## Analyticals
OS# | 289128G |  |  |  | EOT Date |  | 61.8 |  |  |  | Test Description/Notes |  |  | Oil C # 1 test IAR
Stand | 109 |  |  |  | EOT Test Hours |  | 42372
| TGA | KV100 | KV40 | 90 pass shear | Fuel Dil | HTHS100 | HTHS150 | FTIR | PHIR | Al | Cr | Cu | Fe | Na | Pb | Si | Sn | TBN | TAN
0 | 0.245 | 11.67 | 74.82 |  |  | 8.23 | 3.54 | 0 | 0 | 1 | 0 | 0 | 1 | 0 | 0 | 9 | 1 | 8.4 | 2.86
1 | [9 empty] | 2 | 0 | 2 | 7 | 0 | 0 | 8 | 2
10 | [9 empty] | 2 | 0 | 6 | 7 | 3 | 0 | 5 | 1
19 | 0.268 | 11.37 | [7 empty] | 2 | 0 | 8 | 8 | 4 | 0 | 4 | 2
20 | [9 empty] | 2 | 0 | 8 | 9 | 3 | 0 | 6 | 1
29 | [9 empty] | 2 | 0 | 10 | 9 | 3 | 0 | 5 | 1
30 | [9 empty] | 2 | 0 | 10 | 9 | 3 | 0 | 5 | 2
31 | [9 empty] | 2 | 2 | 11 | 48 | 4 | 0 | 5 | 2
32 | [9 empty] | 2 | 4 | 11 | 72 | 3 | 0 | 6 | 1
33 | [9 empty] | 2 | 4 | 12 | 58 | 3 | 0 | 5 | 2
34 | [9 empty] | 2 | 4 | 12 | 59 | 3 | 0 | 5 | 1
35 | [9 empty] | 2 | 4 | 12 | 62 | 3 | 0 | 5 | 2
39 | 0.439 | 11.4 | [7 empty] | 2 | 3 | 12 | 48 | 4 | 0 | 5 | 2
40 | [9 empty] | 2 | 4 | 13 | 60 | 2 | 0 | 7 | 2
41 | [9 empty] | 2 | 7 | 13 | 121 | 3 | 0 | 8 | 2
42 | [9 empty] | 2 | 8 | 14 | 130 | 4 | 0 | 7 | 2
43 | [9 empty] | 2 | 6 | 14 | 95 | 3 | 0 | 7 | 2
44 | [9 empty] | 2 | 6 | 14 | 95 | 3 | 0 | 7 | 2
45 | [9 empty] | 2 | 7 | 14 | 97 | 3 | 0 | 7 | 1
46 | [9 empty] | 2 | 7 | 15 | 96 | 4 | 0 | 6 | 2
47 | [9 empty] | 2 | 7 | 15 | 98 | 4 | 0 | 6 | 2
48 | [9 empty] | 2 | 8 | 15 | 130 | 4 | 0 | 7 | 1
50 | [9 empty] | 2 | 9 | 15 | 137 | 3 | 0 | 8 | 1
59 | 0.779 | 11.67 | [7 empty] | 2 | 9 | 17 | 121 | 5 | 0 | 9 | 2
60 | [9 empty] | 2 | 10 | 17 | 142 | 7 | 0 | 10 | 2
61.8 | 0.805 | 11.76 | 75.68 |  |  |  |  | -92.64 | 4.26 | 2 | 14 | 18 | 266 | 2 | 0 | 12 | 3 | 7.9 | 3.8
*Please copy, paste, and enter test hour to row to add delta pressure triggered samples
[7 empty] | mg | 1 | 2 | 3 | 4 | 5 | 6 | avg
| Scuffing | [5 empty] | TRWL | 9.2 | 934.1 | 2094.6 | 706.1 | 5.8 | 3202.2 | 1158.667 | [5 empty] | Fuel Analyticals
| 1 | 0% | 4 | 71.5% |  |  | 2RWL | 1 | 9.1 | 17.7 | 5.7 | 0.6 | 22 | 9.35 | [6 empty] | Sulfur | Gravity
| 2 | 67.5% | 5 | 1.5% |  |  | ORWL | 5 | 10.4 | 16.7 | 13.1 | 4.7 | 16.2 | 11.01667 | [5 empty] | NEW
| 3 | 100% | 6 | 100% |  |  | CLW | [6 empty] | #DIV/0! | [5 empty] | EOT