## Sheet1
DD13 Kit Measurements | [5 empty] | Kit # | 233 |  |  | Date | 2015-12-16
Rings
| Top Ring |  |  |  | Serial Number | A-1453 | A-1454 | A-1455 | A-1456 | A-1457 | A-1458
|  | Ring Tension @ 132 mm (N) |  |  |  | 27.6 | 27.7 | 28.6 | 27.8 | 28.4 | 28.3
|  | Ring Gap @ 132 mm (mm) |  |  |  | 0.34 | 0.36 | 0.4 | 0.4 | 0.38 | 0.4
@ 1" before the gap
|  |  | Face | Width (mm) |  | 3.18 | 3.19 | 3.2 | 3.19 | 3.19 | 3.23
|  |  |  | Peak Height (µm) |  | 0.39 | 0.39 | 0.39 | 0.39 | 0.39 | 0.38
[5 empty] | Location (mm) | 0.39 | 0.61 | 0.38 | 0.43 | 0.47 | 0.44
[5 empty] | to 0.2 mm Diff (µm) | 0.8 | 1.3 | 0.9 | 0.9 | 2 | 1.5
[5 empty] | to 2.75 mm Diff (µm) | 34.5 | 25.9 | 32.7 | 32.4 | 28.8 | 27.6
|  |  |  | Ra (µm) |  | 0.2 | 0.19 | 0.18 | 0.17 | 0.24 | 0.18
|  |  |  | Rk (µm) |  | 0.61 | 0.61 | 0.53 | 0.5 | 0.61 | 0.48
|  |  |  | Rmr1 (%) |  | 8.2 | 9.5 | 12.1 | 7.5 | 6.9 | 7.4
|  |  |  | Rmr2 (%) |  | 82.9 | 84.2 | 83.8 | 84 | 83 | 82.3
|  |  |  | Rpk (µm) |  | 0.17 | 0.38 | 0.21 | 0.16 | 0.2 | 0.17
|  |  |  | Rvk (µm) |  | 0.98 | 0.93 | 1.04 | 1.2 | 1.04 | 0.93
|  |  |  | Vo ((µm*µm)/µm) |  | 0.08 | 0.07 | 0.08 | 0.1 | 0.09 | 0.08
|  |  |  | Rz (µm) |  | 1.15 | 1.35 | 1.51 | 1.29 | 1.84 | 1.36
|  |  | Back of ring width (top to bottom) (mm) |  |  | 2.087 | 2.054 | 2.028 | 2.047 | 2 | 2.047
|  |  | Ring thickness (front to rear) (mm) |  |  | 4.634 | 4.658 | 4.626 | 4.627 | 4.645 | 4.632
@ 180° from the gap
|  |  | Face | Width (mm) |  | 3.21 | 3.21 | 3.22 | 3.17 | 3.16 | 3.26
|  |  |  | Peak Height (µm) |  | 0.39 | 0.39 | 0.39 | 0.39 | 0.39 | 0.38
[5 empty] | Location (mm) | 0.39 | 0.63 | 0.39 | 0.44 | 0.57 | 0.44
[5 empty] | to 0.2 mm Diff (µm) | 0.9 | 1.4 | 0.6 | 0.6 | 1.8 | 1.1
[5 empty] | to 2.75 mm Diff (µm) | 33.3 | 27.5 | 34.4 | 32.2 | 28.1 | 28.8
|  |  |  | Ra (µm) |  | 0.21 | 0.19 | 0.21 | 0.21 | 0.27 | 0.19
|  |  |  | Rk (µm) |  | 0.62 | 0.54 | 0.64 | 0.53 | 0.77 | 0.52
|  |  |  | Rmr1 (%) |  | 11.6 | 8.4 | 8.6 | 8.6 | 7.9 | 6.2
|  |  |  | Rmr2 (%) |  | 82.8 | 83.5 | 83 | 81.9 | 81.6 | 83.8
|  |  |  | Rpk (µm) |  | 0.3 | 0.23 | 0.21 | 0.22 | 0.21 | 0.14
|  |  |  | Rvk (µm) |  | 1.05 | 0.92 | 1.02 | 0.81 | 0.94 | 0.9
|  |  |  | Vo ((µm*µm)/µm) |  | 0.09 | 0.08 | 0.09 | 0.07 | 0.09 | 0.07
|  |  |  | Rz (µm) |  | 1.5 | 1.08 | 1.86 | 1.48 | 2.41 | 1.05
|  |  | Back of ring width (top to bottom) (mm) |  |  | 2.07 | 2.07 | 2.031 | 2.061 | 2.007 | 2.054
|  |  | Ring thickness (front to rear) (mm) |  |  | 4.663 | 4.649 | 4.641 | 4.627 | 4.621 | 4.632
@ 1" after the gap
|  |  | Face | Width (mm) |  | 3.16 | 3.16 | 3.21 | 3.2 | 3.18 | 3.23
|  |  |  | Peak Height (µm) |  | 0.39 | 0.39 | 0.39 | 0.39 | 0.39 | 0.38
[5 empty] | Location (mm) | 0.45 | 0.67 | 0.36 | 0.43 | 0.55 | 0.7
[5 empty] | to 0.2 mm Diff (µm) | 1 | 1.4 | 1 | 0.9 | 1.9 | 1.2
[5 empty] | to 2.75 mm Diff (µm) | 34.6 | 27.4 | 31.7 | 31.3 | 28.9 | 27.2
|  |  |  | Ra (µm) |  | 0.23 | 0.21 | 0.21 | 0.22 | 0.22 | 0.17
|  |  |  | Rk (µm) |  | 0.72 | 0.63 | 0.6 | 0.72 | 0.63 | 0.55
|  |  |  | Rmr1 (%) |  | 6.9 | 7 | 8.7 | 7.6 | 7.3 | 7.8
|  |  |  | Rmr2 (%) |  | 83.7 | 86.7 | 83 | 86 | 82 | 84.7
|  |  |  | Rpk (µm) |  | 0.32 | 0.15 | 0.22 | 0.24 | 0.21 | 0.26
|  |  |  | Rvk (µm) |  | 1.14 | 0.92 | 0.88 | 1.08 | 1.06 | 0.8
|  |  |  | Vo ((µm*µm)/µm) |  | 0.09 | 0.06 | 0.07 | 0.08 | 0.1 | 0.06
|  |  |  | Rz (µm) |  | 1.52 | 1.37 | 2 | 1.31 | 1.98 | 1.29
|  |  | Back of ring width (top to bottom) (mm) |  |  | 2.089 | 2.063 | 2.037 | 2.056 | 2.01 | 2.075
|  |  | Ring thickness (front to rear) (mm) |  |  | 4.65 | 4.67 | 4.599 | 4.655 | 4.63 | 4.633
| Second Ring |  |  |  | Serial Number | PNB-1395 | PNB-1396 | PNB-1397 | PNB-1398 | PNB-1399 | PNB-1400
|  | Ring Tension @ 132 mm (N) |  |  |  | 18.9 | 18.2 | 18.5 | 18.8 | 19 | 19.6
|  | Ring Gap @ 132 mm (mm) |  |  |  | 0.88 | 0.86 | 0.84 | 0.85 | 0.84 | 0.84
@ 1" before the gap
|  |  | Face width (mm) |  |  | 2.2 | 2.22 | 2.18 | 2.19 | 2.21 | 2.17
|  |  | Witness Line Width (mm) |  |  | 0.44 | 0.44 | 0.5 | 0.39 | 0.44 | 0.52
|  |  | Base Angle (degrees) |  |  | 2.28 | 2.26 | 2.29 | 2.07 | 2.23 | 2.32
@ 180° from the gap
|  |  | Face width (mm) |  |  | 2.2 | 2.21 | 2.1 | 2.19 | 2.21 | 2.15
|  |  | Witness Line Width (mm) |  |  | 0.52 | 0.49 | 0.54 | 0.5 | 0.48 | 0.44
|  |  | Base Angle (degrees) |  |  | 2.15 | 2.15 | 2.1 | 2 | 2.57 | 2.25
@ 1" after the gap
|  |  | Face width (mm) |  |  | 2.19 | 2.23 | 2.17 | 2.16 | 2.2 | 2.15
|  |  | Witness Line Width (mm) |  |  | 0.54 | 0.42 | 0.5 | 0.52 | 0.48 | 0.51
|  |  | Base Angle (degrees) |  |  | 2.34 | 2.61 | 2.5 | 1.98 | 2.36 | 2.09
| Oil Ring |  |  |  | Serial Number | PNB-1395 | PNB-1396 | PNB-1397 | PNB-1398 | PNB-1399 | PNB-1400
|  | Ring Tension w/Expander @ 132 mm (N) |  |  |  | 46.7 | 44.3 | 44.7 | 47.3 | 44.4 | 46.3
|  | Ring Gap @ 132 mm (mm) |  |  |  | 0.51 | 0.5 | 0.52 | 0.5 | 0.51 | 0.5
@ 1" before the gap
|  |  | Gap Between Rails (mm) |  |  | 2.09 | 2.13 | 2.11 | 2.06 | 2.11 | 2.11
|  |  | Ring Width (outside to outside of rails) (mm) |  |  | 2.29 | 2.28 | 2.3 | 2.36 | 2.3 | 2.31
|  |  | Top Rail Width (mm) |  |  | 0.1 | 0.08 | 0.1 | 0.15 | 0.1 | 0.11
|  |  | Bottom Rail Width (mm) |  |  | 0.1 | 0.07 | 0.09 | 0.14 | 0.09 | 0.09
|  |  | Rail Height Differential (µm) |  |  | 1.4 | 3.05 | 2.99 | 1.68 | 3.35 | 1.32
@ 180° from the gap
|  |  | Gap Between Rails (mm) |  |  | 2.1 | 2.15 | 2.15 | 2.1 | 2.1 | 2.11
|  |  | Ring Width (outside to outside of rails) (mm) |  |  | 2.3 | 2.27 | 2.27 | 2.3 | 2.31 | 2.33
|  |  | Top Rail Width (mm) |  |  | 0.11 | 0.07 | 0.07 | 0.1 | 0.11 | 0.12
|  |  | Bottom Rail Width (mm) |  |  | 0.09 | 0.05 | 0.05 | 0.1 | 0.1 | 0.1
|  |  | Rail Height Differential (µm) |  |  | 4.46 | 4 | 2.4 | 2.83 | 5.58 | 2.75
@ 1" after the gap
|  |  | Gap Between Rails (mm) |  |  | 2.07 | 2.13 | 2.1 | 2.05 | 2.11 | 2.11
|  |  | Ring Width (outside to outside of rails) (mm) |  |  | 2.33 | 2.27 | 2.3 | 2.34 | 2.31 | 2.32
|  |  | Top Rail Width (mm) |  |  | 0.14 | 0.07 | 0.11 | 0.15 | 0.1 | 0.12
|  |  | Bottom Rail Width (mm) |  |  | 0.12 | 0.07 | 0.09 | 0.14 | 0.1 | 0.09
|  |  | Rail Height Differential (µm) |  |  | 0.13 | 3.53 | 3.48 | 1.72 | 3.29 | 0.16
Liners |  |  |  |  | Serial Number | PNB-1447 | PNB-1448 | PNB-1449 | PNB-1450 | PNB-1451 | PNB-1452
Average of surface traces at 0°, 90°, 180° and 270°
|  | Ra (µm) |  |  |  | 0.28 | 0.3375 | 0.34 | 0.32 | 0.29 | 0.275
|  | Rk (µm) |  |  |  | 0.5 | 0.565 | 0.6075 | 0.5575 | 0.495 | 0.49
|  | Rmr1 (%) |  |  |  | 7.2423 | 6.4497 | 6.2317 | 7.4426 | 8.4669 | 7.7915
|  | Rmr2 (%) |  |  |  | 81.891 | 76.8151 | 78.0962 | 80.91 | 82.1734 | 81.7765
|  | Rpk (µm) |  |  |  | 0.165 | 0.1725 | 0.15 | 0.175 | 0.185 | 0.1825
|  | Rvk (µm) |  |  |  | 1.2075 | 1.145 | 1.1625 | 1.31 | 1.255 | 1.1325
|  | Vo ((µm*µm)/µm) |  |  |  | 0.1075 | 0.1325 | 0.1275 | 0.125 | 0.1125 | 0.105
| Crosshatch Angle (one location midway down the liner)(degrees) |  |  |  |  | 46.6% | 46.6% | 46.3% | 46.7% | 46.3% | 46.3%
P-Tube |  |  |  |  | Serial Number | PNB-0373 | PNB-0374 | PNB-0375 | PNB-0376 | PNB-0377 | PNB-0378
| Hole Diameter (mm) |  |  |  |  | 2.77 | 2.79 | 2.77 | 2.77 | 2.77 | 2.77
2015-09-21