## Analyticals
OS# | 289128G |  |  |  | EOT Date | [5 empty] | Test Description/Notes |  |  | Oil C # 2 test IAR
Stand | 109 |  |  |  | EOT Test Hours
| TGA | KV100 | KV40 | 90 pass shear | Fuel Dil | HTHS100 | HTHS150 | FTIR | PHIR | Al | Cr | Cu | Fe | Na | Pb | Si | Sn | TBN | TAN
0 | 0.248 | 11.67 | 74.57 |  |  | 8.42 | 3.48 | 0 | 0 | 1 | 0 | 0 | 1 | 0 | 0 | 10 | 0
1 |  |  |  |  | 0 |  |  |  |  | 2 | 0 | 3 | 7 | 0 | 0 | 9 | 0
10 | [9 empty] | 2 | 0 | 8 | 9 | 0 | 0 | 5 | 0
19 | 0.314 | [6 empty] | -19.96 | 0.49 | 2 | 0 | 11 | 10 | 0 | 0 | 4 | 0
20 | [9 empty] | 2 | 0 | 13 | 11 | 2 | 0 | 5 | 0
29 | [9 empty] | 2 | 0 | 15 | 10 | 1 | 0 | 4 | 0
30 | [9 empty] | 2 | 0 | 15 | 11 | 1 | 0 | 4 | 0
31 |  |  |  |  | 0 |  |  |  |  | 2 | 6 | 17 | 125 | 0 | 0 | 6 | 0
32 | [9 empty] | 2 | 10 | 18 | 155 | 1 | 0 | 6 | 0
33 | [9 empty] | 2 | 10 | 18 | 147 | 2 | 0 | 7 | 0
33 | [9 empty] | 2 | 17 | 18 | 271 | 3 | 0 | 10 | 0 | 8.5 | 2.92
*Please copy, paste, and enter test hour to row to add delta pressure triggered samples
[7 empty] | mg | 1 | 2 | 3 | 4 | 5 | 6 | avg
| Scuffing | [5 empty] | TRWL | 2726 | 321 | 1505 | 2743 | 1.1 | 4 | 1216.683 | [5 empty] | Fuel Analyticals
| 1 | 79% | 4 | 100% |  |  | 2RWL | 46.8 | 1.5 | 14.7 | 47.2 | 0.7 | 0.5 | 18.56667 | [6 empty] | Sulfur | Gravity
| 2 | 37.5% | 5 | 0% |  |  | ORWL | 13.4 | 4.9 | 13.4 | 59 | 5.7 | 5.2 | 16.93333 | [5 empty] | NEW
| 3 | 80.5% | 6 | 1.5% |  |  | CLW | [12 empty] | EOT