## Sheet1
DD13 Kit Measurements | [5 empty] | Kit # | 244 |  |  | Date | 2015-12-29
Rings
| Top Ring |  |  |  | Serial Number | A-1513 | A-1514 | A-1515 | A-1516 | A-1517 | A-1518
|  | Ring Tension @ 132 mm (N) |  |  |  | 26 | 26.4 | 25.9 | 26.9 | 25.7 | 25.8
|  | Ring Gap @ 132 mm (mm) |  |  |  | 0.35 | 0.45 | 0.37 | 0.3 | 0.4 | 0.36
@ 1" before the gap
|  |  | Face | Width (mm) |  | 3.17 | 3.16 | 3.19 | 3.21 | 3.16 | 3.2
|  |  |  | Peak Height (µm) |  | 0.39 | 0.39 | 0.39 | 0.39 | 0.39 | 0.39
[5 empty] | Location (mm) | 0.66 | 0.48 | 0.48 | 0.57 | 0.51 | 0.38
[5 empty] | to 0.2 mm Diff (µm) | 2 | 0.7 | 1.3 | 1.9 | 2.1 | 1
[5 empty] | to 2.75 mm Diff (µm) | 23.9 | 32.1 | 31.8 | 27.5 | 30.4 | 33.3
|  |  |  | Ra (µm) |  | 0.24 | 0.2 | 0.18 | 0.19 | 0.22 | 0.22
|  |  |  | Rk (µm) |  | 0.71 | 0.51 | 0.55 | 0.58 | 0.57 | 0.71
|  |  |  | Rmr1 (%) |  | 6.3 | 10.1 | 11.7 | 10.6 | 11.7 | 10.5
|  |  |  | Rmr2 (%) |  | 85.7 | 85.5 | 83.4 | 84.1 | 85.3 | 84.3
|  |  |  | Rpk (µm) |  | 0.17 | 0.15 | 0.24 | 0.26 | 0.3 | 0.25
|  |  |  | Rvk (µm) |  | 0.99 | 1.08 | 1.12 | 1.11 | 1.15 | 1.02
|  |  |  | Vo ((µm*µm)/µm) |  | 0.07 | 0.08 | 0.09 | 0.09 | 0.09 | 0.08
|  |  |  | Rz (µm) |  | 1.49 | 2.14 | 1.18 | 1.22 | 1.8 | 1.84
|  |  | Back of ring width (top to bottom) (mm) |  |  | 2.08 | 2.041 | 2.063 | 2.03 | 2.065 | 2.024
|  |  | Ring thickness (front to rear) (mm) |  |  | 4.64 | 4.646 | 4.665 | 4.632 | 4.647 | 4.637
@ 180° from the gap
|  |  | Face | Width (mm) |  | 3.22 | 3.21 | 3.21 | 3.2 | 3.17 | 3.17
|  |  |  | Peak Height (µm) |  | 0.39 | 0.39 | 0.39 | 0.39 | 0.39 | 0.39
[5 empty] | Location (mm) | 0.88 | 0.49 | 0.41 | 0.45 | 0.47 | 0.67
[5 empty] | to 0.2 mm Diff (µm) | 1.8 | 0.7 | 0.9 | 2.1 | 2.5 | 1.7
[5 empty] | to 2.75 mm Diff (µm) | 24.3 | 34.7 | 33 | 29 | 31.6 | 31.8
|  |  |  | Ra (µm) |  | 0.25 | 0.18 | 0.23 | 0.19 | 0.25 | 0.18
|  |  |  | Rk (µm) |  | 0.76 | 0.53 | 0.71 | 0.56 | 0.69 | 0.5
|  |  |  | Rmr1 (%) |  | 9.6 | 7.6 | 9.6 | 8.3 | 11.2 | 8.7
|  |  |  | Rmr2 (%) |  | 82.3 | 82.2 | 83.8 | 82.8 | 84.9 | 86.1
|  |  |  | Rpk (µm) |  | 0.23 | 0.18 | 0.27 | 0.19 | 0.25 | 0.21
|  |  |  | Rvk (µm) |  | 0.83 | 0.98 | 0.99 | 1.05 | 1.53 | 1.14
|  |  |  | Vo ((µm*µm)/µm) |  | 0.07 | 0.09 | 0.08 | 0.09 | 0.12 | 0.08
|  |  |  | Rz (µm) |  | 1.72 | 1.22 | 1.4 | 1.22 | 1.53 | 1.42
|  |  | Back of ring width (top to bottom) (mm) |  |  | 2.087 | 2.052 | 2.086 | 2.026 | 2.065 | 2.024
|  |  | Ring thickness (front to rear) (mm) |  |  | 4.621 | 4.647 | 4.63 | 4.636 | 4.628 | 4.662
@ 1" after the gap
|  |  | Face | Width (mm) |  | 3.19 | 3.14 | 3.18 | 3.22 | 3.19 | 3.2
|  |  |  | Peak Height (µm) |  | 0.39 | 0.39 | 0.39 | 0.39 | 0.39 | 0.39
[5 empty] | Location (mm) | 0.73 | 0.44 | 0.44 | 0.68 | 0.52 | 0.45
[5 empty] | to 0.2 mm Diff (µm) | 2.3 | 1 | 1.7 | 2 | 1.5 | 1.3
[5 empty] | to 2.75 mm Diff (µm) | 23.8 | 33.3 | 32 | 26 | 30.2 | 33.6
|  |  |  | Ra (µm) |  | 0.23 | 0.21 | 0.19 | 0.19 | 0.28 | 0.2
|  |  |  | Rk (µm) |  | 0.73 | 0.66 | 0.53 | 0.55 | 0.83 | 0.63
|  |  |  | Rmr1 (%) |  | 10.1 | 6.9 | 9.9 | 7.7 | 7.5 | 9.8
|  |  |  | Rmr2 (%) |  | 86.2 | 88.5 | 87.6 | 83.1 | 82.7 | 83.6
|  |  |  | Rpk (µm) |  | 0.22 | 0.27 | 0.18 | 0.19 | 0.21 | 0.31
|  |  |  | Rvk (µm) |  | 1 | 1.24 | 1.25 | 0.9 | 1.09 | 1.01
|  |  |  | Vo ((µm*µm)/µm) |  | 0.07 | 0.07 | 0.08 | 0.08 | 0.09 | 0.08
|  |  |  | Rz (µm) |  | 2.02 | 1.81 | 1.51 | 1.24 | 2.23 | 1.37
|  |  | Back of ring width (top to bottom) (mm) |  |  | 2.08 | 2.072 | 2.087 | 2.02 | 2.078 | 2.03
|  |  | Ring thickness (front to rear) (mm) |  |  | 4.64 | 4.636 | 4.638 | 4.638 | 4.648 | 4.641
| Second Ring |  |  |  | Serial Number | PNB-1461 | PNB-1462 | PNB-1463 | PNB-1464 | PNB-1465 | PNB-1466
|  | Ring Tension @ 132 mm (N) |  |  |  | 18.3 | 18.5 | 18.7 | 18 | 18.9 | 18.5
|  | Ring Gap @ 132 mm (mm) |  |  |  | 0.36 | 0.45 | 0.36 | 0.31 | 0.44 | 0.37
@ 1" before the gap
|  |  | Face width (mm) |  |  | 2.16 | 2.2 | 2.24 | 2.18 | 2.2 | 2.22
|  |  | Witness Line Width (mm) |  |  | 0.49 | 0.53 | 0.48 | 0.52 | 0.51 | 0.33
|  |  | Base Angle (degrees) |  |  | 2.2 | 2.16 | 2.28 | 2.34 | 2.27 | 2.3
@ 180° from the gap
|  |  | Face width (mm) |  |  | 2.13 | 2.17 | 2.23 | 2.23 | 2.2 | 2.19
|  |  | Witness Line Width (mm) |  |  | 0.49 | 0.47 | 0.54 | 0.43 | 0.43 | 0.45
|  |  | Base Angle (degrees) |  |  | 2.11 | 2.31 | 2.07 | 2.27 | 2.13 | 2.17
@ 1" after the gap
|  |  | Face width (mm) |  |  | 2.16 | 2.2 | 2.2 | 2.2 | 2.2 | 2.21
|  |  | Witness Line Width (mm) |  |  | 0.52 | 0.47 | 0.5 | 0.53 | 0.37 | 0.48
|  |  | Base Angle (degrees) |  |  | 2.31 | 2.13 | 2.38 | 2.4 | 2.23 | 2.32
| Oil Ring |  |  |  | Serial Number | PNB-1461 | PNB-1462 | PNB-1463 | PNB-1464 | PNB-1465 | PNB-1466
|  | Ring Tension w/Expander @ 132 mm (N) |  |  |  | 46.7 | 45.6 | 46 | 47.3 | 44.8 | 46.8
|  | Ring Gap @ 132 mm (mm) |  |  |  | 0.49 | 0.49 | 0.49 | 0.49 | 0.49 | 0.49
@ 1" before the gap
|  |  | Gap Between Rails (mm) |  |  | 2.12 | 2.09 | 2.13 | 2.1 | 2.08 | 2.11
|  |  | Ring Width (outside to outside of rails) (mm) |  |  | 2.31 | 2.32 | 2.26 | 2.29 | 2.31 | 2.29
|  |  | Top Rail Width (mm) |  |  | 0.11 | 0.12 | 0.06 | 0.09 | 0.11 | 0.09
|  |  | Bottom Rail Width (mm) |  |  | 0.08 | 0.11 | 0.07 | 0.1 | 0.12 | 0.09
|  |  | Rail Height Differential (µm) |  |  | 2.62 | 1.97 | 2.64 | 2.29 | 1.69 | 1.84
@ 180° from the gap
|  |  | Gap Between Rails (mm) |  |  | 2.14 | 2.1 | 2.11 | 2.1 | 2.07 | 2.09
|  |  | Ring Width (outside to outside of rails) (mm) |  |  | 2.27 | 2.32 | 2.26 | 2.29 | 2.32 | 2.29
|  |  | Top Rail Width (mm) |  |  | 0.07 | 0.12 | 0.06 | 0.09 | 0.12 | 0.09
|  |  | Bottom Rail Width (mm) |  |  | 0.06 | 0.1 | 0.09 | 0.1 | 0.13 | 0.11
|  |  | Rail Height Differential (µm) |  |  | 2.74 | 1.93 | 2.04 | 3.38 | 1.7 | 2.58
@ 1" after the gap
|  |  | Gap Between Rails (mm) |  |  | 2.15 | 2.096 | 2.12 | 2.09 | 2.06 | 2.11
|  |  | Ring Width (outside to outside of rails) (mm) |  |  | 2.27 | 2.31 | 2.27 | 2.3 | 2.33 | 2.29
|  |  | Top Rail Width (mm) |  |  | 0.07 | 0.11 | 0.06 | 0.1 | 0.13 | 0.09
|  |  | Bottom Rail Width (mm) |  |  | 0.05 | 0.11 | 0.09 | 0.11 | 0.14 | 0.09
|  |  | Rail Height Differential (µm) |  |  | 3.65 | 2.21 | 2.64 | 1.51 | 1.38 | 1.76
Liners |  |  |  |  | Serial Number | PNB-1513 | PNB-1514 | PNB-1516 | PNB-1517 | PNB-1518 | PNB-1519
Average of surface traces at 0°, 90°, 180° and 270°
|  | Ra (µm) |  |  |  | 0.24 | 0.1925 | 0.1925 | 0.2025 | 0.2025 | 0.2
|  | Rk (µm) |  |  |  | 0.42 | 0.4475 | 0.44 | 0.42 | 0.4375 | 0.44
|  | Rmr1 (%) |  |  |  | 8.201 | 7.6787 | 7.7982 | 8.2111 | 8.1423 | 7.7904
|  | Rmr2 (%) |  |  |  | 83.5734 | 84.9096 | 84.5844 | 84.1894 | 84.2081 | 84.5159
|  | Rpk (µm) |  |  |  | 0.165 | 0.1575 | 0.1575 | 0.1625 | 0.16 | 0.1675
|  | Rvk (µm) |  |  |  | 1.115 | 0.72 | 0.7075 | 0.8475 | 0.78 | 0.785
|  | Vo ((µm*µm)/µm) |  |  |  | 0.0925 | 0.0525 | 0.055 | 0.0675 | 0.0625 | 0.0625
| Crosshatch Angle (one location midway down the liner)(degrees) |  |  |  |  | 45.9% | 47.8% | 48.2% | 48.2% | 47.8% | 46.3%
P-Tube |  |  |  |  | Serial Number | PNB-0439 | PNB-0440 | PNB-0441 | PNB-0442 | PNB-0443 | PNB-0444
| Hole Diameter (mm) |  |  |  |  | 2.77 | 2.77 | 2.77 | 2.79 | 2.77 | 2.79
2015-09-21