## Analyticals
OS# | 402743A |  |  |  | EOT Date |  | 2016-02-26 |  |  |  | Test Description/Notes
Stand | 109 |  |  |  | EOT Test Hours |  | 32.6
| TGA | KV100 | KV40 | 90 pass shear | Fuel Dil | HTHS100 | HTHS150 | FTIR | PHIR | Al | Cr | Cu | Fe | Na | Pb | Si | Sn | TBN | TAN
0 | 0.263 | 9.77 | 59.3 |  |  | 7.49 | 3.07 |  |  | 0 | 0 | 0 | 1 | 0 | 0 | 4 | 0 | 7.4 | 2.64
1 |  |  |  |  | 0.0 |  |  |  |  | 0 | 0 | 2 | 6 | 0 | 0 | 3 | 1
10 | [9 empty] | 1 | 0 | 5 | 6 | 0 | 0 | 3 | 2
19 | 0.238 | 9.99 | [5 empty] | -162.8 | 0.55 | 1 | 0 | 7 | 7 | 2 | 0 | 2 | 1
20 | [9 empty] | 0 | 0 | 7 | 7 | 0 | 0 | 4 | 2
29 | [9 empty] | 1 | 0 | 8 | 7 | 0 | 0 | 2 | 2
30 | [9 empty] | 1 | 0 | 9 | 7 | 3 | 0 | 2 | 0
31 |  |  |  |  | 0.0 |  |  |  |  | 1 | 4 | 11 | 95 | 2 | 0 | 5 | 0
32 | [9 empty] | 1 | 7 | 11 | 155 | 3 | 0 | 7 | 2
EOT | 0.324 | 9.97 | 60.64 |  |  |  |  | -207.5 | 2.88 | 1 | 10 | 12 | 231 | 3 | 0 | 8 | 1 | 6.9 | 2.22
*Please copy, paste, and enter test hour to row to add delta pressure triggered samples
[8 empty] | 1 | 2 | 3 | 4 | 5 | 6 | avg
| Scuffing | [5 empty] | TRWL | 6.5 | 5.2 | 7.1 | 2163.6 | 2680.9 | 3.9 | 811.2 | [5 empty] | Fuel Analyticals
| 1 | 13% | 4 | 96% |  |  | 2RWL | 1.5 | 1.7 | 1.4 | 25 | 17.4 | 2.2 | 8.2 | [6 empty] | Sulfur | Gravity
| 2 | 26.5% | 5 | 99% |  |  | ORWL | 4.7 | 4.1 | 3.3 | 24.8 | 16.7 | 8.3 | 10.31667 | [5 empty] | NEW
| 3 | 6% | 6 | 22% |  |  | CLW | [12 empty] | EOT