## Sheet 1
OS# | OS402743A |  |  |  | EOT Date |  | 2015-11-21 |  |  |  | Test Description/Notes |  |  | Shutdown at 1:15 hrs due to low EGR temp, EGR valve not openned correctly. Shutdown at 16:13 hr due to lab process water failure
Stand | 619 |  |  |  | EOT Test Hours |  | 35.5
Hour | TGA | KV100 | KV40 | 90 pass shear | Fuel Dil | HTHS100 | HTHS150 | FTIR | PHIR | Al | Cr | Cu | Fe | Na | Pb | Si | Sn | TBN | TAN
0 | 0.19 | 9.82 | 59.63 |  | 1.27 | 3 | 3.04 | 0 | 0 | 1 | 0 | 0 | 1 | 0 | 0 | 6 | 1 | 6.91 | 7.12
1 |  |  |  |  | 0.97 |  |  |  |  | 1 | 0 | 4 | 3 | 0 | 0 | 5 | 1
10 | [9 empty] | 1 | 0 | 11 | 5 | 0 | 0 | 2 | 0
20 | 0.22 | 9.98 | [5 empty] | 18.8 | 3.3 | 0 | 0 | 2 | 0 | 0 | 0 | 3 | 0
29 | [9 empty] | 1 | 0 | 18 | 9 | 0 | 0 | 4 | 1
30 | [9 empty] | 1 | 0 | 18 | 8 | 0 | 0 | 4 | 2
31 |  |  |  |  | 0 |  |  |  |  | 1 | 1 | 20 | 16 | 0 | 0 | 4 | 2
32 | [9 empty] | 1 | 2 | 20 | 31 | 0 | 0 | 3 | 1
33 | [9 empty] | 1 | 3 | 21 | 51 | 0 | 0 | 5 | 1
34 | [9 empty] | 1 | 4 | 23 | 71 | 0 | 0 | 6 | 1
35 | [9 empty] | 1 | 6 | 23 | 77 | 0 | 0 | 6 | 1
35.5 | 0.33 | 10.02 | 61.2 |  |  |  |  | 19.1 | 3.4 | 1 | 6 | 23 | 83 | 0 | 0 | 7 | 2 | 5.58 | 3.3
*Please copy, paste, and enter test hour to row to add delta pressure triggered samples
[8 empty] | 1 | 2 | 3 | 4 | 5 | 6 | avg
| Scuffing | [5 empty] | TRWL | 1.5 | 0.9 | 5618.3 | 3.3 | 1 | 2.1 | 937.85 | [5 empty] | Fuel Analyticals
| 1 | 0% | 4 | 4.5% |  |  | 2RWL | 0.9 | 0.9 | 641.9 | 1 | 1.5 | 1 | 107.8667 | [6 empty] | Sulfur | Gravity
| 2 | 0% | 5 | 1% |  |  | ORWL | 2.8 | 3.7 | 49.7 | 2.9 | 3.4 | 2.4 | 10.81667 | [5 empty] | NEW | 10.9 | 35.2
| 3 | 98.5% | 6 | 1% |  |  | CLW | [12 empty] | EOT | 11 | 35.2