## Sheet1
DD13 Kit Measurements | [5 empty] | Kit # | R03 |  |  | Date | 2015-09-03
Rings
| Top Ring |  |  |  | Serial Number | A1189 | A1190 | A1191 | A1192 | A1193 | A1194
|  | Ring Tension @ 132 mm (N) |  |  |  | 29.5 | 30.5 | 29.5 | 28 | 29.5 | 29.3
|  | Ring Gap @ 132 mm (mm) |  |  |  | 0.27 | 0.28 | 0.3 | 0.33 | 0.33 | 0.29
@ 1" before the gap
|  |  | Face | Width (µm) |  | 3.35 | 3.33 | 3.34 | 3.32 | 3.33 | 3.33
|  |  |  | Peak Height (µm) |  | 0.39 | 0.39 | 0.39 | 0.39 | 0.39 | 0.39
[5 empty] | Location (µm) | 0.47 | 0.58 | 0.53 | 0.63 | 0.63 | 0.49
[5 empty] | to 0.2 mm Diff (µm) | 2.9 | 3.3 | 3.1 | 3.1 | 3.7 | 2.7
[5 empty] | to 2.75 mm Diff (µm) | 37.1 | 32.1 | 28 | 25.3 | 28.6 | 37.4
|  |  |  | Ra (µm) |  | 0.33 | 0.33 | 0.28 | 0.26 | 0.3 | 0.27
|  |  |  | Rk (µm) |  | 1.07 | 1.01 | 0.91 | 0.8 | 0.93 | 1.01
|  |  |  | Rmr1 (%) |  | 8.1426 | 9.1495 | 9.2008 | 8.6801 | 10.985 | 8.6855
|  |  |  | Rmr2 (%) |  | 85.3228 | 86.2018 | 85.9503 | 85.9748 | 85.0861 | 86.4786
|  |  |  | Rpk (µm) |  | 0.32 | 0.42 | 0.46 | 0.31 | 0.53 | 0.29
|  |  |  | Rvk (µm) |  | 1.49 | 1.83 | 1.57 | 1.43 | 1.23 | 1.34
|  |  |  | Vo ((µm*µm)/µm) |  | 0.11 | 0.13 | 0.11 | 0.1 | 0.09 | 0.09
|  |  |  | Rz (µm) |  | 2.5 | 2.44 | 2.65 | 2.04 | 2.38 | 1.95
|  |  | Back of ring width (top to bottom) (µm) |  |  | 2.013 | 2.034 | 2.059 | 2.047 | 2.043 | 2.042
|  |  | Ring thickness (front to rear) (µm) |  |  | 4.671 | 4.648 | 4.644 | 4.629 | 4.641 | 4.669
@ 180° from the gap
|  |  | Face | Width (µm) |  | 3.33 | 3.33 | 3.33 | 3.33 | 3.33 | 3.32
|  |  |  | Peak Height (µm) |  | 0.39 | 0.39 | 0.39 | 0.39 | 0.39 | 0.38
[5 empty] | Location (µm) | 0.51 | 0.58 | 0.62 | 0.61 | 0.63 | 0.41
[5 empty] | to 0.2 mm Diff (µm) | 3.3 | 1.8 | 2.1 | 3.4 | 2.6 | 2.1
[5 empty] | to 2.75 mm Diff (µm) | 36 | 32.6 | 28.9 | 26.8 | 29.7 | 37.2
|  |  |  | Ra (µm) |  | 0.35 | 0.3 | 0.28 | 0.32 | 0.28 | 0.29
|  |  |  | Rk (µm) |  | 1.09 | 0.93 | 0.95 | 1.12 | 0.85 | 0.96
|  |  |  | Rmr1 (%) |  | 10.0581 | 9.3125 | 8.4189 | 8.1619 | 9.7528 | 10.5273
|  |  |  | Rmr2 (%) |  | 86.5909 | 84.4022 | 87.3373 | 87.3468 | 86.8306 | 85.922
|  |  |  | Rpk (µm) |  | 0.42 | 0.4 | 0.34 | 0.34 | 0.37 | 0.38
|  |  |  | Rvk (µm) |  | 1.52 | 1.36 | 1.36 | 1.49 | 1.5 | 1.62
|  |  |  | Vo ((µm*µm)/µm) |  | 0.1 | 0.11 | 0.09 | 0.09 | 0.1 | 0.11
|  |  |  | Rz (µm) |  | 2.25 | 2.4 | 2.31 | 2.91 | 2.46 | 2.3
|  |  | Back of ring width (top to bottom) (µm) |  |  | 2.035 | 2.018 | 2.066 | 2.052 | 2.03 | 2.048
|  |  | Ring thickness (front to rear) (µm) |  |  | 4.652 | 4.631 | 4.628 | 4.626 | 4.63 | 4.654
@ 1" after the gap
|  |  | Face | Width (µm) |  | 3.33 | 3.34 | 3.32 | 3.34 | 3.33 | 3.32
|  |  |  | Peak Height (µm) |  | 0.39 | 0.39 | 0.38 | 0.39 | 0.39 | 0.38
[5 empty] | Location (µm) | 0.41 | 0.58 | 0.63 | 0.68 | 0.71 | 0.56
[5 empty] | to 0.2 mm Diff (µm) | 2.9 | 2.7 | 2.8 | 2.6 | 3.9 | 2
[5 empty] | to 2.75 mm Diff (µm) | 36.8 | 33 | 30.2 | 29.4 | 28.9 | 37.2
|  |  |  | Ra (µm) |  | 0.3 | 0.35 | 0.28 | 0.28 | 0.31 | 0.28
|  |  |  | Rk (µm) |  | 0.88 | 1.15 | 0.9 | 0.87 | 0.98 | 1.03
|  |  |  | Rmr1 (%) |  | 11.9072 | 9.0729 | 9.5229 | 10.2576 | 12.1238 | 9.7781
|  |  |  | Rmr2 (%) |  | 87.5478 | 85.3008 | 86.9544 | 84.561 | 84.9757 | 86.8189
|  |  |  | Rpk (µm) |  | 0.54 | 0.41 | 0.55 | 0.39 | 0.45 | 0.39
|  |  |  | Rvk (µm) |  | 1.61 | 1.55 | 1.49 | 1.2 | 1.28 | 1.35
|  |  |  | Vo ((µm*µm)/µm) |  | 0.1 | 0.11 | 0.1 | 0.09 | 0.1 | 0.09
|  |  |  | Rz (µm) |  | 2.11 | 2.31 | 2.69 | 2.45 | 2.25 | 1.91
|  |  | Back of ring width (top to bottom) (µm) |  |  | 2.041 | 2.033 | 2.066 | 2.055 | 2.035 | 2.038
|  |  | Ring thickness (front to rear) (µm) |  |  | 4.652 | 4.64 | 4.642 | 4.63 | 4.654 | 4.658
| Second Ring |  |  |  | Serial Number | PNB1155 | PNB1156 | PNB1157 | PNB1158 | PNB1159 | PNB1160
|  | Ring Tension @ 132 mm (N) |  |  |  | 19 | 18.8 | 19.2 | 18.7 | 19.1 | 19.1
|  | Ring Gap @ 132 mm (mm) |  |  |  | 0.79 | 0.82 | 0.82 | 0.86 | 0.79 | 0.8
@ 1" before the gap
|  |  | Face width (µm) |  |  | 2.48 | 2.46 | 2.48 | 2.47 | 2.47 | 2.47
|  |  | Witness Line Width (µm) |  |  | 0.4 | 0.47 | 0.48 | 0.53 | 0.51 | 0.3
|  |  | Base Angle (degrees) |  |  | 2.06 | 2.01 | 2.23 | 1.94 | 2.17 | 2.34
@ 180° from the gap
|  |  | Face width (µm) |  |  | 2.46 | -0.04 | 2.44 | 2.46 | 2.48 | 2.47
|  |  | Witness Line Width (µm) |  |  | 0.35 | 0.48 | 0.25 | 0.54 | 0.54 | 0.51
|  |  | Base Angle (degrees) |  |  | 2.13 | 2.61 | 1.95 | 2.1 | 2.17 | 2.06
@ 1" after the gap
|  |  | Face width (µm) |  |  | 2.47 | 2.46 | 2.47 | 2.45 | 2.48 | 2.46
|  |  | Witness Line Width (µm) |  |  | 0.4 | 0.42 | 0.47 | 0.25 | 0.42 | 0.51
|  |  | Base Angle (degrees) |  |  | 2.18 | 2.16 | 2.332.47 | 2.2 | 2.21 | 2.15
| Oil Ring |  |  |  | Serial Number | PNB1155 | PNB1156 | PNB1157 | PNB1158 | PNB1159 | PNB1160
|  | Ring Tension w/Expander @ 132 mm (N) |  |  |  | 45.5 | 47.6 | 48 | 48.7 | 49 | 49.2
|  | Ring Gap @ 132 mm (mm) |  |  |  | 0.45 | 0.43 | 0.42 | 0.43 | 0.45 | 0.45
@ 1" before the gap
|  |  | Gap Between Rails (µm) |  |  | 2.1 | 2.09 | 2.1 | 2.12 | 2.1 | 2.08
|  |  | Ring Width (outside to outside of rails) (µm) |  |  | 2.32 | 2.29 | 2.29 | 2.29 | 2.32 | 2.28
|  |  | Top Rail Width (µm) |  |  | 0.12 | 0.1 | 0.1 | 0.09 | 0.12 | 0.09
|  |  | Bottom Rail Width (µm) |  |  | 0.1 | 0.1 | 0.09 | 0.08 | 0.1 | 0.11
|  |  | Rail Height Differential (µm) |  |  | 0.28 | 0.83 | 0.33 | 4.77 | 1.85 | 0.39
@ 180° from the gap
|  |  | Gap Between Rails (µm) |  |  | 2.13 | 2.1 | 2.11 | 2.13 | 2.1 | 2.12
|  |  | Ring Width (outside to outside of rails) (µm) |  |  | 2.28 | 2.31 | 2.29 | 2.27 | 2.33 | 2.27
|  |  | Top Rail Width (µm) |  |  | 0.08 | 0.11 | 0.09 | 0.08 | 0.13 | 0.06
|  |  | Bottom Rail Width (µm) |  |  | 0.07 | 0.1 | 0.09 | 0.06 | 0.1 | 0.09
|  |  | Rail Height Differential (µm) |  |  | 2.56 | 2.31 | 3.32 | 3.01 | 4.41 | 2.21
@ 1" after the gap
|  |  | Gap Between Rails (µm) |  |  | 2.12 | 2.13 | 2.11 | 2.13 | 2.1 | 2.09
|  |  | Ring Width (outside to outside of rails) (µm) |  |  | 2.28 | 2.26 | 2.29 | 2.27 | 2.33 | 2.28
|  |  | Top Rail Width (µm) |  |  | 0.08 | 0.06 | 0.1 | 0.07 | 0.13 | 0.08
|  |  | Bottom Rail Width (µm) |  |  | 0.08 | 0.07 | 0.08 | 0.07 | 0.1 | 0.11
|  |  | Rail Height Differential (µm) |  |  | 0.88 | 2.1 | 2.89 | 6.37 | 4.89 | 1.47
Liners |  |  |  |  | Serial Number | PNB1155 | PNB1156 | PNB1157 | PNB1158 | PNB1159 | PNB1160
Average of surface traces at 0°, 90°, 180° and 270°
|  | Ra (µm) |  |  |  | 0.435 | 0.3425 | 0.3725 | 0.4075 | 0.385 | 0.3775
|  | Rk (µm) |  |  |  | 0.735 | 0.5975 | 0.64 | 0.675 | 0.6875 | 0.6625
|  | Rmr1 (%) |  |  |  | 5.6034 | 7.4624 | 6.2609 | 6.0025 | 6.4053 | 5.9809
|  | Rmr2 (%) |  |  |  | 75.4549 | 81.5652 | 77.1283 | 76.6655 | 77.1885 | 77.8851
|  | Rpk (µm) |  |  |  | 0.1675 | 0.2025 | 0.17 | 0.195 | 0.1875 | 0.1725
|  | Rvk (µm) |  |  |  | 1.415 | 1.4475 | 1.3025 | 1.37 | 1.24 | 1.29
|  | Vo ((µm*µm)/µm) |  |  |  | 0.175 | 0.1325 | 0.15 | 0.16 | 0.14 | 0.1425
| Crosshatch Angle (one location midway down the liner) |  |  |  |  | 46.7% | 47.8% | 46.3% | 46.7% | 46.7% | 46.3%
P-Tube |  |  |  |  | Serial Number | PNB0013 | PNB0014 | PNB0015 | PNB0016 | PNB0017 | PNB0018
| Hole Diameter (mm) |  |  |  |  | 2.79 | 2.79 | 2.79 | 2.77 | 2.79 | 2.79