## Sheet 1
[5 empty] | EOT |  | 2016-01-16 |  |  |  | Formulation Notes |  |  | Shutdown at 80:03 hrs due to engine overspeed. Shutdown at 102:58 hrs due to pressure exhaust front T/C and Pressure Tranducer fitting leak. Shutdown at 135:55 hr due to erratic coolant flow readings, flow meter replaced. Shutdown at 167:02 hrs due to erratic coolant flow readings, flow meter replaced.
OS# | OS389128G |  |  |  | Test Hours |  | 200
Stand | 619
| TGA | KV100 | KV40 | 90 pass shear | Fuel Dil | HTHS100 | HTHS150 | FTIR | PHIR | Al | Cr | Cu | Fe | Na | Pb | Si | Sn | TBN | TAN
0 | 0.06 | 11.76 | 74.8 |  | 0 |  |  | 14.9 | 0 | 0 | 0 | 0 | 1 | 5 | 0 | 13 | 0 | 8.39 | 2.7
1 |  |  |  |  | 0 |  |  |  |  | 1 | 0 | 6 | 5 | 4 | 0 | 13 | 1
10 | [9 empty] | 0 | 0 | 14 | 4 | 5 | 0 | 6 | 1
19 | 0.07 | 11.38 | [5 empty] | 15.3 | 0.4 | 1 | 0 | 18 | 6 | 3 | 0 | 9 | 1
20 | 0.07 | 11.41 | [5 empty] | 15.4 | 0.5 | 0 | 0 | 19 | 6 | 5 | 0 | 6 | 2
29 | [9 empty] | 0 | 0 | 22 | 6 | 5 | 0 | 5 | 2
30 | [9 empty] | 0 | 0 | 23 | 7 | 5 | 0 | 5 | 2
31 | [9 empty] | 1 | 0 | 25 | 48 | 4 | 0 | 8 | 3
32 | [9 empty] | 1 | 4 | 26 | 70 | 4 | 0 | 10 | 3
33 | [9 empty] | 1 | 3 | 26 | 61 | 4 | 0 | 9 | 3
34 | [9 empty] | 1 | 3 | 26 | 48 | 4 | 0 | 10 | 3
35 | [9 empty] | 1 | 3 | 27 | 39 | 5 | 0 | 10 | 3
39 | 0.23 | [8 empty] | 2 | 2 | 27 | 30 | 3 | 0 | 8 | 2
40 | 0.26 | 11.4 | [5 empty] | 16 | 0.9 | 1 | 3 | 29 | 44 | 7 | 0 | 10 | 4
50 | [9 empty] | 1 | 2 | 31 | 28 | 5 | 0 | 8 | 3
59 | 0.44 | 11.58 | [5 empty] | 16.1 | 0.8 | 3 | 2 | 32 | 27 | 3 | 0 | 8 | 2
60 | 0.46 | 11.66 | [5 empty] | 16 | 0.7 | 3 | 2 | 32 | 41 | 3 | 0 | 10 | 2
61 | [9 empty] | 1 | 3 | 34 | 35 | 6 | 0 | 12 | 2
62 | [9 empty] | 1 | 2 | 34 | 33 | 5 | 0 | 10 | 2
63 | [9 empty] | 1 | 2 | 34 | 32 | 6 | 0 | 10 | 2
64 | [9 empty] | 1 | 2 | 35 | 32 | 5 | 0 | 11 | 2
65 | [9 empty] | 1 | 2 | 35 | 31 | 5 | 0 | 11 | 2
70 | [9 empty] | 1 | 3 | 36 | 47 | 5 | 0 | 11 | 2
79 | 0.62 | 11.81 | [5 empty] | 17.8 | 2 | 1 | 3 | 38 | 37 | 7 | 0 | 7 | 3
80 | 0.63 | 11.84 | [5 empty] | 4.2 | -8.3 | 1 | 4 | 38 | 53 | 5 | 0 | 9 | 3
90 |  |  |  |  | 0 |  |  |  |  | 1 | 3 | 41 | 40 | 5 | 0 | 9 | 4
99 | 0.81 | 12.1 | [5 empty] | 17.9 | 1.9 | 4 | 3 | 40 | 39 | 9 | 0 | 8 | 3
100 | 0.83 | 12.06 | [5 empty] | 17.8 | 1.7 | 4 | 3 | 41 | 47 | 8 | 0 | 10 | 3
110 | [9 empty] | 2 | 4 | 47 | 50 | 5 | 0 | 10 | 4
119 | 1.02 | 12.35 | [5 empty] | 19.1 | 2.3 | 1 | 3 | 44 | 45 | 7 | 0 | 11 | 3
120 | [9 empty] | 1 | 4 | 43 | 58 | 8 | 0 | 13 | 4
130 | [9 empty] | 2 | 4 | 37 | 49 | 3 | 0 | 8 | 2
139 | 1.27 | 12.62 | [5 empty] | 18.5 | 1.4 | 2 | 4 | 34 | 52 | 7 | 0 | 11 | 3
140 | [9 empty] | 5 | 4 | 36 | 62 | 10 | 1 | 10 | 4
150 | [9 empty] | 2 | 4 | 36 | 50 | 7 | 0 | 12 | 3
159 | 1.52 | [6 empty] | 27.4 | 8.1 | 2 | 4 | 38 | 55 | 9 | 0 | 14 | 4
160 | [9 empty] | 1 | 4 | 35 | 60 | 5 | 0 | 9 | 4
170 | [9 empty] | 2 | 4 | 37 | 62 | 5 | 0 | 11 | 4
179 | 1.76 | 13.14 | [5 empty] | 30.7 | 13.2 | 2 | 4 | 39 | 63 | 8 | 0 | 13 | 4
180 | [9 empty] | 2 | 5 | 40 | 71 | 8 | 0 | 11 | 4
190 | [9 empty] | 2 | 4 | 41 | 64 | 8 | 0 | 10 | 5
200 | 2.06 | 13.47 | 91.64 |  |  |  |  | 26.2 | 6 | 2 | 5 | 41 | 66 | 7 | 0 | 10 | 5 | 5.01 | 5.4
*Please copy, paste, and enter test hour to row to add delta pressure triggered samples
[8 empty] | 1 | 2 | 3 | 4 | 5 | 6 | avg
| Scuffing | [5 empty] | TRWL | 22.3 | 7.4 | 2622.7 | 47.5 | 11.8 | 9.7 | 453.5667 | [5 empty] | Fuel Analyticals
| 1 | 0% | 4 | 2% |  |  | 2RWL | 2 | 1.3 | 27.5 | 3.5 | 2.2 | 2.5 | 6.5 | [6 empty] | Sulfur | Gravity
| 2 | 0% | 5 | 1% |  |  | ORWL | 2.4 | 2.6 | 18.1 | 5.4 | 2.3 | 2.1 | 5.483333 | [5 empty] | NEW | 10.6 | 35
| 3 | 74% | 6 | 1.5% |  |  | CLW | [12 empty] | EOT | 11.7 | 34.8