## Sheet1
[5 empty] | EOT |  | 2016-02-04 |  |  |  | Formulation Notes |  |  | Oil "x" - No unscheduled Shutdowns
OS# | OS402743B |  |  |  | Test Hours |  | 44:00
Stand | 619
| TGA | KV100 | KV40 | 90 pass shear | Fuel Dil | HTHS100 | HTHS150 | FTIR | PHIR | Al | Cr | Cu | Fe | Na | Pb | Si | Sn | TBN | TAN
0 | 0.19 | 10.02 |  |  | 1.36 |  |  | 19.7 | 0 | 0 | 0 | 0 | 1 | 0 | 0 | 4 | 0 | 6.97 | 2.8
1 | [9 empty] | 0 | 0 | 5 | 4 | 1 | 0 | 3 | 1
10 | [9 empty] | 0 | 0 | 14 | 5 | 1 | 0 | 3 | 1
19 | 0.19 | 10.06 | [5 empty] | 19.6 | 2.5 | 0 | 0 | 17 | 7 | 0 | 0 | 2 | 1
20 | [9 empty] | 1 | 0 | 18 | 7 | 2 | 0 | 4 | 1
29 | [9 empty] | 1 | 0 | 20 | 7 | 3 | 0 | 3 | 2
30 | [9 empty] | 1 | 0 | 21 | 7 | 3 | 0 | 3 | 2
31 | [9 empty] | 1 | 0 | 23 | 8 | 2 | 0 | 3 | 2
32 | [9 empty] | 1 | 0 | 23 | 8 | 3 | 0 | 3 | 2
33 | [9 empty] | 1 | 0 | 23 | 8 | 3 | 0 | 3 | 2
34 | [9 empty] | 1 | 0 | 24 | 9 | 0 | 0 | 2 | 2
35 | [9 empty] | 1 | 0 | 24 | 9 | 0 | 0 | 2 | 2
39 | [9 empty] | 2 | 2 | 26 | 56 | 4 | 0 | 8 | 3
40 | [9 empty] | 1 | 5 | 27 | 136 | 0 | 0 | 6 | 2
42 | [9 empty] | 3 | 4 | 30 | 71 | 6 | 0 | 7 | 2
43 | [9 empty] | 1 | 4 | 27 | 75 | 0 | 0 | 6 | 2
44 | [9 empty] | 1 | 5 | 27 | 110 | 0 | 0 | 7 | 2
44.1 | 0.38 | 10.22 | [5 empty] | 19.2 | 1.4 | 1 | 8 | 30 | 262 | 0 | 0 | 10 | 2 | 6.35 | 2.5
*Please copy, paste, and enter test hour to row to add delta pressure triggered samples
[8 empty] | 1 | 2 | 3 | 4 | 5 | 6 | avg
| Scuffing | [5 empty] | TRWL | 7.4 | 5.9 | 6.7 | 4755.5 | 7.7 | 16.7 | 799.9833 | [5 empty] | Fuel Analyticals
| 1 | 0% | 4 | 100% |  |  | 2RWL | 1.6 | 1.8 | 0.8 | 28.3 | 1.3 | 1.2 | 5.833333 | [6 empty] | Sulfur | Gravity
| 2 | 0.5% | 5 | 1% |  |  | ORWL | 1.1 | 0.9 | 0.6 | 82.4 | 1.2 | 0.9 | 14.51667 | [5 empty] | NEW
| 3 | 3% | 6 | 7% |  |  | CLW | [6 empty] | #DIV/0! | [5 empty] | EOT