## Sheet1
DD13 Kit Measurements | [5 empty] | Kit # | R16 |  |  | Date | 2015-11-17
Rings
| Top Ring |  |  |  | Serial Number | A-1381 | A-1382 | A-1383 | A-1384 | A-1385 | A-1386
|  | Ring Tension @ 132 mm (N) |  |  |  | 28.3 | 27 | 28.5 | 28.6 | 26.8 | 26.8
|  | Ring Gap @ 132 mm (mm) |  |  |  | 0.39 | 0.41 | 0.35 | 0.36 | 0.38 | 0.35
@ 1" before the gap
|  |  | Face | Width (mm) |  | 3.18 | 3.19 | 3.18 | 3.17 | 3.2 | 3.2
|  |  |  | Peak Height (µm) |  | 0.38 | 0.38 | 0.38 | 0.38 | 0.38 | 0.38
[5 empty] | Location (mm) | 0.48 | 0.32 | 0.71 | 0.48 | 0.54 | 0.32
[5 empty] | to 0.2 mm Diff (µm) | 1.3 | 0.8 | 1.3 | 1.2 | 0.5 | 0.2
[5 empty] | to 2.75 mm Diff (µm) | 32.8 | 33.9 | 28.8 | 32.2 | 33.1 | 41.1
|  |  |  | Ra (µm) |  | 0.18 | 0.2 | 0.2 | 0.2 | 0.21 | 0.21
|  |  |  | Rk (µm) |  | 0.45 | 0.65 | 0.48 | 0.57 | 0.68 | 0.62
|  |  |  | Rmr1 (%) |  | 8.4 | 9.2 | 10.7 | 10.9 | 7 | 11.3
|  |  |  | Rmr2 (%) |  | 86.7 | 83.6 | 83.6 | 87 | 85 | 83
|  |  |  | Rpk (µm) |  | 0.15 | 0.25 | 0.28 | 0.22 | 0.16 | 0.29
|  |  |  | Rvk (µm) |  | 1.23 | 1.19 | 0.9 | 1.29 | 1.01 | 1.16
|  |  |  | Vo ((µm*µm)/µm) |  | 0.08 | 0.1 | 0.07 | 0.08 | 0.08 | 0.1
|  |  |  | Rz (µm) |  | 1.3 | 1.66 | 1.82 | 1.49 | 1.3 | 1.67
|  |  | Back of ring width (top to bottom) (mm) |  |  | 1.991 | 2.084 | 2.103 | 2.112 | 2.075 | 2.089
|  |  | Ring thickness (front to rear) (mm) |  |  | 4.666 | 4.66 | 4.672 | 4.647 | 4.679 | 4.677
@ 180° from the gap
|  |  | Face | Width (mm) |  | 3.43 | 3.2 | 3.47 | 3.17 | 3.2 | 3.4
|  |  |  | Peak Height (µm) |  | 0.38 | 0.38 | 0.38 | 0.38 | 0.38 | 0.38
[5 empty] | Location (mm) | 0.55 | 0.34 | 0.48 | 0.71 | 0.51 | 0.39
[5 empty] | to 0.2 mm Diff (µm) | 1 | 0.8 | 0.8 | 1.8 | 0.4 | 1.2
[5 empty] | to 2.75 mm Diff (µm) | 31.5 | 32.7 | 34.6 | 29.1 | 35.4 | 36.8
|  |  |  | Ra (µm) |  | 0.2 | 0.21 | 0.22 | 0.19 | 0.24 | 0.23
|  |  |  | Rk (µm) |  | 0.5 | 0.62 | 0.64 | 0.56 | 0.69 | 0.57
|  |  |  | Rmr1 (%) |  | 9.9 | 9.2 | 9.9 | 8.3 | 8 | 9.9
|  |  |  | Rmr2 (%) |  | 86.2 | 82.3 | 84.2 | 85.9 | 81.7 | 86.2
|  |  |  | Rpk (µm) |  | 0.32 | 0.19 | 0.25 | 0.21 | 0.16 | 0.32
|  |  |  | Rvk (µm) |  | 1.31 | 0.98 | 1.01 | 1.04 | 0.92 | 1.31
|  |  |  | Vo ((µm*µm)/µm) |  | 0.09 | 0.09 | 0.08 | 0.07 | 0.08 | 0.09
|  |  |  | Rz (µm) |  | 1.56 | 1.67 | 1.8 | 1.5 | 1.85 | 1.55
|  |  | Back of ring width (top to bottom) (mm) |  |  | 2.007 | 2.089 | 2.077 | 2.101 | 2.077 | 2.047
|  |  | Ring thickness (front to rear) (mm) |  |  | 4.652 | 4.67 | 4.7 | 4.66 | 4.637 | 4.731
@ 1" after the gap
|  |  | Face | Width (mm) |  | 3.19 | 3.47 | 3.15 | 3.19 | 3.2 | 3.19
|  |  |  | Peak Height (µm) |  | 0.38 | 0.38 | 0.38 | 0.38 | 0.38 | 0.38
[5 empty] | Location (mm) | 0.48 | 0.67 | 0.44 | 0.43 | 0.49 | 0.27
[5 empty] | to 0.2 mm Diff (µm) | 0.8 | 0.7 | 1 | 1.1 | 0.4 | 0.2
[5 empty] | to 2.75 mm Diff (µm) | 33.1 | 33 | 31.8 | 32 | 33.3 | 44.1
|  |  |  | Ra (µm) |  | 0.21 | 0.18 | 0.2 | 0.22 | 0.2 | 0.23
|  |  |  | Rk (µm) |  | 0.64 | 0.51 | 0.48 | 0.64 | 0.63 | 0.7
|  |  |  | Rmr1 (%) |  | 6.3 | 9.4 | 8.6 | 9.5 | 8.9 | 9.1
|  |  |  | Rmr2 (%) |  | 81.2 | 82.6 | 83.4 | 82.9 | 86.2 | 85
|  |  |  | Rpk (µm) |  | 0.21 | 0.27 | 0.22 | 0.4 | 0.21 | 0.24
|  |  |  | Rvk (µm) |  | 0.87 | 1.21 | 0.93 | 1.01 | 1.07 | 1.13
|  |  |  | Vo ((µm*µm)/µm) |  | 0.08 | 0.11 | 0.08 | 0.09 | 0.07 | 0.08
|  |  |  | Rz (µm) |  | 1.47 | 1.86 | 1.7 | 1.72 | 1.29 | 1.91
|  |  | Back of ring width (top to bottom) (mm) |  |  | 1.991 | 2.082 | 2.089 | 2.098 | 2.087 | 2.093
|  |  | Ring thickness (front to rear) (mm) |  |  | 4.667 | 4.648 | 4.682 | 4.649 | 4.68 | 4.678
| Second Ring |  |  |  | Serial Number | PNB-1323 | PNB-1324 | PNB-1325 | PNB-1326 | PNB-1327 | PNB-1328
|  | Ring Tension @ 132 mm (N) |  |  |  | 18.7 | 18.5 | 18.7 | 19.3 | 19 | 18.3
|  | Ring Gap @ 132 mm (mm) |  |  |  | 0.84 | 0.85 | 0.84 | 0.84 | 0.8 | 0.84
@ 1" before the gap
|  |  | Face width (mm) |  |  | 2.47 | 2.5 | 2.49 | 2.46 | 2.49 | 2.48
|  |  | Witness Line Width (mm) |  |  | 0.44 | 0.53 | 0.47 | 0.54 | 0.48 | 0.36
|  |  | Base Angle (degrees) |  |  | 2.1 | 2.26 | 2.27 | 2.38 | 2.13 | 2.34
@ 180° from the gap
|  |  | Face width (mm) |  |  | 2.47 | 2.49 | 2.49 | 2.45 | -0.04 | 2.47
|  |  | Witness Line Width (mm) |  |  | 0.51 | 0.53 | 0.55 | 0.29 | 0.55 | 0.42
|  |  | Base Angle (degrees) |  |  | 2.25 | 2.11 | 2.17 | 2.08 | 2.19 | 2.09
@ 1" after the gap
|  |  | Face width (mm) |  |  | 2.47 | 2.47 | 2.47 | 2.45 | 2.48 | 2.47
|  |  | Witness Line Width (mm) |  |  | 0.51 | 0.39 | 0.51 | 0.52 | 0.5 | 0.5
|  |  | Base Angle (degrees) |  |  | 2.33 | 2.55 | 2.13 | 2.39 | 2.07 | 2.37
| Oil Ring |  |  |  | Serial Number | PNB-1323 | PNB-1324 | PNB-1325 | PNB-1326 | PNB-1327 | PNB-1328
|  | Ring Tension w/Expander @ 132 mm (N) |  |  |  | 45.7 | 45.9 | 45.4 | 46.3 | 47 | 46.9
|  | Ring Gap @ 132 mm (mm) |  |  |  | 0.48 | 0.48 | 0.48 | 0.48 | 0.52 | 0.5
@ 1" before the gap
|  |  | Gap Between Rails (mm) |  |  | 2.13 | 2.05 | 2.09 | 2.09 | 2.15 | 2.11
|  |  | Ring Width (outside to outside of rails) (mm) |  |  | 2.3 | 2.33 | 2.32 | 2.3 | 2.26 | 2.3
|  |  | Top Rail Width (mm) |  |  | 0.1 | 0.14 | 0.12 | 0.11 | 0.06 | 0.1
|  |  | Bottom Rail Width (mm) |  |  | 0.07 | 0.14 | 0.11 | 0.1 | 0.05 | 0.09
|  |  | Rail Height Differential (µm) |  |  | 2.21 | 1.56 | 1.53 | 2.17 | 5.03 | 1.67
@ 180° from the gap
|  |  | Gap Between Rails (mm) |  |  | 2.12 | 2.06 | 2.1 | 2.09 | 2.15 | 2.07
|  |  | Ring Width (outside to outside of rails) (mm) |  |  | 2.31 | 2.34 | 2.32 | 2.3 | 2.26 | 2.34
|  |  | Top Rail Width (mm) |  |  | 0.11 | 0.14 | 0.12 | 0.11 | 0.06 | 0.14
|  |  | Bottom Rail Width (mm) |  |  | 0.08 | 0.14 | 0.1 | 0.1 | 0.05 | 0.13
|  |  | Rail Height Differential (µm) |  |  | 3.08 | 0.79 | 3.77 | 2.72 | 2.53 | 3.15
@ 1" after the gap
|  |  | Gap Between Rails (mm) |  |  | 2.12 | 2.03 | 2.08 | 2.06 | 2.11 | 2.14
|  |  | Ring Width (outside to outside of rails) (mm) |  |  | 2.29 | 2.35 | 2.34 | 2.34 | 2.3 | 2.28
|  |  | Top Rail Width (mm) |  |  | 0.1 | 0.16 | 0.14 | 0.14 | 0.1 | 0.08
|  |  | Bottom Rail Width (mm) |  |  | 0.07 | 0.16 | 0.12 | 0.14 | 0.09 | 0.06
|  |  | Rail Height Differential (µm) |  |  | 1.68 | 1.45 | 1.13 | 1.88 | 3.72 | 2.59
Liners |  |  |  |  | Serial Number | PNB-1372 | PNB-1373 | PNB-1374 | PNB-1375 | PNB-1376 | PNB-1377
Average of surface traces at 0°, 90°, 180° and 270°
|  | Ra (µm) |  |  |  | 0.29 | 0.3425 | 0.2225 | 0.335 | 0.285 | 0.3375
|  | Rk (µm) |  |  |  | 0.4925 | 0.575 | 0.4 | 0.555 | 0.525 | 0.5425
|  | Rmr1 (%) |  |  |  | 7.5718 | 7.272 | 8.0521 | 7.0648 | 7.8046 | 7.3918
|  | Rmr2 (%) |  |  |  | 80.9474 | 80.2705 | 83.1919 | 79.5399 | 81.6465 | 80.4986
|  | Rpk (µm) |  |  |  | 0.15 | 0.1825 | 0.155 | 0.16 | 0.165 | 0.16
|  | Rvk (µm) |  |  |  | 1.17 | 1.33 | 0.975 | 1.255 | 1.1575 | 1.355
|  | Vo ((µm*µm)/µm) |  |  |  | 0.115 | 0.135 | 0.0825 | 0.135 | 0.1075 | 0.1375
| Crosshatch Angle (one location midway down the liner)(degrees) |  |  |  |  | 46.3% | 46.3% | 46.3% | 46.3% | 47% | 46.3%
P-Tube |  |  |  |  | Serial Number | PNB-0277 | PNB-0278 | PNB-0279 | PNB-0280 | PNB-0281 | PNB-0282
| Hole Diameter (mm) |  |  |  |  | 2.77 | 2.79 | 2.79 | 2.77 | 2.77 | 2.79
2015-09-21