## Sheet1
SAMPLE |  |  |  |  | EOT |  | 2016-02-18 |  |  |  | Formulation Notes |  |  | No Unscheduled Shutdowns
OS# | OS289128G |  |  |  | Test Hours |  | 47.4
Stand | 619
RUNID
| TGA | KV100 | 90 pass shear | Fuel Dil | HTHS100 | HTHS150 | FTIR | PHIR | Al | Cr | Cu | Fe | Na | Pb | Si | Sn | TBN | TAN
0 | 0.04 | 11.74 |  | 0 |  |  | 15.6 | 0 | 1 | 0 | 1 | 1 | 2 | 1 | 20 | 0 | 8.26 | 2.69
1 |  |  |  | 0 |  |  |  |  | 1 | 0 | 8 | 4 | 3 | 0 | 17 | 1
10 | [8 empty] | 1 | 0 | 20 | 5 | 4 | 0 | 14 | 1
19 | 0.06 | 11.45 |  |  |  |  | 16.3 | 0.9 | 1 | 0 | 28 | 7 | 12 | 0 | 8 | 4
20 | [8 empty] | 1 | 0 | 28 | 8 | 11 | 0 | 18 | 4
29 | [8 empty] | 1 | 0 | 31 | 7 | 9 | 0 | 13 | 4
30 | [8 empty] | 1 | 0 | 31 | 7 | 8 | 0 | 13 | 4
31 | [8 empty] | 1 | 0 | 33 | 8 | 10 | 0 | 16 | 3
32 | [8 empty] | 1 | 0 | 33 | 8 | 9 | 0 | 13 | 3
33 | [8 empty] | 0 | 0 | 31 | 7 | 6 | 0 | 5 | 3
34 | [8 empty] | 0 | 0 | 31 | 7 | 6 | 0 | 5 | 3
35 | [8 empty] | 0 | 0 | 32 | 7 | 6 | 0 | 5 | 3
39 | 0.29 | 11.48 |  |  |  |  | 16.5 | 0.7 | 1 | 0 | 36 | 8 | 10 | 0 | 10 | 3
40 | [8 empty] | 1 | 0 | 36 | 12 | 9 | 0 | 8 | 4
44 | [8 empty] | 3 | 11 | 36 | 226 | 4 | 0 | 11 | 3
45 | [8 empty] | 3 | 13 | 38 | 273 | 5 | 0 | 13 | 3
46 | [8 empty] | 3 | 12 | 38 | 247 | 5 | 0 | 12 | 3
47 | [8 empty] | 3 | 12 | 38 | 228 | 5 | 0 | 12 | 3
47.4 | 0.36 | 11.54 | [6 empty] | 1 | 13 | 41 | 244 | 10 | 0 | 16 | 4 | 7.41 | 2.6
*Please copy, paste, and enter test hour to row to add delta pressure triggered samples
[8 empty] | 1 | 2 | 3 | 4 | 5 | 6 | avg
| Scuffing | [5 empty] | TRWL | 6.5 | 9.4 | 5.9 | 7422.6 | 7.2 | 5 | 1242.7667 |  |  |  |  | Fuel Analyticals
| 1 | 0% | 4 | 100% |  |  | 2RWL | 1.7 | 1 | 1.2 | 99.2 | 1.8 | 1.6 | 17.75 | [5 empty] | Sulfur | Gravity
| 2 | 0% | 5 | 0% |  |  | ORWL | 1.5 | 1.6 | 1 | 76.2 | 1.5 | 1.3 | 13.85 |  |  |  |  | NEW
| 3 | 0% | 6 | 0% |  |  | CLW | [11 empty] | EOT | 11.5 | 35.5