## Sheet1
DD13 Kit Measurements | [5 empty] | Kit # | R14 |  |  | Date | 2015-11-16
Rings
| Top Ring |  |  |  | Serial Number | A-1369 | A-1370 | A-1371 | A-1372 | A-1373 | A-1374
|  | Ring Tension @ 132 mm (N) |  |  |  | 30.3 | 28.4 | 27.6 | 29.2 | 28.5 | 30.2
|  | Ring Gap @ 132 mm (mm) |  |  |  | 0.4 | 0.38 | 0.4 | 0.4 | 0.4 | 0.37
@ 1" before the gap
|  |  | Face | Width (mm) |  | 3.14 | 3.22 | 3.14 | 3.16 | 3.18 | 3.16
|  |  |  | Peak Height (µm) |  | 0.38 | 0.39 | 0.38 | 0.39 | 0.38 | 0.38
[5 empty] | Location (mm) | 0.55 | 0.42 | 0.6 | 0.46 | 0.46 | 0.44
[5 empty] | to 0.2 mm Diff (µm) | 2.5 | 0.8 | 2.9 | 1.4 | 0.9 | 0.5
[5 empty] | to 2.75 mm Diff (µm) | 34.5 | 35.3 | 35.3 | 32.5 | 35.7 | 37.8
|  |  |  | Ra (µm) |  | 0.2 | 0.21 | 0.22 | 0.27 | 0.21 | 0.19
|  |  |  | Rk (µm) |  | 0.62 | 0.56 | 0.6 | 0.86 | 0.61 | 0.44
|  |  |  | Rmr1 (%) |  | 8.5 | 15.9 | 13 | 6.2 | 9.8 | 13.8
|  |  |  | Rmr2 (%) |  | 86 | 89.4 | 88.6 | 84.6 | 83.4 | 85.3
|  |  |  | Rpk (µm) |  | 0.16 | 0.29 | 0.21 | 0.2 | 0.26 | 0.28
|  |  |  | Rvk (µm) |  | 1.3 | 1.67 | 1.52 | 1.08 | 1.07 | 0.99
|  |  |  | Vo ((µm*µm)/µm) |  | 0.09 | 0.09 | 0.09 | 0.08 | 0.09 | 0.07
|  |  |  | Rz (µm) |  | 1.41 | 1.7 | 1.65 | 1.92 | 1.83 | 1.49
|  |  | Back of ring width (top to bottom) (mm) |  |  | 2.056 | 2.042 | 2.022 | 2.07 | 2.024 | 2.091
|  |  | Ring thickness (front to rear) (mm) |  |  | 4.659 | 4.673 | 4.66 | 4.668 | 4.663 | 4.675
@ 180° from the gap
|  |  | Face | Width (mm) |  | 3.19 | 3.18 | 3.21 | 3.18 | 3.2 | 3.18
|  |  |  | Peak Height (µm) |  | 0.38 | 0.39 | 0.38 | 0.38 | 0.38 | 0.38
[5 empty] | Location (mm) | 0.51 | 0.45 | 0.5 | 0.41 | 0.33 | 0.48
[5 empty] | to 0.2 mm Diff (µm) | 1.7 | 1.5 | 1.9 | 1.3 | 0.7 | 0.1
[5 empty] | to 2.75 mm Diff (µm) | 37 | 33.1 | 37.1 | 25.6 | 32.8 | 37.3
|  |  |  | Ra (µm) |  | 0.21 | 0.2 | 0.22 | 0.26 | 0.22 | 0.23
|  |  |  | Rk (µm) |  | 0.53 | 0.53 | 0.62 | 0.81 | 0.66 | 0.71
|  |  |  | Rmr1 (%) |  | 7.5 | 13.2 | 11.5 | 7.6 | 10.1 | 9.4
|  |  |  | Rmr2 (%) |  | 83.2 | 84.7 | 84.7 | 83.5 | 87 | 85.1
|  |  |  | Rpk (µm) |  | 0.2 | 0.26 | 0.25 | 0.3 | 0.26 | 0.28
|  |  |  | Rvk (µm) |  | 1.06 | 1.34 | 1.43 | 0.92 | 1.09 | 1.08
|  |  |  | Vo ((µm*µm)/µm) |  | 0.09 | 0.1 | 0.11 | 0.08 | 0.07 | 0.08
|  |  |  | Rz (µm) |  | 2.03 | 1.24 | 1.64 | 1.78 | 2.03 | 2.15
|  |  | Back of ring width (top to bottom) (mm) |  |  | 2.068 | 2.061 | 2.052 | 2.07 | 2.04 | 2.087
|  |  | Ring thickness (front to rear) (mm) |  |  | 4.658 | 4.647 | 4.658 | 4.655 | 4.658 | 4.679
@ 1" after the gap
|  |  | Face | Width (mm) |  | 3.15 | 3.22 | 3.15 | 3.16 | 3.17 | 3.19
|  |  |  | Peak Height (µm) |  | 0.38 | 0.39 | 0.38 | 0.39 | 0.38 | 0.38
[5 empty] | Location (mm) | 0.45 | 0.41 | 0.52 | 0.42 | 0.46 | 0.44
[5 empty] | to 0.2 mm Diff (µm) | 2 | 0.7 | 2.2 | 0.9 | 0.4 | 1.3
[5 empty] | to 2.75 mm Diff (µm) | 36.7 | 33.2 | 36.1 | 29 | 35 | 37.5
|  |  |  | Ra (µm) |  | 0.19 | 0.22 | 0.23 | 0.23 | 0.24 | 0.21
|  |  |  | Rk (µm) |  | 0.47 | 0.64 | 0.62 | 0.58 | 0.64 | 0.64
|  |  |  | Rmr1 (%) |  | 12.4 | 9.2 | 13.3 | 6.7 | 7.1 | 8.8
|  |  |  | Rmr2 (%) |  | 82.7 | 83.5 | 90.3 | 82 | 79.6 | 83.6
|  |  |  | Rpk (µm) |  | 0.21 | 0.25 | 0.29 | 0.18 | 0.17 | 0.31
|  |  |  | Rvk (µm) |  | 1.18 | 1.34 | 1.84 | 0.83 | 1.06 | 1.11
|  |  |  | Vo ((µm*µm)/µm) |  | 0.1 | 0.11 | 0.09 | 0.07 | 0.11 | 0.09
|  |  |  | Rz (µm) |  | 1.28 | 1.47 | 1.57 | 1.88 | 1.89 | 1.43
|  |  | Back of ring width (top to bottom) (mm) |  |  | 2.064 | 2.045 | 2.038 | 2.086 | 2.035 | 2.089
|  |  | Ring thickness (front to rear) (mm) |  |  | 4.663 | 4.667 | 4.667 | 4.664 | 4.642 | 4.69
| Second Ring |  |  |  | Serial Number | PNB-1311 | PNB-1312 | PNB-1313 | PNB-1314 | PNB-1315 | PNB-1316
|  | Ring Tension @ 132 mm (N) |  |  |  | 17.9 | 18.3 | 18.8 | 18.4 | 18.9 | 19.1
|  | Ring Gap @ 132 mm (mm) |  |  |  | 0.8 | 0.81 | 0.8 | 0.83 | 0.84 | 0.8
@ 1" before the gap
|  |  | Face width (mm) |  |  | 2.46 | 2.48 | 2.47 | 2.48 | 2.47 | 2.48
|  |  | Witness Line Width (mm) |  |  | 0.48 | 0.48 | 0.51 | 0.48 | 0.5 | 0.51
|  |  | Base Angle (degrees) |  |  | 2.31 | 2.37 | 2.57 | 2.24 | 2.76 | 2.23
@ 180° from the gap
|  |  | Face width (mm) |  |  | 2.49 | 2.48 | 2.49 | 2.47 | 2.49 | 2.48
|  |  | Witness Line Width (mm) |  |  | 0.53 | 0.51 | 0.52 | 0.5 | 0.45 | 0.38
|  |  | Base Angle (degrees) |  |  | 2.11 | 1.75 | 1.99 | 2.17 | 2.18 | 2.5
@ 1" after the gap
|  |  | Face width (mm) |  |  | 2.45 | 2.46 | 2.46 | 2.45 | 2.47 | 2.46
|  |  | Witness Line Width (mm) |  |  | 0.5 | 0.48 | 0.48 | 0.43 | 0.45 | 0.49
|  |  | Base Angle (degrees) |  |  | 2.14 | 2.25 | 2.26 | 2.11 | 2.51 | 2.44
| Oil Ring |  |  |  | Serial Number | PNB-1311 | PNB-1312 | PNB-1313 | PNB-1314 | PNB-1315 | PNB-1316
|  | Ring Tension w/Expander @ 132 mm (N) |  |  |  | 45.1 | 44.9 | 47.1 | 45.4 | 46.8 | 45.1
|  | Ring Gap @ 132 mm (mm) |  |  |  | 0.5 | 0.5 | 0.5 | 0.53 | 0.49 | 0.48
@ 1" before the gap
|  |  | Gap Between Rails (mm) |  |  | 2.03 | 2.12 | 2.08 | 2.06 | 2.07 | 2.09
|  |  | Ring Width (outside to outside of rails) (mm) |  |  | 2.34 | 2.28 | 2.31 | 2.34 | 2.32 | 2.31
|  |  | Top Rail Width (mm) |  |  | 0.15 | 0.09 | 0.12 | 0.14 | 0.13 | 0.11
|  |  | Bottom Rail Width (mm) |  |  | 0.16 | 0.07 | 0.11 | 0.14 | 0.12 | 0.11
|  |  | Rail Height Differential (µm) |  |  | 0.49 | 0.58 | 0.53 | 1.86 | 2.66 | 2.78
@ 180° from the gap
|  |  | Gap Between Rails (mm) |  |  | 2.07 | 2.14 | 2.11 | 2.06 | 2.13 | 2.11
|  |  | Ring Width (outside to outside of rails) (mm) |  |  | 2.29 | 2.27 | 2.28 | 2.34 | 2.27 | 2.29
|  |  | Top Rail Width (mm) |  |  | 0.14 | 0.07 | 0.08 | 0.14 | 0.07 | 0.09
|  |  | Bottom Rail Width (mm) |  |  | 0.12 | 0.06 | 0.09 | 0.14 | 0.07 | 0.09
|  |  | Rail Height Differential (µm) |  |  | 1.03 | 1.76 | 2.73 | 2.45 | 3.03 | 4.81
@ 1" after the gap
|  |  | Gap Between Rails (mm) |  |  | 2.08 | 2.15 | 2.1 | 2.04 | 2.08 | 2.08
|  |  | Ring Width (outside to outside of rails) (mm) |  |  | 2.31 | 2.26 | 2.28 | 2.36 | 2.31 | 2.31
|  |  | Top Rail Width (mm) |  |  | 0.11 | 0.06 | 0.08 | 0.16 | 0.12 | 0.12
|  |  | Bottom Rail Width (mm) |  |  | 0.12 | 0.05 | 0.1 | 0.16 | 0.11 | 0.11
|  |  | Rail Height Differential (µm) |  |  | 0.66 | 1.74 | 2.43 | 1.39 | 2.16 | 6.25
Liners |  |  |  |  | Serial Number | PNB-1360 | PNB-1361 | PNB-1362 | PNB-1363 | PNB-1364 | PNB-1365
Average of surface traces at 0°, 90°, 180° and 270°
|  | Ra (µm) |  |  |  | 0.2775 | 0.375 | 0.3025 | 0.2925 | 0.3325 | 0.35
|  | Rk (µm) |  |  |  | 0.4975 | 0.6275 | 0.54 | 0.5025 | 0.555 | 0.5875
|  | Rmr1 (%) |  |  |  | 7.4583 | 7.6984 | 7.7781 | 7.7104 | 7.5088 | 8.2179
|  | Rmr2 (%) |  |  |  | 81.3135 | 79.9464 | 82.196 | 81.3373 | 80.8228 | 80.9474
|  | Rpk (µm) |  |  |  | 0.1575 | 0.205 | 0.1775 | 0.1675 | 0.18 | 0.205
|  | Rvk (µm) |  |  |  | 1.1025 | 1.45 | 1.2825 | 1.2 | 1.3525 | 1.45
|  | Vo ((µm*µm)/µm) |  |  |  | 0.1075 | 0.15 | 0.115 | 0.1125 | 0.13 | 0.14
| Crosshatch Angle (one location midway down the liner)(degrees) |  |  |  |  | 46.3% | 47% | 46.7% | 45.9% | 46.7% | 46.7%
P-Tube |  |  |  |  | Serial Number | PNB-0265 | PNB-0266 | PNB-0267 | PNB-0268 | PNB-0269 | PNB-0270
| Hole Diameter (mm) |  |  |  |  | 2.77 | 2.77 | 2.77 | 2.79 | 2.77 | 2.77
2015-09-21