## Measurement-Analytical Data
OS# | 289128A |  |  |  | EOT Date |  | 2015-04-10 |  |  |  | Test Description/Notes
Stand | 109 |  |  |  | EOT Test Hours |  | 40.1
| TGA | KV100 | KV40 | 90 pass shear | Fuel Dil | HTHS100 | HTHS150 | FTIR | PHIR | Al | Cr | Cu | Fe | Na | Pb | Si | Sn | TBN | TAN
0 | 0.121 | 11.67 | 73.55 |  |  | 8.35 | 3.55 | 0 | 0 | 1 | 0 | 0 | 1 | 11 | 0 | 7 | 1 | 8.8 | 2.73
20 | 0.205 | 11.39 | 71.5 |  | 0 |  |  | -80.79 | -0.47 | 2 | 0 | 21 | 6 | 8 | 0 | 4 | 0 | 8.3 | 2.51
40 | 0.367 | 11.45 | 72.44 |  | 0 |  |  | -11.85 | 2.45 | 2 | 8 | 29 | 87 | 7 | 0 | 7 | 4 | 7.6 | 2.82
[8 empty] | 1 | 2 | 3 | 4 | 5 | 6 | avg
| Scuffing | [5 empty] | TRWL | [6 empty] | #DIV/0! | [5 empty] | Fuel Analyticals
| 1 | 48% | 4 | 95% |  |  | 2RWL | [6 empty] | #DIV/0! | [6 empty] | Sulfur | Gravity
| 2 | 72% | 5 | 70% |  |  | ORWL | [6 empty] | #DIV/0! | [5 empty] | NEW | 12 | 35.98
| 3 | 2% | 6 | 0% |  |  | CLW | [6 empty] | #DIV/0! | [5 empty] | EOT