## Measurement-Analytical Data
OS# | OS289128A |  |  |  | EOT Date |  | 2015-06-26 |  |  |  | Test Description/Notes
Stand | 109 |  |  |  | EOT Test Hours |  | 186.5
| TGA | KV100 | KV40 | 90 pass shear | Fuel Dil | HTHS100 | HTHS150 | FTIR | PHIR | Al | Cr | Cu | Fe | Na | Pb | Si | Sn | TBN | TAN
0 | 0.198 | 11.66 | 73.14 |  |  | 8.36 | 3.54 |  |  | 1 | 0 | 0 | 2 | 10 | 0 | 7 | 2 | 8.9 | 2.82
20 | 0.190 | 11.35 | 71.21 |  | 0.0 |  |  | -124.6 | 0.52 | 1 | 0 | 8 | 7 | 2 | 0 | 3 | 2 | 8.7 | 2.63
40 | 0.273 | 11.38 | 71.66 |  | 0.0 |  |  | -159.4 | 1.37 | 2 | 0 | 14 | 11 | 11 | 0 | 3 | 2 | 8.3 | 2.66
60 | 0.540 | 11.63 | 73.4 |  | 0.0 |  |  | 105.2 | 6.94 | 2 | 0 | 19 | 13 | 7 | 0 | 3 | 2 | 8.2 | 2.88
80 | 0.796 | 11.88 | 75.78 |  | 0.0 |  |  | 97.61 | 8.6 | 2 | 1 | 23 | 16 | 8 | 0 | 3 | 3 | 8.1 | 3.25
100 | 0.985 | 12.17 | 78.65 |  | 0.0 |  |  | 97.41 | 10.1 | 2 | 1 | 26 | 17 | 8 | 0 | 3 | 3 | 7.9 | 3.29
120 | 1.237 | 12.46 | 81.24 |  | 0.0 |  |  | 142.5 | 12.4 | 2 | 1 | 28 | 21 | 9 | 0 | 4 | 3 | 7.8 | 4.77
140 | 1.465 | 12.76 | 83.92 |  | 0.0 |  |  | 155.2 | 13.8 | 2 | 2 | 30 | 23 | 9 | 0 | 4 | 5 | 7.2 | 3.96
160 | 1.745 | 13.09 | 86.87 |  | 0.0 |  |  | 149.1 | 14.0 | 3 | 2 | 29 | 46 | 11 | 0 | 5 | 4 | 7.2 | 5.16
180 | 2.031 | 13.42 | 90.14 |  | 0.0 |  |  | 181.2 | 16.9 | 2 | 2 | 31 | 49 | 10 | 0 | 5 | 5 | 6.3 | 6.65
EOT | 2.168 | 13.61 | 91.75 |  | 0.0 |  |  | -65.62 | 10.9 | 2 | 3 | 33 | 171 | 9 | 0 | 11 | 4 | 6.3 | 5.95
[8 empty] | 1 | 2 | 3 | 4 | 5 | 6 | avg
| Scuffing | [5 empty] | TRWL | 260 | 667.4 | 51.3 | -26.8 | 120 | 20 | 181.9833 | [5 empty] | Fuel Analyticals
| 1 | 1% | 4 | 1% |  |  | 2RWL | -29 | 144.6 | 56 | 240 | -4 | -181.6 | 37.66667 | [6 empty] | Sulfur | Gravity
| 2 | 100% | 5 | 1% |  |  | ORWL | 0 | 0 | 472 | -310 | -180 | -400 | -69.66667 | [5 empty] | NEW | 12 | 35.98
| 3 | 8% | 6 | 0% |  |  | CLW | [12 empty] | EOT | 12 | 35.77