## Final Results
OS# | OS289128B |  |  |  | EOT Date |  | 2015-09-24 |  |  |  | Test Description/Notes
Stand | 109 |  |  |  | EOT Test Hours |  | 30.9
| TGA | KV100 | KV40 | 90 pass shear | Fuel Dil | HTHS100 | HTHS150 | FTIR | PHIR | Al | Cr | Cu | Fe | Na | Pb | Si | Sn | TBN | TAN
0 | 1.339 | 11.78 | 75.93 |  |  | 8.62 | 3.61 |  |  | 1 | 0 | 0 | 1 | 0 | 0 | 7 | 0 | 9.0 | 2.77
20 | 0.222 | 11.47 | 73.59 |  | 0.0 |  |  | -39.54 | 2.04 | 2 | 0 | 22 | 7 | 4 | 0 | 3 | 3 | 8.8 | 2.74
31 | 0.291 | 11.48 | 73.47 |  | 0.2 |  |  | -43.76 | 0.92 | 2 | 5 | 27 | 66 | 2 | 0 | 5 | 4 | 8.6 | 2.81
[8 empty] | 1 | 2 | 3 | 4 | 5 | 6 | avg
| Scuffing | [5 empty] | TRWL(mg) | 1190.6 | 382 | 1004.4 | 1325.6 | 0 | 1335.3 | 872.9833 | [5 empty] | Fuel Analyticals
| 1 | 100% | 4 | 75% |  |  | 2RWL(mg) | 7.4 | 7.2 | 10.3 | 18.5 | 0.6 | 20.6 | 10.7667 | [6 empty] | Sulfur | Gravity
| 2 | 35% | 5 | 15% |  |  | ORWL(mg) | 6.3 | 3.7 | 7.6 | 10.5 | -0.1 | 31.3 | 9.8833 | [5 empty] | NEW
| 3 | 80% | 6 | 80% | [15 empty] | EOT