## Measurement-Analytical Data
OS# | OS321693A |  |  |  | EOT Date |  | 2015-04-10 |  |  |  | Test Description/Notes
Stand | 109 |  |  |  | EOT Test Hours |  | 175.6
| TGA | KV100 | KV40 | 90 pass shear | Fuel Dil | HTHS100 | HTHS150 | FTIR | PHIR | Al | Cr | Cu | Fe | Na | Pb | Si | Sn | TBN | TAN
0 | 0.108 | 11.96 | 79.37 |  |  | 8.73 | 3.64 |  |  | 2 | 0 | 0 | 2 | 9 | 0 | 7 | 2 | 8.0 | 2.93
20 | 0.107 | 11.71 | 77.28 |  | 0.0 |  |  | -11.4 | 0.91 | 2 | 0 | 21 | 6 | 6 | 0 | 3 | 3 | 8.1 | 2.72
40 | 0.260 | 11.81 | 77.75 |  | 0.0 |  |  | -29.21 | 2.3 | 3 | 0 | 31 | 8 | 0 | 0 | 3 | 4 | 7.6 | 2.84
60 | 0.445 | 12.08 | 79.29 |  | 0.0 |  |  | -99.07 | 2.34 | 2 | 0 | 37 | 10 | 7 | 0 | 3 | 4 | 7.0 | 2.96
80 | 0.655 | 12.31 | 81.34 |  | 0.0 |  |  | -115.3 | 3.66 | 3 | 0 | 44 | 11 | 9 | 0 | 3 | 3 | 7.0 | 2.81
100 | 0.853 | 12.6 | 83.53 |  | 0.0 |  |  | -71.35 | 6.81 | 3 | 0 | 48 | 13 | 8 | 0 | 4 | 6 | 6.9 | 2.96
120 | 1.028 | 12.9 | 85.44 |  | 0.0 |  |  | -125.5 | 6.6 | 3 | 0 | 51 | 16 | 7 | 0 | 4 | 6 | 6.9 | 2.93
140 | 1.072 | 13.13 | 87.94 |  | 0.0 |  |  | -123.6 | 7.96 | 3 | 0 | 54 | 18 | 4 | 0 | 4 | 11 | 6.3 | 3.13
160 | 1.492 | 13.45 | 90.49 |  | 0.0 |  |  | -106.7 | 9.1 | 3 | 1 | 60 | 23 | 9 | 2 | 5 | 8 | 4.4 | 3.61
180
EOT | 2.294 | 13.9 | 95.68 |  | 0.0 |  |  | -77.46 | 10.9 | 4 | 20 | 45 | 593 | 6 | 0 | 19 | 10 | 4.2 | 3.2
[8 empty] | 1 | 2 | 3 | 4 | 5 | 6 | avg
| Scuffing | [5 empty] | TRWL | 14.9 | 29.5 | 3549.3 | 9.7 | 1312.2 | 1172.5 | 1014.6833 | [5 empty] | Fuel Analyticals
| 1 | 1% | 4 | 1% |  |  | 2RWL | 4 | 3.3 | 32.2 | 3.3 | 14.5 | 14 | 11.8833 | [6 empty] | Sulfur | Gravity
| 2 | 1% | 5 | 85% |  |  | ORWL | 4 | 3.3 | 32.3 | 3.1 | 20 | 13 | 12.6167 | [5 empty] | NEW | 12 | 35.77
| 3 | 100% | 6 | 86% |  |  | CLW | [12 empty] | EOT | 12 | 35.98