## Sheet 1
OS# | OS289128A |  |  |  | EOT Date |  | 2015-04-24 |  |  |  | Test Description/Notes
Stand | 619 |  |  |  | EOT Test Hours |  | 62
Hour | TGA | KV100 | KV40 | 90 pass shear | Fuel Dil | HTHS100 | HTHS150 | FTIR | PHIR | Al | Cr | Cu | Fe | Na | Pb | Si | Sn | TBN | TAN
0 | 0.04 | 11.73 | 73.42 | 11.04 | 0 | 11.18 | 3.56 | 0 | 0 | 1 | 0 | 1 | 1 | 7 | 0 | 10 | 1 | 8.33 | 2.4
20 | 0.08 | 11.34 | 71.03 |  | 0 |  | 3.59 | -65 | 1.1 | 1 | 0 | 30 | 7 | 10 | 0 | 6 | 3 | 8.32 | 3
40 | 0.39 | 11.48 | 72.12 |  | 0 |  | 3.58 | -96 | 3 | 1 | 8 | 43 | 105 | 6 | 0 | 15 | 2 | 7.45 | 2.9
60 | 0.74 | 11.76 | 74.53 |  | 0 |  | 3.68 | -157 | 4.4 | 1 | 7 | 50 | 84 | 6 | 0 | 10 | 4 | 7.81 | 4
62.5 | 0.81 | 11.82 | 74.83 |  | 0 |  | 3.6 | -191 | 4.8 | 1 | 12 | 50 | 188 | 6 | 0 | 15 | 3 | 7.64 | 3.9
*Please copy, paste, and enter test hour to row to add delta pressure triggered samples
[8 empty] | 1 | 2 | 3 | 4 | 5 | 6 | avg
| Scuffing | [5 empty] | TRWL | 933.3 | 1527.8 | 2047.8 | 3786.8 | 1104.2 | 2314.9 | 1952.467 | [5 empty] | Fuel Analyticals
| 1 | 95% | 4 | 100% |  |  | 2RWL | 11.7 | 16 | 15.3 | 70 | 15.6 | 21.5 | 25.01667 | [6 empty] | Sulfur | Gravity
| 2 | 95% | 5 | 95% |  |  | ORWL | 8.5 | 14.8 | 11.3 | 39.5 | 7.7 | 16.1 | 16.31667 | [5 empty] | NEW | 10 | 36.3
| 3 | 95% | 6 | 95% |  |  | CLW | 50.70917 | 74.97417 | 49.60333 | 80.2925 | 16.54917 | 36.1375 | 51.37764 | [5 empty] | EOT | 9.8 | 36.3