## Sheet 1
OS# | OS389128A |  |  |  | EOT Date |  | 2015-05-21 |  |  |  | Test Description/Notes
Stand | 619 |  |  |  | EOT Test Hours |  | 36
Hour | TGA | KV100 | KV40 | 90 pass shear | Fuel Dil | HTHS100 | HTHS150 | FTIR | PHIR | Al | Cr | Cu | Fe | Na | Pb | Si | Sn | TBN | TAN
0 | 0.05 | 11.65 | 73.36 | 11.06 | 0 | 11.16 | 3.48 | 0 | 0 | 0 | 0 | 0 | 1 | 5 | 0 | 8 | 2 | 8.39 | 2.9
20 | 0.06 | 11.36 | 71.23 |  | 0 |  |  | -31 | 2.6 | 1 | 0 | 29 | 8 | 7 | 0 | 6 | 2 | 8.42 | 2.9
36 | 0.29 | 11.35 | 71.95 |  | 0 |  |  | -38 | 2.1 | 0 | 11 | 40 | 210 | 4 | 0 | 10 | 2 | 7.93 | 2.8
*Please copy, paste, and enter test hour to row to add delta pressure triggered samples
[8 empty] | 1 | 2 | 3 | 4 | 5 | 6 | avg
| Scuffing | [5 empty] | TRWL | 1297.1 | 2.7 | 2169.2 | 5723.1 | 0.8 | 30.8 | 1537.2833 | [5 empty] | Fuel Analyticals
| 1 | 85% | 4 | 100% |  |  | 2RWL | 12.6 | -0.2 | 31.4 | 97.2 | 0.5 | 1.4 | 23.8167 | [6 empty] | Sulfur | Gravity
| 2 | 5% | 5 | 10% |  |  | ORWL | 8.2 | 1 | 11.4 | 73.6 | 0.6 | 1.4 | 16.0333 | [5 empty] | NEW | 11.6 | 36.1
| 3 | 100% | 6 | 5% |  |  | CLW | 329.725 | 1.375 | 553.75 | 1474.475 | 1.725 | 9.9 | 395.1583 | [5 empty] | EOT | 11.7 | 36.1