## Sheet 1
OS# | OS289128B |  |  |  | EOT Date |  | 2015-06-27 |  |  |  | Test Description/Notes
Stand | 619 |  |  |  | EOT Test Hours |  | 170
Hour | TGA | KV100 | KV40 | 90 pass shear | Fuel Dil | HTHS100 | HTHS150 | FTIR | PHIR | Al | Cr | Cu | Fe | Na | Pb | Si | Sn | TBN | TAN
0 | 0.04 | 11.6 | 72.97 | 10.93 | 0 | 11.57 | 3.45 | 0 | 0 | 1 | 0 | 0 | 1 | 0 | 0 | 6 | 1 | 8.47 | 2.6
20 | 0.08 | 11.37 | 71.39 |  |  |  |  | -85 | -0.7 | 1 | 0 | 13 | 8 | 4 | 0 | 5 | 0 | 8.12 | 2.6
40 | 0.3 | 11.36 | 71.47 |  | 0 |  | 3.51 | -13 | 2 | 1 | 2 | 18 | 24 | 5 | 0 | 5 | 1 | 7.81 | 3.2
60 | 0.47 | 11.58 | 73.34 |  | 0 |  | 3.59 | -101 | 2.2 | 1 | 2 | 22 | 26 | 6 | 0 | 5 | 1 | 7.33 | 3.2
80 | 0.67 | 11.82 | 75.33 |  | 0 |  | 3.64 | -71 | 4.4 | 1 | 2 | 24 | 38 | 7 | 0 | 6 | 1 | 7.39 | 3.6
100 | 0.93 | 12.06 | 77.65 |  | 0 |  | 3.66 | -9 | 7.8 | 1 | 2 | 26 | 44 | 6 | 0 | 6 | 2 | 7.28 | 3.4
120 | 1.14 | 12.32 | 79.99 |  | 0 |  | 3.72 | -61 | 8.2 | 2 | 2 | 25 | 44 | 7 | 0 | 6 | 2 | 6.78 | 4
140 | 1.38 | 12.58 | 82.53 |  | 0 |  | 3.81 | -14 | 11.4 | 1 | 3 | 29 | 52 | 8 | 0 | 6 | 2 | 6.64 | 4.3
160 | 1.64 | 12.8 | 85.09 |  | 0 |  | 3.08 | 21.1 | 3.6 | 2 | 3 | 28 | 56 | 2 | 0 | 7 | 2 | 6 | 4.6
170 | 1.83 | 12.92 | 86.47 |  | 0 |  | 3.9 | 35 | 14.6 | 2 | 8 | 32 | 306 | 2 | 0 | 16 | 2 | 5.96 | 5.1
*Please copy, paste, and enter test hour to row to add delta pressure triggered samples
[8 empty] | 1 | 2 | 3 | 4 | 5 | 6 | avg
| Scuffing | [5 empty] | TRWL | 13.3 | 1779.9 | 1296 | 6.9 | 2201.1 | 791.1 | 1014.717 | [5 empty] | Fuel Analyticals
| 1 | 0% | 4 | 0% |  |  | 2RWL | 1.7 | 48.4 | 12.9 | 1.3 | 12.1 | 25 | 16.9 | [6 empty] | Sulfur | Gravity
| 2 | 100% | 5 | 85% |  |  | ORWL | 4.3 | 46.2 | 10.3 | 4.1 | 8.6 | 13.3 | 14.46667 | [5 empty] | NEW | 12.5 | 35.8
| 3 | 75% | 6 | 60% |  |  | CLW | -0.6 | 0.3 | -0.3 | -0.2 | -0.6 | -0.9 | -0.3833333 | [5 empty] | EOT | 11.7 | 35.8