## Sheet 1
OS# | OS289128B |  |  |  | EOT Date |  | 2015-08-09 |  |  |  | Test Description/Notes
Stand | 619 |  |  |  | EOT Test Hours |  | 70
Hour | TGA | KV100 | KV40 | 90 pass shear | Fuel Dil | HTHS100 | HTHS150 | FTIR | PHIR | Al | Cr | Cu | Fe | Na | Pb | Si | Sn | TBN | TAN
0 | 0.04 | 11.81 | 76.02 | 11.06 | 0 | 11.06 | 3.52 | 0 | 0 | 0 | 0 | 0 | 1 | 0 | 0 | 8 | 0 | 8.44 | 2.5
20 | 0.08 | 11.48 | 73.62 |  | 0 |  |  | 27 | 2.8 | 0 | 0 | 28 | 6 | 0 | 0 | 6 | 3 | 8.23 | 2.6
30 | [9 empty] | 1 | 0 | 36 | 8 | 1 | 0 | 4 | 3
31 | [9 empty] | 1 | 0 | 38 | 9 | 1 | 0 | 3 | 3
32 | [9 empty] | 1 | 0 | 39 | 9 | 2 | 0 | 4 | 3
33 | [9 empty] | 1 | 0 | 40 | 9 | 1 | 0 | 4 | 4
34 | [9 empty] | 1 | 0 | 41 | 9 | 1 | 0 | 4 | 4
35 | [9 empty] | 1 | 0 | 42 | 9 | 0 | 0 | 4 | 4
40 | 0.12 | 11.42 | 73.52 |  | 0 |  | 3.52 | 15 | 3.7 | 1 | 0 | 48 | 13 | 3 | 0 | 8 | 4 | 7.85 | 2.5
42 | [9 empty] | 1 | 4 | 49 | 52 | 1 | 0 | 5 | 4
43 | [9 empty] | 1 | 5 | 48 | 74 | 1 | 0 | 5 | 4
44.5 | [9 empty] | 1 | 5 | 49 | 86 | 1 | 0 | 6 | 4
45 | [9 empty] | 1 | 5 | 49 | 81 | 0 | 0 | 6 | 5
46 | [9 empty] | 1 | 4 | 50 | 75 | 1 | 0 | 6 | 4
47 | [9 empty] | 1 | 4 | 50 | 70 | 1 | 0 | 6 | 5
48 | [9 empty] | 1 | 4 | 51 | 71 | 1 | 0 | 6 | 5
49 | [9 empty] | 1 | 4 | 51 | 72 | 0 | 0 | 6 | 5
50 | [9 empty] | 1 | 4 | 51 | 69 | 1 | 0 | 6 | 4
51 | [9 empty] | 1 | 3 | 49 | 64 | 0 | 0 | 5 | 4
52 | [9 empty] | 1 | 4 | 52 | 70 | 0 | 0 | 6 | 5
53 | [9 empty] | 1 | 4 | 52 | 73 | 1 | 0 | 6 | 4
54 | [9 empty] | 1 | 4 | 52 | 72 | 0 | 0 | 6 | 5
55 | [9 empty] | 1 | 4 | 53 | 72 | 0 | 0 | 6 | 5
56 | [9 empty] | 1 | 4 | 53 | 77 | 1 | 0 | 6 | 5
57 | [9 empty] | 1 | 4 | 53 | 78 | 0 | 0 | 6 | 5
58 | [9 empty] | 1 | 4 | 53 | 77 | 1 | 0 | 7 | 5
59 | [9 empty] | 1 | 4 | 54 | 77 | 1 | 0 | 6 | 5
60 | 0.52 | 11.64 | 75.38 |  | 0 |  | 3.56 | -14 | 5.8 | 1 | 6 | 58 | 144 | 0 | 0 | 8 | 4 | 7.91 | 3
69 | [9 empty] | 1 | 9 | 57 | 203 | 2 | 0 | 10 | 5
69.5 | 0.73 | 11.8 | 76.04 |  | 0 |  | 3.62 | 77 | 7.9 | 1 | 15 | 61 | 347 | 0 | 0 | 14 | 4 | 7.44 | 2.9
*Please copy, paste, and enter test hour to row to add delta pressure triggered samples
[8 empty] | 1 | 2 | 3 | 4 | 5 | 6 | avg
| Scuffing | [5 empty] | TRWL | 7.3 | 11 | 4391.7 | 4877.2 | 8.3 | 6.2 | 1550.283 | [5 empty] | Fuel Analyticals
| 1 | 0% | 4 | 100% |  |  | 2RWL | 1.3 | 0.4 | 65.6 | 133.6 | 0.6 | 0.6 | 33.68333 | [6 empty] | Sulfur | Gravity
| 2 | 0% | 5 | 0% |  |  | ORWL | 2.3 | 3.1 | 31.6 | 89.1 | 1.6 | 2.5 | 21.7 | [5 empty] | NEW | 10.1 | 35.3
| 3 | 100% | 6 | 0% |  |  | CLW | 3.961667 | 4.17 | 139.1667 | 230.9042 | 3.7675 | 2.910833 | 64.14681 | [5 empty] | EOT | 10 | 35.4