## Sheet 1
OS# | OS289128B |  |  |  | EOT Date |  | 2015-08-09 |  |  |  | Test Description/Notes
Stand | 619 |  |  |  | EOT Test Hours |  | 55
Hour | TGA | KV100 | KV40 | 90 pass shear | Fuel Dil | HTHS100 | HTHS150 | FTIR | PHIR | Al | Cr | Cu | Fe | Na | Pb | Si | Sn | TBN | TAN
0 | 0.06 | 11.81 | 76 | 11.05 | 0 | 11.81 | 3.53 | 0 | 0 | 1 | 0 | 4 | 2 | 0 | 0 | 9 | 1 | 8.54 | 2.7
20 | 0.07 | 11.47 | 79.89 |  | 0 |  | 3.53 | 36 | 3.5 | 1 | 0 | 9 | 7 | 0 | 0 | 8 | 0 | 8.33 | 2.4
30 | [9 empty] | 1 | 0 | 9 | 7 | 1 | 0 | 3 | 1
31 | [9 empty] | 1 | 0 | 10 | 7 | 2 | 0 | 4 | 1
32 | [9 empty] | 1 | 0 | 11 | 8 | 2 | 0 | 4 | 2
33 | [9 empty] | 1 | 0 | 11 | 10 | 2 | 0 | 4 | 1
34 | [9 empty] | 1 | 0 | 11 | 13 | 2 | 0 | 4 | 1
40 | 0.33 | 11.5 | 74.25 |  |  |  | 3.54 | 17 | 4.8 | 0 | 1 | 10 | 23 | 3 | 0 | 8 | 2 | 7.85 | 2.6
55 | 0.5 | 11.7 | 75.2 |  |  |  | 3.59 | 6.68 | 5.8 | 1 | 1 | 14 | 28 | 0 | 0 | 4 | 1 | 7.48 | 2.7
*Please copy, paste, and enter test hour to row to add delta pressure triggered samples
[8 empty] | 1 | 2 | 3 | 4 | 5 | 6 | avg
| Scuffing | [5 empty] | TRWL | 0.1 | 0.8 | 0.7 | 61.2 | 13.7 | 3.1 | 13.26667 | [5 empty] | Fuel Analyticals
| 1 | 0% | 4 | 50% |  |  | 2RWL | 1.4 | 1.2 | 1.8 | 5 | 2.2 | 1.8 | 2.233333 | [6 empty] | Sulfur | Gravity
| 2 | 0% | 5 | 0% |  |  | ORWL | 2.3 | 1.8 | 3.3 | 4.1 | 2.6 | 3.5 | 2.933333 | [5 empty] | NEW | 10 | 35.2
| 3 | 0% | 6 | 0% |  |  | CLW | 4.300833 | 3.665833 | 3.889167 | 65.60333 | 3.569167 | 3.658333 | 14.11444 | [5 empty] | EOT | 10.9 | 35.3