## Sheet 1
OS# | OS289128B |  |  |  | EOT Date |  | 2015-09-29 |  |  |  | Test Description/Notes
Stand | 619 |  |  |  | EOT Test Hours |  | 77.2
Hour | TGA | KV100 | KV40 | 90 pass shear | Fuel Dil | HTHS100 | HTHS150 | FTIR | PHIR | Al | Cr | Cu | Fe | Na | Pb | Si | Sn | TBN | TAN
0 | 0.03 | 11.72 | 74.59 | 10.88 | 0 | 11.66 | 3.49 | 0 | 0 | 1 | 0 | 0 | 1 | 7 | 0 | 13 | 1 | 8.45 | 2.7
20 | 0.06 | 11.38 | 72.77 |  | 0 |  | 3.52 | 42 | 2.2 | 1 | 0 | 21 | 10 | 4 | 0 | 7 | 1 | 8.24 | 3
29 | 0.06 | 11.4 | 72.23 |  | 0 |  | 3.52 | 104 | 4.6 | 1 | 0 | 15 | 9 | 5 | 0 | 5 | 1 | 8.19 | 2.7
30 | 0.07 | 11.4 | 72.25 |  | 0 |  | 3.52 | 106 | 4.5 | 1 | 0 | 15 | 9 | 4 | 0 | 5 | 1 | 8.15 | 2.8
40 | 0.03 | 11.46 | 73.18 |  | 0 |  | 3.54 | -26 | 1.7 | 1 | 0 | 19 | 12 | 4 | 0 | 5 | 2 | 7.92 | 3.1
60 | 0.48 | 11.72 | 74.97 |  | 0 |  | 3.61 | -27 | 3.2 | 1 | 0 | 22 | 15 | 5 | 0 | 4 | 2 | 7.71 | 3.2
77 | 0.71 | 11.94 | 77.1 |  | 0 |  | 3.65 | 34 | 6.9 | 1 | 14 | 28 | 281 | 4 | 0 | 12 | 2 | 7.69 | 3
*Please copy, paste, and enter test hour to row to add delta pressure triggered samples
[8 empty] | 1 | 2 | 3 | 4 | 5 | 6 | avg
| Scuffing | [5 empty] | TRWL | 1.1 | 696.4 | 2135.6 | 2478.4 | 2165.9 | 5.4 | 1247.133 | [5 empty] | Fuel Analyticals
| 1 | 2% | 4 | 100% |  |  | 2RWL | 0.4 | 5.2 | 16.2 | 18.9 | 13.5 | 0.2 | 9.066667 | [6 empty] | Sulfur | Gravity
| 2 | 90% | 5 | 85% |  |  | ORWL | 0.4 | 3.5 | 11.6 | 12.5 | 7.9 | 0.6 | 6.083333 | [5 empty] | NEW | 9.1 | 35.2
| 3 | 100% | 6 | 5% |  |  | CLW | 2.715833 | 29.915 | 53.53083 | 86.14 | 77.2075 | 2.2025 | 41.95194 | [5 empty] | EOT | 9 | 35.1