## Sheet 1
OS# | OS321693A |  |  |  | EOT Date |  | 2015-06-12 |  |  |  | Test Description/Notes
Stand | 619 |  |  |  | EOT Test Hours |  | 200
Hour | TGA | KV100 | KV40 | 90 pass shear | Fuel Dil | HTHS100 | HTHS150 | FTIR | PHIR | Al | Cr | Cu | Fe | Na | Pb | Si | Sn | TBN | TAN
0 | 0.04 | 12.01 | 79.22 | 11.11 | 0 | 11.25 | 3.59 | 0 | 0 | 2 | 0 | 8 | 10 | 9 | 0 | 10 | 2 | 7.5 | 2.9
20 | 0.06 | 11.8 | 77.6 |  | 0 |  | 3.6 | 31 | 1.9 | 2 | 0 | 28 | 7 | 2 | 0 | 6 | 2 | 7.59 | 2.5
40 | 0.19 | 11.8 | 77.88 |  | 0 |  | 3.6 | 24 | 3.4 | 2 | 0 | 35 | 10 | 2 | 0 | 6 | 3 | 7.29 | 2.7
60 | 0.39 | 12.03 | 79.31 |  | 0 |  | 3.65 | 84 | 6.2 | 1 | 0 | 40 | 12 | 0 | 0 | 4 | 3 | 6.83 | 2.6
80 | 0.55 | 12.28 | 81.46 |  | 0 |  | 3.68 | 22 | 6.3 | 3 | 1 | 46 | 15 | 1 | 0 | 4 | 3 | 6.61 | 3.2
100 | 0.75 | 12.56 | 83.35 |  | 0 |  | 3.79 | 109 | 9.7 | 3 | 1 | 50 | 18 | 4 | 0 | 5 | 4 | 6.58 | 3.5
120 | 0.94 | 12.84 | 85.64 |  | 0 |  | 3.85 | 101 | 10.9 | 3 | 1 | 55 | 22 | 2 | 0 | 5 | 4 | 6.07 | 3.5
140 | 1.16 | 13.12 | 88.28 |  | 0 |  | 3.89 | -26 | 9.9 | 3 | 1 | 54 | 24 | 2 | 0 | 6 | 4 | 5.34 | 4.1
160 | 1.37 | 13.44 | 90.78 |  | 0 |  | 3.97 | 3.2 | -3.8 | 3 | 1 | 54 | 27 | 2 | 0 | 7 | 4 | 5.4 | 3.5
180 | 1.62 | 13.79 | 93.69 |  | 0 |  | 4.07 | 3.3 | -4 | 3 | 1 | 44 | 30 | 7 | 0 | 7 | 4 | 4.41 | 3.2
200 | 1.88 | 14.18 | 97.1 |  | 0 |  | 4.16 | 85 | 15.2 | 4 | 1 | 45 | 31 | 5 | 0 | 7 | 5 | 4.45 | 4.5
*Please copy, paste, and enter test hour to row to add delta pressure triggered samples
[8 empty] | 1 | 2 | 3 | 4 | 5 | 6 | avg
| Scuffing | [5 empty] | TRWL | 9.5 | 15.1 | 8.1 | 7.5 | 87.9 | 5 | 22.1833 | [5 empty] | Fuel Analyticals
| 1 | 0% | 4 | 2% |  |  | 2RWL | 0.4 | 1.3 | 0.1 | 0.2 | 0.8 | 0.2 | 0.5 | [6 empty] | Sulfur | Gravity
| 2 | 1% | 5 | 0% |  |  | ORWL | 1.5 | 0.7 | 0.7 | 1.3 | 0.7 | 1 | 0.98333 | [5 empty] | NEW | 10.6 | 36
| 3 | 2% | 6 | 1% |  |  | CLW | 4.0892 | 4.0142 | 4.6042 | 3.4625 | 6.9108 | 4.3067 | 4.5646 | [5 empty] | EOT | 11.1 | 35.8