## Measurements
Rocker Arm Wear |  |  | Push Rod Wear |  |  | Roller Follower Wear |  |  | Fulcrum Ball Wear
Head | Location | Mass Loss, mg | Head | Location | Mass Loss, mg | Head | Location | Wear, µm | Head | Location | Mass Loss, mg
Right | 1I | 380.9 | Right | 1I | 65.6 | Right | 1 | 2.16 | Right | 1I | 13.4
| 2I | 111.9 |  | 2I | 33.8 |  | 2 | 1.99 |  | 2I | 9.5
| 3E | 83.2 |  | 3E | 62.7 |  | 3 | 9.38 |  | 3E | 9.5
| 4E | 177.3 |  | 4E | 72.3 |  | 4 | 4.99 |  | 4E | 42.5
| 5I | 448.6 |  | 5I | 69.6 |  | 5 | 6.74 |  | 5I | 18.2
| 6I | 144.8 |  | 6I | 37.6 |  | 6 | 1.13 |  | 6I | 13.7
| 7E | 249.9 |  | 7E | 25.1 |  | 7 | 2.5 |  | 7E | 20.9
| 8E | 40.6 |  | 8E | 43.1 |  | 8 | 5.08 |  | 8E | 9.3
| 9I | 218.7 |  | 9I | 80.3 | Left | 1 | 1.53 |  | 9I | 18.4
| 10I | 267.9 |  | 10I | 65.2 |  | 2 | 5.11 |  | 10I | 10.6
| 11E | 269.3 |  | 11E | 92.5 |  | 3 | 1.85 |  | 11E | 28.6
| 12E | 312.7 |  | 12E | 72.3 |  | 4 | 4.8 |  | 12E | 20.1
| 13I | 361.6 |  | 13I | 23.4 |  | 5 | 3.2 |  | 13I | 21.3
| 14I | 217.4 |  | 14I | 49.8 |  | 6 | 2.32 |  | 14I | 8.1
| 15E | 178.4 |  | 15E | 74.1 |  | 7 | 2.07 |  | 15E | 7.5
| 16E | 157.7 |  | 16E | 82.2 |  | 8 | 1.45 |  | 16E | 11.5
Left | 17I | 290.3 | Left | 17I | 66.6 |  |  |  | Left | 17I | 18.3
| 18I | 233.9 |  | 18I | 62.1 | Average Wear, µm: |  | 3.51875 |  | 18I | 9.3
| 19E | 154.9 |  | 19E | 80.7 |  |  |  |  | 19E | 21
| 20E | 246.2 |  | 20E | 68.1 |  |  |  |  | 20E | 14.6
| 21I | 244.2 |  | 21I | 63.7 |  |  |  |  | 21I | 24.5
| 22I | 270.7 |  | 22I | 51.6 |  |  |  |  | 22I | 9.9
| 23E | 243.5 |  | 23E | 71.7 |  |  |  |  | 23E | 33.3
| 24E | 101.5 |  | 24E | 41.1 |  |  |  |  | 24E | 17.7
| 25I | 150.1 |  | 25I | 74.2 |  |  |  |  | 25I | 24
| 26I | 108.9 |  | 26I | 63.2 |  |  |  |  | 26I | 6.7
| 27E | 155.2 |  | 27E | 86.6 |  |  |  |  | 27E | 7.8
| 28E | 235.2 |  | 28E | 59.1 |  |  |  |  | 28E | 13.5
| 29I | 128.9 |  | 29I | 67.9 |  |  |  |  | 29I | 9.2
| 30I | 50.8 |  | 30I | 32.8 |  |  |  |  | 30I | 5
| 31E | 21.3 |  | 31E | 37.7 |  |  |  |  | 31E | 10.4
| 32E | 254.8 |  | 32E | 65.6 |  |  |  |  | 32E | 17.6
Average Wear, mg: |  | 203.478125 | Average Wear, mg: |  | 60.69687 |  |  |  | Average Wear, mg: |  | 15.809375