## Measurements
Rocker Arm Wear |  |  | Push Rod Wear |  |  | Roller Follower Wear |  |  | Fulcrum Ball Wear
Head | Location | Mass Loss, mg | Head | Location | Mass Loss, mg | Head | Location | Wear, µm | Head | Location | Mass Loss, mg
Right | 1I | 174 | Right | 1I |  | Right | 1 |  | Right | 1I
| 2I | 105.7 |  | 2I |  |  | 2 |  |  | 2I
| 3E | 157.2 |  | 3E |  |  | 3 |  |  | 3E
| 4E | 40.3 |  | 4E |  |  | 4 |  |  | 4E
| 5I | 243 |  | 5I |  |  | 5 |  |  | 5I
| 6I | 143.4 |  | 6I |  |  | 6 |  |  | 6I
| 7E | 8.6 |  | 7E |  |  | 7 |  |  | 7E
| 8E | 77 |  | 8E |  |  | 8 |  |  | 8E
| 9I | 252.6 |  | 9I |  | Left | 1 |  |  | 9I
| 10I | 151.3 |  | 10I |  |  | 2 |  |  | 10I
| 11E | 29.7 |  | 11E |  |  | 3 |  |  | 11E
| 12E | 20.1 |  | 12E |  |  | 4 |  |  | 12E
| 13I | 188.1 |  | 13I |  |  | 5 |  |  | 13I
| 14I | 53.4 |  | 14I |  |  | 6 |  |  | 14I
| 15E | 137.4 |  | 15E |  |  | 7 |  |  | 15E
| 16E | 128.7 |  | 16E |  |  | 8 |  |  | 16E
Left | 17I | 208.9 | Left | 17I |  |  |  |  | Left | 17I
| 18I | 132.1 |  | 18I |  | Average Wear, µm: |  | #DIV/0! |  | 18I
| 19E | 163.3 |  | 19E | [5 empty] | 19E
| 20E | 57.4 |  | 20E | [5 empty] | 20E
| 21I | 167.6 |  | 21I | [5 empty] | 21I
| 22I | 154.8 |  | 22I | [5 empty] | 22I
| 23E | 168.1 |  | 23E | [5 empty] | 23E
| 24E | 140 |  | 24E | [5 empty] | 24E
| 25I | 124.8 |  | 25I | [5 empty] | 25I
| 26I | 88.9 |  | 26I | [5 empty] | 26I
| 27E | 245.7 |  | 27E | [5 empty] | 27E
| 28E | 27.5 |  | 28E | [5 empty] | 28E
| 29I | 143.3 |  | 29I | [5 empty] | 29I
| 30I | 17.3 |  | 30I | [5 empty] | 30I
| 31E | 243.3 |  | 31E | [5 empty] | 31E
| 32E | 86.1 |  | 32E | [5 empty] | 32E
Average Wear, mg: |  | 127.4875 | Average Wear, mg: |  | #DIV/0! |  |  |  | Average Wear, mg: |  | #DIV/0!