## Measurements
Rocker Arm Wear |  |  | Push Rod Wear |  |  | Roller Follower Wear |  |  | Fulcrum Ball Wear
Head | Location | Mass Loss, mg | Head | Location | Mass Loss, mg | Head | Location | Wear, µm | Head | Location | Mass Loss, mg
Right | 1I | 211 | Right | 1I | 64.6 | Right | 1 | 1.7 | Right | 1I | 15.7
| 2I | 137.8 |  | 2I | 45.5 |  | 2 | 2.58 |  | 2I | 11.2
| 3E | 203.3 |  | 3E | 82.9 |  | 3 | 1.72 |  | 3E | 5.9
| 4E | 74.4 |  | 4E | 48.6 |  | 4 | 2.37 |  | 4E | 9.6
| 5I | 266.5 |  | 5I | 61.5 |  | 5 | 2.18 |  | 5I | 19.9
| 6I | 187.8 |  | 6I | 53.4 |  | 6 | 2.1 |  | 6I | 11.3
| 7E | 37.4 |  | 7E | 33.8 |  | 7 | 1.48 |  | 7E | 9.8
| 8E | 102.3 |  | 8E | 56.5 |  | 8 | 1.5 |  | 8E | 12.2
| 9I | 353.1 |  | 9I | 68.4 | Left | 1 | 1.92 |  | 9I | 20.3
| 10I | 183.2 |  | 10I | 57 |  | 2 | 1.98 |  | 10I | 12.4
| 11E | 69.8 |  | 11E | 46.9 |  | 3 | 3.49 |  | 11E | 11.3
| 12E | 50.3 |  | 12E | 36.4 |  | 4 | 2.73 |  | 12E | 13.9
| 13I | 258.9 |  | 13I | 57.8 |  | 5 | 1.06 |  | 13I | 25.3
| 14I | 80.8 |  | 14I | 25.2 |  | 6 | 1.31 |  | 14I | 12.2
| 15E | 158.3 |  | 15E | 85 |  | 7 | 1.92 |  | 15E | 42.7
| 16E | 152.6 |  | 16E | 73.7 |  | 8 | 1.46 |  | 16E | 12.8
Left | 17I | 252.7 | Left | 17I | 75.6 |  |  |  | Left | 17I | 19.2
| 18I | 163.8 |  | 18I | 54.3 | Average Wear, µm: |  | 1.96875 |  | 18I | 11.7
| 19E | 228 |  | 19E | 88.7 |  |  |  |  | 19E | 6.2
| 20E | 85.6 |  | 20E | 53.6 |  |  |  |  | 20E | 11.6
| 21I | 248.7 |  | 21I | 63.5 |  |  |  |  | 21I | 31.8
| 22I | 175.6 |  | 22I | 57.2 |  |  |  |  | 22I | 12.9
| 23E | 207.1 |  | 23E | 89.5 |  |  |  |  | 23E | 8.8
| 24E | 187.6 |  | 24E | 56.4 |  |  |  |  | 24E | 17.1
| 25I | 234.1 |  | 25I | 57.8 |  |  |  |  | 25I | 31.3
| 26I | 119.2 |  | 26I | 28.2 |  |  |  |  | 26I | 11.7
| 27E | 284 |  | 27E | 101.3 |  |  |  |  | 27E | 24.4
| 28E | 63.2 |  | 28E | 46.9 |  |  |  |  | 28E | 10.2
| 29I | 251.8 |  | 29I | 63.2 |  |  |  |  | 29I | 24.4
| 30I | 42.3 |  | 30I | 25.5 |  |  |  |  | 30I | 12.9
| 31E | 279.7 |  | 31E | 90.5 |  |  |  |  | 31E | 13.4
| 32E | 127.6 |  | 32E | 32.4 |  |  |  |  | 32E | 16.7
Average Wear, mg: |  | 171.203125 | Average Wear, mg: |  | 58.80625 |  |  |  | Average Wear, mg: |  | 15.9625