## TMC Format
ISB Round Robin for cam lobe measurement, started in April, 2005. Cams from ISB common rail, 300 HP, 600 lbf-ft engine, (Part # 3954099)
New cam from TEI, not sent for Adcole profile. Used cam from 830-2 (CMIR-50225) Reference run at SwRI, EOT 20041031
Test Type | Abbreviation for lab where cam was measured | Measurement Technician's Initials | Snap Gauge Tool Manufacturer | Snap Gauge Tool Model Number | Cam Serial Number | Cam Cast Date | Reference Oil Code | Additional Oil Code Information | EOT Date | Cam Lobe Dimension, Lobe 01, Front, (mm) | Cam Lobe Dimension, Lobe 01, Middle, (mm) | Cam Lobe Dimension, Lobe 01, Rear, (mm) | Cam Lobe Dimension, Lobe 02, Front, (mm) | Cam Lobe Dimension, Lobe 02, Middle, (mm) | Cam Lobe Dimension, Lobe 02, Rear, (mm) | Cam Lobe Dimension, Lobe 03, Front, (mm) | Cam Lobe Dimension, Lobe 03, Middle, (mm) | Cam Lobe Dimension, Lobe 03, Rear, (mm) | Cam Lobe Dimension, Lobe 04, Front, (mm) | Cam Lobe Dimension, Lobe 04, Middle, (mm) | Cam Lobe Dimension, Lobe 04, Rear, (mm) | Cam Lobe Dimension, Lobe 05, Front, (mm) | Cam Lobe Dimension, Lobe 05, Middle, (mm) | Cam Lobe Dimension, Lobe 05, Rear, (mm) | Cam Lobe Dimension, Lobe 06, Front, (mm) | Cam Lobe Dimension, Lobe 06, Middle, (mm) | Cam Lobe Dimension, Lobe 06, Rear, (mm) | Cam Lobe Dimension, Lobe 07, Front, (mm) | Cam Lobe Dimension, Lobe 07, Middle, (mm) | Cam Lobe Dimension, Lobe 07, Rear, (mm) | Cam Lobe Dimension, Lobe 08, Front, (mm) | Cam Lobe Dimension, Lobe 08, Middle, (mm) | Cam Lobe Dimension, Lobe 08, Rear, (mm) | Cam Lobe Dimension, Lobe 09, Front, (mm) | Cam Lobe Dimension, Lobe 09, Middle, (mm) | Cam Lobe Dimension, Lobe 09, Rear, (mm) | Cam Lobe Dimension, Lobe 10, Front, (mm) | Cam Lobe Dimension, Lobe 10, Middle, (mm) | Cam Lobe Dimension, Lobe 10, Rear, (mm) | Cam Lobe Dimension, Lobe 11, Front, (mm) | Cam Lobe Dimension, Lobe 11, Middle, (mm) | Cam Lobe Dimension, Lobe 11, Rear, (mm) | Cam Lobe Dimension, Lobe 12, Front, (mm) | Cam Lobe Dimension, Lobe 12, Middle, (mm) | Cam Lobe Dimension, Lobe 12, Rear, (mm)
TESTTYPE | LTMSLAB | MTIN | TOLMAN | TOLMOD | CAMSN | CAMCST | CMIR | OILCODE | LTMSDATE | CAMD01F | CAMD01M | CAMD01R | CAMD02F | CAMD02M | CAMD02R | CAMD03F | CAMD03M | CAMD03R | CAMD04F | CAMD04M | CAMD04R | CAMD05F | CAMD05M | CAMD05R | CAMD06F | CAMD06M | CAMD06R | CAMD07F | CAMD07M | CAMD07R | CAMD08F | CAMD08M | CAMD08R | CAMD09F | CAMD09M | CAMD09R | CAMD10F | CAMD10M | CAMD10R | CAMD11F | CAMD11M | CAMD11R | CAMD12F | CAMD12M | CAMD12R
ISB | SR | RT | Starrett | 1150-M-50mm | 26C405-78 | 30A04 | 50225 | 830-2 | 20041117 | 47.625 | 47.592 | 47.562 | 45.986 | 46.01 | 46.064 | 47.6 | 47.571 | 47.54 | 46.019 | 46.033 | 46.055 | 47.588 | 47.56 | 47.531 | 45.962 | 45.999 | 46.05 | 47.594 | 47.583 | 47.586 | 45.995 | 46.021 | 46.05 | 47.593 | 47.566 | 47.539 | 46.027 | 46.034 | 46.066 | 47.612 | 47.608 | 47.607 | 46.063 | 46.06 | 46.077
ISB | SR | TP | Starrett | 1150-M-50mm | 26C405-78 | 30A04 | 50225 | 830-2 | 20041117 | 47.628 | 47.593 | 47.565 | 45.985 | 46.008 | 46.06 | 47.602 | 47.578 | 47.543 | 46.015 | 46.035 | 46.053 | 47.591 | 47.566 | 47.535 | 45.955 | 45.991 | 46.048 | 47.596 | 47.59 | 47.588 | 45.991 | 46.016 | 46.049 | 47.595 | 47.573 | 47.542 | 46.027 | 46.032 | 46.064 | 47.614 | 47.61 | 47.61 | 46.062 | 46.058 | 46.076
ISB | SR | RT | Starrett | 1150-M-50mm | 19F363-343 | 03E03 |  |  | New Cam | 47.65 | 47.649 | 47.645 | 46.113 | 46.114 | 46.116 | 47.662 | 47.662 | 47.661 | 46.125 | 46.125 | 46.125 | 47.67 | 47.665 | 47.662 | 46.126 | 46.126 | 46.125 | 47.673 | 47.671 | 47.668 | 46.125 | 46.124 | 46.123 | 47.663 | 47.657 | 47.656 | 46.122 | 46.122 | 46.123 | 47.664 | 47.664 | 47.662 | 46.123 | 46.123 | 46.12
ISB | SR | TP | Starrett | 1150-M-50mm | 19F363-343 | 03E03 |  |  | New Cam | 47.651 | 47.65 | 47.646 | 46.111 | 46.112 | 46.114 | 47.662 | 47.663 | 47.662 | 46.124 | 46.123 | 46.124 | 47.671 | 47.666 | 47.663 | 46.124 | 46.125 | 46.124 | 47.675 | 47.672 | 47.669 | 46.124 | 46.124 | 46.122 | 47.667 | 47.658 | 47.658 | 46.121 | 46.121 | 46.121 | 47.665 | 47.665 | 47.663 | 46.12 | 46.122 | 46.119
ISB | PE-AR | CM | Mitutoyo | 201-152 | 26C405-78 | 30A04 | 50225 | 830-2 | 20041117 | 47.738 | 47.716 | 47.692 | 46.125 | 46.154 | 46.173 | 47.713 | 47.689 | 47.677 | 46.184 | 46.173 | 46.158 | 47.714 | 47.7 | 47.686 | 46.114 | 46.129 | 46.173 | 47.715 | 47.71 | 47.706 | 46.135 | 46.149 | 46.172 | 47.713 | 47.7 | 47.681 | 46.153 | 46.173 | 46.191 | 47.738 | 47.735 | 47.734 | 46.187 | 46.191 | 46.204
ISB | PE-AR | CM | Mitutoyo | 201-152 | 19F363-343 | 03E03 |  |  | New Cam | 47.776 | 47.775 | 47.772 | 46.242 | 46.243 | 46.245 | 47.789 | 47.788 | 47.788 | 46.253 | 46.253 | 46.255 | 47.794 | 47.791 | 47.789 | 46.255 | 46.256 | 46.253 | 47.799 | 47.798 | 47.795 | 46.255 | 46.253 | 46.253 | 47.788 | 47.785 | 47.782 | 46.252 | 46.251 | 46.251 | 47.791 | 47.79 | 47.789 | 46.251 | 46.251 | 46.25

## Camshaft Lobe
Location | SR New | SR Used | SR 'Wear' | SR New | SR Used | SR 'Wear' | EG New | EG Used | EG 'Wear'
1I Front | 47.65 | 47.625 | 0.025 | 47.651 | 47.628 | 0.023 | 47.776 | 47.738 | 0.038
1I Middle | 47.649 | 47.592 | 0.057 | 47.65 | 47.593 | 0.057 | 47.775 | 47.716 | 0.059
1I Rear | 47.645 | 47.562 | 0.083 | 47.646 | 47.565 | 0.081 | 47.772 | 47.692 | 0.08
1E Front | 46.113 | 45.986 | 0.127 | 46.111 | 45.985 | 0.126 | 46.242 | 46.125 | 0.117
1E Middle | 46.114 | 46.01 | 0.104 | 46.112 | 46.008 | 0.104 | 46.243 | 46.154 | 0.089
1E Rear | 46.116 | 46.064 | 0.052 | 46.114 | 46.06 | 0.054 | 46.245 | 46.173 | 0.072
2I Front | 47.662 | 47.6 | 0.062 | 47.662 | 47.602 | 0.06 | 47.789 | 47.713 | 0.076
2I Middle | 47.662 | 47.571 | 0.091 | 47.663 | 47.578 | 0.085 | 47.788 | 47.689 | 0.099
2I Rear | 47.661 | 47.54 | 0.121 | 47.662 | 47.543 | 0.119 | 47.788 | 47.677 | 0.111
2E Front | 46.125 | 46.019 | 0.106 | 46.124 | 46.015 | 0.109 | 46.253 | 46.184 | 0.069
2E Middle | 46.125 | 46.033 | 0.092 | 46.123 | 46.035 | 0.088 | 46.253 | 46.173 | 0.08
2E Rear | 46.125 | 46.055 | 0.07 | 46.124 | 46.053 | 0.071 | 46.255 | 46.158 | 0.097
3I Front | 47.67 | 47.588 | 0.082 | 47.671 | 47.591 | 0.08 | 47.794 | 47.714 | 0.08
3I Middle | 47.665 | 47.56 | 0.105 | 47.666 | 47.566 | 0.1 | 47.791 | 47.7 | 0.091
3I Rear | 47.662 | 47.531 | 0.131 | 47.663 | 47.535 | 0.128 | 47.789 | 47.686 | 0.103
3E Front | 46.126 | 45.962 | 0.164 | 46.124 | 45.955 | 0.169 | 46.255 | 46.114 | 0.141
3E Middle | 46.126 | 45.999 | 0.127 | 46.125 | 45.991 | 0.134 | 46.256 | 46.129 | 0.127
3E Rear | 46.125 | 46.05 | 0.075 | 46.124 | 46.048 | 0.076 | 46.253 | 46.173 | 0.08
4I Front | 47.673 | 47.594 | 0.079 | 47.675 | 47.596 | 0.079 | 47.799 | 47.715 | 0.084
4I Middle | 47.671 | 47.583 | 0.088 | 47.672 | 47.59 | 0.082 | 47.798 | 47.71 | 0.088
4I Rear | 47.668 | 47.586 | 0.082 | 47.669 | 47.588 | 0.081 | 47.795 | 47.706 | 0.089
4E Front | 46.125 | 45.995 | 0.13 | 46.124 | 45.991 | 0.133 | 46.255 | 46.135 | 0.12
4E Middle | 46.124 | 46.021 | 0.103 | 46.124 | 46.016 | 0.108 | 46.253 | 46.149 | 0.104
4E Rear | 46.123 | 46.05 | 0.073 | 46.122 | 46.049 | 0.073 | 46.253 | 46.172 | 0.081
5I Front | 47.663 | 47.593 | 0.07 | 47.667 | 47.595 | 0.072 | 47.788 | 47.713 | 0.075
5I Middle | 47.657 | 47.566 | 0.091 | 47.658 | 47.573 | 0.085 | 47.785 | 47.7 | 0.085
5I Rear | 47.656 | 47.539 | 0.117 | 47.658 | 47.542 | 0.116 | 47.782 | 47.681 | 0.101
5E Front | 46.122 | 46.027 | 0.095 | 46.121 | 46.027 | 0.094 | 46.252 | 46.153 | 0.099
5E Middle | 46.122 | 46.034 | 0.088 | 46.121 | 46.032 | 0.089 | 46.251 | 46.173 | 0.078
5E Rear | 46.123 | 46.066 | 0.057 | 46.121 | 46.064 | 0.057 | 46.251 | 46.191 | 0.06
6I Front | 47.664 | 47.612 | 0.052 | 47.665 | 47.614 | 0.051 | 47.791 | 47.738 | 0.053
6I Middle | 47.664 | 47.608 | 0.056 | 47.665 | 47.61 | 0.055 | 47.79 | 47.735 | 0.055
6I Rear | 47.662 | 47.607 | 0.055 | 47.663 | 47.61 | 0.053 | 47.789 | 47.734 | 0.055
6E Front | 46.123 | 46.063 | 0.06 | 46.12 | 46.062 | 0.058 | 46.251 | 46.187 | 0.064
6E Middle | 46.123 | 46.06 | 0.063 | 46.122 | 46.058 | 0.064 | 46.251 | 46.191 | 0.06
6E Rear | 46.12 | 46.077 | 0.043 | 46.119 | 46.076 | 0.043 | 46.25 | 46.204 | 0.046
Avg | 46.89178 | 46.80633 | 0.08544444 | 46.89169 | 46.80678 | 0.08491667 | 47.01947 | 46.93597 | 0.0835
Max | 47.673 | 47.625 | 0.164 | 47.675 | 47.628 | 0.169 | 47.799 | 47.738 | 0.141
Min | 46.113 | 45.962 | 0.025 | 46.111 | 45.955 | 0.023 | 46.242 | 46.114 | 0.038
STDEV | 0.7804946 | 0.786138 | 0.02987062 | 0.78182 | 0.7891932 | 0.0306635 | 0.7791701 | 0.784026 | 0.02329378
avg/std | 60.07957 | 59.53959 | 2.860484 | 59.97761 | 59.30966 | 2.769308 | 60.34558 | 59.86533 | 3.584649
Avg (I) | 47.66133 | 47.58094 | 0.08038889 | 47.66256 | 47.58439 | 0.07816667 | 47.78772 | 47.70872 | 0.079
Max (I) | 47.673 | 47.625 | 0.131 | 47.675 | 47.628 | 0.128 | 47.799 | 47.738 | 0.111
Min (I) | 47.645 | 47.531 | 0.025 | 47.646 | 47.535 | 0.023 | 47.772 | 47.677 | 0.038
STDEV | 0.007577055 | 0.02684043 | 0.02718161 | 0.007701965 | 0.02617169 | 0.02651803 | 0.007450271 | 0.01928366 | 0.02000882
avg/std | 6290.219 | 1772.734 | 2.957474 | 6188.363 | 1818.162 | 2.94768 | 6414.226 | 2474.049 | 3.948259
Avg (E) | 46.12222 | 46.03172 | 0.0905 | 46.12083 | 46.02917 | 0.09166667 | 46.25122 | 46.16322 | 0.088
Max (E) | 46.126 | 46.077 | 0.164 | 46.125 | 46.076 | 0.169 | 46.256 | 46.204 | 0.141
Min (E) | 46.113 | 45.962 | 0.043 | 46.111 | 45.955 | 0.043 | 46.242 | 46.114 | 0.046
STDEV | 0.003978701 | 0.03199597 | 0.03231144 | 0.004273723 | 0.0332694 | 0.03370634 | 0.004022811 | 0.02535989 | 0.02595924
avg/std | 11592.28 | 1438.673 | 2.800865 | 10791.72 | 1383.529 | 2.719567 | 11497.24 | 1820.324 | 3.389929