## Op Data
Lab | Test Number | Oil | Stand | ProcedureRev | Test Time, Seconds | Test Hour | Coolant Out, deg C | Coolant In, deg C | Oil Gallery, deg C | Oil Pan, deg C | Intake Air, deg C | Fuel, deg C | Intake Manifold, deg C | Compressor Out, deg C | Exhaust After Turbo, deg C | Fuel, kPaG | Oil Gallery, kPaG | Oil Filter In, kPaG | Oil Filter Out, kPaG | Oil Filter Delta, kPaG | Coolant Block, kPaG | Compressor Out, kPaG | Exhaust After Turbo, kPaG | Intake Manifold, kPaA | Crankcase, kPaG | Intake Air, kPaV | Barometer, kPaA | Engine Speed, r/min | Engine Torque, N-m | Fuel Flow, kg/hr | Blowby, L/min | Oil Weight, g | Ambient Temp, deg C | Calterm Engine Timing, deg | Intercooler Outlet, deg C | Compressor Out, kPaG | EGR Gas at Intake Temp, deg C | EGR gas Pressure at Intake, kPaG | Dew Point, deg C | EGR % Open | EGR Flow | VGT Position | Intake CO2 | Exhaust CO2
SwRI | 63-2-14154029V-160 | 822-2 | 63 | A | 60 | 0.0167 | 66 | 58.4 | 88.2 | 95.2 | 30.4 | 40 | 68.4 | 68.4 | 492 | 57.7 | 341.7 | 400.8 | 371.4 | 29.4 | 104.3 | 115.1 | 7 | 210 | 0.62 | 2.02 | 98.33 | 1598 | 408.7 | 20.45 | 0.2 | 2462 | 15.4 | 0 | 53.5 | 114.7 | 133.9 | 115.6 | 20.5
SwRI | 63-2-14154029V-160 | 822-2 | 63 | A | 120 | 0.0333 | 66 | 58.4 | 88.1 | 95.2 | 30.4 | 40 | 67.6 | 69.5 | 490 | 57.3 | 342 | 400.6 | 371.2 | 29.3 | 102.5 | 114 | 6.9 | 208.9 | 0.625 | 2.01 | 98.34 | 1600 | 407.4 | 20.34 | 0.2 | 2469 | 15.4 | -15.1 | 51.9 | 113.5 | 135 | 114.5 | 20.4

## Chem Data
Lab | Test Number | Oil | Stand | ProcedureRev | Test Hour | TGA | Viscosity | Delta Viscosity | Al | Cu | Fe | Pb | TBN (Buffer) | TAN (Buffer) | MRV Viscosity
SwRI | 63-2-14154029V-160 | 822-2 | 63 | A | 0 | 0.072 | 14.808 | 1.6835 | <1 | <1 | 1 | <1 | 6.41 | 1.92
SwRI | 63-2-14154029V-160 | 822-2 | 63 | A | 12 | 0.487 | 14.919 | 1.7945 |  |  |  |  | 5.79 | 1.82
SwRI | 63-2-14154029V-160 | 822-2 | 63 | A | 24 | 1.287 | 15.554 | 2.4295 | <1 | <1 | 5 | <1
SwRI | 63-2-14154029V-160 | 822-2 | 63 | A | 36 | 1.8 | 15.947 | 2.8225 |  |  |  |  | 4.56 | 2.07
SwRI | 63-2-14154029V-160 | 822-2 | 63 | A | 48 | 2.415 | 16.489 | 3.3645 | <1 | <1 | 7 | <1
SwRI | 63-2-14154029V-160 | 822-2 | 63 | A | 60 | 2.993 | 16.732 | 3.6075 |  |  |  |  | 3.66 | 2.08
SwRI | 63-2-14154029V-160 | 822-2 | 63 | A | 72 | 3.312 | 17.661 | 4.5365 | <1 | <1 | 10 | <1
SwRI | 63-2-14154029V-160 | 822-2 | 63 | A | 84 | 3.933 | 17.937 | 4.8125 |  |  |  |  | 3.71 | 2.7
SwRI | 63-2-14154029V-160 | 822-2 | 63 | A | 96 | 4.477 | 18.781 | 5.6565 | <1 | <1 | 16 | <1
SwRI | 63-2-14154029V-160 | 822-2 | 63 | A | 108 | 5.387 | 19.605 | 6.4805 |  |  |  |  | 2.75 | 2.33 | 14500
SwRI | 63-2-14154029V-160 | 822-2 | 63 | A | 120 | 6.135 | 20.747 | 7.6225 | <1 | 1 | 25 | <1
SwRI | 63-2-14154029V-160 | 822-2 | 63 | A | 132 | 6.586 | 21.35 | 8.2255 |  |  |  |  | 2.7 | 2.14
SwRI | 63-2-14154029V-160 | 822-2 | 63 | A | 144 | 6.9 | 22.022 | 8.8975 | <1 | 1 | 44 | <1
SwRI | 63-2-14154029V-160 | 822-2 | 63 | A | 156 | 7.044 | 23.498 | 10.3735 | <1 | 2 | 58 | <1 | 2.22 | 2.92