## Sheet1
Test Data # | Test Length | Oil Consumption gm/KW-hr | Cold Stuck 2nd Ring | Viscosity Increase % 40oC 100oC |  | Oil Analysis EOT TBN TAN Fe Cu Pb Ox-IR |  |  | Piston Deposits WDK Upper Piston Lower Piston Crownland HC Undercrown | Wear in Microns Cam Follow Liner Top Ring Scd Ring Proudness | (API) Performance Level | Base Stock(s) Group | Comments
1 | 400 | 0.193 |  | 54.88 | 35.43 | 3.49 | 5.95 | 34.4 |  |  | CH4 | I
2 | 400 | 0.197 |  | 61.59 | 33.94 | 1.58 | 4.48 | 21.35 |  |  | CH4 | II
3 | 350 | 0.205 |  | N/A | 34.8 | 4.19 | N/A | 36 |  |  | CH4 | II | High Oil Carry over
4 | 400 | 0.206 |  | 134.78 | 63.46 | 0 | 6.36 | 62.68 |  |  | CG4 | I
5 | 400 | 0.214 |  | 63.26 | 35.39 | 0.9 | 5.41 | 34.11 |  |  | CH4 | I
6 | 400 | 0.215 |  | N/A | 28.6 | 3.81 | N/A | 36 |  |  | CH4 | II
7 | 400 | 0.221 |  | 31.91 | 7.98 | 0.54 | 5.92 | 47.23 |  |  | CG4 | I/IV
8 | 400 | 0.226 |  | 151.77 | 65.82 | 1.13 | 8.93 | 73.7 |  |  | CG4 | I
9 | 400 | 0.236 |  | 149.19 | 72.95 | 1.14 | 9.47 | 62.29 |  |  | CG4 | I
10 | 400 | 0.237 |  | 72.25 | 44.52 | 0.98 | 5.49 | 37.2 |  |  | CH4 | I
11 | 400 | 0.242 |  | 1854.8 | 329.53 | 0 | 18.67 | 173.47 |  |  | "Non-TMC" 1005 |  | Oil not sourced from TMC; Data provided courtesy of John Deere and 1005 additive supplier
12 | 400 | 0.244 |  | 999.17 | 250.48 | 0.68 | 6.05 | 130.3 |  |  | CG4 | I
13 | 400 | 0.246 |  | 10224.71 | 649.37 | 0 | 15.92 | 172.3 |  |  | "Non-TMC" 1005 |  | Oil not sourced from TMC; Data provided courtesy of John Deere and 1005 additive supplier
14 | 400 | 0.25 |  | 61.66 | 38.15 | 0 | 8.43 | 38.36 |  |  | CH4 | I
15 | 250 | 0.25 |  | N/A | 28.3 | 3.65 | N/A | 24 |  |  | CH4 | II | High Oil Carry Over
16 | 400 | 0.252 |  | 112.4 | 57.29 | 0.3 | 8.74 | 62.92 |  |  | CG4 | I
17 | 400 | 0.263 |  | 88.1 | 47.02 | N/A | 4.25 | 24.76 |  |  | CH4 | II
18 | 400 | 0.281 |  | 90.68 | 43.81 | 0.27 | 7.03 | 54.13 |  |  | CG4 | I
19 | 400 | 0.298 |  | 45.49 | 29.99 | 0 | 6.46 | 36.12 |  |  | CG4 | I
20 | 400 | 0.311 |  | N/A | 17.74 | 0.22 | N/A | 30 |  |  | CG4 | IV
21 | 400 | 0.323 |  | 115.67 | 54.34 | 1.48 | 6.87 | 59.94 |  |  | CG4 | I
22 | 350 | 0.327 |  | 127.22 | 64.83 | 0.15 | 6.75 | 41.15 |  |  | CG4 | I | High Oil Consumption
23 | 277 | 0.3308 |  | N/A | 15.3 | 0.3 | N/A | 27 |  |  | CG4 | IV
24 | 293 | 0.344 |  | N/A | 497.98 | 0 | 23.62 | 243.24 |  |  | REO 217 | I | Excessive Thickening
25 | 333 | 0.385 |  | 69.46 | 32.69 | 1.32 | 4.96 | 57.99 |  |  | CG4 | I/IV | High Oil Consumption
26 | 153 | 0.547 |  | N/A | 12.95 | 2.97 | N/A | 9 |  |  | CG4 | IV | High Oil Consumption
27 | 163 | 0.792 |  | 12.79 | 6 | 6.44 | N/A | 7.67 |  |  | CH4 | II | High Oil Consumption
28 | 400 | N/A |  | N/A | 32.47 | 0.56 | N/A | 43 |  |  | CG4 | I
29 | 400 | N/A |  | N/A | 44.6 | 3.5 | N/A | 41 |  |  | CG4 | II
30 | 400 | 0.212 |  | 67.86 | 44.69 | 1.86 | 4.28 | 32.75 |  |  | CH4