## Sheet1
[11 empty] | Wear | CTC Chem Lab Wear & Additive Metals Analysis
|  | Test |  | CTC lab |  | Soot | Viscosity, cSt. |  | oil consupt |  | Xhead | [18 empty] | Cambridge Viscometer
Test No. | Test Oil | tvo | tvc | Samp. # | Oil Hrs | TGA | 100c | 40c | oz/hr | TBN | Mg. | Hrs | Fe | Sn | Pb | In | Cu | Cr | Al | Mo | Si | Na | K | Ca | Ba | Mg | Zn | P | B | Temp. C
e412_99003 | TMC1005 | 306 | 16.9 | 9866 | 24.8 |  | 15.24 | 112.6 |  | 5.2 |  | 24.8 | 24 | 1 | 2 |  | 1 | 3 | 2 | 1 | 1 | 2 |  | 738 | 7 | 1060 | 1230 | 1090 | 138
e412_99003 | TMC1005 | 306 | 16.9 | 9887 | 50 |  |  |  |  | 3.5 | 0.0018 | 50 | 44 | 1 | 2 |  |  | 6 | 1 | 1 |  | 0 |  | 746 | 9 | 1080 | 1210 | 1080 | 96
e412_99003 | TMC1005 | 350 | 29 | 9924 | 78 |  | 17.07 | 131.4 |  | 3.3 |  | 78 | 79 | 3 | 3 |  | 1 | 11 | 3 | 1 | 3 | 2 |  | 689 | 11 | 1020 | 1110 | 1020 | 62
e412_99003 | TMC1005 | 306 | 16.9 | 9925 | 117.1 |  | 25.1 | 164.7 |  | 3 | 0.00379 | 117.1 | 122 | 2 | 5 |  | 2 | 20 | 5 | 2 | 4 | 4 |  | 773 | 8 | 1180 | 1300 | 1120 | 58
e412_99003 | TMC1005 | 306 | 16.9 | 9958 | 148 | 1.194 | 46.7 | 187.5 |  | 3.6 | 0.0041 | 148 | 52 | 1 | 3 |  | 1 | 9 | 0 | 1 | 1 | 0 |  | 325 | 25 | 582 | 548 | 729 | 25
e412_99003 | TMC1005 | 350 | 29 | 9970 | 175 | 6.864 | 32.66 | 212.2 |  | 2.9 |  | 175 | 153 | 3 | 6 |  | 4 | 24 | 5 | 2 | 6 | 3 |  | 771 | 7 | 1190 | 1270 | 1110 | 45
e412_99003 | TMC1005 | 350 | 29 | 9971 | 197 | 6.997 | 31.57 | 211.1 |  | 3.2 | 0.0054 | 197 | 159 | 3 | 6 |  | 4 | 24 | 5 | 2 | 6 | 3 |  | 751 | 7 | 1200 | 1280 | 1100 | 44
e412_99003 | TMC1005 | 306 | 18 | 10056 | 230 | 8.569 |  | 271.9 |  | 2.8 |  | 230 | 189 | 4 | 7 |  | 5 | 29 | 6 | 4 | 6 | 4 |  | 736 | 9 | 1190 | 1300 | 1100 | 36
e412_99003 | TMC1005 | 350 | 29 | 10057 | 253 | 9.565 |  | 328.8 |  | 2.5 | 0.0097 | 253 | 195 | 4 | 7 |  | 5 | 28 | 6 | 3 | 6 | 4 |  | 721 | 9 | 1190 | 1290 | 1090 | 38
e412_99003 | TMC1005 | 350 | 29 | 10078 | 269 | 9.364 | 86.13 | 287.9 |  | 2.7 |  | 269 | 212 | 4 | 7 |  | 5 | 28 | 6 | 4 | 7 | 2 |  | 677 | 12 | 1130 | 1220 | 1040 | 41
e412_99003 | TMC1005 | 350 | 29 | 10079 | 303 | 9.698 | 53.72 | 240.5 |  | 2.8 | 0.02416 | 303 | 274 | 5 | 8 |  | 6 | 31 | 6 | 4 | 7 | 3 |  | 734 | 10 | 1240 | 1360 | 1140 | 42