## Paired Data
200 HOUR CROSSHEAD WEIGHT LOSS (mg) | [20 empty] | 300 HOUR CROSSHEAD WEIGHT LOSS (mg)
|  | Intake | [7 empty] | Exhaust | [7 empty] | Soot | Overall Average |  |  |  | Intake | [7 empty] | Exhaust | [7 empty] | Soot | Overall Average
Test | Config | Old |  |  | Avg | New |  |  | Avg | Old |  |  | Avg | New |  |  | Avg | 150hr | Old | New | Test | Config | Old |  |  | Avg | New |  |  | Avg | Old |  |  | Avg | New |  |  | Avg | 250hr | Old | New
36059 | A | 2.9 | 5.9 | 3.2 | 4 | 7.8 | 7.4 | 5.3 | 6.83 | 6.1 | 6.5 | 6.7 | 6.43 | 14.9 | 22.5 | 13.6 | 16.97 | 4.5 | 5.23 | 11.9 | 36059 | A | 9.6 | 16.5 | 12 | 12.7 | 21.2 | 35.3 | 9.2 | 21.87 | 34.9 | 32.5 | 21.7 | 29.74 | 58.5 | 67.4 | 66 | 63.96 | 6.8 | 21.22 | 42.91
36057 | A | 3.7 | 3.4 | 2.7 | 3.27 | 3 | 3.3 | 2.4 | 2.9 | 8.8 | 7.4 | 5.7 | 7.3 | 10.5 | 9.9 | 5.7 | 8.73 | 4.5 | 5.28 | 5.82 | 36057 | A | 17.1 | 12 | 23.3 | 17.47 | 13.1 | 14 | 10.9 | 12.67 | 46.4 | 35.9 | 30.8 | 37.7 | 46.4 | 43.4 | 14.5 | 34.81 | 6.7 | 27.58 | 23.74
33927 | A | 9.6 | 7.3 | 9.2 | 8.7 | 5.3 | 16.5 | 27.8 | 16.53 | 2.1 | 14.4 | 20.9 | 12.47 | 2.8 | 20.9 | 15.4 | 13.03 | 5.4 | 10.58 | 14.78
39926 | A | 4.69 | 4.93 | 7.82 | 6.255 | 9.05 | 16.01 | 12.62 | 12.56 | 5.82 | 9.94 | 12 | 9.253333 | 17.75 | 17 | 8.7 | 14.48333 | 4.7 | 7.754167 | 13.52167 | 39926 | A | 15.2 | 17.2 | 23.5 | 18.63333 | 21.4 | 48.6 | 35.4 | 35.13333 | 33.9 | 27.7 | 39.7 | 33.76667 | 61.3 | 47.8 | 33.9 | 47.66667 | 8 | 26.2 | 41.4
36189 | A | 4.2 | 6 | 10.4 | 7.3 | 19.7 | 6.3 | 6.3 | 10.76667 | 4.8 | 6.8 | 14 | 8.533333 | 4.3 | 18.3 | 7.3 | 9.966667 |  |  |  | 36189 | A | 18.8 | 14.6 | 17.3 | 16.9 | 50.7 | 14.2 | 25.5 | 30.13333 | 15.5 | 27.4 | 32.2 | 25.03333 | 20.3 | 56 | 25.7 | 34 | 7.3 | 20.97 | 32.07
36662 | B | 8.1 | 11.3 | 6.8 | 8.73 | 14.4 | 5.8 | 19.4 | 13.2 | 28.8 | 15.1 | 16.2 | 20.03 | 8.5 | 24.9 | 12.6 | 15.33 | 5.5 | 14.38 | 14.27 | 36662 | B | 18.5 | 17.7 | 22.8 | 19.67 | 49.4 | 22.5 | 36.8 | 36.23 | 77.1 | 58.2 | 38.6 | 57.97 | 69.5 | 73.1 | 38.6 | 60.4 | 8.4 | 38.82 | 48.32
33929 | B | 5.3 | 11.4 | 6.9 | 7.87 | 5.2 | 3.8 | 2 | 3.67 | 7.5 | 9.5 | 20.9 | 12.63 | 7 | 8.1 | 6.8 | 7.3 | 5 | 10.25 | 5.48 | 33929 | B | 11.2 | 22.7 | 28.8 | 20.9 | 38 | 5.1 | 8 | 17.03 | 19 | 30.1 | 50.1 | 33.07 | 56 | 41.3 | 14.7 | 37.33 | 7 | 26.98 | 27.18
36056 | B | 15.7 | 9.9 | 6.3 | 10.63 | 5.9 | 2.4 | 3.7 | 3.99 | 15.5 | 27 | 16.1 | 19.5 | 14.1 | 8.1 | 19 | 13.74 | 5.5 | 15.06 | 8.86 | 36056 | B | 25.4 | 20.1 | 17.9 | 21.1 | 22.3 | 4.2 | 9.5 | 12 | 51.9 | 57.2 | 40.8 | 49.97 | 50.9 | 24.6 | 57 | 44.16 | 7.9 | 35.55 | 28.08
NonRef | A | 7.73 | 39.68 | 13.05 | 20.15 | 6.36 | 21.4 | 24.98 | 17.58 | 21.09 | 69.85 | 64.23 | 51.72 | 11.21 | 14.43 | 24.91 | 16.85 | 6 | 35.935 | 17.215 | NonRef | A
NonRef | A | 14.64 | 11.47 | 8.52 | 11.54 | 7.88 | 14.66 | 11.98 | 11.51 | 44.62 | 14.8 | 20.24 | 26.55 | 15.48 | 20.43 | 41.37 | 25.76 | 5.1 | 19.045 | 18.635 | NonRef | A
NonRef | A | 5.49 | 5.7 | 3.42 | 4.87 | 3.02 | 11.04 | 4.44 | 6.17 | 17.88 | 12.29 | 6.23 | 12.13 | 9.36 | 37.84 | 5.12 | 17.44 | 5 | 8.5 | 11.805 | NonRef | A | 13.96 | 23.47 | 17.89 | 18.44 | 15.96 | 29.67 | 13.56 | 19.73 | 74.07 | 40.97 | 20.15 | 45.06333 | 75.48 | 106.17 | 39.63 | 73.76 | 6.9 | 31.75167 | 46.745
NonRef | A | 9.37 | 7.47 | 11.06 | 9.3 | 5.35 | 12.15 | 9.2 | 8.9 | 4.44 | 6.97 | 6.09 | 6.17 | 7.09 | 6.49 | 7.53 | 7.04 | 4.8 | 7.735 | 7.97 | NonRef | A | 17.8 | 19.37 | 21.26 | 19.47667 | 48.43 | 34.09 | 13.65 | 32.05667 | 50.02 | 45.9 | 47.3 | 47.74 | 49.22 | 92.2 | 21.09 | 54.17 | 6.7 | 33.60833 | 43.11333
NonRef | A | 11.69 | 5.82 | 12.92 | 10.14 | 5.7 | 9.97 | 12.43 | 9.37 | 8.61 | 9.54 | 8.8 | 8.98 | 9.99 | 4.1 | 9.54 | 7.88 | 4.7 | 9.56 | 8.625 | NonRef | A
NonRef | A | 4.32 | 4.33 | 6.23 | 4.96 | 2.92 | 9.96 | 5.37 | 6.08 | 4.8 | 4.4 | 3.07 | 4.09 | 3.53 | 7.1 | 4.26 | 4.96 | 4.6 | 4.525 | 5.52 | NonRef | A | 14.01 | 13.53 | 13 | 13.51333 | 8.99 | 19.61 | 8.01 | 12.20333 | 9.4 | 20 | 8.77 | 12.72333 | 7.28 | 47.44 | 6.61 | 20.44333 | 6.8 | 13.11833 | 16.32333
NonRef | A | 2.3 | 3.36 | 4.43 | 3.36 | 8.57 | 4.61 | 9.2 | 7.46 | 2.92 | 4.77 | 2.79 | 3.49 | 3.06 | 6.18 | 3.18 | 4.14 | 4.5 | 3.425 | 5.8 | NonRef | A | 6.39 | 10.23 | 11.82 | 9.48 | 12.1 | 7.46 | 16.43 | 11.99667 | 12 | 13.57 | 7.15 | 10.90667 | 5.58 | 35.08 | 6.12 | 15.59333 | 6.8 | 10.19333 | 13.795
NonRef | A | 6.13 | 5.39 | 6.13 | 5.88 | 8.78 | 4.8 | 5.66 | 6.41 | 13.07 | 5.62 | 9.31 | 9.33 | 6.71 | 8.13 | 8.36 | 7.73 | 4.7 | 7.605 | 7.07 | NonRef | A | 16.39 | 7.56 | 8.12 | 10.69 | 10.18 | 5.67 | 6.48 | 7.443333 | 33.57 | 13 | 21.54 | 22.70333 | 9.28 | 9.75 | 11.11 | 10.04667 | 6.8 | 16.69667 | 8.745
NonRef | A | 7.05 | 12.68 | 5.16 | 8.3 | 19.8 | 11.46 | 13.5 | 14.92 | 5.08 | 4.33 | 6.99 | 5.47 | 8.33 | 14.98 | 12.36 | 11.89 | 4.7 | 6.885 | 13.405 | NonRef | A | 19.27 | 22.61 | 8.58 | 16.82 | 53.49 | 50.61 | 53.75 | 52.61667 | 24.87 | 18.81 | 13.85 | 19.17667 | 31.94 | 42.37 | 45.82 | 40.04333 | 6.9 | 17.99833 | 46.33
NonRef | A | 6.77 | 9.58 | 8.5 | 8.28 | 7.74 | 3.63 | 4.13 | 5.17 | 20.61 | 8.4 | 9.37 | 12.79 | 7.86 | 6.28 | 2.75 | 5.63 | 7 | 10.535 | 5.4 | NonRef | A
NonRef | A | 4.06 | 4.69 | 3.91 | 4.22 | 7 | 11.77 | 4.95 | 7.91 | 8.45 | 11.94 | 4.9 | 8.43 | 12.14 | 27.46 | 8.79 | 16.13 | 5.4 | 6.325 | 12.02 | NonRef | A | 12.98 | 9.02 | 10.6 | 10.86667 | 26.48 | 50.99 | 13.78 | 30.41667 | 30.78 | 39.57 | 23.5 | 31.28333 | 34.57 | 92.77 | 74.64 | 67.32667 | 7.6 | 21.075 | 48.87167
NonRef | A | 11.52 | 7.23 | 9.26 | 9.34 | 9.84 | 5.01 | 8.24 | 7.7 | 5.67 | 5.55 | 7.08 | 6.1 | 7.46 | 6.83 | 4.36 | 6.22 | 6.1 | 7.72 | 6.96 | NonRef | A | 34.37 | 70.11 | 23.44 | 42.64 | 45.66 | 56.64 | 27.87 | 43.39 | 54.51 | 58.38 | 82 | 64.96333 | 29 | 95.06 | 20.45 | 48.17 | 8.7 | 53.80167 | 45.78
NonRef | A | 7.09 | 6.32 | 5.21 | 6.21 | 4.56 | 8.15 | 5.56 | 6.09 | 113.49 | 11.02 | 4.01 | 9.51 | 10.85 | 9.05 | 4.31 | 8.07 | 5.8 | 7.86 | 7.08 | NonRef | A | 19.64 | 26.79 | 13.08 | 19.83667 | 35.93 | 37.5 | 23.56 | 32.33 | 35.96 | 36.14 | 47.21 | 39.77 | 59.25 | 30.58 | 53.13 | 47.65333 | 8.2 | 29.80333 | 39.99167
NonRef | A | 8.24 | 9.17 | 4.26 | 7.22 | 7.84 | 14.39 | 10.46 | 10.9 | 13.62 | 9.39 | 8.9 | 10.64 | 3.42 | 4.31 | 4.67 | 4.13 | 5.3 | 8.93 | 7.515 | NonRef | A | 27.25 | 33.44 | 22.6 | 27.76333 | 15.29 | 20.69 | 20.96 | 18.98 | 121.21 | 24.29 | 60.6 | 68.7 | 11.54 | 7.91 | 16.91 | 12.12 | 7.9 | 48.23167 | 15.55
NonRef | A | 9.75 | 6.36 | 6.93 | 7.68 | 4.07 | 5.68 | 25.84 | 11.86 | 20.15 | 17.42 | 11.05 | 16.21 | 15.12 | 23.29 | 17.73 | 18.71 | 6.2 | 11.945 | 15.285 | NonRef | A | 30.74 | 22.62 | 25.61 | 26.32333 | 63.44 | 44.03 | 135.38 | 80.95 | 69.3 | 94.59 | 86.67 | 83.52 | 74.47 | 147.72 | 154.2 | 125.4633 | 9.4 | 54.92167 | 103.2067
NonRef | A | 22.16 | 21.15 | 14 | 19.1 | 5.77 | 10.42 | 14.04 | 10.08 | 20.5 | 37.64 | 26.88 | 28.34 | 23.52 | 9.95 | 16.27 | 16.58 | 5.8 | 23.72 | 13.33 | NonRef | A
NonRef | A | 13.05 | 12.82 | 6 | 10.62 | 5.23 | 10 | 12.64 | 9.29 | 19.38 | 3.95 | 10.82 | 11.38 | 6.6 | 2.23 | 2.16 | 3.66 | 5.2 | 11 | 6.475 | NonRef | A
NonRef | A | 4.02 | 6.02 | 5.51 | 4.765 | 4.49 | 6.2 | 6.34 | 5.676667 | 7.83 | 5.44 | 4.15 | 5.806667 | 4.34 | 7.46 | 4.49 | 5.43 | 4.6 | 5.285833 | 5.553333 | NonRef | A | 5.6 | 9.02 | 9.86 | 8.16 | 16.52 | 16.34 | 20.87 | 17.91 | 17.48 | 28.34 | 18.21 | 21.34333 | 8.9 | 46.44 | 18.62 | 24.65333 | 7
NonRef | A | 3.55 | 3.64 | 3.11 | 3.33 | 4.67 | 4.93 | 4.39 | 4.663333 | 3.21 | 3.08 | 2.55 | 2.946667 | 5.05 | 5.48 | 5.21 | 5.246667 | 4.6 | 3.138333 | 4.955 | NonRef | A | 7.05 | 8.64 | 9.83 | 8.506667 | 16.34 | 13.75 | 5.18 | 11.75667 | 10.38 | 32.04 | 35.86 | 26.09333 | 16.57 | 30.32 | 16.53 | 21.14 | 6.7
NonRef | A | 4.96 | 8.77 | 4.69 | 4.825 | 4.55 | 18.92 | 11.43 | 11.63333 | 28.44 | 29.16 | 16.47 | 24.69 | 38.33 | 31.48 | 21.79 | 30.53333 | 6.2 | 14.7575 | 21.08333 | NonRef | A | 14.56 | 19.65 | 14.89 | 16.36667 | 18.67 | 64.78 | 40.25 | 41.23333 | 73.69 | 47.76 | 29.21 | 50.22 | 114.2 | 80.28 | 55.79 | 83.42333 | 9.1 | 33.29333 | 62.32833
NonRef | A | 2.8 | 2.5 | 3.8 | 3.3 | 20.7 | 14.5 | 16 | 17.06667 | 5.6 | 6.2 | 6 | 5.933333 | 3.4 | 5.1 | 4.3 | 4.266667 | 4.7 | 4.616667 | 10.66667 | NonRef | A | 12 | 14.3 | 12.5 | 12.93333 | 21.5 | 20.6 | 15.5 | 19.2 | 51.6 | 25.7 | 30 | 35.76667 | 13.8 | 5.9 | 10.9 | 10.2 | 7.1 | 24.35 | 14.7
NonRef | A | 66 | 76.7 | 82.5 | 74.25 | 11.4 | 21.9 | 16 | 16.43333 | 250.3 | 78.1 | 49.3 | 125.9 | 8.2 | 17.6 | 6.8 | 10.86667 | 5.7 | 100.075 | 13.65 | NonRef | A
NonRef | A | 4.94 | 6.12 | 5.74 | 5.34 | 9.72 | 10.82 | 10.09 | 10.21 | 9.81 | 13.89 | 9.26 | 10.98667 | 20.38 | 27.85 | 12.87 | 20.36667 | 5.3 | 8.163333 | 15.28833 | NonRef | A
NonRef | A | 7.93 | 6.9 | 6.43 | 7.18 | 8.29 | 9.14 | 3.87 | 7.1 | 6.78 | 10.69 | 8.68 | 8.716667 | 5.55 | 13.09 | 16.63 | 11.75667 | 6.3 | 7.948333 | 9.428333 | NonRef | A | 22 | 14.8 | 12.6 | 16.46667 | 31.97 | 37.91 | 35.24 | 35.04 | 15.8 | 17.61 | 28.61 | 20.67333 | 33.54 | 48.43 | 70.36 | 50.77667 | 8.9 | 18.57 | 42.90833
NonRef | A | 6.5 | 6.47 | 3.98 | 5.24 | 5.7 | 6.25 | 6.31 | 6.086667 | 5.73 | 4.41 | 4.44 | 4.86 | 12.73 | 7.93 | 8 | 9.553333 | 5 | 5.05 | 7.82 | NonRef | A | 13.54 | 13.13 | 4.48 | 10.38333 | 7.7 | 10.1 | 16.88 | 11.56 | 26.9 | 21.73 | 17.94 | 22.19 | 28.13 | 21.78 | 10.5 | 20.13667 | 7.1 | 16.28667 | 15.84833
NonRef | A | 5 | 8.2 | 18.6 | 11.8 | 15.4 | 10.4 | 33.8 | 19.86667 | 18.3 | 23 | 20 | 20.43333 | 13.8 | 19.2 | 6.5 | 13.16667 | 4.5 | 16.11667 | 16.51667 | NonRef | A
NonRef | A | 5.1 | 14.8 | 12.3 | 8.7 | 6.85 | 15.25 | 10.72 | 10.94 | 26.2 | 18.6 | 10.5 | 18.43333 | 13.67 | 16.14 | 17.55 | 15.78667 | 4.7 | 13.56667 | 13.36333 | NonRef | A
NonRef | A | 19.4 | 13.7 | 6.4 | 12.9 | 6.2 | 17.3 | 8.9 | 10.8 | 26.8 | 18 | 19.9 | 21.56667 | 16.9 | 61.7 | 46.9 | 41.83333 | 6.3 | 17.23333 | 26.31667 | NonRef | A | 44 | 38.3 | 49.2 | 43.83333 | 88.8 | 190.2 | 56.7 | 111.9 | 139.6 | 77.2 | 89 | 101.9333 | 92.5 | 304.4 | 204.3 | 200.4 | 9.2 | 72.88333 | 156.15
NonRef | A | 12.02 | 20.28 | 27.83 | 19.925 | 27.42 | 19.54 | 6.46 | 17.80667 | 21.11 | 21.48 | 19.37 | 20.65333 | 24.65 | 8.69 | 22.11 | 18.48333 | 4.7 | 20.28917 | 18.145 | NonRef | A
NonRef | A | 6.8 | 9.1 | 9.4 | 8.1 | 10.2 | 15.8 | 17.7 | 14.56667 | 10.5 | 13 | 7.7 | 10.4 | 14.6 | 8.6 | 8.8 | 10.66667 | 5.3 | 9.25 | 12.61667 | NonRef | A | 22.49 | 42.48 | 26.36 | 30.44333 | 27.44 | 45.67 | 72.09 | 48.4 | 45.99 | 37.46 | 21.69 | 35.04667 | 45.1 | 40.92 | 25.37 | 37.13 | 8.1 | 32.745 | 42.765
NonRef | A | 3.2 | 2.7 | 6 | 4.6 | 4.7 | 5.2 | 3 | 4.3 | 6.4 | 3.5 | 6.2 | 5.366667 | 4.8 | 3.3 | 7.1 | 5.066667 | 4.5 | 4.983333 | 4.683333 | NonRef | A
NonRef | A | 21.6 | 26.9 | 21.5 | 21.55 | 3.4 | 32.5 | 4.8 | 13.56667 | 14.8 | 34.1 | 15.6 | 21.5 | 5.7 | 22 | 15 | 14.23333 | 6 | 21.525 | 13.9 | NonRef | A
NonRef | A | 14.9 | 15.7 | 17.3 | 16.1 | 12.5 | 19.9 | 21.8 | 18.06667 | 14.7 | 24.6 | 16.3 | 18.53333 | 14.2 | 9 | 31.2 | 18.13333 | 6.2 | 17.31667 | 18.1 | NonRef | A
NonRef | A | 17 | 14.2 | 13.3 | 15.15 | 37.4 | 34.4 | 44.1 | 38.63333 | 11.6 | 7.6 | 12.8 | 10.66667 | 39.8 | 58.5 | 42.4 | 46.9 | 6.2 | 12.90833 | 42.76667 | NonRef | A | 39.1 | 32.4 | 24.2 | 31.9 | 64.2 | 60.4 | 77.3 | 67.3 | 32.4 | 12.2 | 43.7 | 29.43333 | 68.4 | 173.6 | 115.3 | 119.1 | 8.8 | 30.66667 | 93.2
NonRef | A | 4.6 | 3.2 | 4.3 | 4.45 | 3.1 | 4.6 | 7 | 4.9 | 2.2 | 2.3 | 2 | 2.166667 | 3 | 7.5 | 7 | 5.833333 | N/A | 3.308333 | 5.366667 | NonRef | A
NonRef | A | 5.05 | 6.87 | 8.81 | 6.93 | 9.15 | 12.1 | 13.53 | 11.59333 | 9.39 | 9.1 | 12 | 10.16333 | 6.14 | 10.33 | 2.99 | 6.486667 | 5.4 | 8.546667 | 9.04 | NonRef | A | 11.25 | 13.81 | 18.12 | 14.39333 | 38.62 | 39.08 | 30.31 | 36.00333 | 42.22 | 27.47 | 26.86 | 32.18333 | 14.57 | 38.91 | 10.29 | 21.25667 | 7.2 | 23.28833 | 28.63
NonRef | A | 23.2 | 18.83 | 18.39 | 20.795 | 17.14 | 45.8 | 40.5 | 34.48 | 54.78 | 37.99 | 54.96 | 49.24333 | 74.43 | 50.82 | 121.62 | 82.29 | 5.2 | 35.01917 | 58.385 | NonRef | A
NonRef | A | 8 | 19 | 9.6 | 8.8 | 4.4 | 19.8 | 23.7 | 15.96667 | 8 | 12.6 | 10.8 | 10.46667 | 4.5 | 15.7 | 16.3 | 12.16667 | 4.5 | 9.633333 | 14.06667 | NonRef | A | 19.6 | 35.3 | 20.2 | 25.03333 | 6.4 | 40.5 | 38.8 | 28.56667 | 18.7 | 30 | 28.1 | 25.6 | 7 | 34.7 | 23.9 | 21.86667 | 6.7 | 25.31667 | 25.21667
NonRef | B | 7.8 | 10.82 | 7.28 | 8.63 | 10.05 | 3.19 | 8.87 | 7.37 | 13.33 | 44.12 | 23.32 | 26.92 | 4.91 | 49.75 | 13.19 | 22.62 | 6.4 | 17.775 | 14.995 | NonRef | B | 32.93 | 26.55 | 29.01 | 29.49667 | 43.4 | 19.9 | 63.57 | 42.29 | 64.94 | 154.25 | 95.22 | 104.8033 | 69.22 | 179.53 | 49.37 | 99.37333 | 8.8 | 67.15 | 70.83167
NonRef | B | 18.26 | 24.33 | 29.55 | 24.05 | 11.24 | 2.7 | 5.34 | 6.43 | 24.95 | 23.31 | 5.87 | 18.04 | 6.34 | 10.8 | 11.43 | 9.52 | 5.5 | 21.045 | 7.975 | NonRef | B
NonRef | B | 13.07 | 10.43 | 11.28 | 11.59 | 22.55 | 12.66 | 21.69 | 18.97 | 16.1 | 19.38 | 18.12 | 17.87 | 38.42 | 20.68 | 31.11 | 30.07 | 5.9 | 14.73 | 24.52 | NonRef | B | 25.99 | 18.32 | 18.71 | 21.00667 | 67.08 | 55.23 | 78.2 | 66.83667 | 37.83 | 58.38 | 55.11 | 50.44 | 115.06 | 73.03 | 86.57 | 91.55333 | 7.8 | 35.72333 | 79.195
NonRef | B | 3.17 | 3.18 | 3.02 | 3.12 | 4.23 | 2.67 | 3.52 | 3.47 | 7.06 | 5.12 | 3.71 | 5.3 | 6.98 | 3.52 | 6.83 | 5.78 | 5.6 | 4.21 | 4.625 | NonRef | B
NonRef | B | 8.77 | 9.14 | 13.47 | 3.12 | 3.61 | 3.62 | 14.65 | 3.47 | 26.35 | 32.1 | 21.86 | 5.3 | 29.87 | 18.16 | 6.28 | 5.78 | 5.1 | 4.21 | 4.625 | NonRef | B
NonRef | B | 14.7 | 12.47 | 12.6 | 3.12 | 12.73 | 11.91 | 9.62 | 3.47 | 7.65 | 9.07 | 15.3 | 5.3 | 7.42 | 6.71 | 6.85 | 5.78 | 5.3 | 4.21 | 4.625 | NonRef | B | 29.62 | 21.22 | 21.68 | 24.17333 | 38.17 | 21.64 | 13.04 | 24.28333 | 19.66 | 24.77 | 44.08 | 29.50333 | 41.4 | 13.51 | 16.96 | 23.95667 | 7.2 | 26.83833 | 24.12
NonRef | B | 2.95 | 5.72 | 4.95 | 4.54 | 2.76 | 9.09 | 8.6 | 6.82 | 2.46 | 4.33 | 5.48 | 4.09 | 2.43 | 3.95 | 7.88 | 4.75 | 5 | 4.315 | 5.785 | NonRef | B | 16.86 | 17.15 | 15.4 | 16.47 | 4.81 | 25.84 | 10.6 | 13.75 | 13.81 | 13.07 | 22.56 | 16.48 | 31.12 | 10.61 | 36.52 | 26.08333 | 7.3 | 16.475 | 19.91667
NonRef | B | 17.89 | 13.33 | 4.25 | 11.82 | 9.7 | 11.6 | 8.58 | 9.96 | 9.78 | 10.37 | 8.06 | 9.4 | 15.28 | 6.62 | 3 | 8.3 | 5.3 | 10.61 | 9.13 | NonRef | B | 29.89 | 24.18 | 15.44 | 23.17 | 19.9 | 24.18 | 15.66 | 19.91333 | 69.1 | 49.99 | 30.89 | 49.99333 | 34.6 | 66.71 | 32.76 | 44.69 | 7.6 | 36.58167 | 32.30167
NonRef | B | 15.79 | 23.77 | 8.51 | 16.02 | 34.02 | 26.97 | 31.48 | 30.82 | 21.21 | 29.31 | 15.43 | 21.98 | 19.4 | 23.99 | 55.07 | 32.82 | 5.4 | 19 | 31.82 | NonRef | B
NonRef | B | 6.95 | 6.3 | 9.43 | 7.56 | 3.5 | 3.45 | 2.12 | 3.02 | 7.95 | 3.65 | 5.03 | 5.54 | 9.53 | 7.1 | 3.42 | 6.68 | 5.3 | 6.55 | 4.85 | NonRef | B
NonRef | B | 5.94 | 17.06 | 7.56 | 10.19 | 4.71 | 4.88 | 6.54 | 5.38 | 23.07 | 32.7 | 32.83 | 29.53 | 37.8 | 11.57 | 35.45 | 28.27 | 5.4 | 19.86 | 16.825 | NonRef | B
NonRef | B | 19.58 | 22.21 | 19.97 | 20.59 | 9.23 | 15.9 | 14.38 | 13.17 | 27.68 | 46.48 | 48.67 | 40.94 | 64.14 | 30.73 | 49.42 | 48.1 | 5.1 | 30.765 | 30.635 | NonRef | B
NonRef | B | 4.03 | 5.59 | 4.37 | 4.66 | 9.49 | 5.96 | 5.37 | 6.94 | 20.06 | 30.76 | 16.39 | 22.4 | 24.46 | 14.4 | 19.91 | 19.59 | 5 | 13.53 | 13.265 | NonRef | B | 11.22 | 14.89 | 9.98 | 12.03 | 60 | 30.51 | 16.6 | 35.70333 | 86.88 | 98.56 | 69.09 | 84.84333 | 83.84 | 55.48 | 106.46 | 81.92667 | 6.9 | 48.43667 | 58.815
NonRef | B | 10.2 | 9.4 | 8.4 | 9.35 | 6.7 | 3.7 | 4.2 | 4.87 | 9.2 | 9.3 | 8 | 8.86 | 12.6 | 7.7 | 3.8 | 8.05 | 5.2 | 9.105 | 6.46 | NonRef | B | 14.22 | 15.04 | 15.8 | 15.02 | 15.4 | 6.27 | 5.33 | 9 | 23.71 | 16.98 | 12.71 | 17.8 | 41.05 | 38.78 | 14.13 | 31.32 | 7.4 | 16.41 | 20.16
NonRef | B | 7.6 | 6.05 | 6.28 | 6.64 | 8.89 | 12.26 | 7.52 | 9.56 | 9.39 | 8.14 | 8.77 | 8.77 | 15.34 | 5.14 | 6.94 | 9.56 | 4.8 | 7.705 | 9.56 | NonRef | B | 17.48 | 15.19 | 13.87 | 15.51333 | 32.17 | 37.05 | 43.72 | 37.64667 | 32.06 | 40.46 | 27.14 | 33.22 | 51.32 | 28.67 | 37.01 | 39 | 6.8 | 24.36667 | 38.32333
NonRef | B | 25.4 | 35.4 | 66 | 42.26667 | 7.83 | 4.81 | 9.38 | 7.34 | 55.1 | 34.7 | 40.3 | 43.36667 | 26.43 | 13.05 | 8.27 | 15.91667 | 6.3 | 42.81667 | 11.62833 | NonRef | B
NonRef | B | 10.8 | 10.8 | 7.9 | 9.833333 | 10.95 | 12.22 | 5.14 | 9.436667 | 19.7 | 17.3 | 33 | 23.33333 | 11.22 | 12.49 | 14.4 | 12.70333 | 5.6 | 16.58333 | 11.07 | NonRef | B | 24.16 | 21.62 | 17.35 | 21.04333 | 38 | 44.21 | 20.59 | 34.26667 | 64.87 | 51.36 | 66.39 | 60.87333 | 29.92 | 41.7 | 55.27 | 42.29667 | 8.3 | 40.95833 | 38.28167
NonRef | B | 70.8 | 44.2 | 50.7 | 55.23333 | 15.1 | 15.2 | 16.6 | 15.63333 | 65.2 | 69.6 | 88.7 | 74.5 | 18.9 | 8 | 25.2 | 17.36667 | 5.3 | 64.86667 | 16.5 | NonRef | B
NonRef | B | 4.4 | 5.4 | 3.8 | 4.533333 | 5.8 | 4.7 | 4.3 | 4.933333 | 4.2 | 3.5 | 5.1 | 4.266667 | 7 | 5.8 | 7.3 | 6.7 | 4.7 | 4.4 | 5.816667 | NonRef | B | 16.5 | 17.4 | 13.4 | 15.76667 | 20.6 | 9.1 | 7.3 | 12.33333 | 17.4 | 18.4 | 25.5 | 20.43333 | 14.4 | 28.2 | 41.9 | 28.16667 | 7.3 | 18.1 | 20.25
NonRef | B | 18.7 | 16.5 | 21.3 | 18.83333 | 14.6 | 8.5 | 36 | 19.7 | 53.2 | 68.4 | 29.8 | 50.46667 | 27.6 | 14.2 | 18.4 | 20.06667 | 5.7 | 34.65 | 19.88333 | NonRef | B
NonRef | B | 2.23 | 2.32 | 2.92 | 2.49 | 11.21 | 14.27 | 5.88 | 10.45333 | 4.07 | 3.04 | 2.91 | 3.34 | 9.73 | 3.83 | 2.73 | 5.43 | N/A | 2.915 | 7.941667 | NonRef | B
NonRef | B | 5 | 3.5 | 113.2 | 40.56667 | 12.4 | 14 | 6.2 | 10.86667 | 6.7 | 7.3 | 10.2 | 8.066667 | 8.6 | 3.4 | 4.1 | 5.366667 | 5.2 | 24.31667 | 8.116667 | NonRef | B | 44.06 | 24.68 | 52.23 | 40.32333 | 22.83 | 33.8 | 9.53 | 22.05333 | 54.64 | 51.33 | 134.37 | 80.11333 | 61.9 | 7.11 | 9.16 | 26.05667 | 7.1 | 60.21833 | 24.055
NonRef | B | 8.95 | 5.7 | 6.89 | 7.18 | 6.1 | 7.67 | 11.7 | 8.49 | 7 | 9.36 | 9.15 | 8.503333 | 9.36 | 14.98 | 8.55 | 10.96333 | 4.5 | 7.841667 | 9.726667 | NonRef | B | 19.87 | 17.69 | 17.14 | 18.23333 | 20.8 | 43.87 | 46.24 | 36.97 | 29.66 | 48.12 | 42.69 | 40.15667 | 83.23 | 60.58 | 62.16 | 68.65667 | 6.8 | 29.195 | 52.81333
NonRef | B | 13.2 | 14.52 | 8.82 | 12.18 | 5.61 | 3.23 | 6.14 | 4.993333 | 34.02 | 32.21 | 30.53 | 32.25333 | 96.69 | 13.54 | 13.66 | 41.29667 | 5.4 | 22.21667 | 23.145 | NonRef | B
NonRef | B | 7.74 | 5.24 | 3.67 | 5.55 | 12.88 | 10.05 | 6.53 | 9.82 | 8.46 | 8.59 | 11.09 | 9.38 | 12.04 | 19.84 | 8.01 | 13.29667 | N/A | 7.465 | 11.55833 | NonRef | B
NonRef | B | 32.02 | 18.51 | 17.67 | 22.73333 | 43.39 | 39.05 | 21.13 | 34.52333 | 39.09 | 37.13 | 42.65 | 39.62333 | 47.12 | 67.4 | 30.55 | 48.35667 | 5.6 | 31.17833 | 41.44 | NonRef | B
NonRef | B | 6.36 | 8.28 | 5.18 | 6.606667 | 13.04 | 31.17 | 6.25 | 16.82 | 16.37 | 12.58 | 15.33 | 14.76 | 23.17 | 13.57 | 11.01 | 15.91667 | 4.5 | 10.68333 | 16.36833 | NonRef | B | 11.17 | 17.28 | 11.45 | 13.3 | 50.11 | 92.17 | 16.79 | 53.02333 | 38.79 | 36.91 | 42.47 | 39.39 | 74.91 | 39.78 | 31.32 | 48.67 | 6.5 | 26.345 | 50.84667
NonRef | B | 6.7 | 14.8 | 18.9 | 13.46667 | 8.99 | 20.95 | 23.4 | 17.78 | 46.6 | 23.9 | 26.4 | 32.3 | 23.63 | 11.58 | 9.44 | 14.88333 | 5.5 | 22.88333 | 16.33167 | NonRef | B
NonRef | B | 37.3 | 9.4 | 11.4 | 19.36667 | 32.7 | 7.4 | 24.3 | 21.46667 | 28.2 | 34.2 | 33.4 | 31.93333 | 27.3 | 14.6 | 7.3 | 16.4 | 6.4 | 25.65 | 18.93333 | NonRef | B
NonRef | B | 5.9 | 4.2 | 8.9 | 6.333333 | 27.8 | 26.1 | 4.4 | 19.43333 | 18 | 11.9 | 18.3 | 16.06667 | 18.7 | 13.1 | 27.1 | 19.63333 | 5.3 | 11.2 | 19.53333 | NonRef | B | 62.6 | 14.4 | 18.1 | 31.7 | 61.6 | 106.4 | 16.9 | 61.63333 | 71.9 | 115.5 | 78.6 | 88.66667 | 108 | 54.9 | 94.5 | 85.8 | 7.4 | 60.18333 | 73.71667
NonRef | B | 8.3 | 10.5 | 15.2 | 11.33333 | 7.3 | 5.5. | 5 | 6.15 | 17.1 | 24.3 | 23.3 | 21.56667 | 262.4 | 7.2 | 8.4 | 92.66667 | 5.2 | 16.45 | 49.40833 | NonRef | B
NonRef | B | 29.4 | 34.1 | 40 | 34.5 | 22.6 | 22.1 | 13.5 | 19.4 | 24 | 34.2 | 40 | 32.73333 | 6.7 | 39.3 | 42.5 | 29.5 | 5.9 | 33.61667 | 24.45 | NonRef | B
NonRef | B | 12.23 | 6.56 | 12.81 | 10.53333 | 4.65 | 7.63 | 3.63 | 5.303333 | 5.72 | 25.18 | 3.27 | 11.39 | 15.12 | 8.8 | 14.68 | 12.86667 | 5.1 | 10.96167 | 9.085 | NonRef | B | 27.65 | 12.98 | 39.66 | 26.76333 | 13.93 | 18.58 | 8.84 | 13.78333 | 25.31 | 72.05 | 33.1 | 43.48667 | 57.12 | 32.63 | 59.18 | 49.64333 | 7.6 | 35.125 | 31.71333
NonRef | B | 29.5 | 36.1 | 31.9 | 32.5 | 21 | 10.1 | 14.3 | 15.13333 | 23.3 | 38.4 | 27.7 | 29.8 | 8.6 | 11.7 | 28.9 | 16.4 | 5.8 | 31.15 | 15.76667 | NonRef | B
NonRef | B | 5.1 | 6.5 | 7.3 | 6.3 | 11.4 | 3.4 | 9.3 | 8.033333 | 7.7 | 7.2 | 15.6 | 10.16667 | 11.4 | 10.8 | 7.8 | 10 | 4.8 | 8.233333 | 9.016667 | NonRef | B