## ltms.readme
CMIR | 38932 | 38967 | 38969 | 38935 | 38970 | 38933 | 38966 | 38934 | 38968 | 38936 | 38971 | 40920 | 38972 | 38931 | 38963 | 38965 | 38964 | 38927 | 38962 | 38930 | 38960 | 38959 | 38928 | 38929 | 38958 | 38961
LAB (CODED) | A | A | A | A | A | A | A | A | A | B | B | B | B | D | D | D | D | G | G | G | G | G | G | G | G | G
STAND (CODED) | 1 | 1 | 1 | 1 | 1 | 2 | 2 | 2 | 2 | 1 | 1 | 1 | 1 | 1 | 1 | 1 | 1 | 1 | 1 | 1 | 1 | 1 | 2 | 2 | 2 | 2
EOT DATE | 20001227 | 20010306 | 20010401 | 20010425 | 20010516 | 20010127 | 20010310 | 20010406 | 20010504 | 20010202 | 20010514 | 20010605 | 20010623 | 20001221 | 20010326 | 20010423 | 20010529 | 20010129 | 20010321 | 20010410 | 20010428 | 20010518 | 20010126 | 20010311 | 20010402 | 20010512
EOT TIME | 23:56 | 06:19 | 20:54 | 16:47 | 4:20 | 04:56 | 04:54 | 16:20 | 13:09 | 21:15 | 23:45 | 04:26 | 06:22 | 21:58 | 19:36 | 19:49 | 08:31 | 12:15 | 03:25 | 22:30 | 00:26 | 05:22 | 17:40 | 19:27 | 22:17 | 13:59
TMC OIL CODE | PC-9E | PC-9B | PC-9G | PC-9E | PC-9F | PC-9E | PC-9J | PC-9E | PC-9A | PC-9E | PC-9D | PC-9J | PC-9B | PC-9E | PC-9D | PC-9C | PC-9H | PC-9E | PC-9F | PC-9E | PC-9H | PC-9A | PC-9E | PC-9E | PC-9C | PC-9G
TOTAL OIL CONSUMPTION (kg) | 9.13 | 9.77 | 12.2 | 10.43 | 11.2 | 11.4 | 10.4 | 11.2 | 11.8 | 4.9 | 7.2 | 9.77 | 7.95 | 7.33 | 10.37 | 11.46 | 6.91 | 8.5 | 8.46 | 7.34 | 6.57 | 8.19 | 7.74 | 12.03 | 0 | 7.24
FINAL ORIG UNIT ADJ AVG CROSSHEAD MASS LOSS (mg) | 43.9 | 23.8 | 13.6 | 19.7 | 23.6 | 12.1 | 27.7 | 19.4 | 28.7 | 39.7 | 39.9 | 23.2 | 50.9 | 19.9 | 16.5 | 35.9 | 33.9 | 20.2 | 15.8 | 18.7 | 11.1 | 11.3 | 17.1 | 22.6 | . | 19.7
FINAL ORIG UNIT FILTER PLUGGING DELTA P (kPa) | 127 | 308 | 175 | 97 | 186 | 66 | 265 | 143 | 288 | 246 | 191 | 179 | 601 | 118 | 224 | 606 | 184 | 178 | 171 | 190 | 175 | 76 | 111 | 55 | 706 | 160
FINAL ORIG UNIT AVG SLUDGE RATING (MERITS) | 7.4 | 8.8 | 7.3 | 8.1 | 7 | 8 | 7.7 | 7.6 | 8.9 | 8.7 | 6.9 | 7.8 | 8.3 | 9.1 | 7.8 | 7.7 | 8.6 | 9 | 8.2 | 8.4 | 8.6 | 8.9 | 8.9 | 8.8 | . | 7.4
CROSSHEAD MASS LOSS - LOCATION 1I (mg) | 23.1 | 10.9 | 4.7 | 17.4 | 8.5 | 6 | 31.1 | 10.3 | 7.2 | 7.7 | 41.1 | 4.3 | 43.3 | 4.2 | 8.2 | 6.4 | 14.1 | 16.6 | 10.3 | 11.2 | 8.3 | 3.8 | 10.7 | 20.7 | 3 | 5.6
CROSSHEAD MASS LOSS - LOCATION 2I (mg) | 47 | 8.2 | 4.1 | 48.6 | 45.5 | 16.3 | 24.9 | 36.3 | 18.6 | 55.6 | 48.9 | 57.2 | 57.5 | 25 | 20.7 | 29 | 21.8 | 16.1 | 6.5 | 8.6 | 7.9 | 10.6 | 18.4 | 14 | 4.9 | 17.7
CROSSHEAD MASS LOSS - LOCATION 3I (mg) | 28.2 | 5.2 | 4.5 | 4.9 | 13.9 | 9.4 | 5.6 | 9.8 | 4.4 | 8.5 | 24 | 7.8 | 8.2 | 4.6 | 12.7 | 7.4 | 20.8 | 18 | 15.7 | 6 | 7.1 | 4.5 | 17.5 | 10.5 | 2.8 | 4.8
CROSSHEAD MASS LOSS - LOCATION 4I (mg) | 58.3 | 32.9 | 8.9 | 9.8 | 24.1 | 28.5 | 54.3 | 18.9 | 21.7 | 38.6 | 11.4 | 15.5 | 19.2 | 15.3 | 31.8 | 31.5 | 33.6 | 25.1 | 15.3 | 18.6 | 5.5 | 6.7 | 15.7 | 11.9 | 8.1 | 13
CROSSHEAD MASS LOSS - LOCATION 5I (mg) | 59.1 | 5 | 4.6 | 16.3 | 11.4 | 4.8 | 12.9 | 10.3 | 8.9 | 23.1 | 74.1 | 16.9 | 8.3 | 25.4 | 8.9 | 13.1 | 10.2 | 13 | 8.1 | 8.5 | 11.4 | 4.8 | 9.5 | 29.8 | 4.1 | 5.5
CROSSHEAD MASS LOSS - LOCATION 6I (mg) | 66.4 | 16.2 | 22.9 | 25.5 | 20.8 | 31.8 | 29 | 11.1 | 51 | 30.4 | 33 | 37.2 | 61.8 | 7.8 | 13.9 | 57.5 | 60.9 | 22.9 | 13.9 | 5.4 | 7.3 | 9 | 9.5 | 21.2 | 5.9 | 7.3
CROSSHEAD MASS LOSS - LOCATION 1E (mg) | 27.1 | 19.3 | 7.4 | 19.4 | 16.3 | 45.6 | 5.9 | 16.3 | 19 | 59.4 | 41.4 | 23 | 25 | 21.5 | 13.5 | 50.6 | 31 | 37.7 | 18.8 | 16.7 | 11.6 | 11.8 | 32.6 | 9.2 | 4.4 | 30.2
CROSSHEAD MASS LOSS - LOCATION 2E (mg) | 67.3 | 53.3 | 33.3 | 26.8 | 38.9 | 56.5 | 31.7 | 40.3 | 32.8 | 140.8 | 28.8 | 35.2 | 18.4 | 45.1 | 12.7 | 65.1 | 31.8 | 27.8 | 28.8 | 25.6 | 20.3 | 22 | 16.6 | 43.7 | 19.1 | 24.2
CROSSHEAD MASS LOSS - LOCATION 3E (mg) | 19.9 | 17.8 | 3.9 | 22 | 16.5 | 24.8 | 16.9 | 13 | 53.1 | 58 | 48.4 | 14.5 | 117.3 | 59.3 | 18.1 | 64 | 23.9 | 6.6 | 21.3 | 21.9 | 21.7 | 4.2 | 8.4 | 45.8 | 5 | 37.5
CROSSHEAD MASS LOSS - LOCATION 4E (mg) | 102.9 | 54.3 | 19.6 | 16.8 | 42.8 | 70.5 | 55.8 | 22.1 | 68.2 | 28.9 | 38 | 35.7 | 8.9 | 21.6 | 22 | 45.4 | 95.6 | 23 | 22.6 | 41.7 | 10 | 32.4 | 30.6 | 23.7 | 20.5 | 34.3
CROSSHEAD MASS LOSS - LOCATION 5E (mg) | 36.7 | 22 | 13.7 | 12.3 | 30.2 | 10.5 | 37.3 | 7.3 | 36.9 | 34.3 | 35.2 | 20.9 | 109.2 | 16 | 12.3 | 32.5 | 41.4 | 22.2 | 7.9 | 11.1 | 6.1 | 17.8 | 9 | 18.6 | 7.9 | 24.9
CROSSHEAD MASS LOSS - LOCATION 6E (mg) | 76 | 40.3 | 36.1 | 16.4 | 14.7 | 40.5 | 26.8 | 37.7 | 23.1 | 22 | 54.5 | 10.5 | 134 | 34.9 | 22.6 | 27.7 | 21.5 | 19.5 | 20.8 | 49 | 16.5 | 8.5 | 33.4 | 22.2 | 7 | 31.6
300 H SLUDGE MERIT RATING VALVE COVER (MERITS) | 6.77 | 8.57 | 7.16 | 7.97 | 6.66 | 7.82 | 7.68 | 7.33 | 8.87 | 8.6 | 6.17 | 7.5 | 7.93 | 9.08 | 7.4 | 7.82 | 8.46 | 8.9 | 7.88 | 8.1 | 8.78 | 8.82 | 8.73 | 8.6 | 8.49 | 6.99
300 H SLUDGE MERIT RATING OIL PAN (MERITS) | 7.98 | 9.02 | 7.52 | 8.18 | 7.39 | 8.19 | 7.7 | 7.82 | 8.94 | 8.83 | 7.57 | 8.01 | 8.66 | 9.11 | 8.18 | 7.65 | 8.83 | 9.06 | 8.44 | 8.6 | 8.42 | 9.04 | 9.02 | 8.98 | 8.45 | 7.86
VISCOSITY AT 100 DEG C , NEW OIL (cSt) | 15.59 | 15.25 | 15.19 | 15.46 | 16.05 | 15.57 | 15.26 | 15.49 | 15.43 | 15.89 | 15.88 | 15.12 | 15.31 | 15.42 | 15.72 | 15.23 | 15.15 | 15.58 | 16.1 | 15.62 | 15.18 | 15.23 | 15.57 | 15.32 | . | 15.21
VISCOSITY AT 100 DEG C , AT 025 HOURS (cSt) | 16.25 | 15.9 | 15.11 | 15.94 | 16.63 | 16 | 15.12 | 16.19 | 15.54 | 16.17 | 16.69 | 15.14 | 16.22 | 15.7 | 16.37 | 15.92 | 14.96 | 15.78 | 16.48 | 16.02 | 15.02 | 16 | 15.73 | 15.98 | 15.81 | 15.21
VISCOSITY AT 100 DEG C , AT 050 HOURS (cSt) | 17.56 | 17.24 | 15.47 | 16.85 | 17.6 | 16.83 | 16.13 | 17.08 | 17.33 | 17.34 | 17.74 | 15.76 | 18.24 | 16.82 | 17.5 | 17.44 | 15.31 | 16.63 | 17.81 | 16.92 | 15.32 | 17.63 | 16.52 | 16.71 | 17.54 | 16.05
VISCOSITY AT 100 DEG C , AT 075 HOURS (cSt) | 16.74 | 17.37 | 14.98 | 16.04 | 16.92 | 15.99 | 15.61 | 16.24 | 17.18 | 17.42 | 16.56 | 15.48 | 18.24 | 15.86 | 16.59 | 17.44 | 15.3 | 15.77 | 16.88 | 16.16 | 15.01 | 17.42 | 15.74 | 15.66 | 17.36 | 15.58
VISCOSITY AT 100 DEG C , AT 100 HOURS (cSt) | 16.45 | 17.4 | 14.97 | 15.67 | 16.78 | 15.66 | 15.63 | 15.89 | 17.29 | 15.64 | 16.62 | 15.96 | 18.3 | 15.52 | 16.08 | 17.56 | 15.02 | 15.39 | 16.78 | 15.7 | 14.89 | 17.46 | 15.42 | 15.46 | 16.82 | 15.38
VISCOSITY AT 100 DEG C , AT 125 HOURS (cSt) | 22.45 | 19.69 | 17.18 | 19.11 | 21.06 | 19.49 | 24.31 | 18.84 | 19.76 | 21.41 | 21.28 | 19.26 | 22.24 | 18.14 | 18.83 | 20.79 | 17.9 | 17.83 | 25.11 | 18.64 | 16.58 | 19.31 | 17.76 | 17.75 | 20.8 | 18.72
VISCOSITY AT 100 DEG C , AT 150 HOURS (cSt) | 54.47 | 22.84 | 21.2 | 28.69 | 38.36 | 33.26 | 88.32 | 30.16 | 23.42 | 22.42 | 38.77 | 52.36 | 27.06 | 24.6 | 26.36 | 27.86 | 26.14 | 24.9 | 76.96 | 26.34 | 20.42 | 21.53 | 26.22 | 21.9 | 27.28 | 29.38
VISCOSITY AT 100 DEG C , AT 175 HOURS (cSt) | 25.62 | 21.38 | 18.53 | 20.24 | 18.16 | 20.67 | 45.95 | 20.55 | 21.56 | 21.64 | 24.98 | 26.36 | 22.38 | 18.93 | . | 23.39 | 19.58 | 29.04 | 31.49 | 19.54 | 17.25 | 20.9 | 18.46 | 18.08 | 21.96 | 21.29
VISCOSITY AT 100 DEG C , AT 200 HOURS (cSt) | 22.42 | 20.8 | 18.31 | 14.59 | 23.99 | 18.9 | 33.11 | 19.5 | 21.2 | 19.38 | 23.66 | 23.14 | 22.66 | 17.94 | 19.37 | 22.56 | 19.08 | 17.7 | 27.5 | 18.58 | 16.84 | 20.64 | 17.69 | 17.64 | 20.8 | 21.08
VISCOSITY AT 100 DEG C , AT 225 HOURS (cSt) | 64.19 | 26.99 | 54.87 | 44.25 | 90.68 | 43.9 | 129.63 | 39.88 | 24.71 | 29.26 | 71.6 | 102.84 | 29.22 | 25.43 | 33.87 | 35.25 | 43.4 | 25.64 | 96.18 | 32.73 | 22.72 | 23.03 | 18.38 | 21.56 | 30.38 | 54.79
VISCOSITY AT 100 DEG C , AT 250 HOURS (cSt) | 147.84 | 41.89 | 101.78 | 80.38 | 215.45 | 84.31 | 236.87 | 83.13 | 29.62 | 59.8 | . | 9999 | 47.46 | 43.49 | 95.55 | 51.7 | 54.91 | 55.56 | . | 58.86 | 32.54 | 25.97 | 45.72 | 27.8 | . | 169.8
VISCOSITY AT 100 DEG C , AT 275 HOURS (cSt) | 46.61 | 27.76 | 54.05 | 34.44 | 76.91 | 30.82 | 100.26 | 30.19 | 25.81 | 25.18 | 44.84 | 47.15 | 30.2 | 22.24 | 28.22 | 37.83 | 25.55 | 22.27 | 102.6 | 25.11 | 19.74 | 24.19 | 21.34 | 20.79 | . | 47.59
VISCOSITY AT 100 DEG C , AT 300 HOURS (cSt) | 30.77 | 25.03 | 30.07 | 27.49 | 44.45 | 21.26 | 55.56 | 24.54 | 24.59 | 21.88 | 30.23 | 28.12 | 28.39 | 20.31 | 24.31 | 32.2 | 22.72 | 20.5 | 61.14 | 20.88 | 18.16 | 23.6 | 19.5 | 19.71 | . | 32.83
TGA PERCENT SOOT NEW OIL (%) | 0.3 | 0.2 | 0.2 | 0.2 | 0.1 | 0.2 | 0.2 | 0.2 | 0.2 | 0.5 | 0 | 0 | 0 | 0.1 | 0.1 | 0.1 | 0.1 | 0.1 | 0 | 0.1 | 0.1 | 0 | 0.1 | 0 | . | 0.1
TGA PERCENT SOOT AT 025 HOURS (%) | 1.8 | 1.8 | 1.8 | 1.8 | 1.7 | 1.7 | 1.8 | 2.1 | 1.6 | 1.8 | 2.5 | 1.6 | 2.3 | 1.6 | 1.9 | 1.8 | 1.8 | 1.8 | 1.7 | 2.1 | 1.7 | 2 | 1.6 | 1.8 | 1.8 | 2.1
TGA PERCENT SOOT AT 050 HOURS (%) | 3.6 | 3.1 | 3.1 | 3 | 3 | 3 | 3.2 | 3.2 | 3.2 | 3.6 | 4.3 | 2.8 | 4.4 | 3 | 3.5 | 3.3 | 3.4 | 3.5 | 3.4 | 3.7 | 3.2 | 3.8 | 3 | 3.6 | . | 4
TGA PERCENT SOOT AT 075 HOURS (%) | 3.8 | 3.3 | 3.1 | 3.1 | 3.1 | 3.1 | 3.3 | 3.3 | 3.4 | 3.7 | 4.5 | 2.9 | 4.5 | 3.1 | 3.7 | 3.5 | 3.5 | 3.6 | 3.6 | 3.7 | 3.1 | 3.9 | 3.1 | 3.8 | 3.6 | 4.1
TGA PERCENT SOOT AT 100 HOURS (%) | 3.9 | 3.4 | 3.2 | 3.3 | 3.3 | 3.3 | 3.4 | 3.4 | 3.4 | 3.9 | 4.6 | 2.9 | 4.7 | 3.3 | 3.7 | 3.6 | 3.4 | 3.8 | 3.8 | 3.9 | 3.2 | 4 | 3.2 | 3.9 | 3.7 | 4.2
TGA PERCENT SOOT AT 125 HOURS (%) | 5.4 | 4.6 | 4.4 | 4.4 | 4.5 | 4.3 | 4.8 | 4.5 | 5 | 5.6 | 5.8 | 4.1 | 6.3 | 4.6 | 5.1 | 5 | 4.9 | 5 | 5.1 | 4.6 | 4.3 | 5.3 | 4.5 | 5.5 | 4.9 | 5.8
TGA PERCENT SOOT AT 150 HOURS (%) | 6.7 | 5.7 | 5.3 | 5.3 | 5.5 | 5.1 | 6.1 | 5.5 | 6.4 | 6.6 | 6.8 | 5.5 | 7.3 | 5.9 | 6.6 | 6.2 | 6.2 | 6.2 | 6.4 | 6.3 | 5.4 | 6.6 | 5.7 | 6.8 | 6 | 7.1
TGA PERCENT SOOT AT 175 HOURS (%) | 6.7 | 5.6 | 5.3 | 5.3 | 5.4 | 5.2 | 6.2 | 5.5 | 6.6 | 6.6 | 6.8 | 5.4 | 7.1 | 5.8 | 6.6 | 6.2 | 6.2 | 6.3 | 6.4 | 6.3 | 4.6 | 6.6 | 5.6 | 6.7 | 6 | 7.1
TGA PERCENT SOOT AT 200 HOURS (%) | 6.7 | 5.7 | 5.4 | 5.3 | 5.4 | 5.1 | 6.1 | 5.5 | 6.4 | 6.6 | 6.9 | 5.3 | 7.4 | 5.8 | 6.5 | 6.2 | 6.1 | 6.4 | 6.3 | 6.3 | 5.5 | 6.6 | 5.6 | 6.8 | 6 | 7.1
TGA PERCENT SOOT AT 225 HOURS (%) | 7.8 | 7.1 | 6.8 | 6.7 | 6.8 | 6.4 | 7.2 | 6.9 | 7.3 | 7.4 | 7.8 | 6.8 | 8.5 | 7 | 7.7 | 7.4 | 7.5 | 7.7 | 7.6 | 7.5 | 6.6 | 7.8 | 6.8 | 7.9 | 7.4 | 8
TGA PERCENT SOOT AT 250 HOURS (%) | 9.1 | 8.2 | 8.2 | 8.1 | 8.1 | 8 | 8.2 | 8.2 | 8 | 8.5 | 8.6 | 7.8 | 9.6 | 8.2 | 8.7 | 8.6 | 8.7 | 9.1 | 8.8 | 8.7 | 7.7 | 8.8 | 7.9 | 9 | 0 | 8.8
TGA PERCENT SOOT AT 275 HOURS (%) | 8.9 | 8.2 | 7.9 | 7.9 | 7.9 | 8 | 8.1 | 7.9 | 8 | 8.4 | 8.5 | 7.7 | 9.6 | 8.2 | 8.6 | 8.4 | 8.7 | 9.1 | 8.7 | 8.7 | 7.7 | 8.7 | 7.9 | 8.9 | . | 8.7
TGA PERCENT SOOT AT 300 HOURS (%) | 8.7 | 8 | 7.8 | 8 | 7.8 | 7.7 | 8 | 7.8 | 7.9 | 8.3 | 8.5 | 7.6 | 9.7 | 8.1 | 8.5 | 8.7 | 8.5 | 9.1 | 8.7 | 8.6 | 7.5 | 8.7 | 7.8 | 8.8 | . | 8.7
TOTAL BASE NUMBER NEW OIL | 11.55 | 9.99 | 8.44 | 10.92 | 11.14 | 11.21 | 8.37 | 10.91 | 9.83 | 9.6 | 9.4 | 8.5 | 9.8 | 7.7 | 11.1 | 10 | 2.1 | 10.6 | 10.6 | 10.6 | 7.8 | 9.5 | 10.5 | 10.6 | . | 7.8
TOTAL BASE NUMBER AT 050 HOURS | 7.11 | 7.26 | 4.41 | 6.99 | 6.56 | 6.98 | 5.13 | 7.81 | 7.01 | 4.5 | 5.5 | 7 | 8.9 | 9.2 | 8.8 | 8.9 | 7.6 | 8.6 | 8.6 | 8.7 | 5.4 | 8.7 | 8.5 | 8.5 | 8.4 | 5.7
TOTAL BASE NUMBER AT 100 HOURS | 4.63 | 5.39 | 2.77 | 4.32 | 4.11 | 4.46 | 2.92 | 4.36 | 4.43 | 2.4 | 3.2 | 3.9 | 7.4 | 7.3 | 7.5 | 7.6 | 4.7 | 6.9 | 7.1 | 7.2 | 3.8 | 6.6 | 6.8 | 6.7 | 6.8 | 3.5
TOTAL BASE NUMBER AT 125 HOURS | 3.99 | 4.95 | 2.28 | 3.67 | 3.84 | 3.9 | 2.66 | 4.4 | 3.94 | 2 | 3.5 | 4 | 6.7 | 6.8 | 7.1 | 7.1 | 4.3 | . | 6.7 | . | 3.2 | 5.7 | . | 5.8 | 6.3 | 2.9
TOTAL BASE NUMBER AT 150 HOURS | 3.54 | 4.43 | 2.16 | 3.54 | 3.33 | 3.53 | 2.18 | 3.24 | 3.62 | 2.3 | 2.2 | 3.6 | 5.4 | 6.3 | 6.8 | 6.5 | 3.9 | 5.9 | 5.9 | 6.2 | 2.8 | 5.3 | 6 | 4.9 | 5.7 | 2.9
TOTAL BASE NUMBER AT 175 HOURS | 3.23 | 3.53 | 2 | 3.13 | 3.24 | 3.18 | 1.75 | 3.1 | 3.27 | 1.6 | 2.1 | 3.3 | 5.8 | 5.6 | . | 5.8 | 3.4 | . | . | . | . | 4 | . | 4.6 | 4.9 | 2.8
TOTAL BASE NUMBER AT 200 HOURS | 3.19 | 2.79 | 1.68 | 3.03 | 2.8 | 2.52 | 1.53 | 2.79 | 3.16 | 1.7 | 3.8 | 3.2 | 4.4 | 5.1 | 3.3 | 5.2 | 2.9 | 4.6 | 3.2 | 4.9 | 2.1 | 4 | 4.7 | 4.5 | 4.2 | 2.2
TOTAL BASE NUMBER AT 225 HOURS | 2.73 | 3.07 | 1.29 | 2.64 | 2.68 | 2.73 | 1.2 | 2.75 | 2.6 | 0 | 2.5 | 2.6 | 3.8 | 4.6 | 5 | 4.8 | 2.7 | 4.3 | 2.5 | 4.2 | 1.9 | 3.5 | 4.3 | 3.8 | 3.9 | 2
TOTAL BASE NUMBER AT 250 HOURS | 2.79 | 2.81 | 1.24 | 2.49 | 2.63 | 1.92 | 1.03 | 2.54 | 2.34 | 0.9 | 5.9 | 2.6 | 3 | 4.6 | 4.3 | 4.2 | 2.5 | 4 | 2.1 | 3.6 | 1.7 | 3 | 4.4 | 3.7 | . | 1.9
TOTAL BASE NUMBER AT 275 HOURS | 2.39 | 2.39 | 1.02 | 2.16 | 2.48 | 2.14 | 0.78 | 2.55 | 2.23 | 1.2 | 1.7 | 2.6 | 3.2 | 4.2 | 3.8 | 4.6 | 2.5 | 3.4 | 3.2 | 3.2 | 1.8 | 3 | 3.9 | 3.4 | . | 1.8
TOTAL BASE NUMBER AT 300 HOURS | 1.94 | 2.24 | 1.07 | 2.02 | 2.09 | 1.8 | 0.7 | 1.76 | 1.99 | 1 | 2.1 | 2.2 | 3.2 | 3.6 | 4.2 | 3.6 | 2.6 | 3.6 | 2.4 | 3.4 | 1.8 | 2.6 | 3.5 | 3.6 | . | 1.7
TAN NEW OIL | 2.02 | 2.83 | 2.11 | 2.01 | 2.23 | 1.95 | 2.43 | 2.21 | 2.72 | 2.5 | 2.9 | 2.8 | 3.44 | 1.9 | 2.4 | 3.1 | 2.5 | 1.77 | 2.05 | 2.08 | 2.28 | 2.59 | 1.86 | 1.86 | . | 2.19
TAN AT 050 HOURS | 2.69 | 2.35 | 2.7 | 2.62 | 2.53 | 2.52 | 2.59 | 2.5 | 2.23 | 3.7 | 3.8 | 3.7 | 3.9 | 3 | 3 | 2.9 | 3.4 | 2.53 | 2.96 | 2.55 | 2.9 | 2.67 | 2.4 | 2.57 | 2.79 | 2.69
TAN AT 100 HOURS | 3.12 | 2.69 | 2.99 | 2.72 | 2.7 | 2.78 | 2.69 | 2.86 | 2.52 | 3.8 | 3.7 | 3.9 | 4.6 | 3.3 | 3 | 3.3 | 3.6 | 2.76 | 2.9 | 2.89 | 3.44 | 3.17 | 2.69 | 3.2 | 2.86 | 2.68
TAN AT 125 HOURS | 2.8 | 2.73 | 2.74 | 2.9 | 3.14 | 2.62 | 3.06 | 2.65 | 2.68 | 4.1 | 4.3 | 3.9 | 4.9 | 3.5 | 2.7 | 3.4 | 3.1 | . | 3.12 | . | 2.97 | 3.08 | . | 3.04 | 3.09 | 2.89
TAN AT 150 HOURS | 3.38 | 2.67 | 2.91 | 3.03 | 2.72 | 3.33 | 2.77 | 2.57 | 3.15 | 3.8 | 4.6 | 4.11 | 5.3 | 3.6 | 2.8 | 3.7 | 3.2 | 2.95 | 3.11 | 3.34 | 4.07 | 4.17 | 3.31 | 3.03 | 3.4 | 2.9
TAN AT 175 HOURS | 3.28 | 3.05 | 2.95 | 3.18 | 3.06 | 2.89 | 2.55 | 2.64 | 3.18 | 4.7 | 4.6 | 4.6 | 5 | 3.7 | 3.2 | 3.8 | 3 | . | . | . | . | 3.97 | . | 3.12 | 3.27 | 3.87
TAN AT 200 HOURS | 3.43 | 2.97 | 2.63 | 2.79 | 3.12 | 3.57 | 2.93 | 3.24 | 2.87 | 5.1 | 4.5 | 4.47 | 5.2 | 3.7 | 3.1 | 4.4 | 3.4 | 3.23 | 3.3 | 3.31 | 4.06 | 4.34 | 3.46 | 3.41 | 3.37 | 3.82
TAN AT 225 HOURS | 3.51 | 3.17 | 2.82 | 3.21 | 3.18 | 3.48 | 3.14 | 3.23 | 3.44 | 4.5 | 5.4 | 4.5 | 5.6 | 4.2 | 3.1 | 3.3 | 3.2 | 3.35 | 3.61 | 4.17 | 3.78 | 3.52 | 3.56 | 5.12 | 3.45 | 3.52
TAN AT 250 HOURS | 3.47 | 3.22 | 3.14 | 2.98 | 3.21 | 3.58 | 2.76 | 3.26 | 3.06 | 4 | 4.6 | 5.2 | 5 | 4.4 | 2.6 | 3.4 | 3.1 | 3.52 | 3.49 | 4.5 | 4.3 | 4.43 | 3.93 | 3.37 | . | 3.96
TAN AT 275 HOURS | 3.33 | 3 | 2.55 | 3 | 3.08 | 3.29 | 3.04 | 3.33 | 3.15 | 4.2 | 5.5 | 5.2 | 5.6 | 3.6 | 3.5 | 3.3 | 3 | 3.6 | 3.65 | 3.41 | 4.38 | 4.74 | 3.37 | 3.54 | . | 4.13
TAN AT 300 HOURS | 3.3 | 3.25 | 2.68 | 3.32 | 3.2 | 3.37 | 2.78 | 3.56 | 2.73 | 5.1 | 5.6 | 4.7 | 5.8 | 4 | 3.1 | 3.6 | 3.2 | 3.58 | 4.68 | 4.17 | 4.26 | 4.41 | 3.72 | 5.03 | . | 4.2
CU - WEAR METALS COPPER NEW OIL[<] (ppm) | <1 | 1 | <1 | <1 | <1 | <1 | <1 | <1 | 1 | 0 | 1 | 1 | 1 | 0 | 0 | 0 | 0 | 0 | 0 | 0 | 0 | 0 | 0 | 0 |  | 0
CU - WEAR METALS COPPER HOURS [<] (ppm)025 | 1 | 2 | 1 | 2 | 1 | 2 | 2 | 1 | 2 | 0 | 2 | 1 | 2 | 2 | 2 | 1 | 2 | 1 | 2 | 2 | 2 | 2 | 2 | 1 | 1 | 3
CU - WEAR METALS COPPER HOURS [<] (ppm)050 | 2 | 2 | 2 | 2 | 2 | 2 | 2 | 2 | 2 | 0 | 3 | 3 | 2 | 2 | 2 | 2 | 2 | 1 | 2 | 2 | 2 | 2 | 2 | 1 | 2 | 2
CU - WEAR METALS COPPER HOURS [<] (ppm)075 | 2 | 3 | 2 | 2 | 2 | 2 | 3 | 2 | 2 | 0 | 3 | 1 | 2 | 3 | 2 | 2 | 2 | 2 | 2 | 2 | 3 | 3 | 2 | 3 | 2 | 3
CU - WEAR METALS COPPER HOURS [<] (ppm)100 | 3 | 3 | 3 | 3 | 2 | 2 | 3 | 3 | 3 | 0 | 4 | 2 | 3 | 4 | 3 | 2 | 3 | 3 | 3 | 3 | 3 | 3 | 3 | 3 | 3 | 3
CU - WEAR METALS COPPER HOURS [<] (ppm)125 | 3 | 3 | 3 | 3 | 3 | 3 | 3 | 3 | 3 | 0 | 4 | 1 | 4 | 4 | 3 | 2 | 3 | 3 | 3 | 3 | 3 | 4 | 3 | 4 | 3 | 3
CU - WEAR METALS COPPER HOURS [<] (ppm)150 | 3 | 3 | 3 | 3 | 3 | 3 | 3 | 3 | 3 | 0 | 4 | 3 | 4 | 4 | 3 | 2 | 3 | 3 | 4 | 3 | 4 | 6 | 3 | 5 | 4 | 3
CU - WEAR METALS COPPER HOURS [<] (ppm)175 | 3 | 4 | 3 | 3 | 3 | 3 | 4 | 3 | 5 | 0 | 5 | 4 | 4 | 4 | 4 | 3 | 4 | 4 | 4 | 4 | 4 | 11 | 4 | 7 | 5 | 4
CU - WEAR METALS COPPER HOURS [<] (ppm)200 | 4 | 5 | 4 | 4 | 3 | 3 | 4 | 3 | 8 | 0 | 6 | 4 | 4 | 4 | 5 | 4 | 5 | 5 | 5 | 4 | 5 | 15 | 4 | 9 | 7 | 5
CU - WEAR METALS COPPER HOURS [<] (ppm)225 | 4 | 7 | 4 | 4 | 4 | 3 | 4 | 4 | 11 | 0 | 7 | 5 | 5 | 4 | 6 | 4 | 5 | 5 | 5 | 4 | 6 | 19 | 5 | 10 | 8 | 6
CU - WEAR METALS COPPER HOURS [<] (ppm)250 | 5 | 8 | 5 | 5 | 4 | 4 | 4 | 4 | 13 | 0 | 7 | 8 | 5 | 5 | 7 | 5 | 5 | 6 | 6 | 5 | 7 | 21 | 5 | 10 |  | 7
CU - WEAR METALS COPPER HOURS [<] (ppm)275 | 5 | 8 | 5 | 5 | 4 | 4 | 5 | 5 | 15 | 0 | 8 | 7 | 6 | 6 | 7 | 5 | 6 | 6 | 7 | 7 | 8 | 20 | 6 | 11 |  | 8
CU - WEAR METALS COPPER HOURS [<] (ppm)300 | 6 | 9 | 6 | 6 | 5 | 5 | 5 | 5 | 15 | 0 | 8 | 10 | 6 | 6 | 8 | 6 | 7 | 6 | 8 | 8 | 8 | 29 | 6 | 11 |  | 9
FE - WEAR METALS IRON NEW OIL [<] (ppm) | 1 | 2 | 2 | 2 | 1 | 1 | 2 | 2 | 2 | 0 | 4 | 2 | 3 | 1 | 1 | 2 | 2 | 2 | 2 | 2 | 2 | 2 | 2 | 2 |  | 2
FE - WEAR METALS IRON HOURS [<] (ppm)025 | 29 | 20 | 24 | 25 | 22 | 22 | 24 | 27 | 18 | 24 | 34 | 25 | 26 | 23 | 29 | 19 | 27 | 28 | 23 | 24 | 27 | 24 | 23 | 27 | 20 | 60
FE - WEAR METALS IRON HOURS [<] (ppm)050 | 61 | 40 | 45 | 51 | 43 | 42 | 45 | 49 | 41 | 47 | 58 | 47 | 47 | 42 | 46 | 36 | 47 | 45 | 41 | 43 | 44 | 40 | 39 | 54 | 39 | 51
FE - WEAR METALS IRON HOURS [<] (ppm)075 | 92 | 62 | 68 | 77 | 68 | 62 | 70 | 72 | 67 | 76 | 91 | 71 | 79 | 74 | 72 | 57 | 80 | 76 | 74 | 70 | 73 | 69 | 71 | 91 | 64 | 75
FE - WEAR METALS IRON HOURS [<] (ppm)100 | 117 | 79 | 85 | 97 | 85 | 78 | 85 | 90 | 89 | 105 | 117 | 86 | 104 | 94 | 94 | 75 | 101 | 106 | 97 | 89 | 90 | 89 | 87 | 115 | 80 | 100
FE - WEAR METALS IRON HOURS [<] (ppm)125 | 139 | 90 | 97 | 110 | 99 | 86 | 98 | 105 | 103 | 119 | 132 | 103 | 119 | 106 | 108 | 83 | 115 | 122 | 115 | 105 | 132 | 101 | 95 | 139 | 95 | 114
FE - WEAR METALS IRON HOURS [<] (ppm)150 | 155 | 99 | 111 | 124 | 110 | 93 | 110 | 116 | 114 | 134 | 142 | 131 | 130 | 117 | 131 | 91 | 124 | 139 | 124 | 118 | 148 | 124 | 118 | 153 | 103 | 134
FE - WEAR METALS IRON HOURS [<] (ppm)175 | 196 | 118 | 140 | 143 | 130 | 109 | 145 | 139 | 134 | 168 | 164 | 161 | 151 | 139 | 152 | 109 | 149 | 188 | 159 | 140 | 185 | 149 | 149 | 185 | 126 | 163
FE - WEAR METALS IRON HOURS [<] (ppm)200 | 230 | 129 | 159 | 153 | 139 | 123 | 163 | 156 | 148 | 200 | 182 | 175 | 176 | 155 | 176 | 122 | 166 | 226 | 180 | 151 | 225 | 166 | 171 | 227 | 142 | 195
FE - WEAR METALS IRON HOURS [<] (ppm)225 | 260 | 140 | 170 | 162 | 145 | 136 | 189 | 179 | 159 | 220 | 200 | 198 | 206 | 168 | 183 | 133 | 180 | 255 | 197 | 167 | 259 | 188 | 203 | 264 | 153 | 215
FE - WEAR METALS IRON HOURS [<] (ppm)250 | 281 | 152 | 184 | 169 | 151 | 153 | 203 | 196 | 168 | 257 | 216 | 238 | 223 | 183 | 195 | 140 | 198 | 279 | 208 | 200 | 281 | 206 | 226 | 284 |  | 240
FE - WEAR METALS IRON HOURS [<] (ppm)275 | 315 | 177 | 213 | 201 | 171 | 185 | 233 | 231 | 189 | 297 | 232 | 281 | 274 | 220 | 225 | 160 | 236 | 339 | 236 | 243 | 316 | 244 | 272 | 323 |  | 294
FE - WEAR METALS IRON HOURS [<] (ppm)300 | 341 | 202 | 243 | 233 | 197 | 221 | 247 | 259 | 204 | 338 | 294 | 334 | 306 | 224 | 267 | 184 | 261 | 359 | 267 | 263 | 347 | 305 | 310 | 345 |  | 324
PB - WEAR METALS LEAD NEW OIL [<] (ppm) | <1 | 1 | <1 | <1 | <1 | <1 | <1 | <1 | 1 | 0 | 0 | 1 | 0 | 0 | 0 | 0 | 0 | 1 | 1 | 1 | 0 | 2 | 0 | 0 |  | 1
PB - WEAR METALS LEAD HOURS [<] (ppm)025 | <1 | 1 | 1 | 1 | <1 | <1 | 1 | 1 | 1 | 0 | 1 | 1 | 1 | 2 | 0 | 0 | 0 | 0 | 1 | 1 | 0 | 2 | 1 | 0 | 1 | 4
PB - WEAR METALS LEAD HOURS [<] (ppm)050 | <1 | 1 | 1 | 1 | 1 | 1 | <1 | 1 | 1 | 0 | 2 | 3 | 1 | 2 | 0 | 1 | 0 | 0 | 1 | 1 | 1 | 2 | 0 | 3 | 1 | 2
PB - WEAR METALS LEAD HOURS [<] (ppm)075 | 2 | 1 | 2 | 1 | 1 | 1 | 1 | 1 | 2 | 0 | 3 | 1 | 3 | 3 | 1 | 1 | 0 | 2 | 1 | 0 | 1 | 4 | 0 | 3 | 2 | 3
PB - WEAR METALS LEAD HOURS [<] (ppm)100 | 1 | 2 | 2 | 1 | 1 | 2 | 2 | 2 | 2 | 0 | 3 | 2 | 4 | 3 | 4 | 3 | 1 | 4 | 3 | 1 | 2 | 5 | 2 | 5 | 1 | 3
PB - WEAR METALS LEAD HOURS [<] (ppm)125 | 2 | 2 | 3 | 2 | 1 | 2 | 1 | 2 | 2 | 0 | 5 | 1 | 4 | 3 | 4 | 3 | 2 | 3 | 3 | 1 | 3 | 6 | 3 | 4 | 3 | 5
PB - WEAR METALS LEAD HOURS [<] (ppm)150 | 2 | 2 | 4 | 2 | 2 | 1 | 2 | 3 | 3 | 0 | 4 | 3 | 5 | 3 | 5 | 3 | 2 | 4 | 1 | 1 | 5 | 6 | 1 | 4 | 3 | 5
PB - WEAR METALS LEAD HOURS [<] (ppm)175 | 2 | 3 | 6 | 2 | 3 | 2 | 3 | 4 | 3 | 0 | 4 | 4 | 5 | 4 | 6 | 4 | 2 | 6 | 1 | 4 | 4 | 7 | 2 | 9 | 5 | 5
PB - WEAR METALS LEAD HOURS [<] (ppm)200 | 3 | 3 | 6 | 2 | 3 | 2 | 2 | 3 | 4 | 0 | 5 | 4 | 6 | 4 | 7 | 6 | 3 | 6 | 2 | 3 | 4 | 10 | 4 | 7 | 3 | 5
PB - WEAR METALS LEAD HOURS [<] (ppm)225 | 3 | 2 | 7 | 3 | 3 | 2 | 3 | 4 | 4 | 0 | 4 | 5 | 8 | 4 | 7 | 7 | 3 | 7 | 2 | 2 | 5 | 10 | 4 | 8 | 5 | 5
PB - WEAR METALS LEAD HOURS [<] (ppm)250 | 3 | 2 | 7 | 3 | 3 | 3 | 3 | 4 | 4 | 0 | 4 | 8 | 10 | 5 | 7 | 9 | 4 | 7 | 3 | 5 | 6 | 10 | 3 | 8 |  | 7
PB - WEAR METALS LEAD HOURS [<] (ppm)275 | 4 | 3 | 7 | 3 | 3 | 3 | 4 | 4 | 5 | 0 | 4 | 7 | 12 | 6 | 8 | 13 | 6 | 7 | 4 | 4 | 6 | 16 | 5 | 10 |  | 7
PB - WEAR METALS LEAD HOURS [<] (ppm)300 | 3 | 4 | 8 | 3 | 3 | 3 | 4 | 6 | 5 | 0 | 7 | 10 | 14 | 7 | 9 | 19 | 7 | 10 | 6 | 6 | 6 | 22 | 4 | 13 |  | 8
AL- WEAR METALS ALUMINUM | <1 | 1 | 2 | 1 | <1 | 1 | 2 | 1 | 1 | 0 | 2 | 1 | 2 | 1 | 0 | 2 | 1 | 1 | 1 | 1 | 2 | 1 | 1 | 1 | 1 | 2
AL- WEAR METALS ALUMINUM at hour 25 | 1 | 1 | 2 | 1 | 1 | 1 | 2 | 1 | 1 | 0 | 2 | 1 | 3 | 1 | 1 | 2 | 3 | 1 | 1 | 0 | 2 | 2 | 1 | 1 | 2 | 5
AL- WEAR METALS ALUMINUM at hour 50 | 1 | 1 | 2 | 2 | 1 | 1 | 2 | 2 | 2 | 0 | 3 | 2 | 2 | 2 | 2 | 1 | 4 | 2 | 1 | 1 | 2 | 2 | 1 | 1 | 2 | 2
AL- WEAR METALS ALUMINUM at hour 75 | 1 | 2 | 2 | 1 | 1 | 2 | 2 | 2 | 2 | 0 | 4 | 2 | 4 | 3 | 2 | 1 | 5 | 2 | 2 | 2 | 2 | 2 | 2 | 2 | 2 | 2
AL- WEAR METALS ALUMINUM at hour 100 | 1 | 2 | 2 | 2 | 1 | 2 | 3 | 2 | 2 | 0 | 3 | 2 | 4 | 3 | 2 | 2 | 0 | 3 | 2 | 2 | 3 | 2 | 2 | 3 | 2 | 3
AL- WEAR METALS ALUMINUM at hour 125 | 2 | 2 | 2 | 2 | 2 | 2 | 3 | 2 | 2 | 0 | 3 | 3 | 3 | 3 | 2 | 2 | 4 | 3 | 2 | 2 | 3 | 2 | 2 | 2 | 2 | 3
AL- WEAR METALS ALUMINUM at hour 150 | 2 | 2 | 2 | 2 | 2 | 2 | 3 | 2 | 2 | 0 | 3 | 2 | 3 | 2 | 3 | 2 | 4 | 3 | 2 | 2 | 2 | 2 | 2 | 2 | 2 | 3
AL- WEAR METALS ALUMINUM at hour 175 | 2 | 2 | 2 | 2 | 2 | 2 | 3 | 2 | 2 | 0 | 3 | 5 | 4 | 3 | 4 | 3 | 5 | 4 | 3 | 2 | 3 | 3 | 2 | 2 | 3 | 3
AL- WEAR METALS ALUMINUM at hour 200 | 2 | 2 | 2 | 2 | 3 | 3 | 4 | 2 | 3 | 0 | 4 | 4 | 4 | 4 | 3 | 3 | 5 | 4 | 3 | 2 | 3 | 3 | 2 | 3 | 3 | 3
AL- WEAR METALS ALUMINUM at hour 225 | 2 | 2 | 2 | 2 | 3 | 3 | 3 | 2 | 3 | 0 | 3 | 4 | 4 | 3 | 3 | 3 | 5 | 4 | 3 | 2 | 3 | 3 | 2 | 3 | 3 | 3
AL- WEAR METALS ALUMINUM at hour 250 | 2 | 2 | 2 | 2 | 3 | 3 | 4 | 2 | 2 | 0 | 3 | 4 | 4 | 4 | 3 | 3 | 5 | 4 | 2 | 2 | 3 | 3 | 2 | 3 | 3 | 3
AL- WEAR METALS ALUMINUM at hour 275 | 2 | 3 | 2 | 2 | 2 | 2 | 3 | 2 | 3 | 0 | 3 | 4 | 5 | 4 | 4 | 4 | 5 | 4 | 2 | 2 | 4 | 3 | 2 | 3 |  | 4
AL- WEAR METALS ALUMINUM at hour 300 | 2 | 3 | 2 | 2 | 2 | 3 | 3 | 2 | 3 | 0 | 4 | 4 | 6 | 4 | 5 | 3 | 6 | 3 | 3 | 2 | 4 | 3 | 3 | 3 |  | 4
CR- WEAR METALS CHROMIUM NEW OIL | <1 | <1 | <1 | <1 | <1 | <1 | <1 | <1 | <1 | 0 | 0 | 0 | 0 | 0 | 0 | 0 | 0 | 0 | 0 | 0 | 0 | 0 | 0 | 0 | 0 | 0
CR- WEAR METALS CHROMIUM at hour 25 | 4 | 4 | 3 | 3 | 3 | 3 | 3 | 3 | 3 | 0 | 4 | 3 | 4 | 2 | 2 | 3 | 2 | 4 | 3 | 3 | 4 | 4 | 2 | 6 | 4 | 5
CR- WEAR METALS CHROMIUM at hour 50 | 9 | 7 | 6 | 6 | 6 | 6 | 6 | 7 | 6 | 0 | 9 | 5 | 7 | 5 | 5 | 5 | 5 | 7 | 8 | 7 | 6 | 13 | 6 | 14 | 8 | 6
CR- WEAR METALS CHROMIUM at hour 75 | 13 | 12 | 10 | 10 | 10 | 10 | 10 | 10 | 11 | 10 | 13 | 9 | 11 | 9 | 9 | 8 | 9 | 11 | 14 | 12 | 11 | 17 | 11 | 21 | 12 | 10
CR- WEAR METALS CHROMIUM at hour 100 | 16 | 15 | 13 | 13 | 13 | 13 | 13 | 13 | 15 | 13 | 16 | 10 | 15 | 11 | 12 | 11 | 12 | 15 | 18 | 15 | 14 | 18 | 14 | 24 | 15 | 15
CR- WEAR METALS CHROMIUM at hour 125 | 18 | 16 | 15 | 15 | 15 | 14 | 14 | 14 | 16 | 17 | 19 | 12 | 15 | 13 | 14 | 12 | 13 | 18 | 21 | 18 | 22 | 20 | 15 | 28 | 17 | 17
CR- WEAR METALS CHROMIUM at hour 150 | 20 | 16 | 15 | 17 | 16 | 15 | 14 | 16 | 16 | 18 | 20 | 14 | 16 | 14 | 17 | 13 | 13 | 20 | 22 | 20 | 23 | 22 | 19 | 27 | 17 | 18
CR- WEAR METALS CHROMIUM at hour 175 | 22 | 18 | 18 | 19 | 19 | 17 | 16 | 18 | 18 | 21 | 22 | 16 | 16 | 15 | 18 | 14 | 15 | 23 | 25 | 23 | 26 | 23 | 21 | 29 | 20 | 21
CR- WEAR METALS CHROMIUM at hour 200 | 23 | 19 | 19 | 20 | 20 | 18 | 18 | 18 | 18 | 22 | 22 | 17 | 18 | 16 | 20 | 15 | 16 | 25 | 26 | 25 | 30 | 23 | 22 | 31 | 20 | 24
CR- WEAR METALS CHROMIUM at hour 225 | 24 | 19 | 19 | 22 | 20 | 18 | 18 | 20 | 19 | 20 | 23 | 17 | 19 | 16 | 20 | 15 | 17 | 26 | 27 | 26 | 31 | 24 | 25 | 33 | 20 | 25
CR- WEAR METALS CHROMIUM at hour 250 | 24 | 19 | 19 | 22 | 20 | 18 | 19 | 20 | 19 | 23 | 23 | 17 | 18 | 17 | 20 | 15 | 17 | 27 | 26 | 29 | 30 | 24 | 25 | 33 | 20 | 25
CR- WEAR METALS CHROMIUM at hour 275 | 25 | 20 | 20 | 23 | 21 | 19 | 20 | 22 | 20 | 23 | 22 | 18 | 20 | 18 | 20 | 16 | 18 | 29 | 28 | 31 | 31 | 25 | 27 | 35 |  | 27
CR- WEAR METALS CHROMIUM at hour 300 | 25 | 21 | 21 | 24 | 22 | 19 | 20 | 23 | 20 | 23 | 26 | 21 | 21 | 18 | 21 | 17 | 18 | 29 | 30 | 32 | 32 | 28 | 29 | 35 |  | 27
INJECTOR ADJUSTING SCREW WEIGHT LOSS, 1 | 83.6 | 40.6 | 74.5 | 74.4 | 22.7 | 27 | 17.4 | 71.1 | 55.7 | 120.1 | 180.6 | 124 | 408.3 | 176.8 | 146.9 | 21.4 | 176.2 | 73 | 295.4 | 123.8 | 180.6 | 277.1 | 172.7 | 295.5 | . | 20.9
INJECTOR ADJUSTING SCREW WEIGHT LOSS, 2 | 102.7 | 47.3 | 49.4 | 64.5 | 24.8 | 58.8 | 91.1 | 65.8 | 69.2 | 74.2 | 258.1 | 26.7 | 107.9 | 141 | 115.9 | 41.1 | 146.6 | 88.5 | 322.8 | 121.4 | 201.2 | 188.1 | 117.1 | 412.4 | . | 185.8
INJECTOR ADJUSTING SCREW WEIGHT LOSS, 3 | 134.9 | 36.5 | 72.4 | 92 | 21 | 65.9 | 22.5 | 79.4 | 75 | 68.7 | 263.7 | 125.6 | 168.4 | 124 | 120.7 | 22.5 | 274.2 | 207.3 | 23.7 | 166.2 | 176.8 | 153.1 | 179.6 | 376.5 | . | 176.7
INJECTOR ADJUSTING SCREW WEIGHT LOSS, 4 | 98.6 | 50.6 | 64.5 | 125.7 | 22.9 | 4.9 | 164.3 | 100.4 | 38.7 | 184.9 | 162.4 | 207.9 | 152.5 | 18.5 | 124.1 | 28 | 108.8 | 240.2 | 146.5 | 48.2 | 172.3 | 195.6 | 78.3 | 449 | . | 162.8
INJECTOR ADJUSTING SCREW WEIGHT LOSS, 5 | 95.3 | 46.5 | 64.1 | 75.4 | 76.5 | 91.7 | 43.6 | 118.2 | 45.6 | 141.2 | 168.1 | 157.8 | 259.3 | 74.7 | 134 | 36.4 | 208.6 | 149.8 | 145 | 12 | 172.4 | 347.7 | 71.4 | 430.8 | . | 138.2
INJECTOR ADJUSTING SCREW WEIGHT LOSS, 6 | 135.3 | 40.8 | 84.5 | 78.2 | 88.1 | 59.2 | 91.9 | 57.8 | 55.1 | 110.8 | 146.8 | 82 | 55 | 58.2 | 175.1 | 51.8 | 20.3 | 204.4 | 32 | 108.1 | 179.2 | 315.5 | 214.9 | 460 | . | 20
AVG INJECTOR ADJUSTING SCREW WEIGHT LOSS, mg | 108.4 | 43.7 | 68.2 | 85 | 42.7 | 51.2 | 71.8 | 82.1 | 56.6 | 116.6 | 196.6 | 120.7 | 191.9 | 98.9 | 136.1 | 33.5 | 155.8 | 160.5 | 160.9 | 96.6 | 180.4 | 246.2 | 139 | 404 | . | 117.4
TOP RING WEIGHT LOSS, CYL 1 (mg) | 124.4 | 120.3 | 75 | 124.5 | 122.9 | 108.9 | 203.5 | 176.9 | 130.6 | 110.4 | 212.9 | 153.8 | 148 | 47 | 141.1 | 62.2 | 152.1 | 98.4 | 181.5 | 122 | 176.9 | 151.5 | 153.4 | 128.2 | 70.2 | 161.5
TOP RING WEIGHT LOSS, CYL 2 (mg) | 177.9 | 122.6 | 146.4 | 75.6 | 126.1 | 113.9 | 80.6 | 95.5 | 125.8 | 95.1 | 98.4 | 129.6 | 105.9 | 122.4 | 167.9 | 118 | 156.4 | 53.5 | 175.5 | 124.1 | 202.5 | 161.8 | 100.7 | 121.1 | 146.8 | 169.8
TOP RING WEIGHT LOSS, CYL 3 (mg) | 162.4 | 94.5 | 92.7 | 215.3 | 148.7 | 133.7 | 180.4 | 109.3 | 106.3 | 151.5 | 168.5 | 117.3 | 109.1 | 80.3 | 196.1 | 120.1 | 159.8 | 90.3 | 219.2 | 136.2 | 107 | 150.5 | 111.7 | 112.3 | 130.8 | 161.3
TOP RING WEIGHT LOSS, CYL 4 (mg) | 172.3 | 143.1 | 135.9 | 88.1 | 154.1 | 86.7 | 122 | 107.4 | 135.7 | 155.7 | 89.2 | 151.9 | 118.9 | 156.7 | 123 | 175.7 | 157 | 95.8 | 200.2 | 137.4 | 110.1 | 159.4 | 162.2 | 115.5 | 80 | 122.3
TOP RING WEIGHT LOSS, CYL 5 (mg) | 191.6 | 163.9 | 124.3 | 138 | 109.2 | 86.2 | 179 | 182.1 | 162.6 | 157.3 | 144.8 | 109.2 | 143.5 | 152.5 | 138.9 | 75.4 | 159.3 | 133.9 | 138.2 | 162.1 | 212.6 | 208.9 | 154.1 | 147.2 | 130.6 | 140.4
TOP RING WEIGHT LOSS, CYL 6 (mg) | 203.6 | 105.9 | 172.8 | 131.9 | 144 | 163.7 | 257.2 | 163.4 | 206.1 | 213.4 | 154.4 | 176.3 | 165.1 | 118.1 | 210.6 | 91.4 | 199.4 | 152.9 | 267 | 207.4 | 197.1 | 224.9 | 180.3 | 152.5 | 119.7 | 227.5
AVG. TOP RING WEIGHT LOSS (mg) | 172 | 125 | 124.5 | 128.9 | 134.2 | 115.5 | 170.5 | 139.1 | 144.5 | 147.2 | 144.7 | 139.7 | 131.8 | 112.8 | 162.9 | 107.1 | 164 | 104.1 | 196.9 | 148.2 | 167.7 | 176.2 | 143.7 | 129.5 | 113 | 163.8
BEARING WEIGHT LOSS, UPPER, CYL 1 | 20.5 | 43.1 | 22.8 | 24.4 | 21.2 | 11.5 | 30.2 | 49.4 | 25 | 61.8 | 43.2 | 30.6 | 206.8 | 25.7 | 21.2 | 41.3 | 10.1 | 33.1 | 15.8 | 28.9 | 26.8 | 276.2 | 48.8 | 20.5 | 20.7 | 17.8
BEARING WEIGHT LOSS, LOWER, CYL 1 | 11.2 | 20.7 | 13.6 | 22 | 11.8 | 3 | 20.2 | 9.6 | 19.9 | 20.8 | 24.1 | 12.9 | 23.7 | 13 | 7.5 | 11 | 7.3 | 14.1 | 11.9 | 9.5 | 17.2 | 11.2 | 19.3 | 16 | 3.5 | 17.4
BEARING WEIGHT LOSS, UPPER, CYL 2 | 21 | 30.2 | 22.1 | 28.1 | 24.1 | 12.1 | 29.4 | 20.8 | 40.3 | 65.3 | 59.7 | 33.4 | 175.9 | 19.9 | 18.2 | 79.4 | 24.6 | 20.1 | 25.9 | 33.5 | 32.1 | 312.1 | 51.4 | 60.7 | 92.4 | 19.3
BEARING WEIGHT LOSS, LOWER, CYL 2 | 20 | 16.2 | 15.6 | 20.2 | 17.5 | 3.6 | 21.9 | 11.5 | 18 | 20.7 | 19.2 | 13.7 | 17.7 | 13.7 | 7.2 | 11.6 | 10.8 | 24.7 | 10.7 | 11 | 17.6 | 22.9 | 22.4 | 17 | 5.2 | 11.9
BEARING WEIGHT LOSS, UPPER, CYL 3 | 18.2 | 32.1 | 27 | 21.6 | 21.4 | 11.3 | 29.5 | 19.5 | 33.2 | 40.5 | 54.4 | 121.5 | 70.9 | 64.6 | 21.3 | 282.5 | 15.3 | 30.1 | 16.9 | 57.3 | 31 | 56.8 | 39.7 | 51.5 | 13.4 | 15.1
BEARING WEIGHT LOSS, LOWER, CYL 3 | 11 | 12.2 | 11.7 | 21.1 | 8.2 | 7 | 20.2 | 7.9 | 15.6 | 13.1 | 19.6 | 18 | 12 | 18.8 | 8.3 | 10.8 | 12.6 | 24.4 | 16.9 | 4.8 | 20.6 | 10 | 23.5 | 10.1 | 2.8 | 12.5
BEARING WEIGHT LOSS, UPPER, CYL 4 | 19.3 | 37.2 | 25 | 22 | 27.7 | 12.7 | 27.6 | 19.9 | 31.9 | 41.7 | 98.5 | 38.4 | 87.1 | 28.6 | 260.6 | 296.7 | 14.9 | 82 | 24.8 | 34 | 39.2 | 50 | 26.8 | 188 | 17.4 | 32.2
BEARING WEIGHT LOSS, LOWER, CYL 4 | 11.5 | 13.8 | 12.9 | 18.7 | 8.3 | 1.3 | 20.5 | 6.4 | 19.7 | 18.7 | 28.4 | 14.2 | 14 | 12 | 9.7 | 6.7 | 7.3 | 18.9 | 16.3 | 10.4 | 21 | 12.6 | 17.5 | 9.2 | 3.2 | 13.5
BEARING WEIGHT LOSS, UPPER, CYL 5 | 19.2 | 94.3 | 27 | 33.6 | 23 | 4.9 | 28.2 | 21.3 | 29.5 | 79.1 | 50.2 | 42.1 | 87.7 | 20.8 | 253.6 | 26.4 | 111.1 | 40.9 | 56.3 | 34.3 | 34.4 | 28.4 | 21.8 | 179.7 | 13.5 | 20.9
BEARING WEIGHT LOSS, LOWER, CYL 5 | 12.3 | 12.9 | 12.1 | 10.1 | 12.9 | 5.2 | 15.7 | 13.8 | 23 | 21.3 | 24.7 | 19.1 | 16.3 | 13.8 | 11.7 | 13 | 9.9 | 9.2 | 12.8 | 11.9 | 18.3 | 15.7 | 15.9 | 14.9 | 3.4 | 11.9
BEARING WEIGHT LOSS, UPPER, CYL 6 | 19.8 | 34 | 24.2 | 37.3 | 24.5 | 17.3 | 27.4 | 18.9 | 34.9 | 39.4 | 61.5 | 30.4 | 64 | 187 | 29.9 | 23.8 | 17.1 | 61.2 | 71.6 | 16.6 | 31.3 | 26.5 | 32.6 | 171.6 | 17.9 | 19.6
BEARING WEIGHT LOSS, LOWER, CYL 6 | 10.7 | 15 | 9.6 | 8.5 | 10.5 | 1.7 | 14.4 | 5.7 | 9.1 | 12.1 | 21 | 14.5 | 18.3 | 28.1 | 7.8 | 8.9 | 10.3 | 11.3 | 11.7 | 11.1 | 15.4 | 15.2 | 17.2 | 12.1 | 2.5 | 11.4
AVG. BEARING WEIGHT LOSS (mg) | 16.2 | 30.1 | 18.6 | 22.3 | 17.6 | 7.6 | 23.8 | 17.1 | 25 | 36.2 | 42 | 32.4 | 66.2 | 37.2 | 54.8 | 67.7 | 20.9 | 26.2 | 24.3 | 21.9 | 25.4 | 69.8 | 28.1 | 62.6 | 16.3 | 17
PISTON 1 UNWEIGHTED TOTAL DEMERITS | 114.1 | 152.76 | 139.3 | 128.04 | 144.9 | 147.2 | 117.155 | 129.4 | 133.87 | 138.554 | 141.735 | 164.935 | 162.98 | 117.79 | 104.21 | 139.4 | 124.5 | 150.81 | 133.67 | 121.94 | 125.21 | 146.83 | 122.7 | 134.68 | 156.28 | 122.5
PISTON 2 UNWEIGHTED TOTAL DEMERITS | 100.08 | 162.98 | 131.87 | 113.16 | 137.21 | 132.2 | 144.99 | 138.37 | 105.86 | 134.35 | 149.905 | 149.677 | 215.685 | 116.78 | 103.27 | 104.2 | 124.2 | 161.08 | 129.83 | 123.25 | 123.36 | 150.84 | 123.325 | 155.3 | 137.62 | 129.66
PISTON 3 UNWEIGHTED TOTAL DEMERITS | 103.11 | 117.2 | 155.84 | 106.06 | 143.53 | 118.59 | 110.84 | 131.65 | 113.49 | 123.84 | 145.02 | 151.098 | 149.29 | 120.23 | 98.03 | 135.6 | 111 | 151.33 | 111.17 | 121.34 | 167.65 | 151.11 | 134.99 | 136.2 | 160.09 | 144.56
PISTON 4 UNWEIGHTED TOTAL DEMERITS | 102.05 | 164.14 | 133.3 | 163.88 | 120.13 | 142.31 | 133.775 | 113.32 | 134.54 | 127.4 | 182.01 | 133.945 | 188.335 | 93.82 | 117.34 | 118.9 | 109.5 | 175.07 | 121.94 | 114.96 | 149.65 | 157.73 | 107.57 | 141.67 | 134.31 | 158
PISTON 5 UNWEIGHTED TOTAL DEMERITS | 97.09 | 130.25 | 161.375 | 136.97 | 158.59 | 136.62 | 122.73 | 115.97 | 141.02 | 146.224 | 145.26 | 144 | 184.355 | 106.26 | 115.31 | 137.3 | 121.8 | 115.02 | 130.52 | 118.66 | 148.05 | 142.39 | 138.27 | 151.01 | 124.38 | 127.86
PISTON 6 UNWEIGHTED TOTAL DEMERITS | 106.51 | 140.79 | 123.04 | 129.61 | 167.83 | 120.47 | 118 | 120.61 | 107.7 | 135.275 | 159.615 | 126.378 | 169.924 | 100.47 | 108.12 | 152.8 | 106.4 | 140.48 | 117.37 | 122.65 | 149.97 | 142.57 | 120.1 | 142.61 | 148.68 | 135.12
AVG. UNDER CROWN UNWEIGHTED DEMERITS | 6.175 | 5.765 | 6.429 | 6.15 | 5.475 | 6.225 | 9.008 | 6.65 | 6.275 | 9.792 | 7.329 | 6.933 | 8.938 | 5.7 | 4.95 | 8.367 | 9.598 | 5.35 | 4.2 | 3.875 | 4.175 | 7.125 | 7.071 | 2.75 | 2.125 | 4.475
AVG. OIL COOLING GALLERY UNWEIGHTED DEMERITS | 3.925 | 3.875 | 4.975 | 7.19 | 7.34 | 5.55 | 5.675 | 6.8 | 5.02 | 5.375 | 4.975 | 5.012 | 4.175 | 4.2 | 3.467 | 7.272 | 7.432 | 3.603 | 2.377 | 1.64 | 4.425 | 9.2 | 7.223 | 2.95 | 1.767 | 3.13
AVG. TOTAL UNWEIGHTED DEMERITS | 103.823 | 144.687 | 140.788 | 129.62 | 145.365 | 132.898 | 124.582 | 124.887 | 122.747 | 134.274 | 153.924 | 145.006 | 178.428 | 109.225 | 107.713 | 131.367 | 116.233 | 148.965 | 124.083 | 120.467 | 143.982 | 148.578 | 124.492 | 143.578 | 143.56 | 136.283
TGC PISTON # 1 (DEMERITS) | 40 | 59.25 | 46.5 | 43.75 | 63.75 | 65.25 | 29.25 | 40 | 51 | 43.25 | 55.5 | 53.5 | 45.75 | 35.25 | 34.25 | 47.25 | 43.75 | 44.5 | 47.5 | 40.5 | 44.25 | 43 | 39 | 51.25 | 75 | 30.75
TGC PISTON # 2 (DEMERITS) | 26.5 | 65.5 | 51 | 35 | 51.5 | 53.75 | 60 | 45.75 | 26 | 45.75 | 44 | 50.75 | 66.5 | 41.5 | 33.25 | 26.75 | 34.75 | 56 | 32 | 41.5 | 30 | 30.25 | 33.5 | 60 | 47.75 | 25.75
TGC PISTON # 3 (DEMERITS) | 27.5 | 38.75 | 47 | 20.5 | 60 | 37.25 | 27.75 | 32.25 | 31.25 | 42.25 | 41.25 | 44.5 | 36.75 | 35.75 | 31.25 | 41.5 | 25 | 52.5 | 30.5 | 27.75 | 62.75 | 37.25 | 43.25 | 31.25 | 58.25 | 25.75
TGC PISTON # 4 (DEMERITS) | 28.5 | 59.75 | 37.25 | 61.75 | 38.5 | 48.5 | 33.25 | 36.75 | 38 | 41.75 | 76.5 | 46.25 | 60 | 24.75 | 28.5 | 25 | 25 | 74 | 28.25 | 40.75 | 37 | 42.75 | 26.25 | 45 | 44 | 45.25
TGC PISTON # 5 (DEMERITS) | 26 | 45.5 | 70.5 | 52.5 | 70 | 56.25 | 26.25 | 33 | 57 | 52.25 | 50 | 46 | 49.5 | 29.25 | 26.25 | 49.25 | 25.25 | 26.25 | 42 | 35 | 55.25 | 30 | 52.5 | 51.5 | 39.5 | 54.75
TGC PISTON # 6 (DEMERITS) | 27.75 | 46.5 | 27 | 46.25 | 57.5 | 40 | 27.5 | 36 | 31.25 | 31 | 52.25 | 32 | 44.75 | 26 | 34.75 | 34.5 | 25 | 53.5 | 39.5 | 36.25 | 48 | 43 | 35.25 | 45 | 70.5 | 27
AVG. TGC (DEMERITS) | 29.38 | 52.54 | 46.54 | 43.29 | 56.88 | 50.17 | 34 | 37.29 | 39.08 | 42.71 | 53.25 | 45.5 | 50.54 | 32.08 | 31.38 | 37.38 | 29.79 | 51.13 | 36.63 | 36.96 | 46.21 | 37.71 | 38.29 | 47.33 | 55.83 | 34.88
TLC PISTON #1 (DEMERITS) | 20.5 | 18.75 | 20.75 | 20 | 24 | 24 | 18.75 | 21.5 | 12.75 | 19.75 | 19.25 | 19.25 | 19.5 | 16.75 | 21.5 | 15.5 | 22.5 | 24.5 | 24.5 | 22 | 23.75 | 22.5 | 18.25 | 25 | 20 | 22
TLC PISTON #2 (DEMERITS) | 21.25 | 21 | 12.25 | 18 | 20 | 21.5 | 21 | 20.75 | 18.75 | 20.5 | 21.25 | 20.25 | 21 | 22.75 | 21.75 | 15.75 | 23.75 | 25 | 24 | 22.5 | 22.5 | 22.75 | 18 | 25 | 22.5 | 24
TLC PISTON #3 (DEMERITS) | 19.25 | 16.25 | 20 | 21.75 | 24 | 20.5 | 18.75 | 23.5 | 18 | 28 | 22 | 17.75 | 18.25 | 23.25 | 21 | 19.5 | 19.75 | 25.75 | 23.75 | 23.25 | 23.75 | 22.75 | 13.75 | 25 | 23 | 21.25
TLC PISTON #4 (DEMERITS) | 20 | 17.5 | 5.5 | 21.25 | 20.75 | 21.25 | 19 | 18.25 | 18.75 | 24.5 | 27 | 26.75 | 22.5 | 17 | 21.25 | 17.5 | 21.5 | 25.5 | 23.25 | 26.25 | 25.75 | 23 | 17.25 | 25 | 20 | 22.5
TLC PISTON #5 (DEMERITS) | 14.25 | 18.5 | 21.5 | 22.25 | 24 | 19.75 | 17.5 | 18.75 | 14 | 19 | 23.75 | 18.75 | 22.5 | 20.25 | 18.75 | 21.25 | 19.25 | 24.5 | 24.25 | 21.25 | 23.5 | 22.5 | 19.25 | 26.5 | 23 | 23.75
TLC PISTON #6 (DEMERITS) | 15 | 23.25 | 16 | 21.5 | 27 | 15 | 20.5 | 19 | 13 | 21 | 22 | 18.75 | 23.75 | 17.5 | 21.25 | 18 | 18 | 25 | 24 | 22.5 | 24.5 | 23.75 | 18 | 25 | 22 | 20
AVG. TLC (DEMERITS) | 18.38 | 19.21 | 16 | 20.79 | 23.29 | 20.33 | 19.25 | 20.29 | 15.88 | 22.12 | 22.54 | 20.25 | 21.25 | 19.58 | 20.92 | 17.92 | 20.79 | 25.04 | 23.96 | 22.96 | 23.96 | 22.88 | 17.42 | 25.25 | 21.75 | 22.25
AVERAGE WEAR STEP CYL 1 | 5.6 | 3.4 | 4.4 | 4.2 | 4.2 | 5.8 | 5 | 3.9 | 3.8 | 3.4 | 5.9 | 6.2 | 4 | 6.7 | 6.6 | 5.2 | 5.2 | 8.6 | 9 | 7.8 | 11 | 8.2 | 9.2 | 8.5 | . | 9.7
AVERAGE WEAR STEP CYL 2 | 3.9 | 4.6 | 5.1 | 3.7 | 3.6 | 3.9 | 3.4 | 5 | 4.4 | 5.1 | 5.4 | 5.2 | 5.6 | 6.8 | 5.6 | 6.8 | 7.9 | 7.8 | 9.5 | 9.6 | 7.6 | 6.5 | 8.9 | 8.1 | . | 8.9
AVERAGE WEAR STEP CYL 3 | 2.3 | 3.4 | 4.6 | 3.4 | 4.9 | 6 | 3.7 | 3.3 | 4.7 | 3.3 | 6.7 | 3 | 5.3 | 6.5 | 5.2 | 6.5 | 7.5 | 8.1 | 9.3 | 8.4 | 10.4 | 6.4 | 9 | 8.5 | . | 8.1
AVERAGE WEAR STEP CYL 4 | 4.7 | 3.4 | 4.3 | 3.4 | 3.7 | 4.6 | 4.7 | 4.2 | 4.3 | 3.5 | 5 | 5.6 | 5.6 | 5.3 | 5 | 3.3 | 6.9 | 7.3 | 8.8 | 8.6 | 9.6 | 7.2 | 8.9 | 7.6 | . | 9.2
AVERAGE WEAR STEP CYL 5 | 4.4 | 4.1 | 5.3 | 5.2 | 4 | 7.2 | 5.4 | 4.6 | 4.3 | 3.8 | 5.5 | 6.8 | 6.9 | 6.6 | 5.8 | 5.9 | 6.9 | 8.9 | 11.1 | 10.2 | 9.2 | 7.6 | 8.7 | 7.2 | . | 8.6
AVERAGE WEAR STEP CYL 6 | 4.5 | 4.4 | 4.3 | 4.4 | 5.7 | 4.4 | 4.9 | 5.8 | 5.1 | 3.4 | 5.6 | 4.9 | 4.4 | 6.5 | 6.1 | 5.2 | 7.6 | 8.7 | 10.1 | 9.9 | 10.1 | 7.9 | 9.4 | 8.1 | . | 9.9
CYLINDER LINER WEAR AVERAGE AS MEASURED | 4.2 | 3.9 | 4.7 | 4.1 | 4.3 | 5.3 | 4.5 | 4.5 | 4.4 | 3.8 | 5.7 | 5.3 | 5.3 | 6.4 | 5.7 | 5.5 | 7 | 8.2 | 9.6 | 9.1 | 9.6 | 7.3 | 9 | 8 | . | 9.1
NUMBER OF DOWNTIME OCCURRENCES | 6 | 2 | 6 | 8 | 7 | 8 | 9 | 5 | 5 | 10 | 9 | 10 | 5 | 5 | 14 | 4 | 4 | 17 | 12 | 8 | 9 | 5 | 7 | 15 | 12 | 10
VALIDITY | bar: A to G
COMMENT 1 | MATRIX | MATRIX | MATRIX | MATRIX | MATRIX | MATRIX | MATRIX | MATRIX | MATRIX | MATRIX | MATRIX | MATRIX | MATRIX | MATRIX | MATRIX | MATRIX | MATRIX | MATRIX | MATRIX | MATRIX | MATRIX | MATRIX | MATRIX | MATRIX | MATRIX | MATRIX
COMMENT 2 | TEST | TEST | TEST | TEST | TEST | TEST | TEST | TEST | TEST | TEST | TEST | TEST | TEST | TEST | TEST | TEST | TEST | TEST | TEST | TEST | TEST | TEST | TEST | TEST | TEST | TEST
COMMENT 3 | B: LOGAL PR; D: LOGALP; G: LOGALPR
COMMENT 4 | B: FIL CHNG; D: FILCHNGE; G: TERMNATE
AVG. ENGINE SPEED AVERAGE OF STAGES A (r/min) | 1800 | 1800 | 1800 | 1800 | 1800 | 1800 | 1800 | 1800 | 1800 | 1800 | 1800 | 1800 | 1800 | 1800 | 1800 | 1800 | 1800 | 1799 | 1799 | 1800 | 1800 | 1800 | 1800 | 1800 | . | 1800
AVG. ENGINE SPEED AVERAGE OF STAGES B (r/min) | 1600 | 1600 | 1600 | 1600 | 1600 | 1600 | 1600 | 1600 | 1600 | 1600 | 1600 | 1600 | 1600 | 1600 | 1600 | 1600 | 1600 | 1600 | 1599 | 1600 | 1600 | 1600 | 1600 | 1600 | . | 1600
AVG. FUEL FLOW OF STAGES A (kg/h) | 58.1 | 58 | 58 | 58 | 58 | 58.1 | 58 | 58 | 58 | 57.9 | 58 | 58 | 58 | 58 | 58 | 58 | 58 | 58 | 57.9 | 58 | 58 | 58 | 58 | 58 | . | 58
AVG. FUEL FLOW OF STAGES B (kg/h) | 64.4 | 64.4 | 64.3 | 64.4 | 64.4 | 64.4 | 64.4 | 64.3 | 64.4 | 64.4 | 64.3 | 64.4 | 64.4 | 64.4 | 64.4 | 64.4 | 64.4 | 64.6 | 64.3 | 64.4 | 64.4 | 64.3 | 64.4 | 64.3 | . | 64.4
AVG. ENGINE COOLANT OUT TEMP (DEG C) | 66 | 66 | 66 | 66 | 66 | 66 | 66 | 66 | 66 | 65.5 | 65.5 | 65.5 | 65.5 | 65.9 | 65.5 | 65.4 | 65.5 | 65.7 | 65.5 | 65.5 | 65.5 | 65.5 | 65.5 | 65.5 | 65.5 | 65.5
AVG. FUEL IN TEMP (DEG C) | 40 | 40 | 40 | 40 | 40 | 40 | 40 | 40 | 40 | 40 | 40 | 40 | 40.1 | 40 | 40 | 40 | 40 | 40 | 39.9 | 40 | 40 | 40 | 50 | 39.9 | 39.8 | 40.1
AVG. OIL GALLERY TEMP (DEG C) | 115.6 | 115 | 115 | 115 | 115 | 115.5 | 115 | 115 | 115 | 115 | 115 | 115.1 | 115 | 114.9 | 115 | 115 | 115 | 115.1 | 115 | 115 | 115 | 115 | 115.1 | 114.9 | 115 | 115
AVG. INTAKE MANIFOLD TEMP STAGE A (DEG C) | 80.1 | 80 | 80.1 | 80 | 80 | 80 | 79.9 | 80 | 80 | 80 | 79.9 | 80 | 80 | 80 | 80 | 80 | 80 | 79.7 | 80 | 80 | 79.9 | 80 | 80 | 80 | . | 80
AVG. INTAKE MANIFOLD TEMP STAGE B (DEG C) | 65.6 | 65.6 | 65.7 | 65.6 | 65.6 | 65.6 | 65.6 | 65.7 | 65.9 | 65.5 | 65.5 | 65.5 | 65.6 | 65.5 | 65.5 | 65.5 | 65.5 | 65.8 | 65.5 | 65.5 | 65.5 | 65.5 | 65.5 | 65.7 | . | 65.5
AVG. EXHAUST PRESSURE (kPa) | 107.3 | 107 | 107.1 | 107 | 107 | 107 | 107 | 107 | 107 | 107 | 107 | 107 | 107 | 107 | 107 | 107 | 107 | 107 | 107 | 107 | 107 | 107 | 107 | 107 | 107 | 107
AVG. TORQUE AVERAGE OF STAGES A (N-m) | 1319.6 | 1337.4 | 1335.2 | 1257.2 | 1314.4 | 1388.7 | 1380.6 | 1399.6 | 1377.2 | 1289.3 | 1249.6 | 1245.6 | 1266.1 | 1317 | 1315 | 1308 | 1303 | 1281.5 | 1287.6 | 1293.8 | 1272.1 | 1285.6 | 1312 | 1307.3 | . | 1350.7
AVG. TORQUE AVERAGE OF STAGES B (N-m) | 1923.4 | 1927.1 | 1935.2 | 1938.8 | 1912.1 | 1975.4 | 1949.7 | 1953.9 | 1944.2 | 1877.5 | 1792.4 | 1841.2 | 1832.9 | 1925 | 1918 | 1917 | 1926 | 1911 | 1896.1 | 1908.8 | 1912.6 | 1904.5 | 1934 | 1943.2 | . | 1922.7
AVG. POWER AVERAGE OF STAGES A (kW) | 248.6 | 252.1 | 251.7 | 236.9 | 247.8 | 261.8 | 260.3 | 263.8 | 259.6 | 243 | 235.6 | 234.8 | 238.7 | 248.2 | 247.9 | 246.6 | 245.6 | 241.5 | 242.6 | 243.9 | 239.8 | 242.3 | 247.3 | 246.4 | . | 254.6
AVG POWER AVERAGE OF STAGES B (kW) | 322.3 | 322.9 | 324.2 | 324.8 | 320.4 | 331 | 326.7 | 327.4 | 325.8 | 314.6 | 300.4 | 308.5 | 307.1 | 322.5 | 321.4 | 321.2 | 319.2 | 320.2 | 317.7 | 319.9 | 320.4 | 319.1 | 324.1 | 325.9 | . | 322.1
EGR RATE STAGES A (%) | 14.9 | 13 | 13.3 | 12.8 | 13.1 | 12.4 | 13 | 13.5 | 13 | 13.3 | 13.6 | 13.3 | 13.5 | 13.3 | 13.7 | 12.9 | 13.7 | 13.6 | 13 | 12.3 | 13 | 12.6 | 14.1 | 13.2 | . | 13.8
EGR RATE STAGES B (%) | 9.7 | 9.2 | 9.4 | 9 | 9.2 | 8.8 | 9.4 | 9.5 | 9.3 | 8.9 | 9.1 | 9 | 9.1 | 9 | 9.3 | 9.2 | 9.3 | 9.6 | 9.8 | 8.5 | 9 | 9.1 | 9.8 | 8.9 | . | 9.6
AVG. BLOWBY (L/min) | 100.5 | 91.2 | 94.3 | 90.7 | 106.6 | 96.5 | 92.8 | 104.3 | 73.6 | 138.5 | 143.5 | 154.9 | 117 | 146.4 | 59.2 | 171.4 | 145.3 | 137.7 | 129 | 139.5 | 133.9 | 132.4 | 150.3 | 175.6 | 136 | 130
AVG. ENGINE COOLANT IN TEMP (DEG C) | 59.4 | 59.5 | 59.5 | 59.5 | 59.5 | 59.3 | 59.2 | 59.3 | 59.2 | 58.9 | 58.7 | 58.8 | 58.5 | 58.8 | 56.4 | 58.1 | 58.2 | 58.9 | 59.3 | 59.2 | 59.5 | 59 | 59.8 | 59.7 | 59.4 | 59.3
AVG. INTAKE AIR TEMP (DEG C) | 30.1 | 29.3 | 29.3 | 30.4 | 29.4 | 29.4 | 29.4 | 29.5 | 29.4 | 30 | 30 | 30 | 30 | 30 | 29.9 | 30 | 30 | 30 | 30 | 30 | 30 | 29.9 | 30 | 30.1 | 29.9 | 30.1
AVG. PRE-TURBINE FRONT TEMP (DEG C) | 581.8 | 588 | 591.4 | 587.7 | 587.5 | 604.6 | 606.8 | 610.8 | 608.8 | 443.2 | 600.1 | 590.7 | 606.9 | 586.3 | 598.4 | 602.9 | 595.2 | 583.2 | 618.6 | 598.5 | 600.8 | 601.6 | 600.4 | 599.2 | 603.3 | 610.2
AVG. PRE-TURBINE REAR TEMP (DEG C) | 518.9 | 596.8 | 599.5 | 598.7 | 598.5 | 613.9 | 617.5 | 622.1 | 620.2 | 414 | 590.7 | 595.3 | 606.4 | 592.9 | 606.9 | 604.1 | 605.2 | 617 | 616.8 | 612.4 | 602.9 | 622.4 | 597.2 | 606.3 | 601.3 | 622.8
AVG. TAILPIPE TEMP (DEG C) | 419.5 | 423.8 | 426.2 | 431.2 | 423.2 | 441.4 | 440.3 | 444.2 | 441.3 | 413.6 | 419.7 | 421.3 | 448.9 | 415.4 | 429 | 431.4 | 424.8 | 431.7 | 449.3 | 435.3 | 430.8 | 437.5 | 431.6 | 446 | 460.5 | 444.2
AVG. FUEL PRESSURE (kPa) | 1080.7 | 1082.6 | 1083.2 | 1082 | 1081.4 | 1094.1 | 1091.7 | 1090.4 | 1091.4 | . | 1090 | 1121.5 | 1086.5 | 1055.9 | 1051.8 | 1051.3 | 1050.5 | 1115.4 | 1102 | 1068.4 | 1101 | 1068.2 | 1082.4 | 1127.9 | 1072.6 | 1071.7
AVG. OIL GALLERY PRESSURE (kPa) | 255.3 | 243.4 | 242.6 | 248.3 | 242.2 | 254.7 | 250.9 | 251.8 | 253.1 | 244.2 | 258.3 | 257.3 | 235.5 | 253.2 | 228.6 | 249.8 | 231.8 | 260 | 263.9 | 263.9 | 256.9 | 262.8 | 252 | 237.7 | 245.8 | 236
AVG. COOLANT PRESSURE (kPa) | 99.2 | 98.3 | 98.2 | 99.3 | 100 | 95.8 | 95.2 | 93.6 | 95.1 | 254.4 | 102 | 103.5 | 101.8 | . | 86.2 | 101.3 | 100.9 | 102.9 | 103 | 103.2 | 103.4 | 103.1 | 102.8 | 103.1 | 103 | 102.9
AVG INTAKE MANIFOLD PRESSURE (kPa) | 350.5 | 348.6 | 348.2 | 350.8 | 350.5 | 336.6 | 334.2 | 333.2 | 336.5 | 348.5 | 350.7 | 346.7 | 349.8 | 352.8 | 346.8 | 344.2 | 350.8 | 346.2 | 331.6 | 340 | 333.8 | 344.6 | 347.1 | 344.7 | 341.2 | 331.9
AVG. CRANKCASE PRESSURE (kPa) | 1.7 | 1.5 | 1.5 | 3 | 1.8 | 2.9 | 1.3 | 1.2 | 1.7 | 1.4 | 2.4 | 2.5 | 2.2 | 1.3 | 3.3 | 2.1 | 0.9 | 3.6 | 3.6 | 3.4 | 2.9 | 2.9 | 2.6 | 2.2 | 1.9 | 1.3
AVG. INTAKE AIR PRESSURE (kPa) | 96.22 | 95.63 | 95.65 | 95.6 | 95.55 | 95.93 | 94.8 | 94.83 | 94.88 | 99.06 | 99.09 | 98.12 | 98.66 | 95.5 | 95.5 | 95.5 | 95.5 | 95.57 | 95.76 | 95.11 | 96 | 95.92 | 97.31 | 96.68 | 96.65 | 96.83
SOT ORIFICE SIZE | 1.188 | 1.000 | 1.000 | 1.000 | 1.000 | 1.188 | 1.063 | 1.063 | 1.000 | 1.375 | 1.000 | 1 | 0.688 | 1.150 | 1.100 | 1.125 | 1.125 | 1.074 | 0.940 | 0.94 | 0.94 | 0.980 | 1.063 | 1.035 | 0.946 | 1.035
ORIFICE CHANGE AT XXX HOURS | NA | NA | NA | NA | NA | NA | NA | NA | NA | NA | NA | 166:00 | 76:22 | 127:00 | NA | NA | 256:36 | 94:24 | NA | 230:00 | NA | NA | NA | BREAKIN | 60:00 | 132:18
2ND ORIFICE SIZE | NA | NA | NA | NA | NA | NA | NA | NA | NA | NA | NA | 1.063 | 0.938 | 1.190 | NA | NA | 1.190 | 1.063 | NA | 0.980 | NA | NA | NA | 1.019 | 0.920 | 0.900
ORIFICE CHANGE AT XXX HOURS | NA | NA | NA | NA | NA | NA | NA | NA | NA | NA | NA | NA | NA | NA | NA | NA | NA | 159:36 | NA | NA | NA | NA | NA | 67:18 | 107:00 | NA
3RD ORIFICE SIZE | NA | NA | NA | NA | NA | NA | NA | NA | NA | NA | NA | NA | NA | NA | NA | NA | NA | 1.031 | NA | NA | NA | NA | NA | 1.065 | 0.900 | NA
ORIFICE CHANGE AT XXX HOURS | NA | NA | NA | NA | NA | NA | NA | NA | NA | NA | NA | NA | NA | NA | NA | NA | NA | NA | NA | NA | NA | NA | NA | NA | 153:42 | NA
4TH ORIFICE SIZE | NA | NA | NA | NA | NA | NA | NA | NA | NA | NA | NA | NA | NA | NA | NA | NA | NA | NA | NA | NA | NA | NA | NA | NA | 0.880 | NA
ORIFICE CHANGE AT XXX HOURS | NA | NA | NA | NA | NA | NA | NA | NA | NA | NA | NA | NA | NA | NA | NA | NA | NA | NA | NA | NA | NA | NA | NA | NA | 173:42 | NA
5TH ORIFICE SIZE | NA | NA | NA | NA | NA | NA | NA | NA | NA | NA | NA | NA | NA | NA | NA | NA | NA | NA | NA | NA | NA | NA | NA | NA | 0.860 | NA
ORIFICE CHANGE AT XXX HOURS | NA | NA | NA | NA | NA | NA | NA | NA | NA | NA | NA | NA | NA | NA | NA | NA | NA | NA | NA | NA | NA | NA | NA | NA | 193:24 | NA
6TH ORIFICE SIZE | NA | NA | NA | NA | NA | NA | NA | NA | NA | NA | NA | NA | NA | NA | NA | NA | NA | NA | NA | NA | NA | NA | NA | NA | 0.830 | NA
AVG. INTAKE CO2, STAGE A | 1.160 | 0.990 | 1.01 | 0.97 | 0.99 | 1.010 | 1.03 | 1.08 | 1.04 | 1.000 | 0.96 | 0.99 | 0.85 | 1.023 | 1.127 | 1.063 | 1.077 | 1.053 | 1.032 | 0.972 | 1.01 | 0.998 | 1.065 | 1.008 | 1.244 | 1.137
AVG. EXHAUST CO2, STAGE A | 7.840 | 7.880 | 7.82 | 7.81 | 7.76 | 8.090 | 8.24 | 8.30 | 8.30 | 7.800 | 7.3 | 7.7 | 7.4 | 7.967 | 8.533 | 8.517 | 8.05 | 8.105 | 8.237 | 8.155 | 8.04 | 8.15 | 7.818 | 7.863 | 8.226 | 8.565
AVG. INTAKE CO2, STAGE B | 0.860 | 0.790 | 0.81 | 0.78 | 0.79 | 0.780 | 0.83 | 0.86 | 0.86 | 0.760 | 0.75 | 0.76 | 0.74 | 0.783 | 0.850 | 0.837 | 0.793 | 0.875 | 0.905 | 0.775 | 0.79 | 0.82 | 0.853 | 0.775 | 0.888 | 0.868
AVG. EXHAUST CO2, STAGE B | 8.900 | 8.920 | 8.89 | 8.96 | 8.89 | 9.100 | 9.23 | 9.39 | 9.57 | 8.800 | 8.5 | 8.7 | 8.4 | 8.977 | 9.553 | 9.483 | 8.843 | 9.378 | 9.668 | 9.435 | 9.11 | 9.37 | 8.990 | 9.000 | 9.32 | 9.457
SOT TIMING | 16.1 | 16.1 | 16.1 | 16.1 | 16.1 | 16.1 | 16.1 | 16.1 | 16.1 | 16.1 | 16.1 | 16.1 | 16.1 | 16.1 | 16.1 | 16.1 | 16.1 | 16.1 | 16.1 | 16.1 | 16.1 | 16.1 | 16.1 | 16.1 | 16.1 | 16.1
TIMING CHANGE AT XXX HOURS | 150:00 | 25:00 | 25:00 | 25:00 | 25:00 | 25:00 | 25:00 | 25:00 | 150:00 | 128:26 | 32:00 | NA | 109:27 | NA | NA | NA | NA | 94:00 | 62:54 | 69:06 | 72:00 | 86:00 | NA | 94:36 | 107:00 | 90:00
2ND TIMING SETTING | 17.5 | 17.5 | 17.5 | 17.5 | 17.5 | 17.5 | 17.5 | 18.0 | 18.0 | 18.0 | 17.5 | NA | 17.1 | NA | NA | NA | NA | 17.1 | 17.1 | 17.3 | 17.1 | 17.3 | NA | 17.1 | 17.1 | 17.5
TIMING CHANGE AT XXX HOURS | NA | NA | 200:00 | 200:00 | 200:00 | 200:00 | 200:00 | NA | NA | 241:15 | 131:30 | NA | 127:30 | NA | NA | NA | NA | NA | NA | NA | 136:36 | NA | NA | NA | NA | 196:24
3RD TIMING SETTING | NA | NA | 16.1 | 16.1 | 16.1 | 16.1 | 18.0 | NA | NA | 16.1 | 18.2 | NA | 18.5 | NA | NA | NA | NA | NA | NA | NA | 16.1 | NA | NA | NA | NA | 19.0
TIMING CHANGE AT XXX HOURS | NA | NA | NA | NA | NA | NA | NA | NA | NA | NA | 197:00 | NA | 150:37 | NA | NA | NA | NA | NA | NA | NA | NA | NA | NA | NA | NA | NA
4TH TIMING SETTING | NA | NA | NA | NA | NA | NA | NA | NA | NA | NA | 18.0 | NA | 19.0 | NA | NA | NA | NA | NA | NA | NA | NA | NA | NA | NA | NA | NA
TOP RING GAP INCREASE, CYL 1 (INCHES) | 0.001 | 0.001 | 0.001 | 0 | 0.001 | 0.001 | 0.001 | 0 | 0.001 | 0 | 0 | 0.002 | 0.002 | 0.002 | 0 | 0 | -0.001 | 0 | 0 | 0 | 0.001 | 0.002 | 0 | 0.002 | 0.002 | 0.001
TOP RING GAP INCREASE, CYL 2 (INCHES) | 0.001 | 0.001 | 0.001 | 0 | 0.001 | 0.001 | 0.001 | 0 | 0 | 0.001 | 0 | 0.001 | 0.001 | 0.001 | 0 | 0.002 | 0 | 0 | 0 | 0 | 0.001 | 0.002 | 0.001 | 0.001 | 0.002 | 0.001
TOP RING GAP INCREASE, CYL 3 (INCHES) | 0.001 | 0.001 | 0.001 | 0.001 | 0.001 | 0.001 | 0.001 | 0 | 0 | 0 | 0 | 0.001 | 0.001 | 0.001 | 0 | 0 | 0.001 | 0 | 0.001 | 0.001 | 0 | 0.002 | 0 | 0.002 | 0.002 | 0.001
TOP RING GAP INCREASE, CYL 4 (INCHES) | 0.001 | 0.001 | 0.001 | 0 | 0.001 | 0.001 | 0.001 | 0 | 0 | 0.001 | 0 | 0.001 | 0.002 | 0.001 | 0 | 0.001 | 0.002 | 0 | 0 | 0 | 0 | 0.002 | 0 | 0.001 | 0.002 | 0.001
TOP RING GAP INCREASE, CYL 5 (INCHES) | 0.001 | 0.001 | 0.001 | 0 | 0.001 | 0.002 | 0.001 | 0 | 0 | 0.001 | 0.001 | 0.002 | 0.002 | 0.001 | 0 | 0.002 | 0.001 | 0 | 0.001 | 0 | 0.001 | 0.002 | 0 | 0.001 | 0.001 | 0.002
TOP RING GAP INCREASE, CYL 6 (INCHES) | 0.001 | 0.001 | 0.001 | 0 | 0.001 | 0.001 | 0.001 | 0 | 0 | 0 | 0.001 | 0.002 | 0.002 | 0.001 | 0 | 0 | 0.001 | 0 | 0.001 | 0.001 | 0.001 | 0.002 | 0.001 | 0.001 | 0.003 | 0.001
AVERAGE TOP RING GAP INCREASE | 0.001 | 0.001 | 0.001 | 0.00016667 | 0.001 | 0.0011667 | 0.001 | 0 | 0.00016667 | 0.0005 | 0.00033333 | 0.0015 | 0.0016667 | 0.0011667 | 0 | 0.00083333 | 0.00066667 | 0 | 0.0005 | 0.00033333 | 0.00066667 | 0.002 | 0.00033333 | 0.0013333 | 0.002 | 0.0011667