## Sheet1
M11 EGR PC-9 Matrix Referee Sludge Ratings
|  |  | Rocker Cover |  | Oil Pan |  | Average Sludge
CMIR | Matrix Oil | At Lab | Original Rating | Referee Rating | Original Rating | Referee Rating | Original Rating | Referee Rating
38959 | PC-9A | PE-AR | 8.82 | 9.08 | 9.04 | 9.06 | 8.9 | 9.1
38968 | PC-9A | SwRI | 8.87 | 8.87 | 8.94 | 8.79 | 8.9 | 8.8
38967 | PC-9B | SwRI | 8.57 | 8.24 | 9.02 | 8.92 | 8.8 | 8.6
38929 | PC-9E | PE-AR | 8.6 | 8.73 | 8.98 | 9.04 | 8.8 | 8.9
38930 | PC-9E | PE-AR | 8.1 | 8.29 | 8.6 | 8.53 | 8.4 | 8.4
38934 | PC-9E | SwRI | 7.33 | 6.99 | 7.82 | 7.95 | 7.6 | 7.5
38935 | PC-9E | SwRI | 7.97 | 7.65 | 8.18 | 8.15 | 8.1 | 7.9
38962 | PC-9F | PE-AR | 7.88 | 7.96 | 8.44 | 8.15 | 8.2 | 8.1
38970 | PC-9F | SwRI | 6.66 | 6.67 | 7.39 | 7.39 | 7 | 7
38961 | PC-9G | PE-AR | 6.99 | 7.04 | 7.86 | 7.81 | 7.4 | 7.4
38969 | PC-9G | SwRI | 7.16 | 6.99 | 7.52 | 7.68 | 7.3 | 7.3
38966 | PC-9J | SwRI | 7.68 | 7.49 | 7.7 | 7.95 | 7.7 | 7.7
38960 | PC-9H | PE-AR | 8.78 | 8.95 | 8.42 | 8.41 | 8.6 | 8.7