## Sheet1
Oil Code | Lab Code | Ltmslab | Desc. | Ag | Al | B | Ba | Ca | Cr | Cu | Fe | K | Mg | Mn | Mo | Na | Ni | P | Pb | Si | Sn | Ti | V | Zn | Nitration | Oxidation | KV100 | KV40 | TAN | TBN | TGA Soot | Fuel Dil
OS366228C |  | G | Aged Oil A | 0 | 1 | 44 | 1 | 1431 | 0 | 16 | 7 | 2 | 795 | 1 | 1 | 2 | 0 | 727 | 0 | 78 | 0 | 0 | 0 | 807 | 14.31 | 8.042 | 7.275 | 31 | 2.5 | 5.2 | 0.308 | 2.7
OS366229C |  | G | Aged Oil B | 0 | 1 | 31 | 0 | 1993 | 0 | 12 | 8 | 7 | 8 | 0 | 746 | 4 | 0 | 667 | 0 | 152 | 1 | 0 | 0 | 744 | 13.93 | 9.466 | 7.281 | 31.03 | 2.8 | 2.3 | 0.667 | 2.3
OS366228C | OS612905, 16-09,C,015 | B | Aged Oil A | 0 | 1 | 50 | 1 | 1441 | 0 | 11 | 8 | 3 | 779 | 1 | 0 | 0 | 0 | 704 | 0 | 21 | 1 | 0 | 0 | 752 | 15.75 | 8.493 | 7.22 | 31.35 | 2.6 | 5.1 | 0.46 | 2.4
OS366229C | OS612997 | B | Aged Oil B | 0 | 1 | 38 | 0 | 1977 | 0 | 21 | 6 | 2 | 6 | 1 | 748 | 1 | 0 | 675 | 0 | 25 | 1 | 0 | 0 | 750 | 11.92 | 9.451 | 7.205 | 30.94 | 2.9 | 2.7 | 0.687 | 2.4
OS366228C | LO-396288 | A | Aged Oil A | 0 | 1 | 35 | 0 | 1442 | 0 | 13 | 6 | 2 | 812 | 0 | 1 | 9 | 0 | 729 | 0 | 40 | 0 | 0 | 0 | 816 | 19.85 | 9.141 | 7.467 | 32.44 | 3 | 4.8 | 0.526 | 2.1
OS366229C | LO-396289 | A | Aged Oil B | 0 | 1 | 45 | 1 | 2008 | 0 | 15 | 8 | 1 | 6 | 0 | 749 | 2 | 0 | 718 | 0 | 44 | 1 | 0 | 0 | 800 | 14.42 | 9.635 | 7.491 | 32.07 | 3 | 2.5 | 0.791 | 2.3