## Lab Data
General Matrix Information | [9 empty] | SOT |  |  |  | EOT | [17 empty] | New | [15 empty] | EOT | [15 empty] | % difference relative to NEW ((NEW-EOT)/(NEW)
Lab | Matrix Run # | Engine # | Sponsor | Test # | SOT | EOT | Valid QI | Oil | Comments | TAN | TBN | KV 40 | KV 100 | TAN | TBN | KV 40 | KV 100 | TGA Soot | Oxidation | Nitration | Fuel Dilution | Weight at EOT (grams) | TAN % Delta | TBN % Delta | TGA Soot | Oxidation | Nitration | Fuel Dilution | KV 100 EOT | Oil Type | Lab | Aluminum (Al) by D5185 | Boron (B) by D5185 | Calcium (Ca) by D5185 | Chromium (Cr) by D5185 | Copper (Cu) by D5185 | Iron (Fe) by D5185 | Lead (Pb) by D5185 | Magnesium (Mg) by D5185 | Manganese (Mn) by D5185 | Molybdenum (Mo) by D5185 | Potassium (K) by D5185 | Phosphorus (P) by D5185 | Silicone (Si) by D5185 | Sodium (Na) by D5185 | Tin (Sn) by D5185 | Zinc (Zn) by D5185 | Aluminum (Al) by D5185 | Boron (B) by D5185 | Calcium (Ca) by D5185 | Chromium (Cr) by D5185 | Copper (Cu) by D5185 | Iron (Fe) by D5185 | Lead (Pb) by D5185 | Magnesium (Mg) by D5185 | Manganese (Mn) by D5185 | Molybdenum (Mo) by D5185 | Potassium (K) by D5185 | Phosphorus (P) by D5185 | Silicone (Si) by D5185 | Sodium (Na) by D5185 | Tin (Sn) by D5185 | Zinc (Zn) by D5185 | Aluminum (Al) by D5185 | Boron (B) by D5185 | Calcium (Ca) by D5185 | Chromium (Cr) by D5185 | Copper (Cu) by D5185 | Iron (Fe) by D5185 | Lead (Pb) by D5185 | Magnesium (Mg) by D5185 | Manganese (Mn) by D5185 | Molybdenum (Mo) by D5185 | Potassium (K) by D5185 | Phosphorus (P) by D5185 | Silicone (Si) by D5185 | Sodium (Na) by D5185 | Tin (Sn) by D5185 | Zinc (Zn) by D5185
G | 5 | 2 | API | UOLSPI172-0-1 |  |  | Y | A | Oil A | 2.7 | 8 | 36.88 | 8.84 | 3.43 | 4.7 | 32.16 | 7.26 | 0.5 | 9 | 18 | 5.5 | 4464 | 27.04% | -41.25% | 0.5 | 9 | 18 | 5.5 | 7.26 | Oil A | G | 1 | 234 | 1486 | 0 | 0 | 2 | 0 | 802 | 0 | 0 | 0 | 751 | 4 | 1 | 0 | 864 | 3 | 32 | 1408 | 0 | 19 | 7 | 0 | 780 | 1 | 0 | 1 | 706 | 136 | 7 | 0 | 836 | -200% | 86.32% | 5.249% | #DIV/0! | #DIV/0! | -250% | #DIV/0! | 2.743% | #DIV/0! | #DIV/0! | #DIV/0! | 5.992% | -3300% | -600% | #DIV/0! | 3.241%
G | 23 | 1 | INT | UOLSPI172-0-4 |  |  | Y | A | Oil A | 2.75 | 7.4 | 37 | 8.86 | 3.9 | 5.1 | 32.58 | 7.44 | 0.3 | 9 | 19 | 2.4 | 4626 | 41.82% | -31.08% | 0.3 | 9 | 19 | 2.4 | 7.44 | Oil A | G | 1 | 232 | 1484 | 0 | 0 | 2 | 0 | 801 | 0 | 0 | 0 | 750 | 4 | 1 | 0 | 866 | 5 | 27 | 1419 | 0 | 16 | 7 | 1 | 775 | 0 | 2 | 3 | 712 | 50 | 4 | 0 | 820 | -400% | 88.36% | 4.38% | #DIV/0! | #DIV/0! | -250% | #DIV/0! | 3.246% | #DIV/0! | #DIV/0! | #DIV/0! | 5.067% | -1150% | -300% | #DIV/0! | 5.312%
A | 1 | 1 (CW75F) | API | 27A-11-93 | 2022-03-11 | 2022-03-14 | Y | A | Oil A | 2.08 | 7.81 | 37.11 | 8.83 | 2.97 | 5.1 | 35.75 | 8.14 | 0.7 | 7.36 | 9.12 | 2.2 | 4294 | 42.79% | -34.7% | 0.7 | 7.36 | 9.12 | 2.2 | 8.14 | Oil A | A | 0 | 237 | 1439 | 0 | 0 | 2 | 0 | 800 | 0 | 0 | 0 | 770 | 5 | 0 | 0 | 861 | 0 | 62 | 1419 | 0 | 9 | 6 | 0 | 797 | 0 | 15 | 0 | 718 | 14 | 5 | 0 | 804 | #DIV/0! | 73.84% | 1.39% | #DIV/0! | #DIV/0! | -200% | #DIV/0! | 0.375% | #DIV/0! | #DIV/0! | #DIV/0! | 6.753% | -180% | #DIV/0! | #DIV/0! | 6.62%
A | 8 | 2 (CW78F) | ASTM | 27A-12-94 | 2022-03-18 | 2022-03-21 | Y | A | Oil A | 2.06 | 8.04 | 36.99 | 8.87 | 3.01 | 4.67 | 33.034 | 7.486 | 0.629 | 7.64 | 9.31 | 2.5 | 4368 | 46.12% | -41.92% | 0.629 | 7.64 | 9.31 | 2.5 | 7.486 | Oil A | A | 0 | 230 | 1444 | 0 | 0 | 2 | 0 | 800 | 0 | 0 | 0 | 753 | 4 | 0 | 0 | 838 | 0 | 38 | 1394 | 0 | 12 | 7 | 0 | 771 | 0 | 1 | 5 | 736 | 46 | 6 | 0 | 813 | #DIV/0! | 83.48% | 3.463% | #DIV/0! | #DIV/0! | -250% | #DIV/0! | 3.625% | #DIV/0! | #DIV/0! | #DIV/0! | 2.258% | -1050% | #DIV/0! | #DIV/0! | 2.983%
A | 19 | 2 (CW78F) | SwRI | 27A-14-96 | 2022-03-31 | 2022-04-04 | Y | A | Oil A | 2.24 | 7.96 | 37.255 | 8.868 | 3.85 | 4.36 | 33.305 | 7.617 | 0.713 | 8.57 | 11.36 | 2 | 4447 | 71.87% | -45.23% | 0.713 | 8.57 | 11.36 | 2 | 7.617 | Oil A | A | 0 | 231 | 1426 | 0 | 0 | 2 | 0 | 793 | 0 | 0 | 0 | 752 | 4 | 0 | 0 | 841 | 0 | 31 | 1378 | 0 | 11 | 7 | 0 | 779 | 0 | 1 | 0 | 722 | 23 | 0 | 0 | 803 | #DIV/0! | 86.58% | 3.366% | #DIV/0! | #DIV/0! | -250% | #DIV/0! | 1.765% | #DIV/0! | #DIV/0! | #DIV/0! | 3.989% | -475% | #DIV/0! | #DIV/0! | 4.518%
D | 10 | 1 | ASTM | CA109-OA-002 | 2022-03-11 | 2022-03-14 | Y | A | Oil A | 2.4 | 5.3 | 36.98 | 8.834 | 3.4 | 4.5 | 32.34 | 7.38 | 0.643 | 9.6 | 19.18 | 2.1 |  | 41.67% | -15.09% | 0.643 | 9.6 | 19.18 | 2.1 | 7.38 | Oil A | D | 1 | 228 | 1515 | 0 | 0 | 2 | 0 | 800 | 0 | 0 | 0 | 760 | 4 | 0 | 0 | 868 | 2 | 38 | 1449 | 0 | 7 | 7 | 0 | 780 | 1 | 2 | 7 | 728 | 46 | 4 | 0 | 825 | -100% | 83.33% | 4.356% | #DIV/0! | #DIV/0! | -250% | #DIV/0! | 2.5% | #DIV/0! | #DIV/0! | #DIV/0! | 4.211% | -1050% | #DIV/0! | #DIV/0! | 4.954%
D | 16 | 2 | Lab D | CA109-OA-003 | 2022-03-21 | 2022-03-24 | Y | A | Oil A | 2.5 | 6.8 | 37 | 8.876 | 3.3 | 4.2 | 32.35 | 7.359 | 0.732 | 10.57 | 24.61 |  | 4558 | 32% | -38.24% | 0.732 | 10.57 | 24.61 | 0 | 7.359 | Oil A | D | 1 | 227 | 1528 | 0 | 0 | 2 | 0 | 807 | 0 | 0 | 0 | 770 | 5 | 0 | 0 | 883 | 2 | 21 | 1466 | 0 | 2 | 7 | 0 | 803 | 0 | 1 | 4 | 744 | 39 | 0 | 0 | 838 | -100% | 90.75% | 4.058% | #DIV/0! | #DIV/0! | -250% | #DIV/0! | 0.4957% | #DIV/0! | #DIV/0! | #DIV/0! | 3.377% | -680% | #DIV/0! | #DIV/0! | 5.096%
B | 3 | 21004-5 | FORD | 329-0-2 | 2022-03-11 | 2022-03-15 | Y | A | Oil A | 2.73 | 7.9 | 38.1 | 8.84 | 2.83 | 5.4 | 34.44 | 7.31 | 0.17 | 0 | 8.36 | 3.1 | 4400 | 3.663% | -31.65% | 0.17 | 0 | 8.36 | 3.1 | 7.31 | Oil A | B | 0 | 228 | 1442 | 0 | 0 | 3 | 0 | 789 | 0 | 0 | 0 | 800 | 4 | 0 | 0 | 859 | 0 | 42 | 1421 | 0 | 8 | 7 | 0 | 780 | 1 | 1 | 2 | 733 | 14 | 0 | 0 | 837 | #DIV/0! | 81.58% | 1.456% | #DIV/0! | #DIV/0! | -133.3% | #DIV/0! | 1.141% | #DIV/0! | #DIV/0! | #DIV/0! | 8.375% | -250% | #DIV/0! | #DIV/0! | 2.561%
B | 21 | 22001-2 | LZ | 329-0-3 |  | 2022-03-22 | Y | A | Oil A | 2.85 | 7.4 | 39.36 | 8.85 | 3.22 | 4.8 | 32.57 | 7.4 | 0.24 | 0 | 10.27 | 3.4 | 4235 | 12.98% | -35.14% | 0.24 | 0 | 10.27 | 3.4 | 7.4 | Oil A | B | 0 | 231 | 1482 | 0 | 0 | 2 | 0 | 806 | 0 | 0 | 0 | 808 | 4 | 0 | 0 | 890 | 0 | 40 | 1394 | 0 | 5 | 7 | 1 | 770 | 0 | 1 | 2 | 717 | 21 | 4 | 0 | 814 | #DIV/0! | 82.68% | 5.938% | #DIV/0! | #DIV/0! | -250% | #DIV/0! | 4.467% | #DIV/0! | #DIV/0! | #DIV/0! | 11.26% | -425% | #DIV/0! | #DIV/0! | 8.539%
A | 14 | 1 (CW75F) | GM | 27A-17-99 | 2022-04-20 | 2022-04-23 | Y | A | Oil A | 2.1 | 7.85 | 36.977 | 8.887 | 3.6 | 2.16 | 33.153 | 7.581 | 0.721 | 9.18 | 13.08 | 2.5 | 4308 | 71.43% | -72.48% | 0.721 | 9.18 | 13.08 | 2.5 | 7.581 | Oil A | A | 0 | 237 | 1466 | 0 | 0 | 2 | 0 | 803 | 0 | 0 | 0 | 756 | 4 | 0 | 0 | 852 | 0 | 26 | 1412 | 0 | 12 | 6 | 0 | 769 | 0 | 2 | 9 | 724 | 19 | 13 | 0 | 806 | #DIV/0! | 89.03% | 3.683% | #DIV/0! | #DIV/0! | -200% | #DIV/0! | 4.234% | #DIV/0! | #DIV/0! | #DIV/0! | 4.233% | -375% | #DIV/0! | #DIV/0! | 5.399%
G | 11 | 1 | ASTM | UOLSPI172-0-2 |  |  | Y | B | Oil B | 2.8 | 6.2 | 37.83 | 8.88 | 3.42 | 3.2 | 31.13 | 7.25 | 0.7 | 9 | 14 | 3.5 | 4682 | 22.14% | -48.39% | 0.7 | 9 | 14 | 3.5 | 7.25 | Oil B | G | 0 | 240 | 2016 | 0 | 0 | 2 | 0 | 8 | 0 | 780 | 0 | 754 | 8 | 0 | 0 | 862 | 0 | 28 | 1900 | 0 | 16 | 6 | 0 | 8 | 0 | 750 | 3 | 688 | 45 | 3 | 0 | 778 | #DIV/0! | 88.33% | 5.754% | #DIV/0! | #DIV/0! | -200% | #DIV/0! | 0% | #DIV/0! | 3.846% | #DIV/0! | 8.753% | -462.5% | #DIV/0! | #DIV/0! | 9.745%
G | 17 | 2 | Oronite | UOLSPI172-0-3 |  |  | Y | B | Oil B | 2.82 | 6.3 | 37.42 | 8.9 | 3.73 | 3 | 32.31 | 7.39 | 0.7 | 8 | 14 | 3.5 | 4626 | 32.27% | -52.38% | 0.7 | 8 | 14 | 3.5 | 7.39 | Oil B | G | 0 | 239 | 2039 | 0 | 0 | 1 | 0 | 8 | 0 | 776 | 0 | 954 | 8 | 0 | 0 | 862 | 0 | 25 | 1932 | 0 | 22 | 5 | 0 | 8 | 0 | 749 | 2 | 690 | 38 | 5 | 0 | 769 | #DIV/0! | 89.54% | 5.248% | #DIV/0! | #DIV/0! | -400% | #DIV/0! | 0% | #DIV/0! | 3.479% | #DIV/0! | 27.67% | -375% | #DIV/0! | #DIV/0! | 10.79%
A | 13 | 1 (CW73F) | Oronite | 27A-9-91 | 2022-02-15 | 2022-02-19 | N | B | Oil B-1.5 hrs short To be Re-Run | 2.25 | 6.03 | 37.73 | 8.92 | 3.85 | 2.98 | 34.11 | 7.98 | 0.5 | 6.93 | 4.68 | 2.4 | 4216 | 71.11% | -50.58% | 0.5 | 6.93 | 4.68 | 2.4 | 7.98 | Oil B-1.5 hrs short To be Re-Run | A | 0 | 234 | 2050 | 0 | 0 | 1 | 0 | 8 | 0 | 762 | 0 | 752 | 9 | 0 | 0 | 829 | 0 | 60 | 1989 | 0 | 12 | 4 | 0 | 8 | 0 | 727 | 9 | 702 | 21 | 12 | 0 | 780 | #DIV/0! | 74.36% | 2.976% | #DIV/0! | #DIV/0! | -300% | #DIV/0! | 0% | #DIV/0! | 4.593% | #DIV/0! | 6.649% | -133.3% | #DIV/0! | #DIV/0! | 5.911%
A | 7 | 2 (CW78F) | ASTM | 27A-10-92 | 2022-03-04 | 2022-03-07 | Y | B | Oil B | 2.12 | 6.01 | 37.631 | 8.951 | 3.2 | 2.54 | 34.63 | 7.87 | 0.572 | 7.68 | 6.65 | 3.6 | 4377 | 50.94% | -57.74% | 0.572 | 7.68 | 6.65 | 3.6 | 7.87 | Oil B | A | 0 | 232 | 2022 | 0 | 0 | 0 | 0 | 8 | 0 | 759 | 0 | 752 | 9 | 0 | 0 | 836 | 0 | 55 | 1993 | 0 | 19 | 4 | 0 | 8 | 0 | 745 | 5 | 726 | 45 | 7 | 3 | 701 | #DIV/0! | 76.29% | 1.434% | #DIV/0! | #DIV/0! | #DIV/0! | #DIV/0! | 0% | #DIV/0! | 1.845% | #DIV/0! | 3.457% | -400% | #DIV/0! | #DIV/0! | 16.15%
A | 2 | 1 (CW75F) | API | 27A-13-95 | 2022-03-24 | 2022-03-28 | Y | B | Oil B | 2.19 | 5.95 | 37.467 | 8.884 | 3.41 | 2.18 | 33.116 | 7.489 | 0.519 | 8.75 | 7.36 | 2.2 | 4393 | 55.71% | -63.36% | 0.519 | 8.75 | 7.36 | 2.2 | 7.489 | Oil B | A | 0 | 233 | 2014 | 0 | 0 | 0 | 0 | 9 | 0 | 778 | 0 | 770 | 9 | 6 | 2 | 856 | 0 | 31 | 1936 | 0 | 13 | 5 | 0 | 9 | 0 | 756 | 7 | 713 | 46 | 13 | 2 | 795 | #DIV/0! | 86.7% | 3.873% | #DIV/0! | #DIV/0! | #DIV/0! | #DIV/0! | 0% | #DIV/0! | 2.828% | #DIV/0! | 7.403% | -411.1% | -116.7% | 0% | 7.126%
A | 13 | 1 (CW75F) | Oronite | 27A-15-97 | 2022-04-05 | 2022-04-09 | Y | B | Oil B | 2.19 | 5.84 | 37.68 | 8.915 | 4.08 | 2.43 | 32.91 | 7.454 | 0.735 | 10.61 | 1.68 | 2.4 | 4316 | 86.3% | -58.39% | 0.735 | 10.61 | 1.68 | 2.4 | 7.454 | Oil B | A | 0 | 233 | 2058 | 0 | 0 | 0 | 0 | 9 | 0 | 760 | 0 | 760 | 9 | 0 | 2 | 839 | 0 | 24 | 1969 | 0 | 12 | 7 | 0 | 10 | 0 | 735 | 6 | 697 | 24 | 11 | 0 | 776
D | 4 | 2 | Ford | CA109-OA-001 | 2022-02-17 | 2022-02-20 | Y | B | Oil B | 2.6 | 5.5 | 37.23 | 8.872 | 4.3 | 2.2 | 33.06 | 7.505 | 0.843 | 10.91 | 16.91 | 1.8 |  | 65.38% | -60% | 0.843 | 10.91 | 16.91 | 1.8 | 7.505 | Oil B | D | [32 empty] | #DIV/0! | #DIV/0! | #DIV/0! | #DIV/0! | #DIV/0! | #DIV/0! | #DIV/0! | #DIV/0! | #DIV/0! | #DIV/0! | #DIV/0! | #DIV/0! | #DIV/0! | #DIV/0! | #DIV/0! | #DIV/0!
D | 22 | 1 | Afton | CA109-OA-004 | 2022-03-28 | 2022-03-31 | Y | B | Oil B | 2.4 | 5.2 | 37.46 | 8.901 |  | 2.2 | 32.69 | 7.512 |  | 10.39 | 16.43 |  | 4317 | -100% | -57.69% | 0 | 10.39 | 16.43 | 0 | 7.512 | Oil B | D | 1 | 230 | 2125 | 0 | 0 | 1 | 0 | 6 | 0 | 803 | 0 | 771 | 9 | 0 | 0 | 873 | 2 | 24 | 2074 | 0 | 5 | 7 | 0 | 9 | 0 | 779 | 6 | 752 | 40 | 7 | 0 | 859 | -100% | 89.57% | 2.4% | #DIV/0! | #DIV/0! | -600% | #DIV/0! | -50% | #DIV/0! | 2.989% | #DIV/0! | 2.464% | -344.4% | #DIV/0! | #DIV/0! | 1.604%
B | 9 | 22001-1 | ASTM | 329-0-1 | 2022-02-23 | 2022-03-03 | Y | B | Oil B | 2.67 | 5.9 | 40.5 | 8.89 | 4.3 | 2.4 | 32.36 | 7.3 | 0.72 | 0 | 0 | 3.1 | 4228 | 61.05% | -59.32% | 0.72 | 0 | 0 | 3.1 | 7.3 | Oil B | B | 0 | 224 | 2251 | 0 | 0 | 1 | 0 | 8 | 0 | 811 | 0 | 750 | 13 | 1 | 0 | 886 | 0 | 23 | 1921 | 0 | 14 | 8 | 0 | 8 | 1 | 748 | 3 | 744 | 32 | 4 | 0 | 831 | #DIV/0! | 89.73% | 14.66% | #DIV/0! | #DIV/0! | -700% | #DIV/0! | 0% | #DIV/0! | 7.768% | #DIV/0! | 0.8% | -146.2% | -300% | #DIV/0! | 6.208%
B | 15 | 22001-6 | LZ | 329-0-4 |  |  |  | B | [14 empty] | #DIV/0! | #DIV/0! | 0 | 0 | 0 | 0 | 0 | 0 | B | [32 empty] | #DIV/0! | #DIV/0! | #DIV/0! | #DIV/0! | #DIV/0! | #DIV/0! | #DIV/0! | #DIV/0! | #DIV/0! | #DIV/0! | #DIV/0! | #DIV/0! | #DIV/0! | #DIV/0! | #DIV/0! | #DIV/0!
A | 20 | 2 (CW78F) | SwRI | 27A-16-98 | 2022-04-15 | 2022-04-19 | Y | B | Oil B | 2.96 | 5.88 | 37.489 | 9.12 | 3.22 | 2 | 32.603 | 7.523 | 0.735 | 8.75 | 6.61 | 2.8 | 4389.1 | 8.784% | -65.99% | 0.735 | 8.75 | 6.61 | 2.8 | 7.523 | Oil B | A | 0 | 229 | 2047 | 0 | 0 | 0 | 0 | 8 | 0 | 747 | 0 | 760 | 8 | 0 | 0 | 839 | 0 | 31 | 1945 | 0 | 16 | 5 | 0 | 9 | 0 | 732 | 0 | 721 | 24 | 13 | 0 | 799 | #DIV/0! | 86.46% | 4.983% | #DIV/0! | #DIV/0! | #DIV/0! | #DIV/0! | -12.5% | #DIV/0! | 2.008% | #DIV/0! | 5.132% | -200% | #DIV/0! | #DIV/0! | 4.768%
[23 empty] | #DIV/0! | #DIV/0! | 0 | 0 | 0 | 0 | 0 | 0 | 0 | [32 empty] | #DIV/0! | #DIV/0! | #DIV/0! | #DIV/0! | #DIV/0! | #DIV/0! | #DIV/0! | #DIV/0! | #DIV/0! | #DIV/0! | #DIV/0! | #DIV/0! | #DIV/0! | #DIV/0! | #DIV/0! | #DIV/0!
[20 empty] | Scoping Test Info | Proposed Limits | Aged A | >0.5% | >-40% | 0.3-0.5 | >7.5 | >15 | >2.0 | Stay in Grade (6.9-7.3) | [34 empty] | Positive means higher at start of test, negative means increase in amount by EOT.
[22 empty] | Aged B | >25% | >-60% | 0.6-0.8 | >8.5 | >12.5 | >2.0
[21 empty] | Average Results | Aged A | 1.46% | -46.45% | 0.4313333 | 8.558667 | 16.63667 | 2.4
[22 empty] | Aged B | 26.95% | -65.75% | 0.715 | 9.517333 | 13.42333 | 2.4
[21 empty] | Proposed Aging Factors |  | TAN-D664 | TBN-D4739 | TGA Soot- D5967 Annex A4 | Oxidation-D7414 | Nitration-D7624 | Fuel Dilution-D3525 | KV 100C-D445
[30 empty] | TAN | TBN
[28 empty] | Proposed Limits | Aged A | >0.5% | >-40%
[29 empty] | Aged B | >25% | >-60%
[28 empty] | Test | Aged A | >25% | >-15%
[28 empty] | Results | Aged B | >20% | >-50%

## Matrix Information
Lab A |  | Lab B | Lab D | Lab G
LSPI Stand 1 | LSPI Stand 2 | LSPI Stand 1 | LSPI Stand 1 | LSPI Stand 1 | LSPI Stand 2
Test 1-Oil A | Test 2-Oil B | Test 3-Oil A | Test 4-Oil B | Test 5-Oil A | Test 6-Oil B
Aged Oil Eng #1 | Aged Oil Eng #1 | Aged Oil Eng #1 | Aged Oil Eng #2 | Aged Oil Eng #2 | Aged Oil Eng #2
API | API | Ford | Ford | API | API
Test 7-Oil B | Test 8-Oil A | Test 9-Oil B | Test 10-Oil A | Test 11-Oil B | Test 12-Oil A
Aged Oil Eng #2 | Aged Oil Eng #2 | Aged Oil Eng #2 | Aged Oil Eng #1 | Aged Oil Eng #1 | Aged Oil Eng #1
ASTM | ASTM | ASTM | ASTM | ASTM | Infineum
Test 13-Oil B | Test 14-Oil A | Test 15-Oil B | Test 16-Oil A | Test17-Oil B | Test 18-Oil A
Aged Oil Eng #1 | Aged Oil Eng #1 | Aged Oil Eng #1 | Aged Oil Eng #2 | Aged Oil Eng #2 | Aged Oil Eng #2
Oronite | GM | Lab B | Lab D | Oronite | GM
Test 19-Oil A | Test 20-Oil B | Test 21-Oil A | Test 22-Oil B | Test 23-Oil A | Test 24-Oil B
Aged Oil Eng #2 | Aged Oil Eng #2 | Aged Oil Eng #2 | Aged Oil Eng #1 | Aged Oil Eng #1 | Aged Oil Eng #1
Lab A | Lab A | Lab B | Lab D | Lab G | Lab G
Reference Oils: Oil A (Pass)=TMC API01, Oil B (Fail)=TMC API02. Each matrix test will be charged a TMC test review fee.
Each lab will have (2) different Aging Engines, one that is ‘New’ (Eng #2)and another with approx. ‘5’ (Eng #1) CW tests completed previously.