## Lab Data
General Matrix Information | [9 empty] | SOT |  |  |  | EOT | [17 empty] | New | [15 empty] | EOT | [15 empty] | % difference relative to NEW ((NEW-EOT)/(NEW)
Lab | Matrix Run # | Engine # | Sponsor | Test # | SOT | EOT | Valid QI | Oil | Comments | TAN | TBN | KV 40 | KV 100 | TAN | TBN | KV 40 | KV 100 | TGA Soot | Oxidation | Nitration | Fuel Dilution | Weight at EOT (grams) | TAN % Delta | TBN % Delta | TGA Soot | Oxidation | Nitration | Fuel Dilution | KV 100 EOT | Oil Type | Lab | Aluminum (Al) by D5185 | Boron (B) by D5185 | Calcium (Ca) by D5185 | Chromium (Cr) by D5185 | Copper (Cu) by D5185 | Iron (Fe) by D5185 | Lead (Pb) by D5185 | Magnesium (Mg) by D5185 | Manganese (Mn) by D5185 | Molybdenum (Mo) by D5185 | Potassium (K) by D5185 | Phosphorus (P) by D5185 | Silicone (Si) by D5185 | Sodium (Na) by D5185 | Tin (Sn) by D5185 | Zinc (Zn) by D5185 | Aluminum (Al) by D5185 | Boron (B) by D5185 | Calcium (Ca) by D5185 | Chromium (Cr) by D5185 | Copper (Cu) by D5185 | Iron (Fe) by D5185 | Lead (Pb) by D5185 | Magnesium (Mg) by D5185 | Manganese (Mn) by D5185 | Molybdenum (Mo) by D5185 | Potassium (K) by D5185 | Phosphorus (P) by D5185 | Silicone (Si) by D5185 | Sodium (Na) by D5185 | Tin (Sn) by D5185 | Zinc (Zn) by D5185 | Aluminum (Al) by D5185 | Boron (B) by D5185 | Calcium (Ca) by D5185 | Chromium (Cr) by D5185 | Copper (Cu) by D5185 | Iron (Fe) by D5185 | Lead (Pb) by D5185 | Magnesium (Mg) by D5185 | Manganese (Mn) by D5185 | Molybdenum (Mo) by D5185 | Potassium (K) by D5185 | Phosphorus (P) by D5185 | Silicone (Si) by D5185 | Sodium (Na) by D5185 | Tin (Sn) by D5185 | Zinc (Zn) by D5185
G | 5 | 2 | API | UOLSPI172-0-1 |  |  | Y | A | Oil A | 2.7 | 8 | 36.88 | 8.84 | 3.43 | 4.7 | 32.16 | 7.26 | 0.5 | 9 | 18 | 5.5 | 4464 | 27.04% | -41.25% | 0.5 | 9 | 18 | 5.5 | 7.26 | Oil A | G
G | 23 | 1 | INT | UOLSPI172-0-4 |  |  | Y | A | Oil A | 2.75 | 7.4 | 37 | 8.86 | 3.9 | 5.1 | 32.58 | 7.44 | 0.3 | 9 | 19 | 2.4 | 4626 | 41.82% | -31.08% | 0.3 | 9 | 19 | 2.4 | 7.44 | Oil A | G
A | 1 | 1 (CW75F) | API | 27A-11-93 | 2022-03-11 | 2022-03-14 | Y | A | Oil A | 2.08 | 7.81 | 37.11 | 8.83 | 2.97 | 5.1 | 35.75 | 8.14 | 0.7 | 7.36 | 9.12 | 2.2 | 4294 | 42.79% | -34.7% | 0.7 | 7.36 | 9.12 | 2.2 | 8.14 | Oil A | A
A | 8 | 2 (CW78F) | ASTM | 27A-12-94 | 2022-03-18 | 2022-03-21 | Y | A | Oil A | 2.06 | 8.04 | 36.99 | 8.87 | 3.01 | 4.67 | 33.034 | 7.486 | 0.629 | 7.64 | 9.31 | 2.5 | 4368 | 46.12% | -41.92% | 0.629 | 7.64 | 9.31 | 2.5 | 7.486 | Oil A | A
D | 10 | 1 | ASTM |  |  |  | Y | A | Oil A | 2.4 | 5.3 | 36.98 | 8.834 | 3.4 | 4.5 | 32.34 | 7.38 | 0.643 | 9.6 | 19.18 | 2.1 |  | 41.67% | -15.09% | 0.643 | 9.6 | 19.18 | 2.1 | 7.38 | Oil A | D
B | 3 | 21004-5 | FORD | 329-0-2 | 2022-03-11 | 2022-03-15 | Y | A | Oil A | 2.73 | 7.9 | 38.1 | 8.84 | 2.83 | 5.4 | 34.44 | 7.31 | 0.17 | 0 | 8.36 | 3.1 | 4400 | 3.663% | -31.65% | 0.17 | 0 | 8.36 | 3.1 | 7.31 | Oil A | B | 0 | 228 | 1442 | 0 | 0 | 3 | 0 | 789 | 0 | 0 | 0 | 800 | 4 | 0 | 0 | 859 | 0 | 42 | 1421 | 0 | 8 | 7 | 0 | 780 | 1 | 1 | 2 | 733 | 14 | 0 | 0 | 837 | #DIV/0! | 81.58% | 1.456% | #DIV/0! | #DIV/0! | -133.3% | #DIV/0! | 1.141% | #DIV/0! | #DIV/0! | #DIV/0! | 8.375% | -250% | #DIV/0! | #DIV/0! | 2.561%
B | 21 | 22001-2 | FORD | 329-0-3 |  | 2022-03-22 | Y | A | Oil A | 2.85 | 7.4 | 39.36 | 8.85 | 3.22 | 4.8 | 32.57 | 7.4 | 0.24 | 0 | 10.27 | 3.4 | 4235 | 12.98% | -35.14% | 0.24 | 0 | 10.27 | 3.4 | 7.4 | Oil A | B | 0 | 231 | 1482 | 0 | 0 | 2 | 0 | 806 | 0 | 0 | 0 | 808 | 4 | 0 | 0 | 890 | 0 | 40 | 1394 | 0 | 5 | 7 | 1 | 770 | 0 | 1 | 2 | 717 | 21 | 4 | 0 | 814 | #DIV/0! | 82.68% | 5.938% | #DIV/0! | #DIV/0! | -250% | #DIV/0! | 4.467% | #DIV/0! | #DIV/0! | #DIV/0! | 11.26% | -425% | #DIV/0! | #DIV/0! | 8.539%
G | 11 | 1 | ASTM | UOLSPI172-0-2 |  |  | Y | B | Oil B | 2.8 | 6.2 | 37.83 | 8.88 | 3.42 | 3.2 | 31.13 | 7.25 | 0.7 | 9 | 14 | 3.5 | 4682 | 22.14% | -48.39% | 0.7 | 9 | 14 | 3.5 | 7.25 | Oil B | G
G | 17 | 2 | Oronite | UOLSPI172-0-3 |  |  | Y | B | Oil B | 2.82 | 6.3 | 37.42 | 8.9 | 3.73 | 3 | 32.31 | 7.39 | 0.7 | 8 | 14 | 3.5 | 4626 | 32.27% | -52.38% | 0.7 | 8 | 14 | 3.5 | 7.39 | Oil B | G
A | 13 | 1 (CW73F) | Oronite | 27A-9-91 | 2022-02-15 | 2022-02-19 | N | B | Oil B-1.5 hrs short To be Re-Run | 2.25 | 6.03 | 37.73 | 8.92 | 3.85 | 2.98 | 34.11 | 7.98 | 0.5 | 6.93 | 4.68 | 2.4 | 4216 | 71.11% | -50.58% | 0.5 | 6.93 | 4.68 | 2.4 | 7.98 | Oil B-1.5 hrs short To be Re-Run | A
A | 7 | 2 (CW78F) | ASTM | 27A-10-92 | 2022-03-04 | 2022-03-07 | Y | B | Oil B | 2.12 | 6.01 | 37.631 | 8.951 | 3.2 | 2.54 | 34.63 | 7.87 | 0.572 | 7.68 | 6.65 | 3.6 | 4377 | 50.94% | -57.74% | 0.572 | 7.68 | 6.65 | 3.6 | 7.87 | Oil B | A
D | 4 | 2 | Ford |  |  |  | Y | B | Oil B | 2.6 | 5.5 | 37.23 | 8.872 | 4.3 | 2.2 | 33.06 | 7.505 | 0.843 | 10.91 | 16.91 | 1.8 |  | 65.38% | -60% | 0.843 | 10.91 | 16.91 | 1.8 | 7.505 | Oil B | D
B | 9 | 22001-1 | ASTM | 329-0-1 | 2022-02-23 | 2022-03-03 | Y | B | Oil B | 2.67 | 5.9 | 40.5 | 8.89 | 4.3 | 2.4 | 32.36 | 7.3 | 0.72 | 0 | 0 | 3.1 | 4228 | 61.05% | -59.32% | 0.72 | 0 | 0 | 3.1 | 7.3 | Oil B | B | 0 | 224 | 2251 | 0 | 0 | 1 | 0 | 8 | 0 | 811 | 0 | 750 | 13 | 1 | 0 | 886 | 0 | 23 | 1921 | 0 | 14 | 8 | 0 | 8 | 1 | 748 | 3 | 744 | 32 | 4 | 0 | 831 | #DIV/0! | 89.73% | 14.66% | #DIV/0! | #DIV/0! | -700% | #DIV/0! | 0% | #DIV/0! | 7.768% | #DIV/0! | 0.8% | -146.2% | -300% | #DIV/0! | 6.208%
B | 15 | 22001-6 | LZ | 329-0-4 |  |  |  | B | [14 empty] | #DIV/0! | #DIV/0! | 0 | 0 | 0 | 0 | 0 | 0 | B | [32 empty] | #DIV/0! | #DIV/0! | #DIV/0! | #DIV/0! | #DIV/0! | #DIV/0! | #DIV/0! | #DIV/0! | #DIV/0! | #DIV/0! | #DIV/0! | #DIV/0! | #DIV/0! | #DIV/0! | #DIV/0! | #DIV/0!
[23 empty] | #DIV/0! | #DIV/0! | 0 | 0 | 0 | 0 | 0 | 0 | 0
[23 empty] | #DIV/0! | #DIV/0! | 0 | 0 | 0 | 0 | 0 | 0 | 0
[20 empty] | Scoping Test Info | Proposed Limits | Aged A | >0.5% | >-40% | 0.3-0.5 | >7.5 | >15 | >2.0 | Stay in Grade (6.9-7.3) | [34 empty] | Positive means higher at start of test, negative means increase in amount by EOT.
[22 empty] | Aged B | >25% | >-60% | 0.6-0.8 | >8.5 | >12.5 | >2.0
[21 empty] | Average Results | Aged A | 1.46% | -46.45% | 0.4313333 | 8.558667 | 16.63667 | 2.4
[22 empty] | Aged B | 26.95% | -65.75% | 0.715 | 9.517333 | 13.42333 | 2.4
[21 empty] | Proposed Aging Factors |  | TAN-D664 | TBN-D4739 | TGA Soot- D5967 Annex A4 | Oxidation-D7414 | Nitration-D7624 | Fuel Dilution-D3525 | KV 100C-D445
[30 empty] | TAN | TBN
[28 empty] | Proposed Limits | Aged A | >0.5% | >-40%
[29 empty] | Aged B | >25% | >-60%
[28 empty] | Test | Aged A | >25% | >-15%
[28 empty] | Results | Aged B | >20% | >-50%

## Matrix Information
Lab A |  | Lab B | Lab D | Lab G
LSPI Stand 1 | LSPI Stand 2 | LSPI Stand 1 | LSPI Stand 1 | LSPI Stand 1 | LSPI Stand 2
Test 1-Oil A | Test 2-Oil B | Test 3-Oil A | Test 4-Oil B | Test 5-Oil A | Test 6-Oil B
Aged Oil Eng #1 | Aged Oil Eng #1 | Aged Oil Eng #1 | Aged Oil Eng #2 | Aged Oil Eng #2 | Aged Oil Eng #2
API | API | Ford | Ford | API | API
Test 7-Oil B | Test 8-Oil A | Test 9-Oil B | Test 10-Oil A | Test 11-Oil B | Test 12-Oil A
Aged Oil Eng #2 | Aged Oil Eng #2 | Aged Oil Eng #2 | Aged Oil Eng #1 | Aged Oil Eng #1 | Aged Oil Eng #1
ASTM | ASTM | ASTM | ASTM | ASTM | Infineum
Test 13-Oil B | Test 14-Oil A | Test 15-Oil B | Test 16-Oil A | Test17-Oil B | Test 18-Oil A
Aged Oil Eng #1 | Aged Oil Eng #1 | Aged Oil Eng #1 | Aged Oil Eng #2 | Aged Oil Eng #2 | Aged Oil Eng #2
Oronite | GM | Lab B | Lab D | Oronite | GM
Test 19-Oil A | Test 20-Oil B | Test 21-Oil A | Test 22-Oil B | Test 23-Oil A | Test 24-Oil B
Aged Oil Eng #2 | Aged Oil Eng #2 | Aged Oil Eng #2 | Aged Oil Eng #1 | Aged Oil Eng #1 | Aged Oil Eng #1
Lab A | Lab A | Lab B | Lab D | Lab G | Lab G
Reference Oils: Oil A (Pass)=TMC API01, Oil B (Fail)=TMC API02. Each matrix test will be charged a TMC test review fee.
Each lab will have (2) different Aging Engines, one that is ‘New’ (Eng #2)and another with approx. ‘5’ (Eng #1) CW tests completed previously.