## IAR Aged IX
Test Number | 62-604-85-4 | 62-597-81A-6 | 62-605-85-5 | 62-596-81A-5 | 60-646-79-25 | 60-647-79-26 | 60-648-79-27 | 60-649-79-28
Matrix Run | 5 | 11 | 17 | 23 | 6 | 12 | 18 | 24
CMIR | 172837 | 170094 | 172838 | 170086 | 170092 | 170087 | 170088 | 170093
Lab Code | 223523MU1 | 22352DMU1 | 22352EMU1 | 223524MU1 | 22352FMU1 | 223536MU1 | 223525MUD | 223530MU1
Oil | A | B | B | A | B | A | A | B
Analysis Parameter
Total Acid Number, D664 | 2.61 | 2.71 | 2.76 | 2.61 | 2.76 | 2.81 | 2.64 | 2.57
Total Base Number, D4739 | 5.3 | 3 | 3 | 4.9 | 2.6 | 5 | 5.2 | 3.2
Kinematic Viscosity @ 40 degC, D445 | 23.77 | 24.54 | 23.52 | 24.93 | 25.74 | 24.68 | 24.59 | 24.07
Kinematic Viscosity @ 100 degC, D445 | 5.961 | 6.028 | 5.901 | 6.187 | 6.06 | 6.008 | 6.15 | 6.002
Soot Concentration, D5967 | 0.528 | 0.782 | 0.681 | 0.74 | 0.699 | 0.556 | 0.446 | 0.665
Oxidation, FTIR by E168 | 0 | 0 | 11 | 8 | 10 | 10 | 29 | 9
Nitration, FTIR by E168 | 10 | 13 | 17 | 17 | 16 | 17 | 25 | 15
Fuel Dilution, D3525 | 8.6 | 9 | 9.9 | 8 | 8.7 | 10.1 | 8.5 | 9.2
ICP Metals, D5185
Silver | 0 | 0 | 0 | 0 | 0 | 0 | 0 | 0
Aluminum | 2 | 2 | 2 | 4 | 2 | 2 | 2 | 2
Boron | 34 | 25 | 26 | 27 | 21 | 27 | 34 | 21
Barium | 0 | 0 | 0 | 0 | 0 | 0 | 0 | 0
Calcium | 1276 | 1783 | 1760 | 1291 | 1763 | 1287 | 1282 | 1757
Cadmium | 0 | 0 | 0 | 0 | 0 | 0 | 0 | 0
Chromium | 0 | 0 | 0 | 0 | 0 | 0 | 0 | 0
Copper | 14 | 13 | 20 | 13 | 17 | 15 | 12 | 10
Iron | 6 | 6 | 8 | 6 | 6 | 6 | 7 | 5
Potassium | 2 | 2 | 3 | 3 | 3 | 3 | 3 | 2
Magnesium | 696 | 19 | 20 | 698 | 20 | 705 | 710 | 19
Manganese | 0 | 0 | 0 | 0 | 0 | 0 | 0 | 0
Molybdenum | 2 | 691 | 684 | 2 | 682 | 12 | 1 | 680
Sodium | 4 | 3 | 4 | 4 | 4 | 4 | 4 | 3
Nickle | 0 | 0 | 0 | 0 | 0 | 0 | 0 | 0
Phosphorus | 660 | 636 | 636 | 654 | 639 | 654 | 650 | 634
Lead | 0 | 0 | 0 | 0 | 0 | 0 | 0 | 0
Sulfur | 2438 | 3041 | 2955 | 2464 | 3067 | 2557 | 2421 | 3079
Antimony | 0 | 0 | 0 | 0 | 0 | 0 | 0 | 0
Silicon | 37 | 36 | 54 | 42 | 51 | 49 | 64 | 37
Tin | 0 | 0 | 0 | 0 | 0 | 0 | 0 | 0
Titanium | 0 | 0 | 0 | 0 | 0 | 0 | 0 | 0
Vanadium | 0 | 0 | 0 | 0 | 0 | 0 | 0 | 0
Zinc | 750 | 724 | 716 | 749 | 723 | 748 | 741 | 718

## SWIRI Aged IX
Test Number | 2-306-52-28 | 2-307-52-29 | 2-308-52-30 | 2-309-52-31 | 4-400-54-16 | 4-401-54-17 | 4-402-54-18 | 4-403-54-19
Matrix Run | 2 | 8 | 14 | 20 | 1 | 7 | 13 | 19
CMIR | 170102 | 170096 | 170098 | 170104 | 170095 | 170101 | 170103 | 170097
Lab Code | 223531MU1 | 223526MU1 | 223527MU1 | 223532MU1 | 22352AMU1 | 223533MU1 | 22352DMUA | 22352BMU1
Oil | B | A | A | B | A | B | B | A
Analysis Parameter
Total Acid Number, D664 | 2.77 | 2.74 | 3.1 | 2.71 | 2.8 | 2.9 | 2388 | 3.1
Total Base Number, D4739 | 2.7 | 5.1 | 4.8 | 2.9 | 5.2 | 2.6 | 3 | 4.9
Kinematic Viscosity @ 40 degC, D445 | 28.57 | 27.51 | 27.62 | 27.42 | 28.3 | 28 | 27.81 | 28.13
Kinematic Viscosity @ 100 degC, D445 | 6.668 | 6.639 | 6.679 | 6.629 | 6.776 | 6.703 | 6.721 | 6.732
Soot Concentration, D5967 | 0.78 | 0.582 | 0.59 | 0.759 | 0.393 | 0.755 | 0.763 | 0.758
Oxidation, FTIR by E168 | 4 | 4 | 4 | 5 | 6 | 10 | 6 | 9
Nitration, FTIR by E168 | 13 | 16 | 17 | 15 | 21 | 18 | 16 | 23
Fuel Dilution, D3525 | 10 | 9.7 | 10 | 9.1 | 9.5 | 8.8 | 9.6 | 10.2
ICP Metals, D5185
Silver | 0 | 0 | 0 | 0 | 0 | 0 | 0 | 0
Aluminum | 2 | 2 | 1 | 2 | 2 | 3 | 2 | 2
Boron | 23 | 31 | 26 | 22 | 28 | 21 | 21 | 25
Barium | 0 | 0 | 0 | 0 | 0 | 0 | 0 | 0
Calcium | 1855 | 1347 | 1352 | 1864 | 1362 | 1878 | 1863 | 1358
Cadmium | 0 | 0 | 0 | 0 | 0 | 0 | 0 | 0
Chromium | 0 | 0 | 0 | 0 | 0 | 0 | 0 | 0
Copper | 12 | 12 | 11 | 14 | 10 | 19 | 12 | 11
Iron | 8 | 7 | 7 | 7 | 8 | 9 | 9 | 9
Potassium | 6 | 6 | 9 | 7 | 4 | 6 | 5 | 4
Magnesium | 21 | 735 | 745 | 19 | 755 | 19 | 10 | 740
Manganese | 0 | 0 | 0 | 0 | 0 | 0 | 0 | 0
Molybdenum | 716 | 11 | 3 | 732 | 2 | 732 | 718 | 13
Sodium | 7 | 7 | 9 | 8 | 5 | 7 | 6 | 5
Nickle | 0 | 0 | 0 | 0 | 0 | 0 | 0 | 0
Phosphorus | 660 | 687 | 693 | 691 | 688 | 679 | 662 | 686
Lead | 0 | 0 | 0 | 0 | 0 | 0 | 0 | 0
Sulfur | 3169 | 2533 | 2553 | 3143 | 2606 | 3089 | 3157 | 2576
Antimony | 0 | 0 | 0 | 0 | 0 | 0 | 0 | 0
Silicon | 41 | 42 | 20 | 24 | 17 | 43 | 23 | 23
Tin | 0 | 0 | 0 | 0 | 0 | 0 | 0 | 0
Titanium | 0 | 0 | 0 | 0 | 0 | 0 | 0 | 0
Vanadium | 0 | 0 | 0 | 0 | 0 | 0 | 0 | 0
Zinc | 752 | 781 | 789 | 778 | 784 | 764 | 753 | 784

## Lubrizol Aged IX
Test Number
Matrix Run | 9 | 3 | 21 | 15
CMIR | 170108 | 170105 | 170106 | 170109
Lab Code | 223534MU1 | 223523MUA | 22352CMU1 | 223535MU1
Oil | B | A | A | B
Analysis Parameter
Total Acid Number, D664 | 2.84 | 2.49 | 2.62 | 2.61
Total Base Number, D4739 | 2.5 | 2.15 | 4.8 | 2.6
Kinematic Viscosity @ 40 degC, D445 | 23.96 | 23.9 | 23.83 | 23.92
Kinematic Viscosity @ 100 degC, D445 | 6.013 | 5.978 | 6.003 | 6.046
Soot Concentration, D5967 | 0.74 | 0.472 | 0.377 | 0.664
Oxidation, FTIR by E168 | 6 | 5 | 4 | 15
Nitration, FTIR by E168 | 15 | 16 | 16 | 18
Fuel Dilution, D3525 | 9 | 9.6 | 9.5 | 10
ICP Metals, D5185
Silver | 0 | 0 | 0 | 0
Aluminum | 3 | 2 | 2 | 2
Boron | 21 | 32 | 3 | 28
Barium | 0 | 0 | 0 | 0
Calcium | 1741 | 1277 | 1265 | 1761
Cadmium | 0 | 0 | 0 | 0
Chromium | 0 | 0 | 0 | 0
Copper | 13 | 8 | 6 | 8
Iron | 7 | 7 | 6 | 4
Potassium | 2 | 2 | 2 | 2
Magnesium | 17 | 708 | 687 | 9
Manganese | 0 | 0 | 0 | 0
Molybdenum | 673 | 2 | 14 | 697
Sodium | 5 | 4 | 3 | 3
Nickle | 0 | 0 | 0 | 0
Phosphorus | 650 | 661 | 660 | 668
Lead | 0 | 0 | 0 | 0
Sulfur | 2966 | 2483 | 2460 | 3061
Antimony | 0 | 0 | 0 | 0
Silicon | 26 | 17 | 21 | 20
Tin | 0 | 0 | 0 | 0
Titanium | 0 | 0 | 0 | 0
Vanadium | 0 | 0 | 0 | 0
Zinc | 734 | 750 | 751 | 754

## Afton Aged IX
Test Number
Matrix Run | 4 | 10 | 16 | 22
CMIR
Lab Code
Oil | B | A | A | B
Analysis Parameter
Total Acid Number, D664 | n/a | n/a | n/a | n/a
Total Base Number, D4739 | n/a | n/a | n/a | n/a
Kinematic Viscosity @ 40 degC, D445 | n/a | n/a | n/a | n/a
Kinematic Viscosity @ 100 degC, D445 | n/a | n/a | n/a | n/a
Soot Concentration, D5967 | n/a | n/a | n/a | n/a
Oxidation, FTIR by E168 | n/a | n/a | n/a | n/a
Nitration, FTIR by E168 | n/a | n/a | n/a | n/a
Fuel Dilution, D3525 | n/a | n/a | n/a | n/a
ICP Metals, D5185
Silver | n/a | n/a | n/a | n/a
Aluminum | n/a | n/a | n/a | n/a
Boron | n/a | n/a | n/a | n/a
Barium | n/a | n/a | n/a | n/a
Calcium | n/a | n/a | n/a | n/a
Cadmium | n/a | n/a | n/a | n/a
Chromium | n/a | n/a | n/a | n/a
Copper | n/a | n/a | n/a | n/a
Iron | n/a | n/a | n/a | n/a
Potassium | n/a | n/a | n/a | n/a
Magnesium | n/a | n/a | n/a | n/a
Manganese | n/a | n/a | n/a | n/a
Molybdenum | n/a | n/a | n/a | n/a
Sodium | n/a | n/a | n/a | n/a
Nickle | n/a | n/a | n/a | n/a
Phosphorus | n/a | n/a | n/a | n/a
Lead | n/a | n/a | n/a | n/a
Sulfur | n/a | n/a | n/a | n/a
Antimony | n/a | n/a | n/a | n/a
Silicon | n/a | n/a | n/a | n/a
Tin | n/a | n/a | n/a | n/a
Titanium | n/a | n/a | n/a | n/a
Vanadium | n/a | n/a | n/a | n/a
Zinc | n/a | n/a | n/a | n/a