## IAR Aged
Test Number | UOLSPI172-0-1 | UOLSPI172-0-2 | UOLSPI172-0-3 | UOLSPI172-0-4 | UOLSPI172-0-5 | UOLSPI172-0-6 | UOLSPI172-0-7 | UOLSPI172-0-8
Matrix Run | 5 | 11 | 17 | 23 | 6 | 12 | 18 | 24
CMIR | 170085 | 170090 | 170091 | 170086 | 170092 | 170087 | 170088 | 170093
Lab Code | 2216AAMU1 | 2216ABMU1 | 2216ACMU1 | 2216ADMU1 | 2216AEMU1 | 2216AFMU1 | 2216B0MU1 | 2216B2MU1
Oil | A | B | B | A | B | A | A | B
Analysis Parameter
Total Acid Number, D664 | 3.92 | 4.16 | 4.3 | 4.03 | 4.04 | 3.73 | 3.93 | 4.08
Total Base Number, D4739 | 5.2 | 2.9 | 3 | 5.2 | 3.9 | 5.4 | 5.4 | 3.3
Kinematic Viscosity @ 40 degC, D445 | 32.11 | 32.22 | 32.36 | 32.71 | 31.68 | 31.72 | 32.24 | 32.42
Kinematic Viscosity @ 100 degC, D445 | 7.26 | 7.228 | 7.388 | 7.441 | 7.275 | 7.281 | 7.378 | 7.373
Soot Concentration, D5967 | 0.572 | 0.686 | 0.699 | 0.506 | 0.662 | 0.373 | 0.358 | 0.568 | Rerun*
Oxidation, FTIR by E168 | 3 | 5* | 8 | 5 | 10 | 2 | 3 | 5 | 22
Nitration, FTIR by E168 | 12 | 9* | 11 | 14 | 11 | 11 | 11 | 8 | 16
Fuel Dilution, D3525 | 3.5 | 3.4 | 3.4 | 3.3 | 3.5 | 3.2 | 3.2 | 3.3
ICP Metals, D5185
Silver | 0 | 0 | 0 | 0 | 0 | 0 | 0 | 0
Aluminum | 3 | 1 | 1 | 5 | 0 | 3 | 2 | 0
Boron | 31 | 28 | 25 | 27 | 25 | 32 | 40 | 32
Barium | 0 | 0 | 0 | 0 | 0 | 0 | 0 | 0
Calcium | 1428 | 1952 | 1970 | 1431 | 1975 | 1439 | 1444 | 2000
Cadmium | 0 | 0 | 0 | 0 | 0 | 0 | 0 | 0
Chromium | 0 | 0 | 0 | 0 | 0 | 0 | 0 | 0
Copper | 19 | 16 | 22 | 17 | 21 | 18 | 15 | 12
Iron | 8 | 6 | 5 | 7 | 5 | 6 | 7 | 5
Potassium | 2 | 3 | 2 | 3 | 3 | 4 | 4 | 3
Magnesium | 815 | 9 | 8 | 813 | 8 | 817 | 823 | 9
Manganese | 1 | 0 | 0 | 0 | 0 | 0 | 0 | 0
Molybdenum | 0 | 753 | 765 | 0 | 765 | 0 | 0 | 769
Sodium | 4 | 5 | 4 | 5 | 6 | 5 | 5 | 5
Nickle | 0 | 0 | 0 | 0 | 0 | 0 | 0 | 0
Phosphorus | 699 | 671 | 681 | 700 | 688 | 704 | 690 | 687
Lead | 0 | 0 | 0 | 0 | 0 | 0 | 0 | 0
Sulfur | 2763 | 3414 | 3356 | 2763 | 3338 | 2789 | 2699 | 3614
Antimony | 0 | 0 | 0 | 0 | 0 | 0 | 0 | 0
Silicon | 125 | 41 | 36 | 45 | 49 | 47 | 73 | 39
Tin | 0 | 0 | 0 | 0 | 0 | 0 | 0 | 0
Titanium | 0 | 0 | 0 | 0 | 0 | 0 | 0 | 0
Vanadium | 0 | 0 | 0 | 0 | 0 | 0 | 0 | 0
Zinc | 802 | 769 | 779 | 806 | 786 | 817 | 794 | 788

## SWIRI Aged
Test Number | 27A-10-92 | 27A-11-93 | 27A-12-94 | 27A-13-95 | 27A-14-96 | 27A-15-97 | 27A-16-98 | 27A-17-99
Matrix Run | 7 | 1 | 8 | 2 | 19 | 13 | 20 | 14
CMIR | 170101 | 170095 | 170096 | 170102 | 170097 | 170103 | 170104 | 170098
Lab Code | 2215A8MU1 | 2215ABMU1 | 2215ACMU1 | 2215A9MU1 | 2215ADMU1 | 221671MU1 | 2215AAMU1 | 2215AEMU1
Oil | B | A | A | B | A | B | B | A
Analysis Parameter
Total Acid Number, D664 | 4.41 | 4.14 | 3.9 | 4.35 | 4.23 | 4.69 | 4.37 | 4.3
Total Base Number, D4739 | 2.7 | 5.3 | 5.5 | 2.8 | 5 | 2.9 | 3 | 4.5
Kinematic Viscosity @ 40 degC, D445 | 32.97 | 33.72 | 32.82 | 32.96 | 33.52 | 32.8 | 32.64 | 33.3
Kinematic Viscosity @ 100 degC, D445 | 7.459 | 7.625 | 7.419 | 7.488 | 7.624 | 7.44 | 7.459 | 7.558
Soot Concentration, D5967 | 0.818 | 0.761 | 0.356 | 0.712 | 0.426 | 0.738 | 0.356 | 0.751
Oxidation, FTIR by E168 | 6 | 6 | 5 | 5 | 5 | 4 | 11 | 10
Nitration, FTIR by E168 | 13 | 17 | 15 | 14 | 17 | 12 | 16 | 22
Fuel Dilution, D3525 | 2.9 | 3.1 | 3.2 | 2.9 | 3.2 | 3.2 | 3.3 | 3.2
ICP Metals, D5185
Silver | 0 | 0 | 0 | 0 | 0 | 0 | 0 | 0
Aluminum | 0 | 2 | 2 | 0 | 2 | 0 | 0 | 2
Boron | 23 | 28 | 38 | 34 | 31 | 25 | 31 | 26
Barium | 0 | 0 | 0 | 0 | 0 | 0 | 0 | 0
Calcium | 1921 | 1380 | 1373 | 1890 | 1364 | 1921 | 1892 | 1377
Cadmium | 0 | 0 | 0 | 0 | 0 | 0 | 0 | 0
Chromium | 0 | 0 | 0 | 0 | 0 | 0 | 0 | 0
Copper | 24 | 12 | 14 | 14 | 12 | 14 | 18 | 14
Iron | 6 | 7 | 7 | 6 | 7 | 7 | 6 | 6
Potassium | 7 | 4 | 7 | 7 | 5 | 6 | 9 | 11
Magnesium | 8 | 784 | 781 | 9 | 773 | 8 | 8 | 779
Manganese | 0 | 0 | 0 | 0 | 0 | 0 | 0 | 0
Molybdenum | 778 | 1 | 1 | 772 | 2 | 762 | 765 | 2
Sodium | 10 | 7 | 10 | 9 | 7 | 8 | 11 | 13
Nickle | 0 | 0 | 0 | 0 | 0 | 0 | 0 | 0
Phosphorus | 694 | 684 | 718 | 687 | 690 | 670 | 689 | 713
Lead | 0 | 0 | 0 | 0 | 0 | 0 | 0 | 0
Sulfur | 3455 | 2891 | 2905 | 3572 | 2825 | 3503 | 3480 | 2924
Antimony | 0 | 0 | 0 | 0 | 0 | 0 | 0 | 1
Silicon | 51 | 14 | 48 | 46 | 21 | 21 | 22 | 20
Tin | 0 | 0 | 0 | 0 | 0 | 0 | 0 | 0
Titanium | 0 | 0 | 0 | 0 | 0 | 0 | 0 | 0
Vanadium | 0 | 0 | 0 | 0 | 0 | 0 | 0 | 0
Zinc | 784 | 784 | 820 | 777 | 787 | 761 | 778 | 812

## Afton Aged
Test Number | C109A-OA-001 | C109A-OA-002 | C109A-OA-003 | C109A-OA-004
Matrix Run | 4 | 10 | 16 | 22
CMIR | 170114 | 170111 | 170112 | 170115
Lab Code | 2215AFMU1 | 2215B0MU1 | 2215B1MU1 | 2215B2MU1
Oil | B | A | A | B
Analysis Parameter
Total Acid Number, D664 | 4.35 | 3.87 | 4.32 | 4.02
Total Base Number, D4739 | 2.7 | 5.3 | 4.7 | 2.6
Kinematic Viscosity @ 40 degC, D445 | 33.09 | 32.37 | 33.41 | 32.73
Kinematic Viscosity @ 100 degC, D445 | 7.523 | 7.443 | 7.588 | 7.473
Soot Concentration, D5967 | 0.764 | 0.34 | 0.586 | 0.74
Oxidation, FTIR by E168 | 6 | 6 | 10 | 9
Nitration, FTIR by E168 | 14 | 18 | 25 | 17
Fuel Dilution, D3525 | 3 | 3.4 | 3.6 | 3.4
ICP Metals, D5185
Silver | 0 | 0 | 0 | 0
Aluminum | 0 | 3 | 3 | 0
Boron | 32 | 43 | 29 | 28
Barium | 0 | 0 | 0 | 0
Calcium | 1890 | 1358 | 1366 | 1867
Cadmium | 0 | 0 | 0 | 0
Chromium | 0 | 0 | 0 | 0
Copper | 13 | 7 | 3 | 6
Iron | 8 | 7 | 8 | 7
Potassium | 0 | 9 | 7 | 6
Magnesium | 9 | 768 | 775 | 10
Manganese | 0 | 0 | 0 | 0
Molybdenum | 763 | 2 | 2 | 760
Sodium | 3 | 9 | 8 | 8
Nickle | 0 | 0 | 0 | 0
Phosphorus | 668 | 676 | 696 | 690
Lead | 0 | 0 | 0 | 0
Sulfur | 3514 | 2873 | 2778 | 3548
Antimony | 0 | 0 | 1 | 0
Silicon | 17 | 46 | 40 | 38
Tin | 0 | 0 | 0 | 0
Titanium | 0 | 0 | 0 | 0
Vanadium | 0 | 0 | 0 | 0
Zinc | 759 | 770 | 794 | 781

## Lubrizol Aged
Test Number | 329-0-1 | 329-0-2 | 329-0-3 | 329-0-4
Matrix Run | 9 | 3 | 21 | 15
CMIR | 170108 | 170105 | 170106 | 170109
Lab Code | 2215B3MU1 | 2215B4MU1 | 2215B5MU1 | 2215B6MU1
Oil | B | A | A | B
Analysis Parameter
Total Acid Number, D664 | 4.34 | 3.52 | 3.83 | 3.85
Total Base Number, D4739 | 2.68 | 5.6 | 5.4 | 3.11
Kinematic Viscosity @ 40 degC, D445 | 33.16 | 32.08 | 32.61 | 32.08
Kinematic Viscosity @ 100 degC, D445 | 7.511 | 7.34 | 7.4 | 7.304
Soot Concentration, D5967 | 0.796 | 0.288 | 0.307 | 0.669
Oxidation, FTIR by E168 | 8 | 1 | 8 | 6
Nitration, FTIR by E168 | 16 | 9 | 18 | 12
Fuel Dilution, D3525 | 3.3 | 3.5 | 3.5 | 3.3
ICP Metals, D5185
Silver | 0 | 0 | 0 | 0
Aluminum | 0 | 2 | 2 | 0
Boron | 36 | 45 | 43 | 38
Barium | 0 | 0 | 0 | 0
Calcium | 1860 | 1359 | 1352 | 1878
Cadmium | 0 | 0 | 0 | 0
Chromium | 0 | 0 | 0 | 0
Copper | 15 | 9 | 6 | 9
Iron | 7 | 7 | 7 | 5
Potassium | 2 | 2 | 2 | 2
Magnesium | 17 | 769 | 764 | 9
Manganese | 0 | 0 | 0 | 0
Molybdenum | 735 | 2 | 1 | 764
Sodium | 6 | 5 | 5 | 4
Nickle | 0 | 0 | 0 | 0
Phosphorus | 677 | 671 | 666 | 675
Lead | 0 | 0 | 0 | 0
Sulfur | 3229 | 2860 | 2848 | 3448
Antimony | 0 | 0 | 0 | 1
Silicon | 24 | 13 | 18 | 18
Tin | 0 | 0 | 0 | 0
Titanium | 0 | 0 | 0 | 0
Vanadium | 0 | 0 | 0 | 0
Zinc | 763 | 764 | 763 | 765