## Block Data
test number | cylinder | Rk | Rpk | Rvk | Rz | Mr2
A 77-0-79 | 1 | 1.008 | 0.338 | 1.156 | 3.985 | 81.525 |  |  | Bore Diameters
A 77-0-79 | 3 | 1.145 | 0.31 | 1.07 | 3.806 | 85.15 |  |  | One |  |  |  | Three |  |  |  | Five |  |  |  | Two |  |  |  | Four |  |  |  | Six
A 77-0-79 | 5 | 1.041 | 0.269 | 1.126 | 4.114 | 80.725 |  |  | Top | Middle | Bottom | Taper | Top | Middle | Bottom | Taper | Top | Middle | Bottom | Taper | Top | Middle | Bottom | Taper | Top | Middle | Bottom | Taper | Top | Middle | Bottom | Taper
A 77-0-79 | 2 | 1.267 | 0.0365 | 1.001 | 3.552 | 87.15 | A 77-0-79 | Trans | 96.041 | 96.04 | 96.041 | 0 | 96.04 | 96.039 | 96.04 | 0 | 96.042 | 96.041 | 96.042 | 0 | 96.043 | 96.041 | 96.042 | 0.001 | 96.038 | 96.036 | 96.035 | 0.003 | 96.038 | 96.038 | 96.037 | 0.001
A 77-0-79 | 4 | 1.126 | 0.236 | 1.385 | 4.035 | 89.25 | A 77-0-79 | Long | 96.043 | 96.043 | 96.039 | 0.004 | 96.04 | 96.043 | 96.04 | 0 | 96.042 | 96.043 | 96.041 | 0.001 | 96.042 | 96.041 | 96.041 | 0.001 | 96.038 | 96.04 | 96.036 | 0.002 | 96.042 | 96.038 | 96.036 | 0.006
A 77-0-79 | 6 | 1.229 | 0.285 | 1.127 | 3.606 | 83.525 | A 64-0-58 | Trans | 96.038 | 96.038 | 96.039 | 0.001 | 96.04 | 96.039 | 96.039 | 0.001 | 96.041 | 96.04 | 96.04 | 0.001 | 96.037 | 96.036 | 96.037 | 0 | 96.039 | 96.037 | 96.037 | 0.002 | 96.042 | 96.042 | 96.04 | 0.002
A 64-0-58 | 1 | 1.11 | 0.305 | 1.073 | 4.294 | 79.925 | A 64-0-58 | Long | 96.039 | 96.038 | 96.036 | 0.003 | 96.04 | 96.043 | 96.04 | 0 | 96.041 | 96.042 | 96.04 | 0.001 | 96.036 | 96.037 | 96.036 | 0 | 96.039 | 96.042 | 96.038 | 0.001 | 96.044 | 96.042 | 96.038 | 0.006
A 64-0-58 | 3 | 1.401 | 0.611 | 1.056 | 4.179 | 84.425 | A 64-0-64 | Trans | 96.042 | 96.041 | 96.043 | 0.001 | 96.04 | 96.037 | 96.04 | 0 | 96.04 | 96.038 | 96.043 | 0.003 | 96.042 | 96.04 | 96.041 | 0.001 | 96.042 | 96.04 | 96.04 | 0.002 | 96.042 | 96.041 | 96.04 | 0.002
A 64-0-58 | 5 | 1.496 | 0.31 | 1.065 | 3.568 | 86.525 | A 64-0-64 | Long | 96.043 | 96.042 | 96.04 | 0.003 | 96.04 | 96.044 | 96.041 | 0.001 | 96.041 | 96.041 | 96.043 | 0.002 | 96.04 | 96.041 | 96.039 | 0.001 | 96.041 | 96.044 | 96.041 | 0 | 96.044 | 96.043 | 96.039 | 0.005
A 64-0-58 | 2 | 1.49 | 0.51 | 1.07 | 4.126 | 86.375 | D CB106-0-1 | Trans | 96.037 | 96.037 | 96.038 | 0.001 | 96.037 | 96.037 | 96.036 | -0.001 | 96.039 | 96.039 | 96.04 | 0.001 | 96.036 | 96.036 | 96.037 | 0.001 | 96.036 | 96.037 | 96.037 | 0.001 | 96.04 | 96.041 | 96.041 | 0.001
A 64-0-58 | 4 | 1.412 | 0.585 | 1.001 | 3.758 | 86.55 | D CB106-0-1 | Long | 96.036 | 96.036 | 96.037 | 0.001 | 96.038 | 96.038 | 96.038 | 0 | 96.04 | 96.04 | 96.04 | 0 | 96.038 | 96.038 | 96.038 | 0 | 96.037 | 96.038 | 96.038 | 0.001 | 96.04 | 96.04 | 96.04 | 0
A 64-0-58 | 6 | 1.382 | 0.493 | 1.019 | 3.517 | 87.425 | G 91-1-2 | Trans | 96.0399 | 96.0425 | 96.0425 | 0.0026 | 96.0399 | 96.045 | 96.0425 | 0.0026 | 96.0425 | 96.045 | 96.045 | 0.0025 | 96.0399 | 96.0476 | 96.0476 | 0.0077 | 96.0399 | 96.0425 | 96.045 | 0.0051 | 96.0374 | 96.0399 | 96.0399 | 0.0025
A 64-0-64 | 1 | 1.505 | 0.655 | 1.053 | 4.581 | 86.875 | G 91-1-2 | Long | 96.0425 | 96.0425 | 96.0425 | 0 | 96.0425 | 96.045 | 96.0425 | 0 | 96.0425 | 96.045 | 96.045 | 0.0025 | 96.0399 | 96.0476 | 96.0476 | 0.0077 | 96.0425 | 96.0425 | 96.045 | 0.0025 | 96.0399 | 96.0399 | 96.0374 | 0.0025
A 64-0-64 | 3 | 1.395 | 0.543 | 1.109 | 3.856 | 85.238 | G 182-0-1 | Trans | 96.0374 | 96.0399 | 96.0374 | 0 | 96.0374 | 96.0374 | 96.0374 | 0 | 96.0374 | 96.0374 | 96.0399 | 0.0025 | 96.0374 | 96.0399 | 96.0425 | 0.0051 | 96.0374 | 96.0374 | 96.0374 | 0 | 96.0374 | 96.0399 | 96.0425 | 0.0051
A 64-0-64 | 5 | 1.486 | 0.42 | 1.003 | 3.608 | 85.825 | G 182-0-1 | Long | 96.0399 | 96.0399 | 96.0374 | 0.0025 | 96.0374 | 96.0399 | 96.0374 | 0 | 96.0374 | 96.0399 | 96.0399 | 0.0025 | 96.0399 | 96.0425 | 96.0374 | 0.0025 | 96.0374 | 96.0399 | 96.0374 | 0 | 96.0425 | 96.0425 | 96.0374 | 0.0051
A 64-0-64 | 2 | 1.246 | 0.364 | 1.018 | 3.858 | 81.05 | G 182-1-2 | Trans | 96.044 | 96.045 | 96.046 | 0.002 | 96.04 | 96.04 | 96.04 | 0 | 96.036 | 96.039 | 96.041 | 0.005 | 96.04 | 96.041 | 96.042 | 0.002 | 96.044 | 96.045 | 96.046 | 0.002 | 96.038 | 96.04 | 96.042 | 0.004
A 64-0-64 | 4 | 1.369 | 0.374 | 1.136 | 3.523 | 85.275 | G 182-1-2 | Long | 96.045 | 96.046 | 96.046 | 0.001 | 96.04 | 96.041 | 96.038 | 0.002 | 96.04 | 96.04 | 96.04 | 0 | 96.04 | 96.042 | 96.043 | 0.003 | 96.043 | 96.046 | 96.043 | 0 | 96.046 | 96.042 | 96.04 | 0.006
A 64-0-64 | 6 | 1.269 | 0.462 | 1.004 | 3.586 | 83.1 | B 341-0-1 | Trans |  |  |  | 0.005 |  |  |  | 0.003 |  |  |  | 0.005 |  |  |  | 0.004 |  |  |  | 0.004 |  |  |  | 0.004
D CB106-0-1 | 1 | 1.22 | 0.38 | 1.364 | 4.542 | 86.725 | B 341-0-1 | Long |  |  |  | 0.002 |  |  |  | 0.003 |  |  |  | 0.003 |  |  |  | 0.001 |  |  |  | 0.004 |  |  |  | 0.001
D CB106-0-1 | 3 | 0.834 | 0.351 | 1.294 | 3.664 | 83 | B 341-2-2 | Trans |  |  |  | 0.003 |  |  |  | 0.001 |  |  |  | 0.001 |  |  |  | 0.001 |  |  |  | 0.001 |  |  |  | 0.006
D CB106-0-1 | 5 | 1.117 | 0.351 | 1.428 | 3.866 | 82.388 | B 341-2-2 | Long |  |  |  | 0.001 |  |  |  | 0.001 |  |  |  | 0.001 |  |  |  | 0.002 |  |  |  | 0.005 |  |  |  | 0
D CB106-0-1 | 2 | 1.053 | 0.334 | 1.453 | 4.086 | 84.825 | B 341-3-3 | Trans |  |  |  | 0.006 |  |  |  | 0.003 |  |  |  | 0.005 |  |  |  | 0.002 |  |  |  | 0.003 |  |  |  | 0.004
D CB106-0-1 | 4 | 1.028 | 0.34 | 1.509 | 4.843 | 81.925 | B 341-3-3 | Long |  |  |  | 0.001 |  |  |  | 0.001 |  |  |  | 0.001 |  |  |  | 0.001 |  |  |  | 0.001 |  |  |  | 0.001
D CB106-0-1 | 6 | 1.073 | 0.365 | 1.263 | 4.066 | 82.75 | D cb106-0-2 | Trans | 96.04 | 96.041 | 96.04 | 0.001 | 96.04 | 96.04 | 96.041 | 0.001 | 96.04 | 96.041 | 96.041 | 0.001 | 96.038 | 96.039 | 96.04 | 0.002 | 96.039 | 96.039 | 96.04 | 0.001 | 96.04 | 96.04 | 96.041 | 0.001
G 91-1-2 | 1 | 1.280668 | 0.367284 | 1.029208 | 3.24358 | 82.638 | D cb106-0-2 | Long | 96.039 | 96.039 | 96.04 | 0.001 | 96.04 | 96.04 | 96.04 | 0 | 96.041 | 96.041 | 96.04 | 0.001 | 96.038 | 96.038 | 96.039 | 0.001 | 96.04 | 96.04 | 96.04 | 0 | 96.04 | 96.04 | 96.04 | 0
G 91-1-2 | 3 | 1.082548 | 0.23622 | 1.024382 | 3.225038 | 79.9 | D cb106-0-3 | Trans | 96.04 | 96.04 | 96.041 | 0.001 | 96.04 | 96.04 | 96.04 | 0 | 96.041 | 96.041 | 96.041 | 0 | 96.04 | 96.04 | 96.041 | 0.001 | 96.041 | 86.04 | 96.041 | 0.001 | 96.042 | 96.041 | 96.042 | 0.001
G 91-1-2 | 5 | 1.222502 | 0.276098 | 1.09347 | 3.344418 | 81.913 | D cb106-0-3 | Long | 96.04 | 96.041 | 96.04 | 0.001 | 96.042 | 96.042 | 96.041 | 0.001 | 96.042 | 96.042 | 96.042 | 0 | 96.042 | 96.042 | 96.042 | 0 | 96.042 | 96.042 | 96.042 | 0 | 96.042 | 96.042 | 96.042 | 0
G 91-1-2 | 2 | 1.210564 | 0.311658 | 1.002538 | 3.257804 | 82.938 | D cb106-0-4 | Trans | 96.04 | 96.039 | 96.039 | 0.001 | 96.04 | 96.04 | 96.039 | 0.001 | 96.041 | 96.04 | 96.041 | 0.001 | 96.041 | 96.04 | 96.04 | 0.001 | 96.04 | 96.041 | 96.04 | 0.001 | 96.04 | 96.04 | 96.039 | 0.001
G 91-1-2 | 4 | 1.17348 | 0.324104 | 0.874776 | 3.122168 | 80.538 | D cb106-0-4 | Long | 96.041 | 96.041 | 96.04 | 0.001 | 96.038 | 96.038 | 96.038 | 0 | 96.04 | 96.04 | 96.041 | 0.001 | 96.039 | 96.04 | 96.039 | 0.001 | 96.038 | 96.04 | 96.038 | 0.002 | 96.038 | 96.038 | 96.038 | 0
G 91-1-2 | 6 | 1.292098 | 0.339598 | 1.018032 | 3.506724 | 82.513 | Average | Trans |  |  |  | 0.001966667 |  |  |  | 0.0008833333 |  |  |  | 0.00225 |  |  |  | 0.002316667 |  |  |  | 0.002091667 |  |  |  | 0.0028
G 182-0-1 | 1 | 1.47574 | 0.233172 | 1.180084 | 3.71475 | 81.65 | Average | longitudinal |  |  |  | 0.001708333 |  |  |  | 0.00075 |  |  |  | 0.00125 |  |  |  | 0.001683333 |  |  |  | 0.001375 |  |  |  | 0.002716667
G 182-0-1 | 3 | 1.269746 | 0.361188 | 0.879094 | 3.048254 | 81.513
G 182-0-1 | 5 | 1.30048 | 0.312674 | 1.14427 | 3.668522 | 84.738
G 182-0-1 | 2 | 1.551178 | 0.429514 | 1.155954 | 4.113784 | 82
G 182-0-1 | 4 | 1.741424 | 0.268478 | 1.109726 | 3.81635 | 86.213
G 182-0-1 | 6 | 1.313942 | 0.322834 | 1.003808 | 3.261106 | 82.3
G 182-1-2 | 1 | 1.170686 | 0.28829 | 1.116838 | 3.65633 | 82.588
G 182-1-2 | 3 | 1.21412 | 0.347726 | 1.024128 | 3.579114 | 84.313
G 182-1-2 | 5 | 1.249426 | 0.37084 | 1.144524 | 3.74015 | 83.475
G 182-1-2 | 2 | 1.88595 | 0.803402 | 1.08077 | 4.916678 | 86.4
G 182-1-2 | 4 | 1.511808 | 0.513334 | 1.068578 | 4.201414 | 84.063
G 182-1-2 | 6 | 1.415288 | 0.316484 | 1.067816 | 3.696716 | 84.038
B 341-0-1 | 1 | 1 | 0.34 | 0.93 | 2.8 | 85
B 341-0-1 | 3 | 1.32 | 0.38 | 1.18 | 3.5 | 85
B 341-0-1 | 5 | 0.78 | 0.22 | 0.62 | 2.3 | 86
B 341-0-1 | 2 | 1.1 | 0.3 | 1.07 | 3.3 | 84
B 341-0-1 | 4 | 0.89 | 0.29 | 0.7 | 2.6 | 87
B 341-0-1 | 6 | 0.96 | 0.25 | 0.78 | 2.5 | 86
B 341-2-2 | 1 | 1.18 | 0.4 | 1.18 | 3.76 | 83
B 341-2-2 | 3 | 1.03 | 0.42 | 1.15 | 3.72 | 81
B 341-2-2 | 5 | 1.19 | 0.34 | 1.06 | 3.62 | 85
B 341-2-2 | 2 | 1.2 | 0.46 | 1.04 | 3.64 | 85
B 341-2-2 | 4 | 1.19 | 0.58 | 1.04 | 3.93 | 81
B 341-2-2 | 6 | 1.04 | 0.44 | 1.06 | 3.52 | 85
B 341-3-3 | 1 | 0.86 | 0.34 | 0.75 | 2.71 | 88
B 341-3-3 | 3 | 1.1 | 0.26 | 1.06 | 3.34 | 85
B 341-3-3 | 5 | 1.03 | 0.42 | 0.95 | 3.5 | 84
B 341-3-3 | 2 | 1.09 | 0.28 | 1 | 3.37 | 24
B 341-3-3 | 4 | 1.07 | 0.34 | 0.95 | 3.5 | 86
B 341-3-3 | 6 | 1.51 | 0.36 | 1.08 | 3.76 | 86
D cb106-0-2 | 1 | 1.007 | 0.313 | 1.089 | 3.771 | 85.738
D cb106-0-2 | 3 | 1.042 | 0.408 | 1.189 | 4.004 | 84.588
D cb106-0-2 | 5 | 1.146 | 0.317 | 1.133 | 3.691 | 82.675
D cb106-0-2 | 2 | 0.933 | 0.315 | 1.019 | 3.357 | 84.7
D cb106-0-2 | 4 | 1.065 | 0.295 | 1.031 | 3.409 | 85.15
D cb106-0-2 | 6 | 0.936 | 0.277 | 1.089 | 3.814 | 84.325
D cb106-0-3 | 1 | 1.054 | 0.393 | 0.753 | 2.958 | 86.038
D cb106-0-3 | 3 | 1.047 | 0.262 | 0.802 | 2.968 | 86.4
D cb106-0-3 | 5 | 1.148 | 0.426 | 0.766 | 3.277 | 87.525
D cb106-0-3 | 2 | 0.989 | 0.347 | 1.017 | 3.578 | 88.275
D cb106-0-3 | 4 | 1.065 | 0.382 | 0.945 | 3.483 | 86.638
D cb106-0-3 | 6 | 0.97 | 0.279 | 1.034 | 3.211 | 84.163
D cb106-0-4 | 1 | 1.179 | 0.46 | 0.769 | 3.409 | 87.375
D cb106-0-4 | 3 | 1.042 | 1.111 | 1.271 | 4.429 | 83.388
D cb106-0-4 | 5 | 0.907 | 0.305 | 0.708 | 2.93 | 86.388
D cb106-0-4 | 2 | 1.098 | 0.442 | 0.544 | 2.978 | 88.9
D cb106-0-4 | 4 | 0.903 | 0.285 | 0.556 | 2.45 | 87.75
D cb106-0-4 | 6 | 0.91 | 0.275 | 0.708 | 2.927 | 89.563