## Metadata Lists (hidden)
Laboratory:
Intertek
Southwest
Lubrizol
Yes/No:
Yes
No
Oil Code:
REO1006-2
REO300
REO3
Scheduled Length:
100HR
125HR
150HR
175HR
200HR
Validity:
Valid
Invalid
TBD
Lifters:
None
Notched
Etched

## Template
Test Information
General Test Information | [5 empty] | Test Validity | [5 empty] | Hardware Overview |  |  |  |  | Test Result Summary | [5 empty] | Engineering Comments
Test Code = 2067C. Three unshceduled shutdowns. Blowby Coolant at Outlet temperature data is not available for this test. The Blowby Coolant at Outlet thermocouple channel was used to record Blowby Gas in Oil Separator temperature for this test.
Laboratory: | Intertek |  |  |  |  | Scheduled length: |  |  | 200HR |  |  | Lifter modifications: |  | Etched |  |  | Average intake lifter area loss: |  | 172628.878 | µm2
Test ID: | IVB102-0-60 |  |  |  |  | Actual test length: |  |  | 200 | HRS |  | "Test" intake hardware used: |  | Yes |  |  | St. Dev. Intake lifter area loss: |  | 45874.879 | µm2
Test Stand: | 102 |  |  |  |  | Did the test experience a lobe failure: |  |  | No |  |  | Hours on engine (est.): |  | 456 | HRS |  | Average intake lifter volume loss: |  | 1.794547 | mm3
Oil Code: | REO300 |  |  |  |  | E.O.T. oil consumption: |  |  | 75.2 | g |  | Hours on cylinder head (est.): |  | 456 | HRS |  | St. Dev. Intake lifter volume loss: |  | 0.4699554 | mm3
E.O.T. Date: | 2017-09-08 |  |  |  |  | Any indication of non-rotating lifters? |  |  | No |  |  | Hours on clutch (est.): |  | 456 | HRS |  | E.O.T. ICP Iron: |  | 187 | ppm
101HR Operational Data (3600 Seconds)
OBD-II Parameters
Data Dictionary Name: |  | Time | Cycle Number |  |  | Stage Identification | AFR | AIRHUM | BAROP | BLOWBY | BMEP | CCASEP | COLDT | COLIN | COLOUT | EXHPR | EXHT | FFLO | FUELP | FUELT | INAIRP | INAIRT | MAP | OILGP | OILT | POWER | RACINT | RACOUT | RPM | SUMPT | TORQUE | TSTCLT1 | Optional Non-ASTM Parameters |  |  |  | Parameters Recently Added | [5 empty] | P12 | P14 | P17 | P5 | P15 | P4 | P11 | P69 | P20 | P6
Data Dictionary Parameter Description: |  |  |  | Cycle Time | Stage Time |  | Air Fuel Ratio | Intake Air Humidity | Barometric Pressure | Blowby Flow Rate | Brake Mean Effective Pressure | Crankcase Gas Pressure | Coolant Delta | Coolant Temperature Into Engine | Coolant Temperature Out of Engine | Exhaust Pressure | Exhaust Gas Temperature | Fuel Flow Rate | Fuel Rail Pressure | Fuel Rail Temperature | Intake Air Presure | Intake Air Temperature | Intake Manifold Pressure | Oil Gallery Pressure | Engine Oil Gallery (Temp.) | Engine Power | Rocker Cover Coolant In Temp. | Rocker Cover Coolant Out Temp. | Engine Speed (Dyno) | Engine Oil Sump (Temp.) | Engine Torque | Test Cell Air Temperature | Engine Speed (Flywheel) | Total Fuel Used | Coolant Inlet Pressure | Load Cell Temperature | Engine Coolant Flow Rate | Rocker Cover Coolant Flow Rate | Blowby Temperature (Controlled) | Valve Cover Blowby Gas Out | Blowby Gas in Oil Separator (Optional) | Blowby Coolant at Outlet | Engine Speed | Ignition Timing Advance | Abs. Throttle Position | Engine Coolant Temp. | Intake Air Temperature | Absolute Load | MAP | Pedal Position | Bank 1 Sensor 1 | Bank 1 STFT
Units: |  | Sec | Cycle | Sec | Sec | Stage | :1 | g/kg | kPa | L/min | BAR | kPa | °C | °C | °C | kPaa | °C | kg/hr | kPa | °C | kPa | °C | kPaa | kPa | °C | KW | °C | °C | rpm | °C | Nm | °C | rpm | L | kPa | °C | L/min | L/min | °C | °C | °C | °C | RPM | Deg | % | °C | °C | % | kPa | % | V | %
|  | 1 | 1 | 1 | 1 | 1 | 14.30685 | 11.46488 | 98.69389 | 4.87781 | 2.08404 | 2.94571 | 2.14702 | 49.39102 | 51.53804 | 102.0663 | 467.02654 | 0.52711 | 335.59703 | 24.14819 | 0.44008 | 32.01942 | 19.09944 | 153.49369 | 54.9672 | 2.49749 | 19.51742 | 19.59781 | 958.70876 | 61.89953 | 24.87643 | 29.00238 | 957.88118 | 53393.27472 | 69.9672 | 45.53173 | 80.03242 | 119.81144 | 29.1112 | 30.6008 | 30.01656 |  | 1233.5 | 15.5 | 16.47059 | 79 | 33 | 17.64706 | 17 | 21.17647 | 0.78 | 1.53125
|  | 2 | 1 | 2 | 2 | 1 | 14.2462 | 11.45994 | 98.6912 | 7.85304 | 2.0841 | 2.35888 | 1.98588 | 49.38866 | 51.37454 | 101.79364 | 461.19202 | 0.48232 | 334.76018 | 24.12065 | 0.37208 | 31.94401 | 44.43779 | 121.20795 | 54.71805 | 1.83699 | 19.50682 | 19.50915 | 705.14691 | 61.63273 | 24.87708 | 29.06279 | 676.91857 | 53393.27502 | 69.95576 | 45.55811 | 80.02594 | 119.719 | 29.02921 | 30.55919 | 29.95109 |  | 892.75 | 12.5 | 16.07843 | 79 | 33 | 20.39216 | 21 | 23.52941 | 0.82 | 1.375
|  | 3 | 1 | 3 | 3 | 1 | 16.05951 | 11.45994 | 98.69167 | 8.08661 | 2.10916 | 2.45833 | 1.89296 | 49.43862 | 51.33158 | 102.88771 | 456.63165 | 0.58331 | 332.80871 | 24.14621 | 0.28506 | 32.011 | 36.54602 | 122.61354 | 54.65624 | 2.23923 | 19.48875 | 19.48981 | 849.33573 | 61.37761 | 25.17623 | 29.05812 | 836.04956 | 53393.27536 | 69.78954 | 45.54347 | 80.05665 | 119.74567 | 29.09636 | 30.75134 | 29.97147 |  | 722.5 | 9.5 | 20.39216 | 79 | 33 | 52.54902 | 55 | 29.80392 | 0.7 | 1.14063
|  | 4 | 1 | 4 | 4 | 1 | 14.35724 | 11.45301 | 98.6924 | 8.17891 | 2.09091 | 2.86085 | 1.91267 | 49.48879 | 51.40147 | 101.84926 | 453.24988 | 0.86222 | 333.7268 | 24.13925 | 0.28554 | 32.09339 | 35.77013 | 126.32044 | 54.50684 | 2.00599 | 19.51812 | 19.55166 | 767.51002 | 61.15246 | 24.9584 | 29.09863 | 754.22974 | 53393.27588 | 69.87373 | 45.5497 | 80 | 120.13996 | 29.13159 | 30.67205 | 29.99508 |  | 843.75 | 17.5 | 17.2549 | 79 | 33 | 30.58824 | 30 | 25.88235 | 0.055 | 1.92188
|  | 5 | 1 | 5 | 5 | 1 | 15.39643 | 11.44708 | 98.69157 | 8.41955 | 2.09938 | 3.42257 | 1.82937 | 49.493 | 51.32236 | 102.83631 | 449.57257 | 0.78006 | 333.37609 | 24.15586 | 0.19534 | 32.08686 | 36.99272 | 124.22637 | 54.15666 | 2.13391 | 19.46852 | 19.52394 | 813.15706 | 60.81893 | 25.05955 | 29.0863 | 802.56919 | 53393.27636 | 69.90516 | 45.57956 | 79.94006 | 120.21347 | 29.12698 | 30.62088 | 29.99291 |  | 759.25 | 14.5 | 18.82353 | 79 | 33 | 40.39216 | 41 | 27.84314 | 0.895 | 1.45313
|  | 6 | 1 | 6 | 6 | 1 | 14.46788 | 11.44807 | 98.69157 | 8.33068 | 2.08981 | 2.77639 | 1.68293 | 49.42768 | 51.11061 | 102.18614 | 446.48839 | 0.79066 | 334.21348 | 24.05025 | 0.188 | 31.99362 | 35.13001 | 127.0059 | 53.67078 | 2.05325 | 19.3161 | 19.48528 | 786.00778 | 60.53193 | 24.94521 | 29.00852 | 773.11096 | 53393.27685 | 69.87603 | 45.4425 | 79.88646 | 120.45626 | 29.02128 | 30.69817 | 29.86716 |  | 817 | 16 | 17.64706 | 79 | 33 | 35.29412 | 35 | 26.66667 | 0.055 | 0.07813
|  | 7 | 1 | 7 | 7 | 1 | 14.62661 | 11.45301 | 98.69114 | 8.50536 | 2.10607 | 2.09014 | 1.74686 | 49.50225 | 51.11363 | 102.56754 | 443.60841 | 0.78055 | 333.4419 | 24.09668 | 0.20208 | 32.09378 | 38.92696 | 127.66116 | 53.23062 | 2.11216 | 19.46667 | 19.45049 | 801.36537 | 60.29521 | 25.13856 | 29.07328 | 813.91966 | 53393.27732 | 69.88196 | 45.54993 | 79.9301 | 120.17061 | 29.16092 | 30.71865 | 29.92246 |  | 782 | 16 | 18.82353 | 79 | 33 | 35.68627 | 37 | 27.45098 | 0.895 | 1.6875
|  | 8 | 1 | 8 | 1 | 12 | 14.75264 | 11.44807 | 98.69248 | 8.43945 | 2.0899 | 2.10343 | 1.72199 | 49.39971 | 51.12171 | 102.47478 | 440.81778 | 0.81095 | 332.2024 | 24.0164 | 0.21337 | 32.10371 | 55.09613 | 131.05592 | 52.73894 | 2.11092 | 19.41928 | 19.47201 | 809.96714 | 60.08693 | 24.89757 | 29.0645 | 825.54215 | 53393.27782 | 69.91105 | 45.45271 | 79.98886 | 120.19264 | 29.01986 | 30.71144 | 29.97556 |  | 810 | 14.5 | 18.03922 | 79 | 33 | 37.64706 | 38 | 26.66667 | 0.095 | 0.07813
|  | 9 | 1 | 9 | 2 | 12 | 16.67765 | 11.47477 | 98.69517 | 7.60408 | 2.11081 | 2.25444 | 1.73029 | 49.29088 | 51.06482 | 103.89833 | 439.12153 | 1.10227 | 331.68932 | 23.95633 | 0.0748 | 32.09277 | 87.44379 | 145.10791 | 52.19091 | 2.96945 | 19.44601 | 19.46467 | 1133.39045 | 59.88428 | 25.19823 | 29.0665 | 1153.60696 | 53393.27845 | 69.97029 | 45.44805 | 79.99998 | 120.12241 | 29.03277 | 30.70447 | 29.92507 |  | 842.75 | -4.5 | 24.31373 | 79 | 33 | 71.76471 | 75 | 33.33333 | 0.565 | 0
|  | 10 | 1 | 10 | 3 | 12 | 15.48895 | 11.44708 | 98.69187 | 8.08833 | 2.10163 | 4.09969 | 1.98329 | 49.1997 | 51.18299 | 105.59009 | 441.93239 | 2.24159 | 329.25481 | 23.93621 | 0.00361 | 32.18237 | 85.76458 | 196.36753 | 51.56589 | 4.3549 | 19.48903 | 19.47259 | 1657.72397 | 59.99819 | 25.08634 | 29.0846 | 1667.36105 | 53393.27975 | 70.10878 | 45.50004 | 80.01506 | 119.72856 | 29.03921 | 30.79854 | 29.90946 |  | 1199 | -6.5 | 29.41176 | 79 | 33 | 87.84314 | 90 | 37.64706 | 0.015 | 0.23438
|  | 11 | 1 | 11 | 4 | 12 | 14.17853 | 11.46686 | 98.69248 | 9.54031 | 2.09639 | 3.08461 | 2.12721 | 49.25745 | 51.38466 | 103.9909 | 448.11448 | 3.70312 | 334.39075 | 23.88177 | 0.16032 | 32.18719 | 58.13186 | 302.56752 | 50.95902 | 6.03297 | 19.6309 | 19.4623 | 2309.98937 | 59.7403 | 25.02588 | 29.09279 | 2311.88594 | 53393.28194 | 69.72019 | 45.49506 | 79.95877 | 120.11446 | 29.00497 | 31.09311 | 29.92832 |  | 1817 | 9 | 29.80392 | 79 | 33 | 83.13725 | 80 | 37.64706 | 0.23 | 0.85938
|  | 12 | 1 | 12 | 5 | 12 | 14.13917 | 11.45697 | 98.69522 | 8.92664 | 2.09166 | 5.8054 | 2.43731 | 49.2495 | 51.68682 | 105.26877 | 453.20961 | 4.20993 | 330.77884 | 23.96312 | 0.32335 | 32.22177 | 58.74086 | 316.63827 | 51.19261 | 7.06677 | 20.39835 | 19.54233 | 2702.83203 | 59.63934 | 24.96741 | 29.18332 | 2705.52507 | 53393.28452 | 69.91145 | 45.54197 | 79.67434 | 120.61603 | 29.05314 | 30.88847 | 29.96752 |  | 2385 | 24 | 26.27451 | 79 | 33 | 56.07843 | 56 | 35.68627 | 0.66 | 1.92188
|  | 13 | 1 | 13 | 6 | 12 | 14.52126 | 11.46785 | 98.68991 | 11.86805 | 2.09089 | 4.47704 | 2.61128 | 49.14271 | 51.754 | 105.23472 | 459.10667 | 4.59485 | 332.44115 | 23.9413 | 0.22047 | 32.0995 | 62.10454 | 323.32734 | 51.9693 | 8.13356 | 24.78659 | 19.52963 | 3112.00406 | 59.77998 | 24.95811 | 29.05572 | 3115.11566 | 53393.2873 | 70.28158 | 45.49715 | 79.98554 | 120.16817 | 29.07335 | 30.97821 | 29.90195 |  | 2796 | 26.5 | 28.23529 | 79 | 32 | 61.17647 | 62 | 36.86275 | 0.895 | 0.23438
|  | 14 | 1 | 14 | 7 | 12 | 14.49093 | 11.48466 | 98.69448 | 12.28053 | 2.09844 | 2.15787 | 2.81758 | 49.10878 | 51.92636 | 104.76041 | 466.94574 | 5.26225 | 332.51734 | 23.89497 | 0.09322 | 32.03075 | 66.17951 | 332.67945 | 52.65093 | 9.29239 | 29.11686 | 19.51489 | 3542.58352 | 59.90662 | 25.04833 | 29.06224 | 3545.73313 | 53393.29048 | 69.70289 | 45.42926 | 80.10354 | 119.81507 | 29.03533 | 31.10335 | 29.94994 |  | 3204.5 | 28 | 30.19608 | 79 | 32 | 64.70588 | 65 | 38.03922 | 0.64 | 1.53125
|  | 15 | 1 | 15 | 8 | 12 | 14.63954 | 11.47873 | 98.69203 | 12.02443 | 2.09488 | 4.95713 | 3.12585 | 49.18537 | 52.31122 | 105.31797 | 476.35972 | 6.03957 | 331.85892 | 23.94471 | 0.04544 | 32.07803 | 65.51753 | 338.22566 | 53.19604 | 10.38126 | 30.5125 | 19.61248 | 3964.44029 | 59.9293 | 25.00573 | 29.07272 | 3967.48458 | 53393.29414 | 70.03674 | 45.57169 | 80.11658 | 120.16731 | 29.04202 | 31.13143 | 30.03504 |  | 3636.5 | 28.5 | 31.37255 | 79 | 32 | 65.09804 | 66 | 38.82353 | 0.29 | 1.6875
|  | 16 | 1 | 16 | 1 | 2 | 13.82119 | 11.48664 | 98.6919 | 12.41829 | 2.09103 | 5.03955 | 3.43634 | 49.05166 | 52.488 | 103.92296 | 486.80581 | 6.8758 | 331.85355 | 23.84944 | 0.05136 | 31.93057 | 46.58946 | 344.19362 | 53.46794 | 11.29551 | 20.60138 | 19.6059 | 4321.51049 | 60.24986 | 24.95984 | 29.06548 | 4322.24831 | 53393.29831 | 70.24971 | 45.42623 | 79.82564 | 120.21542 | 28.91945 | 30.99623 | 29.97262 |  | 4062.5 | 29 | 32.94118 | 79 | 32 | 67.84314 | 68 | 40 | 0.78 | 1.53125
|  | 17 | 1 | 17 | 2 | 2 | 14.6352 | 11.48268 | 98.69454 | 9.00061 | 2.09407 | 2.7193 | 3.71942 | 49.02539 | 52.74482 | 103.9794 | 494.66135 | 6.67257 | 332.88965 | 23.82333 | 0.29364 | 31.90353 | 41.72221 | 343.63702 | 53.82137 | 11.32665 | 35.8061 | 19.5912 | 4327.12198 | 60.68779 | 24.99618 | 29.07265 | 4327.1199 | 53393.30246 | 70.03039 | 45.48216 | 79.8601 | 120.35725 | 28.81688 | 31.03066 | 29.94507 |  | 4335 | 35.5 | 27.05882 | 79 | 32 | 44.31373 | 43 | 36.07843 | 0.915 | 0.35938
|  | 18 | 1 | 18 | 3 | 2 | 14.22439 | 11.47477 | 98.69366 | 7.77843 | 2.09329 | 4.28146 | 3.77372 | 48.99139 | 52.76511 | 103.86176 | 500.08449 | 5.09991 | 333.00624 | 23.76851 | 0.31923 | 31.94969 | 39.43638 | 342.29491 | 54.15191 | 11.32456 | 24.6829 | 19.56304 | 4327.95458 | 61.06694 | 24.98677 | 29.14331 | 4328.57093 | 53393.30564 | 70.04524 | 45.48182 | 80.14382 | 119.94828 | 28.88398 | 31.00231 | 30.0144 |  | 4329.5 | 36 | 27.05882 | 79 | 32 | 42.7451 | 43 | 36.07843 | 0.175 | 0.59375
|  | 19 | 1 | 19 | 4 | 2 | 14.45232 | 11.45202 | 98.69222 | 6.94052 | 2.09418 | 3.25657 | 3.78163 | 48.98828 | 52.80768 | 104.24771 | 504.91739 | 4.48238 | 331.69477 | 23.8589 | 0.28779 | 31.86944 | 41.37971 | 341.38946 | 54.38533 | 11.30251 | 29.29884 | 19.59144 | 4317.74935 | 61.25203 | 24.99691 | 29.1018 | 4318.58485 | 53393.3084 | 70.01187 | 45.47754 | 79.87723 | 120.22322 | 28.86137 | 30.88642 | 29.90804 |  | 4329.5 | 36.5 | 26.66667 | 79 | 32 | 41.17647 | 41 | 35.68627 | 0.8 | 1.96875
|  | 20 | 1 | 20 | 5 | 2 | 14.53809 | 11.48268 | 98.6957 | 6.63033 | 2.07879 | 3.82681 | 3.7716 | 49.04245 | 52.81405 | 104.10294 | 509.39288 | 4.37581 | 333.44777 | 23.76965 | 0.2559 | 31.80856 | 40.68084 | 341.14405 | 54.61148 | 11.22381 | 24.08046 | 19.6648 | 4319.35533 | 61.50425 | 24.81378 | 29.14928 | 4319.87608 | 53393.31108 | 70.015 | 45.50343 | 79.97623 | 119.55282 | 28.82402 | 30.84836 | 29.90631 |  | 4325 | 36 | 27.05882 | 79 | 32 | 43.13725 | 43 | 36.07843 | 0.195 | 0.4375
|  | 21 | 1 | 21 | 6 | 2 | 14.98861 | 11.47279 | 98.69654 | 6.14179 | 2.09662 | 3.6591 | 3.92258 | 48.99953 | 52.84595 | 104.22538 | 513.71479 | 4.41116 | 334.62173 | 23.78157 | 0.26373 | 31.86274 | 39.79464 | 340.2798 | 54.69269 | 11.29745 | 24.93396 | 19.69428 | 4310.59864 | 61.63419 | 25.02581 | 29.16956 | 4311.17768 | 53393.31378 | 69.98966 | 45.48025 | 80.03176 | 120.41771 | 28.93526 | 30.7969 | 29.9772 |  | 4325 | 36 | 27.05882 | 79 | 32 | 42.35294 | 43 | 35.68627 | 0.095 | 0.59375
|  | 22 | 1 | 22 | 7 | 2 | 14.30335 | 11.48565 | 98.68911 | 5.91066 | 2.09402 | 1.00354 | 3.85992 | 49.00115 | 52.9222 | 104.51045 | 517.68097 | 4.33519 | 332.02504 | 23.86159 | 0.26328 | 31.79411 | 43.53106 | 339.29672 | 54.87917 | 11.27786 | 22.76819 | 19.76019 | 4308.86418 | 61.8965 | 24.99633 | 29.14353 | 4310.14427 | 53393.31645 | 70.0195 | 45.42835 | 80.00171 | 119.9154 | 28.81265 | 30.68714 | 29.92773 |  | 4314.75 | 36.5 | 26.66667 | 79 | 32 | 41.56863 | 41 | 35.68627 | 0.625 | 0.67188
|  | 23 | 1 | 23 | 1 | 21 | 13.92852 | 11.48664 | 98.69294 | 5.68557 | 2.09521 | 2.3636 | 3.95465 | 48.95019 | 52.90484 | 103.61674 | 521.38977 | 4.33173 | 332.64516 | 23.76052 | 0.27634 | 31.7356 | 27.59831 | 339.32006 | 54.95429 | 11.21535 | 27.89565 | 19.6541 | 4282.2899 | 61.98256 | 25.00967 | 29.08619 | 4281.13349 | 53393.3191 | 70.13294 | 45.41079 | 80.11897 | 120.31931 | 28.75252 | 30.7683 | 29.94483 |  | 4319.5 | 36 | 27.45098 | 79 | 32 | 43.52941 | 44 | 36.07843 | 0.82 | 0.125
|  | 24 | 1 | 24 | 2 | 21 | 14.43471 | 11.47279 | 98.69227 | 6.35912 | 2.09583 | 3.52949 | 3.85766 | 49.12284 | 53.00925 | 100.85995 | 521.99369 | 3.71389 | 333.52134 | 23.90456 | 0.49944 | 31.83354 | 16.28078 | 337.24158 | 55.13786 | 10.2429 | 24.71841 | 19.74635 | 3901.25089 | 62.22686 | 25.01717 | 29.19666 | 3900.44004 | 53393.32146 | 69.87346 | 45.47835 | 80.16129 | 119.74593 | 28.866 | 30.75631 | 30.05774 |  | 4222.5 | 35.5 | 21.17647 | 79 | 32 | 21.56863 | 21 | 30.58824 | 0.935 | 1.96875
|  | 25 | 1 | 25 | 3 | 21 | 14.98485 | 11.46686 | 98.69354 | 5.63221 | 2.08796 | 1.57085 | 3.67594 | 49.13237 | 52.80831 | 101.686 | 517.55966 | 2.13579 | 335.34215 | 23.77098 | 0.56631 | 31.85067 | 14.14334 | 329.51452 | 55.17732 | 9.09364 | 23.49686 | 19.72236 | 3484.22844 | 62.24608 | 24.92313 | 29.13622 | 3482.1894 | 53393.32283 | 70.16519 | 45.42361 | 79.98823 | 119.80075 | 28.83019 | 30.59111 | 29.91879 |  | 3829.5 | 31.5 | 19.21569 | 79 | 32 | 16.86275 | 17 | 28.23529 | 0.78 | 1.96875
|  | 26 | 1 | 26 | 4 | 21 | 20.99868 | 11.47873 | 98.69286 | 7.51535 | 2.0899 | 3.19244 | 3.31845 | 49.2149 | 52.53335 | 101.00991 | 509.77904 | 1.10062 | 335.04228 | 23.8029 | 0.25211 | 31.80892 | 12.08604 | 322.99157 | 55.28494 | 7.90992 | 27.24077 | 19.80431 | 3018.95978 | 62.44907 | 24.94665 | 29.17871 | 3016.10927 | 53393.32356 | 69.91853 | 45.48163 | 80.0933 | 119.42826 | 28.96306 | 30.61903 | 29.99129 |  | 3392.75 | 30 | 17.2549 | 79 | 32 | 13.33333 | 13 | 26.27451 | 0.545 | 0
|  | 27 | 1 | 27 | 5 | 21 | 21.00206 | 11.4906 | 98.69237 | 5.9422 | 2.09167 | 2.866 | 3.04059 | 49.2222 | 52.20556 | 100.63973 | 501.06685 | 0.27018 | 334.90182 | 23.81126 | 0.00184 | 31.76159 | 11.63335 | 313.41094 | 55.14253 | 6.73897 | 19.76093 | 19.77984 | 2568.5411 | 62.28925 | 24.96717 | 29.11036 | 2567.10278 | 53393.32376 | 69.89036 | 45.35647 | 80.10712 | 119.62005 | 28.93178 | 30.52666 | 29.88745 |  | 2931.25 | 27.5 | 16.86275 | 79 | 32 | 12.94118 | 12 | 25.09804 | 0 | 0
|  | 28 | 1 | 28 | 6 | 21 | 20.99974 | 11.50049 | 98.69418 | 1.58861 | 2.08923 | 3.04571 | 2.74026 | 49.2207 | 51.95193 | 100.69878 | 492.07527 | 0.03328 | 334.93237 | 23.8354 | 0.05484 | 31.81891 | 12.38182 | 300.86918 | 55.15095 | 5.61246 | 19.74219 | 19.7583 | 2140.97837 | 61.90906 | 24.82716 | 29.10685 | 2138.87103 | 53393.32379 | 69.67573 | 45.34661 | 80.05599 | 119.30648 | 29.00313 | 30.61685 | 29.80445 |  | 2482.75 | 23 | 16.07843 | 79 | 32 | 11.76471 | 12 | 23.52941 | 0 | 0
|  | 29 | 1 | 29 | 7 | 21 | 17.38289 | 11.50543 | 98.69048 | 1.04689 | 2.08272 | 0.87949 | 2.40389 | 49.37087 | 51.77476 | 100.98356 | 484.16337 | 0.16823 | 334.39296 | 23.84473 | 0.1178 | 31.76803 | 14.76977 | 262.02048 | 55.04909 | 4.54949 | 19.7773 | 19.75508 | 1738.92556 | 61.60578 | 24.86008 | 29.16878 | 1739.59679 | 53393.32387 | 69.75295 | 45.45354 | 79.97765 | 120.14987 | 28.99237 | 30.51853 | 29.93177 |  | 2063.25 | 18 | 16.86275 | 79 | 33 | 13.72549 | 14 | 21.17647 | 0.015 | 0
|  | 30 | 1 | 30 | 8 | 21 | 13.48479 | 11.48565 | 98.67163 | 3.14544 | 2.081 | 3.02431 | 2.31328 | 49.32783 | 51.61279 | 101.36938 | 476.33058 | 0.46894 | 335.13853 | 23.82148 | 0.33547 | 31.871 | 16.60861 | 208.2901 | 54.95348 | 3.55133 | 19.74619 | 19.72867 | 1357.72595 | 61.50626 | 24.86816 | 29.04507 | 1357.93882 | 53393.32415 | 69.91779 | 45.38432 | 80.08343 | 120.12563 | 29.02754 | 30.55724 | 29.85077 |  | 1667.75 | 13 | 16.47059 | 79 | 33 | 15.29412 | 15 | 21.17647 | 0.835 | 1.76563
|  | 31 | 2 | 1 | 1 | 1 | 14.22646 | 11.51235 | 98.68781 | 4.46705 | 2.08101 | 2.70897 | 2.21152 | 49.40438 | 51.54874 | 101.90554 | 469.18937 | 0.44196 | 334.32414 | 23.89538 | 0.42107 | 31.96313 | 19.51275 | 159.62771 | 54.90146 | 2.61707 | 19.73194 | 19.7981 | 1000.29046 | 61.53437 | 24.84027 | 29.09339 | 1000.87957 | 53393.32443 | 69.87501 | 45.39269 | 80.06257 | 119.5143 | 28.99558 | 30.43245 | 29.96166 |  | 1289 | 16 | 16.47059 | 79 | 33 | 16.86275 | 18 | 21.17647 | 0.78 | 1.53125
|  | 32 | 2 | 2 | 2 | 1 | 14.49135 | 11.5084 | 98.69344 | 7.57272 | 2.07987 | 3.13361 | 2.06916 | 49.39546 | 51.46461 | 101.87731 | 463.31223 | 0.37855 | 335.28949 | 23.85182 | 0.35113 | 31.94405 | 38.55575 | 124.83512 | 54.80805 | 1.95012 | 19.91793 | 19.8115 | 748.89512 | 61.28532 | 24.82689 | 29.18852 | 758.2057 | 53393.32466 | 69.84675 | 45.398 | 80.06701 | 119.82557 | 29.07578 | 30.54577 | 29.89577 |  | 941.25 | 12.5 | 16.47059 | 79 | 33 | 20 | 20 | 22.7451 | 0.8 | 1.375
|  | 33 | 2 | 3 | 3 | 1 | 16.32258 | 11.47675 | 98.69238 | 8.07383 | 2.11039 | 1.87175 | 2.02885 | 49.44926 | 51.35892 | 102.85357 | 458.58845 | 0.47976 | 333.7175 | 23.89469 | 0.283 | 31.98908 | 34.85274 | 128.1879 | 54.65455 | 2.20834 | 19.77923 | 19.83641 | 837.37778 | 61.2781 | 25.0845 | 29.11875 | 842.74861 | 53393.32494 | 69.86137 | 45.33393 | 80.06808 | 119.63919 | 29.03808 | 30.53838 | 29.96791 |  | 750 | 12.5 | 20 | 79 | 33 | 45.88235 | 48 | 29.01961 | 0.74 | 1.14063
|  | 34 | 2 | 4 | 4 | 1 | 14.36845 | 11.48466 | 98.69258 | 8.12014 | 2.08988 | 1.90941 | 1.84384 | 49.44427 | 51.33253 | 102.10381 | 455.14881 | 0.71755 | 333.65541 | 23.94089 | 0.29796 | 31.98744 | 36.0972 | 125.62078 | 54.46993 | 2.04209 | 19.78476 | 19.85853 | 780.68789 | 61.00487 | 24.94811 | 29.17145 | 781.58706 | 53393.32537 | 69.89517 | 45.34289 | 79.99668 | 119.35558 | 29.0496 | 30.62087 | 29.937 |  | 838.25 | 17.5 | 17.2549 | 79 | 33 | 33.33333 | 32 | 26.27451 | 0.035 | 1.84375
|  | 35 | 2 | 5 | 5 | 1 | 15.20001 | 11.46389 | 98.69546 | 8.27802 | 2.09518 | 3.65077 | 1.7373 | 49.46906 | 51.20636 | 102.62513 | 451.90335 | 0.70096 | 332.33017 | 23.94361 | 0.21687 | 32.0002 | 35.3414 | 128.14161 | 54.20045 | 2.13702 | 19.88038 | 19.86833 | 816.7299 | 60.83431 | 25.02627 | 29.16945 | 822.46607 | 53393.3258 | 69.99261 | 45.35929 | 80.03312 | 120.19463 | 29.10185 | 30.68666 | 29.91207 |  | 782 | 15 | 18.82353 | 79 | 33 | 40 | 42 | 27.84314 | 0.895 | 1.53125
|  | 36 | 2 | 6 | 6 | 1 | 14.43711 | 11.48862 | 98.69117 | 8.32501 | 2.08915 | 2.03022 | 1.7591 | 49.50522 | 51.26431 | 102.08822 | 448.93014 | 0.71527 | 334.12403 | 24.0698 | 0.19142 | 32.09456 | 33.72688 | 128.9816 | 53.78274 | 2.06503 | 19.97757 | 19.9703 | 790.76149 | 60.6262 | 24.93743 | 29.22897 | 792.81678 | 53393.32624 | 69.77003 | 45.44247 | 79.96225 | 120.2248 | 29.11307 | 30.60163 | 29.94633 |  | 816.25 | 16 | 18.03922 | 79 | 33 | 34.5098 | 35 | 26.66667 | 0.055 | 0.07813
|  | 37 | 2 | 7 | 7 | 1 | 14.83259 | 11.49455 | 98.69031 | 8.43884 | 2.10251 | 2.21613 | 1.77703 | 49.45786 | 51.15409 | 102.60811 | 445.82215 | 0.73109 | 334.31866 | 23.97522 | 0.19633 | 32.13739 | 38.50397 | 129.62424 | 53.2699 | 2.1214 | 19.94808 | 19.93154 | 806.34959 | 60.50384 | 25.09541 | 29.20317 | 820.54627 | 53393.32668 | 69.83587 | 45.44358 | 80.0008 | 119.81347 | 29.11165 | 30.69889 | 29.89921 |  | 786.5 | 15.5 | 18.43137 | 79 | 33 | 36.47059 | 36 | 27.45098 | 0.895 | 1.6875
|  | 38 | 2 | 8 | 1 | 12 | 14.71641 | 11.47972 | 98.69112 | 8.3184 | 2.09175 | 3.42123 | 1.61968 | 49.44289 | 51.06257 | 102.42983 | 442.93014 | 0.7238 | 333.31539 | 24.07266 | 0.21909 | 32.08233 | 46.2904 | 133.26314 | 52.83235 | 2.10213 | 19.95729 | 19.91851 | 803.96895 | 60.48471 | 24.96847 | 29.1676 | 795.64002 | 53393.32713 | 69.9346 | 45.38948 | 80.05231 | 119.81257 | 29.1206 | 30.68033 | 29.94448 |  | 814.75 | 14.5 | 18.03922 | 79 | 33 | 38.82353 | 38 | 27.05882 | 0.055 | 0.15625
|  | 39 | 2 | 9 | 2 | 12 | 16.3905 | 11.47477 | 98.68984 | 7.48532 | 2.11492 | 2.80392 | 1.75752 | 49.38039 | 51.13791 | 103.90852 | 440.85415 | 0.9131 | 333.49603 | 24.02212 | 0.08987 | 32.1405 | 83.77904 | 143.25018 | 52.39108 | 2.95628 | 20.17482 | 19.96712 | 1118.25329 | 60.44141 | 25.24505 | 29.16708 | 1125.75034 | 53393.32766 | 69.93367 | 45.39264 | 80.00528 | 119.73858 | 29.08266 | 30.75782 | 29.93762 |  | 831.25 | 7.5 | 23.92157 | 79 | 33 | 67.05882 | 71 | 33.33333 | 0.78 | 1.76563
|  | 40 | 2 | 10 | 3 | 12 | 15.66426 | 11.47378 | 98.69666 | 7.7903 | 2.11328 | 2.3573 | 1.8758 | 49.25755 | 51.13864 | 105.40588 | 443.30547 | 1.97808 | 331.31643 | 24.0625 | 0.00745 | 32.08452 | 89.02364 | 196.58212 | 51.66763 | 4.30615 | 20.00872 | 19.9447 | 1645.36358 | 60.31545 | 25.0875 | 29.12272 | 1644.86751 | 53393.3288 | 70.02818 | 45.33294 | 79.95008 | 120.01263 | 29.04629 | 30.72084 | 29.91499 |  | 1203 | -5.5 | 28.23529 | 79 | 33 | 85.88235 | 86 | 36.86275 | 0.015 | 0.23438
|  | 41 | 2 | 11 | 4 | 12 | 14.01868 | 11.48565 | 98.69285 | 9.2408 | 2.09148 | 1.92115 | 2.19491 | 49.21154 | 51.40645 | 104.00165 | 448.89653 | 3.32485 | 333.19984 | 24.09597 | 0.12569 | 32.20142 | 60.85123 | 300.10733 | 51.07372 | 5.93546 | 31.90699 | 19.90246 | 2278.13992 | 60.23141 | 24.96638 | 29.0959 | 2279.92905 | 53393.33074 | 70.09194 | 45.32852 | 79.88801 | 120.14563 | 28.98627 | 30.9793 | 29.95797 |  | 1789 | 8.5 | 29.41176 | 79 | 33 | 80.78431 | 80 | 38.43137 | 0.075 | 0.85938
|  | 42 | 2 | 12 | 5 | 12 | 14.12498 | 11.49455 | 98.6931 | 8.70815 | 2.08665 | 3.78932 | 2.40113 | 49.24059 | 51.61416 | 104.81932 | 453.78919 | 4.0799 | 332.96484 | 24.03415 | 0.31362 | 32.2301 | 63.7401 | 316.06709 | 51.26271 | 6.96424 | 41.87699 | 20.04551 | 2679.41493 | 60.07256 | 24.90934 | 29.18126 | 2682.77797 | 53393.33324 | 69.96349 | 45.36222 | 80.02047 | 119.73479 | 28.98198 | 30.78483 | 29.95461 |  | 2349 | 24 | 26.27451 | 79 | 33 | 55.68627 | 55 | 35.29412 | 0.76 | 0
|  | 43 | 2 | 13 | 6 | 12 | 14.3867 | 11.49356 | 98.69379 | 11.60823 | 2.08664 | 4.12448 | 2.68461 | 49.22637 | 51.79316 | 104.9513 | 459.50295 | 4.50672 | 332.0429 | 24.15559 | 0.22828 | 32.11157 | 60.28158 | 323.5094 | 52.00563 | 8.04842 | 20.4986 | 20.05935 | 3093.43703 | 60.01249 | 24.88424 | 29.11284 | 3096.38146 | 53393.33595 | 70.11277 | 45.41373 | 79.99978 | 120.10005 | 29.01383 | 30.94278 | 29.95041 |  | 2767 | 26.5 | 27.84314 | 79 | 32 | 60 | 60 | 36.86275 | 0.915 | 0.23438
|  | 44 | 2 | 14 | 7 | 12 | 14.35086 | 11.49158 | 98.69033 | 12.1425 | 2.09832 | 3.88919 | 2.88645 | 49.061 | 51.94745 | 104.51564 | 466.77833 | 5.14295 | 331.84999 | 24.13232 | 0.10276 | 32.05392 | 64.49653 | 331.70767 | 52.65575 | 9.19867 | 26.12885 | 19.98702 | 3507.06046 | 60.21642 | 25.04686 | 29.10025 | 3510.2243 | 53393.33907 | 69.95612 | 45.33259 | 80.00907 | 119.64209 | 29.01411 | 30.98587 | 29.85746 |  | 3171.75 | 28.5 | 30.19608 | 79 | 32 | 62.35294 | 64 | 38.03922 | 0.66 | 1.60938
|  | 45 | 2 | 15 | 8 | 12 | 14.56584 | 11.49158 | 98.69366 | 12.11505 | 2.09575 | 4.39705 | 3.15208 | 49.07346 | 52.2429 | 105.10972 | 476.18834 | 5.92593 | 332.66494 | 24.06805 | 0.04117 | 31.9845 | 67.16091 | 338.06772 | 53.19305 | 10.30452 | 24.09202 | 19.95872 | 3941.51002 | 60.20375 | 25.01819 | 29.06613 | 3944.35536 | 53393.34265 | 69.62397 | 45.33929 | 80.09405 | 120.45921 | 28.96845 | 30.91191 | 29.97674 |  | 3598.25 | 28.5 | 31.37255 | 79 | 32 | 65.09804 | 66 | 38.82353 | 0.625 | 1.29688
|  | 46 | 2 | 16 | 1 | 2 | 13.96288 | 11.49158 | 98.69493 | 12.62586 | 2.09523 | 3.23034 | 3.37553 | 49.1027 | 52.47823 | 104.478 | 486.32056 | 6.74203 | 332.74651 | 24.08228 | 0.0281 | 31.98495 | 51.36508 | 342.5422 | 53.56278 | 11.27397 | 30.7778 | 20.04823 | 4304.6206 | 60.53823 | 25.00998 | 29.13337 | 4304.78048 | 53393.34674 | 69.7137 | 45.45092 | 80.08784 | 119.88193 | 28.87691 | 30.99655 | 30.02697 |  | 4027.25 | 29 | 32.54902 | 79 | 32 | 67.05882 | 68 | 39.60784 | 0.545 | 0.90625
|  | 47 | 2 | 17 | 2 | 2 | 14.46469 | 11.49554 | 98.69464 | 9.25499 | 2.08664 | 4.53423 | 3.58556 | 49.08002 | 52.66558 | 104.01733 | 494.62641 | 6.68899 | 333.00281 | 24.12229 | 0.27464 | 31.93524 | 39.7936 | 343.65264 | 53.8568 | 11.27049 | 24.10902 | 20.11971 | 4321.0117 | 60.87106 | 24.90743 | 29.06532 | 4320.79585 | 53393.35089 | 70.14917 | 45.33044 | 79.91747 | 120.28959 | 28.84442 | 31.02159 | 29.90066 |  | 4335 | 35.5 | 27.45098 | 79 | 32 | 44.70588 | 45 | 36.07843 | 0.935 | 0.4375
|  | 48 | 2 | 18 | 3 | 2 | 14.3855 | 11.50246 | 98.69062 | 7.90091 | 2.0964 | 3.84246 | 3.78964 | 48.9956 | 52.80531 | 103.75529 | 500.0856 | 5.12693 | 333.14045 | 24.03446 | 0.31652 | 31.91713 | 40.39647 | 342.51118 | 54.14296 | 11.331 | 29.26602 | 20.09004 | 4323.98308 | 61.13097 | 25.02394 | 29.0474 | 4323.86767 | 53393.35409 | 70.04754 | 45.29284 | 80.02507 | 119.79899 | 28.8718 | 31.02004 | 29.97468 |  | 4325 | 36 | 27.45098 | 79 | 32 | 43.52941 | 43 | 36.07843 | 0.29 | 0.4375
|  | 49 | 2 | 19 | 4 | 2 | 14.93839 | 11.5084 | 98.69372 | 6.9736 | 2.09518 | 2.97163 | 3.76053 | 48.99628 | 52.75681 | 104.18197 | 504.91423 | 4.47998 | 333.08898 | 24.25383 | 0.28761 | 31.88019 | 43.9187 | 341.67138 | 54.4029 | 11.32126 | 27.89649 | 20.01629 | 4322.78583 | 61.41353 | 25.00935 | 29.07733 | 4322.97773 | 53393.35685 | 69.98221 | 45.32448 | 80.08196 | 120.42485 | 28.79853 | 30.92171 | 29.98352 |  | 4325 | 36.5 | 26.66667 | 79 | 32 | 41.56863 | 42 | 35.68627 | 0.115 | 0.51563
|  | 50 | 2 | 20 | 5 | 2 | 14.59932 | 11.5084 | 98.69366 | 6.39607 | 2.09992 | 3.26265 | 3.85933 | 48.99298 | 52.85231 | 104.4702 | 509.42253 | 4.37823 | 332.03393 | 24.1449 | 0.26519 | 31.78032 | 44.00696 | 341.17342 | 54.61883 | 11.31105 | 21.27439 | 20.13581 | 4309.13373 | 61.60181 | 25.06596 | 29.13617 | 4310.98804 | 53393.35953 | 70.09285 | 45.30651 | 79.97855 | 120.43744 | 28.84788 | 30.77123 | 29.95691 |  | 4329.5 | 36 | 26.27451 | 79 | 32 | 42.35294 | 41 | 35.29412 | 0.875 | 0.20313
|  | 51 | 2 | 21 | 6 | 2 | 14.34904 | 11.52323 | 98.69315 | 6.22977 | 2.09506 | 3.99111 | 3.74232 | 48.89608 | 52.67212 | 104.41029 | 513.84035 | 4.32353 | 332.19411 | 24.15588 | 0.24639 | 31.77262 | 41.54398 | 340.3211 | 54.79144 | 11.30365 | 24.01805 | 20.10201 | 4316.28948 | 61.77575 | 25.00913 | 29.02605 | 4316.45908 | 53393.36218 | 70.01611 | 45.31587 | 79.98814 | 119.72637 | 28.77297 | 30.77855 | 29.9157 |  | 4319.5 | 36 | 27.45098 | 79 | 32 | 43.52941 | 44 | 36.07843 | 0.855 | 0.28125
|  | 52 | 2 | 22 | 7 | 2 | 14.34996 | 11.52126 | 98.69411 | 5.87576 | 2.08957 | 3.82147 | 3.83393 | 49.04554 | 52.87946 | 104.21949 | 517.77585 | 4.35354 | 333.66499 | 24.17449 | 0.26009 | 31.87298 | 40.05824 | 339.80679 | 54.95919 | 11.25155 | 18.62743 | 20.21002 | 4307.70409 | 61.95181 | 24.94239 | 29.12808 | 4309.40987 | 53393.36485 | 69.99322 | 45.39768 | 80.04635 | 119.16669 | 28.87661 | 30.6868 | 29.97388 |  | 4325 | 36.5 | 27.05882 | 79 | 32 | 42.35294 | 43 | 35.68627 | 0.835 | 0.125
|  | 53 | 2 | 23 | 1 | 21 | 14.19557 | 11.4995 | 98.6889 | 5.65085 | 2.09518 | 1.51777 | 3.79688 | 49.08335 | 52.88024 | 103.36665 | 521.46399 | 4.28878 | 332.36575 | 24.20603 | 0.26571 | 31.88672 | 30.61483 | 339.0362 | 55.15117 | 11.24396 | 25.26139 | 20.20991 | 4290.72792 | 62.08838 | 25.00836 | 29.15734 | 4289.23103 | 53393.36748 | 70.17421 | 45.36766 | 79.68627 | 119.77852 | 28.8856 | 30.70557 | 29.97347 |  | 4310 | 36.5 | 26.66667 | 79 | 32 | 41.56863 | 42 | 35.68627 | 0.155 | 0.51563
|  | 54 | 2 | 24 | 2 | 21 | 14.25519 | 11.5084 | 98.6919 | 6.87617 | 2.09241 | 2.26677 | 3.75805 | 49.02001 | 52.91946 | 100.86307 | 522.7058 | 3.85626 | 333.30905 | 24.17714 | 0.48342 | 31.79927 | 18.34787 | 336.78013 | 55.18512 | 10.31689 | 21.46554 | 20.19381 | 3944.5047 | 62.15483 | 24.97628 | 29.06119 | 3942.02007 | 53393.3699 | 69.92325 | 45.21818 | 80.42418 | 119.8079 | 28.81648 | 30.61138 | 29.93713 |  | 4251.5 | 38 | 21.56863 | 79 | 32 | 25.09804 | 23 | 30.58824 | 0.935 | 1.96875
|  | 55 | 2 | 25 | 3 | 21 | 14.77406 | 11.49257 | 98.69012 | 5.8664 | 2.08756 | 1.95707 | 3.66353 | 49.08989 | 52.75342 | 101.53261 | 518.73687 | 2.23743 | 335.87461 | 24.16222 | 0.5714 | 31.78323 | 14.04105 | 330.17169 | 55.21214 | 9.18433 | 33.18881 | 20.17668 | 3519.63436 | 62.22727 | 24.91847 | 29.05444 | 3520.67843 | 53393.37133 | 69.39887 | 45.22675 | 80.29331 | 119.81366 | 28.79033 | 30.65878 | 29.97656 |  | 3857.75 | 31.5 | 19.60784 | 79 | 32 | 17.2549 | 17 | 28.62745 | 0.7 | 1.96875
|  | 56 | 2 | 26 | 4 | 21 | 18.0791 | 11.5351 | 98.69334 | 7.50958 | 2.08742 | 0.83956 | 3.44689 | 49.16227 | 52.60916 | 100.29402 | 511.15206 | 1.19908 | 335.04249 | 24.17177 | 0.32506 | 31.79534 | 13.13059 | 324.62198 | 55.28244 | 8.0088 | 54.15255 | 20.26684 | 3060.50747 | 62.38147 | 24.91647 | 29.12993 | 3057.71487 | 53393.37212 | 69.95764 | 45.31821 | 80.36207 | 119.89345 | 28.93743 | 30.58667 | 29.97407 |  | 3424 | 30 | 17.64706 | 79 | 32 | 13.72549 | 14 | 26.27451 | 0.605 | 1.96875
|  | 57 | 2 | 27 | 5 | 21 | 21.00129 | 11.51532 | 98.69302 | 6.53757 | 2.08764 | 3.70638 | 3.02057 | 49.22376 | 52.34347 | 100.62687 | 502.7768 | 0.3868 | 333.94881 | 24.16511 | 0.05883 | 31.91477 | 10.91188 | 314.15351 | 55.30726 | 6.8285 | 22.23807 | 20.38568 | 2616.72874 | 62.41684 | 24.91943 | 29.18087 | 2614.36763 | 53393.37239 | 69.93308 | 45.36565 | 80.10116 | 120.44494 | 29.01917 | 30.57082 | 30.00958 |  | 2973.25 | 27.5 | 16.86275 | 79 | 32 | 12.94118 | 13 | 24.70588 | 0 | 0
|  | 58 | 2 | 28 | 6 | 21 | 20.99892 | 11.4906 | 98.69034 | 1.92643 | 2.10768 | 2.53371 | 2.76155 | 49.23107 | 51.94176 | 100.36785 | 493.45548 | 0.04743 | 334.89247 | 24.13648 | 0.04121 | 31.76842 | 11.83889 | 302.01579 | 55.19825 | 5.75206 | 20.20084 | 20.16957 | 2174.73422 | 62.1518 | 25.15795 | 28.93489 | 2174.35997 | 53393.37243 | 69.92371 | 45.20366 | 80.21103 | 119.93114 | 28.94639 | 30.55166 | 29.8771 |  | 2525 | 23.5 | 16.07843 | 79 | 32 | 12.15686 | 11 | 23.52941 | 0 | 0
|  | 59 | 2 | 29 | 7 | 21 | 18.57517 | 11.49554 | 98.69054 | 1.09752 | 2.09935 | 1.57589 | 2.51905 | 49.36214 | 51.84182 | 100.8619 | 485.47048 | 0.13592 | 334.21502 | 24.04931 | 0.07376 | 31.89938 | 16.3291 | 267.12209 | 55.16386 | 4.66902 | 20.23424 | 20.30416 | 1779.22499 | 61.80227 | 25.05917 | 29.15721 | 1778.90758 | 53393.37249 | 69.95572 | 45.34684 | 80.20796 | 119.98102 | 29.06293 | 30.49199 | 30.02703 |  | 2096 | 18.5 | 16.47059 | 79 | 33 | 13.72549 | 14 | 21.56863 | 0.015 | 0
|  | 60 | 2 | 30 | 8 | 21 | 13.6373 | 11.50049 | 98.69132 | 2.98563 | 2.08924 | 1.13725 | 2.24838 | 49.36772 | 51.6161 | 101.41256 | 477.84923 | 0.45631 | 333.83718 | 24.05436 | 0.22877 | 31.87816 | 15.36019 | 214.43908 | 55.0585 | 3.6456 | 20.24527 | 20.21853 | 1395.95209 | 61.58399 | 24.93849 | 29.0765 | 1393.89369 | 53393.37276 | 69.94907 | 45.28743 | 80.0807 | 120.52737 | 28.95988 | 30.61376 | 29.89309 |  | 1701.5 | 13.5 | 16.47059 | 79 | 33 | 14.90196 | 16 | 20.78431 | 0.82 | 1.76563
|  | 61 | 3 | 1 | 1 | 1 | 14.11455 | 11.50148 | 98.69219 | 4.30177 | 2.07984 | 1.40658 | 2.2375 | 49.34389 | 51.6514 | 101.82278 | 470.47161 | 0.5008 | 335.85039 | 24.06152 | 0.41236 | 32.0798 | 18.22311 | 163.34994 | 55.0267 | 2.69971 | 20.2699 | 20.30628 | 1031.58254 | 61.66813 | 24.82758 | 29.16218 | 1029.69929 | 53393.37307 | 69.82777 | 45.3276 | 80.0806 | 120.16287 | 29.10654 | 30.52936 | 29.98236 |  | 1320.25 | 16.5 | 16.47059 | 79 | 33 | 16.47059 | 17 | 21.17647 | 0.82 | 1.60938
|  | 62 | 3 | 2 | 2 | 1 | 14.39156 | 11.53609 | 98.69598 | 7.481 | 2.07454 | 2.6404 | 2.06889 | 49.38127 | 51.45016 | 101.53004 | 464.54818 | 0.49924 | 335.48789 | 24.13223 | 0.384 | 32.03125 | 35.16742 | 124.40966 | 54.83931 | 1.93052 | 20.26797 | 20.29913 | 741.92012 | 61.39885 | 24.73973 | 29.047 | 754.14522 | 53393.37338 | 69.93794 | 45.23127 | 79.9676 | 119.89534 | 29.04523 | 30.55167 | 30.04788 |  | 969.5 | 12.5 | 16.47059 | 79 | 33 | 20 | 20 | 22.7451 | 0.76 | 1.375
|  | 63 | 3 | 3 | 3 | 1 | 16.41344 | 11.4995 | 98.67653 | 8.19954 | 2.11503 | 1.78851 | 1.8716 | 49.54488 | 51.47051 | 102.65506 | 459.97571 | 0.52794 | 332.58888 | 24.15696 | 0.29371 | 32.11097 | 38.94348 | 125.62371 | 54.7502 | 2.18678 | 20.32798 | 20.28774 | 827.13729 | 61.39085 | 25.24634 | 29.07301 | 832.3165 | 53393.3737 | 69.96137 | 45.34112 | 79.9992 | 119.56021 | 29.1649 | 30.46984 | 30.03171 |  | 740.5 | 13 | 19.60784 | 79 | 33 | 45.09804 | 46 | 28.62745 | 0.76 | 1.14063
|  | 64 | 3 | 4 | 4 | 1 | 14.8673 | 11.51137 | 98.6933 | 8.1793 | 2.08417 | 2.10567 | 1.86891 | 49.43901 | 51.30792 | 101.48795 | 456.28461 | 0.76818 | 332.99255 | 23.99323 | 0.31106 | 32.05173 | 34.88142 | 129.85974 | 54.53982 | 2.02797 | 20.25526 | 20.20552 | 778.42944 | 61.11334 | 24.8779 | 29.02035 | 771.38293 | 53393.37416 | 69.99842 | 45.27647 | 79.95174 | 120.06384 | 29.1104 | 30.65589 | 29.93084 |  | 835 | 17 | 17.2549 | 79 | 33 | 34.5098 | 34 | 26.27451 | 0.035 | 1.84375
|  | 65 | 3 | 5 | 5 | 1 | 15.04962 | 11.51235 | 98.68622 | 8.34042 | 2.10362 | 2.3587 | 1.85272 | 49.38462 | 51.23734 | 102.32868 | 452.78095 | 0.76145 | 333.40044 | 23.96934 | 0.24683 | 32.0222 | 37.11529 | 128.05614 | 54.26205 | 2.13328 | 20.18399 | 20.20395 | 811.11589 | 60.81013 | 25.10668 | 28.93793 | 825.22538 | 53393.37463 | 69.71856 | 45.22773 | 79.97159 | 120.46429 | 29.05824 | 30.66104 | 29.86247 |  | 775.75 | 15.5 | 18.82353 | 79 | 33 | 37.64706 | 39 | 27.84314 | 0.895 | 1.53125
|  | 66 | 3 | 6 | 6 | 1 | 14.38522 | 11.52126 | 98.69152 | 8.29529 | 2.09404 | 2.84474 | 1.83155 | 49.4111 | 51.24265 | 101.9049 | 449.70323 | 0.79139 | 333.14775 | 24.08911 | 0.2063 | 32.02569 | 35.40815 | 131.50706 | 53.91811 | 2.07157 | 20.22186 | 20.19784 | 791.41899 | 60.72197 | 24.99571 | 28.94371 | 776.99744 | 53393.37511 | 69.92624 | 45.1745 | 79.96392 | 120.59463 | 29.06312 | 30.57946 | 29.91832 |  | 817.75 | 15.5 | 18.03922 | 79 | 33 | 35.68627 | 36 | 26.66667 | 0.055 | 0.07813
|  | 67 | 3 | 7 | 7 | 1 | 14.53002 | 11.50642 | 98.68737 | 8.44258 | 2.10179 | 2.31715 | 1.74657 | 49.40827 | 51.2014 | 101.73177 | 446.57928 | 0.79588 | 333.25052 | 23.98768 | 0.19296 | 32.00278 | 40.9331 | 126.77288 | 53.33966 | 2.10123 | 20.15396 | 20.24416 | 801.23312 | 60.69511 | 25.03748 | 29.00623 | 793.67405 | 53393.3756 | 69.82917 | 45.22567 | 79.96511 | 119.62334 | 29.05051 | 30.63212 | 29.80574 |  | 783.5 | 15.5 | 18.43137 | 79 | 33 | 36.07843 | 37 | 27.05882 | 0.915 | 1.76563
|  | 68 | 3 | 8 | 1 | 12 | 14.99787 | 11.50642 | 98.69149 | 8.42486 | 2.08511 | 2.27511 | 1.79339 | 49.33279 | 51.12618 | 101.93545 | 443.71162 | 0.82837 | 332.91116 | 23.91996 | 0.22004 | 32.04886 | 40.84019 | 130.07959 | 52.91737 | 2.09547 | 20.11323 | 20.12708 | 803.22202 | 60.68267 | 24.88789 | 28.9946 | 799.77579 | 53393.3761 | 69.96179 | 45.13356 | 79.93074 | 119.12042 | 29.00341 | 30.56714 | 29.90022 |  | 809.25 | 13.5 | 18.03922 | 79 | 33 | 39.60784 | 38 | 27.05882 | 0.445 | 1.45313
|  | 69 | 3 | 9 | 2 | 12 | 16.25444 | 11.50345 | 98.69411 | 7.52942 | 2.11253 | 2.18405 | 1.71996 | 49.31307 | 50.98119 | 103.36254 | 441.33555 | 0.9074 | 332.49234 | 23.8878 | 0.10541 | 32.06192 | 83.6823 | 142.82449 | 52.34512 | 2.90426 | 20.10738 | 20.13503 | 1111.28584 | 60.44442 | 25.21602 | 28.99517 | 1121.59752 | 53393.37663 | 69.74654 | 45.17813 | 79.93034 | 119.94097 | 29.04293 | 30.75886 | 29.93789 |  | 815.5 | 11 | 22.7451 | 79 | 33 | 51.76471 | 60 | 32.15686 | 0.855 | 1.84375
|  | 70 | 3 | 10 | 3 | 12 | 15.18385 | 11.48862 | 98.68789 | 7.64148 | 2.10427 | 4.37069 | 1.88873 | 49.25976 | 51.14085 | 104.71743 | 442.91015 | 1.9412 | 332.27568 | 24.04186 | 0.01413 | 32.16653 | 73.40876 | 197.54527 | 51.85885 | 4.31152 | 20.15261 | 20.22562 | 1650.96688 | 60.26945 | 25.01271 | 29.00869 | 1660.48443 | 53393.37774 | 69.85728 | 45.22629 | 79.94472 | 120.30196 | 28.98477 | 30.7186 | 29.98635 |  | 1199 | -4 | 26.66667 | 79 | 33 | 81.17647 | 80 | 35.68627 | 0.035 | 0.70313
|  | 71 | 3 | 11 | 4 | 12 | 14.03364 | 11.49851 | 98.68539 | 8.58041 | 2.08271 | 4.98488 | 2.08681 | 49.29403 | 51.38083 | 103.86097 | 446.70202 | 3.09445 | 331.43937 | 23.86431 | 0.10145 | 32.21425 | 52.81228 | 290.72997 | 51.19818 | 5.63079 | 20.39851 | 20.21399 | 2170.87293 | 60.358 | 24.85901 | 29.13593 | 2172.96221 | 53393.37957 | 70.05343 | 45.33576 | 79.95847 | 120.09691 | 28.99298 | 30.82072 | 29.98261 |  | 1769.5 | 10 | 27.45098 | 79 | 33 | 75.29412 | 74 | 36.07843 | 0.7 | 1.32813
|  | 72 | 3 | 12 | 5 | 12 | 13.91152 | 11.49554 | 98.69368 | 8.30675 | 2.09999 | 3.65884 | 2.2256 | 49.32649 | 51.55208 | 104.53316 | 450.47035 | 3.74857 | 332.81156 | 23.79393 | 0.30023 | 32.11419 | 60.09388 | 313.4103 | 51.27524 | 6.75222 | 27.15958 | 20.18098 | 2580.98777 | 60.03708 | 24.92429 | 29.0608 | 2584.18068 | 53393.38185 | 70.20151 | 45.32034 | 80.09042 | 120.06738 | 29.00479 | 30.95303 | 29.94353 |  | 2239.75 | 23.5 | 26.27451 | 79 | 33 | 57.64706 | 57 | 35.29412 | 0.82 | 0.3125
|  | 73 | 3 | 13 | 6 | 12 | 14.27592 | 11.47972 | 98.68879 | 10.51834 | 2.08501 | 2.21467 | 2.58066 | 49.19273 | 51.7734 | 105.0545 | 455.54891 | 4.3046 | 331.34707 | 23.789 | 0.2613 | 32.08541 | 66.43018 | 320.55113 | 52.01619 | 7.82314 | 30.39682 | 20.02283 | 3001.67816 | 60.05969 | 24.88792 | 29.03896 | 3004.26163 | 53393.38445 | 70.37447 | 45.13853 | 79.65081 | 120.23524 | 28.93944 | 30.90259 | 29.9002 |  | 2668.75 | 26 | 28.23529 | 79 | 32 | 60.78431 | 61 | 36.47059 | 0.895 | 0.3125
|  | 74 | 3 | 14 | 7 | 12 | 14.25265 | 11.48664 | 98.69207 | 12.28936 | 2.09417 | 5.11193 | 2.84797 | 49.05035 | 51.88217 | 104.98594 | 462.93584 | 5.03458 | 332.67184 | 23.71177 | 0.13958 | 32.00133 | 62.71116 | 330.42961 | 52.6472 | 8.96962 | 26.57179 | 20.05127 | 3430.99802 | 60.02604 | 24.99711 | 29.0449 | 3434.42028 | 53393.38749 | 70.14199 | 45.20679 | 79.8898 | 119.20481 | 29.01691 | 31.04037 | 29.90219 |  | 3096 | 28 | 29.41176 | 79 | 32 | 62.35294 | 62 | 37.64706 | 0.835 | 1.6875
|  | 75 | 3 | 15 | 8 | 12 | 14.07246 | 11.51038 | 98.69325 | 12.04521 | 2.09405 | 3.10118 | 3.11863 | 48.98483 | 52.10346 | 105.46913 | 472.04033 | 5.84578 | 332.34268 | 23.71273 | 0.04334 | 31.97428 | 67.80551 | 337.15419 | 53.16047 | 10.11231 | 34.5764 | 19.99681 | 3863.26155 | 60.01418 | 24.99584 | 29.01132 | 3865.84317 | 53393.39103 | 69.79614 | 45.21006 | 80.1969 | 119.16516 | 28.92223 | 31.11256 | 29.88805 |  | 3530.25 | 28.5 | 30.98039 | 79 | 32 | 64.70588 | 65 | 38.82353 | 0.835 | 1.375
|  | 76 | 3 | 16 | 1 | 2 | 13.68046 | 11.48268 | 98.69393 | 12.75856 | 2.09641 | 5.31111 | 3.35076 | 49.03035 | 52.38111 | 104.97454 | 482.51361 | 6.6636 | 332.10059 | 23.71436 | 0.01793 | 32.00688 | 54.9364 | 342.12171 | 53.56215 | 11.18297 | 22.29351 | 20.04404 | 4267.467 | 60.36422 | 25.02408 | 29.13075 | 4269.05928 | 53393.39508 | 70.29025 | 45.21309 | 79.74877 | 120.82752 | 28.91233 | 31.08465 | 29.88921 |  | 3967.75 | 28.5 | 32.54902 | 79 | 32 | 68.23529 | 69 | 39.60784 | 0.78 | 1.0625
|  | 77 | 3 | 17 | 2 | 2 | 14.42545 | 11.48763 | 98.6924 | 9.58352 | 2.09186 | 2.6655 | 3.45789 | 49.15715 | 52.61504 | 103.95714 | 491.26825 | 6.83217 | 331.22325 | 23.81223 | 0.25606 | 31.934 | 40.5745 | 343.94064 | 54.00886 | 11.27981 | 27.41111 | 20.11691 | 4313.78289 | 60.75907 | 24.96978 | 29.08816 | 4314.93702 | 53393.39932 | 70.1327 | 45.2754 | 79.99115 | 120.30113 | 28.94427 | 31.10762 | 30.00757 |  | 4304.5 | 34.5 | 27.45098 | 79 | 32 | 48.23529 | 46 | 35.68627 | 0.935 | 0.59375
|  | 78 | 3 | 18 | 3 | 2 | 14.78077 | 11.49356 | 98.69092 | 7.90481 | 2.0916 | 4.26005 | 3.62275 | 48.97167 | 52.59442 | 103.95158 | 496.82217 | 5.28736 | 331.91149 | 23.7916 | 0.32443 | 31.81631 | 40.54589 | 342.02967 | 54.1605 | 11.25947 | 23.41801 | 19.86176 | 4306.06725 | 61.00444 | 24.96882 | 29.05016 | 4306.87074 | 53393.40263 | 70.01698 | 45.15438 | 80.14651 | 120.13196 | 28.83743 | 31.13632 | 29.84091 |  | 4314.75 | 36.5 | 27.05882 | 79 | 32 | 41.96078 | 42 | 35.68627 | 0.565 | 1.96875
|  | 79 | 3 | 19 | 4 | 2 | 14.35634 | 11.51532 | 98.69132 | 7.07077 | 2.09596 | 3.20745 | 3.78576 | 49.05141 | 52.83717 | 104.04888 | 501.86424 | 4.51201 | 332.2972 | 23.88468 | 0.28212 | 31.90097 | 42.07963 | 341.59529 | 54.53214 | 11.29768 | 22.65478 | 19.91558 | 4312.18006 | 61.31282 | 25.01864 | 29.13186 | 4312.9462 | 53393.4054 | 70.01603 | 45.25641 | 80.23526 | 120.04338 | 28.97497 | 30.97111 | 29.99319 |  | 4310 | 36 | 27.05882 | 79 | 32 | 41.96078 | 43 | 35.68627 | 0.27 | 0.59375
|  | 80 | 3 | 20 | 5 | 2 | 14.28071 | 11.48763 | 98.69314 | 6.43082 | 2.09823 | 3.13227 | 3.76647 | 49.00977 | 52.77625 | 104.15802 | 506.53718 | 4.36736 | 330.74694 | 23.86858 | 0.25212 | 31.93089 | 42.95425 | 340.18462 | 54.69965 | 11.29611 | 30.26425 | 19.90771 | 4306.91181 | 61.53333 | 25.04577 | 29.17906 | 4307.92616 | 53393.40809 | 69.96947 | 45.20488 | 80.28098 | 119.47527 | 28.83049 | 30.85834 | 29.99284 |  | 4314.75 | 37 | 26.66667 | 79 | 32 | 40.78431 | 41 | 35.68627 | 0.855 | 0.125
|  | 81 | 3 | 21 | 6 | 2 | 14.59185 | 11.47279 | 98.6906 | 6.0371 | 2.09762 | 3.36106 | 3.8014 | 48.98843 | 52.78983 | 104.13063 | 510.86064 | 4.36869 | 333.29273 | 23.83443 | 0.25214 | 31.87863 | 40.78022 | 340.2519 | 54.83128 | 11.2807 | 25.09662 | 19.92273 | 4302.13543 | 61.72133 | 25.03696 | 29.13058 | 4302.13267 | 53393.41076 | 70.08232 | 45.2003 | 80.09717 | 120.10087 | 28.8588 | 30.86976 | 29.91815 |  | 4314.75 | 36.5 | 27.05882 | 79 | 32 | 42.7451 | 42 | 35.68627 | 0.8 | 0.04688
|  | 82 | 3 | 22 | 7 | 2 | 14.51279 | 11.47082 | 98.69194 | 5.80185 | 2.09743 | 3.98852 | 3.90097 | 48.97464 | 52.87562 | 104.11684 | 514.8928 | 4.37294 | 333.2162 | 23.83783 | 0.24481 | 31.85292 | 41.29699 | 339.31168 | 55.01045 | 11.28964 | 22.18264 | 19.88775 | 4306.08614 | 61.86894 | 25.03622 | 29.0661 | 4306.70454 | 53393.41343 | 69.86249 | 45.17745 | 80.26702 | 119.88841 | 28.83398 | 30.79331 | 29.9927 |  | 4310 | 36 | 27.05882 | 79 | 32 | 42.35294 | 42 | 35.68627 | 0.095 | 0.59375
|  | 83 | 3 | 23 | 1 | 21 | 14.11433 | 11.47576 | 98.69387 | 5.62619 | 2.09402 | 3.56716 | 3.98677 | 49.05027 | 52.97036 | 103.88511 | 519.03683 | 4.40699 | 332.7849 | 23.87247 | 0.24279 | 31.79263 | 33.21159 | 339.28997 | 55.0589 | 11.26081 | 31.96925 | 19.87262 | 4302.07812 | 62.11051 | 24.99554 | 29.10918 | 4301.18307 | 53393.41613 | 69.99588 | 45.16621 | 80.19683 | 119.98234 | 28.85042 | 30.69472 | 29.9623 |  | 4310 | 36 | 27.05882 | 79 | 32 | 43.13725 | 43 | 36.07843 | 0.875 | 0.20313
|  | 84 | 3 | 24 | 2 | 21 | 14.02139 | 11.49653 | 98.69086 | 5.89005 | 2.08238 | 3.55599 | 3.74717 | 49.04043 | 52.74383 | 100.4025 | 520.21691 | 3.90533 | 335.32009 | 23.79018 | 0.48148 | 31.80182 | 15.59819 | 336.94035 | 55.12216 | 10.32607 | 24.34832 | 19.81197 | 3960.35417 | 62.20809 | 24.98732 | 29.05331 | 3954.66816 | 53393.4186 | 69.86096 | 45.19982 | 79.91559 | 119.95233 | 28.80419 | 30.72776 | 29.98825 |  | 4270.25 | 40 | 21.96078 | 79 | 32 | 27.45098 | 25 | 31.37255 | 0.935 | 1.96875
|  | 85 | 3 | 25 | 3 | 21 | 14.58445 | 11.47873 | 98.6924 | 4.7406 | 2.09243 | 1.95379 | 3.57967 | 49.12465 | 52.70432 | 100.90421 | 515.45164 | 2.26629 | 334.13769 | 23.91165 | 0.58949 | 31.84653 | 13.34632 | 330.49455 | 55.22227 | 9.25778 | 21.5221 | 19.73273 | 3539.53593 | 62.16568 | 24.97651 | 29.12161 | 3540.36437 | 53393.42007 | 69.88664 | 45.22946 | 80.08431 | 118.24956 | 28.81784 | 30.71742 | 29.93652 |  | 3869.5 | 31.5 | 19.21569 | 79 | 32 | 16.47059 | 16 | 28.23529 | 0.8 | 1.96875
|  | 86 | 3 | 26 | 4 | 21 | 21.0034 | 11.49158 | 98.69201 | 7.32453 | 2.09316 | 0.60786 | 3.39 | 49.16875 | 52.48107 | 99.87 | 507.5061 | 1.07325 | 333.50136 | 23.89651 | 0.40102 | 31.87996 | 12.85325 | 324.75221 | 55.25798 | 8.06464 | 58.1855 | 19.74594 | 3077.96166 | 62.27584 | 24.98634 | 29.15872 | 3075.08752 | 53393.42078 | 69.80461 | 45.17519 | 79.8957 | 119.80705 | 28.87712 | 30.66389 | 29.96941 |  | 3433.5 | 30.5 | 17.64706 | 79 | 32 | 13.33333 | 14 | 26.27451 | 0.055 | 0
|  | 87 | 3 | 27 | 5 | 21 | 21.00073 | 11.48268 | 98.69464 | 6.5078 | 2.09756 | 2.44718 | 2.95266 | 49.20341 | 52.15607 | 100.75441 | 499.17716 | 0.23579 | 335.50466 | 24.01961 | 0.05727 | 31.84787 | 10.94041 | 314.13767 | 55.28666 | 6.89829 | 36.2758 | 19.67496 | 2622.00454 | 62.15886 | 25.01631 | 29.10221 | 2619.99279 | 53393.42095 | 69.88122 | 45.21683 | 80.02947 | 119.54053 | 28.99182 | 30.58376 | 29.97135 |  | 2982.75 | 27.5 | 16.86275 | 79 | 32 | 12.94118 | 13 | 25.4902 | 0 | 0
|  | 88 | 3 | 28 | 6 | 21 | 20.99885 | 11.46983 | 98.69411 | 2.12426 | 2.10009 | 0.89847 | 2.78066 | 49.15571 | 51.93637 | 100.24376 | 490.23831 | 0.02726 | 335.21293 | 23.93862 | 0.02663 | 31.75445 | 12.32245 | 303.07956 | 55.25029 | 5.74748 | 19.59543 | 19.67794 | 2189.42612 | 62.03964 | 25.06796 | 29.1206 | 2188.63737 | 53393.42097 | 69.64108 | 45.12079 | 79.99145 | 119.81508 | 28.93324 | 30.65557 | 29.9073 |  | 2533.5 | 23.5 | 16.07843 | 79 | 32 | 11.76471 | 12 | 21.17647 | 0 | 0
|  | 89 | 3 | 29 | 7 | 21 | 19.3025 | 11.49257 | 98.68781 | 1.11262 | 2.08733 | 0.91862 | 2.42638 | 49.27252 | 51.72707 | 100.85821 | 482.17429 | 0.09147 | 335.06085 | 24.00237 | 0.05945 | 31.84746 | 14.77766 | 269.00311 | 55.25522 | 4.67251 | 19.625 | 19.59005 | 1786.75044 | 61.75072 | 24.91784 | 29.09347 | 1786.11304 | 53393.42101 | 70.07415 | 45.10683 | 80.07419 | 119.64578 | 29.0055 | 30.55331 | 29.94906 |  | 2103 | 18.5 | 16.86275 | 79 | 33 | 13.33333 | 14 | 20.78431 | 0.015 | 0
|  | 90 | 3 | 30 | 8 | 21 | 13.46711 | 11.46093 | 98.69089 | 3.00029 | 2.08567 | 2.62274 | 2.34168 | 49.33683 | 51.6785 | 101.38481 | 474.65663 | 0.40549 | 335.14758 | 23.91147 | 0.23045 | 31.90054 | 16.32761 | 214.51115 | 55.09824 | 3.66401 | 19.58063 | 19.68739 | 1397.18398 | 61.62378 | 24.89617 | 29.13309 | 1398.89028 | 53393.42125 | 70.06227 | 45.1417 | 80.02376 | 119.98342 | 29.04925 | 30.62808 | 30.00346 |  | 1701.5 | 13.5 | 16.47059 | 79 | 33 | 14.90196 | 15 | 21.17647 | 0.82 | 1.76563
|  | 91 | 4 | 1 | 1 | 1 | 14.22767 | 11.45598 | 98.68812 | 4.19314 | 2.07998 | 2.92675 | 2.15647 | 49.31755 | 51.47146 | 101.92916 | 467.35492 | 0.44595 | 335.7888 | 23.91863 | 0.41983 | 31.90142 | 18.17734 | 164.61304 | 54.90262 | 2.71541 | 19.49609 | 19.54603 | 1040.71775 | 61.39947 | 24.82773 | 29.07748 | 1038.00208 | 53393.42153 | 69.83136 | 45.08195 | 80.02299 | 119.56197 | 29.01709 | 30.60914 | 29.91745 |  | 1324 | 16.5 | 16.47059 | 79 | 33 | 16.86275 | 17 | 21.17647 | 0.8 | 1.60938
|  | 92 | 4 | 2 | 2 | 1 | 14.44198 | 11.45796 | 98.69253 | 7.34878 | 2.07739 | 3.02448 | 2.05947 | 49.35039 | 51.42066 | 101.67806 | 461.57722 | 0.3707 | 335.1586 | 23.97958 | 0.39127 | 31.96817 | 35.66305 | 125.26189 | 54.79875 | 1.94301 | 19.54847 | 19.56101 | 747.04288 | 61.38825 | 24.7974 | 29.10755 | 748.22886 | 53393.42176 | 69.89309 | 45.14938 | 80.05075 | 120.00568 | 29.02565 | 30.51492 | 29.89385 |  | 972.5 | 12.5 | 16.47059 | 79 | 33 | 19.60784 | 19 | 22.35294 | 0.76 | 1.375
|  | 93 | 4 | 3 | 3 | 1 | 16.28418 | 11.44609 | 98.69703 | 7.97508 | 2.11495 | 1.76115 | 2.01803 | 49.3713 | 51.38933 | 102.83529 | 456.88193 | 0.47912 | 333.89797 | 23.97489 | 0.29318 | 31.95362 | 36.10694 | 122.60891 | 54.67458 | 2.23479 | 19.54499 | 19.59025 | 846.55833 | 61.2096 | 25.24542 | 29.14833 | 849.42139 | 53393.42203 | 69.8089 | 45.14444 | 80.07083 | 119.94531 | 29.09344 | 30.6356 | 29.92437 |  | 745.25 | 13 | 20 | 79 | 33 | 46.66667 | 48 | 29.01961 | 0.74 | 1.14063
|  | 94 | 4 | 4 | 4 | 1 | 14.45762 | 11.44708 | 98.69468 | 8.16844 | 2.08684 | 2.85476 | 1.90134 | 49.41534 | 51.28297 | 101.8679 | 453.33139 | 0.69303 | 334.6049 | 24.05806 | 0.31541 | 31.98218 | 34.74269 | 124.75933 | 54.51136 | 2.03073 | 19.54343 | 19.59406 | 777.53009 | 60.97298 | 24.92499 | 29.06835 | 777.57061 | 53393.42246 | 69.96426 | 45.16275 | 80.04158 | 119.9244 | 29.11977 | 30.59288 | 29.87094 |  | 847.5 | 17.5 | 17.2549 | 79 | 33 | 32.54902 | 32 | 25.88235 | 0.055 | 1.92188
|  | 95 | 4 | 5 | 5 | 1 | 15.15111 | 11.45895 | 98.69578 | 8.30962 | 2.10087 | 3.5547 | 1.69656 | 49.43987 | 51.3079 | 102.66292 | 449.97132 | 0.67749 | 333.90603 | 24.11203 | 0.23235 | 32.09323 | 37.59413 | 124.79826 | 54.22763 | 2.14038 | 19.53023 | 19.5916 | 815.20768 | 60.8854 | 25.07659 | 29.08469 | 819.51712 | 53393.42287 | 69.81687 | 45.11813 | 79.96883 | 119.78433 | 29.10643 | 30.7165 | 29.9536 |  | 770.25 | 15.5 | 19.21569 | 79 | 33 | 38.82353 | 40 | 28.23529 | 0.915 | 1.53125
|  | 96 | 4 | 6 | 6 | 1 | 14.46339 | 11.48565 | 98.69116 | 8.3146 | 2.08991 | 1.94421 | 1.83892 | 49.45136 | 51.13734 | 102.04714 | 446.80616 | 0.7769 | 333.65161 | 23.99385 | 0.197 | 32.01983 | 34.99002 | 128.3392 | 53.85346 | 2.05742 | 19.40097 | 19.49146 | 785.87237 | 60.7771 | 24.94671 | 29.03642 | 791.47583 | 53393.42335 | 69.9473 | 45.04479 | 79.98829 | 119.83528 | 29.0598 | 30.67897 | 29.76717 |  | 814.75 | 15.5 | 18.03922 | 79 | 33 | 36.07843 | 35 | 26.66667 | 0.055 | 0.07813
|  | 97 | 4 | 7 | 7 | 1 | 14.89341 | 11.45994 | 98.68609 | 8.43513 | 2.09398 | 2.06627 | 1.71232 | 49.49371 | 51.20603 | 102.35962 | 444.06996 | 0.75375 | 331.71932 | 24.13703 | 0.18585 | 32.15199 | 37.96032 | 126.96885 | 53.51459 | 2.13059 | 19.61281 | 19.60949 | 813.98461 | 60.75698 | 24.9951 | 29.1729 | 822.83753 | 53393.42381 | 69.72203 | 45.19436 | 79.90501 | 119.81033 | 29.15727 | 30.70035 | 30.01702 |  | 783.5 | 15 | 18.82353 | 79 | 33 | 38.03922 | 39 | 27.45098 | 0.915 | 1.6875
|  | 98 | 4 | 8 | 1 | 12 | 14.58244 | 11.45796 | 98.69843 | 8.34837 | 2.08501 | 2.01364 | 1.79087 | 49.41036 | 51.18911 | 102.08573 | 441.12081 | 0.724 | 333.57913 | 24.12887 | 0.2186 | 32.15314 | 34.57424 | 128.3576 | 52.99586 | 2.07629 | 19.56982 | 19.71527 | 796.65449 | 60.61362 | 24.88802 | 29.0779 | 798.96753 | 53393.42425 | 69.74617 | 45.10172 | 79.90502 | 119.89826 | 29.07357 | 30.66299 | 29.99238 |  | 818.75 | 16 | 18.03922 | 79 | 33 | 35.68627 | 35 | 27.05882 | 0.055 | 0.15625
|  | 99 | 4 | 9 | 2 | 12 | 16.57389 | 11.45796 | 98.69371 | 7.5749 | 2.10984 | 2.70325 | 1.72799 | 49.28937 | 51.03735 | 104.1581 | 438.58413 | 0.79484 | 334.17275 | 24.11718 | 0.10724 | 32.15096 | 88.78655 | 136.94041 | 52.5307 | 2.73825 | 19.51208 | 19.57572 | 1046.93132 | 60.58048 | 25.23806 | 29.13204 | 1052.27664 | 53393.42472 | 69.87813 | 45.05132 | 79.92828 | 120.22221 | 29.07123 | 30.73129 | 29.92353 |  | 799 | 14 | 21.96078 | 79 | 33 | 47.05882 | 54 | 31.37255 | 0.895 | 1.76563
|  | 100 | 4 | 10 | 3 | 12 | 16.09802 | 11.44708 | 98.69045 | 7.64931 | 2.11484 | 4.31323 | 1.85081 | 49.29638 | 51.14337 | 105.0639 | 440.17603 | 1.68906 | 331.02829 | 24.13395 | 0.00859 | 32.19725 | 82.67215 | 179.92027 | 51.8984 | 3.96156 | 19.49347 | 19.5792 | 1507.35433 | 60.45914 | 25.2451 | 29.07338 | 1520.59122 | 53393.42569 | 69.85385 | 45.13814 | 79.92921 | 120.14382 | 29.07269 | 30.64057 | 29.94022 |  | 1122.5 | -6.5 | 27.45098 | 79 | 33 | 84.70588 | 84 | 36.07843 | 0.015 | 0.15625
|  | 101 | 4 | 11 | 4 | 12 | 14.08843 | 11.45598 | 98.69099 | 9.06176 | 2.11195 | 2.22 | 2.00881 | 49.21476 | 51.26711 | 104.08609 | 445.32939 | 2.97823 | 332.9375 | 24.00252 | 0.06558 | 32.12843 | 66.84332 | 276.3539 | 51.29087 | 5.70639 | 19.72143 | 19.47143 | 2161.55698 | 60.25606 | 25.2096 | 29.00047 | 2162.55353 | 53393.42744 | 69.92222 | 45.04034 | 79.92116 | 119.4248 | 29.01307 | 30.85206 | 29.87966 |  | 1635.75 | 4.5 | 30.19608 | 79 | 33 | 84.31373 | 86 | 38.03922 | 0.035 | 0.70313
|  | 102 | 4 | 12 | 5 | 12 | 14.6562 | 11.46983 | 98.71509 | 8.4335 | 2.09156 | 1.58677 | 2.37794 | 49.1994 | 51.56897 | 104.72562 | 450.19341 | 4.01269 | 330.97729 | 24.17004 | 0.32158 | 32.15228 | 66.34061 | 312.62223 | 51.26325 | 6.70017 | 22.59112 | 19.4921 | 2562.74697 | 60.0596 | 24.96614 | 29.0366 | 2565.69578 | 53393.42988 | 69.93575 | 45.07535 | 79.84851 | 119.88483 | 29.01997 | 30.82531 | 29.9606 |  | 2254.5 | 23.5 | 26.27451 | 79 | 33 | 58.43137 | 57 | 35.29412 | 0.855 | 0.15625
|  | 103 | 4 | 13 | 6 | 12 | 14.36383 | 11.4718 | 98.69099 | 10.50856 | 2.10002 | 2.89742 | 2.67096 | 49.13361 | 51.80457 | 104.90397 | 455.53115 | 4.36936 | 333.28397 | 24.27955 | 0.2762 | 32.22258 | 63.19578 | 320.23955 | 51.98599 | 7.83998 | 36.81909 | 19.60768 | 2986.63168 | 60.21307 | 25.06712 | 29.0748 | 2989.4068 | 53393.43253 | 70.2307 | 45.12983 | 79.67771 | 120.74621 | 29.03138 | 30.8335 | 29.99955 |  | 2657 | 25.5 | 28.23529 | 79 | 32 | 61.56863 | 62 | 36.86275 | 0.895 | 0.3125
|  | 104 | 4 | 14 | 7 | 12 | 14.37151 | 11.46785 | 98.69092 | 12.47797 | 2.09571 | 2.94967 | 2.90521 | 49.15224 | 51.95255 | 104.9383 | 462.83741 | 5.00737 | 332.37663 | 24.19375 | 0.15463 | 32.0441 | 64.92037 | 329.62874 | 52.72371 | 8.95746 | 23.88061 | 19.58598 | 3419.34678 | 60.1544 | 25.01573 | 28.96754 | 3422.0989 | 53393.43557 | 70.24142 | 45.07902 | 79.80946 | 120.51822 | 29.0121 | 30.92496 | 29.88202 |  | 3075.75 | 28 | 29.80392 | 79 | 32 | 63.13725 | 63 | 38.03922 | 0.68 | 1.6875
|  | 105 | 4 | 15 | 8 | 12 | 14.5761 | 11.46093 | 98.69094 | 11.96924 | 2.094 | 3.45345 | 3.11918 | 49.11102 | 52.12917 | 105.58323 | 471.70523 | 5.76461 | 332.01093 | 24.28847 | 0.02502 | 32.05171 | 70.29304 | 336.39729 | 53.21023 | 10.0804 | 27.6511 | 19.55596 | 3851.14741 | 60.13619 | 24.99533 | 29.01549 | 3854.4231 | 53393.43906 | 70.17606 | 45.03684 | 79.74995 | 120.53967 | 29.07538 | 31.03114 | 29.93987 |  | 3510.75 | 29 | 30.98039 | 79 | 32 | 63.52941 | 64 | 38.82353 | 0.66 | 1.29688
|  | 106 | 4 | 16 | 1 | 2 | 14.23242 | 11.45895 | 98.691 | 12.58578 | 2.09231 | 4.59691 | 3.31772 | 49.0944 | 52.41213 | 105.35832 | 482.20243 | 6.60824 | 330.5868 | 24.20499 | 0.02242 | 31.95282 | 62.72825 | 341.29834 | 53.63324 | 11.1142 | 26.05889 | 19.58498 | 4249.54173 | 60.31108 | 24.97511 | 29.0385 | 4251.72569 | 53393.44308 | 69.89423 | 45.04285 | 79.84937 | 119.41285 | 28.97702 | 30.93897 | 29.96249 |  | 3950.75 | 29 | 32.15686 | 79 | 32 | 65.88235 | 66 | 39.60784 | 0.78 | 0.98438
|  | 107 | 4 | 17 | 2 | 2 | 14.37612 | 11.46686 | 98.69536 | 9.71554 | 2.09094 | 4.64825 | 3.50745 | 49.09409 | 52.60478 | 103.871 | 491.40142 | 6.89672 | 333.3839 | 24.1198 | 0.24091 | 31.91879 | 40.50781 | 343.10292 | 53.92317 | 11.29211 | 23.2094 | 19.57313 | 4320.38631 | 60.77066 | 24.95881 | 28.94154 | 4321.64531 | 53393.44733 | 69.92256 | 45.04708 | 80.04172 | 119.8434 | 28.90758 | 30.99967 | 29.91978 |  | 4304.5 | 33.5 | 28.23529 | 79 | 32 | 52.15686 | 49 | 36.86275 | 0.915 | 0.51563
|  | 108 | 4 | 18 | 3 | 2 | 14.37386 | 11.46488 | 98.68957 | 8.12579 | 2.09235 | 4.30457 | 3.74137 | 49.1104 | 52.79712 | 103.83459 | 497.18842 | 5.41507 | 332.42904 | 24.13753 | 0.3204 | 31.85331 | 40.14903 | 342.41756 | 54.23723 | 11.30672 | 46.85572 | 19.7315 | 4323.06924 | 61.0669 | 24.97559 | 29.02166 | 4324.14538 | 53393.45071 | 70.00168 | 45.03857 | 79.93213 | 119.84299 | 28.94471 | 30.92564 | 29.99414 |  | 4325 | 36.5 | 26.66667 | 79 | 32 | 41.56863 | 42 | 36.07843 | 0.565 | 1.96875
|  | 109 | 4 | 19 | 4 | 2 | 14.67865 | 11.46389 | 98.69358 | 7.15028 | 2.09241 | 4.29722 | 3.74218 | 49.00927 | 52.75145 | 104.15477 | 502.17793 | 4.63885 | 331.77827 | 24.11949 | 0.28973 | 31.85466 | 42.00098 | 341.36719 | 54.50286 | 11.28816 | 23.95499 | 19.64149 | 4315.8524 | 61.40518 | 24.97628 | 29.08087 | 4317.50385 | 53393.45357 | 70.02912 | 45.05016 | 79.94853 | 120.00679 | 28.92834 | 30.8416 | 29.90318 |  | 4325 | 36.5 | 26.66667 | 79 | 32 | 41.17647 | 42 | 35.68627 | 0.485 | 1.96875
|  | 110 | 4 | 20 | 5 | 2 | 14.45106 | 11.46587 | 98.6771 | 6.62217 | 2.09509 | 4.20433 | 3.80005 | 48.96158 | 52.76163 | 104.31103 | 506.90452 | 4.46876 | 333.42078 | 24.06391 | 0.25081 | 31.81817 | 41.53625 | 340.65341 | 54.6323 | 11.30147 | 23.42112 | 19.66108 | 4315.41154 | 61.55609 | 25.0083 | 29.04264 | 4315.03077 | 53393.45631 | 70.06039 | 45.0407 | 80.04406 | 120.11556 | 28.88856 | 30.80502 | 29.93162 |  | 4325 | 36 | 27.05882 | 79 | 32 | 42.7451 | 44 | 36.07843 | 0.21 | 0.59375
|  | 111 | 4 | 21 | 6 | 2 | 14.26093 | 11.46389 | 98.6927 | 6.25574 | 2.09515 | 3.01142 | 3.79727 | 48.96281 | 52.76008 | 104.51315 | 511.19348 | 4.37853 | 333.41647 | 24.12116 | 0.26175 | 31.73844 | 40.96736 | 340.1813 | 54.81462 | 11.27387 | 29.26692 | 19.67988 | 4304.74656 | 61.67885 | 25.00904 | 28.9432 | 4305.44172 | 53393.45899 | 70.11449 | 45.02623 | 79.92231 | 120.00971 | 28.83239 | 30.72869 | 29.88914 |  | 4319.5 | 36.5 | 27.05882 | 79 | 32 | 42.7451 | 42 | 35.68627 | 0.855 | 0.125
|  | 112 | 4 | 22 | 7 | 2 | 14.57999 | 11.44016 | 98.687 | 5.97002 | 2.09602 | 1.09154 | 3.78901 | 49.04339 | 52.8324 | 104.16691 | 515.25224 | 4.36117 | 333.74841 | 24.14107 | 0.24748 | 31.91353 | 43.44201 | 339.6672 | 54.997 | 11.28764 | 41.26177 | 19.7369 | 4308.21485 | 61.90727 | 25.01942 | 29.05939 | 4310.62013 | 53393.46166 | 69.97297 | 45.05722 | 80.07745 | 119.3158 | 28.91426 | 30.6125 | 29.96459 |  | 4304.5 | 36 | 27.05882 | 79 | 32 | 42.35294 | 43 | 36.07843 | 0.64 | 1.96875
|  | 113 | 4 | 23 | 1 | 21 | 14.72576 | 11.4451 | 98.69035 | 5.66019 | 2.09506 | 2.65713 | 3.82849 | 48.98452 | 52.88545 | 104.00851 | 519.36874 | 4.45095 | 333.36603 | 24.22279 | 0.25181 | 31.83549 | 39.73415 | 339.43296 | 55.14514 | 11.28355 | 22.24102 | 19.8302 | 4308.63808 | 62.08268 | 25.00791 | 29.12125 | 4308.42831 | 53393.46438 | 69.88015 | 45.0683 | 80.28345 | 118.88562 | 28.86841 | 30.6843 | 30.03662 |  | 4314.75 | 36 | 27.05882 | 79 | 32 | 43.13725 | 43 | 36.07843 | 0.095 | 0.59375
|  | 114 | 4 | 24 | 2 | 21 | 14.44595 | 11.44906 | 98.69621 | 6.81137 | 2.09236 | 3.37012 | 3.88787 | 49.09054 | 52.97841 | 100.808 | 521.25849 | 4.19707 | 335.0261 | 24.11091 | 0.45517 | 31.89243 | 17.82376 | 337.6259 | 55.24921 | 10.52071 | 28.10893 | 19.84529 | 4022.52078 | 62.16827 | 24.97573 | 29.18792 | 4020.41152 | 53393.46699 | 69.67077 | 45.00377 | 80.41068 | 118.65027 | 28.90256 | 30.59233 | 29.99925 |  | 4289.75 | 41.5 | 23.13725 | 79 | 32 | 30.98039 | 28 | 32.15686 | 0.935 | 0.04688
|  | 115 | 4 | 25 | 3 | 21 | 14.55492 | 11.43917 | 98.69233 | 5.80347 | 2.08981 | 2.43422 | 3.63768 | 49.0772 | 52.71488 | 101.61946 | 517.72462 | 2.56616 | 334.20395 | 23.97224 | 0.58011 | 31.84911 | 13.04224 | 331.19758 | 55.2813 | 9.40355 | 27.58807 | 19.76163 | 3599.76844 | 62.15557 | 24.94528 | 29.07272 | 3600.58911 | 53393.46864 | 70.38146 | 45.01878 | 80.25695 | 119.65751 | 28.82923 | 30.56359 | 29.95509 |  | 3939 | 32 | 19.60784 | 79 | 32 | 18.03922 | 17 | 29.01961 | 0.76 | 1.96875
|  | 116 | 4 | 26 | 4 | 21 | 17.74406 | 11.43818 | 98.69459 | 6.95375 | 2.08856 | 0.73872 | 3.39607 | 49.16753 | 52.5636 | 100.42867 | 510.6366 | 1.37335 | 335.06749 | 24.03962 | 0.41778 | 31.85959 | 13.26846 | 325.00721 | 55.37433 | 8.22142 | 59.85002 | 19.79965 | 3149.11925 | 62.20762 | 24.93041 | 29.09068 | 3148.71748 | 53393.46952 | 70.16185 | 44.99171 | 79.99124 | 120.37778 | 28.94694 | 30.53756 | 29.94115 |  | 3507.75 | 30.5 | 18.03922 | 79 | 32 | 14.11765 | 14 | 26.66667 | 0.72 | 1.96875
|  | 117 | 4 | 27 | 5 | 21 | 21.00175 | 11.44213 | 98.69446 | 6.99805 | 2.09079 | 1.91898 | 3.2135 | 49.13613 | 52.3487 | 101.38164 | 502.23624 | 0.43915 | 335.53292 | 23.98018 | 0.08348 | 31.82427 | 12.15289 | 315.56544 | 55.35603 | 7.04275 | 23.83831 | 19.75946 | 2694.76308 | 62.23228 | 24.95702 | 29.12874 | 2693.46365 | 53393.46982 | 70.13767 | 44.95008 | 79.80891 | 120.60984 | 29.01868 | 30.50528 | 29.90998 |  | 3053 | 28 | 16.86275 | 79 | 32 | 12.54902 | 13 | 25.4902 | 0 | 0
|  | 118 | 4 | 28 | 6 | 21 | 20.99995 | 11.44609 | 98.68982 | 2.71393 | 2.08402 | 3.57036 | 2.87371 | 49.20152 | 52.07523 | 100.33329 | 493.28832 | 0.05782 | 334.43192 | 23.99348 | 0.02933 | 31.80921 | 11.94347 | 305.34627 | 55.29512 | 5.86319 | 19.76925 | 19.81628 | 2250.72423 | 62.08925 | 24.87615 | 29.09527 | 2252.82671 | 53393.46986 | 70.11885 | 45.00496 | 79.87518 | 120.57567 | 28.99063 | 30.5511 | 29.84858 |  | 2600 | 24 | 16.07843 | 79 | 32 | 11.76471 | 12 | 23.92157 | 0 | 0
|  | 119 | 4 | 29 | 7 | 21 | 21.0004 | 11.44016 | 98.69013 | 0.74953 | 2.09149 | 3.25879 | 2.57984 | 49.33786 | 51.9177 | 100.79319 | 484.94654 | 0.02808 | 333.51811 | 24.01992 | 0.05981 | 31.85088 | 13.68279 | 275.51517 | 55.24076 | 4.82089 | 19.80081 | 19.78293 | 1844.00022 | 61.86408 | 24.96533 | 29.11902 | 1842.88242 | 53393.46987 | 69.9444 | 45.01742 | 80.10518 | 119.69783 | 29.07396 | 30.50011 | 29.93318 |  | 2165.5 | 19 | 16.47059 | 79 | 32 | 12.54902 | 13 | 22.35294 | 0 | 0
|  | 120 | 4 | 30 | 8 | 21 | 13.75099 | 11.4362 | 98.69246 | 2.57339 | 2.09161 | 2.09004 | 2.28604 | 49.37496 | 51.661 | 101.47709 | 477.38958 | 0.42059 | 333.74193 | 23.9192 | 0.18945 | 31.9658 | 16.62045 | 222.13845 | 55.1368 | 3.80285 | 19.82634 | 19.87024 | 1454.51438 | 61.75698 | 24.96677 | 29.01839 | 1453.82652 | 53393.47012 | 69.75342 | 44.98667 | 79.99884 | 120.06591 | 29.01918 | 30.42915 | 29.83973 |  | 1762.5 | 14 | 16.47059 | 79 | 33 | 15.29412 | 14 | 20.78431 | 0.8 | 1.76563
|  | 121 | 5 | 1 | 1 | 1 | 13.96836 | 11.43917 | 98.68869 | 3.86531 | 2.07449 | 2.57322 | 2.25382 | 49.42357 | 51.67739 | 101.8404 | 470.04909 | 0.51616 | 333.72319 | 24.10072 | 0.40626 | 31.96352 | 19.40967 | 170.98704 | 55.09889 | 2.81807 | 19.88671 | 19.88634 | 1086.75463 | 61.82604 | 24.76235 | 29.09772 | 1088.11858 | 53393.47043 | 69.86728 | 44.96302 | 80.00483 | 120.51638 | 29.11189 | 30.4653 | 29.91212 |  | 1376.5 | 17 | 16.47059 | 79 | 33 | 16.07843 | 16 | 21.17647 | 0.855 | 1.60938
|  | 122 | 5 | 2 | 2 | 1 | 14.58492 | 11.42038 | 98.68855 | 7.06106 | 2.07503 | 1.33543 | 2.09612 | 49.40279 | 51.49892 | 101.68098 | 463.72041 | 0.44106 | 335.81058 | 23.9647 | 0.40395 | 31.98347 | 27.51412 | 129.66011 | 54.91533 | 1.98317 | 19.81046 | 19.84451 | 764.58272 | 61.54425 | 24.76888 | 29.04238 | 770.61302 | 53393.47071 | 69.85754 | 44.97221 | 79.94076 | 120.22181 | 29.09562 | 30.57415 | 29.96259 |  | 1019.5 | 13 | 16.47059 | 79 | 33 | 19.21569 | 20 | 21.96078 | 0.78 | 1.375
|  | 123 | 5 | 3 | 3 | 1 | 16.35611 | 11.4362 | 98.69358 | 7.97426 | 2.11612 | 3.1423 | 1.97419 | 49.4164 | 51.3641 | 103.23095 | 458.87535 | 0.43714 | 334.57513 | 23.80387 | 0.29752 | 31.97258 | 43.24368 | 124.55421 | 54.75915 | 2.16411 | 19.89594 | 19.8575 | 818.14442 | 61.40047 | 25.25931 | 29.00144 | 800.42993 | 53393.47096 | 69.92735 | 44.97802 | 79.97877 | 119.93022 | 29.05313 | 30.5484 | 29.92859 |  | 739.75 | 15.5 | 19.60784 | 79 | 33 | 36.07843 | 40 | 28.62745 | 0.74 | 1.14063
|  | 124 | 5 | 4 | 4 | 1 | 15.24393 | 11.45895 | 98.69028 | 8.02414 | 2.08762 | 2.43112 | 1.849 | 49.50602 | 51.35502 | 101.88763 | 455.22309 | 0.7439 | 332.85898 | 23.96741 | 0.31484 | 32.0996 | 30.77977 | 130.37706 | 54.63026 | 2.05911 | 19.90009 | 19.9802 | 789.07615 | 61.27353 | 24.9191 | 29.02826 | 800.09682 | 53393.47141 | 69.80918 | 44.9729 | 79.98355 | 119.83912 | 29.1177 | 30.51831 | 30.01368 |  | 832 | 14 | 17.64706 | 79 | 33 | 37.2549 | 36 | 26.66667 | 0.035 | 1.76563
|  | 125 | 5 | 5 | 5 | 1 | 14.51497 | 11.43719 | 98.69427 | 8.22219 | 2.106 | 1.91269 | 1.82904 | 49.51165 | 51.3407 | 102.69272 | 451.69896 | 0.77691 | 334.01533 | 23.96669 | 0.24795 | 32.10778 | 39.94297 | 127.95705 | 54.35654 | 2.11742 | 19.95179 | 19.99176 | 804.33739 | 61.07934 | 25.13855 | 29.07904 | 812.43737 | 53393.47189 | 70.06832 | 44.95592 | 79.99138 | 120.20466 | 29.20819 | 30.49495 | 29.96516 |  | 778 | 16 | 18.43137 | 79 | 33 | 35.68627 | 36 | 27.45098 | 0.895 | 1.60938
|  | 126 | 5 | 6 | 6 | 1 | 14.77947 | 11.43719 | 98.69436 | 8.20786 | 2.09333 | 1.93556 | 1.75787 | 49.44391 | 51.20178 | 102.2443 | 448.62107 | 0.81114 | 332.08215 | 23.86892 | 0.19098 | 32.04139 | 32.73682 | 132.69604 | 53.99552 | 2.08576 | 19.91008 | 19.91958 | 797.10732 | 60.85066 | 24.98723 | 29.09037 | 801.55567 | 53393.47238 | 69.82585 | 44.97336 | 79.99014 | 120.14371 | 29.02665 | 30.51548 | 29.8784 |  | 814.75 | 15 | 18.03922 | 79 | 33 | 37.2549 | 36 | 26.66667 | 0.055 | 0.07813
|  | 127 | 5 | 7 | 7 | 1 | 14.40777 | 11.44609 | 98.69098 | 8.36967 | 2.09642 | 2.73371 | 1.81556 | 49.41226 | 51.22782 | 102.39382 | 445.71161 | 0.78815 | 334.66967 | 23.8193 | 0.18248 | 32.13297 | 41.78728 | 129.25559 | 53.58127 | 2.08412 | 19.97607 | 19.95406 | 795.30673 | 60.602 | 25.02417 | 29.01261 | 777.74604 | 53393.47287 | 69.84802 | 44.97609 | 80.00556 | 120.36026 | 29.14129 | 30.57725 | 29.92721 |  | 790.5 | 16.5 | 18.43137 | 79 | 33 | 33.72549 | 34 | 27.05882 | 0.895 | 1.76563
|  | 128 | 5 | 8 | 1 | 12 | 15.00233 | 11.42829 | 98.68819 | 8.31419 | 2.09582 | 2.65575 | 1.7137 | 49.389 | 51.0846 | 102.49449 | 442.63071 | 0.73456 | 331.81985 | 23.74366 | 0.21403 | 32.09033 | 34.90666 | 132.9475 | 53.09854 | 2.10771 | 19.81998 | 19.88936 | 804.53955 | 60.29653 | 25.01702 | 28.98984 | 795.09739 | 53393.47332 | 69.94804 | 44.86169 | 80.12368 | 119.72499 | 29.01926 | 30.51114 | 29.92022 |  | 806.25 | 13.5 | 18.03922 | 79 | 33 | 39.60784 | 41 | 27.05882 | 0.485 | 1.45313
|  | 129 | 5 | 9 | 2 | 12 | 16.07476 | 11.4362 | 98.69428 | 7.67501 | 2.12914 | 2.49718 | 1.66415 | 49.41312 | 51.19186 | 103.92245 | 440.109 | 0.78739 | 331.5738 | 23.84115 | 0.1238 | 32.10977 | 87.44763 | 135.97083 | 52.62624 | 2.68021 | 20.05543 | 20.00839 | 1007.05637 | 60.09611 | 25.41478 | 28.98472 | 1026.20487 | 53393.47379 | 69.83474 | 44.97856 | 80.07089 | 120.28699 | 29.12172 | 30.6184 | 29.975 |  | 799 | 14 | 20.78431 | 79 | 33 | 40.39216 | 44 | 30.19608 | 0.895 | 1.84375
|  | 130 | 5 | 10 | 3 | 12 | 16.3698 | 11.45895 | 98.69136 | 7.55657 | 2.12277 | 2.3679 | 1.78652 | 49.31864 | 51.10516 | 104.89989 | 441.20712 | 1.61804 | 331.17015 | 23.86102 | 0.01397 | 32.1227 | 86.59808 | 173.39794 | 52.08392 | 3.84086 | 20.02768 | 19.90903 | 1447.49025 | 59.96123 | 25.33872 | 28.95139 | 1455.42244 | 53393.47473 | 69.83263 | 44.93554 | 79.97091 | 120.54332 | 29.0664 | 30.63836 | 29.86759 |  | 1088.25 | -7 | 27.05882 | 79 | 33 | 83.92157 | 86 | 36.07843 | 0.015 | 0.07813
|  | 131 | 5 | 11 | 4 | 12 | 14.04975 | 11.43027 | 98.69173 | 8.9888 | 2.11596 | 4.30255 | 2.07604 | 49.19878 | 51.2362 | 104.14877 | 446.11557 | 2.7961 | 332.16037 | 23.7523 | 0.04724 | 32.16668 | 63.37298 | 267.06349 | 51.29837 | 5.59833 | 19.98206 | 19.95837 | 2116.61216 | 59.85891 | 25.25738 | 28.95053 | 2118.04941 | 53393.47638 | 70.02412 | 44.89713 | 80.07146 | 120.10765 | 28.97447 | 30.79837 | 29.77228 |  | 1574 | 3.5 | 30.19608 | 79 | 33 | 85.09804 | 85 | 38.03922 | 0.035 | 0.625
|  | 132 | 5 | 12 | 5 | 12 | 14.75154 | 11.45796 | 98.68644 | 8.35185 | 2.11182 | 5.57947 | 2.28232 | 49.2676 | 51.54992 | 104.73629 | 451.07806 | 3.94368 | 333.13759 | 23.81722 | 0.31341 | 32.24587 | 59.23115 | 312.63118 | 51.25477 | 6.65739 | 41.59989 | 20.11547 | 2521.95188 | 59.85692 | 25.20799 | 29.09461 | 2524.98793 | 53393.47877 | 69.93281 | 45.01856 | 79.85879 | 120.47545 | 29.08772 | 30.79187 | 29.93301 |  | 2225 | 23 | 25.88235 | 79 | 33 | 58.82353 | 60 | 35.29412 | 0.855 | 0.15625
|  | 133 | 5 | 13 | 6 | 12 | 14.24456 | 11.45895 | 98.69131 | 10.29908 | 2.10505 | 4.62663 | 2.59215 | 49.11889 | 51.71104 | 104.74043 | 456.27246 | 4.32893 | 332.14176 | 23.84568 | 0.29466 | 32.15019 | 60.24526 | 320.06623 | 51.86433 | 7.76556 | 24.60293 | 20.092 | 2951.21065 | 59.89425 | 25.12719 | 29.01163 | 2954.3923 | 53393.48139 | 70.14317 | 44.8875 | 80.12107 | 120.02254 | 29.00256 | 30.90535 | 29.94327 |  | 2629.5 | 25 | 28.23529 | 79 | 32 | 63.52941 | 64 | 36.86275 | 0.855 | 0.46875
|  | 134 | 5 | 14 | 7 | 12 | 14.78782 | 11.44213 | 98.69409 | 12.54943 | 2.0966 | 2.45867 | 2.82769 | 49.06115 | 51.88987 | 104.75241 | 463.36837 | 4.97695 | 333.16974 | 23.78406 | 0.10448 | 32.08838 | 65.14311 | 329.50249 | 52.611 | 8.85933 | 21.57454 | 20.02724 | 3380.46564 | 59.96935 | 25.02626 | 29.07011 | 3384.17665 | 53393.48441 | 69.99324 | 44.9916 | 80.0583 | 119.88724 | 29.01866 | 30.95596 | 29.94224 |  | 3048.25 | 27.5 | 29.80392 | 79 | 32 | 63.52941 | 64 | 37.64706 | 0.74 | 1.76563
|  | 135 | 5 | 15 | 8 | 12 | 14.57067 | 11.4451 | 98.68707 | 12.06945 | 2.09837 | 4.08407 | 3.12427 | 49.09127 | 52.21553 | 105.45219 | 471.9823 | 5.65402 | 332.31296 | 23.82152 | 0.05275 | 32.03599 | 65.93695 | 336.10716 | 53.19073 | 9.98614 | 35.27998 | 20.14036 | 3807.19326 | 60.00867 | 25.0475 | 28.97877 | 3810.2322 | 53393.48784 | 70.55034 | 44.89999 | 79.55716 | 120.36358 | 28.91649 | 30.97587 | 29.91221 |  | 3475 | 28.5 | 30.98039 | 79 | 32 | 64.31373 | 66 | 38.82353 | 0.895 | 1.53125
|  | 136 | 5 | 16 | 1 | 2 | 14.59976 | 11.45796 | 98.69106 | 12.71308 | 2.09754 | 4.41331 | 3.29742 | 49.08005 | 52.37747 | 105.45719 | 482.23681 | 6.46682 | 331.56605 | 23.91922 | 0.02871 | 32.02797 | 68.35401 | 341.38456 | 53.5483 | 11.06137 | 23.97685 | 20.11206 | 4218.78686 | 60.15147 | 25.03759 | 29.01855 | 4221.61829 | 53393.49176 | 70.38789 | 45.01707 | 79.86287 | 120.19579 | 28.99874 | 31.06384 | 29.92679 |  | 3910 | 28.5 | 32.54902 | 79 | 32 | 67.05882 | 67 | 39.60784 | 0.875 | 1.21875
|  | 137 | 5 | 17 | 2 | 2 | 14.53825 | 11.4629 | 98.65839 | 10.12435 | 2.09642 | 2.99381 | 3.55089 | 49.08702 | 52.5083 | 103.96885 | 491.98727 | 6.89318 | 334.28131 | 23.82032 | 0.22153 | 32.01269 | 40.21207 | 343.95611 | 53.9036 | 11.31408 | 29.63006 | 20.12027 | 4317.48042 | 60.61473 | 25.02421 | 29.03771 | 4319.66017 | 53393.49601 | 69.95177 | 44.93744 | 80.04683 | 120.37936 | 28.99199 | 30.89666 | 29.95356 |  | 4289.75 | 31 | 29.41176 | 79 | 32 | 56.47059 | 55 | 37.2549 | 0.855 | 0.35938
|  | 138 | 5 | 18 | 3 | 2 | 14.98148 | 11.46983 | 98.68893 | 8.21539 | 2.1036 | 2.42128 | 3.6198 | 49.10485 | 52.80945 | 104.11892 | 497.89607 | 5.41163 | 334.4444 | 23.93035 | 0.32629 | 31.94125 | 42.31835 | 342.27462 | 54.31707 | 11.35587 | 23.80818 | 20.15286 | 4318.64744 | 61.10709 | 25.10985 | 29.08637 | 4319.43431 | 53393.49939 | 70.05979 | 44.99883 | 80.26652 | 120.07847 | 29.00067 | 30.95876 | 29.94305 |  | 4319.5 | 36 | 27.05882 | 79 | 32 | 42.35294 | 42 | 35.68627 | 0.23 | 0.51563
|  | 139 | 5 | 19 | 4 | 2 | 14.88536 | 11.44411 | 98.68808 | 7.22959 | 2.09594 | 3.5526 | 3.78838 | 49.05452 | 52.8429 | 104.30076 | 502.94212 | 4.59908 | 334.15102 | 23.84294 | 0.30813 | 31.93607 | 40.17531 | 341.6067 | 54.47878 | 11.28903 | 23.49204 | 20.2039 | 4308.91582 | 61.28473 | 25.01843 | 29.01179 | 4311.54559 | 53393.50222 | 70.14871 | 44.94065 | 79.94503 | 120.53726 | 28.94029 | 30.89718 | 29.95987 |  | 4329.5 | 36 | 27.45098 | 79 | 32 | 43.52941 | 44 | 36.07843 | 0.585 | 0.67188
|  | 140 | 5 | 20 | 5 | 2 | 14.28793 | 11.45697 | 98.69002 | 6.80375 | 2.09518 | 1.45549 | 3.92279 | 49.05047 | 52.90808 | 104.35822 | 507.63464 | 4.32765 | 335.17606 | 23.82985 | 0.26022 | 31.89715 | 42.20774 | 340.74491 | 54.6728 | 11.29447 | 33.49889 | 20.25722 | 4312.56423 | 61.532 | 25.00932 | 29.10166 | 4313.82974 | 53393.50487 | 70.15122 | 44.91444 | 80.08092 | 120.23647 | 28.95551 | 30.76868 | 30.00941 |  | 4314.75 | 36 | 27.05882 | 79 | 32 | 42.7451 | 43 | 36.07843 | 0.605 | 0.67188
|  | 141 | 5 | 21 | 6 | 2 | 14.42013 | 11.46191 | 98.69134 | 6.28213 | 2.09749 | 1.18323 | 3.8709 | 48.99165 | 52.86255 | 104.0146 | 512.0473 | 4.36395 | 333.76804 | 23.84406 | 0.25893 | 31.87395 | 41.03472 | 340.40192 | 54.8696 | 11.31532 | 23.60808 | 20.16082 | 4315.751 | 61.69075 | 25.03697 | 29.00017 | 4315.77298 | 53393.50754 | 69.95367 | 44.88477 | 80.02751 | 119.92853 | 28.84499 | 30.80178 | 29.9483 |  | 4314.75 | 36 | 27.05882 | 79 | 32 | 42.7451 | 43 | 36.07843 | 0.8 | 0.04688
|  | 142 | 5 | 22 | 7 | 2 | 14.93989 | 11.44708 | 98.68899 | 5.82775 | 2.09407 | 2.44356 | 3.87801 | 49.00511 | 52.88312 | 103.81677 | 516.07785 | 4.40636 | 334.11918 | 23.93179 | 0.26995 | 31.85522 | 42.99879 | 339.01128 | 54.96575 | 11.25736 | 29.83447 | 20.2332 | 4300.65351 | 61.80294 | 24.99618 | 29.05917 | 4301.83721 | 53393.51024 | 69.51353 | 44.93564 | 80.40411 | 119.50379 | 28.82462 | 30.65208 | 29.92064 |  | 4314.75 | 36.5 | 26.66667 | 79 | 32 | 41.56863 | 41 | 35.68627 | 0.115 | 0.51563
|  | 143 | 5 | 23 | 1 | 21 | 14.93625 | 11.46884 | 98.69243 | 5.83211 | 2.09514 | 3.87899 | 3.83353 | 49.10108 | 52.93461 | 104.29175 | 520.03501 | 4.36434 | 333.54668 | 23.972 | 0.25405 | 31.9422 | 40.12704 | 339.25477 | 55.12691 | 11.28131 | 24.56531 | 20.29195 | 4307.60017 | 62.05067 | 25.00895 | 29.18105 | 4308.46169 | 53393.51291 | 70.02688 | 44.92491 | 80.00104 | 119.97958 | 28.99678 | 30.6243 | 29.99694 |  | 4310 | 36 | 27.45098 | 79 | 32 | 43.52941 | 44 | 36.07843 | 0.155 | 0.67188
|  | 144 | 5 | 24 | 2 | 21 | 14.10821 | 11.47873 | 98.69021 | 7.09569 | 2.09346 | 1.41949 | 3.92681 | 49.05233 | 52.97914 | 100.92012 | 522.29502 | 4.22167 | 334.17144 | 23.93764 | 0.43393 | 31.8965 | 18.57594 | 338.39753 | 55.18176 | 10.60708 | 24.53995 | 20.28572 | 4053.40979 | 62.07736 | 24.98889 | 29.1381 | 4053.64685 | 53393.51553 | 69.98037 | 44.87813 | 80.1412 | 119.94093 | 28.84087 | 30.58203 | 29.92731 |  | 4310 | 39 | 24.31373 | 79 | 32 | 34.5098 | 33 | 32.94118 | 0.895 | 0.125
|  | 145 | 5 | 25 | 3 | 21 | 14.44968 | 11.4718 | 98.69086 | 6.65443 | 2.09105 | 1.33088 | 3.71927 | 49.12926 | 52.84853 | 101.80713 | 519.39693 | 2.64025 | 335.33118 | 24.03696 | 0.57394 | 31.93494 | 15.00971 | 331.64709 | 55.36757 | 9.50335 | 29.06931 | 20.21779 | 3635.81171 | 62.20336 | 24.96012 | 29.16936 | 3629.59491 | 53393.51722 | 70.31784 | 45.00266 | 79.89977 | 120.36563 | 28.90232 | 30.5198 | 29.98001 |  | 3967.75 | 32.5 | 20 | 79 | 32 | 18.03922 | 18 | 29.01961 | 0.76 | 1.96875
|  | 146 | 5 | 26 | 4 | 21 | 14.74302 | 11.4718 | 98.69284 | 6.91081 | 2.09145 | 1.30924 | 3.57985 | 49.04301 | 52.62286 | 100.15026 | 512.45893 | 1.39677 | 334.94386 | 23.9547 | 0.40418 | 31.7456 | 12.86 | 325.99426 | 55.26037 | 8.33922 | 58.5335 | 20.08505 | 3189.83435 | 62.16952 | 24.96482 | 28.97448 | 3191.06315 | 53393.51812 | 69.64917 | 44.8079 | 80.15255 | 120.2938 | 28.81534 | 30.59034 | 29.86615 |  | 3553.75 | 30.5 | 18.03922 | 79 | 32 | 14.11765 | 14 | 27.05882 | 0.35 | 0.51563
|  | 147 | 5 | 27 | 5 | 21 | 21.00417 | 11.46191 | 98.69648 | 7.27039 | 2.09172 | 4.11601 | 3.09581 | 49.23183 | 52.32764 | 101.03866 | 504.00347 | 0.50949 | 335.10148 | 23.90113 | 0.06659 | 31.8562 | 11.35795 | 315.75686 | 55.31002 | 7.15526 | 27.33855 | 20.21164 | 2736.60111 | 62.01791 | 24.96809 | 29.02927 | 2734.70702 | 53393.51847 | 69.81493 | 44.86835 | 79.93258 | 120.28555 | 28.94399 | 30.55806 | 29.81798 |  | 3088.25 | 28 | 16.86275 | 79 | 32 | 12.54902 | 13 | 25.4902 | 0 | 0
|  | 148 | 5 | 28 | 6 | 21 | 21.00426 | 11.454 | 98.69276 | 3.02617 | 2.07983 | 0.75848 | 2.84134 | 49.29559 | 52.13693 | 100.15691 | 495.18703 | 0.07056 | 334.81922 | 23.97485 | 0.02767 | 31.75308 | 12.65119 | 306.16507 | 55.25333 | 5.95514 | 20.28786 | 20.23388 | 2290.62375 | 62.00356 | 24.82614 | 29.05016 | 2289.28515 | 53393.51852 | 69.73765 | 44.8679 | 79.97172 | 120.12816 | 28.99505 | 30.53801 | 29.82008 |  | 2642 | 24 | 16.07843 | 79 | 32 | 12.15686 | 11 | 23.92157 | 0 | 0
|  | 149 | 5 | 29 | 7 | 21 | 21.00465 | 11.4629 | 98.6903 | 0.64956 | 2.08811 | 3.24654 | 2.51599 | 49.37517 | 51.89117 | 100.70954 | 486.74535 | 0.03589 | 334.78287 | 24.0586 | 0.05801 | 31.87195 | 13.4365 | 279.70992 | 55.25066 | 4.91716 | 20.26682 | 20.29414 | 1883.87203 | 61.60886 | 24.92495 | 29.08691 | 1883.29836 | 53393.51854 | 69.88023 | 44.91379 | 79.9783 | 120.28502 | 29.02591 | 30.49106 | 29.87027 |  | 2207 | 19.5 | 16.07843 | 79 | 32 | 12.15686 | 12 | 22.35294 | 0 | 0
|  | 150 | 5 | 30 | 8 | 21 | 13.76633 | 11.47477 | 98.69305 | 2.3915 | 2.09232 | 3.33989 | 2.4358 | 49.38787 | 51.82367 | 101.29524 | 479.19237 | 0.37547 | 333.89718 | 24.05515 | 0.21771 | 31.93733 | 14.63547 | 227.57504 | 55.19871 | 3.90068 | 20.33015 | 20.36756 | 1491.4274 | 61.51505 | 24.97521 | 29.09212 | 1490.26435 | 53393.51875 | 69.9079 | 44.98269 | 79.98873 | 120.15074 | 29.1828 | 30.54568 | 29.96522 |  | 1796 | 15 | 16.47059 | 79 | 33 | 15.29412 | 15 | 20.78431 | 0.8 | 1.84375
|  | 151 | 6 | 1 | 1 | 1 | 13.82423 | 11.49257 | 98.69199 | 3.70814 | 2.08746 | 1.35388 | 2.34514 | 49.36035 | 51.70549 | 101.91684 | 471.70325 | 0.49324 | 334.83089 | 24.00142 | 0.41906 | 31.95505 | 17.613 | 175.88228 | 55.1159 | 2.93438 | 20.19254 | 20.28143 | 1124.57267 | 61.43821 | 24.91725 | 29.05618 | 1120.18626 | 53393.51906 | 69.74661 | 44.87462 | 79.95692 | 120.14993 | 29.03957 | 30.57691 | 29.94119 |  | 1413.25 | 17.5 | 16.47059 | 79 | 33 | 15.68627 | 16 | 21.17647 | 0.875 | 1.60938
|  | 152 | 6 | 2 | 2 | 1 | 14.5032 | 11.48466 | 98.68908 | 6.69244 | 2.07855 | 2.8288 | 2.11229 | 49.38552 | 51.49781 | 101.53758 | 465.31765 | 0.44097 | 334.41374 | 24.1073 | 0.40107 | 31.9864 | 24.76495 | 132.91635 | 54.88172 | 2.07153 | 20.14862 | 20.16575 | 797.29878 | 61.26523 | 24.81088 | 29.04427 | 803.87108 | 53393.51933 | 69.91048 | 44.86394 | 79.96519 | 119.92972 | 29.1025 | 30.51315 | 29.89025 |  | 1052.25 | 13.5 | 16.47059 | 79 | 33 | 19.21569 | 19 | 21.56863 | 0.76 | 1.45313
|  | 153 | 6 | 3 | 3 | 1 | 15.64942 | 11.48367 | 98.68961 | 7.97056 | 2.10543 | 2.06356 | 1.96711 | 49.46858 | 51.43569 | 103.28165 | 460.40019 | 0.41848 | 333.39475 | 24.17846 | 0.30126 | 32.04455 | 50.18944 | 124.27213 | 54.87391 | 2.13547 | 20.3028 | 20.26941 | 811.41504 | 61.1802 | 25.13174 | 29.11838 | 780.88675 | 53393.51958 | 69.88754 | 44.87883 | 79.93765 | 120.18313 | 29.14832 | 30.59674 | 29.95653 |  | 758.5 | 9 | 19.21569 | 79 | 33 | 30.98039 | 35 | 27.84314 | 0.8 | 1.21875
|  | 154 | 6 | 4 | 4 | 1 | 15.43517 | 11.48071 | 98.69046 | 7.97216 | 2.08918 | 2.79086 | 1.88263 | 49.56184 | 51.44447 | 101.74623 | 456.68456 | 0.69453 | 333.67731 | 24.13685 | 0.3008 | 32.09494 | 29.02271 | 131.48766 | 54.67415 | 2.09175 | 20.28056 | 20.22243 | 800.98435 | 61.12959 | 24.93774 | 29.09579 | 808.61837 | 53393.52 | 69.8544 | 44.88307 | 79.82919 | 120.09774 | 29.18663 | 30.66745 | 29.95304 |  | 844.5 | 13 | 17.64706 | 79 | 33 | 41.56863 | 40 | 26.66667 | 0.035 | 1.76563
|  | 155 | 6 | 5 | 5 | 1 | 14.4028 | 11.48961 | 98.6901 | 8.19727 | 2.09942 | 2.12062 | 1.84896 | 49.44138 | 51.29034 | 102.59921 | 453.16287 | 0.70784 | 333.65106 | 24.08516 | 0.22415 | 32.00344 | 41.91484 | 122.74987 | 54.36962 | 2.10119 | 20.13103 | 20.14645 | 800.67512 | 60.8531 | 25.06001 | 29.01644 | 810.44442 | 53393.52043 | 69.94157 | 44.80732 | 79.93355 | 120.08556 | 29.03056 | 30.64785 | 29.87746 |  | 786.5 | 16.5 | 18.43137 | 79 | 33 | 32.54902 | 34 | 27.45098 | 0.895 | 1.60938
|  | 156 | 6 | 6 | 6 | 1 | 15.07054 | 11.47378 | 98.69199 | 8.17614 | 2.08506 | 2.18479 | 1.74652 | 49.58158 | 51.31401 | 102.39165 | 450.12285 | 0.77545 | 332.55664 | 24.23552 | 0.18668 | 32.15322 | 33.70934 | 126.98602 | 54.05145 | 2.09897 | 20.27312 | 20.28341 | 805.33372 | 60.6549 | 24.88862 | 29.10267 | 799.51584 | 53393.5209 | 69.82036 | 44.92452 | 79.94135 | 120.61581 | 29.19335 | 30.6733 | 29.9439 |  | 814 | 13 | 18.03922 | 79 | 33 | 39.21569 | 39 | 27.05882 | 0.095 | 0
|  | 157 | 6 | 7 | 7 | 1 | 14.27634 | 11.4629 | 98.68623 | 8.38634 | 2.09523 | 3.14649 | 1.66551 | 49.50778 | 51.17329 | 102.18658 | 447.03093 | 0.79969 | 334.8216 | 24.08134 | 0.19617 | 32.06017 | 40.88435 | 128.50126 | 53.5407 | 2.07067 | 20.0938 | 20.18467 | 790.62419 | 60.38644 | 25.00993 | 29.01841 | 782.67942 | 53393.5214 | 69.92384 | 44.80776 | 79.92103 | 120.38472 | 29.07814 | 30.70285 | 29.90371 |  | 795.25 | 16.5 | 18.03922 | 79 | 33 | 33.33333 | 34 | 27.05882 | 0.895 | 1.76563
|  | 158 | 6 | 8 | 1 | 12 | 15.3469 | 11.4629 | 98.68743 | 8.31681 | 2.08387 | 3.20967 | 1.74414 | 49.40322 | 51.14736 | 102.5297 | 444.03711 | 0.79127 | 333.67719 | 24.14773 | 0.21012 | 32.09602 | 33.5865 | 132.65587 | 53.06767 | 2.12028 | 20.11635 | 20.15369 | 813.97768 | 60.37109 | 24.87441 | 29.00087 | 798.25089 | 53393.52188 | 69.9042 | 44.84566 | 79.94199 | 118.80663 | 29.0959 | 30.65678 | 29.9143 |  | 797.5 | 13 | 18.43137 | 79 | 33 | 41.56863 | 41 | 27.45098 | 0.68 | 1.53125
|  | 159 | 6 | 9 | 2 | 12 | 16.06002 | 11.46983 | 98.69088 | 7.79066 | 2.1327 | 2.09043 | 1.6915 | 49.49024 | 51.18174 | 103.97961 | 441.40126 | 0.78314 | 332.30237 | 24.21063 | 0.13442 | 32.27075 | 84.85589 | 134.16185 | 52.76734 | 2.64255 | 20.24036 | 20.22559 | 991.25099 | 60.44515 | 25.45721 | 29.08649 | 996.91426 | 53393.52235 | 69.83719 | 44.9244 | 79.94641 | 119.31077 | 29.11899 | 30.74048 | 29.92598 |  | 806.25 | 16.5 | 19.21569 | 79 | 33 | 35.68627 | 37 | 28.62745 | 0.21 | 0.3125
|  | 160 | 6 | 10 | 3 | 12 | 16.43509 | 11.46488 | 98.68904 | 7.56289 | 2.11931 | 3.80684 | 1.79304 | 49.27365 | 51.06669 | 104.90552 | 442.02198 | 1.59134 | 330.33389 | 24.07053 | 0.01856 | 32.02968 | 85.4525 | 172.53611 | 52.0836 | 3.80212 | 20.08451 | 20.11442 | 1435.23252 | 60.28273 | 25.29738 | 29.01285 | 1428.92097 | 53393.52327 | 69.92526 | 44.75613 | 79.99557 | 120.01826 | 29.07501 | 30.62719 | 29.88053 |  | 1075 | -7 | 27.05882 | 79 | 33 | 84.31373 | 83 | 36.07843 | 0.035 | 0.07813
|  | 161 | 6 | 11 | 4 | 12 | 14.0562 | 11.46686 | 98.6901 | 8.99417 | 2.10836 | 4.70777 | 2.05746 | 49.30257 | 51.36003 | 104.10199 | 446.60307 | 2.87697 | 330.38018 | 24.13595 | 0.05875 | 32.26316 | 58.75914 | 264.71901 | 51.42206 | 5.51294 | 20.37586 | 20.15829 | 2091.84163 | 60.11651 | 25.16669 | 29.08143 | 2094.52459 | 53393.52498 | 69.94822 | 44.87281 | 80.03695 | 120.16523 | 29.03392 | 30.86656 | 29.97282 |  | 1561.5 | 5 | 29.41176 | 79 | 33 | 83.52941 | 82 | 37.64706 | 0.035 | 0.625
|  | 162 | 6 | 12 | 5 | 12 | 14.92521 | 11.49752 | 98.69236 | 8.38308 | 2.09821 | 1.92027 | 2.32373 | 49.23773 | 51.56146 | 104.53655 | 450.95481 | 3.83742 | 333.16859 | 24.10717 | 0.31979 | 32.204 | 68.92779 | 311.5881 | 51.16329 | 6.52694 | 43.28087 | 20.14997 | 2488.57517 | 59.85688 | 25.04552 | 29.06564 | 2491.83854 | 53393.52731 | 70.05472 | 44.80422 | 79.89887 | 119.72126 | 28.99812 | 30.84212 | 29.85346 |  | 2191.25 | 23.5 | 25.88235 | 79 | 33 | 58.03922 | 57 | 34.90196 | 0.895 | 0.23438
|  | 163 | 6 | 13 | 6 | 12 | 14.20258 | 11.45895 | 98.68885 | 9.96402 | 2.09678 | 5.0648 | 2.52971 | 49.22891 | 51.75862 | 104.72706 | 455.77751 | 4.22601 | 330.95088 | 24.06924 | 0.28471 | 32.13735 | 57.80393 | 320.21445 | 51.81859 | 7.64975 | 36.02732 | 19.99384 | 2918.6659 | 59.90175 | 25.02846 | 28.9628 | 2920.65625 | 53393.52987 | 70.01215 | 44.83137 | 80.09111 | 118.88403 | 29.12691 | 30.90754 | 29.84908 |  | 2596.75 | 25 | 28.23529 | 79 | 32 | 62.35294 | 62 | 36.86275 | 0.875 | 0.46875
|  | 164 | 6 | 14 | 7 | 12 | 14.29176 | 11.45895 | 98.69309 | 12.69268 | 2.09239 | 2.54015 | 2.75945 | 49.0962 | 51.95938 | 104.92624 | 462.71833 | 4.84794 | 332.14062 | 24.12413 | 0.1214 | 32.02614 | 65.25646 | 328.96791 | 52.60873 | 8.74201 | 25.29155 | 19.93519 | 3342.40388 | 59.88693 | 24.97604 | 28.99657 | 3345.70893 | 53393.53281 | 69.86322 | 44.84473 | 79.68785 | 120.32884 | 29.01145 | 31.00503 | 29.89811 |  | 3014 | 27.5 | 29.41176 | 79 | 32 | 62.35294 | 63 | 37.64706 | 0.835 | 1.76563
|  | 165 | 6 | 15 | 8 | 12 | 14.06813 | 11.46983 | 98.6878 | 12.20937 | 2.09093 | 3.11876 | 3.02754 | 49.10398 | 52.19378 | 105.2087 | 471.25571 | 5.5764 | 330.66502 | 24.13054 | 0.06203 | 32.02282 | 67.56874 | 335.61694 | 53.09494 | 9.86448 | 39.67267 | 20.00457 | 3774.20514 | 59.93891 | 24.95859 | 29.01716 | 3776.81291 | 53393.53619 | 69.94465 | 44.80024 | 80.1007 | 119.47994 | 29.05508 | 31.1036 | 29.8726 |  | 3439.75 | 28.5 | 30.98039 | 79 | 32 | 65.09804 | 66 | 38.43137 | 0.855 | 1.45313
|  | 166 | 6 | 16 | 1 | 2 | 13.88964 | 11.48367 | 98.69003 | 12.73099 | 2.0924 | 2.59748 | 3.28665 | 49.06268 | 52.34933 | 105.39162 | 481.41369 | 6.43572 | 330.20359 | 24.09401 | 0.02707 | 32.02313 | 66.27156 | 341.36224 | 53.56843 | 10.93735 | 25.10896 | 19.8902 | 4181.74663 | 60.23752 | 24.97617 | 29.0779 | 4184.28483 | 53393.54009 | 70.22511 | 44.87071 | 80.04426 | 119.88444 | 29.02933 | 31.08894 | 29.81423 |  | 3869.5 | 28.5 | 32.54902 | 79 | 32 | 67.05882 | 68 | 39.60784 | 0.82 | 1.14063
|  | 167 | 6 | 17 | 2 | 2 | 14.19981 | 11.45103 | 98.69254 | 10.54358 | 2.08977 | 3.73329 | 3.54679 | 49.16069 | 52.63335 | 104.09118 | 491.17618 | 6.96229 | 332.02751 | 24.17777 | 0.20455 | 31.99481 | 41.13306 | 344.10597 | 53.96041 | 11.27266 | 37.90351 | 19.97922 | 4315.37501 | 60.78054 | 24.94476 | 29.0494 | 4316.07342 | 53393.54436 | 69.94855 | 44.81857 | 79.89657 | 120.43587 | 29.05475 | 31.16316 | 29.91844 |  | 4265.5 | 30 | 29.80392 | 79 | 32 | 59.21569 | 58 | 37.64706 | 0.895 | 0.67188
|  | 168 | 6 | 18 | 3 | 2 | 14.29889 | 11.45005 | 98.69084 | 8.40559 | 2.08422 | 2.61046 | 3.64132 | 49.05686 | 52.79488 | 104.11283 | 497.12032 | 5.62409 | 332.98599 | 24.17587 | 0.31958 | 31.93861 | 42.29064 | 342.85342 | 54.19152 | 11.23386 | 22.43466 | 19.87152 | 4311.96907 | 61.13615 | 24.87852 | 29.01057 | 4311.98239 | 53393.54788 | 70.06127 | 44.84963 | 79.96043 | 119.8926 | 28.89678 | 31.07655 | 29.87539 |  | 4319.5 | 36 | 27.05882 | 79 | 32 | 42.35294 | 43 | 35.68627 | 0.74 | 0.04688
|  | 169 | 6 | 19 | 4 | 2 | 14.89151 | 11.45895 | 98.69347 | 7.36138 | 2.08999 | 2.78529 | 3.79691 | 49.07707 | 52.87398 | 104.0509 | 502.12447 | 4.62082 | 333.1287 | 24.08695 | 0.30429 | 31.94846 | 43.3585 | 341.89696 | 54.52988 | 11.26134 | 35.89505 | 19.90921 | 4310.581 | 61.37594 | 24.94743 | 28.96293 | 4312.11947 | 53393.55073 | 70.07423 | 44.8952 | 80.0445 | 119.69641 | 28.9217 | 30.85694 | 29.93896 |  | 4319.5 | 36 | 27.05882 | 79 | 32 | 42.35294 | 42 | 35.68627 | 0.175 | 0.51563
|  | 170 | 6 | 20 | 5 | 2 | 14.26205 | 11.44411 | 98.69298 | 6.86534 | 2.09165 | 3.97447 | 3.89441 | 48.97835 | 52.86204 | 104.28587 | 506.78496 | 4.416 | 333.70549 | 24.05781 | 0.26367 | 31.85792 | 41.86953 | 340.71849 | 54.66323 | 11.27158 | 30.43535 | 19.7528 | 4311.06972 | 61.4118 | 24.96727 | 28.96163 | 4312.57971 | 53393.55344 | 70.10588 | 44.81145 | 79.91612 | 120.25332 | 28.85129 | 30.87761 | 29.83615 |  | 4314.75 | 36 | 27.05882 | 79 | 32 | 42.35294 | 43 | 36.07843 | 0.66 | 0.67188
|  | 171 | 6 | 21 | 6 | 2 | 14.50124 | 11.44708 | 98.69442 | 6.20449 | 2.09325 | 2.66545 | 3.88935 | 49.02269 | 52.78823 | 104.07167 | 511.13718 | 4.4343 | 332.94737 | 23.99184 | 0.25556 | 31.88225 | 39.97043 | 340.34921 | 54.85665 | 11.27766 | 34.84745 | 19.83782 | 4310.10865 | 61.61661 | 24.9863 | 28.95915 | 4311.31547 | 53393.55615 | 69.92723 | 44.81037 | 79.98779 | 120.08153 | 28.84366 | 30.85304 | 29.79672 |  | 4314.75 | 36 | 27.05882 | 79 | 32 | 42.35294 | 42 | 36.07843 | 0.78 | 0.04688
|  | 172 | 6 | 22 | 7 | 2 | 14.59051 | 11.4451 | 98.68979 | 5.91303 | 2.09759 | 1.57554 | 3.92861 | 49.10696 | 53.03557 | 105.02069 | 515.28844 | 4.36711 | 333.87437 | 24.13839 | 0.27264 | 31.90864 | 43.42854 | 339.65789 | 55.04502 | 11.26769 | 41.01229 | 19.79364 | 4297.37731 | 61.92776 | 25.03818 | 29.00676 | 4297.27032 | 53393.55883 | 70.94091 | 44.88293 | 80.12037 | 119.85463 | 28.95799 | 30.82733 | 29.88532 |  | 4310 | 36.5 | 26.66667 | 79 | 32 | 41.17647 | 41 | 35.68627 | 0.095 | 0.59375
|  | 173 | 6 | 23 | 1 | 21 | 14.05995 | 11.43422 | 98.69126 | 5.94853 | 2.1008 | 4.06493 | 3.88808 | 49.01137 | 52.89945 | 104.41697 | 519.25901 | 4.33056 | 333.65367 | 24.05867 | 0.25247 | 31.85575 | 40.56381 | 339.82202 | 55.13736 | 11.31178 | 27.02812 | 19.75442 | 4307.60584 | 62.03528 | 25.07646 | 29.02639 | 4308.46524 | 53393.56148 | 70.24269 | 44.88024 | 79.86568 | 120.27673 | 28.92701 | 30.76418 | 29.84469 |  | 4300 | 36 | 27.05882 | 79 | 32 | 43.13725 | 43 | 36.07843 | 0.855 | 0.20313
|  | 174 | 6 | 24 | 2 | 21 | 14.00775 | 11.4451 | 98.68979 | 6.62102 | 2.09416 | 3.73447 | 3.88168 | 49.10238 | 52.91542 | 100.93594 | 521.84703 | 4.26489 | 334.85262 | 24.04187 | 0.41571 | 31.83937 | 16.55839 | 337.52047 | 55.18868 | 10.66785 | 29.14595 | 19.70822 | 4075.28515 | 62.14982 | 24.99714 | 28.98704 | 4071.54296 | 53393.56412 | 70.28655 | 44.8534 | 79.83 | 120.54309 | 28.89734 | 30.6499 | 29.8423 |  | 4310 | 37.5 | 25.09804 | 79 | 32 | 40.39216 | 37 | 33.72549 | 0.76 | 1.96875
|  | 175 | 6 | 25 | 3 | 21 | 14.32867 | 11.44906 | 98.69516 | 4.78482 | 2.08993 | 1.91201 | 3.83718 | 49.00408 | 52.84127 | 101.02166 | 518.26578 | 2.74944 | 334.48418 | 24.1621 | 0.57811 | 31.82376 | 13.98629 | 331.94562 | 55.30032 | 9.53146 | 33.14408 | 19.73145 | 3648.521 | 62.27694 | 24.94674 | 28.97542 | 3647.85964 | 53393.56588 | 70.38273 | 44.83627 | 79.94195 | 120.11055 | 28.91602 | 30.6545 | 29.83962 |  | 3992.75 | 32 | 20 | 79 | 32 | 17.64706 | 17 | 28.62745 | 0.76 | 1.96875
|  | 176 | 6 | 26 | 4 | 21 | 17.99654 | 11.45005 | 98.69024 | 6.51004 | 2.08748 | 1.76969 | 3.54512 | 49.12551 | 52.67063 | 99.75952 | 510.81412 | 1.40037 | 332.95274 | 24.00737 | 0.43468 | 31.73947 | 12.72758 | 325.68528 | 55.31185 | 8.34133 | 51.017 | 19.6218 | 3196.70858 | 62.30128 | 24.91745 | 28.90561 | 3196.80835 | 53393.56678 | 69.83322 | 44.77389 | 80.12445 | 120.22975 | 28.85859 | 30.60492 | 29.80826 |  | 3553.75 | 31 | 18.03922 | 79 | 32 | 14.11765 | 14 | 26.66667 | 0.625 | 1.96875
|  | 177 | 6 | 27 | 5 | 21 | 21.00151 | 11.42136 | 98.68675 | 6.99798 | 2.0876 | 0.1418 | 3.13772 | 49.14707 | 52.33163 | 100.93722 | 502.32546 | 0.45008 | 334.62831 | 23.98774 | 0.03513 | 31.8028 | 12.72514 | 316.08345 | 55.24682 | 7.15915 | 40.23096 | 19.65431 | 2743.49486 | 62.20136 | 24.9189 | 28.94676 | 2742.28749 | 53393.5671 | 69.62346 | 44.76342 | 80.10015 | 120.10031 | 28.88067 | 30.61116 | 29.80007 |  | 3103.75 | 28 | 16.86275 | 79 | 32 | 12.54902 | 13 | 25.4902 | 0 | 0
|  | 178 | 6 | 28 | 6 | 21 | 20.99872 | 11.40455 | 98.69122 | 2.9829 | 2.0923 | 2.03199 | 2.92473 | 49.18899 | 52.11371 | 100.11603 | 493.61936 | 0.05778 | 335.63229 | 23.96162 | 0.02084 | 31.81789 | 11.10056 | 306.81111 | 55.27891 | 6.00106 | 19.60423 | 19.65266 | 2294.53416 | 62.16144 | 24.97496 | 28.97406 | 2291.96704 | 53393.56714 | 69.83309 | 44.83143 | 80.24363 | 119.78485 | 28.99483 | 30.62644 | 29.84416 |  | 2650 | 24 | 16.07843 | 79 | 32 | 12.54902 | 12 | 23.92157 | 0 | 0
|  | 179 | 6 | 29 | 7 | 21 | 21.00145 | 11.41147 | 98.69089 | 0.57396 | 2.09162 | 2.80951 | 2.56995 | 49.32586 | 51.83817 | 100.59355 | 485.20761 | 0.07607 | 334.90115 | 24.06951 | 0.06835 | 31.9173 | 14.65862 | 280.15795 | 55.25115 | 4.9348 | 19.54219 | 19.68406 | 1887.45116 | 61.88323 | 24.96693 | 29.08029 | 1886.12443 | 53393.56717 | 69.69205 | 44.90048 | 80.08192 | 119.40968 | 29.04384 | 30.63049 | 29.93096 |  | 2207.75 | 19.5 | 16.07843 | 79 | 33 | 12.15686 | 12 | 21.56863 | 0 | 0
|  | 180 | 6 | 30 | 8 | 21 | 13.77048 | 11.41444 | 98.68613 | 2.2722 | 2.08924 | 3.27316 | 2.35275 | 49.41201 | 51.72903 | 101.30987 | 477.69613 | 0.41794 | 335.27373 | 24.13624 | 0.25295 | 32.05792 | 14.50538 | 227.36521 | 55.20837 | 3.90846 | 19.5812 | 19.65171 | 1496.60684 | 61.77916 | 24.93842 | 28.93041 | 1495.94846 | 53393.56742 | 69.83673 | 44.90993 | 80.0424 | 120.23929 | 29.1677 | 30.6045 | 29.90764 |  | 1802.25 | 15 | 16.47059 | 79 | 33 | 14.90196 | 15 | 21.17647 | 0.8 | 1.84375
|  | 181 | 7 | 1 | 1 | 1 | 13.83901 | 11.4184 | 98.69609 | 3.67227 | 2.08258 | 1.127 | 2.20619 | 49.35254 | 51.55873 | 101.86413 | 470.26883 | 0.48519 | 336.81361 | 23.93441 | 0.42575 | 31.94193 | 17.54165 | 176.35133 | 55.07434 | 2.92604 | 19.5251 | 19.57448 | 1124.009 | 61.70446 | 24.85891 | 28.8385 | 1121.42493 | 53393.56771 | 69.87481 | 44.83951 | 79.95314 | 119.98157 | 29.03197 | 30.62578 | 29.85744 |  | 1414.75 | 17.5 | 16.47059 | 79 | 33 | 15.68627 | 16 | 21.17647 | 0.855 | 1.60938
|  | 182 | 7 | 2 | 2 | 1 | 14.68743 | 11.42334 | 98.69102 | 6.75171 | 2.07854 | 2.99209 | 2.07732 | 49.42818 | 51.55666 | 101.44765 | 463.9679 | 0.47032 | 335.94546 | 24.0832 | 0.38964 | 32.03296 | 23.75385 | 131.88218 | 54.96268 | 2.05578 | 19.57493 | 19.58229 | 791.23887 | 61.75456 | 24.81077 | 29.03085 | 794.92196 | 53393.568 | 69.98056 | 44.85094 | 79.9481 | 119.93717 | 29.25755 | 30.56724 | 29.83887 |  | 1052.25 | 13.5 | 16.47059 | 79 | 33 | 19.21569 | 19 | 21.17647 | 0.78 | 1.45313
|  | 183 | 7 | 3 | 3 | 1 | 15.49767 | 11.41642 | 98.69122 | 8.00457 | 2.12529 | 2.91888 | 1.95657 | 49.44577 | 51.38872 | 103.31071 | 458.88178 | 0.42759 | 334.10302 | 23.98558 | 0.29504 | 32.01666 | 48.478 | 122.73933 | 54.84835 | 2.09057 | 19.47212 | 19.59146 | 786.92854 | 61.74945 | 25.3688 | 28.94008 | 791.73294 | 53393.56826 | 69.88573 | 44.7747 | 79.92779 | 120.21147 | 29.10388 | 30.68996 | 29.8349 |  | 750 | 9.5 | 18.82353 | 79 | 33 | 30.19608 | 34 | 27.84314 | 0.76 | 1.21875
|  | 184 | 7 | 4 | 4 | 1 | 15.66347 | 11.42235 | 98.69844 | 8.01917 | 2.09173 | 1.63303 | 1.84687 | 49.55009 | 51.39696 | 102.2503 | 455.11927 | 0.71046 | 332.84105 | 24.07614 | 0.28741 | 32.1297 | 29.58603 | 130.58982 | 54.73597 | 2.0978 | 19.59254 | 19.63466 | 802.3233 | 61.54348 | 24.96814 | 29.01553 | 803.56141 | 53393.56869 | 69.80294 | 44.88468 | 79.97064 | 120.05986 | 29.19602 | 30.66215 | 29.95666 |  | 822.5 | 12 | 18.03922 | 79 | 33 | 43.92157 | 41 | 26.66667 | 0.035 | 1.76563
|  | 185 | 7 | 5 | 5 | 1 | 14.30832 | 11.41048 | 98.69053 | 8.24519 | 2.09858 | 2.11998 | 1.76804 | 49.50631 | 51.27435 | 102.3411 | 451.59701 | 0.73479 | 333.04467 | 23.98116 | 0.22872 | 32.03444 | 43.40158 | 125.00561 | 54.37866 | 2.05214 | 19.54453 | 19.62774 | 782.29702 | 61.19105 | 25.04994 | 29.02113 | 803.25103 | 53393.56914 | 69.7292 | 44.83579 | 79.9595 | 120.01963 | 29.2145 | 30.66152 | 29.84065 |  | 785.75 | 17.5 | 18.03922 | 79 | 33 | 31.37255 | 31 | 27.05882 | 0.545 | 0
|  | 186 | 7 | 6 | 6 | 1 | 15.35839 | 11.40158 | 98.69257 | 8.22093 | 2.09575 | 2.80924 | 1.81017 | 49.45987 | 51.20202 | 102.28643 | 448.36706 | 0.77767 | 333.07068 | 24.05807 | 0.19335 | 32.06783 | 30.66869 | 130.99987 | 54.06728 | 2.09682 | 19.53102 | 19.51726 | 800.40997 | 60.88832 | 25.01617 | 28.94584 | 811.00196 | 53393.56961 | 69.90128 | 44.828 | 79.87082 | 119.8122 | 29.12449 | 30.69965 | 29.86462 |  | 796.75 | 12.5 | 18.43137 | 79 | 33 | 43.13725 | 40 | 27.05882 | 0.095 | 0
|  | 187 | 7 | 7 | 7 | 1 | 14.18049 | 11.40653 | 98.69198 | 8.37097 | 2.09644 | 1.98729 | 1.7048 | 49.52453 | 51.22933 | 102.45399 | 445.36424 | 0.76844 | 332.46566 | 24.0295 | 0.20144 | 32.16144 | 41.05877 | 125.68427 | 53.66746 | 2.08735 | 19.5723 | 19.64986 | 796.53168 | 60.77755 | 25.02435 | 28.99342 | 802.97901 | 53393.57008 | 69.88496 | 44.84284 | 79.88347 | 119.73876 | 29.20344 | 30.68748 | 29.90763 |  | 789 | 17 | 18.03922 | 79 | 33 | 32.94118 | 32 | 26.66667 | 0.565 | 0.3125
|  | 188 | 7 | 8 | 1 | 12 | 16.06787 | 11.40059 | 98.69127 | 8.00519 | 2.12164 | 3.74055 | 1.71012 | 49.28953 | 50.99965 | 103.61384 | 439.4491 | 0.83653 | 332.48971 | 23.93902 | 0.14741 | 32.06912 | 80.17476 | 133.42066 | 52.57649 | 2.52668 | 19.43786 | 19.48816 | 952.72695 | 60.26301 | 25.32524 | 28.86837 | 934.35636 | 53393.5711 | 69.84974 | 44.71049 | 79.85527 | 119.9736 | 29.09124 | 30.6903 | 29.803 |  | 795.25 | 16.5 | 18.43137 | 79 | 33 | 34.11765 | 34 | 27.84314 | 0.895 | 1.92188
|  | 189 | 7 | 9 | 2 | 12 | 16.62582 | 11.41741 | 98.68397 | 7.55329 | 2.09844 | 3.08 | 1.78405 | 49.39981 | 51.18386 | 104.91103 | 439.91084 | 1.57637 | 331.74609 | 23.93575 | 0.02955 | 32.2305 | 83.87453 | 165.16343 | 52.11283 | 3.58518 | 19.5128 | 19.61423 | 1366.79754 | 60.27688 | 25.04832 | 28.9604 | 1379.20222 | 53393.57202 | 70.00084 | 44.86971 | 79.80755 | 120.3263 | 29.14951 | 30.70755 | 29.93539 |  | 1013.25 | -8 | 26.66667 | 79 | 33 | 83.92157 | 86 | 35.29412 | 0.035 | 0
|  | 190 | 7 | 10 | 3 | 12 | 14.16138 | 11.40752 | 98.69227 | 8.76483 | 2.11261 | 2.61179 | 2.08193 | 49.37144 | 51.2233 | 104.61142 | 444.28969 | 2.80733 | 329.80833 | 23.95041 | 0.0226 | 32.27516 | 74.74184 | 251.93487 | 51.46231 | 5.34548 | 19.65524 | 19.61037 | 2024.22224 | 60.23289 | 25.21739 | 29.02385 | 2028.43249 | 53393.57368 | 69.96854 | 44.90962 | 79.81152 | 119.96998 | 29.17071 | 30.86355 | 29.94865 |  | 1487.5 | 2.5 | 29.80392 | 79 | 33 | 84.70588 | 87 | 37.64706 | 0.015 | 0.54688
|  | 191 | 7 | 11 | 4 | 12 | 15.25231 | 11.41741 | 98.69094 | 8.50111 | 2.1161 | 4.45492 | 2.31817 | 49.1592 | 51.53985 | 104.32402 | 449.37887 | 3.90717 | 333.67448 | 23.91043 | 0.28789 | 32.17686 | 59.05766 | 311.82511 | 51.10212 | 6.4955 | 26.80063 | 19.60355 | 2455.64499 | 59.78886 | 25.25914 | 28.93473 | 2458.78149 | 53393.57606 | 70.07977 | 44.81562 | 79.95309 | 119.52007 | 29.04398 | 30.92872 | 29.92597 |  | 2153.75 | 21.5 | 26.66667 | 79 | 33 | 65.09804 | 64 | 35.68627 | 0.875 | 0.23438
|  | 192 | 7 | 12 | 5 | 12 | 14.07936 | 11.40356 | 98.69317 | 9.87421 | 2.09654 | 4.72234 | 2.54842 | 49.136 | 51.68442 | 104.44638 | 454.52435 | 4.17066 | 332.463 | 23.84605 | 0.28836 | 32.25497 | 61.31158 | 319.92225 | 51.73526 | 7.57866 | 19.96594 | 19.5856 | 2891.8712 | 59.86048 | 25.02561 | 28.87098 | 2894.42964 | 53393.57859 | 69.77974 | 44.83634 | 80.02085 | 120.19546 | 29.05673 | 30.979 | 29.88843 |  | 2557.75 | 24.5 | 29.01961 | 79 | 33 | 63.52941 | 64 | 37.2549 | 0.075 | 0.70313
|  | 193 | 7 | 13 | 6 | 12 | 14.71025 | 11.41939 | 98.6927 | 12.57743 | 2.09399 | 2.44688 | 2.85034 | 49.12847 | 51.97881 | 104.77876 | 461.39026 | 4.85226 | 330.08281 | 23.75575 | 0.19038 | 32.11817 | 66.02609 | 328.78569 | 52.46168 | 8.68273 | 46.03457 | 19.64732 | 3317.19878 | 59.94582 | 24.99517 | 28.88563 | 3320.28064 | 53393.58153 | 69.82572 | 44.84819 | 80.01721 | 120.20644 | 29.07684 | 31.046 | 29.90257 |  | 2985 | 27.5 | 29.41176 | 79 | 32 | 61.96078 | 62 | 37.2549 | 0.855 | 1.92188
|  | 194 | 7 | 14 | 7 | 12 | 14.27468 | 11.38873 | 98.69274 | 12.03161 | 2.07608 | 2.90483 | 2.9725 | 49.09309 | 52.06559 | 105.21661 | 469.82952 | 5.57974 | 331.58976 | 23.90144 | 0.05862 | 32.11942 | 68.17977 | 335.89796 | 53.03238 | 9.71861 | 32.12654 | 19.55181 | 3744.97753 | 59.98289 | 24.78142 | 28.8522 | 3747.73467 | 53393.58491 | 69.61252 | 44.78394 | 80.06914 | 119.74295 | 29.08507 | 30.96724 | 29.84815 |  | 3411.5 | 28.5 | 30.58824 | 79 | 32 | 64.31373 | 64 | 38.43137 | 0.855 | 0.07813
|  | 195 | 7 | 15 | 8 | 12 | 14.05921 | 11.40158 | 98.69182 | 12.64362 | 2.09749 | 3.95475 | 3.27368 | 49.08542 | 52.3591 | 105.41012 | 479.84222 | 6.40838 | 332.34859 | 23.82248 | 0.01713 | 32.06868 | 66.87652 | 341.20995 | 53.5088 | 10.91412 | 23.56113 | 19.64411 | 4162.72739 | 60.12354 | 25.037 | 28.88187 | 4164.85388 | 53393.58879 | 69.90099 | 44.84131 | 80.10275 | 119.75911 | 28.98094 | 31.10613 | 29.8688 |  | 3842 | 28.5 | 32.15686 | 79 | 32 | 66.66667 | 67 | 39.21569 | 0.82 | 1.14063
|  | 196 | 7 | 16 | 1 | 2 | 14.05332 | 11.40158 | 98.69174 | 10.91431 | 2.09588 | 3.15712 | 3.59526 | 49.03424 | 52.6295 | 103.95888 | 489.82676 | 7.07425 | 331.51327 | 23.80409 | 0.1786 | 31.97685 | 40.54151 | 345.07041 | 53.87162 | 11.34889 | 26.94209 | 19.60721 | 4331.88388 | 60.52085 | 25.01773 | 28.84881 | 4332.40414 | 53393.59313 | 70.02227 | 44.84172 | 79.91587 | 119.85322 | 28.97697 | 31.01412 | 29.79982 |  | 4256.25 | 29.5 | 30.98039 | 79 | 32 | 67.45098 | 63 | 38.43137 | 0.895 | 0.75
|  | 197 | 7 | 17 | 2 | 2 | 14.23082 | 11.39565 | 98.69402 | 8.36954 | 2.09943 | 3.94454 | 3.70962 | 49.05447 | 52.78855 | 104.0296 | 496.20845 | 5.82076 | 331.84981 | 23.88174 | 0.32188 | 31.97755 | 43.03218 | 343.32061 | 54.27129 | 11.33719 | 35.86247 | 19.67612 | 4320.10668 | 60.99259 | 25.06007 | 28.8842 | 4320.29726 | 53393.59677 | 70.1005 | 44.88878 | 79.83059 | 120.03604 | 29.04434 | 31.0622 | 29.92618 |  | 4339.75 | 36.5 | 27.05882 | 79 | 32 | 41.96078 | 42 | 35.68627 | 0.8 | 0.04688
|  | 198 | 7 | 18 | 3 | 2 | 14.87251 | 11.39664 | 98.68739 | 7.44552 | 2.10022 | 3.68796 | 3.67282 | 49.0385 | 52.71132 | 104.20763 | 501.18954 | 4.68192 | 333.3217 | 23.89066 | 0.30444 | 31.9016 | 43.94334 | 342.10263 | 54.45981 | 11.32793 | 23.21669 | 19.73807 | 4314.95116 | 61.22038 | 25.06952 | 28.88713 | 4316.23251 | 53393.59966 | 70.03065 | 44.91423 | 79.92586 | 120.05541 | 28.93028 | 30.94035 | 29.78503 |  | 4329.5 | 36.5 | 27.05882 | 79 | 32 | 41.96078 | 42 | 35.68627 | 0.41 | 1.96875
|  | 199 | 7 | 19 | 4 | 2 | 14.40345 | 11.39565 | 98.69669 | 6.79829 | 2.09658 | 3.48941 | 3.7012 | 49.00539 | 52.70221 | 104.20146 | 506.05615 | 4.41239 | 334.52906 | 23.85804 | 0.25952 | 31.87175 | 43.20528 | 341.87805 | 54.63362 | 11.31144 | 20.77104 | 19.81037 | 4316.14652 | 61.47177 | 25.02609 | 28.90375 | 4317.83625 | 53393.60237 | 70.11299 | 44.82685 | 79.85682 | 120.24554 | 28.90145 | 30.76228 | 29.85243 |  | 4325 | 36 | 27.05882 | 79 | 32 | 43.13725 | 43 | 35.68627 | 0.465 | 0.67188
|  | 200 | 7 | 20 | 5 | 2 | 14.35196 | 11.38081 | 98.69659 | 6.26145 | 2.09585 | 2.98413 | 3.76596 | 49.02664 | 52.7926 | 104.25508 | 510.34394 | 4.33836 | 333.50213 | 23.81928 | 0.24551 | 31.95357 | 43.50272 | 340.82582 | 54.80707 | 11.30798 | 34.60735 | 19.74796 | 4316.32538 | 61.66092 | 25.0174 | 28.88234 | 4317.04645 | 53393.60503 | 70.07262 | 44.90855 | 79.90805 | 120.17426 | 28.90048 | 30.85189 | 29.88043 |  | 4325 | 36 | 27.05882 | 79 | 32 | 42.35294 | 42 | 35.68627 | 0.82 | 0.04688
|  | 201 | 7 | 21 | 6 | 2 | 14.57407 | 11.38279 | 98.69392 | 6.08888 | 2.09668 | 4.0165 | 3.91491 | 48.96668 | 52.8816 | 104.19474 | 514.4819 | 4.33799 | 333.78071 | 23.8603 | 0.2476 | 31.83468 | 42.81875 | 340.70806 | 54.95446 | 11.30338 | 23.87537 | 19.72909 | 4312.87535 | 61.85863 | 25.02722 | 28.89159 | 4314.23672 | 53393.60769 | 70.02679 | 44.9005 | 80.04722 | 120.07139 | 28.90944 | 30.75063 | 29.80637 |  | 4319.5 | 36 | 27.05882 | 79 | 32 | 42.35294 | 43 | 35.68627 | 0.135 | 0.51563
|  | 202 | 7 | 22 | 7 | 2 | 14.46358 | 11.39367 | 98.69232 | 5.63065 | 2.09504 | 3.69402 | 3.87935 | 49.03283 | 52.91218 | 104.16426 | 518.59239 | 4.3531 | 333.2483 | 23.82786 | 0.25271 | 31.87352 | 40.06841 | 339.75986 | 55.0798 | 11.27291 | 25.95459 | 19.75488 | 4304.61557 | 61.91583 | 25.00765 | 28.8669 | 4306.19103 | 53393.61035 | 69.9802 | 44.91913 | 80.09311 | 119.20513 | 28.81439 | 30.76052 | 29.83729 |  | 4319.5 | 36 | 27.05882 | 79 | 32 | 42.7451 | 43 | 35.68627 | 0.23 | 0.59375
|  | 203 | 7 | 23 | 1 | 21 | 13.77806 | 11.38081 | 98.69019 | 6.25235 | 2.09246 | 1.27892 | 3.987 | 49.08912 | 53.06141 | 101.33071 | 521.56062 | 4.24696 | 334.0059 | 23.97668 | 0.38577 | 31.84942 | 17.8156 | 339.77625 | 55.2188 | 10.74665 | 28.74017 | 19.86975 | 4108.7072 | 62.19784 | 24.97695 | 28.94838 | 4105.22788 | 53393.61297 | 70.12935 | 44.95098 | 79.8017 | 119.44051 | 28.87199 | 30.66375 | 29.90457 |  | 4310 | 36.5 | 26.66667 | 79 | 32 | 41.56863 | 41 | 34.90196 | 0.835 | 0.04688
|  | 204 | 7 | 24 | 2 | 21 | 14.1336 | 11.35312 | 98.69448 | 4.70505 | 2.09089 | 1.56505 | 3.82329 | 49.06948 | 52.89277 | 100.55401 | 518.1741 | 2.84146 | 335.12308 | 23.80023 | 0.56908 | 31.8257 | 14.42186 | 333.32373 | 55.22032 | 9.62793 | 23.4321 | 19.82497 | 3683.75876 | 62.2283 | 24.95818 | 28.86695 | 3685.21298 | 53393.61479 | 69.74354 | 44.88279 | 80.15935 | 119.41698 | 28.83719 | 30.64882 | 29.8369 |  | 4023.25 | 32 | 20 | 79 | 32 | 17.2549 | 18 | 28.62745 | 0.855 | 1.96875
|  | 205 | 7 | 25 | 3 | 21 | 21.0021 | 11.38279 | 98.68708 | 6.33004 | 2.08747 | 1.12798 | 3.64539 | 49.16575 | 52.68948 | 100.07633 | 510.983 | 1.41525 | 334.36743 | 23.84122 | 0.5134 | 31.86604 | 13.17851 | 326.94756 | 55.34459 | 8.44267 | 77.84728 | 19.88931 | 3225.86376 | 62.38533 | 24.9171 | 28.96738 | 3226.79145 | 53393.61571 | 69.54421 | 44.96527 | 79.89155 | 120.04469 | 28.97981 | 30.63862 | 29.92876 |  | 3588.25 | 31 | 18.03922 | 79 | 32 | 13.72549 | 13 | 26.66667 | 0.465 | 0
|  | 206 | 7 | 26 | 4 | 21 | 21.00035 | 11.37686 | 98.68074 | 7.2976 | 2.09594 | 2.81073 | 3.20748 | 49.20831 | 52.4158 | 100.65505 | 502.44605 | 0.39206 | 335.42679 | 23.91689 | 0.12907 | 31.86674 | 11.11048 | 317.79345 | 55.3358 | 7.25665 | 126.90614 | 19.84088 | 2769.79014 | 62.41754 | 25.01847 | 29.02442 | 2768.07232 | 53393.61598 | 69.82641 | 44.9504 | 80.05597 | 119.55569 | 29.00961 | 30.57596 | 29.84106 |  | 3127.25 | 28.5 | 17.2549 | 79 | 32 | 12.94118 | 13 | 25.4902 | 0 | 0
|  | 207 | 7 | 27 | 5 | 21 | 21.003 | 11.35609 | 98.6925 | 3.4252 | 2.1027 | 3.30332 | 2.80448 | 49.32447 | 52.12895 | 100.19187 | 493.6732 | 0.04969 | 334.79481 | 23.9422 | 0.0128 | 31.8346 | 12.21593 | 307.99955 | 55.34505 | 6.11865 | 20.17351 | 19.86384 | 2319.1441 | 62.13626 | 25.09826 | 28.89076 | 2317.47417 | 53393.61601 | 69.72127 | 44.91334 | 79.79859 | 120.301 | 29.0462 | 30.5491 | 29.86302 |  | 2674 | 24 | 16.47059 | 79 | 32 | 12.15686 | 13 | 24.31373 | 0 | 0
|  | 208 | 7 | 28 | 6 | 21 | 21.00236 | 11.35609 | 98.69577 | 0.79852 | 2.09244 | 3.06122 | 2.61563 | 49.3235 | 51.93913 | 100.54541 | 485.26262 | 0.03684 | 336.00384 | 24.02761 | 0.05495 | 31.96125 | 12.91221 | 283.99961 | 55.22725 | 4.99862 | 19.94969 | 19.94928 | 1911.11955 | 61.9038 | 24.97661 | 29.0282 | 1909.55337 | 53393.61603 | 69.71411 | 44.98223 | 79.9193 | 120.01311 | 29.07082 | 30.46313 | 29.93413 |  | 2236.5 | 19.5 | 16.07843 | 79 | 32 | 12.54902 | 12 | 21.56863 | 0 | 0
|  | 209 | 7 | 29 | 7 | 21 | 14.03346 | 11.36103 | 98.69192 | 2.16974 | 2.08569 | 3.23022 | 2.37615 | 49.37243 | 51.70641 | 101.20706 | 477.58705 | 0.37737 | 333.65016 | 23.84774 | 0.15203 | 31.89653 | 14.29089 | 231.81047 | 55.19228 | 3.98164 | 19.84347 | 19.92426 | 1519.13782 | 61.69988 | 24.89836 | 28.94762 | 1517.2772 | 53393.61625 | 69.73419 | 44.91927 | 79.78835 | 120.06463 | 29.08036 | 30.60521 | 29.93851 |  | 1829.5 | 15 | 16.47059 | 79 | 33 | 14.90196 | 14 | 21.17647 | 0.72 | 1.84375
|  | 210 | 7 | 30 | 8 | 21 | 13.7763 | 11.37092 | 98.68866 | 3.71109 | 2.08155 | 1.52874 | 2.272 | 49.35813 | 51.63013 | 101.85915 | 470.18205 | 0.4885 | 334.7273 | 24.14944 | 0.38163 | 31.97851 | 17.25337 | 179.64598 | 55.09169 | 2.98628 | 19.94398 | 19.96597 | 1147.71581 | 61.72012 | 24.84663 | 28.87138 | 1145.31553 | 53393.61655 | 69.78149 | 44.9524 | 79.9258 | 120.34903 | 29.1838 | 30.56117 | 29.91991 |  | 1442 | 18 | 16.47059 | 79 | 33 | 15.29412 | 15 | 21.17647 | 0.875 | 1.60938
|  | 211 | 8 | 1 | 1 | 1 | 14.6818 | 11.37785 | 98.69256 | 6.57418 | 2.08104 | 2.11917 | 2.04838 | 49.4664 | 51.64126 | 101.57326 | 463.81069 | 0.4994 | 334.28675 | 24.06945 | 0.42121 | 32.04276 | 23.76162 | 134.81386 | 54.97217 | 2.13479 | 19.86656 | 19.95137 | 813.50849 | 61.77963 | 24.86007 | 28.95256 | 811.94233 | 53393.61685 | 69.89914 | 44.94945 | 79.8443 | 120.52726 | 29.15121 | 30.65186 | 29.83541 |  | 1073.25 | 13.5 | 16.47059 | 79 | 33 | 19.21569 | 20 | 20.78431 | 0.74 | 1.45313
|  | 212 | 8 | 2 | 2 | 1 | 15.21204 | 11.38576 | 98.68639 | 8.02653 | 2.12258 | 2.12087 | 2.01052 | 49.487 | 51.43429 | 103.26076 | 458.68993 | 0.4628 | 333.29103 | 24.05726 | 0.30915 | 32.02399 | 52.76891 | 119.02089 | 54.86347 | 2.04644 | 19.88975 | 19.94405 | 778.65301 | 61.68118 | 25.33993 | 28.93897 | 745.12081 | 53393.61713 | 69.86144 | 44.97459 | 79.86635 | 119.65919 | 29.19671 | 30.56858 | 29.89082 |  | 751.5 | 8 | 18.03922 | 79 | 33 | 25.88235 | 29 | 27.45098 | 0.78 | 1.21875
|  | 213 | 8 | 3 | 3 | 1 | 15.77981 | 11.3551 | 98.6903 | 8.04491 | 2.09444 | 2.99599 | 1.89832 | 49.47783 | 51.37615 | 102.30963 | 454.8444 | 0.64743 | 334.25611 | 23.99617 | 0.31079 | 31.99653 | 29.67429 | 126.42755 | 54.65812 | 2.0951 | 19.99252 | 19.97714 | 799.28893 | 61.47511 | 25.09764 | 28.92982 | 789.59865 | 53393.61752 | 69.92008 | 44.96014 | 79.85536 | 119.372 | 29.08437 | 30.7492 | 29.85832 |  | 824 | 10.5 | 18.03922 | 79 | 33 | 45.09804 | 45 | 26.66667 | 0.035 | 1.76563
|  | 214 | 8 | 4 | 4 | 1 | 14.27699 | 11.3818 | 98.69351 | 8.2997 | 2.10671 | 2.44106 | 1.75189 | 49.46389 | 51.19738 | 102.41452 | 451.39449 | 0.73739 | 333.24093 | 23.9477 | 0.26594 | 32.03372 | 46.78605 | 120.69302 | 54.42216 | 2.05478 | 19.9461 | 19.97976 | 781.97897 | 61.14557 | 25.14653 | 28.97497 | 768.581 | 53393.61798 | 69.93015 | 44.93608 | 79.88782 | 119.23018 | 29.0959 | 30.70808 | 29.86482 |  | 781.25 | 17.5 | 18.03922 | 79 | 33 | 31.76471 | 33 | 27.05882 | 0.33 | 0
|  | 215 | 8 | 5 | 5 | 1 | 15.25715 | 11.41246 | 98.6906 | 8.31018 | 2.09315 | 2.04778 | 1.71493 | 49.5029 | 51.23897 | 102.38268 | 448.23297 | 0.74538 | 332.48955 | 24.08146 | 0.19222 | 32.10784 | 33.02944 | 125.22673 | 54.12754 | 2.10268 | 20.05086 | 20.0385 | 802.81391 | 61.07752 | 24.98859 | 29.05336 | 800.0329 | 53393.61843 | 69.91895 | 44.98064 | 79.93086 | 119.98674 | 29.14463 | 30.71445 | 29.90579 |  | 797.5 | 13 | 18.43137 | 79 | 33 | 41.96078 | 42 | 27.05882 | 0.135 | 0
|  | 216 | 8 | 6 | 6 | 1 | 14.0606 | 11.39268 | 98.68966 | 8.4508 | 2.09733 | 2.43417 | 1.66677 | 49.44527 | 51.11204 | 102.03783 | 445.20896 | 0.75717 | 333.968 | 24.01763 | 0.18191 | 31.97431 | 43.11935 | 124.54099 | 53.58545 | 2.03861 | 19.93448 | 19.95923 | 777.60377 | 60.65041 | 25.03502 | 28.95895 | 760.93448 | 53393.61889 | 69.86944 | 44.9025 | 79.94047 | 119.84104 | 29.09684 | 30.70789 | 29.80179 |  | 795.25 | 16.5 | 18.03922 | 79 | 33 | 33.33333 | 34 | 26.66667 | 0.545 | 0.3125
|  | 217 | 8 | 7 | 7 | 1 | 15.25596 | 11.39664 | 98.69163 | 8.43762 | 2.08998 | 2.17843 | 1.75449 | 49.34784 | 51.10233 | 102.42341 | 442.16733 | 0.7534 | 335.17801 | 24.10508 | 0.20669 | 32.11002 | 32.61812 | 129.90904 | 53.14192 | 2.11626 | 20.03331 | 20.00542 | 810.05909 | 60.52316 | 24.94729 | 29.02632 | 818.40132 | 53393.61935 | 69.89638 | 44.9697 | 79.91747 | 120.23143 | 29.13061 | 30.76521 | 29.8953 |  | 787.5 | 13 | 18.82353 | 79 | 33 | 41.96078 | 42 | 27.84314 | 0.76 | 1.60938
|  | 218 | 8 | 8 | 1 | 12 | 15.68322 | 11.38675 | 98.6899 | 8.16496 | 2.11248 | 3.69847 | 1.70337 | 49.39282 | 51.0962 | 103.50027 | 439.27199 | 0.74668 | 331.94887 | 24.06474 | 0.15421 | 32.10012 | 82.05869 | 131.59421 | 52.62461 | 2.43506 | 22.69512 | 20.05872 | 922.16354 | 60.26606 | 25.21586 | 28.95577 | 905.72627 | 53393.61981 | 69.81269 | 44.94742 | 79.81708 | 120.04759 | 29.04154 | 30.65149 | 29.82986 |  | 801.5 | 16.5 | 18.03922 | 79 | 33 | 33.33333 | 33 | 26.27451 | 0.27 | 0.3125
|  | 219 | 8 | 9 | 2 | 12 | 16.73388 | 11.3907 | 98.69181 | 7.76003 | 2.09835 | 2.15121 | 1.83915 | 49.33872 | 51.17787 | 104.68556 | 439.33619 | 1.39471 | 331.4812 | 24.07189 | 0.02935 | 32.26227 | 87.512 | 160.11959 | 52.18631 | 3.48279 | 20.15849 | 20.05944 | 1327.8169 | 60.27836 | 25.04724 | 28.93998 | 1336.21945 | 53393.62061 | 69.80359 | 45.02825 | 79.81997 | 119.3829 | 29.12514 | 30.7373 | 29.91747 |  | 996.75 | -8 | 26.66667 | 79 | 33 | 83.52941 | 83 | 35.68627 | 0.035 | 0
|  | 220 | 8 | 10 | 3 | 12 | 14.08876 | 11.39367 | 98.69309 | 8.74864 | 2.09919 | 2.03402 | 1.97518 | 49.30355 | 51.27874 | 104.89016 | 443.68466 | 2.72076 | 331.80314 | 24.13958 | 0.01928 | 32.22972 | 80.818 | 243.4497 | 51.44473 | 5.2267 | 25.91907 | 20.14321 | 1991.89288 | 60.15 | 25.05723 | 28.98401 | 1997.80803 | 53393.62222 | 69.8562 | 45.00648 | 79.79872 | 119.63357 | 29.09494 | 30.8664 | 29.83596 |  | 1438.25 | 0.5 | 30.58824 | 79 | 33 | 86.66667 | 87 | 38.43137 | 0.015 | 0.54688
|  | 221 | 8 | 11 | 4 | 12 | 15.03118 | 11.39565 | 98.6873 | 8.56009 | 2.10264 | 1.58327 | 2.28868 | 49.17454 | 51.47715 | 104.17044 | 448.91936 | 3.87312 | 332.5516 | 23.96632 | 0.28175 | 32.15962 | 64.08868 | 311.33948 | 51.12269 | 6.38006 | 24.76644 | 20.09394 | 2434.5405 | 59.97275 | 24.99017 | 28.93236 | 2436.88597 | 53393.62456 | 70.02858 | 44.95512 | 79.87072 | 120.00327 | 29.05464 | 30.82815 | 29.7818 |  | 2126.5 | 21.5 | 27.05882 | 79 | 33 | 65.88235 | 64 | 34.90196 | 0.895 | 0.3125
|  | 222 | 8 | 12 | 5 | 12 | 13.98794 | 11.38774 | 98.69178 | 9.7095 | 2.11929 | 4.60092 | 2.50356 | 49.25306 | 51.75662 | 104.46271 | 453.86838 | 4.16892 | 331.85412 | 24.10202 | 0.30359 | 32.21474 | 59.38796 | 319.94003 | 51.76463 | 7.55137 | 39.52975 | 20.10981 | 2858.40569 | 60.03886 | 25.29574 | 28.85789 | 2861.32571 | 53393.6271 | 70.12487 | 45.02312 | 79.95507 | 120.47645 | 29.11364 | 30.98652 | 29.90556 |  | 2528 | 24.5 | 28.62745 | 79 | 32 | 63.13725 | 64 | 36.86275 | 0.075 | 0.70313
|  | 223 | 8 | 13 | 6 | 12 | 14.67565 | 11.38477 | 98.69199 | 12.64107 | 2.10674 | 5.27817 | 2.8448 | 49.12103 | 51.96582 | 104.59959 | 460.65209 | 4.83121 | 330.12775 | 24.04246 | 0.18336 | 32.20113 | 61.14062 | 328.07596 | 52.4297 | 8.64208 | 48.94428 | 20.15808 | 3281.69399 | 60.05491 | 25.14732 | 28.91811 | 3284.01681 | 53393.63002 | 70.0906 | 45.02247 | 80.06404 | 120.36638 | 29.19114 | 30.96859 | 29.86566 |  | 2959.25 | 27.5 | 29.41176 | 79 | 32 | 62.35294 | 63 | 37.64706 | 0.855 | 0
|  | 224 | 8 | 14 | 7 | 12 | 14.6194 | 11.38675 | 98.68541 | 11.93632 | 2.10264 | 4.08366 | 2.98726 | 49.10368 | 52.09094 | 105.0778 | 468.92308 | 5.4933 | 331.57169 | 24.13574 | 0.05692 | 32.10438 | 64.79254 | 335.1774 | 53.03838 | 9.75499 | 33.91676 | 20.17497 | 3711.52209 | 59.97956 | 25.09842 | 28.91447 | 3714.90844 | 53393.63336 | 70.02251 | 44.99972 | 80.32625 | 119.69574 | 29.11887 | 30.98658 | 29.85088 |  | 3381.25 | 28.5 | 30.98039 | 79 | 32 | 65.09804 | 65 | 38.43137 | 0.115 | 0
|  | 225 | 8 | 15 | 8 | 12 | 14.43487 | 11.39763 | 98.68739 | 12.47945 | 2.09925 | 4.8383 | 3.26786 | 49.0349 | 52.30275 | 105.42806 | 478.88783 | 6.30761 | 330.89142 | 24.18957 | 0.01735 | 32.05999 | 65.60382 | 340.14821 | 53.48664 | 10.85111 | 23.87811 | 20.17267 | 4135.23613 | 60.18396 | 25.05794 | 28.9484 | 4137.99444 | 53393.63718 | 70.39982 | 45.10362 | 79.72341 | 120.77973 | 29.01492 | 30.91598 | 29.88151 |  | 3814.75 | 28.5 | 32.15686 | 79 | 32 | 67.45098 | 68 | 39.60784 | 0.115 | 1.60938
|  | 226 | 8 | 16 | 1 | 2 | 14.17731 | 11.41642 | 98.69186 | 11.04086 | 2.08168 | 3.28401 | 3.50118 | 49.05697 | 52.55815 | 103.79408 | 489.34277 | 6.98487 | 331.77099 | 24.10152 | 0.15561 | 31.92352 | 41.08049 | 344.70322 | 53.84806 | 11.25862 | 29.05256 | 20.07676 | 4326.7504 | 60.66166 | 24.84819 | 28.92541 | 4327.4942 | 53393.64145 | 69.94171 | 45.09455 | 80.02234 | 120.09085 | 28.94433 | 31.05991 | 29.79735 |  | 4227.25 | 29 | 32.94118 | 79 | 32 | 67.45098 | 68 | 39.60784 | 0.74 | 0.59375
|  | 227 | 8 | 17 | 2 | 2 | 14.61985 | 11.37488 | 98.69194 | 8.55568 | 2.09405 | 4.48066 | 3.62258 | 49.08205 | 52.70463 | 104.07232 | 495.80114 | 5.85092 | 334.62542 | 24.1088 | 0.32244 | 31.90932 | 41.05748 | 343.16263 | 54.07891 | 11.32055 | 33.38775 | 20.14946 | 4324.8333 | 61.05343 | 24.99594 | 28.8946 | 4326.52187 | 53393.64511 | 70.22601 | 45.0873 | 79.81812 | 120.39308 | 28.95336 | 31.03418 | 29.8949 |  | 4335 | 36.5 | 27.05882 | 79 | 32 | 42.35294 | 43 | 35.68627 | 0.545 | 1.96875
|  | 228 | 8 | 18 | 3 | 2 | 14.70002 | 11.3818 | 98.68817 | 7.4785 | 2.09526 | 3.45437 | 3.67472 | 49.03877 | 52.71349 | 104.16541 | 501.0673 | 4.70601 | 333.29304 | 24.25536 | 0.3142 | 31.89902 | 43.28025 | 341.95558 | 54.41647 | 11.31894 | 28.20107 | 20.16582 | 4321.74289 | 61.26876 | 25.01026 | 28.87666 | 4321.29658 | 53393.64802 | 70.05202 | 45.03573 | 79.96572 | 120.43729 | 28.93556 | 30.9714 | 29.88624 |  | 4335 | 36.5 | 27.05882 | 79 | 32 | 42.35294 | 42 | 35.68627 | 0.095 | 0.59375
|  | 229 | 8 | 19 | 4 | 2 | 14.18094 | 11.39565 | 98.69228 | 6.77069 | 2.09349 | 2.81333 | 3.7752 | 49.0211 | 52.7963 | 104.05487 | 505.82365 | 4.42308 | 333.57086 | 24.16252 | 0.27188 | 31.90199 | 42.90213 | 341.48718 | 54.57891 | 11.29193 | 35.77793 | 20.21336 | 4315.07145 | 61.46378 | 24.98916 | 28.92222 | 4316.91506 | 53393.65073 | 69.95678 | 45.04171 | 80.11313 | 120.46709 | 28.89612 | 30.87643 | 29.82827 |  | 4329.5 | 36.5 | 26.66667 | 79 | 32 | 42.35294 | 42 | 35.68627 | 0.875 | 0.125
|  | 230 | 8 | 20 | 5 | 2 | 14.58444 | 11.3818 | 98.69201 | 6.27342 | 2.10005 | 3.76457 | 3.89739 | 48.92552 | 52.82291 | 104.09161 | 510.07189 | 4.34754 | 332.0487 | 24.05102 | 0.26294 | 31.85124 | 42.27966 | 340.75857 | 54.77618 | 11.31186 | 36.29634 | 20.18571 | 4309.17844 | 61.75016 | 25.0675 | 28.88553 | 4309.72877 | 53393.6534 | 69.92407 | 45.14177 | 80.02225 | 120.23349 | 28.79818 | 30.80432 | 29.81135 |  | 4319.5 | 36.5 | 27.05882 | 79 | 32 | 41.96078 | 42 | 35.68627 | 0.76 | 1.96875
|  | 231 | 8 | 21 | 6 | 2 | 14.79908 | 11.40059 | 98.69218 | 6.16523 | 2.09769 | 3.39553 | 3.78954 | 48.98897 | 52.77851 | 104.35671 | 514.28599 | 4.35791 | 333.43026 | 24.1262 | 0.25155 | 31.8432 | 41.21533 | 340.44077 | 54.9442 | 11.30641 | 25.39104 | 20.30029 | 4311.95837 | 61.90607 | 25.03927 | 28.88002 | 4312.33254 | 53393.65606 | 70.0072 | 45.12835 | 79.94437 | 120.22973 | 28.8633 | 30.7493 | 29.9015 |  | 4314.75 | 36 | 27.05882 | 79 | 32 | 42.35294 | 42 | 35.68627 | 0.095 | 0.59375
|  | 232 | 8 | 22 | 7 | 2 | 14.24555 | 11.38378 | 98.69011 | 5.78859 | 2.10358 | 1.7972 | 3.81516 | 49.04119 | 52.86577 | 104.64273 | 518.32641 | 4.37388 | 332.49912 | 24.12669 | 0.25242 | 31.79718 | 40.1976 | 339.65942 | 55.06899 | 11.31442 | 34.33868 | 20.21454 | 4302.59392 | 62.10316 | 25.11036 | 28.94746 | 4303.89835 | 53393.65875 | 70.20375 | 45.09992 | 79.88388 | 120.68103 | 28.92351 | 30.6761 | 29.85176 |  | 4319.5 | 36 | 27.05882 | 79 | 32 | 43.13725 | 43 | 35.68627 | 0.875 | 0.20313
|  | 233 | 8 | 23 | 1 | 21 | 13.46276 | 11.39466 | 98.69529 | 5.61437 | 2.09408 | 3.22609 | 3.90694 | 49.03405 | 52.92012 | 101.5424 | 521.41919 | 4.22351 | 333.78364 | 24.13807 | 0.37598 | 31.82554 | 17.04803 | 339.18718 | 55.19248 | 10.88109 | 37.6771 | 20.31113 | 4148.29056 | 62.21787 | 24.96665 | 28.92208 | 4148.85839 | 53393.66135 | 69.72953 | 45.12185 | 79.9653 | 120.69835 | 28.90947 | 30.60029 | 29.8488 |  | 4300 | 37 | 26.66667 | 79 | 32 | 41.17647 | 41 | 35.68627 | 0.76 | 1.96875
|  | 234 | 8 | 24 | 2 | 21 | 14.08317 | 11.39862 | 98.68977 | 4.60743 | 2.08753 | 3.67122 | 3.80635 | 49.02631 | 52.83267 | 100.64288 | 518.48427 | 3.02751 | 333.19978 | 24.04592 | 0.57166 | 31.8265 | 13.71792 | 333.73854 | 55.2345 | 9.74032 | 58.85586 | 20.21405 | 3724.99156 | 62.37365 | 24.91715 | 28.83504 | 3718.94407 | 53393.66328 | 69.81298 | 45.14935 | 79.89919 | 120.4292 | 28.83996 | 30.68474 | 29.85445 |  | 4067 | 32.5 | 20 | 79 | 32 | 17.64706 | 17 | 29.01961 | 0.855 | 1.96875
|  | 235 | 8 | 25 | 3 | 21 | 21.00125 | 11.39961 | 98.66215 | 5.86182 | 2.08988 | 0.81929 | 3.59458 | 49.1271 | 52.72169 | 100.07358 | 511.49339 | 1.49702 | 334.99675 | 24.29068 | 0.48779 | 31.82466 | 12.78928 | 327.17994 | 55.36398 | 8.54007 | 40.74365 | 20.21554 | 3269.12135 | 62.49849 | 24.94606 | 28.9377 | 3268.33028 | 53393.66425 | 69.92922 | 45.15855 | 79.8371 | 120.49694 | 28.99618 | 30.55025 | 29.92832 |  | 3636.5 | 31 | 18.03922 | 79 | 32 | 14.5098 | 14 | 26.66667 | 0.445 | 0.4375
|  | 236 | 8 | 26 | 4 | 21 | 21.00076 | 11.38378 | 98.69181 | 7.39939 | 2.09239 | 0.69995 | 3.14882 | 49.23409 | 52.38291 | 100.89558 | 502.97917 | 0.49402 | 336.51074 | 24.202 | 0.05907 | 31.81788 | 12.98804 | 318.40209 | 55.38146 | 7.35385 | -0.20653 | 20.2978 | 2811.65399 | 62.45479 | 24.97609 | 28.98314 | 2810.19427 | 53393.66459 | 70.20343 | 45.22296 | 79.89253 | 119.89032 | 29.04225 | 30.67325 | 29.92892 |  | 3171.75 | 28.5 | 16.86275 | 79 | 32 | 12.54902 | 12 | 25.4902 | 0 | 0
|  | 237 | 8 | 27 | 5 | 21 | 21.0011 | 11.3729 | 98.69167 | 3.91512 | 2.1185 | 1.34065 | 2.88028 | 49.20891 | 52.08918 | 100.06946 | 494.20982 | 0.06829 | 335.83623 | 24.16494 | 0.00309 | 31.83739 | 12.71809 | 309.0989 | 55.26122 | 6.27083 | 20.44518 | 20.24081 | 2359.07258 | 62.27703 | 25.2875 | 28.90386 | 2357.9526 | 53393.66464 | 69.9565 | 45.21792 | 80.05352 | 119.6961 | 29.01083 | 30.62487 | 29.91318 |  | 2714.75 | 26.5 | 16.47059 | 79 | 32 | 12.94118 | 13 | 24.70588 | 0 | 0
|  | 238 | 8 | 28 | 6 | 21 | 21.00103 | 11.36697 | 98.68912 | 0.85777 | 2.09095 | 1.58649 | 2.49721 | 49.3276 | 51.82481 | 100.38022 | 485.747 | 0.0081 | 334.90694 | 24.16812 | 0.0589 | 31.83871 | 12.91762 | 287.77384 | 55.23481 | 5.09887 | 20.19102 | 20.2509 | 1950.83139 | 61.90045 | 24.95893 | 28.80627 | 1948.75194 | 53393.66464 | 69.83092 | 45.17225 | 79.94116 | 120.27738 | 29.06367 | 30.51994 | 29.83651 |  | 2271 | 20 | 16.07843 | 79 | 32 | 12.54902 | 12 | 21.96078 | 0 | 0
|  | 239 | 8 | 29 | 7 | 21 | 14.34368 | 11.36598 | 98.69218 | 1.89923 | 2.09101 | 0.99056 | 2.38507 | 49.3112 | 51.74983 | 101.12168 | 478.17796 | 0.38076 | 335.0287 | 24.05762 | 0.23144 | 31.84479 | 15.60528 | 236.60473 | 55.1043 | 4.09357 | 20.22295 | 20.26845 | 1558.89626 | 61.73207 | 24.95854 | 28.90313 | 1556.51909 | 53393.66486 | 69.93553 | 45.21177 | 79.97615 | 119.94653 | 29.07661 | 30.65749 | 29.83324 |  | 1862.5 | 15.5 | 16.47059 | 79 | 33 | 14.5098 | 14 | 21.17647 | 0.485 | 0.07813
|  | 240 | 8 | 30 | 8 | 21 | 13.65165 | 11.37389 | 98.68776 | 3.5764 | 2.08393 | 3.1711 | 2.26923 | 49.35127 | 51.6205 | 101.63785 | 470.82844 | 0.49506 | 335.63561 | 24.08388 | 0.42369 | 31.99074 | 16.73195 | 185.03838 | 55.08648 | 3.08347 | 20.15335 | 20.25306 | 1183.71688 | 61.75347 | 24.87503 | 28.87991 | 1184.94238 | 53393.66516 | 69.99232 | 45.26646 | 79.95125 | 120.22215 | 29.12218 | 30.685 | 29.85523 |  | 1478 | 17.5 | 16.47059 | 79 | 33 | 15.29412 | 15 | 21.17647 | 0.855 | 1.6875
|  | 241 | 9 | 1 | 1 | 1 | 14.73916 | 11.35114 | 98.71025 | 6.06914 | 2.07681 | 1.66843 | 2.1676 | 49.43688 | 51.54041 | 101.20605 | 464.16757 | 0.4548 | 335.64185 | 24.04713 | 0.3955 | 32.08295 | 21.88456 | 138.9677 | 54.96548 | 2.23329 | 20.225 | 20.31578 | 853.61331 | 61.58656 | 24.78767 | 28.91319 | 850.51588 | 53393.66544 | 69.86817 | 45.30441 | 79.94537 | 120.37533 | 29.1332 | 30.60883 | 29.94736 |  | 1114 | 14.5 | 16.07843 | 79 | 33 | 19.21569 | 20 | 21.17647 | 0.72 | 1.45313
|  | 242 | 9 | 2 | 2 | 1 | 14.53562 | 11.39268 | 98.69043 | 7.98186 | 2.11849 | 2.15796 | 2.02431 | 49.43234 | 51.35933 | 102.44857 | 458.87218 | 0.44712 | 333.77267 | 24.08324 | 0.31729 | 31.97852 | 55.66144 | 117.82557 | 54.86579 | 1.89502 | 20.21031 | 20.16141 | 715.28664 | 61.39938 | 25.28972 | 28.94592 | 751.21971 | 53393.66571 | 69.88455 | 45.23811 | 79.91769 | 119.995 | 29.15382 | 30.52229 | 29.93199 |  | 790.5 | 11.5 | 17.2549 | 79 | 33 | 22.7451 | 25 | 26.27451 | 0.8 | 1.29688
|  | 243 | 9 | 3 | 3 | 1 | 16.04235 | 11.37884 | 98.69367 | 7.94361 | 2.07999 | 2.14808 | 1.92751 | 49.39091 | 51.31842 | 102.30012 | 454.82372 | 0.68829 | 332.97414 | 24.06122 | 0.26746 | 31.9722 | 27.6896 | 126.19808 | 54.67159 | 2.19316 | 20.28538 | 20.24705 | 843.52649 | 61.09327 | 24.82802 | 28.93486 | 847.83754 | 53393.66612 | 69.83224 | 45.28946 | 79.85721 | 119.74903 | 29.0829 | 30.6785 | 29.89397 |  | 757.75 | 6.5 | 19.21569 | 79 | 33 | 56.47059 | 56 | 29.01961 | 0.27 | 1.60938
|  | 244 | 9 | 4 | 4 | 1 | 14.11174 | 11.39961 | 98.69936 | 8.29157 | 2.08275 | 2.17211 | 1.84069 | 49.47214 | 51.31284 | 101.72661 | 451.22663 | 0.73914 | 333.88395 | 23.99958 | 0.23648 | 32.03721 | 40.28649 | 120.51834 | 54.43007 | 1.96051 | 20.22869 | 20.19547 | 753.04674 | 61.00048 | 24.86103 | 28.92532 | 762.32372 | 53393.66657 | 69.9739 | 45.31645 | 79.95089 | 119.57216 | 29.10563 | 30.72464 | 29.86289 |  | 815.5 | 17.5 | 16.86275 | 79 | 33 | 27.84314 | 28 | 25.88235 | 0.055 | 1.92188
|  | 245 | 9 | 5 | 5 | 1 | 15.79666 | 11.36895 | 98.68842 | 8.34259 | 2.09167 | 2.52487 | 1.80321 | 49.43237 | 51.23558 | 102.40992 | 447.72023 | 0.7 | 334.22932 | 24.01506 | 0.18638 | 32.08615 | 36.56221 | 127.24478 | 54.09235 | 2.1307 | 20.11657 | 20.1708 | 814.92679 | 60.85972 | 24.96748 | 28.91929 | 805.77596 | 53393.667 | 69.8243 | 45.38865 | 79.89227 | 119.73757 | 29.12869 | 30.78412 | 29.93775 |  | 760 | 12.5 | 19.21569 | 79 | 33 | 43.52941 | 44 | 28.23529 | 0.8 | 1.375
|  | 246 | 9 | 6 | 6 | 1 | 14.16467 | 11.38081 | 98.68932 | 8.43209 | 2.08812 | 3.71181 | 1.77449 | 49.41616 | 51.19064 | 101.52492 | 444.68188 | 0.78029 | 333.07119 | 24.01608 | 0.21822 | 32.08745 | 37.48279 | 128.78816 | 53.70138 | 2.00173 | 20.14916 | 20.19991 | 766.89912 | 60.64893 | 24.92515 | 28.9827 | 768.65203 | 53393.66747 | 69.87803 | 45.26978 | 79.95559 | 120.17852 | 29.11258 | 30.83691 | 29.90315 |  | 807.75 | 16.5 | 17.64706 | 79 | 33 | 32.54902 | 33 | 26.66667 | 0.055 | 0.15625
|  | 247 | 9 | 7 | 7 | 1 | 15.15865 | 11.37785 | 98.68986 | 8.45811 | 2.10505 | 2.89613 | 1.75593 | 49.36398 | 51.11992 | 102.34362 | 441.43487 | 0.79955 | 333.76658 | 23.9555 | 0.22046 | 32.12565 | 34.35444 | 128.78342 | 53.16339 | 2.13026 | 20.07942 | 20.12928 | 809.57981 | 60.39532 | 25.12721 | 28.95663 | 823.17561 | 53393.66796 | 69.87268 | 45.33783 | 80.06885 | 120.16232 | 29.1115 | 30.78583 | 29.80055 |  | 771 | 14 | 18.82353 | 79 | 33 | 40 | 42 | 27.84314 | 0.875 | 1.6875
|  | 248 | 9 | 8 | 1 | 12 | 14.52842 | 11.3729 | 98.68852 | 8.23906 | 2.1152 | 2.54311 | 1.65622 | 49.32482 | 50.98104 | 102.97289 | 438.59915 | 0.83356 | 332.93987 | 23.92359 | 0.18427 | 32.05349 | 81.25559 | 133.01972 | 52.61117 | 2.36192 | 19.95305 | 20.04968 | 893.31318 | 60.25824 | 25.24837 | 28.91065 | 889.20378 | 53393.66847 | 69.77021 | 45.2019 | 80.11669 | 119.34738 | 29.00322 | 30.79028 | 29.8335 |  | 807.75 | 16 | 17.64706 | 79 | 33 | 34.5098 | 33 | 27.05882 | 0.055 | 0.3125
|  | 249 | 9 | 9 | 2 | 12 | 15.82535 | 11.37785 | 98.69061 | 7.68643 | 2.10256 | 4.56537 | 1.86013 | 49.33605 | 51.19618 | 104.36712 | 438.05199 | 1.37386 | 332.40848 | 23.99952 | 0.05043 | 32.18702 | 76.44397 | 162.59739 | 52.15614 | 3.57093 | 20.18436 | 20.07615 | 1358.69584 | 60.17456 | 25.09751 | 28.96873 | 1365.27781 | 53393.66926 | 69.86462 | 45.29571 | 80.01315 | 119.78972 | 29.17209 | 30.82268 | 29.97627 |  | 969.5 | -8 | 25.4902 | 79 | 33 | 81.17647 | 84 | 34.90196 | 0.035 | 0.625
|  | 250 | 9 | 10 | 3 | 12 | 13.68294 | 11.37389 | 98.69098 | 8.31113 | 2.08822 | 2.03697 | 1.93765 | 49.24421 | 51.24165 | 103.87339 | 441.32488 | 2.58351 | 331.06695 | 23.92473 | 0.01734 | 32.15061 | 66.95485 | 245.06101 | 51.4512 | 5.06652 | 30.28071 | 20.00891 | 1950.43714 | 59.95985 | 25.09619 | 28.95237 | 1952.73785 | 53393.67079 | 69.7892 | 45.32417 | 79.98543 | 119.79843 | 29.02769 | 30.98846 | 29.8399 |  | 1471.75 | 5.5 | 27.05882 | 79 | 33 | 77.64706 | 79 | 36.07843 | 0.035 | 1.17188
|  | 251 | 9 | 11 | 4 | 12 | 14.61058 | 11.37587 | 98.68828 | 8.1586 | 2.10608 | 2.84448 | 2.22575 | 49.1892 | 51.41494 | 104.36719 | 444.94869 | 3.64232 | 332.02797 | 23.92559 | 0.25339 | 32.17688 | 63.70518 | 307.49461 | 51.1653 | 6.19983 | 20.25753 | 20.01069 | 2355.01921 | 59.72338 | 25.13952 | 29.02986 | 2357.81978 | 53393.673 | 69.95982 | 45.34538 | 79.9773 | 119.60311 | 29.05869 | 30.98758 | 29.87183 |  | 2047.5 | 22.5 | 25.88235 | 79 | 33 | 59.21569 | 60 | 34.90196 | 0.915 | 0.78125
|  | 252 | 9 | 12 | 5 | 12 | 14.01033 | 11.38576 | 98.68904 | 9.13674 | 2.09234 | 3.07164 | 2.47891 | 49.14654 | 51.62545 | 104.54395 | 449.53986 | 4.01798 | 330.85293 | 23.95553 | 0.30375 | 32.23356 | 63.46732 | 318.65545 | 51.60591 | 7.30702 | 34.47344 | 19.92667 | 2793.81625 | 59.79843 | 24.97546 | 29.12129 | 2796.39629 | 53393.67544 | 69.9213 | 45.43599 | 80.05904 | 119.92756 | 29.08881 | 31.01978 | 30.00257 |  | 2447.5 | 24 | 27.84314 | 79 | 32 | 61.96078 | 63 | 36.86275 | 0.39 | 0.78125
|  | 253 | 9 | 13 | 6 | 12 | 14.67558 | 11.39961 | 98.68781 | 12.07083 | 2.08745 | 5.58997 | 2.66356 | 49.06737 | 51.82088 | 105.00781 | 455.99353 | 4.68504 | 331.84149 | 23.80904 | 0.23276 | 32.11566 | 61.84143 | 325.71579 | 52.37381 | 8.36803 | 68.92027 | 19.94346 | 3216.28204 | 59.91988 | 24.86267 | 28.99656 | 3218.42402 | 53393.67828 | 70.07079 | 45.39292 | 79.82412 | 120.58183 | 29.05962 | 31.06996 | 29.86792 |  | 2890.5 | 27.5 | 28.62745 | 79 | 32 | 60.78431 | 61 | 37.2549 | 0.895 | 0
|  | 254 | 9 | 14 | 7 | 12 | 14.336 | 11.3818 | 98.68817 | 12.06345 | 2.08512 | 3.05509 | 2.88725 | 49.12908 | 52.05737 | 105.21821 | 464.36254 | 5.41246 | 331.3404 | 23.95771 | 0.07195 | 32.09502 | 66.14784 | 333.83168 | 52.98779 | 9.49261 | 50.16841 | 19.92594 | 3650.91864 | 59.97997 | 24.88879 | 29.03697 | 3654.09419 | 53393.68156 | 69.94499 | 45.36811 | 79.95436 | 120.14678 | 29.11036 | 31.00505 | 29.89445 |  | 3321 | 28.5 | 30.58824 | 79 | 32 | 64.70588 | 64 | 38.43137 | 0.895 | 1.60938
|  | 255 | 9 | 15 | 8 | 12 | 13.75648 | 11.37884 | 98.69243 | 12.26668 | 2.09087 | 4.56073 | 3.31586 | 49.04362 | 52.35948 | 105.26192 | 474.31542 | 6.24637 | 332.66777 | 23.88498 | 0.01844 | 32.05839 | 63.71982 | 339.52821 | 53.55475 | 10.6319 | 25.36866 | 19.88978 | 4067.93227 | 60.08574 | 24.95793 | 29.05508 | 4070.01025 | 53393.68534 | 69.88165 | 45.36467 | 79.93223 | 119.7116 | 29.10786 | 31.14925 | 29.97041 |  | 3750 | 28.5 | 32.15686 | 79 | 32 | 67.05882 | 67 | 39.60784 | 0.835 | 1.29688
|  | 256 | 9 | 16 | 1 | 2 | 13.83086 | 11.3907 | 98.68996 | 11.46074 | 2.09521 | 2.18741 | 3.41507 | 49.09961 | 52.51468 | 103.51222 | 484.8211 | 6.9297 | 333.03855 | 23.89858 | 0.14043 | 32.07087 | 42.48897 | 343.30763 | 53.86019 | 11.24065 | 31.3111 | 19.94106 | 4291.9535 | 60.51718 | 25.00967 | 29.11625 | 4292.3824 | 53393.68958 | 69.82983 | 45.47188 | 80.17469 | 119.07731 | 29.09649 | 31.16095 | 29.93314 |  | 4152.25 | 29.5 | 32.15686 | 79 | 32 | 65.4902 | 65 | 39.60784 | 0.855 | 0.90625
|  | 257 | 9 | 17 | 2 | 2 | 14.67156 | 11.38576 | 98.6885 | 8.49163 | 2.08997 | 2.83905 | 3.56992 | 48.96565 | 52.53557 | 104.25134 | 491.3592 | 5.96237 | 333.281 | 23.79496 | 0.32312 | 31.9441 | 42.64901 | 342.54491 | 54.15861 | 11.18884 | 20.91165 | 19.79942 | 4282.87561 | 60.7836 | 24.94716 | 28.97838 | 4283.36367 | 53393.6933 | 69.95074 | 45.42137 | 79.71098 | 119.93153 | 29.00703 | 31.0468 | 29.91996 |  | 4295.25 | 36.5 | 26.27451 | 79 | 32 | 41.56863 | 40 | 35.68627 | 0.875 | 0.20313
|  | 258 | 9 | 18 | 3 | 2 | 14.15643 | 11.39268 | 98.68922 | 7.40312 | 2.08396 | 3.70964 | 3.71244 | 48.98143 | 52.69386 | 103.76751 | 496.66588 | 4.71373 | 332.88368 | 23.86263 | 0.3129 | 31.9434 | 40.56332 | 341.51386 | 54.43586 | 11.20092 | 22.40043 | 19.81621 | 4299.86753 | 61.22309 | 24.87538 | 28.99342 | 4301.04529 | 53393.69622 | 69.07745 | 45.46146 | 80.39716 | 119.42325 | 28.98132 | 31.04827 | 29.92861 |  | 4295.25 | 35.5 | 27.45098 | 79 | 32 | 43.92157 | 45 | 36.47059 | 0.8 | 0.28125
|  | 259 | 9 | 19 | 4 | 2 | 14.59969 | 11.37785 | 98.69043 | 6.74265 | 2.09581 | 3.54453 | 3.70066 | 48.99648 | 52.69714 | 104.08132 | 501.52675 | 4.43905 | 332.33326 | 23.73924 | 0.28738 | 31.99493 | 41.73281 | 340.36776 | 54.60451 | 11.23333 | 21.19957 | 19.77558 | 4287.92847 | 61.35475 | 25.01684 | 28.91457 | 4287.91068 | 53393.69895 | 70.18982 | 45.43322 | 79.95767 | 120.23357 | 28.92637 | 30.91011 | 29.88161 |  | 4300 | 36.5 | 26.66667 | 79 | 32 | 41.56863 | 42 | 36.07843 | 0.66 | 1.96875
|  | 260 | 9 | 20 | 5 | 2 | 14.53389 | 11.38279 | 98.69014 | 6.33805 | 2.09579 | 3.23352 | 3.82031 | 49.01421 | 52.83452 | 103.61888 | 506.06534 | 4.34977 | 333.76773 | 23.80619 | 0.25579 | 31.91947 | 43.65098 | 340.46858 | 54.75202 | 11.25425 | 25.40072 | 19.69764 | 4295.9546 | 61.62317 | 25.01661 | 29.07188 | 4297.05085 | 53393.70161 | 69.32196 | 45.46557 | 80.59133 | 119.15414 | 28.93585 | 30.87991 | 29.92861 |  | 4289.75 | 36 | 27.05882 | 79 | 32 | 43.13725 | 43 | 36.07843 | 0.095 | 0.59375
|  | 261 | 9 | 21 | 6 | 2 | 14.49046 | 11.36499 | 98.69179 | 6.16356 | 2.09819 | 1.81858 | 3.75869 | 49.01446 | 52.77316 | 103.86214 | 510.40764 | 4.36513 | 332.75422 | 23.69614 | 0.24427 | 31.76183 | 40.66317 | 339.79201 | 54.97167 | 11.27831 | 26.5704 | 19.736 | 4299.8014 | 61.8708 | 25.04545 | 29.01186 | 4301.65539 | 53393.70428 | 70.02466 | 45.45439 | 80.25415 | 119.57315 | 28.87079 | 30.80678 | 29.84364 |  | 4304.5 | 36 | 27.05882 | 79 | 32 | 43.13725 | 43 | 36.07843 | 0.875 | 0.125
|  | 262 | 9 | 22 | 7 | 2 | 14.9747 | 11.36499 | 98.69756 | 5.66056 | 2.09332 | 3.30713 | 3.79177 | 48.98497 | 52.7697 | 103.94981 | 514.58509 | 4.36102 | 331.98422 | 23.83389 | 0.24145 | 31.89329 | 40.66697 | 339.13161 | 55.03293 | 11.23953 | 23.23557 | 19.67922 | 4295.2253 | 61.99538 | 24.98756 | 29.0787 | 4297.2 | 53393.70695 | 69.83596 | 45.5307 | 80.01063 | 119.27047 | 28.96406 | 30.80047 | 29.90238 |  | 4304.5 | 36.5 | 27.05882 | 79 | 32 | 41.17647 | 42 | 36.07843 | 0.095 | 0.51563
|  | 263 | 9 | 23 | 1 | 21 | 13.56358 | 11.37982 | 98.6931 | 5.76836 | 2.09103 | 1.10358 | 3.88963 | 49.03752 | 52.97274 | 102.04851 | 518.20364 | 4.30802 | 334.61714 | 23.94807 | 0.33298 | 31.8726 | 19.85695 | 339.40873 | 55.24153 | 10.93564 | 23.77068 | 19.71632 | 4174.74958 | 62.0661 | 24.78726 | 29.05182 | 4176.01116 | 53393.7096 | 69.38116 | 45.54778 | 80.1596 | 119.6532 | 28.9082 | 30.78511 | 29.93232 |  | 4300 | 36 | 27.05882 | 79 | 32 | 42.7451 | 43 | 36.07843 | 0.835 | 0.20313
|  | 264 | 9 | 24 | 2 | 21 | 14.6611 | 11.38675 | 98.68948 | 6.7429 | 2.08983 | 2.16128 | 3.89704 | 49.03564 | 52.93268 | 101.55903 | 517.01476 | 3.20924 | 334.86142 | 23.8805 | 0.54555 | 31.87203 | 15.45803 | 334.06583 | 55.25919 | 9.83849 | 20.77025 | 19.65445 | 3766.23821 | 62.22552 | 24.9455 | 29.01415 | 3763.77916 | 53393.71164 | 69.70427 | 45.5003 | 80.07511 | 119.85865 | 28.89824 | 30.77286 | 29.9144 |  | 4097.5 | 33.5 | 20.78431 | 79 | 32 | 19.60784 | 19 | 30.19608 | 0.78 | 1.96875
|  | 265 | 9 | 25 | 3 | 21 | 14.99578 | 11.36697 | 98.69055 | 6.07476 | 2.08984 | 3.98113 | 3.61406 | 49.05307 | 52.66713 | 101.36581 | 511.30822 | 1.71217 | 334.44765 | 23.70021 | 0.55253 | 31.8104 | 12.18831 | 327.84749 | 55.26146 | 8.70642 | 43.00488 | 19.53348 | 3332.84734 | 62.28508 | 24.94568 | 29.00969 | 3334.67168 | 53393.71274 | 70.08654 | 45.49598 | 79.74236 | 120.23753 | 28.91348 | 30.73334 | 29.881 |  | 3672.5 | 31 | 18.82353 | 79 | 32 | 16.07843 | 15 | 27.84314 | 0.585 | 1.96875
|  | 266 | 9 | 26 | 4 | 21 | 21.00145 | 11.35609 | 98.69019 | 7.72575 | 2.08821 | 2.52913 | 3.29508 | 49.15805 | 52.45313 | 101.092 | 503.29735 | 0.86227 | 335.93946 | 23.89424 | 0.15218 | 31.86177 | 11.30337 | 319.56554 | 55.30957 | 7.50657 | 597.50395 | 19.53721 | 2875.78871 | 62.41841 | 24.92621 | 28.9761 | 2873.98516 | 53393.7133 | 70.23074 | 45.49588 | 79.72096 | 120.40259 | 28.98945 | 30.58912 | 29.91875 |  | 3229.5 | 29 | 17.2549 | 79 | 32 | 13.33333 | 13 | 25.88235 | 0 | 0
|  | 267 | 9 | 27 | 5 | 21 | 21.00563 | 11.37587 | 98.68916 | 4.73082 | 2.07502 | 0.35403 | 2.836 | 49.26655 | 52.10255 | 100.1297 | 494.94567 | 0.18406 | 335.14371 | 23.83923 | 0.00152 | 31.88666 | 11.71481 | 310.63807 | 55.3019 | 6.30602 | 52.19456 | 19.71116 | 2431.21391 | 62.43741 | 24.76874 | 29.04174 | 2429.96319 | 53393.71343 | 69.78572 | 45.60049 | 79.95062 | 119.89299 | 29.07194 | 30.60504 | 29.90327 |  | 2775 | 26 | 16.07843 | 79 | 32 | 12.15686 | 12 | 24.70588 | 0 | 0
|  | 268 | 9 | 28 | 6 | 21 | 21.00822 | 11.35312 | 98.68888 | 1.3244 | 2.07884 | 2.77505 | 2.68131 | 49.25888 | 51.94019 | 100.65977 | 486.07696 | 0.01969 | 336.35463 | 23.86413 | 0.05449 | 31.96941 | 12.15592 | 292.36853 | 55.28818 | 5.2286 | 19.52274 | 19.60329 | 2012.12195 | 62.00547 | 24.81432 | 29.01762 | 2008.70962 | 53393.71344 | 69.84987 | 45.53945 | 79.8973 | 119.7771 | 29.04236 | 30.65843 | 29.93883 |  | 2337.5 | 21 | 16.07843 | 79 | 32 | 12.15686 | 13 | 23.13725 | 0 | 0
|  | 269 | 9 | 29 | 7 | 21 | 15.1314 | 11.35708 | 98.69054 | 2.12124 | 2.08409 | 1.2746 | 2.39798 | 49.31688 | 51.77792 | 101.1874 | 478.43872 | 0.26144 | 334.81453 | 23.95265 | 0.14575 | 31.93279 | 14.74095 | 244.44506 | 55.17129 | 4.22147 | 19.57024 | 19.59035 | 1612.90889 | 61.68365 | 24.87595 | 29.00713 | 1610.15131 | 53393.71359 | 69.95618 | 45.58766 | 79.91052 | 120.36849 | 29.11444 | 30.68444 | 29.95705 |  | 1921.75 | 16 | 16.86275 | 79 | 33 | 14.5098 | 14 | 20.78431 | 0.055 | 0
|  | 270 | 9 | 30 | 8 | 21 | 13.45688 | 11.32543 | 98.69811 | 3.70959 | 2.07989 | 1.28099 | 2.13042 | 49.47959 | 51.61001 | 101.64555 | 471.0424 | 0.45461 | 335.28204 | 23.97643 | 0.37955 | 32.0668 | 17.71475 | 192.19547 | 55.14673 | 3.22564 | 19.50912 | 19.56922 | 1233.28567 | 61.75425 | 24.87666 | 29.02432 | 1232.04387 | 53393.71387 | 69.90236 | 45.56031 | 79.90729 | 120.09223 | 29.12239 | 30.68458 | 29.95667 |  | 1527.25 | 11.5 | 16.47059 | 79 | 33 | 15.29412 | 15 | 21.17647 | 0.875 | 1.6875
|  | 271 | 10 | 1 | 1 | 1 | 14.5171 | 11.34917 | 98.68617 | 5.81006 | 2.07432 | 1.9707 | 2.01615 | 49.52185 | 51.63005 | 101.81364 | 464.21409 | 0.38632 | 335.21726 | 23.94366 | 0.4211 | 32.0809 | 21.72111 | 145.09229 | 55.0543 | 2.33298 | 19.52441 | 19.5979 | 894.05382 | 61.70859 | 24.75928 | 29.05517 | 888.5745 | 53393.7141 | 69.92133 | 45.59648 | 79.88363 | 120.31993 | 29.25597 | 30.57007 | 29.97668 |  | 1151.5 | 14.5 | 16.47059 | 79 | 33 | 18.82353 | 19 | 21.17647 | 0.74 | 1.45313
|  | 272 | 10 | 2 | 2 | 1 | 14.67551 | 11.3373 | 98.68914 | 8.03674 | 2.10764 | 1.82845 | 1.93168 | 49.4361 | 51.36778 | 102.685 | 458.68205 | 0.39115 | 333.73419 | 23.88206 | 0.32245 | 32.03746 | 52.98799 | 124.95355 | 54.85538 | 1.99116 | 19.47231 | 19.49716 | 755.78698 | 61.51857 | 25.15813 | 29.04083 | 741.24002 | 53393.71434 | 69.91684 | 45.60518 | 79.87278 | 120.4262 | 29.15058 | 30.61373 | 29.93585 |  | 828.75 | 12 | 16.86275 | 79 | 33 | 21.56863 | 22 | 25.4902 | 0.835 | 1.29688
|  | 273 | 10 | 3 | 3 | 1 | 15.93342 | 11.34026 | 98.69096 | 7.99835 | 2.09406 | 2.75145 | 1.89374 | 49.49715 | 51.39089 | 102.76995 | 454.51467 | 0.61351 | 332.94632 | 23.9626 | 0.29413 | 32.12467 | 31.02177 | 131.25002 | 54.70763 | 2.17229 | 19.51641 | 19.52752 | 829.88761 | 61.31187 | 24.99601 | 28.97776 | 823.98316 | 53393.7147 | 69.80314 | 45.60013 | 79.94575 | 120.45308 | 29.19945 | 30.61098 | 29.93081 |  | 803 | 9.5 | 19.21569 | 79 | 33 | 52.54902 | 50 | 27.84314 | 0.175 | 1.6875
|  | 274 | 10 | 4 | 4 | 1 | 14.07372 | 11.35213 | 98.69017 | 8.29694 | 2.09752 | 3.50712 | 1.73092 | 49.5154 | 51.24632 | 102.38263 | 451.00133 | 0.67098 | 332.9584 | 23.92593 | 0.26644 | 32.05203 | 41.2841 | 122.89946 | 54.3502 | 2.03159 | 19.43348 | 19.48193 | 774.85282 | 60.96256 | 25.03734 | 28.88146 | 779.84979 | 53393.71511 | 69.95287 | 45.5047 | 79.91927 | 120.46296 | 29.05388 | 30.65948 | 29.90581 |  | 810.75 | 18 | 17.2549 | 79 | 33 | 29.41176 | 30 | 26.27451 | 0.075 | 0
|  | 275 | 10 | 5 | 5 | 1 | 15.56726 | 11.36301 | 98.68837 | 8.38056 | 2.10185 | 2.59143 | 1.74547 | 49.49518 | 51.24065 | 102.71104 | 447.77698 | 0.70429 | 333.5202 | 23.9705 | 0.19644 | 32.07526 | 33.46229 | 130.91282 | 54.14234 | 2.14763 | 19.53077 | 19.46293 | 817.42645 | 60.88286 | 25.08894 | 29.01087 | 803.22191 | 53393.71554 | 69.96907 | 45.62984 | 79.87194 | 119.88581 | 29.13257 | 30.68922 | 29.94342 |  | 785.75 | 12.5 | 19.21569 | 79 | 33 | 44.31373 | 44 | 27.84314 | 0.76 | 1.45313
|  | 276 | 10 | 6 | 6 | 1 | 14.00722 | 11.37092 | 98.68965 | 8.42231 | 2.0869 | 2.75027 | 1.73134 | 49.52542 | 51.25677 | 102.02731 | 444.75469 | 0.71843 | 332.80047 | 24.08839 | 0.19432 | 32.16296 | 37.5091 | 127.8693 | 53.69449 | 2.01381 | 19.57108 | 19.61547 | 771.97843 | 60.65485 | 24.91058 | 29.00327 | 788.83655 | 53393.71598 | 69.93101 | 45.69448 | 79.87238 | 120.30358 | 29.15149 | 30.78134 | 29.95878 |  | 808.5 | 17 | 17.64706 | 79 | 33 | 32.94118 | 33 | 26.66667 | 0.095 | 0.23438
|  | 277 | 10 | 7 | 7 | 1 | 15.36615 | 11.35708 | 98.69523 | 8.44667 | 2.09586 | 3.21025 | 1.72217 | 49.47831 | 51.20048 | 102.75658 | 441.67006 | 0.74579 | 333.46244 | 23.97969 | 0.2034 | 32.19474 | 35.32947 | 129.22769 | 53.1488 | 2.15106 | 19.50671 | 19.52763 | 821.06983 | 60.47123 | 25.01751 | 28.955 | 814.137 | 53393.71644 | 69.78014 | 45.56373 | 79.95386 | 118.98424 | 29.10077 | 30.7108 | 29.96425 |  | 774 | 14 | 19.21569 | 79 | 33 | 41.56863 | 42 | 27.84314 | 0.855 | 1.60938
|  | 278 | 10 | 8 | 1 | 12 | 14.12988 | 11.37785 | 98.69243 | 8.30644 | 2.10262 | 3.68208 | 1.76788 | 49.42036 | 51.18824 | 102.94261 | 438.94202 | 0.79162 | 333.16197 | 24.03881 | 0.19036 | 32.20551 | 74.90166 | 135.20418 | 52.71285 | 2.28763 | 19.53026 | 19.59624 | 870.39173 | 60.40442 | 25.09821 | 28.99598 | 865.69032 | 53393.71692 | 69.87463 | 45.63448 | 79.92408 | 119.67096 | 29.1601 | 30.85843 | 29.90868 |  | 820.25 | 16.5 | 18.03922 | 79 | 33 | 34.11765 | 34 | 26.66667 | 0.055 | 0.3125
|  | 279 | 10 | 9 | 2 | 12 | 16.70941 | 11.36697 | 98.691 | 7.62819 | 2.09999 | 2.10792 | 1.86435 | 49.35547 | 51.21982 | 104.55513 | 438.1174 | 1.20957 | 331.63879 | 24.1647 | 0.04933 | 32.21382 | 89.2113 | 152.9612 | 52.1765 | 3.26419 | 19.84217 | 19.52284 | 1250.61326 | 60.35832 | 25.06837 | 28.92831 | 1262.40554 | 53393.71762 | 70.02039 | 45.5571 | 79.92449 | 120.03637 | 29.19287 | 30.77998 | 29.96393 |  | 921.75 | -9 | 25.88235 | 79 | 33 | 82.7451 | 83 | 34.90196 | 0.035 | 0
|  | 280 | 10 | 10 | 3 | 12 | 14.47347 | 11.35708 | 98.68917 | 8.40196 | 2.09572 | 4.01253 | 2.00136 | 49.34327 | 51.34463 | 105.68045 | 442.0698 | 2.51653 | 331.0582 | 24.06332 | 0.00506 | 32.25188 | 81.49329 | 224.09325 | 51.53749 | 4.8787 | 19.71554 | 19.68844 | 1862.34998 | 60.08516 | 25.01579 | 29.02449 | 1865.07979 | 53393.7191 | 69.99752 | 45.65769 | 80.02897 | 120.02412 | 29.12317 | 30.83524 | 30.00148 |  | 1354.5 | -2.5 | 29.80392 | 79 | 33 | 86.27451 | 86 | 38.03922 | 0.015 | 0.39063
|  | 281 | 10 | 11 | 4 | 12 | 14.60077 | 11.3729 | 98.68924 | 8.80645 | 2.0933 | 4.68907 | 2.23181 | 49.3227 | 51.5395 | 104.3775 | 447.75566 | 3.89027 | 332.28128 | 24.11133 | 0.2288 | 32.22931 | 53.49872 | 309.64501 | 51.12815 | 6.19736 | 19.59992 | 19.61133 | 2374.50323 | 59.96524 | 24.98612 | 29.03751 | 2377.94962 | 53393.72144 | 70.22468 | 45.69068 | 79.9699 | 119.80956 | 29.11483 | 30.91754 | 29.94386 |  | 2021.75 | 13.5 | 28.62745 | 79 | 33 | 76.86275 | 76 | 36.86275 | 0.895 | 0.46875
|  | 282 | 10 | 12 | 5 | 12 | 13.9123 | 11.35411 | 98.69241 | 9.33108 | 2.08585 | 1.87443 | 2.46253 | 49.18841 | 51.65094 | 104.70664 | 452.49791 | 4.15812 | 332.34588 | 23.97264 | 0.31819 | 32.1842 | 62.4688 | 318.83826 | 51.46295 | 7.28318 | 25.47674 | 19.56603 | 2801.0501 | 59.76632 | 25.0664 | 28.91227 | 2803.47107 | 53393.72397 | 70.31442 | 45.62398 | 80.05751 | 119.9199 | 29.08031 | 30.90845 | 29.93272 |  | 2453.75 | 24 | 27.84314 | 79 | 33 | 60.78431 | 63 | 36.47059 | 0.055 | 0.625
|  | 283 | 10 | 13 | 6 | 12 | 14.74113 | 11.34521 | 98.69317 | 12.23609 | 2.10258 | 3.88054 | 2.74515 | 49.13856 | 51.82079 | 104.75509 | 458.8871 | 4.66919 | 333.50202 | 24.04098 | 0.18732 | 32.18086 | 63.93791 | 326.09629 | 52.28242 | 8.41137 | 43.85042 | 19.57905 | 3209.02111 | 59.91847 | 25.09859 | 28.91209 | 3211.69016 | 53393.72681 | 70.03623 | 45.63026 | 79.82888 | 120.32929 | 29.05315 | 31.06091 | 29.88924 |  | 2886.5 | 27.5 | 29.01961 | 79 | 32 | 60 | 62 | 37.2549 | 0.895 | 0
|  | 284 | 10 | 14 | 7 | 12 | 14.75937 | 11.3462 | 98.68491 | 12.00409 | 2.09947 | 3.21913 | 2.95557 | 49.07344 | 52.02901 | 105.08332 | 466.9818 | 5.3851 | 331.35828 | 24.09496 | 0.06593 | 32.11074 | 68.05349 | 334.23815 | 52.84051 | 9.55077 | 29.33259 | 19.62714 | 3639.31338 | 59.98628 | 25.06054 | 28.92133 | 3642.33889 | 53393.73006 | 70.02396 | 45.59653 | 80.06915 | 119.83332 | 29.00132 | 30.99238 | 29.92846 |  | 3312.5 | 28 | 30.98039 | 79 | 32 | 65.88235 | 66 | 38.43137 | 0.625 | 0.15625
|  | 285 | 10 | 15 | 8 | 12 | 14.38229 | 11.34917 | 98.68792 | 12.3499 | 2.10061 | 4.34247 | 3.29216 | 49.037 | 52.32916 | 105.36507 | 476.73492 | 6.20199 | 331.40094 | 24.02232 | 0.03911 | 32.01926 | 67.82569 | 338.43173 | 53.41189 | 10.67076 | 37.5149 | 19.68936 | 4063.87386 | 60.18908 | 25.07417 | 28.9483 | 4067.00448 | 53393.73383 | 69.7919 | 45.69155 | 79.83902 | 120.12395 | 28.94389 | 30.98188 | 29.97839 |  | 3738.25 | 28.5 | 32.15686 | 79 | 32 | 65.88235 | 67 | 39.60784 | 0.875 | 1.84375
|  | 286 | 10 | 16 | 1 | 2 | 13.75518 | 11.34719 | 98.6891 | 11.92478 | 2.10428 | 3.10278 | 3.44254 | 49.11576 | 52.55829 | 103.5571 | 487.43257 | 6.94384 | 331.75979 | 24.10763 | 0.11544 | 32.01081 | 42.52129 | 344.01677 | 53.7425 | 11.38498 | 28.28321 | 19.68426 | 4328.31167 | 60.61306 | 25.118 | 28.96963 | 4328.89197 | 53393.73806 | 70.27098 | 45.67774 | 79.95936 | 120.08122 | 28.981 | 31.05697 | 29.93282 |  | 4157 | 29 | 32.54902 | 79 | 32 | 67.05882 | 68 | 39.60784 | 0.875 | 0.90625
|  | 287 | 10 | 17 | 2 | 2 | 14.91014 | 11.33927 | 98.68569 | 8.60129 | 2.10414 | 3.93947 | 3.67251 | 49.11148 | 52.784 | 103.90175 | 494.28227 | 6.1678 | 332.50279 | 24.2414 | 0.32633 | 31.88166 | 40.4073 | 343.06728 | 54.0648 | 11.3388 | 24.11543 | 19.6758 | 4311.03508 | 61.10696 | 25.11638 | 28.97673 | 4311.5115 | 53393.74191 | 69.95727 | 45.59797 | 80.02186 | 120.16163 | 28.93658 | 30.99815 | 29.88393 |  | 4335 | 36.5 | 26.66667 | 79 | 32 | 41.96078 | 42 | 35.68627 | 0.895 | 0.20313
|  | 288 | 10 | 18 | 3 | 2 | 14.14369 | 11.33829 | 98.69117 | 7.65037 | 2.0958 | 3.97395 | 3.75447 | 49.1104 | 52.86487 | 104.12897 | 499.57004 | 4.81999 | 332.83222 | 24.2282 | 0.30818 | 31.9382 | 39.93549 | 342.2522 | 54.33249 | 11.31942 | 23.15907 | 19.76943 | 4320.8026 | 61.32693 | 25.01676 | 28.99197 | 4322.18084 | 53393.74489 | 70.10208 | 45.7004 | 79.81146 | 120.28739 | 28.9341 | 30.88514 | 29.90107 |  | 4319.5 | 36 | 27.45098 | 79 | 32 | 43.52941 | 44 | 36.07843 | 0.8 | 0.67188
|  | 289 | 10 | 19 | 4 | 2 | 14.85739 | 11.34917 | 98.68927 | 6.84103 | 2.09521 | 3.76435 | 3.76944 | 49.0347 | 52.80414 | 104.2425 | 504.38467 | 4.46614 | 333.33832 | 24.13585 | 0.26911 | 31.84036 | 40.10172 | 341.80384 | 54.53656 | 11.29358 | 24.93858 | 19.67743 | 4312.14038 | 61.51675 | 25.00978 | 28.93487 | 4312.72318 | 53393.74764 | 70.09261 | 45.68471 | 79.95148 | 119.83427 | 28.86423 | 30.90443 | 29.84088 |  | 4325 | 36.5 | 27.05882 | 79 | 32 | 41.96078 | 42 | 35.68627 | 0.37 | 1.96875
|  | 290 | 10 | 20 | 5 | 2 | 14.25123 | 11.36697 | 98.69469 | 6.47182 | 2.08556 | 2.36692 | 3.81993 | 49.03507 | 52.855 | 104.22099 | 508.72123 | 4.3642 | 332.63929 | 24.17446 | 0.26081 | 31.8588 | 42.51672 | 340.80817 | 54.72081 | 11.23864 | 23.23479 | 19.73619 | 4311.04075 | 61.76482 | 24.89449 | 28.90481 | 4311.87656 | 53393.75031 | 70.0247 | 45.70165 | 80.05807 | 119.72649 | 28.80973 | 30.83073 | 29.85453 |  | 4319.5 | 36.5 | 27.05882 | 79 | 32 | 41.96078 | 42 | 35.68627 | 0.68 | 0.67188
|  | 291 | 10 | 21 | 6 | 2 | 14.43289 | 11.35807 | 98.68902 | 6.12289 | 2.09513 | 2.25262 | 3.94154 | 48.93652 | 52.87806 | 103.97223 | 513.15731 | 4.39584 | 333.10149 | 24.22653 | 0.25834 | 31.83601 | 41.74122 | 340.19518 | 54.8524 | 11.2964 | 36.85811 | 19.68666 | 4313.40123 | 61.82559 | 25.00872 | 28.97018 | 4314.45547 | 53393.753 | 70.01677 | 45.72607 | 80.14137 | 119.54649 | 28.92881 | 30.82688 | 29.91044 |  | 4314.75 | 36 | 27.05882 | 79 | 32 | 42.7451 | 43 | 36.07843 | 0.64 | 1.96875
|  | 292 | 10 | 22 | 7 | 2 | 15.01424 | 11.34323 | 98.69183 | 5.75754 | 2.09768 | 3.77379 | 3.87761 | 49.12622 | 53.00383 | 104.05449 | 517.15925 | 4.38812 | 333.65566 | 24.2231 | 0.26332 | 31.99835 | 43.08265 | 339.52017 | 55.08613 | 11.28418 | 25.62928 | 19.86905 | 4303.49516 | 62.05518 | 25.03919 | 29.04796 | 4304.73147 | 53393.75569 | 69.75326 | 45.77278 | 80.28612 | 119.41152 | 28.97845 | 30.79422 | 29.96875 |  | 4314.75 | 36.5 | 27.05882 | 79 | 32 | 41.56863 | 42 | 35.68627 | 0.095 | 0.51563
|  | 293 | 10 | 23 | 1 | 21 | 13.55898 | 11.35213 | 98.68787 | 5.54214 | 2.09521 | 2.71183 | 3.83449 | 49.13121 | 52.97368 | 102.27539 | 520.60365 | 4.30384 | 333.75939 | 24.20046 | 0.32063 | 31.86784 | 20.57284 | 339.67942 | 55.07533 | 11.06474 | 26.96449 | 19.89069 | 4217.90389 | 62.13059 | 25.00878 | 29.02114 | 4215.37308 | 53393.75833 | 70.08833 | 45.71661 | 79.97739 | 120.12166 | 28.8343 | 30.60392 | 29.85334 |  | 4314.75 | 36 | 27.05882 | 79 | 32 | 43.13725 | 43 | 36.07843 | 0.64 | 0.67188
|  | 294 | 10 | 24 | 2 | 21 | 14.42062 | 11.34026 | 98.69755 | 6.5174 | 2.09101 | 3.62893 | 3.83179 | 49.13169 | 52.96348 | 101.09769 | 520.12098 | 3.34245 | 336.60461 | 24.20815 | 0.53785 | 31.85178 | 15.2345 | 335.26722 | 55.21394 | 9.99288 | 33.81525 | 19.86186 | 3815.26033 | 62.23731 | 24.95951 | 28.94076 | 3812.01634 | 53393.76045 | 70.02439 | 45.77251 | 79.87676 | 120.02705 | 28.85223 | 30.78614 | 29.85172 |  | 4139 | 34 | 20.78431 | 79 | 32 | 20 | 19 | 29.80392 | 0.895 | 1.96875
|  | 295 | 10 | 25 | 3 | 21 | 14.81813 | 11.3284 | 98.68827 | 5.40456 | 2.09417 | 3.7335 | 3.65422 | 49.12009 | 52.79608 | 100.96115 | 514.56619 | 1.81955 | 335.15096 | 24.15083 | 0.54781 | 31.82861 | 11.8956 | 328.23308 | 55.18817 | 8.87529 | 25.94634 | 19.81212 | 3382.01117 | 62.30955 | 24.86624 | 29.01408 | 3375.71831 | 53393.76162 | 69.96811 | 45.66066 | 80.08635 | 120.15848 | 28.87104 | 30.72696 | 29.85686 |  | 3723.25 | 31.5 | 18.82353 | 79 | 32 | 15.68627 | 16 | 27.84314 | 0.64 | 1.96875
|  | 296 | 10 | 26 | 4 | 21 | 20.99924 | 11.364 | 98.68838 | 7.60776 | 2.0995 | 3.5348 | 3.37746 | 49.17386 | 52.55131 | 100.71062 | 506.36819 | 0.88269 | 335.26974 | 24.17267 | 0.16702 | 31.84891 | 12.07774 | 321.77738 | 55.26202 | 7.66829 | 142.36811 | 19.82223 | 2921.95029 | 62.43962 | 25.06092 | 29.04949 | 2920.40269 | 53393.7622 | 70.22458 | 45.72852 | 79.90193 | 119.33826 | 28.91164 | 30.66158 | 29.90149 |  | 3289 | 29.5 | 17.2549 | 79 | 32 | 12.94118 | 13 | 25.88235 | 0 | 0
|  | 297 | 10 | 27 | 5 | 21 | 20.99995 | 11.34719 | 98.68896 | 4.92951 | 2.10186 | 0.89234 | 3.03522 | 49.30831 | 52.34353 | 100.11691 | 497.9752 | 0.18356 | 335.09818 | 24.21256 | 0.00488 | 31.93439 | 12.14168 | 311.89111 | 55.29217 | 6.49897 | 29.81636 | 19.91574 | 2473.60049 | 62.52295 | 25.08916 | 29.04524 | 2472.56739 | 53393.76233 | 70.33978 | 45.71663 | 79.85536 | 119.73694 | 29.06499 | 30.62015 | 29.90239 |  | 2825.75 | 25 | 16.47059 | 79 | 32 | 12.54902 | 12 | 24.31373 | 0 | 0
|  | 298 | 10 | 28 | 6 | 21 | 20.99963 | 11.35312 | 98.68932 | 0.98498 | 2.09931 | 2.8987 | 2.76307 | 49.2582 | 52.02127 | 100.49067 | 488.99168 | 0.01985 | 335.5878 | 24.20217 | 0.04784 | 31.85041 | 14.10876 | 296.53089 | 55.21714 | 5.37928 | 19.95484 | 19.89548 | 2049.92802 | 62.08342 | 25.05862 | 29.04646 | 2047.33147 | 53393.76235 | 69.9338 | 45.82659 | 80.17584 | 119.21666 | 29.08272 | 30.5699 | 29.89168 |  | 2380.25 | 21.5 | 16.07843 | 79 | 32 | 12.15686 | 12 | 22.7451 | 0 | 0
|  | 299 | 10 | 29 | 7 | 21 | 15.73999 | 11.35312 | 98.68927 | 1.17804 | 2.09761 | 1.85864 | 2.56418 | 49.32299 | 51.77522 | 101.04516 | 481.1253 | 0.23718 | 335.00565 | 24.12281 | 0.1377 | 31.85206 | 14.44383 | 250.36225 | 55.16832 | 4.35067 | 19.85367 | 19.84341 | 1651.1533 | 61.85044 | 25.03837 | 28.95876 | 1649.47915 | 53393.76247 | 70.11372 | 45.67998 | 79.97995 | 119.64165 | 29.04347 | 30.47396 | 29.85773 |  | 1964 | 16.5 | 16.47059 | 79 | 33 | 13.72549 | 14 | 21.17647 | 0.035 | 0
|  | 300 | 10 | 30 | 8 | 21 | 13.3367 | 11.35906 | 98.68773 | 3.3277 | 2.08106 | 2.71504 | 2.16943 | 49.4727 | 51.64213 | 101.56835 | 473.61774 | 0.50706 | 334.24441 | 24.18825 | 0.37902 | 31.96389 | 17.38699 | 197.14952 | 55.15768 | 3.31059 | 19.99606 | 20.01907 | 1272.65426 | 61.64289 | 24.84087 | 29.04675 | 1271.98323 | 53393.76278 | 70.16335 | 45.81705 | 79.89096 | 120.22944 | 29.06893 | 30.49601 | 29.89484 |  | 1570.25 | 12 | 16.47059 | 79 | 33 | 15.29412 | 16 | 21.17647 | 0.855 | 1.6875
|  | 301 | 11 | 1 | 1 | 1 | 14.49763 | 11.36103 | 98.68889 | 5.20615 | 2.08272 | 2.72451 | 2.15829 | 49.40098 | 51.55927 | 101.73261 | 466.62787 | 0.47181 | 334.54336 | 24.09203 | 0.42937 | 32.02495 | 19.24954 | 149.27205 | 54.96527 | 2.40978 | 19.93012 | 19.93843 | 925.6268 | 61.56013 | 24.86069 | 28.97463 | 922.94694 | 53393.76307 | 69.96002 | 45.77714 | 79.90653 | 120.12724 | 29.06086 | 30.61282 | 29.86342 |  | 1197.5 | 15 | 16.47059 | 79 | 33 | 17.64706 | 18 | 21.17647 | 0.76 | 1.53125
|  | 302 | 11 | 2 | 2 | 1 | 14.37681 | 11.35609 | 98.68964 | 7.90624 | 2.09763 | 1.54398 | 2.01072 | 49.43695 | 51.44767 | 101.87184 | 461.33716 | 0.43106 | 335.2559 | 24.16098 | 0.33916 | 32.03291 | 52.03648 | 119.72316 | 54.80316 | 1.928 | 19.93777 | 19.93825 | 735.30599 | 61.47188 | 25.03865 | 28.97628 | 737.39474 | 53393.76334 | 69.91668 | 45.6745 | 79.89887 | 119.75688 | 29.17524 | 30.54432 | 29.84666 |  | 857.75 | 12.5 | 16.86275 | 79 | 33 | 20.78431 | 22 | 24.70588 | 0.835 | 1.29688
|  | 303 | 11 | 3 | 3 | 1 | 15.97358 | 11.37785 | 98.69089 | 8.00432 | 2.09514 | 2.32031 | 1.94014 | 49.46163 | 51.40177 | 102.44904 | 457.26537 | 0.61217 | 333.4466 | 24.18911 | 0.28887 | 32.12259 | 29.41676 | 124.22323 | 54.68214 | 2.18417 | 19.95003 | 20.03498 | 833.99514 | 61.38813 | 25.00884 | 29.105 | 843.40559 | 53393.7637 | 69.92863 | 45.75836 | 79.89327 | 120.13803 | 29.15751 | 30.58841 | 29.91636 |  | 770.25 | 9 | 19.60784 | 79 | 33 | 53.72549 | 52 | 28.23529 | 0.33 | 1.6875
|  | 304 | 11 | 4 | 4 | 1 | 14.10674 | 11.37092 | 98.68769 | 8.20784 | 2.08826 | 2.33646 | 1.85815 | 49.55952 | 51.41766 | 101.73662 | 453.73494 | 0.77341 | 333.63486 | 24.14712 | 0.25353 | 32.1702 | 42.66373 | 121.96729 | 54.51391 | 2.00252 | 20.05537 | 20.08309 | 767.15481 | 61.1676 | 24.92677 | 29.14322 | 755.34625 | 53393.76417 | 69.90768 | 45.75402 | 79.93885 | 119.95036 | 29.19363 | 30.72776 | 29.95397 |  | 814.75 | 18.5 | 17.2549 | 79 | 33 | 29.80392 | 29 | 26.27451 | 0.055 | 1.92188
|  | 305 | 11 | 5 | 5 | 1 | 15.60879 | 11.39466 | 98.69457 | 8.22985 | 2.09489 | 2.9645 | 1.72713 | 49.59963 | 51.32676 | 102.25845 | 450.33255 | 0.76907 | 332.1511 | 24.09867 | 0.1856 | 32.05225 | 32.94053 | 123.68669 | 54.22276 | 2.14812 | 19.94244 | 19.97196 | 820.3273 | 60.9303 | 25.00596 | 29.07964 | 830.14598 | 53393.76464 | 69.92423 | 45.71885 | 79.95475 | 120.4038 | 29.17138 | 30.64227 | 29.9288 |  | 772.5 | 12.5 | 19.21569 | 79 | 33 | 43.13725 | 44 | 28.23529 | 0.835 | 1.45313
|  | 306 | 11 | 6 | 6 | 1 | 14.12759 | 11.36499 | 98.68854 | 8.42047 | 2.08581 | 2.44317 | 1.71629 | 49.4875 | 51.22726 | 101.54789 | 447.17746 | 0.78973 | 333.54297 | 24.02551 | 0.19623 | 32.0871 | 38.08772 | 123.92875 | 53.71826 | 2.02321 | 20.00568 | 20.00245 | 775.20173 | 60.71575 | 24.89635 | 29.00719 | 790.25279 | 53393.76513 | 69.99574 | 45.80367 | 79.98361 | 120.36931 | 29.0063 | 30.64298 | 29.88484 |  | 816.25 | 17 | 17.64706 | 79 | 33 | 32.15686 | 31 | 26.66667 | 0.055 | 0.15625
|  | 307 | 11 | 7 | 7 | 1 | 15.23139 | 11.35807 | 98.69185 | 8.42782 | 2.09759 | 2.12486 | 1.76967 | 49.49812 | 51.26779 | 102.16515 | 444.06351 | 0.76177 | 334.24258 | 24.01791 | 0.21336 | 32.12792 | 33.83024 | 127.05243 | 53.23397 | 2.13381 | 19.97844 | 20.0114 | 813.81394 | 60.56348 | 25.03818 | 29.12475 | 824.92708 | 53393.76559 | 69.92347 | 45.72704 | 79.97765 | 119.82658 | 29.12045 | 30.72536 | 29.96861 |  | 780.25 | 13.5 | 18.82353 | 79 | 33 | 41.56863 | 43 | 27.84314 | 0.875 | 1.6875
|  | 308 | 11 | 8 | 1 | 12 | 14.12273 | 11.36895 | 98.68867 | 8.33776 | 2.09098 | 2.62337 | 1.77103 | 49.46805 | 51.23908 | 102.27881 | 441.24343 | 0.82231 | 330.46884 | 24.14488 | 0.20075 | 32.24306 | 71.01636 | 129.79156 | 52.87669 | 2.18819 | 20.10461 | 20.14055 | 837.19073 | 60.4241 | 24.95923 | 29.11768 | 863.49992 | 53393.7661 | 70.00391 | 45.79555 | 79.96799 | 119.93776 | 29.17944 | 30.73792 | 29.95915 |  | 810.75 | 16.5 | 17.64706 | 79 | 33 | 34.11765 | 35 | 27.05882 | 0.075 | 0.3125
|  | 309 | 11 | 9 | 2 | 12 | 16.66452 | 11.36202 | 98.68978 | 7.54246 | 2.11019 | 2.11429 | 1.76473 | 49.37004 | 51.13477 | 103.9431 | 440.00001 | 1.13721 | 329.60361 | 24.14791 | 0.05925 | 32.12463 | 86.65924 | 150.06527 | 52.31202 | 3.19157 | 20.19115 | 20.10598 | 1209.96366 | 60.36415 | 25.18858 | 29.18488 | 1225.62395 | 53393.76676 | 69.84689 | 45.87981 | 79.93336 | 120.01645 | 29.11093 | 30.76084 | 29.89411 |  | 921.75 | -7.5 | 25.09804 | 79 | 33 | 79.21569 | 81 | 34.5098 | 0.055 | 0.46875
|  | 310 | 11 | 10 | 3 | 12 | 14.72593 | 11.39268 | 98.68987 | 8.12279 | 2.10848 | 4.81503 | 1.88637 | 49.34899 | 51.23536 | 105.48054 | 443.15049 | 2.14015 | 328.91985 | 24.04343 | -0.00591 | 32.21125 | 74.97457 | 214.61747 | 51.69886 | 4.74197 | 20.15649 | 20.11623 | 1799.20152 | 60.07397 | 25.16811 | 29.06264 | 1805.07736 | 53393.76802 | 70.04894 | 45.78816 | 79.75866 | 119.65061 | 29.15346 | 30.8094 | 29.95637 |  | 1310.75 | -3 | 29.01961 | 79 | 33 | 85.4902 | 85 | 37.64706 | 0.015 | 0.39063
|  | 311 | 11 | 11 | 4 | 12 | 14.66333 | 11.36598 | 98.66033 | 8.88132 | 2.08756 | 2.89044 | 2.20195 | 49.2778 | 51.47975 | 104.02065 | 448.61813 | 3.60154 | 332.20158 | 23.95602 | 0.21634 | 32.21118 | 59.33731 | 306.78731 | 51.05758 | 6.11076 | 20.5251 | 20.04769 | 2341.78403 | 59.85394 | 24.91837 | 29.01456 | 2345.13547 | 53393.77016 | 69.9205 | 45.73341 | 79.92117 | 119.61056 | 29.04535 | 30.8839 | 29.87484 |  | 1960 | 11 | 29.41176 | 79 | 33 | 80 | 79 | 37.64706 | 0.875 | 0.46875
|  | 312 | 11 | 12 | 5 | 12 | 13.98307 | 11.37785 | 98.68942 | 9.07296 | 2.09411 | 1.93666 | 2.43739 | 49.22079 | 51.65817 | 104.59074 | 453.22764 | 4.10793 | 330.30464 | 24.07165 | 0.31214 | 32.19463 | 66.25265 | 317.85904 | 51.47941 | 7.2249 | 25.05768 | 20.16404 | 2760.08623 | 59.75823 | 24.99657 | 29.02092 | 2763.06295 | 53393.77266 | 70.10375 | 45.75129 | 79.98613 | 119.66745 | 29.08718 | 30.82339 | 29.88827 |  | 2423.25 | 24 | 27.05882 | 79 | 33 | 58.43137 | 59 | 36.07843 | 0.055 | 0.54688
|  | 313 | 11 | 13 | 6 | 12 | 14.63149 | 11.37389 | 98.68903 | 11.97156 | 2.09416 | 2.50555 | 2.68411 | 49.14823 | 51.83234 | 104.82226 | 459.46376 | 4.6687 | 332.06273 | 23.96112 | 0.24709 | 32.12035 | 66.33033 | 324.5874 | 52.18993 | 8.30003 | 46.93586 | 20.09041 | 3170.73828 | 59.87155 | 24.99717 | 28.98719 | 3173.58396 | 53393.77549 | 69.88619 | 45.70017 | 80.01629 | 120.10437 | 28.99403 | 30.906 | 29.89329 |  | 2860 | 27 | 28.62745 | 79 | 32 | 61.56863 | 61 | 37.2549 | 0.895 | 0.15625
|  | 314 | 11 | 14 | 7 | 12 | 14.65951 | 11.3551 | 98.68502 | 12.08624 | 2.09585 | 3.64636 | 2.99668 | 49.2626 | 52.12411 | 104.81801 | 467.60764 | 5.36182 | 330.61175 | 24.02692 | 0.08748 | 32.09376 | 66.56141 | 332.84165 | 52.8471 | 9.43238 | 19.97353 | 20.1959 | 3608.6322 | 60.21507 | 25.01955 | 28.95694 | 3611.70448 | 53393.77873 | 70.0128 | 45.87465 | 80.03718 | 120.10121 | 28.9977 | 30.85453 | 29.8796 |  | 3271.75 | 28.5 | 30.58824 | 79 | 32 | 64.31373 | 65 | 38.43137 | 0.585 | 1.45313
|  | 315 | 11 | 15 | 8 | 12 | 14.65912 | 11.3551 | 98.69104 | 12.21371 | 2.09341 | 4.98057 | 3.11253 | 49.18507 | 52.29993 | 105.03342 | 477.25109 | 6.15661 | 332.37532 | 23.86883 | 0.01796 | 32.06868 | 65.78931 | 338.67124 | 53.38975 | 10.53633 | 28.25364 | 20.21376 | 4034.67774 | 60.3501 | 25.00809 | 28.95654 | 4036.63429 | 53393.78244 | 69.781 | 45.75084 | 80.10603 | 119.89121 | 29.05792 | 30.88304 | 29.9145 |  | 3697.5 | 28.5 | 31.76471 | 79 | 32 | 67.05882 | 68 | 39.60784 | 0.135 | 1.76563
|  | 316 | 11 | 16 | 1 | 2 | 13.67856 | 11.36598 | 98.6909 | 12.06554 | 2.09654 | 2.3283 | 3.43094 | 49.08495 | 52.51589 | 103.57828 | 487.67938 | 6.91935 | 330.20612 | 23.81189 | 0.08688 | 31.86066 | 41.7193 | 343.41664 | 53.69423 | 11.31441 | 28.8133 | 20.18073 | 4317.85641 | 60.60644 | 25.02527 | 28.84396 | 4318.44067 | 53393.78665 | 69.63818 | 45.69891 | 79.88555 | 120.19751 | 28.92392 | 30.99235 | 29.80615 |  | 4115.5 | 29 | 32.54902 | 79 | 32 | 66.66667 | 66 | 39.60784 | 0.895 | 1.53125
|  | 317 | 11 | 17 | 2 | 2 | 14.67765 | 11.35411 | 98.69133 | 8.75945 | 2.09518 | 1.67279 | 3.74405 | 48.97998 | 52.75888 | 104.01733 | 494.8596 | 6.27385 | 333.13585 | 23.86817 | 0.30282 | 31.93665 | 42.05439 | 342.79222 | 54.00793 | 11.29236 | 38.07943 | 20.14019 | 4311.99238 | 60.9919 | 25.00887 | 28.87803 | 4311.94901 | 53393.79059 | 70.0718 | 45.76707 | 79.8852 | 120.29267 | 28.86252 | 30.90057 | 29.77657 |  | 4319.5 | 36.5 | 26.66667 | 79 | 32 | 41.17647 | 41 | 36.07843 | 0.915 | 0.28125
|  | 318 | 11 | 18 | 3 | 2 | 14.18213 | 11.36004 | 98.68979 | 7.65476 | 2.09418 | 2.72114 | 3.73354 | 49.11161 | 52.84515 | 104.08751 | 500.05062 | 4.94444 | 332.77996 | 23.8791 | 0.3124 | 31.91942 | 42.20078 | 341.51474 | 54.29183 | 11.30561 | 28.79582 | 20.21271 | 4318.87165 | 61.23754 | 24.99741 | 28.9602 | 4319.51243 | 53393.79365 | 70.04096 | 45.74354 | 79.99945 | 120.36889 | 28.91034 | 30.88923 | 29.86641 |  | 4314.75 | 36 | 27.05882 | 79 | 32 | 43.13725 | 43 | 36.07843 | 0.855 | 0.125
|  | 319 | 11 | 19 | 4 | 2 | 14.53223 | 11.35411 | 98.68718 | 7.06348 | 2.09585 | 2.61903 | 3.69005 | 49.04913 | 52.73918 | 104.1131 | 505.00885 | 4.50505 | 333.51543 | 23.80168 | 0.2779 | 31.93973 | 39.66597 | 340.88821 | 54.5166 | 11.30552 | 39.05629 | 20.24723 | 4315.39328 | 61.42404 | 25.01737 | 28.90354 | 4315.36104 | 53393.79642 | 70.15122 | 45.78589 | 79.90427 | 120.57036 | 28.85394 | 30.90709 | 29.88073 |  | 4319.5 | 36.5 | 26.66667 | 79 | 32 | 41.96078 | 42 | 36.07843 | 0.585 | 1.96875
|  | 320 | 11 | 20 | 5 | 2 | 14.90629 | 11.3818 | 98.68821 | 6.60365 | 2.09659 | 3.09462 | 3.78967 | 49.09225 | 52.88192 | 104.41836 | 509.2929 | 4.32028 | 331.90754 | 23.81382 | 0.25505 | 31.86693 | 44.35141 | 340.262 | 54.68654 | 11.29069 | 31.40026 | 20.26187 | 4308.21737 | 61.71311 | 25.02616 | 28.88011 | 4308.28697 | 53393.79907 | 70.07919 | 45.75985 | 79.78867 | 120.78289 | 28.86309 | 30.80675 | 29.91834 |  | 4310 | 37 | 26.66667 | 79 | 32 | 40.39216 | 41 | 35.68627 | 0.195 | 0.4375
|  | 321 | 11 | 21 | 6 | 2 | 14.3219 | 11.35411 | 98.68634 | 6.1824 | 2.09345 | 3.2943 | 3.87677 | 49.05341 | 52.93018 | 104.15221 | 513.54734 | 4.37527 | 333.02858 | 23.8941 | 0.24763 | 31.91687 | 40.98456 | 339.85083 | 54.92312 | 11.27466 | 24.84492 | 20.1874 | 4308.54613 | 61.90396 | 24.98872 | 28.90992 | 4309.6194 | 53393.80174 | 69.90512 | 45.75161 | 79.98675 | 120.16663 | 28.92444 | 30.81219 | 29.88406 |  | 4319.5 | 36 | 27.05882 | 79 | 32 | 43.13725 | 43 | 35.68627 | 0.72 | 0.75
|  | 322 | 11 | 22 | 7 | 2 | 14.47363 | 11.37389 | 98.68947 | 5.99229 | 2.09785 | 1.52921 | 3.89878 | 49.10449 | 53.00327 | 104.12477 | 517.57152 | 4.37655 | 332.91466 | 23.82871 | 0.25735 | 31.89196 | 41.23517 | 339.20979 | 55.06618 | 11.28049 | 32.57256 | 20.39112 | 4301.73614 | 62.00481 | 25.04122 | 29.0345 | 4302.96864 | 53393.80442 | 70.08517 | 45.80607 | 79.91666 | 120.11408 | 28.97878 | 30.65384 | 29.88882 |  | 4314.75 | 36.5 | 27.05882 | 79 | 32 | 41.96078 | 42 | 36.07843 | 0.8 | 0.04688
|  | 323 | 11 | 23 | 1 | 21 | 13.51865 | 11.35807 | 98.68652 | 5.73266 | 2.09671 | 3.60032 | 3.8836 | 48.99849 | 52.88209 | 102.94474 | 521.04562 | 4.31429 | 333.73897 | 23.72894 | 0.292 | 31.86018 | 21.5862 | 339.62285 | 55.03832 | 11.11788 | 27.9392 | 20.16904 | 4242.02762 | 62.03491 | 25.02763 | 28.86878 | 4238.90785 | 53393.80707 | 69.9103 | 45.65945 | 80.3105 | 119.93171 | 28.79111 | 30.72732 | 29.87055 |  | 4304.5 | 36.5 | 27.05882 | 79 | 32 | 41.96078 | 42 | 36.07843 | 0.075 | 0.51563
|  | 324 | 11 | 24 | 2 | 21 | 14.405 | 11.37191 | 98.6873 | 6.52795 | 2.09427 | 2.09061 | 3.92221 | 49.00262 | 52.92484 | 101.50972 | 521.16748 | 3.48835 | 333.86014 | 23.71029 | 0.51584 | 31.75693 | 16.89472 | 335.16755 | 55.10829 | 10.07023 | 13.34633 | 20.14772 | 3846.78166 | 62.18186 | 24.99845 | 28.85925 | 3846.93211 | 53393.80928 | 69.83329 | 45.70535 | 79.79139 | 120.41044 | 28.83099 | 30.668 | 29.8861 |  | 4175.75 | 34.5 | 21.17647 | 79 | 32 | 20.78431 | 20 | 30.19608 | 0.915 | 1.96875
|  | 325 | 11 | 25 | 3 | 21 | 15.05833 | 11.34719 | 98.68983 | 5.74828 | 2.09102 | 2.25571 | 3.68404 | 49.15528 | 52.83932 | 101.70948 | 516.21814 | 1.92382 | 335.62345 | 23.80646 | 0.57763 | 31.80474 | 13.09671 | 328.48574 | 55.25292 | 8.93729 | 22.79758 | 20.36021 | 3419.30962 | 62.33189 | 24.95967 | 28.92902 | 3422.94836 | 53393.81051 | 70.5902 | 45.80176 | 79.71981 | 120.73786 | 28.93188 | 30.52015 | 29.90731 |  | 3757 | 31.5 | 19.21569 | 79 | 32 | 16.07843 | 16 | 28.23529 | 0.605 | 1.96875
|  | 326 | 11 | 26 | 4 | 21 | 21.00115 | 11.34422 | 98.68972 | 7.67987 | 2.08928 | 4.01754 | 3.31207 | 49.19801 | 52.51008 | 100.73753 | 508.29042 | 1.05369 | 334.9855 | 23.73574 | 0.25151 | 31.85935 | 11.48077 | 321.61332 | 55.2794 | 7.74118 | 160.6894 | 20.28237 | 2964.14542 | 62.26297 | 24.939 | 28.87536 | 2961.70714 | 53393.81119 | 70.41387 | 45.76947 | 79.74218 | 120.36227 | 28.88789 | 30.51278 | 29.8863 |  | 3324 | 29.5 | 17.2549 | 79 | 32 | 12.94118 | 13 | 26.27451 | 0.31 | 0
|  | 327 | 11 | 27 | 5 | 21 | 21.00124 | 11.32543 | 98.68816 | 5.50971 | 2.0832 | 3.16584 | 3.05185 | 49.28365 | 52.33551 | 100.05477 | 499.92032 | 0.27255 | 334.24915 | 23.98766 | 0.00559 | 31.89138 | 10.55157 | 312.22868 | 55.28798 | 6.5492 | 20.77585 | 20.30091 | 2515.04994 | 62.18406 | 24.86641 | 28.94289 | 2513.08205 | 53393.81139 | 69.81147 | 45.81225 | 80.06593 | 119.88241 | 29.11867 | 30.51189 | 29.98237 |  | 2864 | 27.5 | 16.47059 | 79 | 32 | 12.54902 | 12 | 24.70588 | 0 | 0
|  | 328 | 11 | 28 | 6 | 21 | 21.00277 | 11.32938 | 98.68882 | 1.21101 | 2.0785 | 0.84258 | 2.71742 | 49.28722 | 52.00463 | 100.77524 | 490.87872 | 0.03305 | 334.83748 | 23.91382 | 0.0489 | 31.83753 | 14.35966 | 297.62181 | 55.21123 | 5.42339 | 20.25907 | 20.3344 | 2087.41856 | 61.84617 | 24.81032 | 28.91703 | 2086.41569 | 53393.81141 | 70.09856 | 45.82225 | 79.9251 | 120.07473 | 29.08734 | 30.54033 | 29.8934 |  | 2418.75 | 22 | 16.07843 | 79 | 32 | 12.15686 | 12 | 23.13725 | 0 | 0
|  | 329 | 11 | 29 | 7 | 21 | 16.64426 | 11.30565 | 98.6857 | 1.07597 | 2.08091 | 2.54972 | 2.53013 | 49.34731 | 51.87745 | 100.79036 | 483.05158 | 0.15355 | 335.36159 | 23.74524 | 0.1019 | 31.98729 | 13.93711 | 253.96432 | 55.17524 | 4.38977 | 20.25876 | 20.24862 | 1687.63239 | 61.65267 | 24.83907 | 28.96611 | 1684.1783 | 53393.81149 | 69.69495 | 45.74661 | 79.85923 | 120.1479 | 29.04143 | 30.66492 | 29.90563 |  | 2000 | 17 | 16.47059 | 79 | 33 | 14.11765 | 14 | 21.17647 | 0.035 | 0
|  | 330 | 11 | 30 | 8 | 21 | 13.37763 | 11.3284 | 98.68781 | 3.34747 | 2.07854 | 1.61528 | 2.33281 | 49.41321 | 51.73581 | 101.58686 | 475.30794 | 0.40756 | 335.80711 | 23.80147 | 0.33115 | 31.91739 | 17.95395 | 199.36863 | 55.0481 | 3.39136 | 20.21687 | 20.28155 | 1297.15336 | 61.57872 | 24.8686 | 29.00663 | 1296.71903 | 53393.81173 | 69.8537 | 45.80768 | 79.91007 | 120.19213 | 29.04151 | 30.52851 | 29.93211 |  | 1603 | 12.5 | 16.47059 | 79 | 33 | 15.29412 | 16 | 21.17647 | 0.855 | 1.6875
|  | 331 | 12 | 1 | 1 | 1 | 14.41205 | 11.31752 | 98.68823 | 4.90281 | 2.07081 | 1.90684 | 2.10166 | 49.41777 | 51.51943 | 101.95084 | 468.41947 | 0.43509 | 334.41628 | 23.7669 | 0.42785 | 31.91137 | 21.16873 | 151.38234 | 54.87334 | 2.46897 | 20.12816 | 20.17427 | 946.41828 | 61.65188 | 24.7178 | 28.84819 | 944.0832 | 53393.812 | 69.7625 | 45.7442 | 79.94105 | 120.44285 | 29.04682 | 30.5496 | 29.82395 |  | 1222.5 | 15.5 | 16.47059 | 79 | 33 | 17.64706 | 17 | 21.17647 | 0.76 | 1.53125
|  | 332 | 12 | 2 | 2 | 1 | 14.44116 | 11.32642 | 98.68858 | 7.78547 | 2.06852 | 3.11413 | 2.09927 | 49.44045 | 51.53972 | 102.00761 | 462.69116 | 0.37096 | 333.52028 | 23.83091 | 0.35209 | 32.00249 | 46.83873 | 123.96235 | 54.84847 | 1.90648 | 20.1201 | 20.2391 | 737.32953 | 61.50591 | 24.69114 | 28.88567 | 738.69733 | 53393.81223 | 69.84743 | 45.76097 | 79.94585 | 120.28161 | 29.13567 | 30.56587 | 29.90155 |  | 887.5 | 12 | 16.47059 | 79 | 33 | 20.78431 | 21 | 23.92157 | 0.82 | 1.29688
|  | 333 | 12 | 3 | 3 | 1 | 16.07238 | 11.31851 | 98.68857 | 8.026 | 2.10249 | 1.75977 | 1.8675 | 49.49436 | 51.36185 | 102.86534 | 458.28364 | 0.59376 | 333.10347 | 23.81637 | 0.29418 | 32.02325 | 32.14364 | 128.48216 | 54.69349 | 2.20029 | 20.10508 | 20.20257 | 837.21215 | 61.44099 | 25.09665 | 28.98351 | 834.49767 | 53393.81257 | 69.87846 | 45.76625 | 79.9473 | 120.32497 | 29.12066 | 30.59921 | 29.84195 |  | 748.25 | 10.5 | 20 | 79 | 33 | 51.76471 | 54 | 28.62745 | 0.485 | 1.0625
|  | 334 | 12 | 4 | 4 | 1 | 14.26724 | 11.33433 | 98.68784 | 8.19661 | 2.09229 | 3.08501 | 1.80733 | 49.52039 | 51.32772 | 101.94293 | 454.70878 | 0.77333 | 333.00138 | 23.85663 | 0.29236 | 32.02072 | 37.17505 | 127.61962 | 54.48687 | 2.01103 | 20.08489 | 20.15656 | 768.9321 | 61.14204 | 24.97484 | 28.90554 | 781.09201 | 53393.81305 | 69.92504 | 45.78358 | 79.93486 | 119.88539 | 29.04024 | 30.58014 | 29.87729 |  | 825 | 18.5 | 17.2549 | 79 | 33 | 30.58824 | 31 | 26.27451 | 0.055 | 1.92188
|  | 335 | 12 | 5 | 5 | 1 | 15.37305 | 11.33532 | 98.6858 | 8.28171 | 2.0958 | 2.12677 | 1.78748 | 49.54859 | 51.33607 | 102.64487 | 451.40055 | 0.72373 | 333.4413 | 23.90741 | 0.20555 | 32.18292 | 35.93517 | 127.03309 | 54.26951 | 2.13758 | 20.25939 | 20.24434 | 815.95021 | 61.06578 | 25.01675 | 29.02519 | 812.20583 | 53393.81349 | 69.8643 | 45.83796 | 79.9418 | 119.88729 | 29.28446 | 30.64247 | 29.9699 |  | 774 | 14 | 18.82353 | 79 | 33 | 41.17647 | 42 | 27.84314 | 0.855 | 1.45313
|  | 336 | 12 | 6 | 6 | 1 | 14.30742 | 11.35807 | 98.6865 | 8.3091 | 2.08684 | 2.91831 | 1.73508 | 49.4782 | 51.27973 | 102.00327 | 448.22892 | 0.72102 | 333.81096 | 23.91962 | 0.18805 | 32.03905 | 37.16725 | 128.75089 | 53.80713 | 2.04251 | 20.08869 | 20.1335 | 783.37145 | 60.86334 | 24.90829 | 29.00911 | 769.0796 | 53393.81393 | 69.83498 | 45.74763 | 80.01977 | 118.86669 | 29.03202 | 30.69615 | 29.87228 |  | 813.25 | 16.5 | 17.64706 | 79 | 33 | 34.11765 | 34 | 26.66667 | 0.055 | 0.15625
|  | 337 | 12 | 7 | 7 | 1 | 14.97008 | 11.36202 | 98.6848 | 8.437 | 2.09986 | 2.91323 | 1.7643 | 49.46022 | 51.22452 | 102.62108 | 445.27266 | 0.70471 | 334.42298 | 23.8723 | 0.20173 | 32.0888 | 36.58185 | 129.5643 | 53.34471 | 2.13249 | 20.02656 | 20.13804 | 812.43153 | 60.54854 | 25.06519 | 28.9933 | 797.44973 | 53393.81436 | 69.83837 | 45.80181 | 79.95441 | 119.65952 | 29.1203 | 30.75815 | 29.90012 |  | 782 | 14.5 | 18.82353 | 79 | 33 | 39.21569 | 39 | 27.45098 | 0.895 | 1.6875
|  | 338 | 12 | 8 | 1 | 12 | 14.46834 | 11.34818 | 98.6896 | 8.35449 | 2.09661 | 2.78753 | 1.72856 | 49.42555 | 51.1541 | 102.43927 | 442.39394 | 0.76857 | 332.61751 | 23.98334 | 0.20624 | 32.03853 | 66.41872 | 133.744 | 52.80909 | 2.15221 | 20.01552 | 20.03519 | 821.21405 | 60.37805 | 25.02647 | 29.02086 | 803.33058 | 53393.81483 | 69.76144 | 45.77205 | 79.90255 | 120.3216 | 29.03771 | 30.67876 | 29.88111 |  | 811.5 | 16 | 18.03922 | 79 | 33 | 35.29412 | 36 | 27.05882 | 0.055 | 0.15625
|  | 339 | 12 | 9 | 2 | 12 | 16.40962 | 11.34818 | 98.68801 | 7.56881 | 2.10775 | 3.86713 | 1.78592 | 49.32323 | 51.10915 | 104.16709 | 440.85541 | 1.03271 | 333.27127 | 23.8811 | 0.06301 | 32.09159 | 82.28984 | 149.8847 | 52.31135 | 3.14999 | 19.98496 | 20.01302 | 1195.58477 | 60.42689 | 25.15939 | 28.91795 | 1206.4984 | 53393.81543 | 69.97647 | 45.67669 | 79.89112 | 119.74392 | 28.99795 | 30.69206 | 29.83473 |  | 882.75 | -6 | 24.70588 | 79 | 33 | 77.2549 | 78 | 34.11765 | 0.055 | 0.39063
|  | 340 | 12 | 10 | 3 | 12 | 15.26242 | 11.33631 | 98.69025 | 7.9031 | 2.1043 | 4.67328 | 1.87438 | 49.32598 | 51.20035 | 105.36673 | 443.57593 | 2.13596 | 328.61127 | 23.88075 | 0.00332 | 32.17896 | 75.45542 | 212.08649 | 51.66407 | 4.63149 | 19.89434 | 19.96215 | 1760.77132 | 60.17535 | 25.11821 | 28.98364 | 1762.04772 | 53393.81668 | 69.9722 | 45.75919 | 79.94867 | 119.44254 | 29.01639 | 30.79945 | 29.81447 |  | 1282 | -2.5 | 28.23529 | 79 | 33 | 84.31373 | 86 | 37.2549 | 0.015 | 0.3125
|  | 341 | 12 | 11 | 4 | 12 | 14.434 | 11.35015 | 98.68258 | 8.70704 | 2.0799 | 5.18099 | 2.11077 | 49.33451 | 51.44528 | 104.33912 | 448.57619 | 3.46203 | 332.17837 | 24.07576 | 0.20233 | 32.34054 | 53.82533 | 304.93006 | 51.15913 | 5.9542 | 20.41727 | 20.04077 | 2290.18982 | 60.11526 | 24.82696 | 29.02182 | 2294.55163 | 53393.81875 | 69.86457 | 45.82253 | 80.02673 | 119.99216 | 29.08019 | 30.82575 | 29.92989 |  | 1921.75 | 12 | 28.62745 | 79 | 33 | 77.64706 | 76 | 36.86275 | 0.835 | 0.46875
|  | 342 | 12 | 12 | 5 | 12 | 13.98504 | 11.37191 | 98.68252 | 8.83865 | 2.07422 | 4.28112 | 2.42575 | 49.17029 | 51.70206 | 104.80353 | 453.13489 | 3.93543 | 332.66515 | 23.97489 | 0.30876 | 32.14835 | 56.65019 | 317.90432 | 51.39304 | 7.0465 | 25.99137 | 19.90204 | 2725.33908 | 59.80955 | 24.81122 | 28.91768 | 2727.4838 | 53393.82114 | 70.26871 | 45.69065 | 79.82922 | 119.91038 | 29.09799 | 30.87937 | 29.88908 |  | 2372.5 | 23.5 | 27.45098 | 79 | 33 | 60.78431 | 61 | 36.47059 | 0.115 | 0.54688
|  | 343 | 12 | 13 | 6 | 12 | 14.59436 | 11.37488 | 98.69023 | 11.78128 | 2.08924 | 5.68101 | 2.7101 | 49.18057 | 51.89067 | 104.86612 | 458.96429 | 4.48464 | 332.25516 | 23.97733 | 0.25916 | 32.1345 | 59.398 | 324.24495 | 52.18364 | 8.18281 | 44.22145 | 19.90157 | 3133.32017 | 59.93036 | 24.93842 | 28.8742 | 3135.35701 | 53393.82386 | 69.99238 | 45.72715 | 80.0341 | 120.09274 | 28.99676 | 30.87605 | 29.9301 |  | 2804.5 | 27 | 28.23529 | 79 | 32 | 60 | 60 | 36.86275 | 0.895 | 0.15625
|  | 344 | 12 | 14 | 7 | 12 | 14.47347 | 11.38279 | 98.68881 | 12.08225 | 2.09829 | 4.0474 | 2.84526 | 49.20836 | 52.05362 | 104.83118 | 466.64708 | 5.13968 | 330.74478 | 24.06223 | 0.10206 | 32.11435 | 63.68307 | 332.4941 | 52.88436 | 9.3387 | 27.91934 | 19.87871 | 3560.49809 | 59.90133 | 25.04649 | 28.99539 | 3563.26417 | 53393.82697 | 70.00771 | 45.80002 | 79.906 | 120.37829 | 29.10178 | 30.99736 | 29.9814 |  | 3224 | 28.5 | 30.19608 | 79 | 32 | 62.7451 | 64 | 38.03922 | 0.445 | 1.45313
|  | 345 | 12 | 15 | 8 | 12 | 14.53411 | 11.36796 | 98.68896 | 12.17425 | 2.09423 | 4.99186 | 3.10322 | 49.12163 | 52.22485 | 105.50357 | 475.98333 | 5.96653 | 332.06211 | 24.05166 | 0.02042 | 32.00583 | 65.86691 | 338.74237 | 53.30873 | 10.43782 | 23.85116 | 19.84751 | 3987.27168 | 60.00223 | 24.99801 | 28.91812 | 3989.63294 | 53393.83059 | 70.02123 | 45.72744 | 80.05597 | 120.09779 | 28.96462 | 31.12297 | 29.91169 |  | 3657.75 | 28.5 | 31.76471 | 79 | 32 | 65.4902 | 65 | 39.21569 | 0.37 | 1.14063
|  | 346 | 12 | 16 | 1 | 2 | 13.59124 | 11.3729 | 98.68493 | 12.47471 | 2.09589 | 3.10743 | 3.42575 | 49.1034 | 52.52914 | 103.54141 | 486.85186 | 6.80667 | 333.40788 | 23.94612 | 0.04719 | 31.9971 | 46.55411 | 343.70365 | 53.62246 | 11.31025 | 32.03673 | 19.80512 | 4317.10759 | 60.45824 | 25.01789 | 29.01338 | 4316.69559 | 53393.83473 | 69.43307 | 45.75528 | 80.02397 | 120.23097 | 28.97068 | 30.96677 | 29.9773 |  | 4080.25 | 29 | 32.94118 | 79 | 32 | 67.84314 | 68 | 40 | 0.31 | 1.29688
|  | 347 | 12 | 17 | 2 | 2 | 14.76745 | 11.38873 | 98.68625 | 8.93322 | 2.09656 | 3.44344 | 3.59149 | 49.20369 | 52.79518 | 103.94061 | 494.16499 | 6.47338 | 331.80173 | 24.106 | 0.28388 | 31.94148 | 41.64975 | 343.15603 | 53.977 | 11.32451 | 20.9858 | 19.76372 | 4321.17985 | 60.93971 | 25.02582 | 29.02102 | 4322.55372 | 53393.83876 | 70.03633 | 45.89387 | 80.00759 | 119.646 | 28.85161 | 31.00794 | 29.98355 |  | 4329.5 | 36.5 | 26.66667 | 79 | 32 | 42.35294 | 41 | 35.68627 | 0.915 | 0.35938
|  | 348 | 12 | 18 | 3 | 2 | 14.35011 | 11.36499 | 98.68548 | 7.7253 | 2.0959 | 3.95392 | 3.69235 | 49.05957 | 52.75191 | 104.03222 | 499.49649 | 5.00889 | 331.60361 | 24.03663 | 0.31367 | 31.93355 | 40.56253 | 342.19307 | 54.19537 | 11.31873 | 24.52659 | 19.69635 | 4320.32585 | 61.32376 | 25.01801 | 28.87097 | 4320.52596 | 53393.84187 | 70.01633 | 45.7661 | 80.01755 | 119.04913 | 28.90608 | 30.92796 | 29.86549 |  | 4329.5 | 36.5 | 27.05882 | 79 | 32 | 42.35294 | 43 | 35.68627 | 0.37 | 0.59375
|  | 349 | 12 | 19 | 4 | 2 | 14.39175 | 11.38081 | 98.69105 | 6.95997 | 2.09658 | 3.63128 | 3.72518 | 49.04815 | 52.77333 | 104.21007 | 504.42627 | 4.48222 | 333.86906 | 24.15841 | 0.2799 | 31.93361 | 39.70226 | 341.2028 | 54.48952 | 11.29604 | 24.6277 | 19.70439 | 4310.26799 | 61.4835 | 25.0261 | 28.96131 | 4310.4859 | 53393.84462 | 70.06483 | 45.80676 | 79.78205 | 119.57922 | 28.85233 | 30.84217 | 29.87656 |  | 4325 | 36.5 | 27.05882 | 79 | 32 | 42.35294 | 42 | 35.68627 | 0.835 | 0.04688
|  | 350 | 12 | 20 | 5 | 2 | 14.78005 | 11.41147 | 98.68611 | 6.44037 | 2.0975 | 2.28762 | 3.92077 | 48.96578 | 52.88655 | 104.10979 | 508.79727 | 4.35328 | 332.60217 | 24.21324 | 0.24202 | 31.95899 | 44.04091 | 340.82037 | 54.69684 | 11.30976 | 27.80814 | 19.767 | 4313.60655 | 61.68496 | 25.03711 | 29.01684 | 4312.96963 | 53393.84729 | 69.98853 | 45.80876 | 80.0403 | 119.92501 | 28.90336 | 30.90282 | 29.87786 |  | 4310 | 36.5 | 27.05882 | 79 | 32 | 41.17647 | 41 | 36.07843 | 0.135 | 0.51563
|  | 351 | 12 | 21 | 6 | 2 | 14.36971 | 11.40554 | 98.68531 | 6.11757 | 2.09332 | 2.74151 | 3.81759 | 48.97237 | 52.86691 | 104.16356 | 513.0686 | 4.36972 | 333.69092 | 24.09257 | 0.24899 | 31.85089 | 42.66169 | 340.01361 | 54.78021 | 11.26889 | 30.40221 | 19.63303 | 4306.83497 | 61.84772 | 24.98907 | 28.95592 | 4307.98014 | 53393.84997 | 69.95498 | 45.79774 | 80.1275 | 119.83957 | 28.85239 | 30.76767 | 29.86651 |  | 4319.5 | 36.5 | 26.66667 | 79 | 32 | 41.96078 | 42 | 35.68627 | 0.74 | 0.67188
|  | 352 | 12 | 22 | 7 | 2 | 14.14566 | 11.39664 | 98.68657 | 5.81976 | 2.09345 | 4.16042 | 3.90879 | 48.99383 | 52.90262 | 104.18767 | 517.00588 | 4.34241 | 334.21241 | 24.15847 | 0.24769 | 31.86278 | 41.42869 | 339.84703 | 54.96272 | 11.27331 | 24.31148 | 19.63457 | 4308.03221 | 61.99643 | 24.9887 | 29.00681 | 4309.65349 | 53393.85263 | 70.03376 | 45.78293 | 79.99531 | 120.17864 | 28.91969 | 30.70357 | 29.93093 |  | 4314.75 | 36 | 27.05882 | 79 | 32 | 42.7451 | 43 | 35.68627 | 0.835 | 0.125
|  | 353 | 12 | 23 | 1 | 21 | 13.6336 | 11.39565 | 98.68448 | 5.62408 | 2.094 | 0.96743 | 3.87338 | 48.993 | 52.86638 | 102.92894 | 520.70194 | 4.39019 | 333.18719 | 24.07901 | 0.27814 | 31.83062 | 24.3341 | 339.26617 | 55.06188 | 11.16886 | 25.31085 | 19.59484 | 4266.99088 | 62.17238 | 24.99532 | 29.00898 | 4265.45336 | 53393.85531 | 70.31985 | 45.75674 | 79.85625 | 120.12037 | 28.87064 | 30.70917 | 29.86235 |  | 4314.75 | 36 | 27.05882 | 79 | 32 | 42.7451 | 43 | 35.68627 | 0.23 | 0.4375
|  | 354 | 12 | 24 | 2 | 21 | 14.36422 | 11.39862 | 98.68266 | 6.39593 | 2.08905 | 3.9722 | 3.80943 | 49.08289 | 52.92045 | 100.71956 | 520.77463 | 3.62647 | 333.5774 | 24.14836 | 0.50933 | 31.8161 | 15.85239 | 335.89856 | 55.11719 | 10.13319 | 25.44924 | 19.57648 | 3872.66693 | 62.2111 | 24.93781 | 29.01421 | 3867.58967 | 53393.85763 | 69.85976 | 45.77089 | 79.93441 | 120.06756 | 28.83176 | 30.65924 | 29.89636 |  | 4199 | 34.5 | 21.17647 | 79 | 32 | 20.39216 | 20 | 30.58824 | 0.935 | 1.96875
|  | 355 | 12 | 25 | 3 | 21 | 14.81537 | 11.37389 | 98.68805 | 5.62149 | 2.09096 | 0.89605 | 3.66785 | 49.10604 | 52.77389 | 101.30124 | 515.77765 | 2.02069 | 334.7161 | 24.12902 | 0.58148 | 31.86765 | 13.27086 | 329.33216 | 55.19973 | 9.02642 | 41.83864 | 19.53492 | 3453.50003 | 62.33637 | 24.95902 | 29.02428 | 3454.07283 | 53393.85893 | 70.07797 | 45.77082 | 80.16999 | 119.4188 | 28.91747 | 30.68992 | 29.91364 |  | 3787.5 | 31.5 | 19.21569 | 79 | 32 | 16.47059 | 16 | 27.84314 | 0.72 | 1.96875
|  | 356 | 12 | 26 | 4 | 21 | 21.00354 | 11.38675 | 98.68557 | 7.6422 | 2.08758 | 3.69352 | 3.4407 | 49.13615 | 52.57685 | 100.70776 | 507.9759 | 1.02623 | 334.58977 | 24.12716 | 0.32376 | 31.88043 | 11.83909 | 322.20235 | 55.24255 | 7.81421 | 185.05709 | 19.57177 | 2994.55956 | 62.55355 | 24.91861 | 28.95172 | 2992.96798 | 53393.8596 | 69.95265 | 45.78179 | 80.21186 | 118.66727 | 28.96838 | 30.66999 | 29.89657 |  | 3357 | 30 | 17.2549 | 79 | 32 | 12.94118 | 13 | 26.27451 | 0.015 | 0
|  | 357 | 12 | 27 | 5 | 21 | 21.00234 | 11.37884 | 98.69026 | 5.43048 | 2.08321 | 3.4422 | 3.06784 | 49.18718 | 52.25502 | 100.33428 | 499.56206 | 0.25705 | 335.77638 | 24.14845 | 0.02264 | 31.79587 | 10.80654 | 312.70255 | 55.16405 | 6.62255 | 23.57246 | 19.51558 | 2543.21004 | 62.35506 | 24.86648 | 28.93312 | 2540.64534 | 53393.85978 | 70.09043 | 45.7465 | 79.90801 | 119.52463 | 28.99357 | 30.59721 | 29.86146 |  | 2895.25 | 27.5 | 16.47059 | 79 | 32 | 12.94118 | 13 | 24.70588 | 0 | 0
|  | 358 | 12 | 28 | 6 | 21 | 21.00206 | 11.38378 | 98.68657 | 1.5174 | 2.08317 | 1.56834 | 2.82835 | 49.22986 | 52.05821 | 100.61465 | 490.47179 | 0.03018 | 335.51194 | 24.20631 | 0.0527 | 31.83206 | 12.27128 | 298.94639 | 55.13001 | 5.50942 | 19.48861 | 19.45849 | 2115.78272 | 62.04333 | 24.866 | 28.92137 | 2115.4009 | 53393.85981 | 70.05493 | 45.73454 | 79.92336 | 119.25184 | 29.03516 | 30.61445 | 29.85669 |  | 2444.5 | 22 | 16.07843 | 79 | 32 | 12.15686 | 12 | 23.13725 | 0 | 0
|  | 359 | 12 | 29 | 7 | 21 | 16.54972 | 11.40653 | 98.6848 | 1.16955 | 2.07649 | 3.08327 | 2.49936 | 49.29147 | 51.79082 | 100.84599 | 482.67197 | 0.27292 | 333.94909 | 24.20452 | 0.08927 | 31.92076 | 14.92369 | 257.63159 | 55.04626 | 4.44596 | 19.38742 | 19.55118 | 1712.87339 | 61.76158 | 24.78631 | 28.91338 | 1711.65423 | 53393.85996 | 69.97266 | 45.77768 | 79.94786 | 119.29507 | 29.05581 | 30.52235 | 29.83245 |  | 2027.25 | 17.5 | 16.86275 | 79 | 33 | 13.72549 | 13 | 21.17647 | 0.035 | 0
|  | 360 | 12 | 30 | 8 | 21 | 13.3736 | 11.41444 | 98.68928 | 3.31471 | 2.08753 | 2.32329 | 2.31773 | 49.34641 | 51.69422 | 101.54358 | 474.94439 | 0.50988 | 335.92771 | 24.21093 | 0.28185 | 31.89712 | 15.76225 | 203.08472 | 54.97469 | 3.47 | 19.39216 | 19.47588 | 1322.63619 | 61.67408 | 24.91776 | 28.91837 | 1320.53931 | 53393.86026 | 69.96496 | 45.67475 | 80.00432 | 120.14631 | 29.08186 | 30.57081 | 29.87528 |  | 1628 | 13 | 16.86275 | 79 | 33 | 15.29412 | 15 | 21.17647 | 0.835 | 1.6875
|  | 361 | 13 | 1 | 1 | 1 | 14.35403 | 11.42433 | 98.6903 | 4.88958 | 2.07997 | 1.03737 | 2.12409 | 49.41867 | 51.54277 | 101.88729 | 467.97743 | 0.50359 | 333.6241 | 24.2155 | 0.41548 | 32.03044 | 19.02558 | 155.54284 | 54.9563 | 2.54704 | 19.45089 | 19.53655 | 979.64887 | 61.57223 | 24.82775 | 28.90351 | 977.48614 | 53393.86057 | 69.92125 | 45.76739 | 80.03971 | 120.33215 | 29.05199 | 30.63506 | 29.87285 |  | 1251.5 | 16 | 16.47059 | 79 | 33 | 17.64706 | 17 | 21.17647 | 0.78 | 1.53125
|  | 362 | 13 | 2 | 2 | 1 | 14.50411 | 11.42334 | 98.68343 | 7.7407 | 2.08504 | 3.06777 | 2.1095 | 49.31043 | 51.41994 | 101.79373 | 462.22186 | 0.43784 | 333.23898 | 24.20071 | 0.35682 | 31.98804 | 44.25381 | 122.00117 | 54.78827 | 1.92952 | 19.36549 | 19.42166 | 740.32988 | 61.31058 | 24.88831 | 28.99443 | 756.62682 | 53393.86085 | 69.91808 | 45.72477 | 79.99688 | 119.86588 | 29.11522 | 30.59113 | 29.78976 |  | 912.5 | 12.5 | 16.07843 | 79 | 33 | 20.39216 | 21 | 23.92157 | 0.76 | 1.29688
|  | 363 | 13 | 3 | 3 | 1 | 16.29059 | 11.42334 | 98.68485 | 8.02668 | 2.1007 | 2.28121 | 1.90397 | 49.34528 | 51.24926 | 102.64103 | 457.83593 | 0.53995 | 334.02035 | 24.12459 | 0.291 | 31.97317 | 34.92599 | 129.65003 | 54.63447 | 2.21761 | 19.36261 | 19.44904 | 844.52283 | 61.33177 | 25.07526 | 28.88479 | 836.12839 | 53393.86116 | 69.8943 | 45.72611 | 79.94626 | 120.03686 | 29.11919 | 30.63177 | 29.82691 |  | 749 | 10.5 | 20 | 79 | 33 | 50.58824 | 54 | 29.01961 | 0.64 | 1.0625
|  | 364 | 13 | 4 | 4 | 1 | 14.44345 | 11.4184 | 98.68792 | 8.03031 | 2.08052 | 1.93685 | 1.86165 | 49.39545 | 51.2571 | 101.87615 | 454.29593 | 0.79509 | 332.01538 | 24.20005 | 0.3155 | 31.97535 | 40.3422 | 125.44045 | 54.39724 | 2.0104 | 19.4222 | 19.52932 | 773.03649 | 61.26734 | 24.83444 | 28.93607 | 761.17596 | 53393.86164 | 69.88541 | 45.74862 | 79.95307 | 120.28545 | 29.0194 | 30.60165 | 29.81521 |  | 836.5 | 18.5 | 17.2549 | 79 | 33 | 30.19608 | 30 | 25.88235 | 0.055 | 1.92188
|  | 365 | 13 | 5 | 5 | 1 | 15.44438 | 11.41048 | 98.69127 | 8.21126 | 2.09411 | 3.07452 | 1.76625 | 49.52654 | 51.29279 | 102.32836 | 450.96988 | 0.75797 | 334.70791 | 24.2186 | 0.25788 | 32.07548 | 33.4994 | 128.97852 | 54.16474 | 2.14883 | 19.57394 | 19.56686 | 820.90419 | 60.8854 | 24.99657 | 29.01412 | 833.13825 | 53393.86211 | 69.94609 | 45.79969 | 79.91147 | 120.45496 | 29.22264 | 30.73377 | 29.93716 |  | 781.25 | 13.5 | 19.21569 | 79 | 33 | 42.35294 | 43 | 28.23529 | 0.875 | 1.53125
|  | 366 | 13 | 6 | 6 | 1 | 14.24993 | 11.43323 | 98.69004 | 8.27733 | 2.08746 | 3.48792 | 1.83149 | 49.45065 | 51.28214 | 101.73893 | 447.9774 | 0.74599 | 332.69299 | 24.24098 | 0.20545 | 32.12609 | 37.44125 | 129.8315 | 53.75698 | 2.04301 | 19.49655 | 19.5279 | 782.96397 | 60.63266 | 24.91719 | 29.02342 | 776.64515 | 53393.86257 | 69.89087 | 45.76412 | 79.87237 | 120.09898 | 29.1574 | 30.69334 | 29.89588 |  | 814.75 | 17 | 17.64706 | 79 | 33 | 33.33333 | 32 | 26.66667 | 0.075 | 0.15625
|  | 367 | 13 | 7 | 7 | 1 | 15.02802 | 11.43521 | 98.68588 | 8.36159 | 2.10004 | 2.09701 | 1.72974 | 49.51812 | 51.24786 | 102.15178 | 444.92354 | 0.76132 | 333.84552 | 24.33428 | 0.17644 | 32.19505 | 35.90402 | 128.63961 | 53.36942 | 2.13796 | 19.61759 | 19.53301 | 814.44625 | 60.62908 | 25.0674 | 29.16308 | 807.41805 | 53393.86303 | 69.89107 | 45.81429 | 79.87064 | 120.12537 | 29.20668 | 30.67084 | 29.96456 |  | 785 | 14 | 18.82353 | 79 | 33 | 39.21569 | 40 | 27.84314 | 0.875 | 1.6875
|  | 368 | 13 | 8 | 1 | 12 | 14.4396 | 11.41741 | 98.68899 | 8.44368 | 2.09329 | 2.06514 | 1.74597 | 49.35498 | 51.10095 | 101.99076 | 441.98389 | 0.78115 | 333.56895 | 24.03697 | 0.20795 | 32.01576 | 56.66181 | 134.91466 | 52.74603 | 2.1005 | 19.42642 | 19.43997 | 802.75282 | 60.3677 | 24.98687 | 28.92811 | 823.88728 | 53393.86352 | 69.83924 | 45.70573 | 79.80884 | 120.11787 | 28.98796 | 30.66801 | 29.85391 |  | 814.75 | 16 | 18.03922 | 79 | 33 | 34.5098 | 35 | 27.05882 | 0.055 | 0.23438
|  | 369 | 13 | 9 | 2 | 12 | 16.51128 | 11.44708 | 98.68592 | 7.50061 | 2.09748 | 2.39072 | 1.65113 | 49.39964 | 51.05077 | 103.69249 | 440.20645 | 1.00778 | 331.89331 | 24.12077 | 0.08027 | 32.24567 | 90.09491 | 147.17182 | 52.33125 | 3.00773 | 22.05936 | 19.64969 | 1147.18111 | 60.35537 | 25.03679 | 29.03656 | 1148.11675 | 53393.8641 | 70.0369 | 45.84339 | 79.92699 | 120.38205 | 29.11858 | 30.71291 | 29.92496 |  | 850.75 | -4 | 24.31373 | 79 | 33 | 75.68627 | 80 | 33.72549 | 0.29 | 0
|  | 370 | 13 | 10 | 3 | 12 | 15.48553 | 11.45103 | 98.69043 | 7.84743 | 2.10905 | 4.76629 | 1.78783 | 49.32403 | 51.11186 | 105.2647 | 442.90017 | 2.01167 | 330.66016 | 24.15706 | -0.01048 | 32.20992 | 81.65306 | 200.87209 | 51.65875 | 4.44918 | 19.58966 | 19.53544 | 1687.65066 | 60.18895 | 25.17499 | 29.04055 | 1695.03017 | 53393.86528 | 69.87113 | 45.77454 | 79.93857 | 120.21321 | 29.07529 | 30.7753 | 29.91325 |  | 1231.25 | -5 | 28.62745 | 79 | 33 | 86.66667 | 87 | 37.2549 | 0.015 | 0.3125
|  | 371 | 13 | 11 | 4 | 12 | 14.19697 | 11.4451 | 98.68774 | 9.26254 | 2.07323 | 1.88201 | 2.09439 | 49.23979 | 51.34562 | 104.18007 | 448.6169 | 3.5217 | 332.5534 | 23.91723 | 0.13672 | 32.15541 | 60.57344 | 302.32503 | 50.94243 | 5.94957 | 19.61415 | 19.59271 | 2303.15545 | 59.95505 | 24.74604 | 28.92646 | 2304.53274 | 53393.86734 | 70.31271 | 45.69006 | 79.72859 | 120.19996 | 28.98524 | 30.87674 | 29.87353 |  | 1850.75 | 9.5 | 29.80392 | 79 | 33 | 79.60784 | 81 | 38.82353 | 0.39 | 0.85938
|  | 372 | 13 | 12 | 5 | 12 | 13.95872 | 11.42136 | 98.6895 | 8.90504 | 2.09766 | 2.57838 | 2.45464 | 49.2009 | 51.56694 | 104.4721 | 453.29806 | 4.14847 | 331.25471 | 24.00905 | 0.30744 | 32.19849 | 63.59694 | 316.61783 | 51.17082 | 7.0762 | 20.38078 | 19.59968 | 2707.55929 | 59.78433 | 25.08743 | 28.98134 | 2709.92435 | 53393.86988 | 69.66452 | 45.71826 | 80.04912 | 120.42731 | 29.05743 | 30.95997 | 29.86106 |  | 2368.75 | 24 | 26.66667 | 79 | 33 | 56.07843 | 57 | 35.68627 | 0.68 | 1.92188
|  | 373 | 13 | 13 | 6 | 12 | 14.49092 | 11.43224 | 98.69129 | 11.83686 | 2.09931 | 5.01204 | 2.67234 | 49.21816 | 51.89049 | 104.8281 | 458.97991 | 4.61346 | 332.59897 | 24.00177 | 0.28611 | 32.14499 | 61.29972 | 323.23869 | 52.01019 | 8.15501 | 30.02263 | 19.65074 | 3116.52664 | 59.98274 | 25.05951 | 29.03275 | 3118.41689 | 53393.87266 | 69.91713 | 45.73034 | 79.63328 | 121.05284 | 29.05779 | 30.90253 | 29.91785 |  | 2792 | 27 | 28.23529 | 79 | 32 | 60 | 59 | 36.86275 | 0.895 | 0.23438
|  | 374 | 13 | 14 | 7 | 12 | 14.41441 | 11.4362 | 98.68583 | 12.26359 | 2.08873 | 3.74202 | 2.84977 | 49.12268 | 51.97246 | 104.95412 | 466.56039 | 5.23765 | 332.58028 | 23.95533 | 0.11849 | 32.10683 | 64.49067 | 331.73747 | 52.6845 | 9.23754 | 23.69836 | 19.61792 | 3538.05843 | 60.04348 | 24.93233 | 29.05885 | 3541.09237 | 53393.87584 | 69.46946 | 45.75165 | 80.0746 | 120.08728 | 28.98026 | 30.98262 | 29.86857 |  | 3204.5 | 28.5 | 30.19608 | 79 | 32 | 63.52941 | 63 | 38.03922 | 0.66 | 1.53125
|  | 375 | 13 | 15 | 8 | 12 | 14.5 | 11.4362 | 98.65471 | 12.2882 | 2.09416 | 4.02218 | 3.1674 | 49.09472 | 52.29045 | 105.19673 | 476.15694 | 6.00317 | 331.95001 | 23.98451 | 0.01069 | 32.03878 | 65.61196 | 337.88888 | 53.22807 | 10.37471 | 28.77542 | 19.58593 | 3971.36113 | 60.07176 | 24.99683 | 29.04413 | 3974.4656 | 53393.87947 | 69.69711 | 45.72054 | 80.13283 | 120.05914 | 28.9393 | 31.02863 | 29.89117 |  | 3633.5 | 28.5 | 31.76471 | 79 | 32 | 65.4902 | 67 | 39.21569 | 0.7 | 1.21875
|  | 376 | 13 | 16 | 1 | 2 | 13.57218 | 11.44114 | 98.68559 | 12.70424 | 2.09082 | 5.03785 | 3.43907 | 49.02755 | 52.46662 | 103.96243 | 486.76229 | 6.79516 | 332.7824 | 23.92149 | 0.04268 | 31.9232 | 47.50042 | 343.53739 | 53.53717 | 11.26638 | 24.85679 | 19.68485 | 4310.78946 | 60.4002 | 24.95738 | 28.93083 | 4311.89574 | 53393.8836 | 70.27457 | 45.69502 | 79.92907 | 120.54957 | 28.83896 | 31.0144 | 29.83187 |  | 4057.75 | 29 | 32.54902 | 79 | 32 | 67.45098 | 67 | 40 | 0.74 | 0.90625
|  | 377 | 13 | 17 | 2 | 2 | 14.58653 | 11.43422 | 98.68581 | 9.18183 | 2.09228 | 3.5638 | 3.62698 | 49.09363 | 52.75788 | 103.77839 | 494.69179 | 6.53401 | 333.06854 | 24.01029 | 0.28369 | 31.98273 | 41.44772 | 342.97426 | 53.9738 | 11.30601 | 24.10896 | 19.79323 | 4322.35568 | 60.88521 | 24.84372 | 29.01104 | 4323.94793 | 53393.88767 | 69.91225 | 45.82119 | 79.92254 | 120.02387 | 28.96788 | 31.03078 | 29.93605 |  | 4329.5 | 35.5 | 27.05882 | 79 | 32 | 44.31373 | 43 | 36.07843 | 0.915 | 0.4375
|  | 378 | 13 | 18 | 3 | 2 | 14.57083 | 11.454 | 98.69005 | 7.85976 | 2.0924 | 3.84817 | 3.80028 | 49.05568 | 52.79648 | 104.24631 | 499.94646 | 5.04106 | 333.09311 | 23.89064 | 0.32297 | 31.91271 | 43.00252 | 342.33967 | 54.20537 | 11.27742 | 32.85033 | 19.68322 | 4312.07362 | 61.1402 | 24.97535 | 28.92528 | 4312.3716 | 53393.89083 | 70.08407 | 45.75445 | 79.92918 | 120.20746 | 28.8569 | 31.06475 | 29.90509 |  | 4325 | 36.5 | 26.66667 | 79 | 32 | 41.17647 | 42 | 35.68627 | 0.21 | 0.51563
|  | 379 | 13 | 19 | 4 | 2 | 14.4273 | 11.45202 | 98.68925 | 7.12329 | 2.08749 | 3.52889 | 3.85884 | 48.9399 | 52.79874 | 104.13893 | 504.91475 | 4.53813 | 333.32324 | 23.93094 | 0.27317 | 31.90947 | 43.12787 | 341.11219 | 54.45285 | 11.26636 | 30.09264 | 19.74073 | 4317.66873 | 61.31404 | 24.91756 | 28.96851 | 4318.35331 | 53393.89362 | 69.97519 | 45.7441 | 80.15719 | 119.14122 | 28.79876 | 30.86776 | 29.89309 |  | 4325 | 35.5 | 27.45098 | 79 | 32 | 43.92157 | 44 | 36.07843 | 0.855 | 0.28125
|  | 380 | 13 | 20 | 5 | 2 | 14.43373 | 11.45103 | 98.68831 | 6.66729 | 2.09164 | 3.72831 | 3.86073 | 48.99194 | 52.83064 | 104.22184 | 509.51799 | 4.40542 | 332.63366 | 23.91258 | 0.25369 | 31.95356 | 41.90565 | 340.79556 | 54.63617 | 11.28434 | 26.82521 | 19.7137 | 4315.6452 | 61.54704 | 24.96764 | 28.94473 | 4316.35751 | 53393.89632 | 70.02135 | 45.6903 | 79.96289 | 119.89119 | 28.82422 | 30.88264 | 29.89399 |  | 4325 | 36.5 | 27.05882 | 79 | 32 | 42.35294 | 42 | 35.68627 | 0.835 | 0.125
|  | 381 | 13 | 21 | 6 | 2 | 14.60388 | 11.44906 | 98.67747 | 6.15604 | 2.09412 | 4.20705 | 3.85214 | 48.99817 | 52.85031 | 104.07216 | 513.67816 | 4.38831 | 333.64455 | 23.88296 | 0.24925 | 31.9187 | 42.06598 | 339.85281 | 54.81892 | 11.28873 | 23.56576 | 19.71898 | 4312.5466 | 61.77915 | 24.9967 | 29.08019 | 4314.42564 | 53393.89901 | 69.93567 | 45.7921 | 80.11578 | 120.151 | 28.92674 | 30.70349 | 29.91306 |  | 4319.5 | 36 | 27.05882 | 79 | 32 | 42.35294 | 42 | 36.07843 | 0.195 | 0.4375
|  | 382 | 13 | 22 | 7 | 2 | 14.31326 | 11.45895 | 98.68509 | 5.86626 | 2.0941 | 3.47277 | 3.83696 | 48.95648 | 52.79344 | 104.38649 | 517.80009 | 4.39123 | 332.80084 | 23.82597 | 0.25815 | 31.87978 | 39.82822 | 339.36074 | 54.93575 | 11.26956 | 28.38194 | 19.80106 | 4305.263 | 61.87509 | 24.99646 | 28.96985 | 4306.45027 | 53393.9017 | 70.07754 | 45.6523 | 79.95705 | 120.21108 | 28.77114 | 30.73962 | 29.82879 |  | 4319.5 | 36 | 27.05882 | 79 | 32 | 42.35294 | 43 | 36.07843 | 0.425 | 0.59375
|  | 383 | 13 | 23 | 1 | 21 | 13.58814 | 11.44609 | 98.68321 | 5.78814 | 2.0965 | 2.30272 | 3.79362 | 48.99243 | 52.78605 | 103.5321 | 521.44189 | 4.34499 | 331.9714 | 23.9553 | 0.25878 | 31.88242 | 28.17352 | 339.39744 | 54.98013 | 11.21929 | 27.30614 | 19.82187 | 4281.14871 | 62.10364 | 25.02513 | 29.01445 | 4280.12139 | 53393.90437 | 69.42681 | 45.72128 | 80.26636 | 119.35774 | 28.82594 | 30.69846 | 29.86327 |  | 4310 | 36.5 | 26.66667 | 79 | 32 | 41.56863 | 41 | 35.68627 | 0.78 | 0.04688
|  | 384 | 13 | 24 | 2 | 21 | 14.44296 | 11.45005 | 98.68817 | 6.34615 | 2.09149 | 2.4528 | 3.91361 | 48.93206 | 52.84567 | 101.18085 | 521.95538 | 3.82045 | 333.68815 | 23.80377 | 0.49362 | 31.78869 | 17.45949 | 336.32992 | 55.05903 | 10.2345 | 34.63562 | 19.72471 | 3914.7128 | 62.14162 | 24.96538 | 28.92333 | 3915.28635 | 53393.90677 | 70.04654 | 45.67882 | 79.86621 | 119.65064 | 28.67121 | 30.63275 | 29.86619 |  | 4227.25 | 36 | 21.17647 | 79 | 32 | 21.56863 | 21 | 30.58824 | 0.955 | 0.04688
|  | 385 | 13 | 25 | 3 | 21 | 14.72389 | 11.46785 | 98.68755 | 5.65384 | 2.09159 | 3.48038 | 3.68619 | 49.09623 | 52.78242 | 101.57522 | 517.40902 | 2.15869 | 334.79113 | 23.80925 | 0.58391 | 31.90577 | 12.9157 | 329.42552 | 55.24479 | 9.11896 | 31.06266 | 19.84554 | 3478.81723 | 62.12943 | 24.96574 | 29.01675 | 3477.56285 | 53393.90817 | 69.85622 | 45.74051 | 79.84304 | 120.1125 | 28.86871 | 30.6198 | 29.95546 |  | 3829.5 | 31.5 | 19.21569 | 79 | 32 | 16.47059 | 16 | 28.23529 | 0.7 | 1.96875
|  | 386 | 13 | 26 | 4 | 21 | 21.00107 | 11.46488 | 98.68491 | 7.63488 | 2.09086 | 3.06936 | 3.41692 | 49.06928 | 52.4445 | 100.44116 | 509.37573 | 1.11804 | 335.47892 | 23.81073 | 0.33526 | 31.82324 | 11.4482 | 322.83532 | 55.12192 | 7.92569 | 39.2914 | 19.77731 | 3023.23673 | 62.17238 | 24.95811 | 28.99368 | 3022.45178 | 53393.90891 | 70.34357 | 45.70689 | 79.87213 | 119.85633 | 28.78969 | 30.54004 | 29.7937 |  | 3392.75 | 30 | 17.2549 | 79 | 32 | 13.33333 | 13 | 25.88235 | 0.66 | 0
|  | 387 | 13 | 27 | 5 | 21 | 21.00107 | 11.47972 | 98.68881 | 6.0279 | 2.08742 | 0.31979 | 3.04154 | 49.16861 | 52.21015 | 100.59312 | 501.13804 | 0.30278 | 334.28185 | 23.73129 | 0.03435 | 31.73981 | 12.18293 | 313.26835 | 55.1605 | 6.73673 | 55.12361 | 19.78895 | 2581.83989 | 62.10938 | 24.91674 | 29.01137 | 2580.69408 | 53393.90912 | 69.86561 | 45.66757 | 80.115 | 119.81941 | 28.90001 | 30.565 | 29.83681 |  | 2933.5 | 27.5 | 16.86275 | 79 | 32 | 12.54902 | 13 | 24.70588 | 0 | 0
|  | 388 | 13 | 28 | 6 | 21 | 21.00357 | 11.47576 | 98.68348 | 1.57086 | 2.07313 | 0.64155 | 2.75933 | 49.1841 | 51.94343 | 100.58605 | 492.00087 | 0.03468 | 333.80401 | 23.767 | 0.04118 | 31.80761 | 13.11068 | 300.33629 | 55.1167 | 5.5801 | 19.80535 | 19.79899 | 2144.69291 | 61.86778 | 24.74648 | 28.96206 | 2142.70708 | 53393.90914 | 69.78486 | 45.62877 | 80.10564 | 119.95472 | 28.91204 | 30.59619 | 29.81651 |  | 2484.25 | 22.5 | 16.07843 | 79 | 32 | 12.15686 | 12 | 23.52941 | 0 | 0
|  | 389 | 13 | 29 | 7 | 21 | 17.99559 | 11.45103 | 98.68372 | 0.77648 | 2.09085 | 3.36928 | 2.56204 | 49.29279 | 51.7835 | 100.82823 | 483.97015 | 0.12547 | 334.19335 | 23.86731 | 0.07349 | 31.89111 | 14.13437 | 261.53258 | 55.11228 | 4.56563 | 19.85098 | 19.93116 | 1739.25746 | 61.8043 | 24.997 | 28.92868 | 1736.44187 | 53393.9092 | 69.8875 | 45.78736 | 80.00607 | 120.28513 | 29.00171 | 30.49524 | 29.88103 |  | 2060.75 | 17.5 | 16.47059 | 79 | 33 | 14.11765 | 13 | 21.56863 | 0.015 | 0
|  | 390 | 13 | 30 | 8 | 21 | 13.52715 | 11.46093 | 98.68267 | 3.06001 | 2.09512 | 1.35699 | 2.296 | 49.31023 | 51.60623 | 101.39604 | 476.69737 | 0.43979 | 333.90676 | 23.83575 | 0.24881 | 31.88639 | 15.60607 | 209.06849 | 54.99375 | 3.55797 | 19.86702 | 19.85311 | 1358.57114 | 61.79919 | 25.00871 | 29.04374 | 1356.24772 | 53393.90947 | 69.99771 | 45.69935 | 79.96375 | 120.36725 | 29.01348 | 30.57512 | 29.85503 |  | 1661.5 | 13 | 16.47059 | 79 | 33 | 15.68627 | 16 | 21.17647 | 0.78 | 1.76563
|  | 391 | 14 | 1 | 1 | 1 | 14.25545 | 11.46191 | 98.68137 | 4.41439 | 2.0855 | 3.02101 | 2.12584 | 49.35411 | 51.47994 | 101.99838 | 469.32063 | 0.41037 | 334.06623 | 23.81825 | 0.42083 | 32.04903 | 18.85399 | 158.86514 | 55.03057 | 2.61452 | 19.97135 | 19.98863 | 996.83099 | 62.00592 | 24.89785 | 29.06958 | 994.61164 | 53393.90972 | 69.95409 | 45.69064 | 79.95703 | 120.22745 | 29.10495 | 30.61037 | 29.94232 |  | 1277.25 | 16 | 16.47059 | 79 | 33 | 17.2549 | 17 | 21.17647 | 0.8 | 1.53125
|  | 392 | 14 | 2 | 2 | 1 | 14.33917 | 11.45994 | 98.68439 | 7.48139 | 2.08274 | 1.9841 | 1.95535 | 49.48773 | 51.44308 | 101.95258 | 463.63774 | 0.3509 | 334.90116 | 23.81237 | 0.37779 | 32.07997 | 44.03743 | 124.37859 | 54.87265 | 1.92503 | 20.01588 | 20.001 | 739.42171 | 61.74998 | 24.86089 | 29.0406 | 717.24572 | 53393.90994 | 69.89128 | 45.7092 | 79.95557 | 120.11703 | 29.12095 | 30.60814 | 29.959 |  | 939 | 12 | 16.47059 | 79 | 33 | 20 | 21 | 22.7451 | 0.8 | 1.375
|  | 393 | 14 | 3 | 3 | 1 | 16.24634 | 11.46191 | 98.68665 | 8.02258 | 2.10012 | 1.90846 | 1.9486 | 49.40187 | 51.3213 | 102.95439 | 458.73038 | 0.50098 | 332.50015 | 23.74468 | 0.29327 | 32.00104 | 34.40283 | 126.83154 | 54.68976 | 2.20964 | 19.95727 | 20.01153 | 840.79128 | 61.59521 | 25.06788 | 28.91921 | 844.06399 | 53393.91023 | 69.90101 | 45.72336 | 79.92102 | 120.43827 | 29.03148 | 30.50602 | 29.84549 |  | 757 | 12 | 20 | 79 | 33 | 49.80392 | 51 | 29.01961 | 0.7 | 1.14063
|  | 394 | 14 | 4 | 4 | 1 | 14.35671 | 11.44807 | 98.6884 | 8.17033 | 2.08744 | 3.48398 | 1.85408 | 49.44904 | 51.30312 | 102.09548 | 455.25683 | 0.74198 | 334.5374 | 23.75954 | 0.31563 | 32.08352 | 36.87888 | 127.95365 | 54.42128 | 2.02511 | 20.0952 | 19.9859 | 776.11367 | 61.18774 | 24.91697 | 28.98147 | 775.78931 | 53393.91068 | 69.92759 | 45.73935 | 79.97892 | 119.65349 | 29.05346 | 30.55172 | 29.87085 |  | 835.75 | 18 | 17.2549 | 79 | 33 | 31.76471 | 30 | 26.27451 | 0.055 | 1.92188
|  | 395 | 14 | 5 | 5 | 1 | 15.40129 | 11.46488 | 98.68823 | 8.20889 | 2.09771 | 3.77246 | 1.81283 | 49.45599 | 51.26899 | 102.71814 | 451.81538 | 0.71015 | 332.76362 | 23.84051 | 0.246 | 32.07709 | 35.33381 | 128.4365 | 54.18702 | 2.14193 | 19.99288 | 20.04014 | 817.39811 | 60.96061 | 25.0384 | 28.98848 | 818.17404 | 53393.91112 | 69.86645 | 45.76666 | 79.90242 | 120.02234 | 29.1626 | 30.72115 | 29.92113 |  | 777.25 | 13.5 | 19.21569 | 79 | 33 | 41.17647 | 42 | 27.84314 | 0.875 | 1.45313
|  | 396 | 14 | 6 | 6 | 1 | 14.35788 | 11.48862 | 98.68999 | 8.31119 | 2.08183 | 3.01256 | 1.75935 | 49.47418 | 51.19401 | 102.20845 | 448.79604 | 0.71962 | 332.53103 | 23.89402 | 0.1995 | 32.02876 | 34.52786 | 132.36931 | 53.73992 | 2.05341 | 19.9668 | 20.03182 | 789.50441 | 60.64791 | 24.97504 | 29.02783 | 780.82993 | 53393.91156 | 69.90953 | 45.68409 | 80.02778 | 119.96508 | 29.05985 | 30.64697 | 29.87916 |  | 817.75 | 16 | 18.03922 | 79 | 33 | 34.5098 | 35 | 26.66667 | 0.055 | 0.07813
|  | 397 | 14 | 7 | 7 | 1 | 14.84069 | 11.47477 | 98.68881 | 8.44347 | 2.10086 | 2.8166 | 1.68919 | 49.35648 | 51.04567 | 102.73538 | 445.71303 | 0.73924 | 334.81003 | 23.93499 | 0.18148 | 32.07328 | 38.5198 | 131.67187 | 53.25119 | 2.11941 | 19.9516 | 19.98128 | 807.06252 | 60.3924 | 25.07718 | 28.92997 | 794.05759 | 53393.91201 | 69.9283 | 45.64169 | 80.04807 | 120.07053 | 29.03254 | 30.58819 | 29.83886 |  | 783.5 | 15.5 | 18.43137 | 79 | 33 | 36.47059 | 36 | 27.45098 | 0.895 | 1.6875
|  | 398 | 14 | 8 | 1 | 12 | 14.42466 | 11.4906 | 98.68718 | 8.4166 | 2.09162 | 2.89133 | 1.72937 | 49.36995 | 51.09932 | 102.34926 | 442.88905 | 0.75051 | 334.26143 | 23.90099 | 0.21481 | 32.09761 | 47.93333 | 132.35124 | 52.7428 | 2.09697 | 19.99661 | 19.97893 | 802.04492 | 60.25507 | 24.96692 | 28.98187 | 785.71147 | 53393.91247 | 69.71752 | 45.59737 | 79.9249 | 120.3124 | 29.03886 | 30.74918 | 29.86943 |  | 814.75 | 15 | 18.03922 | 79 | 33 | 37.2549 | 36 | 27.05882 | 0.055 | 0.15625
|  | 399 | 14 | 9 | 2 | 12 | 16.46166 | 11.48664 | 98.68462 | 7.52527 | 2.12038 | 4.00942 | 1.71575 | 49.35869 | 51.05639 | 103.86497 | 440.85142 | 0.97678 | 331.31521 | 23.89553 | 0.08338 | 32.11632 | 83.61554 | 143.18678 | 52.36875 | 2.97818 | 19.99314 | 20.08093 | 1131.32283 | 60.42564 | 25.24683 | 28.96632 | 1121.01796 | 53393.91303 | 69.9035 | 45.66457 | 79.97621 | 120.49422 | 29.12286 | 30.78005 | 29.82332 |  | 832.75 | 9.5 | 23.92157 | 79 | 33 | 68.23529 | 71 | 33.33333 | 0.76 | 1.76563
|  | 400 | 14 | 10 | 3 | 12 | 15.68444 | 11.47774 | 98.68495 | 7.79877 | 2.11502 | 3.16791 | 1.89346 | 49.31429 | 51.20775 | 105.45537 | 443.12062 | 2.08593 | 330.47451 | 23.94659 | 0.00375 | 32.20566 | 86.01853 | 197.88619 | 51.68566 | 4.32977 | 20.18327 | 20.04006 | 1654.09445 | 60.40965 | 25.24429 | 28.8998 | 1648.75043 | 53393.91422 | 70.01254 | 45.69753 | 79.90399 | 119.875 | 29.02525 | 30.75181 | 29.8595 |  | 1210 | -5.5 | 28.23529 | 79 | 33 | 85.09804 | 84 | 36.86275 | 0.015 | 0.23438
|  | 401 | 14 | 11 | 4 | 12 | 14.10335 | 11.48169 | 98.68191 | 9.30255 | 2.0906 | 4.60095 | 2.1589 | 49.17694 | 51.33584 | 104.07543 | 448.5363 | 3.48444 | 332.22583 | 23.9006 | 0.10515 | 32.18856 | 54.16029 | 298.73486 | 51.02177 | 5.93429 | 20.19006 | 20.07188 | 2270.85002 | 60.05004 | 24.95468 | 28.9568 | 2271.84431 | 53393.91628 | 69.8411 | 45.63996 | 79.98648 | 120.06826 | 28.94876 | 30.88819 | 29.79965 |  | 1800 | 8.5 | 30.19608 | 79 | 33 | 78.82353 | 80 | 39.21569 | 0.075 | 0.85938
|  | 402 | 14 | 12 | 5 | 12 | 14.1125 | 11.48268 | 98.68529 | 8.69721 | 2.08151 | 5.47945 | 2.46511 | 49.15219 | 51.61482 | 105.08905 | 453.37169 | 4.17824 | 332.64409 | 23.94857 | 0.30711 | 32.21077 | 58.0895 | 316.09936 | 51.22937 | 6.95052 | 20.35162 | 20.07751 | 2680.32813 | 59.78078 | 24.84725 | 28.96522 | 2683.31492 | 53393.91883 | 69.61838 | 45.69782 | 80.17614 | 119.91982 | 28.9772 | 30.93096 | 29.87337 |  | 2349 | 24 | 26.27451 | 79 | 33 | 56.47059 | 56 | 35.29412 | 0.72 | 0
|  | 403 | 14 | 13 | 6 | 12 | 14.59112 | 11.51433 | 98.68599 | 11.53597 | 2.08814 | 1.90164 | 2.5621 | 49.17466 | 51.73676 | 104.89759 | 459.06725 | 4.51599 | 331.28231 | 23.7994 | 0.27064 | 32.16727 | 64.68326 | 323.06983 | 51.98619 | 8.04688 | 32.79195 | 20.1174 | 3091.10678 | 59.96373 | 24.92615 | 28.96581 | 3093.48294 | 53393.92157 | 70.03164 | 45.66745 | 80.12133 | 119.84176 | 29.01158 | 30.88643 | 29.86068 |  | 2769.5 | 26.5 | 28.23529 | 79 | 32 | 61.17647 | 62 | 36.86275 | 0.895 | 0.23438
|  | 404 | 14 | 14 | 7 | 12 | 14.54458 | 11.48367 | 98.68394 | 12.29368 | 2.08821 | 5.5249 | 2.88612 | 49.09727 | 51.97643 | 104.92886 | 466.74783 | 5.14962 | 331.03746 | 23.92307 | 0.13272 | 32.14642 | 60.93737 | 331.47727 | 52.72107 | 9.16574 | 26.98998 | 20.15461 | 3519.58964 | 60.0101 | 24.94668 | 28.9739 | 3522.85463 | 53393.92469 | 70.08169 | 45.67528 | 79.92271 | 119.93583 | 29.01437 | 31.06605 | 29.92953 |  | 3175 | 28.5 | 30.19608 | 79 | 32 | 63.52941 | 64 | 38.03922 | 0.545 | 1.53125
|  | 405 | 14 | 15 | 8 | 12 | 14.67129 | 11.47972 | 98.68654 | 12.22296 | 2.094 | 3.12466 | 3.21688 | 48.99589 | 52.20399 | 105.30626 | 475.89227 | 5.91238 | 332.1385 | 24.01626 | 0.03204 | 32.13774 | 67.46384 | 337.87896 | 53.17454 | 10.29423 | 24.37817 | 20.09925 | 3941.05656 | 59.89908 | 24.99454 | 29.01787 | 3943.23601 | 53393.92826 | 70.08412 | 45.64263 | 80.20071 | 119.86889 | 28.95562 | 31.03279 | 29.82685 |  | 3605.25 | 29 | 31.37255 | 79 | 32 | 64.31373 | 65 | 38.82353 | 0.39 | 1.14063
|  | 406 | 14 | 16 | 1 | 2 | 13.98347 | 11.49752 | 98.68661 | 12.75582 | 2.09392 | 4.94776 | 3.49244 | 49.00846 | 52.50091 | 104.39916 | 486.28862 | 6.76198 | 332.35189 | 23.90102 | 0.0233 | 32.01458 | 47.84043 | 343.64352 | 53.57108 | 11.27892 | 24.77802 | 20.18175 | 4312.69901 | 60.36163 | 24.99532 | 28.97645 | 4313.1749 | 53393.93235 | 70.31894 | 45.62203 | 79.90266 | 120.46149 | 28.93357 | 31.03832 | 29.88983 |  | 4032 | 29 | 32.54902 | 79 | 32 | 67.84314 | 68 | 40 | 0.835 | 1.60938
|  | 407 | 14 | 17 | 2 | 2 | 14.59484 | 11.47873 | 98.68396 | 9.34104 | 2.09335 | 2.48856 | 3.70741 | 49.03723 | 52.77548 | 104.18542 | 494.63431 | 6.78752 | 334.07081 | 23.9828 | 0.27452 | 31.93597 | 39.93294 | 343.95949 | 53.91341 | 11.33158 | 28.61812 | 20.18738 | 4329.84648 | 60.81129 | 24.98661 | 28.82947 | 4330.31956 | 53393.93658 | 70.15921 | 45.64163 | 79.96344 | 120.43469 | 28.94534 | 30.99177 | 29.85207 |  | 4339.75 | 34.5 | 28.62745 | 79 | 32 | 48.62745 | 50 | 36.86275 | 0.895 | 0.4375
|  | 408 | 14 | 18 | 3 | 2 | 14.62349 | 11.48565 | 98.68487 | 7.91214 | 2.09528 | 3.50732 | 3.69652 | 49.07645 | 52.77297 | 104.04647 | 499.86685 | 5.15453 | 332.97826 | 23.99807 | 0.31745 | 31.8926 | 42.8004 | 342.38389 | 54.25269 | 11.33273 | 27.95787 | 20.25028 | 4326.96265 | 61.03558 | 25.01052 | 28.93988 | 4329.20661 | 53393.9398 | 70.02806 | 45.69263 | 80.07641 | 120.28061 | 28.84559 | 30.99104 | 29.81372 |  | 4325 | 36.5 | 27.05882 | 79 | 32 | 41.96078 | 43 | 36.07843 | 0.27 | 0.51563
|  | 409 | 14 | 19 | 4 | 2 | 14.3102 | 11.49356 | 98.68468 | 7.0779 | 2.09663 | 2.99484 | 3.79442 | 48.91051 | 52.70493 | 104.13037 | 504.82088 | 4.44169 | 333.80366 | 23.81729 | 0.28472 | 31.85589 | 42.13139 | 341.79853 | 54.38314 | 11.31985 | 32.39728 | 20.16589 | 4319.099 | 61.23695 | 24.93911 | 28.84265 | 4319.1566 | 53393.94254 | 70.00132 | 45.60366 | 79.92982 | 120.1092 | 28.78952 | 30.90552 | 29.82084 |  | 4335 | 36 | 27.05882 | 79 | 32 | 42.7451 | 42 | 36.07843 | 0.41 | 0.67188
|  | 410 | 14 | 20 | 5 | 2 | 14.05501 | 11.47477 | 98.68857 | 6.54877 | 2.09664 | 3.33081 | 3.77167 | 49.00419 | 52.81679 | 104.08107 | 509.47948 | 4.2566 | 330.77084 | 24.03683 | 0.24993 | 31.94444 | 43.13006 | 340.91151 | 54.75317 | 11.31629 | 29.85089 | 20.29992 | 4318.13541 | 61.55274 | 25.02483 | 28.95009 | 4318.17291 | 53393.94515 | 70.02357 | 45.73067 | 79.90053 | 120.30846 | 28.91098 | 30.85802 | 29.81922 |  | 4325 | 36.5 | 26.66667 | 79 | 32 | 41.56863 | 42 | 35.68627 | 0.82 | 0.04688
|  | 411 | 14 | 21 | 6 | 2 | 14.56083 | 11.48268 | 98.68895 | 6.22427 | 2.09628 | 3.53806 | 3.85905 | 48.98365 | 52.85019 | 104.21629 | 513.73028 | 4.31375 | 332.14902 | 23.99664 | 0.24741 | 31.86936 | 43.13601 | 340.45229 | 54.75436 | 11.30598 | 25.8456 | 20.26128 | 4314.45677 | 61.74848 | 25.01059 | 29.06008 | 4315.94983 | 53393.94779 | 70.0454 | 45.59244 | 79.98279 | 120.21168 | 28.86493 | 30.77642 | 29.87477 |  | 4319.5 | 36 | 27.05882 | 79 | 32 | 42.35294 | 43 | 36.07843 | 0.74 | 0.04688
|  | 412 | 14 | 22 | 7 | 2 | 14.90767 | 11.47675 | 98.68423 | 5.92217 | 2.09401 | 3.97262 | 4.0319 | 48.91975 | 52.95165 | 104.41794 | 517.76143 | 4.31152 | 334.04456 | 24.08615 | 0.24425 | 31.85948 | 41.48214 | 340.14522 | 54.86186 | 11.28913 | 22.10009 | 20.2624 | 4313.02713 | 61.76301 | 24.99546 | 28.97441 | 4314.39723 | 53393.95043 | 70.15376 | 45.70407 | 79.92899 | 119.82234 | 28.86286 | 30.60935 | 29.80603 |  | 4325 | 36 | 27.05882 | 79 | 32 | 42.35294 | 42 | 35.68627 | 0.095 | 0.51563
|  | 413 | 14 | 23 | 1 | 21 | 13.83252 | 11.45598 | 98.68642 | 5.69013 | 2.09331 | 2.38671 | 3.87107 | 48.99147 | 52.86471 | 103.34634 | 521.44872 | 4.24384 | 331.72571 | 24.01411 | 0.25963 | 31.78751 | 29.54055 | 340.47931 | 55.00148 | 11.23379 | 30.06137 | 20.20852 | 4290.5944 | 62.02611 | 24.98883 | 28.95667 | 4288.84039 | 53393.95303 | 69.48096 | 45.69511 | 80.62826 | 118.67234 | 28.80221 | 30.76207 | 29.76286 |  | 4325 | 36.5 | 26.66667 | 79 | 32 | 41.96078 | 42 | 35.68627 | 0.855 | 0.20313
|  | 414 | 14 | 24 | 2 | 21 | 14.08674 | 11.45202 | 98.6858 | 5.37156 | 2.09112 | 2.42984 | 3.9366 | 48.96779 | 52.79738 | 100.47242 | 521.85775 | 3.75601 | 333.66818 | 23.99727 | 0.49574 | 31.8438 | 16.05614 | 337.16405 | 55.10917 | 10.28482 | 26.86505 | 20.29276 | 3927.12924 | 62.09458 | 24.80303 | 29.00376 | 3925.78878 | 53393.9554 | 70.1214 | 45.57061 | 80.11109 | 119.71916 | 28.8019 | 30.70182 | 29.84809 |  | 4246.75 | 38 | 21.56863 | 79 | 32 | 23.13725 | 22 | 30.58824 | 0.955 | 0.04688
|  | 415 | 14 | 25 | 3 | 21 | 14.51319 | 11.45103 | 98.69068 | 4.42197 | 2.09096 | 1.11416 | 3.68543 | 49.06881 | 52.75424 | 101.06662 | 516.33984 | 2.16218 | 335.82522 | 24.0308 | 0.5967 | 31.85738 | 13.70142 | 329.89387 | 55.27415 | 9.15017 | 31.62337 | 20.32426 | 3500.84122 | 62.33518 | 24.95905 | 29.00531 | 3500.73255 | 53393.9568 | 69.90591 | 45.64162 | 79.86599 | 120.49231 | 28.83316 | 30.66718 | 29.95025 |  | 3846 | 31.5 | 19.21569 | 79 | 32 | 15.68627 | 16 | 27.84314 | 0.8 | 1.96875
|  | 416 | 14 | 26 | 4 | 21 | 21.00012 | 11.44708 | 98.68233 | 7.43041 | 2.09092 | 1.10539 | 3.45446 | 49.11253 | 52.50882 | 99.96106 | 507.94312 | 0.96002 | 334.93979 | 24.22048 | 0.34445 | 31.89132 | 12.45101 | 323.97663 | 55.22905 | 7.94482 | 111.40558 | 20.34842 | 3030.81759 | 62.4021 | 24.93839 | 28.97827 | 3028.77441 | 53393.95745 | 69.77346 | 45.66676 | 80.17564 | 120.29045 | 28.8205 | 30.6504 | 29.84548 |  | 3405.25 | 30 | 17.2549 | 79 | 32 | 12.94118 | 13 | 26.27451 | 0.015 | 0
|  | 417 | 14 | 27 | 5 | 21 | 21.00178 | 11.42334 | 98.68669 | 5.98248 | 2.08265 | 1.88696 | 2.95989 | 49.06096 | 52.04718 | 100.2229 | 499.43904 | 0.18048 | 334.08297 | 24.00137 | 0.06028 | 31.85912 | 12.01489 | 313.5479 | 55.17165 | 6.73843 | 23.06155 | 20.28751 | 2579.05052 | 62.32194 | 24.86018 | 28.90406 | 2577.49299 | 53393.95758 | 69.95225 | 45.58906 | 80.05985 | 120.31658 | 28.87493 | 30.58166 | 29.85606 |  | 2942.75 | 27.5 | 16.86275 | 79 | 32 | 12.94118 | 12 | 25.09804 | 0 | 0
|  | 418 | 14 | 28 | 6 | 21 | 20.99796 | 11.44016 | 98.68347 | 1.51244 | 2.09235 | 3.26235 | 2.79311 | 49.20659 | 51.9997 | 100.5654 | 490.59001 | 0.02006 | 334.99085 | 24.09877 | 0.0292 | 31.87476 | 11.65421 | 300.92904 | 55.18272 | 5.62875 | 20.2582 | 20.29793 | 2143.91763 | 62.1452 | 24.97763 | 28.93283 | 2142.79515 | 53393.9576 | 69.9361 | 45.69168 | 80.12156 | 119.88972 | 28.94646 | 30.57313 | 29.82647 |  | 2489.75 | 23 | 16.07843 | 79 | 32 | 12.15686 | 12 | 21.17647 | 0 | 0
|  | 419 | 14 | 29 | 7 | 21 | 18.07242 | 11.41939 | 98.68393 | 0.87833 | 2.09759 | 1.10748 | 2.4927 | 49.21373 | 51.70596 | 100.73408 | 482.42296 | 0.11484 | 334.8333 | 23.97683 | 0.05985 | 31.78709 | 15.73752 | 262.59094 | 55.02892 | 4.58293 | 20.14446 | 20.10602 | 1740.13477 | 61.71914 | 24.94384 | 28.88112 | 1738.90785 | 53393.95764 | 70.04511 | 45.49895 | 79.98327 | 120.34181 | 28.94882 | 30.5663 | 29.76048 |  | 2064.75 | 18 | 16.47059 | 79 | 33 | 14.11765 | 14 | 21.17647 | 0.015 | 0
|  | 420 | 14 | 30 | 8 | 21 | 13.54782 | 11.41642 | 98.67989 | 3.10788 | 2.09581 | 3.44092 | 2.33014 | 49.25627 | 51.68302 | 101.43969 | 474.97801 | 0.47107 | 333.78706 | 24.28318 | 0.22063 | 31.87327 | 15.38173 | 208.93048 | 55.00917 | 3.55301 | 20.17426 | 20.25314 | 1356.23459 | 61.58638 | 25.01691 | 28.95859 | 1353.66384 | 53393.95792 | 69.92366 | 45.6112 | 79.92857 | 120.48977 | 28.94965 | 30.61717 | 29.9348 |  | 1660.75 | 13 | 16.47059 | 79 | 33 | 15.68627 | 15 | 21.17647 | 0.8 | 1.76563
|  | 421 | 15 | 1 | 1 | 1 | 14.28988 | 11.41444 | 98.68408 | 4.56288 | 2.08511 | 2.18189 | 2.18307 | 49.33154 | 51.5146 | 101.96741 | 467.91878 | 0.49299 | 334.96829 | 24.12191 | 0.41368 | 31.96933 | 18.61803 | 160.05736 | 54.92801 | 2.61559 | 20.18517 | 20.18426 | 1003.52888 | 61.54367 | 24.88922 | 28.93909 | 1000.33055 | 53393.95822 | 69.87693 | 45.5448 | 79.9616 | 119.75833 | 28.98484 | 30.609 | 29.80223 |  | 1284.25 | 16 | 16.47059 | 79 | 33 | 17.2549 | 17 | 21.17647 | 0.8 | 1.60938
|  | 422 | 15 | 2 | 2 | 1 | 14.42367 | 11.41345 | 98.68547 | 7.67313 | 2.0768 | 2.37879 | 2.07606 | 49.35577 | 51.36972 | 101.90932 | 461.90341 | 0.49687 | 333.97016 | 24.03122 | 0.3858 | 32.03433 | 39.83222 | 123.66883 | 54.72843 | 1.85682 | 20.11299 | 20.19975 | 715.2646 | 61.44862 | 24.78992 | 28.90076 | 694.78769 | 53393.95853 | 69.97905 | 45.65316 | 79.89486 | 119.78282 | 28.95437 | 30.57925 | 29.8336 |  | 934.25 | 12.5 | 16.47059 | 79 | 33 | 20 | 21 | 21.96078 | 0.78 | 1.375
|  | 423 | 15 | 3 | 3 | 1 | 16.44597 | 11.4184 | 98.68979 | 8.22537 | 2.11098 | 3.07522 | 2.00195 | 49.37609 | 51.3526 | 103.20843 | 457.37397 | 0.54385 | 334.49523 | 24.14993 | 0.29534 | 32.04792 | 36.79695 | 119.70556 | 54.64331 | 2.14376 | 20.16253 | 20.21391 | 812.42146 | 61.39707 | 25.19796 | 29.01304 | 819.4113 | 53393.95884 | 69.89568 | 45.61757 | 79.97938 | 120.07058 | 29.09641 | 30.65391 | 29.82942 |  | 707 | 11.5 | 20 | 79 | 33 | 47.84314 | 51 | 29.01961 | 0.74 | 1.14063
|  | 424 | 15 | 4 | 4 | 1 | 14.69841 | 11.41345 | 98.6893 | 8.22513 | 2.09234 | 3.68618 | 1.80189 | 49.43082 | 51.23271 | 102.15168 | 453.74736 | 0.77651 | 333.46797 | 24.07309 | 0.31579 | 32.01384 | 34.19639 | 122.78432 | 54.4255 | 1.991 | 20.05045 | 20.19589 | 761.25488 | 61.05509 | 24.97544 | 28.97677 | 764.25204 | 53393.95931 | 69.87602 | 45.58553 | 79.97999 | 120.2541 | 29.07285 | 30.69418 | 29.82271 |  | 813.25 | 16 | 17.2549 | 79 | 33 | 34.5098 | 35 | 26.27451 | 0.035 | 1.84375
|  | 425 | 15 | 5 | 5 | 1 | 15.25893 | 11.42631 | 98.68551 | 8.42296 | 2.10509 | 2.92434 | 1.77106 | 49.45091 | 51.22197 | 102.97672 | 450.30417 | 0.76108 | 331.95569 | 24.20257 | 0.25675 | 32.11312 | 39.96098 | 126.02599 | 54.25333 | 2.10252 | 20.0875 | 20.19631 | 799.02505 | 60.84772 | 25.12765 | 28.97658 | 782.06292 | 53393.95978 | 69.89602 | 45.64753 | 80.03366 | 120.06832 | 29.01933 | 30.74565 | 29.84667 |  | 755.25 | 14.5 | 18.82353 | 79 | 33 | 37.64706 | 41 | 27.84314 | 0.895 | 1.53125
|  | 426 | 15 | 6 | 6 | 1 | 14.39853 | 11.42136 | 98.68309 | 8.43537 | 2.08227 | 2.51022 | 1.73904 | 49.49527 | 51.16051 | 102.21287 | 447.08218 | 0.78012 | 332.9084 | 24.13651 | 0.20987 | 32.16217 | 36.24384 | 130.8652 | 53.90235 | 2.03918 | 20.06022 | 20.19186 | 783.44451 | 60.60637 | 24.85531 | 29.10334 | 771.25793 | 53393.96025 | 69.87225 | 45.67084 | 80.0374 | 120.28965 | 29.18357 | 30.78947 | 29.8886 |  | 806.25 | 14.5 | 18.03922 | 79 | 33 | 36.47059 | 36 | 26.66667 | 0.055 | 0.07813
|  | 427 | 15 | 7 | 7 | 1 | 14.49894 | 11.41147 | 98.68938 | 8.5582 | 2.09831 | 2.17538 | 1.72254 | 49.4305 | 51.15303 | 102.67529 | 444.09804 | 0.78273 | 332.24278 | 24.07765 | 0.18582 | 32.03006 | 40.04725 | 128.80103 | 53.27016 | 2.07791 | 20.01716 | 20.02102 | 792.22135 | 60.47697 | 25.04673 | 28.99885 | 802.66508 | 53393.96074 | 69.93067 | 45.55354 | 79.93286 | 120.24007 | 29.02736 | 30.81873 | 29.82555 |  | 778.75 | 15.5 | 18.43137 | 79 | 33 | 35.68627 | 35 | 27.05882 | 0.895 | 1.84375
|  | 428 | 15 | 8 | 1 | 12 | 14.8279 | 11.4095 | 98.68642 | 8.44046 | 2.08632 | 3.72526 | 1.68544 | 49.41803 | 51.10347 | 102.20927 | 441.20037 | 0.76679 | 334.46496 | 24.15443 | 0.21509 | 32.12669 | 38.52079 | 132.825 | 52.8136 | 2.06328 | 20.07465 | 20.02534 | 791.1677 | 60.37933 | 24.90357 | 28.99236 | 801.02867 | 53393.9612 | 69.83653 | 45.60151 | 79.98163 | 120.30971 | 29.07708 | 30.82441 | 29.82602 |  | 802.25 | 13.5 | 18.43137 | 79 | 33 | 38.43137 | 38 | 27.05882 | 0.21 | 0.15625
|  | 429 | 15 | 9 | 2 | 12 | 16.23058 | 11.42136 | 98.68581 | 7.56732 | 2.13085 | 2.97984 | 1.6576 | 49.36436 | 51.04239 | 104.16446 | 438.86335 | 0.93256 | 332.31955 | 24.3516 | 0.10332 | 32.23677 | 87.79326 | 142.04937 | 52.38477 | 2.87488 | 19.9828 | 20.07533 | 1079.33751 | 60.22487 | 25.4351 | 29.00806 | 1073.39444 | 53393.96175 | 69.8755 | 45.69926 | 80.04163 | 120.11278 | 29.07779 | 30.92193 | 29.91588 |  | 804.5 | 10 | 23.13725 | 79 | 33 | 53.72549 | 62 | 32.54902 | 0.895 | 1.84375
|  | 430 | 15 | 10 | 3 | 12 | 16.05969 | 11.39565 | 98.68221 | 7.7128 | 2.12446 | 2.91808 | 1.85553 | 49.27914 | 51.13467 | 105.07443 | 440.72145 | 2.01056 | 328.43056 | 24.03435 | 0.00847 | 32.22534 | 87.65902 | 186.81544 | 51.68021 | 4.11323 | 19.9868 | 19.96066 | 1548.90013 | 60.16436 | 25.35891 | 29.02533 | 1552.6177 | 53393.96291 | 69.93031 | 45.65162 | 79.9688 | 120.16123 | 28.97945 | 30.89258 | 29.83639 |  | 1178 | -5.5 | 27.45098 | 79 | 33 | 83.92157 | 84 | 36.47059 | 0.015 | 0.15625
|  | 431 | 15 | 11 | 4 | 12 | 14.06655 | 11.41345 | 98.68778 | 9.18314 | 2.10019 | 2.40963 | 2.07141 | 49.19995 | 51.20349 | 104.28989 | 446.00185 | 3.2563 | 332.9912 | 24.00286 | 0.07243 | 32.21798 | 64.22208 | 288.41141 | 51.03534 | 5.79464 | 20.94319 | 19.96021 | 2207.27959 | 60.02574 | 25.06918 | 28.93992 | 2208.16918 | 53393.96483 | 70.00634 | 45.5616 | 80.00695 | 120.21435 | 28.96886 | 31.05311 | 29.79537 |  | 1705.25 | 7 | 29.80392 | 79 | 33 | 82.7451 | 81 | 38.03922 | 0.035 | 0.70313
|  | 432 | 15 | 12 | 5 | 12 | 14.30375 | 11.41345 | 98.68737 | 8.47523 | 2.11069 | 5.35155 | 2.38894 | 49.17195 | 51.58644 | 104.80941 | 450.7827 | 3.97714 | 331.94446 | 24.11869 | 0.29965 | 32.28936 | 61.30715 | 314.50963 | 51.13784 | 6.88311 | 30.50943 | 20.02891 | 2608.85187 | 59.82194 | 25.19456 | 29.02163 | 2610.80005 | 53393.96725 | 69.78762 | 45.58322 | 80.08358 | 119.70621 | 28.98938 | 31.05443 | 29.83858 |  | 2291.25 | 23.5 | 26.27451 | 79 | 33 | 58.43137 | 59 | 35.29412 | 0.82 | 0.07813
|  | 433 | 15 | 13 | 6 | 12 | 14.49463 | 11.41246 | 98.68984 | 10.86312 | 2.09559 | 3.2621 | 2.6498 | 49.15248 | 51.80228 | 104.96185 | 456.29589 | 4.4028 | 332.19825 | 24.12902 | 0.27838 | 32.20745 | 65.22712 | 321.56153 | 51.7915 | 7.90336 | 31.27476 | 19.87944 | 3017.14408 | 59.91727 | 25.01424 | 29.00475 | 3020.50073 | 53393.96991 | 69.41242 | 45.57743 | 80.10867 | 119.75641 | 29.04069 | 31.09259 | 29.88226 |  | 2710.75 | 26 | 28.62745 | 79 | 32 | 63.52941 | 64 | 36.86275 | 0.895 | 0.3125
|  | 434 | 15 | 14 | 7 | 12 | 14.33914 | 11.41345 | 98.68537 | 12.43252 | 2.09665 | 2.04486 | 2.82693 | 49.06836 | 51.8953 | 105.07733 | 463.66235 | 5.0715 | 330.85213 | 24.19594 | 0.15577 | 32.14271 | 66.32156 | 331.05072 | 52.54886 | 9.04699 | 43.15085 | 19.9015 | 3451.97781 | 60.00899 | 25.02692 | 29.07058 | 3455.21846 | 53393.97298 | 70.15106 | 45.62357 | 79.81027 | 120.23353 | 29.00427 | 31.07779 | 29.9059 |  | 3121.75 | 28 | 30.58824 | 79 | 32 | 64.31373 | 66 | 38.43137 | 0.7 | 1.60938
|  | 435 | 15 | 15 | 8 | 12 | 14.36164 | 11.40752 | 98.68869 | 12.02262 | 2.09515 | 5.22212 | 3.11297 | 49.05434 | 52.16731 | 105.72512 | 472.73199 | 5.84335 | 331.23739 | 24.02966 | 0.03539 | 32.09254 | 66.81545 | 337.58515 | 53.09732 | 10.17377 | 35.75506 | 19.88839 | 3884.69605 | 59.98686 | 25.00899 | 28.99388 | 3887.48796 | 53393.97652 | 70.05071 | 45.62952 | 79.83513 | 120.02833 | 29.02284 | 31.10028 | 29.94868 |  | 3553.75 | 28.5 | 31.37255 | 79 | 32 | 65.09804 | 66 | 38.82353 | 0.7 | 1.29688
|  | 436 | 15 | 16 | 1 | 2 | 14.04909 | 11.39565 | 98.68167 | 12.50124 | 2.09459 | 2.02609 | 3.38699 | 49.0479 | 52.31981 | 104.88441 | 483.20612 | 6.60519 | 330.22998 | 24.04636 | 0.0369 | 31.96255 | 54.91441 | 342.36585 | 53.49824 | 11.12695 | 24.10666 | 19.74729 | 4249.78357 | 60.24688 | 25.00235 | 28.89046 | 4250.81018 | 53393.98053 | 69.93322 | 45.59993 | 79.96029 | 120.29711 | 28.91543 | 31.16914 | 29.82214 |  | 3976.5 | 29.5 | 30.98039 | 79 | 32 | 62.7451 | 63 | 39.21569 | 0.8 | 0.98438
|  | 437 | 15 | 17 | 2 | 2 | 14.48218 | 11.40752 | 98.68475 | 9.43792 | 2.09343 | 2.71335 | 3.63709 | 49.04164 | 52.67873 | 103.66728 | 491.48709 | 6.61481 | 331.87691 | 24.01675 | 0.25889 | 32.03665 | 42.92993 | 342.52275 | 53.89517 | 11.24091 | 30.39712 | 19.79235 | 4295.68253 | 60.76938 | 24.98853 | 29.01472 | 4293.82633 | 53393.98464 | 70.2345 | 45.64222 | 79.73042 | 119.72955 | 28.93307 | 31.15335 | 29.9281 |  | 4285 | 34.5 | 27.45098 | 79 | 32 | 48.23529 | 46 | 36.47059 | 0.935 | 0.59375
|  | 438 | 15 | 18 | 3 | 2 | 14.59602 | 11.40059 | 98.68647 | 7.92308 | 2.08134 | 2.77849 | 3.63676 | 49.05112 | 52.68788 | 104.31602 | 497.05294 | 5.21905 | 333.33842 | 24.01346 | 0.31865 | 31.9973 | 43.33452 | 342.15368 | 54.20143 | 11.17468 | 25.89664 | 19.76355 | 4295.18058 | 61.02611 | 24.8442 | 28.96785 | 4296.42441 | 53393.9879 | 70.60023 | 45.62411 | 79.09639 | 121.79363 | 28.90677 | 31.15193 | 29.87327 |  | 4295.25 | 36 | 27.05882 | 79 | 32 | 42.35294 | 43 | 36.07843 | 0.505 | 1.96875
|  | 439 | 15 | 19 | 4 | 2 | 14.36666 | 11.38774 | 98.6866 | 7.14732 | 2.09931 | 3.82802 | 3.75012 | 48.95714 | 52.61903 | 103.96158 | 502.15433 | 4.54776 | 331.28957 | 23.96325 | 0.29185 | 31.82943 | 41.81171 | 341.0946 | 54.36741 | 11.27633 | 33.0019 | 19.66919 | 4297.1531 | 61.14726 | 25.05869 | 28.90251 | 4298.12688 | 53393.9907 | 70.69217 | 45.47801 | 79.80985 | 119.70236 | 28.7756 | 30.98825 | 29.76595 |  | 4300 | 36 | 27.05882 | 79 | 32 | 42.7451 | 43 | 36.07843 | 0.135 | 0.59375
|  | 440 | 15 | 20 | 5 | 2 | 14.32643 | 11.39268 | 98.68566 | 6.84054 | 2.09233 | 2.28542 | 3.83186 | 48.88474 | 52.7166 | 104.30842 | 506.69468 | 4.41653 | 332.43647 | 23.94024 | 0.24321 | 31.83041 | 42.3063 | 340.58035 | 54.58905 | 11.25946 | 33.10325 | 19.66529 | 4305.03501 | 61.39459 | 24.97539 | 29.00968 | 4305.38348 | 53393.99341 | 70.2756 | 45.51241 | 79.84044 | 119.47244 | 28.76477 | 30.94827 | 29.80677 |  | 4304.5 | 36 | 27.05882 | 79 | 32 | 42.7451 | 43 | 36.07843 | 0.8 | 0.125
|  | 441 | 15 | 21 | 6 | 2 | 14.87455 | 11.37191 | 98.68512 | 6.21291 | 2.09331 | 2.13901 | 3.72648 | 48.95068 | 52.67715 | 103.66402 | 511.02142 | 4.39091 | 333.11795 | 23.8701 | 0.25001 | 31.80414 | 42.13546 | 340.25229 | 54.68448 | 11.23289 | 30.19258 | 19.62511 | 4292.88182 | 61.62416 | 24.98699 | 29.03565 | 4294.21554 | 53393.9961 | 69.11236 | 45.55148 | 80.61808 | 118.79968 | 28.80062 | 30.86137 | 29.87956 |  | 4304.5 | 36.5 | 26.66667 | 79 | 32 | 41.56863 | 42 | 36.07843 | 0.39 | 1.96875
|  | 442 | 15 | 22 | 7 | 2 | 14.35591 | 11.38279 | 98.68292 | 6.0548 | 2.09831 | 3.26335 | 3.87228 | 48.99154 | 52.84063 | 104.88018 | 515.1879 | 4.31411 | 333.67864 | 24.04905 | 0.23908 | 31.94442 | 44.07 | 339.19227 | 54.98158 | 11.28285 | 29.9508 | 19.66904 | 4301.68449 | 61.87066 | 25.04678 | 29.03322 | 4302.79676 | 53393.99875 | 70.27739 | 45.55456 | 78.99848 | 121.16244 | 28.84109 | 30.84256 | 29.91591 |  | 4300 | 36.5 | 27.05882 | 79 | 32 | 41.96078 | 42 | 36.07843 | 0.21 | 0.59375
|  | 443 | 15 | 23 | 1 | 21 | 14.3334 | 11.37686 | 98.68311 | 5.844 | 2.09605 | 3.12231 | 3.8109 | 48.9585 | 52.7694 | 104.64923 | 519.00124 | 4.36214 | 332.72689 | 23.91572 | 0.24848 | 31.85551 | 35.64926 | 340.37421 | 54.99168 | 11.25319 | 31.94859 | 19.64942 | 4295.01809 | 61.9531 | 25.0197 | 29.01979 | 4295.64172 | 53394.00142 | 69.79111 | 45.60255 | 80.29881 | 119.31 | 28.76973 | 30.81554 | 29.87386 |  | 4314.75 | 36.5 | 26.27451 | 79 | 32 | 41.96078 | 41 | 35.68627 | 0.835 | 0.125
|  | 444 | 15 | 24 | 2 | 21 | 14.03732 | 11.37092 | 98.68494 | 5.66168 | 2.09582 | 1.17676 | 3.83838 | 48.99913 | 52.83751 | 100.38999 | 520.16024 | 3.9888 | 333.74762 | 23.96304 | 0.48725 | 31.86686 | 16.75032 | 336.66599 | 55.09623 | 10.37128 | 23.94966 | 19.65378 | 3958.84958 | 62.05928 | 25.01696 | 29.08572 | 3963.0228 | 53394.00392 | 70.73815 | 45.54512 | 79.86512 | 120.07706 | 28.73098 | 30.7276 | 29.86441 |  | 4265.5 | 40 | 22.35294 | 79 | 32 | 26.66667 | 25 | 31.37255 | 0.935 | 0.04688
|  | 445 | 15 | 25 | 3 | 21 | 14.51144 | 11.36993 | 98.68636 | 4.71685 | 2.09586 | 0.65496 | 3.73088 | 49.13259 | 52.72071 | 100.7031 | 515.03479 | 2.30288 | 333.73178 | 24.06627 | 0.58629 | 31.86806 | 13.75295 | 330.69825 | 55.20479 | 9.23422 | 14.5637 | 19.59141 | 3524.74516 | 62.17567 | 25.0175 | 29.08254 | 3525.30854 | 53394.00542 | 69.7245 | 45.63031 | 80.03816 | 119.90993 | 28.7804 | 30.72947 | 29.87467 |  | 3861.5 | 31.5 | 19.21569 | 79 | 32 | 16.07843 | 16 | 28.23529 | 0.76 | 1.96875
|  | 446 | 15 | 26 | 4 | 21 | 21.00014 | 11.3551 | 98.68322 | 7.35398 | 2.09229 | 3.85956 | 3.36997 | 49.10159 | 52.47156 | 100.15058 | 507.13339 | 1.04512 | 334.86069 | 23.85399 | 0.39886 | 31.71783 | 11.67713 | 324.10383 | 55.13661 | 8.02122 | 102.26384 | 19.57329 | 3066.95848 | 62.20796 | 24.9749 | 29.02319 | 3066.25062 | 53394.00611 | 70.39402 | 45.52666 | 79.97505 | 120.47605 | 28.81225 | 30.53895 | 29.83078 |  | 3421 | 30 | 17.64706 | 79 | 32 | 13.33333 | 13 | 26.27451 | 0.015 | 0
|  | 447 | 15 | 27 | 5 | 21 | 21.00167 | 11.36499 | 98.70338 | 6.27729 | 2.09568 | 1.40458 | 2.99655 | 49.17536 | 52.17191 | 100.63866 | 498.80335 | 0.26174 | 335.08335 | 23.90063 | 0.06442 | 31.83042 | 12.38677 | 314.36318 | 55.18978 | 6.85435 | 84.4773 | 19.53164 | 2616.57129 | 62.30448 | 25.01528 | 29.0518 | 2615.12333 | 53394.0063 | 69.90808 | 45.53383 | 80.10089 | 119.33272 | 28.8424 | 30.7326 | 29.87497 |  | 2966.25 | 27.5 | 16.86275 | 79 | 32 | 12.94118 | 13 | 25.4902 | 0 | 0
|  | 448 | 15 | 28 | 6 | 21 | 21.0002 | 11.34422 | 98.68263 | 1.87858 | 2.09526 | 3.32802 | 2.73599 | 49.21225 | 51.95597 | 100.26533 | 489.64262 | 0.03148 | 334.82526 | 24.07087 | 0.03354 | 31.84097 | 12.03152 | 302.04672 | 55.22461 | 5.70036 | 19.69628 | 19.62644 | 2176.47497 | 62.23691 | 25.01038 | 29.07907 | 2175.62777 | 53394.00632 | 69.86081 | 45.62871 | 80.21003 | 119.0741 | 28.94896 | 30.76237 | 29.8436 |  | 2519.5 | 23 | 16.07843 | 79 | 32 | 12.15686 | 12 | 21.96078 | 0 | 0
|  | 449 | 15 | 29 | 7 | 21 | 18.62555 | 11.35906 | 98.68351 | 0.80984 | 2.10068 | 1.5901 | 2.5016 | 49.27485 | 51.77644 | 100.71328 | 481.79511 | 0.12085 | 333.72672 | 24.00051 | 0.07002 | 31.94211 | 16.40131 | 265.82113 | 55.15758 | 4.64921 | 19.50934 | 19.51997 | 1770.55332 | 61.96517 | 25.07503 | 29.00985 | 1770.65024 | 53394.00638 | 69.88225 | 45.51271 | 80.08183 | 119.38385 | 29.00578 | 30.65346 | 29.90876 |  | 2089 | 18 | 16.47059 | 79 | 33 | 14.11765 | 14 | 21.96078 | 0.015 | 0
|  | 450 | 15 | 30 | 8 | 21 | 13.53796 | 11.36103 | 98.68718 | 2.97675 | 2.09095 | 1.66574 | 2.22968 | 49.40165 | 51.63133 | 101.27738 | 474.44003 | 0.4523 | 335.50971 | 23.98507 | 0.19569 | 31.98651 | 17.26433 | 213.51433 | 55.04173 | 3.63407 | 19.52898 | 19.56484 | 1390.39603 | 61.83412 | 24.95893 | 29.04029 | 1389.10307 | 53394.00664 | 69.87375 | 45.55803 | 79.97108 | 119.69676 | 29.08868 | 30.70163 | 29.91465 |  | 1693.75 | 13.5 | 16.47059 | 79 | 33 | 15.29412 | 14 | 21.17647 | 0.82 | 1.76563
|  | 451 | 16 | 1 | 1 | 1 | 14.21377 | 11.3551 | 98.68659 | 4.35083 | 2.0857 | 3.13154 | 2.11485 | 49.3492 | 51.46405 | 102.12803 | 467.07603 | 0.50377 | 335.22845 | 23.87816 | 0.39228 | 32.01345 | 18.45878 | 163.08859 | 54.9346 | 2.66175 | 19.44677 | 19.48925 | 1020.95535 | 61.53921 | 24.89617 | 28.95184 | 1020.27288 | 53394.00696 | 69.91612 | 45.48031 | 79.92768 | 119.93262 | 28.98033 | 30.57357 | 29.7834 |  | 1310.75 | 16.5 | 16.47059 | 79 | 33 | 17.2549 | 17 | 21.17647 | 0.8 | 1.60938
|  | 452 | 16 | 2 | 2 | 1 | 14.41932 | 11.35906 | 98.68521 | 7.42516 | 2.07496 | 1.62273 | 1.98607 | 49.36563 | 51.3517 | 101.90715 | 461.34919 | 0.44188 | 335.73588 | 24.01487 | 0.39005 | 32.01719 | 33.52453 | 126.58578 | 54.7162 | 1.89413 | 19.44751 | 19.56727 | 730.28147 | 61.38401 | 24.76796 | 29.01301 | 738.89265 | 53394.00723 | 69.98477 | 45.55361 | 79.96125 | 119.93681 | 28.94121 | 30.59288 | 29.88823 |  | 957.75 | 12.5 | 16.47059 | 79 | 33 | 20 | 20 | 21.96078 | 0.76 | 1.375
|  | 453 | 16 | 3 | 3 | 1 | 16.43164 | 11.35807 | 98.69207 | 8.18652 | 2.11298 | 2.95368 | 1.93148 | 49.40797 | 51.27869 | 103.24021 | 456.63146 | 0.47774 | 332.19478 | 23.971 | 0.28352 | 32.03904 | 40.28875 | 125.13555 | 54.62071 | 2.20329 | 19.49692 | 19.47588 | 834.1929 | 61.33375 | 25.22185 | 29.00016 | 835.69159 | 53394.00751 | 69.8297 | 45.48544 | 79.88619 | 119.97924 | 28.9723 | 30.70245 | 29.8175 |  | 720.25 | 12.5 | 20 | 79 | 33 | 45.88235 | 48 | 29.01961 | 0.74 | 1.14063
|  | 454 | 16 | 4 | 4 | 1 | 14.92269 | 11.36499 | 98.68612 | 8.06601 | 2.08758 | 1.823 | 1.91676 | 49.41234 | 51.32911 | 102.10535 | 453.18962 | 0.7279 | 332.93622 | 23.98137 | 0.32058 | 32.09318 | 31.1303 | 130.82385 | 54.46011 | 2.03031 | 19.55287 | 19.57249 | 778.05282 | 61.12196 | 24.91862 | 29.01648 | 779.51455 | 53394.00795 | 69.8981 | 45.51694 | 79.87156 | 119.75342 | 29.08622 | 30.69337 | 29.92216 |  | 851.5 | 15 | 17.2549 | 79 | 33 | 34.5098 | 33 | 25.88235 | 0.035 | 1.84375
|  | 455 | 16 | 5 | 5 | 1 | 14.93056 | 11.35807 | 98.69665 | 8.31634 | 2.10177 | 3.36298 | 1.82103 | 49.38548 | 51.20652 | 102.87489 | 449.62845 | 0.69685 | 332.47779 | 23.89957 | 0.27699 | 32.03392 | 40.84681 | 126.24581 | 54.19608 | 2.09105 | 19.42376 | 19.57789 | 795.91889 | 60.81823 | 25.08803 | 29.04726 | 788.42106 | 53394.00838 | 69.8674 | 45.49849 | 79.91394 | 119.24512 | 29.03776 | 30.75783 | 29.84827 |  | 764.75 | 16.5 | 18.82353 | 79 | 33 | 34.90196 | 36 | 27.45098 | 0.915 | 1.53125
|  | 456 | 16 | 6 | 6 | 1 | 14.81053 | 11.36004 | 98.68558 | 8.31575 | 2.09155 | 3.38411 | 1.70616 | 49.36514 | 51.12899 | 102.23272 | 446.33127 | 0.72237 | 333.39348 | 23.98667 | 0.24076 | 32.06334 | 31.77619 | 132.15712 | 53.72923 | 2.07921 | 19.54025 | 19.56122 | 795.27965 | 60.56171 | 24.96607 | 29.02825 | 804.65306 | 53394.00882 | 69.70391 | 45.46102 | 79.89639 | 119.46835 | 28.91993 | 30.76497 | 29.85966 |  | 805.25 | 13.5 | 18.03922 | 79 | 33 | 39.21569 | 38 | 26.66667 | 0.055 | 0.07813
|  | 457 | 16 | 7 | 7 | 1 | 14.42542 | 11.35312 | 98.66709 | 8.51946 | 2.09423 | 2.06446 | 1.71354 | 49.46485 | 51.17839 | 102.49188 | 443.38165 | 0.76877 | 332.62063 | 24.00851 | 0.20287 | 32.12981 | 40.6417 | 127.18231 | 53.40132 | 2.05493 | 19.53285 | 19.51141 | 784.98751 | 60.61013 | 24.99803 | 29.12241 | 783.23554 | 53394.00928 | 69.92646 | 45.49163 | 79.92724 | 119.9881 | 29.13159 | 30.81795 | 29.94938 |  | 786.5 | 16.5 | 18.03922 | 79 | 33 | 32.94118 | 33 | 27.05882 | 0.915 | 1.76563
|  | 458 | 16 | 8 | 1 | 12 | 15.23342 | 11.3551 | 98.68839 | 8.35016 | 2.09534 | 3.65818 | 1.74647 | 49.41688 | 51.16335 | 102.46941 | 440.51525 | 0.75365 | 330.98134 | 23.97814 | 0.2099 | 32.16839 | 34.91521 | 130.89839 | 52.86553 | 2.1007 | 19.5846 | 19.66649 | 802.0487 | 60.5967 | 25.01123 | 29.0984 | 795.64357 | 53394.00974 | 69.94752 | 45.54332 | 79.97059 | 119.67814 | 29.14 | 30.8018 | 29.9229 |  | 787.5 | 13 | 18.43137 | 79 | 33 | 41.17647 | 40 | 27.05882 | 0.585 | 1.53125
|  | 459 | 16 | 9 | 2 | 12 | 16.11512 | 11.3551 | 98.68077 | 7.53438 | 2.13331 | 2.31102 | 1.68631 | 49.42631 | 51.11262 | 104.22044 | 438.08375 | 0.8658 | 331.39803 | 24.02497 | 0.12009 | 32.19926 | 87.32113 | 140.45678 | 52.40111 | 2.84015 | 19.68506 | 19.65668 | 1065.06695 | 60.48212 | 25.46451 | 29.04436 | 1077.87255 | 53394.01025 | 70.00421 | 45.54701 | 79.95616 | 119.64504 | 29.11805 | 30.86839 | 29.84056 |  | 806.25 | 14 | 21.96078 | 79 | 33 | 46.66667 | 54 | 31.37255 | 0.8 | 1.92188
|  | 460 | 16 | 10 | 3 | 12 | 15.29274 | 11.33927 | 98.68085 | 7.64011 | 2.11919 | 4.18368 | 1.8187 | 49.28171 | 51.10042 | 105.06646 | 439.67703 | 1.8502 | 328.79763 | 23.94541 | 0.01743 | 32.22511 | 77.41296 | 192.44381 | 51.67603 | 4.27945 | 19.57662 | 19.67171 | 1615.50492 | 60.15572 | 25.29596 | 29.01238 | 1610.13995 | 53394.01131 | 69.76027 | 45.49331 | 80.00354 | 119.82262 | 29.04302 | 30.83974 | 29.87569 |  | 1157 | -5.5 | 27.45098 | 79 | 33 | 83.52941 | 83 | 36.07843 | 0.035 | 0.78125
|  | 461 | 16 | 11 | 4 | 12 | 13.9932 | 11.36004 | 98.68462 | 8.55253 | 2.11009 | 2.35453 | 2.1296 | 49.23402 | 51.36362 | 104.14986 | 443.81855 | 3.17182 | 331.27412 | 23.90831 | 0.01962 | 32.17403 | 60.76358 | 285.62455 | 51.06492 | 5.65202 | 20.43307 | 19.51923 | 2142.85579 | 59.98724 | 25.18732 | 29.04653 | 2144.20286 | 53394.01318 | 69.8573 | 45.43472 | 80.02721 | 119.74094 | 28.9364 | 30.87101 | 29.86535 |  | 1743.75 | 10 | 27.84314 | 79 | 33 | 74.5098 | 75 | 36.47059 | 0.445 | 1.32813
|  | 462 | 16 | 12 | 5 | 12 | 14.50024 | 11.34521 | 98.68732 | 8.1709 | 2.1085 | 3.02415 | 2.32533 | 49.16316 | 51.49894 | 104.73181 | 447.72621 | 3.71483 | 333.66292 | 24.03507 | 0.26192 | 32.24275 | 65.47671 | 312.58802 | 51.16835 | 6.71146 | 20.11073 | 19.64502 | 2546.44468 | 59.76417 | 25.16833 | 29.04771 | 2548.76915 | 53394.01544 | 69.94618 | 45.47971 | 80.00378 | 120.06156 | 28.99775 | 30.9964 | 29.89805 |  | 2235.75 | 23.5 | 26.27451 | 79 | 33 | 58.03922 | 58 | 34.90196 | 0.855 | 0.39063
|  | 463 | 16 | 13 | 6 | 12 | 14.29225 | 11.34719 | 98.68148 | 10.31212 | 2.09397 | 5.14761 | 2.51596 | 49.10394 | 51.6199 | 105.16741 | 452.98955 | 4.2311 | 332.34883 | 23.95158 | 0.26292 | 32.24006 | 61.01729 | 320.38233 | 51.86613 | 7.79113 | 34.14551 | 19.64688 | 2976.59902 | 59.78669 | 24.99492 | 29.00804 | 2979.40296 | 53394.01799 | 70.46566 | 45.46579 | 79.88691 | 119.93559 | 29.01579 | 30.98728 | 29.89459 |  | 2653.75 | 25.5 | 28.62745 | 79 | 32 | 63.92157 | 64 | 36.86275 | 0.915 | 0.46875
|  | 464 | 16 | 14 | 7 | 12 | 14.78499 | 11.35411 | 98.68591 | 12.5271 | 2.08975 | 1.97398 | 2.82406 | 49.09678 | 51.92084 | 104.46618 | 460.15268 | 5.05169 | 330.07171 | 24.01127 | 0.14756 | 32.0758 | 66.63574 | 329.57474 | 52.54861 | 8.882 | 46.87255 | 19.69284 | 3400.21733 | 59.77395 | 24.94455 | 28.94159 | 3403.98972 | 53394.02105 | 69.49957 | 45.44706 | 80.02305 | 119.60017 | 28.99916 | 31.05066 | 29.88045 |  | 3073.25 | 28 | 29.41176 | 79 | 32 | 61.96078 | 63 | 37.64706 | 0.875 | 1.76563
|  | 465 | 16 | 15 | 8 | 12 | 14.2395 | 11.34125 | 98.68484 | 12.16008 | 2.09575 | 3.46289 | 3.0902 | 49.02092 | 52.10954 | 105.40065 | 469.21128 | 5.79263 | 331.52634 | 23.89073 | 0.07348 | 32.01529 | 66.96103 | 336.01647 | 53.04861 | 10.05893 | 31.78297 | 19.66902 | 3839.74809 | 59.79166 | 25.01616 | 28.93173 | 3842.25016 | 53394.02454 | 70.16827 | 45.44177 | 79.91456 | 119.92551 | 28.92247 | 31.06289 | 29.73123 |  | 3497.5 | 28 | 31.37255 | 79 | 32 | 67.05882 | 66 | 38.82353 | 0.895 | 1.45313
|  | 466 | 16 | 16 | 1 | 2 | 14.56399 | 11.33927 | 98.68186 | 12.77867 | 2.09522 | 4.45794 | 3.33077 | 49.01286 | 52.34363 | 105.32927 | 479.79126 | 6.63827 | 329.47698 | 23.94077 | 0.01136 | 31.92712 | 60.78133 | 341.83875 | 53.42501 | 11.13221 | 22.51141 | 19.73003 | 4250.51665 | 60.31068 | 25.00984 | 28.96674 | 4252.36349 | 53394.02856 | 70.02838 | 45.39265 | 79.91299 | 120.37487 | 28.87172 | 31.06558 | 29.81952 |  | 3934.25 | 28.5 | 32.54902 | 79 | 32 | 68.23529 | 68 | 39.60784 | 0.855 | 1.14063
|  | 467 | 16 | 17 | 2 | 2 | 14.85374 | 11.35609 | 98.6828 | 9.97843 | 2.09527 | 4.31138 | 3.60988 | 48.96817 | 52.57805 | 104.0942 | 488.99945 | 6.83999 | 332.404 | 23.88219 | 0.21903 | 31.94262 | 40.62843 | 343.2321 | 53.78469 | 11.30451 | 41.67076 | 19.68072 | 4316.19753 | 60.5939 | 25.01048 | 28.80874 | 4316.21973 | 53394.03279 | 70.11763 | 45.47405 | 80.05226 | 119.7243 | 28.86019 | 31.03953 | 29.81438 |  | 4304.5 | 33 | 28.23529 | 79 | 32 | 51.76471 | 50 | 36.47059 | 0.895 | 0.35938
|  | 468 | 16 | 18 | 3 | 2 | 14.32918 | 11.36499 | 98.68189 | 8.24514 | 2.09541 | 2.34908 | 3.56061 | 49.02763 | 52.77821 | 104.18375 | 495.21122 | 5.36802 | 333.21082 | 24.09898 | 0.30838 | 32.02622 | 41.81666 | 342.31303 | 54.11288 | 11.29752 | 25.49119 | 19.8138 | 4313.23559 | 61.02976 | 25.01216 | 29.01982 | 4314.28785 | 53394.03615 | 70.13189 | 45.54129 | 79.95272 | 120.27838 | 28.88467 | 31.03063 | 30.04449 |  | 4325 | 36.5 | 27.05882 | 79 | 32 | 42.35294 | 42 | 35.68627 | 0.31 | 0.59375
|  | 469 | 16 | 19 | 4 | 2 | 14.4212 | 11.34224 | 98.6863 | 7.10378 | 2.09569 | 1.55423 | 3.88132 | 48.95522 | 52.69032 | 104.09273 | 500.17619 | 4.58087 | 330.49631 | 23.8733 | 0.2928 | 31.85577 | 41.577 | 340.67607 | 54.35063 | 11.2819 | 32.44062 | 19.71972 | 4306.70775 | 61.22567 | 25.01545 | 28.87963 | 4305.71872 | 53394.03898 | 69.99726 | 45.37064 | 80.11333 | 120.3203 | 28.82244 | 30.99331 | 29.84817 |  | 4319.5 | 36.5 | 27.05882 | 79 | 32 | 41.96078 | 42 | 35.68627 | 0.835 | 0.04688
|  | 470 | 16 | 20 | 5 | 2 | 14.59943 | 11.32642 | 98.68617 | 6.82502 | 2.09162 | 3.47001 | 3.79286 | 49.00081 | 52.79367 | 104.24658 | 504.82906 | 4.35902 | 330.73174 | 23.88449 | 0.24733 | 31.97363 | 40.65664 | 340.84069 | 54.52189 | 11.26785 | 26.00321 | 19.78932 | 4309.70369 | 61.44872 | 24.96692 | 28.92373 | 4312.59746 | 53394.04165 | 70.05319 | 45.43769 | 79.91474 | 120.174 | 28.79017 | 30.9045 | 29.83823 |  | 4304.5 | 36.5 | 27.05882 | 79 | 32 | 42.35294 | 43 | 36.07843 | 0.095 | 0.51563
|  | 471 | 16 | 21 | 6 | 2 | 14.39928 | 11.32345 | 98.68452 | 6.16792 | 2.09346 | 3.21043 | 3.76083 | 48.9331 | 52.77777 | 104.20865 | 509.42662 | 4.35337 | 332.22981 | 23.9107 | 0.24477 | 31.91033 | 41.54289 | 340.25864 | 54.71925 | 11.26265 | 28.16402 | 19.74683 | 4303.94231 | 61.67173 | 24.98882 | 28.91803 | 4303.68528 | 53394.04431 | 70.06048 | 45.46678 | 80.08601 | 119.72288 | 28.71533 | 30.88131 | 29.87329 |  | 4314.75 | 36.5 | 27.05882 | 79 | 32 | 41.96078 | 42 | 35.68627 | 0.135 | 0.59375
|  | 472 | 16 | 22 | 7 | 2 | 14.59165 | 11.33037 | 98.68364 | 5.98344 | 2.09234 | 4.11452 | 3.76318 | 49.05469 | 52.7412 | 104.04768 | 513.73341 | 4.39335 | 332.60525 | 23.88641 | 0.23987 | 31.91998 | 40.93109 | 340.10498 | 54.86186 | 11.24971 | 32.30295 | 19.77788 | 4301.29276 | 61.89827 | 24.97548 | 29.0053 | 4302.49419 | 53394.047 | 69.95709 | 45.48484 | 80.17474 | 119.00245 | 28.84725 | 30.76874 | 29.89322 |  | 4310 | 36 | 27.45098 | 79 | 32 | 43.92157 | 45 | 36.07843 | 0.835 | 0.125
|  | 473 | 16 | 23 | 1 | 21 | 14.41281 | 11.32642 | 98.6832 | 5.95427 | 2.0959 | 1.35292 | 3.84125 | 49.01185 | 52.8531 | 104.40844 | 517.76207 | 4.38714 | 333.94452 | 23.86829 | 0.22782 | 31.79709 | 38.19544 | 339.9144 | 54.97651 | 11.28902 | 34.9362 | 19.88977 | 4308.98573 | 61.94961 | 25.01801 | 29.03856 | 4307.84022 | 53394.04968 | 70.06713 | 45.46601 | 79.95117 | 119.39678 | 28.84885 | 30.78372 | 29.95259 |  | 4300 | 36 | 27.05882 | 79 | 32 | 42.7451 | 43 | 35.68627 | 0.095 | 0.59375
|  | 474 | 16 | 24 | 2 | 21 | 14.14799 | 11.29872 | 98.68944 | 6.47168 | 2.09352 | 1.97194 | 3.92561 | 49.03998 | 52.90115 | 101.47503 | 519.82026 | 4.05396 | 334.29909 | 24.04455 | 0.44826 | 31.89815 | 17.9956 | 338.2346 | 55.09287 | 10.46453 | 22.37392 | 19.89827 | 3998.82908 | 62.14367 | 24.98954 | 29.07056 | 3998.55862 | 53394.05224 | 70.43971 | 45.52795 | 79.59041 | 119.94386 | 28.85739 | 30.72038 | 29.90407 |  | 4289.75 | 42.5 | 22.7451 | 79 | 32 | 29.80392 | 28 | 31.76471 | 0.935 | 0.125
|  | 475 | 16 | 25 | 3 | 21 | 14.35559 | 11.32543 | 98.68818 | 5.50772 | 2.09245 | 1.17063 | 3.7996 | 49.06821 | 52.80355 | 101.69843 | 515.88397 | 2.44193 | 333.1239 | 24.00999 | 0.5697 | 31.85571 | 14.59115 | 330.77144 | 55.2026 | 9.36355 | 27.7589 | 19.94864 | 3579.93803 | 62.14469 | 24.97678 | 28.95002 | 3577.64101 | 53394.05383 | 70.29848 | 45.43351 | 79.76302 | 120.00314 | 28.78752 | 30.69793 | 29.89292 |  | 3917.75 | 32 | 20 | 79 | 32 | 17.64706 | 18 | 28.62745 | 0.78 | 1.96875
|  | 476 | 16 | 26 | 4 | 21 | 17.94931 | 11.31356 | 98.68651 | 7.19849 | 2.09176 | 3.73523 | 3.47746 | 49.16943 | 52.64689 | 100.5793 | 508.83646 | 1.32254 | 334.92621 | 24.01637 | 0.50486 | 31.85823 | 11.69173 | 324.98202 | 55.22616 | 8.18827 | 41.26675 | 19.85232 | 3131.62601 | 62.16361 | 24.96855 | 29.03418 | 3127.50167 | 53394.05468 | 69.84455 | 45.38653 | 80.0102 | 120.34847 | 28.81507 | 30.56719 | 29.90012 |  | 3488.25 | 30.5 | 17.64706 | 79 | 32 | 14.11765 | 14 | 26.27451 | 0.35 | 0.4375
|  | 477 | 16 | 27 | 5 | 21 | 21.00382 | 11.3462 | 98.69368 | 6.86254 | 2.08756 | 0.66602 | 3.27958 | 49.24361 | 52.45785 | 101.35332 | 500.20088 | 0.45738 | 335.75907 | 24.06787 | 0.14156 | 31.9333 | 12.47709 | 314.99798 | 55.27188 | 6.97769 | 63.87029 | 19.96714 | 2674.01001 | 62.3979 | 24.91838 | 29.04187 | 2673.11079 | 53394.055 | 70.30804 | 45.56073 | 79.92307 | 120.51057 | 28.986 | 30.6032 | 29.86976 |  | 3033.5 | 28 | 16.86275 | 79 | 32 | 12.94118 | 12 | 25.09804 | 0 | 0
|  | 478 | 16 | 28 | 6 | 21 | 21.00343 | 11.35114 | 98.68687 | 2.48935 | 2.09507 | 3.48962 | 2.77334 | 49.30275 | 52.07609 | 100.5324 | 491.35503 | 0.06367 | 334.62634 | 24.02619 | 0.02601 | 31.81807 | 10.8048 | 304.64817 | 55.11983 | 5.84764 | 20.01357 | 19.89197 | 2232.91358 | 62.04638 | 25.00806 | 28.97924 | 2230.90066 | 53394.05505 | 69.8153 | 45.39508 | 79.9134 | 120.37072 | 28.99607 | 30.67591 | 29.89216 |  | 2578.75 | 24 | 16.07843 | 79 | 32 | 12.15686 | 12 | 23.92157 | 0 | 0
|  | 479 | 16 | 29 | 7 | 21 | 20.8006 | 11.35708 | 98.69448 | 0.87111 | 2.08323 | 0.85941 | 2.60451 | 49.31591 | 51.92042 | 100.89194 | 483.35999 | 0.01662 | 334.97972 | 23.99783 | 0.06721 | 31.86136 | 14.66022 | 273.27186 | 55.1199 | 4.75859 | 19.90575 | 19.87593 | 1827.39059 | 61.83839 | 24.8667 | 29.0293 | 1825.98137 | 53394.05506 | 70.13108 | 45.49973 | 79.82855 | 120.15109 | 29.06086 | 30.62437 | 29.8844 |  | 2147.5 | 19 | 16.86275 | 79 | 32 | 12.94118 | 13 | 22.35294 | 0.015 | 0
|  | 480 | 16 | 30 | 8 | 21 | 13.57495 | 11.34521 | 98.68698 | 2.77658 | 2.08341 | 1.71509 | 2.39443 | 49.3427 | 51.73713 | 101.60759 | 475.6999 | 0.35905 | 334.39249 | 23.97387 | 0.13028 | 31.91424 | 16.50532 | 220.32992 | 55.04607 | 3.74487 | 19.93186 | 19.88735 | 1437.98158 | 61.67202 | 24.86883 | 28.9668 | 1435.51633 | 53394.05527 | 69.98981 | 45.40987 | 79.90077 | 120.20082 | 29.00803 | 30.69232 | 29.98038 |  | 1747.5 | 14 | 16.47059 | 79 | 33 | 15.68627 | 16 | 20.78431 | 0.78 | 1.76563
|  | 481 | 17 | 1 | 1 | 1 | 14.02802 | 11.33136 | 98.68215 | 3.92368 | 2.07994 | 2.70981 | 2.20529 | 49.36316 | 51.56845 | 102.14911 | 468.43226 | 0.46977 | 334.50782 | 24.08005 | 0.33954 | 31.94679 | 18.17314 | 169.15692 | 54.90167 | 2.77952 | 19.91826 | 19.9029 | 1069.08001 | 61.67655 | 24.82742 | 28.96064 | 1066.39352 | 53394.05555 | 69.76377 | 45.41021 | 79.9505 | 120.41816 | 29.00367 | 30.6168 | 29.87272 |  | 1362.5 | 17 | 16.47059 | 79 | 33 | 16.47059 | 17 | 21.17647 | 0.82 | 1.60938
|  | 482 | 17 | 2 | 2 | 1 | 14.44434 | 11.33532 | 98.66885 | 7.20926 | 2.075 | 2.75233 | 2.03312 | 49.45203 | 51.48516 | 101.88741 | 462.47961 | 0.48162 | 335.03867 | 24.01504 | 0.40496 | 31.9823 | 28.68264 | 129.32181 | 54.79291 | 1.95552 | 19.95473 | 19.92561 | 753.93286 | 61.43257 | 24.76851 | 28.94124 | 764.30531 | 53394.05585 | 69.85184 | 45.40756 | 79.98401 | 120.05343 | 29.0364 | 30.56057 | 29.79501 |  | 1000 | 13 | 16.47059 | 79 | 33 | 19.60784 | 20 | 21.96078 | 0.76 | 1.375
|  | 483 | 17 | 3 | 3 | 1 | 16.28179 | 11.30763 | 98.6892 | 8.07092 | 2.11332 | 2.31081 | 1.92473 | 49.47013 | 51.39485 | 103.47609 | 457.70334 | 0.50816 | 332.03011 | 23.9545 | 0.29073 | 32.01678 | 44.11631 | 125.30451 | 54.64566 | 2.17104 | 20.04349 | 20.01714 | 821.84888 | 61.26666 | 25.22595 | 29.00487 | 822.19831 | 53394.05615 | 69.74181 | 45.41183 | 79.98134 | 120.23937 | 29.07203 | 30.69185 | 29.88676 |  | 730.25 | 15 | 20 | 79 | 33 | 38.43137 | 43 | 28.62745 | 0.76 | 1.14063
|  | 484 | 17 | 4 | 4 | 1 | 15.11854 | 11.32246 | 98.68528 | 8.07858 | 2.08922 | 3.27276 | 1.88326 | 49.45183 | 51.33509 | 102.30162 | 454.13935 | 0.74882 | 333.42497 | 24.07096 | 0.31651 | 32.09646 | 32.22198 | 132.35101 | 54.50763 | 2.05194 | 19.9798 | 20.05206 | 785.72689 | 61.15788 | 24.9382 | 28.93633 | 782.95855 | 53394.0566 | 69.92546 | 45.40104 | 79.94648 | 120.02185 | 29.08134 | 30.63059 | 29.87326 |  | 829.5 | 14 | 17.64706 | 79 | 33 | 36.07843 | 36 | 26.27451 | 0.035 | 1.84375
|  | 485 | 17 | 5 | 5 | 1 | 14.8568 | 11.34026 | 98.68549 | 8.29657 | 2.10364 | 2.94196 | 1.75754 | 49.5661 | 51.32364 | 102.98837 | 450.86547 | 0.72522 | 333.59328 | 24.05795 | 0.29141 | 32.11435 | 38.91449 | 128.62718 | 54.26707 | 2.12222 | 20.09626 | 20.05789 | 807.06629 | 60.93388 | 25.11033 | 28.9645 | 796.21532 | 53394.05705 | 69.9041 | 45.44709 | 79.81411 | 119.76132 | 29.12376 | 30.7978 | 29.8909 |  | 775.75 | 16 | 18.43137 | 79 | 33 | 36.07843 | 38 | 27.45098 | 0.895 | 1.60938
|  | 486 | 17 | 6 | 6 | 1 | 14.61591 | 11.32345 | 98.68802 | 8.30838 | 2.08802 | 3.36136 | 1.79795 | 49.51482 | 51.31277 | 102.59782 | 447.79088 | 0.75287 | 332.15294 | 23.93619 | 0.28014 | 32.11433 | 34.06394 | 132.56143 | 53.88119 | 2.08749 | 20.08797 | 20.02517 | 799.79907 | 60.68993 | 24.92389 | 28.92191 | 790.29611 | 53394.05751 | 69.88119 | 45.44355 | 79.81869 | 120.34314 | 29.05161 | 30.73549 | 29.93704 |  | 814.75 | 15.5 | 18.03922 | 79 | 33 | 36.47059 | 36 | 26.66667 | 0.055 | 0.07813
|  | 487 | 17 | 7 | 7 | 1 | 14.52986 | 11.34323 | 98.6819 | 8.43292 | 2.09657 | 2.22047 | 1.76889 | 49.40784 | 51.17441 | 102.60483 | 444.79324 | 0.7541 | 332.77932 | 24.0143 | 0.2285 | 32.1486 | 39.44994 | 130.61059 | 53.38276 | 2.07984 | 20.0536 | 20.0348 | 793.61572 | 60.56006 | 25.02596 | 28.93762 | 795.56473 | 53394.05797 | 69.93946 | 45.38895 | 79.80293 | 120.42251 | 29.09173 | 30.77225 | 29.89264 |  | 793.75 | 16 | 18.43137 | 79 | 33 | 34.5098 | 35 | 27.05882 | 0.895 | 1.6875
|  | 488 | 17 | 8 | 1 | 12 | 15.10218 | 11.31752 | 98.68272 | 8.4304 | 2.09648 | 3.29996 | 1.79164 | 49.42156 | 51.2132 | 102.61824 | 441.93377 | 0.77339 | 333.0145 | 23.96557 | 0.19906 | 32.11269 | 32.39854 | 133.84353 | 52.90439 | 2.12424 | 20.02209 | 20.07446 | 810.59631 | 60.45131 | 25.02483 | 29.0122 | 819.25433 | 53394.05845 | 69.8062 | 45.44459 | 79.8641 | 119.91484 | 29.06875 | 30.7805 | 29.88199 |  | 797.5 | 14 | 18.43137 | 79 | 33 | 39.21569 | 39 | 27.45098 | 0.525 | 1.45313
|  | 489 | 17 | 9 | 2 | 12 | 16.03112 | 11.33532 | 98.68858 | 7.58159 | 2.12279 | 2.17885 | 1.64742 | 49.43347 | 51.08089 | 104.39156 | 439.35024 | 0.83262 | 332.17627 | 23.92811 | 0.1144 | 32.16838 | 84.82282 | 138.89542 | 52.46777 | 2.73781 | 20.1145 | 20.05958 | 1031.77526 | 60.26992 | 25.33897 | 29.00661 | 1030.25825 | 53394.05894 | 69.78607 | 45.36423 | 79.85985 | 119.86366 | 29.12755 | 30.82129 | 29.83328 |  | 806.25 | 14.5 | 20.78431 | 79 | 33 | 40.39216 | 43 | 30.19608 | 0.465 | 0.3125
|  | 490 | 17 | 10 | 3 | 12 | 15.48768 | 11.35015 | 98.6851 | 7.55401 | 2.11066 | 4.18423 | 1.81179 | 49.2843 | 51.13938 | 104.88262 | 440.44292 | 1.76531 | 327.56876 | 24.04614 | 0.02518 | 32.14156 | 74.30622 | 184.54494 | 51.81859 | 4.11395 | 20.11278 | 20.08779 | 1559.30311 | 60.10079 | 25.19417 | 28.95068 | 1555.06451 | 53394.05996 | 69.92853 | 45.3661 | 79.99067 | 120.37882 | 29.01341 | 30.86179 | 29.85557 |  | 1130.25 | -5.5 | 26.66667 | 79 | 33 | 83.52941 | 83 | 35.68627 | 0.035 | 0.70313
|  | 491 | 17 | 11 | 4 | 12 | 13.71632 | 11.31653 | 98.68279 | 8.51695 | 2.105 | 1.89846 | 2.09484 | 49.23523 | 51.33007 | 104.00078 | 444.3193 | 3.02238 | 331.63373 | 23.93007 | 0.03122 | 32.13479 | 60.62705 | 277.8431 | 51.13647 | 5.50738 | 21.27152 | 20.099 | 2093.06973 | 59.9485 | 25.12655 | 28.92676 | 2095.6688 | 53394.06174 | 69.94508 | 45.29422 | 79.84992 | 119.79644 | 28.99251 | 30.95879 | 29.85859 |  | 1690.5 | 9 | 29.01961 | 79 | 33 | 75.68627 | 78 | 36.86275 | 0.055 | 1.25
|  | 492 | 17 | 12 | 5 | 12 | 14.72687 | 11.32147 | 98.68028 | 8.21824 | 2.0978 | 2.55259 | 2.27191 | 49.26549 | 51.5374 | 104.63005 | 447.95156 | 3.801 | 331.58912 | 23.92409 | 0.23654 | 32.21226 | 64.39197 | 311.65342 | 51.11198 | 6.57053 | 32.93879 | 20.18633 | 2505.68297 | 59.71905 | 25.04066 | 28.94643 | 2508.75664 | 53394.06405 | 69.93408 | 45.46744 | 79.75333 | 119.93141 | 29.03599 | 30.95172 | 29.96643 |  | 2191.25 | 23 | 26.27451 | 79 | 33 | 60.39216 | 61 | 35.68627 | 0.82 | 0.46875
|  | 493 | 17 | 13 | 6 | 12 | 14.15102 | 11.32345 | 98.68381 | 10.00705 | 2.09421 | 2.5983 | 2.58867 | 49.21383 | 51.8025 | 104.81899 | 453.21931 | 4.19443 | 331.07141 | 24.12328 | 0.26452 | 32.19157 | 64.38017 | 319.8118 | 51.83988 | 7.70185 | 55.00614 | 20.25715 | 2942.15229 | 59.85113 | 24.99776 | 28.99543 | 2944.66688 | 53394.06658 | 69.72697 | 45.39549 | 79.85864 | 120.01951 | 29.10152 | 30.91953 | 30.03 |  | 2607 | 25 | 28.23529 | 79 | 32 | 62.7451 | 62 | 36.47059 | 0.465 | 0.78125
|  | 494 | 17 | 14 | 7 | 12 | 14.24918 | 11.31851 | 98.68246 | 12.54985 | 2.09397 | 3.44918 | 2.74515 | 49.12076 | 51.86591 | 104.9796 | 460.26372 | 4.92909 | 331.53411 | 23.96831 | 0.20578 | 32.14714 | 64.3811 | 328.99572 | 52.47741 | 8.81911 | 35.51469 | 20.19525 | 3369.33021 | 59.7927 | 24.99498 | 29.01189 | 3372.12801 | 53394.06957 | 69.9968 | 45.36905 | 79.75937 | 119.7276 | 29.01768 | 31.0286 | 29.92 |  | 3038.25 | 28 | 29.41176 | 79 | 32 | 61.56863 | 62 | 37.2549 | 0.855 | 1.76563
|  | 495 | 17 | 15 | 8 | 12 | 14.21445 | 11.33136 | 98.68308 | 11.99742 | 2.09327 | 2.99873 | 2.9791 | 49.13696 | 52.11606 | 105.20402 | 469.01843 | 5.65322 | 332.10426 | 23.99405 | 0.06997 | 32.09572 | 69.84356 | 335.72862 | 53.07981 | 9.94799 | 27.52923 | 20.07956 | 3801.89856 | 59.85199 | 24.98656 | 28.95104 | 3804.73204 | 53394.07299 | 69.62856 | 45.33285 | 80.06366 | 119.53231 | 28.98074 | 31.04383 | 29.84974 |  | 3468.75 | 28.5 | 30.98039 | 79 | 32 | 64.70588 | 65 | 38.43137 | 0.82 | 1.45313
|  | 496 | 17 | 16 | 1 | 2 | 14.15129 | 11.34818 | 98.68915 | 12.71888 | 2.09765 | 3.35208 | 3.23936 | 49.09874 | 52.3381 | 105.41783 | 479.71547 | 6.55681 | 330.93528 | 23.89003 | 0.00589 | 31.96991 | 66.78096 | 341.28823 | 53.40898 | 11.05892 | 29.2767 | 20.15584 | 4217.63308 | 60.03348 | 25.03891 | 28.95391 | 4220.09481 | 53394.07696 | 69.62843 | 45.29896 | 80.10491 | 119.94396 | 28.93269 | 31.07601 | 29.80326 |  | 3906.25 | 28.5 | 32.54902 | 79 | 32 | 67.84314 | 67 | 39.21569 | 0.76 | 1.0625
|  | 497 | 17 | 17 | 2 | 2 | 14.26857 | 11.3373 | 98.68441 | 10.08636 | 2.09672 | 4.50796 | 3.54494 | 49.00065 | 52.64508 | 104.03574 | 489.24699 | 7.00583 | 332.96398 | 23.90894 | 0.20665 | 31.91236 | 39.71472 | 343.95955 | 53.72555 | 11.32122 | 23.37001 | 20.2293 | 4319.59843 | 60.52483 | 25.02771 | 28.86388 | 4320.25109 | 53394.08128 | 70.11455 | 45.26223 | 79.86543 | 120.31056 | 28.82183 | 31.14983 | 29.84575 |  | 4289.75 | 31.5 | 29.01961 | 79 | 32 | 55.29412 | 53 | 36.86275 | 0.915 | 0.59375
|  | 498 | 17 | 18 | 3 | 2 | 14.59697 | 11.33829 | 98.6846 | 8.23921 | 2.09764 | 4.28497 | 3.76109 | 49.1045 | 52.86558 | 104.07029 | 495.11123 | 5.52831 | 332.95007 | 24.12818 | 0.30875 | 31.89423 | 41.62261 | 343.12155 | 54.12397 | 11.31543 | 22.67861 | 20.2102 | 4315.48775 | 60.90463 | 25.03875 | 28.96408 | 4316.14089 | 53394.08474 | 69.9829 | 45.30588 | 80.00356 | 120.44572 | 28.88557 | 30.96124 | 29.95656 |  | 4325 | 36 | 27.05882 | 79 | 32 | 42.35294 | 43 | 35.68627 | 0.7 | 1.96875
|  | 499 | 17 | 19 | 4 | 2 | 14.3624 | 11.34125 | 98.68697 | 7.25093 | 2.09339 | 4.13295 | 3.73281 | 49.00859 | 52.7414 | 104.10873 | 500.45371 | 4.59029 | 333.48211 | 23.89809 | 0.28671 | 31.87383 | 40.68109 | 341.33676 | 54.24004 | 11.29052 | 23.84978 | 20.1808 | 4314.72947 | 61.1416 | 24.98803 | 28.90539 | 4316.07697 | 53394.08758 | 70.00255 | 45.28468 | 79.96512 | 120.07713 | 28.8138 | 30.98868 | 29.85013 |  | 4319.5 | 36 | 27.05882 | 79 | 32 | 42.35294 | 43 | 35.68627 | 0.135 | 0.59375
|  | 500 | 17 | 20 | 5 | 2 | 14.37502 | 11.31257 | 98.68065 | 6.73358 | 2.09411 | 3.64402 | 3.82239 | 49.03903 | 52.80844 | 104.13863 | 505.34351 | 4.37571 | 333.31625 | 23.95806 | 0.24984 | 31.87971 | 40.7018 | 340.78824 | 54.55674 | 11.29468 | 26.9402 | 20.32661 | 4314.83024 | 61.44248 | 24.99663 | 28.92918 | 4316.29998 | 53394.09027 | 70.02806 | 45.3262 | 79.96229 | 120.21634 | 28.81957 | 30.87127 | 29.90189 |  | 4325 | 36.5 | 27.05882 | 79 | 32 | 42.35294 | 43 | 35.68627 | 0.855 | 0.125
|  | 501 | 17 | 21 | 6 | 2 | 14.643 | 11.32246 | 98.68177 | 6.31021 | 2.09348 | 2.68424 | 3.95393 | 48.97866 | 52.93259 | 104.35752 | 509.55043 | 4.34249 | 331.78593 | 23.97692 | 0.2443 | 31.88759 | 38.98292 | 340.5797 | 54.72726 | 11.26914 | 27.80475 | 20.25439 | 4306.36892 | 61.61436 | 24.98911 | 28.95135 | 4306.30964 | 53394.09293 | 70.05775 | 45.31129 | 79.78105 | 120.27062 | 28.82872 | 30.85952 | 29.95277 |  | 4314.75 | 36.5 | 27.05882 | 79 | 32 | 42.35294 | 42 | 35.68627 | 0.155 | 0.51563
|  | 502 | 17 | 22 | 7 | 2 | 14.3625 | 11.32147 | 98.69055 | 6.12448 | 2.09339 | 3.61295 | 3.84972 | 49.01634 | 52.86605 | 104.51475 | 513.66354 | 4.28285 | 331.88239 | 24.12194 | 0.23663 | 31.85979 | 44.27859 | 340.10171 | 54.82688 | 11.27816 | 21.88697 | 20.26717 | 4310.00096 | 61.80994 | 24.98805 | 28.98789 | 4311.03776 | 53394.09556 | 70.12156 | 45.34258 | 79.82578 | 120.44606 | 28.78086 | 30.78277 | 29.83561 |  | 4310 | 36.5 | 27.05882 | 79 | 32 | 40.78431 | 42 | 35.68627 | 0.25 | 0.59375
|  | 503 | 17 | 23 | 1 | 21 | 14.22803 | 11.33235 | 98.68498 | 5.78902 | 2.09407 | 2.39871 | 3.89291 | 49.04307 | 52.93598 | 104.28786 | 517.70267 | 4.3768 | 332.29949 | 23.99331 | 0.23473 | 31.83237 | 43.02142 | 339.31212 | 54.97161 | 11.26502 | 30.95104 | 20.22954 | 4303.59718 | 61.97891 | 24.99606 | 28.9703 | 4303.70445 | 53394.09824 | 69.98072 | 45.2786 | 79.76574 | 120.18526 | 28.77735 | 30.7589 | 29.92775 |  | 4319.5 | 36.5 | 26.66667 | 79 | 32 | 41.96078 | 41 | 35.68627 | 0.855 | 0.125
|  | 504 | 17 | 24 | 2 | 21 | 14.25661 | 11.32345 | 98.68328 | 6.86675 | 2.09238 | 3.09209 | 3.98145 | 49.08082 | 52.8966 | 101.1444 | 520.08816 | 4.13909 | 334.01499 | 23.89968 | 0.41727 | 31.78297 | 17.69652 | 337.38388 | 55.04854 | 10.56265 | 32.41467 | 20.16061 | 4038.52643 | 62.13568 | 24.9759 | 28.95711 | 4038.87299 | 53394.10082 | 69.81397 | 45.38933 | 79.93656 | 119.76399 | 28.76445 | 30.68668 | 29.87177 |  | 4295.25 | 40 | 23.92157 | 79 | 32 | 33.33333 | 31 | 32.94118 | 0.855 | 1.96875
|  | 505 | 17 | 25 | 3 | 21 | 14.52302 | 11.33334 | 98.68504 | 6.00925 | 2.08848 | 2.14811 | 3.84312 | 49.08517 | 52.92828 | 101.82269 | 517.42024 | 2.64741 | 333.48148 | 24.0076 | 0.56253 | 31.77809 | 15.40273 | 331.9564 | 55.16389 | 9.45907 | 23.29301 | 20.22716 | 3623.32976 | 62.14908 | 24.92942 | 28.9684 | 3621.52011 | 53394.10253 | 70.09124 | 45.23538 | 79.8762 | 120.44457 | 28.79682 | 30.69993 | 29.93265 |  | 3963.25 | 32.5 | 20.39216 | 79 | 32 | 18.43137 | 18 | 29.01961 | 0.76 | 1.96875
|  | 506 | 17 | 26 | 4 | 21 | 16.1274 | 11.32543 | 98.68493 | 6.91758 | 2.09095 | 0.92282 | 3.52573 | 49.06794 | 52.59367 | 100.65905 | 510.88013 | 1.42699 | 334.76511 | 23.85659 | 0.54124 | 31.74373 | 13.34018 | 325.99199 | 55.12888 | 8.31087 | 79.26015 | 20.25259 | 3179.75193 | 62.08217 | 24.95885 | 28.94549 | 3175.49665 | 53394.10346 | 70.02109 | 45.18752 | 79.77477 | 120.25612 | 28.73706 | 30.61906 | 29.77903 |  | 3534.25 | 30.5 | 18.03922 | 79 | 32 | 14.5098 | 14 | 26.66667 | 0.72 | 0.04688
|  | 507 | 17 | 27 | 5 | 21 | 21.00078 | 11.33235 | 98.6832 | 7.09538 | 2.07173 | 2.68099 | 3.28718 | 49.15594 | 52.44312 | 101.23169 | 502.58337 | 0.54339 | 333.32831 | 24.01563 | 0.18179 | 31.84681 | 12.05345 | 316.47827 | 55.26465 | 7.05931 | 104.51772 | 20.35706 | 2725.96321 | 62.22921 | 24.72941 | 29.04087 | 2723.85088 | 53394.10383 | 70.08831 | 45.28916 | 79.87503 | 119.49523 | 28.83738 | 30.56206 | 29.8223 |  | 3081.25 | 28 | 16.86275 | 79 | 32 | 12.94118 | 13 | 25.4902 | 0 | 0
|  | 508 | 17 | 28 | 6 | 21 | 21.00549 | 11.32345 | 98.68599 | 2.97863 | 2.08089 | 0.85479 | 2.88528 | 49.20305 | 52.08833 | 100.30759 | 493.43038 | 0.07704 | 335.20403 | 23.88572 | 0.01921 | 31.78729 | 13.16542 | 306.33829 | 55.11218 | 5.91486 | 20.16933 | 20.21137 | 2273.97066 | 62.07831 | 24.8388 | 29.00053 | 2275.46657 | 53394.10389 | 69.60059 | 45.26856 | 79.89687 | 120.25116 | 28.93508 | 30.57114 | 29.82209 |  | 2627.25 | 24 | 16.07843 | 79 | 32 | 12.15686 | 12 | 23.92157 | 0 | 0
|  | 509 | 17 | 29 | 7 | 21 | 21.00064 | 11.34125 | 98.68445 | 0.53672 | 2.08327 | 0.8743 | 2.56891 | 49.32815 | 51.89116 | 100.99233 | 485.04024 | 0.03184 | 336.35057 | 23.98656 | 0.05899 | 31.82829 | 13.63103 | 278.31799 | 55.17867 | 4.86012 | 20.13429 | 20.2616 | 1866.34163 | 61.85508 | 24.8672 | 29.03359 | 1864.3802 | 53394.1039 | 70.04156 | 45.31217 | 79.93976 | 120.0633 | 29.01166 | 30.58242 | 29.8686 |  | 2193.75 | 19.5 | 16.47059 | 79 | 32 | 12.15686 | 12 | 22.35294 | 0 | 0
|  | 510 | 17 | 30 | 8 | 21 | 13.72105 | 11.31554 | 98.68821 | 2.4766 | 2.08498 | 2.78637 | 2.44227 | 49.37969 | 51.82196 | 101.66177 | 477.73543 | 0.36648 | 333.85018 | 24.00183 | 0.11565 | 31.96598 | 14.79599 | 226.76902 | 55.06644 | 3.86929 | 20.16261 | 20.19896 | 1484.63693 | 61.65852 | 24.88758 | 28.95162 | 1484.10366 | 53394.10411 | 69.79294 | 45.23087 | 79.84584 | 120.02796 | 29.01769 | 30.63085 | 29.86978 |  | 1785 | 14.5 | 16.47059 | 79 | 33 | 14.90196 | 15 | 20.78431 | 0.8 | 1.84375
|  | 511 | 18 | 1 | 1 | 1 | 13.93673 | 11.33334 | 98.68385 | 4.03797 | 2.08837 | 1.79114 | 2.17209 | 49.3921 | 51.56419 | 102.01329 | 470.03998 | 0.45716 | 333.71458 | 23.87234 | 0.33179 | 31.84022 | 20.139 | 173.93189 | 54.92761 | 2.88872 | 20.0712 | 20.14024 | 1106.59134 | 61.55877 | 24.92813 | 28.90413 | 1106.94653 | 53394.10439 | 70.06497 | 45.17724 | 79.88899 | 120.28993 | 28.99382 | 30.6248 | 29.78959 |  | 1399 | 17.5 | 16.47059 | 79 | 33 | 16.07843 | 16 | 20.78431 | 0.855 | 1.60938
|  | 512 | 18 | 2 | 2 | 1 | 14.68125 | 11.33927 | 98.68559 | 7.03007 | 2.07923 | 2.504 | 2.1177 | 49.48974 | 51.54185 | 101.47332 | 463.67554 | 0.41572 | 334.76232 | 24.01851 | 0.41528 | 31.98556 | 25.394 | 131.70812 | 54.88368 | 2.02219 | 20.15803 | 20.21217 | 778.05219 | 61.5932 | 24.81901 | 28.93498 | 775.25094 | 53394.10464 | 69.82235 | 45.31539 | 79.89984 | 120.17979 | 29.06681 | 30.66437 | 29.9238 |  | 1042 | 13 | 16.47059 | 79 | 33 | 19.21569 | 19 | 21.56863 | 0.74 | 1.45313
|  | 513 | 18 | 3 | 3 | 1 | 15.93616 | 11.33037 | 98.68739 | 8.07925 | 2.12273 | 2.76931 | 1.99 | 49.48087 | 51.50983 | 103.30354 | 458.80894 | 0.40419 | 332.37756 | 23.91613 | 0.29579 | 32.01033 | 47.49782 | 123.39233 | 54.70284 | 2.13617 | 20.08319 | 20.15133 | 805.06795 | 61.44942 | 25.33817 | 28.99505 | 804.13671 | 53394.10489 | 69.90302 | 45.23259 | 79.90306 | 120.3224 | 29.0522 | 30.56296 | 29.89176 |  | 740.5 | 10.5 | 19.21569 | 79 | 33 | 31.76471 | 34 | 28.23529 | 0.8 | 1.21875
|  | 514 | 18 | 4 | 4 | 1 | 15.45109 | 11.3462 | 98.68199 | 8.01894 | 2.0875 | 3.37413 | 1.90671 | 49.54248 | 51.4492 | 101.80119 | 455.07268 | 0.72694 | 333.27977 | 24.10462 | 0.31707 | 32.09994 | 29.34711 | 131.04606 | 54.53681 | 2.08759 | 20.09323 | 20.15186 | 800.03713 | 61.15297 | 24.91766 | 29.09553 | 803.33271 | 53394.10532 | 69.86633 | 45.29604 | 79.8386 | 120.24047 | 29.07485 | 30.56297 | 29.92336 |  | 829.5 | 13.5 | 17.64706 | 79 | 33 | 42.35294 | 41 | 26.27451 | 0.035 | 1.76563
|  | 515 | 18 | 5 | 5 | 1 | 14.42879 | 11.31356 | 98.68506 | 8.30856 | 2.08821 | 1.82182 | 1.82963 | 49.4818 | 51.30356 | 102.48138 | 451.52633 | 0.74387 | 333.13652 | 23.95549 | 0.29864 | 32.08457 | 43.76239 | 127.46081 | 54.33186 | 2.06312 | 20.01644 | 20.07433 | 790.38928 | 60.83587 | 24.92617 | 28.9895 | 799.96187 | 53394.10578 | 69.86513 | 45.30453 | 79.90597 | 120.11961 | 29.07907 | 30.70041 | 29.91791 |  | 782 | 17.5 | 18.43137 | 79 | 33 | 32.54902 | 32 | 27.05882 | 0.875 | 1.60938
|  | 516 | 18 | 6 | 6 | 1 | 15.2138 | 11.31949 | 98.68502 | 8.23233 | 2.09662 | 1.86406 | 1.79641 | 49.54389 | 51.35001 | 102.3283 | 448.29149 | 0.73808 | 333.3721 | 23.9559 | 0.26508 | 32.05202 | 32.11288 | 131.36019 | 53.97752 | 2.1064 | 20.02757 | 20.10222 | 803.73215 | 60.65162 | 25.02658 | 29.04246 | 807.16307 | 53394.10623 | 69.9627 | 45.35788 | 79.90482 | 120.11439 | 29.10948 | 30.72194 | 29.90037 |  | 800.75 | 12.5 | 18.03922 | 79 | 33 | 41.56863 | 40 | 27.05882 | 0.055 | 0
|  | 517 | 18 | 7 | 7 | 1 | 14.11849 | 11.31949 | 98.68204 | 8.40769 | 2.09741 | 3.38009 | 1.74037 | 49.47147 | 51.21184 | 102.01937 | 445.28806 | 0.72939 | 333.46278 | 23.82481 | 0.2164 | 32.03667 | 39.91711 | 127.79865 | 53.45217 | 2.05531 | 19.93117 | 19.98554 | 783.93953 | 60.53107 | 25.03602 | 28.95128 | 797.45399 | 53394.10668 | 69.86432 | 45.22233 | 79.8815 | 120.06692 | 29.03508 | 30.81573 | 29.84093 |  | 795.25 | 17 | 18.03922 | 79 | 33 | 32.94118 | 33 | 26.66667 | 0.875 | 1.84375
|  | 518 | 18 | 8 | 1 | 12 | 15.29113 | 11.31752 | 98.6852 | 8.43249 | 2.09092 | 3.76881 | 1.80303 | 49.45566 | 51.25869 | 102.37099 | 442.31567 | 0.77503 | 332.46289 | 23.9607 | 0.19683 | 32.10926 | 33.2692 | 130.16269 | 53.01652 | 2.1197 | 19.9392 | 19.97163 | 811.00819 | 60.54244 | 24.95857 | 29.02374 | 812.10924 | 53394.10715 | 69.90706 | 45.29148 | 79.88432 | 119.80885 | 29.09742 | 30.70956 | 29.91777 |  | 796 | 13 | 18.43137 | 79 | 33 | 42.35294 | 41 | 27.45098 | 0.72 | 1.60938
|  | 519 | 18 | 9 | 2 | 12 | 16.12706 | 11.32938 | 98.68439 | 7.74978 | 2.12252 | 2.67878 | 1.7861 | 49.3985 | 51.1846 | 103.99743 | 439.64485 | 0.85469 | 332.66383 | 24.01207 | 0.13238 | 32.23171 | 87.28391 | 133.63647 | 52.61358 | 2.63219 | 19.88262 | 20.04899 | 992.09996 | 60.34277 | 25.33575 | 29.09702 | 991.34094 | 53394.10766 | 69.95778 | 45.25259 | 79.85839 | 120.00382 | 29.03876 | 30.73518 | 29.93736 |  | 803 | 16.5 | 19.60784 | 79 | 33 | 36.47059 | 37 | 28.62745 | 0.585 | 1.92188
|  | 520 | 18 | 10 | 3 | 12 | 16.42945 | 11.33037 | 98.68313 | 7.55185 | 2.11489 | 3.75807 | 1.67492 | 49.38828 | 51.06319 | 104.76828 | 440.39526 | 1.60452 | 330.67597 | 23.92603 | 0.02556 | 32.12164 | 85.26597 | 170.86349 | 51.88105 | 3.78794 | 19.83119 | 19.94419 | 1432.86385 | 60.33964 | 25.24464 | 28.99273 | 1425.12825 | 53394.1086 | 69.79816 | 45.23695 | 79.84499 | 120.373 | 29.0564 | 30.79042 | 29.8184 |  | 1093.75 | -6.5 | 27.05882 | 79 | 33 | 84.70588 | 87 | 36.07843 | 0.035 | 0.07813
|  | 521 | 18 | 11 | 4 | 12 | 14.00505 | 11.33532 | 98.68169 | 9.05975 | 2.10769 | 3.04886 | 1.97977 | 49.34303 | 51.34424 | 104.22517 | 445.39495 | 2.77479 | 330.71849 | 23.92297 | -0.02569 | 32.15535 | 69.39203 | 267.83405 | 51.32367 | 5.60258 | 20.56229 | 19.97413 | 2138.99325 | 60.20859 | 25.15821 | 29.0459 | 2141.59838 | 53394.11021 | 69.83432 | 45.30532 | 79.9793 | 120.04765 | 29.05534 | 30.89885 | 29.88765 |  | 1560.75 | 3.5 | 29.80392 | 79 | 33 | 84.70588 | 86 | 37.64706 | 0.035 | 0.625
|  | 522 | 18 | 12 | 5 | 12 | 15.04382 | 11.32642 | 98.68632 | 8.33585 | 2.09182 | 5.1105 | 2.35078 | 49.17685 | 51.56596 | 104.81516 | 450.41573 | 3.86955 | 331.4355 | 23.86639 | 0.23883 | 32.13159 | 58.06543 | 312.28027 | 51.03765 | 6.60955 | 26.73664 | 19.81062 | 2536.88184 | 59.67124 | 24.98904 | 28.7881 | 2540.79947 | 53394.11255 | 69.97878 | 45.17285 | 79.81525 | 119.35763 | 28.93927 | 30.99411 | 29.77678 |  | 2239.75 | 23.5 | 26.27451 | 79 | 33 | 60 | 59 | 35.29412 | 0.875 | 0.15625
|  | 523 | 18 | 13 | 6 | 12 | 14.21948 | 11.34719 | 98.68098 | 10.50818 | 2.0958 | 3.64186 | 2.48247 | 49.18829 | 51.67075 | 104.43386 | 455.66536 | 4.26151 | 332.82303 | 23.9508 | 0.28173 | 32.10975 | 61.07607 | 320.40878 | 51.70067 | 7.72541 | 60.7388 | 19.82026 | 2956.54062 | 59.84346 | 25.01727 | 28.92275 | 2959.41162 | 53394.11512 | 69.87736 | 45.10636 | 79.80928 | 119.65113 | 28.92621 | 31.03587 | 29.82684 |  | 2635 | 25 | 28.62745 | 79 | 32 | 63.92157 | 64 | 36.86275 | 0.8 | 0.78125
|  | 524 | 18 | 14 | 7 | 12 | 14.80913 | 11.3462 | 98.68468 | 12.61399 | 2.10499 | 5.56897 | 2.82154 | 49.10711 | 51.92865 | 104.4854 | 462.48002 | 4.90854 | 332.22845 | 23.89966 | 0.2157 | 32.02799 | 60.58939 | 329.38349 | 52.4176 | 8.86674 | 30.23018 | 19.73482 | 3369.79689 | 59.87012 | 25.12648 | 28.87604 | 3373.15787 | 53394.11809 | 69.87839 | 45.23234 | 79.83724 | 119.92246 | 28.97193 | 31.0873 | 29.84112 |  | 3038.25 | 28 | 29.41176 | 79 | 32 | 62.7451 | 64 | 37.64706 | 0.72 | 1.76563
|  | 525 | 18 | 15 | 8 | 12 | 14.75911 | 11.33037 | 98.68652 | 12.07764 | 2.10436 | 3.44255 | 3.01127 | 49.13856 | 52.21404 | 105.17839 | 471.47195 | 5.67616 | 331.19552 | 23.91587 | 0.06711 | 31.99503 | 68.46107 | 336.23999 | 53.02235 | 9.98739 | 25.26088 | 19.7385 | 3805.30765 | 59.9693 | 25.05181 | 28.90997 | 3808.44948 | 53394.12151 | 70.48623 | 45.24423 | 79.89799 | 119.13412 | 28.9789 | 31.07294 | 29.89648 |  | 3471.75 | 28.5 | 31.37255 | 79 | 32 | 64.31373 | 66 | 38.82353 | 0.875 | 1.60938
|  | 526 | 18 | 16 | 1 | 2 | 14.55251 | 11.34026 | 98.68406 | 12.60885 | 2.09666 | 3.2982 | 3.28746 | 49.16136 | 52.44881 | 105.23544 | 481.59005 | 6.51452 | 329.32588 | 23.95245 | 0.00669 | 31.97037 | 67.01956 | 341.35921 | 53.54585 | 11.0367 | 24.8316 | 19.72409 | 4218.97391 | 60.2534 | 25.02612 | 29.00042 | 4221.22765 | 53394.12545 | 69.84906 | 45.2416 | 80.17951 | 119.61086 | 28.99635 | 31.08164 | 29.90148 |  | 3897.5 | 28.5 | 32.54902 | 79 | 32 | 67.05882 | 69 | 39.60784 | 0.875 | 1.21875
|  | 527 | 18 | 17 | 2 | 2 | 14.62989 | 11.33235 | 98.6865 | 10.33337 | 2.08991 | 2.87951 | 3.55483 | 49.05023 | 52.59565 | 104.08011 | 491.37968 | 6.94145 | 332.84469 | 23.88452 | 0.196 | 31.8978 | 42.64101 | 344.48429 | 53.78516 | 11.32444 | 40.56284 | 19.70671 | 4334.82377 | 60.72346 | 24.95896 | 28.9489 | 4335.29911 | 53394.12973 | 70.06568 | 45.23146 | 79.96687 | 120.32431 | 28.89388 | 31.06095 | 29.88004 |  | 4295.25 | 30.5 | 29.80392 | 79 | 32 | 57.64706 | 57 | 37.64706 | 0.855 | 0.4375
|  | 528 | 18 | 18 | 3 | 2 | 14.70021 | 11.33532 | 98.68374 | 8.22065 | 2.08995 | 3.89828 | 3.67333 | 49.09167 | 52.74831 | 104.07607 | 497.45386 | 5.55977 | 332.36092 | 23.97735 | 0.31757 | 31.8993 | 40.44852 | 342.64694 | 54.15326 | 11.30299 | 33.81866 | 19.68412 | 4326.14265 | 61.00898 | 24.9448 | 28.9548 | 4326.05311 | 53394.13323 | 70.08454 | 45.17585 | 79.95458 | 119.71092 | 28.88659 | 31.01719 | 29.8909 |  | 4339.75 | 36 | 27.05882 | 79 | 32 | 42.7451 | 43 | 36.07843 | 0.195 | 0.51563
|  | 529 | 18 | 19 | 4 | 2 | 14.2967 | 11.34917 | 98.68586 | 7.21066 | 2.09581 | 3.35366 | 3.78144 | 49.13437 | 52.91581 | 104.17379 | 502.36168 | 4.57739 | 330.65712 | 24.08647 | 0.29986 | 31.89547 | 43.61107 | 341.88215 | 54.40734 | 11.31773 | 20.76378 | 19.75516 | 4320.4877 | 61.31187 | 25.01706 | 28.98563 | 4322.58284 | 53394.13607 | 70.04222 | 45.22904 | 79.92672 | 119.64804 | 28.94305 | 31.02021 | 29.99355 |  | 4325 | 37 | 26.66667 | 79 | 32 | 40.78431 | 41 | 35.68627 | 0.585 | 0.67188
|  | 530 | 18 | 20 | 5 | 2 | 14.4883 | 11.3373 | 98.68359 | 6.73302 | 2.09771 | 1.4157 | 3.82861 | 49.03169 | 52.89334 | 104.13716 | 507.16271 | 4.45247 | 332.40832 | 23.89903 | 0.24461 | 31.80657 | 41.24261 | 340.38105 | 54.57951 | 11.33722 | 27.38859 | 19.66922 | 4323.08939 | 61.48741 | 24.98021 | 28.99826 | 4324.46428 | 53394.13879 | 70.01454 | 45.20475 | 79.9684 | 120.04116 | 28.84263 | 30.94687 | 29.89421 |  | 4325 | 36 | 27.45098 | 79 | 32 | 43.92157 | 43 | 36.07843 | 0.78 | 0.04688
|  | 531 | 18 | 21 | 6 | 2 | 14.90609 | 11.3373 | 98.68535 | 6.16401 | 2.09657 | 1.51767 | 3.80959 | 49.14427 | 52.9684 | 104.25221 | 511.48774 | 4.40556 | 331.26827 | 24.05518 | 0.24285 | 31.88574 | 42.19382 | 340.64757 | 54.80259 | 11.29773 | 25.38368 | 19.67274 | 4311.30653 | 61.72571 | 25.0253 | 29.04975 | 4310.47098 | 53394.14149 | 70.04472 | 45.25037 | 79.90477 | 120.28508 | 28.9125 | 30.96652 | 29.98908 |  | 4314.75 | 36.5 | 27.05882 | 79 | 32 | 41.96078 | 42 | 35.68627 | 0.135 | 0.51563
|  | 532 | 18 | 22 | 7 | 2 | 14.22539 | 11.32345 | 98.68644 | 5.98044 | 2.09581 | 2.08185 | 3.80436 | 49.08041 | 52.88477 | 104.10252 | 515.58393 | 4.29177 | 330.19025 | 23.90491 | 0.23944 | 31.797 | 41.40437 | 340.18118 | 54.90631 | 11.29935 | 30.54594 | 19.51658 | 4313.11278 | 61.88306 | 24.99718 | 28.98712 | 4313.69409 | 53394.14412 | 69.93592 | 45.14891 | 79.95324 | 119.33549 | 28.84663 | 30.88874 | 29.8641 |  | 4314.75 | 36 | 27.05882 | 79 | 32 | 42.7451 | 43 | 36.07843 | 0.33 | 0.67188
|  | 533 | 18 | 23 | 1 | 21 | 14.67155 | 11.31554 | 98.68597 | 5.66655 | 2.09762 | 3.99203 | 3.9629 | 49.09574 | 53.05864 | 104.56323 | 519.37306 | 4.27407 | 334.9945 | 23.99949 | 0.24391 | 31.86795 | 43.07923 | 339.62536 | 55.08826 | 11.29194 | 39.20372 | 19.6254 | 4306.57864 | 61.92134 | 25.03845 | 29.03776 | 4308.11864 | 53394.14674 | 70.07418 | 45.129 | 79.89291 | 119.81997 | 28.86473 | 30.67749 | 29.86838 |  | 4314.75 | 36.5 | 26.66667 | 79 | 32 | 41.56863 | 42 | 35.68627 | 0.74 | 1.96875
|  | 534 | 18 | 24 | 2 | 21 | 14.1393 | 11.33334 | 98.68266 | 6.68171 | 2.08273 | 4.22127 | 3.93256 | 49.07094 | 52.93153 | 101.1287 | 521.94985 | 4.17461 | 333.52417 | 23.91586 | 0.40627 | 31.73114 | 17.51243 | 338.71323 | 55.03538 | 10.63821 | 30.09406 | 19.50084 | 4077.02528 | 62.10423 | 24.96741 | 28.88693 | 4080.18099 | 53394.14933 | 70.61771 | 45.16689 | 79.77025 | 120.10301 | 28.76365 | 30.7261 | 29.79977 |  | 4310 | 37.5 | 25.09804 | 79 | 32 | 41.17647 | 37 | 34.11765 | 0.525 | 0.67188
|  | 535 | 18 | 25 | 3 | 21 | 14.15584 | 11.32345 | 98.68644 | 5.8541 | 2.0882 | 3.52247 | 3.91268 | 49.07219 | 52.98486 | 101.43637 | 518.85258 | 2.71594 | 335.97678 | 23.92756 | 0.56523 | 31.79415 | 13.67495 | 332.42292 | 55.18585 | 9.56883 | 40.66096 | 19.58342 | 3657.43515 | 62.13355 | 24.92522 | 29.01939 | 3655.10985 | 53394.1511 | 70.14913 | 45.14921 | 79.74554 | 120.61257 | 28.80784 | 30.75303 | 29.9154 |  | 4001.5 | 32.5 | 20 | 79 | 31 | 18.03922 | 18 | 29.01961 | 0.78 | 1.96875
|  | 536 | 18 | 26 | 4 | 21 | 14.61938 | 11.32543 | 98.68047 | 6.59532 | 2.08987 | 2.17615 | 3.61429 | 49.18425 | 52.70015 | 100.37207 | 511.9536 | 1.43563 | 333.53297 | 24.03316 | 0.53215 | 31.77917 | 12.21821 | 325.90935 | 55.19568 | 8.40862 | 47.40311 | 19.50806 | 3209.65216 | 62.20093 | 24.94674 | 28.89238 | 3207.79517 | 53394.15204 | 69.77954 | 45.17745 | 80.00402 | 119.87725 | 28.93978 | 30.78992 | 29.86826 |  | 3574 | 31 | 18.03922 | 79 | 32 | 14.11765 | 14 | 26.66667 | 0.37 | 0.51563
|  | 537 | 18 | 27 | 5 | 21 | 20.996 | 11.33235 | 98.68147 | 7.27425 | 2.09235 | 0.50236 | 3.20814 | 49.23814 | 52.47861 | 101.2017 | 503.49577 | 0.56545 | 334.75289 | 23.95512 | 0.14425 | 31.83211 | 12.35131 | 316.85317 | 55.21312 | 7.23009 | 47.20002 | 19.52876 | 2755.43014 | 61.8789 | 24.9091 | 29.00064 | 2754.10175 | 53394.15244 | 70.17075 | 45.23331 | 79.86811 | 120.49553 | 28.94807 | 30.59452 | 29.86882 |  | 3119.5 | 28 | 16.86275 | 79 | 32 | 12.54902 | 13 | 25.4902 | 0 | 0
|  | 538 | 18 | 28 | 6 | 21 | 20.99911 | 11.31257 | 98.68275 | 3.23275 | 2.08689 | 1.49456 | 2.84672 | 49.35544 | 52.20216 | 100.0625 | 494.7302 | 0.08482 | 334.60159 | 24.02537 | 0.02085 | 31.83171 | 12.86658 | 307.18922 | 55.16217 | 6.04445 | 20.01749 | 19.51452 | 2308.21901 | 61.86504 | 24.91085 | 28.98827 | 2307.10242 | 53394.1525 | 70.1663 | 45.12273 | 79.96384 | 120.0379 | 28.97025 | 30.58492 | 29.84443 |  | 2666.25 | 24 | 16.07843 | 79 | 32 | 12.15686 | 12 | 23.92157 | 0 | 0
|  | 539 | 18 | 29 | 7 | 21 | 21.00011 | 11.32048 | 98.69248 | 0.62289 | 2.07844 | 1.28477 | 2.51115 | 49.3566 | 51.93492 | 100.8429 | 486.26943 | 0.02175 | 335.64747 | 23.93037 | 0.06326 | 31.84253 | 15.17992 | 282.23561 | 55.21417 | 4.9632 | 19.52198 | 19.53816 | 1901.97616 | 61.61604 | 24.9595 | 29.08154 | 1900.62698 | 53394.15251 | 70.12208 | 45.2285 | 80.15565 | 119.75333 | 29.02994 | 30.57736 | 29.88574 |  | 2228 | 20 | 16.07843 | 79 | 32 | 12.15686 | 12 | 22.35294 | 0 | 0
|  | 540 | 18 | 30 | 8 | 21 | 13.8829 | 11.32543 | 98.68396 | 2.29523 | 2.09772 | 1.87192 | 2.37783 | 49.44061 | 51.82353 | 101.60811 | 478.57545 | 0.39045 | 334.99819 | 23.97195 | 0.12754 | 31.81647 | 14.18154 | 229.87728 | 55.04672 | 3.97519 | 19.44143 | 19.48421 | 1508.47536 | 61.42797 | 25.03818 | 28.95657 | 1505.04105 | 53394.15273 | 70.06249 | 45.1648 | 79.95414 | 120.44292 | 29.06719 | 30.67882 | 29.89402 |  | 1825 | 15 | 16.47059 | 79 | 33 | 14.5098 | 15 | 21.17647 | 0.8 | 1.84375
|  | 541 | 19 | 1 | 1 | 1 | 13.70431 | 11.34026 | 98.68586 | 3.70899 | 2.08828 | 1.20932 | 2.2497 | 49.43459 | 51.68428 | 102.04373 | 471.14191 | 0.5154 | 335.43028 | 24.07533 | 0.34454 | 31.88751 | 17.33084 | 179.65933 | 54.92764 | 2.99252 | 19.48162 | 19.51524 | 1146.40709 | 61.40666 | 24.92701 | 29.02563 | 1142.88578 | 53394.15304 | 70.06578 | 45.06619 | 79.99469 | 119.81895 | 29.04204 | 30.53328 | 29.84046 |  | 1436.5 | 17.5 | 16.47059 | 79 | 33 | 15.29412 | 16 | 21.17647 | 0.875 | 1.60938
|  | 542 | 19 | 2 | 2 | 1 | 14.66271 | 11.31059 | 98.68388 | 6.53426 | 2.08412 | 1.689 | 2.08614 | 49.44311 | 51.66259 | 101.45673 | 464.76438 | 0.42169 | 334.0343 | 24.14781 | 0.41513 | 32.09158 | 21.90877 | 135.06554 | 54.89236 | 2.12655 | 19.58897 | 19.58346 | 811.02772 | 61.31464 | 24.84711 | 29.05744 | 807.41592 | 53394.15331 | 69.87314 | 45.22935 | 79.98644 | 120.30494 | 29.08992 | 30.54306 | 29.91166 |  | 1070.25 | 13.5 | 16.47059 | 79 | 33 | 19.21569 | 20 | 21.17647 | 0.74 | 1.45313
|  | 543 | 19 | 3 | 3 | 1 | 15.18198 | 11.31851 | 98.68236 | 8.07351 | 2.12094 | 2.68471 | 2.08292 | 49.48034 | 51.43511 | 103.34257 | 459.65018 | 0.43801 | 334.30699 | 23.95015 | 0.30593 | 31.94944 | 49.87844 | 118.24682 | 54.6402 | 2.05939 | 19.52816 | 19.48766 | 779.07057 | 61.15847 | 25.31635 | 28.89893 | 805.61545 | 53394.15357 | 69.91476 | 45.10427 | 79.98115 | 120.03992 | 29.01953 | 30.57748 | 29.84823 |  | 758.5 | 10 | 18.43137 | 79 | 33 | 27.05882 | 29 | 27.45098 | 0.8 | 1.21875
|  | 544 | 19 | 4 | 4 | 1 | 15.62585 | 11.3284 | 98.68262 | 7.99373 | 2.07798 | 1.94563 | 1.89311 | 49.5247 | 51.41781 | 102.27143 | 455.8016 | 0.69542 | 331.57667 | 24.0725 | 0.30814 | 32.09827 | 30.00034 | 124.95878 | 54.61205 | 2.09661 | 19.54671 | 19.58998 | 805.0648 | 61.06844 | 24.85915 | 29.05917 | 800.36174 | 53394.15398 | 69.88936 | 45.09238 | 79.96321 | 119.74594 | 29.0615 | 30.70881 | 29.92018 |  | 807.75 | 11 | 18.03922 | 79 | 33 | 46.66667 | 45 | 27.05882 | 0.035 | 1.76563
|  | 545 | 19 | 5 | 5 | 1 | 14.26159 | 11.32444 | 98.67754 | 8.30636 | 2.10078 | 1.9039 | 1.84067 | 49.46871 | 51.32613 | 102.48114 | 452.23295 | 0.713 | 331.53505 | 24.06437 | 0.29482 | 32.01052 | 44.14243 | 125.2161 | 54.26488 | 2.0499 | 19.52016 | 19.5199 | 781.69997 | 60.67806 | 25.07542 | 28.9345 | 792.10653 | 53394.15442 | 69.82975 | 45.01003 | 79.89687 | 119.71441 | 29.02466 | 30.67199 | 29.86404 |  | 785.75 | 17.5 | 17.64706 | 79 | 33 | 30.19608 | 30 | 27.05882 | 0.545 | 0
|  | 546 | 19 | 6 | 6 | 1 | 15.39498 | 11.3096 | 98.6946 | 8.31579 | 2.0958 | 2.61463 | 1.84089 | 49.57194 | 51.31275 | 102.41651 | 448.96841 | 0.71931 | 333.66589 | 24.08665 | 0.2537 | 32.04644 | 31.80112 | 129.36273 | 54.0461 | 2.11001 | 19.60722 | 19.68608 | 803.37946 | 60.49973 | 25.01853 | 29.07016 | 815.56175 | 53394.15486 | 69.96147 | 45.14543 | 79.91207 | 119.96903 | 29.06189 | 30.7012 | 29.89628 |  | 796 | 12 | 18.43137 | 79 | 33 | 41.56863 | 41 | 27.45098 | 0.135 | 0
|  | 547 | 19 | 7 | 7 | 1 | 14.06665 | 11.32444 | 98.6839 | 8.43715 | 2.09226 | 2.0632 | 1.71634 | 49.55877 | 51.27511 | 102.15217 | 445.98288 | 0.701 | 332.08853 | 24.01177 | 0.20686 | 32.062 | 40.95224 | 129.24717 | 53.51618 | 2.03465 | 19.67383 | 19.63728 | 777.44695 | 60.41533 | 25.01603 | 29.07007 | 791.30253 | 53394.15529 | 69.95818 | 45.11629 | 79.94406 | 119.90021 | 29.12877 | 30.70122 | 29.86994 |  | 796 | 16.5 | 17.64706 | 79 | 33 | 33.33333 | 34 | 26.66667 | 0.41 | 0.3125
|  | 548 | 19 | 8 | 1 | 12 | 16.09166 | 11.31949 | 98.68091 | 7.99271 | 2.12715 | 2.98657 | 1.72697 | 49.4083 | 51.13527 | 103.7972 | 440.06094 | 0.73414 | 332.73196 | 23.96722 | 0.14689 | 32.09115 | 85.99663 | 136.95391 | 52.50108 | 2.55598 | 19.60478 | 19.54384 | 961.2777 | 60.33273 | 25.39101 | 28.91872 | 961.45514 | 53394.15618 | 69.95177 | 45.03377 | 79.95449 | 119.83919 | 29.10721 | 30.73295 | 29.85798 |  | 805.25 | 16.5 | 18.43137 | 79 | 33 | 33.72549 | 35 | 27.84314 | 0.33 | 0.39063
|  | 549 | 19 | 9 | 2 | 12 | 16.58798 | 11.30565 | 98.68707 | 7.51903 | 2.12995 | 3.95854 | 1.77319 | 49.40113 | 51.17431 | 104.90103 | 440.45504 | 1.53915 | 329.27883 | 24.01328 | 0.02961 | 32.19258 | 85.06717 | 169.58937 | 51.87234 | 3.69733 | 19.6827 | 19.58872 | 1398.38311 | 60.32709 | 25.42515 | 29.04733 | 1395.6686 | 53394.15705 | 69.89425 | 45.10922 | 79.91688 | 119.94515 | 29.05905 | 30.84104 | 29.86086 |  | 1066.25 | -7 | 26.66667 | 79 | 33 | 83.92157 | 86 | 35.68627 | 0.035 | 0.07813
|  | 550 | 19 | 10 | 3 | 12 | 14.09601 | 11.31059 | 98.68698 | 8.85232 | 2.11849 | 2.34913 | 2.02985 | 49.28069 | 51.39304 | 104.51563 | 444.93643 | 2.84262 | 330.73715 | 24.10722 | -0.01059 | 32.21218 | 74.73766 | 257.35427 | 51.14678 | 5.42604 | 19.7266 | 19.61519 | 2060.86381 | 60.16342 | 25.28736 | 28.90318 | 2065.61964 | 53394.15871 | 70.07081 | 45.07552 | 79.8186 | 119.93226 | 29.05076 | 30.81688 | 29.88112 |  | 1522.5 | 2.5 | 30.19608 | 79 | 33 | 85.09804 | 84 | 38.03922 | 0.015 | 0.625
|  | 551 | 19 | 11 | 4 | 12 | 15.36697 | 11.31356 | 98.68445 | 8.38269 | 2.11492 | 5.44899 | 2.32808 | 49.27263 | 51.55142 | 104.57098 | 449.84311 | 3.98433 | 332.76878 | 23.99301 | 0.23807 | 32.13367 | 57.76198 | 311.91243 | 50.95276 | 6.51513 | 19.74394 | 19.66498 | 2473.2434 | 59.7736 | 25.1118 | 28.84973 | 2475.56677 | 53394.16112 | 69.64231 | 45.05367 | 79.86791 | 120.45884 | 28.96925 | 30.84901 | 29.85052 |  | 2178.75 | 23 | 25.88235 | 79 | 33 | 62.7451 | 61 | 35.29412 | 0.895 | 0.23438
|  | 552 | 19 | 12 | 5 | 12 | 14.10923 | 11.32642 | 98.68869 | 9.99594 | 2.10835 | 4.33867 | 2.53454 | 49.23114 | 51.76569 | 104.46065 | 454.90898 | 4.23739 | 333.37952 | 24.04037 | 0.28481 | 32.18402 | 58.98694 | 320.66058 | 51.65493 | 7.63678 | 45.00283 | 19.69995 | 2905.86088 | 59.86838 | 25.16577 | 28.933 | 2908.25958 | 53394.16368 | 69.62081 | 45.10968 | 80.0081 | 119.90414 | 29.03255 | 30.95811 | 29.94099 |  | 2569.5 | 24.5 | 28.23529 | 79 | 32 | 63.13725 | 63 | 36.86275 | 0.135 | 0.78125
|  | 553 | 19 | 13 | 6 | 12 | 14.74952 | 11.34125 | 98.68417 | 12.71254 | 2.09331 | 2.27934 | 2.72205 | 49.24455 | 51.92751 | 105.00123 | 461.90802 | 4.92912 | 331.13631 | 23.99162 | 0.16596 | 32.149 | 66.51259 | 329.00543 | 52.45405 | 8.69874 | 44.69796 | 19.7777 | 3333.1805 | 59.97339 | 24.9452 | 29.03042 | 3336.53963 | 53394.16666 | 70.00298 | 45.09783 | 79.76207 | 119.10803 | 29.00894 | 30.98976 | 29.93634 |  | 2996.75 | 27.5 | 29.41176 | 79 | 32 | 62.7451 | 63 | 37.64706 | 0.82 | 1.84375
|  | 554 | 19 | 14 | 7 | 12 | 14.26347 | 11.3284 | 98.6799 | 12.06526 | 2.09593 | 4.78386 | 3.02852 | 49.18551 | 52.18481 | 105.37343 | 470.44301 | 5.63817 | 330.56981 | 24.04808 | 0.08759 | 32.06974 | 64.43968 | 335.58725 | 52.96907 | 9.82863 | 31.88153 | 19.76591 | 3760.3578 | 59.91448 | 25.01789 | 28.9055 | 3763.39278 | 53394.17007 | 70.14564 | 45.10006 | 79.92112 | 118.49569 | 29.00549 | 31.04042 | 29.91586 |  | 3421 | 28.5 | 30.58824 | 79 | 32 | 63.52941 | 64 | 38.43137 | 0.895 | 1.53125
|  | 555 | 19 | 15 | 8 | 12 | 14.66274 | 11.32444 | 98.68582 | 12.68308 | 2.09363 | 3.47687 | 3.28307 | 49.1196 | 52.40267 | 105.23446 | 480.4626 | 6.45008 | 332.51537 | 23.99418 | 0.02701 | 31.95906 | 66.44096 | 340.63238 | 53.4062 | 10.90252 | 24.7257 | 19.63974 | 4173.53848 | 59.95333 | 25.01676 | 28.8771 | 4175.49197 | 53394.17397 | 70.33009 | 45.13389 | 79.847 | 119.51544 | 28.88296 | 31.06081 | 29.87175 |  | 3857.75 | 28.5 | 32.15686 | 79 | 32 | 67.05882 | 67 | 39.60784 | 0.855 | 1.21875
|  | 556 | 19 | 16 | 1 | 2 | 14.02335 | 11.30664 | 98.68313 | 10.58755 | 2.09509 | 3.19072 | 3.5999 | 49.05666 | 52.74727 | 103.95646 | 490.46209 | 6.96623 | 334.96528 | 24.06526 | 0.18543 | 32.03142 | 40.11266 | 344.11577 | 53.78016 | 11.32364 | 27.71641 | 19.79929 | 4323.68644 | 60.41777 | 24.83991 | 28.91918 | 4324.31584 | 53394.17824 | 70.05585 | 45.05682 | 80.00791 | 120.06252 | 28.95538 | 31.06496 | 29.85859 |  | 4256.25 | 29.5 | 31.37255 | 79 | 32 | 65.88235 | 62 | 38.43137 | 0.875 | 1.21875
|  | 557 | 19 | 17 | 2 | 2 | 14.40256 | 11.30565 | 98.68493 | 8.30202 | 2.09754 | 1.88339 | 3.6418 | 49.14699 | 52.83311 | 104.20888 | 496.39285 | 5.68066 | 331.51786 | 24.05633 | 0.31351 | 31.90779 | 43.36055 | 343.09033 | 54.13245 | 11.29943 | 29.8887 | 19.77695 | 4310.29444 | 60.9206 | 25.03827 | 28.9282 | 4311.15708 | 53394.18182 | 70.09544 | 45.04619 | 79.93138 | 120.24888 | 28.90817 | 30.95094 | 29.90136 |  | 4325 | 37 | 26.66667 | 79 | 32 | 40.78431 | 41 | 35.68627 | 0.855 | 0.125
|  | 558 | 19 | 18 | 3 | 2 | 14.36457 | 11.31158 | 98.68217 | 7.343 | 2.10007 | 1.58887 | 3.8512 | 48.97866 | 52.82986 | 104.04825 | 501.43503 | 4.65686 | 332.6928 | 24.00766 | 0.29532 | 31.84228 | 41.80765 | 342.47212 | 54.31948 | 11.33067 | 34.28989 | 19.67433 | 4316.41733 | 61.06555 | 25.04579 | 28.85804 | 4316.30851 | 53394.1847 | 70.05958 | 45.05541 | 80.0927 | 120.34524 | 28.80219 | 30.96425 | 29.85185 |  | 4319.5 | 35.5 | 27.45098 | 79 | 32 | 43.92157 | 43 | 36.07843 | 0.82 | 0.125
|  | 559 | 19 | 19 | 4 | 2 | 14.9026 | 11.34125 | 98.6849 | 6.73074 | 2.09748 | 1.13586 | 3.76597 | 49.0174 | 52.85775 | 104.01725 | 506.23743 | 4.42279 | 331.1495 | 23.98022 | 0.25442 | 31.83996 | 41.89636 | 341.16818 | 54.5121 | 11.29752 | 34.51278 | 19.79114 | 4308.79553 | 61.41131 | 25.03729 | 28.85963 | 4310.69897 | 53394.18742 | 69.95829 | 45.00999 | 80.08394 | 120.13549 | 28.85093 | 30.80682 | 29.9165 |  | 4319.5 | 36.5 | 27.05882 | 79 | 32 | 42.35294 | 42 | 36.07843 | 0.155 | 0.51563
|  | 560 | 19 | 20 | 5 | 2 | 14.37787 | 11.32642 | 98.68118 | 6.14896 | 2.0915 | 2.75681 | 3.87521 | 49.02013 | 52.89558 | 104.04828 | 510.44316 | 4.32251 | 331.89368 | 24.04453 | 0.24504 | 31.81806 | 43.01891 | 340.9213 | 54.75352 | 11.2552 | 29.17548 | 19.81932 | 4305.36062 | 61.61336 | 24.96675 | 28.93546 | 4306.49502 | 53394.19007 | 69.98408 | 45.13305 | 80.28663 | 118.97796 | 28.86466 | 30.82858 | 29.86333 |  | 4314.75 | 36.5 | 27.05882 | 79 | 32 | 41.96078 | 43 | 35.68627 | 0.525 | 0.67188
|  | 561 | 19 | 21 | 6 | 2 | 14.48631 | 11.32246 | 98.68537 | 6.21531 | 2.09247 | 3.75734 | 3.79792 | 49.08114 | 52.87906 | 104.34253 | 514.80496 | 4.37542 | 333.77024 | 24.07055 | 0.22517 | 31.89108 | 39.6937 | 340.42754 | 54.99887 | 11.28357 | 25.74965 | 19.87585 | 4313.8232 | 61.93128 | 24.97076 | 28.92199 | 4314.27791 | 53394.19273 | 70.16605 | 45.07657 | 79.91362 | 119.26678 | 28.81996 | 30.79153 | 29.87496 |  | 4304.5 | 36 | 27.45098 | 79 | 32 | 43.13725 | 43 | 36.07843 | 0.8 | 0.04688
|  | 562 | 19 | 22 | 7 | 2 | 14.92786 | 11.33829 | 98.68044 | 5.77157 | 2.09232 | 2.32821 | 3.90165 | 49.10266 | 52.92243 | 104.26531 | 518.87614 | 4.39285 | 334.40201 | 24.0047 | 0.24506 | 31.84298 | 41.77119 | 340.363 | 55.01962 | 11.25813 | 49.36632 | 19.8882 | 4304.65839 | 61.94249 | 24.97642 | 28.97976 | 4304.52763 | 53394.19543 | 69.93325 | 45.10451 | 79.86807 | 120.00932 | 28.87231 | 30.68862 | 29.83082 |  | 4314.75 | 36.5 | 27.05882 | 79 | 32 | 41.96078 | 42 | 35.68627 | 0.175 | 0.51563
|  | 563 | 19 | 23 | 1 | 21 | 13.95446 | 11.32938 | 98.68634 | 6.59205 | 2.09099 | 3.36936 | 3.8269 | 49.11468 | 52.96922 | 101.51928 | 521.67375 | 4.25685 | 333.9294 | 23.99289 | 0.38969 | 31.82774 | 19.08821 | 339.26724 | 55.08663 | 10.75675 | 25.29927 | 19.84809 | 4107.02061 | 62.06625 | 24.93748 | 28.97124 | 4107.11714 | 53394.19806 | 70.37273 | 45.01525 | 79.75911 | 120.80179 | 28.84939 | 30.6723 | 29.8949 |  | 4310 | 36.5 | 26.66667 | 79 | 32 | 41.96078 | 41 | 34.90196 | 0.78 | 0.67188
|  | 564 | 19 | 24 | 2 | 21 | 14.30842 | 11.31851 | 98.68419 | 6.21217 | 2.08918 | 3.43154 | 3.75987 | 49.11442 | 52.87429 | 101.19692 | 519.24296 | 2.89157 | 334.75859 | 23.96095 | 0.55841 | 31.84267 | 14.09276 | 332.85863 | 55.17278 | 9.65888 | 36.91148 | 19.8928 | 3689.25815 | 62.14966 | 24.93676 | 28.9119 | 3688.90059 | 53394.19994 | 69.8351 | 45.08807 | 80.37115 | 119.39944 | 28.82138 | 30.61825 | 29.83595 |  | 4027.25 | 33 | 20.39216 | 79 | 32 | 18.82353 | 18 | 29.41176 | 0.875 | 1.96875
|  | 565 | 19 | 25 | 3 | 21 | 14.61908 | 11.34026 | 98.67927 | 6.37989 | 2.08939 | 0.79814 | 3.52329 | 49.16132 | 52.72737 | 100.60118 | 512.52135 | 1.55682 | 333.98163 | 23.95226 | 0.55693 | 31.78489 | 12.7927 | 326.68022 | 55.18781 | 8.4984 | 35.49298 | 19.87578 | 3244.78034 | 62.11769 | 24.96704 | 28.87845 | 3243.0682 | 53394.20095 | 69.81208 | 44.96966 | 80.03892 | 119.12372 | 28.78593 | 30.60972 | 29.86102 |  | 3601.5 | 31 | 18.03922 | 79 | 32 | 14.5098 | 14 | 27.05882 | 0.37 | 0.51563
|  | 566 | 19 | 26 | 4 | 21 | 21.00293 | 11.33235 | 98.67747 | 7.4392 | 2.09244 | 4.13151 | 3.19442 | 49.2158 | 52.44727 | 100.66093 | 504.08069 | 0.61987 | 334.88752 | 24.07777 | 0.19233 | 31.81525 | 11.05464 | 317.61604 | 55.26571 | 7.31951 | 37.10442 | 19.95373 | 2789.53174 | 62.30104 | 24.97659 | 28.96095 | 2787.64604 | 53394.20139 | 69.6999 | 45.02157 | 80.02529 | 120.15674 | 28.9902 | 30.57104 | 29.88058 |  | 3150.75 | 28.5 | 17.2549 | 79 | 32 | 12.94118 | 13 | 25.4902 | 0 | 0
|  | 567 | 19 | 27 | 5 | 21 | 21.00166 | 11.34323 | 98.68349 | 3.64656 | 2.08098 | 0.48578 | 2.80446 | 49.28333 | 52.08779 | 100.12209 | 495.35446 | 0.08977 | 335.68448 | 23.90427 | 0.01816 | 31.80329 | 11.55845 | 308.19481 | 55.18042 | 6.12585 | 19.97093 | 19.94246 | 2346.18001 | 62.26306 | 24.84017 | 28.92847 | 2344.44937 | 53394.20146 | 70.00435 | 45.00565 | 79.99711 | 120.15659 | 28.97847 | 30.57293 | 29.79105 |  | 2699 | 24 | 16.07843 | 79 | 32 | 12.15686 | 12 | 24.31373 | 0 | 0
|  | 568 | 19 | 28 | 6 | 21 | 21.00332 | 11.34521 | 98.68255 | 0.83831 | 2.08344 | 0.81228 | 2.61101 | 49.34651 | 51.99344 | 100.61774 | 486.85731 | 0.00805 | 335.5425 | 24.23504 | 0.0547 | 31.84575 | 13.81085 | 285.78163 | 55.14326 | 5.0573 | 19.96235 | 20.04395 | 1933.96858 | 61.95529 | 24.92429 | 28.88349 | 1932.54764 | 53394.20147 | 70.04285 | 45.07669 | 80.0763 | 120.30814 | 29.04075 | 30.56888 | 29.95142 |  | 2256.25 | 20 | 16.07843 | 79 | 32 | 12.54902 | 12 | 22.35294 | 0 | 0
|  | 569 | 19 | 29 | 7 | 21 | 14.00844 | 11.35411 | 98.68255 | 1.91631 | 2.08156 | 2.94056 | 2.37214 | 49.45024 | 51.8601 | 101.30637 | 479.28687 | 0.33311 | 334.82768 | 24.06502 | 0.10459 | 31.92237 | 14.01311 | 235.11232 | 55.12666 | 4.03579 | 20.01891 | 20.01079 | 1543.16331 | 61.66666 | 24.84713 | 28.9459 | 1539.99589 | 53394.20165 | 69.93038 | 45.07801 | 79.9996 | 119.98517 | 29.10031 | 30.63903 | 29.90511 |  | 1855.25 | 15.5 | 16.47059 | 79 | 33 | 14.5098 | 15 | 20.78431 | 0.82 | 1.84375
|  | 570 | 19 | 30 | 8 | 21 | 13.66674 | 11.35609 | 98.68416 | 3.68299 | 2.06933 | 1.59886 | 2.19826 | 49.42522 | 51.62348 | 101.69161 | 471.78572 | 0.48608 | 335.64413 | 24.04249 | 0.31692 | 31.97273 | 17.41806 | 183.505 | 55.02824 | 3.0441 | 19.98453 | 19.92937 | 1176.84328 | 61.58998 | 24.70083 | 28.84542 | 1173.41009 | 53394.20195 | 69.88775 | 45.06842 | 79.99093 | 120.18755 | 29.06207 | 30.66694 | 29.92754 |  | 1466.25 | 17 | 16.47059 | 79 | 33 | 15.68627 | 16 | 21.17647 | 0.875 | 1.6875
|  | 571 | 20 | 1 | 1 | 1 | 14.84735 | 11.35807 | 98.68086 | 6.25778 | 2.08008 | 1.66675 | 2.20685 | 49.52158 | 51.72843 | 101.43795 | 465.31904 | 0.4173 | 334.27706 | 24.0879 | 0.41931 | 32.06272 | 22.73138 | 138.31779 | 54.93087 | 2.18767 | 20.03525 | 20.06047 | 841.37762 | 61.45393 | 24.82915 | 28.94312 | 840.12425 | 53394.20221 | 69.76984 | 45.12022 | 80.00883 | 120.17966 | 29.15525 | 30.54156 | 29.9393 |  | 1100.75 | 13.5 | 16.47059 | 79 | 33 | 18.82353 | 19 | 21.17647 | 0.74 | 1.45313
|  | 572 | 20 | 2 | 2 | 1 | 15.11791 | 11.35411 | 98.67899 | 8.02392 | 2.11447 | 2.053 | 1.90871 | 49.49331 | 51.47078 | 103.19756 | 459.77608 | 0.41871 | 334.45921 | 24.02482 | 0.3137 | 32.01149 | 52.81631 | 122.89934 | 54.80864 | 2.06845 | 19.94629 | 20.04582 | 786.35102 | 61.20779 | 25.23762 | 28.83838 | 770.01996 | 53394.20246 | 69.88548 | 45.02932 | 79.91228 | 120.26561 | 29.12321 | 30.54081 | 29.85702 |  | 775.75 | 6.5 | 17.64706 | 79 | 33 | 25.09804 | 28 | 27.05882 | 0.76 | 1.21875
|  | 573 | 20 | 3 | 3 | 1 | 15.61823 | 11.35609 | 98.68287 | 7.97745 | 2.08331 | 3.01686 | 1.84963 | 49.56566 | 51.4153 | 102.01624 | 455.78006 | 0.67166 | 334.50079 | 24.03103 | 0.31355 | 32.10653 | 28.28458 | 131.37871 | 54.60999 | 2.12154 | 20.09274 | 20.10854 | 812.18654 | 61.11481 | 24.87798 | 28.89239 | 819.13004 | 53394.20286 | 69.91036 | 44.9864 | 79.92029 | 120.20288 | 29.09406 | 30.61878 | 29.87249 |  | 817.75 | 11.5 | 18.43137 | 79 | 33 | 45.88235 | 44 | 27.05882 | 0.055 | 1.76563
|  | 574 | 20 | 4 | 4 | 1 | 14.21085 | 11.37092 | 98.68114 | 8.30534 | 2.10096 | 3.21443 | 1.85645 | 49.61628 | 51.33194 | 102.47563 | 452.3477 | 0.74628 | 333.9806 | 24.04902 | 0.30328 | 32.10015 | 43.61132 | 128.21721 | 54.37585 | 2.05358 | 20.06601 | 20.06735 | 783.57425 | 60.9041 | 25.07608 | 28.90309 | 798.96398 | 53394.20332 | 69.98869 | 45.02905 | 80.02064 | 120.42705 | 29.15491 | 30.60864 | 29.8842 |  | 791.25 | 17.5 | 17.64706 | 79 | 33 | 30.58824 | 32 | 26.66667 | 0.465 | 0
|  | 575 | 20 | 5 | 5 | 1 | 15.36929 | 11.35609 | 98.68322 | 8.21592 | 2.08551 | 2.71832 | 1.77104 | 49.48745 | 51.26256 | 102.49086 | 449.06146 | 0.78328 | 333.28537 | 23.97988 | 0.26007 | 32.04477 | 31.13525 | 131.87632 | 54.02273 | 2.11851 | 20.14967 | 20.06181 | 810.48168 | 60.56035 | 25.01744 | 28.94549 | 822.40641 | 53394.20379 | 69.99525 | 45.01451 | 80.02827 | 120.43937 | 29.03353 | 30.66834 | 29.86488 |  | 797.5 | 12 | 18.43137 | 79 | 33 | 44.31373 | 44 | 27.45098 | 0.135 | 0
|  | 576 | 20 | 6 | 6 | 1 | 14.06964 | 11.36004 | 98.68267 | 8.43131 | 2.09404 | 2.25653 | 1.76093 | 49.45701 | 51.21794 | 102.2205 | 446.03775 | 0.7882 | 333.72022 | 23.92708 | 0.20766 | 32.07407 | 43.76117 | 130.19482 | 53.57274 | 2.05269 | 20.06658 | 20.05962 | 785.39436 | 60.59875 | 24.99715 | 28.8423 | 781.23051 | 53394.20427 | 69.85037 | 44.97133 | 79.98601 | 119.85121 | 29.03319 | 30.56524 | 29.85911 |  | 800.75 | 17 | 17.64706 | 79 | 33 | 32.54902 | 32 | 26.66667 | 0.82 | 1.84375
|  | 577 | 20 | 7 | 7 | 1 | 15.23489 | 11.35411 | 98.68079 | 8.34327 | 2.08808 | 2.20081 | 1.67647 | 49.38112 | 51.12119 | 102.57692 | 442.96997 | 0.81444 | 333.71951 | 23.86504 | 0.19139 | 32.01967 | 33.58558 | 133.47146 | 53.03108 | 2.12504 | 20.01163 | 20.1062 | 813.75977 | 60.69354 | 24.92659 | 28.81782 | 807.99904 | 53394.20477 | 69.92952 | 44.90608 | 79.93275 | 120.58412 | 29.05993 | 30.71758 | 29.81769 |  | 796 | 12.5 | 18.43137 | 79 | 33 | 41.96078 | 40 | 27.45098 | 0.74 | 1.60938
|  | 578 | 20 | 8 | 1 | 12 | 15.87984 | 11.36004 | 98.6795 | 8.0789 | 2.11504 | 2.75453 | 1.73703 | 49.38125 | 51.1398 | 103.68164 | 440.16954 | 0.81322 | 331.76932 | 23.90587 | 0.15098 | 32.0675 | 79.98672 | 136.14534 | 52.53324 | 2.44538 | 20.07 | 20.15654 | 928.79404 | 60.52641 | 25.33683 | 28.96853 | 959.14187 | 53394.20526 | 69.99926 | 44.93909 | 79.9522 | 120.39774 | 28.9946 | 30.71641 | 29.84604 |  | 805.25 | 17 | 18.03922 | 79 | 33 | 32.94118 | 32 | 26.27451 | 0.41 | 0.3125
|  | 579 | 20 | 9 | 2 | 12 | 16.77698 | 11.37389 | 98.68043 | 7.74593 | 2.10596 | 4.04394 | 1.71849 | 49.38566 | 51.10416 | 104.91061 | 440.23606 | 1.4399 | 330.63804 | 24.00361 | 0.0363 | 32.12769 | 83.63782 | 163.01226 | 52.08293 | 3.46608 | 20.14723 | 20.11325 | 1326.74058 | 60.45837 | 25.13873 | 28.95339 | 1322.31848 | 53394.20608 | 70.16892 | 44.97197 | 79.93637 | 120.77443 | 29.02476 | 30.72679 | 29.80455 |  | 998.25 | -8 | 26.27451 | 79 | 33 | 83.13725 | 83 | 35.29412 | 0.035 | 0
|  | 580 | 20 | 10 | 3 | 12 | 13.98124 | 11.37191 | 98.6821 | 8.80005 | 2.09731 | 4.37051 | 2.01614 | 49.28797 | 51.29589 | 104.96072 | 444.72908 | 2.56898 | 330.81432 | 23.92914 | -0.00982 | 32.21979 | 76.49251 | 243.2219 | 51.32928 | 5.16692 | 20.7733 | 20.17865 | 1984.85868 | 60.29006 | 25.10947 | 28.94931 | 1990.63453 | 53394.20756 | 70.17942 | 44.98446 | 79.8455 | 120.40869 | 29.02841 | 30.74655 | 29.79431 |  | 1431.25 | -0.5 | 29.80392 | 79 | 33 | 85.09804 | 88 | 38.43137 | 0.015 | 0.54688
|  | 581 | 20 | 11 | 4 | 12 | 14.87365 | 11.33433 | 98.68115 | 8.63265 | 2.08807 | 3.22128 | 2.29649 | 49.27303 | 51.48129 | 104.22208 | 450.21276 | 3.96822 | 333.50338 | 23.96528 | 0.21105 | 32.18719 | 58.77532 | 311.93657 | 50.97265 | 6.38453 | 20.45795 | 20.12682 | 2452.45192 | 60.01474 | 24.92634 | 28.96844 | 2454.11303 | 53394.20994 | 70.03742 | 44.9076 | 79.98663 | 120.15284 | 28.96436 | 30.90075 | 29.80673 |  | 2117 | 17 | 27.45098 | 79 | 33 | 69.41176 | 69 | 36.47059 | 0.895 | 0.3125
|  | 582 | 20 | 12 | 5 | 12 | 13.93287 | 11.36993 | 98.68316 | 9.94802 | 2.09752 | 2.14952 | 2.66371 | 49.158 | 51.82171 | 104.42849 | 455.29795 | 4.26924 | 332.18003 | 23.92188 | 0.28009 | 32.14073 | 63.48034 | 320.22234 | 51.5734 | 7.54799 | 23.38656 | 20.16385 | 2886.31639 | 59.93492 | 25.03879 | 28.88729 | 2887.62476 | 53394.21253 | 69.47921 | 44.92833 | 80.00938 | 119.98346 | 28.95257 | 30.95579 | 29.94449 |  | 2532 | 24.5 | 28.23529 | 79 | 32 | 63.13725 | 65 | 36.86275 | 0.055 | 0.625
|  | 583 | 20 | 13 | 6 | 12 | 14.57503 | 11.36697 | 98.68244 | 12.69734 | 2.0993 | 4.22834 | 2.84861 | 49.02498 | 51.95828 | 104.84064 | 462.11944 | 4.84286 | 333.64867 | 23.85365 | 0.19915 | 32.10687 | 61.92148 | 328.69663 | 52.27412 | 8.65455 | 35.83126 | 20.17919 | 3306.22898 | 60.01216 | 24.95317 | 28.87592 | 3309.40249 | 53394.21546 | 70.06122 | 44.94182 | 79.68459 | 120.32279 | 28.98212 | 31.08347 | 29.83587 |  | 2966.25 | 28 | 29.01961 | 79 | 32 | 60 | 62 | 37.64706 | 0.855 | 1.92188
|  | 584 | 20 | 14 | 7 | 12 | 14.6309 | 11.36796 | 98.68344 | 12.08897 | 2.09952 | 2.4536 | 2.98754 | 49.09742 | 52.11737 | 105.22184 | 470.52021 | 5.4978 | 332.69569 | 23.81064 | 0.09403 | 32.09586 | 68.63761 | 335.77339 | 52.89768 | 9.7654 | 25.43675 | 20.20726 | 3729.0273 | 60.00197 | 25.05982 | 28.98526 | 3732.06234 | 53394.21878 | 69.79609 | 44.90584 | 79.86859 | 120.40442 | 29.02816 | 30.98891 | 29.85591 |  | 3396 | 28.5 | 30.58824 | 79 | 32 | 63.92157 | 65 | 38.43137 | 0.115 | 1.92188
|  | 585 | 20 | 15 | 8 | 12 | 14.5557 | 11.36993 | 98.68342 | 12.4625 | 2.09649 | 4.77288 | 3.32348 | 49.0414 | 52.36489 | 105.07844 | 480.33015 | 6.31331 | 330.73554 | 24.07279 | 0.03357 | 32.01188 | 65.90698 | 340.41506 | 53.37084 | 10.83289 | 21.9908 | 20.17747 | 4141.4031 | 60.10953 | 25.02554 | 28.97556 | 4144.40656 | 53394.22259 | 70.56545 | 44.91023 | 79.79834 | 120.72004 | 29.00193 | 31.15744 | 29.86043 |  | 3821.75 | 29 | 32.15686 | 79 | 32 | 66.66667 | 68 | 39.60784 | 0.155 | 1.6875
|  | 586 | 20 | 16 | 1 | 2 | 14.28861 | 11.3907 | 98.70156 | 10.93171 | 2.09664 | 2.75689 | 3.50903 | 49.14385 | 52.58291 | 103.84372 | 490.63192 | 6.92405 | 332.38025 | 23.94478 | 0.16 | 32.02167 | 40.81385 | 344.67448 | 53.77961 | 11.32773 | 32.68754 | 20.2935 | 4322.24862 | 60.55447 | 25.02534 | 28.97238 | 4322.24618 | 53394.22683 | 70.15924 | 45.05891 | 80.0118 | 120.18608 | 28.97996 | 31.07723 | 29.8903 |  | 4227.25 | 29 | 32.94118 | 79 | 32 | 66.27451 | 67 | 39.60784 | 0.66 | 0.59375
|  | 587 | 20 | 17 | 2 | 2 | 14.83421 | 11.36993 | 98.67899 | 8.33302 | 2.09505 | 1.75646 | 3.65068 | 49.03187 | 52.76897 | 103.98341 | 496.82498 | 5.7077 | 331.43168 | 23.93623 | 0.31416 | 31.91558 | 42.28766 | 343.75252 | 54.03186 | 11.29123 | 24.66318 | 20.21048 | 4311.70456 | 60.94709 | 25.0098 | 28.95831 | 4313.52292 | 53394.23043 | 70.04321 | 44.92493 | 80.09264 | 119.21699 | 28.91541 | 31.0621 | 29.8523 |  | 4319.5 | 36.5 | 26.66667 | 79 | 32 | 41.56863 | 41 | 35.68627 | 0.66 | 1.96875
|  | 588 | 20 | 18 | 3 | 2 | 14.36674 | 11.40158 | 98.68942 | 7.44953 | 2.09657 | 1.42328 | 3.71885 | 49.09155 | 52.8104 | 104.1146 | 502.06176 | 4.66236 | 331.43435 | 24.01393 | 0.29211 | 31.96751 | 42.32979 | 342.33971 | 54.44084 | 11.32162 | 34.89008 | 20.31301 | 4320.32333 | 61.29139 | 24.87264 | 29.01117 | 4322.08424 | 53394.23332 | 70.04658 | 44.98291 | 79.9481 | 119.93728 | 28.96286 | 30.90971 | 29.90405 |  | 4319.5 | 36 | 27.05882 | 79 | 32 | 42.7451 | 43 | 36.07843 | 0.27 | 0.67188
|  | 589 | 20 | 19 | 4 | 2 | 14.21735 | 11.364 | 98.67977 | 6.82864 | 2.09334 | 1.06435 | 3.70841 | 49.01236 | 52.73476 | 104.31046 | 506.62308 | 4.44415 | 333.20388 | 23.87371 | 0.25969 | 31.82817 | 42.07292 | 340.9296 | 54.55405 | 11.27604 | 36.51844 | 20.2314 | 4309.26536 | 61.50168 | 24.98709 | 28.89427 | 4310.33035 | 53394.23605 | 70.1301 | 44.87256 | 79.88366 | 119.21497 | 28.86741 | 30.91216 | 29.80995 |  | 4319.5 | 37 | 27.05882 | 79 | 32 | 40.78431 | 41 | 35.68627 | 0.895 | 0.125
|  | 590 | 20 | 20 | 5 | 2 | 14.46901 | 11.36598 | 98.68754 | 6.3778 | 2.09404 | 2.23565 | 3.80481 | 48.97427 | 52.793 | 103.71415 | 510.838 | 4.29848 | 331.29237 | 23.93534 | 0.23861 | 31.87241 | 41.11649 | 340.87316 | 54.63804 | 11.28646 | 30.16851 | 20.28249 | 4311.68944 | 61.66566 | 24.99684 | 28.80746 | 4312.02074 | 53394.23869 | 69.97654 | 44.88018 | 80.05879 | 119.56663 | 28.80327 | 30.81314 | 29.88491 |  | 4310 | 36.5 | 27.05882 | 79 | 32 | 41.96078 | 42 | 35.68627 | 0.425 | 1.96875
|  | 591 | 20 | 21 | 6 | 2 | 14.49384 | 11.36796 | 98.68432 | 6.06891 | 2.08767 | 3.17979 | 3.73473 | 49.00586 | 52.74059 | 104.71161 | 514.83707 | 4.26098 | 332.05801 | 23.97265 | 0.24278 | 31.79141 | 42.6244 | 340.41065 | 54.84609 | 11.2364 | 24.56017 | 20.16798 | 4306.23477 | 61.85856 | 24.91616 | 28.85562 | 4307.91977 | 53394.24131 | 70.11154 | 44.84993 | 79.86476 | 120.09577 | 28.7975 | 30.81941 | 29.84371 |  | 4310 | 36.5 | 26.66667 | 79 | 32 | 40.78431 | 41 | 35.68627 | 0.095 | 0.51563
|  | 592 | 20 | 22 | 7 | 2 | 14.35394 | 11.36895 | 98.68218 | 5.71582 | 2.0837 | 2.15617 | 3.87032 | 48.95034 | 52.86284 | 104.80554 | 518.85776 | 4.34928 | 332.59043 | 23.88352 | 0.24481 | 31.80982 | 42.61536 | 339.821 | 54.98388 | 11.20441 | 38.55682 | 20.2549 | 4301.66812 | 62.00428 | 24.98636 | 28.85597 | 4302.46081 | 53394.24397 | 70.29276 | 44.84279 | 79.82389 | 120.62269 | 28.71159 | 30.75058 | 29.86639 |  | 4314.75 | 36 | 26.66667 | 79 | 32 | 42.35294 | 42 | 35.68627 | 0.855 | 0.28125
|  | 593 | 20 | 23 | 1 | 21 | 13.55885 | 11.36301 | 98.68533 | 6.44909 | 2.09585 | 2.26574 | 3.82063 | 49.04979 | 52.93097 | 101.59678 | 521.95698 | 4.30857 | 333.80476 | 24.07677 | 0.37217 | 31.96223 | 19.94257 | 339.46936 | 55.13232 | 10.84941 | 22.59708 | 20.26373 | 4133.81468 | 62.07761 | 24.95393 | 29.00283 | 4129.68383 | 53394.24663 | 70.27389 | 44.92286 | 79.87273 | 120.3564 | 28.75958 | 30.66866 | 29.88111 |  | 4310 | 36 | 27.05882 | 79 | 32 | 43.13725 | 43 | 36.07843 | 0.835 | 0.125
|  | 594 | 20 | 24 | 2 | 21 | 14.67637 | 11.37389 | 98.68439 | 6.81668 | 2.09332 | 2.64908 | 3.82174 | 49.05532 | 52.87705 | 101.64258 | 520.23094 | 3.01448 | 334.0176 | 23.96354 | 0.55009 | 31.85455 | 14.95833 | 333.67174 | 55.19171 | 9.75348 | 25.40705 | 20.33733 | 3718.86741 | 62.07307 | 24.98675 | 28.97778 | 3719.05202 | 53394.24858 | 70.2567 | 44.90783 | 79.88718 | 119.75283 | 28.83258 | 30.70105 | 29.84559 |  | 4053.75 | 33.5 | 20.39216 | 79 | 32 | 19.21569 | 19 | 29.41176 | 0.78 | 1.96875
|  | 595 | 20 | 25 | 3 | 21 | 14.61713 | 11.36993 | 98.68332 | 6.14397 | 2.09526 | 3.15322 | 3.56509 | 49.13681 | 52.70691 | 100.85324 | 514.03675 | 1.6164 | 333.70645 | 24.09283 | 0.5599 | 31.92912 | 11.94193 | 327.83222 | 55.33761 | 8.61309 | 25.2358 | 20.38665 | 3279.95323 | 62.29416 | 25.00894 | 28.99117 | 3275.0194 | 53394.24964 | 69.74599 | 44.97453 | 79.99543 | 119.96437 | 28.95845 | 30.72784 | 30.00374 |  | 3633.5 | 31 | 18.43137 | 79 | 32 | 15.29412 | 15 | 27.05882 | 0.33 | 0.51563
|  | 596 | 20 | 26 | 4 | 21 | 20.99976 | 11.37092 | 98.68159 | 7.56721 | 2.09231 | 0.99305 | 3.29255 | 49.17393 | 52.42547 | 101.14483 | 505.57737 | 0.77202 | 334.02268 | 24.10653 | 0.24038 | 31.88782 | 11.9528 | 318.95972 | 55.2057 | 7.40665 | 70.61431 | 20.2827 | 2822.86689 | 62.24258 | 24.97772 | 28.89023 | 2821.52982 | 53394.25016 | 69.76148 | 44.85749 | 79.81554 | 120.7551 | 28.9155 | 30.61715 | 29.88452 |  | 3188.25 | 29 | 17.2549 | 79 | 32 | 12.94118 | 12 | 25.4902 | 0 | 0
|  | 597 | 20 | 27 | 5 | 21 | 21.0027 | 11.36993 | 98.67745 | 4.19269 | 2.10991 | 3.47016 | 2.94301 | 49.24358 | 52.18659 | 100.05836 | 496.90206 | 0.14986 | 335.23863 | 24.03251 | 0.02576 | 31.79734 | 11.90247 | 309.42795 | 55.13662 | 6.27983 | 20.17619 | 20.22637 | 2372.12071 | 62.3339 | 25.18726 | 28.91173 | 2370.65964 | 53394.25027 | 69.90669 | 44.89975 | 79.98607 | 120.56289 | 28.89942 | 30.60454 | 29.79233 |  | 2730.25 | 24 | 16.07843 | 79 | 32 | 12.15686 | 12 | 24.31373 | 0 | 0
|  | 598 | 20 | 28 | 6 | 21 | 21.0013 | 11.34521 | 98.68477 | 0.92979 | 2.10921 | 2.74768 | 2.62039 | 49.26452 | 51.84719 | 100.65427 | 488.23489 | 0.01532 | 335.8498 | 23.99069 | 0.04539 | 31.86426 | 14.41766 | 288.46717 | 55.09619 | 5.17733 | 20.166 | 20.21832 | 1955.54542 | 62.04737 | 25.12801 | 28.91575 | 1954.54756 | 53394.25028 | 69.75905 | 44.87517 | 79.97427 | 120.35015 | 28.99392 | 30.55363 | 29.85366 |  | 2285 | 20.5 | 16.07843 | 79 | 32 | 12.54902 | 13 | 22.35294 | 0 | 0
|  | 599 | 20 | 29 | 7 | 21 | 14.35723 | 11.36202 | 98.68262 | 1.86332 | 2.09764 | 2.50973 | 2.30941 | 49.40729 | 51.7167 | 101.20042 | 480.798 | 0.28301 | 335.1798 | 23.91569 | 0.08474 | 31.85472 | 14.57257 | 239.09074 | 55.0925 | 4.11905 | 20.14741 | 20.13615 | 1570.92664 | 61.70991 | 25.03876 | 28.94236 | 1567.86388 | 53394.25043 | 70.01368 | 44.87644 | 79.83828 | 120.38585 | 28.99706 | 30.65687 | 29.85572 |  | 1879.5 | 15.5 | 16.47059 | 79 | 33 | 14.11765 | 14 | 21.17647 | 0.64 | 0
|  | 600 | 20 | 30 | 8 | 21 | 13.69098 | 11.34026 | 98.68363 | 3.66201 | 2.09244 | 3.26956 | 2.1755 | 49.37588 | 51.55138 | 101.79694 | 473.00127 | 0.48406 | 336.10362 | 23.90578 | 0.29472 | 31.9252 | 17.30485 | 186.35877 | 55.00786 | 3.13735 | 20.03314 | 20.10073 | 1191.92313 | 61.59638 | 24.91765 | 28.88271 | 1192.07824 | 53394.25072 | 69.95291 | 44.83567 | 79.90767 | 120.10907 | 29.00679 | 30.67307 | 29.94491 |  | 1487.5 | 11 | 16.47059 | 79 | 33 | 15.68627 | 15 | 21.17647 | 0.855 | 1.6875
|  | 601 | 21 | 1 | 1 | 1 | 14.61881 | 11.34125 | 98.68229 | 5.93881 | 2.08566 | 2.51129 | 2.09673 | 49.46326 | 51.54094 | 101.52561 | 466.30142 | 0.49373 | 335.74564 | 23.99798 | 0.42605 | 31.99606 | 21.93709 | 140.49045 | 54.88539 | 2.23937 | 20.02008 | 20.02409 | 853.38029 | 61.43147 | 24.89685 | 28.9463 | 855.64671 | 53394.25103 | 69.87168 | 44.89303 | 79.89978 | 120.35025 | 29.04889 | 30.61652 | 29.87805 |  | 1124 | 14 | 16.47059 | 79 | 33 | 18.43137 | 18 | 21.17647 | 0.74 | 1.45313
|  | 602 | 21 | 2 | 2 | 1 | 14.63196 | 11.35312 | 98.68613 | 8.07917 | 2.10021 | 2.34034 | 1.98088 | 49.39686 | 51.3468 | 102.94575 | 461.11148 | 0.45086 | 333.83044 | 23.99064 | 0.32684 | 31.96371 | 51.76902 | 119.89977 | 54.67312 | 1.99141 | 19.99863 | 20.0723 | 762.23043 | 61.32178 | 25.27567 | 28.88769 | 782.31577 | 53394.25131 | 69.89384 | 44.86941 | 79.931 | 119.98997 | 29.06223 | 30.55243 | 29.81394 |  | 796.75 | 7.5 | 17.64706 | 79 | 33 | 23.92157 | 25 | 26.66667 | 0.8 | 1.29688
|  | 603 | 21 | 3 | 3 | 1 | 15.76838 | 11.31949 | 98.68197 | 7.97094 | 2.09114 | 2.44318 | 1.83916 | 49.51423 | 51.35339 | 102.45206 | 457.14155 | 0.68594 | 332.85449 | 24.02 | 0.30868 | 32.06091 | 31.5947 | 132.66713 | 54.64322 | 2.15868 | 20.1301 | 20.08903 | 824.46002 | 61.20191 | 24.96081 | 28.93903 | 815.60579 | 53394.2517 | 69.82161 | 44.88554 | 79.95445 | 119.60787 | 29.12025 | 30.63007 | 29.88891 |  | 789 | 9.5 | 19.21569 | 79 | 33 | 50.58824 | 51 | 27.84314 | 0.095 | 1.6875
|  | 604 | 21 | 4 | 4 | 1 | 14.05983 | 11.3284 | 98.68299 | 8.31522 | 2.09506 | 3.25753 | 1.83286 | 49.46862 | 51.34701 | 102.30354 | 453.53028 | 0.75879 | 334.63574 | 23.94299 | 0.30823 | 31.92599 | 43.12037 | 124.4992 | 54.32679 | 2.03065 | 19.91272 | 20.03537 | 777.57669 | 60.97308 | 25.01086 | 28.97772 | 766.43747 | 53394.25217 | 69.87656 | 44.85685 | 79.88802 | 119.83817 | 29.02153 | 30.77983 | 29.85414 |  | 803 | 18 | 17.64706 | 79 | 33 | 29.80392 | 29 | 26.66667 | 0.195 | 0
|  | 605 | 21 | 5 | 5 | 1 | 15.59745 | 11.31455 | 98.68189 | 8.31255 | 2.09936 | 2.36992 | 1.70016 | 49.47934 | 51.30111 | 102.58533 | 450.23882 | 0.76517 | 333.56949 | 23.99973 | 0.25445 | 32.04413 | 34.94753 | 131.45247 | 54.01175 | 2.14654 | 19.88942 | 20.01864 | 818.14568 | 60.78703 | 25.05248 | 28.95985 | 804.55505 | 53394.25264 | 69.82771 | 44.79578 | 79.83734 | 120.23786 | 29.09487 | 30.7283 | 29.87058 |  | 790.5 | 12.5 | 18.82353 | 79 | 33 | 44.70588 | 43 | 27.45098 | 0.68 | 1.375
|  | 606 | 21 | 6 | 6 | 1 | 14.10637 | 11.33631 | 98.68365 | 8.4129 | 2.08744 | 2.65019 | 1.7794 | 49.46482 | 51.24422 | 101.97625 | 447.27545 | 0.79973 | 333.29608 | 23.9606 | 0.20595 | 32.09607 | 37.23004 | 127.40979 | 53.5475 | 2.02898 | 19.89235 | 19.91042 | 776.11808 | 60.48185 | 24.9166 | 28.922 | 791.33663 | 53394.25313 | 69.82009 | 44.90076 | 79.8416 | 120.2118 | 29.04216 | 30.74649 | 29.84918 |  | 813.25 | 17 | 18.03922 | 79 | 33 | 33.33333 | 33 | 26.66667 | 0.175 | 0.15625
|  | 607 | 21 | 7 | 7 | 1 | 15.33537 | 11.32642 | 98.68061 | 8.43532 | 2.09232 | 3.28766 | 1.68752 | 49.49226 | 51.23964 | 102.59371 | 444.23661 | 0.75004 | 332.8314 | 24.03658 | 0.18328 | 32.06985 | 34.70038 | 131.64022 | 53.04869 | 2.13262 | 19.87576 | 19.97533 | 816.54285 | 60.1251 | 25.09768 | 29.04889 | 805.0714 | 53394.25359 | 69.88317 | 44.84186 | 79.88017 | 119.91689 | 29.09274 | 30.70343 | 29.91145 |  | 779.5 | 13.5 | 18.82353 | 79 | 33 | 40.78431 | 43 | 27.84314 | 0.875 | 1.60938
|  | 608 | 21 | 8 | 1 | 12 | 14.88321 | 11.32642 | 98.68107 | 8.24121 | 2.11838 | 2.15993 | 1.83585 | 49.37963 | 51.13026 | 103.33 | 441.36945 | 0.82344 | 331.1897 | 23.97546 | 0.16349 | 32.16605 | 80.57056 | 136.05081 | 52.58837 | 2.3836 | 19.94525 | 19.98414 | 906.32478 | 60.14286 | 25.28821 | 28.94884 | 921.81409 | 53394.25409 | 69.78629 | 44.82826 | 79.88274 | 120.21425 | 29.10431 | 30.78812 | 29.93006 |  | 813.25 | 16.5 | 18.03922 | 79 | 33 | 34.11765 | 35 | 26.66667 | 0.075 | 0.23438
|  | 609 | 21 | 9 | 2 | 12 | 16.00574 | 11.31257 | 98.6839 | 7.68953 | 2.11687 | 2.15035 | 1.74451 | 49.3493 | 51.09381 | 104.54548 | 440.85201 | 1.44181 | 331.04532 | 24.06562 | 0.04423 | 32.14658 | 83.59599 | 165.1446 | 52.06749 | 3.6193 | 19.7988 | 19.90975 | 1376.96435 | 60.03073 | 25.26693 | 28.93211 | 1389.36586 | 53394.2549 | 69.78453 | 44.92126 | 79.92424 | 119.46705 | 29.11484 | 30.75592 | 29.9045 |  | 983.5 | -8 | 25.88235 | 79 | 33 | 82.35294 | 81 | 34.90196 | 0.035 | 0.54688
|  | 610 | 21 | 10 | 3 | 12 | 13.78996 | 11.30861 | 98.68537 | 8.41912 | 2.10671 | 4.82968 | 2.06331 | 49.27639 | 51.32789 | 104.19838 | 444.22747 | 2.71932 | 331.99215 | 24.00717 | 0.00144 | 32.11886 | 59.31155 | 250.48396 | 51.34147 | 5.18865 | 19.83816 | 19.80806 | 1979.86565 | 59.91992 | 25.25859 | 28.90072 | 1981.45955 | 53394.25649 | 70.02485 | 44.8358 | 79.95313 | 119.71743 | 29.03117 | 30.92537 | 29.94444 |  | 1484.25 | 4.5 | 27.45098 | 79 | 33 | 78.82353 | 80 | 36.47059 | 0.035 | 1.09375
|  | 611 | 21 | 11 | 4 | 12 | 14.72594 | 11.32345 | 98.6783 | 8.26054 | 2.12099 | 5.24886 | 2.19337 | 49.24249 | 51.53131 | 104.56633 | 447.85037 | 3.57615 | 334.31433 | 23.99375 | 0.23598 | 32.18676 | 58.9749 | 308.57421 | 51.06736 | 6.27243 | 19.93477 | 19.87691 | 2374.15118 | 59.89774 | 25.31723 | 28.98634 | 2377.07034 | 53394.25866 | 70.16109 | 44.87459 | 79.89345 | 119.78926 | 29.02227 | 30.8991 | 29.87645 |  | 2070.25 | 22.5 | 25.4902 | 79 | 33 | 58.82353 | 58 | 34.5098 | 0.915 | 0.70313
|  | 612 | 21 | 12 | 5 | 12 | 14.06443 | 11.33433 | 98.68121 | 9.34406 | 2.10615 | 3.30355 | 2.4108 | 49.12285 | 51.53365 | 104.38967 | 452.22387 | 3.95318 | 331.25715 | 23.90427 | 0.30846 | 32.08443 | 63.84752 | 319.08361 | 51.4877 | 7.35897 | 34.76151 | 19.67709 | 2803.94653 | 59.78897 | 25.30876 | 28.88485 | 2805.98889 | 53394.26103 | 69.75181 | 44.79399 | 79.96742 | 119.63079 | 28.97952 | 30.96272 | 29.90209 |  | 2466.25 | 24 | 28.23529 | 79 | 32 | 63.52941 | 64 | 36.86275 | 0.21 | 0.9375
|  | 613 | 21 | 13 | 6 | 12 | 14.74812 | 11.33829 | 98.68543 | 12.45158 | 2.10914 | 2.48211 | 2.6609 | 49.01005 | 51.67095 | 104.76203 | 458.45638 | 4.71954 | 331.78688 | 23.88202 | 0.22146 | 32.03486 | 65.81144 | 326.77581 | 52.25649 | 8.50267 | 68.35094 | 19.66366 | 3225.07148 | 59.79094 | 25.17603 | 28.84812 | 3228.51877 | 53394.26388 | 69.70577 | 44.79511 | 80.06558 | 120.02976 | 28.98234 | 31.03427 | 29.85315 |  | 2897.5 | 27 | 29.80392 | 79 | 32 | 63.92157 | 64 | 38.03922 | 0.875 | 0
|  | 614 | 21 | 14 | 7 | 12 | 14.80626 | 11.34026 | 98.68404 | 12.23795 | 2.09238 | 2.86266 | 2.95114 | 49.03819 | 52.02054 | 105.46376 | 466.95526 | 5.48702 | 333.09649 | 23.87842 | 0.08397 | 32.04937 | 68.22362 | 334.84291 | 52.8936 | 9.57689 | 28.41157 | 19.76417 | 3670.38188 | 59.96235 | 24.976 | 28.93014 | 3673.73751 | 53394.26719 | 70.2793 | 44.82233 | 79.65966 | 120.23537 | 28.90329 | 31.05327 | 29.88896 |  | 3332.75 | 28 | 30.98039 | 79 | 32 | 67.05882 | 66 | 38.82353 | 0.64 | 0.07813
|  | 615 | 21 | 15 | 8 | 12 | 14.44113 | 11.32345 | 98.6861 | 12.58328 | 2.09179 | 3.07632 | 3.18732 | 49.07 | 52.25732 | 105.26624 | 476.76991 | 6.24725 | 330.577 | 24.01461 | 0.01656 | 31.97735 | 67.42574 | 340.17823 | 53.35734 | 10.67811 | 31.07796 | 19.7028 | 4083.82645 | 60.16434 | 24.96885 | 28.90581 | 4086.45035 | 53394.27097 | 69.90018 | 44.85263 | 80.09687 | 119.55727 | 28.95003 | 31.07156 | 29.98994 |  | 3764.75 | 28.5 | 32.15686 | 79 | 32 | 67.05882 | 67 | 39.60784 | 0.895 | 1.29688
|  | 616 | 21 | 16 | 1 | 2 | 13.85373 | 11.33136 | 98.6848 | 11.47324 | 2.0909 | 4.70894 | 3.54132 | 49.06463 | 52.62888 | 104.00054 | 487.24484 | 6.92874 | 331.7015 | 23.99953 | 0.13108 | 32.01549 | 40.14896 | 344.35249 | 53.66835 | 11.2698 | 27.95448 | 19.66739 | 4311.959 | 60.59103 | 24.95923 | 28.83226 | 4313.13441 | 53394.2752 | 70.00371 | 44.85915 | 79.95524 | 119.74416 | 28.90206 | 31.03192 | 29.94702 |  | 4180.25 | 29 | 32.54902 | 79 | 32 | 67.05882 | 67 | 39.60784 | 0.895 | 0.90625
|  | 617 | 21 | 17 | 2 | 2 | 14.48828 | 11.3373 | 98.69428 | 8.54497 | 2.09197 | 1.39171 | 3.60333 | 49.0642 | 52.66753 | 104.01135 | 493.45152 | 5.98104 | 332.94021 | 24.00505 | 0.31365 | 31.92024 | 43.50211 | 343.33539 | 54.04485 | 11.24351 | 36.60777 | 19.65296 | 4299.67166 | 60.87734 | 24.97111 | 28.85999 | 4300.93946 | 53394.27895 | 69.68857 | 44.81365 | 80.38931 | 119.49726 | 28.87691 | 30.98913 | 29.85607 |  | 4314.75 | 37 | 26.27451 | 79 | 32 | 40.39216 | 39 | 35.29412 | 0.895 | 0.20313
|  | 618 | 21 | 18 | 3 | 2 | 14.1439 | 11.31653 | 98.68165 | 7.53115 | 2.10183 | 4.14197 | 3.73453 | 49.05139 | 52.78592 | 104.10438 | 498.95538 | 4.77337 | 332.3058 | 24.1503 | 0.30323 | 32.00555 | 40.24414 | 341.57519 | 54.40026 | 11.31826 | 21.56132 | 19.65616 | 4307.57498 | 61.24947 | 25.08782 | 28.93359 | 4307.2145 | 53394.28191 | 70.06476 | 44.86795 | 79.9677 | 120.13276 | 28.86218 | 31.02745 | 29.9372 |  | 4314.75 | 35.5 | 27.45098 | 79 | 32 | 44.31373 | 44 | 36.07843 | 0.855 | 0.20313
|  | 619 | 21 | 19 | 4 | 2 | 14.62041 | 11.31653 | 98.68496 | 6.72906 | 2.0977 | 2.7699 | 3.776 | 49.0072 | 52.7832 | 104.51617 | 503.54761 | 4.3839 | 332.74752 | 24.01136 | 0.26367 | 31.83071 | 42.42401 | 341.05552 | 54.55579 | 11.27257 | 23.87881 | 19.56221 | 4299.01919 | 61.44125 | 25.03946 | 28.95955 | 4299.75974 | 53394.28461 | 69.46305 | 44.7927 | 79.44404 | 120.85124 | 28.87801 | 30.98394 | 29.84645 |  | 4310 | 37 | 26.66667 | 79 | 32 | 40.78431 | 41 | 35.68627 | 0.465 | 1.96875
|  | 620 | 21 | 20 | 5 | 2 | 15.0614 | 11.31356 | 98.68314 | 6.25639 | 2.0925 | 3.25247 | 3.727 | 48.83962 | 52.73506 | 103.98288 | 508.30039 | 4.3632 | 332.04698 | 23.93704 | 0.24761 | 31.79294 | 42.09417 | 341.03526 | 54.65818 | 11.24749 | 31.71309 | 19.54286 | 4299.96452 | 61.62033 | 24.83961 | 28.8708 | 4300.9352 | 53394.28728 | 69.58553 | 44.81121 | 80.48938 | 119.32265 | 28.79101 | 30.91245 | 29.87392 |  | 4304.5 | 36 | 27.45098 | 79 | 32 | 43.52941 | 44 | 36.07843 | 0.115 | 0.67188
|  | 621 | 21 | 21 | 6 | 2 | 14.30907 | 11.31455 | 98.68024 | 6.07771 | 2.09765 | 2.41002 | 3.82183 | 49.03444 | 52.85627 | 104.5326 | 512.53554 | 4.32702 | 331.97222 | 24.0501 | 0.24447 | 31.94651 | 41.3409 | 340.54127 | 54.989 | 11.29494 | 28.69405 | 19.62017 | 4307.65434 | 61.92668 | 25.03885 | 28.92567 | 4308.50147 | 53394.28993 | 70.23069 | 44.91326 | 79.91661 | 120.42379 | 28.95262 | 30.83779 | 29.95118 |  | 4304.5 | 36.5 | 27.05882 | 79 | 32 | 41.96078 | 42 | 35.68627 | 0.35 | 0.67188
|  | 622 | 21 | 22 | 7 | 2 | 14.37752 | 11.30466 | 98.68897 | 5.86528 | 2.10008 | 3.28083 | 3.89457 | 48.90001 | 52.84581 | 104.54752 | 516.76858 | 4.42093 | 331.43461 | 24.06822 | 0.24486 | 31.75422 | 43.22874 | 339.98552 | 55.06457 | 11.30212 | 25.35667 | 19.54559 | 4305.17231 | 61.94008 | 25.06707 | 28.88182 | 4306.95526 | 53394.29263 | 70.13085 | 44.84435 | 79.9153 | 120.24225 | 28.8407 | 30.72995 | 29.89183 |  | 4314.75 | 36.5 | 27.05882 | 79 | 32 | 41.96078 | 42 | 35.68627 | 0.82 | 0.125
|  | 623 | 21 | 23 | 1 | 21 | 13.4085 | 11.31059 | 98.65953 | 5.96658 | 2.09649 | 3.16074 | 3.94504 | 48.97113 | 52.91617 | 102.6807 | 520.00173 | 4.33206 | 333.2548 | 24.00074 | 0.33954 | 31.8022 | 18.94234 | 339.2079 | 55.12982 | 10.91293 | 23.1654 | 19.56983 | 4164.27354 | 62.16749 | 25.02497 | 28.91647 | 4159.55827 | 53394.2953 | 70.13404 | 44.80893 | 79.88271 | 120.20519 | 28.83748 | 30.66033 | 29.89466 |  | 4310 | 36.5 | 26.66667 | 79 | 32 | 41.56863 | 42 | 35.68627 | 0.21 | 0.51563
|  | 624 | 21 | 24 | 2 | 21 | 14.47838 | 11.3096 | 98.67879 | 6.72577 | 2.09583 | 2.96124 | 3.74514 | 49.10224 | 52.84738 | 102.09341 | 518.98711 | 3.17226 | 335.64747 | 23.9157 | 0.54059 | 31.86512 | 16.51226 | 333.84982 | 55.19612 | 9.83831 | 28.36977 | 19.57904 | 3748.55225 | 62.317 | 25.01641 | 28.99417 | 3744.68557 | 53394.29734 | 70.1996 | 44.86515 | 79.89042 | 119.97286 | 28.91978 | 30.68542 | 29.9731 |  | 4080.25 | 33.5 | 20.78431 | 79 | 32 | 19.60784 | 19 | 30.19608 | 0.74 | 1.96875
|  | 625 | 21 | 25 | 3 | 21 | 14.54078 | 11.31554 | 98.6632 | 5.99739 | 2.10015 | 1.38846 | 3.61557 | 49.1144 | 52.72997 | 101.39962 | 513.54859 | 1.7613 | 334.61241 | 24.02639 | 0.56149 | 31.8264 | 12.88602 | 328.14422 | 55.30346 | 8.71879 | 32.1807 | 19.58576 | 3321.20618 | 62.38166 | 25.0687 | 29.01124 | 3320.61374 | 53394.29848 | 70.02671 | 44.8381 | 79.95826 | 120.11138 | 28.87472 | 30.6517 | 29.95692 |  | 3665.5 | 31 | 18.82353 | 79 | 32 | 15.68627 | 16 | 27.84314 | 0.37 | 0.4375
|  | 626 | 21 | 26 | 4 | 21 | 21.0033 | 11.33136 | 98.68385 | 7.71624 | 2.08582 | 0.59707 | 3.27523 | 49.1379 | 52.43627 | 101.63092 | 505.06312 | 0.7813 | 336.61644 | 23.92099 | 0.2534 | 31.70172 | 13.32946 | 320.49593 | 55.2574 | 7.46815 | 65.21659 | 19.5103 | 2855.33669 | 62.3799 | 24.89772 | 28.98729 | 2853.80561 | 53394.29901 | 70.30539 | 44.76659 | 79.81916 | 120.63156 | 28.94396 | 30.58708 | 29.87966 |  | 3215.5 | 29 | 17.2549 | 79 | 32 | 12.94118 | 13 | 25.88235 | 0 | 0
|  | 627 | 21 | 27 | 5 | 21 | 21.00065 | 11.31653 | 98.68052 | 4.5423 | 2.07501 | 3.17968 | 2.96986 | 49.22992 | 52.19978 | 100.51765 | 496.56966 | 0.13502 | 334.78774 | 24.19721 | 0.02607 | 31.81978 | 10.90501 | 310.70348 | 55.24126 | 6.27781 | 22.80443 | 19.52877 | 2411.66628 | 62.41697 | 24.67777 | 28.99323 | 2409.71545 | 53394.29911 | 69.7606 | 44.85588 | 80.06042 | 119.98951 | 29.00431 | 30.64507 | 29.9257 |  | 2763.25 | 27 | 16.07843 | 79 | 32 | 12.54902 | 13 | 24.31373 | 0 | 0
|  | 628 | 21 | 28 | 6 | 21 | 21.00083 | 11.29774 | 98.68317 | 1.4357 | 2.08586 | 2.84962 | 2.69148 | 49.24451 | 51.92424 | 100.9685 | 487.7921 | 0.01555 | 336.0349 | 23.98148 | 0.04751 | 31.81892 | 12.54817 | 291.7011 | 55.20676 | 5.21752 | 19.51172 | 19.48226 | 1992.53149 | 61.92514 | 24.89707 | 29.02492 | 1989.84474 | 53394.29913 | 70.19248 | 44.82773 | 79.89963 | 120.27055 | 29.04921 | 30.66331 | 29.9099 |  | 2321.75 | 21 | 16.07843 | 79 | 32 | 12.15686 | 12 | 22.7451 | 0 | 0
|  | 629 | 21 | 29 | 7 | 21 | 14.86116 | 11.31257 | 98.68231 | 1.82752 | 2.07879 | 2.46131 | 2.45166 | 49.26356 | 51.7388 | 101.32448 | 480.02546 | 0.35308 | 334.42236 | 23.98265 | 0.08438 | 31.77115 | 15.80415 | 242.58063 | 55.06026 | 4.16667 | 19.77511 | 19.46361 | 1596.03475 | 61.65774 | 24.98749 | 28.91355 | 1594.88809 | 53394.29932 | 69.87301 | 44.74209 | 80.02155 | 120.13867 | 29.04037 | 30.65007 | 29.85026 |  | 1911.5 | 16 | 16.47059 | 79 | 33 | 14.5098 | 14 | 21.17647 | 0.115 | 0
|  | 630 | 21 | 30 | 8 | 21 | 13.47758 | 11.34125 | 98.68314 | 3.67707 | 2.08992 | 1.05531 | 2.25114 | 49.37608 | 51.62723 | 101.8387 | 472.61228 | 0.49271 | 335.3192 | 23.9921 | 0.28148 | 31.88929 | 16.83103 | 189.57275 | 55.04129 | 3.2052 | 19.57053 | 19.58158 | 1219.55673 | 61.66915 | 24.94076 | 28.9738 | 1219.02503 | 53394.29962 | 70.11067 | 44.84659 | 80.07939 | 119.37873 | 29.11974 | 30.65223 | 29.96051 |  | 1518.75 | 11.5 | 16.47059 | 79 | 33 | 15.29412 | 16 | 21.17647 | 0.875 | 1.6875
|  | 631 | 22 | 1 | 1 | 1 | 14.63264 | 11.31949 | 98.6834 | 5.86503 | 2.08151 | 1.23446 | 2.13019 | 49.37839 | 51.50858 | 101.90403 | 465.98041 | 0.46647 | 335.48949 | 24.05751 | 0.42041 | 31.94749 | 20.31753 | 144.62894 | 54.90176 | 2.31099 | 19.49243 | 19.60627 | 888.19608 | 61.52569 | 24.84622 | 29.01102 | 888.35077 | 53394.29991 | 69.78919 | 44.82805 | 80.01934 | 120.15047 | 29.08363 | 30.54455 | 29.86995 |  | 1146 | 14.5 | 16.47059 | 79 | 33 | 18.82353 | 19 | 21.17647 | 0.72 | 1.45313
|  | 632 | 22 | 2 | 2 | 1 | 14.50539 | 11.33829 | 98.68378 | 7.95806 | 2.10428 | 2.82492 | 1.98504 | 49.39165 | 51.40084 | 102.88062 | 460.37181 | 0.41625 | 332.56575 | 24.04272 | 0.33886 | 31.96574 | 50.38915 | 123.31921 | 54.73502 | 2.00102 | 19.55519 | 19.54716 | 762.73616 | 61.34837 | 25.21708 | 28.99061 | 755.10547 | 53394.30016 | 69.97749 | 44.7883 | 79.99076 | 120.24345 | 29.04518 | 30.60058 | 29.8976 |  | 817.75 | 12.5 | 16.86275 | 79 | 33 | 23.92157 | 24 | 26.27451 | 0.78 | 1.29688
|  | 633 | 22 | 3 | 3 | 1 | 15.9569 | 11.32147 | 98.68727 | 7.99134 | 2.09656 | 2.49408 | 1.92245 | 49.43028 | 51.35273 | 103.09309 | 456.397 | 0.62694 | 333.34445 | 24.10296 | 0.30358 | 32.03179 | 31.92206 | 127.57232 | 54.643 | 2.18622 | 19.55181 | 19.61183 | 834.21242 | 61.20662 | 25.02588 | 29.08979 | 821.87443 | 53394.30053 | 69.85582 | 44.82631 | 79.95197 | 120.28104 | 29.15305 | 30.59246 | 29.89683 |  | 801.5 | 9.5 | 19.21569 | 79 | 33 | 51.37255 | 50 | 28.23529 | 0.27 | 1.6875
|  | 634 | 22 | 4 | 4 | 1 | 14.08868 | 11.33927 | 98.68003 | 8.27339 | 2.09427 | 2.64043 | 1.82409 | 49.46683 | 51.33833 | 102.62352 | 452.85159 | 0.76609 | 333.06216 | 24.04222 | 0.30663 | 31.95607 | 43.72679 | 123.31903 | 54.39022 | 2.02738 | 19.61358 | 19.62732 | 776.00661 | 60.85792 | 25.00837 | 29.02162 | 757.40881 | 53394.30101 | 69.97729 | 44.805 | 79.95193 | 120.29143 | 29.1006 | 30.57566 | 29.9045 |  | 815.5 | 18.5 | 17.64706 | 79 | 33 | 30.19608 | 30 | 25.88235 | 0.075 | 1.92188
|  | 635 | 22 | 5 | 5 | 1 | 15.62546 | 11.33927 | 98.68715 | 8.24216 | 2.09657 | 3.10784 | 1.74942 | 49.50139 | 51.25081 | 102.93833 | 449.69547 | 0.74111 | 332.97559 | 23.95906 | 0.25914 | 32.0455 | 32.19712 | 130.48079 | 54.01629 | 2.15506 | 19.63202 | 19.61721 | 822.31619 | 60.69001 | 25.02601 | 29.04892 | 828.5323 | 53394.30146 | 69.93845 | 44.7952 | 79.87022 | 120.54125 | 29.07033 | 30.65045 | 29.87406 |  | 789.75 | 12.5 | 19.21569 | 79 | 33 | 44.31373 | 43 | 27.84314 | 0.78 | 1.375
|  | 636 | 22 | 6 | 6 | 1 | 14.06039 | 11.34719 | 98.68177 | 8.36689 | 2.09415 | 2.85806 | 1.74051 | 49.37723 | 51.11774 | 102.3855 | 446.56173 | 0.78414 | 332.6972 | 24.02343 | 0.21487 | 31.97731 | 38.19153 | 130.90305 | 53.55463 | 2.04426 | 19.53815 | 19.5791 | 780.88249 | 60.33439 | 24.9965 | 28.9397 | 795.78562 | 53394.30194 | 69.89747 | 44.66965 | 79.90387 | 120.13133 | 28.94756 | 30.70515 | 29.81596 |  | 812.5 | 17 | 17.64706 | 79 | 33 | 32.54902 | 32 | 26.27451 | 0.075 | 0.15625
|  | 637 | 22 | 7 | 7 | 1 | 15.24369 | 11.34917 | 98.67942 | 8.44239 | 2.09748 | 3.70463 | 1.68859 | 49.35427 | 51.12899 | 102.94413 | 443.51618 | 0.77972 | 333.4015 | 24.06222 | 0.1926 | 31.9911 | 34.06776 | 131.55464 | 53.07802 | 2.13966 | 19.59453 | 19.61868 | 815.86267 | 60.34958 | 25.04581 | 28.99296 | 816.61505 | 53394.30242 | 69.95109 | 44.79719 | 79.9949 | 120.17562 | 29.10845 | 30.71917 | 29.94248 |  | 789 | 13.5 | 18.82353 | 79 | 33 | 40.78431 | 43 | 27.84314 | 0.82 | 1.60938
|  | 638 | 22 | 8 | 1 | 12 | 14.48002 | 11.34323 | 98.6832 | 8.40947 | 2.09938 | 2.89377 | 1.65386 | 49.38579 | 51.12012 | 103.47359 | 440.76662 | 0.80701 | 331.20152 | 24.01306 | 0.17768 | 32.10059 | 77.65803 | 133.93663 | 52.64276 | 2.29291 | 19.72235 | 19.63536 | 877.44608 | 60.30714 | 25.05904 | 29.10163 | 911.67744 | 53394.30291 | 69.72424 | 44.78773 | 79.94421 | 120.06615 | 29.07308 | 30.7225 | 29.83968 |  | 812.5 | 16.5 | 18.03922 | 79 | 33 | 33.33333 | 34 | 26.66667 | 0.075 | 0.23438
|  | 639 | 22 | 9 | 2 | 12 | 16.81254 | 11.33334 | 98.68799 | 7.53056 | 2.09972 | 4.23575 | 1.69125 | 49.35173 | 51.04298 | 104.86531 | 440.26443 | 1.3203 | 331.53081 | 24.07518 | 0.05338 | 32.10016 | 84.57079 | 154.37509 | 52.14322 | 3.29555 | 19.68205 | 19.67502 | 1264.12241 | 60.20848 | 25.17579 | 29.11514 | 1266.42696 | 53394.30366 | 70.05439 | 44.85925 | 79.87099 | 120.03727 | 29.12826 | 30.74186 | 29.94485 |  | 962.5 | -9.5 | 25.88235 | 79 | 33 | 83.13725 | 85 | 34.90196 | 0.035 | 0
|  | 640 | 22 | 10 | 3 | 12 | 14.30897 | 11.32741 | 98.68346 | 8.40426 | 2.09334 | 4.60276 | 1.93712 | 49.36217 | 51.29852 | 105.6965 | 444.28126 | 2.44241 | 330.26539 | 24.1547 | -0.02192 | 32.26461 | 79.74041 | 227.35353 | 51.54476 | 4.90584 | 19.79612 | 19.69315 | 1889.13587 | 60.13083 | 24.98869 | 29.10379 | 1892.12887 | 53394.30508 | 70.08058 | 44.90945 | 79.97293 | 119.98991 | 29.15508 | 30.78542 | 29.9785 |  | 1364.75 | -2.5 | 30.19608 | 79 | 33 | 86.66667 | 89 | 38.03922 | 0.015 | 0.39063
|  | 641 | 22 | 11 | 4 | 12 | 14.79419 | 11.33334 | 98.68138 | 8.64415 | 2.08573 | 4.78248 | 2.25276 | 49.26122 | 51.45104 | 104.59397 | 449.83831 | 3.71552 | 331.75582 | 23.99444 | 0.18087 | 32.22038 | 54.64507 | 309.67523 | 50.9553 | 6.21487 | 20.66262 | 19.71588 | 2391.20418 | 59.84496 | 24.89589 | 28.96052 | 2392.84636 | 53394.30729 | 69.973 | 44.82505 | 79.74823 | 119.88053 | 29.07144 | 30.88363 | 29.7934 |  | 2032 | 13.5 | 28.62745 | 79 | 33 | 76.07843 | 73 | 36.47059 | 0.895 | 0.39063
|  | 642 | 22 | 12 | 5 | 12 | 13.95463 | 11.33829 | 98.68648 | 9.41866 | 2.08564 | 5.8037 | 2.49716 | 49.175 | 51.67216 | 104.8709 | 454.66747 | 4.12732 | 331.67092 | 23.95303 | 0.29389 | 32.18627 | 55.3946 | 318.83902 | 51.3551 | 7.34053 | 28.74672 | 19.66062 | 2823.96525 | 59.67086 | 24.73155 | 28.95601 | 2826.08748 | 53394.3098 | 69.82698 | 44.73201 | 79.74251 | 120.22305 | 29.04799 | 30.84998 | 29.86298 |  | 2467.75 | 24.5 | 27.84314 | 79 | 32 | 61.56863 | 62 | 36.47059 | 0.055 | 0.625
|  | 643 | 22 | 13 | 6 | 12 | 14.5995 | 11.34026 | 98.68284 | 12.33445 | 2.08911 | 4.82846 | 2.72102 | 49.05313 | 51.77415 | 104.87496 | 460.82386 | 4.72111 | 332.71179 | 23.966 | 0.17362 | 32.06918 | 62.09384 | 326.57937 | 52.17396 | 8.42412 | 68.7118 | 19.68609 | 3225.91415 | 59.79021 | 24.93693 | 29.09471 | 3228.7496 | 53394.31265 | 69.86737 | 44.81992 | 80.02817 | 119.92502 | 29.11357 | 31.08833 | 29.91243 |  | 2908.5 | 28 | 28.23529 | 79 | 32 | 58.43137 | 58 | 36.86275 | 0.895 | 0
|  | 644 | 22 | 14 | 7 | 12 | 14.65313 | 11.33927 | 98.6823 | 12.00556 | 2.07828 | 3.92572 | 3.02184 | 49.10271 | 52.05672 | 105.23612 | 469.08361 | 5.40719 | 331.60835 | 23.92292 | 0.09058 | 32.00257 | 66.75067 | 334.68505 | 52.73818 | 9.4866 | 27.23207 | 19.72255 | 3659.99212 | 59.90833 | 25.01881 | 28.98633 | 3663.19105 | 53394.31592 | 70.20431 | 44.72293 | 79.81541 | 120.00195 | 29.00225 | 31.03716 | 29.84611 |  | 3321 | 28.5 | 30.58824 | 79 | 32 | 63.92157 | 65 | 38.43137 | 0.195 | 0
|  | 645 | 22 | 15 | 8 | 12 | 13.8675 | 11.33433 | 98.68335 | 12.42472 | 2.10358 | 3.84579 | 3.16664 | 49.08058 | 52.24721 | 105.33109 | 478.83461 | 6.22866 | 331.32609 | 24.00022 | 0.03561 | 31.9328 | 67.00175 | 339.70952 | 53.34827 | 10.71631 | 23.2425 | 19.70925 | 4083.71876 | 60.29888 | 25.10941 | 29.04091 | 4086.49439 | 53394.31968 | 69.66984 | 44.78568 | 80.06955 | 119.58549 | 28.98655 | 31.09133 | 29.94528 |  | 3750 | 29 | 31.76471 | 79 | 32 | 65.88235 | 67 | 39.21569 | 0.895 | 1.29688
|  | 646 | 22 | 16 | 1 | 2 | 13.77592 | 11.34521 | 98.68053 | 11.66126 | 2.0942 | 3.1555 | 3.51402 | 49.10488 | 52.58377 | 103.8574 | 489.34989 | 7.02682 | 330.90716 | 23.96021 | 0.10651 | 31.99666 | 41.55442 | 344.21093 | 53.70381 | 11.33758 | 39.86935 | 19.78057 | 4331.13883 | 60.71663 | 24.99444 | 29.08322 | 4331.55255 | 53394.32395 | 69.89979 | 44.82405 | 80.1888 | 119.39111 | 28.96691 | 31.0597 | 29.96857 |  | 4171 | 29 | 32.94118 | 79 | 32 | 67.45098 | 67 | 39.60784 | 0.895 | 0.90625
|  | 647 | 22 | 17 | 2 | 2 | 14.52568 | 11.33532 | 98.68261 | 8.54088 | 2.09647 | 4.31338 | 3.64405 | 49.05741 | 52.70146 | 104.0168 | 495.76216 | 6.16642 | 333.55307 | 24.01695 | 0.30715 | 31.94293 | 40.48656 | 342.76574 | 53.98352 | 11.31706 | 21.88275 | 19.77074 | 4318.52022 | 61.01158 | 25.02478 | 29.00583 | 4318.52093 | 53394.32782 | 70.0974 | 44.83403 | 79.97692 | 119.79156 | 28.91856 | 30.97469 | 29.93629 |  | 4335 | 36.5 | 27.05882 | 79 | 32 | 41.96078 | 41 | 35.68627 | 0.875 | 0.20313
|  | 648 | 22 | 18 | 3 | 2 | 14.57555 | 11.36697 | 98.67982 | 7.42916 | 2.10248 | 3.89663 | 3.76191 | 48.94698 | 52.7089 | 104.14068 | 500.9316 | 4.77852 | 333.15012 | 23.89074 | 0.30187 | 31.8535 | 41.16544 | 342.0169 | 54.28527 | 11.34646 | 23.54317 | 19.73861 | 4317.25244 | 61.13173 | 25.09708 | 28.95976 | 4318.11822 | 53394.33079 | 70.01717 | 44.76295 | 80.24948 | 119.45496 | 28.86533 | 30.97504 | 29.87773 |  | 4319.5 | 36.5 | 27.05882 | 79 | 32 | 42.35294 | 42 | 35.68627 | 0.78 | 0.04688
|  | 649 | 22 | 19 | 4 | 2 | 14.99557 | 11.3462 | 98.68081 | 6.76548 | 2.10057 | 4.22021 | 3.80704 | 49.00224 | 52.80929 | 103.99135 | 505.79011 | 4.49154 | 333.21993 | 23.89317 | 0.26302 | 31.8741 | 40.97724 | 341.61107 | 54.58252 | 11.32149 | 41.44729 | 19.91044 | 4311.77636 | 61.37695 | 25.07372 | 29.10982 | 4314.39297 | 53394.33355 | 70.03733 | 44.79875 | 80.07846 | 119.45961 | 28.90912 | 30.85476 | 29.94016 |  | 4319.5 | 36 | 27.05882 | 79 | 32 | 42.7451 | 43 | 36.07843 | 0.095 | 0.59375
|  | 650 | 22 | 20 | 5 | 2 | 14.20559 | 11.34125 | 98.67818 | 6.42038 | 2.09643 | 3.64655 | 3.89653 | 48.92286 | 52.8087 | 104.3379 | 510.34141 | 4.39658 | 333.02681 | 24.10346 | 0.2439 | 31.80877 | 41.44491 | 340.34212 | 54.80561 | 11.31174 | 25.61295 | 19.82475 | 4316.86448 | 61.61557 | 25.02692 | 29.08726 | 4316.86392 | 53394.33625 | 70.10125 | 44.78965 | 79.88739 | 119.88623 | 28.96065 | 30.87771 | 29.93081 |  | 4314.75 | 36 | 27.05882 | 79 | 32 | 42.7451 | 42 | 36.07843 | 0.7 | 0.67188
|  | 651 | 22 | 21 | 6 | 2 | 14.51124 | 11.32938 | 98.68072 | 6.14753 | 2.09503 | 3.42088 | 3.71903 | 49.04852 | 52.76755 | 104.1537 | 514.60108 | 4.43401 | 333.34315 | 23.91807 | 0.24686 | 31.85888 | 40.32288 | 339.5729 | 54.84757 | 11.29206 | 27.63077 | 19.80599 | 4311.94388 | 61.85628 | 25.00757 | 29.13342 | 4311.06688 | 53394.33896 | 70.06209 | 44.82207 | 79.97222 | 119.61145 | 28.81254 | 30.7817 | 29.91254 |  | 4325 | 36 | 27.05882 | 79 | 32 | 43.13725 | 43 | 35.68627 | 0.78 | 0.04688
|  | 652 | 22 | 22 | 7 | 2 | 14.63868 | 11.34422 | 98.68183 | 5.70278 | 2.09338 | 2.09515 | 3.78912 | 48.93149 | 52.77222 | 104.29215 | 518.6107 | 4.35151 | 332.68629 | 23.83912 | 0.2422 | 31.81235 | 43.59419 | 339.62228 | 54.94478 | 11.26576 | 31.08516 | 19.77879 | 4305.12255 | 61.98499 | 24.87804 | 29.04133 | 4306.73934 | 53394.34163 | 70.07058 | 44.74278 | 80.01921 | 119.10876 | 28.77402 | 30.7732 | 29.80993 |  | 4314.75 | 36.5 | 27.05882 | 79 | 32 | 41.96078 | 42 | 35.68627 | 0.095 | 0.51563
|  | 653 | 22 | 23 | 1 | 21 | 13.44788 | 11.36598 | 98.68103 | 5.81766 | 2.09347 | 1.87324 | 3.95148 | 49.0541 | 52.89297 | 102.29104 | 522.1017 | 4.30936 | 332.43953 | 24.00296 | 0.32575 | 31.79505 | 21.48556 | 339.4084 | 55.09739 | 10.99944 | 26.56368 | 19.98871 | 4196.7931 | 62.07129 | 24.98824 | 29.15022 | 4194.2489 | 53394.34427 | 70.26885 | 44.8482 | 79.59701 | 120.93238 | 28.86483 | 30.72794 | 29.91736 |  | 4314.75 | 36 | 27.05882 | 79 | 32 | 43.13725 | 43 | 36.07843 | 0.855 | 0.20313
|  | 654 | 22 | 24 | 2 | 21 | 14.4491 | 11.35906 | 98.68163 | 6.3449 | 2.09238 | 2.0558 | 3.719 | 48.98741 | 52.70641 | 101.63797 | 521.13725 | 3.27489 | 335.15368 | 23.83077 | 0.53259 | 31.74661 | 16.32094 | 334.30903 | 55.12395 | 9.92562 | 25.49155 | 19.90047 | 3786.48554 | 62.09869 | 24.97737 | 29.03184 | 3785.81672 | 53394.34638 | 70.42938 | 44.76191 | 79.86217 | 120.24341 | 28.81394 | 30.64216 | 29.82809 |  | 4125 | 33.5 | 20.78431 | 79 | 31 | 19.21569 | 19 | 29.41176 | 0.875 | 1.96875
|  | 655 | 22 | 25 | 3 | 21 | 14.83362 | 11.35411 | 98.68404 | 5.8219 | 2.09172 | 2.51469 | 3.558 | 49.10513 | 52.63013 | 101.14804 | 515.61872 | 1.77265 | 333.8417 | 24.01461 | 0.57469 | 31.89773 | 12.59864 | 327.37815 | 55.25566 | 8.78648 | 26.39315 | 20.02236 | 3351.56553 | 62.25241 | 24.96655 | 29.19356 | 3348.45403 | 53394.34754 | 69.95574 | 44.86877 | 80.12713 | 119.46559 | 28.93443 | 30.58191 | 29.95525 |  | 3697.5 | 31.5 | 18.82353 | 79 | 32 | 15.68627 | 16 | 27.84314 | 0.585 | 1.96875
|  | 656 | 22 | 26 | 4 | 21 | 21.00158 | 11.34323 | 98.67905 | 7.80513 | 2.08501 | 3.21136 | 3.26348 | 49.12147 | 52.47013 | 100.58889 | 507.38369 | 0.84462 | 335.69214 | 23.9328 | 0.28051 | 31.80247 | 11.33971 | 320.5035 | 55.26399 | 7.56293 | 21.54998 | 19.91107 | 2892.64459 | 62.16862 | 24.89032 | 29.09455 | 2890.55382 | 53394.34811 | 69.55626 | 44.76589 | 79.87621 | 119.52493 | 28.93687 | 30.60108 | 29.92525 |  | 3260 | 29.5 | 17.2549 | 79 | 32 | 12.94118 | 13 | 25.88235 | 0 | 0
|  | 657 | 22 | 27 | 5 | 21 | 21.00087 | 11.3462 | 98.67788 | 4.84724 | 2.08929 | 3.69736 | 3.00857 | 49.17179 | 52.18037 | 100.15271 | 498.83075 | 0.16813 | 335.18604 | 23.91222 | 0.03244 | 31.8334 | 11.48743 | 311.10094 | 55.21815 | 6.41207 | 21.9786 | 19.92557 | 2446.65968 | 62.20111 | 24.79732 | 29.01647 | 2445.26192 | 53394.34824 | 69.80793 | 44.79429 | 79.84392 | 120.30159 | 28.92694 | 30.57188 | 29.8517 |  | 2800 | 27 | 16.47059 | 79 | 32 | 12.54902 | 13 | 24.70588 | 0 | 0
|  | 658 | 22 | 28 | 6 | 21 | 21.00083 | 11.3729 | 98.66043 | 1.17968 | 2.08412 | 3.15721 | 2.80042 | 49.25091 | 51.98016 | 100.67709 | 490.05161 | 0.01788 | 336.67087 | 24.00099 | 0.03788 | 31.88118 | 12.37294 | 294.41164 | 55.22565 | 5.30387 | 20.03965 | 20.07563 | 2027.67604 | 61.87425 | 24.87636 | 29.15313 | 2026.03399 | 53394.34825 | 70.12441 | 44.8654 | 80.00633 | 120.28477 | 29.06233 | 30.5953 | 30.00019 |  | 2357.75 | 21.5 | 16.07843 | 79 | 32 | 12.15686 | 12 | 23.13725 | 0 | 0
|  | 659 | 22 | 29 | 7 | 21 | 15.50114 | 11.34125 | 98.68459 | 1.44654 | 2.08805 | 2.36954 | 2.55909 | 49.25965 | 51.81874 | 101.04898 | 482.29356 | 0.29883 | 334.73469 | 23.86493 | 0.07344 | 31.88004 | 15.79645 | 248.07922 | 55.11613 | 4.27235 | 19.99098 | 19.9756 | 1636.87518 | 61.64866 | 24.9243 | 29.1326 | 1636.86018 | 53394.34841 | 69.78314 | 44.8132 | 79.99264 | 120.21947 | 29.028 | 30.59267 | 29.93887 |  | 1946.75 | 16.5 | 16.47059 | 79 | 33 | 14.11765 | 14 | 21.17647 | 0.035 | 0
|  | 660 | 22 | 30 | 8 | 21 | 13.49266 | 11.35609 | 98.65463 | 3.51814 | 2.08164 | 1.11011 | 2.24788 | 49.39445 | 51.64233 | 101.63648 | 474.55702 | 0.45791 | 335.36014 | 24.04181 | 0.28267 | 31.97026 | 17.56545 | 194.4829 | 55.08574 | 3.26614 | 20.05144 | 20.00469 | 1248.16021 | 61.79908 | 24.84814 | 29.09527 | 1247.25383 | 53394.34869 | 70.08971 | 44.79918 | 79.97882 | 120.25664 | 29.04747 | 30.66023 | 29.95191 |  | 1550.75 | 11.5 | 16.47059 | 79 | 33 | 15.29412 | 15 | 21.17647 | 0.855 | 1.6875
|  | 661 | 23 | 1 | 1 | 1 | 14.86623 | 11.35906 | 98.68142 | 5.51327 | 2.0756 | 2.60422 | 2.20441 | 49.43568 | 51.5593 | 101.86568 | 467.66237 | 0.43873 | 335.3483 | 24.00521 | 0.43607 | 32.02936 | 19.3451 | 147.51639 | 54.91794 | 2.37527 | 20.02058 | 20.08048 | 908.56497 | 61.81597 | 24.77678 | 29.14988 | 906.88113 | 53394.34896 | 69.97176 | 44.8693 | 79.92125 | 120.47692 | 29.08348 | 30.56812 | 29.9496 |  | 1176.5 | 15 | 16.47059 | 79 | 33 | 18.03922 | 18 | 21.17647 | 0.72 | 1.45313
|  | 662 | 23 | 2 | 2 | 1 | 14.59816 | 11.34323 | 98.65744 | 7.92612 | 2.09579 | 2.921 | 1.95123 | 49.42814 | 51.36996 | 102.33606 | 462.0207 | 0.43879 | 335.04212 | 23.96799 | 0.35272 | 32.00071 | 51.16162 | 120.6889 | 54.74018 | 1.94179 | 20.04597 | 20.05387 | 742.79113 | 61.46334 | 24.93878 | 29.0779 | 754.81924 | 53394.34923 | 69.88288 | 44.8327 | 79.92705 | 120.37109 | 29.09176 | 30.47361 | 29.86009 |  | 850.75 | 12 | 16.47059 | 79 | 33 | 21.56863 | 21 | 25.09804 | 0.82 | 1.29688
|  | 663 | 23 | 3 | 3 | 1 | 16.07618 | 11.35213 | 98.68001 | 7.98538 | 2.0882 | 3.38838 | 1.82397 | 49.47489 | 51.29886 | 102.66657 | 457.71086 | 0.63011 | 332.71745 | 23.76473 | 0.30622 | 31.98073 | 29.49677 | 128.63879 | 54.62327 | 2.17911 | 20.06316 | 20.09442 | 833.79865 | 61.21092 | 24.92444 | 29.09868 | 836.53466 | 53394.34959 | 69.86731 | 44.87192 | 79.98407 | 120.47871 | 29.08952 | 30.57185 | 29.8292 |  | 783.5 | 9 | 19.21569 | 79 | 33 | 54.11765 | 54 | 27.84314 | 0.29 | 1.6875
|  | 664 | 23 | 4 | 4 | 1 | 14.17136 | 11.36004 | 98.68495 | 8.27358 | 2.09094 | 1.88518 | 1.9397 | 49.49698 | 51.27061 | 102.09185 | 454.17829 | 0.71255 | 333.87563 | 23.99913 | 0.31118 | 32.00742 | 41.34364 | 128.55932 | 54.35481 | 2.00457 | 20.12023 | 20.13931 | 768.17697 | 60.98512 | 24.9475 | 29.11434 | 769.93544 | 53394.35003 | 69.91022 | 44.88342 | 79.94736 | 120.12117 | 29.13352 | 30.65262 | 29.83635 |  | 817 | 18.5 | 17.2549 | 79 | 33 | 29.80392 | 29 | 25.88235 | 0.055 | 1.92188
|  | 665 | 23 | 5 | 5 | 1 | 15.60555 | 11.38081 | 98.68248 | 8.31723 | 2.09651 | 3.58541 | 1.90561 | 49.50221 | 51.40782 | 102.57849 | 450.83277 | 0.70101 | 334.0087 | 24.02675 | 0.22271 | 32.06139 | 33.64276 | 130.25761 | 54.16172 | 2.14541 | 20.14253 | 20.08214 | 818.65959 | 60.82933 | 25.0252 | 29.15062 | 817.35442 | 53394.35046 | 69.97619 | 44.91933 | 79.88587 | 119.99304 | 29.12785 | 30.72849 | 29.94219 |  | 775 | 12.5 | 19.21569 | 79 | 33 | 43.52941 | 44 | 27.84314 | 0.82 | 1.45313
|  | 666 | 23 | 6 | 6 | 1 | 14.14816 | 11.36598 | 98.682 | 8.3974 | 2.07976 | 2.42678 | 1.75178 | 49.49274 | 51.24452 | 101.94311 | 447.76538 | 0.76967 | 332.24008 | 24.00741 | 0.18791 | 32.06116 | 39.42178 | 129.59022 | 53.69324 | 2.01743 | 20.1659 | 20.21039 | 775.94363 | 60.62997 | 24.96639 | 29.13919 | 765.40051 | 53394.35093 | 69.8727 | 44.93144 | 79.88461 | 120.3762 | 29.11823 | 30.72303 | 29.98178 |  | 814 | 17 | 17.64706 | 79 | 33 | 32.94118 | 34 | 26.66667 | 0.075 | 0.15625
|  | 667 | 23 | 7 | 7 | 1 | 15.12734 | 11.38972 | 98.68568 | 8.4303 | 2.10086 | 3.71731 | 1.73745 | 49.44272 | 51.11199 | 102.53517 | 444.6443 | 0.73477 | 334.05462 | 23.99021 | 0.18851 | 32.0939 | 34.62249 | 128.15352 | 53.10566 | 2.1421 | 20.06501 | 20.09704 | 816.07869 | 60.36222 | 25.04786 | 29.11095 | 822.28922 | 53394.35138 | 69.82288 | 44.90921 | 79.88903 | 119.71323 | 29.08149 | 30.71169 | 29.81004 |  | 776.5 | 14.5 | 18.82353 | 79 | 33 | 39.60784 | 40 | 27.84314 | 0.875 | 1.6875
|  | 668 | 23 | 8 | 1 | 12 | 14.21962 | 11.38477 | 98.69451 | 8.41244 | 2.09238 | 3.50565 | 1.66386 | 49.408 | 51.02274 | 102.71604 | 441.77846 | 0.77981 | 334.7025 | 23.94244 | 0.19083 | 32.03727 | 72.28012 | 130.52796 | 52.62626 | 2.21561 | 20.18999 | 20.10727 | 853.67881 | 60.14563 | 24.97522 | 29.06229 | 868.80618 | 53394.35185 | 69.89004 | 44.87466 | 79.90219 | 120.15852 | 29.07705 | 30.7244 | 29.8195 |  | 814.75 | 16.5 | 17.64706 | 79 | 33 | 33.72549 | 33 | 26.66667 | 0.055 | 0.23438
|  | 669 | 23 | 9 | 2 | 12 | 16.06145 | 11.37785 | 98.68263 | 7.62541 | 2.10089 | 2.15124 | 1.81696 | 49.26964 | 51.0866 | 104.44733 | 440.70592 | 1.18212 | 332.27571 | 24.04128 | 0.05722 | 32.18763 | 82.08005 | 153.80625 | 52.19361 | 3.35055 | 20.48642 | 20.18007 | 1285.26027 | 60.19387 | 24.98798 | 29.16682 | 1303.18015 | 53394.35252 | 69.99358 | 45.0137 | 79.89237 | 119.84538 | 29.15891 | 30.75612 | 29.91202 |  | 911.5 | -8 | 25.09804 | 79 | 33 | 78.82353 | 81 | 34.11765 | 0.035 | 0.46875
|  | 670 | 23 | 10 | 3 | 12 | 13.92199 | 11.42532 | 98.68048 | 8.11019 | 2.08681 | 3.72908 | 1.96583 | 49.26853 | 51.22735 | 104.81313 | 443.66364 | 2.43346 | 331.48972 | 24.00465 | 0.00067 | 32.17115 | 65.8802 | 230.81879 | 51.53725 | 4.88483 | 20.50747 | 20.18245 | 1884.52953 | 60.10002 | 24.90832 | 29.08724 | 1888.66357 | 53394.35393 | 69.89112 | 44.91529 | 79.94214 | 119.1648 | 29.06019 | 30.89312 | 29.93336 |  | 1396 | 2.5 | 27.45098 | 79 | 33 | 80.39216 | 80 | 36.07843 | 0.035 | 0.9375
|  | 671 | 23 | 11 | 4 | 12 | 14.31497 | 11.39466 | 98.68078 | 8.24488 | 2.04949 | 4.97801 | 2.07258 | 49.26445 | 51.37053 | 104.45842 | 447.2802 | 3.57296 | 331.61062 | 23.92622 | 0.21622 | 32.19104 | 55.79517 | 304.93903 | 51.02023 | 5.9466 | 20.2528 | 20.1501 | 2329.67934 | 59.74794 | 24.42724 | 29.02125 | 2332.30698 | 53394.35607 | 69.61804 | 44.95671 | 79.98635 | 118.8521 | 29.05098 | 30.82112 | 29.907 |  | 1989 | 22 | 25.4902 | 79 | 33 | 61.17647 | 61 | 34.5098 | 0.915 | 0.78125
|  | 672 | 23 | 12 | 5 | 12 | 13.9436 | 11.42235 | 98.68042 | 8.67568 | 2.0775 | 5.57463 | 2.38032 | 49.178 | 51.55831 | 105.3163 | 451.53143 | 3.97011 | 333.0903 | 23.97802 | 0.30627 | 32.16617 | 60.9154 | 316.85771 | 51.44115 | 7.0816 | 20.53992 | 20.17507 | 2736.26794 | 59.68152 | 24.79731 | 29.02044 | 2739.53457 | 53394.35849 | 70.15994 | 44.9643 | 79.75077 | 120.36351 | 29.05563 | 30.91645 | 29.8727 |  | 2407.75 | 24.5 | 26.27451 | 79 | 32 | 56.07843 | 55 | 35.29412 | 0.82 | 0.23438
|  | 673 | 23 | 13 | 6 | 12 | 14.62753 | 11.41246 | 98.68351 | 11.74093 | 2.08923 | 2.40761 | 2.54516 | 49.12546 | 51.63521 | 105.19719 | 457.70567 | 4.57293 | 333.09867 | 24.05381 | 0.24846 | 32.17889 | 65.92739 | 323.6969 | 52.22096 | 8.2179 | 37.90684 | 20.1687 | 3155.42729 | 59.94968 | 24.93816 | 28.98978 | 3157.67441 | 53394.36124 | 69.92644 | 44.9654 | 79.86877 | 120.06514 | 29.00677 | 30.9565 | 29.85106 |  | 2829.5 | 27 | 28.62745 | 79 | 32 | 61.56863 | 61 | 36.86275 | 0.915 | 0.15625
|  | 674 | 23 | 14 | 7 | 12 | 14.49836 | 11.41642 | 98.68051 | 12.05996 | 2.09756 | 4.84967 | 2.8934 | 49.10633 | 51.96421 | 104.90628 | 465.52027 | 5.28201 | 332.31788 | 23.96905 | 0.07608 | 32.01936 | 66.0248 | 332.59463 | 52.83477 | 9.4128 | 22.361 | 20.21503 | 3598.58001 | 60.0086 | 25.04854 | 29.07486 | 3602.06358 | 53394.36443 | 69.86483 | 44.90197 | 80.02985 | 119.99069 | 29.01916 | 31.07452 | 29.89402 |  | 3249 | 28.5 | 30.19608 | 79 | 32 | 64.31373 | 65 | 38.03922 | 0.64 | 1.53125
|  | 675 | 23 | 15 | 8 | 12 | 14.59291 | 11.44807 | 98.68619 | 12.1533 | 2.09943 | 2.18424 | 3.15258 | 48.91148 | 52.06406 | 105.30028 | 475.24796 | 6.09637 | 333.52894 | 23.90122 | 0.01008 | 31.81926 | 68.94162 | 338.65305 | 53.18474 | 10.53225 | 25.5936 | 20.13437 | 4021.78832 | 59.98704 | 25.05956 | 28.95105 | 4025.72489 | 53394.36812 | 69.54917 | 44.89177 | 80.09804 | 119.11739 | 28.89921 | 31.01882 | 29.78834 |  | 3690.5 | 28.5 | 31.76471 | 79 | 32 | 66.27451 | 66 | 38.82353 | 0.525 | 1.14063
|  | 676 | 23 | 16 | 1 | 2 | 13.58823 | 11.42829 | 98.68246 | 12.25524 | 2.08046 | 4.89914 | 3.41632 | 49.03812 | 52.49296 | 103.69022 | 486.34636 | 6.87047 | 332.11229 | 24.0267 | 0.07514 | 31.9727 | 40.99055 | 344.21309 | 53.73386 | 11.21759 | 23.63096 | 20.26536 | 4314.1614 | 60.49508 | 24.91885 | 29.04335 | 4314.46186 | 53394.37229 | 69.88715 | 44.97417 | 80.02033 | 119.19935 | 28.96945 | 31.08419 | 29.91348 |  | 4120.25 | 29 | 32.94118 | 79 | 32 | 68.23529 | 69 | 39.60784 | 0.78 | 0.75
|  | 677 | 23 | 17 | 2 | 2 | 14.85904 | 11.43818 | 98.68239 | 8.82905 | 2.08997 | 2.75276 | 3.64623 | 49.01004 | 52.67566 | 104.24233 | 493.26389 | 6.2276 | 332.64989 | 24.05284 | 0.29536 | 31.88916 | 42.31471 | 342.45193 | 53.981 | 11.26444 | 24.3925 | 20.19582 | 4312.27327 | 60.94832 | 24.94685 | 29.03835 | 4313.49451 | 53394.3762 | 70.03235 | 44.97549 | 79.95052 | 120.21108 | 28.88123 | 31.09653 | 29.90065 |  | 4319.5 | 36.5 | 26.66667 | 79 | 32 | 41.56863 | 41 | 35.68627 | 0.915 | 0.28125
|  | 678 | 23 | 18 | 3 | 2 | 14.34706 | 11.46884 | 98.6827 | 7.65034 | 2.09594 | 1.25619 | 3.81467 | 49.03173 | 52.84641 | 104.37035 | 498.72184 | 4.88972 | 333.56141 | 23.98702 | 0.31379 | 31.93697 | 42.30233 | 341.23539 | 54.38134 | 11.28565 | 30.15069 | 20.26544 | 4307.87225 | 61.23965 | 25.01994 | 28.98831 | 4307.82034 | 53394.37923 | 70.02128 | 45.04734 | 79.888 | 120.25041 | 28.93346 | 31.00979 | 29.93121 |  | 4314.75 | 36.5 | 26.66667 | 79 | 32 | 41.96078 | 42 | 35.68627 | 0.855 | 0.20313
|  | 679 | 23 | 19 | 4 | 2 | 14.44341 | 11.44213 | 98.68071 | 6.99485 | 2.09597 | 2.37832 | 3.84365 | 48.98979 | 52.80465 | 104.21153 | 503.63627 | 4.43925 | 332.24707 | 24.04753 | 0.26747 | 31.81243 | 42.61696 | 340.16867 | 54.53896 | 11.28977 | 22.89982 | 20.18789 | 4309.21812 | 61.48972 | 24.8938 | 29.06853 | 4310.05265 | 53394.38197 | 70.00635 | 45.01809 | 80.04625 | 120.05486 | 28.90704 | 30.94509 | 29.89164 |  | 4314.75 | 36 | 27.05882 | 79 | 32 | 42.7451 | 43 | 35.68627 | 0.835 | 0.125
|  | 680 | 23 | 20 | 5 | 2 | 14.91618 | 11.4451 | 98.68028 | 6.53049 | 2.09823 | 3.83083 | 3.75575 | 48.95881 | 52.73223 | 104.08186 | 508.07993 | 4.36018 | 333.59254 | 24.02754 | 0.23972 | 31.88186 | 40.68046 | 339.11919 | 54.65187 | 11.29991 | 39.08958 | 20.24578 | 4308.44725 | 61.52815 | 25.04702 | 29.01117 | 4309.00148 | 53394.38463 | 69.88248 | 45.01724 | 80.15749 | 120.20918 | 28.87995 | 30.95012 | 29.88579 |  | 4314.75 | 36.5 | 27.05882 | 79 | 32 | 42.35294 | 43 | 35.68627 | 0.115 | 0.51563
|  | 681 | 23 | 21 | 6 | 2 | 14.51715 | 11.48169 | 98.68453 | 6.08115 | 2.09415 | 2.45884 | 3.84731 | 48.99774 | 52.84505 | 103.77202 | 512.28682 | 4.3946 | 332.78641 | 24.08242 | 0.25229 | 31.93226 | 41.73401 | 339.36324 | 54.91048 | 11.25057 | 28.73841 | 20.28275 | 4297.91138 | 61.85737 | 24.99703 | 29.13108 | 4297.0196 | 53394.38732 | 69.71316 | 45.09882 | 80.42062 | 120.03466 | 28.80095 | 30.73102 | 29.90312 |  | 4314.75 | 36 | 27.05882 | 79 | 32 | 42.7451 | 42 | 35.68627 | 0.64 | 0.67188
|  | 682 | 23 | 22 | 7 | 2 | 14.16722 | 11.47082 | 98.67958 | 6.02151 | 2.09661 | 4.05626 | 3.83452 | 49.07702 | 52.91154 | 104.23481 | 516.41371 | 4.32913 | 333.30907 | 24.06198 | 0.23506 | 31.85962 | 42.07278 | 338.7743 | 55.01868 | 11.28334 | 24.94677 | 20.18181 | 4305.36754 | 61.95053 | 25.02641 | 28.99832 | 4306.60937 | 53394.38997 | 69.69308 | 45.00583 | 80.12996 | 119.61894 | 28.91165 | 30.76538 | 29.89744 |  | 4304.5 | 36 | 27.05882 | 79 | 32 | 42.7451 | 43 | 35.68627 | 0.875 | 0.20313
|  | 683 | 23 | 23 | 1 | 21 | 13.29204 | 11.46093 | 98.6812 | 5.71687 | 2.09177 | 3.12974 | 3.79105 | 49.06876 | 52.88386 | 102.81327 | 520.07966 | 4.39786 | 334.6836 | 24.05705 | 0.30838 | 31.84709 | 20.67068 | 339.17409 | 55.08278 | 11.05566 | 31.12521 | 20.33141 | 4221.74691 | 62.09731 | 24.966 | 29.08129 | 4219.92932 | 53394.39267 | 70.2055 | 45.08724 | 79.902 | 120.72262 | 28.89116 | 30.72309 | 29.89092 |  | 4314.75 | 36 | 27.05882 | 79 | 32 | 43.13725 | 42 | 35.68627 | 0.545 | 1.96875
|  | 684 | 23 | 24 | 2 | 21 | 14.08206 | 11.47774 | 98.68224 | 4.73476 | 2.09117 | 3.71147 | 3.80143 | 49.08125 | 52.88268 | 100.22686 | 518.52061 | 3.40492 | 331.8284 | 24.21164 | 0.54028 | 31.88517 | 14.41348 | 334.01634 | 55.23811 | 9.94263 | 33.03861 | 20.32328 | 3803.67144 | 62.16911 | 24.96145 | 29.09809 | 3798.20699 | 53394.39486 | 69.54771 | 45.09634 | 80.2558 | 120.137 | 28.8854 | 30.58407 | 30.00857 |  | 4142.75 | 33 | 20 | 79 | 32 | 18.03922 | 18 | 29.01961 | 0.895 | 1.96875
|  | 685 | 23 | 25 | 3 | 21 | 14.51007 | 11.45598 | 98.67985 | 5.27746 | 2.09247 | 2.55807 | 3.63647 | 49.08747 | 52.61708 | 100.40695 | 512.04615 | 1.75438 | 335.16239 | 24.10558 | 0.58716 | 31.86355 | 11.96333 | 327.53487 | 55.23189 | 8.80504 | 23.06405 | 20.20915 | 3357.32187 | 62.10735 | 24.97517 | 29.05801 | 3355.19996 | 53394.39601 | 70.4491 | 45.04062 | 79.8777 | 120.77314 | 28.87681 | 30.70142 | 29.96563 |  | 3716.25 | 31.5 | 18.43137 | 79 | 32 | 14.5098 | 15 | 27.05882 | 0.68 | 1.96875
|  | 686 | 23 | 26 | 4 | 21 | 21.00067 | 11.45499 | 98.68346 | 7.6243 | 2.08819 | 2.09079 | 3.27029 | 49.2518 | 52.52208 | 100.2869 | 503.59939 | 0.67903 | 335.04737 | 24.2322 | 0.28523 | 31.89668 | 11.7292 | 319.47555 | 55.36347 | 7.56814 | 32.91938 | 20.29557 | 2899.40168 | 62.29004 | 24.92597 | 29.20264 | 2897.92761 | 53394.39649 | 70.03251 | 45.14278 | 80.20332 | 120.19292 | 29.07415 | 30.67374 | 29.97636 |  | 3260 | 29.5 | 17.2549 | 79 | 32 | 12.94118 | 13 | 25.88235 | 0 | 0
|  | 687 | 23 | 27 | 5 | 21 | 20.99884 | 11.46389 | 98.68482 | 4.6132 | 2.09595 | 1.57276 | 2.9089 | 49.14512 | 52.05402 | 100.022 | 495.10359 | 0.10357 | 334.09791 | 24.08971 | 0.02725 | 31.84703 | 10.68248 | 310.85624 | 55.23499 | 6.4216 | 30.46018 | 20.1108 | 2451.05755 | 62.06945 | 25.0185 | 29.03094 | 2448.8714 | 53394.39657 | 69.93754 | 45.10259 | 79.91758 | 119.69597 | 28.92141 | 30.61149 | 29.85057 |  | 2806.25 | 27 | 16.47059 | 79 | 32 | 12.94118 | 13 | 24.70588 | 0 | 0
|  | 688 | 23 | 28 | 6 | 21 | 21.00051 | 11.46389 | 98.67903 | 0.89196 | 2.09172 | 1.283 | 2.63558 | 49.27509 | 51.99781 | 100.57229 | 486.34996 | 0.0108 | 333.8157 | 24.07188 | 0.0476 | 31.90398 | 14.29313 | 293.25384 | 55.25325 | 5.32452 | 20.1571 | 20.16274 | 2028.81471 | 62.01261 | 24.96658 | 29.06961 | 2028.21445 | 53394.39658 | 70.0435 | 45.14182 | 80.05232 | 119.05031 | 29.06165 | 30.65481 | 29.88699 |  | 2359.25 | 21.5 | 16.07843 | 79 | 32 | 12.15686 | 12 | 21.96078 | 0 | 0
|  | 689 | 23 | 29 | 7 | 21 | 15.812 | 11.46785 | 98.68034 | 1.42118 | 2.08987 | 0.97124 | 2.39494 | 49.28042 | 51.69128 | 101.00047 | 478.63401 | 0.20258 | 334.74513 | 24.03018 | 0.07869 | 31.954 | 14.41698 | 246.2152 | 55.114 | 4.28669 | 20.03043 | 20.14744 | 1633.06995 | 61.65466 | 24.81587 | 29.10419 | 1629.87276 | 53394.39668 | 69.83578 | 45.14964 | 79.9971 | 119.9724 | 29.11533 | 30.6328 | 29.88311 |  | 1950 | 16.5 | 16.86275 | 79 | 33 | 14.11765 | 14 | 21.56863 | 0.035 | 0
|  | 690 | 23 | 30 | 8 | 21 | 13.41012 | 11.45994 | 98.68302 | 3.44649 | 2.0827 | 2.21043 | 2.19813 | 49.35187 | 51.55 | 101.50377 | 471.19409 | 0.45561 | 334.01463 | 24.02808 | 0.26897 | 31.91445 | 16.59571 | 193.25127 | 55.01829 | 3.28016 | 20.03078 | 20.08363 | 1253.08018 | 61.55184 | 24.86079 | 28.99398 | 1247.8135 | 53394.39696 | 69.76322 | 45.06575 | 79.95826 | 120.32822 | 29.02416 | 30.73862 | 29.85132 |  | 1557 | 12 | 16.47059 | 79 | 33 | 15.29412 | 16 | 21.17647 | 0.855 | 1.6875
|  | 691 | 24 | 1 | 1 | 1 | 14.59012 | 11.46389 | 98.67626 | 5.38994 | 2.07427 | 2.82506 | 2.18451 | 49.38632 | 51.57089 | 101.75507 | 464.39976 | 0.45854 | 334.88109 | 24.08428 | 0.42162 | 32.17396 | 19.63966 | 146.44534 | 54.98441 | 2.37096 | 20.03162 | 20.13052 | 908.64936 | 61.61913 | 24.69571 | 29.07765 | 909.35848 | 53394.39724 | 69.88482 | 45.22209 | 80.01793 | 119.80386 | 29.16136 | 30.62362 | 29.96906 |  | 1183.5 | 15 | 16.47059 | 79 | 33 | 18.03922 | 18 | 21.17647 | 0.74 | 1.53125
|  | 692 | 24 | 2 | 2 | 1 | 14.37993 | 11.43422 | 98.68247 | 7.89358 | 2.09233 | 2.0855 | 1.87932 | 49.41986 | 51.32869 | 102.51875 | 459.02131 | 0.42418 | 332.30592 | 23.99302 | 0.3496 | 31.97748 | 56.23025 | 120.09311 | 54.78868 | 1.90406 | 19.92561 | 20.04199 | 732.10851 | 61.41576 | 24.97541 | 28.94351 | 704.71979 | 53394.3975 | 69.86215 | 45.12163 | 79.95616 | 119.49915 | 29.0914 | 30.54555 | 29.88055 |  | 846.75 | 12.5 | 16.47059 | 79 | 33 | 21.17647 | 21 | 24.70588 | 0.835 | 1.29688
|  | 693 | 24 | 3 | 3 | 1 | 15.94525 | 11.46686 | 98.68298 | 8.00344 | 2.09422 | 1.82963 | 1.86964 | 49.4385 | 51.30814 | 102.76234 | 455.03401 | 0.63389 | 333.31201 | 24.09072 | 0.30402 | 32.00244 | 29.43164 | 128.27485 | 54.59283 | 2.17936 | 19.96222 | 20.04489 | 830.58983 | 61.13704 | 24.9969 | 29.01422 | 832.11336 | 53394.39787 | 69.82206 | 45.15242 | 79.98878 | 120.11156 | 29.11608 | 30.61424 | 29.86122 |  | 760.75 | 8 | 19.60784 | 79 | 33 | 55.29412 | 55 | 28.23529 | 0.29 | 1.6875
|  | 694 | 24 | 4 | 4 | 1 | 14.07687 | 11.47279 | 98.68237 | 8.28055 | 2.0959 | 2.30646 | 1.80389 | 49.41939 | 51.23861 | 102.23417 | 451.5898 | 0.76397 | 333.20734 | 24.01287 | 0.31289 | 32.04141 | 44.31443 | 125.47466 | 54.43998 | 1.99434 | 19.90397 | 19.97072 | 762.91691 | 61.01004 | 24.85952 | 29.03542 | 748.92064 | 53394.39834 | 69.74691 | 45.18029 | 79.90212 | 120.35716 | 29.08622 | 30.69015 | 29.92412 |  | 813.25 | 18.5 | 17.2549 | 79 | 33 | 29.41176 | 28 | 25.88235 | 0.055 | 0
|  | 695 | 24 | 5 | 5 | 1 | 15.68295 | 11.50939 | 98.6527 | 8.3573 | 2.10599 | 3.67382 | 1.8401 | 49.37485 | 51.19135 | 102.5717 | 448.15053 | 0.71855 | 331.91382 | 23.92429 | 0.25279 | 32.03536 | 33.36917 | 127.57114 | 54.04411 | 2.14443 | 19.87328 | 19.85169 | 813.91785 | 60.5832 | 25.14034 | 28.9336 | 823.98458 | 53394.39878 | 69.89974 | 45.16192 | 79.88821 | 120.16097 | 29.00421 | 30.82507 | 29.74501 |  | 774 | 13 | 19.21569 | 79 | 33 | 43.92157 | 44 | 27.84314 | 0.78 | 1.45313
|  | 696 | 24 | 6 | 6 | 1 | 14.1149 | 11.49257 | 98.6801 | 8.43576 | 2.09941 | 2.32805 | 1.78796 | 49.42679 | 51.21476 | 102.13211 | 445.25762 | 0.71111 | 332.26159 | 24.02731 | 0.20702 | 32.10903 | 38.04396 | 128.47196 | 53.69458 | 2.02674 | 19.95752 | 19.89985 | 772.21775 | 60.57559 | 25.04603 | 29.11589 | 764.90831 | 53394.39921 | 69.90004 | 45.28451 | 79.92737 | 119.75974 | 29.15492 | 30.66705 | 29.88948 |  | 810 | 16.5 | 17.64706 | 79 | 33 | 33.33333 | 33 | 26.66667 | 0.075 | 0.15625
|  | 697 | 24 | 7 | 7 | 1 | 15.10333 | 11.48071 | 98.68257 | 8.54213 | 2.10021 | 3.25545 | 1.80749 | 49.43962 | 51.11535 | 102.66309 | 442.11854 | 0.73793 | 333.34468 | 24.01573 | 0.18269 | 32.00856 | 35.93467 | 128.52499 | 53.19332 | 2.11476 | 19.75445 | 19.79147 | 807.82394 | 60.34378 | 25.06709 | 29.04067 | 790.47226 | 53394.39965 | 69.94218 | 45.1509 | 80.04089 | 119.88265 | 29.0695 | 30.74835 | 29.89345 |  | 772.5 | 14 | 18.82353 | 79 | 33 | 40 | 40 | 27.84314 | 0.895 | 1.6875
|  | 698 | 24 | 8 | 1 | 12 | 14.21955 | 11.48169 | 98.68471 | 8.42888 | 2.09759 | 2.28993 | 1.79797 | 49.43396 | 51.06921 | 102.57419 | 439.39768 | 0.81053 | 331.17871 | 24.13616 | 0.20217 | 32.11833 | 70.18916 | 129.04837 | 52.75153 | 2.16262 | 19.73629 | 19.82042 | 829.44927 | 60.30583 | 25.03917 | 29.07376 | 812.46223 | 53394.40015 | 70.01415 | 45.25822 | 79.96924 | 120.29029 | 29.1117 | 30.79185 | 29.89157 |  | 810 | 15.5 | 18.03922 | 79 | 33 | 35.68627 | 36 | 26.66667 | 0.055 | 0.23438
|  | 699 | 24 | 9 | 2 | 12 | 16.54225 | 11.48169 | 98.7058 | 7.63142 | 2.1193 | 4.31588 | 1.70815 | 49.33702 | 51.04516 | 104.02407 | 438.07732 | 1.10879 | 332.65966 | 24.06736 | 0.06972 | 32.22382 | 86.11534 | 148.97427 | 52.27855 | 3.10474 | 19.82032 | 19.7392 | 1171.9844 | 60.12819 | 25.29731 | 29.07635 | 1178.83638 | 53394.40078 | 70.01922 | 45.31795 | 80.02691 | 119.84413 | 29.07051 | 30.83132 | 29.89385 |  | 865.5 | -7.5 | 25.09804 | 79 | 33 | 78.43137 | 81 | 34.11765 | 0.055 | 0
|  | 700 | 24 | 10 | 3 | 12 | 15.1149 | 11.47082 | 98.68694 | 8.23593 | 2.11094 | 4.45416 | 1.81203 | 49.31796 | 51.19073 | 105.66368 | 441.70413 | 2.36449 | 329.21739 | 24.02963 | -0.02385 | 32.23981 | 82.33274 | 207.73013 | 51.59237 | 4.56826 | 19.74662 | 19.76259 | 1746.96366 | 60.0616 | 25.19607 | 29.06731 | 1751.26545 | 53394.40215 | 70.13348 | 45.31212 | 79.95006 | 120.39316 | 29.06858 | 30.87204 | 29.90868 |  | 1256.25 | -5.5 | 29.80392 | 79 | 33 | 87.45098 | 90 | 38.03922 | 0.015 | 0.3125
|  | 701 | 24 | 11 | 4 | 12 | 14.17339 | 11.47873 | 98.6852 | 9.429 | 2.09946 | 5.24435 | 2.26065 | 49.30661 | 51.48006 | 104.17943 | 447.94602 | 3.7045 | 332.09159 | 24.07747 | 0.12639 | 32.24188 | 54.02271 | 306.85352 | 51.05745 | 6.16257 | 20.02066 | 19.71295 | 2355.50667 | 59.97577 | 24.88857 | 29.0644 | 2359.57907 | 53394.40436 | 70.28752 | 45.36182 | 80.11838 | 120.34305 | 29.00688 | 31.02869 | 29.96717 |  | 1907.75 | 10.5 | 30.98039 | 79 | 33 | 79.60784 | 81 | 38.82353 | 0.875 | 0.46875
|  | 702 | 24 | 12 | 5 | 12 | 13.90186 | 11.47576 | 98.68192 | 9.20734 | 2.0959 | 5.16536 | 2.41052 | 49.17595 | 51.58647 | 105.04629 | 452.87937 | 4.24055 | 332.07363 | 24.03875 | 0.29402 | 32.16317 | 61.47282 | 318.43834 | 51.29232 | 7.21354 | 21.66642 | 19.66699 | 2762.65076 | 59.74427 | 25.01753 | 28.9941 | 2765.21926 | 53394.40695 | 70.06044 | 45.24561 | 80.04262 | 120.5263 | 28.96517 | 31.08562 | 29.889 |  | 2426.5 | 24.5 | 26.66667 | 79 | 32 | 55.68627 | 56 | 35.68627 | 0.565 | 1.84375
|  | 703 | 24 | 13 | 6 | 12 | 14.6968 | 11.47279 | 98.68379 | 12.11581 | 2.10189 | 5.53392 | 2.71431 | 49.04365 | 51.75795 | 105.02793 | 459.12588 | 4.68275 | 331.58952 | 23.93595 | 0.19403 | 32.04277 | 61.58034 | 325.1502 | 51.96534 | 8.31572 | 38.68283 | 19.60675 | 3165.04177 | 59.92868 | 25.08947 | 28.95727 | 3167.53123 | 53394.40978 | 70.33961 | 45.22299 | 79.83114 | 120.59036 | 28.89725 | 31.02774 | 29.80555 |  | 2851.5 | 27 | 28.23529 | 79 | 32 | 60 | 60 | 36.86275 | 0.915 | 0.15625
|  | 704 | 24 | 14 | 7 | 12 | 14.64404 | 11.45697 | 98.68044 | 12.17849 | 2.1018 | 5.00943 | 3.01362 | 49.09493 | 52.01013 | 104.73254 | 467.01608 | 5.3112 | 332.24157 | 24.0462 | 0.10979 | 32.13228 | 63.50864 | 333.60153 | 52.74257 | 9.42756 | 25.45789 | 19.65036 | 3596.37635 | 60.03668 | 25.08016 | 29.09174 | 3599.40797 | 53394.41299 | 70.29035 | 45.3393 | 80.04871 | 120.15832 | 29.04453 | 31.16789 | 29.87146 |  | 3260 | 28 | 30.58824 | 79 | 32 | 65.4902 | 66 | 38.43137 | 0.33 | 0
|  | 705 | 24 | 15 | 8 | 12 | 14.63683 | 11.45895 | 98.68187 | 12.16813 | 2.10086 | 2.98065 | 3.23679 | 49.04021 | 52.277 | 105.20333 | 476.39802 | 6.10574 | 330.56413 | 23.91983 | 0.03928 | 31.98929 | 68.78389 | 338.90159 | 53.18849 | 10.53774 | 25.23395 | 19.57336 | 4020.88393 | 60.15452 | 25.07684 | 29.02916 | 4023.32141 | 53394.41669 | 70.04791 | 45.31756 | 80.07777 | 120.15149 | 28.92887 | 31.11519 | 29.96088 |  | 3686.5 | 28.5 | 31.76471 | 79 | 32 | 66.27451 | 67 | 39.21569 | 0.115 | 1.76563
|  | 706 | 24 | 16 | 1 | 2 | 13.58508 | 11.46785 | 98.68358 | 12.37311 | 2.09664 | 4.78232 | 3.3814 | 49.10008 | 52.48148 | 103.50139 | 487.24291 | 6.88962 | 331.8554 | 24.01914 | 0.05927 | 31.95518 | 43.39486 | 344.46518 | 53.67933 | 11.34858 | 25.61396 | 19.61396 | 4330.20421 | 60.59338 | 25.02675 | 29.05177 | 4331.46306 | 53394.42087 | 70.01791 | 45.36866 | 79.96178 | 120.4231 | 29.02333 | 31.12648 | 29.96334 |  | 4107 | 29 | 32.94118 | 79 | 32 | 67.84314 | 67 | 40 | 0.33 | 1.21875
|  | 707 | 24 | 17 | 2 | 2 | 14.94677 | 11.44807 | 98.65883 | 8.80087 | 2.09512 | 1.52874 | 3.65254 | 49.16332 | 52.81586 | 103.87994 | 494.47543 | 6.4193 | 332.13735 | 24.12439 | 0.29834 | 31.96124 | 42.31794 | 343.39417 | 54.08855 | 11.32084 | 26.22937 | 19.63075 | 4322.73923 | 60.92003 | 25.0087 | 29.06059 | 4322.21422 | 53394.42489 | 70.0602 | 45.43763 | 80.05369 | 119.69789 | 29.02762 | 31.14231 | 30.01527 |  | 4339.75 | 36 | 27.05882 | 79 | 32 | 43.13725 | 42 | 35.68627 | 0.915 | 0.28125
|  | 708 | 24 | 18 | 3 | 2 | 14.31026 | 11.48367 | 98.6817 | 7.73129 | 2.08527 | 2.48379 | 3.70215 | 49.09411 | 52.79626 | 104.05099 | 499.87949 | 4.95165 | 332.9616 | 24.05253 | 0.30643 | 31.96757 | 39.55969 | 342.51244 | 54.22601 | 11.28839 | 26.95699 | 19.64243 | 4331.05821 | 61.15607 | 24.9774 | 28.97428 | 4330.23149 | 53394.42796 | 70.0402 | 45.40728 | 79.84155 | 118.80118 | 29.0249 | 31.14193 | 29.9198 |  | 4325 | 36.5 | 27.05882 | 79 | 32 | 42.7451 | 43 | 36.07843 | 0.25 | 0.59375
|  | 709 | 24 | 19 | 4 | 2 | 14.47884 | 11.45796 | 98.67863 | 6.90333 | 2.09653 | 3.66404 | 3.76356 | 49.03444 | 52.84486 | 104.11934 | 504.58461 | 4.49802 | 333.11696 | 23.99351 | 0.27575 | 31.94079 | 40.40411 | 341.751 | 54.47315 | 11.30794 | 25.86437 | 19.58515 | 4314.61044 | 61.42101 | 25.02606 | 29.05486 | 4315.24101 | 53394.43073 | 70.14221 | 45.37811 | 79.95395 | 119.70371 | 29.04598 | 30.95498 | 29.93143 |  | 4335 | 37 | 26.66667 | 79 | 32 | 41.17647 | 41 | 35.68627 | 0.855 | 0.04688
|  | 710 | 24 | 20 | 5 | 2 | 14.8594 | 11.47774 | 98.68076 | 6.55864 | 2.09831 | 2.94285 | 3.84498 | 48.94345 | 52.79715 | 104.27849 | 508.97571 | 4.34639 | 333.33626 | 23.99917 | 0.22866 | 31.89338 | 42.13105 | 340.82037 | 54.62366 | 11.32975 | 32.50827 | 19.56748 | 4319.919 | 61.6237 | 25.04786 | 28.98686 | 4321.23052 | 53394.4334 | 70.09911 | 45.35464 | 79.93196 | 120.28271 | 28.84274 | 30.95222 | 29.82432 |  | 4319.5 | 36.5 | 27.05882 | 79 | 32 | 41.96078 | 42 | 35.68627 | 0.095 | 0.51563
|  | 711 | 24 | 21 | 6 | 2 | 14.37129 | 11.46093 | 98.6811 | 6.07995 | 2.09674 | 2.24332 | 3.77969 | 48.96479 | 52.74448 | 104.3306 | 513.14392 | 4.4112 | 333.94373 | 23.95561 | 0.24283 | 31.87007 | 41.56244 | 340.59376 | 54.77794 | 11.29409 | 24.28064 | 19.50313 | 4309.20049 | 61.75886 | 25.028 | 28.95099 | 4309.93048 | 53394.4361 | 70.0345 | 45.36302 | 79.99884 | 120.09273 | 28.87565 | 30.88603 | 29.91184 |  | 4329.5 | 36.5 | 26.66667 | 79 | 32 | 41.56863 | 42 | 35.68627 | 0.895 | 0.20313
|  | 712 | 24 | 22 | 7 | 2 | 14.22172 | 11.46785 | 98.67824 | 5.78188 | 2.09946 | 1.25648 | 3.95963 | 48.9585 | 52.75037 | 104.16002 | 517.18965 | 4.34725 | 330.80798 | 23.89645 | 0.22727 | 31.80749 | 41.41499 | 340.21342 | 54.95247 | 11.3254 | 37.03938 | 19.48795 | 4315.39202 | 61.76368 | 25.0592 | 28.90164 | 4316.24743 | 53394.43876 | 69.97865 | 45.38682 | 80.08858 | 119.26298 | 28.81005 | 30.82831 | 29.88698 |  | 4314.75 | 36 | 27.05882 | 79 | 32 | 43.13725 | 43 | 36.07843 | 0.875 | 0.125
|  | 713 | 24 | 23 | 1 | 21 | 13.69135 | 11.48367 | 98.68256 | 5.39448 | 2.09496 | 3.99633 | 3.84849 | 48.99613 | 52.84462 | 102.93616 | 520.94453 | 4.35076 | 334.41835 | 23.95916 | 0.27974 | 31.7697 | 21.71919 | 339.39404 | 55.06047 | 11.13012 | 33.98897 | 19.52237 | 4250.24962 | 61.93137 | 25.00672 | 28.99298 | 4249.02249 | 53394.44143 | 69.54336 | 45.45912 | 80.02825 | 119.47747 | 28.85932 | 30.72138 | 29.89226 |  | 4319.5 | 36.5 | 26.27451 | 79 | 32 | 40.39216 | 40 | 35.29412 | 0.39 | 1.96875
|  | 714 | 24 | 24 | 2 | 21 | 14.47104 | 11.47972 | 98.68161 | 6.65164 | 2.09101 | 3.89117 | 3.89837 | 48.99976 | 52.89814 | 101.12147 | 520.9235 | 3.5586 | 334.56465 | 23.93846 | 0.50027 | 31.85787 | 15.92207 | 334.91909 | 55.18837 | 10.09038 | 39.07121 | 19.46686 | 3853.1319 | 62.01647 | 24.95708 | 28.94113 | 3846.90157 | 53394.44371 | 69.51926 | 45.39733 | 80.12059 | 119.53675 | 28.83578 | 30.77311 | 29.86189 |  | 4185 | 34.5 | 21.17647 | 79 | 32 | 20.39216 | 21 | 30.19608 | 0.935 | 1.96875
|  | 715 | 24 | 25 | 3 | 21 | 14.91212 | 11.46389 | 98.6814 | 5.85951 | 2.09105 | 1.77696 | 3.66937 | 49.2322 | 52.87787 | 101.50415 | 516.21383 | 2.005 | 335.80922 | 24.1401 | 0.5844 | 31.9031 | 13.28916 | 329.14086 | 55.32277 | 8.97314 | 37.57895 | 19.5519 | 3425.49422 | 62.21443 | 24.95896 | 29.07449 | 3419.42979 | 53394.44502 | 69.96965 | 45.5756 | 80.14884 | 119.7463 | 29.01151 | 30.78526 | 30.02624 |  | 3764.75 | 31.5 | 19.21569 | 79 | 32 | 16.47059 | 17 | 28.23529 | 0.82 | 1.96875
|  | 716 | 24 | 26 | 4 | 21 | 21.00234 | 11.47873 | 98.68271 | 7.77401 | 2.08324 | 2.61392 | 3.32749 | 49.13176 | 52.44202 | 101.1321 | 508.30147 | 1.06455 | 335.08092 | 23.84149 | 0.38838 | 31.80429 | 12.22956 | 322.37071 | 55.17147 | 7.75839 | 23.36544 | 19.46717 | 2970.01764 | 62.14793 | 24.72568 | 29.02323 | 2968.90621 | 53394.44572 | 70.02948 | 45.40819 | 79.9897 | 120.26012 | 28.8858 | 30.70664 | 29.89811 |  | 3329.5 | 30 | 17.2549 | 79 | 32 | 12.94118 | 13 | 25.88235 | 0.72 | 0
|  | 717 | 24 | 27 | 5 | 21 | 21.00054 | 11.46785 | 98.68244 | 5.46835 | 2.07403 | 3.60106 | 3.09697 | 49.19428 | 52.29125 | 100.3507 | 499.99215 | 0.28038 | 334.58573 | 24.03687 | 0.04934 | 31.82362 | 10.71023 | 312.60524 | 55.18625 | 6.53238 | 26.61477 | 19.49366 | 2519.67957 | 62.08197 | 24.75697 | 29.12006 | 2516.95219 | 53394.44593 | 69.70923 | 45.48173 | 80.07471 | 120.22093 | 28.98135 | 30.65091 | 29.8858 |  | 2875 | 27.5 | 16.47059 | 79 | 32 | 12.94118 | 13 | 24.70588 | 0 | 0
|  | 718 | 24 | 28 | 6 | 21 | 21.00184 | 11.49257 | 98.68451 | 1.28315 | 2.09156 | 1.06961 | 2.75155 | 49.21453 | 52.00498 | 100.96236 | 490.8574 | 0.03404 | 333.82036 | 23.85207 | 0.04393 | 31.77059 | 14.13193 | 298.83003 | 55.19554 | 5.49653 | 19.48319 | 19.52958 | 2094.32617 | 61.81059 | 24.93678 | 29.01871 | 2091.6005 | 53394.44595 | 70.33871 | 45.40103 | 79.92975 | 120.23634 | 29.01344 | 30.67083 | 29.83357 |  | 2425 | 22 | 16.07843 | 79 | 32 | 12.15686 | 12 | 22.7451 | 0 | 0
|  | 719 | 24 | 29 | 7 | 21 | 16.79413 | 11.48071 | 98.68359 | 1.0441 | 2.09658 | 0.82828 | 2.46096 | 49.33962 | 51.79518 | 100.97448 | 483.00743 | 0.21758 | 335.21865 | 23.98641 | 0.07337 | 31.88865 | 15.04528 | 256.00511 | 55.07842 | 4.45159 | 19.54689 | 19.58539 | 1690.47781 | 61.56975 | 25.0252 | 29.02557 | 1690.27577 | 53394.44606 | 69.8012 | 45.51914 | 80.01898 | 120.05079 | 29.04394 | 30.67046 | 29.87675 |  | 2012.5 | 17 | 16.47059 | 79 | 33 | 13.72549 | 13 | 21.17647 | 0.035 | 0
|  | 720 | 24 | 30 | 8 | 21 | 13.3735 | 11.4906 | 98.6993 | 3.19763 | 2.09251 | 1.77041 | 2.33152 | 49.4178 | 51.74932 | 101.64151 | 475.52986 | 0.50138 | 335.70202 | 24.01886 | 0.2159 | 31.97462 | 15.88394 | 202.55544 | 55.0767 | 3.42821 | 19.61853 | 19.69233 | 1310.65683 | 61.55326 | 24.97756 | 29.13993 | 1309.76698 | 53394.44636 | 69.83849 | 45.61829 | 80.07269 | 120.48539 | 29.10806 | 30.57669 | 29.90876 |  | 1610.75 | 12.5 | 16.47059 | 79 | 33 | 15.29412 | 15 | 21.17647 | 0.855 | 1.76563
|  | 721 | 25 | 1 | 1 | 1 | 14.46588 | 11.47774 | 98.68137 | 4.8249 | 2.07633 | 2.14315 | 2.15278 | 49.44387 | 51.59665 | 102.17339 | 468.4277 | 0.50303 | 335.34264 | 23.89718 | 0.40985 | 32.05249 | 21.32569 | 153.75473 | 54.90828 | 2.47544 | 19.64374 | 19.59562 | 953.7743 | 61.55202 | 24.78438 | 29.11153 | 954.4798 | 53394.44667 | 69.80066 | 45.48711 | 80.08339 | 119.76982 | 29.11525 | 30.62524 | 29.94307 |  | 1239.75 | 15.5 | 16.47059 | 79 | 33 | 17.64706 | 17 | 21.17647 | 0.78 | 1.53125
|  | 722 | 25 | 2 | 2 | 1 | 14.45222 | 11.48565 | 98.68029 | 7.78949 | 2.09161 | 2.49677 | 2.01037 | 49.39199 | 51.42347 | 102.06377 | 462.6899 | 0.41681 | 332.97604 | 23.76804 | 0.37198 | 32.00732 | 47.63745 | 122.32081 | 54.74498 | 1.92847 | 19.4807 | 19.53891 | 741.27961 | 61.44072 | 24.9661 | 29.03594 | 710.61414 | 53394.44694 | 69.9396 | 45.46714 | 80.05345 | 119.83954 | 29.04022 | 30.66101 | 29.91725 |  | 897.5 | 12.5 | 16.47059 | 79 | 33 | 20.78431 | 20 | 23.92157 | 0.78 | 1.375
|  | 723 | 25 | 3 | 3 | 1 | 16.10258 | 11.46686 | 98.68388 | 8.00171 | 2.09657 | 1.69517 | 1.93082 | 49.42285 | 51.35367 | 102.92107 | 458.41081 | 0.54823 | 334.1022 | 23.91307 | 0.29925 | 32.01801 | 31.6858 | 127.61279 | 54.67602 | 2.20731 | 19.60309 | 19.52079 | 841.63017 | 61.25596 | 24.95832 | 29.05472 | 841.299 | 53394.44725 | 69.91979 | 45.52654 | 79.9516 | 119.62666 | 29.09599 | 30.64142 | 29.8278 |  | 760 | 10 | 20 | 79 | 33 | 51.76471 | 52 | 29.01961 | 0.585 | 1.0625
|  | 724 | 25 | 4 | 4 | 1 | 14.30483 | 11.49356 | 98.6803 | 8.18552 | 2.08337 | 2.96794 | 1.81319 | 49.45529 | 51.34588 | 102.08093 | 454.89834 | 0.74599 | 333.32725 | 23.94732 | 0.31676 | 32.06013 | 38.94624 | 125.64119 | 54.41275 | 2.01193 | 19.60169 | 19.66011 | 771.47774 | 60.9605 | 24.86972 | 29.18645 | 785.26401 | 53394.44771 | 69.9456 | 45.5733 | 79.8795 | 119.93876 | 29.12188 | 30.70053 | 29.93655 |  | 828.75 | 18.5 | 17.2549 | 79 | 33 | 30.19608 | 29 | 25.88235 | 0.055 | 1.92188
|  | 725 | 25 | 5 | 5 | 1 | 15.53418 | 11.47279 | 98.67862 | 8.24722 | 2.10182 | 2.59527 | 1.86735 | 49.47606 | 51.27495 | 102.62287 | 451.43213 | 0.71627 | 333.32062 | 24.01115 | 0.27278 | 32.04483 | 35.79922 | 124.95431 | 54.07271 | 2.1534 | 19.54485 | 19.68059 | 820.67746 | 60.6914 | 25.08871 | 29.04613 | 807.26322 | 53394.44815 | 69.92847 | 45.53288 | 79.87573 | 120.13361 | 29.09982 | 30.67109 | 29.88818 |  | 781.25 | 13 | 19.21569 | 79 | 33 | 43.13725 | 45 | 27.84314 | 0.855 | 1.53125
|  | 726 | 25 | 6 | 6 | 1 | 14.19382 | 11.49752 | 98.68685 | 8.33092 | 2.09417 | 2.2434 | 1.71863 | 49.59423 | 51.31286 | 102.11649 | 448.49073 | 0.72357 | 332.14112 | 23.93888 | 0.22173 | 32.12782 | 37.38386 | 126.45671 | 53.67338 | 2.04665 | 19.6811 | 19.74456 | 781.99786 | 60.63273 | 24.86323 | 29.01349 | 771.47242 | 53394.44859 | 69.88162 | 45.5966 | 79.90781 | 120.01337 | 29.09156 | 30.71914 | 29.92853 |  | 818.75 | 16.5 | 17.64706 | 79 | 33 | 34.11765 | 34 | 26.66667 | 0.055 | 0.15625
|  | 727 | 25 | 7 | 7 | 1 | 15.00808 | 11.45697 | 98.68246 | 8.43284 | 2.09404 | 3.76896 | 1.72762 | 49.42733 | 51.1377 | 102.67895 | 445.35495 | 0.693 | 331.93649 | 23.78925 | 0.17753 | 32.04051 | 36.9861 | 130.15773 | 53.13828 | 2.12597 | 19.61529 | 19.66528 | 812.97946 | 60.48675 | 24.99731 | 28.96878 | 813.71653 | 53394.44902 | 69.91121 | 45.54979 | 79.92688 | 120.05275 | 29.11623 | 30.79687 | 29.85911 |  | 782 | 15 | 18.82353 | 79 | 33 | 37.2549 | 38 | 27.45098 | 0.895 | 1.6875
|  | 728 | 25 | 8 | 1 | 12 | 14.40448 | 11.46093 | 98.68468 | 8.42361 | 2.08578 | 3.70002 | 1.70573 | 49.44091 | 51.13013 | 102.39677 | 442.54511 | 0.78347 | 331.95587 | 23.90389 | 0.19945 | 32.19977 | 61.95896 | 131.57033 | 52.72525 | 2.10594 | 19.66963 | 19.72401 | 811.55108 | 60.44865 | 24.93803 | 28.98989 | 808.92165 | 53394.44949 | 69.85171 | 45.55059 | 79.94019 | 120.24022 | 29.12296 | 30.83373 | 29.91031 |  | 817 | 15 | 17.64706 | 79 | 33 | 35.29412 | 35 | 26.66667 | 0.055 | 0.15625
|  | 729 | 25 | 9 | 2 | 12 | 16.50881 | 11.45697 | 98.67981 | 7.59406 | 2.09412 | 2.69639 | 1.66197 | 49.41251 | 51.07448 | 103.94619 | 440.88754 | 1.09264 | 332.65485 | 23.94942 | 0.06859 | 32.19776 | 90.43359 | 147.47077 | 52.27852 | 3.03665 | 19.78043 | 19.72089 | 1164.1661 | 60.21351 | 24.99375 | 29.00575 | 1179.82078 | 53394.45012 | 69.79249 | 45.60905 | 79.87419 | 120.19338 | 29.13457 | 30.74692 | 29.82638 |  | 858.5 | -5.5 | 25.09804 | 79 | 33 | 77.64706 | 80 | 34.11765 | 0.21 | 0
|  | 730 | 25 | 10 | 3 | 12 | 15.32766 | 11.454 | 98.68089 | 8.006 | 2.09251 | 4.70107 | 1.90871 | 49.36162 | 51.28097 | 105.59284 | 444.03157 | 2.26469 | 330.15552 | 23.93285 | -0.02642 | 32.30226 | 79.22107 | 205.11679 | 51.69285 | 4.47807 | 19.73929 | 19.70379 | 1725.63307 | 60.30214 | 24.97566 | 29.0219 | 1735.14283 | 53394.45141 | 69.9381 | 45.64653 | 79.89298 | 120.16011 | 29.15452 | 30.78974 | 29.95395 |  | 1250 | -5 | 29.01961 | 79 | 33 | 86.66667 | 88 | 37.64706 | 0.015 | 0.3125
|  | 731 | 25 | 11 | 4 | 12 | 14.16241 | 11.46686 | 98.68574 | 9.07228 | 2.07673 | 4.77547 | 2.04778 | 49.20977 | 51.46553 | 104.14524 | 449.60808 | 3.72727 | 334.38544 | 23.85339 | 0.12477 | 32.21555 | 51.34397 | 304.47509 | 51.03502 | 5.97222 | 19.74689 | 19.74166 | 2307.02051 | 60.12544 | 24.65748 | 28.93066 | 2308.64508 | 53394.45361 | 69.82157 | 45.64016 | 80.0335 | 119.94826 | 29.05218 | 30.95483 | 29.87575 |  | 1867 | 10 | 30.98039 | 79 | 33 | 79.60784 | 82 | 38.43137 | 0.8 | 0.85938
|  | 732 | 25 | 12 | 5 | 12 | 13.97813 | 11.43818 | 98.68167 | 8.87317 | 2.09763 | 2.40688 | 2.44455 | 49.16723 | 51.61178 | 104.92134 | 454.20888 | 4.15959 | 332.44855 | 23.82762 | 0.2957 | 32.13649 | 63.34123 | 317.00961 | 51.19102 | 7.09025 | 19.74666 | 19.72469 | 2712.17633 | 59.74205 | 25.03896 | 28.82091 | 2714.47561 | 53394.45616 | 69.99824 | 45.54537 | 80.01994 | 119.89672 | 29.01013 | 30.87016 | 29.84943 |  | 2372.5 | 24 | 27.05882 | 79 | 32 | 58.03922 | 58 | 35.68627 | 0.585 | 1.92188
|  | 733 | 25 | 13 | 6 | 12 | 14.48487 | 11.4451 | 98.68242 | 11.84398 | 2.10423 | 5.72773 | 2.70801 | 49.19656 | 51.90457 | 104.76828 | 460.32375 | 4.58021 | 332.92004 | 23.90557 | 0.27021 | 32.11175 | 59.25789 | 324.43447 | 52.08366 | 8.22906 | 20.54074 | 19.70589 | 3128.57339 | 59.96242 | 25.11744 | 28.86054 | 3130.90163 | 53394.45893 | 70.17121 | 45.61569 | 79.94644 | 120.52511 | 29.05159 | 31.08803 | 29.90322 |  | 2793.75 | 27 | 28.23529 | 79 | 32 | 60.39216 | 60 | 36.86275 | 0.895 | 0.15625
|  | 734 | 25 | 14 | 7 | 12 | 14.49804 | 11.45796 | 98.68012 | 12.12294 | 2.10086 | 4.02489 | 2.84701 | 49.18621 | 52.09073 | 104.74599 | 468.01846 | 5.23334 | 330.45496 | 23.96638 | 0.1257 | 32.11199 | 63.05545 | 332.57277 | 52.74844 | 9.30841 | 23.85382 | 19.72748 | 3552.55194 | 59.96033 | 25.07768 | 28.91122 | 3555.63043 | 53394.46209 | 70.16665 | 45.63865 | 80.10572 | 119.99628 | 29.12577 | 31.03106 | 29.93257 |  | 3221 | 28.5 | 30.19608 | 79 | 32 | 64.31373 | 64 | 38.03922 | 0.39 | 1.45313
|  | 735 | 25 | 15 | 8 | 12 | 14.54115 | 11.46389 | 98.67819 | 12.16125 | 2.09945 | 3.98421 | 3.21903 | 49.13205 | 52.35109 | 105.17348 | 477.1792 | 6.00642 | 330.99635 | 23.93067 | 0.02621 | 32.01591 | 67.24931 | 338.48691 | 53.24882 | 10.42883 | 23.34577 | 19.81694 | 3982.10987 | 59.97797 | 25.05939 | 28.92069 | 3984.647 | 53394.46571 | 69.80567 | 45.56145 | 80.11858 | 119.85666 | 28.98538 | 31.13008 | 29.9058 |  | 3643.75 | 28.5 | 31.76471 | 79 | 32 | 65.88235 | 67 | 39.21569 | 0.115 | 1.76563
|  | 736 | 25 | 16 | 1 | 2 | 13.69431 | 11.46191 | 98.67881 | 12.60917 | 2.09648 | 4.53178 | 3.41868 | 49.11449 | 52.53316 | 103.75697 | 487.93234 | 6.77862 | 331.7876 | 23.97449 | 0.04631 | 31.98949 | 46.96428 | 344.36548 | 53.6494 | 11.32334 | 21.1997 | 19.78523 | 4320.89707 | 60.3682 | 25.02489 | 28.8582 | 4321.24828 | 53394.46984 | 70.00762 | 45.6536 | 79.90566 | 119.86765 | 28.94817 | 31.11668 | 29.90919 |  | 4071 | 29 | 32.54902 | 79 | 32 | 67.45098 | 67 | 39.60784 | 0.155 | 1.375
|  | 737 | 25 | 17 | 2 | 2 | 14.72147 | 11.46587 | 98.68335 | 8.98585 | 2.08921 | 2.72517 | 3.65106 | 49.0692 | 52.71979 | 104.02177 | 495.25884 | 6.5263 | 332.07767 | 23.89631 | 0.28692 | 31.96494 | 41.93198 | 343.27235 | 53.95962 | 11.29652 | 21.05801 | 19.7657 | 4325.39445 | 60.66444 | 24.9399 | 28.83833 | 4325.25479 | 53394.47391 | 70.10577 | 45.5725 | 79.9336 | 120.06674 | 28.958 | 31.05412 | 29.9324 |  | 4335 | 36 | 27.05882 | 79 | 32 | 42.7451 | 43 | 35.68627 | 0.935 | 0.35938
|  | 738 | 25 | 18 | 3 | 2 | 14.32533 | 11.45499 | 98.67903 | 7.71799 | 2.08927 | 3.18742 | 3.7363 | 49.08279 | 52.81909 | 104.17173 | 500.59015 | 5.0149 | 332.54142 | 23.95037 | 0.31214 | 31.91474 | 41.07949 | 342.71012 | 54.17903 | 11.29049 | 24.56494 | 19.84164 | 4323.1593 | 61.00225 | 24.94684 | 28.80962 | 4324.54454 | 53394.47703 | 70.11447 | 45.60365 | 79.89299 | 120.41968 | 28.8979 | 31.00094 | 29.81073 |  | 4325 | 36.5 | 27.05882 | 79 | 32 | 42.35294 | 43 | 35.68627 | 0.29 | 0.59375
|  | 739 | 25 | 19 | 4 | 2 | 14.47215 | 11.46884 | 98.68891 | 6.92069 | 2.09408 | 4.15896 | 3.74241 | 49.04848 | 52.84259 | 104.2422 | 505.6255 | 4.46867 | 333.32031 | 24.05706 | 0.27006 | 31.87224 | 40.67415 | 340.98029 | 54.49466 | 11.31007 | 31.782 | 19.89333 | 4320.58217 | 61.41196 | 24.99609 | 28.85652 | 4321.86975 | 53394.47978 | 70.06894 | 45.63072 | 79.83901 | 120.36825 | 28.97407 | 30.92294 | 29.97148 |  | 4325 | 36 | 27.05882 | 79 | 32 | 42.35294 | 42 | 35.68627 | 0.82 | 0.04688
|  | 740 | 25 | 20 | 5 | 2 | 14.85392 | 11.43818 | 98.68333 | 6.28027 | 2.08025 | 3.21084 | 3.77094 | 49.04961 | 52.81356 | 104.15335 | 509.98458 | 4.36188 | 332.30998 | 24.15288 | 0.25372 | 31.88212 | 41.53032 | 340.74241 | 54.67136 | 11.19694 | 23.58556 | 19.89035 | 4305.81848 | 61.44537 | 24.95954 | 28.84132 | 4307.55328 | 53394.48246 | 69.94076 | 45.59899 | 80.04283 | 120.19028 | 28.93279 | 30.88066 | 29.87292 |  | 4319.5 | 36.5 | 26.66667 | 79 | 32 | 42.35294 | 41 | 35.68627 | 0.135 | 0.51563
|  | 741 | 25 | 21 | 6 | 2 | 14.12474 | 11.45103 | 98.68072 | 6.23882 | 2.0924 | 2.26355 | 3.92715 | 48.94608 | 52.87323 | 104.09504 | 514.19422 | 4.29453 | 333.13513 | 23.95159 | 0.23434 | 31.85814 | 40.70028 | 340.10752 | 54.84701 | 11.29185 | 38.6124 | 19.9244 | 4316.90353 | 61.62832 | 24.97683 | 28.87672 | 4317.83909 | 53394.48509 | 70.06594 | 45.66567 | 80.05809 | 120.15658 | 28.90547 | 30.82835 | 29.91361 |  | 4310 | 36 | 27.05882 | 79 | 32 | 43.13725 | 43 | 36.07843 | 0.74 | 0.75
|  | 742 | 25 | 22 | 7 | 2 | 14.48226 | 11.45499 | 98.68083 | 5.82266 | 2.0954 | 2.3655 | 3.87785 | 48.95095 | 52.91481 | 104.12468 | 518.27388 | 4.338 | 333.06668 | 23.97196 | 0.24477 | 31.81843 | 42.90525 | 339.50739 | 54.93785 | 11.28706 | 31.26933 | 19.93963 | 4308.7231 | 61.76739 | 25.00987 | 28.9075 | 4310.72809 | 53394.48775 | 69.93124 | 45.64883 | 80.29143 | 119.72459 | 28.82152 | 30.78569 | 29.94803 |  | 4319.5 | 36.5 | 27.05882 | 79 | 32 | 41.96078 | 42 | 35.68627 | 0.82 | 0.04688
|  | 743 | 25 | 23 | 1 | 21 | 14.04534 | 11.46884 | 98.6808 | 5.5211 | 2.09174 | 3.39424 | 3.92884 | 49.00112 | 52.94427 | 103.22413 | 521.85118 | 4.28441 | 333.71243 | 23.90409 | 0.26899 | 31.71595 | 24.31324 | 339.75531 | 55.03291 | 11.17291 | 33.4629 | 19.94658 | 4268.50302 | 61.96206 | 24.9667 | 28.84013 | 4267.7922 | 53394.49038 | 69.87535 | 45.61046 | 80.18632 | 120.44027 | 28.84915 | 30.65227 | 29.89995 |  | 4314.75 | 36.5 | 27.05882 | 79 | 32 | 41.96078 | 42 | 35.68627 | 0.115 | 0.51563
|  | 744 | 25 | 24 | 2 | 21 | 14.34375 | 11.46884 | 98.68181 | 6.89794 | 2.08917 | 4.00671 | 3.86004 | 49.09736 | 52.95739 | 101.07179 | 522.31365 | 3.65909 | 334.24098 | 24.04062 | 0.499 | 31.83875 | 16.3946 | 336.67451 | 55.22625 | 10.17473 | 34.472 | 19.99183 | 3888.30983 | 62.1815 | 24.93706 | 29.04048 | 3882.72007 | 53394.49271 | 69.87806 | 45.73856 | 80.30598 | 119.58813 | 28.85851 | 30.68391 | 29.84062 |  | 4203.75 | 35 | 21.17647 | 79 | 32 | 20.78431 | 21 | 30.58824 | 0.935 | 1.96875
|  | 745 | 25 | 25 | 3 | 21 | 15.16218 | 11.44213 | 98.6813 | 5.96839 | 2.08443 | 2.05383 | 3.65575 | 49.13751 | 52.84665 | 101.72847 | 517.63826 | 2.06126 | 334.55364 | 24.15962 | 0.5746 | 31.81695 | 13.77196 | 329.22946 | 55.2439 | 9.03622 | 24.42649 | 19.97973 | 3459.12915 | 62.31526 | 24.97678 | 28.97478 | 3458.81018 | 53394.49405 | 70.12852 | 45.63596 | 79.9732 | 119.27723 | 28.90083 | 30.75922 | 29.93221 |  | 3803 | 31.5 | 19.60784 | 79 | 32 | 16.86275 | 16 | 28.23529 | 0.66 | 1.96875
|  | 746 | 25 | 26 | 4 | 21 | 20.47444 | 11.43818 | 98.67988 | 7.78068 | 2.09353 | 3.94269 | 3.49707 | 49.18285 | 52.6929 | 100.96724 | 509.88023 | 1.08396 | 334.47596 | 24.10297 | 0.38732 | 31.81417 | 11.73219 | 322.68766 | 55.25826 | 7.88914 | 21.5614 | 19.97643 | 3005.22895 | 62.28944 | 24.98927 | 28.96032 | 3004.48962 | 53394.49475 | 70.49626 | 45.61228 | 79.8739 | 120.14174 | 28.92137 | 30.63311 | 29.92355 |  | 3365.5 | 30 | 17.64706 | 79 | 32 | 13.33333 | 13 | 26.27451 | 0.565 | 0
|  | 747 | 25 | 27 | 5 | 21 | 21.00111 | 11.47378 | 98.68175 | 5.90109 | 2.07922 | 0.46977 | 3.02659 | 49.21741 | 52.24399 | 100.70046 | 501.54823 | 0.31421 | 336.14802 | 24.03418 | 0.04086 | 31.87982 | 12.29824 | 313.04643 | 55.21865 | 6.641 | 20.39661 | 19.97768 | 2555.185 | 62.1725 | 24.8189 | 28.86461 | 2553.85453 | 53394.49499 | 69.77172 | 45.65189 | 80.09231 | 120.28149 | 28.97716 | 30.60464 | 29.84467 |  | 2910.75 | 27.5 | 16.86275 | 79 | 32 | 12.94118 | 13 | 24.70588 | 0 | 0
|  | 748 | 25 | 28 | 6 | 21 | 21.00018 | 11.43818 | 98.68063 | 1.4781 | 2.09234 | 2.68953 | 2.67842 | 49.32552 | 52.11066 | 100.9623 | 492.37541 | 0.04057 | 334.99443 | 24.13659 | 0.04417 | 31.86232 | 11.75662 | 299.71829 | 55.2173 | 5.579 | 20.09033 | 20.11765 | 2124.17035 | 62.01438 | 25.10998 | 28.96136 | 2121.3549 | 53394.49502 | 70.00746 | 45.73674 | 80.01607 | 120.13253 | 29.04562 | 30.48681 | 29.89607 |  | 2460 | 22.5 | 16.07843 | 79 | 32 | 11.76471 | 12 | 23.52941 | 0 | 0
|  | 749 | 25 | 29 | 7 | 21 | 16.79827 | 11.43323 | 98.68004 | 0.89307 | 2.10191 | 3.29954 | 2.52654 | 49.31925 | 51.84579 | 100.95191 | 484.43701 | 0.16284 | 334.11916 | 24.15713 | 0.083 | 31.8154 | 13.81246 | 259.38194 | 55.09815 | 4.52849 | 20.04426 | 19.93623 | 1723.573 | 61.63456 | 25.0897 | 28.91036 | 1720.81003 | 53394.49509 | 70.01861 | 45.62976 | 80.0289 | 120.17152 | 29.05006 | 30.55155 | 29.86806 |  | 2039 | 17.5 | 16.47059 | 79 | 32 | 14.11765 | 13 | 21.56863 | 0.015 | 0
|  | 750 | 25 | 30 | 8 | 21 | 13.43733 | 11.45005 | 98.68305 | 3.14076 | 2.09947 | 3.18956 | 2.39634 | 49.28163 | 51.67797 | 101.53952 | 476.8901 | 0.45483 | 335.64153 | 24.06064 | 0.22085 | 31.91084 | 16.044 | 206.34302 | 54.99847 | 3.51462 | 20.06709 | 20.04048 | 1339.23701 | 61.53981 | 25.06062 | 28.83311 | 1339.41769 | 53394.49536 | 69.8897 | 45.6824 | 79.93197 | 120.44451 | 29.0343 | 30.5153 | 29.76245 |  | 1648.25 | 13 | 16.47059 | 79 | 33 | 15.29412 | 15 | 20.78431 | 0.8 | 1.76563
|  | 751 | 26 | 1 | 1 | 1 | 14.32383 | 11.46093 | 98.6841 | 4.55928 | 2.09405 | 1.16175 | 2.17851 | 49.38883 | 51.53674 | 102.07988 | 469.60198 | 0.50708 | 335.80184 | 24.10738 | 0.39667 | 31.98001 | 18.78227 | 157.63694 | 54.94827 | 2.59847 | 20.06887 | 20.08371 | 987.26941 | 61.62958 | 24.99626 | 28.93651 | 980.45711 | 53394.49567 | 69.89679 | 45.70096 | 79.97793 | 120.24687 | 29.07682 | 30.57141 | 29.8594 |  | 1271 | 16 | 16.47059 | 79 | 33 | 17.2549 | 17 | 20.78431 | 0.78 | 1.53125
|  | 752 | 26 | 2 | 2 | 1 | 14.34026 | 11.45994 | 98.68217 | 7.59647 | 2.10005 | 2.21278 | 2.12339 | 49.40283 | 51.52622 | 101.95841 | 463.79094 | 0.41337 | 332.70993 | 24.09151 | 0.37708 | 31.97643 | 43.14659 | 123.67447 | 54.75952 | 1.93302 | 20.10844 | 20.1166 | 736.37161 | 61.64989 | 25.06755 | 28.932 | 756.92584 | 53394.49593 | 69.95922 | 45.71038 | 79.94892 | 120.3818 | 29.06716 | 30.56975 | 29.87302 |  | 925 | 12.5 | 16.47059 | 79 | 33 | 20.39216 | 20 | 22.7451 | 0.835 | 1.375
|  | 753 | 26 | 3 | 3 | 1 | 16.08586 | 11.46983 | 98.67844 | 7.97091 | 2.09076 | 3.07393 | 1.947 | 49.48134 | 51.42834 | 102.84354 | 459.2692 | 0.54424 | 333.70522 | 24.13776 | 0.29024 | 32.0522 | 32.62813 | 122.48186 | 54.67473 | 2.21774 | 20.14084 | 20.21582 | 848.58691 | 61.51479 | 24.95664 | 28.95888 | 836.99419 | 53394.49625 | 69.89512 | 45.77114 | 79.94701 | 120.56195 | 29.13784 | 30.64753 | 29.91698 |  | 746 | 11 | 20 | 79 | 33 | 50.58824 | 54 | 29.01961 | 0.68 | 1.0625
|  | 754 | 26 | 4 | 4 | 1 | 14.41159 | 11.45994 | 98.68177 | 8.15304 | 2.08824 | 3.18503 | 1.85917 | 49.4429 | 51.38571 | 102.05949 | 455.6269 | 0.73036 | 333.45188 | 24.13872 | 0.31768 | 32.03975 | 37.47698 | 122.87119 | 54.45821 | 2.02447 | 20.151 | 20.0504 | 775.14945 | 61.11007 | 24.92439 | 29.0033 | 775.02863 | 53394.4967 | 69.86288 | 45.70961 | 79.96465 | 120.05246 | 29.08743 | 30.63871 | 29.90783 |  | 838.25 | 18.5 | 17.2549 | 79 | 33 | 30.98039 | 31 | 25.88235 | 0.055 | 1.92188
|  | 755 | 26 | 5 | 5 | 1 | 15.2769 | 11.46093 | 98.68066 | 8.28344 | 2.09278 | 2.01074 | 1.91172 | 49.49254 | 51.36634 | 102.58567 | 452.33682 | 0.74324 | 334.06219 | 24.17006 | 0.27699 | 32.12386 | 35.37171 | 130.4797 | 54.19356 | 2.13847 | 20.12172 | 20.12131 | 818.19291 | 61.07352 | 24.99647 | 28.9471 | 826.0585 | 53394.49715 | 70.00097 | 45.75285 | 79.91273 | 120.39078 | 29.13272 | 30.71845 | 29.88534 |  | 767.75 | 13.5 | 18.82353 | 79 | 33 | 40.78431 | 42 | 27.84314 | 0.875 | 1.53125
|  | 756 | 26 | 6 | 6 | 1 | 14.34281 | 11.44609 | 98.68015 | 8.31614 | 2.08671 | 2.13627 | 1.60054 | 49.60896 | 51.2095 | 102.05375 | 449.2916 | 0.79814 | 333.62677 | 24.22198 | 0.2387 | 32.02794 | 33.68627 | 132.18187 | 53.78074 | 2.06637 | 20.16395 | 20.1564 | 792.20372 | 60.80638 | 24.90825 | 28.86691 | 802.68922 | 53394.49764 | 69.94832 | 45.69972 | 79.91986 | 120.38995 | 29.11554 | 30.58443 | 29.9331 |  | 821.75 | 16.5 | 18.03922 | 79 | 33 | 34.5098 | 34 | 26.66667 | 0.055 | 0.07813
|  | 757 | 26 | 7 | 7 | 1 | 14.53953 | 11.48268 | 98.67834 | 8.43669 | 2.10178 | 3.09533 | 1.7186 | 49.46445 | 51.19501 | 102.51907 | 446.26641 | 0.80564 | 334.17764 | 24.26635 | 0.19423 | 32.06123 | 37.88442 | 131.0824 | 53.32891 | 2.11944 | 20.15234 | 20.09764 | 807.90078 | 60.72084 | 25.08808 | 28.96267 | 798.20969 | 53394.49813 | 70.02126 | 45.74153 | 79.97092 | 119.75053 | 29.17921 | 30.69603 | 29.81335 |  | 787.5 | 15.5 | 18.43137 | 79 | 33 | 36.07843 | 37 | 27.45098 | 0.895 | 1.6875
|  | 758 | 26 | 8 | 1 | 12 | 14.75028 | 11.48961 | 98.68374 | 8.42237 | 2.09495 | 3.57769 | 1.70454 | 49.56532 | 51.19276 | 102.46477 | 443.45529 | 0.82897 | 334.2336 | 24.18236 | 0.20237 | 32.0991 | 50.1276 | 135.07645 | 52.9134 | 2.10998 | 20.18063 | 20.15976 | 807.62052 | 60.61142 | 24.88542 | 29.00488 | 796.29913 | 53394.49864 | 69.94102 | 45.79265 | 79.99811 | 120.07327 | 29.18385 | 30.69784 | 29.92162 |  | 810 | 15 | 18.03922 | 79 | 33 | 38.03922 | 38 | 26.66667 | 0.195 | 0.07813
|  | 759 | 26 | 9 | 2 | 12 | 15.7825 | 11.46884 | 98.68456 | 7.57048 | 2.10593 | 2.94455 | 1.67169 | 49.49475 | 51.16644 | 103.77192 | 441.33183 | 1.00859 | 331.27007 | 24.16059 | 0.08848 | 32.20511 | 80.63857 | 147.63933 | 52.38764 | 3.06637 | 20.18225 | 20.17105 | 1174.89343 | 60.46179 | 25.13757 | 28.97513 | 1188.66124 | 53394.49922 | 69.89426 | 45.7058 | 80.01695 | 120.35949 | 29.14364 | 30.7689 | 29.90632 |  | 846.75 | 7 | 23.92157 | 79 | 33 | 69.01961 | 74 | 32.94118 | 0.64 | 1.76563
|  | 760 | 26 | 10 | 3 | 12 | 14.64725 | 11.47774 | 98.68155 | 7.77791 | 2.09001 | 2.58527 | 1.88473 | 49.37756 | 51.28001 | 105.07636 | 443.47014 | 2.02017 | 329.96023 | 24.19366 | 0.00291 | 32.20275 | 79.44191 | 211.46188 | 51.73949 | 4.51408 | 20.28326 | 20.29541 | 1740.72552 | 60.45545 | 24.95752 | 28.8896 | 1745.8143 | 53394.50039 | 69.89781 | 45.77196 | 79.90715 | 120.33362 | 29.09369 | 30.77008 | 29.92718 |  | 1273.25 | -2 | 27.05882 | 79 | 33 | 81.56863 | 80 | 35.68627 | 0.035 | 0.85938
|  | 761 | 26 | 11 | 4 | 12 | 14.02212 | 11.46785 | 98.68141 | 8.44494 | 2.09091 | 4.60569 | 2.14533 | 49.28592 | 51.46321 | 103.73829 | 447.27468 | 3.28445 | 332.1944 | 24.17107 | 0.1057 | 32.16397 | 55.44026 | 299.32461 | 51.09689 | 5.76759 | 20.20271 | 20.17467 | 2213.81877 | 60.34767 | 24.95955 | 28.92417 | 2215.67579 | 53394.50232 | 70.05019 | 45.72142 | 79.90879 | 120.22611 | 29.12236 | 30.90472 | 29.90248 |  | 1878 | 13 | 26.66667 | 79 | 33 | 70.98039 | 69 | 35.29412 | 0.895 | 0.85938
|  | 762 | 26 | 12 | 5 | 12 | 13.9125 | 11.4718 | 98.68137 | 8.45496 | 2.10428 | 4.25379 | 2.41579 | 49.23965 | 51.65544 | 104.80913 | 451.09254 | 3.83247 | 330.31938 | 24.14265 | 0.27672 | 32.235 | 61.74931 | 315.545 | 51.32931 | 6.94463 | 20.21407 | 20.23838 | 2649.42275 | 60.12099 | 25.11915 | 28.98705 | 2651.65634 | 53394.50465 | 69.8803 | 45.67687 | 79.96037 | 119.55924 | 29.04753 | 30.93183 | 29.89963 |  | 2294.5 | 23.5 | 27.45098 | 79 | 32 | 59.60784 | 61 | 36.07843 | 0.68 | 0.3125
|  | 763 | 26 | 13 | 6 | 12 | 14.4709 | 11.46093 | 98.66744 | 10.92204 | 2.10192 | 4.48895 | 2.59693 | 49.21237 | 51.80793 | 105.41079 | 456.6274 | 4.4632 | 331.66681 | 24.1005 | 0.25289 | 32.15306 | 63.20345 | 322.47871 | 52.16263 | 8.01325 | 20.92873 | 20.27819 | 3059.08476 | 60.06602 | 24.94516 | 28.95848 | 3062.46003 | 53394.50734 | 70.3208 | 45.73952 | 79.64631 | 120.52798 | 29.08122 | 30.91877 | 29.90361 |  | 2746.75 | 26.5 | 28.23529 | 79 | 32 | 61.17647 | 62 | 36.47059 | 0.915 | 0.3125
|  | 764 | 26 | 14 | 7 | 12 | 14.20369 | 11.48466 | 98.68119 | 12.31035 | 2.09398 | 3.80922 | 2.81487 | 49.20278 | 51.96718 | 105.22328 | 464.04483 | 5.12955 | 332.59167 | 24.0919 | 0.14718 | 32.05447 | 65.52047 | 331.49453 | 52.80616 | 9.13004 | 22.68209 | 20.23303 | 3497.4781 | 60.05263 | 24.99714 | 28.93421 | 3500.81423 | 53394.51044 | 70.19747 | 45.737 | 79.87061 | 120.44151 | 29.08528 | 31.12928 | 29.92243 |  | 3156.25 | 28 | 30.19608 | 79 | 32 | 64.31373 | 65 | 38.03922 | 0.8 | 1.60938
|  | 765 | 26 | 15 | 8 | 12 | 14.25108 | 11.47279 | 98.68123 | 12.09568 | 2.09087 | 4.83363 | 3.06257 | 49.18734 | 52.24991 | 105.48528 | 473.40925 | 5.96266 | 331.65404 | 24.1055 | 0.06152 | 31.99516 | 66.11021 | 337.99105 | 53.3007 | 10.23933 | 21.54435 | 20.18559 | 3926.42387 | 60.08659 | 24.93856 | 29.00008 | 3928.87054 | 53394.51404 | 70.27934 | 45.72291 | 79.98637 | 120.21195 | 28.99995 | 31.08315 | 29.79011 |  | 3591.25 | 28.5 | 31.37255 | 79 | 32 | 65.88235 | 67 | 38.82353 | 0.82 | 1.29688
|  | 766 | 26 | 16 | 1 | 2 | 14.0658 | 11.4718 | 98.68144 | 12.69367 | 2.0882 | 4.99705 | 3.3636 | 49.05024 | 52.39712 | 103.40673 | 484.36116 | 6.79168 | 331.0671 | 23.9428 | 0.01476 | 31.93153 | 46.92304 | 343.77374 | 53.55504 | 11.21579 | 25.41426 | 20.18377 | 4299.60679 | 60.32073 | 24.92704 | 28.93679 | 4299.97707 | 53394.51815 | 69.6738 | 45.65959 | 80.26396 | 119.47945 | 28.95133 | 31.06387 | 29.79994 |  | 4018.75 | 28.5 | 32.94118 | 79 | 32 | 69.80392 | 69 | 40 | 0.82 | 0.98438
|  | 767 | 26 | 17 | 2 | 2 | 15.04376 | 11.47675 | 98.6848 | 9.25519 | 2.0924 | 3.33035 | 3.6582 | 49.04847 | 52.75989 | 103.94428 | 492.44232 | 6.6143 | 330.02524 | 24.07203 | 0.25923 | 31.9371 | 40.99625 | 344.31724 | 53.95465 | 11.27188 | 39.95147 | 20.19636 | 4309.60734 | 60.83094 | 24.97596 | 28.92316 | 4310.07466 | 53394.52228 | 69.89065 | 45.64904 | 79.93395 | 119.77521 | 28.94587 | 31.00791 | 29.8102 |  | 4319.5 | 35.5 | 27.45098 | 79 | 32 | 43.52941 | 43 | 36.07843 | 0.915 | 0.20313
|  | 768 | 26 | 18 | 3 | 2 | 14.27967 | 11.48466 | 98.68451 | 7.91887 | 2.09765 | 2.15889 | 3.8257 | 48.95473 | 52.78042 | 104.019 | 498.0387 | 5.07502 | 333.53379 | 23.93474 | 0.2962 | 31.83207 | 41.31082 | 342.61256 | 54.13566 | 11.32181 | 31.71488 | 20.16831 | 4318.24689 | 60.97091 | 25.03212 | 28.89609 | 4318.8725 | 53394.52545 | 70.0488 | 45.65611 | 79.97364 | 119.79411 | 28.87528 | 31.00962 | 29.74929 |  | 4314.75 | 36 | 27.05882 | 79 | 32 | 43.13725 | 43 | 35.68627 | 0.485 | 0.67188
|  | 769 | 26 | 19 | 4 | 2 | 14.3145 | 11.48961 | 98.68366 | 6.93221 | 2.09927 | 1.3097 | 3.74937 | 49.05425 | 52.81423 | 104.20608 | 503.10441 | 4.53914 | 332.73093 | 23.94178 | 0.28792 | 31.90222 | 43.89764 | 341.87359 | 54.52693 | 11.30621 | 32.69977 | 20.28158 | 4309.50342 | 61.36779 | 25.05927 | 28.99439 | 4309.36584 | 53394.52826 | 70.08844 | 45.83043 | 80.06434 | 119.64021 | 28.93334 | 30.95665 | 29.84766 |  | 4325 | 36.5 | 26.66667 | 79 | 32 | 40.78431 | 40 | 35.29412 | 0.82 | 0.04688
|  | 770 | 26 | 20 | 5 | 2 | 14.83297 | 11.51038 | 98.67981 | 6.50337 | 2.09654 | 1.99352 | 3.77707 | 49.02414 | 52.80181 | 104.02125 | 507.66584 | 4.43276 | 332.46409 | 24.00084 | 0.24677 | 31.89487 | 41.72341 | 341.00986 | 54.59695 | 11.29062 | 26.91771 | 20.22927 | 4308.27657 | 61.5356 | 25.01919 | 28.96412 | 4309.47664 | 53394.53097 | 69.87522 | 45.72651 | 80.21496 | 120.11298 | 28.9032 | 30.82628 | 29.86624 |  | 4319.5 | 36 | 27.45098 | 79 | 32 | 43.92157 | 44 | 36.07843 | 0.66 | 0.04688
|  | 771 | 26 | 21 | 6 | 2 | 14.28283 | 11.51137 | 98.68283 | 6.12117 | 2.09586 | 3.79718 | 3.8697 | 48.99852 | 52.86822 | 104.17554 | 511.89444 | 4.41035 | 334.09233 | 24.01013 | 0.23202 | 31.89167 | 41.34947 | 340.91732 | 54.82977 | 11.29171 | 24.22529 | 20.26484 | 4310.59549 | 61.72403 | 25.01821 | 28.93152 | 4311.39786 | 53394.53368 | 70.00392 | 45.73674 | 80.14819 | 120.25907 | 28.94393 | 30.82084 | 29.89441 |  | 4310 | 36.5 | 27.05882 | 79 | 32 | 41.96078 | 42 | 35.68627 | 0.64 | 0.67188
|  | 772 | 26 | 22 | 7 | 2 | 14.22769 | 11.49653 | 98.68389 | 5.93242 | 2.09136 | 2.85746 | 3.90748 | 49.09731 | 52.9531 | 104.54038 | 516.08511 | 4.37622 | 332.75974 | 23.97466 | 0.22904 | 31.82997 | 41.56716 | 340.63214 | 55.00382 | 11.2592 | 34.94584 | 20.2248 | 4306.92377 | 61.96762 | 24.96771 | 29.03952 | 4308.11722 | 53394.53636 | 70.18317 | 45.74042 | 79.91753 | 120.55651 | 28.84088 | 30.72056 | 29.89729 |  | 4319.5 | 36 | 26.66667 | 79 | 32 | 42.35294 | 42 | 35.68627 | 0.835 | 0.04688
|  | 773 | 26 | 23 | 1 | 21 | 14.04889 | 11.5084 | 98.67902 | 5.78023 | 2.08784 | 2.84708 | 3.9243 | 49.02668 | 52.95098 | 103.28807 | 519.85646 | 4.37285 | 334.60284 | 23.99461 | 0.24399 | 31.82417 | 28.64558 | 340.06112 | 55.03552 | 11.18601 | 27.49676 | 20.15626 | 4286.16126 | 61.99868 | 24.92173 | 28.95478 | 4284.16625 | 53394.53903 | 69.99741 | 45.77215 | 79.90342 | 119.68063 | 28.7935 | 30.62671 | 29.8254 |  | 4310 | 36.5 | 27.05882 | 79 | 32 | 42.35294 | 42 | 35.68627 | 0.68 | 0.04688
|  | 774 | 26 | 24 | 2 | 21 | 14.40734 | 11.48862 | 98.68125 | 6.85762 | 2.09505 | 1.54656 | 3.80266 | 49.0673 | 52.86996 | 101.2449 | 521.05389 | 3.82616 | 334.56501 | 23.89035 | 0.47856 | 31.84469 | 17.79366 | 338.15531 | 55.10523 | 10.28499 | 27.25133 | 20.27388 | 3919.18624 | 62.09558 | 25.01035 | 29.02889 | 3916.37729 | 53394.54146 | 69.87444 | 45.73423 | 80.14063 | 119.52244 | 28.82902 | 30.59121 | 29.86287 |  | 4236.5 | 36.5 | 21.17647 | 79 | 32 | 21.56863 | 21 | 30.19608 | 0.935 | 1.96875
|  | 775 | 26 | 25 | 3 | 21 | 15.21907 | 11.49158 | 98.68214 | 6.41376 | 2.09243 | 3.49247 | 3.72112 | 49.10697 | 52.8281 | 101.74235 | 516.96489 | 2.21801 | 335.69586 | 23.87963 | 0.56875 | 31.84664 | 13.13525 | 330.46532 | 55.16467 | 9.13973 | 22.50214 | 20.16229 | 3494.39021 | 61.98178 | 24.97659 | 28.97845 | 3495.65783 | 53394.54291 | 70.12231 | 45.69185 | 80.04514 | 119.79689 | 28.88707 | 30.65554 | 29.84038 |  | 3837.5 | 31.5 | 19.60784 | 79 | 32 | 17.2549 | 17 | 28.23529 | 0.82 | 1.96875
|  | 776 | 26 | 26 | 4 | 21 | 21.00861 | 11.50148 | 98.68205 | 7.719 | 2.09103 | 0.93608 | 3.38618 | 49.15214 | 52.53832 | 100.7457 | 509.53909 | 1.1667 | 334.40846 | 23.74674 | 0.47464 | 31.79174 | 12.76817 | 323.96677 | 55.24311 | 7.93956 | 30.97728 | 20.11859 | 3037.57405 | 62.06304 | 24.95978 | 28.88762 | 3035.83001 | 53394.54368 | 69.98452 | 45.74219 | 79.9644 | 120.1685 | 28.84149 | 30.67338 | 29.77661 |  | 3402.25 | 30 | 17.64706 | 79 | 32 | 13.33333 | 13 | 26.27451 | 0.41 | 0
|  | 777 | 26 | 27 | 5 | 21 | 21.00241 | 11.52126 | 98.68188 | 6.06414 | 2.08571 | 2.40026 | 3.07335 | 49.24994 | 52.32328 | 100.69349 | 501.23174 | 0.27897 | 333.76797 | 23.85681 | 0.12392 | 31.84029 | 10.64105 | 313.81308 | 55.18403 | 6.74772 | 35.06127 | 20.05742 | 2588.17438 | 61.90515 | 24.8963 | 29.01977 | 2585.984 | 53394.54389 | 69.55793 | 45.78419 | 79.92729 | 120.46984 | 29.00237 | 30.62723 | 29.84322 |  | 2942.75 | 27.5 | 16.86275 | 79 | 32 | 12.94118 | 13 | 25.09804 | 0 | 0
|  | 778 | 26 | 28 | 6 | 21 | 21.00341 | 11.50543 | 98.67981 | 1.69059 | 2.08758 | 2.99345 | 2.69357 | 49.20058 | 51.99136 | 100.76272 | 491.99813 | 0.03452 | 335.92473 | 23.78431 | 0.03193 | 31.79093 | 11.86133 | 301.76882 | 55.16612 | 5.65484 | 20.03145 | 20.10164 | 2159.64177 | 61.74325 | 24.91784 | 28.93754 | 2158.6429 | 53394.54392 | 69.88078 | 45.67293 | 79.96728 | 119.83182 | 28.99178 | 30.53965 | 29.83584 |  | 2497.5 | 22.5 | 16.07843 | 79 | 32 | 12.15686 | 12 | 23.52941 | 0 | 0
|  | 779 | 26 | 29 | 7 | 21 | 17.97567 | 11.50148 | 98.67886 | 0.71761 | 2.08268 | 3.20407 | 2.57675 | 49.34504 | 51.86873 | 100.88027 | 484.02041 | 0.14862 | 334.36434 | 23.80284 | 0.07336 | 31.83505 | 14.10074 | 265.13471 | 55.06252 | 4.59338 | 19.99744 | 20.03749 | 1756.02076 | 61.64506 | 24.86138 | 28.97936 | 1755.01414 | 53394.54398 | 69.86069 | 45.71649 | 79.89769 | 120.01811 | 29.01817 | 30.69522 | 29.88368 |  | 2075.75 | 18 | 16.86275 | 79 | 32 | 14.11765 | 14 | 21.56863 | 0.015 | 0
|  | 780 | 26 | 30 | 8 | 21 | 13.41696 | 11.50642 | 98.68048 | 2.97059 | 2.08153 | 2.87453 | 2.38191 | 49.30716 | 51.68907 | 101.37601 | 476.56054 | 0.44332 | 335.20332 | 23.82153 | 0.1344 | 31.87105 | 15.7205 | 211.68572 | 55.0232 | 3.58713 | 19.9285 | 20.04167 | 1370.6941 | 61.48225 | 24.84793 | 28.89548 | 1370.1842 | 53394.54424 | 69.74046 | 45.72707 | 79.96357 | 119.33112 | 29.07426 | 30.56069 | 29.78519 |  | 1677.25 | 13 | 16.47059 | 79 | 33 | 15.29412 | 16 | 21.17647 | 0.82 | 1.76563
|  | 781 | 27 | 1 | 1 | 1 | 14.26287 | 11.51532 | 98.68469 | 4.43097 | 2.07921 | 1.29808 | 2.13754 | 49.43717 | 51.57471 | 102.06287 | 469.17467 | 0.4889 | 335.73347 | 23.91957 | 0.34203 | 31.96255 | 18.46411 | 161.32271 | 54.96532 | 2.63565 | 20.02611 | 20.07128 | 1014.09498 | 61.4534 | 24.81877 | 29.03511 | 1012.62565 | 53394.54454 | 69.84846 | 45.75946 | 79.99634 | 120.19137 | 29.07849 | 30.53117 | 29.87178 |  | 1296.75 | 16.5 | 16.47059 | 79 | 33 | 16.86275 | 17 | 21.17647 | 0.8 | 1.53125
|  | 782 | 27 | 2 | 2 | 1 | 14.29656 | 11.51829 | 98.68274 | 7.57234 | 2.06638 | 2.02266 | 2.0449 | 49.45542 | 51.49044 | 101.89231 | 463.4275 | 0.43691 | 333.84096 | 23.90936 | 0.40022 | 32.00021 | 40.86035 | 125.50246 | 54.8623 | 1.88467 | 20.33885 | 19.96769 | 727.11611 | 61.30882 | 24.81878 | 28.95912 | 721.9085 | 53394.54482 | 69.83743 | 45.72709 | 79.94584 | 120.01801 | 29.10141 | 30.54842 | 29.92129 |  | 950.75 | 12.5 | 16.47059 | 79 | 33 | 20 | 20 | 22.35294 | 0.78 | 1.375
|  | 783 | 27 | 3 | 3 | 1 | 16.3751 | 11.50246 | 98.67816 | 8.09083 | 2.10593 | 1.8629 | 1.92129 | 49.50989 | 51.43118 | 102.76665 | 458.94789 | 0.51847 | 332.56145 | 23.82398 | 0.2931 | 32.04217 | 37.24409 | 125.38762 | 54.68383 | 2.20988 | 19.84251 | 19.88413 | 839.49075 | 61.01904 | 25.13766 | 28.96909 | 842.08808 | 53394.54511 | 69.80186 | 45.70581 | 79.91772 | 119.63295 | 29.09366 | 30.61281 | 29.87465 |  | 728 | 13.5 | 20 | 79 | 33 | 47.84314 | 50 | 29.41176 | 0.72 | 1.14063
|  | 784 | 27 | 4 | 4 | 1 | 14.59238 | 11.51829 | 98.67719 | 8.15867 | 2.0832 | 2.27739 | 1.85444 | 49.47381 | 51.36818 | 101.88108 | 455.36072 | 0.77683 | 334.78542 | 23.87467 | 0.32099 | 32.0499 | 34.80098 | 130.79243 | 54.57013 | 2.02085 | 19.91936 | 19.86469 | 775.61928 | 60.79505 | 24.8691 | 28.9087 | 759.94794 | 53394.54559 | 69.86711 | 45.77169 | 80.04523 | 119.84052 | 29.11371 | 30.6004 | 29.87455 |  | 840.5 | 17 | 17.2549 | 79 | 33 | 32.94118 | 32 | 26.27451 | 0.055 | 1.92188
|  | 785 | 27 | 5 | 5 | 1 | 15.15355 | 11.48862 | 98.67948 | 8.31106 | 2.10673 | 2.9249 | 1.81677 | 49.57791 | 51.39468 | 102.78023 | 451.91613 | 0.70984 | 333.83452 | 24.08753 | 0.28892 | 32.18257 | 39.26248 | 124.86073 | 54.34606 | 2.13828 | 19.8928 | 20.01773 | 811.97934 | 60.74208 | 25.14728 | 28.94547 | 775.33901 | 53394.54602 | 69.89891 | 45.79672 | 80.04887 | 119.41951 | 29.18124 | 30.69288 | 29.99021 |  | 769.5 | 15 | 18.82353 | 79 | 33 | 37.2549 | 38 | 27.84314 | 0.915 | 1.53125
|  | 786 | 27 | 6 | 6 | 1 | 14.6525 | 11.47774 | 98.6763 | 8.2907 | 2.09238 | 3.0988 | 1.77571 | 49.48134 | 51.25705 | 102.16337 | 448.74246 | 0.73855 | 334.04825 | 23.87379 | 0.28489 | 32.16114 | 32.75852 | 128.91372 | 53.92704 | 2.07498 | 19.80076 | 19.9022 | 793.34743 | 60.63308 | 24.97569 | 29.01447 | 780.37679 | 53394.54647 | 69.81053 | 45.70444 | 79.99495 | 119.90523 | 29.1483 | 30.60133 | 29.88983 |  | 828.75 | 15 | 18.03922 | 79 | 33 | 36.47059 | 37 | 26.66667 | 0.055 | 0.07813
|  | 787 | 27 | 7 | 7 | 1 | 14.47122 | 11.48664 | 98.68268 | 8.51106 | 2.09882 | 3.7942 | 1.73553 | 49.46107 | 51.2176 | 102.46679 | 445.61313 | 0.7852 | 332.03294 | 23.87946 | 0.22306 | 32.12639 | 40.37667 | 129.78043 | 53.40356 | 2.08318 | 19.79447 | 19.83402 | 795.07874 | 60.47249 | 25.07766 | 28.90148 | 802.29291 | 53394.54695 | 69.84116 | 45.74153 | 80.01283 | 120.30728 | 29.15345 | 30.6633 | 29.96285 |  | 784.25 | 16.5 | 18.43137 | 79 | 33 | 34.90196 | 35 | 27.05882 | 0.915 | 1.76563
|  | 788 | 27 | 8 | 1 | 12 | 14.87819 | 11.48466 | 98.68289 | 8.43747 | 2.09663 | 3.12981 | 1.81804 | 49.23803 | 51.05607 | 102.46942 | 442.58456 | 0.77545 | 332.47002 | 23.76747 | 0.1947 | 32.11404 | 41.97146 | 131.24878 | 52.84415 | 2.1065 | 19.70723 | 19.74709 | 803.7649 | 60.19545 | 25.02673 | 28.95464 | 802.46337 | 53394.54743 | 69.9175 | 45.65517 | 79.9313 | 120.48229 | 29.0098 | 30.6515 | 29.75782 |  | 801.5 | 14 | 18.43137 | 79 | 33 | 39.60784 | 40 | 27.05882 | 0.33 | 0.07813
|  | 789 | 27 | 9 | 2 | 12 | 15.96839 | 11.48862 | 98.6804 | 7.48644 | 2.10598 | 2.52269 | 1.76152 | 49.26319 | 51.02471 | 104.06352 | 440.37113 | 0.87245 | 332.90369 | 23.89937 | 0.08452 | 32.13995 | 81.91072 | 142.02557 | 52.39158 | 2.96478 | 19.7137 | 19.74727 | 1135.41903 | 60.20288 | 25.13791 | 28.88257 | 1143.95541 | 53394.54793 | 69.86429 | 45.69669 | 80.06701 | 120.28497 | 29.07666 | 30.65934 | 29.78607 |  | 828 | 11.5 | 23.13725 | 79 | 33 | 55.68627 | 66 | 32.94118 | 0.855 | 1.84375
|  | 790 | 27 | 10 | 3 | 12 | 14.93087 | 11.46983 | 98.68251 | 7.75309 | 2.09766 | 3.44981 | 1.86614 | 49.28193 | 51.28311 | 104.84166 | 442.35699 | 2.02417 | 330.44681 | 23.89164 | 0.00646 | 32.1963 | 78.14946 | 203.54933 | 51.79251 | 4.41644 | 19.95598 | 19.74628 | 1697.50823 | 60.05402 | 24.88977 | 29.02381 | 1704.95233 | 53394.54908 | 69.88408 | 45.80422 | 80.0441 | 119.57439 | 29.11279 | 30.79218 | 29.88239 |  | 1225.75 | -3 | 27.05882 | 79 | 33 | 81.96078 | 83 | 36.07843 | 0.035 | 0.78125
|  | 791 | 27 | 11 | 4 | 12 | 13.97334 | 11.46389 | 98.67671 | 8.47779 | 2.07857 | 2.35922 | 2.09207 | 49.28115 | 51.41197 | 103.96967 | 446.13303 | 3.25976 | 333.16614 | 23.88884 | 0.06236 | 32.15232 | 58.6606 | 295.16594 | 51.11119 | 5.66773 | 19.69871 | 19.71044 | 2188.55259 | 59.75065 | 24.81062 | 28.93198 | 2191.23688 | 53394.55102 | 69.76971 | 45.75141 | 80.06738 | 119.89231 | 29.00819 | 30.81098 | 29.85369 |  | 1834.25 | 13 | 27.05882 | 79 | 33 | 72.15686 | 70 | 35.68627 | 0.855 | 0.9375
|  | 792 | 27 | 12 | 5 | 12 | 13.95515 | 11.46785 | 98.68466 | 8.38367 | 2.10436 | 3.61684 | 2.35725 | 49.19916 | 51.55641 | 104.47749 | 449.85762 | 3.77235 | 332.74883 | 23.78605 | 0.26395 | 32.19521 | 60.5285 | 314.0888 | 51.28572 | 6.86746 | 22.00415 | 19.67374 | 2610.75323 | 59.64826 | 25.11895 | 28.91714 | 2613.47059 | 53394.55331 | 69.73128 | 45.74115 | 80.0063 | 119.87774 | 29.0029 | 30.94442 | 29.84283 |  | 2267.75 | 23.5 | 26.66667 | 79 | 32 | 58.82353 | 60 | 36.07843 | 0.74 | 0.39063
|  | 793 | 27 | 13 | 6 | 12 | 14.3594 | 11.46785 | 98.68351 | 10.76389 | 2.10607 | 2.23423 | 2.58888 | 49.17248 | 51.7318 | 105.00548 | 455.35188 | 4.4065 | 331.81645 | 23.89015 | 0.2589 | 32.13389 | 66.0081 | 320.84668 | 52.02266 | 7.95124 | 21.64875 | 19.63019 | 3029.01637 | 59.83321 | 25.1385 | 28.93388 | 3031.33627 | 53394.55597 | 70.30024 | 45.77142 | 79.95785 | 120.24813 | 28.99751 | 30.97673 | 29.88937 |  | 2705.25 | 26 | 28.23529 | 79 | 32 | 60.78431 | 61 | 36.86275 | 0.915 | 0.3125
|  | 794 | 27 | 14 | 7 | 12 | 14.13459 | 11.4629 | 98.68087 | 12.36931 | 2.09934 | 5.40838 | 2.7897 | 49.09271 | 51.94536 | 105.19145 | 462.79071 | 5.06826 | 331.4668 | 23.87902 | 0.16037 | 32.08563 | 61.89708 | 330.69149 | 52.75266 | 9.06703 | 23.25174 | 19.59351 | 3464.23428 | 59.82918 | 25.06065 | 28.89014 | 3467.27775 | 53394.55903 | 70.05039 | 45.6917 | 80.11815 | 120.29382 | 29.01861 | 30.99542 | 29.85048 |  | 3121.75 | 28 | 30.19608 | 79 | 32 | 64.31373 | 65 | 38.03922 | 0.7 | 1.60938
|  | 795 | 27 | 15 | 8 | 12 | 14.38118 | 11.45301 | 98.68054 | 12.16553 | 2.0975 | 5.06578 | 3.13934 | 49.13781 | 52.27715 | 105.33022 | 472.1226 | 5.82548 | 331.39967 | 24.03087 | 0.05656 | 32.0865 | 65.29683 | 337.30061 | 53.22546 | 10.18857 | 24.80494 | 19.59901 | 3894.74005 | 60.02895 | 24.89991 | 29.06686 | 3896.9925 | 53394.56255 | 70.03269 | 45.76249 | 80.29029 | 119.85321 | 29.0992 | 31.01247 | 29.96781 |  | 3560.75 | 28.5 | 31.37255 | 79 | 32 | 64.70588 | 66 | 38.82353 | 0.76 | 1.29688
|  | 796 | 27 | 16 | 1 | 2 | 13.98666 | 11.44708 | 98.68424 | 12.78899 | 2.09664 | 4.65027 | 3.26777 | 49.10282 | 52.37614 | 104.61893 | 483.09249 | 6.67342 | 332.28254 | 23.9189 | 0.01607 | 31.94654 | 50.49262 | 342.66838 | 53.59326 | 11.19983 | 24.99567 | 19.57995 | 4277.50785 | 60.2802 | 25.02674 | 28.88449 | 4277.74845 | 53394.56659 | 69.72017 | 45.83606 | 80.13491 | 119.6733 | 28.97235 | 31.0045 | 29.94563 |  | 3989 | 29 | 32.54902 | 79 | 32 | 67.45098 | 68 | 39.60784 | 0.68 | 0.98438
|  | 797 | 27 | 17 | 2 | 2 | 14.52097 | 11.44411 | 98.67541 | 9.59879 | 2.09505 | 2.74038 | 3.59878 | 49.09418 | 52.69827 | 103.94592 | 491.35488 | 6.7324 | 334.18155 | 23.88177 | 0.24792 | 31.91587 | 41.66008 | 343.61048 | 53.97202 | 11.27797 | 22.26423 | 19.64958 | 4306.09874 | 60.85588 | 25.01804 | 28.94482 | 4306.71448 | 53394.57078 | 69.91382 | 45.79051 | 79.87466 | 119.98521 | 28.99618 | 31.08659 | 29.89121 |  | 4304.5 | 35 | 27.05882 | 79 | 32 | 47.05882 | 44 | 36.07843 | 0.935 | 0.51563
|  | 798 | 27 | 18 | 3 | 2 | 14.60953 | 11.45895 | 98.68203 | 7.96427 | 2.09997 | 4.1815 | 3.74701 | 49.07559 | 52.8226 | 103.96211 | 496.92536 | 5.14309 | 331.94038 | 24.02409 | 0.29879 | 32.00956 | 41.54366 | 341.87777 | 54.26118 | 11.30364 | 22.25179 | 19.51154 | 4306.40167 | 61.17448 | 25.06777 | 29.00457 | 4307.35513 | 53394.574 | 69.97087 | 45.81785 | 79.94662 | 119.19001 | 28.95655 | 31.01668 | 29.89008 |  | 4310 | 36.5 | 27.05882 | 79 | 32 | 41.96078 | 42 | 36.07843 | 0.35 | 0.4375
|  | 799 | 27 | 19 | 4 | 2 | 14.52023 | 11.4451 | 98.67956 | 7.04336 | 2.10083 | 2.05683 | 3.86185 | 49.00729 | 52.82193 | 104.07981 | 502.14218 | 4.49338 | 333.02057 | 24.02139 | 0.28876 | 31.94942 | 41.03549 | 341.32183 | 54.48705 | 11.29463 | 30.39023 | 19.53265 | 4300.84182 | 61.337 | 25.07667 | 28.95131 | 4303.22504 | 53394.57677 | 69.92479 | 45.75956 | 79.97126 | 119.08987 | 28.92054 | 31.02531 | 29.88938 |  | 4319.5 | 36 | 27.05882 | 79 | 32 | 42.7451 | 43 | 36.07843 | 0.23 | 0.67188
|  | 800 | 27 | 20 | 5 | 2 | 14.44583 | 11.44312 | 98.69815 | 6.70866 | 2.09756 | 2.88911 | 3.77552 | 49.04515 | 52.76449 | 104.67316 | 506.66739 | 4.34304 | 332.46409 | 24.04136 | 0.24623 | 31.90239 | 44.77356 | 340.05447 | 54.62874 | 11.28572 | 28.17238 | 19.52982 | 4304.853 | 61.58601 | 24.8843 | 28.92746 | 4306.49431 | 53394.57943 | 70.02358 | 45.73237 | 79.69561 | 120.24501 | 28.9088 | 30.86195 | 29.90334 |  | 4310 | 36.5 | 27.05882 | 79 | 32 | 41.96078 | 43 | 36.07843 | 0.855 | 0.125
|  | 801 | 27 | 21 | 6 | 2 | 14.46508 | 11.4362 | 98.67733 | 6.14899 | 2.08744 | 3.16727 | 3.74783 | 49.02201 | 52.76984 | 103.72261 | 510.9674 | 4.35817 | 332.56943 | 24.03915 | 0.23294 | 31.8808 | 40.55586 | 340.2717 | 54.83076 | 11.21954 | 25.06277 | 19.50808 | 4299.70756 | 61.66837 | 24.91813 | 28.90589 | 4299.47351 | 53394.58211 | 69.99419 | 45.78098 | 80.5512 | 118.94603 | 28.90692 | 30.78998 | 29.81955 |  | 4310 | 36 | 27.05882 | 79 | 32 | 42.7451 | 42 | 36.07843 | 0.135 | 0.59375
|  | 802 | 27 | 22 | 7 | 2 | 14.23935 | 11.44312 | 98.67976 | 5.98525 | 2.09345 | 3.12905 | 3.91376 | 48.99216 | 52.9213 | 104.38841 | 515.13962 | 4.2687 | 332.51414 | 24.14007 | 0.23008 | 31.80944 | 44.26995 | 339.30181 | 54.91675 | 11.26966 | 28.60245 | 19.56216 | 4306.99305 | 61.86939 | 25.01775 | 28.90043 | 4307.65769 | 53394.58473 | 69.78176 | 45.71251 | 80.0645 | 120.20016 | 28.8819 | 30.72469 | 29.89754 |  | 4300 | 36 | 27.05882 | 79 | 32 | 42.35294 | 42 | 36.07843 | 0.855 | 0.20313
|  | 803 | 27 | 23 | 1 | 21 | 14.33868 | 11.4273 | 98.68008 | 5.66345 | 2.09655 | 2.51649 | 3.88096 | 48.96587 | 52.87201 | 104.14505 | 518.95719 | 4.34591 | 332.83065 | 24.12695 | 0.24478 | 31.81639 | 31.14816 | 339.28887 | 55.00875 | 11.24862 | 28.19246 | 19.53038 | 4290.30092 | 61.92126 | 25.02797 | 28.91454 | 4288.6259 | 53394.58739 | 69.92038 | 45.71972 | 80.04255 | 120.04629 | 28.83964 | 30.65732 | 29.77446 |  | 4314.75 | 36 | 26.66667 | 79 | 32 | 42.35294 | 42 | 35.68627 | 0.78 | 0.04688
|  | 804 | 27 | 24 | 2 | 21 | 14.63484 | 11.43027 | 98.68265 | 6.33275 | 2.09163 | 2.03491 | 3.79419 | 49.06315 | 52.85734 | 101.26073 | 520.32999 | 3.84072 | 334.67849 | 24.08929 | 0.46297 | 31.83216 | 17.46962 | 336.4118 | 55.12254 | 10.34101 | 21.45491 | 19.63036 | 3946.72725 | 61.99536 | 24.96603 | 28.94904 | 3945.3348 | 53394.58982 | 70.02062 | 45.80193 | 80.16043 | 119.26706 | 28.86567 | 30.77719 | 29.81938 |  | 4256.25 | 39.5 | 21.56863 | 79 | 32 | 26.27451 | 24 | 30.98039 | 0.935 | 1.96875
|  | 805 | 27 | 25 | 3 | 21 | 15.06099 | 11.40257 | 98.67743 | 5.72911 | 2.08992 | 4.14357 | 3.74212 | 49.11639 | 52.87347 | 101.99278 | 516.31949 | 2.21174 | 333.38727 | 24.18306 | 0.5694 | 31.89707 | 13.17164 | 330.89805 | 55.26274 | 9.22892 | 23.78341 | 19.54697 | 3522.56102 | 62.1435 | 24.93898 | 28.9259 | 3526.36468 | 53394.59126 | 69.90911 | 45.75842 | 79.9585 | 119.74537 | 28.97134 | 30.6304 | 29.8787 |  | 3857.75 | 31.5 | 19.60784 | 79 | 32 | 16.86275 | 17 | 28.62745 | 0.625 | 1.96875
|  | 806 | 27 | 26 | 4 | 21 | 19.26033 | 11.4095 | 98.70306 | 7.52095 | 2.09154 | 3.51161 | 3.42021 | 49.13384 | 52.60178 | 100.86752 | 509.16014 | 1.15814 | 332.10105 | 24.16605 | 0.50075 | 31.90411 | 12.23543 | 324.01766 | 55.29067 | 8.0526 | 36.77241 | 19.56276 | 3070.82921 | 62.08613 | 24.96653 | 28.98675 | 3069.7699 | 53394.59202 | 70.14841 | 45.77773 | 80.12353 | 119.51262 | 28.96054 | 30.7537 | 29.90507 |  | 3436.5 | 30 | 18.03922 | 79 | 32 | 13.72549 | 14 | 26.66667 | 0.525 | 1.96875
|  | 807 | 27 | 27 | 5 | 21 | 21.00006 | 11.41444 | 98.67901 | 6.4809 | 2.09337 | 0.409 | 3.12506 | 49.15792 | 52.28298 | 101.03985 | 500.77345 | 0.35568 | 335.01782 | 24.10134 | 0.10632 | 31.76379 | 12.34263 | 314.22688 | 55.15981 | 6.87563 | 21.34064 | 19.47746 | 2618.65843 | 61.86458 | 24.92485 | 28.88312 | 2617.45721 | 53394.59228 | 69.79148 | 45.69722 | 79.99867 | 119.9089 | 28.93824 | 30.64628 | 29.79461 |  | 2978 | 27.5 | 16.86275 | 79 | 32 | 12.94118 | 13 | 25.4902 | 0 | 0
|  | 808 | 27 | 28 | 6 | 21 | 21.00153 | 11.40554 | 98.67484 | 2.03964 | 2.07248 | 2.18513 | 2.83764 | 49.22726 | 52.13443 | 100.67524 | 491.64758 | 0.04498 | 334.71943 | 24.23663 | 0.03362 | 31.86267 | 11.55323 | 302.01082 | 55.20948 | 5.67812 | 19.84914 | 19.65027 | 2182.94236 | 61.90119 | 24.7387 | 28.98413 | 2181.61444 | 53394.59231 | 69.61737 | 45.75364 | 79.82397 | 120.28943 | 29.02202 | 30.59705 | 29.8148 |  | 2526.5 | 23 | 16.07843 | 79 | 32 | 11.76471 | 12 | 23.92157 | 0 | 0
|  | 809 | 27 | 29 | 7 | 21 | 18.48687 | 11.4095 | 98.68117 | 0.70048 | 2.0793 | 3.38848 | 2.4772 | 49.36124 | 51.83844 | 100.76466 | 483.76042 | 0.12102 | 334.94256 | 24.12545 | 0.07924 | 31.82847 | 14.2053 | 266.23702 | 55.16545 | 4.62167 | 19.52652 | 19.60985 | 1778.16631 | 61.74766 | 24.8198 | 29.03605 | 1777.89121 | 53394.59237 | 69.70348 | 45.76271 | 80.00719 | 120.16542 | 29.11913 | 30.54747 | 29.94044 |  | 2094.5 | 18 | 16.86275 | 79 | 32 | 14.11765 | 14 | 22.35294 | 0.015 | 0
|  | 810 | 27 | 30 | 8 | 21 | 13.54844 | 11.40851 | 98.68022 | 2.95487 | 2.08333 | 0.98268 | 2.24237 | 49.36445 | 51.60682 | 101.60512 | 476.13712 | 0.40305 | 334.49677 | 24.05661 | 0.14424 | 31.88745 | 16.22721 | 213.23997 | 55.01853 | 3.64146 | 19.60394 | 19.6006 | 1390.9937 | 61.58018 | 24.86627 | 28.97256 | 1388.32748 | 53394.5926 | 70.03917 | 45.80549 | 80.08657 | 120.53553 | 29.05031 | 30.65775 | 29.86635 |  | 1695.25 | 13.5 | 16.47059 | 79 | 33 | 15.29412 | 15 | 21.17647 | 0.8 | 1.76563
|  | 811 | 28 | 1 | 1 | 1 | 14.13782 | 11.37785 | 98.67711 | 4.21731 | 2.08336 | 1.37518 | 2.248 | 49.42023 | 51.64548 | 102.19864 | 468.77733 | 0.43859 | 335.06557 | 24.13318 | 0.34695 | 32.03008 | 19.61168 | 162.95678 | 54.96208 | 2.69548 | 19.67028 | 19.66538 | 1028.26981 | 61.53464 | 24.86616 | 28.9766 | 1027.13245 | 53394.59287 | 69.8462 | 45.77055 | 80.02006 | 120.31477 | 29.1686 | 30.58206 | 29.9547 |  | 1314 | 16.5 | 16.47059 | 79 | 33 | 17.2549 | 17 | 21.17647 | 0.8 | 1.53125
|  | 812 | 28 | 2 | 2 | 1 | 14.40667 | 11.37686 | 98.6816 | 7.50577 | 2.08081 | 1.4117 | 2.11031 | 49.37505 | 51.42181 | 101.88203 | 462.83388 | 0.39675 | 335.43908 | 24.17637 | 0.40103 | 31.95385 | 33.61412 | 125.60476 | 54.76505 | 1.92795 | 19.66806 | 19.61722 | 739.19625 | 61.37692 | 24.8597 | 28.89761 | 742.5206 | 53394.59312 | 69.86103 | 45.65832 | 79.9685 | 120.10649 | 29.05624 | 30.61776 | 29.80512 |  | 961.5 | 12.5 | 16.47059 | 79 | 33 | 19.60784 | 21 | 22.7451 | 0.78 | 1.375
|  | 813 | 28 | 3 | 3 | 1 | 16.335 | 11.40158 | 98.67929 | 8.13317 | 2.11605 | 3.45088 | 1.8672 | 49.49707 | 51.36427 | 103.1755 | 458.08969 | 0.52324 | 333.07634 | 24.18502 | 0.29677 | 31.99743 | 38.13249 | 124.26986 | 54.62794 | 2.18321 | 19.70709 | 19.6064 | 827.11273 | 61.27339 | 25.25774 | 28.8871 | 833.61483 | 53394.59342 | 69.91955 | 45.73421 | 80.06789 | 120.09339 | 29.06482 | 30.61214 | 29.85092 |  | 723.25 | 13 | 20 | 79 | 33 | 44.31373 | 47 | 29.01961 | 0.74 | 1.14063
|  | 814 | 28 | 4 | 4 | 1 | 14.79874 | 11.41246 | 98.6825 | 8.11063 | 2.09189 | 3.07144 | 1.85849 | 49.44821 | 51.30698 | 102.03509 | 454.46516 | 0.77817 | 333.67939 | 24.22697 | 0.3251 | 32.06566 | 32.56858 | 127.63362 | 54.45459 | 2.03687 | 19.75376 | 19.71522 | 776.69435 | 61.11009 | 24.96679 | 28.95789 | 788.90687 | 53394.59389 | 69.90272 | 45.74497 | 80.03921 | 120.27688 | 29.12913 | 30.67991 | 29.84631 |  | 836.5 | 15.5 | 17.2549 | 79 | 33 | 34.5098 | 33 | 25.88235 | 0.035 | 1.84375
|  | 815 | 28 | 5 | 5 | 1 | 14.9813 | 11.39565 | 98.68175 | 8.31593 | 2.10249 | 3.64233 | 1.85463 | 49.47251 | 51.32714 | 102.75614 | 451.02241 | 0.76227 | 332.41482 | 24.19524 | 0.2933 | 32.10064 | 38.19704 | 127.35607 | 54.21788 | 2.11831 | 19.70692 | 19.64647 | 806.01768 | 60.73011 | 25.09664 | 28.85799 | 807.63255 | 53394.59436 | 69.80336 | 45.80997 | 79.98199 | 119.91237 | 29.00858 | 30.6335 | 29.86583 |  | 772.5 | 15.5 | 18.82353 | 79 | 33 | 36.86275 | 40 | 27.84314 | 0.895 | 1.60938
|  | 816 | 28 | 6 | 6 | 1 | 14.43864 | 11.38081 | 98.6799 | 8.31194 | 2.09337 | 3.57046 | 1.79138 | 49.39845 | 51.18983 | 102.11136 | 448.00547 | 0.79931 | 332.02205 | 24.10623 | 0.27437 | 32.0779 | 33.79028 | 127.82139 | 53.91533 | 2.04824 | 19.68972 | 19.71757 | 782.00794 | 60.54049 | 24.98903 | 28.94173 | 790.53689 | 53394.59485 | 69.83857 | 45.67317 | 79.97668 | 120.3244 | 29.10023 | 30.6483 | 29.86928 |  | 814 | 14.5 | 18.03922 | 79 | 33 | 36.86275 | 35 | 26.66667 | 0.055 | 0.07813
|  | 817 | 28 | 7 | 7 | 1 | 14.67584 | 11.38972 | 98.68051 | 8.46412 | 2.09936 | 2.17835 | 1.71629 | 49.4857 | 51.202 | 102.72854 | 444.87195 | 0.76137 | 333.24397 | 24.21493 | 0.20127 | 32.03951 | 37.33143 | 129.29119 | 53.38642 | 2.11897 | 19.71378 | 19.74397 | 807.47503 | 60.45227 | 25.05922 | 28.97686 | 817.03197 | 53394.59532 | 69.87707 | 45.68914 | 79.98919 | 120.37745 | 29.1578 | 30.71085 | 29.85509 |  | 777.25 | 15.5 | 18.82353 | 79 | 33 | 37.2549 | 39 | 27.45098 | 0.895 | 1.6875
|  | 818 | 28 | 8 | 1 | 12 | 14.6708 | 11.3729 | 98.68226 | 8.48186 | 2.08331 | 2.25672 | 1.65431 | 49.38965 | 51.07512 | 102.26402 | 441.91887 | 0.76267 | 333.19692 | 24.22902 | 0.19331 | 32.12666 | 36.98843 | 133.92826 | 52.90509 | 2.0785 | 19.70506 | 19.73739 | 796.08579 | 60.39686 | 24.86889 | 28.94038 | 808.64749 | 53394.59579 | 69.76315 | 45.76159 | 80.04743 | 119.86626 | 29.14494 | 30.71862 | 29.88181 |  | 813.25 | 15 | 18.03922 | 79 | 33 | 37.64706 | 36 | 26.66667 | 0.055 | 0.15625
|  | 819 | 28 | 9 | 2 | 12 | 16.64487 | 11.37488 | 98.67861 | 7.55098 | 2.11651 | 2.27767 | 1.71502 | 49.35051 | 51.06553 | 104.20917 | 439.51921 | 0.89083 | 331.92425 | 24.30952 | 0.09874 | 32.10629 | 84.68547 | 141.72665 | 52.38737 | 2.80023 | 19.7047 | 19.76513 | 1065.43097 | 60.28275 | 25.26591 | 28.95016 | 1085.20798 | 53394.5963 | 69.84631 | 45.70113 | 80.00594 | 119.78759 | 29.12503 | 30.75776 | 29.74205 |  | 801.5 | 13.5 | 22.35294 | 79 | 33 | 50.98039 | 57 | 32.15686 | 0.895 | 1.84375
|  | 820 | 28 | 10 | 3 | 12 | 16.13325 | 11.36301 | 98.67766 | 7.62768 | 2.11745 | 3.43351 | 1.8508 | 49.35314 | 51.13095 | 104.93583 | 441.35132 | 1.99082 | 331.3045 | 24.20402 | 0.00589 | 32.07738 | 86.40125 | 183.58903 | 51.72247 | 4.01712 | 19.81859 | 19.78309 | 1530.54155 | 60.17722 | 25.27639 | 28.93046 | 1543.09044 | 53394.59744 | 70.06549 | 45.70522 | 80.00289 | 120.4545 | 29.05653 | 30.76749 | 29.88295 |  | 1163.25 | -6.5 | 27.84314 | 79 | 33 | 85.09804 | 85 | 36.47059 | 0.015 | 0.15625
|  | 821 | 28 | 11 | 4 | 12 | 14.11711 | 11.36103 | 98.68106 | 9.23336 | 2.10434 | 1.97064 | 2.09092 | 49.20771 | 51.27078 | 104.20943 | 446.64978 | 3.38682 | 330.75125 | 24.03953 | 0.01197 | 32.18395 | 65.83841 | 285.48666 | 51.06608 | 5.78785 | 20.44409 | 19.81261 | 2210.13761 | 59.87122 | 25.11841 | 28.83113 | 2213.00739 | 53394.59942 | 69.87596 | 45.67256 | 79.79406 | 120.82788 | 29.03156 | 30.91266 | 29.80786 |  | 1674 | 6 | 30.98039 | 79 | 33 | 85.4902 | 86 | 38.43137 | 0.035 | 0.70313
|  | 822 | 28 | 12 | 5 | 12 | 14.59653 | 11.36697 | 98.68186 | 8.44901 | 2.12338 | 2.68872 | 2.39533 | 49.21183 | 51.60716 | 104.9616 | 451.59179 | 4.16474 | 331.57008 | 24.07272 | 0.28349 | 32.22156 | 67.04029 | 313.85414 | 51.08265 | 6.86674 | 23.24785 | 19.75533 | 2597.00035 | 59.53759 | 25.31546 | 28.94095 | 2599.79548 | 53394.60197 | 70.10407 | 45.69558 | 79.97989 | 120.31395 | 28.99065 | 30.9243 | 29.80182 |  | 2298.25 | 24 | 25.88235 | 79 | 33 | 56.07843 | 56 | 35.29412 | 0.855 | 0.07813
|  | 823 | 28 | 13 | 6 | 12 | 14.45494 | 11.37488 | 98.68238 | 10.94938 | 2.10602 | 5.63463 | 2.67143 | 49.10646 | 51.83788 | 105.19862 | 457.34119 | 4.46092 | 331.27763 | 24.13496 | 0.26357 | 32.09218 | 60.38835 | 321.78446 | 51.8275 | 7.92486 | 21.49354 | 19.67593 | 3018.74565 | 59.74924 | 25.13736 | 28.93521 | 3021.49224 | 53394.60466 | 70.44765 | 45.64926 | 79.77604 | 120.89499 | 29.0387 | 30.98049 | 29.78011 |  | 2705.25 | 25.5 | 28.62745 | 79 | 32 | 64.70588 | 64 | 37.2549 | 0.895 | 0.3125
|  | 824 | 28 | 14 | 7 | 12 | 14.02884 | 11.38477 | 98.67881 | 12.30931 | 2.09669 | 4.80401 | 2.90372 | 49.08134 | 52.03043 | 104.96423 | 464.55887 | 5.08062 | 331.98558 | 24.15944 | 0.12854 | 32.11702 | 62.58154 | 330.96518 | 52.65711 | 9.03778 | 23.21233 | 19.87774 | 3457.01114 | 59.92177 | 25.01917 | 28.87917 | 3459.51759 | 53394.60774 | 69.72137 | 45.64003 | 80.15148 | 120.17575 | 29.15477 | 31.04544 | 29.85148 |  | 3114 | 28 | 30.19608 | 79 | 32 | 63.92157 | 63 | 38.03922 | 0.74 | 1.6875
|  | 825 | 28 | 15 | 8 | 12 | 14.4696 | 11.35411 | 98.68173 | 11.99029 | 2.09516 | 3.01279 | 3.15514 | 49.01755 | 52.17269 | 105.16901 | 473.41612 | 5.83945 | 331.32174 | 24.0443 | 0.06184 | 32.10047 | 67.25516 | 337.10458 | 53.10254 | 10.16052 | 23.1547 | 19.8389 | 3879.6117 | 59.88156 | 25.00915 | 28.83146 | 3882.78186 | 53394.61127 | 69.6597 | 45.6072 | 80.23462 | 119.75509 | 29.02584 | 31.02079 | 29.79521 |  | 3550.75 | 28.5 | 31.37255 | 79 | 32 | 64.70588 | 66 | 38.82353 | 0.78 | 1.375
|  | 826 | 28 | 16 | 1 | 2 | 14.01738 | 11.35015 | 98.68182 | 12.62613 | 2.09423 | 4.38351 | 3.41137 | 48.97623 | 52.45855 | 105.35633 | 484.07651 | 6.66755 | 331.71865 | 24.10576 | 0.01495 | 31.92604 | 58.68835 | 342.25975 | 53.49173 | 11.19542 | 23.04212 | 19.8223 | 4282.30376 | 60.27524 | 24.99567 | 28.81508 | 4283.75431 | 53394.6153 | 70.1733 | 45.6736 | 79.81105 | 120.89544 | 28.96717 | 30.99945 | 29.80063 |  | 3971.75 | 28.5 | 32.54902 | 79 | 32 | 67.84314 | 68 | 39.60784 | 0.74 | 0.98438
|  | 827 | 28 | 17 | 2 | 2 | 14.45299 | 11.36598 | 98.6801 | 9.65504 | 2.0975 | 2.87374 | 3.62729 | 48.9639 | 52.60395 | 103.98927 | 492.54526 | 6.92053 | 333.11345 | 23.94229 | 0.24151 | 31.90017 | 43.70586 | 343.67608 | 53.86045 | 11.34003 | 23.27594 | 19.86762 | 4325.17339 | 60.70602 | 24.97476 | 28.81571 | 4326.39971 | 53394.61958 | 70.03828 | 45.67934 | 79.96872 | 120.57029 | 28.92384 | 31.04101 | 29.80834 |  | 4319.5 | 34.5 | 27.45098 | 79 | 32 | 48.23529 | 46 | 36.07843 | 0.935 | 0.51563
|  | 828 | 28 | 18 | 3 | 2 | 14.73291 | 11.38378 | 98.67906 | 7.97737 | 2.09578 | 3.33289 | 3.7869 | 49.02483 | 52.81173 | 103.96698 | 498.14578 | 5.39947 | 332.34644 | 23.99024 | 0.3188 | 31.90145 | 42.16028 | 342.78559 | 54.19226 | 11.30435 | 31.58268 | 19.83084 | 4315.08846 | 61.04556 | 25.01655 | 28.83563 | 4316.50738 | 53394.62295 | 69.98732 | 45.71621 | 80.04892 | 120.467 | 28.91937 | 31.05165 | 29.82607 |  | 4329.5 | 36 | 27.05882 | 79 | 32 | 42.7451 | 42 | 36.07843 | 0.425 | 1.96875
|  | 829 | 28 | 19 | 4 | 2 | 14.30637 | 11.36301 | 98.68888 | 7.08139 | 2.09829 | 3.77521 | 3.86628 | 48.87854 | 52.74482 | 104.08501 | 503.11287 | 4.53755 | 334.28605 | 23.95367 | 0.28578 | 31.80208 | 43.14873 | 340.95124 | 54.38234 | 11.33202 | 28.3344 | 19.85432 | 4320.47826 | 61.26689 | 25.04649 | 28.83637 | 4320.47695 | 53394.62575 | 69.97664 | 45.63761 | 80.05799 | 119.83938 | 28.86267 | 30.8909 | 29.81579 |  | 4314.75 | 36.5 | 27.05882 | 79 | 32 | 41.96078 | 42 | 36.07843 | 0.505 | 0.67188
|  | 830 | 28 | 20 | 5 | 2 | 14.39943 | 11.35708 | 98.6801 | 6.43915 | 2.09824 | 2.16708 | 3.79757 | 48.95013 | 52.77365 | 104.11208 | 507.83895 | 4.39393 | 332.60901 | 23.90656 | 0.25858 | 31.86079 | 42.85894 | 340.60794 | 54.54293 | 11.29506 | 23.92296 | 19.82852 | 4306.43316 | 61.42542 | 25.04697 | 28.91953 | 4306.89631 | 53394.62845 | 69.93336 | 45.65139 | 80.09531 | 119.34819 | 28.856 | 30.85343 | 29.68271 |  | 4325 | 36 | 27.05882 | 79 | 32 | 42.35294 | 42 | 35.68627 | 0.8 | 0.04688
|  | 831 | 28 | 21 | 6 | 2 | 14.60642 | 11.34917 | 98.68248 | 6.15474 | 2.09513 | 2.57825 | 3.84736 | 48.88725 | 52.73461 | 104.1361 | 512.04935 | 4.3688 | 331.85093 | 23.88181 | 0.23507 | 31.81672 | 42.88551 | 340.37233 | 54.6815 | 11.29975 | 31.11772 | 19.84453 | 4314.5525 | 61.57759 | 25.0087 | 28.82974 | 4315.45692 | 53394.63112 | 70.01336 | 45.60392 | 79.99449 | 119.18775 | 28.76645 | 30.80831 | 29.72168 |  | 4310 | 36 | 27.45098 | 79 | 32 | 43.52941 | 44 | 36.07843 | 0.075 | 0.51563
|  | 832 | 28 | 22 | 7 | 2 | 14.33827 | 11.35609 | 98.67987 | 5.98432 | 2.09576 | 3.55535 | 3.87967 | 49.02631 | 52.90597 | 104.28979 | 516.17207 | 4.43321 | 333.95467 | 24.0476 | 0.24574 | 31.85735 | 40.79164 | 339.74717 | 54.94187 | 11.29667 | 24.8514 | 19.99253 | 4312.32365 | 61.83482 | 25.01758 | 29.03951 | 4312.41422 | 53394.63383 | 69.99802 | 45.70302 | 79.9809 | 119.29234 | 28.89604 | 30.73541 | 29.83181 |  | 4319.5 | 36.5 | 27.05882 | 79 | 32 | 41.96078 | 43 | 35.68627 | 0.115 | 0.59375
|  | 833 | 28 | 23 | 1 | 21 | 14.32467 | 11.36301 | 98.6776 | 5.70873 | 2.09832 | 4.11325 | 3.87585 | 49.03194 | 52.90003 | 104.12482 | 520.08419 | 4.43769 | 333.47138 | 23.93952 | 0.24088 | 31.79855 | 34.1034 | 338.96148 | 55.11885 | 11.29649 | 36.07905 | 20.00871 | 4305.8021 | 61.93639 | 25.0454 | 28.97247 | 4305.09867 | 53394.63655 | 70.10578 | 45.77374 | 79.88578 | 120.17514 | 28.88624 | 30.72445 | 29.86822 |  | 4314.75 | 36 | 27.05882 | 79 | 32 | 42.7451 | 43 | 35.68627 | 0.835 | 0.125
|  | 834 | 28 | 24 | 2 | 21 | 14.4833 | 11.35411 | 98.68283 | 6.90709 | 2.09235 | 3.75148 | 3.88097 | 49.02957 | 52.91054 | 101.32775 | 521.76266 | 4.03592 | 336.17113 | 24.02377 | 0.46047 | 31.85633 | 17.17596 | 338.27671 | 55.11329 | 10.44411 | 34.29264 | 19.99072 | 3985.89935 | 62.12472 | 24.95838 | 29.00365 | 3981.31239 | 53394.63909 | 70.18703 | 45.75993 | 79.89524 | 120.25555 | 28.85726 | 30.72763 | 29.85401 |  | 4280.25 | 41 | 22.35294 | 79 | 32 | 27.45098 | 26 | 31.76471 | 0.915 | 1.96875
|  | 835 | 28 | 25 | 3 | 21 | 14.57437 | 11.37191 | 98.67567 | 6.02258 | 2.09237 | 2.64933 | 3.7326 | 49.07455 | 52.74839 | 102.05841 | 517.96602 | 2.4341 | 335.54077 | 23.90555 | 0.56594 | 31.86913 | 13.91898 | 330.69692 | 55.19723 | 9.34617 | 23.22024 | 20.01022 | 3564.639 | 62.10692 | 24.97778 | 29.02879 | 3563.93678 | 53394.64068 | 70.32021 | 45.7573 | 80.09374 | 120.21908 | 28.90062 | 30.68062 | 29.89596 |  | 3901.5 | 32 | 20 | 79 | 31 | 18.03922 | 18 | 29.01961 | 0.41 | 0.4375
|  | 836 | 28 | 26 | 4 | 21 | 16.0858 | 11.36993 | 98.68104 | 7.29971 | 2.0958 | 3.98054 | 3.41233 | 49.17064 | 52.58369 | 100.68752 | 510.97776 | 1.32411 | 333.35534 | 23.89267 | 0.47412 | 31.87196 | 11.71542 | 325.20051 | 55.24776 | 8.1838 | 32.02087 | 20.10983 | 3114.8942 | 62.18651 | 25.0157 | 29.04861 | 3111.91457 | 53394.64154 | 69.96321 | 45.67766 | 80.33656 | 120.05515 | 28.94909 | 30.59868 | 29.8463 |  | 3471.75 | 30.5 | 18.03922 | 79 | 32 | 13.72549 | 14 | 26.66667 | 0.39 | 0.59375
|  | 837 | 28 | 27 | 5 | 21 | 21.00138 | 11.37488 | 98.68158 | 6.91615 | 2.08671 | 3.02374 | 3.12824 | 49.21507 | 52.34331 | 101.05363 | 502.60935 | 0.47038 | 333.87098 | 23.98938 | 0.1359 | 31.85575 | 10.75745 | 315.11823 | 55.26602 | 6.96901 | 26.98475 | 20.15439 | 2662.73602 | 62.32753 | 24.88824 | 29.08137 | 2660.92578 | 53394.64188 | 69.88546 | 45.79793 | 80.19287 | 120.23643 | 29.08659 | 30.63925 | 29.90442 |  | 3023.25 | 28 | 16.86275 | 79 | 32 | 12.94118 | 12 | 25.09804 | 0 | 0
|  | 838 | 28 | 28 | 6 | 21 | 20.99663 | 11.36895 | 98.68166 | 2.37613 | 2.08404 | 1.20717 | 2.87844 | 49.3222 | 52.15144 | 100.62045 | 493.40866 | 0.06586 | 334.54039 | 23.94335 | 0.02533 | 31.91702 | 10.79937 | 303.86407 | 55.25247 | 5.8205 | 20.14755 | 20.13966 | 2226.22955 | 62.15819 | 24.87674 | 29.04336 | 2223.73213 | 53394.64193 | 70.25071 | 45.75498 | 80.1237 | 120.31189 | 29.10175 | 30.64198 | 29.85917 |  | 2567.75 | 24 | 16.07843 | 79 | 32 | 12.15686 | 12 | 23.92157 | 0 | 0
|  | 839 | 28 | 29 | 7 | 21 | 19.97589 | 11.34521 | 98.67538 | 0.95997 | 2.08589 | 0.73326 | 2.59729 | 49.18993 | 51.73454 | 100.88316 | 485.24723 | 0.13398 | 334.82552 | 23.81224 | 0.0609 | 31.76376 | 14.69534 | 272.8403 | 55.0636 | 4.76894 | 20.01436 | 19.98828 | 1820.94273 | 61.77983 | 24.8678 | 28.86446 | 1818.0479 | 53394.64199 | 69.96901 | 45.62125 | 79.99757 | 120.326 | 28.97746 | 30.52509 | 29.74494 |  | 2141.25 | 19 | 16.86275 | 79 | 32 | 12.94118 | 13 | 22.35294 | 0.015 | 0
|  | 840 | 28 | 30 | 8 | 21 | 13.47736 | 11.3462 | 98.68011 | 2.9718 | 2.07674 | 0.74719 | 2.36196 | 49.31499 | 51.67695 | 101.5091 | 477.72711 | 0.46186 | 333.46983 | 24.0007 | 0.12503 | 31.8866 | 15.08156 | 218.8168 | 55.0677 | 3.74274 | 20.1388 | 20.12614 | 1433.55852 | 61.86992 | 24.78941 | 28.90567 | 1432.5134 | 53394.64226 | 69.96665 | 45.73547 | 79.99799 | 120.33663 | 29.07749 | 30.64595 | 29.82778 |  | 1743.75 | 14 | 16.47059 | 79 | 33 | 15.29412 | 15 | 21.17647 | 0.8 | 1.76563
|  | 841 | 29 | 1 | 1 | 1 | 14.06786 | 11.32741 | 98.68436 | 4.34706 | 2.07406 | 2.48395 | 2.28442 | 49.3823 | 51.6538 | 102.05034 | 470.26038 | 0.48025 | 334.6864 | 23.85831 | 0.34948 | 31.96293 | 18.64151 | 167.35223 | 55.00417 | 2.77805 | 20.10312 | 20.07673 | 1068.22664 | 61.66702 | 24.76112 | 28.97173 | 1068.45821 | 53394.64256 | 69.94399 | 45.73637 | 79.99053 | 119.48831 | 29.10993 | 30.59374 | 29.72777 |  | 1357 | 17 | 16.47059 | 79 | 33 | 16.86275 | 16 | 21.17647 | 0.8 | 1.60938
|  | 842 | 29 | 2 | 2 | 1 | 14.49715 | 11.32246 | 98.68117 | 7.28546 | 2.07084 | 2.62586 | 2.04474 | 49.3776 | 51.48096 | 101.65065 | 464.28655 | 0.41946 | 334.74946 | 23.8522 | 0.41906 | 32.05368 | 31.88644 | 127.86597 | 54.91191 | 1.97659 | 20.19413 | 20.15241 | 762.49243 | 61.35915 | 24.67069 | 29.02732 | 750.54923 | 53394.64282 | 69.84712 | 45.71159 | 79.9103 | 119.84543 | 29.07569 | 30.58382 | 29.7931 |  | 997.5 | 13 | 16.47059 | 79 | 33 | 20 | 19 | 21.96078 | 0.74 | 1.375
|  | 843 | 29 | 3 | 3 | 1 | 16.33084 | 11.33433 | 98.66455 | 7.98922 | 2.10428 | 2.40863 | 1.97178 | 49.48339 | 51.45517 | 102.82487 | 459.61943 | 0.44528 | 333.45098 | 24.03239 | 0.29732 | 32.13691 | 39.87862 | 122.56734 | 54.67866 | 2.24205 | 20.22893 | 20.24191 | 852.37513 | 61.33671 | 25.11804 | 29.06005 | 835.85424 | 53394.64308 | 69.95027 | 45.72202 | 79.89972 | 120.46931 | 29.19798 | 30.64101 | 29.85724 |  | 752.25 | 15 | 20 | 79 | 33 | 41.56863 | 44 | 29.01961 | 0.74 | 1.14063
|  | 844 | 29 | 4 | 4 | 1 | 14.87644 | 11.31455 | 98.67968 | 7.96408 | 2.06679 | 2.2798 | 1.94677 | 49.44662 | 51.39339 | 101.92931 | 455.93413 | 0.75891 | 333.97069 | 23.89102 | 0.32777 | 32.07291 | 33.26728 | 128.13647 | 54.45359 | 2.05203 | 20.21295 | 20.22038 | 794.28772 | 61.112 | 24.67048 | 29.0026 | 783.76681 | 53394.64354 | 69.78386 | 45.70101 | 79.88442 | 120.44649 | 29.10446 | 30.66228 | 29.83321 |  | 859.25 | 17 | 17.2549 | 79 | 33 | 33.33333 | 32 | 25.88235 | 0.035 | 1.84375
|  | 845 | 29 | 5 | 5 | 1 | 14.82313 | 11.31949 | 98.68023 | 8.30911 | 2.11077 | 3.22936 | 1.8375 | 49.39924 | 51.3065 | 102.65133 | 452.36376 | 0.78328 | 332.70819 | 23.86969 | 0.28888 | 32.03356 | 43.97523 | 125.54308 | 54.23557 | 2.12817 | 20.08739 | 20.16014 | 809.21012 | 60.66458 | 25.19708 | 28.96587 | 803.63385 | 53394.64402 | 69.79479 | 45.62264 | 79.93562 | 120.21956 | 29.08726 | 30.66385 | 29.7494 |  | 780.25 | 17 | 18.03922 | 79 | 33 | 32.94118 | 34 | 27.05882 | 0.915 | 1.53125
|  | 846 | 29 | 6 | 6 | 1 | 15.17458 | 11.32543 | 98.67966 | 8.10729 | 2.08324 | 2.19471 | 1.79065 | 49.49482 | 51.28547 | 102.11652 | 449.20349 | 0.85865 | 333.84032 | 23.89196 | 0.24866 | 32.14741 | 29.88489 | 129.60139 | 53.90277 | 2.10751 | 20.23641 | 20.25078 | 809.32034 | 60.57763 | 24.86679 | 29.04184 | 818.4901 | 53394.64454 | 69.87318 | 45.80629 | 79.90192 | 119.5243 | 29.10523 | 30.6709 | 29.87878 |  | 832.75 | 13 | 18.03922 | 79 | 33 | 40.78431 | 40 | 26.66667 | 0.035 | 0.07813
|  | 847 | 29 | 7 | 7 | 1 | 14.26476 | 11.34026 | 98.67965 | 8.40775 | 2.10073 | 2.85246 | 1.66484 | 49.35235 | 51.0172 | 102.26919 | 446.05994 | 0.78106 | 333.65237 | 23.78078 | 0.19607 | 32.05235 | 42.73842 | 128.76698 | 53.33343 | 2.11341 | 20.15631 | 20.12158 | 806.28598 | 60.3416 | 25.0766 | 28.86042 | 787.17955 | 53394.64502 | 69.76766 | 45.58479 | 79.86527 | 119.86337 | 29.07951 | 30.66199 | 29.67543 |  | 792.75 | 17.5 | 18.43137 | 79 | 33 | 32.15686 | 33 | 27.05882 | 0.895 | 1.84375
|  | 848 | 29 | 8 | 1 | 12 | 14.90111 | 11.31554 | 98.67967 | 8.29964 | 2.09662 | 2.55085 | 1.75937 | 49.32624 | 51.0856 | 102.12704 | 443.06372 | 0.76998 | 331.85671 | 23.7467 | 0.20224 | 32.0548 | 32.01158 | 134.90139 | 52.84024 | 2.10929 | 20.15099 | 20.07649 | 804.83492 | 60.23279 | 25.0266 | 28.86985 | 813.02049 | 53394.64549 | 69.82575 | 45.61298 | 79.98942 | 119.65479 | 29.03984 | 30.73344 | 29.76133 |  | 818.75 | 14 | 18.43137 | 79 | 33 | 39.21569 | 40 | 26.66667 | 0.465 | 1.53125
|  | 849 | 29 | 9 | 2 | 12 | 16.32842 | 11.32444 | 98.68105 | 7.53009 | 2.14274 | 4.15162 | 1.71446 | 49.33601 | 51.05047 | 104.19675 | 440.52165 | 0.85828 | 333.81859 | 23.77187 | 0.11613 | 32.09294 | 83.47224 | 141.58339 | 52.42735 | 2.80465 | 20.17221 | 20.20044 | 1051.95773 | 60.10441 | 25.49506 | 28.88614 | 1038.31317 | 53394.64599 | 69.882 | 45.67684 | 79.93624 | 119.24707 | 29.1422 | 30.7279 | 29.80894 |  | 804.5 | 12 | 21.56863 | 79 | 33 | 45.4902 | 49 | 30.98039 | 0.915 | 1.84375
|  | 850 | 29 | 10 | 3 | 12 | 16.11437 | 11.31158 | 98.67762 | 7.5277 | 2.12758 | 3.55462 | 1.8153 | 49.29888 | 51.11418 | 104.51968 | 441.92328 | 1.76523 | 331.828 | 23.76533 | 0.01206 | 32.12203 | 83.71297 | 182.72324 | 51.92651 | 4.04157 | 20.27429 | 20.22704 | 1519.68386 | 60.16222 | 25.39616 | 29.00933 | 1527.37834 | 53394.64701 | 69.82804 | 45.67233 | 80.03976 | 119.78627 | 29.09118 | 30.73805 | 29.78257 |  | 1143.75 | -6.5 | 27.84314 | 79 | 33 | 85.4902 | 85 | 36.47059 | 0.035 | 0.15625
|  | 851 | 29 | 11 | 4 | 12 | 14.0717 | 11.31158 | 98.68227 | 8.99408 | 2.1144 | 4.67681 | 1.98667 | 49.27945 | 51.26612 | 103.94141 | 447.04405 | 3.10842 | 331.82205 | 23.84884 | 0.01742 | 32.26959 | 56.21391 | 281.24917 | 51.20871 | 5.71232 | 20.3582 | 20.28103 | 2170.04034 | 60.06131 | 25.23699 | 28.90024 | 2171.86061 | 53394.64883 | 69.92516 | 45.70002 | 80.01939 | 120.35802 | 29.091 | 30.91793 | 29.82781 |  | 1663.25 | 6 | 29.80392 | 79 | 33 | 83.13725 | 83 | 37.64706 | 0.035 | 0.70313
|  | 852 | 29 | 12 | 5 | 12 | 14.52234 | 11.31059 | 98.68151 | 8.26625 | 2.10778 | 5.62876 | 2.3422 | 49.24073 | 51.58293 | 104.67635 | 451.5746 | 3.98472 | 330.59499 | 23.85334 | 0.27016 | 32.16796 | 58.59462 | 312.2859 | 51.24893 | 6.72499 | 20.25748 | 20.25685 | 2552.44034 | 59.79101 | 25.15981 | 28.9144 | 2554.8297 | 53394.65126 | 69.48186 | 45.6561 | 79.97067 | 120.00332 | 29.01303 | 30.8687 | 29.87374 |  | 2254.5 | 23.5 | 25.88235 | 79 | 33 | 56.47059 | 56 | 34.90196 | 0.855 | 0.15625
|  | 853 | 29 | 13 | 6 | 12 | 14.33451 | 11.31851 | 98.67763 | 10.48423 | 2.09234 | 3.37979 | 2.61942 | 49.22125 | 51.84068 | 104.39473 | 456.77108 | 4.36056 | 332.13844 | 23.86351 | 0.26216 | 32.22324 | 62.83172 | 320.18018 | 51.92281 | 7.80095 | 20.31806 | 20.24618 | 2982.67341 | 59.91698 | 24.97544 | 29.00247 | 2984.79303 | 53394.65391 | 69.91845 | 45.70616 | 80.02617 | 119.99185 | 29.13387 | 30.97209 | 29.91469 |  | 2660.75 | 25.5 | 28.62745 | 79 | 32 | 63.52941 | 63 | 36.86275 | 0.895 | 0.39063
|  | 854 | 29 | 14 | 7 | 12 | 14.07992 | 11.30763 | 98.67746 | 12.35016 | 2.09591 | 2.60015 | 2.78847 | 49.14091 | 51.92938 | 104.67799 | 464.0783 | 4.96311 | 333.05545 | 23.93194 | 0.13578 | 32.1914 | 66.37117 | 329.45744 | 52.63143 | 8.93075 | 24.74092 | 20.26342 | 3408.83547 | 60.01271 | 25.01804 | 28.92467 | 3411.84577 | 53394.65692 | 70.11921 | 45.70562 | 80.05833 | 120.32482 | 29.06649 | 31.00444 | 29.82845 |  | 3073.25 | 28 | 29.41176 | 79 | 32 | 62.35294 | 62 | 37.64706 | 0.76 | 1.6875
|  | 855 | 29 | 15 | 8 | 12 | 14.40758 | 11.30664 | 98.67679 | 11.95391 | 2.09518 | 3.27662 | 3.14165 | 49.10587 | 52.24752 | 105.3115 | 472.94364 | 5.69432 | 333.38394 | 23.8456 | 0.07225 | 31.99768 | 66.02733 | 335.9745 | 53.13394 | 10.03447 | 26.67006 | 20.31921 | 3839.80099 | 59.9672 | 25.00843 | 28.99064 | 3842.62588 | 53394.66036 | 70.15494 | 45.66847 | 79.82007 | 120.02864 | 29.03733 | 31.07816 | 29.80289 |  | 3503.75 | 28.5 | 31.37255 | 79 | 32 | 65.4902 | 66 | 38.82353 | 0.72 | 1.375
|  | 856 | 29 | 16 | 1 | 2 | 14.28345 | 11.30466 | 98.68604 | 12.71398 | 2.09514 | 2.42121 | 3.41051 | 49.0679 | 52.47841 | 105.42575 | 483.08887 | 6.53048 | 331.47416 | 23.87767 | 0.0169 | 31.99462 | 63.84142 | 341.70404 | 53.52148 | 11.13194 | 25.6363 | 20.34126 | 4250.56767 | 60.42132 | 25.00894 | 28.99711 | 4252.49276 | 53394.66432 | 70.18812 | 45.73396 | 80.16967 | 119.42093 | 28.98424 | 31.02851 | 29.85519 |  | 3930.25 | 29 | 32.54902 | 79 | 32 | 67.45098 | 67 | 39.60784 | 0.41 | 0.98438
|  | 857 | 29 | 17 | 2 | 2 | 14.32245 | 11.30268 | 98.67973 | 10.04235 | 2.09149 | 2.21118 | 3.58834 | 49.01013 | 52.58836 | 103.78371 | 492.34418 | 6.94881 | 332.69299 | 23.84523 | 0.22626 | 31.95713 | 40.24255 | 343.862 | 53.82753 | 11.30944 | 34.2824 | 20.24503 | 4325.63125 | 60.86359 | 24.9673 | 28.94045 | 4326.41391 | 53394.6686 | 70.0907 | 45.66401 | 80.04786 | 120.07675 | 28.94195 | 31.02463 | 29.83617 |  | 4310 | 33 | 28.23529 | 79 | 32 | 52.15686 | 49 | 36.86275 | 0.915 | 0.59375
|  | 858 | 29 | 18 | 3 | 2 | 14.51677 | 11.30367 | 98.6768 | 8.04849 | 2.09602 | 3.54327 | 3.70986 | 49.00213 | 52.71199 | 103.95188 | 497.95462 | 5.35639 | 332.91586 | 23.94796 | 0.31233 | 31.92998 | 42.86768 | 341.69649 | 54.24181 | 11.31822 | 31.8435 | 20.25663 | 4319.88688 | 61.08957 | 25.01942 | 28.97325 | 4320.94145 | 53394.67197 | 70.07494 | 45.66058 | 80.04473 | 120.26582 | 28.99039 | 30.98394 | 29.85512 |  | 4329.5 | 36.5 | 27.05882 | 79 | 32 | 40.78431 | 41 | 35.68627 | 0.68 | 1.96875
|  | 859 | 29 | 19 | 4 | 2 | 14.79839 | 11.30861 | 98.67598 | 7.16188 | 2.1001 | 2.5386 | 3.76409 | 49.01205 | 52.86544 | 104.1514 | 503.06515 | 4.52662 | 332.63758 | 24.03643 | 0.28721 | 31.88776 | 41.45447 | 340.94373 | 54.43356 | 11.3258 | 22.60016 | 20.25133 | 4314.60225 | 61.34415 | 25.0228 | 29.01089 | 4312.72247 | 53394.67476 | 70.06667 | 45.66123 | 80.02948 | 120.15059 | 28.9315 | 30.98795 | 29.83286 |  | 4325 | 36 | 27.05882 | 79 | 32 | 42.7451 | 43 | 36.07843 | 0.095 | 0.51563
|  | 860 | 29 | 20 | 5 | 2 | 14.30003 | 11.31554 | 98.67825 | 6.71876 | 2.09347 | 1.79208 | 3.76598 | 48.97339 | 52.79081 | 104.30357 | 507.53718 | 4.36609 | 333.07335 | 23.9228 | 0.25003 | 31.81521 | 42.70323 | 340.52024 | 54.55186 | 11.29892 | 32.88433 | 20.15833 | 4318.0674 | 61.49805 | 24.98814 | 28.9235 | 4318.36894 | 53394.67743 | 70.03172 | 45.60039 | 79.99869 | 119.93105 | 28.86785 | 30.90794 | 29.80571 |  | 4314.75 | 36.5 | 26.66667 | 79 | 32 | 41.56863 | 41 | 35.68627 | 0.625 | 0.67188
|  | 861 | 29 | 21 | 6 | 2 | 14.2812 | 11.30763 | 98.68055 | 6.19906 | 2.09748 | 4.05909 | 3.92257 | 48.92433 | 52.8469 | 104.51438 | 511.79866 | 4.38297 | 333.56604 | 23.87129 | 0.24446 | 31.74916 | 41.10858 | 339.90386 | 54.71172 | 11.29634 | 24.90179 | 20.14287 | 4308.54613 | 61.61572 | 25.03679 | 28.85931 | 4310.02069 | 53394.68012 | 70.16841 | 45.55673 | 79.98233 | 119.22389 | 28.788 | 30.87747 | 29.74389 |  | 4319.5 | 37 | 26.66667 | 79 | 32 | 41.17647 | 41 | 35.29412 | 0.855 | 0.04688
|  | 862 | 29 | 22 | 7 | 2 | 14.45766 | 11.31059 | 98.68265 | 6.03087 | 2.09754 | 1.77465 | 3.83576 | 48.96263 | 52.79839 | 103.93123 | 515.94521 | 4.31365 | 333.27091 | 23.93929 | 0.2369 | 31.84498 | 40.988 | 339.74712 | 54.90277 | 11.29955 | 30.30155 | 20.11562 | 4309.64134 | 61.88765 | 25.03753 | 28.94528 | 4311.10097 | 53394.68276 | 69.94796 | 45.64567 | 80.05875 | 119.34937 | 28.86751 | 30.83912 | 29.84913 |  | 4314.75 | 36 | 27.45098 | 79 | 32 | 43.52941 | 43 | 36.07843 | 0.585 | 0.04688
|  | 863 | 29 | 23 | 1 | 21 | 14.69714 | 11.33631 | 98.68049 | 5.83718 | 2.09523 | 3.59376 | 3.84575 | 48.98595 | 52.83171 | 104.12349 | 519.81779 | 4.25796 | 333.02031 | 23.95927 | 0.23655 | 31.78607 | 38.06202 | 339.40382 | 55.03682 | 11.2882 | 24.78302 | 20.13829 | 4309.83658 | 61.96001 | 25.00973 | 28.96249 | 4311.57329 | 53394.68537 | 70.07987 | 45.63418 | 79.91826 | 120.51564 | 28.87322 | 30.67159 | 29.79552 |  | 4304.5 | 36.5 | 27.05882 | 79 | 32 | 40.78431 | 41 | 35.68627 | 0.095 | 0.51563
|  | 864 | 29 | 24 | 2 | 21 | 14.29974 | 11.32938 | 98.69371 | 6.5056 | 2.09089 | 2.286 | 3.83124 | 48.99117 | 52.82241 | 100.64294 | 521.78478 | 4.04625 | 334.94538 | 24.05753 | 0.434 | 31.85087 | 18.01716 | 338.29933 | 55.13511 | 10.52763 | 31.1198 | 20.1442 | 4019.12365 | 62.10109 | 24.95014 | 29.0024 | 4020.05924 | 53394.6879 | 69.93848 | 45.67501 | 79.86004 | 120.38793 | 28.84555 | 30.68687 | 29.85503 |  | 4295.25 | 41.5 | 23.13725 | 79 | 32 | 30.58824 | 29 | 32.15686 | 0.935 | 0.04688
|  | 865 | 29 | 25 | 3 | 21 | 14.41465 | 11.31949 | 98.67632 | 4.91749 | 2.09233 | 3.09556 | 3.67675 | 49.20647 | 52.79385 | 101.81094 | 517.62118 | 2.43522 | 334.21777 | 24.06286 | 0.5633 | 31.82872 | 13.34996 | 330.86651 | 55.27948 | 9.41207 | 25.96649 | 20.1058 | 3595.11235 | 62.09904 | 24.9757 | 29.01055 | 3589.05824 | 53394.6895 | 70.38793 | 45.6788 | 79.66024 | 121.13751 | 28.96239 | 30.68379 | 29.78621 |  | 3930.25 | 32 | 19.60784 | 79 | 31 | 17.2549 | 17 | 28.62745 | 0.74 | 1.96875
|  | 866 | 29 | 26 | 4 | 21 | 20.99979 | 11.33927 | 98.67576 | 7.04546 | 2.0932 | 2.98107 | 3.46001 | 49.06356 | 52.52358 | 100.27786 | 510.31458 | 1.22872 | 333.77227 | 24.0547 | 0.50701 | 31.77885 | 11.71078 | 325.2053 | 55.22655 | 8.21648 | 37.8294 | 20.02208 | 3140.2536 | 62.25374 | 24.98575 | 28.93023 | 3138.88339 | 53394.69029 | 69.83049 | 45.65236 | 80.28108 | 120.27722 | 29.03417 | 30.66339 | 29.7495 |  | 3497.5 | 30.5 | 17.64706 | 79 | 32 | 13.72549 | 13 | 26.66667 | 0.37 | 0
|  | 867 | 29 | 27 | 5 | 21 | 20.99982 | 11.32938 | 98.67762 | 6.98189 | 2.11505 | 3.23953 | 3.09999 | 49.2535 | 52.35348 | 100.9589 | 501.8577 | 0.33594 | 335.74947 | 24.17877 | 0.12385 | 31.81654 | 10.74802 | 315.5434 | 55.27949 | 7.09835 | 35.66619 | 20.06098 | 2684.88723 | 62.14682 | 25.24661 | 29.03828 | 2682.71902 | 53394.69053 | 69.73413 | 45.70842 | 80.00782 | 120.61859 | 29.06636 | 30.53578 | 29.7485 |  | 3046 | 28 | 16.86275 | 79 | 32 | 12.94118 | 12 | 25.09804 | 0 | 0
|  | 868 | 29 | 28 | 6 | 21 | 21.0009 | 11.31851 | 98.68469 | 2.75853 | 2.10431 | 2.81087 | 2.72807 | 49.3027 | 52.03077 | 100.24294 | 492.99518 | 0.0408 | 335.37769 | 24.04831 | 0.03702 | 31.90412 | 11.2076 | 304.615 | 55.25382 | 5.90683 | 20.07251 | 20.01336 | 2245.61721 | 61.99203 | 25.1183 | 28.96283 | 2246.86561 | 53394.69056 | 70.00643 | 45.6911 | 80.04004 | 120.51696 | 28.98389 | 30.69073 | 29.89436 |  | 2589 | 24 | 16.07843 | 79 | 32 | 11.76471 | 12 | 23.92157 | 0 | 0
|  | 869 | 29 | 29 | 7 | 21 | 21.00092 | 11.3284 | 98.67872 | 0.65175 | 2.09101 | 2.82225 | 2.58365 | 49.22756 | 51.81121 | 100.92085 | 484.69346 | 0.04929 | 335.04295 | 24.01278 | 0.08301 | 31.84461 | 14.48083 | 274.26209 | 55.10704 | 4.82178 | 19.868 | 19.94545 | 1840.77692 | 61.67975 | 24.78052 | 28.95232 | 1839.50093 | 53394.69057 | 70.01821 | 45.567 | 80.06121 | 120.27444 | 29.03688 | 30.61301 | 29.74178 |  | 2165.5 | 19 | 16.47059 | 79 | 32 | 12.94118 | 13 | 22.35294 | 0.015 | 0
|  | 870 | 29 | 30 | 8 | 21 | 13.69705 | 11.31455 | 98.68579 | 2.67308 | 2.08682 | 2.75575 | 2.39758 | 49.31622 | 51.71379 | 101.4101 | 477.18049 | 0.35102 | 333.98068 | 24.15551 | 0.12926 | 31.91782 | 15.07193 | 221.44749 | 55.13231 | 3.78972 | 19.86147 | 19.96147 | 1452.82274 | 61.67865 | 24.90955 | 28.99676 | 1452.48557 | 53394.69078 | 69.75922 | 45.69623 | 80.00976 | 119.67865 | 29.04163 | 30.64918 | 29.79631 |  | 1757.75 | 14 | 16.47059 | 79 | 33 | 15.29412 | 15 | 21.17647 | 0.78 | 1.76563
|  | 871 | 30 | 1 | 1 | 1 | 13.98757 | 11.28982 | 98.683 | 4.03546 | 2.06243 | 1.74417 | 2.32277 | 49.32729 | 51.50084 | 101.95633 | 469.67844 | 0.4132 | 334.59245 | 24.13722 | 0.33027 | 31.90463 | 19.70607 | 169.36345 | 54.98735 | 2.80959 | 19.73643 | 19.86311 | 1082.86312 | 61.73287 | 24.71942 | 28.93426 | 1081.63331 | 53394.69103 | 69.81698 | 45.6196 | 80.04214 | 120.14262 | 29.00577 | 30.64284 | 29.81733 |  | 1372.5 | 17 | 16.47059 | 79 | 33 | 16.47059 | 16 | 21.17647 | 0.835 | 1.60938
|  | 872 | 30 | 2 | 2 | 1 | 14.53726 | 11.29971 | 98.67944 | 7.16607 | 2.06727 | 2.52026 | 2.06546 | 49.33851 | 51.40397 | 101.50884 | 463.59016 | 0.3977 | 334.81513 | 24.13437 | 0.40989 | 31.94396 | 27.13495 | 130.47387 | 54.88931 | 2.00103 | 19.765 | 19.88619 | 774.36536 | 61.62226 | 24.67619 | 28.93022 | 768.70174 | 53394.69127 | 69.89352 | 45.57361 | 79.93934 | 120.5383 | 29.03492 | 30.55828 | 29.84635 |  | 1017 | 13 | 16.47059 | 79 | 33 | 19.21569 | 20 | 21.96078 | 0.76 | 1.375
|  | 873 | 30 | 3 | 3 | 1 | 15.69717 | 11.31158 | 98.68033 | 8.21581 | 2.11857 | 1.92074 | 1.89419 | 49.4899 | 51.3841 | 103.28796 | 458.64848 | 0.41729 | 332.80313 | 24.2349 | 0.30306 | 32.05074 | 49.37099 | 121.87272 | 54.7815 | 2.08328 | 19.76079 | 19.78077 | 788.48162 | 61.42587 | 25.28665 | 29.01088 | 788.77263 | 53394.69152 | 69.88856 | 45.64378 | 79.93373 | 120.25516 | 29.10501 | 30.60417 | 29.84809 |  | 735 | 12 | 19.21569 | 79 | 33 | 30.58824 | 33 | 28.62745 | 0.76 | 1.21875
|  | 874 | 30 | 4 | 4 | 1 | 15.47033 | 11.32444 | 98.68016 | 8.13156 | 2.08671 | 1.76044 | 1.85065 | 49.39546 | 51.24611 | 102.17868 | 454.77054 | 0.64733 | 332.83882 | 24.16367 | 0.31623 | 31.98289 | 29.54946 | 130.9012 | 54.55945 | 2.05615 | 19.70592 | 19.71951 | 788.28324 | 61.18923 | 24.90826 | 28.95471 | 787.11349 | 53394.6919 | 69.93441 | 45.61858 | 79.99577 | 120.29223 | 29.09397 | 30.65327 | 29.74853 |  | 818.75 | 11.5 | 18.03922 | 79 | 33 | 43.13725 | 40 | 26.66667 | 0.035 | 1.76563
|  | 875 | 30 | 5 | 5 | 1 | 14.54285 | 11.31851 | 98.68062 | 8.42727 | 2.10485 | 2.32679 | 1.78891 | 49.40344 | 51.23413 | 102.60116 | 451.23956 | 0.71499 | 333.03638 | 24.18818 | 0.2949 | 31.96156 | 41.48946 | 124.10194 | 54.36871 | 2.06434 | 19.68696 | 19.7191 | 785.80625 | 61.03127 | 25.12593 | 28.99307 | 797.78212 | 53394.69234 | 69.87198 | 45.62126 | 79.97903 | 119.8852 | 29.07432 | 30.68569 | 29.79882 |  | 771 | 17.5 | 18.03922 | 79 | 33 | 32.54902 | 32 | 27.45098 | 0.875 | 1.60938
|  | 876 | 30 | 6 | 6 | 1 | 15.01472 | 11.32246 | 98.67954 | 8.3892 | 2.07738 | 3.46157 | 1.72093 | 49.42346 | 51.1444 | 102.08962 | 447.98764 | 0.75341 | 333.09461 | 24.0558 | 0.27161 | 31.92293 | 31.19166 | 131.55706 | 53.99506 | 2.05757 | 19.64514 | 19.61039 | 791.43789 | 60.81148 | 24.90817 | 28.86603 | 799.37237 | 53394.6928 | 69.98432 | 45.53185 | 80.03666 | 119.66352 | 29.04496 | 30.76204 | 29.72629 |  | 799 | 13 | 18.03922 | 79 | 33 | 39.21569 | 38 | 27.45098 | 0.035 | 0.07813
|  | 877 | 30 | 7 | 7 | 1 | 14.31742 | 11.32938 | 98.67637 | 8.54571 | 2.10015 | 3.03291 | 1.82564 | 49.349 | 51.17464 | 102.40369 | 444.92156 | 0.72432 | 333.88427 | 24.21119 | 0.20841 | 32.00543 | 42.03825 | 128.59191 | 53.51853 | 2.06871 | 19.64655 | 19.67585 | 788.02376 | 60.64979 | 25.06866 | 28.95134 | 769.17406 | 53394.69325 | 69.92486 | 45.66649 | 80.02257 | 119.94558 | 29.09196 | 30.74391 | 29.76721 |  | 778.75 | 17 | 18.43137 | 79 | 33 | 33.33333 | 35 | 27.45098 | 0.915 | 1.84375
|  | 878 | 30 | 8 | 1 | 12 | 15.03356 | 11.33037 | 98.68486 | 8.44634 | 2.09278 | 3.45484 | 1.75208 | 49.38918 | 51.06673 | 102.40958 | 441.92231 | 0.71275 | 333.02654 | 24.17073 | 0.19175 | 32.08735 | 32.6588 | 133.33771 | 52.96163 | 2.09769 | 19.56672 | 19.66778 | 801.43465 | 60.43253 | 24.99465 | 28.9717 | 793.07531 | 53394.69369 | 69.97301 | 45.63444 | 79.97399 | 119.11348 | 29.0843 | 30.89957 | 29.8421 |  | 798.25 | 13.5 | 18.03922 | 79 | 33 | 41.17647 | 41 | 27.45098 | 0.39 | 1.53125
|  | 879 | 30 | 9 | 2 | 12 | 16.40591 | 11.36004 | 98.68214 | 7.74832 | 2.11669 | 2.15478 | 1.72982 | 49.36533 | 51.09514 | 103.90636 | 439.30991 | 0.784 | 332.85219 | 24.25569 | 0.12725 | 32.15938 | 84.68308 | 139.6641 | 52.53684 | 2.6185 | 19.62494 | 19.71012 | 993.24619 | 60.54971 | 25.26742 | 29.07373 | 990.66834 | 53394.69416 | 69.82111 | 45.65111 | 79.97263 | 119.76466 | 29.12743 | 30.78047 | 29.90843 |  | 796 | 16.5 | 20 | 79 | 33 | 39.21569 | 42 | 30.19608 | 0.895 | 1.92188
|  | 880 | 30 | 10 | 3 | 12 | 16.47745 | 11.33631 | 98.67598 | 7.58335 | 2.10596 | 4.56593 | 1.85513 | 49.25342 | 51.10856 | 104.78018 | 440.12215 | 1.58081 | 330.73577 | 24.15897 | 0.02398 | 32.17915 | 84.15366 | 171.55224 | 51.94066 | 3.72949 | 19.61105 | 19.65458 | 1416.73791 | 60.31167 | 25.13802 | 29.00246 | 1425.3186 | 53394.69508 | 70.00738 | 45.62742 | 79.94108 | 120.24663 | 29.15522 | 30.81786 | 29.82537 |  | 1053.75 | -7.5 | 27.45098 | 79 | 33 | 84.31373 | 85 | 36.47059 | 0.015 | 0.07813
|  | 881 | 30 | 11 | 4 | 12 | 14.03766 | 11.37686 | 98.67548 | 8.99766 | 2.09093 | 2.02647 | 1.90144 | 49.25656 | 51.29637 | 103.85856 | 445.09842 | 2.73391 | 329.80974 | 24.25932 | 0.00186 | 32.25864 | 66.40857 | 265.28902 | 51.21387 | 5.41768 | 19.68149 | 19.65233 | 2082.89158 | 60.22145 | 25.01568 | 29.07748 | 2083.18903 | 53394.69669 | 69.54922 | 45.63055 | 79.91994 | 119.96153 | 29.04421 | 30.95838 | 29.80642 |  | 1543.75 | 3.5 | 30.58824 | 79 | 33 | 86.66667 | 88 | 38.82353 | 0.035 | 0.625
|  | 882 | 30 | 12 | 5 | 12 | 14.78304 | 11.37785 | 98.67651 | 8.23717 | 2.09836 | 5.0386 | 2.30179 | 49.21574 | 51.51753 | 104.53731 | 449.62934 | 3.76782 | 331.8932 | 24.24193 | 0.25358 | 32.26694 | 58.52201 | 311.49511 | 51.04801 | 6.50541 | 19.69087 | 19.63132 | 2484.62949 | 59.90892 | 25.04543 | 29.0395 | 2488.33915 | 53394.69897 | 69.88794 | 45.68263 | 79.88589 | 120.31263 | 29.09258 | 30.9922 | 29.90858 |  | 2175.75 | 23.5 | 25.88235 | 79 | 33 | 59.60784 | 58 | 35.29412 | 0.875 | 0.23438
|  | 883 | 30 | 13 | 6 | 12 | 14.28892 | 11.3729 | 98.68038 | 9.90761 | 2.068 | 2.29487 | 2.64235 | 49.19772 | 51.77881 | 104.67494 | 454.92803 | 4.26175 | 331.40121 | 24.19535 | 0.27953 | 32.22668 | 65.40818 | 320.33278 | 51.78562 | 7.53208 | 24.72365 | 19.69773 | 2921.76324 | 59.87079 | 24.9386 | 29.03865 | 2924.09455 | 53394.70155 | 69.86757 | 45.65278 | 80.00424 | 120.3232 | 29.13173 | 31.02477 | 29.9382 |  | 2585.75 | 24.5 | 27.45098 | 79 | 32 | 60.78431 | 61 | 36.86275 | 0.875 | 0.39063
|  | 884 | 30 | 14 | 7 | 12 | 14.55398 | 11.39367 | 98.68144 | 12.63543 | 2.09334 | 4.73412 | 2.74452 | 49.13851 | 51.88302 | 104.61109 | 461.9114 | 4.9217 | 329.58485 | 24.19491 | 0.21022 | 32.13928 | 62.48454 | 329.55698 | 52.46845 | 8.74924 | 23.42275 | 19.64429 | 3343.64458 | 59.86122 | 24.98742 | 28.98868 | 3346.49659 | 53394.70454 | 70.06118 | 45.57507 | 80.07125 | 119.70156 | 28.99188 | 31.08201 | 29.88632 |  | 3014 | 27.5 | 29.41176 | 79 | 32 | 63.13725 | 63 | 38.03922 | 0.8 | 1.76563
|  | 885 | 30 | 15 | 8 | 12 | 14.43857 | 11.38774 | 98.67665 | 11.87235 | 2.10492 | 3.55731 | 2.90439 | 49.11094 | 52.03811 | 105.08498 | 470.99506 | 5.59216 | 331.97169 | 24.18091 | 0.06222 | 32.09406 | 67.06922 | 336.28702 | 53.14381 | 9.93849 | 26.18908 | 19.53698 | 3786.06925 | 59.89671 | 25.12679 | 28.98208 | 3789.43259 | 53394.70791 | 69.7795 | 45.60021 | 80.0758 | 119.14076 | 29.07166 | 30.94185 | 29.83721 |  | 3439.75 | 28.5 | 31.37255 | 79 | 32 | 64.70588 | 65 | 39.21569 | 0.875 | 1.53125
|  | 886 | 30 | 16 | 1 | 2 | 14.55329 | 11.39961 | 98.67757 | 12.28675 | 2.09425 | 3.20371 | 3.36045 | 48.98616 | 52.34661 | 105.24525 | 480.76209 | 6.46561 | 331.77509 | 24.03626 | 0.0171 | 31.9925 | 66.93393 | 340.5068 | 53.45209 | 10.93657 | 32.4658 | 19.51686 | 4177.76127 | 60.09388 | 24.99821 | 28.93529 | 4180.43103 | 53394.71183 | 69.72582 | 45.64935 | 80.09093 | 119.61594 | 28.95104 | 31.04948 | 29.77793 |  | 3877.25 | 28.5 | 32.54902 | 79 | 32 | 67.45098 | 68 | 40 | 0.875 | 1.21875
|  | 887 | 30 | 17 | 2 | 2 | 14.27926 | 11.3907 | 98.67657 | 10.06776 | 2.09517 | 2.63283 | 3.45909 | 49.11185 | 52.57094 | 104.09974 | 490.22311 | 6.8676 | 331.79556 | 24.20188 | 0.22001 | 32.01147 | 41.19865 | 343.62125 | 53.82651 | 11.23415 | 23.83295 | 19.59431 | 4289.45636 | 60.65663 | 25.00978 | 29.00089 | 4291.27157 | 53394.71607 | 70.00207 | 45.652 | 80.08204 | 119.63603 | 29.0094 | 31.12611 | 29.88612 |  | 4251.5 | 31 | 29.41176 | 79 | 32 | 56.47059 | 55 | 37.64706 | 0.915 | 0.75
|  | 888 | 30 | 18 | 3 | 2 | 14.20238 | 11.38378 | 98.68129 | 8.14157 | 2.0924 | 4.43724 | 3.66433 | 49.07309 | 52.73743 | 104.55469 | 495.97712 | 5.52888 | 333.53488 | 24.07227 | 0.31007 | 31.92649 | 41.4573 | 342.22836 | 54.12008 | 11.22988 | 32.78217 | 19.49833 | 4293.58845 | 60.98138 | 24.97618 | 28.9558 | 4293.03511 | 53394.71952 | 70.28345 | 45.60864 | 79.58606 | 120.79852 | 28.9267 | 31.04701 | 29.8578 |  | 4295.25 | 36 | 27.05882 | 79 | 32 | 42.35294 | 43 | 36.07843 | 0.76 | 0.125
|  | 889 | 30 | 19 | 4 | 2 | 14.84537 | 11.39565 | 98.68271 | 7.26814 | 2.09755 | 3.45548 | 3.79023 | 48.98653 | 52.76745 | 103.70023 | 501.237 | 4.671 | 332.94726 | 23.96722 | 0.28773 | 31.87834 | 41.33306 | 341.71467 | 54.40795 | 11.25716 | 35.53636 | 19.5214 | 4293.26411 | 61.18696 | 24.91985 | 28.89962 | 4294.54084 | 53394.72241 | 69.80662 | 45.57537 | 80.28716 | 119.76205 | 28.91308 | 30.96989 | 29.7602 |  | 4295.25 | 36 | 27.05882 | 79 | 32 | 42.7451 | 43 | 36.07843 | 0.585 | 1.96875
|  | 890 | 30 | 20 | 5 | 2 | 14.35055 | 11.41444 | 98.67861 | 6.75145 | 2.09828 | 2.18557 | 3.83866 | 48.9674 | 52.80606 | 103.96376 | 505.93114 | 4.44393 | 333.51305 | 24.03448 | 0.24771 | 31.88464 | 42.74166 | 340.7823 | 54.57625 | 11.26853 | 28.86188 | 19.4636 | 4296.29973 | 61.37216 | 25.04634 | 28.96519 | 4296.90809 | 53394.72514 | 69.69451 | 45.61054 | 80.5162 | 119.53212 | 28.90744 | 30.93738 | 29.86262 |  | 4300 | 36 | 27.05882 | 79 | 32 | 42.35294 | 43 | 36.07843 | 0.25 | 0.67188
|  | 891 | 30 | 21 | 6 | 2 | 14.56562 | 11.43323 | 98.67719 | 6.1566 | 2.0958 | 2.55202 | 3.81863 | 48.97527 | 52.74599 | 104.26852 | 510.46345 | 4.37816 | 333.1075 | 23.97294 | 0.2547 | 31.84363 | 40.37247 | 340.63322 | 54.72069 | 11.23937 | 27.65178 | 19.49611 | 4289.61255 | 61.60682 | 25.03722 | 28.87863 | 4290.32978 | 53394.72782 | 70.77736 | 45.57573 | 79.43269 | 121.31756 | 28.85206 | 30.82597 | 29.79014 |  | 4300 | 36 | 27.05882 | 79 | 32 | 42.35294 | 43 | 36.07843 | 0.82 | 0.125
|  | 892 | 30 | 22 | 7 | 2 | 14.63981 | 11.4273 | 98.68208 | 6.00534 | 2.0975 | 3.28388 | 3.8441 | 48.99563 | 52.83973 | 104.05633 | 514.4672 | 4.30247 | 333.61796 | 24.11034 | 0.2457 | 31.9772 | 42.12294 | 340.32491 | 54.89745 | 11.25295 | 25.73768 | 19.65104 | 4291.9472 | 61.8382 | 25.03707 | 29.10558 | 4291.97684 | 53394.73045 | 70.13678 | 45.66128 | 80.06428 | 119.99184 | 28.95307 | 30.74982 | 29.91075 |  | 4289.75 | 36.5 | 26.66667 | 79 | 32 | 41.17647 | 41 | 35.68627 | 0.095 | 0.51563
|  | 893 | 30 | 23 | 1 | 21 | 14.61961 | 11.41741 | 98.67935 | 5.75224 | 2.09351 | 3.97855 | 3.85564 | 49.00143 | 52.85707 | 104.6228 | 518.46037 | 4.4127 | 332.58496 | 23.88621 | 0.24606 | 31.80223 | 40.39195 | 339.31268 | 54.92624 | 11.23265 | 25.0386 | 19.5319 | 4292.4057 | 61.82741 | 24.98942 | 28.90074 | 4293.19776 | 53394.73315 | 70.47681 | 45.55871 | 79.43398 | 121.47771 | 28.79354 | 30.70908 | 29.82197 |  | 4300 | 35.5 | 27.45098 | 79 | 32 | 44.31373 | 44 | 36.47059 | 0.29 | 0.75
|  | 894 | 30 | 24 | 2 | 21 | 13.72068 | 11.43224 | 98.67744 | 6.15472 | 2.09095 | 2.05784 | 3.89698 | 49.04809 | 52.94508 | 100.8032 | 520.85854 | 4.24476 | 334.05691 | 24.04014 | 0.42205 | 31.87921 | 17.74185 | 338.5218 | 55.1114 | 10.57887 | 21.73017 | 19.59911 | 4047.496 | 62.09259 | 24.95882 | 29.00471 | 4045.20272 | 53394.73578 | 70.04229 | 45.60511 | 80.16454 | 120.38398 | 28.90517 | 30.72959 | 29.82867 |  | 4295.25 | 39 | 24.70588 | 79 | 32 | 38.43137 | 34 | 33.72549 | 0.915 | 0.20313
|  | 895 | 30 | 25 | 3 | 21 | 14.40684 | 11.43422 | 98.67671 | 4.3879 | 2.0894 | 1.38172 | 3.7835 | 49.05572 | 52.78907 | 100.5713 | 516.43736 | 2.6269 | 335.21454 | 24.10512 | 0.57844 | 31.87288 | 14.1928 | 332.13152 | 55.22344 | 9.45119 | 30.60673 | 19.64379 | 3609.46542 | 62.19898 | 24.93792 | 29.05241 | 3608.56519 | 53394.7375 | 69.86172 | 45.64703 | 80.17942 | 120.25497 | 28.85892 | 30.69419 | 29.86381 |  | 3959.25 | 32 | 19.21569 | 79 | 31 | 16.47059 | 16 | 28.23529 | 0.855 | 1.96875
|  | 896 | 30 | 26 | 4 | 21 | 21.00076 | 11.4362 | 98.68186 | 7.00342 | 2.08817 | 3.42148 | 3.4119 | 49.12399 | 52.53589 | 99.9621 | 508.75749 | 1.18968 | 335.66239 | 23.8646 | 0.5135 | 31.79813 | 12.02207 | 325.25173 | 55.18256 | 8.23405 | 28.36507 | 19.4847 | 3145.19247 | 62.1268 | 24.91078 | 28.98341 | 3144.18681 | 53394.7383 | 69.84192 | 45.57525 | 80.2246 | 119.83987 | 28.90537 | 30.7747 | 29.80006 |  | 3514 | 30.5 | 17.2549 | 79 | 32 | 13.33333 | 13 | 26.66667 | 0.015 | 0
|  | 897 | 30 | 27 | 5 | 21 | 21.00049 | 11.44213 | 98.6822 | 6.86597 | 2.08513 | 4.13921 | 3.0997 | 49.09343 | 52.28902 | 100.87667 | 500.09966 | 0.26564 | 336.34224 | 23.9567 | 0.14781 | 31.82961 | 10.98432 | 315.20075 | 55.22629 | 7.04276 | 21.11245 | 19.57306 | 2693.14513 | 62.30384 | 24.88754 | 28.97691 | 2691.23063 | 53394.7385 | 70.0626 | 45.64902 | 79.80539 | 121.03507 | 28.94494 | 30.63773 | 29.80279 |  | 3060.75 | 28 | 16.86275 | 79 | 32 | 12.94118 | 12 | 25.88235 | 0 | 0
|  | 898 | 30 | 28 | 6 | 21 | 21.00295 | 11.44411 | 98.67903 | 2.79489 | 2.0749 | 1.32933 | 2.75825 | 49.20135 | 51.9596 | 100.07038 | 491.53125 | 0.03408 | 335.26499 | 24.01028 | 0.01744 | 31.87075 | 12.9835 | 305.23164 | 55.23114 | 5.86679 | 20.08665 | 19.6364 | 2261.99886 | 62.12889 | 24.76735 | 29.06995 | 2259.99382 | 53394.73852 | 69.98957 | 45.54671 | 80.02032 | 120.16331 | 29.01819 | 30.6153 | 29.82004 |  | 2603.75 | 24 | 16.07843 | 79 | 32 | 11.76471 | 12 | 21.56863 | 0 | 0
|  | 899 | 30 | 29 | 7 | 21 | 21.00122 | 11.44312 | 98.66173 | 0.67557 | 2.0725 | 1.49125 | 2.56136 | 49.28884 | 51.85019 | 100.70007 | 483.2644 | 0.08657 | 335.94231 | 23.94686 | 0.0527 | 31.84024 | 13.33301 | 275.31843 | 55.13371 | 4.81216 | 19.59249 | 19.634 | 1849.08646 | 61.78708 | 24.73505 | 28.99822 | 1846.71421 | 53394.73856 | 69.99928 | 45.5758 | 80.02189 | 120.00847 | 29.04476 | 30.47087 | 29.84106 |  | 2178.75 | 19 | 16.47059 | 79 | 32 | 12.54902 | 13 | 21.17647 | 0 | 0
|  | 900 | 30 | 30 | 8 | 21 | 13.66935 | 11.43917 | 98.67951 | 2.61095 | 2.07575 | 2.52922 | 2.31327 | 49.45356 | 51.76683 | 101.46393 | 475.83866 | 0.42056 | 335.42823 | 23.92731 | 0.11544 | 31.97152 | 14.37899 | 223.6535 | 55.08784 | 3.80738 | 19.64252 | 19.68042 | 1467.37105 | 61.60229 | 24.7775 | 29.04717 | 1465.10312 | 53394.7388 | 69.86688 | 45.56337 | 79.99019 | 120.44715 | 29.00463 | 30.67347 | 29.83958 |  | 1770.25 | 14.5 | 16.86275 | 79 | 33 | 14.90196 | 15 | 21.17647 | 0.8 | 1.84375
|  | 901 | 31 | 1 | 1 | 1 | 13.8743 | 11.42928 | 98.68203 | 3.85314 | 2.07506 | 1.09792 | 2.20688 | 49.28244 | 51.63187 | 102.02533 | 468.28449 | 0.50928 | 333.37272 | 23.83573 | 0.35263 | 31.95772 | 17.6069 | 171.74709 | 54.89068 | 2.86439 | 19.69239 | 19.59444 | 1097.68412 | 61.48338 | 24.79069 | 28.99542 | 1092.21103 | 53394.73912 | 69.8842 | 45.49859 | 79.98668 | 119.58359 | 29.10378 | 30.63083 | 29.82711 |  | 1385 | 17 | 16.47059 | 79 | 33 | 16.07843 | 16 | 21.17647 | 0.855 | 1.60938
|  | 902 | 31 | 2 | 2 | 1 | 14.72688 | 11.454 | 98.67738 | 6.94937 | 2.0756 | 2.16171 | 2.13268 | 49.30738 | 51.44005 | 101.85553 | 462.1577 | 0.4321 | 334.65276 | 23.7852 | 0.43139 | 32.01321 | 26.59335 | 130.68046 | 54.78684 | 2.00798 | 19.57581 | 19.61221 | 773.93835 | 61.36104 | 24.77567 | 28.94629 | 767.57458 | 53394.73939 | 69.8451 | 45.57979 | 79.98175 | 119.92186 | 29.06297 | 30.58043 | 29.75102 |  | 1026.5 | 13 | 16.47059 | 79 | 33 | 20 | 20 | 21.17647 | 0.72 | 1.45313
|  | 903 | 31 | 3 | 3 | 1 | 16.0238 | 11.42038 | 98.67609 | 8.10585 | 2.11451 | 1.87238 | 1.94763 | 49.4212 | 51.38077 | 103.64147 | 457.19204 | 0.43645 | 331.35518 | 23.86394 | 0.30467 | 32.03393 | 46.1759 | 123.80632 | 54.66534 | 2.13968 | 19.6992 | 19.63214 | 812.81508 | 61.23405 | 25.26649 | 28.96034 | 824.49738 | 53394.73965 | 69.8175 | 45.57212 | 79.93119 | 120.42224 | 29.12006 | 30.64506 | 29.83939 |  | 732 | 13 | 19.21569 | 79 | 33 | 33.72549 | 35 | 28.23529 | 0.78 | 1.21875
|  | 904 | 31 | 4 | 4 | 1 | 15.38156 | 11.43818 | 98.67745 | 7.98098 | 2.08747 | 1.76663 | 1.9079 | 49.45204 | 51.35994 | 102.09039 | 453.60985 | 0.71124 | 333.37067 | 23.86913 | 0.32114 | 32.08463 | 29.45516 | 132.61425 | 54.53394 | 2.07301 | 19.8197 | 19.79801 | 794.46091 | 61.11358 | 24.91731 | 29.07074 | 799.47393 | 53394.74008 | 69.80615 | 45.57886 | 79.91727 | 119.6421 | 29.1358 | 30.62415 | 29.83651 |  | 835.75 | 12.5 | 17.64706 | 79 | 33 | 40.78431 | 38 | 26.27451 | 0.035 | 1.76563
|  | 905 | 31 | 5 | 5 | 1 | 14.54772 | 11.44312 | 98.6789 | 8.31924 | 2.10899 | 3.20917 | 1.79314 | 49.49376 | 51.2869 | 102.91293 | 450.04789 | 0.68382 | 334.71094 | 23.84603 | 0.28829 | 32.08539 | 42.87112 | 124.81996 | 54.2403 | 2.08723 | 19.70379 | 19.6968 | 794.43131 | 60.90249 | 25.17811 | 28.91549 | 777.89306 | 53394.74051 | 69.88783 | 45.57402 | 79.92542 | 119.46887 | 29.08838 | 30.65318 | 29.81901 |  | 773.25 | 17 | 18.43137 | 79 | 33 | 32.15686 | 33 | 27.05882 | 0.895 | 1.53125
|  | 906 | 31 | 6 | 6 | 1 | 15.3267 | 11.43917 | 98.67903 | 8.23722 | 2.10008 | 2.11415 | 1.73912 | 49.52515 | 51.26427 | 102.6804 | 446.93073 | 0.67712 | 332.65251 | 23.79566 | 0.22753 | 32.05073 | 31.76626 | 128.212 | 53.92562 | 2.10589 | 19.76814 | 19.77155 | 802.21371 | 60.57147 | 25.06786 | 28.96741 | 813.47931 | 53394.74092 | 69.89873 | 45.54304 | 80.0462 | 119.61215 | 29.09152 | 30.67547 | 29.9033 |  | 805.25 | 12.5 | 18.03922 | 79 | 33 | 41.17647 | 40 | 26.66667 | 0.055 | 0
|  | 907 | 31 | 7 | 7 | 1 | 14.24154 | 11.43818 | 98.67827 | 8.43875 | 2.09946 | 3.76652 | 1.67768 | 49.4551 | 51.20899 | 102.51775 | 443.96177 | 0.71551 | 332.61322 | 23.81128 | 0.18884 | 32.11802 | 40.69043 | 129.25524 | 53.47314 | 2.05706 | 19.81017 | 19.72718 | 785.32697 | 60.39608 | 25.06061 | 29.04421 | 786.6007 | 53394.74136 | 69.83817 | 45.63485 | 80.03799 | 120.1082 | 29.14563 | 30.72352 | 29.86319 |  | 795.25 | 17 | 18.03922 | 79 | 33 | 32.94118 | 32 | 26.66667 | 0.855 | 1.84375
|  | 908 | 31 | 8 | 1 | 12 | 15.43098 | 11.43521 | 98.67719 | 8.39662 | 2.09052 | 2.10823 | 1.79396 | 49.34582 | 51.13978 | 102.7054 | 441.01102 | 0.73438 | 333.74689 | 23.71247 | 0.19841 | 32.07997 | 32.71833 | 132.94485 | 52.91981 | 2.11715 | 19.69536 | 19.73028 | 810.19261 | 60.13791 | 24.95372 | 28.92807 | 819.03628 | 53394.74181 | 69.95211 | 45.51463 | 80.00596 | 119.22802 | 29.05322 | 30.71853 | 29.82293 |  | 797.5 | 13 | 18.82353 | 79 | 33 | 41.96078 | 42 | 27.45098 | 0.68 | 1.53125
|  | 909 | 31 | 9 | 2 | 12 | 16.14546 | 11.4273 | 98.67824 | 7.88017 | 2.12864 | 3.14609 | 1.70016 | 49.33526 | 51.0839 | 103.90083 | 438.2126 | 0.78661 | 333.10582 | 23.7691 | 0.13617 | 32.10211 | 81.28615 | 136.12087 | 52.41798 | 2.56069 | 19.79196 | 19.78835 | 968.17964 | 60.23909 | 25.4078 | 28.98352 | 992.63928 | 53394.74228 | 69.91704 | 45.51479 | 79.99753 | 119.4907 | 29.0837 | 30.74487 | 29.83396 |  | 799 | 16.5 | 18.82353 | 79 | 33 | 33.33333 | 35 | 28.23529 | 0.41 | 0.3125
|  | 910 | 31 | 10 | 3 | 12 | 16.65651 | 11.42334 | 98.67733 | 7.64093 | 2.11492 | 2.11043 | 1.7898 | 49.38015 | 51.16995 | 104.9606 | 439.10176 | 1.53233 | 330.58247 | 23.82059 | 0.0258 | 32.29401 | 90.17105 | 166.54448 | 52.04568 | 3.64687 | 19.91912 | 19.87106 | 1379.48417 | 60.35295 | 25.24496 | 29.00314 | 1379.71359 | 53394.74317 | 69.91601 | 45.68746 | 80.02411 | 119.2094 | 29.27286 | 30.71738 | 29.86362 |  | 1046.75 | -8 | 27.45098 | 79 | 33 | 85.88235 | 85 | 36.07843 | 0.015 | 0
|  | 911 | 31 | 11 | 4 | 12 | 13.97831 | 11.4184 | 98.68036 | 9.10823 | 2.11316 | 2.79793 | 1.94063 | 49.26732 | 51.20796 | 104.73919 | 444.03667 | 2.68646 | 330.83493 | 23.78037 | -0.00196 | 32.22798 | 73.24501 | 258.9826 | 51.24159 | 5.48243 | 25.07496 | 19.77908 | 2088.66997 | 60.16415 | 25.26827 | 28.92985 | 2091.96272 | 53394.74472 | 69.95876 | 45.54861 | 79.98528 | 119.95865 | 28.99651 | 30.84112 | 29.82335 |  | 1507 | 0.5 | 30.58824 | 79 | 33 | 87.05882 | 88 | 38.43137 | 0.015 | 0.54688
|  | 912 | 31 | 12 | 5 | 12 | 14.82008 | 11.39763 | 98.67744 | 8.59547 | 2.14023 | 4.63563 | 2.34676 | 49.17091 | 51.51766 | 104.00074 | 449.54088 | 3.90552 | 331.89999 | 23.75939 | 0.2715 | 32.17952 | 51.22425 | 313.60965 | 50.97002 | 6.63249 | 20.77841 | 19.81101 | 2479.17231 | 59.8183 | 25.54707 | 28.89923 | 2481.84678 | 53394.74709 | 69.57558 | 45.53173 | 79.90311 | 120.00897 | 29.01574 | 30.9247 | 29.82529 |  | 2200 | 22.5 | 27.05882 | 79 | 33 | 64.31373 | 64 | 35.29412 | 0.875 | 0.23438
|  | 913 | 31 | 13 | 6 | 12 | 14.03917 | 11.41741 | 98.6794 | 10.32112 | 2.10076 | 4.99652 | 2.56935 | 49.13029 | 51.65336 | 104.91652 | 454.9223 | 4.22272 | 332.2663 | 23.83812 | 0.27881 | 32.2079 | 60.50156 | 320.96413 | 51.57112 | 7.69686 | 20.46525 | 19.83399 | 2939.669 | 59.86761 | 25.13767 | 28.89842 | 2942.6583 | 53394.74964 | 69.8847 | 45.58007 | 80.00958 | 120.05645 | 29.10827 | 30.99245 | 29.84696 |  | 2580.25 | 24 | 29.80392 | 79 | 32 | 67.45098 | 69 | 38.03922 | 0.075 | 0.70313
|  | 914 | 31 | 14 | 7 | 12 | 14.60327 | 11.41444 | 98.67739 | 12.69071 | 2.10005 | 4.49203 | 2.78934 | 49.09307 | 51.88241 | 105.08347 | 461.67005 | 4.93301 | 332.47457 | 23.75715 | 0.13822 | 32.1367 | 63.60015 | 329.61824 | 52.38212 | 8.81051 | 23.29221 | 19.87941 | 3356.29593 | 59.98156 | 25.06756 | 28.96594 | 3359.81942 | 53394.75263 | 69.84705 | 45.49381 | 80.10931 | 120.08664 | 29.11414 | 31.10559 | 29.86412 |  | 3033.5 | 28 | 29.01961 | 79 | 32 | 60.78431 | 61 | 37.2549 | 0.875 | 1.92188
|  | 915 | 31 | 15 | 8 | 12 | 14.36162 | 11.42136 | 98.68017 | 12.0282 | 2.09526 | 3.06488 | 2.97637 | 49.12334 | 52.06087 | 105.65164 | 470.5783 | 5.65027 | 330.88987 | 23.79142 | 0.06974 | 32.07936 | 66.85125 | 336.48183 | 53.02577 | 9.90123 | 26.95728 | 19.90657 | 3789.1584 | 59.93901 | 25.00997 | 28.97941 | 3792.89647 | 53394.75604 | 70.35027 | 45.56067 | 79.61396 | 121.01031 | 29.01139 | 31.10558 | 29.87558 |  | 3462.5 | 28.5 | 30.58824 | 79 | 32 | 64.31373 | 63 | 38.82353 | 0.895 | 1.53125
|  | 916 | 31 | 16 | 1 | 2 | 14.52596 | 11.4362 | 98.6786 | 12.71696 | 2.09761 | 3.31495 | 3.27865 | 49.00783 | 52.28648 | 105.75497 | 480.24683 | 6.45247 | 331.78126 | 23.80705 | 0.01757 | 31.94847 | 66.57872 | 341.80513 | 53.40176 | 11.00039 | 26.99127 | 19.81708 | 4195.40503 | 60.14287 | 25.03834 | 28.88537 | 4197.56362 | 53394.75995 | 70.22194 | 45.49456 | 80.11484 | 120.24187 | 28.92458 | 31.12161 | 29.80802 |  | 3885.75 | 28.5 | 32.54902 | 79 | 32 | 67.05882 | 68 | 39.60784 | 0.875 | 1.21875
|  | 917 | 31 | 17 | 2 | 2 | 14.14915 | 11.42136 | 98.6809 | 10.48315 | 2.09847 | 3.41038 | 3.64681 | 48.99378 | 52.64059 | 103.93364 | 490.23191 | 6.92774 | 333.64382 | 23.83204 | 0.18456 | 31.89012 | 41.68255 | 344.3175 | 53.75464 | 11.37333 | 30.73302 | 19.90912 | 4335.45294 | 60.6389 | 25.04714 | 28.84559 | 4335.54201 | 53394.76421 | 69.98183 | 45.52365 | 80.11637 | 119.94572 | 28.95525 | 31.07121 | 29.73098 |  | 4280.25 | 29.5 | 30.58824 | 79 | 32 | 64.31373 | 60 | 38.43137 | 0.41 | 0.98438
|  | 918 | 31 | 18 | 3 | 2 | 14.46961 | 11.42433 | 98.67804 | 8.30851 | 2.0911 | 3.91374 | 3.81118 | 49.02786 | 52.83904 | 104.07658 | 496.50597 | 5.62661 | 332.97465 | 23.91952 | 0.31073 | 31.94429 | 38.96977 | 343.4311 | 54.0959 | 11.33096 | 22.60987 | 19.89236 | 4334.92831 | 61.00288 | 24.96066 | 28.88723 | 4334.74085 | 53394.76773 | 69.90123 | 45.65209 | 79.9942 | 119.93161 | 28.97388 | 31.08929 | 29.8414 |  | 4335 | 36.5 | 27.05882 | 79 | 32 | 42.35294 | 43 | 35.68627 | 0.72 | 1.96875
|  | 919 | 31 | 19 | 4 | 2 | 14.30368 | 11.41345 | 98.67682 | 7.3385 | 2.09345 | 3.14017 | 3.71795 | 49.06256 | 52.79295 | 104.18056 | 501.72536 | 4.53431 | 334.23076 | 23.78094 | 0.29622 | 31.87928 | 41.3751 | 342.20674 | 54.4395 | 11.3247 | 34.33559 | 19.97083 | 4328.14477 | 61.21338 | 24.98869 | 28.87149 | 4329.08089 | 53394.77055 | 69.86853 | 45.54931 | 79.98285 | 120.01641 | 28.93691 | 31.02737 | 29.83432 |  | 4329.5 | 37 | 26.66667 | 79 | 32 | 40.39216 | 40 | 35.29412 | 0.76 | 1.96875
|  | 920 | 31 | 20 | 5 | 2 | 14.54983 | 11.39961 | 98.67778 | 6.72541 | 2.08925 | 2.90498 | 3.84826 | 49.01485 | 52.86311 | 104.21531 | 506.39437 | 4.36576 | 333.1062 | 23.91623 | 0.26084 | 31.88069 | 42.50418 | 341.08333 | 54.60436 | 11.27304 | 20.83079 | 20.01772 | 4316.59052 | 61.51167 | 24.93857 | 28.92032 | 4316.65582 | 53394.77323 | 70.0024 | 45.64335 | 80.06188 | 120.19729 | 28.91408 | 30.89768 | 29.82759 |  | 4329.5 | 36.5 | 26.66667 | 79 | 32 | 41.56863 | 41 | 35.68627 | 0.78 | 1.96875
|  | 921 | 31 | 21 | 6 | 2 | 14.52292 | 11.41246 | 98.68152 | 6.28956 | 2.09155 | 4.08794 | 3.80997 | 48.925 | 52.78185 | 104.23414 | 511.01549 | 4.34598 | 332.36138 | 23.73446 | 0.2335 | 31.85763 | 40.92847 | 340.6551 | 54.68468 | 11.30476 | 15.49896 | 19.91098 | 4324.05991 | 61.6271 | 24.84427 | 28.86152 | 4324.93802 | 53394.77588 | 70.05256 | 45.49023 | 80.05053 | 120.29961 | 28.83918 | 30.9338 | 29.72194 |  | 4314.75 | 36.5 | 27.05882 | 79 | 32 | 41.96078 | 42 | 36.07843 | 0.095 | 0.59375
|  | 922 | 31 | 22 | 7 | 2 | 14.35119 | 11.42631 | 98.68156 | 5.80425 | 2.09331 | 3.59546 | 3.88494 | 48.99292 | 52.87786 | 104.15103 | 514.88572 | 4.35636 | 333.57012 | 23.85532 | 0.2482 | 31.8477 | 41.98642 | 340.50982 | 54.89725 | 11.26798 | 26.0646 | 20.02691 | 4306.28138 | 61.69794 | 24.98706 | 28.85804 | 4306.78267 | 53394.77856 | 69.88672 | 45.54567 | 80.19378 | 119.89759 | 28.85449 | 30.86369 | 29.79649 |  | 4325 | 37 | 26.66667 | 79 | 32 | 40.39216 | 40 | 35.68627 | 0.895 | 0.125
|  | 923 | 31 | 23 | 1 | 21 | 13.97309 | 11.40653 | 98.68056 | 6.59952 | 2.08822 | 2.41403 | 3.8572 | 49.04343 | 52.90063 | 100.77068 | 521.68605 | 4.22883 | 334.52492 | 23.91063 | 0.39188 | 31.81136 | 19.28353 | 339.43978 | 55.1196 | 10.69647 | 23.21387 | 20.13583 | 4097.82873 | 62.05079 | 24.92632 | 28.94174 | 4097.68292 | 53394.78379 | 70.04336 | 45.5682 | 80.35642 | 119.80925 | 28.80925 | 30.77823 | 29.8005 |  | 4314.75 | 36.5 | 25.4902 | 79 | 32 | 41.56863 | 38 | 34.11765 | 0.095 | 0.51563
|  | 924 | 31 | 24 | 2 | 21 | 14.33653 | 11.44016 | 98.67968 | 5.9498 | 2.09235 | 1.76328 | 3.83941 | 49.05934 | 52.92364 | 101.44836 | 518.77302 | 2.7478 | 335.49843 | 24.00595 | 0.55533 | 31.84316 | 14.97298 | 333.19111 | 55.18739 | 9.62646 | 20.9114 | 20.02657 | 3671.08536 | 62.26636 | 24.97405 | 28.91224 | 3674.10684 | 53394.78558 | 69.71597 | 45.51808 | 80.03922 | 120.68413 | 28.85325 | 30.60965 | 29.81275 |  | 4010 | 32.5 | 20 | 79 | 31 | 18.43137 | 18 | 29.01961 | 0.74 | 1.96875
|  | 925 | 31 | 25 | 3 | 21 | 18.18686 | 11.38378 | 98.67842 | 6.43782 | 2.09234 | 4.1035 | 3.44229 | 49.17903 | 52.62132 | 100.56088 | 512.20644 | 1.44862 | 334.66052 | 23.9947 | 0.54886 | 31.82426 | 11.81299 | 326.92371 | 55.25302 | 8.4438 | 24.32549 | 20.09311 | 3228.46167 | 62.24602 | 24.97546 | 28.95199 | 3225.53076 | 53394.78651 | 69.84943 | 45.50729 | 80.17088 | 120.03296 | 28.91652 | 30.72098 | 29.8617 |  | 3588.25 | 31 | 18.03922 | 79 | 32 | 14.11765 | 14 | 26.66667 | 0.465 | 1.96875
|  | 926 | 31 | 26 | 4 | 21 | 21.00269 | 11.38477 | 98.68028 | 7.30566 | 2.09408 | 1.56972 | 3.3019 | 49.27853 | 52.50568 | 101.2889 | 503.5163 | 0.47212 | 334.93495 | 24.05543 | 0.17674 | 31.93851 | 12.07666 | 317.51519 | 55.33301 | 7.25814 | 35.96026 | 20.11845 | 2763.79825 | 62.31984 | 24.99582 | 29.00895 | 2762.09062 | 53394.78685 | 70.20689 | 45.56801 | 80.01552 | 120.37242 | 29.05383 | 30.60681 | 29.87649 |  | 3125 | 28.5 | 16.86275 | 79 | 32 | 12.94118 | 12 | 25.4902 | 0 | 0
|  | 927 | 31 | 27 | 5 | 21 | 21.00374 | 11.38081 | 98.67833 | 3.58488 | 2.10668 | 1.17284 | 2.91134 | 49.20837 | 52.11971 | 100.29575 | 494.98988 | 0.0673 | 334.78664 | 24.02569 | 0.0224 | 31.81291 | 12.92824 | 308.8119 | 55.26083 | 6.11866 | 20.32822 | 20.17901 | 2323.52811 | 62.2943 | 25.14664 | 28.94497 | 2322.62914 | 53394.7869 | 69.69368 | 45.57542 | 79.98703 | 120.53845 | 29.10741 | 30.62466 | 29.85817 |  | 2676.5 | 24 | 16.07843 | 79 | 32 | 12.15686 | 12 | 23.92157 | 0 | 0
|  | 928 | 31 | 28 | 6 | 21 | 21.00174 | 11.38576 | 98.67711 | 0.70709 | 2.08738 | 0.75635 | 2.61831 | 49.3602 | 51.97852 | 100.61293 | 486.57576 | 0.03627 | 335.41175 | 24.0707 | 0.06316 | 31.89484 | 13.65694 | 284.24524 | 55.21367 | 5.00983 | 20.15761 | 20.19732 | 1911.84445 | 61.99296 | 24.91656 | 29.06996 | 1910.88437 | 53394.78691 | 69.99143 | 45.54643 | 79.93753 | 120.00613 | 29.07881 | 30.68228 | 29.85837 |  | 2234.25 | 20 | 16.07843 | 79 | 32 | 12.54902 | 12 | 22.7451 | 0 | 0
|  | 929 | 31 | 29 | 7 | 21 | 14.01878 | 11.39466 | 98.67445 | 2.19557 | 2.07586 | 0.95407 | 2.49872 | 49.30911 | 51.80783 | 101.43766 | 478.84703 | 0.36686 | 334.36399 | 24.14903 | 0.10704 | 31.85213 | 14.65945 | 233.32835 | 55.13152 | 3.97071 | 20.12623 | 20.15991 | 1530.24114 | 61.70539 | 24.77878 | 28.95156 | 1526.93728 | 53394.78712 | 69.64664 | 45.534 | 79.99485 | 120.12093 | 29.10476 | 30.55955 | 29.83743 |  | 1835.75 | 15 | 16.47059 | 79 | 33 | 14.5098 | 14 | 21.17647 | 0.8 | 1.84375
|  | 930 | 31 | 30 | 8 | 21 | 13.67589 | 11.38972 | 98.67977 | 3.70272 | 2.07012 | 2.03295 | 2.30192 | 49.47845 | 51.63761 | 101.86556 | 471.16462 | 0.48861 | 335.63174 | 24.1057 | 0.31967 | 31.99175 | 20.00122 | 180.5131 | 55.05496 | 2.99386 | 20.24921 | 20.27204 | 1150.94667 | 61.80107 | 24.63031 | 28.93924 | 1151.29511 | 53394.78742 | 69.81298 | 45.54832 | 80.02632 | 120.68069 | 29.1291 | 30.63108 | 29.95716 |  | 1446 | 18 | 16.47059 | 79 | 33 | 15.29412 | 16 | 21.17647 | 0.875 | 1.60938
|  | 931 | 32 | 1 | 1 | 1 | 14.55176 | 11.39169 | 98.67664 | 6.50098 | 2.07072 | 2.12652 | 2.18297 | 49.37751 | 51.56048 | 101.51651 | 464.92256 | 0.43047 | 334.96219 | 24.08213 | 0.42099 | 32.00091 | 22.87293 | 137.3422 | 54.86356 | 2.13891 | 20.13152 | 20.14264 | 826.34437 | 61.56408 | 24.71745 | 28.91165 | 825.24669 | 53394.78769 | 69.94878 | 45.3927 | 79.98018 | 120.3971 | 29.10302 | 30.65023 | 29.86693 |  | 1085.75 | 14 | 16.47059 | 79 | 33 | 18.43137 | 18 | 20.78431 | 0.74 | 1.45313
|  | 932 | 32 | 2 | 2 | 1 | 15.31037 | 11.38675 | 98.67686 | 8.01355 | 2.11921 | 1.6934 | 1.93588 | 49.43644 | 51.37296 | 103.36075 | 459.68586 | 0.42288 | 331.77095 | 24.06304 | 0.30759 | 32.0077 | 50.98793 | 117.49724 | 54.6653 | 2.08065 | 20.22209 | 20.22739 | 783.41617 | 61.36936 | 25.28709 | 28.95257 | 822.9668 | 53394.78795 | 69.90566 | 45.53175 | 79.9826 | 119.79869 | 29.00834 | 30.66582 | 29.83195 |  | 767.75 | 7.5 | 18.43137 | 79 | 33 | 27.05882 | 29 | 27.45098 | 0.76 | 1.21875
|  | 933 | 32 | 3 | 3 | 1 | 15.67958 | 11.37191 | 98.67982 | 7.91841 | 2.09754 | 3.41627 | 1.91783 | 49.42126 | 51.3603 | 101.9994 | 455.79375 | 0.69502 | 332.23782 | 24.07874 | 0.31284 | 32.02827 | 28.72769 | 131.04366 | 54.50017 | 2.12779 | 20.24226 | 20.21736 | 809.3871 | 61.10045 | 25.03799 | 28.9251 | 810.78889 | 53394.78835 | 69.79825 | 45.48521 | 79.9932 | 119.63561 | 29.11557 | 30.64411 | 29.80927 |  | 824 | 9.5 | 18.03922 | 79 | 33 | 46.27451 | 45 | 26.66667 | 0.035 | 1.76563
|  | 934 | 32 | 4 | 4 | 1 | 14.2829 | 11.38081 | 98.67899 | 8.29586 | 2.1043 | 3.601 | 1.7847 | 49.44806 | 51.23276 | 102.49129 | 452.36287 | 0.78243 | 332.99045 | 24.22742 | 0.3012 | 32.02773 | 43.24309 | 126.76583 | 54.25093 | 2.07005 | 20.21935 | 20.23999 | 786.9783 | 60.92973 | 25.11821 | 28.91775 | 793.3381 | 53394.78883 | 69.88665 | 45.42514 | 79.97563 | 120.64252 | 29.05639 | 30.69022 | 29.87617 |  | 792 | 18 | 18.03922 | 79 | 33 | 30.98039 | 32 | 26.66667 | 0.465 | 0
|  | 935 | 32 | 5 | 5 | 1 | 15.41029 | 11.39961 | 98.68158 | 8.27149 | 2.08982 | 3.69549 | 1.72023 | 49.48814 | 51.27542 | 102.45368 | 449.06349 | 0.81079 | 333.55311 | 24.21869 | 0.26779 | 32.08399 | 32.74672 | 128.1824 | 53.90825 | 2.11788 | 20.24629 | 20.30642 | 810.74494 | 60.74742 | 24.94534 | 29.03178 | 817.076 | 53394.78933 | 69.86752 | 45.52955 | 79.93746 | 120.19938 | 29.10228 | 30.65623 | 29.90662 |  | 800.75 | 12.5 | 18.03922 | 79 | 33 | 43.52941 | 42 | 26.66667 | 0.39 | 1.375
|  | 936 | 32 | 6 | 6 | 1 | 14.11065 | 11.38972 | 98.67963 | 8.4075 | 2.0923 | 2.03788 | 1.77197 | 49.52816 | 51.26243 | 102.04082 | 446.18273 | 0.773 | 334.29936 | 24.19215 | 0.21827 | 32.15493 | 38.84361 | 126.52419 | 53.47304 | 2.05475 | 20.26152 | 20.24264 | 785.64376 | 60.5077 | 24.97494 | 28.94854 | 782.5189 | 53394.7898 | 69.91106 | 45.47564 | 79.94017 | 119.44793 | 29.06507 | 30.7386 | 29.86158 |  | 805.25 | 16.5 | 18.03922 | 79 | 33 | 33.72549 | 35 | 26.66667 | 0.33 | 0.23438
|  | 937 | 32 | 7 | 7 | 1 | 15.0292 | 11.3907 | 98.67474 | 8.43391 | 2.10367 | 2.61496 | 1.80205 | 49.42195 | 51.22401 | 102.44477 | 443.23297 | 0.76522 | 334.13552 | 24.12396 | 0.19029 | 32.1459 | 38.56837 | 132.27509 | 53.15295 | 2.14321 | 20.29232 | 20.30142 | 815.03637 | 60.40338 | 25.11068 | 28.95066 | 801.85681 | 53394.79027 | 69.9296 | 45.48855 | 79.93676 | 119.3817 | 29.19053 | 30.87961 | 29.88557 |  | 791.25 | 14 | 18.43137 | 79 | 33 | 39.21569 | 39 | 27.45098 | 0.82 | 1.60938
|  | 938 | 32 | 8 | 1 | 12 | 15.66132 | 11.39763 | 98.67806 | 7.92509 | 2.1342 | 2.29776 | 1.7276 | 49.41747 | 51.10203 | 103.80068 | 440.3641 | 0.7429 | 332.24945 | 24.23305 | 0.14562 | 32.13845 | 85.46339 | 136.48991 | 52.57076 | 2.57437 | 20.2207 | 20.26666 | 964.99728 | 60.45685 | 25.47512 | 28.89363 | 967.54907 | 53394.79072 | 70.02446 | 45.52206 | 80.03715 | 120.24473 | 29.08757 | 30.74337 | 29.82636 |  | 816.25 | 16 | 18.03922 | 79 | 33 | 34.90196 | 35 | 26.27451 | 0.075 | 0.23438
|  | 939 | 32 | 9 | 2 | 12 | 16.57764 | 11.38576 | 98.68 | 7.53521 | 2.1068 | 4.14639 | 1.77314 | 49.33516 | 51.1083 | 104.70878 | 440.59142 | 1.44918 | 330.45609 | 24.22536 | 0.03444 | 32.18656 | 81.78542 | 167.32374 | 52.04491 | 3.62489 | 20.22372 | 20.266 | 1376.45233 | 60.34188 | 25.14813 | 28.79815 | 1381.69874 | 53394.79155 | 69.91186 | 45.50867 | 80.07878 | 120.25157 | 29.05889 | 30.78443 | 29.815 |  | 1028 | -7.5 | 26.27451 | 79 | 33 | 82.7451 | 85 | 35.29412 | 0.035 | 0
|  | 940 | 32 | 10 | 3 | 12 | 14.02993 | 11.38576 | 98.6765 | 8.74037 | 2.12102 | 2.47572 | 1.88421 | 49.40933 | 51.29354 | 104.35827 | 444.80444 | 2.82777 | 331.63353 | 24.15486 | -0.01208 | 32.31666 | 74.1528 | 250.85554 | 51.29529 | 5.35896 | 20.34426 | 20.33396 | 2021.27857 | 60.25595 | 25.31779 | 28.96219 | 2023.26899 | 53394.79322 | 69.75514 | 45.47844 | 80.15048 | 120.49799 | 29.06614 | 30.88522 | 29.91243 |  | 1492 | 3 | 29.41176 | 79 | 33 | 83.52941 | 84 | 37.64706 | 0.035 | 0.54688
|  | 941 | 32 | 11 | 4 | 12 | 15.51437 | 11.37785 | 98.67284 | 8.4061 | 2.09835 | 4.61497 | 2.34575 | 49.22781 | 51.57355 | 104.49328 | 449.48965 | 3.89428 | 331.89588 | 24.17666 | 0.22064 | 32.24499 | 61.63725 | 310.20223 | 51.0788 | 6.39399 | 20.46641 | 20.25441 | 2437.71845 | 59.90487 | 25.04723 | 28.87018 | 2441.80089 | 53394.79559 | 69.88113 | 45.44611 | 80.03855 | 120.53217 | 29.04411 | 30.88309 | 29.84795 |  | 2143.75 | 22.5 | 26.27451 | 79 | 33 | 63.13725 | 63 | 34.90196 | 0.875 | 0.3125
|  | 942 | 32 | 12 | 5 | 12 | 14.00158 | 11.36598 | 98.67672 | 9.85516 | 2.09327 | 5.10013 | 2.45585 | 49.22471 | 51.68055 | 104.60161 | 454.34139 | 4.14729 | 331.68069 | 24.24331 | 0.28006 | 32.13711 | 57.9573 | 319.52901 | 51.62626 | 7.53888 | 21.9806 | 20.23966 | 2881.18418 | 59.83879 | 24.9866 | 28.86032 | 2884.28162 | 53394.7981 | 70.08617 | 45.46238 | 79.9949 | 120.45786 | 29.04652 | 31.00887 | 29.80177 |  | 2542 | 24.5 | 28.23529 | 79 | 32 | 63.13725 | 63 | 36.86275 | 0.075 | 0.78125
|  | 943 | 32 | 13 | 6 | 12 | 14.26415 | 11.34422 | 98.67585 | 12.59895 | 2.0941 | 5.19228 | 2.68146 | 49.20536 | 51.88682 | 105.14835 | 461.07992 | 4.80066 | 330.86872 | 24.19826 | 0.23045 | 32.16078 | 61.94815 | 328.15992 | 52.41739 | 8.6422 | 33.06077 | 20.27271 | 3301.54203 | 59.91159 | 24.99647 | 28.8884 | 3304.48686 | 53394.80101 | 70.47844 | 45.48106 | 79.87323 | 120.9045 | 29.11915 | 31.09262 | 29.86594 |  | 2973.25 | 28 | 29.01961 | 79 | 32 | 60.39216 | 61 | 37.2549 | 0.855 | 1.92188
|  | 944 | 32 | 14 | 7 | 12 | 14.18368 | 11.35312 | 98.68104 | 12.04942 | 2.09757 | 4.69524 | 2.97274 | 49.08935 | 52.05249 | 105.38693 | 469.76671 | 5.58865 | 331.56738 | 24.15677 | 0.08772 | 32.07812 | 64.4266 | 335.24349 | 52.99476 | 9.79467 | 24.48819 | 20.16338 | 3735.62568 | 59.85461 | 25.03789 | 28.85289 | 3738.44818 | 53394.80438 | 69.72818 | 45.42175 | 80.05105 | 120.32475 | 29.00757 | 31.14168 | 29.85156 |  | 3402.25 | 28.5 | 30.58824 | 79 | 32 | 63.52941 | 64 | 38.43137 | 0.835 | 1.53125
|  | 945 | 32 | 15 | 8 | 12 | 13.92807 | 11.35213 | 98.67954 | 12.60033 | 2.09766 | 4.74558 | 3.31531 | 49.07326 | 52.38858 | 105.53551 | 479.53886 | 6.40799 | 332.1449 | 24.21954 | 0.00996 | 32.07129 | 67.20415 | 340.07072 | 53.40995 | 10.89221 | 23.78153 | 20.20076 | 4154.04061 | 60.15421 | 25.03899 | 28.8857 | 4156.85436 | 53394.80827 | 70.02984 | 45.49986 | 80.07505 | 120.24314 | 28.98022 | 31.05503 | 29.89403 |  | 3829.5 | 28.5 | 32.15686 | 79 | 32 | 67.05882 | 67 | 39.60784 | 0.82 | 1.21875
|  | 946 | 32 | 16 | 1 | 2 | 14.14958 | 11.34224 | 98.67775 | 10.92711 | 2.08921 | 3.84413 | 3.54069 | 49.02404 | 52.56474 | 104.07178 | 489.73131 | 7.13014 | 333.51151 | 24.05977 | 0.15767 | 31.91058 | 43.99812 | 344.77043 | 53.73491 | 11.31881 | 22.68695 | 20.18973 | 4334.18578 | 60.45666 | 24.93816 | 28.8686 | 4335.09811 | 53394.81263 | 70.06029 | 45.38929 | 80.02268 | 120.33849 | 28.92902 | 31.05483 | 29.79554 |  | 4246.75 | 29 | 31.37255 | 79 | 32 | 67.05882 | 64 | 38.82353 | 0.895 | 0.75
|  | 947 | 32 | 17 | 2 | 2 | 14.28441 | 11.34719 | 98.67777 | 8.48623 | 2.08422 | 2.12476 | 3.82044 | 48.98472 | 52.80516 | 103.96467 | 495.99191 | 5.88148 | 331.88011 | 24.1808 | 0.31581 | 31.96228 | 41.06012 | 343.16842 | 54.11203 | 11.26999 | 24.13166 | 20.23017 | 4325.84224 | 60.90653 | 24.87849 | 28.94563 | 4326.79176 | 53394.81632 | 70.00723 | 45.44451 | 79.95349 | 120.42719 | 28.99441 | 31.08588 | 29.89126 |  | 4339.75 | 36.5 | 26.66667 | 79 | 32 | 41.56863 | 41 | 35.68627 | 0.835 | 0.04688
|  | 948 | 32 | 18 | 3 | 2 | 14.58241 | 11.34224 | 98.6765 | 7.35791 | 2.09768 | 2.05149 | 3.74313 | 49.12789 | 52.87102 | 104.11837 | 500.9948 | 4.67277 | 331.74455 | 24.1149 | 0.29592 | 31.92074 | 42.141 | 342.15213 | 54.4314 | 11.32309 | 29.75329 | 20.16648 | 4318.32876 | 61.23388 | 25.03922 | 28.91806 | 4317.58056 | 53394.81921 | 70.03937 | 45.46314 | 79.99586 | 120.3047 | 28.9591 | 30.99864 | 29.81885 |  | 4329.5 | 36.5 | 27.05882 | 79 | 32 | 42.35294 | 42 | 35.68627 | 0.605 | 1.96875
|  | 949 | 32 | 19 | 4 | 2 | 14.52607 | 11.3462 | 98.67901 | 6.78595 | 2.09768 | 2.42209 | 3.7888 | 48.98996 | 52.77877 | 104.11606 | 505.94462 | 4.3971 | 335.64355 | 24.07753 | 0.25168 | 31.87146 | 41.70162 | 341.13236 | 54.58419 | 11.32758 | 28.4344 | 20.17256 | 4320.04685 | 61.37977 | 25.03917 | 28.82696 | 4321.78452 | 53394.82191 | 70.02922 | 45.46734 | 79.96729 | 119.82786 | 28.9107 | 30.83765 | 29.84761 |  | 4329.5 | 36 | 27.05882 | 79 | 32 | 42.7451 | 43 | 35.68627 | 0.155 | 0.59375
|  | 950 | 32 | 20 | 5 | 2 | 14.1919 | 11.33829 | 98.67569 | 6.32005 | 2.09939 | 2.72348 | 3.80038 | 49.04594 | 52.81298 | 104.36198 | 510.49715 | 4.39147 | 332.19782 | 24.11069 | 0.24607 | 31.95301 | 41.21555 | 340.75011 | 54.85857 | 11.32043 | 32.21051 | 20.09624 | 4313.79234 | 61.58056 | 25.05966 | 28.98704 | 4312.92631 | 53394.8246 | 70.07314 | 45.48447 | 79.97956 | 120.30104 | 28.95038 | 30.93556 | 29.89736 |  | 4329.5 | 36 | 27.05882 | 79 | 32 | 42.35294 | 43 | 35.68627 | 0.875 | 0.125
|  | 951 | 32 | 21 | 6 | 2 | 14.87444 | 11.33433 | 98.67987 | 6.03979 | 2.09935 | 2.14102 | 3.75609 | 49.0353 | 52.84498 | 104.239 | 514.53247 | 4.34709 | 333.43544 | 24.00374 | 0.23793 | 31.76225 | 43.66983 | 340.15215 | 54.89948 | 11.30946 | 25.96853 | 20.07347 | 4309.70495 | 61.76534 | 25.05911 | 28.8999 | 4309.689 | 53394.82727 | 69.93434 | 45.43763 | 80.07646 | 119.30409 | 28.83802 | 30.75765 | 29.81162 |  | 4319.5 | 36.5 | 27.05882 | 79 | 32 | 41.96078 | 42 | 35.68627 | 0.74 | 0.04688
|  | 952 | 32 | 22 | 7 | 2 | 14.96307 | 11.33334 | 98.67881 | 5.79809 | 2.09583 | 1.16236 | 3.8104 | 49.07197 | 52.88237 | 104.27723 | 518.5432 | 4.38084 | 332.79756 | 24.05306 | 0.23931 | 31.87733 | 42.38803 | 339.8169 | 55.12298 | 11.28234 | 30.77508 | 20.10732 | 4306.59124 | 61.88503 | 25.01709 | 29.03704 | 4308.01495 | 53394.82994 | 69.95864 | 45.37918 | 80.08644 | 119.35208 | 28.88856 | 30.73765 | 29.91156 |  | 4314.75 | 36 | 27.05882 | 79 | 32 | 42.7451 | 43 | 35.68627 | 0.135 | 0.59375
|  | 953 | 32 | 23 | 1 | 21 | 13.76422 | 11.33334 | 98.68174 | 6.15617 | 2.09335 | 1.70507 | 3.79932 | 49.06077 | 52.8601 | 101.71764 | 521.56271 | 4.27972 | 333.79393 | 24.09217 | 0.37228 | 31.77403 | 19.29404 | 338.7943 | 55.19421 | 10.7897 | 24.80325 | 19.98831 | 4123.42933 | 62.0838 | 24.98747 | 28.99067 | 4121.46272 | 53394.83258 | 69.67304 | 45.36624 | 79.87732 | 120.08146 | 28.87262 | 30.74007 | 29.8527 |  | 4314.75 | 36.5 | 27.05882 | 79 | 32 | 41.96078 | 42 | 35.68627 | 0.855 | 0.20313
|  | 954 | 32 | 24 | 2 | 21 | 14.41876 | 11.32048 | 98.67693 | 6.10429 | 2.09095 | 2.90317 | 3.83331 | 48.97902 | 52.86812 | 101.50136 | 519.60413 | 2.91257 | 334.79387 | 23.99977 | 0.54109 | 31.82895 | 15.84151 | 333.07104 | 55.20714 | 9.66993 | 24.21133 | 20.02574 | 3699.73734 | 62.101 | 24.95882 | 28.89491 | 3696.68775 | 53394.83447 | 69.40079 | 45.35712 | 80.19282 | 119.71279 | 28.86107 | 30.64205 | 29.79006 |  | 4035.75 | 33 | 20.39216 | 79 | 31 | 18.43137 | 19 | 29.41176 | 0.74 | 1.96875
|  | 955 | 32 | 25 | 3 | 21 | 15.17913 | 11.32246 | 98.68138 | 6.24971 | 2.09173 | 3.59914 | 3.54843 | 49.24734 | 52.79577 | 101.18674 | 513.78766 | 1.60062 | 333.58384 | 24.10799 | 0.56378 | 31.90445 | 12.08362 | 327.22152 | 55.3286 | 8.55061 | 28.4382 | 19.94999 | 3270.26066 | 62.40663 | 24.96814 | 29.08751 | 3265.93391 | 53394.8355 | 69.84997 | 45.49963 | 79.81216 | 120.42434 | 28.96771 | 30.6385 | 29.94222 |  | 3608.5 | 31 | 18.43137 | 79 | 32 | 15.68627 | 15 | 27.05882 | 0.29 | 0.4375
|  | 956 | 32 | 26 | 4 | 21 | 21.00136 | 11.34125 | 98.67903 | 7.54675 | 2.08741 | 4.03493 | 3.20984 | 49.15902 | 52.38996 | 101.1474 | 505.08593 | 0.75013 | 334.71399 | 23.92111 | 0.25865 | 31.81399 | 11.28721 | 318.55473 | 55.21613 | 7.31873 | 28.10438 | 19.83775 | 2804.90131 | 62.11079 | 24.91666 | 28.96514 | 2802.4682 | 53394.83601 | 70.11043 | 45.40459 | 79.87366 | 120.78544 | 28.97181 | 30.60788 | 29.81445 |  | 3175 | 29 | 16.86275 | 79 | 32 | 12.94118 | 13 | 25.4902 | 0 | 0
|  | 957 | 32 | 27 | 5 | 21 | 20.99834 | 11.31851 | 98.66569 | 4.16195 | 2.10679 | 1.38284 | 2.91634 | 49.2479 | 52.16424 | 100.31243 | 496.65613 | 0.14904 | 333.93173 | 23.93897 | 0.03093 | 31.87749 | 11.06223 | 309.42853 | 55.21333 | 6.22866 | 20.79616 | 19.88594 | 2365.18035 | 61.99943 | 25.14791 | 28.94875 | 2362.91439 | 53394.83611 | 69.91404 | 45.4669 | 79.93641 | 120.33711 | 29.06422 | 30.5486 | 29.83162 |  | 2717 | 24 | 16.47059 | 79 | 32 | 12.54902 | 12 | 24.31373 | 0 | 0
|  | 958 | 32 | 28 | 6 | 21 | 20.99939 | 11.33235 | 98.67651 | 1.1597 | 2.09926 | 3.21353 | 2.63182 | 49.35026 | 51.98208 | 100.7305 | 488.04056 | 0.03167 | 335.44531 | 23.99444 | 0.04814 | 31.87081 | 13.01928 | 288.40951 | 55.28001 | 5.12123 | 19.88564 | 19.89249 | 1951.63249 | 61.89295 | 25.05805 | 28.9228 | 1948.37196 | 53394.83613 | 70.10009 | 45.43708 | 79.91578 | 120.55318 | 29.09341 | 30.54159 | 29.94365 |  | 2273.25 | 20.5 | 16.07843 | 79 | 32 | 12.54902 | 12 | 22.7451 | 0 | 0
|  | 959 | 32 | 29 | 7 | 21 | 14.37815 | 11.30861 | 98.67679 | 2.10515 | 2.08747 | 1.07761 | 2.45679 | 49.37626 | 51.83305 | 101.23378 | 480.2389 | 0.36102 | 334.86848 | 23.99642 | 0.08219 | 31.8541 | 15.08364 | 237.61489 | 55.1751 | 4.06355 | 19.75273 | 19.84764 | 1557.30666 | 61.71727 | 24.91738 | 28.9034 | 1555.57446 | 53394.83633 | 69.87581 | 45.36872 | 79.9497 | 120.51584 | 29.10553 | 30.68751 | 29.86369 |  | 1867.75 | 15.5 | 16.47059 | 79 | 33 | 14.11765 | 15 | 21.17647 | 0.74 | 0
|  | 960 | 32 | 30 | 8 | 21 | 13.55538 | 11.31851 | 98.67619 | 3.96276 | 2.08336 | 2.01532 | 2.18946 | 49.45905 | 51.71338 | 101.77644 | 472.4856 | 0.49264 | 335.39137 | 23.95536 | 0.27008 | 32.00709 | 19.42547 | 184.77167 | 55.04913 | 3.06638 | 19.77995 | 19.86723 | 1177.4756 | 61.75646 | 24.86825 | 28.93499 | 1178.00539 | 53394.83663 | 69.86985 | 45.42982 | 79.94818 | 120.36518 | 29.16152 | 30.58146 | 29.95549 |  | 1477.25 | 14.5 | 16.47059 | 79 | 33 | 15.68627 | 16 | 21.17647 | 0.855 | 1.6875
|  | 961 | 33 | 1 | 1 | 1 | 14.46346 | 11.30268 | 98.67902 | 6.32079 | 2.08105 | 3.19573 | 2.10689 | 49.51539 | 51.62229 | 101.46073 | 466.09478 | 0.48475 | 334.23458 | 23.953 | 0.42018 | 32.04991 | 20.98672 | 139.09081 | 54.91089 | 2.18641 | 19.78662 | 19.79037 | 840.50158 | 61.71367 | 24.8407 | 28.8501 | 840.23718 | 53394.83693 | 69.88876 | 45.40819 | 80.01525 | 120.23103 | 29.06963 | 30.59136 | 29.85134 |  | 1110 | 14 | 16.47059 | 79 | 33 | 18.43137 | 19 | 21.17647 | 0.74 | 1.45313
|  | 962 | 33 | 2 | 2 | 1 | 14.5614 | 11.30268 | 98.6795 | 8.06816 | 2.09915 | 3.17956 | 1.93915 | 49.51828 | 51.54938 | 103.08061 | 460.74985 | 0.46625 | 334.67712 | 23.97436 | 0.32869 | 32.09742 | 51.15071 | 122.48566 | 54.77308 | 2.00443 | 19.67695 | 19.73196 | 763.90128 | 61.64844 | 25.05674 | 28.97501 | 776.54501 | 53394.83722 | 69.98486 | 45.38834 | 79.99734 | 120.45826 | 29.18791 | 30.65585 | 29.92807 |  | 785 | 5.5 | 17.64706 | 79 | 33 | 23.92157 | 27 | 27.05882 | 0.82 | 1.29688
|  | 963 | 33 | 3 | 3 | 1 | 15.64442 | 11.32048 | 98.68131 | 8.0869 | 2.08745 | 2.04119 | 1.88263 | 49.48935 | 51.4092 | 102.38703 | 456.75413 | 0.65921 | 332.37925 | 23.94301 | 0.3094 | 32.0771 | 28.69607 | 129.99571 | 54.62406 | 2.1182 | 19.72034 | 19.70723 | 811.78725 | 61.35519 | 24.91705 | 28.92276 | 817.16123 | 53394.83761 | 69.94535 | 45.37485 | 80.0033 | 120.2866 | 29.11731 | 30.6886 | 29.90183 |  | 802.25 | 9.5 | 18.43137 | 79 | 33 | 48.23529 | 49 | 27.45098 | 0.075 | 1.76563
|  | 964 | 33 | 4 | 4 | 1 | 14.14467 | 11.31851 | 98.68422 | 8.41997 | 2.09826 | 2.50775 | 1.8458 | 49.57661 | 51.42242 | 102.31023 | 453.34403 | 0.72377 | 333.24479 | 23.94363 | 0.30371 | 32.07336 | 42.74389 | 125.02741 | 54.39465 | 2.03653 | 19.60352 | 19.70064 | 776.46636 | 61.12736 | 25.04613 | 28.89823 | 794.67834 | 53394.83806 | 69.98405 | 45.46521 | 79.99757 | 120.50107 | 29.12308 | 30.80896 | 29.91934 |  | 791.25 | 18 | 17.64706 | 79 | 33 | 30.98039 | 31 | 26.66667 | 0.425 | 0
|  | 965 | 33 | 5 | 5 | 1 | 15.42534 | 11.33037 | 98.6792 | 8.31839 | 2.09641 | 2.41767 | 1.77288 | 49.50949 | 51.28237 | 102.52082 | 449.97431 | 0.75683 | 334.60032 | 23.83825 | 0.27697 | 32.07968 | 34.57252 | 129.91343 | 54.10665 | 2.1273 | 19.58681 | 19.63337 | 811.78851 | 60.59952 | 25.02403 | 28.91884 | 802.44064 | 53394.83852 | 69.93129 | 45.41916 | 80.007 | 120.33828 | 29.10339 | 30.72879 | 29.9118 |  | 789.75 | 12 | 18.82353 | 79 | 33 | 44.31373 | 45 | 27.45098 | 0.35 | 1.92188
|  | 966 | 33 | 6 | 6 | 1 | 14.06968 | 11.33334 | 98.6747 | 8.44464 | 2.09649 | 2.02657 | 1.59816 | 49.50202 | 51.29031 | 101.93734 | 446.93321 | 0.77547 | 332.54441 | 23.87453 | 0.23315 | 32.09972 | 39.71447 | 130.60899 | 53.707 | 2.02667 | 19.65277 | 19.59422 | 773.3602 | 60.48189 | 25.02496 | 29.01307 | 779.7255 | 53394.839 | 69.89499 | 45.32443 | 80.03453 | 120.43875 | 29.16251 | 30.7568 | 29.87185 |  | 802.25 | 17 | 18.03922 | 79 | 33 | 33.33333 | 35 | 26.66667 | 0.27 | 0.23438
|  | 967 | 33 | 7 | 7 | 1 | 15.33252 | 11.33829 | 98.67747 | 8.44159 | 2.09747 | 3.61094 | 1.66112 | 49.49721 | 51.15834 | 102.46365 | 443.90364 | 0.82473 | 333.52067 | 23.80725 | 0.19215 | 32.10141 | 33.10168 | 132.14022 | 53.15387 | 2.13415 | 19.47844 | 19.65279 | 813.99028 | 60.30417 | 25.03676 | 28.87376 | 820.45252 | 53394.8395 | 69.93576 | 45.35248 | 79.94539 | 120.17693 | 29.07724 | 30.80004 | 29.78272 |  | 782 | 13 | 19.21569 | 79 | 33 | 42.7451 | 43 | 27.84314 | 0.835 | 1.60938
|  | 968 | 33 | 8 | 1 | 12 | 15.27379 | 11.32741 | 98.67926 | 8.25024 | 2.11251 | 3.94379 | 1.73043 | 49.44631 | 51.17675 | 103.49808 | 441.0267 | 0.82307 | 330.80425 | 23.87785 | 0.15346 | 32.19086 | 79.91823 | 135.92191 | 52.7011 | 2.3986 | 28.70234 | 19.46436 | 908.3395 | 60.22355 | 25.21627 | 28.84097 | 911.12344 | 53394.84 | 70.07579 | 45.39832 | 80.00311 | 120.22969 | 29.1555 | 30.74762 | 29.89007 |  | 809.25 | 16.5 | 18.03922 | 79 | 33 | 33.72549 | 35 | 27.05882 | 0.095 | 0.23438
|  | 969 | 33 | 9 | 2 | 12 | 16.69142 | 11.32048 | 98.67438 | 7.6913 | 2.11195 | 3.499 | 1.79509 | 49.27559 | 51.07069 | 104.64664 | 440.78057 | 1.3995 | 330.61015 | 23.80611 | 0.03905 | 32.1197 | 85.76845 | 160.482 | 52.07266 | 3.47053 | 19.51257 | 19.39875 | 1314.62392 | 60.14648 | 25.20959 | 28.82567 | 1306.74204 | 53394.84081 | 69.9577 | 45.29066 | 79.96101 | 120.35683 | 29.02792 | 30.70958 | 29.76998 |  | 972.5 | -8 | 26.66667 | 79 | 33 | 83.92157 | 84 | 35.68627 | 0.035 | 0
|  | 970 | 33 | 10 | 3 | 12 | 14.04064 | 11.33532 | 98.66486 | 8.7148 | 2.11011 | 3.92607 | 1.97158 | 49.26827 | 51.23985 | 105.02215 | 445.03789 | 2.50857 | 332.10277 | 23.82419 | -0.02998 | 32.18427 | 77.84976 | 240.84281 | 51.37074 | 5.22464 | 20.03507 | 19.54382 | 1980.80027 | 60.1571 | 25.18763 | 28.87902 | 1984.4014 | 53394.84226 | 69.9539 | 45.28261 | 80.08853 | 120.205 | 29.07977 | 30.8469 | 29.80863 |  | 1425.75 | -0.5 | 30.19608 | 79 | 33 | 86.66667 | 88 | 38.03922 | 0.015 | 0.46875
|  | 971 | 33 | 11 | 4 | 12 | 15.21439 | 11.32345 | 98.67445 | 8.48159 | 2.10066 | 3.88794 | 2.29621 | 49.22263 | 51.53423 | 104.30131 | 450.66004 | 3.8522 | 333.60483 | 23.83634 | 0.20426 | 32.2412 | 61.5722 | 310.98815 | 50.9555 | 6.39654 | 20.61429 | 19.458 | 2436.0117 | 59.93213 | 25.07478 | 28.79833 | 2439.40096 | 53394.84456 | 70.16838 | 45.34311 | 79.96965 | 120.13624 | 29.03558 | 30.94549 | 29.83464 |  | 2117 | 20.5 | 27.45098 | 79 | 33 | 67.84314 | 67 | 35.68627 | 0.875 | 0.3125
|  | 972 | 33 | 12 | 5 | 12 | 13.92368 | 11.32147 | 98.67707 | 9.75673 | 2.08585 | 2.87403 | 2.45583 | 49.17167 | 51.6275 | 104.44938 | 455.28897 | 4.21982 | 333.65077 | 23.79002 | 0.29153 | 32.12795 | 61.94144 | 319.84437 | 51.43514 | 7.4661 | 21.02821 | 19.37798 | 2863.52468 | 59.85216 | 24.89798 | 28.83064 | 2866.09005 | 53394.84713 | 70.09906 | 45.2563 | 79.94701 | 120.35701 | 28.95561 | 30.8674 | 29.78112 |  | 2523.25 | 24.5 | 28.23529 | 79 | 32 | 62.7451 | 64 | 36.86275 | 0.075 | 0.70313
|  | 973 | 33 | 13 | 6 | 12 | 14.71144 | 11.33532 | 98.67694 | 12.66432 | 2.09236 | 2.63507 | 2.79763 | 49.21336 | 52.01099 | 104.70185 | 461.94653 | 4.78383 | 331.76525 | 23.83403 | 0.1932 | 32.20222 | 65.48853 | 327.98006 | 52.29369 | 8.6021 | 38.42604 | 19.57552 | 3288.96184 | 60.04798 | 24.97568 | 28.89846 | 3291.95383 | 53394.85002 | 70.31004 | 45.32315 | 79.94214 | 120.39895 | 29.06361 | 30.90603 | 29.93797 |  | 2952.25 | 28 | 28.62745 | 79 | 32 | 60.39216 | 60 | 37.2549 | 0.855 | 1.92188
|  | 974 | 33 | 14 | 7 | 12 | 14.81842 | 11.33532 | 98.67472 | 11.95919 | 2.09638 | 3.30361 | 2.91633 | 49.1436 | 52.14406 | 105.3714 | 470.43011 | 5.4869 | 330.14719 | 23.86926 | 0.09896 | 32.07197 | 68.25793 | 334.94925 | 52.91248 | 9.73054 | 36.00825 | 19.45711 | 3713.27671 | 59.97994 | 25.02367 | 28.77367 | 3716.12012 | 53394.85333 | 70.16194 | 45.3606 | 79.68989 | 120.63576 | 29.05941 | 31.02731 | 29.84599 |  | 3378 | 28.5 | 30.58824 | 79 | 32 | 63.52941 | 64 | 38.43137 | 0.8 | 0.07813
|  | 975 | 33 | 15 | 8 | 12 | 13.82632 | 11.32741 | 98.67871 | 12.4673 | 2.1 | 4.25415 | 3.26176 | 49.14067 | 52.40243 | 105.34572 | 480.00521 | 6.31268 | 332.44176 | 23.86162 | 0.02529 | 32.04564 | 65.54962 | 340.02944 | 53.45854 | 10.81942 | 24.11125 | 19.53256 | 4121.68039 | 60.2392 | 25.06692 | 28.91305 | 4124.23126 | 53394.85716 | 69.66256 | 45.3876 | 80.12212 | 119.94929 | 29.0382 | 31.04587 | 29.86863 |  | 3807 | 28.5 | 32.15686 | 79 | 32 | 66.66667 | 67 | 39.60784 | 0.895 | 1.21875
|  | 976 | 33 | 16 | 1 | 2 | 14.01458 | 11.34125 | 98.67869 | 11.12715 | 2.09331 | 4.38302 | 3.55455 | 49.07434 | 52.62888 | 103.89097 | 490.14547 | 6.99199 | 333.04934 | 23.81277 | 0.13405 | 31.91045 | 40.77102 | 344.55715 | 53.74516 | 11.3239 | 21.83969 | 19.53067 | 4327.66298 | 60.58973 | 24.98699 | 28.80924 | 4328.28328 | 53394.86143 | 69.87988 | 45.31846 | 79.83138 | 120.26411 | 28.94829 | 30.99833 | 29.83524 |  | 4213.25 | 29 | 32.54902 | 79 | 32 | 66.66667 | 67 | 39.60784 | 0.875 | 0.82813
|  | 977 | 33 | 17 | 2 | 2 | 14.18718 | 11.35312 | 98.67485 | 8.39675 | 2.09166 | 3.14958 | 3.5993 | 49.06489 | 52.87122 | 103.99252 | 496.67722 | 5.86271 | 334.21183 | 23.93021 | 0.30595 | 31.92847 | 43.17267 | 342.90418 | 54.08552 | 11.30294 | 25.29048 | 19.53677 | 4323.05602 | 60.99504 | 24.96733 | 28.87025 | 4324.2782 | 53394.86513 | 70.01418 | 45.38252 | 79.84562 | 120.3385 | 28.93961 | 31.04029 | 29.85904 |  | 4325 | 36.5 | 27.05882 | 79 | 32 | 42.35294 | 43 | 36.07843 | 0.82 | 0.125
|  | 978 | 33 | 18 | 3 | 2 | 14.79484 | 11.37785 | 98.68114 | 7.3242 | 2.09329 | 2.45047 | 3.79621 | 49.10229 | 52.83133 | 104.06527 | 501.83935 | 4.65781 | 333.68231 | 23.79888 | 0.30138 | 31.88986 | 41.31819 | 341.61097 | 54.37536 | 11.30114 | 22 | 19.54744 | 4319.00516 | 61.26386 | 24.98677 | 28.8282 | 4319.77594 | 53394.86802 | 70.02585 | 45.34636 | 80.06436 | 120.45574 | 28.90694 | 30.95399 | 29.90346 |  | 4325 | 36.5 | 27.05882 | 79 | 32 | 42.35294 | 43 | 36.07843 | 0.625 | 1.96875
|  | 979 | 33 | 19 | 4 | 2 | 14.3731 | 11.35906 | 98.6761 | 6.7948 | 2.09405 | 1.52705 | 3.66285 | 49.04281 | 52.70566 | 104.38748 | 506.39383 | 4.30294 | 334.16955 | 23.86762 | 0.25779 | 31.86131 | 43.84911 | 340.46481 | 54.5729 | 11.28997 | 22.33426 | 19.55456 | 4313.16002 | 61.51301 | 24.99588 | 28.82129 | 4314.76727 | 53394.87067 | 70.07781 | 45.30299 | 80.05549 | 120.55292 | 28.9123 | 30.93655 | 29.88028 |  | 4319.5 | 37 | 26.66667 | 79 | 32 | 40.39216 | 40 | 35.68627 | 0.68 | 0.59375
|  | 980 | 33 | 20 | 5 | 2 | 14.312 | 11.34422 | 98.6781 | 6.22512 | 2.09222 | 3.76896 | 3.82162 | 49.04749 | 52.98223 | 104.13824 | 511.0449 | 4.28203 | 333.60464 | 23.87463 | 0.23771 | 31.98817 | 41.64046 | 339.92836 | 54.77089 | 11.2747 | 20.23269 | 19.57083 | 4311.08421 | 61.63004 | 24.97409 | 28.91458 | 4312.83682 | 53394.87329 | 70.0189 | 45.39949 | 80.0791 | 120.35161 | 28.91849 | 30.8109 | 29.93863 |  | 4325 | 36.5 | 27.05882 | 79 | 32 | 41.96078 | 42 | 36.07843 | 0.82 | 0.04688
|  | 981 | 33 | 21 | 6 | 2 | 14.71691 | 11.35609 | 98.67672 | 5.98101 | 2.08593 | 3.85963 | 3.84177 | 49.09284 | 52.9346 | 104.45125 | 514.90577 | 4.26734 | 334.10977 | 23.9879 | 0.23659 | 31.90065 | 41.15799 | 339.83255 | 54.91179 | 11.23646 | 25.39159 | 19.61576 | 4309.42784 | 61.87836 | 24.89897 | 28.95328 | 4309.96458 | 53394.8759 | 70.17114 | 45.40968 | 80.027 | 120.47004 | 28.88628 | 30.70003 | 29.94172 |  | 4314.75 | 36.5 | 27.05882 | 79 | 32 | 41.96078 | 41 | 36.07843 | 0.27 | 0.4375
|  | 982 | 33 | 22 | 7 | 2 | 14.29032 | 11.37785 | 98.67673 | 5.80675 | 2.09155 | 1.40167 | 3.82659 | 49.084 | 52.91059 | 104.42571 | 518.94338 | 4.34904 | 333.31275 | 23.97335 | 0.23717 | 31.87595 | 40.32711 | 338.95882 | 55.01001 | 11.26008 | 24.3251 | 19.65077 | 4306.87402 | 62.03646 | 24.9661 | 28.90419 | 4306.94815 | 53394.87856 | 70.11783 | 45.3441 | 79.93835 | 119.95209 | 28.91082 | 30.76045 | 29.86251 |  | 4314.75 | 36 | 27.05882 | 79 | 32 | 43.13725 | 43 | 36.07843 | 0.605 | 0.67188
|  | 983 | 33 | 23 | 1 | 21 | 13.46222 | 11.364 | 98.6756 | 5.87848 | 2.0899 | 3.27581 | 3.87487 | 49.13197 | 52.93889 | 101.81263 | 522.22261 | 4.24338 | 333.15304 | 23.91789 | 0.35867 | 31.87932 | 19.32243 | 339.10087 | 55.12141 | 10.83881 | 26.9812 | 19.54191 | 4149.0205 | 62.17868 | 24.94637 | 28.84093 | 4149.23766 | 53394.88118 | 70.23018 | 45.36953 | 79.86017 | 120.15439 | 28.83873 | 30.75571 | 29.87841 |  | 4300 | 37 | 26.66667 | 79 | 32 | 41.17647 | 41 | 35.68627 | 0.82 | 0.04688
|  | 984 | 33 | 24 | 2 | 21 | 14.59552 | 11.38477 | 98.67578 | 6.84675 | 2.09578 | 2.93321 | 3.65639 | 49.20338 | 52.88736 | 101.71378 | 521.02394 | 3.02855 | 335.97868 | 23.99848 | 0.54159 | 31.89676 | 16.02511 | 333.54491 | 55.23636 | 9.79442 | 23.12318 | 19.69044 | 3738.71987 | 62.29663 | 25.01654 | 28.91241 | 3740.49866 | 53394.88314 | 69.88782 | 45.41895 | 80.22443 | 119.83836 | 28.89555 | 30.68547 | 29.88156 |  | 4071 | 33.5 | 20.78431 | 79 | 31 | 19.60784 | 19 | 29.80392 | 0.8 | 1.96875
|  | 985 | 33 | 25 | 3 | 21 | 14.64657 | 11.3729 | 98.6804 | 6.28731 | 2.09236 | 1.57287 | 3.61959 | 49.13362 | 52.75321 | 100.7737 | 515.28091 | 1.64663 | 334.2054 | 24.06994 | 0.56785 | 31.86264 | 12.8994 | 327.64306 | 55.24194 | 8.66526 | 32.11762 | 19.60032 | 3313.10636 | 62.23197 | 24.9757 | 28.85383 | 3308.33569 | 53394.8842 | 69.48036 | 45.29446 | 80.09741 | 119.40443 | 28.90318 | 30.64537 | 29.84118 |  | 3657.75 | 31 | 18.43137 | 79 | 31 | 14.90196 | 15 | 27.45098 | 0.35 | 0.4375
|  | 986 | 33 | 26 | 4 | 21 | 21.00278 | 11.37587 | 98.67682 | 7.70257 | 2.08801 | 3.00506 | 3.35579 | 49.16358 | 52.5421 | 100.91821 | 506.75859 | 0.73037 | 335.01099 | 23.98168 | 0.23731 | 31.81911 | 11.68536 | 318.53489 | 55.26538 | 7.43054 | 21.33476 | 19.62364 | 2846.93205 | 62.24064 | 24.92383 | 28.85972 | 2844.56315 | 53394.8847 | 69.87614 | 45.29165 | 79.97094 | 119.87511 | 29.00349 | 30.57131 | 29.85066 |  | 3213.25 | 29 | 17.2549 | 79 | 32 | 12.94118 | 13 | 25.88235 | 0 | 0
|  | 987 | 33 | 27 | 5 | 21 | 21.00104 | 11.36796 | 98.68131 | 4.47414 | 2.07248 | 2.94591 | 2.98478 | 49.22347 | 52.2244 | 99.93748 | 498.1634 | 0.12676 | 332.94594 | 24.07994 | 0.027 | 31.83756 | 10.74841 | 310.37696 | 55.27653 | 6.22673 | 19.9134 | 19.67319 | 2403.58977 | 62.26112 | 24.73836 | 28.90267 | 2401.51706 | 53394.88479 | 69.67733 | 45.2841 | 80.00743 | 120.05943 | 29.00069 | 30.57031 | 29.85361 |  | 2754.5 | 24 | 16.07843 | 79 | 32 | 12.54902 | 12 | 24.31373 | 0 | 0
|  | 988 | 33 | 28 | 6 | 21 | 20.99984 | 11.36499 | 98.68037 | 0.77952 | 2.07729 | 3.56959 | 2.65171 | 49.25692 | 51.90864 | 100.50561 | 489.62942 | 0.01253 | 335.07288 | 23.94531 | 0.0612 | 31.84503 | 13.2464 | 290.94872 | 55.16924 | 5.15436 | 19.6515 | 19.69341 | 1985.0325 | 62.0034 | 24.79584 | 28.81884 | 1982.54765 | 53394.8848 | 69.63875 | 45.34082 | 79.99652 | 119.81436 | 28.97002 | 30.56355 | 29.84239 |  | 2313.25 | 21 | 16.07843 | 79 | 32 | 12.54902 | 13 | 22.7451 | 0 | 0
|  | 989 | 33 | 29 | 7 | 21 | 14.52862 | 11.36301 | 98.68079 | 1.65167 | 2.07397 | 1.68005 | 2.46552 | 49.35537 | 51.81676 | 101.34766 | 481.71483 | 0.30018 | 333.86429 | 24.0464 | 0.10034 | 31.89185 | 14.39825 | 241.48062 | 55.09959 | 4.12282 | 19.69352 | 19.74134 | 1590.30864 | 61.79054 | 24.75623 | 28.86051 | 1586.58672 | 53394.88496 | 69.79381 | 45.29579 | 79.99729 | 120.31492 | 29.13187 | 30.58033 | 29.77843 |  | 1903 | 16 | 16.47059 | 79 | 33 | 14.11765 | 15 | 20.78431 | 0.095 | 0
|  | 990 | 33 | 30 | 8 | 21 | 13.53711 | 11.35114 | 98.68109 | 3.54393 | 2.07746 | 3.21806 | 2.34861 | 49.38355 | 51.73216 | 101.65163 | 474.45748 | 0.46842 | 334.94874 | 24.14026 | 0.28695 | 31.98077 | 16.39724 | 189.8438 | 55.0315 | 3.18065 | 19.69057 | 19.73501 | 1224.82561 | 61.73431 | 24.79783 | 28.86002 | 1220.32479 | 53394.88525 | 69.87773 | 45.29722 | 80.10071 | 120.17753 | 29.11592 | 30.60594 | 29.89773 |  | 1513.25 | 11.5 | 16.47059 | 79 | 33 | 15.68627 | 15 | 21.17647 | 0.855 | 1.6875
|  | 991 | 34 | 1 | 1 | 1 | 14.69075 | 11.37785 | 98.67625 | 5.64796 | 2.07762 | 2.393 | 2.09707 | 49.42565 | 51.48713 | 101.39913 | 467.57025 | 0.42971 | 334.55945 | 24.07429 | 0.41005 | 32.00494 | 21.18771 | 144.09701 | 54.87985 | 2.29632 | 19.63976 | 19.68672 | 884.21136 | 61.60765 | 24.79976 | 28.93449 | 883.6255 | 53394.88552 | 69.80087 | 45.25785 | 79.99102 | 120.02307 | 29.0651 | 30.56324 | 29.84834 |  | 1150 | 14.5 | 16.47059 | 79 | 33 | 18.43137 | 19 | 21.17647 | 0.74 | 1.45313
|  | 992 | 34 | 2 | 2 | 1 | 14.76786 | 11.3818 | 98.67535 | 8.00857 | 2.11325 | 1.65096 | 2.01044 | 49.42709 | 51.43754 | 102.41608 | 461.98145 | 0.39399 | 334.44034 | 24.08787 | 0.32522 | 31.99964 | 53.61866 | 125.19321 | 54.76188 | 1.98712 | 19.71271 | 19.75442 | 752.24941 | 61.53373 | 25.22512 | 28.9496 | 776.97897 | 53394.88576 | 69.89037 | 45.31063 | 79.98203 | 119.95782 | 29.1028 | 30.57042 | 29.80682 |  | 825.75 | 12 | 16.86275 | 79 | 33 | 22.35294 | 23 | 25.88235 | 0.835 | 1.29688
|  | 993 | 34 | 3 | 3 | 1 | 15.81404 | 11.39862 | 98.67851 | 7.9227 | 2.08672 | 2.0037 | 1.96199 | 49.43698 | 51.34578 | 102.17134 | 457.64308 | 0.63945 | 334.18583 | 24.1344 | 0.30245 | 32.05882 | 28.29801 | 132.70044 | 54.7125 | 2.16782 | 19.75477 | 19.72605 | 828.25455 | 61.42062 | 24.90886 | 28.95873 | 835.0268 | 53394.88613 | 69.8335 | 45.2762 | 79.90636 | 119.68803 | 29.08981 | 30.69144 | 29.82361 |  | 781.25 | 9 | 19.21569 | 79 | 33 | 52.94118 | 50 | 27.84314 | 0.195 | 1.6875
|  | 994 | 34 | 4 | 4 | 1 | 14.05854 | 11.38873 | 98.67908 | 8.26903 | 2.09095 | 3.32069 | 1.84317 | 49.48021 | 51.31927 | 101.94736 | 454.2478 | 0.66932 | 334.4812 | 24.18643 | 0.30963 | 32.05826 | 42.9083 | 126.5273 | 54.37827 | 2.02963 | 19.76339 | 19.825 | 776.54005 | 61.1537 | 24.95886 | 28.90924 | 778.90729 | 53394.88655 | 69.89873 | 45.25144 | 79.95396 | 119.18734 | 29.14303 | 30.59895 | 29.85563 |  | 808.5 | 18.5 | 17.2549 | 79 | 33 | 29.01961 | 29 | 26.27451 | 0.135 | 0
|  | 995 | 34 | 5 | 5 | 1 | 15.46022 | 11.39565 | 98.67622 | 8.23289 | 2.10018 | 3.20439 | 1.77137 | 49.44085 | 51.21222 | 102.29285 | 450.80205 | 0.71046 | 333.81734 | 24.14821 | 0.27829 | 32.07151 | 33.21582 | 131.75184 | 54.0459 | 2.14058 | 19.78502 | 19.78493 | 815.39095 | 60.68057 | 25.069 | 28.91122 | 807.8165 | 53394.88698 | 69.82924 | 45.29092 | 79.89077 | 120.12274 | 29.07729 | 30.58281 | 29.7882 |  | 792 | 12 | 18.43137 | 79 | 33 | 42.7451 | 42 | 27.45098 | 0.66 | 1.375
|  | 996 | 34 | 6 | 6 | 1 | 14.11097 | 11.38576 | 98.67516 | 8.44455 | 2.09416 | 2.14119 | 1.76213 | 49.53476 | 51.29689 | 101.63314 | 447.8466 | 0.74185 | 333.22351 | 24.2776 | 0.23522 | 32.11203 | 37.88426 | 131.86292 | 53.63733 | 2.0375 | 19.80453 | 19.87803 | 778.35575 | 60.71252 | 24.9972 | 28.94701 | 790.77411 | 53394.88743 | 69.98612 | 45.33585 | 79.8793 | 120.13783 | 29.13354 | 30.66874 | 29.88812 |  | 810 | 17 | 18.03922 | 79 | 33 | 33.33333 | 33 | 26.66667 | 0.095 | 0.23438
|  | 997 | 34 | 7 | 7 | 1 | 15.25679 | 11.40158 | 98.67768 | 8.4362 | 2.09228 | 2.3247 | 1.69683 | 49.45536 | 51.15219 | 102.29132 | 444.74156 | 0.70511 | 332.57767 | 24.152 | 0.19175 | 32.12941 | 35.20112 | 130.88322 | 53.17799 | 2.13596 | 19.76414 | 19.82989 | 816.49624 | 60.35105 | 24.97573 | 28.97132 | 811.49701 | 53394.88787 | 69.83666 | 45.2121 | 79.93491 | 120.56566 | 29.03134 | 30.6761 | 29.84113 |  | 787.5 | 13.5 | 18.82353 | 79 | 33 | 41.17647 | 41 | 27.84314 | 0.835 | 1.60938
|  | 998 | 34 | 8 | 1 | 12 | 14.56961 | 11.41444 | 98.67744 | 8.28844 | 2.09051 | 3.06619 | 1.6787 | 49.35255 | 51.07212 | 102.93408 | 441.78648 | 0.74137 | 332.55408 | 24.1765 | 0.1626 | 32.07994 | 81.59179 | 131.65249 | 52.61889 | 2.29773 | 20.5246 | 19.85265 | 891.42064 | 60.09694 | 25.11814 | 28.91259 | 843.83742 | 53394.88832 | 69.97514 | 45.26319 | 79.89868 | 120.63757 | 29.05895 | 30.69544 | 29.82818 |  | 810 | 16.5 | 17.64706 | 79 | 33 | 33.33333 | 32 | 26.27451 | 0.075 | 0.3125
|  | 999 | 34 | 9 | 2 | 12 | 16.70764 | 11.39862 | 98.68327 | 7.71389 | 2.09662 | 4.21862 | 1.80405 | 49.2514 | 51.05637 | 104.41728 | 441.34712 | 1.25367 | 331.69845 | 24.0798 | 0.04539 | 32.09914 | 84.45584 | 155.56263 | 52.14384 | 3.34176 | 19.77469 | 19.82434 | 1284.27653 | 59.89218 | 24.8898 | 28.88041 | 1281.64473 | 53394.88902 | 69.86897 | 45.20225 | 79.90522 | 120.42113 | 29.02237 | 30.71424 | 29.77789 |  | 953.75 | -10 | 26.27451 | 79 | 33 | 83.92157 | 83 | 35.29412 | 0.035 | 0
|  | 1000 | 34 | 10 | 3 | 12 | 14.29684 | 11.40059 | 98.67882 | 8.54628 | 2.09224 | 4.10669 | 1.99761 | 49.382 | 51.27388 | 105.27611 | 445.43266 | 2.3214 | 330.34144 | 24.16571 | -0.01249 | 32.22114 | 78.96314 | 230.58859 | 51.53611 | 5.01604 | 19.90281 | 19.86147 | 1917.96104 | 60.07378 | 24.97425 | 29.02595 | 1918.34766 | 53394.89038 | 69.92798 | 45.29729 | 79.88539 | 120.2343 | 29.12948 | 30.80626 | 29.88437 |  | 1382 | -1.5 | 30.19608 | 79 | 33 | 87.45098 | 86 | 38.03922 | 0.015 | 0.39063
|  | 1001 | 34 | 11 | 4 | 12 | 14.72275 | 11.40158 | 98.68024 | 8.71978 | 2.0757 | 1.58351 | 2.20822 | 49.36245 | 51.57067 | 103.70054 | 450.9541 | 3.67166 | 332.77722 | 24.18941 | 0.16892 | 32.24475 | 63.72568 | 310.63454 | 51.10963 | 6.23615 | 20.3853 | 20.0342 | 2403.48963 | 59.98072 | 24.77682 | 29.0476 | 2405.30481 | 53394.89258 | 69.67728 | 45.35464 | 80.08482 | 119.68469 | 29.15508 | 31.01317 | 29.97623 |  | 2071 | 15 | 28.23529 | 79 | 33 | 73.72549 | 70 | 36.86275 | 0.895 | 0.39063
|  | 1002 | 34 | 12 | 5 | 12 | 14.00355 | 11.4095 | 98.68188 | 9.66531 | 2.09771 | 4.96033 | 2.58147 | 49.22303 | 51.79013 | 104.42422 | 455.88639 | 4.12371 | 333.33301 | 24.19661 | 0.28607 | 32.24717 | 56.95834 | 319.65039 | 51.56864 | 7.42575 | 20.31884 | 19.96666 | 2839.1125 | 59.83785 | 25.03698 | 28.95401 | 2841.25056 | 53394.89508 | 70.13762 | 45.28923 | 80.01673 | 119.88957 | 29.03584 | 30.99273 | 29.9227 |  | 2486.5 | 24 | 28.23529 | 79 | 32 | 63.92157 | 65 | 36.86275 | 0.055 | 0.625
|  | 1003 | 34 | 13 | 6 | 12 | 14.73569 | 11.40851 | 98.67427 | 12.58849 | 2.10591 | 2.39046 | 2.70026 | 49.18783 | 51.88809 | 104.59864 | 462.16902 | 4.75321 | 333.75103 | 24.30278 | 0.17475 | 32.03013 | 65.61185 | 327.47646 | 52.20404 | 8.53731 | 24.23763 | 19.84313 | 3251.34912 | 59.85709 | 25.14016 | 28.82745 | 3253.96695 | 53394.89795 | 70.26625 | 45.24793 | 80.08676 | 119.36316 | 29.00758 | 30.9861 | 29.86167 |  | 2917.75 | 27.5 | 29.01961 | 79 | 32 | 61.56863 | 63 | 37.2549 | 0.855 | 0
|  | 1004 | 34 | 14 | 7 | 12 | 14.77492 | 11.42038 | 98.67679 | 12.15795 | 2.10006 | 5.33783 | 2.95876 | 49.12723 | 52.086 | 104.99221 | 470.25972 | 5.45789 | 331.44084 | 24.06513 | 0.10521 | 32.01383 | 64.46803 | 334.23825 | 52.86097 | 9.64486 | 22.28606 | 19.92708 | 3674.12224 | 59.91019 | 25.06766 | 28.81938 | 3676.99755 | 53394.90125 | 69.72034 | 45.1936 | 80.02772 | 119.84088 | 28.98223 | 30.949 | 29.83628 |  | 3342 | 28.5 | 30.98039 | 79 | 32 | 65.88235 | 65 | 38.43137 | 0.27 | 0.07813
|  | 1005 | 34 | 15 | 8 | 12 | 13.88344 | 11.42038 | 98.67998 | 12.45016 | 2.09586 | 5.19504 | 3.18592 | 49.09393 | 52.27985 | 105.48129 | 479.98982 | 6.29202 | 330.71181 | 24.09914 | 0.03457 | 31.99282 | 65.60703 | 339.43536 | 53.32926 | 10.7367 | 22.2316 | 19.90979 | 4098.24754 | 59.97907 | 25.01751 | 28.89579 | 4101.0637 | 53394.90506 | 69.78912 | 45.19586 | 79.66858 | 119.95229 | 29.00426 | 31.0069 | 29.88025 |  | 3775.75 | 28.5 | 31.76471 | 79 | 32 | 66.66667 | 66 | 39.21569 | 0.895 | 1.29688
|  | 1006 | 34 | 16 | 1 | 2 | 13.81284 | 11.41246 | 98.67726 | 11.44652 | 2.09245 | 4.07245 | 3.42958 | 49.09548 | 52.52507 | 103.54477 | 490.54787 | 7.08007 | 334.08299 | 24.1766 | 0.12284 | 32.00028 | 42.9655 | 345.07133 | 53.76266 | 11.3445 | 21.51179 | 19.92585 | 4337.41097 | 60.24742 | 24.94564 | 28.86497 | 4338.50943 | 53394.90937 | 70.05591 | 45.20475 | 80.31002 | 119.74438 | 28.95676 | 31.09899 | 29.88275 |  | 4194.5 | 29 | 32.94118 | 79 | 32 | 67.45098 | 67 | 40 | 0.875 | 0.82813
|  | 1007 | 34 | 17 | 2 | 2 | 14.41529 | 11.43422 | 98.6776 | 8.57844 | 2.08915 | 3.3458 | 3.77512 | 48.97415 | 52.74926 | 103.97368 | 497.05321 | 6.12734 | 332.57488 | 24.13112 | 0.30901 | 31.88959 | 41.38787 | 343.27823 | 54.00346 | 11.30134 | 21.03649 | 19.96216 | 4327.63968 | 60.68233 | 24.93734 | 28.80748 | 4328.24706 | 53394.91321 | 70.06914 | 45.11444 | 80.13854 | 119.92337 | 28.79147 | 31.08523 | 29.7736 |  | 4344.5 | 36.5 | 26.66667 | 79 | 32 | 41.56863 | 42 | 35.68627 | 0.855 | 0.125
|  | 1008 | 34 | 18 | 3 | 2 | 14.13369 | 11.41642 | 98.67619 | 7.44349 | 2.08088 | 3.9724 | 3.87374 | 49.04327 | 52.91701 | 104.13777 | 502.31717 | 4.78526 | 333.40329 | 24.21158 | 0.29962 | 31.99212 | 41.86508 | 342.10598 | 54.37499 | 11.26319 | 22.98691 | 20.03651 | 4330.17272 | 61.12101 | 24.83862 | 28.84539 | 4332.36437 | 53394.91617 | 70.17478 | 45.26897 | 80.15169 | 120.12405 | 28.94051 | 30.98026 | 29.8981 |  | 4329.5 | 36 | 27.05882 | 79 | 32 | 42.35294 | 42 | 35.68627 | 0.835 | 0.04688
|  | 1009 | 34 | 19 | 4 | 2 | 14.97068 | 11.40851 | 98.68009 | 6.70925 | 2.09242 | 3.27147 | 3.82065 | 48.96992 | 52.79057 | 104.02873 | 507.0718 | 4.43997 | 333.84029 | 24.09461 | 0.26533 | 31.84748 | 42.04505 | 340.92274 | 54.47841 | 11.29383 | 28.24294 | 19.97356 | 4317.98111 | 61.25813 | 24.97635 | 28.85585 | 4318.07418 | 53394.9189 | 70.05167 | 45.17625 | 80.07089 | 120.23635 | 28.82805 | 30.9425 | 29.8112 |  | 4335 | 36 | 27.05882 | 79 | 32 | 43.13725 | 43 | 35.68627 | 0.545 | 1.96875
|  | 1010 | 34 | 20 | 5 | 2 | 14.28937 | 11.41543 | 98.68006 | 6.19202 | 2.09233 | 3.59901 | 3.73903 | 49.1058 | 52.90961 | 104.20731 | 511.61009 | 4.35102 | 333.44768 | 24.19192 | 0.24439 | 31.93108 | 43.96268 | 340.5165 | 54.79009 | 11.28229 | 28.76928 | 20.15093 | 4313.76651 | 61.58118 | 24.97412 | 28.91484 | 4314.79426 | 53394.92157 | 70.0714 | 45.27182 | 80.0401 | 120.29534 | 28.90329 | 30.86241 | 29.89213 |  | 4319.5 | 36.5 | 26.66667 | 79 | 32 | 41.56863 | 42 | 35.68627 | 0.605 | 0.67188
|  | 1011 | 34 | 21 | 6 | 2 | 14.48376 | 11.40059 | 98.70139 | 6.05688 | 2.09667 | 3.81522 | 3.7497 | 49.1057 | 52.89048 | 104.01499 | 515.76304 | 4.37324 | 330.29471 | 24.17652 | 0.23818 | 31.83555 | 42.16821 | 340.78091 | 54.98518 | 11.31316 | 31.02565 | 20.10032 | 4316.13014 | 61.84715 | 25.05182 | 28.87595 | 4317.08552 | 53394.92425 | 69.98649 | 45.2858 | 79.99706 | 119.59235 | 28.97957 | 30.7744 | 29.95387 |  | 4319.5 | 36 | 27.05882 | 79 | 32 | 43.13725 | 43 | 36.07843 | 0.68 | 0.04688
|  | 1012 | 34 | 22 | 7 | 2 | 15.04663 | 11.4273 | 98.6787 | 5.74761 | 2.09514 | 3.80578 | 3.84993 | 48.96891 | 52.81884 | 104.33743 | 519.56939 | 4.33971 | 334.03299 | 24.09448 | 0.2415 | 31.90801 | 41.35304 | 339.34446 | 55.00506 | 11.27493 | 23.00295 | 20.0568 | 4305.17357 | 61.93671 | 25.00889 | 28.80785 | 4305.794 | 53394.92691 | 69.99544 | 45.20753 | 79.82322 | 120.14686 | 28.93978 | 30.81011 | 29.80278 |  | 4314.75 | 36.5 | 26.66667 | 79 | 32 | 41.56863 | 42 | 35.68627 | 0.095 | 0.51563
|  | 1013 | 34 | 23 | 1 | 21 | 13.4254 | 11.37686 | 98.67939 | 5.85246 | 2.08071 | 4.05963 | 3.84325 | 49.08789 | 52.93114 | 102.41232 | 522.94122 | 4.27615 | 334.11773 | 24.07956 | 0.32639 | 31.814 | 19.71814 | 339.11811 | 55.09067 | 10.90983 | 37.32865 | 20.15617 | 4194.65431 | 62.01249 | 24.83667 | 28.85457 | 4195.04224 | 53394.92953 | 70.18323 | 45.20201 | 79.97865 | 119.87536 | 28.90073 | 30.68169 | 29.89079 |  | 4310 | 36 | 27.05882 | 79 | 32 | 43.13725 | 44 | 36.07843 | 0.66 | 0.67188
|  | 1014 | 34 | 24 | 2 | 21 | 14.2412 | 11.39961 | 98.67721 | 5.77267 | 2.0911 | 3.61516 | 3.73664 | 49.17318 | 52.90982 | 100.86123 | 521.34044 | 3.27276 | 334.18981 | 24.23373 | 0.53125 | 31.86673 | 15.1872 | 333.7857 | 55.28305 | 9.89054 | 31.13281 | 20.02988 | 3783.85614 | 62.22867 | 24.96071 | 28.96322 | 3780.7001 | 53394.93162 | 69.94112 | 45.31956 | 80.27009 | 119.5502 | 28.89259 | 30.73196 | 29.87228 |  | 4102.25 | 33 | 20.39216 | 79 | 31 | 18.43137 | 18 | 29.80392 | 0.855 | 1.96875
|  | 1015 | 34 | 25 | 3 | 21 | 14.835 | 11.38081 | 98.67798 | 5.70089 | 2.0934 | 2.49135 | 3.61536 | 49.09488 | 52.71024 | 100.86689 | 515.08017 | 1.71739 | 334.66178 | 23.98513 | 0.57655 | 31.874 | 12.3297 | 327.17083 | 55.29737 | 8.74125 | 39.28145 | 20.16302 | 3331.38369 | 62.20135 | 24.98934 | 28.93131 | 3328.62037 | 53394.93275 | 69.74558 | 45.21237 | 80.07461 | 120.57667 | 28.89233 | 30.70686 | 29.89767 |  | 3686.5 | 31 | 18.43137 | 79 | 32 | 14.90196 | 15 | 27.45098 | 0.565 | 1.96875
|  | 1016 | 34 | 26 | 4 | 21 | 21.00129 | 11.3729 | 98.67892 | 7.73479 | 2.09413 | 3.17076 | 3.28626 | 49.23749 | 52.49348 | 100.61165 | 506.35614 | 0.73698 | 335.62317 | 24.0563 | 0.28841 | 31.82543 | 11.39163 | 319.48326 | 55.31257 | 7.54228 | 36.10904 | 20.20942 | 2872.14597 | 62.23296 | 25.01734 | 28.83623 | 2869.71942 | 53394.93325 | 69.90557 | 45.20537 | 80.27463 | 119.50848 | 28.9424 | 30.64196 | 29.79634 |  | 3243.75 | 29 | 17.2549 | 79 | 32 | 12.94118 | 13 | 25.88235 | 0 | 0
|  | 1017 | 34 | 27 | 5 | 21 | 21.00097 | 11.39367 | 98.67501 | 4.74208 | 2.08098 | 0.17322 | 2.95242 | 49.23349 | 52.18591 | 100.19509 | 498.09961 | 0.13736 | 335.25198 | 23.97766 | 0.03655 | 31.826 | 11.99563 | 310.68028 | 55.24684 | 6.33287 | 20.45947 | 20.17394 | 2434.56821 | 62.23336 | 24.83991 | 28.90134 | 2433.50804 | 53394.93335 | 70.00786 | 45.26227 | 80.03071 | 119.91113 | 28.95632 | 30.62448 | 29.86692 |  | 2783.5 | 25.5 | 16.47059 | 79 | 32 | 12.15686 | 12 | 24.31373 | 0 | 0
|  | 1018 | 34 | 28 | 6 | 21 | 21.00195 | 11.38675 | 98.67625 | 0.89229 | 2.08495 | 0.74746 | 2.61044 | 49.29146 | 51.9019 | 100.68225 | 489.26752 | 0.0226 | 334.8275 | 23.98416 | 0.04565 | 31.85061 | 13.16155 | 293.21883 | 55.18367 | 5.25312 | 20.20359 | 20.20839 | 2015.63244 | 62.00717 | 24.88728 | 28.92625 | 2013.3653 | 53394.93336 | 69.9149 | 45.20278 | 80.00021 | 119.86416 | 29.04459 | 30.6017 | 29.91903 |  | 2342 | 21 | 16.07843 | 79 | 32 | 12.15686 | 13 | 22.7451 | 0 | 0
|  | 1019 | 34 | 29 | 7 | 21 | 15.18458 | 11.38477 | 98.67642 | 1.50993 | 2.09233 | 2.5604 | 2.38769 | 49.34501 | 51.73269 | 101.08522 | 481.46 | 0.32551 | 334.19986 | 24.01482 | 0.0783 | 31.8713 | 15.72564 | 245.15188 | 55.14527 | 4.23092 | 20.16995 | 20.18897 | 1617.68464 | 61.80479 | 24.97537 | 28.82316 | 1617.52013 | 53394.93354 | 69.87465 | 45.17467 | 80.0128 | 119.87888 | 28.98374 | 30.56973 | 29.84503 |  | 1925.75 | 16 | 16.47059 | 79 | 33 | 14.11765 | 15 | 20.78431 | 0.055 | 0
|  | 1020 | 34 | 30 | 8 | 21 | 13.46397 | 11.39763 | 98.67666 | 3.53176 | 2.0923 | 3.23508 | 2.27433 | 49.43671 | 51.63978 | 101.6877 | 473.74553 | 0.53005 | 333.83912 | 23.90441 | 0.25491 | 31.90594 | 16.27772 | 191.57704 | 55.04852 | 3.2465 | 20.08126 | 20.13082 | 1234.90047 | 61.829 | 24.97565 | 28.82833 | 1232.57514 | 53394.93387 | 69.96314 | 45.07344 | 80.01718 | 119.58225 | 29.00998 | 30.56673 | 29.8621 |  | 1534.25 | 11.5 | 16.47059 | 79 | 33 | 15.29412 | 16 | 21.17647 | 0.875 | 1.6875
|  | 1021 | 35 | 1 | 1 | 1 | 14.50515 | 11.37686 | 98.68198 | 5.55283 | 2.08514 | 1.23036 | 2.1472 | 49.37459 | 51.52179 | 101.67424 | 467.0115 | 0.49363 | 334.56639 | 23.90245 | 0.41789 | 31.94931 | 19.97408 | 145.33347 | 54.91431 | 2.34458 | 20.20386 | 20.195 | 899.53809 | 61.56772 | 24.88951 | 28.94409 | 895.72101 | 53394.93417 | 69.89509 | 45.20641 | 79.98781 | 120.08403 | 29.11698 | 30.64253 | 29.87434 |  | 1163.25 | 15 | 16.47059 | 79 | 33 | 18.03922 | 18 | 21.17647 | 0.72 | 1.53125
|  | 1022 | 35 | 2 | 2 | 1 | 14.52807 | 11.37884 | 98.68029 | 7.98944 | 2.10599 | 2.80897 | 1.99329 | 49.49842 | 51.50096 | 102.39275 | 461.34998 | 0.41444 | 333.04186 | 24.017 | 0.34525 | 32.12101 | 52.40568 | 118.92772 | 54.83719 | 1.94149 | 20.2734 | 20.27679 | 738.90843 | 61.46861 | 25.13766 | 29.0089 | 735.96501 | 53394.93443 | 69.80835 | 45.2557 | 80.02576 | 120.44405 | 29.12955 | 30.59947 | 29.88746 |  | 835 | 12 | 16.86275 | 79 | 33 | 21.96078 | 22 | 25.4902 | 0.82 | 1.29688
|  | 1023 | 35 | 3 | 3 | 1 | 15.95449 | 11.38576 | 98.67209 | 7.98735 | 2.08655 | 2.59722 | 1.88654 | 49.50843 | 51.39497 | 102.67078 | 457.32493 | 0.60634 | 334.23667 | 23.9514 | 0.30109 | 32.06475 | 28.66413 | 123.96473 | 54.60567 | 2.16826 | 20.2169 | 20.2363 | 831.32922 | 61.23532 | 24.90637 | 28.9291 | 838.5127 | 53394.93479 | 69.89974 | 45.18368 | 80.01043 | 120.31344 | 29.07063 | 30.7395 | 29.79108 |  | 760 | 9 | 19.60784 | 79 | 33 | 53.33333 | 52 | 28.23529 | 0.27 | 1.6875
|  | 1024 | 35 | 4 | 4 | 1 | 14.12641 | 11.39664 | 98.67361 | 8.3082 | 2.08818 | 3.53577 | 1.86215 | 49.44555 | 51.3077 | 102.09192 | 453.67671 | 0.77801 | 333.97275 | 24.032 | 0.31435 | 32.02998 | 41.87328 | 122.21024 | 54.37084 | 2.0146 | 20.1864 | 20.22064 | 773.20968 | 60.86055 | 24.92602 | 28.83776 | 770.40705 | 53394.93527 | 69.78577 | 45.13085 | 79.99294 | 120.23636 | 29.04153 | 30.63122 | 29.7965 |  | 814.75 | 18 | 17.2549 | 79 | 33 | 29.41176 | 29 | 26.27451 | 0.055 | 0
|  | 1025 | 35 | 5 | 5 | 1 | 15.49542 | 11.3729 | 98.6771 | 8.22115 | 2.09517 | 2.08906 | 1.78866 | 49.54909 | 51.31678 | 102.47489 | 450.31515 | 0.76516 | 331.98789 | 23.88974 | 0.26961 | 32.13424 | 34.47913 | 130.98047 | 54.12907 | 2.12688 | 20.29469 | 20.35643 | 811.89558 | 60.69694 | 25.00908 | 28.88197 | 801.26731 | 53394.93573 | 69.88871 | 45.20464 | 80.02723 | 119.84002 | 29.16697 | 30.73969 | 29.90028 |  | 785 | 12.5 | 19.21569 | 79 | 33 | 43.52941 | 43 | 27.84314 | 0.72 | 1.45313
|  | 1026 | 35 | 6 | 6 | 1 | 14.02185 | 11.37191 | 98.67767 | 8.42522 | 2.09656 | 3.5154 | 1.76161 | 49.53214 | 51.27741 | 101.96079 | 447.31016 | 0.80359 | 332.92225 | 23.85159 | 0.21689 | 32.108 | 38.95526 | 130.80362 | 53.68846 | 2.0255 | 20.24393 | 20.24987 | 773.95347 | 60.48755 | 24.91701 | 28.96886 | 776.53293 | 53394.93623 | 69.85122 | 45.1814 | 80.07467 | 119.74473 | 29.10751 | 30.81338 | 29.9245 |  | 800.75 | 17 | 17.64706 | 79 | 33 | 32.94118 | 32 | 26.66667 | 0.095 | 0.23438
|  | 1027 | 35 | 7 | 7 | 1 | 15.20741 | 11.37982 | 98.68293 | 8.45891 | 2.10246 | 3.46158 | 1.75442 | 49.45933 | 51.17361 | 102.47183 | 444.28223 | 0.76576 | 333.86791 | 23.8062 | 0.18942 | 32.11843 | 34.47328 | 131.92984 | 53.21043 | 2.13636 | 20.27063 | 20.26833 | 812.90073 | 60.58248 | 25.09624 | 28.93149 | 815.48718 | 53394.9367 | 69.8767 | 45.10573 | 79.99563 | 119.96029 | 29.14059 | 30.72693 | 29.90026 |  | 776.5 | 14 | 18.82353 | 79 | 33 | 40.78431 | 40 | 27.84314 | 0.835 | 1.60938
|  | 1028 | 35 | 8 | 1 | 12 | 14.28428 | 11.36796 | 98.67548 | 8.43831 | 2.1037 | 2.60666 | 1.68048 | 49.44237 | 51.17443 | 102.72343 | 441.38456 | 0.77934 | 331.98316 | 23.90695 | 0.18463 | 32.13898 | 81.75154 | 134.08978 | 52.72248 | 2.25248 | 20.29921 | 20.20458 | 859.19331 | 60.55529 | 25.16747 | 28.95279 | 873.41285 | 53394.93718 | 69.9272 | 45.16759 | 80.02412 | 120.28865 | 29.1572 | 30.77397 | 29.8818 |  | 810 | 16.5 | 18.03922 | 79 | 33 | 34.11765 | 33 | 27.05882 | 0.095 | 0.3125
|  | 1029 | 35 | 9 | 2 | 12 | 16.69391 | 11.39763 | 98.67636 | 7.63799 | 2.10503 | 3.36612 | 1.78483 | 49.36482 | 51.14966 | 104.32054 | 440.46805 | 1.2111 | 331.21099 | 23.88265 | 0.05138 | 32.19121 | 84.68339 | 154.00853 | 52.25196 | 3.24841 | 20.30704 | 20.26154 | 1234.52951 | 60.24507 | 25.12697 | 28.86465 | 1223.31919 | 53394.93788 | 69.96272 | 45.17172 | 79.97188 | 120.48349 | 29.1151 | 30.72651 | 29.91561 |  | 906.25 | -9.5 | 25.88235 | 79 | 33 | 83.52941 | 84 | 34.90196 | 0.035 | 0
|  | 1030 | 35 | 10 | 3 | 12 | 14.35504 | 11.3907 | 98.67911 | 8.33617 | 2.09761 | 4.72004 | 1.90051 | 49.3133 | 51.2138 | 105.57414 | 444.282 | 2.52241 | 331.53135 | 23.83481 | -0.01716 | 32.1732 | 75.9517 | 222.48999 | 51.5744 | 4.84956 | 20.35611 | 20.31223 | 1863.54219 | 60.12145 | 25.03857 | 28.81061 | 1866.00169 | 53394.93933 | 69.91736 | 45.15782 | 79.96099 | 120.03421 | 29.03604 | 30.85665 | 29.83676 |  | 1324 | -2.5 | 30.19608 | 79 | 33 | 87.84314 | 88 | 38.03922 | 0.015 | 0.39063
|  | 1031 | 35 | 11 | 4 | 12 | 14.70764 | 11.38873 | 98.68013 | 8.72047 | 2.07676 | 2.09693 | 2.21512 | 49.22356 | 51.43868 | 104.18262 | 449.74131 | 3.86201 | 333.47968 | 23.76127 | 0.16442 | 32.26126 | 62.32422 | 308.13236 | 51.02723 | 6.14183 | 20.33532 | 20.26501 | 2365.9317 | 59.86219 | 24.78945 | 28.86701 | 2367.31793 | 53394.94165 | 70.00646 | 45.22653 | 80.01886 | 120.18614 | 29.12882 | 30.91522 | 29.86109 |  | 2007.75 | 12 | 28.62745 | 79 | 33 | 77.64706 | 76 | 37.2549 | 0.875 | 0.39063
|  | 1032 | 35 | 12 | 5 | 12 | 13.82956 | 11.40059 | 98.6733 | 9.3128 | 2.07323 | 2.7726 | 2.38194 | 49.17441 | 51.55635 | 104.25158 | 454.4498 | 4.15484 | 330.37959 | 23.73749 | 0.28367 | 32.11466 | 59.64212 | 318.40758 | 51.39891 | 7.2642 | 20.21163 | 20.19757 | 2803.04529 | 59.72635 | 24.74739 | 28.75529 | 2805.62312 | 53394.94418 | 69.83937 | 45.07974 | 79.99441 | 119.57479 | 29.03087 | 30.91475 | 29.84609 |  | 2447.5 | 24 | 27.84314 | 79 | 32 | 60.78431 | 62 | 36.86275 | 0.055 | 0.625
|  | 1033 | 35 | 13 | 6 | 12 | 14.53481 | 11.39169 | 98.67831 | 12.3026 | 2.08578 | 3.80301 | 2.68457 | 49.14089 | 51.82546 | 105.14844 | 460.69894 | 4.73313 | 331.63409 | 23.76486 | 0.23195 | 32.16414 | 63.61459 | 325.55579 | 52.13067 | 8.36099 | 23.82481 | 20.16103 | 3206.85209 | 59.89145 | 24.89717 | 28.84209 | 3210.43942 | 53394.94705 | 69.9079 | 45.15163 | 79.63308 | 119.82519 | 29.02995 | 31.00204 | 29.83144 |  | 2884.25 | 28 | 27.84314 | 79 | 32 | 58.03922 | 58 | 36.47059 | 0.895 | 0.07813
|  | 1034 | 35 | 14 | 7 | 12 | 14.52816 | 11.39466 | 98.67813 | 12.07808 | 2.08986 | 4.83008 | 2.92586 | 49.15418 | 52.08004 | 104.86196 | 468.70896 | 5.35856 | 331.03901 | 23.79506 | 0.1154 | 32.0819 | 64.72946 | 333.84769 | 52.87885 | 9.49186 | 24.06921 | 20.23675 | 3633.48461 | 59.96861 | 24.94591 | 28.80427 | 3636.94953 | 53394.95029 | 69.83906 | 45.14229 | 79.98743 | 120.03232 | 29.07668 | 31.09906 | 29.86077 |  | 3306.25 | 28.5 | 30.58824 | 79 | 32 | 63.92157 | 65 | 38.82353 | 0.565 | 1.375
|  | 1035 | 35 | 15 | 8 | 12 | 14.458 | 11.35807 | 98.67798 | 12.16893 | 2.08389 | 3.3457 | 3.153 | 49.0853 | 52.2383 | 105.2274 | 478.16783 | 6.13231 | 331.37511 | 23.71082 | 0.03757 | 31.91791 | 66.98803 | 338.88334 | 53.24062 | 10.55544 | 23.74661 | 20.10297 | 4052.20499 | 60.00902 | 24.87462 | 28.71585 | 4054.23494 | 53394.95401 | 70.23141 | 45.03449 | 79.92363 | 120.16951 | 28.92413 | 31.13893 | 29.8136 |  | 3731.25 | 28.5 | 31.76471 | 79 | 32 | 66.66667 | 67 | 39.60784 | 0.095 | 1.76563
|  | 1036 | 35 | 16 | 1 | 2 | 13.57019 | 11.38477 | 98.67663 | 11.80532 | 2.09096 | 3.02031 | 3.42082 | 49.20471 | 52.62553 | 103.60964 | 488.89627 | 6.86183 | 331.69813 | 23.86617 | 0.10102 | 31.97428 | 42.51724 | 344.06548 | 53.77174 | 11.28704 | 36.8706 | 20.18608 | 4318.5177 | 60.45322 | 24.95736 | 28.80137 | 4318.87179 | 53394.95818 | 70.28561 | 45.2215 | 79.85745 | 120.25208 | 28.97513 | 31.16518 | 29.95367 |  | 4147.5 | 29 | 32.54902 | 79 | 32 | 67.05882 | 68 | 40 | 0.605 | 0.67188
|  | 1037 | 35 | 17 | 2 | 2 | 15.02584 | 11.38378 | 98.67596 | 8.63032 | 2.09405 | 3.14803 | 3.69109 | 49.06135 | 52.77813 | 104.21793 | 495.58904 | 6.08625 | 332.59529 | 23.9871 | 0.29743 | 32.00115 | 43.45794 | 342.6209 | 54.01006 | 11.2823 | 23.97377 | 20.16668 | 4310.42292 | 60.8593 | 24.99541 | 28.81403 | 4310.60593 | 53394.96202 | 70.16916 | 45.17302 | 79.93984 | 120.47537 | 28.91232 | 31.10422 | 29.92208 |  | 4325 | 36.5 | 26.66667 | 79 | 32 | 41.56863 | 41 | 35.68627 | 0.915 | 0.35938
|  | 1038 | 35 | 18 | 3 | 2 | 14.18238 | 11.37785 | 98.68143 | 7.55231 | 2.09755 | 1.56593 | 3.76705 | 49.0457 | 52.81275 | 104.0985 | 500.7136 | 4.7876 | 333.29009 | 23.75604 | 0.30094 | 31.91168 | 42.59111 | 341.42348 | 54.30125 | 11.31348 | 61.69608 | 20.08448 | 4314.92471 | 61.11021 | 25.03769 | 28.71942 | 4315.1714 | 53394.96498 | 70.05863 | 45.11 | 79.88668 | 120.36152 | 28.93437 | 30.99701 | 29.86755 |  | 4319.5 | 36 | 27.05882 | 79 | 32 | 43.52941 | 43 | 36.07843 | 0.74 | 0.67188
|  | 1039 | 35 | 19 | 4 | 2 | 14.74526 | 11.38477 | 98.68056 | 6.74098 | 2.10011 | 2.84428 | 3.89181 | 49.06063 | 52.95244 | 104.03816 | 505.54995 | 4.39305 | 333.08022 | 23.85894 | 0.2788 | 31.90048 | 42.25394 | 340.8301 | 54.55164 | 11.30914 | 22.45171 | 20.03146 | 4308.00828 | 61.35119 | 25.06827 | 28.77754 | 4307.78341 | 53394.96768 | 70.00208 | 45.06797 | 80.27779 | 119.88804 | 28.91006 | 31.01179 | 29.8266 |  | 4314.75 | 36.5 | 27.05882 | 79 | 32 | 41.96078 | 42 | 35.68627 | 0.35 | 0.4375
|  | 1040 | 35 | 20 | 5 | 2 | 14.25528 | 11.39466 | 98.67782 | 6.32807 | 2.09634 | 2.14057 | 3.89563 | 49.08043 | 52.91743 | 104.35464 | 509.99958 | 4.29308 | 333.95277 | 23.83717 | 0.24817 | 31.89517 | 41.68194 | 340.17816 | 54.78009 | 11.28783 | 30.81617 | 19.9852 | 4308.07378 | 61.60268 | 25.02456 | 28.82189 | 4308.70318 | 53394.97032 | 70.22491 | 45.13162 | 79.97583 | 120.10443 | 28.8741 | 30.98014 | 29.894 |  | 4310 | 36.5 | 26.66667 | 79 | 32 | 41.56863 | 42 | 36.07843 | 0.605 | 0.67188
|  | 1041 | 35 | 21 | 6 | 2 | 14.5708 | 11.38279 | 98.67869 | 6.03335 | 2.10003 | 2.49739 | 3.86296 | 48.99901 | 52.86198 | 104.08283 | 514.13514 | 4.32437 | 332.87871 | 23.81546 | 0.2435 | 31.81706 | 41.61546 | 339.90615 | 54.87034 | 11.30841 | 29.91078 | 19.99197 | 4307.90311 | 61.73871 | 25.06728 | 28.84174 | 4308.206 | 53394.97296 | 69.93867 | 45.12283 | 80.16535 | 119.39101 | 28.85804 | 30.7817 | 29.83834 |  | 4314.75 | 36 | 27.05882 | 79 | 32 | 43.13725 | 43 | 36.07843 | 0.78 | 0.125
|  | 1042 | 35 | 22 | 7 | 2 | 14.85777 | 11.37982 | 98.68119 | 5.69571 | 2.10007 | 2.72394 | 3.88244 | 48.96293 | 52.84537 | 104.48288 | 518.20819 | 4.38091 | 333.96674 | 23.80958 | 0.24613 | 31.81775 | 43.18117 | 339.32116 | 54.95511 | 11.30624 | 43.99164 | 19.84864 | 4306.98738 | 61.78079 | 25.06779 | 28.80441 | 4307.0206 | 53394.97564 | 70.02906 | 44.99509 | 79.96176 | 119.38086 | 28.75247 | 30.86313 | 29.83571 |  | 4310 | 36 | 27.05882 | 79 | 32 | 42.7451 | 42 | 36.07843 | 0.095 | 0.59375
|  | 1043 | 35 | 23 | 1 | 21 | 13.66687 | 11.39961 | 98.67467 | 5.4448 | 2.09091 | 1.46397 | 3.92924 | 48.97035 | 52.89959 | 102.31464 | 521.85366 | 4.37319 | 333.61591 | 23.88644 | 0.31059 | 31.85454 | 19.92838 | 339.22591 | 55.14624 | 11.01452 | 23.79918 | 19.94745 | 4214.2517 | 62.04237 | 24.9584 | 28.85402 | 4210.53701 | 53394.97833 | 69.96507 | 45.08042 | 80.10112 | 119.62129 | 28.84486 | 30.79196 | 29.8652 |  | 4314.75 | 36.5 | 27.05882 | 79 | 32 | 42.35294 | 43 | 36.07843 | 0.875 | 0.20313
|  | 1044 | 35 | 24 | 2 | 21 | 14.49148 | 11.39664 | 98.68525 | 6.62462 | 2.08902 | 4.07503 | 3.85805 | 49.01713 | 52.87518 | 101.17603 | 521.04124 | 3.3037 | 333.64835 | 23.89382 | 0.52374 | 31.79121 | 15.36756 | 334.6589 | 55.18912 | 9.93954 | 39.84584 | 19.93367 | 3806.40224 | 62.09626 | 24.93579 | 28.68861 | 3802.53666 | 53394.98044 | 69.66031 | 45.09249 | 80.16393 | 119.46716 | 28.83853 | 30.70635 | 29.82284 |  | 4129.5 | 34 | 20.78431 | 79 | 31 | 20.39216 | 20 | 30.19608 | 0.855 | 1.96875
|  | 1045 | 35 | 25 | 3 | 21 | 14.48366 | 11.36598 | 98.67417 | 5.68131 | 2.07753 | 1.12703 | 3.66513 | 49.12679 | 52.79193 | 101.19006 | 515.64641 | 1.75873 | 334.94787 | 23.92948 | 0.57826 | 31.84346 | 13.29683 | 327.68892 | 55.32827 | 8.76385 | 23.61515 | 19.88731 | 3374.71938 | 62.18299 | 24.79869 | 28.81528 | 3376.27017 | 53394.98157 | 70.05385 | 45.09632 | 80.03244 | 119.38508 | 28.85021 | 30.65948 | 29.87174 |  | 3716.25 | 31.5 | 18.82353 | 79 | 31 | 15.68627 | 15 | 27.84314 | 0.41 | 1.96875
|  | 1046 | 35 | 26 | 4 | 21 | 20.99529 | 11.36895 | 98.68035 | 7.78509 | 2.08759 | 2.34898 | 3.35357 | 49.18063 | 52.5342 | 100.72304 | 507.57298 | 0.85397 | 333.49731 | 24.04316 | 0.31525 | 31.84923 | 11.66985 | 320.79897 | 55.31943 | 7.60725 | 49.1808 | 19.84421 | 2915.23162 | 62.25932 | 24.91872 | 28.92274 | 2913.11555 | 53394.98214 | 69.85586 | 45.07729 | 80.01422 | 119.77489 | 28.91468 | 30.65679 | 29.85218 |  | 3271.75 | 29.5 | 17.2549 | 79 | 32 | 13.33333 | 13 | 25.88235 | 0 | 0
|  | 1047 | 35 | 27 | 5 | 21 | 21.00093 | 11.364 | 98.67842 | 5.05283 | 2.08154 | 2.24066 | 3.0308 | 49.18225 | 52.21306 | 100.36232 | 499.13183 | 0.1469 | 334.86367 | 23.94972 | 0.0473 | 31.87753 | 12.08077 | 311.52369 | 55.24368 | 6.41464 | 25.1431 | 19.85112 | 2465.34575 | 62.12731 | 24.84652 | 28.80171 | 2463.88959 | 53394.98225 | 70.10171 | 45.0478 | 79.99091 | 120.50425 | 28.9644 | 30.6584 | 29.85716 |  | 2814.75 | 27 | 16.47059 | 79 | 32 | 12.94118 | 12 | 24.70588 | 0 | 0
|  | 1048 | 35 | 28 | 6 | 21 | 21.0016 | 11.37488 | 98.67564 | 1.04495 | 2.08682 | 0.99632 | 2.70645 | 49.28013 | 51.98658 | 100.78629 | 490.11738 | 0.01564 | 334.74656 | 23.93903 | 0.04071 | 31.84322 | 14.34289 | 295.74245 | 55.2552 | 5.33672 | 23.59007 | 19.79539 | 2045.88095 | 61.8163 | 24.90954 | 28.79247 | 2044.9841 | 53394.98226 | 69.62452 | 45.11384 | 80.05969 | 119.79954 | 29.02836 | 30.60792 | 29.89865 |  | 2367 | 21.5 | 16.07843 | 79 | 32 | 12.15686 | 12 | 23.52941 | 0 | 0
|  | 1049 | 35 | 29 | 7 | 21 | 15.90013 | 11.36004 | 98.67744 | 1.28573 | 2.08745 | 3.41261 | 2.45135 | 49.32283 | 51.77418 | 100.91047 | 482.24026 | 0.20171 | 335.24506 | 24.024 | 0.06982 | 31.87988 | 15.19965 | 250.11701 | 55.08611 | 4.29525 | 19.71568 | 19.7021 | 1646.12123 | 61.59738 | 24.91714 | 28.7409 | 1647.78734 | 53394.98237 | 69.6635 | 45.05729 | 80.0312 | 119.76584 | 29.03148 | 30.67561 | 29.80777 |  | 1954.5 | 16.5 | 16.47059 | 79 | 32 | 14.11765 | 14 | 21.17647 | 0.035 | 0
|  | 1050 | 35 | 30 | 8 | 21 | 13.3802 | 11.34917 | 98.68119 | 3.46148 | 2.07654 | 1.94282 | 2.24116 | 49.38151 | 51.62268 | 101.64355 | 474.6625 | 0.41981 | 335.97361 | 24.04394 | 0.22805 | 31.88371 | 16.33348 | 196.48432 | 55.04711 | 3.29134 | 19.62113 | 19.68619 | 1268.01014 | 61.43039 | 24.78685 | 28.73793 | 1265.667 | 53394.98262 | 69.90774 | 45.0211 | 80.03044 | 120.20276 | 29.02018 | 30.6351 | 29.81326 |  | 1565.5 | 11.5 | 16.47059 | 79 | 33 | 15.29412 | 15 | 21.17647 | 0.855 | 1.6875
|  | 1051 | 36 | 1 | 1 | 1 | 14.5242 | 11.34917 | 98.67742 | 5.25404 | 2.08679 | 1.21072 | 2.06538 | 49.45517 | 51.52055 | 101.95313 | 467.72132 | 0.41648 | 334.74088 | 24.07489 | 0.40984 | 32.04721 | 19.63476 | 149.6519 | 54.90287 | 2.40815 | 19.67486 | 19.66351 | 923.19767 | 61.32611 | 24.90922 | 28.75511 | 923.96756 | 53394.98288 | 69.92373 | 45.01015 | 79.97999 | 119.58388 | 29.05963 | 30.64355 | 29.81393 |  | 1187.5 | 15 | 16.47059 | 79 | 33 | 17.64706 | 19 | 21.17647 | 0.76 | 1.53125
|  | 1052 | 36 | 2 | 2 | 1 | 14.43172 | 11.34125 | 98.68003 | 7.92182 | 2.09944 | 2.41562 | 2.08775 | 49.41213 | 51.49988 | 101.99139 | 462.18381 | 0.33838 | 335.26501 | 24.25608 | 0.36192 | 31.97904 | 50.96494 | 121.53326 | 54.78596 | 1.91091 | 19.61736 | 19.67411 | 728.16032 | 61.41089 | 25.06027 | 28.8239 | 713.40967 | 53394.98309 | 69.87897 | 45.14178 | 79.99093 | 120.29449 | 29.1104 | 30.56757 | 29.88544 |  | 855.25 | 12.5 | 16.47059 | 79 | 33 | 20.78431 | 21 | 24.70588 | 0.82 | 1.29688
|  | 1053 | 36 | 3 | 3 | 1 | 15.9589 | 11.35015 | 98.68042 | 7.98386 | 2.09579 | 2.07621 | 1.96642 | 49.44286 | 51.40928 | 102.74417 | 458.03847 | 0.47074 | 334.56634 | 24.24877 | 0.29644 | 32.05055 | 30.33968 | 127.39654 | 54.6988 | 2.19512 | 19.64437 | 19.69549 | 837.91689 | 61.36439 | 25.01659 | 28.8571 | 841.10368 | 53394.98336 | 69.97481 | 45.07827 | 79.95435 | 119.874 | 29.18421 | 30.70616 | 29.8835 |  | 746 | 9 | 20 | 79 | 33 | 54.5098 | 56 | 28.62745 | 0.33 | 1.6875
|  | 1054 | 36 | 4 | 4 | 1 | 14.10113 | 11.34323 | 98.67965 | 8.19605 | 2.09083 | 3.22184 | 1.793 | 49.48672 | 51.27973 | 101.86311 | 454.39933 | 0.66506 | 334.66635 | 24.14581 | 0.31626 | 32.00745 | 40.50098 | 124.35626 | 54.32303 | 1.99456 | 19.53835 | 19.55948 | 763.16379 | 60.91163 | 24.95742 | 28.82916 | 757.7689 | 53394.98377 | 69.80044 | 45.04651 | 79.9553 | 120.12527 | 29.09112 | 30.70926 | 29.78885 |  | 818.75 | 18.5 | 17.2549 | 79 | 33 | 29.80392 | 30 | 25.88235 | 0.055 | 0
|  | 1055 | 36 | 5 | 5 | 1 | 15.61112 | 11.36697 | 98.67941 | 8.26205 | 2.10482 | 2.15848 | 1.73799 | 49.49579 | 51.23378 | 102.4518 | 451.01152 | 0.65538 | 333.13568 | 24.13491 | 0.27259 | 32.08611 | 33.74264 | 129.63246 | 54.13273 | 2.14978 | 19.56024 | 19.60952 | 817.08951 | 60.76165 | 25.12445 | 28.88441 | 825.46261 | 53394.98417 | 69.92755 | 45.12028 | 79.94979 | 119.7003 | 29.15577 | 30.76496 | 29.90889 |  | 771 | 13 | 19.21569 | 79 | 33 | 43.52941 | 45 | 28.23529 | 0.835 | 1.45313
|  | 1056 | 36 | 6 | 6 | 1 | 14.21236 | 11.35312 | 98.67968 | 8.40001 | 2.08265 | 3.50227 | 1.79265 | 49.33989 | 51.13253 | 101.77285 | 447.85104 | 0.73177 | 333.37855 | 24.1465 | 0.23899 | 31.99985 | 35.96157 | 130.68272 | 53.65332 | 2.02279 | 19.47125 | 19.53405 | 777.00609 | 60.50733 | 24.85984 | 28.78288 | 771.94402 | 53394.98462 | 69.96252 | 44.95589 | 80.05109 | 119.57734 | 28.9242 | 30.79357 | 29.75272 |  | 814.75 | 17 | 17.64706 | 79 | 33 | 33.33333 | 33 | 26.66667 | 0.075 | 0.15625
|  | 1057 | 36 | 7 | 7 | 1 | 15.1646 | 11.34224 | 98.6771 | 8.4376 | 2.10002 | 2.34996 | 1.68625 | 49.4695 | 51.15574 | 102.52405 | 444.90072 | 0.72735 | 333.80508 | 24.20968 | 0.19059 | 32.1129 | 35.26108 | 128.88089 | 53.18957 | 2.1352 | 19.55947 | 19.55083 | 813.40142 | 60.47834 | 25.06712 | 28.812 | 826.15652 | 53394.98506 | 69.88303 | 45.11104 | 80.11798 | 119.68198 | 29.11835 | 30.82668 | 29.74083 |  | 775 | 15 | 18.82353 | 79 | 33 | 40.39216 | 41 | 27.84314 | 0.875 | 1.60938
|  | 1058 | 36 | 8 | 1 | 12 | 14.22116 | 11.3551 | 98.67883 | 8.43146 | 2.09762 | 2.47909 | 1.66374 | 49.40902 | 51.07276 | 102.39883 | 442.0362 | 0.75037 | 332.46759 | 24.25789 | 0.18943 | 32.12934 | 71.38958 | 129.621 | 52.75726 | 2.18486 | 19.53329 | 19.57531 | 833.27277 | 60.39931 | 25.03847 | 28.70857 | 862.79038 | 53394.98552 | 69.72708 | 45.04931 | 79.99198 | 119.88758 | 29.0931 | 30.79341 | 29.88662 |  | 814 | 16 | 17.64706 | 79 | 33 | 34.5098 | 34 | 26.66667 | 0.055 | 0.23438
|  | 1059 | 36 | 9 | 2 | 12 | 16.57664 | 11.34422 | 98.68126 | 7.71799 | 2.11196 | 2.38182 | 1.79589 | 49.23869 | 51.03458 | 104.16274 | 440.56301 | 1.10559 | 332.96867 | 24.18661 | 0.06247 | 32.09666 | 85.58904 | 150.31655 | 52.24707 | 3.19606 | 22.60904 | 19.5255 | 1210.64951 | 60.30176 | 25.2097 | 28.71626 | 1220.11811 | 53394.98615 | 69.96868 | 44.94111 | 79.99314 | 120.33344 | 29.0714 | 30.83835 | 29.82911 |  | 914 | -9 | 25.4902 | 79 | 33 | 80.39216 | 81 | 34.90196 | 0.035 | 0.46875
|  | 1060 | 36 | 10 | 3 | 12 | 14.99226 | 11.34422 | 98.67332 | 8.18068 | 2.10408 | 3.12606 | 1.85491 | 49.30189 | 51.1568 | 105.63576 | 444.06285 | 2.36275 | 330.80494 | 24.17821 | -0.0032 | 32.2062 | 81.87431 | 213.48828 | 51.49785 | 4.72191 | 19.59508 | 19.50876 | 1795.33079 | 60.17492 | 25.11566 | 28.78188 | 1799.4728 | 53394.98753 | 70.3473 | 45.09243 | 79.91596 | 120.51989 | 29.05474 | 30.85363 | 29.88584 |  | 1314.75 | -3.5 | 29.41176 | 79 | 33 | 86.66667 | 86 | 37.64706 | 0.015 | 0.3125
|  | 1061 | 36 | 11 | 4 | 12 | 14.4909 | 11.34026 | 98.67424 | 8.87458 | 2.09515 | 3.24415 | 2.1904 | 49.25998 | 51.45039 | 104.13496 | 449.60827 | 3.76202 | 332.60765 | 24.37891 | 0.12307 | 32.24965 | 56.12032 | 307.19422 | 50.99393 | 6.11784 | 20.7717 | 19.60844 | 2336.00502 | 60.06297 | 25.00898 | 28.82291 | 2338.09266 | 53394.98978 | 69.802 | 45.04838 | 80.04228 | 120.39818 | 29.06304 | 31.06661 | 29.85323 |  | 1957.75 | 12 | 29.41176 | 79 | 33 | 78.82353 | 77 | 37.2549 | 0.875 | 0.46875
|  | 1062 | 36 | 12 | 5 | 12 | 13.97795 | 11.34818 | 98.67991 | 9.05595 | 2.09091 | 5.29321 | 2.42651 | 49.11291 | 51.53942 | 104.82564 | 454.15828 | 4.0863 | 332.19531 | 24.19901 | 0.28552 | 32.18605 | 57.37798 | 317.5523 | 51.32061 | 7.22706 | 22.56784 | 19.53642 | 2765.13216 | 59.89633 | 24.95844 | 28.68764 | 2767.74774 | 53394.99227 | 70.41637 | 44.9674 | 79.99541 | 120.11613 | 28.99216 | 30.97405 | 29.81238 |  | 2414 | 24 | 27.84314 | 79 | 32 | 60 | 61 | 36.47059 | 0.095 | 0.54688
|  | 1063 | 36 | 13 | 6 | 12 | 14.68418 | 11.34026 | 98.6788 | 12.06025 | 2.09242 | 4.97467 | 2.70416 | 49.15758 | 51.86174 | 104.99623 | 460.22869 | 4.66635 | 334.64016 | 24.31351 | 0.22154 | 32.17129 | 61.53437 | 324.56633 | 52.19353 | 8.28871 | 25.61597 | 19.5295 | 3169.03531 | 59.86191 | 24.97647 | 28.68945 | 3171.79271 | 53394.9951 | 70.00864 | 45.01347 | 79.84893 | 120.47318 | 29.0464 | 31.04981 | 29.83771 |  | 2864 | 27.5 | 28.23529 | 79 | 32 | 59.60784 | 59 | 36.86275 | 0.915 | 0.15625
|  | 1064 | 36 | 14 | 7 | 12 | 14.39626 | 11.34323 | 98.67092 | 12.22129 | 2.08819 | 3.9542 | 2.95112 | 49.08994 | 52.04106 | 105.28486 | 468.02432 | 5.33532 | 329.88941 | 24.29636 | 0.10986 | 32.11635 | 70.72195 | 332.67283 | 52.83353 | 9.41562 | 21.3632 | 19.70551 | 3607.1824 | 59.99241 | 24.92597 | 28.74003 | 3611.25419 | 53394.99832 | 70.31408 | 45.03384 | 79.95302 | 120.36895 | 29.04622 | 31.13927 | 29.89003 |  | 3271.75 | 28.5 | 30.19608 | 79 | 32 | 63.52941 | 63 | 38.43137 | 0.545 | 1.45313
|  | 1065 | 36 | 15 | 8 | 12 | 14.33268 | 11.35114 | 98.67524 | 12.14799 | 2.09419 | 4.18668 | 3.16094 | 49.07689 | 52.23783 | 105.52065 | 477.59979 | 6.20347 | 329.98849 | 24.26979 | 0.04556 | 32.02519 | 65.44826 | 338.29539 | 53.33804 | 10.51271 | 24.63325 | 19.51782 | 4015.94759 | 59.99491 | 24.99758 | 28.73233 | 4019.06702 | 53395.00208 | 69.82929 | 44.96886 | 80.12161 | 119.92679 | 28.98487 | 31.04465 | 29.84782 |  | 3719.5 | 28 | 31.76471 | 79 | 32 | 69.01961 | 66 | 38.82353 | 0.41 | 1.14063
|  | 1066 | 36 | 16 | 1 | 2 | 13.58089 | 11.3462 | 98.67768 | 12.01171 | 2.09086 | 4.95033 | 3.43342 | 49.12528 | 52.55871 | 103.44117 | 488.19385 | 6.87103 | 331.15557 | 24.2394 | 0.0768 | 32.02839 | 44.35274 | 343.41731 | 53.72131 | 11.27995 | 20.86284 | 19.58239 | 4315.91853 | 60.41398 | 24.95775 | 28.70025 | 4316.36462 | 53395.00626 | 70.26115 | 45.00162 | 79.79495 | 120.46442 | 28.90262 | 31.09368 | 29.86279 |  | 4115.5 | 29 | 32.54902 | 79 | 32 | 67.45098 | 68 | 39.60784 | 0.895 | 1.0625
|  | 1067 | 36 | 17 | 2 | 2 | 14.96024 | 11.34125 | 98.67729 | 8.76364 | 2.09081 | 4.01475 | 3.6459 | 49.07159 | 52.71749 | 103.89576 | 495.18885 | 6.33591 | 330.90768 | 24.19242 | 0.30065 | 31.85767 | 40.64256 | 342.57828 | 54.05029 | 11.26206 | 28.7666 | 19.53026 | 4309.17404 | 60.7692 | 24.95717 | 28.72914 | 4309.69468 | 53395.01022 | 70.06062 | 44.89972 | 80.02764 | 120.11167 | 28.87574 | 31.1093 | 29.83258 |  | 4329.5 | 36.5 | 26.66667 | 79 | 32 | 42.35294 | 42 | 35.68627 | 0.895 | 0.28125
|  | 1068 | 36 | 18 | 3 | 2 | 14.25174 | 11.35708 | 98.68079 | 7.57311 | 2.0983 | 3.06229 | 3.6935 | 49.0643 | 52.7578 | 104.21724 | 500.44499 | 4.90237 | 332.30927 | 24.21266 | 0.30436 | 31.89837 | 41.45352 | 341.25699 | 54.27609 | 11.32507 | 22.4659 | 19.56427 | 4317.81674 | 61.10754 | 25.04656 | 28.73859 | 4319.21839 | 53395.01327 | 70.107 | 44.97992 | 80.12584 | 120.24186 | 28.88581 | 31.08763 | 29.76037 |  | 4314.75 | 36.5 | 27.05882 | 79 | 32 | 41.96078 | 42 | 36.07843 | 0.82 | 0.20313
|  | 1069 | 36 | 19 | 4 | 2 | 14.59738 | 11.34917 | 98.67724 | 6.75541 | 2.106 | 1.16289 | 3.79008 | 48.99874 | 52.78882 | 104.01006 | 505.38206 | 4.51595 | 333.38975 | 24.02213 | 0.26906 | 31.88286 | 42.41603 | 340.78381 | 54.50671 | 11.32752 | 37.86714 | 19.54752 | 4302.94912 | 61.38943 | 25.13853 | 28.74162 | 4303.33583 | 53395.01605 | 69.89734 | 44.97786 | 80.36797 | 119.73392 | 28.85033 | 31.02999 | 29.8444 |  | 4325 | 36.5 | 26.66667 | 79 | 32 | 41.17647 | 41 | 35.68627 | 0.82 | 1.96875
|  | 1070 | 36 | 20 | 5 | 2 | 14.7202 | 11.36004 | 98.67484 | 6.43449 | 2.10072 | 2.06303 | 3.88659 | 48.98462 | 52.87121 | 104.16333 | 509.9428 | 4.40532 | 331.55841 | 24.1099 | 0.23604 | 31.87473 | 42.34059 | 340.09046 | 54.59742 | 11.32487 | 26.76685 | 19.5847 | 4312.74876 | 61.5675 | 25.07554 | 28.79616 | 4314.42777 | 53395.01874 | 70.03804 | 44.90623 | 80.10302 | 120.09182 | 28.87049 | 30.88472 | 29.87547 |  | 4314.75 | 36 | 27.05882 | 79 | 32 | 42.7451 | 43 | 36.07843 | 0.095 | 0.59375
|  | 1071 | 36 | 21 | 6 | 2 | 14.38684 | 11.34422 | 98.67768 | 5.99096 | 2.09522 | 4.00927 | 3.91636 | 48.97085 | 52.8872 | 103.9358 | 514.21161 | 4.43495 | 331.88641 | 24.03639 | 0.25438 | 31.80688 | 41.08819 | 339.83522 | 54.82375 | 11.26607 | 20.22497 | 19.5892 | 4301.62025 | 61.67967 | 25.0099 | 28.77817 | 4301.86136 | 53395.02146 | 69.88589 | 44.89115 | 80.27645 | 119.3877 | 28.85462 | 30.85649 | 29.81864 |  | 4319.5 | 36.5 | 27.05882 | 79 | 32 | 41.96078 | 42 | 35.68627 | 0.875 | 0.125
|  | 1072 | 36 | 22 | 7 | 2 | 14.47529 | 11.32147 | 98.68068 | 5.87973 | 2.08726 | 2.33077 | 3.84495 | 49.03592 | 52.88087 | 104.22696 | 518.25231 | 4.36356 | 332.87863 | 24.05363 | 0.23389 | 31.897 | 41.04349 | 338.85632 | 54.96977 | 11.24011 | 28.95276 | 19.65843 | 4308.09267 | 61.84126 | 24.91478 | 28.7357 | 4308.22447 | 53395.02413 | 70.01815 | 44.96948 | 79.93606 | 119.81486 | 28.83001 | 30.89037 | 29.85329 |  | 4304.5 | 36 | 27.45098 | 79 | 32 | 43.92157 | 44 | 36.07843 | 0.76 | 0.04688
|  | 1073 | 36 | 23 | 1 | 21 | 13.48595 | 11.32741 | 98.65887 | 5.5185 | 2.09336 | 3.72019 | 3.81787 | 49.10187 | 52.91974 | 103.17957 | 522.02149 | 4.40215 | 333.59833 | 23.95982 | 0.28532 | 31.87633 | 20.54705 | 338.90377 | 55.10219 | 11.10413 | 28.14118 | 19.64209 | 4243.57125 | 62.08822 | 24.98759 | 28.80504 | 4241.84827 | 53395.02683 | 70.34652 | 44.92496 | 80.17254 | 119.58995 | 28.86482 | 30.69237 | 29.93274 |  | 4310 | 36.5 | 27.05882 | 79 | 32 | 42.35294 | 42 | 35.68627 | 0.075 | 0.59375
|  | 1074 | 36 | 24 | 2 | 21 | 14.30384 | 11.32741 | 98.67746 | 6.5196 | 2.09083 | 2.92815 | 3.95491 | 49.01974 | 52.97465 | 101.56576 | 521.89715 | 3.53889 | 334.10033 | 24.04781 | 0.51475 | 31.83724 | 16.31671 | 334.54106 | 55.19142 | 10.04587 | 21.16809 | 19.67578 | 3843.7876 | 62.20436 | 24.95741 | 28.83629 | 3844.36954 | 53395.02908 | 70.18317 | 44.97505 | 80.15424 | 120.0636 | 28.76967 | 30.75764 | 29.86792 |  | 4161.5 | 34.5 | 21.17647 | 79 | 31 | 20.39216 | 20 | 30.19608 | 0.915 | 1.96875
|  | 1075 | 36 | 25 | 3 | 21 | 14.8767 | 11.3284 | 98.67419 | 5.84473 | 2.09402 | 1.03473 | 3.63002 | 49.12343 | 52.75345 | 101.8138 | 516.74447 | 1.9613 | 335.05221 | 24.00367 | 0.58803 | 31.90533 | 13.23517 | 328.06367 | 55.25967 | 8.93735 | 31.03042 | 19.78167 | 3414.43121 | 62.3875 | 24.99549 | 28.85787 | 3416.37075 | 53395.03034 | 70.29313 | 45.02061 | 79.90727 | 120.32369 | 28.87069 | 30.71765 | 29.91414 |  | 3750 | 31.5 | 19.21569 | 79 | 31 | 16.07843 | 16 | 27.84314 | 0.8 | 1.96875
|  | 1076 | 36 | 26 | 4 | 21 | 21.00114 | 11.32345 | 98.67952 | 7.78434 | 2.09516 | 1.28036 | 3.38834 | 49.12099 | 52.50933 | 101.20171 | 508.64005 | 1.01649 | 334.09568 | 24.00021 | 0.35539 | 31.85572 | 12.90824 | 320.92537 | 55.2332 | 7.73947 | 33.48789 | 19.7206 | 2955.18656 | 62.37381 | 25.00908 | 28.81445 | 2954.02013 | 53395.03101 | 69.64837 | 44.87918 | 80.19906 | 120.03419 | 28.91137 | 30.69316 | 29.80181 |  | 3312.5 | 29.5 | 17.2549 | 79 | 32 | 12.94118 | 13 | 25.88235 | 0 | 0
|  | 1077 | 36 | 27 | 5 | 21 | 21.00128 | 11.3096 | 98.67808 | 5.21986 | 2.09657 | 0.81404 | 3.00544 | 49.17284 | 52.28789 | 100.41459 | 499.96244 | 0.24403 | 336.57868 | 24.02787 | 0.04499 | 31.77817 | 11.16561 | 312.12902 | 55.18947 | 6.58369 | 22.78499 | 19.7172 | 2503.03027 | 62.1189 | 25.12644 | 28.74458 | 2501.21736 | 53395.03119 | 69.9482 | 44.83673 | 80.03891 | 120.06933 | 28.96287 | 30.60565 | 29.82441 |  | 2857.75 | 27 | 16.47059 | 79 | 32 | 12.94118 | 12 | 24.70588 | 0 | 0
|  | 1078 | 36 | 28 | 6 | 21 | 21.00369 | 11.30169 | 98.67221 | 1.13058 | 2.10072 | 0.63505 | 2.75079 | 49.29942 | 51.98647 | 100.97733 | 491.13957 | 0.02712 | 336.5521 | 23.85646 | 0.0356 | 31.94169 | 13.1493 | 297.06663 | 55.26893 | 5.47375 | 19.87138 | 19.78467 | 2075.80826 | 61.94638 | 25.0753 | 28.8425 | 2075.05031 | 53395.03121 | 69.77725 | 44.99369 | 80.20818 | 120.23378 | 29.04431 | 30.71527 | 29.88617 |  | 2409.25 | 22 | 16.07843 | 79 | 32 | 12.15686 | 12 | 23.13725 | 0 | 0
|  | 1079 | 36 | 29 | 7 | 21 | 16.47525 | 11.31059 | 98.68553 | 1.07703 | 2.09516 | 2.51271 | 2.41874 | 49.35342 | 51.77216 | 101.06104 | 483.15753 | 0.25565 | 334.22842 | 23.90136 | 0.06928 | 31.96134 | 15.81118 | 252.90819 | 55.21408 | 4.40952 | 19.79665 | 19.78383 | 1675.82055 | 61.72807 | 25.00925 | 28.77956 | 1674.76254 | 53395.03134 | 70.08893 | 44.93682 | 80.13836 | 120.36172 | 29.09697 | 30.50456 | 29.81746 |  | 1989 | 17 | 16.47059 | 79 | 32 | 14.11765 | 14 | 21.17647 | 0.035 | 0
|  | 1080 | 36 | 30 | 8 | 21 | 13.35195 | 11.33334 | 98.67816 | 3.32665 | 2.08997 | 3.16043 | 2.24226 | 49.30318 | 51.58337 | 101.70945 | 475.31312 | 0.49864 | 334.9695 | 23.83514 | 0.24144 | 31.92583 | 15.8727 | 200.11574 | 54.97349 | 3.39839 | 19.70284 | 19.75467 | 1293.73671 | 61.58786 | 24.94148 | 28.71306 | 1290.35521 | 53395.03164 | 69.95083 | 44.8012 | 80.06616 | 120.05044 | 28.95378 | 30.65853 | 29.70295 |  | 1596.75 | 12.5 | 16.47059 | 79 | 33 | 15.29412 | 16 | 20.78431 | 0.835 | 1.6875
|  | 1081 | 37 | 1 | 1 | 1 | 14.41724 | 11.31851 | 98.67967 | 5.06226 | 2.08992 | 2.92418 | 2.24861 | 49.35261 | 51.5459 | 102.09525 | 468.49632 | 0.45804 | 335.14553 | 23.88171 | 0.41919 | 31.96819 | 19.02987 | 152.17083 | 54.87779 | 2.49082 | 19.73909 | 19.77977 | 945.64111 | 61.66832 | 24.94624 | 28.78509 | 946.36025 | 53395.03192 | 69.86929 | 44.834 | 80.06885 | 119.70928 | 29.05553 | 30.64783 | 29.86551 |  | 1217 | 15.5 | 16.47059 | 79 | 33 | 17.64706 | 17 | 21.17647 | 0.76 | 1.53125
|  | 1082 | 37 | 2 | 2 | 1 | 14.45643 | 11.33334 | 98.67971 | 8.06603 | 2.09339 | 1.54987 | 2.05276 | 49.38268 | 51.43544 | 102.26439 | 462.73749 | 0.41784 | 334.7417 | 23.85351 | 0.37067 | 31.93488 | 50.13533 | 120.95028 | 54.82307 | 1.90109 | 19.83087 | 19.75576 | 731.05486 | 61.52181 | 25.05922 | 28.76883 | 694.62433 | 53395.03218 | 69.85338 | 44.84848 | 80.06675 | 120.03121 | 29.0726 | 30.59972 | 29.81281 |  | 883.5 | 12 | 16.47059 | 79 | 33 | 20.39216 | 21 | 23.92157 | 0.835 | 1.29688
|  | 1083 | 37 | 3 | 3 | 1 | 16.13348 | 11.33037 | 98.68281 | 7.99667 | 2.09821 | 2.55539 | 1.95497 | 49.43008 | 51.35825 | 103.02055 | 458.33398 | 0.58037 | 332.93489 | 23.87655 | 0.30114 | 32.03535 | 30.81169 | 127.55137 | 54.61175 | 2.20672 | 19.85672 | 19.85107 | 840.35294 | 61.5545 | 25.04711 | 28.75211 | 850.08831 | 53395.03251 | 69.94299 | 44.86487 | 80.01805 | 119.81719 | 28.95995 | 30.77153 | 29.8031 |  | 756.25 | 9.5 | 20 | 79 | 33 | 52.94118 | 53 | 29.01961 | 0.545 | 1.0625
|  | 1084 | 37 | 4 | 4 | 1 | 14.27241 | 11.33829 | 98.67788 | 8.13609 | 2.08962 | 3.1426 | 1.96808 | 49.37549 | 51.28352 | 102.20815 | 454.76641 | 0.77364 | 332.66678 | 23.7931 | 0.31703 | 32.00261 | 39.09209 | 129.80791 | 54.40383 | 1.99891 | 19.8134 | 19.7805 | 766.02244 | 61.37432 | 24.94643 | 28.77687 | 754.81569 | 53395.03299 | 69.83685 | 44.78845 | 80.02696 | 119.0084 | 29.0564 | 30.61083 | 29.81553 |  | 828.75 | 18.5 | 17.2549 | 79 | 33 | 30.19608 | 30 | 25.88235 | 0.055 | 1.92188
|  | 1085 | 37 | 5 | 5 | 1 | 15.52258 | 11.35015 | 98.69799 | 8.23106 | 2.1018 | 2.48324 | 1.74668 | 49.47336 | 51.22003 | 102.82022 | 451.4223 | 0.78031 | 332.37728 | 23.76619 | 0.25125 | 32.0383 | 34.48537 | 128.95426 | 54.17961 | 2.14958 | 19.84271 | 19.88126 | 816.92009 | 61.10563 | 25.0881 | 28.77917 | 830.91092 | 53395.03346 | 69.79096 | 44.8541 | 79.98336 | 118.8828 | 29.10855 | 30.66758 | 29.82008 |  | 774 | 13.5 | 19.21569 | 79 | 33 | 42.35294 | 43 | 28.23529 | 0.835 | 1.45313
|  | 1086 | 37 | 6 | 6 | 1 | 14.25885 | 11.34818 | 98.67733 | 8.34915 | 2.09159 | 3.68063 | 1.69515 | 49.51012 | 51.22066 | 102.13468 | 448.32502 | 0.81579 | 333.55155 | 23.83079 | 0.20708 | 32.04391 | 35.32988 | 129.37735 | 53.75286 | 2.03805 | 20.00644 | 19.91063 | 779.22613 | 60.7404 | 24.96653 | 28.86844 | 783.64749 | 53395.03397 | 69.84109 | 44.92444 | 79.98414 | 120.02711 | 29.12086 | 30.73834 | 29.87157 |  | 813.25 | 16.5 | 17.64706 | 79 | 33 | 34.11765 | 33 | 26.66667 | 0.055 | 0.15625
|  | 1087 | 37 | 7 | 7 | 1 | 14.98477 | 11.3551 | 98.67769 | 8.42022 | 2.10358 | 2.0197 | 1.78128 | 49.4184 | 51.10281 | 102.79744 | 445.26118 | 0.76912 | 332.62237 | 23.81192 | 0.18119 | 32.07124 | 35.98939 | 127.70396 | 53.3135 | 2.13532 | 19.86277 | 19.90873 | 812.34021 | 60.39363 | 25.04703 | 28.8137 | 818.6009 | 53395.03444 | 69.92735 | 44.81107 | 79.97735 | 120.31856 | 29.02852 | 30.77962 | 29.84722 |  | 779.5 | 14.5 | 18.82353 | 79 | 33 | 38.03922 | 41 | 27.84314 | 0.895 | 1.6875
|  | 1088 | 37 | 8 | 1 | 12 | 14.23701 | 11.36796 | 98.67719 | 8.42334 | 2.08991 | 2.73544 | 1.70992 | 49.32625 | 51.03617 | 102.52948 | 442.37609 | 0.78743 | 332.96088 | 23.75956 | 0.20108 | 32.07347 | 66.15236 | 128.79109 | 52.79259 | 2.12483 | 19.92267 | 19.85357 | 816.55607 | 60.21365 | 24.94585 | 28.81351 | 845.50011 | 53395.03492 | 69.86692 | 44.89383 | 80.02463 | 119.27243 | 29.10441 | 30.64193 | 29.88174 |  | 814.75 | 15.5 | 17.64706 | 79 | 33 | 34.11765 | 33 | 26.66667 | 0.055 | 0.15625
|  | 1089 | 37 | 9 | 2 | 12 | 16.5188 | 11.37686 | 98.67788 | 7.6516 | 2.08393 | 2.13928 | 1.67893 | 49.33992 | 51.08005 | 104.34033 | 440.86701 | 1.12089 | 330.41855 | 23.77273 | 0.07239 | 32.15608 | 87.71462 | 147.38901 | 52.28817 | 3.06505 | 20.00222 | 19.94432 | 1183.56321 | 59.92142 | 25.08946 | 28.81836 | 1197.20481 | 53395.03556 | 69.86023 | 44.78506 | 80.04101 | 120.2439 | 29.12472 | 30.82191 | 29.83377 |  | 878 | -8 | 25.09804 | 79 | 33 | 79.21569 | 82 | 34.5098 | 0.055 | 0
|  | 1090 | 37 | 10 | 3 | 12 | 15.17778 | 11.36499 | 98.6783 | 8.08009 | 2.09178 | 2.23126 | 1.923 | 49.3044 | 51.18307 | 105.82645 | 443.88965 | 2.32311 | 331.49386 | 23.74539 | 0.00086 | 32.25271 | 86.18906 | 208.43724 | 51.65135 | 4.53105 | 20.03276 | 19.92686 | 1748.01982 | 59.75635 | 24.96699 | 28.81659 | 1751.7058 | 53395.03691 | 70.25147 | 44.81784 | 79.97153 | 120.57457 | 29.03051 | 30.78774 | 29.87183 |  | 1272.5 | -4 | 29.01961 | 79 | 33 | 86.66667 | 88 | 37.2549 | 0.015 | 0.3125
|  | 1091 | 37 | 11 | 4 | 12 | 14.16218 | 11.3551 | 98.68204 | 9.20051 | 2.09337 | 4.65516 | 2.18326 | 49.16927 | 51.35253 | 104.31444 | 449.55733 | 3.74776 | 333.26099 | 23.58309 | 0.13195 | 32.11405 | 51.50381 | 306.29609 | 50.96765 | 6.07502 | 19.53611 | 19.91264 | 2327.84033 | 59.64733 | 24.98699 | 28.71529 | 2329.57608 | 53395.03913 | 70.11803 | 44.73876 | 80.02179 | 120.02219 | 28.91842 | 31.00144 | 29.78242 |  | 1903 | 10.5 | 31.37255 | 79 | 33 | 82.35294 | 82 | 38.43137 | 0.855 | 0.46875
|  | 1092 | 37 | 12 | 5 | 12 | 14.04407 | 11.34422 | 98.6742 | 9.08084 | 2.08587 | 3.84264 | 2.5454 | 49.23733 | 51.70297 | 104.9656 | 454.54904 | 4.21507 | 331.54969 | 23.74777 | 0.28995 | 32.11152 | 61.69416 | 317.89661 | 51.26371 | 7.12459 | 20.72132 | 19.97578 | 2741.67727 | 59.57385 | 24.9254 | 28.80243 | 2744.17888 | 53395.04171 | 69.65219 | 44.83847 | 80.06997 | 120.38036 | 28.94921 | 30.96794 | 29.78833 |  | 2394.5 | 24 | 27.45098 | 79 | 32 | 58.03922 | 59 | 36.07843 | 0.485 | 1.92188
|  | 1093 | 37 | 13 | 6 | 12 | 14.72348 | 11.35411 | 98.67934 | 12.00668 | 2.0951 | 3.04042 | 2.68134 | 49.1092 | 51.8412 | 104.99789 | 460.50156 | 4.64877 | 332.50672 | 23.66409 | 0.20506 | 32.05751 | 64.20978 | 325.29852 | 52.05506 | 8.21292 | 29.219 | 19.88812 | 3144.10481 | 59.74294 | 25.00812 | 28.79124 | 3146.79626 | 53395.04453 | 70.1701 | 44.77874 | 79.87483 | 120.56568 | 28.98909 | 30.91482 | 29.90527 |  | 2840.5 | 27 | 28.23529 | 79 | 32 | 61.17647 | 60 | 37.2549 | 0.895 | 0.15625
|  | 1094 | 37 | 14 | 7 | 12 | 14.6702 | 11.36103 | 98.67643 | 12.22287 | 2.08892 | 5.42911 | 2.94148 | 49.08067 | 52.02215 | 104.97773 | 468.00948 | 5.23413 | 330.78032 | 23.70523 | 0.12378 | 32.02289 | 63.47541 | 333.22958 | 52.72255 | 9.31226 | 26.20473 | 20.02046 | 3574.80329 | 59.80058 | 25.0391 | 28.84607 | 3578.0359 | 53395.04769 | 70.22895 | 44.78783 | 79.87194 | 119.96815 | 28.96028 | 31.13446 | 29.83692 |  | 3238.25 | 28.5 | 30.58824 | 79 | 32 | 64.70588 | 65 | 38.43137 | 0.155 | 0.07813
|  | 1095 | 37 | 15 | 8 | 12 | 14.51473 | 11.34917 | 98.67376 | 12.15222 | 2.09759 | 3.67476 | 3.17017 | 49.15481 | 52.3351 | 105.60946 | 477.74388 | 6.0516 | 332.05959 | 23.77644 | 0.05062 | 32.06027 | 67.72697 | 339.14789 | 53.35164 | 10.46641 | 29.90443 | 20.0414 | 4000.20204 | 59.83419 | 25.03768 | 28.85037 | 4002.0779 | 53395.05135 | 70.06487 | 44.81534 | 79.86513 | 119.49843 | 29.01869 | 31.07425 | 29.87711 |  | 3672.5 | 28.5 | 31.76471 | 79 | 32 | 67.05882 | 66 | 39.21569 | 0.155 | 1.6875
|  | 1096 | 37 | 16 | 1 | 2 | 13.70933 | 11.34917 | 98.67551 | 12.38904 | 2.09754 | 3.69939 | 3.35683 | 49.06143 | 52.36214 | 103.75302 | 488.25293 | 6.85026 | 332.1499 | 23.84279 | 0.06553 | 31.95292 | 44.59137 | 344.92616 | 53.65889 | 11.33517 | 21.16635 | 20.0917 | 4324.70482 | 60.15355 | 25.03912 | 28.82366 | 4324.71429 | 53395.0555 | 70.08991 | 44.83452 | 80.06991 | 119.97576 | 28.98984 | 31.12058 | 29.90904 |  | 4097.5 | 29 | 32.94118 | 79 | 32 | 68.23529 | 68 | 40 | 0.31 | 1.375
|  | 1097 | 37 | 17 | 2 | 2 | 14.92044 | 11.34818 | 98.67785 | 8.94599 | 2.09412 | 3.64392 | 3.66797 | 48.97324 | 52.64121 | 104.05408 | 495.50244 | 6.44638 | 334.56372 | 23.83867 | 0.28736 | 31.87767 | 41.97185 | 343.54196 | 53.89819 | 11.32691 | 28.39843 | 19.92129 | 4326.86251 | 60.53347 | 25.00904 | 28.78958 | 4328.13626 | 53395.05954 | 70.10477 | 44.64088 | 80.08388 | 120.34302 | 28.83374 | 30.98308 | 29.74339 |  | 4339.75 | 36 | 27.05882 | 79 | 32 | 42.7451 | 43 | 36.07843 | 0.915 | 0.28125
|  | 1098 | 37 | 18 | 3 | 2 | 14.19156 | 11.34917 | 98.67658 | 7.6545 | 2.09584 | 1.97414 | 3.77642 | 48.99861 | 52.79762 | 104.19003 | 500.98912 | 4.93343 | 334.1834 | 23.87317 | 0.31382 | 31.91449 | 41.80817 | 342.23798 | 54.27844 | 11.31525 | 26.36527 | 20.05235 | 4319.01713 | 60.94996 | 25.01771 | 28.85178 | 4320.13035 | 53395.06262 | 70.10063 | 44.81583 | 80.00393 | 120.21934 | 28.83686 | 30.94936 | 29.78845 |  | 4335 | 36.5 | 27.05882 | 79 | 32 | 41.96078 | 42 | 35.68627 | 0.835 | 0.125
|  | 1099 | 37 | 19 | 4 | 2 | 14.87783 | 11.35114 | 98.67611 | 6.80976 | 2.09573 | 2.0838 | 3.82294 | 48.93538 | 52.82219 | 104.2473 | 505.70452 | 4.38304 | 333.02289 | 23.81151 | 0.27293 | 31.80609 | 42.577 | 341.63793 | 54.39615 | 11.30901 | 25.16308 | 20.00059 | 4317.48357 | 61.1919 | 25.01671 | 28.75253 | 4317.42147 | 53395.06531 | 70.0222 | 44.7819 | 79.92238 | 120.44009 | 28.77136 | 30.94577 | 29.69322 |  | 4325 | 36.5 | 27.05882 | 79 | 32 | 41.96078 | 42 | 35.68627 | 0.33 | 1.96875
|  | 1100 | 37 | 20 | 5 | 2 | 14.47838 | 11.37587 | 98.67554 | 6.38469 | 2.09155 | 2.41732 | 3.83159 | 48.97871 | 52.8103 | 104.27578 | 510.19935 | 4.30009 | 333.45854 | 23.90784 | 0.25297 | 31.92933 | 43.89357 | 340.18417 | 54.59316 | 11.26261 | 27.30625 | 20.09113 | 4308.19092 | 61.47112 | 24.96696 | 28.88142 | 4308.63286 | 53395.06795 | 69.96645 | 44.80168 | 80.01684 | 120.19918 | 28.85242 | 30.87006 | 29.83214 |  | 4325 | 36 | 27.05882 | 79 | 32 | 42.7451 | 43 | 35.68627 | 0.66 | 0.67188
|  | 1101 | 37 | 21 | 6 | 2 | 14.24138 | 11.36895 | 98.67779 | 6.02304 | 2.09751 | 3.31012 | 3.88969 | 48.93111 | 52.78209 | 104.33404 | 514.4663 | 4.31534 | 332.22621 | 23.7549 | 0.24072 | 31.84779 | 41.9245 | 340.30774 | 54.86118 | 11.31018 | 23.57808 | 20.07397 | 4313.94034 | 61.72337 | 25.03707 | 28.81177 | 4312.96466 | 53395.07059 | 70.06763 | 44.72963 | 80.01035 | 120.05798 | 28.84639 | 30.89022 | 29.76579 |  | 4319.5 | 35.5 | 27.45098 | 79 | 32 | 44.31373 | 45 | 36.07843 | 0.855 | 0.20313
|  | 1102 | 37 | 22 | 7 | 2 | 14.45338 | 11.38081 | 98.67927 | 5.8097 | 2.09391 | 3.84015 | 3.90473 | 48.96409 | 52.92994 | 104.1469 | 518.38957 | 4.31666 | 332.37224 | 23.87274 | 0.24834 | 31.90638 | 40.31755 | 340.30702 | 55.0048 | 11.27419 | 33.91515 | 20.12651 | 4307.2626 | 61.92877 | 24.96016 | 28.86695 | 4307.94818 | 53395.07323 | 70.0055 | 44.82348 | 80.27573 | 120.06802 | 28.84643 | 30.76744 | 29.88125 |  | 4319.5 | 36.5 | 27.05882 | 79 | 32 | 41.96078 | 42 | 36.07843 | 0.78 | 0.04688
|  | 1103 | 37 | 23 | 1 | 21 | 13.8847 | 11.3729 | 98.67324 | 5.46379 | 2.09334 | 2.92671 | 3.78678 | 49.01745 | 52.80423 | 103.2124 | 522.03236 | 4.26517 | 331.88147 | 23.88635 | 0.27948 | 31.84753 | 25.00751 | 339.23831 | 55.02462 | 11.16761 | 32.21445 | 20.14539 | 4262.9394 | 62.04286 | 24.98716 | 28.81242 | 4261.7068 | 53395.07585 | 70.65481 | 44.76285 | 80.09468 | 120.50514 | 28.76109 | 30.71835 | 29.84806 |  | 4314.75 | 36.5 | 27.05882 | 79 | 32 | 41.96078 | 42 | 36.07843 | 0.075 | 0.51563
|  | 1104 | 37 | 24 | 2 | 21 | 14.42805 | 11.36697 | 98.68463 | 6.73322 | 2.09099 | 4.02852 | 3.82884 | 49.00393 | 52.92818 | 101.35554 | 522.17658 | 3.54979 | 333.34518 | 24.06974 | 0.50857 | 31.86199 | 16.19887 | 335.2172 | 55.18113 | 10.14885 | 21.11461 | 20.19313 | 3874.76038 | 62.19849 | 24.98766 | 28.82863 | 3871.44844 | 53395.07811 | 70.34454 | 44.74171 | 79.63964 | 121.19817 | 28.83962 | 30.76571 | 29.82332 |  | 4203.75 | 34 | 21.17647 | 79 | 31 | 20 | 20 | 30.58824 | 0.935 | 1.96875
|  | 1105 | 37 | 25 | 3 | 21 | 14.81775 | 11.36697 | 98.67939 | 5.79969 | 2.09161 | 3.9332 | 3.63938 | 49.13095 | 52.75728 | 101.87444 | 517.54387 | 1.9764 | 333.59367 | 23.96454 | 0.57458 | 31.84289 | 12.23763 | 329.60633 | 55.20083 | 9.03813 | 21.98167 | 20.21771 | 3449.02595 | 62.21458 | 24.96802 | 28.84623 | 3444.32752 | 53395.07939 | 70.11825 | 44.78373 | 80.23974 | 120.69976 | 28.8501 | 30.77722 | 29.82335 |  | 3795.25 | 31.5 | 19.21569 | 79 | 31 | 16.86275 | 17 | 27.84314 | 0.465 | 1.96875
|  | 1106 | 37 | 26 | 4 | 21 | 21.00238 | 11.37686 | 98.67542 | 7.7491 | 2.08995 | 3.43623 | 3.48263 | 49.04722 | 52.52984 | 100.31346 | 509.77032 | 0.99513 | 334.52306 | 23.96016 | 0.34298 | 31.9018 | 11.57054 | 322.61738 | 55.19985 | 7.82918 | 28.13167 | 20.20395 | 2987.9341 | 62.20768 | 24.94819 | 28.87415 | 2985.16023 | 53395.08005 | 70.083 | 44.78363 | 80.05485 | 120.61313 | 28.92806 | 30.69255 | 29.78327 |  | 3357 | 30 | 17.2549 | 79 | 32 | 12.94118 | 13 | 26.27451 | 0 | 0
|  | 1107 | 37 | 27 | 5 | 21 | 21.00238 | 11.36993 | 98.67699 | 5.53753 | 2.08996 | 3.05255 | 3.05106 | 49.16016 | 52.21784 | 100.4497 | 501.11423 | 0.23178 | 336.2288 | 24.05948 | 0.0366 | 31.83819 | 10.8144 | 313.04357 | 55.29521 | 6.65417 | 23.80747 | 20.2295 | 2538.15088 | 62.23322 | 24.83601 | 28.88528 | 2535.67006 | 53395.08022 | 69.85603 | 44.76711 | 80.16221 | 119.38037 | 28.95617 | 30.54081 | 29.85153 |  | 2892.75 | 27.5 | 16.86275 | 79 | 32 | 12.54902 | 13 | 25.09804 | 0 | 0
|  | 1108 | 37 | 28 | 6 | 21 | 21.00035 | 11.37686 | 98.67714 | 1.41596 | 2.11077 | 2.2251 | 2.68652 | 49.28185 | 52.00148 | 100.64279 | 492.27355 | 0.02743 | 333.44756 | 24.31957 | 0.04612 | 31.93408 | 12.3948 | 299.54874 | 55.20299 | 5.58583 | 20.19801 | 20.21554 | 2108.48023 | 62.0724 | 25.19597 | 28.92391 | 2105.89494 | 53395.08024 | 69.73709 | 44.73452 | 80.09942 | 118.8669 | 29.00982 | 30.68111 | 29.84882 |  | 2446 | 22.5 | 16.07843 | 79 | 32 | 11.76471 | 12 | 23.52941 | 0 | 0
|  | 1109 | 37 | 29 | 7 | 21 | 16.89191 | 11.36598 | 98.68009 | 1.15389 | 2.10189 | 1.88098 | 2.58535 | 49.30342 | 51.88878 | 101.01003 | 484.33507 | 0.18589 | 334.45068 | 24.35822 | 0.08377 | 31.87566 | 15.78255 | 258.59378 | 55.16377 | 4.51613 | 20.26601 | 20.17822 | 1710.5847 | 61.87966 | 25.15956 | 28.87996 | 1709.47093 | 53395.08033 | 69.91684 | 44.74727 | 80.14036 | 119.31492 | 28.98813 | 30.66315 | 29.85287 |  | 2025.75 | 17 | 16.47059 | 79 | 32 | 13.72549 | 14 | 21.56863 | 0.015 | 0
|  | 1110 | 37 | 30 | 8 | 21 | 13.42434 | 11.37785 | 98.67922 | 3.24197 | 2.09337 | 2.88309 | 2.33498 | 49.27427 | 51.5812 | 101.68778 | 476.4568 | 0.48316 | 334.80119 | 24.05237 | 0.24328 | 31.8476 | 15.6739 | 205.43985 | 54.98052 | 3.48804 | 20.2111 | 20.1823 | 1325.61891 | 61.70349 | 24.98637 | 28.75992 | 1324.40519 | 53395.08062 | 70.09628 | 44.67688 | 80.12919 | 120.07082 | 28.94002 | 30.63009 | 29.66209 |  | 1632.75 | 12.5 | 16.47059 | 79 | 33 | 15.68627 | 15 | 21.17647 | 0.82 | 1.76563
|  | 1111 | 38 | 1 | 1 | 1 | 14.31994 | 11.38477 | 98.67802 | 4.80018 | 2.08509 | 2.69898 | 2.21849 | 49.33276 | 51.54398 | 102.0828 | 469.58362 | 0.41795 | 333.8036 | 24.16294 | 0.41389 | 32.02521 | 18.86834 | 155.63385 | 54.95721 | 2.55498 | 20.21954 | 20.219 | 973.4649 | 61.82024 | 24.88816 | 28.89703 | 971.06835 | 53395.08088 | 69.88571 | 44.67645 | 79.97504 | 120.27203 | 29.02248 | 30.57364 | 29.78131 |  | 1250 | 15.5 | 16.47059 | 79 | 33 | 17.64706 | 18 | 21.17647 | 0.78 | 1.53125
|  | 1112 | 38 | 2 | 2 | 1 | 14.4507 | 11.39763 | 98.67441 | 7.76424 | 2.09093 | 1.61264 | 2.01862 | 49.36637 | 51.385 | 101.94057 | 463.85361 | 0.34976 | 334.74235 | 24.21076 | 0.36892 | 32.03707 | 47.07917 | 123.36679 | 54.75193 | 1.92508 | 20.18657 | 20.29201 | 736.64116 | 61.60497 | 24.83021 | 28.8511 | 730.87324 | 53395.0811 | 69.82873 | 44.74264 | 79.97204 | 120.18336 | 29.02426 | 30.56363 | 29.78746 |  | 908.5 | 12.5 | 16.07843 | 79 | 33 | 20.39216 | 20 | 23.52941 | 0.8 | 1.375
|  | 1113 | 38 | 3 | 3 | 1 | 16.15422 | 11.37982 | 98.67757 | 7.97622 | 2.0975 | 3.03308 | 1.90007 | 49.32797 | 51.28038 | 102.76313 | 459.37346 | 0.53519 | 333.32436 | 24.20138 | 0.2909 | 32.01323 | 31.97363 | 127.79727 | 54.76456 | 2.2086 | 20.17226 | 20.29932 | 841.47776 | 61.21599 | 25.03823 | 28.87513 | 849.19908 | 53395.08141 | 69.83511 | 44.73524 | 79.96007 | 119.92758 | 29.07739 | 30.62018 | 29.84217 |  | 753 | 11 | 20 | 79 | 33 | 50.98039 | 52 | 29.01961 | 0.64 | 1.0625
|  | 1114 | 38 | 4 | 4 | 1 | 14.36809 | 11.42334 | 98.67344 | 8.19424 | 2.08171 | 2.9302 | 1.89071 | 49.44347 | 51.33833 | 101.88447 | 455.85835 | 0.73009 | 333.55357 | 24.18183 | 0.31541 | 32.04079 | 37.72422 | 124.35022 | 54.41429 | 2.00513 | 20.22085 | 20.24809 | 770.87817 | 60.91302 | 24.87625 | 28.81637 | 770.60095 | 53395.08185 | 69.90346 | 44.74246 | 80.03429 | 120.18631 | 28.96815 | 30.68379 | 29.79255 |  | 829.5 | 18 | 17.2549 | 79 | 33 | 30.98039 | 30 | 26.27451 | 0.055 | 1.92188
|  | 1115 | 38 | 5 | 5 | 1 | 15.40362 | 11.42433 | 98.67936 | 8.20557 | 2.09935 | 1.95248 | 1.76701 | 49.51057 | 51.27758 | 102.60226 | 452.508 | 0.70897 | 333.42889 | 24.22078 | 0.26472 | 32.05882 | 35.78747 | 126.50853 | 54.18666 | 2.1433 | 20.2539 | 20.27982 | 817.10148 | 60.80452 | 25.06003 | 28.85512 | 825.27581 | 53395.08228 | 69.87723 | 44.81069 | 80.09056 | 119.89866 | 29.10769 | 30.73904 | 29.8402 |  | 769.5 | 13 | 19.21569 | 79 | 33 | 41.56863 | 43 | 27.84314 | 0.875 | 1.53125
|  | 1116 | 38 | 6 | 6 | 1 | 14.38266 | 11.42928 | 98.69487 | 8.28975 | 2.08901 | 2.5715 | 1.81468 | 49.4993 | 51.16907 | 102.00609 | 449.37481 | 0.77266 | 333.57317 | 24.26669 | 0.21738 | 32.11859 | 35.02645 | 128.75691 | 53.71101 | 2.06132 | 20.22959 | 20.25224 | 787.71264 | 60.70318 | 24.9388 | 28.91166 | 803.35331 | 53395.08276 | 69.83553 | 44.78342 | 80.09481 | 119.25757 | 29.12076 | 30.70795 | 29.79015 |  | 819.5 | 16 | 17.64706 | 79 | 33 | 34.11765 | 33 | 26.66667 | 0.055 | 0.07813
|  | 1117 | 38 | 7 | 7 | 1 | 14.73744 | 11.41543 | 98.67768 | 8.43326 | 2.09161 | 2.90025 | 1.77535 | 49.41782 | 51.10722 | 102.55584 | 446.45209 | 0.70831 | 333.77566 | 24.2695 | 0.18575 | 32.06569 | 37.97182 | 131.76653 | 53.23768 | 2.11823 | 20.19318 | 20.25874 | 811.09007 | 60.63578 | 24.9554 | 28.91778 | 800.14725 | 53395.08319 | 69.77477 | 44.77262 | 80.17645 | 119.78063 | 29.12006 | 30.64927 | 29.81963 |  | 787.5 | 15 | 18.43137 | 79 | 33 | 37.2549 | 37 | 27.45098 | 0.895 | 1.6875
|  | 1118 | 38 | 8 | 1 | 12 | 14.61133 | 11.41642 | 98.69559 | 8.42068 | 2.08825 | 2.62284 | 1.77698 | 49.41426 | 51.19125 | 102.19896 | 443.62963 | 0.70887 | 332.30601 | 24.31746 | 0.20891 | 32.27162 | 59.74491 | 134.3431 | 52.8217 | 2.10104 | 20.28445 | 20.33436 | 808.30573 | 60.66317 | 24.92484 | 28.98439 | 788.43029 | 53395.08363 | 69.7023 | 44.81765 | 79.96393 | 119.45257 | 29.16532 | 30.72961 | 29.82728 |  | 813.25 | 15.5 | 18.03922 | 79 | 33 | 36.47059 | 36 | 26.27451 | 0.075 | 0.07813
|  | 1119 | 38 | 9 | 2 | 12 | 16.4092 | 11.42235 | 98.6777 | 7.46783 | 2.10348 | 3.98652 | 1.67315 | 49.27463 | 51.14674 | 103.87987 | 441.78137 | 0.98659 | 329.27744 | 24.3038 | 0.08002 | 32.23907 | 84.09021 | 146.81511 | 52.33815 | 3.01335 | 20.47539 | 20.177 | 1151.91529 | 60.55417 | 24.96782 | 28.95434 | 1157.2342 | 53395.08419 | 69.84854 | 44.76049 | 80.00458 | 120.22732 | 29.12784 | 30.79952 | 29.87068 |  | 867.75 | 1.5 | 24.31373 | 79 | 33 | 76.07843 | 80 | 34.11765 | 0.29 | 0
|  | 1120 | 38 | 10 | 3 | 12 | 15.45453 | 11.42136 | 98.6772 | 7.81477 | 2.10083 | 2.15385 | 1.9317 | 49.27695 | 51.25233 | 105.44545 | 444.44467 | 2.17777 | 328.87708 | 24.32364 | -0.00264 | 32.278 | 89.0198 | 201.37032 | 51.73484 | 4.38715 | 20.30719 | 20.26184 | 1685.26121 | 60.42211 | 25.07366 | 28.97127 | 1690.63942 | 53395.08545 | 69.82917 | 44.8136 | 80.01468 | 120.26589 | 29.06433 | 30.75564 | 29.81664 |  | 1252.25 | -4.5 | 29.01961 | 79 | 33 | 86.66667 | 88 | 37.2549 | 0.015 | 0.3125
|  | 1121 | 38 | 11 | 4 | 12 | 14.24064 | 11.41345 | 98.67724 | 9.15637 | 2.0811 | 2.9316 | 2.12767 | 49.31969 | 51.44735 | 103.81334 | 450.13877 | 3.60505 | 332.84279 | 24.30191 | 0.10155 | 32.25496 | 58.47339 | 301.17869 | 51.15637 | 5.94451 | 20.46982 | 20.25476 | 2292.68696 | 60.21935 | 24.87644 | 28.9711 | 2295.12906 | 53395.08759 | 69.69992 | 44.88419 | 79.98118 | 120.35725 | 29.11385 | 30.86751 | 29.85388 |  | 1837.5 | 10.5 | 29.41176 | 79 | 33 | 79.21569 | 80 | 38.43137 | 0.33 | 0.85938
|  | 1122 | 38 | 12 | 5 | 12 | 14.00158 | 11.40653 | 98.67696 | 8.8187 | 2.07858 | 3.17236 | 2.40848 | 49.19508 | 51.69234 | 105.04526 | 454.87106 | 4.17523 | 331.75785 | 24.38691 | 0.30007 | 32.23557 | 61.83892 | 315.96719 | 51.31696 | 6.98539 | 24.94454 | 20.2144 | 2696.9913 | 59.93657 | 24.81098 | 28.93915 | 2699.44251 | 53395.09014 | 69.86392 | 44.79729 | 79.78023 | 120.4225 | 29.05416 | 30.98262 | 29.87485 |  | 2371.75 | 24 | 26.66667 | 79 | 32 | 56.47059 | 58 | 35.68627 | 0.64 | 0
|  | 1123 | 38 | 13 | 6 | 12 | 14.43292 | 11.42136 | 98.67338 | 11.80215 | 2.09156 | 3.48503 | 2.58752 | 49.14897 | 51.79688 | 105.16978 | 460.5564 | 4.5687 | 330.48486 | 24.26664 | 0.20764 | 32.17121 | 64.41485 | 323.08273 | 52.04008 | 8.11822 | 20.68484 | 20.17453 | 3113.0892 | 59.96361 | 24.96744 | 28.80694 | 3116.28615 | 53395.0929 | 70.51669 | 44.7527 | 79.69459 | 120.85321 | 28.95569 | 30.95359 | 29.79644 |  | 2781.25 | 26.5 | 28.62745 | 79 | 32 | 61.17647 | 62 | 36.86275 | 0.895 | 0.15625
|  | 1124 | 38 | 14 | 7 | 12 | 14.42405 | 11.40752 | 98.67911 | 12.22208 | 2.1008 | 2.47113 | 2.95199 | 49.09351 | 52.0455 | 104.99046 | 468.05149 | 5.21031 | 331.265 | 24.26185 | 0.11248 | 32.16694 | 67.9691 | 331.7153 | 52.71324 | 9.29424 | 22.97879 | 20.1361 | 3539.31865 | 60.12863 | 25.07643 | 28.95791 | 3542.21314 | 53395.09605 | 70.09002 | 44.7892 | 80.18285 | 120.02789 | 28.9817 | 31.15893 | 29.76033 |  | 3204.5 | 28.5 | 30.19608 | 79 | 32 | 63.52941 | 63 | 38.03922 | 0.605 | 1.53125
|  | 1125 | 38 | 15 | 8 | 12 | 14.63875 | 11.42038 | 98.67586 | 12.13547 | 2.09826 | 4.95491 | 3.25019 | 49.01855 | 52.26874 | 105.30176 | 477.61588 | 6.01496 | 330.94779 | 24.23983 | 0.05396 | 32.05785 | 66.31286 | 337.53195 | 53.3097 | 10.39927 | 22.92982 | 20.11047 | 3964.92082 | 60.018 | 25.04608 | 28.93595 | 3967.43415 | 53395.09969 | 70.00804 | 44.71271 | 79.9957 | 120.25879 | 28.947 | 31.08106 | 29.87091 |  | 3636.5 | 28.5 | 31.76471 | 79 | 32 | 65.09804 | 68 | 39.21569 | 0.605 | 1.21875
|  | 1126 | 38 | 16 | 1 | 2 | 13.79571 | 11.41741 | 98.67658 | 12.44253 | 2.09405 | 4.47164 | 3.49662 | 48.98894 | 52.48556 | 103.94295 | 488.01638 | 6.85639 | 329.78163 | 24.20537 | 0.05703 | 31.99624 | 45.93275 | 343.00732 | 53.63653 | 11.29436 | 20.09352 | 20.15661 | 4314.83213 | 60.36978 | 24.99592 | 28.92331 | 4315.52084 | 53395.10385 | 70.23595 | 44.79868 | 80.03089 | 119.16346 | 28.96027 | 31.0625 | 29.81352 |  | 4062.5 | 29 | 32.54902 | 79 | 32 | 66.66667 | 67 | 39.60784 | 0.585 | 1.53125
|  | 1127 | 38 | 17 | 2 | 2 | 14.70289 | 11.43719 | 98.67432 | 9.08932 | 2.0866 | 3.66425 | 3.67307 | 49.01518 | 52.68824 | 103.92538 | 495.75076 | 6.63901 | 330.64464 | 24.26461 | 0.28439 | 31.99918 | 42.58254 | 343.4644 | 53.97297 | 11.28529 | 23.74798 | 20.04984 | 4326.77371 | 60.59938 | 24.90692 | 28.9043 | 4328.14123 | 53395.10799 | 70.05595 | 44.80624 | 80.13088 | 119.76871 | 28.96701 | 31.00812 | 29.84784 |  | 4329.5 | 35.5 | 27.05882 | 79 | 32 | 44.70588 | 43 | 35.68627 | 0.915 | 0.35938
|  | 1128 | 38 | 18 | 3 | 2 | 14.36021 | 11.45499 | 98.67424 | 7.62404 | 2.08677 | 2.71578 | 3.77829 | 49.05051 | 52.8089 | 104.00863 | 501.32448 | 5.08824 | 330.83007 | 24.18455 | 0.32287 | 31.96582 | 42.77682 | 342.04911 | 54.3581 | 11.26739 | 24.95812 | 20.01889 | 4319.38871 | 61.07219 | 24.90999 | 28.92511 | 4319.891 | 53395.11117 | 70.04109 | 44.79528 | 80.1244 | 120.48282 | 28.88356 | 31.00315 | 29.87626 |  | 4325 | 36.5 | 27.05882 | 79 | 32 | 41.96078 | 42 | 35.68627 | 0.35 | 0.59375
|  | 1129 | 38 | 19 | 4 | 2 | 14.47649 | 11.44807 | 98.67734 | 6.8148 | 2.09342 | 2.95438 | 3.72742 | 48.99797 | 52.78162 | 104.19119 | 505.95305 | 4.45629 | 332.9765 | 24.07669 | 0.28124 | 31.84791 | 44.46005 | 340.77353 | 54.52651 | 11.292 | 24.1125 | 19.98136 | 4315.17726 | 61.30999 | 24.98815 | 28.84703 | 4315.7261 | 53395.11392 | 70.08647 | 44.74839 | 80.08101 | 120.5103 | 28.87576 | 31.06124 | 29.85523 |  | 4319.5 | 36.5 | 27.05882 | 79 | 32 | 41.96078 | 42 | 35.68627 | 0.82 | 0.04688
|  | 1130 | 38 | 20 | 5 | 2 | 14.88267 | 11.43521 | 98.67575 | 6.3784 | 2.09406 | 2.60132 | 3.82444 | 48.90787 | 52.73231 | 104.19349 | 510.52834 | 4.39199 | 331.69332 | 23.99489 | 0.24637 | 31.80653 | 43.52265 | 340.54857 | 54.72835 | 11.30172 | 32.52902 | 19.95451 | 4317.63661 | 61.38783 | 24.99595 | 28.86932 | 4318.37462 | 53395.1166 | 70.08305 | 44.72815 | 79.98373 | 120.52303 | 28.8006 | 30.95321 | 29.93987 |  | 4319.5 | 36 | 27.45098 | 79 | 32 | 43.52941 | 43 | 36.07843 | 0.075 | 0.51563
|  | 1131 | 38 | 21 | 6 | 2 | 14.2598 | 11.45103 | 98.67771 | 5.98888 | 2.08753 | 2.73857 | 3.85376 | 48.93665 | 52.88901 | 104.34473 | 514.80072 | 4.39591 | 331.82468 | 24.1915 | 0.25533 | 31.77638 | 42.3871 | 339.58943 | 54.85325 | 11.24767 | 29.51981 | 19.91087 | 4310.03686 | 61.65799 | 25.02647 | 28.87155 | 4311.77429 | 53395.1193 | 70.12721 | 44.77127 | 79.90537 | 120.58161 | 28.77827 | 30.86959 | 29.77977 |  | 4319.5 | 36 | 27.05882 | 79 | 32 | 42.35294 | 43 | 35.68627 | 0.66 | 0.67188
|  | 1132 | 38 | 22 | 7 | 2 | 14.29313 | 11.43422 | 98.67729 | 5.82807 | 2.0942 | 3.85395 | 3.8579 | 48.91017 | 52.81743 | 104.5274 | 518.61517 | 4.35063 | 332.14755 | 23.9517 | 0.24787 | 31.80782 | 41.69473 | 339.39325 | 54.96708 | 11.28266 | 26.02149 | 19.86831 | 4310.31901 | 61.82034 | 24.99515 | 28.85866 | 4311.96534 | 53395.12196 | 70.09293 | 44.71722 | 79.95973 | 120.72488 | 28.81676 | 30.81126 | 29.79061 |  | 4310 | 36.5 | 26.66667 | 79 | 32 | 41.56863 | 41 | 35.68627 | 0.8 | 0.04688
|  | 1133 | 38 | 23 | 1 | 21 | 13.88823 | 11.43521 | 98.67345 | 5.5783 | 2.08691 | 1.27354 | 3.90488 | 49.01643 | 52.92131 | 103.75619 | 522.31794 | 4.3885 | 332.70628 | 23.98257 | 0.26783 | 31.9389 | 27.79612 | 339.15375 | 55.15185 | 11.17682 | 37.45939 | 19.79534 | 4280.85207 | 61.93761 | 24.91028 | 28.97148 | 4280.46586 | 53395.12465 | 70.43598 | 44.76932 | 79.86302 | 121.05179 | 28.79172 | 30.81784 | 29.85048 |  | 4314.75 | 37 | 26.66667 | 79 | 32 | 41.17647 | 41 | 35.68627 | 0.7 | 1.96875
|  | 1134 | 38 | 24 | 2 | 21 | 14.34883 | 11.43719 | 98.67584 | 6.86484 | 2.09413 | 2.67469 | 3.89029 | 49.09314 | 52.85866 | 101.38139 | 522.91606 | 3.7745 | 333.94407 | 24.03929 | 0.49641 | 31.81727 | 17.65504 | 335.77133 | 55.1699 | 10.25698 | 25.98561 | 19.85476 | 3909.97357 | 62.01723 | 25.02298 | 28.913 | 3908.89767 | 53395.12704 | 69.80294 | 44.80953 | 80.00574 | 120.04644 | 28.7676 | 30.7344 | 29.82573 |  | 4227.25 | 35.5 | 21.17647 | 79 | 32 | 21.17647 | 20 | 30.58824 | 0.935 | 1.96875
|  | 1135 | 38 | 25 | 3 | 21 | 15.04033 | 11.41345 | 98.67732 | 5.62353 | 2.09514 | 1.31677 | 3.75348 | 49.00181 | 52.75529 | 101.74288 | 518.70035 | 2.18506 | 334.42204 | 24.02761 | 0.57988 | 31.86207 | 14.12436 | 329.07961 | 55.26397 | 9.12281 | 22.56175 | 19.79312 | 3483.41411 | 62.20392 | 25.00891 | 28.89234 | 3478.28801 | 53395.12845 | 70.10605 | 44.73401 | 80.25855 | 120.29075 | 28.89518 | 30.76206 | 29.83774 |  | 3829.5 | 31.5 | 19.21569 | 79 | 31 | 16.86275 | 17 | 28.23529 | 0.7 | 1.96875
|  | 1136 | 38 | 26 | 4 | 21 | 21.00226 | 11.40257 | 98.67259 | 7.6054 | 2.10264 | 2.26925 | 3.34717 | 49.16925 | 52.51642 | 100.99873 | 511.23668 | 1.16788 | 333.91738 | 23.95608 | 0.36194 | 31.82086 | 12.62206 | 323.04712 | 55.33438 | 7.97594 | 27.56116 | 19.76521 | 3025.5928 | 62.34334 | 25.09754 | 28.96993 | 3023.87512 | 53395.12921 | 70.29825 | 44.75563 | 80.14133 | 119.83384 | 28.91083 | 30.64177 | 29.83295 |  | 3396 | 30 | 17.64706 | 79 | 32 | 13.33333 | 13 | 26.66667 | 0.465 | 0
|  | 1137 | 38 | 27 | 5 | 21 | 21.00089 | 11.4095 | 98.68285 | 6.05371 | 2.084 | 3.80311 | 3.09801 | 49.18813 | 52.28614 | 100.69046 | 502.50121 | 0.33965 | 333.1088 | 23.92433 | 0.03012 | 31.86232 | 10.93166 | 313.0869 | 55.29744 | 6.70925 | 20.0721 | 19.71351 | 2575.53058 | 62.1082 | 24.87591 | 28.93183 | 2572.95309 | 53395.12946 | 69.90479 | 44.74307 | 80.28464 | 119.99098 | 28.95697 | 30.60124 | 29.88748 |  | 2933.5 | 27.5 | 16.47059 | 79 | 32 | 13.33333 | 13 | 24.70588 | 0 | 0
|  | 1138 | 38 | 28 | 6 | 21 | 21.00008 | 11.41246 | 98.67824 | 1.65698 | 2.08396 | 1.65396 | 2.77776 | 49.29508 | 52.07283 | 100.72511 | 493.54417 | 0.0419 | 334.14806 | 23.9503 | 0.03367 | 31.93966 | 11.56387 | 300.38155 | 55.36835 | 5.58143 | 19.74283 | 19.76278 | 2142.62718 | 61.86028 | 24.8754 | 28.94437 | 2137.97754 | 53395.12949 | 69.88951 | 44.86489 | 80.17322 | 120.56289 | 29.09347 | 30.64544 | 29.87719 |  | 2481.25 | 22.5 | 16.07843 | 79 | 32 | 12.15686 | 12 | 23.52941 | 0 | 0
|  | 1139 | 38 | 29 | 7 | 21 | 17.48594 | 11.40653 | 98.67258 | 0.80877 | 2.07502 | 1.33674 | 2.48779 | 49.34403 | 51.83182 | 100.9447 | 485.58287 | 0.17316 | 334.4886 | 23.91484 | 0.07091 | 31.8 | 16.57968 | 261.04776 | 55.2001 | 4.50293 | 19.60777 | 19.64669 | 1736.04865 | 61.67333 | 24.76878 | 28.87229 | 1734.91981 | 53395.12957 | 69.78791 | 44.79518 | 80.02677 | 120.02452 | 29.0397 | 30.64154 | 29.86424 |  | 2050 | 17.5 | 16.86275 | 79 | 32 | 14.5098 | 15 | 21.96078 | 0.015 | 0
|  | 1140 | 38 | 30 | 8 | 21 | 13.44649 | 11.40059 | 98.68383 | 3.14925 | 2.08677 | 3.2961 | 2.39236 | 49.38508 | 51.68707 | 101.50388 | 477.77893 | 0.4851 | 334.78021 | 23.94503 | 0.25963 | 31.90979 | 15.78551 | 208.29766 | 55.10574 | 3.55561 | 19.62807 | 19.63169 | 1355.25841 | 61.61689 | 24.90903 | 28.90022 | 1354.0005 | 53395.12986 | 70.02399 | 44.84633 | 80.17657 | 119.46598 | 29.05386 | 30.66967 | 29.85585 |  | 1653.75 | 13 | 16.47059 | 79 | 33 | 15.29412 | 15 | 20.78431 | 0.82 | 1.76563
|  | 1141 | 39 | 1 | 1 | 1 | 14.25719 | 11.40752 | 98.68106 | 4.47954 | 2.0833 | 2.54332 | 2.26127 | 49.35928 | 51.52748 | 102.06386 | 470.69435 | 0.48969 | 334.74287 | 23.84107 | 0.41752 | 31.97968 | 19.70896 | 159.13632 | 55.05333 | 2.61284 | 19.52508 | 19.59381 | 996.41343 | 61.6168 | 24.8977 | 28.8562 | 994.93054 | 53395.13016 | 69.82322 | 44.8179 | 80.01059 | 119.82103 | 29.03906 | 30.61622 | 29.84535 |  | 1276.5 | 16 | 16.47059 | 79 | 33 | 17.2549 | 18 | 21.17647 | 0.78 | 1.53125
|  | 1142 | 39 | 2 | 2 | 1 | 14.34445 | 11.41345 | 98.67522 | 7.61206 | 2.07853 | 2.14354 | 2.09073 | 49.38792 | 51.47864 | 102.05271 | 464.90438 | 0.45443 | 335.24298 | 23.97689 | 0.36699 | 31.98885 | 42.71295 | 123.92697 | 54.88322 | 1.90132 | 19.53565 | 19.59488 | 733.24845 | 61.40352 | 24.81167 | 28.88558 | 706.79017 | 53395.13044 | 69.93393 | 44.73084 | 80.07263 | 119.28091 | 29.0683 | 30.62463 | 29.77126 |  | 928.75 | 12.5 | 16.07843 | 79 | 33 | 20.39216 | 21 | 22.7451 | 0.8 | 1.375
|  | 1143 | 39 | 3 | 3 | 1 | 16.24698 | 11.41741 | 98.67664 | 8.10627 | 2.0976 | 2.8955 | 1.93076 | 49.39266 | 51.38469 | 102.76481 | 460.42609 | 0.60818 | 332.6668 | 23.83575 | 0.29154 | 32.05797 | 35.32771 | 125.80698 | 54.79944 | 2.19308 | 19.56284 | 19.60475 | 840.12244 | 61.19023 | 25.03673 | 28.91834 | 816.90909 | 53395.1308 | 69.94191 | 44.84436 | 80.09349 | 119.55994 | 29.04258 | 30.68487 | 29.84553 |  | 741.25 | 12 | 20 | 79 | 33 | 49.01961 | 50 | 29.01961 | 0.7 | 1.14063
|  | 1144 | 39 | 4 | 4 | 1 | 14.33612 | 11.42631 | 98.67587 | 8.15229 | 2.08099 | 2.56669 | 1.87957 | 49.44065 | 51.41309 | 101.88055 | 456.92164 | 0.8591 | 333.64842 | 23.90087 | 0.3149 | 32.10878 | 38.19044 | 130.01881 | 54.62136 | 2.00621 | 19.58196 | 19.66369 | 771.83861 | 61.03217 | 24.70804 | 28.94525 | 754.02661 | 53395.13132 | 69.89695 | 44.8656 | 80.15023 | 119.91235 | 29.03102 | 30.68131 | 29.80791 |  | 835 | 17.5 | 17.2549 | 79 | 33 | 32.15686 | 31 | 25.88235 | 0.055 | 1.92188
|  | 1145 | 39 | 5 | 5 | 1 | 15.43697 | 11.41741 | 98.67877 | 8.30106 | 2.1027 | 3.72868 | 1.90246 | 49.37014 | 51.2726 | 102.76771 | 453.55119 | 0.79746 | 333.63401 | 23.95976 | 0.25982 | 32.00616 | 35.21644 | 125.28274 | 54.27524 | 2.14042 | 19.41126 | 19.49686 | 814.3902 | 60.8782 | 25.0961 | 28.93208 | 826.73182 | 53395.13181 | 69.89546 | 44.77356 | 80.11401 | 119.9786 | 29.09027 | 30.7953 | 29.87295 |  | 768.75 | 15 | 19.21569 | 79 | 33 | 40.39216 | 41 | 27.84314 | 0.895 | 1.53125
|  | 1146 | 39 | 6 | 6 | 1 | 14.32742 | 11.42136 | 98.67989 | 8.38513 | 2.09405 | 2.79319 | 1.73678 | 49.42313 | 51.15991 | 101.97987 | 450.34526 | 0.75182 | 332.76928 | 23.89043 | 0.21253 | 32.0499 | 38.06028 | 129.2218 | 53.89284 | 2.04023 | 19.58008 | 19.5598 | 779.44026 | 60.97487 | 24.99587 | 28.8522 | 763.05172 | 53395.13228 | 69.85061 | 44.88728 | 80.1061 | 120.18122 | 29.08886 | 30.73532 | 29.8121 |  | 811.5 | 16.5 | 17.64706 | 79 | 33 | 33.72549 | 33 | 26.66667 | 0.055 | 0.15625
|  | 1147 | 39 | 7 | 7 | 1 | 14.95099 | 11.4095 | 98.66082 | 8.44005 | 2.09752 | 3.00298 | 1.70051 | 49.39502 | 51.14035 | 102.5692 | 447.25988 | 0.69337 | 334.03371 | 23.90108 | 0.1854 | 32.05918 | 35.22105 | 128.66445 | 53.43254 | 2.13555 | 19.44322 | 19.56328 | 813.58343 | 60.76484 | 25.03708 | 28.92305 | 823.70758 | 53395.13271 | 69.79292 | 44.82764 | 80.05158 | 119.8247 | 29.0232 | 30.84457 | 29.8036 |  | 779.5 | 14 | 18.82353 | 79 | 33 | 39.21569 | 40 | 27.45098 | 0.895 | 1.6875
|  | 1148 | 39 | 8 | 1 | 12 | 14.40595 | 11.40356 | 98.67434 | 8.43722 | 2.09512 | 3.77195 | 1.72854 | 49.43841 | 51.16695 | 102.13489 | 444.45596 | 0.7258 | 331.91379 | 23.94427 | 0.2172 | 32.1116 | 48.65142 | 129.3792 | 52.94235 | 2.08068 | 19.61336 | 19.57425 | 794.4861 | 60.78477 | 25.0086 | 28.95627 | 801.73678 | 53395.13315 | 69.80336 | 44.90769 | 80.02004 | 120.46669 | 29.16175 | 30.81584 | 29.88135 |  | 812.5 | 15.5 | 18.03922 | 79 | 33 | 35.29412 | 34 | 26.66667 | 0.055 | 0.23438
|  | 1149 | 39 | 9 | 2 | 12 | 16.53539 | 11.42334 | 98.67769 | 7.49441 | 2.11087 | 2.14521 | 1.66202 | 49.31778 | 51.07804 | 103.72061 | 442.29256 | 0.96176 | 330.71735 | 23.71372 | 0.08739 | 32.19525 | 87.62431 | 144.06008 | 52.425 | 2.95503 | 19.46443 | 19.49327 | 1126.31846 | 60.49653 | 25.10581 | 28.9087 | 1135.37562 | 53395.1337 | 69.82901 | 44.85983 | 80.09079 | 120.18427 | 29.05022 | 30.81139 | 29.78207 |  | 832 | 4.5 | 23.92157 | 79 | 33 | 64.70588 | 72 | 33.33333 | 0.74 | 1.76563
|  | 1150 | 39 | 10 | 3 | 12 | 15.56654 | 11.41741 | 98.67935 | 7.77318 | 2.11499 | 4.64514 | 1.94459 | 49.27051 | 51.2151 | 105.62791 | 444.57261 | 2.13649 | 331.93384 | 23.86691 | -0.00216 | 32.20567 | 80.33191 | 196.6326 | 51.86897 | 4.34434 | 19.56601 | 19.56675 | 1643.25376 | 60.50687 | 25.24586 | 28.93919 | 1651.16883 | 53395.13493 | 69.85218 | 44.83447 | 79.9817 | 120.06545 | 29.08481 | 30.89652 | 29.85785 |  | 1205.25 | -5 | 28.23529 | 79 | 33 | 85.4902 | 85 | 36.86275 | 0.015 | 0.23438
|  | 1151 | 39 | 11 | 4 | 12 | 14.07054 | 11.44213 | 98.68011 | 9.24881 | 2.11186 | 3.65944 | 2.19191 | 49.17286 | 51.36477 | 104.07335 | 449.99387 | 3.52577 | 331.51461 | 23.80671 | 0.07643 | 32.1567 | 59.45201 | 299.31925 | 51.12733 | 5.99575 | 19.82781 | 19.49401 | 2271.27009 | 60.38042 | 25.20843 | 28.8302 | 2273.99778 | 53395.13702 | 70.15022 | 44.926 | 80.01296 | 119.89554 | 28.99594 | 31.00531 | 29.76801 |  | 1789.75 | 9.5 | 29.80392 | 79 | 33 | 78.82353 | 80 | 38.82353 | 0.075 | 0.85938
|  | 1152 | 39 | 12 | 5 | 12 | 14.04624 | 11.41345 | 98.67966 | 8.64793 | 2.10005 | 4.87441 | 2.40479 | 49.181 | 51.58579 | 104.92657 | 454.80766 | 4.13728 | 332.46173 | 23.85679 | 0.3009 | 32.21392 | 57.82382 | 316.36119 | 51.29003 | 7.02112 | 20.28805 | 19.52079 | 2674.64359 | 59.98465 | 25.06753 | 28.87616 | 2677.32043 | 53395.13955 | 69.44864 | 44.8531 | 80.06644 | 119.57821 | 29.08297 | 31.03325 | 29.87608 |  | 2359.25 | 24 | 26.66667 | 79 | 32 | 56.86275 | 57 | 35.29412 | 0.68 | 0
|  | 1153 | 39 | 13 | 6 | 12 | 14.49157 | 11.43125 | 98.69098 | 11.48371 | 2.09173 | 1.86637 | 2.58689 | 49.22213 | 51.80902 | 104.96012 | 460.39336 | 4.51717 | 334.35804 | 23.91613 | 0.27487 | 32.22685 | 67.38621 | 323.26982 | 52.17074 | 8.07573 | 32.24644 | 19.60067 | 3088.63357 | 60.1989 | 24.96817 | 28.95597 | 3092.01628 | 53395.14228 | 69.51067 | 44.99003 | 80.14193 | 119.13558 | 29.07023 | 31.01287 | 29.93294 |  | 2771 | 26.5 | 28.23529 | 79 | 32 | 61.17647 | 62 | 36.86275 | 0.895 | 0.23438
|  | 1154 | 39 | 14 | 7 | 12 | 14.46411 | 11.43125 | 98.68217 | 12.04045 | 2.09052 | 4.6659 | 2.88468 | 49.15883 | 52.04351 | 105.08044 | 467.7694 | 5.15207 | 330.89269 | 23.78293 | 0.14203 | 32.1616 | 62.45529 | 331.99154 | 52.72676 | 9.17713 | 28.01018 | 19.63067 | 3511.90801 | 60.29735 | 24.9537 | 28.86498 | 3514.69531 | 53395.1454 | 69.62669 | 44.91067 | 80.15308 | 118.95584 | 29.01572 | 31.08834 | 29.87656 |  | 3188.25 | 28.5 | 30.19608 | 79 | 32 | 63.52941 | 64 | 38.03922 | 0.68 | 1.53125
|  | 1155 | 39 | 15 | 8 | 12 | 14.72457 | 11.44807 | 98.67841 | 11.81358 | 2.09415 | 3.23571 | 3.09314 | 49.15565 | 52.24879 | 105.45845 | 477.11676 | 5.90598 | 331.25387 | 23.95446 | 0.03513 | 32.08717 | 69.39327 | 337.81447 | 53.27841 | 10.29926 | 31.59037 | 19.53117 | 3934.47834 | 60.10131 | 24.99712 | 28.85836 | 3937.67833 | 53395.14897 | 70.17642 | 44.89765 | 79.95551 | 119.05729 | 29.02562 | 31.23008 | 29.83724 |  | 3605.25 | 28.5 | 31.76471 | 79 | 32 | 65.88235 | 67 | 39.21569 | 0.195 | 1.76563
|  | 1156 | 39 | 16 | 1 | 2 | 14.05132 | 11.42829 | 98.67554 | 12.39828 | 2.09344 | 3.25409 | 3.33958 | 49.04423 | 52.38381 | 104.4872 | 487.41206 | 6.77068 | 331.268 | 23.84309 | 0.03832 | 31.99009 | 51.6233 | 343.30123 | 53.69306 | 11.2684 | 21.66593 | 19.6135 | 4306.17998 | 60.56219 | 24.98858 | 28.86895 | 4306.69744 | 53395.15307 | 70.28092 | 44.89471 | 79.94172 | 120.206 | 28.99318 | 31.19243 | 29.8591 |  | 4027.25 | 29 | 32.94118 | 79 | 32 | 68.23529 | 68 | 39.60784 | 0.895 | 1.6875
|  | 1157 | 39 | 17 | 2 | 2 | 14.65258 | 11.43027 | 98.6794 | 9.27417 | 2.09348 | 4.35061 | 3.68224 | 48.99173 | 52.67397 | 103.92013 | 495.3657 | 6.73259 | 332.2201 | 23.81905 | 0.26984 | 31.93845 | 40.09648 | 343.79233 | 53.97917 | 11.34004 | 25.34084 | 19.56524 | 4333.47537 | 60.816 | 24.98904 | 28.81954 | 4334.35377 | 53395.15726 | 70.05374 | 44.928 | 80.11354 | 120.00089 | 28.87721 | 31.06988 | 29.7583 |  | 4335 | 35.5 | 27.05882 | 79 | 32 | 43.92157 | 43 | 36.07843 | 0.915 | 0.4375
|  | 1158 | 39 | 18 | 3 | 2 | 14.48735 | 11.42334 | 98.67603 | 7.79666 | 2.08685 | 2.1553 | 3.82943 | 49.02006 | 52.83347 | 104.12205 | 501.04707 | 5.17499 | 330.28447 | 23.98666 | 0.32593 | 31.97002 | 41.76769 | 342.86652 | 54.31315 | 11.27659 | 32.15364 | 19.69777 | 4322.92691 | 61.24496 | 25.04525 | 28.80829 | 4324.4309 | 53395.1605 | 69.98166 | 44.94396 | 80.14894 | 120.21913 | 28.86838 | 31.06603 | 29.81982 |  | 4339.75 | 36.5 | 27.05882 | 79 | 32 | 41.96078 | 42 | 35.68627 | 0.21 | 0.51563
|  | 1159 | 39 | 19 | 4 | 2 | 14.28586 | 11.42829 | 98.67527 | 7.02451 | 2.09654 | 1.42938 | 3.86689 | 48.94424 | 52.77291 | 104.16989 | 505.67758 | 4.48613 | 330.58937 | 23.9021 | 0.28983 | 31.8531 | 42.41848 | 341.63267 | 54.53519 | 11.31215 | 23.90756 | 19.62299 | 4316.41544 | 61.39252 | 25.02704 | 28.86135 | 4317.26308 | 53395.16327 | 70.08147 | 44.92418 | 80.26352 | 119.89239 | 28.90721 | 31.05862 | 29.78228 |  | 4325 | 36.5 | 27.05882 | 79 | 32 | 41.96078 | 42 | 35.68627 | 0.855 | 0.04688
|  | 1160 | 39 | 20 | 5 | 2 | 14.87664 | 11.43125 | 98.68048 | 6.48715 | 2.09576 | 1.85916 | 3.88303 | 48.99526 | 52.87829 | 104.24641 | 510.19288 | 4.30065 | 331.20607 | 23.89095 | 0.24677 | 31.8784 | 43.32575 | 341.3544 | 54.72652 | 11.31024 | 26.29746 | 19.71748 | 4317.94144 | 61.63347 | 25.01757 | 28.89559 | 4317.3824 | 53395.1659 | 70.05739 | 44.96059 | 80.124 | 120.48615 | 28.92663 | 30.95501 | 29.85049 |  | 4314.75 | 36.5 | 27.05882 | 79 | 32 | 41.96078 | 42 | 35.68627 | 0.195 | 0.51563
|  | 1161 | 39 | 21 | 6 | 2 | 14.25914 | 11.44016 | 98.68091 | 6.25361 | 2.10363 | 1.66488 | 3.89876 | 48.96625 | 52.81458 | 104.26493 | 514.58425 | 4.33458 | 332.91872 | 24.00699 | 0.24953 | 31.92335 | 42.70269 | 340.8994 | 54.89602 | 11.35303 | 27.6284 | 19.74814 | 4317.74935 | 61.75104 | 25.09022 | 28.88251 | 4318.25175 | 53395.16855 | 70.06524 | 44.94278 | 79.86332 | 120.98183 | 28.84776 | 30.91931 | 29.81453 |  | 4319.5 | 36.5 | 27.05882 | 79 | 32 | 41.56863 | 42 | 35.68627 | 0.875 | 0.20313
|  | 1162 | 39 | 22 | 7 | 2 | 14.45726 | 11.41345 | 98.67844 | 5.90536 | 2.09823 | 1.45335 | 3.85796 | 48.88807 | 52.82822 | 104.11283 | 518.47367 | 4.33022 | 334.02168 | 23.93146 | 0.25068 | 31.86739 | 41.48521 | 340.26787 | 55.00945 | 11.31752 | 23.76525 | 19.70194 | 4314.81827 | 61.93498 | 25.04629 | 28.79119 | 4315.08617 | 53395.1712 | 70.07733 | 44.89995 | 80.04434 | 120.47896 | 28.89114 | 30.86015 | 29.77246 |  | 4325 | 36 | 27.05882 | 79 | 32 | 42.35294 | 43 | 35.68627 | 0.76 | 0.04688
|  | 1163 | 39 | 23 | 1 | 21 | 14.61943 | 11.41345 | 98.67933 | 5.61267 | 2.08417 | 3.02585 | 3.93704 | 49.0239 | 52.96094 | 103.19991 | 522.10325 | 4.30549 | 334.34592 | 24.0613 | 0.26377 | 31.87069 | 30.81917 | 339.51126 | 55.1951 | 11.20023 | 27.01481 | 19.79193 | 4296.65934 | 62.15041 | 24.99546 | 28.94722 | 4296.58351 | 53395.17384 | 69.70569 | 45.04539 | 80.39208 | 119.84078 | 28.89477 | 30.7614 | 29.82752 |  | 4319.5 | 36.5 | 27.05882 | 79 | 32 | 41.96078 | 43 | 35.68627 | 0.075 | 0.51563
|  | 1164 | 39 | 24 | 2 | 21 | 13.87002 | 11.42334 | 98.68024 | 5.39451 | 2.09088 | 3.73395 | 3.77185 | 49.0753 | 52.90061 | 100.11254 | 522.39717 | 3.77528 | 333.16002 | 23.98036 | 0.49382 | 31.90572 | 15.02539 | 337.87513 | 55.23702 | 10.30349 | 23.66494 | 19.82721 | 3933.18411 | 62.23012 | 24.95816 | 28.89961 | 3932.89765 | 53395.17623 | 69.95734 | 44.97285 | 80.31739 | 118.88379 | 28.8397 | 30.74686 | 29.79625 |  | 4256.25 | 37.5 | 21.56863 | 79 | 32 | 24.31373 | 23 | 30.58824 | 0.955 | 1.96875
|  | 1165 | 39 | 25 | 3 | 21 | 14.50514 | 11.42136 | 98.6795 | 4.55373 | 2.08578 | 1.50447 | 3.65642 | 49.13253 | 52.76881 | 100.27125 | 516.69891 | 2.09272 | 334.61653 | 23.97644 | 0.59857 | 31.92956 | 13.36015 | 330.72814 | 55.37955 | 9.13957 | 37.7899 | 19.74127 | 3496.70723 | 62.30298 | 24.89603 | 28.94329 | 3491.6776 | 53395.17759 | 70.14658 | 45.04232 | 80.21214 | 119.45932 | 28.93737 | 30.73424 | 29.86963 |  | 3846 | 31.5 | 18.82353 | 79 | 31 | 15.29412 | 15 | 27.84314 | 0.78 | 1.96875
|  | 1166 | 39 | 26 | 4 | 21 | 21.00099 | 11.42235 | 98.67965 | 7.51966 | 2.09344 | 1.98789 | 3.40024 | 48.99794 | 52.39817 | 99.93907 | 508.39 | 0.86307 | 335.89515 | 24.07941 | 0.33534 | 31.78661 | 12.02334 | 324.04215 | 55.30268 | 7.96399 | 43.16623 | 19.70998 | 3034.0346 | 62.29289 | 24.94552 | 28.90199 | 3033.63321 | 53395.17818 | 70.19355 | 44.92789 | 80.10078 | 119.84077 | 28.88876 | 30.65638 | 29.73147 |  | 3399 | 30 | 17.2549 | 79 | 32 | 13.33333 | 13 | 25.88235 | 0 | 0
|  | 1167 | 39 | 27 | 5 | 21 | 21.00284 | 11.42334 | 98.6797 | 5.9615 | 2.09829 | 1.97249 | 3.04821 | 49.14989 | 52.10185 | 100.30265 | 499.84891 | 0.14976 | 334.50421 | 24.01638 | 0.04901 | 31.86982 | 12.24172 | 314.01383 | 55.31344 | 6.80015 | 42.63937 | 19.84111 | 2583.84579 | 62.25321 | 25.04587 | 28.92786 | 2582.1856 | 53395.17829 | 69.79618 | 45.00448 | 80.02349 | 120.14782 | 28.97376 | 30.68919 | 29.74609 |  | 2938.25 | 27.5 | 16.86275 | 79 | 32 | 12.54902 | 13 | 25.09804 | 0 | 0
|  | 1168 | 39 | 28 | 6 | 21 | 21.0021 | 11.41147 | 98.67887 | 1.71166 | 2.11016 | 0.53925 | 2.66407 | 49.2927 | 51.95677 | 100.49645 | 490.95889 | 0.01608 | 334.42309 | 24.0246 | 0.03371 | 31.8588 | 12.4508 | 301.88855 | 55.32651 | 5.67494 | 19.87602 | 19.87317 | 2151.47519 | 61.91528 | 25.18817 | 28.94691 | 2150.08868 | 53395.1783 | 70.16459 | 45.09499 | 80.07527 | 119.87096 | 29.00662 | 30.7299 | 29.79418 |  | 2492.75 | 23 | 16.07843 | 79 | 32 | 12.15686 | 12 | 23.92157 | 0 | 0
|  | 1169 | 39 | 29 | 7 | 21 | 18.83043 | 11.4273 | 98.68012 | 0.93618 | 2.09332 | 2.34453 | 2.57161 | 49.29165 | 51.86326 | 100.81717 | 482.96408 | 0.14149 | 335.2271 | 24.07138 | 0.06092 | 31.92411 | 13.88881 | 264.68162 | 55.1827 | 4.57436 | 19.86496 | 19.83307 | 1748.17287 | 61.82824 | 24.98719 | 28.87479 | 1746.53662 | 53395.17837 | 70.07931 | 45.08852 | 80.07666 | 120.11505 | 29.07433 | 30.6357 | 29.90505 |  | 2065.5 | 18 | 16.47059 | 79 | 32 | 13.72549 | 13 | 21.96078 | 0.015 | 0
|  | 1170 | 39 | 30 | 8 | 21 | 13.50146 | 11.42038 | 98.67911 | 3.1604 | 2.08978 | 2.97879 | 2.36813 | 49.2839 | 51.63245 | 101.30465 | 475.3085 | 0.42942 | 334.43741 | 24.04465 | 0.22955 | 31.95605 | 16.1455 | 210.28757 | 55.14703 | 3.5831 | 19.79939 | 19.77015 | 1363.51567 | 61.68575 | 24.94684 | 28.84348 | 1364.82893 | 53395.17862 | 69.95985 | 45.04013 | 80.09478 | 119.85659 | 29.0624 | 30.64356 | 29.76237 |  | 1666.25 | 13 | 16.47059 | 79 | 33 | 15.68627 | 16 | 21.17647 | 0.8 | 1.76563
|  | 1171 | 40 | 1 | 1 | 1 | 14.20533 | 11.44213 | 98.67719 | 4.61333 | 2.08017 | 3.20132 | 2.16476 | 49.3932 | 51.55796 | 102.05333 | 468.23997 | 0.45231 | 334.26535 | 24.14342 | 0.42362 | 32.09945 | 18.45701 | 160.56524 | 55.0469 | 2.61958 | 19.89288 | 19.88853 | 1007.44873 | 61.55638 | 24.83021 | 28.77528 | 1006.14464 | 53395.1789 | 69.88019 | 45.14151 | 80.04077 | 119.9426 | 29.09481 | 30.69035 | 29.88184 |  | 1287.5 | 16 | 16.47059 | 79 | 33 | 16.86275 | 17 | 21.17647 | 0.8 | 1.53125
|  | 1172 | 40 | 2 | 2 | 1 | 14.41104 | 11.42433 | 98.678 | 7.65175 | 2.08401 | 2.81059 | 2.14463 | 49.41418 | 51.55881 | 101.76856 | 462.51404 | 0.42094 | 333.75064 | 24.05103 | 0.38449 | 32.11688 | 39.35917 | 123.68169 | 54.87809 | 1.88936 | 19.84902 | 19.85134 | 725.27648 | 61.43653 | 24.87605 | 28.9269 | 740.88774 | 53395.17916 | 69.91237 | 45.10715 | 80.04093 | 120.3216 | 29.13418 | 30.6115 | 29.85828 |  | 940.5 | 12.5 | 16.47059 | 79 | 33 | 19.60784 | 20 | 22.35294 | 0.8 | 1.375
|  | 1173 | 40 | 3 | 3 | 1 | 16.2532 | 11.44016 | 98.67729 | 8.12942 | 2.1135 | 3.4997 | 2.03876 | 49.36622 | 51.37325 | 102.69358 | 457.70353 | 0.49867 | 332.44653 | 24.14455 | 0.29853 | 32.0345 | 35.31089 | 121.18777 | 54.7474 | 2.19069 | 19.9472 | 19.89534 | 829.18476 | 61.38589 | 25.22532 | 28.84306 | 835.8791 | 53395.17945 | 70.05005 | 45.12204 | 79.91586 | 119.54382 | 29.14259 | 30.719 | 29.80797 |  | 734.25 | 11 | 20 | 79 | 33 | 49.41176 | 51 | 29.01961 | 0.74 | 1.14063
|  | 1174 | 40 | 4 | 4 | 1 | 14.35926 | 11.44807 | 98.67395 | 8.24191 | 2.0891 | 3.08209 | 1.92281 | 49.49645 | 51.39357 | 101.82949 | 454.26341 | 0.76004 | 335.5951 | 24.20594 | 0.31638 | 32.15736 | 35.60663 | 123.41682 | 54.58401 | 2.00617 | 19.93072 | 19.94809 | 768.48872 | 61.09551 | 24.93688 | 28.89994 | 753.35471 | 53395.17991 | 69.9018 | 45.16453 | 79.92785 | 120.11845 | 29.19646 | 30.63833 | 29.90716 |  | 829.5 | 17 | 17.2549 | 79 | 33 | 32.94118 | 31 | 26.27451 | 0.055 | 1.92188
|  | 1175 | 40 | 5 | 5 | 1 | 15.24626 | 11.43917 | 98.68051 | 8.4328 | 2.09839 | 3.67452 | 1.86681 | 49.37746 | 51.24427 | 102.74784 | 450.7982 | 0.72966 | 331.30478 | 24.1353 | 0.24554 | 32.10199 | 36.89002 | 123.26365 | 54.28208 | 2.12579 | 19.84366 | 19.92353 | 811.71797 | 60.82162 | 25.04826 | 28.81981 | 811.58082 | 53395.18036 | 70.01724 | 45.10408 | 79.95812 | 120.33777 | 29.05858 | 30.72589 | 29.84004 |  | 766.25 | 14.5 | 19.21569 | 79 | 33 | 39.21569 | 41 | 27.84314 | 0.895 | 1.53125
|  | 1176 | 40 | 6 | 6 | 1 | 14.35612 | 11.42631 | 98.67499 | 8.39026 | 2.07927 | 2.78542 | 1.76859 | 49.53335 | 51.2283 | 102.07966 | 447.72477 | 0.7453 | 333.73813 | 24.09189 | 0.19948 | 32.11781 | 36.51287 | 131.4922 | 53.9485 | 2.02654 | 19.9896 | 19.88116 | 779.85026 | 60.58115 | 24.72298 | 28.90133 | 764.75135 | 53395.18082 | 69.94695 | 45.15252 | 79.96407 | 120.09927 | 29.12042 | 30.74257 | 29.87792 |  | 816.25 | 15.5 | 17.64706 | 79 | 33 | 35.29412 | 35 | 26.66667 | 0.055 | 0.15625
|  | 1177 | 40 | 7 | 7 | 1 | 14.81984 | 11.44312 | 98.67723 | 8.50899 | 2.09838 | 3.57894 | 1.64318 | 49.42531 | 51.06848 | 102.7105 | 444.69275 | 0.76345 | 335.05162 | 24.1169 | 0.17978 | 32.09983 | 37.40255 | 129.53731 | 53.4812 | 2.12415 | 19.99796 | 19.96984 | 809.8248 | 60.30729 | 25.04761 | 28.82173 | 802.35541 | 53395.18128 | 69.91686 | 45.13191 | 80.0114 | 120.43674 | 28.96473 | 30.86956 | 29.88479 |  | 775.75 | 15 | 18.82353 | 79 | 33 | 37.2549 | 37 | 27.45098 | 0.915 | 1.76563
|  | 1178 | 40 | 8 | 1 | 12 | 14.46819 | 11.43422 | 98.67891 | 8.42205 | 2.09211 | 2.0849 | 1.74449 | 49.36837 | 51.11285 | 102.15904 | 441.88915 | 0.80293 | 333.14746 | 24.07552 | 0.2217 | 32.15557 | 40.28161 | 132.50469 | 52.92075 | 2.06983 | 19.85241 | 19.97129 | 791.48197 | 60.33986 | 24.97268 | 28.86572 | 790.7592 | 53395.18177 | 69.98549 | 45.18729 | 80.01366 | 120.52507 | 29.09375 | 30.77396 | 29.77125 |  | 814 | 15.5 | 18.03922 | 79 | 33 | 35.68627 | 35 | 26.66667 | 0.055 | 0.23438
|  | 1179 | 40 | 9 | 2 | 12 | 16.15961 | 11.44213 | 98.68089 | 7.57279 | 2.10254 | 4.11841 | 1.65809 | 49.35404 | 51.01213 | 104.25954 | 439.50249 | 0.87403 | 331.76122 | 24.19089 | 0.10383 | 32.18031 | 81.41902 | 143.13933 | 52.49518 | 2.88354 | 19.97051 | 19.9101 | 1097.16139 | 60.08114 | 25.09726 | 28.81792 | 1090.97235 | 53395.18228 | 69.96386 | 45.19806 | 79.961 | 120.46829 | 29.04624 | 30.85694 | 29.77268 |  | 806.25 | 11.5 | 23.13725 | 79 | 33 | 56.07843 | 66 | 32.54902 | 0.875 | 1.84375
|  | 1180 | 40 | 10 | 3 | 12 | 15.23454 | 11.43521 | 98.67803 | 7.60723 | 2.09517 | 2.98952 | 1.80623 | 49.28544 | 51.09167 | 104.92181 | 441.09427 | 1.95636 | 330.57722 | 24.08999 | 0.00748 | 32.1674 | 77.39328 | 195.6826 | 51.86862 | 4.29779 | 19.9903 | 19.97538 | 1641.02365 | 59.99231 | 25.0093 | 28.84855 | 1646.54369 | 53395.18342 | 69.95685 | 45.1683 | 79.95205 | 120.45432 | 29.1043 | 30.93354 | 29.82958 |  | 1206.25 | -3 | 27.05882 | 79 | 33 | 81.96078 | 82 | 35.68627 | 0.035 | 0.78125
|  | 1181 | 40 | 11 | 4 | 12 | 13.94829 | 11.43521 | 98.68004 | 8.55407 | 2.08084 | 3.35539 | 2.04043 | 49.23668 | 51.27711 | 104.08952 | 444.99722 | 3.23689 | 330.66845 | 24.07703 | 0.10705 | 32.21 | 57.4878 | 289.70633 | 51.21588 | 5.62474 | 20.06573 | 19.9926 | 2169.78779 | 59.91655 | 24.7243 | 28.82176 | 2171.25406 | 53395.18533 | 70.0385 | 45.16877 | 80.01954 | 120.31056 | 29.02295 | 30.94519 | 29.83821 |  | 1784.25 | 10.5 | 27.84314 | 79 | 33 | 74.90196 | 75 | 36.07843 | 0.76 | 1.32813
|  | 1182 | 40 | 12 | 5 | 12 | 13.93506 | 11.42928 | 98.67798 | 8.31428 | 2.09518 | 2.41188 | 2.34498 | 49.16663 | 51.48759 | 104.70195 | 448.85626 | 3.82825 | 331.61537 | 24.09802 | 0.30588 | 32.21215 | 65.76217 | 313.39121 | 51.26926 | 6.7499 | 22.92059 | 20.00355 | 2586.34041 | 59.69294 | 25.00755 | 28.77848 | 2588.59984 | 53395.18766 | 70.1345 | 45.17204 | 80.05326 | 119.87806 | 28.98648 | 30.99706 | 29.76266 |  | 2245.25 | 23.5 | 26.66667 | 79 | 32 | 58.43137 | 59 | 35.29412 | 0.82 | 0.39063
|  | 1183 | 40 | 13 | 6 | 12 | 14.37838 | 11.42532 | 98.68197 | 10.67116 | 2.08862 | 4.96274 | 2.64399 | 49.02729 | 51.67129 | 105.02631 | 454.15615 | 4.33872 | 331.38505 | 24.0942 | 0.27301 | 32.20659 | 60.0055 | 320.60964 | 52.03205 | 7.83059 | 33.53797 | 20.07601 | 3008.10649 | 59.79287 | 25.03807 | 28.86756 | 3011.11268 | 53395.19027 | 70.13945 | 45.2721 | 80.12521 | 119.86185 | 29.01421 | 31.02717 | 29.7684 |  | 2682 | 26 | 28.23529 | 79 | 32 | 61.17647 | 62 | 36.47059 | 0.895 | 0.39063
|  | 1184 | 40 | 14 | 7 | 12 | 14.08483 | 11.45796 | 98.67975 | 12.47659 | 2.09519 | 5.11749 | 2.78086 | 49.13631 | 51.87819 | 105.1565 | 461.82916 | 5.07277 | 331.43111 | 24.13024 | 0.14809 | 32.05096 | 62.02566 | 330.21611 | 52.78564 | 8.99153 | 23.74434 | 20.03988 | 3441.95459 | 59.93789 | 25.00971 | 28.79389 | 3445.28423 | 53395.19334 | 70.14218 | 45.29127 | 80.06276 | 119.18565 | 29.05114 | 31.17248 | 29.83655 |  | 3101.5 | 28 | 29.80392 | 79 | 32 | 62.7451 | 63 | 38.03922 | 0.78 | 1.6875
|  | 1185 | 40 | 15 | 8 | 12 | 14.38105 | 11.45697 | 98.68222 | 12.00746 | 2.09641 | 4.93037 | 2.99791 | 49.15127 | 52.12036 | 105.28428 | 471.04062 | 5.82882 | 332.01935 | 24.08999 | 0.03996 | 32.00699 | 67.09602 | 337.18768 | 53.21401 | 10.13076 | 24.48032 | 20.02942 | 3874.39762 | 59.90287 | 25.02599 | 28.78204 | 3877.16096 | 53395.19686 | 69.73786 | 45.25252 | 80.17857 | 119.72413 | 28.98564 | 31.07829 | 29.79639 |  | 3537.5 | 28.5 | 31.37255 | 79 | 32 | 65.4902 | 66 | 38.82353 | 0.78 | 1.375
|  | 1186 | 40 | 16 | 1 | 2 | 14.06503 | 11.46093 | 98.67705 | 12.57414 | 2.09566 | 3.24257 | 3.41321 | 49.05171 | 52.46492 | 104.93372 | 481.64219 | 6.64763 | 331.63058 | 24.08672 | 0.02405 | 32.01581 | 56.45638 | 342.72227 | 53.62368 | 11.17161 | 34.094 | 20.11102 | 4269.53085 | 60.13931 | 25.01715 | 28.80228 | 4271.26176 | 53395.20088 | 69.95483 | 45.25627 | 80.20429 | 120.02041 | 29.02695 | 31.18898 | 29.87764 |  | 3959.25 | 29 | 32.94118 | 79 | 32 | 67.05882 | 68 | 39.60784 | 0.7 | 0.98438
|  | 1187 | 40 | 17 | 2 | 2 | 14.46726 | 11.46389 | 98.67978 | 9.44633 | 2.0876 | 4.3485 | 3.58675 | 49.04132 | 52.58809 | 104.06281 | 490.4059 | 6.82719 | 333.33953 | 24.10894 | 0.25912 | 32.01149 | 42.37158 | 343.71316 | 54.05336 | 11.25129 | 25.99297 | 20.13532 | 4311.66551 | 60.63156 | 24.91864 | 28.82459 | 4312.07827 | 53395.20512 | 70.0784 | 45.27979 | 79.94845 | 120.25246 | 28.99426 | 31.10416 | 29.82322 |  | 4310 | 34.5 | 27.84314 | 79 | 32 | 47.84314 | 46 | 36.07843 | 0.935 | 0.51563
|  | 1188 | 40 | 18 | 3 | 2 | 14.57454 | 11.47279 | 98.67802 | 7.92367 | 2.07924 | 4.26298 | 3.75463 | 49.00762 | 52.76225 | 103.95313 | 495.92576 | 5.31554 | 331.79144 | 24.07312 | 0.32866 | 31.89406 | 40.6556 | 341.83511 | 54.24682 | 11.18522 | 23.37221 | 20.10029 | 4303.58711 | 60.90737 | 24.81905 | 28.77168 | 4303.51553 | 53395.20845 | 70.05898 | 45.32215 | 80.06862 | 119.46425 | 28.82842 | 31.07332 | 29.74156 |  | 4314.75 | 36.5 | 27.05882 | 79 | 32 | 41.96078 | 42 | 35.68627 | 0.39 | 1.96875
|  | 1189 | 40 | 19 | 4 | 2 | 14.54574 | 11.45598 | 98.67778 | 7.03897 | 2.09237 | 1.12525 | 3.80984 | 48.93238 | 52.74223 | 103.90286 | 501.0616 | 4.55361 | 332.05484 | 24.03018 | 0.28773 | 31.87317 | 40.51045 | 341.66467 | 54.48959 | 11.26198 | 33.28861 | 20.1433 | 4305.09799 | 61.1975 | 24.97599 | 28.72141 | 4305.69954 | 53395.21125 | 70.14179 | 45.28228 | 80.00018 | 120.16915 | 28.78297 | 30.93177 | 29.7247 |  | 4310 | 36 | 27.45098 | 79 | 32 | 43.52941 | 44 | 36.07843 | 0.095 | 0.59375
|  | 1190 | 40 | 20 | 5 | 2 | 14.32747 | 11.45499 | 98.6653 | 6.65446 | 2.0958 | 3.16303 | 3.68496 | 48.93993 | 52.74433 | 103.94091 | 506.02675 | 4.39898 | 332.77505 | 24.04644 | 0.24985 | 31.97903 | 40.77916 | 341.14693 | 54.76481 | 11.2914 | 24.29951 | 20.21764 | 4309.58025 | 61.47565 | 25.01876 | 28.88115 | 4309.47024 | 53395.21394 | 70.07302 | 45.33352 | 80.07292 | 120.46421 | 28.91611 | 30.87633 | 29.74497 |  | 4304.5 | 36 | 27.45098 | 79 | 32 | 42.7451 | 44 | 36.07843 | 0.075 | 0.51563
|  | 1191 | 40 | 21 | 6 | 2 | 14.80858 | 11.45005 | 98.67993 | 6.21182 | 2.10078 | 2.67671 | 3.76261 | 48.94642 | 52.69999 | 104.5422 | 510.35154 | 4.36706 | 333.55599 | 24.16344 | 0.24733 | 31.89988 | 42.01834 | 340.13211 | 54.86702 | 11.3015 | 24.18929 | 20.2023 | 4303.93413 | 61.72874 | 25.06075 | 28.87934 | 4305.43178 | 53395.21662 | 70.21856 | 45.31168 | 79.85403 | 120.43302 | 28.96053 | 30.76376 | 29.84019 |  | 4304.5 | 37 | 26.66667 | 79 | 32 | 40.78431 | 41 | 35.68627 | 0.25 | 0.4375
|  | 1192 | 40 | 22 | 7 | 2 | 14.16405 | 11.45301 | 98.67567 | 5.90024 | 2.09557 | 0.97201 | 3.76172 | 48.95742 | 52.71914 | 103.86246 | 514.55957 | 4.37701 | 331.1313 | 24.042 | 0.24624 | 31.8702 | 40.38641 | 339.4239 | 54.97341 | 11.28211 | 38.21624 | 20.1923 | 4307.04028 | 61.82329 | 25.01398 | 28.77933 | 4307.67119 | 53395.2193 | 69.91901 | 45.39747 | 80.31335 | 119.95014 | 28.77816 | 30.74001 | 29.80033 |  | 4314.75 | 36 | 27.05882 | 79 | 32 | 43.13725 | 43 | 36.07843 | 0.465 | 0.67188
|  | 1193 | 40 | 23 | 1 | 21 | 14.22998 | 11.454 | 98.67812 | 5.63258 | 2.08939 | 3.9374 | 3.76526 | 49.01938 | 52.78464 | 104.00289 | 518.31558 | 4.35999 | 330.9324 | 24.01424 | 0.23584 | 31.92853 | 34.91109 | 339.16862 | 55.16789 | 11.23888 | 33.76421 | 20.17642 | 4303.21364 | 62.0161 | 24.9403 | 28.75926 | 4303.01906 | 53395.22197 | 68.97117 | 45.31907 | 80.64633 | 119.02397 | 28.89465 | 30.7029 | 29.79241 |  | 4310 | 36.5 | 26.66667 | 79 | 32 | 41.17647 | 41 | 35.29412 | 0.78 | 1.96875
|  | 1194 | 40 | 24 | 2 | 21 | 13.93606 | 11.45202 | 98.67785 | 5.67762 | 2.09418 | 3.49705 | 3.7728 | 49.05361 | 52.83438 | 100.23533 | 519.58135 | 4.00781 | 333.75127 | 23.96176 | 0.47705 | 31.86273 | 15.87451 | 337.15907 | 55.22688 | 10.41212 | 22.54472 | 20.14417 | 3969.1222 | 62.2629 | 24.99602 | 28.84969 | 3965.65498 | 53395.22449 | 69.83805 | 45.36188 | 80.0724 | 120.20974 | 28.9201 | 30.66934 | 29.77233 |  | 4270.25 | 40 | 21.96078 | 79 | 32 | 27.05882 | 25 | 30.98039 | 0.935 | 0.04688
|  | 1195 | 40 | 25 | 3 | 21 | 14.55525 | 11.45202 | 98.6777 | 4.56197 | 2.0933 | 3.50222 | 3.64798 | 49.0291 | 52.67708 | 100.70614 | 514.43079 | 2.33334 | 333.52057 | 23.9283 | 0.60319 | 31.86819 | 12.77496 | 329.81272 | 55.34027 | 9.25011 | 23.83874 | 20.16723 | 3535.12862 | 62.27466 | 24.98695 | 28.84003 | 3531.29166 | 53395.22598 | 70.33543 | 45.31615 | 79.97504 | 120.40143 | 28.84314 | 30.70187 | 29.74717 |  | 3889.75 | 31.5 | 19.21569 | 79 | 32 | 15.68627 | 15 | 27.84314 | 0.78 | 1.96875
|  | 1196 | 40 | 26 | 4 | 21 | 21.00396 | 11.4906 | 98.67704 | 7.35783 | 2.08752 | 3.19792 | 3.34667 | 49.1441 | 52.49077 | 100.17366 | 506.52661 | 0.99937 | 335.10779 | 24.00545 | 0.41022 | 31.93493 | 12.10437 | 323.61004 | 55.32969 | 8.0184 | 22.3468 | 20.28884 | 3072.89432 | 62.24316 | 24.91791 | 28.95188 | 3070.18255 | 53395.22665 | 69.64619 | 45.32898 | 80.41007 | 120.06558 | 28.92187 | 30.72234 | 29.79762 |  | 3436.5 | 30 | 17.64706 | 79 | 32 | 13.33333 | 13 | 26.27451 | 0.015 | 0
|  | 1197 | 40 | 27 | 5 | 21 | 21.00069 | 11.48763 | 98.67669 | 6.37974 | 2.08826 | 0.71072 | 2.99663 | 49.13963 | 52.19987 | 100.58082 | 497.87089 | 0.19272 | 334.22422 | 24.08736 | 0.02192 | 31.90673 | 11.48972 | 313.80973 | 55.33313 | 6.85251 | 20.5736 | 20.2297 | 2616.23372 | 62.27828 | 24.92525 | 28.89684 | 2614.93156 | 53395.22678 | 69.66415 | 45.42822 | 80.19709 | 119.7574 | 29.02032 | 30.59462 | 29.79002 |  | 2973.25 | 27.5 | 16.86275 | 79 | 32 | 12.94118 | 13 | 25.4902 | 0 | 0
|  | 1198 | 40 | 28 | 6 | 21 | 21.00166 | 11.49158 | 98.67703 | 2.04068 | 2.07969 | 0.77529 | 2.78111 | 49.20143 | 51.98254 | 100.28594 | 489.09349 | 0.02053 | 333.60872 | 24.01005 | 0.02594 | 31.85773 | 11.58512 | 301.84942 | 55.34223 | 5.68509 | 20.29142 | 20.31019 | 2186.90126 | 62.18571 | 24.82443 | 28.90615 | 2184.7999 | 53395.2268 | 69.57038 | 45.43988 | 80.1125 | 120.1989 | 29.02918 | 30.61467 | 29.83958 |  | 2523.25 | 23 | 16.07843 | 79 | 32 | 11.76471 | 12 | 21.96078 | 0 | 0
|  | 1199 | 40 | 29 | 7 | 21 | 18.85949 | 11.48763 | 98.6783 | 1.11822 | 2.09765 | 3.49994 | 2.50999 | 49.31637 | 51.82636 | 100.78959 | 481.1934 | 0.08805 | 335.59787 | 23.99326 | 0.07019 | 31.92204 | 14.43622 | 266.21595 | 55.25937 | 4.68411 | 20.32546 | 20.36792 | 1778.76272 | 61.89662 | 25.03704 | 28.93815 | 1777.19233 | 53395.22684 | 70.0275 | 45.50517 | 80.07015 | 120.31867 | 29.03391 | 30.57418 | 29.84836 |  | 2096.75 | 18 | 16.86275 | 79 | 32 | 13.72549 | 14 | 20.78431 | 0.015 | 0
|  | 1200 | 40 | 30 | 8 | 21 | 13.49403 | 11.49554 | 98.68092 | 3.02617 | 2.09649 | 1.24301 | 2.32886 | 49.36662 | 51.69547 | 101.40204 | 473.4758 | 0.45732 | 333.97641 | 23.90807 | 0.26684 | 31.99533 | 16.64959 | 212.98731 | 55.19613 | 3.64729 | 20.24304 | 20.21461 | 1391.7715 | 61.71631 | 25.02496 | 28.80453 | 1391.38864 | 53395.2271 | 69.82197 | 45.44079 | 80.09055 | 120.62314 | 29.03315 | 30.68388 | 29.82814 |  | 1694.5 | 13.5 | 16.47059 | 79 | 33 | 15.68627 | 16 | 21.17647 | 0.8 | 1.76563
|  | 1201 | 41 | 1 | 1 | 1 | 14.13443 | 11.47873 | 98.67896 | 4.52574 | 2.09334 | 2.35154 | 2.2391 | 49.34715 | 51.49309 | 102.04266 | 466.40476 | 0.53433 | 335.05013 | 23.85093 | 0.41613 | 31.98231 | 20.26279 | 164.01152 | 55.02177 | 2.7203 | 20.2062 | 20.29633 | 1034.13259 | 61.61528 | 24.98795 | 28.83173 | 1028.00961 | 53395.22743 | 70.0775 | 45.39657 | 80.10035 | 119.94448 | 29.14702 | 30.68316 | 29.84904 |  | 1314 | 16.5 | 16.47059 | 79 | 33 | 16.86275 | 17 | 21.17647 | 0.82 | 1.60938
|  | 1202 | 41 | 2 | 2 | 1 | 14.30109 | 11.49158 | 98.6813 | 7.54032 | 2.0827 | 1.973 | 2.06312 | 49.40718 | 51.4703 | 101.8576 | 460.56516 | 0.46816 | 334.65253 | 23.98333 | 0.37944 | 32.07329 | 35.64716 | 125.29502 | 54.95292 | 1.90224 | 20.31459 | 20.34169 | 730.68202 | 61.4389 | 24.86041 | 28.95982 | 716.85082 | 53395.22773 | 70.00854 | 45.49419 | 80.06613 | 120.36783 | 29.12832 | 30.63724 | 29.871 |  | 965.5 | 12.5 | 16.47059 | 79 | 33 | 20 | 19 | 22.7451 | 0.8 | 1.375
|  | 1203 | 41 | 3 | 3 | 1 | 16.38924 | 11.49851 | 98.68213 | 8.24634 | 2.11189 | 3.56077 | 1.95275 | 49.40928 | 51.30977 | 103.15276 | 455.74443 | 0.50032 | 333.80096 | 23.91394 | 0.2903 | 32.01736 | 39.80858 | 123.52446 | 54.7757 | 2.15687 | 20.2336 | 20.24659 | 820.23723 | 61.36301 | 25.16462 | 28.7752 | 809.80946 | 53395.22802 | 69.83369 | 45.425 | 79.99774 | 120.60322 | 29.12034 | 30.64912 | 29.81477 |  | 718.75 | 14.5 | 20 | 79 | 33 | 42.7451 | 47 | 28.62745 | 0.74 | 1.14063
|  | 1204 | 41 | 4 | 4 | 1 | 14.94582 | 11.50642 | 98.68077 | 8.19668 | 2.08495 | 3.30615 | 1.84673 | 49.49887 | 51.28599 | 101.86537 | 452.22204 | 0.76285 | 333.29857 | 23.94068 | 0.31051 | 32.03148 | 33.37249 | 125.02341 | 54.61222 | 2.01458 | 20.25932 | 20.28309 | 772.69828 | 61.32255 | 24.88796 | 28.87441 | 762.25483 | 53395.22848 | 69.83016 | 45.45813 | 80.14634 | 120.58418 | 29.20758 | 30.65542 | 29.83014 |  | 832.75 | 16 | 17.2549 | 79 | 33 | 34.11765 | 33 | 25.88235 | 0.035 | 1.84375
|  | 1205 | 41 | 5 | 5 | 1 | 15.1003 | 11.52126 | 98.6761 | 8.42311 | 2.10485 | 3.65126 | 1.72616 | 49.44291 | 51.23877 | 102.64285 | 448.69102 | 0.71632 | 333.71027 | 23.8633 | 0.24509 | 32.04308 | 39.32412 | 125.30994 | 54.26698 | 2.11154 | 20.16266 | 20.21574 | 804.3229 | 60.87927 | 25.126 | 28.86427 | 804.44922 | 53395.22892 | 69.73353 | 45.51857 | 80.03467 | 120.70855 | 29.09699 | 30.79852 | 29.77463 |  | 767 | 16 | 18.82353 | 79 | 33 | 36.86275 | 38 | 27.45098 | 0.895 | 1.60938
|  | 1206 | 41 | 6 | 6 | 1 | 14.42339 | 11.50741 | 98.6769 | 8.40627 | 2.08329 | 2.39389 | 1.67884 | 49.498 | 51.16953 | 102.10545 | 445.71433 | 0.77217 | 332.96946 | 23.82566 | 0.20309 | 32.10718 | 33.70241 | 131.22343 | 54.04371 | 2.05201 | 20.27342 | 20.28264 | 786.40266 | 60.6768 | 24.86887 | 28.95167 | 783.2256 | 53395.22939 | 69.95202 | 45.56622 | 80.00352 | 120.53299 | 29.08805 | 30.86689 | 29.90648 |  | 813.25 | 15 | 18.03922 | 79 | 33 | 37.2549 | 37 | 26.27451 | 0.055 | 0.15625
|  | 1207 | 41 | 7 | 7 | 1 | 14.53742 | 11.50741 | 98.67522 | 8.54633 | 2.10422 | 2.7213 | 1.71866 | 49.37549 | 51.09414 | 102.60345 | 442.66518 | 0.75019 | 332.61308 | 23.81573 | 0.18731 | 32.06415 | 39.6932 | 128.47636 | 53.43984 | 2.09265 | 20.18258 | 20.16908 | 795.6021 | 60.55568 | 25.1173 | 28.85337 | 810.95367 | 53395.22985 | 70.01534 | 45.51784 | 80.00793 | 120.40593 | 28.99744 | 30.81541 | 29.77615 |  | 773.25 | 16.5 | 18.43137 | 79 | 33 | 34.11765 | 35 | 27.05882 | 0.915 | 1.76563
|  | 1208 | 41 | 8 | 1 | 12 | 14.80195 | 11.50444 | 98.68065 | 8.43601 | 2.0957 | 2.51917 | 1.65781 | 49.41926 | 51.08328 | 102.22161 | 439.71338 | 0.77316 | 333.48365 | 23.75361 | 0.22006 | 32.08792 | 37.80787 | 132.03637 | 52.93821 | 2.07022 | 20.09769 | 20.11412 | 789.72673 | 60.50417 | 24.94574 | 28.77489 | 780.13105 | 53395.23033 | 69.86909 | 45.47691 | 79.96572 | 120.34689 | 29.04638 | 30.80322 | 29.72665 |  | 796 | 14 | 18.03922 | 79 | 33 | 37.64706 | 38 | 27.05882 | 0.075 | 0.15625
|  | 1209 | 41 | 9 | 2 | 12 | 16.52545 | 11.51928 | 98.68138 | 7.64267 | 2.12859 | 3.0318 | 1.78114 | 49.36332 | 51.08816 | 104.17514 | 437.37253 | 0.86873 | 333.86159 | 23.76482 | 0.10769 | 32.17929 | 88.46556 | 139.21062 | 52.57945 | 2.7159 | 20.11014 | 20.16037 | 1032.332 | 60.34678 | 25.40955 | 28.91642 | 1007.5211 | 53395.23084 | 70.00968 | 45.54647 | 80.03038 | 120.36911 | 29.11915 | 30.86807 | 29.8759 |  | 795.25 | 11 | 21.96078 | 79 | 33 | 49.80392 | 54 | 31.76471 | 0.895 | 1.84375
|  | 1210 | 41 | 10 | 3 | 12 | 16.11946 | 11.49356 | 98.67913 | 7.76331 | 2.1245 | 4.29757 | 1.8503 | 49.3373 | 51.1876 | 105.07906 | 439.34845 | 1.78459 | 330.08224 | 23.81941 | 0.01039 | 32.19763 | 85.51662 | 177.40838 | 51.94927 | 3.93584 | 20.21569 | 20.15129 | 1482.07995 | 60.2009 | 25.35929 | 28.93337 | 1482.98786 | 53395.23188 | 69.90282 | 45.56874 | 80.00298 | 119.8631 | 29.07853 | 30.90894 | 29.77359 |  | 1121 | -7.5 | 28.23529 | 79 | 33 | 87.05882 | 88 | 36.86275 | 0.015 | 0.07813
|  | 1211 | 41 | 11 | 4 | 12 | 14.15287 | 11.50543 | 98.6755 | 9.53403 | 2.11662 | 2.29922 | 2.05274 | 49.2409 | 51.29363 | 104.20028 | 445.03083 | 3.00568 | 331.70533 | 23.89375 | 0.03734 | 32.2417 | 69.90398 | 276.98629 | 51.37157 | 5.76138 | 20.24111 | 20.15143 | 2177.5809 | 60.15314 | 25.26526 | 28.92502 | 2178.31889 | 53395.23366 | 69.97627 | 45.57444 | 79.98439 | 120.16759 | 29.10246 | 30.95144 | 29.88055 |  | 1635.75 | 5 | 31.37255 | 79 | 33 | 87.84314 | 87 | 38.82353 | 0.035 | 0.70313
|  | 1212 | 41 | 12 | 5 | 12 | 14.84486 | 11.50642 | 98.67856 | 8.51552 | 2.0977 | 4.79926 | 2.29534 | 49.13227 | 51.52413 | 104.84786 | 450.38471 | 4.02922 | 332.35614 | 23.82351 | 0.30074 | 32.1815 | 58.75071 | 313.63698 | 51.17991 | 6.73576 | 20.04711 | 19.99913 | 2578.42828 | 59.72507 | 25.03924 | 28.8691 | 2581.21966 | 53395.2361 | 70.13612 | 45.59451 | 80.01763 | 120.25308 | 28.9903 | 30.88284 | 29.78322 |  | 2283.5 | 23.5 | 26.66667 | 79 | 33 | 59.21569 | 59 | 35.29412 | 0.855 | 0.07813
|  | 1213 | 41 | 13 | 6 | 12 | 14.42733 | 11.50939 | 98.68221 | 10.81016 | 2.08815 | 3.7502 | 2.57586 | 49.17987 | 51.75573 | 104.23812 | 455.92176 | 4.35983 | 333.47628 | 23.81186 | 0.25731 | 32.10565 | 61.28774 | 321.06352 | 51.8608 | 7.85736 | 21.04531 | 20.08032 | 3010.26732 | 59.96713 | 24.92546 | 28.89166 | 3012.69298 | 53395.23875 | 70.08062 | 45.65432 | 80.1416 | 119.8626 | 29.0462 | 30.99183 | 29.80357 |  | 2683.5 | 25.5 | 28.62745 | 79 | 32 | 64.31373 | 63 | 37.2549 | 0.875 | 0.39063
|  | 1214 | 41 | 14 | 7 | 12 | 14.01854 | 11.52422 | 98.68051 | 12.28725 | 2.09103 | 4.32953 | 2.88862 | 49.16372 | 52.05235 | 104.91268 | 463.17697 | 5.03317 | 331.50052 | 23.81189 | 0.12437 | 32.14479 | 65.76249 | 329.82661 | 52.72139 | 8.98722 | 29.8132 | 20.09492 | 3438.38616 | 59.94712 | 24.95985 | 28.94015 | 3441.76708 | 53395.24181 | 69.65287 | 45.66871 | 80.08051 | 119.94267 | 29.01121 | 31.06935 | 29.81792 |  | 3101.5 | 28.5 | 29.80392 | 79 | 32 | 61.56863 | 62 | 37.64706 | 0.78 | 1.76563
|  | 1215 | 41 | 15 | 8 | 12 | 14.23728 | 11.52917 | 98.68035 | 11.81851 | 2.0958 | 3.44521 | 3.1227 | 49.10604 | 52.20755 | 105.56596 | 472.31004 | 5.76294 | 332.16235 | 23.90757 | 0.06961 | 32.07971 | 69.30085 | 336.42701 | 53.21287 | 10.0878 | 28.61224 | 20.05432 | 3859.26423 | 59.97346 | 25.02694 | 28.83722 | 3861.81322 | 53395.2453 | 69.99976 | 45.61189 | 79.73409 | 120.67881 | 28.96976 | 31.10258 | 29.7756 |  | 3534.25 | 29 | 30.98039 | 79 | 32 | 63.13725 | 64 | 38.43137 | 0.82 | 1.375
|  | 1216 | 41 | 16 | 1 | 2 | 13.80957 | 11.53214 | 98.68251 | 12.35895 | 2.0951 | 2.92811 | 3.30901 | 49.15306 | 52.46208 | 105.46355 | 482.74102 | 6.54877 | 331.16063 | 23.86688 | 0.0204 | 32.09611 | 60.67241 | 341.66542 | 53.65765 | 11.15516 | 27.13925 | 20.06567 | 4259.53471 | 60.3391 | 25.00836 | 28.89144 | 4261.29486 | 53395.24927 | 70.37737 | 45.71833 | 79.97852 | 119.96669 | 29.04523 | 31.07561 | 29.88648 |  | 3959.25 | 29 | 32.54902 | 79 | 32 | 67.45098 | 68 | 39.60784 | 0.74 | 1.0625
|  | 1217 | 41 | 17 | 2 | 2 | 14.42511 | 11.53708 | 98.67897 | 9.67911 | 2.09004 | 3.15244 | 3.58186 | 49.12556 | 52.70741 | 104.06213 | 491.5516 | 6.82681 | 332.87644 | 23.99931 | 0.23291 | 32.09006 | 40.26739 | 344.20595 | 54.06695 | 11.30833 | 33.45743 | 20.05061 | 4328.46219 | 60.81491 | 24.94804 | 29.03804 | 4328.82733 | 53395.25348 | 69.93005 | 45.71494 | 79.93229 | 119.95183 | 28.95064 | 31.09094 | 29.88435 |  | 4319.5 | 33.5 | 28.23529 | 79 | 32 | 50.19608 | 49 | 36.47059 | 0.935 | 0.51563
|  | 1218 | 41 | 18 | 3 | 2 | 14.52757 | 11.544 | 98.67469 | 7.99892 | 2.09755 | 3.46813 | 3.73252 | 49.0687 | 52.81867 | 104.12709 | 497.49801 | 5.31614 | 333.89141 | 23.88232 | 0.3295 | 31.90438 | 41.35012 | 342.05818 | 54.3585 | 11.32015 | 23.08209 | 19.9126 | 4317.44894 | 61.07984 | 25.03814 | 28.96475 | 4317.53297 | 53395.25682 | 70.08299 | 45.62112 | 80.01014 | 120.04529 | 28.89761 | 30.95722 | 29.7777 |  | 4329.5 | 36.5 | 26.66667 | 79 | 32 | 41.56863 | 42 | 35.68627 | 0.64 | 1.96875
|  | 1219 | 41 | 19 | 4 | 2 | 14.967 | 11.55884 | 98.6872 | 7.14526 | 2.0952 | 1.78759 | 3.76839 | 49.04642 | 52.82898 | 104.28083 | 502.50325 | 4.48393 | 331.24074 | 23.84614 | 0.28543 | 31.93349 | 42.97637 | 341.11752 | 54.50501 | 11.31753 | 24.28282 | 19.85355 | 4321.38454 | 61.36674 | 25.00933 | 28.95104 | 4323.2526 | 53395.25959 | 70.12213 | 45.63951 | 80.01958 | 120.11287 | 28.86524 | 30.9948 | 29.76902 |  | 4325 | 36.5 | 27.05882 | 79 | 32 | 42.35294 | 43 | 35.68627 | 0.095 | 0.51563
|  | 1220 | 41 | 20 | 5 | 2 | 14.24082 | 11.55488 | 98.67942 | 6.53357 | 2.09443 | 1.76195 | 3.82346 | 49.03103 | 52.85449 | 104.04049 | 507.10941 | 4.35641 | 332.21206 | 23.76357 | 0.26355 | 31.8929 | 41.89245 | 340.10385 | 54.72103 | 11.28245 | 38.72666 | 19.84009 | 4309.65394 | 61.5337 | 24.98687 | 28.88974 | 4310.98733 | 53395.26226 | 69.96219 | 45.60451 | 80.21501 | 120.05754 | 28.88136 | 30.93332 | 29.75307 |  | 4329.5 | 36.5 | 26.66667 | 79 | 32 | 41.56863 | 42 | 35.68627 | 0.855 | 0.20313
|  | 1221 | 41 | 21 | 6 | 2 | 14.56553 | 11.55488 | 98.664 | 6.20351 | 2.09504 | 1.19353 | 3.86207 | 49.00259 | 52.86466 | 104.33904 | 511.30325 | 4.26747 | 332.19578 | 23.80787 | 0.2442 | 31.86905 | 40.98271 | 340.36721 | 54.84809 | 11.30076 | 33.57325 | 19.805 | 4315.24591 | 61.63519 | 25.00769 | 28.91936 | 4316.81562 | 53395.26487 | 70.06195 | 45.70356 | 80.00283 | 119.2749 | 28.83991 | 30.93136 | 29.73475 |  | 4314.75 | 36.5 | 26.66667 | 79 | 32 | 41.56863 | 42 | 35.68627 | 0.7 | 0.04688
|  | 1222 | 41 | 22 | 7 | 2 | 14.48527 | 11.54796 | 98.68186 | 5.96364 | 2.09229 | 3.1702 | 3.8731 | 48.96267 | 52.91521 | 104.44084 | 515.57727 | 4.35282 | 331.97674 | 23.9274 | 0.2522 | 31.84562 | 41.70996 | 339.2167 | 55.06402 | 11.26951 | 24.2891 | 19.7897 | 4309.19545 | 61.94504 | 24.97425 | 28.9379 | 4309.76002 | 53395.26754 | 70.12576 | 45.66286 | 79.89946 | 119.24416 | 28.87938 | 30.81543 | 29.79682 |  | 4319.5 | 36.5 | 26.66667 | 79 | 32 | 40.78431 | 41 | 35.68627 | 0.175 | 0.51563
|  | 1223 | 41 | 23 | 1 | 21 | 14.19539 | 11.55983 | 98.67778 | 5.70512 | 2.08751 | 2.19015 | 3.92127 | 48.98448 | 52.90575 | 104.27905 | 519.41414 | 4.40197 | 330.71741 | 23.76591 | 0.24809 | 31.75777 | 38.30345 | 339.1537 | 55.06013 | 11.25105 | 31.2157 | 19.77855 | 4311.41863 | 62.01227 | 24.87841 | 28.79131 | 4310.97881 | 53395.27023 | 70.04331 | 45.64341 | 80.00907 | 119.70112 | 28.82123 | 30.84067 | 29.77515 |  | 4319.5 | 36 | 27.05882 | 79 | 32 | 43.13725 | 43 | 35.68627 | 0.855 | 0.20313
|  | 1224 | 41 | 24 | 2 | 21 | 14.48791 | 11.55192 | 98.67922 | 6.73119 | 2.0883 | 1.22059 | 3.84576 | 49.004 | 52.83153 | 100.73233 | 521.41134 | 4.04958 | 333.21196 | 23.87404 | 0.46163 | 31.79176 | 17.37286 | 337.09563 | 55.24925 | 10.4732 | 26.35688 | 19.70357 | 4003.19042 | 62.06234 | 24.92721 | 28.86931 | 4004.60496 | 53395.27277 | 70.38499 | 45.64705 | 80.06329 | 119.85184 | 28.78664 | 30.78807 | 29.62 |  | 4295.25 | 42.5 | 23.13725 | 79 | 32 | 29.41176 | 28 | 31.76471 | 0.915 | 1.96875
|  | 1225 | 41 | 25 | 3 | 21 | 14.68065 | 11.55192 | 98.68482 | 5.52264 | 2.0934 | 1.58189 | 3.69017 | 49.1259 | 52.85265 | 101.459 | 517.24425 | 2.41227 | 334.42423 | 23.86583 | 0.59 | 31.83863 | 13.87466 | 331.09986 | 55.37356 | 9.39458 | 37.21826 | 19.72635 | 3582.7973 | 62.14288 | 24.98904 | 28.9454 | 3576.3171 | 53395.27432 | 70.46495 | 45.71806 | 79.92925 | 120.69621 | 28.88476 | 30.70624 | 29.69625 |  | 3917.75 | 32 | 19.60784 | 79 | 32 | 17.2549 | 17 | 28.23529 | 0.855 | 1.96875
|  | 1226 | 41 | 26 | 4 | 21 | 20.99966 | 11.54203 | 98.68055 | 7.13994 | 2.09004 | 1.74588 | 3.40705 | 49.16841 | 52.57546 | 100.03591 | 509.81491 | 1.22564 | 333.59797 | 23.96651 | 0.4175 | 31.85958 | 12.46129 | 324.6462 | 55.4138 | 8.17842 | 24.31327 | 19.67877 | 3125.57304 | 62.25089 | 24.94737 | 28.86075 | 3126.30277 | 53395.27513 | 70.2222 | 45.66766 | 80.09232 | 120.09906 | 28.93208 | 30.71939 | 29.76479 |  | 3497.5 | 30.5 | 17.64706 | 79 | 32 | 13.72549 | 13 | 26.66667 | 0.525 | 0
|  | 1227 | 41 | 27 | 5 | 21 | 21.00393 | 11.55785 | 98.67799 | 6.81071 | 2.07334 | 3.98541 | 3.04561 | 49.2656 | 52.31121 | 100.73998 | 501.24822 | 0.28921 | 334.71534 | 23.9213 | 0.03209 | 31.89486 | 11.49991 | 315.13769 | 55.37788 | 6.95264 | 23.54513 | 19.66731 | 2678.07913 | 62.36601 | 24.92509 | 28.87869 | 2676.37793 | 53395.27534 | 69.98703 | 45.68531 | 80.31022 | 119.84154 | 28.88986 | 30.68265 | 29.7558 |  | 3028.75 | 28 | 16.86275 | 79 | 32 | 12.94118 | 13 | 25.09804 | 0 | 0
|  | 1228 | 41 | 28 | 6 | 21 | 20.99958 | 11.55093 | 98.68072 | 2.55784 | 2.09235 | 0.65718 | 2.83532 | 49.25533 | 51.97489 | 100.4937 | 492.12919 | 0.0353 | 335.42705 | 23.90326 | 0.02584 | 31.81495 | 11.44155 | 304.50837 | 55.33331 | 5.86731 | 19.61258 | 19.6982 | 2235.7546 | 62.31392 | 24.97404 | 28.93626 | 2236.88308 | 53395.27536 | 70.06345 | 45.70702 | 80.14174 | 120.26234 | 29.02975 | 30.61935 | 29.74314 |  | 2580.25 | 24 | 16.07843 | 79 | 32 | 11.76471 | 11 | 23.52941 | 0 | 0
|  | 1229 | 41 | 29 | 7 | 21 | 20.99911 | 11.54598 | 98.68101 | 1.0462 | 2.09583 | 2.70512 | 2.5493 | 49.30223 | 51.85153 | 100.73699 | 484.16749 | 0.04941 | 335.31413 | 23.91507 | 0.06825 | 31.77087 | 14.34158 | 272.4375 | 55.22495 | 4.79308 | 19.54789 | 19.63525 | 1825.46404 | 61.97579 | 25.01845 | 28.83162 | 1824.93233 | 53395.27538 | 69.95196 | 45.67216 | 80.10868 | 119.61052 | 29.01402 | 30.60987 | 29.79733 |  | 2146 | 19 | 16.47059 | 79 | 32 | 13.33333 | 12 | 22.35294 | 0.015 | 0
|  | 1230 | 41 | 30 | 8 | 21 | 13.65761 | 11.54499 | 98.67708 | 2.69703 | 2.08946 | 1.05936 | 2.34669 | 49.44959 | 51.79628 | 101.42231 | 476.75672 | 0.40797 | 334.01581 | 24.03085 | 0.24814 | 32.04736 | 15.81925 | 220.08985 | 55.25831 | 3.76702 | 19.60156 | 19.70898 | 1442.29191 | 61.80332 | 24.94114 | 28.93765 | 1441.17985 | 53395.27561 | 70.05733 | 45.84808 | 80.13758 | 119.47938 | 29.03993 | 30.6078 | 29.84259 |  | 1745.25 | 14 | 16.47059 | 79 | 33 | 15.29412 | 15 | 20.78431 | 0.8 | 1.76563
|  | 1231 | 42 | 1 | 1 | 1 | 14.0485 | 11.54598 | 98.67919 | 4.00253 | 2.08501 | 1.64706 | 2.26218 | 49.4249 | 51.65483 | 102.00066 | 469.19129 | 0.47448 | 335.64009 | 24.0807 | 0.42003 | 32.00958 | 19.6266 | 169.8111 | 55.11478 | 2.81868 | 19.49927 | 19.64768 | 1073.70713 | 61.58822 | 24.88875 | 28.82949 | 1072.47822 | 53395.27591 | 69.89532 | 45.72024 | 80.07942 | 119.85593 | 29.09736 | 30.65212 | 29.82131 |  | 1358.5 | 17 | 16.47059 | 79 | 33 | 16.86275 | 16 | 21.17647 | 0.8 | 1.60938
|  | 1232 | 42 | 2 | 2 | 1 | 14.48706 | 11.57664 | 98.67885 | 7.24657 | 2.07249 | 2.0392 | 2.0803 | 49.46969 | 51.54999 | 101.61763 | 463.22566 | 0.40703 | 334.64275 | 24.0845 | 0.38144 | 32.01092 | 30.62116 | 128.88412 | 55.01639 | 1.94148 | 19.58375 | 19.63169 | 747.87799 | 61.6347 | 24.73896 | 28.85568 | 739.43102 | 53395.27616 | 69.93143 | 45.7535 | 79.95943 | 120.43342 | 29.1187 | 30.65617 | 29.74631 |  | 1006.25 | 13 | 16.07843 | 79 | 33 | 19.60784 | 19 | 21.96078 | 0.76 | 1.375
|  | 1233 | 42 | 3 | 3 | 1 | 16.31432 | 11.55192 | 98.68117 | 8.17303 | 2.11601 | 3.11337 | 1.80735 | 49.64072 | 51.55827 | 103.24711 | 458.39704 | 0.42774 | 335.64838 | 24.20888 | 0.28886 | 32.15213 | 42.29448 | 122.40614 | 54.88498 | 2.16115 | 19.57048 | 19.5975 | 817.75332 | 61.51336 | 25.25979 | 28.97783 | 819.21243 | 53395.27641 | 69.86978 | 45.90983 | 80.05257 | 120.49358 | 29.22982 | 30.6311 | 29.8992 |  | 725.75 | 14 | 19.60784 | 79 | 33 | 38.03922 | 41 | 28.62745 | 0.76 | 1.14063
|  | 1234 | 42 | 4 | 4 | 1 | 15.16231 | 11.54895 | 98.68123 | 8.10478 | 2.08573 | 3.14881 | 1.89176 | 49.44551 | 51.41735 | 101.77979 | 454.61763 | 0.73665 | 334.04582 | 24.05336 | 0.31043 | 32.04754 | 30.4949 | 132.12886 | 54.61889 | 2.05752 | 19.51955 | 19.5494 | 786.70434 | 61.24556 | 24.89679 | 28.91588 | 795.95892 | 53395.27685 | 69.81185 | 45.71588 | 80.01423 | 120.38398 | 29.01239 | 30.63656 | 29.8043 |  | 828 | 14.5 | 17.2549 | 79 | 33 | 37.64706 | 35 | 26.27451 | 0.035 | 1.84375
|  | 1235 | 42 | 5 | 5 | 1 | 14.49182 | 11.54499 | 98.67605 | 8.32388 | 2.10598 | 3.50398 | 1.781 | 49.47202 | 51.25302 | 102.72157 | 451.28617 | 0.7161 | 332.6763 | 24.04655 | 0.24709 | 32.04912 | 40.62502 | 127.05488 | 54.40471 | 2.10823 | 19.51732 | 19.56806 | 802.56955 | 60.89045 | 25.13778 | 28.83657 | 779.59268 | 53395.27729 | 69.96699 | 45.71829 | 80.06177 | 120.54012 | 29.05898 | 30.84896 | 29.75866 |  | 773.25 | 16.5 | 18.43137 | 79 | 33 | 34.90196 | 35 | 27.45098 | 0.895 | 1.60938
|  | 1236 | 42 | 6 | 6 | 1 | 14.7496 | 11.56279 | 98.67982 | 8.35978 | 2.09242 | 3.73874 | 1.79087 | 49.43815 | 51.25895 | 102.12916 | 448.06044 | 0.69277 | 333.12103 | 24.17079 | 0.2028 | 32.14128 | 32.18288 | 132.21115 | 54.04278 | 2.06888 | 19.4407 | 19.49254 | 790.0347 | 60.63453 | 24.97539 | 28.84012 | 795.94116 | 53395.27772 | 69.89813 | 45.74182 | 80.04733 | 119.98448 | 29.04192 | 30.83974 | 29.83537 |  | 810 | 14 | 18.03922 | 79 | 33 | 37.2549 | 36 | 26.66667 | 0.055 | 0.07813
|  | 1237 | 42 | 7 | 7 | 1 | 14.46686 | 11.53214 | 98.68041 | 8.52041 | 2.1019 | 3.84034 | 1.76031 | 49.47501 | 51.23532 | 102.58268 | 445.14138 | 0.73323 | 333.02768 | 24.13132 | 0.18826 | 32.04992 | 38.95225 | 129.43481 | 53.54828 | 2.09831 | 19.50357 | 19.53309 | 798.63395 | 60.61972 | 25.0896 | 28.86692 | 801.8071 | 53395.27816 | 69.89285 | 45.7849 | 80.02004 | 120.20073 | 29.08782 | 30.79588 | 29.80322 |  | 782 | 16.5 | 18.43137 | 79 | 33 | 34.5098 | 36 | 27.05882 | 0.915 | 1.76563
|  | 1238 | 42 | 8 | 1 | 12 | 14.80689 | 11.56972 | 98.67805 | 8.46514 | 2.09094 | 3.50673 | 1.73002 | 49.42656 | 51.15659 | 102.14345 | 442.24788 | 0.78311 | 334.48209 | 24.1072 | 0.21785 | 32.19185 | 33.04879 | 131.85108 | 53.03083 | 2.09073 | 19.48658 | 19.54373 | 798.52751 | 60.45436 | 24.95885 | 28.918 | 810.03532 | 53395.27864 | 69.76801 | 45.78831 | 79.91955 | 120.53067 | 29.10725 | 30.81396 | 29.84595 |  | 808.5 | 14.5 | 18.03922 | 79 | 33 | 38.82353 | 37 | 27.05882 | 0.29 | 0.07813
|  | 1239 | 42 | 9 | 2 | 12 | 16.49199 | 11.55587 | 98.67529 | 7.69399 | 2.13167 | 2.67713 | 1.73129 | 49.46211 | 51.1934 | 103.99453 | 439.60611 | 0.83118 | 330.88243 | 24.16607 | 0.12183 | 32.18207 | 86.5049 | 140.25418 | 52.78247 | 2.66895 | 19.60789 | 19.65572 | 1001.63886 | 60.39124 | 25.44493 | 28.97526 | 985.66607 | 53395.27914 | 69.82555 | 45.70856 | 79.89591 | 120.45393 | 29.15831 | 30.79452 | 29.86586 |  | 794.5 | 16 | 21.17647 | 79 | 33 | 43.13725 | 45 | 30.19608 | 0.895 | 1.84375
|  | 1240 | 42 | 10 | 3 | 12 | 16.40602 | 11.55587 | 98.68214 | 7.76053 | 2.11744 | 2.66608 | 1.88581 | 49.35554 | 51.20317 | 104.83392 | 440.91892 | 1.7039 | 330.88842 | 24.24596 | 0.00744 | 32.16996 | 92.39543 | 172.85016 | 52.01881 | 3.77625 | 19.6112 | 19.58575 | 1440.80559 | 60.16609 | 25.30554 | 28.93702 | 1436.51707 | 53395.2801 | 69.76581 | 45.76831 | 79.90813 | 120.31411 | 29.14158 | 30.85132 | 29.85539 |  | 1090.5 | -7.5 | 27.84314 | 79 | 33 | 85.88235 | 86 | 36.47059 | 0.015 | 0.07813
|  | 1241 | 42 | 11 | 4 | 12 | 14.03171 | 11.54005 | 98.67891 | 9.38872 | 2.10852 | 4.92256 | 2.01179 | 49.25439 | 51.26618 | 104.42461 | 446.03509 | 3.0938 | 330.77973 | 24.14499 | 0.02918 | 32.22678 | 61.72198 | 268.11709 | 51.2961 | 5.63064 | 19.51222 | 19.55036 | 2136.33488 | 60.04816 | 25.16864 | 28.82426 | 2139.13098 | 53395.28193 | 70.02223 | 45.74758 | 79.85445 | 120.33254 | 28.95635 | 30.97413 | 29.7132 |  | 1582 | 3 | 30.98039 | 79 | 33 | 87.45098 | 86 | 38.43137 | 0.035 | 0.625
|  | 1242 | 42 | 12 | 5 | 12 | 14.90953 | 11.55587 | 98.67939 | 8.59094 | 2.09568 | 3.15467 | 2.41742 | 49.13748 | 51.54106 | 104.70554 | 451.32547 | 4.11939 | 332.16175 | 24.20179 | 0.2917 | 32.15749 | 64.02255 | 312.87911 | 51.12136 | 6.66253 | 19.57395 | 19.52432 | 2552.55056 | 59.84467 | 25.01788 | 28.8001 | 2554.89717 | 53395.28443 | 70.04261 | 45.73622 | 80.05045 | 120.21675 | 28.96067 | 30.96631 | 29.73546 |  | 2247.5 | 23.5 | 26.66667 | 79 | 33 | 59.60784 | 59 | 35.29412 | 0.875 | 0.15625
|  | 1243 | 42 | 13 | 6 | 12 | 14.24345 | 11.5351 | 98.67899 | 10.57772 | 2.10359 | 5.61942 | 2.55845 | 49.17884 | 51.85525 | 104.73882 | 456.67377 | 4.39557 | 331.91686 | 24.20262 | 0.28516 | 32.13439 | 57.99283 | 320.62871 | 51.85934 | 7.7924 | 20.42611 | 19.58614 | 2971.42776 | 59.94768 | 25.11087 | 28.85394 | 2973.61657 | 53395.2871 | 69.72212 | 45.78744 | 80.09977 | 119.83357 | 29.03362 | 30.96776 | 29.84506 |  | 2651.5 | 25.5 | 28.62745 | 79 | 32 | 63.52941 | 64 | 36.86275 | 0.855 | 0.78125
|  | 1244 | 42 | 14 | 7 | 12 | 14.3728 | 11.54499 | 98.67789 | 12.62151 | 2.10254 | 2.06576 | 2.82048 | 49.16899 | 51.98946 | 104.28702 | 463.62573 | 5.00667 | 331.22792 | 24.18365 | 0.16013 | 32.1249 | 66.5923 | 329.73344 | 52.6364 | 8.92637 | 32.03241 | 19.66586 | 3400.74006 | 60.07223 | 25.09756 | 28.84045 | 3403.76386 | 53395.29012 | 69.65532 | 45.71164 | 80.18112 | 118.60849 | 29.09513 | 31.16196 | 29.84656 |  | 3060.75 | 28 | 29.80392 | 79 | 32 | 62.35294 | 64 | 37.64706 | 0.78 | 1.76563
|  | 1245 | 42 | 15 | 8 | 12 | 14.49893 | 11.55488 | 98.67583 | 12.113 | 2.10077 | 5.09622 | 3.06701 | 49.13083 | 52.19784 | 105.43856 | 472.29805 | 5.72023 | 330.86152 | 24.12989 | 0.06328 | 32.02654 | 64.18691 | 335.97822 | 53.18419 | 10.0335 | 43.56859 | 19.63289 | 3820.88 | 59.96253 | 25.07612 | 28.86035 | 3823.20274 | 53395.29359 | 70.17436 | 45.79746 | 79.76635 | 120.15556 | 28.98821 | 31.12111 | 29.80528 |  | 3497.5 | 28.5 | 30.98039 | 79 | 32 | 64.70588 | 65 | 38.43137 | 0.565 | 1.29688
|  | 1246 | 42 | 16 | 1 | 2 | 14.39312 | 11.53609 | 98.67696 | 12.75302 | 2.09753 | 3.806 | 3.32881 | 49.1187 | 52.49783 | 105.11023 | 482.81098 | 6.60081 | 331.74263 | 24.18715 | 0.01038 | 31.96581 | 67.27012 | 341.51589 | 53.60466 | 11.08635 | 26.08293 | 19.62036 | 4235.54953 | 60.29908 | 25.03802 | 28.85754 | 4237.83822 | 53395.29758 | 69.6391 | 45.74651 | 80.26098 | 119.65099 | 28.99979 | 31.02384 | 29.7981 |  | 3921.75 | 28.5 | 33.33333 | 79 | 32 | 68.23529 | 70 | 40 | 0.115 | 1.53125
|  | 1247 | 42 | 17 | 2 | 2 | 14.51975 | 11.53214 | 98.67857 | 10.08564 | 2.09223 | 3.3728 | 3.6385 | 49.06583 | 52.73605 | 103.96618 | 492.35807 | 6.96592 | 331.70116 | 24.15921 | 0.22032 | 31.94404 | 41.23499 | 343.50461 | 53.99481 | 11.34664 | 22.45299 | 19.64576 | 4338.52256 | 60.69738 | 24.97416 | 28.7632 | 4339.41499 | 53395.30187 | 70.01799 | 45.76077 | 80.12421 | 120.43704 | 28.93771 | 31.25944 | 29.79362 |  | 4300 | 31.5 | 29.01961 | 79 | 32 | 55.29412 | 53 | 37.2549 | 0.895 | 0.51563
|  | 1248 | 42 | 18 | 3 | 2 | 14.97812 | 11.51038 | 98.67549 | 8.08839 | 2.09177 | 3.86706 | 3.78244 | 48.99076 | 52.72804 | 104.19806 | 498.24853 | 5.51082 | 331.93627 | 23.98844 | 0.32721 | 31.88297 | 42.69614 | 342.19638 | 54.16836 | 11.30551 | 34.045 | 19.61 | 4323.88798 | 61.03486 | 24.92611 | 28.66975 | 4324.57011 | 53395.30532 | 70.17506 | 45.72592 | 80.01491 | 120.44966 | 28.73856 | 31.07324 | 29.69211 |  | 4335 | 36.5 | 26.66667 | 79 | 32 | 41.56863 | 41 | 35.68627 | 0.605 | 1.96875
|  | 1249 | 42 | 19 | 4 | 2 | 14.46757 | 11.52422 | 98.67787 | 7.32215 | 2.09662 | 1.46827 | 3.76657 | 49.05501 | 52.82158 | 104.23028 | 503.40384 | 4.6175 | 332.09989 | 24.05712 | 0.29033 | 31.91776 | 42.36283 | 341.50697 | 54.4902 | 11.33541 | 39.86781 | 19.68622 | 4325.01468 | 61.31405 | 25.02527 | 28.7978 | 4326.2328 | 53395.30817 | 70.1349 | 45.77505 | 79.98138 | 120.4561 | 28.97823 | 31.03723 | 29.74057 |  | 4329.5 | 36 | 27.45098 | 79 | 32 | 43.52941 | 43 | 35.68627 | 0.585 | 0.67188
|  | 1250 | 42 | 20 | 5 | 2 | 14.2028 | 11.51532 | 98.68158 | 6.68652 | 2.09829 | 1.41411 | 3.91201 | 49.0752 | 52.92802 | 104.24866 | 508.15024 | 4.40776 | 332.46807 | 24.12064 | 0.26299 | 31.93481 | 41.76843 | 340.34384 | 54.77154 | 11.33522 | 35.21869 | 19.76936 | 4321.96017 | 61.65879 | 25.01886 | 28.83815 | 4322.40456 | 53395.31087 | 70.10117 | 45.78008 | 80.23442 | 120.15423 | 28.93508 | 30.94234 | 29.83447 |  | 4329.5 | 36.5 | 27.05882 | 79 | 32 | 41.96078 | 43 | 35.68627 | 0.875 | 0.125
|  | 1251 | 42 | 21 | 6 | 2 | 14.59325 | 11.49851 | 98.67931 | 6.14561 | 2.09402 | 3.83939 | 3.78802 | 48.96799 | 52.75602 | 104.12206 | 512.20669 | 4.3799 | 332.94736 | 23.98785 | 0.24801 | 31.81947 | 40.78183 | 339.75033 | 54.80649 | 11.30615 | 24.38779 | 19.69267 | 4319.41516 | 61.76926 | 24.99547 | 28.77008 | 4319.42365 | 53395.31355 | 70.00773 | 45.71641 | 80.23775 | 120.15073 | 28.89533 | 30.92177 | 29.81073 |  | 4325 | 36 | 27.05882 | 79 | 32 | 42.35294 | 43 | 35.68627 | 0.68 | 1.96875
|  | 1252 | 42 | 22 | 7 | 2 | 14.80283 | 11.50345 | 98.67597 | 5.83286 | 2.0867 | 3.46448 | 3.91291 | 49.02101 | 52.93392 | 104.14046 | 516.45249 | 4.42734 | 330.55647 | 24.01013 | 0.25358 | 31.84877 | 40.24787 | 339.74579 | 54.99302 | 11.23798 | 31.12282 | 19.70368 | 4308.4271 | 61.89144 | 24.90811 | 28.87774 | 4307.52487 | 53395.31627 | 69.91241 | 45.80168 | 80.31115 | 120.18919 | 28.84783 | 30.88477 | 29.76285 |  | 4325 | 36 | 27.05882 | 79 | 32 | 42.7451 | 42 | 35.68627 | 0.135 | 0.59375
|  | 1253 | 42 | 23 | 1 | 21 | 13.94112 | 11.47972 | 98.67661 | 5.78369 | 2.0994 | 1.06216 | 3.93704 | 49.06374 | 52.99884 | 104.01025 | 520.37967 | 4.38961 | 333.26401 | 24.01543 | 0.25096 | 31.84134 | 41.62982 | 338.69362 | 55.13667 | 11.31248 | 31.61832 | 19.78073 | 4310.18927 | 62.07412 | 25.05931 | 28.85543 | 4311.54843 | 53395.31896 | 70.00075 | 45.80325 | 80.11153 | 119.61852 | 28.83823 | 30.79705 | 29.81561 |  | 4310 | 36 | 27.05882 | 79 | 32 | 42.7451 | 44 | 35.68627 | 0.855 | 0.125
|  | 1254 | 42 | 24 | 2 | 21 | 14.18067 | 11.50049 | 98.68126 | 6.63649 | 2.09584 | 3.53862 | 3.71263 | 49.12117 | 52.99763 | 101.11795 | 522.64685 | 4.14895 | 334.34995 | 24.0313 | 0.43767 | 31.9116 | 17.56766 | 337.73126 | 55.29006 | 10.61338 | 37.08652 | 19.8478 | 4043.27006 | 62.09899 | 25.01833 | 28.88675 | 4039.75441 | 53395.32154 | 69.9686 | 45.8104 | 79.83084 | 120.42811 | 28.84305 | 30.79726 | 29.8284 |  | 4304.5 | 39.5 | 23.92157 | 79 | 32 | 36.47059 | 32 | 32.94118 | 0.875 | 1.96875
|  | 1255 | 42 | 25 | 3 | 21 | 14.58636 | 11.4629 | 98.67559 | 6.28803 | 2.09514 | 0.90083 | 3.77283 | 49.09583 | 52.86866 | 101.81833 | 519.59171 | 2.6044 | 333.88593 | 24.0684 | 0.57263 | 31.81777 | 15.15467 | 331.62447 | 55.35236 | 9.50584 | 20.96409 | 19.68157 | 3621.66899 | 62.18825 | 24.99533 | 28.80019 | 3617.46601 | 53395.32324 | 69.93594 | 45.79143 | 80.1753 | 119.84744 | 28.87285 | 30.67001 | 29.80631 |  | 3963.25 | 32 | 20 | 79 | 32 | 17.64706 | 18 | 29.01961 | 0.8 | 1.96875
|  | 1256 | 42 | 26 | 4 | 21 | 15.20918 | 11.47279 | 98.67884 | 6.947 | 2.0917 | 2.82581 | 3.59932 | 49.21901 | 52.70404 | 100.98169 | 512.7338 | 1.42939 | 335.58042 | 24.06338 | 0.45992 | 31.89411 | 12.52139 | 325.53043 | 55.37831 | 8.32702 | 24.72546 | 19.86097 | 3175.45672 | 62.36832 | 24.96625 | 28.83627 | 3174.28639 | 53395.32417 | 70.07534 | 45.81989 | 79.97099 | 120.28819 | 28.97927 | 30.82181 | 29.85884 |  | 3537.5 | 30.5 | 18.03922 | 79 | 32 | 14.11765 | 14 | 27.05882 | 0.565 | 1.96875
|  | 1257 | 42 | 27 | 5 | 21 | 21.00046 | 11.47082 | 98.67728 | 7.06839 | 2.08571 | 3.7325 | 3.19416 | 49.20601 | 52.55363 | 101.15941 | 504.28846 | 0.54767 | 334.64495 | 24.00213 | 0.05879 | 31.85867 | 11.43391 | 315.67322 | 55.35115 | 7.11908 | 20.7288 | 19.78243 | 2721.67366 | 62.18314 | 24.93974 | 28.83287 | 2719.458 | 53395.32456 | 69.66239 | 45.75532 | 80.10511 | 120.02798 | 28.95904 | 30.60183 | 29.84761 |  | 3083.5 | 28 | 16.86275 | 79 | 32 | 12.94118 | 12 | 25.4902 | 0 | 0
|  | 1258 | 42 | 28 | 6 | 21 | 21.00166 | 11.46587 | 98.67955 | 3.10033 | 2.08338 | 0.42008 | 2.89192 | 49.27906 | 52.17099 | 100.30362 | 495.37569 | 0.07993 | 335.44382 | 24.03763 | 0.02151 | 31.86561 | 12.44228 | 306.48424 | 55.37462 | 5.95798 | 19.88004 | 19.83174 | 2287.81297 | 62.07198 | 24.86852 | 28.81773 | 2286.61604 | 53395.32462 | 69.8522 | 45.77938 | 80.05115 | 119.98 | 29.09923 | 30.66926 | 29.80176 |  | 2632.75 | 24 | 16.07843 | 79 | 32 | 11.76471 | 12 | 23.92157 | 0 | 0
|  | 1259 | 42 | 29 | 7 | 21 | 21.00372 | 11.45994 | 98.67899 | 0.58646 | 2.08822 | 3.57464 | 2.64135 | 49.43053 | 51.95034 | 100.77033 | 486.95731 | 0.07669 | 335.08393 | 24.00765 | 0.0638 | 31.95876 | 13.24936 | 278.16994 | 55.26156 | 4.90892 | 19.89229 | 19.87043 | 1872.33982 | 61.91226 | 24.92502 | 28.88029 | 1870.67939 | 53395.32465 | 69.71266 | 45.80986 | 80.06722 | 119.51503 | 29.08059 | 30.51702 | 29.828 |  | 2203 | 19.5 | 16.07843 | 79 | 32 | 12.15686 | 12 | 21.96078 | 0 | 0
|  | 1260 | 42 | 30 | 8 | 21 | 13.83741 | 11.44906 | 98.6829 | 2.37976 | 2.07844 | 2.04313 | 2.35738 | 49.43439 | 51.7351 | 101.52495 | 479.21003 | 0.42903 | 334.75867 | 23.95615 | 0.20863 | 31.95339 | 16.13174 | 225.95398 | 55.21804 | 3.8775 | 19.87486 | 19.88644 | 1485.14958 | 61.7097 | 24.79801 | 28.86745 | 1483.20946 | 53395.3249 | 69.97241 | 45.87967 | 80.06929 | 120.01951 | 29.15199 | 30.60998 | 29.86712 |  | 1795.25 | 15 | 16.47059 | 79 | 33 | 14.90196 | 15 | 20.78431 | 0.8 | 1.76563
|  | 1261 | 43 | 1 | 1 | 1 | 13.77943 | 11.44114 | 98.6794 | 3.75821 | 2.07578 | 3.11402 | 2.23726 | 49.48845 | 51.72571 | 101.95364 | 471.86289 | 0.51949 | 334.85859 | 23.93152 | 0.40705 | 32.05873 | 17.37243 | 176.51059 | 55.1325 | 2.91566 | 19.91593 | 19.94525 | 1123.68465 | 61.66856 | 24.77782 | 28.86715 | 1122.87526 | 53395.32522 | 69.91134 | 45.85373 | 80.08992 | 120.13285 | 29.13214 | 30.63201 | 29.82728 |  | 1410.75 | 17.5 | 16.47059 | 79 | 33 | 15.68627 | 16 | 21.17647 | 0.855 | 1.60938
|  | 1262 | 43 | 2 | 2 | 1 | 14.56366 | 11.44708 | 98.67819 | 6.8128 | 2.06495 | 1.97749 | 2.07542 | 49.49026 | 51.56568 | 101.78934 | 465.5796 | 0.4739 | 335.00816 | 23.94151 | 0.39795 | 32.03756 | 26.01464 | 132.44766 | 55.01275 | 2.05994 | 19.86402 | 19.86698 | 798.0602 | 61.53721 | 24.64847 | 28.85386 | 793.36864 | 53395.32551 | 69.82391 | 45.84058 | 80.06782 | 120.16731 | 29.08613 | 30.60077 | 29.79384 |  | 1048.25 | 13 | 16.47059 | 79 | 33 | 19.21569 | 19 | 21.56863 | 0.72 | 1.375
|  | 1263 | 43 | 3 | 3 | 1 | 15.67919 | 11.46785 | 98.68092 | 8.03248 | 2.11434 | 3.28402 | 1.98252 | 49.45953 | 51.44205 | 103.74005 | 460.52575 | 0.43325 | 333.00056 | 23.8292 | 0.29661 | 32.00397 | 49.44415 | 118.66555 | 54.78343 | 2.12394 | 19.93818 | 19.94128 | 803.6339 | 61.28867 | 25.23803 | 28.87808 | 788.74706 | 53395.32577 | 69.87251 | 45.76726 | 79.97053 | 119.86269 | 29.0561 | 30.62994 | 29.79954 |  | 750.75 | 10.5 | 18.82353 | 79 | 33 | 30.19608 | 34 | 27.84314 | 0.76 | 1.21875
|  | 1264 | 43 | 4 | 4 | 1 | 15.55307 | 11.44906 | 98.67968 | 7.94658 | 2.08323 | 2.13751 | 1.88442 | 49.54824 | 51.43266 | 102.26342 | 456.66539 | 0.70995 | 334.14868 | 23.88258 | 0.30828 | 32.09891 | 31.5063 | 125.91181 | 54.61559 | 2.10344 | 19.98491 | 20.04459 | 807.76348 | 60.99353 | 24.86667 | 28.78565 | 796.85596 | 53395.32619 | 69.80038 | 45.81328 | 79.91503 | 119.88968 | 29.13245 | 30.65673 | 29.80873 |  | 825.75 | 11 | 18.03922 | 79 | 33 | 42.35294 | 40 | 26.66667 | 0.035 | 1.76563
|  | 1265 | 43 | 5 | 5 | 1 | 14.37066 | 11.44411 | 98.67484 | 8.27185 | 2.10011 | 2.85599 | 1.85115 | 49.45566 | 51.33789 | 102.81602 | 453.09888 | 0.72816 | 334.36902 | 23.86296 | 0.26305 | 32.09331 | 42.83588 | 125.88766 | 54.34193 | 2.07775 | 19.90579 | 19.96625 | 791.62872 | 60.61396 | 25.08317 | 28.92498 | 811.54459 | 53395.32664 | 69.871 | 45.78304 | 79.935 | 119.97628 | 29.08014 | 30.62908 | 29.75468 |  | 786.5 | 17.5 | 18.03922 | 79 | 33 | 31.37255 | 33 | 27.05882 | 0.855 | 1.60938
|  | 1266 | 43 | 6 | 6 | 1 | 15.31024 | 11.44708 | 98.68309 | 8.19174 | 2.10259 | 2.97948 | 1.78069 | 49.48514 | 51.26582 | 102.78126 | 449.97168 | 0.77676 | 333.56332 | 23.77831 | 0.19731 | 32.00703 | 32.67268 | 131.81167 | 54.0286 | 2.12035 | 19.84304 | 19.9292 | 806.75706 | 60.61696 | 25.09787 | 28.84268 | 795.53774 | 53395.32711 | 69.93907 | 45.77229 | 79.94088 | 119.99922 | 29.10751 | 30.77268 | 29.77394 |  | 805.25 | 12.5 | 18.43137 | 79 | 33 | 41.56863 | 41 | 27.05882 | 0.095 | 0
|  | 1267 | 43 | 7 | 7 | 1 | 14.30735 | 11.4362 | 98.67821 | 8.42457 | 2.10182 | 2.58019 | 1.73286 | 49.49369 | 51.22655 | 102.71676 | 446.94304 | 0.76566 | 333.4136 | 23.84719 | 0.18186 | 32.11045 | 43.70132 | 129.1172 | 53.56087 | 2.08625 | 19.9729 | 20.00324 | 795.84584 | 60.60829 | 25.11865 | 28.85832 | 778.11395 | 53395.32758 | 69.92438 | 45.79739 | 80.00355 | 119.40344 | 29.0924 | 30.77003 | 29.7011 |  | 796.75 | 17 | 18.03922 | 79 | 33 | 32.54902 | 33 | 27.05882 | 0.895 | 1.84375
|  | 1268 | 43 | 8 | 1 | 12 | 15.09765 | 11.43521 | 98.67919 | 8.33678 | 2.09354 | 2.65037 | 1.71898 | 49.50948 | 51.21533 | 102.70763 | 443.94819 | 0.7769 | 332.74891 | 23.8211 | 0.21181 | 32.15626 | 35.44519 | 132.78431 | 53.14854 | 2.1045 | 20.00807 | 19.96002 | 804.09113 | 60.50942 | 24.98949 | 28.92883 | 791.88068 | 53395.32806 | 69.86669 | 45.82605 | 79.96324 | 119.57643 | 29.09429 | 30.79557 | 29.81403 |  | 807.75 | 13 | 18.43137 | 79 | 33 | 40 | 39 | 27.45098 | 0.66 | 1.53125
|  | 1269 | 43 | 9 | 2 | 12 | 16.12875 | 11.42928 | 98.6772 | 7.78329 | 2.12936 | 3.89569 | 1.67235 | 49.4557 | 51.15649 | 104.17899 | 441.18382 | 0.85497 | 330.97886 | 23.73816 | 0.12794 | 32.18754 | 81.3622 | 136.61289 | 52.62388 | 2.60852 | 19.9748 | 19.997 | 987.23792 | 60.43294 | 25.41712 | 28.93744 | 982.88403 | 53395.32857 | 69.95168 | 45.85095 | 80.02746 | 119.83322 | 29.1014 | 30.7578 | 29.82352 |  | 795.25 | 16.5 | 20 | 79 | 33 | 34.11765 | 38 | 29.01961 | 0.875 | 1.92188
|  | 1270 | 43 | 10 | 3 | 12 | 16.43001 | 11.42433 | 98.67626 | 7.64636 | 2.11927 | 4.50009 | 1.77779 | 49.36737 | 51.14516 | 104.94946 | 441.96894 | 1.63786 | 329.26403 | 23.76796 | 0.02064 | 32.23564 | 83.4971 | 170.02272 | 52.16026 | 3.69894 | 19.96572 | 20.09015 | 1408.54866 | 60.3959 | 25.29363 | 28.95634 | 1403.45291 | 53395.32951 | 69.77556 | 45.85575 | 80.01285 | 119.92804 | 29.15605 | 30.73754 | 29.76117 |  | 1057 | -7.5 | 27.05882 | 79 | 33 | 84.31373 | 84 | 36.07843 | 0.015 | 0.07813
|  | 1271 | 43 | 11 | 4 | 12 | 14.12392 | 11.41939 | 98.6783 | 9.07904 | 2.09832 | 4.49676 | 2.01139 | 49.31189 | 51.32328 | 104.71055 | 446.62006 | 2.72553 | 331.91898 | 23.88918 | 0.01872 | 32.20787 | 67.57873 | 257.62077 | 51.42726 | 5.45613 | 20.06845 | 20.04415 | 2080.19039 | 60.23038 | 25.04685 | 28.86763 | 2079.37358 | 53395.33111 | 70.17667 | 45.82737 | 80.02727 | 120.11911 | 28.98974 | 30.82339 | 29.75339 |  | 1530.25 | 2.5 | 30.58824 | 79 | 33 | 86.66667 | 88 | 38.43137 | 0.035 | 0.625
|  | 1272 | 43 | 12 | 5 | 12 | 15.19659 | 11.42433 | 98.68378 | 8.4654 | 2.09409 | 4.80371 | 2.29882 | 49.29567 | 51.59449 | 104.84379 | 451.76918 | 3.91021 | 330.3164 | 23.87137 | 0.30072 | 32.26648 | 58.96653 | 310.9663 | 51.26282 | 6.53346 | 29.42673 | 20.07403 | 2495.96206 | 60.09039 | 24.99635 | 28.88908 | 2500.10796 | 53395.33348 | 70.06511 | 45.85516 | 80.11065 | 120.15507 | 29.09954 | 30.87668 | 29.71455 |  | 2205.25 | 23 | 26.27451 | 79 | 33 | 61.56863 | 60 | 34.90196 | 0.875 | 0.15625
|  | 1273 | 43 | 13 | 6 | 12 | 14.0435 | 11.43027 | 98.67746 | 10.2315 | 2.07754 | 5.72382 | 2.61639 | 49.20587 | 51.82226 | 104.87873 | 457.02293 | 4.25773 | 333.05121 | 23.76366 | 0.28992 | 32.19651 | 56.27265 | 320.00862 | 51.84118 | 7.61998 | 20.29192 | 20.00201 | 2941.4425 | 60.004 | 24.79749 | 28.87574 | 2944.15124 | 53395.33606 | 70.03015 | 45.77746 | 80.1368 | 119.45656 | 28.9495 | 30.96565 | 29.75407 |  | 2600 | 25 | 28.23529 | 79 | 32 | 62.7451 | 62 | 36.86275 | 0.72 | 0.78125
|  | 1274 | 43 | 14 | 7 | 12 | 14.07902 | 11.4273 | 98.67789 | 12.79488 | 2.09083 | 5.45833 | 2.85844 | 49.15203 | 51.91468 | 105.02361 | 463.94427 | 4.89767 | 331.98086 | 23.70409 | 0.12783 | 32.13748 | 60.85729 | 328.51372 | 52.63445 | 8.77755 | 22.88362 | 20.05108 | 3366.8803 | 59.94979 | 24.95897 | 28.826 | 3369.1265 | 53395.33902 | 70.12503 | 45.83839 | 80.02778 | 119.81757 | 29.01946 | 31.10627 | 29.79354 |  | 3021 | 28 | 29.01961 | 79 | 32 | 60.39216 | 61 | 37.2549 | 0.835 | 1.76563
|  | 1275 | 43 | 15 | 8 | 12 | 14.37608 | 11.42829 | 98.67498 | 12.15521 | 2.09581 | 2.95937 | 3.12642 | 49.13438 | 52.20402 | 105.67317 | 472.46243 | 5.68483 | 330.71073 | 23.75457 | 0.07043 | 32.02476 | 66.77926 | 335.49539 | 53.15732 | 9.912 | 25.35309 | 20.04662 | 3792.11278 | 59.99668 | 24.87736 | 28.89582 | 3794.07832 | 53395.34245 | 70.13997 | 45.84659 | 79.65568 | 120.36828 | 29.05491 | 31.19541 | 29.83276 |  | 3449 | 29 | 30.58824 | 79 | 32 | 62.7451 | 64 | 38.43137 | 0.82 | 1.45313
|  | 1276 | 43 | 16 | 1 | 2 | 14.1824 | 11.40653 | 98.67879 | 12.75002 | 2.09234 | 4.47136 | 3.23159 | 49.14217 | 52.37376 | 105.7824 | 482.55884 | 6.51478 | 331.11017 | 23.92437 | 0.02756 | 31.99376 | 72.58617 | 340.77841 | 53.5852 | 10.99594 | 27.64261 | 20.07702 | 4212.94487 | 60.17668 | 24.97696 | 28.8631 | 4216.19555 | 53395.34639 | 69.95731 | 45.78751 | 80.23519 | 119.47651 | 28.95656 | 31.12088 | 29.80937 |  | 3877.25 | 29 | 32.15686 | 79 | 32 | 66.66667 | 66 | 39.60784 | 0.68 | 1.0625
|  | 1277 | 43 | 17 | 2 | 2 | 14.22393 | 11.40158 | 98.67756 | 10.391 | 2.09591 | 4.72964 | 3.48281 | 49.17731 | 52.76832 | 104.00082 | 492.17696 | 7.08194 | 332.25362 | 23.89196 | 0.23024 | 31.96307 | 39.85957 | 343.69584 | 53.9632 | 11.33119 | 25.02226 | 20.28592 | 4324.51714 | 60.68396 | 25.02646 | 28.9181 | 4325.62412 | 53395.35075 | 69.99661 | 45.88969 | 80.13448 | 119.5059 | 29.01203 | 30.98502 | 29.82432 |  | 4289.75 | 30.5 | 29.41176 | 79 | 32 | 61.17647 | 55 | 36.86275 | 0.915 | 0.67188
|  | 1278 | 43 | 18 | 3 | 2 | 14.55499 | 11.41741 | 98.68082 | 8.3143 | 2.10421 | 4.43389 | 3.73634 | 49.16243 | 52.87687 | 104.088 | 497.87963 | 5.56483 | 334.12018 | 23.89804 | 0.33738 | 31.89922 | 42.79077 | 342.26207 | 54.2721 | 11.35774 | 36.28703 | 20.16019 | 4317.88098 | 61.10966 | 25.11776 | 28.87413 | 4317.99322 | 53395.35426 | 70.09028 | 45.84011 | 79.95742 | 119.98098 | 28.93152 | 31.18433 | 29.78687 |  | 4329.5 | 36.5 | 27.05882 | 79 | 32 | 42.35294 | 43 | 35.68627 | 0.72 | 1.96875
|  | 1279 | 43 | 19 | 4 | 2 | 15.04764 | 11.41939 | 98.6775 | 7.30577 | 2.10016 | 1.92236 | 3.81948 | 49.10299 | 52.92247 | 104.08754 | 502.81092 | 4.58616 | 331.80816 | 23.91526 | 0.30003 | 32.01955 | 42.73395 | 341.17594 | 54.50412 | 11.33782 | 28.94011 | 20.20049 | 4318.84708 | 61.37411 | 25.06877 | 28.923 | 4318.44564 | 53395.3571 | 70.03593 | 45.89707 | 80.09569 | 119.58836 | 28.90236 | 31.01357 | 29.70985 |  | 4325 | 36 | 27.05882 | 79 | 32 | 42.7451 | 43 | 36.07843 | 0.095 | 0.51563
|  | 1280 | 43 | 20 | 5 | 2 | 14.07529 | 11.42631 | 98.68026 | 6.72106 | 2.09778 | 3.33711 | 3.78943 | 49.08129 | 52.89984 | 104.20251 | 507.44837 | 4.34767 | 332.73012 | 23.87355 | 0.27754 | 31.87994 | 41.78855 | 340.64046 | 54.72262 | 11.30497 | 30.11193 | 20.14053 | 4310.40214 | 61.55484 | 25.03642 | 28.93622 | 4311.88295 | 53395.35976 | 70.1229 | 45.81283 | 79.88588 | 120.44962 | 28.91635 | 30.92975 | 29.73359 |  | 4329.5 | 36.5 | 27.05882 | 79 | 32 | 42.35294 | 43 | 35.68627 | 0.525 | 0.67188
|  | 1281 | 43 | 21 | 6 | 2 | 14.58351 | 11.40752 | 98.67458 | 6.31392 | 2.09401 | 4.01805 | 3.91224 | 49.0456 | 52.97171 | 104.1093 | 511.58857 | 4.26773 | 330.905 | 23.80581 | 0.25714 | 31.89201 | 41.07307 | 339.6844 | 54.85838 | 11.29842 | 40.2156 | 20.24033 | 4316.99611 | 61.81053 | 24.99662 | 28.8637 | 4316.22044 | 53395.36238 | 69.94876 | 45.83046 | 80.12126 | 119.97097 | 28.97489 | 30.96741 | 29.79096 |  | 4310 | 36 | 27.05882 | 79 | 32 | 42.7451 | 43 | 36.07843 | 0.23 | 0.4375
|  | 1282 | 43 | 22 | 7 | 2 | 14.23265 | 11.3907 | 98.67774 | 5.89026 | 2.09347 | 3.92116 | 3.83713 | 49.04939 | 52.88652 | 104.42119 | 515.56798 | 4.31849 | 333.3396 | 23.91026 | 0.26833 | 31.84953 | 40.6304 | 338.78005 | 55.0815 | 11.27506 | 26.01391 | 20.23477 | 4308.65571 | 62.03813 | 24.98899 | 28.94804 | 4309.5505 | 53395.36503 | 70.08618 | 45.74774 | 80.03563 | 120.74351 | 28.90787 | 30.81679 | 29.72499 |  | 4325 | 36.5 | 27.05882 | 79 | 32 | 41.17647 | 41 | 35.68627 | 0.68 | 0.67188
|  | 1283 | 43 | 23 | 1 | 21 | 14.53703 | 11.3907 | 98.68053 | 5.79023 | 2.09579 | 1.83177 | 3.81704 | 48.96168 | 52.80476 | 104.16692 | 519.48986 | 4.26611 | 332.35642 | 23.82602 | 0.26206 | 31.86554 | 42.01321 | 339.4115 | 55.112 | 11.28913 | 35.32227 | 20.22315 | 4308.95613 | 62.05845 | 25.0183 | 28.8975 | 4311.24941 | 53395.36764 | 69.87279 | 45.84132 | 80.17155 | 119.71446 | 28.82667 | 30.81934 | 29.74119 |  | 4310 | 36 | 27.05882 | 79 | 32 | 42.35294 | 43 | 35.68627 | 0.72 | 0.04688
|  | 1284 | 43 | 24 | 2 | 21 | 14.16167 | 11.41939 | 98.67983 | 6.586 | 2.09042 | 4.21132 | 3.93702 | 49.09314 | 53.03016 | 100.91333 | 522.04819 | 4.16003 | 333.95796 | 24.00657 | 0.41531 | 31.84753 | 17.81624 | 337.88555 | 55.20793 | 10.68012 | 25.89799 | 20.33324 | 4087.26892 | 62.20991 | 24.95252 | 28.95253 | 4085.45742 | 53395.37022 | 69.60888 | 45.83785 | 80.02911 | 120.2586 | 28.84112 | 30.63279 | 29.76779 |  | 4310 | 37.5 | 25.09804 | 79 | 32 | 39.60784 | 37 | 33.72549 | 0.155 | 0.59375
|  | 1285 | 43 | 25 | 3 | 21 | 14.41349 | 11.39268 | 98.67621 | 6.11192 | 2.08913 | 1.02395 | 3.69084 | 49.10373 | 52.79457 | 101.65589 | 519.20822 | 2.66507 | 335.16399 | 23.98103 | 0.57463 | 31.81923 | 14.58559 | 332.09525 | 55.28647 | 9.57772 | 22.05818 | 20.29335 | 3658.83267 | 62.19024 | 24.93806 | 28.85196 | 3657.12553 | 53395.37193 | 70.30765 | 45.83669 | 79.92286 | 120.62798 | 28.84325 | 30.67613 | 29.68753 |  | 3997.5 | 32.5 | 20 | 79 | 31 | 17.64706 | 17 | 29.01961 | 0.855 | 1.96875
|  | 1286 | 43 | 26 | 4 | 21 | 14.69248 | 11.41147 | 98.67905 | 6.59945 | 2.08737 | 3.23244 | 3.48415 | 49.16364 | 52.52927 | 100.4664 | 512.53302 | 1.37739 | 333.19426 | 23.93463 | 0.39165 | 31.84311 | 11.70294 | 326.22986 | 55.3964 | 8.40992 | 31.78087 | 20.22131 | 3214.29251 | 62.33115 | 24.91726 | 28.91961 | 3210.84497 | 53395.37281 | 70.01169 | 45.86902 | 80.19505 | 119.5366 | 28.91883 | 30.57814 | 29.78011 |  | 3564 | 31 | 18.03922 | 79 | 32 | 14.11765 | 14 | 27.05882 | 0.445 | 0.04688
|  | 1287 | 43 | 27 | 5 | 21 | 21.00021 | 11.39862 | 98.65372 | 7.28336 | 2.07981 | 0.49497 | 3.2202 | 49.25416 | 52.36674 | 101.06196 | 503.97467 | 0.48446 | 333.09936 | 23.94947 | 0.05131 | 31.78124 | 11.79244 | 316.92219 | 55.30215 | 7.20125 | 40.18484 | 20.26336 | 2760.97739 | 62.33926 | 24.8482 | 28.90159 | 2759.7191 | 53395.37316 | 69.43697 | 45.82988 | 80.19046 | 120.01716 | 28.97581 | 30.65196 | 29.8207 |  | 3119.5 | 28.5 | 16.86275 | 79 | 32 | 12.94118 | 12 | 25.4902 | 0 | 0
|  | 1288 | 43 | 28 | 6 | 21 | 21.00246 | 11.41444 | 98.67694 | 3.34049 | 2.08579 | 3.53433 | 2.87491 | 49.23948 | 52.11439 | 100.28907 | 495.22826 | 0.06521 | 334.72042 | 24.01311 | 0.0285 | 31.81091 | 12.02027 | 307.83521 | 55.29007 | 6.06536 | 20.22907 | 20.3309 | 2317.52552 | 62.29441 | 24.89751 | 28.891 | 2316.20211 | 53395.37321 | 70.13679 | 45.75778 | 80.05914 | 120.20713 | 28.9196 | 30.65152 | 29.75448 |  | 2666.25 | 24 | 16.07843 | 79 | 32 | 12.15686 | 12 | 23.92157 | 0 | 0
|  | 1289 | 43 | 29 | 7 | 21 | 21.00075 | 11.39565 | 98.68845 | 0.67043 | 2.06247 | 3.42919 | 2.43001 | 49.34858 | 51.92091 | 100.78056 | 486.76407 | 0.0285 | 334.48846 | 24.09943 | 0.06516 | 31.8891 | 12.90625 | 282.08732 | 55.2626 | 4.94284 | 20.29409 | 20.30335 | 1909.11491 | 61.96949 | 24.79763 | 28.95499 | 1905.95313 | 53395.37322 | 69.98478 | 45.8436 | 79.97018 | 119.7672 | 29.06728 | 30.61096 | 29.82622 |  | 2234.25 | 19.5 | 16.07843 | 79 | 32 | 11.76471 | 12 | 21.96078 | 0 | 0
|  | 1290 | 43 | 30 | 8 | 21 | 13.98915 | 11.39961 | 98.67733 | 2.128 | 2.07847 | 2.81542 | 2.3902 | 49.45819 | 51.84839 | 101.40059 | 479.43266 | 0.37657 | 334.67245 | 24.15586 | 0.22925 | 31.98047 | 15.04851 | 231.21172 | 55.22153 | 3.95892 | 20.32029 | 20.31057 | 1523.78509 | 61.75488 | 24.80989 | 29.04572 | 1523.06856 | 53395.37343 | 69.69905 | 45.88436 | 80.06927 | 119.77815 | 29.16638 | 30.66134 | 29.8653 |  | 1828 | 15 | 16.47059 | 79 | 33 | 14.90196 | 14 | 20.78431 | 0.7 | 1.84375
|  | 1291 | 44 | 1 | 1 | 1 | 13.66503 | 11.40059 | 98.67871 | 3.81186 | 2.07911 | 3.03178 | 2.23609 | 49.48825 | 51.72435 | 101.81329 | 471.78607 | 0.48255 | 335.73247 | 24.19863 | 0.4188 | 32.06154 | 17.60053 | 179.37021 | 55.16305 | 2.98868 | 20.29451 | 20.32464 | 1149.98497 | 61.76005 | 24.81754 | 28.98646 | 1147.65651 | 53395.37373 | 69.90752 | 45.81102 | 80.02815 | 119.93049 | 29.14482 | 30.66237 | 29.83357 |  | 1437.5 | 18 | 16.47059 | 79 | 33 | 15.68627 | 16 | 21.17647 | 0.875 | 1.60938
|  | 1292 | 44 | 2 | 2 | 1 | 14.57617 | 11.40752 | 98.6809 | 6.35814 | 2.06892 | 1.82524 | 2.0482 | 49.36217 | 51.46086 | 101.50131 | 465.14147 | 0.43961 | 334.98123 | 24.09828 | 0.39266 | 31.97572 | 21.62017 | 135.46223 | 54.90942 | 2.13161 | 20.18693 | 20.19277 | 817.79677 | 61.45043 | 24.72455 | 28.8666 | 813.45871 | 53395.374 | 69.8323 | 45.79647 | 79.98634 | 119.74177 | 29.01992 | 30.63051 | 29.6914 |  | 1074 | 13.5 | 16.47059 | 79 | 33 | 18.82353 | 20 | 21.17647 | 0.74 | 1.45313
|  | 1293 | 44 | 3 | 3 | 1 | 15.23013 | 11.39466 | 98.70649 | 8.06245 | 2.11853 | 3.13739 | 2.00702 | 49.53619 | 51.54321 | 103.43482 | 460.15171 | 0.42972 | 331.46676 | 24.33734 | 0.29381 | 32.08928 | 50.92966 | 122.21147 | 54.90237 | 2.07292 | 20.23865 | 20.3405 | 782.77881 | 61.59352 | 25.28804 | 28.97121 | 787.25128 | 53395.37426 | 69.95053 | 45.89946 | 80.00395 | 120.20112 | 29.14305 | 30.58465 | 29.86138 |  | 757.75 | 7.5 | 18.03922 | 79 | 33 | 27.45098 | 29 | 27.45098 | 0.76 | 1.21875
|  | 1294 | 44 | 4 | 4 | 1 | 15.64884 | 11.42631 | 98.67811 | 8.02173 | 2.08994 | 3.22989 | 1.92209 | 49.4698 | 51.39189 | 102.18968 | 456.05737 | 0.66806 | 331.87218 | 24.17972 | 0.29607 | 32.05317 | 29.16835 | 129.12694 | 54.73458 | 2.11485 | 20.18534 | 20.27498 | 808.04752 | 61.35358 | 24.917 | 28.91351 | 803.38953 | 53395.37465 | 69.79606 | 45.79363 | 80.04704 | 120.12695 | 29.04957 | 30.72753 | 29.71654 |  | 825.75 | 10 | 18.03922 | 79 | 33 | 45.09804 | 42 | 26.66667 | 0.035 | 1.76563
|  | 1295 | 44 | 5 | 5 | 1 | 14.27463 | 11.41147 | 98.68352 | 8.31789 | 2.10167 | 3.57251 | 1.85918 | 49.51197 | 51.31828 | 102.6031 | 452.54099 | 0.71592 | 334.70283 | 24.14671 | 0.24791 | 32.04219 | 43.53872 | 123.44444 | 54.41331 | 2.06917 | 20.21875 | 20.207 | 789.60959 | 61.18692 | 25.08751 | 28.95865 | 787.20796 | 53395.37509 | 69.82442 | 45.86928 | 80.0729 | 120.13409 | 29.13155 | 30.74378 | 29.82715 |  | 790.5 | 18 | 18.03922 | 79 | 33 | 31.37255 | 33 | 27.45098 | 0.8 | 1.60938
|  | 1296 | 44 | 6 | 6 | 1 | 15.27262 | 11.39763 | 98.67885 | 8.21298 | 2.09651 | 3.78694 | 1.76345 | 49.54257 | 51.28871 | 102.43161 | 449.35322 | 0.7239 | 333.22207 | 24.22994 | 0.1964 | 32.10304 | 32.27433 | 132.71374 | 54.03649 | 2.11475 | 20.07202 | 20.18572 | 806.12727 | 60.92414 | 25.02728 | 28.96477 | 809.3478 | 53395.37554 | 69.75463 | 45.85292 | 80.08828 | 120.38426 | 29.10903 | 30.79953 | 29.77651 |  | 800.75 | 12.5 | 18.03922 | 79 | 33 | 42.7451 | 42 | 26.66667 | 0.33 | 1.92188
|  | 1297 | 44 | 7 | 7 | 1 | 14.21514 | 11.43224 | 98.67702 | 8.4815 | 2.09517 | 2.97195 | 1.80524 | 49.44862 | 51.25385 | 102.32082 | 446.4555 | 0.76501 | 333.13211 | 24.30322 | 0.19193 | 32.17532 | 41.24039 | 130.37143 | 53.67246 | 2.05756 | 20.1133 | 20.23412 | 785.63872 | 60.70579 | 25.00922 | 28.96179 | 774.02363 | 53395.376 | 69.83729 | 45.85268 | 80.06707 | 120.01307 | 29.16984 | 30.83558 | 29.91581 |  | 797.5 | 16.5 | 18.03922 | 79 | 33 | 32.94118 | 34 | 27.05882 | 0.82 | 1.76563
|  | 1298 | 44 | 8 | 1 | 12 | 16.13366 | 11.42829 | 98.67949 | 7.95903 | 2.11314 | 3.56576 | 1.7973 | 49.49626 | 51.20505 | 103.84321 | 440.59541 | 0.82886 | 332.92695 | 24.19702 | 0.14496 | 32.22095 | 81.56404 | 135.16015 | 52.70461 | 2.50295 | 20.10507 | 20.11107 | 960.27947 | 60.2697 | 25.32647 | 28.93639 | 943.06754 | 53395.37697 | 69.82647 | 45.82971 | 80.01443 | 120.31613 | 29.1561 | 30.81059 | 29.83802 |  | 806.25 | 17 | 18.03922 | 79 | 33 | 32.94118 | 34 | 27.84314 | 0.27 | 0.3125
|  | 1299 | 44 | 9 | 2 | 12 | 16.58937 | 11.43719 | 98.6796 | 7.73911 | 2.11937 | 4.09444 | 1.81128 | 49.33512 | 51.1464 | 104.73414 | 440.94106 | 1.58162 | 328.5711 | 24.25651 | 0.02559 | 32.15357 | 84.65844 | 166.74187 | 52.10839 | 3.62327 | 20.03276 | 20.05691 | 1378.40092 | 60.14751 | 25.29613 | 28.8369 | 1385.83167 | 53395.37787 | 69.78462 | 45.80994 | 79.97199 | 120.01251 | 29.11992 | 30.90153 | 29.90306 |  | 1042.75 | -8 | 26.66667 | 79 | 33 | 84.70588 | 84 | 35.68627 | 0.035 | 0
|  | 1300 | 44 | 10 | 3 | 12 | 14.1012 | 11.42829 | 98.68327 | 8.92299 | 2.11912 | 2.16052 | 1.9675 | 49.39329 | 51.35701 | 104.54969 | 445.42503 | 2.85875 | 330.1382 | 24.28769 | 0.00991 | 32.27466 | 76.30585 | 255.65214 | 51.39122 | 5.40879 | 20.30562 | 20.09451 | 2054.53183 | 59.89329 | 25.29738 | 28.74871 | 2057.65634 | 53395.37954 | 70.08435 | 45.84144 | 79.9175 | 119.91007 | 29.07642 | 30.97263 | 29.83682 |  | 1498.25 | 2 | 30.19608 | 79 | 33 | 85.4902 | 86 | 38.03922 | 0.015 | 0.54688
|  | 1301 | 44 | 11 | 4 | 12 | 15.17216 | 11.44016 | 98.67744 | 8.51879 | 2.10844 | 3.27082 | 2.37802 | 49.21853 | 51.59655 | 104.4118 | 450.41603 | 4.02201 | 332.14358 | 24.16257 | 0.282 | 32.30575 | 60.45903 | 311.73607 | 51.24012 | 6.51056 | 21.24191 | 20.08309 | 2470.27958 | 59.73189 | 25.1677 | 28.82395 | 2473.07806 | 53395.38197 | 69.94142 | 45.86646 | 80.05561 | 119.7543 | 29.10137 | 31.07359 | 29.86181 |  | 2175 | 22.5 | 25.88235 | 79 | 33 | 63.13725 | 62 | 35.29412 | 0.875 | 0.23438
|  | 1302 | 44 | 12 | 5 | 12 | 14.11611 | 11.42433 | 98.67966 | 9.99055 | 2.12018 | 4.32507 | 2.51594 | 49.22469 | 51.74064 | 104.26511 | 455.55967 | 4.30092 | 331.74864 | 24.15782 | 0.29854 | 32.1216 | 59.9785 | 319.91514 | 51.60925 | 7.68254 | 21.17459 | 19.99635 | 2898.82479 | 59.75512 | 25.30778 | 28.69061 | 2901.16634 | 53395.38458 | 69.71547 | 45.80489 | 80.12253 | 119.99977 | 29.00134 | 30.98932 | 29.82695 |  | 2569.5 | 24.5 | 28.23529 | 79 | 32 | 62.7451 | 62 | 36.86275 | 0.155 | 0.78125
|  | 1303 | 44 | 13 | 6 | 12 | 14.84976 | 11.43422 | 98.68252 | 12.60883 | 2.10783 | 4.67652 | 2.80775 | 49.21166 | 52.0194 | 104.73263 | 462.28498 | 4.90088 | 331.83308 | 24.34392 | 0.14331 | 32.22726 | 63.35079 | 328.6785 | 52.55573 | 8.74614 | 24.25363 | 20.02663 | 3319.48935 | 59.88848 | 25.16033 | 28.80702 | 3321.88083 | 53395.38756 | 69.68973 | 45.86415 | 80.13516 | 120.0768 | 29.17109 | 31.08913 | 29.86833 |  | 3002.25 | 28 | 29.41176 | 79 | 32 | 61.17647 | 63 | 37.64706 | 0.855 | 1.84375
|  | 1304 | 44 | 14 | 7 | 12 | 14.15733 | 11.43917 | 98.68134 | 12.08449 | 2.1026 | 3.04242 | 2.955 | 49.15808 | 52.11308 | 105.3559 | 470.80272 | 5.59152 | 332.38531 | 24.14646 | 0.06559 | 32.08784 | 69.40471 | 335.47501 | 53.0441 | 9.85924 | 22.43614 | 19.91938 | 3751.25345 | 59.80692 | 25.09795 | 28.67587 | 3754.0303 | 53395.39094 | 69.68425 | 45.81129 | 80.02676 | 120.00378 | 28.96887 | 31.22669 | 29.81016 |  | 3424 | 28.5 | 30.98039 | 79 | 32 | 64.70588 | 65 | 38.82353 | 0.875 | 1.53125
|  | 1305 | 44 | 15 | 8 | 12 | 14.04693 | 11.43521 | 98.67707 | 12.62656 | 2.09588 | 3.87983 | 3.24836 | 49.04064 | 52.289 | 105.58862 | 480.98076 | 6.42 | 330.66678 | 24.12184 | 0.03478 | 31.95451 | 65.47113 | 340.61534 | 53.46094 | 10.91608 | 27.61174 | 19.87008 | 4166.68 | 60.1876 | 25.01773 | 28.64601 | 4169.25741 | 53395.39483 | 70.13708 | 45.81671 | 79.72829 | 120.23764 | 28.96386 | 31.17405 | 29.78044 |  | 3857.75 | 28.5 | 32.15686 | 79 | 32 | 66.66667 | 68 | 39.60784 | 0.8 | 1.14063
|  | 1306 | 44 | 16 | 1 | 2 | 14.2124 | 11.44411 | 98.67788 | 10.82276 | 2.09341 | 4.77833 | 3.54886 | 49.10568 | 52.65454 | 104.07598 | 490.68546 | 6.99597 | 330.28846 | 24.09455 | 0.18925 | 31.98454 | 40.52299 | 343.98154 | 53.83484 | 11.3297 | 29.02163 | 19.94878 | 4329.6544 | 60.61428 | 24.98829 | 28.66185 | 4330.13064 | 53395.39912 | 70.06997 | 45.87014 | 79.88914 | 120.36926 | 29.01774 | 31.26518 | 29.78987 |  | 4260.75 | 29.5 | 31.37255 | 79 | 32 | 64.70588 | 62 | 38.43137 | 0.875 | 0.75
|  | 1307 | 44 | 17 | 2 | 2 | 14.1635 | 11.45697 | 98.67602 | 8.22859 | 2.09579 | 4.44808 | 3.70704 | 49.12354 | 52.73659 | 103.97745 | 496.95202 | 5.77096 | 334.11519 | 24.21756 | 0.34017 | 31.99275 | 40.48055 | 342.95368 | 54.22357 | 11.30902 | 30.1701 | 19.86149 | 4316.84874 | 60.96982 | 25.0178 | 28.71633 | 4316.12029 | 53395.40275 | 69.99177 | 45.8903 | 80.22941 | 119.95637 | 28.94477 | 31.09565 | 29.86282 |  | 4335 | 36.5 | 26.66667 | 79 | 32 | 41.96078 | 41 | 35.68627 | 0.78 | 0.04688
|  | 1308 | 44 | 18 | 3 | 2 | 14.61052 | 11.45499 | 98.67965 | 7.29619 | 2.09824 | 4.20134 | 3.76878 | 49.0181 | 52.78688 | 104.11812 | 501.94095 | 4.63632 | 333.50307 | 24.14824 | 0.3 | 31.88191 | 41.71728 | 341.88757 | 54.40048 | 11.32754 | 21.82553 | 19.67606 | 4319.12356 | 61.17548 | 25.03649 | 28.6546 | 4319.56641 | 53395.40563 | 70.02122 | 45.83572 | 80.13549 | 120.16638 | 28.87939 | 30.97193 | 29.78521 |  | 4319.5 | 36 | 27.05882 | 79 | 32 | 42.7451 | 42 | 36.07843 | 0.25 | 0.4375
|  | 1309 | 44 | 19 | 4 | 2 | 14.59156 | 11.44411 | 98.67658 | 6.64566 | 2.09658 | 4.0409 | 3.7592 | 49.06619 | 52.82539 | 104.45338 | 506.41827 | 4.42317 | 331.02542 | 24.10881 | 0.26476 | 31.92227 | 41.82385 | 340.96198 | 54.62875 | 11.29647 | 33.25831 | 19.72769 | 4310.43804 | 61.40593 | 25.02608 | 28.66584 | 4311.55056 | 53395.40834 | 70.12992 | 45.82123 | 80.0349 | 120.12074 | 28.91473 | 30.90061 | 29.85388 |  | 4329.5 | 36 | 26.66667 | 79 | 32 | 42.35294 | 41 | 35.68627 | 0.115 | 0.59375
|  | 1310 | 44 | 20 | 5 | 2 | 14.25376 | 11.4451 | 98.67411 | 6.16981 | 2.09349 | 2.85327 | 3.80288 | 48.96597 | 52.74463 | 104.1996 | 510.90071 | 4.40524 | 332.93214 | 24.09524 | 0.255 | 31.86647 | 40.70677 | 340.54841 | 54.80492 | 11.28752 | 49.94848 | 19.64509 | 4313.47177 | 61.60678 | 24.98763 | 28.66436 | 4313.5286 | 53395.41104 | 69.99312 | 45.7594 | 80.18481 | 119.56887 | 28.80032 | 30.9686 | 29.77245 |  | 4325 | 36 | 27.45098 | 79 | 32 | 43.52941 | 44 | 36.07843 | 0.855 | 0.20313
|  | 1311 | 44 | 21 | 6 | 2 | 14.52838 | 11.42928 | 98.67996 | 5.83837 | 2.09763 | 1.13699 | 3.76991 | 49.12852 | 52.89843 | 104.14846 | 515.08554 | 4.38432 | 333.64851 | 24.16342 | 0.25546 | 31.88557 | 42.20668 | 339.77081 | 55.04352 | 11.30008 | 34.25878 | 19.67856 | 4309.83091 | 61.95117 | 24.8972 | 28.73601 | 4310.42837 | 53395.41372 | 69.99109 | 45.83063 | 80.08474 | 120.05745 | 28.9784 | 30.90583 | 29.85179 |  | 4319.5 | 36.5 | 27.05882 | 79 | 32 | 41.96078 | 42 | 35.68627 | 0.74 | 0.04688
|  | 1312 | 44 | 22 | 7 | 2 | 14.70006 | 11.45202 | 98.67955 | 5.80206 | 2.0965 | 1.76261 | 3.96971 | 49.08703 | 52.94989 | 104.39923 | 519.00208 | 4.40677 | 331.30386 | 24.32894 | 0.24913 | 31.8959 | 42.22162 | 339.86073 | 55.15131 | 11.29487 | 23.54252 | 19.67958 | 4310.38325 | 62.08519 | 25.02521 | 28.79793 | 4310.39214 | 53395.41642 | 70.03983 | 45.85227 | 79.94944 | 119.74219 | 28.92227 | 30.80484 | 29.82443 |  | 4314.75 | 36 | 27.05882 | 79 | 32 | 42.35294 | 43 | 36.07843 | 0.075 | 0.59375
|  | 1313 | 44 | 23 | 1 | 21 | 13.65871 | 11.42235 | 98.67932 | 6.24526 | 2.09161 | 3.51947 | 3.77264 | 49.09882 | 52.97304 | 101.14806 | 521.81741 | 4.3261 | 333.90261 | 24.09383 | 0.40071 | 31.90527 | 16.40027 | 339.01916 | 55.20045 | 10.75287 | 29.39327 | 19.66856 | 4104.26903 | 62.09131 | 24.95851 | 28.73888 | 4101.5907 | 53395.41909 | 70.03461 | 45.82505 | 79.77788 | 120.63556 | 28.88306 | 30.80971 | 29.84665 |  | 4314.75 | 36.5 | 26.66667 | 79 | 32 | 42.35294 | 41 | 34.90196 | 0.875 | 0.20313
|  | 1314 | 44 | 24 | 2 | 21 | 14.17763 | 11.43323 | 98.67516 | 4.02334 | 2.09345 | 3.23975 | 3.70693 | 49.14048 | 52.84741 | 100.88223 | 517.83816 | 2.86326 | 334.14705 | 24.08748 | 0.58648 | 31.93198 | 13.85088 | 333.37389 | 55.22645 | 9.64328 | 23.84725 | 19.63776 | 3685.1229 | 62.20733 | 24.98873 | 28.72834 | 3682.32441 | 53395.42094 | 70.45142 | 45.84476 | 79.8332 | 120.46202 | 28.88646 | 30.67824 | 29.81835 |  | 4018.75 | 32 | 20 | 79 | 31 | 17.2549 | 17 | 28.62745 | 0.855 | 1.96875
|  | 1315 | 44 | 25 | 3 | 21 | 21.00015 | 11.43027 | 98.67241 | 6.48547 | 2.09515 | 0.9712 | 3.47469 | 49.15089 | 52.65111 | 100.05533 | 510.18081 | 1.37048 | 333.59592 | 24.15351 | 0.47424 | 31.79738 | 12.75484 | 326.69237 | 55.27567 | 8.44593 | 36.49878 | 19.51651 | 3216.2285 | 62.22597 | 25.0109 | 28.74104 | 3212.0737 | 53395.42185 | 69.95013 | 45.76117 | 79.95186 | 120.37276 | 28.85642 | 30.76988 | 29.76702 |  | 3598.25 | 31 | 17.64706 | 79 | 32 | 13.72549 | 14 | 26.66667 | 0.35 | 0
|  | 1316 | 44 | 26 | 4 | 21 | 21.00249 | 11.44312 | 98.6781 | 7.37803 | 2.08982 | 3.63626 | 3.12469 | 49.22532 | 52.35001 | 100.56128 | 501.94025 | 0.45619 | 334.65037 | 24.07361 | 0.0515 | 31.89651 | 11.47984 | 317.27026 | 55.33416 | 7.24021 | 24.21816 | 19.58557 | 2771.60521 | 62.18681 | 24.94544 | 28.78308 | 2769.10715 | 53395.42217 | 69.91128 | 45.79408 | 80.33492 | 119.8327 | 28.97108 | 30.76019 | 29.84782 |  | 3121.75 | 28 | 17.2549 | 79 | 32 | 12.94118 | 13 | 25.4902 | 0 | 0
|  | 1317 | 44 | 27 | 5 | 21 | 20.99805 | 11.4362 | 98.68158 | 3.49265 | 2.09509 | 1.92801 | 2.76452 | 49.31319 | 52.07771 | 100.28283 | 492.9725 | 0.0611 | 333.62719 | 23.98017 | 0.0055 | 31.84939 | 11.05776 | 307.28046 | 55.2619 | 6.08115 | 19.54078 | 19.48924 | 2313.63086 | 62.10242 | 25.00977 | 28.75763 | 2311.27086 | 53395.42221 | 69.89031 | 45.79716 | 80.1462 | 120.15778 | 28.99653 | 30.64485 | 29.8537 |  | 2672.5 | 24 | 16.47059 | 79 | 32 | 12.15686 | 12 | 24.70588 | 0 | 0
|  | 1318 | 44 | 28 | 6 | 21 | 20.99924 | 11.44807 | 98.67682 | 0.95209 | 2.08327 | 0.84317 | 2.5654 | 49.30923 | 51.84063 | 100.59546 | 484.55517 | 0.10412 | 335.03537 | 23.99914 | 0.05623 | 31.90975 | 13.35889 | 282.97048 | 55.24704 | 4.99394 | 19.5233 | 19.55269 | 1909.74282 | 61.87814 | 24.77717 | 28.74672 | 1907.14492 | 53395.42226 | 70.00548 | 45.7435 | 80.0905 | 120.09639 | 29.02306 | 30.69699 | 29.72063 |  | 2232.75 | 20 | 16.07843 | 79 | 32 | 12.15686 | 12 | 21.96078 | 0 | 0
|  | 1319 | 44 | 29 | 7 | 21 | 14.03525 | 11.44609 | 98.6785 | 2.2995 | 2.07581 | 1.83635 | 2.35557 | 49.34893 | 51.65496 | 101.48176 | 476.99535 | 0.44236 | 333.49479 | 23.96032 | 0.23706 | 31.93552 | 14.40717 | 231.02446 | 55.14056 | 3.95864 | 19.40783 | 19.46807 | 1517.78313 | 61.5672 | 24.77694 | 28.77312 | 1516.72108 | 53395.42251 | 69.81626 | 45.82431 | 80.14262 | 120.062 | 29.06628 | 30.69438 | 29.73439 |  | 1828.75 | 15 | 16.47059 | 79 | 33 | 14.90196 | 15 | 20.78431 | 0.74 | 1.84375
|  | 1320 | 44 | 30 | 8 | 21 | 13.68319 | 11.45301 | 98.67652 | 3.82115 | 2.06487 | 1.77793 | 2.316 | 49.413 | 51.729 | 101.7896 | 469.60365 | 0.5198 | 333.97841 | 23.98756 | 0.42626 | 32.01621 | 19.23853 | 180.05412 | 55.0578 | 2.97996 | 19.42319 | 19.52294 | 1154.53903 | 61.51187 | 24.64755 | 28.72738 | 1154.54449 | 53395.42283 | 69.68825 | 45.82198 | 80.02737 | 120.24781 | 29.03341 | 30.73684 | 29.80381 |  | 1440.5 | 18 | 16.47059 | 79 | 33 | 15.68627 | 16 | 21.17647 | 0.875 | 1.60938
|  | 1321 | 45 | 1 | 1 | 1 | 14.51876 | 11.46884 | 98.67678 | 6.53084 | 2.07021 | 2.56852 | 2.15695 | 49.33965 | 51.4966 | 101.58477 | 463.32996 | 0.46594 | 334.55236 | 23.93811 | 0.39884 | 32.01797 | 21.3909 | 136.26968 | 54.91594 | 2.11626 | 19.42468 | 19.42409 | 817.79614 | 61.51183 | 24.71127 | 28.76506 | 817.62999 | 53395.42312 | 69.78624 | 45.75861 | 79.96152 | 119.67545 | 29.08777 | 30.63511 | 29.82791 |  | 1075.75 | 13.5 | 16.47059 | 79 | 33 | 18.82353 | 19 | 21.17647 | 0.76 | 1.45313
|  | 1322 | 45 | 2 | 2 | 1 | 14.91697 | 11.46191 | 98.67988 | 8.17503 | 2.11336 | 3.2765 | 1.89826 | 49.51554 | 51.41379 | 103.5128 | 458.32175 | 0.40302 | 332.88296 | 24.01478 | 0.30411 | 32.0472 | 52.39311 | 119.15727 | 54.80447 | 2.03346 | 19.50141 | 19.51694 | 769.75524 | 61.43189 | 25.2264 | 28.79343 | 771.03278 | 53395.42337 | 69.81742 | 45.76569 | 80.06244 | 119.70216 | 29.13327 | 30.70027 | 29.84198 |  | 757 | 5.5 | 18.03922 | 79 | 33 | 25.88235 | 28 | 27.05882 | 0.78 | 1.21875
|  | 1323 | 45 | 3 | 3 | 1 | 15.67043 | 11.46983 | 98.67501 | 8.09012 | 2.08339 | 2.2923 | 1.81601 | 49.50221 | 51.31822 | 102.56886 | 454.39075 | 0.67683 | 332.24281 | 23.90761 | 0.29 | 32.01564 | 28.34152 | 126.04821 | 54.57471 | 2.10546 | 19.45007 | 19.53266 | 808.47515 | 61.2144 | 24.86862 | 28.79802 | 814.6157 | 53395.42377 | 69.83971 | 45.76411 | 79.98126 | 120.14933 | 29.09982 | 30.71765 | 29.77156 |  | 809.25 | 11 | 18.43137 | 79 | 33 | 46.27451 | 45 | 26.66667 | 0.035 | 1.76563
|  | 1324 | 45 | 4 | 4 | 1 | 14.22659 | 11.49752 | 98.68112 | 8.43351 | 2.10672 | 3.64211 | 1.81324 | 49.48836 | 51.30161 | 102.63556 | 450.99441 | 0.77417 | 331.9074 | 23.90435 | 0.22503 | 31.99348 | 43.88202 | 120.80128 | 54.34538 | 2.04019 | 19.44206 | 19.42352 | 774.73442 | 61.03751 | 25.14714 | 28.75828 | 783.1979 | 53395.42425 | 69.81388 | 45.70587 | 79.99258 | 120.20062 | 29.13478 | 30.76386 | 29.78601 |  | 785.75 | 17.5 | 17.64706 | 79 | 33 | 30.58824 | 31 | 26.66667 | 0.7 | 1.60938
|  | 1325 | 45 | 5 | 5 | 1 | 15.50625 | 11.48367 | 98.68514 | 8.30957 | 2.06891 | 3.38914 | 1.80392 | 49.44937 | 51.25329 | 102.7156 | 447.66768 | 0.77986 | 333.78288 | 23.94451 | 0.18545 | 32.11259 | 32.30316 | 125.5101 | 54.09596 | 2.07588 | 19.45871 | 19.57802 | 802.69739 | 60.87302 | 24.69576 | 28.77155 | 800.39939 | 53395.42472 | 69.87213 | 45.84288 | 80.03348 | 119.94875 | 29.07456 | 30.81981 | 29.80118 |  | 788.25 | 12 | 18.43137 | 79 | 33 | 43.92157 | 42 | 27.05882 | 0.21 | 0
|  | 1326 | 45 | 6 | 6 | 1 | 14.14364 | 11.48466 | 98.67894 | 8.4725 | 2.09086 | 3.84025 | 1.78507 | 49.40115 | 51.18622 | 102.5884 | 444.64511 | 0.77809 | 332.62401 | 23.89859 | 0.20214 | 31.97728 | 39.09625 | 123.39911 | 53.62426 | 2.04919 | 19.5829 | 19.51577 | 784.05667 | 60.61773 | 24.9578 | 28.65969 | 792.51493 | 53395.4252 | 69.89928 | 45.77673 | 79.97522 | 120.06634 | 29.06786 | 30.94379 | 29.78576 |  | 790.5 | 17 | 18.03922 | 79 | 33 | 32.94118 | 33 | 26.66667 | 0.33 | 0.23438
|  | 1327 | 45 | 7 | 7 | 1 | 15.1769 | 11.48763 | 98.65523 | 8.42897 | 2.09092 | 2.69594 | 1.64408 | 49.40576 | 51.04984 | 102.60437 | 441.70616 | 0.78444 | 333.90413 | 23.96671 | 0.21711 | 32.09004 | 34.78963 | 127.56752 | 53.18126 | 2.11383 | 19.48726 | 19.53441 | 808.76612 | 60.49911 | 24.95851 | 28.68248 | 790.07168 | 53395.42568 | 69.9147 | 45.72284 | 79.95595 | 120.57539 | 29.06776 | 30.93282 | 29.71278 |  | 797.5 | 13.5 | 18.82353 | 79 | 33 | 41.17647 | 40 | 27.45098 | 0.76 | 1.60938
|  | 1328 | 45 | 8 | 1 | 12 | 15.37818 | 11.47774 | 98.67819 | 8.18561 | 2.12595 | 3.55086 | 1.69426 | 49.41212 | 51.13791 | 103.56194 | 438.95204 | 0.78411 | 331.54731 | 23.93204 | 0.16717 | 32.18849 | 81.47368 | 133.53218 | 52.689 | 2.41248 | 19.58055 | 19.63969 | 919.03975 | 60.37001 | 25.35977 | 28.78783 | 887.53115 | 53395.42616 | 69.81214 | 45.84191 | 79.88635 | 120.4801 | 29.16887 | 30.9371 | 29.84741 |  | 802.25 | 16.5 | 18.03922 | 79 | 33 | 34.5098 | 34 | 26.27451 | 0.27 | 0.3125
|  | 1329 | 45 | 9 | 2 | 12 | 16.77585 | 11.48071 | 98.67771 | 7.60116 | 2.121 | 2.58272 | 1.87603 | 49.30474 | 51.18076 | 104.98893 | 438.66573 | 1.35166 | 331.73423 | 23.7875 | 0.03778 | 32.11719 | 86.48316 | 160.35141 | 52.0651 | 3.48303 | 19.50266 | 19.58057 | 1324.72649 | 60.25887 | 25.31728 | 28.67239 | 1336.15482 | 53395.42692 | 69.80867 | 45.78227 | 79.94583 | 120.19706 | 29.04434 | 30.8658 | 29.69202 |  | 1000.75 | -8 | 26.27451 | 79 | 33 | 83.13725 | 85 | 35.29412 | 0.035 | 0
|  | 1330 | 45 | 10 | 3 | 12 | 14.026 | 11.50543 | 98.67619 | 8.65421 | 2.11614 | 4.74541 | 1.9657 | 49.27428 | 51.20962 | 104.94951 | 442.90114 | 2.58582 | 329.80474 | 23.89653 | 0.01304 | 32.20592 | 75.08518 | 242.00793 | 51.33805 | 5.19294 | 20.70118 | 19.6005 | 1977.51336 | 60.21558 | 25.14635 | 28.73114 | 1986.34251 | 53395.42845 | 69.92755 | 45.79498 | 79.90307 | 119.18173 | 29.10051 | 30.94442 | 29.83185 |  | 1439 | -0.5 | 30.19608 | 79 | 33 | 86.66667 | 86 | 38.03922 | 0.015 | 0.54688
|  | 1331 | 45 | 11 | 4 | 12 | 15.23913 | 11.46686 | 98.68175 | 8.44666 | 2.10609 | 1.69302 | 2.26692 | 49.27133 | 51.53824 | 104.51015 | 448.2379 | 3.86584 | 330.53796 | 23.83655 | 0.25854 | 32.23705 | 66.66546 | 311.08442 | 51.07208 | 6.40722 | 19.68463 | 19.70402 | 2433.78978 | 59.98403 | 25.13958 | 28.79673 | 2436.17644 | 53395.43077 | 70.21565 | 45.7938 | 79.97646 | 119.21694 | 29.14944 | 31.02523 | 29.82354 |  | 2117.75 | 18.5 | 27.45098 | 79 | 33 | 69.01961 | 69 | 36.07843 | 0.895 | 0.3125
|  | 1332 | 45 | 12 | 5 | 12 | 14.21543 | 11.49257 | 98.67941 | 9.69828 | 2.07241 | 4.69915 | 2.41622 | 49.24354 | 51.65976 | 104.77637 | 453.43612 | 4.24295 | 331.07993 | 23.8116 | 0.30151 | 32.22304 | 58.14022 | 320.4213 | 51.53285 | 7.43457 | 19.83179 | 19.58019 | 2878.56989 | 59.95135 | 24.73971 | 28.69717 | 2881.44347 | 53395.43335 | 70.02156 | 45.81445 | 79.98334 | 120.2115 | 29.06094 | 31.01036 | 29.85702 |  | 2536.5 | 24.5 | 28.23529 | 79 | 32 | 62.7451 | 63 | 36.47059 | 0.075 | 0.70313
|  | 1333 | 45 | 13 | 6 | 12 | 14.21709 | 11.47774 | 98.67942 | 12.47123 | 2.08094 | 4.4542 | 2.68033 | 49.2465 | 51.95217 | 105.19127 | 460.29716 | 4.84385 | 329.91315 | 23.84681 | 0.15704 | 32.20907 | 63.58259 | 328.38108 | 52.44679 | 8.56876 | 39.76383 | 19.66056 | 3303.02772 | 60.01453 | 24.85696 | 28.74629 | 3305.28518 | 53395.43628 | 70.05466 | 45.82518 | 80.20892 | 119.72841 | 29.14991 | 31.1023 | 29.89445 |  | 2964 | 27.5 | 28.62745 | 79 | 32 | 61.17647 | 61 | 37.2549 | 0.855 | 1.84375
|  | 1334 | 45 | 14 | 7 | 12 | 14.12212 | 11.48466 | 98.67432 | 11.86359 | 2.08684 | 2.90631 | 3.04032 | 49.07294 | 52.02221 | 105.25466 | 468.65059 | 5.54446 | 331.09986 | 23.8153 | 0.07622 | 32.01377 | 66.87123 | 335.28644 | 52.95549 | 9.70468 | 31.77046 | 19.63967 | 3728.9788 | 59.94789 | 24.90959 | 28.69356 | 3731.56588 | 53395.43964 | 69.88556 | 45.81888 | 80.24503 | 119.78252 | 29.00869 | 31.12492 | 29.81148 |  | 3389.75 | 28.5 | 30.58824 | 79 | 32 | 63.13725 | 64 | 38.03922 | 0.835 | 1.53125
|  | 1335 | 45 | 15 | 8 | 12 | 14.26235 | 11.48071 | 98.67448 | 12.37054 | 2.0916 | 3.08568 | 3.28413 | 49.0697 | 52.35384 | 105.37353 | 478.59681 | 6.30735 | 329.85532 | 23.96964 | 0.02938 | 32.01136 | 68.62446 | 340.59621 | 53.38816 | 10.81407 | 25.31234 | 19.67085 | 4136.18776 | 60.25505 | 24.96665 | 28.68568 | 4139.1628 | 53395.44347 | 69.52051 | 45.7941 | 80.16802 | 119.80952 | 29.02156 | 31.10334 | 29.87967 |  | 3817.75 | 29 | 32.15686 | 79 | 32 | 65.88235 | 66 | 39.21569 | 0.82 | 1.14063
|  | 1336 | 45 | 16 | 1 | 2 | 14.03362 | 11.52027 | 98.67457 | 10.8047 | 2.09335 | 4.06341 | 3.46221 | 49.02983 | 52.54429 | 103.87293 | 489.00433 | 7.04654 | 332.19237 | 23.82076 | 0.1713 | 31.94826 | 40.33285 | 344.89664 | 53.68854 | 11.34934 | 23.22554 | 19.61858 | 4337.14394 | 60.65141 | 24.9893 | 28.73291 | 4337.60102 | 53395.44777 | 70.09795 | 45.76269 | 80.0584 | 119.70806 | 28.95529 | 31.0534 | 29.78367 |  | 4236.5 | 29 | 32.94118 | 79 | 32 | 67.84314 | 69 | 39.60784 | 0.875 | 0.75
|  | 1337 | 45 | 17 | 2 | 2 | 14.21242 | 11.50049 | 98.67386 | 8.25807 | 2.09421 | 1.31429 | 3.60874 | 49.02709 | 52.73026 | 104.03243 | 495.41053 | 5.87277 | 331.18691 | 23.70822 | 0.33886 | 31.94019 | 42.14629 | 343.69949 | 54.02012 | 11.31968 | 22.98598 | 19.70512 | 4323.77461 | 61.05997 | 24.99534 | 28.68388 | 4325.46076 | 53395.45147 | 69.95497 | 45.76304 | 80.19292 | 119.78407 | 28.96308 | 31.06016 | 29.84016 |  | 4339.75 | 36.5 | 27.05882 | 79 | 32 | 41.56863 | 42 | 35.68627 | 0.82 | 0.04688
|  | 1338 | 45 | 18 | 3 | 2 | 14.54468 | 11.49554 | 98.67756 | 7.31153 | 2.09598 | 1.67854 | 3.67949 | 48.98572 | 52.66521 | 103.98689 | 500.57611 | 4.69747 | 332.13104 | 23.75267 | 0.30929 | 31.87495 | 41.28856 | 342.38739 | 54.31612 | 11.32894 | 32.35557 | 19.61596 | 4323.99315 | 61.23864 | 24.91742 | 28.7273 | 4322.40456 | 53395.45439 | 69.96947 | 45.75857 | 80.14347 | 120.09419 | 28.90239 | 30.98059 | 29.77884 |  | 4329.5 | 36.5 | 27.05882 | 79 | 32 | 41.96078 | 42 | 35.68627 | 0.21 | 0.4375
|  | 1339 | 45 | 19 | 4 | 2 | 14.93325 | 11.49257 | 98.67719 | 6.74588 | 2.09403 | 4.14113 | 3.82234 | 49.01836 | 52.8407 | 104.1628 | 505.42779 | 4.41276 | 333.68083 | 23.83743 | 0.26671 | 31.92011 | 40.7093 | 341.83361 | 54.57882 | 11.31205 | 30.23459 | 19.76449 | 4321.64275 | 61.42443 | 24.99561 | 28.75033 | 4321.74403 | 53395.45709 | 70.01439 | 45.84037 | 80.12873 | 119.96291 | 28.91937 | 30.87759 | 29.84884 |  | 4329.5 | 36.5 | 27.05882 | 79 | 32 | 42.35294 | 42 | 35.68627 | 0.075 | 0.59375
|  | 1340 | 45 | 20 | 5 | 2 | 14.35416 | 11.48664 | 98.67796 | 6.28438 | 2.09594 | 4.0911 | 3.96874 | 48.93921 | 52.90795 | 104.32983 | 509.78573 | 4.37805 | 331.71942 | 23.79637 | 0.27683 | 31.89672 | 39.59425 | 341.16767 | 54.69134 | 11.28974 | 23.30522 | 19.73494 | 4309.17718 | 61.61039 | 25.01849 | 28.80526 | 4309.64923 | 53395.45978 | 70.06615 | 45.772 | 79.96555 | 120.40319 | 28.91142 | 30.83463 | 29.84214 |  | 4329.5 | 36.5 | 27.05882 | 79 | 32 | 42.35294 | 42 | 35.68627 | 0.855 | 0.125
|  | 1341 | 45 | 21 | 6 | 2 | 14.54095 | 11.50444 | 98.67936 | 6.07757 | 2.09539 | 1.07775 | 3.76744 | 49.02182 | 52.78927 | 104.41605 | 514.02168 | 4.25938 | 333.29493 | 23.75903 | 0.2641 | 31.87263 | 43.21681 | 340.59802 | 54.9262 | 11.29334 | 39.71508 | 19.80558 | 4312.02953 | 61.7522 | 25.00945 | 28.71526 | 4311.46746 | 53395.46238 | 70.04379 | 45.7481 | 80.08247 | 120.21965 | 28.92415 | 30.85091 | 29.88529 |  | 4314.75 | 36.5 | 27.05882 | 79 | 32 | 41.96078 | 43 | 35.68627 | 0.8 | 0.04688
|  | 1342 | 45 | 22 | 7 | 2 | 14.87352 | 11.47576 | 98.6782 | 5.72369 | 2.08928 | 2.17111 | 3.86336 | 49.00938 | 52.87274 | 104.28129 | 518.13051 | 4.34075 | 333.50504 | 23.8417 | 0.26151 | 31.85538 | 41.785 | 340.21571 | 55.05728 | 11.25364 | 24.31526 | 19.84972 | 4309.09279 | 61.79136 | 24.93898 | 28.75017 | 4309.27279 | 53395.46503 | 69.99816 | 45.7269 | 79.99574 | 120.19303 | 28.91724 | 30.76634 | 29.87312 |  | 4319.5 | 36 | 27.05882 | 79 | 32 | 42.7451 | 43 | 35.68627 | 0.075 | 0.51563
|  | 1343 | 45 | 23 | 1 | 21 | 13.49454 | 11.4718 | 98.6787 | 5.91117 | 2.08687 | 3.39948 | 3.77304 | 48.98079 | 52.75382 | 101.63222 | 521.2747 | 4.29833 | 335.49111 | 23.87283 | 0.37618 | 31.86327 | 19.02427 | 339.82616 | 55.11754 | 10.83113 | 23.4107 | 19.81047 | 4152.11028 | 61.90945 | 24.91014 | 28.75963 | 4146.75464 | 53395.46768 | 69.78464 | 45.67316 | 80.18101 | 119.76414 | 28.88442 | 30.71182 | 29.7694 |  | 4314.75 | 36.5 | 26.66667 | 79 | 32 | 41.56863 | 42 | 35.68627 | 0.545 | 0.67188
|  | 1344 | 45 | 24 | 2 | 21 | 14.43937 | 11.47477 | 98.67989 | 6.15418 | 2.08756 | 1.88816 | 3.8358 | 49.05279 | 52.88858 | 101.21639 | 519.31233 | 3.02428 | 333.06486 | 23.94148 | 0.5581 | 31.92556 | 14.99414 | 334.42378 | 55.16122 | 9.74864 | 22.76243 | 19.84899 | 3728.00388 | 62.19854 | 24.91756 | 28.8099 | 3721.25592 | 53395.46964 | 69.95712 | 45.76799 | 80.06606 | 120.0689 | 28.90349 | 30.6958 | 29.86019 |  | 4062.5 | 33 | 20.39216 | 79 | 31 | 18.43137 | 18 | 29.41176 | 0.74 | 1.96875
|  | 1345 | 45 | 25 | 3 | 21 | 14.9015 | 11.4906 | 98.67311 | 5.97988 | 2.08814 | 2.37103 | 3.51927 | 49.10896 | 52.62823 | 100.71133 | 513.0707 | 1.5705 | 334.90063 | 23.91459 | 0.45898 | 31.7874 | 12.25706 | 328.06604 | 55.16781 | 8.60205 | 28.49091 | 19.82706 | 3295.57975 | 62.18945 | 24.92536 | 28.79857 | 3293.29975 | 53395.47066 | 70.13227 | 45.72975 | 80.08975 | 120.17672 | 28.83364 | 30.64505 | 29.76773 |  | 3640.5 | 31 | 18.43137 | 79 | 32 | 15.29412 | 15 | 27.05882 | 0.485 | 1.96875
|  | 1346 | 45 | 26 | 4 | 21 | 21.00045 | 11.45301 | 98.67583 | 7.53527 | 2.08583 | 1.97357 | 3.30866 | 49.20919 | 52.51785 | 100.90312 | 504.66275 | 0.61721 | 332.98591 | 24.02211 | 0.12006 | 31.87291 | 11.26006 | 319.85227 | 55.22157 | 7.40283 | 35.63229 | 19.83044 | 2839.2838 | 62.20262 | 24.89777 | 28.80326 | 2837.55514 | 53395.47107 | 69.778 | 45.78385 | 79.95837 | 120.29955 | 29.01763 | 30.65957 | 29.88858 |  | 3191.25 | 29 | 16.86275 | 79 | 32 | 12.94118 | 12 | 25.4902 | 0 | 0
|  | 1347 | 45 | 27 | 5 | 21 | 21.00044 | 11.47675 | 98.67888 | 4.29256 | 2.11201 | 2.42633 | 2.72871 | 49.33346 | 52.06217 | 100.03977 | 495.84371 | 0.08576 | 334.62764 | 23.91194 | 0.02537 | 31.87391 | 10.87168 | 310.58866 | 55.21643 | 6.29958 | 19.95655 | 19.86955 | 2386.18974 | 62.04768 | 25.2103 | 28.83246 | 2384.12594 | 53395.47114 | 69.77445 | 45.78556 | 80.14361 | 119.72485 | 29.03638 | 30.61375 | 29.89065 |  | 2736.5 | 24 | 16.07843 | 79 | 32 | 12.15686 | 12 | 23.92157 | 0 | 0
|  | 1348 | 45 | 28 | 6 | 21 | 21.00017 | 11.45895 | 98.67248 | 1.11475 | 2.10083 | 3.58075 | 2.63275 | 49.36169 | 51.98014 | 100.46183 | 487.19494 | 0.01029 | 333.7902 | 23.93567 | 0.05839 | 31.95326 | 13.09649 | 289.44669 | 55.15686 | 5.17653 | 19.88361 | 19.90965 | 1963.59107 | 61.8935 | 25.07725 | 28.80036 | 1961.66282 | 53395.47114 | 70.06621 | 45.79658 | 80.07374 | 120.00422 | 29.07534 | 30.6683 | 29.76786 |  | 2290.5 | 20.5 | 16.07843 | 79 | 32 | 12.54902 | 12 | 22.7451 | 0 | 0
|  | 1349 | 45 | 29 | 7 | 21 | 14.33109 | 11.4629 | 98.67581 | 2.00225 | 2.09233 | 1.16909 | 2.36822 | 49.39531 | 51.76352 | 101.16601 | 479.70228 | 0.31972 | 334.6293 | 24.07053 | 0.15478 | 31.89995 | 16.12042 | 240.26791 | 55.1032 | 4.12665 | 19.82089 | 19.84697 | 1577.82166 | 61.76284 | 24.97534 | 28.7517 | 1575.76183 | 53395.47132 | 69.97744 | 45.76181 | 79.99146 | 120.14151 | 29.13456 | 30.55994 | 29.84252 |  | 1887.5 | 15.5 | 16.47059 | 79 | 33 | 14.5098 | 14 | 20.78431 | 0.545 | 0
|  | 1350 | 45 | 30 | 8 | 21 | 13.56387 | 11.46093 | 98.68079 | 3.6135 | 2.08971 | 1.07409 | 2.2296 | 49.43883 | 51.66844 | 101.67858 | 472.0436 | 0.46141 | 335.42113 | 24.01583 | 0.38235 | 32.12136 | 17.28668 | 186.80236 | 55.03883 | 3.14369 | 19.98984 | 19.92963 | 1196.66928 | 61.6951 | 24.91091 | 28.80462 | 1192.28492 | 53395.4716 | 69.84069 | 45.82122 | 80.13567 | 119.95942 | 29.09809 | 30.61412 | 29.86881 |  | 1496.75 | 11 | 16.47059 | 79 | 33 | 15.29412 | 16 | 21.17647 | 0.875 | 1.6875
|  | 1351 | 46 | 1 | 1 | 1 | 14.61897 | 11.46191 | 98.67612 | 5.90412 | 2.084 | 1.71443 | 2.15317 | 49.38263 | 51.56676 | 101.22743 | 465.38473 | 0.46534 | 333.53612 | 23.97384 | 0.41421 | 32.00405 | 20.41512 | 140.34245 | 54.87813 | 2.23848 | 19.96064 | 19.93937 | 853.67881 | 61.39903 | 24.87543 | 28.74726 | 855.91092 | 53395.47188 | 69.85778 | 45.79065 | 80.14602 | 120.16901 | 29.08831 | 30.5884 | 29.81049 |  | 1124 | 14.5 | 16.47059 | 79 | 33 | 18.43137 | 19 | 21.17647 | 0.74 | 1.45313
|  | 1352 | 46 | 2 | 2 | 1 | 14.69418 | 11.45202 | 98.67723 | 8.00698 | 2.11666 | 1.69233 | 1.96066 | 49.46863 | 51.42929 | 102.81616 | 460.25044 | 0.4134 | 334.43638 | 24.04043 | 0.31361 | 32.08418 | 53.03028 | 119.76325 | 54.79786 | 2.04276 | 20.00208 | 20.02971 | 772.06975 | 61.50719 | 25.26575 | 28.8858 | 800.27012 | 53395.47214 | 69.88683 | 45.79525 | 80.10181 | 120.21434 | 29.21019 | 30.63499 | 29.84239 |  | 795.25 | 6.5 | 17.64706 | 79 | 33 | 24.70588 | 25 | 26.27451 | 0.8 | 1.29688
|  | 1353 | 46 | 3 | 3 | 1 | 15.67819 | 11.44114 | 98.67724 | 7.88386 | 2.09231 | 1.9867 | 1.89807 | 49.3656 | 51.26368 | 102.0291 | 456.00739 | 0.59193 | 334.01858 | 23.94571 | 0.30511 | 32.01491 | 29.76438 | 128.21833 | 54.53243 | 2.15449 | 19.94487 | 19.9248 | 822.16378 | 61.06294 | 24.93929 | 28.69774 | 817.24362 | 53395.47248 | 69.84603 | 45.66913 | 80.10951 | 119.92479 | 28.948 | 30.50273 | 29.68648 |  | 809.25 | 9.5 | 18.82353 | 79 | 33 | 49.41176 | 49 | 27.05882 | 0.075 | 1.76563
|  | 1354 | 46 | 4 | 4 | 1 | 14.10914 | 11.44016 | 98.67917 | 8.31722 | 2.09404 | 2.89033 | 1.82904 | 49.47231 | 51.37577 | 102.30606 | 452.64105 | 0.72739 | 333.09019 | 24.03279 | 0.27793 | 32.09501 | 44.23587 | 123.27957 | 54.26335 | 2.04625 | 19.97006 | 20.003 | 784.20341 | 60.86899 | 24.99565 | 28.83475 | 764.98928 | 53395.47292 | 69.88397 | 45.77268 | 80.10427 | 120.1129 | 29.06186 | 30.60421 | 29.79894 |  | 804.5 | 18.5 | 17.64706 | 79 | 33 | 30.19608 | 30 | 26.66667 | 0.27 | 0
|  | 1355 | 46 | 5 | 5 | 1 | 15.59068 | 11.43521 | 98.67843 | 8.20412 | 2.09411 | 2.89082 | 1.78306 | 49.53238 | 51.33793 | 102.52525 | 449.41791 | 0.76179 | 333.60691 | 24.19272 | 0.20657 | 32.16527 | 33.18065 | 132.3311 | 54.07189 | 2.13209 | 20.04591 | 20.03062 | 814.32092 | 60.84577 | 25.0084 | 28.897 | 803.96909 | 53395.47339 | 69.85512 | 45.77956 | 80.03936 | 119.86743 | 29.18836 | 30.60008 | 29.85988 |  | 800 | 12 | 18.43137 | 79 | 33 | 43.52941 | 42 | 27.45098 | 0.7 | 1.375
|  | 1356 | 46 | 6 | 6 | 1 | 14.08382 | 11.44114 | 98.68732 | 8.42421 | 2.09658 | 2.48194 | 1.71162 | 49.47176 | 51.18338 | 101.98844 | 446.44323 | 0.75057 | 332.31771 | 24.0839 | 0.18424 | 32.15433 | 43.3003 | 129.90072 | 53.60171 | 2.06074 | 20.03507 | 19.99643 | 786.32205 | 60.6477 | 25.0261 | 28.84887 | 779.82706 | 53395.47385 | 69.90057 | 45.77624 | 79.99176 | 120.14654 | 29.10129 | 30.70595 | 29.80018 |  | 803.75 | 17 | 17.64706 | 79 | 33 | 32.15686 | 32 | 26.66667 | 0.25 | 0.15625
|  | 1357 | 46 | 7 | 7 | 1 | 15.37489 | 11.43917 | 98.67866 | 8.34515 | 2.09834 | 3.72203 | 1.66246 | 49.46742 | 51.12991 | 102.49383 | 443.40925 | 0.76941 | 333.85366 | 24.10202 | 0.20562 | 32.15726 | 32.80652 | 132.13952 | 53.08303 | 2.13069 | 20.01967 | 20.04226 | 812.33328 | 60.55072 | 25.04704 | 28.86395 | 818.82179 | 53395.47432 | 69.91617 | 45.69465 | 80.01313 | 119.91166 | 29.10621 | 30.73261 | 29.73372 |  | 796.75 | 13 | 18.43137 | 79 | 33 | 41.96078 | 43 | 27.45098 | 0.78 | 1.53125
|  | 1358 | 46 | 8 | 1 | 12 | 14.94514 | 11.42235 | 98.67602 | 8.29943 | 2.11266 | 3.42803 | 1.67855 | 49.41304 | 51.09159 | 103.28019 | 440.757 | 0.78325 | 333.037 | 24.14343 | 0.17208 | 32.28 | 80.87645 | 134.916 | 52.71829 | 2.35442 | 20.10776 | 20.15199 | 891.54849 | 60.35714 | 25.21797 | 28.88346 | 899.76658 | 53395.4748 | 69.99769 | 45.69213 | 79.93264 | 119.6102 | 29.13452 | 30.70495 | 29.87039 |  | 806.25 | 16.5 | 18.03922 | 79 | 33 | 33.72549 | 35 | 26.66667 | 0.175 | 0.3125
|  | 1359 | 46 | 9 | 2 | 12 | 16.80474 | 11.44213 | 98.67869 | 7.62821 | 2.10772 | 4.01756 | 1.78339 | 49.35186 | 51.13524 | 104.67153 | 440.36126 | 1.31549 | 331.23747 | 24.1163 | 0.03906 | 32.19524 | 86.03883 | 156.24293 | 52.04867 | 3.38626 | 20.12516 | 20.08162 | 1285.27854 | 60.25534 | 25.15906 | 28.8581 | 1275.32779 | 53395.47554 | 69.84119 | 45.69852 | 79.9504 | 119.85392 | 29.09703 | 30.67876 | 29.73604 |  | 976.5 | -9 | 26.27451 | 79 | 33 | 83.52941 | 83 | 35.29412 | 0.035 | 0
|  | 1360 | 46 | 10 | 3 | 12 | 14.11669 | 11.44906 | 98.68057 | 8.64364 | 2.10078 | 3.55192 | 1.93602 | 49.33059 | 51.28094 | 105.18935 | 444.82715 | 2.52585 | 331.47347 | 24.13729 | 0.00875 | 32.21588 | 80.72927 | 235.07544 | 51.41836 | 5.10177 | 20.06145 | 20.13845 | 1942.81156 | 60.1098 | 25.07619 | 28.86874 | 1948.81373 | 53395.477 | 70.2304 | 45.71996 | 79.92045 | 119.43948 | 29.08252 | 30.9119 | 29.78074 |  | 1392.75 | -2 | 30.58824 | 79 | 33 | 87.84314 | 90 | 38.43137 | 0.015 | 0.46875
|  | 1361 | 46 | 11 | 4 | 12 | 14.75505 | 11.43027 | 98.67731 | 8.62326 | 2.09769 | 5.18198 | 2.33647 | 49.18111 | 51.51758 | 104.07563 | 450.22202 | 3.93371 | 332.58405 | 24.09657 | 0.23607 | 32.19147 | 54.96068 | 310.99517 | 51.03867 | 6.32474 | 20.28801 | 20.15084 | 2412.07565 | 59.95456 | 25.03936 | 28.83461 | 2414.24967 | 53395.47936 | 70.03712 | 45.64118 | 79.94946 | 119.64847 | 29.05444 | 31.02622 | 29.77421 |  | 2089 | 16 | 28.23529 | 79 | 33 | 72.94118 | 72 | 36.47059 | 0.895 | 0.3125
|  | 1362 | 46 | 12 | 5 | 12 | 13.9607 | 11.43917 | 98.67853 | 9.54504 | 2.10104 | 3.01078 | 2.48731 | 49.24403 | 51.73134 | 104.41579 | 455.29051 | 4.23077 | 331.43502 | 24.06479 | 0.30412 | 32.23919 | 61.25006 | 319.71494 | 51.53143 | 7.45203 | 20.22262 | 20.1349 | 2837.4555 | 59.84859 | 25.07937 | 28.81828 | 2839.94725 | 53395.48193 | 69.84206 | 45.68153 | 80.01599 | 120.04967 | 29.04947 | 30.94705 | 29.76745 |  | 2497.5 | 24.5 | 28.23529 | 79 | 32 | 63.13725 | 63 | 36.86275 | 0.055 | 0.625
|  | 1363 | 46 | 13 | 6 | 12 | 14.76485 | 11.42928 | 98.675 | 12.44252 | 2.10007 | 1.92245 | 2.64701 | 49.15535 | 51.80236 | 104.83671 | 461.6217 | 4.76615 | 332.28479 | 23.94298 | 0.16503 | 32.10506 | 65.28216 | 327.39933 | 52.25803 | 8.55005 | 29.99857 | 20.1178 | 3257.04689 | 59.83139 | 25.06779 | 28.77079 | 3259.73913 | 53395.48482 | 70.0283 | 45.59598 | 80.02748 | 119.76423 | 28.95196 | 30.9999 | 29.7879 |  | 2935.75 | 27.5 | 29.01961 | 79 | 32 | 60.78431 | 61 | 37.2549 | 0.875 | 0
|  | 1364 | 46 | 14 | 7 | 12 | 14.73525 | 11.41444 | 98.65191 | 12.01135 | 2.09837 | 2.19605 | 3.01273 | 49.1102 | 52.12293 | 104.87637 | 469.63081 | 5.42563 | 332.52034 | 24.07738 | 0.09408 | 32.11572 | 68.56947 | 334.47494 | 52.89695 | 9.65121 | 21.35828 | 20.14878 | 3679.51456 | 60.03202 | 25.04741 | 28.81954 | 3683.15398 | 53395.48811 | 69.77706 | 45.77761 | 80.0319 | 119.03026 | 29.01361 | 31.01556 | 29.77444 |  | 3353.75 | 28.5 | 30.58824 | 79 | 32 | 63.92157 | 65 | 38.43137 | 0.76 | 0.07813
|  | 1365 | 46 | 15 | 8 | 12 | 14.39591 | 11.43422 | 98.67779 | 12.18451 | 2.09752 | 3.58538 | 3.25691 | 49.10481 | 52.36172 | 105.4798 | 479.72549 | 6.26081 | 329.90611 | 24.05128 | 0.03572 | 32.04264 | 68.31868 | 339.96684 | 53.29566 | 10.7715 | 30.82202 | 20.1634 | 4108.28839 | 60.12178 | 25.03725 | 28.79914 | 4110.61866 | 53395.49189 | 69.93327 | 45.74702 | 79.81738 | 119.4372 | 28.94455 | 31.1543 | 29.78203 |  | 3783.5 | 28.5 | 32.15686 | 79 | 32 | 67.05882 | 67 | 39.60784 | 0.875 | 1.375
|  | 1366 | 46 | 16 | 1 | 2 | 13.92609 | 11.41444 | 98.68089 | 11.3096 | 2.09418 | 3.44305 | 3.62249 | 49.09612 | 52.662 | 103.73585 | 490.1223 | 6.97987 | 331.37186 | 24.15204 | 0.13804 | 31.97069 | 41.87834 | 344.72779 | 53.78067 | 11.34594 | 29.16717 | 20.26376 | 4334.2727 | 60.51853 | 24.99744 | 28.85563 | 4334.71813 | 53395.49614 | 70.15001 | 45.78145 | 79.93717 | 118.73345 | 29.07198 | 31.09155 | 29.82381 |  | 4203.75 | 29 | 32.94118 | 79 | 32 | 67.45098 | 68 | 40 | 0.875 | 0.82813
|  | 1367 | 46 | 17 | 2 | 2 | 14.7324 | 11.40653 | 98.67852 | 8.41344 | 2.09836 | 3.24701 | 3.6891 | 49.01663 | 52.74619 | 104.28878 | 496.43418 | 6.01352 | 331.93144 | 24.05588 | 0.31911 | 31.93038 | 42.47498 | 343.01882 | 54.01878 | 11.32921 | 35.60443 | 20.14193 | 4319.26842 | 60.86841 | 25.04728 | 28.71324 | 4319.96415 | 53395.49993 | 70.05888 | 45.64 | 80.05444 | 119.14342 | 28.94335 | 31.03913 | 29.75926 |  | 4335 | 37 | 26.27451 | 79 | 32 | 40.39216 | 40 | 35.29412 | 0.875 | 0.125
|  | 1368 | 46 | 18 | 3 | 2 | 14.34452 | 11.39763 | 98.67271 | 7.47123 | 2.09658 | 3.13006 | 3.84679 | 49.01663 | 52.86342 | 104.14933 | 501.49256 | 4.74446 | 333.87462 | 24.23769 | 0.30983 | 31.93279 | 42.52728 | 341.61852 | 54.29822 | 11.32505 | 30.11874 | 20.18476 | 4321.33415 | 61.25274 | 25.02612 | 28.81643 | 4322.03808 | 53395.50288 | 70.11703 | 45.72167 | 80.04816 | 119.73225 | 28.98897 | 31.02098 | 29.7908 |  | 4329.5 | 36 | 26.66667 | 79 | 32 | 43.13725 | 43 | 35.68627 | 0.835 | 0.75
|  | 1369 | 46 | 19 | 4 | 2 | 14.39825 | 11.37191 | 98.67635 | 6.62782 | 2.09398 | 2.78804 | 3.83578 | 49.06481 | 52.85855 | 104.04278 | 506.25746 | 4.39828 | 331.36057 | 24.2034 | 0.27227 | 31.94916 | 42.43866 | 341.1187 | 54.63497 | 11.29203 | 22.6519 | 20.31916 | 4314.08582 | 61.61002 | 24.99508 | 28.84472 | 4314.30916 | 53395.50558 | 70.05112 | 45.75873 | 80.14906 | 120.23985 | 28.94786 | 30.88102 | 29.82652 |  | 4325 | 36.5 | 27.05882 | 79 | 32 | 41.96078 | 42 | 35.68627 | 0.875 | 0.125
|  | 1370 | 46 | 20 | 5 | 2 | 14.73068 | 11.36301 | 98.67379 | 6.29982 | 2.09018 | 3.42974 | 3.84987 | 49.04789 | 52.87962 | 104.09449 | 510.66782 | 4.3042 | 333.48307 | 24.14911 | 0.24962 | 31.92898 | 41.88766 | 340.44687 | 54.73353 | 11.27511 | 33.13237 | 20.27786 | 4315.46759 | 61.63782 | 24.94965 | 28.86334 | 4316.3845 | 53395.50822 | 70.06232 | 45.71796 | 80.14427 | 119.74467 | 28.89935 | 30.85685 | 29.80418 |  | 4314.75 | 36 | 27.05882 | 79 | 32 | 42.7451 | 43 | 35.68627 | 0.115 | 0.51563
|  | 1371 | 46 | 21 | 6 | 2 | 14.33838 | 11.37389 | 98.67458 | 5.85307 | 2.09335 | 3.74902 | 3.831 | 49.01331 | 52.8443 | 104.09017 | 514.86228 | 4.35621 | 332.28294 | 24.08117 | 0.26172 | 31.85699 | 39.78575 | 340.0141 | 54.85347 | 11.26832 | 22.09344 | 20.17269 | 4306.32987 | 61.81926 | 24.98753 | 28.76754 | 4307.679 | 53395.51089 | 69.91381 | 45.67833 | 80.23195 | 119.67758 | 28.84353 | 30.82663 | 29.75193 |  | 4319.5 | 36 | 27.05882 | 79 | 32 | 42.7451 | 43 | 35.68627 | 0.545 | 0.67188
|  | 1372 | 46 | 22 | 7 | 2 | 14.53187 | 11.38774 | 98.69764 | 5.70746 | 2.0952 | 2.14076 | 3.88781 | 49.02376 | 52.75856 | 104.52186 | 518.84519 | 4.28427 | 330.00651 | 24.07477 | 0.24862 | 31.87025 | 43.38033 | 339.82585 | 54.98497 | 11.28529 | 50.15192 | 20.29134 | 4309.0147 | 61.95193 | 25.00957 | 28.79938 | 4310.18262 | 53395.51351 | 70.00168 | 45.73025 | 79.89507 | 119.77753 | 28.88402 | 30.71578 | 29.84821 |  | 4310 | 36.5 | 27.05882 | 79 | 32 | 42.35294 | 42 | 35.68627 | 0.76 | 0.04688
|  | 1373 | 46 | 23 | 1 | 21 | 13.40138 | 11.37785 | 98.67835 | 5.98436 | 2.09399 | 2.00906 | 3.85415 | 48.9706 | 52.86208 | 101.98986 | 522.25406 | 4.37882 | 334.18113 | 24.11275 | 0.34762 | 31.78812 | 20.11457 | 339.70722 | 55.04681 | 10.92264 | 25.08137 | 20.19195 | 4172.94144 | 62.1179 | 24.99522 | 28.77459 | 4175.25688 | 53395.5162 | 70.03854 | 45.73954 | 80.01263 | 120.10281 | 28.86831 | 30.71336 | 29.7511 |  | 4314.75 | 36 | 27.05882 | 79 | 32 | 43.52941 | 43 | 35.68627 | 0.095 | 0.59375
|  | 1374 | 46 | 24 | 2 | 21 | 14.44183 | 11.37191 | 98.6762 | 6.76938 | 2.09248 | 1.16237 | 3.74514 | 49.06941 | 52.81455 | 101.72321 | 521.14274 | 3.19749 | 334.99856 | 24.02913 | 0.54093 | 31.79537 | 16.51203 | 334.13201 | 55.09173 | 9.84581 | 22.23941 | 20.27362 | 3764.26254 | 62.13559 | 24.97715 | 28.7787 | 3762.79121 | 53395.51827 | 70.04379 | 45.67065 | 79.87096 | 119.87534 | 28.84969 | 30.64833 | 29.68744 |  | 4102.25 | 34 | 20.78431 | 79 | 32 | 19.60784 | 19 | 29.80392 | 0.82 | 1.96875
|  | 1375 | 46 | 25 | 3 | 21 | 14.70523 | 11.37488 | 98.67674 | 6.02843 | 2.08915 | 0.74979 | 3.61745 | 49.19083 | 52.80827 | 101.24282 | 515.7711 | 1.72906 | 334.44001 | 24.26722 | 0.55172 | 31.90603 | 13.2092 | 327.96098 | 55.20293 | 8.714 | 30.69527 | 20.3005 | 3336.85663 | 62.27934 | 24.9374 | 28.91113 | 3333.4884 | 53395.51938 | 70.01844 | 45.73665 | 80.06372 | 119.68897 | 28.92716 | 30.5903 | 29.87078 |  | 3679.5 | 31 | 18.43137 | 79 | 32 | 15.68627 | 15 | 27.05882 | 0.585 | 1.96875
|  | 1376 | 46 | 26 | 4 | 21 | 21.00014 | 11.40455 | 98.68012 | 7.7351 | 2.09161 | 2.5998 | 3.36847 | 49.14866 | 52.51713 | 101.16608 | 507.51233 | 0.85138 | 333.92416 | 24.1625 | 0.21662 | 31.90122 | 12.16236 | 321.11105 | 55.23252 | 7.5264 | 25.98952 | 20.25785 | 2878.69837 | 62.25445 | 24.96679 | 28.88751 | 2876.35668 | 53395.51995 | 69.97659 | 45.67391 | 79.9717 | 118.97104 | 28.92778 | 30.61015 | 29.80306 |  | 3235 | 29 | 17.2549 | 79 | 32 | 12.94118 | 13 | 25.88235 | 0 | 0
|  | 1377 | 46 | 27 | 5 | 21 | 21.00303 | 11.39565 | 98.68072 | 4.69537 | 2.08509 | 3.29581 | 3.03151 | 49.14573 | 52.17724 | 100.31405 | 498.77058 | 0.17095 | 332.82787 | 24.09279 | 0.02684 | 31.7909 | 11.84847 | 311.01033 | 55.20631 | 6.31822 | 23.85833 | 20.24513 | 2424.15326 | 62.13998 | 24.88891 | 28.79754 | 2422.51198 | 53395.52008 | 70.2781 | 45.70662 | 79.99496 | 119.06803 | 28.96069 | 30.54006 | 29.75449 |  | 2777.25 | 24 | 16.47059 | 79 | 32 | 12.15686 | 12 | 24.31373 | 0 | 0
|  | 1378 | 46 | 28 | 6 | 21 | 21.00369 | 11.38279 | 98.67303 | 1.30254 | 2.08683 | 0.80838 | 2.76087 | 49.27193 | 52.03115 | 100.73554 | 489.87318 | 0.02037 | 334.96952 | 24.19076 | 0.05184 | 31.91866 | 13.20976 | 292.69253 | 55.17815 | 5.23344 | 20.16576 | 20.25828 | 2006.27303 | 61.94448 | 24.90969 | 28.81174 | 2004.30467 | 53395.52009 | 70.16111 | 45.73092 | 79.99603 | 119.61113 | 29.02884 | 30.62388 | 29.84226 |  | 2337.5 | 21 | 16.07843 | 79 | 32 | 12.15686 | 12 | 22.7451 | 0 | 0
|  | 1379 | 46 | 29 | 7 | 21 | 15.21979 | 11.38279 | 98.67412 | 1.77348 | 2.09408 | 0.97653 | 2.46614 | 49.32659 | 51.79273 | 101.14748 | 482.29018 | 0.3513 | 335.39236 | 24.14321 | 0.088 | 31.89337 | 14.59459 | 246.18433 | 55.05384 | 4.24041 | 20.26672 | 20.31829 | 1619.96451 | 61.68206 | 24.99619 | 28.79477 | 1615.85886 | 53395.52029 | 69.89301 | 45.74778 | 80.04983 | 120.20433 | 29.09854 | 30.6314 | 29.85795 |  | 1922.5 | 16 | 16.47059 | 79 | 33 | 14.11765 | 14 | 20.78431 | 0.135 | 0
|  | 1380 | 46 | 30 | 8 | 21 | 13.42203 | 11.37587 | 98.67976 | 3.55384 | 2.08923 | 1.60886 | 2.31122 | 49.25943 | 51.57065 | 101.7867 | 474.49589 | 0.52323 | 334.50447 | 24.05925 | 0.31385 | 31.98472 | 18.49483 | 192.47174 | 54.90779 | 3.21848 | 20.15809 | 20.18108 | 1232.40584 | 61.56631 | 24.93837 | 28.71234 | 1232.5929 | 53395.5206 | 69.89795 | 45.67666 | 80.00006 | 119.79819 | 28.95806 | 30.55494 | 29.76817 |  | 1535 | 11.5 | 16.47059 | 79 | 33 | 15.68627 | 16 | 21.17647 | 0.875 | 1.6875
|  | 1381 | 47 | 1 | 1 | 1 | 14.57702 | 11.36598 | 98.67669 | 5.55859 | 2.08339 | 2.02315 | 2.17448 | 49.44877 | 51.58805 | 101.60488 | 467.72021 | 0.46963 | 334.53937 | 24.13811 | 0.42653 | 32.09919 | 22.00903 | 145.29953 | 54.94637 | 2.31844 | 20.16877 | 20.24932 | 890.25741 | 61.66318 | 24.86859 | 28.86728 | 888.27549 | 53395.52089 | 69.98241 | 45.76268 | 79.9265 | 120.15031 | 29.09 | 30.59268 | 29.86242 |  | 1161.5 | 15 | 16.47059 | 79 | 33 | 18.43137 | 18 | 21.17647 | 0.74 | 1.53125
|  | 1382 | 47 | 2 | 2 | 1 | 14.58509 | 11.38675 | 98.67424 | 7.9978 | 2.10849 | 1.86581 | 1.97945 | 49.47436 | 51.45862 | 102.55326 | 462.18388 | 0.46283 | 332.37813 | 24.06123 | 0.33365 | 31.9829 | 52.57691 | 120.9796 | 54.68632 | 1.97015 | 20.20956 | 20.21283 | 747.50956 | 61.40663 | 25.16825 | 28.77112 | 768.69606 | 53395.52118 | 69.8308 | 45.66463 | 79.91115 | 120.24329 | 29.14958 | 30.70216 | 29.76771 |  | 826.5 | 11.5 | 16.86275 | 79 | 33 | 21.96078 | 23 | 25.4902 | 0.835 | 1.29688
|  | 1383 | 47 | 3 | 3 | 1 | 15.89211 | 11.38972 | 98.67603 | 7.99755 | 2.09175 | 2.09792 | 1.94993 | 49.40082 | 51.35074 | 102.58021 | 457.98495 | 0.67947 | 332.41861 | 24.04538 | 0.30487 | 32.02569 | 29.5017 | 129.17477 | 54.54842 | 2.14674 | 20.09715 | 20.15871 | 821.03204 | 61.06956 | 24.96844 | 28.78359 | 830.83279 | 53395.52157 | 69.85187 | 45.58536 | 79.91672 | 120.15103 | 29.04539 | 30.66856 | 29.78466 |  | 775.75 | 9.5 | 19.21569 | 79 | 33 | 51.37255 | 50 | 27.84314 | 0.25 | 1.6875
|  | 1384 | 47 | 4 | 4 | 1 | 14.05831 | 11.36499 | 98.67376 | 8.30336 | 2.09574 | 1.95679 | 1.85466 | 49.44737 | 51.34325 | 102.2634 | 454.45875 | 0.79477 | 332.89833 | 24.12687 | 0.30335 | 32.10513 | 42.2979 | 126.67892 | 54.34129 | 2.01925 | 20.09913 | 20.16345 | 770.80323 | 60.84234 | 25.01606 | 28.97339 | 776.37881 | 53395.52206 | 69.91458 | 45.70939 | 79.88646 | 120.47603 | 29.15993 | 30.66145 | 29.82312 |  | 803 | 18 | 17.64706 | 79 | 33 | 30.19608 | 30 | 26.66667 | 0.075 | 0
|  | 1385 | 47 | 5 | 5 | 1 | 15.51623 | 11.36993 | 98.67641 | 8.22468 | 2.10055 | 3.17363 | 1.80923 | 49.47479 | 51.30477 | 102.51668 | 451.17757 | 0.80291 | 333.59844 | 24.03705 | 0.24254 | 32.07468 | 32.2395 | 128.55799 | 54.04503 | 2.13157 | 20.06153 | 20.14298 | 811.81622 | 60.77383 | 25.07345 | 28.8517 | 821.80057 | 53395.52255 | 69.94684 | 45.70875 | 79.90305 | 119.7741 | 29.18336 | 30.73265 | 29.80994 |  | 782 | 12.5 | 19.21569 | 79 | 33 | 44.31373 | 44 | 27.84314 | 0.72 | 1.45313
|  | 1386 | 47 | 6 | 6 | 1 | 14.10025 | 11.33927 | 98.67201 | 8.43967 | 2.0933 | 2.36931 | 1.79482 | 49.45203 | 51.24685 | 102.07178 | 448.16117 | 0.8253 | 332.8498 | 24.05342 | 0.19995 | 32.07755 | 40.42784 | 128.02443 | 53.5878 | 2.03362 | 20.12988 | 20.10416 | 777.1944 | 60.57411 | 24.98689 | 28.8817 | 770.15633 | 53395.52305 | 70.07531 | 45.72459 | 79.90652 | 120.19198 | 29.12716 | 30.80189 | 29.83212 |  | 805.25 | 17 | 18.03922 | 79 | 33 | 33.33333 | 33 | 26.66667 | 0.155 | 0.23438
|  | 1387 | 47 | 7 | 7 | 1 | 15.26055 | 11.36796 | 98.67879 | 8.45434 | 2.09426 | 3.42382 | 1.68526 | 49.35114 | 51.13424 | 102.42631 | 444.90445 | 0.78089 | 331.98618 | 23.93999 | 0.19048 | 32.09806 | 33.10459 | 132.41827 | 53.00696 | 2.11691 | 19.9704 | 19.97924 | 808.65212 | 60.44459 | 24.99835 | 28.83615 | 817.58454 | 53395.52353 | 69.93279 | 45.5783 | 79.93941 | 119.86736 | 29.02674 | 30.844 | 29.77091 |  | 781.25 | 14 | 18.82353 | 79 | 33 | 40.39216 | 40 | 27.84314 | 0.835 | 1.60938
|  | 1388 | 47 | 8 | 1 | 12 | 14.47287 | 11.36895 | 98.67373 | 8.38716 | 2.10625 | 3.45204 | 1.66601 | 49.4661 | 51.09954 | 103.10182 | 442.12814 | 0.7812 | 330.97295 | 24.0907 | 0.17734 | 32.17231 | 76.60469 | 134.23596 | 52.69374 | 2.31429 | 19.99346 | 20.08079 | 879.01932 | 60.42696 | 25.14153 | 28.91484 | 872.97391 | 53395.52401 | 69.86696 | 45.70139 | 80.02883 | 120.3114 | 29.08606 | 30.79152 | 29.82304 |  | 804.5 | 16.5 | 18.03922 | 79 | 33 | 34.11765 | 34 | 26.66667 | 0.095 | 0.23438
|  | 1389 | 47 | 9 | 2 | 12 | 16.74818 | 11.38972 | 98.67471 | 7.62993 | 2.1091 | 3.51475 | 1.7933 | 49.29856 | 51.09185 | 104.48614 | 441.35552 | 1.25865 | 332.01945 | 23.95285 | 0.05037 | 32.25379 | 87.07914 | 156.2614 | 52.06992 | 3.32208 | 19.93578 | 19.92014 | 1260.09234 | 60.1934 | 25.17552 | 28.96129 | 1257.31093 | 53395.52472 | 70.00132 | 45.65794 | 80.05815 | 119.74261 | 29.0657 | 30.88257 | 29.85798 |  | 925 | -9 | 25.88235 | 79 | 33 | 82.35294 | 85 | 34.5098 | 0.035 | 0.46875
|  | 1390 | 47 | 10 | 3 | 12 | 14.28286 | 11.3729 | 98.67144 | 8.33618 | 2.11337 | 2.08677 | 1.9543 | 49.26402 | 51.18574 | 105.38117 | 445.00932 | 2.3332 | 331.40761 | 23.94061 | -0.00684 | 32.18127 | 85.48532 | 226.02003 | 51.40312 | 4.93354 | 19.93531 | 19.93979 | 1867.55462 | 60.17235 | 25.22649 | 28.79026 | 1870.1396 | 53395.52607 | 70.28629 | 45.64899 | 80.06266 | 120.18802 | 29.01478 | 30.95076 | 29.71494 |  | 1351.5 | -1.5 | 29.80392 | 79 | 33 | 85.88235 | 86 | 37.64706 | 0.015 | 0.46875
|  | 1391 | 47 | 11 | 4 | 12 | 14.68095 | 11.36301 | 98.67805 | 8.81083 | 2.10838 | 2.88181 | 2.19221 | 49.23569 | 51.42791 | 104.17538 | 450.32964 | 3.75284 | 331.33588 | 23.91403 | 0.19877 | 32.20628 | 59.80473 | 309.28042 | 50.98847 | 6.24531 | 19.8958 | 19.95195 | 2369.70607 | 59.9931 | 25.16697 | 28.87634 | 2371.93098 | 53395.52831 | 70.24514 | 45.65796 | 80.1353 | 119.71481 | 29.01526 | 31.00429 | 29.831 |  | 2020.25 | 13.5 | 29.01961 | 79 | 33 | 77.2549 | 75 | 36.86275 | 0.895 | 0.39063
|  | 1392 | 47 | 12 | 5 | 12 | 14.02052 | 11.36598 | 98.67429 | 9.39243 | 2.09766 | 3.39974 | 2.39081 | 49.26493 | 51.65574 | 104.19618 | 455.25716 | 4.19812 | 331.60664 | 23.83922 | 0.30143 | 32.23741 | 60.62956 | 319.37479 | 51.3129 | 7.34035 | 20.6008 | 19.86012 | 2799.44601 | 59.82567 | 25.03893 | 28.78392 | 2801.83465 | 53395.53087 | 69.77315 | 45.64388 | 80.17652 | 119.90266 | 29.02814 | 30.94838 | 29.77412 |  | 2463.25 | 24 | 28.23529 | 79 | 32 | 61.96078 | 65 | 36.86275 | 0.055 | 0.625
|  | 1393 | 47 | 13 | 6 | 12 | 14.54611 | 11.37686 | 98.67664 | 12.47025 | 2.09408 | 3.81482 | 2.68429 | 49.12666 | 51.91063 | 104.79716 | 461.62617 | 4.73838 | 331.18801 | 23.88788 | 0.24885 | 32.12189 | 64.75846 | 326.67913 | 52.0985 | 8.4465 | 40.91177 | 19.81991 | 3226.81035 | 59.92879 | 24.99625 | 28.65863 | 3229.4563 | 53395.53373 | 69.8128 | 45.65123 | 80.0376 | 119.49043 | 28.9927 | 31.07213 | 29.75497 |  | 2890.5 | 27.5 | 29.01961 | 79 | 32 | 61.17647 | 62 | 37.2549 | 0.875 | 0
|  | 1394 | 47 | 14 | 7 | 12 | 15.07764 | 11.36499 | 98.67541 | 11.76168 | 2.0951 | 3.07062 | 3.02891 | 49.13328 | 52.16219 | 105.26061 | 469.56805 | 5.37007 | 331.87221 | 23.82548 | 0.12171 | 32.10263 | 71.55093 | 333.71317 | 52.77517 | 9.47988 | 22.25691 | 19.82682 | 3619.83754 | 59.95987 | 25.00836 | 28.78667 | 3623.23962 | 53395.53699 | 70.22768 | 45.70402 | 80.07856 | 119.67484 | 29.04498 | 31.03624 | 29.84656 |  | 3317.75 | 28.5 | 30.19608 | 79 | 32 | 63.52941 | 62 | 38.43137 | 0.23 | 0.07813
|  | 1395 | 47 | 15 | 8 | 12 | 14.80104 | 11.37092 | 98.67746 | 12.22678 | 2.09524 | 3.69331 | 3.23381 | 49.09515 | 52.32896 | 105.14027 | 479.09771 | 6.13144 | 330.43125 | 23.85555 | 0.01256 | 31.97857 | 68.9934 | 339.46646 | 53.22469 | 10.62601 | 24.21926 | 19.72693 | 4057.19928 | 60.02863 | 25.0101 | 28.78933 | 4060.36793 | 53395.5407 | 69.68629 | 45.62727 | 79.98779 | 119.54069 | 28.98279 | 31.19107 | 29.78555 |  | 3731.25 | 28.5 | 32.54902 | 79 | 32 | 68.23529 | 69 | 39.60784 | 0.895 | 1.375
|  | 1396 | 47 | 16 | 1 | 2 | 13.74413 | 11.38675 | 98.67804 | 11.83611 | 2.09327 | 3.00068 | 3.55185 | 48.9796 | 52.53146 | 103.74576 | 489.36822 | 6.98428 | 332.51822 | 23.82081 | 0.10299 | 31.93792 | 43.64642 | 344.38022 | 53.5167 | 11.30553 | 32.91712 | 19.60772 | 4320.7201 | 60.28568 | 24.98654 | 28.73402 | 4320.84912 | 53395.54495 | 69.82414 | 45.60585 | 79.88225 | 120.06966 | 28.8403 | 31.1709 | 29.75913 |  | 4152.25 | 29 | 32.94118 | 79 | 32 | 67.45098 | 68 | 40 | 0.915 | 0.98438
|  | 1397 | 47 | 17 | 2 | 2 | 14.88123 | 11.37488 | 98.67964 | 8.77263 | 2.09259 | 2.84018 | 3.55765 | 49.10276 | 52.66041 | 104.06848 | 496.3008 | 6.21174 | 331.82602 | 23.77627 | 0.31183 | 31.95009 | 41.51706 | 343.41277 | 54.00214 | 11.28667 | 31.18432 | 19.77098 | 4314.90078 | 60.72483 | 24.9785 | 28.8096 | 4315.46828 | 53395.54883 | 70.06409 | 45.71199 | 79.83192 | 120.44309 | 28.95881 | 31.06657 | 29.86215 |  | 4329.5 | 36.5 | 27.05882 | 79 | 32 | 42.35294 | 42 | 35.68627 | 0.895 | 0.28125
|  | 1398 | 47 | 18 | 3 | 2 | 14.38334 | 11.36004 | 98.68129 | 7.48482 | 2.09408 | 2.5145 | 3.73326 | 49.0418 | 52.77506 | 104.25836 | 501.48329 | 4.82363 | 333.52606 | 23.8141 | 0.3186 | 31.89941 | 43.92433 | 342.15256 | 54.18766 | 11.28134 | 23.83972 | 19.69161 | 4309.80194 | 61.1026 | 24.99625 | 28.82736 | 4310.37368 | 53395.55182 | 70.11532 | 45.66467 | 79.87468 | 120.22837 | 28.90201 | 31.01563 | 29.91001 |  | 4319.5 | 36.5 | 27.05882 | 79 | 32 | 41.96078 | 42 | 35.68627 | 0.875 | 0.125
|  | 1399 | 47 | 19 | 4 | 2 | 14.64426 | 11.37686 | 98.67858 | 6.79153 | 2.09238 | 2.76709 | 3.75194 | 48.95232 | 52.70426 | 104.01939 | 506.14968 | 4.44982 | 330.98534 | 23.73596 | 0.26718 | 31.87717 | 43.14595 | 341.99069 | 54.44184 | 11.28458 | 35.19953 | 19.60978 | 4314.55502 | 61.13192 | 24.97589 | 28.79256 | 4316.33976 | 53395.55455 | 70.04108 | 45.55503 | 79.91841 | 120.35321 | 28.80474 | 31.05478 | 29.78665 |  | 4314.75 | 36 | 27.05882 | 79 | 32 | 43.13725 | 43 | 36.07843 | 0.095 | 0.51563
|  | 1400 | 47 | 20 | 5 | 2 | 14.36294 | 11.37191 | 98.67319 | 6.29523 | 2.09323 | 3.46798 | 3.8157 | 48.99755 | 52.81325 | 104.14747 | 510.71871 | 4.37378 | 329.71183 | 23.87972 | 0.25609 | 31.84748 | 42.94089 | 340.76936 | 54.65632 | 11.28679 | 19.89208 | 19.68193 | 4313.63237 | 61.55721 | 24.98612 | 28.82994 | 4315.42496 | 53395.55723 | 70.01121 | 45.6827 | 79.97899 | 119.39392 | 28.815 | 31.02007 | 29.75914 |  | 4319.5 | 36 | 27.05882 | 79 | 32 | 42.35294 | 42 | 35.68627 | 0.21 | 0.59375
|  | 1401 | 47 | 21 | 6 | 2 | 14.37983 | 11.38576 | 98.6788 | 5.96453 | 2.0918 | 3.79685 | 3.78611 | 49.00299 | 52.78911 | 104.17544 | 514.79078 | 4.32472 | 332.03687 | 23.84729 | 0.26554 | 31.87051 | 41.15109 | 339.87634 | 54.81117 | 11.25598 | 27.5075 | 19.59975 | 4304.8108 | 61.63877 | 24.96896 | 28.90356 | 4305.13986 | 53395.55988 | 69.96744 | 45.67435 | 80.0511 | 119.05722 | 28.89413 | 30.79486 | 29.84167 |  | 4319.5 | 36.5 | 26.66667 | 79 | 32 | 41.56863 | 41 | 35.68627 | 0.855 | 0.125
|  | 1402 | 47 | 22 | 7 | 2 | 14.97274 | 11.37785 | 98.67526 | 5.63981 | 2.09414 | 0.98733 | 3.80404 | 49.02065 | 52.82469 | 104.24273 | 518.60801 | 4.28978 | 331.28542 | 23.84976 | 0.25053 | 31.86752 | 43.87381 | 339.94656 | 54.97008 | 11.27187 | 32.80685 | 19.60699 | 4306.05402 | 61.8753 | 24.997 | 28.94175 | 4307.50215 | 53395.56251 | 69.92561 | 45.64724 | 80.07557 | 119.24984 | 28.88142 | 30.79793 | 29.86749 |  | 4310 | 36 | 27.05882 | 79 | 32 | 42.35294 | 42 | 35.68627 | 0.095 | 0.51563
|  | 1403 | 47 | 23 | 1 | 21 | 13.4591 | 11.36598 | 98.67778 | 5.69737 | 2.09761 | 2.20787 | 3.78098 | 49.07193 | 52.85292 | 101.89812 | 522.20901 | 4.35881 | 333.33119 | 23.78304 | 0.33466 | 31.92846 | 20.73075 | 339.96722 | 55.03055 | 11.02571 | 44.18522 | 19.62372 | 4205.04974 | 61.97636 | 25.03842 | 28.87312 | 4200.56726 | 53395.56518 | 70.06561 | 45.70396 | 80.42483 | 119.09295 | 28.92869 | 30.73294 | 29.90021 |  | 4310 | 36 | 26.66667 | 79 | 32 | 43.52941 | 42 | 35.68627 | 0.35 | 0.67188
|  | 1404 | 47 | 24 | 2 | 21 | 14.84211 | 11.36895 | 98.67567 | 6.89702 | 2.08846 | 3.99029 | 3.773 | 49.12483 | 52.89782 | 101.95291 | 521.88498 | 3.3103 | 336.35179 | 23.91948 | 0.53942 | 31.9161 | 15.6666 | 334.65172 | 55.16168 | 9.92908 | 25.12991 | 19.60803 | 3803.40377 | 62.27571 | 24.92919 | 28.9611 | 3803.1908 | 53395.56728 | 70.36682 | 45.67697 | 79.58661 | 120.50999 | 28.85501 | 30.74625 | 29.86232 |  | 4134.25 | 34.5 | 21.17647 | 79 | 31 | 21.17647 | 20 | 30.19608 | 0.855 | 1.96875
|  | 1405 | 47 | 25 | 3 | 21 | 14.63513 | 11.34917 | 98.67854 | 6.14031 | 2.08806 | 0.67913 | 3.4636 | 49.08214 | 52.54575 | 101.33222 | 516.91384 | 1.82897 | 334.26755 | 23.85303 | 0.53939 | 31.7908 | 13.29269 | 328.89203 | 55.09299 | 8.80914 | 37.08047 | 19.34891 | 3375.05191 | 62.0743 | 24.92437 | 28.80032 | 3373.98175 | 53395.56845 | 69.67382 | 45.62515 | 80.16558 | 120.13358 | 28.77172 | 30.80372 | 29.71365 |  | 3712.5 | 31.5 | 19.21569 | 79 | 32 | 16.07843 | 16 | 27.84314 | 0.585 | 1.96875
|  | 1406 | 47 | 26 | 4 | 21 | 21.00575 | 11.36993 | 98.675 | 7.8858 | 2.08811 | 2.84171 | 3.28654 | 49.21158 | 52.49812 | 100.83396 | 508.76495 | 0.86605 | 333.37765 | 23.88036 | 0.1961 | 31.90741 | 11.62033 | 321.70619 | 55.24448 | 7.61387 | 20.55853 | 19.63157 | 2917.03914 | 62.30976 | 24.92498 | 28.88602 | 2915.73281 | 53395.56903 | 69.8411 | 45.73477 | 79.91366 | 120.3747 | 29.00979 | 30.63547 | 29.85754 |  | 3277.25 | 29.5 | 17.2549 | 79 | 32 | 12.94118 | 13 | 25.88235 | 0 | 0
|  | 1407 | 47 | 27 | 5 | 21 | 21.00246 | 11.364 | 98.67625 | 4.94082 | 2.09169 | 2.86425 | 3.06565 | 49.18509 | 52.25074 | 100.15516 | 500.28555 | 0.14579 | 335.89368 | 23.84881 | 0.03233 | 31.87893 | 11.7488 | 311.96288 | 55.1442 | 6.45151 | 19.56811 | 19.48988 | 2467.4795 | 62.2624 | 24.96774 | 28.78887 | 2466.15031 | 53395.56913 | 70.02419 | 45.66744 | 79.9493 | 119.49862 | 28.95413 | 30.70545 | 29.77633 |  | 2821 | 27 | 16.47059 | 79 | 32 | 12.54902 | 12 | 24.31373 | 0 | 0
|  | 1408 | 47 | 28 | 6 | 21 | 21.00137 | 11.36499 | 98.67295 | 0.98928 | 2.08673 | 2.45523 | 2.71218 | 49.22222 | 51.9344 | 100.6825 | 491.51024 | 0.01492 | 335.5816 | 23.86987 | 0.05373 | 31.89558 | 14.22114 | 295.90679 | 55.13133 | 5.34004 | 19.45318 | 19.53485 | 2047.2369 | 61.8745 | 24.90849 | 28.88199 | 2046.7306 | 53395.56914 | 70.09249 | 45.62736 | 80.01465 | 120.17912 | 29.0141 | 30.69756 | 29.82109 |  | 2372.5 | 21.5 | 16.07843 | 79 | 32 | 12.15686 | 12 | 23.13725 | 0 | 0
|  | 1409 | 47 | 29 | 7 | 21 | 15.61314 | 11.35609 | 98.6754 | 1.33051 | 2.09096 | 3.28855 | 2.48535 | 49.26484 | 51.75019 | 100.97246 | 483.32501 | 0.22355 | 333.99542 | 23.91026 | 0.09931 | 31.89047 | 13.99874 | 250.12529 | 55.13148 | 4.30774 | 19.47359 | 19.56651 | 1648.13721 | 61.68739 | 24.959 | 28.88896 | 1645.48613 | 53395.56927 | 69.85998 | 45.59658 | 80.12949 | 120.1451 | 29.04562 | 30.6593 | 29.79394 |  | 1960 | 16.5 | 16.47059 | 79 | 32 | 14.11765 | 14 | 20.78431 | 0.135 | 0
|  | 1410 | 47 | 30 | 8 | 21 | 13.42344 | 11.35411 | 98.67573 | 3.33993 | 2.08996 | 1.01321 | 2.2831 | 49.37447 | 51.65757 | 101.65113 | 475.76416 | 0.42275 | 334.94283 | 23.90813 | 0.31344 | 31.93308 | 16.42825 | 196.3877 | 55.02803 | 3.30976 | 19.42284 | 19.49969 | 1266.91744 | 61.68233 | 24.94706 | 28.82157 | 1262.58594 | 53395.56952 | 69.87523 | 45.68164 | 80.04297 | 120.25961 | 29.02048 | 30.69831 | 29.83711 |  | 1564 | 12 | 16.47059 | 79 | 33 | 15.68627 | 15 | 21.17647 | 0.835 | 1.6875
|  | 1411 | 48 | 1 | 1 | 1 | 14.81567 | 11.36301 | 98.67068 | 5.23592 | 2.08501 | 1.32969 | 2.14706 | 49.37303 | 51.52009 | 101.78872 | 468.94158 | 0.41328 | 334.37769 | 23.96247 | 0.42163 | 32.05397 | 20.16517 | 148.68546 | 54.88697 | 2.39937 | 19.45309 | 19.54259 | 920.61676 | 61.51867 | 24.88799 | 28.85902 | 921.34462 | 53395.56978 | 69.87281 | 45.61305 | 79.96293 | 120.0375 | 29.05916 | 30.64722 | 29.71931 |  | 1188.25 | 15 | 16.47059 | 79 | 33 | 18.03922 | 19 | 20.78431 | 0.72 | 1.45313
|  | 1412 | 48 | 2 | 2 | 1 | 14.56464 | 11.3729 | 98.67335 | 7.86536 | 2.09836 | 2.67479 | 2.02805 | 49.4216 | 51.44965 | 101.95581 | 463.23988 | 0.40119 | 333.94762 | 24.01807 | 0.33944 | 32.0843 | 50.60818 | 120.16128 | 54.7592 | 1.93301 | 19.5475 | 19.5923 | 736.96047 | 61.32024 | 25.0473 | 28.91894 | 729.0543 | 53395.57002 | 69.92427 | 45.68469 | 79.95737 | 119.70621 | 29.04425 | 30.67248 | 29.7375 |  | 854.5 | 12 | 16.47059 | 79 | 33 | 21.17647 | 21 | 24.70588 | 0.82 | 1.29688
|  | 1413 | 48 | 3 | 3 | 1 | 16.04695 | 11.37191 | 98.67497 | 7.9703 | 2.09518 | 2.40557 | 1.90103 | 49.43651 | 51.33754 | 102.51874 | 459.01318 | 0.5886 | 332.81248 | 24.05898 | 0.29824 | 32.09009 | 31.73394 | 123.87512 | 54.5894 | 2.18375 | 19.54313 | 19.54952 | 833.81565 | 61.21248 | 25.00942 | 28.83843 | 823.90503 | 53395.57037 | 69.82427 | 45.67963 | 79.94738 | 119.2997 | 29.03417 | 30.70224 | 29.80864 |  | 748.25 | 9 | 20 | 79 | 33 | 54.5098 | 54 | 29.01961 | 0.33 | 1.60938
|  | 1414 | 48 | 4 | 4 | 1 | 14.18679 | 11.364 | 98.67462 | 8.18695 | 2.0903 | 3.32643 | 1.8428 | 49.5317 | 51.3745 | 101.78168 | 455.59404 | 0.72515 | 333.91306 | 24.11909 | 0.30457 | 32.16488 | 41.51984 | 124.32195 | 54.45668 | 2.00946 | 19.66827 | 19.62741 | 769.05995 | 60.98387 | 24.95118 | 28.97704 | 765.20662 | 53395.57082 | 69.85626 | 45.72318 | 79.89883 | 120.13705 | 29.13585 | 30.73058 | 29.86175 |  | 814 | 19 | 17.2549 | 79 | 33 | 29.01961 | 29 | 26.27451 | 0.055 | 1.92188
|  | 1415 | 48 | 5 | 5 | 1 | 15.46881 | 11.37191 | 98.67645 | 8.27603 | 2.09998 | 2.06745 | 1.80687 | 49.43968 | 51.24654 | 102.1988 | 452.00386 | 0.71883 | 332.66231 | 23.9956 | 0.23813 | 32.09845 | 34.7814 | 128.38271 | 54.11507 | 2.13012 | 19.54214 | 19.55068 | 811.47928 | 60.66157 | 25.0667 | 28.87199 | 808.32362 | 53395.57125 | 69.82646 | 45.61476 | 79.87974 | 119.74794 | 29.08153 | 30.66999 | 29.79726 |  | 777.25 | 12.5 | 18.82353 | 79 | 33 | 43.92157 | 45 | 27.84314 | 0.74 | 1.45313
|  | 1416 | 48 | 6 | 6 | 1 | 14.0882 | 11.38873 | 98.67782 | 8.32298 | 2.08999 | 3.66905 | 1.71019 | 49.44663 | 51.15682 | 101.61409 | 449.00975 | 0.75003 | 334.35275 | 24.03159 | 0.20193 | 32.11987 | 36.55649 | 126.96014 | 53.61558 | 2.02532 | 19.57057 | 19.57301 | 775.2477 | 60.42326 | 24.94739 | 28.93279 | 779.13599 | 53395.57171 | 69.93233 | 45.62317 | 79.89499 | 119.49045 | 29.04855 | 30.88822 | 29.81964 |  | 806.25 | 16.5 | 18.03922 | 79 | 33 | 33.72549 | 34 | 26.66667 | 0.195 | 0.23438
|  | 1417 | 48 | 7 | 7 | 1 | 15.0588 | 11.38675 | 98.67727 | 8.43723 | 2.10172 | 2.16242 | 1.62936 | 49.44256 | 51.07193 | 102.30151 | 445.9195 | 0.70536 | 334.16707 | 24.01421 | 0.19015 | 32.10562 | 35.9243 | 129.46168 | 53.14013 | 2.12444 | 19.5677 | 19.5938 | 808.64708 | 60.35379 | 25.08741 | 28.89421 | 817.00285 | 53395.57214 | 69.77437 | 45.61353 | 79.90224 | 120.24019 | 29.04981 | 30.80952 | 29.73474 |  | 777.25 | 14.5 | 18.82353 | 79 | 33 | 39.21569 | 41 | 27.45098 | 0.875 | 1.60938
|  | 1418 | 48 | 8 | 1 | 12 | 14.31706 | 11.39763 | 98.67889 | 8.41686 | 2.10182 | 2.13919 | 1.71673 | 49.38663 | 51.10336 | 102.43887 | 442.93936 | 0.72341 | 333.50782 | 24.13735 | 0.19703 | 32.14869 | 72.54284 | 134.53261 | 52.66845 | 2.22204 | 19.66327 | 19.62917 | 845.75723 | 60.43582 | 25.08861 | 28.93999 | 870.73592 | 53395.57259 | 69.85093 | 45.61548 | 79.93156 | 120.07435 | 29.10561 | 30.8092 | 29.7719 |  | 811.5 | 15.5 | 18.03922 | 79 | 33 | 35.29412 | 35 | 27.05882 | 0.055 | 0.15625
|  | 1419 | 48 | 9 | 2 | 12 | 16.6495 | 11.38675 | 98.67634 | 7.60929 | 2.08916 | 4.41825 | 1.70411 | 49.38952 | 51.09363 | 104.06756 | 441.72234 | 1.14328 | 332.76488 | 24.11069 | 0.06094 | 32.2341 | 83.42252 | 153.93033 | 52.19783 | 3.2147 | 19.66843 | 19.71621 | 1231.00265 | 60.49975 | 24.9375 | 28.92722 | 1230.12194 | 53395.57325 | 69.91028 | 45.58287 | 80.01574 | 119.70591 | 29.15283 | 30.82279 | 29.83582 |  | 903.75 | -9.5 | 25.4902 | 79 | 33 | 80 | 81 | 34.5098 | 0.035 | 0.39063
|  | 1420 | 48 | 10 | 3 | 12 | 14.826 | 11.40653 | 98.67673 | 8.04368 | 2.10841 | 4.58728 | 1.86193 | 49.31251 | 51.17444 | 105.18621 | 444.97118 | 2.15651 | 330.03234 | 24.03696 | 0.00087 | 32.27831 | 77.55422 | 217.57948 | 51.45556 | 4.74398 | 19.69203 | 19.6059 | 1800.0234 | 60.29993 | 25.16729 | 28.92099 | 1798.21921 | 53395.57452 | 69.80718 | 45.66292 | 80.02527 | 119.89671 | 29.01281 | 30.97547 | 29.7673 |  | 1322.5 | -3 | 29.01961 | 79 | 33 | 85.4902 | 88 | 37.2549 | 0.015 | 0.39063
|  | 1421 | 48 | 11 | 4 | 12 | 14.54933 | 11.40059 | 98.68014 | 8.87889 | 2.10256 | 1.95047 | 2.27671 | 49.22013 | 51.49684 | 104.12907 | 450.64012 | 3.42908 | 332.33384 | 24.06393 | 0.17291 | 32.23804 | 62.25468 | 307.54971 | 51.03348 | 6.16256 | 21.34406 | 19.71486 | 2344.78186 | 60.10432 | 25.09749 | 28.85363 | 2345.97072 | 53395.57657 | 69.9632 | 45.6027 | 79.88059 | 120.29468 | 29.0615 | 30.91632 | 29.84837 |  | 1948.25 | 11.5 | 29.01961 | 79 | 33 | 79.60784 | 77 | 36.86275 | 0.855 | 0.46875
|  | 1422 | 48 | 12 | 5 | 12 | 14.11458 | 11.40455 | 98.67862 | 8.9977 | 2.10759 | 3.13143 | 2.47133 | 49.24594 | 51.71727 | 104.6608 | 455.37166 | 4.00933 | 331.57602 | 24.11984 | 0.32051 | 32.28567 | 63.97656 | 318.44861 | 51.34364 | 7.26728 | 22.15467 | 19.6254 | 2758.51425 | 59.92569 | 25.15754 | 28.89159 | 2760.93788 | 53395.57901 | 69.9746 | 45.60162 | 79.96169 | 120.29252 | 29.04704 | 30.99078 | 29.81995 |  | 2429.5 | 24 | 27.84314 | 79 | 32 | 60.39216 | 62 | 36.47059 | 0.115 | 0.54688
|  | 1423 | 48 | 13 | 6 | 12 | 14.76201 | 11.40059 | 98.67708 | 12.06646 | 2.09591 | 5.72011 | 2.72139 | 49.12886 | 51.85025 | 104.81906 | 461.39564 | 4.57522 | 332.90706 | 24.1887 | 0.22379 | 32.14431 | 60.46597 | 325.16149 | 52.08533 | 8.33597 | 22.52106 | 19.6296 | 3181.80507 | 60.01721 | 25.01809 | 28.81848 | 3184.45572 | 53395.58178 | 70.17419 | 45.64449 | 79.7982 | 120.16594 | 29.00148 | 30.94418 | 29.84369 |  | 2860 | 27 | 28.62745 | 79 | 32 | 61.96078 | 61 | 37.2549 | 0.875 | 0.07813
|  | 1424 | 48 | 14 | 7 | 12 | 14.71958 | 11.40752 | 98.67911 | 12.10375 | 2.0869 | 2.10603 | 3.02294 | 49.03615 | 52.05909 | 105.21485 | 469.38862 | 5.2841 | 331.08768 | 24.0476 | 0.10281 | 32.13095 | 67.88161 | 333.72776 | 52.77769 | 9.40769 | 23.15493 | 19.72626 | 3606.37941 | 60.00912 | 24.91052 | 28.79382 | 3609.50698 | 53395.58498 | 70.00611 | 45.6369 | 79.58206 | 120.74511 | 28.96 | 31.12844 | 29.82245 |  | 3280.25 | 28.5 | 30.58824 | 79 | 32 | 64.70588 | 65 | 38.43137 | 0.155 | 0.07813
|  | 1425 | 48 | 15 | 8 | 12 | 14.32486 | 11.42532 | 98.67534 | 12.09482 | 2.0964 | 4.09226 | 3.17505 | 49.10393 | 52.27898 | 105.2172 | 478.92444 | 6.10013 | 332.72852 | 24.18646 | 0.04891 | 32.17656 | 68.41399 | 338.90413 | 53.26031 | 10.5681 | 23.21504 | 19.71399 | 4032.86267 | 60.13398 | 25.02389 | 28.80399 | 4035.44391 | 53395.58868 | 70.22827 | 45.62738 | 79.5172 | 120.74006 | 28.97441 | 31.09517 | 29.82835 |  | 3705.25 | 28.5 | 31.76471 | 79 | 32 | 66.27451 | 67 | 39.21569 | 0.855 | 1.92188
|  | 1426 | 48 | 16 | 1 | 2 | 13.76223 | 11.42235 | 98.67775 | 12.0154 | 2.09576 | 4.34335 | 3.44086 | 48.98237 | 52.42323 | 103.50911 | 489.23708 | 6.90645 | 328.9363 | 24.10833 | 0.10937 | 31.90463 | 42.61088 | 344.49033 | 53.5824 | 11.31852 | 22.48386 | 19.61368 | 4320.5362 | 60.43193 | 25.01633 | 28.77111 | 4322.05299 | 53395.59288 | 70.0913 | 45.56976 | 80.12739 | 119.79896 | 28.86983 | 31.10795 | 29.73828 |  | 4125 | 29 | 32.54902 | 79 | 32 | 67.05882 | 68 | 40 | 0.895 | 0.98438
|  | 1427 | 48 | 17 | 2 | 2 | 14.88156 | 11.42136 | 98.67827 | 8.81192 | 2.0953 | 4.68319 | 3.70806 | 49.01242 | 52.72048 | 103.89807 | 496.49345 | 6.2973 | 329.4239 | 24.17995 | 0.32214 | 31.96896 | 40.77593 | 343.30731 | 53.96702 | 11.30789 | 22.70602 | 19.64539 | 4317.43256 | 60.80218 | 25.01079 | 28.82647 | 4318.66795 | 53395.59681 | 70.03996 | 45.60823 | 80.17126 | 119.78708 | 28.82897 | 31.0234 | 29.8076 |  | 4335 | 36.5 | 27.05882 | 79 | 32 | 41.96078 | 43 | 36.07843 | 0.895 | 0.28125
|  | 1428 | 48 | 18 | 3 | 2 | 14.33447 | 11.42829 | 98.68148 | 7.59199 | 2.09825 | 4.25464 | 3.76392 | 49.05876 | 52.82268 | 104.17807 | 501.7162 | 4.87125 | 330.80837 | 24.08335 | 0.32959 | 31.95983 | 42.37883 | 342.11858 | 54.22536 | 11.31656 | 28.30277 | 19.72178 | 4314.66145 | 61.09135 | 25.04604 | 28.84318 | 4316.94418 | 53395.59983 | 70.073 | 45.62206 | 80.00023 | 120.13824 | 28.94497 | 31.03593 | 29.81292 |  | 4319.5 | 36.5 | 27.05882 | 79 | 32 | 41.96078 | 42 | 36.07843 | 0.875 | 0.125
|  | 1429 | 48 | 19 | 4 | 2 | 14.85434 | 11.46389 | 98.68059 | 6.8091 | 2.09467 | 3.99872 | 3.83069 | 49.05052 | 52.88121 | 103.92641 | 506.50749 | 4.45845 | 333.34571 | 24.18044 | 0.28269 | 31.97727 | 39.10298 | 341.43828 | 54.52644 | 11.27483 | 23.42585 | 19.84402 | 4306.1107 | 61.39151 | 25.00323 | 28.89513 | 4308.51993 | 53395.60257 | 69.9897 | 45.65211 | 80.04793 | 120.06375 | 29.01164 | 30.96709 | 29.88714 |  | 4319.5 | 36.5 | 27.05882 | 79 | 32 | 42.7451 | 43 | 36.07843 | 0.095 | 0.59375
|  | 1430 | 48 | 20 | 5 | 2 | 14.68152 | 11.45895 | 98.67737 | 6.35687 | 2.09651 | 1.71592 | 3.83053 | 48.9856 | 52.81613 | 104.14893 | 510.94311 | 4.32757 | 328.66348 | 24.17483 | 0.26106 | 31.91621 | 42.50927 | 340.77794 | 54.74099 | 11.31183 | 34.52622 | 19.86249 | 4316.44189 | 61.60033 | 25.02526 | 28.87003 | 4317.34476 | 53395.60522 | 70.00837 | 45.61198 | 80.0594 | 119.90102 | 28.89696 | 30.82983 | 29.80466 |  | 4310 | 36 | 27.05882 | 79 | 32 | 42.7451 | 43 | 36.07843 | 0.115 | 0.67188
|  | 1431 | 48 | 21 | 6 | 2 | 14.14053 | 11.44411 | 98.67767 | 6.07304 | 2.09755 | 1.01849 | 3.87048 | 48.9536 | 52.82409 | 104.06096 | 514.97287 | 4.34535 | 332.70316 | 24.13008 | 0.26813 | 31.90799 | 41.59953 | 339.88186 | 54.88333 | 11.30399 | 23.0734 | 19.87683 | 4311.30527 | 61.69787 | 25.03769 | 28.85994 | 4311.74019 | 53395.60788 | 69.96806 | 45.63608 | 80.29134 | 119.10708 | 28.84729 | 30.80419 | 29.8112 |  | 4325 | 36.5 | 26.66667 | 79 | 32 | 41.96078 | 41 | 35.68627 | 0.895 | 0.125
|  | 1432 | 48 | 22 | 7 | 2 | 14.67714 | 11.43719 | 98.67984 | 5.77786 | 2.09582 | 2.40711 | 3.87388 | 48.94772 | 52.82159 | 103.99057 | 518.76334 | 4.31143 | 332.35807 | 24.21983 | 0.26631 | 31.82956 | 42.39994 | 339.81162 | 54.89222 | 11.27358 | 24.37851 | 19.90446 | 4303.25835 | 61.77782 | 25.01703 | 28.81342 | 4305.56033 | 53395.61052 | 69.92963 | 45.54252 | 80.24643 | 119.07427 | 28.82895 | 30.73724 | 29.84242 |  | 4310 | 36.5 | 27.05882 | 79 | 32 | 41.96078 | 42 | 35.68627 | 0.605 | 1.96875
|  | 1433 | 48 | 23 | 1 | 21 | 13.17113 | 11.44114 | 98.6747 | 5.65419 | 2.09223 | 2.38023 | 3.82908 | 49.01746 | 52.84654 | 102.80292 | 522.47732 | 4.30702 | 332.44243 | 24.07311 | 0.32267 | 31.83686 | 22.03093 | 339.72401 | 55.09531 | 11.07561 | 28.70652 | 19.88549 | 4234.94052 | 62.02681 | 24.97421 | 28.8859 | 4232.95739 | 53395.61316 | 70.28669 | 45.56898 | 79.99958 | 119.59025 | 28.87904 | 30.74924 | 29.82454 |  | 4304.5 | 36.5 | 26.66667 | 79 | 32 | 42.35294 | 42 | 35.68627 | 0.25 | 0.59375
|  | 1434 | 48 | 24 | 2 | 21 | 14.5731 | 11.43521 | 98.67456 | 7.03298 | 2.09145 | 3.97432 | 3.96105 | 49.02104 | 52.98209 | 101.51379 | 522.27806 | 3.48092 | 334.70573 | 24.24197 | 0.52934 | 31.94573 | 15.76051 | 335.58182 | 55.22243 | 10.03269 | 25.27828 | 19.94021 | 3837.61056 | 62.22113 | 24.9648 | 28.94018 | 3836.94319 | 53395.61536 | 69.88797 | 45.62431 | 80.25335 | 119.59113 | 28.93532 | 30.72393 | 29.79276 |  | 4157 | 34.5 | 21.17647 | 79 | 32 | 20.78431 | 21 | 30.19608 | 0.915 | 1.96875
|  | 1435 | 48 | 25 | 3 | 21 | 14.86229 | 11.44016 | 98.67886 | 5.91738 | 2.09158 | 1.74908 | 3.6389 | 49.10066 | 52.73955 | 101.61215 | 517.34157 | 1.97507 | 333.95896 | 24.01408 | 0.51043 | 31.80419 | 13.00705 | 329.39378 | 55.22544 | 8.91565 | 30.52073 | 19.85846 | 3410.10829 | 62.24308 | 24.96642 | 28.84409 | 3413.50917 | 53395.61662 | 70.04391 | 45.5376 | 80.19244 | 119.77285 | 28.86161 | 30.73752 | 29.81458 |  | 3746 | 31.5 | 18.82353 | 79 | 32 | 16.47059 | 16 | 27.84314 | 0.76 | 1.96875
|  | 1436 | 48 | 26 | 4 | 21 | 21.00269 | 11.44114 | 98.67381 | 7.80281 | 2.09165 | 0.81644 | 3.44171 | 49.13992 | 52.58163 | 101.47287 | 509.28744 | 1.02082 | 333.12435 | 24.17848 | 0.13882 | 31.97761 | 12.95703 | 321.55503 | 55.26086 | 7.72116 | 47.69247 | 19.96597 | 2953.13657 | 62.34397 | 24.96723 | 28.91001 | 2951.69549 | 53395.61728 | 70.27965 | 45.67252 | 80.01392 | 119.75421 | 28.98333 | 30.62072 | 29.84206 |  | 3306.25 | 29.5 | 17.2549 | 79 | 32 | 13.33333 | 13 | 26.27451 | 0.095 | 0
|  | 1437 | 48 | 27 | 5 | 21 | 21.00159 | 11.42829 | 98.6762 | 5.033 | 2.1043 | 0.74133 | 3.06118 | 49.21039 | 52.27156 | 100.59921 | 500.75957 | 0.19875 | 335.51822 | 24.05241 | 0.00674 | 31.7945 | 11.27243 | 312.68394 | 55.2095 | 6.58601 | 20.08964 | 19.88344 | 2503.82948 | 62.38587 | 25.11824 | 28.80965 | 2502.47379 | 53395.61742 | 69.80494 | 45.53154 | 79.97905 | 120.13098 | 29.05706 | 30.55104 | 29.81815 |  | 2855.25 | 27 | 16.47059 | 79 | 32 | 12.54902 | 13 | 24.70588 | 0 | 0
|  | 1438 | 48 | 28 | 6 | 21 | 21.00172 | 11.43027 | 98.67905 | 1.17591 | 2.07491 | 0.62123 | 2.74419 | 49.19903 | 51.94323 | 100.89717 | 491.83161 | 0.02203 | 333.95969 | 24.12226 | 0.0601 | 31.79732 | 13.48394 | 297.54795 | 55.08662 | 5.39944 | 19.99627 | 19.96954 | 2081.80329 | 61.91957 | 24.76739 | 28.85445 | 2080.8509 | 53395.61744 | 70.03858 | 45.54426 | 80.11269 | 119.248 | 29.01732 | 30.57909 | 29.7813 |  | 2410.75 | 22 | 16.07843 | 79 | 32 | 12.15686 | 12 | 23.13725 | 0 | 0
|  | 1439 | 48 | 29 | 7 | 21 | 16.32384 | 11.42235 | 98.67358 | 1.206 | 2.07866 | 3.28975 | 2.4346 | 49.34193 | 51.77653 | 100.97762 | 483.64679 | 0.18345 | 334.29967 | 24.03195 | 0.16508 | 31.90502 | 14.85525 | 253.26725 | 55.07649 | 4.36749 | 19.92247 | 19.98143 | 1680.88475 | 61.70197 | 24.81221 | 28.86164 | 1678.88553 | 53395.61753 | 69.7038 | 45.53963 | 80.11365 | 119.32104 | 29.06391 | 30.57373 | 29.86118 |  | 1991.25 | 17 | 16.47059 | 79 | 32 | 14.11765 | 13 | 20.78431 | 0.035 | 0
|  | 1440 | 48 | 30 | 8 | 21 | 13.40232 | 11.44807 | 98.67734 | 3.31939 | 2.08169 | 1.42375 | 2.33279 | 49.3774 | 51.71019 | 101.6777 | 476.09841 | 0.49849 | 335.26803 | 24.05251 | 0.37534 | 31.99644 | 15.99435 | 199.94586 | 55.10584 | 3.38332 | 20.04606 | 20.02003 | 1300.22425 | 61.79501 | 24.8483 | 28.83792 | 1298.03298 | 53395.61783 | 70.12867 | 45.58911 | 79.9987 | 119.73668 | 29.12488 | 30.60931 | 29.8445 |  | 1598.25 | 12 | 16.47059 | 79 | 33 | 15.29412 | 15 | 21.17647 | 0.855 | 1.76563
|  | 1441 | 49 | 1 | 1 | 1 | 14.3943 | 11.45103 | 98.67596 | 5.02162 | 2.06069 | 1.10711 | 2.17804 | 49.42193 | 51.59996 | 102.10618 | 469.12711 | 0.48478 | 333.72429 | 24.20359 | 0.40952 | 32.05981 | 19.2883 | 152.12121 | 55.01419 | 2.44377 | 20.07335 | 20.06134 | 948.71892 | 61.78315 | 24.59771 | 28.9114 | 948.44696 | 53395.61813 | 69.83397 | 45.57402 | 79.92722 | 120.12202 | 29.16368 | 30.56928 | 29.89173 |  | 1222.5 | 15.5 | 16.47059 | 79 | 33 | 17.64706 | 18 | 21.17647 | 0.76 | 1.53125
|  | 1442 | 49 | 2 | 2 | 1 | 14.41936 | 11.42829 | 98.67065 | 7.80353 | 2.08922 | 1.5285 | 1.97052 | 49.4472 | 51.41772 | 102.12751 | 463.2866 | 0.43201 | 334.36833 | 24.08769 | 0.33388 | 32.00021 | 46.01965 | 120.7494 | 54.82061 | 1.93866 | 20.06217 | 20.02342 | 742.34838 | 61.48242 | 24.93826 | 28.84839 | 761.68024 | 53395.6184 | 69.90257 | 45.5573 | 79.91846 | 119.96182 | 29.08671 | 30.60877 | 29.81946 |  | 878.75 | 12 | 16.47059 | 79 | 33 | 20.78431 | 20 | 23.92157 | 0.82 | 1.375
|  | 1443 | 49 | 3 | 3 | 1 | 16.18507 | 11.44312 | 98.67839 | 8.04049 | 2.10504 | 3.1467 | 1.97987 | 49.46499 | 51.44487 | 102.76357 | 459.01006 | 0.61492 | 332.26599 | 24.08496 | 0.28935 | 32.10001 | 32.2423 | 124.78353 | 54.69962 | 2.19397 | 19.98848 | 20.09191 | 833.79613 | 61.47129 | 25.12709 | 28.91355 | 832.03382 | 53395.61876 | 69.7538 | 45.66217 | 79.87574 | 119.79832 | 29.17037 | 30.63293 | 29.84287 |  | 760 | 11 | 20 | 79 | 33 | 50.58824 | 51 | 28.62745 | 0.525 | 1.0625
|  | 1444 | 49 | 4 | 4 | 1 | 14.33782 | 11.41246 | 98.67566 | 8.16877 | 2.08911 | 2.42636 | 1.89143 | 49.47701 | 51.36844 | 102.23668 | 455.549 | 0.75355 | 332.50736 | 24.05985 | 0.27832 | 32.03918 | 41.06914 | 123.15271 | 54.42119 | 2.02182 | 20.04607 | 20.0707 | 774.23184 | 61.1962 | 24.93696 | 28.87929 | 756.26815 | 53395.61922 | 69.85712 | 45.59366 | 79.83526 | 119.9189 | 29.10822 | 30.61737 | 29.84375 |  | 824 | 17.5 | 17.64706 | 79 | 33 | 31.37255 | 30 | 26.27451 | 0.055 | 1.92188
|  | 1445 | 49 | 5 | 5 | 1 | 15.33921 | 11.39862 | 98.67796 | 8.2427 | 2.10077 | 3.04997 | 1.74591 | 49.49262 | 51.23853 | 102.52756 | 452.13355 | 0.73766 | 331.91153 | 23.93249 | 0.20112 | 31.98805 | 34.01621 | 127.82554 | 54.05895 | 2.13443 | 19.98818 | 20.02238 | 812.82012 | 60.83334 | 25.07608 | 28.77282 | 823.89722 | 53395.61968 | 69.8856 | 45.4535 | 79.89113 | 119.89685 | 29.01598 | 30.65475 | 29.77423 |  | 778.75 | 13 | 18.82353 | 79 | 33 | 41.56863 | 42 | 27.84314 | 0.855 | 1.45313
|  | 1446 | 49 | 6 | 6 | 1 | 14.35702 | 11.39664 | 98.67884 | 8.31431 | 2.08806 | 3.47656 | 1.80237 | 49.50141 | 51.30378 | 102.12782 | 449.13748 | 0.74498 | 331.59642 | 24.00436 | 0.18951 | 32.15386 | 33.77306 | 131.99962 | 53.73808 | 2.07545 | 20.18629 | 20.13811 | 795.1688 | 60.73848 | 24.92439 | 28.91187 | 797.31975 | 53395.62013 | 69.87685 | 45.65321 | 79.84955 | 120.26594 | 29.16718 | 30.72164 | 29.92115 |  | 810.75 | 16 | 18.03922 | 79 | 33 | 35.29412 | 34 | 26.66667 | 0.075 | 0.07813
|  | 1447 | 49 | 7 | 7 | 1 | 14.78024 | 11.39961 | 98.67664 | 8.42914 | 2.1025 | 2.12343 | 1.75411 | 49.40801 | 51.16212 | 102.52197 | 446.12859 | 0.77307 | 330.67822 | 23.87515 | 0.20836 | 31.98867 | 40.59112 | 130.05132 | 53.11643 | 2.10058 | 20.04137 | 20.04742 | 799.26815 | 60.44693 | 25.09679 | 28.76526 | 814.09935 | 53395.6206 | 69.89542 | 45.46833 | 80.01509 | 120.32664 | 29.0222 | 30.73708 | 29.78692 |  | 790.5 | 16 | 18.43137 | 79 | 33 | 35.29412 | 36 | 27.05882 | 0.875 | 1.60938
|  | 1448 | 49 | 8 | 1 | 12 | 14.75381 | 11.42334 | 98.67941 | 8.37178 | 2.09663 | 2.1524 | 1.75812 | 49.3715 | 51.12962 | 102.72401 | 443.232 | 0.8029 | 330.00599 | 23.89862 | 0.20936 | 32.1168 | 66.34036 | 135.71381 | 52.70984 | 2.1832 | 20.06933 | 20.03782 | 833.02904 | 60.28824 | 25.02671 | 28.85471 | 842.09376 | 53395.6211 | 69.92152 | 45.58513 | 79.91449 | 119.89182 | 29.08213 | 30.77862 | 29.85488 |  | 810.75 | 14 | 18.03922 | 79 | 33 | 38.82353 | 38 | 27.05882 | 0.055 | 0.07813
|  | 1449 | 49 | 9 | 2 | 12 | 16.02465 | 11.40356 | 98.67705 | 7.52812 | 2.11425 | 2.77888 | 1.70588 | 49.38477 | 51.09065 | 104.17764 | 441.82352 | 1.13666 | 331.57442 | 23.91718 | 0.07338 | 32.14785 | 86.36945 | 152.23141 | 52.24403 | 3.25371 | 20.33198 | 20.21255 | 1231.15569 | 60.23692 | 25.23696 | 28.81553 | 1235.48715 | 53395.62176 | 69.96795 | 45.62154 | 79.9105 | 120.37471 | 29.18567 | 30.70984 | 29.84513 |  | 897.5 | -7.5 | 24.31373 | 79 | 33 | 76.86275 | 77 | 33.72549 | 0.055 | 0.39063
|  | 1450 | 49 | 10 | 3 | 12 | 14.29064 | 11.42631 | 98.68176 | 8.03487 | 2.10008 | 2.1478 | 1.9381 | 49.28754 | 51.22565 | 105.06458 | 444.286 | 2.29823 | 329.21271 | 23.80142 | 0.00493 | 32.2043 | 73.40148 | 223.16362 | 51.52207 | 4.79022 | 20.15109 | 20.1581 | 1824.77505 | 60.06436 | 25.06786 | 28.7989 | 1830.32738 | 53395.62311 | 69.95575 | 45.52113 | 79.93424 | 119.76129 | 29.05404 | 30.84004 | 29.84275 |  | 1350 | 0 | 27.45098 | 79 | 33 | 81.17647 | 83 | 36.07843 | 0.035 | 0.9375
|  | 1451 | 49 | 11 | 4 | 12 | 14.47333 | 11.41147 | 98.67817 | 8.2203 | 2.07309 | 3.2866 | 2.17362 | 49.22224 | 51.39586 | 104.12756 | 447.99254 | 3.35667 | 331.67817 | 23.88396 | 0.21164 | 32.18905 | 58.94906 | 303.29451 | 50.96728 | 5.85115 | 20.19852 | 20.14821 | 2257.94737 | 59.75502 | 24.74563 | 28.70157 | 2259.42349 | 53395.62513 | 69.77334 | 45.47663 | 80.06117 | 119.70223 | 29.04412 | 30.97869 | 29.80618 |  | 1940.5 | 21.5 | 25.88235 | 79 | 33 | 62.35294 | 63 | 34.5098 | 0.915 | 0.78125
|  | 1452 | 49 | 12 | 5 | 12 | 13.96853 | 11.41345 | 98.67612 | 8.7912 | 2.10664 | 5.83877 | 2.44848 | 49.12323 | 51.57171 | 105.06013 | 451.93874 | 3.74095 | 330.57876 | 23.71496 | 0.31909 | 32.21662 | 55.77051 | 317.16692 | 51.25046 | 7.09998 | 20.93156 | 20.15548 | 2696.22672 | 59.59035 | 25.14619 | 28.71707 | 2698.37572 | 53395.6274 | 70.1785 | 45.37064 | 79.75813 | 120.67306 | 29.01038 | 30.94547 | 29.76398 |  | 2349 | 23.5 | 27.45098 | 79 | 32 | 61.56863 | 62 | 36.07843 | 0.425 | 0.23438
|  | 1453 | 49 | 13 | 6 | 12 | 14.56238 | 11.42433 | 98.67677 | 11.48028 | 2.09763 | 5.54021 | 2.57007 | 49.09698 | 51.66705 | 104.90913 | 457.64931 | 4.4928 | 330.94349 | 23.81875 | 0.27121 | 32.14582 | 61.04717 | 323.34608 | 52.11314 | 8.15927 | 28.61941 | 20.13236 | 3111.8082 | 59.74685 | 25.03858 | 28.7341 | 3115.16254 | 53395.63012 | 70.42759 | 45.44741 | 79.75985 | 120.60947 | 29.0162 | 30.91616 | 29.76238 |  | 2785.75 | 27 | 28.23529 | 79 | 32 | 59.60784 | 60 | 36.47059 | 0.895 | 0.15625
|  | 1454 | 49 | 14 | 7 | 12 | 14.49613 | 11.40653 | 98.67802 | 12.22482 | 2.09655 | 3.86149 | 2.8659 | 49.16705 | 52.03295 | 105.01359 | 465.60918 | 5.22393 | 331.11629 | 23.86139 | 0.09911 | 32.13991 | 66.09105 | 332.82526 | 52.84429 | 9.3036 | 27.14109 | 20.24451 | 3550.06802 | 59.83641 | 25.02568 | 28.84541 | 3553.29443 | 53395.63328 | 70.06438 | 45.5902 | 80.11147 | 120.14292 | 29.07843 | 31.06259 | 29.76279 |  | 3207.75 | 28.5 | 30.58824 | 79 | 32 | 63.52941 | 64 | 38.03922 | 0.66 | 1.53125
|  | 1455 | 49 | 15 | 8 | 12 | 14.49218 | 11.38477 | 98.67491 | 12.10206 | 2.094 | 4.7506 | 3.19583 | 49.02582 | 52.22165 | 105.49268 | 474.8924 | 6.04108 | 329.38912 | 23.78263 | 0.01884 | 32.04604 | 66.7386 | 338.96824 | 53.26536 | 10.4215 | 27.71083 | 20.18315 | 3981.46684 | 59.87303 | 24.9953 | 28.74515 | 3982.87493 | 53395.63695 | 69.80443 | 45.47438 | 79.85983 | 119.91814 | 29.04376 | 31.09172 | 29.85319 |  | 3647.5 | 28.5 | 31.37255 | 79 | 32 | 65.4902 | 65 | 39.21569 | 0.27 | 1.6875
|  | 1456 | 49 | 16 | 1 | 2 | 14.10824 | 11.41642 | 98.67609 | 12.28303 | 2.08367 | 3.06612 | 3.44273 | 49.02681 | 52.46954 | 103.81158 | 485.72498 | 6.86421 | 331.56555 | 23.70685 | 0.07074 | 31.96774 | 45.94611 | 344.30025 | 53.53673 | 11.21538 | 32.75558 | 20.19169 | 4306.02127 | 60.32009 | 24.87192 | 28.7454 | 4306.0781 | 53395.64112 | 70.50189 | 45.53534 | 79.6981 | 120.55867 | 28.94278 | 31.10242 | 29.8459 |  | 4075.75 | 28.5 | 32.94118 | 79 | 32 | 69.01961 | 69 | 40 | 0.76 | 0.82813
|  | 1457 | 49 | 17 | 2 | 2 | 14.13657 | 11.39367 | 98.67871 | 8.92238 | 2.09839 | 2.88356 | 3.71637 | 49.02136 | 52.73773 | 103.90738 | 493.67843 | 6.35615 | 332.10492 | 23.69062 | 0.30446 | 32.03049 | 43.29279 | 344.11434 | 53.97181 | 11.31123 | 24.39601 | 20.28131 | 4312.35325 | 60.79723 | 25.04764 | 28.78615 | 4312.5307 | 53395.64508 | 69.98711 | 45.49016 | 80.01486 | 120.05571 | 28.99536 | 31.08785 | 29.97034 |  | 4319.5 | 36 | 27.45098 | 79 | 32 | 42.7451 | 44 | 36.07843 | 0.875 | 0.125
|  | 1458 | 49 | 18 | 3 | 2 | 14.5988 | 11.38774 | 98.67688 | 7.75999 | 2.09934 | 3.49291 | 3.69306 | 49.0648 | 52.75785 | 104.10196 | 499.04355 | 4.92479 | 333.21574 | 23.71441 | 0.33514 | 31.99264 | 43.24502 | 342.13351 | 54.21559 | 11.31452 | 26.2958 | 20.21571 | 4311.64788 | 61.06584 | 25.05903 | 28.81455 | 4312.89222 | 53395.64814 | 70.03155 | 45.44081 | 79.92146 | 120.07914 | 28.96528 | 30.95198 | 29.84159 |  | 4319.5 | 36.5 | 27.05882 | 79 | 32 | 42.35294 | 42 | 35.68627 | 0.41 | 1.96875
|  | 1459 | 49 | 19 | 4 | 2 | 14.3961 | 11.40257 | 98.65797 | 6.90173 | 2.09749 | 4.02756 | 3.80002 | 49.00302 | 52.80304 | 104.26547 | 503.74873 | 4.47171 | 331.80715 | 23.81367 | 0.27921 | 31.86647 | 41.93869 | 342.31062 | 54.48018 | 11.30861 | 21.54098 | 20.25511 | 4313.18899 | 61.34873 | 25.03698 | 28.80724 | 4313.76085 | 53395.65088 | 70.10216 | 45.50383 | 80.03207 | 120.38142 | 28.91674 | 30.90997 | 29.88138 |  | 4319.5 | 36 | 27.05882 | 79 | 32 | 42.35294 | 42 | 35.68627 | 0.155 | 0.59375
|  | 1460 | 49 | 20 | 5 | 2 | 14.528 | 11.40257 | 98.67725 | 6.44756 | 2.09576 | 2.84635 | 3.74413 | 49.03226 | 52.77639 | 104.37785 | 508.4464 | 4.3957 | 330.90893 | 23.76501 | 0.26397 | 31.90319 | 39.79848 | 340.8749 | 54.62893 | 11.27896 | 25.16933 | 20.22118 | 4305.42989 | 61.58809 | 25.01634 | 28.78648 | 4305.88562 | 53395.65358 | 70.12613 | 45.47611 | 79.82748 | 120.12696 | 28.93856 | 30.8147 | 29.85331 |  | 4319.5 | 36 | 27.05882 | 79 | 32 | 42.35294 | 42 | 35.68627 | 0.855 | 0.125
|  | 1461 | 49 | 21 | 6 | 2 | 14.75263 | 11.40752 | 98.66806 | 6.01929 | 2.09004 | 1.45731 | 3.85875 | 48.89428 | 52.75303 | 104.13968 | 512.48363 | 4.28972 | 331.86273 | 23.70616 | 0.26029 | 31.90024 | 44.50422 | 341.06739 | 54.70598 | 11.23583 | 25.67017 | 20.2372 | 4300.70831 | 61.71156 | 24.94805 | 28.74457 | 4304.43033 | 53395.65621 | 70.15729 | 45.37951 | 80.40855 | 118.79461 | 28.75035 | 30.89545 | 29.76601 |  | 4304.5 | 36.5 | 26.66667 | 79 | 32 | 41.56863 | 42 | 35.68627 | 0.095 | 0.59375
|  | 1462 | 49 | 22 | 7 | 2 | 14.86302 | 11.39466 | 98.67835 | 5.78417 | 2.09519 | 3.52163 | 3.88981 | 48.95236 | 52.84217 | 104.90277 | 516.66119 | 4.34718 | 330.84848 | 23.73248 | 0.25311 | 31.8146 | 41.31145 | 340.82966 | 54.93078 | 11.2675 | 23.0837 | 20.31379 | 4302.23116 | 61.79021 | 25.0095 | 28.75912 | 4302.11705 | 53395.65887 | 70.11995 | 45.39829 | 79.89177 | 120.64184 | 28.91513 | 30.74105 | 29.79544 |  | 4310 | 35.5 | 27.45098 | 79 | 32 | 43.92157 | 44 | 36.07843 | 0.855 | 0.28125
|  | 1463 | 49 | 23 | 1 | 21 | 13.15888 | 11.39466 | 98.64305 | 5.73553 | 2.09099 | 2.61484 | 3.76391 | 49.02704 | 52.79095 | 103.18998 | 520.58555 | 4.37703 | 332.62698 | 23.85381 | 0.28771 | 31.80904 | 24.13473 | 340.61007 | 55.01737 | 11.12625 | 25.31504 | 20.22479 | 4256.83163 | 61.97095 | 24.95938 | 28.79488 | 4254.55603 | 53395.66155 | 69.73073 | 45.44699 | 80.09756 | 119.8451 | 28.8104 | 30.74823 | 29.84705 |  | 4310 | 36 | 27.05882 | 79 | 32 | 43.13725 | 43 | 35.68627 | 0.82 | 0.20313
|  | 1464 | 49 | 24 | 2 | 21 | 14.39402 | 11.39169 | 98.682 | 6.73188 | 2.09159 | 2.32929 | 3.77513 | 49.03755 | 52.81268 | 101.51352 | 520.67223 | 3.60232 | 333.73837 | 23.68115 | 0.52198 | 31.80444 | 16.89097 | 335.89542 | 55.16594 | 10.09465 | 38.68499 | 20.24235 | 3861.03648 | 62.12462 | 24.96656 | 28.82934 | 3862.3523 | 53395.66382 | 69.81182 | 45.37827 | 80.0286 | 119.51239 | 28.86322 | 30.66625 | 29.72838 |  | 4189.75 | 34.5 | 21.17647 | 79 | 32 | 20.39216 | 20 | 30.58824 | 0.935 | 1.96875
|  | 1465 | 49 | 25 | 3 | 21 | 15.21089 | 11.38675 | 98.67527 | 6.00177 | 2.09169 | 2.15178 | 3.67913 | 49.00054 | 52.67967 | 101.89254 | 516.12728 | 1.979 | 335.07034 | 23.76748 | 0.55791 | 31.84888 | 12.96253 | 329.74963 | 55.17296 | 8.98048 | 22.25689 | 20.29272 | 3434.73334 | 62.1413 | 24.96766 | 28.83013 | 3437.76341 | 53395.66509 | 70.11403 | 45.38798 | 80.0925 | 119.97232 | 28.82126 | 30.67562 | 29.76568 |  | 3768.75 | 31.5 | 19.21569 | 79 | 32 | 16.86275 | 16 | 28.23529 | 0.64 | 1.96875
|  | 1466 | 49 | 26 | 4 | 21 | 20.99564 | 11.38675 | 98.67744 | 7.82148 | 2.0809 | 3.94929 | 3.44326 | 49.19303 | 52.63629 | 100.98392 | 508.273 | 1.0184 | 336.44562 | 23.8736 | 0.20905 | 31.8535 | 11.93278 | 323.02925 | 55.23324 | 7.74551 | 24.72671 | 20.28607 | 2977.75722 | 62.21493 | 24.83887 | 28.86675 | 2976.62163 | 53395.66576 | 70.26526 | 45.48987 | 79.85384 | 120.66796 | 29.01309 | 30.67484 | 29.83775 |  | 3332.75 | 30 | 17.2549 | 79 | 32 | 13.33333 | 13 | 25.88235 | 0.25 | 0
|  | 1467 | 49 | 27 | 5 | 21 | 20.99681 | 11.38873 | 98.68241 | 5.31512 | 2.09649 | 0.28701 | 3.15264 | 49.18783 | 52.34047 | 100.60722 | 499.88806 | 0.21305 | 335.22149 | 23.90765 | 0.00289 | 31.79292 | 12.04779 | 312.89443 | 55.18991 | 6.62262 | 21.29102 | 20.25977 | 2527.1307 | 62.1658 | 25.02496 | 28.86578 | 2525.94393 | 53395.66591 | 70.30582 | 45.39859 | 79.96681 | 120.46287 | 28.94256 | 30.68636 | 29.81581 |  | 2882 | 27.5 | 16.86275 | 79 | 32 | 12.94118 | 12 | 24.70588 | 0 | 0
|  | 1468 | 49 | 28 | 6 | 21 | 20.99816 | 11.38576 | 98.67675 | 1.37151 | 2.08964 | 0.74482 | 2.76997 | 49.25298 | 52.02295 | 100.74994 | 490.98664 | 0.02313 | 334.86799 | 23.88047 | 0.05717 | 31.89247 | 13.01119 | 299.56814 | 55.12482 | 5.48344 | 20.22245 | 20.23895 | 2099.28141 | 61.98373 | 24.94329 | 28.7872 | 2098.66817 | 53395.66592 | 69.84749 | 45.42811 | 80.17031 | 119.90608 | 29.029 | 30.67414 | 29.80288 |  | 2434.25 | 22.5 | 16.07843 | 79 | 32 | 12.15686 | 12 | 23.52941 | 0 | 0
|  | 1469 | 49 | 29 | 7 | 21 | 16.96985 | 11.38477 | 98.67931 | 1.1721 | 2.09107 | 0.73855 | 2.47249 | 49.30793 | 51.78043 | 101.07467 | 482.81095 | 0.17957 | 335.81486 | 23.93508 | 0.13038 | 31.85243 | 14.77472 | 257.88996 | 55.15862 | 4.44006 | 20.21066 | 20.20073 | 1698.67399 | 61.75449 | 24.9603 | 28.73311 | 1695.39808 | 53395.66602 | 69.83795 | 45.46522 | 80.10221 | 119.58532 | 29.12688 | 30.56132 | 29.88405 |  | 2013.25 | 17 | 16.47059 | 79 | 32 | 13.72549 | 14 | 21.56863 | 0.035 | 0
|  | 1470 | 49 | 30 | 8 | 21 | 13.36809 | 11.3729 | 98.6733 | 3.27672 | 2.08824 | 0.93448 | 2.35559 | 49.40572 | 51.76131 | 101.57436 | 475.25071 | 0.41918 | 335.51963 | 23.93073 | 0.35071 | 31.91558 | 16.28159 | 203.89794 | 55.04446 | 3.43086 | 20.17688 | 20.12929 | 1314.35248 | 61.56365 | 24.92658 | 28.75305 | 1311.80611 | 53395.66627 | 69.96916 | 45.37363 | 80.10092 | 119.64151 | 29.11833 | 30.70497 | 29.86377 |  | 1614.75 | 12.5 | 16.47059 | 79 | 33 | 15.68627 | 16 | 21.17647 | 0.82 | 1.6875
|  | 1471 | 50 | 1 | 1 | 1 | 14.41223 | 11.3818 | 98.67949 | 4.88603 | 2.08172 | 2.98298 | 2.14322 | 49.38854 | 51.53176 | 102.02527 | 468.32865 | 0.37444 | 335.26573 | 23.887 | 0.41238 | 31.98393 | 19.03489 | 154.67574 | 54.84915 | 2.49615 | 20.08573 | 20.05501 | 959.26172 | 61.45978 | 24.84874 | 28.71745 | 957.68586 | 53395.6665 | 69.82694 | 45.41706 | 80.04133 | 119.43447 | 29.06683 | 30.65146 | 29.84357 |  | 1235 | 15.5 | 16.47059 | 79 | 33 | 17.64706 | 17 | 21.17647 | 0.78 | 1.53125
|  | 1472 | 50 | 2 | 2 | 1 | 14.51589 | 11.38576 | 98.68052 | 7.80417 | 2.08914 | 3.04404 | 2.09387 | 49.35408 | 51.44795 | 102.08688 | 462.44398 | 0.35529 | 334.75608 | 23.95191 | 0.33935 | 31.94546 | 46.57432 | 121.49366 | 54.67003 | 1.91181 | 20.02833 | 20.04356 | 732.09151 | 61.30856 | 24.93731 | 28.7607 | 730.25391 | 53395.66672 | 69.95127 | 45.36256 | 80.0359 | 119.88754 | 28.99991 | 30.65123 | 29.7955 |  | 890.5 | 12.5 | 16.07843 | 79 | 33 | 20.78431 | 20 | 23.52941 | 0.82 | 1.29688
|  | 1473 | 50 | 3 | 3 | 1 | 16.15836 | 11.38477 | 98.70011 | 8.02223 | 2.10168 | 1.65151 | 1.95006 | 49.49001 | 51.44007 | 102.91981 | 458.04307 | 0.50247 | 333.32842 | 24.00671 | 0.28347 | 31.97921 | 32.13849 | 124.30327 | 54.65373 | 2.19837 | 20.08782 | 20.07691 | 836.80656 | 61.18757 | 25.0869 | 28.80558 | 842.36508 | 53395.66701 | 69.94507 | 45.47817 | 79.95266 | 120.25358 | 29.14966 | 30.70103 | 29.88169 |  | 760 | 10 | 20 | 79 | 33 | 52.15686 | 55 | 28.62745 | 0.505 | 1.0625
|  | 1474 | 50 | 4 | 4 | 1 | 14.34051 | 11.39268 | 98.67525 | 8.20522 | 2.09414 | 2.96096 | 1.92286 | 49.53105 | 51.45391 | 102.12793 | 454.58003 | 0.7003 | 333.03373 | 24.10174 | 0.29847 | 32.08175 | 37.10236 | 124.31599 | 54.4909 | 2.01477 | 20.12558 | 20.09463 | 769.68282 | 60.86911 | 24.9969 | 28.87215 | 783.61126 | 53395.66744 | 69.93997 | 45.48689 | 79.88366 | 119.9709 | 29.12154 | 30.62909 | 29.89201 |  | 825.75 | 18 | 17.2549 | 79 | 33 | 30.98039 | 32 | 26.27451 | 0.055 | 1.92188
|  | 1475 | 50 | 5 | 5 | 1 | 15.47593 | 11.38675 | 98.67912 | 8.25586 | 2.09161 | 2.22719 | 1.87257 | 49.44078 | 51.31335 | 102.7396 | 451.22127 | 0.67423 | 333.00173 | 24.02153 | 0.22348 | 32.11328 | 37.01887 | 127.94753 | 54.15426 | 2.13526 | 19.94391 | 20.0465 | 816.69526 | 60.64003 | 24.96677 | 28.90888 | 802.76309 | 53395.66785 | 69.92458 | 45.42052 | 79.91885 | 120.33572 | 29.08434 | 30.64697 | 29.79251 |  | 773.25 | 13.5 | 19.21569 | 79 | 33 | 42.35294 | 42 | 27.84314 | 0.875 | 1.45313
|  | 1476 | 50 | 6 | 6 | 1 | 14.26994 | 11.42136 | 98.67608 | 8.34675 | 2.07837 | 2.34206 | 1.82834 | 49.30882 | 51.13717 | 102.10496 | 448.12307 | 0.73894 | 332.74123 | 24.01003 | 0.19897 | 32.02522 | 34.89575 | 130.79715 | 53.60521 | 2.03176 | 19.90955 | 19.96664 | 782.06021 | 60.39525 | 24.80867 | 28.77327 | 795.45606 | 53395.6683 | 69.94803 | 45.33821 | 79.97127 | 120.07932 | 29.06295 | 30.75412 | 29.75537 |  | 821.75 | 16.5 | 17.64706 | 79 | 33 | 34.11765 | 35 | 26.66667 | 0.055 | 0.15625
|  | 1477 | 50 | 7 | 7 | 1 | 14.90569 | 11.4095 | 98.67182 | 8.43492 | 2.09939 | 2.7458 | 1.75521 | 49.45579 | 51.211 | 102.86251 | 445.19221 | 0.73129 | 333.43265 | 24.05703 | 0.1993 | 32.08667 | 38.49091 | 130.60698 | 53.23789 | 2.13052 | 19.86883 | 19.99679 | 811.86535 | 60.39762 | 25.05959 | 28.7862 | 798.44123 | 53395.66875 | 69.94273 | 45.35718 | 79.95841 | 119.94036 | 29.13527 | 30.79859 | 29.72358 |  | 781.25 | 15 | 18.82353 | 79 | 33 | 38.03922 | 38 | 27.45098 | 0.895 | 1.6875
|  | 1478 | 50 | 8 | 1 | 12 | 14.39702 | 11.39961 | 98.6797 | 8.43242 | 2.08233 | 2.44093 | 1.69034 | 49.48247 | 51.17281 | 102.45029 | 442.3268 | 0.74306 | 332.02055 | 24.12487 | 0.21987 | 32.19555 | 61.34451 | 132.27978 | 52.84499 | 2.10836 | 19.89023 | 19.98675 | 810.00052 | 60.28496 | 24.85603 | 28.88689 | 795.73803 | 53395.66921 | 69.91051 | 45.43325 | 79.97477 | 119.78587 | 29.16083 | 30.8666 | 29.84438 |  | 813.25 | 15.5 | 18.03922 | 79 | 33 | 35.68627 | 35 | 27.05882 | 0.055 | 0.15625
|  | 1479 | 50 | 9 | 2 | 12 | 15.72627 | 11.40059 | 98.67806 | 7.61543 | 2.09742 | 2.35042 | 1.74712 | 49.2748 | 51.02192 | 104.31063 | 440.35256 | 0.9866 | 333.38296 | 24.08213 | 0.08324 | 32.10489 | 85.53131 | 148.93835 | 52.26034 | 3.15869 | 19.82086 | 19.83665 | 1204.7924 | 60.10795 | 25.03608 | 28.80167 | 1214.52704 | 53395.66978 | 70.06843 | 45.32595 | 79.91651 | 119.59097 | 29.01376 | 30.7507 | 29.77112 |  | 868.75 | -4.5 | 24.31373 | 79 | 33 | 74.5098 | 78 | 33.72549 | 0.135 | 0.39063
|  | 1480 | 50 | 10 | 3 | 12 | 14.45671 | 11.38378 | 98.67795 | 7.82506 | 2.09513 | 4.72209 | 1.94903 | 49.24736 | 51.19639 | 105.23266 | 442.56801 | 2.19468 | 330.23291 | 24.12636 | 0.00584 | 32.17324 | 70.11351 | 215.59245 | 51.55481 | 4.66606 | 19.74855 | 19.81934 | 1781.67994 | 60.03134 | 25.00877 | 28.81974 | 1787.35668 | 53395.67106 | 69.75091 | 45.45404 | 79.95836 | 119.05962 | 29.05109 | 30.88155 | 29.78565 |  | 1304.5 | 0.5 | 27.05882 | 79 | 33 | 80.39216 | 79 | 36.07843 | 0.035 | 0.85938
|  | 1481 | 50 | 11 | 4 | 12 | 14.23753 | 11.39961 | 98.6829 | 8.33446 | 2.09583 | 4.78213 | 2.13703 | 49.26098 | 51.398 | 104.33792 | 446.23474 | 3.2842 | 333.88459 | 24.17784 | 0.16841 | 32.21863 | 56.8821 | 298.99914 | 51.05385 | 5.84117 | 19.77134 | 19.86597 | 2229.6336 | 59.85401 | 25.01713 | 28.74742 | 2231.91915 | 53395.67304 | 70.11446 | 45.26418 | 79.80606 | 120.07642 | 29.00163 | 31.00008 | 29.79722 |  | 1911.5 | 18 | 25.88235 | 79 | 33 | 65.88235 | 63 | 34.90196 | 0.915 | 0.85938
|  | 1482 | 50 | 12 | 5 | 12 | 14.0364 | 11.38873 | 98.67415 | 8.50595 | 2.11335 | 1.7298 | 2.33234 | 49.19153 | 51.52387 | 104.8856 | 450.13138 | 3.75266 | 330.9114 | 24.08279 | 0.31572 | 32.16934 | 67.29092 | 315.62 | 51.35034 | 7.00904 | 19.74457 | 19.83763 | 2653.23995 | 59.70869 | 25.2263 | 28.73415 | 2655.92493 | 53395.67532 | 69.85519 | 45.34258 | 80.06298 | 119.78659 | 29.05034 | 30.95765 | 29.72003 |  | 2318.75 | 23.5 | 27.45098 | 79 | 32 | 61.96078 | 62 | 36.07843 | 0.7 | 0.3125
|  | 1483 | 50 | 13 | 6 | 12 | 14.67434 | 11.38477 | 98.67124 | 11.3817 | 2.10039 | 2.123 | 2.67084 | 49.12365 | 51.79449 | 105.0726 | 455.83158 | 4.40722 | 331.6373 | 24.37284 | 0.27806 | 32.19764 | 66.86836 | 322.66405 | 52.11087 | 8.08427 | 33.73665 | 19.69589 | 3079.15198 | 59.81531 | 25.07154 | 28.77235 | 3082.5018 | 53395.67798 | 69.91609 | 45.3115 | 79.94793 | 120.02137 | 29.08976 | 31.00866 | 29.77603 |  | 2759.25 | 26 | 28.62745 | 79 | 32 | 62.35294 | 63 | 37.2549 | 0.895 | 0.15625
|  | 1484 | 50 | 14 | 7 | 12 | 14.48029 | 11.39268 | 98.67178 | 12.28745 | 2.09939 | 2.63302 | 2.8476 | 49.16142 | 52.00902 | 105.23496 | 463.6772 | 5.14189 | 331.43557 | 24.16584 | 0.12867 | 32.07291 | 64.76451 | 331.43208 | 52.78474 | 9.22523 | 21.80171 | 19.74703 | 3515.40275 | 59.84973 | 25.05956 | 28.77007 | 3518.40706 | 53395.6811 | 70.45249 | 45.39305 | 79.7446 | 120.64986 | 29.04217 | 31.07942 | 29.8157 |  | 3177.25 | 28.5 | 30.58824 | 79 | 32 | 63.52941 | 65 | 38.03922 | 0.465 | 1.53125
|  | 1485 | 50 | 15 | 8 | 12 | 14.69537 | 11.36993 | 98.68289 | 12.15906 | 2.09945 | 3.44026 | 3.10646 | 49.07171 | 52.17817 | 105.35803 | 473.08438 | 5.93487 | 331.53371 | 24.21762 | 0.02516 | 32.04095 | 69.54818 | 337.74816 | 53.2331 | 10.35249 | 21.73104 | 19.65758 | 3944.83346 | 59.95204 | 25.06038 | 28.76063 | 3947.69566 | 53395.6847 | 69.79695 | 45.33623 | 80.06329 | 119.85237 | 28.9865 | 31.13143 | 29.78789 |  | 3615.5 | 28.5 | 31.37255 | 79 | 32 | 65.4902 | 66 | 39.21569 | 0.135 | 1.76563
|  | 1486 | 50 | 16 | 1 | 2 | 13.73322 | 11.37191 | 98.67965 | 12.57565 | 2.09587 | 4.44853 | 3.35093 | 49.06262 | 52.41355 | 103.93299 | 483.76868 | 6.79898 | 332.36336 | 24.23797 | 0.06106 | 31.95323 | 45.17223 | 343.59923 | 53.59655 | 11.25695 | 23.52559 | 19.67312 | 4296.81427 | 60.3968 | 25.01758 | 28.68549 | 4296.80156 | 53395.68882 | 70.03319 | 45.31733 | 79.79215 | 120.17932 | 28.96576 | 31.30411 | 29.8128 |  | 4044.5 | 29 | 32.94118 | 79 | 32 | 68.23529 | 69 | 40 | 0.915 | 1.14063
|  | 1487 | 50 | 17 | 2 | 2 | 14.6707 | 11.37785 | 98.67265 | 9.20292 | 2.09495 | 2.74992 | 3.68151 | 49.02717 | 52.70868 | 104.01808 | 491.78668 | 6.60835 | 333.12658 | 24.11548 | 0.30336 | 31.8897 | 41.97822 | 343.07709 | 53.86913 | 11.28446 | 31.43313 | 19.58308 | 4309.1986 | 60.80703 | 25.00665 | 28.71926 | 4309.55902 | 53395.69293 | 70.09834 | 45.30968 | 79.79586 | 120.28119 | 28.87677 | 31.11853 | 29.78653 |  | 4319.5 | 35.5 | 27.05882 | 79 | 32 | 43.13725 | 43 | 36.07843 | 0.915 | 0.35938
|  | 1488 | 50 | 18 | 3 | 2 | 14.31821 | 11.38081 | 98.67816 | 7.8569 | 2.08712 | 3.10299 | 3.72244 | 49.00393 | 52.72637 | 104.29409 | 497.44652 | 5.11343 | 332.77382 | 24.25566 | 0.326 | 31.91361 | 43.22207 | 341.94721 | 54.22389 | 11.24099 | 22.38243 | 19.64097 | 4308.71113 | 61.14034 | 24.91315 | 28.79121 | 4309.62792 | 53395.69611 | 70.18465 | 45.34545 | 79.85658 | 119.93099 | 28.86205 | 31.03522 | 29.80643 |  | 4314.75 | 36.5 | 27.05882 | 79 | 32 | 42.7451 | 43 | 35.68627 | 0.445 | 0.59375
|  | 1489 | 50 | 19 | 4 | 2 | 14.40887 | 11.37884 | 98.67711 | 7.14789 | 2.0977 | 4.23634 | 3.69242 | 49.07728 | 52.7697 | 104.32409 | 502.57762 | 4.50616 | 331.68792 | 24.33761 | 0.27413 | 31.93334 | 42.11772 | 341.30491 | 54.41356 | 11.30988 | 20.80841 | 19.58368 | 4313.25386 | 61.4531 | 25.03943 | 28.84621 | 4315.54357 | 53395.69888 | 70.08763 | 45.34253 | 79.85336 | 120.1805 | 28.90253 | 31.02793 | 29.84943 |  | 4314.75 | 36 | 27.05882 | 79 | 32 | 42.35294 | 42 | 35.68627 | 0.78 | 0.04688
|  | 1490 | 50 | 20 | 5 | 2 | 14.94997 | 11.37982 | 98.67575 | 6.55046 | 2.09657 | 3.90162 | 3.69007 | 49.04401 | 52.73408 | 104.33791 | 507.28489 | 4.44131 | 332.85849 | 24.24246 | 0.2647 | 32.00958 | 39.69399 | 340.25986 | 54.69205 | 11.28378 | 25.4905 | 19.65475 | 4305.61002 | 61.63023 | 25.02599 | 28.92068 | 4307.32316 | 53395.7016 | 70.1572 | 45.44221 | 79.96675 | 120.04993 | 28.94809 | 30.98106 | 29.93098 |  | 4325 | 36 | 27.05882 | 79 | 32 | 43.13725 | 43 | 36.07843 | 0.115 | 0.51563
|  | 1491 | 50 | 21 | 6 | 2 | 14.41986 | 11.36598 | 98.67416 | 6.17361 | 2.0957 | 1.59912 | 3.83031 | 48.97075 | 52.80106 | 103.8335 | 511.51178 | 4.36226 | 331.80255 | 24.24134 | 0.26464 | 31.87076 | 43.40366 | 340.35762 | 54.84159 | 11.26138 | 23.60729 | 19.54961 | 4298.863 | 61.78936 | 25.01552 | 28.75883 | 4299.61698 | 53395.70428 | 68.99222 | 45.29914 | 80.70554 | 117.99581 | 28.87483 | 30.84594 | 29.8208 |  | 4310 | 36.5 | 26.66667 | 79 | 32 | 41.56863 | 41 | 35.68627 | 0.7 | 0.67188
|  | 1492 | 50 | 22 | 7 | 2 | 14.39616 | 11.34521 | 98.67603 | 6.01972 | 2.09344 | 3.78483 | 3.81222 | 48.95596 | 52.76818 | 104.35887 | 515.59728 | 4.38815 | 333.76175 | 24.19125 | 0.24578 | 31.81196 | 39.85591 | 339.29293 | 54.87896 | 11.26921 | 20.30933 | 19.46547 | 4306.47788 | 61.85227 | 24.98863 | 28.77707 | 4306.99219 | 53395.70696 | 70.04082 | 45.25313 | 79.97149 | 119.83757 | 28.82608 | 30.90692 | 29.7753 |  | 4310 | 35.5 | 27.45098 | 79 | 32 | 44.70588 | 45 | 36.07843 | 0.8 | 0.125
|  | 1493 | 50 | 23 | 1 | 21 | 13.94441 | 11.35312 | 98.67586 | 5.70188 | 2.08261 | 2.41795 | 3.86591 | 49.02793 | 52.89384 | 103.47425 | 519.56302 | 4.40132 | 332.36746 | 24.37143 | 0.28023 | 31.82349 | 26.31556 | 338.61133 | 55.08456 | 11.1164 | 22.94612 | 19.54377 | 4270.18584 | 62.05855 | 24.85929 | 28.84685 | 4270.73192 | 53395.70966 | 70.1314 | 45.37073 | 79.8889 | 120.05838 | 28.88483 | 30.72312 | 29.8469 |  | 4304.5 | 36.5 | 26.66667 | 79 | 32 | 41.56863 | 41 | 35.68627 | 0.135 | 0.51563
|  | 1494 | 50 | 24 | 2 | 21 | 14.49864 | 11.36103 | 98.67486 | 7.01669 | 2.09515 | 2.27699 | 3.74736 | 49.09805 | 52.8454 | 101.69211 | 520.21634 | 3.69801 | 333.75336 | 24.41041 | 0.50705 | 31.87212 | 17.76032 | 336.86194 | 55.20405 | 10.19459 | 25.90291 | 19.58664 | 3892.64346 | 62.14628 | 25.00902 | 28.85973 | 3889.62865 | 53395.71199 | 70.16544 | 45.39288 | 80.1931 | 119.93504 | 28.89105 | 30.76564 | 29.86395 |  | 4203.75 | 35 | 21.17647 | 79 | 32 | 20.78431 | 21 | 30.19608 | 0.935 | 1.96875
|  | 1495 | 50 | 25 | 3 | 21 | 14.49449 | 11.37686 | 98.67723 | 6.02135 | 2.09408 | 2.64194 | 3.61798 | 49.06195 | 52.67994 | 102.1904 | 516.22537 | 2.1377 | 335.11292 | 24.08193 | 0.57051 | 31.80655 | 13.43065 | 329.182 | 55.19712 | 9.08429 | 22.43766 | 19.46533 | 3470.46045 | 61.95958 | 24.99628 | 28.77511 | 3466.41267 | 53395.71336 | 70.12206 | 45.30831 | 80.1588 | 119.97453 | 28.83655 | 30.67851 | 29.76294 |  | 3803 | 31.5 | 19.21569 | 79 | 32 | 16.86275 | 17 | 28.23529 | 0.545 | 1.96875
|  | 1496 | 50 | 26 | 4 | 21 | 16.97117 | 11.37587 | 98.67718 | 7.6195 | 2.09349 | 1.06277 | 3.33848 | 49.14322 | 52.4817 | 100.68061 | 508.70182 | 1.17919 | 335.68137 | 24.24093 | 0.25867 | 31.7954 | 12.53 | 322.97487 | 55.14145 | 7.90515 | 32.70883 | 19.44995 | 3020.84854 | 62.26372 | 24.9892 | 28.79222 | 3018.61218 | 53395.71411 | 70.00177 | 45.2389 | 80.17278 | 120.09425 | 28.87943 | 30.72576 | 29.74346 |  | 3381.25 | 30 | 17.64706 | 79 | 32 | 13.72549 | 13 | 25.88235 | 0.425 | 0.59375
|  | 1497 | 50 | 27 | 5 | 21 | 21.00094 | 11.3818 | 98.68021 | 6.12478 | 2.09667 | 0.94208 | 3.05667 | 49.1991 | 52.25577 | 100.97583 | 500.40851 | 0.45204 | 334.64326 | 24.19556 | 0.04551 | 31.86513 | 11.25545 | 313.22787 | 55.23736 | 6.73023 | 19.54531 | 19.50469 | 2567.97428 | 62.28227 | 25.02711 | 28.87239 | 2566.3144 | 53395.71442 | 70.2969 | 45.29659 | 79.93866 | 120.02744 | 29.01026 | 30.69675 | 29.80912 |  | 2925 | 27.5 | 16.86275 | 79 | 32 | 12.94118 | 12 | 25.09804 | 0 | 0
|  | 1498 | 50 | 28 | 6 | 21 | 21.00205 | 11.35609 | 98.67539 | 1.60862 | 2.10031 | 0.72147 | 2.79166 | 49.30168 | 52.09334 | 101.00128 | 491.48197 | 0.06449 | 334.44964 | 24.16485 | 0.04546 | 31.87719 | 12.7517 | 300.11571 | 55.25908 | 5.61504 | 19.51849 | 19.55894 | 2138.74763 | 62.06053 | 25.0706 | 28.86181 | 2136.27223 | 53395.71447 | 70.02311 | 45.30849 | 79.95773 | 119.4611 | 28.99088 | 30.71778 | 29.82709 |  | 2473.25 | 22.5 | 16.07843 | 79 | 32 | 11.76471 | 12 | 23.52941 | 0 | 0
|  | 1499 | 50 | 29 | 7 | 21 | 17.52106 | 11.35609 | 98.67594 | 1.1361 | 2.08489 | 2.97114 | 2.50568 | 49.28242 | 51.7881 | 100.93022 | 483.24182 | 0.19672 | 334.65578 | 24.08915 | 0.07722 | 31.80357 | 15.09408 | 260.91208 | 55.0268 | 4.52407 | 19.48458 | 19.5219 | 1735.94662 | 61.65286 | 24.88655 | 28.75696 | 1736.8183 | 53395.71457 | 70.11954 | 45.27004 | 80.06317 | 119.99815 | 29.00541 | 30.61734 | 29.72811 |  | 2047.5 | 17.5 | 16.47059 | 79 | 32 | 14.11765 | 13 | 21.56863 | 0.015 | 0
|  | 1500 | 50 | 30 | 8 | 21 | 13.40867 | 11.37092 | 98.67465 | 3.16497 | 2.07994 | 3.41273 | 2.41297 | 49.25533 | 51.6683 | 101.51615 | 475.75786 | 0.51118 | 334.65325 | 24.16065 | 0.26805 | 31.93928 | 15.56171 | 207.35393 | 55.04612 | 3.5085 | 19.54142 | 19.47129 | 1349.46113 | 61.46563 | 24.8275 | 28.76675 | 1348.71484 | 53395.71487 | 69.8699 | 45.23243 | 79.95465 | 119.8891 | 29.02248 | 30.61251 | 29.79082 |  | 1652.25 | 13 | 16.47059 | 79 | 33 | 15.68627 | 16 | 21.17647 | 0.82 | 1.76563
|  | 1501 | 51 | 1 | 1 | 1 | 14.26021 | 11.35213 | 98.67673 | 4.51289 | 2.07495 | 1.87459 | 2.2008 | 49.40433 | 51.60512 | 102.23615 | 468.70579 | 0.52256 | 335.77588 | 24.16188 | 0.41859 | 32.0013 | 20.85337 | 158.30056 | 55.01218 | 2.57168 | 19.53346 | 19.58699 | 991.51298 | 61.62515 | 24.76792 | 28.84645 | 991.1648 | 53395.7152 | 70.00386 | 45.24153 | 80.03522 | 120.02476 | 29.05083 | 30.62834 | 29.87169 |  | 1271 | 16 | 16.47059 | 79 | 33 | 17.2549 | 17 | 21.17647 | 0.78 | 1.53125
|  | 1502 | 51 | 2 | 2 | 1 | 14.39837 | 11.33927 | 98.70283 | 7.68235 | 2.07736 | 1.55947 | 1.94621 | 49.5119 | 51.45812 | 102.27846 | 462.81462 | 0.48536 | 335.571 | 24.04663 | 0.36607 | 32.10156 | 41.13523 | 123.00972 | 54.84357 | 1.8905 | 19.57675 | 19.66078 | 728.03877 | 61.62013 | 24.79667 | 28.89633 | 739.01765 | 53395.7155 | 69.88996 | 45.35307 | 80.04321 | 120.49052 | 29.13815 | 30.64388 | 29.89226 |  | 925.75 | 12.5 | 16.47059 | 79 | 33 | 20 | 20 | 22.7451 | 0.78 | 1.375
|  | 1503 | 51 | 3 | 3 | 1 | 16.28046 | 11.32642 | 98.67495 | 8.0895 | 2.10424 | 1.82719 | 2.00159 | 49.37549 | 51.37708 | 103.03789 | 458.28374 | 0.56156 | 331.62335 | 23.96288 | 0.29063 | 32.09967 | 34.66415 | 122.31579 | 54.66882 | 2.18526 | 19.56086 | 19.58557 | 830.80145 | 61.32127 | 25.11755 | 28.81292 | 839.30959 | 53395.71583 | 69.95835 | 45.25895 | 80.03159 | 120.47254 | 29.072 | 30.64099 | 29.78595 |  | 734.25 | 12.5 | 20 | 79 | 33 | 49.41176 | 51 | 29.01961 | 0.7 | 1.0625
|  | 1504 | 51 | 4 | 4 | 1 | 14.4123 | 11.33829 | 98.69543 | 8.24377 | 2.09102 | 2.91543 | 1.86055 | 49.43799 | 51.29854 | 102.33457 | 454.84242 | 0.75396 | 333.08422 | 24.12719 | 0.30814 | 32.07596 | 34.63072 | 123.74852 | 54.51518 | 2.00949 | 19.5255 | 19.58532 | 768.8074 | 61.04274 | 24.95968 | 28.82799 | 780.82425 | 53395.71629 | 69.95299 | 45.26151 | 79.95577 | 120.32739 | 29.18979 | 30.76779 | 29.88936 |  | 828 | 17 | 17.2549 | 79 | 33 | 32.54902 | 33 | 26.27451 | 0.055 | 1.84375
|  | 1505 | 51 | 5 | 5 | 1 | 15.23129 | 11.33235 | 98.67722 | 8.32004 | 2.09754 | 2.07787 | 1.73212 | 49.49924 | 51.23135 | 102.96322 | 451.32928 | 0.80328 | 333.06173 | 23.99536 | 0.2502 | 32.12004 | 36.62538 | 128.15219 | 54.21976 | 2.12135 | 19.55049 | 19.64077 | 809.08164 | 60.90775 | 25.03753 | 28.85949 | 817.8104 | 53395.71678 | 69.86344 | 45.27793 | 79.97568 | 119.55171 | 29.07645 | 30.80881 | 29.8352 |  | 770.25 | 14 | 19.21569 | 79 | 33 | 38.82353 | 41 | 27.84314 | 0.895 | 1.53125
|  | 1506 | 51 | 6 | 6 | 1 | 14.44373 | 11.34026 | 98.67745 | 8.42589 | 2.08413 | 3.51486 | 1.74625 | 49.4658 | 51.21204 | 102.18104 | 448.32989 | 0.85072 | 332.09004 | 23.93485 | 0.21532 | 32.13694 | 33.39245 | 132.03065 | 53.73159 | 2.03736 | 19.62569 | 19.67186 | 782.05014 | 60.77772 | 24.87742 | 28.90499 | 792.1044 | 53395.7173 | 69.96178 | 45.31598 | 79.94317 | 119.64698 | 29.07696 | 30.72446 | 29.84159 |  | 815.5 | 15.5 | 18.03922 | 79 | 33 | 35.29412 | 36 | 26.66667 | 0.055 | 0.15625
|  | 1507 | 51 | 7 | 7 | 1 | 14.48631 | 11.34917 | 98.67658 | 8.44823 | 2.10596 | 2.17712 | 1.70083 | 49.42729 | 51.12812 | 102.85869 | 445.22183 | 0.83264 | 331.86637 | 23.92107 | 0.18986 | 32.07659 | 36.8574 | 127.90755 | 53.26332 | 2.12326 | 19.59639 | 19.58935 | 806.57127 | 60.66921 | 25.13808 | 28.7806 | 819.99086 | 53395.71781 | 69.95864 | 45.2589 | 79.94052 | 119.46086 | 29.06558 | 30.77005 | 29.80521 |  | 775.75 | 15.5 | 18.43137 | 79 | 33 | 36.47059 | 37 | 27.45098 | 0.915 | 1.76563
|  | 1508 | 51 | 8 | 1 | 12 | 14.40519 | 11.34026 | 98.69273 | 8.43225 | 2.09509 | 3.2716 | 1.68636 | 49.38826 | 51.07462 | 102.3579 | 442.2893 | 0.84774 | 333.52013 | 23.99805 | 0.21886 | 32.11892 | 49.3174 | 131.51911 | 52.84889 | 2.08962 | 19.58048 | 19.63072 | 797.9122 | 60.5535 | 25.00829 | 28.83973 | 815.46303 | 53395.71833 | 70.05118 | 45.23767 | 79.90192 | 119.23272 | 29.09805 | 30.8484 | 29.78489 |  | 803.75 | 16 | 18.03922 | 79 | 33 | 35.68627 | 35 | 26.66667 | 0.075 | 0.15625
|  | 1509 | 51 | 9 | 2 | 12 | 16.66786 | 11.32741 | 98.67486 | 7.61082 | 2.1217 | 3.63303 | 1.72075 | 49.34672 | 51.06747 | 104.21915 | 440.27756 | 1.01832 | 330.15921 | 23.97729 | 0.0903 | 32.12753 | 85.36558 | 143.8417 | 52.27182 | 2.97816 | 19.5954 | 19.64136 | 1122.93457 | 60.24301 | 25.3259 | 28.85976 | 1130.1624 | 53395.71892 | 70.07946 | 45.18386 | 79.90495 | 119.89741 | 29.02839 | 30.78421 | 29.78085 |  | 839 | 3 | 24.31373 | 79 | 33 | 66.27451 | 74 | 33.33333 | 0.76 | 0
|  | 1510 | 51 | 10 | 3 | 12 | 15.50802 | 11.32642 | 98.6767 | 7.85653 | 2.11248 | 2.29134 | 1.90864 | 49.35964 | 51.26828 | 105.66783 | 442.61368 | 2.09723 | 330.39245 | 23.85232 | -0.005 | 32.24247 | 88.01697 | 199.29966 | 51.6818 | 4.38194 | 19.68295 | 19.66424 | 1659.44962 | 60.10308 | 25.21588 | 28.84703 | 1668.7716 | 53395.72015 | 69.90213 | 45.20586 | 79.99773 | 120.0789 | 29.10869 | 30.72484 | 29.76455 |  | 1208.5 | -5.5 | 28.62745 | 79 | 33 | 85.88235 | 88 | 36.86275 | 0.015 | 0.23438
|  | 1511 | 51 | 11 | 4 | 12 | 14.23827 | 11.32345 | 98.67768 | 9.06978 | 2.10434 | 4.40098 | 2.09349 | 49.25338 | 51.34686 | 104.17619 | 447.93435 | 3.38579 | 330.99718 | 23.78711 | 0.09334 | 32.23161 | 51.97489 | 298.87218 | 50.97151 | 5.91104 | 19.6475 | 19.61352 | 2247.18352 | 59.96585 | 25.11869 | 28.77867 | 2249.14479 | 53395.72217 | 70.03965 | 45.23327 | 79.89845 | 120.51305 | 28.9991 | 30.94343 | 29.73223 |  | 1823.25 | 9.5 | 29.80392 | 79 | 33 | 77.64706 | 78 | 38.03922 | 0.155 | 0.85938
|  | 1512 | 51 | 12 | 5 | 12 | 14.04569 | 11.32741 | 98.68163 | 8.64124 | 2.10361 | 2.72963 | 2.33499 | 49.31255 | 51.64754 | 105.02867 | 452.25863 | 3.91512 | 330.00388 | 23.92963 | 0.30141 | 32.30843 | 66.4635 | 315.39658 | 51.20068 | 6.99231 | 20.68547 | 19.70256 | 2659.16192 | 59.85124 | 25.11003 | 28.86922 | 2661.89101 | 53395.72456 | 69.4128 | 45.24378 | 79.89473 | 120.1455 | 29.09906 | 30.97971 | 29.84579 |  | 2317 | 24.5 | 25.09804 | 79 | 32 | 51.76471 | 52 | 35.29412 | 0.8 | 0
|  | 1513 | 51 | 13 | 6 | 12 | 14.48061 | 11.33136 | 98.67913 | 11.10906 | 2.09946 | 4.82607 | 2.62285 | 49.14634 | 51.76919 | 105.46401 | 457.7074 | 4.48696 | 332.58625 | 23.78537 | 0.23046 | 32.09764 | 62.03775 | 323.1226 | 51.88464 | 8.06932 | 20.38947 | 19.69349 | 3074.8196 | 59.99789 | 25.06045 | 28.77892 | 3078.19841 | 53395.72728 | 69.99994 | 45.21414 | 79.92604 | 119.72587 | 28.94903 | 30.96322 | 29.76733 |  | 2759.25 | 26.5 | 27.84314 | 79 | 32 | 59.60784 | 59 | 36.47059 | 0.895 | 0.15625
|  | 1514 | 51 | 14 | 7 | 12 | 14.51867 | 11.32444 | 98.67945 | 12.10019 | 2.09511 | 5.1568 | 2.89815 | 49.11524 | 52.01339 | 105.50807 | 465.53174 | 5.18566 | 331.92253 | 23.71613 | 0.1315 | 32.02744 | 62.13742 | 331.77346 | 52.58205 | 9.1668 | 20.7186 | 19.63181 | 3500.26622 | 60.09188 | 25.00853 | 28.70626 | 3503.05222 | 53395.73042 | 70.29714 | 45.16036 | 79.67904 | 120.37946 | 28.98774 | 31.12999 | 29.71308 |  | 3180.25 | 28 | 30.19608 | 79 | 32 | 63.92157 | 63 | 38.03922 | 0.585 | 1.53125
|  | 1515 | 51 | 15 | 8 | 12 | 14.54233 | 11.31554 | 98.67779 | 11.88425 | 2.08615 | 4.26513 | 3.02046 | 49.07774 | 52.0982 | 105.4118 | 474.67191 | 5.92195 | 330.79292 | 23.72789 | 0.05817 | 31.97113 | 69.0856 | 338.21756 | 53.10276 | 10.24946 | 23.07226 | 19.66082 | 3930.46968 | 60.083 | 24.90164 | 28.81941 | 3933.41187 | 53395.73401 | 69.87523 | 45.18645 | 80.26466 | 119.67256 | 28.88133 | 31.0729 | 29.70687 |  | 3595.25 | 28.5 | 31.37255 | 79 | 32 | 65.4902 | 67 | 39.21569 | 0.195 | 1.76563
|  | 1516 | 51 | 16 | 1 | 2 | 13.88644 | 11.33532 | 98.6767 | 12.68889 | 2.09412 | 3.75762 | 3.46449 | 49.11795 | 52.58244 | 104.24623 | 485.26816 | 6.76121 | 330.57771 | 23.73762 | 0.03046 | 32.04195 | 50.37439 | 344.02523 | 53.5734 | 11.26789 | 28.18166 | 19.79514 | 4304.58974 | 60.67948 | 24.99667 | 28.8804 | 4305.48931 | 53395.73812 | 70.45474 | 45.33764 | 80.04138 | 119.68437 | 28.91097 | 31.13527 | 29.84441 |  | 4032 | 29 | 32.54902 | 79 | 32 | 67.84314 | 68 | 40 | 0.25 | 1.375
|  | 1517 | 51 | 17 | 2 | 2 | 14.51827 | 11.31653 | 98.67608 | 9.22452 | 2.09419 | 2.77277 | 3.71997 | 49.00118 | 52.72114 | 103.82748 | 493.38509 | 6.7159 | 332.08077 | 23.70297 | 0.2758 | 31.94948 | 40.75505 | 344.04289 | 53.81601 | 11.3204 | 37.49196 | 19.70768 | 4324.49258 | 60.90696 | 24.99759 | 28.77747 | 4323.11339 | 53395.74229 | 70.04785 | 45.18207 | 80.00467 | 119.81143 | 28.9056 | 31.14138 | 29.79259 |  | 4329.5 | 35.5 | 27.05882 | 79 | 32 | 43.92157 | 44 | 35.68627 | 0.915 | 0.4375
|  | 1518 | 51 | 18 | 3 | 2 | 14.64432 | 11.33037 | 98.67955 | 7.82379 | 2.09834 | 2.39891 | 3.8928 | 48.9383 | 52.8311 | 104.10017 | 498.87959 | 5.11976 | 332.75792 | 23.63277 | 0.33207 | 31.87426 | 43.399 | 342.63322 | 54.13555 | 11.32376 | 24.46405 | 19.59374 | 4317.21717 | 61.11273 | 25.04714 | 28.77069 | 4318.36538 | 53395.74548 | 70.02837 | 45.1422 | 80.24512 | 119.17299 | 28.82045 | 31.00114 | 29.76864 |  | 4319.5 | 36.5 | 26.66667 | 79 | 32 | 41.56863 | 42 | 35.68627 | 0.35 | 0.4375
|  | 1519 | 51 | 19 | 4 | 2 | 14.55736 | 11.34026 | 98.6768 | 6.9798 | 2.09754 | 2.49442 | 3.79864 | 49.04981 | 52.84845 | 103.9959 | 503.77803 | 4.50002 | 332.53071 | 23.69422 | 0.28273 | 31.92808 | 41.03388 | 342.1754 | 54.43472 | 11.31239 | 29.28955 | 19.89578 | 4314.53801 | 61.45876 | 25.03752 | 28.8694 | 4313.86312 | 53395.74825 | 70.13767 | 45.22562 | 80.14631 | 119.98013 | 28.92588 | 30.95895 | 29.82651 |  | 4325 | 36 | 27.05882 | 79 | 32 | 43.13725 | 44 | 36.07843 | 0.23 | 0.59375
|  | 1520 | 51 | 20 | 5 | 2 | 14.1426 | 11.33927 | 98.67837 | 6.46122 | 2.08326 | 2.78707 | 3.69829 | 48.93422 | 52.63251 | 104.06384 | 508.23779 | 4.32275 | 332.84002 | 23.70427 | 0.25899 | 31.80987 | 43.43751 | 341.1775 | 54.54639 | 11.21982 | 9.36041 | 19.74048 | 4308.5625 | 61.52319 | 24.86708 | 28.83163 | 4311.21532 | 53395.7509 | 70.03405 | 45.08398 | 80.13407 | 119.70711 | 28.8023 | 30.88559 | 29.78075 |  | 4314.75 | 36.5 | 26.66667 | 79 | 32 | 41.56863 | 42 | 35.68627 | 0.855 | 0.125
|  | 1521 | 51 | 21 | 6 | 2 | 14.58225 | 11.33136 | 98.67796 | 6.11857 | 2.09765 | 3.07841 | 3.7696 | 49.03001 | 52.79962 | 104.21225 | 512.62365 | 4.32741 | 333.86773 | 23.76251 | 0.25108 | 31.84941 | 44.04326 | 340.76826 | 54.74874 | 11.30812 | 27.84054 | 19.83319 | 4312.68326 | 61.7161 | 25.03885 | 28.83188 | 4315.50096 | 53395.75355 | 70.04669 | 45.21554 | 80.09771 | 119.48243 | 28.90244 | 30.77564 | 29.79925 |  | 4314.75 | 36 | 27.05882 | 79 | 32 | 42.7451 | 43 | 35.68627 | 0.29 | 0.51563
|  | 1522 | 51 | 22 | 7 | 2 | 14.42166 | 11.34026 | 98.67418 | 5.89718 | 2.09406 | 3.66111 | 3.90197 | 49.0454 | 52.94737 | 104.27661 | 516.7469 | 4.35334 | 331.87389 | 23.8645 | 0.26102 | 31.89858 | 40.96354 | 339.84174 | 54.99753 | 11.26767 | 22.52795 | 19.91268 | 4304.61494 | 62.02378 | 24.99604 | 28.87804 | 4305.81886 | 53395.75621 | 69.94173 | 45.24029 | 80.20404 | 119.88434 | 28.93119 | 30.68765 | 29.87977 |  | 4319.5 | 36.5 | 26.66667 | 79 | 32 | 41.96078 | 42 | 35.68627 | 0.135 | 0.59375
|  | 1523 | 51 | 23 | 1 | 21 | 13.65956 | 11.35015 | 98.67632 | 5.69362 | 2.0909 | 1.02386 | 3.73935 | 49.05366 | 52.79301 | 104.24643 | 520.59394 | 4.29689 | 333.21521 | 23.70511 | 0.26439 | 31.84111 | 29.20623 | 339.95368 | 55.02292 | 11.22483 | 37.50674 | 19.86818 | 4294.72713 | 62.08634 | 24.95834 | 28.82777 | 4294.44353 | 53395.75885 | 70.66196 | 45.22139 | 79.35691 | 121.58405 | 28.83936 | 30.61805 | 29.87451 |  | 4314.75 | 36 | 27.05882 | 79 | 32 | 42.35294 | 43 | 36.07843 | 0.835 | 0.125
|  | 1524 | 51 | 24 | 2 | 21 | 13.97585 | 11.32642 | 98.67682 | 5.42279 | 2.09328 | 3.75725 | 3.8606 | 49.03618 | 52.89679 | 100.22673 | 520.92749 | 3.80321 | 332.43234 | 23.75731 | 0.50952 | 31.87635 | 15.06382 | 337.06867 | 55.13704 | 10.26604 | 30.46996 | 19.85299 | 3923.42729 | 62.17322 | 24.9867 | 28.81643 | 3920.74034 | 53395.76124 | 69.9598 | 45.21363 | 79.90124 | 119.4622 | 28.79982 | 30.67748 | 29.80197 |  | 4241.25 | 36 | 21.17647 | 79 | 32 | 22.7451 | 21 | 30.19608 | 0.935 | 1.96875
|  | 1525 | 51 | 25 | 3 | 21 | 14.38688 | 11.33532 | 98.67756 | 4.49572 | 2.08255 | 1.76408 | 3.6118 | 49.06985 | 52.68165 | 100.36062 | 515.19613 | 2.06237 | 333.8285 | 23.72487 | 0.58853 | 31.78754 | 13.4964 | 329.87827 | 55.18499 | 9.06679 | 22.84789 | 19.87572 | 3482.94932 | 62.09216 | 24.85866 | 28.82279 | 3476.23256 | 53395.76257 | 69.87656 | 45.1953 | 80.1734 | 119.59476 | 28.82513 | 30.57824 | 29.69363 |  | 3842 | 31.5 | 18.82353 | 79 | 32 | 15.29412 | 15 | 27.84314 | 0.78 | 1.96875
|  | 1526 | 51 | 26 | 4 | 21 | 21.00256 | 11.33532 | 98.67192 | 7.51329 | 2.08821 | 0.64703 | 3.28784 | 49.17734 | 52.46517 | 100.15053 | 506.79997 | 0.85238 | 334.88706 | 23.8207 | 0.27719 | 31.93044 | 13.20906 | 324.04308 | 55.28615 | 7.88422 | 25.62895 | 19.91662 | 3020.46562 | 62.2358 | 24.92622 | 28.85996 | 3018.7102 | 53395.76313 | 70.24808 | 45.20562 | 79.88895 | 119.96773 | 28.93735 | 30.58668 | 29.87429 |  | 3387.5 | 30 | 17.2549 | 79 | 32 | 13.33333 | 13 | 25.88235 | 0.015 | 0
|  | 1527 | 51 | 27 | 5 | 21 | 21.00122 | 11.34125 | 98.67534 | 5.92743 | 2.10008 | 0.44633 | 3.05355 | 49.21223 | 52.26578 | 100.37434 | 498.39428 | 0.14717 | 334.65347 | 23.81679 | 0.03034 | 31.90643 | 12.56585 | 313.93883 | 55.24324 | 6.74299 | 30.02077 | 20.01081 | 2568.65572 | 62.37567 | 25.0679 | 28.8726 | 2567.44583 | 53395.76324 | 69.58116 | 45.23488 | 80.00938 | 119.68283 | 29.01895 | 30.61639 | 29.81552 |  | 2922.5 | 27.5 | 16.86275 | 79 | 32 | 12.94118 | 13 | 25.09804 | 0 | 0
|  | 1528 | 51 | 28 | 6 | 21 | 21.00274 | 11.32938 | 98.67174 | 1.55961 | 2.0959 | 1.63463 | 2.65582 | 49.30671 | 51.96254 | 100.5173 | 489.51608 | 0.01538 | 335.08485 | 23.92356 | 0.0355 | 31.84441 | 13.22312 | 301.14346 | 55.14124 | 5.6038 | 20.02429 | 19.91623 | 2138.95861 | 62.0901 | 25.01794 | 28.82594 | 2136.37309 | 53395.76325 | 69.85612 | 45.23062 | 79.9676 | 119.26931 | 28.95712 | 30.54478 | 29.82321 |  | 2470.25 | 22.5 | 16.07843 | 79 | 32 | 12.15686 | 11 | 23.52941 | 0 | 0
|  | 1529 | 51 | 29 | 7 | 21 | 17.64932 | 11.34323 | 98.70199 | 1.09901 | 2.08577 | 1.15544 | 2.44728 | 49.3675 | 51.78957 | 100.78953 | 481.48631 | 0.08159 | 333.79666 | 23.9151 | 0.07893 | 31.89479 | 16.25761 | 262.11011 | 55.09646 | 4.51375 | 20.03558 | 20.05421 | 1731.254 | 61.94296 | 24.89707 | 28.86907 | 1731.97441 | 53395.76329 | 69.92068 | 45.17541 | 79.9512 | 119.3118 | 29.06709 | 30.46246 | 29.84066 |  | 2050.75 | 17.5 | 16.47059 | 79 | 32 | 14.11765 | 14 | 23.13725 | 0.015 | 0
|  | 1530 | 51 | 30 | 8 | 21 | 13.49108 | 11.35213 | 98.67324 | 3.13515 | 2.07714 | 2.51992 | 2.29199 | 49.3358 | 51.62778 | 101.30234 | 473.97401 | 0.36042 | 332.93145 | 23.9546 | 0.29299 | 31.93968 | 15.62508 | 208.57034 | 54.99229 | 3.50325 | 20.02152 | 19.96443 | 1349.25707 | 61.71606 | 24.79406 | 28.74154 | 1345.71191 | 53395.7635 | 69.73948 | 45.19232 | 80.03459 | 119.47989 | 28.99121 | 30.53602 | 29.81686 |  | 1653.75 | 13 | 16.47059 | 79 | 33 | 15.29412 | 15 | 20.78431 | 0.82 | 1.76563
|  | 1531 | 52 | 1 | 1 | 1 | 14.25684 | 11.35312 | 98.67472 | 4.61394 | 2.08 | 3.15595 | 2.16541 | 49.36333 | 51.52874 | 101.85098 | 466.98958 | 0.40044 | 334.61251 | 23.91306 | 0.42967 | 31.90602 | 18.72694 | 158.69013 | 54.85606 | 2.58304 | 19.97438 | 19.91044 | 993.47417 | 61.71466 | 24.82822 | 28.69736 | 992.7451 | 53395.76375 | 69.8529 | 45.13134 | 79.94849 | 119.99517 | 28.98445 | 30.57535 | 29.72594 |  | 1271 | 16 | 16.47059 | 79 | 33 | 16.86275 | 17 | 21.17647 | 0.82 | 1.53125
|  | 1532 | 52 | 2 | 2 | 1 | 14.36338 | 11.35411 | 98.67611 | 7.72597 | 2.081 | 1.99176 | 1.88203 | 49.48245 | 51.36449 | 101.87692 | 461.10039 | 0.38532 | 334.57963 | 23.97223 | 0.36389 | 31.98562 | 43.40827 | 122.44333 | 54.76697 | 1.87374 | 19.9742 | 20.03187 | 720.32124 | 61.53806 | 24.84013 | 28.69643 | 712.71079 | 53395.76398 | 69.93017 | 45.14247 | 79.99086 | 120.0009 | 29.05399 | 30.5801 | 29.72713 |  | 922.5 | 12.5 | 16.47059 | 79 | 33 | 20 | 20 | 22.7451 | 0.82 | 1.375
|  | 1533 | 52 | 3 | 3 | 1 | 16.35162 | 11.3462 | 98.67525 | 8.20964 | 2.10676 | 2.21362 | 1.79036 | 49.48864 | 51.279 | 102.82155 | 456.59315 | 0.46249 | 333.71846 | 23.94838 | 0.28858 | 31.99978 | 34.91451 | 127.26112 | 54.66375 | 2.17781 | 20.03276 | 20.0566 | 826.97984 | 61.30971 | 25.14756 | 28.6872 | 838.14408 | 53395.76426 | 69.95793 | 45.21863 | 80.02858 | 120.23267 | 29.01096 | 30.44014 | 29.75249 |  | 726.5 | 10.5 | 20 | 79 | 33 | 50.58824 | 51 | 29.01961 | 0.72 | 1.0625
|  | 1534 | 52 | 4 | 4 | 1 | 14.3593 | 11.36697 | 98.67441 | 8.28518 | 2.09339 | 3.67721 | 1.83056 | 49.48165 | 51.3122 | 101.81381 | 453.14181 | 0.69265 | 334.53422 | 24.15612 | 0.30365 | 32.0486 | 36.11596 | 125.74196 | 54.46766 | 1.99788 | 20.07052 | 20.03947 | 763.50073 | 61.01508 | 24.98798 | 28.71317 | 764.82024 | 53395.76468 | 69.952 | 45.24276 | 80.0331 | 120.05731 | 29.028 | 30.55177 | 29.81079 |  | 825.75 | 16.5 | 17.2549 | 79 | 33 | 32.15686 | 33 | 26.27451 | 0.055 | 1.84375
|  | 1535 | 52 | 5 | 5 | 1 | 15.41764 | 11.35213 | 98.67547 | 8.43924 | 2.10185 | 3.81264 | 1.76994 | 49.50989 | 51.27983 | 102.71877 | 449.66494 | 0.70026 | 333.33171 | 24.08078 | 0.22888 | 32.05782 | 36.20815 | 128.2054 | 54.18234 | 2.12883 | 20.04436 | 20.09217 | 810.26818 | 61.09732 | 25.08899 | 28.78018 | 808.09066 | 53395.7651 | 69.94662 | 45.1891 | 80.02051 | 120.14101 | 29.10093 | 30.66015 | 29.81808 |  | 765.5 | 14 | 18.82353 | 79 | 33 | 40.39216 | 43 | 27.84314 | 0.875 | 1.45313
|  | 1536 | 52 | 6 | 6 | 1 | 14.45708 | 11.33829 | 98.67749 | 8.44051 | 2.09672 | 2.94324 | 1.76962 | 49.52899 | 51.29861 | 101.99877 | 446.67741 | 0.72299 | 333.56762 | 24.19684 | 0.20022 | 32.10688 | 36.26072 | 131.12496 | 53.88155 | 2.03464 | 20.08635 | 20.12333 | 776.31143 | 60.85098 | 25.02776 | 28.7964 | 767.54546 | 53395.76555 | 69.93303 | 45.23547 | 79.96025 | 120.11501 | 29.1279 | 30.611 | 29.728 |  | 810.75 | 15.5 | 18.03922 | 79 | 33 | 35.29412 | 34 | 27.05882 | 0.055 | 0.07813
|  | 1537 | 52 | 7 | 7 | 1 | 14.94468 | 11.35114 | 98.67845 | 8.5052 | 2.09825 | 3.86563 | 1.72857 | 49.41931 | 51.14788 | 102.65162 | 443.58461 | 0.7129 | 333.29821 | 24.1128 | 0.19603 | 32.10829 | 37.50101 | 128.25627 | 53.30754 | 2.11479 | 20.11231 | 20.14227 | 806.30613 | 60.64785 | 25.04603 | 28.7501 | 814.40902 | 53395.76598 | 69.96746 | 45.19151 | 79.9606 | 119.8359 | 29.0328 | 30.764 | 29.77514 |  | 774 | 15 | 18.82353 | 79 | 33 | 38.43137 | 40 | 27.84314 | 0.895 | 1.6875
|  | 1538 | 52 | 8 | 1 | 12 | 14.44039 | 11.36004 | 98.67718 | 8.43254 | 2.08921 | 3.17434 | 1.75941 | 49.39561 | 51.15501 | 102.14239 | 440.76821 | 0.7737 | 332.5329 | 24.17131 | 0.22975 | 32.15067 | 42.73982 | 131.5362 | 52.78339 | 2.06687 | 20.0482 | 20.13377 | 791.44545 | 60.37721 | 24.93806 | 28.72913 | 774.40574 | 53395.76645 | 69.99426 | 45.13364 | 79.94942 | 120.18058 | 29.05153 | 30.73144 | 29.82427 |  | 813.25 | 16 | 18.03922 | 79 | 33 | 35.68627 | 35 | 27.05882 | 0.055 | 0.23438
|  | 1539 | 52 | 9 | 2 | 12 | 16.45521 | 11.34818 | 98.6812 | 7.55326 | 2.10673 | 2.77911 | 1.74666 | 49.28583 | 51.03249 | 104.1279 | 438.44919 | 0.91841 | 330.72527 | 24.02847 | 0.10753 | 32.18405 | 82.65454 | 141.41032 | 52.20754 | 2.86938 | 20.13491 | 20.10873 | 1089.60257 | 60.08575 | 25.14726 | 28.77563 | 1107.0623 | 53395.76699 | 69.88712 | 45.12423 | 79.94195 | 120.35383 | 28.9374 | 30.82476 | 29.76058 |  | 816.25 | 11 | 23.13725 | 79 | 33 | 60 | 67 | 32.94118 | 0.875 | 1.84375
|  | 1540 | 52 | 10 | 3 | 12 | 15.77086 | 11.34917 | 98.6759 | 7.78137 | 2.11006 | 2.48802 | 1.77434 | 49.41435 | 51.18869 | 105.14602 | 440.44328 | 1.91641 | 327.48717 | 24.22308 | 0.0029 | 32.19364 | 88.07012 | 192.06335 | 51.7905 | 4.19739 | 20.18834 | 20.2413 | 1591.38307 | 59.97509 | 25.187 | 28.81361 | 1597.1687 | 53395.76811 | 70.02255 | 45.209 | 79.93729 | 119.77522 | 29.03602 | 30.92376 | 29.82707 |  | 1174 | -4.5 | 27.84314 | 79 | 33 | 84.31373 | 83 | 36.47059 | 0.015 | 0.39063
|  | 1541 | 52 | 11 | 4 | 12 | 13.98989 | 11.364 | 98.67655 | 9.20417 | 2.08821 | 4.61447 | 2.04134 | 49.21877 | 51.26011 | 103.82412 | 445.64987 | 3.13435 | 330.79108 | 24.08713 | 0.07181 | 32.153 | 53.99536 | 292.55196 | 51.03403 | 5.7811 | 20.13914 | 20.11512 | 2214.75969 | 59.64687 | 24.92617 | 28.76451 | 2216.93506 | 53395.76997 | 69.89685 | 45.09322 | 79.90453 | 119.83318 | 29.00509 | 30.84825 | 29.77712 |  | 1742.75 | 9 | 28.62745 | 79 | 33 | 78.43137 | 78 | 37.2549 | 0.055 | 0.9375
|  | 1542 | 52 | 12 | 5 | 12 | 14.28912 | 11.37092 | 98.67602 | 8.50995 | 2.1025 | 2.31858 | 2.38236 | 49.12062 | 51.50298 | 105.02769 | 450.04518 | 3.90658 | 332.23908 | 24.04724 | 0.30605 | 32.08937 | 67.05315 | 315.07338 | 51.03419 | 6.87025 | 21.02524 | 20.05496 | 2614.12453 | 59.57106 | 25.09677 | 28.75316 | 2617.09569 | 53395.77235 | 70.21777 | 45.08487 | 80.0647 | 119.27061 | 28.9169 | 30.89719 | 29.686 |  | 2296 | 24 | 25.88235 | 79 | 32 | 57.2549 | 56 | 35.29412 | 0.8 | 0.15625
|  | 1543 | 52 | 13 | 6 | 12 | 14.34141 | 11.36895 | 98.67448 | 11.03789 | 2.09941 | 5.783 | 2.61238 | 49.20219 | 51.84658 | 105.15799 | 455.89332 | 4.43506 | 332.8945 | 24.20398 | 0.27299 | 32.28451 | 58.92386 | 322.79913 | 51.91246 | 7.95628 | 24.17165 | 20.26004 | 3031.8133 | 59.8691 | 25.05987 | 28.89361 | 3034.70568 | 53395.77502 | 70.01604 | 45.1669 | 80.10133 | 119.86704 | 29.08058 | 30.9885 | 29.8639 |  | 2718.75 | 26 | 28.62745 | 79 | 32 | 62.7451 | 63 | 37.2549 | 0.895 | 0.3125
|  | 1544 | 52 | 14 | 7 | 12 | 14.14488 | 11.34719 | 98.67284 | 12.32254 | 2.09824 | 2.62406 | 2.78829 | 49.15291 | 51.9412 | 105.157 | 463.06533 | 5.08486 | 330.98325 | 24.15684 | 0.13096 | 32.11296 | 66.75027 | 331.23113 | 52.58137 | 9.09029 | 22.56161 | 20.25017 | 3465.87805 | 59.87719 | 25.04584 | 28.84645 | 3468.98448 | 53395.7781 | 69.86061 | 45.08131 | 80.13703 | 119.74347 | 28.91898 | 31.02574 | 29.78691 |  | 3129.5 | 28 | 30.19608 | 79 | 32 | 64.31373 | 64 | 38.43137 | 0.625 | 1.6875
|  | 1545 | 52 | 15 | 8 | 12 | 14.35172 | 11.38279 | 98.67322 | 12.01209 | 2.09654 | 2.29811 | 3.11897 | 49.14055 | 52.25952 | 105.1806 | 472.20463 | 5.85795 | 330.84886 | 24.21829 | 0.05606 | 32.1331 | 69.18961 | 337.55748 | 53.10632 | 10.19927 | 4.8265 | 20.19444 | 3891.84928 | 60.0125 | 25.0256 | 28.80932 | 3894.45478 | 53395.78165 | 69.87619 | 45.20132 | 80.20151 | 119.99123 | 28.96277 | 31.02915 | 29.84739 |  | 3560.75 | 29 | 31.37255 | 79 | 32 | 64.70588 | 65 | 38.82353 | 0.78 | 1.29688
|  | 1546 | 52 | 16 | 1 | 2 | 13.91323 | 11.35906 | 98.67406 | 12.54393 | 2.09413 | 2.3987 | 3.24949 | 49.04581 | 52.38554 | 104.7745 | 482.96433 | 6.68362 | 331.79183 | 24.10352 | 0.04094 | 31.90036 | 52.5709 | 343.15279 | 53.42752 | 11.1963 | 34.25312 | 20.14846 | 4277.21563 | 60.23886 | 24.99681 | 28.69181 | 4278.42177 | 53395.7857 | 70.14804 | 45.0906 | 79.79563 | 120.55554 | 28.81854 | 31.08968 | 29.7598 |  | 3984.25 | 29 | 32.54902 | 79 | 32 | 67.45098 | 67 | 40 | 0.74 | 0.98438
|  | 1547 | 52 | 17 | 2 | 2 | 14.39465 | 11.36796 | 98.67137 | 9.49189 | 2.09339 | 4.35578 | 3.61679 | 49.06746 | 52.68425 | 103.90914 | 491.06421 | 6.77232 | 333.42751 | 24.24209 | 0.27255 | 31.88896 | 40.18284 | 344.15831 | 53.86111 | 11.29064 | 25.45973 | 20.20253 | 4314.77797 | 60.6987 | 24.988 | 28.72928 | 4315.25095 | 53395.78989 | 70.02547 | 45.03502 | 79.95581 | 120.24149 | 28.90058 | 31.03482 | 29.76783 |  | 4310 | 35 | 27.45098 | 79 | 32 | 46.27451 | 46 | 36.47059 | 0.935 | 0.59375
|  | 1548 | 52 | 18 | 3 | 2 | 14.58242 | 11.37686 | 98.67334 | 7.89758 | 2.09518 | 1.67749 | 3.73991 | 49.02661 | 52.76651 | 103.94162 | 496.79459 | 5.23145 | 332.28671 | 24.09394 | 0.32877 | 31.85435 | 41.73238 | 342.79201 | 54.17608 | 11.28227 | 22.56796 | 20.22571 | 4307.89555 | 61.03528 | 25.00936 | 28.65095 | 4307.89065 | 53395.79316 | 69.91584 | 45.08537 | 80.14051 | 119.59129 | 28.83087 | 30.95056 | 29.74596 |  | 4314.75 | 36.5 | 26.66667 | 79 | 32 | 41.17647 | 41 | 36.07843 | 0.605 | 1.96875
|  | 1549 | 52 | 19 | 4 | 2 | 14.54663 | 11.36895 | 98.67691 | 7.10626 | 2.09389 | 2.16612 | 3.74984 | 49.20016 | 52.95 | 104.2966 | 501.89696 | 4.52736 | 333.03935 | 24.24926 | 0.288 | 31.95291 | 42.82038 | 342.18573 | 54.46345 | 11.27643 | 27.95026 | 20.36717 | 4308.31625 | 61.37935 | 24.99399 | 28.85288 | 4309.18899 | 53395.79594 | 70.01569 | 45.19202 | 79.9712 | 120.06502 | 28.96937 | 30.98562 | 29.86905 |  | 4310 | 36 | 27.05882 | 79 | 32 | 42.35294 | 43 | 36.07843 | 0.095 | 0.59375
|  | 1550 | 52 | 20 | 5 | 2 | 14.22198 | 11.37389 | 98.67363 | 6.50602 | 2.09589 | 3.69412 | 3.79347 | 48.96039 | 52.75386 | 104.13736 | 506.44274 | 4.38392 | 332.09642 | 24.12277 | 0.25668 | 31.78624 | 41.18787 | 341.8657 | 54.5216 | 11.2861 | 22.99349 | 20.20799 | 4307.89555 | 61.46393 | 25.01787 | 28.63617 | 4308.73017 | 53395.79863 | 70.02309 | 44.98624 | 80.02326 | 120.39894 | 28.81882 | 30.8479 | 29.7225 |  | 4314.75 | 36 | 27.05882 | 79 | 32 | 42.35294 | 43 | 36.07843 | 0.875 | 0.125
|  | 1551 | 52 | 21 | 6 | 2 | 14.5532 | 11.364 | 98.67774 | 6.25108 | 2.09651 | 3.29933 | 3.85063 | 48.97512 | 52.82575 | 104.20095 | 510.83143 | 4.3732 | 332.87964 | 24.24696 | 0.26001 | 31.81247 | 40.39358 | 341.182 | 54.76953 | 11.28564 | 22.64913 | 20.21892 | 4306.44513 | 61.74935 | 25.02527 | 28.78591 | 4307.2493 | 53395.80131 | 70.02224 | 45.09957 | 79.88298 | 120.71181 | 28.82083 | 30.86024 | 29.73356 |  | 4310 | 36 | 27.05882 | 79 | 32 | 42.7451 | 43 | 36.07843 | 0.27 | 0.4375
|  | 1552 | 52 | 22 | 7 | 2 | 14.87721 | 11.364 | 98.67117 | 5.93729 | 2.08254 | 3.07921 | 3.77876 | 49.04552 | 52.82428 | 104.76323 | 514.89351 | 4.366 | 331.94725 | 24.04771 | 0.26733 | 31.88275 | 42.57083 | 340.86625 | 54.90626 | 11.1931 | 26.77812 | 20.34659 | 4299.79006 | 61.96627 | 24.85847 | 28.82681 | 4301.03179 | 53395.80398 | 70.1673 | 45.13859 | 79.75235 | 120.79354 | 28.82173 | 30.70592 | 29.84836 |  | 4310 | 36.5 | 27.05882 | 79 | 32 | 42.35294 | 42 | 35.68627 | 0.075 | 0.59375
|  | 1553 | 52 | 23 | 1 | 21 | 13.96057 | 11.364 | 98.68254 | 5.83723 | 2.09238 | 2.69568 | 3.65567 | 49.07884 | 52.73451 | 103.83221 | 518.92776 | 4.35484 | 334.89759 | 24.09323 | 0.25651 | 31.85816 | 32.20412 | 340.32793 | 54.99119 | 11.24931 | 27.78454 | 20.23467 | 4301.05658 | 61.99518 | 24.97596 | 28.80812 | 4300.07793 | 53395.80664 | 70.25006 | 45.02995 | 80.11315 | 119.70437 | 28.81045 | 30.84637 | 29.79445 |  | 4310 | 36 | 27.05882 | 79 | 32 | 43.13725 | 43 | 36.07843 | 0.835 | 0.125
|  | 1554 | 52 | 24 | 2 | 21 | 13.99604 | 11.364 | 98.68014 | 5.45022 | 2.09149 | 3.84799 | 3.7535 | 49.13305 | 52.88655 | 100.16497 | 519.98746 | 3.96532 | 333.82977 | 24.17211 | 0.49486 | 31.83165 | 15.72909 | 338.10624 | 55.08736 | 10.33189 | 27.3752 | 20.27271 | 3951.96339 | 62.14703 | 24.96538 | 28.83583 | 3952.24835 | 53395.80913 | 70.08255 | 45.16126 | 79.97224 | 120.23239 | 28.82393 | 30.70821 | 29.86564 |  | 4265.5 | 39 | 21.56863 | 79 | 32 | 25.4902 | 23 | 30.98039 | 0.935 | 1.96875
|  | 1555 | 52 | 25 | 3 | 21 | 14.36625 | 11.36202 | 98.6769 | 4.47873 | 2.0898 | 1.24355 | 3.5854 | 49.15363 | 52.73904 | 100.7876 | 514.872 | 2.24157 | 334.75465 | 24.19474 | 0.59205 | 31.83994 | 13.84207 | 330.62038 | 55.17436 | 9.19892 | 20.81706 | 20.19751 | 3521.4488 | 62.14863 | 24.9452 | 28.8581 | 3520.60315 | 53395.81058 | 70.14556 | 45.09714 | 80.18649 | 119.55678 | 28.9173 | 30.5999 | 29.77995 |  | 3857.75 | 31.5 | 19.21569 | 79 | 31 | 15.68627 | 15 | 28.23529 | 0.8 | 1.96875
|  | 1556 | 52 | 26 | 4 | 21 | 21.00278 | 11.39466 | 98.67656 | 7.38551 | 2.08988 | 4.00622 | 3.28148 | 49.19937 | 52.5432 | 100.04134 | 506.89383 | 1.04173 | 333.45964 | 24.15456 | 0.29777 | 31.85382 | 11.61617 | 324.26956 | 55.23806 | 7.98376 | 20.10634 | 20.20399 | 3056.16565 | 62.21104 | 24.94605 | 28.88101 | 3054.55711 | 53395.81128 | 69.759 | 45.1164 | 80.13985 | 119.66941 | 28.89248 | 30.5642 | 29.78964 |  | 3424 | 30 | 17.64706 | 79 | 32 | 13.33333 | 13 | 26.66667 | 0.035 | 0
|  | 1557 | 52 | 27 | 5 | 21 | 21.00704 | 11.34917 | 98.67322 | 6.28085 | 2.06799 | 1.4563 | 3.07987 | 49.22652 | 52.30638 | 100.61465 | 498.61754 | 0.23441 | 334.59982 | 24.26017 | 0.01181 | 31.95101 | 11.04772 | 314.57987 | 55.31917 | 6.74564 | 24.16001 | 20.29419 | 2609.54087 | 62.26195 | 24.68486 | 28.9152 | 2608.03506 | 53395.81145 | 70.26365 | 45.17886 | 79.90213 | 120.42102 | 28.9867 | 30.65784 | 29.82339 |  | 2961.5 | 27.5 | 16.86275 | 79 | 32 | 12.54902 | 13 | 25.4902 | 0 | 0
|  | 1558 | 52 | 28 | 6 | 21 | 21.00063 | 11.36499 | 98.67282 | 1.89245 | 2.08096 | 1.81092 | 2.60002 | 49.35313 | 51.95315 | 100.2075 | 489.70919 | 0.02683 | 335.58646 | 24.15692 | 0.0403 | 31.89272 | 12.98895 | 303.02652 | 55.18684 | 5.6538 | 20.25901 | 20.24427 | 2173.53319 | 61.99569 | 24.83964 | 28.89334 | 2172.82797 | 53395.81147 | 69.87364 | 45.10252 | 80.12918 | 120.40487 | 29.10016 | 30.53586 | 29.82033 |  | 2513.25 | 23 | 16.07843 | 79 | 32 | 11.76471 | 12 | 23.13725 | 0 | 0
|  | 1559 | 52 | 29 | 7 | 21 | 19.48034 | 11.34818 | 98.66654 | 0.73232 | 2.07983 | 1.91827 | 2.37954 | 49.34582 | 51.80371 | 100.65458 | 481.57872 | 0.13819 | 333.4769 | 24.05176 | 0.08451 | 31.83736 | 15.53517 | 266.51926 | 55.05412 | 4.5873 | 20.13127 | 20.14899 | 1764.48901 | 61.5918 | 24.82614 | 28.78325 | 1763.40571 | 53395.81153 | 69.74649 | 45.09581 | 80.08646 | 119.99948 | 28.98564 | 30.56034 | 29.79985 |  | 2086.5 | 18 | 16.47059 | 79 | 32 | 14.11765 | 13 | 20.78431 | 0.015 | 0
|  | 1560 | 52 | 30 | 8 | 21 | 13.50286 | 11.35312 | 98.67748 | 2.98057 | 2.081 | 1.2891 | 2.33227 | 49.41115 | 51.74342 | 101.281 | 474.21418 | 0.47747 | 333.03773 | 24.01316 | 0.29794 | 31.95908 | 15.43631 | 213.0008 | 55.0529 | 3.58894 | 20.12923 | 20.1847 | 1379.69767 | 61.44904 | 24.84012 | 28.84182 | 1377.21352 | 53395.81182 | 69.94343 | 45.09077 | 80.07034 | 119.87337 | 29.04969 | 30.63665 | 29.78441 |  | 1681.25 | 13 | 16.86275 | 79 | 33 | 15.68627 | 15 | 21.17647 | 0.8 | 1.76563
|  | 1561 | 53 | 1 | 1 | 1 | 14.18501 | 11.3551 | 98.67667 | 4.25037 | 2.08265 | 3.00049 | 2.12341 | 49.46825 | 51.59166 | 101.84639 | 467.19392 | 0.49276 | 335.28048 | 24.1191 | 0.43651 | 32.0242 | 18.74977 | 162.52753 | 54.96002 | 2.65435 | 20.06191 | 20.1492 | 1019.60507 | 61.38916 | 24.85977 | 28.86829 | 1018.31189 | 53395.81212 | 70.03983 | 45.13152 | 80.04513 | 120.14103 | 29.09343 | 30.66542 | 29.74634 |  | 1302.25 | 16.5 | 16.47059 | 79 | 33 | 16.86275 | 17 | 21.17647 | 0.8 | 1.60938
|  | 1562 | 53 | 2 | 2 | 1 | 14.41077 | 11.35411 | 98.67559 | 7.44008 | 2.0816 | 2.20365 | 2.008 | 49.52925 | 51.47617 | 101.49165 | 461.29061 | 0.46598 | 334.45356 | 24.05689 | 0.37113 | 31.96404 | 36.00465 | 123.92365 | 54.78629 | 1.90092 | 20.00203 | 20.00786 | 730.56362 | 61.31529 | 24.84724 | 28.82954 | 719.62718 | 53395.81241 | 69.87701 | 45.06068 | 80.12547 | 119.90723 | 29.08226 | 30.54684 | 29.83102 |  | 950.75 | 12.5 | 16.47059 | 79 | 33 | 20 | 21 | 22.35294 | 0.76 | 1.375
|  | 1563 | 53 | 3 | 3 | 1 | 16.38084 | 11.35312 | 98.67704 | 8.14147 | 2.11323 | 2.06925 | 1.87849 | 49.4975 | 51.37599 | 102.72822 | 456.78319 | 0.58014 | 333.09703 | 24.08027 | 0.2895 | 32.12352 | 37.24534 | 124.69903 | 54.68567 | 2.16492 | 20.06131 | 20.00983 | 819.56965 | 61.14989 | 25.22482 | 28.84649 | 833.91242 | 53395.81275 | 70.02763 | 45.0699 | 80.02202 | 119.49786 | 29.04511 | 30.71335 | 29.80037 |  | 727.25 | 14 | 20 | 79 | 33 | 43.52941 | 46 | 28.62745 | 0.74 | 1.14063
|  | 1564 | 53 | 4 | 4 | 1 | 14.75234 | 11.35411 | 98.69797 | 8.13997 | 2.09336 | 3.13067 | 1.70357 | 49.56013 | 51.26371 | 101.74395 | 453.27643 | 0.76935 | 333.07016 | 23.88762 | 0.29056 | 32.00802 | 34.91003 | 128.96466 | 54.4095 | 2.01324 | 19.90383 | 20.00098 | 769.37989 | 60.98569 | 24.98766 | 28.84185 | 756.29301 | 53395.81321 | 69.82566 | 44.97486 | 79.96564 | 119.68042 | 29.06017 | 30.63168 | 29.76512 |  | 828.75 | 16.5 | 17.2549 | 79 | 33 | 33.72549 | 32 | 26.27451 | 0.035 | 1.84375
|  | 1565 | 53 | 5 | 5 | 1 | 15.12098 | 11.36796 | 98.67276 | 8.32489 | 2.10362 | 3.29687 | 1.79303 | 49.53948 | 51.28972 | 102.37735 | 449.85916 | 0.73539 | 330.90826 | 24.08085 | 0.20435 | 32.05096 | 35.17045 | 128.31206 | 54.26207 | 2.11744 | 19.96581 | 20.03006 | 805.25563 | 60.74967 | 25.11016 | 28.88584 | 817.15555 | 53395.81367 | 69.8387 | 45.04111 | 80.01963 | 119.99296 | 29.14963 | 30.78207 | 29.77137 |  | 766.25 | 15 | 18.82353 | 79 | 33 | 38.82353 | 41 | 27.84314 | 0.895 | 1.60938
|  | 1566 | 53 | 6 | 6 | 1 | 14.41366 | 11.36697 | 98.67533 | 8.38938 | 2.09237 | 2.13151 | 1.75172 | 49.53498 | 51.2867 | 101.75857 | 446.76978 | 0.74188 | 331.73186 | 24.03151 | 0.19245 | 32.13017 | 34.17995 | 131.55671 | 53.83947 | 2.05222 | 19.90348 | 19.94598 | 784.65246 | 60.57232 | 24.97577 | 28.86257 | 783.28384 | 53395.81412 | 69.92482 | 45.06684 | 79.96061 | 119.63227 | 29.10559 | 30.78944 | 29.79345 |  | 805.25 | 15.5 | 18.03922 | 79 | 33 | 35.29412 | 35 | 26.66667 | 0.055 | 0.15625
|  | 1567 | 53 | 7 | 7 | 1 | 14.51069 | 11.35114 | 98.67456 | 8.47011 | 2.0992 | 2.65365 | 1.76848 | 49.50602 | 51.27451 | 102.25208 | 443.80131 | 0.7844 | 332.0119 | 23.94447 | 0.20456 | 32.10818 | 42.3221 | 130.42471 | 53.29516 | 2.09629 | 19.84982 | 19.8526 | 798.89342 | 60.44144 | 25.0573 | 28.9395 | 785.7413 | 53395.81459 | 69.85702 | 45.03424 | 79.98767 | 119.50126 | 29.09527 | 30.79656 | 29.83764 |  | 777.25 | 15.5 | 18.43137 | 79 | 33 | 35.29412 | 35 | 27.45098 | 0.895 | 1.76563
|  | 1568 | 53 | 8 | 1 | 12 | 14.78013 | 11.34818 | 98.67725 | 8.43731 | 2.09412 | 2.11375 | 1.72989 | 49.51414 | 51.24403 | 101.93522 | 440.82538 | 0.83931 | 333.75761 | 24.0355 | 0.22512 | 32.24723 | 36.00953 | 133.67885 | 52.9547 | 2.08113 | 19.8684 | 20.03366 | 795.03718 | 60.33177 | 24.99674 | 28.93817 | 793.67476 | 53395.8151 | 69.95826 | 45.10383 | 80.0608 | 119.83123 | 29.17591 | 30.77414 | 29.85472 |  | 805.25 | 14 | 18.03922 | 79 | 33 | 37.2549 | 38 | 27.05882 | 0.115 | 0.15625
|  | 1569 | 53 | 9 | 2 | 12 | 16.50241 | 11.364 | 98.67238 | 7.57915 | 2.10313 | 2.86465 | 1.79273 | 49.37948 | 51.17221 | 104.22242 | 438.39481 | 0.91863 | 331.22655 | 23.89209 | 0.10366 | 32.14213 | 83.83735 | 140.49029 | 52.34307 | 2.76994 | 19.75824 | 19.8272 | 1056.49101 | 60.21398 | 25.24559 | 28.80068 | 1076.94354 | 53395.81564 | 69.79159 | 45.02597 | 79.98787 | 120.09647 | 29.07188 | 30.82644 | 29.81676 |  | 802.25 | 11 | 22.35294 | 79 | 33 | 51.37255 | 59 | 32.15686 | 0.895 | 1.84375
|  | 1570 | 53 | 10 | 3 | 12 | 15.9375 | 11.3551 | 98.67428 | 7.76331 | 2.11428 | 4.64284 | 1.86301 | 49.28214 | 51.14515 | 104.82006 | 440.1252 | 1.92694 | 329.91833 | 23.81966 | 0.00908 | 32.16296 | 83.71042 | 184.69062 | 51.6993 | 4.06797 | 19.68625 | 19.77645 | 1539.23716 | 60.01242 | 25.23735 | 28.81106 | 1541.26581 | 53395.81676 | 70.03723 | 44.98935 | 80.04094 | 119.93075 | 28.98466 | 30.79116 | 29.7503 |  | 1139.75 | -6.5 | 27.84314 | 79 | 33 | 85.88235 | 86 | 36.47059 | 0.015 | 0.15625
|  | 1571 | 53 | 11 | 4 | 12 | 14.13746 | 11.36796 | 98.67173 | 9.18181 | 2.10432 | 4.68135 | 2.04476 | 49.24458 | 51.39264 | 103.83689 | 445.54509 | 3.22223 | 333.27104 | 23.90217 | 0.10406 | 32.26683 | 55.02595 | 284.9681 | 51.07545 | 5.65421 | 20.01481 | 19.79617 | 2153.65429 | 59.85436 | 25.11727 | 28.79794 | 2156.07323 | 53395.81866 | 69.8155 | 45.0691 | 79.95139 | 120.31646 | 28.99306 | 30.94864 | 29.84571 |  | 1694.5 | 6 | 30.58824 | 79 | 33 | 85.09804 | 86 | 38.03922 | 0.035 | 0.70313
|  | 1572 | 53 | 12 | 5 | 12 | 14.34449 | 11.34917 | 98.68402 | 8.40846 | 2.09774 | 4.4337 | 2.32838 | 49.25704 | 51.58542 | 104.7306 | 449.8621 | 3.87614 | 331.94732 | 24.04835 | 0.31716 | 32.23626 | 61.22499 | 313.45036 | 51.14562 | 6.71243 | 19.87454 | 19.77755 | 2559.87257 | 59.57125 | 25.03992 | 28.86395 | 2563.62256 | 53395.82103 | 69.98751 | 45.08359 | 79.80057 | 120.72374 | 29.06501 | 30.98036 | 29.80947 |  | 2242 | 23.5 | 26.27451 | 79 | 32 | 58.03922 | 58 | 35.29412 | 0.76 | 0.07813
|  | 1573 | 53 | 13 | 6 | 12 | 14.37377 | 11.3284 | 98.67665 | 10.70338 | 2.09096 | 5.2884 | 2.63025 | 49.22696 | 51.85721 | 104.83834 | 455.20842 | 4.30469 | 331.46079 | 23.94027 | 0.28267 | 32.21734 | 58.89421 | 321.28753 | 51.83978 | 7.79373 | 20.3312 | 19.75256 | 2981.88175 | 59.7424 | 24.95895 | 28.86536 | 2985.21492 | 53395.82363 | 70.22894 | 45.01143 | 79.89469 | 120.67119 | 28.95776 | 31.10947 | 29.8246 |  | 2663.25 | 25 | 28.62745 | 79 | 32 | 63.13725 | 64 | 36.86275 | 0.895 | 0.39063
|  | 1574 | 53 | 14 | 7 | 12 | 14.27853 | 11.33334 | 98.67635 | 12.6531 | 2.09602 | 5.48641 | 2.82877 | 49.13842 | 51.96719 | 104.92893 | 462.57274 | 5.02999 | 332.34217 | 23.89921 | 0.14815 | 32.12114 | 62.51405 | 330.5929 | 52.47743 | 8.95889 | 20.85938 | 19.65664 | 3419.38645 | 59.81379 | 25.01942 | 28.86151 | 3423.70477 | 53395.82667 | 70.05439 | 44.98348 | 79.91038 | 120.37422 | 28.99634 | 31.14944 | 29.71348 |  | 3075.75 | 28 | 29.80392 | 79 | 32 | 62.7451 | 64 | 38.03922 | 0.76 | 1.6875
|  | 1575 | 53 | 15 | 8 | 12 | 14.4055 | 11.32345 | 98.67376 | 12.25605 | 2.09406 | 3.59953 | 3.03725 | 49.18289 | 52.22013 | 105.2575 | 471.61432 | 5.83517 | 330.40343 | 23.9178 | 0.02341 | 32.08361 | 68.63379 | 337.17445 | 53.1585 | 10.08278 | 21.92275 | 19.70312 | 3851.94599 | 59.78976 | 24.99605 | 28.89204 | 3854.49057 | 53395.83019 | 69.55111 | 45.05122 | 79.96097 | 120.13956 | 29.00415 | 31.17081 | 29.90427 |  | 3514 | 28.5 | 31.37255 | 79 | 32 | 65.88235 | 66 | 38.82353 | 0.74 | 1.375
|  | 1576 | 53 | 16 | 1 | 2 | 14.23444 | 11.3373 | 98.67586 | 12.80573 | 2.09223 | 4.99675 | 3.43426 | 49.05978 | 52.49404 | 105.1433 | 482.00584 | 6.66412 | 331.50934 | 23.84077 | 0.0245 | 32.02453 | 57.29754 | 342.88297 | 53.40707 | 11.12159 | 21.51257 | 19.71992 | 4252.52319 | 60.24627 | 24.97421 | 28.87801 | 4254.17462 | 53395.83424 | 70.28959 | 45.01371 | 79.77901 | 120.38699 | 28.93086 | 31.20291 | 29.77534 |  | 3946.75 | 28.5 | 32.54902 | 79 | 32 | 67.84314 | 68 | 40 | 0.68 | 0.98438
|  | 1577 | 53 | 17 | 2 | 2 | 14.46482 | 11.33927 | 98.67567 | 9.65547 | 2.09896 | 4.40028 | 3.59398 | 49.13184 | 52.72582 | 103.64767 | 491.00865 | 6.86427 | 331.9657 | 23.77717 | 0.25537 | 31.96422 | 39.03886 | 344.05091 | 53.7687 | 11.2946 | 31.88001 | 19.64009 | 4304.84355 | 60.6446 | 25.05445 | 28.93304 | 4305.8906 | 53395.83849 | 69.79991 | 45.02094 | 79.97881 | 118.8328 | 28.94288 | 31.11523 | 29.82502 |  | 4300 | 34 | 27.84314 | 79 | 32 | 49.41176 | 47 | 36.47059 | 0.915 | 0.51563
|  | 1578 | 53 | 18 | 3 | 2 | 14.5651 | 11.32246 | 98.67583 | 8.02438 | 2.09825 | 2.55884 | 3.68594 | 49.05168 | 52.73762 | 103.88785 | 496.67861 | 5.29767 | 333.44187 | 23.72784 | 0.32655 | 31.92081 | 43.58707 | 343.09191 | 54.11764 | 11.30785 | 29.36128 | 19.56475 | 4311.24607 | 61.01115 | 25.04576 | 28.91298 | 4312.73667 | 53395.84182 | 69.94134 | 45.05405 | 80.01409 | 119.12049 | 28.88795 | 31.07498 | 29.85046 |  | 4310 | 36.5 | 27.05882 | 79 | 32 | 41.96078 | 43 | 36.07843 | 0.485 | 1.96875
|  | 1579 | 53 | 19 | 4 | 2 | 14.37933 | 11.34125 | 98.67763 | 7.01685 | 2.09947 | 2.94987 | 3.59755 | 49.08175 | 52.6793 | 103.84593 | 501.77018 | 4.60302 | 330.94763 | 23.77108 | 0.29707 | 31.95898 | 41.29875 | 341.8897 | 54.35614 | 11.29109 | 24.90117 | 19.48172 | 4302.44907 | 61.17838 | 25.06061 | 28.85097 | 4302.75769 | 53395.84466 | 69.9096 | 45.01642 | 80.06266 | 119.54291 | 28.78359 | 30.97414 | 29.77979 |  | 4314.75 | 36.5 | 26.66667 | 79 | 32 | 40.78431 | 41 | 35.68627 | 0.31 | 0.59375
|  | 1580 | 53 | 20 | 5 | 2 | 14.16711 | 11.32147 | 98.67486 | 6.59161 | 2.09765 | 2.03926 | 3.78614 | 48.99639 | 52.78254 | 104.3766 | 506.48221 | 4.37571 | 330.58732 | 23.76913 | 0.25793 | 31.78457 | 41.70481 | 341.03226 | 54.56082 | 11.29875 | 26.63611 | 19.44305 | 4309.10035 | 61.42248 | 25.03891 | 28.83374 | 4311.06262 | 53395.84734 | 70.15645 | 44.84195 | 79.90496 | 119.59531 | 28.81457 | 31.00005 | 29.74121 |  | 4304.5 | 36 | 27.05882 | 79 | 32 | 42.7451 | 42 | 36.07843 | 0.835 | 0.125
|  | 1581 | 53 | 21 | 6 | 2 | 14.6676 | 11.31851 | 98.67392 | 6.16189 | 2.09093 | 2.28199 | 3.84282 | 49.08563 | 52.92845 | 104.22182 | 510.91884 | 4.413 | 332.41922 | 23.80357 | 0.25898 | 31.88709 | 40.51102 | 340.9716 | 54.79122 | 11.25473 | 30.33365 | 19.59363 | 4306.11763 | 61.75279 | 24.95862 | 28.90753 | 4307.24007 | 53395.85004 | 70.14345 | 45.06725 | 79.95768 | 120.17984 | 28.86642 | 30.83735 | 29.89239 |  | 4319.5 | 36 | 27.05882 | 79 | 32 | 43.13725 | 43 | 36.07843 | 0.66 | 0.04688
|  | 1582 | 53 | 22 | 7 | 2 | 14.37717 | 11.32048 | 98.6729 | 5.99328 | 2.08833 | 1.11864 | 3.86077 | 49.03109 | 52.89186 | 104.17467 | 514.96141 | 4.31869 | 333.2046 | 23.81825 | 0.2601 | 31.92321 | 41.62527 | 340.54662 | 54.88277 | 11.22805 | 28.39427 | 19.54999 | 4301.25938 | 61.88863 | 24.92758 | 28.88662 | 4300.98207 | 53395.85269 | 69.8309 | 44.99607 | 79.7863 | 119.01391 | 28.79517 | 30.85366 | 29.84396 |  | 4310 | 36.5 | 27.05882 | 79 | 32 | 41.96078 | 42 | 35.68627 | 0.23 | 0.59375
|  | 1583 | 53 | 23 | 1 | 21 | 14.36769 | 11.31356 | 98.67857 | 5.66653 | 2.09413 | 3.85419 | 3.82217 | 49.08909 | 52.91126 | 104.19959 | 518.89457 | 4.30128 | 332.51725 | 23.83409 | 0.26495 | 31.86565 | 36.18071 | 339.89081 | 55.00427 | 11.26065 | 22.19862 | 19.50676 | 4301.801 | 62.01773 | 24.99681 | 28.83687 | 4301.6426 | 53395.85532 | 70.55757 | 44.97326 | 79.68873 | 118.97779 | 28.78586 | 30.7808 | 29.75171 |  | 4304.5 | 36.5 | 27.05882 | 79 | 32 | 41.96078 | 42 | 35.68627 | 0.855 | 0.125
|  | 1584 | 53 | 24 | 2 | 21 | 14.41319 | 11.29872 | 98.68247 | 6.47904 | 2.09328 | 3.86987 | 3.76539 | 49.12364 | 52.88903 | 101.09854 | 520.66429 | 4.02944 | 333.96492 | 23.78974 | 0.46663 | 31.86446 | 17.39646 | 337.92648 | 55.12597 | 10.44342 | 25.55277 | 19.58205 | 3991.21043 | 62.24111 | 24.98673 | 28.90353 | 3984.44813 | 53395.85784 | 70.11466 | 44.9812 | 80.02333 | 119.87781 | 28.87015 | 30.74902 | 29.8252 |  | 4280.25 | 41.5 | 22.35294 | 79 | 32 | 27.84314 | 27 | 31.76471 | 0.935 | 1.96875
|  | 1585 | 53 | 25 | 3 | 21 | 14.6361 | 11.32543 | 98.67759 | 6.13155 | 2.0909 | 2.61578 | 3.57693 | 49.08087 | 52.68589 | 101.75967 | 517.26612 | 2.43338 | 334.70389 | 23.75455 | 0.58196 | 31.78423 | 13.30019 | 331.01713 | 55.14608 | 9.33442 | 21.80017 | 19.53519 | 3561.81436 | 62.26846 | 24.95882 | 28.87263 | 3564.80754 | 53395.85941 | 70.23058 | 44.89827 | 79.88655 | 120.31901 | 28.79618 | 30.57165 | 29.78854 |  | 3897.5 | 32 | 19.60784 | 79 | 31 | 17.64706 | 17 | 28.62745 | 0.78 | 1.96875
|  | 1586 | 53 | 26 | 4 | 21 | 18.5453 | 11.32642 | 98.6749 | 7.30354 | 2.08972 | 1.88726 | 3.40943 | 49.19544 | 52.60488 | 100.35185 | 510.3938 | 1.30701 | 333.10138 | 23.85776 | 0.34812 | 31.76896 | 12.31947 | 325.4814 | 55.27249 | 8.13884 | 33.7684 | 19.41728 | 3115.76332 | 62.16781 | 24.94418 | 28.85303 | 3113.56164 | 53395.86026 | 69.92791 | 44.92712 | 80.14009 | 119.48232 | 28.92617 | 30.68074 | 29.75392 |  | 3465.5 | 30.5 | 18.03922 | 79 | 32 | 14.11765 | 14 | 26.66667 | 0.64 | 0.04688
|  | 1587 | 53 | 27 | 5 | 21 | 21.00236 | 11.32147 | 98.67498 | 6.8458 | 2.08497 | 0.51051 | 3.15226 | 49.17209 | 52.32435 | 101.18276 | 502.07634 | 0.41359 | 335.60559 | 23.75114 | 0.02038 | 31.89196 | 11.99886 | 315.78792 | 55.15682 | 6.93995 | 24.80058 | 19.47277 | 2662.84372 | 62.00264 | 24.88754 | 28.84168 | 2661.42296 | 53395.86055 | 70.0578 | 44.93257 | 80.14313 | 119.48671 | 28.85737 | 30.61454 | 29.80117 |  | 3014 | 28 | 16.86275 | 79 | 32 | 12.94118 | 13 | 25.4902 | 0 | 0
|  | 1588 | 53 | 28 | 6 | 21 | 21.00075 | 11.31356 | 98.67435 | 2.43574 | 2.08918 | 1.606 | 2.7665 | 49.28753 | 52.05403 | 100.52303 | 492.87209 | 0.05314 | 334.37867 | 23.832 | 0.03334 | 31.81361 | 11.21628 | 304.20939 | 55.20629 | 5.7981 | 19.50801 | 19.48714 | 2220.24396 | 61.74683 | 24.93771 | 28.89236 | 2218.98981 | 53395.86059 | 69.76185 | 44.96039 | 80.02329 | 120.09992 | 28.98067 | 30.65676 | 29.81588 |  | 2564.75 | 23.5 | 16.07843 | 79 | 32 | 11.76471 | 12 | 23.92157 | 0 | 0
|  | 1589 | 53 | 29 | 7 | 21 | 19.46342 | 11.31257 | 98.67147 | 0.70405 | 2.07582 | 1.62976 | 2.45987 | 49.37586 | 51.83573 | 100.79391 | 484.83407 | 0.10932 | 334.19158 | 23.82499 | 0.07983 | 31.89944 | 15.71854 | 272.96284 | 55.08974 | 4.71761 | 19.50834 | 19.53894 | 1818.11872 | 61.63953 | 24.77826 | 28.88739 | 1817.36323 | 53395.86064 | 69.80003 | 44.97685 | 80.03262 | 120.25062 | 29.05678 | 30.56221 | 29.81908 |  | 2136.5 | 18.5 | 16.86275 | 79 | 32 | 12.94118 | 13 | 22.35294 | 0.015 | 0
|  | 1590 | 53 | 30 | 8 | 21 | 13.62608 | 11.28982 | 98.67297 | 2.70877 | 2.07746 | 1.07553 | 2.40235 | 49.40332 | 51.80567 | 101.48104 | 477.25929 | 0.42261 | 334.42142 | 23.94276 | 0.27126 | 31.87038 | 16.16277 | 219.12821 | 55.0565 | 3.71677 | 19.48916 | 19.61513 | 1431.2711 | 61.6708 | 24.7979 | 28.89146 | 1428.75548 | 53395.86089 | 69.91434 | 44.95556 | 80.02222 | 119.79908 | 29.08146 | 30.58799 | 29.79146 |  | 1733.5 | 14 | 16.47059 | 79 | 33 | 15.29412 | 15 | 20.78431 | 0.8 | 1.76563
|  | 1591 | 54 | 1 | 1 | 1 | 14.07948 | 11.29872 | 98.67367 | 4.11634 | 2.07856 | 1.22766 | 2.23488 | 49.38775 | 51.6072 | 101.96439 | 469.76092 | 0.4408 | 334.26524 | 23.84379 | 0.4289 | 31.94323 | 19.01071 | 167.02782 | 54.87314 | 2.76881 | 19.45066 | 19.43383 | 1059.73068 | 61.66313 | 24.81223 | 28.88116 | 1054.29801 | 53395.86117 | 69.86599 | 44.90272 | 80.02945 | 119.90379 | 29.02843 | 30.59443 | 29.77109 |  | 1350 | 17 | 16.47059 | 79 | 33 | 16.47059 | 16 | 21.17647 | 0.82 | 1.60938
|  | 1592 | 54 | 2 | 2 | 1 | 14.48905 | 11.29576 | 98.67414 | 7.24368 | 2.07421 | 2.76101 | 2.17795 | 49.39589 | 51.57384 | 101.52227 | 463.74169 | 0.35919 | 332.54194 | 23.93549 | 0.38217 | 31.95428 | 29.05783 | 128.04721 | 54.75935 | 1.94816 | 19.51422 | 19.62795 | 751.38659 | 61.27053 | 24.75901 | 28.84866 | 756.48264 | 53395.86139 | 69.92145 | 44.93581 | 79.97381 | 119.9617 | 28.96378 | 30.5493 | 29.75123 |  | 992.75 | 13 | 16.47059 | 79 | 33 | 20 | 20 | 21.96078 | 0.76 | 1.375
|  | 1593 | 54 | 3 | 3 | 1 | 16.38434 | 11.3007 | 98.67161 | 8.05252 | 2.1151 | 2.53106 | 1.90716 | 49.54111 | 51.44827 | 103.10434 | 459.0362 | 0.44885 | 334.12607 | 24.08988 | 0.28897 | 32.04376 | 40.53095 | 122.04534 | 54.72837 | 2.17561 | 19.51185 | 19.67212 | 822.88742 | 61.31322 | 25.24712 | 28.89464 | 840.24641 | 53395.86166 | 70.04858 | 44.97537 | 79.91771 | 119.70406 | 29.12176 | 30.58493 | 29.82404 |  | 721 | 14.5 | 19.60784 | 79 | 33 | 40.78431 | 44 | 28.62745 | 0.76 | 1.14063
|  | 1594 | 54 | 4 | 4 | 1 | 15.05915 | 11.31653 | 98.67389 | 8.07638 | 2.08689 | 3.29194 | 1.89021 | 49.64472 | 51.46593 | 101.56681 | 455.31832 | 0.73466 | 331.43815 | 24.11549 | 0.30711 | 32.08686 | 31.39492 | 130.02134 | 54.54879 | 2.04562 | 19.70192 | 19.67987 | 782.30772 | 61.17241 | 24.89748 | 28.99105 | 788.18526 | 53395.86209 | 69.95698 | 44.97837 | 79.96394 | 119.91001 | 29.18638 | 30.58701 | 29.90829 |  | 839.75 | 16 | 17.2549 | 79 | 33 | 37.2549 | 36 | 26.27451 | 0.035 | 1.84375
|  | 1595 | 54 | 5 | 5 | 1 | 14.69399 | 11.30367 | 98.67625 | 8.316 | 2.09942 | 2.99598 | 1.8744 | 49.48525 | 51.32798 | 102.52971 | 451.95311 | 0.69558 | 334.03855 | 23.93476 | 0.22117 | 32.09337 | 39.72674 | 126.63526 | 54.22761 | 2.11664 | 19.61058 | 19.6541 | 807.52857 | 60.89278 | 25.05914 | 28.9046 | 808.89679 | 53395.86253 | 70.00149 | 44.93379 | 79.88753 | 120.24934 | 29.06369 | 30.70093 | 29.80574 |  | 775 | 16.5 | 18.82353 | 79 | 33 | 36.47059 | 38 | 27.45098 | 0.895 | 1.53125
|  | 1596 | 54 | 6 | 6 | 1 | 14.70885 | 11.29872 | 98.67267 | 8.34195 | 2.08682 | 2.28485 | 1.80539 | 49.5398 | 51.34519 | 101.9409 | 448.74706 | 0.73043 | 332.74418 | 24.07216 | 0.18655 | 32.14669 | 35.04184 | 127.36434 | 53.90587 | 2.0479 | 19.6988 | 19.64894 | 785.08324 | 60.74491 | 24.90952 | 28.90284 | 774.85178 | 53395.86297 | 69.98703 | 44.97128 | 80.0449 | 119.47581 | 29.15845 | 30.67754 | 29.84276 |  | 817.75 | 15 | 18.03922 | 79 | 33 | 36.86275 | 37 | 26.66667 | 0.055 | 0.07813
|  | 1597 | 54 | 7 | 7 | 1 | 14.53567 | 11.30466 | 98.67095 | 8.45429 | 2.10418 | 3.2847 | 1.7055 | 49.54343 | 51.24894 | 102.45354 | 445.71241 | 0.72424 | 332.03073 | 24.05621 | 0.18662 | 32.10994 | 39.15709 | 129.4219 | 53.4856 | 2.12032 | 19.60369 | 19.75319 | 806.97183 | 60.52801 | 25.11758 | 28.95369 | 795.66417 | 53395.86341 | 69.81371 | 44.87392 | 80.00555 | 118.77081 | 29.17522 | 30.65341 | 29.84936 |  | 778 | 15.5 | 18.43137 | 79 | 33 | 36.07843 | 37 | 27.45098 | 0.915 | 1.6875
|  | 1598 | 54 | 8 | 1 | 12 | 14.38164 | 11.28883 | 98.67441 | 8.32299 | 2.08685 | 3.6954 | 1.67701 | 49.46612 | 51.14313 | 101.97858 | 442.5929 | 0.76384 | 332.40954 | 24.069 | 0.21729 | 32.16676 | 32.20001 | 133.44033 | 52.87783 | 2.06613 | 19.70576 | 19.70061 | 792.05887 | 60.41363 | 24.9099 | 28.86442 | 797.9398 | 53395.86388 | 69.8609 | 44.88326 | 80.01074 | 119.57855 | 29.15729 | 30.72836 | 29.83467 |  | 815.5 | 14.5 | 18.03922 | 79 | 33 | 37.64706 | 36 | 26.66667 | 0.055 | 0.15625
|  | 1599 | 54 | 9 | 2 | 12 | 16.54661 | 11.28389 | 98.67476 | 7.69958 | 2.11092 | 4.11819 | 1.75787 | 49.44102 | 51.19889 | 103.9894 | 439.99772 | 0.7977 | 331.73883 | 24.02514 | 0.10942 | 32.15023 | 83.76615 | 139.38636 | 52.40523 | 2.64477 | 19.70547 | 19.6077 | 1012.29628 | 60.46124 | 25.15918 | 28.93927 | 987.75988 | 53395.86435 | 69.94431 | 44.91529 | 80.00963 | 119.29659 | 29.10504 | 30.68421 | 29.8433 |  | 789.75 | 13 | 21.56863 | 79 | 33 | 45.88235 | 51 | 31.37255 | 0.915 | 1.84375
|  | 1600 | 54 | 10 | 3 | 12 | 16.26148 | 11.29675 | 98.67324 | 7.75372 | 2.10918 | 4.14706 | 1.73237 | 49.38968 | 51.19267 | 104.92584 | 441.41342 | 1.69448 | 332.81692 | 24.04587 | 0.01264 | 32.23983 | 85.88446 | 175.01826 | 51.85464 | 3.83521 | 19.68364 | 19.69964 | 1459.75869 | 60.28908 | 25.17533 | 28.88316 | 1460.8395 | 53395.86532 | 70.06608 | 44.92506 | 80.01071 | 119.0824 | 29.05315 | 30.75288 | 29.82679 |  | 1084.25 | -7 | 27.84314 | 79 | 33 | 85.88235 | 88 | 36.47059 | 0.015 | 0.07813
|  | 1601 | 54 | 11 | 4 | 12 | 14.10433 | 11.27499 | 98.67613 | 9.29073 | 2.09173 | 4.80363 | 2.05795 | 49.2747 | 51.33266 | 104.09095 | 446.64666 | 3.0785 | 331.49202 | 24.00526 | 0.06872 | 32.21944 | 60.93818 | 272.6114 | 51.15019 | 5.61524 | 19.67757 | 19.661 | 2147.59879 | 60.03571 | 24.96817 | 28.83945 | 2151.03189 | 53395.86713 | 69.84412 | 44.85907 | 80.03488 | 119.63791 | 29.03201 | 30.8512 | 29.76379 |  | 1600.75 | 5 | 30.98039 | 79 | 33 | 86.66667 | 86 | 38.43137 | 0.035 | 0.625
|  | 1602 | 54 | 12 | 5 | 12 | 14.70768 | 11.2651 | 98.67581 | 8.47771 | 2.09772 | 1.93461 | 2.38167 | 49.2852 | 51.66687 | 104.82215 | 451.61566 | 4.09484 | 333.44587 | 24.10182 | 0.31968 | 32.22763 | 67.78045 | 313.30416 | 51.11816 | 6.68865 | 21.72794 | 19.6924 | 2555.35945 | 59.8232 | 25.03786 | 28.89783 | 2557.76444 | 53395.86962 | 70.47591 | 44.88585 | 79.96786 | 120.4229 | 29.02419 | 30.8889 | 29.85845 |  | 2249 | 23.5 | 25.88235 | 79 | 33 | 59.60784 | 58 | 34.90196 | 0.855 | 0.15625
|  | 1603 | 54 | 13 | 6 | 12 | 14.36244 | 11.27103 | 98.67454 | 10.59472 | 2.08417 | 5.27414 | 2.55786 | 49.22544 | 51.7833 | 104.98022 | 457.06345 | 4.38495 | 331.48975 | 24.07419 | 0.2908 | 32.15065 | 59.06575 | 321.22182 | 51.70093 | 7.77715 | 21.73043 | 19.74068 | 2985.22912 | 59.87842 | 24.87791 | 28.81229 | 2988.24767 | 53395.87227 | 70.52625 | 44.86064 | 80.09451 | 120.13802 | 28.95104 | 30.96429 | 29.75771 |  | 2657 | 25.5 | 28.23529 | 79 | 32 | 61.56863 | 62 | 36.86275 | 0.895 | 0.39063
|  | 1604 | 54 | 14 | 7 | 12 | 14.03266 | 11.2651 | 98.6752 | 12.61265 | 2.0931 | 3.87013 | 2.7738 | 49.19758 | 51.97137 | 104.98532 | 464.26663 | 5.00957 | 330.02427 | 24.03663 | 0.15132 | 32.05892 | 62.77438 | 330.28697 | 52.37994 | 8.9148 | 20.7321 | 19.62385 | 3407.31325 | 59.86222 | 24.98452 | 28.82598 | 3410.55951 | 53395.87531 | 70.47631 | 44.89799 | 79.68187 | 119.86272 | 29.01657 | 31.02998 | 29.8744 |  | 3078 | 28 | 29.41176 | 79 | 32 | 61.96078 | 62 | 37.64706 | 0.8 | 1.6875
|  | 1605 | 54 | 15 | 8 | 12 | 14.40348 | 11.26411 | 98.6782 | 12.00659 | 2.09667 | 3.41018 | 3.07214 | 49.18149 | 52.18739 | 105.15046 | 473.32882 | 5.7599 | 332.06505 | 24.11103 | 0.03688 | 32.00828 | 68.82037 | 336.85247 | 53.03537 | 10.04674 | 23.77746 | 19.7958 | 3841.67463 | 59.78504 | 25.0251 | 28.89772 | 3844.97254 | 53395.87879 | 69.74605 | 44.91847 | 80.01834 | 119.72655 | 29.03514 | 30.98633 | 29.78667 |  | 3507.75 | 28.5 | 30.98039 | 79 | 32 | 64.31373 | 65 | 38.82353 | 0.78 | 1.375
|  | 1606 | 54 | 16 | 1 | 2 | 14.3371 | 11.26905 | 98.67421 | 12.74764 | 2.09525 | 3.94029 | 3.28419 | 49.17485 | 52.45903 | 105.24246 | 483.51746 | 6.57757 | 331.21975 | 24.16926 | 0.01993 | 31.98102 | 63.83853 | 341.8738 | 53.49368 | 11.12461 | 20.84543 | 19.80392 | 4247.5522 | 60.17847 | 25.01022 | 28.77362 | 4250.84427 | 53395.88277 | 69.94468 | 44.88541 | 80.17555 | 120.20464 | 28.89401 | 31.1121 | 29.83568 |  | 3934.25 | 29 | 32.54902 | 79 | 32 | 66.66667 | 68 | 39.60784 | 0.7 | 0.98438
|  | 1607 | 54 | 17 | 2 | 2 | 14.41612 | 11.2829 | 98.67983 | 9.92767 | 2.09588 | 2.95423 | 3.51525 | 49.19958 | 52.71483 | 103.96264 | 492.51075 | 6.95483 | 329.02658 | 24.06823 | 0.23721 | 31.95412 | 40.71269 | 344.40361 | 53.87015 | 11.33759 | 27.01061 | 19.82761 | 4327.58111 | 60.68534 | 25.01767 | 28.90379 | 4326.89688 | 53395.88706 | 70.10856 | 45.01373 | 80.15598 | 120.25223 | 28.90951 | 31.14386 | 29.85955 |  | 4310 | 32.5 | 28.62745 | 79 | 32 | 51.37255 | 51 | 36.86275 | 0.915 | 0.59375
|  | 1608 | 54 | 18 | 3 | 2 | 14.54052 | 11.27499 | 98.67304 | 8.05279 | 2.09519 | 1.71914 | 3.66636 | 49.11326 | 52.77962 | 103.96977 | 498.30126 | 5.40064 | 332.73658 | 24.072 | 0.33109 | 31.90816 | 41.93623 | 342.5957 | 54.13354 | 11.32241 | 26.72834 | 19.83616 | 4323.12907 | 60.92618 | 25.00915 | 28.8233 | 4323.96214 | 53395.89045 | 69.95847 | 44.81714 | 80.196 | 120.1091 | 28.78865 | 31.04984 | 29.80715 |  | 4329.5 | 36.5 | 27.05882 | 79 | 32 | 41.96078 | 41 | 35.68627 | 0.605 | 1.96875
|  | 1609 | 54 | 19 | 4 | 2 | 14.7869 | 11.27598 | 98.67618 | 7.16513 | 2.09745 | 4.0815 | 3.82383 | 49.04633 | 52.87015 | 104.07683 | 503.15514 | 4.53521 | 333.80438 | 24.11935 | 0.30258 | 31.8339 | 40.77493 | 342.07477 | 54.38969 | 11.30021 | 22.28018 | 19.84531 | 4310.07339 | 61.24795 | 25.03647 | 28.8693 | 4312.0868 | 53395.89325 | 70.12697 | 44.8099 | 79.93553 | 120.28955 | 28.84393 | 30.92451 | 29.86005 |  | 4319.5 | 36.5 | 26.66667 | 79 | 32 | 41.56863 | 42 | 35.68627 | 0.135 | 0.51563
|  | 1610 | 54 | 20 | 5 | 2 | 14.30491 | 11.26708 | 98.67454 | 6.60384 | 2.09519 | 2.06979 | 3.67726 | 49.06675 | 52.76727 | 104.11891 | 507.73388 | 4.32019 | 330.43509 | 24.17577 | 0.26151 | 31.93776 | 42.70576 | 341.104 | 54.62465 | 11.30242 | 27.86294 | 19.89245 | 4315.72833 | 61.4517 | 25.00745 | 28.94761 | 4315.96333 | 53395.8959 | 69.93623 | 44.87507 | 80.10188 | 120.12861 | 28.86333 | 30.84342 | 29.80664 |  | 4325 | 36 | 27.45098 | 79 | 32 | 43.52941 | 44 | 36.07843 | 0.855 | 0.20313
|  | 1611 | 54 | 21 | 6 | 2 | 14.94179 | 11.24927 | 98.67138 | 6.24369 | 2.0923 | 2.67803 | 3.78865 | 49.12459 | 52.91324 | 104.28419 | 512.07087 | 4.38874 | 333.2336 | 24.30228 | 0.25571 | 31.97019 | 41.80855 | 340.80189 | 54.82389 | 11.27179 | 27.0127 | 19.90128 | 4309.81013 | 61.71906 | 24.97504 | 28.92965 | 4310.46814 | 53395.89858 | 69.98684 | 44.90215 | 79.81411 | 120.27288 | 28.88386 | 30.72275 | 29.86932 |  | 4325 | 36 | 27.05882 | 79 | 32 | 42.7451 | 43 | 35.68627 | 0.075 | 0.51563
|  | 1612 | 54 | 22 | 7 | 2 | 14.3658 | 11.26609 | 98.67591 | 5.91091 | 2.10072 | 3.12734 | 3.92493 | 49.0213 | 52.96201 | 104.33308 | 516.1731 | 4.35912 | 330.45114 | 24.00033 | 0.2536 | 31.84726 | 44.90135 | 340.66629 | 54.86271 | 11.31136 | 28.54667 | 19.85388 | 4308.16951 | 61.76429 | 24.94658 | 28.94166 | 4308.9958 | 53395.90125 | 69.90805 | 44.88928 | 80.09106 | 119.92996 | 28.78432 | 30.72702 | 29.81234 |  | 4314.75 | 36.5 | 26.66667 | 79 | 32 | 41.56863 | 42 | 35.68627 | 0.835 | 0.20313
|  | 1613 | 54 | 23 | 1 | 21 | 14.15822 | 11.26411 | 98.67299 | 5.9034 | 2.10431 | 4.06579 | 3.82062 | 49.0434 | 52.86402 | 104.25057 | 520.13777 | 4.38083 | 329.51374 | 24.14612 | 0.26025 | 31.76753 | 40.21564 | 339.69814 | 55.00619 | 11.3392 | 22.29379 | 19.87006 | 4310.40403 | 61.93682 | 25.11756 | 28.90143 | 4311.87869 | 53395.90393 | 69.95457 | 44.7854 | 80.05299 | 120.22373 | 28.76815 | 30.68206 | 29.75732 |  | 4314.75 | 36 | 26.66667 | 79 | 32 | 42.7451 | 42 | 35.68627 | 0.82 | 0.125
|  | 1614 | 54 | 24 | 2 | 21 | 14.41277 | 11.26708 | 98.67683 | 6.72715 | 2.09593 | 4.02036 | 3.83699 | 49.08941 | 52.9985 | 100.99924 | 522.24709 | 4.10343 | 334.21524 | 24.07655 | 0.4602 | 31.72041 | 17.46028 | 338.65278 | 55.11404 | 10.55916 | 24.62491 | 19.96618 | 4020.85433 | 62.04599 | 24.99691 | 28.93884 | 4022.5998 | 53395.90651 | 70.60106 | 44.88537 | 79.93385 | 120.31843 | 28.78907 | 30.6168 | 29.78946 |  | 4300 | 41.5 | 23.52941 | 79 | 32 | 30.19608 | 30 | 32.54902 | 0.915 | 0.04688
|  | 1615 | 54 | 25 | 3 | 21 | 14.47868 | 11.27004 | 98.67245 | 5.87045 | 2.09239 | 1.45644 | 3.84169 | 49.04363 | 52.88532 | 101.6067 | 519.01502 | 2.53763 | 333.43281 | 24.10048 | 0.57725 | 31.75617 | 14.9681 | 332.16436 | 55.19222 | 9.43473 | 24.79646 | 19.86553 | 3607.25546 | 62.09311 | 24.97607 | 28.84122 | 3606.13259 | 53395.90814 | 70.01205 | 44.82834 | 80.27006 | 119.59328 | 28.80234 | 30.64623 | 29.79542 |  | 3939 | 32 | 20 | 79 | 31 | 17.64706 | 17 | 29.01961 | 0.82 | 1.96875
|  | 1616 | 54 | 26 | 4 | 21 | 16.36034 | 11.27598 | 98.6717 | 7.15214 | 2.09162 | 0.61719 | 3.53853 | 49.19746 | 52.73599 | 100.47362 | 512.10333 | 1.34657 | 333.64678 | 24.14401 | 0.37146 | 31.8231 | 13.04543 | 325.88865 | 55.28643 | 8.26294 | 52.98425 | 20.01779 | 3151.45957 | 62.18238 | 24.96629 | 28.99794 | 3148.52287 | 53395.90902 | 69.86955 | 44.89801 | 80.07726 | 119.59582 | 28.90096 | 30.62776 | 29.84425 |  | 3510.75 | 30.5 | 18.03922 | 79 | 32 | 14.5098 | 14 | 26.66667 | 0.425 | 0.51563
|  | 1617 | 54 | 27 | 5 | 21 | 21.00262 | 11.26905 | 98.67664 | 7.14613 | 2.08587 | 4.21216 | 3.21175 | 49.24251 | 52.45427 | 100.87657 | 503.62163 | 0.45779 | 334.54064 | 24.1204 | 0.0624 | 31.79189 | 11.24331 | 316.51033 | 55.28288 | 7.06077 | 24.52565 | 20.00253 | 2708.04486 | 62.30115 | 24.89819 | 28.89291 | 2705.7282 | 53395.90934 | 69.65546 | 44.87036 | 80.11095 | 119.17299 | 28.94622 | 30.52998 | 29.77947 |  | 3055.25 | 28 | 16.86275 | 79 | 32 | 12.94118 | 13 | 25.09804 | 0 | 0
|  | 1618 | 54 | 28 | 6 | 21 | 21.00303 | 11.29279 | 98.67755 | 3.03691 | 2.09235 | 1.56121 | 2.80859 | 49.27266 | 52.08125 | 100.38691 | 494.79525 | 0.05873 | 334.34343 | 24.06186 | 0.0323 | 31.79237 | 12.84529 | 306.39657 | 55.207 | 5.92271 | 19.98142 | 20.03357 | 2264.51552 | 62.16802 | 24.97565 | 28.9399 | 2263.30003 | 53395.90938 | 69.78763 | 44.81373 | 79.9714 | 119.9578 | 28.98141 | 30.63399 | 29.7804 |  | 2609.25 | 24 | 16.07843 | 79 | 32 | 11.76471 | 12 | 23.52941 | 0 | 0
|  | 1619 | 54 | 29 | 7 | 21 | 21.00157 | 11.27894 | 98.67946 | 0.58572 | 2.0933 | 3.091 | 2.59287 | 49.34022 | 51.93309 | 100.93211 | 486.28373 | 0.04879 | 333.9203 | 23.97373 | 0.06331 | 31.69778 | 13.07011 | 278.47458 | 55.05322 | 4.85945 | 19.97801 | 20.00544 | 1857.14345 | 61.90448 | 24.98692 | 28.91305 | 1852.54179 | 53395.9094 | 70.12268 | 44.71283 | 79.95401 | 119.91026 | 28.98031 | 30.563 | 29.7096 |  | 2168.75 | 19 | 16.86275 | 79 | 32 | 12.15686 | 13 | 22.35294 | 0 | 0
|  | 1620 | 54 | 30 | 8 | 21 | 13.70018 | 11.27796 | 98.67406 | 2.5293 | 2.09333 | 1.33653 | 2.47054 | 49.32717 | 51.79771 | 101.65961 | 478.67493 | 0.38988 | 334.16492 | 23.97744 | 0.21944 | 31.88042 | 14.66011 | 225.4555 | 55.07468 | 3.83785 | 19.94371 | 19.96156 | 1466.69968 | 61.63484 | 24.98725 | 28.83946 | 1465.13224 | 53395.90962 | 69.88221 | 44.72842 | 79.92027 | 119.85809 | 28.97186 | 30.59921 | 29.7801 |  | 1767.75 | 14 | 16.47059 | 79 | 33 | 15.29412 | 15 | 21.17647 | 0.8 | 1.76563
|  | 1621 | 55 | 1 | 1 | 1 | 13.82358 | 11.27697 | 98.67475 | 3.84539 | 2.09562 | 2.45802 | 2.14302 | 49.48236 | 51.62539 | 102.13852 | 471.29756 | 0.47009 | 335.70855 | 24.02383 | 0.41758 | 31.98146 | 18.63993 | 174.63788 | 54.97956 | 2.8786 | 20.00568 | 20.06232 | 1098.90278 | 61.68356 | 25.0146 | 28.88329 | 1098.09401 | 53395.90991 | 69.9448 | 44.79351 | 79.94345 | 119.96518 | 29.04328 | 30.45151 | 29.84638 |  | 1385 | 17 | 16.47059 | 79 | 33 | 16.07843 | 16 | 21.17647 | 0.875 | 1.60938
|  | 1622 | 55 | 2 | 2 | 1 | 14.63885 | 11.27598 | 98.67456 | 7.04425 | 2.08822 | 2.23725 | 2.12118 | 49.48429 | 51.60547 | 101.73762 | 464.95475 | 0.46831 | 334.64579 | 23.99663 | 0.40063 | 31.98991 | 26.55633 | 131.50805 | 54.8946 | 2.00755 | 20.12798 | 20.14831 | 769.09396 | 61.54118 | 24.92628 | 28.90634 | 766.73365 | 53395.9102 | 69.8716 | 44.81731 | 79.9968 | 120.06825 | 29.03361 | 30.58458 | 29.79435 |  | 1025.75 | 13 | 16.07843 | 79 | 33 | 19.60784 | 20 | 21.56863 | 0.76 | 1.375
|  | 1623 | 55 | 3 | 3 | 1 | 16.26751 | 11.30169 | 98.67316 | 8.0786 | 2.14946 | 2.02959 | 2.00301 | 49.48796 | 51.46281 | 103.40558 | 460.0028 | 0.47164 | 333.13047 | 23.98011 | 0.28925 | 32.04092 | 53.67546 | 122.473 | 54.6832 | 2.18192 | 20.05979 | 20.07324 | 812.59906 | 61.29455 | 25.65721 | 28.84589 | 841.28692 | 53395.91048 | 69.89181 | 44.79191 | 79.95759 | 119.98206 | 29.08467 | 30.60308 | 29.75994 |  | 723.25 | 10.5 | 19.21569 | 79 | 33 | 34.11765 | 36 | 28.62745 | 0.78 | 1.21875
|  | 1624 | 55 | 4 | 4 | 1 | 15.56421 | 11.26213 | 98.67096 | 7.84402 | 2.09519 | 3.02354 | 1.93186 | 49.50411 | 51.43597 | 102.17314 | 456.48339 | 0.72205 | 333.70257 | 23.96649 | 0.3119 | 32.0689 | 27.42963 | 132.43787 | 54.55486 | 2.09953 | 20.03021 | 20.1133 | 801.65697 | 61.02638 | 25.0095 | 28.97509 | 797.4064 | 53395.91091 | 69.77644 | 44.71556 | 80.01452 | 120.3723 | 29.1089 | 30.65765 | 29.83417 |  | 852.25 | 9 | 17.2549 | 79 | 33 | 43.52941 | 40 | 25.4902 | 0.035 | 1.84375
|  | 1625 | 55 | 5 | 5 | 1 | 14.31686 | 11.27103 | 98.67291 | 8.31419 | 2.10255 | 2.23324 | 1.79987 | 49.50501 | 51.30488 | 102.77011 | 452.727 | 0.71554 | 331.79613 | 23.9925 | 0.24717 | 31.97035 | 47.17674 | 125.0221 | 54.26708 | 2.05981 | 19.99528 | 20.07954 | 783.73862 | 61.03538 | 25.09736 | 28.88801 | 766.80822 | 53395.91135 | 69.91526 | 44.76183 | 79.95392 | 120.44173 | 28.96648 | 30.6107 | 29.72555 |  | 778.75 | 17 | 18.03922 | 79 | 33 | 30.19608 | 32 | 27.45098 | 0.915 | 1.60938
|  | 1626 | 55 | 6 | 6 | 1 | 15.36623 | 11.28587 | 98.66961 | 8.31151 | 2.09139 | 3.2602 | 1.79114 | 49.53327 | 51.36551 | 102.50361 | 449.30355 | 0.7987 | 331.6295 | 24.03218 | 0.18415 | 32.06793 | 31.89973 | 131.2622 | 53.91354 | 2.10016 | 20.06553 | 20.20854 | 802.42973 | 60.62997 | 24.97604 | 28.98092 | 806.02739 | 53395.91184 | 69.91708 | 44.80417 | 80.09339 | 120.21192 | 29.11125 | 30.68366 | 29.84526 |  | 797.5 | 12.5 | 18.43137 | 79 | 33 | 41.56863 | 42 | 27.45098 | 0.115 | 1.92188
|  | 1627 | 55 | 7 | 7 | 1 | 14.18695 | 11.2651 | 98.67914 | 8.43178 | 2.09946 | 2.38819 | 1.75027 | 49.52117 | 51.27144 | 102.4166 | 446.40191 | 0.77997 | 332.61345 | 24.00184 | 0.18523 | 32.08909 | 43.23102 | 128.86708 | 53.50377 | 2.04874 | 20.13841 | 20.0972 | 780.67214 | 60.39198 | 25.06047 | 29.01207 | 772.41066 | 53395.91232 | 69.91211 | 44.80338 | 80.05034 | 120.09074 | 29.15211 | 30.68521 | 29.86828 |  | 792.75 | 17 | 17.64706 | 79 | 33 | 32.54902 | 34 | 27.05882 | 0.74 | 1.84375
|  | 1628 | 55 | 8 | 1 | 12 | 15.30746 | 11.27796 | 98.6732 | 8.44857 | 2.09079 | 2.17324 | 1.67247 | 49.56318 | 51.23566 | 102.55579 | 443.31186 | 0.74766 | 333.95712 | 23.88391 | 0.21018 | 32.16507 | 33.11192 | 133.54131 | 52.94738 | 2.10765 | 20.15757 | 20.13128 | 806.45287 | 60.21275 | 24.95691 | 28.95421 | 815.78051 | 53395.91278 | 69.98464 | 44.79281 | 80.03359 | 119.82497 | 29.09605 | 30.75557 | 29.83811 |  | 791.25 | 13 | 18.82353 | 79 | 33 | 41.96078 | 43 | 27.45098 | 0.74 | 1.53125
|  | 1629 | 55 | 9 | 2 | 12 | 16.06939 | 11.29477 | 98.67502 | 7.69333 | 2.12447 | 2.70266 | 1.65198 | 49.39123 | 51.08258 | 104.34102 | 440.45846 | 0.83292 | 330.08338 | 23.83932 | 0.12403 | 32.11173 | 83.99542 | 137.49148 | 52.49082 | 2.67974 | 20.13481 | 20.0589 | 1018.97275 | 59.88908 | 25.21654 | 28.97276 | 1001.33768 | 53395.91327 | 70.01113 | 44.72857 | 79.96647 | 119.62931 | 28.98808 | 30.79933 | 29.74268 |  | 800.75 | 15.5 | 20 | 79 | 33 | 34.5098 | 40 | 29.41176 | 0.35 | 0.3125
|  | 1630 | 55 | 10 | 3 | 12 | 15.48564 | 11.29378 | 98.67574 | 7.52951 | 2.10912 | 4.5262 | 1.84489 | 49.42163 | 51.17411 | 104.89685 | 441.41071 | 1.6585 | 330.33868 | 24.00955 | 0.01764 | 32.16709 | 76.09174 | 181.75388 | 51.91517 | 4.00211 | 20.21922 | 20.18276 | 1533.19615 | 59.95731 | 25.17643 | 28.89278 | 1528.25266 | 53395.91422 | 70.15231 | 44.79096 | 79.93888 | 120.20188 | 29.06671 | 30.80614 | 29.75595 |  | 1106.25 | -6.5 | 26.66667 | 79 | 33 | 83.52941 | 82 | 35.68627 | 0.035 | 0.70313
|  | 1631 | 55 | 11 | 4 | 12 | 13.58887 | 11.29971 | 98.67032 | 8.53139 | 2.08247 | 1.89255 | 2.03174 | 49.40983 | 51.44157 | 104.21773 | 445.46359 | 2.92665 | 331.73029 | 23.9344 | 0.08963 | 32.20285 | 59.12135 | 275.49506 | 51.20173 | 5.45326 | 20.17872 | 20.1956 | 2094.91944 | 59.95363 | 24.85765 | 28.92362 | 2096.27109 | 53395.91595 | 69.82609 | 44.85154 | 79.93521 | 120.44746 | 29.11363 | 30.95709 | 29.77762 |  | 1657.75 | 8.5 | 27.84314 | 79 | 33 | 76.47059 | 76 | 36.86275 | 0.055 | 1.25
|  | 1632 | 55 | 12 | 5 | 12 | 14.16484 | 11.29872 | 98.67349 | 8.04571 | 2.10498 | 2.34175 | 2.26533 | 49.32557 | 51.5909 | 104.64329 | 448.91957 | 3.76734 | 330.73074 | 23.91841 | 0.31994 | 32.24459 | 66.85389 | 310.99703 | 51.11739 | 6.55112 | 27.65503 | 20.2655 | 2489.76549 | 59.76129 | 25.1263 | 28.94566 | 2492.96855 | 53395.91823 | 69.8059 | 44.74018 | 80.1115 | 119.99684 | 29.04658 | 30.8893 | 29.7798 |  | 2173.25 | 23.5 | 25.88235 | 79 | 32 | 54.90196 | 56 | 34.90196 | 0.915 | 0.54688
|  | 1633 | 55 | 13 | 6 | 12 | 14.15852 | 11.30268 | 98.67236 | 9.88657 | 2.10184 | 5.46251 | 2.66669 | 49.22106 | 51.8333 | 105.24743 | 453.93298 | 4.27768 | 331.88518 | 23.86438 | 0.28668 | 32.16648 | 59.05832 | 320.35167 | 51.83771 | 7.66755 | 26.19034 | 20.23263 | 2927.54982 | 59.83997 | 25.08894 | 28.86186 | 2930.74389 | 53395.92081 | 69.94298 | 44.81987 | 79.79295 | 120.25715 | 29.0573 | 30.87728 | 29.86531 |  | 2592.75 | 25 | 27.84314 | 79 | 32 | 61.56863 | 62 | 36.86275 | 0.915 | 0.46875
|  | 1634 | 55 | 14 | 7 | 12 | 14.43487 | 11.30861 | 98.67042 | 12.50419 | 2.0965 | 5.4478 | 2.84022 | 49.13089 | 51.97112 | 105.16223 | 460.7698 | 4.94024 | 332.32408 | 23.76455 | 0.11756 | 32.01351 | 62.0561 | 329.21465 | 52.46482 | 8.76586 | 23.6575 | 20.1954 | 3354.25539 | 59.85601 | 24.98931 | 28.78103 | 3356.79092 | 53395.9238 | 70.57758 | 44.66783 | 79.69102 | 119.89359 | 28.91764 | 31.00067 | 29.69549 |  | 3021 | 27.5 | 29.41176 | 79 | 32 | 62.35294 | 62 | 37.64706 | 0.855 | 1.84375
|  | 1635 | 55 | 15 | 8 | 12 | 14.28695 | 11.33829 | 98.67335 | 12.13898 | 2.09582 | 4.83609 | 2.9599 | 49.184 | 52.1439 | 105.4135 | 469.52541 | 5.66877 | 332.58949 | 23.8157 | 0.05588 | 31.95427 | 66.04774 | 335.81182 | 52.99826 | 9.90423 | 29.08041 | 20.21602 | 3780.56482 | 59.90791 | 25.017 | 28.83441 | 3784.12207 | 53395.92723 | 70.08132 | 44.75891 | 79.98315 | 120.01353 | 28.99514 | 31.01688 | 29.81822 |  | 3449 | 28.5 | 31.37255 | 79 | 32 | 64.70588 | 65 | 38.82353 | 0.855 | 1.45313
|  | 1636 | 55 | 16 | 1 | 2 | 14.08022 | 11.31059 | 98.67466 | 12.78517 | 2.09577 | 5.24474 | 3.41968 | 49.03244 | 52.31421 | 105.81943 | 480.0641 | 6.51272 | 330.06782 | 23.8019 | 0.03879 | 31.87146 | 65.94452 | 341.52949 | 53.43876 | 10.97213 | 31.95219 | 20.1569 | 4196.22628 | 60.1271 | 24.97686 | 28.86483 | 4199.31509 | 53395.93117 | 70.2455 | 44.68385 | 79.60766 | 120.78849 | 28.82445 | 31.03396 | 29.77126 |  | 3881.25 | 28.5 | 31.76471 | 79 | 32 | 68.62745 | 67 | 39.21569 | 0.82 | 1.14063
|  | 1637 | 55 | 17 | 2 | 2 | 14.29553 | 11.32741 | 98.67386 | 10.31354 | 2.09099 | 4.68752 | 3.58216 | 49.05039 | 52.63255 | 104.16881 | 489.3126 | 6.90015 | 334.20955 | 23.74287 | 0.23602 | 31.88593 | 40.31987 | 343.77912 | 53.76751 | 11.25543 | 21.27524 | 20.22015 | 4306.2184 | 60.62151 | 24.95832 | 28.90923 | 4306.61789 | 53395.93542 | 70.16369 | 44.67815 | 79.82324 | 120.38616 | 28.90965 | 31.02782 | 29.79225 |  | 4265.5 | 31.5 | 29.01961 | 79 | 32 | 59.60784 | 54 | 37.2549 | 0.915 | 0.75
|  | 1638 | 55 | 18 | 3 | 2 | 14.46049 | 11.33433 | 98.66797 | 8.24199 | 2.09584 | 1.57112 | 3.6627 | 49.07782 | 52.74052 | 104.1147 | 495.02681 | 5.52068 | 330.59227 | 23.8291 | 0.33346 | 31.91462 | 44.61406 | 342.49915 | 54.08421 | 11.26272 | 25.51619 | 20.27642 | 4299.0658 | 61.03809 | 25.0173 | 28.93311 | 4299.18728 | 53395.93888 | 69.22926 | 44.73242 | 80.70333 | 118.55251 | 28.92036 | 31.05845 | 29.78692 |  | 4314.75 | 37 | 26.66667 | 79 | 32 | 41.17647 | 41 | 35.68627 | 0.82 | 0.04688
|  | 1639 | 55 | 19 | 4 | 2 | 14.19748 | 11.3284 | 98.67415 | 7.35426 | 2.09515 | 4.08215 | 3.66903 | 49.0706 | 52.73963 | 104.48663 | 500.11443 | 4.58754 | 332.02822 | 23.76406 | 0.28992 | 31.85078 | 39.73122 | 341.91347 | 54.3388 | 11.26072 | 21.37596 | 20.26689 | 4299.7296 | 61.29175 | 25.00901 | 28.91643 | 4299.16881 | 53395.94172 | 70.05157 | 44.78878 | 79.41403 | 121.00162 | 28.93201 | 30.99273 | 29.74511 |  | 4310 | 35.5 | 27.45098 | 79 | 32 | 44.31373 | 45 | 36.07843 | 0.82 | 0.125
|  | 1640 | 55 | 20 | 5 | 2 | 14.51716 | 11.33927 | 98.68029 | 6.82021 | 2.08916 | 2.54594 | 3.81813 | 49.07593 | 52.89406 | 104.36648 | 504.84306 | 4.3868 | 333.44134 | 23.81611 | 0.26956 | 31.88393 | 42.78159 | 340.56321 | 54.67895 | 11.2472 | 25.44402 | 20.29301 | 4306.87528 | 61.581 | 24.93754 | 28.94661 | 4307.56962 | 53395.94441 | 70.73129 | 44.75431 | 79.92359 | 120.56679 | 28.89673 | 30.89253 | 29.86252 |  | 4300 | 36 | 27.05882 | 79 | 32 | 42.35294 | 43 | 35.68627 | 0.445 | 1.96875
|  | 1641 | 55 | 21 | 6 | 2 | 15.08252 | 11.35213 | 98.67303 | 6.36502 | 2.09221 | 2.80649 | 3.84438 | 49.03088 | 52.87526 | 103.67293 | 509.16949 | 4.3674 | 332.00292 | 23.88075 | 0.27588 | 31.86791 | 42.02998 | 340.09757 | 54.80005 | 11.2285 | 24.67585 | 20.29463 | 4293.45431 | 61.7168 | 24.9739 | 28.92548 | 4292.60328 | 53395.94708 | 70.31979 | 44.77818 | 80.03784 | 119.96312 | 28.84043 | 30.76363 | 29.7754 |  | 4310 | 37 | 26.66667 | 79 | 32 | 41.17647 | 41 | 35.68627 | 0.195 | 0.51563
|  | 1642 | 55 | 22 | 7 | 2 | 14.20966 | 11.35906 | 98.67349 | 6.24985 | 2.09596 | 1.90902 | 3.81664 | 48.98351 | 52.80015 | 104.14101 | 513.21648 | 4.33081 | 332.96934 | 23.6959 | 0.26298 | 31.82287 | 41.09769 | 340.22095 | 54.81955 | 11.27563 | 31.32408 | 20.18931 | 4303.75652 | 61.74299 | 25.01869 | 28.82895 | 4304.48217 | 53395.94973 | 70.14554 | 44.68946 | 79.68442 | 120.07862 | 28.74474 | 30.79701 | 29.72346 |  | 4300 | 36 | 27.45098 | 79 | 32 | 43.52941 | 44 | 36.07843 | 0.25 | 0.67188
|  | 1643 | 55 | 23 | 1 | 21 | 14.48543 | 11.34125 | 98.67636 | 5.99179 | 2.09414 | 1.15571 | 3.80767 | 49.12552 | 52.93319 | 104.53901 | 517.39724 | 4.32485 | 332.197 | 23.80271 | 0.25407 | 31.82318 | 42.83141 | 339.22165 | 55.01387 | 11.27024 | 36.01348 | 20.26392 | 4305.77187 | 61.95531 | 24.9976 | 28.90926 | 4306.8267 | 53395.95239 | 70.52917 | 44.71429 | 79.93848 | 120.04663 | 28.8204 | 30.6695 | 29.7953 |  | 4304.5 | 36.5 | 27.05882 | 79 | 32 | 41.17647 | 42 | 35.68627 | 0.76 | 0.04688
|  | 1644 | 55 | 24 | 2 | 21 | 13.95445 | 11.34818 | 98.67431 | 6.32919 | 2.08993 | 3.80508 | 3.805 | 49.03923 | 52.88972 | 100.62344 | 520.10835 | 4.14277 | 334.09605 | 23.83177 | 0.44116 | 31.84816 | 16.39143 | 338.64081 | 55.16818 | 10.58469 | 23.64948 | 20.35705 | 4043.12332 | 61.97223 | 24.81615 | 28.94378 | 4043.66219 | 53395.95496 | 70.52381 | 44.71707 | 79.76308 | 120.53343 | 28.84206 | 30.74386 | 29.85985 |  | 4304.5 | 39 | 24.31373 | 79 | 32 | 37.2549 | 33 | 33.33333 | 0.835 | 1.96875
|  | 1645 | 55 | 25 | 3 | 21 | 14.43956 | 11.35906 | 98.67624 | 4.88046 | 2.09576 | 3.10424 | 3.7131 | 49.1003 | 52.8134 | 100.84804 | 516.028 | 2.6023 | 334.9797 | 23.83092 | 0.58578 | 31.80548 | 13.2834 | 332.33146 | 55.20352 | 9.49111 | 25.81015 | 20.15747 | 3622.97456 | 62.1595 | 25.0163 | 28.94385 | 3623.08904 | 53395.95665 | 70.00203 | 44.72742 | 80.01947 | 120.1313 | 28.753 | 30.64905 | 29.80788 |  | 3959.25 | 32 | 19.60784 | 79 | 31 | 16.86275 | 17 | 28.62745 | 0.74 | 1.96875
|  | 1646 | 55 | 26 | 4 | 21 | 21.00056 | 11.35708 | 98.66919 | 6.80061 | 2.0982 | 3.16692 | 3.52773 | 49.18947 | 52.71721 | 100.10188 | 508.45278 | 1.20157 | 334.88263 | 23.90003 | 0.38828 | 31.79099 | 11.53386 | 325.59306 | 55.28041 | 8.29341 | 22.27926 | 20.13103 | 3162.1107 | 62.27149 | 25.04538 | 28.94472 | 3158.52671 | 53395.95744 | 70.30264 | 44.78258 | 79.82334 | 120.42426 | 28.89439 | 30.61673 | 29.78491 |  | 3524 | 30.5 | 18.03922 | 79 | 32 | 13.72549 | 13 | 26.66667 | 0.21 | 0
|  | 1647 | 55 | 27 | 5 | 21 | 21.00059 | 11.37785 | 98.6729 | 7.03111 | 2.09514 | 0.55958 | 3.18663 | 49.19398 | 52.36036 | 100.9455 | 499.69626 | 0.2238 | 335.34769 | 23.85409 | 0.01132 | 31.74412 | 12.80359 | 315.36086 | 55.29187 | 7.09141 | 21.22889 | 20.10949 | 2698.84353 | 62.43772 | 25.00915 | 28.87272 | 2697.65056 | 53395.95761 | 69.75411 | 44.73247 | 80.07791 | 120.22885 | 28.96921 | 30.66283 | 29.82409 |  | 3065.5 | 28 | 16.86275 | 79 | 32 | 12.94118 | 13 | 25.88235 | 0 | 0
|  | 1648 | 55 | 28 | 6 | 21 | 21.00303 | 11.3551 | 98.6741 | 2.83668 | 2.10269 | 0.79791 | 2.84452 | 49.21364 | 52.05816 | 100.14046 | 491.05464 | 0.02581 | 335.27512 | 23.88557 | 0.02334 | 31.79332 | 12.87894 | 305.82781 | 55.20326 | 5.95488 | 20.09012 | 20.15167 | 2265.62838 | 62.11436 | 25.09897 | 28.87087 | 2265.19852 | 53395.95762 | 70.09895 | 44.70278 | 80.10554 | 120.30831 | 29.03617 | 30.60552 | 29.75239 |  | 2612.5 | 24 | 16.07843 | 79 | 32 | 11.76471 | 12 | 20.78431 | 0 | 0
|  | 1649 | 55 | 29 | 7 | 21 | 21.00102 | 11.34917 | 98.66857 | 0.61871 | 2.09093 | 1.08762 | 2.48741 | 49.32115 | 51.80856 | 100.70283 | 482.67082 | 0.0697 | 334.32557 | 23.91274 | 0.07456 | 31.76662 | 13.75984 | 276.18879 | 55.19344 | 4.85961 | 20.11029 | 20.13657 | 1850.5986 | 61.79083 | 24.82648 | 28.82719 | 1848.84282 | 53395.95765 | 69.70198 | 44.70596 | 80.11366 | 120.45752 | 28.98822 | 30.59117 | 29.73045 |  | 2177.25 | 19 | 16.47059 | 79 | 32 | 12.94118 | 13 | 21.56863 | 0 | 0
|  | 1650 | 55 | 30 | 8 | 21 | 13.73888 | 11.36993 | 98.67741 | 2.44364 | 2.08745 | 1.33004 | 2.41139 | 49.42383 | 51.83521 | 101.50449 | 475.3367 | 0.36646 | 332.70963 | 23.98246 | 0.28681 | 31.89891 | 14.55096 | 224.39365 | 55.10162 | 3.83326 | 20.05587 | 20.08927 | 1469.06898 | 61.64568 | 24.91711 | 28.89201 | 1465.84107 | 53395.95786 | 69.87241 | 44.73002 | 80.02744 | 120.12315 | 29.06731 | 30.70019 | 29.82172 |  | 1774 | 14.5 | 16.47059 | 79 | 33 | 14.90196 | 15 | 20.78431 | 0.8 | 1.84375
|  | 1651 | 56 | 1 | 1 | 1 | 13.93423 | 11.364 | 98.67492 | 3.82267 | 2.08338 | 2.595 | 2.19381 | 49.38198 | 51.57579 | 101.92753 | 467.98297 | 0.40887 | 335.12879 | 23.94211 | 0.4306 | 31.87095 | 18.60442 | 173.43977 | 54.9973 | 2.85731 | 19.95062 | 19.96111 | 1097.18281 | 61.60515 | 24.86849 | 28.85674 | 1098.71903 | 53395.95811 | 69.9098 | 44.70993 | 80.01917 | 120.08406 | 29.02218 | 30.56094 | 29.746 |  | 1385.75 | 17.5 | 16.47059 | 79 | 33 | 16.07843 | 16 | 21.17647 | 0.835 | 1.60938
|  | 1652 | 56 | 2 | 2 | 1 | 14.52589 | 11.36796 | 98.66833 | 6.93677 | 2.07741 | 2.16535 | 2.0971 | 49.42744 | 51.52454 | 101.79782 | 461.85197 | 0.39627 | 334.22212 | 23.93682 | 0.37923 | 31.97004 | 26.71468 | 130.29982 | 54.87681 | 2.00519 | 19.97688 | 20.0499 | 772.18941 | 61.44642 | 24.79728 | 28.89649 | 770.00079 | 53395.95835 | 69.89639 | 44.71748 | 79.91695 | 119.97325 | 29.07876 | 30.6247 | 29.81245 |  | 1027.25 | 13 | 16.47059 | 79 | 33 | 18.82353 | 19 | 21.56863 | 0.78 | 1.45313
|  | 1653 | 56 | 3 | 3 | 1 | 15.97556 | 11.38972 | 98.67507 | 8.09038 | 2.1217 | 3.06923 | 1.96782 | 49.45706 | 51.49369 | 103.56064 | 457.09434 | 0.38872 | 332.34171 | 24.06646 | 0.29168 | 31.99075 | 45.5066 | 123.12442 | 54.74613 | 2.12174 | 19.92349 | 20.02298 | 804.23221 | 61.33696 | 25.32751 | 29.00639 | 824.06484 | 53395.95859 | 69.93967 | 44.77145 | 80.00614 | 119.58313 | 29.09401 | 30.67028 | 29.77815 |  | 727.25 | 10 | 19.21569 | 79 | 33 | 34.11765 | 35 | 28.23529 | 0.8 | 1.21875
|  | 1654 | 56 | 4 | 4 | 1 | 15.29418 | 11.38972 | 98.67606 | 8.06103 | 2.08269 | 1.80847 | 1.90865 | 49.49353 | 51.35003 | 102.19125 | 453.40498 | 0.68823 | 332.20213 | 24.03332 | 0.28706 | 31.96055 | 30.33353 | 129.61651 | 54.52569 | 2.05976 | 19.84138 | 19.97129 | 788.23537 | 60.98259 | 24.84248 | 28.9663 | 789.17676 | 53395.95899 | 70.06064 | 44.78882 | 80.05766 | 119.18176 | 29.04617 | 30.67937 | 29.76717 |  | 817.75 | 14 | 17.64706 | 79 | 33 | 40 | 39 | 25.88235 | 0.035 | 1.84375
|  | 1655 | 56 | 5 | 5 | 1 | 14.5321 | 11.37587 | 98.67458 | 8.33021 | 2.10592 | 2.83507 | 1.84046 | 49.4351 | 51.27556 | 102.82391 | 450.00996 | 0.69563 | 332.23483 | 23.96208 | 0.20905 | 31.91227 | 43.28179 | 123.50518 | 54.25936 | 2.08988 | 19.96618 | 19.9162 | 793.9048 | 60.6907 | 25.13761 | 28.86319 | 774.79851 | 53395.95942 | 69.80326 | 44.69416 | 80.14006 | 120.08876 | 29.07818 | 30.7126 | 29.80946 |  | 773.25 | 17.5 | 18.43137 | 79 | 33 | 33.33333 | 35 | 27.05882 | 0.895 | 1.60938
|  | 1656 | 56 | 6 | 6 | 1 | 14.97386 | 11.39565 | 98.67402 | 8.28853 | 2.08568 | 2.70707 | 1.77891 | 49.49514 | 51.27405 | 102.27933 | 446.81906 | 0.73228 | 331.41232 | 24.09418 | 0.189 | 32.07522 | 33.60219 | 131.60401 | 53.99053 | 2.07426 | 19.89349 | 19.93275 | 795.621 | 60.4954 | 24.89597 | 28.97781 | 785.4295 | 53395.95986 | 69.76958 | 44.70763 | 80.07031 | 120.21482 | 29.10299 | 30.7325 | 29.76762 |  | 807 | 13.5 | 18.03922 | 79 | 33 | 40.39216 | 39 | 26.66667 | 0.055 | 0.07813
|  | 1657 | 56 | 7 | 7 | 1 | 14.32307 | 11.38378 | 98.67307 | 8.45456 | 2.09776 | 3.0259 | 1.72539 | 49.5827 | 51.30809 | 102.62565 | 443.84118 | 0.73832 | 331.46339 | 24.18012 | 0.20494 | 32.14685 | 43.01855 | 129.98788 | 53.55225 | 2.07553 | 19.77424 | 19.91618 | 791.52354 | 60.58478 | 25.04011 | 28.96419 | 775.24881 | 53395.96032 | 69.9281 | 44.7649 | 80.00544 | 120.12611 | 29.12345 | 30.71143 | 29.88471 |  | 784.25 | 16.5 | 18.03922 | 79 | 33 | 33.33333 | 35 | 27.05882 | 0.915 | 1.84375
|  | 1658 | 56 | 8 | 1 | 12 | 15.0257 | 11.40059 | 98.67742 | 8.44014 | 2.08776 | 3.30872 | 1.59965 | 49.50622 | 51.10586 | 102.34026 | 440.79968 | 0.76846 | 333.53441 | 24.13139 | 0.21906 | 32.16871 | 32.38317 | 132.34283 | 53.06945 | 2.08678 | 19.89953 | 19.8935 | 798.28819 | 60.32671 | 25.03848 | 28.9497 | 809.17308 | 53395.96079 | 69.90234 | 44.76303 | 79.96395 | 120.1158 | 29.08471 | 30.73401 | 29.85609 |  | 803.75 | 13 | 18.43137 | 79 | 33 | 39.21569 | 39 | 26.66667 | 0.445 | 1.53125
|  | 1659 | 56 | 9 | 2 | 12 | 16.15775 | 11.39565 | 98.67057 | 7.92346 | 2.11855 | 2.6328 | 1.67724 | 49.40902 | 51.08626 | 103.80472 | 437.98507 | 0.78304 | 332.4732 | 24.13115 | 0.13978 | 32.06074 | 86.60396 | 135.22582 | 52.52096 | 2.54202 | 19.73985 | 19.78806 | 959.9123 | 60.01106 | 25.28829 | 28.90946 | 964.87641 | 53395.96126 | 69.89457 | 44.70921 | 79.97243 | 120.25111 | 29.04977 | 30.83086 | 29.72157 |  | 791.25 | 16.5 | 19.21569 | 79 | 33 | 33.72549 | 37 | 28.62745 | 0.895 | 1.92188
|  | 1660 | 56 | 10 | 3 | 12 | 16.5753 | 11.41444 | 98.67026 | 7.65413 | 2.10676 | 4.45083 | 1.78212 | 49.31399 | 51.09612 | 104.89787 | 438.62802 | 1.53531 | 330.81809 | 24.09784 | 0.02599 | 32.13389 | 85.98016 | 166.09954 | 51.97041 | 3.58097 | 19.68438 | 19.72773 | 1359.80302 | 60.11996 | 25.14756 | 28.95069 | 1366.92701 | 53395.96214 | 69.99422 | 44.80701 | 79.88139 | 119.83569 | 29.08344 | 30.85551 | 29.71345 |  | 1035.75 | -8 | 27.05882 | 79 | 33 | 84.31373 | 84 | 35.68627 | 0.015 | 0
|  | 1661 | 56 | 11 | 4 | 12 | 14.06362 | 11.42136 | 98.67154 | 9.02065 | 2.10074 | 4.7639 | 1.9881 | 49.29867 | 51.28677 | 104.65944 | 443.69477 | 2.72906 | 330.30986 | 24.19551 | 0.03385 | 32.18005 | 71.87899 | 251.94627 | 51.27198 | 5.38673 | 19.72804 | 19.71171 | 2051.36648 | 59.95108 | 25.0757 | 28.97125 | 2051.37775 | 53395.96375 | 69.85521 | 44.70964 | 79.85141 | 119.81815 | 29.02324 | 30.94637 | 29.8053 |  | 1482 | 1.5 | 30.98039 | 79 | 33 | 87.84314 | 87 | 38.43137 | 0.015 | 0.54688
|  | 1662 | 56 | 12 | 5 | 12 | 15.32117 | 11.42235 | 98.67363 | 8.6658 | 2.08508 | 2.50583 | 2.23198 | 49.28864 | 51.52062 | 104.258 | 449.3314 | 3.93843 | 331.96417 | 24.1713 | 0.29891 | 32.16706 | 62.13109 | 311.77196 | 51.0703 | 6.4822 | 19.84895 | 19.72595 | 2487.08318 | 59.7534 | 24.88878 | 28.88653 | 2490.81508 | 53395.96613 | 69.92454 | 44.79577 | 79.89231 | 119.23646 | 29.06729 | 30.97858 | 29.81476 |  | 2185 | 21 | 27.05882 | 79 | 33 | 66.66667 | 64 | 35.68627 | 0.875 | 0.23438
|  | 1663 | 56 | 13 | 6 | 12 | 14.03523 | 11.40158 | 98.675 | 10.31054 | 2.08048 | 3.0778 | 2.57163 | 49.22608 | 51.79771 | 104.43844 | 454.56797 | 4.21738 | 331.51761 | 24.36198 | 0.28103 | 32.14679 | 60.63084 | 320.15359 | 51.61298 | 7.60948 | 23.05583 | 19.63951 | 2926.04145 | 59.86773 | 24.83394 | 28.9508 | 2928.60818 | 53395.96869 | 69.92408 | 44.76953 | 79.89118 | 119.31868 | 28.96625 | 30.99133 | 29.85115 |  | 2584.25 | 24.5 | 28.62745 | 79 | 32 | 64.70588 | 64 | 36.86275 | 0.055 | 0.625
|  | 1664 | 56 | 14 | 7 | 12 | 14.08297 | 11.42433 | 98.67532 | 12.81339 | 2.1001 | 4.17757 | 2.83932 | 49.18795 | 52.02727 | 104.84479 | 461.49606 | 4.85322 | 331.19069 | 24.2549 | 0.1833 | 32.08518 | 64.38198 | 328.93726 | 52.36202 | 8.80134 | 25.82373 | 19.6634 | 3361.33494 | 59.91456 | 25.06755 | 29.03569 | 3363.78899 | 53395.97162 | 70.15647 | 44.79956 | 79.74244 | 120.28436 | 29.06816 | 31.08232 | 29.86361 |  | 3007 | 28 | 29.01961 | 79 | 32 | 61.17647 | 61 | 37.2549 | 0.835 | 1.84375
|  | 1665 | 56 | 15 | 8 | 12 | 14.05044 | 11.39664 | 98.6753 | 12.00223 | 2.10501 | 4.78823 | 3.01715 | 49.14774 | 52.16488 | 105.52495 | 470.11424 | 5.62873 | 331.2974 | 24.12362 | 0.05545 | 32.01631 | 65.42905 | 335.26785 | 52.99523 | 9.91253 | 28.3461 | 19.5 | 3767.21124 | 59.78436 | 25.12672 | 28.88095 | 3770.30065 | 53395.97503 | 69.72684 | 44.7773 | 80.0547 | 119.51972 | 28.98821 | 31.08023 | 29.83244 |  | 3449 | 29 | 30.58824 | 79 | 32 | 63.13725 | 64 | 38.03922 | 0.82 | 1.45313
|  | 1666 | 56 | 16 | 1 | 2 | 14.05994 | 11.40851 | 98.67516 | 12.74552 | 2.09843 | 4.64547 | 3.28746 | 49.12 | 52.40747 | 105.38083 | 480.19481 | 6.4066 | 329.36812 | 24.17872 | 0.01032 | 31.94036 | 65.3284 | 340.59331 | 53.44253 | 10.97467 | 25.89325 | 19.60959 | 4183.94902 | 60.04214 | 25.0482 | 28.92114 | 4186.71246 | 53395.97892 | 69.53665 | 44.78909 | 80.15969 | 119.62991 | 28.98159 | 31.18355 | 29.77334 |  | 3869.5 | 28.5 | 32.54902 | 79 | 32 | 67.84314 | 68 | 39.60784 | 0.82 | 1.14063
|  | 1667 | 56 | 17 | 2 | 2 | 14.21305 | 11.40851 | 98.67458 | 10.60005 | 2.09764 | 3.03692 | 3.6681 | 49.04703 | 52.71514 | 104.15581 | 490.10474 | 7.04249 | 332.36601 | 24.12314 | 0.19101 | 31.87768 | 44.15215 | 344.51323 | 53.78637 | 11.36007 | 29.77169 | 19.56405 | 4332.51556 | 60.53348 | 25.03874 | 28.78489 | 4332.33098 | 53395.98323 | 70.03062 | 44.75129 | 79.94889 | 120.00262 | 28.95121 | 31.01391 | 29.76165 |  | 4275.75 | 29.5 | 30.58824 | 79 | 32 | 65.09804 | 61 | 38.03922 | 0.895 | 0.75
|  | 1668 | 56 | 18 | 3 | 2 | 14.14878 | 11.38675 | 98.67503 | 8.37736 | 2.08662 | 3.3714 | 3.60574 | 49.04812 | 52.65386 | 104.07281 | 496.12865 | 5.73052 | 333.30291 | 24.30284 | 0.33196 | 31.7975 | 40.64816 | 342.75001 | 54.08142 | 11.27515 | 23.50552 | 19.5704 | 4322.83874 | 60.90164 | 24.90719 | 28.84115 | 4324.22635 | 53395.98683 | 70.08942 | 44.73916 | 79.83374 | 119.80228 | 28.82682 | 31.07244 | 29.83609 |  | 4329.5 | 37 | 26.66667 | 79 | 32 | 40.78431 | 41 | 35.68627 | 0.835 | 0.04688
|  | 1669 | 56 | 19 | 4 | 2 | 14.64426 | 11.41048 | 98.67144 | 7.34229 | 2.09232 | 3.18329 | 3.82823 | 49.0591 | 52.8416 | 104.27463 | 501.32854 | 4.64514 | 333.47466 | 24.31885 | 0.30236 | 31.8393 | 43.68514 | 342.15194 | 54.41797 | 11.29879 | 32.93422 | 19.5848 | 4319.76344 | 61.30127 | 24.97699 | 28.93547 | 4322.33922 | 53395.9897 | 70.11501 | 44.81179 | 79.87689 | 120.10359 | 28.90226 | 31.03387 | 29.77916 |  | 4325 | 36.5 | 27.05882 | 79 | 32 | 41.96078 | 42 | 35.68627 | 0.525 | 1.96875
|  | 1670 | 56 | 20 | 5 | 2 | 14.33753 | 11.39268 | 98.67142 | 6.67312 | 2.09422 | 3.91588 | 3.79908 | 49.08209 | 52.88118 | 103.9389 | 505.95745 | 4.47551 | 331.55312 | 24.2119 | 0.26513 | 31.85217 | 39.44212 | 341.37131 | 54.66684 | 11.30147 | 24.28689 | 19.57734 | 4317.20835 | 61.39017 | 24.99789 | 28.93418 | 4317.1949 | 53395.99244 | 70.1132 | 44.83857 | 80.01851 | 119.93448 | 28.90597 | 31.01075 | 29.83385 |  | 4325 | 36 | 27.05882 | 79 | 32 | 42.7451 | 43 | 35.68627 | 0.195 | 0.59375
|  | 1671 | 56 | 21 | 6 | 2 | 14.54964 | 11.38378 | 98.6823 | 6.22019 | 2.09769 | 3.57139 | 3.77838 | 49.03227 | 52.81064 | 104.23379 | 510.24254 | 4.36079 | 333.88858 | 24.3018 | 0.25255 | 31.80144 | 41.60665 | 340.14454 | 54.78509 | 11.30264 | 26.88789 | 19.53033 | 4310.50983 | 61.73874 | 25.03933 | 28.88011 | 4312.02216 | 53395.99512 | 70.0368 | 44.79732 | 79.98451 | 119.38373 | 28.87036 | 30.86834 | 29.83265 |  | 4314.75 | 36.5 | 27.05882 | 79 | 32 | 41.96078 | 42 | 35.68627 | 0.8 | 0.04688
|  | 1672 | 56 | 22 | 7 | 2 | 14.91443 | 11.37092 | 98.67257 | 6.01716 | 2.09521 | 2.61076 | 3.83957 | 48.9602 | 52.79978 | 104.33499 | 514.28855 | 4.3694 | 332.36097 | 24.12793 | 0.25656 | 31.80848 | 40.86814 | 339.92551 | 54.89512 | 11.27949 | 29.5632 | 19.48973 | 4306.76695 | 61.78896 | 25.00976 | 28.83099 | 4306.29686 | 53395.99779 | 70.02721 | 44.73783 | 80.00924 | 120.14703 | 28.81984 | 30.73313 | 29.77105 |  | 4319.5 | 36 | 27.45098 | 79 | 32 | 43.52941 | 43 | 36.07843 | 0.075 | 0.59375
|  | 1673 | 56 | 23 | 1 | 21 | 13.75657 | 11.36697 | 98.67186 | 6.19704 | 2.09413 | 3.33786 | 3.82071 | 49.08917 | 52.90988 | 101.08259 | 521.04676 | 4.29376 | 334.37289 | 24.0526 | 0.40904 | 31.7715 | 16.61058 | 338.71874 | 55.12036 | 10.71933 | 36.90897 | 19.53127 | 4095.00724 | 62.16634 | 24.9968 | 28.93072 | 4088.54629 | 53396.00312 | 70.57971 | 44.87309 | 79.85073 | 119.91828 | 28.83263 | 30.58737 | 29.74244 |  | 4314.75 | 36.5 | 25.4902 | 79 | 32 | 41.17647 | 40 | 34.5098 | 0.875 | 0.125
|  | 1674 | 56 | 24 | 2 | 21 | 14.17029 | 11.36895 | 98.6695 | 4.27153 | 2.09096 | 3.34907 | 3.73131 | 49.05295 | 52.78425 | 100.66949 | 516.90608 | 2.8253 | 335.81998 | 24.12486 | 0.57928 | 31.7356 | 13.45445 | 332.47861 | 55.19533 | 9.5885 | 25.46782 | 19.50124 | 3668.55862 | 62.03179 | 24.95896 | 28.89839 | 3671.44483 | 53396.00494 | 70.33815 | 44.83515 | 79.90767 | 119.96733 | 28.78224 | 30.7087 | 29.77149 |  | 4001.5 | 32 | 19.60784 | 79 | 31 | 16.47059 | 17 | 28.62745 | 0.855 | 1.96875
|  | 1675 | 56 | 25 | 3 | 21 | 21.00433 | 11.38378 | 98.6701 | 6.31409 | 2.08998 | 1.93839 | 3.54824 | 49.14964 | 52.69788 | 99.92553 | 509.39187 | 1.39693 | 334.48549 | 24.11781 | 0.47075 | 31.81462 | 12.47338 | 325.70591 | 55.2418 | 8.39153 | 23.08556 | 19.57605 | 3212.09892 | 62.18088 | 24.94732 | 28.94033 | 3211.14398 | 53396.00585 | 70.22847 | 44.78537 | 80.04159 | 119.7828 | 28.9585 | 30.61614 | 29.84933 |  | 3567.75 | 31 | 17.64706 | 79 | 32 | 13.33333 | 13 | 26.27451 | 0.68 | 0
|  | 1676 | 56 | 26 | 4 | 21 | 21.0016 | 11.39862 | 98.67195 | 7.2812 | 2.09087 | 3.72487 | 3.18258 | 49.16901 | 52.35159 | 100.34978 | 500.83204 | 0.44461 | 334.9166 | 24.16747 | 0.11101 | 31.79818 | 10.93008 | 316.9795 | 55.30922 | 7.2094 | 23.67035 | 19.61979 | 2758.42797 | 62.25481 | 24.95794 | 28.95771 | 2755.8241 | 53396.00616 | 70.41981 | 44.83407 | 80.149 | 119.85318 | 29.04363 | 30.64668 | 29.84612 |  | 3117 | 28 | 16.86275 | 79 | 32 | 12.54902 | 12 | 25.09804 | 0 | 0
|  | 1677 | 56 | 27 | 5 | 21 | 20.99819 | 11.3729 | 98.67401 | 3.27639 | 2.12104 | 0.86084 | 2.76065 | 49.23235 | 51.99301 | 99.84681 | 492.12823 | 0.06148 | 334.4513 | 24.01991 | 0.01147 | 31.75739 | 11.33969 | 307.22523 | 55.22458 | 6.11699 | 19.5317 | 19.50012 | 2307.17292 | 62.09052 | 25.31799 | 28.94136 | 2305.00932 | 53396.00621 | 70.04384 | 44.77492 | 80.1828 | 119.97734 | 28.96454 | 30.58808 | 29.72618 |  | 2660.75 | 24 | 16.07843 | 79 | 32 | 12.15686 | 12 | 23.92157 | 0 | 0
|  | 1678 | 56 | 28 | 6 | 21 | 21.0013 | 11.38675 | 98.6517 | 1.13402 | 2.12753 | 0.66762 | 2.54851 | 49.38255 | 51.93106 | 100.72568 | 483.91226 | 0.05251 | 335.19455 | 24.18157 | 0.04442 | 31.97342 | 13.56142 | 283.1213 | 55.27925 | 5.05763 | 19.59799 | 19.65317 | 1901.78659 | 61.8347 | 25.39548 | 28.95881 | 1899.21927 | 53396.00623 | 69.90509 | 44.89048 | 80.0879 | 119.9793 | 29.1011 | 30.55434 | 29.88312 |  | 2223.25 | 20 | 16.07843 | 79 | 32 | 11.76471 | 12 | 22.7451 | 0 | 0
|  | 1679 | 56 | 29 | 7 | 21 | 14.0616 | 11.3818 | 98.66951 | 2.44334 | 2.09584 | 2.839 | 2.37121 | 49.30925 | 51.68046 | 101.36077 | 476.35271 | 0.4352 | 334.00307 | 23.95756 | 0.16416 | 31.81374 | 14.11677 | 230.82259 | 55.0741 | 3.95063 | 19.52255 | 19.6154 | 1507.98916 | 61.50286 | 25.01724 | 28.8231 | 1507.51911 | 53396.00648 | 69.73913 | 44.9084 | 80.03473 | 119.52209 | 29.02535 | 30.65867 | 29.72095 |  | 1824 | 15 | 16.47059 | 79 | 33 | 14.5098 | 15 | 20.78431 | 0.8 | 1.84375
|  | 1680 | 56 | 30 | 8 | 21 | 13.88773 | 11.40059 | 98.67387 | 3.78761 | 2.15782 | 2.49849 | 2.17749 | 49.38752 | 51.59451 | 101.89291 | 468.96338 | 0.53837 | 335.9708 | 24.06243 | 0.4021 | 31.97219 | 18.17569 | 177.59739 | 55.04316 | 3.06098 | 19.52159 | 19.63732 | 1129.32952 | 61.55555 | 25.6171 | 28.92137 | 1127.71205 | 53396.00681 | 69.89721 | 44.93405 | 80.03795 | 119.87822 | 29.10047 | 30.63192 | 29.77447 |  | 1435 | 17.5 | 16.47059 | 79 | 33 | 15.29412 | 15 | 21.17647 | 0.855 | 1.60938
|  | 1681 | 57 | 1 | 1 | 1 | 14.82225 | 11.40356 | 98.67184 | 6.63139 | 2.11011 | 1.62912 | 2.06209 | 49.40822 | 51.47031 | 101.76482 | 462.70721 | 0.47324 | 334.76008 | 23.98717 | 0.42144 | 31.97473 | 22.37011 | 135.29925 | 54.90759 | 2.12592 | 19.62815 | 19.60504 | 805.99438 | 61.50208 | 25.18758 | 28.88076 | 800.48675 | 53396.0071 | 69.83905 | 44.90277 | 80.02477 | 120.18306 | 28.98953 | 30.69783 | 29.72285 |  | 1069.5 | 13.5 | 16.47059 | 79 | 33 | 18.82353 | 19 | 21.17647 | 0.72 | 1.45313
|  | 1682 | 57 | 2 | 2 | 1 | 15.18063 | 11.41147 | 98.67051 | 8.15964 | 2.14011 | 2.40896 | 1.97496 | 49.35344 | 51.38925 | 103.46829 | 457.53679 | 0.48319 | 333.70391 | 24.00493 | 0.31051 | 31.9135 | 52.22934 | 121.35677 | 54.66254 | 2.05984 | 19.51761 | 19.49368 | 774.76717 | 61.30126 | 25.49621 | 28.83125 | 749.06908 | 53396.00739 | 69.86185 | 44.79416 | 79.99204 | 120.26303 | 29.07896 | 30.59961 | 29.72318 |  | 746 | 7 | 18.43137 | 79 | 33 | 27.05882 | 29 | 27.84314 | 0.82 | 1.21875
|  | 1683 | 57 | 3 | 3 | 1 | 15.6759 | 11.35906 | 98.67396 | 8.07783 | 2.09842 | 3.061 | 1.89043 | 49.44909 | 51.34789 | 102.48546 | 453.67073 | 0.72444 | 333.11335 | 23.99393 | 0.30817 | 31.98575 | 29.43475 | 130.3162 | 54.53319 | 2.1014 | 19.59138 | 19.63979 | 799.05213 | 61.16531 | 25.04692 | 28.84988 | 802.12174 | 53396.00782 | 69.86246 | 44.88988 | 79.96985 | 119.70531 | 29.0629 | 30.70777 | 29.82261 |  | 812.5 | 11 | 18.03922 | 79 | 33 | 45.09804 | 43 | 27.05882 | 0.035 | 1.76563
|  | 1684 | 57 | 4 | 4 | 1 | 14.27602 | 11.38873 | 98.67734 | 8.41017 | 2.10835 | 2.3748 | 1.84243 | 49.48457 | 51.327 | 102.51333 | 450.35554 | 0.76965 | 333.63573 | 23.94828 | 0.2531 | 31.9914 | 43.19509 | 124.49263 | 54.32045 | 2.05345 | 19.59652 | 19.65861 | 779.16882 | 60.94314 | 25.16662 | 28.87875 | 800.32055 | 53396.0083 | 69.91024 | 44.86075 | 79.98362 | 119.7777 | 29.06526 | 30.69744 | 29.7987 |  | 776.5 | 17 | 17.64706 | 79 | 33 | 31.37255 | 32 | 27.05882 | 0.565 | 0
|  | 1685 | 57 | 5 | 5 | 1 | 15.31691 | 11.38873 | 98.67602 | 8.32038 | 2.10191 | 3.53911 | 1.73372 | 49.50722 | 51.24094 | 102.56508 | 447.17553 | 0.81763 | 334.30251 | 23.95795 | 0.18547 | 32.02499 | 31.46514 | 129.698 | 54.02442 | 2.11349 | 19.57417 | 19.66556 | 804.40603 | 60.77061 | 25.08976 | 28.85045 | 813.57874 | 53396.00879 | 69.92955 | 44.99053 | 79.99072 | 119.6125 | 29.07438 | 30.78828 | 29.81881 |  | 787.5 | 12.5 | 18.82353 | 79 | 33 | 42.35294 | 41 | 27.05882 | 0.075 | 0
|  | 1686 | 57 | 6 | 6 | 1 | 14.08993 | 11.37587 | 98.6741 | 8.54487 | 2.09403 | 3.14365 | 1.73755 | 49.48742 | 51.22087 | 102.26473 | 444.18764 | 0.83542 | 333.27978 | 23.82214 | 0.18715 | 32.05571 | 41.05718 | 128.57366 | 53.49971 | 2.03629 | 19.68383 | 19.70291 | 779.73249 | 60.56524 | 24.99621 | 28.88865 | 762.29957 | 53396.00931 | 69.85774 | 44.98234 | 79.97253 | 120.14129 | 29.17653 | 30.75869 | 29.84915 |  | 796.75 | 17 | 17.64706 | 79 | 33 | 32.54902 | 32 | 26.66667 | 0.875 | 1.84375
|  | 1687 | 57 | 7 | 7 | 1 | 15.41915 | 11.37982 | 98.67099 | 8.43898 | 2.1 | 3.66291 | 1.70591 | 49.46237 | 51.16828 | 102.52891 | 441.23748 | 0.78425 | 332.59763 | 23.92394 | 0.20391 | 32.02103 | 33.52553 | 131.19904 | 53.05008 | 2.13095 | 19.63745 | 19.68732 | 811.79103 | 60.57547 | 25.06687 | 28.89933 | 812.17245 | 53396.00979 | 69.91648 | 44.94205 | 79.98302 | 119.76108 | 29.15236 | 30.75055 | 29.88242 |  | 786.5 | 13 | 18.82353 | 79 | 33 | 41.96078 | 41 | 27.84314 | 0.78 | 1.60938
|  | 1688 | 57 | 8 | 1 | 12 | 15.84016 | 11.36598 | 98.67248 | 8.08169 | 2.13096 | 3.51462 | 1.69337 | 49.41279 | 51.10615 | 103.66891 | 438.47077 | 0.78923 | 331.89294 | 23.87323 | 0.14952 | 32.02065 | 82.9475 | 133.65825 | 52.61713 | 2.49293 | 19.70591 | 19.71965 | 935.88681 | 60.46267 | 25.43651 | 28.9138 | 915.86222 | 53396.01026 | 70.03454 | 44.86843 | 80.00594 | 119.58477 | 29.12532 | 30.88479 | 29.76874 |  | 805.25 | 16.5 | 18.03922 | 79 | 33 | 33.33333 | 33 | 27.05882 | 0.155 | 0.3125
|  | 1689 | 57 | 9 | 2 | 12 | 16.83971 | 11.35609 | 98.67021 | 7.65215 | 2.12126 | 3.64241 | 1.81596 | 49.346 | 51.16196 | 104.96908 | 438.71575 | 1.45815 | 330.70286 | 23.83429 | 0.02772 | 32.23271 | 88.1707 | 161.57654 | 52.01897 | 3.55677 | 19.67699 | 19.75166 | 1341.38209 | 60.32967 | 25.32065 | 28.90886 | 1337.07459 | 53396.0111 | 70.09852 | 44.95686 | 79.88054 | 119.44757 | 29.09129 | 30.75513 | 29.79566 |  | 992 | -8.5 | 26.66667 | 79 | 33 | 83.92157 | 84 | 35.68627 | 0.035 | 0
|  | 1690 | 57 | 10 | 3 | 12 | 14.14128 | 11.37587 | 98.67358 | 8.91709 | 2.12092 | 2.28888 | 2.10318 | 49.17345 | 51.27663 | 104.80275 | 443.2152 | 2.8693 | 328.62067 | 23.98002 | 0.03013 | 32.18183 | 80.07156 | 246.40638 | 51.33246 | 5.34616 | 19.70869 | 19.67713 | 2016.54249 | 60.07113 | 25.31662 | 28.87792 | 2016.24677 | 53396.01278 | 70.05148 | 44.96049 | 79.91435 | 119.17954 | 28.9773 | 30.94811 | 29.78476 |  | 1464.75 | -0.5 | 30.58824 | 79 | 33 | 87.45098 | 89 | 38.43137 | 0.015 | 0.54688
|  | 1691 | 57 | 11 | 4 | 12 | 15.45481 | 11.36499 | 98.6762 | 8.49681 | 2.1234 | 3.00792 | 2.30051 | 49.26159 | 51.56211 | 104.43828 | 448.78119 | 4.06826 | 331.77226 | 24.00217 | 0.2898 | 32.25206 | 62.15347 | 310.59369 | 51.05886 | 6.50959 | 19.71633 | 19.77371 | 2452.51301 | 59.7945 | 25.34624 | 28.79427 | 2455.96962 | 53396.01525 | 69.97705 | 45.04104 | 79.94795 | 119.04073 | 29.05198 | 30.9963 | 29.86454 |  | 2160.75 | 22 | 27.05882 | 79 | 33 | 65.88235 | 66 | 35.68627 | 0.875 | 0.23438
|  | 1692 | 57 | 12 | 5 | 12 | 14.24716 | 11.36499 | 98.67035 | 9.876 | 2.09668 | 3.94489 | 2.48603 | 49.17345 | 51.65947 | 104.89692 | 453.71932 | 4.22465 | 331.25757 | 23.88626 | 0.29575 | 32.13112 | 61.69258 | 319.80624 | 51.6153 | 7.56648 | 24.26414 | 19.73903 | 2887.03625 | 59.88717 | 25.02723 | 28.84187 | 2889.42808 | 53396.01782 | 69.92971 | 44.97252 | 79.92857 | 119.85591 | 29.00397 | 30.95106 | 29.85265 |  | 2555.25 | 24.5 | 28.62745 | 79 | 32 | 64.31373 | 64 | 36.86275 | 0.075 | 0.70313
|  | 1693 | 57 | 13 | 6 | 12 | 14.63452 | 11.36993 | 98.67358 | 12.66927 | 2.08907 | 4.5087 | 2.78872 | 49.10738 | 51.89609 | 104.68066 | 460.60333 | 4.82359 | 332.75145 | 23.8617 | 0.21183 | 32.06769 | 63.28068 | 327.84259 | 52.37223 | 8.63553 | 19.87555 | 19.80421 | 3306.94128 | 59.92963 | 24.9364 | 28.79709 | 3309.98986 | 53396.02074 | 69.98073 | 45.00693 | 80.15297 | 119.5986 | 29.08541 | 31.09951 | 29.75796 |  | 2982.75 | 28 | 29.01961 | 79 | 32 | 61.56863 | 62 | 37.64706 | 0.855 | 1.92188
|  | 1694 | 57 | 14 | 7 | 12 | 14.04195 | 11.37686 | 98.67388 | 12.16566 | 2.08159 | 3.42971 | 3.12366 | 49.10503 | 52.11719 | 105.39942 | 469.44732 | 5.51998 | 331.10808 | 23.83937 | 0.04889 | 32.05912 | 67.09297 | 335.00382 | 52.982 | 9.72493 | 35.40705 | 19.81651 | 3745.68731 | 59.90438 | 25.03633 | 28.91117 | 3747.86109 | 53396.02407 | 70.1009 | 45.07356 | 80.36044 | 118.99079 | 28.95145 | 31.10069 | 29.76929 |  | 3408.5 | 28.5 | 30.98039 | 79 | 32 | 64.31373 | 65 | 38.43137 | 0.855 | 1.53125
|  | 1695 | 57 | 15 | 8 | 12 | 14.25021 | 11.37191 | 98.67316 | 12.56805 | 2.09952 | 3.18017 | 3.17801 | 49.07222 | 52.34771 | 105.41734 | 479.43121 | 6.37969 | 331.30218 | 23.71098 | 0.01701 | 31.95615 | 68.60303 | 340.50943 | 53.44807 | 10.89303 | 21.61173 | 19.78806 | 4158.43407 | 59.9556 | 25.05994 | 28.84933 | 4160.85376 | 53396.02792 | 70.0745 | 45.08953 | 80.07384 | 119.99867 | 28.90868 | 31.1159 | 29.84152 |  | 3833.5 | 29 | 32.15686 | 79 | 32 | 66.27451 | 67 | 39.21569 | 0.8 | 1.21875
|  | 1696 | 57 | 16 | 1 | 2 | 14.02782 | 11.38576 | 98.67579 | 10.87349 | 2.09412 | 2.44409 | 3.5938 | 49.03412 | 52.62791 | 103.84683 | 489.36453 | 7.04502 | 333.68397 | 23.80901 | 0.18155 | 31.91427 | 40.62339 | 344.51889 | 53.77106 | 11.33281 | 31.84209 | 19.8258 | 4329.53914 | 60.46719 | 24.99633 | 28.82551 | 4328.82094 | 53396.03223 | 70.10483 | 45.04752 | 80.22244 | 119.7877 | 28.95426 | 31.07569 | 29.80482 |  | 4241.25 | 29 | 32.54902 | 79 | 32 | 68.23529 | 67 | 39.21569 | 0.875 | 0.75
|  | 1697 | 57 | 17 | 2 | 2 | 14.37014 | 11.38774 | 98.67506 | 8.3794 | 2.1008 | 4.0653 | 3.69638 | 49.07534 | 52.77172 | 104.04923 | 495.71326 | 5.88163 | 332.76646 | 23.72233 | 0.32052 | 31.99636 | 41.0276 | 342.57327 | 54.12611 | 11.35402 | 36.141 | 19.89083 | 4323.70282 | 60.82047 | 25.0764 | 28.83315 | 4325.64613 | 53396.03592 | 69.92311 | 45.10526 | 80.13235 | 119.5271 | 28.86324 | 31.07559 | 29.84804 |  | 4329.5 | 36.5 | 27.05882 | 79 | 32 | 42.35294 | 43 | 35.68627 | 0.76 | 0.04688
|  | 1698 | 57 | 18 | 3 | 2 | 14.91764 | 11.41048 | 98.67722 | 7.49565 | 2.09584 | 4.14334 | 3.88442 | 49.05553 | 52.80586 | 104.129 | 501.02094 | 4.72641 | 333.76379 | 23.62459 | 0.30331 | 31.79125 | 42.68728 | 341.63532 | 54.39956 | 11.32117 | 45.25553 | 19.83006 | 4321.16789 | 61.14238 | 25.01864 | 28.79365 | 4323.10416 | 53396.03885 | 70.03399 | 45.0827 | 79.9515 | 119.91577 | 28.89541 | 30.97402 | 29.69161 |  | 4325 | 36.5 | 27.05882 | 79 | 32 | 42.35294 | 42 | 35.68627 | 0.115 | 0.51563
|  | 1699 | 57 | 19 | 4 | 2 | 14.30456 | 11.39169 | 98.67266 | 6.71138 | 2.09343 | 3.79947 | 3.85967 | 49.01647 | 52.87613 | 104.06914 | 505.73121 | 4.43059 | 332.23419 | 23.81955 | 0.27958 | 31.9123 | 42.64013 | 340.65567 | 54.59386 | 11.27885 | 25.02647 | 19.919 | 4309.96569 | 61.50109 | 24.96747 | 28.88094 | 4310.21387 | 53396.04157 | 70.07029 | 45.18618 | 80.10937 | 120.07002 | 28.90545 | 30.90735 | 29.84042 |  | 4329.5 | 36 | 27.05882 | 79 | 32 | 42.7451 | 42 | 35.68627 | 0.66 | 0.67188
|  | 1700 | 57 | 20 | 5 | 2 | 14.46394 | 11.36697 | 98.67145 | 6.30019 | 2.09163 | 3.83798 | 3.86208 | 49.01277 | 52.83118 | 104.23991 | 510.25898 | 4.32895 | 330.33469 | 23.79658 | 0.25655 | 31.88218 | 40.7364 | 339.98992 | 54.85017 | 11.28967 | 25.19675 | 19.94646 | 4317.92569 | 61.66072 | 24.96725 | 28.95514 | 4319.26669 | 53396.04422 | 70.01554 | 45.16517 | 79.93888 | 120.62463 | 28.8889 | 30.88872 | 29.85533 |  | 4314.75 | 36.5 | 27.05882 | 79 | 32 | 42.35294 | 43 | 36.07843 | 0.78 | 0.04688
|  | 1701 | 57 | 21 | 6 | 2 | 14.57963 | 11.37785 | 98.6762 | 6.03633 | 2.09589 | 2.40882 | 3.81649 | 48.99349 | 52.82282 | 104.34225 | 514.43627 | 4.33482 | 333.41116 | 23.96528 | 0.26472 | 31.83835 | 40.95991 | 339.75719 | 54.92245 | 11.28803 | 41.09708 | 19.9558 | 4308.22934 | 61.83899 | 25.0173 | 28.88938 | 4309.63502 | 53396.04688 | 70.1268 | 45.14476 | 80.09097 | 120.35964 | 28.81476 | 30.81141 | 29.84037 |  | 4314.75 | 36.5 | 26.66667 | 79 | 32 | 41.17647 | 41 | 35.68627 | 0.625 | 1.96875
|  | 1702 | 57 | 22 | 7 | 2 | 14.76658 | 11.36796 | 98.67322 | 5.84929 | 2.08925 | 0.95471 | 3.78227 | 49.11277 | 52.89504 | 104.25061 | 518.32596 | 4.32591 | 331.39786 | 23.87083 | 0.25583 | 31.83662 | 43.01055 | 338.92471 | 55.08299 | 11.25523 | 36.82735 | 20.03633 | 4309.87563 | 61.9969 | 24.96686 | 28.90657 | 4310.05833 | 53396.04953 | 70.04521 | 45.13251 | 80.0276 | 120.01386 | 28.8309 | 30.83233 | 29.86821 |  | 4310 | 36 | 27.05882 | 79 | 32 | 42.35294 | 43 | 35.68627 | 0.095 | 0.59375
|  | 1703 | 57 | 23 | 1 | 21 | 13.81942 | 11.36993 | 98.67588 | 6.08954 | 2.08986 | 1.05481 | 3.85434 | 49.13079 | 52.88254 | 101.59895 | 521.3008 | 4.25327 | 334.94717 | 23.72221 | 0.39294 | 31.88247 | 19.36483 | 338.65936 | 55.20985 | 10.78965 | 37.4788 | 19.99036 | 4121.73896 | 62.12598 | 24.94732 | 28.85591 | 4121.29652 | 53396.05216 | 70.62321 | 45.17749 | 80.05071 | 119.58889 | 28.86843 | 30.64961 | 29.79407 |  | 4314.75 | 36 | 27.05882 | 79 | 32 | 42.35294 | 42 | 35.68627 | 0.855 | 0.20313
|  | 1704 | 57 | 24 | 2 | 21 | 14.3288 | 11.38378 | 98.67087 | 6.36997 | 2.09181 | 2.61051 | 3.79739 | 49.13975 | 52.86219 | 101.86872 | 518.68032 | 2.90157 | 334.30849 | 23.74393 | 0.56727 | 31.87659 | 14.47672 | 333.13659 | 55.29405 | 9.70407 | 38.62619 | 19.97393 | 3702.11293 | 62.33469 | 25.01703 | 28.88559 | 3703.21279 | 53396.05404 | 70.04003 | 45.21783 | 79.66813 | 120.07721 | 28.8716 | 30.5902 | 29.86648 |  | 4040.5 | 32.5 | 20 | 79 | 31 | 18.03922 | 18 | 29.41176 | 0.835 | 1.96875
|  | 1705 | 57 | 25 | 3 | 21 | 14.67541 | 11.39268 | 98.68794 | 6.34459 | 2.09946 | 1.1778 | 3.60421 | 49.13608 | 52.74028 | 100.80578 | 512.26768 | 1.53556 | 335.37502 | 23.69911 | 0.47273 | 31.78643 | 13.06864 | 326.16905 | 55.22558 | 8.57432 | 37.03879 | 20.04409 | 3267.25149 | 62.26479 | 25.06042 | 28.90226 | 3263.71723 | 53396.05503 | 69.97846 | 45.16971 | 79.97639 | 119.80072 | 28.85963 | 30.61148 | 29.7571 |  | 3615.5 | 31 | 18.43137 | 79 | 32 | 14.5098 | 14 | 27.05882 | 0.465 | 0.51563
|  | 1706 | 57 | 26 | 4 | 21 | 21.00259 | 11.3907 | 98.67248 | 7.62337 | 2.09354 | 0.88747 | 3.19479 | 49.22921 | 52.42695 | 101.44318 | 503.54801 | 0.68276 | 336.22704 | 23.83309 | 0.07833 | 31.84765 | 12.66441 | 318.27607 | 55.28513 | 7.35981 | 32.89808 | 20.03146 | 2803.40365 | 62.4154 | 24.98793 | 28.93267 | 2801.79062 | 53396.0555 | 70.35281 | 45.23129 | 79.85015 | 120.18602 | 28.95084 | 30.50439 | 29.81318 |  | 3169.5 | 29 | 17.2549 | 79 | 32 | 12.94118 | 13 | 25.4902 | 0 | 0
|  | 1707 | 57 | 27 | 5 | 21 | 21.00182 | 11.40059 | 98.67589 | 3.85698 | 2.07147 | 0.41405 | 2.87426 | 49.29919 | 52.1685 | 100.1933 | 494.94121 | 0.11333 | 333.83283 | 23.88881 | 0.01761 | 31.86515 | 12.27365 | 308.53249 | 55.33499 | 6.13631 | 20.35978 | 20.05975 | 2360.7554 | 62.24438 | 24.74706 | 29.00041 | 2359.50378 | 53396.05559 | 70.14113 | 45.25671 | 79.99061 | 119.61883 | 28.97134 | 30.6123 | 29.8873 |  | 2717 | 24 | 16.07843 | 79 | 32 | 12.15686 | 12 | 24.31373 | 0 | 0
|  | 1708 | 57 | 28 | 6 | 21 | 21.00049 | 11.38477 | 98.67476 | 0.71049 | 2.07919 | 3.35474 | 2.64842 | 49.28084 | 51.92926 | 100.72698 | 486.55725 | 0.04286 | 335.43558 | 23.88592 | 0.06187 | 31.86471 | 12.96124 | 286.47519 | 55.16177 | 5.08364 | 20.01186 | 20.01002 | 1947.62257 | 61.80628 | 24.81813 | 28.86637 | 1945.45923 | 53396.0556 | 70.2282 | 45.20449 | 79.9669 | 120.26205 | 28.94771 | 30.59302 | 29.82983 |  | 2273.25 | 20.5 | 16.07843 | 79 | 32 | 12.54902 | 12 | 22.7451 | 0 | 0
|  | 1709 | 57 | 29 | 7 | 21 | 14.31991 | 11.40059 | 98.67406 | 1.91819 | 2.06959 | 3.25174 | 2.44881 | 49.35105 | 51.7223 | 101.34826 | 478.64109 | 0.37476 | 334.80923 | 23.92704 | 0.20329 | 31.86484 | 14.15116 | 235.69634 | 55.10507 | 4.0397 | 19.93091 | 19.99112 | 1554.39322 | 61.72066 | 24.7601 | 28.90786 | 1552.05448 | 53396.05582 | 70.02644 | 45.27269 | 80.06532 | 120.48077 | 29.01209 | 30.64497 | 29.77263 |  | 1865.5 | 15.5 | 16.47059 | 79 | 33 | 14.11765 | 14 | 20.78431 | 0.625 | 0.07813
|  | 1710 | 57 | 30 | 8 | 21 | 13.64885 | 11.36004 | 98.67588 | 3.66985 | 2.07509 | 1.14667 | 2.23318 | 49.41031 | 51.6435 | 101.8976 | 471.59142 | 0.48349 | 335.18117 | 24.00816 | 0.40232 | 32.00096 | 17.78206 | 185.15621 | 55.10104 | 3.07666 | 20.13219 | 20.14361 | 1186.129 | 61.7998 | 24.76957 | 28.97532 | 1184.42106 | 53396.05612 | 69.86954 | 45.37866 | 80.0376 | 119.7141 | 29.03094 | 30.57035 | 29.89504 |  | 1477.25 | 13.5 | 16.47059 | 79 | 33 | 15.68627 | 16 | 21.17647 | 0.875 | 1.6875
|  | 1711 | 58 | 1 | 1 | 1 | 14.73596 | 11.35708 | 98.68013 | 6.23796 | 2.0715 | 2.07985 | 2.07276 | 49.50082 | 51.57359 | 101.70971 | 464.99449 | 0.40589 | 334.69987 | 24.1114 | 0.39867 | 32.06238 | 21.81233 | 139.05682 | 55.05005 | 2.20557 | 20.16009 | 20.215 | 845.91783 | 61.76086 | 24.72496 | 28.92081 | 844.3211 | 53396.05637 | 69.99228 | 45.26836 | 80.03032 | 120.24928 | 29.08854 | 30.6006 | 29.87213 |  | 1107 | 14 | 16.47059 | 79 | 33 | 18.82353 | 18 | 21.17647 | 0.72 | 1.45313
|  | 1712 | 58 | 2 | 2 | 1 | 14.7854 | 11.37191 | 98.67372 | 8.07695 | 2.11493 | 3.00408 | 1.9853 | 49.41588 | 51.50274 | 103.39672 | 459.59751 | 0.36375 | 333.53861 | 24.10648 | 0.30612 | 32.06912 | 54.01762 | 121.37081 | 54.81345 | 2.01439 | 20.0649 | 20.15112 | 767.72667 | 61.57599 | 25.23892 | 28.89715 | 736.17595 | 53396.05659 | 69.90258 | 45.28521 | 79.99374 | 120.1994 | 29.11215 | 30.54668 | 29.82699 |  | 785.75 | 5.5 | 17.64706 | 79 | 33 | 23.52941 | 25 | 26.66667 | 0.835 | 1.29688
|  | 1713 | 58 | 3 | 3 | 1 | 15.73295 | 11.3551 | 98.69418 | 8.01359 | 2.09092 | 2.88311 | 1.88233 | 49.42904 | 51.40678 | 102.59728 | 455.69338 | 0.6145 | 331.44763 | 24.11207 | 0.3027 | 32.06303 | 28.31923 | 132.28546 | 54.64031 | 2.13221 | 20.19523 | 20.17607 | 814.09546 | 61.41641 | 24.95804 | 28.81724 | 820.77284 | 53396.05695 | 69.84353 | 45.33839 | 79.99122 | 119.9936 | 29.08435 | 30.67199 | 29.83612 |  | 810 | 9.5 | 18.82353 | 79 | 33 | 50.58824 | 47 | 27.45098 | 0.055 | 1.76563
|  | 1714 | 58 | 4 | 4 | 1 | 14.19083 | 11.37191 | 98.67496 | 8.37585 | 2.0993 | 3.53599 | 1.79053 | 49.56635 | 51.35688 | 102.56276 | 452.30637 | 0.69989 | 332.5076 | 24.13818 | 0.25813 | 32.03214 | 42.58123 | 127.15763 | 54.48365 | 2.03075 | 20.20561 | 20.22837 | 775.31068 | 61.24957 | 25.04629 | 28.88962 | 788.03611 | 53396.05738 | 69.95896 | 45.44073 | 79.94433 | 119.73043 | 29.17189 | 30.59947 | 29.91 |  | 793.75 | 18 | 17.64706 | 79 | 33 | 30.19608 | 31 | 26.66667 | 0.39 | 0
|  | 1715 | 58 | 5 | 5 | 1 | 15.55451 | 11.35312 | 98.64915 | 8.32347 | 2.09751 | 3.71505 | 1.82015 | 49.46361 | 51.27249 | 102.73037 | 448.84535 | 0.73297 | 334.79518 | 24.20539 | 0.18672 | 31.9627 | 32.34177 | 131.66842 | 54.10208 | 2.13064 | 20.08235 | 20.15202 | 811.84078 | 60.79441 | 25.03809 | 28.86971 | 809.94014 | 53396.05782 | 69.93814 | 45.31262 | 79.94688 | 120.06604 | 29.14167 | 30.67446 | 29.77009 |  | 785.75 | 12 | 18.43137 | 79 | 33 | 44.31373 | 45 | 27.45098 | 0.465 | 1.375
|  | 1716 | 58 | 6 | 6 | 1 | 13.99271 | 11.364 | 98.67113 | 8.44057 | 2.0935 | 2.80931 | 1.73827 | 49.43541 | 51.22776 | 102.31266 | 445.85777 | 0.76007 | 334.356 | 24.07252 | 0.18994 | 32.12673 | 38.6192 | 128.63102 | 53.63246 | 2.03464 | 20.25457 | 20.23828 | 776.56776 | 60.61181 | 24.98883 | 28.807 | 792.58808 | 53396.05828 | 69.8916 | 45.36881 | 79.94851 | 120.47833 | 29.12365 | 30.75846 | 29.80827 |  | 802.25 | 17 | 17.64706 | 79 | 33 | 32.94118 | 34 | 26.27451 | 0.135 | 0.23438
|  | 1717 | 58 | 7 | 7 | 1 | 15.24448 | 11.35708 | 98.67308 | 8.47837 | 2.0959 | 2.23727 | 1.72736 | 49.44019 | 51.16755 | 102.69736 | 442.8161 | 0.76298 | 333.85714 | 24.15853 | 0.20557 | 32.08152 | 33.88828 | 130.51963 | 53.12228 | 2.12665 | 20.19674 | 20.16945 | 811.73624 | 60.51787 | 25.01795 | 28.9319 | 823.03285 | 53396.05875 | 69.86394 | 45.36976 | 79.91222 | 120.32311 | 29.0219 | 30.70973 | 29.77017 |  | 785.75 | 13 | 18.82353 | 79 | 33 | 41.96078 | 44 | 27.45098 | 0.835 | 1.60938
|  | 1718 | 58 | 8 | 1 | 12 | 15.26948 | 11.37191 | 98.67221 | 8.30469 | 2.10918 | 3.61644 | 1.6398 | 49.42876 | 51.06856 | 103.63036 | 439.98764 | 0.79505 | 332.4064 | 24.22692 | 0.16993 | 32.07178 | 80.19375 | 132.63747 | 52.64664 | 2.388 | 20.20352 | 20.22413 | 905.7523 | 60.31724 | 25.17651 | 28.77333 | 871.75655 | 53396.05923 | 69.95163 | 45.38388 | 79.90187 | 119.86826 | 29.00845 | 30.7896 | 29.82935 |  | 809.25 | 16 | 18.03922 | 79 | 33 | 34.5098 | 35 | 26.66667 | 0.175 | 0.3125
|  | 1719 | 58 | 9 | 2 | 12 | 16.77466 | 11.36697 | 98.67888 | 7.64743 | 2.09337 | 2.43507 | 1.65157 | 49.34327 | 51.15249 | 104.82647 | 439.79868 | 1.32314 | 330.8434 | 24.10476 | 0.03741 | 32.13619 | 90.56622 | 158.92316 | 52.11548 | 3.40613 | 20.18438 | 20.18946 | 1313.22262 | 60.21348 | 25.08979 | 28.84682 | 1310.48718 | 53396.05998 | 70.01431 | 45.37363 | 79.89996 | 119.90036 | 29.13439 | 30.86763 | 29.77671 |  | 960 | -8 | 25.88235 | 79 | 33 | 82.7451 | 82 | 35.29412 | 0.035 | 0
|  | 1720 | 58 | 10 | 3 | 12 | 14.09344 | 11.37488 | 98.67222 | 8.7695 | 2.09943 | 3.7521 | 2.00357 | 49.33658 | 51.34016 | 105.16522 | 443.8424 | 2.50627 | 331.33053 | 24.21278 | 0.01791 | 32.19133 | 78.21887 | 237.89064 | 51.45349 | 5.1143 | 20.42709 | 20.341 | 1964.12388 | 60.25201 | 25.05989 | 28.93838 | 1962.84822 | 53396.06143 | 69.82625 | 45.4551 | 79.82654 | 119.83856 | 29.06233 | 30.90208 | 29.92252 |  | 1403 | -1 | 30.19608 | 79 | 33 | 87.05882 | 86 | 38.03922 | 0.015 | 0.46875
|  | 1721 | 58 | 11 | 4 | 12 | 15.05894 | 11.39367 | 98.67013 | 8.66372 | 2.09753 | 1.95958 | 2.23103 | 49.23407 | 51.61264 | 104.34798 | 449.44826 | 3.8492 | 333.29243 | 24.34247 | 0.27564 | 32.22959 | 63.85374 | 310.80677 | 51.07215 | 6.35013 | 20.38855 | 20.2588 | 2428.65883 | 59.96071 | 25.03761 | 28.82043 | 2430.38721 | 53396.06373 | 69.86618 | 45.42845 | 79.94143 | 120.07974 | 29.07466 | 30.94098 | 29.82828 |  | 2099 | 17 | 27.84314 | 79 | 33 | 71.76471 | 69 | 36.47059 | 0.875 | 0.3125
|  | 1722 | 58 | 12 | 5 | 12 | 13.85259 | 11.39268 | 98.67216 | 9.94027 | 2.07241 | 5.54503 | 2.55597 | 49.16839 | 51.68976 | 104.66034 | 454.46396 | 4.24166 | 332.40319 | 24.19848 | 0.30655 | 32.15077 | 56.98028 | 319.34368 | 51.524 | 7.41522 | 20.58275 | 20.27539 | 2870.20556 | 60.07092 | 24.73078 | 28.94133 | 2872.74862 | 53396.0663 | 70.05931 | 45.4361 | 79.91277 | 120.28355 | 29.03512 | 31.02367 | 29.85485 |  | 2513.25 | 24.5 | 28.23529 | 79 | 32 | 63.13725 | 63 | 36.86275 | 0.055 | 0.625
|  | 1723 | 58 | 13 | 6 | 12 | 14.33357 | 11.36301 | 98.67322 | 12.62803 | 2.08826 | 1.98337 | 2.77468 | 49.14494 | 51.91963 | 105.06812 | 460.87076 | 4.84002 | 330.55245 | 24.33323 | 0.2251 | 32.11849 | 65.36056 | 327.47689 | 52.32287 | 8.55896 | 24.107 | 20.21744 | 3287.23305 | 60.07708 | 24.92533 | 28.8805 | 3290.191 | 53396.06923 | 70.01849 | 45.49805 | 79.71404 | 119.85169 | 29.07474 | 31.15717 | 29.86472 |  | 2952.25 | 28 | 28.23529 | 79 | 32 | 59.21569 | 59 | 37.2549 | 0.875 | 0
|  | 1724 | 58 | 14 | 7 | 12 | 14.35031 | 11.35708 | 98.67456 | 12.15029 | 2.09662 | 4.46772 | 2.99039 | 49.09949 | 52.18082 | 105.04232 | 469.29205 | 5.51391 | 331.93033 | 24.28091 | 0.05859 | 32.05104 | 67.61252 | 334.19895 | 52.97517 | 9.69648 | 30.48605 | 20.30795 | 3708.2144 | 60.09839 | 25.05905 | 28.88637 | 3711.36643 | 53396.07257 | 69.53974 | 45.41941 | 79.97583 | 120.26471 | 29.03182 | 31.08491 | 29.8057 |  | 3371.75 | 29 | 30.19608 | 79 | 32 | 62.35294 | 62 | 38.43137 | 0.82 | 1.53125
|  | 1725 | 58 | 15 | 8 | 12 | 14.30046 | 11.35708 | 98.67421 | 12.64686 | 2.09772 | 3.92136 | 3.29406 | 49.12527 | 52.32134 | 105.30792 | 479.1965 | 6.31494 | 330.73811 | 24.23144 | 0.02909 | 31.97345 | 66.64811 | 339.85593 | 53.39635 | 10.79683 | 25.79799 | 20.23773 | 4125.15939 | 60.1433 | 25.0406 | 28.89158 | 4127.8727 | 53396.07638 | 70.48519 | 45.45686 | 79.92325 | 119.84482 | 28.94838 | 31.02273 | 29.78418 |  | 3803 | 29 | 32.15686 | 79 | 32 | 66.27451 | 66 | 39.60784 | 0.78 | 1.14063
|  | 1726 | 58 | 16 | 1 | 2 | 14.00055 | 11.35609 | 98.67513 | 11.1964 | 2.0904 | 2.32508 | 3.5328 | 49.09311 | 52.62591 | 103.84501 | 489.30842 | 6.99133 | 330.49053 | 24.26449 | 0.17348 | 31.91522 | 41.05513 | 343.39912 | 53.82016 | 11.30797 | 31.79985 | 20.24573 | 4327.48412 | 60.54355 | 24.99725 | 28.89812 | 4328.32448 | 53396.08065 | 70.15377 | 45.51599 | 79.97854 | 120.04042 | 28.85185 | 31.07662 | 29.90037 |  | 4208.5 | 29 | 32.54902 | 79 | 32 | 66.27451 | 66 | 39.60784 | 0.835 | 0.75
|  | 1727 | 58 | 17 | 2 | 2 | 14.29611 | 11.37488 | 98.67535 | 8.46726 | 2.10002 | 2.98232 | 3.71727 | 49.04739 | 52.73628 | 104.05594 | 495.79819 | 5.90129 | 332.33163 | 24.22152 | 0.3385 | 31.88768 | 41.07129 | 342.65336 | 54.08318 | 11.32337 | 30.50694 | 20.13506 | 4313.58135 | 60.94414 | 25.06938 | 28.87388 | 4313.92279 | 53396.08437 | 69.99 | 45.44794 | 79.98585 | 119.95431 | 28.91172 | 31.09131 | 29.81769 |  | 4325 | 36.5 | 26.66667 | 79 | 32 | 41.56863 | 42 | 35.68627 | 0.82 | 0.04688
|  | 1728 | 58 | 18 | 3 | 2 | 14.53957 | 11.35114 | 98.66864 | 7.53212 | 2.09833 | 2.78658 | 3.71029 | 49.02695 | 52.8071 | 104.0735 | 501.00677 | 4.67905 | 330.64931 | 24.27639 | 0.30484 | 31.91415 | 41.10419 | 342.0992 | 54.2552 | 11.33402 | 29.99154 | 20.27057 | 4320.78623 | 61.22681 | 25.04826 | 28.89825 | 4322.01819 | 53396.08727 | 70.11268 | 45.51362 | 79.99019 | 120.0455 | 28.91458 | 30.93725 | 29.85705 |  | 4314.75 | 36 | 27.45098 | 79 | 32 | 42.7451 | 43 | 36.07843 | 0.39 | 1.96875
|  | 1729 | 58 | 19 | 4 | 2 | 14.9751 | 11.3373 | 98.67383 | 6.84151 | 2.09826 | 3.34716 | 3.75475 | 49.08065 | 52.8354 | 104.06802 | 505.82045 | 4.42171 | 333.38402 | 24.23426 | 0.27975 | 31.96764 | 39.39572 | 340.85681 | 54.61977 | 11.30923 | 25.97696 | 20.29749 | 4310.95825 | 61.45714 | 25.03741 | 28.91255 | 4312.75656 | 53396.08998 | 70.08702 | 45.56002 | 79.86704 | 120.17224 | 28.95117 | 31.08783 | 29.84881 |  | 4325 | 36 | 27.05882 | 79 | 32 | 42.35294 | 42 | 35.68627 | 0.095 | 0.59375
|  | 1730 | 58 | 20 | 5 | 2 | 14.23376 | 11.36499 | 98.67115 | 6.42846 | 2.09779 | 1.42159 | 3.81574 | 49.01505 | 52.88687 | 104.38415 | 510.34889 | 4.31267 | 332.06657 | 24.24292 | 0.26307 | 31.95856 | 42.63525 | 340.67957 | 54.78857 | 11.30696 | 36.31488 | 20.30005 | 4311.91932 | 61.78637 | 25.04028 | 28.84206 | 4313.04634 | 53396.09263 | 70.16311 | 45.54326 | 79.85748 | 120.48687 | 28.84866 | 30.81268 | 29.90398 |  | 4314.75 | 36.5 | 27.05882 | 79 | 32 | 41.96078 | 42 | 35.68627 | 0.525 | 0.67188
|  | 1731 | 58 | 21 | 6 | 2 | 14.58103 | 11.34323 | 98.67068 | 6.05757 | 2.0796 | 1.00871 | 3.74923 | 48.99073 | 52.69128 | 104.39724 | 514.56033 | 4.3725 | 331.63487 | 24.20831 | 0.26316 | 31.79112 | 42.42614 | 339.52932 | 54.9149 | 11.20246 | 25.47463 | 20.21189 | 4309.50468 | 61.88754 | 25.01898 | 28.87623 | 4309.19609 | 53396.0953 | 70.03394 | 45.52897 | 79.91542 | 119.7851 | 28.81919 | 30.78449 | 29.78096 |  | 4314.75 | 36 | 27.05882 | 79 | 32 | 42.7451 | 42 | 36.07843 | 0.625 | 0.04688
|  | 1732 | 58 | 22 | 7 | 2 | 14.3848 | 11.34521 | 98.67856 | 5.65863 | 2.09591 | 3.44428 | 3.8427 | 48.94948 | 52.79218 | 104.14143 | 518.31427 | 4.35909 | 332.39516 | 24.13345 | 0.26329 | 31.74029 | 42.64922 | 339.58376 | 54.98784 | 11.27561 | 26.46297 | 20.12692 | 4304.17849 | 61.84328 | 25.01778 | 28.81752 | 4304.40405 | 53396.09798 | 69.86736 | 45.50498 | 80.15763 | 119.50906 | 28.79242 | 30.74228 | 29.76895 |  | 4310 | 36.5 | 27.05882 | 79 | 32 | 41.96078 | 42 | 35.68627 | 0.135 | 0.59375
|  | 1733 | 58 | 23 | 1 | 21 | 13.48149 | 11.35807 | 98.67591 | 5.97419 | 2.09523 | 1.06709 | 3.86435 | 49.11733 | 52.86695 | 101.82568 | 521.66033 | 4.32454 | 333.63084 | 24.0978 | 0.36684 | 31.77942 | 19.69425 | 339.10734 | 55.11476 | 10.90181 | 36.96627 | 20.18615 | 4154.73401 | 62.07335 | 25.0097 | 28.94353 | 4154.5077 | 53396.10064 | 70.33878 | 45.58796 | 80.08651 | 119.09138 | 28.75693 | 30.69499 | 29.77618 |  | 4310 | 36 | 27.05882 | 79 | 32 | 43.13725 | 43 | 35.68627 | 0.855 | 0.125
|  | 1734 | 58 | 24 | 2 | 21 | 14.4284 | 11.34026 | 98.67218 | 6.02174 | 2.09662 | 3.7712 | 3.83393 | 49.08787 | 52.8783 | 101.50915 | 519.92201 | 3.08439 | 334.65395 | 24.05232 | 0.55687 | 31.70453 | 14.94674 | 333.85135 | 55.18275 | 9.82088 | 27.842 | 20.04763 | 3739.56317 | 62.20169 | 24.99714 | 28.81925 | 3735.00348 | 53396.10264 | 70.53087 | 45.52426 | 79.76846 | 120.37798 | 28.80613 | 30.7581 | 29.79196 |  | 4084.25 | 33.5 | 20.39216 | 79 | 31 | 19.21569 | 19 | 29.80392 | 0.82 | 1.96875
|  | 1735 | 58 | 25 | 3 | 21 | 14.96019 | 11.34026 | 98.6746 | 5.97489 | 2.09229 | 2.31231 | 3.61069 | 49.16199 | 52.77268 | 100.78807 | 514.21406 | 1.67016 | 335.17949 | 24.13998 | 0.48094 | 31.74673 | 12.17547 | 327.16886 | 55.35048 | 8.65201 | 35.43288 | 20.14407 | 3299.58714 | 62.28553 | 24.97626 | 28.86777 | 3294.95676 | 53396.10372 | 70.01558 | 45.49321 | 79.86812 | 120.3443 | 28.88878 | 30.62853 | 29.82353 |  | 3654.5 | 31 | 18.82353 | 79 | 31 | 15.29412 | 15 | 27.45098 | 0.505 | 1.96875
|  | 1736 | 58 | 26 | 4 | 21 | 20.99854 | 11.34224 | 98.67358 | 7.66348 | 2.09347 | 1.16243 | 3.40494 | 49.16913 | 52.50283 | 101.18697 | 505.68229 | 0.76869 | 335.97786 | 24.24343 | 0.13537 | 31.82104 | 12.55943 | 319.64988 | 55.29623 | 7.46117 | 25.22744 | 20.08169 | 2842.25896 | 62.49328 | 24.96013 | 28.89195 | 2841.00907 | 53396.10425 | 70.20527 | 45.6329 | 80.04985 | 119.95247 | 28.93981 | 30.63144 | 29.80069 |  | 3202.25 | 29 | 17.2549 | 79 | 32 | 12.94118 | 12 | 25.88235 | 0 | 0
|  | 1737 | 58 | 27 | 5 | 21 | 20.99864 | 11.34422 | 98.67292 | 4.43179 | 2.09113 | 0.45041 | 2.96051 | 49.12843 | 52.14301 | 100.17229 | 497.02642 | 0.15118 | 333.94845 | 23.90472 | 0.02139 | 31.68962 | 12.11987 | 309.74262 | 55.3229 | 6.27927 | 19.98763 | 20.03411 | 2393.45004 | 62.1943 | 24.95883 | 28.78985 | 2392.19151 | 53396.10436 | 69.48666 | 45.56018 | 80.16634 | 119.84584 | 28.88752 | 30.67336 | 29.75393 |  | 2753 | 24 | 16.07843 | 79 | 32 | 12.15686 | 12 | 24.31373 | 0 | 0
|  | 1738 | 58 | 28 | 6 | 21 | 20.99628 | 11.35411 | 98.67713 | 0.86473 | 2.08823 | 3.22461 | 2.56718 | 49.30416 | 51.87134 | 100.74196 | 488.59346 | 0.02586 | 336.25624 | 24.04938 | 0.04932 | 31.68206 | 12.65707 | 290.00573 | 55.24158 | 5.18802 | 20.03251 | 20.04345 | 1979.1565 | 61.96915 | 24.92711 | 28.86406 | 1978.53404 | 53396.10437 | 70.03024 | 45.55224 | 80.00771 | 120.16164 | 29.04238 | 30.50662 | 29.80143 |  | 2306.25 | 20.5 | 16.07843 | 79 | 32 | 12.15686 | 12 | 22.7451 | 0 | 0
|  | 1739 | 58 | 29 | 7 | 21 | 14.50126 | 11.34224 | 98.67181 | 1.81644 | 2.08831 | 2.03078 | 2.38819 | 49.24978 | 51.66715 | 101.10654 | 480.53311 | 0.36257 | 334.8756 | 23.97197 | 0.14356 | 31.77102 | 14.50592 | 240.31893 | 55.07341 | 4.15014 | 19.90252 | 19.9725 | 1582.06712 | 61.78827 | 24.97303 | 28.72496 | 1579.12486 | 53396.10458 | 70.03714 | 45.52611 | 79.99324 | 120.13107 | 29.02994 | 30.59603 | 29.72551 |  | 1900 | 16 | 16.86275 | 79 | 32 | 14.5098 | 14 | 21.17647 | 0.445 | 0
|  | 1740 | 58 | 30 | 8 | 21 | 13.55689 | 11.33631 | 98.67484 | 3.58639 | 2.08991 | 1.02199 | 2.14552 | 49.35466 | 51.6233 | 101.72017 | 473.14592 | 0.52112 | 334.71347 | 24.06722 | 0.37665 | 31.8839 | 17.48774 | 187.86193 | 54.99876 | 3.16363 | 19.82968 | 19.94806 | 1203.9132 | 61.73407 | 24.94606 | 28.74342 | 1201.23972 | 53396.10489 | 70.05846 | 45.58577 | 79.87948 | 120.0734 | 29.0284 | 30.64546 | 29.75295 |  | 1504.5 | 11.5 | 16.47059 | 79 | 33 | 15.29412 | 15 | 21.17647 | 0.875 | 1.6875
|  | 1741 | 59 | 1 | 1 | 1 | 15.02201 | 11.33037 | 98.67304 | 5.84371 | 2.08422 | 2.90201 | 2.08069 | 49.42178 | 51.50247 | 101.48898 | 466.53745 | 0.43637 | 333.02123 | 23.86745 | 0.42479 | 31.94995 | 20.27178 | 141.75809 | 54.90283 | 2.2755 | 19.82138 | 19.8493 | 873.42042 | 61.69885 | 24.87854 | 28.84551 | 875.59899 | 53396.10516 | 69.89907 | 45.5856 | 79.94635 | 120.03588 | 29.0655 | 30.63069 | 29.75006 |  | 1134.25 | 14.5 | 16.07843 | 79 | 33 | 18.43137 | 19 | 21.17647 | 0.72 | 1.45313
|  | 1742 | 59 | 2 | 2 | 1 | 14.68186 | 11.34818 | 98.64281 | 8.03659 | 2.11738 | 2.71047 | 2.08003 | 49.37907 | 51.43404 | 102.85625 | 461.04957 | 0.41528 | 333.80764 | 23.91293 | 0.32506 | 32.00463 | 53.73151 | 117.86523 | 54.79879 | 1.95662 | 19.82726 | 19.89173 | 742.45104 | 61.65255 | 25.2762 | 28.75875 | 747.04487 | 53396.10542 | 69.85541 | 45.60119 | 79.88233 | 119.42411 | 29.08812 | 30.60481 | 29.7913 |  | 810 | 12 | 16.86275 | 79 | 33 | 22.35294 | 23 | 25.88235 | 0.8 | 1.29688
|  | 1743 | 59 | 3 | 3 | 1 | 15.96597 | 11.35312 | 98.673 | 7.98617 | 2.09158 | 3.40058 | 1.97528 | 49.52314 | 51.37446 | 102.5671 | 457.03345 | 0.6354 | 333.11306 | 24.00159 | 0.30125 | 32.08885 | 29.53689 | 125.97211 | 54.71914 | 2.15628 | 19.8013 | 19.99825 | 822.79232 | 61.50444 | 24.96707 | 28.97608 | 823.46965 | 53396.10578 | 69.78845 | 45.70422 | 79.87959 | 119.65154 | 29.1102 | 30.64177 | 29.92537 |  | 762.5 | 9 | 19.21569 | 79 | 33 | 52.94118 | 51 | 28.23529 | 0.195 | 1.6875
|  | 1744 | 59 | 4 | 4 | 1 | 14.13894 | 11.35807 | 98.67324 | 8.32305 | 2.09582 | 3.39257 | 1.87635 | 49.45968 | 51.33604 | 102.11202 | 453.58372 | 0.75405 | 334.1708 | 23.90417 | 0.26891 | 31.98983 | 40.97094 | 125.61337 | 54.44147 | 2.01818 | 19.84898 | 19.8748 | 770.31073 | 61.17606 | 24.83678 | 28.83279 | 784.13614 | 53396.10625 | 69.89895 | 45.67681 | 79.9484 | 119.74581 | 29.08429 | 30.6384 | 29.82067 |  | 806.25 | 18.5 | 17.64706 | 79 | 33 | 29.80392 | 31 | 26.66667 | 0.055 | 0
|  | 1745 | 59 | 5 | 5 | 1 | 15.61301 | 11.36202 | 98.67276 | 8.27654 | 2.09588 | 2.87314 | 1.79149 | 49.41005 | 51.20347 | 102.44919 | 450.11332 | 0.73506 | 334.05313 | 23.95512 | 0.18956 | 32.02552 | 34.22753 | 128.17934 | 54.03968 | 2.12621 | 19.7308 | 19.77393 | 810.99749 | 60.8155 | 25.01842 | 28.86932 | 802.48609 | 53396.1067 | 69.93935 | 45.56847 | 79.88989 | 119.61965 | 29.06749 | 30.82665 | 29.78886 |  | 786.5 | 12.5 | 19.21569 | 79 | 33 | 44.31373 | 45 | 28.23529 | 0.72 | 1.45313
|  | 1746 | 59 | 6 | 6 | 1 | 14.01703 | 11.36895 | 98.67485 | 8.42535 | 2.08761 | 3.69583 | 1.74187 | 49.51613 | 51.20833 | 101.9513 | 447.11766 | 0.77607 | 333.17152 | 23.95086 | 0.18633 | 32.09235 | 38.65421 | 128.17454 | 53.62801 | 2.02608 | 19.76072 | 19.81602 | 777.41294 | 60.63755 | 24.92605 | 28.86994 | 783.23838 | 53396.10717 | 69.9951 | 45.7006 | 79.90833 | 119.85868 | 29.07797 | 30.67003 | 29.86854 |  | 804.5 | 17 | 17.64706 | 79 | 33 | 32.94118 | 33 | 26.66667 | 0.095 | 0.23438
|  | 1747 | 59 | 7 | 7 | 1 | 15.0518 | 11.36103 | 98.66918 | 8.44324 | 2.10081 | 2.63483 | 1.74203 | 49.44404 | 51.18607 | 102.50284 | 444.11651 | 0.75765 | 333.20934 | 23.87763 | 0.20663 | 32.06877 | 35.41664 | 131.02459 | 53.19728 | 2.12571 | 19.70925 | 19.73175 | 809.75427 | 60.56347 | 25.07611 | 28.86968 | 795.78065 | 53396.10763 | 69.97709 | 45.68055 | 79.87909 | 120.0385 | 29.06498 | 30.65931 | 29.81728 |  | 782.75 | 13.5 | 18.82353 | 79 | 33 | 41.17647 | 42 | 27.84314 | 0.855 | 1.6875
|  | 1748 | 59 | 8 | 1 | 12 | 14.67499 | 11.34323 | 98.6976 | 8.42057 | 2.11497 | 2.77011 | 1.7027 | 49.38848 | 51.1721 | 103.26579 | 441.16969 | 0.75301 | 332.47787 | 23.9449 | 0.17179 | 32.08799 | 83.75829 | 133.37991 | 52.69471 | 2.30677 | 19.65125 | 19.73478 | 876.41259 | 60.27628 | 25.24626 | 28.84237 | 886.45583 | 53396.10809 | 70.0123 | 45.62231 | 79.90739 | 119.97275 | 29.04357 | 30.74174 | 29.76338 |  | 803.75 | 17 | 17.64706 | 79 | 33 | 32.54902 | 32 | 26.66667 | 0.095 | 0.23438
|  | 1749 | 59 | 9 | 2 | 12 | 16.8424 | 11.36598 | 98.67318 | 7.59337 | 2.11343 | 2.979 | 1.79848 | 49.29006 | 51.12797 | 104.56006 | 440.68885 | 1.33124 | 330.10912 | 23.75554 | 0.03814 | 32.07763 | 86.4563 | 156.48314 | 52.11414 | 3.28103 | 19.5562 | 19.62682 | 1251.43452 | 60.30852 | 25.18753 | 28.79846 | 1255.55875 | 53396.10884 | 69.88974 | 45.59843 | 79.91341 | 120.14649 | 29.07481 | 30.89782 | 29.75013 |  | 937.5 | -9.5 | 25.88235 | 79 | 33 | 83.52941 | 82 | 34.90196 | 0.035 | 0
|  | 1750 | 59 | 10 | 3 | 12 | 14.21378 | 11.34125 | 98.67469 | 8.43154 | 2.09519 | 4.72444 | 1.96118 | 49.25911 | 51.22029 | 105.48763 | 444.64157 | 2.49649 | 328.55538 | 23.83011 | 0.00723 | 32.14691 | 76.25041 | 226.15409 | 51.42533 | 4.92167 | 19.61944 | 19.64962 | 1893.97774 | 60.21787 | 25.00933 | 28.84125 | 1899.67312 | 53396.1103 | 70.1269 | 45.65626 | 79.95866 | 120.10755 | 29.02487 | 30.97359 | 29.82804 |  | 1347.5 | -3.5 | 30.58824 | 79 | 33 | 88.23529 | 90 | 38.43137 | 0.015 | 0.46875
|  | 1751 | 59 | 11 | 4 | 12 | 14.71097 | 11.35015 | 98.67124 | 8.79411 | 2.0833 | 2.07395 | 2.26773 | 49.29519 | 51.47819 | 104.2682 | 450.64367 | 3.88751 | 332.15918 | 23.80678 | 0.25328 | 32.24523 | 60.86703 | 310.14347 | 51.08357 | 6.26564 | 19.65111 | 19.68503 | 2412.64246 | 60.00935 | 24.89685 | 28.88753 | 2414.19214 | 53396.11261 | 69.80251 | 45.6729 | 79.90901 | 120.05543 | 28.99888 | 31.02526 | 29.83431 |  | 2039.75 | 12 | 29.01961 | 79 | 33 | 78.43137 | 76 | 37.2549 | 0.875 | 0.3125
|  | 1752 | 59 | 12 | 5 | 12 | 13.88919 | 11.33927 | 98.67465 | 9.54543 | 2.07657 | 5.65393 | 2.50881 | 49.24304 | 51.71277 | 104.73974 | 455.56345 | 4.21335 | 330.05102 | 23.7863 | 0.30821 | 32.22043 | 56.26558 | 318.72913 | 51.50599 | 7.35329 | 19.56111 | 19.6213 | 2841.07368 | 59.72896 | 24.79006 | 28.79196 | 2843.33016 | 53396.11518 | 70.19972 | 45.71148 | 79.98377 | 119.66862 | 29.05558 | 30.98404 | 29.80099 |  | 2482.75 | 24.5 | 27.84314 | 79 | 32 | 58.82353 | 61 | 36.47059 | 0.055 | 0.54688
|  | 1753 | 59 | 13 | 6 | 12 | 14.57476 | 11.36697 | 98.67516 | 12.43895 | 2.08746 | 2.38799 | 2.67294 | 49.21275 | 51.88569 | 104.90461 | 461.85747 | 4.75418 | 330.69466 | 23.87103 | 0.20717 | 32.08635 | 65.59512 | 326.52799 | 52.26397 | 8.46065 | 30.41134 | 19.63987 | 3251.13688 | 59.85936 | 24.91734 | 28.90874 | 3253.70771 | 53396.11805 | 70.23867 | 45.71146 | 80.15576 | 119.45029 | 29.0404 | 30.99239 | 29.89209 |  | 2922.5 | 28 | 28.23529 | 79 | 32 | 59.21569 | 60 | 37.2549 | 0.895 | 0.07813
|  | 1754 | 59 | 14 | 7 | 12 | 14.51176 | 11.35609 | 98.67309 | 12.00015 | 2.09657 | 4.0966 | 2.97064 | 49.07974 | 52.00774 | 105.11213 | 470.15003 | 5.43797 | 332.10413 | 23.77143 | 0.06579 | 31.98055 | 67.36864 | 333.45315 | 52.87483 | 9.61136 | 25.0162 | 19.58563 | 3675.73011 | 59.80881 | 24.93618 | 28.8392 | 3678.50967 | 53396.12133 | 69.78789 | 45.65398 | 80.01439 | 120.035 | 29.00175 | 31.10714 | 29.84727 |  | 3342 | 28.5 | 30.58824 | 79 | 32 | 63.52941 | 64 | 38.43137 | 0.505 | 1.375
|  | 1755 | 59 | 15 | 8 | 12 | 14.40327 | 11.35906 | 98.6707 | 12.41744 | 2.09943 | 4.46382 | 3.11314 | 49.01637 | 52.23713 | 105.65156 | 479.92082 | 6.26401 | 331.415 | 23.73821 | 0.02317 | 31.92364 | 69.29342 | 339.24757 | 53.24866 | 10.74816 | 24.74177 | 19.53614 | 4103.66883 | 59.97084 | 25.05887 | 28.83751 | 4107.04398 | 53396.12512 | 70.51651 | 45.59839 | 79.99999 | 120.34262 | 28.91246 | 31.13478 | 29.75628 |  | 3768.75 | 28.5 | 32.15686 | 79 | 32 | 66.66667 | 68 | 39.60784 | 0.175 | 1.60938
|  | 1756 | 59 | 16 | 1 | 2 | 14.06039 | 11.38576 | 98.6754 | 11.45838 | 2.09412 | 3.07024 | 3.38546 | 49.14827 | 52.53373 | 103.69555 | 490.39886 | 7.01033 | 330.92477 | 23.77652 | 0.13925 | 32.04124 | 42.48556 | 343.43966 | 53.86064 | 11.34842 | 32.69626 | 19.54834 | 4335.54552 | 60.57189 | 24.99939 | 28.89544 | 4336.2203 | 53396.12939 | 70.29039 | 45.69918 | 79.83926 | 119.94427 | 29.02452 | 31.11316 | 29.92184 |  | 4189.75 | 29 | 32.94118 | 79 | 32 | 67.45098 | 68 | 40 | 0.8 | 0.67188
|  | 1757 | 59 | 17 | 2 | 2 | 14.35041 | 11.38378 | 98.67642 | 8.39451 | 2.09091 | 4.49786 | 3.71369 | 48.9506 | 52.65644 | 104.14297 | 497.19162 | 6.02632 | 330.96623 | 23.78283 | 0.33054 | 31.89408 | 41.74902 | 342.62549 | 54.07144 | 11.31106 | 31.47185 | 19.52057 | 4328.04086 | 60.79558 | 24.95967 | 28.86684 | 4329.06242 | 53396.13319 | 70.18908 | 45.6564 | 79.98183 | 120.22364 | 28.87512 | 31.02551 | 29.74988 |  | 4339.75 | 37 | 26.66667 | 79 | 32 | 40.78431 | 41 | 35.68627 | 0.835 | 1.96875
|  | 1758 | 59 | 18 | 3 | 2 | 14.59665 | 11.40257 | 98.6743 | 7.44818 | 2.09143 | 2.64305 | 3.78116 | 48.96668 | 52.71256 | 104.12201 | 502.40542 | 4.74577 | 330.83647 | 23.70072 | 0.32385 | 31.86238 | 41.95799 | 341.49873 | 54.2895 | 11.29999 | 28.81276 | 19.53292 | 4322.15667 | 61.13173 | 24.96707 | 28.87448 | 4322.73057 | 53396.13614 | 70.10267 | 45.60191 | 79.83703 | 120.12657 | 28.8629 | 31.01973 | 29.79928 |  | 4335 | 36.5 | 27.05882 | 79 | 32 | 42.35294 | 42 | 36.07843 | 0.82 | 0.04688
|  | 1759 | 59 | 19 | 4 | 2 | 14.45879 | 11.39862 | 98.67183 | 6.7606 | 2.09415 | 2.02894 | 3.93117 | 48.899 | 52.83017 | 104.10068 | 507.03228 | 4.38645 | 332.49815 | 23.75131 | 0.27046 | 31.89228 | 42.79253 | 340.79032 | 54.51554 | 11.30758 | 33.84092 | 19.5115 | 4320.15139 | 61.41603 | 24.96109 | 28.84579 | 4320.9727 | 53396.13884 | 70.01461 | 45.70786 | 80.05142 | 120.1279 | 28.86345 | 31.00011 | 29.77538 |  | 4319.5 | 36.5 | 27.05882 | 79 | 32 | 41.56863 | 42 | 35.68627 | 0.095 | 0.59375
|  | 1760 | 59 | 20 | 5 | 2 | 14.59469 | 11.38576 | 98.67635 | 6.25283 | 2.09758 | 1.60513 | 3.86351 | 48.89426 | 52.81697 | 104.46432 | 511.46459 | 4.36527 | 331.90592 | 23.80084 | 0.26443 | 31.77709 | 42.18441 | 340.12921 | 54.75961 | 11.3072 | 27.41119 | 19.4709 | 4312.17376 | 61.67287 | 25.03857 | 28.90029 | 4313.57263 | 53396.14151 | 70.13329 | 45.69258 | 79.91232 | 120.34883 | 28.85932 | 30.91853 | 29.77791 |  | 4325 | 36 | 27.05882 | 79 | 32 | 43.13725 | 43 | 36.07843 | 0.875 | 0.125
|  | 1761 | 59 | 21 | 6 | 2 | 14.85134 | 11.37686 | 98.67532 | 6.11609 | 2.10008 | 2.44219 | 3.82847 | 49.04563 | 52.96179 | 104.23965 | 515.66636 | 4.31253 | 332.17962 | 23.92011 | 0.25532 | 31.93088 | 42.987 | 340.02017 | 54.96978 | 11.32679 | 29.51625 | 19.60544 | 4315.22134 | 61.87095 | 25.0391 | 28.9319 | 4315.82838 | 53396.14415 | 69.98503 | 45.67655 | 80.01876 | 119.72997 | 28.86625 | 30.79516 | 29.8355 |  | 4314.75 | 36 | 27.05882 | 79 | 32 | 42.7451 | 43 | 36.07843 | 0.075 | 0.51563
|  | 1762 | 59 | 22 | 7 | 2 | 14.41923 | 11.3818 | 98.67711 | 5.75525 | 2.09338 | 3.81829 | 3.88524 | 49.05555 | 52.94079 | 104.69372 | 519.56485 | 4.33127 | 333.02437 | 23.82795 | 0.26751 | 31.88278 | 41.88582 | 339.39466 | 55.07828 | 11.26318 | 25.97973 | 19.59292 | 4304.44741 | 61.94415 | 24.98773 | 28.91591 | 4306.66619 | 53396.1468 | 70.07312 | 45.73996 | 79.76755 | 120.17458 | 28.89163 | 30.73991 | 29.80555 |  | 4319.5 | 36 | 27.05882 | 79 | 32 | 43.13725 | 43 | 35.68627 | 0.855 | 0.20313
|  | 1763 | 59 | 23 | 1 | 21 | 13.42979 | 11.4184 | 98.67287 | 5.91537 | 2.07943 | 2.8641 | 3.84158 | 49.04045 | 52.91815 | 102.11711 | 522.97704 | 4.31251 | 333.04121 | 23.82003 | 0.34661 | 31.8196 | 19.40296 | 338.87154 | 55.11489 | 10.89914 | 25.95942 | 19.50907 | 4186.72013 | 62.08448 | 24.94599 | 28.90459 | 4184.26353 | 53396.14945 | 70.40472 | 45.68018 | 79.58459 | 120.61766 | 28.86075 | 30.784 | 29.85537 |  | 4314.75 | 35.5 | 27.45098 | 79 | 32 | 44.31373 | 44 | 36.07843 | 0.835 | 0.20313
|  | 1764 | 59 | 24 | 2 | 21 | 14.42538 | 11.41246 | 98.67422 | 5.85201 | 2.0934 | 1.83932 | 3.79092 | 49.07545 | 52.96119 | 101.54516 | 521.75579 | 3.19962 | 333.59179 | 23.97179 | 0.55846 | 31.77024 | 16.2666 | 333.53758 | 55.29617 | 9.88153 | 29.48571 | 19.60573 | 3776.25701 | 62.32174 | 24.98814 | 28.89234 | 3779.2654 | 53396.15152 | 70.32707 | 45.65454 | 79.84932 | 120.53683 | 28.86971 | 30.67397 | 29.7872 |  | 4111.5 | 33.5 | 20.39216 | 79 | 31 | 19.60784 | 19 | 29.80392 | 0.875 | 1.96875
|  | 1765 | 59 | 25 | 3 | 21 | 15.3581 | 11.41048 | 98.67494 | 5.4749 | 2.08927 | 3.8684 | 3.61386 | 49.06817 | 52.68203 | 100.98578 | 515.88039 | 1.6953 | 333.96119 | 23.78663 | 0.50155 | 31.81292 | 11.91356 | 327.94203 | 55.30601 | 8.70616 | 27.09414 | 19.54374 | 3333.66734 | 62.28288 | 24.93883 | 28.84349 | 3331.68722 | 53396.15263 | 69.87388 | 45.65154 | 80.0869 | 119.9249 | 28.8278 | 30.67797 | 29.69539 |  | 3697.5 | 31 | 18.43137 | 79 | 31 | 15.68627 | 15 | 27.45098 | 0.585 | 1.96875
|  | 1766 | 59 | 26 | 4 | 21 | 20.99788 | 11.37982 | 98.67619 | 7.71742 | 2.08744 | 1.56805 | 3.28746 | 49.12786 | 52.46259 | 101.32024 | 507.21162 | 0.64703 | 334.69201 | 23.93074 | 0.08431 | 31.77018 | 12.59328 | 319.41204 | 55.29189 | 7.50467 | 42.46975 | 19.51026 | 2876.13006 | 62.31126 | 24.91694 | 28.93863 | 2874.78632 | 53396.15309 | 70.15972 | 45.66768 | 79.88361 | 120.59001 | 28.94544 | 30.74873 | 29.75742 |  | 3238.25 | 29 | 17.2549 | 79 | 32 | 12.94118 | 13 | 25.88235 | 0 | 0
|  | 1767 | 59 | 27 | 5 | 21 | 20.99701 | 11.38477 | 98.67313 | 4.72886 | 2.10264 | 0.50079 | 2.94788 | 49.17589 | 52.18724 | 100.44296 | 498.61106 | 0.09747 | 335.65969 | 23.89155 | 0.00419 | 31.87402 | 12.36139 | 310.20437 | 55.22382 | 6.36338 | 19.8742 | 19.58674 | 2421.09938 | 62.16548 | 25.09845 | 28.83393 | 2419.75622 | 53396.15316 | 70.14732 | 45.7609 | 80.11307 | 120.05763 | 28.99527 | 30.62875 | 29.7248 |  | 2787.5 | 27 | 16.47059 | 79 | 32 | 12.54902 | 12 | 24.70588 | 0 | 0
|  | 1768 | 59 | 28 | 6 | 21 | 20.99693 | 11.3729 | 98.67565 | 0.92491 | 2.08394 | 3.45504 | 2.61232 | 49.30169 | 51.91401 | 100.8578 | 490.02159 | 0.00811 | 335.08105 | 23.93577 | 0.0674 | 31.95621 | 12.51034 | 292.1245 | 55.28721 | 5.22999 | 19.66939 | 19.66295 | 2007.72786 | 61.86593 | 24.87523 | 28.90286 | 2005.73227 | 53396.15317 | 69.98246 | 45.73627 | 80.01044 | 120.40078 | 29.03574 | 30.64119 | 29.80462 |  | 2332 | 21 | 16.07843 | 79 | 32 | 12.15686 | 13 | 23.52941 | 0 | 0
|  | 1769 | 59 | 29 | 7 | 21 | 14.60313 | 11.36598 | 98.67395 | 1.59908 | 2.08505 | 3.28778 | 2.4638 | 49.39801 | 51.79246 | 101.13473 | 482.00155 | 0.32568 | 335.18291 | 23.99704 | 0.21317 | 31.9274 | 14.27554 | 243.64326 | 55.18443 | 4.19527 | 19.67331 | 19.60497 | 1609.65347 | 61.71351 | 24.8885 | 28.84903 | 1606.74213 | 53396.15335 | 69.79506 | 45.63476 | 80.10303 | 119.89033 | 29.08796 | 30.66156 | 29.84273 |  | 1925.75 | 16 | 16.47059 | 79 | 32 | 14.11765 | 14 | 21.17647 | 0.075 | 0
|  | 1770 | 59 | 30 | 8 | 21 | 13.5387 | 11.37686 | 98.67403 | 3.50629 | 2.08273 | 2.2162 | 2.31273 | 49.4549 | 51.78883 | 101.81326 | 474.48249 | 0.47333 | 334.20645 | 24.08379 | 0.40064 | 31.95273 | 16.32632 | 190.53369 | 55.15314 | 3.21009 | 19.69513 | 19.67751 | 1233.03312 | 61.63084 | 24.86072 | 28.88391 | 1229.33925 | 53396.15364 | 69.81003 | 45.68098 | 80.01711 | 119.8583 | 29.0733 | 30.63437 | 29.87279 |  | 1532.75 | 11.5 | 16.47059 | 79 | 33 | 15.29412 | 15 | 21.17647 | 0.835 | 1.6875
|  | 1771 | 60 | 1 | 1 | 1 | 14.55294 | 11.36993 | 98.67171 | 5.66227 | 2.08329 | 1.64721 | 2.17018 | 49.39402 | 51.5642 | 101.76727 | 467.75981 | 0.40215 | 334.00331 | 24.06262 | 0.3929 | 31.96832 | 19.22244 | 144.09292 | 54.96144 | 2.32941 | 19.60843 | 19.73521 | 894.51295 | 61.52619 | 24.86743 | 28.86052 | 886.05596 | 53396.15389 | 69.77756 | 45.66054 | 79.95365 | 119.83227 | 29.10309 | 30.53107 | 29.78749 |  | 1160.75 | 15 | 16.47059 | 79 | 33 | 18.03922 | 19 | 21.17647 | 0.74 | 1.45313
|  | 1772 | 60 | 2 | 2 | 1 | 14.64118 | 11.36004 | 98.67476 | 7.95501 | 2.11029 | 3.0595 | 1.98135 | 49.4946 | 51.55227 | 102.65861 | 462.13174 | 0.35687 | 332.73569 | 24.08535 | 0.31339 | 32.07421 | 51.83603 | 119.30329 | 54.87115 | 1.99064 | 19.72966 | 19.76571 | 754.63949 | 61.59683 | 25.18975 | 28.94347 | 772.63794 | 53396.15411 | 69.96809 | 45.78613 | 79.95417 | 119.82644 | 29.0753 | 30.57331 | 29.86649 |  | 832 | 12.5 | 17.2549 | 79 | 33 | 21.96078 | 22 | 25.88235 | 0.78 | 1.29688
|  | 1773 | 60 | 3 | 3 | 1 | 16.00784 | 11.36895 | 98.67236 | 7.82904 | 2.08252 | 1.93349 | 1.84832 | 49.4717 | 51.32002 | 102.61922 | 457.96394 | 0.58633 | 333.43283 | 24.08781 | 0.28139 | 32.0226 | 28.22611 | 127.01649 | 54.67201 | 2.20895 | 19.70146 | 19.68294 | 848.56738 | 61.43979 | 24.8583 | 28.81821 | 850.92001 | 53396.15445 | 69.92329 | 45.69158 | 80.00475 | 119.67386 | 29.06001 | 30.61749 | 29.8662 |  | 783.5 | 9 | 19.21569 | 79 | 33 | 51.76471 | 53 | 28.23529 | 0.23 | 1.6875
|  | 1774 | 60 | 4 | 4 | 1 | 14.15849 | 11.36697 | 98.67454 | 8.30423 | 2.08925 | 3.05203 | 1.89863 | 49.46512 | 51.36376 | 102.23854 | 454.55784 | 0.69065 | 333.84842 | 24.07883 | 0.27243 | 32.10706 | 41.30056 | 130.06403 | 54.40705 | 2.0117 | 19.75271 | 19.69604 | 770.30569 | 61.10388 | 24.93859 | 28.8181 | 751.72896 | 53396.15488 | 69.98159 | 45.73135 | 80.0241 | 119.75805 | 29.10384 | 30.66555 | 29.82385 |  | 825.75 | 17.5 | 17.2549 | 79 | 33 | 28.23529 | 29 | 25.88235 | 0.055 | 1.92188
|  | 1775 | 60 | 5 | 5 | 1 | 15.62034 | 11.35114 | 98.6939 | 8.32458 | 2.09497 | 1.96918 | 1.73442 | 49.53141 | 51.26583 | 102.56446 | 451.05177 | 0.6991 | 333.43097 | 24.06098 | 0.20257 | 31.99108 | 33.51642 | 129.78455 | 54.09457 | 2.13437 | 19.78326 | 19.72726 | 815.04393 | 60.90079 | 25.00692 | 28.81526 | 818.86938 | 53396.1553 | 69.90858 | 45.74239 | 80.01616 | 119.70687 | 29.06676 | 30.81964 | 29.80307 |  | 779.5 | 13 | 19.21569 | 79 | 33 | 43.92157 | 45 | 27.84314 | 0.82 | 1.45313
|  | 1776 | 60 | 6 | 6 | 1 | 14.15394 | 11.34818 | 98.67543 | 8.43468 | 2.096 | 3.67289 | 1.82176 | 49.3881 | 51.20987 | 101.96182 | 447.92536 | 0.73741 | 333.54787 | 24.12191 | 0.19374 | 31.99236 | 38.52097 | 130.935 | 53.64473 | 2.05088 | 19.66681 | 19.67603 | 782.77881 | 60.93566 | 25.01915 | 28.78548 | 787.1348 | 53396.15575 | 69.91315 | 45.69906 | 80.01467 | 119.64068 | 29.02607 | 30.74374 | 29.7621 |  | 808.5 | 16.5 | 18.03922 | 79 | 33 | 33.33333 | 33 | 26.66667 | 0.075 | 0.15625
|  | 1777 | 60 | 7 | 7 | 1 | 15.0991 | 11.3729 | 98.67885 | 8.42183 | 2.09164 | 2.8242 | 1.7068 | 49.46001 | 51.1668 | 102.53918 | 445.03881 | 0.72988 | 333.39813 | 24.15776 | 0.21244 | 32.09038 | 35.26987 | 133.36857 | 53.21812 | 2.11659 | 19.68911 | 19.7512 | 809.54329 | 60.82175 | 24.96711 | 28.836 | 795.65848 | 53396.1562 | 69.97753 | 45.67698 | 80.01168 | 119.9976 | 29.10341 | 30.6557 | 29.78992 |  | 789.75 | 13 | 18.82353 | 79 | 33 | 41.56863 | 43 | 27.45098 | 0.855 | 1.6875
|  | 1778 | 60 | 8 | 1 | 12 | 14.35553 | 11.37191 | 98.6727 | 8.40973 | 2.10925 | 2.75929 | 1.75031 | 49.39504 | 51.14535 | 102.91331 | 442.23606 | 0.76568 | 331.51362 | 24.11246 | 0.19194 | 32.13459 | 80.48608 | 133.569 | 52.72581 | 2.2617 | 19.74825 | 19.74625 | 857.82099 | 60.42018 | 25.17733 | 28.824 | 849.06342 | 53396.15667 | 69.90722 | 45.73252 | 80.01945 | 120.26694 | 29.04656 | 30.71067 | 29.84058 |  | 802.25 | 16.5 | 18.03922 | 79 | 33 | 34.11765 | 35 | 27.05882 | 0.115 | 0.23438
|  | 1779 | 60 | 9 | 2 | 12 | 16.69428 | 11.35609 | 98.67401 | 7.64246 | 2.10766 | 3.59625 | 1.67924 | 49.44135 | 51.1206 | 104.41084 | 441.22974 | 1.19908 | 331.61418 | 24.13911 | 0.05133 | 32.21196 | 85.39281 | 153.26549 | 52.22708 | 3.28916 | 19.83997 | 19.77624 | 1248.46377 | 60.31864 | 25.15829 | 28.86115 | 1241.37156 | 53396.15735 | 70.04993 | 45.72596 | 79.92561 | 120.02378 | 29.10281 | 30.83136 | 29.78993 |  | 926.5 | -9.5 | 25.88235 | 79 | 33 | 81.96078 | 84 | 34.5098 | 0.035 | 0
|  | 1780 | 60 | 10 | 3 | 12 | 14.37114 | 11.34422 | 98.67306 | 8.16115 | 2.11438 | 4.58464 | 1.89399 | 49.17712 | 51.07111 | 105.42945 | 444.41467 | 2.51806 | 329.52485 | 24.10144 | -0.01191 | 32.07469 | 77.1294 | 224.10408 | 51.45053 | 4.89649 | 19.72908 | 19.72075 | 1852.63914 | 59.90735 | 25.2386 | 28.70823 | 1858.65134 | 53396.15882 | 69.78798 | 45.65422 | 79.84131 | 120.169 | 28.98972 | 30.82206 | 29.76363 |  | 1345.25 | -2 | 29.01961 | 79 | 33 | 85.88235 | 87 | 37.2549 | 0.015 | 0.39063
|  | 1781 | 60 | 11 | 4 | 12 | 14.70983 | 11.34917 | 98.67658 | 8.59537 | 2.10375 | 3.07227 | 2.23067 | 49.28658 | 51.51725 | 104.22328 | 449.78701 | 3.83702 | 331.53516 | 24.23353 | 0.23159 | 32.23145 | 60.08746 | 308.37071 | 51.155 | 6.17466 | 19.82012 | 19.76987 | 2348.05555 | 59.83386 | 25.11169 | 28.85078 | 2349.21371 | 53396.16112 | 69.7005 | 45.78204 | 79.82142 | 119.79445 | 29.11426 | 30.92574 | 29.8229 |  | 2007.75 | 14.5 | 28.23529 | 79 | 33 | 73.72549 | 74 | 36.47059 | 0.895 | 0.46875
|  | 1782 | 60 | 12 | 5 | 12 | 14.02233 | 11.34323 | 98.67474 | 9.10084 | 2.09338 | 3.1005 | 2.43918 | 49.14825 | 51.58742 | 104.89061 | 454.46718 | 4.18245 | 331.56026 | 24.15887 | 0.31897 | 32.21906 | 62.98285 | 318.79898 | 51.44328 | 7.29165 | 19.98561 | 19.74709 | 2786.55281 | 59.71893 | 24.98791 | 28.74589 | 2789.59496 | 53396.16367 | 70.20787 | 45.69271 | 79.83364 | 120.20764 | 29.00268 | 30.96774 | 29.73368 |  | 2428 | 24 | 28.23529 | 79 | 32 | 61.96078 | 63 | 36.47059 | 0.055 | 0.625
|  | 1783 | 60 | 13 | 6 | 12 | 14.78651 | 11.33631 | 98.67686 | 11.97437 | 2.09171 | 4.96478 | 2.65063 | 49.17202 | 51.82265 | 105.30985 | 460.5573 | 4.708 | 331.09901 | 24.16999 | 0.20246 | 32.08046 | 61.59406 | 325.63713 | 52.18771 | 8.34338 | 21.36251 | 19.83767 | 3191.02215 | 59.87821 | 24.96799 | 28.69707 | 3194.54053 | 53396.16652 | 70.06273 | 45.73607 | 79.74145 | 120.34272 | 29.03401 | 31.01763 | 29.72837 |  | 2875 | 27.5 | 28.23529 | 79 | 32 | 60.39216 | 61 | 36.86275 | 0.895 | 0
|  | 1784 | 60 | 14 | 7 | 12 | 14.90861 | 11.34323 | 98.67116 | 12.06857 | 2.0862 | 2.81412 | 2.82209 | 49.07613 | 52.02525 | 104.99778 | 468.69276 | 5.34236 | 330.88033 | 24.14975 | 0.07502 | 32.00064 | 67.7191 | 333.96332 | 52.85883 | 9.46415 | 32.7241 | 19.87523 | 3629.236 | 59.8401 | 24.9022 | 28.72579 | 3631.70719 | 53396.16974 | 70.22245 | 45.65786 | 79.98026 | 119.55324 | 28.9991 | 31.06499 | 29.76693 |  | 3292 | 28.5 | 30.58824 | 79 | 32 | 64.70588 | 65 | 38.43137 | 0.855 | 0.23438
|  | 1785 | 60 | 15 | 8 | 12 | 14.62286 | 11.34719 | 98.67143 | 12.19439 | 2.09243 | 3.84602 | 3.21887 | 49.09497 | 52.31384 | 105.35644 | 478.20882 | 6.16864 | 331.276 | 24.25802 | 0.03961 | 32.05002 | 70.10563 | 338.95674 | 53.37397 | 10.59013 | 29.20589 | 19.86512 | 4048.93445 | 60.05052 | 24.97651 | 28.73127 | 4051.52605 | 53396.17347 | 70.22042 | 45.73105 | 80.11453 | 119.43371 | 29.03428 | 30.97693 | 29.84088 |  | 3716.25 | 29 | 32.15686 | 79 | 32 | 66.27451 | 68 | 39.21569 | 0.855 | 1.92188
|  | 1786 | 60 | 16 | 1 | 2 | 13.86929 | 11.35609 | 98.67608 | 11.75644 | 2.08988 | 3.79528 | 3.39321 | 49.05717 | 52.57504 | 103.64708 | 488.93348 | 6.996 | 333.85013 | 24.2696 | 0.11925 | 32.0065 | 43.30231 | 344.07389 | 53.71934 | 11.2989 | 26.72506 | 19.91576 | 4325.18788 | 60.39955 | 24.94609 | 28.72821 | 4325.91035 | 53396.17772 | 70.19876 | 45.7514 | 79.82459 | 120.44139 | 29.0047 | 31.04594 | 29.73765 |  | 4147.5 | 29 | 32.94118 | 79 | 32 | 67.84314 | 69 | 40 | 0.895 | 0.98438
|  | 1787 | 60 | 17 | 2 | 2 | 15.08483 | 11.34818 | 98.67936 | 8.6983 | 2.09337 | 1.50243 | 3.70285 | 49.03262 | 52.73548 | 104.06973 | 495.47535 | 6.28566 | 331.79233 | 24.09011 | 0.32282 | 31.85434 | 42.11134 | 343.33535 | 53.98781 | 11.28517 | 48.87082 | 19.82701 | 4312.7368 | 60.75468 | 24.98771 | 28.67155 | 4314.69198 | 53396.18166 | 70.09251 | 45.64569 | 79.95341 | 120.36105 | 28.86345 | 30.99485 | 29.74037 |  | 4329.5 | 36 | 27.05882 | 79 | 32 | 43.13725 | 43 | 36.07843 | 0.875 | 0.20313
|  | 1788 | 60 | 18 | 3 | 2 | 14.61673 | 11.3462 | 98.67363 | 7.58904 | 2.08109 | 1.6125 | 3.81043 | 48.9639 | 52.77433 | 104.16279 | 500.97246 | 4.88083 | 332.23166 | 24.13238 | 0.31495 | 31.91146 | 41.27811 | 341.99565 | 54.31708 | 11.23443 | 35.78899 | 19.9057 | 4318.66633 | 61.1158 | 24.84122 | 28.77919 | 4319.70633 | 53396.18469 | 70.05395 | 45.76525 | 79.95634 | 120.25759 | 28.90505 | 31.02219 | 29.80864 |  | 4319.5 | 35.5 | 27.45098 | 79 | 32 | 44.31373 | 44 | 36.07843 | 0.115 | 0.67188
|  | 1789 | 60 | 19 | 4 | 2 | 14.75036 | 11.33927 | 98.67543 | 6.80494 | 2.09101 | 1.54172 | 3.77485 | 49.00178 | 52.77663 | 104.03435 | 505.60442 | 4.49301 | 332.13881 | 24.20374 | 0.28641 | 31.85316 | 40.83117 | 341.20798 | 54.48945 | 11.26441 | 24.01638 | 19.93206 | 4309.65142 | 61.39852 | 24.95961 | 28.74127 | 4311.84105 | 53396.18745 | 70.08145 | 45.70876 | 80.01939 | 120.30658 | 28.90425 | 30.96163 | 29.7152 |  | 4319.5 | 36 | 27.05882 | 79 | 32 | 43.13725 | 42 | 36.07843 | 0.195 | 0.59375
|  | 1790 | 60 | 20 | 5 | 2 | 14.16857 | 11.33532 | 98.6727 | 6.38552 | 2.0917 | 1.32061 | 3.85576 | 49.0061 | 52.86186 | 104.28884 | 510.12778 | 4.35032 | 331.94865 | 24.09279 | 0.25072 | 31.78909 | 44.0881 | 340.77777 | 54.72385 | 11.29438 | 32.49912 | 19.95515 | 4319.69983 | 61.61807 | 24.96781 | 28.72557 | 4320.48121 | 53396.19012 | 70.04945 | 45.78549 | 80.01111 | 120.35496 | 28.93325 | 30.86117 | 29.77018 |  | 4310 | 36.5 | 27.05882 | 79 | 32 | 41.96078 | 42 | 36.07843 | 0.855 | 0.125
|  | 1791 | 60 | 21 | 6 | 2 | 14.4795 | 11.36004 | 98.67414 | 6.12502 | 2.0934 | 1.72038 | 3.94071 | 48.92643 | 52.86714 | 104.01981 | 514.39621 | 4.38162 | 332.10534 | 24.18011 | 0.26164 | 31.85398 | 42.43061 | 340.47673 | 54.83161 | 11.27811 | 26.15717 | 19.84983 | 4309.97451 | 61.84809 | 24.9881 | 28.6924 | 4310.2224 | 53396.19281 | 70.0308 | 45.68904 | 80.2303 | 119.67764 | 28.78775 | 30.77724 | 29.71512 |  | 4325 | 36.5 | 26.66667 | 79 | 32 | 41.56863 | 41 | 35.68627 | 0.8 | 0.04688
|  | 1792 | 60 | 22 | 7 | 2 | 14.91035 | 11.34422 | 98.67224 | 5.81244 | 2.09164 | 3.63783 | 3.91456 | 48.94733 | 52.86189 | 104.15113 | 518.26738 | 4.3152 | 332.64803 | 24.0289 | 0.26141 | 31.78837 | 41.47545 | 340.1197 | 54.98497 | 11.26492 | 36.00312 | 20.00524 | 4308.54235 | 61.86404 | 24.96716 | 28.68833 | 4310.82042 | 53396.19545 | 69.95072 | 45.7389 | 80.15392 | 119.80434 | 28.83491 | 30.76284 | 29.72736 |  | 4314.75 | 36.5 | 27.05882 | 79 | 32 | 41.96078 | 43 | 35.68627 | 0.135 | 0.51563
|  | 1793 | 60 | 23 | 1 | 21 | 13.42108 | 11.31653 | 98.67468 | 5.6696 | 2.08162 | 3.476 | 3.86237 | 48.93591 | 52.79828 | 102.41436 | 521.80923 | 4.42235 | 332.94761 | 24.02023 | 0.33006 | 31.70833 | 20.18969 | 339.93079 | 55.09389 | 10.97648 | 30.9524 | 19.95631 | 4218.44173 | 62.02684 | 24.84748 | 28.73217 | 4216.74741 | 53396.19815 | 70.21047 | 45.67092 | 79.84139 | 120.619 | 28.76493 | 30.67129 | 29.75291 |  | 4319.5 | 36 | 27.05882 | 79 | 32 | 43.13725 | 43 | 36.07843 | 0.82 | 0.20313
|  | 1794 | 60 | 24 | 2 | 21 | 14.42798 | 11.31851 | 98.67135 | 6.81683 | 2.09242 | 3.93057 | 3.84414 | 49.08491 | 52.92905 | 101.20026 | 520.96495 | 3.42536 | 333.6761 | 24.17187 | 0.53764 | 31.82675 | 15.32297 | 335.62951 | 55.16028 | 9.96936 | 25.80625 | 20.01797 | 3811.60751 | 62.25232 | 24.97644 | 28.84346 | 3808.94239 | 53396.20034 | 70.39348 | 45.73596 | 79.938 | 120.17059 | 28.84324 | 30.63814 | 29.73927 |  | 4142.75 | 34.5 | 20.78431 | 79 | 31 | 20.39216 | 19 | 30.19608 | 0.875 | 1.96875
|  | 1795 | 60 | 25 | 3 | 21 | 14.56445 | 11.30466 | 98.67926 | 5.72863 | 2.09103 | 3.53598 | 3.61347 | 49.12505 | 52.73852 | 101.83333 | 515.88198 | 1.88537 | 333.90508 | 24.09497 | 0.52239 | 31.80373 | 12.48706 | 328.80755 | 55.31415 | 8.84342 | 28.78122 | 20.02106 | 3383.36964 | 62.34308 | 24.95986 | 28.83954 | 3376.74178 | 53396.20157 | 70.33526 | 45.77864 | 79.77981 | 120.08511 | 28.89707 | 30.63624 | 29.85621 |  | 3727.25 | 31.5 | 19.21569 | 79 | 31 | 16.47059 | 16 | 27.84314 | 0.505 | 1.96875
|  | 1796 | 60 | 26 | 4 | 21 | 21.00171 | 11.32246 | 98.67833 | 7.86285 | 2.09523 | 2.68181 | 3.30283 | 49.16088 | 52.46371 | 101.37032 | 507.88597 | 0.95837 | 334.53723 | 24.02918 | 0.14505 | 31.75688 | 12.53253 | 321.70007 | 55.31456 | 7.65498 | 32.48861 | 20.07829 | 2922.82634 | 62.20005 | 25.00991 | 28.84527 | 2920.85867 | 53396.2022 | 70.04665 | 45.66953 | 79.83179 | 119.70793 | 28.9175 | 30.66678 | 29.79916 |  | 3289 | 29.5 | 17.2549 | 79 | 32 | 12.94118 | 13 | 25.88235 | 0 | 0
|  | 1797 | 60 | 27 | 5 | 21 | 21.00492 | 11.31851 | 98.6742 | 5.13187 | 2.09938 | 0.86252 | 3.07004 | 49.19545 | 52.2016 | 100.5345 | 499.24853 | 0.23495 | 334.19591 | 24.00337 | 0.00774 | 31.73464 | 12.38368 | 312.01599 | 55.2757 | 6.4964 | 32.27358 | 20.06727 | 2475.54531 | 62.10137 | 25.05955 | 28.78001 | 2474.36148 | 53396.20237 | 70.11664 | 45.7159 | 79.80532 | 120.35878 | 28.98149 | 30.63688 | 29.78305 |  | 2829.5 | 27 | 16.47059 | 79 | 32 | 12.94118 | 12 | 24.70588 | 0 | 0
|  | 1798 | 60 | 28 | 6 | 21 | 21.00155 | 11.32246 | 98.66935 | 1.09334 | 2.08537 | 3.03891 | 2.68646 | 49.25 | 51.93646 | 100.79299 | 490.54573 | 0.0272 | 334.29366 | 24.10051 | 0.065 | 31.89288 | 13.87063 | 296.89346 | 55.30516 | 5.35381 | 20.12206 | 20.08189 | 2053.85102 | 61.82281 | 24.89231 | 28.88624 | 2052.78404 | 53396.20239 | 69.92987 | 45.79304 | 79.97545 | 119.96352 | 29.01577 | 30.66574 | 29.84071 |  | 2383.5 | 21.5 | 16.07843 | 79 | 32 | 12.15686 | 12 | 23.13725 | 0 | 0
|  | 1799 | 60 | 29 | 7 | 21 | 15.95143 | 11.32246 | 98.66961 | 1.28414 | 2.09103 | 0.93616 | 2.45749 | 49.32938 | 51.78687 | 101.12642 | 482.57836 | 0.28183 | 333.58118 | 23.94287 | 0.16504 | 31.83767 | 14.94938 | 251.52019 | 55.09756 | 4.33741 | 20.12515 | 20.13887 | 1659.43828 | 61.60963 | 24.95979 | 28.78204 | 1656.01129 | 53396.20254 | 70.06564 | 45.73033 | 79.95797 | 120.15539 | 29.04202 | 30.68667 | 29.81269 |  | 1967.75 | 17 | 16.47059 | 79 | 32 | 14.11765 | 14 | 20.78431 | 0.055 | 0
|  | 1800 | 60 | 30 | 8 | 21 | 13.37649 | 11.31851 | 98.67426 | 3.51726 | 2.10079 | 2.60974 | 2.35577 | 49.26839 | 51.62416 | 101.75333 | 474.81248 | 0.49706 | 333.47938 | 23.95587 | 0.38205 | 31.9206 | 16.2285 | 198.0258 | 55.04699 | 3.35068 | 20.05635 | 20.08391 | 1275.97392 | 61.52198 | 25.07628 | 28.74401 | 1272.44205 | 53396.20284 | 69.83238 | 45.70306 | 80.03601 | 120.0038 | 28.99565 | 30.55148 | 29.79307 |  | 1581.25 | 12 | 16.47059 | 79 | 33 | 15.68627 | 16 | 21.17647 | 0.835 | 1.6875
|  | 1801 | 61 | 1 | 1 | 1 | 14.52264 | 11.31851 | 98.67323 | 5.38896 | 2.08305 | 2.59667 | 2.26919 | 49.34983 | 51.5503 | 101.79038 | 467.87917 | 0.48008 | 333.37815 | 23.899 | 0.40573 | 31.91371 | 19.50087 | 148.71034 | 54.93712 | 2.39085 | 20.14066 | 20.19416 | 918.21409 | 61.50738 | 24.86455 | 28.73313 | 918.44255 | 53396.20313 | 69.86191 | 45.73989 | 79.90144 | 120.14036 | 29.05235 | 30.58506 | 29.76157 |  | 1200 | 15 | 16.47059 | 79 | 33 | 18.03922 | 17 | 21.17647 | 0.74 | 1.53125
|  | 1802 | 61 | 2 | 2 | 1 | 14.48935 | 11.31257 | 98.67412 | 7.92388 | 2.10257 | 2.59814 | 1.95099 | 49.46314 | 51.41414 | 102.1371 | 462.44035 | 0.42371 | 334.02678 | 24.05261 | 0.32969 | 31.98059 | 49.6074 | 120.97859 | 54.85525 | 1.95862 | 20.18713 | 20.24946 | 745.22907 | 61.50061 | 25.09763 | 28.80954 | 752.97686 | 53396.2034 | 69.87805 | 45.70592 | 79.91958 | 120.30421 | 29.14392 | 30.59208 | 29.84927 |  | 863.25 | 12.5 | 16.47059 | 79 | 33 | 20.78431 | 21 | 24.70588 | 0.8 | 1.29688
|  | 1803 | 61 | 3 | 3 | 1 | 15.94635 | 11.32147 | 98.67565 | 7.98973 | 2.09855 | 3.22399 | 1.98369 | 49.38291 | 51.3666 | 102.66169 | 458.12995 | 0.62368 | 332.71833 | 23.94354 | 0.29129 | 31.99968 | 31.1423 | 128.59987 | 54.71002 | 2.17998 | 20.21515 | 20.19556 | 831.04518 | 61.2541 | 25.04954 | 28.85254 | 826.35255 | 53396.20376 | 69.91047 | 45.72525 | 79.9223 | 120.02231 | 29.05708 | 30.6349 | 29.74379 |  | 767 | 9.5 | 19.21569 | 79 | 33 | 52.54902 | 54 | 27.84314 | 0.33 | 1.6875
|  | 1804 | 61 | 4 | 4 | 1 | 14.18163 | 11.33829 | 98.6689 | 8.20279 | 2.09944 | 1.72966 | 1.83391 | 49.49779 | 51.3317 | 101.93476 | 454.77958 | 0.72485 | 334.74142 | 24.01665 | 0.2717 | 32.02571 | 40.09716 | 124.76291 | 54.49142 | 2.0372 | 20.20534 | 20.25419 | 776.28246 | 60.91749 | 25.06023 | 28.91677 | 780.94854 | 53396.2042 | 70.01465 | 45.80002 | 79.93974 | 119.38166 | 29.19844 | 30.57459 | 29.83009 |  | 818.75 | 18 | 17.64706 | 79 | 33 | 30.98039 | 30 | 26.27451 | 0.055 | 1.92188
|  | 1805 | 61 | 5 | 5 | 1 | 15.50853 | 11.3007 | 98.67308 | 8.2407 | 2.08995 | 3.03429 | 1.7569 | 49.50418 | 51.26107 | 102.41301 | 451.50322 | 0.76686 | 334.94043 | 23.92816 | 0.1955 | 32.08582 | 32.80709 | 128.24455 | 54.18703 | 2.1334 | 20.27481 | 20.14913 | 816.63228 | 60.60863 | 24.94692 | 28.84716 | 827.25953 | 53396.20467 | 69.91895 | 45.76813 | 79.95795 | 119.80579 | 29.18033 | 30.68032 | 29.81341 |  | 785.75 | 13 | 19.21569 | 79 | 33 | 42.35294 | 42 | 27.84314 | 0.82 | 1.45313
|  | 1806 | 61 | 6 | 6 | 1 | 14.21659 | 11.30861 | 98.67654 | 8.38799 | 2.08585 | 3.18424 | 1.69992 | 49.4511 | 51.15101 | 101.86791 | 448.37607 | 0.79672 | 333.16818 | 23.88849 | 0.19245 | 32.04454 | 37.29325 | 127.20677 | 53.63725 | 2.05435 | 20.19494 | 20.26189 | 787.91921 | 60.46684 | 24.89802 | 28.91134 | 773.35742 | 53396.20516 | 69.89314 | 45.78259 | 79.94197 | 119.78973 | 29.06604 | 30.63274 | 29.78877 |  | 811.5 | 16.5 | 18.03922 | 79 | 33 | 33.72549 | 33 | 26.66667 | 0.075 | 0.15625
|  | 1807 | 61 | 7 | 7 | 1 | 15.0155 | 11.31455 | 98.67499 | 8.34306 | 2.10073 | 2.30732 | 1.75263 | 49.41792 | 51.17055 | 102.26859 | 445.47443 | 0.75794 | 333.87257 | 24.01073 | 0.20753 | 32.12387 | 35.91643 | 128.93269 | 53.24026 | 2.13879 | 20.24859 | 20.30197 | 814.49412 | 60.41536 | 25.0756 | 28.87622 | 812.60215 | 53396.20562 | 69.95022 | 45.83671 | 79.88529 | 119.83471 | 29.10849 | 30.66467 | 29.79016 |  | 789.75 | 14.5 | 18.82353 | 79 | 33 | 39.60784 | 41 | 27.45098 | 0.855 | 1.6875
|  | 1808 | 61 | 8 | 1 | 12 | 14.17784 | 11.3096 | 98.67462 | 8.41373 | 2.09522 | 2.26631 | 1.82379 | 49.31397 | 51.13776 | 102.36415 | 442.66222 | 0.78701 | 332.26624 | 23.80385 | 0.20037 | 32.03004 | 73.51584 | 129.27647 | 52.73959 | 2.18888 | 20.1477 | 20.21947 | 835.75984 | 60.07944 | 25.00988 | 28.77146 | 837.18808 | 53396.2061 | 70.01124 | 45.74003 | 79.94442 | 119.99583 | 28.96066 | 30.73709 | 29.76548 |  | 810.75 | 16.5 | 18.03922 | 79 | 33 | 34.11765 | 35 | 26.66667 | 0.075 | 0.23438
|  | 1809 | 61 | 9 | 2 | 12 | 16.47109 | 11.30664 | 98.67507 | 7.57437 | 2.11335 | 4.01468 | 1.83295 | 49.36299 | 51.19594 | 104.13116 | 441.29587 | 1.13494 | 334.12025 | 23.89191 | 0.06107 | 32.13096 | 82.31122 | 151.43961 | 52.2892 | 3.23771 | 20.24723 | 20.26393 | 1225.62293 | 60.14675 | 25.22622 | 28.84534 | 1229.41525 | 53396.20676 | 69.87182 | 45.81357 | 79.88903 | 119.9765 | 29.16624 | 30.86521 | 29.7953 |  | 909.25 | -9 | 25.09804 | 79 | 33 | 80 | 82 | 34.5098 | 0.035 | 0.39063
|  | 1810 | 61 | 10 | 3 | 12 | 14.8944 | 11.32543 | 98.67954 | 8.04503 | 2.10486 | 4.07133 | 2.06389 | 49.23986 | 51.30375 | 105.27365 | 444.33054 | 2.15623 | 329.70273 | 23.8145 | -0.00062 | 32.11787 | 75.20113 | 218.00686 | 51.5406 | 4.7473 | 20.14749 | 20.22817 | 1804.31673 | 60.05761 | 25.12495 | 28.78489 | 1805.27836 | 53396.20802 | 69.99689 | 45.72883 | 79.92297 | 119.67207 | 29.00123 | 30.77566 | 29.72726 |  | 1325 | -2.5 | 28.62745 | 79 | 33 | 84.31373 | 85 | 37.2549 | 0.015 | 0.39063
|  | 1811 | 61 | 11 | 4 | 12 | 14.56698 | 11.29081 | 98.67123 | 8.72436 | 2.09758 | 4.56901 | 2.16214 | 49.24106 | 51.40321 | 103.9739 | 449.2796 | 3.42207 | 331.94065 | 23.77154 | 0.21825 | 32.21148 | 54.20027 | 306.83661 | 51.04131 | 6.05584 | 22.27942 | 20.20441 | 2309.64361 | 59.94512 | 25.03807 | 28.78855 | 2313.55786 | 53396.21006 | 69.66117 | 45.7183 | 79.85338 | 119.83723 | 28.97958 | 30.87637 | 29.84346 |  | 1950.75 | 13 | 28.23529 | 79 | 33 | 74.5098 | 75 | 36.47059 | 0.875 | 0.46875
|  | 1812 | 61 | 12 | 5 | 12 | 13.89984 | 11.31554 | 98.67308 | 9.05158 | 2.09828 | 2.63132 | 2.51257 | 49.16712 | 51.6797 | 104.47279 | 453.85873 | 3.88614 | 335.24574 | 23.9976 | 0.3184 | 32.22921 | 61.10446 | 318.17345 | 51.45434 | 7.17202 | 22.97954 | 20.24782 | 2734.44216 | 59.74253 | 25.04632 | 28.83368 | 2736.53875 | 53396.21241 | 70.32348 | 45.77663 | 79.92989 | 119.89602 | 29.03639 | 30.89048 | 29.8027 |  | 2391.25 | 23.5 | 28.23529 | 79 | 32 | 63.13725 | 63 | 36.47059 | 0.055 | 0.625
|  | 1813 | 61 | 13 | 6 | 12 | 14.4824 | 11.29477 | 98.67314 | 11.98211 | 2.09769 | 3.42174 | 2.75392 | 49.17927 | 51.93319 | 104.57187 | 459.64281 | 4.55871 | 331.68126 | 23.83113 | 0.19522 | 32.18583 | 62.61901 | 324.95065 | 52.16362 | 8.27835 | 27.72522 | 20.25114 | 3157.13341 | 59.95217 | 25.03932 | 28.81287 | 3159.62049 | 53396.21516 | 70.03061 | 45.81308 | 79.92378 | 120.05482 | 29.11559 | 30.89859 | 29.88351 |  | 2819.5 | 27 | 29.01961 | 79 | 32 | 60.78431 | 62 | 37.2549 | 0.875 | 0.15625
|  | 1814 | 61 | 14 | 7 | 12 | 14.49184 | 11.30169 | 98.67335 | 12.24567 | 2.10081 | 2.95338 | 2.96542 | 48.97148 | 51.9369 | 105.04088 | 467.36783 | 5.29242 | 331.11534 | 23.88273 | 0.08063 | 31.97596 | 66.5019 | 333.41745 | 52.74611 | 9.41532 | 25.59331 | 20.17215 | 3585.40655 | 59.96992 | 25.07657 | 28.76322 | 3588.32881 | 53396.21837 | 70.05132 | 45.68969 | 79.8137 | 120.33998 | 28.97304 | 31.07765 | 29.71865 |  | 3249 | 28.5 | 30.19608 | 79 | 32 | 63.52941 | 64 | 38.03922 | 0.525 | 1.45313
|  | 1815 | 61 | 15 | 8 | 12 | 14.56525 | 11.29279 | 98.67416 | 12.22526 | 2.09765 | 4.90155 | 3.10814 | 49.18061 | 52.28875 | 105.39678 | 477.22394 | 6.08943 | 332.55393 | 23.95917 | 0.04194 | 31.95667 | 67.34475 | 338.91984 | 53.36545 | 10.54764 | 32.64396 | 20.19007 | 4022.65429 | 60.10636 | 25.03882 | 28.7385 | 4025.03097 | 53396.22205 | 70.34262 | 45.73745 | 80.0684 | 119.99594 | 28.99043 | 31.07166 | 29.82182 |  | 3683.5 | 28.5 | 32.15686 | 79 | 32 | 67.05882 | 68 | 39.21569 | 0.175 | 1.6875
|  | 1816 | 61 | 16 | 1 | 2 | 13.61529 | 11.29279 | 98.67234 | 12.28655 | 2.09418 | 3.98328 | 3.45979 | 49.04625 | 52.50604 | 103.63405 | 487.69841 | 6.88457 | 329.34874 | 23.89965 | 0.08058 | 31.94054 | 42.33309 | 344.48786 | 53.67988 | 11.32501 | 23.12987 | 20.26479 | 4326.28498 | 60.57129 | 24.99739 | 28.80392 | 4326.02043 | 53396.22622 | 70.23821 | 45.72277 | 79.98888 | 120.03833 | 28.95449 | 31.03035 | 29.71739 |  | 4115.5 | 29 | 32.94118 | 79 | 32 | 68.23529 | 69 | 40 | 0.25 | 1.29688
|  | 1817 | 61 | 17 | 2 | 2 | 14.52742 | 11.28191 | 98.67635 | 8.89129 | 2.09523 | 3.6372 | 3.75508 | 48.93754 | 52.69262 | 103.8327 | 494.74875 | 6.42189 | 332.72082 | 23.83104 | 0.31105 | 31.83796 | 40.78581 | 344.2714 | 53.92887 | 11.32244 | 31.14907 | 20.13257 | 4323.12592 | 60.95903 | 25.00998 | 28.61232 | 4323.55516 | 53396.23024 | 70.15929 | 45.68604 | 79.86668 | 120.02703 | 28.88151 | 30.94365 | 29.74191 |  | 4339.75 | 36 | 26.66667 | 79 | 32 | 42.7451 | 42 | 35.68627 | 0.915 | 0.35938
|  | 1818 | 61 | 18 | 3 | 2 | 14.73271 | 11.30169 | 98.67752 | 7.67717 | 2.09836 | 3.19703 | 3.90927 | 48.98442 | 52.89369 | 104.23402 | 500.29505 | 4.9077 | 333.0984 | 23.89756 | 0.32305 | 31.92088 | 44.15773 | 342.76928 | 54.27281 | 11.34148 | 24.64738 | 20.23568 | 4323.93773 | 61.31445 | 25.04735 | 28.74292 | 4325.95367 | 53396.2333 | 70.1357 | 45.81386 | 79.92064 | 120.23436 | 28.91044 | 31.08558 | 29.79213 |  | 4325 | 36.5 | 26.66667 | 79 | 32 | 40.78431 | 41 | 35.68627 | 0.23 | 0.51563
|  | 1819 | 61 | 19 | 4 | 2 | 14.38 | 11.29872 | 98.67216 | 6.91195 | 2.09327 | 2.2788 | 3.78932 | 49.03862 | 52.82795 | 104.1936 | 505.0407 | 4.4665 | 331.71387 | 23.84368 | 0.28649 | 31.93258 | 42.54321 | 341.66185 | 54.55357 | 11.28147 | 27.52983 | 20.21754 | 4311.5257 | 61.5606 | 24.98654 | 28.76879 | 4311.50439 | 53396.23604 | 70.05912 | 45.74507 | 79.9007 | 120.46989 | 28.86311 | 30.9276 | 29.72737 |  | 4329.5 | 36.5 | 26.66667 | 79 | 32 | 42.35294 | 41 | 35.29412 | 0.895 | 0.125
|  | 1820 | 61 | 20 | 5 | 2 | 14.43177 | 11.2829 | 98.67595 | 6.51665 | 2.09756 | 3.42747 | 3.87403 | 48.97824 | 52.85227 | 104.27371 | 509.5229 | 4.30193 | 330.70581 | 23.96318 | 0.2588 | 31.91515 | 43.50591 | 341.22436 | 54.75513 | 11.31279 | 27.82203 | 20.18212 | 4314.65453 | 61.73403 | 25.03773 | 28.85442 | 4317.21052 | 53396.23868 | 70.10975 | 45.84962 | 79.81223 | 120.46653 | 28.90726 | 30.91069 | 29.8481 |  | 4314.75 | 36 | 27.05882 | 79 | 32 | 43.13725 | 43 | 35.68627 | 0.8 | 0.125
|  | 1821 | 61 | 21 | 6 | 2 | 14.92768 | 11.28785 | 98.67567 | 6.12862 | 2.09768 | 3.7324 | 3.99413 | 48.89301 | 52.88713 | 104.04713 | 513.8033 | 4.34276 | 331.95625 | 23.76465 | 0.26492 | 31.78965 | 40.27811 | 340.1773 | 54.83403 | 11.2933 | 27.97394 | 20.04646 | 4306.97101 | 61.80531 | 25.03919 | 28.69219 | 4308.5036 | 53396.24134 | 69.96112 | 45.73297 | 80.15128 | 119.41618 | 28.79497 | 30.8218 | 29.7054 |  | 4319.5 | 36 | 27.45098 | 79 | 32 | 43.52941 | 44 | 35.68627 | 0.095 | 0.51563
|  | 1822 | 61 | 22 | 7 | 2 | 14.22802 | 11.27697 | 98.67266 | 5.75264 | 2.09774 | 2.66996 | 3.82276 | 49.08904 | 52.9118 | 104.30323 | 517.7918 | 4.30082 | 330.78003 | 23.9194 | 0.26097 | 31.85748 | 41.97903 | 339.78792 | 55.05844 | 11.29854 | 22.8872 | 20.16076 | 4308.84024 | 61.93284 | 25.03994 | 28.78061 | 4310.67908 | 53396.24397 | 70.02881 | 45.78759 | 79.91312 | 120.02887 | 28.88434 | 30.70955 | 29.74065 |  | 4314.75 | 36.5 | 27.05882 | 79 | 32 | 41.96078 | 43 | 35.68627 | 0.8 | 0.20313
|  | 1823 | 61 | 23 | 1 | 21 | 13.26268 | 11.27202 | 98.67195 | 5.66591 | 2.09766 | 3.71724 | 3.83722 | 49.02833 | 52.86556 | 102.54039 | 521.50549 | 4.37203 | 333.31111 | 23.97599 | 0.30739 | 31.80825 | 21.63294 | 340.2884 | 55.09982 | 11.137 | 24.84848 | 20.10488 | 4247.40357 | 62.04229 | 25.03895 | 28.74485 | 4246.08277 | 53396.24664 | 70.1293 | 45.78157 | 79.87416 | 120.35394 | 28.77186 | 30.67665 | 29.81684 |  | 4319.5 | 36 | 27.05882 | 79 | 32 | 42.7451 | 42 | 35.68627 | 0.545 | 1.96875
|  | 1824 | 61 | 24 | 2 | 21 | 14.42254 | 11.27697 | 98.67913 | 6.80716 | 2.09342 | 3.66019 | 3.8253 | 49.04341 | 52.86871 | 101.26603 | 521.28618 | 3.52295 | 333.23243 | 23.91214 | 0.52861 | 31.85184 | 15.80861 | 335.66093 | 55.18442 | 10.0667 | 19.12415 | 20.02713 | 3846.98823 | 62.20436 | 24.98835 | 28.73267 | 3847.97263 | 53396.24888 | 70.23185 | 45.78415 | 80.14068 | 119.71461 | 28.87154 | 30.67061 | 29.81059 |  | 4171 | 34.5 | 21.17647 | 79 | 31 | 20.39216 | 20 | 29.80392 | 0.915 | 1.96875
|  | 1825 | 61 | 25 | 3 | 21 | 15.24015 | 11.274 | 98.67476 | 5.76747 | 2.07638 | 3.52752 | 3.69005 | 49.08243 | 52.77248 | 101.65917 | 516.32809 | 1.93556 | 333.62003 | 23.97844 | 0.53822 | 31.78868 | 12.47768 | 329.371 | 55.24263 | 8.87857 | 29.3042 | 20.01615 | 3420.78838 | 62.24235 | 24.78496 | 28.79288 | 3415.97017 | 53396.25013 | 70.1707 | 45.78216 | 79.91175 | 119.84624 | 28.84281 | 30.79676 | 29.81458 |  | 3764.75 | 31.5 | 19.21569 | 79 | 31 | 16.47059 | 17 | 27.84314 | 0.66 | 1.96875
|  | 1826 | 61 | 26 | 4 | 21 | 21.00422 | 11.25719 | 98.67308 | 7.88763 | 2.09227 | 1.12114 | 3.31939 | 49.15702 | 52.47641 | 100.70652 | 508.58442 | 1.00189 | 333.5679 | 24.00345 | 0.19225 | 31.83091 | 12.76243 | 322.64625 | 55.30724 | 7.7524 | 70.80973 | 19.97692 | 2964.2084 | 62.18757 | 24.97463 | 28.78599 | 2962.93587 | 53396.25079 | 69.83349 | 45.80745 | 80.18171 | 119.52146 | 28.91655 | 30.6486 | 29.69123 |  | 3327.25 | 29.5 | 17.2549 | 79 | 32 | 12.94118 | 13 | 25.88235 | 0.27 | 0
|  | 1827 | 61 | 27 | 5 | 21 | 21.00289 | 11.25916 | 98.67224 | 5.47031 | 2.10011 | 2.5757 | 3.13695 | 49.10787 | 52.24483 | 100.36179 | 499.84708 | 0.21082 | 334.41726 | 23.8616 | 0.03483 | 31.80767 | 10.58154 | 312.55064 | 55.22836 | 6.57914 | 19.84434 | 19.87691 | 2506.20444 | 62.17984 | 25.06824 | 28.78518 | 2503.83321 | 53396.25095 | 69.89793 | 45.69627 | 80.04896 | 119.52075 | 28.89694 | 30.57543 | 29.71124 |  | 2871 | 27.5 | 16.47059 | 79 | 32 | 12.54902 | 12 | 24.70588 | 0 | 0
|  | 1828 | 61 | 28 | 6 | 21 | 20.99784 | 11.25521 | 98.67066 | 1.27389 | 2.09589 | 3.32022 | 2.70622 | 49.20536 | 51.91158 | 100.80391 | 491.03244 | 0.02398 | 335.27413 | 23.86899 | 0.05599 | 31.82157 | 12.83485 | 298.75737 | 55.21297 | 5.47752 | 19.85895 | 19.8464 | 2090.76908 | 61.89091 | 25.0178 | 28.76841 | 2089.33268 | 53396.25097 | 69.84977 | 45.68004 | 79.95708 | 119.9939 | 29.00838 | 30.58819 | 29.76109 |  | 2425 | 22 | 16.07843 | 79 | 32 | 11.76471 | 12 | 23.13725 | 0 | 0
|  | 1829 | 61 | 29 | 7 | 21 | 16.58727 | 11.25719 | 98.67174 | 1.1442 | 2.09831 | 2.58942 | 2.47466 | 49.32085 | 51.79551 | 100.84243 | 483.19536 | 0.21015 | 335.28631 | 24.01291 | 0.09877 | 31.89456 | 14.89184 | 255.45834 | 55.19285 | 4.43572 | 19.8502 | 19.87971 | 1691.16114 | 61.71768 | 25.04668 | 28.80779 | 1690.28714 | 53396.25108 | 69.96267 | 45.84466 | 79.94041 | 119.96825 | 29.06141 | 30.57429 | 29.82082 |  | 2010 | 17 | 16.86275 | 79 | 32 | 13.33333 | 13 | 21.17647 | 0.015 | 0
|  | 1830 | 61 | 30 | 8 | 21 | 13.4434 | 11.27103 | 98.67854 | 3.23417 | 2.09363 | 1.97942 | 2.18431 | 49.50887 | 51.69318 | 101.62298 | 475.50181 | 0.42629 | 334.9482 | 23.99897 | 0.29121 | 32.0321 | 17.94931 | 202.69376 | 55.22765 | 3.42843 | 19.94215 | 19.94264 | 1310.04656 | 61.74996 | 24.99081 | 28.85246 | 1308.73286 | 53396.25134 | 69.72821 | 45.81503 | 80.00862 | 120.12269 | 29.12321 | 30.66474 | 29.78535 |  | 1612.5 | 12.5 | 16.47059 | 79 | 33 | 15.29412 | 15 | 21.17647 | 0.835 | 1.6875
|  | 1831 | 62 | 1 | 1 | 1 | 14.49089 | 11.25422 | 98.67536 | 4.9716 | 2.0841 | 2.49377 | 2.03365 | 49.32855 | 51.3622 | 101.92009 | 468.38759 | 0.42826 | 334.39211 | 23.93528 | 0.44019 | 31.98553 | 18.91535 | 154.35955 | 54.91383 | 2.48905 | 19.6778 | 19.78518 | 955.44452 | 61.61621 | 24.87714 | 28.74998 | 954.30721 | 53396.2516 | 69.78941 | 45.73127 | 79.94442 | 119.74906 | 28.94039 | 30.64947 | 29.67227 |  | 1237.5 | 15.5 | 16.47059 | 79 | 33 | 17.2549 | 17 | 21.17647 | 0.76 | 1.53125
|  | 1832 | 62 | 2 | 2 | 1 | 14.57798 | 11.25026 | 98.67214 | 7.9871 | 2.09251 | 2.45997 | 2.09546 | 49.43939 | 51.53485 | 101.8286 | 462.76866 | 0.38657 | 334.86322 | 24.0837 | 0.36958 | 32.04083 | 46.89707 | 122.28396 | 54.92307 | 1.93516 | 19.80235 | 19.88338 | 739.84116 | 61.56209 | 24.97756 | 28.83383 | 761.43449 | 53396.25184 | 69.92874 | 45.79524 | 79.98697 | 120.11033 | 29.18624 | 30.70379 | 29.88039 |  | 888.25 | 12.5 | 16.07843 | 79 | 33 | 20.78431 | 20 | 23.92157 | 0.78 | 1.29688
|  | 1833 | 62 | 3 | 3 | 1 | 16.0987 | 11.26708 | 98.66954 | 7.99065 | 2.10514 | 3.05298 | 1.94829 | 49.41549 | 51.36378 | 102.55694 | 458.18136 | 0.51563 | 334.86946 | 24.0108 | 0.30488 | 32.04359 | 31.84146 | 130.36575 | 54.69263 | 2.20858 | 19.64556 | 19.70897 | 839.31189 | 61.38798 | 25.12822 | 28.83055 | 833.51965 | 53396.25214 | 69.94758 | 45.72199 | 79.93106 | 119.71297 | 29.13614 | 30.65595 | 29.80456 |  | 771.75 | 9.5 | 19.60784 | 79 | 33 | 52.54902 | 55 | 28.62745 | 0.41 | 1.0625
|  | 1834 | 62 | 4 | 4 | 1 | 14.32207 | 11.25323 | 98.67152 | 8.20993 | 2.09335 | 2.39917 | 1.87482 | 49.40948 | 51.28431 | 101.67585 | 454.70774 | 0.73803 | 333.88416 | 24.02611 | 0.29533 | 32.03021 | 40.64746 | 125.31123 | 54.48892 | 2.0218 | 19.64649 | 19.76903 | 772.65924 | 61.13392 | 24.98747 | 28.88131 | 759.62904 | 53396.25259 | 69.97718 | 45.80146 | 79.93725 | 119.19743 | 29.06691 | 30.59583 | 29.73773 |  | 830.25 | 18 | 17.64706 | 79 | 33 | 30.98039 | 30 | 26.27451 | 0.055 | 1.92188
|  | 1835 | 62 | 5 | 5 | 1 | 15.54292 | 11.26114 | 98.67539 | 8.31406 | 2.09797 | 2.47938 | 1.81396 | 49.40347 | 51.21744 | 102.36817 | 451.34956 | 0.73839 | 334.05845 | 23.99492 | 0.19524 | 32.03759 | 33.66509 | 128.92035 | 54.11005 | 2.14692 | 19.60511 | 19.69471 | 818.66589 | 60.62539 | 25.04271 | 28.85981 | 830.72838 | 53396.25304 | 70.00347 | 45.73492 | 80.01606 | 119.51638 | 29.05313 | 30.62678 | 29.7133 |  | 775 | 13 | 19.21569 | 79 | 33 | 42.7451 | 44 | 28.23529 | 0.855 | 1.53125
|  | 1836 | 62 | 6 | 6 | 1 | 14.25019 | 11.26905 | 98.67518 | 8.34498 | 2.08494 | 3.65321 | 1.79956 | 49.41863 | 51.21819 | 101.73433 | 448.31686 | 0.7744 | 334.37609 | 24.14206 | 0.17605 | 32.05838 | 36.49845 | 131.05294 | 53.74369 | 2.05358 | 19.66815 | 19.65479 | 787.96582 | 60.56695 | 24.8872 | 28.81363 | 791.96235 | 53396.25351 | 69.924 | 45.77291 | 80.02279 | 119.09245 | 29.06512 | 30.71232 | 29.76629 |  | 818.75 | 17 | 18.03922 | 79 | 33 | 33.33333 | 33 | 26.66667 | 0.055 | 0.15625
|  | 1837 | 62 | 7 | 7 | 1 | 14.83788 | 11.27894 | 98.67188 | 8.38129 | 2.10195 | 2.64211 | 1.74157 | 49.35709 | 51.09866 | 102.10911 | 445.35424 | 0.75645 | 332.25878 | 24.00002 | 0.19914 | 32.05509 | 38.2377 | 131.7768 | 53.30702 | 2.13629 | 19.58338 | 19.66941 | 813.07015 | 60.18054 | 25.09015 | 28.80517 | 802.91295 | 53396.25398 | 69.97299 | 45.76986 | 80.03971 | 119.13158 | 29.10955 | 30.70821 | 29.72512 |  | 789.75 | 15 | 18.82353 | 79 | 33 | 38.43137 | 39 | 27.45098 | 0.875 | 1.6875
|  | 1838 | 62 | 8 | 1 | 12 | 14.39999 | 11.27993 | 98.67683 | 8.43754 | 2.09509 | 2.31477 | 1.65035 | 49.43488 | 51.08523 | 102.12772 | 442.62464 | 0.75712 | 333.61332 | 24.06447 | 0.20161 | 32.10437 | 66.71329 | 133.44455 | 52.89981 | 2.13308 | 19.60154 | 19.60281 | 814.50797 | 60.09555 | 25.00829 | 28.82463 | 809.2718 | 53396.25444 | 69.85202 | 45.70322 | 79.98716 | 119.311 | 29.11068 | 30.71914 | 29.77377 |  | 813.25 | 16 | 18.03922 | 79 | 33 | 34.90196 | 36 | 26.66667 | 0.075 | 0.15625
|  | 1839 | 62 | 9 | 2 | 12 | 15.93043 | 11.30763 | 98.67151 | 7.57837 | 2.11855 | 3.18936 | 1.79367 | 49.24859 | 51.04226 | 103.76014 | 440.85185 | 1.01764 | 329.89595 | 23.91185 | 0.06621 | 32.09205 | 85.62875 | 149.58335 | 52.24654 | 3.1715 | 19.4804 | 19.48192 | 1197.6102 | 59.98581 | 25.28838 | 28.81919 | 1201.07637 | 53396.25503 | 69.97939 | 45.67362 | 80.03543 | 119.83647 | 28.9681 | 30.65759 | 29.68039 |  | 883.5 | -6 | 24.31373 | 79 | 33 | 76.47059 | 79 | 33.72549 | 0.075 | 0.39063
|  | 1840 | 62 | 10 | 3 | 12 | 14.32024 | 11.28587 | 98.67289 | 7.83138 | 2.11 | 3.20826 | 1.91358 | 49.21894 | 51.13252 | 104.99195 | 443.33121 | 2.1349 | 329.85598 | 23.99968 | 0.01266 | 32.10502 | 77.03131 | 216.50512 | 51.61993 | 4.71231 | 19.44639 | 19.52958 | 1786.6566 | 59.88653 | 25.1863 | 28.84362 | 1796.87613 | 53396.25627 | 69.90959 | 45.71529 | 79.96558 | 119.74895 | 29.043 | 30.86784 | 29.75723 |  | 1319.5 | -1 | 27.84314 | 79 | 33 | 81.96078 | 81 | 36.47059 | 0.035 | 0.85938
|  | 1841 | 62 | 11 | 4 | 12 | 14.46067 | 11.28686 | 98.67351 | 8.32873 | 2.09172 | 3.70353 | 2.25432 | 49.19897 | 51.4533 | 104.0916 | 447.33934 | 3.43866 | 332.34222 | 24.17158 | 0.23883 | 32.2394 | 60.50086 | 301.12526 | 51.0839 | 5.91078 | 19.52402 | 19.58537 | 2260.63976 | 59.88059 | 24.96806 | 28.82621 | 2262.39375 | 53396.25833 | 70.02799 | 45.77498 | 79.96803 | 119.60662 | 29.07817 | 30.92428 | 29.81232 |  | 1926.5 | 16 | 26.27451 | 79 | 33 | 68.23529 | 65 | 35.29412 | 0.895 | 0.85938
|  | 1842 | 62 | 12 | 5 | 12 | 13.89826 | 11.28587 | 98.67347 | 8.53644 | 2.09154 | 5.58048 | 2.34731 | 49.18701 | 51.53432 | 104.94885 | 451.5028 | 3.87905 | 331.32418 | 24.11327 | 0.33177 | 32.14907 | 57.30064 | 316.17962 | 51.43271 | 6.99279 | 19.56245 | 19.48176 | 2674.69019 | 59.66138 | 24.96595 | 28.80919 | 2677.16702 | 53396.26069 | 70.34218 | 45.76583 | 79.80975 | 119.55612 | 29.03493 | 30.91512 | 29.76609 |  | 2349 | 24 | 26.66667 | 79 | 32 | 58.43137 | 58 | 35.68627 | 0.76 | 0.23438
|  | 1843 | 62 | 13 | 6 | 12 | 14.39877 | 11.30565 | 98.67745 | 11.49739 | 2.09165 | 2.45326 | 2.54812 | 49.19446 | 51.74258 | 104.98559 | 457.21423 | 4.51351 | 331.53224 | 24.06566 | 0.24132 | 32.11728 | 64.00734 | 323.05191 | 52.16777 | 8.11733 | 24.7539 | 19.55361 | 3104.66504 | 59.87962 | 24.9672 | 28.84777 | 3107.54442 | 53396.26341 | 69.76869 | 45.73309 | 79.76559 | 119.94551 | 29.06655 | 31.0385 | 29.77012 |  | 2773.25 | 26.5 | 28.62745 | 79 | 32 | 61.96078 | 61 | 37.2549 | 0.895 | 0.23438
|  | 1844 | 62 | 14 | 7 | 12 | 14.41574 | 11.30169 | 98.67414 | 12.2077 | 2.09521 | 2.8282 | 2.91528 | 49.0258 | 51.94108 | 104.83872 | 464.85744 | 5.25357 | 330.15548 | 24.20396 | 0.09551 | 32.09101 | 65.06539 | 331.72274 | 52.82718 | 9.2572 | 23.55295 | 19.49776 | 3534.61659 | 59.82189 | 25.00971 | 28.79557 | 3537.08515 | 53396.26659 | 69.65125 | 45.73286 | 80.10499 | 119.22592 | 29.05464 | 31.07205 | 29.72341 |  | 3196.75 | 28 | 30.58824 | 79 | 32 | 64.70588 | 66 | 38.43137 | 0.68 | 1.53125
|  | 1845 | 62 | 15 | 8 | 12 | 14.54514 | 11.30466 | 98.67543 | 12.06349 | 2.09319 | 4.91364 | 3.11667 | 49.08548 | 52.20215 | 105.29683 | 474.53822 | 5.94007 | 331.91479 | 24.10304 | 0.02645 | 32.09673 | 66.10113 | 337.83741 | 53.34964 | 10.37704 | 25.21327 | 19.59163 | 3966.01289 | 59.9623 | 24.98565 | 28.80345 | 3968.82126 | 53396.27019 | 70.20901 | 45.74928 | 79.91667 | 119.71575 | 29.02206 | 31.05461 | 29.74046 |  | 3626.5 | 28.5 | 31.76471 | 79 | 32 | 65.88235 | 67 | 39.21569 | 0.39 | 1.21875
|  | 1846 | 62 | 16 | 1 | 2 | 13.51748 | 11.30861 | 98.67364 | 12.16717 | 2.0935 | 4.20451 | 3.43322 | 49.06283 | 52.49605 | 103.83997 | 484.91352 | 6.71412 | 331.45637 | 24.17398 | 0.07824 | 31.9536 | 47.37939 | 342.88454 | 53.66131 | 11.20419 | 27.56432 | 19.5042 | 4281.50517 | 60.34056 | 24.98937 | 28.81677 | 4282.14844 | 53396.27428 | 70.13424 | 45.72831 | 79.8495 | 119.33433 | 28.95022 | 31.00169 | 29.79326 |  | 4053.75 | 29.5 | 30.98039 | 79 | 32 | 62.35294 | 62 | 38.82353 | 0.855 | 0.82813
|  | 1847 | 62 | 17 | 2 | 2 | 14.62498 | 11.30664 | 98.67565 | 9.02961 | 2.07833 | 2.13036 | 3.69471 | 49.02027 | 52.71498 | 104.04694 | 492.28184 | 6.39183 | 330.01218 | 24.08231 | 0.30826 | 31.94179 | 44.0697 | 342.7863 | 53.95613 | 11.13996 | 43.70656 | 19.5307 | 4288.04939 | 60.76918 | 24.8082 | 28.75488 | 4289.31626 | 53396.27826 | 69.90901 | 45.78101 | 80.067 | 119.31485 | 28.94908 | 31.0075 | 29.79695 |  | 4295.25 | 36 | 27.05882 | 79 | 32 | 42.7451 | 43 | 36.07843 | 0.935 | 0.51563
|  | 1848 | 62 | 18 | 3 | 2 | 14.9343 | 11.29576 | 98.67576 | 7.66128 | 2.08423 | 1.40683 | 3.7829 | 49.03585 | 52.81874 | 103.25827 | 498.04293 | 5.02162 | 330.07624 | 24.15248 | 0.31991 | 31.92026 | 42.54394 | 342.51391 | 54.27834 | 11.19579 | 39.92605 | 19.56695 | 4297.34267 | 61.0731 | 24.87861 | 28.84819 | 4298.65885 | 53396.28139 | 68.80591 | 45.79683 | 80.84247 | 118.02479 | 28.86874 | 30.94506 | 29.7298 |  | 4295.25 | 36 | 27.45098 | 79 | 32 | 43.52941 | 44 | 36.07843 | 0.095 | 0.59375
|  | 1849 | 62 | 19 | 4 | 2 | 14.28193 | 11.3096 | 98.64322 | 6.91938 | 2.09512 | 2.9074 | 3.81879 | 48.95968 | 52.77847 | 103.97682 | 502.89963 | 4.51931 | 333.94897 | 24.04343 | 0.26695 | 31.88998 | 41.56922 | 341.1951 | 54.53023 | 11.26158 | 39.07066 | 19.56078 | 4300.12638 | 61.24064 | 25.0086 | 28.76121 | 4299.77394 | 53396.28417 | 70.7109 | 45.75987 | 79.84221 | 120.07819 | 28.8716 | 30.91866 | 29.81231 |  | 4304.5 | 36 | 27.05882 | 79 | 32 | 42.35294 | 42 | 35.68627 | 0.7 | 0.67188
|  | 1850 | 62 | 20 | 5 | 2 | 14.50751 | 11.30367 | 98.67417 | 6.32505 | 2.09652 | 1.99922 | 3.74541 | 48.97303 | 52.71844 | 104.51097 | 507.37327 | 4.42299 | 333.1959 | 24.09952 | 0.25712 | 31.84479 | 42.31686 | 340.05986 | 54.74427 | 11.24428 | 29.41324 | 19.50913 | 4290.64353 | 61.49073 | 25.02537 | 28.78906 | 4291.68351 | 53396.28688 | 70.05895 | 45.72495 | 79.64095 | 120.49476 | 28.91007 | 30.89973 | 29.82028 |  | 4300 | 36 | 26.66667 | 79 | 32 | 41.96078 | 41 | 35.68627 | 0.74 | 0.04688
|  | 1851 | 62 | 21 | 6 | 2 | 14.61757 | 11.29971 | 98.67463 | 6.13047 | 2.09585 | 2.30054 | 3.75827 | 49.04516 | 52.80343 | 103.6432 | 511.78259 | 4.37455 | 332.93102 | 24.07761 | 0.25302 | 31.83662 | 41.37926 | 340.3954 | 54.89089 | 11.26442 | 39.12613 | 19.59466 | 4299.70693 | 61.67931 | 25.01734 | 28.84991 | 4300.21785 | 53396.28956 | 69.66436 | 45.73312 | 80.69129 | 118.62286 | 28.88335 | 30.77079 | 29.84859 |  | 4289.75 | 36 | 27.05882 | 79 | 32 | 42.35294 | 43 | 36.07843 | 0.075 | 0.59375
|  | 1852 | 62 | 22 | 7 | 2 | 14.7233 | 11.30169 | 98.67474 | 5.78439 | 2.09652 | 4.16616 | 3.73655 | 49.05776 | 52.79432 | 103.77256 | 515.97851 | 4.40275 | 333.60993 | 24.02191 | 0.25764 | 31.81174 | 40.28224 | 340.34244 | 55.0009 | 11.26956 | 39.05447 | 19.59323 | 4300.28697 | 61.85553 | 25.0254 | 28.87593 | 4301.50695 | 53396.29226 | 69.75892 | 45.78175 | 80.58582 | 118.684 | 28.80449 | 30.74279 | 29.79228 |  | 4304.5 | 36 | 27.05882 | 79 | 32 | 42.7451 | 43 | 35.68627 | 0.095 | 0.59375
|  | 1853 | 62 | 23 | 1 | 21 | 13.26875 | 11.31653 | 98.6767 | 5.54779 | 2.09348 | 2.74565 | 3.88798 | 48.96889 | 52.85687 | 103.19252 | 519.70488 | 4.37397 | 331.80832 | 24.03283 | 0.27488 | 31.71184 | 24.59702 | 339.23036 | 55.02938 | 11.1381 | 49.44347 | 19.49328 | 4256.30701 | 62.02197 | 24.98903 | 28.79343 | 4255.26414 | 53396.29494 | 69.45603 | 45.68901 | 80.10281 | 119.47446 | 28.84835 | 30.65643 | 29.74602 |  | 4300 | 36.5 | 27.05882 | 79 | 31 | 41.56863 | 42 | 35.68627 | 0.855 | 0.125
|  | 1854 | 62 | 24 | 2 | 21 | 14.46706 | 11.31257 | 98.67683 | 6.94676 | 2.09102 | 3.741 | 3.70729 | 49.09127 | 52.79856 | 101.77212 | 520.14106 | 3.66074 | 334.42691 | 24.11381 | 0.51744 | 31.86292 | 16.65067 | 335.15052 | 55.24556 | 10.12491 | 24.20656 | 19.66896 | 3873.67146 | 62.14482 | 24.95972 | 28.88562 | 3873.77095 | 53396.29726 | 70.17966 | 45.7945 | 79.93338 | 119.99945 | 28.9415 | 30.71186 | 29.81974 |  | 4189.75 | 34.5 | 21.17647 | 79 | 31 | 20.39216 | 20 | 30.58824 | 0.935 | 1.96875
|  | 1855 | 62 | 25 | 3 | 21 | 14.27636 | 11.31851 | 98.6747 | 5.95643 | 2.08986 | 3.43511 | 3.77658 | 49.04113 | 52.81771 | 102.14015 | 516.09403 | 2.06289 | 333.95625 | 24.08061 | 0.57559 | 31.86862 | 12.80983 | 329.20191 | 55.28576 | 9.02178 | 30.66112 | 19.68492 | 3453.53718 | 62.44323 | 24.94591 | 28.91424 | 3451.85615 | 53396.29859 | 70.03996 | 45.79448 | 80.06731 | 119.73965 | 28.91769 | 30.6427 | 29.78396 |  | 3783.5 | 31.5 | 19.60784 | 79 | 31 | 17.2549 | 16 | 28.62745 | 0.485 | 1.96875
|  | 1856 | 62 | 26 | 4 | 21 | 21.00161 | 11.31554 | 98.67632 | 7.88517 | 2.09392 | 2.08849 | 3.37881 | 49.12638 | 52.50519 | 100.37128 | 508.56107 | 1.10736 | 333.00132 | 24.20538 | 0.27737 | 31.81278 | 12.19525 | 323.08335 | 55.21684 | 7.84586 | 38.72066 | 19.66464 | 2997.57629 | 62.37392 | 24.99434 | 28.82865 | 2996.18327 | 53396.29931 | 69.59972 | 45.70696 | 80.04548 | 119.73368 | 28.86767 | 30.55152 | 29.64921 |  | 3365.5 | 30 | 17.2549 | 79 | 31 | 13.33333 | 13 | 26.27451 | 0.465 | 0
|  | 1857 | 62 | 27 | 5 | 21 | 21.0002 | 11.31653 | 98.67834 | 5.99479 | 2.08845 | 0.38567 | 2.94011 | 49.18739 | 52.1275 | 100.83091 | 500.03256 | 0.29592 | 334.30819 | 23.97893 | 0.0337 | 31.82152 | 12.25575 | 313.17959 | 55.26436 | 6.64665 | 33.7276 | 19.64961 | 2546.05735 | 62.38985 | 24.92905 | 28.8523 | 2544.83083 | 53396.29952 | 69.61003 | 45.67384 | 80.05748 | 119.97781 | 28.91362 | 30.58331 | 29.68122 |  | 2904.5 | 27.5 | 16.86275 | 79 | 32 | 12.94118 | 13 | 25.09804 | 0 | 0
|  | 1858 | 62 | 28 | 6 | 21 | 21.00124 | 11.31554 | 98.67228 | 1.50388 | 2.09593 | 3.67008 | 2.70773 | 49.24364 | 51.95137 | 100.72988 | 491.15994 | 0.03526 | 333.43021 | 24.0679 | 0.03942 | 31.86966 | 12.83858 | 299.61222 | 55.29769 | 5.54578 | 19.70634 | 19.64405 | 2116.77717 | 61.97033 | 25.01836 | 28.84317 | 2114.60187 | 53396.29954 | 69.73608 | 45.7241 | 80.01854 | 120.07891 | 29.01846 | 30.6003 | 29.78304 |  | 2452.25 | 22.5 | 16.07843 | 79 | 32 | 12.15686 | 12 | 23.52941 | 0 | 0
|  | 1859 | 62 | 29 | 7 | 21 | 17.57409 | 11.32246 | 98.67311 | 1.02543 | 2.09404 | 1.38245 | 2.56709 | 49.2828 | 51.84989 | 101.02296 | 483.2026 | 0.16804 | 333.50412 | 24.21416 | 0.08 | 31.92272 | 16.12715 | 259.36578 | 55.18397 | 4.49321 | 19.76805 | 19.71877 | 1716.57155 | 61.76723 | 24.99575 | 28.90354 | 1715.94838 | 53396.29963 | 70.00161 | 45.79396 | 80.00644 | 119.83947 | 29.01338 | 30.58377 | 29.82083 |  | 2032 | 17 | 16.47059 | 79 | 32 | 13.72549 | 14 | 21.56863 | 0.015 | 0
|  | 1860 | 62 | 30 | 8 | 21 | 13.42716 | 11.31455 | 98.67403 | 3.20415 | 2.08576 | 2.07895 | 2.32131 | 49.39585 | 51.71717 | 101.60062 | 475.46316 | 0.48023 | 334.76348 | 24.13961 | 0.28732 | 31.9726 | 15.58042 | 205.70635 | 55.02257 | 3.47395 | 19.67183 | 19.77429 | 1332.44906 | 61.66981 | 24.89688 | 28.8574 | 1329.37408 | 53396.29991 | 69.91926 | 45.74095 | 80.05447 | 120.08472 | 29.09573 | 30.57351 | 29.88004 |  | 1633.5 | 12.5 | 16.47059 | 79 | 33 | 15.29412 | 15 | 20.78431 | 0.835 | 1.76563
|  | 1861 | 63 | 1 | 1 | 1 | 14.42042 | 11.3284 | 98.67617 | 4.68221 | 2.0775 | 1.11776 | 2.24311 | 49.29809 | 51.54119 | 102.19757 | 468.41963 | 0.49236 | 333.12334 | 23.96796 | 0.42872 | 31.91911 | 18.75705 | 156.93013 | 54.94818 | 2.54585 | 19.66165 | 19.67685 | 980.35173 | 61.4794 | 24.79831 | 28.69251 | 976.99394 | 53396.30021 | 69.84811 | 45.75585 | 80.02433 | 120.03712 | 29.05036 | 30.67807 | 29.70904 |  | 1252.25 | 15.5 | 16.47059 | 79 | 33 | 17.2549 | 18 | 21.17647 | 0.78 | 1.53125
|  | 1862 | 63 | 2 | 2 | 1 | 14.45541 | 11.32444 | 98.67429 | 7.77373 | 2.06569 | 3.08603 | 2.00532 | 49.42489 | 51.43021 | 102.15357 | 462.70555 | 0.42028 | 335.14159 | 23.98985 | 0.35689 | 32.02387 | 45.14807 | 125.60227 | 54.84251 | 1.90446 | 19.71333 | 19.72064 | 737.5594 | 61.50505 | 24.65732 | 28.77358 | 734.26326 | 53396.30048 | 69.87546 | 45.71173 | 80.03196 | 120.0978 | 29.10114 | 30.54113 | 29.81406 |  | 913.25 | 12.5 | 16.07843 | 79 | 33 | 20.39216 | 20 | 23.52941 | 0.78 | 1.375
|  | 1863 | 63 | 3 | 3 | 1 | 16.18551 | 11.35312 | 98.67676 | 8.03387 | 2.09849 | 1.68673 | 1.91811 | 49.39766 | 51.31577 | 102.75834 | 458.21549 | 0.51757 | 333.69542 | 24.02894 | 0.29317 | 31.95699 | 32.84332 | 129.0634 | 54.6758 | 2.20307 | 19.68598 | 19.72457 | 839.87052 | 61.39835 | 25.04887 | 28.82003 | 845.69117 | 53396.30078 | 69.88284 | 45.72149 | 80.00335 | 120.17388 | 29.12002 | 30.67539 | 29.77825 |  | 746.75 | 11.5 | 20 | 79 | 33 | 51.37255 | 54 | 29.01961 | 0.68 | 1.0625
|  | 1864 | 63 | 4 | 4 | 1 | 14.44882 | 11.36796 | 98.67318 | 8.19684 | 2.0842 | 2.35135 | 1.78475 | 49.51562 | 51.30036 | 101.91732 | 454.78262 | 0.73055 | 334.75855 | 24.04392 | 0.31072 | 32.09047 | 36.70111 | 124.7241 | 54.53945 | 2.01553 | 19.80847 | 19.90071 | 773.64361 | 61.30459 | 24.87825 | 28.88986 | 787.55598 | 53396.30123 | 69.91799 | 45.7794 | 79.95822 | 119.4693 | 29.22925 | 30.72679 | 29.85126 |  | 832 | 18 | 17.2549 | 79 | 33 | 30.98039 | 31 | 26.27451 | 0.055 | 1.92188
|  | 1865 | 63 | 5 | 5 | 1 | 15.44609 | 11.35609 | 98.67317 | 8.27753 | 2.10366 | 2.77018 | 1.75181 | 49.47494 | 51.22674 | 102.69529 | 451.35191 | 0.75545 | 332.74463 | 23.92234 | 0.23326 | 32.05632 | 37.08193 | 129.50465 | 54.21211 | 2.14893 | 19.76801 | 19.73824 | 817.21547 | 60.90333 | 25.11057 | 28.79837 | 802.70911 | 53396.30168 | 69.91486 | 45.70391 | 79.93453 | 119.48993 | 29.05229 | 30.66207 | 29.78836 |  | 778 | 13 | 19.21569 | 79 | 33 | 40.78431 | 42 | 27.84314 | 0.875 | 1.45313
|  | 1866 | 63 | 6 | 6 | 1 | 14.41278 | 11.36499 | 98.6747 | 8.31925 | 2.09245 | 2.13267 | 1.75202 | 49.42914 | 51.18117 | 102.05363 | 448.3243 | 0.84774 | 333.26285 | 23.91917 | 0.19692 | 32.02341 | 35.55076 | 131.47159 | 53.7267 | 2.05038 | 19.78584 | 19.84871 | 783.91497 | 60.70643 | 24.97681 | 28.79084 | 780.30222 | 53396.3022 | 69.86592 | 45.69779 | 79.94014 | 119.69614 | 29.05582 | 30.67234 | 29.79006 |  | 817 | 16 | 17.64706 | 79 | 33 | 34.11765 | 35 | 26.66667 | 0.055 | 0.07813
|  | 1867 | 63 | 7 | 7 | 1 | 14.98938 | 11.364 | 98.67353 | 8.45272 | 2.0926 | 3.84476 | 1.75571 | 49.41457 | 51.17028 | 102.74161 | 445.35946 | 0.79916 | 332.67205 | 23.99531 | 0.18742 | 32.10509 | 36.52898 | 130.82919 | 53.35731 | 2.1224 | 19.86383 | 19.83056 | 811.39111 | 60.51086 | 24.9786 | 28.8311 | 810.00833 | 53396.30269 | 69.85929 | 45.72928 | 79.93812 | 120.04744 | 29.16579 | 30.6924 | 29.79516 |  | 778.75 | 15 | 18.82353 | 79 | 33 | 37.2549 | 37 | 27.45098 | 0.895 | 1.6875
|  | 1868 | 63 | 8 | 1 | 12 | 14.35081 | 11.37191 | 98.67419 | 8.43454 | 2.08821 | 3.55568 | 1.73976 | 49.3889 | 51.12866 | 102.30409 | 442.35677 | 0.78029 | 333.00282 | 23.93968 | 0.21705 | 32.09399 | 52.5094 | 130.46977 | 52.75508 | 2.10208 | 19.84686 | 19.80741 | 805.31483 | 60.49668 | 24.92614 | 28.756 | 799.78289 | 53396.30317 | 69.82103 | 45.69883 | 79.91056 | 119.81415 | 29.1372 | 30.67753 | 29.76367 |  | 816.25 | 16 | 18.03922 | 79 | 33 | 35.68627 | 35 | 27.05882 | 0.055 | 0.15625
|  | 1869 | 63 | 9 | 2 | 12 | 16.69281 | 11.36697 | 98.67693 | 7.50692 | 2.10493 | 3.45096 | 1.73948 | 49.27863 | 51.01812 | 103.9724 | 440.51306 | 0.99597 | 329.7424 | 23.77378 | 0.08358 | 32.08158 | 85.28394 | 145.00548 | 52.25699 | 2.98914 | 19.82992 | 19.80135 | 1136.05386 | 60.36312 | 25.12576 | 28.79123 | 1128.64176 | 53396.30375 | 69.82253 | 45.65506 | 79.91914 | 119.24001 | 29.02939 | 30.65874 | 29.77778 |  | 846 | 4.5 | 24.31373 | 79 | 33 | 73.72549 | 75 | 33.72549 | 0.545 | 0
|  | 1870 | 63 | 10 | 3 | 12 | 15.55747 | 11.38081 | 98.67536 | 7.81032 | 2.10516 | 4.09203 | 1.92042 | 49.33105 | 51.25147 | 105.47013 | 443.08663 | 2.12796 | 330.04859 | 23.92136 | 0.00441 | 32.25336 | 83.56466 | 198.53939 | 51.77381 | 4.38576 | 19.84092 | 19.91908 | 1666.67087 | 60.46929 | 25.12851 | 28.81437 | 1667.75169 | 53396.30498 | 69.74096 | 45.70531 | 79.9391 | 119.87939 | 29.10951 | 30.77984 | 29.76853 |  | 1239 | -5 | 28.62745 | 79 | 33 | 86.27451 | 88 | 37.2549 | 0.015 | 0.23438
|  | 1871 | 63 | 11 | 4 | 12 | 14.08032 | 11.37191 | 98.67343 | 9.10609 | 2.09952 | 5.24042 | 2.10886 | 49.3403 | 51.44915 | 104.17179 | 448.7436 | 3.49373 | 330.80162 | 24.03927 | 0.12977 | 32.14744 | 53.79595 | 299.81228 | 51.15348 | 5.97806 | 19.89379 | 19.83278 | 2277.88296 | 60.2432 | 25.06112 | 28.79209 | 2280.5626 | 53396.30706 | 69.99207 | 45.70633 | 79.97325 | 119.95992 | 29.10753 | 30.83724 | 29.79704 |  | 1817 | 9 | 29.01961 | 79 | 33 | 79.60784 | 79 | 37.64706 | 0.115 | 0.85938
|  | 1872 | 63 | 12 | 5 | 12 | 14.00075 | 11.38081 | 98.67299 | 8.67146 | 2.08445 | 2.50482 | 2.49112 | 49.13158 | 51.62269 | 105.01 | 453.48851 | 4.07184 | 332.95945 | 23.83273 | 0.32022 | 32.12647 | 65.02217 | 315.82202 | 51.24691 | 6.97581 | 19.88148 | 19.8103 | 2677.28244 | 59.9139 | 24.88123 | 28.74401 | 2679.88229 | 53396.30955 | 69.83856 | 45.67828 | 79.99689 | 119.83374 | 29.02141 | 30.87353 | 29.74358 |  | 2355.25 | 24 | 26.66667 | 79 | 32 | 56.47059 | 57 | 35.68627 | 0.72 | 0
|  | 1873 | 63 | 13 | 6 | 12 | 14.45906 | 11.38576 | 98.67638 | 11.51425 | 2.08936 | 5.76069 | 2.73052 | 49.11465 | 51.84516 | 104.56162 | 459.23048 | 4.52543 | 330.43045 | 23.8148 | 0.25081 | 32.07799 | 58.66171 | 322.60425 | 51.96404 | 8.09801 | 27.09341 | 19.81534 | 3100.67213 | 59.99489 | 24.93984 | 28.77852 | 3102.93349 | 53396.31228 | 69.70104 | 45.635 | 80.16868 | 119.9469 | 28.98819 | 31.02889 | 29.78368 |  | 2773.25 | 26.5 | 28.23529 | 79 | 32 | 61.17647 | 62 | 36.86275 | 0.895 | 0.23438
|  | 1874 | 63 | 14 | 7 | 12 | 14.44245 | 11.36103 | 98.6768 | 12.20531 | 2.09843 | 2.7599 | 2.82719 | 49.17689 | 52.00408 | 105.06814 | 466.75148 | 5.18939 | 331.54549 | 23.87057 | 0.11733 | 32.0895 | 65.28143 | 331.64621 | 52.83844 | 9.25066 | 21.98588 | 19.99661 | 3526.70067 | 60.07946 | 25.04813 | 28.83344 | 3528.87398 | 53396.31543 | 70.28498 | 45.66659 | 79.8684 | 120.05404 | 29.09722 | 31.02731 | 29.94382 |  | 3185.75 | 28.5 | 30.19608 | 79 | 32 | 62.7451 | 63 | 38.03922 | 0.64 | 1.53125
|  | 1875 | 63 | 15 | 8 | 12 | 14.53336 | 11.36993 | 98.67644 | 12.06813 | 2.09587 | 2.24029 | 3.1316 | 49.08882 | 52.22042 | 105.27948 | 476.24804 | 6.01244 | 331.40226 | 23.68464 | 0.04223 | 31.92965 | 67.40824 | 338.01217 | 53.19444 | 10.36638 | 32.57111 | 19.94667 | 3956.88084 | 60.00844 | 25.0176 | 28.81371 | 3959.63705 | 53396.31907 | 70.06443 | 45.67198 | 80.11532 | 119.47893 | 29.0143 | 31.06894 | 29.73107 |  | 3619.5 | 28.5 | 31.37255 | 79 | 32 | 65.4902 | 66 | 38.82353 | 0.585 | 1.21875
|  | 1876 | 63 | 16 | 1 | 2 | 13.74383 | 11.33927 | 98.67467 | 12.20873 | 2.09658 | 3.76855 | 3.42135 | 49.06728 | 52.48863 | 103.80065 | 486.83479 | 6.81713 | 330.9266 | 23.83236 | 0.04978 | 31.93423 | 49.47514 | 342.84417 | 53.56321 | 11.29944 | 27.50846 | 19.91742 | 4311.57041 | 60.46365 | 25.02609 | 28.78954 | 4312.31123 | 53396.32321 | 69.86154 | 45.69243 | 80.22559 | 118.92418 | 28.99527 | 31.09072 | 29.72389 |  | 4049 | 29 | 32.54902 | 79 | 32 | 67.05882 | 67 | 39.60784 | 0.41 | 0.82813
|  | 1877 | 63 | 17 | 2 | 2 | 14.60379 | 11.36103 | 98.67415 | 9.02708 | 2.09246 | 2.69797 | 3.60776 | 49.05667 | 52.66443 | 103.93053 | 494.53953 | 6.68753 | 331.01001 | 23.8487 | 0.29915 | 31.93195 | 41.53539 | 343.74591 | 53.97228 | 11.30052 | 33.0497 | 19.99539 | 4320.47322 | 60.94083 | 24.97691 | 28.86496 | 4320.69287 | 53396.32737 | 69.95027 | 45.69285 | 80.13069 | 119.97902 | 28.97994 | 31.04451 | 29.77351 |  | 4335 | 35.5 | 27.05882 | 79 | 32 | 44.31373 | 43 | 35.68627 | 0.915 | 0.4375
|  | 1878 | 63 | 18 | 3 | 2 | 14.93439 | 11.35807 | 98.67483 | 7.68803 | 2.09095 | 2.7599 | 3.69359 | 49.04312 | 52.73671 | 104.04515 | 500.07932 | 5.07464 | 333.16705 | 23.78243 | 0.32588 | 31.86283 | 42.1577 | 342.22515 | 54.23012 | 11.2943 | 42.69618 | 20.01993 | 4321.21764 | 61.10187 | 24.95885 | 28.83115 | 4321.70071 | 53396.33053 | 70.00925 | 45.57009 | 80.01716 | 120.09517 | 28.92929 | 30.98815 | 29.75538 |  | 4325 | 36.5 | 27.05882 | 79 | 32 | 42.35294 | 42 | 35.68627 | 0.135 | 0.51563
|  | 1879 | 63 | 19 | 4 | 2 | 14.3516 | 11.35906 | 98.67501 | 6.8795 | 2.09243 | 3.6275 | 3.7369 | 49.11412 | 52.85102 | 104.14059 | 504.89687 | 4.49752 | 332.50652 | 23.99551 | 0.27765 | 31.90604 | 40.92996 | 340.93947 | 54.51589 | 11.30294 | 26.99796 | 19.98646 | 4321.45507 | 61.41015 | 24.97658 | 28.8254 | 4321.75114 | 53396.3333 | 70.05283 | 45.68505 | 80.01551 | 119.90286 | 28.93794 | 30.94682 | 29.82991 |  | 4329.5 | 36 | 27.05882 | 79 | 32 | 42.7451 | 43 | 36.07843 | 0.8 | 0.67188
|  | 1880 | 63 | 20 | 5 | 2 | 14.37484 | 11.36301 | 98.69481 | 6.35311 | 2.09682 | 3.13461 | 3.73253 | 48.97166 | 52.7042 | 104.02974 | 509.18489 | 4.32526 | 332.73287 | 23.83427 | 0.27124 | 31.84806 | 40.2113 | 339.93113 | 54.6251 | 11.29875 | 26.49315 | 20.05061 | 4310.81088 | 61.58791 | 25.02896 | 28.83583 | 4310.83392 | 53396.33595 | 69.98833 | 45.68225 | 80.05566 | 119.6899 | 28.92412 | 30.92069 | 29.73529 |  | 4329.5 | 36.5 | 26.66667 | 79 | 32 | 42.35294 | 41 | 35.68627 | 0.8 | 0.04688
|  | 1881 | 63 | 21 | 6 | 2 | 14.89902 | 11.34422 | 98.6708 | 6.20558 | 2.09169 | 2.1661 | 3.91379 | 49.02146 | 52.93524 | 104.47098 | 513.46766 | 4.25975 | 332.03206 | 23.76768 | 0.25318 | 31.89212 | 44.0603 | 339.48332 | 54.91476 | 11.27195 | 31.43978 | 20.06116 | 4311.13585 | 61.86118 | 24.96772 | 28.945 | 4312.48524 | 53396.33856 | 70.07266 | 45.73733 | 79.82967 | 120.19454 | 28.85314 | 30.86449 | 29.87043 |  | 4314.75 | 36.5 | 26.66667 | 79 | 32 | 41.56863 | 41 | 35.68627 | 0.095 | 0.51563
|  | 1882 | 63 | 22 | 7 | 2 | 15.16252 | 11.35708 | 98.67546 | 5.7975 | 2.09171 | 3.34922 | 3.86239 | 48.99602 | 52.85841 | 104.70421 | 517.32851 | 4.35752 | 332.29939 | 23.8405 | 0.26334 | 31.85765 | 43.80187 | 339.49175 | 54.97714 | 11.24825 | 29.96914 | 20.05409 | 4302.04222 | 62.03682 | 24.96789 | 28.87653 | 4303.06594 | 53396.34122 | 70.19302 | 45.69466 | 79.72312 | 120.00805 | 29.00834 | 30.70427 | 29.87012 |  | 4319.5 | 36 | 27.45098 | 79 | 32 | 43.52941 | 44 | 36.07843 | 0.23 | 0.67188
|  | 1883 | 63 | 23 | 1 | 21 | 13.71676 | 11.34521 | 98.67411 | 5.74802 | 2.09114 | 3.41977 | 3.87085 | 49.03544 | 52.90629 | 103.09295 | 521.22775 | 4.35733 | 330.87833 | 23.84939 | 0.26757 | 31.82667 | 25.71693 | 339.13173 | 55.12086 | 11.20877 | 24.50648 | 20.11107 | 4288.0897 | 62.00484 | 24.96119 | 28.8658 | 4287.30697 | 53396.34389 | 69.66702 | 45.70084 | 80.39228 | 119.37611 | 28.90591 | 30.7649 | 29.82338 |  | 4310 | 36 | 27.45098 | 79 | 32 | 43.92157 | 44 | 36.07843 | 0.175 | 0.67188
|  | 1884 | 63 | 24 | 2 | 21 | 14.79846 | 11.34224 | 98.67263 | 6.65941 | 2.07776 | 3.73219 | 3.71625 | 49.04952 | 52.76576 | 100.83676 | 521.88735 | 3.78784 | 332.01019 | 23.84095 | 0.50141 | 31.83747 | 16.41898 | 335.74744 | 55.15128 | 10.15934 | 25.28857 | 20.15141 | 3911.65702 | 62.17897 | 24.80139 | 28.87274 | 3910.12924 | 53396.34628 | 69.70863 | 45.67178 | 80.37065 | 119.72121 | 28.85601 | 30.67245 | 29.8333 |  | 4227.25 | 35.5 | 21.17647 | 79 | 31 | 21.56863 | 20 | 30.19608 | 0.955 | 1.96875
|  | 1885 | 63 | 25 | 3 | 21 | 14.76201 | 11.34125 | 98.67274 | 6.25401 | 2.09239 | 2.34827 | 3.59262 | 49.0889 | 52.73648 | 101.93399 | 517.71665 | 2.1201 | 335.96756 | 23.97218 | 0.57095 | 31.80013 | 13.8309 | 328.78427 | 55.25006 | 9.09279 | 27.51969 | 20.13528 | 3476.51406 | 62.19285 | 24.9761 | 28.83849 | 3473.17636 | 53396.34766 | 70.33493 | 45.67954 | 79.82762 | 120.14645 | 28.92436 | 30.60515 | 29.77249 |  | 3821.75 | 31.5 | 19.60784 | 79 | 31 | 17.64706 | 17 | 28.23529 | 0.68 | 1.96875
|  | 1886 | 63 | 26 | 4 | 21 | 19.52963 | 11.364 | 98.67359 | 7.73882 | 2.0909 | 0.89055 | 3.35019 | 49.26112 | 52.61131 | 100.75198 | 510.63487 | 1.14079 | 332.3225 | 23.83189 | 0.26657 | 31.87342 | 13.3131 | 323.01101 | 55.35072 | 7.92906 | 41.57703 | 20.22367 | 3033.74552 | 62.04952 | 24.95823 | 28.85802 | 3033.3342 | 53396.34841 | 70.0398 | 45.77687 | 79.86638 | 120.54315 | 29.02209 | 30.68432 | 29.85968 |  | 3387.5 | 30 | 17.64706 | 79 | 32 | 13.72549 | 13 | 26.27451 | 0.64 | 0.04688
|  | 1887 | 63 | 27 | 5 | 21 | 20.9969 | 11.34224 | 98.67484 | 6.21057 | 2.10088 | 4.04326 | 3.04088 | 49.23583 | 52.27671 | 100.68765 | 502.12611 | 0.29418 | 334.38521 | 23.99768 | 0.03314 | 31.79106 | 10.99768 | 312.93113 | 55.26504 | 6.78083 | 22.10277 | 20.15551 | 2582.09369 | 62.06891 | 25.07738 | 28.88133 | 2579.95826 | 53396.34862 | 70.32468 | 45.6798 | 80.12542 | 119.93353 | 28.95403 | 30.62421 | 29.75284 |  | 2935.75 | 27.5 | 16.86275 | 79 | 32 | 12.94118 | 13 | 24.70588 | 0 | 0
|  | 1888 | 63 | 28 | 6 | 21 | 20.99781 | 11.32642 | 98.67968 | 1.81859 | 2.1026 | 1.12841 | 2.76914 | 49.23569 | 52.00483 | 100.70362 | 493.09311 | 0.03331 | 335.18532 | 23.87655 | 0.04794 | 31.73657 | 13.82828 | 300.5845 | 55.19408 | 5.65175 | 20.14452 | 20.14661 | 2150.38879 | 61.91601 | 25.09788 | 28.79574 | 2149.87135 | 53396.34864 | 69.83404 | 45.67013 | 80.00778 | 120.32253 | 29.06814 | 30.51929 | 29.80973 |  | 2488.25 | 23 | 16.07843 | 79 | 32 | 11.76471 | 12 | 23.52941 | 0 | 0
|  | 1889 | 63 | 29 | 7 | 21 | 18.11051 | 11.33829 | 98.67182 | 0.79051 | 2.08863 | 0.98481 | 2.52332 | 49.31781 | 51.84114 | 100.94996 | 485.07971 | 0.11908 | 334.76306 | 23.9758 | 0.08181 | 31.86165 | 14.18875 | 262.14469 | 55.18198 | 4.56478 | 20.17469 | 20.17468 | 1748.42982 | 61.64951 | 24.9312 | 28.78179 | 1744.72904 | 53396.34869 | 69.879 | 45.58463 | 80.02548 | 120.25108 | 29.06434 | 30.52331 | 29.81982 |  | 2064.75 | 18 | 16.47059 | 79 | 32 | 14.11765 | 14 | 21.56863 | 0.015 | 0
|  | 1890 | 63 | 30 | 8 | 21 | 13.54579 | 11.31653 | 98.67377 | 2.98434 | 2.0915 | 3.26134 | 2.20719 | 49.43275 | 51.63994 | 101.48353 | 477.26162 | 0.43632 | 334.91149 | 23.99971 | 0.29375 | 31.91483 | 15.27489 | 209.62255 | 55.09634 | 3.56785 | 20.27508 | 20.15217 | 1364.70851 | 61.56249 | 24.9654 | 28.87515 | 1362.12999 | 53396.34895 | 69.91671 | 45.72617 | 79.96768 | 119.67739 | 29.10348 | 30.64705 | 29.76706 |  | 1667 | 13 | 16.47059 | 79 | 33 | 15.29412 | 15 | 21.17647 | 0.8 | 1.76563
|  | 1891 | 64 | 1 | 1 | 1 | 14.30096 | 11.31949 | 98.67383 | 4.42596 | 2.08428 | 1.69423 | 2.15871 | 49.34084 | 51.49955 | 102.03503 | 470.0808 | 0.45541 | 334.19967 | 23.91809 | 0.42389 | 31.98623 | 18.54593 | 160.27133 | 54.98578 | 2.62601 | 20.18583 | 20.23971 | 1007.92864 | 61.6034 | 24.87931 | 28.81825 | 1008.08148 | 53396.34923 | 70.01159 | 45.66479 | 80.01217 | 119.7382 | 29.06036 | 30.58021 | 29.73574 |  | 1286.5 | 16 | 16.47059 | 79 | 33 | 17.2549 | 17 | 21.17647 | 0.8 | 1.53125
|  | 1892 | 64 | 2 | 2 | 1 | 14.44746 | 11.34224 | 98.67166 | 7.57686 | 2.08337 | 1.75016 | 2.07827 | 49.31132 | 51.38958 | 101.68762 | 464.21822 | 0.42445 | 334.61375 | 23.95405 | 0.36447 | 31.9584 | 43.26811 | 123.26518 | 54.75882 | 1.92505 | 20.17619 | 20.12292 | 739.20695 | 61.5588 | 24.86835 | 28.77569 | 725.1941 | 53396.34949 | 69.9202 | 45.62492 | 79.95577 | 120.3204 | 29.0584 | 30.65029 | 29.74933 |  | 943.75 | 12.5 | 16.47059 | 79 | 33 | 19.60784 | 20 | 22.7451 | 0.78 | 1.375
|  | 1893 | 64 | 3 | 3 | 1 | 16.27347 | 11.3373 | 98.67676 | 8.01373 | 2.10774 | 2.85936 | 1.94773 | 49.44035 | 51.30721 | 102.52991 | 459.45203 | 0.53594 | 334.61747 | 23.9726 | 0.2832 | 31.96567 | 33.48172 | 122.25317 | 54.66292 | 2.21645 | 20.21132 | 20.2433 | 841.26048 | 61.26686 | 25.15932 | 28.83361 | 851.68637 | 53396.3498 | 69.86217 | 45.69578 | 79.98717 | 119.93144 | 29.10981 | 30.60229 | 29.79071 |  | 746 | 11.5 | 20 | 79 | 33 | 49.41176 | 50 | 29.01961 | 0.72 | 1.14063
|  | 1894 | 64 | 4 | 4 | 1 | 14.43718 | 11.33927 | 98.67493 | 8.13399 | 2.07822 | 3.34968 | 1.86437 | 49.43398 | 51.29835 | 101.51925 | 455.93539 | 0.76913 | 333.70359 | 24.05941 | 0.30733 | 31.95718 | 35.41108 | 123.95925 | 54.45577 | 2.01699 | 20.25078 | 20.22451 | 776.42794 | 61.09619 | 24.80697 | 28.75128 | 777.11676 | 53396.35027 | 69.87101 | 45.63385 | 79.94884 | 120.02857 | 29.09899 | 30.64604 | 29.73483 |  | 840.5 | 18 | 17.2549 | 79 | 33 | 31.76471 | 30 | 26.27451 | 0.055 | 1.92188
|  | 1895 | 64 | 5 | 5 | 1 | 15.20806 | 11.3373 | 98.67537 | 8.25668 | 2.10011 | 1.89435 | 1.78174 | 49.46539 | 51.24714 | 102.34916 | 452.55238 | 0.70088 | 333.36355 | 24.06565 | 0.2341 | 32.0473 | 35.94676 | 125.84794 | 54.21227 | 2.14101 | 20.19959 | 20.15066 | 815.57926 | 60.92741 | 25.06824 | 28.88079 | 824.8525 | 53396.3507 | 69.89527 | 45.61521 | 79.98256 | 119.09856 | 29.12276 | 30.60092 | 29.87858 |  | 781.25 | 14.5 | 18.82353 | 79 | 33 | 40 | 42 | 27.84314 | 0.895 | 1.53125
|  | 1896 | 64 | 6 | 6 | 1 | 14.4226 | 11.33334 | 98.67081 | 8.30683 | 2.08284 | 2.44839 | 1.71141 | 49.4999 | 51.14723 | 101.86109 | 449.4339 | 0.73843 | 334.18136 | 24.05554 | 0.202 | 32.05947 | 37.17229 | 126.56421 | 53.81016 | 2.0628 | 20.24814 | 20.23153 | 792.30197 | 60.73553 | 24.86209 | 28.83805 | 778.33128 | 53396.35115 | 69.97168 | 45.67824 | 79.98962 | 119.50687 | 29.07956 | 30.7185 | 29.80148 |  | 812.5 | 16 | 18.03922 | 79 | 33 | 35.29412 | 35 | 26.66667 | 0.055 | 0.07813
|  | 1897 | 64 | 7 | 7 | 1 | 14.53556 | 11.3284 | 98.67359 | 8.43536 | 2.10093 | 3.45327 | 1.7032 | 49.51236 | 51.21556 | 101.94628 | 446.48637 | 0.74668 | 332.89113 | 24.11638 | 0.1937 | 32.1082 | 37.95523 | 129.00206 | 53.371 | 2.12257 | 20.26925 | 20.29044 | 808.24087 | 60.55971 | 25.07797 | 28.81152 | 817.25925 | 53396.35161 | 69.83485 | 45.69728 | 79.96105 | 120.24325 | 29.24119 | 30.67664 | 29.72707 |  | 786.5 | 15.5 | 18.43137 | 79 | 33 | 36.47059 | 36 | 27.05882 | 0.895 | 1.6875
|  | 1898 | 64 | 8 | 1 | 12 | 14.59668 | 11.33037 | 98.67276 | 8.39225 | 2.09239 | 3.58915 | 1.67748 | 49.38906 | 51.13894 | 101.96467 | 443.51236 | 0.78783 | 333.19319 | 24.12459 | 0.22273 | 32.11342 | 46.35368 | 133.34579 | 52.86635 | 2.09448 | 20.24102 | 20.35944 | 800.79919 | 60.50931 | 24.97607 | 28.86267 | 812.17103 | 53396.35209 | 69.85394 | 45.66453 | 79.99901 | 120.04016 | 29.12812 | 30.63723 | 29.82992 |  | 813.25 | 14.5 | 18.03922 | 79 | 33 | 36.86275 | 37 | 26.66667 | 0.055 | 0.15625
|  | 1899 | 64 | 9 | 2 | 12 | 16.38074 | 11.31059 | 98.67242 | 7.43974 | 2.10781 | 2.79754 | 1.6352 | 49.41388 | 51.13146 | 103.57475 | 441.43287 | 0.94266 | 334.17556 | 24.13101 | 0.09093 | 32.17239 | 88.56343 | 144.62529 | 52.4395 | 2.98208 | 20.34303 | 20.27059 | 1131.82478 | 60.18614 | 25.16008 | 28.81707 | 1139.0895 | 53396.35264 | 70.01941 | 45.68623 | 79.91176 | 120.20553 | 29.09993 | 30.69015 | 29.83625 |  | 826.5 | 7 | 23.92157 | 79 | 33 | 63.13725 | 71 | 33.33333 | 0.76 | 1.84375
|  | 1900 | 64 | 10 | 3 | 12 | 15.80997 | 11.33235 | 98.67922 | 7.58591 | 2.11093 | 2.22954 | 1.905 | 49.2574 | 51.16241 | 105.05646 | 443.51258 | 2.05707 | 328.90075 | 24.09874 | -0.00605 | 32.0794 | 84.82198 | 198.1587 | 51.71756 | 4.33547 | 20.18785 | 20.26843 | 1643.05475 | 60.25 | 25.19738 | 28.80343 | 1652.18448 | 53396.35381 | 69.7752 | 45.56907 | 80.03957 | 120.1255 | 28.9443 | 30.79721 | 29.69759 |  | 1229.5 | -4 | 27.84314 | 79 | 33 | 83.92157 | 83 | 36.47059 | 0.015 | 0.23438
|  | 1901 | 64 | 11 | 4 | 12 | 14.07124 | 11.3373 | 98.67478 | 8.86867 | 2.09405 | 2.40124 | 2.04169 | 49.22651 | 51.29057 | 103.70559 | 448.63379 | 3.37598 | 331.46629 | 24.13341 | 0.10998 | 32.19974 | 59.15747 | 295.85565 | 51.13422 | 5.84097 | 20.18965 | 20.19151 | 2231.45623 | 60.17725 | 24.99585 | 28.82582 | 2233.63227 | 53396.35581 | 70.06655 | 45.62138 | 80.08467 | 120.05659 | 28.99458 | 30.88934 | 29.77707 |  | 1785.75 | 9.5 | 28.62745 | 79 | 33 | 77.2549 | 78 | 37.64706 | 0.055 | 0.85938
|  | 1902 | 64 | 12 | 5 | 12 | 14.06216 | 11.31851 | 98.67075 | 8.46293 | 2.09419 | 2.54717 | 2.33251 | 49.14687 | 51.58722 | 104.60794 | 452.87731 | 3.93976 | 332.50141 | 24.18939 | 0.32763 | 32.1677 | 64.41912 | 314.98798 | 51.15152 | 6.89761 | 20.11504 | 20.19612 | 2634.95191 | 59.83724 | 24.99753 | 28.73795 | 2636.93575 | 53396.35821 | 69.96723 | 45.54675 | 80.1063 | 119.9884 | 29.0205 | 30.97217 | 29.71974 |  | 2307 | 24 | 26.27451 | 79 | 32 | 57.2549 | 57 | 35.29412 | 0.72 | 0.07813
|  | 1903 | 64 | 13 | 6 | 12 | 14.11556 | 11.32741 | 98.66921 | 11.14635 | 2.08425 | 4.53672 | 2.55308 | 49.2051 | 51.75818 | 104.83616 | 458.16503 | 4.38009 | 333.88271 | 24.12903 | 0.24461 | 32.26327 | 58.89719 | 322.28694 | 51.98299 | 8.00436 | 21.2807 | 20.25678 | 3072.32309 | 60.00513 | 24.8789 | 28.83935 | 3074.62941 | 53396.36086 | 69.69834 | 45.70148 | 80.11285 | 120.04138 | 29.09934 | 30.88003 | 29.80608 |  | 2718.75 | 27 | 27.05882 | 79 | 32 | 56.07843 | 56 | 36.07843 | 0.915 | 0.3125
|  | 1904 | 64 | 14 | 7 | 12 | 14.18543 | 11.30763 | 98.67545 | 12.26226 | 2.09508 | 2.09013 | 2.90783 | 49.1684 | 51.97642 | 104.70488 | 465.72903 | 5.17604 | 330.56441 | 24.09528 | 0.10647 | 32.07705 | 67.12143 | 330.52242 | 52.66887 | 9.12907 | 28.19714 | 20.12422 | 3485.90244 | 60.02099 | 25.00822 | 28.85484 | 3489.60439 | 53396.364 | 69.85912 | 45.58466 | 80.2404 | 119.57193 | 29.06059 | 31.009 | 29.77203 |  | 3156.25 | 29 | 29.01961 | 79 | 32 | 59.60784 | 60 | 37.2549 | 0.82 | 1.6875
|  | 1905 | 64 | 15 | 8 | 12 | 14.18314 | 11.29477 | 98.67392 | 12.09759 | 2.09758 | 4.33869 | 3.06137 | 49.19107 | 52.28439 | 105.52773 | 474.88336 | 5.91817 | 330.68146 | 24.1733 | 0.04044 | 32.10267 | 68.38996 | 337.18469 | 53.27432 | 10.27796 | 31.42788 | 20.17291 | 3919.92688 | 60.15313 | 25.03803 | 28.91623 | 3922.5117 | 53396.36757 | 69.9712 | 45.63104 | 80.04893 | 119.1425 | 29.00713 | 30.96741 | 29.85007 |  | 3581.25 | 28.5 | 31.37255 | 79 | 32 | 65.09804 | 65 | 38.82353 | 0.82 | 1.375
|  | 1906 | 64 | 16 | 1 | 2 | 14.05416 | 11.29576 | 98.67295 | 12.42672 | 2.10012 | 4.72209 | 3.40578 | 49.07913 | 52.48491 | 104.83619 | 485.36381 | 6.78108 | 332.10046 | 24.09858 | 0.04458 | 31.94095 | 50.14143 | 342.37719 | 53.53409 | 11.27283 | 24.58657 | 20.12354 | 4294.17543 | 60.33692 | 25.06828 | 28.80857 | 4295.90096 | 53396.37169 | 70.55993 | 45.53973 | 79.44884 | 120.82495 | 28.92732 | 31.0661 | 29.7528 |  | 4010 | 29 | 32.54902 | 79 | 32 | 67.84314 | 68 | 39.60784 | 0.82 | 0.98438
|  | 1907 | 64 | 17 | 2 | 2 | 14.72037 | 11.31356 | 98.67569 | 9.11463 | 2.09662 | 2.10555 | 3.62341 | 48.987 | 52.61042 | 103.86937 | 493.74573 | 6.71952 | 333.31051 | 24.07415 | 0.2827 | 31.89583 | 41.78407 | 343.58281 | 53.8993 | 11.32101 | 43.12843 | 20.18881 | 4319.71117 | 60.77653 | 25.0266 | 28.77937 | 4320.68718 | 53396.37587 | 70.03234 | 45.55473 | 80.00975 | 120.0981 | 28.93387 | 31.06713 | 29.73202 |  | 4325 | 35 | 27.45098 | 79 | 32 | 46.27451 | 45 | 36.07843 | 0.915 | 0.35938
|  | 1908 | 64 | 18 | 3 | 2 | 14.32142 | 11.31158 | 98.67569 | 7.77375 | 2.1 | 3.84869 | 3.64612 | 49.0545 | 52.75989 | 104.08109 | 499.57391 | 5.15832 | 330.73418 | 24.03655 | 0.32833 | 31.87207 | 41.28062 | 342.00251 | 54.24272 | 11.33282 | 40.42005 | 20.15123 | 4317.25559 | 61.11556 | 25.06695 | 28.75076 | 4318.60403 | 53396.37909 | 70.02383 | 45.5637 | 79.82101 | 120.21892 | 28.92435 | 31.04633 | 29.78697 |  | 4325 | 36.5 | 27.05882 | 79 | 32 | 41.96078 | 43 | 35.68627 | 0.425 | 0.59375
|  | 1909 | 64 | 19 | 4 | 2 | 14.41236 | 11.27697 | 98.67648 | 7.03817 | 2.09659 | 1.64346 | 3.76077 | 49.00777 | 52.76854 | 103.95928 | 504.54095 | 4.49209 | 331.39519 | 24.15248 | 0.27976 | 31.94675 | 40.65576 | 340.74603 | 54.45398 | 11.31823 | 24.70169 | 20.03904 | 4318.72679 | 61.38646 | 25.02615 | 28.85471 | 4317.82276 | 53396.38186 | 70.02071 | 45.61841 | 79.9415 | 120.06615 | 28.99378 | 30.93914 | 29.8235 |  | 4325 | 36 | 27.05882 | 79 | 32 | 43.13725 | 43 | 36.07843 | 0.835 | 0.125
|  | 1910 | 64 | 20 | 5 | 2 | 15.12905 | 11.30169 | 98.67841 | 6.31837 | 2.10084 | 1.20097 | 3.83805 | 49.00721 | 52.84526 | 104.15532 | 508.88239 | 4.35061 | 331.52059 | 24.14716 | 0.26486 | 31.84322 | 44.04061 | 340.64873 | 54.65234 | 11.31279 | 41.05719 | 19.95892 | 4307.91444 | 61.49733 | 25.07691 | 28.79035 | 4308.59522 | 53396.38453 | 69.87525 | 45.61228 | 80.15112 | 119.9289 | 28.81314 | 30.84953 | 29.83257 |  | 4314.75 | 36.5 | 26.66667 | 79 | 32 | 41.56863 | 41 | 35.68627 | 0.175 | 0.51563
|  | 1911 | 64 | 21 | 6 | 2 | 14.32689 | 11.28686 | 98.67187 | 6.1066 | 2.09839 | 3.2662 | 3.80741 | 49.00918 | 52.85073 | 104.27151 | 513.28918 | 4.38632 | 331.52398 | 24.15104 | 0.2579 | 31.86856 | 40.03392 | 339.93896 | 54.83057 | 11.30735 | 24.6403 | 20.02024 | 4310.86441 | 61.75089 | 25.04769 | 28.81223 | 4311.95114 | 53396.38721 | 70.09892 | 45.56864 | 79.98184 | 120.22592 | 28.88429 | 30.79336 | 29.71283 |  | 4314.75 | 36 | 27.45098 | 79 | 32 | 43.52941 | 44 | 36.07843 | 0.7 | 0.75
|  | 1912 | 64 | 22 | 7 | 2 | 14.67442 | 11.29477 | 98.67512 | 5.64449 | 2.09594 | 3.93387 | 3.90055 | 48.97051 | 52.87106 | 104.16114 | 517.17768 | 4.32407 | 332.83614 | 24.06418 | 0.26761 | 31.83544 | 41.14271 | 339.00597 | 54.99673 | 11.27915 | 33.57636 | 19.95637 | 4305.1383 | 61.90034 | 25.01847 | 28.82494 | 4305.1491 | 53396.38986 | 70.03271 | 45.60456 | 80.16526 | 119.56875 | 28.84351 | 30.75973 | 29.78088 |  | 4310 | 36.5 | 26.66667 | 79 | 32 | 41.56863 | 41 | 35.68627 | 0.74 | 1.96875
|  | 1913 | 64 | 23 | 1 | 21 | 14.07092 | 11.29872 | 98.67862 | 5.63603 | 2.09534 | 2.39596 | 3.87061 | 48.95722 | 52.82784 | 103.30823 | 521.02144 | 4.37818 | 334.38277 | 24.1363 | 0.26027 | 31.77366 | 30.1646 | 339.02758 | 55.00979 | 11.26451 | 29.39186 | 19.90287 | 4300.78766 | 62.00078 | 25.01127 | 28.82928 | 4299.68729 | 53396.39253 | 69.61167 | 45.64438 | 80.50361 | 118.57278 | 28.85754 | 30.68029 | 29.72665 |  | 4314.75 | 36 | 27.05882 | 79 | 32 | 43.13725 | 44 | 36.07843 | 0.425 | 0.67188
|  | 1914 | 64 | 24 | 2 | 21 | 14.20016 | 11.28587 | 98.67452 | 5.75466 | 2.09174 | 3.93999 | 3.86497 | 49.052 | 52.95687 | 100.58314 | 521.97786 | 3.93151 | 333.13914 | 24.03319 | 0.49188 | 31.85551 | 15.97712 | 337.50572 | 55.13101 | 10.30722 | 32.50232 | 19.95765 | 3942.07117 | 62.14971 | 24.96827 | 28.84287 | 3937.47022 | 53396.39502 | 69.89664 | 45.63379 | 80.43794 | 118.60054 | 28.81976 | 30.79266 | 29.80839 |  | 4260.75 | 37.5 | 21.56863 | 79 | 31 | 23.92157 | 23 | 30.19608 | 0.935 | 1.96875
|  | 1915 | 64 | 25 | 3 | 21 | 14.67601 | 11.27894 | 98.67486 | 4.88486 | 2.08921 | 3.72789 | 3.69259 | 49.10596 | 52.79855 | 101.38361 | 517.49522 | 2.21554 | 334.30239 | 24.11196 | 0.58357 | 31.859 | 12.54537 | 330.42309 | 55.28416 | 9.17371 | 29.791 | 19.94477 | 3512.78909 | 62.35699 | 24.93815 | 28.78714 | 3506.92804 | 53396.39648 | 70.05767 | 45.60331 | 80.04489 | 120.05751 | 28.89921 | 30.70991 | 29.81052 |  | 3857.75 | 31.5 | 19.21569 | 79 | 31 | 16.86275 | 16 | 28.23529 | 0.82 | 1.96875
|  | 1916 | 64 | 26 | 4 | 21 | 21.00205 | 11.27894 | 98.68074 | 7.49668 | 2.09413 | 0.85548 | 3.45797 | 49.19076 | 52.62627 | 100.10106 | 509.58083 | 1.12075 | 335.04657 | 24.18887 | 0.29297 | 31.82829 | 12.67205 | 324.24253 | 55.28154 | 7.99454 | 70.37017 | 19.85586 | 3054.07284 | 62.42934 | 24.99687 | 28.80305 | 3054.03365 | 53396.39722 | 69.60904 | 45.54714 | 80.25876 | 119.60301 | 28.91557 | 30.6727 | 29.7903 |  | 3424 | 30 | 17.2549 | 79 | 32 | 13.33333 | 13 | 26.27451 | 0.445 | 0
|  | 1917 | 64 | 27 | 5 | 21 | 21.00668 | 11.274 | 98.67893 | 6.42333 | 2.08995 | 0.20885 | 3.03172 | 49.24674 | 52.32157 | 100.78609 | 501.24933 | 0.29353 | 333.53413 | 24.11471 | 0.04337 | 31.88112 | 12.36804 | 314.06737 | 55.30674 | 6.79985 | 20.61508 | 19.80841 | 2602.87258 | 62.36567 | 24.94696 | 28.87061 | 2601.60093 | 53396.39743 | 70.09128 | 45.56562 | 80.10019 | 119.74735 | 28.97877 | 30.67977 | 29.86377 |  | 2959.25 | 27.5 | 16.86275 | 79 | 32 | 12.54902 | 12 | 25.09804 | 0 | 0
|  | 1918 | 64 | 28 | 6 | 21 | 21.00046 | 11.24631 | 98.67693 | 1.74933 | 2.08338 | 2.82158 | 2.79104 | 49.31083 | 52.10187 | 100.4701 | 492.35199 | 0.03527 | 333.02308 | 24.20999 | 0.03542 | 31.80422 | 13.27061 | 302.52295 | 55.32395 | 5.65687 | 19.72784 | 19.86725 | 2172.18543 | 62.19302 | 24.86855 | 28.95682 | 2170.78885 | 53396.39746 | 69.79794 | 45.624 | 80.10646 | 119.964 | 29.12002 | 30.50101 | 29.85595 |  | 2513.25 | 23 | 16.07843 | 79 | 32 | 11.76471 | 12 | 23.92157 | 0 | 0
|  | 1919 | 64 | 29 | 7 | 21 | 18.19711 | 11.26806 | 98.69698 | 0.9009 | 2.08825 | 3.10076 | 2.4059 | 49.35929 | 51.78607 | 100.90117 | 484.02776 | 0.16812 | 334.56801 | 24.03335 | 0.07043 | 31.86124 | 15.13569 | 266.39264 | 55.17735 | 4.60488 | 19.70113 | 19.77385 | 1764.11113 | 61.70518 | 24.92666 | 28.81637 | 1762.3304 | 53396.39753 | 70.07786 | 45.6011 | 80.08664 | 120.03373 | 29.00559 | 30.64492 | 29.78003 |  | 2087.5 | 18 | 16.86275 | 79 | 32 | 13.72549 | 14 | 21.96078 | 0.015 | 0
|  | 1920 | 64 | 30 | 8 | 21 | 13.48656 | 11.25817 | 98.67204 | 3.00725 | 2.08166 | 2.99931 | 2.32927 | 49.37674 | 51.70601 | 101.31105 | 476.51981 | 0.46786 | 335.85924 | 24.03775 | 0.27282 | 31.92171 | 14.97262 | 213.61799 | 55.06686 | 3.61462 | 19.59805 | 19.72082 | 1389.13203 | 61.59795 | 24.84796 | 28.75512 | 1387.54834 | 53396.39781 | 69.86238 | 45.61074 | 80.18957 | 120.12808 | 29.0451 | 30.64787 | 29.77547 |  | 1690.5 | 13.5 | 16.47059 | 79 | 33 | 15.29412 | 15 | 20.78431 | 0.835 | 1.76563
|  | 1921 | 65 | 1 | 1 | 1 | 14.19605 | 11.26015 | 98.65713 | 4.48219 | 2.07079 | 2.79076 | 2.25796 | 49.34508 | 51.60303 | 101.89328 | 469.26367 | 0.47446 | 334.79055 | 23.99225 | 0.42712 | 31.88642 | 18.47066 | 163.76938 | 55.00004 | 2.6609 | 19.62114 | 19.64118 | 1027.97381 | 61.5705 | 24.71828 | 28.77535 | 1028.19499 | 53396.39811 | 69.79142 | 45.62049 | 80.09897 | 120.22357 | 29.10594 | 30.5947 | 29.75865 |  | 1310 | 16.5 | 16.47059 | 79 | 33 | 16.86275 | 17 | 21.17647 | 0.82 | 1.53125
|  | 1922 | 65 | 2 | 2 | 1 | 14.29038 | 11.24532 | 98.67658 | 7.5697 | 2.08005 | 1.68126 | 2.07764 | 49.45445 | 51.51294 | 101.83846 | 463.24502 | 0.4548 | 333.98717 | 24.05641 | 0.37599 | 32.02977 | 36.09575 | 125.62378 | 54.84531 | 1.93313 | 19.6025 | 19.64832 | 743.49461 | 61.45147 | 24.82873 | 28.82194 | 757.63111 | 53396.39839 | 69.87993 | 45.56836 | 79.95647 | 120.17391 | 29.14799 | 30.62073 | 29.78648 |  | 964.75 | 12.5 | 16.47059 | 79 | 33 | 19.60784 | 20 | 22.7451 | 0.78 | 1.375
|  | 1923 | 65 | 3 | 3 | 1 | 16.22326 | 11.25719 | 98.67687 | 7.98523 | 2.10674 | 2.54205 | 1.97859 | 49.45656 | 51.40742 | 102.79635 | 458.699 | 0.5221 | 333.87019 | 24.03521 | 0.28807 | 32.07512 | 34.31023 | 127.63064 | 54.74302 | 2.22155 | 19.63997 | 19.6579 | 843.59703 | 61.26908 | 25.14732 | 28.84623 | 853.90802 | 53396.39869 | 69.89761 | 45.58323 | 79.91438 | 120.04215 | 29.10804 | 30.63838 | 29.79378 |  | 732.75 | 13 | 20 | 79 | 33 | 44.70588 | 49 | 29.01961 | 0.74 | 1.14063
|  | 1924 | 65 | 4 | 4 | 1 | 14.3393 | 11.25026 | 98.67392 | 8.15906 | 2.07513 | 2.19012 | 1.85083 | 49.46026 | 51.3111 | 102.02442 | 455.20036 | 0.80118 | 333.42277 | 23.89789 | 0.30593 | 31.93023 | 38.20988 | 125.5927 | 54.45357 | 2.0159 | 19.54554 | 19.55961 | 777.1648 | 60.8816 | 24.77004 | 28.9064 | 766.57597 | 53396.39918 | 69.84901 | 45.49585 | 79.93296 | 119.95617 | 29.08747 | 30.64919 | 29.77042 |  | 843.75 | 18 | 17.2549 | 79 | 33 | 31.76471 | 32 | 25.88235 | 0.055 | 1.92188
|  | 1925 | 65 | 5 | 5 | 1 | 15.14893 | 11.26312 | 98.67606 | 8.21757 | 2.10256 | 3.57163 | 1.87945 | 49.45385 | 51.24324 | 102.54665 | 451.71974 | 0.77956 | 332.89425 | 23.93526 | 0.22637 | 32.02539 | 35.85692 | 126.89165 | 54.17308 | 2.1457 | 19.52427 | 19.62081 | 816.41626 | 60.72705 | 25.09746 | 28.78177 | 824.79426 | 53396.39966 | 69.79777 | 45.57538 | 80.00195 | 120.04446 | 29.01069 | 30.65055 | 29.7587 |  | 772.5 | 15 | 18.82353 | 79 | 33 | 39.60784 | 40 | 27.84314 | 0.895 | 1.53125
|  | 1926 | 65 | 6 | 6 | 1 | 14.44668 | 11.25125 | 98.67347 | 8.31947 | 2.08425 | 2.63175 | 1.77787 | 49.50414 | 51.28201 | 102.07408 | 448.68466 | 0.82182 | 334.79697 | 23.95091 | 0.19293 | 32.06788 | 35.56972 | 128.46927 | 53.86109 | 2.05858 | 19.5688 | 19.59259 | 790.14491 | 60.53127 | 24.87893 | 28.84258 | 774.80064 | 53396.40016 | 69.8811 | 45.63761 | 79.9484 | 120.03362 | 29.13424 | 30.65894 | 29.79482 |  | 820.25 | 16 | 17.64706 | 79 | 33 | 35.29412 | 35 | 26.66667 | 0.055 | 0.07813
|  | 1927 | 65 | 7 | 7 | 1 | 14.77424 | 11.24927 | 98.67351 | 8.33047 | 2.0917 | 1.90801 | 1.76733 | 49.39595 | 51.16328 | 102.51692 | 445.74214 | 0.78395 | 333.78266 | 23.90419 | 0.19209 | 32.08813 | 37.3404 | 131.77911 | 53.3277 | 2.11407 | 19.50386 | 19.54613 | 808.55513 | 60.36594 | 24.96782 | 28.7957 | 817.90983 | 53396.40064 | 70.03644 | 45.50263 | 79.92724 | 119.83406 | 29.08841 | 30.65482 | 29.78389 |  | 787.5 | 15.5 | 18.43137 | 79 | 33 | 36.07843 | 38 | 27.45098 | 0.895 | 1.76563
|  | 1928 | 65 | 8 | 1 | 12 | 14.45244 | 11.25817 | 98.67464 | 8.3814 | 2.08688 | 2.00859 | 1.68009 | 49.50333 | 51.11867 | 102.14955 | 442.74635 | 0.77664 | 332.83589 | 23.94808 | 0.21926 | 32.10557 | 40.38956 | 132.88855 | 52.9267 | 2.08429 | 19.53299 | 19.58053 | 799.00867 | 60.44066 | 24.9103 | 28.86068 | 806.18009 | 53396.40112 | 69.9331 | 45.54016 | 79.97418 | 119.88092 | 29.11219 | 30.74125 | 29.80741 |  | 808.5 | 15 | 18.03922 | 79 | 33 | 35.68627 | 35 | 27.05882 | 0.055 | 0.15625
|  | 1929 | 65 | 9 | 2 | 12 | 16.35108 | 11.26609 | 98.64985 | 7.45845 | 2.12526 | 2.46399 | 1.71639 | 49.41815 | 51.13454 | 103.95689 | 440.49261 | 0.91464 | 331.85307 | 23.91079 | 0.10242 | 32.18519 | 87.90226 | 141.85715 | 52.42195 | 2.87788 | 19.51875 | 19.60422 | 1083.30271 | 60.38439 | 25.36843 | 28.86964 | 1076.76456 | 53396.40165 | 70.01526 | 45.56043 | 79.98713 | 120.30883 | 29.20918 | 30.69778 | 29.78405 |  | 812.5 | 11.5 | 23.13725 | 79 | 33 | 55.29412 | 61 | 32.54902 | 0.835 | 1.84375
|  | 1930 | 65 | 10 | 3 | 12 | 15.94706 | 11.28389 | 98.67398 | 7.47056 | 2.12046 | 4.36266 | 1.7837 | 49.33593 | 51.11964 | 104.99062 | 442.22669 | 1.83797 | 330.04171 | 23.89876 | 0.00358 | 32.19382 | 80.80797 | 189.06229 | 51.73519 | 4.18408 | 19.47847 | 19.57186 | 1578.55222 | 60.14686 | 25.31115 | 28.79274 | 1575.34279 | 53396.40272 | 69.95601 | 45.46223 | 79.84988 | 119.89701 | 29.14379 | 30.74454 | 29.81142 |  | 1161.5 | -5.5 | 27.45098 | 79 | 33 | 84.31373 | 83 | 36.47059 | 0.015 | 0.23438
|  | 1931 | 65 | 11 | 4 | 12 | 14.14812 | 11.26905 | 98.67425 | 8.55905 | 2.09679 | 2.28096 | 2.00568 | 49.17018 | 51.31648 | 104.04138 | 446.84709 | 3.0679 | 332.36441 | 23.72069 | 0.1218 | 32.13529 | 62.06634 | 286.32276 | 51.00799 | 5.64941 | 19.41896 | 19.42943 | 2155.45488 | 59.8061 | 25.02856 | 28.70668 | 2157.07468 | 53396.40453 | 70.16039 | 45.46706 | 79.87714 | 119.95354 | 28.92527 | 30.9266 | 29.75997 |  | 1728.75 | 7.5 | 29.01961 | 79 | 33 | 80.78431 | 80 | 37.2549 | 0.035 | 0.78125
|  | 1932 | 65 | 12 | 5 | 12 | 14.07398 | 11.26905 | 98.67463 | 8.17859 | 2.09951 | 1.51607 | 2.38512 | 49.26826 | 51.52404 | 104.62848 | 450.84781 | 3.6872 | 332.52447 | 23.8589 | 0.32216 | 32.20201 | 64.90397 | 312.94118 | 51.23227 | 6.74391 | 19.59295 | 19.4971 | 2569.71504 | 59.60181 | 25.061 | 28.74826 | 2572.52268 | 53396.40677 | 69.95879 | 45.52916 | 79.88861 | 119.82369 | 29.0887 | 30.81607 | 29.832 |  | 2235.75 | 23.5 | 26.66667 | 79 | 32 | 59.21569 | 61 | 35.68627 | 0.72 | 0.07813
|  | 1933 | 65 | 13 | 6 | 12 | 14.48847 | 11.26609 | 98.67292 | 10.30473 | 2.0792 | 2.32123 | 2.5032 | 49.22018 | 51.72338 | 104.9835 | 456.12654 | 4.24623 | 331.30366 | 23.95371 | 0.26833 | 32.11938 | 65.8512 | 320.44765 | 51.88031 | 7.78703 | 29.08845 | 19.48893 | 2996.16555 | 59.76576 | 24.8186 | 28.76596 | 2999.12228 | 53396.40934 | 70.35195 | 45.47766 | 79.96363 | 120.15898 | 29.04351 | 30.93569 | 29.78445 |  | 2664.75 | 26 | 28.23529 | 79 | 32 | 60.78431 | 62 | 36.47059 | 0.875 | 0.23438
|  | 1934 | 65 | 14 | 7 | 12 | 14.12909 | 11.27499 | 98.67335 | 12.29849 | 2.08769 | 3.31014 | 2.75022 | 49.19109 | 51.94131 | 105.15383 | 463.31041 | 5.01156 | 330.21997 | 23.7524 | 0.13906 | 32.123 | 64.8264 | 330.15633 | 52.58586 | 8.95879 | 29.01863 | 19.53933 | 3432.98943 | 59.85929 | 24.92002 | 28.79551 | 3436.4594 | 53396.41237 | 69.93514 | 45.49145 | 79.7979 | 120.22075 | 29.02503 | 31.00101 | 29.75805 |  | 3096 | 28 | 29.41176 | 79 | 32 | 62.35294 | 63 | 37.64706 | 0.76 | 1.60938
|  | 1935 | 65 | 15 | 8 | 12 | 14.37902 | 11.27894 | 98.6725 | 11.85664 | 2.09222 | 3.51759 | 3.10557 | 49.07723 | 52.1828 | 105.39101 | 472.40647 | 5.81989 | 332.17056 | 23.7959 | 0.03184 | 31.94668 | 69.07468 | 336.49374 | 53.07639 | 10.09721 | 29.43286 | 19.49052 | 3860.86832 | 59.93514 | 24.97398 | 28.81056 | 3863.6066 | 53396.41588 | 70.13209 | 45.51863 | 80.03252 | 119.7614 | 29.00038 | 31.12263 | 29.75538 |  | 3530.25 | 28.5 | 30.98039 | 79 | 32 | 64.31373 | 64 | 38.82353 | 0.8 | 1.375
|  | 1936 | 65 | 16 | 1 | 2 | 14.13627 | 11.28488 | 98.67471 | 12.76107 | 2.09587 | 4.53135 | 3.32881 | 49.06337 | 52.48165 | 105.02347 | 483.21212 | 6.6828 | 331.47509 | 23.91349 | 0.02445 | 31.94919 | 58.43162 | 341.868 | 53.58751 | 11.16732 | 21.52409 | 19.63519 | 4262.59616 | 60.32092 | 25.01764 | 28.79157 | 4264.69552 | 53396.41994 | 70.04293 | 45.50949 | 80.01317 | 119.69705 | 28.99593 | 31.04802 | 29.75624 |  | 3959.25 | 29 | 32.94118 | 79 | 32 | 67.05882 | 69 | 40 | 0.66 | 0.98438
|  | 1937 | 65 | 17 | 2 | 2 | 14.52326 | 11.274 | 98.67872 | 9.54054 | 2.09584 | 2.15405 | 3.61827 | 49.02806 | 52.64633 | 103.95724 | 491.83652 | 6.85732 | 332.47449 | 23.71474 | 0.26301 | 31.87872 | 41.83074 | 343.30108 | 53.89468 | 11.29162 | 38.77445 | 19.5224 | 4310.11369 | 60.65402 | 25.01722 | 28.64927 | 4310.65494 | 53396.42419 | 70.04011 | 45.46077 | 80.0708 | 120.14195 | 28.9174 | 31.07811 | 29.73841 |  | 4304.5 | 34.5 | 27.84314 | 79 | 32 | 47.84314 | 46 | 36.47059 | 0.915 | 0.51563
|  | 1938 | 65 | 18 | 3 | 2 | 14.91642 | 11.28785 | 98.66917 | 8.03826 | 2.08396 | 1.65216 | 3.57419 | 49.06803 | 52.64221 | 104.10744 | 497.55052 | 5.25783 | 332.68601 | 23.8137 | 0.32701 | 31.97714 | 41.85158 | 342.4607 | 54.22332 | 11.2385 | 26.39035 | 19.578 | 4314.28736 | 61.14513 | 24.87543 | 28.76774 | 4315.52866 | 53396.42749 | 70.10474 | 45.49126 | 80.0267 | 120.3302 | 28.9239 | 30.89767 | 29.72224 |  | 4310 | 36.5 | 26.66667 | 79 | 32 | 41.56863 | 41 | 35.68627 | 0.25 | 0.51563
|  | 1939 | 65 | 19 | 4 | 2 | 14.53386 | 11.27499 | 98.67635 | 6.95934 | 2.09163 | 2.7427 | 3.62919 | 49.02322 | 52.80295 | 104.37183 | 502.57511 | 4.51359 | 331.28367 | 23.86911 | 0.29526 | 31.91817 | 45.01558 | 341.09899 | 54.43707 | 11.25681 | 21.2121 | 19.55867 | 4305.46957 | 61.27387 | 24.967 | 28.76186 | 4305.78619 | 53396.43027 | 70.23025 | 45.46914 | 80.07985 | 119.98393 | 28.99395 | 30.91501 | 29.81416 |  | 4319.5 | 37.5 | 26.27451 | 79 | 32 | 40 | 40 | 35.29412 | 0.895 | 0.125
|  | 1940 | 65 | 20 | 5 | 2 | 14.3141 | 11.26806 | 98.67346 | 6.67429 | 2.09108 | 2.18261 | 3.79674 | 48.97744 | 52.81563 | 104.10297 | 507.26954 | 4.36973 | 333.12949 | 23.78032 | 0.26015 | 31.83005 | 42.66309 | 340.66095 | 54.5989 | 11.26411 | 27.83787 | 19.57151 | 4309.67724 | 61.55173 | 24.96074 | 28.77543 | 4310.20038 | 53396.43294 | 70.01558 | 45.49636 | 80.04812 | 119.6553 | 28.88658 | 30.92255 | 29.78392 |  | 4319.5 | 36.5 | 26.66667 | 79 | 32 | 41.96078 | 42 | 35.68627 | 0.895 | 0.28125
|  | 1941 | 65 | 21 | 6 | 2 | 14.42443 | 11.24828 | 98.67436 | 6.20074 | 2.09767 | 2.48243 | 3.80319 | 49.01349 | 52.81668 | 104.44403 | 511.43705 | 4.37319 | 333.05044 | 23.79978 | 0.26638 | 31.86741 | 40.30066 | 340.18819 | 54.76822 | 11.27458 | 29.05772 | 19.6591 | 4299.84297 | 61.82828 | 25.03913 | 28.81621 | 4300.68519 | 53396.43562 | 70.38654 | 45.54273 | 79.62581 | 119.68873 | 28.91632 | 30.78121 | 29.8891 |  | 4319.5 | 36 | 27.05882 | 79 | 32 | 42.35294 | 42 | 35.68627 | 0.8 | 0.04688
|  | 1942 | 65 | 22 | 7 | 2 | 14.8673 | 11.25224 | 98.67519 | 6.00685 | 2.10201 | 0.89363 | 3.81308 | 49.04939 | 52.81101 | 104.42512 | 515.56534 | 4.30912 | 332.34916 | 23.71475 | 0.25947 | 31.82184 | 43.59263 | 339.62412 | 54.93342 | 11.31893 | 21.48555 | 19.66437 | 4307.85461 | 61.87842 | 25.09086 | 28.79944 | 4307.67119 | 53396.43826 | 70.43354 | 45.46944 | 79.80787 | 119.8654 | 28.88544 | 30.71886 | 29.82639 |  | 4304.5 | 36 | 27.05882 | 79 | 32 | 42.35294 | 43 | 36.07843 | 0.075 | 0.59375
|  | 1943 | 65 | 23 | 1 | 21 | 14.35039 | 11.24532 | 98.67211 | 5.62917 | 2.08377 | 3.22028 | 3.93571 | 48.99446 | 52.93017 | 103.94259 | 519.51521 | 4.37309 | 332.1111 | 23.90067 | 0.26509 | 31.88089 | 35.33704 | 339.45757 | 55.02514 | 11.19693 | 28.94822 | 19.68592 | 4298.2584 | 61.99069 | 25.01001 | 28.80009 | 4298.02176 | 53396.44093 | 69.59291 | 45.49618 | 80.53468 | 118.4693 | 28.95278 | 30.78581 | 29.829 |  | 4314.75 | 36.5 | 26.66667 | 79 | 31 | 41.56863 | 41 | 35.68627 | 0.835 | 0.75
|  | 1944 | 65 | 24 | 2 | 21 | 14.13929 | 11.2374 | 98.67458 | 5.81425 | 2.09417 | 1.87136 | 3.75711 | 49.04336 | 52.80047 | 100.34825 | 520.96534 | 3.96114 | 335.09097 | 23.81343 | 0.47778 | 31.7577 | 17.4116 | 337.56218 | 55.14358 | 10.40587 | 25.43253 | 19.70031 | 3975.17895 | 62.19317 | 24.99729 | 28.81867 | 3973.06286 | 53396.44341 | 69.9065 | 45.51343 | 80.12553 | 119.42957 | 28.91969 | 30.639 | 29.7615 |  | 4270.25 | 41 | 22.35294 | 79 | 31 | 26.66667 | 26 | 30.98039 | 0.935 | 0.04688
|  | 1945 | 65 | 25 | 3 | 21 | 14.64476 | 11.26609 | 98.671 | 5.16898 | 2.09104 | 3.64353 | 3.64632 | 49.14627 | 52.79259 | 101.1966 | 516.49772 | 2.31156 | 335.11667 | 23.97682 | 0.58108 | 31.89923 | 12.91694 | 330.67144 | 55.2405 | 9.26376 | 28.80729 | 19.73904 | 3544.17376 | 62.25544 | 24.95994 | 28.92837 | 3546.36028 | 53396.4449 | 70.13694 | 45.57109 | 79.69233 | 119.96503 | 28.91956 | 30.69357 | 29.93532 |  | 3877.25 | 32 | 19.21569 | 79 | 31 | 16.86275 | 17 | 28.23529 | 0.74 | 1.96875
|  | 1946 | 65 | 26 | 4 | 21 | 20.99904 | 11.27697 | 98.67786 | 7.35095 | 2.08992 | 3.33098 | 3.44451 | 49.13407 | 52.57858 | 100.01347 | 508.88171 | 1.0922 | 333.90168 | 23.84695 | 0.31433 | 31.84654 | 11.61807 | 324.59701 | 55.19343 | 8.06291 | 130.23829 | 19.7034 | 3086.40283 | 62.20694 | 24.94657 | 28.80991 | 3082.99968 | 53396.44563 | 70.19285 | 45.45259 | 79.92562 | 120.47864 | 28.93547 | 30.58318 | 29.77646 |  | 3439.75 | 30 | 17.64706 | 79 | 31 | 13.33333 | 13 | 26.27451 | 0.015 | 0
|  | 1947 | 65 | 27 | 5 | 21 | 21.00034 | 11.24828 | 98.67051 | 6.58556 | 2.10091 | 3.65753 | 3.00094 | 49.19223 | 52.28905 | 100.7107 | 500.28183 | 0.19477 | 335.98908 | 23.89708 | 0.05397 | 31.87149 | 11.05425 | 314.25391 | 55.232 | 6.89421 | 27.5 | 19.72087 | 2625.23099 | 62.16507 | 25.07775 | 28.78699 | 2622.70096 | 53396.44577 | 70.25147 | 45.47352 | 80.17011 | 119.88503 | 29.04333 | 30.57673 | 29.88655 |  | 2985 | 27.5 | 16.86275 | 79 | 32 | 12.94118 | 13 | 25.09804 | 0 | 0
|  | 1948 | 65 | 28 | 6 | 21 | 21.00315 | 11.24334 | 98.67564 | 2.09988 | 2.10166 | 1.69744 | 2.70773 | 49.24226 | 51.94999 | 100.5996 | 491.35024 | 0.02247 | 335.42047 | 23.78196 | 0.03588 | 31.89985 | 12.51947 | 303.58312 | 55.16431 | 5.78144 | 27.02629 | 19.68822 | 2200.71585 | 61.94073 | 25.08671 | 28.78554 | 2198.69874 | 53396.44578 | 70.23808 | 45.49309 | 80.18918 | 119.44513 | 29.10477 | 30.6055 | 29.78992 |  | 2536.5 | 23 | 16.07843 | 79 | 32 | 12.15686 | 12 | 23.92157 | 0 | 0
|  | 1949 | 65 | 29 | 7 | 21 | 19.66244 | 11.25817 | 98.67553 | 0.97056 | 2.10096 | 1.71729 | 2.49597 | 49.35573 | 51.8517 | 100.69227 | 483.23044 | 0.03741 | 335.45281 | 23.86278 | 0.06366 | 31.79257 | 13.66948 | 269.17429 | 55.14789 | 4.69646 | 19.75446 | 19.77934 | 1788.30918 | 61.77003 | 25.07837 | 28.92874 | 1784.27137 | 53396.44579 | 69.80257 | 45.47774 | 80.04603 | 119.48786 | 29.11739 | 30.55032 | 29.86585 |  | 2107.75 | 18.5 | 16.86275 | 79 | 32 | 12.94118 | 14 | 22.35294 | 0.015 | 0
|  | 1950 | 65 | 30 | 8 | 21 | 13.46949 | 11.27697 | 98.67397 | 3.03061 | 2.08823 | 2.23804 | 2.33297 | 49.36246 | 51.69543 | 101.38811 | 475.74511 | 0.37977 | 335.45946 | 23.90175 | 0.2417 | 31.90317 | 16.54386 | 216.43521 | 55.01364 | 3.66778 | 19.71149 | 19.7638 | 1405.12257 | 61.48738 | 24.92643 | 28.83282 | 1404.45081 | 53396.44601 | 69.78382 | 45.43752 | 79.98208 | 119.70414 | 29.09341 | 30.64675 | 29.7765 |  | 1710 | 13.5 | 16.47059 | 79 | 32 | 15.68627 | 15 | 21.17647 | 0.8 | 1.76563
|  | 1951 | 66 | 1 | 1 | 1 | 14.18229 | 11.26708 | 98.67191 | 4.49263 | 2.08165 | 1.81142 | 2.25093 | 49.34155 | 51.59248 | 101.84399 | 468.59091 | 0.439 | 334.4568 | 23.93948 | 0.42159 | 31.94783 | 18.31462 | 165.41541 | 54.92716 | 2.71165 | 19.74119 | 19.76344 | 1042.11527 | 61.49588 | 24.84786 | 28.74732 | 1039.37641 | 53396.44628 | 69.80319 | 45.35592 | 79.99361 | 120.05462 | 29.02836 | 30.54143 | 29.7668 |  | 1328 | 17 | 16.47059 | 79 | 33 | 16.86275 | 17 | 21.17647 | 0.82 | 1.53125
|  | 1952 | 66 | 2 | 2 | 1 | 14.52659 | 11.27499 | 98.67554 | 7.42491 | 2.07666 | 2.46043 | 2.00386 | 49.42111 | 51.42497 | 100.99983 | 462.71052 | 0.39817 | 336.21148 | 23.94048 | 0.39332 | 32.02782 | 28.62844 | 126.71793 | 54.76324 | 1.89714 | 19.73897 | 19.69379 | 730.84325 | 61.20772 | 24.78832 | 28.7618 | 743.06678 | 53396.44653 | 69.94952 | 45.41848 | 80.01278 | 119.96926 | 29.15011 | 30.59961 | 29.76823 |  | 973.25 | 12.5 | 16.47059 | 79 | 33 | 19.60784 | 20 | 22.35294 | 0.78 | 1.375
|  | 1953 | 66 | 3 | 3 | 1 | 16.35431 | 11.27993 | 98.67992 | 8.21007 | 2.11925 | 1.62066 | 1.93041 | 49.40952 | 51.33992 | 102.79322 | 457.6829 | 0.43695 | 333.98242 | 23.96038 | 0.29213 | 31.91917 | 40.38562 | 124.02198 | 54.63158 | 2.15588 | 19.74726 | 19.79041 | 813.82527 | 61.23107 | 25.29673 | 28.81423 | 827.01024 | 53396.44678 | 69.94146 | 45.39708 | 79.96337 | 119.73474 | 29.11588 | 30.64053 | 29.76432 |  | 713.25 | 13.5 | 19.60784 | 79 | 33 | 40.39216 | 45 | 29.01961 | 0.72 | 1.14063
|  | 1954 | 66 | 4 | 4 | 1 | 15.05399 | 11.27004 | 98.67355 | 8.18515 | 2.09162 | 1.81356 | 1.94162 | 49.45634 | 51.39795 | 101.69484 | 454.04399 | 0.71425 | 332.8285 | 24.08253 | 0.31482 | 32.05563 | 30.99372 | 125.27929 | 54.51122 | 2.0141 | 19.78708 | 19.91598 | 769.31754 | 61.14855 | 24.96881 | 28.84191 | 777.56634 | 53396.44721 | 69.89604 | 45.48372 | 79.90108 | 119.88854 | 29.18765 | 30.72226 | 29.85118 |  | 826.5 | 15 | 17.2549 | 79 | 33 | 36.47059 | 35 | 26.27451 | 0.035 | 1.84375
|  | 1955 | 66 | 5 | 5 | 1 | 14.97727 | 11.28883 | 98.67632 | 8.41346 | 2.10768 | 2.62513 | 1.7861 | 49.49459 | 51.28069 | 102.28893 | 450.44113 | 0.69243 | 333.86391 | 24.00352 | 0.228 | 32.03311 | 38.61976 | 125.4836 | 54.22055 | 2.10087 | 19.87712 | 19.84187 | 797.41655 | 60.89881 | 25.15853 | 28.84182 | 810.22566 | 53396.44764 | 69.86813 | 45.36746 | 79.91669 | 119.58766 | 29.14802 | 30.63597 | 29.85064 |  | 758.5 | 16 | 18.82353 | 79 | 33 | 36.07843 | 37 | 28.23529 | 0.895 | 1.60938
|  | 1956 | 66 | 6 | 6 | 1 | 14.73385 | 11.28389 | 98.65534 | 8.38114 | 2.09346 | 3.65121 | 1.77335 | 49.48603 | 51.25938 | 101.67238 | 447.27653 | 0.71653 | 333.09496 | 24.04126 | 0.18509 | 32.16113 | 31.78927 | 127.30054 | 53.90353 | 2.05109 | 19.78986 | 19.85044 | 782.78889 | 60.56431 | 24.87635 | 28.87147 | 783.63044 | 53396.44808 | 69.7728 | 45.4632 | 79.9156 | 119.9341 | 29.19661 | 30.76933 | 29.81575 |  | 808.5 | 14 | 18.03922 | 79 | 33 | 38.03922 | 37 | 27.05882 | 0.035 | 0.07813
|  | 1957 | 66 | 7 | 7 | 1 | 14.46604 | 11.28389 | 98.6719 | 8.48049 | 2.09769 | 2.66066 | 1.68039 | 49.46264 | 51.14303 | 102.16153 | 444.22052 | 0.70867 | 333.41389 | 24.07502 | 0.18578 | 32.0985 | 42.52642 | 128.27527 | 53.32754 | 2.08961 | 19.77219 | 19.89862 | 796.91586 | 60.34838 | 25.03937 | 28.83553 | 780.62538 | 53396.44851 | 69.83436 | 45.43208 | 79.85186 | 120.09197 | 29.10249 | 30.63693 | 29.71839 |  | 773.25 | 16.5 | 18.43137 | 79 | 33 | 34.11765 | 37 | 27.45098 | 0.915 | 1.84375
|  | 1958 | 66 | 8 | 1 | 12 | 14.73134 | 11.28785 | 98.67405 | 8.41384 | 2.08822 | 2.93217 | 1.75985 | 49.43676 | 51.13757 | 101.7783 | 441.16758 | 0.75339 | 334.30157 | 24.12592 | 0.21301 | 32.14406 | 35.3638 | 130.69271 | 52.84043 | 2.0743 | 19.94507 | 19.94588 | 794.88917 | 60.34385 | 24.95862 | 28.80142 | 781.91022 | 53396.44897 | 69.87685 | 45.50392 | 79.90466 | 120.25063 | 29.1011 | 30.78514 | 29.82625 |  | 802.25 | 13.5 | 18.03922 | 79 | 33 | 38.82353 | 38 | 27.05882 | 0.115 | 0.23438
|  | 1959 | 66 | 9 | 2 | 12 | 16.53778 | 11.2829 | 98.67539 | 7.61583 | 2.13008 | 3.06614 | 1.7223 | 49.4091 | 51.02765 | 104.02049 | 438.72193 | 0.8184 | 332.46089 | 24.13949 | 0.10085 | 32.22121 | 85.62791 | 137.39959 | 52.46502 | 2.74002 | 19.91668 | 19.97195 | 1029.07595 | 60.36239 | 25.42598 | 28.89667 | 1022.07833 | 53396.44945 | 70.02976 | 45.46883 | 79.97231 | 120.00348 | 29.215 | 30.7877 | 29.86996 |  | 790.5 | 13.5 | 21.56863 | 79 | 33 | 48.62745 | 51 | 31.76471 | 0.895 | 1.92188
|  | 1960 | 66 | 10 | 3 | 12 | 16.10496 | 11.2918 | 98.67596 | 7.63794 | 2.12107 | 4.28711 | 1.70019 | 49.35893 | 51.05912 | 104.71354 | 440.51381 | 1.69344 | 329.56073 | 24.14843 | 0.0045 | 32.20518 | 86.35019 | 178.342 | 51.78856 | 3.92637 | 20.0176 | 20.00349 | 1480.9016 | 60.42007 | 25.31839 | 28.87614 | 1484.45595 | 53396.45044 | 69.93368 | 45.46773 | 80.05312 | 120.20352 | 29.16462 | 30.77335 | 29.81617 |  | 1121 | -7 | 27.84314 | 79 | 33 | 86.27451 | 87 | 36.86275 | 0.015 | 0.15625
|  | 1961 | 66 | 11 | 4 | 12 | 14.15127 | 11.27697 | 98.67598 | 9.14855 | 2.11759 | 3.38954 | 2.01921 | 49.20754 | 51.22675 | 103.88382 | 445.9306 | 3.08152 | 331.94503 | 24.11443 | 0.09254 | 32.21807 | 62.23379 | 279.86821 | 51.06855 | 5.76325 | 19.91655 | 19.88199 | 2177.28489 | 60.25415 | 25.2769 | 28.79065 | 2180.44325 | 53396.45225 | 70.09629 | 45.36472 | 80.00311 | 119.9463 | 29.08048 | 30.90041 | 29.7689 |  | 1635.75 | 4 | 30.98039 | 79 | 33 | 87.45098 | 87 | 38.82353 | 0.035 | 0.70313
|  | 1962 | 66 | 12 | 5 | 12 | 15.05773 | 11.28389 | 98.67507 | 8.41557 | 2.11005 | 5.48394 | 2.24756 | 49.20745 | 51.45501 | 104.65662 | 450.93592 | 4.02071 | 331.63596 | 24.12521 | 0.32661 | 32.17436 | 61.20409 | 313.70426 | 51.02113 | 6.77655 | 20.81005 | 19.9484 | 2569.25151 | 59.76277 | 25.18684 | 28.80799 | 2572.91473 | 53396.4547 | 69.9729 | 45.42037 | 80.10579 | 119.14611 | 29.10116 | 30.89596 | 29.78315 |  | 2280.25 | 23.5 | 26.27451 | 79 | 32 | 60.39216 | 59 | 35.68627 | 0.82 | 0.07813
|  | 1963 | 66 | 13 | 6 | 12 | 14.50815 | 11.27103 | 98.67984 | 10.55492 | 2.0984 | 5.51271 | 2.54873 | 49.18522 | 51.73396 | 104.75679 | 456.37459 | 4.34764 | 332.33233 | 24.12486 | 0.27468 | 32.15266 | 61.29232 | 321.31754 | 51.78767 | 7.86393 | 47.19913 | 19.98459 | 2998.06942 | 59.85771 | 25.04778 | 28.83795 | 3001.30984 | 53396.45734 | 69.63295 | 45.42957 | 80.11502 | 119.60248 | 29.01596 | 30.88493 | 29.80906 |  | 2683.5 | 25.5 | 28.23529 | 79 | 32 | 62.7451 | 63 | 36.86275 | 0.895 | 0.39063
|  | 1964 | 66 | 14 | 7 | 12 | 14.24141 | 11.27697 | 98.6725 | 12.30863 | 2.09343 | 2.64987 | 2.77237 | 49.13539 | 51.90775 | 104.59247 | 463.60933 | 5.04698 | 331.38616 | 24.22285 | 0.13905 | 32.10599 | 67.40743 | 330.32397 | 52.481 | 8.95562 | 27.78859 | 19.9465 | 3422.36602 | 60.14748 | 24.98852 | 28.74233 | 3425.64801 | 53396.46039 | 69.95524 | 45.40008 | 80.11792 | 120.0895 | 29.03337 | 30.92885 | 29.8362 |  | 3103.75 | 28 | 29.41176 | 79 | 32 | 62.7451 | 63 | 38.03922 | 0.835 | 1.6875
|  | 1965 | 66 | 15 | 8 | 12 | 14.10102 | 11.27202 | 98.67332 | 12.00351 | 2.09089 | 3.04216 | 2.99463 | 49.04282 | 52.0483 | 105.27232 | 472.75102 | 5.76322 | 332.77194 | 24.2189 | 0.04264 | 31.93356 | 67.7373 | 337.05263 | 53.02711 | 10.0648 | 34.07037 | 19.9476 | 3859.43112 | 60.05141 | 24.96026 | 28.73569 | 3861.75711 | 53396.46387 | 70.47068 | 45.3668 | 79.60632 | 120.45697 | 29.04203 | 30.98823 | 29.82356 |  | 3524 | 28.5 | 30.98039 | 79 | 32 | 64.31373 | 64 | 38.82353 | 0.855 | 1.45313
|  | 1966 | 66 | 16 | 1 | 2 | 14.10089 | 11.27993 | 98.67213 | 12.53185 | 2.08928 | 4.4232 | 3.35387 | 49.09879 | 52.45267 | 105.168 | 482.99034 | 6.54098 | 332.89261 | 24.14228 | 0.04836 | 32.01616 | 61.5159 | 341.81568 | 53.5345 | 11.05546 | 21.29395 | 20.04829 | 4233.2048 | 60.26665 | 24.939 | 28.8196 | 4234.21666 | 53396.46785 | 70.18938 | 45.45655 | 80.07445 | 119.91157 | 29.06564 | 30.87942 | 29.82595 |  | 3955.25 | 29 | 31.76471 | 79 | 32 | 64.70588 | 65 | 39.21569 | 0.8 | 1.0625
|  | 1967 | 66 | 17 | 2 | 2 | 14.40431 | 11.26609 | 98.67615 | 9.70877 | 2.09955 | 3.28037 | 3.53675 | 49.13252 | 52.66927 | 103.8371 | 491.63213 | 6.76446 | 331.16928 | 24.18838 | 0.25153 | 31.99201 | 43.3116 | 344.03707 | 53.90077 | 11.29825 | 22.70848 | 20.06679 | 4305.00793 | 60.73331 | 25.06158 | 28.83619 | 4305.05179 | 53396.47203 | 69.87008 | 45.38959 | 80.1526 | 119.60627 | 29.03496 | 30.93758 | 29.823 |  | 4289.75 | 33.5 | 28.23529 | 79 | 32 | 50.19608 | 49 | 36.86275 | 0.915 | 0.59375
|  | 1968 | 66 | 18 | 3 | 2 | 14.49137 | 11.28686 | 98.68192 | 8.07321 | 2.09527 | 3.776 | 3.77121 | 49.06499 | 52.8362 | 104.07535 | 497.37402 | 5.34288 | 331.67346 | 24.17699 | 0.32817 | 31.91081 | 39.81577 | 342.51954 | 54.18499 | 11.28076 | 23.65805 | 20.12873 | 4307.12657 | 61.06617 | 25.01049 | 28.85869 | 4309.08103 | 53396.47536 | 70.15587 | 45.41636 | 79.91594 | 119.74135 | 29.00639 | 30.85678 | 29.82399 |  | 4310 | 36.5 | 27.05882 | 79 | 32 | 42.35294 | 43 | 36.07843 | 0.66 | 1.96875
|  | 1969 | 66 | 19 | 4 | 2 | 14.94157 | 11.29081 | 98.67204 | 7.05215 | 2.08749 | 3.59565 | 3.86612 | 49.10261 | 52.84263 | 104.0381 | 502.40528 | 4.51567 | 333.78013 | 24.30327 | 0.31913 | 31.96168 | 40.02809 | 341.7101 | 54.4034 | 11.20548 | 28.76373 | 20.11338 | 4294.33854 | 61.35635 | 24.91756 | 28.85384 | 4293.89593 | 53396.47815 | 71.5014 | 45.46417 | 79.19434 | 121.04687 | 28.95744 | 30.85689 | 29.8958 |  | 4310 | 36.5 | 26.66667 | 79 | 32 | 41.17647 | 41 | 36.07843 | 0.135 | 0.51563
|  | 1970 | 66 | 20 | 5 | 2 | 14.3271 | 11.29576 | 98.60643 | 6.85385 | 2.08916 | 4.11996 | 3.76737 | 49.03777 | 52.80515 | 104.37743 | 506.78912 | 4.30143 | 333.02228 | 24.24485 | 0.26903 | 31.81114 | 43.1608 | 340.74569 | 54.53654 | 11.23995 | 22.94245 | 20.01848 | 4304.29437 | 61.41589 | 25.03933 | 28.77125 | 4305.96943 | 53396.48079 | 70.81777 | 45.39316 | 79.71945 | 120.27833 | 28.90241 | 30.7652 | 29.77191 |  | 4300 | 36.5 | 27.05882 | 79 | 32 | 42.35294 | 43 | 36.07843 | 0.445 | 0.67188
|  | 1971 | 66 | 21 | 6 | 2 | 14.23871 | 11.31653 | 98.67203 | 6.14819 | 2.09957 | 3.68271 | 3.72449 | 49.03652 | 52.7313 | 104.6077 | 511.33994 | 4.39796 | 333.40448 | 24.21877 | 0.26603 | 31.89746 | 41.22098 | 340.08272 | 54.79237 | 11.27698 | 37.04262 | 20.2181 | 4296.98243 | 61.696 | 25.06099 | 28.86009 | 4297.55584 | 53396.48348 | 70.69583 | 45.43664 | 78.6553 | 122.13992 | 29.01826 | 30.71526 | 29.88739 |  | 4310 | 36.5 | 27.05882 | 79 | 32 | 41.96078 | 42 | 36.07843 | 0.855 | 0.125
|  | 1972 | 66 | 22 | 7 | 2 | 14.64218 | 11.3284 | 98.67372 | 5.96754 | 2.09413 | 3.73016 | 3.85807 | 49.05521 | 52.81446 | 103.87673 | 515.3334 | 4.35233 | 334.38773 | 24.14847 | 0.25844 | 31.82599 | 41.1821 | 339.6219 | 54.86776 | 11.26546 | 33.92954 | 20.03685 | 4303.62867 | 61.89487 | 24.99687 | 28.84118 | 4304.39694 | 53396.48615 | 70.04088 | 45.31287 | 80.19174 | 119.68687 | 28.89447 | 30.6393 | 29.76295 |  | 4300 | 36 | 27.05882 | 79 | 32 | 42.7451 | 43 | 36.07843 | 0.29 | 1.96875
|  | 1973 | 66 | 23 | 1 | 21 | 14.28944 | 11.3284 | 98.67539 | 5.82531 | 2.09344 | 2.21341 | 3.80175 | 49.07413 | 52.87588 | 103.9143 | 519.29756 | 4.41694 | 333.41434 | 24.20408 | 0.26022 | 31.81044 | 40.3847 | 339.90589 | 55.05444 | 11.25279 | 32.40827 | 20.09376 | 4300.20384 | 62.02529 | 24.98863 | 28.81691 | 4301.33009 | 53396.48885 | 70.14728 | 45.26985 | 80.1456 | 118.94646 | 28.87866 | 30.64152 | 29.85057 |  | 4304.5 | 36 | 27.05882 | 79 | 32 | 42.35294 | 42 | 36.07843 | 0.505 | 0.67188
|  | 1974 | 66 | 24 | 2 | 21 | 14.28833 | 11.32543 | 98.67275 | 6.14056 | 2.09411 | 2.01652 | 3.80873 | 49.08347 | 52.97956 | 100.18881 | 521.23988 | 4.10361 | 334.80181 | 24.20095 | 0.45817 | 31.8766 | 17.89247 | 338.30042 | 55.16599 | 10.48109 | 23.97979 | 20.2174 | 3995.47164 | 62.25235 | 24.99646 | 28.82941 | 3994.28222 | 53396.49141 | 69.46888 | 45.43817 | 80.17575 | 118.55105 | 28.83615 | 30.5943 | 29.89485 |  | 4289.75 | 42 | 23.13725 | 79 | 31 | 29.41176 | 28 | 32.15686 | 0.935 | 0.125
|  | 1975 | 66 | 25 | 3 | 21 | 14.57885 | 11.32938 | 98.67157 | 5.74747 | 2.09098 | 3.32456 | 3.63885 | 49.14671 | 52.78556 | 101.56367 | 517.20691 | 2.48936 | 335.18521 | 24.09825 | 0.57641 | 31.84609 | 12.93 | 331.55624 | 55.24472 | 9.35386 | 24.15878 | 20.1381 | 3578.75338 | 62.13761 | 24.95919 | 28.86233 | 3572.28432 | 53396.49301 | 70.11924 | 45.35755 | 79.86992 | 119.5702 | 28.90092 | 30.53432 | 29.83561 |  | 3901.5 | 32 | 19.60784 | 79 | 31 | 17.64706 | 17 | 29.01961 | 0.8 | 1.96875
|  | 1976 | 66 | 26 | 4 | 21 | 20.635 | 11.3284 | 98.67724 | 7.22876 | 2.08751 | 2.88392 | 3.39747 | 49.22423 | 52.62169 | 100.51965 | 510.08581 | 1.28738 | 334.33863 | 24.10092 | 0.33412 | 31.9157 | 12.17737 | 325.4825 | 55.25615 | 8.15296 | 72.92433 | 20.27599 | 3124.47971 | 62.15982 | 24.91777 | 28.91966 | 3124.17913 | 53396.49384 | 70.41774 | 45.42655 | 79.83097 | 120.1526 | 28.99753 | 30.55942 | 29.88576 |  | 3491.25 | 30.5 | 17.64706 | 79 | 31 | 13.72549 | 13 | 26.27451 | 0.625 | 0.04688
|  | 1977 | 66 | 27 | 5 | 21 | 20.9995 | 11.34125 | 98.67196 | 6.82982 | 2.08409 | 2.03989 | 3.15329 | 49.22227 | 52.3704 | 100.89331 | 501.31102 | 0.385 | 333.98222 | 24.13405 | 0.06487 | 31.8273 | 10.82878 | 315.45267 | 55.19477 | 6.96287 | 22.68188 | 20.14411 | 2672.76616 | 62.25951 | 24.87704 | 28.86417 | 2671.13346 | 53396.49411 | 69.59216 | 45.39893 | 79.9775 | 120.2194 | 29.00021 | 30.5634 | 29.85871 |  | 3023.25 | 28 | 16.86275 | 79 | 32 | 12.94118 | 12 | 25.4902 | 0 | 0
|  | 1978 | 66 | 28 | 6 | 21 | 21.00288 | 11.32444 | 98.67039 | 2.39702 | 2.09104 | 1.68527 | 2.71436 | 49.28209 | 51.99644 | 100.47052 | 492.34056 | 0.05014 | 335.3372 | 23.99077 | 0.03082 | 31.81677 | 12.04194 | 304.61091 | 55.14013 | 5.83634 | 20.24882 | 20.13629 | 2232.88902 | 61.98867 | 24.96001 | 28.7104 | 2230.7579 | 53396.49414 | 69.85656 | 45.30961 | 79.97437 | 120.03864 | 29.00749 | 30.48716 | 29.8032 |  | 2578.75 | 24 | 16.07843 | 79 | 32 | 11.76471 | 11 | 24.31373 | 0 | 0
|  | 1979 | 66 | 29 | 7 | 21 | 20.26783 | 11.33927 | 98.67666 | 0.9997 | 2.07869 | 3.09068 | 2.54446 | 49.30349 | 51.84795 | 100.74769 | 484.39105 | 0.09605 | 335.82444 | 24.04133 | 0.06383 | 31.82424 | 13.49036 | 273.84691 | 55.1548 | 4.74843 | 20.14473 | 20.15127 | 1827.47184 | 61.84555 | 24.81249 | 28.81746 | 1824.03884 | 53396.49419 | 70.09626 | 45.29063 | 79.96348 | 119.91447 | 29.06563 | 30.51143 | 29.83302 |  | 2146 | 18.5 | 16.47059 | 79 | 32 | 12.54902 | 13 | 23.13725 | 0.015 | 0
|  | 1980 | 66 | 30 | 8 | 21 | 13.54899 | 11.32543 | 98.67227 | 2.92178 | 2.08592 | 1.45368 | 2.28651 | 49.42424 | 51.71075 | 101.4555 | 476.69129 | 0.45234 | 333.53049 | 23.99254 | 0.23462 | 31.83281 | 14.70432 | 220.54292 | 55.03675 | 3.75096 | 20.19559 | 20.22002 | 1438.58556 | 61.58467 | 24.89881 | 28.80897 | 1434.56531 | 53396.49446 | 69.83819 | 45.40445 | 80.01536 | 119.07142 | 29.04198 | 30.51292 | 29.87736 |  | 1742.75 | 14 | 16.47059 | 79 | 32 | 15.29412 | 15 | 20.78431 | 0.8 | 1.76563
|  | 1981 | 67 | 1 | 1 | 1 | 14.09633 | 11.35411 | 98.67375 | 4.18818 | 2.08683 | 2.60205 | 2.21036 | 49.39051 | 51.60086 | 102.10191 | 469.49649 | 0.54288 | 333.98286 | 24.08282 | 0.42332 | 32.0201 | 18.97081 | 169.43792 | 54.93987 | 2.79226 | 20.15673 | 20.20703 | 1070.42904 | 61.66063 | 24.90971 | 28.84977 | 1069.43836 | 53396.49479 | 69.94486 | 45.33321 | 80.00811 | 119.57286 | 29.09658 | 30.5662 | 29.83382 |  | 1357 | 17 | 16.47059 | 79 | 33 | 16.47059 | 17 | 21.17647 | 0.835 | 1.60938
|  | 1982 | 67 | 2 | 2 | 1 | 14.46229 | 11.35708 | 98.67588 | 7.28753 | 2.07676 | 2.49876 | 2.07234 | 49.41703 | 51.48937 | 101.50958 | 463.49854 | 0.47101 | 333.80121 | 23.98442 | 0.38981 | 32.02379 | 28.85349 | 128.29508 | 54.78616 | 1.95344 | 20.3117 | 20.28585 | 752.49377 | 61.4844 | 24.78955 | 28.79335 | 745.50719 | 53396.49508 | 69.84159 | 45.33374 | 79.95349 | 120.33633 | 29.03742 | 30.50851 | 29.79724 |  | 997.5 | 12.5 | 16.47059 | 79 | 33 | 19.60784 | 20 | 21.96078 | 0.76 | 1.375
|  | 1983 | 67 | 3 | 3 | 1 | 16.18844 | 11.35213 | 98.67487 | 8.1768 | 2.11754 | 3.15499 | 1.92607 | 49.46028 | 51.38635 | 103.21929 | 458.54853 | 0.51753 | 333.70949 | 23.95572 | 0.28814 | 32.06915 | 40.46814 | 126.33262 | 54.67818 | 2.18143 | 20.21035 | 20.28299 | 824.13757 | 61.37825 | 25.27627 | 28.79796 | 821.22385 | 53396.49539 | 69.86917 | 45.37296 | 79.94904 | 120.23915 | 29.04703 | 30.60403 | 29.82023 |  | 720.25 | 11.5 | 20 | 79 | 33 | 38.03922 | 40 | 28.62745 | 0.74 | 1.14063
|  | 1984 | 67 | 4 | 4 | 1 | 14.97645 | 11.36796 | 98.67379 | 8.15496 | 2.08982 | 1.85046 | 1.9078 | 49.42286 | 51.33066 | 101.82232 | 454.91678 | 0.7639 | 332.7635 | 24.03254 | 0.30739 | 32.00538 | 31.29498 | 131.49498 | 54.55499 | 2.03773 | 20.22494 | 20.233 | 780.06061 | 61.09667 | 24.94535 | 28.90131 | 786.00196 | 53396.49585 | 69.84774 | 45.37945 | 79.88925 | 120.46196 | 29.17131 | 30.67985 | 29.861 |  | 830.25 | 15.5 | 17.2549 | 79 | 33 | 35.68627 | 34 | 26.27451 | 0.035 | 1.84375
|  | 1985 | 67 | 5 | 5 | 1 | 14.69124 | 11.33631 | 98.67846 | 8.3657 | 2.10439 | 1.96633 | 1.8601 | 49.44538 | 51.30547 | 102.51774 | 451.41648 | 0.80537 | 332.55401 | 23.88147 | 0.23965 | 32.00437 | 38.96294 | 126.35464 | 54.20318 | 2.11812 | 20.2357 | 20.24992 | 805.22099 | 60.79396 | 25.11932 | 28.81803 | 817.38212 | 53396.49635 | 69.95417 | 45.29573 | 79.90412 | 120.46218 | 29.11999 | 30.62825 | 29.81594 |  | 770.25 | 15.5 | 18.43137 | 79 | 33 | 35.68627 | 36 | 27.45098 | 0.895 | 1.60938
|  | 1986 | 67 | 6 | 6 | 1 | 14.70048 | 11.34422 | 98.67347 | 8.31533 | 2.08512 | 3.33796 | 1.72734 | 49.45539 | 51.18273 | 102.09001 | 448.29547 | 0.81793 | 333.16158 | 24.04836 | 0.19887 | 32.13772 | 32.86382 | 132.50336 | 53.88928 | 2.07301 | 20.27311 | 20.25118 | 795.35459 | 60.57424 | 24.88927 | 28.9138 | 799.34112 | 53396.49685 | 69.92923 | 45.31468 | 79.96027 | 120.13308 | 29.18244 | 30.66663 | 29.81385 |  | 814.75 | 14.5 | 17.64706 | 79 | 33 | 36.07843 | 36 | 26.66667 | 0.055 | 0.07813
|  | 1987 | 67 | 7 | 7 | 1 | 14.43274 | 11.35213 | 98.674 | 8.44025 | 2.09996 | 2.11684 | 1.74233 | 49.50808 | 51.26013 | 102.30137 | 445.27529 | 0.77725 | 332.55803 | 24.03654 | 0.1903 | 32.13752 | 42.1403 | 129.55477 | 53.39845 | 2.07638 | 20.26234 | 20.33753 | 791.01403 | 60.61075 | 25.06647 | 28.89103 | 804.79298 | 53396.49732 | 69.92563 | 45.32329 | 80.00007 | 120.30582 | 29.21209 | 30.61709 | 29.82693 |  | 783.5 | 16.5 | 18.03922 | 79 | 33 | 33.33333 | 33 | 27.05882 | 0.895 | 1.76563
|  | 1988 | 67 | 8 | 1 | 12 | 15.20319 | 11.34026 | 98.67425 | 8.42983 | 2.09408 | 2.22208 | 1.6941 | 49.41464 | 51.10874 | 102.32491 | 442.30458 | 0.80672 | 334.15525 | 23.87363 | 0.21982 | 32.11584 | 32.49175 | 130.61705 | 52.94194 | 2.09948 | 20.099 | 20.17898 | 802.06193 | 60.3384 | 24.99629 | 28.85723 | 809.43942 | 53396.49782 | 70.0839 | 45.26665 | 80.06058 | 120.46514 | 29.10086 | 30.65718 | 29.756 |  | 801.5 | 12.5 | 18.43137 | 79 | 33 | 41.17647 | 39 | 27.05882 | 0.27 | 0.07813
|  | 1989 | 67 | 9 | 2 | 12 | 16.13627 | 11.35411 | 98.67123 | 7.67491 | 2.13003 | 2.88356 | 1.71934 | 49.41208 | 51.13141 | 104.1699 | 439.68491 | 0.81593 | 330.10533 | 23.86102 | 0.12463 | 32.09817 | 82.80235 | 137.81479 | 52.47281 | 2.69982 | 20.18979 | 20.20148 | 1014.00555 | 60.53625 | 25.4253 | 28.8914 | 1013.24995 | 53396.49831 | 69.9796 | 45.33465 | 80.03198 | 120.10347 | 29.09716 | 30.69012 | 29.81674 |  | 797.5 | 16.5 | 20.78431 | 79 | 33 | 36.86275 | 43 | 30.19608 | 0.855 | 1.92188
|  | 1990 | 67 | 10 | 3 | 12 | 16.26176 | 11.37191 | 98.67471 | 7.64153 | 2.12445 | 2.18807 | 1.75271 | 49.36505 | 51.11775 | 104.83584 | 440.833 | 1.73661 | 330.49976 | 23.86697 | 0.01763 | 32.17218 | 88.3912 | 176.54445 | 51.90416 | 3.89988 | 20.13967 | 20.22264 | 1468.57081 | 60.49692 | 25.35873 | 28.78034 | 1479.37199 | 53396.49931 | 69.77101 | 45.30721 | 79.97976 | 120.40578 | 29.08244 | 30.7689 | 29.7618 |  | 1094.5 | -7 | 27.45098 | 79 | 33 | 85.09804 | 84 | 36.07843 | 0.015 | 0.07813
|  | 1991 | 67 | 11 | 4 | 12 | 14.09598 | 11.36103 | 98.65049 | 9.16401 | 2.11339 | 3.51282 | 1.9434 | 49.36063 | 51.30403 | 104.10497 | 445.72793 | 3.08769 | 330.95502 | 23.8688 | 0.04115 | 32.29027 | 61.70914 | 274.64071 | 51.20512 | 5.64344 | 20.208 | 20.19225 | 2136.25993 | 60.1238 | 25.22673 | 28.92546 | 2140.48471 | 53396.50115 | 69.60452 | 45.40152 | 79.88055 | 120.30544 | 29.14078 | 30.89361 | 29.81974 |  | 1615.5 | 5 | 30.19608 | 79 | 33 | 85.09804 | 84 | 38.03922 | 0.035 | 0.625
|  | 1992 | 67 | 12 | 5 | 12 | 14.95002 | 11.34422 | 98.67541 | 8.31876 | 2.08932 | 3.64249 | 2.35136 | 49.27357 | 51.62493 | 104.93203 | 450.50696 | 3.89529 | 332.86942 | 23.83521 | 0.30061 | 32.23197 | 63.73427 | 312.71057 | 51.16196 | 6.61618 | 20.18187 | 20.24097 | 2533.33357 | 59.73633 | 24.93942 | 28.87494 | 2536.61256 | 53396.50352 | 70.26657 | 45.32942 | 79.94544 | 119.90473 | 29.17099 | 30.83413 | 29.78118 |  | 2234.25 | 23.5 | 25.88235 | 79 | 32 | 58.43137 | 56 | 34.90196 | 0.855 | 0.07813
|  | 1993 | 67 | 13 | 6 | 12 | 14.37348 | 11.33927 | 98.67595 | 10.37085 | 2.08693 | 4.45185 | 2.45795 | 49.26421 | 51.72216 | 105.03701 | 455.67476 | 4.29434 | 331.04035 | 23.7733 | 0.2846 | 32.21757 | 61.25413 | 321.14573 | 51.79477 | 7.71404 | 25.232 | 20.22413 | 2957.08792 | 59.88116 | 24.91088 | 28.80939 | 2960.05581 | 53396.50612 | 69.8753 | 45.35939 | 80.06204 | 120.12574 | 29.08877 | 30.9171 | 29.83222 |  | 2642 | 25.5 | 28.62745 | 79 | 32 | 63.13725 | 63 | 36.86275 | 0.875 | 0.39063
|  | 1994 | 67 | 14 | 7 | 12 | 14.15102 | 11.34818 | 98.67482 | 12.66657 | 2.08816 | 4.73502 | 2.87388 | 49.14507 | 52.01895 | 104.81858 | 462.55885 | 4.9649 | 331.99472 | 23.82092 | 0.18525 | 32.11395 | 62.2578 | 330.28717 | 52.42876 | 8.83952 | 38.47705 | 20.16155 | 3386.52618 | 59.8417 | 24.92559 | 28.80973 | 3389.04966 | 53396.50913 | 70.35894 | 45.34754 | 79.84332 | 120.62217 | 29.07926 | 30.97727 | 29.81416 |  | 3050.75 | 28 | 29.80392 | 79 | 32 | 61.96078 | 62 | 38.03922 | 0.8 | 1.76563
|  | 1995 | 67 | 15 | 8 | 12 | 14.32277 | 11.35411 | 98.67104 | 12.01758 | 2.07842 | 3.06746 | 2.98143 | 49.18513 | 52.16656 | 105.24764 | 471.69997 | 5.70407 | 331.05386 | 23.75629 | 0.05333 | 32.16941 | 67.94148 | 336.93169 | 53.05668 | 9.90793 | 28.40487 | 20.10899 | 3813.63608 | 59.95403 | 24.80933 | 28.88041 | 3816.88011 | 53396.51259 | 70.04088 | 45.32372 | 79.9355 | 120.36796 | 29.09117 | 31.02853 | 29.80896 |  | 3484.25 | 28.5 | 30.98039 | 79 | 32 | 64.70588 | 64 | 38.43137 | 0.8 | 1.45313
|  | 1996 | 67 | 16 | 1 | 2 | 14.35219 | 11.35312 | 98.67298 | 12.56632 | 2.09246 | 3.67311 | 3.38672 | 49.12538 | 52.5121 | 105.51444 | 481.95442 | 6.51556 | 331.34867 | 23.80747 | 0.01975 | 32.09154 | 66.35627 | 342.26405 | 53.51418 | 11.03701 | 25.93161 | 20.05764 | 4219.71896 | 60.29595 | 24.97693 | 28.93077 | 4221.89458 | 53396.51654 | 70.08657 | 45.3832 | 79.73376 | 120.68443 | 29.05169 | 31.00571 | 29.90966 |  | 3901.5 | 29 | 32.15686 | 79 | 32 | 66.27451 | 68 | 39.60784 | 0.66 | 1.0625
|  | 1997 | 67 | 17 | 2 | 2 | 14.21498 | 11.35213 | 98.67541 | 10.18132 | 2.09996 | 3.01325 | 3.62355 | 49.09516 | 52.71872 | 103.83847 | 491.11754 | 6.96133 | 331.69345 | 23.75888 | 0.22732 | 32.06 | 41.433 | 344.81026 | 53.77592 | 11.34595 | 29.47984 | 20.02684 | 4322.34749 | 60.7198 | 25.06643 | 28.81783 | 4322.26038 | 53396.52083 | 69.94949 | 45.34717 | 79.93293 | 120.20028 | 28.95037 | 31.05844 | 29.84862 |  | 4295.25 | 32 | 28.62745 | 79 | 32 | 53.72549 | 54 | 37.2549 | 0.915 | 0.59375
|  | 1998 | 67 | 18 | 3 | 2 | 14.50603 | 11.33037 | 98.67091 | 8.22405 | 2.10366 | 2.53045 | 3.62336 | 49.07129 | 52.69465 | 104.03036 | 497.13848 | 5.50461 | 331.03123 | 23.66992 | 0.31955 | 31.92013 | 42.47787 | 343.4959 | 54.16426 | 11.37124 | 25.74372 | 19.97535 | 4324.3641 | 60.95974 | 25.1106 | 28.79595 | 4323.8833 | 53396.52426 | 70.0288 | 45.25205 | 80.13263 | 120.04625 | 28.88271 | 31.09685 | 29.83604 |  | 4319.5 | 36.5 | 27.05882 | 79 | 32 | 41.96078 | 43 | 35.68627 | 0.72 | 1.96875
|  | 1999 | 67 | 19 | 4 | 2 | 14.87999 | 11.33829 | 98.67074 | 7.21393 | 2.09509 | 2.365 | 3.78169 | 49.1105 | 52.8922 | 104.18263 | 502.19431 | 4.60475 | 333.33553 | 23.86021 | 0.30562 | 31.96479 | 41.88894 | 342.32266 | 54.46111 | 11.29417 | 22.98011 | 20.02905 | 4312.63099 | 61.41325 | 25.00826 | 28.87984 | 4314.39723 | 53396.5271 | 70.16443 | 45.34972 | 80.01229 | 120.08381 | 29.00544 | 31.00236 | 29.96755 |  | 4329.5 | 36.5 | 27.05882 | 79 | 32 | 41.56863 | 43 | 35.68627 | 0.41 | 1.96875
|  | 2000 | 67 | 20 | 5 | 2 | 14.29881 | 11.3462 | 98.67572 | 6.75351 | 2.08626 | 2.34497 | 3.86833 | 48.97743 | 52.84576 | 104.33874 | 506.71711 | 4.36537 | 333.87607 | 23.68147 | 0.2657 | 31.85021 | 42.9584 | 341.9113 | 54.51591 | 11.23762 | 34.71575 | 19.9094 | 4309.19104 | 61.52173 | 24.90289 | 28.74799 | 4310.06614 | 53396.52978 | 70.16354 | 45.24889 | 79.91244 | 119.86507 | 28.79335 | 30.86409 | 29.70107 |  | 4319.5 | 36 | 27.45098 | 79 | 32 | 42.35294 | 44 | 36.07843 | 0.485 | 0.67188
|  | 2001 | 67 | 21 | 6 | 2 | 14.50354 | 11.32345 | 98.67295 | 6.32221 | 2.10595 | 3.2731 | 3.96593 | 48.88417 | 52.8501 | 104.04716 | 511.11592 | 4.34275 | 332.11887 | 23.84618 | 0.25188 | 31.83841 | 42.53343 | 340.33149 | 54.6245 | 11.34844 | 25.17413 | 19.843 | 4311.00422 | 61.56746 | 25.1379 | 28.79657 | 4312.07898 | 53396.53244 | 70.09167 | 45.23725 | 79.91982 | 119.57795 | 28.85135 | 30.88647 | 29.72048 |  | 4314.75 | 36 | 27.05882 | 79 | 32 | 42.7451 | 43 | 36.07843 | 0.095 | 0.51563
|  | 2002 | 67 | 22 | 7 | 2 | 14.77288 | 11.31257 | 98.67429 | 6.01296 | 2.09835 | 2.12964 | 3.87114 | 49.03648 | 52.90761 | 104.43236 | 515.24787 | 4.32908 | 332.12769 | 23.7036 | 0.25624 | 31.94438 | 42.28314 | 340.53881 | 54.89598 | 11.29664 | 37.53467 | 19.87372 | 4306.87591 | 61.91175 | 25.04716 | 28.88611 | 4307.01705 | 53396.5351 | 70.16466 | 45.30928 | 79.86524 | 120.15369 | 28.8797 | 30.7481 | 29.80679 |  | 4319.5 | 36.5 | 27.05882 | 79 | 32 | 41.96078 | 42 | 35.68627 | 0.095 | 0.59375
|  | 2003 | 67 | 23 | 1 | 21 | 14.16999 | 11.34125 | 98.67526 | 5.77254 | 2.09518 | 1.9165 | 3.7611 | 49.10173 | 52.86283 | 104.17725 | 519.09445 | 4.31977 | 331.4991 | 23.77076 | 0.25793 | 31.89771 | 41.42871 | 340.39689 | 55.07831 | 11.28772 | 25.14479 | 19.79355 | 4309.96758 | 62.02627 | 25.00942 | 28.83853 | 4311.63508 | 53396.53774 | 69.97181 | 45.33025 | 80.25914 | 119.81543 | 28.86483 | 30.71703 | 29.81221 |  | 4314.75 | 36 | 27.05882 | 79 | 32 | 42.7451 | 43 | 35.68627 | 0.875 | 0.20313
|  | 2004 | 67 | 24 | 2 | 21 | 14.40609 | 11.31653 | 98.67829 | 6.20236 | 2.09242 | 3.27719 | 3.78241 | 49.08068 | 52.86309 | 100.83373 | 521.64916 | 4.11499 | 333.78654 | 23.9107 | 0.44061 | 31.82242 | 18.80424 | 339.05582 | 55.16892 | 10.59108 | 23.77794 | 19.86846 | 4049.32367 | 62.17304 | 24.97637 | 28.8888 | 4046.29579 | 53396.5403 | 70.19012 | 45.3314 | 80.20579 | 120.05483 | 28.97378 | 30.7085 | 29.82365 |  | 4304.5 | 39.5 | 23.92157 | 79 | 32 | 35.29412 | 32 | 32.54902 | 0.895 | 1.96875
|  | 2005 | 67 | 25 | 3 | 21 | 14.58483 | 11.30861 | 98.66977 | 6.10752 | 2.08745 | 3.85623 | 3.66538 | 49.10368 | 52.76905 | 101.48031 | 518.56531 | 2.55516 | 334.08927 | 23.7812 | 0.57013 | 31.83107 | 13.53726 | 332.66481 | 55.19273 | 9.47128 | 25.30263 | 19.79989 | 3629.78959 | 62.22565 | 24.91715 | 28.86493 | 3633.14331 | 53396.54193 | 69.81882 | 45.27205 | 80.14581 | 120.10949 | 28.93914 | 30.68564 | 29.79656 |  | 3959.25 | 32.5 | 20 | 79 | 31 | 18.03922 | 18 | 29.01961 | 0.82 | 1.96875
|  | 2006 | 67 | 26 | 4 | 21 | 14.77272 | 11.32048 | 98.67318 | 6.91896 | 2.09175 | 0.79637 | 3.58408 | 49.11784 | 52.70192 | 100.72768 | 511.95006 | 1.36133 | 335.00405 | 23.83648 | 0.4172 | 31.86183 | 12.78768 | 326.67786 | 55.21027 | 8.32117 | 78.93591 | 19.70472 | 3182.47832 | 62.21253 | 24.96839 | 28.88847 | 3179.48114 | 53396.5428 | 70.34274 | 45.31582 | 80.02864 | 120.03902 | 28.96723 | 30.57474 | 29.83147 |  | 3530.25 | 31 | 18.03922 | 79 | 31 | 14.11765 | 14 | 26.66667 | 0.31 | 0.59375
|  | 2007 | 67 | 27 | 5 | 21 | 21.00359 | 11.33829 | 98.66946 | 7.2622 | 2.09015 | 3.91683 | 3.31075 | 49.15861 | 52.46936 | 101.03861 | 503.20185 | 0.53755 | 334.48729 | 23.90523 | 0.04411 | 31.84052 | 11.39013 | 317.09923 | 55.28056 | 7.12625 | 24.98603 | 19.65855 | 2727.56163 | 62.28988 | 24.94928 | 28.8905 | 2725.7721 | 53396.54317 | 69.96674 | 45.16242 | 80.0612 | 119.42463 | 29.03367 | 30.68383 | 29.81222 |  | 3081.25 | 28 | 16.86275 | 79 | 32 | 12.54902 | 13 | 25.09804 | 0 | 0
|  | 2008 | 67 | 28 | 6 | 21 | 21.00208 | 11.31949 | 98.67396 | 3.15954 | 2.07921 | 1.72599 | 2.78953 | 49.27838 | 52.06791 | 100.34901 | 494.31587 | 0.08124 | 335.67767 | 24.06323 | 0.02207 | 31.87364 | 11.17689 | 307.5455 | 55.1761 | 5.93902 | 19.8151 | 19.70847 | 2285.11051 | 62.28525 | 24.8187 | 28.88823 | 2282.56052 | 53396.54322 | 70.07941 | 45.1884 | 79.99651 | 119.80523 | 29.04414 | 30.61086 | 29.82943 |  | 2632.75 | 24 | 16.07843 | 79 | 32 | 12.15686 | 12 | 23.52941 | 0 | 0
|  | 2009 | 67 | 29 | 7 | 21 | 21.0022 | 11.31554 | 98.67277 | 0.74671 | 2.07511 | 0.91829 | 2.39766 | 49.34254 | 51.7402 | 100.86905 | 486.04853 | 0.06476 | 335.23587 | 23.90947 | 0.06342 | 31.76476 | 13.32783 | 280.8879 | 55.17721 | 4.87069 | 19.59012 | 19.59014 | 1877.75922 | 61.934 | 24.76975 | 28.87152 | 1876.01761 | 53396.54325 | 69.88571 | 45.18263 | 80.02279 | 120.13518 | 28.9474 | 30.64792 | 29.82304 |  | 2195.25 | 19.5 | 16.07843 | 79 | 32 | 12.15686 | 12 | 21.96078 | 0 | 0
|  | 2010 | 67 | 30 | 8 | 21 | 13.73388 | 11.3284 | 98.6779 | 2.44086 | 2.06952 | 2.4836 | 2.43524 | 49.26071 | 51.69594 | 101.77939 | 478.15468 | 0.37577 | 334.20749 | 23.92569 | 0.24738 | 31.87856 | 14.19612 | 227.87194 | 55.01881 | 3.84923 | 19.46146 | 19.53499 | 1487.96792 | 61.60929 | 24.70313 | 28.88016 | 1485.76351 | 53396.54347 | 70.15704 | 45.16517 | 80.07346 | 120.14202 | 29.06303 | 30.66363 | 29.70656 |  | 1789 | 14.5 | 16.86275 | 79 | 32 | 14.90196 | 15 | 21.17647 | 0.82 | 1.84375
|  | 2011 | 68 | 1 | 1 | 1 | 13.87933 | 11.33334 | 98.67568 | 3.83528 | 2.07736 | 3.06122 | 2.20812 | 49.3682 | 51.62698 | 101.89695 | 470.56926 | 0.4553 | 334.76505 | 23.95973 | 0.42968 | 31.91974 | 17.60789 | 175.78827 | 54.97808 | 2.90115 | 19.44283 | 19.55244 | 1108.80759 | 61.56925 | 24.79831 | 28.84298 | 1108.20793 | 53396.54375 | 69.80675 | 45.16027 | 79.9732 | 119.97499 | 29.02554 | 30.51884 | 29.75388 |  | 1407 | 17.5 | 16.47059 | 79 | 33 | 16.07843 | 16 | 21.17647 | 0.855 | 1.60938
|  | 2012 | 68 | 2 | 2 | 1 | 14.59561 | 11.31158 | 98.67417 | 6.83286 | 2.07574 | 2.47385 | 2.12598 | 49.35472 | 51.4807 | 101.35619 | 464.57271 | 0.46266 | 334.08159 | 24.0367 | 0.39394 | 32.01941 | 24.50562 | 132.80599 | 54.79839 | 2.0487 | 19.47692 | 19.55079 | 789.57747 | 61.53422 | 24.77731 | 28.83423 | 786.40609 | 53396.54404 | 69.97882 | 45.192 | 79.98131 | 118.788 | 29.00345 | 30.59028 | 29.75723 |  | 1042.75 | 13 | 16.47059 | 79 | 33 | 19.21569 | 19 | 21.56863 | 0.76 | 1.45313
|  | 2013 | 68 | 3 | 3 | 1 | 15.77716 | 11.31059 | 98.67404 | 8.08563 | 2.12037 | 3.51794 | 1.96622 | 49.47598 | 51.4422 | 103.23656 | 459.57002 | 0.43083 | 333.28677 | 24.10374 | 0.29677 | 32.03497 | 47.0866 | 120.25177 | 54.7464 | 2.14904 | 19.54953 | 19.63243 | 810.8161 | 61.46199 | 25.31008 | 28.94896 | 804.13316 | 53396.5443 | 69.84163 | 45.25104 | 79.98548 | 119.22502 | 29.18474 | 30.61667 | 29.84752 |  | 742.75 | 10 | 19.21569 | 79 | 33 | 31.37255 | 34 | 28.23529 | 0.76 | 1.21875
|  | 2014 | 68 | 4 | 4 | 1 | 15.35165 | 11.28785 | 98.67152 | 8.06458 | 2.08831 | 1.97974 | 1.96746 | 49.43805 | 51.40551 | 101.79058 | 455.79425 | 0.73593 | 333.63068 | 24.06502 | 0.29163 | 32.10055 | 31.28001 | 126.28213 | 54.58845 | 2.07243 | 19.50303 | 19.62088 | 793.91803 | 61.25487 | 24.92734 | 28.96741 | 790.07097 | 53396.54474 | 69.9083 | 45.30045 | 79.99041 | 119.95556 | 29.13077 | 30.69456 | 29.80359 |  | 840.5 | 12 | 17.64706 | 79 | 33 | 40 | 37 | 26.27451 | 0.035 | 1.76563
|  | 2015 | 68 | 5 | 5 | 1 | 14.54708 | 11.29576 | 98.67345 | 8.42165 | 2.10672 | 1.97747 | 1.82057 | 49.49134 | 51.31191 | 102.46474 | 452.30446 | 0.72372 | 333.4219 | 24.11346 | 0.21141 | 32.05853 | 43.13809 | 121.52456 | 54.30647 | 2.08626 | 19.48382 | 19.50209 | 792.23206 | 60.95563 | 25.14711 | 28.9133 | 786.69303 | 53396.54518 | 69.92216 | 45.19449 | 80.05837 | 120.37831 | 29.15967 | 30.64003 | 29.78288 |  | 775.75 | 17.5 | 18.43137 | 79 | 33 | 32.54902 | 34 | 27.05882 | 0.895 | 1.53125
|  | 2016 | 68 | 6 | 6 | 1 | 15.15881 | 11.28389 | 98.6755 | 8.32143 | 2.09364 | 2.00953 | 1.70433 | 49.44207 | 51.1464 | 102.20496 | 448.96495 | 0.74583 | 333.18045 | 24.22227 | 0.18601 | 32.06118 | 32.6459 | 132.06544 | 53.98013 | 2.10967 | 19.3681 | 19.52092 | 806.12601 | 60.77301 | 24.99096 | 28.89582 | 806.08066 | 53396.54564 | 70.02533 | 45.20734 | 80.06202 | 120.35245 | 29.08188 | 30.68809 | 29.77 |  | 819.5 | 13.5 | 18.43137 | 79 | 33 | 40.78431 | 40 | 27.05882 | 0.055 | 0
|  | 2017 | 68 | 7 | 7 | 1 | 14.21024 | 11.27796 | 98.67136 | 8.51785 | 2.09933 | 2.86218 | 1.72572 | 49.45717 | 51.18289 | 102.03935 | 446.00642 | 0.73924 | 333.15578 | 24.13722 | 0.20548 | 32.0625 | 42.95834 | 130.36789 | 53.44291 | 2.06596 | 19.50565 | 19.47848 | 787.28501 | 60.66752 | 25.05887 | 28.87397 | 769.52989 | 53396.54609 | 69.94875 | 45.16886 | 80.05346 | 119.8585 | 29.12897 | 30.78625 | 29.76362 |  | 796.75 | 16.5 | 18.03922 | 79 | 33 | 32.94118 | 34 | 26.66667 | 0.835 | 1.84375
|  | 2018 | 68 | 8 | 1 | 12 | 15.21697 | 11.2829 | 98.64625 | 8.43892 | 2.09782 | 2.50139 | 1.61739 | 49.51385 | 51.13124 | 102.23102 | 443.07134 | 0.77629 | 334.42941 | 24.11625 | 0.2165 | 32.14073 | 35.84621 | 132.0866 | 53.01771 | 2.11963 | 19.47435 | 19.53669 | 808.31896 | 60.76875 | 25.04087 | 28.85032 | 798.07759 | 53396.54656 | 69.90106 | 45.21008 | 79.97289 | 119.35097 | 29.07031 | 30.81237 | 29.8309 |  | 797.5 | 13 | 18.43137 | 79 | 33 | 40.78431 | 41 | 27.45098 | 0.7 | 1.53125
|  | 2019 | 68 | 9 | 2 | 12 | 16.00722 | 11.30169 | 98.67406 | 7.80487 | 2.12456 | 3.70281 | 1.67947 | 49.38404 | 51.06352 | 103.82097 | 440.2733 | 0.80953 | 332.66061 | 24.09062 | 0.1351 | 32.11656 | 81.62183 | 138.20006 | 52.53748 | 2.64034 | 19.49035 | 19.49281 | 994.21544 | 60.66452 | 25.36011 | 28.81887 | 983.23986 | 53396.54705 | 69.95024 | 45.14278 | 79.9017 | 119.56839 | 29.07855 | 30.74362 | 29.80938 |  | 802.25 | 16.5 | 19.60784 | 79 | 33 | 34.11765 | 38 | 28.62745 | 0.565 | 0.3125
|  | 2020 | 68 | 10 | 3 | 12 | 16.52489 | 11.28092 | 98.67643 | 7.56895 | 2.1151 | 3.3062 | 1.72037 | 49.41013 | 51.13049 | 104.66366 | 441.17123 | 1.64391 | 331.51706 | 24.18336 | 0.01812 | 32.2197 | 86.3086 | 171.34216 | 51.90678 | 3.7279 | 19.4909 | 19.5462 | 1420.73712 | 60.69346 | 25.24733 | 28.86788 | 1433.1718 | 53396.54801 | 69.81645 | 45.26816 | 79.8904 | 120.22225 | 29.11848 | 30.78726 | 29.80297 |  | 1073.25 | -7.5 | 27.05882 | 79 | 33 | 84.31373 | 85 | 36.07843 | 0.035 | 0.07813
|  | 2021 | 68 | 11 | 4 | 12 | 13.99305 | 11.29774 | 98.6749 | 8.95707 | 2.11196 | 4.59145 | 2.03042 | 49.25624 | 51.28666 | 104.32557 | 445.8189 | 3.00546 | 331.33732 | 24.11925 | 0.04265 | 32.19844 | 62.75227 | 262.67168 | 51.26688 | 5.53762 | 19.55741 | 19.57795 | 2097.61749 | 60.45259 | 25.20972 | 28.90919 | 2101.11569 | 53396.54978 | 70.28939 | 45.21574 | 80.00289 | 119.72812 | 29.03206 | 30.93933 | 29.75313 |  | 1557.75 | 3 | 30.58824 | 79 | 33 | 85.88235 | 86 | 38.43137 | 0.035 | 0.625
|  | 2022 | 68 | 12 | 5 | 12 | 15.2511 | 11.28092 | 98.67432 | 8.40432 | 2.10597 | 2.46901 | 2.32643 | 49.32323 | 51.6818 | 104.29589 | 451.01364 | 4.13018 | 333.54928 | 24.268 | 0.31347 | 32.26341 | 65.40064 | 312.25412 | 51.10026 | 6.58291 | 23.87933 | 19.59054 | 2500.65908 | 60.00773 | 25.13822 | 28.92492 | 2504.16773 | 53396.5523 | 70.07243 | 45.22276 | 80.11342 | 119.81908 | 29.15448 | 30.96161 | 29.87728 |  | 2211.5 | 23 | 25.88235 | 79 | 32 | 60.78431 | 60 | 35.29412 | 0.875 | 0.23438
|  | 2023 | 68 | 13 | 6 | 12 | 14.35311 | 11.27796 | 98.67067 | 10.1518 | 2.10367 | 2.54621 | 2.59108 | 49.24261 | 51.8337 | 104.49019 | 456.17163 | 4.33644 | 330.42873 | 24.31422 | 0.28836 | 32.2415 | 64.90941 | 320.45078 | 51.72186 | 7.7095 | 21.99463 | 19.54404 | 2931.82551 | 60.04364 | 25.11075 | 28.91755 | 2934.40522 | 53396.55493 | 69.56409 | 45.21416 | 80.13575 | 120.10921 | 29.0868 | 30.95597 | 29.94054 |  | 2609.25 | 25 | 28.62745 | 79 | 32 | 63.52941 | 64 | 36.86275 | 0.565 | 0.78125
|  | 2024 | 68 | 14 | 7 | 12 | 14.28246 | 11.27103 | 98.69524 | 12.64752 | 2.09954 | 2.82884 | 2.7818 | 49.11604 | 51.89784 | 105.0117 | 462.79021 | 4.93405 | 330.39946 | 24.16083 | 0.18723 | 32.0919 | 67.71592 | 329.39131 | 52.40352 | 8.80406 | 38.28499 | 19.5463 | 3354.65846 | 59.94806 | 25.06146 | 28.79662 | 3357.69293 | 53396.55792 | 70.17761 | 45.07413 | 79.93012 | 120.16107 | 29.00872 | 31.00481 | 29.72551 |  | 3035.75 | 28 | 29.41176 | 79 | 32 | 62.35294 | 62 | 37.64706 | 0.835 | 1.76563
|  | 2025 | 68 | 15 | 8 | 12 | 14.18316 | 11.27103 | 98.67728 | 11.87524 | 2.09944 | 2.74414 | 3.04372 | 49.04285 | 52.08657 | 105.45676 | 471.61583 | 5.63104 | 330.77862 | 24.12766 | 0.0442 | 32.03262 | 66.69634 | 335.76975 | 52.93346 | 9.92039 | 33.49006 | 19.59608 | 3780.20899 | 59.94807 | 25.06018 | 28.79497 | 3783.11778 | 53396.56134 | 70.23633 | 45.0781 | 79.80663 | 120.24565 | 28.99933 | 30.98919 | 29.77758 |  | 3459.25 | 28.5 | 30.98039 | 79 | 32 | 64.31373 | 65 | 38.82353 | 0.855 | 1.53125
|  | 2026 | 68 | 16 | 1 | 2 | 14.10066 | 11.25521 | 98.68329 | 12.35304 | 2.09595 | 4.76708 | 3.27951 | 49.17314 | 52.45265 | 105.16261 | 481.80544 | 6.46415 | 331.9245 | 24.21886 | 0.02517 | 32.07934 | 65.36289 | 341.40681 | 53.5225 | 10.9883 | 29.87149 | 19.56528 | 4194.10891 | 60.12685 | 25.01854 | 28.82958 | 4196.82212 | 53396.56526 | 70.15084 | 45.2431 | 80.33567 | 119.47483 | 29.05062 | 31.04229 | 29.8555 |  | 3881.25 | 28.5 | 32.54902 | 79 | 32 | 67.45098 | 68 | 40 | 0.78 | 1.14063
|  | 2027 | 68 | 17 | 2 | 2 | 14.148 | 11.26411 | 98.67197 | 10.2055 | 2.09304 | 2.85906 | 3.62306 | 49.10872 | 52.73178 | 103.88076 | 491.29988 | 7.00832 | 333.22019 | 24.1494 | 0.20812 | 31.96387 | 41.1074 | 344.05357 | 53.82268 | 11.31481 | 31.24633 | 19.62745 | 4324.73505 | 60.57841 | 24.98384 | 28.88407 | 4324.24553 | 53396.56956 | 70.04117 | 45.15429 | 79.91844 | 119.58156 | 28.99602 | 31.18726 | 29.77368 |  | 4275.75 | 30 | 30.19608 | 79 | 32 | 61.96078 | 59 | 37.64706 | 0.895 | 0.67188
|  | 2028 | 68 | 18 | 3 | 2 | 14.26579 | 11.25719 | 98.66248 | 8.08604 | 2.09943 | 2.38352 | 3.75286 | 49.04299 | 52.79586 | 104.06779 | 497.51846 | 5.62844 | 330.74794 | 24.20059 | 0.3341 | 32.00929 | 44.70806 | 342.8118 | 54.11136 | 11.32958 | 23.71312 | 19.65922 | 4317.19198 | 60.94052 | 25.06016 | 28.88616 | 4317.90088 | 53396.57308 | 70.00144 | 45.17054 | 80.14145 | 119.26246 | 29.0016 | 30.96624 | 29.76625 |  | 4329.5 | 37 | 26.66667 | 79 | 32 | 40.78431 | 41 | 35.68627 | 0.76 | 1.96875
|  | 2029 | 68 | 19 | 4 | 2 | 14.68627 | 11.27993 | 98.67822 | 7.26858 | 2.0983 | 2.40058 | 3.71075 | 49.033 | 52.74376 | 104.22693 | 502.56955 | 4.62083 | 332.10731 | 24.10579 | 0.29679 | 31.92035 | 43.01823 | 341.83442 | 54.35152 | 11.32549 | 22.01384 | 19.59762 | 4317.97733 | 61.27511 | 25.04656 | 28.84299 | 4319.25675 | 53396.57593 | 70.09812 | 45.14898 | 79.89085 | 120.06318 | 28.85125 | 31.00015 | 29.76113 |  | 4325 | 36 | 26.66667 | 79 | 32 | 42.35294 | 42 | 35.68627 | 0.7 | 0.04688
|  | 2030 | 68 | 20 | 5 | 2 | 15.02983 | 11.274 | 98.67872 | 6.54586 | 2.09519 | 2.4731 | 3.78518 | 49.01562 | 52.8008 | 104.5247 | 507.11229 | 4.41631 | 333.10926 | 24.08633 | 0.27312 | 31.92182 | 43.27684 | 341.0303 | 54.55175 | 11.27496 | 35.56554 | 19.72907 | 4305.08665 | 61.49157 | 25.00947 | 28.91021 | 4305.066 | 53396.57864 | 70.15747 | 45.21834 | 79.8697 | 120.41063 | 28.96686 | 30.90234 | 29.80786 |  | 4325 | 36 | 27.05882 | 79 | 32 | 42.7451 | 43 | 35.68627 | 0.21 | 0.67188
|  | 2031 | 68 | 21 | 6 | 2 | 14.31012 | 11.24927 | 98.67544 | 6.23105 | 2.09655 | 3.33313 | 3.74367 | 49.07019 | 52.81387 | 104.12734 | 511.54351 | 4.34916 | 333.71719 | 24.15886 | 0.24442 | 31.97484 | 41.11913 | 340.68704 | 54.81134 | 11.31875 | 26.68785 | 19.76075 | 4318.99949 | 61.73744 | 25.02574 | 28.95857 | 4318.46198 | 53396.5813 | 69.9935 | 45.15031 | 80.03669 | 120.3651 | 28.87582 | 30.78524 | 29.87806 |  | 4314.75 | 36 | 27.45098 | 79 | 32 | 43.13725 | 43 | 36.07843 | 0.625 | 0.75
|  | 2032 | 68 | 22 | 7 | 2 | 14.32076 | 11.27103 | 98.67704 | 5.80892 | 2.09528 | 3.3787 | 3.90244 | 48.975 | 52.87744 | 104.27813 | 515.45736 | 4.39595 | 331.24556 | 24.0921 | 0.26332 | 31.86925 | 41.81196 | 339.65156 | 54.98108 | 11.28122 | 23.52879 | 19.6831 | 4307.29661 | 61.86842 | 25.01052 | 28.80655 | 4308.70602 | 53396.584 | 69.96829 | 45.09842 | 79.99926 | 119.94692 | 28.87921 | 30.80413 | 29.77251 |  | 4319.5 | 37 | 26.66667 | 79 | 32 | 40.39216 | 41 | 35.29412 | 0.855 | 0.125
|  | 2033 | 68 | 23 | 1 | 21 | 14.82478 | 11.26411 | 98.66712 | 5.66139 | 2.08689 | 1.63955 | 3.77784 | 49.0543 | 52.83214 | 104.13611 | 519.44833 | 4.372 | 332.36918 | 24.09874 | 0.25922 | 31.83424 | 40.29632 | 339.85803 | 55.07281 | 11.24653 | 29.32665 | 19.65429 | 4311.30149 | 61.98838 | 24.91045 | 28.85554 | 4312.00441 | 53396.58667 | 69.99513 | 45.12534 | 80.09498 | 119.75913 | 28.92202 | 30.81787 | 29.83896 |  | 4314.75 | 36 | 27.05882 | 79 | 32 | 43.13725 | 43 | 36.07843 | 0.23 | 0.51563
|  | 2034 | 68 | 24 | 2 | 21 | 14.0902 | 11.2473 | 98.67512 | 6.52279 | 2.08988 | 3.76619 | 3.72927 | 49.0506 | 52.77987 | 101.24144 | 522.18926 | 4.2855 | 333.36948 | 24.07104 | 0.42493 | 31.86191 | 18.48389 | 339.17422 | 55.06929 | 10.66729 | 23.37623 | 19.69143 | 4083.4026 | 62.1007 | 24.94613 | 28.89082 | 4078.4558 | 53396.58932 | 69.72334 | 45.10947 | 80.30973 | 119.28407 | 28.86334 | 30.70103 | 29.78991 |  | 4310 | 38 | 25.09804 | 79 | 32 | 38.43137 | 35 | 33.72549 | 0.875 | 0.125
|  | 2035 | 68 | 25 | 3 | 21 | 14.78072 | 11.25125 | 98.67304 | 6.49567 | 2.09167 | 3.53046 | 3.76773 | 49.09268 | 52.88074 | 102.21925 | 519.9136 | 2.85452 | 334.87306 | 24.14738 | 0.56877 | 31.85442 | 14.62982 | 332.54846 | 55.22641 | 9.58631 | 32.14672 | 19.75691 | 3666.46895 | 62.24376 | 24.96748 | 28.85874 | 3664.70174 | 53396.59114 | 70.14891 | 45.07355 | 79.79544 | 120.32047 | 28.83337 | 30.60749 | 29.79538 |  | 3997.5 | 33 | 20 | 79 | 31 | 18.82353 | 19 | 29.41176 | 0.855 | 1.96875
|  | 2036 | 68 | 26 | 4 | 21 | 19.11103 | 11.25125 | 98.67424 | 6.90721 | 2.09104 | 1.31888 | 3.51038 | 49.1732 | 52.68358 | 101.04949 | 513.83798 | 1.57823 | 334.47563 | 23.95605 | 0.42814 | 31.81346 | 13.12295 | 326.26139 | 55.19551 | 8.4099 | 79.1913 | 19.69407 | 3217.49124 | 62.17571 | 24.96001 | 28.82722 | 3218.26351 | 53396.59216 | 70.48399 | 45.0392 | 79.76235 | 120.96039 | 28.82107 | 30.62075 | 29.77499 |  | 3574 | 31 | 18.43137 | 79 | 31 | 14.90196 | 14 | 27.05882 | 0.74 | 1.96875
|  | 2037 | 68 | 27 | 5 | 21 | 20.99834 | 11.25719 | 98.67397 | 7.53118 | 2.07866 | 3.64087 | 3.22424 | 49.1896 | 52.41385 | 101.11118 | 505.11658 | 0.58143 | 334.47847 | 24.11994 | 0.08859 | 31.82018 | 11.10341 | 317.1073 | 55.25344 | 7.17465 | 24.20703 | 19.7212 | 2761.25891 | 62.38045 | 24.8122 | 28.87533 | 2759.17505 | 53396.59255 | 69.84375 | 45.09197 | 80.00377 | 120.01558 | 28.92954 | 30.53428 | 29.78746 |  | 3121.75 | 28.5 | 17.2549 | 79 | 32 | 12.94118 | 13 | 25.88235 | 0 | 0
|  | 2038 | 68 | 28 | 6 | 21 | 20.99996 | 11.28092 | 98.67539 | 3.66496 | 2.0841 | 0.52001 | 2.96869 | 49.18315 | 52.15185 | 100.38723 | 496.30091 | 0.08416 | 333.66403 | 23.97253 | 0.02001 | 31.75998 | 12.50717 | 307.93383 | 55.13864 | 6.03382 | 19.69827 | 19.73212 | 2316.13934 | 62.11183 | 24.87705 | 28.9011 | 2314.81855 | 53396.59261 | 69.55417 | 45.10519 | 80.06222 | 119.47954 | 28.99488 | 30.62208 | 29.81176 |  | 2660.75 | 24 | 16.07843 | 79 | 32 | 12.15686 | 12 | 24.31373 | 0 | 0
|  | 2039 | 68 | 29 | 7 | 21 | 20.9999 | 11.25125 | 98.67478 | 0.77938 | 2.09948 | 2.64713 | 2.64002 | 49.35295 | 51.99297 | 100.68399 | 488.02337 | 0.05495 | 334.83204 | 24.11545 | 0.05529 | 31.8838 | 14.80082 | 283.54312 | 55.20983 | 5.02814 | 19.81595 | 19.76938 | 1907.19403 | 61.84391 | 25.19645 | 28.92815 | 1906.06463 | 53396.59264 | 70.11124 | 45.13037 | 80.03082 | 119.0267 | 29.08437 | 30.52929 | 29.74199 |  | 2230.25 | 19.5 | 16.47059 | 79 | 32 | 12.15686 | 12 | 22.7451 | 0 | 0
|  | 2040 | 68 | 30 | 8 | 21 | 14.0099 | 11.25916 | 98.67527 | 2.30792 | 2.07741 | 1.29369 | 2.36609 | 49.36709 | 51.73318 | 101.37066 | 480.14811 | 0.42594 | 334.03199 | 23.95445 | 0.19439 | 31.9323 | 16.19161 | 231.60698 | 55.16833 | 3.94047 | 19.77198 | 19.85111 | 1517.45312 | 61.51296 | 24.79729 | 28.92894 | 1516.36737 | 53396.59289 | 70.17606 | 45.15006 | 79.91725 | 119.92415 | 29.03455 | 30.64292 | 29.81128 |  | 1820.25 | 15 | 16.47059 | 79 | 32 | 14.90196 | 15 | 21.17647 | 0.82 | 1.76563
|  | 2041 | 69 | 1 | 1 | 1 | 13.77308 | 11.24136 | 98.67665 | 3.76322 | 2.07741 | 2.0903 | 2.23213 | 49.42408 | 51.65621 | 102.00892 | 472.6596 | 0.54528 | 335.12254 | 23.97952 | 0.40409 | 31.98707 | 19.29399 | 179.78306 | 55.08337 | 2.97045 | 19.79098 | 19.81762 | 1143.90554 | 61.4928 | 24.79722 | 28.91302 | 1143.60668 | 53396.59322 | 69.87561 | 45.09356 | 79.95522 | 120.04721 | 29.08318 | 30.59 | 29.81866 |  | 1432.75 | 18 | 16.86275 | 79 | 33 | 15.68627 | 16 | 21.17647 | 0.875 | 1.60938
|  | 2042 | 69 | 2 | 2 | 1 | 14.81073 | 11.24532 | 98.67478 | 6.48401 | 2.07161 | 3.06681 | 2.15236 | 49.50277 | 51.65514 | 101.47432 | 466.35466 | 0.47023 | 333.80846 | 24.00379 | 0.41587 | 32.15104 | 22.23896 | 135.60525 | 55.00652 | 2.12213 | 20 | 19.98448 | 813.29058 | 61.35481 | 24.72339 | 29.03657 | 813.18455 | 53396.59351 | 69.82177 | 45.18096 | 79.96174 | 119.90205 | 29.26554 | 30.56138 | 29.85422 |  | 1067 | 13.5 | 16.47059 | 79 | 33 | 18.82353 | 19 | 21.17647 | 0.72 | 1.375
|  | 2043 | 69 | 3 | 3 | 1 | 15.34004 | 11.26114 | 98.67693 | 8.07947 | 2.11686 | 3.2746 | 1.98458 | 49.5797 | 51.50556 | 103.40957 | 461.05346 | 0.42778 | 334.51779 | 23.97392 | 0.30788 | 32.0705 | 50.39773 | 120.63331 | 54.77849 | 2.06796 | 19.91704 | 19.94958 | 787.07088 | 61.09199 | 25.26809 | 28.9564 | 791.85582 | 53396.59377 | 69.90952 | 45.14718 | 80.10257 | 119.82548 | 29.15521 | 30.51721 | 29.89626 |  | 757.75 | 9.5 | 18.03922 | 79 | 33 | 26.27451 | 30 | 27.45098 | 0.78 | 1.21875
|  | 2044 | 69 | 4 | 4 | 1 | 15.54114 | 11.2285 | 98.67393 | 7.98758 | 2.09245 | 1.74154 | 1.87775 | 49.50296 | 51.33876 | 102.00959 | 457.14043 | 0.74432 | 332.32489 | 23.88162 | 0.30634 | 32.05779 | 29.10507 | 130.79792 | 54.63451 | 2.10571 | 19.82822 | 19.80179 | 803.52621 | 60.93897 | 24.92687 | 28.93785 | 800.61885 | 53396.59422 | 69.96669 | 45.04395 | 80.01334 | 119.84 | 29.13756 | 30.6815 | 29.76464 |  | 825.75 | 11 | 18.03922 | 79 | 33 | 43.52941 | 42 | 26.66667 | 0.035 | 1.76563
|  | 2045 | 69 | 5 | 5 | 1 | 14.33003 | 11.25323 | 98.67297 | 8.31744 | 2.09947 | 1.91476 | 1.8954 | 49.47246 | 51.36785 | 102.49142 | 453.73222 | 0.78777 | 333.27361 | 23.80197 | 0.23753 | 32.08809 | 43.49689 | 127.18285 | 54.36576 | 2.06699 | 19.89143 | 19.82749 | 787.75673 | 60.6053 | 25.06127 | 28.98183 | 798.08824 | 53396.5947 | 69.9391 | 45.08406 | 80.03415 | 119.85666 | 29.04079 | 30.65291 | 29.80271 |  | 785 | 17.5 | 18.43137 | 79 | 33 | 31.76471 | 32 | 27.05882 | 0.74 | 1.60938
|  | 2046 | 69 | 6 | 6 | 1 | 15.26306 | 11.24334 | 98.6752 | 8.32081 | 2.09171 | 2.20671 | 1.82079 | 49.53796 | 51.35875 | 102.30634 | 450.39487 | 0.79022 | 333.82209 | 23.83761 | 0.17931 | 32.20665 | 32.27654 | 132.03259 | 54.14676 | 2.09905 | 19.96576 | 20.00944 | 802.80635 | 60.52943 | 24.96799 | 29.02499 | 808.46638 | 53396.59518 | 69.91493 | 45.14569 | 80.05098 | 120.1467 | 29.16367 | 30.68377 | 29.8546 |  | 801.5 | 13.5 | 18.43137 | 79 | 33 | 41.17647 | 40 | 27.05882 | 0.115 | 0
|  | 2047 | 69 | 7 | 7 | 1 | 14.17075 | 11.24828 | 98.67608 | 8.43949 | 2.09836 | 2.18444 | 1.77522 | 49.52347 | 51.1982 | 102.27094 | 447.25624 | 0.80943 | 333.90669 | 23.78335 | 0.19098 | 32.09145 | 41.25902 | 126.89094 | 53.52666 | 2.05468 | 19.88642 | 19.91783 | 784.08816 | 60.34535 | 25.01106 | 28.89221 | 779.90377 | 53396.59568 | 69.84574 | 45.1092 | 80.0336 | 120.47037 | 29.07948 | 30.70638 | 29.73924 |  | 792.75 | 16.5 | 18.03922 | 79 | 33 | 33.33333 | 33 | 26.66667 | 0.76 | 1.84375
|  | 2048 | 69 | 8 | 1 | 12 | 16.07659 | 11.25719 | 98.67263 | 8.00836 | 2.11851 | 2.21047 | 1.7382 | 49.40732 | 51.10304 | 103.72128 | 441.40616 | 0.8019 | 330.94775 | 23.90241 | 0.14257 | 32.24947 | 83.56737 | 136.92929 | 52.62938 | 2.51627 | 20.0385 | 20.05406 | 959.95198 | 60.18009 | 25.29818 | 29.04523 | 967.38855 | 53396.59666 | 69.77412 | 45.0796 | 80.05311 | 119.8753 | 29.16634 | 30.73727 | 29.84142 |  | 803 | 16.5 | 18.03922 | 79 | 33 | 33.72549 | 33 | 27.84314 | 0.135 | 0.3125
|  | 2049 | 69 | 9 | 2 | 12 | 16.62379 | 11.23839 | 98.67748 | 7.52577 | 2.10925 | 2.30522 | 1.78154 | 49.40572 | 51.18726 | 104.85529 | 441.88422 | 1.49959 | 330.80507 | 23.82794 | 0.02075 | 32.24693 | 86.69351 | 166.48569 | 52.1231 | 3.63641 | 20.04863 | 19.98177 | 1379.22784 | 60.13293 | 25.17726 | 29.01965 | 1394.65791 | 53396.59753 | 69.89674 | 45.12966 | 80.10343 | 119.66731 | 29.17 | 30.74102 | 29.82787 |  | 1029.5 | -7.5 | 26.66667 | 79 | 33 | 84.31373 | 83 | 35.68627 | 0.035 | 0
|  | 2050 | 69 | 10 | 3 | 12 | 13.98555 | 11.24532 | 98.67753 | 8.79845 | 2.11194 | 2.00125 | 2.06503 | 49.32985 | 51.39488 | 104.42215 | 446.20671 | 2.67117 | 330.61794 | 23.80217 | 0.04239 | 32.24581 | 75.56321 | 253.49965 | 51.39169 | 5.40367 | 20.09837 | 20.01011 | 2046.90626 | 60.23868 | 25.20941 | 29.01641 | 2050.43454 | 53396.59911 | 69.75243 | 45.10392 | 80.03718 | 119.58792 | 29.03614 | 30.93294 | 29.88257 |  | 1489.75 | 1.5 | 30.19608 | 79 | 33 | 85.4902 | 85 | 38.03922 | 0.015 | 0.54688
|  | 2051 | 69 | 11 | 4 | 12 | 15.46069 | 11.22751 | 98.67637 | 8.25585 | 2.10846 | 1.96184 | 2.34264 | 49.23444 | 51.52988 | 104.38929 | 451.33316 | 3.81406 | 330.6143 | 23.7625 | 0.32007 | 32.23554 | 67.08879 | 311.40979 | 51.13993 | 6.4536 | 20.1449 | 19.98212 | 2457.25727 | 59.88282 | 25.16675 | 28.92488 | 2459.1771 | 53396.60142 | 69.98975 | 45.00672 | 80.12915 | 119.8612 | 29.04367 | 30.862 | 29.78868 |  | 2165.5 | 22.5 | 26.27451 | 79 | 33 | 60.78431 | 61 | 35.29412 | 0.895 | 0.23438
|  | 2052 | 69 | 12 | 5 | 12 | 14.12482 | 11.24334 | 98.68311 | 9.81705 | 2.11604 | 4.45194 | 2.64964 | 49.21144 | 51.86109 | 104.74532 | 456.34747 | 4.19794 | 331.27854 | 23.82775 | 0.30029 | 32.27744 | 59.3874 | 320.30463 | 51.72579 | 7.63838 | 20.32208 | 20.08843 | 2887.80775 | 60.10038 | 25.25832 | 28.98782 | 2890.78039 | 53396.60397 | 69.6423 | 45.14181 | 80.19095 | 119.60925 | 29.17891 | 30.92987 | 29.80339 |  | 2567.75 | 24.5 | 28.62745 | 79 | 32 | 65.4902 | 66 | 37.2549 | 0.115 | 0.78125
|  | 2053 | 69 | 13 | 6 | 12 | 14.78052 | 11.24532 | 98.67182 | 12.50524 | 2.1044 | 5.46619 | 2.84116 | 49.11204 | 51.95321 | 104.7008 | 462.85886 | 4.84574 | 331.40765 | 23.71204 | 0.11567 | 32.1656 | 61.23417 | 328.43276 | 52.49931 | 8.73241 | 25.74771 | 20.00072 | 3319.67325 | 60.1343 | 25.11946 | 28.94611 | 3322.53639 | 53396.60691 | 69.6928 | 45.01849 | 80.04558 | 119.92333 | 29.04476 | 31.03509 | 29.82959 |  | 2989.75 | 27.5 | 29.41176 | 79 | 32 | 63.13725 | 62 | 37.64706 | 0.82 | 1.84375
|  | 2054 | 69 | 14 | 7 | 12 | 14.25737 | 11.2473 | 98.6762 | 12.08327 | 2.10086 | 5.33648 | 2.98504 | 49.11115 | 52.09619 | 105.35789 | 471.49684 | 5.54882 | 331.13937 | 23.82448 | 0.06218 | 32.05124 | 65.36757 | 335.50402 | 53.03017 | 9.83978 | 24.0199 | 20.06596 | 3746.95005 | 60.11484 | 25.07718 | 28.94171 | 3750.21485 | 53396.61027 | 70.28255 | 45.05267 | 79.93667 | 120.16149 | 29.0602 | 31.05002 | 29.83592 |  | 3417.75 | 28.5 | 30.58824 | 79 | 32 | 63.92157 | 63 | 38.43137 | 0.895 | 1.53125
|  | 2055 | 69 | 15 | 8 | 12 | 13.81815 | 11.25817 | 98.67521 | 12.46698 | 2.09246 | 3.27523 | 3.25115 | 49.07942 | 52.33057 | 105.52739 | 481.41436 | 6.36894 | 329.93095 | 23.6845 | 0.04225 | 32.0332 | 69.68332 | 340.72291 | 53.48399 | 10.90243 | 23.74677 | 20.08347 | 4168.27527 | 60.25289 | 24.97689 | 28.89583 | 4171.23119 | 53396.61414 | 70.2437 | 44.94438 | 80.04082 | 120.30081 | 28.99188 | 31.02811 | 29.76231 |  | 3850 | 28.5 | 32.15686 | 79 | 32 | 67.05882 | 67 | 39.60784 | 0.82 | 1.21875
|  | 2056 | 69 | 16 | 1 | 2 | 14.17504 | 11.26411 | 98.67664 | 10.6755 | 2.08829 | 1.70742 | 3.51841 | 49.06766 | 52.58608 | 103.93287 | 491.0987 | 7.00109 | 332.39023 | 23.79267 | 0.19084 | 31.94245 | 40.62915 | 344.64411 | 53.81211 | 11.29807 | 31.13313 | 20.08915 | 4328.15548 | 60.59779 | 24.92505 | 29.01322 | 4329.78475 | 53396.61843 | 70.05537 | 45.04212 | 80.15349 | 120.35507 | 28.91701 | 31.03181 | 29.81723 |  | 4260.75 | 29.5 | 30.98039 | 79 | 32 | 63.92157 | 62 | 38.43137 | 0.895 | 0.75
|  | 2057 | 69 | 17 | 2 | 2 | 14.43988 | 11.27103 | 98.67067 | 8.23476 | 2.09179 | 1.46232 | 3.68991 | 49.11582 | 52.80574 | 104.23959 | 497.33005 | 5.69326 | 334.09404 | 23.71153 | 0.33099 | 32.02442 | 44.00246 | 342.63571 | 54.25224 | 11.29658 | 34.05923 | 20.14037 | 4320.35482 | 60.94828 | 24.96888 | 28.8467 | 4321.42229 | 53396.62199 | 69.99768 | 45.11207 | 80.27051 | 120.11759 | 28.96273 | 31.11108 | 29.84494 |  | 4329.5 | 37 | 26.66667 | 79 | 32 | 40.78431 | 41 | 35.68627 | 0.835 | 0.04688
|  | 2058 | 69 | 18 | 3 | 2 | 14.22178 | 11.25916 | 98.67745 | 7.22715 | 2.09094 | 1.56143 | 3.74224 | 49.02314 | 52.76862 | 104.01517 | 502.3096 | 4.65436 | 331.2933 | 23.82833 | 0.31575 | 31.88858 | 40.77665 | 341.89283 | 54.40373 | 11.27653 | 46.21193 | 20.03789 | 4314.2439 | 61.19958 | 24.98877 | 28.89902 | 4314.67068 | 53396.62486 | 70.08439 | 44.95305 | 80.15969 | 119.85225 | 28.8567 | 31.00067 | 29.76232 |  | 4329.5 | 36.5 | 26.66667 | 79 | 32 | 42.35294 | 41 | 35.68627 | 0.895 | 0.20313
|  | 2059 | 69 | 19 | 4 | 2 | 14.52006 | 11.25817 | 98.6756 | 6.74889 | 2.09233 | 1.10281 | 3.72811 | 49.04775 | 52.77586 | 104.09252 | 506.92784 | 4.3503 | 332.54335 | 23.747 | 0.26285 | 31.87389 | 42.52875 | 341.05395 | 54.64123 | 11.29106 | 35.31351 | 20.08724 | 4317.11514 | 61.47861 | 24.97539 | 28.99118 | 4317.21265 | 53396.62753 | 70.03316 | 44.96441 | 80.07458 | 120.08606 | 28.8601 | 30.90246 | 29.79482 |  | 4319.5 | 36.5 | 27.05882 | 79 | 32 | 42.7451 | 43 | 35.68627 | 0.74 | 0.04688
|  | 2060 | 69 | 20 | 5 | 2 | 14.79345 | 11.26312 | 98.67427 | 6.21847 | 2.09593 | 1.09777 | 3.84829 | 49.07365 | 52.92194 | 104.02999 | 511.33427 | 4.31548 | 334.09923 | 23.72118 | 0.26493 | 31.89665 | 41.95096 | 340.59768 | 54.88211 | 11.27888 | 34.99213 | 20.15711 | 4305.05453 | 61.75851 | 25.01836 | 29.02892 | 4306.18464 | 53396.63017 | 69.89906 | 44.96958 | 80.17595 | 119.77291 | 28.91136 | 30.78997 | 29.84027 |  | 4319.5 | 36 | 27.05882 | 79 | 32 | 42.7451 | 43 | 35.68627 | 0.095 | 0.59375
|  | 2061 | 69 | 21 | 6 | 2 | 14.26497 | 11.27004 | 98.67703 | 6.03253 | 2.09654 | 2.96458 | 3.81732 | 49.00548 | 52.88085 | 104.22647 | 515.34828 | 4.23249 | 332.00593 | 23.8973 | 0.25735 | 31.83557 | 41.86354 | 340.39734 | 54.93448 | 11.30521 | 32.0027 | 20.16451 | 4313.96553 | 61.89077 | 25.02595 | 28.92415 | 4313.36382 | 53396.63276 | 70.07913 | 45.0044 | 80.04226 | 120.50393 | 28.83409 | 30.71676 | 29.80892 |  | 4310 | 36 | 27.45098 | 79 | 32 | 42.7451 | 44 | 36.07843 | 0.175 | 0.67188
|  | 2062 | 69 | 22 | 7 | 2 | 14.26812 | 11.25125 | 98.67229 | 5.75664 | 2.09944 | 3.32909 | 3.86107 | 49.02949 | 52.89056 | 104.73024 | 519.05469 | 4.31197 | 333.79503 | 23.87792 | 0.26321 | 31.77872 | 42.85851 | 339.44362 | 55.06978 | 11.29594 | 25.59629 | 20.09303 | 4304.36617 | 62.01143 | 25.0602 | 28.9404 | 4305.05037 | 53396.6354 | 70.16839 | 45.00239 | 79.75753 | 120.86698 | 28.82808 | 30.71942 | 29.78362 |  | 4310 | 37 | 26.27451 | 79 | 32 | 40.39216 | 41 | 35.68627 | 0.835 | 0.125
|  | 2063 | 69 | 23 | 1 | 21 | 13.77458 | 11.24828 | 98.67893 | 6.53751 | 2.09512 | 2.35076 | 3.93619 | 49.04485 | 52.99525 | 101.21225 | 522.22183 | 4.2805 | 333.49315 | 23.92266 | 0.39878 | 31.87167 | 19.06118 | 338.53889 | 55.20756 | 10.80002 | 33.32827 | 20.19795 | 4116.13188 | 62.11603 | 24.98264 | 29.02015 | 4113.25083 | 53396.63804 | 69.85934 | 44.98691 | 79.83514 | 120.15743 | 28.79617 | 30.72325 | 29.78385 |  | 4314.75 | 35.5 | 25.88235 | 79 | 32 | 43.52941 | 41 | 34.90196 | 0.115 | 0.59375
|  | 2064 | 69 | 24 | 2 | 21 | 14.30025 | 11.28191 | 98.67277 | 6.14324 | 2.09521 | 2.67521 | 3.69894 | 49.16179 | 52.86072 | 101.75719 | 519.61462 | 2.87559 | 332.87545 | 23.83113 | 0.575 | 31.88622 | 14.58866 | 332.97851 | 55.27292 | 9.68395 | 45.28134 | 20.26158 | 3697.54753 | 62.23453 | 25.00978 | 28.99889 | 3693.64007 | 53396.63988 | 70.21083 | 44.97467 | 79.62701 | 121.11516 | 28.84053 | 30.67284 | 29.88095 |  | 4023.25 | 32.5 | 20.39216 | 79 | 31 | 18.03922 | 18 | 29.01961 | 0.835 | 1.96875
|  | 2065 | 69 | 25 | 3 | 21 | 15.2882 | 11.27993 | 98.67186 | 6.3668 | 2.09172 | 0.91573 | 3.61367 | 49.18317 | 52.79685 | 100.48447 | 513.26862 | 1.43834 | 332.42707 | 24.0192 | 0.43723 | 31.94996 | 13.14329 | 327.05787 | 55.36056 | 8.49954 | 59.19583 | 20.32028 | 3250.73381 | 62.45038 | 24.96809 | 29.04789 | 3248.25727 | 53396.64081 | 70.17341 | 45.06339 | 79.91497 | 120.65062 | 28.90093 | 30.61928 | 29.94484 |  | 3605.25 | 31 | 18.43137 | 79 | 31 | 14.5098 | 14 | 27.05882 | 0.485 | 0.51563
|  | 2066 | 69 | 26 | 4 | 21 | 21.00346 | 11.27697 | 98.6751 | 7.54082 | 2.09822 | 3.46072 | 3.23735 | 49.16953 | 52.40688 | 100.7566 | 504.5246 | 0.48875 | 335.31423 | 23.96233 | 0.05047 | 31.88331 | 10.97413 | 317.58594 | 55.38884 | 7.33249 | 30.24553 | 20.229 | 2795.69997 | 62.28427 | 25.04565 | 29.00021 | 2793.2435 | 53396.64114 | 69.73184 | 44.95584 | 80.27923 | 119.63886 | 28.93749 | 30.64511 | 29.79763 |  | 3150.75 | 28.5 | 16.86275 | 79 | 32 | 12.94118 | 12 | 25.4902 | 0 | 0
|  | 2067 | 69 | 27 | 5 | 21 | 21.00292 | 11.26905 | 98.67885 | 4.03726 | 2.08287 | 2.56514 | 2.90029 | 49.2468 | 52.16183 | 100.09577 | 495.81263 | 0.06882 | 334.66992 | 23.94135 | 0.01637 | 31.86176 | 12.46396 | 308.96691 | 55.35007 | 6.15087 | 20.28312 | 20.22989 | 2353.55934 | 62.23822 | 24.86106 | 28.9973 | 2352.21238 | 53396.64119 | 69.55827 | 44.94173 | 80.10724 | 119.6886 | 28.95686 | 30.62402 | 29.82099 |  | 2703 | 24 | 16.07843 | 79 | 32 | 12.15686 | 12 | 24.31373 | 0 | 0
|  | 2068 | 69 | 28 | 6 | 21 | 20.99611 | 11.28883 | 98.69119 | 0.67837 | 2.07819 | 3.34927 | 2.58469 | 49.38466 | 51.96936 | 100.47574 | 487.45037 | 0.00792 | 334.58159 | 24.01801 | 0.0616 | 31.85352 | 13.04658 | 286.74245 | 55.24303 | 5.04191 | 20.29985 | 20.30667 | 1940.88942 | 61.94018 | 24.80652 | 28.95993 | 1939.09612 | 53396.6412 | 70.00367 | 44.99255 | 80.03413 | 120.23853 | 29.06086 | 30.59532 | 29.8687 |  | 2257 | 20 | 16.07843 | 79 | 32 | 12.54902 | 12 | 22.35294 | 0 | 0
|  | 2069 | 69 | 29 | 7 | 21 | 14.07054 | 11.27103 | 98.67661 | 2.09765 | 2.0649 | 2.78335 | 2.36992 | 49.3877 | 51.84475 | 101.26412 | 479.56101 | 0.31987 | 335.46172 | 24.0929 | 0.22356 | 31.93837 | 14.83272 | 235.57703 | 55.24298 | 4.01823 | 20.34499 | 20.35465 | 1548.93477 | 61.74593 | 24.64797 | 29.01547 | 1548.89529 | 53396.64138 | 69.99649 | 44.9947 | 80.02587 | 120.36284 | 29.10702 | 30.50619 | 29.85719 |  | 1851.5 | 15.5 | 16.47059 | 79 | 32 | 14.11765 | 14 | 21.17647 | 0.66 | 0.07813
|  | 2070 | 69 | 30 | 8 | 21 | 13.6682 | 11.2651 | 98.66947 | 3.62921 | 2.06911 | 3.13083 | 2.23418 | 49.42513 | 51.65931 | 101.66591 | 472.11644 | 0.44178 | 335.5979 | 23.97464 | 0.41968 | 31.98378 | 17.20918 | 183.70687 | 55.093 | 3.03127 | 20.27464 | 20.20698 | 1172.00833 | 61.58772 | 24.69822 | 28.89865 | 1171.165 | 53396.64165 | 69.80354 | 44.94594 | 79.94964 | 120.09128 | 29.04122 | 30.65732 | 29.74475 |  | 1465.5 | 17 | 16.47059 | 79 | 33 | 15.29412 | 15 | 21.17647 | 0.875 | 1.6875
|  | 2071 | 70 | 1 | 1 | 1 | 14.67748 | 11.25125 | 98.67405 | 6.24507 | 2.0684 | 2.66303 | 2.0652 | 49.46819 | 51.53339 | 101.28113 | 465.74206 | 0.38585 | 335.54149 | 24.07484 | 0.40654 | 32.00231 | 21.01345 | 138.1403 | 54.94524 | 2.18631 | 20.15409 | 20.23769 | 838.69406 | 61.38808 | 24.68773 | 28.91988 | 837.41039 | 53396.64189 | 69.91854 | 44.95711 | 79.98465 | 120.16629 | 29.087 | 30.64261 | 29.77676 |  | 1094.5 | 14 | 16.07843 | 79 | 33 | 18.82353 | 19 | 21.17647 | 0.74 | 1.45313
|  | 2072 | 70 | 2 | 2 | 1 | 15.10581 | 11.27004 | 98.67043 | 8.0537 | 2.1177 | 1.95884 | 2.00654 | 49.43741 | 51.44226 | 103.02909 | 460.51693 | 0.37403 | 334.09095 | 24.04738 | 0.31063 | 32.07401 | 57.77373 | 120.79919 | 54.8905 | 2.07668 | 20.22985 | 20.22963 | 787.39522 | 61.41785 | 25.27713 | 28.99356 | 782.03238 | 53396.64211 | 69.8583 | 45.02102 | 79.9972 | 120.29615 | 29.0601 | 30.59512 | 29.82118 |  | 782.75 | 5.5 | 18.03922 | 79 | 33 | 25.4902 | 27 | 27.05882 | 0.82 | 1.29688
|  | 2073 | 70 | 3 | 3 | 1 | 15.712 | 11.2651 | 98.67682 | 7.82427 | 2.09227 | 1.76872 | 1.86446 | 49.45447 | 51.37864 | 102.02902 | 456.63635 | 0.68007 | 334.79039 | 24.23135 | 0.29456 | 32.13376 | 29.77256 | 135.06229 | 54.64952 | 2.15593 | 20.20397 | 20.16012 | 822.35839 | 61.22686 | 24.88139 | 28.96753 | 812.07586 | 53396.64252 | 69.91886 | 44.93548 | 80.03603 | 120.17183 | 29.0383 | 30.67754 | 29.77458 |  | 831.25 | 9.5 | 18.03922 | 79 | 33 | 50.19608 | 47 | 26.66667 | 0.035 | 1.76563
|  | 2074 | 70 | 4 | 4 | 1 | 14.17608 | 11.28389 | 98.67286 | 8.31501 | 2.09934 | 3.0945 | 1.86581 | 49.44715 | 51.31297 | 102.19131 | 453.12526 | 0.72737 | 333.04581 | 24.23 | 0.21768 | 32.09182 | 44.71773 | 129.02391 | 54.43924 | 2.05818 | 20.21075 | 20.29629 | 786.39322 | 60.9819 | 25.06017 | 29.02814 | 770.85948 | 53396.64297 | 69.93467 | 44.98966 | 80.0232 | 120.03498 | 29.09197 | 30.72293 | 29.84673 |  | 800 | 18 | 17.64706 | 79 | 33 | 29.80392 | 31 | 26.66667 | 0.82 | 1.60938
|  | 2075 | 70 | 5 | 5 | 1 | 15.53854 | 11.27993 | 98.67387 | 8.23399 | 2.08752 | 3.38546 | 1.74518 | 49.43811 | 51.31538 | 102.33095 | 449.7441 | 0.72742 | 333.11529 | 24.20897 | 0.17374 | 32.15373 | 31.64042 | 126.76045 | 54.12169 | 2.12201 | 20.2554 | 20.28346 | 812.86987 | 60.70644 | 24.96005 | 28.9493 | 808.87761 | 53396.64341 | 69.94462 | 44.97535 | 80.06437 | 119.4057 | 29.06659 | 30.68646 | 29.75431 |  | 802.25 | 12 | 18.82353 | 79 | 33 | 43.52941 | 44 | 27.05882 | 0.425 | 1.375
|  | 2076 | 70 | 6 | 6 | 1 | 14.09298 | 11.27697 | 98.67538 | 8.42336 | 2.09671 | 2.82476 | 1.68782 | 49.44838 | 51.21856 | 101.99231 | 446.72513 | 0.74607 | 333.70591 | 24.11415 | 0.19864 | 32.12963 | 39.54866 | 126.42916 | 53.6271 | 2.07021 | 20.20498 | 20.23971 | 790.21797 | 60.65188 | 25.02728 | 28.94973 | 804.41797 | 53396.64387 | 69.89636 | 44.95243 | 80.03551 | 119.78661 | 29.07429 | 30.74089 | 29.816 |  | 800.75 | 17 | 18.03922 | 79 | 33 | 31.76471 | 32 | 26.66667 | 0.35 | 0.23438
|  | 2077 | 70 | 7 | 7 | 1 | 15.15733 | 11.27202 | 98.67145 | 8.32271 | 2.09516 | 3.09586 | 1.82846 | 49.32992 | 51.15838 | 102.16337 | 443.71502 | 0.70489 | 333.7252 | 24.04989 | 0.21449 | 32.0664 | 32.574 | 131.08088 | 53.14851 | 2.1156 | 20.14181 | 20.14128 | 806.10019 | 60.27751 | 25.01151 | 28.86078 | 818.3097 | 53396.6443 | 69.91411 | 44.92759 | 80.00244 | 120.14598 | 29.0488 | 30.77365 | 29.779 |  | 803 | 13.5 | 18.43137 | 79 | 33 | 41.17647 | 40 | 27.45098 | 0.78 | 1.60938
|  | 2078 | 70 | 8 | 1 | 12 | 16.0055 | 11.29081 | 98.67317 | 8.15527 | 2.11671 | 2.48138 | 1.65173 | 49.41372 | 51.10196 | 103.53788 | 440.86774 | 0.73431 | 333.17866 | 24.1631 | 0.1534 | 32.13191 | 85.17371 | 131.52346 | 52.7175 | 2.41072 | 20.66445 | 20.17557 | 919.94792 | 60.14127 | 25.25817 | 28.91582 | 897.64721 | 53396.64474 | 69.8858 | 45.01028 | 79.93373 | 120.3635 | 29.15143 | 30.81292 | 29.81617 |  | 799 | 16.5 | 18.03922 | 79 | 33 | 34.5098 | 34 | 26.27451 | 0.68 | 1.84375
|  | 2079 | 70 | 9 | 2 | 12 | 16.66974 | 11.29279 | 98.67145 | 7.62955 | 2.11678 | 4.27126 | 1.65719 | 49.48081 | 51.138 | 104.63811 | 441.17978 | 1.38688 | 331.61713 | 24.19516 | 0.02937 | 32.34593 | 85.6966 | 159.68834 | 52.28964 | 3.49958 | 20.14105 | 20.16861 | 1322.6047 | 59.89355 | 25.2672 | 28.94834 | 1323.37675 | 53396.64554 | 70.00417 | 45.09329 | 79.98159 | 120.40747 | 29.16896 | 30.77987 | 29.86349 |  | 985 | -8.5 | 26.66667 | 79 | 33 | 85.09804 | 84 | 35.68627 | 0.035 | 0
|  | 2080 | 70 | 10 | 3 | 12 | 14.10873 | 11.29971 | 98.67851 | 8.77331 | 2.10436 | 4.58277 | 1.94136 | 49.27118 | 51.21254 | 104.74496 | 445.43793 | 2.4975 | 328.23678 | 24.23356 | 0.03147 | 32.23012 | 74.04063 | 242.698 | 51.53022 | 5.2153 | 20.06982 | 20.05504 | 1997.77077 | 59.92551 | 25.06006 | 28.89489 | 2001.04108 | 53396.64702 | 69.90364 | 44.90428 | 79.9691 | 119.31475 | 29.04564 | 30.83019 | 29.69951 |  | 1431.25 | 0 | 30.58824 | 79 | 33 | 87.45098 | 88 | 38.43137 | 0.015 | 0.54688
|  | 2081 | 70 | 11 | 4 | 12 | 15.47976 | 11.29576 | 98.67302 | 8.49698 | 2.08834 | 1.78199 | 2.24131 | 49.25987 | 51.50101 | 104.28834 | 451.01339 | 3.73817 | 333.28996 | 24.29717 | 0.30273 | 32.2524 | 66.10264 | 311.03678 | 51.16676 | 6.35589 | 20.04777 | 20.06641 | 2442.89979 | 59.88428 | 24.92612 | 28.97049 | 2447.28471 | 53396.64927 | 70.36522 | 44.94774 | 79.91958 | 120.29337 | 29.06141 | 30.92414 | 29.80755 |  | 2142 | 20.5 | 27.05882 | 79 | 33 | 69.41176 | 66 | 35.68627 | 0.875 | 0.23438
|  | 2082 | 70 | 12 | 5 | 12 | 14.08388 | 11.3007 | 98.67159 | 9.78697 | 2.09423 | 2.30045 | 2.54348 | 49.23122 | 51.7747 | 104.3112 | 455.91018 | 4.12973 | 331.79542 | 24.19917 | 0.30122 | 32.20997 | 65.11158 | 319.94855 | 51.72412 | 7.53102 | 22.07735 | 20.00332 | 2876.85999 | 59.77711 | 24.99806 | 28.84233 | 2879.66075 | 53396.65178 | 69.68721 | 44.9081 | 80.21737 | 120.23252 | 29.02414 | 30.94244 | 29.75429 |  | 2543.75 | 24.5 | 28.23529 | 79 | 32 | 62.7451 | 64 | 36.86275 | 0.075 | 0.70313
|  | 2083 | 70 | 13 | 6 | 12 | 14.28522 | 11.30763 | 98.67857 | 12.62046 | 2.09524 | 2.17964 | 2.72932 | 49.17539 | 51.90471 | 104.76989 | 462.5299 | 4.8059 | 331.49601 | 24.25438 | 0.15922 | 32.20608 | 68.5456 | 328.13679 | 52.49975 | 8.60388 | 28.95094 | 20.00979 | 3294.24521 | 59.77103 | 25.01007 | 28.83705 | 3297.81337 | 53396.65469 | 70.01518 | 44.92706 | 80.07157 | 120.14358 | 29.04764 | 31.01957 | 29.70769 |  | 2973.25 | 27.5 | 29.01961 | 79 | 32 | 61.17647 | 62 | 37.2549 | 0.835 | 1.84375
|  | 2084 | 70 | 14 | 7 | 12 | 14.67772 | 11.31455 | 98.67384 | 11.9301 | 2.08825 | 4.69298 | 2.96101 | 49.06555 | 52.02656 | 104.89376 | 471.04439 | 5.55894 | 331.13279 | 24.1632 | 0.05875 | 32.1654 | 63.97997 | 335.17986 | 53.11957 | 9.70664 | 24.98068 | 20.05916 | 3718.58149 | 59.78622 | 24.92659 | 28.9191 | 3721.83904 | 53396.65806 | 69.6198 | 44.91291 | 80.08852 | 119.96657 | 29.07395 | 31.08109 | 29.75033 |  | 3402.25 | 28.5 | 30.98039 | 79 | 32 | 65.09804 | 65 | 38.43137 | 0.875 | 1.60938
|  | 2085 | 70 | 15 | 8 | 12 | 14.63071 | 11.31257 | 98.67256 | 12.39781 | 2.09349 | 4.34995 | 3.22709 | 49.13069 | 52.35778 | 105.20586 | 480.90203 | 6.36504 | 331.37238 | 24.27178 | 0.02662 | 32.14361 | 69.35557 | 340.4861 | 53.58401 | 10.83908 | 23.82749 | 20.00331 | 4142.01968 | 60.05908 | 24.98917 | 28.86944 | 4145.11468 | 53396.66192 | 69.60441 | 44.99073 | 80.12498 | 119.43132 | 29.01837 | 31.12909 | 29.88448 |  | 3817.75 | 28.5 | 32.15686 | 79 | 32 | 66.66667 | 67 | 39.60784 | 0.875 | 1.29688
|  | 2086 | 70 | 16 | 1 | 2 | 13.92073 | 11.3096 | 98.67341 | 11.01158 | 2.09334 | 2.46663 | 3.56112 | 49.00596 | 52.56708 | 103.81248 | 490.91962 | 7.03245 | 332.36819 | 24.16559 | 0.16249 | 32.03805 | 41.78823 | 344.67284 | 53.90791 | 11.36315 | 27.12306 | 19.92937 | 4342.59231 | 60.47901 | 24.9874 | 28.77664 | 4342.88171 | 53396.66622 | 70.09406 | 44.92739 | 79.96565 | 120.42561 | 28.92917 | 31.05359 | 29.76385 |  | 4236.5 | 29 | 32.94118 | 79 | 32 | 67.84314 | 68 | 39.60784 | 0.895 | 0.82813
|  | 2087 | 70 | 17 | 2 | 2 | 14.28913 | 11.31653 | 98.6745 | 8.27845 | 2.0925 | 4.27726 | 3.64883 | 49.1409 | 52.78973 | 103.96549 | 497.31405 | 5.97003 | 333.03537 | 24.19067 | 0.33493 | 32.07628 | 40.68966 | 343.37208 | 54.23118 | 11.31485 | 24.94261 | 19.95072 | 4325.86869 | 61.03914 | 24.97737 | 28.90057 | 4327.25129 | 53396.66995 | 70.14699 | 44.93209 | 79.95102 | 120.19724 | 28.9072 | 31.05337 | 29.81592 |  | 4344.5 | 36.5 | 27.05882 | 79 | 32 | 42.35294 | 43 | 35.68627 | 0.835 | 0.125
|  | 2088 | 70 | 18 | 3 | 2 | 14.51934 | 11.33631 | 98.67027 | 7.42047 | 2.09412 | 2.66886 | 3.8575 | 49.0435 | 52.901 | 104.14008 | 502.21074 | 4.72353 | 332.43951 | 24.293 | 0.30558 | 31.99462 | 43.55452 | 341.96221 | 54.50343 | 11.32982 | 31.16185 | 19.83822 | 4328.24365 | 61.19024 | 24.9967 | 28.79276 | 4328.55602 | 53396.67287 | 70.05012 | 44.84451 | 79.89956 | 120.09066 | 28.88906 | 30.97274 | 29.78971 |  | 4329.5 | 36 | 27.05882 | 79 | 32 | 42.35294 | 43 | 35.68627 | 0.74 | 1.96875
|  | 2089 | 70 | 19 | 4 | 2 | 14.91889 | 11.30664 | 98.67496 | 6.71487 | 2.09348 | 2.2344 | 3.85431 | 48.97041 | 52.82472 | 104.10458 | 506.82695 | 4.4679 | 332.83139 | 24.12203 | 0.27822 | 31.86048 | 41.21438 | 341.31258 | 54.66702 | 11.29462 | 36.0447 | 19.809 | 4316.10747 | 61.34528 | 24.98911 | 28.80196 | 4315.81062 | 53396.67561 | 70.10959 | 44.87692 | 79.85876 | 120.58353 | 28.94132 | 30.95924 | 29.7773 |  | 4335 | 36 | 27.05882 | 79 | 32 | 43.13725 | 43 | 35.68627 | 0.095 | 0.51563
|  | 2090 | 70 | 20 | 5 | 2 | 14.34838 | 11.32444 | 98.6722 | 6.15673 | 2.0954 | 2.2977 | 3.86368 | 49.03454 | 52.89822 | 104.20079 | 511.20357 | 4.36509 | 333.5852 | 24.0843 | 0.25687 | 31.89047 | 44.59013 | 340.59692 | 54.87438 | 11.31717 | 40.91492 | 19.80643 | 4320.77741 | 61.67695 | 25.01195 | 28.8167 | 4320.90452 | 53396.67828 | 69.95268 | 44.82073 | 80.04411 | 120.13674 | 28.90755 | 30.88591 | 29.79741 |  | 4319.5 | 36.5 | 27.05882 | 79 | 32 | 41.96078 | 42 | 35.68627 | 0.33 | 0.67188
|  | 2091 | 70 | 21 | 6 | 2 | 14.19378 | 11.31653 | 98.6784 | 5.78692 | 2.09531 | 2.22045 | 3.923 | 49.03227 | 52.95464 | 104.40432 | 515.31171 | 4.42253 | 332.3687 | 24.12461 | 0.26347 | 31.92081 | 42.15976 | 340.3123 | 55.00463 | 11.2923 | 26.38349 | 19.8635 | 4310.93369 | 61.79972 | 25.01086 | 28.82755 | 4312.46607 | 53396.68099 | 70.13458 | 44.87058 | 79.72733 | 119.70217 | 28.87036 | 30.88975 | 29.84533 |  | 4329.5 | 36.5 | 26.66667 | 79 | 32 | 41.56863 | 42 | 35.68627 | 0.875 | 0.125
|  | 2092 | 70 | 22 | 7 | 2 | 14.55428 | 11.31455 | 98.68094 | 5.61498 | 2.09658 | 3.34088 | 3.97772 | 48.99181 | 52.96953 | 104.1866 | 519.08116 | 4.34239 | 330.04772 | 24.16708 | 0.2619 | 31.89564 | 43.94191 | 339.75551 | 55.16999 | 11.3003 | 29.84149 | 19.74966 | 4311.88972 | 61.94406 | 24.98873 | 28.91188 | 4312.19617 | 53396.68365 | 69.95607 | 44.95847 | 80.06966 | 118.96415 | 28.86684 | 30.77335 | 29.89627 |  | 4319.5 | 36.5 | 27.05882 | 79 | 32 | 42.35294 | 42 | 35.68627 | 0.465 | 1.96875
|  | 2093 | 70 | 23 | 1 | 21 | 13.29639 | 11.31752 | 98.67249 | 6.39822 | 2.08921 | 3.09288 | 3.94694 | 49.06332 | 52.90624 | 101.83622 | 522.16156 | 4.32266 | 333.74297 | 24.11455 | 0.37556 | 31.81171 | 20.00725 | 339.26095 | 55.17589 | 10.87147 | 29.3666 | 19.73959 | 4155.10811 | 62.12033 | 24.93891 | 28.86727 | 4153.13692 | 53396.6863 | 69.74954 | 44.85828 | 79.95994 | 119.51425 | 28.87191 | 30.6968 | 29.73642 |  | 4319.5 | 36 | 27.05882 | 79 | 32 | 42.7451 | 43 | 35.68627 | 0.095 | 0.59375
|  | 2094 | 70 | 24 | 2 | 21 | 14.36974 | 11.32147 | 98.67213 | 5.99784 | 2.09529 | 2.86586 | 3.84305 | 49.13391 | 52.97696 | 101.66501 | 520.41908 | 3.12198 | 336.17023 | 24.1597 | 0.56775 | 31.92781 | 15.11811 | 333.54727 | 55.33431 | 9.79428 | 22.50844 | 19.74225 | 3739.53482 | 62.1997 | 25.01072 | 28.9167 | 3741.31474 | 53396.68829 | 69.89929 | 44.90251 | 80.27707 | 119.23604 | 28.90363 | 30.76783 | 29.87497 |  | 4067 | 33 | 20.39216 | 79 | 31 | 18.82353 | 18 | 29.41176 | 0.82 | 1.96875
|  | 2095 | 70 | 25 | 3 | 21 | 14.78365 | 11.32444 | 98.67525 | 5.87747 | 2.09173 | 0.60316 | 3.64425 | 49.15014 | 52.79439 | 100.5395 | 514.42787 | 1.69992 | 332.91552 | 24.19233 | 0.4667 | 31.86857 | 13.01878 | 327.57639 | 55.43707 | 8.62302 | 40.08585 | 19.74431 | 3297.95534 | 62.17095 | 24.96813 | 28.86359 | 3293.40487 | 53396.68938 | 69.27246 | 44.8992 | 80.21424 | 119.04804 | 28.93083 | 30.70071 | 29.81122 |  | 3647.5 | 31 | 18.43137 | 79 | 31 | 14.90196 | 15 | 27.05882 | 0.39 | 0.4375
|  | 2096 | 70 | 26 | 4 | 21 | 21.00217 | 11.32048 | 98.6764 | 7.6575 | 2.09242 | 0.76808 | 3.20197 | 49.19468 | 52.39665 | 101.19501 | 505.68124 | 0.75448 | 333.59657 | 23.98452 | 0.10508 | 31.78112 | 12.43498 | 319.64003 | 55.39061 | 7.42942 | 43.10592 | 19.64494 | 2840.50561 | 62.30484 | 24.97644 | 28.79118 | 2839.22493 | 53396.68989 | 69.76774 | 44.79351 | 80.03637 | 119.79924 | 28.91735 | 30.59646 | 29.772 |  | 3204.5 | 29 | 16.86275 | 79 | 32 | 12.94118 | 13 | 25.4902 | 0 | 0
|  | 2097 | 70 | 27 | 5 | 21 | 21.00382 | 11.33235 | 98.68175 | 4.38905 | 2.07872 | 1.63939 | 2.80021 | 49.28167 | 52.08189 | 100.20696 | 497.04109 | 0.12159 | 334.65991 | 23.9547 | 0.02244 | 31.83727 | 12.44533 | 310.25825 | 55.2949 | 6.22575 | 19.73835 | 19.61191 | 2395.99442 | 62.20802 | 24.81289 | 28.77815 | 2394.79954 | 53396.68997 | 69.88952 | 44.73567 | 80.1132 | 119.89357 | 28.95008 | 30.68064 | 29.78392 |  | 2740.5 | 24 | 16.07843 | 79 | 32 | 12.15686 | 12 | 24.31373 | 0 | 0
|  | 2098 | 70 | 28 | 6 | 21 | 21.00182 | 11.31554 | 98.67622 | 1.06137 | 2.09341 | 1.63166 | 2.61431 | 49.32264 | 51.93695 | 100.63772 | 488.52373 | 0.01151 | 335.43734 | 24.00545 | 0.05462 | 31.86148 | 12.61654 | 289.78498 | 55.35722 | 5.17284 | 19.54726 | 19.60635 | 1976.80862 | 61.88282 | 24.98825 | 28.85509 | 1972.40816 | 53396.68998 | 69.94792 | 44.78834 | 79.9868 | 119.73021 | 29.07583 | 30.71299 | 29.78555 |  | 2300 | 20.5 | 16.07843 | 79 | 32 | 12.54902 | 12 | 22.7451 | 0 | 0
|  | 2099 | 70 | 29 | 7 | 21 | 14.53076 | 11.32938 | 98.67329 | 1.8836 | 2.08753 | 1.48664 | 2.3551 | 49.30335 | 51.65845 | 101.17308 | 480.57856 | 0.29454 | 334.96212 | 23.90706 | 0.17322 | 31.88537 | 14.79603 | 239.67257 | 55.16093 | 4.12334 | 19.52223 | 19.54179 | 1580.17899 | 61.56224 | 24.91807 | 28.72854 | 1579.36847 | 53396.69015 | 69.82282 | 44.87286 | 79.94469 | 119.85354 | 29.00003 | 30.6851 | 29.77027 |  | 1890.5 | 15.5 | 16.47059 | 79 | 32 | 14.11765 | 14 | 20.78431 | 0.33 | 0
|  | 2100 | 70 | 30 | 8 | 21 | 13.61135 | 11.3284 | 98.67691 | 3.56668 | 2.0769 | 1.09428 | 2.23219 | 49.39498 | 51.62717 | 101.81953 | 473.15321 | 0.48136 | 333.87225 | 24.01636 | 0.4014 | 32.01941 | 17.04263 | 186.63752 | 55.21027 | 3.12803 | 19.59317 | 19.65695 | 1204.8812 | 61.67431 | 24.7912 | 28.86847 | 1204.44578 | 53396.69044 | 69.94248 | 44.86796 | 80.00041 | 120.02045 | 29.1724 | 30.64329 | 29.89845 |  | 1500 | 11 | 16.47059 | 79 | 33 | 15.29412 | 15 | 21.17647 | 0.875 | 1.6875
|  | 2101 | 71 | 1 | 1 | 1 | 14.67389 | 11.34125 | 98.677 | 5.80539 | 2.08259 | 1.90189 | 2.20998 | 49.35938 | 51.56937 | 101.60078 | 466.50149 | 0.47004 | 334.6515 | 23.94199 | 0.41106 | 32.01485 | 22.2932 | 141.41163 | 55.03288 | 2.24989 | 19.45678 | 19.56596 | 864.26696 | 61.5833 | 24.85905 | 28.78086 | 867.03553 | 53396.69073 | 69.80249 | 44.76222 | 80.03317 | 120.16451 | 29.08539 | 30.61255 | 29.80593 |  | 1128 | 14 | 16.47059 | 79 | 33 | 18.82353 | 18 | 21.17647 | 0.74 | 1.45313
|  | 2102 | 71 | 2 | 2 | 1 | 14.82735 | 11.3551 | 98.67154 | 8.04727 | 2.12034 | 1.83352 | 1.97836 | 49.41192 | 51.39028 | 103.02037 | 460.91044 | 0.4504 | 334.16523 | 23.94606 | 0.31558 | 31.96272 | 50.06825 | 122.1957 | 54.87512 | 2.05429 | 19.52237 | 19.56298 | 775.07892 | 61.49617 | 25.30968 | 28.85489 | 800.16571 | 53396.691 | 69.93896 | 44.73706 | 79.98236 | 119.86327 | 29.11776 | 30.54583 | 29.7686 |  | 792.75 | 7.5 | 17.64706 | 79 | 33 | 24.31373 | 26 | 26.66667 | 0.8 | 1.29688
|  | 2103 | 71 | 3 | 3 | 1 | 15.65876 | 11.34125 | 98.67918 | 7.90175 | 2.1 | 3.20404 | 1.8803 | 49.46415 | 51.34446 | 102.44261 | 456.79228 | 0.70733 | 334.7943 | 23.85375 | 0.29816 | 32.05325 | 28.8913 | 131.40865 | 54.6966 | 2.14833 | 19.51463 | 19.50391 | 818.41145 | 61.39598 | 25.06692 | 28.80755 | 813.50843 | 53396.69142 | 69.96311 | 44.76342 | 80.03068 | 120.38603 | 29.06693 | 30.66265 | 29.85242 |  | 803 | 10.5 | 18.43137 | 79 | 33 | 48.23529 | 47 | 27.45098 | 0.075 | 1.76563
|  | 2104 | 71 | 4 | 4 | 1 | 14.19281 | 11.34917 | 98.66994 | 8.26239 | 2.10605 | 3.33924 | 1.8659 | 49.39717 | 51.26306 | 102.61431 | 453.34178 | 0.82566 | 334.18776 | 23.75921 | 0.24483 | 31.91585 | 41.12096 | 128.22103 | 54.4955 | 2.07163 | 19.41187 | 19.52266 | 786.9235 | 61.09625 | 25.13914 | 28.75362 | 798.91213 | 53396.69192 | 69.9765 | 44.81686 | 80.0147 | 120.29008 | 29.02193 | 30.6367 | 29.72357 |  | 800.75 | 18 | 17.64706 | 79 | 33 | 30.58824 | 31 | 26.66667 | 0.39 | 0
|  | 2105 | 71 | 5 | 5 | 1 | 15.66234 | 11.33631 | 98.67372 | 8.26927 | 2.08761 | 2.93357 | 1.83136 | 49.43918 | 51.27054 | 102.71306 | 449.95846 | 0.78828 | 332.35051 | 23.79654 | 0.18971 | 32.05385 | 31.54106 | 131.4473 | 54.13428 | 2.13362 | 19.50574 | 19.50929 | 817.63239 | 60.83526 | 24.91896 | 28.85391 | 825.50948 | 53396.69241 | 69.94248 | 44.79748 | 79.99433 | 119.97672 | 29.09996 | 30.69783 | 29.81168 |  | 798.25 | 12.5 | 19.21569 | 79 | 33 | 43.92157 | 43 | 27.84314 | 0.545 | 1.375
|  | 2106 | 71 | 6 | 6 | 1 | 14.04555 | 11.34422 | 98.67562 | 8.42098 | 2.08923 | 2.6366 | 1.69527 | 49.51793 | 51.21321 | 102.25791 | 447.15501 | 0.74232 | 332.31954 | 23.87962 | 0.19906 | 32.09254 | 41.42326 | 126.76715 | 53.82297 | 2.04724 | 19.56035 | 19.59319 | 783.92189 | 60.68851 | 24.93829 | 28.86317 | 765.93462 | 53396.69287 | 69.93099 | 44.78898 | 79.96736 | 119.30575 | 29.13453 | 30.67114 | 29.89588 |  | 810 | 17 | 18.03922 | 79 | 33 | 32.94118 | 32 | 26.66667 | 0.175 | 0.23438
|  | 2107 | 71 | 7 | 7 | 1 | 15.18869 | 11.35411 | 98.66977 | 8.39221 | 2.09412 | 2.11623 | 1.78099 | 49.38173 | 51.16272 | 102.58335 | 444.17134 | 0.74825 | 332.76547 | 23.72279 | 0.21346 | 32.06619 | 36.33895 | 131.87087 | 53.28112 | 2.14149 | 19.52321 | 19.50683 | 818.09781 | 60.65904 | 24.99671 | 28.83027 | 819.95677 | 53396.69332 | 69.92448 | 44.75696 | 80.02562 | 119.51397 | 29.05601 | 30.74954 | 29.77879 |  | 791.25 | 13.5 | 18.82353 | 79 | 33 | 41.17647 | 43 | 27.84314 | 0.855 | 1.60938
|  | 2108 | 71 | 8 | 1 | 12 | 14.5466 | 11.34917 | 98.67129 | 8.26604 | 2.10766 | 3.64397 | 1.67401 | 49.40499 | 51.079 | 103.33111 | 441.24167 | 0.77977 | 332.78998 | 23.72023 | 0.17579 | 32.10129 | 78.88157 | 132.2235 | 52.77182 | 2.36321 | 19.68151 | 19.52408 | 896.99812 | 60.41085 | 25.1583 | 28.88258 | 868.1563 | 53396.6938 | 69.91635 | 44.80221 | 80.06313 | 119.91566 | 29.08757 | 30.74755 | 29.78547 |  | 817.75 | 17 | 17.64706 | 79 | 33 | 33.72549 | 34 | 26.66667 | 0.075 | 0.23438
|  | 2109 | 71 | 9 | 2 | 12 | 16.70379 | 11.34323 | 98.67273 | 7.63668 | 2.11425 | 2.23348 | 1.78282 | 49.34056 | 51.12338 | 104.80598 | 440.7475 | 1.29207 | 331.79274 | 23.68527 | 0.04481 | 32.16155 | 86.31251 | 156.85583 | 52.34411 | 3.42094 | 19.62624 | 19.58469 | 1294.43263 | 60.36551 | 25.23696 | 28.89917 | 1301.74403 | 53396.69455 | 69.96102 | 44.74782 | 80.06776 | 119.44781 | 29.12341 | 30.7973 | 29.88678 |  | 946.75 | -8 | 25.09804 | 79 | 33 | 81.56863 | 81 | 34.11765 | 0.035 | 0.07813
|  | 2110 | 71 | 10 | 3 | 12 | 14.313 | 11.36202 | 98.67375 | 8.47483 | 2.10884 | 3.68597 | 1.96986 | 49.24574 | 51.2156 | 105.16037 | 444.39485 | 2.48608 | 332.53776 | 23.73632 | 0.00496 | 32.24801 | 78.96933 | 234.58739 | 51.61412 | 5.07388 | 19.50074 | 19.58833 | 1924.80756 | 60.07184 | 25.17237 | 28.86518 | 1927.34294 | 53396.69601 | 69.84307 | 44.73133 | 80.05365 | 119.39791 | 29.04623 | 30.92009 | 29.78504 |  | 1401.5 | 0 | 29.41176 | 79 | 33 | 85.4902 | 87 | 37.64706 | 0.015 | 0.46875
|  | 2111 | 71 | 11 | 4 | 12 | 14.98399 | 11.36103 | 98.67479 | 8.50877 | 2.1078 | 2.3993 | 2.32044 | 49.26646 | 51.58689 | 104.44933 | 449.88215 | 3.7846 | 334.11699 | 23.77855 | 0.25802 | 32.31239 | 60.55294 | 310.41793 | 51.29934 | 6.31316 | 19.6222 | 19.62473 | 2396.10904 | 59.9432 | 25.16007 | 29.02452 | 2399.03261 | 53396.69829 | 70.01443 | 44.83174 | 79.70624 | 119.75356 | 29.13699 | 30.95028 | 29.87058 |  | 2073.25 | 16.5 | 27.45098 | 79 | 33 | 72.54902 | 70 | 36.07843 | 0.895 | 0.3125
|  | 2112 | 71 | 12 | 5 | 12 | 13.91265 | 11.35114 | 98.67501 | 9.47214 | 2.11083 | 3.93537 | 2.46315 | 49.23348 | 51.69663 | 104.71196 | 454.66286 | 4.11254 | 331.75466 | 23.82269 | 0.29846 | 32.27803 | 60.09663 | 319.96417 | 51.73442 | 7.47478 | 19.66277 | 19.61775 | 2832.92033 | 59.83526 | 25.19621 | 28.94388 | 2834.93504 | 53396.70079 | 69.86467 | 44.81876 | 79.95976 | 119.40366 | 29.13511 | 30.92314 | 29.85951 |  | 2486.5 | 24.5 | 28.23529 | 79 | 32 | 61.96078 | 63 | 36.86275 | 0.055 | 0.625
|  | 2113 | 71 | 13 | 6 | 12 | 14.72638 | 11.34026 | 98.67371 | 12.19974 | 2.10678 | 4.7967 | 2.72788 | 49.16373 | 51.89161 | 104.94633 | 460.9729 | 4.73065 | 333.88409 | 23.69638 | 0.17281 | 32.19865 | 64.26601 | 327.32376 | 52.49267 | 8.54355 | 57.71705 | 19.60952 | 3244.20785 | 60.06704 | 25.14786 | 28.89683 | 3247.34602 | 53396.70366 | 69.96989 | 44.79636 | 79.87958 | 119.90813 | 29.02183 | 31.00818 | 29.79937 |  | 2922.5 | 28 | 29.01961 | 79 | 32 | 59.60784 | 61 | 37.2549 | 0.875 | 0
|  | 2114 | 71 | 14 | 7 | 12 | 14.69123 | 11.37587 | 98.67191 | 11.93709 | 2.10081 | 4.84206 | 2.9063 | 49.084 | 51.9903 | 105.26451 | 469.33511 | 5.40099 | 332.37817 | 23.69217 | 0.0868 | 32.08814 | 64.59717 | 334.62194 | 53.05053 | 9.64775 | 25.30493 | 19.54185 | 3673.91 | 60.03082 | 25.07662 | 28.8348 | 3676.94712 | 53396.70693 | 70.09334 | 44.73844 | 80.18876 | 119.53933 | 28.99038 | 31.02308 | 29.79899 |  | 3347.5 | 28.5 | 30.58824 | 79 | 32 | 64.70588 | 64 | 38.43137 | 0.82 | 0.15625
|  | 2115 | 71 | 15 | 8 | 12 | 13.9812 | 11.36103 | 98.67258 | 12.10182 | 2.09707 | 4.83649 | 3.32518 | 48.97952 | 52.3047 | 105.39604 | 479.21022 | 6.21342 | 331.34012 | 23.81124 | 0.04411 | 32.05146 | 65.75982 | 340.43275 | 53.53049 | 10.74359 | 35.06009 | 19.70195 | 4098.5215 | 60.30272 | 25.0319 | 28.8927 | 4101.37123 | 53396.7107 | 70.40631 | 44.79324 | 80.09151 | 119.50412 | 29.0089 | 31.1436 | 29.83373 |  | 3775.75 | 28.5 | 32.15686 | 79 | 32 | 67.05882 | 68 | 39.60784 | 0.875 | 1.29688
|  | 2116 | 71 | 16 | 1 | 2 | 13.91271 | 11.37389 | 98.67636 | 11.26132 | 2.0984 | 4.82596 | 3.53348 | 48.99811 | 52.53159 | 103.84626 | 489.36695 | 6.97452 | 331.18392 | 23.82661 | 0.14026 | 31.99299 | 42.08967 | 344.62701 | 53.84129 | 11.36296 | 22.3489 | 19.63766 | 4332.04007 | 60.7421 | 25.04785 | 28.84248 | 4334.18615 | 53396.71495 | 70.3269 | 44.74251 | 80.03465 | 119.48786 | 28.98473 | 31.02256 | 29.79005 |  | 4194.5 | 29 | 32.94118 | 79 | 32 | 67.84314 | 67 | 40 | 0.875 | 0.90625
|  | 2117 | 71 | 17 | 2 | 2 | 14.42186 | 11.36301 | 98.67594 | 8.43486 | 2.09243 | 2.69282 | 3.69713 | 48.93228 | 52.62941 | 104.05291 | 496.08032 | 6.03455 | 331.80618 | 23.67945 | 0.32818 | 31.95629 | 42.94021 | 344.195 | 54.20166 | 11.30483 | 25.90781 | 19.66748 | 4322.17241 | 61.00241 | 24.97659 | 28.81933 | 4322.00967 | 53396.71873 | 70.09628 | 44.72462 | 80.06893 | 119.50946 | 28.91019 | 31.17962 | 29.82462 |  | 4339.75 | 36.5 | 27.05882 | 79 | 32 | 42.35294 | 43 | 35.68627 | 0.855 | 0.125
|  | 2118 | 71 | 18 | 3 | 2 | 14.39859 | 11.36796 | 98.67433 | 7.33591 | 2.09225 | 2.34677 | 3.75783 | 48.97661 | 52.73444 | 104.26327 | 501.22294 | 4.72462 | 333.46004 | 23.83743 | 0.32233 | 31.95818 | 43.55258 | 341.88835 | 54.54834 | 11.29329 | 24.00294 | 19.65958 | 4318.13352 | 61.21805 | 24.97443 | 28.80078 | 4318.27731 | 53396.72165 | 70.09904 | 44.79782 | 79.91178 | 120.23575 | 28.89193 | 31.06361 | 29.76541 |  | 4325 | 36.5 | 27.05882 | 79 | 32 | 41.96078 | 42 | 35.68627 | 0.835 | 0.04688
|  | 2119 | 71 | 19 | 4 | 2 | 14.66495 | 11.36993 | 98.67451 | 6.82897 | 2.0952 | 2.30294 | 3.8603 | 48.97242 | 52.83273 | 104.23486 | 505.89845 | 4.38321 | 332.64535 | 23.75826 | 0.2684 | 31.88858 | 41.65658 | 341.2888 | 54.60529 | 11.3006 | 31.03128 | 19.66197 | 4314.84347 | 61.45754 | 25.00966 | 28.83207 | 4315.06771 | 53396.72434 | 70.09601 | 44.79657 | 79.89016 | 120.36613 | 28.87746 | 30.96922 | 29.66605 |  | 4325 | 36 | 27.05882 | 79 | 32 | 42.7451 | 43 | 36.07843 | 0.095 | 0.51563
|  | 2120 | 71 | 20 | 5 | 2 | 14.34705 | 11.3462 | 98.68056 | 6.16775 | 2.0917 | 2.60301 | 3.83434 | 48.95305 | 52.78739 | 104.11782 | 510.26297 | 4.28102 | 333.92132 | 23.93024 | 0.26304 | 31.92579 | 43.08409 | 341.10252 | 54.80086 | 11.27071 | 25.23943 | 19.68412 | 4310.64839 | 61.62852 | 24.96779 | 28.75953 | 4310.49229 | 53396.72697 | 69.93904 | 44.70308 | 80.02133 | 120.21117 | 28.81808 | 30.86505 | 29.69249 |  | 4314.75 | 36.5 | 26.66667 | 79 | 32 | 41.56863 | 42 | 35.68627 | 0.25 | 0.59375
|  | 2121 | 71 | 21 | 6 | 2 | 14.42992 | 11.37587 | 98.67923 | 5.84225 | 2.09237 | 3.89807 | 3.85675 | 49.04588 | 52.90263 | 104.15839 | 514.4276 | 4.22472 | 332.99156 | 23.90584 | 0.25596 | 31.9224 | 42.49995 | 340.90948 | 55.0289 | 11.2728 | 34.12195 | 19.80569 | 4310.05575 | 61.8389 | 24.97586 | 28.78157 | 4310.32822 | 53396.72956 | 69.96573 | 44.81576 | 80.1634 | 119.68598 | 28.94441 | 30.78466 | 29.79879 |  | 4314.75 | 36.5 | 27.05882 | 79 | 32 | 42.35294 | 43 | 35.68627 | 0.835 | 0.125
|  | 2122 | 71 | 22 | 7 | 2 | 14.77137 | 11.37587 | 98.67154 | 5.78585 | 2.09154 | 2.60422 | 3.90397 | 48.99118 | 52.89515 | 104.35492 | 518.47738 | 4.28184 | 332.28834 | 23.93458 | 0.2499 | 31.95549 | 38.63938 | 340.56494 | 55.08529 | 11.28095 | 23.28609 | 19.79937 | 4314.88566 | 62.039 | 24.96593 | 28.852 | 4315.2751 | 53396.73217 | 70.17844 | 44.77684 | 80.04027 | 119.69263 | 28.9115 | 30.81706 | 29.84132 |  | 4314.75 | 36 | 27.05882 | 79 | 32 | 42.7451 | 43 | 35.68627 | 0.095 | 0.51563
|  | 2123 | 71 | 23 | 1 | 21 | 13.46198 | 11.38378 | 98.67664 | 5.66696 | 2.091 | 2.3084 | 3.85078 | 49.00801 | 52.85879 | 101.99002 | 521.83843 | 4.2698 | 332.4081 | 23.94337 | 0.34805 | 31.81303 | 20.15297 | 339.98647 | 55.21301 | 10.9232 | 31.14159 | 19.78255 | 4179.12226 | 62.16893 | 24.95953 | 28.76921 | 4181.93889 | 53396.7348 | 70.07846 | 44.76532 | 79.94931 | 120.24378 | 28.8461 | 30.79819 | 29.81801 |  | 4319.5 | 37 | 26.66667 | 79 | 32 | 41.17647 | 41 | 35.68627 | 0.855 | 0.04688
|  | 2124 | 71 | 24 | 2 | 21 | 14.45346 | 11.38279 | 98.6734 | 6.21709 | 2.0925 | 3.71994 | 3.71963 | 49.01034 | 52.72998 | 101.3114 | 520.68622 | 3.15261 | 332.85027 | 23.8476 | 0.5483 | 31.92319 | 14.70703 | 335.15285 | 55.23805 | 9.86086 | 22.56924 | 19.75228 | 3769.98172 | 62.21957 | 24.97737 | 28.69616 | 3769.79638 | 53396.73681 | 69.88425 | 44.77616 | 80.07425 | 120.08467 | 28.85593 | 30.66896 | 29.71237 |  | 4102.25 | 33.5 | 20.78431 | 79 | 31 | 19.60784 | 19 | 29.41176 | 0.875 | 1.96875
|  | 2125 | 71 | 25 | 3 | 21 | 14.82094 | 11.37686 | 98.67544 | 5.91487 | 2.09242 | 0.71776 | 3.58773 | 49.08594 | 52.67367 | 100.97414 | 515.12321 | 1.7141 | 334.01718 | 23.98102 | 0.51676 | 31.85068 | 13.25485 | 328.5702 | 55.36251 | 8.72791 | 46.8212 | 19.79717 | 3336.95802 | 62.25753 | 24.97647 | 28.75817 | 3333.92805 | 53396.7379 | 69.856 | 44.83478 | 79.97388 | 120.00681 | 28.89478 | 30.68008 | 29.70608 |  | 3683.5 | 31 | 18.82353 | 79 | 31 | 15.29412 | 15 | 27.45098 | 0.485 | 1.96875
|  | 2126 | 71 | 26 | 4 | 21 | 21.00282 | 11.37686 | 98.67755 | 7.69425 | 2.09098 | 3.57067 | 3.20326 | 49.20315 | 52.4064 | 100.73279 | 506.529 | 0.80583 | 334.29496 | 23.94791 | 0.17079 | 31.847 | 11.64013 | 321.31474 | 55.36972 | 7.52577 | 21.36599 | 19.85975 | 2879.32754 | 62.4958 | 24.95923 | 28.64824 | 2876.90641 | 53396.73844 | 69.7495 | 44.85365 | 79.95789 | 119.92327 | 28.94002 | 30.59331 | 29.80317 |  | 3235 | 29 | 16.86275 | 79 | 32 | 12.94118 | 13 | 25.4902 | 0 | 0
|  | 2127 | 71 | 27 | 5 | 21 | 20.99958 | 11.37785 | 98.67513 | 4.7188 | 2.09245 | 2.85939 | 2.97701 | 49.19455 | 52.17156 | 100.08189 | 498.02764 | 0.14083 | 334.466 | 24.09175 | 0.02311 | 31.75088 | 10.74581 | 311.00246 | 55.33134 | 6.35077 | 19.79034 | 19.77475 | 2428.06682 | 62.27997 | 24.97683 | 28.73742 | 2425.40979 | 53396.73854 | 69.59698 | 44.74214 | 79.90513 | 119.99667 | 28.98541 | 30.67992 | 29.69808 |  | 2781.25 | 24 | 16.07843 | 79 | 32 | 12.15686 | 12 | 24.31373 | 0 | 0
|  | 2128 | 71 | 28 | 6 | 21 | 21.002 | 11.38477 | 98.6713 | 1.31956 | 2.10839 | 3.26295 | 2.65441 | 49.28917 | 51.94358 | 100.37894 | 489.46609 | 0.01513 | 334.46486 | 24.15107 | 0.04923 | 31.87115 | 14.23456 | 293.10601 | 55.32375 | 5.27809 | 19.83356 | 19.80806 | 2002.69893 | 62.02186 | 25.16707 | 28.74347 | 2002.49141 | 53396.73855 | 69.85793 | 44.76254 | 79.96838 | 120.29367 | 29.05966 | 30.58709 | 29.7106 |  | 2332 | 21 | 16.07843 | 79 | 32 | 12.54902 | 12 | 23.13725 | 0 | 0
|  | 2129 | 71 | 29 | 7 | 21 | 15.069 | 11.38774 | 98.67434 | 1.64055 | 2.0959 | 3.11761 | 2.39655 | 49.37854 | 51.77509 | 101.02925 | 481.55318 | 0.22705 | 335.47544 | 23.99207 | 0.1146 | 31.85478 | 15.2209 | 244.02772 | 55.25998 | 4.21605 | 19.91116 | 19.83175 | 1609.25166 | 61.69229 | 25.01801 | 28.76972 | 1608.11361 | 53396.73867 | 69.75686 | 44.81528 | 80.03113 | 120.51625 | 29.06348 | 30.66005 | 29.7559 |  | 1917.75 | 16 | 16.47059 | 79 | 32 | 14.5098 | 15 | 21.17647 | 0.115 | 0
|  | 2130 | 71 | 30 | 8 | 21 | 13.44507 | 11.36993 | 98.67415 | 3.51278 | 2.09251 | 3.18214 | 2.32294 | 49.32742 | 51.65036 | 101.57838 | 474.04285 | 0.47682 | 334.57549 | 24.14454 | 0.35538 | 32.05721 | 16.99137 | 190.4521 | 55.14997 | 3.21412 | 19.8405 | 19.89195 | 1228.80592 | 61.62943 | 24.97754 | 28.72578 | 1227.93083 | 53396.73895 | 69.90214 | 44.88575 | 79.96351 | 119.9509 | 29.14016 | 30.64421 | 29.74127 |  | 1525 | 11.5 | 16.47059 | 79 | 33 | 15.29412 | 16 | 21.17647 | 0.875 | 1.6875
|  | 2131 | 72 | 1 | 1 | 1 | 14.75695 | 11.35312 | 98.67804 | 5.71111 | 2.08686 | 2.80156 | 2.0296 | 49.45667 | 51.48627 | 101.48619 | 467.36181 | 0.42705 | 335.25767 | 24.10933 | 0.43601 | 32.00075 | 20.28444 | 144.0931 | 55.01922 | 2.31382 | 19.88263 | 19.84125 | 887.00451 | 61.52669 | 24.91003 | 28.77423 | 885.69658 | 53396.73922 | 69.83814 | 44.82421 | 79.99734 | 119.94467 | 29.03724 | 30.58582 | 29.78439 |  | 1153 | 14.5 | 16.47059 | 79 | 33 | 18.43137 | 19 | 21.17647 | 0.74 | 1.53125
|  | 2132 | 72 | 2 | 2 | 1 | 14.57491 | 11.34818 | 98.67632 | 8.00969 | 2.11813 | 1.97272 | 2.03786 | 49.42896 | 51.46682 | 102.34134 | 461.84154 | 0.39993 | 335.24756 | 24.13661 | 0.33621 | 32.03255 | 57.05661 | 119.27514 | 54.89494 | 1.98006 | 19.9679 | 19.88768 | 747.85217 | 61.68913 | 25.2833 | 28.72732 | 745.39852 | 53396.73946 | 69.85611 | 44.88049 | 80.0798 | 119.5259 | 29.09927 | 30.61504 | 29.80919 |  | 822.5 | 11.5 | 16.86275 | 79 | 33 | 22.35294 | 22 | 25.4902 | 0.835 | 1.29688
|  | 2133 | 72 | 3 | 3 | 1 | 15.67523 | 11.35114 | 98.67452 | 7.88056 | 2.10084 | 3.06674 | 1.99336 | 49.38656 | 51.37993 | 102.06934 | 457.77563 | 0.62378 | 334.28056 | 24.20991 | 0.30473 | 32.08679 | 27.73932 | 125.03472 | 54.78333 | 2.1838 | 19.95969 | 20.01625 | 831.59121 | 61.31568 | 25.0769 | 28.7689 | 835.71432 | 53396.73983 | 69.89144 | 44.83181 | 80.03703 | 120.27924 | 29.12115 | 30.63929 | 29.76172 |  | 774 | 7 | 19.21569 | 79 | 33 | 54.5098 | 52 | 27.84314 | 0.175 | 1.76563
|  | 2134 | 72 | 4 | 4 | 1 | 14.06751 | 11.364 | 98.68079 | 8.28209 | 2.09775 | 2.40701 | 1.9829 | 49.41548 | 51.39838 | 102.00553 | 454.30426 | 0.75387 | 332.89263 | 24.24551 | 0.26926 | 32.14274 | 41.72721 | 121.22092 | 54.61373 | 2.01956 | 20.01039 | 20.04724 | 770.18225 | 60.98617 | 25.04008 | 28.88628 | 791.03193 | 53396.74029 | 69.83644 | 44.9043 | 80.02768 | 119.80791 | 29.17976 | 30.70991 | 29.85554 |  | 805.25 | 17.5 | 17.64706 | 79 | 33 | 28.62745 | 28 | 26.66667 | 0.29 | 0.07813
|  | 2135 | 72 | 5 | 5 | 1 | 15.61431 | 11.33532 | 98.67491 | 8.22917 | 2.09589 | 3.74797 | 1.77973 | 49.5371 | 51.31683 | 102.27214 | 450.75625 | 0.74188 | 331.69428 | 24.3256 | 0.18187 | 32.13309 | 32.71284 | 131.43299 | 54.2654 | 2.14076 | 20.06493 | 20.06918 | 817.12541 | 60.71324 | 25.01784 | 28.83582 | 815.13987 | 53396.74074 | 69.86497 | 44.95933 | 80.02073 | 119.56964 | 29.15854 | 30.68405 | 29.84482 |  | 779.5 | 12.5 | 19.21569 | 79 | 33 | 44.70588 | 44 | 27.84314 | 0.66 | 1.375
|  | 2136 | 72 | 6 | 6 | 1 | 14.01161 | 11.34719 | 98.67936 | 8.34883 | 2.09513 | 2.21513 | 1.77072 | 49.47876 | 51.24948 | 101.71919 | 447.76341 | 0.76584 | 332.96851 | 24.32435 | 0.18339 | 32.15518 | 39.79256 | 130.15846 | 53.76141 | 2.03104 | 20.01908 | 20.06071 | 775.52922 | 60.46674 | 25.00874 | 28.91154 | 786.57513 | 53396.74121 | 69.91907 | 44.83146 | 80.09846 | 119.95623 | 29.1226 | 30.75697 | 29.80375 |  | 810 | 17 | 17.64706 | 79 | 33 | 32.15686 | 31 | 26.66667 | 0.115 | 0.23438
|  | 2137 | 72 | 7 | 7 | 1 | 15.28642 | 11.34719 | 98.6702 | 8.39189 | 2.08899 | 3.28407 | 1.71975 | 49.42933 | 51.14908 | 102.27586 | 444.57445 | 0.77367 | 334.76018 | 24.30869 | 0.20455 | 32.13104 | 33.17606 | 131.43424 | 53.24504 | 2.12172 | 19.98668 | 19.94779 | 812.53482 | 60.25641 | 24.93549 | 28.7474 | 815.88705 | 53396.74168 | 69.85155 | 44.78001 | 80.00761 | 119.77452 | 29.09284 | 30.75168 | 29.79252 |  | 785 | 13 | 18.82353 | 79 | 33 | 42.35294 | 41 | 27.84314 | 0.82 | 1.60938
|  | 2138 | 72 | 8 | 1 | 12 | 14.40673 | 11.35312 | 98.67311 | 8.41856 | 2.106 | 3.9655 | 1.72871 | 49.41915 | 51.14786 | 102.90874 | 441.78917 | 0.78801 | 331.62935 | 24.27302 | 0.1771 | 32.22683 | 79.49778 | 130.5252 | 52.87363 | 2.27154 | 20.03505 | 20.09451 | 862.8814 | 60.1684 | 25.13856 | 28.79735 | 859.09496 | 53396.74216 | 69.85081 | 44.91956 | 79.98141 | 119.94662 | 29.14748 | 30.77003 | 29.80258 |  | 804.5 | 16.5 | 17.64706 | 79 | 33 | 33.33333 | 32 | 26.66667 | 0.095 | 0.3125
|  | 2139 | 72 | 9 | 2 | 12 | 16.60422 | 11.36993 | 98.67021 | 7.6259 | 2.11507 | 3.98023 | 1.71195 | 49.34562 | 51.05757 | 104.22881 | 441.04441 | 1.28867 | 331.71218 | 24.16103 | 0.04013 | 32.16432 | 85.12756 | 154.10982 | 52.36071 | 3.32147 | 20.01583 | 20.04332 | 1256.30789 | 60.10171 | 25.24675 | 28.87333 | 1259.30531 | 53396.7429 | 69.91601 | 44.83421 | 79.89882 | 120.14457 | 29.12332 | 30.86307 | 29.81322 |  | 961.5 | -10.5 | 25.88235 | 79 | 33 | 83.52941 | 85 | 35.29412 | 0.035 | 0
|  | 2140 | 72 | 10 | 3 | 12 | 14.23438 | 11.36301 | 98.67184 | 8.28242 | 2.11496 | 4.43982 | 1.98671 | 49.25808 | 51.24478 | 105.28413 | 444.90026 | 2.4673 | 331.38034 | 24.29484 | 0.00809 | 32.25929 | 78.0909 | 224.93343 | 51.69378 | 4.94638 | 20.11408 | 20.06116 | 1871.00717 | 60.02465 | 25.24545 | 28.74625 | 1873.71427 | 53396.74436 | 69.80494 | 44.82895 | 79.95519 | 120.30559 | 28.96318 | 30.87128 | 29.76769 |  | 1355.25 | -2.5 | 29.80392 | 79 | 33 | 87.05882 | 86 | 38.03922 | 0.015 | 0.39063
|  | 2141 | 72 | 11 | 4 | 12 | 14.71977 | 11.37191 | 98.67838 | 8.57306 | 2.11087 | 3.94449 | 2.17325 | 49.18792 | 51.36117 | 104.06517 | 450.53484 | 3.81791 | 331.98338 | 24.16329 | 0.27534 | 32.16895 | 57.02524 | 308.11176 | 51.11875 | 6.2319 | 20.13624 | 20.0132 | 2361.83487 | 59.89813 | 25.19663 | 28.69588 | 2365.21559 | 53396.74665 | 69.85345 | 44.80966 | 79.88237 | 120.17041 | 28.95827 | 30.93771 | 29.65958 |  | 2034.25 | 13.5 | 28.23529 | 79 | 33 | 75.29412 | 74 | 36.47059 | 0.895 | 0.3125
|  | 2142 | 72 | 12 | 5 | 12 | 14.08386 | 11.36598 | 98.67173 | 9.15995 | 2.09945 | 2.38616 | 2.50992 | 49.17239 | 51.68231 | 104.32162 | 455.32809 | 4.09824 | 333.34623 | 24.16395 | 0.30553 | 32.2874 | 64.25978 | 318.18329 | 51.60121 | 7.34761 | 27.86593 | 20.1118 | 2799.81759 | 59.85998 | 25.06038 | 28.76441 | 2802.64363 | 53396.74914 | 69.81341 | 44.89602 | 80.01508 | 119.84226 | 29.10834 | 31.06196 | 29.80448 |  | 2447.5 | 24 | 28.23529 | 79 | 32 | 63.92157 | 65 | 36.86275 | 0.055 | 0.54688
|  | 2143 | 72 | 13 | 6 | 12 | 14.85514 | 11.35114 | 98.6739 | 12.02668 | 2.09772 | 3.44403 | 2.82711 | 49.10804 | 51.93515 | 104.56541 | 461.47056 | 4.68836 | 332.00202 | 24.13355 | 0.16881 | 32.14511 | 64.68502 | 325.5684 | 52.39425 | 8.41638 | 28.54185 | 20.17445 | 3209.72963 | 59.91591 | 25.03965 | 28.76732 | 3212.80454 | 53396.75199 | 69.80361 | 44.89414 | 80.10842 | 119.65157 | 29.0973 | 31.0109 | 29.79787 |  | 2895.25 | 27.5 | 28.62745 | 79 | 32 | 60.39216 | 61 | 37.2549 | 0.895 | 0
|  | 2144 | 72 | 14 | 7 | 12 | 14.80206 | 11.36499 | 98.67611 | 11.87665 | 2.09412 | 3.30541 | 3.01604 | 49.04012 | 52.05615 | 105.09434 | 469.59416 | 5.38597 | 330.12591 | 24.19836 | 0.06979 | 32.04202 | 67.27144 | 333.42306 | 52.93527 | 9.52614 | 28.53714 | 20.15034 | 3639.20127 | 59.88962 | 24.99667 | 28.64154 | 3642.30266 | 53396.75525 | 69.94817 | 44.82557 | 79.77644 | 120.25763 | 29.06107 | 31.11257 | 29.7123 |  | 3312.5 | 28.5 | 30.58824 | 79 | 32 | 64.31373 | 64 | 38.43137 | 0.895 | 1.6875
|  | 2145 | 72 | 15 | 8 | 12 | 14.69931 | 11.34026 | 98.67575 | 12.04343 | 2.09429 | 4.84268 | 3.24017 | 49.0768 | 52.31697 | 105.26956 | 479.18825 | 6.21993 | 331.61168 | 24.17979 | 0.04282 | 32.12802 | 68.80583 | 338.61327 | 53.483 | 10.63758 | 27.15382 | 20.16608 | 4063.46764 | 60.17265 | 24.99871 | 28.72239 | 4066.72606 | 53396.75902 | 70.39942 | 44.82756 | 80.03194 | 119.80708 | 29.03812 | 30.99658 | 29.78481 |  | 3738.25 | 28.5 | 32.15686 | 79 | 32 | 67.05882 | 68 | 39.60784 | 0.835 | 1.92188
|  | 2146 | 72 | 16 | 1 | 2 | 13.68237 | 11.33631 | 98.67343 | 11.46167 | 2.09238 | 1.75653 | 3.46669 | 49.07759 | 52.54429 | 103.56244 | 489.39712 | 6.96908 | 331.27372 | 24.14805 | 0.12223 | 31.97113 | 42.91661 | 343.6189 | 53.7976 | 11.3096 | 29.33942 | 20.17919 | 4324.10337 | 60.58554 | 24.97599 | 28.73972 | 4324.17379 | 53396.76326 | 70.07381 | 44.85757 | 80.0387 | 119.34917 | 29.00697 | 31.05018 | 29.77205 |  | 4157 | 29 | 32.54902 | 79 | 32 | 67.05882 | 67 | 40 | 0.895 | 0.90625
|  | 2147 | 72 | 17 | 2 | 2 | 14.2766 | 11.34026 | 98.67743 | 8.59146 | 2.09491 | 1.54194 | 3.63796 | 49.04377 | 52.68174 | 104.05887 | 496.29101 | 6.20303 | 332.85063 | 24.08596 | 0.31468 | 31.99805 | 42.42935 | 342.20543 | 54.15708 | 11.30278 | 34.53158 | 20.16321 | 4316.27814 | 60.97827 | 25.00618 | 28.70274 | 4317.12671 | 53396.76714 | 70.0984 | 44.90482 | 79.99634 | 119.89398 | 28.90344 | 30.94644 | 29.82288 |  | 4329.5 | 36.5 | 26.66667 | 79 | 32 | 41.56863 | 41 | 36.07843 | 0.895 | 0.20313
|  | 2148 | 72 | 18 | 3 | 2 | 14.56616 | 11.3462 | 98.68072 | 7.51616 | 2.09762 | 1.52536 | 3.69839 | 49.01524 | 52.71363 | 104.11363 | 501.38118 | 4.85974 | 333.49546 | 24.16545 | 0.32162 | 31.95996 | 41.43933 | 341.2656 | 54.44723 | 11.31864 | 27.31177 | 20.16887 | 4316.75931 | 61.26832 | 25.03847 | 28.67438 | 4316.95128 | 53396.77015 | 70.1708 | 44.87823 | 79.95796 | 119.66187 | 28.91539 | 31.01665 | 29.73595 |  | 4319.5 | 36 | 27.05882 | 79 | 32 | 42.7451 | 43 | 36.07843 | 0.78 | 0.04688
|  | 2149 | 72 | 19 | 4 | 2 | 14.99165 | 11.33334 | 98.66805 | 6.71679 | 2.0994 | 1.171 | 3.82445 | 49.00426 | 52.82871 | 104.28729 | 506.13904 | 4.43339 | 334.64229 | 24.11947 | 0.27921 | 31.94826 | 42.29231 | 340.65096 | 54.70205 | 11.30409 | 42.84378 | 20.23522 | 4307.54286 | 61.49674 | 25.05979 | 28.73685 | 4309.3147 | 53396.77288 | 70.16507 | 44.91629 | 79.90119 | 119.64701 | 28.91544 | 30.93582 | 29.90226 |  | 4319.5 | 36.5 | 27.05882 | 79 | 32 | 41.96078 | 42 | 35.68627 | 0.095 | 0.51563
|  | 2150 | 72 | 20 | 5 | 2 | 14.11757 | 11.32444 | 98.67421 | 6.38726 | 2.09767 | 2.91453 | 3.80671 | 48.97873 | 52.78544 | 104.27405 | 510.50528 | 4.35019 | 334.765 | 24.15362 | 0.25759 | 32.00611 | 43.48434 | 340.11572 | 54.88798 | 11.30754 | 21.26951 | 20.28714 | 4312.41245 | 61.65006 | 25.03913 | 28.77751 | 4313.46468 | 53396.77554 | 70.07708 | 44.89007 | 79.93145 | 120.30838 | 28.9696 | 30.90602 | 29.80938 |  | 4314.75 | 36.5 | 27.05882 | 79 | 32 | 41.96078 | 42 | 36.07843 | 0.875 | 0.125
|  | 2151 | 72 | 21 | 6 | 2 | 14.33432 | 11.32246 | 98.66963 | 5.91771 | 2.09413 | 3.54502 | 3.8696 | 48.95571 | 52.82531 | 104.17624 | 514.56719 | 4.41004 | 331.53944 | 24.10063 | 0.26679 | 31.86485 | 40.16621 | 339.72101 | 55.02142 | 11.27993 | 34.29407 | 20.28015 | 4309.16837 | 61.83363 | 24.99679 | 28.63666 | 4308.73798 | 53396.77824 | 70.07216 | 44.85842 | 79.96637 | 119.54645 | 28.93405 | 30.81477 | 29.79481 |  | 4319.5 | 36 | 26.66667 | 79 | 32 | 43.13725 | 42 | 35.68627 | 0.8 | 0.04688
|  | 2152 | 72 | 22 | 7 | 2 | 14.92297 | 11.33433 | 98.67333 | 5.72206 | 2.09521 | 1.91187 | 3.88308 | 48.91986 | 52.80294 | 104.47142 | 518.4099 | 4.39207 | 333.65337 | 24.10202 | 0.25866 | 31.81414 | 41.93105 | 339.24305 | 55.09969 | 11.27733 | 27.40136 | 20.22247 | 4305.93751 | 61.99743 | 25.00978 | 28.73714 | 4306.26134 | 53396.78093 | 70.13369 | 44.8696 | 79.89198 | 120.01368 | 28.87874 | 30.88716 | 29.76179 |  | 4310 | 36.5 | 27.05882 | 79 | 32 | 41.96078 | 42 | 35.68627 | 0.115 | 0.51563
|  | 2153 | 72 | 23 | 1 | 21 | 13.44377 | 11.32048 | 98.67295 | 5.59895 | 2.0915 | 1.65497 | 3.77471 | 49.06821 | 52.84292 | 102.43483 | 521.97227 | 4.37983 | 333.14832 | 24.14685 | 0.32304 | 31.91381 | 19.5166 | 338.42319 | 55.27195 | 11.00914 | 33.73813 | 20.24536 | 4211.01265 | 62.1208 | 24.96539 | 28.78732 | 4208.27913 | 53396.78362 | 69.87116 | 44.94639 | 80.13172 | 119.19704 | 28.94 | 30.68389 | 29.81794 |  | 4310 | 36 | 27.05882 | 79 | 32 | 42.35294 | 42 | 35.68627 | 0.8 | 0.67188
|  | 2154 | 72 | 24 | 2 | 21 | 14.44198 | 11.3284 | 98.6725 | 6.23001 | 2.08989 | 3.29949 | 3.76647 | 49.144 | 52.91048 | 101.50987 | 521.09438 | 3.34686 | 335.57113 | 24.09772 | 0.54046 | 31.9535 | 15.53266 | 334.27198 | 55.42166 | 9.9336 | 20.64736 | 20.37544 | 3802.53906 | 62.24278 | 24.94619 | 28.92376 | 3798.56354 | 53396.78575 | 70.01443 | 44.99038 | 79.96329 | 120.23342 | 28.9589 | 30.68145 | 29.93285 |  | 4125 | 34 | 20.78431 | 79 | 31 | 19.60784 | 19 | 29.80392 | 0.855 | 1.96875
|  | 2155 | 72 | 25 | 3 | 21 | 14.7778 | 11.3284 | 98.67032 | 5.49636 | 2.08915 | 1.03733 | 3.65141 | 49.08365 | 52.73506 | 101.25967 | 515.5759 | 1.85645 | 333.80543 | 24.11093 | 0.52745 | 31.8211 | 13.3199 | 328.27034 | 55.40686 | 8.79689 | 35.92375 | 20.273 | 3368.60216 | 62.30217 | 24.93737 | 28.86156 | 3365.89132 | 53396.78693 | 70.05316 | 44.92204 | 79.90045 | 120.59996 | 28.91576 | 30.66614 | 29.78627 |  | 3712.5 | 31.5 | 18.82353 | 79 | 31 | 16.07843 | 15 | 27.84314 | 0.525 | 1.96875
|  | 2156 | 72 | 26 | 4 | 21 | 21.00379 | 11.33631 | 98.67784 | 7.73497 | 2.08997 | 3.26364 | 3.21626 | 49.1693 | 52.38556 | 100.60546 | 507.07621 | 0.95948 | 335.77843 | 23.92324 | 0.18044 | 31.81158 | 11.7827 | 321.01205 | 55.40012 | 7.59731 | 51.80277 | 20.19238 | 2908.10736 | 62.39505 | 24.94713 | 28.75593 | 2905.63877 | 53396.78756 | 69.65102 | 44.95282 | 80.11335 | 120.28366 | 28.9127 | 30.6808 | 29.76948 |  | 3266.25 | 29.5 | 17.2549 | 79 | 32 | 12.94118 | 13 | 25.88235 | 0 | 0
|  | 2157 | 72 | 27 | 5 | 21 | 21.00443 | 11.31455 | 98.67222 | 4.90033 | 2.08751 | 2.28494 | 3.00304 | 49.16281 | 52.16585 | 100.12759 | 498.63218 | 0.18653 | 335.30459 | 24.12417 | 0.0222 | 31.88862 | 10.63156 | 311.16324 | 55.41044 | 6.40807 | 20.44202 | 20.27585 | 2455.77788 | 62.26738 | 24.9178 | 28.88574 | 2453.75933 | 53396.78769 | 69.9348 | 44.93313 | 80.06811 | 120.34165 | 29.04573 | 30.58728 | 29.7862 |  | 2806.25 | 27 | 16.47059 | 79 | 32 | 12.54902 | 12 | 24.70588 | 0 | 0
|  | 2158 | 72 | 28 | 6 | 21 | 21.0035 | 11.3284 | 98.67219 | 0.95414 | 2.09834 | 3.18264 | 2.6932 | 49.35245 | 52.04566 | 100.72435 | 490.02061 | 0.01891 | 334.60227 | 24.04443 | 0.04873 | 31.94711 | 13.92483 | 294.54446 | 55.42859 | 5.33545 | 20.32417 | 20.32765 | 2034.16106 | 62.1369 | 25.04709 | 28.88567 | 2033.35167 | 53396.78771 | 70.17021 | 44.96653 | 79.96946 | 120.0268 | 29.10916 | 30.57861 | 29.90909 |  | 2353.75 | 21 | 16.07843 | 79 | 32 | 12.15686 | 12 | 23.13725 | 0 | 0
|  | 2159 | 72 | 29 | 7 | 21 | 15.52225 | 11.3373 | 98.67497 | 1.42213 | 2.09399 | 2.91743 | 2.38729 | 49.38973 | 51.77702 | 101.07371 | 482.08812 | 0.28134 | 335.23742 | 24.04424 | 0.11555 | 31.98484 | 15.28398 | 247.80769 | 55.30283 | 4.28492 | 20.28828 | 20.29492 | 1637.03767 | 61.88204 | 24.99512 | 28.88669 | 1635.75361 | 53396.78786 | 70.06065 | 44.95226 | 80.01716 | 120.11861 | 29.16093 | 30.64047 | 29.84765 |  | 1948.25 | 16.5 | 16.47059 | 79 | 32 | 14.11765 | 14 | 21.17647 | 0.055 | 0
|  | 2160 | 72 | 30 | 8 | 21 | 13.43447 | 11.32938 | 98.67605 | 3.51812 | 2.09338 | 2.53503 | 2.35142 | 49.30685 | 51.65828 | 101.65722 | 474.52551 | 0.48831 | 334.69513 | 23.88807 | 0.34746 | 31.93607 | 17.46456 | 194.54259 | 55.16426 | 3.28795 | 20.19957 | 20.23383 | 1256.51446 | 61.78746 | 24.98784 | 28.79351 | 1256.47142 | 53396.78816 | 70.04299 | 44.83966 | 80.06748 | 120.29145 | 29.01576 | 30.62191 | 29.74746 |  | 1552.25 | 12 | 16.47059 | 79 | 33 | 15.68627 | 15 | 21.17647 | 0.875 | 1.6875
|  | 2161 | 73 | 1 | 1 | 1 | 14.60163 | 11.32938 | 98.67318 | 5.55341 | 2.09003 | 1.7761 | 2.13159 | 49.40935 | 51.54094 | 101.9273 | 467.85803 | 0.43057 | 334.83048 | 23.94996 | 0.42742 | 31.96476 | 22.09116 | 146.87999 | 55.04369 | 2.38541 | 20.18281 | 20.22764 | 913.05983 | 61.8016 | 24.94795 | 28.84163 | 911.95799 | 53396.78843 | 69.89466 | 44.96863 | 79.98495 | 120.56101 | 29.14602 | 30.62516 | 29.84019 |  | 1178 | 15 | 16.47059 | 79 | 33 | 18.03922 | 18 | 21.17647 | 0.78 | 1.53125
|  | 2162 | 73 | 2 | 2 | 1 | 14.44746 | 11.33829 | 98.67476 | 7.92783 | 2.10005 | 2.18162 | 2.04766 | 49.36549 | 51.41315 | 102.25897 | 462.28866 | 0.44041 | 334.90694 | 23.88028 | 0.33639 | 31.93608 | 52.92705 | 121.52531 | 54.84188 | 1.938 | 20.15332 | 20.21635 | 738.26541 | 61.71303 | 25.06755 | 28.83686 | 695.12293 | 53396.7887 | 69.93489 | 44.93935 | 79.95182 | 119.89109 | 29.03517 | 30.62963 | 29.70779 |  | 850.75 | 12.5 | 16.86275 | 79 | 33 | 21.17647 | 21 | 25.09804 | 0.8 | 1.29688
|  | 2163 | 73 | 3 | 3 | 1 | 16.10614 | 11.34917 | 98.68687 | 7.9924 | 2.09825 | 1.62353 | 1.9293 | 49.45362 | 51.38293 | 102.54106 | 458.20283 | 0.68938 | 332.86985 | 23.95353 | 0.29198 | 32.09107 | 30.90223 | 127.71331 | 54.80498 | 2.17838 | 20.20861 | 20.18103 | 830.55394 | 61.52715 | 25.04598 | 28.93863 | 834.67949 | 53396.78911 | 69.96529 | 45.05644 | 79.96796 | 120.08389 | 29.14152 | 30.70956 | 29.79076 |  | 785.75 | 9.5 | 19.21569 | 79 | 33 | 53.33333 | 52 | 28.23529 | 0.33 | 1.6875
|  | 2164 | 73 | 4 | 4 | 1 | 14.14239 | 11.32543 | 98.67416 | 8.19179 | 2.09225 | 2.61553 | 1.8401 | 49.47919 | 51.31928 | 101.97258 | 454.86055 | 0.78468 | 334.40816 | 23.8636 | 0.29208 | 32.04066 | 40.79516 | 128.1892 | 54.55943 | 2.00624 | 20.15759 | 20.2191 | 767.11199 | 61.16878 | 24.97439 | 28.92834 | 756.11829 | 53396.78959 | 69.92991 | 45.04471 | 79.98968 | 120.0377 | 29.09229 | 30.66827 | 29.80736 |  | 817.75 | 18 | 17.2549 | 79 | 33 | 30.58824 | 31 | 26.27451 | 0.055 | 1.92188
|  | 2165 | 73 | 5 | 5 | 1 | 15.55277 | 11.34026 | 98.68824 | 8.29362 | 2.10257 | 1.94928 | 1.72348 | 49.48967 | 51.21315 | 102.43869 | 451.36507 | 0.77377 | 334.8447 | 23.94074 | 0.21269 | 32.11385 | 33.7467 | 129.53116 | 54.28891 | 2.13243 | 20.13084 | 20.22115 | 811.36088 | 60.82391 | 25.09756 | 28.96323 | 819.1485 | 53396.79006 | 69.89419 | 45.03787 | 79.95755 | 120.54794 | 29.1284 | 30.70823 | 29.79158 |  | 776.5 | 12.5 | 19.21569 | 79 | 33 | 43.13725 | 45 | 27.84314 | 0.82 | 1.45313
|  | 2166 | 73 | 6 | 6 | 1 | 14.23729 | 11.33037 | 98.67411 | 8.31954 | 2.09406 | 3.44104 | 1.87843 | 49.3577 | 51.23613 | 102.04533 | 448.30135 | 0.80168 | 333.65649 | 23.83102 | 0.18869 | 32.03676 | 36.17244 | 131.0609 | 53.81981 | 2.04649 | 20.11807 | 20.18274 | 781.8253 | 60.61487 | 24.99601 | 28.91063 | 777.91579 | 53396.79056 | 69.92264 | 45.007 | 79.9585 | 119.53145 | 29.09018 | 30.7117 | 29.75381 |  | 806.25 | 16.5 | 18.03922 | 79 | 33 | 33.72549 | 34 | 26.66667 | 0.075 | 0.15625
|  | 2167 | 73 | 7 | 7 | 1 | 15.00596 | 11.32543 | 98.68258 | 8.4115 | 2.09588 | 2.03072 | 1.74554 | 49.34951 | 51.09505 | 102.45907 | 445.2976 | 0.72338 | 335.20685 | 23.72871 | 0.19701 | 32.11399 | 35.38686 | 130.18859 | 53.27933 | 2.12693 | 19.97652 | 20.02497 | 811.85401 | 60.35766 | 25.01767 | 28.84962 | 818.31112 | 53396.791 | 69.99133 | 44.97504 | 79.96749 | 119.72499 | 29.07324 | 30.78939 | 29.74962 |  | 781.25 | 14.5 | 18.82353 | 79 | 33 | 39.21569 | 39 | 27.45098 | 0.855 | 1.60938
|  | 2168 | 73 | 8 | 1 | 12 | 14.22849 | 11.31554 | 98.66763 | 8.40153 | 2.09775 | 2.44184 | 1.71333 | 49.40913 | 51.12246 | 102.61315 | 442.404 | 0.775 | 332.86002 | 23.89742 | 0.1955 | 32.13653 | 72.05162 | 132.35662 | 52.93456 | 2.20645 | 20.04959 | 20.10646 | 841.45257 | 60.27723 | 25.04005 | 28.97122 | 854.46131 | 53396.79147 | 69.89717 | 45.02051 | 80.01698 | 119.98328 | 29.16988 | 30.79665 | 29.79531 |  | 811.5 | 16 | 17.64706 | 79 | 33 | 34.90196 | 35 | 26.66667 | 0.055 | 0.23438
|  | 2169 | 73 | 9 | 2 | 12 | 16.55353 | 11.32444 | 98.67336 | 7.51261 | 2.09028 | 3.66735 | 1.64018 | 49.36214 | 51.00232 | 104.28022 | 441.15121 | 1.21232 | 332.36062 | 23.84895 | 0.06215 | 32.07651 | 81.65905 | 152.0199 | 52.39602 | 3.21076 | 20.00884 | 20.06764 | 1228.833 | 60.09828 | 24.95092 | 28.957 | 1218.75443 | 53396.79217 | 69.89852 | 45.09346 | 79.96655 | 120.25524 | 29.03701 | 30.74735 | 29.68533 |  | 917.75 | -7 | 25.09804 | 79 | 33 | 79.60784 | 80 | 34.5098 | 0.055 | 0.46875
|  | 2170 | 73 | 10 | 3 | 12 | 14.85347 | 11.34125 | 98.67146 | 7.91796 | 2.09578 | 4.38572 | 1.98194 | 49.21932 | 51.20125 | 105.4102 | 444.16888 | 2.28383 | 330.9656 | 23.82172 | 0.00353 | 32.19643 | 75.77873 | 218.25722 | 51.72793 | 4.76725 | 20.05007 | 20.03571 | 1819.75053 | 59.90345 | 25.01657 | 28.91399 | 1828.95234 | 53396.79352 | 69.99761 | 45.04754 | 79.89605 | 120.56518 | 29.13142 | 30.8872 | 29.74026 |  | 1330.25 | -2 | 29.01961 | 79 | 33 | 84.31373 | 86 | 37.2549 | 0.015 | 0.39063
|  | 2171 | 73 | 11 | 4 | 12 | 14.52368 | 11.34323 | 98.67631 | 8.60794 | 2.08505 | 4.44954 | 2.1609 | 49.20417 | 51.36507 | 104.2669 | 449.50545 | 3.52182 | 333.29205 | 23.80764 | 0.2125 | 32.23344 | 52.56405 | 306.79968 | 51.20178 | 6.09084 | 19.98278 | 19.9723 | 2336.96105 | 59.70754 | 24.88841 | 28.86945 | 2339.1353 | 53396.79562 | 70.11464 | 45.08759 | 79.95594 | 119.84342 | 29.03565 | 30.92901 | 29.74342 |  | 1964.75 | 12 | 28.62745 | 79 | 33 | 74.90196 | 76 | 36.86275 | 0.875 | 0.46875
|  | 2172 | 73 | 12 | 5 | 12 | 14.04873 | 11.33235 | 98.67347 | 8.9834 | 2.09165 | 4.47707 | 2.43928 | 49.22727 | 51.66654 | 104.63837 | 454.1119 | 3.93557 | 332.43433 | 23.90297 | 0.30315 | 32.27212 | 58.59862 | 317.94511 | 51.60655 | 7.2261 | 25.94638 | 20.03542 | 2763.78754 | 59.69289 | 24.96725 | 28.88689 | 2766.0744 | 53396.79802 | 69.42371 | 45.14734 | 80.05524 | 120.01391 | 29.11644 | 30.84251 | 29.84529 |  | 2410.75 | 24 | 27.45098 | 79 | 32 | 59.60784 | 61 | 36.07843 | 0.075 | 0.54688
|  | 2173 | 73 | 13 | 6 | 12 | 14.48114 | 11.33136 | 98.67314 | 11.94348 | 2.10845 | 5.34875 | 2.71831 | 49.13023 | 51.84854 | 105.13006 | 459.9842 | 4.55945 | 332.0051 | 23.78956 | 0.19048 | 32.1767 | 61.55783 | 324.78705 | 52.3606 | 8.37352 | 27.20968 | 19.89904 | 3177.13576 | 59.83605 | 25.16771 | 28.94183 | 3179.71482 | 53396.80078 | 69.85393 | 45.06893 | 80.0203 | 119.82756 | 29.0132 | 30.91195 | 29.80571 |  | 2851.5 | 27.5 | 28.23529 | 79 | 32 | 60 | 61 | 36.86275 | 0.895 | 0.07813
|  | 2174 | 73 | 14 | 7 | 12 | 14.6161 | 11.35312 | 98.67307 | 12.06191 | 2.09084 | 4.21242 | 2.95356 | 49.1064 | 52.05996 | 105.41988 | 468.13687 | 5.26878 | 332.5174 | 23.82198 | 0.101 | 32.11318 | 66.58561 | 332.74582 | 52.98628 | 9.40897 | 27.67708 | 19.98039 | 3600.08019 | 59.96555 | 24.95751 | 29.00527 | 3603.26745 | 53396.80397 | 70.35682 | 45.12629 | 79.56774 | 120.59171 | 29.145 | 30.96044 | 29.80252 |  | 3277.25 | 28.5 | 30.19608 | 79 | 32 | 63.92157 | 63 | 38.03922 | 0.465 | 1.375
|  | 2175 | 73 | 15 | 8 | 12 | 14.68224 | 11.32938 | 98.67342 | 12.15096 | 2.0978 | 4.43908 | 3.16701 | 49.05651 | 52.22352 | 105.40237 | 477.64532 | 6.06161 | 331.36024 | 23.74832 | 0.04638 | 32.06 | 66.07154 | 338.59187 | 53.44881 | 10.56157 | 34.66389 | 19.99015 | 4027.66874 | 59.96069 | 25.04067 | 28.89524 | 4030.94876 | 53396.80764 | 70.19152 | 45.05799 | 79.71503 | 120.19847 | 29.03024 | 30.95561 | 29.75523 |  | 3705.25 | 28.5 | 32.15686 | 79 | 32 | 67.05882 | 68 | 39.60784 | 0.445 | 1.84375
|  | 2176 | 73 | 16 | 1 | 2 | 13.69367 | 11.34026 | 98.67022 | 11.97797 | 2.09657 | 3.0145 | 3.41287 | 49.06281 | 52.47568 | 103.55023 | 488.04009 | 6.87701 | 332.05379 | 23.66628 | 0.08909 | 31.97615 | 45.03289 | 343.90972 | 53.78364 | 11.32625 | 35.84358 | 19.8504 | 4321.80902 | 60.37116 | 25.02602 | 28.90597 | 4322.10413 | 53396.81183 | 69.94323 | 45.06222 | 80.16421 | 119.7118 | 28.9411 | 31.02217 | 29.72548 |  | 4125 | 29 | 32.54902 | 79 | 32 | 66.66667 | 66 | 40 | 0.915 | 0.98438
|  | 2177 | 73 | 17 | 2 | 2 | 14.98119 | 11.33136 | 98.67357 | 8.72031 | 2.09532 | 2.90441 | 3.6782 | 49.04853 | 52.72673 | 103.86803 | 495.46355 | 6.28407 | 332.85803 | 23.7723 | 0.31056 | 32.00669 | 41.84871 | 343.35153 | 54.13875 | 11.31466 | 34.65276 | 19.75332 | 4319.97631 | 60.79184 | 25.01103 | 28.90838 | 4319.64383 | 53396.81575 | 70.05045 | 45.06397 | 80.10991 | 119.59862 | 28.9523 | 31.02267 | 29.77526 |  | 4329.5 | 36.5 | 26.66667 | 79 | 32 | 42.35294 | 42 | 35.68627 | 0.895 | 0.28125
|  | 2178 | 73 | 18 | 3 | 2 | 14.19198 | 11.35015 | 98.67349 | 7.445 | 2.09157 | 3.26429 | 3.79891 | 48.98733 | 52.78624 | 104.06656 | 500.69637 | 4.85694 | 333.09561 | 23.85822 | 0.31434 | 31.97322 | 41.19349 | 342.09795 | 54.48372 | 11.29551 | 22.38412 | 19.85124 | 4320.39953 | 61.11078 | 24.96625 | 28.92044 | 4321.28734 | 53396.81877 | 70.03292 | 45.12231 | 80.10128 | 119.88239 | 28.99377 | 30.99719 | 29.7743 |  | 4325 | 36.5 | 27.05882 | 79 | 32 | 42.7451 | 42 | 35.68627 | 0.875 | 0.125
|  | 2179 | 73 | 19 | 4 | 2 | 14.59985 | 11.35213 | 98.67705 | 6.6374 | 2.0952 | 2.25389 | 3.8462 | 49.01694 | 52.86314 | 104.20795 | 505.29724 | 4.36766 | 332.93927 | 23.84146 | 0.28119 | 31.87215 | 44.60131 | 340.93838 | 54.75196 | 11.27548 | 35.97045 | 19.78421 | 4305.25607 | 61.39173 | 25.00964 | 28.96338 | 4305.64201 | 53396.82146 | 70.0431 | 45.13295 | 80.13647 | 119.20946 | 28.95413 | 30.92963 | 29.85976 |  | 4319.5 | 37 | 26.66667 | 79 | 32 | 40.39216 | 40 | 35.68627 | 0.8 | 1.96875
|  | 2180 | 73 | 20 | 5 | 2 | 14.84009 | 11.33037 | 98.67189 | 6.35933 | 2.09528 | 3.3389 | 3.84593 | 48.94528 | 52.79121 | 104.22843 | 509.84692 | 4.29328 | 331.8866 | 23.8911 | 0.26139 | 31.84694 | 41.59343 | 340.69168 | 54.88878 | 11.27565 | 19.98686 | 19.68937 | 4305.15341 | 61.589 | 25.0106 | 28.88711 | 4306.22157 | 53396.82408 | 70.07262 | 45.13317 | 79.84317 | 120.05928 | 28.91632 | 30.86362 | 29.74789 |  | 4314.75 | 35.5 | 27.45098 | 79 | 32 | 43.92157 | 45 | 36.07843 | 0.135 | 0.67188
|  | 2181 | 73 | 21 | 6 | 2 | 14.25726 | 11.3373 | 98.67181 | 6.09095 | 2.09527 | 3.30699 | 3.8146 | 48.91442 | 52.72902 | 104.45037 | 513.86224 | 4.28469 | 333.75488 | 23.83666 | 0.25051 | 31.88142 | 42.04978 | 340.05721 | 55.02638 | 11.29306 | 18.61807 | 19.65589 | 4311.82044 | 61.83394 | 25.01049 | 28.88364 | 4313.09677 | 53396.82671 | 70.15866 | 45.12247 | 80.06422 | 119.41786 | 28.8601 | 30.84158 | 29.70007 |  | 4310 | 36.5 | 27.05882 | 79 | 32 | 41.56863 | 41 | 35.68627 | 0.23 | 0.67188
|  | 2182 | 73 | 22 | 7 | 2 | 14.21213 | 11.33829 | 98.676 | 5.70375 | 2.09514 | 1.38317 | 3.86335 | 48.94609 | 52.80943 | 104.49519 | 517.96453 | 4.36624 | 334.11606 | 23.86334 | 0.25931 | 31.83753 | 41.71817 | 338.68004 | 55.13443 | 11.2777 | 28.04479 | 19.6879 | 4306.22848 | 62.01124 | 25.00892 | 28.93717 | 4306.64275 | 53396.82938 | 70.21 | 45.26103 | 79.99624 | 119.43369 | 28.86653 | 30.69431 | 29.71839 |  | 4325 | 36.5 | 26.66667 | 79 | 32 | 43.13725 | 42 | 35.68627 | 0.82 | 0.125
|  | 2183 | 73 | 23 | 1 | 21 | 13.35172 | 11.364 | 98.67122 | 5.41106 | 2.09354 | 3.62198 | 3.8796 | 49.00942 | 52.88902 | 102.7048 | 521.73936 | 4.31978 | 333.90031 | 23.93933 | 0.30896 | 31.8813 | 20.26107 | 339.17037 | 55.21134 | 11.09086 | 28.11727 | 19.69617 | 4238.1191 | 62.18088 | 24.98985 | 28.97168 | 4232.61434 | 53396.83203 | 69.97775 | 45.17577 | 79.94506 | 118.8771 | 28.86483 | 30.69744 | 29.80859 |  | 4310 | 36 | 27.05882 | 79 | 32 | 42.35294 | 42 | 35.68627 | 0.21 | 0.4375
|  | 2184 | 73 | 24 | 2 | 21 | 14.27072 | 11.36697 | 98.67649 | 6.16342 | 2.0857 | 1.18085 | 3.83139 | 49.02341 | 52.8548 | 101.07002 | 521.19105 | 3.42322 | 333.31 | 23.93554 | 0.53093 | 31.87938 | 16.9642 | 334.981 | 55.27344 | 10.00362 | 27.32187 | 19.66149 | 3837.03681 | 62.27774 | 24.89617 | 29.04986 | 3838.00927 | 53396.8342 | 69.84029 | 45.17668 | 80.2153 | 119.12285 | 28.91927 | 30.668 | 29.70496 |  | 4157 | 34 | 20.78431 | 79 | 31 | 20 | 20 | 29.80392 | 0.915 | 1.96875
|  | 2185 | 73 | 25 | 3 | 21 | 14.99525 | 11.35015 | 98.67259 | 5.42208 | 2.09096 | 3.50595 | 3.60141 | 49.06862 | 52.67003 | 101.12816 | 515.9871 | 1.80843 | 334.42721 | 23.97662 | 0.54976 | 31.87013 | 12.15203 | 328.07191 | 55.4157 | 8.8959 | 24.76497 | 19.62455 | 3403.56344 | 62.3457 | 24.95902 | 28.99527 | 3402.85332 | 53396.83537 | 69.77796 | 45.19833 | 80.13661 | 119.75099 | 28.9427 | 30.66302 | 29.74609 |  | 3750 | 31.5 | 19.21569 | 79 | 31 | 16.07843 | 16 | 27.84314 | 0.74 | 1.96875
|  | 2186 | 73 | 26 | 4 | 21 | 20.9941 | 11.36796 | 98.67325 | 7.78975 | 2.08937 | 1.62891 | 3.25776 | 49.19365 | 52.45141 | 101.18727 | 507.63306 | 0.81577 | 335.85696 | 23.90071 | 0.19829 | 31.88333 | 12.92571 | 321.00688 | 55.46693 | 7.68705 | 113.53708 | 19.62635 | 2943.30229 | 62.26258 | 24.94 | 28.94752 | 2941.95018 | 53396.83592 | 69.94835 | 45.22367 | 80.12155 | 119.53035 | 28.97206 | 30.63661 | 29.70893 |  | 3306.25 | 29.5 | 16.86275 | 79 | 32 | 12.94118 | 13 | 25.88235 | 0 | 0
|  | 2187 | 73 | 27 | 5 | 21 | 21.00101 | 11.35906 | 98.67307 | 5.25966 | 2.09236 | 3.5815 | 2.98029 | 49.22198 | 52.20226 | 99.86124 | 499.16274 | 0.1342 | 334.61532 | 24.01859 | 0.0024 | 31.99226 | 10.66022 | 311.95736 | 55.42597 | 6.51781 | 30.68864 | 19.59912 | 2492.04535 | 62.41769 | 24.97568 | 28.95233 | 2489.95994 | 53396.83601 | 69.6993 | 45.31063 | 80.00721 | 119.74249 | 29.11159 | 30.61119 | 29.75763 |  | 2844.5 | 27 | 16.47059 | 79 | 32 | 12.94118 | 13 | 24.70588 | 0 | 0
|  | 2188 | 73 | 28 | 6 | 21 | 21.00193 | 11.3462 | 98.66861 | 1.10537 | 2.07915 | 2.83198 | 2.64571 | 49.30942 | 51.95512 | 100.66941 | 490.40525 | 0.01432 | 334.98382 | 24.06815 | 0.05684 | 31.86419 | 14.31304 | 296.45969 | 55.33304 | 5.36973 | 19.50984 | 19.58469 | 2066.12198 | 62.11925 | 24.81806 | 29.02322 | 2067.36756 | 53396.83602 | 70.17352 | 45.27557 | 80.00126 | 120.04605 | 29.14993 | 30.4618 | 29.7507 |  | 2394.5 | 21.5 | 16.07843 | 79 | 32 | 12.15686 | 12 | 23.13725 | 0 | 0
|  | 2189 | 73 | 29 | 7 | 21 | 16.29805 | 11.37488 | 98.67463 | 1.31026 | 2.0776 | 2.15669 | 2.52756 | 49.32177 | 51.84933 | 100.89806 | 482.39542 | 0.22585 | 335.58606 | 24.06327 | 0.13744 | 31.98762 | 15.50927 | 251.45593 | 55.28235 | 4.33311 | 19.50096 | 19.66075 | 1668.5105 | 61.88674 | 24.79947 | 28.93932 | 1667.43563 | 53396.83614 | 69.80737 | 45.29598 | 79.94017 | 119.98579 | 29.08403 | 30.6083 | 29.77198 |  | 1977.25 | 17 | 16.47059 | 79 | 32 | 13.72549 | 14 | 21.56863 | 0.035 | 0
|  | 2190 | 73 | 30 | 8 | 21 | 13.40677 | 11.36796 | 98.67419 | 3.33297 | 2.08269 | 2.46822 | 2.20869 | 49.41611 | 51.6248 | 101.55326 | 474.92077 | 0.47828 | 333.08438 | 24.10549 | 0.35386 | 31.98869 | 17.68659 | 198.38821 | 55.17674 | 3.34943 | 19.52383 | 19.56798 | 1286.57907 | 61.77191 | 24.86024 | 28.96266 | 1285.62141 | 53396.83643 | 69.87413 | 45.30362 | 79.96071 | 120.19616 | 29.0642 | 30.67205 | 29.7465 |  | 1578.75 | 12 | 16.47059 | 79 | 33 | 15.29412 | 15 | 21.17647 | 0.855 | 1.6875
|  | 2191 | 74 | 1 | 1 | 1 | 14.51836 | 11.34125 | 98.6695 | 5.21809 | 2.08096 | 1.10411 | 2.19576 | 49.42817 | 51.62394 | 101.97574 | 468.03659 | 0.40509 | 335.1548 | 24.09771 | 0.41768 | 32.04213 | 19.30896 | 150.17777 | 55.07052 | 2.43015 | 19.50314 | 19.49532 | 934.24242 | 61.42381 | 24.83962 | 28.96177 | 933.01541 | 53396.83669 | 69.85771 | 45.26784 | 79.97413 | 119.46065 | 29.09133 | 30.68663 | 29.74048 |  | 1204.5 | 15.5 | 16.07843 | 79 | 33 | 18.03922 | 17 | 21.17647 | 0.76 | 1.53125
|  | 2192 | 74 | 2 | 2 | 1 | 14.50278 | 11.34125 | 98.67411 | 7.9117 | 2.09152 | 2.55544 | 2.0078 | 49.51111 | 51.5189 | 101.93053 | 462.29317 | 0.40833 | 334.89774 | 24.15346 | 0.33946 | 32.09623 | 49.33709 | 121.21856 | 54.91596 | 1.92247 | 19.49587 | 19.56731 | 735.33811 | 61.22463 | 24.96573 | 29.0553 | 702.92145 | 53396.83694 | 69.87562 | 45.27306 | 79.91841 | 118.98097 | 29.12036 | 30.62965 | 29.80816 |  | 865.5 | 12 | 16.07843 | 79 | 33 | 21.17647 | 21 | 24.31373 | 0.82 | 1.29688
|  | 2193 | 74 | 3 | 3 | 1 | 16.06731 | 11.33829 | 98.67581 | 8.02557 | 2.09838 | 1.66104 | 1.95524 | 49.46678 | 51.42202 | 102.67184 | 457.98909 | 0.55152 | 334.30695 | 24.19172 | 0.28773 | 32.13163 | 31.2728 | 124.42405 | 54.75768 | 2.19221 | 19.54299 | 19.56827 | 835.7718 | 61.25206 | 25.04761 | 28.9257 | 839.85648 | 53396.83726 | 69.84101 | 45.37446 | 79.96837 | 119.99231 | 29.13646 | 30.68462 | 29.72914 |  | 771 | 10 | 19.60784 | 79 | 33 | 53.33333 | 55 | 28.62745 | 0.425 | 1.0625
|  | 2194 | 74 | 4 | 4 | 1 | 14.21905 | 11.34917 | 98.6734 | 8.21103 | 2.09664 | 3.15458 | 1.86036 | 49.46391 | 51.32427 | 101.82568 | 454.5364 | 0.72948 | 333.76049 | 24.37982 | 0.29381 | 32.1013 | 39.31521 | 123.55225 | 54.5676 | 2.00735 | 19.49137 | 19.50243 | 765.92986 | 61.04208 | 25.02678 | 28.97302 | 770.96175 | 53396.83771 | 69.90021 | 45.3135 | 80.02496 | 119.7796 | 29.13592 | 30.62754 | 29.67367 |  | 822.5 | 18.5 | 17.2549 | 79 | 33 | 30.19608 | 31 | 26.27451 | 0.055 | 1.92188
|  | 2195 | 74 | 5 | 5 | 1 | 15.59343 | 11.34818 | 98.67485 | 8.27535 | 2.09839 | 1.93899 | 1.8394 | 49.45443 | 51.29383 | 102.38075 | 451.06661 | 0.67889 | 333.62273 | 24.28175 | 0.2099 | 32.05518 | 34.46345 | 129.02011 | 54.2733 | 2.14074 | 19.4758 | 19.52616 | 816.14419 | 60.84379 | 25.04769 | 28.96733 | 815.2528 | 53396.83812 | 69.90631 | 45.36785 | 79.96513 | 119.97112 | 29.11311 | 30.70443 | 29.75206 |  | 775.75 | 12.5 | 19.21569 | 79 | 33 | 43.13725 | 43 | 27.84314 | 0.82 | 1.45313
|  | 2196 | 74 | 6 | 6 | 1 | 14.20776 | 11.36103 | 98.67124 | 8.36111 | 2.09534 | 3.66663 | 1.78272 | 49.4053 | 51.18802 | 101.73461 | 448.06348 | 0.76469 | 334.1758 | 24.15051 | 0.18923 | 32.01614 | 36.2263 | 130.33586 | 53.80228 | 2.03531 | 19.44414 | 19.53501 | 777.07852 | 60.58977 | 25.01132 | 28.91062 | 783.25472 | 53396.83859 | 69.95242 | 45.25513 | 79.99588 | 120.08653 | 29.08911 | 30.68619 | 29.65391 |  | 814.75 | 16.5 | 17.64706 | 79 | 33 | 33.33333 | 34 | 26.66667 | 0.055 | 0.15625
|  | 2197 | 74 | 7 | 7 | 1 | 15.04482 | 11.35807 | 98.67207 | 8.44254 | 2.09766 | 2.07719 | 1.68001 | 49.42015 | 51.10016 | 102.41835 | 445.03901 | 0.76887 | 333.06087 | 24.18845 | 0.20047 | 32.13187 | 35.75433 | 130.25217 | 53.32912 | 2.12567 | 19.51026 | 19.46681 | 810.68007 | 60.34269 | 25.03899 | 28.89897 | 817.41195 | 53396.83906 | 70.00968 | 45.32468 | 80.01096 | 119.81943 | 29.11776 | 30.7517 | 29.71082 |  | 778 | 14 | 18.82353 | 79 | 33 | 39.21569 | 40 | 27.45098 | 0.875 | 1.6875
|  | 2198 | 74 | 8 | 1 | 12 | 14.23275 | 11.34521 | 98.67183 | 8.43556 | 2.08693 | 2.12062 | 1.68835 | 49.43713 | 51.12548 | 102.37507 | 442.14702 | 0.79951 | 333.24872 | 24.21331 | 0.20569 | 32.15859 | 65.87904 | 133.48396 | 52.9193 | 2.14441 | 19.57031 | 19.64742 | 822.03404 | 60.1512 | 24.91086 | 28.99388 | 841.03336 | 53396.83955 | 69.9962 | 45.35968 | 80.01255 | 120.12053 | 29.11376 | 30.7473 | 29.77051 |  | 803.75 | 16.5 | 18.03922 | 79 | 33 | 34.5098 | 35 | 26.66667 | 0.055 | 0.23438
|  | 2199 | 74 | 9 | 2 | 12 | 16.45809 | 11.35906 | 98.66997 | 7.58903 | 2.10435 | 3.78538 | 1.78243 | 49.30535 | 51.08778 | 103.95841 | 440.58579 | 1.12765 | 332.32397 | 24.26178 | 0.06676 | 32.18854 | 83.28128 | 149.69551 | 52.43442 | 3.14171 | 19.75693 | 19.62714 | 1194.36926 | 59.99471 | 25.11878 | 28.92982 | 1184.53541 | 53396.8402 | 69.96367 | 45.33386 | 80.06343 | 120.17422 | 29.04361 | 30.78426 | 29.75935 |  | 899 | -4.5 | 24.31373 | 79 | 33 | 77.64706 | 79 | 34.11765 | 0.055 | 0.39063
|  | 2200 | 74 | 10 | 3 | 12 | 15.19795 | 11.36301 | 98.68672 | 7.83611 | 2.10497 | 2.48488 | 1.89322 | 49.28827 | 51.18149 | 105.25151 | 443.29661 | 2.1182 | 331.36993 | 24.14829 | -0.00111 | 32.24086 | 80.69207 | 210.09358 | 51.6877 | 4.61452 | 19.68284 | 19.5778 | 1753.76609 | 59.88302 | 25.12618 | 28.98961 | 1763.17701 | 53396.84144 | 69.93448 | 45.335 | 79.97499 | 119.64532 | 29.08691 | 30.85874 | 29.80261 |  | 1293.75 | -3 | 28.62745 | 79 | 33 | 84.31373 | 84 | 36.86275 | 0.015 | 0.3125
|  | 2201 | 74 | 11 | 4 | 12 | 14.2954 | 11.35906 | 98.67236 | 8.82402 | 2.1128 | 2.14626 | 2.19381 | 49.2453 | 51.43911 | 103.76227 | 448.6158 | 3.42138 | 332.72474 | 24.06733 | 0.19072 | 32.31495 | 61.14485 | 303.86117 | 51.14358 | 6.077 | 19.71175 | 19.61045 | 2301.02358 | 59.86015 | 25.21969 | 29.02816 | 2302.64491 | 53396.84348 | 69.74721 | 45.37087 | 80.03738 | 119.15959 | 29.08912 | 30.97476 | 29.75155 |  | 1902.25 | 11 | 29.80392 | 79 | 33 | 78.82353 | 80 | 37.2549 | 0.8 | 0.9375
|  | 2202 | 74 | 12 | 5 | 12 | 14.04288 | 11.35708 | 98.67246 | 8.84502 | 2.09328 | 4.92912 | 2.48717 | 49.12501 | 51.61218 | 104.75548 | 453.1 | 3.98711 | 330.63666 | 24.1142 | 0.31747 | 32.18414 | 57.91163 | 316.82653 | 51.37369 | 7.116 | 19.58777 | 19.66705 | 2719.56321 | 59.73141 | 24.98667 | 28.93963 | 2722.55184 | 53396.84591 | 69.67113 | 45.33926 | 80.03942 | 119.94087 | 29.03055 | 30.99197 | 29.6555 |  | 2382 | 24 | 27.45098 | 79 | 32 | 60.78431 | 62 | 36.07843 | 0.39 | 1.92188
|  | 2203 | 74 | 13 | 6 | 12 | 14.49309 | 11.34719 | 98.67608 | 11.83109 | 2.1008 | 5.45744 | 2.69947 | 49.10612 | 51.80559 | 104.87129 | 458.9755 | 4.58943 | 331.26742 | 24.17406 | 0.2636 | 32.17654 | 59.20437 | 323.8588 | 52.15839 | 8.23811 | 54.89816 | 19.56912 | 3137.1317 | 59.92781 | 25.07645 | 28.91532 | 3139.87134 | 53396.84868 | 70.4994 | 45.27478 | 79.71647 | 120.32519 | 29.02607 | 30.89631 | 29.62222 |  | 2814.75 | 27 | 28.23529 | 79 | 32 | 61.17647 | 61 | 36.86275 | 0.895 | 0.15625
|  | 2204 | 74 | 14 | 7 | 12 | 14.48921 | 11.33235 | 98.6799 | 12.2513 | 2.10089 | 4.71763 | 2.91734 | 49.06971 | 51.98705 | 104.88596 | 466.88126 | 5.27416 | 330.95784 | 24.19551 | 0.10558 | 32.11851 | 65.57745 | 332.28656 | 52.83753 | 9.37483 | 21.73187 | 19.67869 | 3569.85687 | 60.04154 | 25.07749 | 28.91309 | 3573.23392 | 53396.85188 | 70.16327 | 45.28407 | 80.11108 | 119.56482 | 29.06067 | 30.99287 | 29.71492 |  | 3235 | 28.5 | 30.58824 | 79 | 32 | 64.31373 | 65 | 38.43137 | 0.39 | 1.92188
|  | 2205 | 74 | 15 | 8 | 12 | 14.54648 | 11.32938 | 98.67435 | 12.05299 | 2.09752 | 3.40058 | 3.21746 | 49.1196 | 52.33707 | 104.98515 | 476.3137 | 6.09555 | 329.29502 | 24.22875 | 0.02559 | 32.05146 | 68.32749 | 337.9913 | 53.31563 | 10.47801 | 26.63098 | 19.70702 | 3996.3439 | 60.20955 | 25.03728 | 29.0316 | 3998.2035 | 53396.85557 | 69.60698 | 45.46001 | 80.19724 | 119.4948 | 29.08953 | 31.05693 | 29.75165 |  | 3665.5 | 28.5 | 31.76471 | 79 | 32 | 66.27451 | 66 | 39.21569 | 0.175 | 1.6875
|  | 2206 | 74 | 16 | 1 | 2 | 13.7085 | 11.32246 | 98.67426 | 12.43105 | 2.08402 | 3.08849 | 3.36545 | 49.05822 | 52.42367 | 103.66774 | 486.8764 | 6.92718 | 333.15836 | 24.1198 | 0.06914 | 31.97327 | 45.38726 | 343.89361 | 53.71499 | 11.25923 | 32.59995 | 19.70247 | 4322.11636 | 60.5113 | 24.87618 | 28.98744 | 4322.85131 | 53396.85978 | 70.28893 | 45.43176 | 79.85248 | 120.65656 | 29.04792 | 31.082 | 29.78506 |  | 4093.75 | 29 | 32.94118 | 79 | 32 | 67.84314 | 68 | 40 | 0.895 | 1.0625
|  | 2207 | 74 | 17 | 2 | 2 | 14.95626 | 11.34719 | 98.67421 | 8.93988 | 2.09522 | 4.19857 | 3.62698 | 48.97517 | 52.60215 | 103.88996 | 494.50148 | 6.52758 | 332.7107 | 24.05665 | 0.30538 | 31.92887 | 39.97742 | 342.99504 | 53.95164 | 11.32951 | 39.59139 | 19.63305 | 4325.85294 | 60.89219 | 25.00984 | 28.89989 | 4328.01339 | 53396.86385 | 70.07396 | 45.42325 | 80.15265 | 119.64544 | 28.85226 | 31.00091 | 29.73934 |  | 4329.5 | 36.5 | 27.05882 | 79 | 32 | 41.96078 | 42 | 35.68627 | 0.915 | 0.28125
|  | 2208 | 74 | 18 | 3 | 2 | 14.19641 | 11.35312 | 98.67269 | 7.63939 | 2.091 | 4.0228 | 3.69032 | 48.9845 | 52.67482 | 104.16326 | 499.87494 | 5.02274 | 333.51758 | 23.97535 | 0.33673 | 31.9035 | 39.88604 | 341.85331 | 54.29142 | 11.27004 | 32.05872 | 19.79193 | 4311.82296 | 61.18177 | 24.9595 | 28.93858 | 4312.48098 | 53396.86698 | 70.1415 | 45.31829 | 79.89155 | 120.41378 | 28.87021 | 31.04062 | 29.66879 |  | 4329.5 | 36.5 | 26.66667 | 79 | 32 | 41.56863 | 42 | 35.68627 | 0.875 | 0.125
|  | 2209 | 74 | 19 | 4 | 2 | 14.28119 | 11.33136 | 98.66893 | 6.99543 | 2.09761 | 2.9895 | 3.73051 | 49.03459 | 52.7651 | 103.88625 | 504.70567 | 4.44223 | 331.42409 | 24.04643 | 0.26806 | 31.91054 | 41.45287 | 340.85647 | 54.53528 | 11.32485 | 26.54126 | 19.70988 | 4319.13679 | 61.51171 | 25.03841 | 28.95717 | 4318.43854 | 53396.86971 | 70.01615 | 45.37268 | 80.09864 | 120.21506 | 28.93247 | 30.8777 | 29.71387 |  | 4310 | 36.5 | 27.45098 | 79 | 32 | 41.17647 | 42 | 36.07843 | 0.195 | 0.51563
|  | 2210 | 74 | 20 | 5 | 2 | 14.63734 | 11.32543 | 98.6782 | 6.40596 | 2.10016 | 2.95163 | 3.88927 | 48.9102 | 52.79947 | 104.21233 | 509.37157 | 4.43199 | 331.54784 | 24.13479 | 0.25183 | 31.91503 | 41.33304 | 339.76393 | 54.74539 | 11.32751 | 37.13503 | 19.79249 | 4314.90519 | 61.66583 | 25.06886 | 28.98351 | 4315.81773 | 53396.87242 | 70.0987 | 45.46037 | 80.0918 | 119.85704 | 28.87667 | 30.83955 | 29.79473 |  | 4319.5 | 36.5 | 27.05882 | 79 | 32 | 42.35294 | 42 | 35.68627 | 0.485 | 1.96875
|  | 2211 | 74 | 21 | 6 | 2 | 14.83952 | 11.3373 | 98.67168 | 5.9608 | 2.08565 | 2.18209 | 3.76582 | 48.99137 | 52.75719 | 104.75449 | 513.43832 | 4.41404 | 332.30141 | 23.9753 | 0.2692 | 31.83813 | 43.85783 | 339.66118 | 54.89468 | 11.21214 | 24.58701 | 19.78329 | 4300.68123 | 61.85413 | 24.8956 | 28.95505 | 4303.11921 | 53396.87512 | 70.30219 | 45.39585 | 79.95833 | 120.32651 | 28.93246 | 30.78882 | 29.73695 |  | 4314.75 | 36.5 | 27.05882 | 79 | 32 | 42.35294 | 42 | 35.68627 | 0.195 | 0.59375
|  | 2212 | 74 | 22 | 7 | 2 | 14.51542 | 11.33927 | 98.67212 | 5.76472 | 2.09833 | 3.50969 | 3.84227 | 48.94605 | 52.78833 | 104.15242 | 517.43408 | 4.42635 | 331.71064 | 24.04302 | 0.2519 | 31.83373 | 42.96586 | 339.82312 | 55.07392 | 11.30024 | 24.46462 | 19.69647 | 4308.2898 | 62.01425 | 25.04692 | 29.00075 | 4309.06256 | 53396.87783 | 70.05602 | 45.3675 | 80.35742 | 119.86335 | 28.80738 | 30.69919 | 29.69467 |  | 4310 | 35.5 | 27.45098 | 79 | 32 | 44.31373 | 45 | 36.07843 | 0.545 | 0.75
|  | 2213 | 74 | 23 | 1 | 21 | 13.19897 | 11.33532 | 98.67541 | 5.45703 | 2.09661 | 1.59022 | 3.78328 | 49.08273 | 52.866 | 103.14575 | 521.42816 | 4.43013 | 333.43687 | 24.07831 | 0.28175 | 31.91091 | 23.06952 | 339.38973 | 55.13379 | 11.17135 | 33.0287 | 19.85969 | 4262.62702 | 62.15073 | 25.02649 | 29.08341 | 4262.17059 | 53396.88054 | 70.42779 | 45.47571 | 79.99589 | 120.51384 | 28.93436 | 30.66529 | 29.81805 |  | 4314.75 | 36 | 27.05882 | 79 | 32 | 42.35294 | 43 | 35.68627 | 0.875 | 0.125
|  | 2214 | 74 | 24 | 2 | 21 | 14.40167 | 11.32543 | 98.68102 | 6.27542 | 2.08982 | 1.2655 | 3.81713 | 48.93835 | 52.75548 | 101.31833 | 521.22758 | 3.68761 | 334.42512 | 23.93927 | 0.52234 | 31.72393 | 17.22945 | 335.72142 | 55.11584 | 10.11229 | 21.39252 | 19.79563 | 3871.07355 | 62.08382 | 24.94534 | 28.86255 | 3872.82703 | 53396.88287 | 70.40796 | 45.38798 | 79.98125 | 120.4063 | 28.74577 | 30.7065 | 29.63937 |  | 4189.75 | 35 | 21.56863 | 79 | 31 | 20.78431 | 21 | 30.58824 | 0.935 | 1.96875
|  | 2215 | 74 | 25 | 3 | 21 | 15.09944 | 11.33631 | 98.67201 | 5.60753 | 2.09096 | 2.67645 | 3.65729 | 49.11133 | 52.76862 | 101.70534 | 516.53286 | 1.99797 | 335.34368 | 23.97747 | 0.57211 | 31.82701 | 12.68733 | 328.47496 | 55.2739 | 9.0023 | 25.11549 | 19.87683 | 3444.2735 | 62.30121 | 24.959 | 28.92674 | 3443.05334 | 53396.88416 | 70.49015 | 45.45146 | 80.00693 | 120.68475 | 28.92127 | 30.72658 | 29.6736 |  | 3779.5 | 31.5 | 19.21569 | 79 | 31 | 16.47059 | 17 | 28.23529 | 0.8 | 1.96875
|  | 2216 | 74 | 26 | 4 | 21 | 21.00149 | 11.32444 | 98.67082 | 7.77244 | 2.08829 | 1.61766 | 3.3913 | 49.07423 | 52.46554 | 100.54879 | 508.56339 | 1.06306 | 334.83149 | 24.09257 | 0.24026 | 31.80979 | 12.0444 | 322.66926 | 55.29861 | 7.80182 | 133.45591 | 19.78847 | 2988.79 | 62.32199 | 24.9271 | 28.92471 | 2988.09071 | 53396.88485 | 70.20262 | 45.48425 | 80.21758 | 119.9551 | 28.82981 | 30.52279 | 29.66041 |  | 3342 | 30 | 17.2549 | 79 | 32 | 12.94118 | 13 | 25.88235 | 0.66 | 0
|  | 2217 | 74 | 27 | 5 | 21 | 20.99964 | 11.33136 | 98.67372 | 5.81569 | 2.09242 | 1.95145 | 3.0235 | 49.17671 | 52.20021 | 100.52854 | 500.1398 | 0.25951 | 334.0416 | 24.07135 | 0.0322 | 31.85786 | 10.63092 | 312.70043 | 55.30258 | 6.64161 | 50.45073 | 19.87374 | 2539.30593 | 62.39844 | 24.97638 | 29.00322 | 2537.54369 | 53396.88504 | 70.04579 | 45.43443 | 80.1611 | 120.20681 | 28.96854 | 30.57315 | 29.75989 |  | 2888.25 | 27.5 | 16.47059 | 79 | 32 | 12.54902 | 12 | 24.70588 | 0 | 0
|  | 2218 | 74 | 28 | 6 | 21 | 21.00187 | 11.32543 | 98.67139 | 1.35086 | 2.09947 | 0.69653 | 2.74553 | 49.29416 | 52.03969 | 100.72907 | 491.26129 | 0.02846 | 334.71716 | 23.95592 | 0.03587 | 31.79737 | 13.74983 | 298.79755 | 55.15312 | 5.53288 | 19.91463 | 19.81772 | 2108.29759 | 62.14562 | 25.06057 | 28.99901 | 2107.14995 | 53396.88506 | 69.98277 | 45.47244 | 80.04029 | 119.08776 | 29.01888 | 30.63838 | 29.74332 |  | 2444.5 | 22.5 | 16.07843 | 79 | 32 | 12.15686 | 12 | 23.13725 | 0 | 0
|  | 2219 | 74 | 29 | 7 | 21 | 17.24959 | 11.32147 | 98.67348 | 1.11063 | 2.08183 | 3.25126 | 2.49675 | 49.27737 | 51.77412 | 100.81249 | 483.06765 | 0.2376 | 335.63914 | 23.86364 | 0.08015 | 31.85905 | 15.05001 | 257.46267 | 55.01552 | 4.44431 | 19.78261 | 19.77745 | 1707.85139 | 61.67845 | 24.84998 | 28.92793 | 1707.14486 | 53396.88518 | 69.83553 | 45.45349 | 79.89946 | 119.38096 | 28.94383 | 30.58272 | 29.63011 |  | 2023.25 | 17 | 16.47059 | 79 | 32 | 13.72549 | 13 | 20.78431 | 0.015 | 0
|  | 2220 | 74 | 30 | 8 | 21 | 13.45053 | 11.31653 | 98.67816 | 3.32484 | 2.0742 | 2.77774 | 2.28859 | 49.41147 | 51.70006 | 101.51891 | 475.723 | 0.50138 | 335.20641 | 23.94849 | 0.30474 | 32.07152 | 15.75719 | 204.0194 | 55.06371 | 3.43467 | 19.98858 | 19.93173 | 1324.72334 | 61.62538 | 24.75889 | 29.08631 | 1323.8171 | 53396.88548 | 69.69365 | 45.5454 | 79.99105 | 119.99322 | 29.11502 | 30.67808 | 29.84418 |  | 1625.75 | 12.5 | 16.47059 | 79 | 33 | 15.29412 | 16 | 21.17647 | 0.82 | 1.6875
|  | 2221 | 75 | 1 | 1 | 1 | 14.39293 | 11.31257 | 98.67567 | 4.72387 | 2.06829 | 3.09783 | 2.16597 | 49.37648 | 51.54244 | 101.94627 | 468.7493 | 0.47994 | 336.01818 | 23.9425 | 0.44155 | 32.03974 | 18.87853 | 155.60499 | 55.04634 | 2.51153 | 20.01736 | 19.91052 | 971.44514 | 61.60262 | 24.68834 | 29.04721 | 967.69112 | 53396.88578 | 69.93281 | 45.58892 | 79.98374 | 120.08813 | 29.08696 | 30.5627 | 29.81322 |  | 1243.75 | 15.5 | 16.47059 | 79 | 33 | 17.2549 | 18 | 21.17647 | 0.78 | 1.53125
|  | 2222 | 75 | 2 | 2 | 1 | 14.38604 | 11.32345 | 98.66917 | 7.72698 | 2.08765 | 1.80495 | 2.11343 | 49.39748 | 51.51092 | 102.03135 | 462.72457 | 0.41711 | 334.62886 | 23.90869 | 0.36261 | 32.06712 | 45.44919 | 123.23171 | 54.88441 | 1.92603 | 19.89306 | 19.93201 | 738.06576 | 61.39209 | 24.91951 | 29.04039 | 752.0926 | 53396.88604 | 69.90842 | 45.48304 | 79.94694 | 120.19504 | 29.04377 | 30.50989 | 29.80251 |  | 897.5 | 12.5 | 16.47059 | 79 | 33 | 20.39216 | 20 | 23.52941 | 0.8 | 1.29688
|  | 2223 | 75 | 3 | 3 | 1 | 16.15226 | 11.29774 | 98.67227 | 8.07303 | 2.10361 | 3.51669 | 1.95509 | 49.46549 | 51.42059 | 102.74422 | 458.34768 | 0.59488 | 334.25905 | 23.89874 | 0.29334 | 32.05207 | 32.26196 | 130.05977 | 54.74853 | 2.21643 | 19.99053 | 19.97208 | 842.90299 | 61.41121 | 25.11003 | 29.02539 | 839.46088 | 53396.88639 | 69.85863 | 45.5678 | 80.03538 | 120.37923 | 29.0668 | 30.58702 | 29.82196 |  | 757.75 | 10 | 20 | 79 | 33 | 51.76471 | 52 | 29.01961 | 0.605 | 1.0625
|  | 2224 | 75 | 4 | 4 | 1 | 14.33986 | 11.30367 | 98.67276 | 8.18721 | 2.08933 | 2.82168 | 1.91046 | 49.49482 | 51.40528 | 102.03308 | 454.87533 | 0.79134 | 332.03234 | 23.93356 | 0.29171 | 32.01469 | 39.30911 | 129.56225 | 54.59653 | 2.0147 | 19.99354 | 20.01777 | 771.42484 | 61.11158 | 24.93958 | 29.07577 | 753.305 | 53396.88687 | 69.85404 | 45.53724 | 80.01331 | 120.14683 | 29.18523 | 30.61245 | 29.84258 |  | 835.75 | 18.5 | 17.2549 | 79 | 33 | 30.98039 | 29 | 25.88235 | 0.055 | 1.92188
|  | 2225 | 75 | 5 | 5 | 1 | 15.50265 | 11.29872 | 98.67752 | 8.30742 | 2.10263 | 2.33527 | 1.8139 | 49.53364 | 51.34755 | 102.5957 | 451.42534 | 0.79243 | 333.64132 | 24.01146 | 0.19646 | 32.15739 | 34.66862 | 127.52986 | 54.37517 | 2.15519 | 20.0342 | 20.11438 | 819.99728 | 60.85862 | 25.09833 | 29.10277 | 832.43156 | 53396.88735 | 70.02041 | 45.62703 | 79.96649 | 120.34422 | 29.22224 | 30.65391 | 29.82256 |  | 776.5 | 13.5 | 19.21569 | 79 | 33 | 42.7451 | 44 | 27.84314 | 0.875 | 1.45313
|  | 2226 | 75 | 6 | 6 | 1 | 14.22641 | 11.28982 | 98.67387 | 8.35751 | 2.09161 | 3.67668 | 1.79135 | 49.41766 | 51.20901 | 101.90889 | 448.32958 | 0.79821 | 332.1816 | 23.79615 | 0.18316 | 32.0595 | 35.42259 | 129.55042 | 53.8696 | 2.03477 | 20.12391 | 20.01006 | 778.26002 | 60.58818 | 24.96677 | 29.02469 | 786.47498 | 53396.88784 | 69.953 | 45.55964 | 79.91799 | 119.76831 | 29.1167 | 30.68718 | 29.74281 |  | 818.75 | 16.5 | 17.64706 | 79 | 33 | 33.33333 | 34 | 26.66667 | 0.055 | 0.15625
|  | 2227 | 75 | 7 | 7 | 1 | 15.05407 | 11.28587 | 98.67867 | 8.44098 | 2.09591 | 2.38514 | 1.74603 | 49.41453 | 51.16056 | 102.58519 | 445.30585 | 0.77815 | 333.88219 | 23.80682 | 0.19749 | 32.12281 | 37.13172 | 130.14626 | 53.40914 | 2.14288 | 19.99975 | 20.03136 | 817.9284 | 60.33394 | 25.01804 | 28.94074 | 807.18509 | 53396.88832 | 69.91891 | 45.50006 | 80.02817 | 119.66469 | 29.09121 | 30.71747 | 29.66657 |  | 781.25 | 14 | 18.82353 | 79 | 33 | 39.60784 | 40 | 27.84314 | 0.895 | 1.6875
|  | 2228 | 75 | 8 | 1 | 12 | 14.19125 | 11.28982 | 98.67617 | 8.43184 | 2.09521 | 2.49005 | 1.74059 | 49.42463 | 51.16521 | 102.1995 | 442.41454 | 0.79951 | 333.92649 | 23.80418 | 0.20834 | 32.20521 | 59.97201 | 130.8016 | 52.88917 | 2.09332 | 20.0659 | 20.07552 | 799.28012 | 60.19341 | 25.00971 | 29.07867 | 818.78273 | 53396.88881 | 69.9563 | 45.55398 | 80.08706 | 119.69701 | 29.14601 | 30.74182 | 29.85754 |  | 814.75 | 16 | 17.64706 | 79 | 33 | 34.11765 | 35 | 26.66667 | 0.055 | 0.3125
|  | 2229 | 75 | 9 | 2 | 12 | 16.50932 | 11.28488 | 98.66928 | 7.63635 | 2.11319 | 2.95348 | 1.62895 | 49.42466 | 51.05361 | 103.84981 | 440.66651 | 1.04764 | 332.4641 | 23.88223 | 0.06749 | 32.13393 | 89.8917 | 145.78283 | 52.42376 | 3.0355 | 20.22835 | 20.09598 | 1149.16245 | 59.93925 | 25.22438 | 28.89241 | 1147.10039 | 53396.88941 | 69.9804 | 45.52132 | 80.13056 | 120.15637 | 29.08044 | 30.71844 | 29.72028 |  | 838.25 | -6 | 24.70588 | 79 | 33 | 78.43137 | 81 | 34.11765 | 0.27 | 0
|  | 2230 | 75 | 10 | 3 | 12 | 15.47247 | 11.27697 | 98.67495 | 8.03549 | 2.10179 | 2.27543 | 1.8386 | 49.3156 | 51.1542 | 105.23769 | 443.39353 | 2.32929 | 331.20118 | 23.86214 | -0.00076 | 32.21904 | 88.99487 | 202.35772 | 51.80644 | 4.4665 | 20.21758 | 20.07198 | 1700.07843 | 59.83959 | 25.08822 | 28.96855 | 1707.18748 | 53396.89077 | 70.00269 | 45.52699 | 80.12558 | 120.38332 | 29.06994 | 30.81175 | 29.70333 |  | 1245.25 | -5.5 | 29.01961 | 79 | 33 | 87.05882 | 88 | 37.2549 | 0.015 | 0.3125
|  | 2231 | 75 | 11 | 4 | 12 | 14.20387 | 11.3007 | 98.67562 | 9.16876 | 2.0834 | 5.13637 | 2.20528 | 49.22674 | 51.43203 | 104.18173 | 449.25501 | 3.559 | 331.32567 | 23.76198 | 0.18313 | 32.23383 | 52.53209 | 303.19564 | 51.1771 | 5.99836 | 20.16155 | 20.06512 | 2303.30093 | 59.86418 | 24.8687 | 28.96133 | 2305.39285 | 53396.89289 | 69.92007 | 45.51985 | 80.165 | 120.00908 | 29.03665 | 30.87346 | 29.75513 |  | 1861.5 | 9.5 | 31.37255 | 79 | 33 | 80.39216 | 82 | 38.82353 | 0.64 | 0.85938
|  | 2232 | 75 | 12 | 5 | 12 | 13.93411 | 11.28785 | 98.67123 | 8.77742 | 2.08098 | 5.4377 | 2.36323 | 49.27175 | 51.63498 | 105.06719 | 453.774 | 4.02929 | 330.77773 | 23.89221 | 0.32882 | 32.18768 | 57.72959 | 316.58389 | 51.43954 | 7.05386 | 20.59106 | 20.08419 | 2711.74303 | 59.67731 | 24.83988 | 28.99939 | 2713.87048 | 53396.89536 | 70.11236 | 45.61183 | 79.92424 | 119.96478 | 29.02002 | 30.88427 | 29.75246 |  | 2377.25 | 24.5 | 27.05882 | 79 | 32 | 55.29412 | 56 | 35.68627 | 0.605 | 1.92188
|  | 2233 | 75 | 13 | 6 | 12 | 14.48992 | 11.27202 | 98.67482 | 11.73192 | 2.09665 | 2.37239 | 2.72659 | 49.15569 | 51.88228 | 104.73201 | 459.52241 | 4.53855 | 332.44725 | 23.93324 | 0.20548 | 32.199 | 65.85077 | 323.68726 | 52.04325 | 8.17322 | 29.01094 | 20.07625 | 3118.57914 | 59.75649 | 25.02694 | 28.96019 | 3121.27493 | 53396.8981 | 69.80556 | 45.61758 | 80.27431 | 119.81277 | 29.03808 | 30.93319 | 29.81359 |  | 2808.5 | 27 | 28.23529 | 79 | 32 | 60 | 61 | 36.86275 | 0.895 | 0.15625
|  | 2234 | 75 | 14 | 7 | 12 | 14.48231 | 11.27103 | 98.6784 | 12.10539 | 2.10017 | 3.95139 | 2.83744 | 49.08363 | 51.92107 | 104.95613 | 467.23882 | 5.20812 | 331.67881 | 23.78496 | 0.08104 | 32.04819 | 63.86615 | 331.97431 | 52.68864 | 9.29945 | 22.48277 | 20.13668 | 3542.36813 | 59.90574 | 25.06889 | 28.94091 | 3545.6273 | 53396.90126 | 70.11128 | 45.48248 | 80.25523 | 118.94483 | 28.96409 | 31.04681 | 29.61135 |  | 3215.5 | 28.5 | 30.19608 | 79 | 32 | 63.52941 | 63 | 38.03922 | 0.565 | 1.53125
|  | 2235 | 75 | 15 | 8 | 12 | 14.4967 | 11.29081 | 98.67676 | 11.98083 | 2.10021 | 2.27729 | 3.14879 | 49.15814 | 52.30693 | 105.26295 | 476.57225 | 5.97927 | 329.50864 | 23.79797 | 0.04868 | 32.10537 | 69.52404 | 338.36684 | 53.41193 | 10.42958 | 23.59143 | 20.28525 | 3972.77628 | 60.06138 | 25.06941 | 29.05556 | 3975.82004 | 53396.90488 | 69.9917 | 45.60097 | 80.00884 | 120.159 | 29.11259 | 30.99787 | 29.84297 |  | 3636.5 | 28.5 | 31.76471 | 79 | 32 | 65.88235 | 68 | 39.21569 | 0.25 | 1.6875
|  | 2236 | 75 | 16 | 1 | 2 | 13.66341 | 11.26015 | 98.67069 | 12.40386 | 2.10013 | 4.50774 | 3.41118 | 49.08505 | 52.49623 | 103.82952 | 487.11048 | 6.80664 | 332.54087 | 23.88358 | 0.05558 | 31.99833 | 45.64833 | 343.58912 | 53.64702 | 11.35469 | 24.05636 | 20.11468 | 4325.32139 | 60.38673 | 25.06849 | 28.93601 | 4325.82227 | 53396.90901 | 70.22623 | 45.5603 | 79.82113 | 120.63337 | 28.91766 | 31.06215 | 29.74515 |  | 4067 | 29 | 32.94118 | 79 | 32 | 67.84314 | 69 | 40 | 0.175 | 1.45313
|  | 2237 | 75 | 17 | 2 | 2 | 14.63765 | 11.28488 | 98.66288 | 8.94408 | 2.09601 | 2.03565 | 3.72409 | 49.09836 | 52.82245 | 103.94301 | 494.94413 | 6.57597 | 331.84759 | 23.99166 | 0.30454 | 32.02716 | 41.5414 | 344.11205 | 54.0309 | 11.33836 | 29.6177 | 20.2193 | 4327.58614 | 60.81621 | 25.01934 | 28.91762 | 4327.27686 | 53396.9131 | 70.09821 | 45.56831 | 79.87477 | 120.4392 | 28.99944 | 31.02983 | 29.75746 |  | 4339.75 | 36 | 27.05882 | 79 | 32 | 43.13725 | 42 | 35.68627 | 0.915 | 0.35938
|  | 2238 | 75 | 18 | 3 | 2 | 14.31344 | 11.2918 | 98.6708 | 7.69591 | 2.08119 | 1.80858 | 3.76068 | 49.06273 | 52.82341 | 104.10751 | 500.18989 | 5.00871 | 330.25604 | 23.82777 | 0.32765 | 31.92611 | 42.08287 | 341.90927 | 54.27511 | 11.26081 | 18.67872 | 20.12729 | 4328.60201 | 61.14658 | 24.84239 | 28.90196 | 4329.04325 | 53396.91623 | 70.14764 | 45.51149 | 79.98228 | 120.45617 | 28.87994 | 30.95161 | 29.72918 |  | 4329.5 | 36.5 | 27.05882 | 79 | 32 | 42.35294 | 43 | 35.68627 | 0.33 | 0.59375
|  | 2239 | 75 | 19 | 4 | 2 | 14.19935 | 11.26609 | 98.67641 | 6.81502 | 2.09156 | 2.89765 | 3.95399 | 49.02805 | 52.98205 | 104.08407 | 505.0663 | 4.44605 | 331.92254 | 23.94725 | 0.29087 | 31.94825 | 40.15445 | 341.1671 | 54.60303 | 11.27932 | 26.15752 | 20.2969 | 4314.22815 | 61.49267 | 24.96612 | 29.05388 | 4315.0393 | 53396.91896 | 69.97001 | 45.68409 | 80.11261 | 120.18227 | 28.96877 | 30.91567 | 29.84356 |  | 4335 | 36 | 26.66667 | 79 | 32 | 43.13725 | 43 | 35.68627 | 0.82 | 0.04688
|  | 2240 | 75 | 20 | 5 | 2 | 14.41265 | 11.2562 | 98.66786 | 6.61244 | 2.09653 | 2.78875 | 3.80423 | 49.0105 | 52.81473 | 104.00905 | 509.59226 | 4.2623 | 331.9517 | 23.81105 | 0.25895 | 31.88271 | 39.82583 | 340.21977 | 54.69264 | 11.32928 | 29.65851 | 20.22194 | 4323.05979 | 61.6411 | 25.02548 | 28.88842 | 4322.42445 | 53396.92157 | 69.97176 | 45.54415 | 80.0819 | 119.80425 | 28.85594 | 30.82919 | 29.74437 |  | 4314.75 | 36.5 | 27.05882 | 79 | 32 | 41.96078 | 43 | 35.68627 | 0.23 | 0.4375
|  | 2241 | 75 | 21 | 6 | 2 | 14.55974 | 11.274 | 98.67571 | 6.12756 | 2.09659 | 1.3584 | 3.93425 | 48.9939 | 52.92815 | 104.52775 | 513.85612 | 4.31719 | 331.24198 | 23.94872 | 0.26559 | 31.85728 | 43.60246 | 340.38355 | 54.93597 | 11.30753 | 15.06896 | 20.29285 | 4314.63311 | 61.90484 | 25.02622 | 28.9728 | 4313.46823 | 53396.92422 | 70.05188 | 45.60442 | 80.11473 | 119.79924 | 28.92537 | 30.82896 | 29.76324 |  | 4325 | 37 | 26.66667 | 79 | 32 | 40.39216 | 41 | 35.29412 | 0.76 | 1.96875
|  | 2242 | 75 | 22 | 7 | 2 | 14.60684 | 11.27202 | 98.66893 | 5.74283 | 2.08996 | 0.87975 | 3.87191 | 48.99551 | 52.86741 | 104.39812 | 517.91797 | 4.33898 | 333.11748 | 23.82864 | 0.26341 | 31.86525 | 41.53121 | 339.5172 | 55.0065 | 11.25622 | 10.30258 | 20.27796 | 4308.69098 | 62.04528 | 24.94702 | 28.92508 | 4308.22376 | 53396.92688 | 70.05816 | 45.53828 | 79.87951 | 119.44601 | 28.86322 | 30.82303 | 29.7848 |  | 4325 | 36 | 27.05882 | 79 | 32 | 43.13725 | 43 | 35.68627 | 0.195 | 0.67188
|  | 2243 | 75 | 23 | 1 | 21 | 13.39468 | 11.26312 | 98.66745 | 5.56233 | 2.07475 | 3.71297 | 3.88702 | 48.98628 | 52.8733 | 103.63587 | 521.66301 | 4.33329 | 333.12058 | 23.89323 | 0.28096 | 31.76413 | 25.89666 | 339.17079 | 55.1071 | 11.10613 | 23.69669 | 20.16396 | 4282.38941 | 62.10149 | 24.76556 | 28.99842 | 4281.02482 | 53396.92953 | 69.59788 | 45.482 | 80.17808 | 119.08232 | 28.72621 | 30.7469 | 29.69431 |  | 4314.75 | 36.5 | 27.05882 | 79 | 32 | 41.96078 | 42 | 35.68627 | 0.875 | 0.125
|  | 2244 | 75 | 24 | 2 | 21 | 14.26619 | 11.26905 | 98.6707 | 6.49842 | 2.09006 | 3.27123 | 3.82663 | 49.00693 | 52.83357 | 101.42704 | 522.34679 | 3.73564 | 334.01012 | 24.00725 | 0.50764 | 31.81252 | 16.33778 | 334.53277 | 55.19314 | 10.21145 | 48.17554 | 20.26579 | 3908.5792 | 62.21751 | 24.94824 | 28.95791 | 3909.66616 | 53396.93189 | 70.13178 | 45.51844 | 80.08637 | 119.97379 | 28.86848 | 30.7527 | 29.75745 |  | 4217.75 | 35.5 | 21.17647 | 79 | 31 | 21.96078 | 21 | 30.58824 | 0.955 | 0.04688
|  | 2245 | 75 | 25 | 3 | 21 | 14.68762 | 11.26708 | 98.67506 | 5.42094 | 2.08589 | 3.45801 | 3.68821 | 49.06771 | 52.75592 | 101.70562 | 517.79557 | 2.07114 | 333.90557 | 23.93039 | 0.56901 | 31.92474 | 12.99277 | 329.39965 | 55.39281 | 9.07409 | 29.27608 | 20.31282 | 3480.17696 | 62.2885 | 24.8985 | 29.01569 | 3481.08568 | 53396.93323 | 69.99093 | 45.70268 | 80.04521 | 120.53723 | 28.93024 | 30.69607 | 29.81094 |  | 3814.75 | 31.5 | 19.21569 | 79 | 31 | 16.47059 | 16 | 27.84314 | 0.82 | 1.96875
|  | 2246 | 75 | 26 | 4 | 21 | 21.00085 | 11.26609 | 98.67548 | 7.59603 | 2.08825 | 3.53334 | 3.40268 | 49.1237 | 52.52638 | 100.45841 | 509.64908 | 0.97781 | 334.91943 | 23.95027 | 0.2197 | 31.759 | 11.4176 | 322.69305 | 55.26081 | 7.8897 | 40.82026 | 20.1971 | 3022.51372 | 62.11726 | 24.92665 | 28.90026 | 3020.37218 | 53396.93388 | 70.18061 | 45.55737 | 80.02907 | 120.46381 | 28.82641 | 30.70003 | 29.71919 |  | 3381.25 | 30 | 17.2549 | 79 | 32 | 12.94118 | 13 | 26.27451 | 0.175 | 0
|  | 2247 | 75 | 27 | 5 | 21 | 21.00025 | 11.2562 | 98.6749 | 6.08965 | 2.08267 | 2.8118 | 3.10754 | 49.14334 | 52.25088 | 100.56345 | 501.22332 | 0.20313 | 335.21318 | 23.95649 | 0.00532 | 31.7898 | 10.50474 | 313.25942 | 55.27402 | 6.69242 | 19.98816 | 20.20334 | 2570.71075 | 62.17569 | 24.86 | 28.91687 | 2568.7051 | 53396.93402 | 70.1402 | 45.58253 | 80.15144 | 120.12988 | 28.99717 | 30.65795 | 29.68911 |  | 2925 | 27.5 | 16.86275 | 79 | 32 | 12.94118 | 13 | 24.70588 | 0 | 0
|  | 2248 | 75 | 28 | 6 | 21 | 20.99976 | 11.24235 | 98.67351 | 1.63361 | 2.08386 | 1.65454 | 2.82063 | 49.26479 | 52.08542 | 100.66335 | 492.38238 | 0.02333 | 335.11378 | 24.13334 | 0.04274 | 31.92565 | 12.16229 | 300.25088 | 55.30846 | 5.56749 | 20.40602 | 20.34597 | 2137.37215 | 62.21397 | 24.87427 | 29.05764 | 2134.78924 | 53396.93404 | 70.03231 | 45.70034 | 80.02838 | 120.46247 | 29.11634 | 30.63091 | 29.79284 |  | 2471.75 | 22.5 | 16.07843 | 79 | 32 | 11.76471 | 12 | 23.52941 | 0 | 0
|  | 2249 | 75 | 29 | 7 | 21 | 17.70158 | 11.25719 | 98.66839 | 0.85199 | 2.08749 | 1.18895 | 2.48439 | 49.2983 | 51.78269 | 100.85138 | 484.16189 | 0.15575 | 333.60014 | 24.04481 | 0.10519 | 31.87297 | 16.27677 | 260.68495 | 55.12459 | 4.52749 | 20.16246 | 20.16412 | 1735.09514 | 61.74413 | 24.91756 | 28.96027 | 1734.18612 | 53396.93412 | 70.12571 | 45.58569 | 79.98914 | 120.63311 | 29.02467 | 30.62859 | 29.70443 |  | 2046.75 | 17.5 | 16.47059 | 79 | 32 | 13.72549 | 13 | 21.56863 | 0.015 | 0
|  | 2250 | 75 | 30 | 8 | 21 | 13.49315 | 11.23345 | 98.67247 | 3.12926 | 2.08756 | 2.64568 | 2.32002 | 49.25964 | 51.57966 | 101.48839 | 476.56762 | 0.47534 | 334.82737 | 24.00992 | 0.34619 | 31.92548 | 16.36506 | 207.01942 | 55.03393 | 3.52682 | 20.15509 | 20.20815 | 1351.55394 | 61.61012 | 24.91845 | 28.90284 | 1349.92794 | 53396.9344 | 70.05978 | 45.59945 | 80.05792 | 120.1495 | 29.06678 | 30.66653 | 29.75979 |  | 1650 | 13 | 16.47059 | 79 | 33 | 15.29412 | 16 | 21.17647 | 0.82 | 1.76563
|  | 2251 | 76 | 1 | 1 | 1 | 14.38172 | 11.23246 | 98.67591 | 4.6631 | 2.0793 | 1.80218 | 2.19509 | 49.4013 | 51.59639 | 102.24706 | 469.4816 | 0.48353 | 334.71024 | 24.11944 | 0.43829 | 32.11618 | 20.85278 | 158.37999 | 55.00116 | 2.59061 | 20.17258 | 20.27586 | 996.72203 | 61.52265 | 24.81986 | 28.96406 | 996.42703 | 53396.9347 | 70.04712 | 45.64845 | 80.0924 | 119.89782 | 29.09151 | 30.67746 | 29.8265 |  | 1272.5 | 16 | 16.47059 | 79 | 33 | 17.2549 | 17 | 21.17647 | 0.8 | 1.53125
|  | 2252 | 76 | 2 | 2 | 1 | 14.43628 | 11.24532 | 98.67323 | 7.6719 | 2.08335 | 1.62674 | 2.05122 | 49.41879 | 51.47001 | 102.09583 | 463.50498 | 0.46502 | 333.34281 | 24.20446 | 0.36275 | 31.94418 | 41.23027 | 121.83896 | 54.85511 | 1.90074 | 20.1067 | 20.15677 | 729.8784 | 61.37036 | 24.86815 | 28.98118 | 724.24734 | 53396.93499 | 69.89655 | 45.57324 | 80.01232 | 120.25806 | 28.9527 | 30.72252 | 29.73417 |  | 926.5 | 12.5 | 16.07843 | 79 | 33 | 20 | 20 | 22.7451 | 0.8 | 1.375
|  | 2253 | 76 | 3 | 3 | 1 | 16.29953 | 11.22751 | 98.67456 | 8.03496 | 2.11085 | 1.66527 | 1.82883 | 49.55474 | 51.38357 | 102.95863 | 458.91283 | 0.49718 | 334.46131 | 24.21707 | 0.2858 | 32.07999 | 36.65492 | 122.20702 | 54.78345 | 2.21519 | 20.18829 | 20.2167 | 839.54491 | 61.41796 | 25.19636 | 29.02229 | 839.04254 | 53396.93528 | 69.8729 | 45.67521 | 79.90532 | 119.89927 | 29.13113 | 30.6112 | 29.81616 |  | 732 | 13 | 20 | 79 | 33 | 49.41176 | 50 | 29.01961 | 0.7 | 1.14063
|  | 2254 | 76 | 4 | 4 | 1 | 14.35889 | 11.21762 | 98.67797 | 8.14638 | 2.08574 | 2.17201 | 1.86835 | 49.51123 | 51.37958 | 102.11285 | 455.34319 | 0.71297 | 334.28853 | 24.19762 | 0.26989 | 32.05708 | 37.27538 | 124.91471 | 54.58001 | 2.00752 | 20.11027 | 20.10677 | 769.99835 | 61.08487 | 24.89664 | 28.98788 | 756.38889 | 53396.93572 | 69.92498 | 45.64571 | 79.9217 | 119.91394 | 29.13534 | 30.79815 | 29.71429 |  | 840.5 | 17.5 | 17.2549 | 79 | 33 | 31.76471 | 31 | 25.88235 | 0.055 | 1.92188
|  | 2255 | 76 | 5 | 5 | 1 | 15.25658 | 11.21565 | 98.67448 | 8.33179 | 2.10247 | 2.92744 | 1.81472 | 49.38617 | 51.2009 | 102.96678 | 451.74028 | 0.65585 | 332.66502 | 24.12403 | 0.18606 | 32.0602 | 37.15154 | 128.70249 | 54.17809 | 2.13362 | 20.09214 | 20.121 | 811.85338 | 60.75509 | 25.09637 | 29.03207 | 801.34899 | 53396.93612 | 69.89983 | 45.61048 | 79.84941 | 120.37575 | 29.12333 | 30.71473 | 29.64936 |  | 765.5 | 14.5 | 19.21569 | 79 | 33 | 39.21569 | 41 | 27.84314 | 0.915 | 1.53125
|  | 2256 | 76 | 6 | 6 | 1 | 14.48216 | 11.21762 | 98.67635 | 8.31746 | 2.0893 | 2.45038 | 1.7903 | 49.4371 | 51.22739 | 102.49281 | 448.65778 | 0.72364 | 333.10507 | 24.15792 | 0.19186 | 32.11297 | 37.04615 | 131.25486 | 53.84045 | 2.05803 | 20.04734 | 20.1584 | 788.02691 | 60.6583 | 24.93919 | 29.03504 | 777.90797 | 53396.93656 | 69.97157 | 45.62553 | 79.88382 | 120.35805 | 29.12615 | 30.73409 | 29.76353 |  | 814 | 15.5 | 18.03922 | 79 | 33 | 35.29412 | 35 | 26.66667 | 0.055 | 0.07813
|  | 2257 | 76 | 7 | 7 | 1 | 14.52038 | 11.22158 | 98.67878 | 8.44231 | 2.09764 | 2.17484 | 1.78956 | 49.3854 | 51.18765 | 102.76435 | 445.59779 | 0.73887 | 334.0146 | 24.1353 | 0.21083 | 32.14533 | 38.83086 | 130.2743 | 53.35518 | 2.11244 | 19.97517 | 20.08427 | 805.53463 | 60.44447 | 25.0381 | 28.99931 | 804.75747 | 53396.93702 | 69.91479 | 45.60648 | 79.84937 | 120.34736 | 29.06585 | 30.72779 | 29.74664 |  | 785 | 15.5 | 18.43137 | 79 | 33 | 36.47059 | 38 | 27.45098 | 0.895 | 1.76563
|  | 2258 | 76 | 8 | 1 | 12 | 14.81252 | 11.20971 | 98.67575 | 8.41979 | 2.09169 | 3.20034 | 1.64743 | 49.42739 | 51.07482 | 102.37092 | 442.73725 | 0.75606 | 335.4683 | 24.27456 | 0.21933 | 32.15117 | 49.03793 | 133.58196 | 52.94717 | 2.087 | 19.99905 | 20.05123 | 798.20946 | 60.43704 | 24.96766 | 29.08742 | 781.94999 | 53396.93748 | 69.91685 | 45.58709 | 79.93758 | 120.30618 | 29.14113 | 30.76825 | 29.78026 |  | 809.25 | 15 | 18.03922 | 79 | 33 | 37.2549 | 36 | 26.66667 | 0.195 | 0.07813
|  | 2259 | 76 | 9 | 2 | 12 | 16.45407 | 11.20279 | 98.67922 | 7.52854 | 2.10595 | 2.71373 | 1.69642 | 49.4352 | 51.13161 | 104.08981 | 440.68803 | 0.9328 | 332.07934 | 24.0775 | 0.08456 | 32.19392 | 84.30628 | 144.28272 | 52.45311 | 2.96754 | 20.03249 | 19.99568 | 1127.29969 | 60.16176 | 25.13791 | 29.07473 | 1139.40059 | 53396.93802 | 69.81672 | 45.66776 | 79.91533 | 119.97503 | 29.14949 | 30.86383 | 29.72944 |  | 837.5 | 7.5 | 23.92157 | 79 | 33 | 66.66667 | 73 | 33.33333 | 0.68 | 1.76563
|  | 2260 | 76 | 10 | 3 | 12 | 15.78345 | 11.19982 | 98.67172 | 7.68111 | 2.11099 | 2.2925 | 1.88991 | 49.33228 | 51.2222 | 105.6065 | 443.21138 | 2.08511 | 328.30501 | 24.2103 | 0.00349 | 32.22062 | 90.92527 | 195.44383 | 51.88674 | 4.30385 | 19.95548 | 20.02539 | 1631.0313 | 60.21191 | 25.19803 | 28.97318 | 1641.6373 | 53396.93923 | 70.1282 | 45.7193 | 79.98224 | 119.68553 | 29.1429 | 30.80531 | 29.72544 |  | 1210 | -5 | 28.23529 | 79 | 33 | 85.88235 | 85 | 36.86275 | 0.015 | 0.23438
|  | 2261 | 76 | 11 | 4 | 12 | 14.69213 | 11.21861 | 98.67604 | 9.33584 | 2.106 | 3.3774 | 2.22098 | 49.22383 | 51.44481 | 104.6921 | 448.91837 | 3.29123 | 332.17575 | 24.2508 | 0.10959 | 32.30666 | 57.51122 | 298.91768 | 51.19603 | 6.10223 | 20.55078 | 19.94094 | 2318.03376 | 59.99779 | 25.13855 | 28.99983 | 2319.63616 | 53396.94119 | 70.14084 | 45.70478 | 79.96926 | 119.71614 | 29.02258 | 30.99183 | 29.75712 |  | 1794.5 | 8 | 29.01961 | 79 | 33 | 80.78431 | 81 | 37.64706 | 0.075 | 0.85938
|  | 2262 | 76 | 12 | 5 | 12 | 15.09198 | 11.22158 | 98.67547 | 8.49607 | 2.08988 | 2.95381 | 2.48044 | 49.12317 | 51.60361 | 105.30492 | 453.66739 | 4.03848 | 330.89118 | 24.09623 | 0.32448 | 32.14931 | 68.06984 | 315.34795 | 51.21655 | 6.9198 | 19.80465 | 19.85496 | 2648.8723 | 59.71434 | 24.94616 | 28.92531 | 2652.21104 | 53396.94366 | 70.00388 | 45.59716 | 79.91198 | 119.30879 | 28.88967 | 30.98487 | 29.67051 |  | 2396 | 25.5 | 24.70588 | 79 | 32 | 48.62745 | 48 | 33.72549 | 0.915 | 0
|  | 2263 | 76 | 13 | 6 | 12 | 14.52873 | 11.2285 | 98.67165 | 11.57345 | 2.08582 | 4.42713 | 2.66051 | 49.14863 | 51.80914 | 104.78456 | 459.33532 | 4.43625 | 330.09589 | 24.12883 | 0.24971 | 32.17116 | 61.01629 | 322.32889 | 52.04485 | 8.02486 | 45.70699 | 19.89645 | 3077.87097 | 59.87208 | 24.89767 | 28.98018 | 3081.11469 | 53396.94634 | 70.11508 | 45.61449 | 79.91641 | 119.90536 | 29.07762 | 31.07046 | 29.71989 |  | 2763.25 | 25.5 | 29.01961 | 79 | 32 | 65.09804 | 64 | 37.2549 | 0.895 | 0.23438
|  | 2264 | 76 | 14 | 7 | 12 | 14.47572 | 11.24532 | 98.67745 | 12.32589 | 2.09766 | 5.42833 | 2.90017 | 49.12598 | 52.02614 | 105.01976 | 466.94782 | 5.18058 | 331.32253 | 24.21276 | 0.10886 | 32.08026 | 61.71301 | 331.50745 | 52.67799 | 9.20991 | 29.02014 | 19.82902 | 3512.45656 | 59.93886 | 25.03892 | 28.95638 | 3515.35229 | 53396.94947 | 70.09985 | 45.66756 | 80.00008 | 120.03834 | 28.99336 | 31.05876 | 29.74749 |  | 3177.25 | 28 | 30.19608 | 79 | 32 | 63.92157 | 64 | 38.03922 | 0.23 | 0.15625
|  | 2265 | 76 | 15 | 8 | 12 | 14.47631 | 11.23543 | 98.67037 | 12.01423 | 2.09836 | 2.97456 | 3.2055 | 49.10728 | 52.31278 | 105.49615 | 476.03404 | 5.96031 | 331.62216 | 24.16411 | 0.04077 | 32.10611 | 68.63209 | 337.616 | 53.29944 | 10.33013 | 22.34733 | 19.84312 | 3938.36166 | 59.97296 | 25.04734 | 29.05147 | 3941.01862 | 53396.95308 | 70.12109 | 45.7272 | 79.6411 | 120.47487 | 29.06804 | 31.04401 | 29.74731 |  | 3605.25 | 29 | 31.37255 | 79 | 32 | 64.70588 | 64 | 38.82353 | 0.485 | 1.21875
|  | 2266 | 76 | 16 | 1 | 2 | 13.99353 | 11.22653 | 98.67437 | 12.65053 | 2.09516 | 3.23005 | 3.40272 | 49.0751 | 52.47782 | 104.28379 | 486.37559 | 6.74631 | 331.4637 | 24.16947 | 0.03284 | 32.00801 | 49.4748 | 343.72378 | 53.66547 | 11.28918 | 29.39155 | 19.81149 | 4310.58289 | 60.33483 | 25.00908 | 29.06101 | 4311.00864 | 53396.95718 | 69.91022 | 45.72017 | 80.10638 | 120.01705 | 28.97378 | 31.09858 | 29.74203 |  | 4032 | 29 | 32.94118 | 79 | 32 | 67.05882 | 69 | 40 | 0.565 | 0.90625
|  | 2267 | 76 | 17 | 2 | 2 | 14.61007 | 11.25224 | 98.67222 | 9.24249 | 2.0959 | 4.48221 | 3.67241 | 48.9627 | 52.63511 | 103.89449 | 494.47188 | 6.73388 | 334.19508 | 24.07272 | 0.27617 | 31.96546 | 39.77809 | 343.7876 | 53.9772 | 11.32677 | 23.79171 | 19.76992 | 4323.40492 | 60.77982 | 25.01794 | 29.01926 | 4323.50545 | 53396.96136 | 69.99057 | 45.61186 | 80.03786 | 119.50713 | 28.92033 | 31.07225 | 29.67614 |  | 4335 | 35.5 | 27.45098 | 79 | 32 | 44.70588 | 44 | 36.07843 | 0.935 | 0.4375
|  | 2268 | 76 | 18 | 3 | 2 | 14.82848 | 11.23444 | 98.67696 | 7.83348 | 2.09514 | 3.0988 | 3.69564 | 49.04171 | 52.73735 | 104.17004 | 500.00384 | 5.177 | 332.03575 | 24.08212 | 0.31325 | 31.86921 | 43.14453 | 342.29882 | 54.25133 | 11.32463 | 30.45692 | 19.73989 | 4324.14053 | 61.23412 | 25.00895 | 29.05659 | 4325.72071 | 53396.96459 | 69.98759 | 45.73905 | 79.97898 | 119.33762 | 28.9007 | 31.04398 | 29.75317 |  | 4325 | 36.5 | 27.05882 | 79 | 32 | 42.35294 | 43 | 36.07843 | 0.135 | 0.51563
|  | 2269 | 76 | 19 | 4 | 2 | 14.69636 | 11.25224 | 98.67237 | 6.87149 | 2.0934 | 1.5735 | 3.78515 | 49.02245 | 52.8076 | 104.15459 | 504.90804 | 4.56609 | 332.7575 | 24.07203 | 0.28457 | 31.91602 | 42.07143 | 341.31294 | 54.50092 | 11.29496 | 41.19239 | 19.6846 | 4316.39843 | 61.44136 | 24.98817 | 29.0472 | 4316.197 | 53396.9674 | 70.03889 | 45.64669 | 79.89127 | 120.25644 | 28.91692 | 30.97378 | 29.73959 |  | 4329.5 | 36 | 27.05882 | 79 | 32 | 43.13725 | 43 | 36.07843 | 0.465 | 0.67188
|  | 2270 | 76 | 20 | 5 | 2 | 14.1501 | 11.24927 | 98.65243 | 6.50596 | 2.09734 | 2.36365 | 3.81625 | 48.9393 | 52.75555 | 104.37923 | 509.51385 | 4.35321 | 331.95479 | 24.08554 | 0.25494 | 31.87604 | 42.46415 | 341.01697 | 54.73546 | 11.3055 | 23.25942 | 19.61553 | 4312.32491 | 61.60498 | 25.03512 | 28.96638 | 4313.83969 | 53396.97007 | 70.13307 | 45.66595 | 79.86425 | 120.19265 | 28.86438 | 30.89411 | 29.8009 |  | 4319.5 | 36.5 | 27.05882 | 79 | 32 | 41.96078 | 42 | 35.68627 | 0.855 | 0.125
|  | 2271 | 76 | 21 | 6 | 2 | 14.60263 | 11.2374 | 98.67008 | 6.18864 | 2.09666 | 3.09353 | 3.84138 | 49.04733 | 52.88871 | 104.35091 | 513.73294 | 4.34823 | 331.95939 | 24.01548 | 0.24527 | 31.84049 | 42.84255 | 340.18278 | 54.82933 | 11.3138 | 29.71779 | 19.5728 | 4316.88149 | 61.77183 | 25.02705 | 29.04088 | 4318.24819 | 53396.97273 | 70.07448 | 45.73029 | 79.82564 | 120.19479 | 28.86785 | 30.87678 | 29.69571 |  | 4319.5 | 36 | 27.05882 | 79 | 32 | 42.35294 | 42 | 35.68627 | 0.31 | 0.51563
|  | 2272 | 76 | 22 | 7 | 2 | 14.79645 | 11.27202 | 98.67178 | 5.68355 | 2.09223 | 3.46381 | 3.92236 | 49.03487 | 52.95723 | 104.13258 | 517.69112 | 4.39007 | 331.39616 | 24.18312 | 0.25509 | 31.86673 | 41.11405 | 339.96915 | 55.02324 | 11.26648 | 25.05875 | 19.65396 | 4307.92641 | 61.98025 | 24.97419 | 29.04728 | 4309.33743 | 53396.97542 | 69.96746 | 45.74206 | 80.24943 | 119.33941 | 28.95489 | 30.83601 | 29.70617 |  | 4329.5 | 36 | 27.05882 | 79 | 32 | 43.13725 | 43 | 35.68627 | 0.21 | 0.59375
|  | 2273 | 76 | 23 | 1 | 21 | 13.65828 | 11.28092 | 98.67539 | 5.69573 | 2.09338 | 2.76562 | 3.91555 | 49.01868 | 52.93424 | 104.3359 | 521.49004 | 4.32359 | 334.99711 | 23.99547 | 0.2591 | 31.92044 | 29.57082 | 339.17294 | 55.15758 | 11.24033 | 29.75495 | 19.61968 | 4295.57735 | 62.22488 | 24.98784 | 29.0992 | 4294.22123 | 53396.97807 | 70.51481 | 45.718 | 79.20172 | 121.18048 | 28.92228 | 30.70026 | 29.75292 |  | 4310 | 36.5 | 27.05882 | 79 | 32 | 42.35294 | 42 | 35.68627 | 0.855 | 0.125
|  | 2274 | 76 | 24 | 2 | 21 | 14.29868 | 11.26708 | 98.66784 | 6.12234 | 2.09166 | 2.46112 | 3.76289 | 48.99308 | 52.75597 | 101.20988 | 522.16926 | 3.88656 | 333.97076 | 24.05188 | 0.49211 | 31.83793 | 17.88971 | 336.47748 | 55.13774 | 10.29915 | 19.97371 | 19.4485 | 3939.12561 | 62.11688 | 24.96737 | 29.04481 | 3938.40917 | 53396.98051 | 70.44974 | 45.6885 | 79.82723 | 120.36381 | 28.81464 | 30.65659 | 29.78669 |  | 4241.25 | 37 | 21.56863 | 79 | 31 | 23.52941 | 22 | 30.58824 | 0.955 | 0.04688
|  | 2275 | 76 | 25 | 3 | 21 | 14.76147 | 11.25817 | 98.67928 | 5.10627 | 2.08155 | 1.29013 | 3.68904 | 49.11486 | 52.8039 | 101.62192 | 517.59235 | 2.22329 | 335.17924 | 24.1408 | 0.58669 | 31.84719 | 13.73625 | 330.03227 | 55.27347 | 9.14024 | 22.82031 | 19.59177 | 3512.85774 | 62.25258 | 24.84669 | 29.0302 | 3513.87497 | 53396.98194 | 69.97318 | 45.69855 | 80.10298 | 120.24493 | 28.87323 | 30.62153 | 29.79145 |  | 3861.5 | 31.5 | 19.21569 | 79 | 31 | 17.2549 | 17 | 28.23529 | 0.76 | 1.96875
|  | 2276 | 76 | 26 | 4 | 21 | 21.0042 | 11.27004 | 98.67539 | 7.49896 | 2.09593 | 4.05773 | 3.48589 | 49.18537 | 52.67125 | 100.89727 | 509.73739 | 1.13995 | 333.61808 | 24.05436 | 0.37142 | 31.82442 | 11.62716 | 324.06085 | 55.23322 | 8.00475 | 48.87614 | 19.46175 | 3055.34566 | 62.35747 | 25.01835 | 29.05893 | 3051.64083 | 53396.98268 | 70.26017 | 45.6337 | 80.2258 | 120.2313 | 28.90168 | 30.78286 | 29.75444 |  | 3414.75 | 30 | 17.2549 | 79 | 32 | 13.33333 | 13 | 26.27451 | 0.485 | 0
|  | 2277 | 76 | 27 | 5 | 21 | 21.00288 | 11.27301 | 98.67245 | 6.43565 | 2.10854 | 3.49605 | 3.08943 | 49.21375 | 52.30318 | 100.7792 | 501.35165 | 0.32917 | 335.24114 | 23.99061 | 0.03324 | 31.88225 | 10.7299 | 314.14572 | 55.25247 | 6.85812 | 23.89882 | 19.4922 | 2602.03747 | 62.32971 | 25.16883 | 29.01352 | 2599.95244 | 53396.98292 | 70.18102 | 45.65264 | 80.2665 | 119.92378 | 29.03219 | 30.70391 | 29.70618 |  | 2952.25 | 27.5 | 16.86275 | 79 | 32 | 12.94118 | 12 | 24.70588 | 0 | 0
|  | 2278 | 76 | 28 | 6 | 21 | 21.00336 | 11.26905 | 98.67624 | 1.94224 | 2.10919 | 0.69621 | 2.72804 | 49.31367 | 52.04171 | 100.71966 | 492.43389 | 0.04195 | 333.18032 | 24.05729 | 0.0293 | 31.89113 | 12.28904 | 301.69605 | 55.18399 | 5.71885 | 19.5376 | 19.5409 | 2169.11454 | 62.09189 | 25.17661 | 29.01837 | 2168.51748 | 53396.98295 | 70.13597 | 45.74691 | 79.99896 | 120.12504 | 29.06841 | 30.64929 | 29.76261 |  | 2507.75 | 23 | 16.07843 | 79 | 32 | 11.76471 | 12 | 23.52941 | 0 | 0
|  | 2279 | 76 | 29 | 7 | 21 | 18.71698 | 11.27301 | 98.67361 | 0.71309 | 2.09349 | 2.69078 | 2.49594 | 49.36726 | 51.8632 | 100.92127 | 484.26185 | 0.12398 | 335.24902 | 23.98812 | 0.06697 | 31.92886 | 15.37346 | 266.19201 | 55.08573 | 4.6242 | 19.49768 | 19.47664 | 1767.07559 | 61.87857 | 24.98924 | 29.01757 | 1766.76873 | 53396.98301 | 69.95812 | 45.70318 | 80.02967 | 120.12264 | 29.04972 | 30.63028 | 29.72077 |  | 2080.25 | 18 | 16.86275 | 79 | 32 | 13.72549 | 14 | 21.96078 | 0.015 | 0
|  | 2280 | 76 | 30 | 8 | 21 | 13.42133 | 11.27103 | 98.67277 | 2.96574 | 2.08188 | 3.10952 | 2.42968 | 49.37501 | 51.80469 | 101.54059 | 476.7077 | 0.40289 | 335.14438 | 23.92919 | 0.26454 | 31.92927 | 14.91385 | 211.97193 | 55.15346 | 3.59965 | 19.47494 | 19.54389 | 1383.23335 | 61.46672 | 24.85057 | 28.98799 | 1381.84292 | 53396.98324 | 69.8161 | 45.7181 | 80.0497 | 120.16906 | 29.07151 | 30.60771 | 29.6984 |  | 1685.75 | 13.5 | 16.47059 | 79 | 33 | 15.29412 | 15 | 21.17647 | 0.8 | 1.76563
|  | 2281 | 77 | 1 | 1 | 1 | 14.25314 | 11.27598 | 98.67709 | 4.33463 | 2.08334 | 2.91271 | 2.20408 | 49.37896 | 51.58304 | 102.14192 | 469.50895 | 0.43746 | 335.04932 | 23.94937 | 0.42759 | 32.02136 | 18.6715 | 162.43678 | 54.99036 | 2.66432 | 19.49732 | 19.45292 | 1023.09603 | 61.36136 | 24.86802 | 28.92118 | 1023.8085 | 53396.98351 | 69.82056 | 45.74095 | 80.07333 | 120.06749 | 29.10361 | 30.73193 | 29.7521 |  | 1305.25 | 16.5 | 16.47059 | 79 | 33 | 16.86275 | 16 | 21.17647 | 0.8 | 1.53125
|  | 2282 | 77 | 2 | 2 | 1 | 14.485 | 11.28191 | 98.67252 | 7.50476 | 2.0749 | 1.80039 | 1.95777 | 49.52815 | 51.48592 | 101.98972 | 463.47869 | 0.45788 | 335.11237 | 23.90647 | 0.37751 | 32.03243 | 37.16402 | 124.59993 | 54.81931 | 1.908 | 19.54556 | 19.56947 | 735.65112 | 61.35782 | 24.76731 | 28.99215 | 729.00955 | 53396.98379 | 69.83785 | 45.72139 | 80.0835 | 119.95516 | 29.16688 | 30.62481 | 29.77814 |  | 953.75 | 12.5 | 16.47059 | 79 | 33 | 19.60784 | 19 | 22.7451 | 0.78 | 1.375
|  | 2283 | 77 | 3 | 3 | 1 | 16.49826 | 11.28488 | 98.67346 | 8.0153 | 2.11343 | 2.5474 | 1.95201 | 49.46669 | 51.4187 | 103.3666 | 458.72281 | 0.53864 | 331.24593 | 24.00491 | 0.2871 | 32.08248 | 37.64871 | 124.45825 | 54.70757 | 2.18912 | 19.5366 | 19.5144 | 828.65132 | 61.31399 | 25.22724 | 28.95725 | 842.56608 | 53396.98411 | 69.87503 | 45.72998 | 80.10033 | 119.82991 | 29.12394 | 30.68051 | 29.81097 |  | 725 | 12.5 | 20 | 79 | 33 | 43.52941 | 46 | 29.01961 | 0.74 | 1.14063
|  | 2284 | 77 | 4 | 4 | 1 | 14.87598 | 11.32048 | 98.67354 | 8.14138 | 2.09102 | 1.80172 | 1.74923 | 49.53138 | 51.28061 | 102.26978 | 455.05925 | 0.75657 | 333.56688 | 23.88918 | 0.31754 | 32.07291 | 31.97619 | 129.06581 | 54.5058 | 2.01997 | 19.52608 | 19.49925 | 772.81417 | 60.95528 | 24.95977 | 29.03577 | 782.6645 | 53396.98457 | 69.79909 | 45.70922 | 79.98 | 119.98887 | 29.15415 | 30.69595 | 29.79986 |  | 837.5 | 15.5 | 17.2549 | 79 | 33 | 33.72549 | 34 | 26.27451 | 0.035 | 1.84375
|  | 2285 | 77 | 5 | 5 | 1 | 15.08003 | 11.31752 | 98.67569 | 8.31613 | 2.10479 | 2.21034 | 1.7056 | 49.47461 | 51.18021 | 102.92979 | 451.53382 | 0.74231 | 334.64108 | 23.90548 | 0.23098 | 32.00497 | 39.13765 | 126.1227 | 54.22273 | 2.11606 | 19.38443 | 19.52683 | 804.28448 | 60.61178 | 25.12402 | 28.89544 | 818.8779 | 53396.98503 | 69.94506 | 45.65813 | 79.98983 | 119.95559 | 29.00134 | 30.68497 | 29.68844 |  | 760.75 | 15.5 | 18.82353 | 79 | 33 | 37.2549 | 38 | 27.84314 | 0.895 | 1.53125
|  | 2286 | 77 | 6 | 6 | 1 | 14.51679 | 11.32246 | 98.67065 | 8.30835 | 2.09343 | 2.59132 | 1.74871 | 49.48946 | 51.23816 | 102.40428 | 448.45084 | 0.78621 | 333.32048 | 23.92308 | 0.18753 | 32.07947 | 31.5259 | 129.48129 | 53.83949 | 2.06438 | 19.5501 | 19.57739 | 788.89918 | 60.56668 | 24.98851 | 28.98906 | 798.05699 | 53396.9855 | 70.02038 | 45.6923 | 79.96757 | 119.06518 | 29.1144 | 30.71935 | 29.77929 |  | 813.25 | 15.5 | 18.03922 | 79 | 33 | 36.86275 | 36 | 26.66667 | 0.055 | 0.07813
|  | 2287 | 77 | 7 | 7 | 1 | 14.43877 | 11.31158 | 98.67737 | 8.43502 | 2.0984 | 2.3478 | 1.84548 | 49.41277 | 51.25826 | 102.74966 | 445.44954 | 0.80506 | 333.3957 | 23.91926 | 0.18379 | 32.16765 | 40.60007 | 128.50806 | 53.37846 | 2.08893 | 19.53538 | 19.48828 | 796.38746 | 60.51126 | 25.04786 | 29.05403 | 811.31873 | 53396.986 | 69.86327 | 45.75989 | 80.04151 | 119.6676 | 29.15879 | 30.7818 | 29.79558 |  | 781.25 | 16.5 | 18.03922 | 79 | 33 | 33.72549 | 34 | 27.45098 | 0.915 | 1.76563
|  | 2288 | 77 | 8 | 1 | 12 | 14.94121 | 11.33235 | 98.67381 | 8.33485 | 2.07984 | 2.94021 | 1.72357 | 49.42739 | 51.15096 | 102.54984 | 442.323 | 0.79584 | 333.19189 | 23.897 | 0.21077 | 32.17615 | 39.58659 | 132.42641 | 52.84806 | 2.07662 | 19.5307 | 19.53384 | 798.75865 | 60.26973 | 24.8263 | 28.98959 | 811.31376 | 53396.98649 | 69.97111 | 45.71217 | 79.94497 | 119.85991 | 29.05674 | 30.74627 | 29.7688 |  | 812.5 | 14 | 18.03922 | 79 | 33 | 38.82353 | 38 | 26.66667 | 0.29 | 0.15625
|  | 2289 | 77 | 9 | 2 | 12 | 16.16687 | 11.33334 | 98.6747 | 7.45001 | 2.12177 | 4.25476 | 1.81274 | 49.24881 | 51.06155 | 104.26085 | 440.01222 | 0.91055 | 333.57335 | 23.9133 | 0.09328 | 32.10973 | 81.86032 | 143.70277 | 52.31567 | 2.93925 | 19.48723 | 19.48829 | 1108.2244 | 60.06761 | 25.32681 | 28.85971 | 1101.72408 | 53396.98702 | 69.99478 | 45.54568 | 79.94309 | 119.93701 | 28.99909 | 30.78249 | 29.66099 |  | 814.75 | 4 | 23.13725 | 79 | 33 | 58.43137 | 65 | 32.94118 | 0.855 | 1.84375
|  | 2290 | 77 | 10 | 3 | 12 | 14.99449 | 11.34026 | 98.67297 | 7.43713 | 2.11187 | 4.26958 | 1.85459 | 49.31516 | 51.16975 | 105.16524 | 441.82193 | 2.05586 | 330.83804 | 23.91002 | 0.00559 | 32.29801 | 73.58534 | 199.56103 | 51.80702 | 4.38116 | 19.57288 | 19.70867 | 1659.63604 | 60.12387 | 25.20854 | 28.99278 | 1660.73018 | 53396.9882 | 69.85858 | 45.7437 | 80.04464 | 119.7836 | 29.09403 | 30.78026 | 29.78511 |  | 1200 | -4 | 27.45098 | 79 | 33 | 82.7451 | 82 | 36.47059 | 0.035 | 0.78125
|  | 2291 | 77 | 11 | 4 | 12 | 13.84144 | 11.35609 | 98.67447 | 8.37644 | 2.09664 | 2.97356 | 2.10999 | 49.21162 | 51.32161 | 104.23433 | 446.09096 | 3.24168 | 331.291 | 23.9035 | 0.15441 | 32.2039 | 57.17111 | 294.24102 | 50.96167 | 5.73651 | 19.56144 | 19.5316 | 2188.84544 | 60.06281 | 25.02674 | 28.85636 | 2192.37683 | 53396.99014 | 69.94642 | 45.60418 | 80.01334 | 120.14279 | 29.00892 | 30.91932 | 29.74427 |  | 1807.75 | 10 | 27.84314 | 79 | 33 | 74.5098 | 74 | 36.47059 | 0.855 | 0.9375
|  | 2292 | 77 | 12 | 5 | 12 | 14.02866 | 11.34026 | 98.67387 | 8.10898 | 2.09094 | 5.20462 | 2.38362 | 49.2048 | 51.58842 | 105.11354 | 449.8549 | 3.72183 | 330.42562 | 23.94412 | 0.32249 | 32.26161 | 61.82039 | 314.30516 | 51.22496 | 6.79678 | 21.07968 | 19.66028 | 2600.46927 | 59.9135 | 24.95876 | 28.95795 | 2603.81974 | 53396.99241 | 69.89014 | 45.71364 | 80.1653 | 120.37745 | 29.06008 | 30.89218 | 29.71766 |  | 2275 | 24 | 26.27451 | 79 | 32 | 56.47059 | 58 | 35.29412 | 0.835 | 0.39063
|  | 2293 | 77 | 13 | 6 | 12 | 14.47033 | 11.33334 | 98.67188 | 10.5378 | 2.09538 | 4.05372 | 2.55161 | 49.149 | 51.70061 | 105.12191 | 455.07209 | 4.38614 | 330.95475 | 23.92842 | 0.24696 | 32.16703 | 63.60808 | 321.63912 | 51.92374 | 7.90709 | 32.10493 | 19.61317 | 3018.87098 | 60.08951 | 25.01172 | 28.92255 | 3021.74153 | 53396.99505 | 70.34767 | 45.69976 | 79.92925 | 120.09652 | 29.05013 | 31.09261 | 29.83645 |  | 2705.25 | 26 | 27.84314 | 79 | 32 | 60 | 60 | 36.47059 | 0.915 | 0.39063
|  | 2294 | 77 | 14 | 7 | 12 | 14.18333 | 11.36895 | 98.67217 | 12.16478 | 2.09513 | 5.57007 | 2.87289 | 49.08522 | 51.95811 | 105.1662 | 462.73125 | 5.10847 | 330.51087 | 23.99924 | 0.08404 | 32.16041 | 62.11315 | 331.39732 | 52.65294 | 9.05474 | 26.57076 | 19.61102 | 3457.4457 | 60.0358 | 25.00874 | 28.97012 | 3460.63836 | 53396.99814 | 69.76429 | 45.71663 | 79.95619 | 120.00401 | 29.06211 | 31.07045 | 29.78531 |  | 3119.5 | 28 | 29.80392 | 79 | 32 | 63.52941 | 64 | 38.03922 | 0.835 | 1.6875
|  | 2295 | 77 | 15 | 8 | 12 | 14.32918 | 11.40059 | 98.67735 | 11.86242 | 2.09581 | 3.04691 | 3.03946 | 49.08879 | 52.12826 | 105.45205 | 471.75635 | 5.80668 | 331.0831 | 23.97528 | 0.05829 | 32.04189 | 68.64957 | 337.71347 | 53.05281 | 10.1608 | 20.40042 | 19.62782 | 3878.52215 | 59.99868 | 25.01688 | 28.96865 | 3880.80169 | 53397.00166 | 69.83126 | 45.70158 | 79.92595 | 119.74608 | 28.97638 | 30.99637 | 29.73798 |  | 3553.75 | 29 | 30.98039 | 79 | 32 | 63.52941 | 64 | 38.82353 | 0.8 | 1.29688
|  | 2296 | 77 | 16 | 1 | 2 | 14.093 | 11.39367 | 98.67209 | 12.56669 | 2.0916 | 4.82552 | 3.31199 | 49.10002 | 52.41201 | 104.98292 | 482.1278 | 6.63187 | 331.897 | 23.88923 | 0.02663 | 32.05038 | 53.06922 | 342.80692 | 53.55967 | 11.16407 | 22.78324 | 19.73847 | 4270.06366 | 60.38831 | 24.9666 | 28.98749 | 4271.40097 | 53397.00568 | 70.08929 | 45.72319 | 80.11177 | 119.78046 | 29.00206 | 31.14784 | 29.84215 |  | 3980.25 | 29 | 32.54902 | 79 | 32 | 67.45098 | 67 | 39.60784 | 0.64 | 0.98438
|  | 2297 | 77 | 17 | 2 | 2 | 14.51833 | 11.4095 | 98.67117 | 9.3542 | 2.08999 | 4.3286 | 3.60406 | 49.03347 | 52.62243 | 104.24078 | 490.78496 | 6.76734 | 331.50892 | 23.83724 | 0.27422 | 31.95966 | 40.41324 | 343.58335 | 53.85625 | 11.25335 | 40.62063 | 19.68843 | 4307.45343 | 60.78843 | 24.99646 | 28.92648 | 4307.35371 | 53397.00988 | 70.30852 | 45.68099 | 79.77939 | 120.53159 | 28.88523 | 31.04538 | 29.79284 |  | 4304.5 | 35 | 27.45098 | 79 | 32 | 46.27451 | 46 | 36.07843 | 0.935 | 0.51563
|  | 2298 | 77 | 18 | 3 | 2 | 14.9224 | 11.42433 | 98.67412 | 7.79765 | 2.09336 | 4.36655 | 3.73481 | 49.0559 | 52.79071 | 103.72458 | 496.41986 | 5.20955 | 332.3667 | 23.86794 | 0.33565 | 31.93462 | 40.45937 | 342.39388 | 54.16605 | 11.24991 | 39.29377 | 19.73722 | 4299.28182 | 61.18942 | 24.9876 | 28.94233 | 4299.96429 | 53397.01315 | 69.14524 | 45.69281 | 80.28429 | 118.44564 | 28.81363 | 30.95297 | 29.74103 |  | 4304.5 | 36.5 | 27.05882 | 79 | 32 | 41.96078 | 42 | 36.07843 | 0.35 | 0.4375
|  | 2299 | 77 | 19 | 4 | 2 | 14.32526 | 11.43422 | 98.67495 | 7.07293 | 2.09168 | 1.1079 | 3.66098 | 49.06894 | 52.72992 | 104.37962 | 501.43034 | 4.46109 | 330.58424 | 23.89144 | 0.28052 | 31.87091 | 43.48145 | 341.35553 | 54.37449 | 11.25706 | 41.04901 | 19.75744 | 4305.74353 | 61.41328 | 24.9674 | 28.95894 | 4305.47936 | 53397.01589 | 70.15098 | 45.73792 | 79.77679 | 120.6082 | 28.89028 | 30.89706 | 29.76362 |  | 4310 | 36 | 27.05882 | 79 | 32 | 43.13725 | 43 | 36.07843 | 0.39 | 0.67188
|  | 2300 | 77 | 20 | 5 | 2 | 14.43813 | 11.41444 | 98.66986 | 6.47049 | 2.09581 | 2.32768 | 3.79224 | 49.09478 | 52.85928 | 104.25961 | 506.31448 | 4.39624 | 331.85392 | 23.83054 | 0.26133 | 31.92537 | 41.6017 | 341.23669 | 54.64473 | 11.26394 | 24.79875 | 19.74682 | 4299.34354 | 61.61653 | 24.87916 | 28.97952 | 4299.45362 | 53397.01859 | 69.93692 | 45.6967 | 80.02862 | 119.28027 | 28.90996 | 30.9648 | 29.73854 |  | 4314.75 | 36 | 27.05882 | 79 | 32 | 42.7451 | 43 | 35.68627 | 0.82 | 0.125
|  | 2301 | 77 | 21 | 6 | 2 | 14.79259 | 11.43224 | 98.69104 | 6.21571 | 2.0966 | 3.36667 | 3.7146 | 49.16147 | 52.87606 | 104.98898 | 510.46468 | 4.32138 | 333.38902 | 23.93711 | 0.26764 | 31.83562 | 41.40852 | 340.28892 | 54.78874 | 11.27026 | 26.66145 | 19.76828 | 4300.59242 | 61.76771 | 25.02708 | 28.98372 | 4301.37058 | 53397.02124 | 70.2117 | 45.77348 | 79.19491 | 121.45664 | 28.88476 | 30.727 | 29.79508 |  | 4300 | 36.5 | 26.66667 | 79 | 32 | 41.56863 | 41 | 35.68627 | 0.075 | 0.59375
|  | 2302 | 77 | 22 | 7 | 2 | 14.18586 | 11.42829 | 98.67413 | 5.89224 | 2.09106 | 1.38742 | 3.84072 | 48.96302 | 52.83156 | 104.69003 | 514.63095 | 4.33993 | 331.83124 | 23.99292 | 0.25763 | 31.88542 | 42.67123 | 340.77543 | 54.92517 | 11.24775 | 23.57306 | 19.78608 | 4303.17333 | 61.94944 | 24.9602 | 28.96916 | 4303.8323 | 53397.02389 | 70.25205 | 45.76452 | 80.04727 | 119.92815 | 28.82002 | 30.72571 | 29.78134 |  | 4304.5 | 36 | 27.05882 | 79 | 32 | 43.13725 | 43 | 36.07843 | 0.875 | 0.20313
|  | 2303 | 77 | 23 | 1 | 21 | 14.82814 | 11.42136 | 98.67415 | 5.63189 | 2.09358 | 3.20625 | 3.93094 | 49.01383 | 52.88317 | 104.74125 | 518.5927 | 4.34153 | 334.07843 | 23.97268 | 0.26943 | 31.81523 | 33.52424 | 339.86949 | 54.9776 | 11.23414 | 29.0218 | 19.74917 | 4292.80184 | 61.91898 | 24.99023 | 28.96881 | 4293.89238 | 53397.02655 | 71.64634 | 45.73134 | 79.37258 | 122.01274 | 28.84695 | 30.77841 | 29.76484 |  | 4310 | 36.5 | 27.05882 | 79 | 32 | 41.96078 | 42 | 36.07843 | 0.445 | 1.96875
|  | 2304 | 77 | 24 | 2 | 21 | 14.84479 | 11.41543 | 98.6743 | 6.35386 | 2.09241 | 2.71267 | 3.78621 | 49.04796 | 52.83417 | 100.99688 | 520.138 | 3.928 | 335.26819 | 23.88307 | 0.47539 | 31.84491 | 17.91733 | 338.01581 | 55.11199 | 10.3792 | 38.01075 | 19.80433 | 3968.32676 | 62.09781 | 24.97628 | 29.00866 | 3969.89374 | 53397.02903 | 70.21519 | 45.72828 | 80.0625 | 120.28507 | 28.81029 | 30.61864 | 29.71899 |  | 4265.5 | 40.5 | 22.35294 | 79 | 32 | 26.66667 | 25 | 31.37255 | 0.935 | 1.96875
|  | 2305 | 77 | 25 | 3 | 21 | 14.65905 | 11.42235 | 98.6723 | 5.52163 | 2.0823 | 2.11267 | 3.63449 | 49.1029 | 52.75203 | 101.65846 | 516.1349 | 2.30273 | 334.77484 | 24.09318 | 0.57232 | 31.87106 | 14.13722 | 331.34792 | 55.19152 | 9.22923 | 28.76705 | 19.91025 | 3545.78604 | 62.25759 | 24.8556 | 28.99333 | 3540.6989 | 53397.03052 | 69.94699 | 45.74541 | 80.08954 | 120.22651 | 28.85649 | 30.68661 | 29.81477 |  | 3889.75 | 32 | 19.60784 | 79 | 31 | 17.64706 | 18 | 28.62745 | 0.76 | 1.96875
|  | 2306 | 77 | 26 | 4 | 21 | 21.00208 | 11.41246 | 98.67295 | 7.40554 | 2.09159 | 3.33776 | 3.35074 | 49.18052 | 52.53658 | 100.39917 | 508.89859 | 1.20856 | 335.80201 | 23.92406 | 0.31475 | 31.84806 | 12.19339 | 325.15661 | 55.23817 | 8.07792 | 75.41993 | 19.88755 | 3089.67777 | 62.17467 | 24.96649 | 28.99396 | 3088.65538 | 53397.03132 | 69.93423 | 45.71684 | 80.21356 | 120.15532 | 29.02217 | 30.77782 | 29.75988 |  | 3462.5 | 30.5 | 17.64706 | 79 | 32 | 13.72549 | 14 | 26.66667 | 0.68 | 0
|  | 2307 | 77 | 27 | 5 | 21 | 21.00119 | 11.41345 | 98.6757 | 6.64149 | 2.09425 | 3.0463 | 3.14437 | 49.08226 | 52.22663 | 101.05072 | 500.47451 | 0.35313 | 334.70003 | 23.94447 | 0.01904 | 31.74967 | 10.7466 | 315.25897 | 55.08422 | 6.90931 | 29.37081 | 19.73834 | 2639.35167 | 62.02867 | 24.99821 | 28.9342 | 2637.3413 | 53397.03158 | 69.93612 | 45.65782 | 80.0007 | 120.15057 | 28.90887 | 30.60802 | 29.75164 |  | 2992 | 27.5 | 16.86275 | 79 | 32 | 12.94118 | 13 | 25.4902 | 0 | 0
|  | 2308 | 77 | 28 | 6 | 21 | 21.00298 | 11.40653 | 98.67339 | 2.291 | 2.09001 | 1.34852 | 2.83204 | 49.24619 | 52.02614 | 100.52966 | 491.35744 | 0.04477 | 334.62013 | 23.92541 | 0.03909 | 31.86535 | 13.10001 | 303.98934 | 55.1924 | 5.75002 | 19.96223 | 19.85313 | 2200.9558 | 61.93403 | 24.94766 | 29.03619 | 2201.29328 | 53397.03161 | 69.82501 | 45.78088 | 80.05344 | 120.12053 | 28.95622 | 30.66179 | 29.78897 |  | 2545.25 | 23.5 | 16.07843 | 79 | 32 | 11.76471 | 11 | 23.92157 | 0 | 0
|  | 2309 | 77 | 29 | 7 | 21 | 20.52804 | 11.40356 | 98.65014 | 0.64605 | 2.10424 | 3.4862 | 2.55414 | 49.26019 | 51.82265 | 100.88388 | 483.4128 | 0.11317 | 335.78889 | 23.89869 | 0.0824 | 31.85982 | 14.36267 | 270.72126 | 55.04089 | 4.7122 | 19.82464 | 19.95636 | 1791.50855 | 61.70396 | 25.11751 | 28.95885 | 1791.05636 | 53397.03166 | 69.72644 | 45.68182 | 79.88049 | 119.59943 | 29.01431 | 30.59839 | 29.68944 |  | 2112.5 | 18.5 | 16.86275 | 79 | 32 | 13.33333 | 14 | 21.96078 | 0.015 | 0
|  | 2310 | 77 | 30 | 8 | 21 | 13.54839 | 11.41444 | 98.67326 | 2.89547 | 2.10247 | 2.92482 | 2.38192 | 49.30535 | 51.68726 | 101.558 | 475.91429 | 0.42093 | 334.7696 | 23.91082 | 0.29784 | 32.0805 | 14.81545 | 216.9379 | 55.06687 | 3.70028 | 19.89933 | 19.95748 | 1407.9768 | 61.60694 | 25.09634 | 28.91042 | 1403.72423 | 53397.0319 | 69.78776 | 45.69257 | 79.94926 | 120.10523 | 29.0133 | 30.60674 | 29.75934 |  | 1714.75 | 13.5 | 16.47059 | 79 | 33 | 15.29412 | 15 | 20.78431 | 0.8 | 1.76563
|  | 2311 | 78 | 1 | 1 | 1 | 14.15573 | 11.41147 | 98.66898 | 4.16548 | 2.09103 | 2.43756 | 2.15729 | 49.44507 | 51.63684 | 102.06693 | 468.47727 | 0.47763 | 335.06941 | 23.94386 | 0.4328 | 32.00917 | 19.55292 | 166.3589 | 54.96952 | 2.72895 | 19.91144 | 20.00032 | 1044.05882 | 61.61346 | 24.95982 | 28.99115 | 1042.51713 | 53397.0322 | 69.8668 | 45.71955 | 79.90199 | 120.00776 | 29.04936 | 30.62298 | 29.70261 |  | 1330.25 | 16.5 | 16.47059 | 79 | 33 | 16.47059 | 16 | 21.17647 | 0.835 | 1.60938
|  | 2312 | 78 | 2 | 2 | 1 | 14.62589 | 11.4184 | 98.67512 | 7.35042 | 2.08187 | 3.0848 | 2.09649 | 49.32174 | 51.4365 | 101.66866 | 462.53358 | 0.38016 | 333.98989 | 23.89653 | 0.37779 | 32.07818 | 33.31956 | 126.82078 | 54.7524 | 1.94758 | 19.93222 | 19.87282 | 748.39632 | 61.27261 | 24.8505 | 28.96626 | 754.14877 | 53397.03244 | 69.93458 | 45.72609 | 79.97845 | 119.80969 | 29.04173 | 30.63325 | 29.69983 |  | 973.25 | 12.5 | 16.47059 | 79 | 33 | 20 | 19 | 22.7451 | 0.76 | 1.375
|  | 2313 | 78 | 3 | 3 | 1 | 16.34172 | 11.44312 | 98.67348 | 8.06885 | 2.11862 | 3.32693 | 1.91912 | 49.4891 | 51.40822 | 102.85882 | 457.65801 | 0.43768 | 333.08569 | 24.02533 | 0.28999 | 32.06105 | 38.27448 | 125.50965 | 54.65035 | 2.20865 | 19.97791 | 20.03083 | 833.99703 | 61.27117 | 25.28914 | 29.0367 | 825.04214 | 53397.03269 | 69.97792 | 45.76422 | 80.02636 | 120.1164 | 29.06659 | 30.60633 | 29.76141 |  | 745.25 | 15 | 20 | 79 | 33 | 41.96078 | 46 | 29.01961 | 0.74 | 1.14063
|  | 2314 | 78 | 4 | 4 | 1 | 14.77434 | 11.45301 | 98.67618 | 8.08579 | 2.08752 | 3.15799 | 1.95716 | 49.34311 | 51.35957 | 101.71438 | 453.92407 | 0.70845 | 333.46425 | 23.95472 | 0.29019 | 31.93226 | 32.18638 | 129.61766 | 54.40245 | 2.02976 | 19.92631 | 19.90835 | 777.86514 | 60.95302 | 24.91789 | 28.97116 | 787.26478 | 53397.03311 | 69.84722 | 45.71588 | 80.01406 | 120.39089 | 28.96738 | 30.58125 | 29.70411 |  | 838.25 | 16.5 | 17.2549 | 79 | 33 | 34.90196 | 32 | 26.27451 | 0.055 | 1.84375
|  | 2315 | 78 | 5 | 5 | 1 | 15.08452 | 11.45202 | 98.67401 | 8.31986 | 2.10299 | 2.24235 | 1.80407 | 49.44657 | 51.25064 | 102.62002 | 450.59431 | 0.72988 | 334.24022 | 23.97281 | 0.2037 | 32.07753 | 37.85522 | 126.60302 | 54.15637 | 2.12756 | 19.91194 | 19.94493 | 809.34742 | 60.87287 | 25.1026 | 28.97575 | 821.30055 | 53397.03356 | 69.94283 | 45.64217 | 79.97914 | 120.10861 | 29.09365 | 30.73706 | 29.74158 |  | 770.25 | 15 | 19.21569 | 79 | 33 | 38.03922 | 40 | 27.84314 | 0.895 | 1.53125
|  | 2316 | 78 | 6 | 6 | 1 | 14.39054 | 11.4273 | 98.67433 | 8.31148 | 2.08833 | 2.80543 | 1.85155 | 49.46927 | 51.32082 | 102.00687 | 447.50876 | 0.77528 | 333.73606 | 24.00194 | 0.18906 | 32.05714 | 33.06079 | 128.82503 | 53.82877 | 2.06314 | 20.05408 | 19.9751 | 790.35149 | 60.74155 | 24.92761 | 29.12121 | 802.75386 | 53397.03403 | 70.02823 | 45.6701 | 79.95353 | 120.14577 | 29.11009 | 30.65989 | 29.74301 |  | 819.5 | 15 | 18.03922 | 79 | 33 | 36.07843 | 35 | 26.66667 | 0.055 | 0.07813
|  | 2317 | 78 | 7 | 7 | 1 | 14.50431 | 11.44114 | 98.66852 | 8.44072 | 2.09767 | 2.30782 | 1.70149 | 49.49907 | 51.26522 | 102.42919 | 444.54353 | 0.74702 | 332.65077 | 23.98969 | 0.20404 | 32.12664 | 41.08616 | 128.39241 | 53.35179 | 2.10746 | 20.07046 | 20.05507 | 803.73341 | 60.59329 | 25.03907 | 28.92536 | 801.52584 | 53397.03449 | 69.94278 | 45.71143 | 79.99448 | 120.18797 | 29.05279 | 30.84829 | 29.71145 |  | 784.25 | 15.5 | 18.43137 | 79 | 33 | 35.68627 | 36 | 27.45098 | 0.915 | 1.76563
|  | 2318 | 78 | 8 | 1 | 12 | 14.76321 | 11.43917 | 98.67754 | 8.33179 | 2.09103 | 2.16244 | 1.71032 | 49.45603 | 51.20596 | 102.29076 | 441.69834 | 0.79354 | 333.95459 | 24.01569 | 0.22159 | 32.18788 | 36.35554 | 130.13394 | 52.90288 | 2.08758 | 20.10479 | 20.10466 | 798.68307 | 60.43385 | 24.95979 | 28.96687 | 795.20392 | 53397.03497 | 70.06333 | 45.75571 | 79.9563 | 120.43516 | 29.16189 | 30.72068 | 29.74254 |  | 808.5 | 15 | 18.03922 | 79 | 33 | 37.64706 | 37 | 27.05882 | 0.25 | 0.07813
|  | 2319 | 78 | 9 | 2 | 12 | 16.52246 | 11.46093 | 98.67381 | 7.5091 | 2.12584 | 2.56851 | 1.65163 | 49.46514 | 51.11677 | 103.90289 | 439.32345 | 0.84871 | 332.26046 | 24.03358 | 0.10545 | 32.14259 | 85.39315 | 140.41645 | 52.47445 | 2.76987 | 20.06587 | 20.1022 | 1042.36592 | 60.41325 | 25.3753 | 28.93733 | 1061.92749 | 53397.03548 | 69.82922 | 45.67654 | 79.94345 | 120.06742 | 29.00385 | 30.7999 | 29.79565 |  | 803 | 13.5 | 22.35294 | 79 | 33 | 51.37255 | 55 | 31.76471 | 0.895 | 1.84375
|  | 2320 | 78 | 10 | 3 | 12 | 15.97512 | 11.45499 | 98.67531 | 7.68888 | 2.12542 | 2.14664 | 1.91106 | 49.28621 | 51.19556 | 105.04766 | 441.2792 | 1.69419 | 328.93575 | 24.0209 | 0.00695 | 32.19496 | 91.83387 | 180.93461 | 51.88081 | 4.0196 | 19.95968 | 20.08825 | 1512.96644 | 60.38076 | 25.37028 | 28.9528 | 1512.11441 | 53397.03645 | 70.0389 | 45.67772 | 80.00087 | 120.16951 | 29.04735 | 30.8822 | 29.68084 |  | 1128 | -7.5 | 28.23529 | 79 | 33 | 86.27451 | 87 | 36.47059 | 0.015 | 0.15625
|  | 2321 | 78 | 11 | 4 | 12 | 14.2319 | 11.454 | 98.67393 | 9.31929 | 2.11929 | 3.60038 | 2.10948 | 49.25106 | 51.36054 | 104.27659 | 446.98734 | 2.9708 | 331.58079 | 24.00253 | 0.07931 | 32.18997 | 62.46892 | 284.05183 | 51.13204 | 5.84608 | 20.1889 | 20.06212 | 2206.81228 | 60.22734 | 25.29712 | 28.89718 | 2209.00372 | 53397.03818 | 70.30373 | 45.74543 | 80.00454 | 119.53676 | 29.05112 | 30.90615 | 29.75973 |  | 1655.25 | 5.5 | 30.98039 | 79 | 33 | 86.66667 | 88 | 38.82353 | 0.035 | 0.70313
|  | 2322 | 78 | 12 | 5 | 12 | 14.69452 | 11.45994 | 98.67267 | 8.51748 | 2.10258 | 1.84756 | 2.393 | 49.26916 | 51.66216 | 104.83616 | 452.14127 | 3.97737 | 333.66389 | 23.97578 | 0.31546 | 32.30417 | 68.97896 | 314.80452 | 51.18848 | 6.82482 | 20.22569 | 20.14458 | 2596.73836 | 59.85599 | 25.09771 | 29.02246 | 2599.69462 | 53397.0406 | 69.9705 | 45.71628 | 79.89487 | 120.39781 | 29.07917 | 31.00113 | 29.76624 |  | 2303 | 23.5 | 26.27451 | 79 | 32 | 57.64706 | 57 | 35.29412 | 0.875 | 0.07813
|  | 2323 | 78 | 13 | 6 | 12 | 14.31833 | 11.47675 | 98.67343 | 10.88612 | 2.09254 | 3.78841 | 2.61371 | 49.13604 | 51.84597 | 104.49183 | 457.82684 | 4.39141 | 331.92604 | 23.97534 | 0.26044 | 32.09176 | 60.49612 | 322.14955 | 51.75726 | 7.91149 | 22.73471 | 20.10883 | 3024.6437 | 59.97624 | 24.97787 | 28.89949 | 3027.19268 | 53397.04325 | 69.98525 | 45.6644 | 80.14049 | 119.93458 | 28.9037 | 30.96916 | 29.73548 |  | 2705.25 | 25.5 | 28.62745 | 79 | 32 | 63.13725 | 63 | 37.2549 | 0.895 | 0.39063
|  | 2324 | 78 | 14 | 7 | 12 | 14.24743 | 11.43917 | 98.67607 | 12.09663 | 2.08993 | 4.79354 | 2.74798 | 49.25311 | 51.94674 | 104.82186 | 465.09959 | 5.07886 | 332.10313 | 24.02438 | 0.11483 | 32.16619 | 61.63684 | 330.9091 | 52.59889 | 9.01483 | 29.42724 | 20.19074 | 3450.77553 | 60.07912 | 24.94665 | 28.99986 | 3453.14241 | 53397.04632 | 69.62355 | 45.75334 | 80.05789 | 119.28453 | 29.04459 | 31.06683 | 29.77149 |  | 3114 | 28 | 29.80392 | 79 | 32 | 62.7451 | 63 | 38.03922 | 0.74 | 1.6875
|  | 2325 | 78 | 15 | 8 | 12 | 14.46258 | 11.4451 | 98.67349 | 11.91191 | 2.09167 | 4.03131 | 3.05195 | 49.12141 | 52.17336 | 105.41093 | 474.03435 | 5.78703 | 330.74195 | 23.98811 | 0.05776 | 32.115 | 67.95034 | 337.59472 | 53.11286 | 10.13982 | 26.24634 | 20.13822 | 3878.17388 | 59.97514 | 24.96747 | 28.98287 | 3880.66248 | 53397.04981 | 69.73194 | 45.66857 | 80.19711 | 119.60155 | 29.01819 | 31.00535 | 29.73917 |  | 3543.75 | 29 | 30.98039 | 79 | 32 | 63.92157 | 64 | 38.82353 | 0.76 | 1.29688
|  | 2326 | 78 | 16 | 1 | 2 | 14.22923 | 11.44114 | 98.67869 | 12.56785 | 2.09335 | 1.93411 | 3.42665 | 49.08745 | 52.51003 | 105.219 | 484.65116 | 6.60566 | 331.57056 | 23.99758 | 0.03617 | 32.14253 | 59.97077 | 342.56477 | 53.50643 | 11.18783 | 31.56009 | 20.22524 | 4275.56052 | 60.35544 | 24.98757 | 28.93712 | 4277.30526 | 53397.05381 | 69.91568 | 45.68 | 80.25688 | 118.98814 | 28.97348 | 31.08402 | 29.73584 |  | 3971.75 | 29 | 32.54902 | 79 | 32 | 66.66667 | 68 | 39.60784 | 0.68 | 0.98438
|  | 2327 | 78 | 17 | 2 | 2 | 14.40563 | 11.4451 | 98.67485 | 9.53277 | 2.08232 | 4.01266 | 3.56085 | 48.9833 | 52.69398 | 103.85717 | 493.18378 | 6.86626 | 330.37855 | 23.9013 | 0.25574 | 31.90258 | 39.71641 | 344.38524 | 53.78191 | 11.27652 | 39.69678 | 20.12187 | 4332.28569 | 60.68368 | 24.85589 | 28.84404 | 4333.69182 | 53397.05806 | 70.10668 | 45.544 | 80.15118 | 118.98565 | 28.82047 | 31.0882 | 29.67918 |  | 4329.5 | 34 | 27.84314 | 79 | 32 | 47.84314 | 47 | 36.47059 | 0.935 | 0.51563
|  | 2328 | 78 | 18 | 3 | 2 | 14.6933 | 11.44213 | 98.67224 | 7.9183 | 2.0935 | 4.36886 | 3.87953 | 48.99167 | 52.8712 | 104.24532 | 498.86559 | 5.32898 | 333.20201 | 24.02242 | 0.33594 | 31.95389 | 42.96046 | 342.86297 | 54.1573 | 11.30896 | 23.87582 | 20.21026 | 4321.54261 | 61.09534 | 24.98937 | 28.98293 | 4320.5494 | 53397.06142 | 70.13332 | 45.59971 | 80.06472 | 119.44884 | 28.8967 | 30.91221 | 29.8462 |  | 4329.5 | 36.5 | 26.66667 | 79 | 32 | 41.56863 | 42 | 35.68627 | 0.545 | 1.96875
|  | 2329 | 78 | 19 | 4 | 2 | 14.91013 | 11.43719 | 98.6741 | 7.03123 | 2.09421 | 3.30465 | 3.79827 | 49.00155 | 52.83407 | 104.22928 | 503.87864 | 4.57371 | 331.66208 | 24.12751 | 0.29781 | 31.9014 | 42.97154 | 341.99516 | 54.45962 | 11.29664 | 29.49769 | 20.22749 | 4315.38572 | 61.40003 | 24.99776 | 28.93737 | 4315.93918 | 53397.06423 | 70.06756 | 45.67306 | 80.04639 | 120.23025 | 28.85111 | 30.92805 | 29.79795 |  | 4329.5 | 36 | 27.45098 | 79 | 32 | 43.52941 | 43 | 36.07843 | 0.31 | 0.67188
|  | 2330 | 78 | 20 | 5 | 2 | 14.34319 | 11.43323 | 98.6729 | 6.48994 | 2.09752 | 3.1309 | 3.70659 | 48.92958 | 52.79052 | 104.26955 | 508.22293 | 4.41701 | 332.81493 | 24.01595 | 0.25402 | 31.89469 | 42.58916 | 341.01351 | 54.4785 | 11.331 | 29.19997 | 20.16616 | 4321.66731 | 61.48066 | 25.03734 | 28.85821 | 4321.37968 | 53397.06694 | 70.08355 | 45.67532 | 80.05719 | 119.95566 | 28.77599 | 30.87108 | 29.68093 |  | 4325 | 36 | 27.05882 | 79 | 32 | 42.7451 | 43 | 36.07843 | 0.64 | 0.67188
|  | 2331 | 78 | 21 | 6 | 2 | 14.44954 | 11.42631 | 98.6768 | 6.14499 | 2.09529 | 2.77465 | 3.89159 | 49.04336 | 52.93495 | 104.17771 | 512.46001 | 4.35968 | 330.95805 | 24.03904 | 0.26161 | 31.89258 | 42.76019 | 340.50834 | 54.75688 | 11.29796 | 30.48772 | 20.22233 | 4313.65945 | 61.74518 | 25.01067 | 28.97166 | 4314.66002 | 53397.06962 | 70.13738 | 45.67326 | 80.14683 | 119.61375 | 28.84253 | 30.89943 | 29.84071 |  | 4325 | 36.5 | 26.66667 | 79 | 32 | 41.17647 | 41 | 35.68627 | 0.835 | 0.04688
|  | 2332 | 78 | 22 | 7 | 2 | 14.92972 | 11.41345 | 98.68092 | 5.87699 | 2.09229 | 3.91928 | 3.81446 | 49.01912 | 52.80735 | 104.47409 | 516.4237 | 4.30427 | 332.77515 | 24.00265 | 0.26093 | 31.81236 | 41.77474 | 340.55008 | 54.93182 | 11.26552 | 24.66611 | 20.26792 | 4307.44965 | 61.85395 | 24.97483 | 28.91684 | 4308.08881 | 53397.07225 | 70.23926 | 45.69805 | 79.86273 | 120.44232 | 28.77585 | 30.76034 | 29.82729 |  | 4314.75 | 36.5 | 27.05882 | 79 | 32 | 41.96078 | 42 | 35.68627 | 0.095 | 0.51563
|  | 2333 | 78 | 23 | 1 | 21 | 14.27973 | 11.4273 | 98.67241 | 5.67297 | 2.0934 | 2.68311 | 3.92793 | 49.01197 | 52.87488 | 104.34532 | 520.32676 | 4.34235 | 330.84875 | 24.05165 | 0.25192 | 31.76304 | 37.44927 | 340.00742 | 54.98523 | 11.28396 | 14.83788 | 20.22302 | 4312.20273 | 61.89948 | 24.98814 | 28.86283 | 4312.02571 | 53397.07491 | 70.15311 | 45.59738 | 79.89968 | 119.47702 | 28.76287 | 30.75351 | 29.63784 |  | 4310 | 36 | 27.05882 | 79 | 32 | 42.7451 | 43 | 35.68627 | 0.78 | 0.67188
|  | 2334 | 78 | 24 | 2 | 21 | 14.38603 | 11.46488 | 98.67494 | 6.63008 | 2.08927 | 1.59106 | 3.86964 | 49.04442 | 52.91406 | 101.32429 | 522.32648 | 4.11257 | 332.85121 | 23.93752 | 0.4593 | 31.85814 | 17.7852 | 337.93514 | 55.10732 | 10.46052 | 29.78501 | 20.26703 | 4005.42431 | 62.06393 | 24.93884 | 28.90899 | 4008.82525 | 53397.07749 | 70.27847 | 45.62432 | 79.63661 | 119.83368 | 28.7548 | 30.76469 | 29.73679 |  | 4289.75 | 42.5 | 22.7451 | 79 | 32 | 28.23529 | 28 | 31.76471 | 0.935 | 0.04688
|  | 2335 | 78 | 25 | 3 | 21 | 14.40157 | 11.44114 | 98.67023 | 5.61913 | 2.09165 | 2.02242 | 3.57797 | 49.10578 | 52.67264 | 101.71513 | 518.84519 | 2.4838 | 335.31737 | 24.00503 | 0.58055 | 31.79122 | 14.07138 | 331.50255 | 55.12487 | 9.36827 | 24.86063 | 20.23409 | 3583.1122 | 62.13637 | 24.96724 | 28.91239 | 3579.63893 | 53397.07911 | 69.80244 | 45.62746 | 80.07245 | 119.51883 | 28.71272 | 30.64308 | 29.7865 |  | 3921.75 | 32 | 20 | 79 | 31 | 17.64706 | 17 | 29.01961 | 0.74 | 1.96875
|  | 2336 | 78 | 26 | 4 | 21 | 16.63903 | 11.45202 | 98.66447 | 7.11287 | 2.09365 | 0.74164 | 3.55472 | 49.15798 | 52.66872 | 100.58199 | 512.04153 | 1.31013 | 333.92718 | 24.04758 | 0.35892 | 31.84274 | 13.10862 | 325.72597 | 55.25954 | 8.19818 | 60.38266 | 20.32943 | 3132.58393 | 62.22297 | 24.99113 | 28.90409 | 3128.46619 | 53397.07996 | 70.03004 | 45.74743 | 79.90707 | 120.15406 | 28.88663 | 30.67076 | 29.81308 |  | 3491.25 | 30.5 | 18.03922 | 79 | 32 | 13.72549 | 14 | 26.66667 | 0.465 | 0.51563
|  | 2337 | 78 | 27 | 5 | 21 | 21.00103 | 11.45301 | 98.67193 | 6.9604 | 2.06957 | 1.77763 | 3.23131 | 49.17934 | 52.41065 | 101.14057 | 503.64804 | 0.43485 | 335.80453 | 24.02469 | 0.04473 | 31.89727 | 11.02751 | 315.54098 | 55.14841 | 6.93598 | 37.42556 | 20.25382 | 2681.1349 | 62.1256 | 24.70363 | 28.91338 | 2679.43981 | 53397.08028 | 69.82539 | 45.58707 | 79.96551 | 120.48809 | 28.83514 | 30.58253 | 29.7484 |  | 3035.75 | 28 | 16.86275 | 79 | 32 | 12.54902 | 13 | 25.4902 | 0 | 0
|  | 2338 | 78 | 28 | 6 | 21 | 21.00123 | 11.46093 | 98.67061 | 2.59818 | 2.09946 | 3.59445 | 2.8287 | 49.33495 | 52.15684 | 100.37616 | 494.51825 | 0.05869 | 335.40999 | 24.18021 | 0.03621 | 31.87695 | 11.46307 | 305.01632 | 55.29659 | 5.87395 | 20.31405 | 20.33132 | 2238.27693 | 62.02541 | 25.06041 | 28.91823 | 2236.76304 | 53397.08032 | 70.00549 | 45.72856 | 80.00139 | 120.00037 | 29.04323 | 30.54599 | 29.81751 |  | 2587.5 | 24 | 16.07843 | 79 | 32 | 12.15686 | 12 | 23.52941 | 0 | 0
|  | 2339 | 78 | 29 | 7 | 21 | 20.99692 | 11.47477 | 98.67827 | 0.67488 | 2.09157 | 1.86594 | 2.58147 | 49.33365 | 51.82557 | 100.95139 | 486.39378 | 0.08419 | 335.04274 | 24.0059 | 0.06919 | 31.83422 | 15.29553 | 275.29103 | 55.11083 | 4.79207 | 20.28236 | 20.25 | 1832.9095 | 61.74885 | 24.96627 | 28.85008 | 1833.4411 | 53397.08035 | 69.74195 | 45.65527 | 80.01573 | 120.25001 | 28.98581 | 30.59498 | 29.77709 |  | 2154.5 | 19 | 16.86275 | 79 | 32 | 13.33333 | 12 | 21.96078 | 0 | 0
|  | 2340 | 78 | 30 | 8 | 21 | 13.68522 | 11.44906 | 98.67287 | 2.66045 | 2.0881 | 2.94766 | 2.41397 | 49.32506 | 51.73903 | 101.5699 | 478.86904 | 0.39985 | 334.5567 | 24.10844 | 0.24704 | 31.8763 | 14.27075 | 221.88339 | 55.01093 | 3.77715 | 20.15145 | 20.23136 | 1447.11364 | 61.46368 | 24.92487 | 28.85758 | 1445.17215 | 53397.08059 | 69.96683 | 45.65066 | 79.9933 | 120.37141 | 28.99544 | 30.59027 | 29.74699 |  | 1753 | 14 | 16.47059 | 79 | 33 | 14.90196 | 15 | 21.17647 | 0.8 | 1.76563
|  | 2341 | 79 | 1 | 1 | 1 | 14.03007 | 11.45005 | 98.67381 | 4.21093 | 2.084 | 3.0125 | 2.29911 | 49.39153 | 51.67826 | 101.96079 | 471.33983 | 0.44611 | 335.89484 | 24.12166 | 0.42448 | 31.98879 | 18.04361 | 170.18662 | 54.97748 | 2.81213 | 20.25432 | 20.24785 | 1079.51134 | 61.50547 | 24.87596 | 28.91839 | 1079.69717 | 53397.08086 | 70.06473 | 45.70615 | 80.00435 | 119.85184 | 29.03294 | 30.6529 | 29.73499 |  | 1368.75 | 17 | 16.47059 | 79 | 33 | 16.47059 | 16 | 21.17647 | 0.82 | 1.60938
|  | 2342 | 79 | 2 | 2 | 1 | 14.46391 | 11.43422 | 98.68169 | 7.29936 | 2.06407 | 1.35186 | 2.15372 | 49.43535 | 51.49285 | 101.64861 | 465.25787 | 0.40069 | 332.32246 | 24.06695 | 0.3888 | 31.97709 | 26.79021 | 129.17988 | 54.81498 | 1.95701 | 20.17285 | 20.18312 | 758.5077 | 61.30395 | 24.638 | 28.88041 | 764.41256 | 53397.08111 | 69.90644 | 45.67833 | 80.00908 | 120.05786 | 29.00737 | 30.59625 | 29.74438 |  | 1014 | 13 | 16.47059 | 79 | 33 | 19.60784 | 20 | 21.96078 | 0.76 | 1.375
|  | 2343 | 79 | 3 | 3 | 1 | 16.33456 | 11.44906 | 98.67469 | 7.99571 | 2.11518 | 2.69397 | 1.94713 | 49.48934 | 51.43648 | 103.34801 | 460.61824 | 0.47511 | 332.74296 | 24.1357 | 0.28879 | 32.07635 | 43.75418 | 123.22488 | 54.7547 | 2.1846 | 20.25291 | 20.3646 | 826.25368 | 61.41851 | 25.24812 | 28.97622 | 817.36649 | 53397.08138 | 69.87663 | 45.74321 | 79.88673 | 120.01335 | 29.16988 | 30.67657 | 29.85853 |  | 735.75 | 13.5 | 19.60784 | 79 | 33 | 38.03922 | 42 | 28.62745 | 0.76 | 1.21875
|  | 2344 | 79 | 4 | 4 | 1 | 15.10616 | 11.4362 | 98.66154 | 7.94021 | 2.08093 | 1.71363 | 1.94469 | 49.48509 | 51.41493 | 101.92914 | 456.73676 | 0.80148 | 334.05068 | 24.13983 | 0.30533 | 32.044 | 30.55663 | 127.76048 | 54.50783 | 2.04962 | 20.20987 | 20.19964 | 787.9633 | 60.9802 | 24.83928 | 28.98199 | 796.48663 | 53397.08186 | 69.92689 | 45.6963 | 79.91663 | 119.46858 | 29.14429 | 30.75182 | 29.78567 |  | 842.75 | 13.5 | 17.2549 | 79 | 33 | 37.64706 | 35 | 26.27451 | 0.035 | 1.84375
|  | 2345 | 79 | 5 | 5 | 1 | 14.49868 | 11.4362 | 98.67567 | 8.24579 | 2.10438 | 1.9287 | 1.78785 | 49.53257 | 51.29735 | 102.59396 | 453.2896 | 0.73331 | 331.62531 | 24.1229 | 0.23017 | 32.094 | 41.30126 | 125.0656 | 54.23158 | 2.10962 | 20.20056 | 20.23114 | 801.99013 | 60.74401 | 25.11922 | 28.96233 | 814.5255 | 53397.08232 | 69.91289 | 45.71056 | 79.88304 | 119.78864 | 29.10235 | 30.77215 | 29.77846 |  | 774 | 17 | 18.43137 | 79 | 33 | 34.11765 | 35 | 27.45098 | 0.895 | 1.60938
|  | 2346 | 79 | 6 | 6 | 1 | 14.86662 | 11.44807 | 98.67899 | 8.21769 | 2.09751 | 1.91083 | 1.84213 | 49.40189 | 51.24402 | 102.18955 | 450.05822 | 0.75229 | 334.37245 | 24.01622 | 0.19187 | 32.0134 | 32.30604 | 132.23602 | 53.78576 | 2.08757 | 20.01031 | 20.05883 | 796.2086 | 60.45423 | 25.03717 | 28.91044 | 799.52081 | 53397.08278 | 69.82666 | 45.67206 | 79.85573 | 119.9356 | 29.01074 | 30.64632 | 29.78486 |  | 816.25 | 14.5 | 18.03922 | 79 | 33 | 38.03922 | 37 | 26.66667 | 0.055 | 0
|  | 2347 | 79 | 7 | 7 | 1 | 14.40471 | 11.44114 | 98.67781 | 8.34403 | 2.09924 | 2.81096 | 1.75891 | 49.49879 | 51.24396 | 102.39886 | 446.97261 | 0.77651 | 331.87418 | 24.07182 | 0.19454 | 32.11521 | 41.12449 | 127.51443 | 53.39884 | 2.1033 | 20.00105 | 20.01839 | 801.5455 | 60.36783 | 25.05787 | 28.90356 | 787.83084 | 53397.08325 | 69.79144 | 45.6525 | 79.87176 | 119.80647 | 29.09099 | 30.76025 | 29.73742 |  | 789.75 | 16.5 | 18.03922 | 79 | 33 | 34.11765 | 34 | 27.05882 | 0.895 | 1.76563
|  | 2348 | 79 | 8 | 1 | 12 | 14.93189 | 11.46983 | 98.67792 | 8.33221 | 2.09091 | 2.85024 | 1.77818 | 49.4094 | 51.16629 | 102.41489 | 444.08852 | 0.79673 | 333.56729 | 24.13215 | 0.21737 | 32.17472 | 34.36743 | 133.28729 | 52.94521 | 2.09911 | 20.04711 | 20.06099 | 803.13762 | 60.32162 | 24.95837 | 28.8735 | 790.20591 | 53397.08374 | 70.00396 | 45.63293 | 79.97803 | 119.23844 | 29.1091 | 30.76943 | 29.78895 |  | 809.25 | 14.5 | 18.43137 | 79 | 33 | 38.43137 | 40 | 27.05882 | 0.41 | 1.45313
|  | 2349 | 79 | 9 | 2 | 12 | 16.26048 | 11.45697 | 98.66941 | 7.54948 | 2.1203 | 3.73544 | 1.66404 | 49.40685 | 51.07089 | 104.20434 | 441.3621 | 0.85869 | 332.35367 | 23.9651 | 0.11821 | 32.14067 | 83.47823 | 138.46895 | 52.40339 | 2.73202 | 19.91617 | 19.92829 | 1030.80726 | 60.26003 | 25.30919 | 28.88435 | 1011.39976 | 53397.08425 | 70.00593 | 45.61293 | 80.00024 | 119.73524 | 29.02843 | 30.74971 | 29.6955 |  | 799 | 14 | 21.17647 | 79 | 33 | 38.82353 | 48 | 30.58824 | 0.875 | 1.92188
|  | 2350 | 79 | 10 | 3 | 12 | 16.27382 | 11.45499 | 98.67359 | 7.52777 | 2.11675 | 2.45739 | 1.85829 | 49.32562 | 51.18533 | 104.87133 | 442.8348 | 1.78692 | 329.44713 | 24.12538 | 0.0147 | 32.25908 | 91.19151 | 176.99804 | 51.89621 | 3.90534 | 19.94516 | 19.92063 | 1475.97407 | 60.31636 | 25.2669 | 28.93011 | 1477.93019 | 53397.08527 | 69.89423 | 45.73391 | 80.01588 | 119.70663 | 29.10573 | 30.79746 | 29.72147 |  | 1109.25 | -6 | 27.45098 | 79 | 33 | 85.09804 | 86 | 36.47059 | 0.015 | 0.07813
|  | 2351 | 79 | 11 | 4 | 12 | 14.06635 | 11.44708 | 98.67333 | 9.06007 | 2.09342 | 3.99092 | 2.08203 | 49.2604 | 51.3615 | 104.16013 | 447.9485 | 2.9945 | 330.05132 | 24.06271 | 0.0549 | 32.21879 | 62.9784 | 273.69288 | 51.14721 | 5.64959 | 19.92632 | 19.87167 | 2158.99308 | 60.01838 | 24.98832 | 28.98526 | 2163.06491 | 53397.08703 | 69.68943 | 45.62573 | 80.05312 | 119.29009 | 29.01362 | 30.90486 | 29.74819 |  | 1614.75 | 5 | 30.58824 | 79 | 33 | 85.4902 | 85 | 38.43137 | 0.035 | 0.70313
|  | 2352 | 79 | 12 | 5 | 12 | 14.7613 | 11.45301 | 98.67547 | 8.34563 | 2.09083 | 1.80085 | 2.28815 | 49.28055 | 51.56871 | 104.89564 | 452.87463 | 3.96916 | 330.83502 | 24.05142 | 0.30921 | 32.2328 | 69.88691 | 312.61199 | 51.09111 | 6.6815 | 20.41112 | 19.93695 | 2556.49497 | 59.71157 | 24.95745 | 28.98165 | 2559.01448 | 53397.08944 | 70.40403 | 45.71621 | 79.88066 | 120.45209 | 29.08032 | 31.01925 | 29.77764 |  | 2257 | 23.5 | 26.27451 | 79 | 32 | 58.03922 | 58 | 35.29412 | 0.875 | 0.15625
|  | 2353 | 79 | 13 | 6 | 12 | 14.26973 | 11.45202 | 98.67413 | 10.51421 | 2.09936 | 1.99561 | 2.58448 | 49.13514 | 51.81709 | 104.65057 | 458.26146 | 4.38283 | 330.1718 | 23.92241 | 0.28494 | 32.12802 | 63.5876 | 320.91707 | 51.65607 | 7.81149 | 28.42059 | 19.88774 | 2976.71175 | 59.76321 | 25.05928 | 28.906 | 2979.8767 | 53397.09208 | 70.22813 | 45.64269 | 79.94563 | 120.21005 | 28.97295 | 30.93206 | 29.70393 |  | 2660.75 | 25.5 | 28.62745 | 79 | 32 | 63.52941 | 63 | 37.2549 | 0.895 | 0.39063
|  | 2354 | 79 | 14 | 7 | 12 | 14.41841 | 11.45499 | 98.67304 | 12.50674 | 2.10083 | 5.00271 | 2.85059 | 49.15493 | 52.04841 | 104.6238 | 465.2661 | 5.00296 | 331.52509 | 24.06107 | 0.14982 | 32.11622 | 62.51238 | 329.76351 | 52.55719 | 8.96317 | 23.8543 | 19.80675 | 3413.18988 | 59.81645 | 25.07681 | 28.86716 | 3416.04049 | 53397.0951 | 69.5802 | 45.60803 | 80.13576 | 119.49092 | 28.99351 | 31.07334 | 29.78807 |  | 3065.5 | 28 | 29.80392 | 79 | 32 | 63.52941 | 63 | 38.03922 | 0.66 | 1.76563
|  | 2355 | 79 | 15 | 8 | 12 | 14.44812 | 11.43917 | 98.67265 | 11.99359 | 2.09945 | 4.3906 | 3.06757 | 49.04952 | 52.1171 | 105.20061 | 473.90196 | 5.75198 | 331.06306 | 23.91407 | 0.04314 | 31.94735 | 67.16469 | 336.30699 | 52.99491 | 10.0617 | 37.39522 | 19.77924 | 3834.03583 | 59.77446 | 25.06031 | 28.85214 | 3836.67898 | 53397.09858 | 69.63918 | 45.61768 | 80.22534 | 118.95392 | 28.92604 | 30.96116 | 29.66884 |  | 3500.75 | 29 | 30.98039 | 79 | 32 | 63.13725 | 64 | 38.82353 | 0.625 | 1.29688
|  | 2356 | 79 | 16 | 1 | 2 | 14.37109 | 11.45598 | 98.67493 | 12.4942 | 2.09667 | 4.2828 | 3.31047 | 49.09013 | 52.55545 | 105.47728 | 484.43103 | 6.56036 | 331.43299 | 24.13341 | 0.03213 | 32.05605 | 66.74649 | 340.86127 | 53.54648 | 11.10483 | 22.8578 | 19.81552 | 4237.13725 | 60.24474 | 25.02712 | 28.93579 | 4239.95191 | 53397.10255 | 70.17537 | 45.73369 | 79.77943 | 120.00271 | 29.03959 | 31.18037 | 29.76968 |  | 3926.5 | 29 | 32.54902 | 79 | 32 | 67.05882 | 67 | 39.60784 | 0.31 | 1.45313
|  | 2357 | 79 | 17 | 2 | 2 | 14.45804 | 11.43422 | 98.67052 | 9.92683 | 2.09412 | 4.12761 | 3.62912 | 49.07422 | 52.66478 | 104.03581 | 493.38083 | 6.86841 | 332.28966 | 23.83269 | 0.24375 | 31.86969 | 39.88366 | 343.84571 | 53.81615 | 11.30278 | 31.61099 | 19.72503 | 4317.90743 | 60.5548 | 24.99673 | 28.89562 | 4319.18359 | 53397.1068 | 70.08611 | 45.68469 | 79.94006 | 120.57721 | 28.8733 | 31.0638 | 29.70718 |  | 4300 | 32 | 28.23529 | 79 | 32 | 50.98039 | 51 | 36.86275 | 0.915 | 0.51563
|  | 2358 | 79 | 18 | 3 | 2 | 14.60197 | 11.44016 | 98.67357 | 8.05981 | 2.09593 | 3.4874 | 3.70941 | 49.04014 | 52.74955 | 104.0956 | 499.10567 | 5.3731 | 332.62231 | 23.96946 | 0.33071 | 31.92375 | 41.45795 | 341.92154 | 54.07277 | 11.31357 | 26.49282 | 19.6653 | 4318.29286 | 60.86869 | 25.01836 | 28.85156 | 4319.41371 | 53397.11018 | 70.09603 | 45.71022 | 80.02351 | 120.04946 | 28.89515 | 31.09137 | 29.73692 |  | 4314.75 | 36.5 | 27.05882 | 79 | 32 | 42.35294 | 42 | 36.07843 | 0.39 | 1.96875
|  | 2359 | 79 | 19 | 4 | 2 | 14.84487 | 11.43521 | 98.67388 | 7.09787 | 2.09422 | 3.57031 | 3.72039 | 48.95247 | 52.80218 | 104.08943 | 504.21639 | 4.57757 | 333.18434 | 23.98807 | 0.29981 | 31.8254 | 40.35455 | 340.83477 | 54.37256 | 11.2943 | 26.95403 | 19.58981 | 4314.46811 | 61.16788 | 24.9979 | 28.84529 | 4313.68911 | 53397.113 | 70.00556 | 45.62645 | 80.1625 | 120.11842 | 28.7714 | 30.87768 | 29.7168 |  | 4319.5 | 36 | 27.05882 | 79 | 32 | 42.7451 | 43 | 36.07843 | 0.095 | 0.59375
|  | 2360 | 79 | 20 | 5 | 2 | 14.22648 | 11.47378 | 98.6749 | 6.60363 | 2.09344 | 1.73524 | 3.77846 | 49.01906 | 52.82984 | 104.08642 | 508.72778 | 4.35747 | 331.97081 | 23.99081 | 0.26428 | 31.93302 | 41.87527 | 340.66408 | 54.6676 | 11.27538 | 24.54979 | 19.58474 | 4308.84591 | 61.47829 | 24.98858 | 28.91012 | 4310.13361 | 53397.11568 | 69.95672 | 45.63729 | 80.15057 | 119.44109 | 28.8343 | 30.96708 | 29.72328 |  | 4314.75 | 36.5 | 27.05882 | 79 | 32 | 41.96078 | 43 | 35.68627 | 0.855 | 0.125
|  | 2361 | 79 | 21 | 6 | 2 | 14.60684 | 11.45796 | 98.67422 | 6.18621 | 2.09517 | 1.06821 | 3.89976 | 48.98411 | 52.88387 | 104.27312 | 512.98701 | 4.33923 | 332.53236 | 23.87093 | 0.24539 | 31.90566 | 43.14408 | 339.48281 | 54.72494 | 11.3016 | 40.72584 | 19.60383 | 4315.28936 | 61.57482 | 25.00929 | 28.9765 | 4316.53508 | 53397.11834 | 70.0952 | 45.66328 | 79.97936 | 119.52526 | 28.80993 | 30.84691 | 29.71607 |  | 4314.75 | 36 | 27.05882 | 79 | 32 | 43.13725 | 43 | 36.07843 | 0.7 | 0.04688
|  | 2362 | 79 | 22 | 7 | 2 | 14.45033 | 11.44016 | 98.67644 | 5.76436 | 2.09249 | 3.08967 | 3.76752 | 48.9991 | 52.84333 | 104.00143 | 516.95618 | 4.34874 | 330.89802 | 24.00782 | 0.26601 | 31.83205 | 42.74898 | 339.64486 | 54.90206 | 11.25004 | 24.26731 | 19.62533 | 4301.12271 | 61.88477 | 24.9772 | 28.94741 | 4302.84505 | 53397.12101 | 70.24785 | 45.70066 | 80.14055 | 119.05075 | 28.85116 | 30.75131 | 29.69841 |  | 4314.75 | 36.5 | 26.27451 | 79 | 32 | 40.39216 | 40 | 35.68627 | 0.41 | 0.59375
|  | 2363 | 79 | 23 | 1 | 21 | 14.47711 | 11.44807 | 98.6747 | 5.74513 | 2.09347 | 3.78364 | 3.79612 | 48.99353 | 52.77252 | 104.3747 | 520.82513 | 4.26659 | 332.97198 | 23.80563 | 0.25134 | 31.84171 | 39.42334 | 338.97635 | 54.98269 | 11.28295 | 29.60167 | 19.58848 | 4311.66614 | 61.97544 | 24.989 | 28.88245 | 4312.44405 | 53397.12361 | 70.06809 | 45.67371 | 80.06991 | 119.82725 | 28.77038 | 30.64595 | 29.68546 |  | 4310 | 36 | 27.45098 | 79 | 32 | 43.52941 | 45 | 36.07843 | 0.82 | 0.125
|  | 2364 | 79 | 24 | 2 | 21 | 14.40782 | 11.43521 | 98.67764 | 6.72833 | 2.08357 | 3.67284 | 3.90186 | 49.03767 | 52.93953 | 101.16954 | 523.04945 | 4.08592 | 335.73372 | 23.92927 | 0.45572 | 31.82745 | 17.35356 | 337.69427 | 55.12089 | 10.49555 | 25.84098 | 19.61448 | 4029.84216 | 62.17816 | 24.87074 | 28.99428 | 4030.27331 | 53397.12617 | 69.93895 | 45.6148 | 80.23502 | 120.21511 | 28.77391 | 30.69548 | 29.71221 |  | 4300 | 41 | 23.52941 | 79 | 32 | 33.33333 | 30 | 32.54902 | 0.875 | 1.96875
|  | 2365 | 79 | 25 | 3 | 21 | 14.61791 | 11.45994 | 98.67664 | 6.32362 | 2.09172 | 2.83093 | 3.68328 | 49.03237 | 52.85553 | 101.94212 | 519.88144 | 2.51179 | 335.08979 | 24.01583 | 0.57256 | 31.9012 | 14.18841 | 331.34744 | 55.20394 | 9.44205 | 28.62144 | 19.52092 | 3611.21688 | 62.1974 | 24.96803 | 28.93762 | 3604.28098 | 53397.12781 | 70.08215 | 45.7362 | 80.04043 | 120.02885 | 28.75177 | 30.6249 | 29.68972 |  | 3950.75 | 32 | 20 | 79 | 31 | 18.03922 | 18 | 29.01961 | 0.78 | 1.96875
|  | 2366 | 79 | 26 | 4 | 21 | 15.0873 | 11.43323 | 98.67855 | 7.10899 | 2.08939 | 3.24953 | 3.54522 | 49.11878 | 52.66144 | 100.77567 | 513.18266 | 1.33025 | 334.43147 | 23.90615 | 0.37911 | 31.84278 | 11.56333 | 325.44994 | 55.21951 | 8.2676 | 34.85461 | 19.55132 | 3165.5645 | 62.23126 | 24.9402 | 28.90322 | 3160.72421 | 53397.12867 | 69.89669 | 45.66844 | 80.13953 | 119.90406 | 28.82906 | 30.64012 | 29.77405 |  | 3517 | 30.5 | 18.03922 | 79 | 31 | 14.5098 | 14 | 26.66667 | 0.425 | 0.51563
|  | 2367 | 79 | 27 | 5 | 21 | 21.00214 | 11.45103 | 98.67803 | 7.16906 | 2.08918 | 3.50394 | 3.28997 | 49.15555 | 52.44552 | 101.06562 | 504.71371 | 0.53 | 334.0199 | 23.83734 | 0.02253 | 31.77988 | 11.56315 | 315.60697 | 55.24795 | 7.08125 | 21.92948 | 19.47914 | 2711.59628 | 62.12417 | 24.93771 | 28.90204 | 2709.44706 | 53397.12905 | 69.90439 | 45.69824 | 80.08803 | 120.09444 | 28.89306 | 30.53514 | 29.71629 |  | 3071 | 28 | 16.86275 | 79 | 32 | 12.94118 | 12 | 25.09804 | 0 | 0
|  | 2368 | 79 | 28 | 6 | 21 | 21.00325 | 11.43521 | 98.67531 | 2.92428 | 2.09096 | 0.61605 | 2.84321 | 49.28709 | 52.10077 | 100.48818 | 495.58239 | 0.0787 | 335.50434 | 23.8444 | 0.03427 | 31.84508 | 12.52819 | 305.52505 | 55.24345 | 5.91645 | 19.48777 | 19.47424 | 2263.62436 | 61.96406 | 24.95905 | 28.95901 | 2262.21335 | 53397.12911 | 70.23181 | 45.64811 | 80.12514 | 119.72235 | 28.93309 | 30.60721 | 29.69503 |  | 2614.75 | 24 | 16.07843 | 79 | 32 | 12.15686 | 12 | 23.92157 | 0 | 0
|  | 2369 | 79 | 29 | 7 | 21 | 21.00171 | 11.44411 | 98.67453 | 0.64669 | 2.07651 | 2.96704 | 2.60273 | 49.31937 | 51.94937 | 100.91296 | 487.42242 | 0.05912 | 335.71712 | 23.97865 | 0.08124 | 31.89094 | 13.21112 | 276.14631 | 55.19736 | 4.82028 | 19.50045 | 19.62598 | 1857.06913 | 61.71579 | 24.78654 | 28.99955 | 1854.64555 | 53397.12913 | 70.29925 | 45.67577 | 79.9827 | 119.89718 | 29.08701 | 30.65788 | 29.71761 |  | 2179.5 | 19 | 16.86275 | 79 | 32 | 12.94118 | 13 | 22.35294 | 0 | 0
|  | 2370 | 79 | 30 | 8 | 21 | 13.74263 | 11.4362 | 98.67326 | 2.55545 | 2.08695 | 2.93324 | 2.40703 | 49.46753 | 51.87455 | 101.67077 | 479.77024 | 0.417 | 334.09609 | 23.97321 | 0.27241 | 31.96837 | 14.12474 | 223.86294 | 55.20121 | 3.82695 | 19.56462 | 19.59286 | 1467.00199 | 61.53029 | 24.91112 | 29.08988 | 1463.75862 | 53397.12937 | 69.96209 | 45.73668 | 80.017 | 119.82735 | 29.1795 | 30.58375 | 29.85935 |  | 1775 | 14.5 | 16.47059 | 79 | 33 | 15.29412 | 15 | 20.78431 | 0.8 | 1.84375
|  | 2371 | 80 | 1 | 1 | 1 | 13.82682 | 11.42829 | 98.67605 | 3.88117 | 2.07681 | 1.56016 | 2.25976 | 49.4442 | 51.75895 | 101.90523 | 472.08308 | 0.49181 | 333.74993 | 23.93363 | 0.4228 | 32.11512 | 20.02181 | 173.63792 | 55.07024 | 2.84956 | 19.56895 | 19.59551 | 1097.66901 | 61.36978 | 24.79011 | 29.05402 | 1098.06631 | 53397.12967 | 69.90161 | 45.76721 | 79.98839 | 119.63531 | 29.12438 | 30.6387 | 29.78305 |  | 1390.5 | 17.5 | 16.47059 | 79 | 33 | 15.68627 | 16 | 21.17647 | 0.855 | 1.60938
|  | 2372 | 80 | 2 | 2 | 1 | 14.47855 | 11.42136 | 98.67633 | 7.00613 | 2.07099 | 1.36174 | 2.15998 | 49.48052 | 51.58118 | 101.54276 | 466.07656 | 0.43624 | 334.48901 | 23.94391 | 0.37704 | 32.10643 | 26.17744 | 130.75922 | 54.88065 | 1.99995 | 19.51393 | 19.5281 | 772.56099 | 61.2359 | 24.72058 | 29.02256 | 769.25432 | 53397.12994 | 69.81383 | 45.70171 | 80.03669 | 119.64627 | 29.15684 | 30.57686 | 29.73661 |  | 1029.5 | 13 | 16.47059 | 79 | 33 | 19.21569 | 19 | 21.96078 | 0.78 | 1.45313
|  | 2373 | 80 | 3 | 3 | 1 | 16.03601 | 11.42136 | 98.67216 | 8.09767 | 2.11928 | 2.53809 | 2.05187 | 49.46436 | 51.51623 | 103.32628 | 461.24727 | 0.40603 | 332.67324 | 23.96394 | 0.29002 | 32.0485 | 48.33839 | 127.80215 | 54.6882 | 2.15847 | 19.53601 | 19.48262 | 814.79201 | 61.14849 | 25.29708 | 29.06072 | 791.37853 | 53397.13018 | 69.85334 | 45.7215 | 79.99171 | 119.79035 | 29.09184 | 30.6334 | 29.74475 |  | 739 | 10.5 | 19.60784 | 79 | 33 | 34.5098 | 37 | 28.23529 | 0.78 | 1.21875
|  | 2374 | 80 | 4 | 4 | 1 | 15.32278 | 11.43422 | 98.67621 | 7.9902 | 2.07955 | 2.29224 | 1.87048 | 49.55281 | 51.42328 | 101.73978 | 457.48237 | 0.67433 | 333.57432 | 23.99364 | 0.29713 | 32.13158 | 29.78097 | 129.20246 | 54.5965 | 2.05838 | 19.56701 | 19.57359 | 791.85733 | 61.08502 | 24.82275 | 29.05725 | 801.9946 | 53397.13058 | 69.89895 | 45.68237 | 80.06098 | 119.99483 | 29.18746 | 30.6453 | 29.87814 |  | 837.5 | 13.5 | 17.64706 | 79 | 33 | 39.60784 | 39 | 26.27451 | 0.035 | 1.84375
|  | 2375 | 80 | 5 | 5 | 1 | 14.53643 | 11.45103 | 98.67346 | 8.32564 | 2.105 | 2.54871 | 1.84099 | 49.47559 | 51.22373 | 102.49897 | 453.91852 | 0.68792 | 333.36354 | 23.85496 | 0.22773 | 31.94428 | 42.16631 | 125.064 | 54.21029 | 2.09859 | 19.51323 | 19.46518 | 797.56518 | 60.61377 | 25.12656 | 28.97749 | 814.96088 | 53397.131 | 69.84232 | 45.65193 | 80.04827 | 120.38809 | 29.00478 | 30.63818 | 29.69186 |  | 778 | 16.5 | 18.43137 | 79 | 33 | 33.33333 | 35 | 27.45098 | 0.895 | 1.60938
|  | 2376 | 80 | 6 | 6 | 1 | 15.04348 | 11.44708 | 98.67233 | 8.21455 | 2.09537 | 2.07328 | 1.8451 | 49.46673 | 51.31184 | 102.17784 | 450.71421 | 0.74079 | 333.73089 | 23.9447 | 0.19792 | 32.02745 | 30.53177 | 133.09591 | 53.95777 | 2.08525 | 19.54432 | 19.54979 | 796.13806 | 60.3308 | 25.01161 | 29.04696 | 802.11179 | 53397.13144 | 69.73343 | 45.59587 | 79.99241 | 120.35326 | 29.0558 | 30.70095 | 29.77511 |  | 812.5 | 13 | 17.64706 | 79 | 33 | 40.78431 | 38 | 26.66667 | 0.055 | 0.07813
|  | 2377 | 80 | 7 | 7 | 1 | 14.26064 | 11.45895 | 98.67598 | 8.44845 | 2.09656 | 2.77803 | 1.80748 | 49.49903 | 51.15897 | 102.40298 | 447.46159 | 0.76166 | 333.25375 | 23.89695 | 0.19417 | 32.07754 | 43.32347 | 129.51458 | 53.34503 | 2.07021 | 19.58815 | 19.61551 | 789.94653 | 60.17025 | 25.02579 | 28.95455 | 809.11626 | 53397.13191 | 69.85848 | 45.6608 | 80.12256 | 120.02449 | 29.01562 | 30.82614 | 29.67323 |  | 782.75 | 17.5 | 17.64706 | 79 | 33 | 31.76471 | 31 | 26.66667 | 0.915 | 1.84375
|  | 2378 | 80 | 8 | 1 | 12 | 15.18726 | 11.46686 | 98.6756 | 8.3176 | 2.08579 | 2.10833 | 1.71226 | 49.3778 | 51.12505 | 102.38617 | 444.34573 | 0.74832 | 333.7357 | 23.82808 | 0.22229 | 32.06592 | 31.52832 | 130.71653 | 52.94417 | 2.10609 | 19.51727 | 19.54466 | 807.78363 | 60.11869 | 24.89731 | 28.93573 | 812.90898 | 53397.13236 | 69.91876 | 45.66825 | 80.07369 | 119.90648 | 29.0709 | 30.74784 | 29.69568 |  | 805.25 | 12 | 18.03922 | 79 | 33 | 41.56863 | 39 | 27.05882 | 0.195 | 0.15625
|  | 2379 | 80 | 9 | 2 | 12 | 16.12353 | 11.4629 | 98.67205 | 7.77064 | 2.1203 | 3.55108 | 1.7459 | 49.40296 | 51.14886 | 103.64378 | 441.56863 | 0.80546 | 332.08046 | 23.97191 | 0.13905 | 32.18619 | 83.74127 | 135.56321 | 52.43009 | 2.5952 | 19.65947 | 19.56975 | 979.18345 | 60.12367 | 25.30919 | 28.99833 | 969.4575 | 53397.13284 | 69.80262 | 45.72151 | 80.03776 | 119.86019 | 29.0914 | 30.77763 | 29.7938 |  | 796 | 17 | 20 | 79 | 33 | 33.72549 | 38 | 29.41176 | 0.915 | 0
|  | 2380 | 80 | 10 | 3 | 12 | 16.38023 | 11.48268 | 98.67597 | 7.58621 | 2.12266 | 2.42043 | 1.83095 | 49.35626 | 51.18115 | 104.82317 | 442.35514 | 1.65305 | 329.03733 | 23.91534 | 0.02098 | 32.20847 | 91.64228 | 169.66343 | 51.93303 | 3.74455 | 19.57331 | 19.58943 | 1411.26749 | 59.97968 | 25.33739 | 28.96655 | 1421.23254 | 53397.13379 | 69.9112 | 45.59719 | 80.00944 | 119.74025 | 29.06232 | 30.73762 | 29.70616 |  | 1072.5 | -7.5 | 27.45098 | 79 | 33 | 85.09804 | 86 | 36.07843 | 0.015 | 0.07813
|  | 2381 | 80 | 11 | 4 | 12 | 14.12116 | 11.47774 | 98.67549 | 9.02645 | 2.11441 | 2.29791 | 2.08946 | 49.29264 | 51.29307 | 104.44403 | 447.29055 | 2.9727 | 333.32081 | 23.88842 | 0.02086 | 32.18124 | 76.266 | 262.95734 | 51.18288 | 5.58068 | 19.6552 | 19.64228 | 2111.48184 | 60.08174 | 25.23892 | 28.94656 | 2112.68988 | 53397.13551 | 69.81766 | 45.64221 | 80.05918 | 118.9533 | 28.98807 | 30.85364 | 29.7291 |  | 1556.25 | 2 | 30.98039 | 79 | 33 | 87.05882 | 89 | 38.43137 | 0.035 | 0.625
|  | 2382 | 80 | 12 | 5 | 12 | 15.31494 | 11.47279 | 98.67935 | 8.47682 | 2.10256 | 1.75666 | 2.2865 | 49.23353 | 51.52003 | 104.60223 | 452.62215 | 4.10938 | 332.31752 | 23.87186 | 0.29396 | 32.17518 | 68.34365 | 311.78186 | 50.97928 | 6.63337 | 20.30038 | 19.66313 | 2523.91937 | 59.74629 | 25.09747 | 28.92213 | 2526.72307 | 53397.13801 | 69.96527 | 45.56856 | 80.04115 | 118.20596 | 28.95378 | 31.03003 | 29.67202 |  | 2228.75 | 22.5 | 25.88235 | 79 | 32 | 60.78431 | 59 | 34.90196 | 0.875 | 0.15625
|  | 2383 | 80 | 13 | 6 | 12 | 14.28448 | 11.47873 | 98.67276 | 10.58012 | 2.09343 | 2.81138 | 2.62112 | 49.21491 | 51.75887 | 104.65308 | 458.08296 | 4.33882 | 331.62203 | 24.02286 | 0.28332 | 32.14799 | 63.90412 | 320.11986 | 51.6654 | 7.74895 | 23.89088 | 19.61754 | 2961.24143 | 59.87063 | 24.98851 | 28.96958 | 2964.18875 | 53397.14064 | 69.80209 | 45.63121 | 79.91653 | 119.43655 | 29.0255 | 30.96615 | 29.71989 |  | 2627.25 | 25 | 28.62745 | 79 | 32 | 63.52941 | 63 | 36.86275 | 0.605 | 0.78125
|  | 2384 | 80 | 14 | 7 | 12 | 14.01808 | 11.47675 | 98.67613 | 12.578 | 2.09116 | 5.03778 | 2.67734 | 49.11437 | 51.91303 | 105.05536 | 464.89442 | 4.95983 | 332.33531 | 23.99195 | 0.18879 | 32.14918 | 64.22888 | 329.02543 | 52.40523 | 8.83548 | 23.17463 | 19.65332 | 3380.11926 | 59.85944 | 24.96143 | 29.01485 | 3383.40532 | 53397.14364 | 70.09669 | 45.64601 | 79.94335 | 119.34964 | 29.02609 | 31.07145 | 29.73949 |  | 3050.75 | 28 | 29.01961 | 79 | 32 | 60.78431 | 60 | 37.2549 | 0.82 | 1.76563
|  | 2385 | 80 | 15 | 8 | 12 | 14.46425 | 11.46587 | 98.67584 | 12.02284 | 2.09351 | 4.08402 | 3.08809 | 49.21974 | 52.30783 | 105.3748 | 473.51665 | 5.70763 | 331.7726 | 24.03187 | 0.05934 | 32.13112 | 68.23829 | 335.51004 | 53.17805 | 9.94849 | 30.95347 | 19.8109 | 3801.65483 | 60.01683 | 24.9894 | 29.06104 | 3804.11839 | 53397.14708 | 70.15431 | 45.70128 | 80.07894 | 119.6606 | 29.10398 | 31.03635 | 29.87 |  | 3481.25 | 28.5 | 30.98039 | 79 | 32 | 64.70588 | 65 | 38.43137 | 0.875 | 1.53125
|  | 2386 | 80 | 16 | 1 | 2 | 14.58875 | 11.47774 | 98.67396 | 12.55723 | 2.09409 | 3.63091 | 3.352 | 49.0952 | 52.44894 | 105.56866 | 483.81952 | 6.4809 | 332.31128 | 24.01008 | 0.02093 | 31.95469 | 69.19013 | 340.68056 | 53.44256 | 11.04026 | 24.66027 | 19.66754 | 4217.68913 | 60.15061 | 24.99633 | 28.95889 | 4220.58275 | 53397.15101 | 70.20264 | 45.56031 | 80.03274 | 119.7741 | 28.93343 | 31.05594 | 29.7604 |  | 3897.5 | 28.5 | 32.54902 | 79 | 32 | 67.84314 | 68 | 39.60784 | 0.855 | 1.21875
|  | 2387 | 80 | 17 | 2 | 2 | 14.66509 | 11.47873 | 98.66865 | 10.10802 | 2.09244 | 3.49416 | 3.61985 | 49.06632 | 52.62427 | 104.00461 | 493.48889 | 6.91581 | 330.84248 | 23.94761 | 0.21399 | 31.96907 | 42.56285 | 344.00121 | 53.7591 | 11.33765 | 28.97481 | 19.64842 | 4334.71859 | 60.68032 | 24.97662 | 28.98382 | 4335.07609 | 53397.15527 | 70.04004 | 45.48149 | 79.88135 | 120.53641 | 28.84939 | 31.0911 | 29.76124 |  | 4295.25 | 30.5 | 29.80392 | 79 | 32 | 61.17647 | 57 | 37.2549 | 0.8 | 0.35938
|  | 2388 | 80 | 18 | 3 | 2 | 14.76448 | 11.48466 | 98.67422 | 8.10986 | 2.09162 | 3.82261 | 3.68611 | 49.11549 | 52.8016 | 103.84346 | 499.66354 | 5.52271 | 331.08492 | 24.00657 | 0.33366 | 31.93438 | 38.79379 | 342.5058 | 54.05681 | 11.30574 | 26.93084 | 19.6932 | 4324.19469 | 60.98261 | 24.96693 | 28.95148 | 4326.48636 | 53397.15874 | 70.18068 | 45.66809 | 79.96444 | 120.00165 | 28.84053 | 30.99832 | 29.73159 |  | 4339.75 | 36 | 27.05882 | 79 | 32 | 42.7451 | 43 | 35.68627 | 0.115 | 0.51563
|  | 2389 | 80 | 19 | 4 | 2 | 14.25433 | 11.51334 | 98.67393 | 7.11264 | 2.09417 | 4.21682 | 3.72684 | 49.06445 | 52.80141 | 104.23901 | 504.6451 | 4.57369 | 333.07199 | 24.01846 | 0.3083 | 31.89385 | 40.93064 | 341.27169 | 54.46704 | 11.31969 | 32.40378 | 19.82908 | 4324.26963 | 61.30901 | 24.99729 | 28.98627 | 4325.38334 | 53397.16157 | 70.15427 | 45.56013 | 79.92051 | 120.20856 | 28.92082 | 31.00108 | 29.83987 |  | 4329.5 | 36 | 27.05882 | 79 | 32 | 42.35294 | 42 | 35.68627 | 0.605 | 0.67188
|  | 2390 | 80 | 20 | 5 | 2 | 14.40026 | 11.49158 | 98.67426 | 6.6188 | 2.09593 | 2.85854 | 3.94452 | 49.02474 | 52.8251 | 104.03041 | 509.23882 | 4.3877 | 333.24925 | 23.99473 | 0.2576 | 31.8139 | 41.3697 | 340.63691 | 54.58165 | 11.32279 | 30.78829 | 19.66348 | 4321.82728 | 61.50272 | 25.01828 | 29.02063 | 4324.47991 | 53397.16426 | 70.05344 | 45.55923 | 80.06941 | 120.15347 | 28.88502 | 30.97088 | 29.70315 |  | 4335 | 36 | 27.05882 | 79 | 32 | 42.7451 | 43 | 35.68627 | 0.76 | 0.04688
|  | 2391 | 80 | 21 | 6 | 2 | 14.82698 | 11.48664 | 98.67218 | 6.17386 | 2.09506 | 3.84797 | 3.90571 | 48.96269 | 52.8684 | 104.34663 | 513.43189 | 4.28361 | 333.52795 | 24.04977 | 0.2634 | 31.8059 | 43.22598 | 339.83393 | 54.74787 | 11.2876 | 31.77587 | 19.75148 | 4310.17163 | 61.69973 | 25.00796 | 28.94155 | 4312.26862 | 53397.16689 | 70.07093 | 45.57828 | 80.05027 | 120.14666 | 28.80679 | 30.8159 | 29.70253 |  | 4325 | 36.5 | 26.66667 | 79 | 32 | 40.78431 | 41 | 35.68627 | 0.175 | 0.51563
|  | 2392 | 80 | 22 | 7 | 2 | 14.8521 | 11.50444 | 98.67574 | 5.82706 | 2.09673 | 3.6219 | 3.8411 | 49.03061 | 52.84177 | 104.11662 | 517.61584 | 4.29241 | 332.78596 | 24.01904 | 0.26105 | 31.94454 | 40.48444 | 339.49354 | 54.91406 | 11.28526 | 27.14544 | 19.84425 | 4305.84808 | 61.79996 | 25.0279 | 28.95671 | 4306.4524 | 53397.16952 | 69.88908 | 45.62784 | 80.2469 | 119.88589 | 28.86819 | 30.73988 | 29.77813 |  | 4325 | 36 | 27.45098 | 79 | 32 | 43.52941 | 43 | 36.07843 | 0.72 | 0.75
|  | 2393 | 80 | 23 | 1 | 21 | 14.27777 | 11.51137 | 98.67669 | 5.70267 | 2.09934 | 2.25961 | 3.82766 | 49.02438 | 52.89645 | 104.48499 | 521.41165 | 4.32378 | 335.12843 | 24.10447 | 0.25605 | 31.9058 | 43.44032 | 339.68808 | 55.08862 | 11.32101 | 23.90789 | 19.87321 | 4314.11542 | 61.91098 | 25.05905 | 28.97013 | 4314.69838 | 53397.17216 | 70.09194 | 45.60653 | 80.08216 | 119.87522 | 28.91224 | 30.735 | 29.81369 |  | 4314.75 | 36 | 27.05882 | 79 | 32 | 42.7451 | 44 | 35.68627 | 0.855 | 0.20313
|  | 2394 | 80 | 24 | 2 | 21 | 14.07086 | 11.4995 | 98.67718 | 7.02431 | 2.09158 | 2.24573 | 3.801 | 49.07905 | 52.88005 | 100.76862 | 523.84005 | 4.20359 | 332.5901 | 24.15308 | 0.42808 | 31.8915 | 17.73331 | 338.12705 | 55.13947 | 10.64771 | 23.1334 | 19.93186 | 4072.60222 | 62.12569 | 24.96638 | 29.06448 | 4075.12474 | 53397.17478 | 69.90481 | 45.66282 | 80.46047 | 119.0885 | 28.84508 | 30.65962 | 29.74623 |  | 4319.5 | 39 | 24.31373 | 79 | 32 | 37.2549 | 34 | 32.94118 | 0.875 | 0.04688
|  | 2395 | 80 | 25 | 3 | 21 | 14.2496 | 11.52521 | 98.67159 | 5.93937 | 2.09162 | 2.47704 | 3.83422 | 49.09039 | 52.82563 | 101.57479 | 520.56466 | 2.70085 | 336.95414 | 24.13552 | 0.57766 | 31.9597 | 14.51785 | 331.53195 | 55.21977 | 9.54511 | 23.50759 | 19.86079 | 3650.7952 | 62.22515 | 24.9669 | 28.9762 | 3649.08553 | 53397.17653 | 70.65086 | 45.54906 | 79.82562 | 120.01647 | 28.80311 | 30.68322 | 29.7037 |  | 3984.25 | 32.5 | 20 | 79 | 31 | 18.43137 | 18 | 29.01961 | 0.7 | 1.96875
|  | 2396 | 80 | 26 | 4 | 21 | 20.99665 | 11.53115 | 98.67518 | 6.72776 | 2.09592 | 1.98635 | 3.58898 | 49.12462 | 52.77922 | 100.80983 | 513.63964 | 1.40217 | 333.8749 | 24.16884 | 0.40693 | 31.78252 | 12.76164 | 326.18635 | 55.22894 | 8.36912 | 107.02589 | 19.91406 | 3194.44257 | 62.25177 | 25.01819 | 28.96952 | 3190.84937 | 53397.17746 | 70.3404 | 45.55432 | 79.65794 | 120.76406 | 28.83569 | 30.60483 | 29.68453 |  | 3560.75 | 31 | 18.03922 | 79 | 32 | 13.72549 | 13 | 26.66667 | 0.565 | 0
|  | 2397 | 80 | 27 | 5 | 21 | 21.00017 | 11.51433 | 98.6737 | 7.32375 | 2.10184 | 3.81434 | 3.13324 | 49.20862 | 52.34186 | 100.9701 | 505.13166 | 0.48247 | 335.28973 | 24.01586 | 0.06476 | 31.80715 | 11.31406 | 316.34296 | 55.2095 | 7.19436 | 51.98132 | 19.84796 | 2738.30156 | 62.12404 | 25.08892 | 28.91099 | 2735.69923 | 53397.1778 | 69.91574 | 45.50147 | 79.98644 | 120.47552 | 28.82941 | 30.69083 | 29.6822 |  | 3101.5 | 28 | 16.86275 | 79 | 32 | 12.94118 | 13 | 25.09804 | 0 | 0
|  | 2398 | 80 | 28 | 6 | 21 | 21.00183 | 11.51433 | 98.67617 | 3.36055 | 2.09155 | 2.40902 | 2.84606 | 49.28432 | 52.01582 | 100.12177 | 495.99024 | 0.07071 | 334.54462 | 24.00243 | 0.02143 | 31.79453 | 12.71992 | 306.98254 | 55.21229 | 5.99595 | 20.84466 | 19.86028 | 2293.39611 | 62.07745 | 24.9661 | 28.96706 | 2292.05937 | 53397.17785 | 69.86216 | 45.50736 | 80.10893 | 119.14784 | 28.89886 | 30.62355 | 29.68645 |  | 2644.5 | 24 | 16.07843 | 79 | 32 | 12.15686 | 12 | 23.92157 | 0 | 0
|  | 2399 | 80 | 29 | 7 | 21 | 20.9999 | 11.50642 | 98.67706 | 1.14393 | 2.09158 | 2.73151 | 2.50148 | 49.35802 | 51.83713 | 100.73296 | 487.82374 | 0.02687 | 334.8312 | 24.02545 | 0.05691 | 31.88568 | 12.83259 | 280.41758 | 55.15482 | 4.92958 | 20.01972 | 19.92163 | 1885.4969 | 61.97329 | 24.96636 | 28.99032 | 1883.92195 | 53397.17786 | 70.10141 | 45.59924 | 80.04396 | 119.96284 | 29.01686 | 30.58768 | 29.7478 |  | 2213.25 | 19.5 | 16.07843 | 79 | 32 | 12.15686 | 12 | 22.35294 | 0 | 0
|  | 2400 | 80 | 30 | 8 | 21 | 14.03454 | 11.47082 | 98.67475 | 2.48557 | 2.08171 | 1.43144 | 2.3919 | 49.42075 | 51.81265 | 101.47919 | 480.14538 | 0.36339 | 334.06144 | 24.06139 | 0.22477 | 31.86431 | 14.95965 | 228.73636 | 55.05602 | 3.88814 | 19.88745 | 19.90336 | 1494.20795 | 61.57341 | 24.8486 | 28.91686 | 1493.07125 | 53397.17806 | 69.79604 | 45.5268 | 80.01617 | 120.38615 | 29.03004 | 30.63284 | 29.77104 |  | 1802.25 | 15 | 16.47059 | 79 | 32 | 14.90196 | 14 | 20.78431 | 0.8 | 1.84375
|  | 2401 | 81 | 1 | 1 | 1 | 13.79563 | 11.50741 | 98.67489 | 3.81673 | 2.06986 | 2.71917 | 2.18399 | 49.42101 | 51.73215 | 101.95359 | 472.49767 | 0.49907 | 335.52391 | 24.12313 | 0.42838 | 31.96617 | 18.97522 | 177.84981 | 54.999 | 2.91119 | 20.00803 | 19.9348 | 1125.17475 | 61.62712 | 24.70709 | 29.05707 | 1124.44704 | 53397.17837 | 69.8832 | 45.53806 | 79.96724 | 120.46238 | 29.06137 | 30.68608 | 29.79982 |  | 1418.75 | 17.5 | 16.86275 | 79 | 33 | 15.68627 | 15 | 21.17647 | 0.875 | 1.60938
|  | 2402 | 81 | 2 | 2 | 1 | 14.69134 | 11.51928 | 98.67529 | 6.79457 | 2.07435 | 1.65804 | 2.12337 | 49.4318 | 51.58241 | 101.44216 | 466.18447 | 0.42423 | 334.63368 | 24.16265 | 0.406 | 32.04314 | 24.68463 | 134.64175 | 54.88945 | 2.07969 | 20.06925 | 20.01855 | 802.06067 | 61.59952 | 24.7607 | 28.98717 | 790.84656 | 53397.17863 | 69.83732 | 45.61174 | 79.90353 | 119.96361 | 29.06614 | 30.53643 | 29.75538 |  | 1052.25 | 13.5 | 16.47059 | 79 | 33 | 19.21569 | 19 | 21.56863 | 0.74 | 1.45313
|  | 2403 | 81 | 3 | 3 | 1 | 15.64071 | 11.49752 | 98.67304 | 8.12093 | 2.1184 | 3.40573 | 1.95734 | 49.43841 | 51.39575 | 103.28431 | 461.04864 | 0.41776 | 332.88491 | 24.11969 | 0.29822 | 31.99799 | 48.55051 | 123.46752 | 54.68024 | 2.1332 | 19.93163 | 19.96819 | 805.59005 | 61.42783 | 25.28657 | 28.93128 | 802.81636 | 53397.17888 | 69.83211 | 45.48914 | 79.9602 | 120.02847 | 29.05523 | 30.7095 | 29.7418 |  | 750 | 9.5 | 19.21569 | 79 | 33 | 29.01961 | 32 | 28.23529 | 0.78 | 1.21875
|  | 2404 | 81 | 4 | 4 | 1 | 15.39249 | 11.49851 | 98.6916 | 7.99128 | 2.08341 | 2.09406 | 1.91853 | 49.40058 | 51.32264 | 101.79651 | 457.0654 | 0.72419 | 332.46055 | 24.13978 | 0.29051 | 32.03854 | 31.31224 | 131.26239 | 54.54469 | 2.08982 | 20.00955 | 20.0117 | 802.45933 | 61.25544 | 24.86891 | 28.97255 | 798.15642 | 53397.17931 | 69.74048 | 45.54127 | 79.90666 | 120.44883 | 28.98119 | 30.6565 | 29.72345 |  | 833.5 | 13.5 | 17.64706 | 79 | 33 | 40.78431 | 39 | 26.27451 | 0.035 | 1.76563
|  | 2405 | 81 | 5 | 5 | 1 | 14.45746 | 11.52917 | 98.67282 | 8.32477 | 2.10432 | 2.61365 | 1.89151 | 49.47669 | 51.33556 | 102.63577 | 453.69087 | 0.74277 | 333.6094 | 24.22023 | 0.21529 | 31.99401 | 44.9046 | 123.22892 | 54.21998 | 2.08814 | 20.07562 | 20.04058 | 793.84812 | 60.91898 | 25.11852 | 29.02573 | 799.93702 | 53397.17976 | 69.91432 | 45.51459 | 79.96749 | 120.29615 | 29.10986 | 30.65672 | 29.77372 |  | 785 | 17 | 18.43137 | 79 | 33 | 32.54902 | 33 | 27.05882 | 0.895 | 1.53125
|  | 2406 | 81 | 6 | 6 | 1 | 15.05628 | 11.52422 | 98.68488 | 8.3023 | 2.08565 | 2.63335 | 1.7783 | 49.41411 | 51.19241 | 102.36486 | 450.48928 | 0.79705 | 332.66473 | 24.15998 | 0.18784 | 32.09423 | 34.64012 | 126.79075 | 53.87468 | 2.08811 | 20.03347 | 20.03137 | 800.94593 | 60.61964 | 24.89556 | 29.00119 | 787.60285 | 53397.18024 | 70.0347 | 45.5404 | 79.94116 | 120.20553 | 29.10244 | 30.78248 | 29.72226 |  | 791.25 | 13.5 | 18.03922 | 79 | 33 | 40.78431 | 40 | 26.66667 | 0.055 | 0
|  | 2407 | 81 | 7 | 7 | 1 | 14.34005 | 11.54104 | 98.67827 | 8.43806 | 2.09771 | 3.07563 | 1.72151 | 49.46942 | 51.17312 | 102.30541 | 447.43803 | 0.79003 | 333.49621 | 24.11266 | 0.20297 | 32.0615 | 40.93697 | 131.15124 | 53.44223 | 2.08724 | 20.04673 | 19.98155 | 796.00706 | 60.44736 | 25.03956 | 28.98354 | 796.01148 | 53397.18073 | 69.89468 | 45.46803 | 79.98483 | 120.30221 | 29.07493 | 30.63181 | 29.75131 |  | 792 | 16.5 | 18.03922 | 79 | 33 | 33.33333 | 34 | 27.05882 | 0.875 | 1.76563
|  | 2408 | 81 | 8 | 1 | 12 | 15.15036 | 11.54796 | 98.67142 | 8.32207 | 2.08939 | 3.80653 | 1.78287 | 49.41089 | 51.06157 | 102.31801 | 444.424 | 0.78379 | 332.71453 | 23.95003 | 0.22338 | 32.09756 | 32.19063 | 133.39837 | 52.85197 | 2.10824 | 20.01955 | 20.04244 | 807.21745 | 60.30234 | 24.94031 | 28.8711 | 811.9679 | 53397.18121 | 69.95533 | 45.47047 | 80.06191 | 120.0548 | 28.97971 | 30.84975 | 29.63959 |  | 804.5 | 13 | 18.03922 | 79 | 33 | 40.39216 | 39 | 27.05882 | 0.585 | 1.53125
|  | 2409 | 81 | 9 | 2 | 12 | 16.0802 | 11.52917 | 98.67525 | 7.88105 | 2.11749 | 3.36575 | 1.78824 | 49.34298 | 51.13123 | 103.80085 | 441.64699 | 0.79725 | 333.67728 | 24.13948 | 0.14362 | 32.16659 | 80.37375 | 135.65778 | 52.50231 | 2.56112 | 20.05078 | 20.06897 | 967.60842 | 60.30477 | 25.27562 | 28.95271 | 994.68195 | 53397.18169 | 69.94607 | 45.51223 | 79.95168 | 120.49146 | 29.04636 | 30.81839 | 29.74684 |  | 799 | 16.5 | 18.82353 | 79 | 33 | 33.33333 | 35 | 28.23529 | 0.855 | 1.92188
|  | 2410 | 81 | 10 | 3 | 12 | 16.54492 | 11.53708 | 98.67609 | 7.53955 | 2.10844 | 2.88346 | 1.88433 | 49.27906 | 51.09132 | 104.63344 | 441.96975 | 1.51915 | 330.69966 | 23.92216 | 0.02543 | 32.15214 | 88.04323 | 168.46651 | 51.85729 | 3.6902 | 20.04954 | 19.97746 | 1400.16292 | 60.12857 | 25.16765 | 28.83273 | 1397.41439 | 53397.18256 | 69.89105 | 45.45767 | 79.97969 | 120.43191 | 28.96831 | 30.88785 | 29.66445 |  | 1063.25 | -6.5 | 26.66667 | 79 | 33 | 83.52941 | 84 | 35.68627 | 0.015 | 0.07813
|  | 2411 | 81 | 11 | 4 | 12 | 14.08245 | 11.54301 | 98.67709 | 8.78066 | 2.0958 | 2.97814 | 1.96206 | 49.29453 | 51.28542 | 104.31893 | 446.33121 | 2.7033 | 331.20378 | 24.0184 | 0.03299 | 32.23478 | 71.71447 | 255.84418 | 51.24264 | 5.40071 | 20.40853 | 20.12288 | 2061.5314 | 60.19262 | 25.01682 | 28.97486 | 2062.97752 | 53397.18413 | 69.83787 | 45.60949 | 79.91846 | 120.2865 | 29.14412 | 30.94284 | 29.75125 |  | 1516.25 | 3 | 29.80392 | 79 | 33 | 84.31373 | 86 | 37.64706 | 0.015 | 0.625
|  | 2412 | 81 | 12 | 5 | 12 | 15.20308 | 11.53016 | 98.67501 | 8.33891 | 2.1061 | 3.99829 | 2.27483 | 49.20558 | 51.48042 | 104.28894 | 451.10581 | 3.77646 | 334.64853 | 23.99924 | 0.30019 | 32.17967 | 62.20543 | 311.68719 | 50.99127 | 6.51778 | 20.34339 | 20.11501 | 2475.76888 | 59.85546 | 25.13973 | 28.86151 | 2478.40137 | 53397.18641 | 70.25014 | 45.42496 | 79.89017 | 120.06415 | 28.98391 | 30.97579 | 29.70413 |  | 2178.75 | 22.5 | 25.88235 | 79 | 32 | 60.78431 | 60 | 35.29412 | 0.875 | 0.23438
|  | 2413 | 81 | 13 | 6 | 12 | 14.10983 | 11.54203 | 98.67228 | 10.02212 | 2.09751 | 5.76232 | 2.54768 | 49.1315 | 51.63567 | 104.82563 | 456.2706 | 4.1559 | 333.0348 | 24.06743 | 0.30216 | 32.20298 | 56.87225 | 320.19197 | 51.62915 | 7.63128 | 23.9627 | 20.08353 | 2910.60891 | 59.91572 | 25.03715 | 28.87695 | 2913.03529 | 53397.18892 | 69.77316 | 45.48757 | 80.02344 | 120.04872 | 29.00966 | 31.04934 | 29.71 |  | 2576.5 | 25 | 28.23529 | 79 | 32 | 63.13725 | 63 | 36.86275 | 0.175 | 0.78125
|  | 2414 | 81 | 14 | 7 | 12 | 14.87006 | 11.544 | 98.70034 | 12.50948 | 2.09585 | 4.34521 | 2.7646 | 49.13535 | 51.89995 | 104.73495 | 462.98223 | 4.84518 | 332.21744 | 23.97998 | 0.13271 | 32.08098 | 65.22703 | 328.81508 | 52.39627 | 8.72189 | 56.41305 | 20.13805 | 3329.20523 | 59.82557 | 25.01734 | 28.89651 | 3332.22985 | 53397.19185 | 69.73444 | 45.46413 | 79.99272 | 120.15475 | 29.05333 | 31.02312 | 29.71682 |  | 2996.75 | 28 | 29.01961 | 79 | 32 | 61.17647 | 60 | 37.2549 | 0.835 | 1.84375
|  | 2415 | 81 | 15 | 8 | 12 | 14.87816 | 11.54203 | 98.67648 | 11.87884 | 2.09234 | 3.20418 | 3.05913 | 49.07807 | 52.1372 | 105.27702 | 471.42809 | 5.59646 | 331.53249 | 24.01719 | 0.06694 | 32.04054 | 66.23531 | 335.34513 | 52.93004 | 9.81863 | 27.39064 | 20.19718 | 3754.12533 | 59.97807 | 24.97545 | 28.97396 | 3757.28465 | 53397.19522 | 70.1033 | 45.4737 | 79.95929 | 120.33301 | 29.00912 | 31.13468 | 29.77525 |  | 3430.25 | 28.5 | 30.98039 | 79 | 32 | 65.4902 | 66 | 38.43137 | 0.875 | 0.07813
|  | 2416 | 81 | 16 | 1 | 2 | 14.51504 | 11.5351 | 98.67396 | 12.4669 | 2.0954 | 3.2131 | 3.28629 | 49.04164 | 52.32793 | 105.49744 | 481.73437 | 6.43551 | 331.55814 | 23.91168 | 0.03188 | 32.01528 | 68.72031 | 340.66373 | 53.38145 | 10.95369 | 29.1036 | 20.19521 | 4181.98973 | 60.09859 | 25.01203 | 28.95278 | 4184.19676 | 53397.19911 | 70.05322 | 45.407 | 79.93714 | 120.43062 | 28.92079 | 31.1482 | 29.69787 |  | 3853.75 | 28.5 | 32.94118 | 79 | 32 | 69.41176 | 70 | 40 | 0.895 | 1.29688
|  | 2417 | 81 | 17 | 2 | 2 | 14.59075 | 11.54697 | 98.67525 | 10.25829 | 2.09759 | 4.70481 | 3.5418 | 49.07687 | 52.61867 | 104.08787 | 491.58108 | 7.01039 | 333.93394 | 23.91622 | 0.1985 | 31.9895 | 41.76518 | 345.04061 | 53.74169 | 11.36104 | 29.10189 | 20.19501 | 4332.98224 | 60.62965 | 25.03817 | 28.86487 | 4333.25928 | 53397.20341 | 70.11167 | 45.54305 | 80.08962 | 119.6142 | 28.89376 | 31.11521 | 29.73796 |  | 4265.5 | 29.5 | 30.98039 | 79 | 32 | 64.31373 | 61 | 38.03922 | 0.835 | 0.51563
|  | 2418 | 81 | 18 | 3 | 2 | 15.01338 | 11.55093 | 98.67564 | 8.05519 | 2.10363 | 3.57491 | 3.76815 | 48.96128 | 52.72942 | 104.20401 | 497.70969 | 5.65638 | 333.78933 | 23.97551 | 0.33835 | 31.93662 | 44.30098 | 343.0923 | 54.05942 | 11.35145 | 26.44252 | 20.14338 | 4316.90101 | 60.90791 | 25.11023 | 28.88178 | 4317.70556 | 53397.20696 | 70.09046 | 45.46703 | 79.99043 | 120.44041 | 28.79488 | 30.95782 | 29.70456 |  | 4339.75 | 36.5 | 27.05882 | 79 | 32 | 42.35294 | 42 | 35.29412 | 0.425 | 1.96875
|  | 2419 | 81 | 19 | 4 | 2 | 14.25227 | 11.56972 | 98.67479 | 7.26584 | 2.10244 | 2.31015 | 3.84382 | 48.95904 | 52.80286 | 104.04811 | 502.95319 | 4.64472 | 331.39971 | 23.87544 | 0.30258 | 31.92786 | 41.39008 | 342.43021 | 54.30613 | 11.3587 | 27.24383 | 20.1587 | 4322.09872 | 61.12797 | 25.09604 | 28.88614 | 4322.73767 | 53397.20983 | 70.0712 | 45.40334 | 79.91928 | 120.78786 | 28.84851 | 31.10653 | 29.71388 |  | 4325 | 36 | 27.45098 | 79 | 32 | 43.52941 | 43 | 36.07843 | 0.64 | 0.75
|  | 2420 | 81 | 20 | 5 | 2 | 14.6102 | 11.53807 | 98.67287 | 6.56293 | 2.0942 | 2.22757 | 3.68393 | 48.98605 | 52.79346 | 104.21889 | 507.44517 | 4.36506 | 331.16255 | 23.99731 | 0.27345 | 31.96304 | 42.96509 | 340.69731 | 54.56515 | 11.28838 | 26.9124 | 20.27607 | 4312.24304 | 61.35852 | 24.99768 | 29.00288 | 4313.80417 | 53397.21252 | 70.06987 | 45.46168 | 80.02951 | 119.96458 | 28.75994 | 30.99828 | 29.81086 |  | 4329.5 | 36.5 | 26.66667 | 79 | 32 | 41.17647 | 41 | 35.68627 | 0.585 | 1.96875
|  | 2421 | 81 | 21 | 6 | 2 | 14.35667 | 11.5351 | 98.67046 | 6.31248 | 2.09005 | 2.22933 | 3.89831 | 48.91756 | 52.81587 | 104.18482 | 511.78787 | 4.34923 | 332.17978 | 23.87955 | 0.25774 | 31.81389 | 42.43676 | 340.78742 | 54.6197 | 11.29375 | 36.30648 | 20.16404 | 4322.8633 | 61.61383 | 24.94812 | 28.97564 | 4323.31084 | 53397.21518 | 69.94306 | 45.46844 | 80.07005 | 119.91203 | 28.80104 | 30.89895 | 29.72306 |  | 4319.5 | 36 | 27.05882 | 79 | 32 | 43.13725 | 43 | 35.68627 | 0.075 | 0.59375
|  | 2422 | 81 | 22 | 7 | 2 | 14.2939 | 11.52521 | 98.66862 | 5.86192 | 2.09244 | 2.35562 | 3.88684 | 48.93448 | 52.82349 | 104.11822 | 516.01331 | 4.40796 | 332.66572 | 23.85416 | 0.26931 | 31.86252 | 42.04828 | 340.34235 | 54.84906 | 11.27879 | 35.44534 | 20.17971 | 4312.19454 | 61.78592 | 24.97672 | 28.89204 | 4312.65073 | 53397.21788 | 69.94562 | 45.46537 | 80.04695 | 120.06342 | 28.74981 | 30.74765 | 29.77271 |  | 4325 | 36.5 | 27.05882 | 79 | 32 | 42.35294 | 42 | 35.68627 | 0.835 | 0.125
|  | 2423 | 81 | 23 | 1 | 21 | 13.78905 | 11.52917 | 98.66936 | 6.44746 | 2.08986 | 1.88881 | 3.766 | 49.01725 | 52.78325 | 101.27563 | 522.59062 | 4.24602 | 332.97956 | 23.9253 | 0.40269 | 31.88751 | 18.03231 | 338.74822 | 55.0183 | 10.72708 | 21.1967 | 20.33012 | 4106.3335 | 62.06757 | 24.94588 | 28.98171 | 4101.2164 | 53397.22313 | 69.94755 | 45.44675 | 79.87625 | 120.65336 | 28.72632 | 30.74454 | 29.71599 |  | 4310 | 36 | 25.88235 | 79 | 32 | 42.35294 | 40 | 34.5098 | 0.23 | 0.67188
|  | 2424 | 81 | 24 | 2 | 21 | 14.28682 | 11.544 | 98.67207 | 6.05029 | 2.09235 | 1.59635 | 3.71853 | 49.05351 | 52.83253 | 101.44876 | 519.69165 | 2.88833 | 335.2504 | 24.05893 | 0.57339 | 31.78571 | 15.1898 | 333.04596 | 55.11138 | 9.63575 | 37.85575 | 20.25165 | 3684.17947 | 62.25759 | 24.97561 | 28.93669 | 3678.97488 | 53397.225 | 70.0913 | 45.46152 | 79.84278 | 120.46661 | 28.8715 | 30.71915 | 29.74009 |  | 4018.75 | 32.5 | 20 | 79 | 31 | 18.43137 | 18 | 29.01961 | 0.82 | 1.96875
|  | 2425 | 81 | 25 | 3 | 21 | 17.9615 | 11.53115 | 98.67724 | 6.46361 | 2.09235 | 1.27453 | 3.57774 | 49.06732 | 52.62526 | 100.58677 | 513.09028 | 1.54626 | 334.84774 | 23.84204 | 0.43515 | 31.77652 | 13.00468 | 327.03776 | 55.1666 | 8.45928 | 96.33489 | 20.27068 | 3234.36602 | 62.25773 | 24.97558 | 28.90926 | 3229.87179 | 53397.22601 | 69.86428 | 45.41678 | 79.99147 | 120.21601 | 28.81419 | 30.55561 | 29.70945 |  | 3598.25 | 31 | 18.43137 | 79 | 31 | 14.5098 | 14 | 27.05882 | 0.445 | 0.51563
|  | 2426 | 81 | 26 | 4 | 21 | 21.00358 | 11.52521 | 98.66922 | 7.49608 | 2.09589 | 1.19738 | 3.20547 | 49.19773 | 52.4032 | 101.38211 | 504.62167 | 0.51312 | 335.34377 | 23.96767 | 0.08382 | 31.85485 | 12.7142 | 317.74266 | 55.23892 | 7.27724 | 117.15366 | 20.28653 | 2777.71361 | 62.39323 | 25.01788 | 29.0114 | 2776.0065 | 53397.22638 | 69.88004 | 45.43898 | 79.83444 | 120.31355 | 28.93959 | 30.73269 | 29.75356 |  | 3140.5 | 28.5 | 16.86275 | 79 | 32 | 12.94118 | 13 | 25.4902 | 0 | 0
|  | 2427 | 81 | 27 | 5 | 21 | 21.00441 | 11.52224 | 98.67478 | 3.78939 | 2.09659 | 1.04207 | 2.90544 | 49.23926 | 52.12647 | 100.2909 | 495.60804 | 0.07089 | 335.61269 | 23.87384 | 0.01879 | 31.87676 | 12.90516 | 308.39323 | 55.20272 | 6.10517 | 20.28367 | 20.20866 | 2329.56156 | 62.35222 | 25.02619 | 28.91061 | 2328.45886 | 53397.22644 | 69.94651 | 45.46297 | 80.02456 | 120.36903 | 28.97499 | 30.71086 | 29.72724 |  | 2682 | 24 | 16.07843 | 79 | 32 | 12.15686 | 12 | 23.92157 | 0 | 0
|  | 2428 | 81 | 28 | 6 | 21 | 21.00307 | 11.51137 | 98.67455 | 1.00979 | 2.10614 | 2.9783 | 2.64952 | 49.24089 | 51.86319 | 100.65613 | 487.34524 | 0.0169 | 334.68846 | 23.99147 | 0.04316 | 31.83418 | 12.90261 | 285.0713 | 55.16704 | 5.03978 | 20.19223 | 20.17844 | 1914.32396 | 61.93634 | 25.14014 | 28.91411 | 1912.71255 | 53397.22644 | 69.6483 | 45.42543 | 80.04718 | 120.36195 | 28.96743 | 30.55544 | 29.73117 |  | 2243.75 | 20 | 16.07843 | 79 | 32 | 12.54902 | 12 | 22.35294 | 0 | 0
|  | 2429 | 81 | 29 | 7 | 21 | 14.1073 | 11.52224 | 98.6773 | 2.18753 | 2.10089 | 2.27409 | 2.4895 | 49.24984 | 51.73934 | 101.36674 | 479.8376 | 0.35066 | 334.20645 | 23.82214 | 0.19355 | 31.88128 | 14.41517 | 233.23717 | 55.02844 | 3.99168 | 20.05983 | 20.24289 | 1519.99624 | 61.70041 | 25.07749 | 28.91258 | 1516.3759 | 53397.22664 | 69.81298 | 45.40137 | 79.98837 | 120.3202 | 28.93801 | 30.62106 | 29.6957 |  | 1835.75 | 15 | 16.47059 | 79 | 32 | 14.5098 | 14 | 21.17647 | 0.66 | 1.84375
|  | 2430 | 81 | 30 | 8 | 21 | 13.72369 | 11.54301 | 98.67599 | 3.70284 | 2.09591 | 1.07657 | 2.28237 | 49.37699 | 51.65936 | 101.96119 | 472.26543 | 0.46681 | 335.35333 | 23.89577 | 0.41737 | 32.03334 | 17.61529 | 181.48534 | 54.95358 | 3.0065 | 20.17603 | 20.24939 | 1147.56907 | 61.62543 | 25.01809 | 29.06803 | 1142.9703 | 53397.22692 | 69.93316 | 45.44557 | 79.974 | 120.44746 | 29.08325 | 30.69241 | 29.81104 |  | 1440.5 | 18 | 16.47059 | 79 | 33 | 15.29412 | 15 | 21.17647 | 0.875 | 1.6875
|  | 2431 | 82 | 1 | 1 | 1 | 14.58674 | 11.52126 | 98.67371 | 6.59222 | 2.08395 | 2.94872 | 2.08162 | 49.39357 | 51.47519 | 101.45011 | 466.01114 | 0.42423 | 334.09677 | 23.82446 | 0.41469 | 31.99118 | 22.70394 | 136.28426 | 54.85632 | 2.13229 | 20.07319 | 20.15758 | 818.55694 | 61.33606 | 24.87527 | 28.96032 | 818.54834 | 53397.22719 | 69.85663 | 45.44818 | 79.94816 | 120.16788 | 29.01685 | 30.58337 | 29.71459 |  | 1076.5 | 14 | 16.47059 | 79 | 33 | 18.82353 | 19 | 20.78431 | 0.74 | 1.45313
|  | 2432 | 82 | 2 | 2 | 1 | 15.22157 | 11.49653 | 98.68077 | 8.08236 | 2.12157 | 3.03475 | 1.94502 | 49.43819 | 51.38321 | 103.15698 | 460.75615 | 0.41864 | 332.84762 | 23.89341 | 0.31051 | 32.0551 | 48.332 | 122.97614 | 54.73018 | 2.0856 | 20.12954 | 20.1448 | 786.43541 | 61.34516 | 25.32441 | 28.99997 | 805.56644 | 53397.22744 | 69.85997 | 45.41896 | 79.9013 | 119.26408 | 29.01211 | 30.57438 | 29.79347 |  | 757.75 | 9.5 | 18.43137 | 79 | 33 | 27.05882 | 31 | 27.84314 | 0.78 | 1.21875
|  | 2433 | 82 | 3 | 3 | 1 | 15.66656 | 11.4995 | 98.67305 | 7.77473 | 2.08397 | 3.0694 | 1.82277 | 49.49457 | 51.31734 | 102.17691 | 456.77066 | 0.62547 | 334.68559 | 23.99387 | 0.2967 | 32.04769 | 26.47872 | 132.40182 | 54.6081 | 2.16538 | 20.17701 | 20.10563 | 831.25049 | 61.29571 | 24.87558 | 28.99706 | 836.39616 | 53397.22781 | 69.90799 | 45.44431 | 79.92415 | 119.92819 | 29.0827 | 30.61488 | 29.74123 |  | 823.25 | 10.5 | 19.21569 | 79 | 33 | 47.84314 | 46 | 27.84314 | 0.035 | 1.76563
|  | 2434 | 82 | 4 | 4 | 1 | 14.05889 | 11.50741 | 98.67115 | 8.30749 | 2.09525 | 2.69371 | 1.81819 | 49.41463 | 51.26231 | 102.27318 | 453.20821 | 0.71962 | 333.76089 | 23.95086 | 0.23181 | 32.09506 | 42.95822 | 123.38789 | 54.27842 | 2.02976 | 20.03233 | 20.09485 | 774.99641 | 61.02374 | 25.01017 | 28.93781 | 792.93539 | 53397.22825 | 69.84999 | 45.49091 | 79.92553 | 119.60256 | 29.03872 | 30.73182 | 29.79582 |  | 803 | 17 | 17.64706 | 79 | 33 | 28.62745 | 28 | 26.66667 | 0.29 | 0.07813
|  | 2435 | 82 | 5 | 5 | 1 | 15.55985 | 11.49356 | 98.67481 | 8.29911 | 2.09835 | 3.25147 | 1.73809 | 49.4298 | 51.16789 | 102.42769 | 449.84861 | 0.75684 | 331.47972 | 23.91818 | 0.17609 | 32.06727 | 31.6175 | 132.53034 | 53.88138 | 2.14052 | 20.012 | 20.014 | 816.07806 | 60.72333 | 25.04723 | 28.96451 | 824.0208 | 53397.2287 | 69.91523 | 45.4257 | 79.87919 | 120.24912 | 29.06605 | 30.76727 | 29.72284 |  | 790.5 | 12 | 18.82353 | 79 | 33 | 45.4902 | 45 | 27.45098 | 0.545 | 1.45313
|  | 2436 | 82 | 6 | 6 | 1 | 14.02653 | 11.4995 | 98.6726 | 8.34838 | 2.09656 | 2.10331 | 1.79863 | 49.44916 | 51.22301 | 101.96545 | 446.77447 | 0.74978 | 334.96225 | 23.91401 | 0.20098 | 32.11749 | 40.36571 | 131.92406 | 53.45379 | 2.02745 | 20.03356 | 20.07982 | 773.62724 | 60.60101 | 25.02589 | 28.89268 | 770.80124 | 53397.22916 | 69.84605 | 45.42008 | 79.87368 | 120.31881 | 29.07616 | 30.76587 | 29.77712 |  | 806.25 | 17 | 17.64706 | 79 | 33 | 32.54902 | 32 | 26.66667 | 0.33 | 0.3125
|  | 2437 | 82 | 7 | 7 | 1 | 15.28103 | 11.50939 | 98.67333 | 8.33186 | 2.08769 | 3.30025 | 1.76494 | 49.42397 | 51.18891 | 102.42551 | 443.76459 | 0.72617 | 334.10883 | 24.01366 | 0.2068 | 32.15865 | 32.89282 | 129.27147 | 53.05821 | 2.12491 | 19.90215 | 20.06885 | 814.26424 | 60.40044 | 24.91991 | 28.90048 | 828.79722 | 53397.22961 | 69.94113 | 45.42148 | 79.81834 | 120.50182 | 29.11079 | 30.76221 | 29.70463 |  | 775 | 13.5 | 18.82353 | 79 | 33 | 41.17647 | 41 | 27.84314 | 0.835 | 1.60938
|  | 2438 | 82 | 8 | 1 | 12 | 15.74939 | 11.49158 | 98.67578 | 8.00142 | 2.1245 | 3.71041 | 1.7439 | 49.36665 | 51.11055 | 103.68799 | 440.94667 | 0.77341 | 330.89042 | 24.04377 | 0.14924 | 32.22197 | 80.02566 | 133.1994 | 52.5598 | 2.50914 | 19.94167 | 19.97395 | 944.83686 | 60.10841 | 25.35939 | 28.95802 | 972.70405 | 53397.23008 | 69.96163 | 45.47837 | 79.85146 | 119.92062 | 29.07547 | 30.73581 | 29.73117 |  | 810.75 | 17 | 18.03922 | 79 | 33 | 33.33333 | 33 | 26.66667 | 0.075 | 0.3125
|  | 2439 | 82 | 9 | 2 | 12 | 16.61596 | 11.47972 | 98.67758 | 7.4469 | 2.11171 | 3.4899 | 1.79314 | 49.30594 | 51.09908 | 104.62629 | 441.01697 | 1.46993 | 329.65986 | 23.93285 | 0.02511 | 32.15559 | 86.04184 | 165.0512 | 51.99853 | 3.59457 | 20.13549 | 19.87027 | 1361.76736 | 59.99906 | 25.20664 | 28.97616 | 1364.3552 | 53397.23091 | 69.95634 | 45.47482 | 79.83738 | 120.38551 | 29.02436 | 30.76381 | 29.72238 |  | 1047.5 | -7.5 | 26.27451 | 79 | 33 | 83.13725 | 84 | 35.29412 | 0.035 | 0
|  | 2440 | 82 | 10 | 3 | 12 | 14.05365 | 11.50246 | 98.69724 | 8.61503 | 2.10776 | 4.19634 | 2.0148 | 49.21398 | 51.22878 | 104.55829 | 445.03219 | 2.77828 | 330.05593 | 23.92523 | 0.0384 | 32.15832 | 70.47236 | 247.53634 | 51.29141 | 5.29687 | 22.29312 | 19.86477 | 2010.43032 | 59.76632 | 25.15949 | 28.9409 | 2012.69553 | 53397.23256 | 70.07862 | 45.31452 | 79.74668 | 120.34343 | 28.89117 | 30.99146 | 29.72693 |  | 1463.25 | 1.5 | 29.41176 | 79 | 33 | 84.70588 | 85 | 37.64706 | 0.015 | 0.54688
|  | 2441 | 82 | 11 | 4 | 12 | 15.32119 | 11.50148 | 98.67314 | 8.37383 | 2.10767 | 4.76431 | 2.27555 | 49.21303 | 51.48858 | 104.46847 | 450.11667 | 3.79708 | 335.04772 | 24.09232 | 0.30769 | 32.2076 | 60.97739 | 310.69278 | 51.09322 | 6.41972 | 19.3787 | 19.85748 | 2436.70385 | 59.58018 | 25.1585 | 28.93886 | 2437.86327 | 53397.23485 | 70.28105 | 45.43107 | 79.76358 | 120.23151 | 28.96628 | 31.01353 | 29.71343 |  | 2139.75 | 22.5 | 25.88235 | 79 | 33 | 65.4902 | 63 | 34.90196 | 0.895 | 0.3125
|  | 2442 | 82 | 12 | 5 | 12 | 14.17568 | 11.51137 | 98.67492 | 9.64957 | 2.08841 | 2.55273 | 2.40243 | 49.18894 | 51.59137 | 104.57786 | 455.20121 | 4.10097 | 331.18892 | 23.87791 | 0.29815 | 32.21709 | 62.91261 | 319.76258 | 51.62679 | 7.48741 | 20.35117 | 19.81834 | 2868.17132 | 59.6935 | 24.92861 | 28.96644 | 2870.81462 | 53397.23734 | 69.76818 | 45.36156 | 79.88507 | 119.78501 | 28.99918 | 31.10205 | 29.70817 |  | 2538.25 | 24.5 | 28.23529 | 79 | 32 | 62.7451 | 63 | 36.47059 | 0.175 | 0.78125
|  | 2443 | 82 | 13 | 6 | 12 | 14.89237 | 11.50444 | 98.67939 | 12.59931 | 2.09943 | 2.55389 | 2.80734 | 49.00626 | 51.8136 | 104.92628 | 461.78168 | 4.79875 | 330.38869 | 23.95562 | 0.17297 | 32.04708 | 66.36256 | 327.94693 | 52.29982 | 8.63838 | 37.43294 | 19.71898 | 3291.69831 | 59.59634 | 25.06014 | 28.91526 | 3294.31896 | 53397.24024 | 70.187 | 45.34353 | 79.85055 | 118.25451 | 28.94736 | 31.09683 | 29.74303 |  | 2957 | 27.5 | 29.01961 | 79 | 32 | 61.96078 | 61 | 37.64706 | 0.835 | 1.84375
|  | 2444 | 82 | 14 | 7 | 12 | 14.30273 | 11.50246 | 98.67564 | 12.02353 | 2.09925 | 3.91554 | 3.02968 | 49.0352 | 52.06488 | 105.14523 | 470.1252 | 5.51296 | 331.09611 | 24.08483 | 0.05529 | 32.06467 | 65.37345 | 335.12604 | 52.92994 | 9.7596 | 51.50617 | 19.79775 | 3719.26922 | 59.76974 | 25.05795 | 29.02035 | 3722.02654 | 53397.24357 | 69.76027 | 45.42066 | 79.99382 | 119.06874 | 28.98205 | 31.19612 | 29.68235 |  | 3389.75 | 28.5 | 30.58824 | 79 | 32 | 64.70588 | 65 | 38.43137 | 0.895 | 1.60938
|  | 2445 | 82 | 15 | 8 | 12 | 13.95007 | 11.49257 | 98.67222 | 12.47394 | 2.09526 | 3.04973 | 3.24592 | 49.02683 | 52.27275 | 105.37409 | 480.37884 | 6.33105 | 330.48481 | 24.03438 | 0.0224 | 31.97123 | 68.55179 | 340.46393 | 53.44225 | 10.85672 | 26.51004 | 19.70638 | 4145.24738 | 59.95722 | 25.01034 | 28.92328 | 4148.18721 | 53397.24741 | 70.06299 | 45.3177 | 79.97274 | 119.13772 | 28.96266 | 31.21313 | 29.69851 |  | 3814.75 | 28.5 | 32.15686 | 79 | 32 | 67.45098 | 67 | 39.60784 | 0.835 | 1.21875
|  | 2446 | 82 | 16 | 1 | 2 | 14.13284 | 11.49356 | 98.67229 | 10.71239 | 2.09516 | 4.12535 | 3.49945 | 49.01239 | 52.51184 | 103.91281 | 490.25058 | 7.03529 | 329.8143 | 23.95282 | 0.17142 | 31.89925 | 43.01943 | 344.74717 | 53.75123 | 11.34021 | 31.62324 | 19.55549 | 4330.06313 | 60.39583 | 25.00912 | 28.9502 | 4331.68324 | 53397.25171 | 70.14808 | 45.26808 | 80.12389 | 119.91463 | 28.89169 | 31.16692 | 29.69244 |  | 4236.5 | 29 | 32.54902 | 79 | 32 | 67.05882 | 67 | 39.21569 | 0.855 | 0.75
|  | 2447 | 82 | 17 | 2 | 2 | 14.19494 | 11.50345 | 98.67244 | 8.38219 | 2.0905 | 2.5899 | 3.72127 | 49.00466 | 52.72592 | 104.00865 | 496.65463 | 5.86848 | 333.29317 | 23.97414 | 0.32961 | 31.85008 | 41.70623 | 343.09228 | 53.99667 | 11.28501 | 37.66547 | 19.61439 | 4318.59768 | 60.90184 | 24.95345 | 28.91618 | 4318.35331 | 53397.25539 | 70.00801 | 45.29264 | 79.80732 | 120.02899 | 28.85249 | 31.08317 | 29.75618 |  | 4335 | 36.5 | 27.05882 | 79 | 32 | 42.35294 | 43 | 35.68627 | 0.78 | 0.04688
|  | 2448 | 82 | 18 | 3 | 2 | 14.56869 | 11.48169 | 98.67494 | 7.39544 | 2.09533 | 2.49567 | 3.77363 | 49.02025 | 52.84873 | 104.03445 | 501.71941 | 4.61601 | 333.31259 | 24.12449 | 0.30871 | 31.94838 | 42.76505 | 342.07925 | 54.38278 | 11.31132 | 35.51322 | 19.58568 | 4318.67956 | 61.11498 | 25.01115 | 28.93104 | 4317.48326 | 53397.25826 | 70.01481 | 45.37582 | 79.95326 | 120.35325 | 28.88994 | 31.06753 | 29.75543 |  | 4319.5 | 36.5 | 27.05882 | 79 | 32 | 41.17647 | 42 | 35.68627 | 0.485 | 1.96875
|  | 2449 | 82 | 19 | 4 | 2 | 14.26967 | 11.48862 | 98.66859 | 6.6278 | 2.0933 | 2.82476 | 3.87012 | 48.90515 | 52.77526 | 104.05915 | 506.37564 | 4.39727 | 331.58507 | 24.01683 | 0.27448 | 31.921 | 42.80121 | 341.34447 | 54.46082 | 11.28348 | 29.10715 | 19.67708 | 4312.22918 | 61.25428 | 24.98691 | 28.96073 | 4313.54991 | 53397.26096 | 70.02332 | 45.32581 | 80.06162 | 120.27191 | 28.80931 | 30.94393 | 29.71621 |  | 4325 | 36.5 | 27.05882 | 79 | 32 | 41.96078 | 42 | 35.68627 | 0.64 | 0.67188
|  | 2450 | 82 | 20 | 5 | 2 | 14.42592 | 11.48169 | 98.67518 | 6.24359 | 2.09829 | 3.85368 | 3.92526 | 48.94439 | 52.86965 | 104.34642 | 510.72977 | 4.35755 | 332.2275 | 24.20108 | 0.25557 | 31.99759 | 42.33984 | 340.46389 | 54.76049 | 11.31331 | 23.55314 | 19.61471 | 4313.35337 | 61.59536 | 25.04644 | 29.07189 | 4314.02435 | 53397.26363 | 70.07264 | 45.4188 | 79.92625 | 120.37206 | 28.95178 | 31.02612 | 29.80959 |  | 4319.5 | 36.5 | 27.05882 | 79 | 32 | 41.96078 | 41 | 35.68627 | 0.8 | 0.04688
|  | 2451 | 82 | 21 | 6 | 2 | 14.56202 | 11.48268 | 98.67418 | 5.88053 | 2.09666 | 3.90722 | 3.91137 | 48.97359 | 52.88496 | 104.38817 | 514.96277 | 4.38296 | 333.3896 | 24.05301 | 0.26788 | 31.86072 | 39.46719 | 339.41644 | 54.87516 | 11.27976 | 24.78893 | 19.59206 | 4303.88563 | 61.76 | 25.02709 | 28.95657 | 4305.86858 | 53397.26631 | 70.16179 | 45.36975 | 79.89696 | 120.42281 | 28.87381 | 30.87864 | 29.74405 |  | 4319.5 | 36 | 27.05882 | 79 | 32 | 42.7451 | 43 | 36.07843 | 0.155 | 0.51563
|  | 2452 | 82 | 22 | 7 | 2 | 14.60909 | 11.46389 | 98.67179 | 5.68105 | 2.09175 | 1.70869 | 3.94331 | 48.99716 | 52.94047 | 104.31312 | 518.88512 | 4.35681 | 332.17128 | 24.15643 | 0.25422 | 31.87914 | 40.63881 | 339.73618 | 55.00858 | 11.27142 | 25.96603 | 19.61301 | 4310.8134 | 61.99943 | 24.9684 | 29.00358 | 4309.93475 | 53397.26897 | 70.13492 | 45.42143 | 79.9672 | 120.51359 | 28.89873 | 30.80574 | 29.81412 |  | 4304.5 | 36 | 27.45098 | 79 | 32 | 43.13725 | 44 | 36.07843 | 0.075 | 0.59375
|  | 2453 | 82 | 23 | 1 | 21 | 13.54262 | 11.48071 | 98.6746 | 6.4262 | 2.09231 | 2.487 | 3.85693 | 49.00569 | 52.86262 | 101.57226 | 521.92657 | 4.30321 | 332.77855 | 24.09573 | 0.39231 | 31.8397 | 19.24377 | 339.29583 | 55.06368 | 10.80038 | 23.74409 | 19.55817 | 4129.5497 | 62.11583 | 24.97512 | 28.97071 | 4126.66173 | 53397.27163 | 70.30205 | 45.32565 | 79.86951 | 120.38425 | 28.80248 | 30.78759 | 29.77534 |  | 4310 | 36.5 | 27.05882 | 79 | 32 | 41.96078 | 41 | 35.68627 | 0.25 | 0.59375
|  | 2454 | 82 | 24 | 2 | 21 | 14.1447 | 11.4718 | 98.68342 | 6.79886 | 2.08991 | 2.14093 | 3.8097 | 48.9632 | 52.7729 | 101.87375 | 519.7944 | 2.9754 | 333.82103 | 24.1234 | 0.5597 | 31.87461 | 15.44027 | 333.51733 | 55.1033 | 9.714 | 38.7756 | 19.56307 | 3718.44482 | 62.19949 | 24.94641 | 28.94223 | 3716.07751 | 53397.27356 | 70.19549 | 45.40367 | 79.95488 | 120.571 | 28.75865 | 30.79439 | 29.68676 |  | 4035.75 | 33 | 20.39216 | 79 | 31 | 18.82353 | 19 | 29.80392 | 0.8 | 1.96875
|  | 2455 | 82 | 25 | 3 | 21 | 14.51447 | 11.47477 | 98.67525 | 6.30352 | 2.08927 | 3.44798 | 3.51682 | 49.07969 | 52.68779 | 100.96235 | 513.85011 | 1.57016 | 334.62053 | 24.11216 | 0.46497 | 31.78482 | 12.10127 | 327.20965 | 55.1793 | 8.55115 | 43.24677 | 19.52443 | 3274.31088 | 62.24921 | 24.93881 | 28.93549 | 3274.90434 | 53397.27458 | 69.54584 | 45.33275 | 80.20639 | 120.15476 | 28.88743 | 30.66286 | 29.74599 |  | 3626.5 | 31 | 18.43137 | 79 | 31 | 14.90196 | 15 | 27.05882 | 0.33 | 0.51563
|  | 2456 | 82 | 26 | 4 | 21 | 20.99916 | 11.45994 | 98.67612 | 7.63667 | 2.09513 | 2.84155 | 3.2582 | 49.15238 | 52.41058 | 101.0704 | 505.57236 | 0.68834 | 333.86708 | 24.11424 | 0.12142 | 31.83158 | 11.28682 | 318.93626 | 55.14004 | 7.37383 | 36.3411 | 19.55863 | 2815.61226 | 62.27723 | 25.00872 | 28.96784 | 2813.79736 | 53397.27506 | 69.83629 | 45.3368 | 80.12619 | 119.38378 | 28.95238 | 30.69338 | 29.7171 |  | 3175 | 29 | 17.2549 | 79 | 32 | 13.33333 | 13 | 25.4902 | 0 | 0
|  | 2457 | 82 | 27 | 5 | 21 | 20.99949 | 11.48565 | 98.67041 | 4.16842 | 2.11191 | 0.42906 | 3.02996 | 49.20869 | 52.06303 | 100.42986 | 496.64157 | 0.11311 | 335.15389 | 24.21685 | 0.02414 | 31.88473 | 11.80462 | 309.1803 | 55.17401 | 6.24834 | 19.57786 | 19.48137 | 2366.89025 | 62.19836 | 25.20912 | 28.94832 | 2365.64387 | 53397.27514 | 69.76733 | 45.32523 | 79.90751 | 119.8366 | 28.96059 | 30.72665 | 29.70867 |  | 2717 | 25.5 | 16.47059 | 79 | 32 | 12.54902 | 12 | 24.31373 | 0 | 0
|  | 2458 | 82 | 28 | 6 | 21 | 21.00184 | 11.47279 | 98.67234 | 1.26762 | 2.10005 | 1.7487 | 2.63379 | 49.26616 | 51.84604 | 100.74439 | 488.24364 | 0.01131 | 334.81377 | 24.04913 | 0.05614 | 31.84727 | 12.82054 | 288.56234 | 55.07712 | 5.12958 | 19.48586 | 19.48707 | 1954.07484 | 61.76328 | 25.06755 | 28.9185 | 1950.09999 | 53397.27515 | 69.99554 | 45.28344 | 79.96952 | 119.79784 | 29.00349 | 30.58586 | 29.68274 |  | 2278.75 | 20.5 | 16.07843 | 79 | 32 | 12.54902 | 13 | 22.7451 | 0 | 0
|  | 2459 | 82 | 29 | 7 | 21 | 14.35658 | 11.4906 | 98.67563 | 2.22532 | 2.10092 | 1.46573 | 2.47968 | 49.30691 | 51.78659 | 101.35614 | 480.58467 | 0.32871 | 333.07325 | 24.05973 | 0.15139 | 31.99813 | 16.44299 | 238.28284 | 55.0043 | 4.09149 | 20.25754 | 19.5369 | 1557.97865 | 61.55923 | 25.0779 | 28.97201 | 1558.63137 | 53397.27533 | 69.92106 | 45.3448 | 80.11886 | 120.01825 | 29.07522 | 30.6512 | 29.77754 |  | 1867.75 | 15.5 | 16.47059 | 79 | 32 | 14.5098 | 15 | 21.17647 | 0.605 | 0.07813
|  | 2460 | 82 | 30 | 8 | 21 | 13.62344 | 11.48961 | 98.67536 | 3.78993 | 2.09234 | 2.73219 | 2.18458 | 49.33381 | 51.56672 | 101.91227 | 472.9178 | 0.48136 | 335.69936 | 24.12795 | 0.38368 | 31.97391 | 17.14074 | 186.1958 | 54.95913 | 3.10561 | 19.49436 | 19.54122 | 1187.42072 | 61.54838 | 24.97551 | 28.91962 | 1184.28682 | 53397.27563 | 69.9355 | 45.35597 | 80.0646 | 120.14666 | 29.0228 | 30.6667 | 29.75689 |  | 1482 | 15 | 16.47059 | 79 | 33 | 15.29412 | 15 | 20.78431 | 0.875 | 1.6875
|  | 2461 | 83 | 1 | 1 | 1 | 14.70474 | 11.47675 | 98.67276 | 6.17748 | 2.07987 | 2.70291 | 2.20633 | 49.43364 | 51.53483 | 101.43156 | 466.36563 | 0.44224 | 334.6497 | 24.10218 | 0.42468 | 32.00078 | 20.78143 | 140.0994 | 54.88938 | 2.21188 | 19.6139 | 19.60981 | 850.77545 | 61.57062 | 24.82667 | 29.04177 | 850.90084 | 53397.2759 | 69.74548 | 45.34548 | 80.06159 | 119.94751 | 29.09334 | 30.64632 | 29.66808 |  | 1115.5 | 14 | 16.47059 | 79 | 33 | 18.43137 | 19 | 21.17647 | 0.76 | 1.45313
|  | 2462 | 83 | 2 | 2 | 1 | 14.73513 | 11.49455 | 98.67352 | 8.07315 | 2.11504 | 1.77451 | 1.95277 | 49.36961 | 51.32238 | 103.02281 | 461.08922 | 0.47523 | 334.18375 | 23.99791 | 0.31522 | 31.90794 | 51.36124 | 120.50401 | 54.64491 | 2.05757 | 19.47774 | 19.45897 | 778.26128 | 61.42996 | 25.24641 | 28.92139 | 789.53686 | 53397.27619 | 69.92134 | 45.19719 | 80.00697 | 120.3932 | 28.95759 | 30.74903 | 29.6666 |  | 790.5 | 5.5 | 17.64706 | 79 | 33 | 25.09804 | 27 | 26.66667 | 0.8 | 1.21875
|  | 2463 | 83 | 3 | 3 | 1 | 15.66506 | 11.48169 | 98.67 | 7.99862 | 2.08925 | 3.5166 | 1.88644 | 49.41618 | 51.33572 | 102.21435 | 457.0423 | 0.67915 | 334.5824 | 23.99439 | 0.30567 | 32.02593 | 29.7557 | 128.08108 | 54.56076 | 2.14086 | 19.49461 | 19.57327 | 819.76048 | 61.31112 | 24.93861 | 28.96592 | 822.17558 | 53397.2766 | 69.80619 | 45.31469 | 79.97596 | 120.33886 | 29.03032 | 30.75848 | 29.7176 |  | 816.25 | 11 | 18.43137 | 79 | 33 | 47.84314 | 45 | 27.05882 | 0.055 | 1.76563
|  | 2464 | 83 | 4 | 4 | 1 | 14.12785 | 11.49455 | 98.67634 | 8.32236 | 2.09584 | 2.29253 | 1.90014 | 49.48363 | 51.34102 | 102.34619 | 453.82731 | 0.70841 | 333.80987 | 24.16079 | 0.26393 | 32.04807 | 41.9369 | 127.11355 | 54.38707 | 2.0596 | 19.71146 | 19.71662 | 786.16586 | 61.19737 | 25.01727 | 29.00259 | 803.47547 | 53397.27703 | 69.87775 | 45.38821 | 80.03144 | 120.16513 | 29.10323 | 30.76253 | 29.77119 |  | 803 | 17.5 | 17.64706 | 79 | 33 | 30.58824 | 31 | 26.66667 | 0.25 | 0
|  | 2465 | 83 | 5 | 5 | 1 | 15.47345 | 11.50246 | 98.67914 | 8.24897 | 2.08933 | 2.14564 | 1.76134 | 49.37834 | 51.13968 | 102.51338 | 450.51905 | 0.75627 | 333.74446 | 23.96402 | 0.18998 | 32.01636 | 32.22164 | 132.26762 | 53.93315 | 2.12904 | 19.4959 | 19.52464 | 815.20453 | 60.70907 | 24.93953 | 28.94311 | 825.16643 | 53397.27749 | 69.7916 | 45.17039 | 80.04116 | 120.12801 | 29.00599 | 30.77274 | 29.6976 |  | 798.25 | 12.5 | 18.82353 | 79 | 33 | 43.52941 | 42 | 27.45098 | 0.64 | 1.375
|  | 2466 | 83 | 6 | 6 | 1 | 14.12702 | 11.48763 | 98.67438 | 8.43823 | 2.09586 | 3.23581 | 1.68327 | 49.50243 | 51.1857 | 101.98898 | 447.4524 | 0.73661 | 332.89307 | 24.01705 | 0.18891 | 32.07516 | 38.80057 | 128.72874 | 53.50851 | 2.04776 | 19.52638 | 19.60832 | 781.6414 | 60.6162 | 25.01743 | 28.91444 | 771.92698 | 53397.27794 | 69.8484 | 45.30826 | 80.03913 | 120.22252 | 29.09293 | 30.85088 | 29.70314 |  | 806.25 | 17 | 18.03922 | 79 | 33 | 33.33333 | 33 | 26.66667 | 0.37 | 0.23438
|  | 2467 | 83 | 7 | 7 | 1 | 15.33016 | 11.47576 | 98.67259 | 8.3798 | 2.10254 | 2.37996 | 1.766 | 49.35083 | 51.10869 | 102.55875 | 444.51506 | 0.73817 | 332.76885 | 24.02088 | 0.20271 | 32.14303 | 37.38504 | 128.5863 | 53.00197 | 2.16952 | 19.59586 | 19.58652 | 825.48533 | 60.48549 | 25.09723 | 28.77371 | 817.62928 | 53397.2784 | 69.83393 | 45.34274 | 79.94651 | 119.74303 | 29.05278 | 30.78054 | 29.84226 |  | 784.25 | 13.5 | 18.82353 | 79 | 33 | 40.39216 | 42 | 27.45098 | 0.82 | 1.60938
|  | 2468 | 83 | 8 | 1 | 12 | 14.63464 | 11.49455 | 98.67345 | 8.17216 | 2.1151 | 2.1875 | 1.68303 | 49.45985 | 51.14288 | 103.31048 | 441.67252 | 0.79086 | 331.92621 | 24.04153 | 0.17062 | 32.15372 | 80.66386 | 132.1646 | 52.64643 | 2.39881 | 23.30519 | 19.6343 | 907.30916 | 60.22531 | 25.2471 | 28.90173 | 927.05217 | 53397.27887 | 69.96336 | 45.21277 | 80.01136 | 120.02046 | 29.11961 | 30.75698 | 29.78554 |  | 825 | 16.5 | 17.64706 | 79 | 33 | 34.11765 | 34 | 26.66667 | 0.055 | 0.23438
|  | 2469 | 83 | 9 | 2 | 12 | 16.74547 | 11.48763 | 98.67479 | 7.50102 | 2.11046 | 2.1377 | 1.77258 | 49.31797 | 51.09056 | 104.71317 | 441.30113 | 1.34641 | 332.83844 | 24.03332 | 0.03893 | 32.18657 | 87.0809 | 160.34964 | 52.12029 | 3.45223 | 19.70754 | 19.69487 | 1308.61629 | 60.04681 | 25.19177 | 28.90481 | 1320.8987 | 53397.27965 | 70.02505 | 45.23145 | 79.97725 | 120.41997 | 29.10739 | 30.85414 | 29.75933 |  | 983.5 | -8 | 25.88235 | 79 | 33 | 83.13725 | 84 | 34.90196 | 0.035 | 0
|  | 2470 | 83 | 10 | 3 | 12 | 14.11178 | 11.47972 | 98.67551 | 8.40062 | 2.10783 | 3.98002 | 1.98989 | 49.20123 | 51.19112 | 104.97805 | 445.22614 | 2.44489 | 327.70656 | 24.08585 | 0.00729 | 32.17791 | 75.14648 | 235.31552 | 51.35707 | 5.10442 | 19.7274 | 19.63304 | 1937.31532 | 59.7787 | 25.16038 | 28.85217 | 1943.05149 | 53397.28107 | 70.00829 | 45.25148 | 80.00984 | 119.82191 | 29.01261 | 30.90648 | 29.71822 |  | 1413.25 | -1 | 29.80392 | 79 | 33 | 85.88235 | 88 | 37.64706 | 0.015 | 0.46875
|  | 2471 | 83 | 11 | 4 | 12 | 14.95248 | 11.47972 | 98.67708 | 8.32041 | 2.10091 | 4.41036 | 2.23883 | 49.2413 | 51.48013 | 104.31244 | 450.41959 | 3.76585 | 333.15854 | 23.96131 | 0.27661 | 32.25204 | 58.16171 | 308.80788 | 51.01883 | 6.29256 | 19.70021 | 19.7098 | 2396.13234 | 59.68715 | 25.07773 | 28.89575 | 2399.18461 | 53397.28333 | 69.97336 | 45.2771 | 80.10907 | 119.42249 | 29.00846 | 30.94954 | 29.79225 |  | 2073.25 | 19 | 27.05882 | 79 | 33 | 68.62745 | 68 | 35.68627 | 0.875 | 0.3125
|  | 2472 | 83 | 12 | 5 | 12 | 13.9272 | 11.47378 | 98.67442 | 9.40976 | 2.08998 | 4.13537 | 2.4967 | 49.1258 | 51.6225 | 104.45953 | 455.38058 | 4.11817 | 331.15324 | 24.03321 | 0.29848 | 32.13169 | 57.55289 | 318.42502 | 51.46691 | 7.41018 | 19.90948 | 19.70643 | 2836.46294 | 59.65826 | 24.94728 | 28.88001 | 2838.46213 | 53397.28583 | 69.85379 | 45.26127 | 79.85435 | 120.41507 | 28.96756 | 30.92373 | 29.70309 |  | 2484.25 | 24 | 28.23529 | 79 | 32 | 62.7451 | 64 | 36.47059 | 0.055 | 0.70313
|  | 2473 | 83 | 13 | 6 | 12 | 14.52025 | 11.48565 | 98.67523 | 12.1251 | 2.07938 | 2.95582 | 2.63714 | 49.15326 | 51.7736 | 105.45002 | 461.41128 | 4.7244 | 330.62561 | 24.01407 | 0.23508 | 32.17515 | 70.46879 | 325.63062 | 52.28477 | 8.44002 | 26.78525 | 19.71992 | 3247.12633 | 59.81538 | 24.8208 | 28.84741 | 3250.08331 | 53397.28869 | 69.76266 | 45.29513 | 79.92614 | 120.09075 | 29.09028 | 31.09635 | 29.80853 |  | 2922.5 | 27.5 | 29.01961 | 79 | 32 | 60.78431 | 62 | 37.2549 | 0.875 | 0
|  | 2474 | 83 | 14 | 7 | 12 | 14.27992 | 11.46983 | 98.67163 | 11.88385 | 2.08789 | 3.98302 | 2.93815 | 49.11461 | 52.05276 | 105.43682 | 469.57667 | 5.50617 | 328.36288 | 23.93516 | 0.06374 | 32.12054 | 68.6083 | 333.62153 | 52.87619 | 9.60005 | 24.75872 | 19.72254 | 3678.37652 | 59.74379 | 24.92234 | 28.94512 | 3681.28674 | 53397.29202 | 69.91571 | 45.24732 | 79.86412 | 120.2459 | 29.05317 | 31.12567 | 29.79059 |  | 3353.75 | 28.5 | 30.58824 | 79 | 32 | 64.31373 | 65 | 38.43137 | 0.875 | 1.60938
|  | 2475 | 83 | 15 | 8 | 12 | 13.90148 | 11.46884 | 98.67553 | 12.21233 | 2.0941 | 3.19132 | 3.18292 | 49.15568 | 52.3386 | 105.23521 | 479.7447 | 6.33641 | 330.63865 | 23.94914 | 0.01081 | 32.04687 | 69.373 | 339.68218 | 53.31847 | 10.75938 | 28.47728 | 19.7263 | 4110.3516 | 59.9457 | 24.99652 | 28.90823 | 4113.01574 | 53397.29584 | 69.43241 | 45.28025 | 80.16423 | 119.80707 | 28.99641 | 31.02124 | 29.79141 |  | 3783.5 | 28.5 | 32.54902 | 79 | 32 | 67.84314 | 69 | 39.60784 | 0.835 | 1.29688
|  | 2476 | 83 | 16 | 1 | 2 | 13.78303 | 11.46884 | 98.67431 | 11.15926 | 2.09344 | 4.80759 | 3.47779 | 48.98383 | 52.57725 | 103.63801 | 489.91438 | 7.0938 | 332.42977 | 23.88487 | 0.14484 | 31.97491 | 39.47378 | 344.11071 | 53.64956 | 11.33348 | 28.55138 | 19.67281 | 4331.04247 | 60.3598 | 24.98862 | 28.87048 | 4330.73719 | 53397.30017 | 70.01153 | 45.25073 | 79.79321 | 120.20858 | 28.79964 | 31.02735 | 29.73269 |  | 4199 | 29 | 32.94118 | 79 | 32 | 67.84314 | 68 | 39.60784 | 0.875 | 0.82813
|  | 2477 | 83 | 17 | 2 | 2 | 14.29803 | 11.50049 | 98.66757 | 8.4111 | 2.08992 | 3.80044 | 3.67727 | 49.02573 | 52.70299 | 104.09578 | 496.4173 | 6.02084 | 332.84755 | 23.92036 | 0.32819 | 31.91275 | 43.7102 | 342.15164 | 54.06532 | 11.28972 | 42.47006 | 19.77757 | 4321.58229 | 60.74106 | 24.94663 | 28.80004 | 4322.87333 | 53397.30395 | 70.0267 | 45.17517 | 79.91147 | 120.16562 | 28.92742 | 30.99778 | 29.77252 |  | 4335 | 36.5 | 26.66667 | 79 | 32 | 41.56863 | 42 | 35.68627 | 0.835 | 0.125
|  | 2478 | 83 | 18 | 3 | 2 | 14.67285 | 11.49455 | 98.67568 | 7.31777 | 2.09338 | 1.48234 | 3.87263 | 49.05606 | 52.81516 | 103.98591 | 501.86798 | 4.7728 | 332.70019 | 23.93617 | 0.31698 | 31.98189 | 43.00652 | 341.53027 | 54.41379 | 11.31226 | 30.49472 | 19.81555 | 4323.05791 | 61.06694 | 24.9879 | 28.89841 | 4326.50553 | 53397.30692 | 69.91421 | 45.33836 | 80.00321 | 119.93669 | 28.89913 | 31.16119 | 29.81165 |  | 4335 | 35.5 | 27.45098 | 79 | 32 | 44.31373 | 44 | 36.07843 | 0.68 | 0.04688
|  | 2479 | 83 | 19 | 4 | 2 | 14.41221 | 11.46884 | 98.67203 | 6.68835 | 2.0887 | 1.14877 | 3.74711 | 48.98941 | 52.79548 | 104.09479 | 506.58256 | 4.4371 | 330.44884 | 23.87614 | 0.2702 | 31.95804 | 42.08682 | 340.46882 | 54.54849 | 11.28311 | 23.05777 | 19.83729 | 4321.58922 | 61.2343 | 24.93199 | 28.97166 | 4321.05012 | 53397.30965 | 69.98141 | 45.28079 | 79.98417 | 119.92225 | 28.90634 | 30.89577 | 29.84236 |  | 4325 | 36 | 27.05882 | 79 | 32 | 42.35294 | 42 | 35.68627 | 0.21 | 0.59375
|  | 2480 | 83 | 20 | 5 | 2 | 14.37576 | 11.47378 | 98.67172 | 6.16875 | 2.09331 | 1.00164 | 3.87521 | 48.97676 | 52.85197 | 104.32309 | 510.91441 | 4.39049 | 331.8985 | 23.87552 | 0.27224 | 31.80978 | 43.17249 | 339.49219 | 54.66938 | 11.26869 | 40.52855 | 19.78185 | 4306.54967 | 61.47384 | 24.98708 | 28.85956 | 4308.10728 | 53397.31234 | 70.01898 | 45.18909 | 80.04902 | 119.96156 | 28.84874 | 30.88028 | 29.73599 |  | 4325 | 36 | 27.05882 | 79 | 32 | 42.35294 | 42 | 35.68627 | 0.875 | 0.125
|  | 2481 | 83 | 21 | 6 | 2 | 14.6178 | 11.47873 | 98.67614 | 5.98315 | 2.09169 | 2.88697 | 3.83716 | 49.04328 | 52.88044 | 104.24924 | 515.30183 | 4.30792 | 331.48881 | 23.94949 | 0.25163 | 31.90258 | 43.42818 | 339.70563 | 54.8746 | 11.27578 | 23.26542 | 19.89573 | 4312.59005 | 61.79478 | 24.96776 | 28.95795 | 4313.84679 | 53397.31498 | 70.01183 | 45.31373 | 80.13014 | 119.12106 | 28.97523 | 30.82022 | 29.92526 |  | 4310 | 36 | 27.05882 | 79 | 32 | 42.7451 | 43 | 35.68627 | 0.72 | 0.04688
|  | 2482 | 83 | 22 | 7 | 2 | 14.87919 | 11.46983 | 98.67239 | 5.77311 | 2.09404 | 3.72699 | 3.75066 | 49.02922 | 52.77717 | 104.48448 | 519.21488 | 4.36881 | 333.73655 | 23.90854 | 0.25628 | 31.87087 | 40.74476 | 339.14934 | 54.99169 | 11.28158 | 34.15145 | 19.92971 | 4309.98018 | 61.83436 | 24.99574 | 28.92392 | 4309.87366 | 53397.31765 | 70.13679 | 45.23529 | 80.09042 | 119.97266 | 28.85008 | 30.69303 | 29.77686 |  | 4314.75 | 36 | 27.05882 | 79 | 32 | 42.7451 | 43 | 35.68627 | 0.095 | 0.59375
|  | 2483 | 83 | 23 | 1 | 21 | 13.50784 | 11.47378 | 98.67526 | 5.5627 | 2.09173 | 1.44559 | 3.94935 | 48.95681 | 52.90616 | 102.01915 | 522.45258 | 4.2704 | 334.66235 | 23.81683 | 0.35769 | 31.80742 | 20.11308 | 338.60614 | 55.07687 | 10.8955 | 28.03873 | 19.8444 | 4167.07173 | 61.97359 | 24.96822 | 28.91975 | 4168.61322 | 53397.32028 | 70.12758 | 45.21218 | 79.88269 | 120.10822 | 28.83575 | 30.83231 | 29.7291 |  | 4314.75 | 36.5 | 27.05882 | 79 | 32 | 41.96078 | 42 | 35.68627 | 0.855 | 0.125
|  | 2484 | 83 | 24 | 2 | 21 | 14.47314 | 11.47972 | 98.67473 | 6.197 | 2.08735 | 1.33337 | 3.82136 | 49.00735 | 52.82872 | 101.56968 | 521.12803 | 3.07107 | 333.13435 | 23.85978 | 0.55004 | 31.79745 | 15.29693 | 333.39479 | 55.08048 | 9.80485 | 33.05487 | 19.88568 | 3757.82475 | 61.98847 | 24.91585 | 28.85231 | 3756.75836 | 53397.32225 | 69.72372 | 45.17605 | 80.55262 | 119.17378 | 28.88043 | 30.60186 | 29.75155 |  | 4084.25 | 33.5 | 20.78431 | 79 | 31 | 18.82353 | 19 | 29.80392 | 0.875 | 1.96875
|  | 2485 | 83 | 25 | 3 | 21 | 20.17469 | 11.46785 | 98.67604 | 5.86804 | 2.09102 | 1.47737 | 3.55162 | 49.10988 | 52.6615 | 101.05105 | 515.38009 | 1.63368 | 335.45057 | 23.9108 | 0.50592 | 31.88047 | 12.98483 | 327.36496 | 55.25949 | 8.644 | 29.41687 | 19.96053 | 3307.10251 | 62.17298 | 24.95965 | 28.83284 | 3307.95713 | 53397.32331 | 69.9606 | 45.27178 | 80.22082 | 119.78303 | 28.89719 | 30.64714 | 29.69972 |  | 3661.5 | 31 | 18.82353 | 79 | 31 | 15.29412 | 15 | 27.45098 | 0.485 | 0.51563
|  | 2486 | 83 | 26 | 4 | 21 | 21.00164 | 11.46587 | 98.67453 | 7.66221 | 2.08925 | 2.19768 | 3.24246 | 49.1726 | 52.41507 | 101.27062 | 506.88968 | 0.51199 | 334.09171 | 23.8941 | 0.12617 | 31.84025 | 12.9258 | 318.74794 | 55.32182 | 7.44137 | 34.38144 | 19.97647 | 2849.38763 | 62.27688 | 24.93864 | 28.9387 | 2847.82248 | 53397.32367 | 69.92217 | 45.25797 | 80.15923 | 119.74549 | 28.96339 | 30.66785 | 29.7952 |  | 3204.5 | 29 | 17.2549 | 79 | 32 | 13.33333 | 13 | 25.88235 | 0 | 0
|  | 2487 | 83 | 27 | 5 | 21 | 21.00063 | 11.48071 | 98.66806 | 4.33045 | 2.07679 | 3.30404 | 2.90971 | 49.21246 | 52.12217 | 100.4838 | 497.92834 | 0.06559 | 333.83032 | 23.77878 | 0.01451 | 31.81378 | 10.95607 | 309.40495 | 55.24783 | 6.2345 | 19.94452 | 19.95884 | 2401.58575 | 62.2332 | 24.7899 | 28.82163 | 2398.88701 | 53397.32371 | 70.09958 | 45.14106 | 80.14498 | 119.12305 | 28.9863 | 30.55469 | 29.76113 |  | 2753 | 26 | 16.47059 | 79 | 32 | 12.54902 | 13 | 24.70588 | 0 | 0
|  | 2488 | 83 | 28 | 6 | 21 | 21.00063 | 11.49356 | 98.67063 | 0.85387 | 2.08685 | 3.23151 | 2.7116 | 49.22116 | 51.93276 | 100.72616 | 489.4754 | 0.00704 | 334.84622 | 23.93133 | 0.05973 | 31.90353 | 13.78737 | 289.56264 | 55.1635 | 5.168 | 19.91145 | 19.92371 | 1981.16807 | 61.95817 | 24.90995 | 28.92816 | 1980.44816 | 53397.32372 | 70.00112 | 45.21019 | 79.96701 | 120.16972 | 28.98345 | 30.58584 | 29.7251 |  | 2303 | 20.5 | 16.07843 | 79 | 32 | 12.54902 | 12 | 22.7451 | 0 | 0
|  | 2489 | 83 | 29 | 7 | 21 | 14.41363 | 11.48071 | 98.67346 | 1.80368 | 2.09245 | 3.35088 | 2.47374 | 49.27889 | 51.75262 | 101.14412 | 481.66101 | 0.26831 | 333.76932 | 23.93253 | 0.16208 | 31.85925 | 14.29726 | 240.09822 | 55.05812 | 4.14319 | 19.9925 | 19.95133 | 1584.05287 | 61.62359 | 24.97681 | 28.82664 | 1581.63345 | 53397.32386 | 69.87372 | 45.17467 | 79.92065 | 120.34071 | 29.0301 | 30.57953 | 29.73368 |  | 1895.25 | 16 | 16.86275 | 79 | 32 | 14.5098 | 14 | 20.78431 | 0.21 | 0
|  | 2490 | 83 | 30 | 8 | 21 | 13.59047 | 11.49455 | 98.67425 | 3.53218 | 2.0884 | 1.17028 | 2.37341 | 49.42369 | 51.72589 | 101.89043 | 473.93302 | 0.46497 | 333.71664 | 23.84619 | 0.3842 | 31.98938 | 17.09326 | 187.95057 | 55.02629 | 3.15473 | 20.02753 | 19.98995 | 1208.47797 | 61.45272 | 24.92846 | 28.8599 | 1203.52317 | 53397.32414 | 69.86702 | 45.29271 | 79.91658 | 120.04877 | 29.09884 | 30.60688 | 29.78205 |  | 1502.25 | 11.5 | 16.47059 | 79 | 33 | 15.68627 | 16 | 20.78431 | 0.875 | 1.6875
|  | 2491 | 84 | 1 | 1 | 1 | 14.77747 | 11.48664 | 98.67164 | 5.89998 | 2.08269 | 1.90066 | 2.09017 | 49.30082 | 51.39098 | 101.53738 | 467.37563 | 0.4438 | 334.49011 | 23.7929 | 0.40884 | 31.97744 | 22.44748 | 142.30967 | 54.86124 | 2.25445 | 19.91453 | 19.91237 | 865.97434 | 61.34849 | 24.86034 | 28.81304 | 864.43603 | 53397.32442 | 69.92572 | 45.14463 | 79.83168 | 120.08052 | 28.95483 | 30.56375 | 29.6892 |  | 1131.25 | 14.5 | 16.47059 | 79 | 33 | 18.43137 | 19 | 21.17647 | 0.74 | 1.53125
|  | 2492 | 84 | 2 | 2 | 1 | 14.65159 | 11.48763 | 98.674 | 8.05405 | 2.10853 | 2.91373 | 2.00525 | 49.45887 | 51.46412 | 102.78051 | 462.14966 | 0.46009 | 333.88179 | 23.91418 | 0.31538 | 32.0975 | 51.89534 | 121.42945 | 54.7335 | 1.99646 | 20.13303 | 20.03655 | 757.48051 | 61.19425 | 25.16867 | 28.87149 | 778.34123 | 53397.3247 | 69.90362 | 45.20197 | 79.84605 | 119.87387 | 29.10679 | 30.59934 | 29.82542 |  | 801.5 | 12 | 17.2549 | 79 | 33 | 23.52941 | 25 | 26.27451 | 0.82 | 1.29688
|  | 2493 | 84 | 3 | 3 | 1 | 15.85289 | 11.4906 | 98.6695 | 7.98818 | 2.09159 | 1.72064 | 1.86191 | 49.41116 | 51.27307 | 102.61247 | 457.8324 | 0.65252 | 334.03851 | 23.98717 | 0.29293 | 31.98437 | 29.60427 | 130.56649 | 54.56234 | 2.18375 | 20.0307 | 20.04026 | 835.25033 | 61.01148 | 24.96648 | 28.91 | 835.36275 | 53397.32508 | 69.89515 | 45.22855 | 79.84809 | 119.94549 | 29.06636 | 30.58529 | 29.70852 |  | 785 | 10 | 19.21569 | 79 | 33 | 50.19608 | 50 | 27.84314 | 0.155 | 1.6875
|  | 2494 | 84 | 4 | 4 | 1 | 14.14928 | 11.51038 | 98.6724 | 8.24652 | 2.09178 | 2.70841 | 1.67273 | 49.49864 | 51.33196 | 102.07092 | 454.46151 | 0.76601 | 335.53576 | 24.21403 | 0.28317 | 32.05969 | 42.06033 | 127.29413 | 54.38374 | 2.00086 | 20.15 | 20.15962 | 765.22764 | 60.94124 | 24.96884 | 28.98914 | 754.10118 | 53397.32555 | 69.85 | 45.25313 | 79.84143 | 120.05109 | 29.11463 | 30.67596 | 29.72671 |  | 815.5 | 18 | 17.2549 | 79 | 33 | 29.41176 | 30 | 26.27451 | 0.075 | 0
|  | 2495 | 84 | 5 | 5 | 1 | 15.65406 | 11.49653 | 98.67387 | 8.32044 | 2.10067 | 2.30519 | 1.81444 | 49.47573 | 51.29017 | 102.41856 | 451.02747 | 0.73039 | 332.99833 | 23.92302 | 0.20455 | 32.08678 | 33.26251 | 126.79981 | 54.02539 | 2.13971 | 20.10527 | 20.10682 | 814.86759 | 60.82292 | 25.07494 | 28.7992 | 822.41706 | 53397.326 | 69.87422 | 45.17919 | 79.86776 | 120.38009 | 29.0666 | 30.74003 | 29.7154 |  | 771.75 | 12.5 | 19.21569 | 79 | 33 | 43.92157 | 45 | 27.84314 | 0.8 | 1.45313
|  | 2496 | 84 | 6 | 6 | 1 | 14.17178 | 11.48763 | 98.67782 | 8.3648 | 2.09827 | 3.3407 | 1.70325 | 49.57846 | 51.28171 | 101.85004 | 447.95875 | 0.72014 | 334.0162 | 24.04772 | 0.1919 | 32.16493 | 36.30789 | 128.85004 | 53.55241 | 2.03633 | 20.22804 | 20.11301 | 776.38449 | 60.75625 | 25.04621 | 28.93392 | 765.25704 | 53397.32644 | 69.90373 | 45.21049 | 79.86018 | 120.35644 | 29.09741 | 30.6153 | 29.7841 |  | 810.75 | 17 | 18.03922 | 79 | 33 | 33.33333 | 33 | 26.66667 | 0.075 | 0.23438
|  | 2497 | 84 | 7 | 7 | 1 | 15.06848 | 11.48367 | 98.67633 | 8.44807 | 2.0995 | 2.45826 | 1.67533 | 49.48737 | 51.19472 | 102.48573 | 444.85275 | 0.70344 | 334.01366 | 24.00106 | 0.19961 | 32.1437 | 34.22109 | 131.12664 | 53.1245 | 2.13041 | 20.20459 | 20.17332 | 811.77843 | 60.49237 | 25.0609 | 28.90982 | 824.50448 | 53397.32687 | 69.99118 | 45.30496 | 79.93952 | 120.24403 | 29.14482 | 30.70908 | 29.78409 |  | 778.75 | 15 | 18.82353 | 79 | 33 | 40 | 42 | 27.84314 | 0.875 | 1.6875
|  | 2498 | 84 | 8 | 1 | 12 | 14.49158 | 11.4906 | 98.66852 | 8.38336 | 2.10019 | 2.38367 | 1.77185 | 49.4103 | 51.18216 | 102.93636 | 441.97174 | 0.73339 | 333.49271 | 24.00249 | 0.18321 | 32.12479 | 80.27211 | 131.63256 | 52.7157 | 2.31616 | 20.2241 | 20.16171 | 882.2697 | 60.2527 | 25.06913 | 28.91411 | 881.49972 | 53397.32732 | 69.95638 | 45.18368 | 79.87282 | 120.26303 | 29.15094 | 30.69238 | 29.72952 |  | 809.25 | 16 | 18.03922 | 79 | 33 | 34.5098 | 34 | 26.66667 | 0.055 | 0.23438
|  | 2499 | 84 | 9 | 2 | 12 | 16.0583 | 11.50642 | 98.67117 | 7.59534 | 2.10184 | 4.33966 | 1.75275 | 49.33774 | 51.09049 | 104.49136 | 441.06613 | 1.2245 | 330.27574 | 24.03004 | 0.04811 | 32.205 | 78.90356 | 157.79505 | 52.01221 | 3.48361 | 20.12928 | 20.08314 | 1325.92814 | 60.06939 | 25.08888 | 28.92928 | 1327.02742 | 53397.32802 | 70.08676 | 45.06778 | 79.82336 | 120.26897 | 29.07716 | 30.79083 | 29.81116 |  | 950 | -8 | 25.4902 | 79 | 33 | 80.78431 | 84 | 34.5098 | 0.035 | 0.54688
|  | 2500 | 84 | 10 | 3 | 12 | 13.68564 | 11.52126 | 98.67366 | 8.30107 | 2.09932 | 2.15049 | 2.02073 | 49.33721 | 51.35794 | 104.4317 | 444.27068 | 2.49844 | 331.62582 | 24.10198 | 0.01077 | 32.22071 | 68.02233 | 240.50168 | 51.41896 | 5.07049 | 20.27075 | 20.21367 | 1932.24105 | 59.85384 | 25.0588 | 28.99356 | 1935.41349 | 53397.32949 | 69.90199 | 45.22484 | 79.90496 | 120.04284 | 29.11071 | 30.90945 | 29.89043 |  | 1444.5 | 3 | 27.45098 | 79 | 33 | 79.21569 | 81 | 36.47059 | 0.035 | 1.09375
|  | 2501 | 84 | 11 | 4 | 12 | 14.62661 | 11.52818 | 98.67318 | 8.15146 | 2.09833 | 4.45562 | 2.16638 | 49.31954 | 51.48592 | 104.5382 | 447.78786 | 3.47925 | 332.81869 | 24.027 | 0.26596 | 32.24083 | 57.94946 | 306.98548 | 51.02828 | 6.12755 | 22.20307 | 20.27379 | 2336.16057 | 59.66166 | 25.04699 | 28.95141 | 2339.40519 | 53397.33159 | 70.09106 | 45.23595 | 79.76477 | 120.31178 | 29.13022 | 30.98995 | 29.74465 |  | 2034.25 | 22.5 | 25.4902 | 79 | 32 | 59.60784 | 60 | 34.90196 | 0.915 | 0.78125
|  | 2502 | 84 | 12 | 5 | 12 | 14.03095 | 11.52917 | 98.67482 | 9.00561 | 2.09241 | 1.6357 | 2.45259 | 49.23843 | 51.69102 | 104.87445 | 452.23936 | 3.91083 | 332.25751 | 23.88415 | 0.30847 | 32.17779 | 65.89346 | 318.20658 | 51.58121 | 7.25065 | 22.47122 | 20.26397 | 2772.17266 | 59.6939 | 24.97628 | 29.00079 | 2775.37722 | 53397.33396 | 70.56699 | 45.21292 | 79.6535 | 120.16985 | 29.05173 | 30.9378 | 29.78689 |  | 2432.75 | 24 | 27.84314 | 79 | 32 | 61.96078 | 63 | 36.47059 | 0.23 | 0.85938
|  | 2503 | 84 | 13 | 6 | 12 | 14.5484 | 11.53214 | 98.67484 | 11.9525 | 2.09226 | 4.13639 | 2.61135 | 49.12022 | 51.73156 | 105.26791 | 458.28188 | 4.6064 | 332.25632 | 23.98993 | 0.16698 | 32.10656 | 63.71212 | 325.62274 | 52.22056 | 8.36045 | 21.72386 | 20.226 | 3196.70669 | 59.7319 | 24.97457 | 28.92924 | 3199.88727 | 53397.33675 | 70.07894 | 45.12453 | 79.79364 | 119.89168 | 28.98923 | 31.00012 | 29.73735 |  | 2868.75 | 27 | 28.62745 | 79 | 32 | 62.35294 | 62 | 37.2549 | 0.875 | 0.07813
|  | 2504 | 84 | 14 | 7 | 12 | 14.58676 | 11.53214 | 98.67142 | 12.24348 | 2.09601 | 2.26583 | 2.97928 | 49.12585 | 52.10513 | 105.10702 | 466.41442 | 5.34316 | 331.52199 | 24.06491 | 0.068 | 32.06493 | 66.33919 | 334.01244 | 52.92303 | 9.53576 | 22.13983 | 20.28329 | 3639.5886 | 59.76433 | 25.01927 | 29.00865 | 3642.37511 | 53397.33998 | 70.36763 | 45.09523 | 79.70518 | 120.69002 | 29.08066 | 31.00716 | 29.7979 |  | 3292 | 28.5 | 30.58824 | 79 | 32 | 64.70588 | 66 | 38.43137 | 0.31 | 1.92188
|  | 2505 | 84 | 15 | 8 | 12 | 14.53551 | 11.53708 | 98.67157 | 12.07797 | 2.09668 | 5.19074 | 3.19999 | 49.05019 | 52.25018 | 105.34415 | 476.46775 | 6.15121 | 332.47076 | 24.03543 | 0.05212 | 32.06812 | 66.00839 | 338.99967 | 53.30667 | 10.62197 | 28.12671 | 20.22286 | 4052.86376 | 59.86355 | 25.02732 | 29.06063 | 4056.03257 | 53397.34371 | 69.8374 | 45.14075 | 80.09527 | 119.42303 | 28.99159 | 31.03584 | 29.74286 |  | 3731.25 | 29 | 31.37255 | 79 | 32 | 64.31373 | 66 | 38.82353 | 0.115 | 1.6875
|  | 2506 | 84 | 16 | 1 | 2 | 13.66537 | 11.54203 | 98.67141 | 11.56098 | 2.08534 | 4.05357 | 3.54328 | 48.9993 | 52.54259 | 103.99431 | 486.88606 | 6.86846 | 332.8244 | 24.13603 | 0.12072 | 32.02085 | 41.30144 | 343.94738 | 53.66814 | 11.22315 | 28.04888 | 20.17111 | 4305.54011 | 60.40816 | 24.89193 | 28.92051 | 4305.9879 | 53397.34789 | 70.50397 | 45.09538 | 80.05937 | 119.73674 | 28.8879 | 31.04471 | 29.76305 |  | 4147.5 | 29 | 32.54902 | 79 | 32 | 66.66667 | 67 | 39.60784 | 0.525 | 0.67188
|  | 2507 | 84 | 17 | 2 | 2 | 15.01576 | 11.54104 | 98.66961 | 8.59382 | 2.09527 | 2.60471 | 3.66296 | 48.98274 | 52.64569 | 103.96667 | 493.61796 | 6.11704 | 332.9182 | 23.98835 | 0.31467 | 31.93376 | 42.79475 | 342.99653 | 54.01738 | 11.26659 | 38.25534 | 20.24636 | 4301.71976 | 60.87601 | 25.01046 | 28.97296 | 4303.30387 | 53397.35171 | 69.76514 | 45.07782 | 80.0321 | 119.28962 | 28.9366 | 31.01385 | 29.81334 |  | 4314.75 | 36.5 | 27.05882 | 79 | 32 | 42.35294 | 42 | 35.68627 | 0.895 | 0.35938
|  | 2508 | 84 | 18 | 3 | 2 | 14.38748 | 11.56181 | 98.67593 | 7.42329 | 2.09514 | 4.2739 | 3.68593 | 49.05346 | 52.73939 | 104.01481 | 498.96503 | 4.76938 | 333.46514 | 24.05413 | 0.32009 | 31.92445 | 42.34843 | 341.64157 | 54.32456 | 11.26823 | 25.9103 | 20.2516 | 4302.61029 | 61.08018 | 25.00894 | 29.05008 | 4304.03756 | 53397.35468 | 69.84504 | 45.1361 | 79.98362 | 119.8012 | 28.84719 | 30.98267 | 29.77911 |  | 4310 | 36.5 | 27.05882 | 79 | 32 | 41.96078 | 42 | 35.68627 | 0.605 | 0.67188
|  | 2509 | 84 | 19 | 4 | 2 | 14.5006 | 11.56378 | 98.67296 | 6.74898 | 2.10344 | 1.53968 | 3.8706 | 48.9928 | 52.8634 | 103.9213 | 503.86228 | 4.42688 | 334.21579 | 24.09929 | 0.27656 | 31.99146 | 40.72424 | 341.13421 | 54.48214 | 11.32033 | 27.05991 | 20.24935 | 4305.45194 | 61.35199 | 25.10798 | 28.95319 | 4305.468 | 53397.35739 | 69.9147 | 45.18104 | 80.1784 | 119.90162 | 28.95864 | 30.87022 | 29.76739 |  | 4314.75 | 36 | 27.45098 | 79 | 32 | 43.52941 | 44 | 36.07843 | 0.82 | 0.125
|  | 2510 | 84 | 20 | 5 | 2 | 14.43814 | 11.54994 | 98.67972 | 6.35432 | 2.09421 | 3.21486 | 3.86883 | 48.93066 | 52.79949 | 104.56247 | 508.34402 | 4.29329 | 332.48683 | 24.17304 | 0.25999 | 31.83949 | 43.03218 | 340.83335 | 54.6655 | 11.27071 | 28.59498 | 20.2853 | 4305.46894 | 61.61703 | 24.99783 | 28.99912 | 4306.10083 | 53397.36002 | 70.09503 | 45.13486 | 79.85742 | 120.52138 | 28.83591 | 30.87963 | 29.79836 |  | 4304.5 | 36.5 | 26.66667 | 79 | 32 | 41.56863 | 41 | 35.68627 | 0.075 | 0.51563
|  | 2511 | 84 | 21 | 6 | 2 | 14.28261 | 11.57466 | 98.67559 | 6.01412 | 2.08342 | 1.41927 | 3.85903 | 48.93016 | 52.78919 | 104.2033 | 512.66906 | 4.31464 | 333.78715 | 24.019 | 0.2601 | 31.8006 | 41.39718 | 339.86541 | 54.81767 | 11.20462 | 36.15362 | 20.24903 | 4302.50953 | 61.6784 | 24.90907 | 28.89289 | 4302.34575 | 53397.36266 | 69.86769 | 45.02049 | 80.02153 | 120.4307 | 28.81994 | 30.85088 | 29.73041 |  | 4310 | 36 | 27.05882 | 79 | 32 | 43.13725 | 43 | 36.07843 | 0.875 | 0.20313
|  | 2512 | 84 | 22 | 7 | 2 | 14.41862 | 11.55488 | 98.67145 | 5.85381 | 2.09656 | 3.39889 | 3.91109 | 49.00233 | 52.91342 | 104.32382 | 516.63697 | 4.36132 | 332.37052 | 24.10141 | 0.25119 | 31.87013 | 42.81647 | 339.10001 | 55.04344 | 11.27976 | 29.04791 | 20.2461 | 4304.09598 | 61.89215 | 25.02588 | 28.99557 | 4305.1356 | 53397.36533 | 69.88391 | 45.1009 | 79.97805 | 120.41187 | 28.88723 | 30.68232 | 29.81323 |  | 4310 | 36.5 | 26.66667 | 79 | 32 | 41.96078 | 41 | 35.68627 | 0.74 | 0.04688
|  | 2513 | 84 | 23 | 1 | 21 | 13.24727 | 11.59247 | 98.67093 | 5.8401 | 2.09523 | 2.90734 | 3.81094 | 49.00274 | 52.68186 | 102.08398 | 520.15663 | 4.36183 | 333.0604 | 24.10306 | 0.34543 | 31.83593 | 19.28769 | 339.47442 | 55.05302 | 10.97891 | 26.99935 | 20.1727 | 4183.71663 | 62.02794 | 25.00922 | 28.91375 | 4183.80826 | 53397.36801 | 70.00018 | 45.03307 | 80.01288 | 119.36435 | 28.78003 | 30.65101 | 29.72538 |  | 4304.5 | 36.5 | 27.45098 | 79 | 32 | 41.96078 | 42 | 36.07843 | 0.155 | 0.51563
|  | 2514 | 84 | 24 | 2 | 21 | 14.5667 | 11.56181 | 98.65598 | 6.1951 | 2.091 | 3.0198 | 3.79351 | 49.08553 | 52.87904 | 101.57704 | 518.97143 | 3.30114 | 335.29969 | 24.05952 | 0.54328 | 31.88323 | 15.78797 | 334.55847 | 55.18567 | 9.88394 | 26.42239 | 20.22677 | 3781.51204 | 62.18722 | 24.95951 | 29.02572 | 3785.35435 | 53397.37012 | 69.49941 | 45.153 | 80.09247 | 119.85377 | 28.89997 | 30.60954 | 29.77235 |  | 4115.5 | 33.5 | 20.78431 | 79 | 31 | 19.60784 | 20 | 30.19608 | 0.875 | 1.96875
|  | 2515 | 84 | 25 | 3 | 21 | 14.69734 | 11.5984 | 98.67373 | 5.71434 | 2.09351 | 3.3103 | 3.53505 | 49.13483 | 52.65356 | 101.5121 | 513.37167 | 1.77968 | 334.77819 | 24.11433 | 0.52735 | 31.8547 | 12.27858 | 327.45625 | 55.21531 | 8.76352 | 36.22994 | 20.24955 | 3339.03887 | 62.23476 | 24.98836 | 28.94703 | 3339.65477 | 53397.37128 | 70.05759 | 45.0838 | 79.95706 | 119.88041 | 28.85562 | 30.74075 | 29.74405 |  | 3694.5 | 31.5 | 18.82353 | 79 | 31 | 16.07843 | 15 | 27.45098 | 0.465 | 1.96875
|  | 2516 | 84 | 26 | 4 | 21 | 21.00153 | 11.57961 | 98.67442 | 7.79042 | 2.09022 | 0.949 | 3.34555 | 49.05429 | 52.39983 | 101.37701 | 505.42313 | 0.85614 | 335.79248 | 24.02945 | 0.13652 | 31.70732 | 12.90448 | 320.04891 | 55.13721 | 7.54975 | 51.84946 | 20.06306 | 2889.55166 | 62.26457 | 24.95017 | 28.93173 | 2888.28813 | 53397.37184 | 70.27413 | 45.01732 | 80.19762 | 119.16309 | 28.80863 | 30.6339 | 29.65125 |  | 3249 | 29.5 | 17.2549 | 79 | 32 | 12.94118 | 13 | 25.88235 | 0 | 0
|  | 2517 | 84 | 27 | 5 | 21 | 21.00223 | 11.58455 | 98.67437 | 4.82016 | 2.09171 | 3.09231 | 3.05472 | 49.21359 | 52.26831 | 100.50748 | 496.80758 | 0.1673 | 335.54767 | 24.18633 | 0.00099 | 31.87907 | 10.68024 | 310.99778 | 55.23803 | 6.3903 | 20.24741 | 20.26457 | 2444.05043 | 62.23084 | 24.96792 | 29.02138 | 2441.4344 | 53397.37196 | 70.07995 | 45.14409 | 79.84043 | 120.17298 | 29.05202 | 30.60588 | 29.79518 |  | 2796 | 27 | 16.47059 | 79 | 32 | 12.94118 | 13 | 24.70588 | 0 | 0
|  | 2518 | 84 | 28 | 6 | 21 | 21.00584 | 11.57071 | 98.67121 | 0.92263 | 2.07508 | 1.97254 | 2.67176 | 49.32064 | 51.9924 | 100.90432 | 488.17047 | 0.01868 | 334.63569 | 23.99083 | 0.06431 | 31.85356 | 12.1832 | 293.71378 | 55.26026 | 5.24746 | 20.19005 | 20.22967 | 2023.042 | 61.91835 | 24.76943 | 28.98678 | 2019.09984 | 53397.37198 | 70.0646 | 45.12378 | 79.87856 | 119.6796 | 29.06999 | 30.6311 | 29.75815 |  | 2350.75 | 21.5 | 16.07843 | 79 | 32 | 12.15686 | 12 | 22.7451 | 0 | 0
|  | 2519 | 84 | 29 | 7 | 21 | 15.52359 | 11.57466 | 98.67308 | 1.43787 | 2.07919 | 2.02362 | 2.50571 | 49.33009 | 51.8358 | 101.29244 | 480.5179 | 0.31027 | 335.18264 | 24.11368 | 0.17194 | 31.88733 | 15.91436 | 245.48553 | 55.11692 | 4.22155 | 20.11947 | 20.17354 | 1624.30507 | 61.6903 | 24.81849 | 29.02287 | 1624.56295 | 53397.37215 | 70.15785 | 45.17738 | 79.92983 | 119.87059 | 29.00776 | 30.64313 | 29.77932 |  | 1937.5 | 16.5 | 16.47059 | 79 | 32 | 14.11765 | 14 | 21.17647 | 0.035 | 0
|  | 2520 | 84 | 30 | 8 | 21 | 13.44863 | 11.57763 | 98.67184 | 3.53459 | 2.07751 | 1.80309 | 2.26321 | 49.3568 | 51.62001 | 101.86985 | 472.79741 | 0.50773 | 335.25058 | 24.09468 | 0.3833 | 31.96029 | 16.50485 | 192.43819 | 55.03047 | 3.23623 | 20.10258 | 20.16675 | 1246.19398 | 61.71706 | 24.79851 | 28.98134 | 1241.27354 | 53397.37246 | 70.01699 | 45.099 | 79.91752 | 120.32563 | 29.11804 | 30.56887 | 29.71863 |  | 1542.75 | 11.5 | 16.47059 | 79 | 33 | 15.29412 | 15 | 21.17647 | 0.855 | 1.6875
|  | 2521 | 85 | 1 | 1 | 1 | 14.56742 | 11.57565 | 98.67017 | 5.87261 | 2.07275 | 1.5549 | 2.19748 | 49.4064 | 51.5619 | 101.94176 | 465.96416 | 0.47222 | 336.25875 | 24.1645 | 0.40325 | 32.01922 | 19.63297 | 144.85901 | 54.94733 | 2.3351 | 19.99049 | 20.16086 | 894.67354 | 61.71063 | 24.76111 | 28.9366 | 893.58743 | 53397.37275 | 69.91341 | 45.14442 | 79.87564 | 120.18984 | 29.15722 | 30.63762 | 29.77878 |  | 1167.75 | 15 | 16.47059 | 79 | 33 | 18.03922 | 18 | 21.17647 | 0.74 | 1.53125
|  | 2522 | 85 | 2 | 2 | 1 | 14.68376 | 11.56774 | 98.67304 | 8.02863 | 2.10666 | 1.74705 | 2.06122 | 49.40607 | 51.46729 | 102.66508 | 460.68336 | 0.40896 | 333.36124 | 24.05161 | 0.31649 | 31.9948 | 55.46627 | 118.36811 | 54.8021 | 1.96994 | 20.06677 | 20.0767 | 748.08079 | 61.68669 | 25.14637 | 29.00532 | 748.78072 | 53397.37301 | 69.92613 | 45.10432 | 79.88318 | 119.96522 | 29.18278 | 30.68631 | 29.7128 |  | 836.5 | 12.5 | 16.86275 | 79 | 33 | 21.17647 | 21 | 25.4902 | 0.835 | 1.29688
|  | 2523 | 85 | 3 | 3 | 1 | 15.77167 | 11.58554 | 98.66932 | 7.92249 | 2.09159 | 2.6426 | 1.99537 | 49.32925 | 51.32463 | 102.67769 | 456.3723 | 0.58113 | 334.16335 | 24.0368 | 0.29769 | 31.93688 | 29.93904 | 125.21027 | 54.5347 | 2.16219 | 19.95339 | 19.9625 | 827.00062 | 61.50534 | 24.96656 | 29.02837 | 814.55746 | 53397.37334 | 69.95907 | 45.07794 | 79.95046 | 119.97022 | 29.02007 | 30.67672 | 29.72097 |  | 779.5 | 9 | 19.21569 | 79 | 33 | 51.76471 | 50 | 27.84314 | 0.195 | 1.76563
|  | 2524 | 85 | 4 | 4 | 1 | 14.03011 | 11.60335 | 98.67103 | 8.21482 | 2.09415 | 3.28973 | 1.90822 | 49.43431 | 51.34253 | 102.41913 | 452.97312 | 0.76821 | 334.12954 | 24.05256 | 0.27494 | 32.06452 | 42.75038 | 121.16988 | 54.42926 | 2.03415 | 19.92045 | 20.02178 | 777.08104 | 61.27089 | 24.99705 | 29.03701 | 772.2892 | 53397.37381 | 69.94221 | 45.03906 | 79.94905 | 120.34847 | 29.15706 | 30.71776 | 29.74618 |  | 808.5 | 18.5 | 17.2549 | 79 | 33 | 29.41176 | 29 | 26.27451 | 0.195 | 0
|  | 2525 | 85 | 5 | 5 | 1 | 15.52244 | 11.57961 | 98.67007 | 8.22771 | 2.0993 | 3.03194 | 1.77347 | 49.50485 | 51.27832 | 102.60684 | 449.69104 | 0.80175 | 334.29031 | 24.09556 | 0.19759 | 32.04964 | 31.64847 | 126.90308 | 54.12042 | 2.13463 | 19.90837 | 19.99294 | 813.4644 | 61.02232 | 25.05853 | 29.03931 | 805.4734 | 53397.3743 | 69.97895 | 45.08957 | 80.00606 | 119.9989 | 29.16512 | 30.66157 | 29.80822 |  | 791.25 | 12.5 | 19.21569 | 79 | 33 | 43.92157 | 45 | 27.45098 | 0.68 | 1.375
|  | 2526 | 85 | 6 | 6 | 1 | 14.0023 | 11.5806 | 98.67207 | 8.42764 | 2.09422 | 3.5094 | 1.76781 | 49.46383 | 51.23164 | 102.25126 | 446.57284 | 0.83393 | 333.37785 | 24.1258 | 0.18494 | 32.11371 | 40.23053 | 124.82243 | 53.65282 | 2.04968 | 19.89974 | 19.97893 | 782.98413 | 60.69731 | 24.9979 | 28.98354 | 790.72865 | 53397.37481 | 69.89796 | 45.13502 | 80.04863 | 119.50714 | 29.15478 | 30.72189 | 29.72927 |  | 801.5 | 17 | 17.64706 | 79 | 33 | 31.76471 | 32 | 26.66667 | 0.27 | 0.23438
|  | 2527 | 85 | 7 | 7 | 1 | 15.20549 | 11.57269 | 98.67495 | 8.33007 | 2.08684 | 3.66371 | 1.67343 | 49.50689 | 51.18032 | 102.51123 | 443.56135 | 0.81068 | 333.16519 | 24.18087 | 0.20941 | 32.17196 | 32.38227 | 130.35329 | 53.32846 | 2.11814 | 19.92445 | 19.97788 | 811.99949 | 60.44302 | 24.90978 | 29.06898 | 811.15964 | 53397.37531 | 69.90707 | 45.13607 | 80.01727 | 119.13562 | 29.19374 | 30.70606 | 29.77667 |  | 796 | 13 | 18.82353 | 79 | 33 | 42.35294 | 42 | 27.45098 | 0.8 | 1.60938
|  | 2528 | 85 | 8 | 1 | 12 | 14.30116 | 11.57862 | 98.6739 | 8.41864 | 2.10848 | 2.49391 | 1.63798 | 49.4684 | 51.10638 | 102.94184 | 440.75755 | 0.78467 | 333.25306 | 24.01465 | 0.18563 | 32.14111 | 82.98909 | 128.78608 | 52.75759 | 2.21648 | 19.79369 | 19.86917 | 840.97959 | 60.27381 | 25.16808 | 29.06216 | 859.75052 | 53397.37579 | 69.91307 | 45.04567 | 80.05214 | 119.40898 | 29.15995 | 30.69893 | 29.76324 |  | 803 | 17 | 17.64706 | 79 | 33 | 32.54902 | 32 | 26.66667 | 0.195 | 0.3125
|  | 2529 | 85 | 9 | 2 | 12 | 16.61691 | 11.60433 | 98.66816 | 7.60852 | 2.10664 | 4.10637 | 1.70986 | 49.37114 | 51.081 | 104.38642 | 439.81847 | 1.21974 | 331.15761 | 24.06236 | 0.05221 | 32.17481 | 85.58165 | 151.46641 | 52.18305 | 3.22534 | 19.79522 | 19.873 | 1224.8319 | 60.19094 | 25.14611 | 28.94114 | 1221.80707 | 53397.37649 | 69.99774 | 45.01118 | 80.00663 | 120.1284 | 29.1554 | 30.71486 | 29.77274 |  | 905.25 | -11 | 25.88235 | 79 | 33 | 83.92157 | 83 | 35.29412 | 0.035 | 0
|  | 2530 | 85 | 10 | 3 | 12 | 14.62445 | 11.60137 | 98.67192 | 8.15055 | 2.11019 | 3.59875 | 1.97056 | 49.34372 | 51.31428 | 105.67179 | 443.70855 | 2.51379 | 328.97256 | 23.98456 | 0.00515 | 32.1556 | 80.74179 | 217.46547 | 51.53105 | 4.82664 | 19.78239 | 19.8213 | 1829.84302 | 59.8122 | 25.18851 | 29.00238 | 1834.53559 | 53397.37796 | 69.97123 | 45.02605 | 79.96583 | 120.1097 | 29.0559 | 30.86671 | 29.82846 |  | 1327.25 | -4 | 30.19608 | 79 | 33 | 87.84314 | 90 | 38.03922 | 0.015 | 0.39063
|  | 2531 | 85 | 11 | 4 | 12 | 14.59373 | 11.60433 | 98.67167 | 8.70752 | 2.10917 | 5.33404 | 2.21784 | 49.2518 | 51.46964 | 104.28358 | 449.5665 | 3.80331 | 331.39442 | 24.0582 | 0.22883 | 32.1304 | 54.55181 | 308.78338 | 51.02769 | 6.21694 | 19.7009 | 19.70112 | 2358.06491 | 59.82185 | 25.17633 | 29.0176 | 2359.84328 | 53397.38025 | 69.791 | 45.0383 | 79.96922 | 120.34374 | 29.0537 | 30.89533 | 29.79368 |  | 1988.25 | 12 | 29.80392 | 79 | 33 | 78.82353 | 79 | 37.64706 | 0.895 | 0.39063
|  | 2532 | 85 | 12 | 5 | 12 | 14.11058 | 11.59543 | 98.67566 | 9.03591 | 2.09659 | 4.29897 | 2.48349 | 49.24843 | 51.73192 | 104.9477 | 454.623 | 4.14953 | 333.05986 | 23.97806 | 0.30752 | 32.16155 | 60.83069 | 318.29791 | 51.43665 | 7.31003 | 20.24559 | 19.69866 | 2789.30943 | 59.89112 | 25.02615 | 28.94869 | 2792.12841 | 53397.38277 | 69.98943 | 44.97755 | 80.02687 | 120.0068 | 29.0287 | 30.97755 | 29.77045 |  | 2441.25 | 24 | 27.84314 | 79 | 32 | 61.56863 | 62 | 36.47059 | 0.055 | 0.54688
|  | 2533 | 85 | 13 | 6 | 12 | 14.77312 | 11.59247 | 98.67175 | 12.03271 | 2.09527 | 4.17587 | 2.62428 | 49.21553 | 51.83981 | 104.80476 | 460.85722 | 4.71632 | 332.34106 | 23.92593 | 0.25373 | 32.04194 | 64.08143 | 325.96485 | 52.0446 | 8.37758 | 24.36011 | 19.64124 | 3198.66851 | 59.9106 | 25.01042 | 28.87873 | 3201.40223 | 53397.38563 | 70.00859 | 44.98813 | 80.17944 | 119.76036 | 29.02432 | 30.956 | 29.64598 |  | 2886.5 | 27.5 | 28.62745 | 79 | 32 | 60.78431 | 60 | 36.86275 | 0.875 | 0
|  | 2534 | 85 | 14 | 7 | 12 | 14.81203 | 11.59642 | 98.67144 | 11.94319 | 2.09413 | 5.13891 | 2.90962 | 49.24105 | 52.15067 | 104.98673 | 468.77681 | 5.38575 | 330.22542 | 23.97895 | 0.08521 | 32.04881 | 62.13179 | 333.94679 | 52.78896 | 9.48554 | 44.99049 | 19.65378 | 3623.67174 | 60.02104 | 24.99681 | 28.91715 | 3626.98617 | 53397.3889 | 69.87553 | 45.04869 | 80.13037 | 119.4518 | 29.10003 | 31.02753 | 29.75895 |  | 3300.75 | 28.5 | 30.58824 | 79 | 32 | 64.70588 | 66 | 38.43137 | 0.895 | 1.6875
|  | 2535 | 85 | 15 | 8 | 12 | 14.60099 | 11.5806 | 98.67345 | 12.1209 | 2.09154 | 4.58191 | 3.19439 | 49.14211 | 52.3365 | 105.40301 | 478.60951 | 6.15771 | 331.54236 | 23.95245 | 0.01274 | 31.99023 | 66.73166 | 339.17462 | 53.25662 | 10.59374 | 24.90416 | 19.58369 | 4060.04911 | 60.03828 | 24.96829 | 28.82274 | 4062.32608 | 53397.39262 | 69.75406 | 44.90658 | 79.97762 | 119.9891 | 29.09772 | 31.02739 | 29.79271 |  | 3727.25 | 28.5 | 32.15686 | 79 | 32 | 67.05882 | 68 | 39.21569 | 0.875 | 1.45313
|  | 2536 | 85 | 16 | 1 | 2 | 13.68051 | 11.59939 | 98.67127 | 12.02922 | 2.09344 | 3.0608 | 3.4309 | 49.13285 | 52.56376 | 103.61264 | 489.16886 | 6.96985 | 328.96476 | 24.00981 | 0.0995 | 32.01989 | 42.37684 | 344.39054 | 53.72386 | 11.34227 | 20.53515 | 19.65497 | 4334.40936 | 60.50502 | 24.98856 | 28.97695 | 4334.58602 | 53397.39685 | 70.15676 | 45.04514 | 79.94505 | 120.2153 | 28.95119 | 31.09872 | 29.77159 |  | 4142.75 | 29 | 32.94118 | 79 | 32 | 67.45098 | 68 | 39.60784 | 0.895 | 0.90625
|  | 2537 | 85 | 17 | 2 | 2 | 14.58109 | 11.59148 | 98.66961 | 8.70373 | 2.09519 | 3.61255 | 3.51375 | 49.09906 | 52.61281 | 104.13473 | 496.05135 | 6.2962 | 334.58244 | 23.94772 | 0.31569 | 31.89784 | 40.7234 | 343.41289 | 53.97803 | 11.3218 | 24.283 | 19.5012 | 4322.97981 | 60.87099 | 25.00943 | 28.8579 | 4323.59068 | 53397.40079 | 70.06326 | 44.94315 | 79.88095 | 119.79562 | 28.89967 | 31.10085 | 29.65044 |  | 4335 | 37 | 26.66667 | 79 | 32 | 40.78431 | 41 | 35.68627 | 0.895 | 0.20313
|  | 2538 | 85 | 18 | 3 | 2 | 14.48502 | 11.58752 | 98.67064 | 7.52079 | 2.09184 | 2.45087 | 3.76746 | 49.05186 | 52.81932 | 104.18514 | 501.47106 | 4.89073 | 331.73339 | 24.0624 | 0.31183 | 31.87118 | 41.246 | 342.40717 | 54.35798 | 11.31555 | 21.6329 | 19.55526 | 4327.49797 | 61.10802 | 24.96953 | 28.93437 | 4329.63844 | 53397.40382 | 70.23488 | 44.976 | 79.8865 | 119.30568 | 28.92026 | 31.02808 | 29.74835 |  | 4325 | 35.5 | 27.45098 | 79 | 32 | 43.92157 | 44 | 36.07843 | 0.855 | 0.125
|  | 2539 | 85 | 19 | 4 | 2 | 14.97066 | 11.56378 | 98.67136 | 6.83443 | 2.0924 | 1.99652 | 3.68349 | 49.11173 | 52.79522 | 104.12431 | 506.12655 | 4.43321 | 334.48629 | 24.04625 | 0.28212 | 31.90073 | 42.26223 | 341.51046 | 54.51935 | 11.27168 | 26.74952 | 19.59725 | 4309.56325 | 61.34027 | 24.97621 | 28.85172 | 4309.74227 | 53397.40655 | 69.93045 | 44.97928 | 79.84292 | 119.89569 | 28.93107 | 31.01602 | 29.76137 |  | 4325 | 36.5 | 26.66667 | 79 | 32 | 41.17647 | 41 | 35.68627 | 0.095 | 0.51563
|  | 2540 | 85 | 20 | 5 | 2 | 14.36275 | 11.55983 | 98.67217 | 6.37144 | 2.09663 | 2.85977 | 3.86984 | 48.96753 | 52.83737 | 104.15511 | 510.59109 | 4.32256 | 332.95237 | 23.97483 | 0.2513 | 31.83616 | 42.51616 | 340.74248 | 54.65236 | 11.30693 | 25.31127 | 19.52735 | 4314.31696 | 61.61875 | 25.02673 | 28.88823 | 4315.14299 | 53397.40919 | 69.89934 | 44.96167 | 80.12271 | 119.88167 | 28.86833 | 30.87293 | 29.72954 |  | 4314.75 | 35.5 | 27.45098 | 79 | 32 | 43.92157 | 44 | 36.07843 | 0.41 | 0.67188
|  | 2541 | 85 | 21 | 6 | 2 | 14.27391 | 11.55488 | 98.67097 | 5.99854 | 2.09653 | 3.48695 | 3.8338 | 48.97484 | 52.80864 | 104.14198 | 514.83937 | 4.36576 | 330.94413 | 23.88821 | 0.25264 | 31.78358 | 42.10508 | 339.73067 | 54.81343 | 11.30673 | 23.98695 | 19.48951 | 4314.46496 | 61.72445 | 25.02543 | 28.84804 | 4315.20407 | 53397.41187 | 69.96065 | 44.91187 | 80.10639 | 119.98298 | 28.87602 | 30.84197 | 29.72421 |  | 4314.75 | 36.5 | 27.05882 | 79 | 32 | 42.35294 | 42 | 35.68627 | 0.855 | 0.125
|  | 2542 | 85 | 22 | 7 | 2 | 14.92504 | 11.56675 | 98.67146 | 5.64307 | 2.09824 | 3.74476 | 3.86713 | 48.98299 | 52.85012 | 104.1676 | 518.73626 | 4.34189 | 332.75674 | 23.8101 | 0.25756 | 31.78289 | 40.62339 | 339.35397 | 54.94789 | 11.30803 | 35.76817 | 19.5349 | 4311.44004 | 61.88787 | 25.04587 | 28.85644 | 4311.12796 | 53397.41452 | 69.97073 | 44.91399 | 80.20275 | 120.0742 | 28.75102 | 30.84133 | 29.71613 |  | 4314.75 | 36.5 | 27.05882 | 79 | 32 | 42.35294 | 43 | 35.68627 | 0.155 | 0.51563
|  | 2543 | 85 | 23 | 1 | 21 | 13.45575 | 11.55884 | 98.66971 | 5.40341 | 2.08277 | 2.78124 | 3.97003 | 49.00847 | 52.9785 | 102.50109 | 522.28029 | 4.35358 | 332.67575 | 23.82866 | 0.32352 | 31.84827 | 21.21563 | 339.62991 | 55.08158 | 10.99717 | 32.38891 | 19.45859 | 4224.05826 | 62.05226 | 24.86123 | 28.89542 | 4222.00467 | 53397.4172 | 70.40656 | 44.96174 | 79.86452 | 120.75872 | 28.81837 | 30.77789 | 29.69098 |  | 4314.75 | 36 | 27.05882 | 79 | 32 | 42.35294 | 43 | 35.68627 | 0.8 | 0.67188
|  | 2544 | 85 | 24 | 2 | 21 | 14.42941 | 11.54994 | 98.67385 | 6.62495 | 2.09588 | 1.90292 | 3.75593 | 49.11117 | 52.86711 | 101.61976 | 521.93502 | 3.412 | 332.79897 | 23.88217 | 0.53039 | 31.86539 | 17.30607 | 335.24359 | 55.18428 | 10.01503 | 36.49995 | 19.59852 | 3822.75302 | 62.17079 | 25.0177 | 28.97278 | 3823.65162 | 53397.41937 | 69.87403 | 44.96978 | 80.23546 | 119.39517 | 28.8914 | 30.77464 | 29.81482 |  | 4142.75 | 34 | 20.78431 | 79 | 31 | 20 | 20 | 30.19608 | 0.895 | 1.96875
|  | 2545 | 85 | 25 | 3 | 21 | 14.97291 | 11.55389 | 98.67508 | 5.50816 | 2.09341 | 3.10974 | 3.63209 | 49.14398 | 52.65008 | 101.5661 | 516.52725 | 1.81913 | 334.21123 | 23.83202 | 0.54786 | 31.78518 | 12.36259 | 328.25599 | 55.21127 | 8.87864 | 23.56942 | 19.52142 | 3383.98117 | 62.14809 | 24.98828 | 28.92631 | 3380.94573 | 53397.42056 | 69.77128 | 44.988 | 80.2129 | 119.4535 | 28.93174 | 30.65491 | 29.74816 |  | 3738.25 | 31.5 | 19.21569 | 79 | 31 | 16.07843 | 16 | 27.84314 | 0.72 | 1.96875
|  | 2546 | 85 | 26 | 4 | 21 | 21.00227 | 11.55785 | 98.66847 | 7.85584 | 2.09833 | 3.41289 | 3.31748 | 49.23855 | 52.55603 | 101.1647 | 508.64923 | 0.95213 | 335.43826 | 23.85429 | 0.18981 | 31.83585 | 12.08403 | 321.63105 | 55.3043 | 7.69559 | 51.87969 | 19.5318 | 2933.98886 | 62.33502 | 25.04694 | 28.90458 | 2932.36326 | 53397.42118 | 70.08591 | 45.05764 | 80.06407 | 119.95897 | 28.94668 | 30.64813 | 29.80512 |  | 3292 | 29.5 | 17.2549 | 79 | 32 | 12.94118 | 13 | 25.88235 | 0.095 | 0
|  | 2547 | 85 | 27 | 5 | 21 | 21.00038 | 11.54994 | 98.64931 | 5.06439 | 2.09834 | 3.72901 | 3.05084 | 49.19071 | 52.24155 | 100.46102 | 499.9508 | 0.21242 | 335.93106 | 23.89581 | 0.00303 | 31.76185 | 10.83047 | 312.0234 | 55.20034 | 6.51351 | 20.83256 | 19.5626 | 2483.29999 | 62.22741 | 25.0471 | 28.92964 | 2481.21395 | 53397.42133 | 70.34567 | 44.96672 | 80.00515 | 119.75785 | 28.96933 | 30.66841 | 29.73564 |  | 2838.25 | 27 | 16.47059 | 79 | 32 | 12.54902 | 13 | 24.70588 | 0 | 0
|  | 2548 | 85 | 28 | 6 | 21 | 21.00138 | 11.56774 | 98.67042 | 1.4662 | 2.08346 | 3.29311 | 2.72043 | 49.27942 | 51.87084 | 100.78258 | 490.94392 | 0.0221 | 334.17414 | 23.80719 | 0.05694 | 31.85272 | 13.89 | 296.2456 | 55.18266 | 5.36127 | 19.6115 | 19.55164 | 2050.14593 | 61.86614 | 24.87718 | 28.93853 | 2049.68594 | 53397.42135 | 69.64654 | 44.92191 | 80.10641 | 119.904 | 28.99641 | 30.62733 | 29.68413 |  | 2388.25 | 21.5 | 16.07843 | 79 | 32 | 12.15686 | 12 | 23.13725 | 0 | 0
|  | 2549 | 85 | 29 | 7 | 21 | 15.9788 | 11.55192 | 98.67516 | 1.4614 | 2.08588 | 2.39452 | 2.47222 | 49.35983 | 51.83205 | 101.07687 | 483.23249 | 0.19951 | 334.7602 | 23.89504 | 0.13646 | 31.82748 | 14.24722 | 251.38416 | 55.11946 | 4.33076 | 19.53501 | 19.5844 | 1660.98254 | 61.62184 | 24.89835 | 28.87631 | 1657.65765 | 53397.42145 | 69.80204 | 44.93662 | 80.10921 | 120.14678 | 29.01691 | 30.59103 | 29.72129 |  | 1971.75 | 17 | 16.47059 | 79 | 32 | 14.11765 | 14 | 21.17647 | 0.035 | 0
|  | 2550 | 85 | 30 | 8 | 21 | 13.42877 | 11.56181 | 98.6714 | 3.6464 | 2.08006 | 3.05979 | 2.33859 | 49.34042 | 51.67901 | 101.76215 | 475.48714 | 0.472 | 335.68617 | 23.88278 | 0.36465 | 31.91837 | 16.14711 | 198.47774 | 54.99119 | 3.33082 | 19.55447 | 19.56318 | 1281.04756 | 61.45246 | 24.8289 | 28.92961 | 1280.58859 | 53397.42173 | 70.1098 | 45.00823 | 80.03908 | 119.76205 | 29.06007 | 30.72971 | 29.74134 |  | 1581.25 | 12 | 16.47059 | 79 | 33 | 15.68627 | 15 | 21.17647 | 0.855 | 1.6875
|  | 2551 | 86 | 1 | 1 | 1 | 14.48552 | 11.54104 | 98.67307 | 5.53314 | 2.07144 | 2.40454 | 2.22389 | 49.43298 | 51.6708 | 102.01424 | 468.50885 | 0.43792 | 334.35532 | 23.92683 | 0.41366 | 32.02387 | 19.08545 | 149.77665 | 54.96947 | 2.42369 | 19.66534 | 19.64153 | 929.19963 | 61.66412 | 24.73925 | 28.89114 | 926.11251 | 53397.42201 | 69.81938 | 44.99678 | 79.95551 | 119.7782 | 29.2231 | 30.68414 | 29.77453 |  | 1206.25 | 15 | 16.47059 | 79 | 33 | 17.64706 | 17 | 21.17647 | 0.76 | 1.45313
|  | 2552 | 86 | 2 | 2 | 1 | 14.46757 | 11.55983 | 98.66975 | 7.9481 | 2.09108 | 3.13666 | 1.98762 | 49.47794 | 51.46557 | 102.07222 | 463.09146 | 0.42483 | 332.56981 | 23.84869 | 0.33551 | 32.04887 | 48.7355 | 119.9204 | 54.79821 | 1.92562 | 19.59329 | 19.66674 | 736.69973 | 61.52796 | 24.96046 | 28.93387 | 748.5506 | 53397.42227 | 69.85825 | 44.89376 | 79.92165 | 120.01837 | 29.146 | 30.68068 | 29.73849 |  | 871.75 | 12 | 16.47059 | 79 | 33 | 20.78431 | 20 | 24.31373 | 0.835 | 1.29688
|  | 2553 | 86 | 3 | 3 | 1 | 16.07353 | 11.55983 | 98.67043 | 8.01452 | 2.09985 | 2.4824 | 1.91891 | 49.52834 | 51.44725 | 102.69544 | 458.65143 | 0.54554 | 333.13882 | 23.87608 | 0.29054 | 32.0549 | 32.54238 | 122.9547 | 54.65606 | 2.18756 | 19.66552 | 19.62313 | 833.41825 | 61.54362 | 25.06506 | 28.96327 | 820.48093 | 53397.42259 | 69.90947 | 44.92709 | 79.92768 | 119.89986 | 29.22737 | 30.69753 | 29.79493 |  | 747.5 | 9.5 | 19.60784 | 79 | 33 | 53.33333 | 55 | 28.23529 | 0.33 | 1.6875
|  | 2554 | 86 | 4 | 4 | 1 | 14.24687 | 11.55488 | 98.67221 | 8.2731 | 2.09764 | 2.68465 | 1.81465 | 49.43569 | 51.25033 | 102.06893 | 455.21609 | 0.69675 | 333.37864 | 23.83834 | 0.28757 | 31.99415 | 39.53594 | 122.28193 | 54.33975 | 2.01413 | 19.58935 | 19.67232 | 768.14926 | 61.10658 | 25.03878 | 28.91014 | 785.48632 | 53397.42301 | 69.87329 | 44.92919 | 79.9894 | 119.77615 | 29.06409 | 30.66616 | 29.70067 |  | 817.75 | 18 | 17.2549 | 79 | 33 | 30.19608 | 30 | 26.27451 | 0.055 | 1.92188
|  | 2555 | 86 | 5 | 5 | 1 | 15.56715 | 11.56378 | 98.67034 | 8.23298 | 2.10082 | 2.3652 | 1.73154 | 49.49076 | 51.2223 | 102.4688 | 451.79819 | 0.74906 | 333.50981 | 23.87565 | 0.20569 | 31.99624 | 33.63921 | 127.15707 | 54.12657 | 2.1465 | 19.5464 | 19.60841 | 817.39244 | 61.00291 | 25.07673 | 28.87892 | 807.05725 | 53397.42347 | 69.96775 | 44.89395 | 79.98897 | 120.10365 | 29.09544 | 30.57654 | 29.69296 |  | 778.75 | 12.5 | 19.21569 | 79 | 33 | 43.52941 | 43 | 27.84314 | 0.835 | 1.45313
|  | 2556 | 86 | 6 | 6 | 1 | 14.10404 | 11.5529 | 98.67275 | 8.43737 | 2.09106 | 1.98421 | 1.70366 | 49.50301 | 51.20667 | 101.88084 | 448.74908 | 0.73951 | 333.58108 | 23.91486 | 0.18716 | 32.04159 | 37.49721 | 128.82084 | 53.6522 | 2.03382 | 19.57728 | 19.67559 | 778.09879 | 60.75732 | 24.9602 | 28.91155 | 787.61564 | 53397.42392 | 69.94805 | 44.97913 | 79.97119 | 119.88256 | 29.09822 | 30.64918 | 29.67114 |  | 811.5 | 17 | 17.64706 | 79 | 33 | 33.33333 | 33 | 26.66667 | 0.075 | 0.23438
|  | 2557 | 86 | 7 | 7 | 1 | 15.12993 | 11.56972 | 98.67372 | 8.37261 | 2.09838 | 3.80087 | 1.73005 | 49.51031 | 51.24035 | 102.52586 | 445.71638 | 0.72707 | 332.7082 | 23.95061 | 0.19977 | 32.16252 | 34.4415 | 131.89116 | 53.21658 | 2.13978 | 19.74314 | 19.68906 | 815.78457 | 60.49529 | 25.04752 | 28.99284 | 818.03484 | 53397.42437 | 69.96609 | 44.90041 | 79.95698 | 119.36092 | 29.18726 | 30.78267 | 29.7838 |  | 783.5 | 14 | 18.82353 | 79 | 33 | 40.39216 | 40 | 27.84314 | 0.855 | 1.6875
|  | 2558 | 86 | 8 | 1 | 12 | 14.15331 | 11.54895 | 98.67316 | 8.44162 | 2.08697 | 3.59348 | 1.73584 | 49.46204 | 51.19788 | 102.44521 | 442.90171 | 0.74524 | 332.36027 | 23.98676 | 0.20407 | 32.12376 | 69.4396 | 132.17308 | 52.76251 | 2.15881 | 19.69966 | 19.71385 | 827.54162 | 60.18741 | 24.91133 | 28.95428 | 815.68605 | 53397.42482 | 70.09374 | 44.8422 | 80.13103 | 120.13651 | 29.15566 | 30.69037 | 29.773 |  | 810.75 | 16.5 | 17.64706 | 79 | 33 | 33.72549 | 33 | 26.66667 | 0.075 | 0.23438
|  | 2559 | 86 | 9 | 2 | 12 | 16.64575 | 11.56082 | 98.67029 | 7.52754 | 2.10506 | 3.68992 | 1.77108 | 49.33943 | 51.11051 | 104.06706 | 441.4103 | 1.16194 | 331.0441 | 23.97689 | 0.06093 | 32.08004 | 83.81626 | 150.87507 | 52.18043 | 3.11946 | 19.65664 | 19.7173 | 1189.84795 | 60.18733 | 25.12634 | 28.97131 | 1208.19944 | 53397.42547 | 69.68019 | 44.86384 | 80.09234 | 120.10191 | 29.14148 | 30.65672 | 29.71769 |  | 896.75 | -8.5 | 25.09804 | 79 | 33 | 79.60784 | 80 | 34.11765 | 0.055 | 0
|  | 2560 | 86 | 10 | 3 | 12 | 15.10782 | 11.55686 | 98.67096 | 7.95993 | 2.09949 | 2.11239 | 1.86603 | 49.40772 | 51.27375 | 105.57179 | 444.55969 | 2.30985 | 330.23045 | 23.98268 | -0.00503 | 32.18233 | 87.8058 | 207.508 | 51.63249 | 4.59534 | 23.04672 | 19.701 | 1751.02836 | 60.02081 | 25.06086 | 28.96114 | 1753.54605 | 53397.42683 | 69.78182 | 44.91461 | 80.00759 | 119.91405 | 29.11025 | 30.87253 | 29.8165 |  | 1258.5 | -4 | 29.01961 | 79 | 33 | 86.66667 | 88 | 37.64706 | 0.015 | 0.3125
|  | 2561 | 86 | 11 | 4 | 12 | 14.40722 | 11.54796 | 98.67711 | 8.99036 | 2.08097 | 3.11206 | 2.17088 | 49.26986 | 51.44074 | 104.21264 | 450.25185 | 3.71316 | 332.09737 | 23.89147 | 0.18526 | 32.17477 | 57.64143 | 305.05978 | 50.98254 | 6.08116 | 20.6854 | 19.72798 | 2337.8182 | 59.9669 | 24.83975 | 28.87566 | 2339.85762 | 53397.42904 | 69.68433 | 44.9062 | 80.06619 | 119.9017 | 29.04111 | 30.91815 | 29.70827 |  | 1910 | 11 | 30.58824 | 79 | 33 | 78.82353 | 80 | 38.43137 | 0.875 | 0.46875
|  | 2562 | 86 | 12 | 5 | 12 | 14.06909 | 11.54895 | 98.66779 | 9.11606 | 2.0868 | 3.37727 | 2.40523 | 49.24294 | 51.64817 | 104.92893 | 455.17053 | 4.17077 | 331.07391 | 23.96562 | 0.31053 | 32.25026 | 64.1622 | 317.35902 | 51.27941 | 7.18541 | 20.50056 | 19.78155 | 2763.8669 | 59.73002 | 24.90965 | 28.92016 | 2766.32724 | 53397.43159 | 69.89289 | 44.81926 | 79.97589 | 119.77866 | 29.11805 | 30.91164 | 29.73359 |  | 2410.75 | 24 | 27.45098 | 79 | 32 | 58.43137 | 60 | 36.07843 | 0.425 | 1.92188
|  | 2563 | 86 | 13 | 6 | 12 | 14.57314 | 11.55488 | 98.66931 | 11.98509 | 2.09148 | 2.43317 | 2.69326 | 49.17651 | 51.86977 | 105.10795 | 460.9691 | 4.63485 | 332.48301 | 23.91851 | 0.21504 | 32.09017 | 65.84109 | 323.78368 | 52.0997 | 8.27405 | 23.19138 | 19.75958 | 3164.85535 | 59.85985 | 24.96525 | 28.84336 | 3168.23153 | 53397.4344 | 69.63806 | 44.8972 | 80.0602 | 119.90713 | 29.07713 | 30.94415 | 29.76798 |  | 2853 | 27.5 | 28.23529 | 79 | 32 | 58.82353 | 60 | 36.86275 | 0.915 | 0.15625
|  | 2564 | 86 | 14 | 7 | 12 | 14.47336 | 11.57961 | 98.67329 | 12.03432 | 2.08933 | 2.74981 | 2.94202 | 49.18545 | 52.12748 | 104.79811 | 468.82149 | 5.30434 | 331.5403 | 24.05216 | 0.08844 | 32.17546 | 67.36654 | 332.68612 | 52.79301 | 9.38731 | 24.51967 | 19.86061 | 3594.38052 | 59.85024 | 24.93953 | 28.96451 | 3596.80349 | 53397.43762 | 69.74699 | 44.89322 | 80.12938 | 119.1267 | 29.08241 | 30.99731 | 29.76569 |  | 3268.75 | 28.5 | 30.19608 | 79 | 32 | 63.52941 | 63 | 38.03922 | 0.64 | 1.45313
|  | 2565 | 86 | 15 | 8 | 12 | 14.56383 | 11.54499 | 98.67218 | 12.19979 | 2.09585 | 2.3444 | 3.30497 | 49.09787 | 52.40283 | 105.13567 | 478.43351 | 6.06206 | 330.21564 | 23.98518 | 0.03015 | 32.03056 | 67.97832 | 338.21965 | 53.38138 | 10.51232 | 29.0074 | 19.83405 | 4012.61848 | 59.95494 | 25.0174 | 28.9886 | 4015.1635 | 53397.44129 | 69.38111 | 44.92434 | 80.1582 | 119.86232 | 29.00332 | 31.02861 | 29.76389 |  | 3690.5 | 29 | 31.37255 | 79 | 32 | 64.70588 | 65 | 38.82353 | 0.35 | 1.60938
|  | 2566 | 86 | 16 | 1 | 2 | 13.52111 | 11.53609 | 98.66968 | 12.21328 | 2.09587 | 3.00435 | 3.50893 | 49.02278 | 52.53171 | 103.68086 | 488.71819 | 6.81054 | 329.55257 | 24.05692 | 0.0679 | 31.91982 | 44.05691 | 343.57781 | 53.62735 | 11.3122 | 28.81784 | 19.7301 | 4317.89231 | 60.29449 | 25.01765 | 28.90471 | 4318.37107 | 53397.44544 | 69.75511 | 44.77581 | 80.07092 | 119.83931 | 28.96954 | 31.05856 | 29.74837 |  | 4102.25 | 29 | 32.54902 | 79 | 32 | 66.66667 | 67 | 39.60784 | 0.605 | 0.75
|  | 2567 | 86 | 17 | 2 | 2 | 14.58893 | 11.54203 | 98.67215 | 8.74915 | 2.09418 | 4.03065 | 3.66119 | 49.05414 | 52.71533 | 104.08239 | 495.73848 | 6.38823 | 333.77728 | 24.04 | 0.30702 | 31.93688 | 40.9538 | 342.8474 | 54.03471 | 11.28985 | 23.31678 | 19.90292 | 4312.8363 | 60.79056 | 24.99749 | 28.98247 | 4314.40646 | 53397.44942 | 70.11769 | 44.89036 | 79.927 | 120.26894 | 28.93595 | 31.13116 | 29.76789 |  | 4329.5 | 36 | 27.05882 | 79 | 32 | 42.7451 | 44 | 36.07843 | 0.915 | 0.35938
|  | 2568 | 86 | 18 | 3 | 2 | 14.74794 | 11.53609 | 98.67233 | 7.55988 | 2.09183 | 3.63407 | 3.67474 | 49.10544 | 52.78017 | 104.07001 | 501.13141 | 4.9373 | 332.59117 | 24.04261 | 0.30941 | 31.84296 | 40.8551 | 341.1928 | 54.25535 | 11.30003 | 27.27065 | 19.82875 | 4321.59111 | 61.0778 | 24.96936 | 28.99307 | 4323.61056 | 53397.45248 | 70.04746 | 44.84413 | 80.02689 | 119.73384 | 28.93853 | 30.94217 | 29.71946 |  | 4314.75 | 36 | 27.05882 | 79 | 32 | 43.13725 | 44 | 36.07843 | 0.095 | 0.59375
|  | 2569 | 86 | 19 | 4 | 2 | 14.19794 | 11.52719 | 98.67273 | 6.82623 | 2.08986 | 3.09299 | 3.85246 | 49.03001 | 52.86928 | 104.26805 | 506.15674 | 4.48322 | 332.20702 | 24.03325 | 0.27293 | 31.93565 | 41.42482 | 340.80157 | 54.54167 | 11.27524 | 34.56207 | 19.86098 | 4315.95002 | 61.4191 | 24.94711 | 28.96048 | 4316.78366 | 53397.45524 | 70.06605 | 44.9401 | 79.93466 | 119.98715 | 28.92866 | 30.95254 | 29.76953 |  | 4325 | 36.5 | 26.66667 | 79 | 32 | 41.56863 | 42 | 35.68627 | 0.875 | 0.125
|  | 2570 | 86 | 20 | 5 | 2 | 14.60978 | 11.52719 | 98.66986 | 6.31301 | 2.0974 | 2.43326 | 3.87724 | 48.97982 | 52.85707 | 104.11646 | 510.3417 | 4.34219 | 330.91782 | 24.0572 | 0.2565 | 31.82646 | 41.26094 | 340.16863 | 54.63436 | 11.3117 | 24.14486 | 19.89731 | 4314.55691 | 61.58436 | 25.03588 | 28.90831 | 4314.40433 | 53397.45791 | 70.0118 | 44.7975 | 80.11554 | 119.78621 | 28.94254 | 30.85875 | 29.78802 |  | 4325 | 36 | 27.05882 | 79 | 32 | 42.35294 | 42 | 35.68627 | 0.545 | 1.96875
|  | 2571 | 86 | 21 | 6 | 2 | 14.37158 | 11.53115 | 98.67205 | 6.16072 | 2.09519 | 2.20784 | 3.83804 | 49.00923 | 52.84727 | 104.17674 | 514.65176 | 4.39008 | 332.65572 | 24.08427 | 0.25605 | 31.80961 | 42.01969 | 339.71303 | 54.8261 | 11.28697 | 32.73069 | 19.8947 | 4309.67346 | 61.808 | 24.97052 | 28.91241 | 4309.1691 | 53397.46059 | 70.0324 | 44.89131 | 79.86542 | 120.3774 | 28.86933 | 30.75591 | 29.81337 |  | 4319.5 | 36 | 27.05882 | 79 | 32 | 42.35294 | 43 | 35.68627 | 0.095 | 0.59375
|  | 2572 | 86 | 22 | 7 | 2 | 14.38949 | 11.53609 | 98.67498 | 5.624 | 2.09343 | 2.43701 | 3.84272 | 49.07648 | 52.9192 | 104.02291 | 518.51609 | 4.30171 | 332.34055 | 24.11463 | 0.25267 | 31.93372 | 42.55718 | 338.75981 | 55.00183 | 11.26272 | 26.92759 | 19.92304 | 4304.02608 | 61.96405 | 24.98848 | 28.92658 | 4303.79892 | 53397.46323 | 69.79527 | 44.87011 | 80.30575 | 119.86794 | 28.877 | 30.69137 | 29.75416 |  | 4314.75 | 36.5 | 27.05882 | 79 | 31 | 41.96078 | 43 | 35.68627 | 0.82 | 0.04688
|  | 2573 | 86 | 23 | 1 | 21 | 13.59597 | 11.52917 | 98.6674 | 5.53176 | 2.09594 | 2.11677 | 3.91428 | 48.94541 | 52.85969 | 103.102 | 522.08949 | 4.26443 | 332.64068 | 23.96038 | 0.2913 | 31.71264 | 22.93371 | 338.7411 | 54.95174 | 11.1326 | 33.02537 | 19.84616 | 4249.21486 | 61.96409 | 25.01839 | 28.81665 | 4247.33494 | 53397.46584 | 69.78322 | 44.78927 | 80.18524 | 119.84191 | 28.79064 | 30.74092 | 29.66699 |  | 4300 | 36.5 | 27.05882 | 79 | 32 | 42.35294 | 42 | 35.68627 | 0.095 | 0.51563
|  | 2574 | 86 | 24 | 2 | 21 | 14.38122 | 11.51433 | 98.67009 | 6.13206 | 2.09095 | 1.19065 | 3.86348 | 49.04805 | 52.91153 | 101.37176 | 522.13472 | 3.51151 | 333.55544 | 23.97204 | 0.521 | 31.81535 | 16.88186 | 335.19924 | 55.19966 | 10.06472 | 32.19207 | 19.87537 | 3850.7752 | 62.12599 | 24.95886 | 28.93954 | 3852.07218 | 53397.46806 | 70.06746 | 44.83863 | 80.25188 | 119.85992 | 28.8016 | 30.74924 | 29.76134 |  | 4171 | 34.5 | 21.17647 | 79 | 31 | 20.78431 | 21 | 30.19608 | 0.915 | 1.96875
|  | 2575 | 86 | 25 | 3 | 21 | 14.9981 | 11.51433 | 98.67416 | 5.56244 | 2.07848 | 1.84387 | 3.59682 | 49.15207 | 52.7489 | 101.86129 | 517.48715 | 1.93061 | 334.56601 | 24.06116 | 0.57501 | 31.7724 | 13.41591 | 328.5446 | 55.27203 | 8.89632 | 36.02016 | 20.05543 | 3424.15905 | 62.19992 | 24.81005 | 28.93632 | 3420.42911 | 53397.4693 | 70.36393 | 44.83668 | 80.07595 | 119.96378 | 28.88038 | 30.75181 | 29.83885 |  | 3760.75 | 31.5 | 19.21569 | 79 | 31 | 16.47059 | 16 | 27.84314 | 0.625 | 1.96875
|  | 2576 | 86 | 26 | 4 | 21 | 21.00106 | 11.50642 | 98.67158 | 7.7492 | 2.09093 | 3.91562 | 3.47826 | 49.15093 | 52.6292 | 100.55821 | 509.73253 | 1.03671 | 335.31072 | 24.11778 | 0.25959 | 31.83055 | 11.43516 | 321.50616 | 55.27411 | 7.75381 | 32.3103 | 19.98454 | 2966.64697 | 62.34599 | 24.95864 | 28.9977 | 2964.14329 | 53397.46997 | 70.01161 | 44.87548 | 80.13248 | 119.73853 | 28.94907 | 30.58185 | 29.80147 |  | 3332.75 | 29.5 | 17.2549 | 79 | 32 | 12.94118 | 13 | 25.88235 | 0.175 | 0
|  | 2577 | 86 | 27 | 5 | 21 | 20.99788 | 11.51829 | 98.66902 | 5.46693 | 2.08913 | 1.85871 | 3.13757 | 49.18463 | 52.3222 | 100.50588 | 501.01995 | 0.23959 | 335.63099 | 24.08357 | 0.01177 | 31.79522 | 10.70594 | 311.87088 | 55.22884 | 6.57424 | 22.78701 | 19.99487 | 2517.50489 | 62.24299 | 24.93714 | 28.95201 | 2515.69931 | 53397.47014 | 69.98783 | 44.81284 | 79.961 | 119.88919 | 29.04747 | 30.64886 | 29.7309 |  | 2868.75 | 27.5 | 16.86275 | 79 | 32 | 12.54902 | 13 | 24.70588 | 0 | 0
|  | 2578 | 86 | 28 | 6 | 21 | 21.00243 | 11.51829 | 98.6699 | 1.57714 | 2.08746 | 3.1442 | 2.66904 | 49.40298 | 52.07202 | 100.77132 | 492.09428 | 0.02711 | 334.54211 | 24.17791 | 0.04575 | 31.83029 | 13.68128 | 297.53854 | 55.21792 | 5.46019 | 20.01834 | 19.94129 | 2092.56841 | 62.0438 | 24.91719 | 28.94428 | 2091.49325 | 53397.47016 | 69.58714 | 44.81753 | 80.10105 | 119.70991 | 29.02868 | 30.56545 | 29.78809 |  | 2421.75 | 22 | 16.07843 | 79 | 32 | 11.76471 | 12 | 23.13725 | 0 | 0
|  | 2579 | 86 | 29 | 7 | 21 | 16.52138 | 11.49455 | 98.67097 | 1.29133 | 2.08581 | 1.92158 | 2.51534 | 49.34469 | 51.86003 | 100.96435 | 484.17771 | 0.28064 | 334.50404 | 24.1252 | 0.09433 | 31.81663 | 16.08769 | 254.79949 | 55.17744 | 4.41173 | 20.11277 | 20.04818 | 1692.09198 | 61.90063 | 24.89751 | 29.00566 | 1691.53078 | 53397.47031 | 69.79751 | 44.82197 | 80.0344 | 119.6733 | 29.07493 | 30.58181 | 29.73652 |  | 2004.5 | 17 | 16.86275 | 79 | 32 | 13.72549 | 14 | 21.17647 | 0.035 | 0
|  | 2580 | 86 | 30 | 8 | 21 | 13.35131 | 11.49257 | 98.66905 | 3.44314 | 2.07037 | 0.82276 | 2.33993 | 49.39529 | 51.73522 | 101.78134 | 476.27786 | 0.5219 | 336.22112 | 24.22358 | 0.31797 | 31.93545 | 16.56239 | 201.61419 | 55.02624 | 3.39633 | 20.00864 | 20.05009 | 1312.35791 | 61.70851 | 24.71316 | 28.89818 | 1309.16398 | 53397.47063 | 69.9093 | 44.8213 | 79.93727 | 120.05691 | 29.07242 | 30.58594 | 29.76993 |  | 1607.75 | 12.5 | 16.47059 | 79 | 33 | 15.68627 | 15 | 21.17647 | 0.855 | 1.6875
|  | 2581 | 87 | 1 | 1 | 1 | 14.43688 | 11.52126 | 98.66876 | 5.16841 | 2.07494 | 1.77258 | 2.18881 | 49.36298 | 51.62588 | 102.12328 | 469.18939 | 0.4778 | 335.14205 | 24.14684 | 0.43266 | 32.00003 | 21.29954 | 152.98091 | 54.96227 | 2.48966 | 20.04298 | 20.04473 | 953.75415 | 61.70433 | 24.77006 | 28.94985 | 952.47974 | 53397.47093 | 69.94583 | 44.80869 | 80.03232 | 120.2531 | 29.08244 | 30.58112 | 29.80857 |  | 1231.25 | 15.5 | 16.47059 | 79 | 33 | 17.64706 | 17 | 21.17647 | 0.78 | 1.53125
|  | 2582 | 87 | 2 | 2 | 1 | 14.43883 | 11.51433 | 98.66137 | 7.85453 | 2.08934 | 2.9624 | 2.05722 | 49.50114 | 51.55837 | 102.03683 | 463.6502 | 0.42104 | 334.05656 | 24.1174 | 0.35978 | 32.02569 | 44.30555 | 121.38347 | 54.84747 | 1.89179 | 20.11476 | 20.07965 | 724.36012 | 61.65558 | 24.9396 | 28.93826 | 728.34476 | 53397.47119 | 69.9613 | 44.89728 | 79.96184 | 120.32823 | 29.02144 | 30.70146 | 29.7335 |  | 892.75 | 12.5 | 16.07843 | 79 | 33 | 20.39216 | 21 | 23.52941 | 0.82 | 1.29688
|  | 2583 | 87 | 3 | 3 | 1 | 16.26275 | 11.50444 | 98.67372 | 8.10285 | 2.11018 | 2.96007 | 1.88319 | 49.49319 | 51.37637 | 102.70174 | 459.10198 | 0.53003 | 332.22093 | 24.17012 | 0.28827 | 32.04221 | 32.0833 | 125.00227 | 54.61475 | 2.19743 | 20.09865 | 20.05199 | 833.07816 | 61.42824 | 25.18838 | 28.89021 | 836.63906 | 53397.4715 | 69.88272 | 44.78789 | 79.95075 | 120.44186 | 29.10824 | 30.56601 | 29.7472 |  | 752.25 | 10 | 20 | 79 | 33 | 51.76471 | 55 | 29.01961 | 0.68 | 1.0625
|  | 2584 | 87 | 4 | 4 | 1 | 14.39217 | 11.50741 | 98.64704 | 8.25855 | 2.09095 | 3.01179 | 1.95443 | 49.50616 | 51.46059 | 102.2317 | 455.60867 | 0.77061 | 333.67045 | 24.11986 | 0.29705 | 32.01502 | 37.08473 | 128.33026 | 54.45524 | 2.00652 | 20.15815 | 20.19464 | 767.69959 | 61.1709 | 24.95885 | 29.00462 | 757.86479 | 53397.47197 | 69.97853 | 44.85884 | 79.9293 | 120.27074 | 29.19101 | 30.62002 | 29.81847 |  | 826.5 | 17.5 | 17.2549 | 79 | 33 | 31.37255 | 30 | 26.27451 | 0.055 | 1.92188
|  | 2585 | 87 | 5 | 5 | 1 | 15.34772 | 11.49851 | 98.66543 | 8.32876 | 2.09648 | 2.35341 | 1.73916 | 49.50206 | 51.36587 | 102.7685 | 452.02109 | 0.71607 | 332.89694 | 24.10107 | 0.20911 | 32.01518 | 38.82964 | 128.77697 | 54.17296 | 2.12249 | 20.1292 | 20.06464 | 812.46995 | 60.94663 | 24.98869 | 28.97403 | 795.70181 | 53397.4724 | 69.95337 | 44.82655 | 79.96805 | 120.32729 | 29.15239 | 30.64439 | 29.72176 |  | 767.75 | 14 | 18.82353 | 79 | 33 | 41.17647 | 42 | 27.84314 | 0.895 | 1.53125
|  | 2586 | 87 | 6 | 6 | 1 | 14.36821 | 11.52126 | 98.67296 | 8.34191 | 2.081 | 2.91416 | 1.73609 | 49.59238 | 51.32847 | 102.03199 | 449.02637 | 0.7874 | 333.02027 | 24.1688 | 0.18564 | 32.06168 | 34.0846 | 127.0328 | 53.73857 | 2.03683 | 20.1606 | 20.16671 | 783.02128 | 60.75405 | 24.84008 | 29.06974 | 770.46884 | 53397.47289 | 69.92444 | 44.80526 | 80.00077 | 120.39146 | 29.18163 | 30.74245 | 29.86962 |  | 817 | 16 | 17.64706 | 79 | 33 | 34.90196 | 34 | 26.66667 | 0.055 | 0.07813
|  | 2587 | 87 | 7 | 7 | 1 | 14.90186 | 11.50049 | 98.67252 | 8.4436 | 2.09755 | 3.66984 | 1.65733 | 49.48251 | 51.13984 | 102.75146 | 445.90854 | 0.74613 | 332.13109 | 24.06084 | 0.19675 | 32.04647 | 38.2038 | 131.07244 | 53.21903 | 2.12179 | 20.10237 | 20.09518 | 809.24665 | 60.41647 | 25.03762 | 28.86693 | 812.4601 | 53397.47334 | 69.87571 | 44.82992 | 79.98114 | 120.3943 | 29.02965 | 30.7506 | 29.66275 |  | 775.75 | 15.5 | 18.82353 | 79 | 33 | 36.47059 | 39 | 27.45098 | 0.895 | 1.6875
|  | 2588 | 87 | 8 | 1 | 12 | 14.34467 | 11.51532 | 98.67481 | 8.44671 | 2.09163 | 3.5088 | 1.68947 | 49.47065 | 51.16013 | 102.40099 | 443.06557 | 0.79867 | 332.83674 | 24.06853 | 0.2094 | 32.13244 | 59.27828 | 129.22959 | 52.79214 | 2.12206 | 20.16217 | 20.15723 | 811.63862 | 60.52461 | 24.96704 | 28.98346 | 819.2941 | 53397.47383 | 69.95754 | 44.77359 | 79.97238 | 120.06364 | 29.17697 | 30.78657 | 29.78668 |  | 813.25 | 15 | 18.03922 | 79 | 33 | 36.47059 | 35 | 26.66667 | 0.055 | 0.15625
|  | 2589 | 87 | 9 | 2 | 12 | 16.43901 | 11.50642 | 98.67167 | 7.52099 | 2.10186 | 2.38915 | 1.8207 | 49.31576 | 51.13646 | 103.9208 | 441.36337 | 1.07578 | 333.05843 | 24.01282 | 0.06682 | 32.16745 | 90.9346 | 146.00346 | 52.28782 | 3.04715 | 22.94696 | 20.19893 | 1159.79531 | 60.4021 | 25.08905 | 28.87405 | 1168.36023 | 53397.47446 | 69.94607 | 44.84944 | 79.94871 | 119.98499 | 29.08632 | 30.69754 | 29.70938 |  | 877.25 | -7.5 | 24.70588 | 79 | 33 | 78.03922 | 78 | 34.11765 | 0.155 | 0
|  | 2590 | 87 | 10 | 3 | 12 | 15.31959 | 11.49455 | 98.67848 | 7.91002 | 2.10607 | 3.09279 | 1.92226 | 49.28501 | 51.20727 | 105.49156 | 444.42322 | 2.16177 | 329.85399 | 23.98907 | -0.01872 | 32.24413 | 87.9231 | 201.22824 | 51.67039 | 4.46498 | 20.36384 | 20.23066 | 1696.04522 | 60.32907 | 25.13934 | 28.89915 | 1698.89321 | 53397.47573 | 69.75213 | 44.82987 | 79.883 | 119.88462 | 29.03475 | 30.7937 | 29.78885 |  | 1246 | -4.5 | 29.41176 | 79 | 33 | 86.66667 | 89 | 37.64706 | 0.015 | 0.3125
|  | 2591 | 87 | 11 | 4 | 12 | 14.10762 | 11.50543 | 98.66996 | 9.30443 | 2.08757 | 5.33174 | 2.1734 | 49.25492 | 51.42832 | 104.29647 | 450.38628 | 3.56555 | 334.92942 | 24.10976 | 0.16239 | 32.19738 | 53.99362 | 303.12313 | 51.04253 | 6.05059 | 19.80396 | 20.20752 | 2318.71206 | 60.26453 | 24.91851 | 28.89495 | 2320.54173 | 53397.47784 | 70.21788 | 44.78469 | 79.86262 | 119.79498 | 29.00312 | 30.95599 | 29.71722 |  | 1863.25 | 9.5 | 29.80392 | 79 | 33 | 80.39216 | 81 | 38.43137 | 0.8 | 0.85938
|  | 2592 | 87 | 12 | 5 | 12 | 13.99543 | 11.50345 | 98.67224 | 8.82094 | 2.09243 | 1.90232 | 2.41814 | 49.23957 | 51.6577 | 105.02156 | 455.36598 | 4.19017 | 333.56882 | 23.96792 | 0.31377 | 32.14841 | 67.57484 | 316.7427 | 51.26256 | 7.10988 | 20.92645 | 20.23584 | 2718.32377 | 60.00331 | 24.97654 | 28.87442 | 2720.72792 | 53397.4804 | 70.1689 | 44.82059 | 79.87249 | 120.28695 | 29.07866 | 30.86342 | 29.67897 |  | 2394.5 | 24 | 26.66667 | 79 | 32 | 56.07843 | 57 | 35.68627 | 0.64 | 1.92188
|  | 2593 | 87 | 13 | 6 | 12 | 14.44914 | 11.52027 | 98.66775 | 12.15978 | 2.09525 | 2.33922 | 2.67201 | 49.20962 | 51.8386 | 104.81332 | 461.4019 | 4.62988 | 333.46863 | 24.08632 | 0.19931 | 32.1179 | 64.4947 | 324.12282 | 52.11715 | 8.20201 | 26.73648 | 20.22743 | 3139.20436 | 60.19888 | 24.85011 | 28.91656 | 3142.12496 | 53397.4832 | 69.86106 | 44.80829 | 80.04123 | 119.34959 | 29.03853 | 30.96274 | 29.69907 |  | 2814.75 | 26.5 | 28.62745 | 79 | 32 | 61.96078 | 62 | 37.2549 | 0.895 | 0.15625
|  | 2594 | 87 | 14 | 7 | 12 | 14.58339 | 11.51532 | 98.67192 | 12.20313 | 2.09764 | 3.45537 | 2.9282 | 49.10982 | 52.03802 | 104.69742 | 468.77716 | 5.27689 | 332.60697 | 23.94929 | 0.10353 | 32.06628 | 64.71136 | 332.10064 | 52.69072 | 9.33147 | 31.49448 | 20.17294 | 3558.84235 | 60.14967 | 25.03876 | 28.90262 | 3561.40474 | 53397.48639 | 70.18796 | 44.77834 | 79.92112 | 119.98607 | 29.07429 | 31.07194 | 29.69635 |  | 3224 | 28.5 | 30.58824 | 79 | 32 | 63.52941 | 65 | 38.43137 | 0.27 | 0
|  | 2595 | 87 | 15 | 8 | 12 | 14.55926 | 11.52521 | 98.67191 | 12.0961 | 2.09833 | 4.85163 | 3.22818 | 49.03148 | 52.25966 | 105.40152 | 478.0597 | 6.0557 | 330.28243 | 24.02591 | 0.04102 | 31.90269 | 65.5671 | 338.1898 | 53.137 | 10.46172 | 38.45368 | 20.23986 | 3996.849 | 60.11715 | 25.06096 | 28.91641 | 3999.75823 | 53397.49005 | 69.86304 | 44.72959 | 80.23107 | 119.01151 | 28.99973 | 30.96804 | 29.69242 |  | 3650.75 | 28.5 | 31.76471 | 79 | 32 | 66.27451 | 66 | 39.21569 | 0.155 | 1.6875
|  | 2596 | 87 | 16 | 1 | 2 | 13.65588 | 11.50246 | 98.67021 | 12.29814 | 2.09604 | 4.84757 | 3.42415 | 49.02452 | 52.44867 | 103.80075 | 488.53757 | 6.84233 | 332.02599 | 23.87872 | 0.06003 | 31.96706 | 45.00391 | 343.64589 | 53.57506 | 11.31884 | 28.94633 | 20.20865 | 4320.09597 | 60.50096 | 25.01958 | 28.93787 | 4321.19856 | 53397.49421 | 69.71681 | 44.81279 | 80.16386 | 119.82279 | 28.90527 | 31.08073 | 29.74217 |  | 4089 | 29 | 32.54902 | 79 | 32 | 67.45098 | 68 | 40 | 0.7 | 0.82813
|  | 2597 | 87 | 17 | 2 | 2 | 14.55345 | 11.50148 | 98.66911 | 9.09071 | 2.09163 | 3.13716 | 3.67361 | 49.05984 | 52.73345 | 103.88782 | 495.92878 | 6.51003 | 332.62148 | 23.9606 | 0.29949 | 31.95551 | 41.84462 | 343.21006 | 54.00009 | 11.3108 | 31.02551 | 20.22649 | 4326.1099 | 60.92249 | 24.96704 | 29.06407 | 4326.24203 | 53397.49826 | 69.98383 | 44.82398 | 80.13725 | 120.06145 | 28.98215 | 31.02666 | 29.78642 |  | 4339.75 | 36 | 27.05882 | 79 | 32 | 42.7451 | 42 | 35.68627 | 0.915 | 0.35938
|  | 2598 | 87 | 18 | 3 | 2 | 14.93096 | 11.51928 | 98.67203 | 7.64742 | 2.09172 | 2.79925 | 3.72999 | 49.05284 | 52.78283 | 104.28403 | 501.3372 | 4.99566 | 331.68606 | 23.99385 | 0.32995 | 31.87971 | 43.45293 | 341.96118 | 54.26617 | 11.27409 | 24.11437 | 20.16071 | 4312.3035 | 60.98519 | 24.94582 | 28.96054 | 4312.82829 | 53397.50139 | 70.13802 | 44.81758 | 80.08312 | 119.7313 | 28.95008 | 31.09697 | 29.81484 |  | 4329.5 | 36.5 | 26.66667 | 79 | 32 | 41.56863 | 41 | 35.68627 | 0.195 | 0.51563
|  | 2599 | 87 | 19 | 4 | 2 | 14.29344 | 11.5351 | 98.66943 | 6.95636 | 2.08816 | 2.59841 | 3.77842 | 49.02217 | 52.80058 | 104.08415 | 506.07901 | 4.48863 | 333.93006 | 23.90732 | 0.26417 | 31.93289 | 42.57422 | 341.19498 | 54.46928 | 11.27905 | 25.58204 | 20.23013 | 4321.13577 | 61.20688 | 24.92563 | 28.96361 | 4320.97483 | 53397.50415 | 70.127 | 44.73247 | 80.01179 | 120.35251 | 28.94269 | 31.01079 | 29.75951 |  | 4319.5 | 36 | 27.45098 | 79 | 32 | 43.52941 | 43 | 36.07843 | 0.525 | 0.75
|  | 2600 | 87 | 20 | 5 | 2 | 14.55932 | 11.53906 | 98.66735 | 6.5339 | 2.09413 | 2.76183 | 3.89478 | 49.0499 | 52.94468 | 104.32627 | 510.43358 | 4.3748 | 332.66973 | 23.90437 | 0.26367 | 31.86014 | 42.93983 | 340.54771 | 54.67384 | 11.28993 | 32.68149 | 20.31249 | 4312.9862 | 61.55245 | 24.9968 | 28.9263 | 4313.56624 | 53397.50683 | 70.19736 | 44.78059 | 80.02982 | 120.04055 | 28.90567 | 30.84688 | 29.85286 |  | 4325 | 36.5 | 27.05882 | 79 | 32 | 41.96078 | 42 | 35.68627 | 0.78 | 1.96875
|  | 2601 | 87 | 21 | 6 | 2 | 14.77684 | 11.5173 | 98.67242 | 6.14774 | 2.08992 | 3.70406 | 3.9125 | 48.98157 | 52.89408 | 104.24548 | 514.71932 | 4.3469 | 332.87426 | 23.88726 | 0.25401 | 31.85008 | 43.55509 | 339.60832 | 54.86077 | 11.26367 | 24.01966 | 20.28336 | 4311.60883 | 61.71935 | 24.94663 | 28.93844 | 4310.28419 | 53397.50949 | 70.0755 | 44.8201 | 80.17857 | 118.8033 | 28.90705 | 30.86835 | 29.70955 |  | 4319.5 | 36.5 | 27.05882 | 79 | 32 | 42.35294 | 42 | 35.68627 | 0.095 | 0.59375
|  | 2602 | 87 | 22 | 7 | 2 | 14.2207 | 11.52027 | 98.67129 | 5.85449 | 2.09399 | 4.06059 | 3.87958 | 49.04532 | 52.92491 | 104.21456 | 518.61155 | 4.35775 | 332.20625 | 23.83949 | 0.25021 | 31.84206 | 41.36655 | 339.65205 | 54.98288 | 11.28707 | 27.60248 | 20.16284 | 4312.18383 | 61.92886 | 24.99512 | 29.02443 | 4312.96182 | 53397.51216 | 69.94496 | 44.81418 | 80.16972 | 118.86283 | 28.88912 | 30.8726 | 29.79369 |  | 4319.5 | 36.5 | 27.05882 | 79 | 32 | 42.35294 | 42 | 35.68627 | 0.855 | 0.20313
|  | 2603 | 87 | 23 | 1 | 21 | 13.63565 | 11.51235 | 98.66888 | 5.66146 | 2.0967 | 2.14424 | 3.88655 | 49.05458 | 52.87559 | 103.10959 | 522.43733 | 4.37789 | 334.0537 | 23.9256 | 0.28683 | 31.8404 | 24.67446 | 339.1486 | 55.16519 | 11.19736 | 24.00621 | 20.21655 | 4267.36498 | 62.01023 | 25.02281 | 28.98974 | 4266.11744 | 53397.51485 | 69.91273 | 44.82577 | 79.84326 | 119.4145 | 28.88457 | 30.74908 | 29.74329 |  | 4319.5 | 36 | 27.05882 | 79 | 31 | 42.35294 | 42 | 36.07843 | 0.465 | 1.96875
|  | 2604 | 87 | 24 | 2 | 21 | 14.00912 | 11.51433 | 98.67164 | 4.77267 | 2.09585 | 0.95519 | 3.92207 | 49.03439 | 52.95646 | 100.57336 | 521.89218 | 3.62426 | 334.1276 | 23.78314 | 0.5331 | 31.83824 | 15.85733 | 334.8099 | 55.16077 | 10.14879 | 31.5217 | 20.19194 | 3873.85284 | 62.12267 | 25.01741 | 28.94576 | 3871.24034 | 53397.51714 | 70.38543 | 44.78242 | 79.71802 | 120.3762 | 28.84072 | 30.61128 | 29.72876 |  | 4199 | 34.5 | 20.39216 | 79 | 31 | 20.39216 | 19 | 29.41176 | 0.935 | 1.96875
|  | 2605 | 87 | 25 | 3 | 21 | 14.78469 | 11.51137 | 98.66919 | 4.9411 | 2.09169 | 0.65772 | 3.62482 | 49.11016 | 52.82161 | 100.5768 | 515.66831 | 1.91285 | 334.79566 | 23.85143 | 0.58233 | 31.8362 | 12.84925 | 328.13971 | 55.22509 | 8.969 | 41.24132 | 20.15303 | 3420.88663 | 62.15907 | 24.96682 | 28.99733 | 3420.27925 | 53397.51839 | 70.24383 | 44.8161 | 80.07568 | 119.55417 | 28.92885 | 30.47869 | 29.79869 |  | 3787.5 | 31.5 | 18.82353 | 79 | 31 | 14.90196 | 15 | 27.84314 | 0.76 | 1.96875
|  | 2606 | 87 | 26 | 4 | 21 | 21.00116 | 11.53609 | 98.66916 | 7.69249 | 2.08688 | 2.06567 | 3.3423 | 49.13947 | 52.48177 | 100.71728 | 507.56333 | 0.78008 | 335.49885 | 23.93915 | 0.23725 | 31.82527 | 12.56883 | 321.18494 | 55.23229 | 7.74727 | 34.55303 | 20.16322 | 2969.89672 | 62.13134 | 24.9103 | 28.93772 | 2968.41401 | 53397.51892 | 69.78344 | 44.78005 | 80.12047 | 119.78374 | 28.94149 | 30.55528 | 29.77144 |  | 3335.75 | 29.5 | 17.2549 | 79 | 32 | 12.94118 | 13 | 26.27451 | 0 | 0
|  | 2607 | 87 | 27 | 5 | 21 | 21.00082 | 11.52027 | 98.67004 | 5.48389 | 2.09559 | 3.20692 | 3.03768 | 49.22961 | 52.26728 | 100.15826 | 498.86512 | 0.1194 | 334.76622 | 23.79312 | -0.00611 | 31.84354 | 10.68786 | 312.06768 | 55.28421 | 6.60135 | 23.71232 | 20.09559 | 2520.09083 | 62.27846 | 25.01426 | 28.99457 | 2517.43587 | 53397.519 | 70.13724 | 44.81592 | 80.03191 | 119.88142 | 29.01308 | 30.47998 | 29.73544 |  | 2873.25 | 27.5 | 16.86275 | 79 | 32 | 12.94118 | 13 | 25.09804 | 0 | 0
|  | 2608 | 87 | 28 | 6 | 21 | 21.00038 | 11.51829 | 98.66913 | 1.25906 | 2.08925 | 3.3127 | 2.65642 | 49.34306 | 51.91291 | 100.61864 | 489.78835 | 0.01089 | 335.59882 | 23.817 | 0.0425 | 31.85982 | 12.59566 | 297.53843 | 55.18792 | 5.46669 | 20.10265 | 20.0738 | 2084.76586 | 62.00965 | 24.90614 | 28.92627 | 2082.80692 | 53397.51901 | 69.95047 | 44.78584 | 80.07473 | 120.13252 | 29.08128 | 30.59889 | 29.76321 |  | 2428 | 22 | 16.07843 | 79 | 32 | 11.76471 | 12 | 21.96078 | 0 | 0
|  | 2609 | 87 | 29 | 7 | 21 | 17.0498 | 11.53115 | 98.66897 | 1.07644 | 2.08813 | 0.83075 | 2.38392 | 49.38827 | 51.77219 | 101.086 | 482.18196 | 0.25255 | 335.20106 | 23.77152 | 0.12347 | 31.84171 | 15.93151 | 255.08572 | 55.11604 | 4.41948 | 20.00836 | 20.06716 | 1693.17901 | 61.66828 | 24.92525 | 28.90669 | 1691.24526 | 53397.51915 | 70.17841 | 44.79505 | 80.04259 | 119.48079 | 29.09049 | 30.48192 | 29.72455 |  | 2007.75 | 17 | 16.47059 | 79 | 32 | 13.72549 | 13 | 20.78431 | 0.035 | 0
|  | 2610 | 87 | 30 | 8 | 21 | 13.44555 | 11.54203 | 98.66703 | 3.25949 | 2.08819 | 1.12126 | 2.36281 | 49.39028 | 51.75309 | 101.58991 | 474.56778 | 0.47637 | 334.27522 | 23.93103 | 0.36247 | 32.06005 | 15.87695 | 202.17177 | 55.03527 | 3.42003 | 20.0569 | 20.11424 | 1310.23549 | 61.56915 | 24.92597 | 29.05478 | 1308.68315 | 53397.51944 | 70.06707 | 44.81101 | 80.03828 | 119.56415 | 29.1256 | 30.5511 | 29.83012 |  | 1609.25 | 12.5 | 16.47059 | 79 | 33 | 15.29412 | 15 | 21.17647 | 0.835 | 1.6875
|  | 2611 | 88 | 1 | 1 | 1 | 14.43691 | 11.51928 | 98.6721 | 4.9319 | 2.07926 | 1.11899 | 2.18808 | 49.4152 | 51.56159 | 102.1243 | 467.43237 | 0.42993 | 335.69418 | 23.86167 | 0.42803 | 31.8833 | 19.2308 | 153.32566 | 54.98026 | 2.48884 | 19.98603 | 20.04771 | 950.72105 | 61.49506 | 24.81966 | 28.95642 | 948.93987 | 53397.51971 | 69.80498 | 44.81859 | 80.0188 | 118.90385 | 29.08447 | 30.63286 | 29.74979 |  | 1232.75 | 15.5 | 16.47059 | 79 | 33 | 17.2549 | 17 | 21.17647 | 0.76 | 1.53125
|  | 2612 | 88 | 2 | 2 | 1 | 14.41729 | 11.55389 | 98.6681 | 7.84272 | 2.07742 | 2.8141 | 1.99605 | 49.43982 | 51.43587 | 102.00009 | 462.08252 | 0.40165 | 333.42938 | 23.82382 | 0.35337 | 32.02878 | 42.27577 | 122.6368 | 54.78851 | 1.89852 | 19.79192 | 19.94432 | 731.10588 | 61.44081 | 24.79742 | 28.97726 | 721.92483 | 53397.51996 | 69.93292 | 44.80487 | 79.96036 | 120.1227 | 29.03213 | 30.5799 | 29.81672 |  | 889.75 | 12 | 16.47059 | 79 | 33 | 20.39216 | 21 | 23.92157 | 0.82 | 1.29688
|  | 2613 | 88 | 3 | 3 | 1 | 16.32046 | 11.55587 | 98.6744 | 8.1161 | 2.10366 | 3.42078 | 1.82504 | 49.53899 | 51.36403 | 102.6866 | 457.69261 | 0.4936 | 332.65968 | 23.87111 | 0.28207 | 32.07319 | 33.92386 | 127.30577 | 54.61414 | 2.17501 | 19.90445 | 19.97428 | 827.13288 | 61.28171 | 25.11057 | 28.98183 | 832.7881 | 53397.52025 | 69.82469 | 44.84805 | 79.87312 | 120.16916 | 29.14367 | 30.69101 | 29.83816 |  | 737.5 | 10.5 | 20 | 79 | 33 | 49.80392 | 50 | 28.62745 | 0.68 | 1.0625
|  | 2614 | 88 | 4 | 4 | 1 | 14.45024 | 11.55983 | 98.66713 | 8.26203 | 2.08997 | 2.15633 | 1.90251 | 49.42878 | 51.33129 | 101.89656 | 454.25977 | 0.68164 | 333.48626 | 23.9064 | 0.25914 | 32.01506 | 38.94563 | 128.63773 | 54.46301 | 2.00982 | 19.8621 | 19.92787 | 769.32068 | 60.96174 | 24.94712 | 29.01919 | 759.20502 | 53397.52066 | 69.83273 | 44.86108 | 79.94503 | 120.74625 | 29.07242 | 30.65823 | 29.69071 |  | 823.25 | 17 | 17.2549 | 79 | 33 | 31.76471 | 31 | 26.27451 | 0.055 | 1.84375
|  | 2615 | 88 | 5 | 5 | 1 | 15.4011 | 11.5529 | 98.67024 | 8.41128 | 2.105 | 2.01035 | 1.84919 | 49.44354 | 51.27342 | 102.64026 | 450.81452 | 0.7094 | 333.35876 | 23.94058 | 0.18914 | 32.07998 | 36.43532 | 126.05476 | 54.19508 | 2.14152 | 19.85068 | 19.91842 | 812.56442 | 60.72093 | 25.11942 | 28.98655 | 823.258 | 53397.52109 | 69.85372 | 44.8767 | 80.01498 | 120.33696 | 29.12279 | 30.64666 | 29.77135 |  | 775 | 13.5 | 18.82353 | 79 | 33 | 40.39216 | 41 | 27.84314 | 0.875 | 1.45313
|  | 2616 | 88 | 6 | 6 | 1 | 14.39634 | 11.56378 | 98.66784 | 8.43588 | 2.10016 | 3.14441 | 1.73377 | 49.47335 | 51.20712 | 101.94273 | 447.83174 | 0.76154 | 332.83908 | 23.86853 | 0.20028 | 32.10902 | 33.99614 | 132.15999 | 53.77092 | 2.05493 | 19.7757 | 19.86528 | 781.77555 | 60.48258 | 25.06811 | 28.96609 | 795.23518 | 53397.52156 | 69.7327 | 44.84675 | 80.03183 | 120.3792 | 29.1452 | 30.75138 | 29.773 |  | 817.75 | 15.5 | 17.64706 | 79 | 33 | 34.90196 | 35 | 26.27451 | 0.055 | 0.07813
|  | 2617 | 88 | 7 | 7 | 1 | 14.81224 | 11.57367 | 98.67636 | 8.45213 | 2.08307 | 3.82514 | 1.7727 | 49.4351 | 51.20779 | 102.59253 | 444.86867 | 0.7266 | 333.65238 | 23.89325 | 0.21133 | 32.17381 | 36.79502 | 130.81154 | 53.32192 | 2.10185 | 19.76445 | 19.74251 | 807.20989 | 60.20768 | 24.86484 | 28.99133 | 821.04913 | 53397.522 | 69.836 | 44.84507 | 80.05477 | 120.27798 | 29.17302 | 30.80697 | 29.80417 |  | 771.75 | 15 | 18.43137 | 79 | 33 | 37.2549 | 38 | 27.45098 | 0.895 | 1.76563
|  | 2618 | 88 | 8 | 1 | 12 | 14.41824 | 11.59049 | 98.67041 | 8.44179 | 2.0816 | 2.97704 | 1.73171 | 49.37766 | 51.10937 | 102.19042 | 441.97114 | 0.71225 | 333.24253 | 23.89479 | 0.22439 | 32.22918 | 50.50066 | 129.62104 | 52.8246 | 2.08185 | 19.66281 | 19.77063 | 800.09696 | 60.12756 | 24.84725 | 28.91681 | 787.94732 | 53397.52244 | 69.94409 | 44.87606 | 80.00489 | 119.98863 | 29.11425 | 30.76837 | 29.7384 |  | 811.5 | 16 | 18.03922 | 79 | 33 | 35.29412 | 34 | 26.66667 | 0.055 | 0.15625
|  | 2619 | 88 | 9 | 2 | 12 | 16.7252 | 11.58851 | 98.67135 | 7.49863 | 2.10673 | 2.38704 | 1.86354 | 49.31507 | 51.17861 | 104.01989 | 439.97959 | 0.94026 | 330.40702 | 23.95842 | 0.08158 | 32.17021 | 86.27755 | 144.34485 | 52.28743 | 2.93795 | 19.62816 | 19.70198 | 1115.64278 | 59.9866 | 25.14726 | 28.99785 | 1138.81322 | 53397.52298 | 70.00835 | 44.84802 | 79.9568 | 119.88294 | 29.08319 | 30.82557 | 29.79921 |  | 838.25 | 7 | 24.31373 | 79 | 33 | 67.05882 | 74 | 33.72549 | 0.7 | 0
|  | 2620 | 88 | 10 | 3 | 12 | 15.57684 | 11.57466 | 98.67106 | 7.91799 | 2.10677 | 2.13483 | 1.82946 | 49.32468 | 51.21314 | 105.51946 | 442.84962 | 2.12953 | 331.03558 | 23.94762 | -0.00239 | 32.20126 | 91.27186 | 196.12133 | 51.68869 | 4.28515 | 19.68449 | 19.67853 | 1641.79137 | 60.07594 | 25.14683 | 28.96883 | 1646.04297 | 53397.5242 | 69.76621 | 44.85571 | 79.96351 | 120.09181 | 29.14582 | 30.82502 | 29.77467 |  | 1200 | -6.5 | 29.01961 | 79 | 33 | 87.05882 | 86 | 37.2549 | 0.015 | 0.23438
|  | 2621 | 88 | 11 | 4 | 12 | 14.09561 | 11.58554 | 98.66773 | 9.60584 | 2.07926 | 2.12787 | 2.09169 | 49.2375 | 51.39803 | 104.19774 | 448.74123 | 3.61876 | 333.15981 | 23.97755 | 0.13598 | 32.2689 | 60.97118 | 300.32811 | 51.07879 | 5.95545 | 21.14309 | 19.645 | 2298.86779 | 59.94581 | 24.81815 | 28.99922 | 2300.07807 | 53397.52632 | 69.88236 | 44.82175 | 79.93527 | 119.90876 | 29.0494 | 30.93688 | 29.77945 |  | 1797.5 | 8 | 29.80392 | 79 | 33 | 82.35294 | 83 | 38.03922 | 0.075 | 0.85938
|  | 2622 | 88 | 12 | 5 | 12 | 14.13604 | 11.57862 | 98.67166 | 8.79129 | 2.07858 | 2.92381 | 2.4328 | 49.17759 | 51.61039 | 104.87324 | 453.56853 | 4.21309 | 332.02156 | 23.92253 | 0.31708 | 32.22397 | 63.48459 | 316.5218 | 51.19739 | 6.98261 | 20.43705 | 19.66947 | 2687.46121 | 59.65308 | 24.81117 | 28.95777 | 2690.08003 | 53397.5289 | 69.89031 | 44.80536 | 80.03699 | 119.51605 | 29.04157 | 30.92833 | 29.73348 |  | 2370.25 | 24 | 26.27451 | 79 | 32 | 56.47059 | 56 | 34.90196 | 0.76 | 0
|  | 2623 | 88 | 13 | 6 | 12 | 14.52912 | 11.60137 | 98.66725 | 11.8463 | 2.08684 | 3.36855 | 2.5836 | 49.19246 | 51.77606 | 105.17779 | 459.36699 | 4.53364 | 333.84728 | 23.99124 | 0.22358 | 32.16743 | 64.14742 | 323.69681 | 51.95298 | 8.08248 | 23.0336 | 19.63356 | 3098.45777 | 59.8441 | 24.9098 | 28.94447 | 3101.23316 | 53397.53166 | 69.99389 | 44.8669 | 79.95127 | 119.7873 | 29.056 | 30.94394 | 29.81227 |  | 2779.5 | 26.5 | 28.23529 | 79 | 32 | 60.78431 | 62 | 36.47059 | 0.895 | 0.23438
|  | 2624 | 88 | 14 | 7 | 12 | 14.49947 | 11.59444 | 98.66571 | 12.38878 | 2.09507 | 5.23116 | 2.81496 | 49.15321 | 51.96816 | 104.89516 | 466.82126 | 5.12668 | 331.31462 | 24.0001 | 0.11033 | 32.12409 | 61.39161 | 332.04888 | 52.6308 | 9.23284 | 22.23226 | 19.59867 | 3525.55507 | 59.8997 | 25.008 | 29.03473 | 3527.84909 | 53397.53477 | 70.45842 | 44.86233 | 79.95464 | 119.72583 | 29.08432 | 30.9585 | 29.81497 |  | 3191.25 | 28.5 | 30.19608 | 79 | 32 | 63.13725 | 63 | 38.03922 | 0.605 | 1.53125
|  | 2625 | 88 | 15 | 8 | 12 | 14.47273 | 11.58554 | 98.66894 | 12.14303 | 2.09412 | 4.74708 | 3.14422 | 49.08111 | 52.22533 | 105.22782 | 476.26281 | 5.94733 | 331.31188 | 23.96575 | 0.05415 | 32.00182 | 65.24125 | 338.80798 | 53.18677 | 10.34875 | 23.71774 | 19.52561 | 3953.44908 | 59.89831 | 24.99671 | 28.97027 | 3956.15471 | 53397.53837 | 69.95598 | 44.82643 | 79.99597 | 119.52345 | 29.00468 | 31.05233 | 29.84023 |  | 3622.5 | 28.5 | 31.76471 | 79 | 32 | 66.27451 | 67 | 38.82353 | 0.505 | 1.21875
|  | 2626 | 88 | 16 | 1 | 2 | 13.89665 | 11.58653 | 98.66584 | 12.53132 | 2.09165 | 3.32907 | 3.52812 | 49.05698 | 52.5851 | 104.01842 | 486.89736 | 6.78335 | 331.59306 | 24.08517 | 0.04784 | 31.97516 | 48.65994 | 343.9421 | 53.64892 | 11.29958 | 21.72153 | 19.59626 | 4321.78446 | 60.34146 | 24.96724 | 29.01493 | 4322.31933 | 53397.54249 | 70.02082 | 44.81026 | 80.13312 | 119.32901 | 29.04012 | 30.98507 | 29.7782 |  | 4053.75 | 29 | 32.54902 | 79 | 32 | 67.45098 | 68 | 39.60784 | 0.505 | 0.82813
|  | 2627 | 88 | 17 | 2 | 2 | 14.60766 | 11.60335 | 98.67218 | 9.20736 | 2.08725 | 4.06717 | 3.71698 | 48.93131 | 52.67236 | 103.9341 | 494.76833 | 6.66252 | 333.01361 | 23.95657 | 0.29676 | 31.88381 | 42.0849 | 344.21498 | 53.92166 | 11.29535 | 38.25283 | 19.5846 | 4328.57304 | 60.72129 | 24.95981 | 28.94921 | 4329.21158 | 53397.54665 | 70.03353 | 44.77842 | 79.81555 | 120.3883 | 28.9195 | 31.09811 | 29.77263 |  | 4339.75 | 35.5 | 27.05882 | 79 | 32 | 45.09804 | 43 | 35.68627 | 0.935 | 0.4375
|  | 2628 | 88 | 18 | 3 | 2 | 14.60157 | 11.6162 | 98.67049 | 7.87076 | 2.09586 | 1.42375 | 3.76167 | 49.03737 | 52.79903 | 103.98334 | 500.34075 | 5.10784 | 331.91538 | 24.07271 | 0.32928 | 31.94499 | 41.32616 | 342.72114 | 54.27649 | 11.34396 | 36.41233 | 19.54626 | 4330.04424 | 61.15142 | 25.0175 | 29.02062 | 4331.17044 | 53397.54983 | 70.14681 | 44.85541 | 80.16359 | 119.76224 | 29.02505 | 30.97825 | 29.88072 |  | 4329.5 | 36.5 | 27.45098 | 79 | 32 | 42.35294 | 43 | 35.68627 | 0.175 | 0.51563
|  | 2629 | 88 | 19 | 4 | 2 | 14.30503 | 11.61027 | 98.66869 | 6.90412 | 2.09593 | 3.69164 | 3.80854 | 48.96843 | 52.82305 | 103.83298 | 505.44114 | 4.48226 | 334.69031 | 24.0429 | 0.28573 | 31.82067 | 39.79267 | 342.14554 | 54.4304 | 11.33178 | 27.01265 | 19.51232 | 4324.9517 | 61.35869 | 25.01905 | 28.99488 | 4325.18873 | 53397.55259 | 70.06474 | 44.86746 | 80.12399 | 120.1125 | 28.94428 | 30.95438 | 29.83004 |  | 4335 | 36.5 | 27.05882 | 79 | 32 | 41.96078 | 42 | 35.68627 | 0.135 | 0.59375
|  | 2630 | 88 | 20 | 5 | 2 | 14.42687 | 11.62906 | 98.66502 | 6.29587 | 2.09656 | 4.13098 | 3.87115 | 48.96865 | 52.8398 | 104.13351 | 509.83923 | 4.30945 | 332.56689 | 24.13778 | 0.27041 | 31.86379 | 40.72831 | 340.60112 | 54.69881 | 11.31529 | 22.15365 | 19.51961 | 4317.65866 | 61.55958 | 25.02584 | 29.07385 | 4317.56138 | 53397.55524 | 69.99789 | 44.88338 | 80.15042 | 120.42332 | 28.93192 | 30.86366 | 29.84082 |  | 4329.5 | 36.5 | 26.66667 | 79 | 32 | 41.56863 | 41 | 35.68627 | 0.82 | 0.04688
|  | 2631 | 88 | 21 | 6 | 2 | 14.92726 | 11.61719 | 98.66953 | 6.1006 | 2.09939 | 3.98083 | 3.85562 | 48.87371 | 52.72933 | 104.26917 | 514.18858 | 4.29604 | 333.44037 | 24.05983 | 0.26497 | 31.76794 | 40.6339 | 340.42026 | 54.72305 | 11.32183 | 23.88399 | 19.39979 | 4314.33396 | 61.57439 | 25.0596 | 28.862 | 4315.46402 | 53397.55787 | 70.09073 | 44.83747 | 79.95973 | 119.82004 | 28.791 | 30.86889 | 29.64592 |  | 4325 | 36.5 | 27.05882 | 79 | 32 | 42.7451 | 43 | 35.68627 | 0.115 | 0.51563
|  | 2632 | 88 | 22 | 7 | 2 | 14.26946 | 11.62115 | 98.66779 | 5.8141 | 2.09513 | 3.74653 | 3.92496 | 48.94518 | 52.87014 | 104.33134 | 518.30632 | 4.33351 | 334.09281 | 24.0915 | 0.26041 | 31.8229 | 40.72069 | 340.52505 | 55.04158 | 11.30346 | 22.37332 | 19.47357 | 4316.09928 | 61.8528 | 25.00872 | 28.97198 | 4316.29075 | 53397.56052 | 70.06115 | 44.89855 | 79.9703 | 119.77328 | 28.90212 | 30.75596 | 29.80467 |  | 4319.5 | 36 | 27.05882 | 79 | 32 | 42.7451 | 42 | 35.68627 | 0.835 | 0.20313
|  | 2633 | 88 | 23 | 1 | 21 | 13.9725 | 11.61917 | 98.67029 | 5.69621 | 2.09767 | 2.60685 | 3.92363 | 48.98057 | 52.9042 | 103.18889 | 522.0622 | 4.34815 | 333.37202 | 24.19437 | 0.27107 | 31.84635 | 26.88155 | 339.71372 | 55.06544 | 11.2588 | 22.28914 | 19.57693 | 4293.82904 | 62.03304 | 25.0391 | 29.05706 | 4291.77016 | 53397.56318 | 69.73737 | 44.92684 | 80.33021 | 119.54575 | 28.83372 | 30.79079 | 29.81459 |  | 4319.5 | 36 | 27.05882 | 79 | 31 | 42.35294 | 43 | 35.68627 | 0.625 | 1.96875
|  | 2634 | 88 | 24 | 2 | 21 | 14.31001 | 11.59741 | 98.66756 | 6.86548 | 2.09523 | 3.58739 | 3.73275 | 49.05817 | 52.79092 | 101.46384 | 522.93133 | 3.79771 | 333.78853 | 24.09513 | 0.50812 | 31.8215 | 17.20477 | 337.18714 | 55.22689 | 10.27992 | 10.98966 | 19.59075 | 3925.07106 | 62.17447 | 25.00998 | 29.07644 | 3921.22686 | 53397.56557 | 70.40822 | 44.94532 | 80.00604 | 119.85312 | 28.89419 | 30.65043 | 29.8093 |  | 4232 | 36 | 20.78431 | 79 | 31 | 22.35294 | 20 | 29.80392 | 0.935 | 1.96875
|  | 2635 | 88 | 25 | 3 | 21 | 14.76438 | 11.62906 | 98.66788 | 5.88375 | 2.09152 | 2.8227 | 3.57903 | 49.03027 | 52.60929 | 101.76804 | 518.71671 | 2.13531 | 335.16669 | 24.04346 | 0.56591 | 31.83507 | 13.3479 | 330.12344 | 55.29422 | 9.1527 | 34.75792 | 19.48261 | 3500.88153 | 62.17159 | 24.96566 | 28.96453 | 3499.02369 | 53397.56694 | 69.83893 | 44.85258 | 80.22205 | 119.89077 | 28.8495 | 30.64892 | 29.73403 |  | 3837.5 | 31.5 | 19.21569 | 79 | 31 | 16.86275 | 17 | 28.23529 | 0.625 | 1.96875
|  | 2636 | 88 | 26 | 4 | 21 | 21.00263 | 11.61225 | 98.6745 | 7.63889 | 2.09342 | 2.47789 | 3.4657 | 49.1044 | 52.536 | 101.17358 | 510.97045 | 1.0748 | 333.82272 | 24.08359 | 0.22405 | 31.82474 | 12.44967 | 323.5793 | 55.24897 | 7.96668 | 28.2797 | 19.57285 | 3035.43274 | 62.13488 | 24.9881 | 29.00064 | 3033.42085 | 53397.56765 | 69.95238 | 44.90372 | 80.0022 | 120.07192 | 28.93262 | 30.60599 | 29.72368 |  | 3408.5 | 30 | 17.2549 | 79 | 31 | 13.33333 | 13 | 26.27451 | 0.545 | 0
|  | 2637 | 88 | 27 | 5 | 21 | 20.99887 | 11.61027 | 98.6708 | 6.43508 | 2.08934 | 0.39154 | 3.01693 | 49.21355 | 52.23048 | 100.99822 | 502.67611 | 0.26139 | 334.56934 | 24.10586 | -0.00661 | 31.85179 | 12.33163 | 313.73859 | 55.24615 | 6.77192 | 19.72538 | 19.55913 | 2592.94572 | 62.1881 | 24.93963 | 28.95985 | 2591.64894 | 53397.56784 | 70.21322 | 44.93963 | 79.92745 | 120.1638 | 28.9647 | 30.64699 | 29.78096 |  | 2947.5 | 27.5 | 16.86275 | 79 | 32 | 12.54902 | 13 | 25.09804 | 0 | 0
|  | 2638 | 88 | 28 | 6 | 21 | 21.00063 | 11.60928 | 98.67265 | 1.82279 | 2.09171 | 0.65082 | 2.73266 | 49.23676 | 51.96941 | 100.94839 | 493.5862 | 0.03094 | 334.53154 | 24.1745 | 0.04952 | 31.76265 | 12.09926 | 301.63853 | 55.15886 | 5.64742 | 19.76615 | 19.46201 | 2159.92455 | 61.95327 | 24.96796 | 28.91364 | 2159.10954 | 53397.56786 | 70.09057 | 44.86476 | 79.90185 | 119.78388 | 28.9562 | 30.5588 | 29.68936 |  | 2492.75 | 23 | 16.07843 | 79 | 32 | 11.76471 | 12 | 23.52941 | 0 | 0
|  | 2639 | 88 | 29 | 7 | 21 | 17.7904 | 11.60928 | 98.66723 | 0.82515 | 2.08816 | 1.07729 | 2.54163 | 49.28406 | 51.80616 | 100.8833 | 485.45952 | 0.14418 | 334.95894 | 24.17404 | 0.1327 | 31.88985 | 15.9408 | 263.53641 | 55.11208 | 4.57675 | 19.58123 | 19.59076 | 1745.57558 | 61.6765 | 24.92677 | 29.01647 | 1745.42224 | 53397.56792 | 69.94118 | 44.93198 | 79.95002 | 119.80136 | 28.98483 | 30.56882 | 29.78471 |  | 2070.25 | 18 | 16.47059 | 79 | 32 | 13.72549 | 14 | 21.56863 | 0.015 | 0
|  | 2640 | 88 | 30 | 8 | 21 | 13.51853 | 11.60236 | 98.66932 | 3.07515 | 2.08914 | 2.09028 | 2.35485 | 49.3471 | 51.70195 | 101.56294 | 477.92191 | 0.43117 | 334.78635 | 24.10966 | 0.35877 | 31.9055 | 15.38065 | 210.89086 | 55.0975 | 3.57901 | 19.58706 | 19.59045 | 1370.51712 | 61.40703 | 24.9373 | 29.00618 | 1367.3631 | 53397.56818 | 70.12233 | 44.97234 | 79.9127 | 119.66226 | 29.09076 | 30.58166 | 29.8072 |  | 1672.5 | 13 | 16.47059 | 79 | 32 | 15.29412 | 15 | 20.78431 | 0.82 | 1.76563
|  | 2641 | 89 | 1 | 1 | 1 | 14.12607 | 11.5984 | 98.67062 | 4.38211 | 2.07989 | 2.01693 | 2.20044 | 49.36511 | 51.56555 | 102.15589 | 470.74455 | 0.47754 | 335.75208 | 24.1541 | 0.4235 | 32.06075 | 20.59304 | 161.24275 | 55.01758 | 2.64427 | 19.5212 | 19.59545 | 1017.08021 | 61.32422 | 24.82688 | 28.94901 | 1014.94816 | 53397.56847 | 69.83669 | 44.96729 | 79.9152 | 120.01745 | 29.09448 | 30.64143 | 29.75312 |  | 1299 | 16 | 16.47059 | 79 | 33 | 16.86275 | 17 | 21.17647 | 0.82 | 1.60938
|  | 2642 | 89 | 2 | 2 | 1 | 14.2574 | 11.60433 | 98.67345 | 7.67833 | 2.07926 | 2.54827 | 2.06105 | 49.41662 | 51.47767 | 101.97277 | 464.92845 | 0.42859 | 335.29348 | 24.18829 | 0.35557 | 32.02638 | 34.75661 | 124.26333 | 54.83663 | 1.90983 | 19.72907 | 19.5891 | 734.81349 | 61.13763 | 24.81933 | 29.04558 | 751.45764 | 53397.56874 | 69.87873 | 44.99233 | 79.93514 | 120.17488 | 29.10988 | 30.69174 | 29.79938 |  | 947.5 | 12.5 | 16.47059 | 79 | 33 | 20 | 20 | 22.7451 | 0.78 | 1.375
|  | 2643 | 89 | 3 | 3 | 1 | 16.26634 | 11.60433 | 98.6725 | 8.17117 | 2.1083 | 3.37643 | 1.98895 | 49.39458 | 51.38353 | 103.17013 | 460.11789 | 0.44108 | 333.20411 | 24.16932 | 0.27985 | 32.03029 | 37.50745 | 119.95975 | 54.65409 | 2.1865 | 19.60855 | 19.71398 | 829.67159 | 60.96539 | 25.16599 | 28.98803 | 823.47817 | 53397.569 | 69.94558 | 44.98264 | 79.94248 | 119.98125 | 29.07654 | 30.60337 | 29.81024 |  | 728 | 12 | 20 | 79 | 33 | 46.27451 | 49 | 29.01961 | 0.76 | 1.14063
|  | 2644 | 89 | 4 | 4 | 1 | 14.58242 | 11.58752 | 98.66946 | 8.13959 | 2.08289 | 3.26027 | 1.85907 | 49.44281 | 51.30188 | 102.01651 | 456.49153 | 0.72277 | 333.07527 | 24.11233 | 0.2702 | 31.96096 | 34.53245 | 124.41314 | 54.50786 | 2.00955 | 19.62899 | 19.6661 | 771.8298 | 60.68685 | 24.86267 | 28.97095 | 767.7841 | 53397.56944 | 69.97811 | 45.02744 | 79.94469 | 119.8475 | 29.07855 | 30.62311 | 29.6775 |  | 833.5 | 16 | 17.2549 | 79 | 33 | 32.94118 | 31 | 26.27451 | 0.035 | 1.92188
|  | 2645 | 89 | 5 | 5 | 1 | 15.06787 | 11.58752 | 98.67202 | 8.32991 | 2.10247 | 3.68294 | 1.78055 | 49.38684 | 51.16738 | 102.90068 | 453.02089 | 0.75236 | 333.67575 | 24.03481 | 0.19237 | 32.01077 | 38.14386 | 125.08533 | 54.12023 | 2.12387 | 19.58974 | 19.61264 | 808.1464 | 60.44546 | 25.09633 | 28.9028 | 804.4478 | 53397.56989 | 69.89662 | 44.91502 | 79.99172 | 119.83049 | 29.09507 | 30.72254 | 29.70633 |  | 767 | 14.5 | 18.82353 | 79 | 33 | 38.43137 | 41 | 27.45098 | 0.895 | 1.53125
|  | 2646 | 89 | 6 | 6 | 1 | 14.59905 | 11.60335 | 98.679 | 8.32235 | 2.0892 | 2.69897 | 1.75157 | 49.53246 | 51.28403 | 102.19517 | 449.92978 | 0.79772 | 334.02436 | 24.19693 | 0.19838 | 32.08756 | 34.55706 | 129.82969 | 53.88003 | 2.05295 | 19.75108 | 19.72958 | 786.11925 | 60.37715 | 24.93803 | 29.06944 | 772.92488 | 53397.57038 | 69.96511 | 45.09895 | 80.02442 | 119.73333 | 29.17511 | 30.72126 | 29.78739 |  | 810.75 | 15 | 17.64706 | 79 | 33 | 36.47059 | 35 | 26.66667 | 0.055 | 0.07813
|  | 2647 | 89 | 7 | 7 | 1 | 14.50985 | 11.60038 | 98.67193 | 8.4793 | 2.10251 | 3.20911 | 1.78787 | 49.39359 | 51.18146 | 102.80794 | 446.89426 | 0.7725 | 333.359 | 24.17166 | 0.21236 | 32.09399 | 37.86772 | 129.57605 | 53.41709 | 2.11965 | 19.6799 | 19.74413 | 806.52278 | 60.47215 | 25.09686 | 29.01488 | 812.29746 | 53397.57086 | 69.85528 | 44.9661 | 79.93526 | 119.81878 | 29.09871 | 30.77178 | 29.78132 |  | 779.5 | 15.5 | 18.43137 | 79 | 33 | 36.86275 | 38 | 27.45098 | 0.915 | 1.76563
|  | 2648 | 89 | 8 | 1 | 12 | 14.798 | 11.57961 | 98.67297 | 8.4397 | 2.08822 | 2.12068 | 1.79726 | 49.34576 | 51.08617 | 102.42234 | 443.88245 | 0.77845 | 334.69504 | 24.04083 | 0.22391 | 32.12941 | 45.0189 | 133.04256 | 52.82297 | 2.08088 | 19.69376 | 19.73037 | 797.2528 | 60.43594 | 24.92543 | 29.01312 | 798.78428 | 53397.57134 | 70.09097 | 45.06405 | 80.01493 | 120.01895 | 29.08392 | 30.77988 | 29.74683 |  | 810.75 | 15.5 | 18.03922 | 79 | 33 | 36.86275 | 36 | 27.05882 | 0.195 | 0.07813
|  | 2649 | 89 | 9 | 2 | 12 | 16.72925 | 11.59049 | 98.67118 | 7.46986 | 2.0963 | 3.21751 | 1.72694 | 49.43097 | 51.15791 | 104.15762 | 441.67084 | 0.92326 | 332.94769 | 24.07279 | 0.09756 | 32.18071 | 88.0032 | 143.20617 | 52.44466 | 2.87663 | 19.81258 | 19.75033 | 1097.79623 | 60.561 | 25.02271 | 29.08021 | 1094.41848 | 53397.57188 | 70.03645 | 45.10866 | 80.00582 | 119.56406 | 29.18755 | 30.7067 | 29.80371 |  | 818.75 | 11 | 23.13725 | 79 | 33 | 60.39216 | 66 | 32.94118 | 0.855 | 1.84375
|  | 2650 | 89 | 10 | 3 | 12 | 15.86918 | 11.58752 | 98.67148 | 7.68179 | 2.10424 | 4.77915 | 1.8394 | 49.33356 | 51.18313 | 105.6235 | 443.87599 | 2.10918 | 329.99504 | 24.09587 | 0.00295 | 32.21245 | 82.17844 | 190.65265 | 51.79022 | 4.18426 | 19.75002 | 19.76046 | 1605.55224 | 60.42215 | 25.11844 | 29.02735 | 1605.19308 | 53397.57308 | 70.14774 | 45.04848 | 79.95289 | 119.88565 | 29.09633 | 30.8168 | 29.76749 |  | 1166.25 | -5.5 | 28.23529 | 79 | 33 | 85.88235 | 86 | 36.86275 | 0.015 | 0.15625
|  | 2651 | 89 | 11 | 4 | 12 | 14.0277 | 11.62313 | 98.6746 | 9.27146 | 2.07431 | 4.68821 | 2.10593 | 49.19203 | 51.29796 | 104.02181 | 449.18301 | 3.53707 | 332.83192 | 23.98651 | 0.09602 | 32.21033 | 53.71216 | 292.67012 | 51.02392 | 5.83291 | 22.19273 | 19.72343 | 2249.5843 | 60.17614 | 24.76022 | 28.93555 | 2251.96447 | 53397.57519 | 70.01673 | 45.12609 | 79.92172 | 120.22893 | 29.09799 | 30.84975 | 29.72945 |  | 1749 | 8 | 29.80392 | 79 | 33 | 81.96078 | 83 | 37.64706 | 0.055 | 0.78125
|  | 2652 | 89 | 12 | 5 | 12 | 14.27184 | 11.60631 | 98.67153 | 8.65701 | 2.11087 | 2.30256 | 2.42753 | 49.1754 | 51.60293 | 105.09336 | 454.04376 | 4.18732 | 332.57553 | 24.08329 | 0.31227 | 32.24595 | 67.04854 | 314.99705 | 51.14656 | 6.98041 | 19.87644 | 19.83398 | 2645.51171 | 59.87937 | 25.19665 | 29.04684 | 2647.92896 | 53397.57776 | 69.81544 | 45.14543 | 79.9165 | 120.06463 | 28.99597 | 31.02725 | 29.80154 |  | 2328.75 | 24 | 25.88235 | 79 | 32 | 55.68627 | 57 | 35.29412 | 0.78 | 0
|  | 2653 | 89 | 13 | 6 | 12 | 14.51597 | 11.58653 | 98.67176 | 11.28077 | 2.11077 | 5.75879 | 2.66651 | 49.10235 | 51.76885 | 105.03346 | 459.53967 | 4.5265 | 333.12063 | 24.01355 | 0.24911 | 32.10166 | 58.773 | 322.53541 | 51.90289 | 8.0533 | 20.64286 | 19.7902 | 3052.27036 | 59.85264 | 25.19545 | 28.87553 | 3054.52443 | 53397.5805 | 69.90301 | 45.07338 | 80.04214 | 119.67387 | 29.00703 | 31.02628 | 29.77453 |  | 2753 | 26 | 28.62745 | 79 | 32 | 62.35294 | 62 | 36.86275 | 0.895 | 0.3125
|  | 2654 | 89 | 14 | 7 | 12 | 14.68841 | 11.5895 | 98.69415 | 12.29613 | 2.09695 | 3.40268 | 2.79571 | 49.2185 | 52.01421 | 104.80814 | 466.92477 | 5.14176 | 330.57053 | 24.10826 | 0.11672 | 32.10984 | 65.6512 | 330.78719 | 52.68714 | 9.12458 | 25.0214 | 19.92892 | 3481.08827 | 60.01198 | 25.03048 | 29.00569 | 3484.14543 | 53397.58362 | 69.97349 | 45.20314 | 79.97983 | 120.28926 | 29.04239 | 31.05319 | 29.80053 |  | 3153.75 | 28 | 30.98039 | 79 | 32 | 65.09804 | 67 | 38.43137 | 0.545 | 1.60938
|  | 2655 | 89 | 15 | 8 | 12 | 14.66771 | 11.57763 | 98.6732 | 11.99685 | 2.09663 | 4.75715 | 3.09234 | 49.00517 | 52.0975 | 105.56906 | 476.00294 | 5.882 | 332.67785 | 23.92986 | 0.05872 | 31.91624 | 65.8121 | 337.11685 | 53.08717 | 10.24676 | 31.76458 | 19.76883 | 3909.80038 | 59.93191 | 25.0267 | 28.95639 | 3911.55755 | 53397.58719 | 70.33846 | 45.02317 | 79.56569 | 120.63547 | 28.93911 | 31.02277 | 29.67265 |  | 3578 | 28.5 | 31.76471 | 79 | 32 | 67.05882 | 68 | 39.21569 | 0.175 | 1.92188
|  | 2656 | 89 | 16 | 1 | 2 | 13.97804 | 11.58159 | 98.66906 | 12.37049 | 2.09407 | 3.70126 | 3.36289 | 49.12123 | 52.38935 | 104.13271 | 486.55265 | 6.76423 | 331.40265 | 24.01224 | 0.04012 | 31.9535 | 53.95041 | 343.11724 | 53.54876 | 11.26105 | 21.54743 | 19.86138 | 4306.10567 | 60.29214 | 24.99793 | 28.97935 | 4307.76778 | 53397.59127 | 69.75659 | 45.10191 | 80.29322 | 118.66277 | 28.90828 | 31.10248 | 29.73778 |  | 4006.25 | 28.5 | 32.94118 | 79 | 32 | 68.23529 | 69 | 40 | 0.525 | 1.60938
|  | 2657 | 89 | 17 | 2 | 2 | 14.59097 | 11.57961 | 98.67209 | 9.36334 | 2.09517 | 3.43939 | 3.6662 | 49.04746 | 52.71366 | 104.03668 | 494.54576 | 6.80186 | 331.15813 | 23.97234 | 0.27532 | 31.99205 | 40.46021 | 343.93746 | 53.90475 | 11.34477 | 22.54871 | 19.89763 | 4331.78185 | 60.74205 | 25.00925 | 29.1399 | 4331.69815 | 53397.59549 | 70.02904 | 45.18381 | 80.0265 | 119.3284 | 29.02606 | 31.06023 | 29.90692 |  | 4329.5 | 35.5 | 27.45098 | 79 | 32 | 45.4902 | 45 | 36.07843 | 0.915 | 0.4375
|  | 2658 | 89 | 18 | 3 | 2 | 14.91595 | 11.59148 | 98.67055 | 7.73352 | 2.0952 | 3.68518 | 3.84975 | 48.9421 | 52.79186 | 104.07521 | 500.16251 | 5.20034 | 332.86906 | 23.86042 | 0.33693 | 31.87349 | 42.97362 | 342.41511 | 54.2225 | 11.31422 | 23.19873 | 19.82842 | 4320.05818 | 60.96803 | 25.00959 | 29.02606 | 4322.05583 | 53397.59873 | 70.06735 | 45.1413 | 79.95493 | 120.11978 | 28.89637 | 30.99232 | 29.7558 |  | 4335 | 36.5 | 27.05882 | 79 | 32 | 41.96078 | 42 | 35.68627 | 0.31 | 0.51563
|  | 2659 | 89 | 19 | 4 | 2 | 14.38995 | 11.59049 | 98.67082 | 6.86605 | 2.09594 | 3.65908 | 3.77602 | 48.8946 | 52.73242 | 104.28432 | 505.15996 | 4.48706 | 332.69533 | 23.91333 | 0.28452 | 31.81778 | 42.33241 | 341.23417 | 54.5049 | 11.30572 | 22.95223 | 19.95171 | 4315.5079 | 61.33156 | 25.0368 | 28.98955 | 4316.90085 | 53397.6015 | 69.96875 | 45.15493 | 79.99868 | 119.43791 | 28.88408 | 31.03114 | 29.70885 |  | 4325 | 36.5 | 27.05882 | 79 | 32 | 41.96078 | 43 | 35.68627 | 0.8 | 0.67188
|  | 2660 | 89 | 20 | 5 | 2 | 14.13445 | 11.58851 | 98.66886 | 6.5731 | 2.09151 | 2.00097 | 3.86093 | 48.92897 | 52.81728 | 104.19374 | 509.76236 | 4.41963 | 332.78209 | 23.90397 | 0.24939 | 31.83461 | 38.96871 | 340.125 | 54.7535 | 11.29743 | 28.21789 | 19.99252 | 4320.43228 | 61.58799 | 24.9685 | 28.99149 | 4320.58633 | 53397.6042 | 70.10341 | 45.2177 | 79.91245 | 119.95167 | 28.95725 | 30.93008 | 29.73598 |  | 4325 | 36 | 27.05882 | 79 | 32 | 43.13725 | 44 | 36.07843 | 0.875 | 0.125
|  | 2661 | 89 | 21 | 6 | 2 | 14.36139 | 11.57763 | 98.66989 | 6.23058 | 2.09589 | 1.07645 | 3.9318 | 48.95466 | 52.88646 | 104.25514 | 513.86531 | 4.41085 | 332.04194 | 23.93804 | 0.25671 | 31.86498 | 42.30658 | 339.81115 | 54.84502 | 11.31303 | 22.65399 | 19.99202 | 4318.25445 | 61.70747 | 25.01784 | 29.01856 | 4319.1012 | 53397.60691 | 70.05541 | 45.21047 | 80.06664 | 120.16988 | 28.97161 | 30.88282 | 29.81471 |  | 4314.75 | 37 | 26.66667 | 79 | 32 | 40.78431 | 40 | 35.68627 | 0.7 | 1.96875
|  | 2662 | 89 | 22 | 7 | 2 | 14.5831 | 11.59345 | 98.68478 | 5.71282 | 2.09504 | 3.89065 | 3.74924 | 48.96748 | 52.71672 | 104.35443 | 517.72629 | 4.3881 | 332.27365 | 23.73094 | 0.26936 | 31.76309 | 40.56858 | 339.71823 | 54.92581 | 11.2824 | 30.31619 | 19.96119 | 4308.24131 | 61.78194 | 25.00765 | 29.07281 | 4309.23373 | 53397.6096 | 70.12352 | 45.17176 | 79.95303 | 120.50024 | 28.87873 | 30.77271 | 29.77596 |  | 4325 | 36.5 | 26.66667 | 79 | 32 | 41.17647 | 41 | 35.68627 | 0.74 | 1.96875
|  | 2663 | 89 | 23 | 1 | 21 | 14.31853 | 11.59444 | 98.6698 | 5.72472 | 2.0978 | 3.34286 | 3.7993 | 49.02037 | 52.79572 | 104.16331 | 521.64006 | 4.37381 | 334.37795 | 23.77206 | 0.2632 | 31.80356 | 31.66388 | 339.61556 | 55.02737 | 11.28511 | 22.34255 | 20.02594 | 4301.63915 | 61.95235 | 25.03965 | 29.05415 | 4301.20864 | 53397.61227 | 70.08108 | 45.23937 | 79.5875 | 120.70402 | 28.89886 | 30.72317 | 29.69822 |  | 4314.75 | 36.5 | 27.05882 | 79 | 32 | 42.35294 | 42 | 35.68627 | 0.095 | 0.59375
|  | 2664 | 89 | 24 | 2 | 21 | 14.36106 | 11.5717 | 98.67117 | 6.38716 | 2.09595 | 3.97222 | 3.80566 | 48.95225 | 52.75791 | 100.96641 | 522.69548 | 3.97578 | 333.71051 | 23.76817 | 0.48713 | 31.78558 | 16.43655 | 337.37645 | 55.1235 | 10.37361 | 22.72826 | 19.94697 | 3959.49135 | 62.08506 | 25.01853 | 29.03743 | 3956.11351 | 53397.61476 | 69.9551 | 45.20924 | 80.27268 | 119.67427 | 28.81422 | 30.7077 | 29.72442 |  | 4265.5 | 38.5 | 21.56863 | 79 | 31 | 24.70588 | 23 | 30.58824 | 0.955 | 1.96875
|  | 2665 | 89 | 25 | 3 | 21 | 14.96844 | 11.57763 | 98.67148 | 5.54298 | 2.09174 | 1.80524 | 3.82835 | 49.04999 | 52.87833 | 101.67365 | 518.58398 | 2.33907 | 335.1726 | 23.77228 | 0.5807 | 31.80498 | 13.45009 | 330.34969 | 55.25957 | 9.24891 | 30.8484 | 19.99608 | 3533.45336 | 62.18565 | 24.96769 | 29.10934 | 3527.05504 | 53397.61627 | 70.17602 | 45.27509 | 79.98273 | 119.68226 | 28.84512 | 30.68754 | 29.76891 |  | 3869.5 | 31.5 | 19.60784 | 79 | 31 | 17.2549 | 17 | 28.62745 | 0.74 | 1.96875
|  | 2666 | 89 | 26 | 4 | 21 | 20.997 | 11.56972 | 98.66514 | 7.42363 | 2.08675 | 3.90253 | 3.45338 | 49.11513 | 52.59998 | 100.83802 | 510.93086 | 1.21258 | 334.4607 | 23.79419 | 0.29306 | 31.78876 | 11.88418 | 324.398 | 55.22565 | 8.04444 | 23.34025 | 19.96802 | 3074.42598 | 62.35169 | 24.90908 | 29.06954 | 3074.34816 | 53397.61706 | 70.19084 | 45.21966 | 79.92057 | 120.16472 | 28.95277 | 30.68742 | 29.75566 |  | 3442.75 | 30 | 17.64706 | 79 | 31 | 13.72549 | 13 | 26.66667 | 0.525 | 0
|  | 2667 | 89 | 27 | 5 | 21 | 20.99785 | 11.56279 | 98.67029 | 6.56388 | 2.08774 | 1.36164 | 3.08097 | 49.16052 | 52.24149 | 100.88307 | 502.54541 | 0.3529 | 335.63295 | 23.84878 | 0.00515 | 31.78888 | 12.17 | 314.49909 | 55.18935 | 6.85664 | 42.36324 | 20.08267 | 2622.91208 | 62.00542 | 24.91726 | 29.05695 | 2621.57096 | 53397.61731 | 69.73075 | 45.28595 | 80.01272 | 120.3859 | 28.96487 | 30.65902 | 29.77435 |  | 2982.75 | 27.5 | 16.47059 | 79 | 32 | 12.94118 | 12 | 24.70588 | 0 | 0
|  | 2668 | 89 | 28 | 6 | 21 | 21.00011 | 11.57565 | 98.6706 | 2.15729 | 2.08992 | 2.74036 | 2.83203 | 49.22473 | 52.05676 | 100.50028 | 493.57301 | 0.04669 | 334.80174 | 23.77105 | 0.0425 | 31.7562 | 12.41539 | 302.641 | 55.25738 | 5.72857 | 20.06107 | 20.00437 | 2192.8415 | 62.12224 | 24.94653 | 29.01832 | 2191.9727 | 53397.61735 | 69.6492 | 45.2676 | 80.10982 | 119.90968 | 29.04699 | 30.5476 | 29.78007 |  | 2532 | 23 | 16.07843 | 79 | 32 | 11.76471 | 12 | 23.52941 | 0 | 0
|  | 2669 | 89 | 29 | 7 | 21 | 18.79267 | 11.55587 | 98.67041 | 0.90403 | 2.08996 | 0.76571 | 2.44805 | 49.31343 | 51.80145 | 100.85963 | 485.33514 | 0.09792 | 335.09654 | 23.86998 | 0.09383 | 31.87056 | 14.73119 | 268.04659 | 55.15155 | 4.68237 | 20.12952 | 20.07355 | 1784.97567 | 61.86896 | 24.85556 | 29.09111 | 1782.68538 | 53397.61739 | 69.55953 | 45.26565 | 79.92678 | 120.42334 | 29.0874 | 30.64368 | 29.81261 |  | 2107.75 | 18 | 16.47059 | 79 | 32 | 12.94118 | 13 | 21.96078 | 0.015 | 0
|  | 2670 | 89 | 30 | 8 | 21 | 13.53335 | 11.54697 | 98.67193 | 3.12261 | 2.08501 | 1.86793 | 2.32274 | 49.34774 | 51.67048 | 101.33081 | 477.75502 | 0.40569 | 334.24116 | 23.74614 | 0.32045 | 31.89306 | 15.09121 | 214.2002 | 55.08648 | 3.64826 | 20.09895 | 20.09113 | 1396.16182 | 61.58775 | 24.88812 | 29.09997 | 1392.85176 | 53397.61763 | 69.96288 | 45.35124 | 79.93021 | 120.31449 | 29.00656 | 30.77175 | 29.75037 |  | 1702.25 | 13.5 | 16.47059 | 79 | 32 | 15.29412 | 15 | 21.17647 | 0.78 | 1.76563
|  | 2671 | 90 | 1 | 1 | 1 | 14.21572 | 11.56477 | 98.6695 | 4.52866 | 2.07813 | 3.00049 | 2.15303 | 49.39102 | 51.54406 | 102.01538 | 470.55953 | 0.44343 | 334.3863 | 23.83175 | 0.4279 | 31.85823 | 18.24223 | 164.15523 | 55.02084 | 2.7038 | 20.1139 | 20.03933 | 1037.4976 | 61.4276 | 24.79803 | 29.00132 | 1035.21862 | 53397.6179 | 69.92596 | 45.35119 | 79.9294 | 120.14073 | 29.19181 | 30.56873 | 29.77038 |  | 1321.75 | 16.5 | 16.47059 | 79 | 33 | 16.47059 | 17 | 21.17647 | 0.82 | 1.53125
|  | 2672 | 90 | 2 | 2 | 1 | 14.45398 | 11.56181 | 98.67217 | 7.55754 | 2.07495 | 1.61941 | 2.16584 | 49.39693 | 51.42634 | 101.8279 | 464.47304 | 0.43895 | 335.15155 | 23.74167 | 0.362 | 31.9424 | 34.83429 | 125.49903 | 54.80411 | 1.9237 | 20.08513 | 20.13914 | 740.06914 | 61.30083 | 24.76903 | 28.99787 | 749.86029 | 53397.61817 | 69.91689 | 45.35899 | 79.9077 | 119.63847 | 29.09457 | 30.58818 | 29.80978 |  | 969.5 | 12.5 | 16.07843 | 79 | 33 | 19.60784 | 20 | 22.7451 | 0.78 | 1.375
|  | 2673 | 90 | 3 | 3 | 1 | 16.59426 | 11.5529 | 98.66983 | 8.14192 | 2.10353 | 2.47386 | 1.87742 | 49.51677 | 51.40124 | 103.00103 | 459.95001 | 0.49516 | 332.51817 | 23.88835 | 0.27754 | 32.13288 | 39.45089 | 122.97348 | 54.84491 | 2.19038 | 20.29484 | 20.22951 | 835.98152 | 61.26761 | 25.11143 | 29.09718 | 806.22697 | 53397.61846 | 69.79495 | 45.41514 | 79.96062 | 119.47343 | 29.24529 | 30.62409 | 29.90223 |  | 745.25 | 15 | 20 | 79 | 33 | 43.52941 | 49 | 29.01961 | 0.76 | 1.14063
|  | 2674 | 90 | 4 | 4 | 1 | 14.79353 | 11.54697 | 98.67095 | 8.19269 | 2.08506 | 2.33863 | 1.93886 | 49.44036 | 51.37922 | 101.85089 | 456.30097 | 0.69672 | 332.79397 | 23.79838 | 0.30202 | 32.03144 | 33.19489 | 125.39788 | 54.4481 | 2.03206 | 20.18987 | 20.14123 | 777.86262 | 60.92024 | 24.73655 | 29.08959 | 789.86357 | 53397.61889 | 69.8979 | 45.33312 | 80.00347 | 120.08961 | 29.11951 | 30.63237 | 29.79781 |  | 842 | 16.5 | 17.2549 | 79 | 33 | 34.90196 | 32 | 25.88235 | 0.035 | 1.84375
|  | 2675 | 90 | 5 | 5 | 1 | 15.00983 | 11.56279 | 98.66975 | 8.32066 | 2.1036 | 3.37339 | 1.7952 | 49.4928 | 51.288 | 102.58862 | 452.93262 | 0.65169 | 333.39379 | 23.77405 | 0.22299 | 32.05416 | 37.50336 | 127.33436 | 54.24737 | 2.12221 | 20.12016 | 20.19649 | 807.08015 | 60.56244 | 25.10979 | 29.06521 | 816.61292 | 53397.61929 | 69.73258 | 45.2919 | 79.97094 | 119.97015 | 29.15936 | 30.70457 | 29.79706 |  | 772.5 | 15 | 18.82353 | 79 | 33 | 37.2549 | 38 | 27.84314 | 0.895 | 1.53125
|  | 2676 | 90 | 6 | 6 | 1 | 14.51747 | 11.53214 | 98.66952 | 8.33234 | 2.09141 | 2.35493 | 1.8089 | 49.45073 | 51.25963 | 102.07096 | 449.73706 | 0.70788 | 333.49778 | 23.81346 | 0.19195 | 32.03032 | 35.08933 | 126.70141 | 53.85399 | 2.07544 | 20.1158 | 20.18123 | 793.16479 | 60.58008 | 24.96653 | 29.05515 | 784.35063 | 53397.61972 | 69.91012 | 45.3423 | 80.00811 | 119.94851 | 29.10066 | 30.70007 | 29.78115 |  | 814 | 15 | 18.03922 | 79 | 33 | 36.47059 | 35 | 26.66667 | 0.055 | 0.07813
|  | 2677 | 90 | 7 | 7 | 1 | 14.45761 | 11.54895 | 98.67008 | 8.44422 | 2.09411 | 3.28162 | 1.74827 | 49.34489 | 51.14531 | 102.39679 | 446.5934 | 0.68935 | 333.42118 | 23.85929 | 0.19494 | 32.00739 | 40.57638 | 128.40874 | 53.22754 | 2.08422 | 20.12908 | 20.13482 | 797.64328 | 60.40998 | 24.96668 | 29.03692 | 787.90187 | 53397.62014 | 69.82354 | 45.36014 | 79.95937 | 118.9982 | 29.06833 | 30.66956 | 29.7316 |  | 785 | 16.5 | 18.43137 | 79 | 33 | 34.11765 | 35 | 27.05882 | 0.915 | 1.76563
|  | 2678 | 90 | 8 | 1 | 12 | 14.9453 | 11.5351 | 98.67132 | 8.41705 | 2.08503 | 3.11716 | 1.70795 | 49.41795 | 51.17131 | 102.2353 | 443.73129 | 0.73543 | 333.63148 | 23.76342 | 0.21948 | 32.1084 | 36.40931 | 135.67116 | 52.8492 | 2.09724 | 20.26103 | 20.24844 | 804.57734 | 60.48126 | 24.89028 | 29.11979 | 792.36222 | 53397.62059 | 69.76565 | 45.42853 | 79.91725 | 119.55367 | 29.12777 | 30.71424 | 29.74145 |  | 804.5 | 13 | 18.43137 | 79 | 33 | 39.60784 | 39 | 27.05882 | 0.27 | 0.07813
|  | 2679 | 90 | 9 | 2 | 12 | 16.18998 | 11.53312 | 98.66894 | 7.5408 | 2.12107 | 3.38924 | 1.70032 | 49.37019 | 51.07051 | 104.07708 | 441.21736 | 0.82285 | 331.99981 | 23.97128 | 0.10648 | 32.09138 | 82.00734 | 141.7865 | 52.44339 | 2.80636 | 20.17399 | 20.23077 | 1058.47109 | 60.42147 | 25.31836 | 29.03497 | 1066.36227 | 53397.62107 | 69.8897 | 45.43145 | 79.92111 | 120.29019 | 29.16093 | 30.80909 | 29.82306 |  | 811.5 | 13.5 | 21.96078 | 79 | 33 | 50.19608 | 54 | 31.76471 | 0.875 | 1.84375
|  | 2680 | 90 | 10 | 3 | 12 | 16.08059 | 11.51631 | 98.6671 | 7.4728 | 2.11258 | 4.65226 | 1.8568 | 49.29673 | 51.17952 | 105.21602 | 442.88164 | 1.80368 | 330.80574 | 23.88319 | 0.0039 | 32.11246 | 82.26952 | 184.199 | 51.76143 | 4.02341 | 20.2192 | 20.15527 | 1536.04913 | 60.23645 | 25.21801 | 28.94683 | 1538.08035 | 53397.62211 | 69.91598 | 45.38657 | 79.93567 | 119.97322 | 29.08836 | 30.67175 | 29.72469 |  | 1131.25 | -6 | 27.84314 | 79 | 33 | 84.70588 | 87 | 36.47059 | 0.015 | 0.15625
|  | 2681 | 90 | 11 | 4 | 12 | 14.11809 | 11.50741 | 98.6678 | 9.00572 | 2.10075 | 4.63342 | 2.09129 | 49.29169 | 51.40519 | 104.03562 | 448.12623 | 3.02745 | 332.96344 | 23.98211 | 0.07769 | 32.19396 | 58.38011 | 285.06973 | 51.13724 | 5.7549 | 20.26266 | 20.25145 | 2200.98666 | 60.25353 | 25.1595 | 29.09112 | 2204.27916 | 53397.62387 | 70.13069 | 45.41088 | 79.92706 | 120.00385 | 29.09589 | 30.89591 | 29.7758 |  | 1671.75 | 6.5 | 30.19608 | 79 | 33 | 84.70588 | 83 | 38.03922 | 0.035 | 0.70313
|  | 2682 | 90 | 12 | 5 | 12 | 14.29346 | 11.52224 | 98.66876 | 8.4697 | 2.12169 | 2.30724 | 2.40734 | 49.10547 | 51.55018 | 104.12433 | 452.94216 | 3.95467 | 332.20266 | 23.79653 | 0.31775 | 32.06603 | 63.28863 | 314.76484 | 51.01703 | 6.84646 | 20.09747 | 20.08995 | 2589.3584 | 59.86516 | 25.3253 | 28.99204 | 2592.07793 | 53397.62628 | 69.9997 | 45.34777 | 79.93775 | 119.77217 | 29.02449 | 30.8249 | 29.76656 |  | 2289 | 23.5 | 26.27451 | 79 | 32 | 57.2549 | 58 | 35.68627 | 0.855 | 0.07813
|  | 2683 | 90 | 13 | 6 | 12 | 14.27755 | 11.5262 | 98.66754 | 10.80289 | 2.11333 | 2.03826 | 2.64332 | 49.16669 | 51.81 | 104.54301 | 458.33633 | 4.34654 | 331.31713 | 23.90232 | 0.26482 | 32.21342 | 63.45371 | 321.32327 | 51.84489 | 7.95491 | 35.20678 | 20.23969 | 3015.45811 | 60.10872 | 25.22475 | 29.06361 | 3018.33874 | 53397.62891 | 69.78463 | 45.50362 | 79.71182 | 120.83646 | 29.04988 | 30.99177 | 29.77117 |  | 2680.25 | 25.5 | 29.01961 | 79 | 32 | 63.92157 | 64 | 37.2549 | 0.465 | 0.07813
|  | 2684 | 90 | 14 | 7 | 12 | 14.62848 | 11.51433 | 98.66648 | 12.27884 | 2.10189 | 4.62486 | 2.8749 | 49.08631 | 51.98704 | 104.68182 | 465.52324 | 5.05535 | 331.66522 | 23.92039 | 0.12429 | 32.04191 | 62.00764 | 331.01589 | 52.56409 | 9.04564 | 26.07088 | 20.21301 | 3451.11562 | 60.02483 | 25.06736 | 28.97791 | 3453.43929 | 53397.63195 | 69.99612 | 45.43691 | 79.97134 | 120.47171 | 29.01505 | 31.02213 | 29.73906 |  | 3111.5 | 28 | 30.19608 | 79 | 32 | 63.13725 | 64 | 38.03922 | 0.835 | 1.84375
|  | 2685 | 90 | 15 | 8 | 12 | 14.78869 | 11.52818 | 98.6727 | 11.84897 | 2.09784 | 5.21026 | 3.06089 | 49.07668 | 52.17053 | 105.42104 | 474.45515 | 5.7813 | 332.41995 | 24.06865 | 0.05583 | 32.03325 | 66.22645 | 337.15533 | 53.18368 | 10.13312 | 27.87438 | 20.29195 | 3872.50634 | 60.01154 | 25.03857 | 29.07642 | 3875.03945 | 53397.63545 | 70.11126 | 45.50224 | 79.87387 | 120.55256 | 29.00814 | 31.10648 | 29.77307 |  | 3537.5 | 28.5 | 31.37255 | 79 | 32 | 65.4902 | 67 | 38.82353 | 0.075 | 1.76563
|  | 2686 | 90 | 16 | 1 | 2 | 14.25492 | 11.52224 | 98.67096 | 12.53504 | 2.08379 | 3.10936 | 3.35703 | 49.07773 | 52.43475 | 105.07943 | 484.7065 | 6.62283 | 329.43096 | 24.01805 | 0.02001 | 31.95952 | 59.45658 | 343.01696 | 53.54453 | 11.14362 | 29.27021 | 20.19652 | 4280.87475 | 60.25194 | 25.02564 | 28.9992 | 4282.5064 | 53397.63946 | 69.93074 | 45.42056 | 79.96067 | 120.19019 | 28.9971 | 30.89681 | 29.72164 |  | 3971.75 | 28.5 | 32.94118 | 79 | 32 | 69.01961 | 69 | 40 | 0.895 | 1.21875
|  | 2687 | 90 | 17 | 2 | 2 | 14.55519 | 11.52027 | 98.67186 | 9.59257 | 2.08991 | 2.02766 | 3.66625 | 49.00003 | 52.66628 | 103.92012 | 493.54456 | 6.82451 | 332.86687 | 24.03846 | 0.25204 | 31.88839 | 41.36425 | 344.34692 | 53.91151 | 11.31764 | 25.55946 | 20.21853 | 4332.18177 | 60.77256 | 24.94648 | 29.02516 | 4331.8537 | 53397.64368 | 70.0595 | 45.46374 | 79.88482 | 120.63257 | 28.85394 | 30.88124 | 29.83878 |  | 4325 | 34 | 28.23529 | 79 | 32 | 48.23529 | 48 | 36.47059 | 0.915 | 0.4375
|  | 2688 | 90 | 18 | 3 | 2 | 14.94543 | 11.52224 | 98.66802 | 7.85109 | 2.08529 | 3.32085 | 3.7672 | 49.00764 | 52.75217 | 104.03743 | 499.40338 | 5.27011 | 332.82245 | 24.05769 | 0.33024 | 31.94631 | 42.83742 | 342.74644 | 54.20117 | 11.27532 | 29.76218 | 20.21696 | 4325.85294 | 61.046 | 24.94643 | 28.94425 | 4327.41465 | 53397.64699 | 70.05243 | 45.47295 | 80.1252 | 120.33223 | 28.91377 | 30.85684 | 29.736 |  | 4329.5 | 36.5 | 27.05882 | 79 | 32 | 42.35294 | 43 | 35.68627 | 0.21 | 0.51563
|  | 2689 | 90 | 19 | 4 | 2 | 14.24725 | 11.51433 | 98.66774 | 6.97736 | 2.09519 | 1.49129 | 3.81029 | 48.99589 | 52.80618 | 104.07474 | 504.32958 | 4.51761 | 331.39677 | 24.05831 | 0.29778 | 31.91862 | 43.19125 | 341.53837 | 54.45006 | 11.32491 | 28.40252 | 20.19594 | 4324.15942 | 61.27214 | 25.00947 | 29.04664 | 4324.25618 | 53397.64977 | 69.97146 | 45.53045 | 80.06308 | 119.89706 | 29.0132 | 30.71258 | 29.76362 |  | 4335 | 36 | 27.05882 | 79 | 32 | 42.35294 | 43 | 35.68627 | 0.855 | 0.125
|  | 2690 | 90 | 20 | 5 | 2 | 14.5756 | 11.50049 | 98.67262 | 6.58042 | 2.09673 | 1.02645 | 3.88854 | 48.93317 | 52.85672 | 104.16555 | 508.90837 | 4.34562 | 331.63773 | 24.09171 | 0.27044 | 31.82761 | 40.76124 | 340.81815 | 54.63242 | 11.31169 | 34.94605 | 20.08256 | 4315.35801 | 61.48999 | 25.02661 | 28.98884 | 4316.73608 | 53397.65244 | 70.07245 | 45.51466 | 79.89135 | 119.93642 | 28.87549 | 30.79346 | 29.84138 |  | 4335 | 36.5 | 27.05882 | 79 | 32 | 42.35294 | 42 | 35.68627 | 0.605 | 1.96875
|  | 2691 | 90 | 21 | 6 | 2 | 14.88796 | 11.50246 | 98.66999 | 5.91556 | 2.09757 | 2.07771 | 3.93247 | 48.93511 | 52.86758 | 104.08895 | 513.00303 | 4.28448 | 333.5049 | 24.13684 | 0.27415 | 31.82674 | 42.79872 | 339.79245 | 54.79399 | 11.28713 | 23.97213 | 20.14 | 4304.84292 | 61.67762 | 25.03789 | 28.9554 | 4303.98571 | 53397.65507 | 69.92825 | 45.54989 | 80.10792 | 119.94436 | 28.88522 | 30.66193 | 29.73534 |  | 4314.75 | 36.5 | 27.05882 | 79 | 32 | 41.96078 | 42 | 35.68627 | 0.075 | 0.51563
|  | 2692 | 90 | 22 | 7 | 2 | 14.21615 | 11.50939 | 98.66853 | 5.86703 | 2.09662 | 3.86481 | 3.87491 | 48.97729 | 52.85221 | 104.40854 | 517.16014 | 4.30472 | 333.96906 | 24.14846 | 0.25256 | 31.87385 | 41.82489 | 339.69856 | 54.92664 | 11.31214 | 23.69773 | 20.1819 | 4316.61068 | 61.83896 | 25.02697 | 29.02975 | 4317.7354 | 53397.6577 | 70.03243 | 45.64153 | 79.99813 | 119.96866 | 28.86808 | 30.68014 | 29.78935 |  | 4310 | 36 | 27.05882 | 79 | 32 | 43.13725 | 43 | 35.68627 | 0.82 | 0.20313
|  | 2693 | 90 | 23 | 1 | 21 | 14.54606 | 11.50148 | 98.66992 | 5.68031 | 2.09399 | 3.44934 | 3.871 | 49.03374 | 52.90474 | 104.2461 | 521.14668 | 4.40464 | 332.64538 | 24.16925 | 0.25987 | 31.82929 | 35.00799 | 339.39284 | 55.04106 | 11.27607 | 26.05059 | 20.13984 | 4307.96986 | 62.05124 | 24.99519 | 28.98659 | 4307.29262 | 53397.66039 | 70.06559 | 45.5556 | 79.95792 | 119.99143 | 28.87688 | 30.62184 | 29.7726 |  | 4325 | 36.5 | 26.66667 | 79 | 31 | 41.56863 | 41 | 35.68627 | 0.8 | 0.04688
|  | 2694 | 90 | 24 | 2 | 21 | 14.37472 | 11.49554 | 98.66967 | 6.81514 | 2.0842 | 3.84791 | 3.81193 | 48.97158 | 52.87433 | 100.63987 | 522.68544 | 4.00891 | 334.57238 | 24.12753 | 0.4788 | 31.87703 | 16.55208 | 337.36233 | 55.18258 | 10.41769 | 32.29583 | 20.12421 | 3989.91368 | 62.16823 | 24.8777 | 29.0581 | 3989.53919 | 53397.6629 | 70.01725 | 45.5675 | 80.15455 | 119.15027 | 28.87265 | 30.62342 | 29.77277 |  | 4285 | 41 | 22.35294 | 79 | 31 | 27.45098 | 26 | 31.37255 | 0.915 | 1.96875
|  | 2695 | 90 | 25 | 3 | 21 | 14.49947 | 11.50246 | 98.67331 | 5.96169 | 2.08278 | 2.24239 | 3.66353 | 49.05465 | 52.71819 | 101.7229 | 518.93493 | 2.40556 | 335.23283 | 24.3179 | 0.57656 | 31.88322 | 13.69314 | 331.31103 | 55.19397 | 9.28938 | 38.5888 | 20.08754 | 3568.06636 | 62.09384 | 24.86137 | 29.01465 | 3569.46321 | 53397.66445 | 69.80774 | 45.57837 | 80.26202 | 119.41578 | 28.90738 | 30.60716 | 29.72421 |  | 3901.5 | 32 | 19.60784 | 79 | 31 | 17.64706 | 17 | 28.62745 | 0.78 | 1.96875
|  | 2696 | 90 | 26 | 4 | 21 | 17.43415 | 11.48565 | 98.66942 | 7.37289 | 2.08822 | 4.01773 | 3.51202 | 49.13784 | 52.59185 | 100.73028 | 511.61984 | 1.30856 | 335.21496 | 24.17021 | 0.30074 | 31.83791 | 11.46843 | 324.86458 | 55.29245 | 8.15776 | 44.9153 | 20.05806 | 3115.94659 | 62.21109 | 24.75868 | 28.97042 | 3113.87344 | 53397.66529 | 70.07267 | 45.56077 | 79.96359 | 119.6078 | 28.94785 | 30.51872 | 29.75031 |  | 3475 | 30.5 | 17.64706 | 79 | 31 | 13.72549 | 14 | 26.27451 | 0.39 | 0.59375
|  | 2697 | 90 | 27 | 5 | 21 | 21.00197 | 11.47972 | 98.6766 | 6.9411 | 2.09244 | 2.93806 | 3.08569 | 49.21648 | 52.31688 | 100.9159 | 503.27745 | 0.39666 | 335.60112 | 24.243 | 0.05944 | 31.86351 | 10.58943 | 315.16551 | 55.1778 | 6.99043 | 29.10187 | 20.02046 | 2663.70906 | 62.214 | 24.97532 | 29.00572 | 2661.3917 | 53397.66557 | 69.98093 | 45.55433 | 80.116 | 119.71721 | 28.98514 | 30.54076 | 29.78442 |  | 3021 | 28 | 16.86275 | 79 | 32 | 12.54902 | 12 | 25.09804 | 0 | 0
|  | 2698 | 90 | 28 | 6 | 21 | 21.0032 | 11.48961 | 98.67338 | 2.63082 | 2.08756 | 0.57524 | 2.83874 | 49.23252 | 52.07127 | 100.6011 | 494.31379 | 0.0505 | 335.95526 | 24.15603 | 0.03832 | 31.78451 | 11.58871 | 304.55325 | 55.23101 | 5.83068 | 20.0597 | 19.98319 | 2225.8397 | 61.99123 | 25.04669 | 29.00258 | 2226.01558 | 53397.66561 | 69.94829 | 45.61976 | 79.94828 | 120.34246 | 29.07064 | 30.48959 | 29.75488 |  | 2573.25 | 24 | 16.07843 | 79 | 32 | 11.76471 | 12 | 23.52941 | 0 | 0
|  | 2699 | 90 | 29 | 7 | 21 | 20.71495 | 11.49851 | 98.66926 | 0.65881 | 2.09344 | 1.14262 | 2.46339 | 49.37344 | 51.83683 | 100.9164 | 486.00596 | 0.06047 | 335.4381 | 24.11353 | 0.06663 | 31.92706 | 15.7776 | 272.27022 | 55.27546 | 4.75726 | 19.90936 | 19.88769 | 1817.96757 | 61.77894 | 24.98862 | 29.03953 | 1818.35757 | 53397.66563 | 69.88676 | 45.5724 | 80.0275 | 119.93054 | 29.04807 | 30.51873 | 29.78295 |  | 2139.75 | 19 | 16.86275 | 79 | 32 | 13.33333 | 13 | 21.96078 | 0.015 | 0
|  | 2700 | 90 | 30 | 8 | 21 | 13.58902 | 11.49158 | 98.67718 | 2.73663 | 2.08917 | 3.28835 | 2.37742 | 49.34855 | 51.68053 | 101.56195 | 478.34664 | 0.38496 | 333.78355 | 24.22233 | 0.24823 | 31.87884 | 14.36884 | 219.4955 | 55.12619 | 3.75825 | 19.81856 | 19.90805 | 1435.5619 | 61.61434 | 24.94006 | 29.0266 | 1431.66111 | 53397.66586 | 69.71664 | 45.4886 | 80.08351 | 120.11587 | 29.06998 | 30.54038 | 29.74275 |  | 1735.75 | 14 | 16.47059 | 79 | 32 | 15.29412 | 16 | 20.78431 | 0.78 | 1.76563
|  | 2701 | 91 | 1 | 1 | 1 | 14.03099 | 11.49851 | 98.66797 | 4.0376 | 2.08331 | 2.46064 | 2.20383 | 49.38619 | 51.55609 | 101.92025 | 470.90036 | 0.43616 | 334.9678 | 24.1953 | 0.42229 | 32.02922 | 18.04582 | 167.86113 | 55.02435 | 2.78628 | 19.87791 | 19.93295 | 1062.70836 | 61.63711 | 24.82657 | 29.00028 | 1063.26346 | 53397.66613 | 69.84669 | 45.55287 | 80.04359 | 119.70895 | 29.13592 | 30.56999 | 29.7372 |  | 1354.5 | 17 | 16.47059 | 79 | 33 | 16.86275 | 17 | 21.17647 | 0.82 | 1.60938
|  | 2702 | 91 | 2 | 2 | 1 | 14.43541 | 11.48367 | 98.66971 | 7.28559 | 2.07925 | 2.33124 | 2.09496 | 49.39627 | 51.49123 | 101.57462 | 464.87285 | 0.45101 | 335.52436 | 24.16375 | 0.38986 | 31.97123 | 27.11312 | 128.14355 | 54.87169 | 1.93759 | 19.73636 | 19.82326 | 745.49799 | 61.45437 | 24.81916 | 28.99295 | 741.47866 | 53397.6664 | 69.87442 | 45.60516 | 79.91521 | 119.13593 | 29.06889 | 30.5865 | 29.72341 |  | 1002.25 | 13 | 16.47059 | 79 | 33 | 19.21569 | 19 | 21.96078 | 0.76 | 1.375
|  | 2703 | 91 | 3 | 3 | 1 | 15.98246 | 11.49158 | 98.67299 | 8.11137 | 2.12276 | 2.0588 | 1.90732 | 49.44559 | 51.35291 | 103.38531 | 459.92359 | 0.47109 | 332.78531 | 24.22516 | 0.29555 | 32.04371 | 46.71503 | 121.2853 | 54.72352 | 2.09713 | 19.74765 | 19.81553 | 790.34204 | 61.5243 | 25.33855 | 28.99942 | 811.33578 | 53397.66668 | 69.91628 | 45.64441 | 79.87652 | 120.04376 | 29.1046 | 30.64597 | 29.69952 |  | 717 | 11.5 | 19.21569 | 79 | 33 | 34.90196 | 37 | 28.23529 | 0.76 | 1.14063
|  | 2704 | 91 | 4 | 4 | 1 | 15.41128 | 11.51038 | 98.66589 | 8.19109 | 2.08995 | 1.95768 | 1.8468 | 49.41653 | 51.26332 | 102.04478 | 456.07986 | 0.74023 | 333.98916 | 24.10868 | 0.30033 | 32.00657 | 29.65946 | 129.29684 | 54.56766 | 2.04758 | 19.71564 | 19.80481 | 780.84471 | 61.26639 | 24.9473 | 29.047 | 789.04466 | 53397.66712 | 69.95149 | 45.61643 | 79.92447 | 119.79049 | 29.11705 | 30.60912 | 29.76036 |  | 817 | 11.5 | 17.64706 | 79 | 33 | 41.56863 | 39 | 26.27451 | 0.035 | 1.76563
|  | 2705 | 91 | 5 | 5 | 1 | 14.55341 | 11.50939 | 98.66974 | 8.44065 | 2.10374 | 2.96886 | 1.85499 | 49.41075 | 51.27691 | 102.63358 | 452.54789 | 0.73534 | 333.50965 | 24.19165 | 0.23174 | 32.00231 | 44.31113 | 125.71949 | 54.25196 | 2.04283 | 19.68768 | 19.78233 | 781.37059 | 60.87217 | 25.10927 | 28.97349 | 749.59324 | 53397.66758 | 69.8723 | 45.61609 | 79.95984 | 119.87293 | 29.07064 | 30.63933 | 29.75457 |  | 765.5 | 17 | 18.43137 | 79 | 33 | 32.15686 | 34 | 27.05882 | 0.895 | 1.60938
|  | 2706 | 91 | 6 | 6 | 1 | 15.19781 | 11.48961 | 98.67001 | 8.38269 | 2.0816 | 1.93757 | 1.80184 | 49.46184 | 51.26368 | 102.12045 | 449.18684 | 0.75535 | 333.1254 | 24.17327 | 0.18874 | 31.99189 | 32.58162 | 130.73025 | 53.9097 | 2.05973 | 19.6303 | 19.74267 | 791.59471 | 60.56421 | 24.84732 | 29.07235 | 797.24873 | 53397.66804 | 69.92017 | 45.62984 | 80.05037 | 120.06972 | 29.09393 | 30.70594 | 29.75393 |  | 807 | 12.5 | 18.03922 | 79 | 33 | 41.17647 | 41 | 27.05882 | 0.055 | 0
|  | 2707 | 91 | 7 | 7 | 1 | 14.28667 | 11.50049 | 98.67028 | 8.50798 | 2.10257 | 2.01417 | 1.71096 | 49.42411 | 51.13507 | 102.28478 | 446.12198 | 0.76045 | 333.36765 | 24.12391 | 0.19672 | 32.05377 | 40.03311 | 128.40026 | 53.47343 | 2.04675 | 19.65961 | 19.70154 | 778.76134 | 60.43235 | 25.0976 | 29.09752 | 794.56399 | 53397.6685 | 69.86087 | 45.61975 | 80.1392 | 118.24494 | 29.12563 | 30.72237 | 29.75653 |  | 782.75 | 16.5 | 18.03922 | 79 | 33 | 33.72549 | 33 | 27.05882 | 0.835 | 1.84375
|  | 2708 | 91 | 8 | 1 | 12 | 15.10709 | 11.49257 | 98.66928 | 8.44929 | 2.08998 | 3.63264 | 1.6822 | 49.51891 | 51.11458 | 102.09055 | 443.02552 | 0.81566 | 333.486 | 24.21953 | 0.21589 | 32.13552 | 31.94369 | 135.2712 | 52.99658 | 2.09189 | 19.73204 | 19.70113 | 799.26059 | 60.33663 | 24.98845 | 29.13361 | 811.21362 | 53397.66899 | 69.75989 | 45.67097 | 80.01438 | 119.59061 | 29.23855 | 30.75672 | 29.76925 |  | 789 | 13.5 | 18.82353 | 79 | 33 | 41.17647 | 41 | 27.45098 | 0.66 | 1.60938
|  | 2709 | 91 | 9 | 2 | 12 | 16.13093 | 11.50148 | 98.67018 | 7.63413 | 2.1218 | 2.75711 | 1.79873 | 49.39858 | 51.1037 | 104.1464 | 440.42202 | 0.89628 | 331.52468 | 24.20055 | 0.11116 | 32.14257 | 83.78672 | 139.31912 | 52.48321 | 2.69538 | 19.59018 | 19.64842 | 1022.15134 | 60.11832 | 25.32592 | 29.01471 | 1047.54213 | 53397.66953 | 69.72226 | 45.66113 | 79.93244 | 120.24103 | 29.11687 | 30.82743 | 29.79141 |  | 795.25 | 15 | 21.17647 | 79 | 33 | 45.09804 | 48 | 30.98039 | 0.82 | 1.92188
|  | 2710 | 91 | 10 | 3 | 12 | 16.24704 | 11.51137 | 98.66783 | 7.57752 | 2.11738 | 3.0123 | 1.83529 | 49.27392 | 51.10921 | 104.85177 | 441.89897 | 1.81646 | 330.07552 | 23.93332 | 0.00922 | 32.1732 | 87.50357 | 177.2551 | 51.87647 | 3.90883 | 19.51681 | 19.66648 | 1476.85642 | 60.03072 | 25.27437 | 29.00647 | 1478.89684 | 53397.67058 | 69.96908 | 45.65373 | 80.04354 | 119.63098 | 28.9821 | 30.79913 | 29.72043 |  | 1108.5 | -7 | 27.45098 | 79 | 33 | 85.4902 | 85 | 36.47059 | 0.015 | 0.07813
|  | 2711 | 91 | 11 | 4 | 12 | 14.1582 | 11.51928 | 98.67133 | 9.06984 | 2.08923 | 4.72158 | 2.10409 | 49.23026 | 51.33435 | 104.21923 | 447.28162 | 3.14136 | 331.63593 | 24.02492 | 0.0574 | 32.18884 | 59.75503 | 275.95134 | 51.12258 | 5.65115 | 19.45575 | 19.50593 | 2163.9162 | 59.80986 | 24.93836 | 28.96072 | 2167.0153 | 53397.67244 | 70.31355 | 45.61003 | 79.99848 | 120.03996 | 29.01497 | 30.90339 | 29.73596 |  | 1625 | 4.5 | 30.98039 | 79 | 33 | 86.27451 | 85 | 38.82353 | 0.035 | 0.625
|  | 2712 | 91 | 12 | 5 | 12 | 14.89232 | 11.51829 | 98.66881 | 8.28444 | 2.09751 | 5.0469 | 2.39788 | 49.19019 | 51.58807 | 104.8999 | 452.36356 | 3.99328 | 333.1662 | 24.01931 | 0.30967 | 32.25237 | 59.8534 | 313.23687 | 51.07104 | 6.72344 | 21.26227 | 19.58602 | 2564.35358 | 59.46725 | 25.03714 | 29.03119 | 2568.3656 | 53397.67487 | 70.12812 | 45.63676 | 80.02346 | 119.57597 | 29.02926 | 30.8466 | 29.77856 |  | 2262.5 | 23.5 | 26.27451 | 79 | 32 | 58.43137 | 60 | 35.29412 | 0.855 | 0.07813
|  | 2713 | 91 | 13 | 6 | 12 | 14.40139 | 11.51038 | 98.6724 | 10.55294 | 2.09839 | 4.69741 | 2.60426 | 49.13903 | 51.74328 | 104.72189 | 457.6186 | 4.39798 | 332.17728 | 24.00323 | 0.28119 | 32.14704 | 59.30933 | 320.86699 | 51.79977 | 7.81379 | 20.52903 | 19.54774 | 2986.96421 | 59.63574 | 25.0473 | 28.99058 | 2989.70013 | 53397.67753 | 69.94239 | 45.68278 | 80.09464 | 119.90888 | 29.0547 | 30.95059 | 29.72346 |  | 2664.75 | 25.5 | 28.23529 | 79 | 32 | 62.7451 | 62 | 36.86275 | 0.875 | 0.39063
|  | 2714 | 91 | 14 | 7 | 12 | 14.08732 | 11.52027 | 98.67082 | 12.33494 | 2.09516 | 4.9168 | 2.81218 | 49.19787 | 52.01005 | 104.79295 | 464.91387 | 5.02556 | 332.85858 | 24.05024 | 0.16959 | 32.12859 | 63.10484 | 329.92947 | 52.54537 | 8.94543 | 25.91342 | 19.59942 | 3415.64798 | 59.74604 | 25.00918 | 29.07666 | 3418.38999 | 53397.68057 | 69.62728 | 45.67096 | 80.17709 | 119.7127 | 29.05066 | 30.98218 | 29.78749 |  | 3075.75 | 28 | 30.19608 | 79 | 32 | 63.52941 | 64 | 38.03922 | 0.7 | 1.6875
|  | 2715 | 91 | 15 | 8 | 12 | 14.43073 | 11.5262 | 98.66813 | 11.80895 | 2.09932 | 2.56493 | 3.01969 | 49.03182 | 52.16567 | 105.479 | 473.61931 | 5.81485 | 333.07156 | 23.9423 | 0.04176 | 31.99289 | 68.54508 | 336.4264 | 53.12667 | 10.06019 | 21.92415 | 19.45488 | 3842.23452 | 59.80257 | 25.05997 | 29.05882 | 3844.52508 | 53397.68409 | 70.27355 | 45.63477 | 79.7103 | 120.76624 | 29.00781 | 31.03846 | 29.76037 |  | 3507.75 | 28.5 | 30.98039 | 79 | 32 | 63.92157 | 64 | 38.82353 | 0.8 | 1.375
|  | 2716 | 91 | 16 | 1 | 2 | 14.38434 | 11.52422 | 98.66876 | 12.28616 | 2.10089 | 3.48056 | 3.38095 | 49.02432 | 52.40527 | 105.29629 | 483.69327 | 6.63183 | 330.68927 | 23.9946 | 0.02487 | 31.97979 | 62.59612 | 341.38775 | 53.48679 | 11.12112 | 21.86791 | 19.52878 | 4241.97913 | 60.04446 | 25.01237 | 29.01278 | 4244.27306 | 53397.68812 | 69.94108 | 45.67553 | 80.29493 | 118.98729 | 28.92324 | 30.97808 | 29.69578 |  | 3934.25 | 28.5 | 32.15686 | 79 | 32 | 67.84314 | 67 | 39.60784 | 0.545 | 0.98438
|  | 2717 | 91 | 17 | 2 | 2 | 14.50803 | 11.53115 | 98.67329 | 9.48239 | 2.09583 | 2.94695 | 3.56588 | 48.98795 | 52.55383 | 103.91441 | 492.79674 | 6.91942 | 330.5146 | 23.90935 | 0.23662 | 31.88717 | 42.24571 | 343.75408 | 53.76025 | 11.31965 | 22.44661 | 19.40826 | 4320.83031 | 60.52188 | 25.0171 | 28.95395 | 4320.54229 | 53397.69239 | 69.97828 | 45.63325 | 80.0249 | 120.12667 | 28.91651 | 30.97053 | 29.81115 |  | 4304.5 | 32.5 | 28.23529 | 79 | 32 | 50.98039 | 50 | 36.47059 | 0.915 | 0.51563
|  | 2718 | 91 | 18 | 3 | 2 | 14.75263 | 11.52917 | 98.67321 | 7.87582 | 2.09234 | 2.80815 | 3.70271 | 49.06672 | 52.76943 | 104.06169 | 498.49619 | 5.43671 | 332.7456 | 23.9858 | 0.32263 | 31.8736 | 44.0421 | 342.26421 | 54.21998 | 11.28682 | 22.1323 | 19.53285 | 4315.49027 | 60.97002 | 24.97542 | 28.98332 | 4315.93847 | 53397.69579 | 70.08833 | 45.59862 | 80.08409 | 120.64106 | 28.95635 | 30.96904 | 29.81158 |  | 4319.5 | 36.5 | 27.05882 | 79 | 32 | 41.96078 | 42 | 35.68627 | 0.505 | 1.96875
|  | 2719 | 91 | 19 | 4 | 2 | 14.86995 | 11.53906 | 98.66747 | 6.91971 | 2.09335 | 2.82689 | 3.82077 | 48.97619 | 52.79696 | 103.96296 | 503.52891 | 4.62145 | 334.57333 | 23.86637 | 0.30618 | 31.90508 | 43.231 | 341.50931 | 54.42133 | 11.26718 | 26.6594 | 19.55914 | 4305.41982 | 61.21678 | 24.98637 | 29.00076 | 4306.12711 | 53397.69863 | 70.03841 | 45.66521 | 80.28502 | 120.3207 | 28.93637 | 30.89332 | 29.73541 |  | 4314.75 | 36 | 27.05882 | 79 | 32 | 42.7451 | 43 | 36.07843 | 0.23 | 0.67188
|  | 2720 | 91 | 20 | 5 | 2 | 14.89172 | 11.51038 | 98.67076 | 6.51234 | 2.08006 | 3.80642 | 3.82959 | 49.01298 | 52.81661 | 104.09115 | 508.24959 | 4.42362 | 333.21363 | 23.86794 | 0.26002 | 31.86674 | 40.73199 | 341.0099 | 54.62117 | 11.20183 | 21.97562 | 19.5409 | 4307.512 | 61.50534 | 25.00956 | 29.06849 | 4308.72235 | 53397.70134 | 70.08242 | 45.70806 | 79.9786 | 120.32591 | 28.93914 | 30.91608 | 29.75778 |  | 4310 | 36 | 27.45098 | 79 | 32 | 43.52941 | 43 | 36.07843 | 0.135 | 0.67188
|  | 2721 | 91 | 21 | 6 | 2 | 14.16373 | 11.53807 | 98.66892 | 6.22661 | 2.10083 | 3.67106 | 3.80003 | 48.95059 | 52.78816 | 104.3423 | 512.59757 | 4.38948 | 331.88227 | 23.75007 | 0.24963 | 31.82919 | 40.75396 | 339.84192 | 54.76824 | 11.32772 | 21.84949 | 19.48552 | 4313.3647 | 61.63247 | 25.04538 | 28.98559 | 4314.27081 | 53397.70403 | 70.15836 | 45.6385 | 79.92293 | 120.07846 | 28.79977 | 30.80518 | 29.79031 |  | 4310 | 36.5 | 27.05882 | 79 | 32 | 41.96078 | 43 | 36.07843 | 0.39 | 0.67188
|  | 2722 | 91 | 22 | 7 | 2 | 14.96994 | 11.5173 | 98.67935 | 5.66051 | 2.10005 | 0.98774 | 3.86975 | 48.8889 | 52.75865 | 104.27808 | 516.64907 | 4.39949 | 334.67278 | 23.73789 | 0.25864 | 31.74345 | 42.41185 | 339.36387 | 54.88813 | 11.28558 | 27.28323 | 19.53168 | 4299.0765 | 61.81836 | 25.06904 | 28.99625 | 4300.33646 | 53397.70672 | 70.26609 | 45.63768 | 80.02292 | 119.49181 | 28.78892 | 30.77809 | 29.67011 |  | 4319.5 | 36.5 | 27.05882 | 79 | 32 | 42.35294 | 43 | 35.68627 | 0.66 | 1.96875
|  | 2723 | 91 | 23 | 1 | 21 | 14.41177 | 11.53115 | 98.6694 | 5.63132 | 2.09939 | 2.72599 | 3.85951 | 49.00244 | 52.95333 | 104.05365 | 520.7287 | 4.41367 | 331.95577 | 23.80556 | 0.24845 | 31.82749 | 41.44503 | 339.06621 | 55.03145 | 11.30189 | 19.9289 | 19.55907 | 4306.84946 | 62.02909 | 25.02673 | 29.08867 | 4307.35228 | 53397.70942 | 70.04733 | 45.58992 | 80.16476 | 120.02338 | 28.89962 | 30.81103 | 29.654 |  | 4310 | 36 | 27.45098 | 79 | 31 | 43.52941 | 44 | 36.07843 | 0.21 | 0.67188
|  | 2724 | 91 | 24 | 2 | 21 | 13.71984 | 11.50939 | 98.65476 | 5.79694 | 2.09096 | 3.72219 | 3.90836 | 49.00992 | 53.01506 | 100.17134 | 522.49805 | 4.15322 | 333.98283 | 23.75047 | 0.45161 | 31.70102 | 15.73269 | 337.99056 | 55.10343 | 10.51278 | 28.91151 | 19.52633 | 4014.69114 | 62.2235 | 24.95869 | 29.04974 | 4009.49502 | 53397.71201 | 70.02707 | 45.57671 | 80.07813 | 119.69837 | 28.80972 | 30.67913 | 29.69474 |  | 4300 | 41.5 | 23.13725 | 79 | 31 | 32.94118 | 29 | 32.15686 | 0.935 | 0.04688
|  | 2725 | 91 | 25 | 3 | 21 | 14.42013 | 11.52027 | 98.67091 | 4.53684 | 2.08691 | 0.72052 | 3.80419 | 49.0524 | 52.85659 | 100.89443 | 517.68988 | 2.5094 | 335.63988 | 23.89503 | 0.59615 | 31.90484 | 13.80064 | 331.02691 | 55.23704 | 9.3686 | 34.35252 | 19.61635 | 3581.51 | 62.31482 | 25.03821 | 29.08396 | 3581.41597 | 53397.71363 | 70.35607 | 45.71893 | 79.75223 | 120.82992 | 28.93446 | 30.64701 | 29.75131 |  | 3926.5 | 32 | 19.21569 | 79 | 31 | 16.47059 | 16 | 28.23529 | 0.82 | 1.96875
|  | 2726 | 91 | 26 | 4 | 21 | 20.99987 | 11.52027 | 98.67475 | 7.21842 | 2.09095 | 4.03698 | 3.41861 | 49.19081 | 52.62384 | 100.06351 | 509.70664 | 1.10945 | 335.29729 | 23.87252 | 0.41044 | 31.84596 | 11.49975 | 324.57233 | 55.36813 | 8.17464 | 31.50473 | 19.70096 | 3118.08727 | 62.34503 | 24.95936 | 29.11134 | 3118.03123 | 53397.71437 | 69.96482 | 45.77109 | 79.95641 | 120.29851 | 28.98095 | 30.60561 | 29.80213 |  | 3488.25 | 30.5 | 17.64706 | 79 | 32 | 13.33333 | 13 | 26.27451 | 0.015 | 0
|  | 2727 | 91 | 27 | 5 | 21 | 21.00103 | 11.53016 | 98.67157 | 6.80401 | 2.08428 | 1.95117 | 3.0733 | 49.17749 | 52.25079 | 100.77792 | 501.22141 | 0.23966 | 335.3802 | 23.90515 | 0.07868 | 31.77947 | 11.15008 | 314.67906 | 55.2579 | 6.94834 | 29.70746 | 19.63619 | 2666.94621 | 62.44493 | 24.87931 | 29.08549 | 2664.93158 | 53397.71454 | 69.87767 | 45.66441 | 79.86578 | 119.77998 | 28.96827 | 30.60226 | 29.74575 |  | 3023.25 | 28 | 16.86275 | 79 | 32 | 12.94118 | 13 | 25.4902 | 0 | 0
|  | 2728 | 91 | 28 | 6 | 21 | 20.99774 | 11.54104 | 98.67164 | 2.34757 | 2.08919 | 0.57906 | 2.77708 | 49.27661 | 52.05369 | 100.36893 | 492.25913 | 0.02627 | 334.97794 | 23.78499 | 0.01486 | 31.81537 | 12.04022 | 304.11568 | 55.19838 | 5.83735 | 19.59721 | 19.63796 | 2227.913 | 62.39812 | 24.97648 | 29.01909 | 2222.83793 | 53397.71456 | 70.12347 | 45.68427 | 80.08336 | 119.78122 | 29.03336 | 30.62492 | 29.6903 |  | 2573.25 | 24 | 16.07843 | 79 | 32 | 12.15686 | 12 | 22.7451 | 0 | 0
|  | 2729 | 91 | 29 | 7 | 21 | 20.36713 | 11.53708 | 98.67318 | 0.63958 | 2.09096 | 2.81216 | 2.5425 | 49.26809 | 51.80913 | 100.7892 | 484.07201 | 0.08156 | 334.81008 | 23.82002 | 0.04489 | 31.808 | 14.75603 | 272.88439 | 55.17725 | 4.78344 | 19.69459 | 19.63858 | 1822.47377 | 62.01281 | 24.95967 | 29.05271 | 1821.42513 | 53397.7146 | 69.87295 | 45.67563 | 79.90777 | 119.75611 | 29.07368 | 30.58359 | 29.75051 |  | 2142 | 18.5 | 16.86275 | 79 | 32 | 13.33333 | 13 | 21.17647 | 0.015 | 0
|  | 2730 | 91 | 30 | 8 | 21 | 13.65239 | 11.54895 | 98.6748 | 2.74965 | 2.0793 | 2.84717 | 2.3572 | 49.33403 | 51.69008 | 101.32742 | 476.50204 | 0.39572 | 333.86755 | 23.90152 | 0.20769 | 31.88729 | 15.62985 | 220.05355 | 55.02814 | 3.75019 | 19.60868 | 19.61565 | 1434.58761 | 61.72967 | 24.98821 | 29.02935 | 1435.79404 | 53397.71483 | 69.9588 | 45.69421 | 79.87038 | 120.08016 | 29.05152 | 30.55836 | 29.65782 |  | 1741.25 | 14 | 16.86275 | 79 | 32 | 15.29412 | 16 | 21.17647 | 0.78 | 1.76563
|  | 2731 | 92 | 1 | 1 | 1 | 14.11642 | 11.53609 | 98.66875 | 3.93768 | 2.08925 | 1.8224 | 2.13084 | 49.4202 | 51.55104 | 101.8164 | 469.23497 | 0.45762 | 335.35583 | 23.93418 | 0.42775 | 32.00341 | 18.24341 | 169.64327 | 55.05387 | 2.80036 | 19.72407 | 19.69207 | 1065.84349 | 61.80867 | 24.93877 | 29.14528 | 1064.64489 | 53397.71511 | 69.82725 | 45.74414 | 79.92601 | 120.46401 | 29.0972 | 30.56183 | 29.75825 |  | 1357.75 | 17 | 16.47059 | 79 | 33 | 16.47059 | 16 | 21.17647 | 0.835 | 1.60938
|  | 2732 | 92 | 2 | 2 | 1 | 14.52335 | 11.53214 | 98.66846 | 7.26303 | 2.08573 | 1.62179 | 2.0097 | 49.43034 | 51.44005 | 101.77264 | 463.0198 | 0.43871 | 334.52024 | 23.80462 | 0.40198 | 31.89746 | 27.1812 | 128.09672 | 54.83144 | 1.95331 | 19.68866 | 19.64185 | 749.20813 | 61.60619 | 24.89655 | 29.06048 | 758.38824 | 53397.71538 | 69.87217 | 45.69239 | 79.96929 | 120.00082 | 29.10661 | 30.55083 | 29.76776 |  | 1003.75 | 12.5 | 16.47059 | 79 | 33 | 19.21569 | 20 | 21.56863 | 0.78 | 1.375
|  | 2733 | 92 | 3 | 3 | 1 | 16.30673 | 11.56082 | 98.67063 | 8.09392 | 2.12043 | 1.90733 | 2.05789 | 49.38783 | 51.3718 | 103.28778 | 458.36866 | 0.4906 | 333.60298 | 23.83623 | 0.29587 | 31.96197 | 43.75197 | 124.88274 | 54.73064 | 2.1577 | 19.71558 | 19.69064 | 816.47294 | 61.52181 | 25.1232 | 29.02983 | 813.97364 | 53397.71567 | 69.8455 | 45.70523 | 79.97479 | 119.59642 | 29.05836 | 30.62993 | 29.72122 |  | 725.75 | 14.5 | 19.60784 | 79 | 33 | 38.82353 | 43 | 28.62745 | 0.78 | 1.14063
|  | 2734 | 92 | 4 | 4 | 1 | 15.117 | 11.56082 | 98.66817 | 8.12169 | 2.08278 | 2.99288 | 1.90429 | 49.41515 | 51.31944 | 101.99731 | 454.73531 | 0.71699 | 332.75119 | 23.9046 | 0.31356 | 31.96663 | 30.76388 | 130.37905 | 54.45953 | 2.04037 | 19.67648 | 19.74377 | 783.70902 | 61.2517 | 24.86138 | 29.05088 | 778.67717 | 53397.7161 | 70.05962 | 45.66183 | 79.92221 | 120.22414 | 28.97561 | 30.62472 | 29.68153 |  | 829.5 | 14.5 | 17.2549 | 79 | 33 | 37.64706 | 36 | 26.27451 | 0.035 | 1.84375
|  | 2735 | 92 | 5 | 5 | 1 | 14.6512 | 11.54895 | 98.6715 | 8.32103 | 2.09658 | 2.43396 | 1.77787 | 49.47304 | 51.23864 | 102.79828 | 451.20914 | 0.70802 | 333.07678 | 23.90508 | 0.22395 | 32.04355 | 45.42844 | 126.76256 | 54.32345 | 2.08223 | 19.77247 | 19.7206 | 796.57073 | 60.94265 | 25.06144 | 29.04272 | 780.75394 | 53397.71654 | 69.9443 | 45.72577 | 79.92335 | 120.38133 | 29.10747 | 30.59957 | 29.62179 |  | 767 | 16.5 | 18.43137 | 79 | 33 | 34.11765 | 35 | 27.45098 | 0.895 | 1.53125
|  | 2736 | 92 | 6 | 6 | 1 | 14.95183 | 11.54005 | 98.66736 | 8.23229 | 2.08515 | 2.53857 | 1.68387 | 49.43675 | 51.2159 | 102.41593 | 448.13456 | 0.7419 | 334.21432 | 23.9248 | 0.1787 | 31.99192 | 35.25936 | 133.5314 | 53.86843 | 2.08826 | 19.66315 | 19.73334 | 800.60206 | 60.68842 | 24.89007 | 29.06346 | 790.12068 | 53397.71699 | 69.87029 | 45.70084 | 79.93435 | 120.49687 | 29.1114 | 30.64416 | 29.72983 |  | 810.75 | 13 | 18.03922 | 79 | 33 | 40 | 38 | 26.66667 | 0.055 | 0.07813
|  | 2737 | 92 | 7 | 7 | 1 | 14.32072 | 11.54005 | 98.66972 | 8.46476 | 2.09846 | 3.18577 | 1.85237 | 49.41827 | 51.27064 | 102.35421 | 445.27202 | 0.72932 | 332.27133 | 23.95618 | 0.1889 | 32.13731 | 42.04722 | 129.79128 | 53.49771 | 2.06334 | 19.80683 | 19.73536 | 787.79577 | 60.57007 | 25.04652 | 29.09574 | 777.98468 | 53397.71744 | 69.98447 | 45.72476 | 79.90265 | 119.89223 | 29.10051 | 30.76405 | 29.74706 |  | 786.5 | 16.5 | 18.03922 | 79 | 33 | 33.33333 | 33 | 27.05882 | 0.895 | 1.84375
|  | 2738 | 92 | 8 | 1 | 12 | 15.2105 | 11.55884 | 98.66843 | 8.43567 | 2.09595 | 2.59845 | 1.70534 | 49.36906 | 51.08875 | 102.36119 | 442.17545 | 0.71499 | 333.99968 | 23.86625 | 0.21362 | 32.1122 | 35.13397 | 131.39515 | 52.89104 | 2.11004 | 19.74338 | 19.67317 | 804.98041 | 60.24389 | 25.00076 | 28.98822 | 793.39279 | 53397.71787 | 69.97408 | 45.67551 | 79.97711 | 120.14105 | 29.0878 | 30.68242 | 29.73002 |  | 797.5 | 13 | 18.43137 | 79 | 33 | 41.17647 | 41 | 27.45098 | 0.565 | 1.53125
|  | 2739 | 92 | 9 | 2 | 12 | 16.11546 | 11.54697 | 98.67106 | 7.65246 | 2.13599 | 2.22377 | 1.69234 | 49.31117 | 51.0035 | 104.15267 | 439.528 | 0.76553 | 333.00557 | 23.95481 | 0.12399 | 32.09669 | 85.67 | 137.40408 | 52.55971 | 2.69329 | 19.74766 | 19.78574 | 1008.72911 | 60.288 | 25.49645 | 28.98004 | 1019.04344 | 53397.71833 | 69.89966 | 45.65952 | 79.97442 | 119.92365 | 29.1487 | 30.7558 | 29.71236 |  | 798.25 | 16.5 | 20 | 79 | 33 | 35.68627 | 40 | 29.41176 | 0.625 | 0.39063
|  | 2740 | 92 | 10 | 3 | 12 | 15.48927 | 11.55983 | 98.66901 | 7.45537 | 2.12247 | 2.34018 | 1.75454 | 49.3134 | 51.06794 | 104.82442 | 440.42298 | 1.70491 | 331.28792 | 24.03391 | 0.01818 | 32.11658 | 83.72095 | 180.25481 | 51.99528 | 4.02498 | 19.84519 | 19.78532 | 1529.38903 | 60.22766 | 25.25827 | 29.05943 | 1531.65332 | 53397.7193 | 69.83107 | 45.72201 | 79.94862 | 119.46518 | 29.0954 | 30.7886 | 29.65535 |  | 1103.75 | -6 | 26.66667 | 79 | 33 | 83.13725 | 83 | 35.68627 | 0.035 | 0.70313
|  | 2741 | 92 | 11 | 4 | 12 | 13.58197 | 11.53708 | 98.66744 | 8.91858 | 2.10603 | 4.20207 | 2.0311 | 49.20973 | 51.29274 | 103.93243 | 444.94267 | 3.13235 | 333.30335 | 23.97985 | 0.07706 | 32.19113 | 56.69598 | 282.85653 | 51.17684 | 5.68463 | 19.89984 | 19.79292 | 2168.19441 | 60.03002 | 25.13982 | 28.98272 | 2171.0069 | 53397.72115 | 69.76335 | 45.76167 | 80.02414 | 120.11253 | 28.98485 | 30.82045 | 29.73857 |  | 1665.5 | 8 | 28.23529 | 79 | 33 | 76.47059 | 78 | 38.43137 | 0.055 | 1.25
|  | 2742 | 92 | 12 | 5 | 12 | 14.85139 | 11.58159 | 98.66652 | 8.21325 | 2.09663 | 5.5832 | 2.27549 | 49.19965 | 51.54927 | 104.85572 | 449.08486 | 3.96981 | 334.72122 | 23.9585 | 0.31747 | 32.22745 | 59.98333 | 312.98455 | 51.18334 | 6.66571 | 20.04963 | 19.83552 | 2553.2383 | 59.74998 | 25.02619 | 29.01398 | 2555.96325 | 53397.72356 | 69.55215 | 45.73343 | 79.97263 | 120.21728 | 29.09159 | 30.84416 | 29.76322 |  | 2254.5 | 24 | 25.88235 | 79 | 32 | 56.47059 | 57 | 34.90196 | 0.915 | 0.54688
|  | 2743 | 92 | 13 | 6 | 12 | 14.13818 | 11.55983 | 98.671 | 10.35799 | 2.10271 | 2.5309 | 2.49113 | 49.1818 | 51.67294 | 104.84057 | 454.05637 | 4.32617 | 331.42945 | 24.25279 | 0.27204 | 32.16119 | 64.08789 | 320.11284 | 51.86405 | 7.79414 | 26.13202 | 19.87599 | 2973.56718 | 59.84475 | 24.93186 | 29.03981 | 2976.35529 | 53397.72618 | 69.66413 | 45.73762 | 80.09369 | 120.04047 | 29.01743 | 30.95039 | 29.80223 |  | 2653.75 | 25.5 | 27.84314 | 79 | 32 | 62.35294 | 60 | 36.86275 | 0.915 | 0.54688
|  | 2744 | 92 | 14 | 7 | 12 | 14.67543 | 11.56279 | 98.66807 | 12.30192 | 2.09591 | 3.28676 | 2.83049 | 49.11729 | 51.90568 | 104.71103 | 461.12774 | 4.98475 | 332.01519 | 23.99254 | 0.16118 | 32.08521 | 65.02814 | 329.48296 | 52.51155 | 8.86935 | 20.77614 | 19.8287 | 3394.28339 | 59.83328 | 25.01765 | 29.07707 | 3396.22032 | 53397.7292 | 69.9437 | 45.72883 | 80.26978 | 119.90485 | 29.07183 | 30.94069 | 29.74717 |  | 3065.5 | 28 | 29.41176 | 79 | 32 | 61.56863 | 62 | 37.64706 | 0.855 | 1.84375
|  | 2745 | 92 | 15 | 8 | 12 | 14.23185 | 11.54994 | 98.66858 | 11.81785 | 2.09171 | 4.07544 | 3.0996 | 49.04364 | 52.05029 | 105.43297 | 469.90075 | 5.71431 | 329.98188 | 24.01654 | 0.04033 | 32.0715 | 67.17255 | 336.23759 | 53.08858 | 9.96709 | 24.80499 | 19.87982 | 3820.29052 | 59.80306 | 24.93983 | 28.96907 | 3823.14379 | 53397.73267 | 69.97754 | 45.7077 | 80.21876 | 119.56842 | 29.01227 | 31.12625 | 29.63458 |  | 3491.25 | 28.5 | 30.98039 | 79 | 32 | 64.31373 | 64 | 38.82353 | 0.895 | 1.45313
|  | 2746 | 92 | 16 | 1 | 2 | 14.25114 | 11.54203 | 98.67134 | 12.11914 | 2.0917 | 3.26485 | 3.23718 | 49.05361 | 52.29079 | 105.41934 | 480.10018 | 6.52073 | 330.6773 | 23.90532 | 0.02342 | 32.04409 | 66.01099 | 341.59941 | 53.48609 | 11.02413 | 22.27874 | 19.87534 | 4223.35226 | 60.13465 | 24.96741 | 28.90679 | 4226.82157 | 53397.73662 | 70.00263 | 45.72893 | 80.18433 | 119.38927 | 28.93556 | 31.05447 | 29.67424 |  | 3910 | 29 | 32.54902 | 79 | 32 | 67.05882 | 68 | 39.60784 | 0.72 | 1.0625
|  | 2747 | 92 | 17 | 2 | 2 | 14.30378 | 11.56576 | 98.67239 | 9.86095 | 2.08586 | 1.61549 | 3.62414 | 49.04425 | 52.64342 | 104.14872 | 489.74009 | 6.94297 | 333.088 | 23.97879 | 0.22848 | 31.96754 | 42.1205 | 343.81588 | 53.89762 | 11.2894 | 31.52758 | 19.93804 | 4329.36091 | 60.58992 | 24.89614 | 28.93562 | 4331.22726 | 53397.74089 | 70.12521 | 45.73602 | 80.06997 | 120.12098 | 28.92954 | 31.02279 | 29.71157 |  | 4295.25 | 31.5 | 29.41176 | 79 | 32 | 58.82353 | 55 | 37.64706 | 0.895 | 0.59375
|  | 2748 | 92 | 18 | 3 | 2 | 14.60778 | 11.56774 | 98.67163 | 7.97416 | 2.09164 | 3.41695 | 3.72765 | 49.06604 | 52.71328 | 104.09305 | 495.81321 | 5.51577 | 332.81297 | 24.0949 | 0.32954 | 31.98624 | 40.69915 | 342.14157 | 54.21625 | 11.30745 | 20.80206 | 19.93317 | 4324.19028 | 61.03634 | 24.85214 | 29.01548 | 4327.53539 | 53397.74435 | 70.01497 | 45.73826 | 80.11026 | 119.91209 | 28.87381 | 30.96998 | 29.71538 |  | 4335 | 36.5 | 27.05882 | 79 | 32 | 42.35294 | 42 | 35.68627 | 0.64 | 1.96875
|  | 2749 | 92 | 19 | 4 | 2 | 14.82371 | 11.56082 | 98.67066 | 6.96872 | 2.09948 | 3.90779 | 3.73403 | 49.06661 | 52.80064 | 103.86398 | 500.95556 | 4.60786 | 332.73372 | 24.1643 | 0.30778 | 32.02204 | 38.5928 | 341.51977 | 54.5058 | 11.30958 | 22.0581 | 19.96447 | 4309.18726 | 61.2952 | 25.06064 | 29.10406 | 4308.88429 | 53397.74719 | 69.91219 | 45.88219 | 80.11185 | 119.79941 | 28.94123 | 30.92374 | 29.7653 |  | 4325 | 36 | 27.05882 | 79 | 32 | 42.35294 | 42 | 36.07843 | 0.175 | 0.59375
|  | 2750 | 92 | 20 | 5 | 2 | 14.19046 | 11.5529 | 98.67016 | 6.493 | 2.09822 | 1.75438 | 3.79437 | 48.98371 | 52.84601 | 104.26821 | 505.59904 | 4.33153 | 332.242 | 24.17394 | 0.25508 | 31.91519 | 42.77515 | 340.64199 | 54.67409 | 11.31982 | 29.02817 | 20.0156 | 4316.44567 | 61.54618 | 25.01 | 29.04091 | 4316.91932 | 53397.74985 | 69.97424 | 45.79762 | 80.16732 | 120.02673 | 28.89107 | 30.90343 | 29.74147 |  | 4310 | 36 | 27.05882 | 79 | 32 | 42.35294 | 43 | 36.07843 | 0.8 | 0.125
|  | 2751 | 92 | 21 | 6 | 2 | 15.02208 | 11.54301 | 98.6672 | 6.06631 | 2.09421 | 0.96082 | 3.88157 | 48.94465 | 52.8601 | 104.53115 | 509.98745 | 4.37706 | 329.91895 | 24.10487 | 0.26367 | 31.84749 | 42.56762 | 340.57145 | 54.74441 | 11.26987 | 24.46483 | 19.99691 | 4305.12066 | 61.66109 | 24.99797 | 28.98128 | 4306.13918 | 53397.75253 | 70.1828 | 45.73813 | 79.92799 | 120.54727 | 28.87307 | 30.79017 | 29.75674 |  | 4325 | 36.5 | 26.66667 | 79 | 32 | 42.7451 | 41 | 35.68627 | 0.425 | 0.04688
|  | 2752 | 92 | 22 | 7 | 2 | 14.19388 | 11.55686 | 98.66718 | 5.92286 | 2.09599 | 2.09368 | 3.90795 | 48.92203 | 52.82997 | 104.3326 | 514.20965 | 4.30271 | 332.49427 | 24.08027 | 0.24835 | 31.815 | 42.15128 | 339.98245 | 54.92549 | 11.30422 | 21.29097 | 20.03639 | 4314.38623 | 61.80335 | 25.01826 | 29.02644 | 4315.45408 | 53397.75516 | 70.0815 | 45.74754 | 79.88617 | 120.49952 | 28.83278 | 30.75744 | 29.70019 |  | 4314.75 | 36 | 27.45098 | 79 | 32 | 42.7451 | 43 | 36.07843 | 0.78 | 0.75
|  | 2753 | 92 | 23 | 1 | 21 | 14.58601 | 11.53115 | 98.67087 | 5.64467 | 2.09409 | 3.86959 | 3.82294 | 49.04171 | 52.7593 | 104.50701 | 518.36273 | 4.34768 | 333.94388 | 24.141 | 0.26063 | 31.88276 | 40.66663 | 339.30634 | 55.0784 | 11.27111 | 22.60837 | 20.04823 | 4305.98097 | 62.01391 | 24.9925 | 29.04402 | 4306.15055 | 53397.75783 | 70.15447 | 45.72909 | 79.93837 | 120.12639 | 28.79505 | 30.78419 | 29.77203 |  | 4325 | 36.5 | 27.05882 | 79 | 32 | 41.96078 | 42 | 35.68627 | 0.78 | 0.04688
|  | 2754 | 92 | 24 | 2 | 21 | 13.7359 | 11.53115 | 98.66893 | 5.91237 | 2.08681 | 1.28693 | 3.73437 | 49.01054 | 52.88063 | 100.91081 | 520.77783 | 4.18695 | 333.68693 | 24.20888 | 0.44285 | 31.88878 | 16.70704 | 338.06782 | 55.14237 | 10.58875 | 21.63304 | 20.0318 | 4051.44104 | 62.19053 | 24.90883 | 29.04917 | 4048.82214 | 53397.76043 | 70.14384 | 45.76559 | 79.75663 | 119.48231 | 28.82628 | 30.70599 | 29.72736 |  | 4304.5 | 39 | 24.70588 | 79 | 31 | 36.86275 | 35 | 33.72549 | 0.545 | 0.59375
|  | 2755 | 92 | 25 | 3 | 21 | 14.43456 | 11.5084 | 98.6707 | 4.72713 | 2.08819 | 1.2877 | 3.72722 | 49.11887 | 52.84609 | 101.09138 | 516.38408 | 2.66196 | 335.409 | 24.20644 | 0.57876 | 31.96509 | 13.93837 | 332.51064 | 55.2585 | 9.48021 | 22.10264 | 20.15277 | 3623.03817 | 62.18459 | 24.9191 | 29.05811 | 3623.46903 | 53397.76217 | 69.79332 | 45.79183 | 79.91532 | 120.04251 | 28.9242 | 30.70336 | 29.75196 |  | 3967.75 | 32 | 19.21569 | 79 | 31 | 16.47059 | 16 | 28.62745 | 0.855 | 1.96875
|  | 2756 | 92 | 26 | 4 | 21 | 21.00057 | 11.51928 | 98.66845 | 6.90841 | 2.08698 | 2.06347 | 3.47158 | 49.10114 | 52.57272 | 99.90678 | 508.59714 | 1.29786 | 334.56928 | 24.24762 | 0.40859 | 31.82953 | 12.03412 | 325.63695 | 55.29061 | 8.24713 | 31.63797 | 20.03063 | 3161.36502 | 62.25818 | 24.91149 | 28.94851 | 3159.67234 | 53397.76304 | 70.36898 | 45.7416 | 80.17053 | 120.09283 | 28.90258 | 30.68606 | 29.70373 |  | 3527.25 | 30.5 | 17.64706 | 79 | 31 | 13.72549 | 13 | 26.27451 | 0.115 | 0
|  | 2757 | 92 | 27 | 5 | 21 | 21.00338 | 11.5262 | 98.66731 | 7.16975 | 2.07372 | 3.79515 | 3.22544 | 49.1562 | 52.30925 | 100.58414 | 500.18622 | 0.31154 | 335.5028 | 24.1254 | 0.05187 | 31.84016 | 11.4456 | 315.92652 | 55.2636 | 7.04397 | 23.69548 | 20.03165 | 2708.28607 | 62.3137 | 24.91635 | 29.01449 | 2706.45479 | 53397.76326 | 69.56366 | 45.72308 | 79.98659 | 120.47631 | 28.94178 | 30.60321 | 29.82589 |  | 3063.25 | 28 | 16.86275 | 79 | 32 | 12.94118 | 12 | 25.4902 | 0 | 0
|  | 2758 | 92 | 28 | 6 | 21 | 21.00236 | 11.53708 | 98.66467 | 2.97443 | 2.0977 | 0.52087 | 2.8107 | 49.20473 | 52.01542 | 100.17077 | 491.32 | 0.03592 | 333.28305 | 24.09561 | 0.02135 | 31.8289 | 12.67377 | 306.07156 | 55.24002 | 5.94885 | 20.06611 | 20.1399 | 2260.24046 | 62.08473 | 25.03854 | 28.99937 | 2259.13087 | 53397.76329 | 70.09496 | 45.70639 | 80.04612 | 120.44829 | 29.01167 | 30.62996 | 29.64772 |  | 2614.75 | 24 | 16.07843 | 79 | 32 | 11.76471 | 12 | 23.92157 | 0 | 0
|  | 2759 | 92 | 29 | 7 | 21 | 21.00047 | 11.52818 | 98.67192 | 1.13479 | 2.09829 | 3.23386 | 2.46611 | 49.34039 | 51.78466 | 100.75435 | 483.05455 | 0.03523 | 333.86268 | 24.04686 | 0.05991 | 31.83586 | 14.04177 | 277.09463 | 55.18527 | 4.87887 | 20.1397 | 20.13272 | 1852.20836 | 61.80632 | 25.04945 | 29.0041 | 1851.07087 | 53397.7633 | 70.19876 | 45.7787 | 79.95652 | 120.77839 | 29.02913 | 30.60382 | 29.70751 |  | 2175.75 | 19 | 16.47059 | 79 | 32 | 12.15686 | 13 | 21.17647 | 0 | 0
|  | 2760 | 92 | 30 | 8 | 21 | 13.91306 | 11.5351 | 98.67081 | 2.62229 | 2.0899 | 3.43564 | 2.34736 | 49.44417 | 51.77417 | 101.24356 | 475.62735 | 0.41217 | 333.4335 | 24.29279 | 0.23356 | 31.9786 | 14.75282 | 224.27989 | 55.17703 | 3.84077 | 20.17469 | 20.17039 | 1463.45938 | 61.74019 | 24.93695 | 29.01522 | 1462.56114 | 53397.76353 | 70.0458 | 45.79298 | 79.97482 | 120.57643 | 29.15283 | 30.65269 | 29.74997 |  | 1774 | 14.5 | 16.47059 | 79 | 32 | 14.90196 | 15 | 21.17647 | 0.8 | 1.76563
|  | 2761 | 93 | 1 | 1 | 1 | 14.02797 | 11.53609 | 98.69516 | 3.895 | 2.08515 | 1.1061 | 2.13599 | 49.40718 | 51.54317 | 101.98239 | 468.19239 | 0.53039 | 334.30765 | 24.17082 | 0.42525 | 32.04034 | 18.16609 | 172.54852 | 55.03614 | 2.88335 | 20.14301 | 20.18807 | 1099.12447 | 61.8332 | 24.88905 | 29.02934 | 1095.01579 | 53397.76386 | 70.0244 | 45.71854 | 79.91543 | 120.47456 | 29.12272 | 30.61586 | 29.8004 |  | 1389.75 | 17.5 | 16.47059 | 79 | 33 | 15.68627 | 15 | 21.17647 | 0.835 | 1.60938
|  | 2762 | 93 | 2 | 2 | 1 | 14.52955 | 11.49257 | 98.66918 | 6.99331 | 2.06999 | 1.39615 | 1.98544 | 49.35302 | 51.45906 | 101.71479 | 461.86053 | 0.49497 | 333.65189 | 24.10573 | 0.39523 | 31.95295 | 25.2437 | 131.42912 | 54.90589 | 2.01588 | 20.19822 | 20.17876 | 773.2884 | 61.66799 | 24.82859 | 28.92594 | 769.2877 | 53397.76416 | 69.8907 | 45.69615 | 79.90744 | 119.79407 | 29.04382 | 30.54157 | 29.77012 |  | 1030.25 | 13 | 16.47059 | 79 | 33 | 19.21569 | 19 | 21.56863 | 0.74 | 1.375
|  | 2763 | 93 | 3 | 3 | 1 | 16.03036 | 11.50148 | 98.6694 | 8.15077 | 2.12104 | 1.77408 | 2.00977 | 49.37917 | 51.28161 | 103.5689 | 457.12643 | 0.44497 | 333.43359 | 23.9869 | 0.29358 | 32.02684 | 46.97719 | 118.27926 | 54.66941 | 2.12505 | 20.23315 | 20.1892 | 801.30051 | 61.55876 | 25.31851 | 29.00182 | 822.02643 | 53397.76443 | 69.95212 | 45.68193 | 79.87621 | 120.44206 | 28.96426 | 30.6416 | 29.68954 |  | 733.5 | 11 | 19.60784 | 79 | 33 | 30.58824 | 37 | 28.23529 | 0.76 | 1.14063
|  | 2764 | 93 | 4 | 4 | 1 | 15.43313 | 11.52521 | 98.67093 | 8.06118 | 2.08404 | 3.02003 | 1.83381 | 49.46593 | 51.29974 | 102.46257 | 453.5672 | 0.69941 | 333.47075 | 24.09878 | 0.30365 | 32.0668 | 30.65831 | 126.05869 | 54.63289 | 2.07188 | 20.29957 | 20.334 | 793.74672 | 61.30353 | 24.87738 | 29.06385 | 786.80098 | 53397.76485 | 70.01563 | 45.84708 | 80.00076 | 120.20179 | 29.12694 | 30.69217 | 29.82784 |  | 822.5 | 13.5 | 17.64706 | 79 | 33 | 40.39216 | 39 | 26.27451 | 0.035 | 1.76563
|  | 2765 | 93 | 5 | 5 | 1 | 14.54166 | 11.51334 | 98.66907 | 8.36066 | 2.10365 | 2.65759 | 1.7949 | 49.43856 | 51.31715 | 102.77168 | 450.07809 | 0.7505 | 333.38708 | 24.08971 | 0.22989 | 32.05563 | 42.54091 | 122.59455 | 54.3655 | 2.08691 | 20.17911 | 20.18064 | 795.09134 | 60.96298 | 25.13785 | 29.03973 | 781.38322 | 53397.76531 | 69.92683 | 45.74457 | 79.94691 | 120.36309 | 29.10932 | 30.78146 | 29.71856 |  | 778 | 17 | 18.43137 | 79 | 33 | 33.72549 | 35 | 27.45098 | 0.875 | 1.60938
|  | 2766 | 93 | 6 | 6 | 1 | 15.17244 | 11.49257 | 98.66993 | 8.32054 | 2.09608 | 3.13166 | 1.76674 | 49.52121 | 51.24933 | 102.52236 | 447.05344 | 0.79192 | 333.30284 | 23.90965 | 0.1893 | 32.09906 | 33.00467 | 128.04531 | 54.0246 | 2.09851 | 20.29885 | 20.27543 | 800.42635 | 60.74164 | 25.0184 | 29.08389 | 791.86292 | 53397.7658 | 69.90001 | 45.79539 | 79.93284 | 120.07901 | 29.15472 | 30.6813 | 29.81869 |  | 803 | 13.5 | 18.43137 | 79 | 33 | 40 | 40 | 27.05882 | 0.055 | 0
|  | 2767 | 93 | 7 | 7 | 1 | 14.29916 | 11.49752 | 98.67063 | 8.47858 | 2.083 | 3.32836 | 1.7297 | 49.44512 | 51.17483 | 102.62048 | 444.06388 | 0.77155 | 333.55468 | 24.0025 | 0.19687 | 32.12058 | 41.16933 | 126.72292 | 53.50893 | 2.0469 | 20.22686 | 20.19809 | 787.46135 | 60.44063 | 25.08768 | 28.91987 | 788.18242 | 53397.76627 | 69.91872 | 45.77253 | 79.95467 | 120.15942 | 29.15094 | 30.72274 | 29.70689 |  | 790.5 | 16.5 | 18.03922 | 79 | 33 | 32.94118 | 34 | 26.66667 | 0.875 | 1.84375
|  | 2768 | 93 | 8 | 1 | 12 | 15.20974 | 11.49455 | 98.67167 | 8.35827 | 2.09774 | 3.10328 | 1.71611 | 49.48027 | 51.19672 | 102.57051 | 441.07976 | 0.79052 | 334.4684 | 24.05867 | 0.21867 | 32.10061 | 32.94532 | 128.65431 | 52.98854 | 2.11321 | 20.3346 | 20.32321 | 805.82182 | 60.45213 | 25.03712 | 28.96581 | 795.51785 | 53397.76675 | 69.91879 | 45.8356 | 79.91808 | 119.73364 | 29.12371 | 30.71705 | 29.67706 |  | 798.25 | 13 | 18.43137 | 79 | 33 | 40.39216 | 41 | 27.05882 | 0.68 | 1.53125
|  | 2769 | 93 | 9 | 2 | 12 | 16.21136 | 11.49554 | 98.66478 | 7.88695 | 2.13351 | 3.8358 | 1.63647 | 49.35339 | 51.00913 | 104.12776 | 438.31413 | 0.79815 | 333.35821 | 23.92886 | 0.13691 | 32.04995 | 82.69906 | 132.03627 | 52.47098 | 2.55052 | 20.20229 | 20.20555 | 971.09371 | 60.27108 | 25.46769 | 28.9286 | 932.28456 | 53397.76723 | 69.97281 | 45.75341 | 79.95398 | 119.32216 | 29.03511 | 30.78466 | 29.70396 |  | 798.25 | 16.5 | 19.21569 | 79 | 33 | 33.72549 | 37 | 28.23529 | 0.7 | 1.92188
|  | 2770 | 93 | 10 | 3 | 12 | 16.51326 | 11.49158 | 98.66855 | 7.62973 | 2.11612 | 3.77633 | 1.88514 | 49.29064 | 51.17578 | 105.03871 | 439.18453 | 1.49451 | 328.70636 | 24.02016 | 0.01911 | 32.14293 | 87.20238 | 167.05703 | 51.93675 | 3.63408 | 20.21897 | 20.25879 | 1387.24578 | 60.22172 | 25.14481 | 28.92783 | 1391.58112 | 53397.7681 | 70.07428 | 45.72349 | 79.94643 | 119.99072 | 29.00646 | 30.87605 | 29.7465 |  | 1039.75 | -8 | 27.45098 | 79 | 33 | 85.4902 | 87 | 36.07843 | 0.015 | 0
|  | 2771 | 93 | 11 | 4 | 12 | 14.06429 | 11.48664 | 98.66737 | 9.01575 | 2.1101 | 4.46078 | 2.07843 | 49.27478 | 51.22772 | 104.62352 | 444.25075 | 2.75813 | 330.26779 | 23.95058 | 0.00474 | 32.2138 | 68.98793 | 259.84567 | 51.1935 | 5.45493 | 20.29282 | 20.15858 | 2080.68226 | 60.01967 | 25.18866 | 28.98827 | 2085.24023 | 53397.76969 | 69.63089 | 45.75531 | 79.97018 | 120.0038 | 29.05451 | 30.89161 | 29.71649 |  | 1504.5 | 2 | 30.58824 | 79 | 33 | 87.45098 | 88 | 38.43137 | 0.035 | 0.54688
|  | 2772 | 93 | 12 | 5 | 12 | 15.06133 | 11.49356 | 98.66821 | 8.47641 | 2.10796 | 3.7727 | 2.29903 | 49.23356 | 51.55788 | 104.16697 | 449.9037 | 4.07136 | 332.06819 | 23.95173 | 0.28396 | 32.22019 | 61.91814 | 313.29208 | 51.07486 | 6.59482 | 23.01783 | 20.28727 | 2510.87753 | 59.79743 | 25.13978 | 28.92427 | 2513.25677 | 53397.77215 | 69.83802 | 45.82032 | 80.0086 | 120.17788 | 29.0617 | 31.07617 | 29.8012 |  | 2197.5 | 21.5 | 27.05882 | 79 | 33 | 64.31373 | 64 | 35.68627 | 0.875 | 0.23438
|  | 2773 | 93 | 13 | 6 | 12 | 14.15891 | 11.4995 | 98.66304 | 10.23746 | 2.09521 | 5.49975 | 2.50275 | 49.16739 | 51.67014 | 104.62798 | 455.20171 | 4.34944 | 331.39039 | 23.97249 | 0.28969 | 32.20902 | 57.07424 | 320.82296 | 51.6592 | 7.6834 | 21.46244 | 20.2728 | 2941.68875 | 59.82353 | 25.00974 | 28.96695 | 2944.3082 | 53397.77478 | 69.81696 | 45.88376 | 79.99792 | 120.3887 | 29.04697 | 30.8942 | 29.70475 |  | 2607 | 25 | 28.23529 | 79 | 32 | 62.7451 | 62 | 36.86275 | 0.135 | 0.78125
|  | 2774 | 93 | 14 | 7 | 12 | 14.29523 | 11.49356 | 98.6692 | 12.53525 | 2.10255 | 4.09343 | 2.80145 | 49.13714 | 51.93851 | 104.85 | 462.26473 | 4.9624 | 331.62228 | 23.89558 | 0.14739 | 32.03812 | 63.84822 | 329.61789 | 52.37479 | 8.80633 | 21.35725 | 20.20637 | 3359.08026 | 59.93783 | 25.09702 | 28.90093 | 3361.32088 | 53397.77779 | 70.04726 | 45.7495 | 79.97081 | 120.77124 | 29.10199 | 31.08524 | 29.76603 |  | 3031.25 | 28 | 29.01961 | 79 | 32 | 61.17647 | 61 | 37.64706 | 0.835 | 1.84375
|  | 2775 | 93 | 15 | 8 | 12 | 14.21402 | 11.4995 | 98.67348 | 11.84733 | 2.1001 | 3.21777 | 3.00339 | 49.2235 | 52.23952 | 105.13044 | 470.96585 | 5.67777 | 329.92899 | 24.04297 | 0.07242 | 32.12248 | 67.29675 | 336.48588 | 53.07789 | 9.9093 | 38.49653 | 20.32541 | 3783.68736 | 59.98425 | 24.95232 | 29.06385 | 3786.44742 | 53397.78122 | 69.93364 | 45.79827 | 80.05212 | 120.41666 | 29.0283 | 31.00943 | 29.83825 |  | 3455.25 | 28.5 | 31.37255 | 79 | 32 | 65.88235 | 67 | 38.43137 | 0.8 | 1.45313
|  | 2776 | 93 | 16 | 1 | 2 | 14.74588 | 11.49851 | 98.66438 | 12.26662 | 2.09595 | 4.84603 | 3.27873 | 49.06538 | 52.34411 | 105.35369 | 481.0117 | 6.46591 | 329.75902 | 23.91574 | 0.02717 | 31.98436 | 67.37287 | 340.91741 | 53.37042 | 10.97129 | 23.0544 | 20.1913 | 4195.38676 | 60.19229 | 25.01777 | 28.91923 | 4198.49334 | 53397.78513 | 70.21504 | 45.73144 | 80.04438 | 119.50714 | 28.92648 | 31.13973 | 29.65102 |  | 3885.75 | 28.5 | 32.54902 | 79 | 32 | 67.05882 | 67 | 39.60784 | 0.835 | 1.21875
|  | 2777 | 93 | 17 | 2 | 2 | 14.09018 | 11.47378 | 98.66898 | 10.20734 | 2.09354 | 3.71488 | 3.49937 | 49.14743 | 52.64181 | 104.04153 | 490.9392 | 7.03781 | 334.57545 | 23.91057 | 0.20528 | 32.00878 | 40.80079 | 344.57487 | 53.84405 | 11.34731 | 24.19973 | 20.25304 | 4335.95488 | 60.7151 | 24.97624 | 28.96365 | 4336.06049 | 53397.78944 | 70.046 | 45.93494 | 79.9999 | 119.7968 | 28.93091 | 30.95971 | 29.78928 |  | 4280.25 | 30 | 30.58824 | 79 | 32 | 62.7451 | 61 | 38.03922 | 0.915 | 0.75
|  | 2778 | 93 | 18 | 3 | 2 | 14.21866 | 11.47675 | 98.6708 | 8.21864 | 2.09097 | 3.22607 | 3.77518 | 49.0971 | 52.79338 | 104.10049 | 497.0093 | 5.74291 | 332.09273 | 23.85237 | 0.33365 | 31.88559 | 43.19192 | 343.26217 | 54.07036 | 11.32153 | 23.12041 | 20.1727 | 4331.83349 | 61.03217 | 24.95938 | 28.92389 | 4330.86858 | 53397.79306 | 69.98779 | 45.79166 | 79.85899 | 120.31736 | 28.92175 | 31.05051 | 29.77608 |  | 4339.75 | 36.5 | 27.05882 | 79 | 32 | 42.35294 | 43 | 35.68627 | 0.82 | 0.04688
|  | 2779 | 93 | 19 | 4 | 2 | 14.62111 | 11.47279 | 98.67251 | 7.22275 | 2.10502 | 2.37508 | 3.76038 | 49.09833 | 52.85871 | 104.12694 | 502.09793 | 4.62201 | 331.17757 | 23.7712 | 0.30819 | 31.94857 | 42.57063 | 342.32552 | 54.39914 | 11.35437 | 28.29796 | 20.19363 | 4315.1571 | 61.3543 | 25.12683 | 29.0068 | 4315.97753 | 53397.79594 | 70.03779 | 45.84068 | 79.92573 | 120.68636 | 28.95181 | 31.04323 | 29.81702 |  | 4329.5 | 37 | 26.66667 | 79 | 32 | 41.17647 | 41 | 35.68627 | 0.78 | 1.96875
|  | 2780 | 93 | 20 | 5 | 2 | 14.90029 | 11.46785 | 98.67065 | 6.61624 | 2.10187 | 2.36171 | 3.88076 | 48.96757 | 52.80111 | 104.11607 | 506.9629 | 4.33439 | 332.05559 | 23.71664 | 0.25716 | 31.84267 | 43.10344 | 341.79067 | 54.64073 | 11.34343 | 24.78985 | 20.1191 | 4317.5094 | 61.45797 | 24.92061 | 28.93643 | 4318.85972 | 53397.79859 | 70.05148 | 45.72185 | 80.23806 | 120.45985 | 28.86048 | 30.90618 | 29.68853 |  | 4314.75 | 36 | 27.05882 | 79 | 32 | 42.7451 | 43 | 35.68627 | 0.075 | 0.59375
|  | 2781 | 93 | 21 | 6 | 2 | 14.34815 | 11.4718 | 98.66964 | 6.18503 | 2.09102 | 2.21357 | 3.77723 | 49.09276 | 52.87 | 104.40725 | 511.45224 | 4.37742 | 332.49576 | 23.83991 | 0.25921 | 31.87152 | 42.42107 | 341.068 | 54.79174 | 11.27368 | 21.65863 | 20.01697 | 4313.17199 | 61.67639 | 24.95975 | 28.98228 | 4313.38797 | 53397.80127 | 70.14838 | 45.80478 | 79.86161 | 120.43135 | 28.87302 | 30.91109 | 29.7066 |  | 4325 | 36 | 27.05882 | 79 | 32 | 42.7451 | 43 | 35.68627 | 0.76 | 0.20313
|  | 2782 | 93 | 22 | 7 | 2 | 14.61386 | 11.48071 | 98.6674 | 5.8808 | 2.09405 | 2.4209 | 3.9416 | 48.95437 | 52.89597 | 104.23519 | 515.58032 | 4.34039 | 333.2122 | 23.77145 | 0.25616 | 31.81274 | 41.32845 | 340.26177 | 54.851 | 11.29307 | 29.5933 | 20.03071 | 4314.35159 | 61.83535 | 24.99585 | 28.91148 | 4314.15291 | 53397.80393 | 70.07438 | 45.65635 | 80.05167 | 120.00116 | 28.80913 | 30.85209 | 29.75058 |  | 4314.75 | 36.5 | 27.05882 | 79 | 32 | 42.35294 | 43 | 35.68627 | 0.68 | 0.04688
|  | 2783 | 93 | 23 | 1 | 21 | 13.80828 | 11.44411 | 98.66834 | 6.53589 | 2.09158 | 1.07341 | 3.8555 | 49.05741 | 52.99722 | 101.11734 | 522.21523 | 4.22864 | 333.93216 | 23.77358 | 0.41072 | 31.88845 | 18.90125 | 339.40589 | 55.15225 | 10.72084 | 23.27306 | 20.03101 | 4092.38917 | 62.11306 | 24.96742 | 29.05611 | 4090.03923 | 53397.80919 | 69.80122 | 45.76688 | 80.18732 | 120.15831 | 28.87127 | 30.75674 | 29.75676 |  | 4314.75 | 36.5 | 25.4902 | 79 | 32 | 40.39216 | 38 | 34.11765 | 0.585 | 0.67188
|  | 2784 | 93 | 24 | 2 | 21 | 14.28591 | 11.44411 | 98.66833 | 6.19354 | 2.09104 | 2.61608 | 3.78562 | 49.04813 | 52.83375 | 101.68902 | 519.20371 | 2.78428 | 334.42898 | 23.90328 | 0.57608 | 31.82656 | 14.55395 | 333.00304 | 55.1738 | 9.62001 | 25.26874 | 19.86731 | 3671.75925 | 62.03486 | 24.89333 | 28.86873 | 3669.27361 | 53397.81098 | 69.78087 | 45.70749 | 79.89514 | 119.80689 | 28.82471 | 30.71203 | 29.69351 |  | 4014.75 | 32.5 | 20 | 79 | 31 | 18.03922 | 18 | 29.01961 | 0.855 | 1.96875
|  | 2785 | 93 | 25 | 3 | 21 | 15.15204 | 11.44312 | 98.6711 | 6.62193 | 2.09765 | 0.84619 | 3.53939 | 49.22013 | 52.59375 | 100.6749 | 512.47661 | 1.45795 | 332.99975 | 23.77392 | 0.45757 | 31.85822 | 12.89834 | 327.1009 | 55.27059 | 8.47479 | 47.89122 | 19.94874 | 3222.95977 | 62.06733 | 25.03872 | 29.03524 | 3221.1322 | 53397.81193 | 70.07748 | 45.81235 | 80.02734 | 119.88621 | 28.9539 | 30.67825 | 29.75226 |  | 3578 | 31 | 18.03922 | 79 | 31 | 14.11765 | 14 | 26.66667 | 0.35 | 0.51563
|  | 2786 | 93 | 26 | 4 | 21 | 20.9994 | 11.43224 | 98.66465 | 7.47536 | 2.09667 | 2.12834 | 3.23867 | 49.16808 | 52.40675 | 101.10747 | 503.93464 | 0.50898 | 335.50475 | 23.8132 | 0.11608 | 31.85684 | 11.11831 | 317.81278 | 55.25366 | 7.24961 | 22.83925 | 19.86641 | 2766.14487 | 62.08859 | 25.02714 | 28.99598 | 2764.23841 | 53397.81229 | 69.88467 | 45.7292 | 80.03498 | 119.13668 | 28.93098 | 30.61701 | 29.64494 |  | 3127.25 | 28.5 | 16.86275 | 79 | 32 | 12.54902 | 12 | 25.09804 | 0 | 0
|  | 2787 | 93 | 27 | 5 | 21 | 21.00463 | 11.43818 | 98.69112 | 3.59698 | 2.0793 | 3.76833 | 2.81828 | 49.26693 | 52.0852 | 100.28481 | 495.20379 | 0.06914 | 334.89321 | 23.85262 | 0.01482 | 31.94303 | 11.61337 | 308.7019 | 55.28232 | 6.06439 | 19.82829 | 19.88955 | 2323.86379 | 62.06958 | 24.8197 | 28.95065 | 2321.92245 | 53397.81235 | 69.98692 | 45.76185 | 80.01619 | 120.20447 | 29.04081 | 30.63632 | 29.80906 |  | 2674 | 24 | 16.07843 | 79 | 32 | 12.15686 | 12 | 23.92157 | 0 | 0
|  | 2788 | 93 | 28 | 6 | 21 | 21.0055 | 11.44312 | 98.66921 | 1.26954 | 2.08758 | 0.89663 | 2.61832 | 49.24951 | 51.86783 | 100.69839 | 486.61522 | 0.01416 | 336.74798 | 23.77574 | 0.04618 | 31.82976 | 13.4106 | 285.60391 | 55.16174 | 5.00264 | 19.68179 | 19.81422 | 1917.10766 | 61.80611 | 24.91862 | 28.89028 | 1913.31839 | 53397.81235 | 69.99692 | 45.66369 | 80.09157 | 120.10186 | 29.00148 | 30.60353 | 29.66247 |  | 2232 | 20 | 16.07843 | 79 | 32 | 12.54902 | 12 | 22.35294 | 0 | 0
|  | 2789 | 93 | 29 | 7 | 21 | 14.06349 | 11.42433 | 98.66708 | 2.31189 | 2.09181 | 0.93334 | 2.31578 | 49.38257 | 51.75859 | 101.43548 | 479.06657 | 0.36224 | 334.59709 | 23.92208 | 0.15881 | 31.92167 | 15.40289 | 233.24108 | 55.14872 | 4.00052 | 19.70749 | 19.84994 | 1522.26036 | 61.63296 | 24.91886 | 28.96504 | 1519.83409 | 53397.81256 | 70.17893 | 45.78092 | 80.02976 | 120.50175 | 29.05961 | 30.64735 | 29.72896 |  | 1829.5 | 15 | 16.47059 | 79 | 32 | 14.5098 | 14 | 21.17647 | 0.82 | 1.84375
|  | 2790 | 93 | 30 | 8 | 21 | 13.77985 | 11.42928 | 98.66708 | 3.75816 | 2.09645 | 2.77139 | 2.28864 | 49.32539 | 51.61403 | 101.88226 | 471.52751 | 0.47366 | 335.34072 | 23.82063 | 0.39783 | 31.97778 | 18.5846 | 180.55178 | 54.95107 | 3.0093 | 19.6423 | 19.72751 | 1148.33931 | 61.48806 | 25.02455 | 28.89716 | 1150.35971 | 53397.81285 | 69.9411 | 45.71184 | 80.04302 | 120.19386 | 29.00608 | 30.63119 | 29.6746 |  | 1444.5 | 18 | 16.47059 | 79 | 33 | 15.68627 | 15 | 21.17647 | 0.895 | 1.60938
|  | 2791 | 94 | 1 | 1 | 1 | 14.76443 | 11.44609 | 98.66708 | 6.42626 | 2.08689 | 1.54089 | 2.06636 | 49.44556 | 51.55025 | 101.70541 | 464.95755 | 0.4079 | 335.04129 | 23.83286 | 0.42618 | 31.97687 | 21.67304 | 136.00541 | 54.85442 | 2.15517 | 19.67495 | 19.77665 | 819.60177 | 61.38923 | 24.90979 | 28.88791 | 816.31959 | 53397.8131 | 69.92729 | 45.81987 | 80.05241 | 120.14145 | 29.08563 | 30.72461 | 29.71247 |  | 1078.75 | 13.5 | 16.47059 | 79 | 33 | 19.21569 | 19 | 21.17647 | 0.74 | 1.45313
|  | 2792 | 94 | 2 | 2 | 1 | 15.34533 | 11.45103 | 98.66708 | 8.11726 | 2.12356 | 1.81832 | 2.07749 | 49.40809 | 51.48558 | 103.60876 | 459.67908 | 0.39222 | 334.20013 | 23.89052 | 0.31068 | 31.98032 | 50.89578 | 119.14214 | 54.72655 | 2.08866 | 19.64044 | 19.7301 | 786.84982 | 61.34473 | 25.34816 | 28.99438 | 776.78365 | 53397.81334 | 69.92738 | 45.75903 | 80.03385 | 120.04053 | 29.06971 | 30.51925 | 29.74671 |  | 756.25 | 6.5 | 18.43137 | 79 | 33 | 26.66667 | 28 | 27.45098 | 0.76 | 1.21875
|  | 2793 | 94 | 3 | 3 | 1 | 15.65957 | 11.46389 | 98.66708 | 8.01583 | 2.09318 | 3.54535 | 1.84982 | 49.4508 | 51.30062 | 102.33699 | 455.71527 | 0.66119 | 332.67144 | 23.91143 | 0.30951 | 32.09705 | 29.07912 | 129.24386 | 54.56042 | 2.1106 | 19.645 | 19.7193 | 805.14227 | 61.11786 | 25.08964 | 28.90982 | 805.04867 | 53397.81373 | 69.90523 | 45.7779 | 80.02675 | 120.21438 | 29.11301 | 30.6779 | 29.75346 |  | 832 | 11.5 | 18.03922 | 79 | 33 | 47.05882 | 42 | 27.05882 | 0.035 | 1.76563
|  | 2794 | 94 | 4 | 4 | 1 | 14.35101 | 11.43917 | 98.66708 | 8.32562 | 2.10784 | 3.61572 | 1.86178 | 49.49159 | 51.35337 | 102.64006 | 452.30637 | 0.70828 | 333.80584 | 23.87452 | 0.24259 | 32.04614 | 43.46531 | 125.24172 | 54.36521 | 2.06794 | 19.53898 | 19.66181 | 784.85588 | 60.84321 | 25.1605 | 28.94673 | 777.80996 | 53397.81416 | 69.96013 | 45.80336 | 80.03628 | 120.00317 | 29.13674 | 30.74555 | 29.83202 |  | 785.75 | 17.5 | 18.03922 | 79 | 33 | 31.37255 | 33 | 27.05882 | 0.7 | 1.60938
|  | 2795 | 94 | 5 | 5 | 1 | 15.40588 | 11.43521 | 98.66708 | 8.31589 | 2.08754 | 2.95969 | 1.7987 | 49.45109 | 51.14719 | 102.60026 | 449.05471 | 0.71939 | 333.11625 | 23.9304 | 0.1807 | 32.02933 | 32.16414 | 132.23441 | 53.94909 | 2.11236 | 19.53151 | 19.5918 | 809.05519 | 60.54692 | 24.91899 | 29.02614 | 802.75457 | 53397.8146 | 69.94147 | 45.7688 | 80.04435 | 120.27476 | 29.0627 | 30.71872 | 29.76296 |  | 796.75 | 12.5 | 18.43137 | 79 | 33 | 43.13725 | 43 | 27.05882 | 0.195 | 1.92188
|  | 2796 | 94 | 6 | 6 | 1 | 14.08413 | 11.4451 | 98.66708 | 8.50604 | 2.09585 | 3.5057 | 1.70305 | 49.41507 | 51.11812 | 102.45542 | 446.13021 | 0.71405 | 331.65596 | 23.88418 | 0.18645 | 32.12877 | 39.42289 | 129.3663 | 53.46737 | 2.05403 | 19.48716 | 19.54507 | 784.03841 | 60.47421 | 25.01732 | 28.99461 | 794.69965 | 53397.81503 | 69.86912 | 45.73462 | 80.03042 | 120.35782 | 29.0116 | 30.70033 | 29.71239 |  | 798.25 | 17 | 17.64706 | 79 | 33 | 32.54902 | 33 | 26.66667 | 0.565 | 0.23438
|  | 2797 | 94 | 7 | 7 | 1 | 15.3342 | 11.44312 | 98.66708 | 8.42967 | 2.09519 | 3.78023 | 1.76499 | 49.38872 | 51.15371 | 102.65285 | 442.99967 | 0.75201 | 334.64219 | 23.98874 | 0.20633 | 32.09441 | 32.86721 | 132.42531 | 52.97666 | 2.13056 | 19.46686 | 19.53687 | 813.50534 | 60.41002 | 25.00946 | 29.02545 | 812.46578 | 53397.81549 | 69.83087 | 45.75171 | 80.06206 | 120.18585 | 29.07731 | 30.78249 | 29.73783 |  | 790.5 | 13 | 18.82353 | 79 | 33 | 41.56863 | 42 | 27.84314 | 0.76 | 1.53125
|  | 2798 | 94 | 8 | 1 | 12 | 16.00334 | 11.45005 | 98.66708 | 8.10462 | 2.11242 | 3.65986 | 1.72316 | 49.40834 | 51.13149 | 103.95188 | 440.23345 | 0.73747 | 331.73861 | 24.02247 | 0.14589 | 32.07734 | 83.15331 | 133.77175 | 52.61505 | 2.47296 | 19.52016 | 19.56216 | 936.54369 | 60.42432 | 25.2151 | 28.93254 | 932.20217 | 53397.81594 | 69.89738 | 45.80252 | 80.06463 | 120.32057 | 29.06664 | 30.72496 | 29.75617 |  | 806.25 | 17 | 17.64706 | 79 | 33 | 32.94118 | 33 | 27.05882 | 0.27 | 0.3125
|  | 2799 | 94 | 9 | 2 | 12 | 16.61862 | 11.43521 | 98.66708 | 7.78353 | 2.09421 | 3.10426 | 1.78863 | 49.3771 | 51.16573 | 105.05537 | 440.61788 | 1.42228 | 330.10208 | 23.99882 | 0.0209 | 32.18031 | 91.89847 | 163.36464 | 52.04 | 3.48124 | 19.48755 | 19.52104 | 1338.39182 | 60.34486 | 24.99793 | 28.96016 | 1342.15925 | 53397.81675 | 70.00468 | 45.78059 | 80.11345 | 119.87657 | 29.0773 | 30.73842 | 29.76317 |  | 1002.25 | -9 | 27.05882 | 79 | 33 | 85.09804 | 85 | 36.07843 | 0.035 | 0
|  | 2800 | 94 | 10 | 3 | 12 | 14.03916 | 11.42928 | 98.66708 | 8.8675 | 2.09336 | 2.05735 | 2.00148 | 49.27867 | 51.28015 | 104.80123 | 445.58092 | 2.84238 | 330.77593 | 24.12362 | 0.03864 | 32.27375 | 82.1654 | 245.86889 | 51.30346 | 5.29744 | 19.8784 | 19.49355 | 2024.47101 | 60.19538 | 24.98767 | 28.92821 | 2032.03913 | 53397.81841 | 69.86104 | 45.72738 | 80.06717 | 119.82853 | 29.00427 | 30.92925 | 29.74915 |  | 1450.75 | 0.5 | 30.98039 | 79 | 33 | 88.23529 | 87 | 38.82353 | 0.015 | 0.54688
|  | 2801 | 94 | 11 | 4 | 12 | 15.3489 | 11.44708 | 98.66708 | 8.57919 | 2.10369 | 3.08528 | 2.27365 | 49.20579 | 51.34982 | 104.44944 | 451.23425 | 4.05172 | 332.15089 | 24.00802 | 0.29662 | 32.12542 | 63.38907 | 311.24329 | 50.89576 | 6.46933 | 19.5273 | 19.44224 | 2467.44108 | 59.94454 | 25.26608 | 28.87248 | 2469.88195 | 53397.82085 | 69.90998 | 45.65159 | 80.05084 | 120.42711 | 28.972 | 30.92897 | 29.6891 |  | 2159.25 | 21 | 27.45098 | 79 | 33 | 69.41176 | 67 | 36.07843 | 0.875 | 0.23438
|  | 2802 | 94 | 12 | 5 | 12 | 14.14939 | 11.44906 | 98.66708 | 10.00846 | 2.11624 | 2.14675 | 2.46838 | 49.25321 | 51.72159 | 104.80345 | 456.3971 | 4.32655 | 332.08978 | 24.09391 | 0.28773 | 32.24587 | 65.13376 | 319.41411 | 51.59242 | 7.67816 | 21.09749 | 19.55527 | 2902.56326 | 60.03871 | 25.26078 | 29.00572 | 2905.31845 | 53397.82348 | 70.02173 | 45.74581 | 80.07917 | 120.59557 | 29.05651 | 31.04564 | 29.77491 |  | 2559.25 | 24.5 | 29.01961 | 79 | 32 | 65.09804 | 65 | 37.2549 | 0.055 | 0.625
|  | 2803 | 94 | 13 | 6 | 12 | 14.42142 | 11.44906 | 98.66708 | 12.5181 | 2.10195 | 2.54674 | 2.74532 | 49.18125 | 51.87391 | 105.28315 | 463.28672 | 4.87734 | 331.53114 | 24.09778 | 0.21406 | 32.11638 | 68.42484 | 327.5951 | 52.36515 | 8.70946 | 28.56304 | 19.4765 | 3319.53659 | 59.91796 | 25.08977 | 28.95321 | 3322.37658 | 53397.82644 | 70.48536 | 45.75847 | 79.85321 | 120.57605 | 29.05322 | 31.05189 | 29.78356 |  | 3000 | 28 | 29.01961 | 79 | 32 | 61.56863 | 62 | 37.2549 | 0.855 | 1.92188
|  | 2804 | 94 | 14 | 7 | 12 | 14.34978 | 11.44609 | 98.66708 | 12.02553 | 2.09425 | 3.32673 | 2.98683 | 49.14707 | 52.13389 | 105.53132 | 471.57389 | 5.55242 | 329.1503 | 24.14984 | 0.05091 | 32.09117 | 67.2235 | 334.70621 | 52.99018 | 9.81056 | 32.58664 | 19.47933 | 3747.61197 | 59.87562 | 24.99831 | 28.93843 | 3750.33417 | 53397.82979 | 69.86023 | 45.721 | 79.78792 | 120.4539 | 28.966 | 31.07817 | 29.72055 |  | 3421 | 28.5 | 30.98039 | 79 | 32 | 65.09804 | 64 | 38.82353 | 0.875 | 1.53125
|  | 2805 | 94 | 15 | 8 | 12 | 14.57744 | 11.47279 | 98.66708 | 12.17034 | 2.09422 | 4.99588 | 3.31403 | 49.10384 | 52.41786 | 105.36014 | 481.47858 | 6.38273 | 331.14774 | 24.17933 | 0.01792 | 32.00296 | 64.5408 | 340.06895 | 53.38322 | 10.858 | 25.78404 | 19.49943 | 4155.47969 | 60.06479 | 24.99676 | 28.91281 | 4157.48506 | 53397.83366 | 70.01754 | 45.74751 | 80.23882 | 120.04595 | 28.9581 | 31.05983 | 29.74497 |  | 3850 | 28.5 | 32.15686 | 79 | 32 | 67.05882 | 67 | 39.60784 | 0.875 | 1.29688
|  | 2806 | 94 | 16 | 1 | 2 | 14.09099 | 11.46191 | 98.66708 | 10.58963 | 2.08126 | 3.7627 | 3.63317 | 49.03589 | 52.66906 | 104.17926 | 491.30189 | 6.99793 | 330.75577 | 24.07455 | 0.19455 | 31.93821 | 41.51855 | 343.12718 | 53.81355 | 11.2509 | 25.3099 | 19.52644 | 4324.63995 | 60.52973 | 24.84327 | 28.87612 | 4325.8031 | 53397.83794 | 70.0045 | 45.77284 | 80.12682 | 120.04488 | 28.92002 | 31.08114 | 29.76847 |  | 4241.25 | 29 | 31.76471 | 79 | 32 | 66.66667 | 65 | 38.82353 | 0.895 | 0.82813
|  | 2807 | 94 | 17 | 2 | 2 | 14.216 | 11.43818 | 98.66708 | 8.31492 | 2.08685 | 3.38522 | 3.7913 | 49.09036 | 52.82516 | 104.11525 | 497.41496 | 5.77889 | 332.50073 | 23.98792 | 0.32664 | 31.86168 | 41.31581 | 342.42071 | 54.09622 | 11.27755 | 28.50853 | 19.45753 | 4323.09884 | 60.9249 | 24.90968 | 28.83908 | 4323.95503 | 53397.84156 | 70.0054 | 45.68334 | 80.1358 | 120.53533 | 28.87736 | 31.09723 | 29.70594 |  | 4329.5 | 36.5 | 26.66667 | 79 | 32 | 41.56863 | 41 | 35.68627 | 0.835 | 0.125
|  | 2808 | 94 | 18 | 3 | 2 | 14.6877 | 11.4273 | 98.66708 | 7.15357 | 2.09169 | 4.17213 | 3.79785 | 48.99593 | 52.79378 | 104.00072 | 502.46773 | 4.687 | 331.49124 | 24.17304 | 0.3161 | 31.82309 | 40.65103 | 341.105 | 54.31809 | 11.27378 | 21.05763 | 19.55719 | 4311.845 | 61.23942 | 24.96766 | 28.92703 | 4310.72809 | 53397.84447 | 70.08467 | 45.68915 | 80.19689 | 120.10122 | 28.87518 | 31.03775 | 29.72941 |  | 4325 | 36.5 | 27.05882 | 79 | 32 | 42.35294 | 42 | 35.68627 | 0.68 | 1.96875
|  | 2809 | 94 | 19 | 4 | 2 | 14.43188 | 11.44213 | 98.66708 | 6.54602 | 2.09327 | 1.57722 | 3.88573 | 49.03341 | 52.85334 | 104.4235 | 507.03128 | 4.34994 | 332.73803 | 24.12441 | 0.27146 | 31.89729 | 42.94751 | 340.03055 | 54.63006 | 11.25975 | 26.91045 | 19.53844 | 4303.74834 | 61.45636 | 24.9879 | 28.92718 | 4303.45516 | 53397.84715 | 69.97264 | 45.7491 | 80.08783 | 120.03174 | 28.80817 | 30.89785 | 29.74435 |  | 4310 | 36.5 | 26.66667 | 79 | 32 | 41.56863 | 42 | 35.68627 | 0.29 | 0.59375
|  | 2810 | 94 | 20 | 5 | 2 | 14.15196 | 11.42235 | 98.66708 | 6.20282 | 2.09174 | 1.36944 | 3.83831 | 48.9813 | 52.81961 | 104.10109 | 511.56304 | 4.34839 | 333.42656 | 24.13351 | 0.24751 | 31.90926 | 41.7857 | 339.88637 | 54.75758 | 11.28006 | 22.16756 | 19.60934 | 4314.12487 | 61.70517 | 24.96836 | 28.93725 | 4314.42706 | 53397.84981 | 70.03055 | 45.71018 | 80.07267 | 120.2616 | 28.86918 | 30.88511 | 29.76721 |  | 4314.75 | 36 | 27.45098 | 79 | 32 | 43.92157 | 44 | 36.07843 | 0.835 | 0.20313
|  | 2811 | 94 | 21 | 6 | 2 | 14.57692 | 11.42928 | 98.66708 | 5.90329 | 2.09248 | 3.40915 | 3.84682 | 49.04191 | 52.88873 | 104.51601 | 515.74836 | 4.36415 | 333.26704 | 24.21842 | 0.26054 | 31.83404 | 41.98968 | 339.33461 | 54.96623 | 11.26178 | 21.59947 | 19.62413 | 4305.5653 | 61.90624 | 24.81435 | 29.02969 | 4306.09088 | 53397.85248 | 70.18315 | 45.78822 | 80.00761 | 120.4373 | 28.84149 | 30.81208 | 29.83651 |  | 4314.75 | 36.5 | 26.66667 | 79 | 32 | 41.56863 | 42 | 35.68627 | 0.505 | 1.96875
|  | 2812 | 94 | 22 | 7 | 2 | 14.32626 | 11.4362 | 98.66708 | 5.75536 | 2.09951 | 2.74624 | 3.73766 | 49.07372 | 52.81138 | 104.36919 | 519.7952 | 4.34576 | 332.2282 | 24.10717 | 0.25676 | 31.89778 | 41.62543 | 338.20355 | 55.02212 | 11.29851 | 25.51225 | 19.5798 | 4305.20695 | 61.94786 | 25.06102 | 28.92464 | 4305.50635 | 53397.85515 | 70.15048 | 45.70956 | 79.95882 | 120.42496 | 28.86081 | 30.77373 | 29.73533 |  | 4310 | 36 | 27.05882 | 79 | 32 | 42.35294 | 42 | 36.07843 | 0.175 | 0.67188
|  | 2813 | 94 | 23 | 1 | 21 | 13.49516 | 11.43719 | 98.66708 | 5.84364 | 2.09599 | 2.10157 | 3.86816 | 49.05372 | 52.95288 | 101.48528 | 522.78799 | 4.27909 | 333.83833 | 24.19371 | 0.39915 | 31.91328 | 17.02807 | 337.98349 | 55.16827 | 10.80287 | 20.98452 | 19.61513 | 4114.37097 | 62.16661 | 25.01787 | 28.921 | 4112.76645 | 53397.85779 | 70.44067 | 45.79663 | 79.89425 | 120.26595 | 28.87535 | 30.68802 | 29.78421 |  | 4314.75 | 36 | 27.05882 | 79 | 32 | 42.7451 | 43 | 35.68627 | 0.835 | 0.125
|  | 2814 | 94 | 24 | 2 | 21 | 14.2993 | 11.43719 | 98.66708 | 4.61298 | 2.09001 | 1.20415 | 3.75769 | 49.11136 | 52.86905 | 100.5249 | 519.4386 | 2.86698 | 336.3104 | 24.10183 | 0.5812 | 31.89041 | 14.59002 | 332.02676 | 55.26402 | 9.63814 | 23.15701 | 19.64187 | 3689.22414 | 62.19919 | 24.94766 | 28.94707 | 3686.05605 | 53397.85966 | 69.81274 | 45.74666 | 80.42517 | 119.52221 | 28.82141 | 30.65903 | 29.73323 |  | 4032 | 32 | 20 | 79 | 31 | 17.64706 | 18 | 28.62745 | 0.875 | 1.96875
|  | 2815 | 94 | 25 | 3 | 21 | 21.00441 | 11.43125 | 98.66708 | 6.41052 | 2.09338 | 2.58553 | 3.41477 | 49.14017 | 52.44908 | 100.13977 | 511.99928 | 1.43424 | 334.70174 | 24.0685 | 0.45189 | 31.79574 | 12.43677 | 326.09866 | 55.23285 | 8.47973 | 43.80487 | 19.62498 | 3231.85061 | 62.07022 | 24.98774 | 28.91951 | 3227.83622 | 53397.86061 | 69.77064 | 45.68421 | 80.09257 | 119.94955 | 28.82384 | 30.67009 | 29.69099 |  | 3601.5 | 31 | 18.03922 | 79 | 31 | 14.11765 | 14 | 26.66667 | 0.72 | 0
|  | 2816 | 94 | 26 | 4 | 21 | 21.00672 | 11.4362 | 98.66708 | 7.40348 | 2.09247 | 2.25943 | 3.06424 | 49.31441 | 52.36748 | 100.89214 | 503.43851 | 0.39721 | 333.39761 | 24.19751 | 0.07228 | 31.92951 | 12.29659 | 316.72435 | 55.30871 | 7.28954 | 20.37978 | 19.65459 | 2778.03103 | 62.13764 | 24.83424 | 29.03776 | 2776.54345 | 53397.8609 | 70.29583 | 45.79823 | 80.02521 | 120.28041 | 29.00189 | 30.66129 | 29.79551 |  | 3137.5 | 28.5 | 16.86275 | 79 | 32 | 12.94118 | 13 | 25.4902 | 0 | 0
|  | 2817 | 94 | 27 | 5 | 21 | 21.00531 | 11.42334 | 98.66708 | 3.76064 | 2.09254 | 2.10455 | 2.83064 | 49.19797 | 52.02861 | 100.08865 | 494.60535 | 0.04858 | 334.08809 | 24.16564 | 0.01819 | 31.85765 | 12.59692 | 307.75151 | 55.15143 | 6.12259 | 19.58968 | 19.63793 | 2331.83891 | 62.1328 | 24.97659 | 28.93409 | 2330.48732 | 53397.86094 | 70.00003 | 45.78248 | 80.10619 | 119.73175 | 28.92513 | 30.67209 | 29.68997 |  | 2687.5 | 24 | 16.47059 | 79 | 32 | 12.15686 | 12 | 24.31373 | 0 | 0
|  | 2818 | 94 | 28 | 6 | 21 | 21.00346 | 11.43323 | 98.66708 | 0.97094 | 2.08911 | 0.77231 | 2.57209 | 49.32889 | 51.90098 | 100.5349 | 486.13535 | 0.0179 | 335.2914 | 24.18887 | 0.05205 | 31.94659 | 13.37161 | 283.40165 | 55.23157 | 5.01959 | 19.71755 | 19.67725 | 1922.19075 | 61.98353 | 24.93695 | 28.91485 | 1920.15311 | 53397.86094 | 69.65694 | 45.7357 | 80.06518 | 120.21943 | 29.08637 | 30.6207 | 29.68483 |  | 2249 | 20 | 16.07843 | 79 | 32 | 12.15686 | 12 | 20.78431 | 0 | 0
|  | 2819 | 94 | 29 | 7 | 21 | 14.00371 | 11.42433 | 98.66708 | 2.21188 | 2.08999 | 2.33029 | 2.28804 | 49.39714 | 51.68517 | 101.32638 | 478.47045 | 0.36593 | 335.06306 | 24.1726 | 0.20024 | 31.93057 | 15.92489 | 232.32631 | 55.13417 | 3.99454 | 19.62717 | 19.73631 | 1529.01619 | 61.8094 | 24.94747 | 28.9475 | 1529.45511 | 53397.86115 | 70.11611 | 45.74839 | 80.02265 | 119.97131 | 29.03705 | 30.72733 | 29.80276 |  | 1839.75 | 15 | 16.47059 | 79 | 32 | 14.5098 | 14 | 21.17647 | 0.8 | 0.07813
|  | 2820 | 94 | 30 | 8 | 21 | 13.77797 | 11.45598 | 98.66708 | 3.64981 | 2.08282 | 2.03519 | 2.25958 | 49.40649 | 51.66607 | 101.88823 | 471.07452 | 0.50002 | 335.36879 | 24.13707 | 0.41666 | 31.98229 | 17.13026 | 181.48819 | 55.10803 | 3.03438 | 19.68431 | 19.71936 | 1157.92985 | 61.6719 | 24.86012 | 28.90185 | 1153.45923 | 53397.86145 | 69.93236 | 45.808 | 80.03665 | 120.27932 | 29.03427 | 30.56292 | 29.77343 |  | 1450 | 17 | 16.47059 | 79 | 33 | 15.68627 | 16 | 21.17647 | 0.875 | 1.6875
|  | 2821 | 95 | 1 | 1 | 1 | 14.6735 | 11.40653 | 98.66708 | 6.58256 | 2.07744 | 2.66211 | 1.99775 | 49.44495 | 51.55902 | 101.69279 | 464.58481 | 0.44163 | 335.09409 | 24.13337 | 0.4144 | 32.04833 | 20.98871 | 136.71499 | 54.88661 | 2.16708 | 19.74883 | 19.7562 | 826.30785 | 61.55381 | 24.79581 | 28.90364 | 827.76168 | 53397.86173 | 69.96297 | 45.78496 | 79.94373 | 120.10863 | 29.03015 | 30.64572 | 29.73116 |  | 1084.25 | 13.5 | 16.47059 | 79 | 33 | 18.82353 | 18 | 21.17647 | 0.74 | 1.45313
|  | 2822 | 95 | 2 | 2 | 1 | 15.03962 | 11.4362 | 98.66708 | 8.07722 | 2.12527 | 3.34399 | 2.08803 | 49.43057 | 51.48691 | 103.63933 | 459.43333 | 0.43938 | 333.70335 | 24.18997 | 0.31043 | 32.06099 | 51.19478 | 121.51321 | 54.84115 | 2.03827 | 19.76096 | 19.80413 | 772.47786 | 61.38778 | 25.36941 | 28.94986 | 769.31966 | 53397.86199 | 69.91055 | 45.77311 | 79.99289 | 120.05951 | 29.10093 | 30.65546 | 29.74898 |  | 769.5 | 5 | 17.64706 | 79 | 33 | 25.4902 | 27 | 27.05882 | 0.8 | 1.29688
|  | 2823 | 95 | 3 | 3 | 1 | 15.74875 | 11.4451 | 98.66708 | 8.07925 | 2.09424 | 2.46755 | 1.855 | 49.51187 | 51.36687 | 102.6073 | 455.4154 | 0.69997 | 334.64538 | 24.16358 | 0.28953 | 32.12395 | 28.14606 | 131.30884 | 54.64204 | 2.11363 | 19.7463 | 19.8389 | 804.48413 | 61.24538 | 24.97539 | 28.96219 | 813.35785 | 53397.8624 | 69.87101 | 45.76129 | 79.90358 | 120.30951 | 29.07296 | 30.66002 | 29.75146 |  | 801.5 | 11 | 18.43137 | 79 | 33 | 47.84314 | 46 | 27.05882 | 0.055 | 1.76563
|  | 2824 | 95 | 4 | 4 | 1 | 14.25341 | 11.44213 | 98.66708 | 8.32385 | 2.09753 | 3.38438 | 1.85217 | 49.45575 | 51.33372 | 102.67307 | 451.83557 | 0.73206 | 333.5493 | 24.07473 | 0.22532 | 32.04644 | 42.47905 | 123.68798 | 54.34785 | 2.035 | 19.73817 | 19.75688 | 777.03633 | 60.95704 | 25.03905 | 29.00868 | 783.93372 | 53397.86285 | 69.80218 | 45.70015 | 79.99224 | 120.3286 | 29.09993 | 30.74079 | 29.68174 |  | 785 | 18 | 17.64706 | 79 | 33 | 30.58824 | 31 | 27.05882 | 0.545 | 0
|  | 2825 | 95 | 5 | 5 | 1 | 15.43057 | 11.44807 | 98.67653 | 8.36381 | 2.09843 | 3.16912 | 1.69742 | 49.55392 | 51.25134 | 102.68082 | 448.53629 | 0.78596 | 332.96736 | 24.03119 | 0.18973 | 32.10067 | 32.77183 | 131.54395 | 54.07242 | 2.10639 | 19.84461 | 19.79518 | 802.77423 | 60.94636 | 25.04741 | 28.92709 | 795.11585 | 53397.86333 | 69.93072 | 45.74198 | 80.10831 | 120.30388 | 29.11195 | 30.73702 | 29.71197 |  | 797.5 | 12.5 | 18.43137 | 79 | 33 | 43.13725 | 44 | 27.45098 | 0.27 | 0
|  | 2826 | 95 | 6 | 6 | 1 | 14.11801 | 11.44411 | 98.66997 | 8.439 | 2.1008 | 3.4923 | 1.69819 | 49.5321 | 51.23028 | 102.56538 | 445.67805 | 0.81077 | 333.4142 | 24.21735 | 0.20509 | 32.15369 | 40.8827 | 128.80093 | 53.63483 | 2.04126 | 19.85296 | 19.89199 | 779.07372 | 60.63345 | 25.07684 | 29.06362 | 771.01573 | 53397.86383 | 69.90166 | 45.72753 | 79.96692 | 120.41335 | 29.09413 | 30.69408 | 29.78612 |  | 792.75 | 17 | 17.64706 | 79 | 33 | 32.54902 | 33 | 26.66667 | 0.565 | 0.23438
|  | 2827 | 95 | 7 | 7 | 1 | 15.26359 | 11.46389 | 98.66893 | 8.44545 | 2.09666 | 2.05536 | 1.69685 | 49.45556 | 51.16985 | 102.62181 | 442.56284 | 0.81142 | 334.25144 | 24.04655 | 0.21887 | 32.30489 | 36.58485 | 129.11714 | 53.18244 | 2.12057 | 19.9745 | 19.87495 | 809.20508 | 60.61082 | 25.02615 | 28.99289 | 797.46819 | 53397.86432 | 69.85309 | 45.75157 | 79.98512 | 120.53571 | 29.12383 | 30.75457 | 29.73602 |  | 788.25 | 13 | 18.82353 | 79 | 33 | 42.35294 | 43 | 27.45098 | 0.74 | 1.60938
|  | 2828 | 95 | 8 | 1 | 12 | 15.65587 | 11.4718 | 98.67183 | 8.23948 | 2.11932 | 4.00393 | 1.7677 | 49.33065 | 51.09544 | 103.7032 | 439.72928 | 0.86862 | 330.0271 | 23.95536 | 0.16437 | 32.10717 | 80.66947 | 129.83366 | 52.59607 | 2.3763 | 20.04695 | 19.78983 | 902.93018 | 60.4081 | 25.40993 | 28.89788 | 918.04481 | 53397.86485 | 69.85229 | 45.72207 | 79.93724 | 120.26142 | 29.09395 | 30.80565 | 29.67503 |  | 804.5 | 16.5 | 18.03922 | 79 | 33 | 33.72549 | 35 | 27.05882 | 0.33 | 0.3125
|  | 2829 | 95 | 9 | 2 | 12 | 16.75667 | 11.45994 | 98.6684 | 7.73152 | 2.11444 | 2.62596 | 1.7836 | 49.30938 | 51.09298 | 104.86002 | 439.70405 | 1.45785 | 330.24038 | 23.92068 | 0.03365 | 32.1877 | 93.58303 | 158.14888 | 52.07807 | 3.3665 | 19.81923 | 19.83087 | 1284.64181 | 60.18508 | 25.23864 | 28.92943 | 1281.03392 | 53397.86568 | 69.90887 | 45.66229 | 80.01021 | 120.12115 | 29.05019 | 30.73332 | 29.63266 |  | 989 | -9.5 | 26.66667 | 79 | 33 | 84.31373 | 84 | 35.68627 | 0.035 | 0
|  | 2830 | 95 | 10 | 3 | 12 | 14.00688 | 11.4718 | 98.66986 | 8.8174 | 2.11066 | 4.66677 | 1.92276 | 49.26729 | 51.29035 | 105.52122 | 444.45715 | 2.62015 | 331.18758 | 23.95518 | -0.00539 | 32.26045 | 78.92998 | 236.48439 | 51.42879 | 5.10588 | 19.84906 | 19.79272 | 1950.73881 | 60.08762 | 25.24553 | 28.9439 | 1954.2798 | 53397.8672 | 70.06855 | 45.6958 | 79.99986 | 120.24638 | 29.07437 | 30.88622 | 29.72524 |  | 1382.75 | -2 | 31.37255 | 79 | 33 | 89.41176 | 91 | 38.82353 | 0.015 | 0.46875
|  | 2831 | 95 | 11 | 4 | 12 | 14.81596 | 11.49554 | 98.67186 | 8.8091 | 2.09766 | 5.23642 | 2.23317 | 49.20279 | 51.4483 | 104.3009 | 450.36742 | 3.91537 | 331.28915 | 23.98899 | 0.26223 | 32.26722 | 54.90476 | 312.05553 | 51.07451 | 6.37537 | 19.90777 | 19.93646 | 2438.49814 | 59.81059 | 25.0391 | 28.8965 | 2441.53383 | 53397.86955 | 69.7656 | 45.76881 | 79.96589 | 120.0236 | 29.0321 | 30.97636 | 29.67817 |  | 2106.25 | 15 | 28.23529 | 79 | 33 | 74.11765 | 72 | 36.47059 | 0.895 | 0.3125
|  | 2832 | 95 | 12 | 5 | 12 | 14.04902 | 11.48367 | 98.66637 | 9.91864 | 2.09411 | 2.41764 | 2.53482 | 49.1808 | 51.71562 | 104.55249 | 455.4545 | 4.2493 | 331.99804 | 23.88902 | 0.29581 | 32.1564 | 64.48419 | 320.37543 | 51.47222 | 7.49639 | 19.95979 | 19.88569 | 2872.72223 | 59.78044 | 24.99785 | 28.87171 | 2874.90848 | 53397.87213 | 69.99628 | 45.69586 | 79.86449 | 120.06552 | 29.00852 | 30.97974 | 29.77088 |  | 2525 | 24.5 | 28.23529 | 79 | 32 | 62.35294 | 63 | 36.86275 | 0.055 | 0.54688
|  | 2833 | 95 | 13 | 6 | 12 | 14.45509 | 11.50049 | 98.66962 | 12.56398 | 2.09155 | 2.17805 | 2.76325 | 49.11741 | 51.83722 | 105.07788 | 462.27287 | 4.8812 | 330.74316 | 23.81355 | 0.20588 | 32.17215 | 67.04334 | 328.13462 | 52.35442 | 8.57409 | 26.51068 | 19.88211 | 3288.42777 | 59.81132 | 24.96725 | 28.88923 | 3291.52555 | 53397.87509 | 69.88405 | 45.76457 | 80.14073 | 120.26311 | 28.97922 | 30.97453 | 29.74352 |  | 2968.75 | 27.5 | 28.62745 | 79 | 32 | 60.39216 | 60 | 37.2549 | 0.875 | 1.92188
|  | 2834 | 95 | 14 | 7 | 12 | 14.34122 | 11.49554 | 98.66833 | 12.05232 | 2.08769 | 2.90964 | 3.13606 | 49.02766 | 52.16372 | 105.25399 | 470.4222 | 5.54963 | 330.13082 | 23.90891 | 0.07335 | 32.05891 | 68.59996 | 335.66359 | 52.87771 | 9.6862 | 18.42719 | 19.93499 | 3711.73371 | 59.79453 | 24.91999 | 28.8549 | 3714.72164 | 53397.87845 | 69.77125 | 45.67241 | 80.25967 | 118.97958 | 28.97882 | 30.99866 | 29.714 |  | 3384.25 | 28.5 | 30.98039 | 79 | 32 | 64.70588 | 64 | 38.82353 | 0.875 | 1.60938
|  | 2835 | 95 | 15 | 8 | 12 | 13.8729 | 11.49851 | 98.67014 | 12.16661 | 2.0975 | 2.19031 | 3.37311 | 49.12279 | 52.4959 | 105.22421 | 480.38848 | 6.33489 | 330.90236 | 23.95881 | 0.0221 | 32.12003 | 68.21103 | 341.27681 | 53.57383 | 10.80732 | 27.65747 | 20.0973 | 4121.98206 | 60.20704 | 25.03707 | 28.98809 | 4125.19578 | 53397.88229 | 70.05087 | 45.8469 | 80.06003 | 119.81038 | 29.10312 | 31.09669 | 29.88362 |  | 3803 | 28.5 | 32.15686 | 79 | 32 | 67.05882 | 67 | 39.60784 | 0.835 | 1.29688
|  | 2836 | 95 | 16 | 1 | 2 | 13.88525 | 11.49356 | 98.67252 | 11.06479 | 2.09395 | 4.14899 | 3.54942 | 49.07489 | 52.62431 | 103.9563 | 490.36186 | 6.98899 | 332.68163 | 23.90482 | 0.15481 | 31.95511 | 41.3772 | 344.62779 | 53.80454 | 11.31641 | 23.84263 | 20.0356 | 4323.46601 | 60.51947 | 24.99471 | 28.92418 | 4323.7583 | 53397.88655 | 70.07089 | 45.71365 | 79.90147 | 120.35083 | 28.89172 | 30.95388 | 29.7738 |  | 4208.5 | 29.5 | 32.54902 | 79 | 32 | 66.27451 | 66 | 39.60784 | 0.875 | 0.82813
|  | 2837 | 95 | 17 | 2 | 2 | 14.33466 | 11.48664 | 98.67041 | 8.27129 | 2.09245 | 4.52093 | 3.66899 | 49.08024 | 52.74923 | 104.0236 | 496.78586 | 5.92806 | 332.1809 | 23.94619 | 0.3304 | 31.99792 | 40.31994 | 343.39787 | 54.09595 | 11.29028 | 27.62029 | 20.01341 | 4316.57226 | 60.99308 | 24.97681 | 28.89713 | 4316.71548 | 53397.89027 | 70.0005 | 45.74436 | 80.11248 | 119.86467 | 28.98394 | 30.99959 | 29.77598 |  | 4325 | 36 | 27.05882 | 79 | 32 | 43.13725 | 42 | 36.07843 | 0.82 | 0.125
|  | 2838 | 95 | 18 | 3 | 2 | 14.59 | 11.48862 | 98.67253 | 7.35743 | 2.09519 | 2.9022 | 3.75572 | 49.05933 | 52.81505 | 104.38677 | 501.83576 | 4.67021 | 333.83895 | 23.85957 | 0.30551 | 31.84571 | 42.21305 | 342.28036 | 54.43264 | 11.29265 | 22.09636 | 20.05527 | 4312.08496 | 61.25005 | 25.02606 | 28.96676 | 4312.72389 | 53397.89318 | 70.14994 | 45.66441 | 79.89842 | 120.18679 | 28.91781 | 30.94185 | 29.76567 |  | 4314.75 | 36.5 | 26.66667 | 79 | 32 | 41.56863 | 41 | 35.68627 | 0.78 | 0.04688
|  | 2839 | 95 | 19 | 4 | 2 | 14.90112 | 11.51433 | 98.66778 | 6.75785 | 2.0996 | 2.10611 | 3.81521 | 49.04304 | 52.85825 | 104.34141 | 506.66907 | 4.38525 | 332.90989 | 23.79688 | 0.25966 | 31.92612 | 40.6518 | 341.69903 | 54.63306 | 11.31833 | 25.175 | 19.97946 | 4312.5699 | 61.43992 | 25.06211 | 28.93393 | 4313.35601 | 53397.89587 | 70.0608 | 45.72368 | 79.88681 | 120.87341 | 28.9286 | 30.86215 | 29.70927 |  | 4319.5 | 36 | 27.45098 | 79 | 32 | 43.52941 | 43 | 36.07843 | 0.095 | 0.59375
|  | 2840 | 95 | 20 | 5 | 2 | 14.33885 | 11.50049 | 98.67422 | 6.17866 | 2.09374 | 1.18445 | 3.77382 | 48.93494 | 52.83976 | 104.41943 | 511.03323 | 4.36226 | 332.47856 | 23.8675 | 0.26547 | 31.86405 | 43.37918 | 340.97595 | 54.81337 | 11.27318 | 24.97681 | 20.08488 | 4307.90122 | 61.61199 | 24.97726 | 28.90479 | 4308.76781 | 53397.89855 | 70.0703 | 45.72729 | 80.01133 | 120.78103 | 28.83927 | 30.83638 | 29.70197 |  | 4314.75 | 36.5 | 27.05882 | 79 | 32 | 41.96078 | 42 | 35.68627 | 0.82 | 0.67188
|  | 2841 | 95 | 21 | 6 | 2 | 14.48039 | 11.51334 | 98.67284 | 6.00797 | 2.09161 | 2.43651 | 3.87106 | 48.95609 | 52.82715 | 104.1302 | 515.13923 | 4.35177 | 331.54942 | 23.85814 | 0.25897 | 31.8428 | 40.1981 | 340.47126 | 54.88754 | 11.27898 | 21.46143 | 19.96219 | 4313.42705 | 61.71104 | 24.96761 | 28.80417 | 4314.61528 | 53397.90121 | 69.94697 | 45.6236 | 80.03851 | 120.58561 | 28.75269 | 30.76188 | 29.70979 |  | 4314.75 | 36 | 27.05882 | 79 | 32 | 42.7451 | 43 | 36.07843 | 0.78 | 0.04688
|  | 2842 | 95 | 22 | 7 | 2 | 14.51558 | 11.52027 | 98.67124 | 5.66115 | 2.09404 | 3.70906 | 3.81224 | 49.05802 | 52.86116 | 104.27768 | 519.22532 | 4.34466 | 333.18844 | 23.86662 | 0.26078 | 31.90563 | 42.10596 | 340.08213 | 55.01835 | 11.2793 | 24.44083 | 20.09351 | 4309.27102 | 61.9767 | 24.99721 | 28.99525 | 4310.4511 | 53397.90387 | 70.05083 | 45.73246 | 80.00185 | 120.03127 | 28.83037 | 30.72834 | 29.71257 |  | 4310 | 37.5 | 26.66667 | 79 | 32 | 39.60784 | 41 | 35.68627 | 0.585 | 1.96875
|  | 2843 | 95 | 23 | 1 | 21 | 13.31745 | 11.50741 | 98.66875 | 5.85317 | 2.09111 | 2.24087 | 3.86083 | 49.00428 | 52.79551 | 101.76672 | 522.32648 | 4.31586 | 330.54673 | 23.85919 | 0.37254 | 31.86144 | 19.59163 | 339.97263 | 55.13937 | 10.8722 | 24.32687 | 20.12044 | 4152.40628 | 62.01021 | 24.89579 | 28.94912 | 4149.82149 | 53397.90653 | 70.5481 | 45.66361 | 79.70047 | 120.90531 | 28.7751 | 30.67498 | 29.69679 |  | 4314.75 | 36 | 27.05882 | 79 | 32 | 42.35294 | 42 | 35.68627 | 0.115 | 0.59375
|  | 2844 | 95 | 24 | 2 | 21 | 14.43547 | 11.50444 | 98.67225 | 6.05454 | 2.09 | 2.03787 | 3.7426 | 49.11619 | 52.85879 | 101.64851 | 520.36807 | 3.06075 | 333.73327 | 23.8415 | 0.56117 | 31.75959 | 15.79658 | 333.82619 | 55.22394 | 9.78323 | 21.5266 | 20.01933 | 3736.81725 | 62.10263 | 24.94875 | 28.94675 | 3734.11993 | 53397.90851 | 69.99537 | 45.6861 | 80.00525 | 120.81466 | 28.76682 | 30.63008 | 29.74272 |  | 4071 | 33.5 | 20.39216 | 79 | 31 | 18.82353 | 19 | 29.41176 | 0.72 | 1.96875
|  | 2845 | 95 | 25 | 3 | 21 | 14.63694 | 11.50444 | 98.66778 | 6.10869 | 2.09009 | 2.95703 | 3.6676 | 49.07331 | 52.68568 | 101.12856 | 514.28963 | 1.64354 | 334.06331 | 23.73995 | 0.49731 | 31.84317 | 12.19226 | 327.46012 | 55.28385 | 8.63679 | 23.8704 | 20.1391 | 3296.9124 | 62.10208 | 24.95988 | 28.94118 | 3292.6449 | 53397.90957 | 70.06889 | 45.62235 | 80.12736 | 120.52516 | 28.81157 | 30.66658 | 29.75211 |  | 3643.75 | 31 | 18.43137 | 79 | 31 | 14.90196 | 14 | 27.45098 | 0.485 | 1.96875
|  | 2846 | 95 | 26 | 4 | 21 | 21.00168 | 11.51038 | 98.67198 | 7.69958 | 2.08695 | 2.6419 | 3.37386 | 49.28346 | 52.58584 | 101.01444 | 506.00544 | 0.71117 | 334.57828 | 23.79456 | 0.08644 | 31.88817 | 11.74026 | 319.0085 | 55.36018 | 7.4304 | 20.512 | 20.13695 | 2839.26176 | 62.36796 | 24.91037 | 29.03977 | 2837.37332 | 53397.91006 | 70.36634 | 45.74271 | 80.13541 | 119.95049 | 29.04467 | 30.60009 | 29.79269 |  | 3202.25 | 29 | 17.2549 | 79 | 32 | 12.94118 | 13 | 25.88235 | 0 | 0
|  | 2847 | 95 | 27 | 5 | 21 | 20.99732 | 11.51829 | 98.67138 | 4.43759 | 2.08175 | 3.88781 | 2.93712 | 49.25258 | 52.1897 | 100.11758 | 497.37981 | 0.11621 | 334.88319 | 23.75599 | 0.00157 | 31.84465 | 11.63308 | 310.73633 | 55.29373 | 6.24896 | 20.10804 | 20.16225 | 2392.42662 | 62.23957 | 24.84739 | 28.95191 | 2390.28165 | 53397.91015 | 69.68589 | 45.63654 | 79.93979 | 120.25127 | 28.97281 | 30.57145 | 29.72024 |  | 2744.5 | 25 | 16.07843 | 79 | 32 | 12.15686 | 13 | 24.31373 | 0 | 0
|  | 2848 | 95 | 28 | 6 | 21 | 21.00288 | 11.52323 | 98.67183 | 0.88356 | 2.08268 | 0.67321 | 2.64177 | 49.26564 | 51.89213 | 100.80896 | 488.67899 | 0.01169 | 334.93694 | 23.85893 | 0.05698 | 31.90168 | 13.5367 | 290.5242 | 55.29824 | 5.16371 | 20.10543 | 20.16178 | 1975.57862 | 61.90296 | 24.70846 | 28.92842 | 1972.77322 | 53397.91016 | 70.28984 | 45.73286 | 80.06038 | 120.64169 | 29.02539 | 30.57043 | 29.74543 |  | 2300 | 20.5 | 16.07843 | 79 | 32 | 12.54902 | 12 | 23.13725 | 0 | 0
|  | 2849 | 95 | 29 | 7 | 21 | 14.44577 | 11.51532 | 98.6689 | 1.85787 | 2.08406 | 0.84501 | 2.39527 | 49.42343 | 51.81869 | 101.36375 | 480.93893 | 0.29038 | 334.65783 | 23.81746 | 0.20314 | 31.99919 | 14.93673 | 240.62986 | 55.12469 | 4.1177 | 20.18601 | 20.22086 | 1580.64944 | 61.66673 | 24.8766 | 28.92204 | 1579.82303 | 53397.91032 | 69.84438 | 45.66921 | 80.059 | 120.26033 | 29.02735 | 30.54352 | 29.70905 |  | 1889.75 | 15.5 | 16.86275 | 79 | 32 | 14.5098 | 15 | 20.78431 | 0.545 | 0
|  | 2850 | 95 | 30 | 8 | 21 | 13.56661 | 11.51038 | 98.66562 | 3.79319 | 2.08345 | 1.37732 | 2.25213 | 49.39484 | 51.64696 | 101.86737 | 473.39904 | 0.44262 | 333.70594 | 23.85408 | 0.40618 | 31.96118 | 18.75682 | 188.09616 | 55.06281 | 3.14102 | 20.1974 | 20.26481 | 1206.086 | 61.61956 | 24.86934 | 28.88756 | 1206.15251 | 53397.91059 | 70.02353 | 45.69434 | 79.97582 | 120.0289 | 29.04922 | 30.55467 | 29.67908 |  | 1500 | 11.5 | 16.47059 | 79 | 33 | 15.29412 | 16 | 21.17647 | 0.875 | 1.6875
|  | 2851 | 96 | 1 | 1 | 1 | 14.59658 | 11.52126 | 98.66774 | 6.02948 | 2.08161 | 2.57931 | 2.1637 | 49.33716 | 51.50087 | 101.43428 | 466.68245 | 0.42164 | 333.65043 | 23.81331 | 0.39824 | 32.01482 | 20.88607 | 141.61217 | 54.88025 | 2.25364 | 20.14952 | 20.17817 | 866.11667 | 61.73073 | 24.84737 | 28.89294 | 865.02908 | 53397.91085 | 69.97015 | 45.64485 | 79.93194 | 120.43999 | 29.03308 | 30.54581 | 29.67236 |  | 1134.25 | 14.5 | 16.47059 | 79 | 33 | 18.43137 | 18 | 21.17647 | 0.76 | 1.45313
|  | 2852 | 96 | 2 | 2 | 1 | 14.76284 | 11.52224 | 98.66347 | 8.0272 | 2.115 | 1.74448 | 1.98697 | 49.51125 | 51.49822 | 102.88259 | 461.37797 | 0.38948 | 334.46795 | 23.95388 | 0.30565 | 32.03814 | 52.33336 | 119.28476 | 54.78242 | 2.01743 | 20.25216 | 20.21054 | 763.09325 | 61.68828 | 25.24597 | 28.92716 | 775.16571 | 53397.91109 | 69.91557 | 45.74704 | 80.05788 | 120.10326 | 29.12369 | 30.59226 | 29.76229 |  | 796.75 | 11.5 | 17.64706 | 79 | 33 | 23.92157 | 25 | 26.66667 | 0.76 | 1.29688
|  | 2853 | 96 | 3 | 3 | 1 | 15.91115 | 11.51137 | 98.66704 | 7.99644 | 2.08264 | 2.27071 | 1.88361 | 49.50698 | 51.39059 | 102.43941 | 457.19606 | 0.61038 | 332.00568 | 23.96795 | 0.2854 | 32.06808 | 31.8861 | 125.85058 | 54.68065 | 2.13247 | 20.23883 | 20.24983 | 819.14013 | 61.47764 | 24.85973 | 28.92443 | 811.40894 | 53397.91145 | 69.94206 | 45.72548 | 80.00092 | 120.60838 | 29.15777 | 30.64488 | 29.78416 |  | 800 | 9.5 | 18.43137 | 79 | 33 | 50.19608 | 48 | 27.05882 | 0.055 | 1.6875
|  | 2854 | 96 | 4 | 4 | 1 | 14.0852 | 11.50345 | 98.67166 | 8.23513 | 2.09345 | 2.36043 | 1.82649 | 49.4607 | 51.28719 | 102.37504 | 453.76088 | 0.71397 | 333.15206 | 23.89069 | 0.25961 | 32.0291 | 44.49897 | 122.7521 | 54.40995 | 2.04979 | 20.25306 | 20.30767 | 783.3154 | 61.14996 | 24.98876 | 29.00015 | 764.14906 | 53397.91189 | 69.88982 | 45.74057 | 79.9761 | 120.22916 | 29.1211 | 30.67717 | 29.78581 |  | 801.5 | 18 | 17.64706 | 79 | 33 | 29.80392 | 31 | 26.66667 | 0.155 | 0
|  | 2855 | 96 | 5 | 5 | 1 | 15.40611 | 11.50444 | 98.66537 | 8.30895 | 2.09418 | 2.97737 | 1.88316 | 49.47036 | 51.25034 | 102.50244 | 450.43757 | 0.72142 | 333.28654 | 24.01715 | 0.20682 | 32.06743 | 32.86384 | 130.40365 | 54.11914 | 2.12637 | 20.11989 | 20.24103 | 812.2004 | 60.87895 | 25.01036 | 28.9568 | 801.08762 | 53397.91233 | 69.93017 | 45.69274 | 79.92595 | 120.64258 | 29.12318 | 30.66914 | 29.71516 |  | 795.25 | 12 | 18.43137 | 79 | 33 | 45.09804 | 44 | 27.45098 | 0.445 | 1.375
|  | 2856 | 96 | 6 | 6 | 1 | 14.04163 | 11.50049 | 98.67016 | 8.43414 | 2.09765 | 3.52649 | 1.87692 | 49.3833 | 51.26022 | 102.10087 | 447.47026 | 0.75349 | 333.53339 | 24.19168 | 0.19995 | 32.1659 | 39.68803 | 129.15642 | 53.64054 | 2.04379 | 20.20299 | 20.22912 | 780.61357 | 60.79417 | 25.03799 | 28.96882 | 786.36489 | 53397.91279 | 69.85552 | 45.72051 | 79.9599 | 120.6803 | 29.04884 | 30.70072 | 29.68081 |  | 801.5 | 17 | 17.64706 | 79 | 33 | 32.54902 | 33 | 26.66667 | 0.425 | 0.23438
|  | 2857 | 96 | 7 | 7 | 1 | 15.30904 | 11.51433 | 98.67063 | 8.36305 | 2.09166 | 3.41646 | 1.76035 | 49.40243 | 51.20481 | 102.48576 | 444.42152 | 0.76733 | 333.00872 | 23.91385 | 0.21767 | 32.15043 | 33.50652 | 132.78309 | 53.24736 | 2.12648 | 20.27043 | 20.21304 | 813.24019 | 60.77578 | 24.96645 | 28.91766 | 806.09699 | 53397.91326 | 69.94619 | 45.71819 | 79.97268 | 120.38085 | 29.11903 | 30.70115 | 29.75991 |  | 791.25 | 13 | 18.82353 | 79 | 33 | 42.35294 | 43 | 27.84314 | 0.8 | 1.60938
|  | 2858 | 96 | 8 | 1 | 12 | 14.62274 | 11.48466 | 98.66982 | 8.34021 | 2.10021 | 3.68913 | 1.73462 | 49.4386 | 51.08249 | 103.24425 | 441.60385 | 0.70829 | 331.4047 | 24.05642 | 0.184 | 32.24825 | 78.35595 | 132.20009 | 52.81448 | 2.31305 | 20.59085 | 20.35778 | 885.69138 | 60.5314 | 25.03503 | 29.06536 | 912.81596 | 53397.9137 | 69.79378 | 45.70811 | 80.0584 | 120.5456 | 29.14058 | 30.72993 | 29.7705 |  | 805.25 | 16.5 | 18.03922 | 79 | 33 | 33.72549 | 35 | 26.66667 | 0.135 | 0.3125
|  | 2859 | 96 | 9 | 2 | 12 | 16.80008 | 11.48071 | 98.65754 | 7.63159 | 2.09102 | 2.40699 | 1.71615 | 49.38393 | 51.10008 | 104.66803 | 441.10122 | 1.23098 | 331.41388 | 24.05257 | 0.05151 | 32.3084 | 85.8615 | 157.93076 | 52.34487 | 3.34709 | 20.27136 | 20.31142 | 1288.0572 | 60.54037 | 24.95792 | 28.89934 | 1306.6419 | 53397.91439 | 69.94586 | 45.66733 | 80.08302 | 120.63274 | 29.14283 | 30.70095 | 29.75796 |  | 976.5 | -9.5 | 25.88235 | 79 | 33 | 83.13725 | 84 | 34.90196 | 0.035 | 0
|  | 2860 | 96 | 10 | 3 | 12 | 14.17936 | 11.48763 | 98.6679 | 8.43524 | 2.0859 | 2.95123 | 1.93892 | 49.36106 | 51.33481 | 105.1268 | 445.108 | 2.30171 | 331.92154 | 24.09483 | -0.00815 | 32.25234 | 83.7447 | 232.14374 | 51.5476 | 4.97978 | 20.22637 | 20.32191 | 1925.38193 | 60.3457 | 24.98803 | 28.96377 | 1927.83657 | 53397.91572 | 70.05891 | 45.66738 | 80.09086 | 120.34474 | 29.16454 | 30.84905 | 29.77944 |  | 1384.25 | -1.5 | 30.19608 | 79 | 33 | 86.66667 | 86 | 38.03922 | 0.015 | 0.46875
|  | 2861 | 96 | 11 | 4 | 12 | 14.72675 | 11.4718 | 98.66905 | 8.57267 | 2.0984 | 3.67696 | 2.23089 | 49.25229 | 51.48318 | 104.34317 | 450.46852 | 3.63423 | 333.83266 | 24.09602 | 0.21683 | 32.18792 | 58.28132 | 310.9043 | 51.09648 | 6.31846 | 20.10438 | 20.1902 | 2408.86305 | 59.93313 | 25.04786 | 28.87042 | 2411.90798 | 53397.91789 | 70.31842 | 45.64359 | 79.90807 | 120.49532 | 29.02299 | 30.91441 | 29.70758 |  | 2075 | 14.5 | 27.84314 | 79 | 33 | 73.72549 | 72 | 36.47059 | 0.895 | 0.39063
|  | 2862 | 96 | 12 | 5 | 12 | 13.98996 | 11.45301 | 98.66501 | 9.45068 | 2.11084 | 5.17469 | 2.50273 | 49.23168 | 51.73442 | 104.68158 | 455.34645 | 4.06945 | 333.58186 | 24.0998 | 0.29385 | 32.23362 | 57.91608 | 319.77073 | 51.54402 | 7.49782 | 20.13605 | 20.27595 | 2841.64869 | 59.84713 | 25.19625 | 28.90053 | 2843.73785 | 53397.92036 | 69.85675 | 45.73827 | 80.02272 | 119.48527 | 29.07705 | 30.92067 | 29.73183 |  | 2489.75 | 24.5 | 28.23529 | 79 | 32 | 60.78431 | 63 | 36.86275 | 0.055 | 0.54688
|  | 2863 | 96 | 13 | 6 | 12 | 14.68316 | 11.44807 | 98.66588 | 12.44772 | 2.10272 | 1.93262 | 2.79576 | 49.1531 | 51.94886 | 104.87637 | 461.74843 | 4.75729 | 331.38379 | 24.009 | 0.18528 | 32.15482 | 66.35786 | 327.53092 | 52.40896 | 8.54439 | 29.5134 | 20.15581 | 3250.7949 | 59.87679 | 25.09938 | 28.89178 | 3253.3611 | 53397.92324 | 70.05231 | 45.54578 | 79.93868 | 119.42661 | 29.07011 | 30.9937 | 29.74636 |  | 2927.25 | 28 | 28.23529 | 79 | 32 | 58.82353 | 59 | 37.2549 | 0.875 | 0
|  | 2864 | 96 | 14 | 7 | 12 | 14.12451 | 11.42829 | 98.67149 | 11.79602 | 2.1001 | 3.8729 | 3.01824 | 49.1267 | 52.14494 | 105.40127 | 469.87121 | 5.42859 | 330.7758 | 24.15862 | 0.09322 | 32.15382 | 68.42143 | 334.69121 | 53.01129 | 9.65464 | 23.59875 | 20.19563 | 3677.7864 | 59.87481 | 25.06807 | 29.02407 | 3680.98204 | 53397.92652 | 70.18787 | 45.65142 | 79.91554 | 120.15478 | 29.07502 | 31.04305 | 29.80043 |  | 3347.5 | 28.5 | 30.58824 | 79 | 32 | 63.92157 | 63 | 38.43137 | 0.875 | 1.60938
|  | 2865 | 96 | 15 | 8 | 12 | 14.16287 | 11.42433 | 98.67144 | 12.15904 | 2.10002 | 3.35017 | 3.0591 | 49.17531 | 52.23441 | 104.94637 | 479.62885 | 6.26567 | 330.21706 | 24.11868 | 0.03266 | 32.14687 | 68.08527 | 339.90847 | 53.45908 | 10.75766 | 33.08308 | 20.1936 | 4098.11402 | 60.1576 | 25.06715 | 28.89741 | 4100.70715 | 53397.93031 | 69.60866 | 45.69347 | 80.26188 | 119.9088 | 29.0168 | 31.07255 | 29.77747 |  | 3775.75 | 29 | 31.76471 | 79 | 32 | 66.27451 | 66 | 39.21569 | 0.835 | 1.29688
|  | 2866 | 96 | 16 | 1 | 2 | 13.8866 | 11.41345 | 98.66519 | 11.29086 | 2.09831 | 1.78574 | 3.50015 | 49.09552 | 52.59567 | 103.69679 | 490.06557 | 7.00372 | 330.82946 | 24.13689 | 0.12686 | 31.98256 | 41.94201 | 345.1653 | 53.76124 | 11.3693 | 26.82516 | 20.11011 | 4334.63924 | 60.5809 | 25.04679 | 28.91651 | 4334.54696 | 53397.93458 | 70.12688 | 45.71019 | 80.19161 | 119.90077 | 29.03803 | 31.0102 | 29.83058 |  | 4189.75 | 29 | 32.94118 | 79 | 32 | 67.84314 | 68 | 40 | 0.875 | 0.82813
|  | 2867 | 96 | 17 | 2 | 2 | 14.28359 | 11.41345 | 98.63671 | 8.41654 | 2.0925 | 4.28994 | 3.57591 | 49.04138 | 52.61729 | 103.94444 | 496.49242 | 6.05521 | 331.55388 | 24.11344 | 0.31442 | 31.90425 | 40.25781 | 343.48281 | 54.11997 | 11.31755 | 25.79681 | 19.97189 | 4326.90596 | 60.84686 | 24.97734 | 28.87647 | 4328.46013 | 53397.93838 | 69.97274 | 45.58712 | 80.08152 | 119.66844 | 28.87081 | 30.98379 | 29.7044 |  | 4339.75 | 36.5 | 27.05882 | 79 | 32 | 41.96078 | 42 | 35.68627 | 0.855 | 0.125
|  | 2868 | 96 | 18 | 3 | 2 | 14.48951 | 11.41048 | 98.67045 | 7.46324 | 2.09106 | 3.27532 | 3.78118 | 49.02763 | 52.80881 | 104.01146 | 501.74927 | 4.77753 | 331.0662 | 24.17115 | 0.31794 | 32.01659 | 42.58523 | 342.37798 | 54.46522 | 11.30576 | 21.50573 | 20.14835 | 4325.3743 | 61.14936 | 24.96018 | 28.9859 | 4325.67596 | 53397.94135 | 70.03416 | 45.71519 | 80.01782 | 120.11525 | 28.82859 | 30.97695 | 29.80692 |  | 4329.5 | 36.5 | 27.45098 | 79 | 32 | 41.96078 | 43 | 36.07843 | 0.78 | 1.96875
|  | 2869 | 96 | 19 | 4 | 2 | 14.73779 | 11.39466 | 98.67219 | 6.79685 | 2.09112 | 2.775 | 3.88517 | 49.00635 | 52.89152 | 104.19135 | 506.42859 | 4.41099 | 330.72639 | 24.2484 | 0.27364 | 31.93942 | 42.78209 | 341.66465 | 54.68605 | 11.2783 | 21.04048 | 20.01668 | 4314.73514 | 61.45128 | 24.96094 | 28.94549 | 4315.99174 | 53397.94406 | 69.99879 | 45.58561 | 79.8953 | 120.70978 | 28.90335 | 30.91002 | 29.83275 |  | 4325 | 36.5 | 27.05882 | 79 | 32 | 41.96078 | 42 | 35.68627 | 0.075 | 0.51563
|  | 2870 | 96 | 20 | 5 | 2 | 14.32711 | 11.37884 | 98.66814 | 6.27301 | 2.09421 | 3.17428 | 3.72999 | 49.15532 | 52.88531 | 104.26011 | 510.75604 | 4.36069 | 332.67171 | 24.15904 | 0.24676 | 31.9395 | 43.81139 | 340.71871 | 54.88236 | 11.30492 | 23.78904 | 20.06864 | 4318.5347 | 61.65968 | 24.99783 | 29.00252 | 4321.51817 | 53397.94673 | 70.02835 | 45.74888 | 79.93623 | 120.73252 | 28.98845 | 30.79693 | 29.76388 |  | 4319.5 | 36 | 27.05882 | 79 | 32 | 42.7451 | 43 | 36.07843 | 0.855 | 0.125
|  | 2871 | 96 | 21 | 6 | 2 | 14.86699 | 11.39169 | 98.66636 | 5.83771 | 2.09247 | 3.56942 | 3.91454 | 49.04762 | 52.96217 | 104.4135 | 514.94265 | 4.371 | 332.63443 | 24.25356 | 0.26005 | 31.93367 | 42.76943 | 340.54461 | 54.96403 | 11.25688 | 21.10226 | 19.98563 | 4303.77164 | 61.96776 | 24.97699 | 28.93592 | 4304.96798 | 53397.9494 | 70.03156 | 45.68807 | 79.80268 | 120.58902 | 28.89862 | 30.84716 | 29.84569 |  | 4325 | 36 | 27.05882 | 79 | 32 | 43.13725 | 43 | 35.68627 | 0.23 | 0.51563
|  | 2872 | 96 | 22 | 7 | 2 | 14.14224 | 11.38378 | 98.66862 | 5.75116 | 2.09345 | 1.92768 | 3.75241 | 49.0795 | 52.83191 | 104.41171 | 518.90694 | 4.29198 | 334.12342 | 24.19483 | 0.24692 | 31.89451 | 40.31976 | 339.79104 | 55.13874 | 11.28244 | 23.048 | 19.91252 | 4311.51436 | 62.03231 | 24.98876 | 28.98573 | 4312.21322 | 53397.95203 | 70.15917 | 45.62046 | 80.07568 | 120.15901 | 28.96452 | 30.74897 | 29.83164 |  | 4304.5 | 36 | 27.45098 | 79 | 32 | 43.52941 | 43 | 36.07843 | 0.195 | 0.67188
|  | 2873 | 96 | 23 | 1 | 21 | 13.32947 | 11.37785 | 98.65755 | 5.5456 | 2.09232 | 3.28434 | 3.79581 | 49.0607 | 52.85652 | 102.17599 | 522.28458 | 4.33063 | 332.70959 | 24.23843 | 0.34063 | 31.78284 | 19.80226 | 339.64958 | 55.21614 | 10.94834 | 20.79635 | 19.85619 | 4186.09789 | 62.11601 | 24.97528 | 28.92728 | 4186.30478 | 53397.95469 | 70.21529 | 45.57121 | 79.91134 | 120.60284 | 28.83859 | 30.64668 | 29.76195 |  | 4314.75 | 36 | 27.05882 | 79 | 32 | 43.13725 | 43 | 35.68627 | 0.72 | 0.04688
|  | 2874 | 96 | 24 | 2 | 21 | 14.47594 | 11.34521 | 98.66571 | 6.13474 | 2.09332 | 1.71536 | 3.74697 | 49.08489 | 52.83187 | 101.25891 | 520.91572 | 3.19647 | 334.68809 | 24.18363 | 0.54021 | 31.83682 | 16.12679 | 334.9623 | 55.27581 | 9.87627 | 23.50967 | 19.91708 | 3774.38778 | 62.2691 | 24.98721 | 28.92616 | 3770.33901 | 53397.95674 | 69.71663 | 45.699 | 80.03429 | 120.26992 | 28.85869 | 30.70778 | 29.76672 |  | 4102.25 | 33.5 | 20.39216 | 79 | 31 | 19.21569 | 19 | 29.80392 | 0.875 | 1.96875
|  | 2875 | 96 | 25 | 3 | 21 | 14.71434 | 11.36301 | 98.67075 | 5.78293 | 2.09043 | 3.26176 | 3.59859 | 49.10948 | 52.69287 | 101.11753 | 515.20561 | 1.72087 | 334.02075 | 24.16135 | 0.53599 | 31.80902 | 12.2857 | 327.81886 | 55.26507 | 8.72777 | 22.68242 | 19.87475 | 3340.08245 | 62.19098 | 24.95269 | 28.89727 | 3341.29189 | 53397.95785 | 69.78325 | 45.62779 | 80.24873 | 119.96947 | 28.85934 | 30.7547 | 29.72316 |  | 3690.5 | 31 | 18.82353 | 79 | 31 | 16.07843 | 16 | 27.45098 | 0.485 | 1.96875
|  | 2876 | 96 | 26 | 4 | 21 | 21.00086 | 11.34125 | 98.67205 | 7.8176 | 2.08761 | 0.89901 | 3.29531 | 49.13587 | 52.43118 | 101.06339 | 506.98952 | 0.77956 | 333.8908 | 24.29628 | 0.15464 | 31.83619 | 12.33567 | 319.7985 | 55.31265 | 7.52143 | 33.48929 | 19.71265 | 2882.30963 | 62.21856 | 24.91902 | 28.88948 | 2880.9605 | 53397.95838 | 69.83554 | 45.61335 | 80.32371 | 120.06867 | 28.9487 | 30.62234 | 29.68295 |  | 3240.5 | 29.5 | 17.2549 | 79 | 32 | 12.94118 | 13 | 25.88235 | 0 | 0
|  | 2877 | 96 | 27 | 5 | 21 | 21.00271 | 11.36301 | 98.67269 | 4.69497 | 2.11506 | 2.59434 | 2.9771 | 49.25676 | 52.23385 | 100.27222 | 498.55761 | 0.12546 | 335.02814 | 24.22757 | 0.01195 | 31.94511 | 11.98049 | 311.21091 | 55.44631 | 6.41904 | 19.85416 | 19.89872 | 2427.93267 | 62.36583 | 25.24671 | 28.97621 | 2426.57886 | 53397.95848 | 69.97763 | 45.68528 | 80.12312 | 120.41154 | 29.10926 | 30.64682 | 29.7612 |  | 2785.75 | 27 | 16.47059 | 79 | 32 | 12.54902 | 13 | 24.70588 | 0 | 0
|  | 2878 | 96 | 28 | 6 | 21 | 21.00267 | 11.35213 | 98.67138 | 1.33819 | 2.0935 | 0.57697 | 2.55922 | 49.3201 | 51.87932 | 100.75413 | 489.67144 | 0.01195 | 334.14114 | 24.22652 | 0.06993 | 31.8813 | 13.38771 | 292.96305 | 55.3668 | 5.26019 | 19.75101 | 19.7616 | 2010.09841 | 61.97777 | 24.98937 | 28.97168 | 2007.363 | 53397.95848 | 70.05649 | 45.61565 | 79.98582 | 120.59627 | 29.04321 | 30.63266 | 29.75956 |  | 2335.75 | 21 | 16.07843 | 79 | 32 | 12.54902 | 13 | 23.13725 | 0 | 0
|  | 2879 | 96 | 29 | 7 | 21 | 14.8732 | 11.3462 | 98.67291 | 1.73144 | 2.0869 | 0.91668 | 2.49224 | 49.32391 | 51.81615 | 101.11598 | 481.89859 | 0.3129 | 335.24474 | 24.11642 | 0.1522 | 31.94285 | 16.19347 | 244.09078 | 55.23304 | 4.20816 | 19.70975 | 19.67113 | 1613.16963 | 61.65567 | 24.91058 | 28.91426 | 1612.42411 | 53397.95866 | 70.13294 | 45.54188 | 79.92108 | 120.56651 | 29.01047 | 30.60499 | 29.76664 |  | 1928.75 | 16 | 16.47059 | 79 | 32 | 14.5098 | 14 | 21.17647 | 0.055 | 0
|  | 2880 | 96 | 30 | 8 | 21 | 13.48352 | 11.35807 | 98.66473 | 3.67137 | 2.08313 | 2.80325 | 2.23362 | 49.34555 | 51.57916 | 101.58412 | 474.3688 | 0.50318 | 334.59403 | 24.1056 | 0.35175 | 31.93446 | 17.61013 | 191.3162 | 55.09829 | 3.21729 | 19.63895 | 19.67101 | 1235.55923 | 61.59124 | 24.86555 | 28.92066 | 1237.82387 | 53397.95896 | 69.97568 | 45.57726 | 80.04731 | 120.11199 | 29.01369 | 30.61025 | 29.77331 |  | 1533.5 | 11.5 | 16.47059 | 79 | 33 | 15.68627 | 15 | 21.17647 | 0.855 | 1.6875
|  | 2881 | 97 | 1 | 1 | 1 | 14.53421 | 11.34224 | 98.6736 | 5.80303 | 2.07688 | 2.78201 | 2.15394 | 49.3796 | 51.53354 | 101.42809 | 467.45867 | 0.44709 | 333.95793 | 24.18432 | 0.41207 | 32.00607 | 19.67282 | 145.03783 | 55.04551 | 2.33621 | 19.56485 | 19.58618 | 899.89141 | 61.45647 | 24.79093 | 28.90155 | 897.94409 | 53397.95924 | 69.95822 | 45.56477 | 80.00422 | 120.24593 | 29.07973 | 30.61928 | 29.68411 |  | 1163.25 | 15 | 16.47059 | 79 | 33 | 18.03922 | 19 | 21.17647 | 0.74 | 1.45313
|  | 2882 | 97 | 2 | 2 | 1 | 14.56517 | 11.34224 | 98.66999 | 8.03191 | 2.11022 | 2.83491 | 1.9809 | 49.4639 | 51.4448 | 102.39321 | 462.10402 | 0.43127 | 333.93358 | 24.09957 | 0.31534 | 32.03463 | 52.37067 | 119.79028 | 54.96124 | 2.02249 | 19.62708 | 19.7115 | 766.74167 | 61.3111 | 25.18892 | 28.96301 | 783.26963 | 53397.9595 | 69.89051 | 45.63541 | 80.02099 | 119.57967 | 29.09576 | 30.6402 | 29.81429 |  | 835.75 | 12 | 17.2549 | 79 | 33 | 21.17647 | 22 | 25.4902 | 0.8 | 1.29688
|  | 2883 | 97 | 3 | 3 | 1 | 15.87246 | 11.35312 | 98.66979 | 7.89453 | 2.08762 | 2.30638 | 1.96533 | 49.48186 | 51.44719 | 102.03725 | 458.06661 | 0.68463 | 333.43511 | 24.02316 | 0.29521 | 32.02685 | 32.00071 | 127.51188 | 54.72497 | 2.17779 | 19.61624 | 19.6501 | 834.55503 | 61.07372 | 24.91913 | 29.02091 | 824.82338 | 53397.9599 | 69.89967 | 45.61992 | 79.94946 | 120.46636 | 29.17459 | 30.65132 | 29.7392 |  | 798.25 | 9.5 | 18.82353 | 79 | 33 | 50.58824 | 51 | 27.05882 | 0.155 | 1.6875
|  | 2884 | 97 | 4 | 4 | 1 | 14.16259 | 11.35906 | 98.66947 | 8.18828 | 2.09758 | 2.17643 | 1.8371 | 49.51657 | 51.35367 | 102.04347 | 454.59378 | 0.79492 | 333.45341 | 24.15318 | 0.29314 | 32.11312 | 40.08776 | 125.65548 | 54.50817 | 2.06716 | 19.57013 | 19.63018 | 788.39849 | 60.87831 | 25.03803 | 29.05806 | 802.45768 | 53397.96039 | 69.97086 | 45.59474 | 80.01634 | 120.31348 | 29.11645 | 30.64437 | 29.80789 |  | 817.75 | 18.5 | 17.64706 | 79 | 33 | 29.80392 | 31 | 26.27451 | 0.075 | 0
|  | 2885 | 97 | 5 | 5 | 1 | 15.39866 | 11.33532 | 98.67251 | 8.21107 | 2.08712 | 3.40732 | 1.74398 | 49.54061 | 51.31006 | 102.37836 | 451.39326 | 0.78374 | 333.06475 | 24.14074 | 0.23378 | 32.1269 | 32.80035 | 130.81512 | 54.28084 | 2.14465 | 19.66407 | 19.73211 | 821.31167 | 60.86738 | 25.04634 | 28.96819 | 819.12862 | 53397.96086 | 69.91803 | 45.65025 | 79.97643 | 120.00509 | 29.13973 | 30.56884 | 29.8027 |  | 798.25 | 13 | 18.82353 | 79 | 33 | 41.96078 | 41 | 27.45098 | 0.76 | 1.45313
|  | 2886 | 97 | 6 | 6 | 1 | 14.14014 | 11.33927 | 98.66908 | 8.356 | 2.08397 | 3.19713 | 1.72247 | 49.5753 | 51.29778 | 101.64045 | 448.55801 | 0.82081 | 332.41913 | 24.13496 | 0.20496 | 32.23286 | 36.45288 | 130.79902 | 53.82437 | 2.05231 | 19.67177 | 19.69774 | 787.8449 | 60.70948 | 24.87555 | 29.11225 | 800.7055 | 53397.96136 | 69.89236 | 45.68181 | 80.01081 | 120.25232 | 29.1834 | 30.70768 | 29.77483 |  | 817 | 17 | 18.03922 | 79 | 33 | 33.33333 | 34 | 26.27451 | 0.155 | 0.15625
|  | 2887 | 97 | 7 | 7 | 1 | 15.17337 | 11.33037 | 98.67184 | 8.33099 | 2.0957 | 3.78995 | 1.73054 | 49.47167 | 51.20221 | 102.17339 | 445.42118 | 0.83962 | 333.61502 | 24.04803 | 0.19503 | 32.11241 | 34.27524 | 131.04657 | 53.39861 | 2.14939 | 19.54012 | 19.63422 | 820.49545 | 60.55753 | 25.01558 | 29.00586 | 819.0931 | 53397.96187 | 69.93811 | 45.64068 | 80.03866 | 120.09507 | 29.13559 | 30.68252 | 29.78938 |  | 790.5 | 14 | 18.82353 | 79 | 33 | 40 | 40 | 27.05882 | 0.855 | 1.60938
|  | 2888 | 97 | 8 | 1 | 12 | 14.35625 | 11.33927 | 98.66624 | 8.31596 | 2.10196 | 2.98431 | 1.60974 | 49.52708 | 51.13682 | 102.71706 | 442.67002 | 0.85645 | 333.68474 | 24.01977 | 0.19293 | 32.15668 | 76.22446 | 135.04692 | 52.94361 | 2.28936 | 19.58447 | 19.61597 | 871.32446 | 60.24689 | 25.09029 | 29.01725 | 877.55572 | 53397.9624 | 69.90379 | 45.61022 | 80.00424 | 119.79169 | 29.21456 | 30.75518 | 29.76467 |  | 817 | 16.5 | 18.03922 | 79 | 33 | 34.11765 | 34 | 26.66667 | 0.075 | 0.15625
|  | 2889 | 97 | 9 | 2 | 12 | 16.67251 | 11.31554 | 98.66782 | 7.54728 | 2.11178 | 3.08953 | 1.67491 | 49.39139 | 51.0663 | 104.16562 | 441.72566 | 1.32856 | 332.41285 | 24.05927 | 0.05623 | 32.18727 | 88.29732 | 155.0103 | 52.32143 | 3.31532 | 19.63604 | 19.57854 | 1255.93379 | 60.08582 | 25.20755 | 28.97489 | 1261.57739 | 53397.96316 | 70.05078 | 45.59912 | 79.991 | 120.22363 | 29.14325 | 30.78124 | 29.73379 |  | 919.5 | -9 | 25.88235 | 79 | 33 | 81.96078 | 84 | 34.5098 | 0.035 | 0
|  | 2890 | 97 | 10 | 3 | 12 | 14.42735 | 11.31949 | 98.66727 | 8.2417 | 2.11015 | 2.10436 | 1.97719 | 49.24719 | 51.22438 | 105.1414 | 445.39274 | 2.53534 | 330.76402 | 23.92034 | -0.01036 | 32.17472 | 82.61752 | 226.04094 | 51.72832 | 4.94101 | 19.50517 | 19.54299 | 1873.23791 | 60.10536 | 25.18803 | 28.94015 | 1874.42239 | 53397.96465 | 70.00591 | 45.55067 | 79.9625 | 120.07039 | 29.0203 | 30.8257 | 29.72513 |  | 1360 | -2 | 29.80392 | 79 | 33 | 85.88235 | 86 | 37.2549 | 0.015 | 0.46875
|  | 2891 | 97 | 11 | 4 | 12 | 14.58736 | 11.31356 | 98.66806 | 8.57039 | 2.09101 | 2.11563 | 2.28364 | 49.2015 | 51.48514 | 104.08958 | 450.40269 | 3.67933 | 332.04172 | 23.77364 | 0.2003 | 32.23115 | 59.25746 | 308.13567 | 51.21479 | 6.1636 | 19.8284 | 19.53639 | 2358.13607 | 60.08199 | 24.95955 | 28.94727 | 2359.32906 | 53397.96686 | 70.23188 | 45.56754 | 79.90678 | 120.37921 | 29.00728 | 30.92603 | 29.72091 |  | 2021 | 15 | 27.45098 | 79 | 33 | 69.80392 | 70 | 35.68627 | 0.895 | 0.46875
|  | 2892 | 97 | 12 | 5 | 12 | 13.99281 | 11.33235 | 98.66983 | 9.21198 | 2.09016 | 5.18793 | 2.54072 | 49.16798 | 51.70869 | 104.36604 | 454.97127 | 4.07586 | 331.74658 | 23.89938 | 0.31338 | 32.18134 | 55.33932 | 318.01594 | 51.61556 | 7.27442 | 19.53998 | 19.54329 | 2784.25531 | 60.00141 | 24.94942 | 28.95347 | 2786.08846 | 53397.96933 | 69.73423 | 45.59025 | 79.94701 | 120.40842 | 28.99893 | 30.91172 | 29.76571 |  | 2432.75 | 24 | 27.84314 | 79 | 32 | 60.78431 | 62 | 36.07843 | 0.055 | 0.625
|  | 2893 | 97 | 13 | 6 | 12 | 14.68161 | 11.31554 | 98.66908 | 12.26346 | 2.09522 | 5.73251 | 2.57458 | 49.16967 | 51.82339 | 104.28417 | 461.24134 | 4.70931 | 330.46662 | 23.85954 | 0.26048 | 32.15464 | 60.027 | 325.72855 | 52.36885 | 8.38589 | 20.57106 | 19.51587 | 3201.91448 | 59.93412 | 25.00984 | 28.87388 | 3204.42788 | 53397.97218 | 69.84622 | 45.55587 | 80.14967 | 119.97817 | 29.08342 | 31.06004 | 29.77786 |  | 2871 | 27.5 | 28.62745 | 79 | 32 | 60 | 60 | 36.47059 | 0.895 | 0.07813
|  | 2894 | 97 | 14 | 7 | 12 | 14.58067 | 11.34719 | 98.6718 | 12.10681 | 2.09943 | 4.15393 | 2.89439 | 49.19382 | 52.08821 | 104.96248 | 469.19305 | 5.37834 | 333.77118 | 23.90777 | 0.08487 | 32.0924 | 65.30178 | 333.81122 | 53.14555 | 9.53485 | 22.12845 | 19.67185 | 3633.30134 | 60.06062 | 25.06016 | 28.90846 | 3635.534 | 53397.97543 | 70.14607 | 45.58803 | 79.74095 | 120.83837 | 29.07437 | 31.01865 | 29.7755 |  | 3294.5 | 28.5 | 30.58824 | 79 | 32 | 62.7451 | 65 | 38.03922 | 0.195 | 0
|  | 2895 | 97 | 15 | 8 | 12 | 14.49333 | 11.34818 | 98.66792 | 12.15994 | 2.09656 | 3.1871 | 3.21577 | 49.10191 | 52.31768 | 105.24357 | 478.74364 | 6.17122 | 330.0322 | 23.79237 | 0.02046 | 32.00912 | 67.14301 | 339.34172 | 53.48356 | 10.63363 | 22.01397 | 19.55581 | 4057.55322 | 60.09091 | 25.02584 | 28.96778 | 4060.42972 | 53397.97917 | 70.30908 | 45.50014 | 79.80049 | 120.32613 | 28.994 | 31.00012 | 29.77559 |  | 3731.25 | 28.5 | 32.15686 | 79 | 32 | 67.05882 | 67 | 38.82353 | 0.095 | 1.6875
|  | 2896 | 97 | 16 | 1 | 2 | 14.06502 | 11.33532 | 98.67176 | 11.83954 | 2.09657 | 3.47147 | 3.50494 | 49.03907 | 52.56536 | 103.57987 | 489.66991 | 6.95752 | 331.12852 | 23.79228 | 0.08961 | 31.88999 | 44.20093 | 344.28751 | 53.86532 | 11.37161 | 21.31531 | 19.55465 | 4339.11898 | 60.41549 | 25.02602 | 28.89029 | 4339.94768 | 53397.9834 | 70.25038 | 45.50401 | 79.99419 | 120.43688 | 28.92269 | 30.97318 | 29.64951 |  | 4152.25 | 29 | 33.33333 | 79 | 32 | 69.01961 | 70 | 39.60784 | 0.78 | 0.75
|  | 2897 | 97 | 17 | 2 | 2 | 14.23168 | 11.33334 | 98.66885 | 8.62612 | 2.09754 | 4.44522 | 3.74332 | 49.0505 | 52.79382 | 103.98458 | 496.77927 | 6.20039 | 330.81262 | 23.6951 | 0.31035 | 31.88589 | 41.2043 | 342.93787 | 54.17485 | 11.37309 | 25.68896 | 19.58595 | 4337.68116 | 60.75347 | 25.03756 | 28.94631 | 4338.67137 | 53397.98728 | 70.03868 | 45.51132 | 80.06666 | 119.85202 | 28.93629 | 30.97158 | 29.74635 |  | 4350 | 36 | 26.66667 | 79 | 32 | 42.7451 | 42 | 35.29412 | 0.8 | 1.96875
|  | 2898 | 97 | 18 | 3 | 2 | 14.52522 | 11.33532 | 98.66717 | 7.50637 | 2.09419 | 2.40493 | 3.86346 | 49.01846 | 52.88192 | 104.0318 | 502.17638 | 4.83647 | 331.75837 | 23.78506 | 0.32757 | 31.92744 | 42.7942 | 341.44272 | 54.43395 | 11.33066 | 28.75821 | 19.61868 | 4328.42125 | 61.10814 | 24.99753 | 28.97691 | 4328.27689 | 53397.99029 | 70.12725 | 45.54549 | 79.96156 | 119.80255 | 29.03617 | 30.95115 | 29.78076 |  | 4339.75 | 37 | 26.66667 | 79 | 32 | 41.17647 | 41 | 35.29412 | 0.8 | 1.96875
|  | 2899 | 97 | 19 | 4 | 2 | 14.61409 | 11.32642 | 98.67087 | 6.8508 | 2.09352 | 2.87826 | 3.77929 | 48.99002 | 52.76931 | 104.04782 | 506.92167 | 4.40419 | 331.45513 | 23.70084 | 0.27058 | 31.88372 | 41.40339 | 341.15309 | 54.6541 | 11.31205 | 23.86177 | 19.55977 | 4322.68381 | 61.34316 | 24.98959 | 29.00273 | 4324.25121 | 53397.993 | 70.10191 | 45.51154 | 80.092 | 120.01708 | 28.88121 | 30.95691 | 29.70645 |  | 4329.5 | 36.5 | 27.05882 | 79 | 32 | 42.35294 | 43 | 35.29412 | 0.075 | 0.51563
|  | 2900 | 97 | 20 | 5 | 2 | 14.15693 | 11.33334 | 98.67018 | 6.40869 | 2.09521 | 3.85919 | 3.85364 | 49.05488 | 52.90852 | 104.19826 | 511.43344 | 4.36779 | 332.91223 | 23.71801 | 0.2536 | 31.87397 | 40.73656 | 341.26248 | 54.95985 | 11.33234 | 27.50886 | 19.73768 | 4326.95698 | 61.62022 | 25.0097 | 29.00458 | 4327.73284 | 53397.99567 | 70.03919 | 45.56686 | 79.93045 | 120.0903 | 28.94353 | 30.90811 | 29.81934 |  | 4325 | 36 | 27.05882 | 79 | 32 | 42.7451 | 43 | 35.68627 | 0.855 | 0.125
|  | 2901 | 97 | 21 | 6 | 2 | 14.56088 | 11.33532 | 98.66896 | 5.96364 | 2.09946 | 3.77533 | 3.91939 | 49.01266 | 52.93205 | 104.06573 | 515.38762 | 4.37574 | 332.05182 | 23.69228 | 0.25822 | 31.77865 | 40.19611 | 340.08888 | 54.97673 | 11.32517 | 21.18979 | 19.67191 | 4315.45311 | 61.72797 | 25.0605 | 28.96639 | 4315.91645 | 53397.99835 | 69.9873 | 45.5029 | 79.92447 | 120.22024 | 28.86818 | 30.7784 | 29.7742 |  | 4329.5 | 36.5 | 26.66667 | 79 | 32 | 41.17647 | 41 | 35.29412 | 0.72 | 1.96875
|  | 2902 | 97 | 22 | 7 | 2 | 14.575 | 11.33631 | 98.67253 | 5.67904 | 2.09518 | 3.5267 | 3.79533 | 49.03626 | 52.8316 | 104.32947 | 519.15636 | 4.31927 | 331.59016 | 23.75173 | 0.26145 | 31.81878 | 40.57875 | 339.57526 | 55.11002 | 11.28793 | 21.84931 | 19.64143 | 4310.05008 | 61.85738 | 25.0094 | 28.9951 | 4310.44257 | 53398.001 | 70.06842 | 45.49036 | 79.97562 | 120.30667 | 28.91616 | 30.82641 | 29.67228 |  | 4325 | 36.5 | 27.05882 | 79 | 32 | 41.96078 | 43 | 35.29412 | 0.095 | 0.59375
|  | 2903 | 97 | 23 | 1 | 21 | 13.27873 | 11.32543 | 98.66909 | 5.4488 | 2.09525 | 4.09567 | 3.83934 | 49.11078 | 52.95012 | 102.46895 | 522.66375 | 4.28305 | 331.93257 | 23.72479 | 0.32637 | 31.87055 | 19.62217 | 339.08111 | 55.27947 | 11.04958 | 30.37847 | 19.7623 | 4218.90463 | 61.98234 | 25.01022 | 29.02523 | 4218.02444 | 53398.00363 | 70.12616 | 45.52203 | 79.97748 | 120.41399 | 28.87522 | 30.79139 | 29.78936 |  | 4319.5 | 36 | 27.05882 | 79 | 31 | 42.35294 | 42 | 35.29412 | 0.855 | 0.125
|  | 2904 | 97 | 24 | 2 | 21 | 14.42245 | 11.33136 | 98.67388 | 6.77391 | 2.08981 | 3.93032 | 3.85787 | 49.05698 | 52.91485 | 101.84152 | 522.01514 | 3.30823 | 332.81804 | 23.67414 | 0.54358 | 31.87461 | 15.63048 | 334.93447 | 55.33206 | 9.96711 | 29.52353 | 19.73911 | 3815.50154 | 62.16735 | 24.94531 | 28.93435 | 3814.92764 | 53398.00575 | 70.40459 | 45.5276 | 80.06612 | 120.36011 | 28.8637 | 30.71562 | 29.78785 |  | 4147.5 | 34.5 | 21.17647 | 79 | 31 | 20.78431 | 20 | 29.80392 | 0.895 | 1.96875
|  | 2905 | 97 | 25 | 3 | 21 | 14.64853 | 11.33631 | 98.66814 | 5.76185 | 2.08811 | 3.16703 | 3.5854 | 49.18908 | 52.77448 | 101.71144 | 516.66412 | 1.8186 | 334.41037 | 23.80157 | 0.53769 | 31.90665 | 12.64574 | 328.1858 | 55.37821 | 8.8254 | 21.03654 | 19.78178 | 3381.20691 | 62.23102 | 24.92494 | 29.07624 | 3375.55495 | 53398.00693 | 70.56578 | 45.55134 | 79.87297 | 120.8659 | 28.96917 | 30.71049 | 29.70756 |  | 3723.25 | 31.5 | 18.82353 | 79 | 31 | 16.07843 | 15 | 27.05882 | 0.64 | 1.96875
|  | 2906 | 97 | 26 | 4 | 21 | 21.0029 | 11.31158 | 98.67047 | 7.87843 | 2.08923 | 1.26568 | 3.36665 | 49.16738 | 52.53403 | 101.46573 | 508.51127 | 0.82189 | 334.26697 | 23.80774 | 0.13843 | 31.88533 | 12.99069 | 320.78817 | 55.44483 | 7.62843 | 38.54797 | 19.75864 | 2921.04591 | 62.23078 | 24.93837 | 29.041 | 2919.32311 | 53398.00749 | 69.79464 | 45.58189 | 79.90141 | 120.38243 | 28.99635 | 30.70669 | 29.76102 |  | 3289 | 29.5 | 17.2549 | 79 | 32 | 13.33333 | 13 | 25.88235 | 0 | 0
|  | 2907 | 97 | 27 | 5 | 21 | 21.00095 | 11.31949 | 98.67014 | 4.98114 | 2.0882 | 0.92861 | 3.02467 | 49.22017 | 52.24484 | 100.38038 | 499.98734 | 0.13393 | 335.24992 | 23.74917 | -0.00205 | 31.82394 | 10.85712 | 311.55185 | 55.36678 | 6.45566 | 19.76326 | 19.72135 | 2473.19868 | 62.23196 | 24.92604 | 29.00544 | 2471.65473 | 53398.00758 | 70.19017 | 45.48674 | 79.95429 | 119.73639 | 28.97061 | 30.52982 | 29.67866 |  | 2827.25 | 27 | 16.47059 | 79 | 32 | 12.94118 | 13 | 24.31373 | 0 | 0
|  | 2908 | 97 | 28 | 6 | 21 | 21.00128 | 11.31158 | 98.69018 | 1.36202 | 2.08514 | 0.48333 | 2.83006 | 49.19575 | 52.02582 | 100.90505 | 490.95066 | 0.01287 | 334.33588 | 23.95612 | 0.05874 | 31.80601 | 13.19742 | 295.69411 | 55.29451 | 5.34811 | 19.76768 | 19.71626 | 2051.89488 | 62.03637 | 24.88953 | 28.98664 | 2049.37272 | 53398.00759 | 70.09641 | 45.49596 | 79.98041 | 120.17201 | 29.02439 | 30.66211 | 29.71818 |  | 2380.25 | 21.5 | 16.07843 | 79 | 32 | 12.15686 | 12 | 22.7451 | 0 | 0
|  | 2909 | 97 | 29 | 7 | 21 | 15.75107 | 11.32543 | 98.66937 | 1.95773 | 2.08333 | 2.46312 | 2.45823 | 49.32629 | 51.78452 | 101.03697 | 483.09946 | 0.23804 | 334.67255 | 23.85737 | 0.18347 | 31.86733 | 14.73542 | 249.54168 | 55.19213 | 4.30409 | 19.74167 | 19.68314 | 1652.77251 | 61.81994 | 24.86792 | 28.94201 | 1650.34707 | 53398.00772 | 70.09439 | 45.39041 | 80.02286 | 120.48467 | 29.02914 | 30.68675 | 29.73136 |  | 1964.75 | 16.5 | 16.47059 | 79 | 32 | 14.11765 | 14 | 21.17647 | 0.075 | 0
|  | 2910 | 97 | 30 | 8 | 21 | 13.4446 | 11.31257 | 98.67106 | 3.79106 | 2.08269 | 1.22678 | 2.1839 | 49.42302 | 51.60692 | 101.70622 | 475.55703 | 0.44946 | 334.85836 | 23.90331 | 0.38978 | 31.94204 | 16.25824 | 196.28148 | 55.17251 | 3.30584 | 19.84766 | 19.86288 | 1269.83592 | 61.82738 | 24.86028 | 29.00205 | 1266.84104 | 53398.00799 | 69.85314 | 45.57306 | 80.13924 | 120.42675 | 29.07981 | 30.61448 | 29.74183 |  | 1570.25 | 12 | 16.47059 | 79 | 33 | 15.68627 | 16 | 21.17647 | 0.855 | 1.6875
|  | 2911 | 98 | 1 | 1 | 1 | 14.55252 | 11.31455 | 98.66925 | 5.68439 | 2.0815 | 2.75122 | 2.14663 | 49.43896 | 51.58559 | 101.94559 | 468.64851 | 0.42426 | 334.36607 | 23.92113 | 0.39907 | 32.00773 | 19.5736 | 147.31574 | 55.01243 | 2.39397 | 19.88269 | 19.8645 | 912.49301 | 61.63106 | 24.84831 | 29.09587 | 910.70866 | 53398.00826 | 69.90971 | 45.54307 | 80.03616 | 120.58917 | 29.1864 | 30.66611 | 29.76786 |  | 1193.75 | 15 | 16.47059 | 79 | 33 | 18.03922 | 17 | 21.17647 | 0.72 | 1.45313
|  | 2912 | 98 | 2 | 2 | 1 | 14.59941 | 11.31356 | 98.669 | 8.07263 | 2.09434 | 1.64224 | 1.97216 | 49.41664 | 51.38942 | 102.25121 | 463.13133 | 0.39888 | 333.44997 | 23.81009 | 0.32759 | 31.95989 | 52.25766 | 120.47115 | 54.89423 | 1.93027 | 19.78873 | 19.84992 | 737.32764 | 61.39838 | 24.99933 | 29.01304 | 717.4801 | 53398.0085 | 69.84302 | 45.51874 | 79.96235 | 120.13207 | 29.04489 | 30.65837 | 29.71717 |  | 852.25 | 12.5 | 16.47059 | 79 | 33 | 21.17647 | 21 | 24.70588 | 0.835 | 1.29688
|  | 2913 | 98 | 3 | 3 | 1 | 16.13925 | 11.31455 | 98.66971 | 8.02617 | 2.09102 | 2.45131 | 1.96666 | 49.47587 | 51.44253 | 102.61973 | 458.75658 | 0.54369 | 332.33999 | 23.92607 | 0.28744 | 32.06135 | 30.52801 | 127.9282 | 54.80242 | 2.16654 | 19.8182 | 19.8541 | 828.89001 | 61.28813 | 24.95975 | 29.04321 | 835.64401 | 53398.00882 | 69.76444 | 45.52097 | 79.95533 | 120.0865 | 29.16508 | 30.6735 | 29.74542 |  | 764.75 | 9 | 19.60784 | 79 | 33 | 54.11765 | 53 | 27.84314 | 0.31 | 1.60938
|  | 2914 | 98 | 4 | 4 | 1 | 14.20763 | 11.3284 | 98.67125 | 8.29896 | 2.09342 | 2.18737 | 1.77723 | 49.53719 | 51.31442 | 102.25019 | 455.28734 | 0.71302 | 333.64731 | 24.03641 | 0.27367 | 32.13349 | 43.82081 | 123.08953 | 54.56977 | 2.01775 | 19.95054 | 19.99251 | 771.08097 | 61.04569 | 24.98838 | 29.1467 | 760.14113 | 53398.00925 | 69.85 | 45.55241 | 79.9292 | 120.08848 | 29.17545 | 30.70375 | 29.86437 |  | 811.5 | 18 | 17.2549 | 79 | 33 | 30.58824 | 30 | 26.27451 | 0.055 | 1.92188
|  | 2915 | 98 | 5 | 5 | 1 | 15.57684 | 11.33433 | 98.66973 | 8.32187 | 2.09845 | 2.67015 | 1.75824 | 49.53695 | 51.25684 | 102.5101 | 451.77889 | 0.71787 | 335.19489 | 23.98508 | 0.20078 | 32.09291 | 33.97442 | 124.94939 | 54.2492 | 2.13326 | 19.92776 | 19.93361 | 813.39197 | 61.00283 | 25.04805 | 29.07831 | 801.75525 | 53398.00969 | 69.93825 | 45.47342 | 79.94912 | 120.45145 | 29.14657 | 30.77115 | 29.75866 |  | 778 | 12.5 | 19.21569 | 79 | 33 | 43.52941 | 43 | 27.84314 | 0.8 | 1.45313
|  | 2916 | 98 | 6 | 6 | 1 | 14.12186 | 11.3284 | 98.66524 | 8.3857 | 2.08826 | 2.99062 | 1.71837 | 49.46977 | 51.18814 | 102.00218 | 448.89463 | 0.77647 | 334.20248 | 24.05354 | 0.19305 | 32.11453 | 37.22294 | 126.02053 | 53.77437 | 2.04039 | 19.91989 | 19.88334 | 781.66155 | 60.62137 | 24.92672 | 29.08129 | 768.43043 | 53398.01016 | 69.93049 | 45.4499 | 79.96224 | 120.37018 | 29.14015 | 30.68733 | 29.75816 |  | 809.25 | 16.5 | 18.03922 | 79 | 33 | 33.72549 | 33 | 26.66667 | 0.075 | 0.23438
|  | 2917 | 98 | 7 | 7 | 1 | 14.91211 | 11.33235 | 98.66743 | 8.44773 | 2.09831 | 3.27421 | 1.78099 | 49.38553 | 51.16652 | 102.59049 | 445.80449 | 0.74211 | 333.58071 | 24.06571 | 0.20613 | 32.0925 | 35.11157 | 130.61621 | 53.31807 | 2.13272 | 19.9511 | 19.83476 | 814.33415 | 60.50409 | 25.09754 | 28.98279 | 803.64522 | 53398.01062 | 69.92959 | 45.47595 | 79.96359 | 120.275 | 29.13767 | 30.74453 | 29.71283 |  | 785.75 | 14.5 | 18.43137 | 79 | 33 | 38.82353 | 41 | 27.45098 | 0.875 | 1.6875
|  | 2918 | 98 | 8 | 1 | 12 | 14.27326 | 11.33532 | 98.67198 | 8.4327 | 2.10017 | 2.41196 | 1.68027 | 49.54807 | 51.22834 | 102.63864 | 443.07191 | 0.72147 | 333.93984 | 24.0875 | 0.20093 | 32.21594 | 69.74052 | 130.07021 | 52.96508 | 2.19887 | 19.98826 | 20.00434 | 837.59443 | 60.53636 | 25.06897 | 29.0872 | 865.20025 | 53398.01106 | 69.96134 | 45.52896 | 80.02843 | 120.72508 | 29.16364 | 30.74676 | 29.73599 |  | 812.5 | 16 | 18.03922 | 79 | 33 | 34.11765 | 33 | 26.66667 | 0.055 | 0.15625
|  | 2919 | 98 | 9 | 2 | 12 | 16.00983 | 11.35807 | 98.66575 | 7.51764 | 2.10494 | 2.73021 | 1.69061 | 49.41134 | 51.15987 | 104.23784 | 441.59768 | 1.09716 | 330.65084 | 24.1331 | 0.06108 | 32.17671 | 85.89301 | 151.46881 | 52.42878 | 3.29346 | 20.01435 | 19.94987 | 1259.7428 | 60.56614 | 25.12875 | 29.0359 | 1266.14002 | 53398.01168 | 69.95576 | 45.53721 | 79.92606 | 120.58738 | 29.14019 | 30.73189 | 29.74402 |  | 910 | -8 | 24.70588 | 79 | 33 | 78.82353 | 81 | 34.11765 | 0.035 | 0.46875
|  | 2920 | 98 | 10 | 3 | 12 | 14.11456 | 11.34422 | 98.66748 | 7.95953 | 2.09583 | 2.62527 | 1.96073 | 49.34496 | 51.30569 | 104.89702 | 444.24909 | 2.29927 | 329.71171 | 24.12058 | 0.01209 | 32.19569 | 71.67757 | 226.44335 | 51.67815 | 4.84659 | 19.90601 | 20.03787 | 1861.82536 | 60.43587 | 25.04617 | 28.95095 | 1863.37946 | 53398.01301 | 70.01945 | 45.43603 | 79.82459 | 120.5551 | 29.14097 | 30.85785 | 29.82521 |  | 1353 | 0 | 27.45098 | 79 | 33 | 81.17647 | 82 | 36.07843 | 0.035 | 0.9375
|  | 2921 | 98 | 11 | 4 | 12 | 14.43884 | 11.35708 | 98.67167 | 8.21768 | 2.09242 | 4.87286 | 2.17258 | 49.22641 | 51.39899 | 104.34871 | 447.94927 | 3.51295 | 331.77388 | 23.97993 | 0.23269 | 32.15871 | 55.38857 | 304.03126 | 51.07638 | 5.97142 | 19.88566 | 19.87561 | 2283.06556 | 60.24783 | 24.97645 | 28.92842 | 2284.90576 | 53398.01511 | 70.06047 | 45.28806 | 79.94209 | 119.89035 | 28.89127 | 30.91373 | 29.66018 |  | 1966.25 | 21.5 | 25.88235 | 79 | 33 | 63.13725 | 63 | 34.90196 | 0.915 | 0.78125
|  | 2922 | 98 | 12 | 5 | 12 | 13.99863 | 11.34422 | 98.66782 | 8.74304 | 2.08793 | 2.03638 | 2.41056 | 49.21864 | 51.62921 | 104.78627 | 452.18482 | 3.95023 | 331.74735 | 24.16391 | 0.31635 | 32.32136 | 64.31929 | 317.1167 | 51.63574 | 7.10081 | 20.05611 | 20.04867 | 2720.70755 | 60.2464 | 24.92282 | 29.11806 | 2723.33737 | 53398.01751 | 69.99126 | 45.50238 | 80.05795 | 119.29646 | 29.13951 | 30.91861 | 29.79887 |  | 2370.25 | 23.5 | 27.45098 | 79 | 32 | 61.17647 | 61 | 36.07843 | 0.465 | 0.15625
|  | 2923 | 98 | 13 | 6 | 12 | 14.74175 | 11.36796 | 98.66835 | 11.75192 | 2.09167 | 2.34858 | 2.6874 | 49.17653 | 51.86393 | 105.13189 | 458.2499 | 4.57693 | 330.5755 | 24.25525 | 0.20889 | 32.20183 | 67.12796 | 324.2333 | 52.39732 | 8.2031 | 28.82481 | 20.06485 | 3146.31098 | 60.22048 | 24.96711 | 28.99924 | 3149.19547 | 53398.02027 | 70.1026 | 45.53954 | 80.0983 | 118.25805 | 29.13518 | 30.83314 | 29.7855 |  | 2808.5 | 27 | 28.23529 | 79 | 32 | 59.60784 | 60 | 36.86275 | 0.895 | 0.15625
|  | 2924 | 98 | 14 | 7 | 12 | 14.6384 | 11.39961 | 98.66827 | 12.16433 | 2.09166 | 2.79966 | 2.88747 | 49.15716 | 52.04463 | 104.88294 | 465.99426 | 5.25155 | 331.17339 | 24.2877 | 0.08147 | 32.13626 | 65.41774 | 332.52585 | 52.9764 | 9.34261 | 26.94517 | 20.11248 | 3573.28485 | 60.24519 | 24.96733 | 29.065 | 3575.43356 | 53398.02344 | 69.94301 | 45.46845 | 80.15585 | 119.58312 | 29.08249 | 30.85755 | 29.746 |  | 3238.25 | 28.5 | 30.58824 | 79 | 32 | 64.70588 | 66 | 38.43137 | 0.505 | 1.45313
|  | 2925 | 98 | 15 | 8 | 12 | 14.71836 | 11.36993 | 98.66854 | 12.11211 | 2.09517 | 4.56205 | 3.11149 | 49.14399 | 52.25548 | 105.66742 | 475.53498 | 6.04041 | 328.86398 | 24.19006 | 0.0322 | 32.0501 | 68.18725 | 338.38295 | 53.42328 | 10.48718 | 29.28061 | 20.0321 | 4004.32973 | 60.13 | 25.00923 | 29.03023 | 4007.14836 | 53398.0271 | 70.08608 | 45.48434 | 79.89601 | 120.41849 | 29.03648 | 30.9388 | 29.80023 |  | 3665.5 | 28.5 | 31.76471 | 79 | 32 | 66.27451 | 66 | 38.82353 | 0.135 | 1.76563
|  | 2926 | 98 | 16 | 1 | 2 | 13.75702 | 11.38774 | 98.67007 | 12.20274 | 2.0957 | 4.32364 | 3.49581 | 49.04653 | 52.54234 | 103.80384 | 486.39186 | 6.90729 | 332.34945 | 24.09311 | 0.09117 | 31.93631 | 44.66589 | 343.79668 | 53.76105 | 11.28988 | 20.94199 | 20.0155 | 4309.74022 | 60.28616 | 25.01554 | 29.02052 | 4310.79983 | 53398.03129 | 70.1259 | 45.45353 | 79.97808 | 120.40558 | 28.93675 | 30.95886 | 29.6703 |  | 4097.5 | 29 | 32.94118 | 79 | 32 | 68.23529 | 69 | 39.60784 | 0.895 | 1.53125
|  | 2927 | 98 | 17 | 2 | 2 | 15.04332 | 11.38378 | 98.66924 | 8.76286 | 2.09617 | 4.10176 | 3.83936 | 49.00817 | 52.84753 | 103.92885 | 493.7331 | 6.35118 | 332.00008 | 24.18822 | 0.30544 | 32.0072 | 41.95862 | 343.03407 | 54.16551 | 11.3104 | 28.29835 | 20.0918 | 4316.6006 | 60.81728 | 25.02116 | 29.16999 | 4317.24817 | 53398.03526 | 69.97701 | 45.43608 | 80.21584 | 119.4548 | 28.98888 | 30.96938 | 29.77698 |  | 4319.5 | 36 | 27.05882 | 79 | 32 | 42.35294 | 43 | 36.07843 | 0.895 | 0.28125
|  | 2928 | 98 | 18 | 3 | 2 | 14.38997 | 11.39565 | 98.67075 | 7.53109 | 2.09345 | 3.87787 | 3.63636 | 49.00571 | 52.64208 | 104.08044 | 499.10909 | 4.94281 | 332.9159 | 24.12802 | 0.34315 | 31.90882 | 39.81672 | 342.07854 | 54.37564 | 11.26237 | 23.88839 | 20.09415 | 4303.85792 | 61.19225 | 24.98867 | 29.06328 | 4303.8117 | 53398.03834 | 69.96377 | 45.42263 | 80.01875 | 120.40424 | 28.93604 | 30.92211 | 29.73448 |  | 4325 | 36.5 | 26.66667 | 79 | 32 | 41.96078 | 42 | 35.68627 | 0.875 | 0.20313
|  | 2929 | 98 | 19 | 4 | 2 | 14.2993 | 11.39565 | 98.66989 | 6.91732 | 2.08934 | 2.24519 | 3.82255 | 48.97122 | 52.79376 | 104.05056 | 504.06152 | 4.40611 | 330.16037 | 24.15437 | 0.27773 | 31.85347 | 40.75466 | 341.21093 | 54.59549 | 11.26667 | 29.08968 | 20.1163 | 4313.9523 | 61.42751 | 24.93972 | 29.04409 | 4313.64721 | 53398.04105 | 70.06639 | 45.40288 | 80.059 | 120.14957 | 28.91502 | 30.8887 | 29.76078 |  | 4314.75 | 36 | 27.05882 | 79 | 32 | 41.96078 | 43 | 35.68627 | 0.8 | 0.125
|  | 2930 | 98 | 20 | 5 | 2 | 14.30261 | 11.38378 | 98.67305 | 6.32616 | 2.09248 | 3.81565 | 3.85153 | 49.00381 | 52.85533 | 104.2447 | 508.47926 | 4.36928 | 332.73699 | 24.2008 | 0.26594 | 32.02516 | 45.06193 | 340.42068 | 54.84973 | 11.27384 | 25.78153 | 20.18932 | 4310.23902 | 61.69853 | 24.9771 | 29.10023 | 4311.03776 | 53398.04372 | 69.85865 | 45.4923 | 80.15778 | 120.16716 | 28.9665 | 30.72436 | 29.79514 |  | 4310 | 37 | 26.66667 | 79 | 32 | 40.39216 | 41 | 35.68627 | 0.74 | 1.96875
|  | 2931 | 98 | 21 | 6 | 2 | 14.75519 | 11.3907 | 98.64696 | 6.05137 | 2.09417 | 3.84809 | 3.95009 | 48.92181 | 52.8719 | 104.51149 | 512.77281 | 4.4627 | 330.7146 | 24.10466 | 0.26963 | 31.80635 | 39.93479 | 339.96339 | 54.91405 | 11.26788 | 22.22963 | 20.11307 | 4304.4663 | 61.81429 | 24.99736 | 29.00319 | 4305.77269 | 53398.04645 | 70.20078 | 45.35168 | 79.80963 | 120.7849 | 28.87985 | 30.80154 | 29.65907 |  | 4314.75 | 36 | 27.05882 | 79 | 32 | 42.7451 | 42 | 35.68627 | 0.27 | 0.51563
|  | 2932 | 98 | 22 | 7 | 2 | 14.36126 | 11.38378 | 98.66525 | 5.74049 | 2.09675 | 1.59461 | 3.91348 | 48.89629 | 52.81869 | 104.60247 | 516.79126 | 4.40495 | 331.65713 | 24.16833 | 0.27151 | 31.87204 | 43.18779 | 339.74871 | 55.06394 | 11.27637 | 22.34758 | 20.09962 | 4302.42576 | 62.03516 | 25.02807 | 29.0399 | 4303.36069 | 53398.04915 | 70.34133 | 45.38268 | 79.76578 | 120.51607 | 28.84701 | 30.65703 | 29.7563 |  | 4304.5 | 36.5 | 26.66667 | 79 | 31 | 41.56863 | 41 | 35.68627 | 0.39 | 0.67188
|  | 2933 | 98 | 23 | 1 | 21 | 13.29467 | 11.41147 | 98.66706 | 5.54437 | 2.09335 | 1.21673 | 3.91387 | 49.09798 | 52.95187 | 102.62937 | 520.65894 | 4.36552 | 334.1076 | 24.17522 | 0.30959 | 31.90862 | 21.70395 | 340.0134 | 55.25556 | 11.09775 | 25.97649 | 20.17055 | 4235.03814 | 62.25405 | 24.98879 | 29.14092 | 4232.44744 | 53398.05183 | 69.9828 | 45.36978 | 80.27808 | 119.30337 | 28.9419 | 30.67216 | 29.81229 |  | 4314.75 | 36 | 27.05882 | 79 | 31 | 42.7451 | 43 | 35.68627 | 0.82 | 0.125
|  | 2934 | 98 | 24 | 2 | 21 | 13.95803 | 11.3907 | 98.6665 | 5.1019 | 2.09658 | 2.47533 | 3.84675 | 49.05728 | 52.90403 | 100.65374 | 519.63229 | 3.53376 | 335.08226 | 24.15582 | 0.54645 | 31.81411 | 15.58508 | 335.30622 | 55.36441 | 10.04636 | 24.26225 | 20.3024 | 3833.43311 | 62.21209 | 25.02603 | 29.0528 | 3833.18598 | 53398.05408 | 69.80827 | 45.42642 | 79.93648 | 119.48608 | 28.91707 | 30.64436 | 29.80718 |  | 4161.5 | 33.5 | 20.39216 | 79 | 31 | 18.43137 | 18 | 29.41176 | 0.935 | 1.96875
|  | 2935 | 98 | 25 | 3 | 21 | 18.59179 | 11.40554 | 98.67025 | 5.14964 | 2.09398 | 0.65084 | 3.71387 | 49.09053 | 52.67955 | 100.62961 | 513.54786 | 1.88526 | 334.78204 | 24.02266 | 0.51578 | 31.78584 | 13.34574 | 328.13647 | 55.25867 | 8.86199 | 34.12521 | 20.19438 | 3385.69674 | 62.19836 | 24.99508 | 28.93257 | 3382.83357 | 53398.05531 | 69.77387 | 45.31423 | 80.17116 | 119.1056 | 28.88996 | 30.6129 | 29.64273 |  | 3742 | 31.5 | 18.82353 | 79 | 31 | 15.68627 | 15 | 27.45098 | 0.72 | 1.96875
|  | 2936 | 98 | 26 | 4 | 21 | 21.00344 | 11.40752 | 98.66989 | 7.75416 | 2.09177 | 0.60555 | 3.23397 | 49.15327 | 52.43182 | 101.00852 | 504.91711 | 0.67241 | 334.12082 | 24.04787 | 0.0946 | 31.93514 | 13.61298 | 320.52529 | 55.39209 | 7.64743 | 58.56235 | 20.26251 | 2915.62902 | 62.29301 | 24.96595 | 29.02797 | 2914.01472 | 53398.05579 | 69.84129 | 45.40223 | 79.92497 | 119.82714 | 29.0218 | 30.59458 | 29.7918 |  | 3292 | 29.5 | 17.2549 | 79 | 32 | 12.94118 | 13 | 25.88235 | 0 | 0
|  | 2937 | 98 | 27 | 5 | 21 | 21.00257 | 11.40059 | 98.66514 | 4.9337 | 2.08166 | 0.63058 | 2.93033 | 49.22268 | 52.15302 | 100.0733 | 496.74548 | 0.09903 | 334.91343 | 24.12699 | 0.00152 | 31.82727 | 11.27428 | 311.90033 | 55.41167 | 6.43376 | 20.03243 | 20.28251 | 2472.54747 | 62.45615 | 24.84802 | 29.05801 | 2470.99988 | 53398.05586 | 69.91429 | 45.39744 | 80.02136 | 120.20868 | 29.04746 | 30.59671 | 29.85657 |  | 2832 | 27 | 16.86275 | 79 | 32 | 12.94118 | 13 | 25.09804 | 0 | 0
|  | 2938 | 98 | 28 | 6 | 21 | 21.0071 | 11.4095 | 98.66972 | 1.06946 | 2.10597 | 2.69275 | 2.72864 | 49.2568 | 51.98544 | 100.71283 | 487.79758 | 0.00647 | 335.26085 | 24.07884 | 0.06381 | 31.91189 | 13.61702 | 295.59844 | 55.26747 | 5.38746 | 20.22154 | 20.20089 | 2038.85619 | 61.9597 | 25.13747 | 28.98156 | 2035.14575 | 53398.05587 | 69.74225 | 45.38778 | 79.97024 | 119.84666 | 29.07537 | 30.58298 | 29.76698 |  | 2375.75 | 21.5 | 16.07843 | 79 | 32 | 12.15686 | 12 | 21.96078 | 0 | 0
|  | 2939 | 98 | 29 | 7 | 21 | 15.98168 | 11.4362 | 98.64237 | 1.38221 | 2.09777 | 2.82467 | 2.34788 | 49.42926 | 51.78391 | 100.97862 | 479.9472 | 0.25744 | 334.69292 | 24.1545 | 0.20322 | 32.02969 | 15.3071 | 248.7281 | 55.26598 | 4.31537 | 20.31984 | 20.37442 | 1638.43015 | 61.75417 | 25.03842 | 28.99681 | 1636.38289 | 53398.056 | 69.97622 | 45.47252 | 80.02951 | 119.33688 | 29.17882 | 30.6096 | 29.88824 |  | 1960.75 | 16.5 | 16.47059 | 79 | 32 | 14.11765 | 14 | 21.17647 | 0.035 | 0
|  | 2940 | 98 | 30 | 8 | 21 | 13.50642 | 11.45301 | 98.66713 | 3.38553 | 2.08675 | 3.02233 | 2.20451 | 49.38294 | 51.58745 | 101.61365 | 472.70108 | 0.49796 | 336.45862 | 24.0104 | 0.40348 | 31.93243 | 16.14523 | 196.34174 | 55.1023 | 3.30517 | 20.23264 | 20.18807 | 1267.10953 | 61.61435 | 24.9087 | 28.93604 | 1266.38435 | 53398.0563 | 70.07001 | 45.34487 | 80.07809 | 119.98293 | 29.08438 | 30.65085 | 29.77324 |  | 1570.25 | 12 | 16.47059 | 79 | 33 | 15.29412 | 16 | 21.17647 | 0.835 | 1.6875
|  | 2941 | 99 | 1 | 1 | 1 | 14.52023 | 11.45598 | 98.67058 | 5.34929 | 2.0793 | 2.54718 | 2.05247 | 49.47049 | 51.45666 | 101.86435 | 465.84299 | 0.49959 | 335.29899 | 24.03977 | 0.3995 | 31.99278 | 19.1747 | 148.36764 | 55.02812 | 2.38407 | 20.24106 | 20.25591 | 917.25806 | 61.68793 | 24.81981 | 28.93407 | 915.78835 | 53398.05661 | 69.86188 | 45.38037 | 80.00225 | 120.05002 | 29.09802 | 30.60035 | 29.77309 |  | 1192.75 | 15 | 16.47059 | 79 | 33 | 17.64706 | 17 | 21.17647 | 0.74 | 1.53125
|  | 2942 | 99 | 2 | 2 | 1 | 14.53232 | 11.47082 | 98.67006 | 7.9399 | 2.09845 | 2.63773 | 2.07919 | 49.43548 | 51.4245 | 102.16139 | 460.28245 | 0.43987 | 334.62923 | 24.01157 | 0.32451 | 32.0305 | 50.82346 | 121.25149 | 54.88114 | 1.94225 | 20.2194 | 20.24234 | 745.96971 | 61.42696 | 25.11065 | 29.01852 | 708.31152 | 53398.05688 | 69.93779 | 45.39381 | 79.97946 | 120.28576 | 29.11448 | 30.61731 | 29.81165 |  | 849 | 12 | 16.47059 | 79 | 33 | 21.17647 | 22 | 25.09804 | 0.835 | 1.29688
|  | 2943 | 99 | 3 | 3 | 1 | 16.12865 | 11.45598 | 98.67192 | 8.10435 | 2.09088 | 3.07036 | 1.98581 | 49.4241 | 51.40991 | 102.28717 | 456.14299 | 0.55121 | 332.70061 | 24.06564 | 0.28144 | 32.13952 | 32.39787 | 124.93019 | 54.83122 | 2.14212 | 20.33377 | 20.32008 | 819.60492 | 61.2843 | 24.95806 | 28.94454 | 811.09359 | 53398.05721 | 69.88072 | 45.4112 | 80.03744 | 119.76349 | 29.16532 | 30.68799 | 29.80193 |  | 763.25 | 10 | 18.82353 | 79 | 33 | 51.76471 | 50 | 27.45098 | 0.35 | 1.6875
|  | 2944 | 99 | 4 | 4 | 1 | 14.1979 | 11.47774 | 98.66921 | 8.3108 | 2.09203 | 2.89821 | 1.84647 | 49.48164 | 51.28169 | 101.8181 | 452.75071 | 0.73121 | 335.77011 | 24.07997 | 0.24334 | 32.12714 | 37.993 | 123.16013 | 54.57849 | 2.00633 | 20.21791 | 20.29686 | 767.23039 | 60.95621 | 24.97173 | 28.96646 | 782.3385 | 53398.05766 | 69.86571 | 45.41086 | 80.02134 | 119.71485 | 29.14785 | 30.61403 | 29.79238 |  | 807.75 | 17 | 17.64706 | 79 | 33 | 32.54902 | 33 | 26.27451 | 0.055 | 1.92188
|  | 2945 | 99 | 5 | 5 | 1 | 15.55135 | 11.45598 | 98.66626 | 8.33955 | 2.10372 | 2.2688 | 1.68399 | 49.61744 | 51.30142 | 102.473 | 449.58446 | 0.75986 | 332.91912 | 24.08112 | 0.19327 | 32.16619 | 36.41251 | 127.7527 | 54.42017 | 2.13793 | 20.38281 | 20.31505 | 813.00906 | 60.80533 | 25.11133 | 29.11344 | 805.19356 | 53398.05812 | 69.89887 | 45.49146 | 79.99641 | 120.36409 | 29.17474 | 30.73473 | 29.88117 |  | 773.25 | 14 | 18.82353 | 79 | 33 | 41.56863 | 43 | 27.84314 | 0.82 | 1.45313
|  | 2946 | 99 | 6 | 6 | 1 | 14.19239 | 11.48071 | 98.66968 | 8.40947 | 2.08588 | 3.23164 | 1.71628 | 49.49944 | 51.21571 | 101.80073 | 446.58637 | 0.76917 | 332.75515 | 24.01301 | 0.21376 | 32.11799 | 34.88142 | 125.78529 | 53.84123 | 2.0274 | 20.25379 | 20.31239 | 777.57291 | 60.57523 | 24.8983 | 29.01329 | 788.06381 | 53398.05859 | 69.87145 | 45.36307 | 79.99576 | 119.62479 | 29.13787 | 30.71729 | 29.7316 |  | 810 | 16.5 | 18.03922 | 79 | 33 | 33.72549 | 34 | 26.66667 | 0.055 | 0.15625
|  | 2947 | 99 | 7 | 7 | 1 | 15.08922 | 11.48664 | 98.68287 | 8.45316 | 2.09747 | 3.73551 | 1.70356 | 49.46829 | 51.17185 | 102.34805 | 443.57647 | 0.76076 | 332.94595 | 23.92001 | 0.22166 | 32.1422 | 34.1362 | 130.57379 | 53.42841 | 2.12237 | 20.18622 | 20.28368 | 810.98426 | 60.52401 | 25.03933 | 29.01177 | 806.26035 | 53398.05905 | 69.84745 | 45.3481 | 79.90474 | 119.20274 | 29.15544 | 30.79203 | 29.82257 |  | 777.25 | 14 | 18.82353 | 79 | 33 | 39.21569 | 41 | 27.84314 | 0.875 | 1.6875
|  | 2948 | 99 | 8 | 1 | 12 | 14.22469 | 11.46389 | 98.66842 | 8.53721 | 2.09839 | 2.6051 | 1.70011 | 49.38755 | 51.14125 | 102.21705 | 440.76881 | 0.79038 | 332.50778 | 24.05252 | 0.21679 | 32.17898 | 65.59379 | 130.95742 | 52.93078 | 2.13896 | 20.1469 | 20.24108 | 815.46715 | 60.38435 | 25.04767 | 28.94867 | 844.29979 | 53398.05954 | 69.923 | 45.3838 | 79.96308 | 119.3102 | 29.16247 | 30.69672 | 29.75972 |  | 816.25 | 16.5 | 18.03922 | 79 | 33 | 34.5098 | 35 | 26.66667 | 0.055 | 0.23438
|  | 2949 | 99 | 9 | 2 | 12 | 16.4772 | 11.48268 | 98.66667 | 7.52426 | 2.09644 | 3.90482 | 1.78671 | 49.36956 | 51.1271 | 103.9536 | 439.35094 | 1.12774 | 331.47039 | 23.97155 | 0.07103 | 32.22901 | 84.59348 | 147.7795 | 52.39303 | 3.03884 | 20.13626 | 20.23533 | 1167.60857 | 60.36687 | 25.06651 | 28.97541 | 1159.99564 | 53398.06017 | 69.89671 | 45.45517 | 79.93825 | 120.30238 | 29.18104 | 30.85256 | 29.75724 |  | 874 | -8 | 25.09804 | 79 | 33 | 79.60784 | 81 | 34.11765 | 0.055 | 0
|  | 2950 | 99 | 10 | 3 | 12 | 15.26895 | 11.47873 | 98.67538 | 7.91616 | 2.10667 | 4.59002 | 1.94226 | 49.25963 | 51.20189 | 105.46294 | 442.56703 | 2.39468 | 330.20274 | 23.85191 | -0.00115 | 32.19408 | 82.06161 | 201.86013 | 51.6735 | 4.48647 | 20.49467 | 20.10899 | 1703.71992 | 60.2268 | 25.14654 | 28.88692 | 1699.6965 | 53398.06156 | 70.12648 | 45.30831 | 80.01808 | 120.45542 | 29.10298 | 30.67862 | 29.75495 |  | 1246 | -5.5 | 29.80392 | 79 | 33 | 87.45098 | 87 | 37.64706 | 0.015 | 0.3125
|  | 2951 | 99 | 11 | 4 | 12 | 14.24006 | 11.48268 | 98.66681 | 9.26038 | 2.09665 | 3.00175 | 2.22505 | 49.24252 | 51.46756 | 104.18254 | 448.79895 | 3.77736 | 332.92268 | 23.93398 | 0.1412 | 32.36851 | 60.67749 | 303.69159 | 51.17422 | 6.08756 | 20.06921 | 20.22619 | 2322.77236 | 60.16766 | 25.02695 | 28.89246 | 2324.17038 | 53398.06381 | 69.78713 | 45.42486 | 79.97572 | 120.55212 | 29.07504 | 30.95568 | 29.81327 |  | 1860.75 | 10 | 29.41176 | 79 | 33 | 81.17647 | 80 | 38.03922 | 0.66 | 0.9375
|  | 2952 | 99 | 12 | 5 | 12 | 13.93705 | 11.48367 | 98.66557 | 8.91312 | 2.09667 | 4.79558 | 2.43618 | 49.17309 | 51.60927 | 104.71342 | 453.89241 | 4.25478 | 333.15358 | 23.92305 | 0.31387 | 32.30181 | 60.55508 | 317.69604 | 51.4263 | 7.14875 | 20.14652 | 20.10563 | 2727.6561 | 59.9809 | 25.02716 | 28.86558 | 2729.98884 | 53398.06641 | 70.34473 | 45.37844 | 79.86578 | 120.33828 | 29.11421 | 30.9844 | 29.72146 |  | 2403 | 24 | 27.05882 | 79 | 32 | 58.03922 | 59 | 35.68627 | 0.565 | 1.92188
|  | 2953 | 99 | 13 | 6 | 12 | 14.55245 | 11.50939 | 98.66929 | 11.92805 | 2.10437 | 5.69655 | 2.7519 | 49.06811 | 51.82001 | 104.73102 | 460.0145 | 4.61166 | 331.26488 | 23.85449 | 0.25887 | 32.18473 | 59.90827 | 324.76445 | 52.11952 | 8.26456 | 21.2169 | 20.07673 | 3141.86399 | 59.95691 | 25.11909 | 28.84282 | 3144.31394 | 53398.0692 | 70.23026 | 45.32252 | 80.16586 | 120.16138 | 29.04235 | 30.99458 | 29.73139 |  | 2823.25 | 27 | 28.62745 | 79 | 32 | 61.17647 | 62 | 36.86275 | 0.895 | 0.15625
|  | 2954 | 99 | 14 | 7 | 12 | 14.55638 | 11.49752 | 98.67069 | 12.02216 | 2.09925 | 3.45682 | 2.97708 | 49.12783 | 52.10491 | 104.738 | 467.84379 | 5.27945 | 331.07895 | 23.89308 | 0.11495 | 32.19049 | 65.76289 | 332.78768 | 53.00905 | 9.38166 | 22.76999 | 20.1767 | 3575.23911 | 59.99456 | 25.05798 | 28.92391 | 3577.4947 | 53398.07239 | 69.88654 | 45.41527 | 80.05817 | 119.90769 | 29.1368 | 31.05127 | 29.7773 |  | 3238.25 | 28.5 | 30.58824 | 79 | 32 | 64.70588 | 65 | 38.43137 | 0.27 | 0
|  | 2955 | 99 | 15 | 8 | 12 | 14.53543 | 11.49653 | 98.66724 | 11.99753 | 2.09592 | 4.17545 | 3.25201 | 49.00176 | 52.25377 | 105.28537 | 477.0932 | 6.07741 | 330.14859 | 23.82933 | 0.03808 | 32.10326 | 67.28335 | 338.3387 | 53.4169 | 10.47049 | 20.5664 | 20.07298 | 3996.52843 | 59.89761 | 25.01818 | 28.81139 | 3999.88963 | 53398.07607 | 69.97338 | 45.37424 | 79.67993 | 120.04831 | 29.05289 | 31.04066 | 29.72694 |  | 3668.75 | 28.5 | 31.76471 | 79 | 32 | 65.4902 | 67 | 39.21569 | 0.175 | 1.6875
|  | 2956 | 99 | 16 | 1 | 2 | 13.60322 | 11.51433 | 98.66853 | 12.22466 | 2.09344 | 3.43944 | 3.43678 | 49.05183 | 52.48861 | 103.67431 | 487.96996 | 6.91969 | 330.54086 | 23.86094 | 0.06647 | 32.01804 | 44.41514 | 344.23663 | 53.78426 | 11.31704 | 26.04664 | 19.95639 | 4324.76402 | 60.39195 | 24.98859 | 28.89768 | 4326.50198 | 53398.08027 | 69.99276 | 45.36274 | 79.91672 | 120.54668 | 28.93478 | 31.05063 | 29.79418 |  | 4089 | 28.5 | 32.54902 | 79 | 32 | 68.62745 | 68 | 39.60784 | 0.7 | 1.45313
|  | 2957 | 99 | 17 | 2 | 2 | 15.05981 | 11.48862 | 98.6703 | 8.83617 | 2.09531 | 3.77327 | 3.75303 | 49.052 | 52.74116 | 104.01003 | 495.42436 | 6.52992 | 332.85813 | 23.88101 | 0.30265 | 31.99368 | 43.27519 | 343.37087 | 54.0701 | 11.33184 | 25.71117 | 19.93554 | 4326.55265 | 60.81992 | 25.01093 | 28.93906 | 4328.09436 | 53398.08435 | 70.03281 | 45.37069 | 80.08915 | 120.1998 | 28.9442 | 31.05529 | 29.75785 |  | 4339.75 | 36 | 27.45098 | 79 | 32 | 43.92157 | 44 | 36.07843 | 0.915 | 0.28125
|  | 2958 | 99 | 18 | 3 | 2 | 14.16063 | 11.51235 | 98.66907 | 7.55544 | 2.09753 | 2.56014 | 3.68786 | 49.0822 | 52.77006 | 103.9676 | 500.86502 | 5.0453 | 331.0092 | 23.96841 | 0.32891 | 32.0398 | 41.21207 | 341.79394 | 54.39437 | 11.3458 | 26.78608 | 19.98198 | 4327.2977 | 61.122 | 25.03742 | 28.92535 | 4328.08796 | 53398.08749 | 70.16411 | 45.40625 | 80.15513 | 119.78467 | 29.01793 | 31.05769 | 29.77647 |  | 4335 | 36 | 27.05882 | 79 | 32 | 42.7451 | 43 | 36.07843 | 0.64 | 0.67188
|  | 2959 | 99 | 19 | 4 | 2 | 14.68752 | 11.51334 | 98.67124 | 6.86679 | 2.09484 | 2.12418 | 3.74487 | 48.99654 | 52.7414 | 104.12835 | 505.74193 | 4.47322 | 331.66913 | 23.90513 | 0.28612 | 31.93946 | 41.41558 | 341.4264 | 54.54667 | 11.30559 | 24.4318 | 19.88236 | 4317.66244 | 61.29162 | 25.01819 | 28.91751 | 4317.78369 | 53398.09025 | 70.0576 | 45.26444 | 79.9241 | 120.14086 | 28.97265 | 30.93883 | 29.7323 |  | 4335 | 36.5 | 27.05882 | 79 | 32 | 41.96078 | 42 | 35.68627 | 0.64 | 1.96875
|  | 2960 | 99 | 20 | 5 | 2 | 14.30867 | 11.50444 | 98.67364 | 6.55109 | 2.09155 | 3.37221 | 3.86611 | 48.98246 | 52.84857 | 104.12645 | 510.33779 | 4.34404 | 333.30094 | 23.88406 | 0.25253 | 31.87041 | 38.40932 | 341.16036 | 54.75334 | 11.30617 | 25.9352 | 19.82666 | 4324.51777 | 61.54828 | 24.96601 | 28.86059 | 4324.36769 | 53398.09291 | 70.06103 | 45.30423 | 80.05295 | 119.6448 | 28.87993 | 30.98603 | 29.70306 |  | 4325 | 36.5 | 27.05882 | 79 | 32 | 42.35294 | 42 | 35.68627 | 0.23 | 0.59375
|  | 2961 | 99 | 21 | 6 | 2 | 14.28954 | 11.51038 | 98.66626 | 5.94874 | 2.094 | 1.60268 | 3.84696 | 49.00426 | 52.79403 | 104.21408 | 514.5748 | 4.36569 | 333.39985 | 23.81496 | 0.2603 | 31.89725 | 42.69421 | 340.12333 | 54.99945 | 11.2874 | 22.81811 | 19.88859 | 4312.69397 | 61.75894 | 24.99673 | 28.94865 | 4312.42771 | 53398.09559 | 69.9706 | 45.38114 | 80.21544 | 119.20416 | 28.90014 | 30.82822 | 29.77509 |  | 4329.5 | 37 | 26.66667 | 79 | 32 | 40.78431 | 41 | 35.29412 | 0.855 | 0.04688
|  | 2962 | 99 | 22 | 7 | 2 | 14.5828 | 11.50939 | 98.67081 | 5.84284 | 2.09334 | 3.25771 | 3.80584 | 49.01112 | 52.81696 | 104.2045 | 518.49054 | 4.32777 | 332.4878 | 23.75494 | 0.24731 | 31.93452 | 40.30335 | 339.61416 | 55.14805 | 11.29607 | 23.71559 | 19.79717 | 4316.96147 | 61.98828 | 24.98738 | 28.91663 | 4316.20268 | 53398.09824 | 69.96359 | 45.23968 | 80.15022 | 119.83387 | 28.89857 | 30.85987 | 29.7951 |  | 4319.5 | 36 | 27.45098 | 79 | 32 | 43.52941 | 44 | 36.07843 | 0.195 | 0.51563
|  | 2963 | 99 | 23 | 1 | 21 | 13.13611 | 11.51137 | 98.66458 | 5.42558 | 2.09351 | 2.92125 | 3.90069 | 48.8931 | 52.84948 | 102.98241 | 522.20448 | 4.36534 | 332.02207 | 23.77011 | 0.30109 | 31.89331 | 23.55475 | 339.77368 | 55.21379 | 11.15908 | 20.87439 | 19.76802 | 4259.20722 | 62.09848 | 24.98708 | 28.83092 | 4256.71234 | 53398.10092 | 69.51543 | 45.25731 | 80.10004 | 119.79932 | 28.95392 | 30.79565 | 29.69902 |  | 4325 | 36.5 | 26.66667 | 79 | 32 | 41.56863 | 41 | 35.68627 | 0.445 | 0.59375
|  | 2964 | 99 | 24 | 2 | 21 | 14.31888 | 11.52917 | 98.65069 | 7.06113 | 2.08937 | 2.78215 | 3.8041 | 49.10659 | 52.91068 | 101.85394 | 522.46646 | 3.56984 | 332.93312 | 23.90263 | 0.51082 | 31.88628 | 17.92104 | 336.7004 | 55.35821 | 10.13737 | 27.77754 | 19.8642 | 3881.49417 | 62.31014 | 24.94007 | 28.97805 | 3883.47791 | 53398.10319 | 69.96081 | 45.3417 | 79.91439 | 120.05796 | 28.97715 | 30.79982 | 29.80649 |  | 4194.5 | 34.5 | 21.17647 | 79 | 31 | 20.78431 | 21 | 30.58824 | 0.935 | 1.96875
|  | 2965 | 99 | 25 | 3 | 21 | 14.41942 | 11.51829 | 98.67314 | 6.00327 | 2.09653 | 2.56388 | 3.77133 | 49.07033 | 52.84166 | 102.23471 | 518.03111 | 2.00368 | 335.53123 | 23.79575 | 0.55833 | 31.87218 | 12.97744 | 328.58867 | 55.34747 | 9.05711 | 25.75381 | 19.77195 | 3447.25748 | 62.2384 | 25.02592 | 28.94644 | 3444.67838 | 53398.10449 | 69.93459 | 45.28366 | 80.17323 | 119.79859 | 28.84261 | 30.71554 | 29.68251 |  | 3791.25 | 31.5 | 19.60784 | 79 | 31 | 17.2549 | 17 | 28.23529 | 0.41 | 1.96875
|  | 2966 | 99 | 26 | 4 | 21 | 20.99942 | 11.52719 | 98.67109 | 7.73351 | 2.09104 | 3.01823 | 3.4653 | 49.13443 | 52.59973 | 101.67304 | 510.34856 | 1.01114 | 334.65524 | 23.91188 | 0.22361 | 31.84706 | 12.63107 | 322.32009 | 55.39192 | 7.83077 | 25.68289 | 19.73081 | 2995.92811 | 62.24493 | 24.95998 | 29.08246 | 2993.18247 | 53398.10517 | 70.24479 | 45.36875 | 79.74472 | 119.9278 | 29.03344 | 30.67683 | 29.80203 |  | 3365.5 | 30 | 17.64706 | 79 | 32 | 13.33333 | 13 | 26.27451 | 0 | 0
|  | 2967 | 99 | 27 | 5 | 21 | 21.00315 | 11.51433 | 98.66895 | 5.93892 | 2.07741 | 3.65621 | 3.06763 | 49.16233 | 52.22996 | 100.64972 | 501.94603 | 0.20451 | 334.74002 | 23.89395 | -0.00129 | 31.85923 | 10.93021 | 312.92797 | 55.47521 | 6.60774 | 19.77482 | 19.72264 | 2544.60189 | 62.23781 | 24.79731 | 29.00369 | 2542.53815 | 53398.10532 | 70.19163 | 45.31269 | 79.98055 | 120.08456 | 28.97507 | 30.70055 | 29.74919 |  | 2902.25 | 27.5 | 16.86275 | 79 | 32 | 12.94118 | 13 | 25.09804 | 0 | 0
|  | 2968 | 99 | 28 | 6 | 21 | 21.00251 | 11.50741 | 98.67101 | 1.43894 | 2.09832 | 1.78851 | 2.79225 | 49.30063 | 52.09288 | 100.90921 | 492.77499 | 0.0231 | 333.60488 | 23.99615 | 0.05569 | 31.8725 | 12.37719 | 298.74717 | 55.37168 | 5.53789 | 19.65679 | 19.68396 | 2111.36344 | 62.16185 | 25.04683 | 29.04582 | 2108.97529 | 53398.10533 | 69.89387 | 45.22866 | 80.09326 | 120.30653 | 29.11905 | 30.65317 | 29.81365 |  | 2447.5 | 22.5 | 16.07843 | 79 | 32 | 12.15686 | 12 | 23.52941 | 0 | 0
|  | 2969 | 99 | 29 | 7 | 21 | 16.6164 | 11.50049 | 98.66911 | 1.0247 | 2.09659 | 2.46273 | 2.52557 | 49.32105 | 51.7277 | 101.19848 | 484.644 | 0.16671 | 333.52136 | 23.88633 | 0.13239 | 31.88544 | 15.25116 | 255.70349 | 55.26255 | 4.47758 | 19.55941 | 19.67766 | 1700.23022 | 61.75699 | 25.03722 | 29.01612 | 1700.81585 | 53398.10541 | 70.2847 | 45.28411 | 79.97342 | 120.65195 | 29.07056 | 30.71006 | 29.7554 |  | 2025.75 | 17.5 | 16.86275 | 79 | 32 | 14.11765 | 14 | 21.56863 | 0.035 | 0
|  | 2970 | 99 | 30 | 8 | 21 | 13.44491 | 11.51038 | 98.67244 | 3.20446 | 2.09094 | 3.16356 | 2.31356 | 49.3892 | 51.70277 | 101.5862 | 477.21505 | 0.40388 | 334.91461 | 23.98603 | 0.35604 | 31.91567 | 15.70846 | 203.90499 | 55.16389 | 3.46411 | 19.53485 | 19.57671 | 1325.38085 | 61.85734 | 24.95871 | 28.94265 | 1325.85125 | 53398.10565 | 70.09014 | 45.27676 | 79.98968 | 120.61714 | 29.14009 | 30.65065 | 29.74029 |  | 1630.25 | 12.5 | 16.47059 | 79 | 33 | 15.29412 | 15 | 20.78431 | 0.855 | 1.76563
|  | 2971 | 100 | 1 | 1 | 1 | 14.33514 | 11.49356 | 98.66411 | 4.74814 | 2.08102 | 2.91369 | 2.16517 | 49.40656 | 51.57173 | 101.98163 | 470.01118 | 0.41665 | 334.75957 | 23.9157 | 0.41901 | 32.03218 | 18.96675 | 156.02922 | 55.09134 | 2.53132 | 19.58441 | 19.63004 | 973.10843 | 61.84983 | 24.8403 | 28.99386 | 971.90786 | 53398.10591 | 69.95854 | 45.22616 | 80.02496 | 120.24759 | 29.13314 | 30.65514 | 29.7729 |  | 1251.5 | 16 | 16.47059 | 79 | 33 | 17.2549 | 18 | 21.17647 | 0.8 | 1.53125
|  | 2972 | 100 | 2 | 2 | 1 | 14.45459 | 11.50444 | 98.63843 | 7.77336 | 2.08769 | 1.77737 | 2.05165 | 49.38424 | 51.45371 | 101.86563 | 464.13706 | 0.35278 | 334.39438 | 23.8354 | 0.34406 | 31.99366 | 46.88737 | 124.75364 | 54.91339 | 1.92929 | 19.57537 | 19.5537 | 739.2989 | 61.61374 | 24.92001 | 28.90754 | 736.6575 | 53398.10614 | 70.07178 | 45.27664 | 79.92186 | 120.30767 | 29.0883 | 30.64122 | 29.67574 |  | 910 | 12.5 | 16.47059 | 79 | 33 | 20.39216 | 20 | 23.52941 | 0.8 | 1.375
|  | 2973 | 100 | 3 | 3 | 1 | 16.24661 | 11.50148 | 98.6662 | 8.09072 | 2.10246 | 3.18517 | 1.94382 | 49.37142 | 51.31524 | 102.5666 | 459.54417 | 0.43236 | 332.81896 | 23.94198 | 0.28587 | 32.03035 | 34.38649 | 126.65618 | 54.73696 | 2.17401 | 19.44221 | 19.49175 | 827.22735 | 61.44725 | 25.09623 | 28.88448 | 829.16797 | 53398.10638 | 69.86851 | 45.31284 | 79.87811 | 120.45466 | 29.11933 | 30.59966 | 29.64266 |  | 746 | 11 | 20 | 79 | 33 | 49.80392 | 50 | 28.62745 | 0.64 | 1.0625
|  | 2974 | 100 | 4 | 4 | 1 | 14.41658 | 11.48961 | 98.66805 | 8.2445 | 2.08921 | 2.40125 | 1.91281 | 49.49138 | 51.40419 | 101.95008 | 456.10754 | 0.71215 | 333.03348 | 23.99881 | 0.2823 | 32.13019 | 40.23421 | 125.16933 | 54.65262 | 2.02717 | 19.57971 | 19.58923 | 776.24467 | 61.14631 | 24.93808 | 28.91713 | 759.64538 | 53398.10681 | 69.91287 | 45.32671 | 79.88225 | 119.4989 | 29.1638 | 30.71629 | 29.78473 |  | 824 | 17.5 | 17.64706 | 79 | 33 | 32.54902 | 31 | 26.27451 | 0.055 | 1.92188
|  | 2975 | 100 | 5 | 5 | 1 | 15.28612 | 11.4995 | 98.67558 | 8.3269 | 2.10194 | 2.21525 | 1.80294 | 49.47521 | 51.2873 | 102.53379 | 452.64665 | 0.72234 | 334.2946 | 24.10202 | 0.20636 | 32.11152 | 36.74982 | 128.73472 | 54.22026 | 2.13649 | 19.49688 | 19.58169 | 813.49022 | 60.7522 | 25.08795 | 28.99497 | 803.91653 | 53398.10726 | 69.93477 | 45.29765 | 79.99368 | 119.25165 | 29.14197 | 30.69722 | 29.79377 |  | 779.5 | 14 | 18.82353 | 79 | 33 | 40.39216 | 41 | 27.84314 | 0.855 | 1.53125
|  | 2976 | 100 | 6 | 6 | 1 | 14.40917 | 11.50543 | 98.67054 | 8.33998 | 2.08751 | 3.4127 | 1.74253 | 49.40135 | 51.14388 | 101.98898 | 449.6699 | 0.71538 | 332.84402 | 24.00632 | 0.1938 | 32.06822 | 36.15902 | 127.7555 | 53.82171 | 2.04347 | 19.36761 | 19.47664 | 783.12457 | 60.69915 | 24.9178 | 28.84262 | 772.81337 | 53398.1077 | 69.96065 | 45.2123 | 79.91684 | 119.05878 | 29.11852 | 30.73481 | 29.69452 |  | 810.75 | 16 | 17.64706 | 79 | 33 | 34.11765 | 33 | 26.66667 | 0.055 | 0.15625
|  | 2977 | 100 | 7 | 7 | 1 | 14.94832 | 11.50444 | 98.66772 | 8.38462 | 2.10258 | 2.04992 | 1.70239 | 49.47155 | 51.21882 | 102.4831 | 446.62326 | 0.71417 | 333.28628 | 24.19088 | 0.20675 | 32.17007 | 35.15953 | 128.25613 | 53.43092 | 2.13152 | 19.57527 | 19.52302 | 811.0126 | 60.54203 | 25.09768 | 29.03724 | 818.32817 | 53398.10813 | 69.88775 | 45.32759 | 79.91779 | 119.38131 | 29.22865 | 30.81771 | 29.8217 |  | 782.75 | 14 | 18.82353 | 79 | 33 | 39.60784 | 41 | 27.84314 | 0.895 | 1.76563
|  | 2978 | 100 | 8 | 1 | 12 | 14.37917 | 11.48862 | 98.66571 | 8.43439 | 2.09102 | 2.48838 | 1.63183 | 49.39729 | 51.08011 | 102.17309 | 443.76221 | 0.75038 | 333.35192 | 24.094 | 0.21931 | 32.17842 | 53.96711 | 131.5043 | 52.82776 | 2.10376 | 19.49958 | 19.53324 | 805.35955 | 60.33882 | 24.94658 | 28.9166 | 827.40087 | 53398.10859 | 70.01432 | 45.28057 | 80.00149 | 119.98298 | 29.12721 | 30.7901 | 29.78782 |  | 810.75 | 16 | 18.03922 | 79 | 33 | 34.90196 | 34 | 27.05882 | 0.075 | 0.23438
|  | 2979 | 100 | 9 | 2 | 12 | 16.46538 | 11.48763 | 98.66224 | 7.51633 | 2.10004 | 2.22037 | 1.669 | 49.31878 | 50.98777 | 103.81431 | 441.82454 | 1.01149 | 331.3854 | 24.00632 | 0.07689 | 32.19837 | 88.96689 | 145.929 | 52.40946 | 2.9991 | 21.05469 | 19.50445 | 1149.88231 | 60.36286 | 25.06991 | 28.80611 | 1156.00192 | 53398.10918 | 69.93538 | 45.33524 | 79.92425 | 120.33488 | 29.05458 | 30.77404 | 29.6989 |  | 848.25 | -2.5 | 24.31373 | 79 | 33 | 70.58824 | 76 | 33.72549 | 0.37 | 0
|  | 2980 | 100 | 10 | 3 | 12 | 15.66279 | 11.5173 | 98.67182 | 7.76896 | 2.10073 | 4.43447 | 1.8482 | 49.27679 | 51.14479 | 105.40155 | 444.48004 | 1.95819 | 328.74608 | 24.09384 | 0.00258 | 32.18096 | 83.10958 | 200.29208 | 51.76367 | 4.35121 | 21.22469 | 19.46946 | 1670.20277 | 60.26479 | 25.07701 | 28.89977 | 1677.47356 | 53398.11032 | 69.8269 | 45.2832 | 79.97734 | 120.33315 | 29.07477 | 30.8613 | 29.68777 |  | 1233.5 | -4 | 28.62745 | 79 | 33 | 85.4902 | 86 | 37.2549 | 0.015 | 0.3125
|  | 2981 | 100 | 11 | 4 | 12 | 14.06114 | 11.49851 | 98.67123 | 9.20135 | 2.07666 | 1.89546 | 2.13682 | 49.23407 | 51.40928 | 103.72451 | 450.09723 | 3.32371 | 332.62852 | 24.10015 | 0.13808 | 32.25066 | 60.62811 | 301.56753 | 51.14425 | 5.95426 | 19.52598 | 19.51175 | 2300.87558 | 60.03912 | 24.8066 | 28.95071 | 2302.90273 | 53398.11227 | 69.73545 | 45.24319 | 79.94127 | 120.43938 | 29.08299 | 30.95442 | 29.73957 |  | 1831.25 | 9 | 29.01961 | 79 | 33 | 79.21569 | 79 | 37.2549 | 0.175 | 0.85938
|  | 2982 | 100 | 12 | 5 | 12 | 14.07789 | 11.50444 | 98.66451 | 8.83827 | 2.09586 | 1.65243 | 2.38198 | 49.09468 | 51.47667 | 105.23787 | 454.64382 | 3.99035 | 331.0748 | 23.90111 | 0.30971 | 32.09276 | 67.90866 | 316.8587 | 51.23401 | 7.0504 | 19.45521 | 19.45791 | 2700.44384 | 59.62141 | 25.01761 | 28.81961 | 2702.99446 | 53398.11471 | 70.05459 | 45.13161 | 79.78172 | 119.70189 | 28.95624 | 30.99118 | 29.64202 |  | 2372.5 | 24.5 | 27.05882 | 79 | 32 | 54.90196 | 58 | 36.07843 | 0.76 | 0
|  | 2983 | 100 | 13 | 6 | 12 | 14.46201 | 11.50345 | 98.67235 | 11.65321 | 2.08654 | 2.38813 | 2.68644 | 49.20456 | 51.87152 | 105.0161 | 460.64536 | 4.50877 | 331.06491 | 24.05308 | 0.25828 | 32.20977 | 63.96862 | 324.05614 | 52.15368 | 8.08903 | 26.57593 | 19.66265 | 3109.45402 | 59.93766 | 25.02893 | 28.94862 | 3112.2008 | 53398.11744 | 69.90151 | 45.26654 | 80.07527 | 119.7221 | 29.07121 | 30.93864 | 29.77596 |  | 2796 | 27 | 28.23529 | 79 | 32 | 59.60784 | 59 | 36.86275 | 0.915 | 0.23438
|  | 2984 | 100 | 14 | 7 | 12 | 14.42906 | 11.49158 | 98.67083 | 12.03545 | 2.0959 | 2.70848 | 2.88469 | 49.03356 | 52.05064 | 104.80424 | 468.04564 | 5.21289 | 330.78338 | 24.06202 | 0.12674 | 32.0833 | 63.84538 | 332.38829 | 52.80127 | 9.24727 | 23.39926 | 19.5833 | 3537.76998 | 59.93497 | 25.01566 | 28.9034 | 3540.03836 | 53398.12058 | 70.06713 | 45.20866 | 80.11397 | 119.61906 | 29.03733 | 31.09658 | 29.75763 |  | 3204.5 | 28.5 | 30.19608 | 79 | 32 | 63.52941 | 64 | 38.03922 | 0.625 | 1.53125
|  | 2985 | 100 | 15 | 8 | 12 | 14.45607 | 11.49356 | 98.66904 | 11.94811 | 2.10082 | 5.1023 | 3.21718 | 49.03617 | 52.25334 | 105.34313 | 477.12642 | 6.0167 | 330.78117 | 24.23859 | 0.03538 | 32.03978 | 65.44032 | 338.35944 | 53.2153 | 10.39253 | 22.57499 | 19.60369 | 3965.58085 | 59.85623 | 25.07686 | 28.87534 | 3969.44202 | 53398.12422 | 69.98528 | 45.26379 | 80.035 | 118.83448 | 29.03305 | 31.13794 | 29.70719 |  | 3629.5 | 29 | 31.37255 | 79 | 32 | 65.09804 | 65 | 38.82353 | 0.64 | 1.21875
|  | 2986 | 100 | 16 | 1 | 2 | 13.57719 | 11.49455 | 98.67477 | 12.42655 | 2.09587 | 5.06657 | 3.30043 | 49.01875 | 52.35227 | 103.80074 | 487.96077 | 6.81793 | 333.06022 | 24.17781 | 0.04299 | 31.98974 | 46.21319 | 344.09407 | 53.67986 | 11.30164 | 22.84978 | 19.59547 | 4316.17234 | 60.46624 | 24.88779 | 28.92737 | 4316.99248 | 53398.12836 | 69.36365 | 45.19065 | 80.15289 | 119.07824 | 28.94857 | 31.11444 | 29.70259 |  | 4062.5 | 29 | 32.94118 | 79 | 32 | 67.84314 | 68 | 39.60784 | 0.72 | 0.90625
|  | 2987 | 100 | 17 | 2 | 2 | 14.52827 | 11.50939 | 98.66795 | 9.02663 | 2.09833 | 2.84639 | 3.77178 | 48.97788 | 52.70175 | 103.83996 | 495.61431 | 6.55405 | 332.21121 | 24.07475 | 0.28555 | 31.9917 | 41.39729 | 344.23173 | 54.07094 | 11.34428 | 21.78984 | 19.66522 | 4324.76906 | 60.86296 | 25.04769 | 28.96811 | 4323.57292 | 53398.13245 | 70.01542 | 45.18185 | 79.94983 | 120.04285 | 28.92371 | 31.12936 | 29.7554 |  | 4329.5 | 36 | 27.05882 | 79 | 32 | 44.31373 | 43 | 35.68627 | 0.935 | 0.4375
|  | 2988 | 100 | 18 | 3 | 2 | 14.55502 | 11.48961 | 98.67103 | 7.76881 | 2.10674 | 2.41734 | 3.79045 | 48.9817 | 52.77215 | 103.94517 | 501.00759 | 5.00865 | 332.92175 | 24.17491 | 0.32065 | 32.01321 | 43.2162 | 342.56131 | 54.3276 | 11.38576 | 30.3688 | 19.67858 | 4323.5756 | 61.23525 | 25.11283 | 28.97947 | 4323.27604 | 53398.13558 | 69.93994 | 45.33706 | 79.87741 | 120.39051 | 28.96614 | 31.06563 | 29.73895 |  | 4325 | 36.5 | 27.05882 | 79 | 32 | 41.56863 | 42 | 35.68627 | 0.31 | 0.4375
|  | 2989 | 100 | 19 | 4 | 2 | 15.01625 | 11.50148 | 98.66766 | 6.8324 | 2.09956 | 2.87844 | 3.69859 | 48.96789 | 52.70293 | 104.11209 | 505.9329 | 4.52126 | 333.45796 | 24.05947 | 0.28556 | 31.8862 | 41.33891 | 341.82877 | 54.50017 | 11.32417 | 23.94989 | 19.63051 | 4315.20749 | 61.35584 | 25.05951 | 28.9504 | 4313.94267 | 53398.13836 | 70.09414 | 45.13784 | 80.05931 | 120.35229 | 28.91568 | 30.89742 | 29.77713 |  | 4329.5 | 36 | 27.05882 | 79 | 32 | 42.7451 | 43 | 36.07843 | 0.095 | 0.59375
|  | 2990 | 100 | 20 | 5 | 2 | 14.26004 | 11.49554 | 98.6664 | 6.54972 | 2.09761 | 2.37507 | 3.80176 | 48.84226 | 52.65279 | 104.28219 | 510.22344 | 4.38187 | 329.91025 | 24.04394 | 0.2564 | 31.78873 | 41.91593 | 341.30114 | 54.65935 | 11.31238 | 21.60588 | 19.62751 | 4314.50149 | 61.49023 | 25.03735 | 28.89958 | 4314.78432 | 53398.14104 | 70.18086 | 45.10225 | 79.79308 | 120.50146 | 28.83906 | 30.97698 | 29.67053 |  | 4319.5 | 36.5 | 27.05882 | 79 | 32 | 42.35294 | 43 | 35.68627 | 0.68 | 0.67188
|  | 2991 | 100 | 21 | 6 | 2 | 14.54993 | 11.52422 | 98.67108 | 6.12506 | 2.09668 | 2.16501 | 3.9242 | 48.85513 | 52.77933 | 104.17015 | 514.43029 | 4.39182 | 330.99505 | 24.03546 | 0.2512 | 31.85895 | 43.73836 | 340.40985 | 54.88161 | 11.30873 | 33.64665 | 19.65002 | 4315.07397 | 61.77539 | 25.02533 | 29.01189 | 4314.80065 | 53398.14373 | 70.01324 | 45.1261 | 79.99121 | 120.09068 | 28.864 | 30.77727 | 29.77955 |  | 4319.5 | 36.5 | 27.05882 | 79 | 32 | 42.35294 | 42 | 35.68627 | 0.72 | 1.96875
|  | 2992 | 100 | 22 | 7 | 2 | 14.71051 | 11.51433 | 98.66686 | 5.70601 | 2.09245 | 2.20757 | 3.9154 | 48.91755 | 52.79874 | 104.27009 | 518.57389 | 4.41444 | 332.30976 | 24.06705 | 0.25321 | 31.88975 | 42.80245 | 340.03078 | 55.00034 | 11.27574 | 22.8073 | 19.66731 | 4310.71767 | 61.94071 | 24.97593 | 28.9008 | 4311.44544 | 53398.14643 | 70.05379 | 45.13983 | 79.94054 | 120.24383 | 28.83013 | 30.78224 | 29.76606 |  | 4325 | 36 | 27.05882 | 79 | 32 | 42.7451 | 43 | 36.07843 | 0.095 | 0.59375
|  | 2993 | 100 | 23 | 1 | 21 | 13.57157 | 11.4995 | 98.67241 | 5.65115 | 2.09168 | 3.15686 | 3.93987 | 48.94028 | 52.81127 | 103.81599 | 522.16374 | 4.34803 | 333.09551 | 24.01179 | 0.27624 | 31.78266 | 26.90442 | 339.3875 | 55.07637 | 11.20558 | 28.39326 | 19.63561 | 4282.23574 | 62.03433 | 25.00943 | 28.95513 | 4281.4183 | 53398.1491 | 70.10099 | 45.08739 | 80.08378 | 119.96426 | 28.88176 | 30.72879 | 29.78184 |  | 4314.75 | 36.5 | 27.05882 | 79 | 32 | 41.96078 | 42 | 35.68627 | 0.875 | 0.125
|  | 2994 | 100 | 24 | 2 | 21 | 14.39115 | 11.49851 | 98.66536 | 6.34524 | 2.0924 | 3.9097 | 3.804 | 49.02878 | 52.83278 | 101.51011 | 522.80454 | 3.78098 | 334.38273 | 24.16715 | 0.50628 | 31.81458 | 16.46875 | 336.555 | 55.18405 | 10.26139 | 30.58466 | 19.71241 | 3915.2456 | 62.09963 | 24.9759 | 28.86106 | 3910.39629 | 53398.15149 | 70.16536 | 45.13434 | 80.06053 | 119.6611 | 28.8854 | 30.69277 | 29.72405 |  | 4222.5 | 36 | 21.17647 | 79 | 32 | 21.96078 | 20 | 30.58824 | 0.935 | 1.96875
|  | 2995 | 100 | 25 | 3 | 21 | 14.90629 | 11.49455 | 98.67045 | 5.89835 | 2.09244 | 2.67728 | 3.65685 | 49.11204 | 52.76889 | 102.12039 | 518.44953 | 2.1814 | 333.51021 | 24.23633 | 0.57616 | 31.88088 | 13.37403 | 330.03995 | 55.32239 | 9.12386 | 22.0274 | 19.81692 | 3488.30826 | 62.14964 | 24.97671 | 28.97019 | 3489.48649 | 53398.1529 | 70.00384 | 45.1623 | 79.88059 | 119.93357 | 28.8973 | 30.782 | 29.82461 |  | 3825.75 | 31.5 | 19.60784 | 79 | 31 | 17.2549 | 17 | 28.23529 | 0.8 | 1.96875
|  | 2996 | 100 | 26 | 4 | 21 | 21.00177 | 11.49752 | 98.66885 | 7.6768 | 2.08704 | 2.8372 | 3.37134 | 49.08823 | 52.45956 | 101.14776 | 510.87153 | 1.15401 | 334.27377 | 24.04366 | 0.29609 | 31.91188 | 12.34747 | 323.50249 | 55.32646 | 7.90724 | 34.42025 | 19.80401 | 3030.98071 | 62.25747 | 24.91225 | 29.01456 | 3028.95836 | 53398.15366 | 69.67316 | 45.15877 | 80.1049 | 120.12586 | 28.94988 | 30.68726 | 29.77678 |  | 3392.75 | 30 | 17.64706 | 79 | 32 | 13.33333 | 13 | 26.27451 | 0.445 | 0
|  | 2997 | 100 | 27 | 5 | 21 | 21.0003 | 11.4906 | 98.67231 | 6.17578 | 2.09829 | 3.10833 | 3.07203 | 49.24867 | 52.3207 | 100.67985 | 502.47515 | 0.3976 | 333.37524 | 24.16549 | 0.00677 | 31.90431 | 10.57184 | 313.60384 | 55.32132 | 6.79202 | 22.1074 | 19.80842 | 2580.70562 | 62.24947 | 25.04743 | 28.94424 | 2578.54771 | 53398.15393 | 69.96998 | 45.12395 | 79.9503 | 120.23839 | 29.04016 | 30.66595 | 29.76919 |  | 2933.5 | 27.5 | 16.86275 | 79 | 32 | 12.54902 | 13 | 25.09804 | 0 | 0
|  | 2998 | 100 | 28 | 6 | 21 | 21.00167 | 11.49851 | 98.66701 | 1.68058 | 2.09177 | 2.40163 | 2.75446 | 49.26415 | 51.98911 | 100.89102 | 493.2826 | 0.05556 | 334.0633 | 24.16478 | 0.04563 | 31.87306 | 13.14811 | 301.31772 | 55.28612 | 5.64409 | 19.81481 | 19.81938 | 2151.51865 | 62.05033 | 24.96928 | 28.98292 | 2147.11914 | 53398.15398 | 69.64753 | 45.14337 | 79.95388 | 120.27782 | 29.07522 | 30.58795 | 29.74314 |  | 2488.25 | 22.5 | 16.07843 | 79 | 32 | 11.76471 | 12 | 23.52941 | 0 | 0
|  | 2999 | 100 | 29 | 7 | 21 | 17.75774 | 11.51235 | 98.67465 | 0.93946 | 2.08595 | 0.76026 | 2.55356 | 49.24035 | 51.9264 | 100.95902 | 485.31075 | 0.24339 | 334.57362 | 24.0033 | 0.10043 | 31.91476 | 14.85172 | 263.43843 | 55.2073 | 4.56966 | 19.80332 | 19.83505 | 1744.41991 | 61.82199 | 24.89796 | 28.96626 | 1741.74955 | 53398.15411 | 69.94603 | 45.16216 | 79.99005 | 119.82729 | 29.05749 | 30.57133 | 29.74073 |  | 2062.5 | 17.5 | 16.47059 | 79 | 32 | 14.11765 | 14 | 21.56863 | 0.015 | 0
|  | 3000 | 100 | 30 | 8 | 21 | 13.4457 | 11.48862 | 98.66942 | 3.0784 | 2.08723 | 2.80378 | 2.4157 | 49.39716 | 51.81286 | 101.43151 | 477.75035 | 0.50513 | 333.91707 | 24.13883 | 0.3224 | 31.9908 | 15.87736 | 209.30841 | 55.12559 | 3.56458 | 19.88629 | 19.91156 | 1358.56358 | 61.74338 | 24.97562 | 28.99947 | 1358.33443 | 53398.15441 | 69.84086 | 45.24729 | 79.91465 | 119.54966 | 29.18556 | 30.62098 | 29.77276 |  | 1660 | 13 | 16.47059 | 79 | 33 | 15.29412 | 15 | 21.17647 | 0.82 | 1.76563
|  | 3001 | 101 | 1 | 1 | 1 | 14.2153 | 11.48862 | 98.66736 | 4.53412 | 2.08585 | 3.04245 | 2.17297 | 49.34558 | 51.47012 | 102.13236 | 470.36327 | 0.49388 | 335.35108 | 23.95347 | 0.42473 | 32.00207 | 18.67345 | 159.89151 | 54.91119 | 2.62678 | 19.85347 | 19.86103 | 1000.28794 | 61.52101 | 24.89586 | 28.90025 | 1000.63951 | 53398.15472 | 69.87886 | 45.14854 | 79.94991 | 119.59122 | 28.96417 | 30.54357 | 29.6721 |  | 1285 | 16 | 16.47059 | 79 | 33 | 16.86275 | 17 | 21.17647 | 0.82 | 1.53125
|  | 3002 | 101 | 2 | 2 | 1 | 14.41559 | 11.50148 | 98.66894 | 7.66305 | 2.08581 | 2.99101 | 1.99092 | 49.37408 | 51.43375 | 102.12481 | 464.59098 | 0.44936 | 334.58445 | 23.98819 | 0.35575 | 32.01321 | 39.63896 | 123.27216 | 54.8418 | 1.91691 | 19.85823 | 19.88253 | 734.3191 | 61.54767 | 24.8962 | 28.9007 | 740.93035 | 53398.155 | 69.90562 | 45.12976 | 80.01153 | 119.58986 | 29.05282 | 30.59023 | 29.74951 |  | 936.5 | 12.5 | 16.47059 | 79 | 33 | 20 | 20 | 22.7451 | 0.8 | 1.375
|  | 3003 | 101 | 3 | 3 | 1 | 16.27766 | 11.50049 | 98.66838 | 8.06911 | 2.11252 | 2.62623 | 2.0299 | 49.29626 | 51.32616 | 102.90443 | 460.0004 | 0.56039 | 331.60217 | 23.89402 | 0.2837 | 31.95441 | 33.61686 | 124.07783 | 54.75291 | 2.2151 | 19.84647 | 19.90622 | 838.68146 | 61.52105 | 25.16754 | 28.95043 | 845.66773 | 53398.15533 | 69.86803 | 45.13567 | 79.95222 | 119.20098 | 29.16348 | 30.66588 | 29.78034 |  | 750 | 12.5 | 20.39216 | 79 | 33 | 49.80392 | 51 | 29.01961 | 0.72 | 1.14063
|  | 3004 | 101 | 4 | 4 | 1 | 14.35791 | 11.49653 | 98.66875 | 8.12151 | 2.08915 | 2.28223 | 1.87757 | 49.53909 | 51.33978 | 102.11284 | 456.46096 | 0.80318 | 333.18137 | 23.9977 | 0.30299 | 32.10985 | 35.42003 | 124.54476 | 54.56611 | 2.02558 | 19.96111 | 19.95473 | 774.10336 | 61.29977 | 24.93799 | 29.01857 | 786.72215 | 53398.15582 | 69.89494 | 45.17733 | 79.91033 | 119.71889 | 29.13771 | 30.71891 | 29.80054 |  | 834.25 | 17.5 | 17.2549 | 79 | 33 | 32.15686 | 32 | 26.27451 | 0.055 | 1.84375
|  | 3005 | 101 | 5 | 5 | 1 | 15.23855 | 11.48466 | 98.67179 | 8.32605 | 2.09284 | 2.31116 | 1.80225 | 49.4381 | 51.2476 | 102.98286 | 452.96999 | 0.74689 | 334.34759 | 23.95327 | 0.22178 | 32.08555 | 38.82584 | 129.6653 | 54.23505 | 2.13618 | 19.87596 | 19.92256 | 817.52218 | 60.96861 | 25.01716 | 28.91778 | 807.69221 | 53398.15627 | 69.8869 | 45.10741 | 79.96074 | 119.68115 | 29.10127 | 30.68167 | 29.68368 |  | 774 | 14 | 18.82353 | 79 | 33 | 39.60784 | 40 | 27.84314 | 0.895 | 1.45313
|  | 3006 | 101 | 6 | 6 | 1 | 14.42854 | 11.50543 | 98.66973 | 8.3087 | 2.08532 | 2.01919 | 1.70277 | 49.50336 | 51.20613 | 102.31712 | 449.96098 | 0.75393 | 334.2721 | 23.95928 | 0.19381 | 32.12004 | 33.60002 | 131.40579 | 53.8244 | 2.05139 | 19.8829 | 19.9659 | 785.74641 | 60.86787 | 24.88788 | 28.99188 | 782.97985 | 53398.15674 | 69.8533 | 45.14325 | 79.93828 | 119.8997 | 29.1804 | 30.75394 | 29.78994 |  | 819.5 | 15.5 | 17.64706 | 79 | 33 | 35.29412 | 36 | 26.66667 | 0.055 | 0.07813
|  | 3007 | 101 | 7 | 7 | 1 | 14.90177 | 11.50345 | 98.66631 | 8.43833 | 2.10071 | 2.83231 | 1.69299 | 49.46743 | 51.14253 | 102.86259 | 446.75931 | 0.71977 | 331.863 | 23.95582 | 0.19461 | 32.10777 | 40.65144 | 127.57811 | 53.33625 | 2.11016 | 20.01677 | 19.98746 | 805.1429 | 60.77193 | 25.07701 | 28.97892 | 791.28123 | 53398.15718 | 69.76461 | 45.17046 | 79.85648 | 120.03655 | 29.15501 | 30.6778 | 29.74534 |  | 776.5 | 15.5 | 18.43137 | 79 | 33 | 36.47059 | 36 | 27.45098 | 0.895 | 1.60938
|  | 3008 | 101 | 8 | 1 | 12 | 14.75995 | 11.51829 | 98.671 | 8.33831 | 2.09235 | 2.96294 | 1.69967 | 49.43383 | 51.14903 | 102.59331 | 443.80264 | 0.80839 | 332.96153 | 23.97116 | 0.22112 | 32.08088 | 45.73476 | 130.44082 | 52.8498 | 2.0971 | 19.94938 | 19.95895 | 803.53754 | 60.6558 | 24.99782 | 29.03122 | 787.12202 | 53398.15767 | 69.87147 | 45.15891 | 79.97558 | 119.94986 | 29.13884 | 30.85451 | 29.74539 |  | 812.5 | 15 | 18.03922 | 79 | 33 | 37.2549 | 38 | 26.66667 | 0.055 | 0.07813
|  | 3009 | 101 | 9 | 2 | 12 | 16.43751 | 11.5173 | 98.66619 | 7.4263 | 2.13578 | 4.0794 | 1.67821 | 49.33929 | 51.0175 | 104.32075 | 441.63452 | 0.9838 | 332.02285 | 23.85483 | 0.08799 | 32.11782 | 83.74396 | 143.19326 | 52.46791 | 2.9659 | 20.00095 | 19.98896 | 1119.32583 | 60.52879 | 25.49701 | 28.9289 | 1115.95247 | 53398.15824 | 69.90658 | 45.10234 | 79.97152 | 120.40257 | 29.08906 | 30.79462 | 29.80913 |  | 831.25 | 10 | 23.92157 | 79 | 33 | 63.13725 | 71 | 32.94118 | 0.8 | 1.84375
|  | 3010 | 101 | 10 | 3 | 12 | 15.68428 | 11.50246 | 98.66672 | 7.62301 | 2.11678 | 2.34019 | 1.8694 | 49.291 | 51.1091 | 105.63402 | 444.10767 | 2.0501 | 331.01451 | 23.89144 | 5e-05 | 32.24755 | 90.3459 | 193.71882 | 51.73551 | 4.26372 | 20.06291 | 20.00405 | 1625.9375 | 60.281 | 25.26722 | 28.98197 | 1631.36783 | 53398.15943 | 70.0105 | 45.12777 | 79.88144 | 120.53322 | 29.14351 | 30.91234 | 29.72982 |  | 1200.75 | -5.5 | 28.62745 | 79 | 33 | 85.09804 | 86 | 36.86275 | 0.015 | 0.23438
|  | 3011 | 101 | 11 | 4 | 12 | 14.20056 | 11.52126 | 98.66878 | 9.17337 | 2.11092 | 3.10976 | 2.04847 | 49.21696 | 51.30802 | 104.31848 | 449.69571 | 3.34016 | 331.98408 | 23.60505 | 0.09869 | 32.13549 | 57.87074 | 297.02863 | 51.10301 | 5.9934 | 19.94523 | 19.98397 | 2280.10111 | 60.12789 | 25.19591 | 28.8699 | 2282.34035 | 53398.16139 | 70.10404 | 45.12912 | 80.09096 | 120.02848 | 28.99776 | 31.02947 | 29.69121 |  | 1790.5 | 8 | 29.01961 | 79 | 33 | 80 | 81 | 37.64706 | 0.055 | 0.78125
|  | 3012 | 101 | 12 | 5 | 12 | 14.27184 | 11.4995 | 98.67289 | 8.54597 | 2.08503 | 2.55229 | 2.39944 | 49.15091 | 51.55035 | 105.15909 | 454.55019 | 4.02762 | 330.93044 | 23.86203 | 0.30717 | 32.1762 | 67.4202 | 315.26154 | 51.21622 | 6.95315 | 20.01888 | 20.01445 | 2672.59927 | 59.90338 | 24.89008 | 28.94088 | 2675.54907 | 53398.16385 | 70.00375 | 45.0887 | 80.06939 | 120.19934 | 29.09331 | 30.98301 | 29.742 |  | 2367 | 24 | 26.27451 | 79 | 32 | 56.47059 | 58 | 35.29412 | 0.74 | 1.92188
|  | 3013 | 101 | 13 | 6 | 12 | 14.43793 | 11.4995 | 98.66859 | 11.52905 | 2.08343 | 5.74655 | 2.63809 | 49.14743 | 51.78552 | 104.90974 | 460.17289 | 4.51056 | 330.85052 | 23.80839 | 0.23779 | 32.13969 | 57.40088 | 322.07114 | 52.04615 | 8.03003 | 21.54228 | 20.02986 | 3083.38106 | 59.93508 | 24.86917 | 28.96077 | 3086.29949 | 53398.16658 | 70.13669 | 45.08024 | 79.94529 | 120.39196 | 29.08397 | 31.04055 | 29.75186 |  | 2773.25 | 26.5 | 28.23529 | 79 | 32 | 61.56863 | 61 | 36.86275 | 0.895 | 0.23438
|  | 3014 | 101 | 14 | 7 | 12 | 14.33959 | 11.50345 | 98.66968 | 12.10556 | 2.09587 | 5.54399 | 2.95771 | 49.04581 | 52.00351 | 104.82899 | 467.63602 | 5.13473 | 331.90331 | 23.75003 | 0.11975 | 32.15527 | 61.23541 | 331.00591 | 52.76375 | 9.19893 | 24.51235 | 20.09012 | 3511.25428 | 59.916 | 25.01764 | 28.86088 | 3514.12285 | 53398.16969 | 69.60204 | 45.07284 | 80.05535 | 119.67017 | 29.10285 | 31.0687 | 29.79615 |  | 3175 | 28.5 | 30.19608 | 79 | 32 | 61.96078 | 64 | 38.03922 | 0.625 | 1.60938
|  | 3015 | 101 | 15 | 8 | 12 | 14.41959 | 11.49752 | 98.66884 | 11.79384 | 2.0983 | 3.26785 | 3.13456 | 49.03639 | 52.17095 | 105.53845 | 476.77007 | 5.89249 | 332.15797 | 23.77634 | 0.0544 | 32.0549 | 69.53914 | 337.22715 | 53.23627 | 10.31661 | 23.33695 | 20.08827 | 3933.31636 | 59.96115 | 25.04663 | 28.966 | 3935.32741 | 53398.17326 | 70.1122 | 45.08398 | 79.55755 | 120.68548 | 28.99828 | 31.13735 | 29.80323 |  | 3605.25 | 29 | 31.37255 | 79 | 32 | 64.70588 | 65 | 38.82353 | 0.72 | 1.21875
|  | 3016 | 101 | 16 | 1 | 2 | 13.90723 | 11.49653 | 98.67095 | 12.07279 | 2.09588 | 2.90967 | 3.38478 | 49.05234 | 52.46847 | 104.26845 | 487.39519 | 6.73391 | 331.68741 | 23.78376 | 0.03655 | 31.9245 | 51.20782 | 342.85566 | 53.55377 | 11.29625 | 22.84314 | 20.02709 | 4315.31078 | 60.37678 | 24.91815 | 28.88594 | 4316.67571 | 53398.17733 | 69.4852 | 45.09785 | 80.16179 | 120.14334 | 28.93167 | 31.12532 | 29.73858 |  | 4027.25 | 29 | 32.54902 | 79 | 32 | 67.84314 | 68 | 39.60784 | 0.66 | 0.90625
|  | 3017 | 101 | 17 | 2 | 2 | 14.53821 | 11.51433 | 98.66709 | 9.08584 | 2.09172 | 4.35479 | 3.65524 | 49.00856 | 52.66379 | 104.056 | 495.34406 | 6.74264 | 330.63317 | 23.74309 | 0.28341 | 31.99451 | 40.2968 | 343.18108 | 54.02098 | 11.31673 | 22.32295 | 20.16619 | 4328.2002 | 60.83159 | 24.96807 | 28.889 | 4329.58943 | 53398.18151 | 70.06841 | 45.09714 | 79.95251 | 119.99276 | 28.98701 | 31.09959 | 29.76501 |  | 4335 | 35.5 | 27.05882 | 79 | 32 | 44.70588 | 44 | 36.07843 | 0.935 | 0.4375
|  | 3018 | 101 | 18 | 3 | 2 | 14.595 | 11.5084 | 98.66512 | 7.84824 | 2.09838 | 1.86054 | 3.79403 | 49.03243 | 52.82646 | 104.00834 | 500.83798 | 5.17928 | 331.46931 | 23.93498 | 0.32173 | 31.94068 | 42.05588 | 342.4616 | 54.30222 | 11.35849 | 22.87481 | 20.21506 | 4330.39063 | 61.09074 | 25.04752 | 28.94904 | 4331.34232 | 53398.18474 | 70.16905 | 45.08912 | 79.95779 | 120.02499 | 28.89144 | 31.09781 | 29.75179 |  | 4329.5 | 36.5 | 27.05882 | 79 | 32 | 42.35294 | 43 | 35.68627 | 0.195 | 0.51563
|  | 3019 | 101 | 19 | 4 | 2 | 14.39764 | 11.50741 | 98.66871 | 6.87425 | 2.09592 | 1.38981 | 3.75885 | 49.01213 | 52.77099 | 104.23373 | 505.60149 | 4.54222 | 332.21688 | 23.81397 | 0.27913 | 31.92397 | 41.4474 | 340.71473 | 54.58125 | 11.31839 | 26.53963 | 20.1443 | 4320.1684 | 61.41423 | 25.01816 | 28.87496 | 4319.75676 | 53398.18755 | 70.12884 | 45.01016 | 79.932 | 119.99415 | 28.92311 | 31.02637 | 29.76777 |  | 4335 | 36.5 | 27.05882 | 79 | 32 | 41.96078 | 42 | 35.68627 | 0.855 | 0.04688
|  | 3020 | 101 | 20 | 5 | 2 | 14.79587 | 11.50444 | 98.67192 | 6.37792 | 2.09526 | 1.34292 | 3.79711 | 49.03191 | 52.82902 | 104.14424 | 510.14243 | 4.3263 | 333.42891 | 23.76525 | 0.25934 | 31.9543 | 42.01255 | 340.29823 | 54.77089 | 11.30181 | 31.63149 | 20.2555 | 4315.19048 | 61.61787 | 25.01034 | 28.98546 | 4316.22967 | 53398.1902 | 70.01792 | 45.07188 | 80.08053 | 119.7081 | 28.87226 | 30.91548 | 29.80226 |  | 4325 | 36.5 | 27.05882 | 79 | 32 | 41.96078 | 42 | 35.68627 | 0.095 | 0.51563
|  | 3021 | 101 | 21 | 6 | 2 | 14.24964 | 11.51532 | 98.66525 | 6.16413 | 2.09655 | 1.19028 | 3.97316 | 48.93454 | 52.90769 | 104.27049 | 514.23237 | 4.30017 | 332.79174 | 23.89247 | 0.25694 | 31.88395 | 40.27485 | 339.82435 | 54.89941 | 11.31875 | 26.58486 | 20.08721 | 4319.00957 | 61.8135 | 25.02567 | 28.98177 | 4318.73045 | 53398.19283 | 70.06835 | 45.07226 | 79.9529 | 120.26454 | 28.8816 | 30.87948 | 29.77866 |  | 4319.5 | 36.5 | 27.05882 | 79 | 32 | 42.35294 | 43 | 35.68627 | 0.875 | 0.20313
|  | 3022 | 101 | 22 | 7 | 2 | 14.60244 | 11.52818 | 98.67092 | 5.69863 | 2.10014 | 1.3945 | 3.8644 | 49.03656 | 52.90096 | 104.51836 | 518.10583 | 4.29444 | 331.53115 | 23.81935 | 0.26427 | 31.87959 | 43.73739 | 339.41455 | 55.06105 | 11.31209 | 26.39716 | 20.23042 | 4309.08775 | 62.0058 | 25.06852 | 28.93542 | 4310.74798 | 53398.19547 | 70.13442 | 45.08973 | 79.92759 | 119.91922 | 28.82506 | 30.79943 | 29.80174 |  | 4314.75 | 36.5 | 26.66667 | 79 | 32 | 41.17647 | 42 | 35.68627 | 0.505 | 1.96875
|  | 3023 | 101 | 23 | 1 | 21 | 14.87949 | 11.52027 | 98.66696 | 5.56751 | 2.09592 | 3.2221 | 3.81163 | 49.01585 | 52.88546 | 104.37052 | 522.09914 | 4.31317 | 333.09918 | 23.9656 | 0.26365 | 31.90218 | 31.6945 | 338.84805 | 55.16322 | 11.25669 | 21.58994 | 20.25315 | 4295.56539 | 62.05504 | 25.01661 | 29.05857 | 4295.63746 | 53398.19811 | 70.64586 | 45.02708 | 79.27071 | 121.49338 | 28.86979 | 30.73906 | 29.82379 |  | 4319.5 | 36 | 27.05882 | 79 | 32 | 43.13725 | 43 | 36.07843 | 0.155 | 0.59375
|  | 3024 | 101 | 24 | 2 | 21 | 14.45239 | 11.5351 | 98.67172 | 5.47443 | 2.08922 | 2.3429 | 3.86477 | 49.01939 | 52.88416 | 100.79694 | 522.99342 | 3.84218 | 334.77929 | 23.8795 | 0.49509 | 31.82408 | 16.9595 | 335.85314 | 55.21248 | 10.29901 | 27.70011 | 20.32821 | 3939.72328 | 62.1325 | 24.93741 | 29.00346 | 3932.87705 | 53398.20054 | 70.27331 | 45.05542 | 79.82286 | 120.30674 | 28.86147 | 30.74422 | 29.81596 |  | 4256.25 | 38 | 21.17647 | 79 | 31 | 23.92157 | 22 | 30.58824 | 0.935 | 1.96875
|  | 3025 | 101 | 25 | 3 | 21 | 15.02765 | 11.53807 | 98.6694 | 5.41983 | 2.09168 | 2.91303 | 3.63516 | 49.08373 | 52.71889 | 101.68241 | 518.31992 | 2.18199 | 333.56342 | 23.89811 | 0.57479 | 31.84616 | 12.82807 | 329.02266 | 55.2595 | 9.18363 | 22.47417 | 20.26463 | 3512.4446 | 62.23842 | 24.96757 | 28.99357 | 3515.79477 | 53398.20194 | 69.96049 | 45.04657 | 79.94524 | 120.07397 | 28.82217 | 30.7785 | 29.72931 |  | 3846 | 31.5 | 19.21569 | 79 | 31 | 16.86275 | 16 | 27.84314 | 0.8 | 1.96875
|  | 3026 | 101 | 26 | 4 | 21 | 19.07721 | 11.54796 | 98.67051 | 7.52153 | 2.09166 | 1.1645 | 3.27064 | 49.19812 | 52.52981 | 100.6701 | 510.60908 | 1.10176 | 332.67195 | 23.92861 | 0.30826 | 31.86323 | 12.99896 | 323.42202 | 55.34333 | 8.01601 | 36.80699 | 20.30704 | 3056.36656 | 62.41402 | 24.96574 | 29.10054 | 3056.53159 | 53398.20267 | 70.04343 | 45.15947 | 79.88319 | 120.0998 | 29.02001 | 30.66578 | 29.75758 |  | 3414.75 | 30 | 17.64706 | 79 | 32 | 13.72549 | 13 | 26.27451 | 0.565 | 1.96875
|  | 3027 | 101 | 27 | 5 | 21 | 21.00195 | 11.55686 | 98.6679 | 6.38753 | 2.08276 | 3.66415 | 3.06265 | 49.16326 | 52.22591 | 100.52501 | 502.16883 | 0.29298 | 333.94257 | 23.96254 | 0.0124 | 31.82541 | 11.34993 | 313.661 | 55.26142 | 6.7958 | 20.43192 | 20.29197 | 2605.75264 | 62.35712 | 24.86135 | 28.87848 | 2603.97102 | 53398.20287 | 69.79094 | 45.07051 | 80.1334 | 120.40707 | 28.97634 | 30.71206 | 29.7488 |  | 2964 | 27.5 | 16.86275 | 79 | 32 | 12.54902 | 12 | 25.09804 | 0 | 0
|  | 3028 | 101 | 28 | 6 | 21 | 21.00244 | 11.54697 | 98.67336 | 1.95464 | 2.08412 | 0.6363 | 2.93658 | 49.10144 | 52.03802 | 100.58953 | 493.19052 | 0.03609 | 333.77985 | 23.9502 | 0.04247 | 31.74478 | 11.99493 | 301.61986 | 55.14476 | 5.67354 | 20.17279 | 20.14991 | 2174.14976 | 62.19059 | 24.87859 | 28.92685 | 2173.48921 | 53398.2029 | 69.82329 | 44.98735 | 80.14199 | 120.09773 | 28.96548 | 30.66719 | 29.68351 |  | 2507.75 | 23 | 16.07843 | 79 | 32 | 11.76471 | 12 | 23.92157 | 0 | 0
|  | 3029 | 101 | 29 | 7 | 21 | 18.95511 | 11.5173 | 98.67175 | 0.91102 | 2.08586 | 0.83684 | 2.49774 | 49.40776 | 51.88836 | 100.90276 | 485.15197 | 0.12215 | 334.11403 | 24.12815 | 0.09163 | 31.94702 | 14.60815 | 264.54467 | 55.25282 | 4.62357 | 20.29192 | 20.33202 | 1766.05091 | 61.9418 | 24.89844 | 29.09248 | 1762.69191 | 53398.20295 | 70.13337 | 45.12773 | 79.95526 | 120.44933 | 29.14241 | 30.57495 | 29.83796 |  | 2082.75 | 18 | 16.47059 | 79 | 32 | 13.72549 | 13 | 21.56863 | 0.015 | 0
|  | 3030 | 101 | 30 | 8 | 21 | 13.52045 | 11.51235 | 98.66789 | 3.18463 | 2.07403 | 2.32027 | 2.33803 | 49.33214 | 51.67017 | 101.43477 | 477.54819 | 0.43936 | 333.47914 | 24.0395 | 0.30841 | 31.95565 | 15.00168 | 211.46001 | 55.14154 | 3.59069 | 20.22533 | 20.29539 | 1385.01064 | 61.6803 | 24.7569 | 29.09692 | 1382.90403 | 53398.20321 | 69.96498 | 45.00084 | 80.05123 | 119.85814 | 29.08927 | 30.64313 | 29.76 |  | 1682 | 13 | 16.86275 | 79 | 33 | 16.07843 | 15 | 21.17647 | 0.82 | 1.76563
|  | 3031 | 102 | 1 | 1 | 1 | 14.17518 | 11.51038 | 98.67079 | 4.59703 | 2.08093 | 1.98971 | 2.23861 | 49.38241 | 51.54279 | 102.03378 | 470.1 | 0.45886 | 334.14319 | 24.01995 | 0.42728 | 31.9635 | 20.50135 | 161.22723 | 54.99612 | 2.66041 | 20.2468 | 20.28022 | 1016.87742 | 61.63976 | 24.83935 | 28.98487 | 1018.75011 | 53398.20349 | 69.77541 | 45.07219 | 80.02461 | 119.69847 | 29.0358 | 30.65201 | 29.76923 |  | 1301.5 | 16.5 | 16.47059 | 79 | 33 | 16.86275 | 17 | 21.17647 | 0.82 | 1.60938
|  | 3032 | 102 | 2 | 2 | 1 | 14.4705 | 11.54005 | 98.6647 | 7.61638 | 2.0785 | 1.99772 | 2.16116 | 49.3599 | 51.52106 | 101.90931 | 464.28868 | 0.40932 | 333.78591 | 24.08368 | 0.36661 | 31.96662 | 39.50547 | 123.78865 | 54.80265 | 1.91195 | 20.2008 | 20.24442 | 735.89611 | 61.66058 | 24.81032 | 29.08994 | 728.6942 | 53398.20375 | 69.83208 | 45.01536 | 80.02951 | 120.31572 | 29.0941 | 30.62194 | 29.75999 |  | 953 | 12.5 | 16.47059 | 79 | 33 | 20 | 21 | 22.35294 | 0.76 | 1.375
|  | 3033 | 102 | 3 | 3 | 1 | 16.22643 | 11.52719 | 98.66476 | 8.06411 | 2.10785 | 3.43723 | 1.9707 | 49.43043 | 51.40113 | 102.90353 | 459.7969 | 0.50949 | 333.8586 | 24.09181 | 0.28641 | 32.0634 | 35.41393 | 122.56329 | 54.74916 | 2.21433 | 20.18948 | 20.30368 | 842.05088 | 61.36127 | 25.1237 | 29.01863 | 835.80736 | 53398.20404 | 69.8945 | 45.0299 | 79.95393 | 120.66404 | 29.12852 | 30.67012 | 29.7763 |  | 728.75 | 11.5 | 20.39216 | 79 | 33 | 45.88235 | 49 | 29.01961 | 0.74 | 1.14063
|  | 3034 | 102 | 4 | 4 | 1 | 14.33007 | 11.5262 | 98.66405 | 8.09222 | 2.08097 | 3.0101 | 1.79761 | 49.41872 | 51.18983 | 101.88235 | 456.19207 | 0.69821 | 335.26137 | 24.06371 | 0.29838 | 32.0183 | 33.36951 | 129.22785 | 54.49197 | 2.02172 | 20.22078 | 20.1679 | 775.73265 | 61.11129 | 24.84009 | 29.00277 | 784.31796 | 53398.20448 | 69.97175 | 44.99296 | 79.96525 | 120.31955 | 29.11553 | 30.67689 | 29.73289 |  | 841.25 | 17 | 17.2549 | 79 | 33 | 31.37255 | 30 | 25.88235 | 0.055 | 1.92188
|  | 3035 | 102 | 5 | 5 | 1 | 15.17905 | 11.53609 | 98.66295 | 8.22446 | 2.10355 | 2.32694 | 1.85184 | 49.40922 | 51.20249 | 102.79261 | 452.69131 | 0.64579 | 333.41951 | 24.12508 | 0.21714 | 32.07192 | 36.88032 | 126.09715 | 54.16479 | 2.14325 | 20.18896 | 20.21584 | 815.38276 | 60.97434 | 25.07051 | 28.99282 | 828.2347 | 53398.20487 | 69.94886 | 44.98494 | 80.04978 | 120.16677 | 29.08452 | 30.74726 | 29.7432 |  | 769.5 | 15 | 18.82353 | 79 | 33 | 38.03922 | 39 | 27.84314 | 0.895 | 1.53125
|  | 3036 | 102 | 6 | 6 | 1 | 14.44421 | 11.52521 | 98.67023 | 8.23306 | 2.08997 | 2.6106 | 1.71714 | 49.50989 | 51.22703 | 102.10152 | 449.63004 | 0.75164 | 333.15581 | 24.12711 | 0.19653 | 32.15668 | 32.74403 | 126.69908 | 53.82126 | 2.05421 | 20.19054 | 20.2257 | 785.11158 | 60.75831 | 24.94716 | 29.09161 | 795.23162 | 53398.20533 | 69.9754 | 45.03326 | 80.00006 | 120.39424 | 29.09305 | 30.70935 | 29.78835 |  | 818.75 | 15 | 17.64706 | 79 | 33 | 35.29412 | 34 | 26.66667 | 0.055 | 0.15625
|  | 3037 | 102 | 7 | 7 | 1 | 14.53193 | 11.53016 | 98.66669 | 8.44157 | 2.09748 | 3.16577 | 1.64039 | 49.53398 | 51.17437 | 102.67218 | 446.53051 | 0.7836 | 333.13959 | 24.18048 | 0.1939 | 32.18406 | 38.98595 | 129.2686 | 53.45531 | 2.10838 | 20.20157 | 20.23092 | 804.15789 | 60.4914 | 25.03684 | 29.02346 | 817.80898 | 53398.20581 | 69.9684 | 45.08521 | 80.02609 | 120.14913 | 29.19062 | 30.83711 | 29.79635 |  | 779.5 | 16 | 18.43137 | 79 | 33 | 35.68627 | 36 | 27.45098 | 0.915 | 1.76563
|  | 3038 | 102 | 8 | 1 | 12 | 14.86746 | 11.55686 | 98.67409 | 8.36373 | 2.08754 | 2.00635 | 1.71259 | 49.46726 | 51.13796 | 102.32128 | 443.55734 | 0.78774 | 332.97682 | 24.23839 | 0.22398 | 32.175 | 39.4765 | 133.0196 | 52.94329 | 2.08299 | 20.09505 | 20.2094 | 797.2106 | 60.41824 | 24.91741 | 28.93785 | 801.58337 | 53398.20629 | 70.02273 | 45.03822 | 79.98896 | 119.85184 | 29.16423 | 30.78804 | 29.74653 |  | 815.5 | 15 | 18.03922 | 79 | 33 | 36.86275 | 36 | 26.66667 | 0.115 | 0.15625
|  | 3039 | 102 | 9 | 2 | 12 | 16.21308 | 11.54796 | 98.67295 | 7.46864 | 2.1337 | 2.34819 | 1.81865 | 49.31886 | 51.13751 | 103.96599 | 441.24799 | 0.90665 | 332.0799 | 24.26483 | 0.10584 | 32.22043 | 87.54642 | 142.3928 | 52.43574 | 2.88846 | 20.18391 | 20.19036 | 1082.98719 | 60.44319 | 25.46918 | 29.01175 | 1086.73573 | 53398.20683 | 70.05318 | 45.00886 | 80.04247 | 120.41016 | 29.18406 | 30.75365 | 29.80234 |  | 811.5 | 6 | 23.13725 | 79 | 33 | 57.2549 | 63 | 32.54902 | 0.875 | 1.84375
|  | 3040 | 102 | 10 | 3 | 12 | 15.99482 | 11.54994 | 98.6715 | 7.45271 | 2.12754 | 3.66454 | 1.85407 | 49.27639 | 51.13046 | 105.16609 | 442.94682 | 1.82698 | 330.13087 | 24.13165 | 0.00625 | 32.08666 | 83.72601 | 186.78337 | 51.79592 | 4.13235 | 20.0348 | 20.05159 | 1560.72645 | 60.39733 | 25.3871 | 28.97782 | 1570.96127 | 53398.20789 | 69.88838 | 44.95939 | 79.9726 | 120.38411 | 29.08117 | 30.77021 | 29.72855 |  | 1164 | -4.5 | 27.84314 | 79 | 33 | 83.92157 | 86 | 36.47059 | 0.015 | 0.23438
|  | 3041 | 102 | 11 | 4 | 12 | 13.99118 | 11.55093 | 98.66361 | 8.7583 | 2.1101 | 2.08654 | 2.16035 | 49.16276 | 51.46291 | 104.03555 | 448.00397 | 3.1433 | 330.71782 | 24.1547 | 0.11115 | 32.20594 | 59.53453 | 286.36054 | 51.15975 | 5.68411 | 20.04534 | 20.06306 | 2162.72714 | 60.4327 | 25.18945 | 28.99474 | 2164.95488 | 53398.20975 | 69.73418 | 44.98886 | 80.04069 | 120.38213 | 29.07099 | 30.95523 | 29.76428 |  | 1711.5 | 7.5 | 29.80392 | 79 | 33 | 82.7451 | 82 | 37.64706 | 0.035 | 0.78125
|  | 3042 | 102 | 12 | 5 | 12 | 14.12345 | 11.55686 | 98.64762 | 8.17957 | 2.09583 | 4.45472 | 2.29848 | 49.18707 | 51.48555 | 104.74603 | 451.92589 | 3.80108 | 332.44626 | 24.21394 | 0.31282 | 32.12521 | 58.54115 | 313.06437 | 51.13666 | 6.72963 | 20.75897 | 19.95366 | 2573.29228 | 60.11216 | 25.01833 | 28.90302 | 2576.28628 | 53398.21206 | 69.8433 | 44.87634 | 79.91583 | 120.10033 | 29.02771 | 31.00416 | 29.6646 |  | 2238.25 | 23.5 | 26.27451 | 79 | 32 | 56.86275 | 57 | 35.29412 | 0.76 | 0.07813
|  | 3043 | 102 | 13 | 6 | 12 | 14.38013 | 11.56082 | 98.67565 | 10.33635 | 2.09402 | 3.34714 | 2.63498 | 49.10786 | 51.74284 | 105.2713 | 457.13906 | 4.34785 | 332.2744 | 24.20874 | 0.26954 | 32.08143 | 64.08082 | 320.37105 | 51.90341 | 7.82875 | 27.42969 | 19.99558 | 2995.25423 | 60.14483 | 24.99718 | 28.89121 | 2998.33887 | 53398.21469 | 70.13833 | 44.91598 | 79.75974 | 119.73348 | 29.02196 | 30.8708 | 29.6972 |  | 2666.25 | 26 | 28.23529 | 79 | 32 | 60.78431 | 61 | 36.47059 | 0.895 | 0.3125
|  | 3044 | 102 | 14 | 7 | 12 | 14.28714 | 11.55192 | 98.6372 | 12.21239 | 2.0976 | 3.12538 | 2.76846 | 49.15768 | 51.90009 | 104.97507 | 464.70958 | 5.03684 | 331.20994 | 24.18427 | 0.15646 | 32.03432 | 64.77832 | 329.92698 | 52.60848 | 8.98406 | 27.10687 | 20.04256 | 3435.07343 | 60.04713 | 25.03806 | 28.91529 | 3437.82023 | 53398.21774 | 69.76927 | 44.92595 | 80.10973 | 119.25402 | 29.10378 | 30.95347 | 29.79632 |  | 3091.25 | 28 | 29.80392 | 79 | 32 | 62.7451 | 62 | 37.64706 | 0.74 | 1.60938
|  | 3045 | 102 | 15 | 8 | 12 | 14.54505 | 11.55785 | 98.66536 | 11.863 | 2.10073 | 3.06399 | 3.08852 | 49.0922 | 52.18073 | 105.42517 | 473.76938 | 5.81168 | 333.03375 | 24.22701 | 0.03264 | 32.1009 | 68.83818 | 336.4658 | 53.21957 | 10.13888 | 21.07017 | 20.00133 | 3861.08749 | 60.04822 | 25.07563 | 28.99397 | 3863.52137 | 53398.22127 | 70.1487 | 44.9432 | 79.79578 | 120.30202 | 29.05324 | 31.06009 | 29.83019 |  | 3527.25 | 28.5 | 31.76471 | 79 | 32 | 64.70588 | 66 | 38.82353 | 0.72 | 1.29688
|  | 3046 | 102 | 16 | 1 | 2 | 14.10822 | 11.54598 | 98.67013 | 12.58865 | 2.09761 | 3.40784 | 3.35428 | 49.10869 | 52.46297 | 105.11423 | 484.14464 | 6.68624 | 331.12867 | 24.13102 | 0.02395 | 32.0257 | 57.62145 | 341.36248 | 53.50929 | 11.16585 | 29.04272 | 19.9206 | 4261.12873 | 60.25407 | 25.03823 | 28.96704 | 4262.0605 | 53398.22532 | 69.93963 | 44.98741 | 79.97182 | 119.83143 | 29.01312 | 30.98232 | 29.86779 |  | 3963.25 | 29 | 32.54902 | 79 | 32 | 67.45098 | 67 | 39.60784 | 0.135 | 1.53125
|  | 3047 | 102 | 17 | 2 | 2 | 14.5487 | 11.53906 | 98.6656 | 9.49131 | 2.08383 | 1.99366 | 3.55219 | 49.04446 | 52.55389 | 103.98235 | 492.82193 | 6.83306 | 328.20714 | 24.14325 | 0.26003 | 31.96835 | 42.81023 | 343.30872 | 53.91549 | 11.22651 | 23.71022 | 19.91415 | 4309.96695 | 60.68209 | 24.96786 | 28.92493 | 4311.03705 | 53398.22956 | 70.0592 | 44.95687 | 80.02415 | 119.7399 | 29.02296 | 30.93333 | 29.85979 |  | 4304.5 | 34.5 | 27.45098 | 79 | 32 | 47.84314 | 47 | 36.07843 | 0.915 | 0.51563
|  | 3048 | 102 | 18 | 3 | 2 | 14.92816 | 11.55488 | 98.66644 | 8.05694 | 2.09231 | 3.40185 | 3.68316 | 49.01635 | 52.69951 | 104.22354 | 498.54696 | 5.29074 | 331.64665 | 24.25391 | 0.32309 | 31.97118 | 42.38952 | 342.12512 | 54.28904 | 11.26808 | 20.85363 | 19.84886 | 4308.33955 | 61.01139 | 24.97736 | 28.9926 | 4309.67622 | 53398.23287 | 70.07664 | 44.91545 | 79.88348 | 119.7737 | 28.9223 | 31.02492 | 29.7721 |  | 4310 | 36 | 27.05882 | 79 | 32 | 42.35294 | 42 | 35.68627 | 0.23 | 0.51563
|  | 3049 | 102 | 19 | 4 | 2 | 14.2238 | 11.54005 | 98.6668 | 7.03404 | 2.09949 | 3.83252 | 3.69299 | 48.99334 | 52.75036 | 104.36318 | 503.53208 | 4.54021 | 332.86127 | 24.1575 | 0.28659 | 31.90924 | 40.9143 | 341.10684 | 54.50033 | 11.30539 | 22.92944 | 19.76937 | 4307.94908 | 61.31324 | 25.06034 | 28.89134 | 4308.09236 | 53398.23567 | 70.18697 | 44.93342 | 80.01704 | 120.30619 | 28.90206 | 30.97483 | 29.72207 |  | 4310 | 36 | 27.05882 | 79 | 32 | 42.7451 | 43 | 35.68627 | 0.8 | 0.20313
|  | 3050 | 102 | 20 | 5 | 2 | 14.5251 | 11.54104 | 98.66507 | 6.58147 | 2.09765 | 3.68403 | 3.8061 | 49.0511 | 52.8572 | 104.17004 | 508.17722 | 4.37818 | 332.87916 | 24.16805 | 0.25773 | 31.89057 | 40.08742 | 339.8017 | 54.74692 | 11.28141 | 24.01175 | 19.84969 | 4302.49126 | 61.55146 | 25.03888 | 28.95708 | 4302.1483 | 53398.23835 | 70.06638 | 44.93929 | 79.70366 | 120.12151 | 28.94677 | 30.91104 | 29.77519 |  | 4314.75 | 36 | 27.05882 | 79 | 32 | 42.35294 | 43 | 35.68627 | 0.68 | 1.96875
|  | 3051 | 102 | 21 | 6 | 2 | 14.90913 | 11.53906 | 98.66975 | 6.18943 | 2.09837 | 3.45543 | 3.82623 | 48.99985 | 52.82607 | 104.46267 | 512.21709 | 4.33916 | 331.85338 | 24.17696 | 0.25318 | 31.90025 | 42.03658 | 339.52717 | 54.83764 | 11.28162 | 23.12199 | 19.78309 | 4301.53649 | 61.77617 | 25.04704 | 29.02815 | 4301.50269 | 53398.24101 | 70.13809 | 44.92627 | 79.8238 | 120.89021 | 28.95848 | 30.84383 | 29.76663 |  | 4300 | 37 | 26.66667 | 79 | 32 | 40.78431 | 41 | 35.68627 | 0.075 | 0.51563
|  | 3052 | 102 | 22 | 7 | 2 | 14.37376 | 11.54499 | 98.66458 | 5.88948 | 2.09591 | 4.11331 | 3.80729 | 48.98016 | 52.78745 | 104.43448 | 516.26146 | 4.39729 | 332.15286 | 24.13401 | 0.25635 | 31.91065 | 41.40391 | 339.11595 | 55.05542 | 11.26572 | 21.94609 | 19.72704 | 4300.37955 | 61.85004 | 24.89302 | 28.98061 | 4300.84926 | 53398.2437 | 70.24693 | 44.89135 | 79.8943 | 120.14995 | 28.82708 | 30.75143 | 29.77268 |  | 4310 | 36 | 26.66667 | 79 | 32 | 43.13725 | 42 | 35.68627 | 0.8 | 0.75
|  | 3053 | 102 | 23 | 1 | 21 | 14.39263 | 11.57269 | 98.67005 | 5.74162 | 2.08988 | 4.0291 | 3.81268 | 49.01175 | 52.78509 | 104.45359 | 520.18604 | 4.38759 | 333.76351 | 24.08522 | 0.25245 | 31.92253 | 33.37292 | 339.30745 | 55.17082 | 11.23836 | 27.20739 | 19.72073 | 4300.75932 | 62.06302 | 24.94694 | 29.0021 | 4300.19015 | 53398.24638 | 70.0734 | 44.95592 | 79.63432 | 121.1673 | 28.84678 | 30.84571 | 29.7784 |  | 4310 | 36 | 27.05882 | 79 | 32 | 42.35294 | 43 | 35.68627 | 0.835 | 0.125
|  | 3054 | 102 | 24 | 2 | 21 | 14.33141 | 11.57664 | 98.67105 | 6.40499 | 2.09072 | 1.11873 | 3.79659 | 49.05008 | 52.84667 | 100.92937 | 521.64971 | 4.01616 | 334.41041 | 24.13105 | 0.47208 | 31.88049 | 18.22232 | 337.52178 | 55.18885 | 10.39655 | 23.24029 | 19.63252 | 3974.06295 | 62.26159 | 24.95871 | 29.02342 | 3970.01803 | 53398.24889 | 69.76962 | 44.96205 | 80.2226 | 120.25662 | 28.89903 | 30.72415 | 29.81683 |  | 4275.75 | 40 | 21.96078 | 79 | 32 | 25.88235 | 25 | 30.98039 | 0.935 | 1.96875
|  | 3055 | 102 | 25 | 3 | 21 | 14.66236 | 11.58356 | 98.66668 | 5.8207 | 2.09412 | 0.98048 | 3.74284 | 49.09298 | 52.83582 | 101.72589 | 517.94094 | 2.37574 | 335.03423 | 24.23959 | 0.57883 | 31.9178 | 13.71575 | 330.41402 | 55.29053 | 9.30849 | 27.47132 | 19.5944 | 3551.84468 | 62.27938 | 24.99653 | 28.93025 | 3552.07706 | 53398.25042 | 69.94228 | 44.90288 | 79.81964 | 121.06415 | 28.93978 | 30.61123 | 29.79735 |  | 3885.75 | 32 | 19.60784 | 79 | 31 | 17.64706 | 17 | 28.23529 | 0.625 | 1.96875
|  | 3056 | 102 | 26 | 4 | 21 | 17.50976 | 11.56675 | 98.66599 | 7.3354 | 2.09522 | 0.47428 | 3.4959 | 49.1773 | 52.56923 | 100.48249 | 510.55783 | 1.27956 | 334.36221 | 24.06171 | 0.36917 | 31.91279 | 13.06559 | 324.66065 | 55.32021 | 8.13429 | 40.82883 | 19.64751 | 3096.34228 | 62.1783 | 25.00946 | 28.96504 | 3096.82962 | 53398.25125 | 70.00961 | 44.89491 | 80.36413 | 119.76018 | 28.89866 | 30.69408 | 29.8059 |  | 3459.25 | 30.5 | 17.64706 | 79 | 32 | 14.11765 | 13 | 26.27451 | 0.76 | 0.04688
|  | 3057 | 102 | 27 | 5 | 21 | 20.99899 | 11.56873 | 98.66901 | 6.68597 | 2.08487 | 3.34196 | 3.15045 | 49.22942 | 52.37987 | 100.88265 | 502.11675 | 0.44039 | 335.49946 | 24.18766 | 0.02827 | 31.89363 | 11.11898 | 315.14142 | 55.33254 | 6.9055 | 19.73719 | 19.61443 | 2645.26357 | 62.18984 | 24.88892 | 29.07328 | 2642.83364 | 53398.25155 | 69.74929 | 44.86198 | 79.97249 | 120.41168 | 28.97364 | 30.68056 | 29.75048 |  | 3002.25 | 27.5 | 16.86275 | 79 | 32 | 12.94118 | 13 | 25.09804 | 0 | 0
|  | 3058 | 102 | 28 | 6 | 21 | 21.0039 | 11.56477 | 98.66747 | 2.19252 | 2.08267 | 3.20418 | 2.75653 | 49.28961 | 52.04614 | 100.43658 | 493.23867 | 0.06083 | 334.60133 | 24.10121 | 0.03834 | 31.90456 | 12.03457 | 303.57708 | 55.24551 | 5.77362 | 19.55558 | 19.53833 | 2213.41507 | 62.01085 | 24.85891 | 29.09276 | 2211.80352 | 53398.2516 | 69.92299 | 44.92416 | 80.00221 | 119.99676 | 29.02131 | 30.67687 | 29.74152 |  | 2550.75 | 23.5 | 16.07843 | 79 | 32 | 11.76471 | 12 | 23.52941 | 0 | 0
|  | 3059 | 102 | 29 | 7 | 21 | 19.42919 | 11.54203 | 98.66863 | 1.09564 | 2.08504 | 2.86808 | 2.47538 | 49.33671 | 51.87478 | 101.04722 | 484.97332 | 0.09565 | 334.90619 | 24.19136 | 0.08055 | 31.88131 | 13.49554 | 269.54497 | 55.13995 | 4.71875 | 19.52023 | 19.58004 | 1802.5999 | 61.74129 | 24.88841 | 28.97274 | 1798.88755 | 53398.25164 | 70.01898 | 44.86934 | 79.95866 | 120.16888 | 29.02503 | 30.63259 | 29.69392 |  | 2123.25 | 18.5 | 16.86275 | 79 | 32 | 12.94118 | 14 | 21.96078 | 0.015 | 0
|  | 3060 | 102 | 30 | 8 | 21 | 13.51652 | 11.56774 | 98.66679 | 3.05149 | 2.08347 | 0.80379 | 2.35399 | 49.46121 | 51.8152 | 101.50757 | 477.56583 | 0.44229 | 334.52253 | 24.04371 | 0.26536 | 31.995 | 15.90572 | 215.74119 | 55.17353 | 3.69446 | 19.54637 | 19.57658 | 1414.68288 | 61.6485 | 24.687 | 29.03157 | 1412.684 | 53398.2519 | 69.86506 | 44.91623 | 80.04903 | 120.25133 | 29.12238 | 30.60858 | 29.82148 |  | 1717.75 | 13.5 | 16.47059 | 79 | 33 | 15.29412 | 15 | 21.17647 | 0.8 | 1.76563
|  | 3061 | 103 | 1 | 1 | 1 | 14.09046 | 11.57664 | 98.6675 | 4.36078 | 2.07744 | 2.98152 | 2.28651 | 49.29614 | 51.58265 | 102.13766 | 470.29908 | 0.47346 | 333.92238 | 23.98062 | 0.41756 | 31.92419 | 18.09387 | 166.59369 | 54.98648 | 2.74125 | 19.39 | 19.48278 | 1055.62504 | 61.52065 | 24.79763 | 29.05709 | 1053.85836 | 53398.25219 | 69.87164 | 44.81531 | 80.10086 | 120.40834 | 29.0523 | 30.71226 | 29.69844 |  | 1336.5 | 17 | 16.47059 | 79 | 33 | 16.47059 | 17 | 21.17647 | 0.835 | 1.60938
|  | 3062 | 103 | 2 | 2 | 1 | 14.52906 | 11.57466 | 98.66419 | 7.41081 | 2.075 | 2.36484 | 2.09227 | 49.44202 | 51.54789 | 101.67096 | 464.13261 | 0.45199 | 334.14011 | 24.22038 | 0.37527 | 32.05541 | 29.95165 | 126.34893 | 54.87219 | 1.92374 | 19.53033 | 19.52993 | 739.53382 | 61.54252 | 24.7782 | 29.05556 | 731.60196 | 53398.25247 | 69.86331 | 44.93052 | 80.04594 | 119.96362 | 29.18228 | 30.5937 | 29.77538 |  | 979.5 | 12.5 | 16.47059 | 79 | 33 | 19.60784 | 20 | 21.96078 | 0.76 | 1.375
|  | 3063 | 103 | 3 | 3 | 1 | 16.32573 | 11.57664 | 98.6695 | 8.19455 | 2.11918 | 1.97801 | 1.97218 | 49.42115 | 51.39333 | 103.25686 | 459.51787 | 0.49365 | 333.59095 | 24.02219 | 0.28188 | 32.03087 | 44.71945 | 118.56338 | 54.69183 | 2.16168 | 19.50808 | 19.53591 | 816.04657 | 61.19892 | 25.29579 | 28.98664 | 806.95426 | 53398.25276 | 69.9603 | 44.91407 | 79.96444 | 120.40676 | 29.11742 | 30.63886 | 29.78758 |  | 722.5 | 14.5 | 19.60784 | 79 | 33 | 40 | 42 | 29.01961 | 0.78 | 1.14063
|  | 3064 | 103 | 4 | 4 | 1 | 15.02412 | 11.59543 | 98.66571 | 8.0869 | 2.08581 | 3.02426 | 1.9307 | 49.44682 | 51.25881 | 101.68745 | 455.69374 | 0.79298 | 334.38658 | 23.95945 | 0.30891 | 32.02181 | 31.45696 | 125.30299 | 54.52978 | 2.03023 | 19.39577 | 19.46459 | 777.53009 | 60.9723 | 24.89738 | 28.95707 | 782.48197 | 53398.25324 | 69.89871 | 44.81936 | 80.00242 | 120.52989 | 29.03754 | 30.7141 | 29.67921 |  | 830.25 | 14.5 | 17.2549 | 79 | 33 | 37.2549 | 35 | 26.27451 | 0.035 | 1.84375
|  | 3065 | 103 | 5 | 5 | 1 | 14.5532 | 11.57763 | 98.66744 | 8.32133 | 2.10614 | 2.13675 | 1.83535 | 49.42292 | 51.24947 | 102.61775 | 452.24968 | 0.70678 | 334.68024 | 23.93304 | 0.24904 | 32.067 | 42.24768 | 122.45377 | 54.30432 | 2.10031 | 19.45947 | 19.4697 | 799.03765 | 60.7425 | 25.13951 | 28.88941 | 792.30753 | 53398.25368 | 69.88302 | 44.84686 | 79.98924 | 120.58486 | 29.03289 | 30.68932 | 29.73569 |  | 764.75 | 16 | 18.82353 | 79 | 33 | 36.07843 | 38 | 27.84314 | 0.895 | 1.60938
|  | 3066 | 103 | 6 | 6 | 1 | 14.75496 | 11.57071 | 98.66514 | 8.31844 | 2.09163 | 2.48403 | 1.79546 | 49.51288 | 51.30833 | 102.00164 | 449.11583 | 0.7152 | 332.48677 | 23.89577 | 0.20464 | 32.15101 | 34.92398 | 127.16349 | 53.94743 | 2.05978 | 19.52026 | 19.55472 | 787.81719 | 60.62491 | 24.96699 | 29.0279 | 775.89726 | 53398.25411 | 69.89461 | 44.8886 | 79.95432 | 119.69352 | 29.14143 | 30.74673 | 29.82446 |  | 809.25 | 14 | 18.03922 | 79 | 33 | 37.2549 | 37 | 27.05882 | 0.055 | 0.07813
|  | 3067 | 103 | 7 | 7 | 1 | 14.43006 | 11.58159 | 98.66641 | 8.4389 | 2.09259 | 1.96109 | 1.77929 | 49.43864 | 51.21793 | 102.52562 | 446.09432 | 0.73528 | 332.28777 | 23.95981 | 0.18357 | 32.14434 | 41.04552 | 128.89129 | 53.46919 | 2.08226 | 19.52818 | 19.49291 | 796.05052 | 60.49792 | 24.97843 | 28.96469 | 808.84565 | 53398.25456 | 69.8958 | 44.9135 | 80.07603 | 119.20849 | 29.10623 | 30.74879 | 29.84538 |  | 777.25 | 16.5 | 18.43137 | 79 | 33 | 34.5098 | 35 | 27.45098 | 0.915 | 1.76563
|  | 3068 | 103 | 8 | 1 | 12 | 14.99261 | 11.57664 | 98.66759 | 8.43014 | 2.09588 | 2.20687 | 1.6618 | 49.43065 | 51.09245 | 102.09277 | 443.05723 | 0.78034 | 333.30265 | 23.92471 | 0.21816 | 32.20265 | 33.20221 | 134.30337 | 52.92761 | 2.08619 | 19.49299 | 19.55015 | 796.30244 | 60.27048 | 25.01767 | 28.90919 | 804.35476 | 53398.25504 | 69.89408 | 44.89347 | 79.96806 | 119.79595 | 29.1254 | 30.74515 | 29.76611 |  | 807.75 | 14 | 18.03922 | 79 | 33 | 39.21569 | 39 | 27.05882 | 0.195 | 0.15625
|  | 3069 | 103 | 9 | 2 | 12 | 16.54791 | 11.59049 | 98.66646 | 7.57184 | 2.12947 | 3.84088 | 1.67826 | 49.40862 | 51.08688 | 104.09623 | 440.51326 | 0.88122 | 330.76804 | 23.91814 | 0.11252 | 32.0695 | 85.44425 | 139.8571 | 52.39871 | 2.70127 | 19.51401 | 19.52404 | 1025.77456 | 60.10066 | 25.44784 | 28.88329 | 1003.7163 | 53398.25556 | 69.86008 | 44.80643 | 80.07213 | 120.37789 | 29.13905 | 30.76893 | 29.75842 |  | 797.5 | 14.5 | 21.96078 | 79 | 33 | 49.41176 | 54 | 31.76471 | 0.895 | 1.92188
|  | 3070 | 103 | 10 | 3 | 12 | 16.14494 | 11.57961 | 98.67145 | 7.63465 | 2.11853 | 2.39383 | 1.8891 | 49.25657 | 51.10553 | 104.98827 | 442.2903 | 1.88867 | 330.79618 | 23.90195 | 0.00951 | 32.16777 | 90.32187 | 177.54796 | 51.76782 | 3.91832 | 19.48612 | 19.50255 | 1485.97461 | 60.11622 | 25.28705 | 28.90982 | 1486.31679 | 53398.25666 | 69.97682 | 44.84051 | 79.99656 | 120.18998 | 29.03361 | 30.80571 | 29.72374 |  | 1103.75 | -7.5 | 28.62745 | 79 | 33 | 87.45098 | 88 | 37.2549 | 0.015 | 0.07813
|  | 3071 | 103 | 11 | 4 | 12 | 14.06855 | 11.59543 | 98.66491 | 9.28704 | 2.11755 | 2.10635 | 2.07705 | 49.30925 | 51.35731 | 104.07708 | 447.86515 | 3.31327 | 334.19329 | 23.76696 | 0.03752 | 32.25316 | 69.44803 | 279.12876 | 51.08309 | 5.75235 | 19.49188 | 19.61693 | 2178.46576 | 60.14837 | 25.27632 | 28.89052 | 2179.30401 | 53398.25862 | 69.57784 | 44.89373 | 80.03295 | 119.38824 | 29.04339 | 30.97173 | 29.76999 |  | 1619.5 | 4 | 31.76471 | 79 | 33 | 87.84314 | 87 | 39.21569 | 0.035 | 0.70313
|  | 3072 | 103 | 12 | 5 | 12 | 14.90984 | 11.58159 | 98.66811 | 8.49187 | 2.10363 | 5.3877 | 2.38463 | 49.21423 | 51.59886 | 104.77783 | 453.06421 | 4.22189 | 330.6068 | 23.89781 | 0.30636 | 32.23516 | 58.02326 | 314.29183 | 50.99344 | 6.75662 | 19.59668 | 19.54325 | 2578.44969 | 59.77804 | 25.05968 | 28.88602 | 2581.75306 | 53398.2612 | 69.75889 | 44.87176 | 80.04353 | 119.97361 | 29.05814 | 30.9174 | 29.75239 |  | 2285 | 23.5 | 25.88235 | 79 | 32 | 60 | 57 | 35.29412 | 0.855 | 0.07813
|  | 3073 | 103 | 13 | 6 | 12 | 14.25564 | 11.58653 | 98.66693 | 10.99076 | 2.1008 | 3.10799 | 2.50125 | 49.16319 | 51.70612 | 104.28562 | 458.61113 | 4.43585 | 331.64005 | 23.80445 | 0.26436 | 32.15628 | 62.94242 | 321.60056 | 51.69309 | 7.89165 | 23.46878 | 19.51923 | 3009.28169 | 59.85003 | 25.07834 | 28.78584 | 3012.19367 | 53398.26389 | 69.78408 | 44.82225 | 79.9326 | 120.36214 | 28.98475 | 31.01605 | 29.76668 |  | 2685.75 | 25.5 | 29.01961 | 79 | 32 | 64.70588 | 64 | 37.2549 | 0.855 | 0.39063
|  | 3074 | 103 | 14 | 7 | 12 | 14.25684 | 11.58455 | 98.66857 | 12.40026 | 2.08995 | 4.31433 | 2.82554 | 49.1807 | 51.98341 | 105.0683 | 465.67794 | 5.06246 | 332.08775 | 23.85924 | 0.12743 | 32.1888 | 64.59541 | 330.33434 | 52.53999 | 8.94981 | 22.1333 | 19.58194 | 3430.06088 | 59.93906 | 25.04809 | 28.86813 | 3433.55093 | 53398.26696 | 70.18245 | 44.85222 | 79.86698 | 121.08788 | 29.03872 | 30.98326 | 29.80518 |  | 3103.75 | 28 | 29.80392 | 79 | 32 | 62.35294 | 62 | 38.03922 | 0.78 | 1.6875
|  | 3075 | 103 | 15 | 8 | 12 | 14.4202 | 11.59049 | 98.66862 | 11.95889 | 2.09934 | 4.15088 | 3.08366 | 49.14586 | 52.22951 | 105.50181 | 474.50051 | 5.82294 | 332.25515 | 23.82037 | 0.0605 | 32.13101 | 68.20196 | 337.02922 | 53.04598 | 10.13863 | 29.39947 | 19.64153 | 3863.55126 | 60.08046 | 25.05903 | 28.89326 | 3866.08749 | 53398.27048 | 70.3343 | 44.79319 | 80.08274 | 119.93744 | 29.01946 | 31.0579 | 29.82146 |  | 3527.25 | 28.5 | 31.37255 | 79 | 32 | 65.09804 | 66 | 38.82353 | 0.74 | 1.375
|  | 3076 | 103 | 16 | 1 | 2 | 14.19207 | 11.57565 | 98.66695 | 12.17276 | 2.10076 | 3.35125 | 3.22676 | 49.07608 | 52.36224 | 105.24999 | 484.97223 | 6.62903 | 331.1703 | 23.78537 | 0.04073 | 32.02617 | 62.44338 | 342.093 | 53.42371 | 11.17145 | 22.5418 | 19.57797 | 4254.24127 | 60.31345 | 25.07602 | 28.90814 | 4255.58873 | 53398.27451 | 70.00133 | 44.90919 | 79.98116 | 119.75728 | 29.00571 | 31.1444 | 29.78498 |  | 3963.25 | 29 | 32.15686 | 79 | 32 | 66.66667 | 67 | 39.60784 | 0.68 | 0.98438
|  | 3077 | 103 | 17 | 2 | 2 | 14.44576 | 11.58851 | 98.67692 | 9.5931 | 2.09251 | 2.60881 | 3.53267 | 49.08941 | 52.62208 | 104.13852 | 493.347 | 6.82117 | 330.88415 | 23.94685 | 0.25077 | 31.9912 | 42.66899 | 343.68308 | 53.88466 | 11.29399 | 20.03215 | 19.66978 | 4317.88161 | 60.80549 | 24.97746 | 28.89491 | 4318.71838 | 53398.27872 | 70.05781 | 44.8243 | 79.97159 | 120.39839 | 28.922 | 31.0978 | 29.8311 |  | 4310 | 33 | 28.23529 | 79 | 32 | 49.80392 | 49 | 36.47059 | 0.935 | 0.59375
|  | 3078 | 103 | 18 | 3 | 2 | 14.59507 | 11.58851 | 98.66779 | 7.97363 | 2.09927 | 4.21017 | 3.6798 | 49.0211 | 52.79367 | 103.95725 | 499.16575 | 5.35062 | 331.90798 | 23.75889 | 0.32795 | 31.90305 | 42.91395 | 342.84638 | 54.06379 | 11.32101 | 22.14614 | 19.65031 | 4314.25713 | 61.06551 | 25.05823 | 28.89828 | 4315.08901 | 53398.28206 | 70.05131 | 44.77707 | 80.06627 | 119.86611 | 28.91568 | 31.06131 | 29.81711 |  | 4325 | 36 | 27.05882 | 79 | 32 | 42.35294 | 42 | 36.07843 | 0.565 | 1.96875
|  | 3079 | 103 | 19 | 4 | 2 | 14.35647 | 11.57961 | 98.67259 | 7.07144 | 2.09942 | 3.20952 | 3.85156 | 48.99739 | 52.84895 | 104.15835 | 503.95917 | 4.57868 | 332.15568 | 23.8534 | 0.2921 | 31.95057 | 42.76573 | 341.2035 | 54.34886 | 11.31992 | 26.29906 | 19.69805 | 4313.53853 | 61.28522 | 25.06 | 28.9449 | 4314.47323 | 53398.28488 | 70.07376 | 44.82078 | 79.99909 | 119.76443 | 28.88457 | 31.0119 | 29.76004 |  | 4319.5 | 36 | 27.05882 | 79 | 32 | 42.7451 | 43 | 36.07843 | 0.135 | 0.59375
|  | 3080 | 103 | 20 | 5 | 2 | 14.24967 | 11.56576 | 98.66517 | 6.56502 | 2.09595 | 3.79829 | 3.83539 | 49.01349 | 52.84887 | 104.18594 | 508.73089 | 4.4051 | 332.03004 | 23.84964 | 0.25527 | 31.91075 | 41.20145 | 341.12963 | 54.65113 | 11.30125 | 21.68975 | 19.72023 | 4313.55364 | 61.58465 | 25.01859 | 28.90634 | 4315.68207 | 53398.28758 | 70.04217 | 44.81644 | 80.05844 | 120.22785 | 28.93117 | 30.94455 | 29.7761 |  | 4319.5 | 36.5 | 27.05882 | 79 | 32 | 42.35294 | 42 | 36.07843 | 0.835 | 0.125
|  | 3081 | 103 | 21 | 6 | 2 | 14.57167 | 11.54994 | 98.66516 | 6.03923 | 2.09247 | 1.16589 | 3.83424 | 48.97505 | 52.86388 | 103.86437 | 513.00862 | 4.3592 | 332.82265 | 23.68204 | 0.26223 | 31.87441 | 41.21148 | 340.01838 | 54.76494 | 11.24811 | 30.63526 | 19.65765 | 4300.40412 | 61.74044 | 24.97707 | 28.92581 | 4300.72638 | 53398.29026 | 69.45644 | 44.79611 | 80.53164 | 119.5521 | 28.77543 | 30.94233 | 29.79746 |  | 4319.5 | 36.5 | 26.66667 | 79 | 32 | 41.56863 | 41 | 36.07843 | 0.35 | 1.96875
|  | 3082 | 103 | 22 | 7 | 2 | 14.2468 | 11.54895 | 98.66514 | 6.07542 | 2.09526 | 3.17305 | 3.90381 | 49.02629 | 52.93011 | 104.28662 | 516.83697 | 4.28558 | 332.24732 | 23.87016 | 0.24645 | 31.88684 | 42.8444 | 339.96413 | 55.00176 | 11.29405 | 23.56078 | 19.70828 | 4312.22036 | 61.96804 | 25.01036 | 28.97756 | 4312.69619 | 53398.29288 | 70.04196 | 44.84597 | 80.0066 | 120.0829 | 28.84722 | 30.8141 | 29.86333 |  | 4300 | 36 | 27.05882 | 79 | 32 | 42.7451 | 43 | 36.07843 | 0.135 | 0.59375
|  | 3083 | 103 | 23 | 1 | 21 | 14.37018 | 11.54697 | 98.66714 | 5.68173 | 2.09529 | 3.84435 | 3.77445 | 49.09271 | 52.86717 | 104.2675 | 520.77783 | 4.3759 | 333.66895 | 23.82471 | 0.2542 | 31.85702 | 39.52385 | 340.23175 | 55.03235 | 11.27435 | 23.61791 | 19.70104 | 4304.64076 | 62.06198 | 25.0107 | 28.97193 | 4304.75633 | 53398.29556 | 70.12354 | 44.85578 | 79.89322 | 119.29201 | 28.80248 | 30.68356 | 29.83434 |  | 4310 | 36.5 | 27.05882 | 79 | 32 | 41.56863 | 42 | 36.07843 | 0.835 | 0.125
|  | 3084 | 103 | 24 | 2 | 21 | 14.23414 | 11.53807 | 98.66854 | 6.13382 | 2.09231 | 2.35578 | 3.93604 | 49.04759 | 52.93331 | 100.52837 | 522.69531 | 4.05599 | 333.8232 | 23.83863 | 0.45596 | 31.88532 | 18.28178 | 338.27688 | 55.18274 | 10.49974 | 26.07643 | 19.73652 | 4005.35818 | 62.19241 | 24.97531 | 28.94012 | 4006.58513 | 53398.29809 | 70.02061 | 44.76594 | 80.14782 | 120.29911 | 28.8522 | 30.83666 | 29.78742 |  | 4285 | 42 | 23.13725 | 79 | 32 | 31.76471 | 29 | 32.15686 | 0.895 | 1.96875
|  | 3085 | 103 | 25 | 3 | 21 | 14.53245 | 11.54203 | 98.66823 | 6.33437 | 2.09663 | 1.82701 | 3.69179 | 49.11208 | 52.86625 | 101.87446 | 519.21772 | 2.46366 | 334.29149 | 23.77557 | 0.57121 | 31.84946 | 14.13247 | 331.41141 | 55.16901 | 9.4194 | 30.03775 | 19.74278 | 3586.37077 | 62.03907 | 24.92843 | 28.90313 | 3580.74834 | 53398.29967 | 70.19998 | 44.71907 | 79.96044 | 120.83469 | 28.84883 | 30.66229 | 29.80413 |  | 3930.25 | 32 | 20 | 79 | 31 | 18.03922 | 18 | 29.01961 | 0.82 | 1.96875
|  | 3086 | 103 | 26 | 4 | 21 | 17.67019 | 11.53016 | 98.66535 | 7.22602 | 2.09173 | 2.0765 | 3.56276 | 49.06935 | 52.63211 | 100.50493 | 512.3784 | 1.30156 | 335.10954 | 23.73583 | 0.3984 | 31.88186 | 12.62606 | 325.65626 | 55.22456 | 8.22365 | 26.75113 | 19.73898 | 3135.63341 | 62.22412 | 24.96793 | 28.88727 | 3135.57577 | 53398.30051 | 69.86962 | 44.73952 | 80.31054 | 120.09545 | 28.8275 | 30.71512 | 29.72722 |  | 3507.75 | 30.5 | 18.03922 | 79 | 32 | 14.11765 | 14 | 26.66667 | 0.585 | 0.04688
|  | 3087 | 103 | 27 | 5 | 21 | 21.00933 | 11.544 | 98.66809 | 7.10746 | 2.07998 | 2.33726 | 3.12575 | 49.21456 | 52.34031 | 100.78877 | 503.96405 | 0.43436 | 333.82787 | 23.92094 | 0.09412 | 31.85508 | 12.01859 | 316.08165 | 55.27702 | 7.00179 | 25.58919 | 19.81824 | 2693.02736 | 62.32645 | 24.82788 | 28.9568 | 2691.45791 | 53398.3008 | 69.94368 | 44.80148 | 80.04658 | 120.49695 | 28.96923 | 30.72284 | 29.80479 |  | 3048.25 | 28 | 16.86275 | 79 | 32 | 12.94118 | 13 | 25.4902 | 0 | 0
|  | 3088 | 103 | 28 | 6 | 21 | 20.99748 | 11.53312 | 98.66661 | 2.81395 | 2.10597 | 0.57451 | 2.78663 | 49.22083 | 52.09404 | 100.52761 | 494.776 | 0.0568 | 334.59426 | 23.75813 | 0.03071 | 31.90064 | 11.22128 | 305.17235 | 55.14569 | 5.91501 | 19.83754 | 19.79208 | 2240.01832 | 62.15127 | 25.13794 | 28.93736 | 2237.78651 | 53398.30084 | 70.10294 | 44.81127 | 79.97655 | 120.33256 | 29.01631 | 30.56021 | 29.7732 |  | 2589 | 24 | 16.07843 | 79 | 32 | 12.15686 | 12 | 23.92157 | 0 | 0
|  | 3089 | 103 | 29 | 7 | 21 | 20.45726 | 11.5529 | 98.66335 | 0.65602 | 2.08139 | 2.81218 | 2.62361 | 49.24386 | 51.86747 | 100.82494 | 486.74941 | 0.06873 | 334.93196 | 23.90662 | 0.06439 | 31.89532 | 13.52564 | 275.50342 | 55.10586 | 4.8034 | 19.81618 | 19.86574 | 1837.58133 | 61.78692 | 25.0688 | 28.86294 | 1834.93901 | 53398.30087 | 69.84073 | 44.73106 | 80.06652 | 120.39685 | 29.01641 | 30.64088 | 29.71974 |  | 2158.5 | 19 | 16.86275 | 79 | 32 | 12.54902 | 12 | 22.35294 | 0 | 0
|  | 3090 | 103 | 30 | 8 | 21 | 13.68014 | 11.5351 | 98.66982 | 2.70181 | 2.08929 | 2.6583 | 2.37943 | 49.36422 | 51.74366 | 101.45857 | 479.2064 | 0.36507 | 332.7678 | 24.00545 | 0.18377 | 32.08302 | 15.67361 | 222.98676 | 55.06377 | 3.81062 | 19.89484 | 19.88113 | 1459.11 | 61.65007 | 24.93902 | 29.00732 | 1458.30889 | 53398.30109 | 69.78071 | 44.77866 | 80.01681 | 120.07468 | 29.12675 | 30.65046 | 29.81739 |  | 1756.25 | 14 | 16.47059 | 79 | 33 | 15.29412 | 15 | 20.78431 | 0.8 | 1.76563
|  | 3091 | 104 | 1 | 1 | 1 | 13.95125 | 11.52224 | 98.67072 | 4.09579 | 2.08756 | 2.87842 | 2.2187 | 49.39827 | 51.61696 | 102.06626 | 471.81417 | 0.41002 | 335.09229 | 23.94163 | 0.40181 | 32.00502 | 17.91073 | 171.52161 | 54.99756 | 2.85033 | 19.86751 | 19.81597 | 1092.31259 | 61.64742 | 24.91841 | 28.85489 | 1089.55967 | 53398.30135 | 69.92559 | 44.7378 | 80.0313 | 119.5701 | 29.03473 | 30.65589 | 29.73949 |  | 1378 | 17 | 16.47059 | 79 | 33 | 16.47059 | 16 | 21.17647 | 0.855 | 1.60938
|  | 3092 | 104 | 2 | 2 | 1 | 14.45293 | 11.53214 | 98.66582 | 7.26138 | 2.08689 | 1.73947 | 2.17357 | 49.31431 | 51.48788 | 101.47273 | 465.56837 | 0.33354 | 333.95037 | 24.00718 | 0.4079 | 32.10563 | 26.73495 | 130.66422 | 54.88775 | 1.99767 | 19.86362 | 19.89699 | 760.8537 | 61.52437 | 24.89673 | 28.93648 | 764.98573 | 53398.30155 | 69.98566 | 44.80293 | 80.04085 | 119.8708 | 29.06118 | 30.57618 | 29.82452 |  | 1017.75 | 13 | 16.47059 | 79 | 33 | 19.21569 | 19 | 21.96078 | 0.78 | 1.375
|  | 3093 | 104 | 3 | 3 | 1 | 16.11027 | 11.52027 | 98.66723 | 8.08734 | 2.12533 | 2.66271 | 1.97581 | 49.42563 | 51.39457 | 103.21013 | 460.46054 | 0.43368 | 333.564 | 23.96767 | 0.2999 | 32.1137 | 43.72656 | 120.81584 | 54.70823 | 2.18198 | 19.88273 | 19.91613 | 823.84093 | 61.24972 | 25.36914 | 28.9187 | 809.00475 | 53398.30181 | 69.82898 | 44.77014 | 80.01425 | 120.17838 | 29.0881 | 30.63961 | 29.73077 |  | 740.5 | 13.5 | 19.60784 | 79 | 33 | 37.64706 | 41 | 28.62745 | 0.76 | 1.21875
|  | 3094 | 104 | 4 | 4 | 1 | 15.07949 | 11.51829 | 98.66803 | 7.99996 | 2.08951 | 2.06161 | 1.86943 | 49.48864 | 51.38504 | 101.73997 | 456.75312 | 0.69291 | 334.72357 | 23.9958 | 0.31388 | 32.09474 | 29.45652 | 127.5546 | 54.54155 | 2.0623 | 19.95598 | 19.94392 | 787.14015 | 61.02604 | 24.97604 | 28.97459 | 794.1421 | 53398.30223 | 69.88317 | 44.81065 | 79.99493 | 119.81376 | 29.12113 | 30.69977 | 29.7955 |  | 838.25 | 13.5 | 17.2549 | 79 | 33 | 37.2549 | 37 | 26.27451 | 0.055 | 1.84375
|  | 3095 | 104 | 5 | 5 | 1 | 14.50794 | 11.53115 | 98.66792 | 8.31958 | 2.10839 | 2.7201 | 1.82392 | 49.50505 | 51.32897 | 102.61549 | 453.30452 | 0.69271 | 332.94976 | 24.02589 | 0.24599 | 32.06731 | 41.37193 | 124.56633 | 54.24786 | 2.10799 | 19.92805 | 19.92468 | 800.71102 | 60.68812 | 25.16791 | 29.00241 | 816.78196 | 53398.30265 | 69.90406 | 44.7924 | 80.05311 | 120.13378 | 29.11654 | 30.70997 | 29.75743 |  | 771.75 | 17 | 18.82353 | 79 | 33 | 33.72549 | 36 | 27.84314 | 0.895 | 1.60938
|  | 3096 | 104 | 6 | 6 | 1 | 15.03712 | 11.544 | 98.66832 | 8.23256 | 2.08809 | 2.27327 | 1.77204 | 49.37854 | 51.20751 | 102.05086 | 449.92785 | 0.75151 | 333.28701 | 24.02556 | 0.19406 | 32.1198 | 31.51464 | 130.33183 | 53.85715 | 2.08582 | 19.93124 | 19.89348 | 797.02041 | 60.42159 | 24.92611 | 28.84986 | 807.33993 | 53398.30311 | 69.84924 | 44.73409 | 79.97273 | 120.22903 | 29.04227 | 30.64338 | 29.76374 |  | 813.25 | 14.5 | 18.03922 | 79 | 33 | 38.82353 | 38 | 26.66667 | 0.055 | 0.07813
|  | 3097 | 104 | 7 | 7 | 1 | 14.29934 | 11.52917 | 98.66094 | 8.44775 | 2.10368 | 1.9022 | 1.80105 | 49.46557 | 51.14801 | 102.35086 | 446.81522 | 0.74941 | 332.92543 | 24.03189 | 0.1807 | 32.1182 | 42.38369 | 129.18266 | 53.43885 | 2.09657 | 19.95598 | 20.01254 | 797.46 | 60.31195 | 25.11154 | 28.87961 | 807.14532 | 53398.30357 | 69.94848 | 44.75515 | 79.88201 | 120.34065 | 29.13945 | 30.65084 | 29.72955 |  | 786.5 | 17 | 18.03922 | 79 | 33 | 32.94118 | 33 | 27.05882 | 0.895 | 1.84375
|  | 3098 | 104 | 8 | 1 | 12 | 14.97191 | 11.54005 | 98.6653 | 8.35273 | 2.09404 | 1.9394 | 1.78209 | 49.42829 | 51.21039 | 102.11876 | 443.80866 | 0.76873 | 336.07249 | 24.1171 | 0.21872 | 32.11538 | 31.73752 | 131.73788 | 52.94091 | 2.07788 | 19.97793 | 19.99261 | 792.54759 | 60.27831 | 24.99609 | 28.95417 | 792.04474 | 53398.30404 | 69.874 | 44.79629 | 79.95957 | 119.92368 | 29.07737 | 30.72618 | 29.83158 |  | 807.75 | 13.5 | 18.03922 | 79 | 33 | 40 | 38 | 27.05882 | 0.41 | 1.60938
|  | 3099 | 104 | 9 | 2 | 12 | 16.32433 | 11.53807 | 98.66174 | 7.67807 | 2.1152 | 2.71579 | 1.72603 | 49.39453 | 51.09424 | 104.18171 | 441.05547 | 0.83764 | 331.8299 | 24.09603 | 0.11426 | 32.11225 | 84.64454 | 136.86509 | 52.43954 | 2.66809 | 19.989 | 19.93154 | 1016.53859 | 60.20055 | 25.26594 | 28.8715 | 1028.494 | 53398.30454 | 69.90698 | 44.68562 | 79.90455 | 120.05832 | 29.03361 | 30.80079 | 29.77217 |  | 785.75 | 13.5 | 21.17647 | 79 | 33 | 40 | 46 | 30.58824 | 0.915 | 1.92188
|  | 3100 | 104 | 10 | 3 | 12 | 16.21632 | 11.51829 | 98.66557 | 7.7581 | 2.12035 | 3.15623 | 1.75809 | 49.35568 | 51.16503 | 104.91252 | 442.59236 | 1.77966 | 327.78564 | 24.10147 | 0.01294 | 32.22638 | 88.07318 | 174.56125 | 51.86497 | 3.84056 | 20.06877 | 20.00026 | 1461.16566 | 60.07899 | 25.31054 | 28.97716 | 1474.62683 | 53398.30557 | 69.88158 | 44.84206 | 79.96257 | 119.43451 | 29.04763 | 30.76759 | 29.76864 |  | 1085 | -8 | 27.84314 | 79 | 33 | 85.88235 | 87 | 36.47059 | 0.015 | 0.07813
|  | 3101 | 104 | 11 | 4 | 12 | 14.1189 | 11.55587 | 98.66813 | 9.43277 | 2.09114 | 2.077 | 2.11514 | 49.28063 | 51.39577 | 104.06567 | 447.66347 | 3.23033 | 331.91172 | 24.16358 | 0.04271 | 32.24522 | 67.07279 | 275.74386 | 51.22732 | 5.62927 | 20.18709 | 20.06262 | 2163.84566 | 60.05245 | 24.95828 | 28.93857 | 2166.77382 | 53398.30748 | 69.97383 | 44.82359 | 79.88118 | 119.11208 | 29.08782 | 30.9197 | 29.89223 |  | 1600 | 3.5 | 30.98039 | 79 | 33 | 86.66667 | 86 | 38.82353 | 0.035 | 0.70313
|  | 3102 | 104 | 12 | 5 | 12 | 14.7523 | 11.53609 | 98.66709 | 8.55352 | 2.08749 | 4.23457 | 2.35127 | 49.27021 | 51.52643 | 104.79444 | 452.6084 | 4.08735 | 332.85351 | 24.1269 | 0.31772 | 32.25456 | 60.97425 | 313.35714 | 51.0827 | 6.65269 | 20.15708 | 19.96453 | 2559.0614 | 59.65879 | 24.77032 | 28.88981 | 2561.06283 | 53398.30998 | 69.95784 | 44.6925 | 79.90187 | 119.66635 | 29.04313 | 30.95067 | 29.74861 |  | 2256.25 | 23.5 | 25.88235 | 79 | 32 | 57.2549 | 57 | 34.90196 | 0.875 | 0.15625
|  | 3103 | 104 | 13 | 6 | 12 | 14.36783 | 11.54697 | 98.66848 | 10.70177 | 2.0924 | 5.32564 | 2.61793 | 49.11724 | 51.72038 | 104.91446 | 457.7295 | 4.34145 | 332.47813 | 24.21146 | 0.28717 | 32.2147 | 58.94536 | 320.88645 | 51.70749 | 7.7674 | 33.29185 | 19.97943 | 2977.55883 | 59.66621 | 24.97645 | 28.88163 | 2979.97826 | 53398.31261 | 69.85546 | 44.75638 | 79.94189 | 120.23121 | 29.03814 | 30.99183 | 29.77261 |  | 2657 | 25.5 | 27.84314 | 79 | 32 | 61.96078 | 61 | 36.47059 | 0.895 | 0.39063
|  | 3104 | 104 | 14 | 7 | 12 | 14.17354 | 11.55785 | 98.66939 | 12.64325 | 2.07698 | 2.6034 | 2.80322 | 49.1582 | 51.96142 | 104.88167 | 464.7185 | 4.95141 | 332.59547 | 24.22579 | 0.12181 | 32.1432 | 65.40335 | 330.18656 | 52.43978 | 8.82503 | 23.2044 | 20.10297 | 3407.21437 | 59.83159 | 25.02585 | 28.87705 | 3409.66531 | 53398.31562 | 70.08545 | 44.73388 | 79.90728 | 120.70966 | 28.99567 | 31.0444 | 29.73832 |  | 3063.25 | 28 | 29.41176 | 79 | 32 | 61.96078 | 62 | 38.03922 | 0.78 | 1.76563
|  | 3105 | 104 | 15 | 8 | 12 | 14.44033 | 11.54994 | 98.66622 | 12.0641 | 2.10489 | 4.01631 | 3.0539 | 49.09986 | 52.22205 | 105.40138 | 473.55415 | 5.67664 | 330.76167 | 24.1333 | 0.05291 | 32.08242 | 67.97102 | 336.87821 | 53.04073 | 10.05194 | 21.82772 | 20.1016 | 3829.085 | 59.88417 | 25.1264 | 28.82389 | 3831.70369 | 53398.31906 | 69.99634 | 44.83049 | 79.91776 | 120.27701 | 29.04038 | 31.15614 | 29.72415 |  | 3491.25 | 29 | 30.58824 | 79 | 32 | 62.7451 | 62 | 38.43137 | 0.8 | 1.375
|  | 3106 | 104 | 16 | 1 | 2 | 14.44117 | 11.5351 | 98.67329 | 12.44319 | 2.10422 | 4.13205 | 3.32183 | 49.09738 | 52.47644 | 104.76471 | 483.53823 | 6.50887 | 332.1665 | 24.39672 | 0.05416 | 32.02495 | 66.29041 | 341.24417 | 53.38148 | 11.04282 | 23.00081 | 20.05203 | 4205.89051 | 60.04796 | 25.11816 | 28.89359 | 4207.72159 | 53398.32302 | 69.64938 | 44.7571 | 80.10093 | 119.95768 | 28.96296 | 31.12513 | 29.73623 |  | 3921.75 | 29 | 32.15686 | 79 | 32 | 66.66667 | 68 | 39.60784 | 0.7 | 1.0625
|  | 3107 | 104 | 17 | 2 | 2 | 14.3311 | 11.55587 | 98.66897 | 9.96824 | 2.10186 | 4.71927 | 3.61115 | 49.01395 | 52.62511 | 103.66825 | 492.5685 | 6.76017 | 332.87948 | 24.16809 | 0.24456 | 32.03163 | 38.99621 | 344.45767 | 53.83104 | 11.30524 | 24.11322 | 20.08556 | 4302.21793 | 60.49473 | 25.19511 | 28.89047 | 4302.81238 | 53398.32718 | 69.77935 | 44.80061 | 80.32703 | 119.26685 | 28.91058 | 31.13006 | 29.78473 |  | 4280.25 | 31 | 29.01961 | 79 | 32 | 59.21569 | 54 | 36.86275 | 0.895 | 0.59375
|  | 3108 | 104 | 18 | 3 | 2 | 14.55852 | 11.54301 | 98.66274 | 8.20175 | 2.11083 | 2.70768 | 3.64846 | 49.04384 | 52.87617 | 103.98104 | 498.46868 | 5.33758 | 330.65731 | 24.26874 | 0.33893 | 31.92543 | 44.26561 | 342.50221 | 54.13102 | 11.35301 | 23.21918 | 20.17065 | 4303.35282 | 61.0372 | 25.19769 | 28.83022 | 4302.8621 | 53398.33051 | 70.31516 | 44.75735 | 80.19365 | 120.06526 | 28.76451 | 31.04544 | 29.79715 |  | 4300 | 36.5 | 27.05882 | 79 | 32 | 41.56863 | 42 | 35.68627 | 0.66 | 1.96875
|  | 3109 | 104 | 19 | 4 | 2 | 14.82867 | 11.53609 | 98.6653 | 7.29567 | 2.1046 | 4.28334 | 3.77918 | 49.04694 | 52.79979 | 104.05101 | 503.49715 | 4.54081 | 331.16646 | 24.08803 | 0.28934 | 31.93718 | 41.02755 | 341.73444 | 54.43173 | 11.32105 | 28.86114 | 20.22438 | 4303.64253 | 61.17203 | 25.06137 | 28.91492 | 4304.40192 | 53398.33331 | 69.98878 | 44.75854 | 79.93502 | 120.25213 | 28.90792 | 30.95253 | 29.78343 |  | 4314.75 | 36 | 27.05882 | 79 | 32 | 43.52941 | 44 | 35.68627 | 0.115 | 0.51563
|  | 3110 | 104 | 20 | 5 | 2 | 14.21727 | 11.5351 | 98.6682 | 6.66854 | 2.08937 | 1.03153 | 3.91314 | 49.00164 | 52.91479 | 104.06252 | 507.93825 | 4.35404 | 331.73981 | 24.16339 | 0.2716 | 31.93279 | 42.72889 | 341.01366 | 54.61561 | 11.2328 | 26.18262 | 20.20456 | 4301.01061 | 61.43881 | 24.93802 | 28.85415 | 4300.82582 | 53398.33598 | 70.12042 | 44.8165 | 80.01012 | 120.32452 | 28.85272 | 30.8532 | 29.8418 |  | 4314.75 | 36.5 | 27.05882 | 79 | 32 | 42.35294 | 42 | 36.07843 | 0.855 | 0.20313
|  | 3111 | 104 | 21 | 6 | 2 | 14.59311 | 11.51829 | 98.66422 | 6.18888 | 2.09109 | 3.88725 | 3.83121 | 48.97004 | 52.79347 | 104.30007 | 512.31282 | 4.32384 | 333.065 | 24.08801 | 0.2519 | 31.84429 | 41.42685 | 340.23624 | 54.69305 | 11.25681 | 22.70109 | 20.14317 | 4306.36955 | 61.60297 | 24.95924 | 28.76462 | 4307.23865 | 53398.33862 | 70.07754 | 44.78539 | 80.05174 | 120.46845 | 28.75601 | 30.80332 | 29.71808 |  | 4310 | 36 | 27.05882 | 79 | 32 | 43.13725 | 42 | 36.07843 | 0.565 | 0.04688
|  | 3112 | 104 | 22 | 7 | 2 | 14.87656 | 11.51829 | 98.67064 | 6.03074 | 2.09411 | 2.55947 | 3.91958 | 48.95997 | 52.8373 | 104.66243 | 516.53518 | 4.3923 | 332.55156 | 24.20811 | 0.25655 | 31.85099 | 40.10654 | 339.65722 | 54.8739 | 11.25886 | 20.99266 | 20.18054 | 4300.69571 | 61.86621 | 24.88749 | 28.84029 | 4300.59215 | 53398.34131 | 70.1712 | 44.72849 | 79.64821 | 121.3398 | 28.85052 | 30.85695 | 29.77247 |  | 4304.5 | 36 | 27.05882 | 79 | 32 | 43.13725 | 43 | 36.07843 | 0.095 | 0.59375
|  | 3113 | 104 | 23 | 1 | 21 | 14.27353 | 11.53609 | 98.6646 | 5.62421 | 2.09941 | 3.04164 | 3.95108 | 48.99425 | 52.94533 | 104.14347 | 520.39256 | 4.33641 | 333.29314 | 24.15218 | 0.26663 | 31.81219 | 41.35573 | 339.36833 | 55.01153 | 11.28045 | 21.64606 | 20.21818 | 4299.12248 | 62.07996 | 25.0589 | 28.88274 | 4298.48058 | 53398.34397 | 70.14696 | 44.81221 | 81.07018 | 118.8433 | 28.85344 | 30.74692 | 29.85307 |  | 4300 | 36.5 | 26.66667 | 79 | 32 | 41.17647 | 41 | 35.68627 | 0.76 | 0.67188
|  | 3114 | 104 | 24 | 2 | 21 | 14.16337 | 11.54005 | 98.64072 | 6.23365 | 2.09325 | 2.98193 | 3.81095 | 49.07913 | 52.90969 | 101.17566 | 522.85796 | 4.22018 | 333.42194 | 24.26294 | 0.43974 | 31.85259 | 18.57402 | 337.93439 | 55.12891 | 10.58903 | 21.54278 | 20.33426 | 4039.34454 | 62.17542 | 24.96812 | 28.96869 | 4038.10166 | 53398.34658 | 69.83346 | 44.89007 | 80.21153 | 120.37758 | 28.81622 | 30.68999 | 29.80516 |  | 4300 | 39.5 | 23.92157 | 79 | 32 | 36.07843 | 33 | 33.33333 | 0.895 | 0.04688
|  | 3115 | 104 | 25 | 3 | 21 | 14.4851 | 11.54005 | 98.66408 | 6.17201 | 2.09234 | 2.52168 | 3.76106 | 49.0941 | 52.83767 | 101.60411 | 519.78357 | 2.68406 | 335.48279 | 24.06262 | 0.57326 | 31.77956 | 14.18934 | 331.9591 | 55.18382 | 9.48422 | 25.48013 | 20.2328 | 3617.05006 | 62.11908 | 24.97537 | 28.84037 | 3616.41911 | 53398.3483 | 69.84643 | 44.734 | 80.03242 | 120.23271 | 28.77208 | 30.78409 | 29.71325 |  | 3955.25 | 32 | 20 | 79 | 31 | 18.03922 | 18 | 29.01961 | 0.82 | 1.96875
|  | 3116 | 104 | 26 | 4 | 21 | 15.8328 | 11.53411 | 98.6883 | 7.01783 | 2.0924 | 3.22398 | 3.43909 | 49.09736 | 52.53646 | 100.74073 | 513.04432 | 1.40732 | 335.87754 | 24.03161 | 0.38196 | 31.81422 | 12.18716 | 325.84084 | 55.13343 | 8.31068 | 25.62498 | 20.21794 | 3168.31545 | 62.23463 | 24.97514 | 28.78465 | 3166.24639 | 53398.3492 | 70.20812 | 44.83826 | 80.03616 | 120.46939 | 28.81243 | 30.61825 | 29.74783 |  | 3527.25 | 30.5 | 18.03922 | 79 | 31 | 14.11765 | 14 | 27.05882 | 0.29 | 0.51563
|  | 3117 | 104 | 27 | 5 | 21 | 21.00322 | 11.55192 | 98.66408 | 7.16055 | 2.08927 | 1.36734 | 3.26996 | 49.2485 | 52.35934 | 101.2791 | 504.39439 | 0.45411 | 335.92183 | 24.04787 | 0.02247 | 31.78868 | 12.59618 | 315.89303 | 55.25049 | 7.1106 | 22.63204 | 20.28676 | 2713.85474 | 62.28317 | 24.76751 | 28.89514 | 2712.3399 | 53398.34952 | 70.47293 | 44.87722 | 80.04614 | 120.50034 | 29.01377 | 30.73133 | 29.79104 |  | 3073.25 | 28 | 16.86275 | 79 | 32 | 12.94118 | 13 | 25.4902 | 0 | 0
|  | 3118 | 104 | 28 | 6 | 21 | 21.00315 | 11.53411 | 98.66722 | 3.06659 | 2.0923 | 0.95466 | 2.92835 | 49.29819 | 52.18156 | 100.3072 | 495.49693 | 0.05813 | 332.87799 | 24.16702 | 0.02982 | 31.9302 | 12.75479 | 306.44932 | 55.25795 | 5.95618 | 20.27342 | 20.26346 | 2268.5437 | 61.99251 | 24.9763 | 28.92804 | 2268.07573 | 53398.34956 | 70.07387 | 44.89691 | 80.20873 | 120.16275 | 28.995 | 30.58623 | 29.81823 |  | 2625.75 | 24 | 16.07843 | 79 | 32 | 12.15686 | 12 | 23.92157 | 0 | 0
|  | 3119 | 104 | 29 | 7 | 21 | 21.00128 | 11.54005 | 98.6635 | 1.25731 | 2.10779 | 2.66436 | 2.55232 | 49.27103 | 51.82335 | 100.79216 | 487.22353 | 0.0174 | 334.50739 | 24.05802 | 0.07524 | 31.82637 | 13.46882 | 278.82118 | 55.1385 | 4.91667 | 20.26303 | 20.22634 | 1858.25378 | 61.74665 | 25.23707 | 28.86369 | 1856.93609 | 53398.34956 | 69.80254 | 44.8187 | 80.13011 | 120.49455 | 28.9526 | 30.63035 | 29.71641 |  | 2187.5 | 19 | 16.47059 | 79 | 32 | 12.15686 | 12 | 22.7451 | 0 | 0
|  | 3120 | 104 | 30 | 8 | 21 | 13.8463 | 11.53609 | 98.66326 | 2.58915 | 2.1067 | 1.00384 | 2.4223 | 49.2864 | 51.74107 | 101.47118 | 479.38484 | 0.37214 | 334.6775 | 24.29969 | 0.27183 | 32.0146 | 15.8711 | 224.67644 | 55.02593 | 3.89245 | 20.29023 | 20.29734 | 1470.75495 | 61.72762 | 25.14735 | 28.88104 | 1470.09829 | 53398.34978 | 69.88582 | 44.89453 | 79.96302 | 120.26183 | 29.06892 | 30.64742 | 29.81427 |  | 1782.75 | 14.5 | 16.47059 | 79 | 32 | 15.29412 | 14 | 20.78431 | 0.8 | 1.84375
|  | 3121 | 105 | 1 | 1 | 1 | 13.86796 | 11.52323 | 98.66688 | 3.89642 | 2.10012 | 1.61542 | 2.28114 | 49.36483 | 51.64942 | 101.84432 | 471.96801 | 0.48279 | 335.20832 | 24.15151 | 0.42672 | 31.96791 | 17.91986 | 174.26869 | 55.01351 | 2.91712 | 20.24899 | 20.30575 | 1104.27054 | 61.71107 | 25.06807 | 28.89071 | 1102.36047 | 53398.35007 | 69.87085 | 44.80246 | 79.98229 | 120.49713 | 29.05874 | 30.69579 | 29.83838 |  | 1400.75 | 17.5 | 16.47059 | 79 | 33 | 15.68627 | 16 | 21.17647 | 0.875 | 1.60938
|  | 3122 | 105 | 2 | 2 | 1 | 14.64298 | 11.54697 | 98.66739 | 6.97488 | 2.08738 | 1.37771 | 2.10792 | 49.4413 | 51.54922 | 101.53758 | 465.7677 | 0.43122 | 334.29996 | 24.0577 | 0.39113 | 32.01765 | 25.61249 | 131.06499 | 54.87905 | 2.05319 | 20.21276 | 20.30429 | 781.43609 | 61.71477 | 24.82421 | 28.97107 | 776.56277 | 53398.35034 | 69.91648 | 44.90441 | 80.00287 | 120.30895 | 29.05896 | 30.58862 | 29.86938 |  | 1035 | 13.5 | 16.47059 | 79 | 33 | 19.21569 | 19 | 21.96078 | 0.76 | 1.45313
|  | 3123 | 105 | 3 | 3 | 1 | 15.99005 | 11.51829 | 98.6671 | 8.17085 | 2.12097 | 2.90708 | 1.93859 | 49.48589 | 51.41558 | 103.39432 | 460.71079 | 0.46478 | 331.81142 | 24.06084 | 0.29108 | 32.04106 | 47.21711 | 122.74084 | 54.76483 | 2.14498 | 20.26754 | 20.29163 | 813.67349 | 61.56419 | 25.31738 | 28.96781 | 795.13787 | 53398.35062 | 69.92955 | 44.89539 | 80.04683 | 120.54343 | 29.12359 | 30.59044 | 29.83612 |  | 741.25 | 12.5 | 19.21569 | 79 | 33 | 30.58824 | 36 | 28.62745 | 0.8 | 1.21875
|  | 3124 | 105 | 4 | 4 | 1 | 15.33616 | 11.53214 | 98.67217 | 8.04137 | 2.09589 | 1.77938 | 1.98637 | 49.41296 | 51.35656 | 101.9494 | 457.10583 | 0.77107 | 333.20001 | 23.98522 | 0.28171 | 32.07304 | 29.61841 | 127.96281 | 54.54721 | 2.09295 | 20.24633 | 20.26625 | 797.18037 | 61.25056 | 24.99647 | 28.98229 | 794.95676 | 53398.35108 | 69.85965 | 44.93217 | 80.01229 | 120.30852 | 29.04201 | 30.64321 | 29.74493 |  | 839 | 13 | 17.64706 | 79 | 33 | 40 | 40 | 26.66667 | 0.035 | 1.84375
|  | 3125 | 105 | 5 | 5 | 1 | 14.52985 | 11.54796 | 98.67107 | 8.32482 | 2.10363 | 2.06236 | 1.80974 | 49.47866 | 51.2884 | 102.75687 | 453.52434 | 0.81808 | 332.61381 | 24.00988 | 0.21055 | 31.9703 | 42.94356 | 121.74943 | 54.19043 | 2.0939 | 20.16777 | 20.21241 | 797.62249 | 60.8957 | 25.11163 | 28.95354 | 799.44836 | 53398.35158 | 69.89611 | 44.83121 | 80.02099 | 119.76851 | 29.02143 | 30.66044 | 29.83669 |  | 779.5 | 17 | 18.43137 | 79 | 33 | 32.54902 | 33 | 27.45098 | 0.895 | 1.60938
|  | 3126 | 105 | 6 | 6 | 1 | 15.0344 | 11.54499 | 98.66341 | 8.29889 | 2.07545 | 2.52842 | 1.78831 | 49.42458 | 51.26667 | 102.47288 | 450.25876 | 0.8335 | 331.99573 | 23.99426 | 0.19149 | 32.12151 | 34.96891 | 126.4131 | 53.92829 | 2.09081 | 20.1489 | 20.27976 | 805.24744 | 60.59212 | 24.86039 | 28.96352 | 794.89923 | 53398.35209 | 69.86402 | 44.8259 | 80.0659 | 119.92822 | 29.07126 | 30.75947 | 29.74147 |  | 810 | 13 | 18.43137 | 79 | 33 | 40.39216 | 39 | 27.45098 | 0.055 | 0
|  | 3127 | 105 | 7 | 7 | 1 | 14.28849 | 11.52818 | 98.66359 | 8.53368 | 2.0984 | 3.56494 | 1.75951 | 49.40408 | 51.19428 | 102.41045 | 447.14464 | 0.80771 | 332.44005 | 23.91969 | 0.20819 | 32.0796 | 41.5145 | 129.48332 | 53.4506 | 2.07842 | 20.02102 | 20.15675 | 793.62202 | 60.17471 | 25.00004 | 28.99388 | 788.99352 | 53398.35259 | 69.90194 | 44.86649 | 80.13838 | 120.08334 | 29.00557 | 30.78128 | 29.7607 |  | 796.75 | 16.5 | 18.43137 | 79 | 33 | 32.94118 | 32 | 27.05882 | 0.895 | 1.84375
|  | 3128 | 105 | 8 | 1 | 12 | 15.15609 | 11.53609 | 98.66368 | 8.37657 | 2.09116 | 3.48391 | 1.75686 | 49.43439 | 51.19124 | 102.45987 | 444.2282 | 0.78347 | 333.64713 | 23.91637 | 0.21923 | 32.09409 | 32.93181 | 132.33768 | 52.97387 | 2.11298 | 20.1199 | 20.17521 | 808.49089 | 60.19739 | 24.95923 | 28.98393 | 805.84343 | 53398.35306 | 69.96624 | 44.90411 | 80.06851 | 120.06299 | 29.07062 | 30.81536 | 29.8564 |  | 803.75 | 13 | 18.43137 | 79 | 33 | 40.78431 | 41 | 27.45098 | 0.64 | 1.53125
|  | 3129 | 105 | 9 | 2 | 12 | 16.14979 | 11.52422 | 98.66811 | 7.84285 | 2.13421 | 2.5298 | 1.63222 | 49.33758 | 51.04734 | 103.85756 | 441.36032 | 0.82878 | 332.79192 | 23.86744 | 0.13505 | 32.07981 | 84.52281 | 138.19881 | 52.34876 | 2.57557 | 20.09449 | 20.07284 | 971.68068 | 60.15503 | 25.45789 | 28.95002 | 997.54496 | 53398.35356 | 69.9453 | 44.85524 | 80.06427 | 120.20177 | 28.97456 | 30.75318 | 29.69467 |  | 803 | 16 | 19.60784 | 79 | 33 | 34.11765 | 38 | 29.01961 | 0.835 | 1.92188
|  | 3130 | 105 | 10 | 3 | 12 | 16.79048 | 11.51433 | 98.66665 | 7.67521 | 2.12358 | 2.18144 | 1.73885 | 49.34716 | 51.11354 | 104.83332 | 442.44448 | 1.67528 | 329.63189 | 24.0036 | 0.02233 | 32.1796 | 92.22346 | 167.49281 | 51.99364 | 3.62821 | 20.0438 | 20.11939 | 1376.0184 | 60.10454 | 25.34728 | 28.96429 | 1395.1835 | 53398.35453 | 69.96385 | 44.89432 | 80.02547 | 120.16646 | 29.01081 | 30.83797 | 29.71643 |  | 1060.75 | -8.5 | 27.45098 | 79 | 33 | 86.27451 | 88 | 36.47059 | 0.015 | 0
|  | 3131 | 105 | 11 | 4 | 12 | 14.06921 | 11.52027 | 98.66938 | 9.20901 | 2.10608 | 4.99591 | 2.04268 | 49.28384 | 51.32652 | 104.80554 | 447.62267 | 3.07326 | 333.59322 | 23.90984 | 0.02763 | 32.12212 | 70.89162 | 255.92859 | 51.28224 | 5.4462 | 20.03797 | 20.03618 | 2084.02963 | 59.87762 | 25.17664 | 28.9299 | 2086.28856 | 53398.35635 | 69.66732 | 44.87436 | 80.04394 | 120.18684 | 28.98793 | 30.92802 | 29.79685 |  | 1501.5 | 1 | 32.15686 | 79 | 33 | 89.41176 | 90 | 39.60784 | 0.015 | 0.3125
|  | 3132 | 105 | 12 | 5 | 12 | 15.38588 | 11.53016 | 98.66351 | 8.59401 | 2.11762 | 3.49835 | 2.27365 | 49.1977 | 51.59527 | 104.80988 | 453.68985 | 4.15636 | 332.42983 | 23.78009 | 0.29993 | 32.14737 | 65.41576 | 312.74202 | 51.06226 | 6.62472 | 20.04806 | 19.9772 | 2511.98472 | 59.75415 | 25.27615 | 28.9682 | 2514.67869 | 53398.35888 | 70.08064 | 44.94977 | 79.9916 | 120.56985 | 29.02473 | 30.93479 | 29.75231 |  | 2217 | 21.5 | 26.66667 | 79 | 32 | 64.70588 | 64 | 35.68627 | 0.855 | 0.07813
|  | 3133 | 105 | 13 | 6 | 12 | 14.3546 | 11.53807 | 98.66459 | 10.33221 | 2.10083 | 3.94078 | 2.50135 | 49.2527 | 51.79744 | 104.87055 | 458.86589 | 4.36892 | 331.74291 | 23.93999 | 0.29079 | 32.20248 | 60.95054 | 320.27167 | 51.70071 | 7.71526 | 17.92282 | 20.02729 | 2946.55519 | 59.84917 | 25.07686 | 29.0423 | 2949.3396 | 53398.36154 | 70.54369 | 45.05152 | 79.97116 | 119.80995 | 29.04325 | 31.01797 | 29.84167 |  | 2616.25 | 24.5 | 28.62745 | 79 | 32 | 64.31373 | 65 | 37.2549 | 0.115 | 0.70313
|  | 3134 | 105 | 14 | 7 | 12 | 14.1373 | 11.5262 | 98.66349 | 12.71184 | 2.09835 | 3.69379 | 2.88581 | 49.12627 | 52.01208 | 104.94025 | 465.66398 | 4.98008 | 333.39213 | 23.86361 | 0.1913 | 32.14782 | 64.37324 | 329.4875 | 52.48436 | 8.82103 | 27.9079 | 19.98564 | 3372.05471 | 59.74006 | 24.98856 | 28.99243 | 3374.73604 | 53398.36456 | 70.25169 | 44.98118 | 79.82838 | 120.29221 | 29.05124 | 31.09932 | 29.79893 |  | 3038.25 | 28 | 29.41176 | 79 | 32 | 62.35294 | 63 | 37.64706 | 0.78 | 1.76563
|  | 3135 | 105 | 15 | 8 | 12 | 14.03366 | 11.52818 | 98.66592 | 11.79086 | 2.10076 | 2.958 | 3.12843 | 49.00196 | 52.18806 | 105.06285 | 474.36479 | 5.7339 | 331.19008 | 23.75473 | 0.04785 | 32.07924 | 68.35968 | 336.05238 | 52.98707 | 9.94417 | 35.31913 | 19.86484 | 3795.96713 | 59.75273 | 25.07662 | 28.94809 | 3798.09122 | 53398.36804 | 69.9097 | 44.96126 | 80.27656 | 119.76882 | 28.93216 | 31.21891 | 29.77106 |  | 3468.75 | 28.5 | 30.98039 | 79 | 32 | 64.70588 | 64 | 38.82353 | 0.855 | 1.45313
|  | 3136 | 105 | 16 | 1 | 2 | 14.78298 | 11.51829 | 98.66781 | 12.45194 | 2.08529 | 3.24233 | 3.36327 | 48.9846 | 52.41388 | 104.81239 | 484.51901 | 6.53703 | 329.54935 | 23.78195 | 0.02126 | 32.00595 | 68.58832 | 341.18942 | 53.34653 | 10.9421 | 22.49732 | 19.9261 | 4205.75133 | 60.05402 | 24.98658 | 28.92142 | 4208.20597 | 53398.372 | 69.70299 | 44.93116 | 80.4328 | 118.78825 | 28.91473 | 31.08149 | 29.77995 |  | 3885.75 | 28.5 | 32.54902 | 79 | 32 | 68.23529 | 69 | 39.60784 | 0.8 | 1.14063
|  | 3137 | 105 | 17 | 2 | 2 | 14.12286 | 11.52818 | 98.66299 | 10.23545 | 2.08995 | 2.89075 | 3.69021 | 49.01058 | 52.70079 | 103.89419 | 493.70376 | 6.98131 | 331.98751 | 23.71352 | 0.21301 | 31.91651 | 41.44918 | 343.63244 | 53.79104 | 11.30175 | 21.42025 | 19.85358 | 4325.80256 | 60.59107 | 24.94615 | 28.91971 | 4325.70721 | 53398.37629 | 70.10832 | 44.95446 | 79.9491 | 120.28143 | 28.88376 | 31.15533 | 29.75667 |  | 4285 | 30.5 | 29.41176 | 79 | 32 | 59.21569 | 57 | 38.03922 | 0.935 | 0.75
|  | 3138 | 105 | 18 | 3 | 2 | 14.33728 | 11.50642 | 98.66854 | 8.13443 | 2.09103 | 3.26265 | 3.84025 | 49.01729 | 52.81944 | 104.21879 | 499.64265 | 5.6001 | 331.78513 | 23.76166 | 0.33031 | 31.89945 | 42.31548 | 343.17152 | 54.10817 | 11.28508 | 23.62217 | 19.79855 | 4317.97293 | 60.9188 | 24.95811 | 28.95904 | 4318.43925 | 53398.3798 | 70.13064 | 44.98112 | 79.84561 | 120.68194 | 28.80626 | 31.15305 | 29.81396 |  | 4325 | 36.5 | 27.05882 | 79 | 32 | 41.56863 | 42 | 35.68627 | 0.82 | 0.04688
|  | 3139 | 105 | 19 | 4 | 2 | 15.03302 | 11.52126 | 98.66875 | 7.1276 | 2.08828 | 4.36997 | 3.82571 | 49.06253 | 52.78618 | 104.06711 | 504.56051 | 4.64959 | 334.03851 | 23.77907 | 0.30386 | 31.86314 | 40.43761 | 341.29082 | 54.40708 | 11.26753 | 26.60484 | 19.86746 | 4316.28948 | 61.29726 | 24.7827 | 28.9946 | 4316.85398 | 53398.38266 | 70.04105 | 44.97022 | 80.10773 | 120.55479 | 28.84396 | 31.01492 | 29.84801 |  | 4329.5 | 36 | 27.05882 | 79 | 32 | 42.7451 | 43 | 36.07843 | 0.465 | 1.96875
|  | 3140 | 105 | 20 | 5 | 2 | 14.28685 | 11.51631 | 98.66565 | 6.57767 | 2.09097 | 3.84287 | 3.90163 | 48.92759 | 52.82921 | 104.17283 | 509.10091 | 4.3966 | 331.90458 | 23.77632 | 0.26444 | 31.84598 | 41.1852 | 340.86504 | 54.57686 | 11.27712 | 22.31901 | 19.75751 | 4314.54494 | 61.41711 | 24.96141 | 28.89963 | 4315.84401 | 53398.38536 | 70.02231 | 44.91107 | 80.24273 | 120.29674 | 28.75741 | 31.01392 | 29.74663 |  | 4319.5 | 36.5 | 27.05882 | 79 | 32 | 41.96078 | 42 | 35.68627 | 0.74 | 0.67188
|  | 3141 | 105 | 21 | 6 | 2 | 14.57242 | 11.53115 | 98.66527 | 6.1646 | 2.08389 | 3.1341 | 3.84408 | 49.05251 | 52.84572 | 104.20674 | 513.55214 | 4.38448 | 332.57072 | 23.75089 | 0.25572 | 31.82443 | 40.88555 | 340.4181 | 54.73548 | 11.23668 | 23.80206 | 19.73367 | 4313.41446 | 61.6218 | 24.97528 | 28.96958 | 4313.87662 | 53398.38804 | 70.02308 | 45.03653 | 80.09961 | 120.37095 | 28.79361 | 30.90587 | 29.82053 |  | 4319.5 | 36 | 27.05882 | 79 | 32 | 42.7451 | 42 | 36.07843 | 0.78 | 0.04688
|  | 3142 | 105 | 22 | 7 | 2 | 14.36304 | 11.52027 | 98.66353 | 6.0379 | 2.09253 | 1.46038 | 3.88599 | 48.88692 | 52.81127 | 104.40959 | 517.49578 | 4.37748 | 330.75029 | 23.79871 | 0.25215 | 31.7786 | 41.65063 | 340.66013 | 54.91838 | 11.27772 | 19.55531 | 19.64498 | 4311.67118 | 61.69373 | 24.97532 | 28.94241 | 4312.20328 | 53398.39072 | 70.14294 | 44.9716 | 80.0782 | 120.04565 | 28.80022 | 30.86858 | 29.78034 |  | 4319.5 | 36 | 27.05882 | 79 | 32 | 42.35294 | 42 | 36.07843 | 0.095 | 0.59375
|  | 3143 | 105 | 23 | 1 | 21 | 14.17019 | 11.52323 | 98.68603 | 5.70764 | 2.09236 | 1.8463 | 3.89906 | 49.01025 | 52.90931 | 104.75072 | 521.23551 | 4.33832 | 332.56699 | 23.69757 | 0.25466 | 31.82902 | 42.38356 | 340.02486 | 55.03351 | 11.25238 | 23.34932 | 19.72622 | 4302.42261 | 61.90343 | 24.97503 | 28.928 | 4301.79886 | 53398.39339 | 70.31732 | 45.07535 | 79.86464 | 120.12968 | 28.82552 | 30.80849 | 29.79888 |  | 4314.75 | 36 | 27.05882 | 79 | 31 | 42.35294 | 43 | 36.07843 | 0.855 | 0.125
|  | 3144 | 105 | 24 | 2 | 21 | 14.05936 | 11.49554 | 98.66834 | 6.40668 | 2.09106 | 2.20189 | 3.89113 | 49.08955 | 52.9941 | 100.97221 | 523.8245 | 4.15465 | 334.5023 | 23.96521 | 0.418 | 31.87546 | 18.99082 | 338.69183 | 55.11141 | 10.66742 | 22.49381 | 19.7369 | 4072.64504 | 62.11432 | 24.96864 | 28.97413 | 4073.54515 | 53398.39596 | 70.07725 | 45.08628 | 80.21901 | 118.66043 | 28.84637 | 30.77505 | 29.80756 |  | 4310 | 36.5 | 25.4902 | 79 | 31 | 40.78431 | 38 | 34.11765 | 0.445 | 1.96875
|  | 3145 | 105 | 25 | 3 | 21 | 14.72724 | 11.48961 | 98.66518 | 6.34235 | 2.09355 | 3.86624 | 3.82085 | 49.17259 | 52.8608 | 101.52831 | 520.968 | 2.71756 | 334.77233 | 23.83779 | 0.56339 | 31.86447 | 13.87409 | 332.73833 | 55.22856 | 9.5855 | 25.15332 | 19.69896 | 3654.47384 | 62.18423 | 24.98901 | 28.99775 | 3652.66802 | 53398.39769 | 69.73012 | 45.02318 | 80.14054 | 119.21554 | 28.90138 | 30.71727 | 29.85991 |  | 3989 | 32.5 | 20.39216 | 79 | 31 | 18.03922 | 18 | 29.41176 | 0.78 | 1.96875
|  | 3146 | 105 | 26 | 4 | 21 | 18.28141 | 11.48664 | 98.66561 | 6.68916 | 2.09391 | 2.2753 | 3.55317 | 49.12448 | 52.67765 | 100.59917 | 514.4146 | 1.40599 | 335.15308 | 23.82335 | 0.46094 | 31.84454 | 12.18537 | 326.49379 | 55.29523 | 8.40564 | 23.44234 | 19.66296 | 3202.46303 | 62.16218 | 25.01758 | 29.00815 | 3199.9377 | 53398.3986 | 70.18295 | 45.15167 | 80.00709 | 120.01451 | 28.86616 | 30.72772 | 29.78201 |  | 3564 | 31 | 18.03922 | 79 | 31 | 14.11765 | 14 | 27.05882 | 0.31 | 0.51563
|  | 3147 | 105 | 27 | 5 | 21 | 21.0008 | 11.48763 | 98.66561 | 7.38276 | 2.09406 | 2.33071 | 3.22205 | 49.1529 | 52.39411 | 101.03758 | 505.59617 | 0.42441 | 333.65348 | 23.81806 | 0.08407 | 31.77129 | 11.15456 | 316.92818 | 55.25071 | 7.21739 | 37.84026 | 19.626 | 2748.28509 | 62.25646 | 24.9978 | 28.90567 | 2746.66688 | 53398.3989 | 70.14612 | 45.03258 | 80.02101 | 120.51021 | 28.87259 | 30.74845 | 29.78795 |  | 3109.25 | 28 | 16.86275 | 79 | 32 | 12.94118 | 13 | 25.4902 | 0 | 0
|  | 3148 | 105 | 28 | 6 | 21 | 21.00133 | 11.4995 | 98.6653 | 3.37749 | 2.09516 | 2.67472 | 2.91058 | 49.30775 | 52.17395 | 100.40919 | 496.77634 | 0.05352 | 334.58265 | 24.00096 | 0.0192 | 31.87994 | 11.15002 | 307.45513 | 55.21819 | 6.04478 | 19.48019 | 19.6212 | 2299.71109 | 62.12109 | 25.01125 | 28.98 | 2297.58439 | 53398.39893 | 70.34798 | 45.0817 | 79.89071 | 120.45109 | 29.05912 | 30.63356 | 29.84343 |  | 2659.25 | 24 | 16.47059 | 79 | 32 | 12.54902 | 13 | 24.70588 | 0 | 0
|  | 3149 | 105 | 29 | 7 | 21 | 21.00193 | 11.48466 | 98.66887 | 0.821 | 2.08401 | 3.42396 | 2.52753 | 49.33376 | 51.8613 | 100.59212 | 488.51899 | 0.0038 | 335.7091 | 23.78728 | 0.05677 | 31.83494 | 13.69251 | 282.17659 | 55.14752 | 4.95265 | 19.51256 | 19.56759 | 1893.46572 | 61.79733 | 24.7542 | 28.92033 | 1892.19776 | 53398.39894 | 69.96514 | 45.06997 | 80.09963 | 120.0256 | 28.98456 | 30.68304 | 29.81493 |  | 2222.5 | 19.5 | 16.07843 | 79 | 32 | 12.15686 | 12 | 22.7451 | 0 | 0
|  | 3150 | 105 | 30 | 8 | 21 | 13.90067 | 11.48466 | 98.66651 | 2.29676 | 2.08328 | 2.20093 | 2.408 | 49.41454 | 51.73698 | 101.54899 | 480.58255 | 0.32026 | 334.43255 | 23.87521 | 0.18966 | 31.9499 | 14.42686 | 229.60826 | 55.06851 | 3.93095 | 19.52004 | 19.61703 | 1501.42731 | 61.5496 | 24.8665 | 28.97422 | 1499.87187 | 53398.39912 | 69.9041 | 45.14052 | 80.02832 | 119.81216 | 29.09061 | 30.62559 | 29.80222 |  | 1814 | 14.5 | 16.47059 | 79 | 32 | 14.5098 | 15 | 20.78431 | 0.8 | 1.84375
|  | 3151 | 106 | 1 | 1 | 1 | 13.78013 | 11.4906 | 98.66278 | 3.73547 | 2.07863 | 2.79884 | 2.19172 | 49.34197 | 51.62764 | 101.98633 | 473.11335 | 0.46586 | 334.69234 | 23.89924 | 0.40717 | 31.88926 | 18.18751 | 177.50596 | 54.95571 | 2.96044 | 19.41775 | 19.48753 | 1132.30342 | 61.51702 | 24.76772 | 28.8626 | 1130.89964 | 53398.39941 | 69.90712 | 45.02959 | 79.95674 | 120.06181 | 28.98667 | 30.65478 | 29.79212 |  | 1425 | 18 | 16.47059 | 79 | 33 | 15.68627 | 16 | 21.17647 | 0.875 | 1.60938
|  | 3152 | 106 | 2 | 2 | 1 | 14.6862 | 11.49257 | 98.6691 | 6.85327 | 2.07258 | 2.08725 | 2.14133 | 49.37728 | 51.51861 | 101.42217 | 466.74075 | 0.4169 | 332.98368 | 23.8537 | 0.40999 | 31.98653 | 25.31894 | 133.42549 | 54.8473 | 2.09317 | 19.48467 | 19.52399 | 800.54979 | 61.3368 | 24.73993 | 28.98594 | 799.6451 | 53398.39966 | 69.91396 | 45.1215 | 79.97252 | 119.43207 | 29.02096 | 30.59074 | 29.76199 |  | 1064 | 13.5 | 16.07843 | 79 | 33 | 19.21569 | 20 | 21.56863 | 0.76 | 1.45313
|  | 3153 | 106 | 3 | 3 | 1 | 15.53867 | 11.46983 | 98.66449 | 8.08921 | 2.11423 | 3.48349 | 1.91982 | 49.45759 | 51.48938 | 103.35234 | 461.59639 | 0.40501 | 333.70772 | 23.95001 | 0.29905 | 32.02786 | 47.38779 | 122.87233 | 54.76007 | 2.11139 | 19.58338 | 19.53377 | 803.13384 | 61.37936 | 25.23651 | 28.9253 | 811.34927 | 53398.3999 | 69.81592 | 45.11528 | 79.96614 | 120.15789 | 29.11289 | 30.67587 | 29.85095 |  | 755.25 | 11.5 | 19.21569 | 79 | 33 | 28.23529 | 31 | 28.23529 | 0.76 | 1.21875
|  | 3154 | 106 | 4 | 4 | 1 | 15.42252 | 11.50049 | 98.66806 | 8.04066 | 2.08988 | 1.72171 | 1.92291 | 49.41161 | 51.36812 | 102.04761 | 457.73863 | 0.69274 | 333.94883 | 24.01211 | 0.30718 | 31.98844 | 30.02655 | 129.86056 | 54.45311 | 2.0842 | 19.4561 | 19.46187 | 795.53849 | 60.95872 | 24.82638 | 28.88774 | 794.53274 | 53398.40032 | 69.89257 | 45.08448 | 80.00426 | 120.14846 | 29.02728 | 30.73274 | 29.65798 |  | 825 | 12 | 17.64706 | 79 | 33 | 43.13725 | 40 | 26.27451 | 0.055 | 1.76563
|  | 3155 | 106 | 5 | 5 | 1 | 14.5224 | 11.49257 | 98.66776 | 8.31993 | 2.10674 | 1.81088 | 1.82361 | 49.42364 | 51.24726 | 102.60073 | 454.2798 | 0.72395 | 332.50655 | 24.07419 | 0.24502 | 31.96932 | 43.23313 | 124.45842 | 54.22274 | 2.09228 | 19.43399 | 19.50887 | 792.46068 | 60.65183 | 25.14752 | 28.90333 | 810.83506 | 53398.40077 | 69.9292 | 45.08622 | 79.96377 | 120.10171 | 29.02272 | 30.72916 | 29.83465 |  | 775.75 | 17 | 18.43137 | 79 | 33 | 32.94118 | 33 | 27.05882 | 0.895 | 1.60938
|  | 3156 | 106 | 6 | 6 | 1 | 15.10655 | 11.5084 | 98.66775 | 8.28924 | 2.0869 | 1.82983 | 1.7689 | 49.47797 | 51.26262 | 102.37708 | 450.97302 | 0.7422 | 333.4556 | 24.0584 | 0.19065 | 32.13361 | 31.99323 | 131.10052 | 53.9523 | 2.09133 | 19.51172 | 19.55093 | 800.68708 | 60.3937 | 24.87625 | 28.97631 | 800.52865 | 53398.40122 | 69.90252 | 45.2225 | 79.98186 | 119.76461 | 29.05845 | 30.68966 | 29.80852 |  | 807.75 | 12.5 | 18.03922 | 79 | 33 | 40.78431 | 39 | 27.05882 | 0.055 | 0
|  | 3157 | 106 | 7 | 7 | 1 | 14.27411 | 11.50148 | 98.66732 | 8.39788 | 2.09583 | 2.38635 | 1.8123 | 49.45012 | 51.29951 | 102.3792 | 447.98954 | 0.72303 | 334.01758 | 24.13096 | 0.18766 | 32.11096 | 44.83458 | 125.70997 | 53.46483 | 2.07047 | 19.50044 | 19.55008 | 791.96629 | 60.48561 | 25.01724 | 28.98501 | 778.83982 | 53398.40166 | 69.81401 | 45.19836 | 79.86777 | 120.27729 | 29.10034 | 30.78936 | 29.82639 |  | 791.25 | 17 | 18.03922 | 79 | 33 | 32.94118 | 33 | 27.05882 | 0.895 | 1.76563
|  | 3158 | 106 | 8 | 1 | 12 | 16.06654 | 11.48664 | 98.66049 | 8.02382 | 2.13104 | 2.14022 | 1.70339 | 49.36797 | 51.10659 | 103.86052 | 442.04596 | 0.80161 | 332.03229 | 24.12833 | 0.14165 | 32.10973 | 84.58168 | 133.16433 | 52.57355 | 2.50333 | 19.49045 | 19.57371 | 946.13361 | 60.18534 | 25.43624 | 28.97438 | 961.72646 | 53398.40261 | 69.91548 | 45.17163 | 79.91371 | 119.47766 | 29.07652 | 30.91033 | 29.81611 |  | 793.75 | 17 | 18.43137 | 79 | 33 | 32.54902 | 33 | 27.84314 | 0.875 | 1.92188
|  | 3159 | 106 | 9 | 2 | 12 | 16.60129 | 11.49752 | 98.66652 | 7.53626 | 2.14794 | 4.01169 | 1.76103 | 49.25853 | 51.08461 | 104.81512 | 442.75774 | 1.57727 | 331.24812 | 24.03737 | 0.02698 | 32.11231 | 87.28106 | 163.02193 | 51.91164 | 3.61625 | 19.43219 | 19.53963 | 1355.51662 | 59.95904 | 25.63816 | 28.90321 | 1355.72072 | 53398.40352 | 69.82319 | 45.16183 | 79.89843 | 120.13296 | 29.04988 | 30.75121 | 29.71791 |  | 1010.75 | -7.5 | 26.66667 | 79 | 33 | 83.13725 | 86 | 36.07843 | 0.035 | 0
|  | 3160 | 106 | 10 | 3 | 12 | 14.10088 | 11.5173 | 98.66826 | 8.95935 | 2.14187 | 2.85186 | 2.01104 | 49.2631 | 51.27414 | 104.65262 | 447.46772 | 2.85642 | 330.73974 | 24.14366 | 0.00594 | 32.20169 | 76.63497 | 250.78209 | 51.23196 | 5.45599 | 20.03182 | 19.5653 | 2051.50944 | 59.96007 | 25.58695 | 28.99516 | 2054.02769 | 53398.40521 | 70.03239 | 45.20556 | 79.83989 | 119.88293 | 29.03595 | 30.90192 | 29.75247 |  | 1479.5 | 0 | 31.37255 | 79 | 33 | 88.62745 | 88 | 38.82353 | 0.035 | 0.54688
|  | 3161 | 106 | 11 | 4 | 12 | 15.57552 | 11.50345 | 98.66545 | 8.40323 | 2.12597 | 3.82016 | 2.20627 | 49.19856 | 51.48631 | 104.48102 | 452.91469 | 3.95272 | 333.00469 | 24.18919 | 0.2922 | 32.22799 | 62.60534 | 310.95426 | 50.93882 | 6.54667 | 19.50763 | 19.54745 | 2472.11921 | 59.75268 | 25.37592 | 28.95227 | 2475.73439 | 53398.40761 | 69.99436 | 45.20436 | 79.89713 | 120.32223 | 28.9462 | 30.91404 | 29.74158 |  | 2181.25 | 21.5 | 26.66667 | 79 | 32 | 63.52941 | 62 | 35.29412 | 0.875 | 0.23438
|  | 3162 | 106 | 12 | 5 | 12 | 14.1346 | 11.50543 | 98.66495 | 10.10771 | 2.08828 | 2.47294 | 2.64541 | 49.22693 | 51.75914 | 104.44132 | 457.99813 | 4.24787 | 333.23671 | 24.11122 | 0.2921 | 32.21401 | 63.4336 | 319.61448 | 51.53416 | 7.57869 | 22.62933 | 19.68971 | 2911.64052 | 59.71928 | 25.04776 | 28.97682 | 2914.04455 | 53398.41019 | 70.12122 | 45.25528 | 79.9845 | 119.8494 | 28.98304 | 31.02779 | 29.79983 |  | 2575 | 24.5 | 28.62745 | 79 | 32 | 65.4902 | 66 | 37.2549 | 0.075 | 0.70313
|  | 3163 | 106 | 13 | 6 | 12 | 14.81514 | 11.50148 | 98.66569 | 12.71387 | 2.09523 | 5.26434 | 2.76502 | 49.14222 | 51.90724 | 104.71533 | 464.64113 | 4.86215 | 334.15709 | 24.16483 | 0.19717 | 32.10246 | 61.35685 | 328.2109 | 52.29017 | 8.71137 | 23.4641 | 19.67352 | 3334.61581 | 59.86852 | 25.00977 | 28.97933 | 3337.16038 | 53398.41314 | 69.86898 | 45.25669 | 80.01719 | 119.94791 | 28.96146 | 31.11686 | 29.75934 |  | 3002.25 | 28 | 29.01961 | 79 | 32 | 61.17647 | 62 | 37.64706 | 0.835 | 1.84375
|  | 3164 | 106 | 14 | 7 | 12 | 14.30656 | 11.47576 | 98.66425 | 12.04059 | 2.08763 | 2.16069 | 3.06394 | 49.14288 | 52.17528 | 105.18221 | 473.25335 | 5.56633 | 330.94835 | 24.15282 | 0.05685 | 32.06717 | 67.39073 | 334.8947 | 52.93866 | 9.79533 | 52.94829 | 19.61384 | 3762.15586 | 60.01814 | 24.91671 | 28.94033 | 3765.01357 | 53398.41652 | 70.23546 | 45.16579 | 80.04774 | 120.36563 | 29.03336 | 31.1115 | 29.78249 |  | 3424 | 28.5 | 30.98039 | 79 | 32 | 64.31373 | 65 | 38.43137 | 0.875 | 1.53125
|  | 3165 | 106 | 15 | 8 | 12 | 14.10889 | 11.49554 | 98.66058 | 12.54158 | 2.09927 | 4.69388 | 3.36236 | 49.02719 | 52.40447 | 105.38704 | 483.25024 | 6.39414 | 329.84108 | 24.20341 | 0.01653 | 31.94465 | 68.56788 | 339.84574 | 53.33495 | 10.93059 | 24.99757 | 19.63947 | 4172.87027 | 60.12133 | 25.04788 | 28.95303 | 4176.11059 | 53398.4204 | 69.81739 | 45.26437 | 79.99876 | 120.42526 | 28.91544 | 31.19415 | 29.73328 |  | 3853.75 | 28.5 | 32.54902 | 79 | 32 | 67.05882 | 67 | 39.60784 | 0.82 | 1.21875
|  | 3166 | 106 | 16 | 1 | 2 | 14.10128 | 11.50741 | 98.66342 | 10.46577 | 2.09524 | 1.64667 | 3.57743 | 49.09889 | 52.67631 | 103.9149 | 492.82231 | 7.02077 | 331.19153 | 24.12693 | 0.17844 | 31.99835 | 41.62966 | 343.87058 | 53.73261 | 11.34057 | 27.62178 | 19.70657 | 4329.79547 | 60.55637 | 25.00841 | 29.00465 | 4330.31743 | 53398.4247 | 69.83199 | 45.29118 | 79.88636 | 120.365 | 28.97436 | 31.11791 | 29.85124 |  | 4260.75 | 29 | 31.76471 | 79 | 32 | 66.27451 | 64 | 38.82353 | 0.875 | 0.75
|  | 3167 | 106 | 17 | 2 | 2 | 14.37973 | 11.5173 | 98.6647 | 8.20737 | 2.08536 | 2.1894 | 3.79082 | 49.15798 | 52.86454 | 104.15889 | 499.07442 | 5.77068 | 334.00935 | 24.27616 | 0.32334 | 32.02529 | 43.51036 | 342.39274 | 54.24608 | 11.25362 | 29.47884 | 19.84096 | 4317.38029 | 61.05424 | 25.01927 | 29.04191 | 4319.47479 | 53398.4283 | 70.04366 | 45.42042 | 80.01807 | 120.61687 | 28.97558 | 31.03484 | 29.92305 |  | 4335 | 36.5 | 26.66667 | 79 | 32 | 41.17647 | 41 | 35.68627 | 0.82 | 0.04688
|  | 3168 | 106 | 18 | 3 | 2 | 14.94008 | 11.51433 | 98.66876 | 7.39386 | 2.10006 | 2.73692 | 3.83537 | 48.96506 | 52.82906 | 104.07679 | 503.99567 | 4.67326 | 334.21072 | 24.24062 | 0.29728 | 31.82324 | 40.88982 | 341.42758 | 54.25477 | 11.329 | 20.57259 | 19.69314 | 4315.09916 | 61.13028 | 25.0677 | 28.91946 | 4317.17288 | 53398.43119 | 70.08743 | 45.28379 | 80.02582 | 120.44621 | 28.7013 | 31.07914 | 29.74481 |  | 4329.5 | 36 | 27.05882 | 79 | 32 | 44.31373 | 43 | 36.07843 | 0.115 | 0.59375
|  | 3169 | 106 | 19 | 4 | 2 | 14.30664 | 11.5173 | 98.66682 | 6.66935 | 2.09518 | 2.95116 | 3.85357 | 49.00607 | 52.85964 | 104.07917 | 508.46956 | 4.41042 | 331.41125 | 24.18053 | 0.25811 | 31.87276 | 39.94932 | 340.95635 | 54.56532 | 11.31453 | 22.69287 | 19.73123 | 4320.10227 | 61.4029 | 25.00889 | 28.91416 | 4320.64457 | 53398.4339 | 70.03642 | 45.31547 | 80.05386 | 120.3553 | 28.87821 | 30.9722 | 29.78072 |  | 4325 | 36.5 | 27.05882 | 79 | 32 | 42.35294 | 42 | 35.68627 | 0.74 | 0.67188
|  | 3170 | 106 | 20 | 5 | 2 | 14.50348 | 11.52224 | 98.669 | 6.16459 | 2.09753 | 1.53724 | 3.74312 | 48.99339 | 52.85359 | 104.15435 | 512.8289 | 4.35035 | 331.49046 | 24.14532 | 0.25311 | 31.83177 | 41.21969 | 339.65702 | 54.61121 | 11.29856 | 27.18482 | 19.71121 | 4309.23576 | 61.60859 | 25.03946 | 28.90926 | 4308.34095 | 53398.43657 | 70.05842 | 45.28829 | 80.08851 | 120.24574 | 28.79509 | 30.80787 | 29.78866 |  | 4325 | 36.5 | 27.05882 | 79 | 31 | 41.17647 | 41 | 35.68627 | 0.835 | 0.04688
|  | 3171 | 106 | 21 | 6 | 2 | 14.88735 | 11.54203 | 98.66689 | 6.07343 | 2.09939 | 1.07185 | 3.7788 | 48.99954 | 52.77703 | 104.28399 | 516.82182 | 4.34944 | 332.85527 | 24.17068 | 0.25186 | 31.89015 | 42.99271 | 339.50298 | 54.81867 | 11.31748 | 22.51467 | 19.74329 | 4312.80292 | 61.77934 | 25.06131 | 28.96937 | 4313.94693 | 53398.43923 | 70.03936 | 45.36968 | 79.93377 | 120.39342 | 28.78628 | 30.81872 | 29.75967 |  | 4314.75 | 36 | 27.05882 | 79 | 32 | 42.35294 | 43 | 35.68627 | 0.075 | 0.51563
|  | 3172 | 106 | 22 | 7 | 2 | 14.34052 | 11.53609 | 98.66661 | 5.74889 | 2.08753 | 3.37104 | 3.85951 | 48.98691 | 52.84642 | 104.46845 | 520.51258 | 4.36984 | 332.85422 | 24.28123 | 0.25631 | 31.83628 | 42.37958 | 338.4017 | 54.94959 | 11.22914 | 21.08665 | 19.75406 | 4303.83651 | 61.93764 | 25.03826 | 28.95258 | 4304.3387 | 53398.44191 | 70.14117 | 45.35781 | 79.75325 | 120.51742 | 28.82283 | 30.7505 | 29.81974 |  | 4319.5 | 36.5 | 26.66667 | 79 | 32 | 41.17647 | 42 | 35.68627 | 0.74 | 0.67188
|  | 3173 | 106 | 23 | 1 | 21 | 13.87977 | 11.5262 | 98.66778 | 5.99651 | 2.09356 | 3.7007 | 3.90539 | 49.04607 | 52.89053 | 101.56773 | 523.47893 | 4.25457 | 333.07646 | 24.07779 | 0.38849 | 31.91582 | 18.66761 | 338.55402 | 55.04979 | 10.78216 | 24.49329 | 19.83245 | 4112.5666 | 62.03949 | 24.98938 | 28.97885 | 4111.1897 | 53398.44454 | 70.13083 | 45.35142 | 79.98775 | 120.50743 | 28.79121 | 30.66246 | 29.78027 |  | 4310 | 36 | 27.05882 | 79 | 31 | 43.13725 | 43 | 35.29412 | 0.76 | 0.04688
|  | 3174 | 106 | 24 | 2 | 21 | 14.34064 | 11.53115 | 98.6646 | 5.8902 | 2.08501 | 3.35374 | 3.73012 | 49.09732 | 52.82888 | 101.16707 | 521.2476 | 2.90937 | 332.83692 | 24.21368 | 0.56214 | 31.85286 | 14.06602 | 332.33852 | 55.17813 | 9.658 | 37.17832 | 19.88969 | 3695.94407 | 62.19218 | 24.88957 | 29.03499 | 3697.84616 | 53398.44639 | 69.66244 | 45.38189 | 80.20347 | 119.8352 | 28.78874 | 30.79903 | 29.84571 |  | 4023.25 | 32.5 | 20 | 79 | 31 | 18.03922 | 18 | 29.01961 | 0.835 | 1.96875
|  | 3175 | 106 | 25 | 3 | 21 | 14.93409 | 11.52224 | 98.66345 | 6.46424 | 2.08763 | 0.96935 | 3.46593 | 49.08624 | 52.55217 | 100.61313 | 514.86746 | 1.59743 | 333.96683 | 24.24909 | 0.51247 | 31.86815 | 13.24308 | 325.95079 | 55.17909 | 8.49693 | 32.22709 | 19.75095 | 3247.41478 | 62.19718 | 24.72479 | 29.01812 | 3242.89063 | 53398.44741 | 70.22224 | 45.42026 | 80.01197 | 120.39345 | 28.84962 | 30.72721 | 29.80521 |  | 3608.5 | 31 | 18.03922 | 79 | 31 | 14.5098 | 14 | 26.66667 | 0.35 | 0.51563
|  | 3176 | 106 | 26 | 4 | 21 | 21.00237 | 11.51928 | 98.66236 | 7.53164 | 2.08336 | 3.89851 | 3.16317 | 49.16697 | 52.43713 | 100.76075 | 506.0523 | 0.67821 | 336.18245 | 24.06137 | 0.14947 | 31.84547 | 11.53747 | 317.41046 | 55.19036 | 7.29179 | 23.63777 | 19.80997 | 2790.93241 | 62.26598 | 24.86754 | 28.99197 | 2788.55729 | 53398.44787 | 69.74468 | 45.3188 | 79.94955 | 120.68056 | 28.89378 | 30.67361 | 29.82729 |  | 3150.75 | 28.5 | 16.86275 | 79 | 32 | 12.94118 | 13 | 25.4902 | 0 | 0
|  | 3177 | 106 | 27 | 5 | 21 | 20.99979 | 11.52521 | 98.6369 | 3.84396 | 2.10997 | 2.52315 | 2.94046 | 49.17989 | 52.1253 | 100.12325 | 497.34358 | 0.11043 | 333.75316 | 24.12772 | 0.01556 | 31.8885 | 10.99816 | 307.27753 | 55.18407 | 6.19036 | 20.43455 | 19.84666 | 2338.55065 | 62.20445 | 25.11152 | 29.0389 | 2336.58196 | 53398.44794 | 69.794 | 45.39095 | 80.11545 | 120.41315 | 29.01652 | 30.58185 | 29.73494 |  | 2695.25 | 24 | 16.07843 | 79 | 32 | 12.15686 | 12 | 23.92157 | 0 | 0
|  | 3178 | 106 | 28 | 6 | 21 | 21.00137 | 11.52126 | 98.66303 | 0.72127 | 2.09172 | 3.05893 | 2.6065 | 49.17807 | 51.78457 | 100.71189 | 488.99762 | 0.07529 | 334.8964 | 24.00135 | 0.05085 | 31.84028 | 12.79866 | 283.99799 | 55.08522 | 5.06277 | 19.773 | 19.79869 | 1929.10529 | 61.94714 | 24.96733 | 28.92161 | 1924.32865 | 53398.44798 | 70.03249 | 45.36626 | 80.0042 | 120.46049 | 28.91795 | 30.65238 | 29.72975 |  | 2253 | 20 | 16.07843 | 79 | 32 | 12.15686 | 12 | 22.35294 | 0 | 0
|  | 3179 | 106 | 29 | 7 | 21 | 13.99505 | 11.51334 | 98.68122 | 2.1505 | 2.08512 | 1.38453 | 2.41545 | 49.37074 | 51.79501 | 101.22304 | 481.14804 | 0.44206 | 334.9082 | 24.05582 | 0.13924 | 31.90729 | 16.20007 | 232.71761 | 55.11848 | 4.0216 | 19.8296 | 19.93738 | 1534.57288 | 61.73443 | 24.88905 | 29.01676 | 1533.66545 | 53398.44824 | 69.84795 | 45.47175 | 80.07376 | 120.21178 | 29.06286 | 30.54306 | 29.84385 |  | 1848.25 | 15.5 | 16.47059 | 79 | 32 | 14.5098 | 15 | 21.17647 | 0.68 | 1.84375
|  | 3180 | 106 | 30 | 8 | 21 | 13.68065 | 11.53312 | 98.66412 | 3.83115 | 2.08098 | 1.73249 | 2.24174 | 49.31927 | 51.54444 | 101.82285 | 473.56575 | 0.57554 | 334.88694 | 24.0183 | 0.36592 | 31.92274 | 17.23296 | 181.19866 | 54.94995 | 3.04689 | 19.80686 | 19.82846 | 1163.80019 | 61.67064 | 24.7356 | 28.87009 | 1162.98507 | 53398.44859 | 70.00441 | 45.40423 | 80.00978 | 120.11194 | 28.91081 | 30.69066 | 29.76488 |  | 1460 | 17.5 | 16.86275 | 79 | 33 | 15.29412 | 15 | 20.78431 | 0.855 | 1.6875
|  | 3181 | 107 | 1 | 1 | 1 | 14.47844 | 11.54005 | 98.66274 | 6.47819 | 2.07574 | 2.66159 | 2.06257 | 49.31538 | 51.37795 | 101.41973 | 467.09785 | 0.4878 | 334.89651 | 23.9667 | 0.42 | 31.93773 | 20.88955 | 137.12209 | 54.79376 | 2.16855 | 19.79223 | 19.88521 | 827.71796 | 61.39386 | 24.77679 | 28.89093 | 825.5798 | 53398.44889 | 69.9552 | 45.38862 | 80.03483 | 120.00137 | 28.95454 | 30.65496 | 29.71699 |  | 1093.75 | 13.5 | 16.47059 | 79 | 33 | 18.82353 | 18 | 21.17647 | 0.76 | 1.45313
|  | 3182 | 107 | 2 | 2 | 1 | 15.01606 | 11.53906 | 98.66169 | 8.13657 | 2.1185 | 1.90605 | 2.01264 | 49.48853 | 51.47862 | 103.18087 | 461.88025 | 0.45047 | 332.98265 | 24.10855 | 0.31113 | 32.09357 | 50.9559 | 118.17284 | 54.70578 | 2.05778 | 19.90452 | 19.959 | 781.99597 | 61.45726 | 25.26646 | 29.00991 | 789.914 | 53398.44917 | 69.98069 | 45.52157 | 80.02331 | 119.88635 | 29.03752 | 30.62792 | 29.8337 |  | 767.75 | 5.5 | 18.03922 | 79 | 33 | 26.27451 | 28 | 27.05882 | 0.76 | 1.21875
|  | 3183 | 107 | 3 | 3 | 1 | 15.66014 | 11.55884 | 98.66235 | 7.97687 | 2.0869 | 2.24643 | 1.90003 | 49.42173 | 51.32176 | 102.14518 | 458.01583 | 0.67813 | 333.5953 | 23.99665 | 0.3055 | 32.04095 | 28.71966 | 125.69807 | 54.50006 | 2.12607 | 19.9599 | 19.96795 | 815.01685 | 61.12383 | 24.9105 | 28.92484 | 819.44113 | 53398.44957 | 69.87567 | 45.49904 | 79.98854 | 120.21218 | 28.98362 | 30.73208 | 29.77008 |  | 823.25 | 11 | 18.03922 | 79 | 33 | 47.45098 | 44 | 26.66667 | 0.035 | 1.76563
|  | 3184 | 107 | 4 | 4 | 1 | 14.24037 | 11.54796 | 98.66308 | 8.34601 | 2.1025 | 3.61365 | 1.84588 | 49.4397 | 51.28558 | 102.43694 | 454.45412 | 0.79615 | 334.1439 | 24.00954 | 0.28441 | 32.07335 | 44.60556 | 122.43237 | 54.32958 | 2.05901 | 19.93619 | 20.00669 | 785.69414 | 60.8352 | 25.09727 | 29.01137 | 784.67095 | 53398.45006 | 69.86376 | 45.53721 | 79.95777 | 120.04229 | 29.04413 | 30.77376 | 29.81418 |  | 796 | 17.5 | 17.64706 | 79 | 33 | 30.19608 | 32 | 26.66667 | 0.545 | 0
|  | 3185 | 107 | 5 | 5 | 1 | 15.37029 | 11.57664 | 98.6721 | 8.31451 | 2.09686 | 3.26182 | 1.73131 | 49.38328 | 51.27296 | 102.38336 | 451.06105 | 0.78031 | 332.89942 | 23.9349 | 0.21603 | 32.05288 | 31.66264 | 130.77308 | 53.97324 | 2.1134 | 19.91411 | 19.94542 | 805.46598 | 60.60139 | 24.87711 | 28.94624 | 805.80792 | 53398.45054 | 69.89359 | 45.47972 | 79.9873 | 120.26368 | 28.9732 | 30.68893 | 29.80015 |  | 800.75 | 12 | 18.43137 | 79 | 33 | 43.13725 | 43 | 27.05882 | 0.23 | 0
|  | 3186 | 107 | 6 | 6 | 1 | 14.16272 | 11.56576 | 98.66294 | 8.52299 | 2.09579 | 3.01144 | 1.69323 | 49.4551 | 51.18963 | 102.31936 | 448.10161 | 0.79581 | 333.28028 | 23.98016 | 0.18412 | 32.13065 | 40.87196 | 129.87009 | 53.55887 | 2.0731 | 19.94184 | 20.00221 | 791.02285 | 60.38577 | 25.01635 | 28.96015 | 809.35348 | 53398.45103 | 69.95718 | 45.57238 | 79.95468 | 120.57662 | 29.04411 | 30.69948 | 29.80616 |  | 794.5 | 17 | 18.03922 | 79 | 33 | 32.15686 | 34 | 26.66667 | 0.875 | 1.84375
|  | 3187 | 107 | 7 | 7 | 1 | 15.22958 | 11.56477 | 98.66637 | 8.43843 | 2.08912 | 3.23722 | 1.74313 | 49.3921 | 51.13523 | 102.3528 | 445.20138 | 0.81855 | 333.77083 | 23.85552 | 0.20284 | 32.1874 | 33.04872 | 133.45102 | 53.03806 | 2.11419 | 19.97497 | 19.99533 | 809.08038 | 60.42831 | 24.92518 | 29.07861 | 818.39138 | 53398.45153 | 69.96518 | 45.54719 | 79.92126 | 120.65404 | 29.06989 | 30.78852 | 29.78688 |  | 802.25 | 13 | 18.43137 | 79 | 33 | 41.17647 | 40 | 27.45098 | 0.7 | 1.53125
|  | 3188 | 107 | 8 | 1 | 12 | 15.93491 | 11.55785 | 98.663 | 8.1564 | 2.10609 | 3.12452 | 1.75198 | 49.35253 | 51.14955 | 103.5454 | 442.21297 | 0.79121 | 332.60636 | 23.94265 | 0.15448 | 32.08142 | 82.17563 | 133.16019 | 52.53068 | 2.41389 | 19.9815 | 19.97838 | 922.91867 | 60.22596 | 25.13815 | 29.05932 | 913.8096 | 53398.45201 | 69.97846 | 45.55593 | 79.95995 | 119.78729 | 29.00498 | 30.83307 | 29.8007 |  | 805.25 | 16 | 18.03922 | 79 | 33 | 34.5098 | 34 | 26.27451 | 0.82 | 1.92188
|  | 3189 | 107 | 9 | 2 | 12 | 16.68438 | 11.57565 | 98.65925 | 7.62553 | 2.09645 | 2.19436 | 1.83084 | 49.30457 | 51.13541 | 104.71416 | 442.3766 | 1.42899 | 332.21879 | 24.02809 | 0.03455 | 32.2437 | 89.43752 | 159.02558 | 52.03727 | 3.45313 | 20.01914 | 20.01517 | 1317.70488 | 60.10731 | 25.02452 | 28.99096 | 1323.84906 | 53398.45285 | 69.89847 | 45.56364 | 79.96611 | 120.26155 | 29.02401 | 30.79504 | 29.78525 |  | 993.75 | -9 | 26.66667 | 79 | 33 | 84.70588 | 85 | 35.68627 | 0.035 | 0
|  | 3190 | 107 | 10 | 3 | 12 | 13.8783 | 11.56576 | 98.66443 | 8.84736 | 2.08514 | 2.16353 | 2.03914 | 49.21835 | 51.25749 | 105.09555 | 446.99971 | 2.60716 | 331.13112 | 23.88481 | 0.00666 | 32.20041 | 84.29686 | 242.62805 | 51.41648 | 5.20075 | 20.87527 | 20.14538 | 2010.14754 | 60.05495 | 24.79976 | 28.99675 | 2011.59678 | 53398.45438 | 70.16834 | 45.64843 | 80.01853 | 120.24885 | 29.03936 | 30.90784 | 29.78499 |  | 1424 | -1.5 | 30.98039 | 79 | 33 | 87.84314 | 87 | 38.43137 | 0.015 | 0.54688
|  | 3191 | 107 | 11 | 4 | 12 | 15.07304 | 11.56873 | 98.66536 | 8.55704 | 2.09937 | 1.62497 | 2.22144 | 49.18306 | 51.49299 | 104.15884 | 452.69912 | 3.91413 | 331.79684 | 23.79132 | 0.25763 | 32.26493 | 62.52104 | 311.8513 | 51.02274 | 6.45385 | 20.3239 | 20.04681 | 2466.03034 | 59.84788 | 25.05921 | 28.91115 | 2467.87195 | 53398.45674 | 69.92219 | 45.56967 | 80.05249 | 120.58727 | 28.95962 | 30.95811 | 29.74076 |  | 2144.5 | 18 | 27.84314 | 79 | 33 | 70.19608 | 69 | 36.07843 | 0.875 | 0.3125
|  | 3192 | 107 | 12 | 5 | 12 | 13.93288 | 11.55587 | 98.65859 | 10.01983 | 2.09166 | 4.54834 | 2.55812 | 49.19525 | 51.75319 | 104.7397 | 457.77827 | 4.24224 | 331.63099 | 23.78718 | 0.29331 | 32.1712 | 56.14604 | 319.8577 | 51.5764 | 7.55651 | 20.34595 | 20.15073 | 2897.73965 | 59.77918 | 24.97857 | 28.98718 | 2899.82326 | 53398.45932 | 70.36618 | 45.59606 | 79.86749 | 120.97453 | 29.01705 | 30.94404 | 29.75192 |  | 2550.75 | 24.5 | 28.23529 | 79 | 32 | 62.35294 | 63 | 36.86275 | 0.075 | 0.625
|  | 3193 | 107 | 13 | 6 | 12 | 14.54995 | 11.54598 | 98.66635 | 12.53089 | 2.09344 | 3.67626 | 2.75303 | 49.18451 | 51.93754 | 104.84407 | 464.26492 | 4.84046 | 332.51421 | 23.74601 | 0.14399 | 32.17209 | 62.5735 | 328.03042 | 52.25107 | 8.64719 | 27.39735 | 20.15179 | 3312.62709 | 59.99799 | 24.98804 | 28.92189 | 3315.16615 | 53398.46225 | 70.24373 | 45.59194 | 80.08634 | 120.28601 | 29.02371 | 31.17907 | 29.80531 |  | 2978 | 28 | 28.62745 | 79 | 32 | 60 | 61 | 37.2549 | 0.855 | 1.92188
|  | 3194 | 107 | 14 | 7 | 12 | 14.52051 | 11.58455 | 98.66016 | 11.97291 | 2.10184 | 3.011 | 3.08147 | 49.03745 | 52.15941 | 105.40603 | 472.7536 | 5.52502 | 331.10768 | 23.79442 | 0.07481 | 32.05975 | 68.48254 | 334.79968 | 52.9544 | 9.79061 | 31.25417 | 20.11501 | 3735.10231 | 60.02215 | 25.09001 | 28.92558 | 3737.40624 | 53398.4656 | 70.2364 | 45.62499 | 80.06821 | 120.49482 | 29.04029 | 31.07145 | 29.82152 |  | 3399 | 28.5 | 30.58824 | 79 | 32 | 63.52941 | 64 | 38.43137 | 0.135 | 1.92188
|  | 3195 | 107 | 15 | 8 | 12 | 14.37973 | 11.55587 | 98.66404 | 12.49655 | 2.10196 | 3.46885 | 3.29835 | 49.05355 | 52.38709 | 105.37281 | 482.58537 | 6.36691 | 332.26877 | 23.86808 | 0.02324 | 32.08932 | 68.17172 | 340.40235 | 53.44674 | 10.8913 | 23.20912 | 20.23604 | 4152.9498 | 60.20934 | 25.05898 | 29.02684 | 4155.08229 | 53398.46946 | 69.90614 | 45.69838 | 80.135 | 120.25108 | 28.9902 | 31.08104 | 29.87953 |  | 3825.75 | 28.5 | 32.54902 | 79 | 32 | 66.66667 | 67 | 39.60784 | 0.115 | 1.60938
|  | 3196 | 107 | 16 | 1 | 2 | 14.24489 | 11.54499 | 98.66414 | 10.81438 | 2.09244 | 1.83236 | 3.49389 | 49.08587 | 52.57976 | 103.86761 | 492.38129 | 6.99835 | 332.25102 | 23.70529 | 0.16176 | 31.91203 | 42.12032 | 343.97031 | 53.74654 | 11.34744 | 27.18985 | 20.22666 | 4338.5931 | 60.60445 | 24.97753 | 28.84173 | 4338.65716 | 53398.47374 | 69.94557 | 45.61802 | 79.99771 | 120.28805 | 28.89835 | 31.0186 | 29.80197 |  | 4241.25 | 29 | 32.94118 | 79 | 32 | 67.05882 | 67 | 39.60784 | 0.78 | 0.59375
|  | 3197 | 107 | 17 | 2 | 2 | 14.52733 | 11.55192 | 98.66267 | 8.30428 | 2.09767 | 4.03914 | 3.61333 | 48.94454 | 52.64601 | 104.06584 | 498.70139 | 5.80021 | 332.00895 | 23.72067 | 0.33126 | 31.86755 | 39.77348 | 342.18264 | 54.01711 | 11.33614 | 23.01152 | 20.14693 | 4323.1656 | 60.87023 | 25.04774 | 28.86165 | 4322.99691 | 53398.47737 | 69.97092 | 45.6027 | 80.01889 | 120.20879 | 28.8381 | 31.02743 | 29.7174 |  | 4344.5 | 36.5 | 26.66667 | 79 | 32 | 41.56863 | 41 | 35.68627 | 0.72 | 1.96875
|  | 3198 | 107 | 18 | 3 | 2 | 14.7286 | 11.54697 | 98.66114 | 7.36501 | 2.09842 | 3.94695 | 3.67006 | 48.99542 | 52.83074 | 103.91837 | 503.78274 | 4.64534 | 331.7271 | 23.77792 | 0.29958 | 31.94118 | 41.58061 | 340.67223 | 54.34122 | 11.34669 | 25.15023 | 20.22799 | 4325.39382 | 61.1076 | 25.04914 | 28.95635 | 4326.1149 | 53398.48024 | 70.01685 | 45.62823 | 79.96968 | 119.31192 | 28.87693 | 30.93322 | 29.79755 |  | 4329.5 | 36 | 27.05882 | 79 | 32 | 42.7451 | 42 | 36.07843 | 0.075 | 0.51563
|  | 3199 | 107 | 19 | 4 | 2 | 14.26808 | 11.53609 | 98.66515 | 6.59806 | 2.07952 | 3.28425 | 3.88648 | 48.87965 | 52.76613 | 104.16061 | 508.19222 | 4.34248 | 331.20503 | 23.78702 | 0.2709 | 31.80654 | 43.30425 | 340.37465 | 54.54579 | 11.21288 | 20.92804 | 20.13782 | 4313.83264 | 61.33248 | 24.96016 | 28.88205 | 4314.21896 | 53398.48292 | 70.00406 | 45.62728 | 80.01323 | 119.27829 | 28.84926 | 30.92722 | 29.74828 |  | 4325 | 37 | 26.66667 | 79 | 32 | 40.78431 | 41 | 35.68627 | 0.855 | 0.125
|  | 3200 | 107 | 20 | 5 | 2 | 14.47642 | 11.54796 | 98.66151 | 6.25066 | 2.09178 | 3.36428 | 3.86053 | 48.93674 | 52.82428 | 104.11093 | 512.61258 | 4.3163 | 330.45454 | 23.81461 | 0.24832 | 31.8105 | 42.73992 | 339.96887 | 54.69589 | 11.30013 | 21.88048 | 20.18729 | 4321.41225 | 61.6197 | 24.96638 | 28.86544 | 4321.64957 | 53398.48555 | 70.11469 | 45.62088 | 79.91249 | 120.03345 | 28.7197 | 30.82347 | 29.79435 |  | 4314.75 | 36 | 27.45098 | 79 | 32 | 43.52941 | 43 | 36.07843 | 0.41 | 0.04688
|  | 3201 | 107 | 21 | 6 | 2 | 14.7647 | 11.53906 | 98.66094 | 5.90782 | 2.0917 | 3.24176 | 3.86446 | 48.99272 | 52.83537 | 104.24287 | 516.69223 | 4.36861 | 332.90695 | 23.73257 | 0.26174 | 31.8639 | 42.90405 | 339.14825 | 54.90025 | 11.27913 | 24.24425 | 20.27443 | 4313.66449 | 61.79232 | 24.96871 | 28.92508 | 4314.65505 | 53398.48823 | 70.00061 | 45.67817 | 80.00457 | 119.84843 | 28.74468 | 30.85308 | 29.8005 |  | 4319.5 | 36.5 | 27.05882 | 79 | 32 | 41.96078 | 42 | 35.68627 | 0.175 | 0.51563
|  | 3202 | 107 | 22 | 7 | 2 | 14.21665 | 11.5351 | 98.66417 | 5.75819 | 2.09102 | 3.98177 | 3.93405 | 49.00679 | 52.94084 | 104.48147 | 520.44193 | 4.25905 | 332.80508 | 23.78133 | 0.25509 | 31.82036 | 41.73066 | 338.31428 | 55.03344 | 11.27042 | 22.20612 | 20.26166 | 4312.13219 | 61.90987 | 24.96875 | 28.95246 | 4313.28356 | 53398.49084 | 70.07419 | 45.72139 | 80.015 | 120.19432 | 28.81316 | 30.76957 | 29.90682 |  | 4314.75 | 36.5 | 27.05882 | 79 | 31 | 41.96078 | 42 | 35.68627 | 0.875 | 0.125
|  | 3203 | 107 | 23 | 1 | 21 | 13.49498 | 11.52818 | 98.66239 | 6.52415 | 2.09162 | 2.59838 | 3.82409 | 49.10445 | 52.85002 | 101.83 | 523.58875 | 4.27927 | 332.90561 | 23.84503 | 0.37654 | 31.75087 | 19.46669 | 338.7508 | 55.1269 | 10.85192 | 22.60408 | 20.21291 | 4142.20295 | 62.10409 | 24.96961 | 29.02825 | 4141.16712 | 53398.49347 | 69.92108 | 45.70004 | 80.56585 | 119.88603 | 28.78396 | 30.74993 | 29.75842 |  | 4319.5 | 36 | 26.66667 | 79 | 31 | 43.52941 | 43 | 35.68627 | 0.74 | 0.04688
|  | 3204 | 107 | 24 | 2 | 21 | 14.36239 | 11.53906 | 98.66636 | 6.24099 | 2.08706 | 1.5569 | 3.76577 | 49.04732 | 52.83924 | 101.56259 | 521.70664 | 3.02682 | 334.03885 | 23.79858 | 0.56668 | 31.82077 | 15.43539 | 332.89211 | 55.11165 | 9.74433 | 23.00698 | 20.3055 | 3726.56038 | 62.17666 | 25.01839 | 28.9397 | 3725.07705 | 53398.4954 | 69.90491 | 45.6498 | 80.26937 | 120.54361 | 28.81342 | 30.64051 | 29.75999 |  | 4053.75 | 33.5 | 20.39216 | 79 | 31 | 18.82353 | 19 | 29.41176 | 0.82 | 1.96875
|  | 3205 | 107 | 25 | 3 | 21 | 14.74425 | 11.5351 | 98.66222 | 6.21532 | 2.0934 | 2.82769 | 3.59897 | 49.02232 | 52.62129 | 101.12531 | 515.73238 | 1.54108 | 334.79779 | 23.78923 | 0.50569 | 31.80239 | 11.78492 | 326.89287 | 55.17197 | 8.6171 | 22.35206 | 20.2108 | 3283.89261 | 62.20184 | 24.9912 | 28.93469 | 3282.11122 | 53398.49639 | 70.2613 | 45.6404 | 79.78016 | 120.72502 | 28.81932 | 30.68976 | 29.75816 |  | 3640.5 | 31 | 18.43137 | 79 | 31 | 14.90196 | 14 | 27.45098 | 0.66 | 1.96875
|  | 3206 | 107 | 26 | 4 | 21 | 21.00335 | 11.52126 | 98.66253 | 7.60696 | 2.09167 | 3.1548 | 3.28845 | 49.12453 | 52.41037 | 101.05356 | 507.02462 | 0.63294 | 335.62043 | 23.85018 | 0.08212 | 31.86944 | 11.88409 | 317.62165 | 55.24692 | 7.41137 | 33.9619 | 20.30386 | 2825.43709 | 62.27788 | 24.96692 | 28.98942 | 2823.60943 | 53398.49682 | 69.69759 | 45.75086 | 80.08168 | 120.25345 | 28.90442 | 30.59403 | 29.77376 |  | 3185.75 | 29 | 17.2549 | 79 | 32 | 12.94118 | 13 | 25.88235 | 0 | 0
|  | 3207 | 107 | 27 | 5 | 21 | 21.0006 | 11.51235 | 98.6641 | 4.26224 | 2.10501 | 1.15427 | 3.02681 | 49.18578 | 52.17263 | 100.19316 | 498.33115 | 0.09764 | 336.3271 | 23.86039 | 0.00296 | 31.85796 | 11.13578 | 309.05783 | 55.15508 | 6.26967 | 20.30283 | 20.24903 | 2373.69772 | 62.12311 | 25.19786 | 28.8929 | 2371.77828 | 53398.49689 | 69.59349 | 45.69657 | 79.96852 | 120.26349 | 28.92302 | 30.61532 | 29.73223 |  | 2735 | 24 | 16.47059 | 79 | 32 | 12.15686 | 12 | 24.31373 | 0 | 0
|  | 3208 | 107 | 28 | 6 | 21 | 21.00138 | 11.53312 | 98.66582 | 0.69624 | 2.10015 | 0.85587 | 2.66511 | 49.28765 | 51.95276 | 100.7733 | 489.87537 | 0.00964 | 334.77008 | 23.94334 | 0.05651 | 31.86733 | 13.38737 | 288.58073 | 55.19432 | 5.16862 | 20.24803 | 20.33348 | 1960.68141 | 61.81966 | 25.06691 | 29.01123 | 1958.22309 | 53398.4969 | 69.8796 | 45.74382 | 80.10323 | 119.93969 | 29.03021 | 30.59566 | 29.87062 |  | 2283.5 | 20.5 | 16.07843 | 79 | 32 | 12.54902 | 12 | 23.13725 | 0 | 0
|  | 3209 | 107 | 29 | 7 | 21 | 14.50121 | 11.50543 | 98.66343 | 1.84702 | 2.08406 | 3.45316 | 2.53093 | 49.33811 | 51.76509 | 101.38195 | 481.87558 | 0.3071 | 333.83352 | 23.98745 | 0.20571 | 31.89102 | 14.66408 | 238.42993 | 55.12633 | 4.10231 | 20.23048 | 20.25988 | 1566.87957 | 61.49438 | 24.95878 | 28.97419 | 1565.89294 | 53398.49707 | 70.08626 | 45.7603 | 80.03531 | 120.01761 | 28.97238 | 30.60811 | 29.73263 |  | 1882.75 | 15.5 | 16.47059 | 79 | 32 | 14.11765 | 14 | 20.78431 | 0.625 | 0
|  | 3210 | 107 | 30 | 8 | 21 | 13.56121 | 11.51038 | 98.66637 | 3.58152 | 2.08769 | 2.48437 | 2.16727 | 49.39762 | 51.71981 | 101.77323 | 474.38471 | 0.49236 | 334.88157 | 24.07202 | 0.41157 | 31.92821 | 18.26562 | 186.11611 | 55.00159 | 3.12594 | 20.25162 | 20.28874 | 1191.44953 | 61.62578 | 24.91735 | 28.94163 | 1191.94684 | 53398.49737 | 69.84511 | 45.75708 | 79.90675 | 119.88992 | 29.01557 | 30.71375 | 29.83086 |  | 1492 | 11 | 16.47059 | 79 | 33 | 15.29412 | 15 | 21.17647 | 0.895 | 1.6875
|  | 3211 | 108 | 1 | 1 | 1 | 14.83788 | 11.50741 | 98.66762 | 5.96548 | 2.07505 | 2.0876 | 2.08195 | 49.37861 | 51.46056 | 101.69921 | 467.83811 | 0.42133 | 335.00207 | 23.92224 | 0.4028 | 31.92213 | 22.73596 | 140.29198 | 54.84542 | 2.23008 | 20.21602 | 20.26275 | 859.76769 | 61.63992 | 24.76912 | 28.92143 | 858.0928 | 53398.49763 | 69.90875 | 45.78312 | 80.06124 | 120.30175 | 29.02173 | 30.59554 | 29.76668 |  | 1125.75 | 14.5 | 16.47059 | 79 | 33 | 18.43137 | 19 | 21.17647 | 0.74 | 1.45313
|  | 3212 | 108 | 2 | 2 | 1 | 14.72523 | 11.50543 | 98.66447 | 7.99185 | 2.10399 | 2.64577 | 1.9666 | 49.43714 | 51.49346 | 103.30026 | 462.46714 | 0.41695 | 331.67428 | 24.04389 | 0.31094 | 32.02874 | 51.73389 | 122.1085 | 54.72418 | 2.02563 | 20.22712 | 20.24654 | 770.20555 | 61.61362 | 25.1145 | 28.98419 | 795.68547 | 53398.49788 | 69.94765 | 45.74066 | 80.04172 | 120.14638 | 29.02558 | 30.63236 | 29.82905 |  | 800 | 5.5 | 17.64706 | 79 | 33 | 24.31373 | 26 | 26.66667 | 0.82 | 1.29688
|  | 3213 | 108 | 3 | 3 | 1 | 15.65728 | 11.51829 | 98.66344 | 7.94069 | 2.09592 | 2.26824 | 1.90868 | 49.41005 | 51.35043 | 102.4482 | 458.44072 | 0.63354 | 334.33826 | 24.18894 | 0.29452 | 32.04914 | 29.94327 | 127.84069 | 54.49546 | 2.14647 | 20.2007 | 20.18677 | 819.29506 | 61.42014 | 25.01815 | 28.93339 | 810.07793 | 53398.49825 | 69.9675 | 45.68269 | 79.95891 | 120.04457 | 29.07764 | 30.68212 | 29.80379 |  | 809.25 | 9.5 | 18.82353 | 79 | 33 | 49.41176 | 48 | 27.45098 | 0.055 | 1.76563
|  | 3214 | 108 | 4 | 4 | 1 | 14.1103 | 11.53312 | 98.65529 | 8.31948 | 2.10671 | 2.79598 | 1.90175 | 49.3609 | 51.26265 | 102.55708 | 454.93374 | 0.75798 | 333.65624 | 24.02203 | 0.23765 | 32.00031 | 44.54605 | 123.16012 | 54.21501 | 2.05639 | 20.00756 | 20.06313 | 780.89131 | 60.96754 | 25.14697 | 28.92726 | 766.87641 | 53398.49872 | 69.88603 | 45.73862 | 80.00421 | 120.40814 | 28.98452 | 30.75162 | 29.67486 |  | 796 | 18 | 17.64706 | 79 | 33 | 29.80392 | 31 | 26.66667 | 0.23 | 0
|  | 3215 | 108 | 5 | 5 | 1 | 15.49653 | 11.53115 | 98.66249 | 8.24055 | 2.09935 | 3.43627 | 1.80915 | 49.46311 | 51.27053 | 102.6469 | 451.56212 | 0.75311 | 333.3218 | 24.13836 | 0.18708 | 32.10756 | 32.1634 | 131.21086 | 53.9803 | 2.13074 | 20.09256 | 20.17929 | 811.96359 | 60.94995 | 25.05912 | 29.02279 | 803.18214 | 53398.49918 | 69.89051 | 45.74049 | 79.95537 | 120.37885 | 29.05692 | 30.75221 | 29.78844 |  | 793.75 | 12 | 18.82353 | 79 | 33 | 44.70588 | 44 | 27.45098 | 0.585 | 1.375
|  | 3216 | 108 | 6 | 6 | 1 | 14.13565 | 11.53411 | 98.66347 | 8.43768 | 2.09516 | 2.89918 | 1.86565 | 49.34814 | 51.12801 | 102.46133 | 448.42056 | 0.76845 | 333.6028 | 24.04744 | 0.19834 | 32.08535 | 39.66579 | 127.50085 | 53.50132 | 2.05226 | 20.08879 | 20.13084 | 783.62085 | 60.74221 | 25.00913 | 29.02088 | 799.48246 | 53398.49965 | 69.87156 | 45.73864 | 80.01936 | 120.47136 | 28.95772 | 30.75835 | 29.69752 |  | 802.25 | 17 | 17.64706 | 79 | 33 | 32.54902 | 33 | 26.66667 | 0.66 | 1.84375
|  | 3217 | 108 | 7 | 7 | 1 | 15.43161 | 11.53906 | 98.66408 | 8.42554 | 2.09096 | 3.62017 | 1.73979 | 49.46638 | 51.20618 | 102.666 | 445.47649 | 0.7639 | 334.22622 | 24.05109 | 0.21461 | 32.11272 | 32.60508 | 130.74566 | 53.03976 | 2.1277 | 20.12478 | 20.12468 | 814.05767 | 60.79454 | 24.959 | 29.00102 | 822.06549 | 53398.50011 | 69.80146 | 45.8172 | 79.98372 | 119.9989 | 29.09029 | 30.76148 | 29.76796 |  | 792.75 | 13 | 18.82353 | 79 | 33 | 41.96078 | 42 | 27.84314 | 0.76 | 1.53125
|  | 3218 | 108 | 8 | 1 | 12 | 15.10852 | 11.57862 | 98.66525 | 8.33068 | 2.11259 | 2.2645 | 1.69827 | 49.38299 | 50.98661 | 103.48695 | 442.52907 | 0.76873 | 333.24777 | 24.10772 | 0.16957 | 32.08509 | 83.99563 | 134.36074 | 52.57285 | 2.3847 | 19.95259 | 20.10831 | 903.04291 | 60.61953 | 25.21715 | 29.00713 | 913.98219 | 53398.50058 | 69.78469 | 45.77357 | 79.92311 | 120.38056 | 29.02095 | 30.79931 | 29.7229 |  | 807.75 | 16.5 | 18.03922 | 79 | 33 | 33.72549 | 34 | 26.66667 | 0.095 | 0.3125
|  | 3219 | 108 | 9 | 2 | 12 | 16.75834 | 11.54697 | 98.66739 | 7.55804 | 2.102 | 2.12813 | 1.73255 | 49.29004 | 51.07866 | 104.7395 | 442.21962 | 1.32921 | 331.97754 | 24.15595 | 0.03895 | 32.11779 | 87.41579 | 158.37648 | 52.05208 | 3.41734 | 19.98744 | 20.08412 | 1300.6059 | 60.46565 | 25.09077 | 29.0661 | 1300.38319 | 53398.50135 | 69.9063 | 45.74225 | 80.06532 | 120.35219 | 29.0404 | 30.76954 | 29.79583 |  | 976.5 | -9 | 26.27451 | 79 | 33 | 83.13725 | 83 | 35.29412 | 0.035 | 0
|  | 3220 | 108 | 10 | 3 | 12 | 14.28503 | 11.55488 | 98.65976 | 8.45974 | 2.10085 | 4.72991 | 1.97555 | 49.26054 | 51.2361 | 105.43509 | 446.27253 | 2.51124 | 331.52324 | 24.14528 | 0.00672 | 32.17109 | 74.31662 | 235.6433 | 51.40112 | 5.10255 | 19.94625 | 20.0688 | 1943.04269 | 60.28488 | 25.07703 | 28.96754 | 1948.09212 | 53398.50283 | 69.90808 | 45.77131 | 79.87312 | 120.31238 | 29.02604 | 30.83408 | 29.73144 |  | 1396 | -1 | 30.19608 | 79 | 33 | 86.66667 | 88 | 38.03922 | 0.015 | 0.46875
|  | 3221 | 108 | 11 | 4 | 12 | 14.97322 | 11.57466 | 98.66514 | 8.50869 | 2.0953 | 5.00346 | 2.26232 | 49.20892 | 51.44459 | 104.33142 | 451.63511 | 3.80301 | 333.19158 | 24.15303 | 0.27593 | 32.20535 | 57.98022 | 309.88019 | 50.97613 | 6.27516 | 19.92765 | 19.96912 | 2395.89554 | 59.92585 | 25.01084 | 29.01323 | 2400.17327 | 53398.50512 | 69.66417 | 45.80073 | 79.88131 | 120.02658 | 28.93916 | 30.92879 | 29.8616 |  | 2084.25 | 16.5 | 27.05882 | 79 | 32 | 69.80392 | 68 | 35.68627 | 0.895 | 0.3125
|  | 3222 | 108 | 12 | 5 | 12 | 14.07285 | 11.54104 | 98.66584 | 9.54358 | 2.09051 | 2.945 | 2.57727 | 49.16566 | 51.69715 | 104.53678 | 456.29942 | 4.17697 | 331.30309 | 24.31932 | 0.29916 | 32.07936 | 62.71539 | 319.28828 | 51.46724 | 7.39147 | 19.94645 | 19.88431 | 2828.58292 | 59.98359 | 24.95362 | 28.98653 | 2830.6629 | 53398.50766 | 69.76353 | 45.73325 | 80.02414 | 120.19905 | 28.992 | 30.99395 | 29.79215 |  | 2484.25 | 23.5 | 29.01961 | 79 | 32 | 64.70588 | 68 | 37.2549 | 0.055 | 0.625
|  | 3223 | 108 | 13 | 6 | 12 | 14.74599 | 11.53411 | 98.66217 | 12.4611 | 2.10016 | 5.44369 | 2.73741 | 49.16415 | 51.90156 | 104.52669 | 462.73608 | 4.78954 | 333.09234 | 24.29711 | 0.2372 | 32.15395 | 59.25445 | 327.0291 | 52.31917 | 8.53895 | 24.08792 | 19.96334 | 3252.68366 | 60.01171 | 25.06883 | 28.973 | 3255.17437 | 53398.51056 | 70.17415 | 45.82439 | 80.18288 | 120.15707 | 29.01256 | 31.05956 | 29.80327 |  | 2920.25 | 27.5 | 29.01961 | 79 | 32 | 61.56863 | 61 | 37.64706 | 0.855 | 0
|  | 3224 | 108 | 14 | 7 | 12 | 14.51799 | 11.53411 | 98.66767 | 12.04911 | 2.09956 | 5.18888 | 3.00542 | 49.03366 | 52.12238 | 105.12472 | 470.95106 | 5.42954 | 330.42853 | 24.2635 | 0.06666 | 32.04503 | 62.82365 | 334.46842 | 52.8793 | 9.6696 | 21.16192 | 19.84007 | 3684.42068 | 59.95526 | 25.06171 | 28.9706 | 3686.45166 | 53398.51385 | 70.54496 | 45.72121 | 79.93272 | 120.88668 | 28.99834 | 31.02445 | 29.76784 |  | 3342 | 28.5 | 30.58824 | 79 | 32 | 64.31373 | 64 | 38.43137 | 0.095 | 0
|  | 3225 | 108 | 15 | 8 | 12 | 14.46714 | 11.52719 | 98.66716 | 12.20306 | 2.09676 | 4.10524 | 3.2541 | 48.98475 | 52.30449 | 105.77745 | 480.64439 | 6.24428 | 330.63813 | 24.15835 | 0.01267 | 31.92618 | 66.99287 | 340.09851 | 53.26238 | 10.75148 | 24.32019 | 19.79956 | 4102.12835 | 60.03573 | 25.02825 | 28.91687 | 4105.02617 | 53398.51764 | 70.3317 | 45.76053 | 79.53565 | 120.89573 | 28.88865 | 31.06596 | 29.80002 |  | 3779.5 | 28.5 | 31.76471 | 79 | 32 | 66.27451 | 67 | 39.21569 | 0.095 | 1.60938
|  | 3226 | 108 | 16 | 1 | 2 | 14.23631 | 11.54203 | 98.66522 | 11.14537 | 2.09346 | 3.93999 | 3.48406 | 49.01714 | 52.5012 | 103.95649 | 490.94546 | 6.93776 | 330.42797 | 24.30074 | 0.13732 | 32.04543 | 42.54159 | 343.66984 | 53.71652 | 11.32274 | 21.16186 | 19.82972 | 4326.90281 | 60.51427 | 24.98882 | 28.97524 | 4326.39971 | 53398.52187 | 70.314 | 45.72701 | 79.88251 | 120.56794 | 28.86476 | 31.15029 | 29.81802 |  | 4189.75 | 29 | 32.94118 | 79 | 32 | 67.45098 | 68 | 40 | 0.7 | 0.67188
|  | 3227 | 108 | 17 | 2 | 2 | 14.50333 | 11.53708 | 98.66588 | 8.40421 | 2.09749 | 1.72648 | 3.61408 | 49.03004 | 52.71182 | 104.01054 | 497.89538 | 5.96534 | 332.14048 | 24.17748 | 0.31082 | 31.92785 | 42.39947 | 342.46548 | 54.04639 | 11.33753 | 21.98357 | 19.79113 | 4324.23374 | 60.91585 | 25.03691 | 28.99474 | 4324.54312 | 53398.5256 | 69.97945 | 45.82446 | 80.15151 | 120.33548 | 28.84729 | 31.10665 | 29.82734 |  | 4329.5 | 36.5 | 27.05882 | 79 | 32 | 42.35294 | 42 | 35.68627 | 0.74 | 1.96875
|  | 3228 | 108 | 18 | 3 | 2 | 14.98645 | 11.54301 | 98.6646 | 7.34786 | 2.09651 | 1.17532 | 3.7806 | 49.06847 | 52.77365 | 104.01849 | 503.12469 | 4.80278 | 332.6451 | 24.15843 | 0.32334 | 31.9079 | 42.13413 | 341.20235 | 54.40685 | 11.30835 | 24.83205 | 19.77338 | 4315.12436 | 61.28051 | 25.02519 | 29.0248 | 4315.18632 | 53398.52857 | 70.03383 | 45.80342 | 80.1054 | 119.552 | 28.91708 | 31.05657 | 29.81322 |  | 4329.5 | 36.5 | 27.05882 | 79 | 32 | 41.96078 | 41 | 35.68627 | 0.155 | 0.51563
|  | 3229 | 108 | 19 | 4 | 2 | 14.32662 | 11.54104 | 98.66545 | 6.64205 | 2.09601 | 1.90612 | 3.86726 | 48.92292 | 52.79017 | 104.18849 | 507.4932 | 4.38266 | 331.92819 | 24.14725 | 0.27377 | 31.81185 | 43.37412 | 340.62182 | 54.47845 | 11.29317 | 23.1587 | 19.70225 | 4310.3549 | 61.34281 | 25.01924 | 28.94526 | 4311.80483 | 53398.53126 | 69.97006 | 45.74784 | 80.16835 | 119.68419 | 28.85492 | 30.90992 | 29.80687 |  | 4325 | 36.5 | 27.05882 | 79 | 32 | 41.96078 | 42 | 35.68627 | 0.74 | 0.67188
|  | 3230 | 108 | 20 | 5 | 2 | 14.58965 | 11.54598 | 98.66709 | 6.21541 | 2.09659 | 2.54241 | 3.83382 | 48.9587 | 52.90497 | 104.2907 | 512.04258 | 4.36076 | 332.65357 | 24.26259 | 0.25323 | 31.86489 | 41.42211 | 341.0149 | 54.68705 | 11.3052 | 20.66686 | 19.66898 | 4313.75266 | 61.6577 | 25.02617 | 29.02499 | 4313.78074 | 53398.53393 | 70.09213 | 45.77839 | 79.91932 | 120.40858 | 28.85331 | 30.90796 | 29.8365 |  | 4314.75 | 36 | 27.45098 | 79 | 32 | 43.52941 | 44 | 36.07843 | 0.7 | 0.04688
|  | 3231 | 108 | 21 | 6 | 2 | 14.87425 | 11.55983 | 98.66277 | 5.93511 | 2.08919 | 3.895 | 3.86901 | 48.9713 | 52.80438 | 104.05816 | 516.037 | 4.338 | 332.90857 | 24.08442 | 0.25952 | 31.85777 | 40.73299 | 339.63596 | 54.90919 | 11.25386 | 34.97351 | 19.70564 | 4309.36046 | 61.72443 | 24.93792 | 28.96618 | 4310.02708 | 53398.53659 | 69.98822 | 45.77263 | 80.01049 | 120.01668 | 28.84174 | 30.84324 | 29.78621 |  | 4310 | 36.5 | 27.05882 | 79 | 32 | 42.35294 | 43 | 35.68627 | 0.075 | 0.51563
|  | 3232 | 108 | 22 | 7 | 2 | 14.20057 | 11.56279 | 98.66118 | 5.72511 | 2.08911 | 2.89268 | 3.74916 | 49.02031 | 52.76947 | 104.46306 | 519.86824 | 4.32348 | 331.58514 | 24.17883 | 0.25186 | 31.83842 | 41.55666 | 339.46715 | 54.99612 | 11.25504 | 23.66873 | 19.62875 | 4309.98081 | 61.97025 | 24.93693 | 29.00971 | 4310.19114 | 53398.53923 | 70.10621 | 45.80362 | 79.91083 | 120.0479 | 28.84757 | 30.68889 | 29.80514 |  | 4314.75 | 36 | 27.05882 | 79 | 31 | 42.35294 | 43 | 35.68627 | 0.855 | 0.125
|  | 3233 | 108 | 23 | 1 | 21 | 13.19106 | 11.52818 | 98.66633 | 5.84562 | 2.09518 | 1.55376 | 3.92036 | 48.94451 | 52.84709 | 102.02204 | 523.27345 | 4.34151 | 334.3846 | 24.16849 | 0.34349 | 31.81469 | 21.02758 | 339.33166 | 55.05884 | 10.9351 | 22.60438 | 19.66245 | 4175.33655 | 61.9761 | 25.00936 | 28.98326 | 4173.97914 | 53398.5419 | 69.93732 | 45.81409 | 79.90333 | 119.9891 | 28.91765 | 30.63412 | 29.80052 |  | 4310 | 36 | 27.05882 | 79 | 31 | 42.7451 | 42 | 35.68627 | 0.66 | 0.04688
|  | 3234 | 108 | 24 | 2 | 21 | 14.37848 | 11.54203 | 98.66321 | 6.44538 | 2.09341 | 1.64071 | 3.74419 | 49.0142 | 52.85851 | 101.76463 | 521.67242 | 3.21757 | 335.58076 | 24.12232 | 0.54272 | 31.85008 | 15.61613 | 333.77263 | 55.15095 | 9.85043 | 28.45919 | 19.53142 | 3764.35071 | 62.09555 | 24.98829 | 28.99266 | 3758.14761 | 53398.54395 | 69.99536 | 45.80823 | 79.81761 | 120.71769 | 28.7303 | 30.69023 | 29.86766 |  | 4089 | 33.5 | 20.78431 | 79 | 31 | 19.60784 | 19 | 29.80392 | 0.835 | 1.96875
|  | 3235 | 108 | 25 | 3 | 21 | 14.98695 | 11.53214 | 98.66075 | 5.94181 | 2.09242 | 2.50449 | 3.55579 | 49.12914 | 52.68492 | 101.31824 | 515.93704 | 1.73759 | 334.25011 | 24.16865 | 0.53106 | 31.8889 | 12.49739 | 327.96574 | 55.22992 | 8.70415 | 30.36187 | 19.55461 | 3327.87572 | 62.2154 | 24.97645 | 29.08731 | 3323.29919 | 53398.54506 | 70.10288 | 45.81849 | 80.08275 | 119.75921 | 28.88264 | 30.69623 | 29.77759 |  | 3679.5 | 31 | 18.82353 | 79 | 31 | 15.29412 | 15 | 27.45098 | 0.565 | 1.96875
|  | 3236 | 108 | 26 | 4 | 21 | 21.00237 | 11.53807 | 98.66451 | 7.79618 | 2.0842 | 3.62882 | 3.38765 | 49.15494 | 52.39688 | 101.11211 | 507.37058 | 0.8529 | 334.20806 | 24.14717 | 0.18232 | 31.86505 | 12.08086 | 319.88811 | 55.22475 | 7.47612 | 26.60252 | 19.4516 | 2869.64063 | 62.37208 | 24.87828 | 29.04393 | 2867.23781 | 53398.54562 | 70.1595 | 45.78119 | 80.06101 | 120.05667 | 28.8853 | 30.67926 | 29.77329 |  | 3235 | 29 | 16.86275 | 79 | 32 | 12.94118 | 13 | 25.4902 | 0 | 0
|  | 3237 | 108 | 27 | 5 | 21 | 21.00453 | 11.55192 | 98.66459 | 4.44517 | 2.07994 | 3.29246 | 3.00359 | 49.20052 | 52.17633 | 100.26432 | 498.86271 | 0.17177 | 334.62434 | 24.14352 | 0.03051 | 31.80938 | 11.52674 | 310.34849 | 55.24343 | 6.30393 | 19.55891 | 19.55487 | 2424.65899 | 62.30451 | 24.82746 | 28.9764 | 2422.58301 | 53398.54574 | 70.03357 | 45.84028 | 80.0746 | 120.59463 | 28.9946 | 30.70262 | 29.813 |  | 2775 | 26 | 16.47059 | 79 | 32 | 12.15686 | 12 | 24.70588 | 0 | 0
|  | 3238 | 108 | 28 | 6 | 21 | 21.00169 | 11.56378 | 98.66028 | 1.03325 | 2.08522 | 1.03565 | 2.65509 | 49.30811 | 51.9632 | 100.98215 | 490.23522 | 0.03115 | 335.39783 | 24.06771 | 0.063 | 31.86571 | 12.81647 | 291.86257 | 55.27667 | 5.22272 | 19.54114 | 19.55076 | 2003.70661 | 62.11898 | 24.89052 | 29.02672 | 2001.64124 | 53398.54576 | 70.14167 | 45.78681 | 80.11132 | 120.30538 | 29.04615 | 30.54396 | 29.80789 |  | 2335.75 | 21 | 16.07843 | 79 | 32 | 12.15686 | 12 | 22.7451 | 0 | 0
|  | 3239 | 108 | 29 | 7 | 21 | 14.8927 | 11.55389 | 98.66187 | 2.00117 | 2.0842 | 1.53925 | 2.44185 | 49.30324 | 51.7328 | 101.33277 | 482.08815 | 0.34181 | 334.75509 | 24.04153 | 0.10454 | 31.87577 | 14.25599 | 243.26836 | 55.01101 | 4.18938 | 19.40277 | 19.43703 | 1608.05253 | 61.75609 | 24.87834 | 28.96444 | 1605.71724 | 53398.54595 | 69.85971 | 45.7689 | 80.05954 | 120.57498 | 28.98187 | 30.65672 | 29.75914 |  | 1921 | 16.5 | 16.47059 | 79 | 32 | 14.11765 | 14 | 20.78431 | 0.075 | 0
|  | 3240 | 108 | 30 | 8 | 21 | 13.50161 | 11.54203 | 98.66324 | 3.97178 | 2.08159 | 1.37194 | 2.19416 | 49.28318 | 51.53951 | 101.77479 | 474.61317 | 0.53034 | 334.59211 | 23.93455 | 0.31336 | 31.87931 | 16.55959 | 190.93625 | 55.00102 | 3.20356 | 19.38889 | 19.48858 | 1231.19663 | 61.61001 | 24.84718 | 28.92938 | 1229.50829 | 53398.54627 | 69.99159 | 45.78803 | 80.03906 | 120.28722 | 28.94057 | 30.66312 | 29.70957 |  | 1532 | 11.5 | 16.47059 | 79 | 33 | 15.29412 | 15 | 20.78431 | 0.855 | 1.6875
|  | 3241 | 109 | 1 | 1 | 1 | 14.77152 | 11.54994 | 98.6649 | 6.16955 | 2.07998 | 1.86541 | 2.10637 | 49.33541 | 51.44178 | 101.6788 | 467.91825 | 0.47292 | 334.23022 | 23.96277 | 0.42647 | 31.92438 | 19.50606 | 144.1174 | 54.85489 | 2.31102 | 19.39817 | 19.50832 | 888.86052 | 61.35811 | 24.82795 | 28.93657 | 889.25989 | 53398.54656 | 69.83145 | 45.82269 | 79.99078 | 120.4908 | 29.01536 | 30.64998 | 29.69651 |  | 1156.25 | 14.5 | 16.47059 | 79 | 33 | 18.03922 | 18 | 21.17647 | 0.72 | 1.45313
|  | 3242 | 109 | 2 | 2 | 1 | 14.66949 | 11.55093 | 98.66142 | 8.06066 | 2.10375 | 3.06263 | 1.96417 | 49.4275 | 51.41507 | 102.49915 | 462.44833 | 0.43433 | 334.35843 | 23.99394 | 0.33446 | 32.05784 | 50.50539 | 121.10549 | 54.72569 | 1.98142 | 19.49968 | 19.48417 | 753.48256 | 61.09937 | 25.11162 | 28.99592 | 755.41656 | 53398.54683 | 69.90557 | 45.87353 | 80.0232 | 120.15122 | 29.05034 | 30.65033 | 29.69271 |  | 825 | 11.5 | 16.86275 | 79 | 33 | 21.56863 | 22 | 25.4902 | 0.8 | 1.29688
|  | 3243 | 109 | 3 | 3 | 1 | 15.84294 | 11.55785 | 98.66306 | 7.96313 | 2.09833 | 2.9236 | 1.93562 | 49.54607 | 51.35482 | 102.60221 | 458.39146 | 0.6289 | 335.03736 | 24.03082 | 0.30455 | 32.12573 | 29.00838 | 130.85736 | 54.6235 | 2.16626 | 19.5523 | 19.55241 | 825.89596 | 61.00196 | 25.047 | 29.06696 | 831.7348 | 53398.5472 | 70.00777 | 45.85596 | 79.92119 | 120.04514 | 29.18445 | 30.67306 | 29.81208 |  | 780.25 | 9.5 | 19.21569 | 79 | 33 | 51.37255 | 52 | 27.84314 | 0.195 | 1.6875
|  | 3244 | 109 | 4 | 4 | 1 | 14.11666 | 11.5717 | 98.66393 | 8.28432 | 2.10011 | 1.68966 | 1.83445 | 49.43404 | 51.26849 | 102.19375 | 454.88652 | 0.77256 | 333.26884 | 24.04219 | 0.30034 | 32.02 | 41.26821 | 123.05296 | 54.35212 | 2.03149 | 19.53979 | 19.55278 | 773.86026 | 60.65891 | 25.06825 | 28.95919 | 780.25392 | 53398.54767 | 69.8516 | 45.88812 | 79.95551 | 120.07022 | 29.07527 | 30.66277 | 29.74078 |  | 809.25 | 18.5 | 17.2549 | 79 | 33 | 29.80392 | 29 | 26.66667 | 0.075 | 0
|  | 3245 | 109 | 5 | 5 | 1 | 15.57871 | 11.54499 | 98.65916 | 8.25998 | 2.09237 | 3.11882 | 1.71335 | 49.45531 | 51.23355 | 102.45399 | 451.48541 | 0.79912 | 334.36701 | 24.00774 | 0.22733 | 32.12349 | 32.17567 | 128.78212 | 54.09251 | 2.13138 | 19.58484 | 19.61373 | 814.91482 | 60.48653 | 24.97585 | 28.98732 | 825.40223 | 53398.54815 | 69.90214 | 45.93323 | 79.96881 | 119.88435 | 29.0969 | 30.71315 | 29.75884 |  | 787.5 | 12.5 | 19.21569 | 79 | 33 | 43.52941 | 43 | 27.84314 | 0.74 | 1.45313
|  | 3246 | 109 | 6 | 6 | 1 | 14.08892 | 11.56774 | 98.66168 | 8.3816 | 2.09527 | 2.29103 | 1.75509 | 49.43857 | 51.19366 | 102.01482 | 448.51369 | 0.80943 | 331.81531 | 23.86077 | 0.19443 | 31.99846 | 41.25944 | 126.63022 | 53.61181 | 2.0382 | 19.53854 | 19.52694 | 778.20901 | 60.37061 | 25.01046 | 28.99203 | 767.35725 | 53398.54865 | 69.96066 | 45.83269 | 79.99047 | 120.14307 | 29.05949 | 30.66082 | 29.71842 |  | 807.75 | 17 | 18.03922 | 79 | 33 | 33.33333 | 33 | 26.66667 | 0.075 | 0.23438
|  | 3247 | 109 | 7 | 7 | 1 | 15.20587 | 11.59642 | 98.68984 | 8.35202 | 2.09832 | 2.11323 | 1.64985 | 49.48037 | 51.13022 | 102.47015 | 445.42155 | 0.81456 | 334.60092 | 23.85458 | 0.19794 | 32.12073 | 32.72274 | 132.37077 | 53.2131 | 2.13902 | 19.48709 | 19.52718 | 815.51691 | 60.49532 | 25.04683 | 28.95667 | 822.10882 | 53398.54915 | 69.91929 | 45.84757 | 79.94532 | 119.79355 | 29.05396 | 30.70092 | 29.76558 |  | 784.25 | 13.5 | 19.21569 | 79 | 33 | 41.56863 | 41 | 27.84314 | 0.875 | 1.6875
|  | 3248 | 109 | 8 | 1 | 12 | 14.38704 | 11.59543 | 98.66023 | 8.34526 | 2.10841 | 2.11363 | 1.71636 | 49.44308 | 51.15944 | 103.07203 | 442.51846 | 0.80714 | 332.70815 | 23.89544 | 0.18415 | 32.17747 | 79.55964 | 131.96936 | 52.75169 | 2.29331 | 19.54585 | 19.64226 | 870.1543 | 60.56643 | 25.16733 | 28.96835 | 897.1337 | 53398.54964 | 69.91691 | 45.87471 | 79.97397 | 119.27035 | 29.09126 | 30.77631 | 29.76017 |  | 810 | 17 | 18.03922 | 79 | 33 | 33.33333 | 32 | 26.66667 | 0.095 | 0.3125
|  | 3249 | 109 | 9 | 2 | 12 | 16.72155 | 11.57565 | 98.64854 | 7.49253 | 2.09998 | 3.92474 | 1.76827 | 49.32151 | 51.06079 | 104.44266 | 441.78715 | 1.31258 | 331.56502 | 23.78233 | 0.04857 | 32.12369 | 84.53092 | 156.36101 | 52.05152 | 3.27918 | 19.57799 | 19.50608 | 1249.22645 | 60.28458 | 25.06663 | 28.94072 | 1243.94265 | 53398.5504 | 69.70783 | 45.87421 | 79.91851 | 119.8747 | 29.08119 | 30.76971 | 29.70774 |  | 925 | -9 | 25.88235 | 79 | 33 | 82.7451 | 83 | 34.90196 | 0.035 | 0
|  | 3250 | 109 | 10 | 3 | 12 | 14.20177 | 11.57664 | 98.66446 | 8.35558 | 2.10847 | 2.16064 | 2.06424 | 49.20928 | 51.27352 | 105.25537 | 445.5128 | 2.59608 | 329.64691 | 23.79138 | -0.00824 | 32.19202 | 86.21368 | 224.85569 | 51.4442 | 4.95285 | 19.607 | 19.64299 | 1879.22161 | 60.13715 | 25.16801 | 28.94969 | 1883.54907 | 53398.55191 | 69.67907 | 45.83642 | 79.91723 | 119.99936 | 29.07985 | 30.76561 | 29.82214 |  | 1346 | -3.5 | 30.58824 | 79 | 33 | 87.45098 | 88 | 38.03922 | 0.015 | 0.39063
|  | 3251 | 109 | 11 | 4 | 12 | 14.79478 | 11.57763 | 98.66513 | 8.55816 | 2.09337 | 4.44576 | 2.25615 | 49.2348 | 51.49094 | 104.37944 | 451.04682 | 3.86849 | 333.39346 | 23.73334 | 0.2222 | 32.24749 | 54.71873 | 308.41626 | 50.96896 | 6.21069 | 19.60648 | 19.62712 | 2373.46407 | 59.99599 | 24.98781 | 29.02355 | 2376.07528 | 53398.55424 | 70.37425 | 45.89236 | 79.96691 | 119.86326 | 29.03055 | 30.94203 | 29.76279 |  | 2033.5 | 13 | 27.84314 | 79 | 33 | 73.33333 | 73 | 36.47059 | 0.875 | 0.39063
|  | 3252 | 109 | 12 | 5 | 12 | 14.05518 | 11.59741 | 98.66167 | 9.22206 | 2.09419 | 1.89961 | 2.48441 | 49.11842 | 51.60283 | 104.80269 | 455.81183 | 4.09051 | 331.89692 | 23.72342 | 0.30571 | 32.1774 | 64.48801 | 318.045 | 51.35057 | 7.34673 | 21.56317 | 19.62806 | 2806.51233 | 59.90962 | 24.9976 | 29.04159 | 2808.94423 | 53398.55673 | 70.20594 | 45.85046 | 79.74507 | 120.2271 | 29.06998 | 30.86747 | 29.74999 |  | 2457 | 24 | 28.23529 | 79 | 32 | 62.35294 | 64 | 36.47059 | 0.055 | 0.625
|  | 3253 | 109 | 13 | 6 | 12 | 14.59975 | 11.57664 | 98.6629 | 12.31381 | 2.09832 | 5.51151 | 2.73608 | 49.11471 | 51.85079 | 104.68497 | 461.92337 | 4.6625 | 332.69102 | 23.75795 | 0.22305 | 32.14034 | 60.59308 | 325.6412 | 52.22751 | 8.44835 | 20.19014 | 19.63124 | 3220.99732 | 59.9058 | 25.04685 | 29.01322 | 3223.41351 | 53398.55954 | 69.80131 | 45.89336 | 80.08026 | 120.07393 | 29.05068 | 31.00921 | 29.7676 |  | 2888.25 | 27.5 | 28.62745 | 79 | 32 | 60 | 60 | 37.2549 | 0.875 | 0
|  | 3254 | 109 | 14 | 7 | 12 | 14.72675 | 11.59049 | 98.6616 | 11.99446 | 2.08691 | 4.47467 | 2.89284 | 49.07923 | 51.97207 | 105.09689 | 470.14883 | 5.36205 | 332.57324 | 23.64023 | 0.08255 | 32.11576 | 64.82619 | 333.20345 | 52.86614 | 9.50023 | 21.42806 | 19.65454 | 3641.8313 | 59.86175 | 24.91068 | 28.97515 | 3645.10175 | 53398.56278 | 69.81533 | 45.76343 | 79.8895 | 119.9115 | 28.93242 | 30.9601 | 29.77433 |  | 3312.5 | 28.5 | 30.58824 | 79 | 32 | 63.92157 | 64 | 38.43137 | 0.115 | 0
|  | 3255 | 109 | 15 | 8 | 12 | 14.63393 | 11.59049 | 98.66078 | 12.20134 | 2.09671 | 5.08495 | 3.22512 | 49.10824 | 52.33336 | 105.24037 | 479.77953 | 6.16591 | 331.1927 | 23.7015 | 0.02472 | 32.02614 | 65.58161 | 338.17192 | 53.33618 | 10.66955 | 37.16508 | 19.63002 | 4070.96034 | 60.0404 | 25.02767 | 28.98082 | 4073.92371 | 53398.56652 | 70.1919 | 45.85921 | 79.83158 | 120.23545 | 28.96158 | 30.98203 | 29.77319 |  | 3742 | 28.5 | 32.15686 | 79 | 32 | 67.05882 | 67 | 39.60784 | 0.855 | 1.92188
|  | 3256 | 109 | 16 | 1 | 2 | 13.81356 | 11.57367 | 98.65883 | 11.67839 | 2.09245 | 3.04681 | 3.4635 | 49.03366 | 52.49716 | 103.69004 | 490.02942 | 6.94857 | 332.8634 | 23.74641 | 0.11991 | 31.95082 | 42.88233 | 343.36821 | 53.6865 | 11.31336 | 32.26774 | 19.67972 | 4325.3976 | 60.4277 | 24.97681 | 28.88972 | 4326.6767 | 53398.57073 | 70.17079 | 45.84229 | 79.92501 | 120.40369 | 28.90407 | 30.95424 | 29.77387 |  | 4161.5 | 29 | 32.94118 | 79 | 32 | 67.45098 | 68 | 39.60784 | 0.915 | 0.98438
|  | 3257 | 109 | 17 | 2 | 2 | 14.41233 | 11.56181 | 98.64149 | 8.61969 | 2.09765 | 2.98059 | 3.67834 | 49.01489 | 52.69323 | 104.11606 | 496.91687 | 6.16148 | 330.56985 | 23.66552 | 0.31823 | 31.87201 | 41.72585 | 342.12449 | 54.0353 | 11.33099 | 25.69151 | 19.73368 | 4321.40721 | 60.94514 | 25.03882 | 28.93733 | 4320.85906 | 53398.57461 | 70.22369 | 45.82372 | 79.99979 | 120.52716 | 28.90624 | 30.98812 | 29.73982 |  | 4325 | 36.5 | 27.05882 | 79 | 32 | 42.35294 | 43 | 35.68627 | 0.875 | 0.20313
|  | 3258 | 109 | 18 | 3 | 2 | 14.45641 | 11.55785 | 98.66204 | 7.42031 | 2.09583 | 3.56027 | 3.76212 | 49.03406 | 52.79618 | 104.15288 | 502.12463 | 4.80903 | 332.40231 | 23.89201 | 0.31664 | 31.9711 | 40.91947 | 340.82886 | 54.30107 | 11.31582 | 21.05509 | 19.75187 | 4319.37045 | 61.22035 | 25.01709 | 28.96511 | 4320.19924 | 53398.5776 | 70.0614 | 45.90308 | 80.11173 | 120.20371 | 28.87326 | 30.95535 | 29.76025 |  | 4325 | 36 | 27.05882 | 79 | 32 | 42.35294 | 43 | 35.68627 | 0.835 | 0.04688
|  | 3259 | 109 | 19 | 4 | 2 | 14.38645 | 11.55686 | 98.6642 | 6.82497 | 2.08595 | 3.68847 | 3.76606 | 49.00254 | 52.7686 | 104.06238 | 506.73809 | 4.43676 | 330.60148 | 23.76926 | 0.26815 | 31.8851 | 38.56007 | 340.56099 | 54.50406 | 11.25353 | 23.46649 | 19.75457 | 4315.93175 | 61.40043 | 24.89921 | 28.92445 | 4316.71548 | 53398.58033 | 70.10883 | 45.80056 | 79.89355 | 120.33401 | 28.85577 | 30.89191 | 29.68022 |  | 4319.5 | 36.5 | 27.05882 | 79 | 32 | 42.35294 | 43 | 35.68627 | 0.075 | 0.51563
|  | 3260 | 109 | 20 | 5 | 2 | 14.22697 | 11.59939 | 98.662 | 6.30221 | 2.09659 | 2.23073 | 3.85121 | 48.91344 | 52.7863 | 104.2454 | 510.95587 | 4.28472 | 331.64644 | 23.65924 | 0.25486 | 31.86672 | 44.79268 | 339.44324 | 54.6391 | 11.30097 | 23.25623 | 19.72246 | 4312.1303 | 61.61963 | 25.02622 | 28.85279 | 4311.96037 | 53398.58296 | 69.94503 | 45.89099 | 80.0659 | 120.22488 | 28.78406 | 30.82915 | 29.6547 |  | 4310 | 37 | 26.66667 | 79 | 32 | 40 | 41 | 35.68627 | 0.835 | 0.04688
|  | 3261 | 109 | 21 | 6 | 2 | 14.85924 | 11.57466 | 98.66189 | 6.12395 | 2.09588 | 2.26441 | 3.79519 | 48.96853 | 52.76372 | 104.14261 | 515.13976 | 4.3289 | 331.6851 | 23.7334 | 0.24469 | 31.84681 | 43.44714 | 339.58838 | 54.85192 | 11.29935 | 21.74022 | 19.77939 | 4312.97738 | 61.73097 | 25.01771 | 28.9768 | 4313.83898 | 53398.58561 | 69.90941 | 45.84243 | 80.1314 | 119.50368 | 28.80842 | 30.79147 | 29.73855 |  | 4314.75 | 36 | 27.05882 | 79 | 32 | 43.52941 | 42 | 35.68627 | 0.31 | 0.04688
|  | 3262 | 109 | 22 | 7 | 2 | 14.33279 | 11.56576 | 98.66169 | 5.71487 | 2.09248 | 3.47514 | 3.83322 | 48.97361 | 52.80684 | 104.29532 | 518.90151 | 4.30022 | 333.47487 | 23.80693 | 0.2572 | 31.86812 | 41.99777 | 338.82333 | 54.97882 | 11.25373 | 21.13707 | 19.74907 | 4302.53598 | 61.82042 | 24.97717 | 28.95054 | 4302.94023 | 53398.58825 | 69.99998 | 45.8859 | 80.00226 | 120.20441 | 28.86323 | 30.77479 | 29.70455 |  | 4319.5 | 36.5 | 27.05882 | 79 | 31 | 42.35294 | 42 | 35.68627 | 0.855 | 0.20313
|  | 3263 | 109 | 23 | 1 | 21 | 13.254 | 11.55785 | 98.66281 | 5.63098 | 2.09605 | 3.99548 | 3.71189 | 49.04098 | 52.75287 | 102.79653 | 522.42304 | 4.25626 | 333.64844 | 23.88973 | 0.31501 | 31.74472 | 19.1639 | 338.81541 | 55.05173 | 11.01713 | 23.00512 | 19.74896 | 4204.9137 | 62.10961 | 25.01973 | 29.0466 | 4204.17674 | 53398.59085 | 70.33326 | 45.87524 | 79.72191 | 120.97276 | 28.82765 | 30.7113 | 29.71892 |  | 4304.5 | 36.5 | 27.05882 | 79 | 31 | 41.96078 | 43 | 35.68627 | 0.8 | 0.04688
|  | 3264 | 109 | 24 | 2 | 21 | 14.42036 | 11.57367 | 98.66549 | 6.46718 | 2.09128 | 2.74615 | 3.8123 | 49.03749 | 52.84979 | 101.51969 | 521.36325 | 3.31461 | 335.78934 | 23.84954 | 0.53462 | 31.80799 | 16.30159 | 333.85171 | 55.1634 | 9.92439 | 21.2144 | 19.90042 | 3796.48168 | 62.22936 | 24.96283 | 28.92517 | 3797.56919 | 53398.59296 | 70.20542 | 45.83263 | 79.89229 | 119.95408 | 28.80707 | 30.64976 | 29.69889 |  | 4120.25 | 34 | 20.78431 | 79 | 31 | 20 | 20 | 29.80392 | 0.895 | 1.96875
|  | 3265 | 109 | 25 | 3 | 21 | 14.76592 | 11.56774 | 98.66201 | 5.82611 | 2.09113 | 0.75298 | 3.62234 | 49.10412 | 52.72646 | 101.2781 | 516.00218 | 1.77868 | 334.42351 | 24.03863 | 0.55426 | 31.90693 | 13.39871 | 327.2124 | 55.28962 | 8.77713 | 27.01281 | 19.78867 | 3357.84712 | 62.28223 | 24.96105 | 28.99232 | 3359.45009 | 53398.59411 | 70.00755 | 45.90405 | 79.92587 | 120.34258 | 28.98006 | 30.59022 | 29.83895 |  | 3705.25 | 31.5 | 19.21569 | 79 | 31 | 16.07843 | 16 | 27.84314 | 0.66 | 1.96875
|  | 3266 | 109 | 26 | 4 | 21 | 21.00248 | 11.57367 | 98.66297 | 7.8812 | 2.09 | 0.89723 | 3.37373 | 49.11466 | 52.47551 | 101.17892 | 507.43082 | 0.68461 | 335.64612 | 23.89544 | 0.19379 | 31.78497 | 13.07587 | 319.8433 | 55.21616 | 7.57316 | 63.19195 | 19.925 | 2898.81156 | 62.32215 | 24.94759 | 28.88898 | 2897.30401 | 53398.59458 | 69.73206 | 45.83293 | 80.11481 | 120.07969 | 28.90818 | 30.59645 | 29.71324 |  | 3257.75 | 29.5 | 17.2549 | 79 | 31 | 12.94118 | 13 | 25.88235 | 0 | 0
|  | 3267 | 109 | 27 | 5 | 21 | 21.00443 | 11.56082 | 98.66253 | 4.77779 | 2.10089 | 1.09579 | 2.89777 | 49.26189 | 52.1981 | 100.40024 | 498.91627 | 0.09662 | 335.47903 | 23.96745 | 0.00714 | 31.88038 | 12.45196 | 310.68465 | 55.30369 | 6.43106 | 19.96895 | 19.90731 | 2448.89042 | 62.29028 | 25.07751 | 28.94212 | 2447.48074 | 53398.59465 | 69.89184 | 45.88376 | 80.04442 | 120.33035 | 29.00167 | 30.55944 | 29.77205 |  | 2806.25 | 27 | 16.86275 | 79 | 32 | 12.94118 | 13 | 25.09804 | 0 | 0
|  | 3268 | 109 | 28 | 6 | 21 | 20.99973 | 11.54104 | 98.66435 | 1.05404 | 2.08927 | 3.3252 | 2.67498 | 49.2145 | 51.88948 | 100.76708 | 490.28481 | 0.00994 | 334.63902 | 23.88309 | 0.06045 | 31.84282 | 12.78257 | 293.96246 | 55.14291 | 5.30706 | 19.85821 | 19.84397 | 2032.11989 | 61.82446 | 24.93884 | 28.94961 | 2029.62926 | 53398.59465 | 69.57602 | 45.9152 | 79.99581 | 120.50046 | 28.99992 | 30.56228 | 29.72445 |  | 2357.75 | 21.5 | 16.07843 | 79 | 32 | 12.15686 | 12 | 23.52941 | 0 | 0
|  | 3269 | 109 | 29 | 7 | 21 | 15.21839 | 11.56378 | 98.66244 | 1.55977 | 2.09001 | 3.0972 | 2.44963 | 49.30637 | 51.756 | 101.15109 | 482.32664 | 0.26244 | 334.88805 | 24.02338 | 0.13125 | 31.93934 | 15.1926 | 246.8773 | 55.13915 | 4.26714 | 19.86208 | 19.94197 | 1633.35147 | 61.57985 | 24.94761 | 28.92996 | 1633.147 | 53398.5948 | 70.10504 | 45.855 | 79.94223 | 120.20396 | 29.00875 | 30.62885 | 29.77231 |  | 1950 | 16.5 | 16.47059 | 79 | 32 | 14.11765 | 14 | 21.56863 | 0.055 | 0
|  | 3270 | 109 | 30 | 8 | 21 | 13.47809 | 11.5529 | 98.66438 | 3.49254 | 2.08686 | 2.46677 | 2.1948 | 49.40187 | 51.54902 | 101.78589 | 474.7537 | 0.47292 | 334.62736 | 24.024 | 0.34757 | 31.99999 | 17.61987 | 194.3774 | 55.02738 | 3.28038 | 19.91297 | 19.93015 | 1257.53914 | 61.48829 | 24.91002 | 28.95707 | 1257.24346 | 53398.59508 | 69.86427 | 45.89868 | 79.98686 | 119.51125 | 29.08558 | 30.60588 | 29.76492 |  | 1553.75 | 11.5 | 16.47059 | 79 | 33 | 15.29412 | 15 | 21.17647 | 0.875 | 1.6875
|  | 3271 | 110 | 1 | 1 | 1 | 14.84012 | 11.56082 | 98.66022 | 5.51092 | 2.08413 | 1.37843 | 2.11852 | 49.41896 | 51.53748 | 102.0151 | 468.00869 | 0.40843 | 335.22508 | 24.01211 | 0.41221 | 32.03615 | 20.74224 | 147.7295 | 54.92787 | 2.37712 | 19.95056 | 19.96566 | 912.46278 | 61.48369 | 24.87752 | 28.95909 | 909.2143 | 53398.59534 | 69.88483 | 45.8675 | 79.96289 | 120.11309 | 29.04789 | 30.59876 | 29.75938 |  | 1181.25 | 15 | 16.47059 | 79 | 33 | 18.03922 | 18 | 21.17647 | 0.72 | 1.45313
|  | 3272 | 110 | 2 | 2 | 1 | 14.56696 | 11.57071 | 98.66373 | 8.03914 | 2.10268 | 2.21748 | 2.06556 | 49.36083 | 51.42639 | 102.39998 | 462.32446 | 0.37736 | 332.12689 | 24.11264 | 0.32781 | 32.00881 | 53.69029 | 125.01683 | 54.73301 | 1.97355 | 19.91583 | 19.9066 | 750.86827 | 61.41883 | 25.09891 | 28.94248 | 712.21007 | 53398.59557 | 69.92542 | 45.8054 | 79.97433 | 120.14574 | 29.06355 | 30.58863 | 29.76758 |  | 846 | 12.5 | 16.47059 | 79 | 33 | 21.17647 | 22 | 25.09804 | 0.82 | 1.29688
|  | 3273 | 110 | 3 | 3 | 1 | 15.98678 | 11.58752 | 98.6616 | 7.99555 | 2.09528 | 2.74471 | 2.00829 | 49.40078 | 51.40908 | 102.7047 | 458.22875 | 0.53289 | 334.40769 | 24.36764 | 0.29229 | 32.01753 | 30.77399 | 129.70123 | 54.68547 | 2.17814 | 20.00149 | 19.96125 | 831.6397 | 61.35535 | 25.01051 | 29.03349 | 825.38803 | 53398.59588 | 69.94323 | 45.92338 | 79.9499 | 120.30462 | 29.13748 | 30.68199 | 29.76395 |  | 788.25 | 9 | 19.21569 | 79 | 33 | 53.33333 | 50 | 27.84314 | 0.25 | 1.6875
|  | 3274 | 110 | 4 | 4 | 1 | 14.14074 | 11.57961 | 98.6618 | 8.30314 | 2.09529 | 2.86396 | 1.88508 | 49.41339 | 51.29847 | 102.07686 | 454.76594 | 0.67322 | 333.49084 | 24.11596 | 0.29609 | 32.02668 | 39.49044 | 122.83507 | 54.39682 | 2.02343 | 19.98936 | 20.04459 | 772.56036 | 61.06065 | 25.01072 | 28.94244 | 785.83292 | 53398.59629 | 69.87386 | 45.84758 | 79.95909 | 119.83384 | 29.14533 | 30.66504 | 29.71021 |  | 818.75 | 18.5 | 17.2549 | 79 | 33 | 29.80392 | 31 | 26.27451 | 0.075 | 1.92188
|  | 3275 | 110 | 5 | 5 | 1 | 15.61528 | 11.59049 | 98.65651 | 8.2998 | 2.09232 | 3.29772 | 1.82871 | 49.44888 | 51.18606 | 102.50368 | 451.30592 | 0.68353 | 332.7092 | 24.12003 | 0.22456 | 32.03415 | 33.5043 | 128.98442 | 54.13064 | 2.14093 | 19.94301 | 19.99033 | 818.58717 | 60.76653 | 24.97521 | 28.95677 | 812.3422 | 53398.59671 | 69.82251 | 45.85265 | 79.95461 | 119.60783 | 29.05133 | 30.74384 | 29.71618 |  | 782 | 13 | 19.21569 | 79 | 33 | 43.52941 | 45 | 27.84314 | 0.76 | 1.45313
|  | 3276 | 110 | 6 | 6 | 1 | 14.15112 | 11.61917 | 98.66167 | 8.41855 | 2.09104 | 1.88159 | 1.78724 | 49.45204 | 51.22779 | 101.98399 | 448.38349 | 0.77624 | 333.5727 | 24.16843 | 0.2005 | 32.11999 | 37.31057 | 126.89651 | 53.71208 | 2.0416 | 20.02784 | 20.01191 | 781.08718 | 60.68756 | 24.95991 | 29.07498 | 783.83712 | 53398.59718 | 69.85712 | 45.8193 | 79.94034 | 119.97399 | 29.07747 | 30.6319 | 29.81418 |  | 809.25 | 17 | 18.03922 | 79 | 33 | 33.33333 | 34 | 26.66667 | 0.055 | 0.15625
|  | 3277 | 110 | 7 | 7 | 1 | 15.08198 | 11.61126 | 98.66169 | 8.35895 | 2.09849 | 3.39522 | 1.72477 | 49.40871 | 51.13348 | 102.58807 | 445.30785 | 0.76541 | 333.24776 | 24.20391 | 0.19635 | 32.02565 | 33.41204 | 129.98928 | 53.18844 | 2.13857 | 20.00792 | 19.99733 | 815.27758 | 60.42353 | 25.04891 | 28.95125 | 823.57122 | 53398.59765 | 69.85281 | 45.77387 | 79.91492 | 120.4959 | 28.99731 | 30.73788 | 29.64882 |  | 782 | 14.5 | 18.82353 | 79 | 33 | 39.21569 | 40 | 27.45098 | 0.875 | 1.6875
|  | 3278 | 110 | 8 | 1 | 12 | 14.26202 | 11.60928 | 98.66184 | 8.41612 | 2.10267 | 3.46555 | 1.70862 | 49.42111 | 51.13427 | 102.69487 | 442.44002 | 0.77531 | 333.39852 | 24.18852 | 0.19656 | 32.12202 | 73.21375 | 130.05483 | 52.70014 | 2.23593 | 20.12552 | 20.04621 | 850.70365 | 60.36482 | 25.09872 | 29.02052 | 850.37454 | 53398.59812 | 69.91865 | 45.81614 | 79.9702 | 120.51693 | 29.04783 | 30.71637 | 29.75088 |  | 814.75 | 16.5 | 18.03922 | 79 | 33 | 34.11765 | 34 | 26.66667 | 0.075 | 0.23438
|  | 3279 | 110 | 9 | 2 | 12 | 16.68149 | 11.6073 | 98.66241 | 7.52032 | 2.10182 | 2.82512 | 1.7621 | 49.37674 | 51.06297 | 104.29769 | 441.37329 | 1.17604 | 332.85324 | 24.33406 | 0.05734 | 32.19017 | 89.92608 | 152.2552 | 52.28855 | 3.21645 | 20.09119 | 20.0307 | 1224.25312 | 60.2075 | 25.08863 | 29.03688 | 1238.69463 | 53398.59878 | 69.8019 | 45.8714 | 79.98635 | 120.16673 | 29.03768 | 30.74121 | 29.72522 |  | 894.5 | -9 | 25.88235 | 79 | 33 | 81.56863 | 84 | 34.90196 | 0.035 | 0
|  | 3280 | 110 | 10 | 3 | 12 | 14.69976 | 11.60433 | 98.66193 | 8.18984 | 2.10075 | 2.91883 | 1.90041 | 49.28373 | 51.18414 | 105.46741 | 444.81817 | 2.2319 | 330.75866 | 24.21436 | -0.00717 | 32.15105 | 82.54949 | 217.09141 | 51.55034 | 4.77965 | 20.05947 | 20.04497 | 1820.16556 | 60.09558 | 25.07591 | 28.95721 | 1821.64957 | 53398.60008 | 69.5972 | 45.79268 | 80.02468 | 119.58804 | 29.07874 | 30.821 | 29.81605 |  | 1303 | -4 | 29.41176 | 79 | 33 | 86.66667 | 88 | 37.64706 | 0.015 | 0.39063
|  | 3281 | 110 | 11 | 4 | 12 | 14.50953 | 11.59345 | 98.66267 | 8.84158 | 2.09832 | 4.50955 | 2.20656 | 49.17849 | 51.38505 | 104.25358 | 450.62476 | 3.69953 | 333.61915 | 24.10608 | 0.18995 | 32.11763 | 56.29885 | 307.91363 | 50.93713 | 6.15838 | 20.05561 | 20.05186 | 2347.93337 | 59.83407 | 25.0468 | 28.96188 | 2350.47085 | 53398.60227 | 70.00694 | 45.76129 | 80.08548 | 119.52155 | 28.91505 | 30.82844 | 29.67314 |  | 1966.25 | 12.5 | 29.01961 | 79 | 33 | 79.21569 | 78 | 36.86275 | 0.895 | 0.46875
|  | 3282 | 110 | 12 | 5 | 12 | 14.06806 | 11.62214 | 98.68842 | 9.14239 | 2.09516 | 4.30173 | 2.49616 | 49.16387 | 51.61679 | 104.55898 | 455.34271 | 4.13672 | 331.44568 | 24.27938 | 0.30645 | 32.20587 | 56.71189 | 317.91059 | 51.35792 | 7.25794 | 20.12587 | 20.11979 | 2771.32306 | 59.76879 | 25.00908 | 28.94181 | 2773.73371 | 53398.60479 | 70.21091 | 45.86397 | 80.10293 | 120.03953 | 29.13364 | 30.84411 | 29.712 |  | 2428 | 24 | 27.84314 | 79 | 32 | 61.17647 | 61 | 36.07843 | 0.055 | 0.54688
|  | 3283 | 110 | 13 | 6 | 12 | 14.85112 | 11.60829 | 98.66216 | 12.06006 | 2.08933 | 2.74577 | 2.71819 | 49.07012 | 51.78831 | 105.1455 | 461.23129 | 4.70089 | 331.94097 | 24.06811 | 0.26232 | 32.06611 | 65.95878 | 325.71406 | 52.06591 | 8.31716 | 26.4256 | 20.16233 | 3184.62845 | 59.79844 | 24.93949 | 28.96244 | 3187.17952 | 53398.60763 | 69.92433 | 45.78748 | 79.85205 | 119.82921 | 28.98593 | 30.97818 | 29.70855 |  | 2862.5 | 27 | 28.62745 | 79 | 32 | 61.56863 | 61 | 37.2549 | 0.875 | 0.07813
|  | 3284 | 110 | 14 | 7 | 12 | 14.87055 | 11.62016 | 98.67836 | 11.99758 | 2.09348 | 4.53985 | 3.01915 | 49.07453 | 52.09368 | 105.09326 | 469.28885 | 5.3604 | 332.8482 | 24.23706 | 0.10199 | 32.13714 | 67.39877 | 333.09318 | 52.78121 | 9.45062 | 22.17402 | 20.12764 | 3611.44235 | 59.87991 | 24.98913 | 28.91806 | 3614.73156 | 53398.61088 | 69.82293 | 45.76549 | 79.84966 | 120.4657 | 29.03321 | 31.03668 | 29.74824 |  | 3280.25 | 28.5 | 30.19608 | 79 | 32 | 63.92157 | 64 | 38.03922 | 0.68 | 0.15625
|  | 3285 | 110 | 15 | 8 | 12 | 14.7142 | 11.60433 | 98.66171 | 12.12064 | 2.09828 | 5.08687 | 3.18567 | 49.08323 | 52.2689 | 105.30755 | 478.74065 | 6.18443 | 332.51302 | 24.24764 | 0.02501 | 32.0383 | 68.19315 | 338.4425 | 53.29248 | 10.5844 | 24.08372 | 20.22068 | 4035.45617 | 60.12863 | 25.04638 | 28.93202 | 4037.69895 | 53398.61463 | 70.01405 | 45.82679 | 79.74153 | 120.76481 | 28.9564 | 31.04792 | 29.7288 |  | 3708.5 | 28.5 | 31.76471 | 79 | 32 | 67.05882 | 66 | 39.21569 | 0.875 | 1.375
|  | 3286 | 110 | 16 | 1 | 2 | 13.66928 | 11.61521 | 98.66286 | 11.89371 | 2.09372 | 4.92978 | 3.51526 | 49.05135 | 52.56661 | 103.83492 | 489.11345 | 6.9672 | 330.60168 | 24.28679 | 0.09099 | 32.01047 | 41.64636 | 343.70866 | 53.61149 | 11.31737 | 23.93965 | 20.26106 | 4324.31246 | 60.55195 | 24.99192 | 28.92931 | 4324.54809 | 53398.61886 | 69.89387 | 45.85085 | 79.95886 | 120.03361 | 28.95005 | 31.08053 | 29.70769 |  | 4125 | 29 | 32.94118 | 79 | 32 | 68.23529 | 68 | 40 | 0.895 | 0.98438
|  | 3287 | 110 | 17 | 2 | 2 | 14.97564 | 11.63499 | 98.66295 | 8.74021 | 2.09237 | 2.45896 | 3.71487 | 49.02817 | 52.74305 | 104.03156 | 496.25472 | 6.34817 | 329.04239 | 24.29525 | 0.30256 | 31.95454 | 42.85048 | 342.94157 | 53.96091 | 11.30804 | 20.69145 | 20.18606 | 4323.52647 | 60.87356 | 24.97587 | 28.89088 | 4326.90114 | 53398.62282 | 69.9976 | 45.7669 | 80.21023 | 119.52951 | 28.87932 | 31.06779 | 29.77519 |  | 4329.5 | 36 | 27.05882 | 79 | 32 | 43.13725 | 44 | 35.68627 | 0.875 | 0.28125
|  | 3288 | 110 | 18 | 3 | 2 | 14.15016 | 11.63302 | 98.66024 | 7.59991 | 2.09343 | 1.21914 | 3.77448 | 48.98583 | 52.76031 | 104.16361 | 501.65879 | 4.9409 | 331.30206 | 24.12171 | 0.31926 | 31.91796 | 42.73142 | 342.03335 | 54.24314 | 11.31186 | 23.45983 | 20.21936 | 4322.81228 | 61.1625 | 24.98843 | 28.85876 | 4322.42942 | 53398.6259 | 70.10045 | 45.78243 | 80.02474 | 120.22299 | 28.82444 | 31.00488 | 29.71482 |  | 4335 | 36 | 27.05882 | 79 | 32 | 42.35294 | 42 | 35.68627 | 0.855 | 0.125
|  | 3289 | 110 | 19 | 4 | 2 | 14.59634 | 11.64192 | 98.66212 | 6.80636 | 2.0924 | 1.35415 | 3.79892 | 48.95361 | 52.75253 | 104.11122 | 506.36573 | 4.48678 | 333.53158 | 24.10043 | 0.26542 | 31.91402 | 41.92298 | 340.95001 | 54.41453 | 11.30056 | 26.5918 | 20.1828 | 4320.60548 | 61.33524 | 24.97621 | 28.88963 | 4321.32854 | 53398.62865 | 69.98629 | 45.73403 | 80.17336 | 120.00688 | 28.80016 | 30.84683 | 29.66937 |  | 4325 | 36 | 27.05882 | 79 | 32 | 42.35294 | 43 | 35.68627 | 0.605 | 1.96875
|  | 3290 | 110 | 20 | 5 | 2 | 14.93428 | 11.64488 | 98.66554 | 6.33792 | 2.09341 | 1.3874 | 3.77453 | 49.07505 | 52.84958 | 104.1212 | 510.88603 | 4.4061 | 332.18137 | 24.11574 | 0.25787 | 31.94429 | 41.14485 | 340.59875 | 54.76279 | 11.27411 | 30.52114 | 20.29885 | 4308.42899 | 61.57477 | 24.98819 | 28.97372 | 4309.06753 | 53398.63135 | 70.05239 | 45.82801 | 80.18386 | 119.36113 | 28.92387 | 30.94158 | 29.83401 |  | 4325 | 36 | 27.05882 | 79 | 32 | 42.35294 | 43 | 35.68627 | 0.095 | 0.59375
|  | 3291 | 110 | 21 | 6 | 2 | 14.3268 | 11.61422 | 98.66517 | 5.94045 | 2.07913 | 2.48155 | 3.74836 | 49.03312 | 52.83022 | 104.19497 | 514.80167 | 4.31309 | 332.80487 | 24.11203 | 0.25216 | 31.95915 | 43.38935 | 340.05646 | 54.86714 | 11.19518 | 23.3546 | 20.21962 | 4307.64111 | 61.76217 | 24.81778 | 28.98035 | 4306.78196 | 53398.634 | 69.94438 | 45.88045 | 80.43215 | 119.96278 | 28.88245 | 30.89154 | 29.70467 |  | 4314.75 | 36.5 | 27.05882 | 79 | 32 | 41.96078 | 42 | 35.68627 | 0.72 | 0.67188
|  | 3292 | 110 | 22 | 7 | 2 | 14.26577 | 11.62016 | 98.66336 | 5.78622 | 2.09004 | 3.59464 | 3.86083 | 48.98451 | 52.84534 | 103.96149 | 518.63544 | 4.42194 | 334.98737 | 24.17507 | 0.24134 | 31.81741 | 39.21249 | 339.22313 | 54.95814 | 11.26601 | 18.69927 | 20.22104 | 4312.2676 | 61.82348 | 24.94801 | 28.98009 | 4312.02927 | 53398.6367 | 70.00645 | 45.79416 | 80.29973 | 120.43671 | 28.82429 | 30.74671 | 29.65536 |  | 4319.5 | 36 | 27.05882 | 79 | 32 | 43.52941 | 43 | 36.07843 | 0.74 | 0.04688
|  | 3293 | 110 | 23 | 1 | 21 | 13.19738 | 11.61521 | 98.66667 | 5.45413 | 2.09422 | 3.17304 | 3.81347 | 48.99338 | 52.76066 | 102.87941 | 522.29479 | 4.38217 | 334.04046 | 24.15112 | 0.3104 | 31.85314 | 21.48253 | 339.35809 | 55.07304 | 11.08081 | 22.70579 | 20.25809 | 4232.91509 | 62.03176 | 24.99789 | 28.91971 | 4228.59079 | 53398.63939 | 69.92924 | 45.77955 | 79.77524 | 121.09312 | 28.77023 | 30.71009 | 29.71458 |  | 4310 | 37 | 26.66667 | 79 | 31 | 40.39216 | 41 | 35.29412 | 0.485 | 1.96875
|  | 3294 | 110 | 24 | 2 | 21 | 14.42526 | 11.6162 | 98.6652 | 6.68799 | 2.09246 | 2.28163 | 3.79944 | 49.00097 | 52.80041 | 101.7298 | 521.72209 | 3.4661 | 335.00311 | 24.12721 | 0.52397 | 31.87265 | 16.41878 | 335.35105 | 55.14672 | 10.02957 | 29.62984 | 20.24084 | 3834.55919 | 62.12566 | 24.97689 | 28.92904 | 3826.4855 | 53398.6416 | 69.98366 | 45.80002 | 80.3411 | 120.00317 | 28.81671 | 30.71186 | 29.6691 |  | 4166.25 | 34.5 | 21.17647 | 79 | 31 | 20.78431 | 21 | 30.19608 | 0.935 | 1.96875
|  | 3295 | 110 | 25 | 3 | 21 | 14.68356 | 11.62313 | 98.66149 | 5.65726 | 2.09173 | 3.00576 | 3.67058 | 49.08489 | 52.75547 | 101.73921 | 516.71381 | 1.94791 | 332.67837 | 24.05992 | 0.56278 | 31.83696 | 12.58458 | 328.27994 | 55.1658 | 8.89363 | 22.40683 | 20.25387 | 3401.44858 | 62.09886 | 24.96816 | 28.95917 | 3402.11253 | 53398.64286 | 69.87329 | 45.77904 | 79.97336 | 120.66104 | 28.81184 | 30.69889 | 29.72809 |  | 3746 | 31.5 | 18.82353 | 79 | 31 | 16.47059 | 16 | 27.84314 | 0.585 | 1.96875
|  | 3296 | 110 | 26 | 4 | 21 | 21.00236 | 11.62115 | 98.66087 | 7.89312 | 2.09317 | 1.715 | 3.43728 | 49.15202 | 52.53395 | 101.51395 | 508.51017 | 0.92803 | 335.77429 | 23.98249 | 0.23616 | 31.89157 | 12.91305 | 320.69388 | 55.27184 | 7.69495 | 48.77661 | 20.25 | 2940.97205 | 62.353 | 24.98538 | 28.95777 | 2938.74625 | 53398.64348 | 70.47592 | 45.85802 | 80.0711 | 120.05951 | 28.93064 | 30.64533 | 29.76939 |  | 3303.75 | 29.5 | 17.2549 | 79 | 31 | 12.94118 | 13 | 25.88235 | 0 | 0
|  | 3297 | 110 | 27 | 5 | 21 | 21.00119 | 11.60038 | 98.66316 | 5.17415 | 2.0918 | 3.888 | 3.0832 | 49.19447 | 52.27767 | 100.32603 | 500.09628 | 0.15944 | 335.58596 | 24.04533 | 0.01416 | 31.89034 | 10.85509 | 311.91359 | 55.23874 | 6.50853 | 20.20083 | 20.21744 | 2489.16088 | 62.47236 | 24.96902 | 28.95442 | 2486.53086 | 53398.6436 | 70.11621 | 45.80054 | 80.17231 | 119.73256 | 28.9817 | 30.58135 | 29.79125 |  | 2849 | 27 | 16.86275 | 79 | 32 | 12.94118 | 13 | 24.70588 | 0 | 0
|  | 3298 | 110 | 28 | 6 | 21 | 21.00032 | 11.5984 | 98.65921 | 1.36537 | 2.08511 | 1.33062 | 2.70206 | 49.27697 | 51.97903 | 100.70568 | 491.29367 | 0.01741 | 335.57195 | 23.99385 | 0.06246 | 31.83562 | 15.21116 | 296.33822 | 55.15867 | 5.38028 | 20.21162 | 20.20001 | 2064.26408 | 62.12116 | 24.88919 | 28.95918 | 2063.16573 | 53398.64361 | 69.66523 | 45.79928 | 80.0402 | 120.25413 | 29.00237 | 30.76033 | 29.73247 |  | 2396 | 22 | 16.07843 | 79 | 32 | 12.15686 | 12 | 23.13725 | 0 | 0
|  | 3299 | 110 | 29 | 7 | 21 | 16.51451 | 11.62214 | 98.66228 | 1.48652 | 2.08172 | 0.83674 | 2.41803 | 49.40474 | 51.82276 | 101.10869 | 483.29896 | 0.23127 | 334.49411 | 24.1724 | 0.1141 | 31.98878 | 16.09682 | 250.97127 | 55.24297 | 4.33278 | 20.23193 | 20.27024 | 1665.07559 | 61.84484 | 24.84871 | 28.91746 | 1664.36807 | 53398.64372 | 69.97158 | 45.90359 | 79.99891 | 120.15485 | 29.07065 | 30.67013 | 29.77465 |  | 1981.25 | 17 | 16.47059 | 79 | 32 | 13.72549 | 14 | 21.17647 | 0.035 | 0
|  | 3300 | 110 | 30 | 8 | 21 | 13.42059 | 11.5984 | 98.6633 | 3.63468 | 2.08264 | 0.83651 | 2.35219 | 49.35559 | 51.70778 | 101.72966 | 475.72676 | 0.5209 | 334.0849 | 23.95777 | 0.3151 | 31.94852 | 16.55615 | 197.98864 | 54.99925 | 3.34534 | 20.20872 | 20.2011 | 1285.03481 | 61.59217 | 24.85972 | 28.89361 | 1281.10139 | 53398.64404 | 69.7913 | 45.82011 | 80.04269 | 120.41032 | 29.03815 | 30.59034 | 29.73565 |  | 1584.25 | 12 | 16.47059 | 79 | 33 | 15.68627 | 15 | 21.17647 | 0.855 | 1.6875
|  | 3301 | 111 | 1 | 1 | 1 | 14.49481 | 11.63104 | 98.66451 | 5.33415 | 2.07506 | 2.63223 | 2.17949 | 49.36005 | 51.53954 | 101.94955 | 468.86969 | 0.49144 | 334.3127 | 24.00494 | 0.41634 | 31.99884 | 19.07693 | 149.83373 | 54.92161 | 2.42929 | 20.1337 | 20.1347 | 936.56637 | 61.46733 | 24.76924 | 28.91472 | 933.03671 | 53398.64434 | 69.80234 | 45.7193 | 80.027 | 120.03028 | 29.0229 | 30.55283 | 29.76151 |  | 1210.75 | 15.5 | 16.47059 | 79 | 33 | 17.64706 | 17 | 21.17647 | 0.78 | 1.53125
|  | 3302 | 111 | 2 | 2 | 1 | 14.45809 | 11.61818 | 98.66101 | 7.95234 | 2.09937 | 2.34886 | 1.93641 | 49.4993 | 51.43571 | 102.22898 | 463.24229 | 0.43043 | 334.47003 | 23.93058 | 0.33908 | 32.03989 | 50.31079 | 119.98191 | 54.77435 | 1.95577 | 20.10977 | 20.15416 | 745.2763 | 61.42804 | 25.05944 | 28.86591 | 744.08243 | 53398.64461 | 69.82926 | 45.78759 | 79.96203 | 120.009 | 29.0209 | 30.57172 | 29.70218 |  | 871 | 12.5 | 16.47059 | 79 | 33 | 20.78431 | 22 | 24.70588 | 0.835 | 1.29688
|  | 3303 | 111 | 3 | 3 | 1 | 16.09103 | 11.61324 | 98.66715 | 8.01416 | 2.09229 | 1.87634 | 2.0074 | 49.40917 | 51.41657 | 102.67584 | 459.05735 | 0.61524 | 332.11525 | 24.03817 | 0.29629 | 32.13582 | 33.32424 | 124.11579 | 54.6795 | 2.18156 | 20.12624 | 20.157 | 834.13118 | 61.17144 | 24.97491 | 28.97005 | 825.6288 | 53398.64497 | 69.86438 | 45.84718 | 79.99534 | 120.4355 | 29.06083 | 30.5941 | 29.78977 |  | 749 | 10.5 | 19.21569 | 79 | 33 | 52.15686 | 50 | 27.84314 | 0.37 | 1.6875
|  | 3304 | 111 | 4 | 4 | 1 | 14.24046 | 11.63203 | 98.66163 | 8.30189 | 2.08587 | 2.30375 | 1.86952 | 49.42316 | 51.29269 | 101.97916 | 455.64309 | 0.78051 | 333.19568 | 23.82698 | 0.30691 | 32.04377 | 37.34752 | 122.42207 | 54.39763 | 2.02718 | 20.0892 | 20.10301 | 777.48915 | 60.84266 | 24.89829 | 28.89556 | 792.86295 | 53398.64545 | 69.80803 | 45.74006 | 79.99008 | 120.40546 | 29.0639 | 30.69928 | 29.7201 |  | 825 | 17.5 | 17.64706 | 79 | 33 | 31.76471 | 32 | 26.27451 | 0.055 | 1.92188
|  | 3305 | 111 | 5 | 5 | 1 | 15.27688 | 11.63499 | 98.66155 | 8.32607 | 2.10082 | 3.29032 | 1.90628 | 49.51628 | 51.26714 | 102.46114 | 452.42071 | 0.77822 | 334.4172 | 23.98573 | 0.2333 | 32.16021 | 34.81244 | 128.39493 | 54.18358 | 2.13575 | 20.06604 | 20.2359 | 813.30002 | 60.61579 | 25.07673 | 29.00535 | 804.52024 | 53398.64592 | 69.85258 | 45.87343 | 80.01497 | 119.90698 | 29.10357 | 30.69653 | 29.80427 |  | 780.25 | 14 | 18.82353 | 79 | 33 | 40.78431 | 41 | 27.84314 | 0.835 | 1.45313
|  | 3306 | 111 | 6 | 6 | 1 | 14.38524 | 11.63104 | 98.66384 | 8.37742 | 2.09662 | 2.71377 | 1.77876 | 49.53636 | 51.30847 | 102.02695 | 449.40295 | 0.79759 | 332.66742 | 23.90371 | 0.19329 | 32.10179 | 36.85808 | 131.33376 | 53.73617 | 2.09109 | 20.0257 | 20.21837 | 797.89142 | 60.45298 | 25.02654 | 29.03485 | 784.4593 | 53398.64641 | 69.70021 | 45.86856 | 80.01392 | 119.1555 | 29.18959 | 30.70143 | 29.82007 |  | 810.75 | 16 | 18.03922 | 79 | 33 | 34.90196 | 36 | 26.66667 | 0.075 | 0.07813
|  | 3307 | 111 | 7 | 7 | 1 | 14.65556 | 11.63302 | 98.66128 | 8.46813 | 2.09331 | 3.65597 | 1.77042 | 49.3871 | 51.15752 | 102.32483 | 446.44009 | 0.77603 | 334.44954 | 23.81253 | 0.20024 | 32.0607 | 37.18248 | 131.40651 | 53.19704 | 2.06263 | 19.95948 | 20.03002 | 788.27568 | 60.12426 | 24.98705 | 28.93382 | 795.60095 | 53398.64689 | 69.88689 | 45.79306 | 79.95112 | 119.64139 | 29.04261 | 30.6866 | 29.65619 |  | 793.75 | 15.5 | 18.03922 | 79 | 33 | 35.29412 | 36 | 27.05882 | 0.855 | 1.60938
|  | 3308 | 111 | 8 | 1 | 12 | 15.03733 | 11.61521 | 98.66521 | 8.39858 | 2.09521 | 3.79932 | 1.76717 | 49.35942 | 51.08587 | 102.80223 | 443.47781 | 0.7962 | 332.62804 | 23.81736 | 0.20091 | 32.11571 | 62.58624 | 132.03789 | 52.75601 | 2.22847 | 19.92769 | 19.99418 | 850.87937 | 59.95173 | 25.00976 | 28.98661 | 866.67331 | 53398.64737 | 70.02155 | 45.76499 | 79.97064 | 119.9521 | 29.0383 | 30.7674 | 29.69205 |  | 795.25 | 14 | 18.82353 | 79 | 33 | 39.60784 | 41 | 27.45098 | 0.095 | 0
|  | 3309 | 111 | 9 | 2 | 12 | 16.08518 | 11.62016 | 98.66459 | 7.42787 | 2.0985 | 3.42498 | 1.65433 | 49.39819 | 51.04522 | 104.40512 | 441.91578 | 1.12926 | 333.50224 | 23.84519 | 0.07032 | 32.20537 | 79.21035 | 153.33429 | 52.2353 | 3.27329 | 19.89656 | 19.98711 | 1247.85475 | 59.86271 | 25.04905 | 28.94283 | 1246.49031 | 53398.64803 | 69.99701 | 45.77378 | 79.96318 | 120.07077 | 29.03465 | 30.79654 | 29.788 |  | 921 | -6 | 24.31373 | 79 | 33 | 76.86275 | 79 | 33.72549 | 0.035 | 0.3125
|  | 3310 | 111 | 10 | 3 | 12 | 14.28386 | 11.63796 | 98.66436 | 7.85258 | 2.0924 | 4.73028 | 1.88205 | 49.29649 | 51.17855 | 105.13442 | 444.48374 | 2.14808 | 330.38245 | 23.80768 | 0.00073 | 32.2586 | 66.70312 | 222.21397 | 51.57347 | 4.79192 | 19.89102 | 19.89388 | 1832.12729 | 59.91945 | 24.97616 | 28.93462 | 1835.25649 | 53398.64928 | 69.88619 | 45.79237 | 79.97666 | 119.74185 | 29.1213 | 30.84697 | 29.76806 |  | 1349 | 1 | 27.45098 | 79 | 33 | 80.78431 | 80 | 36.07843 | 0.035 | 0.85938
|  | 3311 | 111 | 11 | 4 | 12 | 14.44201 | 11.61324 | 98.66424 | 8.26015 | 2.09776 | 3.78457 | 2.23942 | 49.29647 | 51.3975 | 104.33694 | 448.2462 | 3.44569 | 334.48819 | 23.74952 | 0.19719 | 32.25843 | 59.60668 | 302.28904 | 51.06038 | 5.9412 | 19.85252 | 19.87282 | 2265.72536 | 59.85482 | 25.04022 | 28.96898 | 2269.77322 | 53398.65135 | 70.06677 | 45.75086 | 79.88803 | 119.36533 | 29.00415 | 30.97778 | 29.72443 |  | 1948.25 | 20.5 | 25.88235 | 79 | 33 | 64.31373 | 63 | 34.90196 | 0.915 | 0.78125
|  | 3312 | 111 | 12 | 5 | 12 | 13.97854 | 11.61225 | 98.662 | 8.68731 | 2.08582 | 3.65635 | 2.41504 | 49.18637 | 51.60141 | 104.77767 | 452.3487 | 3.81016 | 334.07611 | 23.95446 | 0.31143 | 32.24469 | 58.71317 | 315.95959 | 51.45008 | 7.04055 | 19.95241 | 19.88429 | 2700.34811 | 59.68776 | 24.89762 | 28.93077 | 2702.28705 | 53398.65366 | 69.96457 | 45.84523 | 80.17606 | 119.96079 | 29.12229 | 30.98527 | 29.69903 |  | 2352.25 | 23.5 | 27.45098 | 79 | 32 | 61.96078 | 62 | 36.07843 | 0.39 | 0.78125
|  | 3313 | 111 | 13 | 6 | 12 | 14.41726 | 11.6073 | 98.66197 | 11.71799 | 2.1001 | 2.53866 | 2.59255 | 49.13264 | 51.72519 | 104.78302 | 457.94835 | 4.45631 | 334.26571 | 23.83568 | 0.18938 | 32.1387 | 65.53349 | 323.35237 | 52.20367 | 8.19364 | 34.41894 | 19.7248 | 3121.24444 | 59.78688 | 25.06804 | 28.87843 | 3123.44047 | 53398.65635 | 69.76337 | 45.72772 | 80.07835 | 120.35699 | 28.99811 | 30.95287 | 29.72234 |  | 2785.75 | 27 | 28.23529 | 79 | 32 | 60 | 61 | 36.86275 | 0.895 | 0.15625
|  | 3314 | 111 | 14 | 7 | 12 | 14.47059 | 11.59444 | 98.66315 | 12.19545 | 2.09664 | 5.30705 | 2.84555 | 49.1634 | 52.00895 | 105.04391 | 465.86529 | 5.17769 | 331.82908 | 23.7375 | 0.08806 | 32.10549 | 62.61278 | 331.84387 | 52.79183 | 9.32071 | 22.50335 | 19.87734 | 3556.4296 | 59.72403 | 25.02685 | 28.98723 | 3559.08934 | 53398.65948 | 70.15747 | 45.76295 | 79.94593 | 120.32927 | 29.03164 | 31.00916 | 29.70926 |  | 3213.25 | 28.5 | 30.58824 | 79 | 32 | 63.52941 | 64 | 38.03922 | 0.585 | 1.45313
|  | 3315 | 111 | 15 | 8 | 12 | 14.62656 | 11.62016 | 98.66471 | 12.03017 | 2.09664 | 4.97491 | 3.19819 | 49.02091 | 52.2191 | 105.70454 | 475.18193 | 6.04053 | 332.40381 | 23.70759 | 0.03801 | 32.00474 | 66.59637 | 337.79837 | 53.2653 | 10.44204 | 29.07639 | 19.7968 | 3984.30282 | 59.8339 | 25.02674 | 28.89067 | 3986.79124 | 53398.66314 | 69.88115 | 45.69016 | 79.88645 | 120.54621 | 28.9273 | 31.15919 | 29.70285 |  | 3654.5 | 28.5 | 31.76471 | 79 | 32 | 65.88235 | 66 | 38.82353 | 0.525 | 1.14063
|  | 3316 | 111 | 16 | 1 | 2 | 13.57555 | 11.5984 | 98.66342 | 12.18059 | 2.09347 | 2.01843 | 3.46173 | 48.99911 | 52.46085 | 103.62063 | 485.9143 | 6.8644 | 332.16216 | 23.71306 | 0.05766 | 31.90898 | 43.99349 | 343.73739 | 53.57931 | 11.27668 | 27.91107 | 19.63886 | 4309.27165 | 60.19682 | 24.98899 | 28.81973 | 4309.1556 | 53398.66731 | 69.72192 | 45.74129 | 80.10561 | 120.10283 | 28.96151 | 31.12396 | 29.75366 |  | 4080.25 | 28.5 | 32.94118 | 79 | 32 | 68.62745 | 69 | 40 | 0.78 | 0.75
|  | 3317 | 111 | 17 | 2 | 2 | 14.53789 | 11.61521 | 98.66543 | 8.88162 | 2.09098 | 1.68501 | 3.58734 | 49.10999 | 52.69733 | 104.05004 | 493.41451 | 6.45052 | 334.42626 | 23.64257 | 0.29386 | 32.02913 | 42.50574 | 342.87605 | 54.07426 | 11.27454 | 21.31753 | 19.72293 | 4313.59521 | 60.73385 | 24.9592 | 28.85962 | 4312.91921 | 53398.67133 | 70.01122 | 45.76553 | 80.13494 | 119.96065 | 28.85426 | 30.97302 | 29.7433 |  | 4319.5 | 35.5 | 27.45098 | 79 | 32 | 43.92157 | 44 | 35.68627 | 0.915 | 0.35938
|  | 3318 | 111 | 18 | 3 | 2 | 14.38469 | 11.60631 | 98.66397 | 7.59872 | 2.09216 | 3.56058 | 3.78058 | 49.08458 | 52.83551 | 104.3535 | 498.82003 | 4.96024 | 332.73378 | 23.80844 | 0.3224 | 31.95962 | 43.2935 | 341.70248 | 54.34976 | 11.26065 | 30.28113 | 19.72787 | 4305.84745 | 61.02432 | 24.97332 | 28.80904 | 4306.51987 | 53398.67442 | 70.17696 | 45.72449 | 80.06905 | 119.86804 | 28.94658 | 30.96986 | 29.72807 |  | 4314.75 | 36.5 | 27.05882 | 79 | 32 | 41.96078 | 42 | 35.68627 | 0.155 | 0.59375
|  | 3319 | 111 | 19 | 4 | 2 | 14.46879 | 11.60236 | 98.66556 | 6.8599 | 2.09832 | 4.15635 | 3.8378 | 48.99833 | 52.83612 | 104.39651 | 503.63214 | 4.43188 | 333.21079 | 23.83754 | 0.26614 | 31.93933 | 40.84369 | 340.64404 | 54.47071 | 11.3192 | 21.63486 | 19.61976 | 4315.5205 | 61.2915 | 25.0469 | 28.89088 | 4316.36888 | 53398.67714 | 70.21917 | 45.73948 | 80.09311 | 120.12771 | 28.91751 | 30.94059 | 29.71422 |  | 4314.75 | 36 | 27.45098 | 79 | 32 | 43.52941 | 43 | 36.07843 | 0.82 | 0.125
|  | 3320 | 111 | 20 | 5 | 2 | 14.43336 | 11.59444 | 98.66246 | 6.34139 | 2.09661 | 2.66473 | 3.93941 | 48.88966 | 52.82907 | 104.09221 | 508.16824 | 4.33691 | 333.0054 | 23.69309 | 0.25658 | 31.76801 | 42.06702 | 339.87958 | 54.58692 | 11.27459 | 27.43857 | 19.50343 | 4302.03214 | 61.49985 | 25.0264 | 28.83495 | 4302.26052 | 53398.6798 | 70.24851 | 45.59899 | 80.11377 | 120.26664 | 28.74892 | 30.89106 | 29.66711 |  | 4314.75 | 36.5 | 26.66667 | 79 | 32 | 41.17647 | 42 | 35.68627 | 0.135 | 0.51563
|  | 3321 | 111 | 21 | 6 | 2 | 14.18296 | 11.58455 | 98.66581 | 6.24567 | 2.10068 | 2.70617 | 3.77974 | 48.98768 | 52.76742 | 104.25955 | 512.34598 | 4.29085 | 334.40609 | 23.7977 | 0.24302 | 31.86928 | 42.33749 | 339.49451 | 54.80881 | 11.32203 | 24.92719 | 19.57576 | 4311.76376 | 61.7006 | 25.07498 | 28.87188 | 4311.56831 | 53398.68243 | 70.0568 | 45.70702 | 80.07953 | 120.47003 | 28.83833 | 30.83324 | 29.72442 |  | 4310 | 36 | 27.05882 | 79 | 32 | 43.13725 | 43 | 35.68627 | 0.855 | 0.20313
|  | 3322 | 111 | 22 | 7 | 2 | 14.58754 | 11.58258 | 98.66459 | 5.6889 | 2.09518 | 3.8938 | 3.98182 | 48.9282 | 52.91001 | 104.10613 | 516.34987 | 4.34913 | 334.31603 | 23.85589 | 0.25337 | 31.80521 | 42.26399 | 338.99726 | 54.8975 | 11.2769 | 19.64789 | 19.45351 | 4305.84871 | 61.90051 | 25.00935 | 28.88526 | 4307.07955 | 53398.68509 | 69.98851 | 45.69431 | 80.21299 | 119.80167 | 28.77274 | 30.72572 | 29.69807 |  | 4310 | 36.5 | 27.05882 | 79 | 32 | 42.35294 | 42 | 35.68627 | 0.625 | 1.96875
|  | 3323 | 111 | 23 | 1 | 21 | 13.30046 | 11.56082 | 98.66287 | 5.60573 | 2.09072 | 1.53329 | 3.83977 | 49.04769 | 52.88746 | 103.00226 | 520.21088 | 4.26188 | 334.55485 | 23.81854 | 0.29592 | 31.80715 | 23.48457 | 338.35551 | 55.08885 | 11.11461 | 24.4388 | 19.54799 | 4252.94011 | 61.97434 | 24.95608 | 28.82177 | 4251.59997 | 53398.68771 | 70.46137 | 45.69767 | 79.99129 | 119.90309 | 28.74377 | 30.66585 | 29.73049 |  | 4304.5 | 36.5 | 27.05882 | 79 | 31 | 41.96078 | 42 | 35.68627 | 0.445 | 0.59375
|  | 3324 | 111 | 24 | 2 | 21 | 14.35576 | 11.57071 | 98.6642 | 5.07284 | 2.09169 | 1.68126 | 3.83906 | 49.07569 | 52.91475 | 100.37869 | 519.55831 | 3.46566 | 335.06164 | 23.9153 | 0.53547 | 31.81761 | 16.13875 | 335.28457 | 55.23872 | 10.06274 | 21.33828 | 19.60552 | 3848.65152 | 62.08271 | 24.96772 | 28.91047 | 3846.8206 | 53398.68991 | 69.91689 | 45.70815 | 79.97195 | 120.24225 | 28.79963 | 30.69546 | 29.78036 |  | 4180.25 | 34 | 20 | 79 | 31 | 18.82353 | 19 | 29.01961 | 0.935 | 1.96875
|  | 3325 | 111 | 25 | 3 | 21 | 14.60087 | 11.56477 | 98.66133 | 4.95908 | 2.09 | 0.78098 | 3.65157 | 49.11472 | 52.76629 | 100.50277 | 513.80357 | 1.85778 | 335.21806 | 23.95454 | 0.57746 | 31.81288 | 13.38341 | 328.29911 | 55.28629 | 8.9085 | 22.12261 | 19.56873 | 3409.95021 | 62.05239 | 24.94756 | 28.91312 | 3412.22788 | 53398.69111 | 69.94561 | 45.73418 | 80.20533 | 119.77839 | 28.90294 | 30.60237 | 29.71194 |  | 3771.75 | 31.5 | 18.82353 | 79 | 31 | 14.90196 | 15 | 27.45098 | 0.74 | 1.96875
|  | 3326 | 111 | 26 | 4 | 21 | 20.99941 | 11.58356 | 98.66075 | 7.8218 | 2.08833 | 2.17116 | 3.33077 | 49.20868 | 52.53944 | 100.21433 | 505.34423 | 0.75808 | 334.17962 | 24.0517 | 0.25528 | 31.85823 | 11.79294 | 322.2667 | 55.32072 | 7.7 | 18.88355 | 19.64943 | 2949.72685 | 62.30864 | 24.92758 | 28.93619 | 2947.99368 | 53398.69163 | 70.43084 | 45.75152 | 79.87715 | 119.71288 | 28.96664 | 30.64353 | 29.75302 |  | 3309.25 | 29.5 | 17.2549 | 79 | 32 | 12.94118 | 13 | 25.88235 | 0 | 0
|  | 3327 | 111 | 27 | 5 | 21 | 21.00125 | 11.57763 | 98.65453 | 5.47927 | 2.08102 | 3.91805 | 2.94171 | 49.23973 | 52.18143 | 99.97299 | 496.85612 | 0.11367 | 333.39508 | 23.91915 | 0.03642 | 31.82456 | 11.22553 | 312.10817 | 55.18847 | 6.50132 | 19.49585 | 19.45052 | 2499.28424 | 62.10286 | 24.84032 | 28.88595 | 2497.43885 | 53398.69171 | 69.75875 | 45.67695 | 79.89628 | 120.13768 | 28.95714 | 30.67262 | 29.8006 |  | 2857.75 | 27 | 16.86275 | 79 | 32 | 12.94118 | 13 | 24.70588 | 0 | 0
|  | 3328 | 111 | 28 | 6 | 21 | 21.0011 | 11.54104 | 98.66281 | 1.16272 | 2.06749 | 2.42159 | 2.69557 | 49.24022 | 51.93579 | 100.64252 | 488.20029 | 0.01047 | 335.20059 | 24.07979 | 0.04345 | 31.85035 | 14.21009 | 297.57973 | 55.1279 | 5.35875 | 19.48884 | 19.55552 | 2073.53343 | 61.90455 | 24.67879 | 28.98097 | 2071.82081 | 53398.69172 | 69.83038 | 45.70954 | 79.96242 | 119.55435 | 28.94097 | 30.63381 | 29.73758 |  | 2406.25 | 22 | 16.07843 | 79 | 32 | 12.15686 | 12 | 21.56863 | 0 | 0
|  | 3329 | 111 | 29 | 7 | 21 | 16.45974 | 11.54104 | 98.66236 | 1.42304 | 2.07317 | 3.27841 | 2.45147 | 49.27538 | 51.72684 | 100.83376 | 480.16945 | 0.19725 | 335.46666 | 24.07692 | 0.07691 | 31.812 | 14.77553 | 252.88514 | 55.06469 | 4.33716 | 19.42906 | 19.4669 | 1673.63264 | 61.60391 | 24.74669 | 28.87771 | 1672.38037 | 53398.69183 | 69.89101 | 45.68642 | 79.96529 | 119.66589 | 28.93828 | 30.61231 | 29.75422 |  | 1989 | 17 | 16.47059 | 79 | 32 | 14.11765 | 14 | 21.17647 | 0.035 | 0
|  | 3330 | 111 | 30 | 8 | 21 | 13.41232 | 11.54104 | 98.66049 | 3.50095 | 2.08345 | 3.24273 | 2.25476 | 49.40018 | 51.65494 | 101.58649 | 472.84008 | 0.45829 | 334.94054 | 24.00159 | 0.28262 | 31.99871 | 15.91892 | 199.36814 | 55.084 | 3.36473 | 19.5276 | 19.53642 | 1291.98272 | 61.49836 | 24.86937 | 28.95336 | 1290.26785 | 53398.6921 | 70.10271 | 45.73677 | 80.00985 | 119.94086 | 29.07307 | 30.67456 | 29.78838 |  | 1589.75 | 12.5 | 16.47059 | 79 | 33 | 15.29412 | 16 | 21.17647 | 0.855 | 1.6875
|  | 3331 | 112 | 1 | 1 | 1 | 14.42914 | 11.53115 | 98.66323 | 4.99276 | 2.08098 | 3.05148 | 2.20093 | 49.34372 | 51.54465 | 101.81234 | 466.07424 | 0.408 | 335.4608 | 24.13336 | 0.43044 | 32.04606 | 18.9608 | 151.31148 | 54.93179 | 2.44849 | 19.56942 | 19.62194 | 941.28606 | 61.49759 | 24.83984 | 28.92787 | 943.06683 | 53398.69235 | 69.80191 | 45.7162 | 80.03785 | 119.87384 | 29.09424 | 30.5883 | 29.80433 |  | 1212.5 | 15 | 16.47059 | 79 | 33 | 17.64706 | 17 | 21.17647 | 0.76 | 1.53125
|  | 3332 | 112 | 2 | 2 | 1 | 14.39558 | 11.52126 | 98.66809 | 7.86211 | 2.09163 | 1.82174 | 1.99001 | 49.45399 | 51.44401 | 101.76729 | 460.41097 | 0.36017 | 332.80967 | 24.02305 | 0.35996 | 32.03878 | 47.95783 | 121.26603 | 54.70154 | 1.89089 | 19.51875 | 19.57257 | 723.22397 | 61.38451 | 24.96696 | 28.80616 | 715.07876 | 53398.69257 | 69.90501 | 45.69429 | 80.07938 | 120.03993 | 29.10797 | 30.57896 | 29.78631 |  | 878 | 12.5 | 16.47059 | 79 | 33 | 21.17647 | 21 | 23.92157 | 0.82 | 1.29688
|  | 3333 | 112 | 3 | 3 | 1 | 16.21013 | 11.51235 | 98.66132 | 8.12039 | 2.0996 | 2.66807 | 1.88977 | 49.41776 | 51.30753 | 102.49717 | 456.07668 | 0.5235 | 333.73739 | 24.05644 | 0.29349 | 32.02514 | 34.21851 | 127.77539 | 54.60287 | 2.16414 | 19.44871 | 19.56893 | 824.59102 | 61.166 | 25.06218 | 28.86242 | 821.4703 | 53398.69288 | 69.98267 | 45.63599 | 80.00174 | 119.97041 | 29.05893 | 30.69916 | 29.7162 |  | 737.5 | 10 | 20 | 79 | 33 | 52.54902 | 53 | 29.41176 | 0.585 | 1.0625
|  | 3334 | 112 | 4 | 4 | 1 | 14.40966 | 11.49851 | 98.66281 | 8.27773 | 2.09157 | 3.41386 | 1.82135 | 49.46416 | 51.2855 | 101.69105 | 452.68497 | 0.68613 | 334.70595 | 24.12859 | 0.30789 | 32.0522 | 38.02005 | 123.29857 | 54.37794 | 1.99626 | 19.55804 | 19.52113 | 763.54734 | 60.87616 | 24.96624 | 28.79407 | 771.84672 | 53398.6933 | 69.92259 | 45.69388 | 80.03447 | 120.49459 | 29.0889 | 30.8572 | 29.73595 |  | 814.75 | 18 | 17.2549 | 79 | 33 | 30.98039 | 32 | 26.27451 | 0.055 | 1.92188
|  | 3335 | 112 | 5 | 5 | 1 | 15.46612 | 11.52323 | 98.66215 | 8.442 | 2.09095 | 2.20541 | 1.76062 | 49.46642 | 51.22705 | 102.30668 | 449.18042 | 0.70191 | 333.86745 | 24.18584 | 0.23235 | 32.08312 | 34.75948 | 129.01203 | 54.11582 | 2.11893 | 19.48096 | 19.57066 | 810.70337 | 60.77863 | 24.95892 | 28.89336 | 817.62431 | 53398.69373 | 69.87078 | 45.71887 | 79.90933 | 120.60495 | 29.07821 | 30.7674 | 29.72424 |  | 765.5 | 13.5 | 18.82353 | 79 | 33 | 41.17647 | 44 | 28.23529 | 0.835 | 1.45313
|  | 3336 | 112 | 6 | 6 | 1 | 14.20433 | 11.52224 | 98.66383 | 8.42159 | 2.08574 | 3.50566 | 1.6587 | 49.44797 | 51.10666 | 101.71051 | 446.20774 | 0.72744 | 335.33333 | 24.1914 | 0.1954 | 32.04675 | 34.97112 | 131.55546 | 53.58536 | 2.02421 | 19.50371 | 19.56872 | 776.40023 | 60.42632 | 24.89665 | 28.80434 | 767.06391 | 53398.69417 | 69.9009 | 45.60764 | 79.95359 | 120.47127 | 29.01205 | 30.82053 | 29.72656 |  | 810 | 16.5 | 17.64706 | 79 | 33 | 33.72549 | 33 | 27.05882 | 0.075 | 0.15625
|  | 3337 | 112 | 7 | 7 | 1 | 15.03596 | 11.50939 | 98.66409 | 8.56491 | 2.10368 | 3.72933 | 1.73141 | 49.38427 | 51.11568 | 102.39574 | 443.18612 | 0.73482 | 333.01625 | 24.0407 | 0.18803 | 32.14086 | 36.11241 | 130.61611 | 53.16077 | 2.12633 | 19.60193 | 19.56495 | 808.61308 | 60.42246 | 25.11081 | 28.88743 | 815.98222 | 53398.69462 | 69.9249 | 45.69406 | 79.99174 | 120.16905 | 29.02999 | 30.83153 | 29.7396 |  | 775 | 15 | 18.82353 | 79 | 33 | 38.82353 | 40 | 27.84314 | 0.895 | 1.6875
|  | 3338 | 112 | 8 | 1 | 12 | 14.37233 | 11.53016 | 98.66296 | 8.50005 | 2.08825 | 3.65225 | 1.657 | 49.40498 | 51.06197 | 101.89143 | 440.25618 | 0.75789 | 333.05112 | 24.13901 | 0.21149 | 32.15214 | 60.149 | 132.90231 | 52.67297 | 2.10155 | 19.59502 | 19.60934 | 805.09755 | 60.35092 | 24.92659 | 28.82106 | 790.36856 | 53398.69509 | 69.8597 | 45.67954 | 79.88956 | 120.30134 | 29.04029 | 30.81706 | 29.7494 |  | 812.5 | 15.5 | 17.64706 | 79 | 33 | 35.68627 | 35 | 26.66667 | 0.055 | 0.15625
|  | 3339 | 112 | 9 | 2 | 12 | 16.41329 | 11.51928 | 98.66711 | 7.55833 | 2.10429 | 2.6129 | 1.77952 | 49.28721 | 51.06673 | 103.81499 | 438.39388 | 1.03419 | 333.13132 | 24.15911 | 0.07612 | 32.14664 | 82.36495 | 147.92133 | 52.11643 | 3.0443 | 19.61196 | 19.60249 | 1157.36618 | 59.96894 | 25.11816 | 28.76811 | 1157.89189 | 53398.69568 | 70.0124 | 45.64075 | 79.92969 | 120.42991 | 29.06672 | 30.84669 | 29.73257 |  | 851.5 | -5.5 | 24.31373 | 79 | 33 | 71.37255 | 75 | 33.72549 | 0.37 | 1.76563
|  | 3340 | 112 | 10 | 3 | 12 | 15.44853 | 11.54005 | 98.66489 | 7.65007 | 2.10675 | 4.53235 | 1.8536 | 49.29063 | 51.14424 | 105.29923 | 440.95412 | 2.11931 | 330.88385 | 24.18531 | 0.00206 | 32.1512 | 78.86656 | 201.98452 | 51.56909 | 4.42849 | 19.64574 | 19.65938 | 1681.63673 | 59.86821 | 25.14748 | 28.8948 | 1683.43964 | 53398.69693 | 70.05788 | 45.63185 | 80.02145 | 120.32628 | 28.99297 | 30.86664 | 29.7809 |  | 1222.5 | -3.5 | 28.23529 | 79 | 33 | 84.31373 | 84 | 37.2549 | 0.015 | 0.3125
|  | 3341 | 112 | 11 | 4 | 12 | 14.09922 | 11.52719 | 98.661 | 9.03092 | 2.1026 | 2.02198 | 2.14457 | 49.22739 | 51.37196 | 103.77829 | 446.54666 | 3.39023 | 334.4488 | 24.23341 | 0.1493 | 32.24577 | 59.90237 | 300.85603 | 50.90748 | 5.99431 | 19.68187 | 19.66177 | 2280.72712 | 59.74791 | 25.09788 | 28.90201 | 2281.56902 | 53398.69894 | 69.77265 | 45.77767 | 80.02297 | 120.52536 | 29.04671 | 30.98877 | 29.72848 |  | 1829.5 | 10 | 28.23529 | 79 | 33 | 76.86275 | 76 | 36.86275 | 0.135 | 0.85938
|  | 3342 | 112 | 12 | 5 | 12 | 13.94067 | 11.52126 | 98.65874 | 8.80901 | 2.09513 | 4.64167 | 2.38297 | 49.17019 | 51.55316 | 104.78134 | 451.17675 | 4.09502 | 334.45998 | 24.13827 | 0.31094 | 32.15697 | 58.17471 | 316.32221 | 51.20599 | 7.05708 | 19.59642 | 19.63961 | 2694.66735 | 59.48713 | 25.00872 | 28.81835 | 2697.80113 | 53398.70143 | 69.90663 | 45.61313 | 80.12455 | 120.2353 | 28.94892 | 30.98453 | 29.72844 |  | 2356.25 | 24 | 26.66667 | 79 | 32 | 57.2549 | 58 | 36.07843 | 0.74 | 0
|  | 3343 | 112 | 13 | 6 | 12 | 14.63843 | 11.52323 | 98.66013 | 11.7214 | 2.09164 | 4.53052 | 2.70089 | 49.12186 | 51.82275 | 105.21788 | 457.07441 | 4.60489 | 332.7858 | 24.15297 | 0.22275 | 32.2065 | 61.02741 | 323.00485 | 51.92511 | 8.12104 | 19.97174 | 19.70093 | 3106.09594 | 59.64028 | 24.9671 | 28.79293 | 3108.35481 | 53398.70422 | 70.09796 | 45.70289 | 79.78765 | 119.89549 | 29.00866 | 30.90959 | 29.7938 |  | 2789.75 | 26.5 | 28.23529 | 79 | 32 | 61.56863 | 61 | 37.2549 | 0.895 | 0.15625
|  | 3344 | 112 | 14 | 7 | 12 | 14.60411 | 11.51928 | 98.66371 | 12.11272 | 2.10021 | 3.93757 | 2.84771 | 49.17319 | 52.02091 | 104.90725 | 464.92056 | 5.24383 | 331.39693 | 24.18574 | 0.09851 | 32.11626 | 65.78416 | 332.03528 | 52.65814 | 9.29168 | 23.27226 | 19.7426 | 3539.32495 | 59.78933 | 25.06947 | 28.91916 | 3541.95035 | 53398.70739 | 70.21439 | 45.66716 | 79.86194 | 119.70492 | 28.99506 | 31.0082 | 29.79671 |  | 3202.25 | 28.5 | 30.19608 | 79 | 32 | 63.52941 | 65 | 38.43137 | 0.25 | 0.07813
|  | 3345 | 112 | 15 | 8 | 12 | 14.59222 | 11.52027 | 98.65983 | 12.0637 | 2.10087 | 3.73742 | 3.20834 | 49.00936 | 52.21769 | 105.17628 | 474.36678 | 6.04601 | 330.16825 | 24.11224 | 0.04418 | 32.10593 | 65.44873 | 337.35327 | 53.17375 | 10.41692 | 28.15535 | 19.78596 | 3966.70063 | 59.94954 | 25.07734 | 28.8771 | 3968.91289 | 53398.71105 | 69.9642 | 45.6716 | 80.09792 | 119.92407 | 28.97541 | 31.01569 | 29.68706 |  | 3633.5 | 28.5 | 31.37255 | 79 | 32 | 67.05882 | 66 | 39.21569 | 0.135 | 1.76563
|  | 3346 | 112 | 16 | 1 | 2 | 13.71917 | 11.52323 | 98.65878 | 12.09145 | 2.09663 | 3.23328 | 3.38391 | 49.05482 | 52.43873 | 103.87492 | 484.84789 | 6.82586 | 333.52921 | 24.12803 | 0.0591 | 32.0348 | 45.90551 | 343.58669 | 53.64882 | 11.26497 | 28.62004 | 19.76911 | 4298.31256 | 60.29652 | 25.02668 | 28.87881 | 4298.09705 | 53398.7152 | 70.48863 | 45.73132 | 79.27121 | 120.79297 | 28.9753 | 31.0144 | 29.8057 |  | 4057.75 | 29 | 32.54902 | 79 | 32 | 67.05882 | 68 | 39.60784 | 0.155 | 1.45313
|  | 3347 | 112 | 17 | 2 | 2 | 14.71531 | 11.51631 | 98.66281 | 8.94306 | 2.09523 | 3.43511 | 3.75923 | 48.95832 | 52.71755 | 103.79883 | 492.63974 | 6.51914 | 334.11994 | 24.16986 | 0.29014 | 31.96761 | 43.74162 | 342.78494 | 53.83987 | 11.28409 | 19.79062 | 19.75675 | 4308.48567 | 60.70748 | 25.00997 | 28.85101 | 4309.29978 | 53398.71926 | 70.01792 | 45.61527 | 80.12598 | 119.36713 | 28.8461 | 31.03949 | 29.74392 |  | 4310 | 36 | 27.05882 | 79 | 32 | 42.7451 | 43 | 36.07843 | 0.915 | 0.35938
|  | 3348 | 112 | 18 | 3 | 2 | 14.94748 | 11.50148 | 98.66142 | 7.55656 | 2.09169 | 3.18281 | 3.67249 | 49.04683 | 52.71932 | 103.92699 | 498.20646 | 5.02422 | 332.06497 | 24.12002 | 0.32388 | 31.9765 | 40.09424 | 341.6625 | 54.1855 | 11.25034 | 29.72271 | 19.85029 | 4302.86473 | 61.13872 | 24.96775 | 28.89269 | 4303.38413 | 53398.72239 | 70.107 | 45.6559 | 80.16873 | 120.00011 | 28.88037 | 30.99647 | 29.74786 |  | 4314.75 | 36 | 27.05882 | 79 | 32 | 43.13725 | 43 | 36.07843 | 0.115 | 0.59375
|  | 3349 | 112 | 19 | 4 | 2 | 14.22512 | 11.50642 | 98.65932 | 6.8077 | 2.08926 | 1.11784 | 3.76273 | 49.02852 | 52.79125 | 104.13765 | 502.89817 | 4.41943 | 332.83777 | 24.2424 | 0.27264 | 31.94722 | 43.39755 | 340.71084 | 54.4661 | 11.24363 | 29.12834 | 19.82563 | 4305.31023 | 61.34575 | 24.93868 | 28.93744 | 4307.22373 | 53398.72511 | 70.01658 | 45.68089 | 80.22165 | 120.29595 | 28.87801 | 30.98643 | 29.73585 |  | 4304.5 | 36.5 | 27.05882 | 79 | 32 | 41.17647 | 42 | 36.07843 | 0.74 | 0.67188
|  | 3350 | 112 | 20 | 5 | 2 | 14.43638 | 11.49257 | 98.66166 | 6.48323 | 2.09651 | 2.68315 | 3.86541 | 48.94218 | 52.8076 | 104.26206 | 507.57571 | 4.41623 | 332.12952 | 24.1205 | 0.25096 | 31.85431 | 42.40288 | 340.19492 | 54.61788 | 11.28773 | 21.62815 | 19.74434 | 4307.24119 | 61.53118 | 25.02527 | 28.89437 | 4306.20595 | 53398.72781 | 70.13063 | 45.648 | 80.01428 | 120.66252 | 28.86917 | 30.80501 | 29.70775 |  | 4314.75 | 36 | 27.45098 | 79 | 32 | 43.13725 | 44 | 36.07843 | 0.78 | 0.125
|  | 3351 | 112 | 21 | 6 | 2 | 14.73014 | 11.49851 | 98.65759 | 6.1004 | 2.09651 | 2.9512 | 3.8223 | 48.96163 | 52.78393 | 104.70778 | 511.69571 | 4.38958 | 332.92647 | 24.13201 | 0.25584 | 31.84606 | 40.81666 | 339.4633 | 54.78982 | 11.27175 | 22.52186 | 19.83714 | 4301.15483 | 61.70679 | 25.02521 | 28.84215 | 4301.50197 | 53398.73051 | 70.40168 | 45.62619 | 79.81387 | 120.98922 | 28.78978 | 30.81949 | 29.72619 |  | 4310 | 36.5 | 27.05882 | 79 | 31 | 41.96078 | 42 | 36.07843 | 0.115 | 0.51563
|  | 3352 | 112 | 22 | 7 | 2 | 14.2401 | 11.49158 | 98.66313 | 5.91699 | 2.09771 | 3.11193 | 3.83705 | 49.06789 | 52.90493 | 104.32817 | 515.69669 | 4.3465 | 332.64449 | 24.08688 | 0.24445 | 31.90912 | 43.84308 | 339.26079 | 54.91314 | 11.29762 | 27.99493 | 19.88243 | 4308.54676 | 61.97295 | 25.0396 | 28.8747 | 4308.12432 | 53398.73317 | 70.05468 | 45.65213 | 80.08254 | 120.1043 | 28.85313 | 30.84363 | 29.85186 |  | 4304.5 | 36 | 27.05882 | 79 | 31 | 42.7451 | 43 | 36.07843 | 0.875 | 0.125
|  | 3353 | 112 | 23 | 1 | 21 | 13.91196 | 11.52224 | 98.66201 | 5.65786 | 2.09823 | 2.99079 | 3.90363 | 49.03349 | 52.93713 | 103.29522 | 519.5676 | 4.42222 | 332.17256 | 24.02571 | 0.2735 | 31.76732 | 24.44819 | 339.40371 | 54.93661 | 11.20395 | 27.53772 | 19.89702 | 4271.77355 | 62.00944 | 25.04577 | 28.83895 | 4269.63245 | 53398.73587 | 69.69816 | 45.64876 | 80.24474 | 118.69427 | 28.87162 | 30.69357 | 29.72633 |  | 4310 | 36 | 27.05882 | 79 | 31 | 43.13725 | 43 | 36.07843 | 0.33 | 1.96875
|  | 3354 | 112 | 24 | 2 | 21 | 14.34822 | 11.49752 | 98.6614 | 5.04763 | 2.09098 | 3.57931 | 3.72088 | 49.16316 | 52.88404 | 100.43628 | 519.38691 | 3.69574 | 334.10117 | 24.10419 | 0.52458 | 31.95896 | 14.85645 | 335.28922 | 55.10322 | 10.13683 | 31.16443 | 19.97766 | 3878.31117 | 62.15496 | 24.95922 | 28.98107 | 3874.2319 | 53398.73822 | 70.18974 | 45.74892 | 79.64213 | 120.78019 | 28.88468 | 30.61685 | 29.8282 |  | 4213.25 | 34.5 | 20.78431 | 79 | 31 | 20.78431 | 20 | 29.80392 | 0.935 | 1.96875
|  | 3355 | 112 | 25 | 3 | 21 | 14.93929 | 11.48862 | 98.66493 | 4.83945 | 2.09523 | 2.17119 | 3.56357 | 49.12356 | 52.68713 | 100.69883 | 513.50078 | 2.01464 | 334.22865 | 23.98622 | 0.58612 | 31.8424 | 13.11769 | 329.19143 | 55.20866 | 9.01926 | 40.5453 | 19.85368 | 3433.41392 | 62.15447 | 24.90613 | 28.89527 | 3435.9743 | 53398.73952 | 70.22689 | 45.71969 | 79.99878 | 120.24238 | 28.92418 | 30.63656 | 29.7868 |  | 3799 | 31.5 | 18.43137 | 79 | 31 | 14.90196 | 14 | 27.84314 | 0.72 | 1.96875
|  | 3356 | 112 | 26 | 4 | 21 | 21.00222 | 11.48169 | 98.69439 | 7.82234 | 2.0942 | 1.41513 | 3.26034 | 49.15698 | 52.45456 | 100.12913 | 505.0063 | 0.82907 | 334.80553 | 24.18187 | 0.28748 | 31.90719 | 12.73213 | 322.53956 | 55.16719 | 7.80769 | 29.09918 | 19.92299 | 2973.46326 | 62.28581 | 24.99626 | 28.90321 | 2972.30546 | 53398.74007 | 69.92389 | 45.65142 | 80.11644 | 120.2554 | 28.94394 | 30.65574 | 29.73767 |  | 3332.75 | 30 | 17.2549 | 79 | 32 | 13.33333 | 13 | 26.27451 | 0.015 | 0
|  | 3357 | 112 | 27 | 5 | 21 | 21.00623 | 11.48071 | 98.66465 | 5.61062 | 2.10917 | 3.39229 | 2.81521 | 49.26286 | 52.17827 | 99.91238 | 496.67252 | 0.14689 | 334.66337 | 24.01052 | 0.03864 | 31.88031 | 11.43192 | 312.6235 | 55.17148 | 6.6776 | 19.90482 | 19.97911 | 2524.1398 | 62.27994 | 25.16703 | 29.00097 | 2522.5944 | 53398.74018 | 70.08643 | 45.61264 | 80.12567 | 120.54007 | 29.02752 | 30.63569 | 29.74725 |  | 2882 | 27.5 | 16.07843 | 79 | 32 | 13.33333 | 13 | 23.52941 | 0 | 0
|  | 3358 | 112 | 28 | 6 | 21 | 21.00425 | 11.48961 | 98.66488 | 1.3204 | 2.10858 | 1.34538 | 2.63056 | 49.32862 | 51.95918 | 100.25055 | 487.91881 | 0.01529 | 336.07426 | 24.01504 | 0.03661 | 31.9397 | 14.48115 | 298.51195 | 55.21557 | 5.56055 | 20.01741 | 20.0165 | 2101.42272 | 62.1609 | 25.16644 | 28.93775 | 2100.9644 | 53398.74019 | 69.80713 | 45.74775 | 80.15715 | 119.92868 | 29.07958 | 30.59975 | 29.74145 |  | 2435.75 | 22 | 16.07843 | 79 | 32 | 11.76471 | 11 | 21.96078 | 0 | 0
|  | 3359 | 112 | 29 | 7 | 21 | 16.55298 | 11.48961 | 98.6642 | 0.99784 | 2.08677 | 1.46762 | 2.32468 | 49.39992 | 51.7246 | 100.65998 | 479.96229 | 0.25751 | 334.86617 | 23.93341 | 0.06475 | 31.89008 | 14.16667 | 257.20273 | 55.11434 | 4.46242 | 19.92917 | 19.9189 | 1706.86953 | 61.72047 | 24.9089 | 28.90553 | 1704.85787 | 53398.74034 | 69.76694 | 45.63285 | 80.03369 | 120.10894 | 29.07705 | 30.60314 | 29.73802 |  | 2023.25 | 17 | 16.47059 | 79 | 32 | 13.72549 | 14 | 22.35294 | 0.035 | 0
|  | 3360 | 112 | 30 | 8 | 21 | 13.39394 | 11.48169 | 98.69191 | 3.27832 | 2.08276 | 1.00762 | 2.22751 | 49.3907 | 51.61821 | 101.47555 | 472.44074 | 0.48865 | 335.36698 | 23.83554 | 0.2622 | 31.95001 | 17.21736 | 203.56577 | 55.01279 | 3.44425 | 19.94744 | 19.99693 | 1322.95487 | 61.67994 | 24.86113 | 28.85572 | 1323.38243 | 53398.74063 | 70.06089 | 45.59388 | 80.09932 | 120.24355 | 28.98297 | 30.61449 | 29.7207 |  | 1625 | 12.5 | 16.47059 | 79 | 33 | 15.29412 | 15 | 21.17647 | 0.835 | 1.76563
|  | 3361 | 113 | 1 | 1 | 1 | 14.50591 | 11.49158 | 98.66145 | 4.83108 | 2.08108 | 2.82461 | 2.0639 | 49.38486 | 51.56943 | 101.93664 | 465.44121 | 0.46983 | 334.79824 | 23.85257 | 0.43069 | 32.04502 | 19.02083 | 153.65824 | 54.9952 | 2.52245 | 19.96496 | 19.9632 | 962.40189 | 61.68607 | 24.83961 | 28.90985 | 960.5929 | 53398.74092 | 69.99549 | 45.64216 | 80.03294 | 119.89358 | 29.11985 | 30.58804 | 29.78261 |  | 1244.5 | 15.5 | 16.47059 | 79 | 33 | 17.2549 | 17 | 21.17647 | 0.78 | 1.53125
|  | 3362 | 113 | 2 | 2 | 1 | 14.48607 | 11.49554 | 98.66453 | 7.83563 | 2.08078 | 2.71468 | 1.98391 | 49.4068 | 51.38326 | 101.92517 | 459.82982 | 0.44032 | 334.36937 | 23.80871 | 0.37482 | 31.97222 | 44.8596 | 120.84698 | 54.77177 | 1.87355 | 20.00654 | 19.94681 | 719.98933 | 61.4446 | 24.87678 | 28.91504 | 733.4969 | 53398.74119 | 69.87853 | 45.53003 | 79.99547 | 120.18319 | 29.05944 | 30.61177 | 29.72034 |  | 904.5 | 12.5 | 16.47059 | 79 | 33 | 20.39216 | 21 | 23.13725 | 0.8 | 1.29688
|  | 3363 | 113 | 3 | 3 | 1 | 16.22793 | 11.46686 | 98.65884 | 8.15945 | 2.10611 | 2.61525 | 1.92528 | 49.40433 | 51.32961 | 102.68059 | 455.63282 | 0.56034 | 333.93839 | 23.77371 | 0.29892 | 32.0162 | 34.35744 | 123.14771 | 54.59756 | 2.20089 | 20.00596 | 19.96389 | 836.00042 | 61.3987 | 25.13989 | 28.89235 | 826.72827 | 53398.74152 | 69.77722 | 45.57053 | 79.95577 | 120.41155 | 28.9543 | 30.69282 | 29.70664 |  | 739 | 10 | 20.39216 | 79 | 33 | 53.33333 | 53 | 29.41176 | 0.68 | 1.0625
|  | 3364 | 113 | 4 | 4 | 1 | 14.43399 | 11.48862 | 98.65695 | 8.24911 | 2.0858 | 3.27286 | 1.87553 | 49.45934 | 51.32895 | 102.01098 | 452.1693 | 0.74522 | 335.06621 | 23.78342 | 0.3123 | 32.01928 | 38.17157 | 124.83934 | 54.40773 | 1.989 | 20.04602 | 19.9704 | 763.53978 | 61.09962 | 24.89688 | 28.91363 | 752.07769 | 53398.74198 | 69.89668 | 45.58995 | 79.99534 | 120.25415 | 29.09969 | 30.68781 | 29.72542 |  | 828.75 | 18 | 17.2549 | 79 | 33 | 30.98039 | 30 | 26.27451 | 0.055 | 1.92188
|  | 3365 | 113 | 5 | 5 | 1 | 15.44116 | 11.48664 | 98.66061 | 8.32631 | 2.10839 | 1.95126 | 1.7246 | 49.42086 | 51.14546 | 102.57391 | 448.93945 | 0.73031 | 332.30654 | 23.74701 | 0.22728 | 32.0691 | 35.04232 | 125.33319 | 54.08821 | 2.10144 | 20.03408 | 19.96873 | 797.36302 | 60.77657 | 25.16709 | 28.80017 | 795.94897 | 53398.74242 | 69.91353 | 45.57457 | 79.93437 | 120.42434 | 28.96681 | 30.66923 | 29.64635 |  | 773.25 | 14 | 19.21569 | 79 | 33 | 41.56863 | 41 | 27.84314 | 0.875 | 1.45313
|  | 3366 | 113 | 6 | 6 | 1 | 14.39682 | 11.49356 | 98.66412 | 8.36868 | 2.10366 | 3.06731 | 1.70468 | 49.50211 | 51.20679 | 102.2365 | 445.93589 | 0.79135 | 331.84934 | 23.82841 | 0.17495 | 32.14389 | 35.0613 | 130.64851 | 53.78403 | 2.12062 | 20.10014 | 20.13346 | 806.44909 | 60.63386 | 25.11063 | 28.94258 | 817.75216 | 53398.7429 | 69.82658 | 45.64173 | 79.9165 | 120.41838 | 29.19895 | 30.66162 | 29.80691 |  | 800 | 15.5 | 18.43137 | 79 | 33 | 36.47059 | 37 | 27.45098 | 0.075 | 0.15625
|  | 3367 | 113 | 7 | 7 | 1 | 14.47614 | 11.48565 | 98.66237 | 8.44083 | 2.0809 | 2.0489 | 1.73161 | 49.44741 | 51.20278 | 102.11603 | 443.00676 | 0.74768 | 332.44657 | 23.96313 | 0.19898 | 32.10367 | 34.70356 | 131.30009 | 53.33884 | 2.05987 | 20.21209 | 20.17071 | 790.71425 | 60.32768 | 24.90752 | 28.96404 | 793.07389 | 53398.74336 | 69.9723 | 45.72893 | 79.93223 | 120.24943 | 29.11876 | 30.76902 | 29.8049 |  | 807 | 15.5 | 18.03922 | 79 | 33 | 36.47059 | 35 | 27.05882 | 0.875 | 1.6875
|  | 3368 | 113 | 8 | 1 | 12 | 15.13456 | 11.49356 | 98.66064 | 8.5211 | 2.09588 | 2.72749 | 1.71271 | 49.43176 | 51.14447 | 102.37192 | 440.29657 | 0.68885 | 334.39336 | 23.6912 | 0.2051 | 32.07064 | 52.75481 | 131.27167 | 52.76294 | 2.09757 | 20.10644 | 20.15037 | 800.64678 | 60.28116 | 25.01773 | 28.93791 | 825.00521 | 53398.74379 | 69.92646 | 45.68633 | 79.96474 | 120.22906 | 29.09883 | 30.71487 | 29.75564 |  | 787.5 | 15.5 | 18.43137 | 79 | 33 | 36.47059 | 37 | 27.45098 | 0.82 | 1.45313
|  | 3369 | 113 | 9 | 2 | 12 | 16.37457 | 11.47972 | 98.65857 | 7.54982 | 2.09579 | 2.19881 | 1.70965 | 49.41111 | 51.12076 | 103.93579 | 438.32714 | 0.94421 | 331.10108 | 23.88143 | 0.07676 | 32.22236 | 83.26008 | 146.58062 | 52.32 | 3.01977 | 20.19231 | 20.23254 | 1152.69813 | 60.25814 | 25.01665 | 28.91585 | 1173.47969 | 53398.74433 | 69.86354 | 45.71527 | 80.01016 | 120.22649 | 29.09495 | 30.79959 | 29.77984 |  | 854.5 | -2.5 | 23.92157 | 79 | 33 | 69.01961 | 74 | 33.33333 | 0.035 | 0.07813
|  | 3370 | 113 | 10 | 3 | 12 | 15.33275 | 11.48763 | 98.66089 | 7.64484 | 2.07517 | 2.11543 | 1.8456 | 49.28293 | 51.18921 | 105.31154 | 440.49441 | 2.1381 | 329.35983 | 23.72333 | -0.00273 | 32.22425 | 82.06941 | 204.86757 | 51.54237 | 4.38947 | 20.0833 | 20.13256 | 1706.77254 | 59.91679 | 24.728 | 28.82475 | 1708.63923 | 53398.74556 | 70.07819 | 45.59161 | 79.99836 | 120.31306 | 29.02382 | 30.84622 | 29.74296 |  | 1251.5 | -2.5 | 27.84314 | 79 | 33 | 82.7451 | 84 | 36.47059 | 0.015 | 0.54688
|  | 3371 | 113 | 11 | 4 | 12 | 14.06922 | 11.49653 | 98.64158 | 8.60554 | 2.07922 | 4.82387 | 2.10965 | 49.31148 | 51.42113 | 104.14176 | 445.00402 | 3.4228 | 334.23074 | 23.86565 | 0.1731 | 32.34193 | 54.74275 | 296.06134 | 51.12942 | 5.78337 | 20.296 | 20.26061 | 2225.20802 | 59.88925 | 24.81884 | 28.9481 | 2226.8004 | 53398.7476 | 69.97567 | 45.6811 | 79.92372 | 120.24957 | 29.12887 | 30.87436 | 29.76051 |  | 1845.25 | 10.5 | 27.84314 | 79 | 33 | 75.29412 | 74 | 36.86275 | 0.605 | 1.17188
|  | 3372 | 113 | 12 | 5 | 12 | 13.93697 | 11.48862 | 98.6614 | 8.48389 | 2.07291 | 1.68309 | 2.35812 | 49.20102 | 51.55914 | 104.99156 | 449.1138 | 3.84529 | 335.1467 | 23.62258 | 0.32853 | 32.21261 | 67.3175 | 314.65818 | 51.17694 | 6.8367 | 20.11174 | 20.14693 | 2647.59949 | 59.61015 | 24.94719 | 28.88952 | 2650.40204 | 53398.74995 | 70.15242 | 45.58275 | 79.93389 | 119.91826 | 28.9689 | 30.87273 | 29.68405 |  | 2306.25 | 24 | 26.66667 | 79 | 32 | 56.86275 | 58 | 35.68627 | 0.82 | 0.23438
|  | 3373 | 113 | 13 | 6 | 12 | 14.41776 | 11.49158 | 98.65867 | 11.28536 | 2.08752 | 5.71485 | 2.61863 | 49.08325 | 51.70187 | 104.94615 | 454.67066 | 4.44622 | 334.36424 | 23.74617 | 0.22629 | 32.20338 | 58.40979 | 321.88686 | 51.96423 | 7.98143 | 22.14565 | 20.1811 | 3062.77663 | 59.67895 | 24.9189 | 28.83721 | 3065.3479 | 53398.75263 | 70.04438 | 45.49676 | 80.11784 | 119.58725 | 29.0234 | 30.99706 | 29.70331 |  | 2739 | 26.5 | 28.23529 | 79 | 32 | 61.96078 | 63 | 36.86275 | 0.895 | 0.23438
|  | 3374 | 113 | 14 | 7 | 12 | 14.38315 | 11.50049 | 98.659 | 12.46951 | 2.09937 | 3.58188 | 2.74404 | 49.20267 | 51.9467 | 104.72525 | 462.19881 | 5.12989 | 332.78428 | 23.73171 | 0.07252 | 32.13937 | 67.61163 | 330.62833 | 52.67737 | 9.17716 | 26.28762 | 20.21741 | 3497.11345 | 59.7531 | 25.05935 | 28.92651 | 3499.246 | 53398.75573 | 70.20218 | 45.56841 | 80.07628 | 118.20868 | 29.05349 | 31.01829 | 29.71124 |  | 3150.75 | 28.5 | 30.19608 | 79 | 32 | 62.35294 | 64 | 38.43137 | 0.7 | 1.60938
|  | 3375 | 113 | 15 | 8 | 12 | 14.48131 | 11.50246 | 98.6601 | 12.05268 | 2.0995 | 2.15138 | 3.11206 | 49.14653 | 52.2274 | 105.52113 | 471.82898 | 5.91141 | 331.2521 | 23.83621 | 0.05003 | 32.09935 | 68.48521 | 336.98627 | 53.13433 | 10.27147 | 27.56485 | 20.26606 | 3922.07008 | 59.84896 | 25.06066 | 28.9091 | 3924.81432 | 53398.75931 | 70.50682 | 45.5451 | 79.65147 | 119.93124 | 28.97272 | 30.96999 | 29.71412 |  | 3591.25 | 28.5 | 31.37255 | 79 | 32 | 65.09804 | 66 | 38.82353 | 0.68 | 1.21875
|  | 3376 | 113 | 16 | 1 | 2 | 13.89607 | 11.5351 | 98.66661 | 12.64647 | 2.09786 | 3.37554 | 3.38299 | 49.10336 | 52.48636 | 103.92429 | 482.38677 | 6.68327 | 332.59024 | 23.83702 | 0.05107 | 32.00474 | 47.92883 | 342.19711 | 53.47288 | 11.24071 | 21.12876 | 20.24032 | 4287.88502 | 60.28974 | 25.03975 | 28.84325 | 4287.95258 | 53398.76336 | 69.93531 | 45.48267 | 79.95886 | 119.94331 | 28.96352 | 31.13706 | 29.72351 |  | 4018.75 | 29 | 32.54902 | 79 | 32 | 67.84314 | 68 | 39.60784 | 0.585 | 0.90625
|  | 3377 | 113 | 17 | 2 | 2 | 14.62601 | 11.52422 | 98.66349 | 9.13856 | 2.09697 | 3.44793 | 3.6087 | 49.0545 | 52.70969 | 103.71353 | 490.57648 | 6.56008 | 333.2915 | 23.81966 | 0.28954 | 31.9967 | 42.66608 | 342.81995 | 53.93174 | 11.28251 | 23.51123 | 20.24777 | 4304.0878 | 60.66081 | 25.0267 | 28.88317 | 4304.061 | 53398.76747 | 70.10444 | 45.59611 | 80.08771 | 119.68553 | 28.9295 | 31.16141 | 29.81745 |  | 4310 | 35.5 | 27.45098 | 79 | 32 | 45.4902 | 45 | 36.07843 | 0.915 | 0.4375
|  | 3378 | 113 | 18 | 3 | 2 | 14.62385 | 11.53115 | 98.65968 | 7.72586 | 2.09412 | 3.01083 | 3.67115 | 49.04581 | 52.70748 | 103.86832 | 496.10906 | 5.01068 | 332.02393 | 23.77559 | 0.31937 | 31.93046 | 43.82156 | 340.87955 | 54.17807 | 11.26177 | 22.69628 | 20.25666 | 4302.40246 | 61.03813 | 24.99862 | 28.8674 | 4302.75769 | 53398.7706 | 69.99064 | 45.51529 | 80.27377 | 118.30279 | 28.9792 | 31.05745 | 29.74954 |  | 4310 | 36.5 | 26.66667 | 79 | 32 | 41.96078 | 42 | 35.68627 | 0.195 | 0.51563
|  | 3379 | 113 | 19 | 4 | 2 | 14.20001 | 11.52818 | 98.65881 | 7.09292 | 2.09249 | 3.98293 | 3.7717 | 48.98542 | 52.75712 | 104.24171 | 501.09221 | 4.41254 | 332.26692 | 23.89065 | 0.27489 | 31.92175 | 40.5081 | 340.14333 | 54.46155 | 11.28021 | 24.89427 | 20.26343 | 4312.63792 | 61.19355 | 24.9773 | 28.82895 | 4312.25015 | 53398.77331 | 70.09309 | 45.65799 | 79.94443 | 119.94077 | 28.79006 | 30.99729 | 29.70655 |  | 4310 | 36 | 27.05882 | 79 | 31 | 43.13725 | 43 | 36.07843 | 0.855 | 0.20313
|  | 3380 | 113 | 20 | 5 | 2 | 14.29123 | 11.53312 | 98.6594 | 6.44542 | 2.09099 | 1.9584 | 3.75839 | 49.05203 | 52.81041 | 104.06053 | 505.82312 | 4.34561 | 331.41763 | 23.79399 | 0.25728 | 31.92117 | 44.47662 | 340.05195 | 54.70278 | 11.25279 | 31.23703 | 20.2191 | 4305.25985 | 61.44878 | 24.9593 | 28.85972 | 4305.33163 | 53398.77598 | 70.0047 | 45.62619 | 80.15654 | 119.75394 | 28.87694 | 30.83446 | 29.76965 |  | 4310 | 37.5 | 26.27451 | 79 | 31 | 40 | 40 | 35.68627 | 0.835 | 0.04688
|  | 3381 | 113 | 21 | 6 | 2 | 14.56278 | 11.53906 | 98.66218 | 6.16196 | 2.09834 | 3.54591 | 3.86683 | 49.01749 | 52.88433 | 104.4645 | 510.15148 | 4.34857 | 334.45374 | 23.95691 | 0.25021 | 31.91576 | 41.06937 | 339.2664 | 54.8461 | 11.27872 | 32.71735 | 20.28111 | 4300.05206 | 61.64437 | 25.0471 | 28.86215 | 4301.5453 | 53398.77864 | 70.6413 | 45.57165 | 79.93008 | 120.65114 | 28.87755 | 30.74172 | 29.77011 |  | 4314.75 | 36.5 | 27.45098 | 79 | 31 | 41.96078 | 42 | 36.07843 | 0.835 | 0.04688
|  | 3382 | 113 | 22 | 7 | 2 | 14.61846 | 11.54499 | 98.66216 | 5.8027 | 2.10441 | 2.15137 | 3.81052 | 49.04312 | 52.85365 | 103.86635 | 514.24072 | 4.32063 | 334.29425 | 23.96339 | 0.24613 | 31.93132 | 43.546 | 339.12734 | 54.89004 | 11.319 | 37.10803 | 20.19937 | 4302.97369 | 61.80158 | 25.11949 | 28.83358 | 4302.34859 | 53398.78128 | 69.83762 | 45.5522 | 80.25204 | 119.68206 | 28.86427 | 30.77786 | 29.80864 |  | 4310 | 36 | 26.66667 | 79 | 31 | 42.35294 | 42 | 36.07843 | 0.095 | 0.59375
|  | 3383 | 113 | 23 | 1 | 21 | 13.73981 | 11.56477 | 98.66258 | 5.66455 | 2.09238 | 3.87019 | 3.85317 | 49.06169 | 52.91487 | 104.09574 | 518.33691 | 4.33418 | 333.93437 | 23.96176 | 0.26895 | 31.90082 | 28.10413 | 339.26829 | 55.07228 | 11.21874 | 16.62732 | 20.39247 | 4289.36315 | 61.92732 | 24.97599 | 28.89392 | 4288.84962 | 53398.78394 | 70.39877 | 45.57044 | 79.4995 | 121.49082 | 28.90328 | 30.71356 | 29.72163 |  | 4304.5 | 36 | 27.05882 | 79 | 31 | 43.13725 | 43 | 36.07843 | 0.875 | 0.20313
|  | 3384 | 113 | 24 | 2 | 21 | 14.1559 | 11.55389 | 98.66528 | 5.41466 | 2.09163 | 2.44481 | 3.8029 | 49.04674 | 52.84964 | 99.96572 | 518.55964 | 3.72971 | 334.98615 | 24.02466 | 0.51738 | 31.87346 | 15.82816 | 334.86102 | 55.14007 | 10.23177 | 23.59097 | 20.28694 | 3913.4173 | 61.99541 | 24.96697 | 28.91592 | 3911.34731 | 53398.7863 | 70.28748 | 45.55097 | 80.04429 | 119.83008 | 28.83359 | 30.66429 | 29.78926 |  | 4241.25 | 36.5 | 21.17647 | 79 | 31 | 22.7451 | 21 | 30.19608 | 0.955 | 0.04688
|  | 3385 | 113 | 25 | 3 | 21 | 14.43614 | 11.55488 | 98.66349 | 4.6921 | 2.09247 | 1.89867 | 3.592 | 49.15065 | 52.74265 | 100.19063 | 512.78346 | 2.03759 | 335.72254 | 24.02711 | 0.59082 | 31.84908 | 13.08057 | 328.84787 | 55.27631 | 9.08413 | 23.47102 | 20.30674 | 3473.07159 | 62.104 | 24.97703 | 28.89684 | 3470.7047 | 53398.78762 | 69.94222 | 45.53909 | 80.29546 | 119.6509 | 28.97303 | 30.62913 | 29.78187 |  | 3821.75 | 31.5 | 18.82353 | 79 | 31 | 15.29412 | 16 | 27.84314 | 0.8 | 1.96875
|  | 3386 | 113 | 26 | 4 | 21 | 21.00048 | 11.55686 | 98.66236 | 7.65495 | 2.08582 | 2.83722 | 3.32746 | 49.19354 | 52.51793 | 99.56176 | 504.37041 | 0.79918 | 334.16931 | 24.05308 | 0.28239 | 31.88292 | 11.78503 | 322.16708 | 55.26595 | 7.86409 | 22.27922 | 20.23965 | 3007.29972 | 62.22036 | 24.89779 | 28.91499 | 3004.39586 | 53398.78818 | 69.87923 | 45.51135 | 80.19182 | 119.6775 | 28.94406 | 30.65568 | 29.77732 |  | 3381.25 | 30 | 17.64706 | 79 | 31 | 13.33333 | 13 | 26.27451 | 0.015 | 0
|  | 3387 | 113 | 27 | 5 | 21 | 21.00244 | 11.56378 | 98.66419 | 5.94225 | 2.09762 | 1.8831 | 3.02341 | 49.20415 | 52.22756 | 100.02329 | 496.08671 | 0.11897 | 335.49203 | 24.03705 | 0.02621 | 31.86745 | 11.92943 | 312.48402 | 55.32177 | 6.72504 | 20.30054 | 20.21789 | 2555.89856 | 62.18015 | 25.06828 | 28.89624 | 2554.4625 | 53398.78827 | 69.68658 | 45.5347 | 80.21318 | 119.81112 | 29.00699 | 30.68244 | 29.76045 |  | 2917.75 | 27.5 | 16.86275 | 79 | 32 | 12.94118 | 13 | 25.4902 | 0 | 0
|  | 3388 | 113 | 28 | 6 | 21 | 21.00274 | 11.54697 | 98.66727 | 1.52042 | 2.10915 | 2.20907 | 2.7356 | 49.28101 | 52.01661 | 100.37346 | 487.33674 | 0.01103 | 335.14462 | 24.07162 | 0.04204 | 31.8548 | 13.13959 | 299.25657 | 55.1274 | 5.63113 | 20.11547 | 20.1611 | 2127.58889 | 62.01135 | 25.17634 | 28.88503 | 2125.25061 | 53398.78828 | 69.87889 | 45.57165 | 80.03905 | 120.04602 | 29.092 | 30.71721 | 29.76241 |  | 2467.75 | 22.5 | 16.07843 | 79 | 32 | 11.76471 | 11 | 21.56863 | 0 | 0
|  | 3389 | 113 | 29 | 7 | 21 | 18.03611 | 11.55686 | 98.66401 | 0.95448 | 2.08833 | 1.38406 | 2.49627 | 49.36283 | 51.91051 | 100.64377 | 479.39555 | 0.12451 | 333.94966 | 24.13827 | 0.07947 | 31.9329 | 16.15728 | 259.00722 | 55.07609 | 4.50793 | 20.11009 | 20.14681 | 1723.24677 | 61.65189 | 24.92725 | 28.93136 | 1722.25467 | 53398.78833 | 69.85299 | 45.55389 | 79.99244 | 120.41017 | 29.01955 | 30.64311 | 29.80193 |  | 2042.75 | 17.5 | 16.47059 | 79 | 32 | 14.11765 | 13 | 21.17647 | 0.015 | 0
|  | 3390 | 113 | 30 | 8 | 21 | 13.48755 | 11.56181 | 98.65899 | 3.25726 | 2.08932 | 0.94646 | 2.26969 | 49.37008 | 51.68368 | 101.37706 | 472.03533 | 0.44938 | 333.63947 | 24.16829 | 0.27386 | 31.93747 | 16.16793 | 206.74465 | 54.98928 | 3.51972 | 20.06371 | 20.11431 | 1340.6635 | 61.43491 | 24.94052 | 28.92354 | 1339.30263 | 53398.7886 | 70.02934 | 45.55819 | 79.97914 | 120.34167 | 29.07021 | 30.67988 | 29.71311 |  | 1644.5 | 12.5 | 16.47059 | 79 | 32 | 15.29412 | 15 | 21.17647 | 0.8 | 1.76563
|  | 3391 | 114 | 1 | 1 | 1 | 14.34013 | 11.57367 | 98.68313 | 4.5728 | 2.0827 | 1.55455 | 2.09735 | 49.37693 | 51.47428 | 101.801 | 465.05931 | 0.44701 | 334.54721 | 24.14117 | 0.42247 | 31.96075 | 20.19738 | 158.33301 | 54.90673 | 2.57772 | 20.01125 | 20.06407 | 990.14822 | 61.4011 | 24.86035 | 28.81366 | 987.64411 | 53398.78887 | 69.85034 | 45.50359 | 80.0268 | 120.31653 | 28.98257 | 30.62831 | 29.6702 |  | 1266.25 | 15.5 | 16.47059 | 79 | 33 | 17.2549 | 18 | 21.17647 | 0.78 | 1.53125
|  | 3392 | 114 | 2 | 2 | 1 | 14.49612 | 11.5529 | 98.66253 | 7.6944 | 2.08689 | 1.72767 | 1.9485 | 49.49574 | 51.50781 | 101.85994 | 459.34227 | 0.42205 | 333.7142 | 24.20733 | 0.36257 | 32.03414 | 47.45542 | 124.86654 | 54.83015 | 1.92636 | 20.06085 | 20.15811 | 739.82163 | 61.34569 | 24.79365 | 28.88754 | 727.2247 | 53398.78913 | 69.98192 | 45.52833 | 80.00746 | 120.77974 | 29.09966 | 30.55084 | 29.75722 |  | 922.5 | 12 | 16.47059 | 79 | 33 | 20 | 21 | 23.13725 | 0.8 | 1.375
|  | 3393 | 114 | 3 | 3 | 1 | 16.21343 | 11.56675 | 98.66365 | 8.01181 | 2.09587 | 1.97955 | 1.91513 | 49.51176 | 51.42689 | 102.56926 | 455.08486 | 0.52931 | 334.87037 | 24.26055 | 0.28923 | 32.04935 | 33.12372 | 127.99333 | 54.70478 | 2.22531 | 20.04156 | 20.14094 | 848.75884 | 61.21687 | 25.01775 | 28.90437 | 844.37792 | 53398.78944 | 69.88055 | 45.53876 | 79.90204 | 120.54171 | 29.13134 | 30.64205 | 29.68918 |  | 760 | 10.5 | 20 | 79 | 33 | 51.37255 | 52 | 29.01961 | 0.64 | 1.0625
|  | 3394 | 114 | 4 | 4 | 1 | 14.42074 | 11.56873 | 98.66008 | 8.23798 | 2.08506 | 1.99439 | 1.82048 | 49.54858 | 51.36906 | 101.86461 | 451.73447 | 0.7398 | 333.77636 | 24.23252 | 0.31063 | 32.13086 | 37.4448 | 129.19894 | 54.51778 | 2.03195 | 20.01285 | 20.05447 | 779.62479 | 60.87062 | 24.88853 | 28.92022 | 791.19458 | 53398.78989 | 69.97274 | 45.60118 | 79.84702 | 120.13324 | 29.10144 | 30.74866 | 29.72037 |  | 838.25 | 18.5 | 17.2549 | 79 | 33 | 30.58824 | 30 | 26.27451 | 0.055 | 1.92188
|  | 3395 | 114 | 5 | 5 | 1 | 15.50928 | 11.58159 | 98.66455 | 8.27762 | 2.10191 | 2.16356 | 1.83011 | 49.54476 | 51.3016 | 102.34517 | 448.38628 | 0.75306 | 334.56322 | 24.26692 | 0.2519 | 32.12665 | 34.3152 | 128.78176 | 54.1862 | 2.16641 | 19.94695 | 20.02622 | 823.30309 | 60.64799 | 25.05551 | 28.97657 | 834.1674 | 53398.79035 | 69.94699 | 45.55176 | 79.88887 | 120.44758 | 29.07553 | 30.72205 | 29.68068 |  | 782 | 13 | 19.21569 | 79 | 33 | 41.56863 | 41 | 27.84314 | 0.875 | 1.53125
|  | 3396 | 114 | 6 | 6 | 1 | 14.30361 | 11.57664 | 98.66267 | 8.33786 | 2.09247 | 3.73026 | 1.7599 | 49.54815 | 51.23033 | 101.75452 | 445.48625 | 0.78429 | 332.78627 | 24.21923 | 0.2107 | 32.11101 | 35.39807 | 130.65565 | 53.78264 | 2.05766 | 20.00903 | 19.98555 | 786.69048 | 60.57054 | 24.97699 | 28.97173 | 787.51905 | 53398.79083 | 69.84951 | 45.53623 | 79.87418 | 119.97913 | 29.1207 | 30.65507 | 29.72762 |  | 819.5 | 16.5 | 18.03922 | 79 | 33 | 34.11765 | 33 | 26.66667 | 0.055 | 0.15625
|  | 3397 | 114 | 7 | 7 | 1 | 14.89233 | 11.56378 | 98.65167 | 8.44166 | 2.10006 | 2.2036 | 1.643 | 49.55681 | 51.19981 | 102.13491 | 442.49152 | 0.75407 | 332.96114 | 24.29658 | 0.18505 | 32.02644 | 37.97858 | 127.40774 | 53.37547 | 2.13889 | 19.84901 | 19.95729 | 814.79327 | 60.27975 | 25.06763 | 28.94189 | 810.28319 | 53398.79129 | 69.91157 | 45.51276 | 79.97242 | 119.21507 | 29.0819 | 30.75002 | 29.76398 |  | 785.75 | 15 | 18.82353 | 79 | 33 | 38.03922 | 40 | 27.45098 | 0.895 | 1.6875
|  | 3398 | 114 | 8 | 1 | 12 | 14.38103 | 11.57367 | 98.65961 | 8.36332 | 2.09339 | 2.27903 | 1.70402 | 49.45344 | 51.15746 | 101.84124 | 439.77768 | 0.76539 | 334.14699 | 24.22631 | 0.21725 | 32.14836 | 41.45859 | 132.62901 | 52.85923 | 2.09365 | 19.8207 | 19.91542 | 800.09822 | 60.15149 | 24.98805 | 28.92648 | 813.89622 | 53398.79176 | 69.88932 | 45.45839 | 79.96539 | 119.74431 | 29.03815 | 30.79966 | 29.7094 |  | 817.75 | 16 | 18.03922 | 79 | 33 | 35.68627 | 35 | 27.05882 | 0.055 | 0.15625
|  | 3399 | 114 | 9 | 2 | 12 | 16.35185 | 11.5895 | 98.66641 | 7.54351 | 2.11928 | 3.07652 | 1.6299 | 49.40948 | 51.16769 | 103.76141 | 437.65108 | 0.88023 | 333.67058 | 24.29521 | 0.09308 | 32.14501 | 86.92176 | 142.64266 | 52.39927 | 2.95555 | 19.77375 | 19.88605 | 1115.68246 | 60.14114 | 25.29704 | 28.88206 | 1115.29265 | 53398.79227 | 69.97525 | 45.52522 | 79.97817 | 120.12846 | 29.09736 | 30.76511 | 29.73908 |  | 819.5 | 3.5 | 23.13725 | 79 | 33 | 61.56863 | 66 | 32.94118 | 0.855 | 1.76563
|  | 3400 | 114 | 10 | 3 | 12 | 15.91319 | 11.60335 | 98.66517 | 7.55692 | 2.115 | 3.55558 | 1.85861 | 49.36962 | 51.22823 | 104.96822 | 439.75709 | 1.92326 | 329.59563 | 24.14839 | 0.00353 | 32.16648 | 81.93043 | 193.15939 | 51.83904 | 4.2602 | 19.73338 | 19.79432 | 1611.42131 | 60.08956 | 25.24599 | 28.94124 | 1614.79278 | 53398.79339 | 69.96342 | 45.53471 | 79.83292 | 120.61935 | 29.10686 | 30.79774 | 29.75217 |  | 1207 | -5 | 27.84314 | 79 | 33 | 83.92157 | 83 | 36.47059 | 0.015 | 0.23438
|  | 3401 | 114 | 11 | 4 | 12 | 13.93868 | 11.59444 | 98.66138 | 8.86162 | 2.11256 | 4.94144 | 2.05829 | 49.25376 | 51.38083 | 103.75473 | 445.05059 | 3.31941 | 334.55339 | 24.31266 | 0.09939 | 32.24524 | 54.51689 | 293.00497 | 51.12022 | 5.83354 | 19.80505 | 19.82142 | 2209.08774 | 60.12665 | 25.21682 | 29.00614 | 2212.18492 | 53398.79534 | 70.16637 | 45.61485 | 79.77944 | 120.39915 | 29.02359 | 30.96008 | 29.74741 |  | 1765.5 | 8.5 | 28.62745 | 79 | 33 | 80 | 78 | 36.86275 | 0.055 | 0.78125
|  | 3402 | 114 | 12 | 5 | 12 | 14.25112 | 11.59148 | 98.66365 | 8.44334 | 2.10577 | 2.07389 | 2.31425 | 49.28174 | 51.59599 | 104.37292 | 449.54367 | 3.98862 | 332.26609 | 24.1181 | 0.30919 | 32.23687 | 65.22082 | 314.1948 | 51.15574 | 6.88707 | 19.69779 | 19.7063 | 2616.45855 | 59.8025 | 25.13578 | 28.96091 | 2618.73636 | 53398.79777 | 69.78698 | 45.47017 | 79.94246 | 119.41431 | 29.03244 | 30.92179 | 29.6924 |  | 2292.75 | 23.5 | 26.66667 | 79 | 32 | 59.60784 | 60 | 35.68627 | 0.625 | 0.07813
|  | 3403 | 114 | 13 | 6 | 12 | 14.48215 | 11.56873 | 98.66278 | 10.94217 | 2.10774 | 4.16654 | 2.58753 | 49.20017 | 51.78771 | 104.89429 | 455.12207 | 4.38017 | 331.13051 | 24.2372 | 0.27031 | 32.19429 | 60.46138 | 321.27683 | 51.95934 | 8.00163 | 21.56382 | 19.72902 | 3037.0488 | 59.96425 | 25.15927 | 28.95984 | 3039.74418 | 53398.80043 | 69.91148 | 45.50653 | 79.88229 | 120.39526 | 29.05016 | 30.90961 | 29.77975 |  | 2710.75 | 26 | 28.62745 | 79 | 32 | 61.96078 | 62 | 36.86275 | 0.875 | 0.15625
|  | 3404 | 114 | 14 | 7 | 12 | 14.47279 | 11.5717 | 98.66121 | 12.35939 | 2.09653 | 5.64451 | 2.94555 | 49.13628 | 52.08183 | 104.76342 | 462.66964 | 5.07733 | 332.53191 | 24.31245 | 0.14751 | 32.24593 | 60.68457 | 330.67883 | 52.63735 | 9.0929 | 22.08376 | 19.70817 | 3469.68958 | 59.99913 | 25.02551 | 28.92413 | 3472.39225 | 53398.8035 | 69.88171 | 45.51639 | 80.10669 | 120.13387 | 29.07793 | 31.12454 | 29.75987 |  | 3135 | 28 | 30.19608 | 79 | 32 | 63.92157 | 63 | 38.03922 | 0.29 | 0
|  | 3405 | 114 | 15 | 8 | 12 | 14.51821 | 11.56576 | 98.6644 | 11.97293 | 2.09663 | 5.10021 | 3.18866 | 49.06376 | 52.25242 | 104.83488 | 471.69758 | 5.83999 | 330.23068 | 24.07326 | 0.03455 | 31.99474 | 65.16578 | 336.83353 | 53.18004 | 10.21328 | 22.53785 | 19.63622 | 3897.02936 | 59.91355 | 25.02666 | 28.96572 | 3899.63036 | 53398.80702 | 69.6978 | 45.4738 | 80.23827 | 119.44141 | 29.04119 | 31.09553 | 29.74879 |  | 3564 | 28.5 | 31.37255 | 79 | 32 | 64.70588 | 65 | 38.82353 | 0.545 | 1.21875
|  | 3406 | 114 | 16 | 1 | 2 | 14.09398 | 11.58159 | 98.65815 | 12.63614 | 2.09341 | 5.16903 | 3.37182 | 49.07786 | 52.44967 | 104.69514 | 482.25405 | 6.70496 | 331.55241 | 24.15597 | 0.01086 | 32.02588 | 53.33946 | 342.39794 | 53.57095 | 11.21228 | 20.53298 | 19.57875 | 4284.78264 | 60.4178 | 24.98828 | 28.94966 | 4285.46884 | 53398.81108 | 70.19313 | 45.48875 | 80.16701 | 119.96167 | 28.93571 | 31.07494 | 29.63214 |  | 3989 | 29 | 32.54902 | 79 | 32 | 67.45098 | 68 | 39.60784 | 0.29 | 1.45313
|  | 3407 | 114 | 17 | 2 | 2 | 14.53184 | 11.57862 | 98.66449 | 9.4307 | 2.09347 | 3.55121 | 3.67776 | 49.01257 | 52.69034 | 103.78096 | 490.96773 | 6.8445 | 333.13947 | 24.12782 | 0.26253 | 31.89898 | 41.3965 | 342.86337 | 53.85142 | 11.30517 | 19.98315 | 19.59947 | 4320.17344 | 60.76231 | 24.98892 | 28.95948 | 4320.62681 | 53398.81533 | 70.01557 | 45.50911 | 80.09878 | 119.95236 | 28.94857 | 31.15282 | 29.73156 |  | 4319.5 | 35 | 27.45098 | 79 | 32 | 46.66667 | 46 | 36.07843 | 0.935 | 0.4375
|  | 3408 | 114 | 18 | 3 | 2 | 14.92025 | 11.56774 | 98.65965 | 7.93536 | 2.09766 | 4.19289 | 3.70045 | 49.15126 | 52.85171 | 104.03051 | 496.64974 | 5.2545 | 333.62281 | 24.249 | 0.32166 | 31.96123 | 42.31661 | 341.92889 | 54.21447 | 11.31782 | 33.69881 | 19.62337 | 4316.35687 | 61.16852 | 25.03899 | 28.96865 | 4316.82415 | 53398.81862 | 70.03904 | 45.50201 | 80.02628 | 120.41195 | 28.95593 | 31.03858 | 29.75186 |  | 4319.5 | 36.5 | 27.05882 | 79 | 32 | 42.35294 | 42 | 35.68627 | 0.25 | 0.51563
|  | 3409 | 114 | 19 | 4 | 2 | 14.33972 | 11.56181 | 98.66292 | 6.90529 | 2.09654 | 4.25151 | 3.75868 | 49.11918 | 52.87786 | 104.31027 | 501.56666 | 4.5574 | 333.34706 | 24.14605 | 0.29465 | 31.94403 | 40.02958 | 341.36441 | 54.45747 | 11.28907 | 20.84194 | 19.59536 | 4307.68646 | 61.34211 | 25.02565 | 29.01844 | 4309.34311 | 53398.82142 | 70.11524 | 45.50182 | 79.8267 | 120.48134 | 29.02529 | 31.02984 | 29.75273 |  | 4325 | 36.5 | 26.66667 | 79 | 32 | 42.7451 | 41 | 35.68627 | 0.68 | 0.67188
|  | 3410 | 114 | 20 | 5 | 2 | 14.26458 | 11.5717 | 98.66399 | 6.51931 | 2.09417 | 2.37911 | 3.81566 | 49.006 | 52.82166 | 104.29604 | 506.2664 | 4.37352 | 335.51961 | 24.05323 | 0.25098 | 31.91032 | 41.05689 | 340.22519 | 54.55212 | 11.29923 | 27.7416 | 19.53253 | 4316.45449 | 61.48034 | 24.99731 | 28.95725 | 4316.16291 | 53398.82411 | 70.14139 | 45.46237 | 79.95393 | 120.39563 | 28.82993 | 30.96136 | 29.71003 |  | 4310 | 36 | 27.05882 | 79 | 31 | 42.35294 | 42 | 35.68627 | 0.835 | 0.125
|  | 3411 | 114 | 21 | 6 | 2 | 14.4675 | 11.55389 | 98.6622 | 6.13666 | 2.09663 | 1.09375 | 3.84501 | 48.95655 | 52.80156 | 104.05627 | 510.6159 | 4.41592 | 332.68552 | 24.02962 | 0.24999 | 31.84388 | 42.96322 | 339.8115 | 54.68564 | 11.2987 | 21.49769 | 19.44289 | 4311.17616 | 61.51723 | 25.02673 | 28.90312 | 4310.67482 | 53398.82682 | 70.01502 | 45.49927 | 80.17889 | 120.04728 | 28.83457 | 30.8653 | 29.68492 |  | 4314.75 | 36.5 | 26.66667 | 79 | 31 | 40.78431 | 41 | 35.68627 | 0.74 | 1.96875
|  | 3412 | 114 | 22 | 7 | 2 | 14.89924 | 11.56082 | 98.6565 | 5.86981 | 2.09833 | 1.27144 | 3.7777 | 49.0873 | 52.86499 | 103.99661 | 514.79543 | 4.39179 | 331.11949 | 24.02388 | 0.25018 | 31.86577 | 42.29785 | 339.01774 | 54.96052 | 11.30135 | 30.44216 | 19.57663 | 4308.70799 | 61.81179 | 25.04694 | 28.95893 | 4309.70107 | 53398.82951 | 69.90778 | 45.50535 | 80.07404 | 120.02985 | 28.89861 | 30.83743 | 29.77567 |  | 4319.5 | 36 | 27.05882 | 79 | 31 | 42.7451 | 43 | 35.68627 | 0.095 | 0.59375
|  | 3413 | 114 | 23 | 1 | 21 | 14.18699 | 11.53708 | 98.65822 | 5.66972 | 2.09523 | 3.52514 | 3.89957 | 49.0595 | 52.95907 | 103.70591 | 518.72152 | 4.32959 | 332.63218 | 24.12082 | 0.25195 | 31.90941 | 32.18738 | 339.30821 | 55.06923 | 11.25754 | 23.62097 | 19.5866 | 4298.34405 | 62.07603 | 25.01 | 28.98588 | 4298.59138 | 53398.83216 | 69.81693 | 45.51604 | 80.36397 | 119.87838 | 28.8707 | 30.83383 | 29.82318 |  | 4314.75 | 36.5 | 26.66667 | 79 | 31 | 41.56863 | 42 | 35.68627 | 0.76 | 0.67188
|  | 3414 | 114 | 24 | 2 | 21 | 14.38196 | 11.53016 | 98.66196 | 6.81715 | 2.09235 | 1.38815 | 3.81126 | 49.12985 | 52.90122 | 101.19596 | 519.98978 | 3.93132 | 334.75449 | 23.98634 | 0.47052 | 31.835 | 17.97155 | 336.53278 | 55.14043 | 10.36883 | 23.02597 | 19.55766 | 3964.47178 | 62.03848 | 24.97559 | 29.02701 | 3965.9057 | 53398.83463 | 70.30191 | 45.46803 | 79.96572 | 120.32956 | 28.87246 | 30.77063 | 29.75071 |  | 4270.25 | 39 | 21.96078 | 79 | 31 | 25.09804 | 24 | 30.98039 | 0.955 | 0.125
|  | 3415 | 114 | 25 | 3 | 21 | 14.54428 | 11.54301 | 98.66258 | 6.02088 | 2.09412 | 1.92865 | 3.75312 | 49.15237 | 52.90549 | 101.76628 | 516.04789 | 2.35064 | 335.03853 | 24.09603 | 0.58148 | 31.87582 | 14.24806 | 330.10442 | 55.24363 | 9.26614 | 22.13608 | 19.60102 | 3539.87287 | 62.19327 | 24.9967 | 29.06294 | 3537.29113 | 53398.83615 | 69.70719 | 45.50253 | 80.17302 | 119.84579 | 28.97071 | 30.80676 | 29.81622 |  | 3869.5 | 31.5 | 19.60784 | 79 | 31 | 17.2549 | 17 | 28.62745 | 0.605 | 1.96875
|  | 3416 | 114 | 26 | 4 | 21 | 15.04348 | 11.51038 | 98.66226 | 7.49868 | 2.08761 | 3.19046 | 3.42858 | 49.24063 | 52.66921 | 100.65513 | 508.65384 | 1.29468 | 333.7331 | 24.0117 | 0.37647 | 31.91203 | 12.1469 | 324.04353 | 55.24109 | 8.06871 | 30.50782 | 19.56716 | 3092.04203 | 62.26717 | 24.91896 | 29.05016 | 3088.81093 | 53398.83698 | 69.47133 | 45.51977 | 80.32317 | 118.45228 | 28.94731 | 30.72581 | 29.7721 |  | 3449 | 30 | 18.03922 | 79 | 31 | 13.72549 | 13 | 26.27451 | 0.41 | 0.59375
|  | 3417 | 114 | 27 | 5 | 21 | 20.99983 | 11.51532 | 98.66075 | 6.72282 | 2.09343 | 3.08559 | 3.10528 | 49.2474 | 52.35268 | 101.03021 | 500.32125 | 0.55269 | 336.32207 | 23.99474 | 0.04194 | 31.84958 | 10.6627 | 314.06772 | 55.24722 | 6.90656 | 19.59281 | 19.53061 | 2639.32207 | 62.22825 | 24.98853 | 28.98944 | 2637.2788 | 53398.83736 | 70.52775 | 45.43355 | 79.96745 | 119.57624 | 29.01779 | 30.65092 | 29.69184 |  | 2994.5 | 27.5 | 16.86275 | 79 | 32 | 12.94118 | 12 | 25.09804 | 0 | 0
|  | 3418 | 114 | 28 | 6 | 21 | 21.00136 | 11.51928 | 98.63994 | 2.3048 | 2.11752 | 1.18138 | 2.73143 | 49.30677 | 52.0382 | 100.51941 | 491.38044 | 0.08402 | 336.05616 | 23.81149 | 0.03674 | 31.81692 | 12.81252 | 302.90663 | 55.18341 | 5.81971 | 19.51015 | 19.49558 | 2198.69357 | 61.99735 | 25.276 | 28.98717 | 2197.48422 | 53398.83742 | 69.57667 | 45.42842 | 80.05665 | 119.732 | 29.04507 | 30.70038 | 29.70618 |  | 2545.25 | 23.5 | 16.07843 | 79 | 32 | 11.76471 | 12 | 23.13725 | 0 | 0
|  | 3419 | 114 | 29 | 7 | 21 | 20.21342 | 11.52818 | 98.66351 | 0.65975 | 2.09518 | 3.45997 | 2.48608 | 49.38318 | 51.86925 | 100.88708 | 483.13107 | 0.18262 | 334.10918 | 23.89701 | 0.07289 | 31.824 | 13.80593 | 268.84367 | 55.104 | 4.70388 | 19.45785 | 19.53369 | 1796.0771 | 61.68846 | 25.00936 | 28.96006 | 1792.79931 | 53398.83751 | 69.72667 | 45.42549 | 80.03106 | 119.8235 | 29.07099 | 30.62749 | 29.6757 |  | 2117 | 18.5 | 16.47059 | 79 | 32 | 12.94118 | 14 | 21.96078 | 0.015 | 0
|  | 3420 | 114 | 30 | 8 | 21 | 13.62395 | 11.4995 | 98.66193 | 2.95689 | 2.09774 | 2.41246 | 2.30695 | 49.4618 | 51.76874 | 101.43009 | 475.58576 | 0.49488 | 334.19553 | 23.83753 | 0.24704 | 31.88995 | 14.99495 | 215.69051 | 55.01629 | 3.68823 | 19.52536 | 19.5795 | 1406.55346 | 61.60852 | 25.03996 | 29.00855 | 1403.31725 | 53398.83781 | 69.81323 | 45.44854 | 79.9084 | 120.09234 | 29.09147 | 30.70897 | 29.74363 |  | 1716.25 | 13.5 | 16.47059 | 79 | 32 | 14.90196 | 15 | 20.78431 | 0.82 | 1.76563
|  | 3421 | 115 | 1 | 1 | 1 | 14.04777 | 11.48961 | 98.65626 | 4.15711 | 2.09 | 2.75891 | 2.06394 | 49.58922 | 51.65316 | 101.98116 | 468.37706 | 0.49799 | 335.72699 | 23.86238 | 0.42053 | 32.05422 | 18.96659 | 165.45529 | 54.95791 | 2.73624 | 19.59996 | 19.58879 | 1047.3621 | 61.75112 | 24.94759 | 29.04694 | 1048.92711 | 53398.83812 | 69.85118 | 45.49745 | 79.96214 | 120.2788 | 29.16639 | 30.6779 | 29.7692 |  | 1332 | 16.5 | 16.47059 | 79 | 33 | 16.86275 | 16 | 21.17647 | 0.835 | 1.60938
|  | 3422 | 115 | 2 | 2 | 1 | 14.43851 | 11.47378 | 98.66567 | 7.40225 | 2.07759 | 2.45149 | 2.05856 | 49.49377 | 51.55233 | 101.64738 | 462.25808 | 0.44124 | 334.2645 | 23.77429 | 0.37922 | 32.03197 | 33.04786 | 126.61784 | 54.82149 | 1.93978 | 19.59508 | 19.66286 | 746.93582 | 61.42722 | 24.79941 | 29.01532 | 756.92939 | 53398.83839 | 69.9085 | 45.46536 | 80.00132 | 120.19258 | 29.1552 | 30.67102 | 29.74464 |  | 982.75 | 13 | 16.47059 | 79 | 33 | 20 | 19 | 22.35294 | 0.76 | 1.375
|  | 3423 | 115 | 3 | 3 | 1 | 16.24096 | 11.5262 | 98.66027 | 8.10231 | 2.10204 | 3.31923 | 1.89139 | 49.49958 | 51.39097 | 103.02428 | 457.60282 | 0.51275 | 332.91727 | 23.76535 | 0.29122 | 32.03702 | 38.50117 | 124.23497 | 54.6991 | 2.17436 | 19.5714 | 19.5193 | 827.52335 | 61.35673 | 25.0913 | 28.97708 | 805.22126 | 53398.83869 | 69.94979 | 45.49227 | 80.00027 | 120.42147 | 29.0918 | 30.74207 | 29.77067 |  | 741.25 | 15.5 | 20 | 79 | 33 | 42.7451 | 47 | 28.62745 | 0.76 | 1.14063
|  | 3424 | 115 | 4 | 4 | 1 | 14.76555 | 11.52027 | 98.6645 | 8.22921 | 2.07264 | 3.56547 | 1.90598 | 49.54263 | 51.44861 | 101.9095 | 454.03759 | 0.73944 | 333.49623 | 23.87688 | 0.31191 | 32.10415 | 33.74266 | 129.5084 | 54.5145 | 2.01809 | 19.56988 | 19.67831 | 778.94524 | 61.12963 | 24.74032 | 28.9518 | 779.93147 | 53398.83914 | 69.88589 | 45.41543 | 80.03501 | 120.22076 | 29.20893 | 30.65797 | 29.78954 |  | 838.25 | 16.5 | 17.2549 | 79 | 33 | 35.29412 | 34 | 26.27451 | 0.035 | 1.84375
|  | 3425 | 115 | 5 | 5 | 1 | 15.03577 | 11.51137 | 98.66626 | 8.3244 | 2.1051 | 3.51887 | 1.77315 | 49.61747 | 51.39062 | 102.62984 | 450.67174 | 0.72402 | 333.17567 | 23.7913 | 0.23559 | 32.06255 | 39.37219 | 127.22291 | 54.23712 | 2.12276 | 19.64127 | 19.67026 | 806.71109 | 60.80405 | 25.12781 | 28.96415 | 830.6808 | 53398.83958 | 69.87676 | 45.43913 | 80.04731 | 120.46911 | 29.1022 | 30.68212 | 29.81723 |  | 773.25 | 15 | 18.82353 | 79 | 33 | 37.64706 | 39 | 27.84314 | 0.895 | 1.53125
|  | 3426 | 115 | 6 | 6 | 1 | 14.71679 | 11.50543 | 98.65423 | 8.29619 | 2.09248 | 3.4785 | 1.73339 | 49.53129 | 51.26468 | 102.09509 | 447.55601 | 0.76767 | 332.53431 | 23.72708 | 0.19649 | 32.03716 | 32.10371 | 126.5849 | 53.86763 | 2.06452 | 19.62444 | 19.62283 | 789.31169 | 60.59639 | 24.97712 | 29.02659 | 799.29708 | 53398.84005 | 69.9471 | 45.47613 | 80.09566 | 120.03942 | 29.07906 | 30.70664 | 29.67408 |  | 815.5 | 14.5 | 17.64706 | 79 | 33 | 36.86275 | 35 | 26.66667 | 0.055 | 0.07813
|  | 3427 | 115 | 7 | 7 | 1 | 14.53169 | 11.5173 | 98.66299 | 8.47401 | 2.09767 | 2.05169 | 1.77167 | 49.53063 | 51.3023 | 102.55749 | 444.55285 | 0.7423 | 332.01336 | 23.75455 | 0.18976 | 32.09095 | 38.58518 | 129.50227 | 53.4045 | 2.10976 | 19.69398 | 19.6971 | 804.6145 | 60.44311 | 25.03903 | 28.9582 | 814.54113 | 53398.84051 | 69.98376 | 45.41929 | 80.15149 | 119.79842 | 29.14035 | 30.78144 | 29.75534 |  | 782.75 | 16 | 18.43137 | 79 | 33 | 35.68627 | 36 | 27.45098 | 0.915 | 1.76563
|  | 3428 | 115 | 8 | 1 | 12 | 14.586 | 11.5173 | 98.66375 | 8.4486 | 2.08764 | 2.20155 | 1.62593 | 49.48447 | 51.1104 | 102.05816 | 441.57967 | 0.75406 | 332.29384 | 23.64878 | 0.22015 | 32.12236 | 36.19163 | 135.34746 | 52.85253 | 2.08601 | 19.55424 | 19.59737 | 799.37333 | 60.19303 | 24.91938 | 28.88031 | 806.22697 | 53398.84097 | 69.84111 | 45.36059 | 80.02819 | 120.11409 | 29.02894 | 30.76171 | 29.68619 |  | 808.5 | 14.5 | 18.03922 | 79 | 33 | 37.2549 | 35 | 26.66667 | 0.075 | 0.15625
|  | 3429 | 115 | 9 | 2 | 12 | 16.41364 | 11.50444 | 98.66382 | 7.66076 | 2.10188 | 3.04655 | 1.6928 | 49.39652 | 51.08933 | 104.19771 | 439.07829 | 0.85097 | 333.37197 | 23.83182 | 0.11488 | 32.16951 | 90.00514 | 141.00225 | 52.33971 | 2.70296 | 19.65888 | 19.7306 | 1028.77806 | 60.18306 | 25.08936 | 28.86173 | 1024.25169 | 53398.84147 | 69.9613 | 45.40728 | 80.11283 | 120.27394 | 29.10445 | 30.82155 | 29.71657 |  | 805.25 | 13 | 20 | 79 | 33 | 46.66667 | 47 | 29.01961 | 0.895 | 1.84375
|  | 3430 | 115 | 10 | 3 | 12 | 16.03237 | 11.51433 | 98.66211 | 7.7531 | 2.10661 | 2.20887 | 1.74991 | 49.46823 | 51.21814 | 104.88153 | 440.8787 | 1.74613 | 331.61898 | 23.78778 | 0.00773 | 32.30011 | 91.31917 | 178.43886 | 51.93261 | 3.95593 | 19.78646 | 19.7254 | 1502.2895 | 60.00758 | 25.14582 | 28.9852 | 1504.17242 | 53398.84248 | 69.82214 | 45.49134 | 80.09507 | 120.51025 | 29.17704 | 30.90396 | 29.78675 |  | 1113.25 | -8 | 28.23529 | 79 | 33 | 87.45098 | 89 | 36.86275 | 0.015 | 0.15625
|  | 3431 | 115 | 11 | 4 | 12 | 14.078 | 11.5084 | 98.66403 | 9.50667 | 2.11517 | 4.74559 | 2.07348 | 49.35915 | 51.43263 | 104.2219 | 446.57336 | 3.06686 | 332.15533 | 23.70631 | 0.05609 | 32.22993 | 58.58972 | 282.82916 | 51.08244 | 5.83358 | 19.74759 | 19.6969 | 2206.37521 | 59.84328 | 25.24801 | 28.90727 | 2208.04702 | 53398.84429 | 70.08762 | 45.42321 | 80.14863 | 120.03514 | 29.06575 | 31.02179 | 29.71425 |  | 1644.5 | 4.5 | 31.37255 | 79 | 33 | 87.05882 | 86 | 38.43137 | 0.035 | 0.70313
|  | 3432 | 115 | 12 | 5 | 12 | 14.87298 | 11.48961 | 98.65559 | 8.68568 | 2.11622 | 1.75953 | 2.23674 | 49.32704 | 51.56378 | 105.14509 | 451.70303 | 4.00718 | 332.1618 | 23.64074 | 0.304 | 32.22955 | 68.84765 | 314.15809 | 51.03767 | 6.8845 | 20.23993 | 19.71572 | 2602.56272 | 59.71221 | 25.26053 | 28.811 | 2604.68624 | 53398.84673 | 70.25611 | 45.4117 | 79.86271 | 119.78446 | 29.01416 | 31.01809 | 29.67434 |  | 2303 | 23.5 | 26.27451 | 79 | 32 | 58.43137 | 57 | 35.29412 | 0.875 | 0.07813
|  | 3433 | 115 | 13 | 6 | 12 | 14.39696 | 11.49455 | 98.66402 | 10.99601 | 2.10676 | 4.44178 | 2.60634 | 49.18401 | 51.79035 | 104.54663 | 457.15415 | 4.39627 | 331.32029 | 23.74458 | 0.26226 | 32.11741 | 61.27173 | 321.38181 | 51.76054 | 7.95946 | 22.1543 | 19.73394 | 3022.45137 | 59.90603 | 25.14755 | 28.85366 | 3025.11521 | 53398.84939 | 69.95945 | 45.36925 | 80.07263 | 119.19001 | 29.0488 | 31.00005 | 29.83845 |  | 2705.25 | 25.5 | 28.62745 | 79 | 32 | 63.52941 | 63 | 36.86275 | 0.895 | 0.39063
|  | 3434 | 115 | 14 | 7 | 12 | 14.2607 | 11.47774 | 98.65965 | 12.38217 | 2.09923 | 5.28524 | 2.89177 | 49.1391 | 52.03087 | 104.9355 | 464.56232 | 5.03665 | 331.98187 | 23.72735 | 0.12023 | 32.03847 | 62.45011 | 330.33591 | 52.46568 | 9.05837 | 22.60679 | 19.72386 | 3452.07228 | 59.93992 | 25.05773 | 28.86387 | 3455.20639 | 53398.85244 | 70.21382 | 45.41566 | 79.86205 | 119.91468 | 29.01598 | 31.08694 | 29.72338 |  | 3121.75 | 28 | 30.19608 | 79 | 32 | 64.31373 | 64 | 38.03922 | 0.74 | 1.6875
|  | 3435 | 115 | 15 | 8 | 12 | 15.0742 | 11.49158 | 98.66096 | 11.94926 | 2.09406 | 3.20907 | 3.09997 | 49.12899 | 52.22896 | 104.97708 | 473.44108 | 5.80448 | 331.5583 | 23.6778 | 0.08199 | 32.01156 | 72.76911 | 336.64261 | 53.05449 | 10.07292 | 22.35629 | 19.70592 | 3848.19618 | 59.80577 | 24.99595 | 28.76119 | 3851.69006 | 53398.85595 | 70.58767 | 45.32563 | 79.73834 | 120.13907 | 28.94418 | 31.00635 | 29.68765 |  | 3547.5 | 28.5 | 31.37255 | 79 | 32 | 65.88235 | 67 | 38.82353 | 0.835 | 1.375
|  | 3436 | 115 | 16 | 1 | 2 | 14.4403 | 11.48763 | 98.66101 | 12.60872 | 2.09241 | 5.09752 | 3.3909 | 49.1043 | 52.4952 | 105.15828 | 483.54261 | 6.5036 | 331.03886 | 23.86569 | 0.03732 | 32.00149 | 59.2627 | 341.77742 | 53.52347 | 11.11963 | 20.5028 | 19.80637 | 4251.42104 | 60.38267 | 24.97627 | 28.89072 | 4253.2584 | 53398.85989 | 70.02646 | 45.42303 | 80.06349 | 119.89194 | 29.09663 | 31.13317 | 29.84458 |  | 3950.75 | 28.5 | 32.15686 | 79 | 32 | 69.01961 | 68 | 39.60784 | 0.915 | 1.14063
|  | 3437 | 115 | 17 | 2 | 2 | 14.84689 | 11.46686 | 98.66094 | 9.50451 | 2.09411 | 1.93844 | 3.62385 | 49.09318 | 52.71704 | 103.99913 | 492.54187 | 6.64647 | 333.85494 | 23.72989 | 0.25252 | 31.94465 | 42.39022 | 343.30334 | 53.88388 | 11.28283 | 36.1092 | 19.69201 | 4310.30578 | 60.6636 | 24.99662 | 28.84715 | 4311.31476 | 53398.86401 | 70.05109 | 45.31688 | 80.05317 | 119.95976 | 28.89877 | 31.13874 | 29.72513 |  | 4300 | 33.5 | 27.84314 | 79 | 32 | 49.01961 | 48 | 36.07843 | 0.895 | 0.35938
|  | 3438 | 115 | 18 | 3 | 2 | 14.47367 | 11.46389 | 98.6622 | 7.9278 | 2.09832 | 1.27171 | 3.79528 | 49.04802 | 52.8433 | 103.90974 | 498.36348 | 5.21342 | 331.27845 | 23.80098 | 0.31945 | 31.93753 | 42.17946 | 342.14467 | 54.17384 | 11.3163 | 22.14708 | 19.78934 | 4314.41961 | 60.94824 | 25.04686 | 28.81862 | 4315.21899 | 53398.86726 | 69.97589 | 45.36715 | 80.20147 | 120.06909 | 28.93388 | 31.10369 | 29.75723 |  | 4319.5 | 36 | 27.05882 | 79 | 32 | 42.7451 | 43 | 35.68627 | 0.135 | 0.59375
|  | 3439 | 115 | 19 | 4 | 2 | 14.26885 | 11.45499 | 98.66281 | 6.83548 | 2.09211 | 2.31028 | 3.6915 | 49.08577 | 52.77728 | 104.03349 | 503.26674 | 4.51005 | 333.39031 | 23.86185 | 0.29861 | 31.88243 | 43.33038 | 340.37661 | 54.37953 | 11.26092 | 28.7827 | 19.79853 | 4306.0515 | 61.15858 | 24.97272 | 28.82527 | 4306.88991 | 53398.87005 | 69.81364 | 45.3488 | 80.33815 | 119.38072 | 28.92098 | 30.95417 | 29.69942 |  | 4319.5 | 36.5 | 27.05882 | 79 | 32 | 41.96078 | 42 | 35.68627 | 0.855 | 0.125
|  | 3440 | 115 | 20 | 5 | 2 | 14.61487 | 11.44708 | 98.66571 | 6.5352 | 2.08823 | 3.97566 | 3.81935 | 48.96712 | 52.78647 | 103.79845 | 507.83592 | 4.30275 | 332.73327 | 23.86901 | 0.26067 | 31.82746 | 38.42333 | 340.64711 | 54.58866 | 11.24767 | 24.87488 | 19.75658 | 4308.97376 | 61.38522 | 24.92642 | 28.8316 | 4308.63854 | 53398.87268 | 69.91095 | 45.36769 | 80.26852 | 119.26527 | 28.88245 | 30.89416 | 29.65125 |  | 4314.75 | 36 | 27.05882 | 79 | 31 | 43.13725 | 43 | 35.68627 | 0.115 | 0.51563
|  | 3441 | 115 | 21 | 6 | 2 | 14.18573 | 11.46191 | 98.66159 | 6.11364 | 2.09335 | 2.10731 | 3.89386 | 49.02637 | 52.92024 | 104.44548 | 511.99742 | 4.24048 | 332.37876 | 23.83124 | 0.25977 | 31.82641 | 43.12428 | 339.31624 | 54.71626 | 11.26983 | 22.78842 | 19.83031 | 4306.9074 | 61.62169 | 24.98752 | 28.86737 | 4306.54828 | 53398.87528 | 70.21154 | 45.34864 | 79.94912 | 119.97745 | 28.90975 | 30.77999 | 29.68718 |  | 4310 | 36.5 | 27.05882 | 79 | 31 | 41.56863 | 42 | 35.68627 | 0.76 | 0.67188
|  | 3442 | 115 | 22 | 7 | 2 | 14.61136 | 11.45103 | 98.668 | 5.81948 | 2.09177 | 3.06576 | 3.95597 | 49.04384 | 52.99981 | 104.19846 | 516.18116 | 4.29383 | 331.6095 | 23.91641 | 0.24438 | 31.85228 | 43.76761 | 339.91645 | 54.93375 | 11.27221 | 26.7151 | 19.8656 | 4311.0672 | 61.73348 | 24.96868 | 28.91021 | 4311.4703 | 53398.87791 | 69.99111 | 45.34201 | 80.14679 | 119.63706 | 28.8932 | 30.84579 | 29.77693 |  | 4314.75 | 36 | 27.05882 | 79 | 31 | 42.7451 | 43 | 35.68627 | 0.64 | 0.04688
|  | 3443 | 115 | 23 | 1 | 21 | 14.82895 | 11.43818 | 98.65832 | 5.56578 | 2.09654 | 3.13305 | 3.85786 | 49.09371 | 52.95157 | 104.53759 | 520.07538 | 4.32993 | 331.14149 | 23.89933 | 0.26944 | 31.81288 | 37.39907 | 338.73149 | 55.01599 | 11.25781 | 27.68885 | 19.93766 | 4295.7581 | 61.89008 | 25.02565 | 28.92313 | 4294.71556 | 53398.88056 | 70.95667 | 45.40747 | 79.56128 | 120.10562 | 28.89234 | 30.70718 | 29.79614 |  | 4314.75 | 36.5 | 26.66667 | 79 | 31 | 42.35294 | 42 | 35.29412 | 0.35 | 0.67188
|  | 3444 | 115 | 24 | 2 | 21 | 14.37811 | 11.4451 | 98.65955 | 6.90676 | 2.09667 | 3.87477 | 3.73679 | 49.10408 | 52.84088 | 101.47879 | 521.58045 | 3.93646 | 334.11109 | 23.81758 | 0.46223 | 31.7526 | 17.31358 | 337.06107 | 55.12334 | 10.46414 | 33.75044 | 19.76483 | 3992.66526 | 62.01426 | 25.02718 | 28.77112 | 3994.81775 | 53398.88303 | 70.54459 | 45.25573 | 79.71017 | 120.58788 | 28.81648 | 30.69429 | 29.63296 |  | 4275.75 | 42 | 22.7451 | 79 | 31 | 30.98039 | 28 | 31.76471 | 0.935 | 0.125
|  | 3445 | 115 | 25 | 3 | 21 | 14.6157 | 11.45005 | 98.66233 | 6.29857 | 2.09245 | 3.71256 | 3.78713 | 49.17213 | 52.95926 | 101.83655 | 518.18596 | 2.37189 | 335.65681 | 23.95585 | 0.57555 | 31.85842 | 13.72524 | 331.31403 | 55.26074 | 9.33946 | 24.02308 | 19.97198 | 3570.72158 | 62.23197 | 24.97682 | 28.95138 | 3569.94973 | 53398.88456 | 70.13596 | 45.35709 | 80.06803 | 120.16331 | 28.84391 | 30.65521 | 29.79018 |  | 3906.25 | 32 | 20 | 79 | 31 | 18.03922 | 18 | 28.62745 | 0.605 | 1.96875
|  | 3446 | 115 | 26 | 4 | 21 | 14.90716 | 11.4451 | 98.6652 | 7.31573 | 2.09522 | 0.90016 | 3.52709 | 49.16872 | 52.69581 | 100.47876 | 511.10604 | 1.27285 | 335.99518 | 24.03934 | 0.36552 | 31.77681 | 13.38854 | 324.67697 | 55.21482 | 8.18189 | 40.80576 | 19.95108 | 3124.02059 | 62.06302 | 25.00984 | 28.78988 | 3121.28771 | 53398.88538 | 70.27424 | 45.3273 | 80.2025 | 119.89297 | 28.85875 | 30.5893 | 29.67413 |  | 3484.25 | 30.5 | 18.03922 | 79 | 31 | 14.11765 | 14 | 26.66667 | 0.39 | 0.59375
|  | 3447 | 115 | 27 | 5 | 21 | 21.00237 | 11.454 | 98.66023 | 6.91945 | 2.0893 | 3.84828 | 3.10488 | 49.23439 | 52.33928 | 100.99928 | 502.72934 | 0.47379 | 334.18627 | 23.97814 | 0.01886 | 31.76445 | 11.50393 | 314.76689 | 55.20475 | 6.97686 | 20.40803 | 19.95305 | 2671.45556 | 62.13061 | 24.93924 | 28.82713 | 2669.15826 | 53398.88571 | 69.87966 | 45.29134 | 80.0111 | 120.31805 | 28.92754 | 30.69444 | 29.64015 |  | 3026.5 | 28 | 16.86275 | 79 | 32 | 12.94118 | 12 | 25.09804 | 0 | 0
|  | 3448 | 115 | 28 | 6 | 21 | 20.99956 | 11.4629 | 98.66324 | 2.45952 | 2.09598 | 0.69127 | 2.85453 | 49.34016 | 52.19469 | 100.51279 | 493.82643 | 0.06788 | 333.09392 | 24.12156 | 0.04198 | 31.8147 | 11.05267 | 304.26413 | 55.22891 | 5.85081 | 20.01489 | 19.98864 | 2233.15039 | 62.19732 | 25.01895 | 28.87982 | 2229.34451 | 53398.88576 | 70.05444 | 45.34588 | 79.9903 | 120.50576 | 29.02951 | 30.64403 | 29.70381 |  | 2580.25 | 24 | 16.07843 | 79 | 32 | 11.76471 | 11 | 23.92157 | 0 | 0
|  | 3449 | 115 | 29 | 7 | 21 | 20.69635 | 11.43818 | 98.65924 | 0.80555 | 2.08927 | 2.98019 | 2.61228 | 49.31545 | 51.92773 | 100.76541 | 485.41354 | 0.04319 | 335.54328 | 24.133 | 0.08321 | 31.88888 | 14.30375 | 273.58976 | 55.16462 | 4.77593 | 20.02635 | 19.96865 | 1828.74717 | 61.77059 | 24.93881 | 28.78586 | 1828.64551 | 53398.88578 | 69.98353 | 45.36815 | 80.03053 | 120.18539 | 29.05857 | 30.66192 | 29.75146 |  | 2148.25 | 19 | 16.47059 | 79 | 32 | 12.94118 | 12 | 21.96078 | 0 | 0
|  | 3450 | 115 | 30 | 8 | 21 | 13.59378 | 11.43323 | 98.66323 | 2.7377 | 2.08512 | 2.92673 | 2.36517 | 49.50786 | 51.87303 | 101.44615 | 477.90942 | 0.32266 | 335.50566 | 24.17974 | 0.26408 | 31.88071 | 14.51641 | 219.94488 | 55.07029 | 3.75197 | 20.0545 | 20.01973 | 1439.52144 | 61.58745 | 24.8893 | 28.79097 | 1439.03703 | 53398.88597 | 69.81552 | 45.39729 | 80.10721 | 120.34551 | 29.05913 | 30.64458 | 29.77706 |  | 1745.25 | 14 | 16.47059 | 79 | 32 | 15.29412 | 16 | 21.17647 | 0.76 | 1.76563
|  | 3451 | 116 | 1 | 1 | 1 | 14.01427 | 11.43323 | 98.66239 | 4.15432 | 2.08408 | 2.21925 | 2.26244 | 49.37138 | 51.63382 | 102.02881 | 470.57898 | 0.40858 | 334.85723 | 24.15909 | 0.41989 | 31.94647 | 19.46382 | 168.98259 | 55.02161 | 2.79797 | 20.04637 | 20.04813 | 1074.03651 | 61.45517 | 24.87683 | 28.77641 | 1074.22116 | 53398.88622 | 69.84513 | 45.27465 | 80.00413 | 120.299 | 29.04594 | 30.57272 | 29.76815 |  | 1364 | 17 | 16.47059 | 79 | 33 | 16.07843 | 17 | 21.17647 | 0.855 | 1.60938
|  | 3452 | 116 | 2 | 2 | 1 | 14.43454 | 11.42334 | 98.66125 | 7.29265 | 2.0786 | 2.06384 | 2.07222 | 49.40497 | 51.47719 | 101.62798 | 464.34627 | 0.37254 | 334.42889 | 24.04282 | 0.37785 | 31.89736 | 30.21582 | 127.65697 | 54.81545 | 1.96638 | 19.94747 | 19.91143 | 756.8104 | 61.13947 | 24.81146 | 28.77106 | 753.9222 | 53398.88645 | 69.89801 | 45.27035 | 79.99661 | 119.83113 | 29.07408 | 30.6111 | 29.64935 |  | 1007.75 | 13 | 16.07843 | 79 | 33 | 19.60784 | 19 | 21.96078 | 0.78 | 1.375
|  | 3453 | 116 | 3 | 3 | 1 | 16.35386 | 11.44906 | 98.66803 | 8.08387 | 2.12533 | 2.069 | 2.00288 | 49.47376 | 51.47664 | 103.11854 | 459.71302 | 0.38908 | 333.37558 | 24.12207 | 0.2756 | 31.9442 | 47.60807 | 121.84396 | 54.73457 | 2.25144 | 20.03379 | 20.04059 | 847.4665 | 61.2901 | 25.36929 | 28.81624 | 835.25266 | 53398.88668 | 69.93269 | 45.3185 | 79.97321 | 120.04124 | 29.04623 | 30.69396 | 29.70311 |  | 740.5 | 13.5 | 20 | 79 | 33 | 41.17647 | 42 | 29.01961 | 0.74 | 1.14063
|  | 3454 | 116 | 4 | 4 | 1 | 15.11486 | 11.46191 | 98.65965 | 7.86378 | 2.09168 | 2.75711 | 1.94043 | 49.46587 | 51.4063 | 101.97339 | 456.09354 | 0.77437 | 335.69271 | 24.17778 | 0.31085 | 32.01017 | 29.94582 | 129.60877 | 54.45783 | 2.07742 | 20.05529 | 20.07349 | 794.54908 | 60.94572 | 24.96755 | 28.82962 | 784.4181 | 53398.88714 | 69.86364 | 45.37223 | 80.01681 | 119.73478 | 29.03476 | 30.61729 | 29.74148 |  | 870.25 | 15.5 | 16.86275 | 79 | 33 | 36.86275 | 35 | 25.4902 | 0.035 | 1.84375
|  | 3455 | 116 | 5 | 5 | 1 | 14.52875 | 11.44411 | 98.6629 | 8.26614 | 2.10779 | 3.38629 | 1.73887 | 49.59442 | 51.33329 | 102.53136 | 452.46492 | 0.74286 | 335.01743 | 24.22152 | 0.25252 | 32.06722 | 41.77731 | 126.46372 | 54.21466 | 2.11781 | 20.12319 | 20.04849 | 803.80332 | 60.65177 | 25.15992 | 28.87797 | 790.57879 | 53398.88759 | 69.96269 | 45.32238 | 79.97532 | 119.85129 | 29.06963 | 30.6845 | 29.68084 |  | 778.75 | 16.5 | 18.43137 | 79 | 33 | 33.33333 | 35 | 27.45098 | 0.915 | 1.60938
|  | 3456 | 116 | 6 | 6 | 1 | 15.08787 | 11.45895 | 98.66142 | 8.19962 | 2.08404 | 3.27438 | 1.73462 | 49.59391 | 51.32853 | 102.22505 | 449.30238 | 0.79577 | 331.59837 | 24.23919 | 0.20103 | 32.02682 | 30.59727 | 128.31165 | 53.87484 | 2.08836 | 20.07731 | 20.08465 | 801.66138 | 60.47036 | 24.87635 | 28.90002 | 809.52678 | 53398.88808 | 69.85328 | 45.34652 | 79.94276 | 119.6961 | 29.16805 | 30.67589 | 29.85006 |  | 822.5 | 13 | 18.03922 | 79 | 33 | 39.60784 | 39 | 26.66667 | 0.055 | 0
|  | 3457 | 116 | 7 | 7 | 1 | 14.3315 | 11.454 | 98.66188 | 8.42729 | 2.09935 | 2.13372 | 1.72262 | 49.57728 | 51.2999 | 102.2742 | 446.24073 | 0.78231 | 333.28484 | 24.23763 | 0.1865 | 32.09511 | 41.56151 | 129.54092 | 53.33258 | 2.08982 | 20.14868 | 20.12898 | 796.37109 | 60.31492 | 25.0591 | 28.89696 | 808.86838 | 53398.88856 | 69.82444 | 45.36996 | 79.98554 | 120.15231 | 29.11953 | 30.72507 | 29.72631 |  | 790.5 | 17 | 18.43137 | 79 | 33 | 32.94118 | 33 | 27.05882 | 0.895 | 1.76563
|  | 3458 | 116 | 8 | 1 | 12 | 15.07577 | 11.4451 | 98.66052 | 8.28736 | 2.09948 | 1.95867 | 1.59865 | 49.59325 | 51.19191 | 102.25336 | 443.17283 | 0.74637 | 333.44529 | 24.27382 | 0.21997 | 32.10335 | 32.31478 | 132.91018 | 52.87937 | 2.11021 | 20.06804 | 20.15119 | 804.0905 | 60.21126 | 25.06069 | 28.88601 | 807.82076 | 53398.88902 | 69.74157 | 45.37065 | 79.99146 | 120.22031 | 29.03797 | 30.74215 | 29.73397 |  | 810.75 | 13.5 | 18.03922 | 79 | 33 | 40.78431 | 39 | 27.05882 | 0.39 | 1.53125
|  | 3459 | 116 | 9 | 2 | 12 | 16.48132 | 11.43323 | 98.66415 | 7.5335 | 2.13009 | 2.85569 | 1.73724 | 49.40627 | 51.14351 | 103.97311 | 440.51591 | 0.80868 | 330.43601 | 24.19678 | 0.1164 | 32.12863 | 84.74392 | 140.18733 | 52.38891 | 2.72429 | 20.12505 | 20.08167 | 1023.16405 | 60.09587 | 25.42612 | 28.88602 | 1030.03453 | 53398.8895 | 69.9787 | 45.29614 | 80.07363 | 120.28359 | 29.04813 | 30.72758 | 29.67256 |  | 796 | 16.5 | 21.17647 | 79 | 33 | 40 | 47 | 30.58824 | 0.895 | 1.92188
|  | 3460 | 116 | 10 | 3 | 12 | 16.40441 | 11.43917 | 98.66347 | 7.51531 | 2.12359 | 4.73117 | 1.89724 | 49.42415 | 51.32139 | 104.78172 | 441.74549 | 1.71315 | 330.74611 | 24.29061 | 0.01063 | 32.22172 | 83.7772 | 175.64517 | 51.91636 | 3.89946 | 20.16715 | 20.18386 | 1469.006 | 60.11383 | 25.34848 | 28.99958 | 1465.95257 | 53398.89047 | 69.79511 | 45.43897 | 80.02599 | 120.11085 | 29.11931 | 30.74724 | 29.813 |  | 1114.75 | -7 | 27.45098 | 79 | 33 | 85.09804 | 88 | 36.47059 | 0.015 | 0.07813
|  | 3461 | 116 | 11 | 4 | 12 | 14.00743 | 11.42532 | 98.66239 | 9.07571 | 2.09809 | 4.71706 | 2.11597 | 49.2323 | 51.34826 | 104.15368 | 446.94394 | 3.1402 | 332.55843 | 24.11788 | 0.04428 | 32.18069 | 58.60473 | 273.71742 | 51.15216 | 5.66096 | 20.11693 | 20.1007 | 2158.51758 | 60.00122 | 25.04412 | 28.90525 | 2159.99877 | 53398.89232 | 69.84245 | 45.2376 | 79.92866 | 120.0493 | 29.03252 | 30.81658 | 29.70349 |  | 1600.75 | 4 | 30.58824 | 79 | 33 | 85.88235 | 87 | 38.43137 | 0.035 | 0.70313
|  | 3462 | 116 | 12 | 5 | 12 | 14.88056 | 11.43027 | 98.66862 | 8.34524 | 2.09242 | 4.39685 | 2.44474 | 49.20895 | 51.65369 | 104.74606 | 451.87083 | 4.07539 | 331.76762 | 24.1237 | 0.29517 | 32.14384 | 63.19524 | 312.86862 | 51.14836 | 6.67158 | 20.39744 | 20.16902 | 2550.76067 | 59.77442 | 24.97642 | 28.92072 | 2552.97098 | 53398.8948 | 69.64503 | 45.3073 | 80.04271 | 120.37214 | 29.12239 | 30.86314 | 29.70849 |  | 2254.5 | 23.5 | 25.88235 | 79 | 32 | 58.43137 | 58 | 34.90196 | 0.875 | 0.15625
|  | 3463 | 116 | 13 | 6 | 12 | 14.12101 | 11.44411 | 98.67002 | 10.70712 | 2.09514 | 2.01509 | 2.53169 | 49.14327 | 51.67496 | 104.28667 | 457.14043 | 4.40091 | 331.77727 | 24.08977 | 0.26797 | 32.01821 | 62.041 | 320.52718 | 51.65479 | 7.80884 | 22.52228 | 20.07632 | 2981.69785 | 59.89612 | 25.00888 | 28.84029 | 2984.48975 | 53398.89746 | 69.96558 | 45.24364 | 79.89098 | 120.392 | 28.9839 | 31.03333 | 29.59683 |  | 2653.75 | 25 | 28.62745 | 79 | 32 | 63.92157 | 63 | 36.86275 | 0.875 | 0.39063
|  | 3464 | 116 | 14 | 7 | 12 | 14.29854 | 11.42334 | 98.66147 | 12.62969 | 2.09346 | 3.84835 | 2.94655 | 49.18925 | 52.1358 | 104.60724 | 464.22791 | 5.03535 | 329.70081 | 24.32291 | 0.13557 | 32.07402 | 65.04706 | 329.60692 | 52.55113 | 8.9294 | 26.82072 | 20.21122 | 3412.30124 | 60.02082 | 24.98884 | 28.86936 | 3414.8771 | 53398.9005 | 69.84888 | 45.34279 | 80.02615 | 119.63231 | 29.12193 | 30.97009 | 29.76325 |  | 3065.5 | 28 | 29.80392 | 79 | 32 | 62.7451 | 63 | 38.03922 | 0.72 | 1.76563
|  | 3465 | 116 | 15 | 8 | 12 | 14.43775 | 11.44906 | 98.66092 | 12.00533 | 2.09848 | 3.1101 | 3.10454 | 49.16483 | 52.26937 | 105.47758 | 473.03997 | 5.79331 | 330.88415 | 24.17168 | 0.05489 | 32.08919 | 68.16564 | 336.33236 | 53.11307 | 10.06932 | 21.53974 | 20.26246 | 3838.70514 | 59.98872 | 25.0488 | 28.99597 | 3841.41562 | 53398.90401 | 69.91 | 45.30038 | 79.88166 | 119.9243 | 29.11918 | 30.97655 | 29.76142 |  | 3500.75 | 28.5 | 30.98039 | 79 | 32 | 64.31373 | 65 | 38.82353 | 0.7 | 1.29688
|  | 3466 | 116 | 16 | 1 | 2 | 14.37035 | 11.41741 | 98.65999 | 12.53366 | 2.08413 | 3.18535 | 3.38665 | 49.14343 | 52.53008 | 105.32294 | 483.33142 | 6.63274 | 331.87635 | 24.13704 | 0.00941 | 32.04306 | 64.56216 | 341.96918 | 53.55812 | 11.058 | 27.49166 | 20.26267 | 4244.65199 | 60.21625 | 24.87745 | 28.94923 | 4245.86117 | 53398.90803 | 69.7674 | 45.36132 | 80.05384 | 119.74407 | 28.96438 | 31.03015 | 29.74398 |  | 3934.25 | 29 | 32.54902 | 79 | 32 | 67.05882 | 68 | 39.60784 | 0.445 | 0.98438
|  | 3467 | 116 | 17 | 2 | 2 | 14.38528 | 11.42433 | 98.65821 | 9.86012 | 2.09673 | 2.81399 | 3.57321 | 49.09317 | 52.66638 | 103.9779 | 492.44956 | 6.96066 | 332.71427 | 24.16441 | 0.2233 | 31.92492 | 41.85267 | 343.89812 | 53.87613 | 11.3434 | 30.48047 | 20.2527 | 4328.02448 | 60.58496 | 25.02793 | 28.90121 | 4329.66329 | 53398.91233 | 69.88312 | 45.29707 | 80.04282 | 119.96088 | 28.92543 | 31.07133 | 29.75726 |  | 4304.5 | 32 | 28.23529 | 79 | 32 | 56.07843 | 50 | 36.86275 | 0.915 | 0.59375
|  | 3468 | 116 | 18 | 3 | 2 | 14.58849 | 11.42829 | 98.66113 | 8.01472 | 2.10089 | 3.41325 | 3.73694 | 49.07042 | 52.80736 | 104.0364 | 498.21593 | 5.44209 | 332.96254 | 24.11322 | 0.31773 | 31.92135 | 41.03718 | 341.71979 | 54.2578 | 11.33857 | 22.56905 | 20.31044 | 4317.61961 | 60.93554 | 25.07756 | 28.88383 | 4318.23825 | 53398.91574 | 70.04168 | 45.3348 | 80.05097 | 119.94832 | 28.94941 | 31.04844 | 29.8015 |  | 4335 | 36.5 | 27.05882 | 79 | 31 | 41.96078 | 42 | 35.68627 | 0.66 | 1.96875
|  | 3469 | 116 | 19 | 4 | 2 | 14.37609 | 11.42928 | 98.66862 | 7.03519 | 2.09597 | 2.78423 | 3.72935 | 49.13322 | 52.86257 | 104.13168 | 503.18053 | 4.5748 | 329.83165 | 24.09063 | 0.29284 | 31.88526 | 42.0314 | 340.94806 | 54.50597 | 11.3073 | 28.04344 | 20.3071 | 4315.81965 | 61.18449 | 25.01883 | 28.9964 | 4317.18069 | 53398.91856 | 70.10248 | 45.26647 | 79.96729 | 120.1009 | 28.95096 | 31.04801 | 29.71599 |  | 4325 | 36.5 | 27.05882 | 79 | 31 | 41.96078 | 41 | 35.68627 | 0.115 | 0.59375
|  | 3470 | 116 | 20 | 5 | 2 | 14.26404 | 11.4095 | 98.66008 | 6.47197 | 2.09411 | 3.02027 | 3.93862 | 49.02946 | 52.96808 | 104.17576 | 507.95905 | 4.44545 | 330.50291 | 24.12352 | 0.24371 | 31.87067 | 40.39394 | 340.97907 | 54.70606 | 11.31176 | 27.55811 | 20.31156 | 4321.3606 | 61.41276 | 24.99662 | 28.93311 | 4321.0139 | 53398.92128 | 70.0434 | 45.33118 | 80.06444 | 120.51097 | 28.95901 | 30.91537 | 29.75448 |  | 4325 | 36 | 27.05882 | 79 | 31 | 42.7451 | 43 | 36.07843 | 0.855 | 0.125
|  | 3471 | 116 | 21 | 6 | 2 | 14.60569 | 11.43422 | 98.66185 | 6.08375 | 2.09345 | 2.11279 | 3.72253 | 49.05281 | 52.77533 | 104.43381 | 512.04536 | 4.38754 | 332.23733 | 24.04397 | 0.25235 | 31.89051 | 42.27731 | 340.00395 | 54.75079 | 11.26697 | 24.45187 | 20.26903 | 4305.61002 | 61.62572 | 24.98872 | 28.91627 | 4305.70522 | 53398.92398 | 70.14339 | 45.22054 | 79.96859 | 120.42538 | 28.89184 | 30.8271 | 29.73182 |  | 4319.5 | 36.5 | 26.66667 | 79 | 31 | 41.17647 | 41 | 35.68627 | 0.64 | 1.96875
|  | 3472 | 116 | 22 | 7 | 2 | 14.41657 | 11.44411 | 98.6637 | 5.91598 | 2.09185 | 3.28896 | 3.79981 | 49.11692 | 52.91672 | 104.41142 | 516.25737 | 4.33985 | 332.79288 | 24.05271 | 0.23553 | 31.87323 | 44.52209 | 339.61881 | 54.94849 | 11.28291 | 24.28261 | 20.26721 | 4315.00029 | 61.87298 | 24.9696 | 28.95719 | 4315.68562 | 53398.92663 | 70.00716 | 45.32634 | 80.0695 | 119.89648 | 28.90096 | 30.79764 | 29.75418 |  | 4304.5 | 36 | 27.05882 | 79 | 31 | 42.7451 | 43 | 35.68627 | 0.095 | 0.59375
|  | 3473 | 116 | 23 | 1 | 21 | 14.19113 | 11.42136 | 98.65907 | 5.72637 | 2.09532 | 3.77723 | 3.81303 | 49.03922 | 52.85225 | 104.43798 | 520.27816 | 4.43674 | 331.47418 | 23.89845 | 0.25511 | 31.85854 | 39.99516 | 339.0761 | 54.99811 | 11.27265 | 15.09171 | 20.26635 | 4303.93161 | 61.93472 | 25.01106 | 28.91166 | 4304.68033 | 53398.92935 | 70.03538 | 45.2485 | 80.00734 | 120.47854 | 28.81947 | 30.78647 | 29.70414 |  | 4319.5 | 36.5 | 27.05882 | 79 | 31 | 41.96078 | 42 | 35.68627 | 0.875 | 0.125
|  | 3474 | 116 | 24 | 2 | 21 | 14.18481 | 11.41939 | 98.66489 | 6.03889 | 2.08928 | 3.86423 | 3.8284 | 49.07207 | 52.90046 | 100.80357 | 522.18502 | 4.11639 | 335.03407 | 23.96139 | 0.4417 | 31.74676 | 15.78279 | 337.24441 | 55.0811 | 10.48998 | 31.8346 | 20.2167 | 4016.67878 | 62.04107 | 24.939 | 28.9393 | 4015.96466 | 53398.93192 | 70.45583 | 45.20998 | 80.0146 | 119.95341 | 28.83091 | 30.67601 | 29.72262 |  | 4289.75 | 41 | 23.92157 | 79 | 31 | 33.33333 | 31 | 32.54902 | 0.875 | 1.96875
|  | 3475 | 116 | 25 | 3 | 21 | 14.50992 | 11.42038 | 98.66659 | 4.61678 | 2.08827 | 2.57657 | 3.74687 | 49.17808 | 52.92495 | 100.66934 | 517.73487 | 2.51925 | 333.94761 | 24.01314 | 0.57484 | 31.81666 | 14.15736 | 331.09687 | 55.26548 | 9.36207 | 21.69081 | 20.23624 | 3586.532 | 62.17662 | 24.92692 | 29.00342 | 3584.41677 | 53398.93356 | 69.773 | 45.24246 | 80.32637 | 119.79619 | 28.92312 | 30.68952 | 29.70486 |  | 3926.5 | 32 | 19.21569 | 79 | 31 | 16.47059 | 17 | 28.23529 | 0.835 | 1.96875
|  | 3476 | 116 | 26 | 4 | 21 | 21.00046 | 11.42928 | 98.66555 | 7.20877 | 2.09116 | 3.30448 | 3.43063 | 49.12728 | 52.55791 | 100.06899 | 509.79072 | 1.23143 | 333.96637 | 23.89618 | 0.46781 | 31.75604 | 11.63346 | 324.92209 | 55.23682 | 8.16056 | 49.37256 | 20.14344 | 3121.92336 | 62.25844 | 24.96142 | 28.90729 | 3120.00643 | 53398.93437 | 69.94329 | 45.17707 | 79.88863 | 120.49555 | 28.85087 | 30.64386 | 29.6773 |  | 3484.25 | 30.5 | 17.64706 | 79 | 31 | 13.72549 | 14 | 26.66667 | 0.015 | 0
|  | 3477 | 116 | 27 | 5 | 21 | 21.00129 | 11.42136 | 98.66386 | 6.81374 | 2.09948 | 0.43879 | 3.10006 | 49.23304 | 52.3331 | 100.94635 | 501.34192 | 0.25743 | 335.16531 | 23.77726 | 0.10949 | 31.8165 | 11.94878 | 315.02936 | 55.26853 | 7.00044 | 18.97132 | 20.19219 | 2667.49665 | 62.07875 | 25.06069 | 28.92465 | 2666.20647 | 53398.93455 | 69.55566 | 45.23849 | 80.10978 | 120.33344 | 29.02207 | 30.72934 | 29.77578 |  | 3026.5 | 28 | 17.2549 | 79 | 32 | 12.94118 | 13 | 25.4902 | 0 | 0
|  | 3478 | 116 | 28 | 6 | 21 | 21.00161 | 11.43818 | 98.66179 | 2.4118 | 2.10019 | 3.31263 | 2.746 | 49.28407 | 52.03007 | 100.30775 | 492.38631 | 0.02805 | 334.90365 | 23.92309 | 0.02142 | 31.7902 | 11.45957 | 304.23547 | 55.20301 | 5.85634 | 20.02335 | 20.11764 | 2230.78172 | 61.93575 | 25.06921 | 28.93515 | 2224.36709 | 53398.93458 | 69.7687 | 45.18572 | 80.10565 | 119.95126 | 29.04894 | 30.63221 | 29.65224 |  | 2576.5 | 24 | 16.07843 | 79 | 32 | 11.76471 | 12 | 21.17647 | 0 | 0
|  | 3479 | 116 | 29 | 7 | 21 | 20.90039 | 11.46785 | 98.66238 | 0.88902 | 2.09339 | 2.68606 | 2.58491 | 49.35941 | 51.94432 | 100.76672 | 484.14133 | 0.15372 | 335.09341 | 23.9177 | 0.06265 | 31.85956 | 13.45596 | 272.61577 | 55.27073 | 4.7698 | 20.12844 | 20.12328 | 1822.80189 | 61.7376 | 24.98803 | 28.94844 | 1820.38604 | 53398.93465 | 69.86558 | 45.25361 | 80.10335 | 120.46097 | 29.08073 | 30.56425 | 29.82708 |  | 2144.5 | 19 | 16.47059 | 79 | 32 | 12.54902 | 13 | 21.17647 | 0.015 | 0
|  | 3480 | 116 | 30 | 8 | 21 | 13.6908 | 11.44906 | 98.6653 | 2.90856 | 2.09171 | 1.972 | 2.38287 | 49.33589 | 51.71876 | 101.36738 | 476.6408 | 0.41291 | 334.05683 | 23.86415 | 0.15999 | 31.92277 | 14.80019 | 219.54615 | 55.07254 | 3.74951 | 19.96231 | 20.09794 | 1434.05102 | 61.53898 | 24.96789 | 28.80043 | 1432.41468 | 53398.93489 | 69.91404 | 45.22528 | 80.07093 | 120.0254 | 29.01692 | 30.6469 | 29.73156 |  | 1740.5 | 14 | 16.47059 | 79 | 32 | 14.90196 | 14 | 21.17647 | 0.78 | 1.76563
|  | 3481 | 117 | 1 | 1 | 1 | 14.06445 | 11.44708 | 98.6635 | 4.26952 | 2.08925 | 2.08743 | 2.24398 | 49.43435 | 51.67833 | 102.01253 | 469.44055 | 0.481 | 334.21383 | 23.86019 | 0.37708 | 31.97863 | 20.22206 | 168.48043 | 55.07257 | 2.78989 | 20.10439 | 20.07816 | 1068.28143 | 61.66171 | 24.93861 | 28.95875 | 1069.65782 | 53398.93519 | 69.83841 | 45.22956 | 79.94953 | 120.27625 | 29.11134 | 30.65261 | 29.80612 |  | 1360.75 | 17 | 16.47059 | 79 | 33 | 16.47059 | 16 | 21.17647 | 0.835 | 1.60938
|  | 3482 | 117 | 2 | 2 | 1 | 14.49735 | 11.44213 | 98.66181 | 7.36064 | 2.08338 | 2.02255 | 2.09068 | 49.40937 | 51.50006 | 101.79139 | 463.15934 | 0.43347 | 334.58004 | 23.77972 | 0.40813 | 31.94491 | 26.8221 | 130.34918 | 54.85524 | 1.9735 | 19.8791 | 19.9799 | 757.80485 | 61.32571 | 24.86855 | 28.89028 | 753.45628 | 53398.93546 | 69.89187 | 45.19655 | 79.99681 | 120.56799 | 29.0524 | 30.61965 | 29.67711 |  | 1003 | 13 | 16.47059 | 79 | 33 | 19.21569 | 19 | 21.56863 | 0.78 | 1.375
|  | 3483 | 117 | 3 | 3 | 1 | 15.78289 | 11.45796 | 98.66461 | 8.2099 | 2.12352 | 1.90646 | 1.91849 | 49.35494 | 51.33795 | 103.50497 | 458.37615 | 0.47403 | 332.59648 | 23.7954 | 0.30029 | 31.9191 | 49.95698 | 121.71805 | 54.705 | 2.09071 | 19.86247 | 20.00516 | 791.12614 | 61.30781 | 25.32623 | 28.83552 | 778.3881 | 53398.93574 | 69.80945 | 45.18341 | 79.95852 | 120.44483 | 29.09914 | 30.64716 | 29.60384 |  | 725.75 | 12.5 | 19.21569 | 79 | 33 | 34.90196 | 35 | 28.23529 | 0.76 | 1.14063
|  | 3484 | 117 | 4 | 4 | 1 | 15.52423 | 11.4718 | 98.66532 | 8.09226 | 2.08825 | 2.31519 | 1.9334 | 49.37353 | 51.30693 | 102.60131 | 454.65931 | 0.74977 | 333.57942 | 23.68104 | 0.31588 | 31.98104 | 31.43343 | 129.23358 | 54.51288 | 2.05365 | 19.86592 | 19.92018 | 786.74275 | 61.05002 | 24.92669 | 28.91967 | 778.75033 | 53398.93619 | 69.98214 | 45.17615 | 79.96815 | 120.49546 | 29.06695 | 30.68484 | 29.73506 |  | 817 | 11.5 | 17.64706 | 79 | 33 | 41.56863 | 41 | 26.66667 | 0.035 | 1.76563
|  | 3485 | 117 | 5 | 5 | 1 | 14.46916 | 11.46587 | 98.66014 | 8.41394 | 2.10511 | 2.79166 | 1.87209 | 49.46749 | 51.33957 | 102.90752 | 451.23967 | 0.72699 | 333.29179 | 23.8355 | 0.28188 | 32.04282 | 42.10447 | 122.83525 | 54.34478 | 2.04771 | 19.84823 | 19.89278 | 778.18822 | 60.86466 | 25.12785 | 29.01533 | 790.76914 | 53398.93664 | 69.87858 | 45.24813 | 79.93291 | 119.27192 | 29.11673 | 30.70187 | 29.77075 |  | 764 | 17.5 | 18.03922 | 79 | 33 | 32.15686 | 32 | 27.05882 | 0.875 | 1.60938
|  | 3486 | 117 | 6 | 6 | 1 | 15.20343 | 11.48466 | 98.66539 | 8.33705 | 2.09243 | 2.93471 | 1.75669 | 49.44638 | 51.20307 | 102.34916 | 447.95032 | 0.72594 | 332.93977 | 23.76762 | 0.21443 | 32.04783 | 32.86285 | 132.18193 | 53.92616 | 2.09426 | 19.76243 | 19.83478 | 800.7022 | 60.66717 | 24.97651 | 28.8995 | 793.58882 | 53398.93708 | 69.85203 | 45.1192 | 79.93596 | 119.22513 | 29.08829 | 30.73449 | 29.66638 |  | 800 | 12.5 | 18.03922 | 79 | 33 | 41.96078 | 41 | 27.45098 | 0.055 | 0
|  | 3487 | 117 | 7 | 7 | 1 | 14.10489 | 11.48071 | 98.66356 | 8.4446 | 2.09176 | 3.10043 | 1.72209 | 49.43764 | 51.15972 | 102.44632 | 444.98531 | 0.70715 | 332.98082 | 23.72685 | 0.18929 | 31.93067 | 40.28681 | 130.01362 | 53.4619 | 2.02071 | 19.68968 | 19.7765 | 772.82676 | 60.60124 | 24.96851 | 28.8967 | 765.32239 | 53398.93752 | 69.92168 | 45.1203 | 79.99502 | 119.40106 | 29.08322 | 30.75481 | 29.63024 |  | 793.75 | 16.5 | 18.03922 | 79 | 33 | 33.33333 | 34 | 27.05882 | 0.7 | 1.92188
|  | 3488 | 117 | 8 | 1 | 12 | 15.32761 | 11.49851 | 98.66148 | 8.448 | 2.09842 | 2.09878 | 1.69277 | 49.52552 | 51.21829 | 102.71215 | 441.96924 | 0.71552 | 333.72589 | 23.97012 | 0.20345 | 32.11552 | 33.69969 | 131.41207 | 53.09947 | 2.12626 | 19.74047 | 19.81817 | 810.61457 | 60.5212 | 25.04805 | 28.93068 | 806.3818 | 53398.93795 | 69.88639 | 45.25577 | 79.97953 | 119.50343 | 29.18266 | 30.77939 | 29.73818 |  | 785.75 | 13 | 18.82353 | 79 | 33 | 41.96078 | 43 | 27.84314 | 0.8 | 1.60938
|  | 3489 | 117 | 9 | 2 | 12 | 15.75527 | 11.50148 | 98.66195 | 7.66889 | 2.12696 | 2.17176 | 1.7189 | 49.40818 | 51.12708 | 104.18121 | 439.3342 | 0.78917 | 333.49778 | 23.83386 | 0.1371 | 32.07522 | 82.42785 | 139.79777 | 52.57862 | 2.70327 | 19.74556 | 19.79101 | 1016.76469 | 60.36612 | 25.38868 | 28.873 | 1026.67648 | 53398.93842 | 69.98158 | 45.2382 | 79.89222 | 119.41837 | 29.17935 | 30.80392 | 29.75435 |  | 806.25 | 16.5 | 19.60784 | 79 | 33 | 34.5098 | 37 | 29.41176 | 0.075 | 0.3125
|  | 3490 | 117 | 10 | 3 | 12 | 15.46451 | 11.50543 | 98.66647 | 7.43158 | 2.11752 | 2.10561 | 1.83322 | 49.28568 | 51.1189 | 104.8916 | 440.0324 | 1.64018 | 331.80058 | 23.83207 | 0.02363 | 32.15651 | 81.26861 | 180.37879 | 51.89609 | 4.03114 | 19.76247 | 19.80534 | 1522.96573 | 60.16356 | 25.27603 | 28.90681 | 1529.61349 | 53398.93937 | 69.904 | 45.26332 | 79.87589 | 119.98371 | 29.11394 | 30.76767 | 29.70912 |  | 1113.25 | -5.5 | 26.27451 | 79 | 33 | 81.56863 | 82 | 35.68627 | 0.035 | 0.70313
|  | 3491 | 117 | 11 | 4 | 12 | 13.7161 | 11.49554 | 98.66468 | 8.31219 | 2.11194 | 2.08352 | 1.99549 | 49.26458 | 51.26007 | 104.08502 | 443.73107 | 2.9292 | 330.1717 | 23.72151 | 0.06169 | 32.17793 | 61.6867 | 273.42281 | 51.15079 | 5.46488 | 19.62284 | 19.71677 | 2070.08782 | 60.03746 | 25.20945 | 28.82749 | 2071.57578 | 53398.94109 | 69.95836 | 45.16155 | 79.91428 | 120.19549 | 29.00338 | 30.93131 | 29.73996 |  | 1661.5 | 8.5 | 27.45098 | 79 | 33 | 75.29412 | 76 | 37.2549 | 0.055 | 1.32813
|  | 3492 | 117 | 12 | 5 | 12 | 14.68342 | 11.49455 | 98.66308 | 7.96625 | 2.10788 | 1.59561 | 2.22826 | 49.2486 | 51.47686 | 104.60447 | 447.25648 | 3.70537 | 330.77116 | 23.83584 | 0.2804 | 32.23183 | 67.00108 | 310.49572 | 51.21223 | 6.51815 | 21.0702 | 19.72219 | 2473.82659 | 59.8319 | 25.16093 | 28.92721 | 2476.23014 | 53398.94334 | 69.57465 | 45.21456 | 79.96179 | 120.32731 | 29.11616 | 30.9326 | 29.7409 |  | 2157 | 23.5 | 25.88235 | 79 | 32 | 58.03922 | 58 | 35.29412 | 0.895 | 0.625
|  | 3493 | 117 | 13 | 6 | 12 | 14.16457 | 11.50543 | 98.66628 | 9.72675 | 2.10184 | 1.88046 | 2.5729 | 49.13478 | 51.70769 | 104.48348 | 452.16552 | 4.1586 | 332.32841 | 23.77732 | 0.28084 | 32.1129 | 64.48511 | 320.063 | 51.75791 | 7.62753 | 19.69166 | 19.58371 | 2903.17857 | 59.77984 | 25.08891 | 28.82367 | 2906.13381 | 53398.94585 | 70.16318 | 45.16519 | 80.02017 | 120.3216 | 29.07608 | 30.9163 | 29.66403 |  | 2575 | 24.5 | 28.23529 | 79 | 32 | 62.7451 | 63 | 36.86275 | 0.445 | 0.85938
|  | 3494 | 117 | 14 | 7 | 12 | 14.71978 | 11.51235 | 98.66364 | 12.48127 | 2.10193 | 4.70485 | 2.78274 | 49.04779 | 51.83053 | 104.84988 | 459.27341 | 4.83369 | 330.09234 | 23.67162 | 0.20628 | 32.02579 | 62.02263 | 329.05565 | 52.45248 | 8.76107 | 22.39043 | 19.59249 | 3334.47662 | 59.95281 | 25.09 | 28.91292 | 3337.31451 | 53398.94878 | 69.65358 | 45.13733 | 80.05412 | 119.63809 | 29.05201 | 31.14218 | 29.60036 |  | 2996.75 | 27.5 | 29.41176 | 79 | 32 | 64.31373 | 64 | 38.03922 | 0.82 | 1.84375
|  | 3495 | 117 | 15 | 8 | 12 | 14.71234 | 11.53708 | 98.66189 | 12.07344 | 2.10265 | 3.59319 | 3.05201 | 49.14664 | 52.19865 | 105.341 | 468.29172 | 5.59793 | 331.25599 | 23.87457 | 0.04205 | 32.13677 | 66.02846 | 335.9216 | 53.08709 | 9.91698 | 40.7469 | 19.62361 | 3773.14015 | 60.03259 | 25.09852 | 28.89815 | 3775.65166 | 53398.95216 | 69.93374 | 45.20534 | 79.97206 | 119.44182 | 29.04997 | 31.04633 | 29.80762 |  | 3430.25 | 28.5 | 30.98039 | 79 | 32 | 65.4902 | 65 | 39.21569 | 0.78 | 0.07813
|  | 3496 | 117 | 16 | 1 | 2 | 14.57243 | 11.52521 | 98.67062 | 12.46654 | 2.09655 | 2.64538 | 3.32324 | 49.02823 | 52.35147 | 105.25202 | 478.41263 | 6.45067 | 332.28151 | 23.77917 | 0.01998 | 31.95039 | 65.42966 | 340.80895 | 53.41297 | 10.93602 | 22.85001 | 19.54501 | 4172.9597 | 60.17941 | 25.02571 | 28.83247 | 4176.02607 | 53398.95607 | 69.87022 | 45.13585 | 80.12475 | 118.48169 | 29.0226 | 31.06757 | 29.67234 |  | 3873.25 | 28.5 | 32.15686 | 79 | 32 | 67.05882 | 67 | 39.60784 | 0.895 | 1.29688
|  | 3497 | 117 | 17 | 2 | 2 | 14.62017 | 11.52719 | 98.66472 | 10.05833 | 2.09678 | 4.54973 | 3.54839 | 49.14947 | 52.69786 | 104.39804 | 488.08276 | 6.75708 | 332.62008 | 23.89648 | 0.21348 | 31.98378 | 41.09402 | 343.51185 | 53.86476 | 11.23336 | 24.54937 | 19.56035 | 4285.94083 | 60.57989 | 25.02851 | 29.0018 | 4287.0044 | 53398.96023 | 70.10164 | 45.19731 | 79.81677 | 119.00069 | 29.02758 | 31.04059 | 29.79031 |  | 4251.5 | 31 | 29.80392 | 79 | 32 | 58.43137 | 56 | 37.64706 | 0.82 | 0.4375
|  | 3498 | 117 | 18 | 3 | 2 | 14.34907 | 11.53411 | 98.64982 | 8.13787 | 2.08237 | 4.30273 | 3.67502 | 49.03908 | 52.71409 | 104.01083 | 494.02643 | 5.35768 | 331.53355 | 23.92324 | 0.31426 | 31.9499 | 40.40099 | 341.65314 | 54.09069 | 11.15418 | 28.00673 | 19.55527 | 4285.18445 | 60.80137 | 24.85648 | 28.86652 | 4285.52993 | 53398.96359 | 69.94536 | 45.15886 | 80.08393 | 119.47574 | 28.96922 | 31.05332 | 29.75937 |  | 4289.75 | 36 | 27.05882 | 79 | 31 | 42.35294 | 43 | 36.07843 | 0.115 | 0.59375
|  | 3499 | 117 | 19 | 4 | 2 | 14.62322 | 11.51928 | 98.66219 | 7.10516 | 2.09519 | 3.00033 | 3.71348 | 49.047 | 52.76047 | 104.17901 | 499.12227 | 4.48384 | 331.79821 | 23.97966 | 0.2916 | 31.88802 | 42.60094 | 341.08699 | 54.40903 | 11.23253 | 24.37552 | 19.54204 | 4288.8738 | 61.1199 | 25.00954 | 28.95299 | 4288.9384 | 53398.96636 | 69.93189 | 45.11071 | 80.06391 | 119.77684 | 28.92116 | 30.95885 | 29.7346 |  | 4295.25 | 36.5 | 27.05882 | 79 | 31 | 41.96078 | 42 | 36.07843 | 0.82 | 0.125
|  | 3500 | 117 | 20 | 5 | 2 | 14.46962 | 11.53016 | 98.66196 | 6.56875 | 2.09243 | 4.01059 | 3.64965 | 48.97854 | 52.62819 | 104.41878 | 503.95007 | 4.33994 | 332.32054 | 23.90139 | 0.25402 | 31.86308 | 40.66145 | 340.28081 | 54.48069 | 11.21375 | 25.89987 | 19.49907 | 4287.35032 | 61.35808 | 24.97659 | 28.9435 | 4287.68766 | 53398.96902 | 70.08495 | 45.07158 | 80.12448 | 119.89487 | 28.86043 | 30.88162 | 29.6749 |  | 4295.25 | 36 | 26.66667 | 79 | 31 | 42.7451 | 42 | 36.07843 | 0.135 | 0.67188
|  | 3501 | 117 | 21 | 6 | 2 | 14.13928 | 11.54796 | 98.66095 | 6.24043 | 2.09518 | 3.86998 | 3.704 | 49.07219 | 52.77619 | 105.04985 | 508.51486 | 4.30671 | 332.70328 | 24.02713 | 0.23928 | 31.90916 | 42.7226 | 339.90279 | 54.75442 | 11.26146 | 29.93762 | 19.56161 | 4299.94877 | 61.59397 | 25.00937 | 28.97093 | 4300.4778 | 53398.97166 | 70.72218 | 45.23241 | 79.71641 | 120.65742 | 29.01231 | 30.94029 | 29.80498 |  | 4300 | 36 | 27.05882 | 79 | 31 | 42.35294 | 43 | 36.07843 | 0.855 | 0.20313
|  | 3502 | 117 | 22 | 7 | 2 | 14.61739 | 11.56279 | 98.6614 | 5.8308 | 2.09398 | 2.02083 | 3.95321 | 48.91327 | 52.86648 | 104.08144 | 512.75169 | 4.35481 | 332.63618 | 23.90935 | 0.25382 | 31.825 | 42.20324 | 339.6057 | 54.82657 | 11.23457 | 25.59499 | 19.44698 | 4292.13173 | 61.77155 | 24.9951 | 28.91851 | 4293.54223 | 53398.97432 | 70.08553 | 45.11531 | 80.35242 | 119.77207 | 28.86179 | 30.81818 | 29.70327 |  | 4304.5 | 36.5 | 26.66667 | 79 | 31 | 41.96078 | 40 | 35.68627 | 0.7 | 0.04688
|  | 3503 | 117 | 23 | 1 | 21 | 14.53271 | 11.52027 | 98.65907 | 5.8009 | 2.08156 | 2.44271 | 3.73412 | 49.01154 | 52.74566 | 103.68789 | 516.97622 | 4.32939 | 333.94716 | 23.9732 | 0.24258 | 31.88799 | 39.79837 | 339.92778 | 54.98611 | 11.18918 | 27.50449 | 19.48239 | 4300.29831 | 61.95698 | 24.84684 | 28.86268 | 4299.82082 | 53398.97697 | 70.02548 | 45.13797 | 80.71983 | 119.30548 | 28.92977 | 30.74376 | 29.75253 |  | 4295.25 | 36.5 | 27.45098 | 79 | 31 | 42.7451 | 44 | 36.07843 | 0.095 | 0.59375
|  | 3504 | 117 | 24 | 2 | 21 | 14.42983 | 11.52719 | 98.67292 | 6.45348 | 2.09585 | 3.31023 | 3.74556 | 49.07313 | 52.81869 | 101.60815 | 519.63651 | 4.20014 | 334.52117 | 24.04875 | 0.41367 | 31.89928 | 18.59463 | 338.64919 | 55.13068 | 10.6237 | 26.98418 | 19.49084 | 4055.13165 | 61.98232 | 25.0174 | 28.9107 | 4048.31644 | 53398.97958 | 70.50599 | 45.18434 | 79.95204 | 120.42721 | 28.99266 | 30.66941 | 29.70409 |  | 4295.25 | 38.5 | 24.31373 | 79 | 31 | 36.86275 | 35 | 33.72549 | 0.875 | 0.04688
|  | 3505 | 117 | 25 | 3 | 21 | 14.95036 | 11.52224 | 98.66462 | 6.79315 | 2.09176 | 2.97812 | 3.72774 | 49.0994 | 52.82714 | 101.98634 | 517.19901 | 2.6746 | 336.08718 | 24.04351 | 0.5628 | 31.83361 | 15.24192 | 331.97832 | 55.25289 | 9.50973 | 18.80793 | 19.53075 | 3637.0291 | 62.12228 | 24.96851 | 28.93656 | 3632.55238 | 53398.98131 | 69.54923 | 45.15496 | 80.00446 | 120.30124 | 28.91457 | 30.69106 | 29.67101 |  | 3971.75 | 32.5 | 20 | 79 | 31 | 18.43137 | 18 | 29.41176 | 0.74 | 1.96875
|  | 3506 | 117 | 26 | 4 | 21 | 14.57816 | 11.52224 | 98.66087 | 7.08518 | 2.09759 | 3.91922 | 3.57074 | 49.08827 | 52.65901 | 101.061 | 510.78023 | 1.41606 | 334.53273 | 24.07368 | 0.50816 | 31.78232 | 11.80598 | 326.24412 | 55.21155 | 8.37632 | 32.95758 | 19.53632 | 3194.65104 | 62.04327 | 25.03809 | 28.94342 | 3190.04821 | 53398.98222 | 70.0214 | 45.09102 | 80.03079 | 120.2054 | 28.94902 | 30.68552 | 29.69217 |  | 3553.75 | 30.5 | 18.43137 | 79 | 31 | 14.90196 | 15 | 27.45098 | 0.27 | 0.51563
|  | 3507 | 117 | 27 | 5 | 21 | 21.00004 | 11.51235 | 98.65935 | 7.49577 | 2.10081 | 2.23477 | 3.18854 | 49.22441 | 52.41295 | 101.32928 | 502.43647 | 0.50727 | 336.01512 | 24.17802 | 0.16544 | 31.89241 | 12.15599 | 316.8436 | 55.35496 | 7.19072 | 26.60127 | 19.64376 | 2738.26692 | 62.26436 | 25.07656 | 29.066 | 2736.61972 | 53398.98258 | 70.07227 | 45.20816 | 79.8907 | 120.55587 | 29.12091 | 30.61303 | 29.74911 |  | 3101.5 | 28 | 16.86275 | 79 | 32 | 12.94118 | 12 | 25.88235 | 0 | 0
|  | 3508 | 117 | 28 | 6 | 21 | 21.0014 | 11.50444 | 98.66322 | 3.32866 | 2.11183 | 0.83474 | 2.89094 | 49.21767 | 52.10861 | 100.35712 | 493.57955 | 0.07198 | 334.72965 | 24.12666 | 0.0233 | 31.76809 | 11.46074 | 306.87456 | 55.28418 | 6.04013 | 19.54659 | 19.57864 | 2288.10708 | 62.03653 | 25.20816 | 28.93304 | 2285.969 | 53398.98264 | 69.62945 | 45.061 | 79.96772 | 120.17891 | 29.12017 | 30.67018 | 29.7449 |  | 2646 | 24 | 16.47059 | 79 | 32 | 12.54902 | 12 | 24.31373 | 0 | 0
|  | 3509 | 117 | 29 | 7 | 21 | 21.00274 | 11.50246 | 98.66466 | 0.68092 | 2.09104 | 2.66891 | 2.50578 | 49.35859 | 51.86437 | 100.89154 | 485.20001 | 0.06878 | 334.52186 | 24.1915 | 0.06115 | 31.9251 | 14.42114 | 280.78268 | 55.17928 | 4.92507 | 19.58479 | 19.67635 | 1884.25746 | 61.86945 | 24.95996 | 28.93835 | 1883.59808 | 53398.98266 | 69.97544 | 45.23064 | 80.00393 | 120.52286 | 29.14458 | 30.52357 | 29.7339 |  | 2207.75 | 19.5 | 16.07843 | 79 | 32 | 12.15686 | 12 | 22.7451 | 0 | 0
|  | 3510 | 117 | 30 | 8 | 21 | 13.91629 | 11.51137 | 98.6648 | 2.45035 | 2.08096 | 2.72999 | 2.50238 | 49.25622 | 51.75859 | 101.65574 | 477.57993 | 0.36479 | 334.12875 | 24.19781 | 0.11437 | 31.85966 | 15.32538 | 228.04005 | 55.08591 | 3.88588 | 19.40569 | 19.49434 | 1493.87919 | 61.70206 | 24.83967 | 28.95672 | 1495.71692 | 53398.98287 | 70.01334 | 45.0857 | 80.02066 | 120.07243 | 29.04128 | 30.74576 | 29.69637 |  | 1801.5 | 15 | 16.47059 | 79 | 32 | 14.90196 | 14 | 21.17647 | 0.78 | 1.76563
|  | 3511 | 118 | 1 | 1 | 1 | 13.92876 | 11.51433 | 98.66405 | 3.78133 | 2.08176 | 2.65211 | 2.35428 | 49.27581 | 51.63009 | 101.98067 | 470.25558 | 0.45471 | 334.74336 | 24.23226 | 0.33855 | 31.97561 | 17.30454 | 176.93311 | 55.01251 | 2.91452 | 19.51571 | 19.61131 | 1120.0205 | 61.70848 | 24.84917 | 28.98221 | 1117.78918 | 53398.98315 | 69.98645 | 45.12977 | 79.99231 | 120.18889 | 29.05815 | 30.66386 | 29.74364 |  | 1417.75 | 17.5 | 16.47059 | 79 | 33 | 16.07843 | 16 | 21.17647 | 0.855 | 1.60938
|  | 3512 | 118 | 2 | 2 | 1 | 14.78465 | 11.50939 | 98.66603 | 6.92045 | 2.07582 | 1.614 | 2.13995 | 49.3345 | 51.47446 | 101.70141 | 463.87616 | 0.43646 | 334.64696 | 24.3959 | 0.42368 | 31.98185 | 25.4048 | 132.08248 | 54.83693 | 2.03688 | 19.54554 | 19.57789 | 784.99507 | 61.46633 | 24.77822 | 28.92276 | 779.38387 | 53398.98342 | 69.90604 | 45.09492 | 79.98718 | 119.70178 | 29.06049 | 30.56074 | 29.67536 |  | 1046.75 | 13 | 16.47059 | 79 | 33 | 19.21569 | 19 | 21.17647 | 0.76 | 1.375
|  | 3513 | 118 | 3 | 3 | 1 | 15.82646 | 11.48071 | 98.66504 | 8.09447 | 2.12104 | 1.80247 | 1.92235 | 49.40683 | 51.32918 | 103.78817 | 458.97279 | 0.3828 | 334.20829 | 24.157 | 0.30693 | 32.04149 | 49.50264 | 121.48768 | 54.79266 | 2.12201 | 19.65017 | 19.58332 | 800.36463 | 61.28234 | 25.3181 | 29.02883 | 812.63908 | 53398.98365 | 69.97989 | 45.06151 | 79.98784 | 120.07799 | 29.11145 | 30.69632 | 29.68959 |  | 733.5 | 9 | 18.82353 | 79 | 33 | 29.80392 | 32 | 27.84314 | 0.76 | 1.21875
|  | 3514 | 118 | 4 | 4 | 1 | 15.43451 | 11.47972 | 98.66708 | 8.04655 | 2.08759 | 3.50725 | 1.8541 | 49.52688 | 51.38098 | 102.33042 | 455.35028 | 0.6799 | 334.97875 | 24.20718 | 0.31767 | 32.02782 | 28.99929 | 131.47486 | 54.63653 | 2.07944 | 19.67136 | 19.66661 | 796.87744 | 61.16845 | 24.91879 | 28.99463 | 801.322 | 53398.98406 | 69.96245 | 45.14753 | 80.05168 | 120.09815 | 29.12557 | 30.64905 | 29.75466 |  | 832 | 13.5 | 17.64706 | 79 | 33 | 43.52941 | 40 | 26.27451 | 0.035 | 1.76563
|  | 3515 | 118 | 5 | 5 | 1 | 14.38938 | 11.4906 | 98.66322 | 8.43803 | 2.10603 | 3.46728 | 1.8277 | 49.3424 | 51.1701 | 102.8011 | 451.71219 | 0.68264 | 334.57054 | 24.16456 | 0.29255 | 31.92221 | 44.56443 | 126.26601 | 54.22785 | 2.0757 | 19.51252 | 19.59368 | 788.4791 | 60.90998 | 25.13893 | 28.88364 | 775.8234 | 53398.98448 | 69.83521 | 45.06186 | 80.02226 | 120.38188 | 29.08712 | 30.68399 | 29.57466 |  | 778.75 | 17.5 | 18.03922 | 79 | 33 | 32.15686 | 33 | 27.05882 | 0.895 | 1.60938
|  | 3516 | 118 | 6 | 6 | 1 | 15.31712 | 11.50741 | 98.66574 | 8.31991 | 2.09341 | 2.94489 | 1.59491 | 49.5374 | 51.13231 | 102.65949 | 448.45687 | 0.74815 | 334.52914 | 24.16447 | 0.2374 | 32.06825 | 31.92158 | 129.95444 | 54.06185 | 2.10216 | 19.67483 | 19.64935 | 803.34357 | 60.93034 | 24.98828 | 28.97367 | 795.56544 | 53398.98493 | 70.04631 | 45.04548 | 79.94219 | 120.52464 | 29.10657 | 30.70593 | 29.76607 |  | 801.5 | 12.5 | 18.03922 | 79 | 33 | 42.7451 | 42 | 26.66667 | 0.075 | 0
|  | 3517 | 118 | 7 | 7 | 1 | 14.10959 | 11.51433 | 98.66638 | 8.51075 | 2.09936 | 3.45773 | 1.72488 | 49.43588 | 51.16075 | 102.70251 | 445.45798 | 0.7806 | 332.87296 | 24.16598 | 0.19431 | 32.04219 | 41.3049 | 126.00062 | 53.51215 | 2.06927 | 19.66055 | 19.67099 | 788.53327 | 60.68422 | 25.05931 | 28.96411 | 787.69235 | 53398.98541 | 69.92829 | 45.07482 | 79.93159 | 120.63479 | 29.12337 | 30.77729 | 29.72652 |  | 793.75 | 17 | 18.03922 | 79 | 33 | 32.15686 | 34 | 26.66667 | 0.525 | 0.23438
|  | 3518 | 118 | 8 | 1 | 12 | 15.13479 | 11.50148 | 98.66151 | 8.35664 | 2.10189 | 3.14344 | 1.7144 | 49.37728 | 51.09168 | 102.55839 | 442.43376 | 0.78818 | 333.66905 | 24.18098 | 0.19971 | 31.99752 | 33.12152 | 128.97403 | 52.92436 | 2.11351 | 19.59647 | 19.64397 | 804.42052 | 60.52205 | 25.08949 | 28.94368 | 798.3766 | 53398.98589 | 69.90823 | 45.01702 | 79.89937 | 120.32277 | 29.16748 | 30.7895 | 29.68911 |  | 800 | 13 | 18.43137 | 79 | 33 | 41.17647 | 41 | 27.05882 | 0.72 | 1.60938
|  | 3519 | 118 | 9 | 2 | 12 | 16.15207 | 11.50246 | 98.66114 | 7.92292 | 2.14017 | 4.11559 | 1.7504 | 49.33524 | 51.08564 | 104.04027 | 439.68018 | 0.81075 | 332.72536 | 24.08677 | 0.14551 | 32.06537 | 80.61597 | 135.2571 | 52.51493 | 2.58654 | 19.58066 | 19.5951 | 966.85455 | 60.36896 | 25.54639 | 28.88565 | 967.11724 | 53398.98638 | 69.96491 | 45.03696 | 80.00379 | 120.05529 | 29.03246 | 30.71116 | 29.69392 |  | 796.75 | 16.5 | 18.82353 | 79 | 33 | 34.11765 | 36 | 28.23529 | 0.875 | 1.92188
|  | 3520 | 118 | 10 | 3 | 12 | 15.83328 | 11.51532 | 98.6644 | 7.66166 | 2.12463 | 4.05241 | 1.8635 | 49.24821 | 51.11171 | 104.81971 | 440.15126 | 1.59544 | 330.75541 | 24.21409 | 0.02988 | 32.15696 | 79.82175 | 170.91957 | 51.97162 | 3.85014 | 19.73931 | 19.71195 | 1449.7191 | 60.37457 | 25.36085 | 28.93453 | 1454.69089 | 53398.98729 | 70.14781 | 45.07389 | 80.01073 | 119.05957 | 29.16666 | 30.76281 | 29.7138 |  | 1058.5 | -7.5 | 26.66667 | 79 | 33 | 82.7451 | 85 | 35.29412 | 0.035 | 0.625
|  | 3521 | 118 | 11 | 4 | 12 | 13.7086 | 11.49653 | 98.66122 | 8.64383 | 2.10607 | 1.8937 | 2.08199 | 49.20805 | 51.29003 | 104.08092 | 444.21674 | 3.01806 | 331.96419 | 24.17521 | 0.02062 | 32.16534 | 63.90828 | 264.93872 | 51.18205 | 5.4067 | 19.71765 | 19.71713 | 2053.7553 | 60.15712 | 25.13941 | 28.8848 | 2055.87078 | 53398.98906 | 70.31865 | 45.05316 | 79.98796 | 119.15723 | 29.11692 | 30.92935 | 29.62366 |  | 1588.25 | 6 | 28.23529 | 79 | 33 | 79.60784 | 81 | 36.47059 | 0.035 | 1.17188
|  | 3522 | 118 | 12 | 5 | 12 | 15.01974 | 11.4906 | 98.65923 | 8.12562 | 2.08686 | 3.97482 | 2.28114 | 49.27004 | 51.55118 | 104.6246 | 448.01918 | 3.83118 | 332.20556 | 24.20378 | 0.26681 | 32.26401 | 64.22382 | 310.07504 | 51.11095 | 6.39759 | 19.87583 | 19.76702 | 2452.51742 | 59.96591 | 24.9101 | 28.92825 | 2455.35312 | 53398.99139 | 70.25355 | 45.13252 | 79.94473 | 119.53247 | 29.13932 | 30.97772 | 29.786 |  | 2144.5 | 23 | 25.88235 | 79 | 32 | 58.82353 | 58 | 34.90196 | 0.895 | 0.54688
|  | 3523 | 118 | 13 | 6 | 12 | 14.13898 | 11.47082 | 98.66198 | 9.71182 | 2.09523 | 5.63498 | 2.48778 | 49.17519 | 51.66297 | 105.02127 | 452.71633 | 4.18789 | 332.25033 | 24.15877 | 0.2948 | 32.14825 | 58.37688 | 319.69337 | 51.62656 | 7.54753 | 19.91118 | 19.76005 | 2881.79004 | 59.97224 | 25.01001 | 28.87472 | 2885.18364 | 53398.99392 | 69.69886 | 45.06981 | 80.12491 | 120.02471 | 29.09365 | 30.89685 | 29.69088 |  | 2553.75 | 24.5 | 28.23529 | 79 | 32 | 62.7451 | 62 | 36.47059 | 0.875 | 0.9375
|  | 3524 | 118 | 14 | 7 | 12 | 14.77677 | 11.48763 | 98.66322 | 12.65891 | 2.09603 | 1.98225 | 2.74786 | 49.14664 | 51.8945 | 104.87781 | 459.65396 | 4.90308 | 332.35743 | 24.07539 | 0.16431 | 32.12038 | 66.99983 | 328.29838 | 52.42564 | 8.66763 | 28.21317 | 19.85461 | 3308.20402 | 59.94969 | 25.01956 | 28.90739 | 3310.80096 | 53398.99689 | 69.9391 | 45.05949 | 80.0605 | 120.21198 | 29.12694 | 31.06533 | 29.72268 |  | 2982.75 | 27.5 | 29.41176 | 79 | 32 | 63.13725 | 62 | 37.64706 | 0.855 | 1.92188
|  | 3525 | 118 | 15 | 8 | 12 | 14.41157 | 11.48367 | 98.66184 | 12.04213 | 2.09982 | 2.72669 | 2.92975 | 49.13009 | 52.05984 | 105.36828 | 468.23358 | 5.58265 | 330.92934 | 24.17514 | 0.07045 | 32.05287 | 69.11265 | 335.05912 | 53.02767 | 9.82338 | 21.76974 | 19.8195 | 3742.55281 | 59.91214 | 25.0648 | 28.99879 | 3745.29638 | 53399.00027 | 69.58291 | 45.07525 | 80.08973 | 120.52646 | 29.04063 | 31.01444 | 29.76347 |  | 3408.5 | 28.5 | 30.98039 | 79 | 32 | 64.70588 | 65 | 38.43137 | 0.875 | 1.53125
|  | 3526 | 118 | 16 | 1 | 2 | 14.51829 | 11.45103 | 98.66122 | 12.46634 | 2.09532 | 2.60471 | 3.13624 | 49.14536 | 52.2816 | 105.62804 | 478.53957 | 6.42983 | 332.36909 | 24.12743 | 0.01128 | 32.10432 | 66.94945 | 340.80499 | 53.46423 | 10.91344 | 22.76516 | 19.90349 | 4166.78517 | 60.17098 | 25.01104 | 28.99393 | 4169.21835 | 53399.00415 | 70.12752 | 45.0726 | 79.8975 | 120.28876 | 29.08593 | 31.12638 | 29.78429 |  | 3842 | 28.5 | 32.15686 | 79 | 32 | 67.45098 | 68 | 39.60784 | 0.875 | 1.21875
|  | 3527 | 118 | 17 | 2 | 2 | 14.12316 | 11.45202 | 98.65832 | 10.46387 | 2.09255 | 2.9778 | 3.64007 | 49.06479 | 52.70487 | 104.07027 | 488.69154 | 6.9917 | 333.13808 | 24.05079 | 0.18398 | 32.00784 | 40.88573 | 343.66413 | 53.85058 | 11.30354 | 29.46102 | 19.91881 | 4321.44814 | 60.57335 | 24.97794 | 28.98194 | 4321.43294 | 53399.00844 | 70.10877 | 45.05247 | 80.11869 | 119.98381 | 29.01953 | 31.05791 | 29.7651 |  | 4251.5 | 29.5 | 30.58824 | 79 | 32 | 63.13725 | 61 | 38.43137 | 0.25 | 1.0625
|  | 3528 | 118 | 18 | 3 | 2 | 14.14664 | 11.45796 | 98.6641 | 8.30236 | 2.09583 | 2.59477 | 3.70594 | 49.02912 | 52.73506 | 104.2662 | 494.88431 | 5.74606 | 333.45694 | 24.07912 | 0.32164 | 31.92194 | 42.02019 | 343.08382 | 54.16179 | 11.30328 | 19.38264 | 19.8364 | 4314.5821 | 61.00658 | 25.0171 | 28.90443 | 4315.18703 | 53399.01205 | 70.18683 | 45.01142 | 79.90951 | 120.17201 | 29.022 | 31.02588 | 29.71927 |  | 4325 | 36.5 | 27.05882 | 79 | 31 | 41.56863 | 42 | 35.68627 | 0.82 | 0.04688
|  | 3529 | 118 | 19 | 4 | 2 | 14.59739 | 11.46389 | 98.65992 | 7.27916 | 2.09529 | 2.30449 | 3.7798 | 48.97319 | 52.75299 | 104.10999 | 500.02231 | 4.70544 | 333.3439 | 24.00472 | 0.2993 | 31.91269 | 42.57836 | 341.75233 | 54.43191 | 11.30081 | 35.96511 | 19.84907 | 4314.73829 | 61.28555 | 25.01073 | 28.92935 | 4314.25021 | 53399.01496 | 69.98373 | 44.99315 | 80.03046 | 120.42983 | 29.0051 | 31.03441 | 29.69339 |  | 4319.5 | 36.5 | 27.05882 | 79 | 31 | 42.35294 | 43 | 35.68627 | 0.445 | 1.96875
|  | 3530 | 118 | 20 | 5 | 2 | 14.49804 | 11.4718 | 98.66019 | 6.65567 | 2.09104 | 2.62159 | 3.89074 | 48.94021 | 52.83096 | 104.1438 | 504.85348 | 4.44002 | 333.27359 | 24.07212 | 0.25789 | 31.86749 | 43.31589 | 341.46686 | 54.5942 | 11.27169 | 22.54572 | 19.88327 | 4312.36648 | 61.43985 | 24.96001 | 28.94581 | 4311.7061 | 53399.01768 | 70.07426 | 45.00485 | 80.0753 | 120.18122 | 28.90897 | 30.94774 | 29.67947 |  | 4319.5 | 36.5 | 27.05882 | 79 | 31 | 42.35294 | 43 | 35.68627 | 0.115 | 0.59375
|  | 3531 | 118 | 21 | 6 | 2 | 14.30157 | 11.47082 | 98.6632 | 6.23997 | 2.10377 | 3.69685 | 3.8403 | 49.02647 | 52.86678 | 104.6344 | 509.32108 | 4.39243 | 335.52402 | 23.9554 | 0.25716 | 31.87197 | 41.49647 | 340.38103 | 54.73809 | 11.31716 | 25.03196 | 19.82165 | 4303.5701 | 61.53211 | 25.11193 | 28.92685 | 4302.3351 | 53399.02038 | 70.3387 | 45.03886 | 79.76202 | 120.34959 | 28.86984 | 30.85305 | 29.71897 |  | 4319.5 | 36.5 | 27.05882 | 79 | 31 | 42.35294 | 42 | 35.68627 | 0.875 | 0.125
|  | 3532 | 118 | 22 | 7 | 2 | 14.59219 | 11.44016 | 98.6631 | 5.81156 | 2.10015 | 1.46676 | 3.88423 | 48.98796 | 52.87219 | 104.01448 | 513.40422 | 4.31255 | 333.57651 | 23.99654 | 0.24763 | 31.86881 | 42.54398 | 339.72427 | 54.89597 | 11.29385 | 25.65805 | 19.93728 | 4302.10394 | 61.7759 | 25.06875 | 28.94881 | 4299.89895 | 53399.02302 | 69.97901 | 44.96122 | 80.22926 | 119.45969 | 28.91864 | 30.83249 | 29.73994 |  | 4304.5 | 36.5 | 26.66667 | 79 | 31 | 41.17647 | 41 | 35.68627 | 0.115 | 0.51563
|  | 3533 | 118 | 23 | 1 | 21 | 14.09143 | 11.44016 | 98.66491 | 6.86095 | 2.08693 | 3.5328 | 3.91296 | 49.13814 | 53.0511 | 101.80648 | 520.37855 | 4.3138 | 333.46901 | 23.9009 | 0.40012 | 31.93816 | 18.82571 | 339.48548 | 55.18392 | 10.69311 | 29.10323 | 20.00986 | 4099.0732 | 62.22166 | 24.91092 | 29.11476 | 4090.00159 | 53399.02838 | 70.1484 | 45.05159 | 79.51481 | 121.22837 | 29.03121 | 30.68659 | 29.84069 |  | 4314.75 | 37 | 25.4902 | 79 | 31 | 39.21569 | 38 | 34.11765 | 0.855 | 0.125
|  | 3534 | 118 | 24 | 2 | 21 | 14.64302 | 11.42038 | 98.66046 | 6.98844 | 2.08035 | 2.57969 | 3.70977 | 49.05762 | 52.76739 | 102.04505 | 518.14579 | 2.83795 | 335.28001 | 23.78803 | 0.55761 | 31.78931 | 15.67112 | 333.15261 | 55.17111 | 9.57423 | 25.94086 | 19.872 | 3681.77553 | 62.11138 | 24.83236 | 28.87942 | 3679.62476 | 53399.03022 | 70.3134 | 44.97985 | 79.87515 | 120.52874 | 28.83056 | 30.70924 | 29.68817 |  | 4014.75 | 32.5 | 20.39216 | 79 | 31 | 18.43137 | 18 | 29.41176 | 0.8 | 1.96875
|  | 3535 | 118 | 25 | 3 | 21 | 14.93615 | 11.43818 | 98.66261 | 6.83291 | 2.09006 | 0.94746 | 3.49951 | 49.1459 | 52.64541 | 101.11448 | 512.06032 | 1.52591 | 333.71657 | 23.87777 | 0.51039 | 31.87145 | 13.02592 | 327.28594 | 55.28908 | 8.47291 | 35.63758 | 19.98603 | 3243.13342 | 62.26419 | 24.94821 | 28.91738 | 3244.48585 | 53399.0312 | 70.11587 | 45.05171 | 80.28215 | 120.03462 | 29.00799 | 30.67785 | 29.72569 |  | 3591.25 | 31 | 18.43137 | 79 | 31 | 14.90196 | 15 | 27.05882 | 0.29 | 0.51563
|  | 3536 | 118 | 26 | 4 | 21 | 21.00287 | 11.44708 | 98.66546 | 7.66226 | 2.08834 | 3.98786 | 3.18879 | 49.15166 | 52.34046 | 101.57386 | 503.81085 | 0.76434 | 335.22414 | 23.79918 | 0.14326 | 31.78026 | 11.55377 | 318.20772 | 55.24584 | 7.27151 | 21.86813 | 19.99252 | 2785.56528 | 62.31632 | 24.92772 | 28.89606 | 2783.70274 | 53399.03171 | 70.13765 | 44.88648 | 79.90396 | 120.00292 | 28.933 | 30.62865 | 29.67185 |  | 3145.25 | 28.5 | 17.2549 | 79 | 31 | 12.94118 | 13 | 25.4902 | 0 | 0
|  | 3537 | 118 | 27 | 5 | 21 | 21.00259 | 11.42334 | 98.66251 | 3.86831 | 2.09832 | 3.50851 | 2.94838 | 49.21244 | 52.16083 | 100.40684 | 495.11657 | 0.13809 | 334.27483 | 23.88341 | 0.02487 | 31.81287 | 11.18385 | 308.47249 | 55.18196 | 6.12479 | 20.02114 | 20.02684 | 2335.12078 | 62.27284 | 25.04686 | 28.93493 | 2332.34746 | 53399.03181 | 70.2661 | 44.91856 | 79.99569 | 119.98367 | 28.98871 | 30.67972 | 29.70665 |  | 2691.25 | 24 | 16.07843 | 79 | 32 | 12.15686 | 12 | 24.31373 | 0 | 0
|  | 3538 | 118 | 28 | 6 | 21 | 20.99774 | 11.42334 | 98.66108 | 0.89472 | 2.08676 | 3.57939 | 2.6912 | 49.28243 | 51.97363 | 100.82436 | 486.57549 | 0.02269 | 335.52408 | 23.9252 | 0.06385 | 31.91391 | 13.43017 | 284.55906 | 55.1804 | 5.0266 | 20.03987 | 20.14831 | 1927.04585 | 61.94339 | 24.90883 | 29.00282 | 1925.07299 | 53399.03182 | 69.95926 | 44.96571 | 80.01731 | 119.97271 | 29.0927 | 30.60528 | 29.78726 |  | 2251.5 | 20 | 16.07843 | 79 | 32 | 12.54902 | 12 | 22.7451 | 0 | 0
|  | 3539 | 118 | 29 | 7 | 21 | 14.01686 | 11.41939 | 98.66767 | 2.24225 | 2.0812 | 1.05704 | 2.40073 | 49.34564 | 51.74637 | 101.43853 | 478.85354 | 0.37607 | 334.83329 | 23.83865 | 0.12974 | 31.90099 | 14.5151 | 233.4798 | 55.1013 | 3.99334 | 20.08818 | 20.12869 | 1535.01374 | 61.52527 | 24.84253 | 28.92742 | 1532.40761 | 53399.03203 | 69.71269 | 44.95855 | 80.02476 | 120.0777 | 29.07258 | 30.69719 | 29.71471 |  | 1842 | 15 | 16.47059 | 79 | 32 | 14.5098 | 14 | 21.17647 | 0.8 | 1.84375
|  | 3540 | 118 | 30 | 8 | 21 | 13.73321 | 11.44906 | 98.66308 | 3.66932 | 2.08008 | 3.17071 | 2.24357 | 49.35355 | 51.59712 | 102.03985 | 471.3723 | 0.48257 | 335.78718 | 23.85102 | 0.35459 | 31.99894 | 17.07958 | 181.18043 | 55.04837 | 3.01715 | 20.08493 | 20.07831 | 1160.39929 | 61.46425 | 24.82907 | 28.93012 | 1160.12491 | 53399.03233 | 70.03929 | 44.98054 | 79.9789 | 119.70437 | 29.12725 | 30.61634 | 29.7681 |  | 1454.5 | 18 | 16.47059 | 79 | 32 | 15.29412 | 15 | 21.17647 | 0.895 | 1.60938
|  | 3541 | 119 | 1 | 1 | 1 | 14.59493 | 11.41246 | 98.66137 | 6.57755 | 2.07675 | 2.36833 | 2.03789 | 49.4136 | 51.45149 | 101.50344 | 464.85272 | 0.41072 | 335.65619 | 23.73318 | 0.42121 | 32.01035 | 22.82045 | 136.52149 | 54.97037 | 2.12912 | 19.95326 | 19.99646 | 820.17111 | 61.41017 | 24.78942 | 28.93403 | 817.65272 | 53399.03258 | 69.84698 | 44.8967 | 79.98847 | 119.83718 | 29.06101 | 30.61027 | 29.70771 |  | 1083.5 | 14 | 16.47059 | 79 | 33 | 19.21569 | 19 | 20.78431 | 0.74 | 1.45313
|  | 3542 | 119 | 2 | 2 | 1 | 15.23422 | 11.41939 | 98.66459 | 8.13922 | 2.11011 | 2.6921 | 1.89361 | 49.40376 | 51.29737 | 103.32232 | 459.79178 | 0.35507 | 333.24701 | 23.81075 | 0.31071 | 31.97709 | 50.13341 | 120.16236 | 54.70446 | 2.08417 | 20.03509 | 20.06585 | 790.1657 | 61.3351 | 25.18758 | 28.93736 | 774.67706 | 53399.0328 | 69.86145 | 44.86925 | 80.04472 | 119.42269 | 29.11616 | 30.57994 | 29.71571 |  | 760 | 7 | 18.03922 | 79 | 33 | 26.66667 | 29 | 27.45098 | 0.78 | 1.21875
|  | 3543 | 119 | 3 | 3 | 1 | 15.54913 | 11.42235 | 98.65755 | 8.10387 | 2.09183 | 2.04582 | 2.01453 | 49.36198 | 51.3765 | 102.20226 | 456.04046 | 0.65431 | 334.04885 | 23.79386 | 0.31732 | 31.97191 | 28.85584 | 125.42347 | 54.55989 | 2.09717 | 20.07549 | 20.08236 | 802.04178 | 61.21924 | 24.96943 | 28.99304 | 808.82861 | 53399.03319 | 69.76595 | 44.89576 | 80.04206 | 119.82215 | 29.11428 | 30.68203 | 29.78415 |  | 817.75 | 10.5 | 18.03922 | 79 | 33 | 44.31373 | 43 | 26.27451 | 0.035 | 1.76563
|  | 3544 | 119 | 4 | 4 | 1 | 14.32146 | 11.4273 | 98.66545 | 8.34202 | 2.10274 | 2.36017 | 1.82034 | 49.45082 | 51.27116 | 102.56219 | 452.5808 | 0.71731 | 334.30201 | 23.79657 | 0.28178 | 32.07225 | 43.06097 | 122.42553 | 54.3062 | 2.07001 | 20.10502 | 20.15523 | 787.54637 | 60.89113 | 25.09966 | 28.89212 | 802.96196 | 53399.03363 | 69.82124 | 44.9126 | 80.04891 | 120.03742 | 29.14591 | 30.67879 | 29.60862 |  | 783.5 | 17.5 | 18.03922 | 79 | 33 | 31.37255 | 32 | 27.45098 | 0.68 | 0.07813
|  | 3545 | 119 | 5 | 5 | 1 | 15.18843 | 11.454 | 98.6669 | 8.295 | 2.08999 | 2.22064 | 1.88292 | 49.39083 | 51.27375 | 102.45565 | 449.43616 | 0.75293 | 333.04524 | 23.79071 | 0.21335 | 32.11072 | 31.93076 | 126.08149 | 54.01022 | 2.10885 | 20.15737 | 20.16992 | 807.21871 | 60.71256 | 24.94739 | 28.95417 | 817.61863 | 53399.03409 | 69.93554 | 44.93883 | 79.97176 | 119.95675 | 29.11949 | 30.69001 | 29.84094 |  | 805.25 | 13 | 18.43137 | 79 | 33 | 41.96078 | 40 | 27.05882 | 0.095 | 0
|  | 3546 | 119 | 6 | 6 | 1 | 14.04489 | 11.42829 | 98.66179 | 8.4279 | 2.09521 | 2.35105 | 1.78167 | 49.41643 | 51.1981 | 102.47369 | 446.40088 | 0.79075 | 333.51765 | 23.81125 | 0.18347 | 32.12008 | 42.59357 | 126.63603 | 53.64762 | 2.05668 | 20.1283 | 20.17395 | 785.28603 | 60.67995 | 25.00977 | 28.94179 | 777.65015 | 53399.03457 | 69.98397 | 44.91743 | 79.9896 | 120.24129 | 29.17438 | 30.70544 | 29.75181 |  | 798.25 | 17 | 18.03922 | 79 | 33 | 33.33333 | 33 | 26.66667 | 0.82 | 1.92188
|  | 3547 | 119 | 7 | 7 | 1 | 15.19676 | 11.42334 | 98.66225 | 8.38989 | 2.09849 | 1.98418 | 1.60985 | 49.36972 | 51.07943 | 102.44213 | 443.37145 | 0.76445 | 333.6356 | 23.76873 | 0.20552 | 32.05283 | 33.07514 | 131.86108 | 53.11049 | 2.12096 | 20.13321 | 20.11317 | 808.56962 | 60.59525 | 25.04882 | 28.87894 | 811.44587 | 53399.03504 | 69.88748 | 44.89953 | 79.9156 | 120.23623 | 29.09711 | 30.75369 | 29.6652 |  | 795.25 | 13 | 18.82353 | 79 | 33 | 41.56863 | 41 | 27.45098 | 0.78 | 1.60938
|  | 3548 | 119 | 8 | 1 | 12 | 15.85903 | 11.41543 | 98.67097 | 8.11574 | 2.12358 | 3.71948 | 1.77978 | 49.31181 | 51.09159 | 103.4726 | 440.51142 | 0.74702 | 332.73581 | 23.80603 | 0.15576 | 32.15287 | 79.02586 | 133.08083 | 52.65686 | 2.47141 | 20.21822 | 20.1552 | 931.03171 | 60.41242 | 25.34843 | 28.9039 | 956.80302 | 53399.03549 | 69.73358 | 44.92314 | 80.03577 | 120.07578 | 29.11421 | 30.77225 | 29.73172 |  | 802.25 | 16.5 | 18.03922 | 79 | 33 | 33.72549 | 33 | 26.66667 | 0.465 | 0.3125
|  | 3549 | 119 | 9 | 2 | 12 | 15.90833 | 11.42136 | 98.66497 | 7.56282 | 2.11929 | 3.51336 | 1.71253 | 49.35224 | 51.06477 | 104.80227 | 440.51836 | 1.44098 | 330.49679 | 23.94006 | 0.03599 | 32.19367 | 83.35761 | 165.75139 | 52.05431 | 3.69621 | 20.23801 | 20.22169 | 1395.26121 | 60.49138 | 25.29718 | 28.89984 | 1394.74954 | 53399.03631 | 69.83557 | 44.96779 | 79.97717 | 120.55075 | 29.15469 | 30.78713 | 29.76118 |  | 1025 | -7.5 | 25.88235 | 79 | 33 | 82.35294 | 83 | 34.90196 | 0.035 | 0.54688
|  | 3550 | 119 | 10 | 3 | 12 | 13.85613 | 11.4095 | 98.65932 | 8.48501 | 2.11493 | 4.34886 | 2.02291 | 49.19177 | 51.21468 | 104.07683 | 444.27854 | 2.86127 | 330.24274 | 23.85179 | 0.02275 | 32.107 | 60.79758 | 255.49419 | 51.25931 | 5.32736 | 20.15113 | 20.18009 | 2015.14497 | 60.15455 | 25.2451 | 28.80455 | 2019.71917 | 53399.03799 | 69.79615 | 44.94635 | 80.13834 | 119.73396 | 29.03483 | 30.85007 | 29.69523 |  | 1520.25 | 4 | 28.23529 | 79 | 33 | 80.39216 | 81 | 36.86275 | 0.035 | 1.09375
|  | 3551 | 119 | 11 | 4 | 12 | 15.15991 | 11.42038 | 98.66415 | 8.10978 | 2.09664 | 1.55405 | 2.22243 | 49.23076 | 51.45319 | 104.53953 | 448.24664 | 3.81598 | 332.6765 | 23.83011 | 0.277 | 32.21161 | 67.37188 | 309.79664 | 51.06035 | 6.3233 | 20.26623 | 20.24521 | 2412.73127 | 59.87352 | 25.02685 | 28.86746 | 2414.64599 | 53399.04031 | 69.90505 | 44.93069 | 79.8682 | 120.46878 | 29.05276 | 30.91495 | 29.76951 |  | 2115.5 | 22.5 | 25.88235 | 79 | 32 | 61.17647 | 61 | 34.90196 | 0.895 | 0.54688
|  | 3552 | 119 | 12 | 5 | 12 | 13.90772 | 11.40851 | 98.66743 | 9.66163 | 2.1044 | 3.59872 | 2.37438 | 49.20891 | 51.58328 | 104.75175 | 452.85591 | 4.08861 | 330.96113 | 23.85372 | 0.29366 | 32.15192 | 60.70398 | 319.55645 | 51.59352 | 7.51311 | 20.22369 | 20.17404 | 2856.15039 | 59.90042 | 25.11946 | 28.81221 | 2858.72762 | 53399.04278 | 70.11326 | 44.95246 | 79.98319 | 120.21529 | 29.09841 | 30.91744 | 29.69139 |  | 2514.75 | 24.5 | 28.23529 | 79 | 32 | 63.13725 | 64 | 36.86275 | 0.29 | 0.9375
|  | 3553 | 119 | 13 | 6 | 12 | 14.71501 | 11.42038 | 98.6624 | 12.55451 | 2.09361 | 3.63168 | 2.80434 | 49.04388 | 51.81608 | 104.57342 | 459.54994 | 4.78718 | 331.70287 | 23.8796 | 0.17351 | 32.13525 | 65.32555 | 327.71157 | 52.41099 | 8.57815 | 25.19776 | 20.17023 | 3286.4647 | 59.9019 | 25.09713 | 28.82618 | 3289.24779 | 53399.04567 | 69.80302 | 44.93971 | 79.96819 | 120.09204 | 29.0795 | 30.98509 | 29.69791 |  | 2942.75 | 27.5 | 29.41176 | 79 | 32 | 61.17647 | 62 | 37.64706 | 0.875 | 0
|  | 3554 | 119 | 14 | 7 | 12 | 14.54004 | 11.41741 | 98.66317 | 11.96196 | 2.10106 | 4.20405 | 2.98726 | 49.02235 | 51.97852 | 105.46055 | 467.97559 | 5.44892 | 332.1378 | 23.8783 | 0.06728 | 32.04475 | 66.62476 | 335.0427 | 53.02665 | 9.72567 | 23.62406 | 20.17338 | 3711.77275 | 59.88456 | 25.07725 | 28.78869 | 3714.2124 | 53399.04897 | 69.99861 | 44.84159 | 79.7157 | 120.69012 | 28.97305 | 31.03973 | 29.69482 |  | 3378 | 28.5 | 30.58824 | 79 | 32 | 63.13725 | 63 | 38.43137 | 0.31 | 1.84375
|  | 3555 | 119 | 15 | 8 | 12 | 14.47291 | 11.40752 | 98.66602 | 12.28347 | 2.1002 | 3.21343 | 3.28833 | 48.96444 | 52.25277 | 105.30735 | 478.01053 | 6.30592 | 332.30463 | 24.01046 | 0.02466 | 31.97839 | 67.43008 | 340.50534 | 53.48367 | 10.85328 | 25.94301 | 20.22297 | 4134.19823 | 60.16099 | 25.06924 | 28.85672 | 4136.81046 | 53399.05278 | 70.00656 | 44.91632 | 80.15942 | 120.23439 | 29.00579 | 31.02096 | 29.68231 |  | 3810.75 | 28.5 | 32.54902 | 79 | 32 | 67.84314 | 68 | 39.60784 | 0.29 | 1.6875
|  | 3556 | 119 | 16 | 1 | 2 | 14.34606 | 11.39565 | 98.65884 | 10.66965 | 2.09935 | 4.09387 | 3.45476 | 49.05826 | 52.51303 | 103.86087 | 488.43383 | 6.92655 | 333.31741 | 23.87024 | 0.17769 | 31.88797 | 40.70555 | 344.18261 | 53.80978 | 11.30389 | 27.1973 | 20.16944 | 4307.57435 | 60.55805 | 25.05917 | 28.68706 | 4308.42902 | 53399.05702 | 70.20585 | 44.87143 | 80.01607 | 120.20931 | 28.91626 | 31.07109 | 29.65171 |  | 4217.75 | 29 | 32.54902 | 79 | 32 | 66.66667 | 66 | 39.21569 | 0.605 | 0.59375
|  | 3557 | 119 | 17 | 2 | 2 | 14.58992 | 11.39664 | 98.66628 | 8.41331 | 2.1009 | 2.65064 | 3.58005 | 49.02911 | 52.60916 | 104.14059 | 494.98371 | 5.72546 | 334.11827 | 24.03721 | 0.31669 | 31.92539 | 43.97548 | 342.79592 | 54.24787 | 11.31547 | 22.86038 | 20.1898 | 4308.81442 | 60.91914 | 25.07762 | 28.79141 | 4307.88923 | 53399.06061 | 70.1255 | 44.92555 | 79.88036 | 120.00324 | 29.01941 | 31.01123 | 29.73646 |  | 4314.75 | 36.5 | 27.05882 | 79 | 31 | 42.35294 | 42 | 35.68627 | 0.545 | 1.96875
|  | 3558 | 119 | 18 | 3 | 2 | 14.71282 | 11.41147 | 98.66327 | 7.29561 | 2.09934 | 3.5058 | 3.68839 | 48.95793 | 52.64632 | 104.25131 | 500.18795 | 4.68397 | 334.69571 | 24.10294 | 0.29964 | 31.93124 | 43.08669 | 342.15325 | 54.3771 | 11.31197 | 26.20275 | 20.1778 | 4310.89527 | 61.25776 | 25.00896 | 28.83259 | 4311.32399 | 53399.06351 | 70.13679 | 44.84464 | 79.99042 | 120.0184 | 28.94482 | 30.96077 | 29.78924 |  | 4314.75 | 36 | 27.05882 | 79 | 31 | 43.13725 | 43 | 36.07843 | 0.115 | 0.59375
|  | 3559 | 119 | 19 | 4 | 2 | 14.23076 | 11.40356 | 98.67827 | 6.65133 | 2.09176 | 4.1161 | 3.78956 | 49.01872 | 52.80827 | 104.3577 | 505.09872 | 4.38551 | 332.51773 | 24.07013 | 0.26129 | 31.92996 | 41.91751 | 341.27718 | 54.6553 | 11.27543 | 25.17447 | 20.20151 | 4312.3142 | 61.46709 | 24.9686 | 28.82024 | 4312.86665 | 53399.0662 | 70.11227 | 44.86644 | 79.9377 | 119.78862 | 28.9893 | 30.86721 | 29.71282 |  | 4314.75 | 36 | 27.05882 | 79 | 31 | 42.35294 | 43 | 35.68627 | 0.875 | 0.125
|  | 3560 | 119 | 20 | 5 | 2 | 14.57969 | 11.38774 | 98.66247 | 6.14326 | 2.08827 | 1.45669 | 3.91231 | 48.92793 | 52.84024 | 103.72485 | 509.46068 | 4.31617 | 334.62087 | 24.05108 | 0.26032 | 31.79922 | 41.72612 | 340.39368 | 54.76268 | 11.22565 | 22.21506 | 20.14034 | 4300.46835 | 61.63289 | 24.92684 | 28.87135 | 4300.58149 | 53399.06884 | 69.84809 | 44.84257 | 80.43241 | 118.98552 | 28.88691 | 30.86932 | 29.70564 |  | 4310 | 36.5 | 26.66667 | 79 | 31 | 41.56863 | 42 | 35.68627 | 0.74 | 1.96875
|  | 3561 | 119 | 21 | 6 | 2 | 14.87436 | 11.40455 | 98.64887 | 5.79229 | 2.08303 | 3.0111 | 3.944 | 48.90949 | 52.8535 | 104.16743 | 513.57155 | 4.30473 | 333.22406 | 24.10791 | 0.24609 | 31.83047 | 43.16625 | 339.71173 | 54.88187 | 11.21505 | 29.8418 | 20.14073 | 4307.19773 | 61.72655 | 24.86438 | 28.83387 | 4309.09807 | 53399.07148 | 69.91424 | 44.80655 | 80.1865 | 119.47711 | 28.84911 | 30.836 | 29.66664 |  | 4304.5 | 36 | 27.05882 | 79 | 31 | 42.7451 | 43 | 36.07843 | 0.075 | 0.59375
|  | 3562 | 119 | 22 | 7 | 2 | 14.21222 | 11.39367 | 98.66212 | 5.67406 | 2.08917 | 2.76267 | 3.90864 | 48.99404 | 52.90269 | 104.48415 | 517.70124 | 4.33578 | 334.48362 | 24.10686 | 0.2506 | 31.79421 | 40.64224 | 338.83405 | 55.11407 | 11.23559 | 29.29539 | 20.20783 | 4302.40813 | 61.99694 | 24.93767 | 28.80466 | 4304.49425 | 53399.07413 | 70.12681 | 44.84444 | 79.83276 | 119.93996 | 28.92658 | 30.78103 | 29.71329 |  | 4314.75 | 36 | 27.05882 | 79 | 31 | 43.13725 | 43 | 36.07843 | 0.855 | 0.125
|  | 3563 | 119 | 23 | 1 | 21 | 13.55534 | 11.39862 | 98.66297 | 6.00294 | 2.09353 | 1.77701 | 3.84852 | 49.02138 | 52.86991 | 101.81174 | 520.78732 | 4.26573 | 333.28469 | 24.1353 | 0.38426 | 31.8773 | 19.56517 | 338.70995 | 55.28425 | 10.78774 | 21.46513 | 20.18005 | 4122.3253 | 62.03646 | 24.98962 | 28.8904 | 4120.49891 | 53399.07677 | 70.28955 | 44.83872 | 79.93184 | 120.38429 | 28.94962 | 30.69216 | 29.72476 |  | 4304.5 | 36.5 | 27.05882 | 79 | 31 | 41.96078 | 42 | 35.68627 | 0.64 | 1.96875
|  | 3564 | 119 | 24 | 2 | 21 | 14.69078 | 11.39763 | 98.66304 | 6.03574 | 2.09518 | 3.71142 | 3.65717 | 49.07071 | 52.72788 | 101.60852 | 518.86933 | 2.93526 | 332.56234 | 24.04715 | 0.55032 | 31.8366 | 15.18788 | 333.33273 | 55.2823 | 9.70242 | 57.33117 | 20.10892 | 3704.66991 | 62.06333 | 25.00933 | 28.907 | 3701.24327 | 53399.07866 | 69.85415 | 44.79711 | 80.14258 | 119.95612 | 28.93061 | 30.7032 | 29.77389 |  | 4044.5 | 33.5 | 20.39216 | 79 | 31 | 19.21569 | 19 | 29.41176 | 0.8 | 1.96875
|  | 3565 | 119 | 25 | 3 | 21 | 14.58435 | 11.3907 | 98.66449 | 6.47667 | 2.0941 | 3.73558 | 3.59766 | 49.12676 | 52.72442 | 101.31238 | 512.9212 | 1.58566 | 334.64144 | 24.20011 | 0.51041 | 31.77131 | 11.95707 | 326.59956 | 55.34499 | 8.55299 | 24.2517 | 20.16407 | 3267.45743 | 62.27515 | 24.99652 | 28.90523 | 3268.2138 | 53399.07968 | 70.32442 | 44.87202 | 79.85512 | 120.48043 | 28.95157 | 30.67905 | 29.75583 |  | 3615.5 | 31 | 18.43137 | 79 | 31 | 15.29412 | 15 | 27.45098 | 0.76 | 1.96875
|  | 3566 | 119 | 26 | 4 | 21 | 21.00152 | 11.38378 | 98.65975 | 7.66903 | 2.0785 | 3.05901 | 3.38581 | 49.09399 | 52.4798 | 101.20111 | 504.61537 | 0.74172 | 334.72849 | 24.22626 | 0.17432 | 31.84222 | 11.1012 | 318.4413 | 55.41302 | 7.30521 | 26.69101 | 20.09469 | 2811.72704 | 62.44433 | 24.81025 | 28.90069 | 2809.92864 | 53399.08019 | 69.84557 | 44.88715 | 80.17681 | 119.69413 | 29.02841 | 30.61457 | 29.75764 |  | 3164 | 29 | 17.2549 | 79 | 31 | 12.94118 | 13 | 25.88235 | 0 | 0
|  | 3567 | 119 | 27 | 5 | 21 | 21.00059 | 11.39268 | 98.66591 | 4.12786 | 2.07918 | 1.84484 | 2.94385 | 49.16517 | 52.10902 | 100.38785 | 496.00714 | 0.12267 | 335.1817 | 24.11913 | 0.02512 | 31.87027 | 10.93078 | 308.75399 | 55.29551 | 6.14996 | 19.99177 | 20.12268 | 2366.2995 | 62.21557 | 24.81843 | 28.91241 | 2364.30292 | 53399.08028 | 69.75745 | 44.93725 | 80.08117 | 119.20639 | 29.05044 | 30.57566 | 29.69055 |  | 2717 | 24 | 16.47059 | 79 | 32 | 12.15686 | 13 | 24.31373 | 0 | 0
|  | 3568 | 119 | 28 | 6 | 21 | 21.00046 | 11.39466 | 98.66541 | 0.85723 | 2.08141 | 3.51321 | 2.65042 | 49.24651 | 51.89693 | 100.74163 | 487.31805 | 0.03109 | 335.29858 | 24.21034 | 0.0624 | 31.85951 | 13.12119 | 287.04797 | 55.25377 | 5.07919 | 19.952 | 20.08316 | 1952.21568 | 61.89308 | 24.84495 | 28.90582 | 1950.5581 | 53399.08029 | 69.67803 | 44.87905 | 80.02545 | 119.97223 | 29.12779 | 30.63012 | 29.80937 |  | 2278.75 | 20 | 16.07843 | 79 | 32 | 12.54902 | 12 | 22.7451 | 0 | 0
|  | 3569 | 119 | 29 | 7 | 21 | 14.00678 | 11.40257 | 98.66465 | 2.22049 | 2.08408 | 2.18311 | 2.36211 | 49.31461 | 51.67672 | 101.38701 | 479.66101 | 0.37037 | 335.3525 | 24.20368 | 0.11474 | 31.88562 | 14.418 | 236.33328 | 55.16758 | 4.05532 | 19.9067 | 20.00401 | 1556.6819 | 61.84232 | 24.87691 | 28.90331 | 1555.16323 | 53399.0805 | 69.84274 | 44.83861 | 79.9636 | 120.04848 | 29.06892 | 30.64729 | 29.6833 |  | 1865.5 | 15.5 | 16.86275 | 79 | 32 | 14.5098 | 14 | 21.17647 | 0.74 | 1.84375
|  | 3570 | 119 | 30 | 8 | 21 | 13.61509 | 11.4095 | 98.66831 | 3.99991 | 2.0858 | 1.30441 | 2.20282 | 49.35262 | 51.55543 | 101.92211 | 472.23774 | 0.47234 | 335.10921 | 24.20837 | 0.32951 | 31.91642 | 18.70787 | 184.24265 | 55.11784 | 3.0836 | 19.90036 | 19.95545 | 1182.70543 | 61.80737 | 24.89737 | 28.78752 | 1181.65962 | 53399.0808 | 69.71524 | 44.79173 | 79.99019 | 119.6181 | 29.0569 | 30.71223 | 29.63919 |  | 1475.75 | 17 | 16.47059 | 79 | 32 | 15.68627 | 16 | 21.17647 | 0.875 | 1.60938
|  | 3571 | 120 | 1 | 1 | 1 | 14.8134 | 11.40851 | 98.66434 | 6.39102 | 2.0688 | 2.7969 | 2.16917 | 49.31778 | 51.48694 | 101.58059 | 465.62537 | 0.39446 | 334.09814 | 24.15851 | 0.42304 | 31.94921 | 20.97806 | 138.74129 | 54.982 | 2.19144 | 19.86831 | 19.91781 | 847.42367 | 61.57632 | 24.69449 | 28.88643 | 847.41494 | 53399.08104 | 69.96636 | 44.79743 | 80.02801 | 119.96455 | 29.06082 | 30.58188 | 29.65713 |  | 1105.25 | 14 | 16.47059 | 79 | 33 | 18.82353 | 19 | 21.17647 | 0.74 | 1.45313
|  | 3572 | 120 | 2 | 2 | 1 | 14.86803 | 11.42334 | 98.66491 | 8.09228 | 2.11502 | 1.57697 | 1.98834 | 49.40419 | 51.39253 | 103.14818 | 460.34723 | 0.37318 | 333.91526 | 24.22672 | 0.32092 | 31.97557 | 52.28101 | 121.84237 | 54.87225 | 2.02949 | 19.89898 | 19.86685 | 767.64857 | 61.58315 | 25.24617 | 28.8919 | 791.7642 | 53399.08127 | 69.858 | 44.85544 | 80.00217 | 120.01528 | 29.12402 | 30.65826 | 29.78374 |  | 791.25 | 5.5 | 17.64706 | 79 | 33 | 25.09804 | 26 | 26.66667 | 0.76 | 1.21875
|  | 3573 | 120 | 3 | 3 | 1 | 15.86082 | 11.42532 | 98.66773 | 7.98949 | 2.08916 | 2.57249 | 1.89058 | 49.37482 | 51.2654 | 102.38856 | 456.26817 | 0.63798 | 333.53868 | 24.20946 | 0.30656 | 31.92337 | 30.63605 | 127.41004 | 54.64746 | 2.13908 | 19.81209 | 19.86994 | 819.11368 | 61.34656 | 24.93757 | 28.83799 | 808.73556 | 53399.08164 | 69.82624 | 44.84225 | 80.0047 | 119.37624 | 29.07692 | 30.67707 | 29.68795 |  | 797.5 | 9.5 | 18.82353 | 79 | 33 | 49.01961 | 47 | 27.45098 | 0.055 | 1.6875
|  | 3574 | 120 | 4 | 4 | 1 | 14.1311 | 11.40851 | 98.66557 | 8.3225 | 2.09535 | 3.11012 | 1.88662 | 49.45902 | 51.34564 | 102.37584 | 452.77616 | 0.71927 | 334.16917 | 24.27766 | 0.30031 | 32.03445 | 43.85214 | 121.84973 | 54.45219 | 2.04495 | 19.77991 | 19.79563 | 780.75527 | 61.13656 | 25.01145 | 28.91042 | 755.42082 | 53399.08208 | 69.86032 | 44.88791 | 80.02156 | 119.14946 | 29.18694 | 30.65547 | 29.69053 |  | 800.75 | 18.5 | 17.64706 | 79 | 33 | 29.80392 | 31 | 26.66667 | 0.23 | 0
|  | 3575 | 120 | 5 | 5 | 1 | 15.51432 | 11.42038 | 98.6534 | 8.26834 | 2.09851 | 2.8484 | 1.77669 | 49.41398 | 51.19067 | 102.58434 | 449.49956 | 0.76905 | 333.68173 | 24.34377 | 0.237 | 32.00577 | 33.53963 | 130.04486 | 54.12968 | 2.13041 | 19.73092 | 19.79784 | 812.16135 | 60.85215 | 25.04906 | 28.92108 | 803.75247 | 53399.08255 | 69.89828 | 44.76877 | 79.96592 | 119.75742 | 29.13473 | 30.77863 | 29.69874 |  | 806.25 | 12 | 18.43137 | 79 | 33 | 44.70588 | 45 | 27.45098 | 0.545 | 1.375
|  | 3576 | 120 | 6 | 6 | 1 | 14.09577 | 11.42136 | 98.66826 | 8.39515 | 2.09646 | 3.05339 | 1.75817 | 49.43777 | 51.19594 | 102.24528 | 446.55448 | 0.81443 | 332.09799 | 24.22192 | 0.19973 | 32.17384 | 37.78041 | 127.71332 | 53.70826 | 2.04817 | 19.75084 | 19.80536 | 781.57401 | 60.60254 | 25.02462 | 28.94956 | 794.15063 | 53399.08305 | 69.94891 | 44.90911 | 79.96093 | 119.83424 | 29.04699 | 30.72388 | 29.72635 |  | 806.25 | 16.5 | 18.03922 | 79 | 33 | 33.33333 | 34 | 26.66667 | 0.25 | 0.23438
|  | 3577 | 120 | 7 | 7 | 1 | 15.23908 | 11.42136 | 98.6623 | 8.39135 | 2.09095 | 3.32765 | 1.68607 | 49.38891 | 51.07498 | 102.59557 | 443.46164 | 0.81412 | 334.23849 | 24.17627 | 0.1942 | 32.04224 | 34.02615 | 131.64337 | 53.22018 | 2.13061 | 19.65293 | 19.75459 | 815.17745 | 60.20327 | 24.95882 | 28.8607 | 812.63624 | 53399.08355 | 69.93931 | 44.80759 | 79.896 | 120.20424 | 29.1616 | 30.77083 | 29.69533 |  | 789 | 14 | 18.82353 | 79 | 33 | 41.17647 | 41 | 27.84314 | 0.82 | 1.60938
|  | 3578 | 120 | 8 | 1 | 12 | 14.99932 | 11.43521 | 98.66574 | 8.22586 | 2.10518 | 2.34214 | 1.76019 | 49.36398 | 51.12417 | 103.45942 | 440.69313 | 0.79721 | 332.62822 | 24.19436 | 0.1674 | 32.11738 | 82.85271 | 134.17043 | 52.76991 | 2.40078 | 19.63857 | 19.74865 | 912.33242 | 60.34902 | 25.12877 | 28.91877 | 920.77855 | 53399.08404 | 69.97955 | 44.79457 | 79.93449 | 120.18509 | 29.15832 | 30.80069 | 29.7245 |  | 809.25 | 16.5 | 18.03922 | 79 | 33 | 34.11765 | 34 | 26.66667 | 0.075 | 0.23438
|  | 3579 | 120 | 9 | 2 | 12 | 16.00712 | 11.44114 | 98.66154 | 7.40989 | 2.09514 | 2.41402 | 1.82575 | 49.28195 | 51.10769 | 104.73986 | 440.32797 | 1.41162 | 331.86352 | 24.15012 | 0.04843 | 32.27725 | 82.19898 | 162.50759 | 52.26249 | 3.57408 | 19.6652 | 19.71466 | 1364.7104 | 60.10195 | 25.00892 | 28.97294 | 1373.50177 | 53399.08484 | 69.8939 | 44.83196 | 79.9145 | 120.24316 | 29.11448 | 30.74647 | 29.70287 |  | 992 | -8 | 25.4902 | 79 | 33 | 81.96078 | 84 | 34.5098 | 0.035 | 0.54688
|  | 3580 | 120 | 10 | 3 | 12 | 13.79038 | 11.45895 | 98.66495 | 8.30611 | 2.09955 | 2.93384 | 1.94707 | 49.27833 | 51.2254 | 104.23121 | 443.83924 | 2.54833 | 330.39741 | 24.12679 | 0.00435 | 32.24948 | 63.18044 | 249.50354 | 51.51758 | 5.21803 | 19.61757 | 19.75649 | 1988.24635 | 60.17328 | 25.06153 | 28.9524 | 1989.09045 | 53399.08634 | 70.066 | 44.78988 | 79.96864 | 119.80741 | 29.13015 | 30.90786 | 29.71893 |  | 1482.75 | 3.5 | 28.23529 | 79 | 33 | 80 | 79 | 36.47059 | 0.035 | 1.09375
|  | 3581 | 120 | 11 | 4 | 12 | 15.01166 | 11.4451 | 98.66504 | 7.96003 | 2.10683 | 4.745 | 2.25526 | 49.23636 | 51.49162 | 104.54024 | 447.44214 | 3.6052 | 333.29259 | 24.11644 | 0.2356 | 32.22396 | 60.36717 | 308.3728 | 51.21365 | 6.28272 | 19.66316 | 19.716 | 2385.66197 | 59.94657 | 25.14841 | 28.92155 | 2388.02307 | 53399.08851 | 69.84302 | 44.78479 | 79.94973 | 119.52678 | 29.13853 | 30.89646 | 29.76847 |  | 2078 | 23 | 25.4902 | 79 | 32 | 58.03922 | 58 | 34.5098 | 0.915 | 0.625
|  | 3582 | 120 | 12 | 5 | 12 | 14.03438 | 11.42829 | 98.66695 | 9.16174 | 2.1091 | 5.76896 | 2.42818 | 49.21038 | 51.63856 | 104.92722 | 451.93425 | 4.1329 | 330.75237 | 24.11663 | 0.30343 | 32.19676 | 57.66023 | 318.66136 | 51.74025 | 7.40083 | 19.65216 | 19.65475 | 2807.19628 | 59.94544 | 25.17554 | 28.90765 | 2810.20492 | 53399.09101 | 70.30573 | 44.81389 | 79.93371 | 120.0008 | 29.08175 | 31.01348 | 29.73154 |  | 2484.25 | 24 | 28.23529 | 79 | 32 | 63.13725 | 63 | 36.47059 | 0.855 | 0.54688
|  | 3583 | 120 | 13 | 6 | 12 | 14.69943 | 11.42136 | 98.66241 | 12.03572 | 2.09582 | 4.9378 | 2.73631 | 49.03855 | 51.77485 | 104.7689 | 458.49917 | 4.77434 | 332.38211 | 24.13633 | 0.16861 | 32.11534 | 61.64853 | 327.09124 | 52.46244 | 8.49172 | 21.56799 | 19.51922 | 3241.39077 | 59.91333 | 25.01702 | 28.88279 | 3244.39991 | 53399.09389 | 69.71344 | 44.77952 | 80.12176 | 119.48125 | 29.01066 | 31.04364 | 29.70662 |  | 2902.25 | 27 | 29.41176 | 79 | 32 | 63.92157 | 64 | 37.64706 | 0.835 | 1.92188
|  | 3584 | 120 | 14 | 7 | 12 | 14.76925 | 11.43422 | 98.66919 | 11.88311 | 2.09523 | 3.95635 | 2.99193 | 49.06617 | 52.0581 | 105.16038 | 466.78248 | 5.46761 | 330.78527 | 24.05635 | 0.07825 | 32.08614 | 65.02739 | 334.57186 | 53.06846 | 9.62645 | 30.48775 | 19.65563 | 3675.56007 | 60.13516 | 25.01002 | 28.9417 | 3678.55015 | 53399.0972 | 69.52528 | 44.81944 | 80.16581 | 119.70243 | 29.12293 | 31.02656 | 29.82414 |  | 3335.75 | 28.5 | 30.98039 | 79 | 32 | 65.09804 | 66 | 38.43137 | 0.195 | 0
|  | 3585 | 120 | 15 | 8 | 12 | 14.46792 | 11.42235 | 98.66257 | 12.07457 | 2.09526 | 4.53161 | 3.27533 | 48.99272 | 52.26805 | 106.00988 | 476.80073 | 6.3172 | 330.89803 | 24.07903 | 0.01553 | 31.93013 | 69.43804 | 339.73323 | 53.542 | 10.76705 | 22.05264 | 19.59731 | 4111.02297 | 60.34434 | 25.01026 | 28.95508 | 4113.83679 | 53399.10102 | 70.25495 | 44.74858 | 79.68381 | 120.8523 | 29.04706 | 31.04149 | 29.71284 |  | 3779.5 | 28.5 | 32.54902 | 79 | 32 | 67.45098 | 69 | 39.60784 | 0.625 | 1.76563
|  | 3586 | 120 | 16 | 1 | 2 | 14.21008 | 11.42038 | 98.66513 | 11.09155 | 2.0934 | 3.34356 | 3.54152 | 49.0362 | 52.57773 | 103.86881 | 487.66254 | 7.07864 | 334.01088 | 24.10453 | 0.12809 | 31.99301 | 41.75636 | 344.47177 | 53.90189 | 11.32805 | 22.40374 | 19.60173 | 4329.05987 | 60.62956 | 24.98808 | 28.919 | 4329.30675 | 53399.10534 | 69.87076 | 44.76235 | 80.06466 | 119.52192 | 28.97247 | 31.08946 | 29.8225 |  | 4203.75 | 29.5 | 32.54902 | 79 | 32 | 65.88235 | 67 | 39.60784 | 0.82 | 0.59375
|  | 3587 | 120 | 17 | 2 | 2 | 14.61506 | 11.41642 | 98.66374 | 8.51472 | 2.0954 | 1.36232 | 3.68852 | 49.06515 | 52.75367 | 104.15354 | 494.38819 | 5.95662 | 333.02758 | 24.01032 | 0.30933 | 31.95101 | 42.59705 | 343.01232 | 54.14255 | 11.32433 | 23.90977 | 19.61448 | 4323.49876 | 60.93759 | 25.012 | 28.95125 | 4323.71568 | 53399.10908 | 70.11797 | 44.78818 | 79.86587 | 120.27205 | 28.94503 | 31.01246 | 29.75098 |  | 4329.5 | 36.5 | 27.05882 | 79 | 31 | 42.35294 | 43 | 35.68627 | 0.605 | 1.96875
|  | 3588 | 120 | 18 | 3 | 2 | 14.52233 | 11.4273 | 98.66721 | 7.317 | 2.09414 | 2.06428 | 3.69987 | 49.01191 | 52.71177 | 104.01521 | 499.68618 | 4.77554 | 332.40607 | 24.03307 | 0.30967 | 31.94917 | 40.67696 | 342.16518 | 54.4308 | 11.30757 | 33.69204 | 19.58556 | 4319.70361 | 61.19734 | 24.99694 | 28.90653 | 4320.39953 | 53399.11204 | 69.99693 | 44.82749 | 80.06447 | 119.86168 | 29.00077 | 30.96406 | 29.71413 |  | 4325 | 36 | 27.05882 | 79 | 31 | 42.35294 | 42 | 35.68627 | 0.095 | 0.59375
|  | 3589 | 120 | 19 | 4 | 2 | 14.30294 | 11.43818 | 98.6611 | 6.62551 | 2.09351 | 1.06985 | 3.76081 | 48.96483 | 52.72564 | 104.18743 | 504.36249 | 4.41687 | 333.36788 | 23.76811 | 0.27136 | 31.79576 | 43.65754 | 341.21314 | 54.53126 | 11.28076 | 37.97026 | 19.51101 | 4310.75294 | 61.36514 | 24.98945 | 28.87545 | 4311.54914 | 53399.11476 | 70.02333 | 44.75346 | 80.02884 | 119.74583 | 28.86691 | 30.91857 | 29.65584 |  | 4319.5 | 36.5 | 26.66667 | 79 | 31 | 41.56863 | 41 | 35.68627 | 0.875 | 0.125
|  | 3590 | 120 | 20 | 5 | 2 | 14.59686 | 11.40851 | 98.66301 | 6.29048 | 2.09535 | 1.04211 | 3.86029 | 48.97497 | 52.83526 | 104.27263 | 508.85332 | 4.37536 | 333.88205 | 23.97966 | 0.24747 | 31.8382 | 41.80832 | 340.72888 | 54.86429 | 11.29884 | 24.66804 | 19.57937 | 4313.86917 | 61.61941 | 25.01142 | 28.97208 | 4313.31623 | 53399.11744 | 70.14298 | 44.76344 | 79.9998 | 120.35325 | 29.01801 | 30.87793 | 29.66263 |  | 4314.75 | 36 | 27.45098 | 79 | 31 | 43.52941 | 43 | 36.07843 | 0.135 | 0.51563
|  | 3591 | 120 | 21 | 6 | 2 | 14.34298 | 11.43917 | 98.66183 | 5.90309 | 2.09947 | 3.09626 | 3.83141 | 49.01965 | 52.85106 | 104.68931 | 512.84665 | 4.38612 | 334.80977 | 24.01727 | 0.25238 | 31.88154 | 44.12969 | 339.81155 | 54.99648 | 11.30055 | 36.57234 | 19.63759 | 4306.04709 | 61.85549 | 25.06064 | 28.99191 | 4307.59803 | 53399.12013 | 70.17929 | 44.70368 | 79.89477 | 120.25713 | 28.98117 | 30.82298 | 29.81622 |  | 4314.75 | 36.5 | 26.66667 | 79 | 31 | 41.56863 | 41 | 35.68627 | 0.115 | 0.59375
|  | 3592 | 120 | 22 | 7 | 2 | 14.55757 | 11.42038 | 98.66179 | 5.69364 | 2.09939 | 3.84181 | 3.84262 | 48.93272 | 52.77535 | 104.06135 | 516.88716 | 4.3914 | 333.29831 | 23.82297 | 0.25345 | 31.71199 | 39.94073 | 340.13486 | 55.03987 | 11.29515 | 23.32914 | 19.53292 | 4304.16463 | 61.79346 | 25.05962 | 28.88629 | 4305.91901 | 53399.12282 | 69.87038 | 44.70216 | 80.26908 | 119.28196 | 28.83895 | 30.86771 | 29.61549 |  | 4314.75 | 36 | 27.45098 | 79 | 31 | 43.52941 | 44 | 36.07843 | 0.835 | 0.125
|  | 3593 | 120 | 23 | 1 | 21 | 13.27466 | 11.41642 | 98.65909 | 5.86719 | 2.09574 | 1.90987 | 3.81088 | 49.02827 | 52.83915 | 102.30647 | 520.23977 | 4.32839 | 333.56393 | 23.97286 | 0.35674 | 31.83136 | 19.57909 | 338.95686 | 55.29209 | 10.90754 | 23.80497 | 19.68346 | 4163.7061 | 62.0179 | 25.01602 | 29.00973 | 4163.12798 | 53399.12548 | 70.41369 | 44.80918 | 79.90029 | 119.78494 | 28.90715 | 30.71444 | 29.71327 |  | 4310 | 36.5 | 27.05882 | 79 | 31 | 41.96078 | 42 | 35.68627 | 0.075 | 0.59375
|  | 3594 | 120 | 24 | 2 | 21 | 14.41897 | 11.43125 | 98.66064 | 6.33354 | 2.09408 | 3.43798 | 3.7212 | 49.01934 | 52.74055 | 101.59836 | 518.54916 | 3.1322 | 332.57644 | 23.79654 | 0.54161 | 31.80597 | 14.91114 | 334.00324 | 55.23838 | 9.813 | 28.37068 | 19.56814 | 3748.84889 | 62.04415 | 24.99626 | 28.94495 | 3751.19854 | 53399.1275 | 69.67745 | 44.72687 | 80.4501 | 119.21974 | 28.78124 | 30.7078 | 29.72116 |  | 4080.25 | 33.5 | 20.39216 | 79 | 31 | 19.21569 | 19 | 29.41176 | 0.82 | 1.96875
|  | 3595 | 120 | 25 | 3 | 21 | 14.78065 | 11.42433 | 98.66808 | 6.02338 | 2.09507 | 1.64428 | 3.5359 | 49.12471 | 52.66061 | 100.77744 | 512.47957 | 1.687 | 335.3744 | 23.81411 | 0.53758 | 31.8204 | 12.88667 | 326.86816 | 55.35156 | 8.65693 | 21.94539 | 19.64047 | 3305.64453 | 62.24463 | 25.00802 | 29.00779 | 3301.62598 | 53399.12859 | 69.91144 | 44.78807 | 80.04759 | 119.47964 | 28.99948 | 30.69181 | 29.78059 |  | 3661.5 | 31 | 18.43137 | 79 | 31 | 15.29412 | 15 | 27.45098 | 0.485 | 1.96875
|  | 3596 | 120 | 26 | 4 | 21 | 21.00366 | 11.44312 | 98.63981 | 7.75339 | 2.08817 | 3.69427 | 3.28664 | 49.14409 | 52.43073 | 100.94111 | 504.00473 | 0.66979 | 335.75688 | 23.92376 | 0.15335 | 31.79147 | 11.52904 | 318.98161 | 55.38387 | 7.43616 | 24.7693 | 19.62524 | 2848.87435 | 62.26819 | 24.92566 | 28.8525 | 2846.37357 | 53399.12905 | 69.99674 | 44.73959 | 79.99371 | 119.53482 | 28.98748 | 30.67891 | 29.76743 |  | 3207.75 | 29 | 17.2549 | 79 | 31 | 13.33333 | 13 | 25.88235 | 0 | 0
|  | 3597 | 120 | 27 | 5 | 21 | 21.00459 | 11.44114 | 98.66301 | 4.47906 | 2.11086 | 1.59965 | 2.9832 | 49.18089 | 52.1641 | 100.1708 | 495.46993 | 0.10103 | 334.99307 | 23.75678 | 0.01851 | 31.80825 | 10.92741 | 310.07284 | 55.40943 | 6.31882 | 19.63627 | 19.63314 | 2394.79088 | 62.11815 | 25.19648 | 28.97587 | 2392.90815 | 53399.12913 | 69.53247 | 44.70237 | 80.15437 | 119.83847 | 29.02922 | 30.6445 | 29.72133 |  | 2754.5 | 24.5 | 16.47059 | 79 | 32 | 12.15686 | 12 | 24.31373 | 0 | 0
|  | 3598 | 120 | 28 | 6 | 21 | 21.00255 | 11.42334 | 98.66314 | 0.9102 | 2.08269 | 3.62661 | 2.6333 | 49.29151 | 51.92481 | 100.48383 | 486.83499 | 0.01347 | 335.12447 | 23.84242 | 0.07095 | 31.86541 | 13.22712 | 290.24037 | 55.36554 | 5.15147 | 19.65279 | 19.63157 | 1978.77799 | 61.93743 | 24.86025 | 28.9619 | 1978.12565 | 53399.12914 | 69.79911 | 44.77104 | 79.9984 | 120.1536 | 29.12116 | 30.55023 | 29.82087 |  | 2304.5 | 20.5 | 16.07843 | 79 | 32 | 12.54902 | 12 | 23.13725 | 0 | 0
|  | 3599 | 120 | 29 | 7 | 21 | 14.59544 | 11.44213 | 98.66075 | 1.8542 | 2.0876 | 3.33665 | 2.47488 | 49.29023 | 51.76512 | 101.3226 | 479.14372 | 0.34523 | 334.78451 | 23.90136 | 0.13159 | 31.9359 | 14.09116 | 240.27667 | 55.24205 | 4.13101 | 19.71662 | 19.71241 | 1583.07101 | 61.63463 | 24.91883 | 28.89303 | 1579.66109 | 53399.12933 | 69.93925 | 44.81146 | 79.91797 | 120.36706 | 29.12818 | 30.54453 | 29.76133 |  | 1896 | 16 | 16.47059 | 79 | 32 | 14.5098 | 15 | 21.17647 | 0.055 | 0
|  | 3600 | 120 | 30 | 8 | 21 | 13.51983 | 11.42829 | 98.66881 | 3.61172 | 2.08839 | 1.31218 | 2.17852 | 49.40359 | 51.58211 | 101.83861 | 471.64374 | 0.51555 | 335.35775 | 23.96538 | 0.35035 | 31.87593 | 16.74867 | 187.89975 | 55.10778 | 3.15739 | 19.68313 | 19.61111 | 1209.50139 | 61.54359 | 24.9283 | 28.84751 | 1210.34013 | 53399.12964 | 70.03658 | 44.82739 | 79.88721 | 120.19721 | 29.11811 | 30.64213 | 29.74541 |  | 1502.25 | 11 | 16.47059 | 79 | 32 | 15.29412 | 15 | 21.17647 | 0.855 | 1.6875