## Metadata Lists (hidden)
Laboratory:
Intertek
Southwest
Lubrizol
Yes/No:
Yes
No
Oil Code:
REO1006-2
REO300
REO3
Scheduled Length:
100HR
125HR
150HR
175HR
200HR
Validity:
Valid
Invalid
TBD
Lifters:
None
Notched
Etched

## Template
Test Information
General Test Information | [5 empty] | Test Validity | [5 empty] | Hardware Overview |  |  |  |  | Test Result Summary | [5 empty] | Engineering Comments
Test Code = 2129C. One unshceduled shutdown. Blowby Coolant at Outlet temperature data is not available for this test. The Blowby Coolant at Outlet thermocouple channel was used to record Blowby Gas Heat Exchanger Inlet temperature for this test.
Laboratory: | Intertek |  |  |  |  | Scheduled length: |  |  | 200HR |  |  | Lifter modifications: |  | Etched |  |  | Average intake lifter area loss: |  |  | µm2
Test ID: | IVB102-0-61 |  |  |  |  | Actual test length: |  |  | 200 | HRS |  | "Test" intake hardware used: |  | Yes |  |  | St. Dev. Intake lifter area loss: |  |  | µm2
Test Stand: | 102 |  |  |  |  | Did the test experience a lobe failure: |  |  | No |  |  | Hours on engine (est.): |  | 658 | HRS |  | Average intake lifter volume loss: |  | 1.32 | mm3
Oil Code: | REO3 |  |  |  |  | E.O.T. oil consumption: |  |  | 164.4 | g |  | Hours on cylinder head (est.): |  | 658 | HRS |  | St. Dev. Intake lifter volume loss: |  | 0.24 | mm3
E.O.T. Date: | 2017-09-22 |  |  |  |  | Any indication of non-rotating lifters? |  |  | No |  |  | Hours on clutch (est.): |  | 658 | HRS |  | E.O.T. ICP Iron: |  | 153 | ppm
101HR Operational Data (3600 Seconds)
OBD-II Parameters
Data Dictionary Name: |  | Time | Cycle Number |  |  | Stage Identification | AFR | AIRHUM | BAROP | BLOWBY | BMEP | CCASEP | COLDT | COLIN | COLOUT | EXHPR | EXHT | FFLO | FUELP | FUELT | INAIRP | INAIRT | MAP | OILGP | OILT | POWER | RACINT | RACOUT | RPM | SUMPT | TORQUE | TSTCLT1 | Optional Non-ASTM Parameters |  |  |  | Parameters Recently Added | [5 empty] | P12 | P14 | P17 | P5 | P15 | P4 | P11 | P69 | P20 | P6
Data Dictionary Parameter Description: |  |  |  | Cycle Time | Stage Time |  | Air Fuel Ratio | Intake Air Humidity | Barometric Pressure | Blowby Flow Rate | Brake Mean Effective Pressure | Crankcase Gas Pressure | Coolant Delta | Coolant Temperature Into Engine | Coolant Temperature Out of Engine | Exhaust Pressure | Exhaust Gas Temperature | Fuel Flow Rate | Fuel Rail Pressure | Fuel Rail Temperature | Intake Air Presure | Intake Air Temperature | Intake Manifold Pressure | Oil Gallery Pressure | Engine Oil Gallery (Temp.) | Engine Power | Rocker Cover Coolant In Temp. | Rocker Cover Coolant Out Temp. | Engine Speed (Dyno) | Engine Oil Sump (Temp.) | Engine Torque | Test Cell Air Temperature | Engine Speed (Flywheel) | Total Fuel Used | Coolant Inlet Pressure | Load Cell Temperature | Engine Coolant Flow Rate | Rocker Cover Coolant Flow Rate | Blowby Temperature (Controlled) | Valve Cover Blowby Gas Out | Blowby Gas in Oil Separator (Optional) | Blowby Coolant at Outlet | Engine Speed | Ignition Timing Advance | Abs. Throttle Position | Engine Coolant Temp. | Intake Air Temperature | Absolute Load | MAP | Pedal Position | Bank 1 Sensor 1 | Bank 1 STFT
Units: |  | Sec | Cycle | Sec | Sec | Stage | :1 | g/kg | kPa | L/min | BAR | kPa | °C | °C | °C | kPaa | °C | kg/hr | kPa | °C | kPa | °C | kPaa | kPa | °C | KW | °C | °C | rpm | °C | Nm | °C | rpm | L | kPa | °C | L/min | L/min | °C | °C | °C | °C | RPM | Deg | % | °C | °C | % | kPa | % | V | %
|  | 1 | 1 | 1 | 1 | 1 | 14.3176 | 11.25026 | 98.43105 | 8.46426 | 2.07965 | 2.13842 | 2.13083 | 49.46152 | 51.57439 | 101.2224 | 470.64181 | 0.43337 | 333.70404 | 24.12432 | 0.41887 | 31.95785 | 20.65267 | 131.80196 | 54.98162 | 2.03786 | 19.0091 | 19.52206 | 783.92315 | 61.85231 | 24.82402 | 32.10553 | 792.42757 | 54591.38757 | 70.68929 | 44.90421 | 80.10008 | 120.06944 | 29.19134 | 30.84014 | 31.18871 |  | 974 | 12.5 | 16.47059 | 79 | 33 | 18.82353 | 19 | 21.56863 | 0.78 | 1.45313
|  | 2 | 1 | 2 | 2 | 1 | 15.52547 | 11.26015 | 98.43282 | 10.50926 | 2.12833 | 2.47123 | 1.94135 | 49.44133 | 51.38268 | 103.12666 | 465.17894 | 0.39821 | 329.80731 | 23.99763 | 0.31381 | 32.0383 | 52.47905 | 122.3749 | 54.93855 | 2.03106 | 18.99936 | 19.47297 | 763.43901 | 61.60268 | 25.40504 | 32.06205 | 773.66566 | 54591.38782 | 70.56112 | 44.86877 | 80.06512 | 119.80346 | 29.14415 | 30.90042 | 31.15152 |  | 691.25 | 7 | 20.39216 | 79 | 33 | 38.82353 | 44 | 29.80392 | 0.76 | 1.21875
|  | 3 | 1 | 3 | 3 | 1 | 15.72394 | 11.26411 | 98.43296 | 10.82911 | 2.08966 | 2.36421 | 1.86552 | 49.53401 | 51.39953 | 102.0421 | 461.03573 | 0.68191 | 332.96106 | 24.18677 | 0.31629 | 32.05393 | 27.87134 | 129.04851 | 54.81434 | 2.08729 | 18.90433 | 19.43885 | 799.08992 | 61.3565 | 24.94352 | 32.10319 | 801.9804 | 54591.38813 | 70.52622 | 44.9081 | 80.10067 | 119.6348 | 29.26245 | 31.1313 | 31.16721 |  | 835.75 | 14.5 | 17.64706 | 79 | 33 | 38.82353 | 37 | 26.66667 | 0.035 | 1.84375
|  | 4 | 1 | 4 | 4 | 1 | 14.34696 | 11.27202 | 98.43819 | 11.36882 | 2.10411 | 2.28204 | 2.05609 | 49.48655 | 51.41301 | 102.23359 | 457.18523 | 0.70908 | 330.74701 | 24.18248 | 0.30938 | 32.07695 | 49.14323 | 120.70642 | 54.56251 | 2.01289 | 18.88144 | 19.44437 | 765.31455 | 61.26359 | 25.116 | 32.0566 | 742.88566 | 54591.3886 | 70.52817 | 44.937 | 80.01769 | 120.09348 | 29.20791 | 31.15685 | 31.31094 |  | 753 | 17.5 | 18.43137 | 79 | 33 | 32.54902 | 34 | 27.84314 | 0.875 | 1.60938
|  | 5 | 1 | 5 | 5 | 1 | 15.49484 | 11.27598 | 98.43638 | 11.54436 | 2.09902 | 2.72789 | 1.84101 | 49.54715 | 51.38816 | 102.41416 | 453.57088 | 0.68487 | 332.31308 | 24.21987 | 0.27364 | 32.05566 | 30.38942 | 127.60021 | 54.19251 | 2.10874 | 18.89166 | 19.42755 | 803.7057 | 61.03305 | 25.05515 | 32.02351 | 813.55459 | 54591.389 | 70.50085 | 44.84945 | 80.08477 | 119.75426 | 29.20935 | 31.14601 | 31.16149 |  | 807.75 | 13 | 18.03922 | 79 | 33 | 41.17647 | 39 | 27.05882 | 0.035 | 0.15625
|  | 6 | 1 | 6 | 6 | 1 | 14.10241 | 11.25719 | 98.40515 | 11.78514 | 2.09562 | 2.6062 | 1.71375 | 49.45933 | 51.19136 | 102.14344 | 450.1819 | 0.72849 | 331.91812 | 24.21317 | 0.20991 | 32.03522 | 43.83453 | 124.82988 | 53.7294 | 2.02474 | 18.95815 | 19.44048 | 772.94265 | 60.80556 | 25.01459 | 32.01826 | 778.69919 | 54591.38944 | 70.49625 | 44.88353 | 80.06692 | 120.37912 | 29.24331 | 31.10177 | 31.08485 |  | 771.75 | 17 | 18.43137 | 79 | 33 | 32.54902 | 34 | 27.45098 | 0.895 | 1.92188
|  | 7 | 1 | 7 | 7 | 1 | 15.39201 | 11.28686 | 98.44015 | 11.65783 | 2.09985 | 2.90756 | 1.73859 | 49.48616 | 51.22475 | 102.4774 | 446.98148 | 0.80747 | 332.7438 | 24.21204 | 0.18566 | 32.14757 | 31.8408 | 127.64076 | 53.1249 | 2.13458 | 18.98312 | 19.39463 | 813.23075 | 60.60085 | 25.06517 | 32.06705 | 821.19899 | 54591.3899 | 70.40839 | 44.90975 | 80.01985 | 120.26015 | 29.16145 | 31.17016 | 31.15507 |  | 802.25 | 13.5 | 18.82353 | 79 | 33 | 40.39216 | 41 | 27.84314 | 0.055 | 0.3125
|  | 8 | 1 | 8 | 1 | 12 | 15.58788 | 11.2829 | 98.43829 | 11.55852 | 2.11384 | 2.7637 | 1.69467 | 49.44605 | 51.20508 | 103.21677 | 443.90914 | 0.79228 | 331.67196 | 24.32944 | 0.16293 | 32.13492 | 84.40727 | 129.4489 | 52.71589 | 2.36685 | 18.93506 | 19.41921 | 895.75554 | 60.2735 | 25.23206 | 32.08166 | 919.70821 | 54591.39041 | 70.45793 | 44.86071 | 80.1383 | 120.02486 | 29.22007 | 31.18448 | 31.13036 |  | 795.25 | 16.5 | 20 | 79 | 33 | 34.5098 | 37 | 29.41176 | 0.895 | 0.15625
|  | 9 | 1 | 9 | 2 | 12 | 16.90448 | 11.28686 | 98.43556 | 8.61421 | 2.11168 | 3.07434 | 1.77973 | 49.34918 | 51.0221 | 104.43173 | 443.71584 | 1.34341 | 330.73809 | 24.09226 | 0.04358 | 32.0652 | 87.82856 | 151.74831 | 52.08098 | 3.34783 | 18.8472 | 19.41655 | 1268.3074 | 59.9088 | 25.20638 | 31.87279 | 1261.06885 | 54591.39094 | 70.32933 | 44.88782 | 80.12332 | 119.85213 | 29.17563 | 31.29684 | 31.24109 |  | 1051.5 | -8 | 27.84314 | 79 | 33 | 86.27451 | 87 | 36.86275 | 0.015 | 0
|  | 10 | 1 | 10 | 3 | 12 | 14.31989 | 11.29378 | 98.43729 | 9.85703 | 2.09818 | 2.91623 | 1.97089 | 49.32327 | 51.29416 | 105.62826 | 448.15698 | 2.57575 | 328.92608 | 24.20306 | -0.00785 | 32.18206 | 78.51373 | 226.10526 | 51.53044 | 5.03987 | 18.99635 | 19.41127 | 1921.61008 | 59.889 | 25.04524 | 32.05337 | 1930.10723 | 54591.3921 | 70.33093 | 44.8797 | 80.09095 | 119.82187 | 29.1074 | 31.26333 | 31.1829 |  | 1503.75 | 0.5 | 31.76471 | 79 | 33 | 89.01961 | 90 | 39.60784 | 0.035 | 0.39063
|  | 11 | 1 | 11 | 4 | 12 | 15.1956 | 11.3007 | 98.43462 | 8.95515 | 2.0895 | 3.06235 | 2.28892 | 49.19967 | 51.48859 | 104.28305 | 454.50009 | 3.91991 | 330.06533 | 24.40452 | 0.18078 | 32.19829 | 56.71051 | 310.79626 | 51.1098 | 6.36631 | 18.96471 | 19.42262 | 2437.44323 | 59.78529 | 24.94161 | 31.98505 | 2442.75972 | 54591.39407 | 70.42689 | 44.90008 | 79.97541 | 120.24111 | 29.06768 | 31.34945 | 31.2061 |  | 2210.75 | 21 | 27.45098 | 79 | 33 | 68.23529 | 66 | 35.68627 | 0.76 | 0
|  | 12 | 1 | 12 | 5 | 12 | 14.12225 | 11.2918 | 98.43925 | 13.06619 | 2.09908 | 3.0866 | 2.46626 | 49.27232 | 51.7493 | 104.62904 | 460.08704 | 4.36936 | 329.49384 | 24.30552 | 0.26891 | 32.14463 | 62.48847 | 321.0547 | 51.63797 | 7.50929 | 18.99716 | 19.47722 | 2861.93066 | 59.76457 | 25.05596 | 32.1027 | 2865.83507 | 54591.39664 | 70.19034 | 44.89103 | 80.03999 | 119.68177 | 29.07909 | 31.33276 | 31.2392 |  | 2627.25 | 25 | 28.23529 | 79 | 33 | 62.7451 | 62 | 37.2549 | 0.855 | 0.39063
|  | 13 | 1 | 13 | 6 | 12 | 14.7623 | 11.30861 | 98.43925 | 15.45723 | 2.09558 | 3.29121 | 2.65435 | 49.14505 | 51.85613 | 104.41996 | 467.07829 | 4.89624 | 328.77774 | 24.33762 | 0.19071 | 32.06352 | 66.0682 | 327.86787 | 52.37637 | 8.58976 | 18.94051 | 19.38733 | 3279.18551 | 59.95001 | 25.01419 | 31.96475 | 3283.02318 | 54591.39944 | 70.50552 | 44.85228 | 79.92441 | 120.14781 | 29.06303 | 31.40698 | 31.25912 |  | 3046 | 27.5 | 30.19608 | 79 | 33 | 65.09804 | 65 | 38.43137 | 0.8 | 1.76563
|  | 14 | 1 | 14 | 7 | 12 | 14.65924 | 11.30861 | 98.43656 | 13.26624 | 2.09363 | 3.2952 | 2.86158 | 49.23854 | 52.10012 | 104.72867 | 475.77897 | 5.58047 | 329.05489 | 24.25356 | 0.09098 | 32.05166 | 67.99511 | 335.49239 | 53.09459 | 9.69558 | 19.0202 | 19.484 | 3704.79083 | 59.92912 | 24.99087 | 32.0587 | 3709.66042 | 54591.40262 | 70.39831 | 44.97148 | 80.19025 | 119.63457 | 29.07244 | 31.39637 | 31.2187 |  | 3465.5 | 28 | 31.76471 | 79 | 33 | 67.45098 | 68 | 39.60784 | 0.895 | 1.53125
|  | 15 | 1 | 15 | 8 | 12 | 14.5037 | 11.31158 | 98.43665 | 13.15095 | 2.09498 | 3.16956 | 3.21674 | 49.23388 | 52.3376 | 105.28713 | 486.31478 | 6.42937 | 327.91396 | 24.2238 | 0.00635 | 31.9861 | 67.51614 | 340.42279 | 53.5706 | 10.77335 | 19.05509 | 19.55704 | 4113.96853 | 60.02238 | 25.00697 | 32.10669 | 4119.1324 | 54591.40627 | 69.79609 | 44.99296 | 80.16545 | 119.40482 | 28.95657 | 31.36638 | 31.2297 |  | 3893.75 | 28.5 | 32.54902 | 79 | 33 | 69.01961 | 70 | 40 | 0.875 | 1.14063
|  | 16 | 1 | 16 | 1 | 2 | 14.49804 | 11.30861 | 98.43932 | 10.50145 | 2.09488 | 2.94341 | 3.4139 | 49.07402 | 52.49651 | 103.97632 | 496.76527 | 7.0286 | 332.30817 | 24.12935 | 0.11578 | 31.86602 | 46.00761 | 344.64968 | 53.96805 | 11.30541 | 18.98774 | 19.51036 | 4317.34754 | 60.46131 | 25.0058 | 31.94178 | 4320.74329 | 54591.41042 | 70.74149 | 44.88863 | 79.84232 | 119.55201 | 28.87824 | 31.38212 | 31.12817 |  | 4270.25 | 30.5 | 29.80392 | 79 | 33 | 57.2549 | 57 | 38.03922 | 0.855 | 0.35938
|  | 17 | 1 | 17 | 2 | 2 | 14.6032 | 11.3007 | 98.4369 | 8.02898 | 2.09129 | 2.75284 | 3.58821 | 49.11003 | 52.69825 | 104.20206 | 503.64499 | 5.99369 | 328.29484 | 24.32275 | 0.28856 | 31.91525 | 43.66963 | 342.94467 | 54.23744 | 11.27176 | 19.07401 | 19.57105 | 4311.89413 | 60.92459 | 24.96289 | 31.97647 | 4315.56417 | 54591.41457 | 70.64933 | 44.95293 | 80.01162 | 119.85289 | 28.86718 | 31.29858 | 31.20606 |  | 4319.5 | 36 | 27.05882 | 79 | 33 | 43.13725 | 43 | 36.47059 | 0.25 | 0.51563
|  | 18 | 1 | 18 | 3 | 2 | 14.50052 | 11.29774 | 98.43431 | 7.17229 | 2.09059 | 2.62153 | 3.74725 | 49.18447 | 52.82667 | 104.05618 | 508.93231 | 4.87 | 329.55922 | 24.18906 | 0.27984 | 31.85917 | 41.6493 | 341.92701 | 54.51176 | 11.27901 | 19.07638 | 19.53886 | 4316.11062 | 61.24475 | 24.95455 | 32.04514 | 4318.05643 | 54591.41786 | 70.67294 | 44.94287 | 80.24224 | 119.22186 | 28.83285 | 31.30874 | 31.24664 |  | 4319.5 | 35.5 | 27.45098 | 79 | 33 | 44.70588 | 45 | 36.47059 | 0.76 | 0.125
|  | 19 | 1 | 19 | 4 | 2 | 14.19706 | 11.29971 | 98.43535 | 6.60774 | 2.0878 | 2.68516 | 3.66521 | 49.03836 | 52.70357 | 104.15881 | 513.54293 | 4.5731 | 331.68082 | 24.20662 | 0.26616 | 31.95789 | 44.13398 | 341.47752 | 54.56498 | 11.25584 | 19.05211 | 19.54776 | 4312.99123 | 61.56744 | 24.92131 | 31.91304 | 4314.53928 | 54591.42073 | 70.68249 | 44.94447 | 79.95892 | 119.44529 | 28.81509 | 31.104 | 31.12477 |  | 4319.5 | 35.5 | 27.45098 | 79 | 33 | 43.92157 | 44 | 36.47059 | 0.7 | 1.96875
|  | 20 | 1 | 20 | 5 | 2 | 14.51964 | 11.28883 | 98.43723 | 6.12481 | 2.08923 | 2.51074 | 3.72366 | 49.09615 | 52.8198 | 104.11322 | 517.90153 | 4.53884 | 333.09894 | 24.24395 | 0.23823 | 31.82245 | 41.77926 | 341.13177 | 54.85691 | 11.26604 | 19.11046 | 19.53641 | 4313.95104 | 61.90783 | 24.93835 | 32.00338 | 4316.82273 | 54591.4235 | 70.67004 | 44.98471 | 80.17424 | 119.64977 | 28.85135 | 31.08848 | 31.14405 |  | 4319.5 | 36 | 27.45098 | 79 | 33 | 43.52941 | 44 | 36.47059 | 0.095 | 0.51563
|  | 21 | 1 | 21 | 6 | 2 | 14.95141 | 11.30861 | 98.43428 | 5.8174 | 2.09465 | 2.50911 | 3.82571 | 49.00136 | 52.88201 | 104.10846 | 522.09196 | 4.51416 | 330.00578 | 24.20208 | 0.22907 | 31.85498 | 42.17906 | 340.28308 | 55.04364 | 11.27412 | 19.21344 | 19.53151 | 4305.86445 | 62.0732 | 25.00309 | 31.98501 | 4309.27137 | 54591.42629 | 70.64875 | 44.95845 | 80.13821 | 119.67934 | 28.8641 | 30.98796 | 31.10405 |  | 4319.5 | 36 | 27.05882 | 79 | 33 | 43.52941 | 43 | 36.47059 | 0.855 | 0.125
|  | 22 | 1 | 22 | 7 | 2 | 14.24598 | 11.2918 | 98.43878 | 5.80201 | 2.09136 | 2.62065 | 3.76431 | 49.04264 | 52.87614 | 104.49828 | 525.86568 | 4.4334 | 329.39338 | 24.18554 | 0.23151 | 31.84894 | 44.28143 | 339.72209 | 55.13587 | 11.24325 | 19.17966 | 19.56237 | 4300.83805 | 62.18797 | 24.96376 | 31.94774 | 4304.03401 | 54591.42903 | 70.74945 | 44.94067 | 79.83613 | 120.11059 | 28.8859 | 30.96882 | 31.19964 |  | 4314.75 | 36 | 27.05882 | 79 | 33 | 43.13725 | 43 | 36.47059 | 0.8 | 1.96875
|  | 23 | 1 | 23 | 1 | 21 | 13.23635 | 11.29675 | 98.43425 | 5.17998 | 2.08967 | 2.50924 | 3.91466 | 49.05344 | 52.9681 | 102.74232 | 528.90752 | 4.41106 | 330.31602 | 24.18531 | 0.35344 | 31.78067 | 20.52924 | 340.33036 | 55.23021 | 10.85958 | 19.0872 | 19.65892 | 4157.44214 | 62.33712 | 24.94355 | 31.98656 | 4157.7372 | 54591.43175 | 71.02769 | 44.95469 | 79.91926 | 119.99133 | 28.79366 | 30.82288 | 31.07747 |  | 4304.5 | 38 | 25.09804 | 79 | 33 | 40.78431 | 36 | 34.5098 | 0.195 | 0.51563
|  | 24 | 1 | 24 | 2 | 21 | 14.28846 | 11.30169 | 98.44001 | 3.61741 | 2.09315 | 2.39183 | 3.69759 | 49.11147 | 52.84531 | 102.28135 | 527.36801 | 3.23989 | 332.39502 | 24.22748 | 0.55714 | 31.79811 | 16.0431 | 334.72289 | 55.24912 | 9.79523 | 19.16881 | 19.64369 | 3743.72171 | 62.40902 | 24.98518 | 31.98835 | 3742.96606 | 54591.43426 | 70.38254 | 44.94468 | 80.34968 | 119.58345 | 28.79515 | 30.96855 | 31.25308 |  | 3989 | 32.5 | 20.39216 | 79 | 32 | 18.43137 | 18 | 29.41176 | 0.855 | 1.96875
|  | 25 | 1 | 25 | 3 | 21 | 14.77751 | 11.29971 | 98.44063 | 6.2611 | 2.09192 | 2.13496 | 3.56642 | 49.16914 | 52.70822 | 100.61181 | 521.75561 | 1.7239 | 333.22157 | 24.03686 | 0.57815 | 31.82165 | 12.6874 | 327.88292 | 55.37418 | 8.62703 | 19.17255 | 19.57 | 3299.17337 | 62.38635 | 24.9705 | 31.92266 | 3299.12307 | 54591.43578 | 70.93499 | 45.04248 | 80.25062 | 119.46983 | 28.80278 | 30.83777 | 31.1414 |  | 3564 | 31 | 18.43137 | 79 | 32 | 14.5098 | 14 | 27.84314 | 0.37 | 0.51563
|  | 26 | 1 | 26 | 4 | 21 | 21.00499 | 11.29576 | 98.43674 | 11.89693 | 2.09293 | 2.01448 | 3.2875 | 49.19076 | 52.47826 | 100.86236 | 513.25539 | 0.84721 | 335.06184 | 24.04208 | 0.25887 | 31.82558 | 11.90746 | 319.99195 | 55.25736 | 7.42318 | 19.15263 | 19.66481 | 2837.43157 | 62.52094 | 24.9825 | 31.95375 | 2837.05868 | 54591.43657 | 70.58133 | 44.98952 | 80.0299 | 119.96242 | 28.91058 | 30.91207 | 31.19873 |  | 3103.75 | 28 | 17.2549 | 79 | 33 | 12.94118 | 13 | 26.27451 | 0 | 0
|  | 27 | 1 | 27 | 5 | 21 | 21.00315 | 11.31059 | 98.43821 | 7.7751 | 2.09763 | 2.07439 | 2.96816 | 49.28603 | 52.21558 | 99.98453 | 504.12005 | 0.16971 | 333.30752 | 24.07471 | 0.01698 | 31.88253 | 11.80711 | 308.85274 | 55.35735 | 6.22684 | 19.27727 | 19.69005 | 2374.80994 | 62.42549 | 25.03861 | 31.92258 | 2374.87496 | 54591.43686 | 70.50148 | 45.08349 | 80.05943 | 120.10129 | 29.0452 | 30.93768 | 31.26897 |  | 2638.25 | 26.5 | 16.47059 | 79 | 33 | 12.54902 | 12 | 25.09804 | 0 | 0
|  | 28 | 1 | 28 | 6 | 21 | 21.00322 | 11.29477 | 98.44043 | 1.44142 | 2.09479 | 2.08353 | 2.61107 | 49.382 | 51.99308 | 100.21251 | 495.45083 | 0.02064 | 333.91622 | 24.10118 | 0.05917 | 31.90408 | 12.63451 | 288.3033 | 55.22261 | 5.11313 | 19.24415 | 19.68301 | 1952.70629 | 62.05223 | 25.00466 | 31.95322 | 1949.96007 | 54591.4369 | 70.61555 | 45.01381 | 80.06651 | 120.22266 | 29.03432 | 30.84632 | 31.26722 |  | 2193.75 | 19.5 | 16.47059 | 79 | 33 | 11.76471 | 12 | 21.17647 | 0 | 0
|  | 29 | 1 | 29 | 7 | 21 | 14.53396 | 11.31059 | 98.43944 | 2.70347 | 2.08235 | 2.10778 | 2.46957 | 49.47834 | 51.94791 | 100.94046 | 487.55137 | 0.29992 | 334.036 | 24.24992 | 0.10285 | 32.01887 | 13.70969 | 237.03311 | 55.18192 | 4.04236 | 19.31408 | 19.77958 | 1553.00137 | 61.99674 | 24.85618 | 32.00098 | 1553.11559 | 54591.43697 | 70.70344 | 45.08641 | 80.04233 | 119.87398 | 29.20307 | 30.87603 | 31.23231 |  | 1780.25 | 14.5 | 16.47059 | 79 | 33 | 14.5098 | 14 | 21.56863 | 0.82 | 1.84375
|  | 30 | 1 | 30 | 8 | 21 | 13.66014 | 11.29872 | 98.44029 | 4.62174 | 2.08489 | 1.88678 | 2.2558 | 49.43308 | 51.76252 | 101.35075 | 479.43325 | 0.50927 | 332.36518 | 23.91073 | 0.29711 | 31.94045 | 18.24937 | 182.23363 | 55.14563 | 3.04388 | 19.29903 | 19.72935 | 1167.97763 | 61.84396 | 24.8865 | 31.93809 | 1167.09528 | 54591.43723 | 70.60684 | 45.02903 | 80.04189 | 119.83705 | 29.13337 | 31.00478 | 31.28764 |  | 1387.5 | 17.5 | 16.86275 | 79 | 33 | 15.68627 | 16 | 21.56863 | 0.855 | 1.60938
|  | 31 | 2 | 1 | 1 | 1 | 14.36374 | 11.30268 | 98.43752 | 7.72044 | 2.08062 | 1.89594 | 2.18301 | 49.49639 | 51.6794 | 101.25355 | 472.77708 | 0.46938 | 334.61723 | 24.01886 | 0.41642 | 32.06475 | 20.92637 | 136.54335 | 54.95121 | 2.13877 | 19.36622 | 19.76236 | 822.3565 | 61.74996 | 24.83558 | 31.94758 | 820.65281 | 54591.43754 | 70.65559 | 45.06233 | 80.00012 | 119.78515 | 29.1979 | 30.96104 | 31.16976 |  | 1017 | 13 | 16.47059 | 79 | 33 | 18.82353 | 18 | 21.56863 | 0.78 | 1.45313
|  | 32 | 2 | 2 | 2 | 1 | 14.87134 | 11.31158 | 98.43896 | 10.43371 | 2.11817 | 2.28273 | 2.06 | 49.42897 | 51.48898 | 102.87035 | 467.17008 | 0.42541 | 334.26285 | 23.93888 | 0.31222 | 32.03798 | 52.07909 | 120.83233 | 54.82381 | 2.02534 | 19.29474 | 19.71292 | 764.9373 | 61.51951 | 25.28381 | 31.9776 | 742.29403 | 54591.43781 | 70.52586 | 45.06557 | 79.99833 | 120.12775 | 29.19868 | 30.87823 | 31.26477 |  | 714.75 | 10 | 19.60784 | 79 | 33 | 36.07843 | 40 | 29.01961 | 0.76 | 1.21875
|  | 33 | 2 | 3 | 3 | 1 | 15.65767 | 11.29872 | 98.43761 | 10.86014 | 2.08537 | 2.22779 | 1.90074 | 49.47969 | 51.37903 | 102.15313 | 462.76904 | 0.72924 | 333.59604 | 23.9403 | 0.30569 | 32.05743 | 29.53994 | 131.10208 | 54.71159 | 2.08843 | 19.33881 | 19.81525 | 801.17266 | 61.32059 | 24.89231 | 31.97674 | 795.00221 | 54591.43813 | 70.52485 | 45.13634 | 79.99712 | 119.99222 | 29.18053 | 30.91878 | 31.15868 |  | 826.5 | 12.5 | 17.64706 | 79 | 33 | 38.82353 | 37 | 27.05882 | 0.035 | 1.84375
|  | 34 | 2 | 4 | 4 | 1 | 14.36093 | 11.28982 | 98.43674 | 11.54695 | 2.1023 | 2.74346 | 1.90837 | 49.43287 | 51.34123 | 102.30046 | 459.14678 | 0.75263 | 332.82443 | 23.83846 | 0.29619 | 32.08711 | 44.45806 | 126.32576 | 54.52511 | 2.03483 | 19.35941 | 19.83617 | 774.32253 | 61.10234 | 25.09439 | 31.90364 | 791.8963 | 54591.43862 | 70.53533 | 45.0991 | 79.96904 | 119.74412 | 29.18057 | 31.03507 | 31.21064 |  | 762.5 | 17 | 18.43137 | 79 | 33 | 33.33333 | 36 | 27.84314 | 0.895 | 1.60938
|  | 35 | 2 | 5 | 5 | 1 | 15.48527 | 11.31752 | 98.44348 | 11.58351 | 2.08087 | 2.71265 | 1.84255 | 49.46928 | 51.30543 | 102.41727 | 455.47423 | 0.81914 | 333.03805 | 23.78642 | 0.27552 | 32.07325 | 31.35758 | 130.10934 | 54.19044 | 2.10783 | 19.38378 | 19.79315 | 810.36328 | 61.0584 | 24.83859 | 31.8727 | 820.23518 | 54591.43909 | 70.48273 | 45.03319 | 79.98518 | 120.15018 | 29.13828 | 31.09366 | 31.23247 |  | 810.75 | 13.5 | 18.43137 | 79 | 33 | 41.56863 | 40 | 27.45098 | 0.055 | 0.15625
|  | 36 | 2 | 6 | 6 | 1 | 14.0773 | 11.29971 | 98.44297 | 11.7766 | 2.0879 | 2.8879 | 1.71121 | 49.46546 | 51.27464 | 102.09748 | 452.28958 | 0.8118 | 334.21133 | 23.84594 | 0.23554 | 32.07657 | 38.70782 | 128.25739 | 53.71125 | 1.9923 | 19.44223 | 19.88821 | 763.36785 | 60.79175 | 24.92252 | 31.97691 | 781.00181 | 54591.4396 | 70.32339 | 45.11391 | 80.02377 | 120.34316 | 29.11768 | 31.02018 | 31.25916 |  | 787.5 | 17 | 18.03922 | 79 | 33 | 32.15686 | 33 | 27.05882 | 0.855 | 0
|  | 37 | 2 | 7 | 7 | 1 | 15.49088 | 11.31059 | 98.43632 | 11.80095 | 2.0974 | 2.4909 | 1.71025 | 49.50562 | 51.21587 | 102.4824 | 448.9991 | 0.80989 | 333.36998 | 23.86373 | 0.19035 | 32.09542 | 37.40484 | 130.70215 | 53.21965 | 2.148 | 19.44243 | 19.84834 | 819.3001 | 60.70086 | 25.03587 | 31.97244 | 807.23623 | 54591.44008 | 70.47918 | 45.13553 | 79.95027 | 119.87599 | 29.23908 | 31.20252 | 31.26841 |  | 789 | 12 | 18.82353 | 79 | 33 | 45.09804 | 43 | 28.23529 | 0.66 | 1.6875
|  | 38 | 2 | 8 | 1 | 12 | 14.29768 | 11.29081 | 98.43981 | 11.80791 | 2.10343 | 2.98757 | 1.83639 | 49.41132 | 51.24771 | 102.90668 | 445.86481 | 0.83521 | 333.82194 | 23.80669 | 0.17318 | 32.09544 | 79.8422 | 130.4115 | 52.68206 | 2.28153 | 19.42067 | 19.89319 | 867.73777 | 60.59716 | 25.10784 | 31.92963 | 883.27534 | 54591.4406 | 70.43562 | 45.13613 | 79.94262 | 119.83631 | 29.24819 | 31.17529 | 31.26432 |  | 803 | 17 | 18.03922 | 79 | 33 | 32.15686 | 31 | 28.23529 | 0.27 | 0.54688
|  | 39 | 2 | 9 | 2 | 12 | 16.87592 | 11.31455 | 98.43766 | 8.78059 | 2.09376 | 2.99018 | 1.70856 | 49.46012 | 51.16868 | 104.36912 | 445.18064 | 1.31255 | 330.35574 | 23.81284 | 0.05142 | 32.16092 | 89.76872 | 152.637 | 52.14232 | 3.24793 | 19.49754 | 19.92086 | 1240.99564 | 60.41627 | 24.99241 | 32.02782 | 1236.63563 | 54591.44115 | 70.35771 | 45.15186 | 80.01943 | 120.23148 | 29.18793 | 31.15578 | 31.24496 |  | 1011.5 | -8.5 | 27.45098 | 79 | 33 | 86.27451 | 88 | 36.47059 | 0.015 | 0
|  | 40 | 2 | 10 | 3 | 12 | 14.53391 | 11.26708 | 98.4392 | 9.68769 | 2.09573 | 2.89419 | 1.91008 | 49.37816 | 51.28824 | 105.66357 | 449.49751 | 2.64942 | 330.25921 | 23.87267 | -0.04617 | 32.19705 | 80.04354 | 221.12714 | 51.52731 | 4.92928 | 19.52179 | 19.88034 | 1881.64192 | 60.20499 | 25.01599 | 31.98366 | 1880.73507 | 54591.44231 | 70.21239 | 45.19678 | 79.87772 | 120.32147 | 29.15097 | 31.23497 | 31.22233 |  | 1463.25 | -1 | 31.76471 | 79 | 33 | 89.01961 | 90 | 39.60784 | 0.035 | 0.3125
|  | 41 | 2 | 11 | 4 | 12 | 15.08036 | 11.30367 | 98.43753 | 9.01567 | 2.0895 | 3.14152 | 2.20835 | 49.29912 | 51.50747 | 103.95854 | 455.83158 | 3.89004 | 330.46313 | 23.86701 | 0.14189 | 32.16244 | 56.54629 | 309.3489 | 51.11944 | 6.27136 | 19.42332 | 19.98951 | 2401.09388 | 60.23837 | 24.94158 | 31.93043 | 2405.39501 | 54591.4443 | 70.28295 | 45.12488 | 80.11258 | 120.18102 | 29.08113 | 31.31326 | 31.22014 |  | 2165.5 | 20 | 27.84314 | 79 | 33 | 69.01961 | 67 | 36.47059 | 0.8 | 0.07813
|  | 42 | 2 | 12 | 5 | 12 | 13.97647 | 11.2829 | 98.4388 | 12.44526 | 2.10907 | 3.34458 | 2.47171 | 49.27027 | 51.77818 | 104.61502 | 461.20148 | 4.29899 | 328.55066 | 23.93487 | 0.27703 | 32.17443 | 60.84084 | 319.66981 | 51.47644 | 7.45374 | 19.46453 | 19.98654 | 2827.3057 | 60.13193 | 25.17518 | 31.90565 | 2831.17925 | 54591.44685 | 71.02995 | 45.18763 | 80.0296 | 119.70226 | 29.10001 | 31.37424 | 31.30868 |  | 2578.75 | 24.5 | 28.62745 | 79 | 33 | 64.70588 | 66 | 37.64706 | 0.23 | 0.78125
|  | 43 | 2 | 13 | 6 | 12 | 14.58863 | 11.29675 | 98.43626 | 15.53608 | 2.10217 | 3.26065 | 2.67145 | 49.22171 | 51.89316 | 104.61118 | 467.79168 | 4.81281 | 330.2115 | 23.78688 | 0.22781 | 32.08092 | 66.35139 | 326.89974 | 52.39314 | 8.49942 | 19.49023 | 19.9725 | 3234.53292 | 60.12475 | 25.09281 | 31.93076 | 3239.07092 | 54591.44961 | 69.95633 | 45.2128 | 80.04856 | 119.61189 | 29.0654 | 31.38285 | 31.26253 |  | 3004.5 | 27.5 | 29.80392 | 79 | 33 | 63.92157 | 64 | 38.43137 | 0.855 | 1.84375
|  | 44 | 2 | 14 | 7 | 12 | 14.59413 | 11.30169 | 98.43371 | 13.53203 | 2.09959 | 3.15107 | 2.9172 | 49.25368 | 52.17088 | 104.87722 | 476.23089 | 5.44545 | 330.92302 | 23.83088 | 0.10071 | 32.1436 | 63.87975 | 334.94812 | 53.15072 | 9.61674 | 19.57068 | 20.1083 | 3664.2338 | 60.15227 | 25.06202 | 31.9687 | 3669.09107 | 54591.45272 | 70.53182 | 45.32599 | 79.92606 | 119.9624 | 29.12943 | 31.42449 | 31.33565 |  | 3430.25 | 28.5 | 31.76471 | 79 | 33 | 66.66667 | 68 | 39.60784 | 0.82 | 0
|  | 45 | 2 | 15 | 8 | 12 | 14.43269 | 11.28587 | 98.41257 | 13.312 | 2.09731 | 3.257 | 3.1952 | 49.14578 | 52.37223 | 105.31368 | 486.59503 | 6.31354 | 330.67957 | 23.87199 | 0.02645 | 31.98346 | 66.40602 | 339.86125 | 53.5625 | 10.67858 | 19.54887 | 20.03289 | 4073.25217 | 60.24904 | 25.03478 | 31.95102 | 4077.89826 | 54591.45629 | 70.89876 | 45.24674 | 79.89292 | 120.06168 | 28.99756 | 31.40627 | 31.26235 |  | 3857.75 | 28.5 | 32.54902 | 79 | 33 | 67.84314 | 70 | 40 | 0.895 | 1.29688
|  | 46 | 2 | 16 | 1 | 2 | 14.17853 | 11.29378 | 98.43807 | 11.04902 | 2.08966 | 3.10521 | 3.40965 | 49.13867 | 52.54832 | 103.41312 | 496.88038 | 6.90236 | 330.58255 | 23.91216 | 0.10041 | 31.97181 | 45.6969 | 343.88377 | 53.96131 | 11.23231 | 19.56552 | 20.03974 | 4300.15157 | 60.70616 | 24.94346 | 31.94206 | 4303.01764 | 54591.46037 | 70.15381 | 45.20766 | 80.56108 | 119.05074 | 28.91035 | 31.38159 | 31.21829 |  | 4232 | 29.5 | 30.98039 | 79 | 33 | 64.70588 | 62 | 38.82353 | 0.72 | 0.4375
|  | 47 | 2 | 17 | 2 | 2 | 14.66172 | 11.28587 | 98.44001 | 8.15903 | 2.0872 | 2.81541 | 3.64041 | 49.08843 | 52.72884 | 104.03057 | 503.78098 | 5.99853 | 329.76395 | 23.67949 | 0.2756 | 31.94294 | 43.75443 | 343.04699 | 54.17748 | 11.22919 | 19.55435 | 20.12496 | 4304.01852 | 61.05813 | 24.91413 | 31.88916 | 4307.99577 | 54591.46449 | 70.62735 | 45.26842 | 80.13145 | 120.11658 | 28.7964 | 31.30025 | 31.19623 |  | 4310 | 36 | 27.45098 | 79 | 33 | 43.13725 | 44 | 36.47059 | 0.21 | 0.51563
|  | 48 | 2 | 18 | 3 | 2 | 14.35723 | 11.29279 | 98.44107 | 7.22773 | 2.09795 | 2.65324 | 3.70414 | 49.19233 | 52.79367 | 104.02469 | 509.1762 | 4.87414 | 331.79579 | 23.69356 | 0.2796 | 31.90019 | 44.50867 | 342.18104 | 54.51169 | 11.29257 | 19.59345 | 20.0852 | 4306.1359 | 61.34381 | 25.04244 | 31.93786 | 4308.45459 | 54591.46779 | 70.57697 | 45.2825 | 80.15706 | 120.1068 | 28.82777 | 31.24947 | 31.22669 |  | 4314.75 | 36 | 27.45098 | 79 | 33 | 43.52941 | 43 | 36.47059 | 0.875 | 0.125
|  | 49 | 2 | 19 | 4 | 2 | 14.2027 | 11.27993 | 98.43468 | 6.40717 | 2.09982 | 2.56317 | 3.7186 | 49.0462 | 52.7648 | 104.61919 | 513.59839 | 4.52671 | 329.83312 | 23.78976 | 0.28221 | 31.83497 | 42.68791 | 341.06081 | 54.6741 | 11.27812 | 19.56596 | 20.08086 | 4296.79412 | 61.71336 | 25.06476 | 31.8199 | 4299.99767 | 54591.47064 | 71.7759 | 45.25136 | 79.97178 | 120.63118 | 28.81211 | 31.15782 | 31.32508 |  | 4310 | 36 | 27.05882 | 79 | 33 | 42.35294 | 43 | 36.47059 | 0.78 | 1.96875
|  | 50 | 2 | 20 | 5 | 2 | 14.35847 | 11.28785 | 98.43686 | 6.31091 | 2.09485 | 2.66411 | 3.78823 | 49.0678 | 52.79157 | 104.68599 | 517.94101 | 4.37797 | 329.52964 | 23.90005 | 0.22845 | 31.87245 | 45.88339 | 340.95511 | 54.86582 | 11.2631 | 19.57469 | 20.12337 | 4301.26316 | 61.90235 | 25.00538 | 31.88534 | 4304.65618 | 54591.47337 | 70.36618 | 45.24108 | 80.24074 | 119.98435 | 28.79331 | 31.15077 | 31.33088 |  | 4295.25 | 36.5 | 27.05882 | 79 | 33 | 42.35294 | 42 | 36.47059 | 0.135 | 0.51563
|  | 51 | 2 | 21 | 6 | 2 | 14.49438 | 11.28389 | 98.43452 | 6.05559 | 2.09378 | 2.61266 | 3.84526 | 49.0518 | 52.89653 | 104.47802 | 522.0633 | 4.43667 | 330.95262 | 23.72858 | 0.21596 | 31.78727 | 42.06259 | 340.58506 | 54.92051 | 11.26702 | 19.63668 | 20.05079 | 4304.9481 | 62.11 | 24.99267 | 31.92638 | 4307.03409 | 54591.47605 | 70.80153 | 45.24683 | 79.9824 | 119.93505 | 28.78348 | 31.02283 | 31.20113 |  | 4310 | 36 | 27.45098 | 79 | 33 | 43.52941 | 44 | 36.47059 | 0.135 | 0.51563
|  | 52 | 2 | 22 | 7 | 2 | 14.86725 | 11.26905 | 98.44264 | 5.90118 | 2.10146 | 2.58215 | 3.66756 | 49.07172 | 52.73928 | 104.39686 | 526.0279 | 4.44956 | 330.56805 | 23.77915 | 0.22538 | 31.8441 | 43.02232 | 339.42281 | 55.05292 | 11.30705 | 19.66864 | 20.02277 | 4304.45749 | 62.09936 | 25.08432 | 31.98315 | 4307.53482 | 54591.47877 | 70.74707 | 45.24895 | 80.07736 | 120.0244 | 28.74717 | 30.97188 | 31.23372 |  | 4314.75 | 36 | 27.45098 | 79 | 33 | 43.92157 | 44 | 36.47059 | 0.74 | 0.67188
|  | 53 | 2 | 23 | 1 | 21 | 13.36959 | 11.27598 | 98.43962 | 5.54837 | 2.09361 | 2.51305 | 3.76741 | 49.09724 | 52.86465 | 102.5499 | 529.44956 | 4.45178 | 331.15071 | 23.84074 | 0.35309 | 31.8189 | 19.84974 | 339.97722 | 55.19553 | 10.95402 | 19.66675 | 20.14107 | 4185.6923 | 62.21612 | 24.99065 | 32.02832 | 4185.18614 | 54591.4815 | 70.54767 | 45.36259 | 80.40787 | 119.36397 | 28.82337 | 30.82591 | 31.18145 |  | 4314.75 | 36.5 | 25.4902 | 79 | 33 | 42.35294 | 39 | 34.5098 | 0.835 | 1.96875
|  | 54 | 2 | 24 | 2 | 21 | 14.51766 | 11.30169 | 98.43835 | 4.95625 | 2.09549 | 2.31622 | 3.67983 | 49.16473 | 52.92936 | 102.34016 | 528.39395 | 3.21444 | 333.68696 | 23.80803 | 0.55744 | 31.84287 | 15.36577 | 334.20246 | 55.37519 | 9.86434 | 19.79909 | 20.22751 | 3765.93339 | 62.37361 | 25.01305 | 32.12529 | 3770.17139 | 54591.48403 | 70.45692 | 45.36233 | 79.98907 | 120.06161 | 28.89024 | 30.86688 | 31.19864 |  | 4018.75 | 33 | 20.39216 | 79 | 32 | 19.21569 | 18 | 29.80392 | 0.875 | 1.96875
|  | 55 | 2 | 25 | 3 | 21 | 14.80502 | 11.2918 | 98.43465 | 6.29029 | 2.08945 | 2.21783 | 3.61016 | 49.21796 | 52.82812 | 100.96723 | 523.13822 | 1.67529 | 332.05731 | 23.96975 | 0.57657 | 31.90401 | 11.9589 | 328.7436 | 55.39241 | 8.69278 | 19.69947 | 20.17705 | 3328.24667 | 62.46162 | 24.94103 | 32.06593 | 3324.93986 | 54591.48552 | 70.76926 | 45.41824 | 79.96007 | 120.13062 | 28.90316 | 30.88991 | 31.25935 |  | 3588.25 | 31 | 18.43137 | 79 | 32 | 14.90196 | 15 | 27.84314 | 0.33 | 0.51563
|  | 56 | 2 | 26 | 4 | 21 | 21.00178 | 11.27993 | 98.43328 | 11.74185 | 2.08893 | 2.15827 | 3.346 | 49.25849 | 52.53797 | 101.00479 | 514.65726 | 0.80984 | 334.90714 | 24.0026 | 0.29034 | 31.81608 | 11.48506 | 319.53205 | 55.35262 | 7.47296 | 19.78223 | 20.25238 | 2861.93255 | 62.50399 | 24.93473 | 32.10374 | 2861.06363 | 54591.48629 | 71.36143 | 45.45708 | 79.81537 | 120.25198 | 28.99543 | 30.85777 | 31.16215 |  | 3137.5 | 28.5 | 17.2549 | 79 | 33 | 12.94118 | 13 | 26.27451 | 0 | 0
|  | 57 | 2 | 27 | 5 | 21 | 21.00603 | 11.27004 | 98.43458 | 8.25545 | 2.07962 | 2.01016 | 3.00963 | 49.27445 | 52.31725 | 100.4674 | 505.71886 | 0.17615 | 333.48548 | 23.94305 | 0.0239 | 31.86012 | 12.31063 | 310.74329 | 55.29021 | 6.26001 | 19.71395 | 20.16959 | 2408.1369 | 62.42884 | 24.82364 | 31.99317 | 2407.67278 | 54591.48658 | 70.89726 | 45.36022 | 79.84807 | 120.18642 | 28.98416 | 30.82761 | 31.27227 |  | 2668.75 | 26.5 | 16.86275 | 79 | 33 | 12.94118 | 13 | 25.4902 | 0 | 0
|  | 58 | 2 | 28 | 6 | 21 | 21.0038 | 11.28982 | 98.43447 | 1.35915 | 2.08648 | 2.05087 | 2.6921 | 49.27715 | 51.96925 | 100.34361 | 496.76208 | 0.02118 | 333.81324 | 23.95932 | 0.05577 | 31.82692 | 14.11787 | 291.1851 | 55.15068 | 5.15381 | 19.66387 | 20.18715 | 1976.08057 | 62.14045 | 24.90548 | 32.01147 | 1977.1725 | 54591.48662 | 70.60443 | 45.33915 | 79.87619 | 120.46248 | 29.05801 | 30.8885 | 31.32845 |  | 2218.75 | 19.5 | 16.47059 | 79 | 33 | 11.76471 | 11 | 21.17647 | 0 | 0
|  | 59 | 2 | 29 | 7 | 21 | 14.74383 | 11.27993 | 98.43528 | 2.59197 | 2.0871 | 2.06383 | 2.51126 | 49.48237 | 51.81492 | 101.10461 | 488.44132 | 0.18337 | 335.26861 | 24.08639 | 0.09311 | 31.95198 | 14.75207 | 240.35022 | 55.12254 | 4.10469 | 19.74158 | 20.2077 | 1573.35514 | 62.05154 | 24.91294 | 32.01477 | 1571.76243 | 54591.48663 | 70.69809 | 45.41717 | 79.91388 | 120.1182 | 29.08572 | 30.80148 | 31.2062 |  | 1803.75 | 15 | 16.47059 | 79 | 33 | 14.5098 | 14 | 21.56863 | 0.74 | 1.84375
|  | 60 | 2 | 30 | 8 | 21 | 13.5904 | 11.27103 | 98.43876 | 4.41734 | 2.08229 | 2.2525 | 2.28713 | 49.51657 | 51.81899 | 101.46674 | 480.59892 | 0.40999 | 334.21845 | 24.06234 | 0.27071 | 32.02222 | 15.95827 | 186.27165 | 55.16943 | 3.09868 | 19.79229 | 20.289 | 1190.49349 | 61.8582 | 24.85545 | 32.03132 | 1186.66544 | 54591.48683 | 70.66282 | 45.47976 | 79.96745 | 119.76244 | 29.2269 | 30.85607 | 31.20358 |  | 1413.25 | 17.5 | 16.47059 | 79 | 33 | 15.29412 | 16 | 21.56863 | 0.875 | 1.6875
|  | 61 | 3 | 1 | 1 | 1 | 14.28714 | 11.26905 | 98.43434 | 7.31584 | 2.07647 | 2.00268 | 2.22185 | 49.43841 | 51.69308 | 101.28828 | 473.81685 | 0.38495 | 335.10888 | 24.07977 | 0.418 | 32.05848 | 21.40401 | 139.85255 | 54.98653 | 2.2095 | 19.75687 | 20.30081 | 851.25284 | 61.77884 | 24.78602 | 32.11574 | 848.93913 | 54591.48707 | 70.58575 | 45.41082 | 79.97978 | 120.22162 | 29.16326 | 30.75267 | 31.26273 |  | 1041.25 | 13 | 16.47059 | 79 | 33 | 18.03922 | 18 | 21.56863 | 0.8 | 1.45313
|  | 62 | 3 | 2 | 2 | 1 | 14.42419 | 11.25817 | 98.43851 | 10.16202 | 2.10552 | 2.61053 | 1.97455 | 49.49004 | 51.46459 | 102.56249 | 468.02029 | 0.36429 | 333.01531 | 24.04238 | 0.3277 | 31.97067 | 56.20984 | 119.9552 | 54.77421 | 1.91697 | 19.61527 | 20.11164 | 728.36185 | 61.63478 | 25.13278 | 31.95992 | 753.05144 | 54591.4873 | 70.56306 | 45.37892 | 79.93156 | 119.75191 | 29.10515 | 30.91321 | 31.26252 |  | 729.5 | 7 | 18.43137 | 79 | 33 | 27.05882 | 30 | 28.23529 | 0.8 | 1.21875
|  | 63 | 3 | 3 | 3 | 1 | 15.91406 | 11.27894 | 98.43643 | 10.94895 | 2.08554 | 2.61232 | 1.94801 | 49.47035 | 51.39347 | 102.52836 | 463.53189 | 0.62738 | 332.56048 | 24.15736 | 0.30203 | 32.02695 | 28.36394 | 128.12134 | 54.65026 | 2.13354 | 19.59333 | 20.15968 | 818.4146 | 61.29775 | 24.89429 | 31.98238 | 824.06058 | 54591.48756 | 70.55401 | 45.43523 | 80.01586 | 119.8392 | 29.11832 | 30.99622 | 31.22567 |  | 809.25 | 10 | 18.03922 | 79 | 33 | 45.4902 | 45 | 27.05882 | 0.035 | 1.76563
|  | 64 | 3 | 4 | 4 | 1 | 14.13739 | 11.26905 | 98.43084 | 11.19577 | 2.07677 | 2.41779 | 1.89463 | 49.51978 | 51.34823 | 102.03745 | 459.76425 | 0.73244 | 330.93265 | 24.08098 | 0.31244 | 32.06585 | 44.45318 | 121.9543 | 54.51398 | 1.95766 | 19.64018 | 20.11018 | 754.11613 | 61.02908 | 24.78968 | 31.95712 | 735.69085 | 54591.48801 | 70.5121 | 45.39277 | 80.04845 | 120.19283 | 29.14779 | 30.97072 | 31.1522 |  | 773.25 | 18 | 18.03922 | 79 | 33 | 30.19608 | 32 | 27.45098 | 0.72 | 1.6875
|  | 65 | 3 | 5 | 5 | 1 | 15.78241 | 11.26015 | 98.43974 | 11.55586 | 2.08951 | 2.85139 | 1.78901 | 49.50862 | 51.29763 | 102.5196 | 455.98041 | 0.73873 | 333.22582 | 24.21723 | 0.26895 | 32.05983 | 32.14043 | 129.39921 | 54.16678 | 2.13379 | 19.51766 | 20.11202 | 816.95221 | 60.76808 | 24.94174 | 32.01789 | 822.14149 | 54591.48845 | 70.44843 | 45.4356 | 79.95368 | 120.35034 | 29.1631 | 30.93094 | 31.17008 |  | 786.5 | 11.5 | 18.82353 | 79 | 33 | 45.09804 | 43 | 27.84314 | 0.055 | 0.07813
|  | 66 | 3 | 6 | 6 | 1 | 14.21609 | 11.23938 | 98.43823 | 11.70744 | 2.08551 | 2.47261 | 1.72138 | 49.53406 | 51.31013 | 101.96148 | 452.74241 | 0.75811 | 334.40099 | 24.18546 | 0.23292 | 32.05821 | 39.57203 | 128.28791 | 53.79944 | 1.98996 | 19.65632 | 20.04344 | 763.34454 | 60.67064 | 24.89399 | 32.00948 | 752.47401 | 54591.48891 | 70.53214 | 45.48124 | 79.90769 | 120.2596 | 29.20313 | 31.12209 | 31.15028 |  | 796 | 17 | 17.64706 | 79 | 33 | 32.15686 | 31 | 27.05882 | 0.155 | 0.3125
|  | 67 | 3 | 7 | 7 | 1 | 15.44393 | 11.24037 | 98.44046 | 11.81887 | 2.10224 | 2.6352 | 1.67754 | 49.48695 | 51.2826 | 102.59956 | 449.44483 | 0.76922 | 333.86572 | 24.08244 | 0.18256 | 32.14251 | 36.44938 | 129.32007 | 53.21629 | 2.16487 | 19.56512 | 20.13405 | 823.83211 | 60.42594 | 25.09369 | 31.93111 | 813.1874 | 54591.48938 | 70.49201 | 45.49727 | 79.90454 | 120.28372 | 29.18454 | 31.20157 | 31.24627 |  | 776.5 | 12.5 | 19.21569 | 79 | 33 | 43.92157 | 45 | 28.62745 | 0.72 | 1.6875
|  | 68 | 3 | 8 | 1 | 12 | 14.15245 | 11.26609 | 98.43643 | 11.65899 | 2.09479 | 2.9743 | 1.79388 | 49.39817 | 51.19205 | 102.54756 | 446.32561 | 0.77993 | 331.50418 | 24.23896 | 0.18492 | 32.08122 | 72.82649 | 134.53044 | 52.66839 | 2.21334 | 19.57366 | 20.0617 | 845.27418 | 60.15987 | 25.0047 | 31.91644 | 867.06607 | 54591.48987 | 70.36561 | 45.46994 | 79.94301 | 120.03168 | 29.12161 | 31.19151 | 31.18248 |  | 815.5 | 17 | 17.64706 | 79 | 33 | 31.76471 | 32 | 26.66667 | 0.055 | 0.46875
|  | 69 | 3 | 9 | 2 | 12 | 16.70272 | 11.25422 | 98.43941 | 8.7202 | 2.09709 | 2.8359 | 1.77246 | 49.43435 | 51.24386 | 104.23126 | 445.14843 | 1.20428 | 326.62805 | 24.30366 | 0.05663 | 32.1425 | 91.95292 | 148.45667 | 52.15703 | 3.20542 | 19.60559 | 20.13879 | 1222.80774 | 59.99006 | 25.03217 | 32.03227 | 1232.59503 | 54591.49036 | 70.3385 | 45.53465 | 79.89934 | 120.17713 | 29.20512 | 31.18334 | 31.19777 |  | 1005.25 | -8.5 | 27.05882 | 79 | 33 | 84.70588 | 88 | 36.07843 | 0.035 | 0
|  | 70 | 3 | 10 | 3 | 12 | 14.34188 | 11.24532 | 98.44233 | 9.34663 | 2.0873 | 3.16323 | 1.96289 | 49.36154 | 51.31066 | 105.67094 | 448.86173 | 2.61677 | 327.68517 | 24.33353 | -0.01859 | 32.14226 | 82.21844 | 216.03589 | 51.52582 | 4.82937 | 19.49247 | 19.96768 | 1850.95507 | 59.75895 | 24.91529 | 31.9289 | 1851.99277 | 54591.49148 | 70.41645 | 45.51198 | 80.03701 | 120.10374 | 29.03458 | 31.30616 | 31.19654 |  | 1437.5 | 0 | 30.98039 | 79 | 33 | 87.84314 | 87 | 39.21569 | 0.035 | 0.46875
|  | 71 | 3 | 11 | 4 | 12 | 14.7816 | 11.24235 | 98.43785 | 8.95572 | 2.09125 | 3.02803 | 2.28711 | 49.28774 | 51.57485 | 104.28914 | 454.91268 | 3.81092 | 330.76585 | 24.29879 | 0.14223 | 32.14026 | 62.04826 | 309.14261 | 51.15411 | 6.24454 | 19.47418 | 20.01632 | 2388.82922 | 59.81613 | 24.96241 | 32.01164 | 2391.96636 | 54591.49344 | 70.63992 | 45.47601 | 80.02804 | 120.14339 | 29.09485 | 31.36304 | 31.26343 |  | 2147.5 | 20.5 | 27.45098 | 79 | 33 | 67.84314 | 68 | 36.47059 | 0.875 | 0.23438
|  | 72 | 3 | 12 | 5 | 12 | 13.92592 | 11.26806 | 98.4377 | 11.93765 | 2.10565 | 3.15169 | 2.52238 | 49.20083 | 51.68048 | 104.71305 | 460.10781 | 4.16419 | 329.39941 | 24.22779 | 0.27392 | 32.08316 | 57.98816 | 318.75339 | 51.47577 | 7.37676 | 19.47196 | 20.01854 | 2802.65419 | 59.78208 | 25.13435 | 31.93361 | 2806.53294 | 54591.49592 | 70.43154 | 45.44969 | 79.83995 | 120.35354 | 29.09902 | 31.38476 | 31.23704 |  | 2550.75 | 24.5 | 28.62745 | 79 | 33 | 64.31373 | 64 | 37.64706 | 0.095 | 0.70313
|  | 73 | 3 | 13 | 6 | 12 | 14.55185 | 11.24828 | 98.44014 | 15.48981 | 2.1015 | 3.2413 | 2.58594 | 49.28263 | 51.89236 | 104.87726 | 466.65139 | 4.77246 | 329.6456 | 24.17729 | 0.18444 | 32.06822 | 65.98084 | 326.03978 | 52.29199 | 8.44226 | 19.41532 | 19.92054 | 3213.80693 | 59.94874 | 25.08477 | 31.84942 | 3218.33382 | 54591.49861 | 70.24568 | 45.53119 | 80.04444 | 119.55695 | 29.06064 | 31.43225 | 31.25339 |  | 2989.75 | 27.5 | 29.41176 | 79 | 33 | 62.35294 | 63 | 37.64706 | 0.875 | 1.92188
|  | 74 | 3 | 14 | 7 | 12 | 14.64628 | 11.25125 | 98.43997 | 13.41771 | 2.08951 | 3.23481 | 2.94688 | 49.13152 | 52.07841 | 105.18716 | 474.82726 | 5.43641 | 331.0595 | 24.32126 | 0.09643 | 32.07676 | 70.54629 | 334.53812 | 53.04575 | 9.51823 | 19.39626 | 19.96979 | 3644.19682 | 59.94071 | 24.94169 | 31.88452 | 3649.41863 | 54591.50172 | 70.95035 | 45.52675 | 80.06745 | 120.00664 | 29.00529 | 31.48178 | 31.20474 |  | 3405.25 | 28.5 | 30.98039 | 79 | 33 | 65.4902 | 66 | 39.21569 | 0.37 | 1.92188
|  | 75 | 3 | 15 | 8 | 12 | 14.58635 | 11.26312 | 98.44418 | 12.82939 | 2.09296 | 3.27952 | 3.20343 | 49.15311 | 52.3315 | 105.39825 | 485.28472 | 6.3212 | 327.50919 | 24.23349 | 0.02488 | 31.97607 | 65.6641 | 339.21556 | 53.53385 | 10.5982 | 19.39256 | 19.86997 | 4050.98696 | 60.34379 | 24.9829 | 31.92537 | 4055.51906 | 54591.50528 | 70.59378 | 45.47907 | 79.9513 | 119.98312 | 28.91995 | 31.37642 | 31.2517 |  | 3833.5 | 29 | 32.15686 | 79 | 33 | 65.88235 | 67 | 40 | 0.875 | 1.21875
|  | 76 | 3 | 16 | 1 | 2 | 13.7526 | 11.23938 | 98.44038 | 11.43648 | 2.09144 | 2.97025 | 3.40787 | 49.11899 | 52.64422 | 103.60323 | 495.87993 | 6.98858 | 329.56463 | 24.42317 | 0.08363 | 31.95587 | 43.24176 | 343.25171 | 53.87389 | 11.26116 | 19.34958 | 19.91217 | 4307.51641 | 60.78247 | 24.96477 | 31.96259 | 4310.40706 | 54591.50937 | 70.36251 | 45.56894 | 80.20492 | 119.78501 | 28.89536 | 31.33195 | 31.12837 |  | 4217.75 | 29 | 32.54902 | 79 | 33 | 68.23529 | 67 | 40 | 0.915 | 0.75
|  | 77 | 3 | 17 | 2 | 2 | 14.78674 | 11.22949 | 98.43835 | 8.18334 | 2.09907 | 2.75248 | 3.66784 | 49.04085 | 52.70868 | 104.33209 | 502.82391 | 6.29557 | 329.60315 | 24.19377 | 0.2716 | 31.82121 | 43.20903 | 342.84861 | 54.09011 | 11.30472 | 19.26356 | 19.80703 | 4308.45733 | 61.03468 | 25.05586 | 31.85904 | 4310.59172 | 54591.51363 | 70.64278 | 45.47822 | 79.88897 | 120.20981 | 28.82478 | 31.33091 | 31.16501 |  | 4319.5 | 36 | 27.05882 | 79 | 33 | 42.7451 | 43 | 36.47059 | 0.835 | 0.04688
|  | 78 | 3 | 18 | 3 | 2 | 14.21965 | 11.26015 | 98.44148 | 7.2574 | 2.09917 | 2.7276 | 3.72663 | 49.11561 | 52.79367 | 104.17876 | 508.28277 | 5.00699 | 330.16586 | 24.16023 | 0.28842 | 31.90545 | 44.29522 | 342.29116 | 54.49272 | 11.30993 | 19.35019 | 19.81681 | 4310.24091 | 61.44741 | 25.05705 | 31.96726 | 4312.90358 | 54591.51705 | 70.62669 | 45.57217 | 79.97914 | 120.1789 | 28.84338 | 31.27127 | 31.16572 |  | 4319.5 | 36 | 27.45098 | 79 | 33 | 43.92157 | 44 | 36.47059 | 0.7 | 1.96875
|  | 79 | 3 | 19 | 4 | 2 | 14.62331 | 11.26609 | 98.44333 | 6.69841 | 2.0872 | 2.68719 | 3.71251 | 49.06772 | 52.7833 | 104.32542 | 512.9474 | 4.60347 | 328.62641 | 24.20582 | 0.26032 | 31.8969 | 43.98517 | 341.00752 | 54.67854 | 11.24637 | 19.28195 | 19.76815 | 4310.59738 | 61.64621 | 24.91416 | 31.90833 | 4313.06694 | 54591.51996 | 70.73031 | 45.57454 | 79.94252 | 120.20847 | 28.81203 | 31.1333 | 31.16104 |  | 4314.75 | 36 | 27.45098 | 79 | 33 | 43.92157 | 44 | 36.47059 | 0.115 | 0.51563
|  | 80 | 3 | 20 | 5 | 2 | 14.92607 | 11.25323 | 98.43695 | 6.1124 | 2.09971 | 2.65374 | 3.80124 | 49.12346 | 52.9247 | 104.09947 | 517.36855 | 4.54488 | 331.99567 | 24.2638 | 0.2404 | 31.91184 | 42.11044 | 340.84021 | 54.88502 | 11.29755 | 19.38676 | 19.84559 | 4304.41529 | 62.00091 | 25.06349 | 31.9254 | 4306.11716 | 54591.52275 | 70.59471 | 45.6454 | 80.10327 | 119.96716 | 28.87042 | 31.16404 | 31.20692 |  | 4319.5 | 36 | 27.45098 | 79 | 33 | 43.92157 | 45 | 36.47059 | 0.875 | 0.125
|  | 81 | 3 | 21 | 6 | 2 | 14.24022 | 11.24235 | 98.43738 | 5.75785 | 2.09209 | 2.55739 | 3.86213 | 49.14969 | 52.96852 | 104.44975 | 521.47699 | 4.4851 | 329.03015 | 24.29659 | 0.23089 | 31.9393 | 41.88056 | 339.97074 | 55.05868 | 11.24008 | 19.35232 | 19.8862 | 4298.12614 | 62.0974 | 24.97248 | 32.03434 | 4299.24694 | 54591.52552 | 70.83594 | 45.76202 | 79.89888 | 120.04808 | 28.87883 | 31.06091 | 31.22045 |  | 4310 | 36 | 27.05882 | 79 | 32 | 43.13725 | 44 | 36.47059 | 0.78 | 1.96875
|  | 82 | 3 | 22 | 7 | 2 | 14.62506 | 11.24927 | 98.4342 | 5.91941 | 2.09207 | 2.54905 | 3.85936 | 49.02048 | 52.91422 | 104.34336 | 525.21399 | 4.47407 | 331.25194 | 24.17075 | 0.21129 | 31.84507 | 44.86546 | 340.29389 | 55.11215 | 11.2686 | 19.17418 | 19.70681 | 4309.08146 | 62.16774 | 24.9722 | 31.89711 | 4311.91421 | 54591.52825 | 70.67096 | 45.58886 | 79.81064 | 120.29463 | 28.73753 | 30.95425 | 31.11499 |  | 4304.5 | 35.5 | 27.45098 | 79 | 33 | 44.70588 | 45 | 36.47059 | 0.135 | 0.59375
|  | 83 | 3 | 23 | 1 | 21 | 13.39486 | 11.23444 | 98.44 | 5.36302 | 2.09498 | 2.61729 | 3.91884 | 48.97099 | 52.88983 | 102.90507 | 528.69537 | 4.50673 | 331.77429 | 24.03853 | 0.31546 | 31.75946 | 20.98226 | 339.99206 | 55.22483 | 11.02636 | 19.09013 | 22.96294 | 4210.58187 | 62.15983 | 25.007 | 31.8854 | 4210.94469 | 54591.53102 | 70.6993 | 45.49153 | 79.68872 | 120.40459 | 28.73834 | 30.95405 | 31.21619 |  | 4310 | 36 | 27.05882 | 79 | 32 | 43.13725 | 43 | 36.47059 | 0.8 | 1.96875
|  | 84 | 3 | 24 | 2 | 21 | 13.98576 | 11.25422 | 98.43749 | 2.86418 | 2.08628 | 2.37588 | 3.7131 | 49.06349 | 52.89002 | 101.13013 | 527.0927 | 3.40464 | 332.98217 | 24.02221 | 0.56893 | 31.78088 | 15.06223 | 335.48942 | 55.27718 | 9.88744 | 19.18993 | 19.70214 | 3791.40804 | 62.31257 | 24.90316 | 31.93943 | 3791.85667 | 54591.53362 | 70.54539 | 45.56241 | 80.16146 | 119.11842 | 28.75203 | 30.92185 | 31.16296 |  | 4040.5 | 32.5 | 20 | 79 | 32 | 18.03922 | 18 | 29.01961 | 0.895 | 1.96875
|  | 85 | 3 | 25 | 3 | 21 | 14.83604 | 11.24433 | 98.44132 | 5.72073 | 2.09301 | 2.20445 | 3.60082 | 49.12666 | 52.6807 | 100.02262 | 520.8796 | 1.79843 | 333.07358 | 24.21209 | 0.59062 | 31.78461 | 13.16264 | 328.07995 | 55.31284 | 8.73229 | 19.17777 | 19.69397 | 3337.70055 | 62.39807 | 24.98343 | 31.85661 | 3337.29533 | 54591.5352 | 70.95124 | 45.58965 | 79.91424 | 119.89862 | 28.8475 | 30.89593 | 31.1266 |  | 3601.5 | 31 | 18.43137 | 79 | 32 | 14.5098 | 14 | 27.45098 | 0.7 | 1.96875
|  | 86 | 3 | 26 | 4 | 21 | 21.00676 | 11.25817 | 98.43844 | 11.57299 | 2.09202 | 1.97917 | 3.30303 | 49.18558 | 52.48861 | 100.19121 | 512.15521 | 0.75221 | 333.52477 | 24.12003 | 0.35632 | 31.78158 | 10.7268 | 318.85791 | 55.26824 | 7.50813 | 19.14046 | 19.66722 | 2871.15718 | 62.45043 | 24.97161 | 31.8863 | 2870.53975 | 54591.53599 | 70.41458 | 45.62424 | 79.97764 | 119.54853 | 28.96388 | 30.87242 | 31.14562 |  | 3142.75 | 28.5 | 17.2549 | 79 | 33 | 12.54902 | 13 | 26.66667 | 0 | 0
|  | 87 | 3 | 27 | 5 | 21 | 21.00371 | 11.2473 | 98.44166 | 8.31649 | 2.08071 | 1.90135 | 2.9293 | 49.28785 | 52.161 | 99.53197 | 503.17677 | 0.12373 | 332.76398 | 24.14449 | 0.04312 | 31.84707 | 11.06512 | 310.55701 | 55.37998 | 6.2949 | 19.14307 | 19.73573 | 2420.29324 | 62.50788 | 24.8366 | 32.01462 | 2419.53391 | 54591.53621 | 70.85806 | 45.71778 | 79.87345 | 119.95409 | 28.96722 | 30.82901 | 31.18515 |  | 2678 | 24 | 16.07843 | 79 | 33 | 11.37255 | 11 | 22.35294 | 0 | 0
|  | 88 | 3 | 28 | 6 | 21 | 21.00308 | 11.27598 | 98.41852 | 1.67943 | 2.078 | 2.06254 | 2.66015 | 49.30537 | 51.9464 | 99.69769 | 494.36622 | 0.02371 | 335.54168 | 24.07618 | 0.0281 | 31.86426 | 11.94329 | 291.66221 | 55.22224 | 5.16983 | 19.14587 | 19.64667 | 1990.30957 | 62.20285 | 24.8043 | 31.93368 | 1989.63948 | 54591.53624 | 70.46036 | 45.57969 | 79.96719 | 119.84692 | 29.03105 | 30.91293 | 31.13149 |  | 2232 | 20 | 16.07843 | 79 | 33 | 11.76471 | 11 | 22.35294 | 0 | 0
|  | 89 | 3 | 29 | 7 | 21 | 15.02945 | 11.27004 | 98.43784 | 2.55994 | 2.07887 | 2.12371 | 2.39478 | 49.38035 | 51.77513 | 100.52516 | 486.43946 | 0.29638 | 333.45856 | 24.05649 | 0.06396 | 31.82652 | 14.44761 | 241.61432 | 55.13515 | 4.11425 | 19.12765 | 19.66101 | 1583.26499 | 61.85846 | 24.81466 | 31.90206 | 1582.78192 | 54591.53631 | 70.49649 | 45.64616 | 79.9204 | 120.20774 | 29.11444 | 30.85387 | 31.12223 |  | 1810.75 | 15 | 16.86275 | 79 | 33 | 14.11765 | 14 | 22.35294 | 0.78 | 1.84375
|  | 90 | 3 | 30 | 8 | 21 | 13.55342 | 11.28092 | 98.44211 | 4.48875 | 2.0847 | 1.91486 | 2.22465 | 49.42865 | 51.67088 | 101.12101 | 478.51785 | 0.50325 | 334.41635 | 23.92325 | 0.2372 | 32.00409 | 17.60918 | 186.53935 | 55.01765 | 3.13901 | 19.19038 | 19.67403 | 1204.59024 | 61.80397 | 24.88427 | 31.96476 | 1200.9542 | 54591.53656 | 70.41866 | 45.67223 | 79.95325 | 120.04195 | 29.1591 | 30.96953 | 31.14874 |  | 1419.5 | 17.5 | 16.47059 | 79 | 33 | 15.29412 | 15 | 21.56863 | 0.855 | 1.6875
|  | 91 | 4 | 1 | 1 | 1 | 14.32752 | 11.25719 | 98.43823 | 7.1941 | 2.08306 | 1.90799 | 2.15627 | 49.44847 | 51.59758 | 101.13659 | 471.71391 | 0.50131 | 333.79498 | 24.06486 | 0.42674 | 32.01657 | 21.49776 | 140.61265 | 54.94229 | 2.23496 | 19.1896 | 19.73269 | 858.33805 | 61.7356 | 24.8647 | 31.99008 | 857.91879 | 54591.53688 | 70.62983 | 45.69978 | 80.07407 | 119.73754 | 29.18364 | 30.94021 | 31.17223 |  | 1053.75 | 13.5 | 16.47059 | 79 | 33 | 18.03922 | 18 | 21.56863 | 0.8 | 1.45313
|  | 92 | 4 | 2 | 2 | 1 | 14.68339 | 11.29081 | 98.43526 | 10.18959 | 2.1172 | 2.21965 | 2.02536 | 49.37346 | 51.39881 | 102.42217 | 465.8082 | 0.45484 | 334.15065 | 23.9548 | 0.35081 | 31.9781 | 56.9997 | 118.34964 | 54.77878 | 1.9402 | 19.15314 | 19.64474 | 733.11619 | 61.60934 | 25.27225 | 31.85623 | 727.50454 | 54591.53717 | 70.52537 | 45.62007 | 80.0646 | 119.99839 | 29.17491 | 30.93098 | 31.13017 |  | 728 | 9 | 18.82353 | 79 | 33 | 27.05882 | 29 | 28.23529 | 0.74 | 1.21875
|  | 93 | 4 | 3 | 3 | 1 | 16.00076 | 11.27301 | 98.4415 | 10.84201 | 2.09713 | 2.55387 | 1.86744 | 49.44831 | 51.32394 | 102.37812 | 461.23665 | 0.63726 | 332.15789 | 23.89905 | 0.31567 | 32.01098 | 28.4498 | 126.69056 | 54.68087 | 2.13335 | 19.09613 | 19.6998 | 813.81961 | 61.2518 | 25.0326 | 31.89265 | 816.93111 | 54591.53748 | 70.4914 | 45.68349 | 80.03259 | 119.26608 | 29.11907 | 30.94313 | 31.11235 |  | 814 | 11 | 18.03922 | 79 | 33 | 47.05882 | 44 | 27.05882 | 0.035 | 1.76563
|  | 94 | 4 | 4 | 4 | 1 | 14.19683 | 11.2562 | 98.43532 | 11.13969 | 2.09373 | 2.62657 | 1.80596 | 49.38378 | 51.26539 | 101.91091 | 457.5502 | 0.73724 | 333.68572 | 23.90972 | 0.31357 | 32.01953 | 43.01581 | 122.47449 | 54.47974 | 1.97703 | 19.18771 | 19.68902 | 755.40973 | 60.96822 | 24.99211 | 31.90543 | 759.85987 | 54591.53793 | 70.48531 | 45.72143 | 79.9674 | 119.9293 | 29.17798 | 30.99134 | 31.17555 |  | 773.25 | 17.5 | 18.03922 | 79 | 33 | 31.37255 | 32 | 27.45098 | 0.485 | 0.07813
|  | 95 | 4 | 5 | 5 | 1 | 15.70535 | 11.2651 | 98.43988 | 11.58758 | 2.10345 | 2.46005 | 1.8751 | 49.42183 | 51.29693 | 102.37597 | 454.00245 | 0.79077 | 332.44699 | 23.88449 | 0.2463 | 32.05068 | 33.98771 | 129.08101 | 54.15995 | 2.14716 | 19.19968 | 19.66414 | 816.6222 | 60.76811 | 25.1081 | 31.86155 | 808.96213 | 54591.53838 | 70.42244 | 45.67202 | 79.8701 | 120.02366 | 29.20055 | 31.10643 | 31.19576 |  | 797.5 | 11.5 | 18.82353 | 79 | 33 | 43.13725 | 42 | 27.84314 | 0.055 | 0.07813
|  | 96 | 4 | 6 | 6 | 1 | 14.14763 | 11.27301 | 98.43163 | 11.75545 | 2.08968 | 2.48293 | 1.82468 | 49.51677 | 51.34684 | 101.72714 | 450.77106 | 0.83595 | 332.99779 | 23.87734 | 0.20578 | 32.06893 | 39.05776 | 128.84785 | 53.83875 | 1.98576 | 19.22519 | 19.66587 | 760.21886 | 60.62383 | 24.94367 | 31.94333 | 746.72881 | 54591.53889 | 70.4313 | 45.68995 | 79.84638 | 119.82843 | 29.19999 | 31.14242 | 31.15578 |  | 796 | 17.5 | 17.64706 | 79 | 33 | 31.37255 | 31 | 27.05882 | 0.545 | 0.39063
|  | 97 | 4 | 7 | 7 | 1 | 15.5342 | 11.2829 | 98.43683 | 11.79963 | 2.1097 | 2.90962 | 1.77455 | 49.43392 | 51.16364 | 102.36256 | 447.43726 | 0.77807 | 331.23069 | 23.78524 | 0.18119 | 32.09752 | 34.38337 | 130.64325 | 53.2699 | 2.14575 | 19.19956 | 19.63299 | 813.67097 | 60.45205 | 25.1827 | 31.93307 | 821.95043 | 54591.53938 | 70.46292 | 45.71516 | 79.9076 | 119.71215 | 29.1215 | 31.10519 | 31.15985 |  | 782 | 12 | 18.82353 | 79 | 33 | 45.09804 | 44 | 27.84314 | 0.72 | 1.6875
|  | 98 | 4 | 8 | 1 | 12 | 14.14228 | 11.28883 | 98.43918 | 11.79549 | 2.09631 | 2.71299 | 1.74465 | 49.35897 | 51.10362 | 102.21566 | 444.39953 | 0.81916 | 331.45147 | 23.8533 | 0.20419 | 32.12699 | 70.92346 | 131.0018 | 52.70453 | 2.15253 | 19.1176 | 19.64326 | 821.45274 | 60.16556 | 25.02291 | 31.88253 | 794.1073 | 54591.53986 | 70.42421 | 45.59286 | 79.8805 | 119.9488 | 29.12057 | 31.1395 | 31.112 |  | 804.5 | 17 | 18.03922 | 79 | 33 | 32.94118 | 33 | 27.05882 | 0.115 | 0.46875
|  | 99 | 4 | 9 | 2 | 12 | 16.80026 | 11.2918 | 98.43864 | 8.72298 | 2.09563 | 3.09139 | 1.8146 | 49.33631 | 51.04534 | 104.02834 | 443.07647 | 1.14674 | 329.18243 | 23.75979 | 0.06228 | 32.16939 | 85.81659 | 148.98208 | 52.20323 | 3.08048 | 19.20933 | 19.68993 | 1175.96156 | 60.04374 | 25.01474 | 31.92532 | 1174.69138 | 54591.54039 | 70.55357 | 45.69371 | 79.85725 | 120.01766 | 29.21099 | 31.16312 | 31.14743 |  | 956.25 | -10 | 26.27451 | 79 | 33 | 84.31373 | 84 | 35.68627 | 0.035 | 0
|  | 100 | 4 | 10 | 3 | 12 | 14.7752 | 11.27697 | 98.43646 | 8.95765 | 2.09188 | 2.88159 | 1.94928 | 49.23718 | 51.15835 | 105.68916 | 446.52991 | 2.24458 | 328.45881 | 23.68701 | -0.03146 | 32.08262 | 84.98044 | 207.66661 | 51.51405 | 4.65637 | 19.12099 | 19.73299 | 1780.7428 | 59.85111 | 24.96995 | 31.85918 | 1782.15554 | 54591.54137 | 70.43471 | 45.65109 | 79.8336 | 119.75019 | 29.02407 | 31.28027 | 31.17821 |  | 1392 | -2.5 | 30.98039 | 79 | 33 | 89.01961 | 89 | 38.82353 | 0.015 | 0.46875
|  | 101 | 4 | 11 | 4 | 12 | 14.49885 | 11.28092 | 98.44063 | 9.24058 | 2.07285 | 3.08928 | 2.18431 | 49.231 | 51.4153 | 104.11396 | 452.68118 | 3.66134 | 331.05533 | 23.69971 | 0.13793 | 32.17319 | 52.95899 | 306.55207 | 51.06469 | 6.08806 | 19.25556 | 19.66724 | 2349.63445 | 59.80826 | 24.74288 | 31.93351 | 2352.78484 | 54591.54313 | 70.46454 | 45.67102 | 79.91963 | 119.44086 | 29.06316 | 31.29556 | 31.12465 |  | 2087.5 | 15 | 28.23529 | 79 | 33 | 74.90196 | 71 | 37.2549 | 0.875 | 0.3125
|  | 102 | 4 | 12 | 5 | 12 | 14.05373 | 11.27301 | 98.43699 | 11.33689 | 2.09065 | 3.28419 | 2.42141 | 49.1986 | 51.6356 | 104.52672 | 457.95224 | 4.18299 | 329.81571 | 23.73437 | 0.27501 | 32.10827 | 61.76217 | 319.20485 | 51.3864 | 7.23625 | 19.19028 | 19.7432 | 2768.99029 | 59.70987 | 24.95534 | 31.87765 | 2772.76564 | 54591.54561 | 70.39202 | 45.70673 | 80.03749 | 119.11537 | 29.02702 | 31.33907 | 31.20752 |  | 2507.75 | 24.5 | 28.62745 | 79 | 33 | 63.92157 | 65 | 37.2549 | 0.055 | 0.625
|  | 103 | 4 | 13 | 6 | 12 | 14.63823 | 11.29576 | 98.43768 | 15.68502 | 2.09055 | 3.3114 | 2.64145 | 49.10216 | 51.76764 | 104.7731 | 464.30398 | 4.68607 | 328.87128 | 23.71827 | 0.2401 | 32.04188 | 68.17034 | 325.37851 | 52.12869 | 8.30655 | 19.19883 | 19.68741 | 3178.69576 | 59.79408 | 24.95416 | 31.79708 | 3183.15383 | 54591.54829 | 70.38546 | 45.67327 | 80.08318 | 119.0688 | 29.01047 | 31.30562 | 31.11579 |  | 2940.5 | 28 | 29.01961 | 79 | 33 | 60 | 61 | 38.03922 | 0.855 | 1.84375
|  | 104 | 4 | 14 | 7 | 12 | 14.64195 | 11.31059 | 98.43437 | 13.59808 | 2.09491 | 3.17254 | 2.96895 | 49.01314 | 51.98209 | 104.63002 | 472.56324 | 5.34551 | 328.47096 | 23.60387 | 0.11545 | 32.04209 | 64.33197 | 334.25715 | 52.84164 | 9.43435 | 19.23802 | 19.71343 | 3602.77383 | 60.08351 | 25.00611 | 31.86395 | 3606.96145 | 54591.55132 | 70.40222 | 45.76012 | 80.16509 | 119.4498 | 29.02569 | 31.47759 | 31.19025 |  | 3365.5 | 28.5 | 30.98039 | 79 | 33 | 64.70588 | 65 | 38.82353 | 0.39 | 0
|  | 105 | 4 | 15 | 8 | 12 | 14.60576 | 11.29872 | 98.43938 | 12.9225 | 2.09737 | 3.22891 | 3.19769 | 49.00425 | 52.13966 | 105.42517 | 482.88051 | 6.17523 | 330.42826 | 23.72177 | 0.03093 | 31.96872 | 68.97982 | 338.28923 | 53.39512 | 10.52239 | 19.2473 | 19.79029 | 4013.56318 | 60.06776 | 25.03546 | 31.90052 | 4018.46971 | 54591.55484 | 70.70349 | 45.66269 | 79.55882 | 120.4323 | 28.93559 | 31.36467 | 31.06773 |  | 3783.5 | 28.5 | 32.54902 | 79 | 33 | 68.23529 | 69 | 40 | 0.875 | 1.29688
|  | 106 | 4 | 16 | 1 | 2 | 13.83679 | 11.29378 | 98.43863 | 11.86103 | 2.09732 | 3.01475 | 3.3657 | 49.11739 | 52.42873 | 103.2102 | 493.68317 | 6.87569 | 331.16337 | 23.7479 | 0.05599 | 31.95815 | 46.50773 | 343.81998 | 53.8418 | 11.27497 | 19.32045 | 19.80086 | 4300.71775 | 60.60568 | 25.03489 | 31.92657 | 4303.68954 | 54591.55883 | 69.52852 | 45.78376 | 80.49282 | 118.64683 | 28.90857 | 31.35724 | 31.1175 |  | 4189.75 | 29 | 32.94118 | 79 | 33 | 68.23529 | 68 | 40.39216 | 0.915 | 0.82813
|  | 107 | 4 | 17 | 2 | 2 | 14.98363 | 11.29675 | 98.43463 | 8.10658 | 2.10212 | 2.7223 | 3.55483 | 49.1479 | 52.70274 | 104.07119 | 501.11958 | 6.38335 | 331.69127 | 23.83948 | 0.26563 | 31.98022 | 41.23535 | 343.14004 | 54.18881 | 11.28651 | 19.36902 | 19.90184 | 4295.27946 | 61.00777 | 25.09224 | 32.04819 | 4298.08213 | 54591.56308 | 70.55614 | 45.79528 | 80.11772 | 119.32552 | 28.96444 | 31.29479 | 31.12448 |  | 4319.5 | 35.5 | 26.66667 | 79 | 33 | 44.70588 | 44 | 35.68627 | 0.8 | 0.04688
|  | 108 | 4 | 18 | 3 | 2 | 14.5719 | 11.30169 | 98.44163 | 7.22627 | 2.09721 | 2.72211 | 3.65069 | 49.06521 | 52.70338 | 103.70371 | 506.58895 | 4.95183 | 328.75263 | 23.65226 | 0.28143 | 31.89087 | 42.05974 | 342.41328 | 54.39049 | 11.28635 | 19.35036 | 19.76522 | 4305.28945 | 61.36991 | 25.03356 | 31.95703 | 4308.19819 | 54591.56653 | 70.47531 | 45.78625 | 80.06079 | 119.63784 | 28.87856 | 31.28631 | 31.18365 |  | 4310 | 35.5 | 27.84314 | 79 | 33 | 45.09804 | 45 | 36.86275 | 0.875 | 0.20313
|  | 109 | 4 | 19 | 4 | 2 | 14.62726 | 11.30861 | 98.43772 | 6.75096 | 2.09377 | 2.68641 | 3.74861 | 48.99229 | 52.7183 | 104.24724 | 511.31001 | 4.52476 | 330.42289 | 23.61201 | 0.26316 | 31.82538 | 42.94351 | 341.31519 | 54.54319 | 11.28367 | 19.3143 | 19.79439 | 4311.33802 | 61.60447 | 24.9925 | 31.8593 | 4312.94264 | 54591.5694 | 70.6813 | 45.68801 | 80.00754 | 120.50225 | 28.8167 | 31.18192 | 31.13824 |  | 4304.5 | 35.5 | 27.45098 | 79 | 33 | 45.09804 | 45 | 36.47059 | 0.21 | 0.67188
|  | 110 | 4 | 20 | 5 | 2 | 14.30893 | 11.27796 | 98.43848 | 6.20356 | 2.09073 | 2.56033 | 3.77827 | 49.05741 | 52.83568 | 104.24951 | 515.82942 | 4.50631 | 330.51866 | 23.73733 | 0.24409 | 31.9309 | 42.45098 | 341.24284 | 54.77183 | 11.25925 | 19.44438 | 19.88085 | 4308.26272 | 61.83839 | 24.95621 | 31.93681 | 4311.65497 | 54591.57216 | 70.66138 | 45.75486 | 80.08886 | 120.25861 | 28.8549 | 31.10083 | 31.09436 |  | 4310 | 36 | 27.45098 | 79 | 33 | 42.7451 | 44 | 36.47059 | 0.855 | 0.04688
|  | 111 | 4 | 21 | 6 | 2 | 14.40569 | 11.30466 | 98.44155 | 5.90173 | 2.07893 | 2.56404 | 3.87165 | 48.93944 | 52.81263 | 104.18874 | 520.12788 | 4.45066 | 331.6404 | 23.73082 | 0.22481 | 31.86625 | 43.10685 | 340.14319 | 54.9276 | 11.19983 | 19.46869 | 19.86066 | 4309.84729 | 61.94576 | 24.81539 | 31.88908 | 4312.33538 | 54591.5749 | 70.64904 | 45.73485 | 80.09823 | 119.93517 | 28.83694 | 30.93787 | 31.04654 |  | 4310 | 36 | 27.45098 | 79 | 33 | 43.92157 | 43 | 36.47059 | 0.27 | 0.4375
|  | 112 | 4 | 22 | 7 | 2 | 14.60057 | 11.28883 | 98.43667 | 5.64356 | 2.0913 | 2.55319 | 3.77948 | 48.98579 | 52.78193 | 103.82205 | 523.99753 | 4.4241 | 331.77108 | 23.78854 | 0.23361 | 31.79388 | 42.83801 | 340.94912 | 55.0113 | 11.23947 | 19.42931 | 19.85378 | 4299.52303 | 62.11664 | 24.96302 | 31.86152 | 4302.8763 | 54591.57762 | 70.43404 | 45.74281 | 80.39441 | 119.82287 | 28.73223 | 30.9305 | 31.08141 |  | 4310 | 36 | 27.05882 | 79 | 32 | 43.13725 | 44 | 36.47059 | 0.115 | 0.59375
|  | 113 | 4 | 23 | 1 | 21 | 13.48137 | 11.31158 | 98.44111 | 5.46253 | 2.09544 | 2.58963 | 3.80436 | 49.04617 | 52.85053 | 102.9691 | 527.69235 | 4.36377 | 331.6257 | 23.76173 | 0.29141 | 31.81929 | 23.3925 | 340.09038 | 55.16181 | 11.09672 | 19.44094 | 19.88369 | 4236.52005 | 62.21128 | 25.01248 | 31.90311 | 4237.89148 | 54591.58031 | 70.87278 | 45.80918 | 80.05985 | 120.18869 | 28.76721 | 30.86536 | 31.08347 |  | 4300 | 35.5 | 27.45098 | 79 | 32 | 44.31373 | 44 | 36.47059 | 0.835 | 0.125
|  | 114 | 4 | 24 | 2 | 21 | 14.27663 | 11.3007 | 98.43597 | 4.62732 | 2.09196 | 2.4574 | 3.71182 | 49.07646 | 52.84776 | 102.38701 | 527.49006 | 3.53073 | 333.22993 | 23.90875 | 0.53667 | 31.76601 | 16.67664 | 334.89197 | 55.18105 | 10.05497 | 19.42637 | 19.93437 | 3845.18827 | 62.38279 | 24.97093 | 31.86436 | 3842.62517 | 54591.5829 | 71.29829 | 45.75421 | 79.84359 | 120.45027 | 28.77859 | 30.94088 | 31.21058 |  | 4084.25 | 33.5 | 20.78431 | 79 | 32 | 19.21569 | 19 | 30.19608 | 0.895 | 1.96875
|  | 115 | 4 | 25 | 3 | 21 | 15.18728 | 11.3096 | 98.44303 | 5.3839 | 2.08892 | 2.20943 | 3.72388 | 49.14924 | 52.82657 | 101.20861 | 523.00586 | 1.94247 | 334.73317 | 23.8733 | 0.57584 | 31.89534 | 12.04138 | 330.00654 | 55.29982 | 8.90313 | 19.48668 | 19.90907 | 3409.65232 | 62.48672 | 24.9347 | 32.02694 | 3409.81091 | 54591.58459 | 70.49288 | 45.81157 | 80.21613 | 119.81141 | 28.87821 | 30.93257 | 31.23981 |  | 3650.75 | 31 | 18.82353 | 79 | 32 | 16.07843 | 15 | 27.84314 | 0.565 | 1.96875
|  | 116 | 4 | 26 | 4 | 21 | 21.00349 | 11.32741 | 98.43485 | 10.61676 | 2.08394 | 2.04831 | 3.31647 | 49.19553 | 52.512 | 100.35546 | 515.1483 | 1.04748 | 334.50308 | 23.84439 | 0.38827 | 31.87939 | 11.45055 | 323.45409 | 55.2921 | 7.67916 | 19.45524 | 19.91168 | 2947.94579 | 62.52144 | 24.87514 | 31.88822 | 2947.87081 | 54591.58551 | 70.75567 | 45.81567 | 80.17584 | 119.87439 | 28.95369 | 30.81246 | 31.00257 |  | 3215.5 | 29 | 17.2549 | 79 | 33 | 12.94118 | 13 | 26.27451 | 0.055 | 0
|  | 117 | 4 | 27 | 5 | 21 | 21.00407 | 11.33433 | 98.43891 | 9.37183 | 2.0879 | 2.05906 | 2.9806 | 49.20241 | 52.31912 | 99.95391 | 506.31418 | 0.30848 | 332.16132 | 23.92466 | 0.05482 | 31.87108 | 11.80781 | 312.77223 | 55.34962 | 6.49135 | 19.5319 | 20.03755 | 2487.22363 | 62.38265 | 24.92249 | 31.89362 | 2487.25532 | 54591.58595 | 70.27599 | 45.76712 | 80.09921 | 120.21212 | 29.03701 | 30.85666 | 31.14877 |  | 2750.75 | 27 | 16.47059 | 79 | 33 | 12.54902 | 12 | 25.09804 | 0 | 0
|  | 118 | 4 | 28 | 6 | 21 | 21.00395 | 11.31851 | 98.44062 | 2.05146 | 2.09073 | 1.97263 | 2.76682 | 49.31077 | 52.01684 | 100.31075 | 497.29166 | 0.03971 | 333.7901 | 23.94843 | 0.04617 | 31.85805 | 12.24271 | 297.03827 | 55.23823 | 5.37552 | 19.52751 | 19.98388 | 2056.90176 | 62.16069 | 24.95621 | 31.94932 | 2055.17829 | 54591.58603 | 70.71861 | 45.77275 | 79.92548 | 120.36418 | 28.99586 | 30.90423 | 31.16865 |  | 2296 | 20.5 | 16.07843 | 79 | 33 | 11.76471 | 12 | 22.35294 | 0 | 0
|  | 119 | 4 | 29 | 7 | 21 | 16.51365 | 11.32938 | 98.41059 | 2.13034 | 2.09918 | 1.99922 | 2.53056 | 49.29501 | 51.82557 | 100.4862 | 489.19474 | 0.12482 | 333.39667 | 23.97057 | 0.08551 | 31.94787 | 14.50972 | 250.63379 | 55.14216 | 4.32646 | 19.50462 | 19.99474 | 1648.81802 | 61.83922 | 25.05713 | 31.90721 | 1648.13323 | 54591.58604 | 70.75204 | 45.83149 | 80.03873 | 119.93766 | 29.14401 | 30.7915 | 31.09922 |  | 1884.25 | 15.5 | 16.47059 | 79 | 33 | 14.11765 | 14 | 21.17647 | 0.155 | 0
|  | 120 | 4 | 30 | 8 | 21 | 13.481 | 11.33829 | 98.43835 | 4.49038 | 2.09728 | 1.89292 | 2.23297 | 49.41753 | 51.67049 | 101.16317 | 481.10123 | 0.31403 | 333.21603 | 24.00971 | 0.20926 | 31.95357 | 16.69868 | 195.89325 | 55.03796 | 3.30652 | 19.60766 | 19.98475 | 1261.26313 | 61.64194 | 25.0344 | 31.87749 | 1260.92965 | 54591.58619 | 70.75517 | 45.80187 | 79.9268 | 119.52742 | 29.1446 | 30.88999 | 31.17212 |  | 1485.75 | 11 | 16.47059 | 79 | 33 | 14.90196 | 15 | 21.56863 | 0.875 | 1.6875
|  | 121 | 5 | 1 | 1 | 1 | 14.28209 | 11.34224 | 98.43723 | 6.76831 | 2.08327 | 1.89185 | 2.16937 | 49.37354 | 51.50433 | 101.47879 | 474.04192 | 0.37125 | 334.3422 | 23.92308 | 0.39113 | 31.98497 | 20.13037 | 147.28655 | 54.9745 | 2.37752 | 19.55746 | 20.03919 | 912.99811 | 61.6132 | 24.86716 | 31.85481 | 913.21654 | 54591.5864 | 70.70296 | 45.77073 | 79.96586 | 119.97905 | 29.13606 | 30.86581 | 31.09497 |  | 1106.25 | 14 | 16.47059 | 79 | 33 | 18.03922 | 18 | 21.56863 | 0.78 | 1.53125
|  | 122 | 5 | 2 | 2 | 1 | 14.32258 | 11.32246 | 98.43807 | 9.98318 | 2.09633 | 2.39289 | 2.09704 | 49.38319 | 51.48024 | 101.78213 | 468.05348 | 0.35088 | 333.44692 | 24.00593 | 0.35941 | 31.94112 | 51.98947 | 120.0434 | 54.75506 | 1.8302 | 19.50618 | 20.01427 | 698.44021 | 61.85648 | 25.02312 | 31.79776 | 716.54471 | 54591.58663 | 70.78766 | 45.85322 | 79.90839 | 120.29531 | 29.21191 | 30.92026 | 31.17893 |  | 775.75 | 4.5 | 17.2549 | 79 | 33 | 22.7451 | 24 | 27.05882 | 0.8 | 1.29688
|  | 123 | 5 | 3 | 3 | 1 | 16.02608 | 11.32444 | 98.44447 | 11.02606 | 2.08787 | 2.38508 | 1.94499 | 49.39246 | 51.35135 | 102.43532 | 463.40385 | 0.53715 | 332.24102 | 24.11666 | 0.29249 | 31.98071 | 30.5859 | 126.47796 | 54.74719 | 2.17023 | 19.58149 | 19.97927 | 831.55468 | 61.62431 | 24.92215 | 31.83321 | 835.30806 | 54591.58685 | 70.7363 | 45.75164 | 79.90415 | 120.38892 | 29.15799 | 30.91036 | 31.06429 |  | 775 | 8 | 18.82353 | 79 | 33 | 54.11765 | 50 | 28.23529 | 0.115 | 1.76563
|  | 124 | 5 | 4 | 4 | 1 | 14.35468 | 11.33235 | 98.43511 | 11.458 | 2.08368 | 2.36078 | 1.88873 | 49.47789 | 51.34028 | 101.59734 | 459.72281 | 0.6927 | 332.15794 | 24.06398 | 0.3249 | 32.03783 | 41.27041 | 123.37242 | 54.51818 | 1.93742 | 19.58372 | 20.00223 | 743.84478 | 61.51429 | 24.87211 | 31.83977 | 732.34275 | 54591.58728 | 70.69148 | 45.86415 | 79.95029 | 119.60485 | 29.18216 | 30.97663 | 31.13223 |  | 792 | 17.5 | 17.64706 | 79 | 33 | 28.62745 | 28 | 27.05882 | 0.135 | 0.07813
|  | 125 | 5 | 5 | 5 | 1 | 15.99775 | 11.32938 | 98.43819 | 11.73824 | 2.09739 | 2.51753 | 1.82734 | 49.38736 | 51.2147 | 102.35767 | 455.85743 | 0.65985 | 331.74279 | 24.14575 | 0.27801 | 32.05736 | 35.96073 | 127.53364 | 54.27629 | 2.13392 | 19.62294 | 20.08033 | 813.9336 | 61.21312 | 25.03575 | 31.83597 | 814.46868 | 54591.58768 | 70.53326 | 45.8285 | 79.9251 | 119.49226 | 29.11046 | 31.1583 | 31.19573 |  | 771 | 11 | 18.82353 | 79 | 33 | 48.23529 | 49 | 28.23529 | 0.545 | 1.45313
|  | 126 | 5 | 6 | 6 | 1 | 14.43556 | 11.32345 | 98.44167 | 11.77632 | 2.08473 | 2.86021 | 1.74114 | 49.48532 | 51.24254 | 101.62767 | 452.40577 | 0.77686 | 333.47682 | 24.12019 | 0.2593 | 32.07629 | 33.47189 | 129.65179 | 53.77493 | 1.99984 | 19.64622 | 20.0823 | 767.42248 | 60.94809 | 24.88464 | 31.91149 | 773.45401 | 54591.58812 | 70.42623 | 45.80223 | 79.91052 | 119.84898 | 29.09709 | 31.09143 | 31.02153 |  | 803 | 17 | 18.03922 | 79 | 33 | 32.54902 | 32 | 27.05882 | 0.075 | 0.3125
|  | 127 | 5 | 7 | 7 | 1 | 15.1818 | 11.33136 | 98.43807 | 12.00301 | 2.10049 | 2.83541 | 1.79684 | 49.38305 | 51.09803 | 102.41337 | 449.07981 | 0.7363 | 333.15949 | 24.14433 | 0.19832 | 32.07145 | 38.53623 | 128.10879 | 53.28989 | 2.1176 | 19.64804 | 20.08121 | 806.51774 | 60.7304 | 25.07275 | 31.91901 | 805.35905 | 54591.58858 | 70.51251 | 45.8072 | 79.97312 | 120.17251 | 29.1348 | 31.30696 | 31.1978 |  | 764 | 13 | 19.21569 | 79 | 33 | 41.96078 | 42 | 28.62745 | 0.835 | 1.76563
|  | 128 | 5 | 8 | 1 | 12 | 14.40564 | 11.34026 | 98.4374 | 11.87579 | 2.08714 | 2.62572 | 1.78233 | 49.36924 | 51.15157 | 102.04799 | 446.00808 | 0.74001 | 333.43013 | 24.22383 | 0.19031 | 32.19753 | 60.84088 | 128.81333 | 52.74399 | 2.10403 | 19.70109 | 20.1931 | 806.47303 | 60.42401 | 24.91342 | 31.92881 | 789.27975 | 54591.58903 | 70.37251 | 45.8132 | 79.94051 | 120.12983 | 29.12843 | 31.24866 | 31.12162 |  | 813.25 | 16.5 | 18.03922 | 79 | 33 | 33.72549 | 33 | 27.45098 | 0.055 | 0.46875
|  | 129 | 5 | 9 | 2 | 12 | 16.83289 | 11.32642 | 98.43695 | 8.96456 | 2.09981 | 3.01229 | 1.77677 | 49.34662 | 51.08087 | 103.88672 | 444.04954 | 1.00152 | 330.45802 | 24.24479 | 0.07201 | 32.07342 | 87.60361 | 144.28426 | 52.24188 | 3.03407 | 19.66277 | 20.08551 | 1155.94221 | 60.20561 | 25.06464 | 31.93907 | 1172.71405 | 54591.58949 | 70.39632 | 45.81424 | 79.9183 | 120.21085 | 29.1236 | 31.23748 | 31.24299 |  | 914 | -10.5 | 26.27451 | 79 | 33 | 84.70588 | 87 | 35.68627 | 0.035 | 0
|  | 130 | 5 | 10 | 3 | 12 | 14.95886 | 11.34719 | 98.43676 | 8.99662 | 2.09798 | 3.12843 | 1.87296 | 49.29076 | 51.2136 | 105.43199 | 447.17641 | 2.20732 | 329.69322 | 24.17718 | 0.0042 | 32.02674 | 78.04255 | 203.60652 | 51.6212 | 4.57222 | 19.66872 | 20.10543 | 1743.47395 | 60.0147 | 25.04282 | 31.85339 | 1749.67591 | 54591.5904 | 70.34386 | 45.85862 | 80.00697 | 119.6177 | 29.08432 | 31.23483 | 31.12049 |  | 1354.5 | -3 | 30.58824 | 79 | 33 | 88.62745 | 88 | 38.82353 | 0.035 | 0.39063
|  | 131 | 5 | 11 | 4 | 12 | 14.47063 | 11.34521 | 98.44121 | 9.46767 | 2.08786 | 2.9718 | 2.11466 | 49.30026 | 51.41492 | 103.73263 | 453.15913 | 3.59093 | 329.42756 | 24.33384 | 0.09066 | 32.19973 | 51.23033 | 303.58204 | 51.07222 | 5.99487 | 19.70317 | 20.23861 | 2297.03697 | 59.93654 | 24.922 | 31.92226 | 2300.33873 | 54591.59212 | 70.4939 | 45.88012 | 79.86462 | 119.60624 | 29.07625 | 31.35204 | 31.17843 |  | 2039.75 | 14.5 | 27.84314 | 79 | 33 | 73.33333 | 70 | 36.86275 | 0.875 | 0.3125
|  | 132 | 5 | 12 | 5 | 12 | 13.97918 | 11.32048 | 98.43813 | 10.68136 | 2.09913 | 3.15802 | 2.42155 | 49.18142 | 51.61539 | 104.54822 | 458.00737 | 4.10381 | 329.57013 | 24.02441 | 0.26138 | 32.10438 | 65.60091 | 317.27218 | 51.26217 | 7.13041 | 19.6957 | 20.11909 | 2717.46851 | 59.83682 | 25.05657 | 31.838 | 2721.07524 | 54591.59455 | 70.77888 | 45.81288 | 79.91083 | 119.69529 | 29.02007 | 31.26817 | 31.06274 |  | 2461.5 | 24 | 28.62745 | 79 | 33 | 63.92157 | 65 | 37.64706 | 0.055 | 0.625
|  | 133 | 5 | 13 | 6 | 12 | 14.54224 | 11.32147 | 98.44233 | 15.38255 | 2.09723 | 3.30543 | 2.63407 | 49.07422 | 51.72394 | 104.86868 | 464.03382 | 4.60199 | 328.90378 | 24.14041 | 0.24041 | 32.03599 | 63.20944 | 323.55227 | 52.06018 | 8.20959 | 19.71817 | 20.13668 | 3131.59074 | 59.99764 | 25.03386 | 31.70928 | 3135.80304 | 54591.59718 | 70.729 | 45.75682 | 79.77704 | 120.18348 | 29.00727 | 31.32156 | 31.12099 |  | 2897.5 | 27 | 29.41176 | 79 | 33 | 62.7451 | 63 | 38.03922 | 0.855 | 1.92188
|  | 134 | 5 | 14 | 7 | 12 | 14.69138 | 11.31455 | 98.43856 | 13.8692 | 2.1015 | 3.15864 | 2.84179 | 49.14473 | 51.98653 | 104.81508 | 472.24605 | 5.3053 | 327.18902 | 24.24144 | 0.12062 | 32.0808 | 64.85072 | 333.47972 | 52.91317 | 9.35775 | 19.81901 | 20.26157 | 3562.31757 | 59.99064 | 25.08478 | 31.9421 | 3566.76498 | 54591.60017 | 70.501 | 45.93181 | 80.08663 | 119.69228 | 29.00981 | 31.334 | 31.11891 |  | 3317.75 | 28.5 | 30.58824 | 79 | 33 | 64.70588 | 65 | 39.21569 | 0.29 | 0
|  | 135 | 5 | 15 | 8 | 12 | 14.63912 | 11.31653 | 98.43914 | 12.70484 | 2.09907 | 3.23133 | 3.19395 | 49.07319 | 52.25977 | 105.26287 | 482.20079 | 6.13962 | 330.26252 | 24.19867 | 0.04347 | 32.03615 | 66.84327 | 338.94055 | 53.47313 | 10.43023 | 19.75696 | 20.26729 | 3975.17832 | 60.03336 | 25.05582 | 31.8675 | 3980.04957 | 54591.60365 | 70.78162 | 45.87952 | 80.03606 | 119.50669 | 29.00076 | 31.51033 | 31.14312 |  | 3750 | 29 | 32.15686 | 79 | 33 | 65.88235 | 66 | 39.60784 | 0.875 | 1.29688
|  | 136 | 5 | 16 | 1 | 2 | 13.83605 | 11.33927 | 98.43956 | 12.29275 | 2.09374 | 3.15115 | 3.29751 | 49.01687 | 52.4324 | 103.43513 | 492.85514 | 6.86594 | 330.00518 | 24.2338 | 0.04086 | 31.90925 | 45.89756 | 343.76463 | 53.82692 | 11.23097 | 19.70818 | 20.63731 | 4291.26387 | 60.37326 | 24.99214 | 31.81725 | 4295.29015 | 54591.60761 | 70.42075 | 45.78494 | 80.15044 | 119.63579 | 28.88752 | 31.38649 | 31.14995 |  | 4142.75 | 29 | 32.54902 | 79 | 33 | 67.05882 | 67 | 40.39216 | 0.895 | 0.82813
|  | 137 | 5 | 17 | 2 | 2 | 14.99545 | 11.29971 | 98.4385 | 8.37194 | 2.08653 | 2.80598 | 3.64134 | 49.04215 | 52.68348 | 104.26664 | 500.50768 | 6.49804 | 331.077 | 24.18503 | 0.25272 | 31.91873 | 44.04131 | 343.2918 | 54.1057 | 11.22161 | 19.80062 | 20.23748 | 4302.49945 | 60.88908 | 24.9061 | 31.90954 | 4305.00065 | 54591.6119 | 70.74878 | 45.84504 | 79.82461 | 120.46059 | 28.92965 | 31.35615 | 31.18617 |  | 4314.75 | 36 | 27.45098 | 79 | 33 | 43.92157 | 44 | 36.47059 | 0.855 | 0.125
|  | 138 | 5 | 18 | 3 | 2 | 14.32126 | 11.29576 | 98.43905 | 7.34383 | 2.08568 | 2.64258 | 3.69969 | 48.93702 | 52.7666 | 104.60739 | 506.04353 | 5.10517 | 328.95158 | 24.13012 | 0.29008 | 31.90441 | 43.32163 | 342.25612 | 54.33024 | 11.20645 | 19.71444 | 20.74097 | 4298.44419 | 61.1725 | 24.89593 | 31.90379 | 4301.02682 | 54591.61546 | 70.66602 | 45.87522 | 79.8743 | 120.28193 | 28.81322 | 31.36602 | 31.2245 |  | 4304.5 | 36 | 27.05882 | 79 | 33 | 42.7451 | 43 | 36.07843 | 0.82 | 0.04688
|  | 139 | 5 | 19 | 4 | 2 | 14.58409 | 11.29971 | 98.44466 | 6.74406 | 2.09907 | 2.62385 | 3.81651 | 48.97963 | 52.79614 | 104.31098 | 510.72789 | 4.56062 | 329.24253 | 24.1622 | 0.27936 | 31.86209 | 43.80963 | 340.96486 | 54.60661 | 11.25592 | 19.81836 | 20.291 | 4289.87454 | 61.54621 | 25.05578 | 31.90361 | 4292.40086 | 54591.61838 | 71.11493 | 45.8038 | 80.05652 | 120.57464 | 28.77787 | 31.26707 | 31.22553 |  | 4304.5 | 36 | 27.05882 | 79 | 33 | 43.13725 | 44 | 36.47059 | 0.27 | 0.4375
|  | 140 | 5 | 20 | 5 | 2 | 14.49284 | 11.2918 | 98.43858 | 6.5537 | 2.0914 | 2.62982 | 3.752 | 49.0064 | 52.75839 | 104.26777 | 515.20776 | 4.47924 | 331.87915 | 24.16084 | 0.23283 | 31.8901 | 41.65323 | 340.94599 | 54.7918 | 11.25116 | 19.82819 | 20.29715 | 4303.78486 | 61.7554 | 24.96422 | 31.97555 | 4306.13847 | 54591.62112 | 70.59413 | 45.91742 | 79.86207 | 120.35303 | 28.82322 | 31.13027 | 31.11381 |  | 4304.5 | 35 | 27.84314 | 79 | 33 | 46.27451 | 46 | 36.86275 | 0.505 | 0.67188
|  | 141 | 5 | 21 | 6 | 2 | 14.74771 | 11.3096 | 98.43942 | 5.87799 | 2.09378 | 2.571 | 3.84828 | 49.00953 | 52.85781 | 103.91876 | 519.40753 | 4.52361 | 331.2996 | 24.26913 | 0.22724 | 31.89511 | 43.61175 | 340.82921 | 54.89156 | 11.24578 | 19.78255 | 20.19637 | 4296.83569 | 61.99032 | 24.99265 | 31.95207 | 4299.26398 | 54591.62389 | 69.91275 | 45.8814 | 80.92086 | 118.46297 | 28.79612 | 31.12062 | 31.19467 |  | 4304.5 | 36 | 27.05882 | 79 | 33 | 43.13725 | 43 | 36.47059 | 0.855 | 0.125
|  | 142 | 5 | 22 | 7 | 2 | 14.21918 | 11.31653 | 98.43891 | 5.8288 | 2.09909 | 2.50925 | 3.83424 | 49.06075 | 52.78237 | 104.64112 | 523.3908 | 4.46691 | 331.42037 | 24.28358 | 0.23248 | 31.83648 | 42.88264 | 340.28319 | 55.04292 | 11.28192 | 19.74982 | 20.32643 | 4299.74094 | 62.18714 | 25.05603 | 31.98336 | 4303.27262 | 54591.62664 | 70.46327 | 45.89496 | 79.99832 | 120.17613 | 28.7624 | 31.01009 | 31.07942 |  | 4300 | 36 | 27.45098 | 79 | 33 | 43.52941 | 44 | 36.47059 | 0.7 | 1.96875
|  | 143 | 5 | 23 | 1 | 21 | 13.33561 | 11.3007 | 98.44301 | 5.51494 | 2.08434 | 2.64115 | 3.92272 | 48.98648 | 52.90921 | 103.27163 | 527.03247 | 4.50469 | 330.78045 | 24.16046 | 0.2639 | 31.84638 | 24.86598 | 340.87684 | 55.14679 | 11.10313 | 19.77399 | 20.31442 | 4261.54062 | 62.29131 | 24.87999 | 31.91773 | 4261.60026 | 54591.62938 | 70.49344 | 45.81958 | 79.94434 | 120.39435 | 28.83648 | 30.93137 | 31.14357 |  | 4314.75 | 35.5 | 27.45098 | 79 | 32 | 44.70588 | 45 | 36.86275 | 0.075 | 0.51563
|  | 144 | 5 | 24 | 2 | 21 | 13.9375 | 11.28785 | 98.43951 | 4.45792 | 2.09125 | 2.43132 | 3.83901 | 49.0167 | 52.75255 | 101.17552 | 526.28615 | 3.76635 | 332.63985 | 24.13516 | 0.54428 | 31.85399 | 15.09921 | 336.62988 | 55.20297 | 10.09771 | 19.79447 | 20.21168 | 3862.84651 | 62.36824 | 24.96242 | 31.97768 | 3859.01982 | 54591.63209 | 70.61849 | 45.83535 | 80.17382 | 119.92059 | 28.74455 | 30.95649 | 31.06456 |  | 4111.5 | 32.5 | 20.39216 | 79 | 32 | 18.03922 | 18 | 29.80392 | 0.895 | 1.96875
|  | 145 | 5 | 25 | 3 | 21 | 14.56435 | 11.29576 | 98.44169 | 5.38303 | 2.08775 | 2.19942 | 3.62007 | 49.12203 | 52.74211 | 100.62506 | 520.41922 | 1.99297 | 334.32939 | 24.12471 | 0.60155 | 31.9015 | 12.03426 | 329.68664 | 55.27358 | 8.89856 | 19.74076 | 20.27685 | 3409.8148 | 62.3501 | 24.9207 | 31.98742 | 3412.42959 | 54591.63387 | 71.03911 | 45.85714 | 79.818 | 120.21999 | 28.84682 | 30.87041 | 31.17236 |  | 3675.75 | 31 | 18.43137 | 79 | 32 | 14.5098 | 15 | 27.84314 | 0.64 | 1.96875
|  | 146 | 5 | 26 | 4 | 21 | 21.00655 | 11.29872 | 98.43907 | 10.80933 | 2.08885 | 1.95417 | 3.25661 | 49.18827 | 52.44488 | 100.30732 | 511.81171 | 0.83458 | 333.93391 | 24.10249 | 0.38198 | 31.86382 | 10.90443 | 324.56438 | 55.29087 | 7.68043 | 19.72875 | 20.1993 | 2941.49352 | 62.49447 | 24.93384 | 31.99024 | 2942.50844 | 54591.63474 | 70.41519 | 45.90399 | 80.01853 | 120.00727 | 28.87193 | 30.89427 | 31.16005 |  | 3210 | 29 | 17.64706 | 79 | 33 | 13.33333 | 13 | 26.66667 | 0 | 0
|  | 147 | 5 | 27 | 5 | 21 | 21.00473 | 11.29971 | 98.4376 | 9.38594 | 2.08366 | 2.04407 | 2.99689 | 49.20645 | 52.20334 | 99.41949 | 502.98398 | 0.14478 | 332.69591 | 24.06024 | 0.04184 | 31.87778 | 10.06858 | 312.18228 | 55.2244 | 6.47162 | 19.66493 | 20.25129 | 2484.71011 | 62.316 | 24.87188 | 31.93999 | 2483.90224 | 54591.635 | 70.83211 | 45.86673 | 80.26762 | 119.79922 | 28.97859 | 30.87189 | 31.13722 |  | 2746.75 | 24 | 16.07843 | 79 | 33 | 11.37255 | 11 | 22.35294 | 0 | 0
|  | 148 | 5 | 28 | 6 | 21 | 21.00693 | 11.274 | 98.43946 | 2.00001 | 2.07533 | 2.01051 | 2.63002 | 49.20683 | 51.83684 | 99.99528 | 494.02671 | 0.01635 | 331.89868 | 24.06614 | 0.03914 | 31.84776 | 12.64545 | 297.03631 | 55.0808 | 5.32293 | 19.56104 | 20.14025 | 2051.89047 | 62.00906 | 24.77238 | 31.95681 | 2050.23283 | 54591.63503 | 70.41547 | 45.81873 | 80.04224 | 120.28518 | 29.05808 | 30.97363 | 31.12968 |  | 2291.25 | 20.5 | 16.07843 | 79 | 33 | 11.76471 | 12 | 22.35294 | 0 | 0
|  | 149 | 5 | 29 | 7 | 21 | 16.19515 | 11.29576 | 98.44209 | 2.31357 | 2.0795 | 1.86111 | 2.4105 | 49.36496 | 51.77546 | 100.46341 | 485.99451 | 0.2161 | 332.62903 | 24.05913 | 0.07602 | 31.96835 | 14.81952 | 249.60799 | 55.18546 | 4.27152 | 19.62655 | 20.18403 | 1643.28966 | 61.875 | 24.82214 | 31.93844 | 1644.55216 | 54591.63506 | 70.82208 | 45.9451 | 79.98038 | 120.3102 | 29.11569 | 30.97161 | 31.1885 |  | 1875 | 15.5 | 16.47059 | 79 | 33 | 14.11765 | 14 | 21.96078 | 0.31 | 0
|  | 150 | 5 | 30 | 8 | 21 | 13.51334 | 11.29774 | 98.41961 | 4.71157 | 2.08463 | 1.87169 | 2.32505 | 49.36439 | 51.68944 | 101.01864 | 478.06675 | 0.42018 | 331.90035 | 24.10288 | 0.23732 | 31.96941 | 16.41012 | 194.68407 | 55.06743 | 3.26865 | 19.64665 | 20.12648 | 1254.37756 | 61.92164 | 24.8835 | 31.99349 | 1254.41739 | 54591.63526 | 70.64585 | 45.92577 | 79.94112 | 120.32631 | 29.14464 | 30.9428 | 31.20055 |  | 1474 | 11 | 16.47059 | 79 | 33 | 14.90196 | 15 | 21.56863 | 0.875 | 1.6875
|  | 151 | 6 | 1 | 1 | 1 | 14.34313 | 11.29971 | 98.4387 | 6.93431 | 2.07818 | 1.95449 | 2.194 | 49.36287 | 51.55687 | 101.51293 | 471.06419 | 0.48599 | 333.52758 | 24.03372 | 0.41493 | 32.03137 | 19.2077 | 146.19616 | 54.92893 | 2.34687 | 19.65688 | 20.10525 | 903.43402 | 61.82617 | 24.80643 | 31.98621 | 901.84477 | 54591.63554 | 70.58872 | 45.85581 | 79.93515 | 120.38182 | 29.2299 | 30.85024 | 31.10513 |  | 1098.25 | 14 | 16.47059 | 79 | 33 | 18.03922 | 18 | 21.56863 | 0.78 | 1.53125
|  | 152 | 6 | 2 | 2 | 1 | 14.40015 | 11.26905 | 98.44166 | 10.04515 | 2.09899 | 2.04449 | 1.97897 | 49.39872 | 51.37769 | 101.81176 | 465.2913 | 0.47763 | 331.61402 | 24.03999 | 0.36179 | 31.92904 | 54.99225 | 120.44432 | 54.83695 | 1.85453 | 19.55016 | 20.1137 | 706.83036 | 61.61934 | 25.05482 | 31.93962 | 678.04005 | 54591.63584 | 70.57623 | 45.89026 | 79.9453 | 120.11102 | 29.19415 | 31.02433 | 31.23532 |  | 760.75 | 6 | 17.64706 | 79 | 33 | 23.92157 | 25 | 27.05882 | 0.835 | 1.29688
|  | 153 | 6 | 3 | 3 | 1 | 16.10827 | 11.25323 | 98.43602 | 11.02712 | 2.08224 | 2.60337 | 1.91658 | 49.34672 | 51.2633 | 102.50546 | 460.5651 | 0.65239 | 332.40721 | 23.91198 | 0.30198 | 32.01031 | 29.47184 | 128.39076 | 54.65237 | 2.14882 | 19.45507 | 20.11815 | 825.58169 | 61.41592 | 24.85487 | 31.90765 | 835.56872 | 54591.63615 | 70.5284 | 45.88015 | 79.91714 | 119.7895 | 29.15233 | 31.01426 | 31.096 |  | 784.25 | 9.5 | 18.43137 | 79 | 33 | 51.37255 | 49 | 27.84314 | 0.055 | 1.76563
|  | 154 | 6 | 4 | 4 | 1 | 14.28083 | 11.24927 | 98.44402 | 11.34966 | 2.08785 | 2.54443 | 1.84896 | 49.43858 | 51.28754 | 101.65077 | 456.92025 | 0.78275 | 334.2802 | 23.94184 | 0.31856 | 32.00734 | 41.25393 | 125.80852 | 54.51036 | 1.94752 | 19.44345 | 20.01825 | 746.22982 | 61.27655 | 24.92181 | 31.96379 | 752.44702 | 54591.63662 | 70.45989 | 45.87974 | 79.94389 | 120.1151 | 29.16358 | 31.10756 | 31.17222 |  | 781.25 | 17.5 | 17.64706 | 79 | 33 | 29.01961 | 30 | 27.05882 | 0.095 | 0
|  | 155 | 6 | 5 | 5 | 1 | 15.97412 | 11.26114 | 98.44004 | 11.6053 | 2.09205 | 2.88957 | 1.76256 | 49.44721 | 51.20976 | 102.37471 | 453.31226 | 0.76886 | 331.27471 | 23.94762 | 0.25586 | 32.0383 | 32.99296 | 128.09426 | 54.26219 | 2.1304 | 19.48313 | 19.99565 | 814.6629 | 61.06445 | 24.97202 | 31.91881 | 829.42508 | 54591.63708 | 70.41354 | 45.85816 | 80.03439 | 120.06613 | 29.19309 | 31.13828 | 31.20143 |  | 778 | 11.5 | 18.82353 | 79 | 33 | 47.45098 | 45 | 28.23529 | 0.37 | 0.07813
|  | 156 | 6 | 6 | 6 | 1 | 14.30774 | 11.23345 | 98.43714 | 11.83329 | 2.08302 | 2.47954 | 1.74821 | 49.42576 | 51.17397 | 101.71978 | 449.98801 | 0.81309 | 332.03428 | 23.87817 | 0.21567 | 32.04733 | 36.26646 | 130.27191 | 53.83064 | 1.99367 | 19.4319 | 19.9505 | 765.68424 | 60.71759 | 24.86426 | 31.91534 | 759.07505 | 54591.63758 | 70.45234 | 45.89509 | 80.00854 | 119.80383 | 29.16278 | 31.18681 | 31.19352 |  | 795.25 | 17 | 18.03922 | 79 | 33 | 32.15686 | 32 | 27.05882 | 0.075 | 0.3125
|  | 157 | 6 | 7 | 7 | 1 | 15.24134 | 11.2473 | 98.44216 | 11.81555 | 2.09914 | 2.59645 | 1.73646 | 49.43519 | 51.17165 | 102.53836 | 446.86686 | 0.76955 | 332.40778 | 23.98603 | 0.18205 | 32.19827 | 38.90056 | 130.86111 | 53.28125 | 2.12397 | 19.33361 | 19.91937 | 809.46078 | 60.54036 | 25.05669 | 31.96242 | 806.17299 | 54591.63806 | 70.48675 | 45.95991 | 79.95265 | 119.74191 | 29.19024 | 31.29322 | 31.15802 |  | 767 | 13 | 19.21569 | 79 | 33 | 42.35294 | 44 | 28.62745 | 0.82 | 1.76563
|  | 158 | 6 | 8 | 1 | 12 | 14.45032 | 11.26312 | 98.43632 | 11.80348 | 2.07607 | 2.73797 | 1.63764 | 49.39513 | 51.03277 | 101.97573 | 443.71477 | 0.79675 | 331.90618 | 23.90701 | 0.21634 | 32.06245 | 51.97666 | 133.35163 | 52.67604 | 2.05327 | 19.37983 | 19.86199 | 791.21368 | 60.33335 | 24.7813 | 31.86505 | 801.20126 | 54591.63855 | 70.31294 | 45.86439 | 79.88659 | 119.99591 | 29.13786 | 31.2242 | 31.18764 |  | 812.5 | 17 | 18.03922 | 79 | 33 | 33.33333 | 33 | 27.05882 | 0.055 | 0.46875
|  | 159 | 6 | 9 | 2 | 12 | 16.60704 | 11.24828 | 98.43894 | 9.18618 | 2.10876 | 2.77779 | 1.66052 | 49.30276 | 51.04016 | 104.04334 | 441.83192 | 0.96197 | 330.44892 | 23.91838 | 0.08315 | 32.14481 | 92.01742 | 143.50708 | 52.17816 | 2.93263 | 19.31699 | 19.85114 | 1112.55237 | 60.22354 | 25.17145 | 31.95181 | 1110.71511 | 54591.63903 | 70.49062 | 45.8832 | 79.95453 | 119.65094 | 29.09579 | 31.29381 | 31.23412 |  | 947.5 | -9.5 | 25.88235 | 79 | 33 | 83.13725 | 86 | 35.68627 | 0.035 | 0
|  | 160 | 6 | 10 | 3 | 12 | 15.61863 | 11.26905 | 98.43891 | 8.77646 | 2.10867 | 2.87022 | 1.86065 | 49.30652 | 51.14323 | 105.40116 | 444.79456 | 2.08711 | 326.79212 | 23.82608 | -0.02448 | 32.13888 | 86.72291 | 191.79842 | 51.64746 | 4.31564 | 19.25479 | 19.76185 | 1637.29462 | 60.06453 | 25.17035 | 31.92325 | 1643.01234 | 54591.63989 | 70.19529 | 45.81733 | 79.96216 | 119.93007 | 29.08907 | 31.23365 | 31.11583 |  | 1284.25 | -5 | 30.19608 | 79 | 33 | 89.01961 | 88 | 38.82353 | 0.015 | 0.07813
|  | 161 | 6 | 11 | 4 | 12 | 14.4608 | 11.27301 | 98.43726 | 10.41936 | 2.1062 | 2.87015 | 2.11447 | 49.24706 | 51.36153 | 103.65069 | 451.10618 | 3.45607 | 327.89508 | 23.82674 | 0.06169 | 32.10237 | 60.58679 | 297.29272 | 51.05169 | 6.04421 | 19.17444 | 19.74301 | 2295.7799 | 59.99911 | 25.14088 | 31.94215 | 2298.10571 | 54591.64152 | 70.06308 | 45.82779 | 79.98691 | 119.60163 | 28.99774 | 31.42086 | 31.20613 |  | 1964 | 9.5 | 30.98039 | 79 | 33 | 85.4902 | 84 | 38.82353 | 0.875 | 0.3125
|  | 162 | 6 | 12 | 5 | 12 | 13.99541 | 11.274 | 98.43643 | 10.26834 | 2.1116 | 3.02022 | 2.3896 | 49.18075 | 51.56238 | 105.03108 | 456.70564 | 4.18317 | 329.47982 | 23.82884 | 0.28671 | 32.10925 | 62.13398 | 315.98736 | 51.24304 | 7.12167 | 19.26339 | 19.79211 | 2698.11234 | 59.99703 | 25.20538 | 31.89537 | 2702.42129 | 54591.64395 | 70.82022 | 45.78655 | 79.98757 | 119.86531 | 29.07301 | 31.43366 | 31.21788 |  | 2457 | 24.5 | 27.45098 | 79 | 33 | 59.60784 | 60 | 36.47059 | 0.055 | 0.54688
|  | 163 | 6 | 13 | 6 | 12 | 14.52973 | 11.24631 | 98.43709 | 15.34559 | 2.09958 | 3.27577 | 2.68784 | 49.12493 | 51.81277 | 105.03896 | 462.92059 | 4.61232 | 329.17929 | 23.74381 | 0.23307 | 32.09228 | 60.42693 | 323.62161 | 52.05711 | 8.1656 | 19.22015 | 19.67542 | 3111.32703 | 60.17025 | 25.06189 | 31.95421 | 3115.53045 | 54591.64659 | 70.74531 | 45.85387 | 79.76668 | 120.24023 | 29.01425 | 31.47295 | 31.08679 |  | 2890.5 | 27.5 | 28.62745 | 79 | 33 | 60.78431 | 60 | 37.64706 | 0.895 | 0
|  | 164 | 6 | 14 | 7 | 12 | 14.50456 | 11.25817 | 98.43765 | 13.88583 | 2.09494 | 3.21098 | 2.79113 | 49.13263 | 51.92376 | 104.93263 | 470.80937 | 5.22921 | 329.56315 | 23.89348 | 0.11547 | 32.02387 | 68.25903 | 333.33989 | 52.8273 | 9.26324 | 19.17847 | 19.68223 | 3537.38455 | 60.19759 | 25.00645 | 31.92275 | 3542.38715 | 54591.64957 | 70.51616 | 45.9127 | 80.23536 | 119.59342 | 29.01052 | 31.53321 | 31.25545 |  | 3303.75 | 28.5 | 30.58824 | 79 | 33 | 64.70588 | 66 | 38.82353 | 0.35 | 1.84375
|  | 165 | 6 | 15 | 8 | 12 | 14.5977 | 11.23246 | 98.43781 | 12.71898 | 2.09379 | 3.26775 | 3.10295 | 49.11313 | 52.21608 | 105.34981 | 480.89842 | 6.04074 | 329.82917 | 23.7915 | 0.03712 | 32.05191 | 68.91231 | 337.74358 | 53.34761 | 10.3589 | 19.16011 | 19.77797 | 3957.94205 | 60.07135 | 24.99283 | 31.9139 | 3962.51142 | 54591.65298 | 70.44686 | 45.85001 | 80.10435 | 120.05663 | 28.98981 | 31.51172 | 31.16221 |  | 3723.25 | 28.5 | 32.15686 | 79 | 33 | 67.45098 | 67 | 39.60784 | 0.74 | 1.76563
|  | 166 | 6 | 16 | 1 | 2 | 13.92138 | 11.25224 | 98.43537 | 12.80022 | 2.09899 | 3.08666 | 3.26485 | 49.01675 | 52.2816 | 104.78193 | 491.6727 | 6.86135 | 329.80086 | 23.80822 | 0.02206 | 31.90402 | 50.07428 | 343.34233 | 53.74855 | 11.27701 | 19.02848 | 19.67527 | 4298.06505 | 60.50359 | 25.05487 | 31.93581 | 4301.26546 | 54591.65692 | 71.10634 | 45.83218 | 79.58801 | 121.58623 | 28.87437 | 31.40494 | 31.15116 |  | 4134.25 | 29 | 33.33333 | 79 | 33 | 68.62745 | 70 | 40.39216 | 0.895 | 1.375
|  | 167 | 6 | 17 | 2 | 2 | 14.73946 | 11.274 | 98.43955 | 8.51252 | 2.09552 | 2.80735 | 3.66149 | 48.98436 | 52.64585 | 103.87002 | 499.85761 | 6.66193 | 328.64519 | 23.84642 | 0.24622 | 31.90637 | 43.51119 | 343.68255 | 54.18186 | 11.30715 | 19.10317 | 19.60271 | 4316.68625 | 61.02479 | 25.01349 | 31.95944 | 4320.03731 | 54591.66124 | 70.56461 | 45.88592 | 80.00293 | 120.05574 | 28.86749 | 31.31879 | 31.07358 |  | 4325 | 35.5 | 27.45098 | 79 | 33 | 43.92157 | 44 | 36.47059 | 0.875 | 0.125
|  | 168 | 6 | 18 | 3 | 2 | 14.26875 | 11.24631 | 98.43832 | 7.24397 | 2.09551 | 2.63778 | 3.60886 | 49.0402 | 52.62973 | 103.9421 | 505.55122 | 5.16413 | 329.42424 | 23.78551 | 0.29277 | 31.91267 | 43.48357 | 342.45895 | 54.35662 | 11.28755 | 19.13124 | 19.66598 | 4309.2345 | 61.26322 | 25.01329 | 31.95052 | 4312.99449 | 54591.66488 | 70.51631 | 45.89396 | 80.0854 | 119.77175 | 28.88642 | 31.33579 | 31.12751 |  | 4319.5 | 36 | 27.05882 | 79 | 33 | 43.13725 | 44 | 36.47059 | 0.74 | 1.96875
|  | 169 | 6 | 19 | 4 | 2 | 14.85911 | 11.26213 | 98.43693 | 6.80874 | 2.09195 | 2.55587 | 3.79446 | 49.0472 | 52.77649 | 104.14399 | 510.31558 | 4.57158 | 330.40836 | 23.6479 | 0.26726 | 31.89621 | 42.73682 | 341.02877 | 54.61838 | 11.27837 | 19.13962 | 19.57221 | 4313.06555 | 61.54805 | 24.97076 | 31.97745 | 4316.46192 | 54591.66781 | 70.65514 | 45.87852 | 79.98051 | 120.37623 | 28.89879 | 31.19514 | 31.12695 |  | 4319.5 | 35.5 | 27.45098 | 79 | 33 | 44.31373 | 45 | 36.47059 | 0.445 | 0.59375
|  | 170 | 6 | 20 | 5 | 2 | 14.54638 | 11.25224 | 98.44027 | 6.03046 | 2.09122 | 2.5436 | 3.76284 | 48.93626 | 52.6991 | 104.53934 | 514.68798 | 4.47423 | 330.6359 | 23.79192 | 0.24742 | 31.85622 | 44.43616 | 340.7124 | 54.77429 | 11.24339 | 18.99571 | 19.56688 | 4301.18947 | 61.74785 | 24.96204 | 31.9784 | 4303.95588 | 54591.67057 | 70.84642 | 45.86786 | 80.11892 | 120.1666 | 28.86034 | 31.25779 | 31.16374 |  | 4314.75 | 36.5 | 26.66667 | 79 | 32 | 41.96078 | 41 | 36.07843 | 0.835 | 0.04688
|  | 171 | 6 | 21 | 6 | 2 | 14.26961 | 11.25224 | 98.43825 | 5.87183 | 2.09203 | 2.62593 | 3.79288 | 48.9621 | 52.75497 | 104.02026 | 519.11545 | 4.44129 | 330.69046 | 23.71508 | 0.22376 | 31.90314 | 43.09388 | 340.24574 | 54.91347 | 11.26891 | 19.01546 | 19.47512 | 4309.28236 | 61.91146 | 24.97172 | 32.03339 | 4311.85739 | 54591.67328 | 70.57506 | 45.8772 | 80.10954 | 119.65765 | 28.7889 | 31.23321 | 31.21421 |  | 4325 | 35.5 | 27.84314 | 79 | 32 | 45.09804 | 45 | 36.47059 | 0.72 | 0.04688
|  | 172 | 6 | 22 | 7 | 2 | 14.84901 | 11.24532 | 98.43728 | 5.805 | 2.09144 | 2.61672 | 3.76223 | 48.91224 | 52.72466 | 104.10164 | 522.9301 | 4.41458 | 328.60242 | 23.68446 | 0.22365 | 31.76915 | 43.82895 | 340.78444 | 54.93722 | 11.25391 | 18.93594 | 19.43761 | 4304.74656 | 62.03177 | 24.96475 | 32.03127 | 4307.29973 | 54591.67601 | 70.4222 | 45.83483 | 80.13146 | 119.57909 | 28.70459 | 31.10527 | 31.20504 |  | 4304.5 | 36.5 | 27.45098 | 79 | 32 | 42.35294 | 43 | 36.47059 | 0.195 | 0.59375
|  | 173 | 6 | 23 | 1 | 21 | 13.49495 | 11.24037 | 98.43966 | 5.47956 | 2.08793 | 2.53477 | 3.8402 | 48.95083 | 52.79103 | 103.4626 | 526.77424 | 4.49612 | 330.94339 | 23.80081 | 0.24894 | 31.85864 | 26.79532 | 340.42766 | 55.09834 | 11.17255 | 18.99849 | 19.47502 | 4280.81555 | 62.28791 | 24.92282 | 32.06918 | 4281.41262 | 54591.67872 | 70.55178 | 45.8906 | 80.54473 | 118.97311 | 28.83368 | 31.00885 | 31.12313 |  | 4314.75 | 36 | 27.05882 | 79 | 32 | 42.7451 | 43 | 36.47059 | 0.855 | 0.04688
|  | 174 | 6 | 24 | 2 | 21 | 13.77545 | 11.22455 | 98.43962 | 4.01975 | 2.09206 | 2.39107 | 3.8063 | 48.96143 | 52.74626 | 101.96867 | 526.72376 | 3.82834 | 332.03347 | 23.74926 | 0.53653 | 31.77526 | 16.102 | 334.86012 | 55.13594 | 10.19782 | 18.97455 | 19.52435 | 3899.61909 | 62.36129 | 24.97219 | 32.01009 | 3898.67721 | 54591.68144 | 71.23846 | 45.82802 | 79.77176 | 120.12977 | 28.77866 | 30.90403 | 31.1568 |  | 4152.25 | 33.5 | 20.39216 | 79 | 32 | 18.82353 | 18 | 29.80392 | 0.915 | 1.96875
|  | 175 | 6 | 25 | 3 | 21 | 14.61484 | 11.25323 | 98.4082 | 4.96784 | 2.0772 | 2.18329 | 3.62965 | 49.03611 | 52.66576 | 100.70532 | 521.3056 | 2.09458 | 334.06676 | 23.89781 | 0.59647 | 31.8147 | 12.48245 | 330.52741 | 55.25645 | 8.9569 | 18.97455 | 19.49378 | 3449.59844 | 62.33033 | 24.7948 | 31.97979 | 3449.32838 | 54591.68327 | 70.63805 | 45.90586 | 80.29574 | 119.29849 | 28.78761 | 30.89328 | 31.13484 |  | 3712.5 | 31.5 | 18.82353 | 79 | 32 | 15.29412 | 15 | 28.23529 | 0.72 | 1.96875
|  | 176 | 6 | 26 | 4 | 21 | 21.00287 | 11.25323 | 98.43932 | 10.21477 | 2.09371 | 2.06557 | 3.37331 | 49.10948 | 52.48279 | 100.29017 | 512.95384 | 0.88072 | 334.94953 | 23.85807 | 0.41602 | 31.89436 | 10.16682 | 323.92914 | 55.33821 | 7.79619 | 19.06653 | 19.54667 | 2978.89778 | 62.58546 | 24.99183 | 32.00033 | 2976.29421 | 54591.6842 | 70.67737 | 45.87555 | 80.07615 | 119.75802 | 28.9962 | 30.96473 | 31.18314 |  | 3246 | 29.5 | 17.64706 | 79 | 33 | 13.33333 | 13 | 26.66667 | 0 | 0
|  | 177 | 6 | 27 | 5 | 21 | 21.00323 | 11.24433 | 98.4388 | 9.76029 | 2.10462 | 2.02306 | 2.93271 | 49.30426 | 52.23697 | 99.5293 | 504.18111 | 0.14886 | 335.02771 | 23.79955 | 0.05601 | 31.88795 | 11.38349 | 313.11155 | 55.31525 | 6.62826 | 18.99292 | 19.55871 | 2519.51205 | 62.47209 | 25.122 | 31.97491 | 2519.46292 | 54591.68446 | 70.56772 | 45.90756 | 80.0118 | 119.76499 | 28.95307 | 30.97069 | 31.14899 |  | 2781.25 | 24 | 16.07843 | 79 | 33 | 10.98039 | 11 | 22.35294 | 0 | 0
|  | 178 | 6 | 28 | 6 | 21 | 21.0005 | 11.24532 | 98.43692 | 2.32596 | 2.09481 | 2.00929 | 2.70923 | 49.14686 | 51.85501 | 99.77221 | 495.14191 | 0.01753 | 334.06507 | 23.87618 | 0.04153 | 31.83496 | 12.4732 | 298.10979 | 55.08196 | 5.45066 | 18.92199 | 19.37048 | 2081.59105 | 62.048 | 25.0049 | 31.89936 | 2081.05332 | 54591.68449 | 70.85199 | 45.72388 | 79.88211 | 119.93927 | 28.92017 | 30.97738 | 31.10725 |  | 2328.75 | 21 | 16.07843 | 79 | 33 | 11.76471 | 11 | 22.35294 | 0 | 0
|  | 179 | 6 | 29 | 7 | 21 | 17.53744 | 11.23246 | 98.44065 | 2.30553 | 2.09384 | 2.08413 | 2.46368 | 49.19747 | 51.66116 | 100.34818 | 487.11335 | 0.21374 | 332.35169 | 23.864 | 0.08128 | 31.76998 | 13.7541 | 254.41601 | 54.98641 | 4.37835 | 18.96503 | 19.39343 | 1672.8498 | 61.76583 | 24.99337 | 31.88901 | 1671.93079 | 54591.68452 | 70.74697 | 45.794 | 79.95397 | 119.98337 | 28.95751 | 30.93227 | 31.18609 |  | 1902.25 | 16 | 16.47059 | 79 | 33 | 13.72549 | 14 | 22.35294 | 0.035 | 0
|  | 180 | 6 | 30 | 8 | 21 | 13.54234 | 11.21861 | 98.43835 | 4.77244 | 2.07568 | 2.03477 | 2.41022 | 49.37364 | 51.64517 | 101.05458 | 479.26637 | 0.42155 | 334.72888 | 24.00822 | 0.20797 | 31.94985 | 15.823 | 198.55104 | 55.01977 | 3.32965 | 19.02825 | 19.53324 | 1283.30161 | 61.66674 | 24.77661 | 31.97132 | 1282.18239 | 54591.68473 | 70.70644 | 45.85101 | 79.87113 | 119.77464 | 29.17782 | 30.93016 | 31.19987 |  | 1504.5 | 11.5 | 16.47059 | 79 | 33 | 14.90196 | 15 | 21.56863 | 0.855 | 1.6875
|  | 181 | 7 | 1 | 1 | 1 | 14.19697 | 11.23938 | 98.44135 | 6.60893 | 2.08122 | 1.99951 | 2.17386 | 49.38422 | 51.50516 | 101.55693 | 472.24741 | 0.41413 | 334.20511 | 23.83523 | 0.39887 | 31.97739 | 18.32364 | 149.54499 | 54.92839 | 2.41739 | 19.12433 | 19.59255 | 929.22357 | 61.53984 | 24.84269 | 31.94735 | 928.16015 | 54591.68498 | 70.6277 | 45.9353 | 79.86045 | 119.96392 | 29.11268 | 30.94937 | 31.17686 |  | 1125 | 14.5 | 16.47059 | 79 | 33 | 17.64706 | 18 | 21.56863 | 0.78 | 1.53125
|  | 182 | 7 | 2 | 2 | 1 | 14.3359 | 11.23938 | 98.43604 | 9.95601 | 2.09066 | 2.02032 | 2.05465 | 49.38898 | 51.44364 | 101.52148 | 466.38449 | 0.37262 | 334.87756 | 23.92524 | 0.37344 | 31.98031 | 50.92912 | 119.71249 | 54.85032 | 1.83237 | 19.01865 | 19.60844 | 701.16219 | 61.52353 | 24.95546 | 31.93189 | 666.9751 | 54591.68523 | 70.45181 | 45.85694 | 79.8678 | 120.14147 | 29.28151 | 30.94896 | 31.12651 |  | 789.75 | 10.5 | 17.2549 | 79 | 33 | 21.17647 | 23 | 26.27451 | 0.82 | 1.29688
|  | 183 | 7 | 3 | 3 | 1 | 16.18984 | 11.24334 | 98.43662 | 11.06011 | 2.09898 | 2.2289 | 1.81644 | 49.41387 | 51.34764 | 102.54624 | 461.53639 | 0.53256 | 333.94799 | 24.04612 | 0.29544 | 32.07578 | 32.3255 | 128.59478 | 54.65778 | 2.17501 | 19.10727 | 19.55427 | 828.97818 | 61.33435 | 25.05477 | 31.93345 | 816.65411 | 54591.68547 | 70.51849 | 45.86682 | 79.94191 | 119.94194 | 29.17265 | 31.05825 | 31.19267 |  | 755.25 | 7 | 19.21569 | 79 | 33 | 52.94118 | 54 | 28.23529 | 0.135 | 1.76563
|  | 184 | 7 | 4 | 4 | 1 | 14.42486 | 11.23938 | 98.43958 | 11.18367 | 2.08961 | 2.40446 | 1.86273 | 49.44548 | 51.22799 | 101.64921 | 457.65135 | 0.71433 | 332.84846 | 23.95439 | 0.32452 | 32.03292 | 38.64087 | 126.51789 | 54.47974 | 1.93987 | 19.072 | 19.53033 | 742.6702 | 61.14509 | 24.94294 | 31.94193 | 740.14198 | 54591.68588 | 70.47301 | 45.84281 | 80.01822 | 119.97148 | 29.19646 | 31.11204 | 31.19108 |  | 794.5 | 17.5 | 17.2549 | 79 | 33 | 28.62745 | 29 | 26.66667 | 0.075 | 0.07813
|  | 185 | 7 | 5 | 5 | 1 | 15.89607 | 11.24235 | 98.43544 | 11.61969 | 2.09405 | 2.42377 | 1.82812 | 49.44492 | 51.27304 | 102.61999 | 453.99279 | 0.70083 | 333.10919 | 24.1234 | 0.26852 | 32.17213 | 36.88796 | 124.29515 | 54.30588 | 2.13098 | 19.20752 | 19.64695 | 814.10994 | 60.89052 | 24.99587 | 31.99487 | 799.69695 | 54591.6863 | 70.41961 | 46.0083 | 79.94031 | 119.797 | 29.1877 | 31.09482 | 31.16749 |  | 763.25 | 12 | 19.60784 | 79 | 33 | 47.05882 | 48 | 28.62745 | 0.625 | 1.45313
|  | 186 | 7 | 6 | 6 | 1 | 14.44318 | 11.24235 | 98.44258 | 11.60236 | 2.09195 | 2.66008 | 1.7818 | 49.53127 | 51.26979 | 101.84128 | 450.60877 | 0.78897 | 333.41031 | 24.14692 | 0.22912 | 32.1053 | 34.18518 | 126.37155 | 53.82411 | 2.01075 | 19.14627 | 19.66183 | 768.94596 | 60.66353 | 24.97086 | 31.9389 | 772.90712 | 54591.68676 | 70.46939 | 45.96123 | 79.92234 | 119.9677 | 29.20782 | 31.09648 | 31.0888 |  | 808.5 | 17 | 17.64706 | 79 | 33 | 32.15686 | 33 | 27.05882 | 0.055 | 0.3125
|  | 187 | 7 | 7 | 7 | 1 | 15.00339 | 11.23938 | 98.43919 | 11.79962 | 2.10383 | 2.75807 | 1.72045 | 49.45603 | 51.17648 | 102.52566 | 447.32477 | 0.7049 | 332.45999 | 24.16616 | 0.18897 | 32.14123 | 37.04296 | 127.40605 | 53.39913 | 2.11758 | 19.16681 | 19.67824 | 805.22792 | 60.49682 | 25.11262 | 31.93451 | 814.74497 | 54591.68722 | 70.459 | 45.87693 | 79.91657 | 120.02422 | 29.17128 | 31.21965 | 31.1672 |  | 771.75 | 13 | 19.21569 | 79 | 33 | 42.35294 | 44 | 28.23529 | 0.855 | 1.84375
|  | 188 | 7 | 8 | 1 | 12 | 14.45717 | 11.22257 | 98.43607 | 11.7446 | 2.09129 | 2.86728 | 1.71961 | 49.42541 | 51.14502 | 101.98544 | 444.43782 | 0.74189 | 333.01881 | 24.07817 | 0.21505 | 32.17472 | 41.78541 | 130.12709 | 52.81335 | 2.06144 | 19.2516 | 19.70766 | 788.57924 | 60.34005 | 24.96296 | 31.95224 | 808.38186 | 54591.68766 | 70.42522 | 45.8672 | 79.87188 | 119.92485 | 29.25651 | 31.20601 | 31.1982 |  | 810.75 | 16 | 18.03922 | 79 | 33 | 33.72549 | 33 | 27.05882 | 0.075 | 0.46875
|  | 189 | 7 | 9 | 2 | 12 | 16.61624 | 11.22257 | 98.44532 | 9.21653 | 2.11292 | 2.7225 | 1.80291 | 49.34555 | 51.14845 | 104.03964 | 442.1502 | 0.86626 | 331.56678 | 24.21355 | 0.10264 | 32.15763 | 91.11415 | 139.50367 | 52.21052 | 2.85201 | 19.1935 | 19.73383 | 1079.83568 | 60.14722 | 25.22116 | 32.01653 | 1075.67007 | 54591.68811 | 70.40168 | 45.91709 | 79.90417 | 119.50668 | 29.23157 | 31.22293 | 31.16367 |  | 859.25 | -8 | 25.4902 | 79 | 33 | 79.21569 | 81 | 34.90196 | 0.055 | 0
|  | 190 | 7 | 10 | 3 | 12 | 15.42901 | 11.25422 | 98.43618 | 8.60417 | 2.11774 | 3.01542 | 1.88575 | 49.19751 | 51.13005 | 105.55108 | 444.60732 | 1.88099 | 327.45708 | 24.15171 | -0.00909 | 32.13333 | 91.24788 | 185.55632 | 51.65333 | 4.22832 | 19.11947 | 19.6929 | 1597.29245 | 60.12842 | 25.27868 | 31.93443 | 1604.63908 | 54591.68887 | 70.48942 | 45.87832 | 79.87163 | 119.77483 | 29.07605 | 31.33032 | 31.25309 |  | 1259.25 | -6 | 30.19608 | 79 | 33 | 88.62745 | 88 | 38.43137 | 0.015 | 0.3125
|  | 191 | 7 | 11 | 4 | 12 | 14.32683 | 11.25224 | 98.43984 | 10.41494 | 2.10051 | 3.04161 | 2.11041 | 49.22187 | 51.33228 | 103.93862 | 450.78047 | 3.38716 | 330.10824 | 24.04019 | 0.02579 | 32.15015 | 55.01745 | 293.35213 | 51.12329 | 5.92958 | 19.24126 | 19.67704 | 2258.34163 | 59.89276 | 25.07297 | 31.86925 | 2262.73041 | 54591.69039 | 69.95839 | 45.86876 | 80.04983 | 119.68727 | 28.98934 | 31.49795 | 31.22652 |  | 1914.75 | 9 | 30.98039 | 79 | 33 | 83.92157 | 85 | 38.82353 | 0.875 | 0.46875
|  | 192 | 7 | 12 | 5 | 12 | 14.02044 | 11.23246 | 98.43725 | 9.86634 | 2.08362 | 3.09987 | 2.35709 | 49.14375 | 51.50084 | 104.83014 | 456.082 | 4.18626 | 331.65949 | 24.21061 | 0.26964 | 32.1919 | 58.42235 | 315.3688 | 51.23399 | 6.93523 | 19.2085 | 19.70093 | 2662.76499 | 59.67586 | 24.87136 | 31.87701 | 2667.41745 | 54591.69282 | 70.64021 | 45.83131 | 79.90098 | 120.04132 | 29.07351 | 31.37613 | 31.12686 |  | 2414 | 24 | 27.45098 | 79 | 33 | 59.60784 | 62 | 36.47059 | 0.115 | 0.54688
|  | 193 | 7 | 13 | 6 | 12 | 14.46258 | 11.24433 | 98.4471 | 15.28484 | 2.09116 | 3.12163 | 2.5401 | 49.20331 | 51.72884 | 104.71823 | 462.0729 | 4.59027 | 329.59911 | 24.14919 | 0.23163 | 32.11159 | 61.43306 | 323.59656 | 51.98926 | 8.03495 | 19.24261 | 19.77178 | 3073.87554 | 59.99625 | 24.96136 | 31.90058 | 3078.19557 | 54591.69545 | 70.24719 | 45.91006 | 80.01456 | 119.96337 | 29.1025 | 31.40122 | 31.25488 |  | 2842.75 | 27 | 28.62745 | 79 | 33 | 60 | 62 | 37.2549 | 0.895 | 0.07813
|  | 194 | 7 | 14 | 7 | 12 | 14.06286 | 11.26312 | 98.43862 | 14.18843 | 2.09383 | 3.20228 | 2.71792 | 49.21476 | 51.93268 | 105.27163 | 469.86457 | 5.21866 | 330.06229 | 24.28692 | 0.13543 | 32.03092 | 67.12801 | 332.17591 | 52.76602 | 9.14794 | 19.29245 | 19.76147 | 3495.20706 | 60.27958 | 24.9932 | 31.91896 | 3499.94844 | 54591.69844 | 70.67199 | 45.94434 | 79.51573 | 120.64803 | 29.07657 | 31.44236 | 31.25851 |  | 3263.25 | 28.5 | 30.19608 | 79 | 33 | 64.31373 | 64 | 38.43137 | 0.625 | 1.375
|  | 195 | 7 | 15 | 8 | 12 | 14.1065 | 11.24235 | 98.44327 | 12.68078 | 2.092 | 3.28423 | 3.03322 | 49.19774 | 52.25529 | 105.56356 | 479.77653 | 5.99095 | 329.26911 | 24.17809 | 0.0548 | 32.04358 | 69.76403 | 338.28243 | 53.32492 | 10.24949 | 19.39848 | 19.85164 | 3919.50555 | 60.22532 | 24.97137 | 31.97266 | 3924.03518 | 54591.70183 | 70.42237 | 45.95037 | 80.00069 | 119.84727 | 29.07977 | 31.47066 | 31.22478 |  | 3690.5 | 28.5 | 31.76471 | 79 | 33 | 67.05882 | 67 | 39.60784 | 0.66 | 1.14063
|  | 196 | 7 | 16 | 1 | 2 | 14.44608 | 11.25521 | 98.44195 | 12.98866 | 2.09485 | 3.25216 | 3.32842 | 49.13057 | 52.459 | 104.99023 | 490.67379 | 6.81614 | 330.31388 | 24.17029 | 0.00049 | 32.01138 | 52.07748 | 342.38383 | 53.75299 | 11.22964 | 19.37977 | 19.82922 | 4288.47262 | 60.53614 | 25.00545 | 31.94281 | 4291.77371 | 54591.70574 | 70.8477 | 45.90303 | 80.07305 | 119.95803 | 28.97961 | 31.42244 | 31.16065 |  | 4102.25 | 29 | 32.94118 | 79 | 33 | 68.23529 | 69 | 40.39216 | 0.8 | 0.75
|  | 197 | 7 | 17 | 2 | 2 | 14.89108 | 11.24334 | 98.43918 | 8.73175 | 2.09981 | 2.92111 | 3.50864 | 49.09547 | 52.60411 | 104.17182 | 499.44063 | 6.73342 | 331.2608 | 24.26236 | 0.2326 | 31.98883 | 43.50737 | 344.3178 | 54.03956 | 11.33303 | 19.30002 | 19.78025 | 4317.73738 | 60.87281 | 25.06464 | 31.96756 | 4320.69642 | 54591.71005 | 70.63912 | 45.89543 | 79.86387 | 119.64605 | 28.99175 | 31.42654 | 31.182 |  | 4329.5 | 35.5 | 27.05882 | 79 | 33 | 45.09804 | 43 | 36.07843 | 0.835 | 0.04688
|  | 198 | 7 | 18 | 3 | 2 | 14.33739 | 11.2473 | 98.43625 | 7.47932 | 2.09478 | 2.80354 | 3.65346 | 49.04788 | 52.68363 | 104.13882 | 505.47401 | 5.28184 | 330.31542 | 24.2416 | 0.29021 | 31.94537 | 42.95865 | 342.64994 | 54.36264 | 11.31098 | 19.36909 | 19.81146 | 4319.68031 | 61.25006 | 25.0046 | 31.92959 | 4322.36053 | 54591.71376 | 70.55123 | 45.90997 | 80.1051 | 119.72783 | 28.86948 | 31.37596 | 31.17225 |  | 4335 | 36 | 27.05882 | 79 | 33 | 43.92157 | 42 | 36.07843 | 0.82 | 0.04688
|  | 199 | 7 | 19 | 4 | 2 | 14.17418 | 11.24532 | 98.43946 | 6.65331 | 2.09053 | 2.71743 | 3.69768 | 49.09337 | 52.82421 | 104.0855 | 510.27291 | 4.559 | 327.89217 | 24.25681 | 0.2864 | 31.90706 | 43.43433 | 341.53164 | 54.58412 | 11.26505 | 19.40092 | 19.86882 | 4310.88834 | 61.48692 | 24.95386 | 31.98214 | 4313.61383 | 54591.71673 | 70.60116 | 45.97761 | 80.10345 | 119.83761 | 28.88713 | 31.14201 | 31.13539 |  | 4325 | 36 | 27.05882 | 79 | 33 | 43.13725 | 43 | 36.07843 | 0.64 | 1.96875
|  | 200 | 7 | 20 | 5 | 2 | 15.12554 | 11.2918 | 98.43685 | 6.22643 | 2.09625 | 2.61522 | 3.81285 | 49.01438 | 52.82723 | 104.50709 | 514.68997 | 4.43455 | 330.97479 | 24.13704 | 0.253 | 31.89767 | 43.69447 | 341.25086 | 54.74169 | 11.27476 | 19.42126 | 19.88074 | 4302.83828 | 61.79875 | 25.02209 | 31.95117 | 4306.9233 | 54591.71947 | 70.60642 | 45.85796 | 79.9191 | 119.92982 | 28.83781 | 31.26483 | 31.25507 |  | 4314.75 | 36 | 26.66667 | 79 | 33 | 43.13725 | 43 | 36.07843 | 0.095 | 0.59375
|  | 201 | 7 | 21 | 6 | 2 | 14.93309 | 11.25323 | 98.43594 | 6.0447 | 2.09974 | 2.58014 | 3.806 | 49.01799 | 52.82102 | 104.53984 | 519.18891 | 4.50831 | 331.72083 | 24.1862 | 0.22298 | 31.90829 | 41.42446 | 341.52601 | 54.89048 | 11.30421 | 19.46767 | 19.91092 | 4306.90677 | 62.0046 | 25.06374 | 31.95261 | 4307.70173 | 54591.72218 | 70.79348 | 45.94363 | 79.8493 | 120.17475 | 28.8382 | 31.07426 | 31.22396 |  | 4329.5 | 35.5 | 27.05882 | 79 | 32 | 45.88235 | 44 | 36.07843 | 0.875 | 0.125
|  | 202 | 7 | 22 | 7 | 2 | 14.35502 | 11.25422 | 98.43501 | 5.79384 | 2.10219 | 2.57139 | 3.73561 | 49.0168 | 52.74065 | 104.50646 | 523.07676 | 4.48382 | 329.28693 | 24.17426 | 0.22564 | 31.85063 | 46.02001 | 341.08963 | 55.0502 | 11.31113 | 19.50768 | 19.88203 | 4304.51606 | 62.09333 | 25.09302 | 32.00386 | 4307.29618 | 54591.72495 | 70.80717 | 45.87913 | 79.99637 | 120.10351 | 28.87395 | 31.04659 | 31.17374 |  | 4304.5 | 36 | 27.45098 | 79 | 32 | 43.52941 | 44 | 36.47059 | 0.8 | 0.04688
|  | 203 | 7 | 23 | 1 | 21 | 13.94393 | 11.28092 | 98.4372 | 5.71535 | 2.09965 | 2.48882 | 3.77922 | 49.00669 | 52.78591 | 103.61177 | 526.93166 | 4.54815 | 330.13527 | 24.22918 | 0.23469 | 31.84253 | 31.97097 | 341.03343 | 55.04208 | 11.26577 | 19.45388 | 19.98663 | 4292.43089 | 62.24217 | 25.06277 | 31.957 | 4293.99679 | 54591.72771 | 70.54895 | 45.86377 | 80.33228 | 119.74174 | 28.79532 | 30.9165 | 31.21208 |  | 4319.5 | 36 | 26.66667 | 79 | 32 | 42.35294 | 41 | 36.07843 | 0.64 | 1.96875
|  | 204 | 7 | 24 | 2 | 21 | 14.23015 | 11.274 | 98.43867 | 4.2001 | 2.09387 | 2.41898 | 3.7995 | 49.08812 | 52.88761 | 102.48023 | 527.90902 | 3.98885 | 332.66499 | 24.27642 | 0.48863 | 31.75943 | 17.98966 | 339.26384 | 55.18313 | 10.35406 | 19.38562 | 19.97573 | 3955.94685 | 62.39948 | 24.99376 | 32.02832 | 3955.78822 | 54591.73046 | 71.02159 | 45.88238 | 80.08644 | 119.52536 | 28.7844 | 30.90276 | 31.10498 |  | 4185 | 34.5 | 21.17647 | 79 | 32 | 20.78431 | 20 | 30.58824 | 0.935 | 1.96875
|  | 205 | 7 | 25 | 3 | 21 | 14.80193 | 11.2651 | 98.43867 | 4.45295 | 2.09487 | 2.19484 | 3.72817 | 49.0866 | 52.828 | 102.07928 | 523.99729 | 2.3038 | 333.4999 | 24.15192 | 0.57786 | 31.91639 | 12.97679 | 331.30809 | 55.20946 | 9.22628 | 19.51426 | 19.9964 | 3523.38479 | 62.4304 | 25.00564 | 32.05887 | 3528.02595 | 54591.73243 | 70.64204 | 45.88468 | 80.21269 | 119.47058 | 28.746 | 30.93195 | 31.18093 |  | 3771.75 | 31.5 | 19.21569 | 79 | 32 | 16.47059 | 16 | 28.23529 | 0.76 | 1.96875
|  | 206 | 7 | 26 | 4 | 21 | 16.95543 | 11.28785 | 98.43921 | 8.72931 | 2.08962 | 2.12607 | 3.423 | 49.09521 | 52.51821 | 100.65761 | 516.62698 | 1.22335 | 332.01323 | 24.02998 | 0.49015 | 31.8638 | 12.55599 | 324.16577 | 55.23126 | 8.00694 | 19.45285 | 19.91512 | 3065.41485 | 62.49488 | 24.94299 | 31.93081 | 3064.84504 | 54591.7335 | 70.29241 | 45.79858 | 79.94916 | 120.11334 | 28.86994 | 30.8576 | 31.114 |  | 3327.25 | 30 | 17.64706 | 79 | 32 | 12.94118 | 13 | 26.66667 | 0.74 | 0
|  | 207 | 7 | 27 | 5 | 21 | 21.00169 | 11.27598 | 98.43936 | 10.36137 | 2.0822 | 2.11334 | 3.07487 | 49.15748 | 52.31667 | 100.83599 | 507.85474 | 0.40225 | 332.97936 | 24.04415 | 0.09937 | 31.79645 | 10.8413 | 314.94752 | 55.19915 | 6.77982 | 19.4939 | 19.99936 | 2604.87281 | 62.3012 | 24.85439 | 31.94206 | 2603.43621 | 54591.73402 | 71.07756 | 45.8189 | 79.88166 | 120.18303 | 28.9537 | 30.83851 | 31.13381 |  | 2871 | 27 | 16.86275 | 79 | 33 | 12.94118 | 13 | 25.4902 | 0 | 0
|  | 208 | 7 | 28 | 6 | 21 | 21.00187 | 11.27103 | 98.43967 | 3.55957 | 2.09479 | 2.16445 | 2.86483 | 49.27675 | 52.14158 | 100.3866 | 498.66757 | 0.05588 | 333.09964 | 24.23462 | 0.03024 | 31.84924 | 11.54844 | 301.94424 | 55.25374 | 5.65942 | 19.59982 | 20.07192 | 2161.33214 | 62.18174 | 25.00471 | 32.0177 | 2160.99027 | 54591.73413 | 70.8036 | 45.92072 | 79.88645 | 120.15546 | 29.07533 | 30.97782 | 31.20818 |  | 2407.75 | 21.5 | 16.07843 | 79 | 33 | 11.76471 | 12 | 24.31373 | 0 | 0
|  | 209 | 7 | 29 | 7 | 21 | 19.41077 | 11.26411 | 98.43719 | 1.38531 | 2.08954 | 2.14577 | 2.62641 | 49.34741 | 51.97382 | 100.48621 | 490.44297 | 0.16756 | 335.23641 | 24.08384 | 0.07632 | 31.93848 | 13.20897 | 264.77949 | 55.15042 | 4.56232 | 19.58447 | 20.02001 | 1746.72937 | 61.86017 | 24.94202 | 31.99658 | 1746.32852 | 54591.73414 | 70.78314 | 45.86457 | 79.93455 | 119.69526 | 29.13532 | 30.82223 | 31.16173 |  | 1980.25 | 17 | 16.86275 | 79 | 33 | 13.33333 | 14 | 21.56863 | 0.015 | 0
|  | 210 | 7 | 30 | 8 | 21 | 13.61742 | 11.28587 | 98.43831 | 3.91848 | 2.09135 | 1.97512 | 2.33318 | 49.40011 | 51.73329 | 101.13832 | 482.37982 | 0.48817 | 335.10467 | 23.9385 | 0.16169 | 31.91691 | 16.02445 | 209.28948 | 55.03525 | 3.53727 | 19.57139 | 20.01383 | 1353.10828 | 61.72587 | 24.96361 | 31.91661 | 1351.74972 | 54591.73435 | 70.68084 | 45.9107 | 79.87344 | 119.74569 | 29.10952 | 30.91209 | 31.17711 |  | 1575.75 | 12 | 16.47059 | 79 | 33 | 14.90196 | 15 | 21.56863 | 0.835 | 1.76563
|  | 211 | 8 | 1 | 1 | 1 | 14.10291 | 11.3007 | 98.43916 | 5.67394 | 2.08238 | 2.18218 | 2.3142 | 49.30079 | 51.61499 | 101.7361 | 474.99961 | 0.50977 | 334.34925 | 23.907 | 0.36544 | 31.9142 | 17.5461 | 158.60624 | 54.89183 | 2.57853 | 19.56311 | 20.01322 | 990.60671 | 61.60984 | 24.85663 | 31.88088 | 986.71652 | 54591.73468 | 70.64058 | 45.79988 | 79.8623 | 119.93963 | 29.1227 | 30.93878 | 31.18125 |  | 1199 | 15 | 16.47059 | 79 | 33 | 17.2549 | 17 | 21.56863 | 0.8 | 1.53125
|  | 212 | 8 | 2 | 2 | 1 | 14.17254 | 11.30861 | 98.43477 | 9.66445 | 2.0668 | 2.07463 | 2.13086 | 49.40734 | 51.5382 | 101.56065 | 468.82369 | 0.44277 | 333.12131 | 24.03427 | 0.39119 | 32.04742 | 42.35076 | 122.02833 | 54.79462 | 1.85338 | 19.58077 | 20.10458 | 717.39268 | 61.63681 | 24.67062 | 31.94559 | 705.40944 | 54591.73498 | 70.70503 | 45.86968 | 79.83103 | 119.76859 | 29.18863 | 30.96796 | 31.22117 |  | 849 | 11 | 16.47059 | 79 | 33 | 20.39216 | 21 | 25.09804 | 0.855 | 1.375
|  | 213 | 8 | 3 | 3 | 1 | 16.25774 | 11.28883 | 98.43789 | 10.99921 | 2.10045 | 2.27747 | 1.95047 | 49.4295 | 51.35665 | 102.73052 | 463.82482 | 0.45989 | 332.61488 | 23.99006 | 0.29344 | 32.0149 | 37.65054 | 127.85927 | 54.67679 | 2.1856 | 19.6427 | 20.10441 | 832.42821 | 61.63346 | 25.07232 | 31.96608 | 831.11476 | 54591.73521 | 70.59084 | 45.85442 | 79.88454 | 119.74503 | 29.16089 | 31.01255 | 31.07855 |  | 771.75 | 8 | 19.21569 | 79 | 33 | 55.29412 | 55 | 28.23529 | 0.35 | 1.6875
|  | 214 | 8 | 4 | 4 | 1 | 14.59295 | 11.28785 | 98.45578 | 11.31175 | 2.0854 | 2.58384 | 1.94273 | 49.40918 | 51.35191 | 101.84199 | 460.06444 | 0.73792 | 332.7459 | 23.80798 | 0.32204 | 32.08377 | 35.00317 | 124.11622 | 54.51837 | 1.98377 | 19.61367 | 20.16238 | 761.01241 | 61.45551 | 24.89265 | 31.85596 | 767.42827 | 54591.7356 | 70.51897 | 45.86683 | 79.91994 | 119.82119 | 29.15069 | 31.10905 | 31.17204 |  | 814.75 | 18.5 | 17.2549 | 79 | 33 | 29.41176 | 30 | 26.66667 | 0.055 | 0
|  | 215 | 8 | 5 | 5 | 1 | 15.7533 | 11.30268 | 98.43907 | 11.60841 | 2.09908 | 2.5402 | 1.81281 | 49.57738 | 51.39019 | 102.54031 | 456.36218 | 0.68515 | 333.43557 | 23.93832 | 0.28352 | 32.04856 | 37.10962 | 126.73677 | 54.28265 | 2.14748 | 19.70384 | 20.16853 | 818.44546 | 61.33582 | 25.05589 | 31.91914 | 814.75491 | 54591.73602 | 70.40521 | 45.93323 | 79.91968 | 120.07462 | 29.24402 | 31.04747 | 31.20126 |  | 775 | 12 | 19.60784 | 79 | 33 | 45.88235 | 48 | 28.62745 | 0.76 | 1.45313
|  | 216 | 8 | 6 | 6 | 1 | 14.37902 | 11.30268 | 98.42027 | 11.59875 | 2.08493 | 2.71251 | 1.74695 | 49.48693 | 51.23388 | 101.90549 | 452.85778 | 0.79902 | 333.903 | 23.80572 | 0.26927 | 32.00239 | 33.26118 | 127.11444 | 53.83201 | 2.03301 | 19.5996 | 20.06525 | 780.07887 | 60.94722 | 24.887 | 31.83005 | 791.02838 | 54591.73648 | 70.48358 | 45.78536 | 79.91157 | 119.4382 | 29.09133 | 31.10067 | 31.18758 |  | 816.25 | 17 | 18.03922 | 79 | 33 | 32.54902 | 32 | 27.05882 | 0.055 | 0.23438
|  | 217 | 8 | 7 | 7 | 1 | 14.8353 | 11.32048 | 98.4357 | 11.94486 | 2.09421 | 2.70461 | 1.64752 | 49.54328 | 51.20889 | 102.35753 | 449.74824 | 0.74449 | 333.4094 | 23.88383 | 0.20275 | 32.06975 | 39.99082 | 128.16695 | 53.38802 | 2.09898 | 19.7357 | 20.12276 | 801.82135 | 60.78025 | 24.99783 | 31.88081 | 810.02537 | 54591.73696 | 70.28752 | 45.9675 | 79.81893 | 119.92857 | 29.21445 | 31.06308 | 31.16117 |  | 772.5 | 15 | 18.82353 | 79 | 33 | 38.43137 | 40 | 28.23529 | 0.855 | 1.76563
|  | 218 | 8 | 8 | 1 | 12 | 14.75118 | 11.31059 | 98.44139 | 11.76921 | 2.08959 | 2.7348 | 1.79085 | 49.45905 | 51.2499 | 102.25738 | 446.66138 | 0.78851 | 333.52716 | 23.90121 | 0.19233 | 32.10174 | 36.01959 | 130.95502 | 52.83001 | 2.09204 | 19.6855 | 20.16445 | 800.93711 | 60.54695 | 24.9427 | 31.90277 | 803.91369 | 54591.73742 | 70.51812 | 45.91336 | 79.90355 | 119.74405 | 29.1903 | 31.07406 | 31.13599 |  | 812.5 | 16 | 18.03922 | 79 | 33 | 35.29412 | 35 | 27.45098 | 0.055 | 0.39063
|  | 219 | 8 | 9 | 2 | 12 | 16.47323 | 11.32246 | 98.43805 | 9.47761 | 2.11721 | 2.84626 | 1.73267 | 49.48951 | 51.13216 | 104.03306 | 444.10424 | 0.89447 | 331.83041 | 23.87894 | 0.10113 | 32.15747 | 88.52127 | 139.09469 | 52.34834 | 2.82646 | 19.72573 | 20.18031 | 1067.99424 | 60.36636 | 25.27234 | 31.86287 | 1085.34151 | 54591.73791 | 70.40227 | 45.83456 | 79.91934 | 119.47437 | 29.22369 | 31.22973 | 31.20709 |  | 854.5 | -6.5 | 24.70588 | 79 | 33 | 74.90196 | 79 | 34.5098 | 0.33 | 0.54688
|  | 220 | 8 | 10 | 3 | 12 | 15.54433 | 11.32345 | 98.44074 | 8.41049 | 2.11712 | 3.14598 | 1.78279 | 49.38919 | 51.20024 | 105.3258 | 446.11706 | 1.82583 | 329.70304 | 23.91673 | 0.0011 | 32.16606 | 82.45874 | 183.69918 | 51.80188 | 4.18436 | 19.66012 | 20.25875 | 1581.14824 | 60.04386 | 25.27129 | 31.9143 | 1591.95761 | 54591.73867 | 70.41144 | 45.90874 | 79.86291 | 119.98096 | 29.13371 | 31.24007 | 31.2406 |  | 1246.75 | -4.5 | 29.41176 | 79 | 33 | 86.27451 | 89 | 38.03922 | 0.015 | 0.3125
|  | 221 | 8 | 11 | 4 | 12 | 14.19719 | 11.31949 | 98.43393 | 9.87329 | 2.09489 | 2.91249 | 2.08868 | 49.30863 | 51.39731 | 104.1265 | 451.60927 | 3.19093 | 330.11371 | 23.93565 | 0.03172 | 32.20378 | 64.93208 | 286.98939 | 51.24967 | 5.77494 | 19.85355 | 20.31273 | 2205.34423 | 60.02669 | 25.00591 | 31.93899 | 2207.53848 | 54591.74014 | 70.3239 | 45.95809 | 79.92509 | 119.93085 | 29.11775 | 31.30237 | 31.16128 |  | 1894.5 | 9.5 | 29.41176 | 79 | 33 | 82.35294 | 79 | 37.64706 | 0.855 | 0.46875
|  | 222 | 8 | 12 | 5 | 12 | 14.21063 | 11.35015 | 98.43479 | 8.97656 | 2.10369 | 3.09465 | 2.39161 | 49.22206 | 51.62954 | 104.69436 | 456.43693 | 3.90584 | 329.61824 | 23.74869 | 0.27161 | 32.02395 | 70.10637 | 313.35454 | 51.21258 | 6.85408 | 19.78179 | 20.2217 | 2606.49076 | 59.81192 | 25.11101 | 31.91062 | 2610.28583 | 54591.74239 | 69.95438 | 45.90355 | 80.02385 | 119.30358 | 29.08319 | 31.30339 | 31.26338 |  | 2360.75 | 24 | 27.45098 | 79 | 33 | 59.21569 | 60 | 36.07843 | 0.21 | 0.46875
|  | 223 | 8 | 13 | 6 | 12 | 14.46211 | 11.33532 | 98.44225 | 14.66979 | 2.10463 | 3.09915 | 2.67934 | 49.24414 | 51.92607 | 104.97714 | 462.28039 | 4.47655 | 329.62826 | 23.9398 | 0.24574 | 32.13428 | 62.2497 | 324.34458 | 52.01762 | 7.93735 | 19.79731 | 20.30231 | 3017.09999 | 60.02322 | 25.12218 | 31.94714 | 3021.7742 | 54591.74489 | 70.64895 | 45.93656 | 79.68081 | 120.09787 | 29.09398 | 31.20301 | 31.13512 |  | 2804.5 | 26.5 | 28.62745 | 79 | 33 | 61.56863 | 62 | 37.2549 | 0.895 | 0.15625
|  | 224 | 8 | 14 | 7 | 12 | 14.12931 | 11.32543 | 98.44057 | 14.29104 | 2.09558 | 3.21498 | 2.77332 | 49.16102 | 51.93434 | 104.87235 | 469.82461 | 5.12846 | 330.63975 | 23.82636 | 0.12795 | 32.08891 | 65.59142 | 331.2929 | 52.65407 | 9.04786 | 19.82098 | 20.13278 | 3454.07755 | 59.96855 | 25.01412 | 31.83999 | 3459.03533 | 54591.74781 | 70.54653 | 45.83798 | 79.97685 | 119.89551 | 28.99403 | 31.3201 | 31.25573 |  | 3215.5 | 28 | 30.58824 | 79 | 33 | 65.09804 | 64 | 38.43137 | 0.585 | 1.45313
|  | 225 | 8 | 15 | 8 | 12 | 14.51572 | 11.33927 | 98.43804 | 12.62312 | 2.09606 | 3.23366 | 3.06775 | 49.17176 | 52.23951 | 105.49176 | 479.44261 | 5.90574 | 328.93686 | 23.83386 | 0.0566 | 31.97033 | 69.21578 | 337.10059 | 53.34278 | 10.15817 | 19.75154 | 20.19833 | 3877.0478 | 59.91745 | 25.01992 | 31.88614 | 3880.98707 | 54591.75115 | 70.4556 | 45.83916 | 79.68975 | 120.14665 | 29.01116 | 31.31244 | 31.22007 |  | 3643.75 | 28.5 | 31.76471 | 79 | 33 | 66.27451 | 67 | 39.21569 | 0.25 | 1.60938
|  | 226 | 8 | 16 | 1 | 2 | 14.12523 | 11.32048 | 98.43873 | 13.13887 | 2.09478 | 3.25684 | 3.19254 | 49.21071 | 52.40325 | 105.3148 | 490.28863 | 6.73673 | 330.39478 | 23.75416 | 0.00095 | 31.95604 | 56.31767 | 342.18238 | 53.66951 | 11.16822 | 19.75416 | 20.32832 | 4265.17014 | 60.30649 | 25.00454 | 31.94315 | 4268.17573 | 54591.755 | 70.60572 | 45.90586 | 79.70779 | 119.83472 | 28.85991 | 31.3392 | 31.17194 |  | 4057.75 | 28.5 | 32.94118 | 79 | 33 | 68.62745 | 69 | 40.39216 | 0.68 | 0.75
|  | 227 | 8 | 17 | 2 | 2 | 14.57597 | 11.32642 | 98.43927 | 8.9456 | 2.08911 | 2.81658 | 3.64824 | 49.10766 | 52.7559 | 104.0509 | 499.23392 | 6.87589 | 330.09314 | 23.84425 | 0.21314 | 31.94398 | 42.76272 | 344.01318 | 54.0991 | 11.27363 | 19.79062 | 20.17652 | 4317.10066 | 60.80146 | 24.93693 | 31.9386 | 4319.63673 | 54591.7593 | 70.56736 | 45.85292 | 79.71887 | 119.84062 | 28.95977 | 31.36417 | 31.28181 |  | 4319.5 | 35.5 | 27.05882 | 79 | 33 | 44.31373 | 43 | 36.07843 | 0.915 | 0.28125
|  | 228 | 8 | 18 | 3 | 2 | 14.9437 | 11.35015 | 98.43519 | 7.49939 | 2.09907 | 2.71951 | 3.51895 | 49.15286 | 52.67182 | 104.0854 | 505.06988 | 5.41755 | 329.89736 | 23.79783 | 0.29333 | 31.90387 | 45.04539 | 342.38685 | 54.38865 | 11.3103 | 19.83117 | 20.36367 | 4310.60367 | 61.19068 | 25.05575 | 31.93477 | 4314.01228 | 54591.76313 | 70.46412 | 45.94358 | 79.98882 | 119.3096 | 28.78494 | 31.192 | 31.16876 |  | 4314.75 | 36.5 | 26.66667 | 79 | 33 | 41.96078 | 42 | 35.68627 | 0.175 | 0.51563
|  | 229 | 8 | 19 | 4 | 2 | 14.33489 | 11.34026 | 98.43721 | 6.85219 | 2.0938 | 2.62584 | 3.74123 | 49.0935 | 52.84234 | 104.2522 | 510.01953 | 4.7238 | 331.44704 | 23.8217 | 0.27314 | 31.91848 | 43.17649 | 341.82407 | 54.57214 | 11.2934 | 19.86674 | 20.30767 | 4314.98832 | 61.44677 | 24.9929 | 31.86676 | 4317.65017 | 54591.76617 | 70.64341 | 45.86517 | 79.80023 | 120.06572 | 28.87529 | 31.14957 | 31.22664 |  | 4325 | 36 | 27.45098 | 79 | 33 | 43.13725 | 43 | 36.47059 | 0.835 | 0.04688
|  | 230 | 8 | 20 | 5 | 2 | 14.24441 | 11.32938 | 98.437 | 6.23534 | 2.09627 | 2.57407 | 3.70698 | 49.12854 | 52.83552 | 104.10668 | 514.56923 | 4.53803 | 331.99483 | 23.81534 | 0.25567 | 31.90018 | 43.24479 | 341.12328 | 54.7485 | 11.29397 | 19.78035 | 20.24896 | 4310.10991 | 61.67327 | 25.02243 | 31.91418 | 4312.54277 | 54591.76899 | 70.5157 | 45.91829 | 80.10166 | 119.99882 | 28.83231 | 31.22622 | 31.28802 |  | 4314.75 | 36 | 27.05882 | 79 | 32 | 43.13725 | 43 | 36.07843 | 0.585 | 1.96875
|  | 231 | 8 | 21 | 6 | 2 | 14.72156 | 11.32246 | 98.43547 | 5.88975 | 2.09557 | 2.53937 | 3.77849 | 49.05296 | 52.84676 | 104.58017 | 518.94543 | 4.4466 | 329.76132 | 23.85539 | 0.23649 | 31.91746 | 44.35543 | 340.09317 | 54.87778 | 11.27084 | 19.81359 | 20.29666 | 4302.72051 | 61.93595 | 25.01408 | 31.90359 | 4305.20734 | 54591.77174 | 70.83357 | 45.8356 | 79.84344 | 120.27928 | 28.87669 | 30.99232 | 31.1623 |  | 4310 | 36 | 27.05882 | 79 | 32 | 43.13725 | 43 | 36.07843 | 0.115 | 0.59375
|  | 232 | 8 | 22 | 7 | 2 | 14.3163 | 11.33927 | 98.43991 | 5.77875 | 2.09194 | 2.50649 | 3.72423 | 49.02902 | 52.80067 | 104.54211 | 522.84707 | 4.43934 | 329.17745 | 23.81578 | 0.21942 | 31.78065 | 43.33461 | 340.1186 | 55.02268 | 11.26221 | 19.71334 | 20.21917 | 4306.88976 | 62.03862 | 24.97073 | 31.85249 | 4310.41771 | 54591.77446 | 70.7156 | 45.7997 | 79.92281 | 120.16024 | 28.79591 | 30.97882 | 31.25624 |  | 4310 | 36 | 27.45098 | 79 | 32 | 42.7451 | 44 | 36.47059 | 0.82 | 0.04688
|  | 233 | 8 | 23 | 1 | 21 | 14.20781 | 11.3284 | 98.43683 | 5.67135 | 2.08963 | 2.58113 | 3.67779 | 49.07643 | 52.75422 | 104.19007 | 526.81732 | 4.46539 | 329.48863 | 23.78099 | 0.2274 | 31.76688 | 35.81633 | 339.56431 | 55.12521 | 11.24814 | 19.67678 | 20.21082 | 4306.26815 | 62.16813 | 24.94314 | 31.86268 | 4307.67261 | 54591.77719 | 70.70131 | 45.87776 | 79.94991 | 120.09902 | 28.80312 | 31.00201 | 31.24144 |  | 4314.75 | 36.5 | 27.05882 | 79 | 32 | 42.7451 | 44 | 36.07843 | 0.545 | 1.96875
|  | 234 | 8 | 24 | 2 | 21 | 14.03614 | 11.33927 | 98.43877 | 4.746 | 2.09747 | 2.41335 | 3.71253 | 49.10689 | 52.8646 | 102.12579 | 528.32 | 4.03382 | 333.64425 | 23.78639 | 0.47014 | 31.87455 | 18.04209 | 338.26967 | 55.21851 | 10.45909 | 19.69583 | 21.43998 | 3989.22279 | 62.38367 | 25.03669 | 32.00039 | 3989.52996 | 54591.77989 | 70.44516 | 45.79909 | 80.38982 | 119.30719 | 28.78088 | 30.92959 | 31.18053 |  | 4213.25 | 35.5 | 21.56863 | 79 | 32 | 21.56863 | 21 | 30.98039 | 0.935 | 1.96875
|  | 235 | 8 | 25 | 3 | 21 | 14.97628 | 11.35906 | 98.44123 | 4.12474 | 2.09552 | 2.26975 | 3.64925 | 49.20572 | 52.80598 | 102.17131 | 525.06016 | 2.44316 | 332.75155 | 23.78477 | 0.57381 | 31.89659 | 14.59269 | 331.78801 | 55.25718 | 9.31648 | 19.6341 | 20.29548 | 3556.72435 | 62.42859 | 25.01342 | 31.9899 | 3557.99698 | 54591.78195 | 70.81899 | 45.83257 | 79.89578 | 120.10207 | 28.90418 | 30.88491 | 31.20351 |  | 3807 | 31.5 | 19.21569 | 79 | 32 | 16.86275 | 16 | 28.62745 | 0.82 | 1.96875
|  | 236 | 8 | 26 | 4 | 21 | 19.07993 | 11.35906 | 98.43526 | 8.11889 | 2.0907 | 2.11129 | 3.53066 | 49.11609 | 52.64676 | 100.05623 | 517.75326 | 1.27359 | 335.06391 | 23.85792 | 0.51848 | 31.86968 | 11.71343 | 325.21881 | 55.27993 | 8.0927 | 19.64287 | 20.14664 | 3096.64395 | 62.48592 | 24.95592 | 31.95796 | 3098.47385 | 54591.78307 | 70.2988 | 45.81823 | 80.12952 | 119.73346 | 28.90072 | 30.83508 | 31.25266 |  | 3368.75 | 30 | 17.64706 | 79 | 32 | 12.94118 | 13 | 26.66667 | 0.425 | 0
|  | 237 | 8 | 27 | 5 | 21 | 21.00524 | 11.34422 | 98.43432 | 10.87421 | 2.08711 | 1.94446 | 3.03943 | 49.3009 | 52.44656 | 100.92027 | 508.95897 | 0.39461 | 334.62503 | 23.84516 | 0.15304 | 31.93434 | 12.38684 | 315.21339 | 55.31105 | 6.8775 | 19.70215 | 20.21227 | 2636.1819 | 62.32205 | 24.91303 | 31.99182 | 2636.00319 | 54591.7836 | 70.68046 | 45.8236 | 79.91046 | 119.85194 | 29.02781 | 30.88239 | 31.15921 |  | 2897.5 | 27.5 | 16.86275 | 79 | 33 | 12.94118 | 13 | 25.4902 | 0 | 0
|  | 238 | 8 | 28 | 6 | 21 | 21.00478 | 11.3462 | 98.43883 | 4.00872 | 2.09209 | 1.93845 | 2.83325 | 49.32017 | 52.10884 | 100.42195 | 499.66593 | 0.05248 | 332.44105 | 23.8106 | 0.01331 | 31.83019 | 11.42331 | 303.10772 | 55.21083 | 5.72783 | 19.5867 | 20.12817 | 2190.28453 | 62.30658 | 24.97245 | 31.95655 | 2189.87462 | 54591.78371 | 71.21026 | 45.88195 | 79.93288 | 120.10573 | 28.9763 | 30.86065 | 31.21814 |  | 2444.5 | 22.5 | 16.47059 | 79 | 33 | 11.76471 | 12 | 24.31373 | 0 | 0
|  | 239 | 8 | 29 | 7 | 21 | 20.95796 | 11.33136 | 98.43714 | 1.48342 | 2.09381 | 1.90676 | 2.55928 | 49.3551 | 51.91438 | 100.54577 | 491.33669 | 0.07831 | 334.0588 | 23.90832 | 0.05253 | 31.95012 | 14.46167 | 268.29877 | 55.22158 | 4.64754 | 19.57593 | 20.1002 | 1775.73088 | 62.00704 | 24.99296 | 31.93586 | 1775.41458 | 54591.78372 | 70.87439 | 45.84263 | 79.99712 | 119.9693 | 29.18052 | 30.87295 | 31.16718 |  | 2012.5 | 17 | 16.47059 | 79 | 33 | 12.94118 | 14 | 21.56863 | 0.015 | 0
|  | 240 | 8 | 30 | 8 | 21 | 13.7226 | 11.3373 | 98.43872 | 3.82801 | 2.09388 | 2.20363 | 2.4396 | 49.39205 | 51.83165 | 101.16137 | 483.23907 | 0.34031 | 335.8042 | 23.89477 | 0.13038 | 31.94221 | 14.7415 | 213.2635 | 55.19775 | 3.61415 | 19.51926 | 20.02352 | 1380.84138 | 61.75992 | 24.99389 | 32.02353 | 1378.59211 | 54591.78386 | 70.79003 | 45.84123 | 79.92836 | 119.89665 | 29.19665 | 30.86264 | 31.17852 |  | 1608.5 | 12.5 | 16.47059 | 79 | 33 | 15.29412 | 15 | 21.56863 | 0.82 | 1.76563
|  | 241 | 9 | 1 | 1 | 1 | 13.95423 | 11.33829 | 98.438 | 5.38773 | 2.08239 | 1.97897 | 2.28256 | 49.48641 | 51.76897 | 101.6817 | 475.79679 | 0.38451 | 333.79406 | 24.14839 | 0.36048 | 32.0294 | 17.79413 | 162.26025 | 55.00296 | 2.64579 | 19.49462 | 20.01236 | 1016.4416 | 61.93433 | 24.85673 | 31.94051 | 1016.6144 | 54591.7841 | 70.67048 | 45.90622 | 80.03033 | 119.58444 | 29.22715 | 30.89148 | 31.14546 |  | 1224 | 15.5 | 16.47059 | 79 | 33 | 16.86275 | 16 | 21.56863 | 0.82 | 1.53125
|  | 242 | 9 | 2 | 2 | 1 | 14.10867 | 11.34521 | 98.44168 | 9.44418 | 2.07399 | 2.28689 | 2.14203 | 49.39601 | 51.53804 | 101.44432 | 469.6338 | 0.37878 | 332.8356 | 23.95534 | 0.42025 | 31.99579 | 33.42117 | 123.75385 | 54.88863 | 1.84195 | 19.51373 | 19.94751 | 710.49326 | 61.7437 | 24.75644 | 31.9492 | 721.98378 | 54591.78433 | 70.57078 | 45.80458 | 79.9924 | 119.8175 | 29.12195 | 30.85814 | 31.22955 |  | 880.25 | 12.5 | 16.47059 | 79 | 33 | 19.60784 | 20 | 23.52941 | 0.855 | 1.375
|  | 243 | 9 | 3 | 3 | 1 | 16.36677 | 11.34422 | 98.44247 | 10.95684 | 2.11569 | 2.57294 | 1.89047 | 49.50031 | 51.43848 | 102.92278 | 464.47071 | 0.46008 | 332.28391 | 24.01437 | 0.29909 | 32.09255 | 38.7261 | 125.67738 | 54.79533 | 2.16825 | 19.38719 | 20.03303 | 819.87321 | 61.63969 | 25.2542 | 31.91165 | 825.30706 | 54591.78456 | 70.57976 | 45.86805 | 80.01735 | 119.88399 | 29.17816 | 30.95796 | 31.18742 |  | 729.5 | 10 | 20.78431 | 79 | 33 | 55.68627 | 59 | 29.80392 | 0.66 | 1.0625
|  | 244 | 9 | 4 | 4 | 1 | 15.08415 | 11.34521 | 98.43931 | 10.89338 | 2.08889 | 2.38259 | 1.91003 | 49.48821 | 51.39825 | 101.63858 | 460.60619 | 0.73516 | 333.60793 | 24.00698 | 0.32573 | 31.97181 | 32.97073 | 126.66884 | 54.61273 | 1.98584 | 19.33605 | 19.83429 | 760.5325 | 61.14507 | 24.93433 | 31.87737 | 759.41099 | 54591.78493 | 70.59927 | 45.84308 | 80.00704 | 120.10196 | 29.15917 | 30.99248 | 31.18683 |  | 817 | 18 | 17.2549 | 79 | 33 | 30.98039 | 29 | 26.27451 | 0.055 | 1.92188
|  | 245 | 9 | 5 | 5 | 1 | 15.42782 | 11.34323 | 98.44209 | 11.57011 | 2.10563 | 2.41365 | 1.85762 | 49.61085 | 51.46847 | 102.62416 | 456.94428 | 0.6978 | 331.50637 | 24.02348 | 0.27683 | 32.00851 | 41.75521 | 124.11501 | 54.38985 | 2.10972 | 19.34647 | 19.84364 | 801.55368 | 61.09664 | 25.1341 | 31.92319 | 796.39075 | 54591.78537 | 70.52093 | 45.84703 | 79.99982 | 119.50162 | 29.26248 | 31.02196 | 31.183 |  | 756.25 | 13.5 | 19.21569 | 79 | 33 | 42.7451 | 43 | 28.62745 | 0.835 | 1.53125
|  | 246 | 9 | 6 | 6 | 1 | 14.69499 | 11.34917 | 98.43797 | 11.53692 | 2.09126 | 2.55598 | 1.80241 | 49.47591 | 51.27832 | 102.1471 | 453.37264 | 0.75912 | 333.73911 | 24.11468 | 0.23428 | 32.08034 | 31.63721 | 127.26116 | 53.8815 | 2.05963 | 19.22992 | 19.77536 | 787.89906 | 60.85267 | 24.96262 | 31.9047 | 786.21077 | 54591.78582 | 70.52794 | 45.80926 | 80.01491 | 119.72232 | 29.13891 | 31.10433 | 31.19577 |  | 811.5 | 16 | 18.03922 | 79 | 33 | 34.5098 | 35 | 27.05882 | 0.055 | 0.23438
|  | 247 | 9 | 7 | 7 | 1 | 14.45779 | 11.34323 | 98.44087 | 11.77848 | 2.09982 | 2.86507 | 1.70464 | 49.49378 | 51.26991 | 102.26854 | 450.20096 | 0.72873 | 332.25667 | 24.09658 | 0.18994 | 32.12363 | 43.3573 | 124.08253 | 53.43199 | 2.0485 | 19.15591 | 19.74428 | 780.4473 | 60.85726 | 25.06472 | 31.89002 | 797.02074 | 54591.78628 | 70.44438 | 45.80906 | 79.9166 | 119.72258 | 29.13219 | 31.21009 | 31.3138 |  | 768.75 | 15.5 | 18.82353 | 79 | 33 | 35.68627 | 37 | 27.84314 | 0.895 | 1.84375
|  | 248 | 9 | 8 | 1 | 12 | 15.26697 | 11.35609 | 98.43794 | 11.60579 | 2.09718 | 2.82847 | 1.77491 | 49.42903 | 51.20393 | 102.38935 | 447.03587 | 0.8077 | 333.84456 | 24.03483 | 0.20703 | 32.02675 | 30.98418 | 130.69606 | 52.87484 | 2.10957 | 19.14658 | 19.71252 | 804.72723 | 60.67238 | 25.0332 | 31.88492 | 816.41902 | 54591.78673 | 70.47199 | 45.81935 | 79.94281 | 119.43584 | 29.15949 | 31.22466 | 31.21731 |  | 814.75 | 13.5 | 18.03922 | 79 | 33 | 39.21569 | 37 | 27.05882 | 0.055 | 0.3125
|  | 249 | 9 | 9 | 2 | 12 | 16.58944 | 11.34323 | 98.43769 | 9.81895 | 2.1381 | 2.93583 | 1.65991 | 49.40753 | 51.19699 | 104.0989 | 444.17844 | 0.91524 | 331.39446 | 24.14779 | 0.12159 | 32.09637 | 86.57673 | 136.78913 | 52.43215 | 2.73818 | 19.1275 | 19.65533 | 1024.5263 | 60.48824 | 25.5217 | 31.90297 | 1037.21371 | 54591.78725 | 70.53314 | 45.87926 | 79.9487 | 119.62666 | 29.13459 | 31.21197 | 31.1969 |  | 828.75 | 2 | 23.92157 | 79 | 33 | 70.19608 | 72 | 33.72549 | 0.72 | 0.07813
|  | 250 | 9 | 10 | 3 | 12 | 15.98702 | 11.3373 | 98.43661 | 8.40973 | 2.13724 | 3.19475 | 1.69344 | 49.46483 | 51.15827 | 105.09929 | 445.67863 | 1.8115 | 329.16795 | 24.13663 | 0.00834 | 32.2381 | 87.92679 | 175.45666 | 51.95703 | 4.00428 | 19.22417 | 19.67729 | 1498.85963 | 60.27885 | 25.51145 | 31.96721 | 1509.43749 | 54591.78798 | 70.50661 | 45.87501 | 79.95002 | 119.56568 | 29.16641 | 31.24802 | 31.21965 |  | 1203 | -6 | 29.01961 | 79 | 33 | 86.66667 | 86 | 37.64706 | 0.015 | 0.23438
|  | 251 | 9 | 11 | 4 | 12 | 14.23788 | 11.34026 | 98.43825 | 10.05125 | 2.13312 | 2.95888 | 2.04197 | 49.27185 | 51.31382 | 104.18888 | 450.99894 | 3.11595 | 330.67499 | 24.0237 | -0.00451 | 32.0641 | 68.66159 | 275.90903 | 51.26091 | 5.7808 | 18.99253 | 19.50777 | 2168.02058 | 60.06759 | 25.4622 | 31.8272 | 2171.08289 | 54591.78942 | 70.50183 | 45.74506 | 80.02965 | 119.68013 | 29.05922 | 31.30947 | 31.32227 |  | 1822.5 | 9.5 | 29.41176 | 79 | 33 | 80.39216 | 79 | 38.03922 | 0.31 | 0.78125
|  | 252 | 9 | 12 | 5 | 12 | 14.60851 | 11.33631 | 98.44159 | 8.70572 | 2.10749 | 2.99357 | 2.26945 | 49.37119 | 51.57499 | 104.76286 | 456.28776 | 3.97842 | 329.84503 | 24.16333 | 0.27451 | 32.16839 | 60.53958 | 312.26352 | 51.26942 | 6.76472 | 19.13481 | 19.60489 | 2567.88233 | 59.9108 | 25.15625 | 31.88693 | 2572.25918 | 54591.79168 | 70.10216 | 45.826 | 79.95018 | 119.86075 | 29.14485 | 31.14924 | 31.18016 |  | 2362.5 | 24 | 26.66667 | 79 | 33 | 57.64706 | 59 | 35.68627 | 0.545 | 1.92188
|  | 253 | 9 | 13 | 6 | 12 | 14.28116 | 11.35015 | 98.44106 | 14.32899 | 2.09471 | 3.30236 | 2.55157 | 49.19666 | 51.77511 | 104.44151 | 461.91804 | 4.36238 | 330.67183 | 24.20036 | 0.25541 | 32.09289 | 63.26174 | 321.97079 | 51.94369 | 7.8437 | 18.90999 | 19.49015 | 2995.62077 | 60.13194 | 25.00377 | 31.84594 | 2999.68266 | 54591.79416 | 70.26548 | 45.81606 | 80.13692 | 119.21322 | 29.06336 | 31.09027 | 31.14206 |  | 2775 | 26.5 | 28.62745 | 79 | 33 | 61.96078 | 63 | 37.2549 | 0.895 | 0.23438
|  | 254 | 9 | 14 | 7 | 12 | 14.88738 | 11.32741 | 98.4407 | 14.34647 | 2.08969 | 3.16408 | 2.82923 | 49.22808 | 52.05732 | 104.83006 | 469.42195 | 5.04419 | 329.51521 | 24.32524 | 0.1797 | 32.03599 | 66.0863 | 330.34492 | 52.67605 | 8.93011 | 19.02755 | 19.55374 | 3418.73399 | 60.255 | 24.94383 | 31.89131 | 3423.21967 | 54591.79702 | 70.84508 | 45.83568 | 79.69248 | 120.1582 | 29.05015 | 31.15436 | 31.18876 |  | 3193.75 | 28 | 30.19608 | 79 | 33 | 64.70588 | 64 | 38.43137 | 0.8 | 1.53125
|  | 255 | 9 | 15 | 8 | 12 | 14.05009 | 11.31851 | 98.41354 | 12.68604 | 2.0991 | 3.23893 | 2.97908 | 49.23188 | 52.21097 | 105.25043 | 478.7654 | 5.7339 | 328.19026 | 24.2124 | 0.05647 | 32.05297 | 67.82974 | 336.25988 | 53.26493 | 10.08544 | 18.97319 | 19.4394 | 3843.71266 | 60.21275 | 25.0562 | 31.86822 | 3847.74961 | 54591.80029 | 70.37654 | 45.81822 | 79.86584 | 119.9253 | 29.01255 | 31.2507 | 31.20189 |  | 3591.25 | 28.5 | 32.54902 | 79 | 33 | 66.66667 | 70 | 40 | 0.78 | 1.21875
|  | 256 | 9 | 16 | 1 | 2 | 14.71782 | 11.33235 | 98.4365 | 13.15242 | 2.09724 | 3.16935 | 3.24647 | 49.15646 | 52.40293 | 105.39241 | 489.51613 | 6.62683 | 328.01292 | 24.109 | -0.01319 | 31.95978 | 65.19941 | 341.49206 | 53.69212 | 11.10269 | 18.99372 | 19.55475 | 4235.16536 | 60.49786 | 25.03395 | 31.89955 | 4239.32619 | 54591.80404 | 70.26055 | 45.8343 | 79.911 | 119.67238 | 28.9966 | 31.27057 | 31.17002 |  | 4035.75 | 29 | 32.94118 | 79 | 33 | 68.62745 | 68 | 40 | 0.78 | 0.82813
|  | 257 | 9 | 17 | 2 | 2 | 14.40168 | 11.31653 | 98.42022 | 9.10035 | 2.09623 | 2.83601 | 3.5497 | 49.04128 | 52.59098 | 104.05602 | 498.84843 | 6.86563 | 330.02548 | 24.13245 | 0.19508 | 31.86109 | 42.39737 | 344.1666 | 53.93276 | 11.31114 | 18.88279 | 19.42574 | 4316.76309 | 60.84951 | 25.02187 | 31.86657 | 4319.58346 | 54591.80827 | 70.73735 | 45.69464 | 79.89144 | 120.35194 | 28.92421 | 31.12806 | 31.21784 |  | 4314.75 | 35.5 | 27.45098 | 79 | 33 | 44.70588 | 44 | 36.47059 | 0.915 | 0.28125
|  | 258 | 9 | 18 | 3 | 2 | 14.60508 | 11.32345 | 98.43895 | 7.52988 | 2.09914 | 2.66694 | 3.56879 | 49.08943 | 52.70174 | 104.03941 | 505.07004 | 5.45572 | 331.2818 | 24.094 | 0.29304 | 31.984 | 42.16667 | 342.29061 | 54.31839 | 11.32419 | 18.97821 | 19.48038 | 4315.73526 | 61.2648 | 25.05669 | 31.9116 | 4317.96196 | 54591.81213 | 70.66871 | 45.75162 | 79.89236 | 119.42037 | 28.87368 | 31.11554 | 31.1696 |  | 4325 | 36 | 27.45098 | 79 | 33 | 43.52941 | 44 | 36.47059 | 0.175 | 0.59375
|  | 259 | 9 | 19 | 4 | 2 | 14.38276 | 11.31455 | 98.43984 | 6.77458 | 2.0961 | 2.58054 | 3.66953 | 49.04936 | 52.82064 | 104.37954 | 509.96397 | 4.65148 | 332.59162 | 24.25828 | 0.29158 | 31.90761 | 40.46215 | 342.08918 | 54.56481 | 11.27716 | 18.89476 | 19.4806 | 4304.0519 | 61.54482 | 25.02037 | 31.86929 | 4306.16475 | 54591.81519 | 70.87893 | 45.7873 | 79.75594 | 119.45698 | 28.84933 | 31.01186 | 31.16307 |  | 4319.5 | 36.5 | 27.05882 | 79 | 33 | 41.96078 | 42 | 36.07843 | 0.895 | 0.125
|  | 260 | 9 | 20 | 5 | 2 | 14.14086 | 11.30664 | 98.43943 | 6.19646 | 2.0963 | 2.6839 | 3.8201 | 49.02915 | 52.84925 | 104.21148 | 514.2936 | 4.43469 | 329.82535 | 24.17182 | 0.24514 | 31.87984 | 45.50732 | 341.28056 | 54.73375 | 11.29955 | 18.92201 | 19.4461 | 4312.19139 | 61.80331 | 25.02273 | 31.88731 | 4315.43845 | 54591.81795 | 70.61128 | 45.82886 | 79.98923 | 119.79582 | 28.89731 | 31.03988 | 31.24224 |  | 4310 | 35.5 | 27.84314 | 79 | 33 | 43.92157 | 45 | 36.47059 | 0.41 | 1.96875
|  | 261 | 9 | 21 | 6 | 2 | 14.48599 | 11.29675 | 98.44353 | 6.10517 | 2.09728 | 2.62657 | 3.77779 | 49.04473 | 52.84486 | 104.16317 | 518.6696 | 4.5225 | 331.25786 | 24.29673 | 0.21931 | 31.86238 | 43.81824 | 340.9145 | 54.91496 | 11.30006 | 18.9937 | 19.50818 | 4310.37128 | 61.95565 | 25.03443 | 31.86665 | 4313.75659 | 54591.82069 | 70.69667 | 45.81053 | 80.0227 | 119.84439 | 28.86411 | 30.79622 | 31.1118 |  | 4319.5 | 36 | 27.45098 | 79 | 32 | 43.92157 | 44 | 36.47059 | 0.21 | 0.4375
|  | 262 | 9 | 22 | 7 | 2 | 14.61482 | 11.3096 | 98.43874 | 5.83036 | 2.09798 | 2.60597 | 3.72015 | 49.10314 | 52.85165 | 104.31137 | 522.80476 | 4.48444 | 333.01246 | 24.21025 | 0.22055 | 31.88516 | 41.39381 | 340.90316 | 55.00144 | 11.29683 | 18.90718 | 19.50116 | 4307.70661 | 62.16027 | 25.04275 | 31.99427 | 4309.86443 | 54591.82345 | 70.80622 | 45.82319 | 79.96566 | 120.02204 | 28.77579 | 30.9024 | 31.16046 |  | 4319.5 | 36 | 27.45098 | 79 | 32 | 43.52941 | 44 | 36.47059 | 0.525 | 0.67188
|  | 263 | 9 | 23 | 1 | 21 | 14.44121 | 11.30664 | 98.43745 | 5.64869 | 2.09623 | 2.56532 | 3.81669 | 49.10415 | 52.92085 | 103.95806 | 526.53077 | 4.48806 | 332.63643 | 24.14036 | 0.23341 | 31.81229 | 40.87099 | 340.20953 | 55.10709 | 11.26868 | 18.89073 | 19.40189 | 4300.55149 | 62.1494 | 25.02191 | 31.91766 | 4302.60286 | 54591.8262 | 70.64528 | 45.79459 | 80.25059 | 119.28465 | 28.8114 | 30.81144 | 31.24174 |  | 4314.75 | 36 | 27.05882 | 79 | 32 | 43.13725 | 43 | 36.07843 | 0.875 | 0.125
|  | 264 | 9 | 24 | 2 | 21 | 13.91271 | 11.29675 | 98.43928 | 5.76705 | 2.09145 | 2.54966 | 3.84756 | 49.07736 | 52.90968 | 102.86398 | 528.44668 | 4.14829 | 332.67044 | 24.26095 | 0.45627 | 31.8145 | 18.91343 | 339.26185 | 55.28961 | 10.50343 | 18.91218 | 19.46208 | 4017.66126 | 62.27224 | 24.96487 | 31.97778 | 4017.97679 | 54591.82892 | 70.84566 | 45.73063 | 79.96709 | 120.05704 | 28.7824 | 30.69492 | 31.11875 |  | 4232 | 37.5 | 21.56863 | 79 | 32 | 24.31373 | 22 | 30.98039 | 0.955 | 1.96875
|  | 265 | 9 | 25 | 3 | 21 | 14.41517 | 11.30268 | 98.43932 | 4.62769 | 2.08961 | 2.35734 | 3.76184 | 49.13267 | 52.89451 | 102.49459 | 525.57086 | 2.55984 | 333.24491 | 24.1503 | 0.57258 | 31.84104 | 13.83883 | 331.42209 | 55.22206 | 9.37995 | 18.91776 | 19.44061 | 3591.08291 | 62.42265 | 24.94288 | 31.99125 | 3585.15614 | 54591.83107 | 70.84387 | 45.73816 | 80.10208 | 118.60728 | 28.75031 | 30.83099 | 31.18547 |  | 3846 | 31.5 | 19.60784 | 79 | 32 | 16.86275 | 17 | 29.01961 | 0.78 | 1.96875
|  | 266 | 9 | 26 | 4 | 21 | 14.68563 | 11.31752 | 98.43824 | 7.75501 | 2.08782 | 2.24881 | 3.59023 | 49.18945 | 52.77968 | 100.54666 | 518.77259 | 1.39205 | 333.80052 | 24.18277 | 0.51896 | 31.86774 | 11.9365 | 325.98073 | 55.35804 | 8.18851 | 18.97292 | 19.43344 | 3137.62546 | 62.46741 | 24.92156 | 32.01422 | 3139.88981 | 54591.83226 | 70.55405 | 45.7643 | 79.95587 | 119.03537 | 28.93317 | 30.83418 | 31.22996 |  | 3405.25 | 30 | 18.03922 | 79 | 32 | 13.72549 | 13 | 27.05882 | 0.64 | 0.125
|  | 267 | 9 | 27 | 5 | 21 | 21.00526 | 11.29081 | 98.4389 | 11.09341 | 2.09066 | 2.06081 | 3.23982 | 49.18242 | 52.39351 | 100.9765 | 510.03412 | 0.59322 | 333.45304 | 24.25542 | 0.1449 | 31.82472 | 11.61997 | 315.36626 | 55.3183 | 6.98977 | 18.98553 | 19.49832 | 2674.66563 | 62.4168 | 24.95543 | 31.99314 | 2674.0192 | 54591.83289 | 70.7752 | 45.7916 | 80.05355 | 119.58221 | 28.92108 | 30.7812 | 31.21393 |  | 2935.75 | 27.5 | 16.86275 | 79 | 33 | 12.94118 | 12 | 25.88235 | 0 | 0
|  | 268 | 9 | 28 | 6 | 21 | 21.00525 | 11.33433 | 98.43977 | 4.87737 | 2.09384 | 2.01551 | 2.96686 | 49.30804 | 52.04811 | 100.245 | 500.81817 | 0.0939 | 335.42304 | 24.09531 | 0.03363 | 31.79383 | 11.83846 | 304.45321 | 55.16354 | 5.83149 | 18.87222 | 19.37659 | 2228.05785 | 62.16133 | 24.99334 | 31.91742 | 2227.19885 | 54591.83307 | 70.99546 | 45.70083 | 79.96751 | 119.8057 | 28.96576 | 30.85136 | 31.20462 |  | 2482.75 | 23 | 16.07843 | 79 | 33 | 11.76471 | 11 | 24.70588 | 0 | 0
|  | 269 | 9 | 29 | 7 | 21 | 21.00508 | 11.29872 | 98.43644 | 1.59824 | 2.09483 | 1.93863 | 2.54602 | 49.38141 | 51.92743 | 100.58085 | 492.34745 | 0.07726 | 335.05938 | 24.17565 | 0.08653 | 31.90498 | 14.95176 | 271.83617 | 55.14844 | 4.73829 | 18.95779 | 19.47438 | 1809.51948 | 61.91019 | 25.00516 | 31.98292 | 1811.02924 | 54591.83309 | 70.85724 | 45.72112 | 80.02102 | 119.65682 | 29.05144 | 30.81257 | 31.18309 |  | 2046.75 | 17.5 | 16.86275 | 79 | 33 | 13.33333 | 13 | 23.13725 | 0.015 | 0
|  | 270 | 9 | 30 | 8 | 21 | 13.72725 | 11.30565 | 98.43863 | 3.97222 | 2.08312 | 2.06869 | 2.40014 | 49.3485 | 51.74864 | 101.25306 | 484.23972 | 0.38511 | 333.69205 | 24.05745 | 0.13454 | 31.87924 | 13.93821 | 218.27486 | 55.03594 | 3.68227 | 18.97575 | 19.44934 | 1414.13622 | 61.80578 | 24.86542 | 31.89486 | 1411.21024 | 54591.83323 | 70.51847 | 45.74355 | 79.99669 | 119.40917 | 29.13357 | 30.8646 | 31.11782 |  | 1639 | 13 | 16.47059 | 79 | 33 | 14.90196 | 15 | 21.17647 | 0.835 | 1.76563
|  | 271 | 10 | 1 | 1 | 1 | 13.87118 | 11.29675 | 98.44203 | 5.45456 | 2.07891 | 1.83433 | 2.34566 | 49.39595 | 51.68634 | 101.72086 | 476.75545 | 0.47708 | 334.79876 | 24.21402 | 0.31398 | 31.98444 | 19.26656 | 165.86632 | 54.98798 | 2.71676 | 18.95931 | 19.42858 | 1045.45823 | 61.71771 | 24.81511 | 31.96557 | 1044.68338 | 54591.83351 | 70.6218 | 45.70396 | 80.0043 | 119.36876 | 29.12553 | 30.8775 | 31.2126 |  | 1250.75 | 16 | 16.47059 | 79 | 33 | 16.47059 | 17 | 21.56863 | 0.82 | 1.60938
|  | 272 | 10 | 2 | 2 | 1 | 14.18702 | 11.31059 | 98.43908 | 9.29767 | 2.07535 | 1.87739 | 2.12824 | 49.47013 | 51.59837 | 101.57302 | 470.49188 | 0.41859 | 333.34006 | 24.10392 | 0.39183 | 31.96412 | 28.99481 | 126.84508 | 54.84046 | 1.88704 | 18.95317 | 19.4756 | 727.40834 | 61.62471 | 24.77269 | 31.92289 | 715.71443 | 54591.83379 | 70.62066 | 45.6387 | 79.95506 | 119.68038 | 29.15492 | 30.83101 | 31.16112 |  | 907.75 | 12.5 | 16.47059 | 79 | 33 | 19.60784 | 20 | 23.13725 | 0.855 | 1.375
|  | 273 | 10 | 3 | 3 | 1 | 16.48679 | 11.28488 | 98.44244 | 10.794 | 2.11893 | 2.33487 | 1.95334 | 49.51229 | 51.57594 | 103.36133 | 465.30292 | 0.4841 | 330.61518 | 24.19016 | 0.27651 | 32.07397 | 44.70978 | 124.004 | 54.78914 | 2.15425 | 19.11969 | 19.52077 | 813.33781 | 61.59689 | 25.29283 | 31.96813 | 820.3332 | 54591.83404 | 70.63592 | 45.79689 | 79.89529 | 119.80139 | 29.19673 | 30.98089 | 31.21397 |  | 697.5 | 12.5 | 20.39216 | 79 | 33 | 51.76471 | 52 | 30.19608 | 0.72 | 1.14063
|  | 274 | 10 | 4 | 4 | 1 | 15.14138 | 11.31356 | 98.43532 | 10.68961 | 2.08301 | 2.14372 | 1.91724 | 49.55006 | 51.48623 | 101.82363 | 461.40573 | 0.74949 | 332.94238 | 24.05975 | 0.3114 | 32.12034 | 31.93438 | 128.43736 | 54.63679 | 2.01351 | 19.02318 | 19.56965 | 773.30856 | 61.34379 | 24.8641 | 31.89396 | 765.40904 | 54591.83442 | 70.4738 | 45.80835 | 79.94728 | 119.39852 | 29.14585 | 30.84707 | 31.20608 |  | 832.75 | 17.5 | 17.2549 | 79 | 33 | 31.76471 | 32 | 26.27451 | 0.055 | 1.92188
|  | 275 | 10 | 5 | 5 | 1 | 14.95879 | 11.26312 | 98.44247 | 11.17941 | 2.10462 | 2.54799 | 1.86349 | 49.51993 | 51.38342 | 102.92976 | 457.55017 | 0.72538 | 331.90228 | 24.03923 | 0.28297 | 32.05591 | 43.58899 | 123.15334 | 54.43011 | 2.07652 | 19.06306 | 19.52246 | 789.31862 | 61.01893 | 25.12201 | 31.95983 | 785.92241 | 54591.83488 | 70.50894 | 45.67521 | 79.92849 | 119.77528 | 29.21021 | 30.87848 | 31.23551 |  | 743.75 | 14 | 19.60784 | 79 | 33 | 38.82353 | 42 | 29.01961 | 0.875 | 1.53125
|  | 276 | 10 | 6 | 6 | 1 | 15.27161 | 11.28785 | 98.43495 | 11.09556 | 2.08366 | 2.56324 | 1.77116 | 49.46596 | 51.27235 | 102.50123 | 453.87161 | 0.82269 | 332.70484 | 23.93793 | 0.28945 | 31.94269 | 31.41201 | 129.17053 | 53.93015 | 2.07605 | 19.00837 | 19.50212 | 797.07583 | 60.57859 | 24.87191 | 31.869 | 798.70189 | 54591.83534 | 70.57152 | 45.69935 | 79.99099 | 119.69331 | 29.07819 | 30.93019 | 31.18612 |  | 819.5 | 15 | 18.03922 | 79 | 33 | 35.68627 | 35 | 27.05882 | 0.035 | 0.15625
|  | 277 | 10 | 7 | 7 | 1 | 14.18479 | 11.26609 | 98.44201 | 11.57686 | 2.09793 | 2.38806 | 1.75066 | 49.5633 | 51.34298 | 102.38402 | 450.63549 | 0.81253 | 333.1051 | 24.04845 | 0.2778 | 32.13299 | 45.91064 | 126.39767 | 53.46723 | 2.0224 | 19.15994 | 19.601 | 771.19748 | 60.56315 | 25.04221 | 31.97842 | 750.60961 | 54591.83587 | 70.50583 | 45.73477 | 79.92918 | 119.70634 | 29.21404 | 31.03871 | 31.21701 |  | 769.5 | 17 | 18.43137 | 79 | 33 | 32.94118 | 35 | 27.45098 | 0.895 | 1.92188
|  | 278 | 10 | 8 | 1 | 12 | 15.37088 | 11.27301 | 98.44204 | 11.32543 | 2.0889 | 2.47787 | 1.69787 | 49.54605 | 51.24392 | 102.73963 | 447.41875 | 0.83845 | 334.99033 | 24.04074 | 0.23491 | 32.07816 | 32.88167 | 130.57341 | 52.98777 | 2.1198 | 19.07531 | 19.61169 | 811.83512 | 60.32499 | 24.93442 | 31.96448 | 806.7348 | 54591.83636 | 70.37113 | 45.74776 | 79.87982 | 119.83399 | 29.20791 | 31.06035 | 31.14497 |  | 809.25 | 13 | 18.43137 | 79 | 33 | 40.78431 | 40 | 27.84314 | 0.055 | 0.3125
|  | 279 | 10 | 9 | 2 | 12 | 16.35438 | 11.28191 | 98.43858 | 10.10592 | 2.11226 | 3.12511 | 1.68964 | 49.46166 | 51.11095 | 104.01256 | 444.36138 | 0.86829 | 331.61859 | 23.92963 | 0.12118 | 32.12609 | 83.11961 | 135.12531 | 52.39155 | 2.62799 | 19.11299 | 19.50561 | 995.32766 | 60.05857 | 25.21328 | 31.88057 | 1005.83994 | 54591.83688 | 70.49284 | 45.68978 | 79.89738 | 119.14944 | 29.17224 | 31.07835 | 31.27148 |  | 806.25 | 10.5 | 23.52941 | 79 | 33 | 53.72549 | 63 | 33.33333 | 0.855 | 0.07813
|  | 280 | 10 | 10 | 3 | 12 | 16.1206 | 11.26806 | 98.44314 | 8.37458 | 2.11052 | 2.92718 | 1.89665 | 49.42416 | 51.1869 | 105.0369 | 445.54926 | 1.64947 | 331.55056 | 23.96033 | 0.01605 | 32.10663 | 91.2739 | 168.57657 | 51.8502 | 3.79026 | 19.15009 | 19.63262 | 1436.7138 | 59.99843 | 25.19244 | 31.97221 | 1441.2324 | 54591.83755 | 70.31524 | 45.77917 | 79.85439 | 119.31751 | 29.20219 | 31.04471 | 31.22044 |  | 1168.75 | -7 | 29.01961 | 79 | 33 | 87.05882 | 86 | 38.03922 | 0.015 | 0.15625
|  | 281 | 10 | 11 | 4 | 12 | 14.27691 | 11.30763 | 98.44368 | 10.01829 | 2.10212 | 2.8799 | 2.07423 | 49.34929 | 51.42352 | 104.6322 | 450.84971 | 3.08231 | 329.70112 | 23.94984 | -0.02761 | 32.19652 | 69.65735 | 265.7054 | 51.31073 | 5.58855 | 19.24728 | 19.69228 | 2126.82117 | 60.01199 | 25.09226 | 32.06861 | 2131.85804 | 54591.83894 | 70.23317 | 45.78656 | 79.83994 | 119.03982 | 29.07074 | 31.13886 | 31.25074 |  | 1747.5 | 7 | 30.19608 | 79 | 33 | 83.13725 | 82 | 38.43137 | 0.075 | 0.78125
|  | 282 | 10 | 12 | 5 | 12 | 14.51107 | 11.3007 | 98.44145 | 8.56991 | 2.10465 | 2.89825 | 2.3335 | 49.31729 | 51.61416 | 104.5394 | 456.12493 | 4.07433 | 330.89855 | 23.96012 | 0.18101 | 32.12087 | 62.93462 | 311.90457 | 51.12071 | 6.66809 | 19.21095 | 19.649 | 2534.6108 | 59.78725 | 25.12244 | 32.00593 | 2539.41306 | 54591.84119 | 70.20026 | 45.76445 | 79.90093 | 119.37327 | 29.08578 | 31.07055 | 31.27397 |  | 2315.5 | 23.5 | 27.05882 | 79 | 33 | 60.39216 | 61 | 36.47059 | 0.64 | 1.92188
|  | 283 | 10 | 13 | 6 | 12 | 14.23036 | 11.29576 | 98.43918 | 13.94386 | 2.10805 | 3.11732 | 2.53879 | 49.1916 | 51.7919 | 104.93508 | 461.57036 | 4.4214 | 330.80298 | 23.87746 | 0.249 | 32.06484 | 57.99055 | 321.88003 | 51.79636 | 7.79625 | 19.1756 | 19.6259 | 2958.65359 | 59.94823 | 25.16303 | 31.85372 | 2962.70504 | 54591.84375 | 70.50308 | 45.65121 | 79.93606 | 119.07304 | 29.06223 | 31.1083 | 31.24635 |  | 2739 | 26 | 28.23529 | 79 | 33 | 63.13725 | 63 | 37.2549 | 0.895 | 0.23438
|  | 284 | 10 | 14 | 7 | 12 | 14.73212 | 11.28883 | 98.46324 | 14.81875 | 2.10754 | 3.14919 | 2.76535 | 49.23124 | 51.99659 | 104.94268 | 468.83823 | 5.03035 | 332.4754 | 23.88905 | 0.13583 | 32.15689 | 62.37356 | 330.34412 | 52.55504 | 8.91412 | 19.29141 | 19.68746 | 3383.70595 | 60.04692 | 25.15691 | 31.96573 | 3387.96511 | 54591.84662 | 70.58928 | 45.73255 | 79.80963 | 119.24746 | 29.12402 | 31.06954 | 31.18414 |  | 3148.25 | 28 | 30.58824 | 79 | 33 | 65.4902 | 66 | 38.82353 | 0.72 | 1.53125
|  | 285 | 10 | 15 | 8 | 12 | 14.1965 | 11.28686 | 98.43936 | 12.80434 | 2.09792 | 3.27253 | 2.93459 | 49.22015 | 52.15474 | 105.04236 | 478.27647 | 5.78283 | 329.29181 | 24.03459 | 0.06711 | 32.08761 | 70.33151 | 336.73085 | 53.1938 | 9.99441 | 19.25666 | 19.74376 | 3811.16602 | 60.13904 | 25.04208 | 31.99491 | 3815.67127 | 54591.84989 | 70.34037 | 45.79405 | 80.02582 | 119.31923 | 29.09819 | 31.07693 | 31.25129 |  | 3578 | 28.5 | 31.37255 | 79 | 33 | 66.27451 | 67 | 39.21569 | 0.7 | 1.21875
|  | 286 | 10 | 16 | 1 | 2 | 14.25036 | 11.26411 | 98.45438 | 12.90019 | 2.09388 | 3.20829 | 3.2869 | 49.14807 | 52.39325 | 105.66636 | 488.73271 | 6.60304 | 329.77871 | 23.82695 | 0.00899 | 31.97707 | 70.2322 | 339.81308 | 53.60829 | 10.99338 | 19.33084 | 19.74859 | 4200.19337 | 60.31806 | 24.99386 | 32.01337 | 4204.71937 | 54591.85366 | 70.412 | 45.7349 | 79.89674 | 119.63079 | 28.99188 | 30.97828 | 31.17201 |  | 3997.5 | 29 | 32.54902 | 79 | 33 | 67.45098 | 69 | 40 | 0.64 | 0.82813
|  | 287 | 10 | 17 | 2 | 2 | 14.45249 | 11.25916 | 98.44037 | 9.35449 | 2.09638 | 2.98554 | 3.56485 | 49.16842 | 52.73327 | 104.33784 | 498.3013 | 6.97026 | 330.4544 | 23.77792 | 0.18983 | 32.00905 | 43.55314 | 343.72917 | 54.04297 | 11.26849 | 19.35071 | 19.87322 | 4300.16353 | 60.88403 | 25.02374 | 32.0127 | 4303.05245 | 54591.85789 | 70.32272 | 45.77118 | 79.8111 | 120.21085 | 28.98242 | 31.02142 | 31.19185 |  | 4295.25 | 34.5 | 27.84314 | 79 | 33 | 47.45098 | 47 | 36.86275 | 0.915 | 0.4375
|  | 288 | 10 | 18 | 3 | 2 | 14.67815 | 11.25224 | 98.44014 | 7.68133 | 2.09306 | 2.73867 | 3.7239 | 49.11531 | 52.74492 | 104.05755 | 504.30266 | 5.60295 | 329.45404 | 23.66004 | 0.28451 | 31.86601 | 42.32705 | 342.79383 | 54.2615 | 11.25488 | 19.2566 | 19.79207 | 4302.08378 | 61.22307 | 24.87486 | 31.98731 | 4304.01128 | 54591.86185 | 70.38217 | 45.71673 | 80.02656 | 119.8849 | 28.88854 | 30.97198 | 31.19038 |  | 4310 | 36 | 27.45098 | 79 | 33 | 43.92157 | 44 | 36.47059 | 0.21 | 0.51563
|  | 289 | 10 | 19 | 4 | 2 | 14.32669 | 11.24334 | 98.44031 | 6.86679 | 2.0795 | 2.65247 | 3.74825 | 49.01352 | 52.81232 | 104.33402 | 509.26828 | 4.72668 | 331.97761 | 23.76906 | 0.27031 | 31.89077 | 44.56673 | 342.24898 | 54.4941 | 11.1931 | 19.32725 | 19.71874 | 4306.33113 | 61.42487 | 24.8239 | 31.97593 | 4309.13714 | 54591.86496 | 70.59918 | 45.78439 | 79.91991 | 119.95337 | 28.91938 | 30.84939 | 31.17102 |  | 4304.5 | 35.5 | 27.45098 | 79 | 33 | 43.52941 | 44 | 36.47059 | 0.835 | 0.04688
|  | 290 | 10 | 20 | 5 | 2 | 14.52706 | 11.25323 | 98.44233 | 6.23632 | 2.08652 | 2.54035 | 3.76302 | 49.0641 | 52.82712 | 104.61852 | 513.83989 | 4.51168 | 330.48131 | 23.77382 | 0.25473 | 31.86821 | 42.04955 | 340.6982 | 54.66737 | 11.22415 | 19.32466 | 19.75515 | 4303.2445 | 61.75881 | 24.9076 | 32.00594 | 4306.33805 | 54591.86778 | 70.84755 | 45.72166 | 79.74561 | 119.90063 | 28.75129 | 30.89941 | 31.24827 |  | 4304.5 | 36 | 27.45098 | 79 | 33 | 43.52941 | 43 | 36.47059 | 0.37 | 0.4375
|  | 291 | 10 | 21 | 6 | 2 | 14.90591 | 11.24828 | 98.44176 | 6.20209 | 2.09787 | 2.53342 | 3.83175 | 49.01435 | 52.837 | 104.31232 | 518.19554 | 4.48803 | 331.02464 | 23.65425 | 0.23657 | 31.77646 | 43.26798 | 340.84684 | 54.83482 | 11.27933 | 19.30832 | 19.73235 | 4301.05973 | 61.92948 | 24.92434 | 31.96697 | 4304.37777 | 54591.87052 | 70.5157 | 45.66984 | 79.80124 | 119.99804 | 28.7494 | 30.726 | 31.21641 |  | 4310 | 36 | 27.45098 | 79 | 32 | 43.92157 | 44 | 36.47059 | 0.76 | 0.67188
|  | 292 | 10 | 22 | 7 | 2 | 14.2064 | 11.24927 | 98.45912 | 5.72596 | 2.10238 | 2.64798 | 3.80972 | 49.05896 | 52.86868 | 104.16378 | 522.23755 | 4.47284 | 331.36776 | 23.78698 | 0.23436 | 31.79927 | 43.66986 | 340.5801 | 54.98984 | 11.2979 | 19.37237 | 19.79217 | 4299.10107 | 62.00672 | 25.09525 | 31.97911 | 4302.77119 | 54591.87326 | 70.69783 | 45.73544 | 80.01258 | 118.60925 | 28.78662 | 30.79123 | 31.23455 |  | 4314.75 | 35.5 | 27.45098 | 79 | 32 | 43.92157 | 44 | 36.47059 | 0.8 | 0.04688
|  | 293 | 10 | 23 | 1 | 21 | 14.47397 | 11.26312 | 98.43912 | 5.79441 | 2.10148 | 2.55655 | 3.83661 | 49.06829 | 52.9049 | 104.76726 | 526.05254 | 4.40956 | 329.43463 | 23.72387 | 0.21827 | 31.84466 | 44.59128 | 340.62576 | 55.08654 | 11.29432 | 19.38441 | 19.95932 | 4299.81085 | 62.23813 | 25.04442 | 32.06528 | 4302.36635 | 54591.87599 | 70.45092 | 45.73083 | 79.86607 | 119.36951 | 28.84945 | 30.7182 | 31.13203 |  | 4304.5 | 36 | 27.45098 | 79 | 32 | 43.13725 | 43 | 36.47059 | 0.075 | 0.51563
|  | 294 | 10 | 24 | 2 | 21 | 14.15044 | 11.2651 | 98.44301 | 4.99648 | 2.09132 | 2.51806 | 3.72725 | 49.06764 | 52.82625 | 102.74803 | 528.44712 | 4.23712 | 332.30032 | 23.85751 | 0.42761 | 31.87996 | 18.45704 | 339.93756 | 55.14214 | 10.60622 | 19.36839 | 19.95418 | 4049.23739 | 62.277 | 24.96221 | 32.03852 | 4048.86617 | 54591.87869 | 70.51361 | 45.75524 | 80.13586 | 119.28704 | 28.79981 | 30.63424 | 31.22623 |  | 4256.25 | 39.5 | 21.96078 | 79 | 32 | 25.88235 | 24 | 31.76471 | 0.935 | 1.96875
|  | 295 | 10 | 25 | 3 | 21 | 14.33419 | 11.27202 | 98.43877 | 4.39111 | 2.09119 | 2.21718 | 3.66655 | 49.13734 | 52.80389 | 102.49233 | 525.91494 | 2.72184 | 335.17303 | 23.78993 | 0.56595 | 31.80594 | 14.15623 | 332.14422 | 55.28584 | 9.47223 | 19.37763 | 19.89495 | 3623.6667 | 62.30989 | 24.96176 | 32.07821 | 3623.03933 | 54591.88093 | 70.99038 | 45.75161 | 79.79748 | 119.8477 | 28.8432 | 30.63472 | 31.22672 |  | 3873.25 | 32 | 19.21569 | 79 | 32 | 18.03922 | 17 | 29.01961 | 0.76 | 1.96875
|  | 296 | 10 | 26 | 4 | 21 | 17.41684 | 11.24631 | 98.4389 | 7.40724 | 2.09299 | 2.11164 | 3.51241 | 49.21554 | 52.72794 | 100.66333 | 519.49183 | 1.41952 | 334.10163 | 23.84547 | 0.55496 | 31.93434 | 11.70296 | 326.65105 | 55.29256 | 8.31069 | 19.38516 | 19.98432 | 3167.09365 | 62.41598 | 24.95489 | 32.08968 | 3168.13849 | 54591.88219 | 70.4301 | 45.75119 | 79.99751 | 119.93004 | 28.91097 | 30.68291 | 31.2549 |  | 3433.5 | 30 | 18.03922 | 79 | 32 | 13.72549 | 13 | 27.05882 | 0.505 | 0.04688
|  | 297 | 10 | 27 | 5 | 21 | 21.00632 | 11.25916 | 98.44572 | 11.24052 | 2.10139 | 1.97785 | 3.35262 | 49.25852 | 52.39832 | 101.07744 | 510.67575 | 0.50321 | 335.38076 | 23.84081 | 0.18929 | 31.85525 | 12.70726 | 316.45795 | 55.35294 | 7.12745 | 19.48095 | 19.93896 | 2704.26041 | 62.29912 | 25.08387 | 32.03081 | 2704.1962 | 54591.8828 | 70.69212 | 45.77545 | 80.11911 | 119.86559 | 28.96606 | 30.68931 | 31.27612 |  | 2966.25 | 27.5 | 17.2549 | 79 | 33 | 12.94118 | 13 | 26.27451 | 0 | 0
|  | 298 | 10 | 28 | 6 | 21 | 21.00307 | 11.27894 | 98.44268 | 5.45243 | 2.08066 | 2.11008 | 2.91093 | 49.31248 | 52.21294 | 100.25314 | 501.51575 | 0.06998 | 335.3162 | 23.89377 | 0.0246 | 31.91022 | 10.68092 | 305.28885 | 55.3218 | 5.88543 | 19.45015 | 19.99564 | 2254.79587 | 62.32853 | 24.69344 | 32.12536 | 2255.44682 | 54591.88294 | 70.84641 | 45.78999 | 79.89494 | 120.06572 | 29.09111 | 30.68177 | 31.18763 |  | 2513.25 | 24 | 16.47059 | 79 | 33 | 12.15686 | 12 | 24.70588 | 0 | 0
|  | 299 | 10 | 29 | 7 | 21 | 21.00433 | 11.27894 | 98.44103 | 1.25564 | 2.07722 | 2.12815 | 2.66528 | 49.3836 | 52.04888 | 100.4563 | 492.9498 | 0.01886 | 336.24006 | 23.86166 | 0.07294 | 31.93341 | 12.70878 | 276.0753 | 55.20467 | 4.79582 | 19.44357 | 19.9892 | 1839.78688 | 62.12894 | 24.79278 | 32.08407 | 1837.12018 | 54591.88295 | 70.66933 | 45.79162 | 79.91772 | 120.00462 | 29.12249 | 30.66996 | 31.17174 |  | 2070.25 | 18 | 16.86275 | 79 | 33 | 13.72549 | 13 | 23.92157 | 0.015 | 0
|  | 300 | 10 | 30 | 8 | 21 | 13.79311 | 11.27796 | 98.43879 | 3.44772 | 2.07462 | 1.97948 | 2.38896 | 49.42499 | 51.81395 | 101.29873 | 484.84456 | 0.332 | 334.76081 | 24.11489 | 0.11674 | 31.87437 | 14.64288 | 220.69147 | 55.07785 | 3.73351 | 19.43448 | 20.02693 | 1439.68644 | 61.86104 | 24.76397 | 32.05719 | 1439.77071 | 54591.88304 | 70.90414 | 45.76416 | 79.94976 | 119.92781 | 29.14032 | 30.82193 | 31.2445 |  | 1660.75 | 13 | 16.86275 | 79 | 33 | 14.90196 | 15 | 21.56863 | 0.82 | 1.76563
|  | 301 | 11 | 1 | 1 | 1 | 13.87283 | 11.30466 | 98.43878 | 5.07284 | 2.0754 | 2.10473 | 2.21951 | 49.42877 | 51.64828 | 101.67871 | 477.17797 | 0.44914 | 334.11648 | 23.88207 | 0.30136 | 32.03717 | 17.058 | 169.8511 | 55.01966 | 2.77604 | 19.57906 | 20.07739 | 1070.07446 | 61.94036 | 24.77326 | 32.06333 | 1069.35455 | 54591.88331 | 70.59566 | 45.71999 | 79.86909 | 119.68828 | 29.24573 | 30.70044 | 31.23142 |  | 1275 | 16 | 16.47059 | 79 | 33 | 16.47059 | 17 | 21.56863 | 0.8 | 1.60938
|  | 302 | 11 | 2 | 2 | 1 | 14.23017 | 11.28389 | 98.4388 | 8.88326 | 2.07122 | 2.01578 | 2.12883 | 49.39841 | 51.52724 | 101.29415 | 470.74014 | 0.39951 | 333.65452 | 23.78331 | 0.40944 | 31.9224 | 26.02716 | 128.07364 | 54.74392 | 1.9272 | 19.43051 | 19.95018 | 736.997 | 61.71883 | 24.7233 | 32.00685 | 744.69253 | 54591.88357 | 70.50839 | 45.69733 | 79.85629 | 119.65068 | 29.05973 | 30.72005 | 31.19835 |  | 927.25 | 12.5 | 16.47059 | 79 | 33 | 19.21569 | 20 | 21.96078 | 0.835 | 1.375
|  | 303 | 11 | 3 | 3 | 1 | 16.19204 | 11.274 | 98.43775 | 10.78542 | 2.1242 | 2.50782 | 1.97623 | 49.47442 | 51.51175 | 103.38061 | 465.37815 | 0.42418 | 333.91735 | 23.87576 | 0.29089 | 32.04315 | 46.72719 | 122.43022 | 54.78479 | 2.12065 | 19.51369 | 20.01871 | 802.18159 | 61.5707 | 25.30547 | 32.00525 | 817.48866 | 54591.88381 | 70.55689 | 45.65647 | 79.90524 | 119.66253 | 29.18403 | 30.68465 | 31.21548 |  | 685.75 | 10.5 | 20.39216 | 79 | 33 | 50.19608 | 51 | 30.19608 | 0.74 | 1.14063
|  | 304 | 11 | 4 | 4 | 1 | 15.39402 | 11.27894 | 98.43942 | 10.82415 | 2.08377 | 2.2606 | 1.84173 | 49.55424 | 51.39598 | 101.85098 | 461.35827 | 0.7391 | 332.95513 | 23.96057 | 0.31479 | 32.03073 | 29.62253 | 129.12357 | 54.6163 | 2.02804 | 19.45717 | 19.98577 | 778.60641 | 61.28893 | 24.87315 | 32.02024 | 774.36526 | 54591.88415 | 70.50453 | 45.72383 | 79.88084 | 119.91215 | 29.16471 | 30.80833 | 31.31973 |  | 830.25 | 17 | 17.2549 | 79 | 33 | 32.15686 | 31 | 26.66667 | 0.035 | 1.92188
|  | 305 | 11 | 5 | 5 | 1 | 14.53143 | 11.27697 | 98.44126 | 11.54886 | 2.10575 | 2.37073 | 1.87419 | 49.61308 | 51.48727 | 102.63346 | 457.65618 | 0.65806 | 334.48709 | 24.07826 | 0.29755 | 32.1554 | 46.53063 | 125.58806 | 54.49009 | 2.04789 | 19.56062 | 20.0399 | 778.01692 | 60.95792 | 25.13554 | 32.05153 | 753.43568 | 54591.8846 | 70.50494 | 45.78959 | 79.91639 | 120.33669 | 29.22751 | 30.78854 | 31.17147 |  | 746.75 | 15 | 18.82353 | 79 | 33 | 37.2549 | 40 | 28.23529 | 0.895 | 1.60938
|  | 306 | 11 | 6 | 6 | 1 | 15.31562 | 11.27301 | 98.44349 | 11.21449 | 2.08539 | 2.39211 | 1.80812 | 49.55943 | 51.41142 | 102.55311 | 453.97364 | 0.69732 | 333.44311 | 23.95098 | 0.2925 | 32.04853 | 34.65513 | 129.92254 | 54.03105 | 2.0928 | 19.5543 | 20.08898 | 802.61993 | 60.79243 | 24.89566 | 31.98968 | 790.32381 | 54591.885 | 70.59988 | 45.69162 | 79.90522 | 120.48766 | 29.21323 | 30.84334 | 31.23292 |  | 805.25 | 14.5 | 18.03922 | 79 | 33 | 37.64706 | 37 | 27.45098 | 0.035 | 0.15625
|  | 307 | 11 | 7 | 7 | 1 | 14.19552 | 11.29872 | 98.44022 | 11.58317 | 2.09191 | 2.4252 | 1.75053 | 49.55668 | 51.32861 | 102.25441 | 450.75755 | 0.72529 | 330.8445 | 23.99599 | 0.25145 | 32.10711 | 43.04108 | 127.08685 | 53.54595 | 2.01792 | 19.57152 | 20.0092 | 772.09305 | 60.69892 | 24.97069 | 31.95761 | 762.86138 | 54591.88544 | 70.46978 | 45.67701 | 79.8767 | 120.10634 | 29.20979 | 30.85742 | 31.23035 |  | 782 | 17 | 18.43137 | 79 | 33 | 33.33333 | 33 | 27.84314 | 0.895 | 1.92188
|  | 308 | 11 | 8 | 1 | 12 | 15.40118 | 11.3007 | 98.44519 | 11.72579 | 2.09808 | 2.93834 | 1.79745 | 49.45927 | 51.25671 | 102.48112 | 447.59538 | 0.73569 | 333.92288 | 24.08726 | 0.19353 | 32.12559 | 32.38272 | 129.77785 | 53.06351 | 2.13196 | 19.58866 | 20.10604 | 811.16753 | 60.58822 | 25.0054 | 32.06252 | 825.65792 | 54591.88588 | 70.54113 | 45.71466 | 79.91547 | 118.93641 | 29.19537 | 30.92043 | 31.30787 |  | 800.75 | 12.5 | 18.43137 | 79 | 33 | 40.39216 | 39 | 27.84314 | 0.41 | 1.6875
|  | 309 | 11 | 9 | 2 | 12 | 16.22832 | 11.31158 | 98.43667 | 10.40523 | 2.13074 | 2.70658 | 1.70386 | 49.33665 | 51.10891 | 103.6704 | 444.54278 | 0.7689 | 330.62388 | 24.03609 | 0.11488 | 32.07404 | 87.96738 | 132.90124 | 52.4922 | 2.59052 | 19.51864 | 20.04347 | 980.8203 | 60.28807 | 25.43414 | 31.96578 | 971.76155 | 54591.88634 | 70.41413 | 45.69844 | 79.97363 | 119.16695 | 29.11968 | 30.86768 | 31.1271 |  | 802.25 | 12 | 22.7451 | 79 | 33 | 47.84314 | 54 | 32.54902 | 0.855 | 0.07813
|  | 310 | 11 | 10 | 3 | 12 | 16.23267 | 11.31949 | 98.4405 | 8.42456 | 2.11825 | 3.10767 | 1.81992 | 49.38981 | 51.22418 | 104.83376 | 445.30466 | 1.4928 | 330.54165 | 24.10319 | 0.01967 | 32.1682 | 85.05173 | 168.36858 | 51.97114 | 3.68706 | 19.63132 | 20.04328 | 1405.1465 | 60.24174 | 25.31467 | 32.05561 | 1402.95503 | 54591.88692 | 70.43286 | 45.7207 | 79.93124 | 119.88522 | 29.20813 | 30.8842 | 31.22807 |  | 1133.5 | -6 | 28.23529 | 79 | 33 | 85.09804 | 86 | 37.2549 | 0.015 | 0.15625
|  | 311 | 11 | 11 | 4 | 12 | 14.18092 | 11.29477 | 98.43732 | 10.01925 | 2.10993 | 2.87391 | 2.07078 | 49.31628 | 51.38706 | 104.79105 | 450.13564 | 2.90402 | 330.99467 | 24.15649 | -0.02191 | 32.14873 | 71.31951 | 258.00727 | 51.27855 | 5.46054 | 19.58986 | 20.14376 | 2081.77432 | 60.13892 | 25.18531 | 32.05721 | 2085.47248 | 54591.88821 | 70.35388 | 45.74453 | 79.86813 | 120.40401 | 29.17216 | 30.99475 | 31.26914 |  | 1701.5 | 7 | 29.80392 | 79 | 33 | 82.7451 | 82 | 38.43137 | 0.055 | 0.70313
|  | 312 | 11 | 12 | 5 | 12 | 14.77908 | 11.28982 | 98.44232 | 8.43346 | 2.09723 | 3.13943 | 2.29172 | 49.1957 | 51.48111 | 104.29563 | 455.38341 | 3.927 | 330.84514 | 24.06725 | 0.22094 | 32.0755 | 68.82193 | 311.02367 | 51.01878 | 6.51358 | 19.59927 | 19.99492 | 2493.89884 | 59.78412 | 25.03561 | 31.93559 | 2497.90122 | 54591.89036 | 70.26346 | 45.6619 | 80.0116 | 119.92807 | 28.96583 | 30.98869 | 31.19726 |  | 2278 | 23.5 | 26.27451 | 79 | 33 | 59.21569 | 58 | 35.68627 | 0.72 | 0
|  | 313 | 11 | 13 | 6 | 12 | 14.21231 | 11.3096 | 98.44076 | 13.52376 | 2.08879 | 3.30871 | 2.51091 | 49.16787 | 51.71929 | 104.75321 | 460.75698 | 4.30294 | 329.62619 | 24.12133 | 0.25238 | 32.14286 | 61.06733 | 322.01836 | 51.71298 | 7.61068 | 19.56931 | 20.06257 | 2922.68842 | 59.90126 | 25.00201 | 31.93885 | 2926.70258 | 54591.89283 | 70.35956 | 45.68868 | 79.81278 | 120.30398 | 29.02958 | 30.98313 | 31.18171 |  | 2697.5 | 25.5 | 28.23529 | 79 | 33 | 62.7451 | 62 | 37.2549 | 0.895 | 0.23438
|  | 314 | 11 | 14 | 7 | 12 | 14.93963 | 11.31653 | 98.44454 | 15.00365 | 2.09635 | 3.22925 | 2.80262 | 49.16161 | 51.96423 | 104.85398 | 467.96863 | 4.94931 | 328.38604 | 24.08867 | 0.16536 | 32.07852 | 63.10151 | 329.99377 | 52.5928 | 8.74551 | 19.65509 | 20.09333 | 3345.75502 | 60.04593 | 25.02187 | 32.08802 | 3350.46758 | 54591.89564 | 70.21295 | 45.74621 | 79.93058 | 120.02038 | 29.02919 | 31.03836 | 31.28354 |  | 3111.5 | 27.5 | 30.19608 | 79 | 33 | 65.09804 | 65 | 38.43137 | 0.78 | 1.60938
|  | 315 | 11 | 15 | 8 | 12 | 14.57065 | 11.33235 | 98.43967 | 13.04074 | 2.09806 | 3.24667 | 3.04468 | 49.15045 | 52.19513 | 105.13085 | 477.2477 | 5.65329 | 329.49201 | 24.10137 | 0.07152 | 32.04678 | 68.22979 | 336.88895 | 53.10535 | 9.89346 | 19.68362 | 20.1334 | 3772.41777 | 60.06409 | 25.04377 | 31.98129 | 3777.09985 | 54591.89884 | 70.63867 | 45.66265 | 80.00062 | 120.04643 | 28.98449 | 31.0405 | 31.27812 |  | 3547.5 | 28.5 | 31.37255 | 79 | 33 | 66.66667 | 66 | 39.21569 | 0.82 | 1.375
|  | 316 | 11 | 16 | 1 | 2 | 14.67718 | 11.32938 | 98.44282 | 13.43858 | 2.09717 | 3.28973 | 3.36548 | 49.12574 | 52.43485 | 105.32682 | 487.64384 | 6.5252 | 328.97114 | 24.18346 | 0.01629 | 31.96264 | 68.37078 | 340.68668 | 53.62086 | 10.9135 | 19.65462 | 21.64203 | 4170.21379 | 60.16278 | 25.03438 | 31.96454 | 4174.84351 | 54591.90254 | 70.36165 | 45.70324 | 80.1838 | 119.83046 | 28.96068 | 31.05017 | 31.27235 |  | 3963.25 | 28.5 | 32.54902 | 79 | 33 | 67.84314 | 68 | 40 | 0.855 | 0.98438
|  | 317 | 11 | 17 | 2 | 2 | 14.18315 | 11.31949 | 98.43217 | 9.70789 | 2.09613 | 2.87694 | 3.35121 | 49.14485 | 52.49606 | 103.94502 | 497.44408 | 6.9562 | 330.52399 | 24.08132 | 0.16446 | 31.90319 | 41.50377 | 344.54738 | 53.87184 | 11.28258 | 19.65187 | 20.17314 | 4306.23981 | 60.61958 | 25.02188 | 31.9852 | 4308.53911 | 54591.90673 | 70.41067 | 45.6663 | 80.14099 | 119.75519 | 28.8226 | 31.10533 | 31.29513 |  | 4289.75 | 33.5 | 28.23529 | 79 | 33 | 50.58824 | 50 | 36.86275 | 0.935 | 0.51563
|  | 318 | 11 | 18 | 3 | 2 | 14.37409 | 11.30466 | 98.4405 | 7.8412 | 2.08184 | 2.72206 | 3.63489 | 49.11357 | 52.74846 | 103.87372 | 503.73325 | 5.70832 | 329.85979 | 24.12539 | 0.28677 | 31.92534 | 41.14696 | 342.83529 | 54.25044 | 11.20542 | 19.65066 | 20.16733 | 4305.96207 | 61.15366 | 24.85016 | 32.06513 | 4308.19535 | 54591.91074 | 70.53762 | 45.64961 | 80.24429 | 120.03583 | 28.84385 | 31.00279 | 31.30487 |  | 4310 | 36 | 27.45098 | 79 | 33 | 43.92157 | 43 | 36.47059 | 0.39 | 0.4375
|  | 319 | 11 | 19 | 4 | 2 | 15.03002 | 11.29477 | 98.4433 | 6.97372 | 2.09796 | 2.72919 | 3.71144 | 49.14735 | 52.85879 | 103.28925 | 508.61887 | 4.69302 | 328.74269 | 24.10457 | 0.28215 | 31.94187 | 42.96702 | 343.09203 | 54.52057 | 11.262 | 19.72408 | 20.22149 | 4294.4538 | 61.58258 | 25.04258 | 32.02214 | 4298.29308 | 54591.91389 | 69.3466 | 45.76174 | 80.75757 | 118.71786 | 28.84322 | 30.9858 | 31.27759 |  | 4310 | 36 | 27.05882 | 79 | 32 | 43.13725 | 42 | 36.07843 | 0.155 | 0.59375
|  | 320 | 11 | 20 | 5 | 2 | 13.8839 | 11.30565 | 98.44029 | 6.67647 | 2.09066 | 2.6049 | 3.76726 | 49.06313 | 52.8304 | 104.0611 | 513.22642 | 4.44414 | 328.84433 | 24.23163 | 0.2339 | 31.87113 | 41.27719 | 342.15206 | 54.68449 | 11.25202 | 19.65678 | 20.45335 | 4305.62891 | 61.76684 | 24.95544 | 32.04249 | 4308.17262 | 54591.91665 | 70.53178 | 45.73316 | 79.93136 | 120.07302 | 28.91294 | 30.78696 | 31.16051 |  | 4314.75 | 35.5 | 27.45098 | 79 | 32 | 44.70588 | 45 | 36.86275 | 0.855 | 0.125
|  | 321 | 11 | 21 | 6 | 2 | 14.19917 | 11.32147 | 98.4115 | 6.22543 | 2.0937 | 2.4994 | 3.81406 | 48.9707 | 52.78477 | 104.87136 | 517.57861 | 4.45536 | 331.08743 | 24.1442 | 0.24428 | 31.88682 | 43.81263 | 340.4665 | 54.80801 | 11.25117 | 19.69913 | 21.94476 | 4299.0595 | 61.97409 | 24.9917 | 32.06031 | 4302.07657 | 54591.91939 | 71.62125 | 45.66912 | 79.69946 | 120.73581 | 28.70121 | 30.76223 | 31.28379 |  | 4300 | 36 | 27.05882 | 79 | 32 | 42.7451 | 43 | 36.47059 | 0.29 | 0.4375
|  | 322 | 11 | 22 | 7 | 2 | 14.59021 | 11.31554 | 98.44077 | 6.0509 | 2.09723 | 2.48756 | 3.65916 | 49.08471 | 52.74387 | 104.5439 | 521.81947 | 4.52437 | 331.52463 | 24.31354 | 0.22758 | 31.90241 | 41.91408 | 340.71172 | 55.01844 | 11.28911 | 19.79427 | 20.79413 | 4306.28453 | 62.13647 | 25.03389 | 32.13985 | 4310.39357 | 54591.92212 | 70.84032 | 45.70102 | 79.97727 | 120.17736 | 28.78968 | 30.84815 | 31.2742 |  | 4314.75 | 35.5 | 27.84314 | 79 | 32 | 45.4902 | 46 | 36.86275 | 0.155 | 0.59375
|  | 323 | 11 | 23 | 1 | 21 | 14.66187 | 11.33037 | 98.45552 | 5.92754 | 2.0957 | 2.60078 | 3.70116 | 49.08631 | 52.78747 | 104.40532 | 525.59388 | 4.52952 | 329.86905 | 24.15085 | 0.23364 | 31.75051 | 44.2601 | 341.02305 | 55.05602 | 11.28088 | 19.60168 | 20.33961 | 4306.28642 | 62.14109 | 25.01562 | 32.023 | 4309.88787 | 54591.92491 | 70.7261 | 45.61772 | 79.88631 | 120.18748 | 28.76526 | 30.79401 | 31.32659 |  | 4314.75 | 36 | 27.45098 | 79 | 32 | 43.92157 | 43 | 36.47059 | 0.875 | 0.125
|  | 324 | 11 | 24 | 2 | 21 | 13.78842 | 11.31949 | 98.43937 | 5.6508 | 2.09197 | 2.53009 | 3.87739 | 49.01148 | 52.88887 | 102.85169 | 528.0376 | 4.35715 | 332.76296 | 24.04502 | 0.42153 | 31.78467 | 19.40323 | 340.43518 | 55.14257 | 10.67147 | 19.66193 | 20.49149 | 4080.91805 | 62.19897 | 24.9711 | 32.05585 | 4077.88831 | 54591.92767 | 70.64603 | 45.63369 | 80.37132 | 119.48972 | 28.7375 | 30.61598 | 31.19527 |  | 4285 | 41.5 | 22.35294 | 79 | 32 | 27.45098 | 26 | 31.76471 | 0.935 | 1.96875
|  | 325 | 11 | 25 | 3 | 21 | 14.49753 | 11.32444 | 98.44084 | 3.83264 | 2.09136 | 2.29759 | 3.67834 | 49.11768 | 52.79603 | 102.83529 | 526.01674 | 2.82898 | 332.41684 | 24.11545 | 0.56651 | 31.85294 | 15.54489 | 333.27279 | 55.27539 | 9.56794 | 19.67842 | 20.27323 | 3659.98268 | 62.36246 | 24.96381 | 32.19839 | 3653.45142 | 54591.93001 | 71.01015 | 45.62879 | 80.06161 | 119.19682 | 28.81126 | 30.70846 | 31.23367 |  | 3910 | 32.5 | 20 | 79 | 32 | 18.43137 | 18 | 29.41176 | 0.82 | 1.96875
|  | 326 | 11 | 26 | 4 | 21 | 14.65994 | 11.31257 | 98.43807 | 6.98173 | 2.0879 | 2.15185 | 3.62639 | 49.08103 | 52.70742 | 101.18361 | 520.10392 | 1.48423 | 333.88725 | 24.14872 | 0.55453 | 31.82729 | 11.78772 | 327.35636 | 55.27286 | 8.38753 | 19.62914 | 20.14011 | 3213.76411 | 62.42188 | 24.92248 | 32.11904 | 3214.63982 | 54591.9313 | 70.7593 | 45.64984 | 80.0056 | 118.67246 | 28.8256 | 30.71197 | 31.22327 |  | 3468.75 | 30.5 | 18.03922 | 79 | 32 | 14.5098 | 14 | 27.45098 | 0.425 | 0.59375
|  | 327 | 11 | 27 | 5 | 21 | 21.00118 | 11.34125 | 98.44602 | 11.62397 | 2.0853 | 2.1876 | 3.21424 | 49.2039 | 52.41814 | 101.61172 | 511.53878 | 0.70922 | 332.95891 | 24.21142 | 0.20793 | 31.86328 | 12.326 | 317.56471 | 55.30098 | 7.16577 | 19.63911 | 20.10665 | 2749.05786 | 62.53301 | 24.89146 | 32.1088 | 2749.08456 | 54591.932 | 70.80068 | 45.65601 | 79.85294 | 119.13897 | 28.91883 | 30.64606 | 31.27058 |  | 3014 | 28 | 17.2549 | 79 | 33 | 12.94118 | 13 | 26.27451 | 0 | 0
|  | 328 | 11 | 28 | 6 | 21 | 21.00041 | 11.35114 | 98.44229 | 6.38149 | 2.07488 | 2.16714 | 2.88634 | 49.33365 | 52.21999 | 100.49502 | 502.37558 | 0.12025 | 333.9001 | 24.07074 | 0.01973 | 31.88315 | 10.73121 | 307.36695 | 55.26339 | 5.94826 | 19.60614 | 20.18831 | 2293.43201 | 62.4789 | 24.7671 | 32.13503 | 2292.1787 | 54591.93222 | 70.58935 | 45.66026 | 79.74364 | 120.21824 | 29.0287 | 30.6209 | 31.2303 |  | 2550.75 | 26 | 16.47059 | 79 | 33 | 12.54902 | 12 | 25.09804 | 0 | 0
|  | 329 | 11 | 29 | 7 | 21 | 21.00349 | 11.33829 | 98.44082 | 1.29851 | 2.09969 | 2.04012 | 2.63204 | 49.27009 | 51.90213 | 100.52242 | 493.67962 | 0.02676 | 332.05064 | 24.10995 | 0.06424 | 31.8519 | 14.33171 | 281.05263 | 55.12882 | 4.91048 | 19.52063 | 20.05882 | 1870.93474 | 62.04185 | 25.06322 | 32.02187 | 1872.8428 | 54591.93225 | 70.67466 | 45.60519 | 79.98014 | 120.11519 | 28.98557 | 30.68106 | 31.26636 |  | 2113.25 | 18.5 | 16.86275 | 79 | 33 | 12.54902 | 13 | 23.13725 | 0.015 | 0
|  | 330 | 11 | 30 | 8 | 21 | 14.02205 | 11.31653 | 98.44358 | 3.23281 | 2.09892 | 2.09822 | 2.41479 | 49.41133 | 51.82612 | 101.4232 | 485.57898 | 0.35519 | 333.41463 | 24.17957 | 0.10844 | 31.85751 | 13.59826 | 226.28273 | 55.06576 | 3.86097 | 19.43663 | 20.00007 | 1471.6058 | 61.87408 | 25.05397 | 32.03926 | 1469.33477 | 54591.93235 | 70.76687 | 45.65348 | 80.05654 | 119.5605 | 29.08321 | 30.79899 | 31.2482 |  | 1697.5 | 13.5 | 16.86275 | 79 | 33 | 14.90196 | 15 | 21.96078 | 0.78 | 1.76563
|  | 331 | 12 | 1 | 1 | 1 | 13.72271 | 11.34026 | 98.46095 | 4.83586 | 2.09064 | 1.88866 | 2.34006 | 49.40058 | 51.74064 | 101.80862 | 477.86872 | 0.46709 | 334.30585 | 24.20951 | 0.30787 | 32.01025 | 19.06075 | 173.86886 | 54.99053 | 2.86783 | 19.42157 | 19.98161 | 1097.39631 | 61.91894 | 24.95519 | 32.11415 | 1096.98105 | 54591.93262 | 70.73859 | 45.66283 | 79.94098 | 119.95449 | 29.17166 | 30.80301 | 31.23648 |  | 1310 | 16.5 | 16.47059 | 79 | 33 | 16.07843 | 16 | 21.56863 | 0.835 | 1.60938
|  | 332 | 12 | 2 | 2 | 1 | 14.19194 | 11.35213 | 98.44366 | 8.54655 | 2.07895 | 2.047 | 2.21905 | 49.36878 | 51.58783 | 101.55127 | 471.45639 | 0.44054 | 334.19011 | 24.07595 | 0.41863 | 32.00973 | 23.45969 | 130.03251 | 54.85461 | 1.98675 | 19.35676 | 19.94055 | 764.52037 | 61.82171 | 24.81565 | 32.01021 | 762.95868 | 54591.93289 | 70.60172 | 45.65133 | 79.98038 | 120.00214 | 29.09841 | 30.7566 | 31.24078 |  | 953 | 12.5 | 16.47059 | 79 | 33 | 18.82353 | 20 | 22.35294 | 0.835 | 1.375
|  | 333 | 12 | 3 | 3 | 1 | 15.69439 | 11.34422 | 98.44091 | 10.66853 | 2.12042 | 2.18083 | 1.97102 | 49.41529 | 51.38631 | 103.4951 | 465.9242 | 0.49236 | 333.73995 | 24.12483 | 0.30635 | 32.05858 | 53.3052 | 121.8565 | 54.83225 | 2.06125 | 19.41407 | 19.95047 | 777.67683 | 61.7753 | 25.31067 | 32.07242 | 749.29423 | 54591.93316 | 70.57889 | 45.59408 | 80.0278 | 119.86057 | 29.22032 | 30.84746 | 31.27486 |  | 701.5 | 14.5 | 20.39216 | 79 | 33 | 41.17647 | 46 | 29.80392 | 0.74 | 1.14063
|  | 334 | 12 | 4 | 4 | 1 | 15.62448 | 11.34521 | 98.43975 | 10.9865 | 2.08889 | 2.59213 | 1.98335 | 49.47123 | 51.43555 | 102.37871 | 461.68702 | 0.77343 | 333.1082 | 24.10506 | 0.32087 | 32.09375 | 28.3396 | 132.65932 | 54.63217 | 2.05335 | 19.28318 | 19.94552 | 783.69454 | 61.64158 | 24.9356 | 32.12318 | 791.92968 | 54591.93354 | 70.46279 | 45.61956 | 80.04118 | 119.79572 | 29.23831 | 30.89788 | 31.21073 |  | 832 | 14 | 17.64706 | 79 | 33 | 35.29412 | 36 | 26.66667 | 0.035 | 1.84375
|  | 335 | 12 | 5 | 5 | 1 | 14.47753 | 11.3551 | 98.43815 | 11.38571 | 2.10151 | 2.54277 | 1.81323 | 49.4988 | 51.31203 | 102.63036 | 458.1121 | 0.74076 | 333.10524 | 24.15166 | 0.30164 | 32.1062 | 45.4837 | 125.90849 | 54.44006 | 2.02675 | 19.33254 | 19.9183 | 771.54135 | 61.43262 | 25.08494 | 32.07912 | 766.36574 | 54591.93403 | 70.56014 | 45.72641 | 79.97568 | 119.86475 | 29.17706 | 30.82898 | 31.19692 |  | 749 | 16.5 | 19.21569 | 79 | 33 | 36.07843 | 38 | 28.23529 | 0.895 | 1.60938
|  | 336 | 12 | 6 | 6 | 1 | 15.38315 | 11.33433 | 98.44143 | 11.59374 | 2.09552 | 2.84653 | 1.74647 | 49.51653 | 51.26299 | 102.7069 | 454.37135 | 0.84213 | 331.97866 | 24.13295 | 0.26336 | 32.08629 | 31.00328 | 127.27583 | 54.14122 | 2.09531 | 19.29782 | 19.90151 | 798.46138 | 61.04356 | 24.99844 | 32.08525 | 805.71346 | 54591.9345 | 70.57527 | 45.59293 | 79.9189 | 119.86463 | 29.24806 | 30.92278 | 31.21004 |  | 815.5 | 13 | 18.03922 | 79 | 33 | 40 | 40 | 27.45098 | 0.055 | 0.15625
|  | 337 | 12 | 7 | 7 | 1 | 14.10812 | 11.32345 | 98.44309 | 11.76135 | 2.09486 | 2.54434 | 1.7616 | 49.49775 | 51.25935 | 102.40468 | 451.12291 | 0.80613 | 333.19893 | 24.05483 | 0.20845 | 32.09474 | 43.45288 | 125.42022 | 53.53598 | 2.01227 | 19.21683 | 19.66118 | 768.46038 | 60.83363 | 25.00559 | 32.05407 | 766.2102 | 54591.93502 | 70.47378 | 45.66055 | 79.82776 | 119.8336 | 29.15492 | 30.92037 | 31.26937 |  | 775 | 17 | 18.03922 | 79 | 33 | 32.15686 | 32 | 27.45098 | 0.875 | 1.92188
|  | 338 | 12 | 8 | 1 | 12 | 15.99716 | 11.36796 | 98.44428 | 10.96272 | 2.12237 | 3.09601 | 1.74026 | 49.45032 | 51.19058 | 103.68113 | 444.79522 | 0.84908 | 328.86343 | 24.05837 | 0.15083 | 32.21106 | 80.01583 | 136.88218 | 52.59571 | 2.51287 | 19.17557 | 19.62495 | 947.19608 | 60.3098 | 25.33389 | 32.03117 | 964.35864 | 54591.93597 | 70.3632 | 45.63711 | 79.92012 | 118.84142 | 29.17812 | 30.92096 | 31.23743 |  | 804.5 | 15.5 | 21.56863 | 79 | 33 | 42.7451 | 47 | 31.76471 | 0.875 | 0.15625
|  | 339 | 12 | 9 | 2 | 12 | 16.41628 | 11.34917 | 98.44114 | 8.33139 | 2.10891 | 2.75294 | 1.80129 | 49.34615 | 51.14744 | 104.79956 | 444.9358 | 1.53308 | 328.96054 | 24.05852 | 0.03396 | 32.09415 | 89.94653 | 163.3758 | 51.96175 | 3.61133 | 19.04113 | 19.62648 | 1369.93519 | 59.95357 | 25.17321 | 32.03901 | 1373.39523 | 54591.93659 | 70.27719 | 45.58872 | 79.96004 | 118.74936 | 29.1366 | 31.00731 | 31.3227 |  | 1106.25 | -6 | 27.05882 | 79 | 33 | 83.52941 | 86 | 36.47059 | 0.015 | 0.15625
|  | 340 | 12 | 10 | 3 | 12 | 14.01798 | 11.34323 | 98.43988 | 9.71251 | 2.10646 | 3.14491 | 1.97343 | 49.29859 | 51.27202 | 105.26951 | 449.32262 | 2.68693 | 330.29598 | 23.98959 | -0.0231 | 32.243 | 73.60069 | 247.0246 | 51.40023 | 5.32783 | 19.08477 | 19.64327 | 2023.42743 | 60.13088 | 25.14399 | 32.04931 | 2027.82523 | 54591.9378 | 70.48257 | 45.65533 | 80.01374 | 119.53373 | 29.09998 | 31.07349 | 31.21199 |  | 1625.75 | 5.5 | 30.19608 | 79 | 33 | 83.92157 | 83 | 38.43137 | 0.035 | 0.70313
|  | 341 | 12 | 11 | 4 | 12 | 15.00885 | 11.33433 | 98.43755 | 8.42625 | 2.09732 | 2.89168 | 2.3448 | 49.19215 | 51.53695 | 104.47494 | 454.821 | 3.87939 | 330.46261 | 23.88003 | 0.23599 | 32.15268 | 57.67427 | 309.75021 | 51.05028 | 6.44043 | 18.93921 | 19.46454 | 2456.6344 | 59.76203 | 25.03489 | 32.05091 | 2461.41296 | 54591.93983 | 70.74945 | 45.5698 | 79.95942 | 119.39219 | 29.0431 | 31.05094 | 31.31337 |  | 2250.75 | 23.5 | 26.66667 | 79 | 33 | 60.78431 | 60 | 36.07843 | 0.835 | 0.07813
|  | 342 | 12 | 12 | 5 | 12 | 14.12493 | 11.35312 | 98.44163 | 13.0606 | 2.09631 | 3.32764 | 2.48169 | 49.20619 | 51.68788 | 104.92655 | 460.16056 | 4.2776 | 329.54666 | 24.08444 | 0.27452 | 32.09513 | 64.35662 | 320.58403 | 51.74692 | 7.57272 | 19.02371 | 19.50227 | 2889.91568 | 59.87858 | 25.02291 | 32.02929 | 2894.19952 | 54591.94232 | 71.1144 | 45.59583 | 79.7073 | 120.52171 | 29.05591 | 31.13367 | 31.28473 |  | 2655.25 | 25 | 28.62745 | 79 | 33 | 64.31373 | 64 | 37.64706 | 0.895 | 0.39063
|  | 343 | 12 | 13 | 6 | 12 | 14.55892 | 11.33927 | 98.44068 | 15.06041 | 2.09629 | 3.16896 | 2.71825 | 49.15142 | 51.86966 | 104.95395 | 467.11156 | 4.91673 | 329.24583 | 24.02132 | 0.17234 | 32.05996 | 56.69917 | 327.98624 | 52.54068 | 8.65482 | 18.91431 | 19.50308 | 3302.90365 | 60.03354 | 25.02267 | 32.09536 | 3306.42868 | 54591.9451 | 70.83779 | 45.59279 | 79.70044 | 120.43678 | 29.03641 | 31.11768 | 31.18824 |  | 3071 | 27.5 | 30.19608 | 79 | 33 | 63.92157 | 64 | 38.43137 | 0.76 | 1.6875
|  | 344 | 12 | 14 | 7 | 12 | 14.59999 | 11.32938 | 98.43901 | 13.3155 | 2.09476 | 3.23356 | 3.00453 | 49.10862 | 52.11316 | 105.00406 | 476.1022 | 5.58796 | 330.09256 | 23.89634 | 0.06181 | 31.97957 | 68.20337 | 335.25532 | 53.15714 | 9.80112 | 18.88604 | 19.49061 | 3743.09696 | 59.95903 | 25.00437 | 32.01166 | 3747.10041 | 54591.9483 | 70.0278 | 45.55875 | 80.01741 | 119.6163 | 29.04941 | 31.24575 | 31.3776 |  | 3488.25 | 27.5 | 32.94118 | 79 | 33 | 71.76471 | 72 | 40.39216 | 0.82 | 0
|  | 345 | 12 | 15 | 8 | 12 | 14.46123 | 11.33927 | 98.43805 | 12.88434 | 2.09124 | 3.22009 | 3.17711 | 49.10198 | 52.27909 | 105.38347 | 486.416 | 6.49648 | 328.24736 | 23.89754 | 0.01531 | 31.96284 | 68.48428 | 338.46738 | 53.61974 | 10.79657 | 18.85546 | 19.5273 | 4130.21791 | 60.01302 | 24.96228 | 31.96097 | 4134.76495 | 54591.95198 | 71.08245 | 45.57852 | 80.01106 | 119.37056 | 28.90284 | 31.18921 | 31.23753 |  | 3926.5 | 28.5 | 32.54902 | 79 | 33 | 67.45098 | 68 | 40 | 0.895 | 1.14063
|  | 346 | 12 | 16 | 1 | 2 | 14.3883 | 11.3373 | 98.43723 | 9.79642 | 2.093 | 2.93088 | 3.48324 | 49.03823 | 52.55808 | 103.67329 | 496.73009 | 6.92887 | 330.10338 | 23.84174 | 0.1511 | 31.91487 | 43.83164 | 342.66174 | 54.04358 | 11.22586 | 18.81574 | 19.3889 | 4290.90993 | 60.43237 | 24.98425 | 32.04364 | 4294.0529 | 54591.95614 | 70.42284 | 45.51022 | 80.10857 | 119.61068 | 28.84179 | 31.19966 | 31.30473 |  | 4270.25 | 32 | 28.62745 | 79 | 33 | 53.72549 | 52 | 37.64706 | 0.875 | 0.35938
|  | 347 | 12 | 17 | 2 | 2 | 14.4269 | 11.31653 | 98.44366 | 7.90399 | 2.09732 | 2.79564 | 3.51558 | 49.22665 | 52.74224 | 103.44278 | 503.14929 | 5.71733 | 330.82615 | 23.92328 | 0.28169 | 32.00774 | 40.35084 | 342.85296 | 54.29851 | 11.25444 | 18.86334 | 19.4619 | 4292.55496 | 61.07067 | 24.90944 | 32.2173 | 4296.0906 | 54591.96015 | 69.92262 | 45.62812 | 81.23742 | 117.6328 | 28.9379 | 31.21469 | 31.3473 |  | 4295.25 | 35.5 | 27.45098 | 79 | 33 | 44.31373 | 45 | 36.86275 | 0.095 | 0.59375
|  | 348 | 12 | 18 | 3 | 2 | 15.04288 | 11.31356 | 98.4415 | 7.05109 | 2.09383 | 2.7076 | 3.71719 | 48.84913 | 52.6103 | 104.6414 | 508.14958 | 4.68485 | 330.87562 | 23.72145 | 0.28404 | 31.76098 | 45.42896 | 341.37627 | 54.40233 | 11.22648 | 18.72233 | 19.60442 | 4289.4066 | 61.17673 | 24.99287 | 31.98449 | 4293.46623 | 54591.9633 | 70.88023 | 45.44036 | 79.8264 | 120.2726 | 28.63799 | 31.04541 | 31.23612 |  | 4295.25 | 35.5 | 27.45098 | 79 | 33 | 43.92157 | 44 | 36.47059 | 0.27 | 0.67188
|  | 349 | 12 | 19 | 4 | 2 | 14.54212 | 11.29279 | 98.44032 | 6.5064 | 2.09163 | 2.54578 | 3.74172 | 49.04653 | 52.78826 | 103.90489 | 512.78009 | 4.51365 | 329.92828 | 23.95807 | 0.25548 | 31.86241 | 40.12139 | 340.87719 | 54.71162 | 11.23029 | 18.87215 | 19.35962 | 4295.33047 | 61.65155 | 24.96697 | 32.10612 | 4298.9323 | 54591.96609 | 69.83171 | 45.52554 | 80.49014 | 118.41456 | 28.8546 | 30.97399 | 31.31753 |  | 4304.5 | 35.5 | 27.45098 | 79 | 33 | 44.70588 | 45 | 36.86275 | 0.835 | 0.125
|  | 350 | 12 | 20 | 5 | 2 | 14.44798 | 11.30861 | 98.44592 | 6.18846 | 2.09616 | 2.53791 | 3.79065 | 48.96882 | 52.75948 | 104.87845 | 517.16902 | 4.46564 | 330.91543 | 23.83101 | 0.23545 | 31.84832 | 44.23815 | 339.69635 | 54.91227 | 11.25625 | 18.86223 | 19.36275 | 4296.24242 | 61.80948 | 25.02372 | 32.08899 | 4299.34495 | 54591.96885 | 71.33233 | 45.51416 | 78.61486 | 121.50403 | 28.85299 | 30.89627 | 31.19126 |  | 4295.25 | 36 | 27.45098 | 79 | 32 | 43.52941 | 44 | 36.86275 | 0.25 | 0.4375
|  | 351 | 12 | 21 | 6 | 2 | 14.60606 | 11.28587 | 98.438 | 6.18167 | 2.09141 | 2.5807 | 3.84237 | 48.92486 | 52.76723 | 104.55209 | 521.20765 | 4.44491 | 330.81154 | 23.84385 | 0.22669 | 31.79999 | 42.19562 | 340.07577 | 54.97071 | 11.24374 | 18.74507 | 19.2633 | 4300.93063 | 61.94631 | 24.96433 | 32.04164 | 4303.16395 | 54591.97157 | 71.16429 | 45.46971 | 79.91807 | 120.11415 | 28.76642 | 30.88605 | 31.29801 |  | 4310 | 35.5 | 27.45098 | 79 | 32 | 44.31373 | 44 | 36.86275 | 0.33 | 0.59375
|  | 352 | 12 | 22 | 7 | 2 | 14.36747 | 11.30268 | 98.44411 | 5.88151 | 2.09303 | 2.60234 | 3.8569 | 48.9921 | 52.8469 | 105.02546 | 525.22707 | 4.48645 | 328.62989 | 23.6949 | 0.24039 | 31.7728 | 41.82168 | 338.90232 | 55.08314 | 11.23876 | 18.76003 | 19.31793 | 4295.67182 | 62.17772 | 25.01349 | 32.04321 | 4298.66098 | 54591.97431 | 72.30168 | 45.48311 | 79.57316 | 120.54369 | 28.71873 | 30.81328 | 31.28321 |  | 4304.5 | 36 | 27.05882 | 79 | 32 | 43.13725 | 44 | 36.47059 | 0.835 | 0.04688
|  | 353 | 12 | 23 | 1 | 21 | 13.56692 | 11.28587 | 98.44556 | 4.93818 | 2.09372 | 2.48557 | 3.74054 | 49.08376 | 52.8243 | 102.93864 | 527.9856 | 4.33072 | 331.98021 | 23.90855 | 0.39473 | 31.84695 | 19.77412 | 339.81797 | 55.20679 | 10.75901 | 18.76626 | 19.43388 | 4110.95936 | 62.32269 | 24.99198 | 32.17158 | 4110.06253 | 54591.97704 | 71.08802 | 45.60623 | 79.74942 | 120.2918 | 28.78642 | 30.7743 | 31.28481 |  | 4280.25 | 40.5 | 23.52941 | 79 | 32 | 31.76471 | 30 | 32.94118 | 0.895 | 1.96875
|  | 354 | 12 | 24 | 2 | 21 | 14.49496 | 11.28982 | 98.43935 | 4.30832 | 2.08015 | 2.28876 | 3.7261 | 49.10653 | 52.83263 | 102.78329 | 526.18405 | 2.97699 | 332.74589 | 23.90151 | 0.55584 | 31.86259 | 14.39761 | 333.46722 | 55.29056 | 9.60551 | 18.76318 | 20.8517 | 3694.16804 | 62.2865 | 24.82992 | 32.09319 | 3692.95184 | 54591.97943 | 71.2198 | 45.59229 | 79.41314 | 120.67943 | 28.75579 | 30.71211 | 31.30934 |  | 3946.75 | 32 | 20 | 79 | 32 | 17.64706 | 17 | 29.41176 | 0.835 | 1.96875
|  | 355 | 12 | 25 | 3 | 21 | 14.86281 | 11.30565 | 98.44037 | 6.76665 | 2.09061 | 2.13216 | 3.60878 | 49.09231 | 52.70109 | 100.73015 | 520.21633 | 1.57841 | 332.78298 | 24.03017 | 0.5647 | 31.88626 | 12.94926 | 327.75663 | 55.35236 | 8.50169 | 18.85978 | 19.31466 | 3253.28323 | 62.51531 | 24.95485 | 32.12639 | 3256.0707 | 54591.98081 | 70.98628 | 45.6262 | 79.66677 | 120.10459 | 28.96061 | 30.75664 | 31.32708 |  | 3507.75 | 30.5 | 18.43137 | 79 | 32 | 14.5098 | 15 | 27.45098 | 0.445 | 1.96875
|  | 356 | 12 | 26 | 4 | 21 | 21.00252 | 11.29477 | 98.44491 | 11.65819 | 2.0907 | 2.1281 | 3.24269 | 49.19072 | 52.43341 | 101.31406 | 511.65745 | 0.8116 | 333.79064 | 23.80801 | 0.22511 | 31.86257 | 11.45172 | 317.59197 | 55.31909 | 7.28997 | 18.76085 | 19.32397 | 2789.48766 | 62.44493 | 24.95588 | 32.09949 | 2788.95289 | 54591.98155 | 71.27038 | 45.59197 | 79.71269 | 120.13973 | 28.9857 | 30.81696 | 31.31609 |  | 3053 | 28 | 16.86275 | 79 | 33 | 12.54902 | 12 | 26.27451 | 0 | 0
|  | 357 | 12 | 27 | 5 | 21 | 21.00181 | 11.29378 | 98.44146 | 7.15981 | 2.07466 | 2.12586 | 2.96609 | 49.26302 | 52.22912 | 100.13494 | 502.688 | 0.17656 | 334.17555 | 23.82332 | 0.02046 | 31.90984 | 11.24675 | 308.0813 | 55.35479 | 6.06166 | 18.83916 | 19.36424 | 2337.41009 | 62.42598 | 24.76441 | 32.15618 | 2336.96194 | 54591.98185 | 70.8127 | 45.59799 | 79.95734 | 119.51217 | 29.07224 | 30.75786 | 31.26505 |  | 2594.5 | 24 | 16.47059 | 79 | 33 | 12.15686 | 12 | 25.09804 | 0 | 0
|  | 358 | 12 | 28 | 6 | 21 | 21.00202 | 11.28488 | 98.44459 | 1.22779 | 2.08362 | 2.03082 | 2.60587 | 49.30155 | 51.90742 | 100.22979 | 494.01151 | 0.02496 | 333.41273 | 23.86113 | 0.066 | 31.92838 | 12.76067 | 285.14499 | 55.3079 | 4.98996 | 18.80219 | 19.34276 | 1915.88082 | 62.03202 | 24.87139 | 32.174 | 1915.73608 | 54591.98189 | 70.47716 | 45.50036 | 79.9677 | 119.64015 | 29.0359 | 30.81022 | 31.23522 |  | 2147.5 | 19 | 16.86275 | 79 | 33 | 12.15686 | 12 | 23.92157 | 0 | 0
|  | 359 | 12 | 29 | 7 | 21 | 14.12583 | 11.27697 | 98.45837 | 3.05042 | 2.09217 | 1.9379 | 2.46195 | 49.36168 | 51.82363 | 101.24906 | 485.91087 | 0.32576 | 334.69623 | 23.83455 | 0.10411 | 31.8807 | 14.46108 | 231.28085 | 55.22519 | 3.94978 | 18.73082 | 19.3451 | 1510.30492 | 61.81413 | 24.97349 | 32.13831 | 1508.71659 | 54591.98197 | 70.7669 | 45.62709 | 79.89688 | 119.94832 | 29.13079 | 30.73134 | 31.23127 |  | 1736.5 | 13.5 | 16.86275 | 79 | 33 | 14.90196 | 15 | 21.96078 | 0.82 | 1.84375
|  | 360 | 12 | 30 | 8 | 21 | 13.66793 | 11.26114 | 98.44367 | 4.84759 | 2.08718 | 1.86651 | 2.34599 | 49.3103 | 51.6563 | 101.70279 | 478.17359 | 0.45208 | 331.26228 | 23.86168 | 0.29473 | 31.89776 | 18.70464 | 177.16339 | 54.97473 | 2.95352 | 18.7837 | 19.23726 | 1132.05843 | 61.73814 | 24.91392 | 32.06358 | 1131.93589 | 54591.98224 | 70.46197 | 45.37709 | 80.00312 | 119.50987 | 29.01856 | 30.85712 | 31.30222 |  | 1347.5 | 17 | 16.47059 | 79 | 33 | 15.68627 | 16 | 21.56863 | 0.835 | 1.60938
|  | 361 | 13 | 1 | 1 | 1 | 14.27166 | 11.26905 | 98.44519 | 8.23469 | 2.07829 | 1.96789 | 2.17659 | 49.34206 | 51.51866 | 101.3786 | 471.63135 | 0.39606 | 334.17659 | 23.80663 | 0.41707 | 31.94896 | 22.09209 | 132.94494 | 54.87986 | 2.05844 | 18.76437 | 19.29031 | 792.35865 | 61.6459 | 24.80776 | 32.07552 | 788.64408 | 54591.9825 | 70.65033 | 45.51249 | 79.95342 | 119.7296 | 29.13435 | 30.83679 | 31.30278 |  | 984.25 | 12.5 | 16.47059 | 79 | 33 | 18.82353 | 18 | 21.96078 | 0.82 | 1.45313
|  | 362 | 13 | 2 | 2 | 1 | 15.60561 | 11.27697 | 98.44013 | 10.65703 | 2.12007 | 2.18303 | 2.00236 | 49.51434 | 51.5167 | 103.14928 | 466.12316 | 0.37625 | 331.65593 | 23.92069 | 0.30487 | 31.98216 | 51.06437 | 118.89495 | 54.82062 | 2.06238 | 18.87578 | 19.38216 | 784.39802 | 61.67163 | 25.33245 | 32.16772 | 762.03749 | 54591.98273 | 70.45149 | 45.62667 | 79.94005 | 119.98669 | 29.20051 | 30.93945 | 31.24229 |  | 714.75 | 14 | 20 | 79 | 33 | 40 | 42 | 29.41176 | 0.76 | 1.21875
|  | 363 | 13 | 3 | 3 | 1 | 15.68436 | 11.27697 | 98.44402 | 10.84257 | 2.08812 | 2.57793 | 1.84933 | 49.48005 | 51.32938 | 102.03287 | 461.85474 | 0.70832 | 331.85243 | 23.94586 | 0.31121 | 32.05072 | 28.05624 | 127.73581 | 54.72521 | 2.07651 | 18.83918 | 19.32769 | 795.55109 | 61.47034 | 24.92508 | 32.13902 | 806.57712 | 54591.98303 | 70.46649 | 45.49536 | 79.97765 | 119.8531 | 29.1756 | 30.88139 | 31.25719 |  | 827.25 | 14 | 17.64706 | 79 | 33 | 37.64706 | 35 | 26.66667 | 0.055 | 1.84375
|  | 364 | 13 | 4 | 4 | 1 | 14.48957 | 11.28191 | 98.46207 | 11.7039 | 2.0981 | 2.6505 | 1.85401 | 49.46583 | 51.32736 | 102.30802 | 458.09617 | 0.69708 | 330.7557 | 23.87554 | 0.29861 | 31.98454 | 45.03034 | 124.75614 | 54.39915 | 2.03627 | 18.81281 | 19.34356 | 777.0823 | 61.0766 | 25.06462 | 32.08388 | 795.06259 | 54591.9835 | 70.49512 | 45.5696 | 79.91121 | 119.73473 | 29.09927 | 30.94799 | 31.23722 |  | 759.25 | 16 | 18.82353 | 79 | 33 | 36.07843 | 38 | 27.84314 | 0.895 | 1.60938
|  | 365 | 13 | 5 | 5 | 1 | 15.509 | 11.29675 | 98.44544 | 11.60504 | 2.09127 | 2.39367 | 1.78928 | 49.43137 | 51.22064 | 102.42342 | 454.50928 | 0.72804 | 332.7177 | 23.87208 | 0.27701 | 32.02719 | 33.70225 | 128.76572 | 54.0969 | 2.11214 | 18.79014 | 19.33654 | 807.98328 | 60.82813 | 24.96269 | 32.01594 | 796.11162 | 54591.98392 | 70.41051 | 45.50631 | 79.86012 | 119.85245 | 29.10357 | 30.94203 | 31.24095 |  | 810 | 13 | 18.43137 | 79 | 33 | 39.21569 | 40 | 27.45098 | 0.055 | 0.15625
|  | 366 | 13 | 6 | 6 | 1 | 14.20759 | 11.27103 | 98.44278 | 11.78774 | 2.09631 | 2.56522 | 1.81708 | 49.38342 | 51.20049 | 101.96598 | 451.35629 | 0.7269 | 332.58846 | 23.86804 | 0.23421 | 32.04549 | 38.74041 | 128.98945 | 53.54033 | 2.0248 | 18.83569 | 19.36861 | 772.71088 | 60.86288 | 25.02283 | 32.04061 | 761.55026 | 54591.98437 | 70.37269 | 45.47721 | 79.9015 | 119.87697 | 29.07169 | 30.97337 | 31.23974 |  | 784.25 | 17 | 18.43137 | 79 | 33 | 32.94118 | 34 | 27.45098 | 0.875 | 1.92188
|  | 367 | 13 | 7 | 7 | 1 | 15.28454 | 11.274 | 98.44176 | 11.745 | 2.09216 | 2.71392 | 1.69909 | 49.41089 | 51.10998 | 102.36615 | 448.24525 | 0.71328 | 333.31229 | 23.87539 | 0.19448 | 32.11576 | 33.99139 | 133.50875 | 53.10585 | 2.12433 | 18.86608 | 19.34986 | 812.29991 | 60.72641 | 24.97333 | 32.08765 | 816.01702 | 54591.98481 | 70.32265 | 45.49745 | 79.9437 | 119.64524 | 29.15094 | 31.03971 | 31.29881 |  | 794.5 | 13 | 18.43137 | 79 | 33 | 42.7451 | 41 | 27.84314 | 0.68 | 1.6875
|  | 368 | 13 | 8 | 1 | 12 | 15.54166 | 11.2651 | 98.44358 | 11.26874 | 2.10334 | 2.81636 | 1.73617 | 49.43707 | 51.17324 | 103.22447 | 445.18179 | 0.75842 | 332.5768 | 24.02898 | 0.15687 | 32.11369 | 81.84667 | 129.75402 | 52.64701 | 2.37321 | 18.96758 | 19.41889 | 902.64614 | 60.64101 | 25.10674 | 32.10818 | 916.34518 | 54591.98526 | 70.3968 | 45.5513 | 79.93108 | 119.9197 | 29.19702 | 30.99376 | 31.23411 |  | 800 | 16.5 | 20 | 79 | 33 | 37.2549 | 38 | 29.41176 | 0.485 | 0.46875
|  | 369 | 13 | 9 | 2 | 12 | 16.65579 | 11.26114 | 98.44289 | 8.66949 | 2.09906 | 2.79735 | 1.76359 | 49.34829 | 51.11188 | 104.40969 | 445.07114 | 1.40242 | 330.94436 | 23.92508 | 0.04255 | 32.16044 | 93.03045 | 155.55092 | 52.02169 | 3.4128 | 18.89708 | 19.3712 | 1300.6947 | 60.38983 | 25.05571 | 32.03758 | 1307.62133 | 54591.9858 | 70.52367 | 45.46898 | 79.87854 | 120.33437 | 29.09971 | 31.05691 | 31.30057 |  | 1056.25 | -8 | 27.84314 | 79 | 33 | 85.88235 | 89 | 36.47059 | 0.015 | 0.07813
|  | 370 | 13 | 10 | 3 | 12 | 14.08217 | 11.24927 | 98.44531 | 9.94161 | 2.10471 | 3.03822 | 1.92624 | 49.1947 | 51.12094 | 105.17997 | 449.45887 | 2.76639 | 329.16027 | 23.8963 | -0.01437 | 32.08969 | 71.83596 | 237.51325 | 51.28889 | 5.19447 | 18.81952 | 19.32829 | 1974.41413 | 60.0493 | 25.12317 | 31.91406 | 1980.41478 | 54591.98703 | 70.30272 | 45.44783 | 79.94333 | 120.12585 | 28.96132 | 31.02792 | 31.23815 |  | 1562.5 | 3.5 | 30.98039 | 79 | 33 | 87.05882 | 88 | 38.82353 | 0.035 | 0.625
|  | 371 | 13 | 11 | 4 | 12 | 15.19403 | 11.26411 | 98.44091 | 8.60352 | 2.09813 | 2.97393 | 2.22451 | 49.35214 | 51.57666 | 104.10939 | 455.2906 | 3.91789 | 330.5186 | 23.94852 | 0.18571 | 32.31377 | 66.53042 | 311.44134 | 51.08337 | 6.35023 | 19.0675 | 19.42748 | 2421.29209 | 60.02163 | 25.04457 | 32.07305 | 2424.52979 | 54591.98909 | 70.10265 | 45.62065 | 80.07782 | 119.79496 | 29.09702 | 31.17004 | 31.25877 |  | 2219.5 | 23 | 26.27451 | 79 | 33 | 60.78431 | 61 | 35.68627 | 0.855 | 0.07813
|  | 372 | 13 | 12 | 5 | 12 | 14.14257 | 11.24334 | 98.4409 | 12.8649 | 2.11174 | 3.07901 | 2.57166 | 49.19454 | 51.62012 | 104.58501 | 460.48105 | 4.19546 | 329.87806 | 24.00518 | 0.26144 | 32.15362 | 60.74903 | 320.94112 | 51.61728 | 7.53304 | 18.97854 | 19.434 | 2861.68504 | 59.9581 | 25.1636 | 32.04115 | 2865.61916 | 54591.99156 | 70.3442 | 45.45222 | 80.0068 | 119.96013 | 29.09618 | 31.1354 | 31.29327 |  | 2621.75 | 25 | 28.62745 | 79 | 33 | 63.52941 | 63 | 37.2549 | 0.895 | 0.39063
|  | 373 | 13 | 13 | 6 | 12 | 14.82462 | 11.2562 | 98.44524 | 15.41386 | 2.0991 | 3.34896 | 2.78008 | 49.10368 | 51.88376 | 104.62091 | 467.06318 | 4.77181 | 330.43773 | 23.92806 | 0.21083 | 32.08346 | 66.64347 | 328.26114 | 52.37294 | 8.59047 | 19.04834 | 19.45978 | 3273.96134 | 60.052 | 25.05619 | 31.95321 | 3278.89025 | 54591.99428 | 70.24025 | 45.48533 | 80.11411 | 119.95813 | 29.07038 | 31.08435 | 31.27445 |  | 3040.5 | 27.5 | 29.80392 | 79 | 33 | 63.52941 | 63 | 38.03922 | 0.8 | 1.76563
|  | 374 | 13 | 14 | 7 | 12 | 14.37629 | 11.2374 | 98.4414 | 13.14849 | 2.09491 | 3.13829 | 2.91394 | 49.07971 | 51.99365 | 105.31908 | 475.97871 | 5.4735 | 329.52522 | 24.03496 | 0.09636 | 32.11791 | 65.53365 | 335.40956 | 53.05153 | 9.68355 | 19.03667 | 19.46638 | 3697.93045 | 60.12472 | 25.00618 | 32.05121 | 3702.90596 | 54591.99736 | 70.7227 | 45.48253 | 79.59875 | 120.86272 | 28.99657 | 31.12341 | 31.24346 |  | 3468.75 | 28.5 | 31.37255 | 79 | 33 | 65.88235 | 65 | 39.21569 | 0.855 | 1.375
|  | 375 | 13 | 15 | 8 | 12 | 13.92757 | 11.25916 | 98.44139 | 13.10229 | 2.09312 | 3.23786 | 3.29356 | 49.01351 | 52.30708 | 106.07771 | 485.98825 | 6.33815 | 329.25838 | 24.04545 | 0.02362 | 31.9743 | 71.24208 | 339.33336 | 53.49007 | 10.72694 | 19.0782 | 19.61212 | 4099.88816 | 60.29797 | 24.98476 | 32.01225 | 4105.15827 | 54592.00095 | 70.58765 | 45.43877 | 79.75787 | 120.32387 | 28.97363 | 31.19915 | 31.3015 |  | 3881.25 | 29 | 31.76471 | 79 | 33 | 64.31373 | 65 | 39.21569 | 0.82 | 0.98438
|  | 376 | 13 | 16 | 1 | 2 | 14.05258 | 11.24136 | 98.44337 | 10.37072 | 2.0937 | 2.93389 | 3.29639 | 49.20195 | 52.49833 | 103.69896 | 496.46137 | 6.98579 | 328.89648 | 24.11978 | 0.12461 | 32.01314 | 43.20955 | 344.01998 | 53.92185 | 11.26817 | 19.14467 | 19.62489 | 4305.5527 | 60.81633 | 24.9917 | 32.03458 | 4308.61937 | 54592.00503 | 70.60224 | 45.59101 | 79.98622 | 119.99119 | 28.89893 | 31.12888 | 31.26073 |  | 4260.75 | 30.5 | 29.80392 | 79 | 33 | 57.64706 | 57 | 37.64706 | 0.895 | 0.59375
|  | 377 | 13 | 17 | 2 | 2 | 14.3275 | 11.2473 | 98.44053 | 7.95571 | 2.09617 | 2.76905 | 3.72573 | 48.98739 | 52.71312 | 104.00855 | 503.10236 | 5.94725 | 331.23679 | 23.98891 | 0.28398 | 31.92588 | 43.52211 | 343.12504 | 54.13467 | 11.28159 | 19.10203 | 19.59419 | 4305.53759 | 61.22071 | 25.02099 | 31.95681 | 4309.42195 | 54592.00919 | 70.58382 | 45.47636 | 80.01184 | 119.58731 | 28.78375 | 31.10533 | 31.1945 |  | 4310 | 36 | 27.45098 | 79 | 33 | 43.52941 | 44 | 36.47059 | 0.72 | 1.96875
|  | 378 | 13 | 18 | 3 | 2 | 14.59697 | 11.24433 | 98.44602 | 7.02547 | 2.08883 | 2.68453 | 3.68897 | 48.99195 | 52.68092 | 103.99805 | 508.32726 | 4.79911 | 330.29191 | 24.04458 | 0.28278 | 31.91896 | 44.12178 | 341.97175 | 54.38897 | 11.24666 | 19.08823 | 19.49049 | 4307.34196 | 61.41071 | 24.93363 | 31.96435 | 4310.19754 | 54592.01246 | 70.52163 | 45.40904 | 80.10766 | 119.64869 | 28.77997 | 31.01696 | 31.24989 |  | 4314.75 | 36 | 27.45098 | 79 | 33 | 43.92157 | 44 | 36.47059 | 0.095 | 0.51563
|  | 379 | 13 | 19 | 4 | 2 | 14.89713 | 11.24433 | 98.44061 | 6.56555 | 2.08971 | 2.68201 | 3.66877 | 48.95671 | 52.62548 | 104.04292 | 513.03481 | 4.48381 | 329.43216 | 24.11955 | 0.25494 | 31.87655 | 44.15676 | 341.57456 | 54.50088 | 11.25233 | 19.08566 | 19.58041 | 4307.70535 | 61.56389 | 24.94411 | 32.0336 | 4310.36516 | 54592.01527 | 70.58087 | 45.42683 | 80.15986 | 119.69328 | 28.77591 | 30.98345 | 31.31261 |  | 4314.75 | 36 | 27.45098 | 79 | 33 | 43.92157 | 44 | 36.47059 | 0.855 | 0.20313
|  | 380 | 13 | 20 | 5 | 2 | 14.11434 | 11.24037 | 98.44255 | 6.32236 | 2.09215 | 2.60948 | 3.82604 | 48.90947 | 52.73551 | 104.30467 | 517.54608 | 4.4684 | 329.36026 | 24.06414 | 0.23496 | 31.82141 | 40.94662 | 341.4287 | 54.73183 | 11.26772 | 19.1097 | 19.60847 | 4308.57762 | 61.90784 | 24.97316 | 32.0245 | 4311.57329 | 54592.018 | 70.72525 | 45.41138 | 79.869 | 120.30487 | 28.73372 | 30.87908 | 31.28241 |  | 4319.5 | 36 | 27.45098 | 79 | 32 | 43.92157 | 44 | 36.47059 | 0.78 | 0.04688
|  | 381 | 13 | 21 | 6 | 2 | 14.37395 | 11.24037 | 98.44436 | 5.86167 | 2.09522 | 2.53712 | 3.76047 | 48.94156 | 52.70203 | 104.34686 | 521.45176 | 4.46921 | 331.62677 | 24.11343 | 0.23298 | 31.77945 | 42.95375 | 340.86824 | 54.84442 | 11.26578 | 19.07567 | 19.54614 | 4301.51382 | 62.02212 | 25.00986 | 31.92367 | 4303.91256 | 54592.02074 | 70.84596 | 45.37901 | 80.00077 | 120.07553 | 28.76469 | 30.95873 | 31.29516 |  | 4314.75 | 36 | 27.05882 | 79 | 32 | 43.13725 | 43 | 36.07843 | 0.27 | 0.4375
|  | 382 | 13 | 22 | 7 | 2 | 14.82395 | 11.24037 | 98.44268 | 5.76986 | 2.10056 | 2.5026 | 3.75565 | 48.97457 | 52.73022 | 104.16467 | 525.13605 | 4.44612 | 329.53182 | 24.09257 | 0.2279 | 31.83418 | 43.32882 | 340.3948 | 54.96884 | 11.28206 | 19.19745 | 19.61536 | 4296.78467 | 62.20693 | 25.07358 | 32.00382 | 4300.62056 | 54592.02347 | 69.12534 | 45.38217 | 80.00121 | 118.24427 | 28.7249 | 30.81649 | 31.28022 |  | 4304.5 | 36 | 27.45098 | 79 | 32 | 43.52941 | 44 | 36.07843 | 0.485 | 0.59375
|  | 383 | 13 | 23 | 1 | 21 | 13.36923 | 11.24037 | 98.45163 | 5.8076 | 2.09803 | 2.56946 | 3.79428 | 49.00888 | 52.80317 | 102.53449 | 528.39507 | 4.41577 | 332.12381 | 24.16282 | 0.34915 | 31.87142 | 21.83206 | 341.62798 | 55.03347 | 10.8916 | 19.16468 | 19.697 | 4153.07261 | 62.30295 | 25.04341 | 32.05349 | 4154.81595 | 54592.02618 | 70.37189 | 45.46378 | 80.15472 | 119.57427 | 28.7283 | 30.82293 | 31.24868 |  | 4304.5 | 38 | 25.09804 | 79 | 32 | 39.60784 | 35 | 33.72549 | 0.895 | 0.04688
|  | 384 | 13 | 24 | 2 | 21 | 14.20387 | 11.23839 | 98.44465 | 4.55552 | 2.09201 | 2.40343 | 3.76073 | 49.05214 | 52.81286 | 102.41265 | 527.14097 | 3.21018 | 330.83642 | 24.08135 | 0.55054 | 31.88832 | 14.79438 | 335.2102 | 55.16335 | 9.79868 | 19.21888 | 19.87104 | 3747.08294 | 62.30863 | 24.97155 | 32.08518 | 3752.05155 | 54592.02869 | 70.48355 | 45.493 | 80.0012 | 120.19399 | 28.7811 | 30.75124 | 31.3011 |  | 3992.75 | 33 | 20.39216 | 79 | 32 | 18.82353 | 18 | 29.41176 | 0.855 | 1.96875
|  | 385 | 13 | 25 | 3 | 21 | 15.05009 | 11.24828 | 98.44363 | 6.28869 | 2.09143 | 2.18235 | 3.49976 | 49.12017 | 52.61993 | 100.86496 | 521.56226 | 1.75042 | 332.76971 | 24.05014 | 0.57878 | 31.81801 | 13.04441 | 328.83425 | 55.19145 | 8.63872 | 19.20076 | 19.65692 | 3304.42146 | 62.47025 | 24.96464 | 32.04627 | 3302.01662 | 54592.0302 | 70.83196 | 45.48888 | 80.0128 | 119.88834 | 28.84854 | 30.72917 | 31.24772 |  | 3557.75 | 31 | 18.43137 | 79 | 32 | 14.5098 | 14 | 27.45098 | 0.33 | 0.51563
|  | 386 | 13 | 26 | 4 | 21 | 21.00235 | 11.25224 | 98.44217 | 11.70633 | 2.07722 | 2.00148 | 3.15383 | 49.14116 | 52.29499 | 101.00094 | 512.88311 | 0.91996 | 333.2523 | 24.07229 | 0.28985 | 31.89851 | 11.93971 | 320.36988 | 55.13722 | 7.36889 | 19.18017 | 19.67933 | 2837.98012 | 62.42262 | 24.795 | 31.97885 | 2837.49548 | 54592.03105 | 70.34743 | 45.42945 | 80.09065 | 119.86749 | 28.92808 | 30.74237 | 31.25122 |  | 3103.75 | 28 | 17.2549 | 79 | 33 | 12.94118 | 13 | 26.27451 | 0 | 0
|  | 387 | 13 | 27 | 5 | 21 | 21.00235 | 11.25224 | 98.44652 | 7.80841 | 2.09908 | 1.9792 | 2.98612 | 49.18401 | 52.17013 | 100.10263 | 503.94031 | 0.20942 | 334.06265 | 24.07619 | 0.02984 | 31.88279 | 12.13278 | 310.48578 | 55.22109 | 6.24167 | 19.20926 | 19.66712 | 2378.8186 | 62.32024 | 25.05596 | 32.06729 | 2378.65206 | 54592.03139 | 70.51554 | 45.45491 | 80.16634 | 119.58325 | 28.96697 | 30.73969 | 31.27018 |  | 2638.25 | 26.5 | 16.47059 | 79 | 33 | 12.15686 | 12 | 25.09804 | 0 | 0
|  | 388 | 13 | 28 | 6 | 21 | 21.00122 | 11.25125 | 98.44165 | 1.41466 | 2.09375 | 2.1746 | 2.65263 | 49.32678 | 51.94313 | 100.228 | 494.93016 | 0.02618 | 335.25857 | 24.10824 | 0.06192 | 31.87339 | 12.76286 | 289.52816 | 55.09367 | 5.11838 | 19.27333 | 19.77089 | 1947.30642 | 62.08323 | 24.9914 | 32.02591 | 1947.2178 | 54592.03144 | 70.53264 | 45.44737 | 80.06735 | 119.68081 | 29.06298 | 30.71002 | 31.21072 |  | 2192.75 | 19.5 | 16.07843 | 79 | 33 | 11.76471 | 12 | 23.92157 | 0 | 0
|  | 389 | 13 | 29 | 7 | 21 | 14.78201 | 11.23938 | 98.44478 | 2.76903 | 2.10217 | 2.15933 | 2.40876 | 49.34753 | 51.8 | 101.05678 | 486.92873 | 0.31696 | 333.47861 | 24.06623 | 0.09714 | 31.92341 | 13.94716 | 237.31485 | 55.02827 | 4.07427 | 19.35606 | 19.73867 | 1543.09655 | 61.84421 | 25.08313 | 32.06847 | 1540.04206 | 54592.03152 | 70.60099 | 45.48202 | 80.03911 | 119.71888 | 29.07742 | 30.72529 | 31.25111 |  | 1776.5 | 14.5 | 16.47059 | 79 | 33 | 14.11765 | 14 | 21.96078 | 0.82 | 1.84375
|  | 390 | 13 | 30 | 8 | 21 | 13.56048 | 11.23246 | 98.44387 | 4.65773 | 2.09052 | 1.89574 | 2.34585 | 49.31004 | 51.65588 | 101.51681 | 479.09981 | 0.46007 | 333.13775 | 24.15168 | 0.26034 | 31.92638 | 17.69473 | 183.12082 | 54.89852 | 3.05301 | 19.28454 | 19.77996 | 1164.28387 | 61.73469 | 24.95451 | 31.99034 | 1165.42122 | 54592.03177 | 70.68009 | 45.42889 | 80.03704 | 119.86054 | 29.07011 | 30.76426 | 31.28203 |  | 1382 | 17 | 16.47059 | 79 | 33 | 15.29412 | 15 | 21.56863 | 0.875 | 1.60938
|  | 391 | 14 | 1 | 1 | 1 | 14.24883 | 11.25224 | 98.44363 | 7.75469 | 2.08306 | 2.1558 | 2.14253 | 49.34493 | 51.44117 | 101.24623 | 472.21174 | 0.43275 | 334.04847 | 24.06291 | 0.4023 | 31.96936 | 21.15019 | 137.05352 | 54.82629 | 2.16823 | 19.24396 | 19.79585 | 824.45939 | 61.60759 | 24.8375 | 31.98574 | 822.55982 | 54592.03205 | 70.56981 | 45.38629 | 79.99047 | 119.73682 | 29.05791 | 30.83201 | 31.35035 |  | 1017 | 13 | 16.47059 | 79 | 33 | 18.43137 | 19 | 21.56863 | 0.8 | 1.45313
|  | 392 | 14 | 2 | 2 | 1 | 15.40326 | 11.23839 | 98.45353 | 10.61835 | 2.11715 | 2.43655 | 2.01446 | 49.39612 | 51.41058 | 102.81203 | 466.61648 | 0.43721 | 333.01825 | 24.08147 | 0.31198 | 31.97287 | 49.84325 | 120.74349 | 54.72589 | 2.08952 | 19.36154 | 19.81004 | 790.45855 | 61.62676 | 25.27098 | 31.98806 | 813.41681 | 54592.03231 | 70.62068 | 45.49385 | 79.95545 | 119.73187 | 29.216 | 30.80318 | 31.23953 |  | 737.5 | 15 | 19.21569 | 79 | 33 | 38.82353 | 40 | 28.62745 | 0.76 | 1.21875
|  | 393 | 14 | 3 | 3 | 1 | 15.63668 | 11.2473 | 98.44066 | 10.54849 | 2.09624 | 2.23901 | 1.93759 | 49.49239 | 51.42998 | 102.00083 | 462.42954 | 0.70731 | 333.60473 | 24.29909 | 0.30701 | 32.10655 | 29.82687 | 129.58196 | 54.7411 | 2.13022 | 19.35514 | 19.90868 | 812.96812 | 61.579 | 25.02202 | 32.04947 | 803.65019 | 54592.03262 | 70.66259 | 45.48143 | 79.97698 | 119.99571 | 29.19408 | 30.83095 | 31.29134 |  | 840.5 | 13 | 17.64706 | 79 | 33 | 37.2549 | 35 | 26.66667 | 0.035 | 1.84375
|  | 394 | 14 | 4 | 4 | 1 | 14.32025 | 11.23938 | 98.44454 | 11.15846 | 2.10634 | 2.68072 | 1.87137 | 49.41723 | 51.24466 | 102.16135 | 458.57234 | 0.79034 | 331.34102 | 24.06919 | 0.30054 | 32.01316 | 44.89511 | 124.79306 | 54.37846 | 2.06124 | 19.33847 | 19.78649 | 783.92756 | 61.25911 | 25.14459 | 32.03008 | 791.69743 | 54592.03313 | 70.48267 | 45.46388 | 79.94681 | 120.0979 | 29.13671 | 30.81894 | 31.19128 |  | 775.75 | 17 | 18.82353 | 79 | 33 | 33.33333 | 36 | 27.84314 | 0.875 | 1.6875
|  | 395 | 14 | 5 | 5 | 1 | 15.4282 | 11.2285 | 98.44371 | 11.16972 | 2.09364 | 2.85232 | 1.77455 | 49.46883 | 51.24338 | 102.37836 | 455.15136 | 0.82858 | 333.33008 | 24.11571 | 0.29297 | 32.14817 | 30.89265 | 127.89586 | 54.11368 | 2.13764 | 19.45831 | 19.91184 | 816.33942 | 61.24248 | 24.99277 | 32.01021 | 822.81551 | 54592.0336 | 70.51404 | 45.48225 | 79.95279 | 119.93886 | 29.15357 | 30.91964 | 31.32326 |  | 818.75 | 13.5 | 18.03922 | 79 | 33 | 41.17647 | 40 | 27.05882 | 0.055 | 0.15625
|  | 396 | 14 | 6 | 6 | 1 | 14.12503 | 11.2374 | 98.44388 | 11.72958 | 2.09141 | 2.76766 | 1.83259 | 49.40352 | 51.23611 | 101.88606 | 451.89032 | 0.82798 | 332.74413 | 24.1242 | 0.27107 | 32.11514 | 40.72336 | 127.00286 | 53.66911 | 2.03538 | 19.38936 | 19.88965 | 778.75504 | 60.98147 | 24.96321 | 31.90594 | 790.36288 | 54592.03412 | 70.43546 | 45.36513 | 79.92657 | 120.22299 | 29.08637 | 30.95966 | 31.33422 |  | 792.75 | 17 | 18.43137 | 79 | 33 | 32.94118 | 34 | 27.05882 | 0.895 | 1.92188
|  | 397 | 14 | 7 | 7 | 1 | 15.46544 | 11.2562 | 98.44292 | 11.56534 | 2.09963 | 2.61371 | 1.79385 | 49.3883 | 51.2419 | 102.40091 | 448.63576 | 0.81973 | 333.00705 | 24.3091 | 0.20262 | 32.1301 | 33.55387 | 130.37932 | 53.21052 | 2.14873 | 19.44434 | 19.98706 | 817.2331 | 60.85233 | 25.06452 | 31.95471 | 819.92765 | 54592.03462 | 70.3849 | 45.484 | 79.86455 | 119.65226 | 29.20173 | 30.95089 | 31.19851 |  | 807.75 | 12.5 | 18.43137 | 79 | 33 | 41.96078 | 40 | 27.45098 | 0.41 | 1.6875
|  | 398 | 14 | 8 | 1 | 12 | 14.64643 | 11.26312 | 98.44166 | 11.40966 | 2.11055 | 2.64009 | 1.65904 | 49.41544 | 51.07448 | 102.6743 | 445.59093 | 0.81712 | 332.28677 | 24.00402 | 0.1483 | 32.10854 | 80.44185 | 131.0358 | 52.56377 | 2.34266 | 19.43034 | 19.91623 | 894.16782 | 60.58411 | 25.19467 | 31.83961 | 850.06345 | 54592.03512 | 70.40766 | 45.4162 | 79.85049 | 120.26589 | 29.15215 | 31.07525 | 31.34207 |  | 801.5 | 16.5 | 18.82353 | 79 | 33 | 32.94118 | 34 | 28.23529 | 0.68 | 0.15625
|  | 399 | 14 | 9 | 2 | 12 | 16.78975 | 11.29477 | 98.4421 | 8.47255 | 2.10881 | 2.98365 | 1.75488 | 49.28427 | 51.03915 | 104.23047 | 445.01068 | 1.38791 | 330.45696 | 23.9311 | 0.04179 | 32.0845 | 84.26416 | 153.31447 | 52.1217 | 3.36638 | 19.47118 | 19.91581 | 1280.17467 | 60.38146 | 25.17167 | 31.96164 | 1291.64644 | 54592.03568 | 70.42511 | 45.37824 | 79.90313 | 119.92978 | 29.08642 | 30.98359 | 31.23407 |  | 1034.25 | -8 | 27.05882 | 79 | 33 | 84.70588 | 85 | 36.07843 | 0.035 | 0
|  | 400 | 14 | 10 | 3 | 12 | 14.13225 | 11.26213 | 98.44473 | 9.64503 | 2.10816 | 2.8859 | 1.9154 | 49.26678 | 51.18218 | 105.09558 | 448.88304 | 2.48278 | 329.60286 | 23.96535 | -0.02109 | 32.16108 | 72.52666 | 228.87125 | 51.4898 | 5.03752 | 19.48206 | 19.91887 | 1918.25389 | 60.16927 | 25.16333 | 31.94942 | 1917.58769 | 54592.03679 | 70.3043 | 45.36078 | 79.87906 | 119.21647 | 29.01186 | 31.14876 | 31.33115 |  | 1521 | 2 | 30.58824 | 79 | 33 | 86.27451 | 88 | 38.43137 | 0.035 | 0.54688
|  | 401 | 14 | 11 | 4 | 12 | 15.3633 | 11.26708 | 98.4449 | 8.3833 | 2.09379 | 3.06099 | 2.18492 | 49.15354 | 51.44682 | 104.33159 | 453.71501 | 3.61268 | 328.63691 | 24.03378 | 0.18656 | 32.10216 | 61.14422 | 306.65153 | 51.03874 | 6.10811 | 19.4177 | 19.94412 | 2342.60654 | 60.00079 | 25.10455 | 31.95386 | 2346.79035 | 54592.03868 | 70.36289 | 45.36876 | 79.98718 | 119.20952 | 29.01799 | 31.0682 | 31.27798 |  | 2128.75 | 23 | 26.27451 | 79 | 33 | 59.21569 | 59 | 35.29412 | 0.855 | 0.15625
|  | 402 | 14 | 12 | 5 | 12 | 14.13089 | 11.24532 | 98.44466 | 11.74031 | 2.09567 | 3.3051 | 2.43194 | 49.23109 | 51.66303 | 104.2357 | 458.59135 | 4.04968 | 329.2244 | 24.04934 | 0.27867 | 32.17885 | 61.91685 | 319.49344 | 51.46668 | 7.28534 | 19.59526 | 19.98016 | 2788.64247 | 60.03676 | 25.01255 | 32.01051 | 2792.2804 | 54592.04098 | 70.05615 | 45.41082 | 80.04962 | 119.53495 | 29.08144 | 31.11564 | 31.31557 |  | 2550.75 | 24.5 | 28.62745 | 79 | 33 | 65.09804 | 64 | 37.2549 | 0.895 | 0.46875
|  | 403 | 14 | 13 | 6 | 12 | 14.62396 | 11.27796 | 98.44761 | 15.39992 | 2.09807 | 3.3006 | 2.65326 | 49.16639 | 51.87565 | 104.48388 | 465.25873 | 4.74832 | 328.84917 | 23.94254 | 0.16256 | 32.09711 | 66.84101 | 326.1539 | 52.29038 | 8.4087 | 19.63095 | 19.96522 | 3210.34557 | 60.23776 | 25.04326 | 31.98965 | 3214.75843 | 54592.04364 | 69.88654 | 45.38672 | 80.13688 | 119.91494 | 29.00957 | 31.10843 | 31.31789 |  | 2964 | 27.5 | 29.80392 | 79 | 33 | 62.35294 | 63 | 38.43137 | 0.835 | 1.76563
|  | 404 | 14 | 14 | 7 | 12 | 14.67618 | 11.24631 | 98.44232 | 13.48891 | 2.09975 | 3.17321 | 2.88018 | 49.09783 | 51.97801 | 104.89037 | 473.80401 | 5.43547 | 328.39624 | 23.97673 | 0.09243 | 32.10261 | 64.56985 | 334.57378 | 52.94092 | 9.53644 | 19.57291 | 19.99155 | 3637.64567 | 60.176 | 25.06595 | 31.91751 | 3641.84881 | 54592.04672 | 70.06583 | 45.38973 | 80.02909 | 119.81284 | 29.05738 | 31.17157 | 31.32702 |  | 3402.25 | 28.5 | 31.37255 | 79 | 33 | 66.27451 | 66 | 38.82353 | 0.855 | 0.07813
|  | 405 | 14 | 15 | 8 | 12 | 14.44322 | 11.23543 | 98.44238 | 13.54582 | 2.09808 | 3.28399 | 3.05751 | 49.08616 | 52.25351 | 105.44839 | 484.37396 | 6.30967 | 329.53843 | 24.05345 | 0.0148 | 32.09412 | 71.5441 | 338.99073 | 53.48982 | 10.66008 | 19.61257 | 20.26672 | 4072.64756 | 60.11789 | 25.04214 | 32.0138 | 4077.52538 | 54592.05028 | 70.14212 | 45.38924 | 79.95952 | 119.92103 | 28.95882 | 31.11155 | 31.31209 |  | 3837.5 | 28 | 32.94118 | 79 | 33 | 70.19608 | 71 | 40 | 0.895 | 1.21875
|  | 406 | 14 | 16 | 1 | 2 | 14.2772 | 11.2473 | 98.44615 | 11.17487 | 2.09804 | 2.99162 | 3.39283 | 49.11291 | 52.47903 | 104.12076 | 495.21526 | 7.0772 | 330.4267 | 23.92589 | 0.09417 | 31.9787 | 44.10521 | 344.37327 | 53.82961 | 11.27842 | 19.65488 | 20.03264 | 4300.9048 | 60.47097 | 25.04302 | 31.97113 | 4303.4651 | 54592.0544 | 70.06018 | 45.35021 | 79.96733 | 120.24103 | 28.86242 | 31.14487 | 31.29366 |  | 4241.25 | 29 | 30.98039 | 79 | 33 | 67.45098 | 63 | 38.43137 | 0.74 | 0.4375
|  | 407 | 14 | 17 | 2 | 2 | 14.90916 | 11.2473 | 98.44534 | 8.17966 | 2.1038 | 2.79852 | 3.61417 | 49.06203 | 52.67621 | 104.22051 | 502.34835 | 6.14706 | 331.16499 | 23.85657 | 0.27202 | 31.96889 | 44.88065 | 342.11604 | 54.12953 | 11.32772 | 19.67909 | 20.10614 | 4307.52712 | 60.95539 | 25.11227 | 31.98181 | 4310.27708 | 54592.05862 | 70.56538 | 45.38378 | 80.13035 | 119.67989 | 28.92333 | 31.14631 | 31.24185 |  | 4319.5 | 36 | 27.45098 | 79 | 33 | 43.52941 | 43 | 36.47059 | 0.195 | 0.59375
|  | 408 | 14 | 18 | 3 | 2 | 14.33325 | 11.25323 | 98.44543 | 7.13318 | 2.09636 | 2.63999 | 3.79394 | 49.0206 | 52.81454 | 103.87685 | 507.56394 | 4.93766 | 331.43907 | 23.94684 | 0.29278 | 31.9647 | 43.01177 | 341.73013 | 54.36664 | 11.27393 | 19.72909 | 20.09865 | 4302.28721 | 61.35868 | 25.02345 | 31.98424 | 4306.41902 | 54592.06197 | 70.54172 | 45.40302 | 80.26777 | 119.54215 | 28.83892 | 31.0574 | 31.32876 |  | 4314.75 | 36 | 27.05882 | 79 | 33 | 43.13725 | 43 | 36.07843 | 0.835 | 0.04688
|  | 409 | 14 | 19 | 4 | 2 | 14.40641 | 11.24927 | 98.44341 | 6.61848 | 2.09548 | 2.6195 | 3.65072 | 49.04037 | 52.80774 | 104.01724 | 512.19824 | 4.49504 | 331.55549 | 23.83938 | 0.2699 | 31.85535 | 44.92438 | 341.29109 | 54.56173 | 11.25528 | 19.67336 | 20.10363 | 4297.08761 | 61.51336 | 25.01472 | 32.03965 | 4298.83144 | 54592.06482 | 70.52825 | 45.38358 | 80.15741 | 118.66566 | 28.71803 | 31.07208 | 31.30349 |  | 4304.5 | 36 | 27.05882 | 79 | 32 | 43.13725 | 42 | 36.07843 | 0.31 | 0.4375
|  | 410 | 14 | 20 | 5 | 2 | 14.87283 | 11.26708 | 98.44343 | 6.14395 | 2.0939 | 2.5793 | 3.79636 | 48.96745 | 52.76016 | 104.16021 | 516.47883 | 4.44825 | 330.64071 | 23.94232 | 0.22887 | 31.87852 | 42.95601 | 340.20785 | 54.68421 | 11.27259 | 19.67335 | 20.08228 | 4306.79277 | 61.75048 | 24.99274 | 31.94857 | 4309.41911 | 54592.06754 | 70.5931 | 45.36641 | 80.16644 | 119.00852 | 28.7074 | 30.88454 | 31.36004 |  | 4304.5 | 35.5 | 27.45098 | 79 | 32 | 43.92157 | 45 | 36.47059 | 0.525 | 0.67188
|  | 411 | 14 | 21 | 6 | 2 | 14.3536 | 11.26015 | 98.44628 | 5.89776 | 2.09475 | 2.57053 | 3.87433 | 49.01029 | 52.88462 | 104.43119 | 520.72944 | 4.50295 | 330.60535 | 23.92647 | 0.21839 | 31.9132 | 42.06738 | 339.68542 | 54.99099 | 11.27504 | 19.70945 | 20.18381 | 4306.02505 | 61.9556 | 25.0042 | 32.07016 | 4309.53132 | 54592.07029 | 70.79217 | 45.49305 | 80.01082 | 119.94593 | 28.78281 | 30.81412 | 31.27271 |  | 4314.75 | 35.5 | 27.45098 | 79 | 32 | 44.31373 | 44 | 36.47059 | 0.74 | 1.96875
|  | 412 | 14 | 22 | 7 | 2 | 14.9055 | 11.2651 | 98.44241 | 5.64281 | 2.0962 | 2.53413 | 3.87206 | 49.02597 | 52.89803 | 104.14673 | 524.68658 | 4.50309 | 328.82254 | 24.0159 | 0.2246 | 31.89539 | 42.92071 | 339.71849 | 55.05901 | 11.2861 | 19.75462 | 20.21446 | 4307.17506 | 62.16084 | 25.02122 | 32.01191 | 4309.6336 | 54592.07305 | 70.62714 | 45.40412 | 80.19622 | 119.97753 | 28.86037 | 30.82648 | 31.27705 |  | 4314.75 | 35.5 | 27.45098 | 79 | 32 | 43.92157 | 44 | 36.07843 | 0.7 | 0.67188
|  | 413 | 14 | 23 | 1 | 21 | 13.44612 | 11.25817 | 98.44233 | 5.59626 | 2.0956 | 2.57255 | 3.79939 | 49.00458 | 52.84103 | 102.86366 | 528.04416 | 4.44448 | 329.72608 | 23.95189 | 0.3573 | 31.83691 | 19.52356 | 339.80827 | 55.0671 | 10.94989 | 19.713 | 20.24308 | 4172.2178 | 62.29611 | 25.00721 | 32.00294 | 4171.39455 | 54592.0758 | 70.63649 | 45.34376 | 79.98763 | 119.8519 | 28.77905 | 30.74608 | 31.3144 |  | 4310 | 37 | 25.09804 | 79 | 32 | 41.17647 | 38 | 34.5098 | 0.82 | 1.96875
|  | 414 | 14 | 24 | 2 | 21 | 13.81506 | 11.26312 | 98.44736 | 4.04899 | 2.09302 | 2.44222 | 3.71247 | 49.04324 | 52.75571 | 101.48667 | 526.00946 | 3.21147 | 331.68757 | 23.86929 | 0.57308 | 31.73304 | 14.81009 | 334.61163 | 55.11738 | 9.81476 | 19.70855 | 20.19059 | 3751.43169 | 62.30262 | 24.98355 | 32.03521 | 3751.8264 | 54592.07834 | 70.36302 | 45.39569 | 79.94091 | 119.76053 | 28.73873 | 30.8108 | 31.37212 |  | 3997.5 | 32 | 19.60784 | 79 | 32 | 17.64706 | 17 | 29.01961 | 0.875 | 1.96875
|  | 415 | 14 | 25 | 3 | 21 | 15.43904 | 11.25817 | 98.44658 | 6.21929 | 2.09153 | 2.13906 | 3.6218 | 49.0587 | 52.6805 | 99.93336 | 519.64211 | 1.63983 | 332.6546 | 23.77202 | 0.58407 | 31.8252 | 12.45914 | 328.56971 | 55.23134 | 8.62867 | 19.70244 | 20.21686 | 3295.82159 | 62.29758 | 24.96433 | 32.00221 | 3295.17125 | 54592.07981 | 70.4884 | 45.30843 | 80.20727 | 119.32978 | 28.72844 | 30.70158 | 31.29656 |  | 3557.75 | 31 | 18.43137 | 79 | 32 | 14.11765 | 14 | 27.45098 | 0.39 | 1.96875
|  | 416 | 14 | 26 | 4 | 21 | 21.00323 | 11.27202 | 98.44281 | 11.62608 | 2.08891 | 1.98972 | 3.28084 | 49.21431 | 52.37403 | 100.84874 | 510.74266 | 0.61388 | 335.68557 | 23.92481 | 0.246 | 31.96364 | 11.94821 | 318.93889 | 55.23991 | 7.40046 | 19.74702 | 20.23801 | 2829.65925 | 62.22966 | 24.93501 | 32.06249 | 2829.05987 | 54592.08052 | 70.59511 | 45.35094 | 79.95681 | 119.66144 | 28.93804 | 30.6422 | 31.28608 |  | 3098.25 | 28 | 17.2549 | 79 | 33 | 12.94118 | 12 | 26.27451 | 0 | 0
|  | 417 | 14 | 27 | 5 | 21 | 20.9998 | 11.26905 | 98.44814 | 7.57232 | 2.10804 | 2.1638 | 2.89426 | 49.28295 | 52.17721 | 99.93675 | 501.86476 | 0.08865 | 332.35189 | 24.08266 | 0.01561 | 31.88735 | 11.21108 | 309.14497 | 55.25231 | 6.24396 | 19.81619 | 20.28253 | 2369.58389 | 62.35849 | 25.16283 | 32.05602 | 2368.4735 | 54592.08069 | 70.82497 | 45.37193 | 79.96632 | 120.00602 | 28.97459 | 30.66097 | 31.254 |  | 2631.25 | 26.5 | 16.86275 | 79 | 33 | 12.94118 | 13 | 25.4902 | 0 | 0
|  | 418 | 14 | 28 | 6 | 21 | 21.00479 | 11.27202 | 98.44234 | 1.60859 | 2.09497 | 1.87233 | 2.5453 | 49.237 | 51.8089 | 100.39318 | 492.79726 | 0.00897 | 333.24728 | 23.90698 | 0.05773 | 31.846 | 13.99063 | 287.94826 | 55.03713 | 5.11703 | 19.73973 | 20.26846 | 1945.40254 | 61.92716 | 25.01303 | 32.01717 | 1945.75895 | 54592.08071 | 70.41077 | 45.2825 | 80.00971 | 120.1106 | 28.93902 | 30.79747 | 31.35669 |  | 2189 | 19.5 | 16.47059 | 79 | 33 | 13.33333 | 12 | 24.31373 | 0 | 0
|  | 419 | 14 | 29 | 7 | 21 | 14.55441 | 11.26609 | 98.44415 | 3.21267 | 2.08649 | 1.83616 | 2.42063 | 49.30009 | 51.72072 | 101.0412 | 484.8998 | 0.30873 | 332.93066 | 23.98703 | 0.1053 | 31.91213 | 15.71165 | 235.8941 | 55.01503 | 4.02179 | 19.75696 | 20.24273 | 1542.02905 | 61.79992 | 24.90566 | 32.0314 | 1543.79572 | 54592.08078 | 70.66914 | 45.43202 | 79.93517 | 120.09957 | 29.08471 | 30.76035 | 31.27177 |  | 1777.25 | 14.5 | 16.47059 | 79 | 33 | 14.5098 | 14 | 22.7451 | 0.82 | 1.84375
|  | 420 | 14 | 30 | 8 | 21 | 13.65939 | 11.30763 | 98.44456 | 4.95971 | 2.08479 | 1.92288 | 2.31034 | 49.32223 | 51.63258 | 101.47675 | 477.13763 | 0.44335 | 332.5455 | 23.91096 | 0.3069 | 31.99848 | 17.16847 | 181.72782 | 54.88774 | 3.02353 | 19.71904 | 20.28351 | 1160.22105 | 61.66662 | 24.8854 | 32.0612 | 1157.63549 | 54592.08103 | 70.53161 | 45.34998 | 79.96888 | 120.28883 | 29.1333 | 30.79012 | 31.33617 |  | 1377.25 | 17 | 16.47059 | 79 | 33 | 15.68627 | 16 | 21.56863 | 0.835 | 1.60938
|  | 421 | 15 | 1 | 1 | 1 | 14.32548 | 11.31257 | 98.42798 | 7.96854 | 2.06705 | 2.18205 | 2.08005 | 49.37648 | 51.45653 | 101.23033 | 470.38296 | 0.3814 | 333.61508 | 23.97187 | 0.41849 | 31.9654 | 19.97215 | 135.59426 | 54.85409 | 2.11095 | 19.72827 | 20.23627 | 816.98685 | 61.51512 | 24.67364 | 31.98841 | 816.60227 | 54592.08129 | 70.64531 | 45.32581 | 79.93018 | 120.04374 | 29.12803 | 30.75317 | 31.19196 |  | 1012.5 | 13 | 16.47059 | 79 | 33 | 18.43137 | 18 | 21.17647 | 0.82 | 1.45313
|  | 422 | 15 | 2 | 2 | 1 | 14.92247 | 11.3096 | 98.44746 | 10.43899 | 2.11663 | 2.13642 | 2.02276 | 49.44035 | 51.41499 | 102.95553 | 464.84882 | 0.34036 | 334.09858 | 23.89689 | 0.30951 | 32.03053 | 57.2701 | 120.72578 | 54.76294 | 1.9823 | 19.77086 | 20.28273 | 756.4848 | 61.49175 | 25.26331 | 32.00029 | 726.15862 | 54592.08151 | 70.56367 | 45.38914 | 79.9563 | 119.83558 | 29.18162 | 30.81268 | 31.28246 |  | 705.25 | 10.5 | 20 | 79 | 33 | 30.58824 | 37 | 29.41176 | 0.74 | 1.21875
|  | 423 | 15 | 3 | 3 | 1 | 15.85927 | 11.30861 | 98.44536 | 10.99321 | 2.09304 | 2.216 | 1.95467 | 49.37469 | 51.32936 | 102.37833 | 460.59943 | 0.653 | 333.41894 | 23.90882 | 0.30707 | 31.99201 | 29.97776 | 130.66239 | 54.51942 | 2.10173 | 19.7123 | 20.21399 | 800.63985 | 61.11698 | 24.95526 | 31.95144 | 800.35464 | 54592.08177 | 70.52618 | 45.23174 | 79.92625 | 119.78784 | 29.108 | 30.85865 | 31.24277 |  | 821 | 12.5 | 17.64706 | 79 | 33 | 39.60784 | 38 | 27.05882 | 0.035 | 1.84375
|  | 424 | 15 | 4 | 4 | 1 | 14.28034 | 11.32345 | 98.44291 | 11.47245 | 2.09632 | 2.54431 | 1.79708 | 49.4245 | 51.28463 | 102.1467 | 456.85202 | 0.76113 | 334.82852 | 23.90409 | 0.29696 | 32.03536 | 45.49945 | 126.418 | 54.43411 | 1.99721 | 19.63564 | 20.23165 | 763.3943 | 60.81526 | 25.02249 | 31.91526 | 773.27787 | 54592.08224 | 70.53206 | 45.31699 | 79.8678 | 119.88081 | 29.10846 | 30.93761 | 31.19688 |  | 761.5 | 17.5 | 18.43137 | 79 | 33 | 32.15686 | 34 | 27.84314 | 0.875 | 1.60938
|  | 425 | 15 | 5 | 5 | 1 | 15.5809 | 11.3096 | 98.44284 | 11.38829 | 2.08866 | 2.36305 | 1.82622 | 49.45045 | 51.24909 | 102.41547 | 453.30341 | 0.7668 | 334.00983 | 24.0423 | 0.26571 | 32.04223 | 32.99624 | 131.35775 | 54.10404 | 2.11478 | 19.75319 | 20.30433 | 808.85618 | 60.74923 | 24.93532 | 31.94371 | 802.0706 | 54592.08269 | 70.50772 | 45.35053 | 79.89463 | 120.44949 | 29.14265 | 30.92186 | 31.19959 |  | 806.25 | 12.5 | 18.43137 | 79 | 33 | 41.96078 | 41 | 27.45098 | 0.035 | 0.15625
|  | 426 | 15 | 6 | 6 | 1 | 14.112 | 11.31455 | 98.4393 | 11.78155 | 2.08969 | 2.43937 | 1.86213 | 49.46026 | 51.32239 | 101.91897 | 450.09199 | 0.77086 | 332.46266 | 24.01015 | 0.2327 | 32.19296 | 41.67855 | 131.94072 | 53.66344 | 1.99721 | 19.74365 | 20.30292 | 766.4041 | 60.61966 | 24.90415 | 31.98514 | 749.12164 | 54592.08318 | 70.44591 | 45.39934 | 79.92034 | 120.37541 | 29.15625 | 30.97385 | 31.22206 |  | 782.75 | 17 | 18.03922 | 79 | 33 | 32.15686 | 32 | 27.05882 | 0.33 | 0.39063
|  | 427 | 15 | 7 | 7 | 1 | 15.45104 | 11.29576 | 98.44775 | 11.75504 | 2.09803 | 2.48584 | 1.77549 | 49.48094 | 51.2235 | 102.41339 | 446.78546 | 0.76553 | 332.99938 | 23.97723 | 0.1957 | 32.19683 | 35.00177 | 130.51199 | 53.12701 | 2.13604 | 19.75496 | 20.23658 | 815.04456 | 60.54057 | 25.04351 | 32.05641 | 802.05284 | 54592.08362 | 70.35606 | 45.38786 | 79.97657 | 120.32198 | 29.11273 | 30.97549 | 31.21009 |  | 793.75 | 12 | 18.43137 | 79 | 33 | 42.7451 | 41 | 27.84314 | 0.35 | 1.76563
|  | 428 | 15 | 8 | 1 | 12 | 14.30296 | 11.30664 | 98.44564 | 11.79579 | 2.09803 | 2.9804 | 1.77353 | 49.44946 | 51.2437 | 102.57907 | 443.74483 | 0.7652 | 330.09297 | 24.00533 | 0.18494 | 32.16881 | 77.44492 | 128.44792 | 52.60962 | 2.20893 | 19.72686 | 20.21628 | 850.61296 | 60.47712 | 25.12324 | 32.01129 | 843.26425 | 54592.08411 | 70.26876 | 45.36025 | 79.95706 | 120.09747 | 29.16632 | 31.00645 | 31.21608 |  | 796 | 17 | 17.64706 | 79 | 33 | 31.76471 | 32 | 27.45098 | 0.835 | 0.23438
|  | 429 | 15 | 9 | 2 | 12 | 16.81651 | 11.29971 | 98.44196 | 8.69815 | 2.10989 | 3.10398 | 1.77871 | 49.43693 | 51.21564 | 104.1973 | 442.87452 | 1.19693 | 328.88674 | 23.94074 | 0.05992 | 32.2136 | 86.93225 | 148.18449 | 52.10634 | 3.19824 | 19.68235 | 20.19414 | 1212.66549 | 60.29788 | 25.18496 | 32.00522 | 1210.72579 | 54592.08459 | 70.4148 | 45.36534 | 79.92448 | 120.08233 | 29.20279 | 31.03791 | 31.25873 |  | 987.5 | -9.5 | 27.05882 | 79 | 33 | 85.09804 | 88 | 36.07843 | 0.035 | 0
|  | 430 | 15 | 10 | 3 | 12 | 14.42169 | 11.31455 | 98.44282 | 9.44104 | 2.0897 | 3.00266 | 1.98631 | 49.23456 | 51.22087 | 105.6157 | 446.82325 | 2.3748 | 330.06503 | 24.00737 | -0.01559 | 32.11274 | 85.10604 | 217.02274 | 51.43425 | 4.79612 | 19.5702 | 20.04028 | 1843.54614 | 59.97441 | 25.03283 | 32.002 | 1847.19931 | 54592.0856 | 70.32168 | 45.28798 | 79.92457 | 120.02643 | 29.07031 | 31.05265 | 31.2137 |  | 1439.75 | -1.5 | 30.98039 | 79 | 33 | 88.23529 | 87 | 39.21569 | 0.035 | 0.46875
|  | 431 | 15 | 11 | 4 | 12 | 14.49956 | 11.31356 | 98.4304 | 8.91297 | 2.09224 | 3.05276 | 2.09066 | 49.20281 | 51.37911 | 104.19621 | 453.04386 | 3.73121 | 330.8535 | 24.03581 | 0.1308 | 32.15381 | 52.35928 | 308.35927 | 50.99392 | 6.20363 | 19.49151 | 20.03366 | 2378.68382 | 59.896 | 24.97385 | 31.98978 | 2381.76933 | 54592.08744 | 70.07721 | 45.25085 | 80.01952 | 119.66434 | 29.00863 | 31.05004 | 31.28554 |  | 2126.5 | 20.5 | 27.84314 | 79 | 33 | 66.66667 | 67 | 37.2549 | 0.855 | 0.23438
|  | 432 | 15 | 12 | 5 | 12 | 13.98729 | 11.3007 | 98.4442 | 11.85783 | 2.10045 | 3.29545 | 2.48291 | 49.1892 | 51.6721 | 104.89047 | 458.26374 | 4.14204 | 331.30237 | 23.94425 | 0.26298 | 32.1814 | 64.37877 | 319.5308 | 51.37892 | 7.35261 | 19.5612 | 20.11861 | 2800.3907 | 59.8095 | 25.07229 | 31.97898 | 2804.27507 | 54592.0899 | 70.73986 | 45.34905 | 79.66896 | 120.32338 | 29.01126 | 31.1391 | 31.37762 |  | 2543.75 | 24.5 | 28.62745 | 79 | 33 | 63.92157 | 64 | 37.2549 | 0.055 | 0.625
|  | 433 | 15 | 13 | 6 | 12 | 14.63306 | 11.29971 | 98.44596 | 15.3112 | 2.09572 | 3.11806 | 2.7386 | 49.15846 | 51.89705 | 104.44278 | 465.14742 | 4.73002 | 330.6453 | 24.01351 | 0.17653 | 32.12841 | 61.80699 | 327.01759 | 52.22132 | 8.42402 | 19.55059 | 20.03324 | 3215.69506 | 60.08042 | 25.01587 | 32.01484 | 3220.20674 | 54592.09257 | 70.29471 | 45.31558 | 79.94329 | 119.96062 | 29.03412 | 31.07344 | 31.38095 |  | 2973.25 | 27.5 | 29.41176 | 79 | 33 | 62.35294 | 63 | 38.43137 | 0.82 | 1.84375
|  | 434 | 15 | 14 | 7 | 12 | 14.79702 | 11.34026 | 98.45022 | 13.22236 | 2.09745 | 3.25926 | 2.9361 | 49.1585 | 52.09461 | 104.89574 | 473.65608 | 5.39034 | 329.47653 | 24.03069 | 0.10094 | 32.1098 | 68.00996 | 335.04234 | 52.84076 | 9.53274 | 19.51951 | 20.02438 | 3635.94081 | 60.08714 | 25.03643 | 31.95367 | 3640.53344 | 54592.09563 | 70.24047 | 45.31797 | 79.97962 | 119.92017 | 29.00143 | 31.12746 | 31.23812 |  | 3402.25 | 28.5 | 30.98039 | 79 | 33 | 65.09804 | 65 | 38.82353 | 0.855 | 1.53125
|  | 435 | 15 | 15 | 8 | 12 | 14.46958 | 11.31059 | 98.45164 | 13.06785 | 2.09561 | 3.2819 | 3.12881 | 49.04874 | 52.17755 | 105.24648 | 483.85569 | 6.22882 | 328.15573 | 24.04111 | 0.03597 | 32.04031 | 66.03637 | 338.4433 | 53.3156 | 10.60914 | 19.46187 | 19.95409 | 4050.05171 | 60.10531 | 25.01445 | 31.93289 | 4054.57586 | 54592.09914 | 70.31164 | 45.29042 | 79.95198 | 120.09079 | 28.93887 | 31.21682 | 31.26213 |  | 3825.75 | 28.5 | 32.54902 | 79 | 33 | 69.01961 | 70 | 40 | 0.8 | 1.14063
|  | 436 | 15 | 16 | 1 | 2 | 13.92585 | 11.30565 | 98.44352 | 11.52784 | 2.09565 | 2.93913 | 3.37991 | 49.06792 | 52.48209 | 103.95283 | 494.8726 | 6.9476 | 331.43443 | 24.00632 | 0.08378 | 31.94527 | 43.4555 | 343.88851 | 53.7398 | 11.28483 | 19.47835 | 19.93129 | 4308.66327 | 60.64461 | 25.01554 | 31.9803 | 4311.71818 | 54592.10317 | 70.86957 | 45.31073 | 79.64298 | 120.95233 | 28.85346 | 31.23822 | 31.37492 |  | 4222.5 | 29 | 32.54902 | 79 | 33 | 68.23529 | 68 | 39.60784 | 0.855 | 0.67188
|  | 437 | 15 | 17 | 2 | 2 | 14.34271 | 11.32246 | 98.44359 | 8.01302 | 2.09217 | 2.77618 | 3.50333 | 49.01529 | 52.56305 | 104.06722 | 501.92579 | 6.23536 | 328.65241 | 23.94698 | 0.27996 | 31.93895 | 42.38473 | 343.97696 | 53.99352 | 11.24718 | 19.34966 | 20.17 | 4300.49166 | 60.99904 | 24.9726 | 32.00624 | 4303.65829 | 54592.10742 | 70.42142 | 45.23636 | 79.98943 | 119.87773 | 28.79343 | 31.09854 | 31.21737 |  | 4319.5 | 36 | 27.05882 | 79 | 33 | 42.7451 | 43 | 36.47059 | 0.78 | 1.96875
|  | 438 | 15 | 18 | 3 | 2 | 14.53075 | 11.30763 | 98.44215 | 7.34613 | 2.09317 | 2.74797 | 3.69574 | 49.08864 | 52.78437 | 104.17447 | 507.27441 | 4.90487 | 329.90316 | 24.00311 | 0.27571 | 31.91351 | 42.56331 | 342.65244 | 54.3443 | 11.28851 | 19.40396 | 19.9755 | 4314.06252 | 61.37576 | 24.97251 | 32.01317 | 4316.56562 | 54592.1108 | 70.73071 | 45.32687 | 79.91687 | 120.33025 | 28.80601 | 30.99232 | 31.28442 |  | 4310 | 35.5 | 27.45098 | 79 | 33 | 44.70588 | 44 | 36.47059 | 0.115 | 0.59375
|  | 439 | 15 | 19 | 4 | 2 | 14.85044 | 11.31455 | 98.45693 | 6.41046 | 2.08895 | 2.62018 | 3.76656 | 48.9906 | 52.75716 | 104.17827 | 512.09411 | 4.53652 | 332.65443 | 24.03936 | 0.27113 | 31.92977 | 42.6206 | 341.99087 | 54.43869 | 11.24458 | 19.31238 | 19.89951 | 4306.31413 | 61.46836 | 24.93497 | 31.99614 | 4307.74505 | 54592.11368 | 70.67802 | 45.2858 | 80.01245 | 120.24513 | 28.76554 | 30.91956 | 31.21243 |  | 4314.75 | 36 | 27.05882 | 79 | 33 | 43.13725 | 43 | 36.07843 | 0.175 | 0.59375
|  | 440 | 15 | 20 | 5 | 2 | 14.3326 | 11.33829 | 98.4454 | 6.07757 | 2.09171 | 2.57677 | 3.80312 | 49.04895 | 52.84481 | 104.1264 | 516.53774 | 4.447 | 332.20018 | 24.14409 | 0.2422 | 31.8685 | 42.70375 | 340.83519 | 54.74857 | 11.26419 | 19.30378 | 19.91301 | 4308.1418 | 61.71013 | 24.98541 | 32.00879 | 4311.45965 | 54592.11642 | 70.63778 | 45.28711 | 80.12141 | 119.94398 | 28.89301 | 30.97633 | 31.32637 |  | 4310 | 35.5 | 27.45098 | 79 | 33 | 43.92157 | 43 | 36.47059 | 0.835 | 0.04688
|  | 441 | 15 | 21 | 6 | 2 | 14.33378 | 11.34521 | 98.44602 | 5.90904 | 2.09378 | 2.52101 | 3.72709 | 49.01195 | 52.73904 | 104.30194 | 520.71272 | 4.45736 | 332.31934 | 24.05484 | 0.22906 | 31.76182 | 43.32649 | 340.835 | 54.81758 | 11.28065 | 19.20042 | 20.03174 | 4310.16345 | 61.92698 | 24.99262 | 31.95321 | 4312.74306 | 54592.11914 | 70.6892 | 45.30461 | 80.01079 | 120.12322 | 28.74193 | 30.86178 | 31.31899 |  | 4314.75 | 36 | 27.45098 | 79 | 32 | 43.52941 | 44 | 36.47059 | 0.425 | 1.96875
|  | 442 | 15 | 22 | 7 | 2 | 14.88525 | 11.33235 | 98.44606 | 5.76315 | 2.09907 | 2.561 | 3.817 | 48.9343 | 52.7513 | 104.26007 | 524.6436 | 4.42668 | 330.72065 | 24.04257 | 0.23346 | 31.79881 | 44.45072 | 340.6808 | 54.95238 | 11.29175 | 19.15895 | 20.14315 | 4303.5172 | 62.03018 | 25.05585 | 31.9117 | 4306.63209 | 54592.12187 | 70.57682 | 45.25103 | 79.98813 | 120.08774 | 28.7284 | 30.80903 | 31.21284 |  | 4314.75 | 36 | 27.05882 | 79 | 32 | 42.35294 | 43 | 36.47059 | 0.27 | 0.59375
|  | 443 | 15 | 23 | 1 | 21 | 13.41835 | 11.35312 | 98.4442 | 5.34442 | 2.09409 | 2.63496 | 3.81931 | 48.97567 | 52.79498 | 102.81921 | 528.18211 | 4.37877 | 331.1167 | 24.00608 | 0.30878 | 31.709 | 20.55496 | 341.30583 | 54.97488 | 11.01169 | 19.08059 | 19.6735 | 4206.77412 | 62.11377 | 24.99632 | 31.83003 | 4203.84221 | 54592.12456 | 70.77861 | 45.09409 | 80.12258 | 119.88371 | 28.65584 | 30.74116 | 31.29753 |  | 4319.5 | 36 | 27.45098 | 79 | 32 | 43.52941 | 44 | 36.07843 | 0.82 | 0.04688
|  | 444 | 15 | 24 | 2 | 21 | 14.36093 | 11.34719 | 98.4451 | 4.48794 | 2.08956 | 2.39217 | 3.83404 | 49.01932 | 52.85336 | 102.44468 | 527.61448 | 3.30801 | 333.54217 | 24.11847 | 0.53823 | 31.85833 | 15.94403 | 335.15596 | 55.14743 | 9.9333 | 19.13767 | 19.71143 | 3803.02338 | 62.29151 | 24.94226 | 31.90512 | 3803.51681 | 54592.12711 | 70.64951 | 45.27353 | 80.27917 | 119.5223 | 28.66993 | 30.7842 | 31.27065 |  | 4044.5 | 33.5 | 21.17647 | 79 | 32 | 19.60784 | 20 | 30.19608 | 0.875 | 1.96875
|  | 445 | 15 | 25 | 3 | 21 | 14.55314 | 11.33433 | 98.44595 | 5.69731 | 2.08959 | 2.23839 | 3.62347 | 49.10463 | 52.70063 | 101.54214 | 522.86112 | 1.78919 | 332.87698 | 24.17557 | 0.58154 | 31.77936 | 13.99865 | 328.73794 | 55.13947 | 8.80099 | 19.08295 | 19.61472 | 3360.80087 | 62.32139 | 24.94301 | 31.95087 | 3357.56083 | 54592.12867 | 71.03599 | 45.26406 | 79.95696 | 120.17818 | 28.774 | 30.8333 | 31.28522 |  | 3626.5 | 31 | 18.82353 | 79 | 32 | 15.29412 | 15 | 28.23529 | 0.21 | 0.51563
|  | 446 | 15 | 26 | 4 | 21 | 21.00107 | 11.32444 | 98.4472 | 11.23319 | 2.08792 | 2.10178 | 3.4002 | 49.19847 | 52.59867 | 101.91324 | 514.82084 | 0.87984 | 335.67397 | 24.10745 | 0.33568 | 31.87578 | 13.39268 | 323.76994 | 55.27039 | 7.57243 | 19.10329 | 19.65904 | 2892.21885 | 62.55732 | 24.92262 | 31.99483 | 2892.44592 | 54592.12951 | 71.07195 | 45.28438 | 79.82743 | 120.4517 | 28.95324 | 30.71909 | 31.26185 |  | 3169.5 | 28.5 | 17.64706 | 79 | 33 | 13.33333 | 13 | 26.66667 | 0 | 0
|  | 447 | 15 | 27 | 5 | 21 | 21.00116 | 11.32543 | 98.44575 | 8.68071 | 2.09147 | 2.07233 | 2.91685 | 49.3631 | 52.27996 | 100.77939 | 506.08841 | 0.18692 | 332.80518 | 24.1988 | 0.03833 | 31.98601 | 11.95615 | 312.32373 | 55.27949 | 6.3944 | 19.14217 | 19.61748 | 2445.89699 | 62.47448 | 24.96506 | 32.0071 | 2445.95299 | 54592.12981 | 70.5316 | 45.32786 | 79.94964 | 119.96503 | 29.03619 | 30.70469 | 31.3042 |  | 2701.5 | 26.5 | 16.86275 | 79 | 33 | 12.94118 | 13 | 25.88235 | 0 | 0
|  | 448 | 15 | 28 | 6 | 21 | 21.00257 | 11.33334 | 98.4422 | 1.68111 | 2.09381 | 1.9908 | 2.55599 | 49.29629 | 51.97045 | 100.5897 | 496.75155 | 0.02064 | 332.82094 | 24.121 | 0.05983 | 31.90131 | 12.85411 | 294.13975 | 55.18481 | 5.26455 | 19.01882 | 19.57434 | 2002.79718 | 62.02032 | 24.87115 | 31.97532 | 2002.70661 | 54592.12986 | 70.62491 | 45.31088 | 80.01318 | 119.18778 | 29.10472 | 30.74556 | 31.252 |  | 2251.5 | 20 | 16.07843 | 79 | 33 | 12.15686 | 12 | 21.56863 | 0 | 0
|  | 449 | 15 | 29 | 7 | 21 | 15.58197 | 11.33433 | 98.44685 | 2.46114 | 2.07971 | 1.92043 | 2.43972 | 49.3453 | 51.78502 | 100.98427 | 488.68532 | 0.24619 | 332.88536 | 24.05809 | 0.09717 | 31.90276 | 15.62198 | 245.57614 | 55.03597 | 4.16895 | 18.96304 | 19.53096 | 1603.66915 | 61.72267 | 24.82466 | 31.93757 | 1605.31382 | 54592.12989 | 70.75062 | 45.23101 | 80.08186 | 119.48174 | 29.10042 | 30.78029 | 31.19349 |  | 1835 | 15 | 16.86275 | 79 | 33 | 14.5098 | 14 | 22.35294 | 0.545 | 0.07813
|  | 450 | 15 | 30 | 8 | 21 | 13.48256 | 11.30763 | 98.44701 | 4.67009 | 2.07631 | 2.18027 | 2.26774 | 49.39147 | 51.71353 | 101.47991 | 480.56692 | 0.47665 | 333.3613 | 24.08061 | 0.23337 | 31.88533 | 16.13823 | 189.64284 | 54.8869 | 3.16709 | 18.87051 | 19.43097 | 1212.98543 | 61.56119 | 24.78576 | 31.91453 | 1210.3522 | 54592.13014 | 70.8287 | 45.24586 | 80.05082 | 119.78804 | 29.11697 | 30.83696 | 31.22412 |  | 1436.5 | 17.5 | 16.86275 | 79 | 33 | 15.29412 | 15 | 21.56863 | 0.875 | 1.6875
|  | 451 | 16 | 1 | 1 | 1 | 14.33249 | 11.32246 | 98.44653 | 7.32246 | 2.07216 | 1.90552 | 2.15074 | 49.38492 | 51.55703 | 101.42903 | 473.67181 | 0.43456 | 333.31582 | 24.13068 | 0.39269 | 31.95945 | 20.34596 | 142.19353 | 54.81495 | 2.26455 | 18.92983 | 19.36111 | 867.91663 | 61.50953 | 24.68416 | 31.93933 | 865.58592 | 54592.13042 | 70.71427 | 45.23258 | 80.11321 | 120.07142 | 29.11476 | 30.74285 | 31.24127 |  | 1065.5 | 13.5 | 16.47059 | 79 | 33 | 18.43137 | 18 | 21.56863 | 0.78 | 1.45313
|  | 452 | 16 | 2 | 2 | 1 | 14.43824 | 11.34125 | 98.44651 | 10.074 | 2.10563 | 2.3895 | 2.05254 | 49.41892 | 51.47147 | 102.54976 | 467.97739 | 0.39825 | 332.52765 | 24.05689 | 0.32743 | 31.94973 | 57.17174 | 119.16593 | 54.75203 | 1.90984 | 18.86926 | 19.36564 | 724.60889 | 61.36339 | 25.13459 | 31.9501 | 762.50625 | 54592.13068 | 70.60856 | 45.2454 | 80.07576 | 119.98591 | 29.09362 | 30.76772 | 31.26961 |  | 735.75 | 5 | 18.03922 | 79 | 33 | 25.88235 | 29 | 27.84314 | 0.835 | 1.29688
|  | 453 | 16 | 3 | 3 | 1 | 15.989 | 11.34818 | 98.44513 | 10.77593 | 2.0838 | 2.56431 | 1.93305 | 49.38648 | 51.34509 | 102.59233 | 463.31498 | 0.60741 | 333.55312 | 24.03994 | 0.29463 | 32.01191 | 28.02265 | 127.83052 | 54.52924 | 2.14222 | 18.84795 | 19.33001 | 819.45818 | 61.10731 | 24.90585 | 31.75468 | 831.50681 | 54592.13094 | 70.68484 | 45.15138 | 80.01032 | 119.96278 | 29.11062 | 30.89787 | 31.17848 |  | 818.75 | 9 | 18.03922 | 79 | 33 | 48.62745 | 44 | 27.45098 | 0.035 | 1.76563
|  | 454 | 16 | 4 | 4 | 1 | 14.1785 | 11.35312 | 98.4465 | 11.18904 | 2.08724 | 2.54943 | 1.86134 | 49.34998 | 51.30308 | 102.06354 | 459.64773 | 0.71206 | 334.04303 | 24.00837 | 0.30936 | 31.99454 | 42.88459 | 121.85011 | 54.30469 | 1.97524 | 18.69541 | 19.2803 | 758.66452 | 60.95024 | 24.9141 | 31.90106 | 760.55591 | 54592.13139 | 70.53337 | 45.15528 | 79.99447 | 119.94755 | 29.04024 | 30.88174 | 31.26313 |  | 777.25 | 17.5 | 18.03922 | 79 | 33 | 30.58824 | 31 | 27.45098 | 0.41 | 0.07813
|  | 455 | 16 | 5 | 5 | 1 | 15.77107 | 11.33532 | 98.44473 | 11.38767 | 2.07812 | 2.50741 | 1.89965 | 49.3845 | 51.28415 | 102.4732 | 455.96879 | 0.70463 | 332.91578 | 24.09094 | 0.2875 | 32.10769 | 33.44764 | 125.77778 | 54.05837 | 2.12007 | 18.77724 | 19.35867 | 815.05086 | 60.79071 | 24.9839 | 31.95668 | 816.82244 | 54592.1318 | 70.44352 | 45.19547 | 79.96272 | 120.25767 | 29.14281 | 31.00386 | 31.23891 |  | 789 | 12 | 18.43137 | 79 | 33 | 45.09804 | 43 | 27.84314 | 0.055 | 0.07813
|  | 456 | 16 | 6 | 6 | 1 | 14.21547 | 11.33631 | 98.44406 | 11.59254 | 2.09075 | 2.5062 | 1.71117 | 49.47722 | 51.26789 | 101.87557 | 452.65479 | 0.76821 | 332.96928 | 24.17384 | 0.28367 | 32.07009 | 36.28387 | 125.22831 | 53.61327 | 2.00578 | 18.82179 | 19.37053 | 767.89105 | 60.84599 | 24.95387 | 31.95369 | 759.10204 | 54592.13226 | 70.47821 | 45.26415 | 79.94091 | 119.38991 | 29.18965 | 30.97776 | 31.27545 |  | 793.75 | 17 | 18.03922 | 79 | 33 | 32.54902 | 32 | 27.05882 | 0.35 | 0.39063
|  | 457 | 16 | 7 | 7 | 1 | 15.24936 | 11.33829 | 98.44866 | 11.71295 | 2.10145 | 2.52933 | 1.8188 | 49.4063 | 51.22509 | 102.53097 | 449.5456 | 0.72301 | 332.81535 | 24.06286 | 0.21364 | 32.14491 | 38.08553 | 126.79538 | 53.19056 | 2.12397 | 18.82244 | 19.39361 | 808.57592 | 60.51531 | 25.08416 | 31.94181 | 805.33277 | 54592.13271 | 70.42433 | 45.24336 | 79.8986 | 118.72883 | 29.17014 | 31.0082 | 31.23356 |  | 778 | 13 | 19.21569 | 79 | 33 | 42.35294 | 44 | 28.62745 | 0.78 | 1.76563
|  | 458 | 16 | 8 | 1 | 12 | 14.34503 | 11.34026 | 98.44395 | 11.72183 | 2.08787 | 2.60025 | 1.64187 | 49.52482 | 51.16669 | 102.35859 | 446.41376 | 0.78203 | 330.32477 | 24.08301 | 0.18074 | 32.16113 | 71.23745 | 130.34595 | 52.70774 | 2.15394 | 18.76621 | 19.34748 | 825.31529 | 60.36598 | 24.92207 | 31.97752 | 826.43351 | 54592.13318 | 70.46905 | 45.25844 | 80.00659 | 119.36237 | 29.20935 | 30.94104 | 31.1938 |  | 810 | 16.5 | 18.03922 | 79 | 33 | 34.11765 | 35 | 27.45098 | 0.095 | 0.46875
|  | 459 | 16 | 9 | 2 | 12 | 16.88426 | 11.37191 | 98.44834 | 8.62686 | 2.10453 | 2.74062 | 1.73645 | 49.34468 | 51.08113 | 104.12242 | 445.04953 | 1.13079 | 329.70282 | 24.09445 | 0.05929 | 32.16908 | 93.54866 | 144.56351 | 52.09201 | 3.06032 | 18.81517 | 19.2955 | 1163.32595 | 60.15391 | 25.12103 | 31.9116 | 1172.14159 | 54592.13368 | 70.43688 | 45.21381 | 80.04692 | 119.81498 | 29.17462 | 30.97906 | 31.2409 |  | 945.25 | -9.5 | 26.66667 | 79 | 33 | 85.09804 | 87 | 36.07843 | 0.035 | 0
|  | 460 | 16 | 10 | 3 | 12 | 15.18733 | 11.34224 | 98.45163 | 8.94957 | 2.09655 | 3.24793 | 1.94905 | 49.32128 | 51.21165 | 105.77271 | 448.90595 | 2.21542 | 329.34272 | 24.05236 | -0.04365 | 32.15023 | 86.60803 | 203.88503 | 51.46826 | 4.5435 | 18.82879 | 19.29946 | 1747.30501 | 60.05762 | 25.15682 | 31.95875 | 1761.79132 | 54592.13465 | 70.19924 | 45.19748 | 80.08681 | 119.51126 | 29.03988 | 31.03734 | 31.29099 |  | 1362.5 | -4 | 31.76471 | 79 | 33 | 90.58824 | 92 | 39.60784 | 0.015 | 0.15625
|  | 461 | 16 | 11 | 4 | 12 | 14.71874 | 11.33334 | 98.4444 | 9.43062 | 2.1022 | 3.12339 | 2.13682 | 49.29025 | 51.42707 | 104.18612 | 455.40982 | 3.69189 | 329.9357 | 24.08965 | 0.07648 | 32.19835 | 62.59042 | 305.73322 | 50.97664 | 6.16423 | 18.88956 | 19.36029 | 2353.04291 | 59.97819 | 25.09596 | 32.02612 | 2356.98382 | 54592.13635 | 70.43974 | 45.35121 | 80.00261 | 120.11919 | 29.08729 | 31.14443 | 31.32606 |  | 2057.75 | 12.5 | 29.01961 | 79 | 33 | 76.07843 | 75 | 37.2549 | 0.855 | 0.15625
|  | 462 | 16 | 12 | 5 | 12 | 13.9917 | 11.33927 | 98.44859 | 11.38064 | 2.08649 | 2.79511 | 2.46338 | 49.28753 | 51.66377 | 104.74284 | 460.8785 | 4.2274 | 330.05687 | 24.03436 | 0.2709 | 32.1757 | 64.52885 | 317.79899 | 51.26716 | 7.20368 | 18.84465 | 19.34162 | 2770.41174 | 59.84482 | 24.90573 | 31.92065 | 2774.30333 | 54592.13885 | 70.63608 | 45.17332 | 79.91425 | 120.13836 | 29.08145 | 31.18663 | 31.23677 |  | 2509.25 | 24.5 | 28.23529 | 79 | 33 | 62.35294 | 63 | 37.2549 | 0.075 | 0.625
|  | 463 | 16 | 13 | 6 | 12 | 14.48043 | 11.34521 | 98.44571 | 15.42173 | 2.08366 | 3.3261 | 2.61919 | 49.13471 | 51.88627 | 104.96528 | 467.25463 | 4.78311 | 330.80042 | 24.0778 | 0.16332 | 32.18986 | 67.72808 | 326.06501 | 52.00436 | 8.30129 | 18.86799 | 19.30904 | 3196.91138 | 59.99627 | 24.85574 | 31.98022 | 3201.57056 | 54592.14156 | 70.5357 | 45.17641 | 80.06391 | 119.6658 | 29.02948 | 31.20297 | 31.29926 |  | 2942.75 | 27.5 | 29.01961 | 79 | 33 | 62.35294 | 63 | 38.03922 | 0.875 | 1.92188
|  | 464 | 16 | 14 | 7 | 12 | 14.33476 | 11.3373 | 98.44478 | 13.34462 | 2.0889 | 3.11549 | 2.95879 | 49.16415 | 52.12294 | 104.88798 | 475.38619 | 5.43875 | 330.49397 | 24.11287 | 0.10817 | 32.11227 | 66.56102 | 334.43713 | 52.78234 | 9.40491 | 18.8814 | 19.35443 | 3610.62046 | 60.06295 | 24.93536 | 31.97092 | 3615.56042 | 54592.14467 | 70.56469 | 45.17661 | 80.10232 | 119.47356 | 29.01332 | 31.22326 | 31.22242 |  | 3360 | 29 | 30.98039 | 79 | 33 | 61.17647 | 65 | 39.21569 | 0.465 | 1.21875
|  | 465 | 16 | 15 | 8 | 12 | 14.37618 | 11.33829 | 98.44994 | 12.76251 | 2.08425 | 3.29404 | 3.17821 | 49.10821 | 52.26567 | 105.49724 | 485.49276 | 6.2032 | 329.66949 | 24.06813 | 0.0299 | 32.024 | 69.5341 | 339.09346 | 53.22424 | 10.46619 | 18.83848 | 19.6369 | 4025.13632 | 60.1086 | 24.98469 | 31.93178 | 4029.68381 | 54592.14819 | 70.44899 | 45.12531 | 80.18519 | 119.6653 | 28.87531 | 31.22576 | 31.22386 |  | 3791.25 | 29 | 32.15686 | 79 | 33 | 66.66667 | 68 | 40 | 0.23 | 1.53125
|  | 466 | 16 | 16 | 1 | 2 | 14.10863 | 11.33532 | 98.4362 | 11.98643 | 2.0973 | 3.00703 | 3.33726 | 49.11581 | 52.45307 | 103.93104 | 495.90361 | 6.98428 | 332.38787 | 23.97601 | 0.057 | 31.98151 | 44.35679 | 343.79135 | 53.63114 | 11.28744 | 18.93484 | 19.40378 | 4305.50862 | 60.62413 | 25.03469 | 31.95043 | 4307.75215 | 54592.15223 | 70.88061 | 45.20567 | 80.02024 | 120.13615 | 28.87844 | 31.13569 | 31.19551 |  | 4189.75 | 29 | 33.33333 | 79 | 33 | 68.23529 | 69 | 40.39216 | 0.8 | 0.59375
|  | 467 | 16 | 17 | 2 | 2 | 14.28331 | 11.34224 | 98.44481 | 8.22968 | 2.09479 | 2.78893 | 3.59452 | 49.10651 | 52.70103 | 103.99966 | 503.51095 | 6.35433 | 329.73626 | 23.96128 | 0.26904 | 31.95905 | 42.87595 | 343.77183 | 53.97638 | 11.28012 | 18.96273 | 19.42094 | 4307.79478 | 60.99839 | 25.00642 | 31.94782 | 4309.99583 | 54592.15651 | 70.55452 | 45.2294 | 80.04185 | 119.59872 | 28.80291 | 31.10618 | 31.17205 |  | 4325 | 36 | 27.05882 | 79 | 33 | 43.52941 | 43 | 36.07843 | 0.72 | 1.96875
|  | 468 | 16 | 18 | 3 | 2 | 14.63442 | 11.33829 | 98.43498 | 7.15869 | 2.09145 | 2.70605 | 3.73964 | 49.08529 | 52.78118 | 104.36853 | 508.87656 | 4.97093 | 330.85899 | 24.02455 | 0.28552 | 31.86868 | 45.13164 | 341.98206 | 54.24469 | 11.25897 | 18.86335 | 19.43671 | 4306.83245 | 61.29651 | 24.96786 | 31.93193 | 4309.15489 | 54592.15996 | 70.71016 | 45.16977 | 79.91915 | 119.99228 | 28.79331 | 31.2 | 31.20354 |  | 4314.75 | 36 | 27.45098 | 79 | 33 | 43.52941 | 44 | 36.47059 | 0.23 | 0.4375
|  | 469 | 16 | 19 | 4 | 2 | 14.88712 | 11.35708 | 98.44376 | 6.51114 | 2.09305 | 2.67783 | 3.71623 | 49.08631 | 52.81776 | 104.07814 | 513.60216 | 4.58588 | 330.65514 | 24.0224 | 0.26338 | 31.85392 | 43.01789 | 341.70327 | 54.51703 | 11.27573 | 18.88161 | 19.36694 | 4309.66024 | 61.51908 | 24.98567 | 31.92695 | 4312.50016 | 54592.16284 | 70.61212 | 45.15098 | 80.06206 | 119.90293 | 28.76101 | 30.95879 | 31.16221 |  | 4325 | 35.5 | 27.05882 | 79 | 33 | 43.92157 | 44 | 36.47059 | 0.875 | 0.125
|  | 470 | 16 | 20 | 5 | 2 | 14.21015 | 11.32048 | 98.44778 | 6.20749 | 2.09069 | 2.57952 | 3.8394 | 48.99882 | 52.83823 | 104.39623 | 517.8461 | 4.50429 | 330.25061 | 23.92112 | 0.24443 | 31.79609 | 42.37309 | 340.59874 | 54.56484 | 11.24385 | 18.88358 | 19.48016 | 4302.51645 | 61.7404 | 24.9343 | 31.82634 | 4304.64198 | 54592.16562 | 70.811 | 45.05866 | 79.84927 | 120.43364 | 28.67411 | 31.04888 | 31.34731 |  | 4314.75 | 36 | 27.05882 | 79 | 32 | 43.13725 | 43 | 36.47059 | 0.8 | 0.04688
|  | 471 | 16 | 21 | 6 | 2 | 14.62197 | 11.31257 | 98.47028 | 5.97032 | 2.09379 | 2.5669 | 3.75582 | 49.07443 | 52.87589 | 104.19865 | 522.02371 | 4.46513 | 329.79345 | 23.94045 | 0.22442 | 31.89414 | 45.63387 | 340.68455 | 54.8256 | 11.27677 | 19.04497 | 19.47561 | 4308.75711 | 61.94624 | 24.99279 | 31.96905 | 4311.52925 | 54592.16837 | 70.6802 | 45.20369 | 80.1944 | 119.61556 | 28.72662 | 30.79869 | 31.06145 |  | 4300 | 36 | 27.05882 | 79 | 32 | 43.52941 | 43 | 36.47059 | 0.095 | 0.51563
|  | 472 | 16 | 22 | 7 | 2 | 14.7018 | 11.31752 | 98.46314 | 5.67147 | 2.09291 | 2.52131 | 3.84579 | 49.05704 | 52.93745 | 104.1187 | 525.82862 | 4.52853 | 330.39128 | 24.08569 | 0.22819 | 31.88657 | 41.97049 | 340.16719 | 55.01636 | 11.2492 | 18.99335 | 19.55085 | 4299.56712 | 62.20578 | 24.98301 | 31.94171 | 4302.5226 | 54592.17112 | 70.61316 | 45.17357 | 80.2429 | 119.47361 | 28.75872 | 30.79424 | 31.14766 |  | 4314.75 | 36.5 | 27.05882 | 79 | 32 | 41.96078 | 42 | 36.07843 | 0.895 | 0.125
|  | 473 | 16 | 23 | 1 | 21 | 13.11448 | 11.31455 | 98.44799 | 5.40383 | 2.09568 | 2.62662 | 3.74976 | 49.04977 | 52.79953 | 103.26196 | 529.1875 | 4.42422 | 330.68065 | 23.95547 | 0.28796 | 31.72919 | 23.32919 | 340.47077 | 54.96776 | 11.11446 | 18.96411 | 19.4148 | 4237.0812 | 62.26925 | 24.89255 | 31.86081 | 4238.89649 | 54592.17388 | 70.9382 | 45.10512 | 79.8182 | 120.2923 | 28.67526 | 30.80171 | 31.20628 |  | 4304.5 | 35.5 | 27.45098 | 79 | 32 | 45.09804 | 46 | 36.47059 | 0.29 | 0.51563
|  | 474 | 16 | 24 | 2 | 21 | 13.81575 | 11.33433 | 98.45031 | 3.35012 | 2.08968 | 2.27968 | 3.83377 | 49.06946 | 52.83465 | 101.65943 | 528.02641 | 3.55087 | 332.53221 | 24.00013 | 0.55105 | 31.81575 | 14.13817 | 336.09518 | 55.15546 | 10.02699 | 19.02059 | 19.52127 | 3830.36348 | 62.35651 | 24.94143 | 31.91238 | 3828.34706 | 54592.1765 | 71.05364 | 45.13783 | 79.67345 | 120.49583 | 28.75349 | 30.7852 | 31.13984 |  | 4080.25 | 32.5 | 20 | 79 | 32 | 17.64706 | 18 | 29.41176 | 0.895 | 1.96875
|  | 475 | 16 | 25 | 3 | 21 | 14.79312 | 11.33334 | 98.44409 | 5.3021 | 2.08903 | 2.11393 | 3.57879 | 49.17947 | 52.74237 | 100.33956 | 521.80625 | 1.8115 | 333.72449 | 23.89818 | 0.5941 | 31.89003 | 12.25684 | 328.84184 | 55.13178 | 8.83815 | 19.04092 | 19.60845 | 3375.24337 | 62.36468 | 24.93433 | 31.92165 | 3374.10889 | 54592.17817 | 70.53282 | 45.15258 | 80.12702 | 119.10023 | 28.84709 | 30.69867 | 31.21118 |  | 3643.75 | 31 | 18.03922 | 79 | 32 | 14.5098 | 14 | 27.45098 | 0.545 | 1.96875
|  | 476 | 16 | 26 | 4 | 21 | 21.00335 | 11.31059 | 98.44552 | 10.90114 | 2.08962 | 2.08787 | 3.21547 | 49.22654 | 52.44201 | 100.63523 | 513.01184 | 0.72377 | 334.51025 | 23.90924 | 0.35022 | 31.86389 | 11.73445 | 322.45306 | 55.17729 | 7.61753 | 19.04788 | 19.61849 | 2906.95546 | 62.46762 | 24.94339 | 31.9039 | 2907.97548 | 54592.17896 | 70.68479 | 45.22716 | 80.11777 | 119.36469 | 28.95642 | 30.77402 | 31.19056 |  | 3188.25 | 29 | 17.2549 | 79 | 33 | 12.94118 | 13 | 26.66667 | 0 | 0
|  | 477 | 16 | 27 | 5 | 21 | 21.00557 | 11.33334 | 98.44754 | 8.59908 | 2.10155 | 1.9019 | 2.93585 | 49.30502 | 52.08641 | 99.69033 | 503.8932 | 0.11516 | 333.3078 | 23.93098 | 0.03801 | 31.81588 | 11.63692 | 311.36174 | 55.05635 | 6.45672 | 19.01521 | 19.55199 | 2448.47538 | 62.27675 | 25.08476 | 31.93453 | 2448.56244 | 54592.17918 | 71.02169 | 45.07942 | 80.11723 | 119.74156 | 28.9387 | 30.68238 | 31.13497 |  | 2717 | 24 | 16.07843 | 79 | 33 | 10.98039 | 11 | 22.35294 | 0 | 0
|  | 478 | 16 | 28 | 6 | 21 | 21.00361 | 11.28883 | 98.44707 | 1.81617 | 2.08239 | 1.96323 | 2.71854 | 49.25405 | 51.97259 | 100.12142 | 495.34708 | 0.01295 | 333.79581 | 23.95394 | 0.0449 | 31.84721 | 13.11414 | 294.89456 | 54.98728 | 5.27857 | 19.04515 | 19.63511 | 2027.88765 | 62.17386 | 24.85673 | 31.95083 | 2025.77475 | 54592.1792 | 70.64779 | 45.14913 | 80.17121 | 119.7029 | 28.9804 | 30.70703 | 31.20759 |  | 2265.5 | 20.5 | 16.07843 | 79 | 33 | 12.15686 | 12 | 22.35294 | 0 | 0
|  | 479 | 16 | 29 | 7 | 21 | 15.64893 | 11.30664 | 98.44516 | 2.75222 | 2.08068 | 2.06994 | 2.44405 | 49.37261 | 51.81665 | 100.49321 | 487.0689 | 0.24785 | 334.3693 | 23.97855 | 0.08141 | 31.94006 | 13.62172 | 244.89173 | 55.03945 | 4.21248 | 19.10038 | 19.71528 | 1611.6493 | 61.92931 | 24.83616 | 31.95971 | 1611.00432 | 54592.17922 | 70.95336 | 45.15308 | 79.99506 | 120.11269 | 29.09237 | 30.76491 | 31.18675 |  | 1845.25 | 15 | 16.86275 | 79 | 33 | 14.5098 | 14 | 21.96078 | 0.465 | 0.07813
|  | 480 | 16 | 30 | 8 | 21 | 13.56715 | 11.30861 | 98.44402 | 4.83143 | 2.08302 | 2.07801 | 2.18768 | 49.45318 | 51.73874 | 101.11169 | 479.08812 | 0.45079 | 333.70228 | 23.95689 | 0.2411 | 32.01267 | 15.783 | 190.51357 | 54.92407 | 3.21563 | 19.1847 | 19.59599 | 1226.71815 | 61.63841 | 24.83544 | 31.90232 | 1224.6992 | 54592.17946 | 70.52528 | 45.13832 | 79.94482 | 119.79773 | 29.1497 | 30.80156 | 31.19327 |  | 1447.5 | 12 | 16.47059 | 79 | 33 | 14.90196 | 16 | 21.56863 | 0.855 | 1.6875
|  | 481 | 17 | 1 | 1 | 1 | 14.33724 | 11.3007 | 98.44577 | 7.25077 | 2.0772 | 1.89768 | 2.09207 | 49.35633 | 51.49609 | 101.38597 | 472.21686 | 0.46402 | 334.32891 | 23.78905 | 0.41395 | 31.96372 | 19.05365 | 142.87812 | 54.69924 | 2.29395 | 19.09765 | 19.52958 | 876.23184 | 61.23759 | 24.79331 | 31.86067 | 877.15017 | 54592.17974 | 70.61338 | 45.04965 | 79.95527 | 119.73761 | 28.98283 | 30.80732 | 31.1273 |  | 1081.25 | 13.5 | 16.47059 | 79 | 33 | 18.03922 | 18 | 21.56863 | 0.78 | 1.45313
|  | 482 | 17 | 2 | 2 | 1 | 14.51834 | 11.3096 | 98.44665 | 10.27254 | 2.1023 | 2.02763 | 2.02771 | 49.44766 | 51.47537 | 102.31281 | 466.46181 | 0.40595 | 333.45564 | 23.86595 | 0.34763 | 32.07052 | 55.74936 | 119.28729 | 54.58588 | 1.88131 | 19.17187 | 19.61357 | 721.77607 | 61.27856 | 25.094 | 31.88791 | 683.2973 | 54592.18001 | 70.51757 | 45.1356 | 79.96228 | 119.69943 | 29.0578 | 30.78406 | 31.23903 |  | 743.75 | 5 | 18.03922 | 79 | 33 | 25.4902 | 27 | 27.45098 | 0.8 | 1.29688
|  | 483 | 17 | 3 | 3 | 1 | 16.08678 | 11.32246 | 98.44478 | 11.02043 | 2.09806 | 2.47541 | 1.87053 | 49.5071 | 51.41563 | 102.76659 | 461.87995 | 0.64661 | 332.83922 | 24.00462 | 0.3028 | 32.07783 | 29.33782 | 128.29764 | 54.64066 | 2.15447 | 19.0871 | 19.70859 | 820.58803 | 61.12892 | 25.04307 | 31.88589 | 822.72531 | 54592.18029 | 70.49854 | 45.21991 | 79.99136 | 119.74046 | 29.10895 | 30.96933 | 31.25477 |  | 785 | 9.5 | 18.43137 | 79 | 33 | 49.41176 | 48 | 27.84314 | 0.035 | 1.76563
|  | 484 | 17 | 4 | 4 | 1 | 14.21387 | 11.32741 | 98.45781 | 11.34711 | 2.09314 | 2.66054 | 1.81482 | 49.52242 | 51.41069 | 101.9578 | 458.23866 | 0.73904 | 334.06367 | 23.99962 | 0.31871 | 32.10722 | 42.20909 | 124.04608 | 54.38956 | 1.95314 | 19.21836 | 19.68453 | 746.48803 | 60.7424 | 24.98485 | 31.96797 | 763.68384 | 54592.18075 | 70.47456 | 45.08834 | 79.94572 | 120.15206 | 29.19112 | 30.94964 | 31.18848 |  | 783.5 | 17 | 17.64706 | 79 | 33 | 29.01961 | 31 | 27.05882 | 0.25 | 0.07813
|  | 485 | 17 | 5 | 5 | 1 | 15.87716 | 11.31257 | 98.44387 | 11.78912 | 2.10167 | 2.52258 | 1.73366 | 49.54945 | 51.28311 | 102.5456 | 454.45954 | 0.68148 | 332.39659 | 23.91519 | 0.26866 | 32.05215 | 33.03216 | 125.01434 | 54.0887 | 2.13586 | 19.24521 | 19.64305 | 813.4707 | 60.53627 | 25.05763 | 31.82396 | 812.54462 | 54592.18116 | 70.41959 | 45.06633 | 79.88375 | 120.22665 | 29.14597 | 30.99783 | 31.19989 |  | 782.75 | 11 | 18.43137 | 79 | 33 | 45.88235 | 46 | 27.84314 | 0.155 | 0.07813
|  | 486 | 17 | 6 | 6 | 1 | 14.15768 | 11.31949 | 98.44458 | 11.63941 | 2.09222 | 2.37721 | 1.78326 | 49.38652 | 51.25214 | 101.88633 | 451.0097 | 0.73269 | 332.9293 | 23.82094 | 0.22093 | 31.96033 | 40.79462 | 125.23747 | 53.57744 | 1.99173 | 19.13701 | 19.65716 | 762.26633 | 60.61314 | 24.97226 | 31.88879 | 746.76432 | 54592.1816 | 70.31461 | 45.05266 | 79.91477 | 119.86912 | 29.14353 | 30.99271 | 31.24546 |  | 796 | 17 | 17.64706 | 79 | 33 | 31.37255 | 31 | 27.05882 | 0.21 | 0.3125
|  | 487 | 17 | 7 | 7 | 1 | 15.47456 | 11.32543 | 98.39811 | 11.81615 | 2.10158 | 2.78638 | 1.72793 | 49.52878 | 51.25543 | 102.5536 | 447.73329 | 0.72495 | 332.32477 | 23.98193 | 0.18223 | 32.17783 | 34.25838 | 128.35114 | 53.07188 | 2.13762 | 19.19124 | 19.74094 | 813.61807 | 60.52674 | 25.10694 | 31.83848 | 819.50718 | 54592.18205 | 70.42216 | 45.10027 | 79.8848 | 119.97255 | 29.11738 | 31.09182 | 31.18492 |  | 782.75 | 12 | 18.43137 | 79 | 33 | 45.09804 | 45 | 27.84314 | 0.74 | 1.76563
|  | 488 | 17 | 8 | 1 | 12 | 14.18624 | 11.31257 | 98.44523 | 11.95609 | 2.09125 | 2.49335 | 1.71068 | 49.41293 | 51.12361 | 102.18217 | 444.73512 | 0.7288 | 332.08855 | 23.99177 | 0.20778 | 32.09679 | 66.28569 | 129.9445 | 52.51066 | 2.09676 | 19.24255 | 19.78354 | 806.62229 | 60.20276 | 24.96246 | 31.87684 | 781.97485 | 54592.1825 | 70.34509 | 45.10208 | 79.88582 | 119.80032 | 29.03409 | 31.06177 | 31.11567 |  | 804.5 | 16.5 | 18.03922 | 79 | 33 | 33.72549 | 34 | 27.45098 | 0.27 | 0.46875
|  | 489 | 17 | 9 | 2 | 12 | 16.66031 | 11.31949 | 98.44505 | 8.87608 | 2.09911 | 3.0966 | 1.69167 | 49.37275 | 51.13087 | 104.22449 | 443.15265 | 1.05578 | 329.95533 | 23.94183 | 0.07231 | 32.16999 | 85.96712 | 143.48312 | 52.01767 | 3.00495 | 19.26641 | 19.75966 | 1154.05849 | 60.14245 | 25.05655 | 31.91462 | 1152.86476 | 54592.18295 | 70.46041 | 45.06254 | 79.93028 | 119.81128 | 29.11933 | 31.05432 | 31.25184 |  | 905.25 | -10.5 | 26.27451 | 79 | 33 | 84.70588 | 83 | 35.68627 | 0.035 | 0
|  | 490 | 17 | 10 | 3 | 12 | 15.01713 | 11.29872 | 98.44391 | 8.87638 | 2.10574 | 2.96497 | 1.89122 | 49.38167 | 51.28294 | 105.7865 | 446.56037 | 2.1506 | 330.48387 | 24.00082 | -0.0224 | 32.1552 | 88.29164 | 201.44645 | 51.42344 | 4.52208 | 19.31991 | 19.79663 | 1733.54961 | 60.04558 | 25.16192 | 31.89497 | 1735.12507 | 54592.18389 | 70.42302 | 45.13733 | 79.90977 | 119.99843 | 28.96927 | 31.04104 | 31.16577 |  | 1354.5 | -3.5 | 30.98039 | 79 | 33 | 89.01961 | 89 | 38.82353 | 0.015 | 0.39063
|  | 491 | 17 | 11 | 4 | 12 | 14.57107 | 11.31455 | 98.44875 | 9.41772 | 2.0974 | 2.83795 | 2.13857 | 49.2929 | 51.43148 | 104.04957 | 452.71069 | 3.55885 | 332.00208 | 23.95859 | 0.10329 | 32.1639 | 56.21841 | 304.47144 | 50.92607 | 6.06883 | 19.35271 | 19.71351 | 2322.22002 | 59.88411 | 25.03471 | 31.84337 | 2325.76773 | 54592.18557 | 70.60219 | 45.06453 | 80.04622 | 119.61942 | 29.02895 | 31.15091 | 31.12009 |  | 2037.5 | 13.5 | 28.62745 | 79 | 33 | 77.2549 | 76 | 37.2549 | 0.875 | 0.3125
|  | 492 | 17 | 12 | 5 | 12 | 14.00253 | 11.31158 | 98.44535 | 10.49061 | 2.10476 | 3.28404 | 2.42584 | 49.2074 | 51.63324 | 104.59777 | 457.87731 | 4.09295 | 331.9867 | 24.04548 | 0.27281 | 32.18755 | 64.99218 | 317.26729 | 51.17115 | 7.19195 | 19.33157 | 19.77497 | 2733.58879 | 59.64871 | 25.12378 | 31.89437 | 2737.78168 | 54592.18798 | 70.35313 | 45.13322 | 80.00366 | 119.58792 | 28.99079 | 31.14413 | 31.20547 |  | 2481.25 | 24 | 28.23529 | 79 | 33 | 61.17647 | 63 | 37.2549 | 0.055 | 0.625
|  | 493 | 17 | 13 | 6 | 12 | 14.57216 | 11.31158 | 98.44686 | 15.27067 | 2.09553 | 3.32149 | 2.65427 | 49.23472 | 51.88899 | 105.13259 | 464.17023 | 4.63769 | 330.76497 | 24.07024 | 0.1966 | 32.22514 | 70.39518 | 325.32457 | 52.04893 | 8.23414 | 19.37236 | 19.91639 | 3143.50461 | 60.09623 | 25.01357 | 31.99749 | 3147.92484 | 54592.1906 | 69.74549 | 45.13746 | 80.09027 | 119.25376 | 29.10715 | 31.23908 | 31.21947 |  | 2913.25 | 27.5 | 28.62745 | 79 | 33 | 59.60784 | 60 | 37.2549 | 0.875 | 0
|  | 494 | 17 | 14 | 7 | 12 | 14.35681 | 11.2918 | 98.44492 | 13.8153 | 2.09303 | 3.22924 | 2.7612 | 49.24454 | 52.00574 | 105.14691 | 472.4125 | 5.29954 | 330.14253 | 23.93471 | 0.10647 | 32.10475 | 68.97855 | 333.12748 | 52.73264 | 9.33567 | 19.32155 | 19.79412 | 3568.28049 | 59.94783 | 24.98376 | 31.88618 | 3572.57126 | 54592.19362 | 70.62952 | 45.05614 | 80.06257 | 119.7174 | 28.96452 | 31.1664 | 31.16372 |  | 3335.75 | 28.5 | 29.80392 | 79 | 33 | 63.13725 | 62 | 38.82353 | 0.35 | 1.76563
|  | 495 | 17 | 15 | 8 | 12 | 14.34116 | 11.32345 | 98.44564 | 12.96446 | 2.09563 | 3.23382 | 3.23317 | 49.06321 | 52.23884 | 105.88143 | 482.64587 | 6.12393 | 330.24108 | 23.88701 | 0.04165 | 32.00155 | 68.32202 | 339.1951 | 53.20478 | 10.44116 | 19.34229 | 19.79123 | 3993.96453 | 59.88948 | 24.99506 | 31.83629 | 3998.50464 | 54592.19707 | 70.78612 | 45.04105 | 79.73407 | 120.77181 | 28.90741 | 31.32341 | 31.23241 |  | 3757 | 28.5 | 31.76471 | 79 | 33 | 67.05882 | 67 | 40 | 0.545 | 0.98438
|  | 496 | 17 | 16 | 1 | 2 | 14.03694 | 11.31554 | 98.44626 | 12.56669 | 2.09395 | 3.06337 | 3.42423 | 49.11773 | 52.54196 | 104.20473 | 493.42216 | 6.91194 | 330.79553 | 24.07864 | 0.03887 | 31.97761 | 49.9387 | 344.58591 | 53.61393 | 11.26316 | 19.47497 | 19.8224 | 4303.13491 | 60.36371 | 24.99464 | 31.90475 | 4308.14208 | 54592.20103 | 70.70606 | 45.08771 | 80.03755 | 119.46244 | 28.84375 | 31.23853 | 31.29307 |  | 4161.5 | 29 | 32.94118 | 79 | 33 | 67.84314 | 67 | 40.39216 | 0.78 | 0.59375
|  | 497 | 17 | 17 | 2 | 2 | 14.2954 | 11.31554 | 98.44656 | 8.28015 | 2.07756 | 2.80174 | 3.62617 | 49.02745 | 52.65362 | 104.07386 | 501.64905 | 6.47798 | 328.86489 | 24.02003 | 0.26436 | 31.87373 | 44.42055 | 344.13941 | 53.87042 | 11.19099 | 19.37799 | 19.91097 | 4309.28173 | 60.7313 | 24.79904 | 31.82403 | 4312.95472 | 54592.20534 | 70.60399 | 44.92404 | 79.97146 | 119.88832 | 28.75912 | 31.0682 | 31.18506 |  | 4325 | 36 | 27.05882 | 79 | 33 | 42.7451 | 43 | 36.47059 | 0.82 | 1.96875
|  | 498 | 17 | 18 | 3 | 2 | 14.51071 | 11.31158 | 98.44374 | 7.34283 | 2.08797 | 2.74312 | 3.60398 | 49.03793 | 52.81642 | 104.12354 | 507.35267 | 4.98976 | 330.75423 | 24.07712 | 0.28671 | 31.91983 | 42.74629 | 343.85948 | 54.2537 | 11.26801 | 19.42052 | 19.90825 | 4317.25874 | 61.15923 | 24.9228 | 31.94034 | 4320.07495 | 54592.20885 | 70.56033 | 45.01449 | 79.98432 | 119.93025 | 28.76629 | 31.2108 | 31.31315 |  | 4319.5 | 35.5 | 27.45098 | 79 | 33 | 44.31373 | 45 | 36.47059 | 0.135 | 0.51563
|  | 499 | 17 | 19 | 4 | 2 | 14.66896 | 11.31059 | 98.44311 | 6.78553 | 2.09133 | 2.5708 | 3.61973 | 49.02749 | 52.64722 | 104.14354 | 511.86713 | 4.57574 | 329.57354 | 24.04882 | 0.2703 | 31.85615 | 43.25916 | 343.21547 | 54.4817 | 11.27278 | 19.44261 | 19.87692 | 4312.20021 | 61.46965 | 24.9634 | 31.90445 | 4314.99952 | 54592.21176 | 70.58502 | 44.96708 | 79.9509 | 120.21447 | 28.76265 | 31.12085 | 31.23484 |  | 4319.5 | 35.5 | 27.45098 | 79 | 32 | 43.52941 | 45 | 36.47059 | 0.485 | 0.59375
|  | 500 | 17 | 20 | 5 | 2 | 14.65073 | 11.28191 | 98.44515 | 6.23568 | 2.09142 | 2.52862 | 3.78955 | 49.02026 | 52.80981 | 104.38782 | 516.21141 | 4.44461 | 332.49143 | 24.02127 | 0.24305 | 31.87976 | 42.27945 | 342.92776 | 54.63292 | 11.26174 | 19.42234 | 19.86185 | 4307.78785 | 61.50078 | 24.96449 | 31.85587 | 4309.90776 | 54592.21451 | 70.74709 | 45.04411 | 79.98178 | 120.23971 | 28.7843 | 30.99303 | 31.22975 |  | 4314.75 | 36 | 27.05882 | 79 | 32 | 43.13725 | 43 | 36.47059 | 0.875 | 0.125
|  | 501 | 17 | 21 | 6 | 2 | 14.17048 | 11.30169 | 98.45034 | 6.12372 | 2.09552 | 2.53991 | 3.9188 | 49.01319 | 52.93199 | 104.14603 | 520.51175 | 4.42447 | 331.0165 | 24.09864 | 0.22275 | 31.91045 | 42.97441 | 342.18578 | 54.79621 | 11.28684 | 19.4918 | 19.87995 | 4308.95172 | 61.76339 | 25.01337 | 31.92236 | 4311.34601 | 54592.21723 | 70.65498 | 44.99742 | 80.1989 | 119.81499 | 28.71273 | 31.04337 | 31.2483 |  | 4310 | 36 | 27.45098 | 79 | 32 | 43.92157 | 43 | 36.47059 | 0.72 | 1.96875
|  | 502 | 17 | 22 | 7 | 2 | 14.60586 | 11.30664 | 98.43985 | 5.85337 | 2.09331 | 2.62837 | 3.83699 | 49.04675 | 52.88374 | 104.20272 | 524.42834 | 4.43689 | 331.45044 | 23.98077 | 0.21902 | 31.8819 | 44.22527 | 341.49659 | 54.89961 | 11.27714 | 19.4762 | 20.08819 | 4309.78683 | 61.91955 | 24.98704 | 31.87188 | 4312.84676 | 54592.21994 | 70.61051 | 45.08023 | 80.09866 | 119.52939 | 28.72642 | 30.82987 | 31.19751 |  | 4314.75 | 36 | 27.45098 | 79 | 32 | 43.52941 | 44 | 36.47059 | 0.155 | 0.59375
|  | 503 | 17 | 23 | 1 | 21 | 13.6138 | 11.2918 | 98.44374 | 5.42958 | 2.09617 | 2.48532 | 3.72052 | 49.07619 | 52.79672 | 103.17862 | 528.11876 | 4.44569 | 331.86173 | 24.07564 | 0.27577 | 31.78516 | 23.0582 | 342.2692 | 54.94615 | 11.17337 | 19.4672 | 22.00241 | 4259.23808 | 62.10434 | 25.02236 | 31.87857 | 4260.90067 | 54592.22266 | 70.46854 | 44.95334 | 79.94732 | 119.74087 | 28.6499 | 30.72297 | 31.15315 |  | 4319.5 | 36 | 27.45098 | 79 | 32 | 43.92157 | 43 | 36.47059 | 0.875 | 0.125
|  | 504 | 17 | 24 | 2 | 21 | 14.09946 | 11.28587 | 98.44768 | 4.36166 | 2.09308 | 2.36525 | 3.67933 | 49.09689 | 52.68047 | 102.67064 | 528.42762 | 3.66929 | 331.75744 | 24.00909 | 0.53213 | 31.85482 | 16.83445 | 336.4802 | 55.12101 | 10.16271 | 19.49816 | 27.14558 | 3875.60179 | 62.25326 | 24.98405 | 31.93418 | 3875.99403 | 54592.22532 | 71.19986 | 45.02713 | 79.6991 | 120.06201 | 28.71462 | 30.81014 | 31.2306 |  | 4115.5 | 34.5 | 20.78431 | 79 | 32 | 20.78431 | 20 | 30.19608 | 0.895 | 1.96875
|  | 505 | 17 | 25 | 3 | 21 | 15.30144 | 11.29279 | 98.42832 | 5.16041 | 2.09071 | 2.15985 | 3.62056 | 49.08152 | 52.7 | 101.98983 | 524.22911 | 1.96299 | 333.93384 | 23.99401 | 0.58547 | 31.8573 | 13.45108 | 329.87767 | 55.10111 | 9.01375 | 19.51571 | 20.03071 | 3440.19809 | 62.36259 | 24.83671 | 31.87951 | 3444.94047 | 54592.22707 | 71.1402 | 45.00327 | 79.76019 | 120.00431 | 28.74849 | 30.73713 | 31.28246 |  | 3701.5 | 31.5 | 19.21569 | 79 | 32 | 16.07843 | 16 | 28.62745 | 0.7 | 1.96875
|  | 506 | 17 | 26 | 4 | 21 | 20.89826 | 11.31455 | 98.44515 | 9.95459 | 2.0921 | 2.03384 | 3.30493 | 49.26594 | 52.57087 | 100.97119 | 516.57027 | 1.05973 | 333.76573 | 24.03544 | 0.42052 | 31.86134 | 13.04959 | 321.83958 | 55.16244 | 7.81567 | 19.64312 | 20.12724 | 2979.13458 | 62.35563 | 24.97185 | 31.91613 | 2979.18704 | 54592.228 | 70.23261 | 45.06401 | 80.14067 | 119.57094 | 28.91673 | 30.75088 | 31.22114 |  | 3252.25 | 29.5 | 17.64706 | 79 | 33 | 13.33333 | 13 | 26.66667 | 0.115 | 0
|  | 507 | 17 | 27 | 5 | 21 | 21.00133 | 11.30763 | 98.44572 | 9.63303 | 2.09556 | 2.08881 | 3.02467 | 49.17034 | 52.26695 | 100.32373 | 507.71584 | 0.29738 | 332.95322 | 24.03444 | 0.0753 | 31.87044 | 10.70971 | 313.03828 | 55.10247 | 6.62175 | 19.52297 | 20.04718 | 2518.8092 | 62.24628 | 25.06438 | 31.89374 | 2517.98347 | 54592.22843 | 70.71308 | 44.96957 | 79.9719 | 119.96614 | 28.93195 | 30.68442 | 31.17757 |  | 2789.75 | 27 | 16.86275 | 79 | 33 | 12.94118 | 13 | 25.4902 | 0 | 0
|  | 508 | 17 | 28 | 6 | 21 | 21.00203 | 11.31356 | 98.45391 | 2.38118 | 2.10147 | 2.14029 | 2.6545 | 49.25589 | 51.91039 | 100.46696 | 498.86993 | 0.03998 | 333.08733 | 24.1594 | 0.03226 | 31.90991 | 12.1563 | 299.38649 | 54.99742 | 5.47628 | 19.59875 | 20.10616 | 2084.73941 | 62.04394 | 25.08447 | 31.91638 | 2083.15494 | 54592.22851 | 71.14631 | 45.08113 | 79.96597 | 119.89006 | 29.01185 | 30.75003 | 31.22317 |  | 2332.75 | 21 | 16.07843 | 79 | 33 | 12.15686 | 12 | 24.70588 | 0 | 0
|  | 509 | 17 | 29 | 7 | 21 | 17.47075 | 11.3284 | 98.44833 | 2.03481 | 2.09721 | 1.88963 | 2.55236 | 49.42154 | 51.9739 | 100.5894 | 490.46795 | 0.23333 | 333.71662 | 24.09967 | 0.07403 | 31.99334 | 15.70667 | 255.90911 | 55.06729 | 4.38898 | 19.58026 | 20.10238 | 1674.21772 | 61.75525 | 25.03359 | 31.96711 | 1675.80945 | 54592.22854 | 70.54357 | 45.10334 | 79.89319 | 119.71139 | 29.09949 | 30.78395 | 31.23968 |  | 1905.25 | 16 | 16.47059 | 79 | 33 | 14.11765 | 14 | 23.13725 | 0.035 | 0
|  | 510 | 17 | 30 | 8 | 21 | 13.5346 | 11.32147 | 98.44571 | 4.5892 | 2.09136 | 1.84696 | 2.30317 | 49.44418 | 51.74736 | 101.14944 | 482.52385 | 0.45474 | 333.9484 | 24.10505 | 0.17954 | 31.93121 | 17.00651 | 200.29792 | 54.93716 | 3.36022 | 19.53136 | 20.01567 | 1285.37238 | 61.65561 | 24.96374 | 31.90123 | 1285.13204 | 54592.22876 | 70.48456 | 45.05846 | 79.91381 | 119.76281 | 29.06573 | 30.75692 | 31.18678 |  | 1507.75 | 11 | 16.47059 | 79 | 33 | 14.90196 | 14 | 21.56863 | 0.855 | 1.6875
|  | 511 | 18 | 1 | 1 | 1 | 14.23013 | 11.30565 | 98.44671 | 6.66523 | 2.08228 | 1.96242 | 2.06745 | 49.51728 | 51.58474 | 101.74887 | 475.40808 | 0.41324 | 333.54934 | 24.15346 | 0.38408 | 31.98548 | 18.59678 | 150.98287 | 54.75211 | 2.42775 | 19.39832 | 19.93593 | 932.72524 | 61.70915 | 24.85541 | 32.01833 | 930.22129 | 54592.22904 | 70.74411 | 45.03346 | 79.94655 | 120.00557 | 29.10491 | 30.78665 | 31.20788 |  | 1128.75 | 14 | 16.47059 | 79 | 33 | 17.64706 | 18 | 21.56863 | 0.78 | 1.53125
|  | 512 | 18 | 2 | 2 | 1 | 14.22372 | 11.29477 | 98.44392 | 10.09218 | 2.08233 | 2.00314 | 2.08809 | 49.45856 | 51.54665 | 101.62145 | 469.1982 | 0.40418 | 333.7963 | 24.31311 | 0.38269 | 32.01667 | 50.5397 | 122.00291 | 54.6161 | 1.82285 | 19.40066 | 19.95285 | 700.3107 | 61.69861 | 24.85596 | 31.90272 | 691.51842 | 54592.22929 | 70.50731 | 44.96114 | 79.88192 | 120.02769 | 29.12646 | 30.77193 | 31.24794 |  | 791.25 | 11 | 17.2549 | 79 | 33 | 21.96078 | 22 | 26.27451 | 0.855 | 1.29688
|  | 513 | 18 | 3 | 3 | 1 | 16.05556 | 11.30664 | 98.45038 | 10.86069 | 2.09613 | 2.5331 | 2.00051 | 49.48168 | 51.40228 | 102.68613 | 464.36941 | 0.5486 | 332.45158 | 24.1034 | 0.29523 | 31.9919 | 30.19991 | 128.33501 | 54.5288 | 2.19398 | 19.32294 | 19.87921 | 837.25182 | 61.58307 | 25.02349 | 31.86689 | 841.01987 | 54592.22954 | 70.61982 | 44.92083 | 79.83381 | 119.704 | 29.10455 | 30.92303 | 31.34526 |  | 754.5 | 5.5 | 19.60784 | 79 | 33 | 54.5098 | 53 | 28.62745 | 0.155 | 1.76563
|  | 514 | 18 | 4 | 4 | 1 | 14.34312 | 11.32543 | 98.44742 | 11.11944 | 2.0878 | 2.24705 | 1.78514 | 49.54841 | 51.33355 | 101.75084 | 460.67623 | 0.73557 | 331.85207 | 24.19061 | 0.32261 | 32.02957 | 39.75111 | 125.61194 | 54.51907 | 1.95425 | 19.35797 | 19.94206 | 748.8271 | 61.53198 | 24.92132 | 31.99164 | 750.07692 | 54592.22996 | 70.51945 | 45.11651 | 79.8876 | 120.03892 | 29.08536 | 30.91487 | 31.22166 |  | 799 | 17.5 | 17.64706 | 79 | 33 | 28.23529 | 29 | 27.05882 | 0.075 | 0
|  | 515 | 18 | 5 | 5 | 1 | 15.81938 | 11.28191 | 98.44949 | 11.59066 | 2.10392 | 2.35426 | 1.81857 | 49.45903 | 51.2776 | 102.47649 | 456.73959 | 0.71528 | 333.78076 | 24.20781 | 0.27694 | 32.0021 | 37.17819 | 125.53223 | 54.11912 | 2.15979 | 19.20093 | 19.71961 | 821.60389 | 61.11511 | 25.01438 | 31.85057 | 813.09719 | 54592.2304 | 70.53532 | 44.97393 | 79.9326 | 119.61428 | 29.10437 | 30.87639 | 31.14717 |  | 771 | 11.5 | 19.60784 | 79 | 33 | 46.66667 | 47 | 29.01961 | 0.565 | 1.45313
|  | 516 | 18 | 6 | 6 | 1 | 14.30907 | 11.29477 | 98.44538 | 11.58839 | 2.08654 | 2.74567 | 1.80871 | 49.45658 | 51.28396 | 101.79175 | 453.26286 | 0.73636 | 334.53653 | 24.1441 | 0.25589 | 32.08838 | 32.99041 | 126.20974 | 53.66899 | 2.00226 | 19.2125 | 19.84499 | 766.12573 | 60.83519 | 24.9067 | 31.86118 | 778.03795 | 54592.23087 | 70.52742 | 45.05794 | 79.94043 | 119.58156 | 29.14716 | 31.04242 | 31.25264 |  | 804.5 | 17.5 | 17.64706 | 79 | 33 | 31.37255 | 31 | 27.05882 | 0.075 | 0.3125
|  | 517 | 18 | 7 | 7 | 1 | 15.10328 | 11.30268 | 98.44585 | 11.79826 | 2.10407 | 2.44048 | 1.70233 | 49.5056 | 51.20793 | 102.58546 | 450.04669 | 0.73251 | 330.4832 | 24.11041 | 0.19429 | 32.13242 | 42.40609 | 126.67028 | 53.25178 | 2.12606 | 19.16212 | 19.71209 | 808.35801 | 60.63078 | 25.11553 | 31.83595 | 793.59734 | 54592.23131 | 70.41837 | 44.9804 | 79.96396 | 120.03959 | 29.1262 | 30.99798 | 31.23015 |  | 763.25 | 13 | 19.21569 | 79 | 33 | 42.35294 | 43 | 28.62745 | 0.875 | 1.76563
|  | 518 | 18 | 8 | 1 | 12 | 14.38186 | 11.29477 | 98.4452 | 11.76986 | 2.08964 | 2.47427 | 1.7038 | 49.506 | 51.2098 | 102.04235 | 446.86052 | 0.83405 | 333.21788 | 24.19737 | 0.20019 | 32.12576 | 53.65627 | 130.70334 | 52.76372 | 2.06772 | 19.14274 | 19.66413 | 791.60541 | 60.49481 | 24.94328 | 31.84586 | 779.05502 | 54592.2318 | 70.56633 | 45.0238 | 79.91763 | 119.86458 | 29.16964 | 30.98653 | 31.1957 |  | 819.5 | 17 | 17.64706 | 79 | 33 | 33.33333 | 33 | 27.05882 | 0.055 | 0.46875
|  | 519 | 18 | 9 | 2 | 12 | 16.42714 | 11.29971 | 98.44823 | 9.09108 | 2.11224 | 2.75609 | 1.75013 | 49.42061 | 51.17074 | 104.17528 | 444.87355 | 1.05479 | 331.25988 | 24.21996 | 0.08438 | 32.20636 | 86.65685 | 141.89895 | 52.2626 | 2.94246 | 19.12413 | 19.68282 | 1114.44176 | 60.3144 | 25.21299 | 31.8707 | 1103.62258 | 54592.23232 | 70.40577 | 45.05516 | 79.87917 | 120.0516 | 29.15747 | 30.98141 | 31.25732 |  | 912.5 | -10 | 26.27451 | 79 | 33 | 83.13725 | 84 | 35.68627 | 0.035 | 0
|  | 520 | 18 | 10 | 3 | 12 | 15.56744 | 11.29675 | 98.44992 | 8.60142 | 2.1207 | 2.95127 | 1.87084 | 49.33722 | 51.20806 | 105.49442 | 447.82499 | 2.0795 | 330.16511 | 24.1214 | -0.00159 | 32.16415 | 83.78961 | 190.66358 | 51.59868 | 4.33312 | 18.98959 | 19.52589 | 1634.59784 | 60.31098 | 25.31403 | 31.92535 | 1630.61213 | 54592.23321 | 70.46898 | 44.96658 | 79.89611 | 119.83402 | 29.13269 | 31.05206 | 31.20085 |  | 1275.75 | -4.5 | 30.58824 | 79 | 33 | 89.01961 | 89 | 38.82353 | 0.015 | 0.07813
|  | 521 | 18 | 11 | 4 | 12 | 14.44519 | 11.33433 | 98.44772 | 10.14866 | 2.09485 | 2.83218 | 2.12797 | 49.31324 | 51.44122 | 104.05092 | 454.23255 | 3.48706 | 330.16493 | 24.09064 | 0.04717 | 32.19872 | 59.82806 | 297.69079 | 50.99356 | 6.00651 | 18.97252 | 19.48191 | 2293.82312 | 60.24448 | 25.0054 | 31.8644 | 2299.37421 | 54592.23483 | 70.60979 | 44.93617 | 79.92246 | 119.94303 | 28.99341 | 31.21521 | 31.24992 |  | 1963.25 | 10.5 | 30.58824 | 79 | 33 | 81.96078 | 81 | 38.43137 | 0.855 | 0.23438
|  | 522 | 18 | 12 | 5 | 12 | 13.94993 | 11.29971 | 98.45198 | 10.21263 | 2.09215 | 3.07449 | 2.41537 | 49.23065 | 51.64603 | 105.08788 | 459.51598 | 4.18048 | 331.65139 | 24.07274 | 0.27604 | 32.1948 | 59.77271 | 317.20304 | 51.13279 | 7.05554 | 18.95272 | 19.58331 | 2697.90891 | 59.87516 | 24.97322 | 31.94929 | 2702.66064 | 54592.23726 | 70.648 | 44.98078 | 79.7271 | 120.17113 | 28.99734 | 31.11282 | 31.1625 |  | 2460 | 24.5 | 27.45098 | 79 | 33 | 57.64706 | 59 | 36.47059 | 0.075 | 0.625
|  | 523 | 18 | 13 | 6 | 12 | 14.4821 | 11.31356 | 98.44838 | 15.32034 | 2.09317 | 3.35758 | 2.64643 | 49.15524 | 51.80167 | 105.12509 | 465.66722 | 4.70155 | 329.06668 | 24.09596 | 0.21225 | 32.12783 | 62.54097 | 325.65819 | 51.84989 | 8.1484 | 18.95054 | 19.48988 | 3114.28519 | 60.04748 | 24.98534 | 31.90871 | 3118.32172 | 54592.23991 | 70.29791 | 44.93908 | 79.77992 | 119.87043 | 28.96549 | 31.11288 | 31.17769 |  | 2888.25 | 27 | 29.01961 | 79 | 33 | 61.96078 | 61 | 37.64706 | 0.895 | 0.07813
|  | 524 | 18 | 14 | 7 | 12 | 14.43319 | 11.32147 | 98.45194 | 13.95917 | 2.08279 | 3.22982 | 2.80883 | 49.14303 | 51.95186 | 104.94328 | 473.71995 | 5.31321 | 330.68958 | 24.07591 | 0.12117 | 32.05634 | 68.71043 | 333.45667 | 52.59815 | 9.20644 | 18.91062 | 19.44638 | 3536.19234 | 59.98243 | 24.86148 | 31.86436 | 3541.05686 | 54592.24298 | 70.66566 | 44.93789 | 79.76695 | 119.97745 | 28.98821 | 31.25291 | 31.25586 |  | 3297.5 | 28.5 | 30.98039 | 79 | 33 | 65.4902 | 65 | 38.82353 | 0.605 | 1.375
|  | 525 | 18 | 15 | 8 | 12 | 14.49157 | 11.31356 | 98.44558 | 12.98749 | 2.09135 | 3.23984 | 3.14785 | 49.091 | 52.23885 | 105.28399 | 483.38796 | 6.05565 | 328.21928 | 24.14227 | 0.03984 | 31.94723 | 68.15457 | 338.6162 | 53.22276 | 10.35108 | 18.92581 | 19.36769 | 3959.57448 | 59.93131 | 24.96367 | 31.87129 | 3964.27639 | 54592.24641 | 70.3671 | 44.9734 | 79.93045 | 119.57565 | 28.97517 | 31.09825 | 31.15398 |  | 3727.25 | 28.5 | 32.15686 | 79 | 33 | 68.23529 | 67 | 39.60784 | 0.135 | 1.6875
|  | 526 | 18 | 16 | 1 | 2 | 13.98251 | 11.29576 | 98.44802 | 12.85756 | 2.08773 | 3.07847 | 3.36366 | 49.06663 | 52.43029 | 103.63821 | 494.13508 | 6.84367 | 327.80641 | 24.0634 | 0.02629 | 31.91234 | 48.99454 | 343.881 | 53.57177 | 11.20947 | 18.83143 | 19.40968 | 4295.38023 | 60.31747 | 24.92039 | 31.85971 | 4299.24765 | 54592.25035 | 69.98956 | 44.94775 | 80.44415 | 118.4026 | 28.82348 | 31.10453 | 31.1536 |  | 4129.5 | 29 | 32.54902 | 79 | 33 | 67.45098 | 68 | 40.39216 | 0.35 | 1.14063
|  | 527 | 18 | 17 | 2 | 2 | 14.73031 | 11.30268 | 98.45218 | 8.55274 | 2.09632 | 2.75082 | 3.6111 | 49.09835 | 52.70945 | 103.9298 | 502.26343 | 6.63584 | 329.62661 | 24.10955 | 0.25151 | 31.89651 | 41.89358 | 343.52015 | 53.93675 | 11.29097 | 18.87823 | 19.40965 | 4308.87425 | 60.75616 | 25.02297 | 31.90899 | 4312.30484 | 54592.25464 | 70.56708 | 44.95301 | 79.80401 | 119.46743 | 28.81027 | 31.15876 | 31.20603 |  | 4325 | 35.5 | 27.45098 | 79 | 33 | 44.31373 | 45 | 36.47059 | 0.895 | 0.20313
|  | 528 | 18 | 18 | 3 | 2 | 14.16421 | 11.30169 | 98.45064 | 7.42459 | 2.10339 | 2.65012 | 3.70742 | 49.0604 | 52.76782 | 103.99546 | 507.73259 | 5.1545 | 330.72329 | 24.05034 | 0.28829 | 31.90356 | 42.69021 | 342.08468 | 54.14586 | 11.3413 | 18.7738 | 21.63414 | 4313.53601 | 61.05904 | 25.10735 | 31.83055 | 4316.09401 | 54592.25829 | 70.60358 | 44.89221 | 79.95122 | 119.76031 | 28.72747 | 31.07414 | 31.15151 |  | 4314.75 | 35.5 | 27.84314 | 79 | 33 | 44.70588 | 46 | 36.86275 | 0.8 | 0.04688
|  | 529 | 18 | 19 | 4 | 2 | 14.31621 | 11.32048 | 98.44918 | 6.76524 | 2.09027 | 2.61075 | 3.67906 | 49.12082 | 52.79988 | 104.21211 | 512.48846 | 4.66574 | 328.80838 | 24.07513 | 0.27624 | 31.8548 | 43.18496 | 341.75157 | 54.51204 | 11.26263 | 18.85932 | 19.95738 | 4310.4985 | 61.43052 | 24.95075 | 31.91048 | 4312.84676 | 54592.26125 | 70.68172 | 44.94183 | 79.88109 | 119.77725 | 28.78963 | 31.00776 | 31.17562 |  | 4314.75 | 36 | 27.05882 | 79 | 32 | 43.13725 | 43 | 36.47059 | 0.41 | 1.96875
|  | 530 | 18 | 20 | 5 | 2 | 14.6205 | 11.32741 | 98.45161 | 6.22764 | 2.10231 | 2.65072 | 3.67705 | 49.07739 | 52.75444 | 104.19123 | 517.01729 | 4.56751 | 331.70045 | 23.87087 | 0.24834 | 31.94263 | 43.50794 | 340.99215 | 54.6511 | 11.31526 | 18.7897 | 19.45673 | 4305.84493 | 61.58867 | 25.09445 | 31.94283 | 4308.11367 | 54592.26407 | 70.6594 | 44.9149 | 79.85992 | 119.80213 | 28.70694 | 30.99065 | 31.19407 |  | 4314.75 | 36 | 27.45098 | 79 | 32 | 43.52941 | 43 | 36.47059 | 0.155 | 0.59375
|  | 531 | 18 | 21 | 6 | 2 | 14.88889 | 11.3007 | 98.44635 | 5.91826 | 2.098 | 2.63729 | 3.80101 | 49.07647 | 52.87748 | 103.81863 | 521.13391 | 4.51442 | 329.55449 | 23.94808 | 0.23343 | 31.90767 | 42.5535 | 340.72549 | 54.74598 | 11.27633 | 18.81837 | 19.4149 | 4299.84297 | 61.82661 | 25.04302 | 31.98169 | 4301.85923 | 54592.26685 | 70.39269 | 44.99486 | 80.4058 | 119.11877 | 28.78164 | 30.89215 | 31.17397 |  | 4310 | 36 | 27.05882 | 79 | 32 | 43.13725 | 44 | 36.47059 | 0.875 | 0.125
|  | 532 | 18 | 22 | 7 | 2 | 14.17189 | 11.31455 | 98.44766 | 5.94438 | 2.09141 | 2.58331 | 3.85557 | 49.04877 | 52.90434 | 104.21231 | 524.8953 | 4.48143 | 332.51719 | 23.92124 | 0.21984 | 31.83911 | 43.68706 | 341.02858 | 54.82726 | 11.26349 | 18.84087 | 19.22825 | 4308.46929 | 61.87274 | 24.96441 | 31.94785 | 4311.22953 | 54592.2696 | 70.59052 | 44.90658 | 80.0999 | 119.81286 | 28.6997 | 30.80854 | 31.12866 |  | 4314.75 | 35.5 | 27.45098 | 79 | 32 | 44.31373 | 44 | 36.47059 | 0.74 | 1.96875
|  | 533 | 18 | 23 | 1 | 21 | 13.7501 | 11.33235 | 98.44919 | 5.78219 | 2.09054 | 2.52686 | 3.70272 | 49.09858 | 52.8013 | 103.682 | 528.66508 | 4.47928 | 330.84004 | 23.97766 | 0.24568 | 31.77527 | 28.19806 | 339.94658 | 54.91778 | 11.1868 | 18.77591 | 19.32045 | 4280.92765 | 62.1387 | 24.95396 | 31.82493 | 4282.12571 | 54592.27236 | 71.37447 | 44.88249 | 79.91213 | 120.06914 | 28.67891 | 30.81809 | 31.17696 |  | 4314.75 | 36 | 27.45098 | 79 | 32 | 43.13725 | 43 | 36.47059 | 0.115 | 0.51563
|  | 534 | 18 | 24 | 2 | 21 | 14.26448 | 11.34224 | 98.45121 | 4.03122 | 2.07982 | 2.47216 | 3.8078 | 49.09634 | 52.90414 | 102.74563 | 529.38851 | 3.86761 | 333.52673 | 23.95239 | 0.50705 | 31.78653 | 17.34059 | 338.73037 | 55.08317 | 10.18582 | 18.82332 | 19.33148 | 3917.96444 | 62.17109 | 24.82602 | 31.97479 | 3922.68855 | 54592.27506 | 71.13986 | 44.94557 | 79.95413 | 119.94724 | 28.63794 | 30.6699 | 31.09798 |  | 4152.25 | 35 | 21.17647 | 79 | 32 | 21.17647 | 21 | 30.98039 | 0.915 | 1.96875
|  | 535 | 18 | 25 | 3 | 21 | 14.92222 | 11.31653 | 98.4472 | 4.69557 | 2.08953 | 2.23263 | 3.7246 | 49.21774 | 52.94234 | 101.84367 | 525.43947 | 2.22014 | 333.40801 | 24.03513 | 0.57943 | 31.90153 | 13.54363 | 330.24309 | 55.15166 | 9.09874 | 18.88012 | 19.37282 | 3483.55582 | 62.31612 | 24.94191 | 31.968 | 3477.61683 | 54592.27698 | 70.75788 | 44.94792 | 80.06848 | 119.88793 | 28.80395 | 30.79692 | 31.14672 |  | 3734.25 | 31.5 | 19.21569 | 79 | 32 | 16.47059 | 16 | 28.62745 | 0.78 | 1.96875
|  | 536 | 18 | 26 | 4 | 21 | 18.33937 | 11.32642 | 98.45128 | 9.44114 | 2.08881 | 2.0747 | 3.52066 | 49.09263 | 52.61328 | 100.72272 | 517.49915 | 1.21319 | 335.15987 | 23.88306 | 0.46432 | 31.8053 | 11.72929 | 324.48698 | 55.14258 | 7.89042 | 18.79517 | 19.29178 | 3021.97399 | 62.39379 | 24.93334 | 31.88095 | 3020.00214 | 54592.27802 | 70.83502 | 44.90986 | 80.08051 | 119.89225 | 28.88076 | 30.70564 | 31.20105 |  | 3285.75 | 29.5 | 17.2549 | 79 | 32 | 12.94118 | 13 | 26.66667 | 0.35 | 0
|  | 537 | 18 | 27 | 5 | 21 | 21.00631 | 11.33136 | 98.45078 | 10.20017 | 2.10401 | 2.02031 | 3.08913 | 49.2151 | 52.30423 | 100.51121 | 508.93064 | 0.38281 | 334.34741 | 23.821 | 0.07318 | 31.84599 | 11.24313 | 314.29388 | 55.14132 | 6.73577 | 18.84297 | 19.33948 | 2561.1202 | 62.61579 | 25.11472 | 31.91177 | 2560.39165 | 54592.27854 | 70.92937 | 44.89934 | 79.90584 | 119.65156 | 28.92552 | 30.76427 | 31.16886 |  | 2823.25 | 27 | 16.86275 | 79 | 33 | 12.94118 | 13 | 25.88235 | 0 | 0
|  | 538 | 18 | 28 | 6 | 21 | 21.00638 | 11.31356 | 98.43967 | 2.94488 | 2.09556 | 1.93448 | 2.81869 | 49.32258 | 52.14128 | 100.42451 | 499.75091 | 0.05161 | 334.08292 | 23.92494 | 0.03432 | 31.84817 | 12.92652 | 301.48359 | 55.15144 | 5.5619 | 18.83798 | 19.39165 | 2123.31131 | 62.21691 | 25.01385 | 31.94546 | 2124.21081 | 54592.27864 | 70.81741 | 44.94286 | 79.97696 | 119.67358 | 29.02759 | 30.74499 | 31.22676 |  | 2367 | 21.5 | 16.07843 | 79 | 33 | 11.76471 | 12 | 24.70588 | 0 | 0
|  | 539 | 18 | 29 | 7 | 21 | 18.07685 | 11.33829 | 98.44761 | 1.69168 | 2.08591 | 2.08053 | 2.49307 | 49.34179 | 51.83487 | 100.43776 | 491.41516 | 0.12564 | 333.3771 | 24.01315 | 0.07783 | 31.92054 | 14.44451 | 260.81191 | 54.99591 | 4.45972 | 18.83825 | 19.38562 | 1710.41592 | 61.79482 | 24.89875 | 31.91436 | 1707.58664 | 54592.27866 | 70.8297 | 44.91479 | 79.97183 | 119.08328 | 28.9586 | 30.77443 | 31.24832 |  | 1944.5 | 16.5 | 16.86275 | 79 | 33 | 13.72549 | 14 | 21.56863 | 0.035 | 0
|  | 540 | 18 | 30 | 8 | 21 | 13.55992 | 11.31455 | 98.44659 | 4.36319 | 2.08134 | 1.90188 | 2.41487 | 49.31723 | 51.7321 | 101.10373 | 483.5271 | 0.38523 | 334.58787 | 23.80112 | 0.18126 | 31.92833 | 16.61494 | 204.8267 | 54.93277 | 3.43346 | 18.78755 | 19.36162 | 1319.71394 | 61.64097 | 24.84414 | 31.89111 | 1320.78151 | 54592.27882 | 70.53006 | 44.90229 | 79.88032 | 119.5741 | 28.99161 | 30.71041 | 31.17494 |  | 1543.75 | 11.5 | 16.47059 | 79 | 33 | 14.90196 | 15 | 21.56863 | 0.875 | 1.76563
|  | 541 | 19 | 1 | 1 | 1 | 14.10886 | 11.32444 | 98.45328 | 6.01656 | 2.07472 | 2.01327 | 2.21978 | 49.37429 | 51.59406 | 101.76074 | 476.22398 | 0.42195 | 335.11731 | 23.75405 | 0.38502 | 31.97143 | 18.40266 | 154.81065 | 54.83807 | 2.49884 | 18.88402 | 19.34492 | 963.54119 | 61.45876 | 24.76512 | 31.87518 | 963.47367 | 54592.27908 | 70.71762 | 44.85345 | 79.96458 | 119.59024 | 29.08758 | 30.78683 | 31.21774 |  | 1161.5 | 15 | 16.47059 | 79 | 33 | 17.2549 | 17 | 21.56863 | 0.8 | 1.53125
|  | 542 | 19 | 2 | 2 | 1 | 14.17162 | 11.34026 | 98.44582 | 9.85903 | 2.0763 | 2.29618 | 2.03971 | 49.45683 | 51.49654 | 101.48369 | 469.9343 | 0.41028 | 333.54487 | 23.82547 | 0.38734 | 32.0295 | 42.02862 | 121.28075 | 54.6854 | 1.81184 | 18.91701 | 19.43572 | 698.10138 | 61.32978 | 24.78405 | 31.8082 | 711.65181 | 54592.27934 | 70.40427 | 44.96352 | 79.94289 | 119.81614 | 29.1415 | 30.74966 | 31.14956 |  | 822.5 | 10.5 | 16.47059 | 79 | 33 | 20.78431 | 22 | 25.09804 | 0.855 | 1.375
|  | 543 | 19 | 3 | 3 | 1 | 16.33721 | 11.33136 | 98.45333 | 11.04226 | 2.10566 | 2.25321 | 2.00295 | 49.43633 | 51.43927 | 102.64281 | 465.12201 | 0.56141 | 333.25334 | 23.87969 | 0.28556 | 32.08644 | 36.39134 | 126.88465 | 54.59009 | 2.18244 | 18.85889 | 19.43609 | 829.16901 | 61.11359 | 25.13452 | 31.95092 | 823.09464 | 54592.27959 | 70.60912 | 44.91236 | 79.95101 | 119.59009 | 29.14096 | 30.71286 | 31.16726 |  | 736.5 | 6 | 19.60784 | 79 | 33 | 56.47059 | 56 | 28.62745 | 0.41 | 1.0625
|  | 544 | 19 | 4 | 4 | 1 | 14.69788 | 11.33037 | 98.44437 | 11.00282 | 2.0879 | 2.53192 | 1.91184 | 49.46156 | 51.3734 | 101.72219 | 461.28891 | 0.81685 | 332.72187 | 23.73692 | 0.32352 | 31.97204 | 33.4718 | 126.89374 | 54.41504 | 1.96372 | 18.88802 | 19.35338 | 752.4182 | 60.88505 | 24.92245 | 31.89072 | 763.33369 | 54592.28003 | 70.4428 | 44.92113 | 79.97555 | 119.90703 | 29.14213 | 30.8083 | 31.09528 |  | 810.75 | 18.5 | 17.2549 | 79 | 33 | 29.41176 | 29 | 26.66667 | 0.055 | 1.92188
|  | 545 | 19 | 5 | 5 | 1 | 15.59738 | 11.34719 | 98.45028 | 11.67663 | 2.10639 | 2.58906 | 1.73656 | 49.57284 | 51.3094 | 102.57595 | 457.38081 | 0.74369 | 336.64897 | 23.83049 | 0.28381 | 32.07115 | 39.86432 | 123.68579 | 54.24605 | 2.11704 | 19.02842 | 19.44767 | 804.04705 | 60.67151 | 25.14312 | 31.96063 | 803.16722 | 54592.28051 | 70.33375 | 44.91814 | 79.91502 | 119.83654 | 29.18223 | 30.90204 | 31.23259 |  | 753 | 12.5 | 19.21569 | 79 | 33 | 44.70588 | 47 | 28.62745 | 0.82 | 1.53125
|  | 546 | 19 | 6 | 6 | 1 | 14.65398 | 11.32147 | 98.4454 | 11.66031 | 2.09061 | 2.4103 | 1.89678 | 49.39033 | 51.13038 | 102.01689 | 453.87657 | 0.81971 | 334.24434 | 23.82415 | 0.25973 | 31.97236 | 34.16138 | 126.64193 | 53.7547 | 2.02245 | 18.85304 | 19.37906 | 773.91631 | 60.40465 | 24.95482 | 31.77793 | 762.22358 | 54592.28098 | 70.49918 | 44.76775 | 79.97719 | 120.06707 | 29.00048 | 30.90521 | 31.2011 |  | 810.75 | 16 | 17.64706 | 79 | 33 | 32.94118 | 32 | 27.05882 | 0.055 | 0.23438
|  | 547 | 19 | 7 | 7 | 1 | 14.82339 | 11.33829 | 98.44756 | 11.82888 | 2.1063 | 2.55378 | 1.73868 | 49.42452 | 51.1632 | 102.45546 | 450.60224 | 0.75212 | 334.41088 | 23.83711 | 0.1987 | 32.14432 | 41.29678 | 126.28467 | 53.27853 | 2.11024 | 18.90935 | 19.40776 | 801.497 | 60.23569 | 25.14208 | 31.88874 | 795.15563 | 54592.28147 | 70.32033 | 44.85139 | 79.98783 | 120.03764 | 29.0903 | 30.98156 | 31.10129 |  | 761.5 | 14 | 19.21569 | 79 | 33 | 41.17647 | 41 | 28.23529 | 0.895 | 1.84375
|  | 548 | 19 | 8 | 1 | 12 | 14.62434 | 11.33334 | 98.44794 | 11.74344 | 2.09202 | 2.58756 | 1.80341 | 49.39831 | 51.20172 | 102.20844 | 447.35163 | 0.79867 | 333.84099 | 23.90986 | 0.2011 | 31.99017 | 42.4566 | 130.67804 | 52.75889 | 2.07531 | 18.9693 | 19.42998 | 793.60817 | 60.27685 | 24.97166 | 31.88612 | 792.33381 | 54592.28194 | 70.38035 | 44.83078 | 79.89607 | 120.06351 | 29.04008 | 30.99723 | 31.01055 |  | 817.75 | 16 | 18.03922 | 79 | 33 | 34.5098 | 35 | 27.45098 | 0.055 | 0.46875
|  | 549 | 19 | 9 | 2 | 12 | 16.58613 | 11.32345 | 98.44816 | 9.2023 | 2.11646 | 3.06685 | 1.72411 | 49.53847 | 51.23298 | 104.13899 | 445.16765 | 0.93513 | 329.0604 | 23.76378 | 0.0905 | 32.22206 | 86.26424 | 139.79071 | 52.28752 | 2.86112 | 19.0809 | 19.5652 | 1081.47127 | 60.11807 | 25.26344 | 32.06345 | 1074.51592 | 54592.28243 | 70.38368 | 44.95982 | 79.91454 | 119.97871 | 29.21297 | 31.03498 | 31.06406 |  | 893.75 | -7 | 25.4902 | 79 | 33 | 80.78431 | 83 | 34.90196 | 0.055 | 0
|  | 550 | 19 | 10 | 3 | 12 | 15.7797 | 11.33631 | 98.44473 | 8.65443 | 2.11573 | 2.95951 | 1.81297 | 49.38299 | 51.19596 | 105.38423 | 447.69776 | 1.97722 | 330.05553 | 23.8315 | -0.00777 | 32.20801 | 92.87999 | 182.27835 | 51.63815 | 4.14865 | 18.97862 | 19.45882 | 1568.69212 | 59.98504 | 25.25462 | 31.8725 | 1577.4025 | 54592.28323 | 70.2192 | 44.86435 | 79.88104 | 119.44112 | 29.03231 | 30.97586 | 31.03444 |  | 1253.75 | -6 | 30.58824 | 79 | 33 | 89.01961 | 90 | 38.82353 | 0.015 | 0.07813
|  | 551 | 19 | 11 | 4 | 12 | 14.43894 | 11.31752 | 98.44924 | 10.61407 | 2.09123 | 3.18337 | 2.06623 | 49.39314 | 51.45937 | 104.13108 | 454.11488 | 3.37163 | 329.73878 | 23.86455 | 0.00787 | 32.24984 | 62.77616 | 288.80969 | 51.08308 | 5.90224 | 19.11769 | 19.49817 | 2257.90455 | 59.97678 | 24.9622 | 31.94987 | 2262.43139 | 54592.28478 | 70.43672 | 44.96227 | 79.83311 | 119.25892 | 29.04581 | 31.20256 | 31.09411 |  | 1889 | 9.5 | 30.19608 | 79 | 33 | 81.96078 | 81 | 38.43137 | 0.7 | 0.70313
|  | 552 | 19 | 12 | 5 | 12 | 14.29242 | 11.31455 | 98.45358 | 9.72344 | 2.09797 | 3.26878 | 2.35538 | 49.30566 | 51.66104 | 104.7958 | 459.55434 | 4.1745 | 331.69516 | 23.8625 | 0.26089 | 32.14808 | 64.22642 | 315.17108 | 51.0458 | 6.9657 | 19.02615 | 19.56955 | 2656.16598 | 59.74161 | 25.04268 | 31.90804 | 2660.2688 | 54592.28718 | 70.21541 | 44.82393 | 79.90592 | 118.76833 | 29.03362 | 31.11412 | 31.05422 |  | 2431.25 | 24.5 | 26.27451 | 79 | 33 | 58.43137 | 58 | 36.47059 | 0.055 | 0.46875
|  | 553 | 19 | 13 | 6 | 12 | 14.52441 | 11.31158 | 98.44934 | 15.08199 | 2.09813 | 3.33717 | 2.65713 | 49.15442 | 51.81155 | 104.84409 | 465.53123 | 4.56896 | 331.07223 | 23.78629 | 0.25329 | 32.13481 | 65.71168 | 324.74915 | 51.82096 | 8.05174 | 19.02858 | 19.55001 | 3070.05708 | 59.89524 | 25.04463 | 31.93531 | 3074.16633 | 54592.28979 | 70.65355 | 44.80424 | 80.02928 | 119.4814 | 28.93403 | 31.16494 | 31.06419 |  | 2862.5 | 27 | 28.62745 | 79 | 33 | 62.7451 | 62 | 37.2549 | 0.895 | 0.07813
|  | 554 | 19 | 14 | 7 | 12 | 14.49104 | 11.30565 | 98.45067 | 14.28174 | 2.09558 | 3.2355 | 2.80775 | 49.10268 | 52.01127 | 104.92514 | 473.34362 | 5.19296 | 330.01869 | 23.81152 | 0.14499 | 32.10155 | 66.52753 | 332.90651 | 52.57174 | 9.17463 | 19.09625 | 19.48516 | 3502.46735 | 59.97029 | 25.01415 | 31.93484 | 3507.54382 | 54592.29275 | 70.81536 | 44.84269 | 79.94353 | 119.97857 | 28.92007 | 31.24351 | 31.16474 |  | 3263.25 | 28 | 30.98039 | 79 | 33 | 66.27451 | 66 | 38.82353 | 0.33 | 0.07813
|  | 555 | 19 | 15 | 8 | 12 | 14.62858 | 11.3007 | 98.44456 | 12.78516 | 2.09714 | 3.2796 | 3.0831 | 49.1361 | 52.21921 | 105.43104 | 482.80701 | 5.97001 | 329.03941 | 23.75819 | 0.0521 | 31.99643 | 70.12658 | 339.14541 | 53.09883 | 10.28074 | 19.03094 | 19.5347 | 3921.82068 | 59.95758 | 25.03273 | 31.83478 | 3926.37615 | 54592.29613 | 70.28876 | 44.84128 | 80.09738 | 119.34139 | 28.96849 | 31.25684 | 31.24012 |  | 3686.5 | 29 | 31.76471 | 79 | 33 | 66.27451 | 66 | 39.60784 | 0.875 | 1.375
|  | 556 | 19 | 16 | 1 | 2 | 14.13993 | 11.31257 | 98.4507 | 13.01505 | 2.09877 | 3.06664 | 3.28356 | 49.10625 | 52.3898 | 104.53895 | 493.45199 | 6.74415 | 329.492 | 23.85899 | 0.02103 | 31.9648 | 51.48327 | 342.89161 | 53.56688 | 11.24041 | 19.17318 | 20.18041 | 4284.57984 | 60.22074 | 25.05217 | 31.95193 | 4287.24659 | 54592.3 | 70.26833 | 44.8715 | 80.03002 | 119.23744 | 28.83872 | 31.23166 | 31.21115 |  | 4097.5 | 29 | 32.94118 | 79 | 33 | 68.23529 | 68 | 40.39216 | 0.895 | 0.90625
|  | 557 | 19 | 17 | 2 | 2 | 14.95933 | 11.30466 | 98.4487 | 8.60515 | 2.10154 | 2.77136 | 3.51335 | 49.05153 | 52.56489 | 104.26915 | 501.969 | 6.7281 | 333.13715 | 23.81627 | 0.24345 | 31.90275 | 42.58231 | 343.42579 | 53.91405 | 11.32649 | 19.08705 | 19.5391 | 4311.69511 | 60.65861 | 25.08526 | 31.89369 | 4315.22183 | 54592.30429 | 70.63326 | 44.80556 | 79.74231 | 119.43691 | 28.73318 | 31.0759 | 31.06866 |  | 4319.5 | 36 | 27.05882 | 79 | 33 | 43.52941 | 42 | 36.47059 | 0.895 | 0.20313
|  | 558 | 19 | 18 | 3 | 2 | 14.33826 | 11.32543 | 98.45089 | 7.40463 | 2.09726 | 2.65477 | 3.69796 | 49.11143 | 52.74589 | 104.11962 | 507.4843 | 5.22829 | 333.01416 | 23.91777 | 0.28906 | 31.85587 | 43.20569 | 342.64076 | 54.21155 | 11.31241 | 19.11721 | 20.64979 | 4315.10924 | 61.14373 | 25.03426 | 31.90764 | 4317.12316 | 54592.30801 | 70.56563 | 44.76688 | 79.89415 | 119.73087 | 28.80481 | 31.15154 | 31.20289 |  | 4319.5 | 36 | 27.45098 | 79 | 33 | 43.92157 | 44 | 36.47059 | 0.82 | 0.04688
|  | 559 | 19 | 19 | 4 | 2 | 14.27895 | 11.32246 | 98.45193 | 6.68582 | 2.09732 | 2.64508 | 3.74696 | 49.05416 | 52.80112 | 103.93311 | 512.34474 | 4.61121 | 333.11974 | 23.87499 | 0.282 | 31.85637 | 42.84164 | 341.43027 | 54.43364 | 11.28436 | 19.19875 | 19.73616 | 4304.29689 | 61.39407 | 25.03492 | 31.89427 | 4307.60442 | 54592.31097 | 70.58447 | 44.82418 | 80.17185 | 119.63683 | 28.73134 | 31.02049 | 31.11934 |  | 4314.75 | 36 | 27.05882 | 79 | 32 | 42.35294 | 43 | 36.07843 | 0.485 | 1.96875
|  | 560 | 19 | 20 | 5 | 2 | 14.63342 | 11.30763 | 98.44889 | 6.38255 | 2.09204 | 2.66832 | 3.71244 | 49.0495 | 52.76194 | 104.27915 | 516.82169 | 4.41395 | 332.13262 | 24.05399 | 0.23962 | 31.96329 | 44.56379 | 340.70163 | 54.71719 | 11.27675 | 19.22151 | 19.63115 | 4312.24115 | 61.62014 | 24.97195 | 31.96685 | 4315.16217 | 54592.31372 | 70.75206 | 44.89337 | 79.80495 | 120.26282 | 28.76807 | 30.91442 | 31.15266 |  | 4310 | 35.5 | 27.45098 | 79 | 32 | 44.31373 | 44 | 36.47059 | 0.115 | 0.59375
|  | 561 | 19 | 21 | 6 | 2 | 14.32875 | 11.30268 | 98.45116 | 6.0867 | 2.07927 | 2.63627 | 3.77155 | 48.95323 | 52.72477 | 104.44761 | 520.90577 | 4.44841 | 330.04536 | 23.84048 | 0.23051 | 31.80916 | 41.98274 | 340.66461 | 54.72244 | 11.19337 | 19.1187 | 19.59198 | 4306.65296 | 61.66723 | 24.81946 | 31.96112 | 4309.60093 | 54592.31643 | 70.83889 | 44.76125 | 79.83139 | 119.78226 | 28.71396 | 30.90768 | 31.23444 |  | 4314.75 | 36 | 27.05882 | 79 | 32 | 43.13725 | 43 | 36.47059 | 0.855 | 0.04688
|  | 562 | 19 | 22 | 7 | 2 | 14.34727 | 11.28488 | 98.44887 | 5.7983 | 2.08898 | 2.56805 | 3.79857 | 49.03203 | 52.8306 | 104.05717 | 524.76566 | 4.38995 | 329.72642 | 23.99529 | 0.22373 | 31.83055 | 43.61835 | 341.04909 | 55.00512 | 11.2277 | 19.1359 | 19.86048 | 4299.77369 | 61.86277 | 24.93542 | 32.08824 | 4302.75769 | 54592.31914 | 70.38577 | 44.83731 | 80.2094 | 119.1062 | 28.79356 | 30.83033 | 31.23746 |  | 4310 | 36 | 27.05882 | 79 | 32 | 43.52941 | 43 | 36.47059 | 0.545 | 1.96875
|  | 563 | 19 | 23 | 1 | 21 | 14.20929 | 11.32543 | 98.45334 | 5.6805 | 2.08789 | 2.53609 | 3.85007 | 49.06872 | 52.91879 | 103.65684 | 528.66208 | 4.40754 | 329.74052 | 24.14815 | 0.22622 | 31.86361 | 31.83495 | 340.63624 | 55.00652 | 11.21371 | 19.30555 | 19.9048 | 4296.67446 | 62.00896 | 24.92231 | 32.05758 | 4297.58709 | 54592.32182 | 70.43855 | 44.88497 | 80.25162 | 119.31939 | 28.69572 | 30.79479 | 31.20678 |  | 4314.75 | 35.5 | 27.45098 | 79 | 32 | 44.70588 | 44 | 36.47059 | 0.425 | 0.67188
|  | 564 | 19 | 24 | 2 | 21 | 14.11372 | 11.29279 | 98.45083 | 5.43324 | 2.08962 | 2.53127 | 3.77106 | 49.10003 | 52.87109 | 102.56452 | 529.58726 | 3.9283 | 332.0139 | 24.02597 | 0.48583 | 31.89116 | 17.43872 | 337.6794 | 55.14045 | 10.32597 | 19.29343 | 20.08458 | 3953.2425 | 62.22857 | 24.94301 | 32.0226 | 3956.1611 | 54592.32452 | 70.47704 | 44.83638 | 79.95248 | 119.91651 | 28.71422 | 30.76019 | 31.2005 |  | 4180.25 | 35 | 21.56863 | 79 | 32 | 21.17647 | 21 | 30.98039 | 0.915 | 1.96875
|  | 565 | 19 | 25 | 3 | 21 | 14.9492 | 11.27894 | 98.4489 | 4.58798 | 2.09129 | 2.23539 | 3.53394 | 49.13758 | 52.67152 | 101.99892 | 525.86923 | 2.25262 | 334.8077 | 23.95676 | 0.57729 | 31.80272 | 13.35988 | 331.35119 | 55.15494 | 9.20915 | 19.17843 | 19.68894 | 3522.85954 | 62.33429 | 24.96295 | 32.01769 | 3514.70738 | 54592.32648 | 70.69605 | 44.87109 | 79.98988 | 119.19575 | 28.76856 | 30.75399 | 31.20609 |  | 3771.75 | 31.5 | 19.21569 | 79 | 32 | 16.86275 | 16 | 28.23529 | 0.74 | 1.96875
|  | 566 | 19 | 26 | 4 | 21 | 21.00308 | 11.28883 | 98.44965 | 8.85018 | 2.0801 | 2.16767 | 3.42069 | 49.14725 | 52.6125 | 100.56 | 518.12879 | 1.15586 | 335.53069 | 23.99206 | 0.50317 | 31.83265 | 13.081 | 324.63131 | 55.27527 | 7.95235 | 19.23179 | 19.77047 | 3058.443 | 62.41603 | 24.82941 | 32.0641 | 3056.8789 | 54592.32752 | 70.68435 | 44.83392 | 80.02633 | 119.64756 | 28.93148 | 30.68482 | 31.13166 |  | 3324 | 29.5 | 17.64706 | 79 | 32 | 13.33333 | 13 | 26.66667 | 0 | 0
|  | 567 | 19 | 27 | 5 | 21 | 21.00337 | 11.28389 | 98.45197 | 10.57412 | 2.08727 | 2.01151 | 3.0442 | 49.24993 | 52.29413 | 100.81925 | 509.46904 | 0.34186 | 334.92607 | 24.03316 | 0.14849 | 31.82748 | 12.88335 | 314.5224 | 55.14905 | 6.77612 | 19.23252 | 19.7543 | 2597.12127 | 62.3979 | 24.91498 | 32.06014 | 2597.0525 | 54592.328 | 70.84015 | 44.85267 | 79.9206 | 119.91509 | 28.91856 | 30.65572 | 31.20972 |  | 2857.75 | 27 | 16.86275 | 79 | 33 | 12.94118 | 13 | 25.88235 | 0 | 0
|  | 568 | 19 | 28 | 6 | 21 | 21.00343 | 11.31059 | 98.44607 | 3.45799 | 2.07045 | 2.04755 | 2.73126 | 49.21313 | 51.94439 | 100.48443 | 500.25983 | 0.04544 | 335.29066 | 24.01688 | 0.01811 | 31.81192 | 12.71624 | 301.76894 | 55.03648 | 5.57469 | 19.13363 | 19.66146 | 2154.00572 | 61.98313 | 24.71413 | 31.96614 | 2155.79694 | 54592.32809 | 70.7686 | 44.72738 | 80.15604 | 119.85085 | 28.87499 | 30.73926 | 31.25205 |  | 2399 | 21.5 | 16.47059 | 79 | 33 | 11.76471 | 12 | 24.70588 | 0 | 0
|  | 569 | 19 | 29 | 7 | 21 | 19.27065 | 11.27697 | 98.45017 | 1.57784 | 2.06862 | 2.13399 | 2.39993 | 49.25111 | 51.65104 | 100.60572 | 491.57679 | 0.10631 | 335.57081 | 23.96633 | 0.0647 | 31.75373 | 13.03691 | 264.27956 | 54.91966 | 4.49935 | 19.0846 | 19.6577 | 1740.03967 | 61.64156 | 24.69232 | 31.84105 | 1737.67415 | 54592.3281 | 70.86183 | 44.67357 | 80.00943 | 120.08172 | 28.88689 | 30.77231 | 31.23107 |  | 1967 | 16.5 | 16.86275 | 79 | 33 | 13.72549 | 13 | 21.17647 | 0.035 | 0
|  | 570 | 19 | 30 | 8 | 21 | 13.50046 | 11.27894 | 98.4457 | 4.09889 | 2.07721 | 2.21568 | 2.37916 | 49.39991 | 51.81121 | 101.21771 | 483.82189 | 0.41985 | 332.8255 | 24.20637 | 0.12293 | 32.02371 | 15.02713 | 208.45398 | 54.99585 | 3.48792 | 19.35859 | 19.83996 | 1343.31116 | 61.73465 | 24.79485 | 31.95863 | 1338.16624 | 54592.32827 | 70.48642 | 44.88845 | 79.91721 | 119.8736 | 29.10765 | 30.74222 | 31.17436 |  | 1562.5 | 12 | 16.47059 | 79 | 33 | 15.29412 | 15 | 21.56863 | 0.855 | 1.6875
|  | 571 | 20 | 1 | 1 | 1 | 14.08064 | 11.27993 | 98.45269 | 5.78376 | 2.07456 | 1.924 | 2.22333 | 49.29187 | 51.51519 | 101.70399 | 476.4701 | 0.44893 | 333.16552 | 24.14943 | 0.3416 | 31.92749 | 19.74605 | 158.37402 | 54.77742 | 2.55028 | 19.2068 | 19.71965 | 983.45159 | 61.58511 | 24.76321 | 31.91062 | 979.75254 | 54592.32854 | 70.5525 | 44.74482 | 79.98297 | 119.57973 | 29.05183 | 30.77041 | 31.25641 |  | 1177.25 | 15 | 16.47059 | 79 | 33 | 17.64706 | 18 | 21.56863 | 0.8 | 1.53125
|  | 572 | 20 | 2 | 2 | 1 | 14.18058 | 11.26213 | 98.44764 | 9.66325 | 2.07413 | 2.16186 | 2.04904 | 49.4875 | 51.53653 | 101.54664 | 470.20418 | 0.38539 | 334.7332 | 24.14952 | 0.40684 | 32.05685 | 38.85502 | 122.53236 | 54.74368 | 1.81412 | 19.33837 | 19.94548 | 699.71303 | 61.63126 | 24.75814 | 31.9861 | 702.74602 | 54592.32879 | 70.43595 | 44.86309 | 79.9788 | 119.9646 | 29.14707 | 30.72624 | 31.24827 |  | 842.75 | 11.5 | 16.47059 | 79 | 33 | 20.78431 | 20 | 24.70588 | 0.855 | 1.29688
|  | 573 | 20 | 3 | 3 | 1 | 16.41556 | 11.26411 | 98.42418 | 11.02695 | 2.10747 | 2.51871 | 1.91152 | 49.49755 | 51.42106 | 102.7846 | 465.24101 | 0.50301 | 333.6225 | 24.17207 | 0.29119 | 32.05301 | 37.58929 | 124.47727 | 54.63454 | 2.17402 | 19.33062 | 19.80935 | 825.26427 | 61.4411 | 25.15607 | 31.90249 | 825.76801 | 54592.32903 | 70.48296 | 44.81236 | 79.93383 | 119.95921 | 29.13335 | 30.74868 | 31.20246 |  | 733.5 | 9 | 20.39216 | 79 | 33 | 57.2549 | 58 | 29.01961 | 0.465 | 1.0625
|  | 574 | 20 | 4 | 4 | 1 | 14.84057 | 11.25817 | 98.44792 | 10.99681 | 2.08131 | 2.26859 | 1.89819 | 49.46636 | 51.36455 | 101.73745 | 461.43059 | 0.78257 | 333.02676 | 24.20274 | 0.32886 | 31.98041 | 33.8935 | 124.87707 | 54.49565 | 1.9695 | 19.31246 | 19.82864 | 757.02453 | 61.07422 | 24.84375 | 31.90846 | 744.53344 | 54592.32944 | 70.55758 | 44.83976 | 79.9346 | 120.14852 | 29.0689 | 30.98506 | 31.33858 |  | 814.75 | 18 | 17.2549 | 79 | 33 | 29.80392 | 29 | 26.66667 | 0.055 | 1.92188
|  | 575 | 20 | 5 | 5 | 1 | 15.47112 | 11.25521 | 98.44719 | 11.55659 | 2.10578 | 2.45885 | 1.81422 | 49.42778 | 51.242 | 102.83891 | 457.56061 | 0.70301 | 330.31196 | 24.16856 | 0.28823 | 32.07965 | 44.29759 | 126.61843 | 54.20774 | 2.10303 | 19.43739 | 19.88476 | 801.4863 | 61.0779 | 25.13404 | 31.89948 | 785.36842 | 54592.3299 | 70.51688 | 44.76451 | 79.93065 | 119.87922 | 29.10018 | 30.92712 | 31.2047 |  | 746.75 | 14 | 19.21569 | 79 | 33 | 42.35294 | 44 | 28.62745 | 0.855 | 1.53125
|  | 576 | 20 | 6 | 6 | 1 | 14.96544 | 11.26806 | 98.44837 | 11.41153 | 2.08899 | 2.82683 | 1.71489 | 49.44491 | 51.1598 | 102.13941 | 454.15614 | 0.7681 | 333.72145 | 24.13256 | 0.28252 | 32.02511 | 30.27922 | 131.69885 | 53.80938 | 2.05323 | 19.33547 | 19.88101 | 786.3063 | 60.7877 | 24.93545 | 31.89549 | 794.22591 | 54592.33034 | 70.5133 | 44.806 | 79.88925 | 119.48688 | 29.05647 | 30.93334 | 31.14494 |  | 814.75 | 16 | 17.64706 | 79 | 33 | 34.5098 | 33 | 27.05882 | 0.055 | 0.23438
|  | 577 | 20 | 7 | 7 | 1 | 14.37615 | 11.26806 | 98.45064 | 11.76267 | 2.10157 | 2.50315 | 1.72009 | 49.49674 | 51.21684 | 102.36441 | 450.7876 | 0.72015 | 333.75882 | 24.11878 | 0.2164 | 32.10785 | 47.67189 | 128.51019 | 53.24487 | 2.05315 | 19.36092 | 19.84766 | 781.56771 | 60.77346 | 25.08569 | 31.86199 | 758.74265 | 54592.33081 | 70.4176 | 44.78498 | 79.87713 | 119.48269 | 29.1057 | 30.9226 | 31.20881 |  | 761.5 | 15.5 | 18.43137 | 79 | 33 | 34.90196 | 37 | 28.23529 | 0.915 | 1.84375
|  | 578 | 20 | 8 | 1 | 12 | 15.2815 | 11.25125 | 98.45001 | 11.6158 | 2.08972 | 2.49705 | 1.66766 | 49.43681 | 51.10448 | 102.51827 | 447.49045 | 0.78312 | 333.68755 | 24.19386 | 0.19376 | 32.15104 | 36.94856 | 132.94505 | 52.78522 | 2.10673 | 19.4074 | 19.87423 | 806.51459 | 60.56706 | 24.94414 | 31.90664 | 794.33884 | 54592.33126 | 70.47494 | 44.84033 | 79.92429 | 119.67928 | 29.13328 | 30.97519 | 31.22068 |  | 812.5 | 13.5 | 18.03922 | 79 | 33 | 38.03922 | 38 | 27.45098 | 0.055 | 0.39063
|  | 579 | 20 | 9 | 2 | 12 | 16.4148 | 11.2562 | 98.45439 | 9.34237 | 2.12492 | 2.86835 | 1.74767 | 49.39809 | 51.14576 | 104.17769 | 444.99624 | 0.92897 | 329.96133 | 24.27403 | 0.09734 | 32.19142 | 81.44601 | 141.07643 | 52.23519 | 2.86861 | 19.43477 | 19.90239 | 1079.98935 | 60.23004 | 25.36436 | 31.91348 | 1073.19273 | 54592.33175 | 70.41287 | 44.88678 | 80.00688 | 119.86728 | 29.06955 | 31.07801 | 31.32031 |  | 864 | -5 | 24.70588 | 79 | 33 | 74.5098 | 77 | 34.5098 | 0.41 | 0.07813
|  | 580 | 20 | 10 | 3 | 12 | 15.60682 | 11.25224 | 98.45188 | 8.4547 | 2.12058 | 2.82426 | 1.77853 | 49.45844 | 51.23697 | 105.20743 | 446.72323 | 1.90109 | 327.74731 | 24.34739 | 0.00762 | 32.20434 | 87.66619 | 185.10908 | 51.72478 | 4.17555 | 19.51389 | 19.93185 | 1575.24894 | 60.13103 | 25.31252 | 31.9593 | 1580.79252 | 54592.33253 | 70.21444 | 44.81438 | 79.99333 | 119.80624 | 29.14604 | 31.00587 | 31.20384 |  | 1271 | -4 | 28.23529 | 79 | 33 | 84.70588 | 85 | 37.2549 | 0.015 | 0.3125
|  | 581 | 20 | 11 | 4 | 12 | 14.12695 | 11.23839 | 98.45342 | 9.99246 | 2.11229 | 3.08567 | 2.02643 | 49.3286 | 51.33116 | 104.0773 | 452.15745 | 3.31963 | 330.91888 | 24.23291 | 0.01843 | 32.16585 | 56.58779 | 288.78687 | 51.02955 | 5.83747 | 19.47833 | 19.95184 | 2210.8644 | 60.01071 | 25.21355 | 31.94259 | 2214.24322 | 54592.33405 | 70.58587 | 44.77698 | 80.03101 | 120.04252 | 29.02015 | 31.20632 | 31.24467 |  | 1896 | 10 | 30.58824 | 79 | 33 | 80.78431 | 81 | 38.43137 | 0.855 | 0.46875
|  | 582 | 20 | 12 | 5 | 12 | 14.10573 | 11.27598 | 98.45194 | 9.17558 | 2.11229 | 3.02061 | 2.34347 | 49.25836 | 51.60184 | 104.73003 | 457.03595 | 4.08219 | 330.16926 | 24.12589 | 0.24543 | 32.12493 | 67.95353 | 314.64589 | 51.10576 | 6.91815 | 19.47741 | 19.96382 | 2620.14727 | 59.79348 | 25.21364 | 31.94093 | 2624.3253 | 54592.3364 | 70.35216 | 44.78623 | 80.11044 | 119.512 | 28.94438 | 31.12819 | 31.22251 |  | 2378.75 | 24 | 27.05882 | 79 | 33 | 59.21569 | 61 | 36.47059 | 0.115 | 0.54688
|  | 583 | 20 | 13 | 6 | 12 | 14.5667 | 11.26312 | 98.43414 | 14.75183 | 2.10571 | 3.35222 | 2.57126 | 49.25606 | 51.82732 | 104.81433 | 462.81688 | 4.5205 | 329.71681 | 24.32362 | 0.25454 | 32.22819 | 66.79499 | 323.13523 | 51.87302 | 7.96278 | 19.49403 | 20.04892 | 3025.21933 | 60.03457 | 25.13503 | 32.04185 | 3029.84688 | 54592.33897 | 70.49348 | 44.95758 | 80.06382 | 119.857 | 29.03733 | 31.08646 | 31.2065 |  | 2825.75 | 27 | 28.23529 | 79 | 33 | 60.39216 | 61 | 37.2549 | 0.895 | 0.07813
|  | 584 | 20 | 14 | 7 | 12 | 14.52461 | 11.25521 | 98.45384 | 14.31293 | 2.09975 | 3.08889 | 2.77709 | 49.07516 | 51.85225 | 104.62094 | 470.51671 | 5.11118 | 330.63447 | 24.11402 | 0.16106 | 32.04328 | 62.92556 | 332.43741 | 52.5606 | 9.08032 | 19.44327 | 19.89924 | 3459.58386 | 59.86586 | 25.0639 | 31.91491 | 3464.1761 | 54592.34189 | 70.47156 | 44.82769 | 80.06929 | 119.54917 | 28.92459 | 31.11633 | 31.21473 |  | 3229.5 | 28 | 30.58824 | 79 | 33 | 66.27451 | 67 | 38.82353 | 0.72 | 0.15625
|  | 585 | 20 | 15 | 8 | 12 | 14.72544 | 11.274 | 98.44726 | 12.75517 | 2.09795 | 3.2669 | 2.9828 | 49.12548 | 52.10828 | 105.19166 | 479.93729 | 5.94768 | 329.10367 | 24.10949 | 0.05621 | 32.0006 | 69.63251 | 338.52859 | 53.15257 | 10.17604 | 19.50361 | 19.91895 | 3880.37754 | 59.85561 | 25.04241 | 31.90351 | 3884.82454 | 54592.34524 | 70.36488 | 44.81233 | 80.21659 | 119.40175 | 28.87721 | 31.15819 | 31.16868 |  | 3650.75 | 28.5 | 31.76471 | 79 | 33 | 66.27451 | 67 | 39.60784 | 0.875 | 1.84375
|  | 586 | 20 | 16 | 1 | 2 | 14.31581 | 11.27004 | 98.44637 | 13.20006 | 2.09631 | 3.2461 | 3.37213 | 49.03416 | 52.40629 | 105.29972 | 490.6157 | 6.78077 | 330.84145 | 24.05439 | 0.00982 | 31.96549 | 55.14411 | 343.17805 | 53.50737 | 11.1728 | 19.52227 | 21.41947 | 4263.79844 | 60.03923 | 25.02285 | 31.91567 | 4267.35256 | 54592.34912 | 70.07464 | 44.79819 | 79.83252 | 120.14715 | 28.87125 | 31.22677 | 31.19399 |  | 4067 | 29 | 32.94118 | 79 | 33 | 68.62745 | 68 | 40.39216 | 0.875 | 0.98438
|  | 587 | 20 | 17 | 2 | 2 | 14.85922 | 11.27103 | 98.45145 | 8.93151 | 2.0921 | 2.87271 | 3.52398 | 49.10328 | 52.62727 | 103.94605 | 499.64173 | 6.84453 | 329.94335 | 24.04633 | 0.22044 | 31.94476 | 43.73226 | 344.73455 | 53.89056 | 11.27218 | 19.55743 | 20.25574 | 4310.38073 | 60.60858 | 24.9726 | 31.90033 | 4313.23456 | 54592.35344 | 70.53952 | 44.87236 | 80.11385 | 119.93345 | 28.77048 | 31.19872 | 31.31529 |  | 4319.5 | 35.5 | 27.45098 | 79 | 33 | 45.4902 | 44 | 36.47059 | 0.875 | 0.20313
|  | 588 | 20 | 18 | 3 | 2 | 14.92597 | 11.274 | 98.45132 | 7.455 | 2.09488 | 2.708 | 3.7446 | 48.99132 | 52.73592 | 104.00272 | 505.25979 | 5.34555 | 331.61599 | 24.02726 | 0.29452 | 31.93713 | 42.44567 | 342.96715 | 54.16848 | 11.26067 | 19.53386 | 20.09662 | 4300.27501 | 61.05441 | 25.00573 | 31.96672 | 4302.99136 | 54592.35724 | 70.42533 | 44.80737 | 79.88236 | 118.85084 | 28.81449 | 31.1651 | 31.22825 |  | 4325 | 35.5 | 26.66667 | 79 | 33 | 44.70588 | 42 | 36.07843 | 0.875 | 0.125
|  | 589 | 20 | 19 | 4 | 2 | 14.25202 | 11.29081 | 98.45602 | 6.90093 | 2.10158 | 2.56682 | 3.75986 | 48.98308 | 52.74293 | 104.39043 | 510.02479 | 4.56511 | 331.21802 | 24.05248 | 0.27208 | 31.89452 | 44.47233 | 341.80749 | 54.46127 | 11.31119 | 19.60485 | 19.62195 | 4305.78321 | 61.33704 | 25.08577 | 31.91303 | 4309.14282 | 54592.36022 | 71.01391 | 44.90263 | 79.76424 | 119.31795 | 28.79901 | 31.09803 | 31.24107 |  | 4304.5 | 36 | 27.45098 | 79 | 32 | 43.52941 | 44 | 36.47059 | 0.76 | 0.04688
|  | 590 | 20 | 20 | 5 | 2 | 14.10422 | 11.26609 | 98.44479 | 6.12997 | 2.09724 | 2.59783 | 3.77288 | 49.01634 | 52.78922 | 103.90658 | 514.74589 | 4.55276 | 331.48261 | 24.00037 | 0.24429 | 31.90374 | 43.75036 | 341.87492 | 54.59971 | 11.27346 | 19.59293 | 20.11384 | 4300.25044 | 61.6286 | 25.03597 | 31.95484 | 4302.22785 | 54592.36299 | 70.47674 | 44.80432 | 80.37082 | 119.3518 | 28.73569 | 30.97924 | 31.22004 |  | 4310 | 36.5 | 27.05882 | 79 | 32 | 41.96078 | 42 | 36.07843 | 0.78 | 1.96875
|  | 591 | 20 | 21 | 6 | 2 | 14.51857 | 11.28092 | 98.45119 | 6.11065 | 2.09305 | 2.65983 | 3.8018 | 48.9312 | 52.73299 | 104.12521 | 518.80816 | 4.49473 | 331.203 | 23.89113 | 0.22276 | 31.80467 | 43.58756 | 341.43635 | 54.74273 | 11.27565 | 19.53064 | 20.47321 | 4309.75408 | 61.76053 | 24.98391 | 31.94712 | 4313.80986 | 54592.36577 | 70.61684 | 44.80047 | 80.12334 | 120.17527 | 28.7014 | 30.88417 | 31.15374 |  | 4304.5 | 35.5 | 27.45098 | 79 | 32 | 45.09804 | 45 | 36.47059 | 0.075 | 0.59375
|  | 592 | 20 | 22 | 7 | 2 | 14.83377 | 11.25916 | 98.45333 | 5.75301 | 2.09142 | 2.59758 | 3.75445 | 49.04838 | 52.80283 | 104.05706 | 522.78703 | 4.5336 | 330.95386 | 23.98477 | 0.22919 | 31.80876 | 41.16454 | 340.83161 | 54.90808 | 11.25014 | 19.54524 | 17.21601 | 4303.3459 | 61.95649 | 24.96451 | 31.91488 | 4306.07668 | 54592.36853 | 70.75398 | 44.92454 | 80.00194 | 119.90336 | 28.73645 | 30.91437 | 31.23932 |  | 4314.75 | 36 | 27.45098 | 79 | 32 | 43.92157 | 44 | 36.47059 | 0.835 | 0.67188
|  | 593 | 20 | 23 | 1 | 21 | 14.36145 | 11.27103 | 98.4511 | 5.65203 | 2.08414 | 2.56553 | 3.87148 | 48.96065 | 52.83212 | 103.52558 | 526.60153 | 4.47398 | 329.15236 | 23.99382 | 0.24153 | 31.82353 | 37.11289 | 341.76805 | 55.011 | 11.19101 | 19.56888 | 20.07595 | 4295.6882 | 62.14443 | 24.87757 | 31.83241 | 4296.89389 | 54592.37131 | 69.98797 | 44.83135 | 81.05494 | 118.21372 | 28.63307 | 30.84862 | 31.20097 |  | 4310 | 36 | 27.05882 | 79 | 32 | 43.13725 | 43 | 36.47059 | 0.82 | 0.04688
|  | 594 | 20 | 24 | 2 | 21 | 14.05319 | 11.26015 | 98.45143 | 5.62 | 2.09383 | 2.57325 | 3.7811 | 49.07865 | 52.85975 | 102.34068 | 527.88924 | 4.10392 | 332.8663 | 23.95233 | 0.46851 | 31.82877 | 18.17384 | 338.35636 | 55.09389 | 10.42908 | 19.52927 | 20.74978 | 3984.68574 | 62.25571 | 24.99328 | 31.9114 | 3986.92477 | 54592.37403 | 70.3038 | 44.87227 | 80.47056 | 118.78576 | 28.71066 | 30.69597 | 31.12873 |  | 4203.75 | 35.5 | 21.17647 | 79 | 32 | 21.17647 | 20 | 30.98039 | 0.955 | 1.96875
|  | 595 | 20 | 25 | 3 | 21 | 14.48453 | 11.26213 | 98.45197 | 4.74054 | 2.09496 | 2.26356 | 3.61323 | 49.14919 | 52.76242 | 102.28202 | 524.70463 | 2.4733 | 333.20674 | 23.94529 | 0.57625 | 31.9722 | 13.4577 | 332.20791 | 55.24601 | 9.30999 | 19.61929 | 20.137 | 3555.19142 | 62.34196 | 25.00677 | 31.96175 | 3558.1994 | 54592.37614 | 71.15239 | 44.93964 | 79.71954 | 120.31607 | 28.78676 | 30.7419 | 31.14135 |  | 3807 | 31.5 | 19.21569 | 79 | 32 | 16.47059 | 17 | 28.62745 | 0.72 | 1.96875
|  | 596 | 20 | 26 | 4 | 21 | 15.74976 | 11.27894 | 98.4505 | 8.25775 | 2.09552 | 1.99681 | 3.33819 | 49.20732 | 52.54541 | 101.10326 | 517.34143 | 1.34028 | 332.79573 | 23.99141 | 0.51974 | 31.82417 | 12.08732 | 325.13969 | 55.20893 | 8.11801 | 19.53502 | 20.04605 | 3099.18959 | 62.31367 | 25.0134 | 31.95927 | 3099.24731 | 54592.37729 | 70.81601 | 44.9105 | 79.76042 | 120.22301 | 28.85399 | 30.7148 | 31.16753 |  | 3365.5 | 30 | 17.64706 | 79 | 32 | 13.33333 | 13 | 27.05882 | 0.545 | 0
|  | 597 | 20 | 27 | 5 | 21 | 21.00238 | 11.28389 | 98.45215 | 11.08036 | 2.08785 | 2.17554 | 3.15499 | 49.22881 | 52.38379 | 100.99832 | 508.92723 | 0.57677 | 333.26632 | 24.09849 | 0.14038 | 31.87539 | 11.25364 | 315.89354 | 55.19717 | 6.88524 | 19.55776 | 20.0837 | 2638.21614 | 62.3276 | 24.92184 | 32.01027 | 2637.84771 | 54592.37789 | 70.54202 | 44.84595 | 80.01087 | 119.24635 | 28.91965 | 30.75057 | 31.28499 |  | 2902.25 | 27.5 | 16.86275 | 79 | 33 | 12.94118 | 13 | 25.88235 | 0 | 0
|  | 598 | 20 | 28 | 6 | 21 | 21.00338 | 11.25422 | 98.44966 | 4.02656 | 2.0716 | 2.01488 | 2.78806 | 49.32943 | 52.11749 | 100.20123 | 499.81916 | 0.09625 | 335.15308 | 23.9313 | 0.02215 | 31.79573 | 11.70011 | 303.79833 | 55.14104 | 5.67613 | 19.54009 | 20.00998 | 2191.97679 | 62.24102 | 24.72794 | 31.97782 | 2191.54513 | 54592.37807 | 70.6616 | 44.85972 | 80.00916 | 119.38649 | 29.01859 | 30.73858 | 31.16633 |  | 2435.75 | 22 | 16.07843 | 79 | 33 | 11.76471 | 11 | 24.70588 | 0 | 0
|  | 599 | 20 | 29 | 7 | 21 | 20.9444 | 11.25719 | 98.452 | 1.62356 | 2.0832 | 2.08087 | 2.51826 | 49.36944 | 51.85395 | 100.59217 | 491.34136 | 0.20184 | 334.40245 | 23.84937 | 0.06998 | 31.91936 | 13.37855 | 270.35965 | 55.05321 | 4.62654 | 19.4225 | 20.05824 | 1776.7077 | 61.95848 | 24.86631 | 31.964 | 1775.90394 | 54592.37809 | 70.84225 | 44.90307 | 80.0348 | 119.76416 | 29.00727 | 30.77301 | 31.18168 |  | 2007 | 17 | 16.47059 | 79 | 33 | 12.94118 | 13 | 21.56863 | 0.015 | 0
|  | 600 | 20 | 30 | 8 | 21 | 13.61837 | 11.27103 | 98.46948 | 4.48083 | 2.07525 | 1.83884 | 2.30743 | 49.32236 | 51.73209 | 101.18087 | 483.48793 | 0.44956 | 333.01309 | 23.77449 | 0.13342 | 31.85412 | 15.58316 | 214.74919 | 54.85157 | 3.58762 | 19.34942 | 19.91677 | 1383.01355 | 61.7354 | 24.77145 | 31.88794 | 1384.60152 | 54592.37831 | 70.65914 | 44.83152 | 79.93879 | 119.87411 | 28.91582 | 30.78498 | 31.22906 |  | 1603.75 | 12.5 | 16.86275 | 79 | 33 | 14.90196 | 15 | 21.56863 | 0.835 | 1.76563
|  | 601 | 21 | 1 | 1 | 1 | 13.99411 | 11.26708 | 98.44665 | 5.62784 | 2.06972 | 1.87623 | 2.13574 | 49.45765 | 51.59339 | 101.75011 | 476.05213 | 0.45007 | 332.59863 | 23.88996 | 0.3386 | 31.91264 | 18.59084 | 163.66327 | 54.83273 | 2.64298 | 19.40185 | 19.95589 | 1021.58263 | 61.74551 | 24.70541 | 31.89394 | 1021.74523 | 54592.3786 | 70.67283 | 44.86042 | 79.90341 | 120.02427 | 29.06795 | 30.74707 | 31.12851 |  | 1221 | 15 | 16.86275 | 79 | 33 | 16.86275 | 17 | 21.56863 | 0.82 | 1.53125
|  | 602 | 21 | 2 | 2 | 1 | 14.10812 | 11.26312 | 98.44937 | 9.54818 | 2.06454 | 2.0877 | 2.09351 | 49.38884 | 51.48235 | 101.63947 | 469.72441 | 0.40876 | 334.17128 | 23.85687 | 0.40131 | 31.9752 | 38.43927 | 124.99303 | 54.76956 | 1.8709 | 19.36851 | 19.93189 | 724.9641 | 61.66928 | 24.64369 | 32.00412 | 733.1645 | 54592.37885 | 70.57906 | 44.96003 | 79.92795 | 119.64836 | 29.15759 | 30.84297 | 31.21318 |  | 875 | 12 | 16.47059 | 79 | 33 | 20 | 20 | 23.92157 | 0.855 | 1.375
|  | 603 | 21 | 3 | 3 | 1 | 16.3696 | 11.27697 | 98.45271 | 10.83468 | 2.09258 | 2.17903 | 2.00375 | 49.45987 | 51.40192 | 102.85506 | 464.72495 | 0.45315 | 334.43054 | 23.80187 | 0.28753 | 32.05142 | 39.69277 | 125.46568 | 54.66669 | 2.1796 | 19.36521 | 19.91906 | 833.26458 | 61.56041 | 24.97839 | 31.93407 | 820.53349 | 54592.37909 | 70.62793 | 44.86323 | 79.87752 | 119.83143 | 29.13494 | 30.82198 | 31.13166 |  | 745.25 | 8.5 | 20 | 79 | 33 | 54.5098 | 56 | 29.01961 | 0.425 | 1.0625
|  | 604 | 21 | 4 | 4 | 1 | 14.75484 | 11.28488 | 98.45103 | 10.8595 | 2.08243 | 2.14911 | 1.80238 | 49.4925 | 51.29489 | 101.96781 | 460.95376 | 0.73074 | 333.15573 | 23.79669 | 0.31939 | 31.98734 | 35.52843 | 130.59211 | 54.53357 | 2.0056 | 19.24817 | 19.79378 | 770.48455 | 61.33352 | 24.8572 | 31.83231 | 759.1411 | 54592.37947 | 70.54748 | 44.85767 | 79.91523 | 119.5579 | 29.0992 | 30.7758 | 31.1483 |  | 823.25 | 18 | 17.2549 | 79 | 33 | 30.58824 | 29 | 26.27451 | 0.055 | 0
|  | 605 | 21 | 5 | 5 | 1 | 15.45004 | 11.27598 | 98.44942 | 11.56435 | 2.10804 | 2.45289 | 1.77113 | 49.47035 | 51.26983 | 102.72903 | 457.18704 | 0.71341 | 332.99935 | 23.9376 | 0.28288 | 32.12852 | 41.70845 | 127.44894 | 54.34208 | 2.12668 | 19.30896 | 19.83097 | 807.07322 | 61.03249 | 25.16289 | 31.91347 | 812.03964 | 54592.37991 | 70.44352 | 44.95105 | 79.91505 | 120.07906 | 29.06271 | 30.84284 | 31.21487 |  | 759.25 | 13 | 19.21569 | 79 | 33 | 43.52941 | 44 | 28.23529 | 0.855 | 1.53125
|  | 606 | 21 | 6 | 6 | 1 | 14.98189 | 11.29477 | 98.45565 | 11.22478 | 2.08795 | 2.34438 | 1.76288 | 49.45213 | 51.15013 | 102.16944 | 453.74196 | 0.83664 | 332.92154 | 23.84628 | 0.2946 | 32.06546 | 33.93864 | 130.71965 | 53.80604 | 2.0685 | 19.32736 | 19.7743 | 792.54633 | 60.77902 | 24.9231 | 31.91572 | 781.43506 | 54592.38037 | 70.46939 | 44.96763 | 79.93595 | 118.88868 | 29.06877 | 30.85329 | 31.17628 |  | 823.25 | 16.5 | 17.64706 | 79 | 33 | 34.11765 | 35 | 26.66667 | 0.055 | 0.23438
|  | 607 | 21 | 7 | 7 | 1 | 14.48434 | 11.29576 | 98.44866 | 11.79904 | 2.10404 | 2.43567 | 1.76027 | 49.40823 | 51.1685 | 102.50013 | 450.48468 | 0.75424 | 330.75114 | 23.77884 | 0.24395 | 32.10807 | 44.05173 | 125.56009 | 53.35598 | 2.0957 | 19.22859 | 19.75482 | 796.83021 | 60.74569 | 25.11508 | 31.91138 | 780.74044 | 54592.38087 | 70.46139 | 44.9135 | 79.90171 | 119.16035 | 29.05728 | 30.98143 | 31.26429 |  | 772.5 | 15.5 | 18.82353 | 79 | 33 | 36.86275 | 37 | 27.84314 | 0.895 | 1.84375
|  | 608 | 21 | 8 | 1 | 12 | 14.9674 | 11.28389 | 98.44901 | 11.77108 | 2.09432 | 2.43858 | 1.75467 | 49.42252 | 51.1772 | 102.5322 | 447.25484 | 0.76298 | 333.31956 | 23.77919 | 0.20526 | 32.09548 | 34.52598 | 130.54921 | 52.87041 | 2.10212 | 19.19334 | 19.76208 | 802.98017 | 60.65798 | 24.99909 | 31.8989 | 791.74786 | 54592.38133 | 70.47576 | 44.95082 | 79.96941 | 119.79197 | 29.14233 | 30.93373 | 31.19587 |  | 814 | 15 | 18.03922 | 79 | 33 | 36.47059 | 36 | 27.05882 | 0.055 | 0.39063
|  | 609 | 21 | 9 | 2 | 12 | 16.68988 | 11.29081 | 98.45217 | 9.83507 | 2.12417 | 2.92792 | 1.7228 | 49.45281 | 51.17561 | 104.1502 | 444.58826 | 0.82199 | 331.6062 | 23.67365 | 0.09559 | 32.13478 | 84.56471 | 137.31939 | 52.43409 | 2.73868 | 19.14073 | 19.68608 | 1031.43517 | 60.46883 | 25.35543 | 31.8825 | 1026.37888 | 54592.3818 | 70.4661 | 44.97228 | 79.90585 | 120.0309 | 29.16796 | 31.02284 | 31.20508 |  | 834.25 | -3 | 24.31373 | 79 | 33 | 70.98039 | 76 | 33.72549 | 0.72 | 0
|  | 610 | 21 | 10 | 3 | 12 | 15.91794 | 11.32246 | 98.45482 | 8.37885 | 2.12002 | 2.80367 | 1.84737 | 49.3383 | 51.18566 | 105.22186 | 446.18176 | 1.76796 | 328.03566 | 23.77349 | 0.00735 | 32.13817 | 86.72682 | 175.0727 | 51.79084 | 3.96802 | 19.06684 | 19.67603 | 1497.35441 | 60.23498 | 25.30585 | 31.86176 | 1496.81639 | 54592.38248 | 70.39674 | 44.89485 | 80.02178 | 119.4083 | 29.04986 | 30.95415 | 31.19738 |  | 1196 | -6 | 28.23529 | 79 | 33 | 86.27451 | 87 | 37.2549 | 0.015 | 0.23438
|  | 611 | 21 | 11 | 4 | 12 | 14.25254 | 11.30169 | 98.44738 | 10.25196 | 2.11992 | 2.91385 | 2.17083 | 49.22294 | 51.39377 | 104.40768 | 451.9776 | 3.18764 | 330.0789 | 23.73569 | -0.02489 | 32.2176 | 59.08173 | 276.88699 | 51.1544 | 5.78174 | 19.14326 | 19.6625 | 2181.86918 | 60.22655 | 25.30469 | 31.97078 | 2185.50376 | 54592.38395 | 70.36998 | 45.04132 | 79.88454 | 119.19706 | 28.96771 | 31.03829 | 31.15515 |  | 1807 | 8 | 29.41176 | 79 | 33 | 81.56863 | 81 | 37.2549 | 0.155 | 0.85938
|  | 612 | 21 | 12 | 5 | 12 | 14.55236 | 11.30763 | 98.44779 | 8.80601 | 2.10639 | 3.00021 | 2.31018 | 49.20004 | 51.51023 | 104.82931 | 457.14461 | 4.08963 | 330.32331 | 23.7042 | 0.23906 | 32.13187 | 69.61911 | 312.97151 | 51.0772 | 6.78435 | 19.07239 | 19.54347 | 2576.67996 | 59.93755 | 25.14312 | 31.88546 | 2581.1806 | 54592.38625 | 70.56481 | 45.01303 | 79.92444 | 119.42351 | 29.03245 | 31.12102 | 31.26482 |  | 2367 | 24 | 27.05882 | 79 | 33 | 57.64706 | 59 | 35.68627 | 0.605 | 1.92188
|  | 613 | 21 | 13 | 6 | 12 | 14.21084 | 11.30466 | 98.4526 | 14.58979 | 2.10418 | 3.35258 | 2.60973 | 49.17617 | 51.7859 | 104.95824 | 462.87018 | 4.43847 | 330.7592 | 23.90255 | 0.24848 | 32.06936 | 62.73666 | 321.94562 | 51.83136 | 7.89808 | 19.05498 | 19.64587 | 3002.81683 | 59.9494 | 25.11679 | 31.96396 | 3006.71837 | 54592.38879 | 70.41216 | 44.95088 | 80.05304 | 119.6451 | 29.00435 | 31.08856 | 31.19785 |  | 2787.5 | 26.5 | 28.62745 | 79 | 33 | 62.35294 | 63 | 37.2549 | 0.895 | 0.23438
|  | 614 | 21 | 14 | 7 | 12 | 14.85954 | 11.31752 | 98.45341 | 14.40709 | 2.10168 | 3.15904 | 2.79272 | 49.28985 | 52.08257 | 104.74134 | 470.46359 | 5.06423 | 328.58008 | 23.9964 | 0.17262 | 32.15506 | 65.68664 | 331.24652 | 52.6995 | 9.00204 | 19.1361 | 19.6902 | 3426.60078 | 60.09989 | 25.08702 | 32.05104 | 3431.62048 | 54592.39169 | 70.21899 | 45.18385 | 80.07934 | 119.54682 | 29.08672 | 31.20508 | 31.27581 |  | 3191.25 | 28 | 30.58824 | 79 | 33 | 65.09804 | 66 | 38.43137 | 0.74 | 1.53125
|  | 615 | 21 | 15 | 8 | 12 | 14.27951 | 11.31752 | 98.45265 | 12.69394 | 2.10151 | 3.29034 | 3.03981 | 49.20578 | 52.24558 | 105.34345 | 479.73388 | 5.79408 | 330.67494 | 23.9121 | 0.06256 | 32.09831 | 70.26309 | 337.42711 | 53.2397 | 10.11402 | 19.0199 | 19.55945 | 3850.19012 | 59.9544 | 25.08492 | 32.0079 | 3854.47565 | 54592.39496 | 70.53435 | 45.05881 | 80.01153 | 120.04974 | 29.04942 | 31.1286 | 31.30175 |  | 3626.5 | 28.5 | 31.76471 | 79 | 33 | 66.27451 | 66 | 38.82353 | 0.8 | 1.29688
|  | 616 | 21 | 16 | 1 | 2 | 14.63689 | 11.33037 | 98.45537 | 13.42475 | 2.09901 | 3.22207 | 3.36326 | 49.13412 | 52.49738 | 105.53144 | 490.53993 | 6.64351 | 329.91395 | 24.00883 | -0.00644 | 32.04255 | 65.7588 | 342.1113 | 53.63094 | 11.17649 | 19.11911 | 19.65215 | 4259.71232 | 60.30095 | 25.05513 | 32.03721 | 4263.72106 | 54592.39874 | 70.77575 | 45.06357 | 79.84019 | 119.76554 | 28.91885 | 31.1784 | 31.24337 |  | 4044.5 | 28.5 | 33.33333 | 79 | 33 | 69.80392 | 70 | 40 | 0.835 | 0.90625
|  | 617 | 21 | 17 | 2 | 2 | 14.86409 | 11.32345 | 98.4527 | 9.17685 | 2.09717 | 2.90391 | 3.4852 | 49.17389 | 52.65909 | 104.14692 | 500.43829 | 6.94036 | 329.22206 | 23.99837 | 0.19058 | 32.01481 | 42.26352 | 344.50291 | 53.96915 | 11.37794 | 19.05536 | 19.55485 | 4340.29796 | 60.81634 | 25.03315 | 31.98559 | 4342.2844 | 54592.40302 | 70.60084 | 45.11062 | 79.76355 | 119.93148 | 28.97048 | 31.23946 | 31.22153 |  | 4344.5 | 35 | 27.84314 | 79 | 33 | 45.4902 | 46 | 36.47059 | 0.895 | 0.125
|  | 618 | 21 | 18 | 3 | 2 | 14.81851 | 11.34917 | 98.45071 | 7.54727 | 2.09386 | 2.73976 | 3.70603 | 49.04172 | 52.74775 | 104.27758 | 506.26204 | 5.47844 | 329.09883 | 23.99604 | 0.30199 | 31.95366 | 43.55807 | 343.08732 | 54.21282 | 11.30526 | 19.00436 | 21.09316 | 4319.3906 | 61.16688 | 24.99363 | 31.93745 | 4321.94787 | 54592.40691 | 70.61914 | 45.01578 | 79.77794 | 119.46673 | 28.88192 | 31.1501 | 31.242 |  | 4344.5 | 36.5 | 26.27451 | 79 | 32 | 41.17647 | 40 | 35.29412 | 0.82 | 1.96875
|  | 619 | 21 | 19 | 4 | 2 | 14.79562 | 11.33631 | 98.44962 | 6.92597 | 2.09389 | 2.61165 | 3.83613 | 49.01038 | 52.84651 | 104.22466 | 511.26779 | 4.59914 | 330.27063 | 23.95915 | 0.27029 | 31.89644 | 42.9109 | 342.2274 | 54.51009 | 11.32599 | 19.10808 | 19.60117 | 4327.24353 | 61.38352 | 24.99402 | 32.03015 | 4329.59511 | 54592.40993 | 70.61436 | 45.05127 | 79.92853 | 119.36683 | 28.89462 | 31.0764 | 31.18312 |  | 4335 | 35 | 27.45098 | 79 | 32 | 45.88235 | 45 | 36.07843 | 0.78 | 0.04688
|  | 620 | 21 | 20 | 5 | 2 | 13.93553 | 11.32741 | 98.45038 | 6.39864 | 2.09494 | 2.56056 | 3.76177 | 49.0484 | 52.81016 | 104.10275 | 515.93574 | 4.46378 | 329.40342 | 23.83152 | 0.24158 | 31.87982 | 42.11695 | 341.70941 | 54.68576 | 11.32915 | 19.05247 | 19.56086 | 4326.29695 | 61.69192 | 25.00648 | 31.95847 | 4328.57448 | 54592.41269 | 70.55613 | 45.06104 | 80.12561 | 119.96832 | 28.86365 | 31.04131 | 31.229 |  | 4335 | 35.5 | 27.45098 | 79 | 32 | 43.92157 | 45 | 36.07843 | 0.72 | 1.96875
|  | 621 | 21 | 21 | 6 | 2 | 14.58737 | 11.34224 | 98.45426 | 5.93844 | 2.09633 | 2.56093 | 3.69073 | 49.05303 | 52.79619 | 104.19136 | 519.94059 | 4.38207 | 331.61441 | 24.02081 | 0.23744 | 31.90143 | 43.5045 | 340.67488 | 54.92595 | 11.29649 | 18.956 | 19.54543 | 4310.96833 | 61.84653 | 25.02304 | 31.95011 | 4313.86739 | 54592.41542 | 70.63809 | 45.07491 | 79.93268 | 119.74164 | 28.77065 | 30.94583 | 31.1541 |  | 4325 | 36 | 26.66667 | 79 | 32 | 42.7451 | 42 | 35.68627 | 0.095 | 0.51563
|  | 622 | 21 | 22 | 7 | 2 | 14.28975 | 11.34026 | 98.4522 | 5.92061 | 2.09486 | 2.48597 | 3.7949 | 49.03476 | 52.82966 | 104.38045 | 523.87008 | 4.33296 | 330.73697 | 23.98176 | 0.21803 | 31.85849 | 44.21055 | 340.36201 | 54.95681 | 11.31011 | 18.90822 | 19.71636 | 4319.18025 | 61.99795 | 25.00557 | 31.95112 | 4322.53596 | 54592.41807 | 70.79158 | 45.10158 | 79.87179 | 119.97492 | 28.81821 | 30.84677 | 31.18384 |  | 4314.75 | 35.5 | 27.45098 | 79 | 32 | 44.70588 | 45 | 36.07843 | 0.835 | 0.125
|  | 623 | 21 | 23 | 1 | 21 | 14.22097 | 11.34917 | 98.45221 | 5.60826 | 2.09791 | 2.50804 | 3.7338 | 49.01669 | 52.75049 | 104.46311 | 527.73026 | 4.42199 | 330.06951 | 24.0639 | 0.23269 | 31.8469 | 39.96374 | 339.99152 | 55.09251 | 11.29766 | 18.89395 | 20.07629 | 4308.16699 | 62.06224 | 25.0419 | 31.8878 | 4311.48024 | 54592.42076 | 70.88661 | 45.10012 | 79.84667 | 119.91347 | 28.69981 | 30.72717 | 31.11331 |  | 4325 | 36.5 | 27.05882 | 79 | 32 | 42.35294 | 43 | 36.07843 | 0.585 | 1.96875
|  | 624 | 21 | 24 | 2 | 21 | 14.14038 | 11.37785 | 98.45521 | 4.76265 | 2.09069 | 2.40319 | 3.69089 | 49.12717 | 52.81806 | 102.89548 | 529.6688 | 4.05932 | 332.84216 | 24.08755 | 0.45223 | 31.91082 | 17.51975 | 339.15921 | 55.17479 | 10.53427 | 18.92844 | 20.14992 | 4030.93234 | 62.34937 | 24.95573 | 31.9179 | 4030.39547 | 54592.42344 | 70.42673 | 45.10917 | 80.22947 | 119.04134 | 28.82984 | 30.73788 | 31.10343 |  | 4241.25 | 37 | 21.17647 | 79 | 32 | 22.35294 | 22 | 30.58824 | 0.935 | 1.96875
|  | 625 | 21 | 25 | 3 | 21 | 14.55171 | 11.3551 | 98.44915 | 3.65441 | 2.09004 | 2.34294 | 3.65649 | 49.12786 | 52.78435 | 102.67063 | 526.74261 | 2.4898 | 333.24252 | 24.04483 | 0.57979 | 31.84439 | 13.86467 | 333.02075 | 55.22414 | 9.40836 | 18.95418 | 19.46324 | 3601.21823 | 62.402 | 24.94801 | 31.98933 | 3596.37308 | 54592.42553 | 70.64448 | 45.09136 | 79.70639 | 120.35219 | 28.86192 | 30.72717 | 31.14721 |  | 3850 | 31.5 | 19.21569 | 79 | 32 | 16.86275 | 16 | 28.23529 | 0.855 | 1.96875
|  | 626 | 21 | 26 | 4 | 21 | 15.47107 | 11.38774 | 98.4499 | 7.60351 | 2.09062 | 2.07578 | 3.46389 | 49.15727 | 52.62116 | 100.63326 | 519.48959 | 1.33402 | 333.20346 | 24.0762 | 0.54221 | 31.85013 | 12.42443 | 325.9121 | 55.31637 | 8.21585 | 18.95972 | 19.46771 | 3143.8976 | 62.50648 | 24.95489 | 31.90611 | 3145.8772 | 54592.4267 | 70.87153 | 45.12498 | 79.7999 | 120.36577 | 28.84981 | 30.76479 | 31.17437 |  | 3414.75 | 30 | 17.64706 | 79 | 32 | 13.33333 | 13 | 26.66667 | 0.64 | 0.04688
|  | 627 | 21 | 27 | 5 | 21 | 21.0021 | 11.39367 | 98.4518 | 11.46459 | 2.08115 | 1.94641 | 3.14291 | 49.24821 | 52.39112 | 101.05931 | 510.89948 | 0.42218 | 334.16177 | 24.01485 | 0.19655 | 31.80299 | 12.71958 | 316.65349 | 55.30484 | 6.98101 | 18.94005 | 19.46876 | 2683.51743 | 62.52686 | 24.84193 | 31.85104 | 2683.55995 | 54592.42728 | 70.67328 | 45.11997 | 79.94714 | 120.00799 | 28.98816 | 30.68694 | 31.17297 |  | 2938.25 | 27.5 | 16.86275 | 79 | 33 | 12.94118 | 12 | 25.09804 | 0 | 0
|  | 628 | 21 | 28 | 6 | 21 | 21.00149 | 11.3818 | 98.453 | 4.8471 | 2.09146 | 2.08427 | 2.80372 | 49.33522 | 52.13893 | 100.21301 | 501.75122 | 0.05671 | 333.92994 | 24.13109 | 0.00884 | 31.85841 | 10.18204 | 305.10101 | 55.25839 | 5.83483 | 18.87667 | 19.42914 | 2231.87253 | 62.5182 | 24.96491 | 31.92435 | 2231.18476 | 54592.42739 | 70.36747 | 45.1307 | 79.97781 | 120.04008 | 28.99379 | 30.63577 | 31.07507 |  | 2482.75 | 23 | 16.47059 | 79 | 33 | 11.76471 | 11 | 24.31373 | 0 | 0
|  | 629 | 21 | 29 | 7 | 21 | 21.00439 | 11.35807 | 98.44946 | 1.54573 | 2.09547 | 1.9272 | 2.59374 | 49.28984 | 51.88358 | 100.51291 | 493.03025 | 0.09184 | 333.31344 | 24.27468 | 0.04636 | 31.89847 | 14.76595 | 273.53806 | 55.14622 | 4.75254 | 18.84721 | 19.40581 | 1814.4004 | 62.15599 | 25.01288 | 31.86541 | 1813.44195 | 54592.4274 | 70.9594 | 45.1294 | 79.99847 | 119.95793 | 29.00973 | 30.73885 | 31.28523 |  | 2048.25 | 17.5 | 16.86275 | 79 | 33 | 13.72549 | 13 | 22.35294 | 0.015 | 0
|  | 630 | 21 | 30 | 8 | 21 | 13.7769 | 11.36103 | 98.45538 | 4.00655 | 2.08999 | 2.12264 | 2.44156 | 49.36935 | 51.81091 | 101.35793 | 485.17017 | 0.39878 | 333.04743 | 24.13985 | 0.10656 | 31.94229 | 14.45565 | 218.78003 | 55.06157 | 3.69439 | 18.75772 | 19.27735 | 1414.12488 | 61.8731 | 24.94746 | 31.94641 | 1413.09026 | 54592.42755 | 71.07618 | 45.18709 | 79.9868 | 119.40823 | 29.09097 | 30.84301 | 31.16949 |  | 1643.75 | 13 | 16.47059 | 79 | 33 | 14.90196 | 14 | 21.56863 | 0.82 | 1.76563
|  | 631 | 22 | 1 | 1 | 1 | 13.89076 | 11.36993 | 98.45078 | 5.39181 | 2.09306 | 2.02708 | 2.30541 | 49.42745 | 51.73287 | 101.75721 | 477.67834 | 0.42777 | 334.39025 | 24.22035 | 0.33414 | 31.99339 | 17.28686 | 167.47867 | 54.92901 | 2.73834 | 18.77193 | 19.26513 | 1046.6328 | 61.89026 | 24.9841 | 31.8438 | 1048.33761 | 54592.42782 | 70.64342 | 45.17147 | 79.98239 | 119.22236 | 29.18044 | 30.8047 | 31.18415 |  | 1257 | 15.5 | 16.47059 | 79 | 33 | 16.47059 | 16 | 21.56863 | 0.835 | 1.53125
|  | 632 | 22 | 2 | 2 | 1 | 14.1647 | 11.38477 | 98.44991 | 9.33354 | 2.08303 | 2.19693 | 2.08405 | 49.49441 | 51.54872 | 101.5117 | 471.14803 | 0.35811 | 333.35751 | 24.25794 | 0.4214 | 32.0841 | 30.57084 | 126.11026 | 54.77096 | 1.88205 | 18.72338 | 19.29923 | 722.81334 | 61.62895 | 24.86429 | 31.88569 | 731.93862 | 54592.42807 | 70.53396 | 45.20093 | 79.98715 | 119.63813 | 29.15799 | 30.83671 | 31.23719 |  | 907.75 | 12 | 16.07843 | 79 | 33 | 19.60784 | 20 | 23.13725 | 0.835 | 1.375
|  | 633 | 22 | 3 | 3 | 1 | 16.46322 | 11.38378 | 98.44906 | 10.94826 | 2.12488 | 2.54287 | 1.94186 | 49.40312 | 51.34498 | 103.21474 | 465.83487 | 0.44438 | 332.75063 | 24.16782 | 0.2999 | 32.03979 | 40.6014 | 124.24667 | 54.6579 | 2.18423 | 18.64806 | 19.20986 | 822.34705 | 61.47445 | 25.36387 | 31.83707 | 840.41758 | 54592.42828 | 70.58588 | 45.19441 | 79.96057 | 119.75012 | 29.17792 | 30.90991 | 31.21064 |  | 725.75 | 9.5 | 20.39216 | 79 | 33 | 54.11765 | 56 | 29.80392 | 0.7 | 1.14063
|  | 634 | 22 | 4 | 4 | 1 | 15.21752 | 11.38873 | 98.44765 | 10.81984 | 2.09137 | 2.31666 | 1.93194 | 49.54224 | 51.47417 | 102.07716 | 461.88872 | 0.69826 | 333.83077 | 24.33094 | 0.32933 | 32.03332 | 30.82265 | 128.21024 | 54.70587 | 2.01475 | 18.80331 | 19.34281 | 770.69175 | 61.34708 | 24.96385 | 31.96449 | 772.49163 | 54592.42864 | 70.57731 | 45.27525 | 79.884 | 119.5224 | 29.28049 | 30.78772 | 31.14372 |  | 832 | 18.5 | 17.2549 | 79 | 33 | 30.58824 | 31 | 26.27451 | 0.055 | 1.92188
|  | 635 | 22 | 5 | 5 | 1 | 15.20426 | 11.38873 | 98.44781 | 11.59723 | 2.09775 | 2.77815 | 1.84392 | 49.5604 | 51.40432 | 102.8103 | 457.87291 | 0.64717 | 331.13881 | 24.28732 | 0.29039 | 32.0581 | 40.80231 | 127.73309 | 54.35726 | 2.10183 | 18.71005 | 19.27267 | 801.55683 | 61.20689 | 25.04001 | 31.90428 | 814.87921 | 54592.42906 | 70.42336 | 45.2799 | 79.7719 | 120.08641 | 29.13742 | 30.93185 | 31.18234 |  | 759.25 | 14 | 19.21569 | 79 | 33 | 41.17647 | 44 | 28.62745 | 0.875 | 1.53125
|  | 636 | 22 | 6 | 6 | 1 | 14.9205 | 11.39862 | 98.45151 | 11.4984 | 2.08958 | 2.78024 | 1.79276 | 49.45592 | 51.24868 | 102.26768 | 454.4072 | 0.7267 | 334.36112 | 24.24845 | 0.2732 | 32.00719 | 30.60581 | 130.53309 | 53.8736 | 2.05438 | 18.69803 | 19.18793 | 786.52295 | 60.90457 | 24.9425 | 31.82461 | 799.6657 | 54592.42946 | 70.52712 | 45.14825 | 79.96488 | 119.82844 | 29.1398 | 30.92681 | 31.19198 |  | 825 | 16.5 | 17.64706 | 79 | 33 | 33.72549 | 33 | 27.05882 | 0.055 | 0.23438
|  | 637 | 22 | 7 | 7 | 1 | 14.54262 | 11.38774 | 98.45515 | 11.76804 | 2.10159 | 2.84858 | 1.76198 | 49.4415 | 51.20348 | 102.63373 | 451.24429 | 0.72875 | 335.10412 | 24.16174 | 0.20308 | 32.13613 | 40.39419 | 130.91238 | 53.4044 | 2.08994 | 18.68327 | 19.22188 | 795.56495 | 60.99198 | 25.08589 | 31.83062 | 806.54729 | 54592.42991 | 70.53001 | 45.25152 | 80.00398 | 119.64108 | 29.08902 | 31.0122 | 31.31746 |  | 768.75 | 15.5 | 18.82353 | 79 | 33 | 38.03922 | 40 | 27.84314 | 0.895 | 1.84375
|  | 638 | 22 | 8 | 1 | 12 | 14.84464 | 11.41939 | 98.45225 | 11.68278 | 2.089 | 2.72834 | 1.82127 | 49.53537 | 51.22079 | 102.41405 | 447.95928 | 0.78647 | 333.4536 | 24.29872 | 0.19269 | 32.15659 | 31.9417 | 128.66568 | 52.91838 | 2.07417 | 18.74761 | 19.20605 | 794.31984 | 61.02403 | 24.93558 | 31.8742 | 794.83673 | 54592.43037 | 70.34379 | 45.31005 | 79.95973 | 119.63115 | 29.21265 | 31.04795 | 31.2609 |  | 810 | 15.5 | 18.03922 | 79 | 33 | 36.07843 | 35 | 27.05882 | 0.055 | 0.39063
|  | 639 | 22 | 9 | 2 | 12 | 16.54743 | 11.39367 | 98.45331 | 10.32375 | 2.12423 | 2.94121 | 1.75357 | 49.37449 | 51.12806 | 104.05505 | 445.12833 | 0.83295 | 331.34955 | 24.25926 | 0.11798 | 32.1012 | 85.7058 | 131.99363 | 52.42631 | 2.59889 | 18.62013 | 19.18343 | 978.76212 | 60.58719 | 25.35611 | 31.83557 | 1005.39888 | 54592.43086 | 70.43595 | 45.19222 | 79.84303 | 119.71134 | 29.10506 | 31.01846 | 31.27136 |  | 803 | 0.5 | 23.92157 | 79 | 33 | 60.78431 | 71 | 33.33333 | 0.855 | 0
|  | 640 | 22 | 10 | 3 | 12 | 16.3808 | 11.3907 | 98.45207 | 8.52177 | 2.11577 | 3.03538 | 1.79448 | 49.29063 | 51.08512 | 105.00029 | 446.35454 | 1.71523 | 329.84862 | 24.27704 | 0.01322 | 32.12246 | 86.19105 | 165.71643 | 51.88683 | 3.73478 | 18.67116 | 19.17763 | 1412.17062 | 60.37526 | 25.25509 | 31.86276 | 1415.54559 | 54592.43154 | 70.47074 | 45.21956 | 79.8655 | 119.92181 | 29.08859 | 31.01059 | 31.15303 |  | 1155.25 | -7 | 29.01961 | 79 | 33 | 87.45098 | 89 | 37.64706 | 0.015 | 0
|  | 641 | 22 | 11 | 4 | 12 | 14.38143 | 11.41741 | 98.44872 | 10.55004 | 2.10791 | 3.02977 | 2.04039 | 49.35703 | 51.39474 | 105.10843 | 451.91479 | 3.10583 | 330.54228 | 24.32166 | -0.02524 | 32.2049 | 66.93716 | 259.08933 | 51.27361 | 5.57198 | 18.74762 | 19.23373 | 2114.69632 | 60.25363 | 25.16129 | 31.88115 | 2116.70704 | 54592.43296 | 70.18934 | 45.28894 | 79.90802 | 119.96544 | 28.99008 | 31.08072 | 31.19774 |  | 1711.5 | 5.5 | 30.98039 | 79 | 33 | 86.27451 | 87 | 38.82353 | 0.035 | 0.54688
|  | 642 | 22 | 12 | 5 | 12 | 14.51301 | 11.4184 | 98.44891 | 8.90594 | 2.09724 | 2.9305 | 2.2633 | 49.24703 | 51.51034 | 104.47074 | 457.65772 | 4.10348 | 329.25786 | 24.13948 | 0.23912 | 32.13349 | 65.52488 | 312.851 | 51.04023 | 6.68785 | 18.75597 | 19.2696 | 2551.10265 | 60.04844 | 25.03399 | 31.75452 | 2556.28926 | 54592.43524 | 70.59083 | 45.27417 | 79.94497 | 120.02562 | 29.03196 | 31.10253 | 31.21229 |  | 2339 | 23.5 | 27.05882 | 79 | 33 | 60.78431 | 62 | 36.07843 | 0.445 | 1.84375
|  | 643 | 22 | 13 | 6 | 12 | 14.20511 | 11.41741 | 98.42028 | 14.2689 | 2.10152 | 3.3473 | 2.60326 | 49.23598 | 51.83924 | 104.75289 | 463.25192 | 4.44408 | 330.45615 | 24.36448 | 0.25101 | 32.19078 | 62.58046 | 321.54725 | 51.72857 | 7.81281 | 18.71432 | 19.27187 | 2974.15604 | 60.19908 | 25.08504 | 31.81617 | 2978.14156 | 54592.43782 | 70.41594 | 45.42743 | 79.96372 | 120.06287 | 29.10663 | 31.17143 | 31.37167 |  | 2754.5 | 26 | 28.62745 | 79 | 33 | 63.13725 | 64 | 37.2549 | 0.875 | 0.23438
|  | 644 | 22 | 14 | 7 | 12 | 14.66043 | 11.43224 | 98.4529 | 14.80579 | 2.10152 | 3.08109 | 2.69497 | 49.1734 | 51.92485 | 104.824 | 470.71884 | 5.03269 | 330.99116 | 24.25414 | 0.17485 | 32.08322 | 63.58458 | 330.18296 | 52.47334 | 8.91647 | 18.75903 | 19.29311 | 3394.30228 | 60.10215 | 25.085 | 31.75964 | 3398.92281 | 54592.44069 | 70.45427 | 45.29074 | 79.96666 | 119.55812 | 29.0124 | 31.27834 | 31.30989 |  | 3164 | 28 | 30.19608 | 79 | 33 | 65.09804 | 66 | 38.43137 | 0.7 | 1.53125
|  | 645 | 22 | 15 | 8 | 12 | 14.07783 | 11.42136 | 98.44693 | 12.69633 | 2.10054 | 3.27429 | 3.00882 | 49.16667 | 52.16545 | 105.21225 | 479.8893 | 5.78392 | 328.7165 | 24.12161 | 0.06068 | 31.95323 | 70.62854 | 336.64756 | 53.11081 | 10.02868 | 18.75783 | 19.18892 | 3819.47493 | 59.96338 | 25.0733 | 31.77581 | 3824.34482 | 54592.44396 | 70.38575 | 45.26891 | 79.95373 | 119.72063 | 28.99607 | 31.17648 | 31.24508 |  | 3588.25 | 28.5 | 31.76471 | 79 | 33 | 66.27451 | 67 | 39.60784 | 0.76 | 1.29688
|  | 646 | 22 | 16 | 1 | 2 | 14.2795 | 11.39763 | 98.45168 | 13.28148 | 2.09638 | 3.16819 | 3.32891 | 49.11774 | 52.44665 | 105.87039 | 490.50912 | 6.68747 | 329.87446 | 24.21107 | -0.00521 | 32.01585 | 67.18112 | 340.27789 | 53.55318 | 11.05176 | 18.79746 | 20.82614 | 4217.45925 | 60.43265 | 25.02372 | 31.81292 | 4222.01177 | 54592.44774 | 70.84162 | 45.35254 | 79.54176 | 120.80413 | 28.88029 | 31.19471 | 31.24697 |  | 4010 | 28.5 | 32.94118 | 79 | 33 | 68.62745 | 68 | 40 | 0.78 | 0.90625
|  | 647 | 22 | 17 | 2 | 2 | 14.3134 | 11.3907 | 98.44928 | 9.3369 | 2.0938 | 2.91237 | 3.5097 | 49.07433 | 52.65274 | 104.03694 | 500.18621 | 7.10962 | 328.28556 | 24.04281 | 0.18185 | 31.96944 | 43.45164 | 343.74073 | 53.95274 | 11.30857 | 18.82274 | 19.33105 | 4320.79064 | 60.86617 | 24.99286 | 31.79582 | 4322.84492 | 54592.45205 | 70.62027 | 45.34721 | 79.84814 | 119.68863 | 28.92146 | 31.17227 | 31.16823 |  | 4319.5 | 34.5 | 27.84314 | 79 | 33 | 47.05882 | 46 | 36.86275 | 0.935 | 0.4375
|  | 648 | 22 | 18 | 3 | 2 | 14.47447 | 11.41147 | 98.45285 | 7.56041 | 2.09635 | 2.73719 | 3.6451 | 49.05299 | 52.72809 | 104.22747 | 506.08643 | 5.69789 | 329.5127 | 24.1723 | 0.29081 | 31.93314 | 45.07445 | 342.20181 | 54.23582 | 11.30488 | 18.8723 | 19.4011 | 4314.11101 | 61.35235 | 25.02339 | 31.81103 | 4317.43141 | 54592.45611 | 70.63769 | 45.384 | 79.8918 | 119.92215 | 28.91203 | 31.09716 | 31.22946 |  | 4319.5 | 36 | 27.05882 | 79 | 33 | 43.13725 | 43 | 36.07843 | 0.39 | 1.96875
|  | 649 | 22 | 19 | 4 | 2 | 14.93086 | 11.41543 | 98.45071 | 7.00684 | 2.09369 | 2.61565 | 3.73815 | 49.062 | 52.80015 | 104.29107 | 510.96764 | 4.7892 | 331.22448 | 24.02005 | 0.27619 | 31.88849 | 41.92411 | 342.04786 | 54.49904 | 11.28108 | 18.86544 | 21.62815 | 4310.51172 | 61.48788 | 24.99156 | 31.75723 | 4313.07049 | 54592.45926 | 70.70617 | 45.39857 | 79.75421 | 120.06006 | 28.79825 | 30.99382 | 31.21162 |  | 4325 | 35.5 | 26.66667 | 79 | 33 | 43.13725 | 42 | 36.07843 | 0.835 | 0.67188
|  | 650 | 22 | 20 | 5 | 2 | 14.25695 | 11.40158 | 98.45028 | 6.36613 | 2.09795 | 2.60367 | 3.68949 | 49.07675 | 52.76624 | 104.35615 | 515.50236 | 4.51269 | 331.05525 | 24.07362 | 0.25234 | 31.90434 | 45.23985 | 340.83361 | 54.7085 | 11.30307 | 18.87839 | 19.55609 | 4310.14455 | 61.73955 | 25.04241 | 31.87763 | 4312.88085 | 54592.4621 | 70.69715 | 45.42252 | 79.87826 | 120.55596 | 28.85893 | 31.01914 | 31.25328 |  | 4314.75 | 36 | 27.45098 | 79 | 32 | 43.52941 | 44 | 36.47059 | 0.78 | 0.04688
|  | 651 | 22 | 21 | 6 | 2 | 14.57549 | 11.40851 | 98.45115 | 6.15573 | 2.09376 | 2.5713 | 3.67104 | 49.00919 | 52.68023 | 104.28563 | 519.83008 | 4.55308 | 329.0908 | 24.08286 | 0.22455 | 31.81394 | 43.58558 | 341.21895 | 54.89122 | 11.2819 | 18.84175 | 19.36776 | 4310.68618 | 61.83201 | 24.99236 | 31.74543 | 4314.01654 | 54592.46485 | 70.6094 | 45.37799 | 79.93832 | 120.30793 | 28.80912 | 30.95124 | 31.28919 |  | 4325 | 35.5 | 26.66667 | 79 | 32 | 45.09804 | 42 | 36.07843 | 0.115 | 0.59375
|  | 652 | 22 | 22 | 7 | 2 | 14.42934 | 11.39763 | 98.45025 | 5.95733 | 2.09377 | 2.50236 | 3.75263 | 49.03009 | 52.78272 | 104.45624 | 523.73747 | 4.5378 | 329.80363 | 23.87962 | 0.22054 | 31.83685 | 41.71643 | 339.96326 | 55.01063 | 11.26637 | 18.88615 | 19.42219 | 4304.72326 | 61.98785 | 24.99253 | 31.83851 | 4306.84801 | 54592.46766 | 70.68611 | 45.40222 | 79.94467 | 120.04744 | 28.73577 | 30.7949 | 31.18783 |  | 4314.75 | 36 | 27.05882 | 79 | 32 | 43.13725 | 43 | 36.07843 | 0.875 | 0.125
|  | 653 | 22 | 23 | 1 | 21 | 14.41206 | 11.42038 | 98.45004 | 6.12742 | 2.09622 | 2.52365 | 3.86193 | 48.96885 | 52.83078 | 104.48657 | 527.69476 | 4.50123 | 331.37051 | 23.93964 | 0.2304 | 31.83224 | 43.386 | 340.26985 | 55.02788 | 11.29732 | 18.93441 | 19.83809 | 4311.49547 | 62.17278 | 25.02182 | 31.92528 | 4315.13163 | 54592.47042 | 70.7729 | 45.4231 | 79.97478 | 120.02599 | 28.80905 | 30.81441 | 31.27965 |  | 4310 | 35.5 | 27.45098 | 79 | 32 | 44.31373 | 45 | 36.47059 | 0.35 | 1.96875
|  | 654 | 22 | 24 | 2 | 21 | 14.30483 | 11.44114 | 98.45182 | 4.96449 | 2.08962 | 2.50654 | 3.79441 | 49.02804 | 52.82897 | 102.40404 | 529.96536 | 4.28788 | 332.03857 | 23.91741 | 0.44721 | 31.86003 | 17.72384 | 339.25855 | 55.15796 | 10.60984 | 18.8599 | 19.52637 | 4061.9259 | 62.33931 | 24.94298 | 31.91255 | 4063.721 | 54592.47318 | 70.69387 | 45.49051 | 80.33293 | 119.61743 | 28.77913 | 30.77963 | 31.29967 |  | 4260.75 | 39 | 21.96078 | 79 | 32 | 25.88235 | 24 | 31.37255 | 0.935 | 1.96875
|  | 655 | 22 | 25 | 3 | 21 | 14.52762 | 11.42829 | 98.45558 | 3.56587 | 2.08783 | 2.25177 | 3.71614 | 49.07511 | 52.79125 | 101.17432 | 526.61423 | 2.70876 | 332.78606 | 23.9173 | 0.5914 | 31.79911 | 13.81978 | 332.79413 | 55.21469 | 9.45068 | 18.8561 | 19.36891 | 3621.23569 | 62.29796 | 24.92169 | 31.91003 | 3616.28132 | 54592.47543 | 71.25239 | 45.39918 | 80.08932 | 119.96464 | 28.74219 | 30.72699 | 31.20075 |  | 3877.25 | 31.5 | 18.82353 | 79 | 32 | 16.47059 | 15 | 27.84314 | 0.855 | 1.96875
|  | 656 | 22 | 26 | 4 | 21 | 21.00067 | 11.42433 | 98.4564 | 7.58139 | 2.08875 | 2.08533 | 3.48182 | 49.13994 | 52.62176 | 99.82698 | 518.55346 | 1.23376 | 333.3845 | 23.92603 | 0.53902 | 31.85211 | 11.21705 | 325.99681 | 55.28099 | 8.21369 | 18.92228 | 19.41687 | 3145.8802 | 62.4589 | 24.93261 | 31.91834 | 3144.62929 | 54592.47664 | 70.56451 | 45.4473 | 80.20794 | 119.04746 | 28.81133 | 30.73484 | 31.26337 |  | 3424 | 30 | 17.64706 | 79 | 32 | 12.94118 | 13 | 26.66667 | 0.015 | 0
|  | 657 | 22 | 27 | 5 | 21 | 21.00056 | 11.44807 | 98.4523 | 11.6236 | 2.09799 | 1.9964 | 3.14908 | 49.27755 | 52.34304 | 100.1674 | 509.89623 | 0.26105 | 331.98778 | 23.95744 | 0.15485 | 31.84057 | 10.10533 | 315.60403 | 55.27376 | 7.03716 | 18.98052 | 19.51558 | 2683.39084 | 62.26446 | 25.04293 | 32.03495 | 2682.84118 | 54592.47708 | 70.62483 | 45.49165 | 80.09416 | 119.09972 | 28.96159 | 30.72834 | 31.16336 |  | 2945.25 | 27.5 | 16.07843 | 79 | 33 | 13.33333 | 12 | 23.92157 | 0 | 0
|  | 658 | 22 | 28 | 6 | 21 | 21.00437 | 11.42928 | 98.45218 | 5.00686 | 2.10981 | 1.93128 | 2.94299 | 49.11331 | 52.05629 | 99.62501 | 500.63395 | 0.02977 | 332.34583 | 23.83085 | 0.01924 | 31.77951 | 10.72883 | 303.92166 | 55.19733 | 5.89524 | 18.85685 | 19.41607 | 2235.35719 | 62.26668 | 25.18406 | 31.86357 | 2236.24811 | 54592.47714 | 70.94158 | 45.33697 | 80.1116 | 119.41829 | 28.95862 | 30.68532 | 31.21782 |  | 2488.25 | 23 | 16.07843 | 79 | 33 | 11.37255 | 11 | 22.35294 | 0 | 0
|  | 659 | 22 | 29 | 7 | 21 | 21.00263 | 11.42433 | 98.45022 | 1.27266 | 2.11818 | 2.12637 | 2.51198 | 49.34119 | 51.85317 | 100.16126 | 492.01007 | 0.05625 | 333.28176 | 23.90454 | 0.06437 | 31.88063 | 13.32793 | 273.01817 | 55.15052 | 4.80611 | 19.01124 | 19.50361 | 1815.18891 | 62.04633 | 25.28387 | 31.92189 | 1812.52005 | 54592.47715 | 70.65012 | 45.46469 | 80.00632 | 119.8343 | 29.14315 | 30.67258 | 31.22899 |  | 2057.75 | 17.5 | 16.47059 | 79 | 33 | 13.33333 | 13 | 22.35294 | 0.015 | 0
|  | 660 | 22 | 30 | 8 | 21 | 13.87341 | 11.40257 | 98.45001 | 3.72973 | 2.10052 | 2.16195 | 2.27045 | 49.395 | 51.66545 | 101.04898 | 484.19487 | 0.33663 | 331.7399 | 23.85058 | 0.1196 | 31.87962 | 14.0387 | 219.89752 | 55.05554 | 3.73668 | 19.03568 | 19.47015 | 1423.14357 | 61.733 | 25.0731 | 31.83491 | 1419.52866 | 54592.47726 | 70.585 | 45.47382 | 79.975 | 119.95777 | 29.11925 | 30.77919 | 31.19557 |  | 1646 | 12.5 | 16.47059 | 79 | 33 | 14.5098 | 14 | 21.56863 | 0.8 | 1.76563
|  | 661 | 23 | 1 | 1 | 1 | 13.98354 | 11.41642 | 98.45344 | 5.00388 | 2.09072 | 2.17772 | 2.23754 | 49.43115 | 51.66869 | 101.56259 | 476.6991 | 0.4563 | 333.15587 | 23.87599 | 0.33424 | 32.01809 | 17.26557 | 168.03137 | 54.99201 | 2.75218 | 19.05212 | 19.52133 | 1053.10081 | 61.79978 | 24.95616 | 31.99839 | 1053.2582 | 54592.47752 | 70.55504 | 45.50184 | 79.88534 | 119.90173 | 29.21365 | 30.71969 | 31.18952 |  | 1263.25 | 15.5 | 16.47059 | 79 | 33 | 16.47059 | 16 | 21.56863 | 0.78 | 1.60938
|  | 662 | 23 | 2 | 2 | 1 | 14.18377 | 11.4095 | 98.45244 | 9.03984 | 2.06855 | 1.99685 | 2.04107 | 49.43685 | 51.47792 | 101.265 | 470.27007 | 0.44101 | 332.67213 | 23.94157 | 0.4139 | 32.07991 | 29.6341 | 126.87126 | 54.76296 | 1.88328 | 19.01785 | 19.55064 | 728.34989 | 61.57248 | 24.69148 | 31.96488 | 729.62463 | 54592.4778 | 70.63858 | 45.50767 | 79.82458 | 119.72339 | 29.16726 | 30.60821 | 31.1011 |  | 910.75 | 12 | 16.47059 | 79 | 33 | 19.21569 | 20 | 23.13725 | 0.855 | 1.375
|  | 663 | 23 | 3 | 3 | 1 | 16.3967 | 11.42829 | 98.45593 | 11.03106 | 2.11994 | 2.63787 | 1.97104 | 49.38203 | 51.40209 | 103.00017 | 465.06054 | 0.486 | 332.54681 | 23.80648 | 0.29878 | 31.98673 | 42.44824 | 123.62411 | 54.65242 | 2.14062 | 19.04224 | 19.53172 | 807.80568 | 61.40221 | 25.30488 | 31.90816 | 821.01219 | 54592.47806 | 70.61296 | 45.5339 | 79.88398 | 119.6565 | 29.19026 | 30.81638 | 31.27345 |  | 721 | 11 | 20.39216 | 79 | 33 | 52.54902 | 53 | 29.80392 | 0.7 | 1.14063
|  | 664 | 23 | 4 | 4 | 1 | 15.27593 | 11.42136 | 98.45582 | 10.99666 | 2.09213 | 2.6108 | 1.75775 | 49.52476 | 51.28251 | 101.47841 | 461.19058 | 0.79484 | 331.06454 | 23.81116 | 0.32349 | 32.01046 | 29.50545 | 129.11867 | 54.60905 | 2.0208 | 19.11093 | 19.565 | 772.72411 | 61.12098 | 24.97295 | 31.94399 | 780.74612 | 54592.47845 | 70.54951 | 45.58854 | 79.85608 | 120.02494 | 29.10672 | 30.9589 | 31.20954 |  | 825 | 17.5 | 17.2549 | 79 | 33 | 32.54902 | 32 | 26.66667 | 0.055 | 1.92188
|  | 665 | 23 | 5 | 5 | 1 | 15.04109 | 11.40554 | 98.45478 | 11.61001 | 2.10813 | 2.40407 | 1.83869 | 49.48924 | 51.32418 | 102.31927 | 457.41301 | 0.73052 | 332.25135 | 23.85601 | 0.29566 | 31.9876 | 44.00438 | 126.25698 | 54.35485 | 2.08079 | 19.03621 | 19.61111 | 789.62344 | 60.94964 | 25.16397 | 31.90888 | 771.47455 | 54592.47894 | 70.51403 | 45.55909 | 79.85505 | 120.03994 | 29.15629 | 30.88025 | 31.0475 |  | 749 | 14.5 | 19.21569 | 79 | 33 | 40 | 42 | 28.62745 | 0.875 | 1.60938
|  | 666 | 23 | 6 | 6 | 1 | 15.11986 | 11.40356 | 98.45755 | 11.59019 | 2.08968 | 2.41439 | 1.76031 | 49.48384 | 51.2525 | 102.05772 | 453.91831 | 0.78438 | 333.79894 | 23.8227 | 0.27311 | 32.04783 | 33.36539 | 127.52903 | 53.9266 | 2.06422 | 19.09764 | 19.54248 | 790.25261 | 60.62815 | 24.9437 | 31.82748 | 780.23546 | 54592.47939 | 70.54857 | 45.58229 | 79.88611 | 119.79409 | 29.14072 | 30.95057 | 31.22815 |  | 817.75 | 15.5 | 17.64706 | 79 | 33 | 36.47059 | 36 | 27.05882 | 0.055 | 0.23438
|  | 667 | 23 | 7 | 7 | 1 | 14.34793 | 11.41048 | 98.4536 | 11.90295 | 2.09019 | 2.60229 | 1.74312 | 49.59951 | 51.34263 | 101.94829 | 450.77075 | 0.7484 | 330.80321 | 23.81283 | 0.20899 | 32.19702 | 43.41866 | 125.79113 | 53.48221 | 2.05722 | 19.23859 | 19.78219 | 787.38074 | 60.50883 | 24.94986 | 31.85531 | 787.7584 | 54592.47987 | 70.38173 | 45.68457 | 79.87062 | 118.94043 | 29.2976 | 30.94667 | 31.19504 |  | 771.75 | 16 | 18.43137 | 79 | 33 | 36.07843 | 35 | 28.23529 | 0.895 | 0
|  | 668 | 23 | 8 | 1 | 12 | 15.09511 | 11.39466 | 98.45974 | 11.79707 | 2.093 | 2.72184 | 1.69729 | 49.38572 | 51.08353 | 102.14753 | 447.38714 | 0.72826 | 332.63245 | 23.79074 | 0.19341 | 32.01475 | 31.75422 | 130.04343 | 52.83759 | 2.08811 | 19.17009 | 19.59888 | 798.12822 | 60.22363 | 24.98339 | 31.77155 | 806.99546 | 54592.48032 | 70.48567 | 45.55357 | 79.92732 | 119.45136 | 29.06695 | 30.99124 | 31.21252 |  | 813.25 | 15 | 18.03922 | 79 | 33 | 37.2549 | 38 | 27.05882 | 0.055 | 0.39063
|  | 669 | 23 | 9 | 2 | 12 | 16.39288 | 11.38279 | 98.45754 | 10.8393 | 2.13659 | 3.08709 | 1.77883 | 49.40843 | 51.12938 | 103.40936 | 444.48188 | 0.76148 | 330.86581 | 23.76374 | 0.12757 | 32.15086 | 83.95592 | 130.73667 | 52.44723 | 2.55607 | 19.16818 | 19.64013 | 957.06751 | 60.29482 | 25.50361 | 31.86302 | 972.70263 | 54592.48077 | 70.42191 | 45.6321 | 79.92262 | 119.25542 | 29.14718 | 31.02586 | 31.15679 |  | 789 | 14 | 22.7451 | 79 | 33 | 51.76471 | 59 | 32.94118 | 0.915 | 0.07813
|  | 670 | 23 | 10 | 3 | 12 | 16.51542 | 11.38576 | 98.45375 | 8.68386 | 2.11896 | 2.81455 | 1.81039 | 49.34156 | 51.15196 | 104.58729 | 445.42756 | 1.58853 | 329.80322 | 23.70681 | 0.02298 | 32.11473 | 88.82468 | 163.15875 | 51.87096 | 3.58547 | 19.16525 | 19.62045 | 1353.67006 | 59.99114 | 25.29324 | 31.83239 | 1357.7293 | 54592.48138 | 70.66948 | 45.6252 | 79.86039 | 119.06325 | 29.12641 | 31.02269 | 31.18858 |  | 1104.5 | -7.5 | 29.01961 | 79 | 33 | 87.45098 | 88 | 37.64706 | 0.015 | 0
|  | 671 | 23 | 11 | 4 | 12 | 14.18159 | 11.39466 | 98.45779 | 10.39891 | 2.10824 | 2.97304 | 2.03183 | 49.20612 | 51.23795 | 104.97982 | 450.95307 | 2.92488 | 328.20599 | 23.8346 | -0.04481 | 32.06857 | 83.5113 | 247.43764 | 51.21046 | 5.40327 | 19.18339 | 19.55028 | 2050.34306 | 59.83901 | 25.16527 | 31.72761 | 2053.97158 | 54592.48272 | 70.18293 | 45.52874 | 79.95239 | 119.63671 | 29.00401 | 31.17811 | 31.22099 |  | 1640.5 | 4.5 | 32.54902 | 79 | 33 | 88.62745 | 90 | 40 | 0.035 | 0.46875
|  | 672 | 23 | 12 | 5 | 12 | 14.68189 | 11.40158 | 98.46173 | 8.90504 | 2.09993 | 2.93982 | 2.32049 | 49.17946 | 51.49996 | 104.26894 | 457.43921 | 4.11515 | 331.49588 | 23.82353 | 0.21742 | 32.10553 | 59.20163 | 312.55026 | 51.0259 | 6.59127 | 19.17444 | 19.63963 | 2511.03813 | 59.59306 | 25.06612 | 31.84594 | 2515.01037 | 54592.48491 | 70.33474 | 45.60479 | 79.98338 | 119.66695 | 28.94621 | 31.04359 | 31.16953 |  | 2304.5 | 23.5 | 26.66667 | 79 | 33 | 61.56863 | 62 | 36.07843 | 0.72 | 1.92188
|  | 673 | 23 | 13 | 6 | 12 | 14.17218 | 11.40059 | 98.45582 | 13.98113 | 2.10479 | 3.30532 | 2.59493 | 49.17428 | 51.76921 | 104.4814 | 463.03122 | 4.41316 | 329.94357 | 23.84689 | 0.25416 | 32.12234 | 61.61447 | 321.1333 | 51.62755 | 7.74563 | 19.2261 | 19.74358 | 2943.99507 | 59.93591 | 25.12412 | 31.86189 | 2947.99865 | 54592.48751 | 70.09419 | 45.61018 | 80.1128 | 119.9613 | 29.06165 | 31.15777 | 31.23167 |  | 2717 | 25.5 | 28.62745 | 79 | 33 | 63.52941 | 63 | 37.64706 | 0.895 | 0.39063
|  | 674 | 23 | 14 | 7 | 12 | 14.89695 | 11.3907 | 98.45977 | 15.12318 | 2.09205 | 3.23168 | 2.68701 | 49.21144 | 51.89845 | 104.71015 | 470.31305 | 4.98089 | 328.35771 | 23.85207 | 0.19532 | 32.17272 | 68.53898 | 329.80355 | 52.54337 | 8.77653 | 19.33102 | 19.77473 | 3356.1536 | 59.94547 | 24.97196 | 31.89791 | 3361.08082 | 54592.49037 | 70.29723 | 45.66485 | 80.14063 | 119.59805 | 29.10951 | 31.29642 | 31.18377 |  | 3132.75 | 28 | 29.80392 | 79 | 33 | 63.13725 | 63 | 38.43137 | 0.8 | 1.6875
|  | 675 | 23 | 15 | 8 | 12 | 14.67155 | 11.40356 | 98.46062 | 12.99318 | 2.09203 | 3.26206 | 2.97485 | 49.13654 | 52.11139 | 105.02762 | 479.2639 | 5.67323 | 327.55235 | 23.80883 | 0.06617 | 32.08911 | 65.77013 | 336.38653 | 53.06652 | 9.88601 | 19.24224 | 19.70675 | 3780.44957 | 59.99706 | 24.97176 | 31.80159 | 3784.81314 | 54592.49359 | 70.32993 | 45.69129 | 80.03892 | 119.72249 | 29.02546 | 31.23094 | 31.2369 |  | 3553.75 | 28.5 | 31.37255 | 79 | 33 | 66.27451 | 67 | 39.21569 | 0.82 | 1.375
|  | 676 | 23 | 16 | 1 | 2 | 14.59583 | 11.36202 | 98.46428 | 13.29179 | 2.09491 | 3.19591 | 3.19169 | 49.16091 | 52.3526 | 105.45258 | 489.64557 | 6.49847 | 328.24993 | 23.86678 | 0.00404 | 32.05509 | 69.20527 | 340.80578 | 53.56526 | 10.94728 | 19.27352 | 19.53836 | 4180.53049 | 60.26224 | 25.00612 | 31.86265 | 4185.2877 | 54592.49728 | 70.67552 | 45.59024 | 79.86428 | 119.87041 | 29.02922 | 31.29511 | 31.2893 |  | 3971.75 | 28.5 | 32.94118 | 79 | 33 | 68.62745 | 70 | 40 | 0.82 | 0.98438
|  | 677 | 23 | 17 | 2 | 2 | 14.48277 | 11.3729 | 98.45767 | 9.72705 | 2.09153 | 3.00527 | 3.5514 | 49.05658 | 52.60798 | 103.85405 | 499.98493 | 6.94195 | 329.05165 | 23.91728 | 0.14904 | 31.86487 | 43.19911 | 344.32675 | 53.86242 | 11.28 | 19.26971 | 21.99316 | 4314.55502 | 60.68027 | 24.96574 | 31.79571 | 4316.90725 | 54592.50148 | 70.46393 | 45.64774 | 80.15826 | 119.16405 | 28.74384 | 31.21574 | 31.26362 |  | 4304.5 | 33 | 28.23529 | 79 | 33 | 50.98039 | 49 | 37.2549 | 0.875 | 0.20313
|  | 678 | 23 | 18 | 3 | 2 | 14.35926 | 11.37092 | 98.44719 | 7.84106 | 2.10064 | 2.84227 | 3.52069 | 49.09533 | 52.65345 | 104.02734 | 506.04329 | 5.60121 | 330.43432 | 23.91722 | 0.27755 | 32.01005 | 45.23165 | 342.63921 | 54.23992 | 11.32736 | 19.35127 | 20.15734 | 4313.88051 | 61.07856 | 25.07448 | 31.8412 | 4316.4811 | 54592.50544 | 70.58474 | 45.65179 | 80.1042 | 119.90767 | 28.83186 | 31.07723 | 31.18123 |  | 4314.75 | 36.5 | 27.45098 | 79 | 33 | 42.35294 | 43 | 36.47059 | 0.875 | 0.125
|  | 679 | 23 | 19 | 4 | 2 | 14.26833 | 11.3551 | 98.45375 | 7.01266 | 2.09901 | 2.72994 | 3.79229 | 48.9631 | 52.75539 | 104.19658 | 511.01493 | 4.72712 | 331.31273 | 23.99927 | 0.27937 | 31.87843 | 43.25812 | 342.34172 | 54.38441 | 11.29769 | 19.23197 | 19.92053 | 4305.91799 | 61.29532 | 25.05504 | 31.76872 | 4308.92619 | 54592.50854 | 70.72149 | 45.64863 | 79.81165 | 120.03606 | 28.8198 | 31.10654 | 31.26411 |  | 4319.5 | 36 | 27.45098 | 79 | 33 | 43.92157 | 43 | 36.47059 | 0.68 | 1.96875
|  | 680 | 23 | 20 | 5 | 2 | 14.7323 | 11.35906 | 98.45785 | 6.63482 | 2.10235 | 2.63232 | 3.7538 | 48.9633 | 52.78618 | 104.23818 | 515.62642 | 4.42849 | 328.79274 | 23.84775 | 0.248 | 31.81692 | 43.2739 | 341.72749 | 54.62672 | 11.33317 | 19.33912 | 19.77378 | 4312.5699 | 61.52389 | 25.09496 | 31.81568 | 4315.36175 | 54592.51134 | 70.72214 | 45.5915 | 79.9334 | 120.16361 | 28.80348 | 30.90302 | 31.15291 |  | 4310 | 35.5 | 27.45098 | 79 | 32 | 44.31373 | 45 | 36.47059 | 0.23 | 0.67188
|  | 681 | 23 | 21 | 6 | 2 | 14.30347 | 11.3462 | 98.45758 | 5.87701 | 2.10056 | 2.57862 | 3.8278 | 49.01471 | 52.73257 | 104.09761 | 519.83369 | 4.43397 | 332.97349 | 23.96166 | 0.24482 | 31.86896 | 42.82429 | 340.49056 | 54.82891 | 11.28774 | 19.39292 | 19.8324 | 4298.93858 | 61.67784 | 25.07362 | 31.85017 | 4301.64331 | 54592.51404 | 70.57941 | 45.6831 | 80.14467 | 119.6659 | 28.79237 | 30.97778 | 31.27805 |  | 4314.75 | 36 | 27.05882 | 79 | 32 | 42.7451 | 42 | 36.07843 | 0.855 | 0.04688
|  | 682 | 23 | 22 | 7 | 2 | 14.38811 | 11.33532 | 98.45678 | 6.18488 | 2.09913 | 2.56756 | 3.70227 | 49.03211 | 52.73438 | 104.02229 | 523.87891 | 4.42495 | 330.67488 | 23.89136 | 0.2199 | 31.91688 | 42.3221 | 340.48522 | 54.95156 | 11.31006 | 19.39727 | 20.58803 | 4310.38199 | 61.97188 | 25.0565 | 31.9202 | 4312.54704 | 54592.51674 | 70.69481 | 45.71482 | 79.86099 | 119.96666 | 28.83624 | 30.92334 | 31.29232 |  | 4314.75 | 35.5 | 27.84314 | 79 | 32 | 45.4902 | 45 | 36.47059 | 0.095 | 0.59375
|  | 683 | 23 | 23 | 1 | 21 | 15.00231 | 11.34125 | 98.45877 | 5.84864 | 2.09213 | 2.52121 | 3.71251 | 49.02251 | 52.81059 | 104.66764 | 527.6289 | 4.48674 | 330.2434 | 23.94929 | 0.23208 | 31.75457 | 43.57611 | 339.93434 | 55.04188 | 11.25366 | 19.43588 | 19.83671 | 4303.2256 | 62.05741 | 24.97302 | 31.8612 | 4306.03904 | 54592.5195 | 70.73844 | 45.67197 | 79.93721 | 120.29833 | 28.70218 | 30.81833 | 31.25225 |  | 4310 | 36 | 27.05882 | 79 | 32 | 41.96078 | 42 | 36.47059 | 0.25 | 0.59375
|  | 684 | 23 | 24 | 2 | 21 | 13.80246 | 11.32444 | 98.45804 | 5.60834 | 2.08953 | 2.60982 | 3.81209 | 49.05706 | 52.88522 | 102.34513 | 530.15692 | 4.34962 | 332.35194 | 24.06001 | 0.40184 | 31.87951 | 20.02097 | 339.93397 | 55.11868 | 10.68903 | 19.46134 | 20.04353 | 4092.42255 | 62.23705 | 24.94189 | 31.88367 | 4092.85323 | 54592.52223 | 70.20973 | 45.6966 | 80.24908 | 119.89403 | 28.72523 | 30.81284 | 31.25116 |  | 4285 | 42.5 | 22.7451 | 79 | 32 | 29.01961 | 27 | 31.76471 | 0.955 | 0.04688
|  | 685 | 23 | 25 | 3 | 21 | 14.38991 | 11.32543 | 98.45646 | 4.96301 | 2.09212 | 2.34787 | 3.76349 | 49.0215 | 52.785 | 102.55525 | 527.96419 | 2.82673 | 333.63909 | 24.00039 | 0.55963 | 31.80577 | 14.72701 | 332.91768 | 55.24532 | 9.59346 | 19.47425 | 20.32274 | 3668.4251 | 62.22984 | 24.97279 | 31.90224 | 3668.1088 | 54592.52457 | 70.79556 | 45.69999 | 79.72382 | 120.51763 | 28.7439 | 30.84889 | 31.24512 |  | 3917.75 | 32 | 20 | 79 | 32 | 18.03922 | 18 | 29.41176 | 0.835 | 1.96875
|  | 686 | 23 | 26 | 4 | 21 | 14.69146 | 11.33433 | 98.45077 | 7.13181 | 2.09308 | 2.23273 | 3.58763 | 49.07303 | 52.66067 | 100.40405 | 521.33305 | 1.49429 | 334.60037 | 23.94236 | 0.55533 | 31.80465 | 13.32449 | 327.22707 | 55.26129 | 8.41339 | 19.44197 | 19.85479 | 3215.70136 | 62.1794 | 24.98428 | 31.84034 | 3218.77844 | 54592.52585 | 70.52342 | 45.6382 | 79.95493 | 119.89464 | 28.86677 | 30.75244 | 31.30154 |  | 3478 | 30.5 | 18.43137 | 79 | 32 | 14.11765 | 14 | 27.05882 | 0.465 | 0.51563
|  | 687 | 23 | 27 | 5 | 21 | 21.00189 | 11.31455 | 98.4535 | 11.94049 | 2.08958 | 1.99517 | 3.2721 | 49.15581 | 52.42791 | 101.02782 | 512.73849 | 0.5573 | 333.65384 | 24.13921 | 0.25428 | 31.87558 | 12.00634 | 318.35016 | 55.25141 | 7.18902 | 19.47329 | 19.98334 | 2752.33406 | 62.06014 | 24.9425 | 31.91321 | 2751.33321 | 54592.52651 | 70.64438 | 45.76051 | 80.02244 | 119.89409 | 28.99593 | 30.74825 | 31.24621 |  | 3016.25 | 28 | 17.2549 | 79 | 33 | 12.54902 | 12 | 26.27451 | 0 | 0
|  | 688 | 23 | 28 | 6 | 21 | 21.0014 | 11.31752 | 98.45377 | 6.5764 | 2.07228 | 2.04805 | 2.77001 | 49.19121 | 51.96122 | 99.8489 | 503.5701 | 0.08104 | 333.41779 | 24.12987 | 0.03975 | 31.79338 | 11.01253 | 307.3237 | 55.17679 | 5.96138 | 19.43401 | 19.94878 | 2301.38257 | 62.12643 | 24.736 | 31.84398 | 2299.97082 | 54592.52666 | 70.61332 | 45.65464 | 79.96954 | 120.1444 | 28.98591 | 30.62951 | 31.15962 |  | 2552.25 | 26 | 16.47059 | 79 | 33 | 12.15686 | 12 | 25.09804 | 0 | 0
|  | 689 | 23 | 29 | 7 | 21 | 21.00137 | 11.31554 | 98.45376 | 1.29654 | 2.07888 | 2.13336 | 2.56903 | 49.27006 | 51.83909 | 100.4457 | 494.54389 | 0.01688 | 332.37032 | 24.08745 | 0.07443 | 31.82643 | 12.94442 | 281.57303 | 55.11495 | 4.89179 | 19.36108 | 19.96622 | 1882.46569 | 61.94105 | 24.81485 | 31.86352 | 1882.54975 | 54592.52668 | 70.54905 | 45.6405 | 79.98309 | 120.12581 | 29.02722 | 30.68442 | 31.19997 |  | 2113.25 | 18.5 | 16.47059 | 79 | 33 | 12.54902 | 13 | 23.52941 | 0.015 | 0
|  | 690 | 23 | 30 | 8 | 21 | 14.0546 | 11.31554 | 98.45702 | 3.26952 | 2.07957 | 2.19174 | 2.34522 | 49.32765 | 51.67287 | 101.28265 | 486.72062 | 0.36606 | 333.55424 | 24.10686 | 0.10605 | 31.84133 | 13.94309 | 226.56963 | 55.1301 | 3.84409 | 19.50189 | 19.94963 | 1478.80501 | 61.77625 | 24.82301 | 31.84963 | 1476.60629 | 54592.52678 | 70.60902 | 45.72597 | 79.99829 | 119.45441 | 29.11601 | 30.72017 | 31.22647 |  | 1703.75 | 13.5 | 16.86275 | 79 | 33 | 14.5098 | 14 | 21.96078 | 0.82 | 1.76563
|  | 691 | 24 | 1 | 1 | 1 | 13.81646 | 11.29774 | 98.4498 | 4.90039 | 2.08305 | 2.06139 | 2.37959 | 49.29748 | 51.67707 | 101.70919 | 479.06092 | 0.43314 | 332.08552 | 24.14809 | 0.23622 | 31.83871 | 16.92928 | 174.27068 | 54.9518 | 2.87425 | 19.39676 | 19.91348 | 1103.86117 | 61.79574 | 24.86456 | 31.82937 | 1104.57502 | 54592.52705 | 70.57673 | 45.71595 | 79.95368 | 119.4361 | 29.06201 | 30.73137 | 31.2649 |  | 1312.5 | 16.5 | 16.47059 | 79 | 33 | 16.07843 | 16 | 21.56863 | 0.835 | 1.60938
|  | 692 | 24 | 2 | 2 | 1 | 14.3261 | 11.28982 | 98.4525 | 8.50961 | 2.07717 | 2.12103 | 2.0042 | 49.47425 | 51.47844 | 101.16241 | 472.37324 | 0.36306 | 333.51731 | 24.28434 | 0.38364 | 32.03259 | 23.8208 | 130.16673 | 54.93725 | 2.00263 | 19.4155 | 19.9975 | 771.29132 | 61.72422 | 24.79438 | 31.83302 | 771.24656 | 54592.52729 | 70.66296 | 45.72184 | 79.94372 | 119.4207 | 29.09598 | 30.74335 | 31.27036 |  | 958.5 | 12.5 | 16.47059 | 79 | 33 | 19.21569 | 19 | 22.35294 | 0.82 | 1.375
|  | 693 | 24 | 3 | 3 | 1 | 15.74587 | 11.28686 | 98.4531 | 10.69234 | 2.11894 | 2.50576 | 2.05185 | 49.39648 | 51.44834 | 103.1883 | 466.9846 | 0.37963 | 330.08261 | 24.18461 | 0.30446 | 31.96813 | 48.98062 | 121.86225 | 54.66181 | 2.05613 | 19.45947 | 19.96812 | 776.2875 | 61.57005 | 25.29297 | 31.83659 | 806.57641 | 54592.5275 | 70.56122 | 45.72457 | 79.95292 | 119.76683 | 29.11532 | 30.79417 | 31.28818 |  | 703.75 | 14.5 | 20 | 79 | 33 | 41.56863 | 46 | 29.41176 | 0.74 | 1.21875
|  | 694 | 24 | 4 | 4 | 1 | 15.74679 | 11.29378 | 98.45502 | 10.81991 | 2.08677 | 2.2039 | 1.92035 | 49.45965 | 51.38 | 101.99194 | 462.88712 | 0.72698 | 332.40962 | 24.14683 | 0.29782 | 32.10145 | 28.71512 | 129.99939 | 54.63614 | 2.10062 | 19.49321 | 19.99821 | 805.30601 | 61.2585 | 24.90904 | 31.81924 | 795.10236 | 54592.52781 | 70.5685 | 45.73439 | 79.9574 | 119.9133 | 29.05092 | 30.91769 | 31.28288 |  | 828.75 | 15 | 17.64706 | 79 | 33 | 37.64706 | 37 | 26.66667 | 0.035 | 1.84375
|  | 695 | 24 | 5 | 5 | 1 | 14.26934 | 11.29279 | 98.45292 | 11.34965 | 2.09975 | 2.79015 | 1.79643 | 49.54731 | 51.34374 | 102.15704 | 459.05037 | 0.75783 | 335.22553 | 24.21025 | 0.3022 | 32.09013 | 44.61083 | 123.86163 | 54.4573 | 1.99691 | 19.54547 | 20.04546 | 760.81906 | 61.16903 | 25.06389 | 31.8934 | 776.99318 | 54592.5283 | 70.5958 | 45.78083 | 79.93825 | 120.02203 | 29.12664 | 30.82228 | 31.19461 |  | 757 | 17.5 | 18.43137 | 79 | 33 | 32.94118 | 33 | 27.45098 | 0.895 | 1.60938
|  | 696 | 24 | 6 | 6 | 1 | 15.71805 | 11.29279 | 98.45204 | 11.603 | 2.10058 | 2.46287 | 1.80043 | 49.52075 | 51.32118 | 102.47474 | 455.26709 | 0.75602 | 333.95547 | 24.14637 | 0.29004 | 32.02545 | 31.88594 | 128.41643 | 54.01509 | 2.13197 | 19.51483 | 20.01386 | 811.95667 | 60.94943 | 25.07382 | 31.80535 | 802.98327 | 54592.52873 | 70.51865 | 45.76664 | 79.87135 | 120.37823 | 29.21091 | 30.91923 | 31.21527 |  | 799 | 13 | 18.82353 | 79 | 33 | 42.35294 | 43 | 27.45098 | 0.035 | 0.07813
|  | 697 | 24 | 7 | 7 | 1 | 14.14192 | 11.2829 | 98.45398 | 11.84305 | 2.09326 | 2.54686 | 1.66287 | 49.5086 | 51.17147 | 101.9442 | 452.0139 | 0.77786 | 334.35303 | 24.20405 | 0.29152 | 32.07862 | 41.10501 | 126.86497 | 53.49332 | 2.00261 | 19.46641 | 19.93391 | 765.35359 | 60.68306 | 24.98648 | 31.77493 | 759.91882 | 54592.52922 | 70.47506 | 45.69895 | 79.90658 | 120.46608 | 29.08141 | 30.90246 | 31.28733 |  | 783.5 | 17 | 18.03922 | 79 | 33 | 31.76471 | 33 | 27.45098 | 0.37 | 0.39063
|  | 698 | 24 | 8 | 1 | 12 | 16.10551 | 11.28982 | 98.45016 | 11.07722 | 2.09651 | 3.03108 | 1.71453 | 49.38957 | 51.1041 | 103.25396 | 445.6203 | 0.82554 | 330.42588 | 24.18124 | 0.15877 | 32.04698 | 81.84977 | 130.54103 | 52.46912 | 2.46995 | 19.46882 | 19.85372 | 942.49842 | 60.14731 | 25.02526 | 31.73764 | 951.39093 | 54592.53018 | 70.39977 | 45.71988 | 79.88088 | 120.09839 | 29.03819 | 30.92027 | 31.17939 |  | 795.25 | 13 | 21.56863 | 79 | 33 | 41.17647 | 47 | 31.37255 | 0.835 | 0.15625
|  | 699 | 24 | 9 | 2 | 12 | 16.57472 | 11.27697 | 98.45592 | 8.40491 | 2.11468 | 2.90135 | 1.76339 | 49.4772 | 51.24059 | 104.48486 | 445.7713 | 1.5417 | 329.80605 | 24.28649 | 0.03101 | 32.1736 | 90.30178 | 161.32965 | 52.02674 | 3.5632 | 19.54251 | 20.03421 | 1347.9874 | 60.05259 | 25.24214 | 31.88234 | 1352.64961 | 54592.5308 | 70.08644 | 45.75337 | 79.89444 | 119.77601 | 29.17372 | 30.94143 | 31.15499 |  | 1100 | -6.5 | 27.45098 | 79 | 33 | 84.70588 | 86 | 36.47059 | 0.015 | 0.07813
|  | 700 | 24 | 10 | 3 | 12 | 14.11447 | 11.29378 | 98.45443 | 9.84587 | 2.11227 | 2.87264 | 1.94688 | 49.30062 | 51.2475 | 104.89423 | 450.17979 | 2.70792 | 331.01489 | 24.22536 | -0.02303 | 32.14563 | 69.15288 | 246.71974 | 51.27743 | 5.33002 | 19.45281 | 19.97465 | 2018.6901 | 59.94633 | 25.21333 | 31.80243 | 2020.55798 | 54592.53205 | 70.24349 | 45.71512 | 79.92416 | 119.22854 | 29.06146 | 31.13297 | 31.25151 |  | 1622.5 | 5.5 | 30.58824 | 79 | 33 | 85.4902 | 85 | 38.82353 | 0.035 | 0.70313
|  | 701 | 24 | 11 | 4 | 12 | 14.79178 | 11.27894 | 98.45451 | 8.40622 | 2.10048 | 3.12147 | 2.24565 | 49.34152 | 51.58717 | 104.1577 | 455.54644 | 3.86613 | 330.02326 | 24.4249 | 0.11999 | 32.25205 | 60.83826 | 312.1299 | 51.11777 | 6.4206 | 19.63782 | 20.03213 | 2445.37804 | 59.84198 | 25.07269 | 31.86342 | 2449.68179 | 54592.5341 | 69.94381 | 45.8839 | 79.87564 | 118.99861 | 29.10758 | 31.13459 | 31.31334 |  | 2243.75 | 23.5 | 26.66667 | 79 | 33 | 59.60784 | 59 | 36.07843 | 0.8 | 0.07813
|  | 702 | 24 | 12 | 5 | 12 | 14.05811 | 11.27103 | 98.45228 | 13.16987 | 2.1088 | 3.20211 | 2.522 | 49.20801 | 51.73 | 104.53154 | 460.63851 | 4.23624 | 329.64287 | 24.14643 | 0.23727 | 32.14499 | 64.74026 | 321.73379 | 51.67215 | 7.6155 | 19.5293 | 20.07947 | 2889.03397 | 59.76071 | 25.17198 | 31.86709 | 2893.17747 | 54592.53655 | 70.55704 | 45.83955 | 79.94902 | 119.84166 | 29.064 | 31.11108 | 31.22492 |  | 2650 | 25 | 28.62745 | 79 | 33 | 64.31373 | 65 | 37.64706 | 0.895 | 0.39063
|  | 703 | 24 | 13 | 6 | 12 | 14.79144 | 11.26015 | 98.45732 | 15.13643 | 2.09207 | 3.17862 | 2.72371 | 49.18792 | 51.91163 | 104.30801 | 467.68822 | 4.95526 | 328.99173 | 24.19128 | 0.20108 | 32.03911 | 62.63246 | 328.46671 | 52.49818 | 8.63595 | 19.47721 | 19.9805 | 3302.35069 | 59.89262 | 24.9723 | 31.8133 | 3306.7348 | 54592.53936 | 70.42819 | 45.78682 | 80.15104 | 119.56926 | 29.02329 | 31.18806 | 31.24184 |  | 3071 | 28 | 30.19608 | 79 | 33 | 63.52941 | 65 | 38.43137 | 0.8 | 1.76563
|  | 704 | 24 | 14 | 7 | 12 | 14.43045 | 11.26708 | 98.45714 | 12.95222 | 2.09555 | 3.2462 | 2.99936 | 49.1663 | 52.16566 | 104.85929 | 476.63872 | 5.6544 | 327.52564 | 24.27809 | 0.08215 | 32.11763 | 68.83705 | 335.68519 | 53.09992 | 9.7688 | 19.49283 | 20.05187 | 3729.34912 | 59.98755 | 25.01378 | 31.89215 | 3733.84932 | 54592.54256 | 70.24887 | 45.77815 | 80.03963 | 119.94787 | 29.00311 | 31.15404 | 31.26486 |  | 3507.75 | 28.5 | 31.37255 | 79 | 33 | 67.05882 | 68 | 39.21569 | 0.82 | 1.375
|  | 705 | 24 | 15 | 8 | 12 | 14.56691 | 11.26609 | 98.45373 | 13.35223 | 2.09628 | 3.26111 | 3.24649 | 49.15094 | 52.39743 | 105.33711 | 487.13831 | 6.52452 | 330.7587 | 24.18537 | 0.01094 | 32.00108 | 69.64987 | 340.043 | 53.52191 | 10.84523 | 19.54413 | 20.53534 | 4138.84613 | 60.15196 | 25.02252 | 31.86478 | 4143.38451 | 54592.54626 | 70.15228 | 45.7986 | 80.13644 | 119.77265 | 28.9462 | 31.19587 | 31.20456 |  | 3930.25 | 28.5 | 32.94118 | 79 | 33 | 69.01961 | 70 | 40.39216 | 0.82 | 1.0625
|  | 706 | 24 | 16 | 1 | 2 | 14.22241 | 11.28488 | 98.4531 | 10.07328 | 2.09204 | 2.95573 | 3.58681 | 49.02301 | 52.60982 | 103.90887 | 497.65425 | 7.0478 | 331.7127 | 24.10106 | 0.13805 | 31.93706 | 42.19818 | 344.66917 | 53.84835 | 11.26614 | 19.45251 | 19.98802 | 4308.18651 | 60.50498 | 24.97192 | 31.90137 | 4310.16984 | 54592.55047 | 70.24208 | 45.85102 | 80.0969 | 120.03369 | 28.86141 | 31.25854 | 31.345 |  | 4280.25 | 32 | 28.62745 | 79 | 33 | 54.11765 | 52 | 37.64706 | 0.915 | 0.51563
|  | 707 | 24 | 17 | 2 | 2 | 14.29293 | 11.28982 | 98.45681 | 7.89885 | 2.0932 | 2.77033 | 3.65959 | 49.01866 | 52.67824 | 103.98058 | 504.0219 | 5.88933 | 330.0907 | 24.20692 | 0.28559 | 31.97038 | 44.6907 | 343.54243 | 54.21809 | 11.27095 | 19.5886 | 19.97595 | 4307.63733 | 60.9954 | 24.98578 | 31.87443 | 4310.33248 | 54592.55458 | 70.51589 | 45.86295 | 80.00821 | 119.95488 | 28.94423 | 31.17519 | 31.2382 |  | 4314.75 | 36 | 27.45098 | 79 | 32 | 43.52941 | 44 | 36.47059 | 0.505 | 1.96875
|  | 708 | 24 | 18 | 3 | 2 | 14.71159 | 11.29576 | 98.45775 | 7.02043 | 2.09152 | 2.62041 | 3.67557 | 49.08152 | 52.75709 | 103.98795 | 509.16634 | 4.8823 | 331.88973 | 24.11574 | 0.2808 | 31.89116 | 44.78595 | 342.39669 | 54.3985 | 11.26423 | 19.56187 | 20.02395 | 4308.5266 | 61.31816 | 24.96573 | 31.84799 | 4311.77642 | 54592.55782 | 70.62443 | 45.77216 | 80.06775 | 120.20886 | 28.90674 | 31.12849 | 31.22054 |  | 4319.5 | 36 | 27.45098 | 79 | 32 | 43.92157 | 44 | 36.47059 | 0.25 | 0.59375
|  | 709 | 24 | 19 | 4 | 2 | 14.29638 | 11.27004 | 98.453 | 6.31543 | 2.0921 | 2.54844 | 3.6079 | 49.02164 | 52.62954 | 104.61872 | 513.702 | 4.54328 | 330.42717 | 24.03877 | 0.26327 | 31.91505 | 43.47286 | 341.05773 | 54.61285 | 11.22759 | 19.40384 | 20.02467 | 4293.33402 | 61.53575 | 24.97258 | 31.85096 | 4295.69144 | 54592.5607 | 70.49605 | 45.84702 | 80.20001 | 120.17876 | 28.78103 | 31.02407 | 31.24293 |  | 4314.75 | 36 | 26.66667 | 79 | 32 | 42.35294 | 42 | 36.07843 | 0.8 | 1.96875
|  | 710 | 24 | 20 | 5 | 2 | 14.59158 | 11.26213 | 98.45724 | 6.18702 | 2.09914 | 2.6694 | 3.75019 | 49.01796 | 52.76815 | 104.14077 | 517.97141 | 4.44894 | 330.88644 | 23.93001 | 0.22972 | 31.89185 | 42.54082 | 342.03894 | 54.797 | 11.28409 | 19.56441 | 19.96646 | 4300.45324 | 61.73188 | 25.05669 | 31.8339 | 4302.72786 | 54592.56342 | 70.90662 | 45.83206 | 79.81426 | 120.69112 | 28.8703 | 30.94396 | 31.29901 |  | 4304.5 | 35.5 | 27.84314 | 79 | 32 | 45.4902 | 46 | 36.86275 | 0.33 | 0.67188
|  | 711 | 24 | 21 | 6 | 2 | 14.71597 | 11.27499 | 98.45731 | 6.17786 | 2.09734 | 2.58912 | 3.78639 | 49.00601 | 52.7924 | 104.23524 | 522.00862 | 4.48401 | 329.76159 | 23.9861 | 0.21505 | 31.88037 | 42.39262 | 340.64992 | 54.93398 | 11.29377 | 19.5271 | 19.9784 | 4307.84076 | 61.89534 | 25.03518 | 31.85768 | 4310.16202 | 54592.56617 | 70.58701 | 45.83847 | 79.92002 | 120.20807 | 28.86616 | 30.86727 | 31.22748 |  | 4304.5 | 35.5 | 27.45098 | 79 | 32 | 45.09804 | 45 | 36.47059 | 0.76 | 0.75
|  | 712 | 24 | 22 | 7 | 2 | 14.14578 | 11.274 | 98.45738 | 5.73934 | 2.09376 | 2.58629 | 3.77149 | 49.06739 | 52.83888 | 103.99426 | 525.86435 | 4.52604 | 329.21071 | 23.93327 | 0.22706 | 31.89204 | 43.61265 | 340.87656 | 54.98625 | 11.25184 | 19.57871 | 20.07229 | 4299.19742 | 62.00287 | 24.99238 | 31.86064 | 4301.01972 | 54592.56894 | 70.58548 | 45.87739 | 80.11524 | 119.87572 | 28.77318 | 30.79769 | 31.13235 |  | 4304.5 | 36 | 27.05882 | 79 | 32 | 42.35294 | 43 | 36.07843 | 0.7 | 1.96875
|  | 713 | 24 | 23 | 1 | 21 | 13.43571 | 11.27993 | 98.45657 | 5.86236 | 2.08956 | 2.47606 | 3.74779 | 49.06477 | 52.81256 | 103.11002 | 528.57604 | 4.36648 | 331.20936 | 23.90959 | 0.39453 | 31.7724 | 19.19807 | 340.11131 | 55.18374 | 10.74448 | 19.44178 | 19.93399 | 4113.58183 | 62.13927 | 24.9423 | 31.8569 | 4119.20839 | 54592.57169 | 71.06804 | 45.75267 | 79.86349 | 120.20297 | 28.81323 | 30.73317 | 31.21994 |  | 4289.75 | 40.5 | 23.13725 | 79 | 32 | 31.76471 | 30 | 32.94118 | 0.915 | 0.04688
|  | 714 | 24 | 24 | 2 | 21 | 14.49799 | 11.27697 | 98.45127 | 4.33781 | 2.09208 | 2.40268 | 3.64141 | 49.12942 | 52.77084 | 102.62636 | 526.88221 | 3.05158 | 330.77411 | 23.99768 | 0.56475 | 31.83923 | 15.72925 | 334.03242 | 55.125 | 9.672 | 19.52229 | 19.99631 | 3698.52687 | 62.25853 | 24.97231 | 31.96108 | 3695.06838 | 54592.5741 | 70.69068 | 45.89617 | 79.86083 | 119.08853 | 28.88248 | 30.76694 | 31.26535 |  | 3946.75 | 32.5 | 20.39216 | 79 | 32 | 18.03922 | 18 | 29.41176 | 0.8 | 1.96875
|  | 715 | 24 | 25 | 3 | 21 | 14.91753 | 11.274 | 98.45052 | 6.8103 | 2.08778 | 2.20929 | 3.44425 | 49.23872 | 52.68297 | 101.09867 | 521.0941 | 1.69889 | 334.87841 | 24.08755 | 0.56441 | 31.94169 | 11.76932 | 327.5934 | 55.27722 | 8.50749 | 19.56626 | 20.0394 | 3259.91939 | 62.39988 | 24.92102 | 31.95938 | 3258.00186 | 54592.57553 | 70.97018 | 45.8696 | 79.72513 | 119.80191 | 28.90533 | 30.7268 | 31.26033 |  | 3514 | 30.5 | 18.43137 | 79 | 32 | 15.29412 | 14 | 27.45098 | 0.21 | 0.51563
|  | 716 | 24 | 26 | 4 | 21 | 21.0003 | 11.26609 | 98.45497 | 12.03172 | 2.09315 | 1.97142 | 3.23917 | 49.27367 | 52.51284 | 101.38941 | 512.94262 | 0.89331 | 332.13267 | 24.00067 | 0.28641 | 31.89817 | 12.0105 | 318.27959 | 55.31057 | 7.31461 | 19.47575 | 20.05427 | 2795.63825 | 62.35181 | 24.98511 | 31.92377 | 2794.50135 | 54592.57633 | 70.65522 | 45.87251 | 79.97624 | 119.28468 | 28.98033 | 30.75224 | 31.23188 |  | 3058.5 | 28 | 17.2549 | 79 | 33 | 12.94118 | 13 | 25.88235 | 0 | 0
|  | 717 | 24 | 27 | 5 | 21 | 21.00307 | 11.28686 | 98.45371 | 7.15252 | 2.09307 | 2.07528 | 3.03555 | 49.20743 | 52.24298 | 100.27102 | 503.96583 | 0.19884 | 331.82259 | 24.01186 | 0.03337 | 31.88555 | 11.17935 | 308.02452 | 55.21138 | 6.12508 | 19.51413 | 20.03481 | 2341.0881 | 62.36429 | 24.9842 | 31.92591 | 2340.73975 | 54592.57665 | 71.039 | 45.88236 | 79.91674 | 119.66899 | 29.06734 | 30.78197 | 31.26569 |  | 2594.5 | 26 | 16.47059 | 79 | 33 | 12.54902 | 12 | 25.09804 | 0 | 0
|  | 718 | 24 | 28 | 6 | 21 | 21.00489 | 11.29971 | 98.45132 | 1.38994 | 2.09123 | 2.13934 | 2.69495 | 49.25425 | 51.9492 | 100.41813 | 494.93422 | 0.02675 | 331.12429 | 23.85518 | 0.05007 | 31.90657 | 12.76406 | 285.85227 | 55.12637 | 5.01041 | 19.44167 | 19.9629 | 1916.73419 | 62.04738 | 24.96218 | 31.90459 | 1914.93137 | 54592.5767 | 70.59848 | 45.80945 | 79.79532 | 120.02222 | 29.08804 | 30.79783 | 31.24054 |  | 2157 | 19 | 16.86275 | 79 | 33 | 12.54902 | 13 | 23.92157 | 0 | 0
|  | 719 | 24 | 29 | 7 | 21 | 14.31643 | 11.31059 | 98.45233 | 3.25196 | 2.08887 | 2.08785 | 2.47223 | 49.46897 | 51.94121 | 101.34582 | 487.09197 | 0.38675 | 334.01884 | 23.94244 | 0.08098 | 31.95074 | 13.6917 | 232.82883 | 55.12134 | 3.95767 | 19.49589 | 19.9969 | 1515.71992 | 61.84358 | 24.93399 | 31.93407 | 1513.65494 | 54592.57681 | 70.71704 | 45.87709 | 79.98186 | 120.21675 | 29.12963 | 30.74203 | 31.263 |  | 1739 | 14 | 16.47059 | 79 | 33 | 14.5098 | 15 | 21.56863 | 0.8 | 1.84375
|  | 720 | 24 | 30 | 8 | 21 | 13.60792 | 11.29774 | 98.46366 | 4.91436 | 2.08802 | 2.13251 | 2.3139 | 49.36781 | 51.68172 | 101.64342 | 479.27802 | 0.54027 | 331.93091 | 23.94541 | 0.25198 | 31.97308 | 16.58007 | 178.79482 | 54.98368 | 2.97055 | 19.47985 | 19.99927 | 1138.13219 | 61.95471 | 24.92389 | 31.90563 | 1136.38062 | 54592.57711 | 70.70965 | 45.86382 | 79.97354 | 120.22801 | 29.14742 | 30.76614 | 31.21718 |  | 1344.5 | 17 | 16.47059 | 79 | 33 | 16.07843 | 16 | 21.56863 | 0.835 | 1.60938
|  | 721 | 25 | 1 | 1 | 1 | 14.30842 | 11.2829 | 98.45394 | 8.19969 | 2.08233 | 2.15134 | 2.15262 | 49.45127 | 51.60388 | 101.45436 | 472.48238 | 0.50514 | 332.73667 | 23.9471 | 0.41391 | 32.08971 | 21.01944 | 133.62576 | 54.85337 | 2.07266 | 19.54213 | 20.00158 | 796.2848 | 61.88521 | 24.856 | 31.86673 | 797.06051 | 54592.57743 | 70.74966 | 45.86324 | 80.00265 | 119.83002 | 29.17319 | 30.81738 | 31.16777 |  | 989.75 | 12.5 | 16.47059 | 79 | 33 | 18.82353 | 19 | 21.96078 | 0.78 | 1.45313
|  | 722 | 25 | 2 | 2 | 1 | 15.39031 | 11.29378 | 98.45559 | 10.58182 | 2.12488 | 2.2413 | 2.03915 | 49.44603 | 51.48518 | 103.20256 | 466.99981 | 0.43942 | 334.36497 | 23.9805 | 0.31787 | 32.00324 | 52.95479 | 124.99534 | 54.78899 | 2.02126 | 19.47486 | 19.97845 | 760.98532 | 61.74956 | 25.36394 | 31.90283 | 788.90545 | 54592.57771 | 70.64769 | 45.91928 | 80.09011 | 119.91301 | 29.22354 | 30.89289 | 31.25598 |  | 706.25 | 13 | 20 | 79 | 33 | 38.43137 | 41 | 29.01961 | 0.74 | 1.21875
|  | 723 | 25 | 3 | 3 | 1 | 15.67849 | 11.31257 | 98.45429 | 10.87393 | 2.08722 | 2.24185 | 1.93443 | 49.53967 | 51.4741 | 102.16747 | 462.7662 | 0.67686 | 334.47581 | 23.87717 | 0.31401 | 32.07945 | 28.66917 | 130.26886 | 54.59979 | 2.07574 | 19.47661 | 19.94996 | 795.59895 | 61.47511 | 24.9144 | 31.87666 | 793.92193 | 54592.57803 | 70.57092 | 45.78508 | 79.97485 | 120.11873 | 29.28011 | 30.88062 | 31.30968 |  | 813.25 | 14 | 17.64706 | 79 | 33 | 38.82353 | 36 | 26.66667 | 0.035 | 1.84375
|  | 724 | 25 | 4 | 4 | 1 | 14.41737 | 11.31455 | 98.45085 | 11.38046 | 2.09728 | 2.57462 | 1.78866 | 49.54326 | 51.33193 | 102.36081 | 459.00647 | 0.75269 | 332.82694 | 23.92741 | 0.30918 | 32.06703 | 45.56651 | 125.42731 | 54.4193 | 2.02108 | 19.43281 | 19.99026 | 770.93359 | 61.19085 | 25.03441 | 31.82772 | 770.36798 | 54592.5785 | 70.59065 | 45.89391 | 79.98663 | 120.01807 | 29.23277 | 30.90122 | 31.26536 |  | 759.25 | 16 | 18.82353 | 79 | 33 | 35.29412 | 35 | 28.23529 | 0.875 | 1.60938
|  | 725 | 25 | 5 | 5 | 1 | 15.34649 | 11.32246 | 98.45395 | 11.58605 | 2.08964 | 2.35232 | 1.7857 | 49.56096 | 51.34666 | 102.5385 | 455.39471 | 0.72616 | 332.16747 | 24.00993 | 0.28936 | 32.10577 | 33.30912 | 130.50915 | 54.1232 | 2.10419 | 19.43381 | 20.01336 | 805.5699 | 61.1454 | 24.94326 | 31.87755 | 790.0454 | 54592.57894 | 70.56625 | 45.90967 | 79.95363 | 120.34634 | 29.2036 | 30.92796 | 31.20494 |  | 803 | 13 | 18.03922 | 79 | 33 | 40 | 40 | 27.05882 | 0.055 | 0.15625
|  | 726 | 25 | 6 | 6 | 1 | 14.14869 | 11.32741 | 98.45455 | 11.73764 | 2.09495 | 2.41031 | 1.72435 | 49.49681 | 51.22115 | 102.18461 | 452.22469 | 0.75659 | 331.37444 | 23.85242 | 0.24606 | 32.15441 | 43.3486 | 130.16882 | 53.59843 | 2.01951 | 19.45087 | 20.04702 | 771.18992 | 60.84633 | 25.00668 | 31.81651 | 754.89382 | 54592.57941 | 70.58281 | 45.93784 | 79.98011 | 120.25953 | 29.17046 | 30.94619 | 31.22967 |  | 778.75 | 17 | 18.03922 | 79 | 33 | 32.94118 | 33 | 27.45098 | 0.875 | 1.92188
|  | 727 | 25 | 7 | 7 | 1 | 15.39244 | 11.31653 | 98.45205 | 11.79385 | 2.0914 | 2.71149 | 1.64486 | 49.48492 | 51.12978 | 102.48599 | 448.87069 | 0.78324 | 331.546 | 23.84387 | 0.19498 | 32.1481 | 32.92349 | 131.90208 | 53.07062 | 2.11633 | 19.38677 | 19.87154 | 809.53384 | 60.44918 | 24.96427 | 31.72151 | 819.17904 | 54592.57986 | 70.50713 | 45.86838 | 80.00827 | 120.39594 | 29.19062 | 30.94026 | 31.26187 |  | 808.5 | 12.5 | 18.43137 | 79 | 33 | 41.17647 | 40 | 27.84314 | 0.33 | 0.3125
|  | 728 | 25 | 8 | 1 | 12 | 15.84502 | 11.32444 | 98.45571 | 11.46891 | 2.10992 | 2.64211 | 1.66649 | 49.43365 | 51.10014 | 103.34906 | 445.8663 | 0.83108 | 330.44284 | 23.76676 | 0.14291 | 32.09243 | 86.62304 | 133.19479 | 52.4722 | 2.3896 | 19.4041 | 19.89611 | 906.04578 | 60.18607 | 25.18527 | 31.80205 | 876.26733 | 54592.58036 | 70.40069 | 45.85358 | 79.96264 | 120.19766 | 29.11441 | 30.95688 | 31.27501 |  | 791.25 | 16.5 | 20.39216 | 79 | 33 | 38.03922 | 40 | 30.19608 | 0.875 | 0.07813
|  | 729 | 25 | 9 | 2 | 12 | 16.84928 | 11.31851 | 98.45249 | 8.54475 | 2.10377 | 3.07694 | 1.71244 | 49.40981 | 51.12225 | 104.62978 | 445.85567 | 1.46276 | 331.5638 | 23.80068 | 0.03367 | 32.19681 | 89.3611 | 157.62086 | 51.98433 | 3.39276 | 19.44731 | 19.86474 | 1290.16261 | 60.01241 | 25.1119 | 31.85856 | 1294.24807 | 54592.58095 | 70.42254 | 45.87625 | 80.01432 | 119.9325 | 29.1377 | 30.96171 | 31.19222 |  | 1075 | -8 | 27.84314 | 79 | 33 | 87.05882 | 89 | 37.2549 | 0.015 | 0.07813
|  | 730 | 25 | 10 | 3 | 12 | 14.33875 | 11.33136 | 98.45338 | 9.83958 | 2.10419 | 3.02695 | 2.01901 | 49.3149 | 51.33391 | 105.54638 | 450.50918 | 2.69361 | 328.75303 | 23.79303 | -0.0281 | 32.17845 | 77.58067 | 233.04106 | 51.31423 | 5.13199 | 19.3947 | 19.89131 | 1951.15258 | 59.89553 | 25.11691 | 31.8759 | 1956.28483 | 54592.5822 | 70.3391 | 45.89648 | 79.90463 | 120.17739 | 29.10831 | 31.13526 | 31.21461 |  | 1553.75 | 2 | 31.76471 | 79 | 33 | 88.23529 | 90 | 39.60784 | 0.035 | 0.39063
|  | 731 | 25 | 11 | 4 | 12 | 15.14596 | 11.32938 | 98.45242 | 8.64022 | 2.1039 | 2.87778 | 2.19617 | 49.23592 | 51.43209 | 104.25728 | 456.62202 | 3.88251 | 330.1017 | 23.76342 | 0.17407 | 32.12677 | 57.62619 | 311.51027 | 51.00481 | 6.41875 | 19.36041 | 19.81398 | 2440.70117 | 59.86003 | 25.11349 | 31.77433 | 2443.64043 | 54592.58422 | 70.60246 | 45.87002 | 79.98288 | 120.26555 | 29.03898 | 31.17719 | 31.30269 |  | 2232 | 23 | 26.66667 | 79 | 33 | 63.92157 | 62 | 36.07843 | 0.835 | 0.07813
|  | 732 | 25 | 12 | 5 | 12 | 14.04397 | 11.34521 | 98.45426 | 13.11362 | 2.09214 | 3.06945 | 2.52032 | 49.23323 | 51.75355 | 104.64194 | 461.96013 | 4.28824 | 330.09571 | 23.83009 | 0.26207 | 32.12026 | 62.16628 | 320.81403 | 51.55069 | 7.51939 | 19.38047 | 19.91914 | 2875.2981 | 59.8735 | 24.97303 | 31.8693 | 2879.40364 | 54592.58673 | 70.24452 | 45.90429 | 79.99292 | 120.26665 | 29.0791 | 31.18345 | 31.36871 |  | 2632.75 | 25 | 28.62745 | 79 | 33 | 64.31373 | 64 | 37.64706 | 0.875 | 0.39063
|  | 733 | 25 | 13 | 6 | 12 | 14.67063 | 11.34818 | 98.45504 | 15.37964 | 2.09792 | 3.27969 | 2.63967 | 49.2123 | 51.85197 | 104.63761 | 468.97275 | 4.90015 | 328.87676 | 23.77081 | 0.21207 | 32.09431 | 66.92253 | 327.79865 | 52.35276 | 8.61241 | 19.33652 | 19.84367 | 3284.17161 | 59.94327 | 25.04208 | 31.82595 | 3288.71155 | 54592.58953 | 70.31873 | 45.84749 | 79.86749 | 120.35924 | 29.06857 | 31.20685 | 31.28076 |  | 3053 | 27.5 | 29.80392 | 79 | 33 | 63.52941 | 64 | 38.43137 | 0.82 | 1.76563
|  | 734 | 25 | 14 | 7 | 12 | 14.78241 | 11.34521 | 98.45331 | 13.28547 | 2.09379 | 3.28718 | 2.97864 | 49.18657 | 52.16521 | 105.1633 | 477.57569 | 5.5793 | 328.86438 | 23.8378 | 0.08821 | 32.07488 | 69.37799 | 335.12515 | 52.98167 | 9.70756 | 19.38452 | 19.91122 | 3709.08226 | 59.96808 | 24.9928 | 31.80769 | 3713.96736 | 54592.5927 | 70.80565 | 45.84352 | 79.40642 | 120.85399 | 29.0678 | 31.23346 | 31.28694 |  | 3471.75 | 28.5 | 31.76471 | 79 | 33 | 65.88235 | 68 | 39.60784 | 0.895 | 1.45313
|  | 735 | 25 | 15 | 8 | 12 | 14.50926 | 11.35114 | 98.45203 | 13.25638 | 2.08364 | 3.24888 | 3.2003 | 49.08588 | 52.28618 | 105.51225 | 487.81721 | 6.42991 | 327.68068 | 23.82173 | 0.01236 | 31.98051 | 69.97072 | 339.11764 | 53.46602 | 10.72133 | 19.37208 | 19.85546 | 4116.39198 | 60.06868 | 24.87158 | 31.77706 | 4121.05575 | 54592.59636 | 70.92213 | 45.8885 | 79.49834 | 121.15691 | 28.93852 | 31.15795 | 31.22715 |  | 3901.5 | 28.5 | 32.54902 | 79 | 33 | 68.62745 | 69 | 40 | 0.855 | 1.14063
|  | 736 | 25 | 16 | 1 | 2 | 14.41504 | 11.35906 | 98.45401 | 10.68367 | 2.08949 | 2.99186 | 3.53831 | 49.07205 | 52.61035 | 104.01103 | 498.46833 | 6.96532 | 330.0539 | 23.78714 | 0.11376 | 32.02851 | 45.27434 | 344.60362 | 53.89369 | 11.26218 | 19.42146 | 19.88677 | 4311.93003 | 60.58239 | 24.94148 | 31.84898 | 4315.15862 | 54592.6005 | 70.40124 | 45.91942 | 80.05864 | 120.27432 | 28.87485 | 31.2759 | 31.27749 |  | 4275.75 | 31 | 29.80392 | 79 | 33 | 56.86275 | 56 | 38.03922 | 0.855 | 0.35938
|  | 737 | 25 | 17 | 2 | 2 | 14.96994 | 11.36004 | 98.45454 | 7.93793 | 2.0913 | 2.77114 | 3.59044 | 49.10191 | 52.69235 | 103.89062 | 505.00473 | 5.88875 | 328.0828 | 23.88797 | 0.27965 | 31.92423 | 43.90053 | 342.81882 | 54.18385 | 11.26012 | 19.402 | 19.87466 | 4307.41564 | 61.06678 | 24.96306 | 31.85262 | 4309.89213 | 54592.6046 | 70.50698 | 45.87869 | 79.99611 | 120.24417 | 28.90336 | 31.12964 | 31.20762 |  | 4319.5 | 36 | 27.05882 | 79 | 32 | 43.13725 | 43 | 36.47059 | 0.68 | 0.59375
|  | 738 | 25 | 18 | 3 | 2 | 14.33279 | 11.36499 | 98.45711 | 7.10632 | 2.09063 | 2.59922 | 3.71825 | 49.09317 | 52.81143 | 104.51802 | 509.89019 | 4.7445 | 330.90877 | 23.84722 | 0.28458 | 31.94539 | 42.11424 | 341.4138 | 54.48183 | 11.24406 | 19.32784 | 19.90531 | 4302.64556 | 61.37805 | 24.95508 | 31.80219 | 4306.64985 | 54592.60781 | 70.79448 | 45.94517 | 79.83375 | 120.44458 | 28.87602 | 30.98857 | 31.25676 |  | 4314.75 | 36.5 | 27.05882 | 79 | 32 | 42.35294 | 43 | 36.07843 | 0.835 | 0.04688
|  | 739 | 25 | 19 | 4 | 2 | 14.42871 | 11.3907 | 98.47361 | 6.66597 | 2.09811 | 2.55641 | 3.82365 | 49.02049 | 52.84414 | 104.38102 | 514.59848 | 4.48089 | 328.96738 | 23.88829 | 0.25248 | 31.90528 | 42.02625 | 340.58722 | 54.59975 | 11.3089 | 19.36413 | 19.80005 | 4312.04024 | 61.66804 | 25.0443 | 31.87526 | 4314.01867 | 54592.61059 | 70.78225 | 45.84734 | 79.85814 | 120.51868 | 28.78499 | 31.10551 | 31.3292 |  | 4314.75 | 35.5 | 27.45098 | 79 | 32 | 44.31373 | 44 | 36.47059 | 0.195 | 0.51563
|  | 740 | 25 | 20 | 5 | 2 | 14.60615 | 11.37488 | 98.45332 | 6.19692 | 2.08755 | 2.56977 | 3.75963 | 49.06986 | 52.82948 | 104.09585 | 518.84181 | 4.49722 | 331.41756 | 23.80337 | 0.23365 | 31.83632 | 42.65837 | 340.34626 | 54.83652 | 11.23549 | 19.43835 | 19.95066 | 4305.7133 | 61.8101 | 24.9183 | 31.86513 | 4309.52706 | 54592.61334 | 70.65565 | 45.87707 | 80.00144 | 120.01404 | 28.86743 | 30.97905 | 31.28673 |  | 4314.75 | 35.5 | 27.05882 | 79 | 32 | 43.92157 | 44 | 36.47059 | 0.095 | 0.59375
|  | 741 | 25 | 21 | 6 | 2 | 14.56144 | 11.35312 | 98.45037 | 5.8823 | 2.09791 | 2.64994 | 3.74249 | 49.1078 | 52.85028 | 104.18339 | 522.79268 | 4.41788 | 332.26175 | 23.97487 | 0.2308 | 31.88722 | 42.84682 | 339.94706 | 54.97487 | 11.27488 | 19.35354 | 19.87668 | 4299.46383 | 61.89209 | 25.042 | 31.8929 | 4302.20441 | 54592.61607 | 70.786 | 45.92956 | 80.05225 | 120.0787 | 28.76953 | 30.93555 | 31.28137 |  | 4310 | 36 | 27.05882 | 79 | 32 | 43.13725 | 43 | 36.47059 | 0.855 | 0.125
|  | 742 | 25 | 22 | 7 | 2 | 14.54966 | 11.36697 | 98.45753 | 5.90495 | 2.0972 | 2.57028 | 3.82254 | 49.0065 | 52.82904 | 104.51123 | 526.56721 | 4.36598 | 331.69763 | 23.85017 | 0.22792 | 31.78679 | 42.38279 | 339.96013 | 54.98782 | 11.29623 | 19.34155 | 19.88801 | 4309.06697 | 61.98937 | 25.03351 | 31.86497 | 4311.92983 | 54592.61875 | 70.82396 | 45.85757 | 79.9738 | 120.54526 | 28.76723 | 30.79421 | 31.19803 |  | 4300 | 35.5 | 27.45098 | 79 | 32 | 44.70588 | 45 | 36.47059 | 0.135 | 0.51563
|  | 743 | 25 | 23 | 1 | 21 | 13.31426 | 11.36004 | 98.45533 | 5.11884 | 2.09217 | 2.55414 | 3.75715 | 49.09988 | 52.85704 | 102.67927 | 529.62776 | 4.39886 | 331.49729 | 23.91202 | 0.36926 | 31.79015 | 20.04728 | 340.30151 | 55.09353 | 10.84447 | 19.36661 | 19.87132 | 4146.68647 | 62.21105 | 24.97344 | 31.82054 | 4151.15959 | 54592.62145 | 70.78233 | 45.9397 | 80.10441 | 119.95404 | 28.76197 | 30.84859 | 31.29354 |  | 4304.5 | 39 | 24.31373 | 79 | 32 | 38.03922 | 35 | 33.72549 | 0.585 | 0.59375
|  | 744 | 25 | 24 | 2 | 21 | 14.39731 | 11.37587 | 98.45729 | 3.40165 | 2.09122 | 2.34087 | 3.7367 | 49.12485 | 52.86155 | 102.49479 | 528.34698 | 3.06688 | 332.49888 | 23.97441 | 0.55664 | 31.8365 | 16.51615 | 334.04926 | 55.13897 | 9.76152 | 19.41184 | 19.89572 | 3734.2798 | 62.29484 | 24.96214 | 31.87993 | 3731.44514 | 54592.6239 | 70.56632 | 45.89556 | 80.24469 | 120.05014 | 28.79273 | 30.63471 | 31.29585 |  | 3980.25 | 32.5 | 20 | 79 | 32 | 18.03922 | 18 | 29.41176 | 0.855 | 1.96875
|  | 745 | 25 | 25 | 3 | 21 | 14.59559 | 11.37191 | 98.4577 | 6.49422 | 2.08808 | 2.16565 | 3.62054 | 49.18648 | 52.80702 | 100.59554 | 522.89312 | 1.64254 | 331.22362 | 23.96835 | 0.56692 | 31.88442 | 13.42077 | 327.99742 | 55.36602 | 8.60055 | 19.46819 | 19.97485 | 3295.10299 | 62.45943 | 24.92463 | 31.87109 | 3294.34381 | 54592.62531 | 70.59821 | 45.92405 | 80.00637 | 120.40389 | 28.93511 | 30.71532 | 31.30273 |  | 3543.75 | 30.5 | 18.43137 | 79 | 32 | 14.90196 | 14 | 27.84314 | 0.31 | 0.51563
|  | 746 | 25 | 26 | 4 | 21 | 21.00164 | 11.38081 | 98.45531 | 11.99859 | 2.08964 | 2.13526 | 3.22458 | 49.17806 | 52.40263 | 101.43562 | 514.63198 | 0.80102 | 332.72453 | 23.93755 | 0.32374 | 31.78321 | 12.8968 | 318.03238 | 55.19479 | 7.3886 | 19.3264 | 19.86394 | 2828.66039 | 62.29151 | 24.94323 | 31.78267 | 2828.78997 | 54592.62607 | 70.70144 | 45.7975 | 80.15106 | 120.23517 | 28.82441 | 30.64065 | 31.21463 |  | 3085.75 | 28 | 17.2549 | 79 | 33 | 12.54902 | 13 | 26.27451 | 0 | 0
|  | 747 | 25 | 27 | 5 | 21 | 21.00042 | 11.37587 | 98.45456 | 7.74432 | 2.08719 | 2.00544 | 2.9235 | 49.25296 | 52.17646 | 100.19382 | 505.79882 | 0.15 | 333.22773 | 24.10207 | 0.0425 | 31.84293 | 10.93937 | 309.4732 | 55.16531 | 6.19531 | 19.38066 | 19.93084 | 2374.60085 | 62.21838 | 24.914 | 31.83013 | 2373.82095 | 54592.62633 | 70.62126 | 45.87032 | 79.97455 | 120.28412 | 29.07808 | 30.6651 | 31.25404 |  | 2629.5 | 26.5 | 16.86275 | 79 | 33 | 12.54902 | 12 | 25.09804 | 0 | 0
|  | 748 | 25 | 28 | 6 | 21 | 21.00116 | 11.38378 | 98.45309 | 1.767 | 2.08239 | 2.06713 | 2.63176 | 49.23648 | 51.93382 | 100.52024 | 496.68853 | 0.01622 | 333.07605 | 24.06718 | 0.04824 | 31.85435 | 12.93339 | 287.89929 | 55.18103 | 5.05987 | 19.4558 | 19.92069 | 1943.86773 | 61.85033 | 24.85675 | 31.84504 | 1944.5281 | 54592.62637 | 70.6074 | 45.82456 | 79.98675 | 120.24909 | 29.05548 | 30.72281 | 31.29674 |  | 2185.75 | 19.5 | 16.47059 | 79 | 33 | 12.15686 | 12 | 22.35294 | 0 | 0
|  | 749 | 25 | 29 | 7 | 21 | 14.34538 | 11.39664 | 98.45372 | 3.306 | 2.08061 | 2.11763 | 2.46634 | 49.42442 | 51.89076 | 101.12518 | 488.79434 | 0.3031 | 332.78832 | 24.10221 | 0.08523 | 31.92752 | 13.63623 | 235.77554 | 55.08559 | 4.00801 | 19.52361 | 20.08252 | 1541.0875 | 61.71869 | 24.8355 | 31.95966 | 1538.52497 | 54592.62642 | 70.45146 | 45.89508 | 80.01472 | 120.54428 | 29.12746 | 30.68882 | 31.27185 |  | 1767.75 | 14 | 16.47059 | 79 | 33 | 14.5098 | 15 | 21.56863 | 0.82 | 1.84375
|  | 750 | 25 | 30 | 8 | 21 | 13.58491 | 11.40158 | 98.4533 | 4.66745 | 2.08133 | 1.87629 | 2.30408 | 49.43502 | 51.73909 | 101.50865 | 480.91193 | 0.45699 | 334.2893 | 24.07456 | 0.23393 | 31.97961 | 17.50915 | 182.35399 | 54.92806 | 3.02815 | 19.48007 | 19.99028 | 1163.92867 | 61.67193 | 24.84407 | 31.86393 | 1162.83734 | 54592.62668 | 70.51538 | 45.8693 | 80.0029 | 120.30471 | 29.12673 | 30.68717 | 31.21558 |  | 1373.25 | 17 | 16.47059 | 79 | 33 | 15.68627 | 15 | 21.56863 | 0.855 | 1.60938
|  | 751 | 26 | 1 | 1 | 1 | 14.23466 | 11.39763 | 98.45599 | 7.88417 | 2.07885 | 1.80635 | 2.15364 | 49.42925 | 51.64686 | 101.36624 | 473.96748 | 0.3997 | 333.06321 | 24.13125 | 0.39731 | 32.11772 | 21.97088 | 136.511 | 54.88051 | 2.13069 | 19.45779 | 20.05364 | 819.94627 | 61.61945 | 24.81449 | 31.85997 | 821.26291 | 54592.62694 | 70.69038 | 45.91515 | 80.03444 | 120.46238 | 29.17109 | 30.75687 | 31.28811 |  | 1015.5 | 13 | 16.47059 | 79 | 33 | 18.43137 | 19 | 21.56863 | 0.82 | 1.45313
|  | 752 | 26 | 2 | 2 | 1 | 15.11578 | 11.43125 | 98.45613 | 10.53593 | 2.1207 | 2.30671 | 2.00074 | 49.4406 | 51.44134 | 103.05392 | 468.32777 | 0.38696 | 333.73419 | 24.12823 | 0.31653 | 32.01543 | 51.67154 | 121.15668 | 54.77077 | 2.03615 | 19.50078 | 20.0546 | 768.10581 | 61.61166 | 25.31394 | 31.85246 | 801.04855 | 54592.62717 | 70.52456 | 45.88704 | 80.00726 | 120.4396 | 29.20475 | 30.71867 | 31.24555 |  | 714 | 13 | 20 | 79 | 33 | 36.86275 | 41 | 29.01961 | 0.76 | 1.21875
|  | 753 | 26 | 3 | 3 | 1 | 15.75485 | 11.41345 | 98.45616 | 10.83254 | 2.0847 | 2.42495 | 1.95162 | 49.43716 | 51.38878 | 102.13976 | 463.9579 | 0.63242 | 333.56652 | 24.06853 | 0.30419 | 32.00348 | 28.03477 | 130.75703 | 54.64881 | 2.0982 | 19.45623 | 19.96303 | 805.18131 | 61.40978 | 24.88424 | 31.91423 | 807.70073 | 54592.62746 | 70.56604 | 45.90178 | 79.93525 | 119.73695 | 29.13485 | 30.77315 | 31.2717 |  | 821 | 13.5 | 17.64706 | 79 | 33 | 39.21569 | 37 | 26.66667 | 0.035 | 1.84375
|  | 754 | 26 | 4 | 4 | 1 | 14.36209 | 11.41345 | 98.45236 | 11.29421 | 2.10331 | 2.6322 | 1.92803 | 49.49839 | 51.3735 | 102.24628 | 460.08563 | 0.74149 | 334.4399 | 24.11407 | 0.30519 | 32.04002 | 44.31967 | 125.22805 | 54.43396 | 2.03711 | 19.53396 | 20.05005 | 774.82322 | 61.19468 | 25.10636 | 31.87575 | 790.90977 | 54592.62791 | 70.56766 | 45.80838 | 79.91105 | 120.26801 | 29.21405 | 30.87427 | 31.19483 |  | 764.75 | 16.5 | 18.82353 | 79 | 33 | 33.72549 | 35 | 28.23529 | 0.875 | 1.6875
|  | 755 | 26 | 5 | 5 | 1 | 15.44694 | 11.42038 | 98.45461 | 11.48824 | 2.08542 | 2.79833 | 1.85244 | 49.46648 | 51.31892 | 102.41724 | 456.59006 | 0.75576 | 330.58596 | 24.03406 | 0.29412 | 32.0597 | 31.30424 | 129.14849 | 54.15396 | 2.09541 | 19.61981 | 20.04849 | 803.83166 | 60.93124 | 24.89285 | 31.88974 | 816.04898 | 54592.62836 | 70.47492 | 45.90568 | 79.90286 | 120.20764 | 29.18509 | 30.90428 | 31.31608 |  | 809.25 | 13 | 18.03922 | 79 | 33 | 39.21569 | 38 | 26.66667 | 0.055 | 0.15625
|  | 756 | 26 | 6 | 6 | 1 | 14.1304 | 11.42038 | 98.45617 | 11.74865 | 2.09552 | 2.58468 | 1.72692 | 49.5427 | 51.26962 | 102.10018 | 453.31469 | 0.74498 | 335.09519 | 24.14201 | 0.28266 | 32.14139 | 39.98424 | 125.50206 | 53.66713 | 2.02919 | 19.57594 | 20.02161 | 774.67774 | 60.76982 | 25.01337 | 31.89787 | 777.25597 | 54592.62882 | 70.48442 | 45.90244 | 79.82057 | 120.17507 | 29.19826 | 30.89374 | 31.29162 |  | 779.5 | 16.5 | 18.43137 | 79 | 33 | 34.11765 | 35 | 27.45098 | 0.895 | 1.92188
|  | 757 | 26 | 7 | 7 | 1 | 15.36589 | 11.41345 | 98.45596 | 11.79489 | 2.10038 | 2.61228 | 1.77035 | 49.45147 | 51.22194 | 102.38901 | 449.92191 | 0.79225 | 332.07897 | 24.17135 | 0.22514 | 32.09639 | 33.58253 | 129.36962 | 53.12839 | 2.13221 | 19.60307 | 20.04462 | 812.12608 | 60.57152 | 25.0714 | 31.88443 | 811.2399 | 54592.62928 | 70.44656 | 45.88982 | 79.97243 | 119.9363 | 29.10203 | 30.95175 | 31.29439 |  | 797.5 | 12.5 | 18.43137 | 79 | 33 | 41.56863 | 41 | 27.45098 | 0.465 | 1.6875
|  | 758 | 26 | 8 | 1 | 12 | 14.72261 | 11.41939 | 98.4556 | 11.41201 | 2.11157 | 2.73577 | 1.75925 | 49.40358 | 51.16283 | 102.95227 | 446.88757 | 0.80471 | 329.5862 | 24.11217 | 0.15844 | 32.15341 | 81.58198 | 130.43735 | 52.50164 | 2.34508 | 19.63374 | 20.05184 | 888.47257 | 60.35592 | 25.20495 | 31.88021 | 839.59227 | 54592.62978 | 70.48928 | 45.84644 | 79.97513 | 120.33524 | 29.19506 | 30.95725 | 31.28596 |  | 802.25 | 16.5 | 18.82353 | 79 | 33 | 33.72549 | 36 | 28.23529 | 0.72 | 0.07813
|  | 759 | 26 | 9 | 2 | 12 | 16.82761 | 11.41543 | 98.45441 | 8.48982 | 2.11291 | 3.15773 | 1.77469 | 49.37401 | 51.11952 | 104.40501 | 446.44849 | 1.34341 | 330.34301 | 24.17437 | 0.035 | 32.20062 | 87.07518 | 152.89659 | 51.99785 | 3.36556 | 19.64673 | 20.14682 | 1274.28607 | 60.21192 | 25.22098 | 31.81593 | 1282.77118 | 54592.63032 | 70.4246 | 45.85842 | 79.97156 | 120.09552 | 29.15169 | 30.98208 | 31.26404 |  | 1042.75 | -8.5 | 27.45098 | 79 | 33 | 85.4902 | 86 | 36.47059 | 0.015 | 0
|  | 760 | 26 | 10 | 3 | 12 | 14.1209 | 11.41246 | 98.4564 | 9.70213 | 2.09875 | 3.24637 | 1.82921 | 49.31839 | 51.28841 | 105.40216 | 450.72139 | 2.41974 | 330.16009 | 24.35346 | -0.04339 | 32.19196 | 80.35108 | 227.99138 | 51.49277 | 5.07672 | 19.60647 | 20.13277 | 1935.14252 | 60.03038 | 25.05193 | 31.83138 | 1938.09112 | 54592.63143 | 70.59605 | 45.90495 | 79.85048 | 119.82423 | 29.06812 | 31.0269 | 31.314 |  | 1517 | 1.5 | 30.98039 | 79 | 33 | 87.45098 | 88 | 38.82353 | 0.035 | 0.54688
|  | 761 | 26 | 11 | 4 | 12 | 15.11359 | 11.41741 | 98.45699 | 8.68501 | 2.10051 | 3.12735 | 2.19075 | 49.30208 | 51.49283 | 104.30584 | 456.37151 | 3.75122 | 331.62634 | 24.12673 | 0.13322 | 32.17676 | 61.11716 | 309.90449 | 50.98829 | 6.33371 | 19.61582 | 20.12494 | 2412.25325 | 59.75071 | 25.07301 | 31.82791 | 2415.21135 | 54592.6333 | 70.47041 | 45.85541 | 79.95807 | 120.25302 | 29.09236 | 31.02748 | 31.21486 |  | 2200 | 23 | 26.66667 | 79 | 33 | 63.52941 | 61 | 35.68627 | 0.855 | 0.15625
|  | 762 | 26 | 12 | 5 | 12 | 14.17898 | 11.39961 | 98.45571 | 12.52572 | 2.08459 | 3.195 | 2.52099 | 49.20072 | 51.7217 | 104.73398 | 461.38113 | 4.19792 | 328.51192 | 24.21376 | 0.27058 | 32.16144 | 57.89859 | 320.19734 | 51.49499 | 7.39872 | 19.69099 | 20.15428 | 2839.39024 | 59.77979 | 24.88301 | 31.8768 | 2843.24777 | 54592.63576 | 70.27541 | 45.93854 | 80.00037 | 120.23124 | 29.09557 | 31.05328 | 31.31707 |  | 2603.75 | 25 | 28.23529 | 79 | 33 | 63.13725 | 63 | 36.86275 | 0.855 | 0.39063
|  | 763 | 26 | 13 | 6 | 12 | 14.75411 | 11.40059 | 98.45166 | 15.3743 | 2.09148 | 2.99544 | 2.63987 | 49.22043 | 51.92763 | 104.6074 | 468.26735 | 4.80241 | 328.73136 | 24.24986 | 0.22281 | 32.10324 | 61.18999 | 327.10108 | 52.38177 | 8.52279 | 19.74483 | 20.18209 | 3260.00694 | 60.00401 | 24.96516 | 31.84561 | 3264.6512 | 54592.63848 | 70.01319 | 45.98004 | 80.02949 | 120.25219 | 29.14575 | 31.11629 | 31.31017 |  | 3023.25 | 28 | 29.80392 | 79 | 33 | 62.35294 | 63 | 38.43137 | 0.82 | 1.76563
|  | 764 | 26 | 14 | 7 | 12 | 14.70776 | 11.40752 | 98.45821 | 13.4029 | 2.09322 | 3.23139 | 2.87735 | 49.16032 | 52.03767 | 104.94766 | 476.69954 | 5.50182 | 326.83306 | 24.22707 | 0.09914 | 32.03702 | 67.5999 | 334.48999 | 52.975 | 9.6293 | 19.74666 | 20.17441 | 3680.18467 | 59.9876 | 24.98598 | 31.83142 | 3685.41114 | 54592.6416 | 70.29448 | 45.94955 | 79.97463 | 120.20859 | 29.01603 | 31.13772 | 31.31042 |  | 3449 | 28.5 | 31.37255 | 79 | 33 | 65.4902 | 67 | 38.82353 | 0.835 | 1.45313
|  | 765 | 26 | 15 | 8 | 12 | 14.61056 | 11.41147 | 98.45365 | 13.33927 | 2.09383 | 3.17341 | 3.18389 | 49.12903 | 52.31293 | 105.51468 | 486.93631 | 6.39764 | 327.25705 | 24.10661 | 0.01518 | 31.963 | 66.16305 | 338.57395 | 53.48919 | 10.72636 | 19.66235 | 20.11518 | 4098.2721 | 60.10143 | 24.99327 | 31.89403 | 4102.8727 | 54592.6452 | 70.30441 | 45.8776 | 80.23407 | 120.28611 | 28.9812 | 31.13861 | 31.23762 |  | 3877.25 | 28.5 | 32.54902 | 79 | 33 | 68.62745 | 69 | 40 | 0.8 | 1.0625
|  | 766 | 26 | 16 | 1 | 2 | 13.97986 | 11.4095 | 98.45408 | 11.1353 | 2.0972 | 3.01687 | 3.47306 | 49.08225 | 52.65858 | 103.90172 | 497.82551 | 7.11289 | 329.94841 | 24.16727 | 0.09863 | 31.9008 | 43.75954 | 344.03291 | 53.91609 | 11.34809 | 19.75752 | 20.19756 | 4328.85581 | 60.60015 | 25.03347 | 31.91585 | 4332.68114 | 54592.64935 | 70.66454 | 45.83051 | 79.96163 | 120.25824 | 28.95554 | 31.1073 | 31.3027 |  | 4275.75 | 29.5 | 30.58824 | 79 | 33 | 67.05882 | 61 | 38.43137 | 0.915 | 0.59375
|  | 767 | 26 | 17 | 2 | 2 | 14.25618 | 11.39367 | 98.4529 | 8.12236 | 2.0813 | 2.785 | 3.64096 | 48.99293 | 52.63389 | 104.07965 | 504.62495 | 6.18291 | 331.29934 | 24.06502 | 0.27637 | 31.78313 | 43.95403 | 342.37367 | 54.11726 | 11.26228 | 19.59903 | 20.17597 | 4328.93391 | 61.01569 | 24.84373 | 31.84698 | 4331.06674 | 54592.65362 | 70.451 | 45.8266 | 79.82872 | 120.66028 | 28.76643 | 31.26693 | 31.34569 |  | 4339.75 | 36 | 27.05882 | 79 | 33 | 43.13725 | 43 | 36.07843 | 0.72 | 1.96875
|  | 768 | 26 | 18 | 3 | 2 | 14.43402 | 11.40851 | 98.45188 | 7.05968 | 2.09204 | 2.6464 | 3.60955 | 49.09939 | 52.7402 | 104.13326 | 509.94439 | 4.90288 | 331.24099 | 24.18694 | 0.29454 | 31.89818 | 42.35657 | 341.59826 | 54.42485 | 11.29079 | 19.68709 | 20.23648 | 4317.61394 | 61.35723 | 24.97192 | 31.87236 | 4320.19143 | 54592.65697 | 70.59745 | 45.91649 | 79.95602 | 120.56646 | 28.86182 | 31.15084 | 31.30811 |  | 4329.5 | 36 | 27.05882 | 79 | 32 | 43.13725 | 43 | 36.07843 | 0.27 | 0.4375
|  | 769 | 26 | 19 | 4 | 2 | 14.87398 | 11.41246 | 98.45015 | 6.59639 | 2.09072 | 2.59888 | 3.66758 | 49.06777 | 52.73535 | 104.21055 | 514.25732 | 4.47235 | 330.04805 | 24.11872 | 0.25814 | 31.89936 | 44.83861 | 340.73781 | 54.5946 | 11.28031 | 19.73092 | 20.20868 | 4316.33105 | 61.62018 | 24.95616 | 31.84052 | 4320.00748 | 54592.65982 | 70.6587 | 45.92571 | 79.93673 | 120.74042 | 28.90348 | 30.95795 | 31.3369 |  | 4310 | 36 | 27.45098 | 79 | 32 | 42.35294 | 43 | 36.47059 | 0.23 | 0.59375
|  | 770 | 26 | 20 | 5 | 2 | 14.27055 | 11.4095 | 98.45177 | 6.15986 | 2.09068 | 2.56489 | 3.77267 | 48.99754 | 52.77021 | 104.21967 | 518.50827 | 4.50933 | 329.27115 | 24.04474 | 0.22344 | 31.71739 | 42.08569 | 340.58014 | 54.78068 | 11.28442 | 19.72773 | 20.18001 | 4317.99623 | 61.77187 | 24.95561 | 31.80752 | 4320.76318 | 54592.66255 | 70.68888 | 45.83603 | 80.04831 | 120.52597 | 28.80271 | 30.89798 | 31.33218 |  | 4319.5 | 36 | 27.45098 | 79 | 32 | 43.92157 | 43 | 36.07843 | 0.8 | 0.04688
|  | 771 | 26 | 21 | 6 | 2 | 14.35529 | 11.41444 | 98.45284 | 5.80055 | 2.09211 | 2.59141 | 3.89625 | 49.09477 | 52.95745 | 104.24305 | 522.84952 | 4.52239 | 331.75742 | 24.14895 | 0.22083 | 31.8942 | 42.91863 | 340.25333 | 55.00655 | 11.28718 | 19.77778 | 20.31836 | 4316.08857 | 61.94282 | 24.97277 | 31.9688 | 4317.528 | 54592.66533 | 70.76216 | 45.9472 | 80.15664 | 120.44152 | 28.85947 | 30.80876 | 31.17519 |  | 4319.5 | 36 | 27.45098 | 79 | 32 | 43.52941 | 44 | 36.07843 | 0.27 | 0.4375
|  | 772 | 26 | 22 | 7 | 2 | 14.6337 | 11.43719 | 98.45406 | 5.70319 | 2.09206 | 2.4901 | 3.87693 | 48.98063 | 52.92972 | 104.72794 | 526.56561 | 4.40818 | 331.88835 | 23.94456 | 0.23683 | 31.83331 | 42.83936 | 339.70239 | 55.08153 | 11.24949 | 19.66609 | 20.219 | 4301.78652 | 62.0622 | 24.97212 | 31.84115 | 4304.01057 | 54592.66807 | 70.88172 | 45.89701 | 79.80074 | 120.89624 | 28.82833 | 30.74392 | 31.26852 |  | 4304.5 | 36.5 | 26.66667 | 79 | 32 | 42.35294 | 42 | 36.07843 | 0.095 | 0.51563
|  | 773 | 26 | 23 | 1 | 21 | 13.29005 | 11.42038 | 98.45796 | 5.4057 | 2.08953 | 2.57463 | 3.82332 | 49.02883 | 52.85215 | 103.07889 | 529.77849 | 4.40147 | 331.82014 | 23.97896 | 0.3457 | 31.82381 | 20.64195 | 340.38595 | 55.11023 | 10.92441 | 19.76742 | 20.19934 | 4182.53009 | 62.17713 | 24.94195 | 31.85667 | 4182.83096 | 54592.67075 | 71.11894 | 45.87486 | 79.70934 | 120.70364 | 28.73053 | 30.83508 | 31.32029 |  | 4314.75 | 36.5 | 25.09804 | 79 | 32 | 41.96078 | 39 | 34.5098 | 0.895 | 0.20313
|  | 774 | 26 | 24 | 2 | 21 | 14.25586 | 11.4273 | 98.45476 | 4.2387 | 2.09208 | 2.39837 | 3.70161 | 49.15796 | 52.86672 | 102.53322 | 528.59177 | 3.32404 | 331.57334 | 24.09436 | 0.56373 | 31.84663 | 14.83516 | 334.09148 | 55.27467 | 9.84342 | 19.73087 | 20.2071 | 3764.06856 | 62.36739 | 24.97238 | 31.95704 | 3760.5177 | 54592.6733 | 71.03069 | 45.94925 | 79.65911 | 120.88728 | 28.88736 | 30.79534 | 31.30871 |  | 4006.25 | 33 | 20.39216 | 79 | 32 | 19.21569 | 19 | 29.41176 | 0.875 | 1.96875
|  | 775 | 26 | 25 | 3 | 21 | 14.67938 | 11.4273 | 98.45426 | 6.02791 | 2.0906 | 2.20836 | 3.53027 | 49.17713 | 52.7074 | 100.84979 | 523.12355 | 1.77528 | 330.6819 | 23.95203 | 0.57773 | 31.81101 | 12.54914 | 328.21811 | 55.31071 | 8.67352 | 19.67757 | 20.22143 | 3319.05479 | 62.42909 | 24.95469 | 31.84566 | 3321.21817 | 54592.67484 | 70.66002 | 45.93436 | 79.99696 | 119.55804 | 28.91804 | 30.72298 | 31.21687 |  | 3588.25 | 31 | 18.82353 | 79 | 32 | 14.90196 | 14 | 27.84314 | 0.31 | 0.51563
|  | 776 | 26 | 26 | 4 | 21 | 21.00159 | 11.43719 | 98.45554 | 11.67729 | 2.09491 | 2.01915 | 3.39055 | 49.19486 | 52.58541 | 100.97897 | 514.87711 | 0.91643 | 332.12845 | 23.98701 | 0.29171 | 31.92491 | 11.55775 | 318.76099 | 55.33208 | 7.47954 | 19.6631 | 20.15538 | 2856.26879 | 62.33512 | 25.00617 | 31.81529 | 2855.83549 | 54592.67569 | 70.83709 | 45.86322 | 79.89454 | 120.08099 | 28.90995 | 30.67101 | 31.23574 |  | 3121.75 | 28.5 | 17.2549 | 79 | 33 | 12.54902 | 13 | 26.27451 | 0 | 0
|  | 777 | 26 | 27 | 5 | 21 | 21.00243 | 11.42532 | 98.45255 | 7.96488 | 2.11723 | 2.08604 | 3.06755 | 49.24996 | 52.28581 | 100.0851 | 505.78224 | 0.18688 | 333.76752 | 24.06087 | 0.03089 | 31.86364 | 11.45446 | 309.89185 | 55.27671 | 6.33737 | 19.68441 | 20.16612 | 2394.59186 | 62.33584 | 25.27254 | 31.87727 | 2394.34782 | 54592.676 | 70.50132 | 45.94046 | 79.96959 | 120.16268 | 28.99376 | 30.74816 | 31.23522 |  | 2664.75 | 24 | 16.86275 | 79 | 33 | 12.15686 | 13 | 25.09804 | 0 | 0
|  | 778 | 26 | 28 | 6 | 21 | 21.00176 | 11.40059 | 98.47352 | 1.57434 | 2.09906 | 1.94094 | 2.67496 | 49.3283 | 52.00326 | 100.3563 | 496.87412 | 0.02083 | 333.68237 | 23.94236 | 0.05675 | 31.85041 | 12.78332 | 288.81509 | 55.22297 | 5.16179 | 19.64288 | 20.21264 | 1967.27601 | 62.00611 | 25.05571 | 31.89433 | 1964.21829 | 54592.67605 | 70.48104 | 45.86676 | 79.91353 | 120.52907 | 29.14076 | 30.75729 | 31.19048 |  | 2214.75 | 19.5 | 16.07843 | 79 | 33 | 11.37255 | 11 | 21.96078 | 0 | 0
|  | 779 | 26 | 29 | 7 | 21 | 14.98769 | 11.38576 | 98.4523 | 2.94598 | 2.09568 | 2.05853 | 2.52568 | 49.37061 | 51.89628 | 100.94837 | 488.87284 | 0.28895 | 331.57112 | 24.07021 | 0.09203 | 31.95231 | 13.67574 | 238.97074 | 55.1351 | 4.10723 | 19.6211 | 20.18777 | 1567.88346 | 61.75312 | 25.01532 | 31.8426 | 1567.43915 | 54592.67612 | 70.51837 | 45.91805 | 79.97093 | 120.37501 | 29.155 | 30.75063 | 31.30442 |  | 1797.5 | 14.5 | 16.47059 | 79 | 33 | 14.11765 | 14 | 21.96078 | 0.8 | 1.84375
|  | 780 | 26 | 30 | 8 | 21 | 13.55363 | 11.39169 | 98.46393 | 4.84124 | 2.09213 | 2.10794 | 2.37355 | 49.38824 | 51.75105 | 101.45658 | 480.75543 | 0.46333 | 331.8619 | 23.94068 | 0.25719 | 31.97248 | 16.45605 | 184.20939 | 55.01488 | 3.09012 | 19.62678 | 20.09568 | 1181.61714 | 61.68273 | 24.97293 | 31.97319 | 1180.29168 | 54592.67637 | 70.71777 | 45.91923 | 79.95328 | 119.70376 | 29.13243 | 30.66876 | 31.18568 |  | 1400.75 | 17.5 | 16.47059 | 79 | 33 | 15.29412 | 15 | 21.56863 | 0.875 | 1.60938
|  | 781 | 27 | 1 | 1 | 1 | 14.38708 | 11.37389 | 98.45488 | 7.64772 | 2.08134 | 1.83153 | 2.18545 | 49.45288 | 51.63833 | 101.28386 | 474.0025 | 0.46347 | 333.62542 | 23.83298 | 0.40252 | 32.01205 | 21.60713 | 138.38744 | 54.91401 | 2.19458 | 19.58138 | 20.12024 | 843.52397 | 61.70185 | 24.84419 | 31.86552 | 842.98513 | 54592.67665 | 70.58456 | 45.86426 | 79.858 | 120.48979 | 29.12409 | 30.76147 | 31.22341 |  | 1033.5 | 13.5 | 16.47059 | 79 | 33 | 18.43137 | 18 | 21.56863 | 0.76 | 1.45313
|  | 782 | 27 | 2 | 2 | 1 | 14.52863 | 11.37488 | 98.45453 | 10.2079 | 2.11913 | 2.47547 | 2.13507 | 49.35819 | 51.49326 | 102.68152 | 468.2696 | 0.41342 | 332.81771 | 23.89609 | 0.31623 | 31.96563 | 53.94792 | 120.88766 | 54.78186 | 1.98537 | 19.56321 | 20.0279 | 749.50539 | 61.65441 | 25.2952 | 31.83106 | 769.6414 | 54592.67692 | 70.60117 | 45.81156 | 79.94181 | 120.63285 | 29.09992 | 30.86223 | 31.27934 |  | 727.25 | 11.5 | 19.21569 | 79 | 33 | 29.01961 | 35 | 29.01961 | 0.78 | 1.21875
|  | 783 | 27 | 3 | 3 | 1 | 15.85615 | 11.37982 | 98.45615 | 10.73797 | 2.0919 | 2.16201 | 1.86078 | 49.41838 | 51.31299 | 102.12084 | 463.86913 | 0.68727 | 333.15297 | 23.82031 | 0.29597 | 32.00832 | 30.80231 | 131.76047 | 54.63965 | 2.13091 | 19.50212 | 19.9428 | 814.91734 | 61.42966 | 24.97021 | 31.8007 | 804.89312 | 54592.67722 | 70.49146 | 45.84142 | 80.05861 | 120.0301 | 29.13654 | 30.91202 | 31.14571 |  | 825.75 | 12.5 | 17.64706 | 79 | 33 | 41.17647 | 39 | 26.66667 | 0.035 | 1.84375
|  | 784 | 27 | 4 | 4 | 1 | 14.1989 | 11.39268 | 98.45724 | 11.17937 | 2.09632 | 2.74976 | 1.75672 | 49.4726 | 51.37151 | 102.1491 | 460.15667 | 0.76018 | 331.92364 | 23.87937 | 0.30201 | 32.00682 | 43.72478 | 126.57196 | 54.48711 | 2.00947 | 19.46639 | 20.01358 | 766.85566 | 61.1372 | 25.02295 | 31.90175 | 785.17239 | 54592.67769 | 70.54346 | 45.94798 | 79.98482 | 119.93415 | 29.15109 | 30.88095 | 31.20681 |  | 771.75 | 17.5 | 18.43137 | 79 | 33 | 31.37255 | 32 | 27.84314 | 0.855 | 1.6875
|  | 785 | 27 | 5 | 5 | 1 | 15.62187 | 11.3818 | 98.4534 | 11.21215 | 2.10045 | 2.82579 | 1.83471 | 49.45609 | 51.29079 | 102.45854 | 456.46671 | 0.8114 | 332.61685 | 23.88818 | 0.28838 | 31.97682 | 31.02077 | 130.48846 | 54.05432 | 2.13942 | 19.39439 | 19.97299 | 814.84491 | 60.83745 | 25.07225 | 31.86686 | 828.51383 | 54592.67815 | 70.52414 | 45.8786 | 80.0062 | 119.86811 | 29.1574 | 30.94526 | 31.18712 |  | 806.25 | 12.5 | 18.43137 | 79 | 33 | 41.96078 | 40 | 27.84314 | 0.035 | 0.15625
|  | 786 | 27 | 6 | 6 | 1 | 14.1169 | 11.37587 | 98.45694 | 11.57867 | 2.09131 | 2.85946 | 1.77282 | 49.44964 | 51.22247 | 101.82229 | 453.23278 | 0.83238 | 333.30321 | 23.78479 | 0.28625 | 31.99866 | 38.10671 | 129.28973 | 53.63858 | 2.01267 | 19.33735 | 19.98315 | 769.91521 | 60.60468 | 24.96319 | 31.84772 | 789.7755 | 54592.67868 | 70.43986 | 45.87554 | 79.94985 | 120.04831 | 29.11318 | 30.96129 | 31.22812 |  | 789 | 17 | 18.03922 | 79 | 33 | 32.54902 | 33 | 27.45098 | 0.835 | 0
|  | 787 | 27 | 7 | 7 | 1 | 15.44571 | 11.37488 | 98.45823 | 11.62922 | 2.09976 | 2.55815 | 1.72967 | 49.51264 | 51.19839 | 102.38465 | 449.98081 | 0.76245 | 332.79741 | 23.85407 | 0.22248 | 32.0802 | 33.51791 | 134.296 | 53.17857 | 2.13748 | 19.4151 | 19.97791 | 814.36753 | 60.69576 | 25.0641 | 31.88133 | 804.9677 | 54592.67916 | 70.38051 | 45.9491 | 79.93325 | 119.65765 | 29.19603 | 30.96986 | 31.18827 |  | 792.75 | 12.5 | 18.43137 | 79 | 33 | 44.31373 | 43 | 27.45098 | 0.66 | 1.6875
|  | 788 | 27 | 8 | 1 | 12 | 14.31845 | 11.35807 | 98.45421 | 11.62869 | 2.10406 | 2.56165 | 1.81745 | 49.42747 | 51.24492 | 102.55071 | 446.87694 | 0.76031 | 331.56141 | 23.9517 | 0.17085 | 32.15502 | 78.67402 | 130.79639 | 52.69609 | 2.23644 | 19.40655 | 19.94846 | 850.33396 | 60.50822 | 25.11532 | 31.93188 | 848.75589 | 54592.67963 | 70.48633 | 45.91513 | 79.91592 | 119.63204 | 29.20501 | 31.03308 | 31.14282 |  | 803.75 | 16.5 | 18.03922 | 79 | 33 | 33.33333 | 33 | 27.45098 | 0.29 | 0.54688
|  | 789 | 27 | 9 | 2 | 12 | 16.74349 | 11.37785 | 98.45705 | 8.61339 | 2.11397 | 3.16803 | 1.77957 | 49.34817 | 51.10823 | 104.27894 | 445.96449 | 1.24431 | 329.76496 | 23.74751 | 0.0424 | 32.15174 | 87.24838 | 149.79417 | 52.12738 | 3.26457 | 19.3578 | 19.84469 | 1235.42572 | 60.21657 | 25.23368 | 31.85546 | 1248.07985 | 54592.68013 | 70.40153 | 45.91985 | 79.97739 | 120.24877 | 29.24306 | 31.10607 | 31.24821 |  | 994.5 | -10 | 27.45098 | 79 | 33 | 85.4902 | 86 | 36.47059 | 0.035 | 0
|  | 790 | 27 | 10 | 3 | 12 | 14.34587 | 11.37587 | 98.4543 | 9.3247 | 2.1088 | 3.1855 | 1.93957 | 49.28802 | 51.22759 | 105.6402 | 449.81095 | 2.39022 | 329.80105 | 23.77209 | -0.02914 | 32.07525 | 83.23764 | 218.88941 | 51.47671 | 4.90142 | 19.21291 | 19.78644 | 1859.41261 | 60.13452 | 25.17199 | 31.7524 | 1856.02698 | 54592.68118 | 70.55061 | 45.82541 | 79.93384 | 120.41514 | 29.11529 | 31.11797 | 31.19837 |  | 1457 | -1 | 31.37255 | 79 | 33 | 88.23529 | 90 | 39.21569 | 0.035 | 0.54688
|  | 791 | 27 | 11 | 4 | 12 | 14.90123 | 11.38972 | 98.45396 | 8.79588 | 2.09308 | 2.89568 | 2.13061 | 49.38627 | 51.51688 | 104.07318 | 455.77544 | 3.79976 | 330.10636 | 23.84195 | 0.10716 | 32.20354 | 62.32345 | 308.97471 | 51.00075 | 6.22554 | 19.30078 | 19.83123 | 2379.47233 | 60.09832 | 24.98432 | 31.83726 | 2382.22318 | 54592.68307 | 70.30564 | 45.93485 | 79.88929 | 120.50831 | 29.12767 | 31.32619 | 31.28195 |  | 2152.25 | 21.5 | 26.66667 | 79 | 33 | 65.09804 | 64 | 36.07843 | 0.855 | 0.23438
|  | 792 | 27 | 12 | 5 | 12 | 14.07674 | 11.36499 | 98.45419 | 11.8025 | 2.07895 | 3.00125 | 2.47367 | 49.24738 | 51.72106 | 104.66708 | 460.70499 | 4.15327 | 327.82894 | 23.83319 | 0.2677 | 32.14754 | 57.60221 | 318.86573 | 51.43781 | 7.29909 | 19.2383 | 19.75886 | 2808.76133 | 59.89488 | 24.81563 | 31.78896 | 2812.98909 | 54592.68554 | 70.08802 | 45.89993 | 79.89286 | 120.75247 | 29.07399 | 31.27347 | 31.25721 |  | 2553.75 | 24.5 | 28.62745 | 79 | 33 | 61.96078 | 63 | 37.2549 | 0.465 | 0.78125
|  | 793 | 27 | 13 | 6 | 12 | 14.98252 | 11.35609 | 98.45445 | 15.39033 | 2.07295 | 3.18911 | 2.63275 | 49.17496 | 51.90472 | 105.1002 | 467.49251 | 4.78756 | 329.30289 | 23.84164 | 0.1679 | 32.07715 | 67.49363 | 326.63241 | 52.34485 | 8.31954 | 19.26057 | 19.783 | 3210.71274 | 59.98958 | 24.74397 | 31.80302 | 3215.59795 | 54592.68824 | 70.60636 | 45.91784 | 80.04083 | 119.28318 | 29.12508 | 31.29961 | 31.07301 |  | 3004.5 | 28 | 28.23529 | 79 | 33 | 59.21569 | 58 | 37.2549 | 0.895 | 1.84375
|  | 794 | 27 | 14 | 7 | 12 | 14.688 | 11.33433 | 98.45089 | 13.35839 | 2.08479 | 3.26665 | 2.9288 | 49.05926 | 51.98806 | 105.13781 | 475.6488 | 5.45566 | 328.32714 | 23.75654 | 0.09243 | 31.94573 | 69.5204 | 334.573 | 52.85125 | 9.50909 | 19.11108 | 19.60694 | 3648.94486 | 60.09073 | 24.88532 | 31.77508 | 3653.71847 | 54592.69133 | 70.43474 | 45.79512 | 80.04347 | 119.84684 | 29.04535 | 31.29371 | 31.13097 |  | 3408.5 | 28.5 | 30.98039 | 79 | 33 | 65.09804 | 65 | 38.82353 | 0.855 | 1.53125
|  | 795 | 27 | 15 | 8 | 12 | 14.08552 | 11.34719 | 98.45468 | 13.07067 | 2.09615 | 3.32732 | 3.07686 | 49.14155 | 52.23855 | 105.54376 | 485.91155 | 6.26719 | 328.79161 | 23.86254 | 0.02125 | 31.93187 | 69.96398 | 338.91751 | 53.45853 | 10.63363 | 19.2151 | 19.71644 | 4058.33732 | 60.25038 | 25.021 | 31.80718 | 4063.37369 | 54592.6949 | 70.20842 | 45.94343 | 80.09223 | 119.84573 | 28.96698 | 31.37829 | 31.16626 |  | 3829.5 | 28.5 | 32.15686 | 79 | 33 | 67.05882 | 67 | 40 | 0.8 | 1.14063
|  | 796 | 27 | 16 | 1 | 2 | 13.91179 | 11.32642 | 98.45413 | 11.50494 | 2.09551 | 3.07853 | 3.34182 | 49.1009 | 52.45623 | 103.66014 | 496.42572 | 6.99553 | 328.40314 | 23.83354 | 0.07954 | 31.92997 | 42.82723 | 344.59619 | 53.79826 | 11.29773 | 19.05787 | 19.67211 | 4313.12097 | 60.72604 | 25.0133 | 31.76472 | 4315.93776 | 54592.69894 | 70.56942 | 45.89879 | 79.98668 | 119.87174 | 28.8714 | 31.22085 | 31.03431 |  | 4236.5 | 29 | 32.54902 | 79 | 33 | 68.23529 | 67 | 39.60784 | 0.875 | 0.67188
|  | 797 | 27 | 17 | 2 | 2 | 14.30023 | 11.36598 | 98.45414 | 8.25742 | 2.07733 | 2.80369 | 3.64562 | 49.10344 | 52.74906 | 104.10128 | 503.50454 | 6.22386 | 329.61346 | 23.96161 | 0.27875 | 31.95545 | 44.67169 | 343.57337 | 54.18713 | 11.21532 | 19.16242 | 19.73144 | 4319.13427 | 61.14918 | 24.79626 | 31.90728 | 4321.60482 | 54592.70321 | 70.55216 | 45.96948 | 79.88456 | 119.97762 | 29.00588 | 31.32547 | 31.14958 |  | 4314.75 | 35.5 | 27.45098 | 79 | 33 | 43.92157 | 45 | 36.47059 | 0.72 | 1.96875
|  | 798 | 27 | 18 | 3 | 2 | 14.62446 | 11.33631 | 98.45519 | 7.26135 | 2.08468 | 2.693 | 3.60934 | 49.1346 | 52.74393 | 104.17189 | 508.66147 | 4.96262 | 329.3909 | 23.90196 | 0.29378 | 31.92595 | 42.21825 | 342.12765 | 54.33317 | 11.2476 | 19.06942 | 19.58751 | 4316.29389 | 61.41759 | 24.884 | 31.83836 | 4319.70988 | 54592.70659 | 70.65398 | 45.81748 | 79.92672 | 120.44565 | 28.84325 | 31.20393 | 31.15209 |  | 4319.5 | 36 | 27.05882 | 79 | 33 | 43.52941 | 43 | 36.47059 | 0.135 | 0.51563
|  | 799 | 27 | 19 | 4 | 2 | 14.88226 | 11.32938 | 98.45282 | 6.52 | 2.09066 | 2.60556 | 3.71957 | 48.99941 | 52.78203 | 104.33641 | 513.42854 | 4.49812 | 328.98021 | 23.76203 | 0.2678 | 31.91004 | 43.6362 | 341.10487 | 54.56571 | 11.25424 | 19.13577 | 19.59939 | 4306.47725 | 61.62829 | 24.95546 | 31.86042 | 4308.82534 | 54592.70947 | 70.75188 | 45.87029 | 79.82049 | 120.50877 | 28.83542 | 31.10626 | 31.13686 |  | 4314.75 | 36 | 27.05882 | 79 | 32 | 43.13725 | 43 | 36.07843 | 0.855 | 0.20313
|  | 800 | 27 | 20 | 5 | 2 | 14.39761 | 11.35015 | 98.45246 | 6.03135 | 2.09309 | 2.50662 | 3.7156 | 49.09797 | 52.81357 | 104.32826 | 517.68311 | 4.38537 | 329.09188 | 24.02596 | 0.23437 | 31.86451 | 42.31286 | 340.77571 | 54.82241 | 11.25435 | 19.1188 | 19.64616 | 4301.53019 | 61.88327 | 24.98439 | 31.91327 | 4305.00847 | 54592.71218 | 70.57207 | 45.97237 | 80.10337 | 119.10423 | 28.97114 | 31.06753 | 31.08602 |  | 4304.5 | 36 | 26.66667 | 79 | 32 | 42.7451 | 42 | 36.07843 | 0.78 | 1.96875
|  | 801 | 27 | 21 | 6 | 2 | 14.51734 | 11.36202 | 98.45108 | 6.09185 | 2.09922 | 2.50345 | 3.81458 | 49.07032 | 52.90984 | 104.15573 | 522.08888 | 4.42089 | 330.30962 | 23.96462 | 0.22053 | 31.85907 | 41.85805 | 341.20586 | 54.8654 | 11.30499 | 19.09884 | 19.60805 | 4308.27343 | 62.04224 | 25.05754 | 31.90406 | 4311.79772 | 54592.71486 | 70.70738 | 45.85672 | 79.88453 | 119.39585 | 28.86897 | 31.02139 | 31.13825 |  | 4314.75 | 35.5 | 27.05882 | 79 | 32 | 45.4902 | 43 | 36.47059 | 0.135 | 0.59375
|  | 802 | 27 | 22 | 7 | 2 | 14.95824 | 11.34422 | 98.45398 | 5.70741 | 2.09731 | 2.56717 | 3.66057 | 48.99337 | 52.73738 | 104.36054 | 525.97662 | 4.45261 | 328.8886 | 24.00003 | 0.22473 | 31.91484 | 43.73949 | 340.90428 | 54.99666 | 11.29565 | 19.06347 | 19.63332 | 4308.61855 | 62.10283 | 25.03482 | 31.86222 | 4310.57042 | 54592.71759 | 70.70499 | 45.91161 | 79.93654 | 119.92742 | 28.85632 | 30.90632 | 31.17982 |  | 4319.5 | 35.5 | 27.45098 | 79 | 32 | 43.52941 | 44 | 36.47059 | 0.855 | 0.20313
|  | 803 | 27 | 23 | 1 | 21 | 13.50165 | 11.34224 | 98.45263 | 5.36597 | 2.09609 | 2.56655 | 3.81883 | 49.05191 | 52.87074 | 102.89153 | 529.31757 | 4.41618 | 331.82567 | 23.89759 | 0.31904 | 31.84519 | 20.48578 | 340.67592 | 55.07627 | 11.00933 | 19.06627 | 19.51568 | 4201.85667 | 62.19276 | 25.02021 | 31.83149 | 4200.01327 | 54592.72031 | 71.09745 | 45.79995 | 80.01136 | 119.82125 | 28.77162 | 30.86172 | 31.09921 |  | 4325 | 36 | 26.66667 | 79 | 32 | 43.52941 | 42 | 35.29412 | 0.8 | 1.96875
|  | 804 | 27 | 24 | 2 | 21 | 14.36954 | 11.33927 | 98.45001 | 4.97926 | 2.09325 | 2.38619 | 3.82192 | 49.11866 | 52.98621 | 102.89725 | 528.75511 | 3.33398 | 334.94528 | 23.93753 | 0.54549 | 31.90692 | 15.76847 | 335.66289 | 55.22449 | 9.93388 | 19.08854 | 19.57408 | 3796.53017 | 62.37702 | 24.98639 | 31.9526 | 3800.91233 | 54592.72286 | 71.08234 | 45.91416 | 79.4712 | 121.26603 | 28.8441 | 30.93729 | 31.15781 |  | 4040.5 | 33 | 20.78431 | 79 | 32 | 19.21569 | 19 | 30.19608 | 0.895 | 1.96875
|  | 805 | 27 | 25 | 3 | 21 | 14.71288 | 11.29971 | 98.45427 | 5.89697 | 2.09127 | 2.242 | 3.65921 | 49.10559 | 52.78179 | 101.26873 | 523.89084 | 1.77266 | 333.32941 | 24.02518 | 0.57963 | 31.86826 | 12.75131 | 329.73018 | 55.28293 | 8.78698 | 19.08472 | 19.62786 | 3361.38721 | 62.43275 | 24.96275 | 31.93784 | 3357.90814 | 54592.72442 | 70.65101 | 45.86507 | 80.16502 | 120.1394 | 28.91581 | 30.81877 | 31.1457 |  | 3608.5 | 31 | 18.82353 | 79 | 32 | 14.90196 | 15 | 27.84314 | 0.41 | 0.51563
|  | 806 | 27 | 26 | 4 | 21 | 21.00444 | 11.33829 | 98.4552 | 11.41356 | 2.09059 | 2.08399 | 3.38042 | 49.1253 | 52.50572 | 101.72305 | 515.84592 | 0.90729 | 335.91542 | 24.06556 | 0.33469 | 31.81302 | 13.11839 | 324.07326 | 55.26064 | 7.57814 | 19.09823 | 19.54368 | 2899.90237 | 62.31554 | 24.95461 | 31.8442 | 2900.49445 | 54592.72523 | 70.80198 | 45.87886 | 79.90684 | 120.7814 | 28.94749 | 30.80917 | 31.18968 |  | 3169.5 | 28.5 | 17.2549 | 79 | 33 | 12.94118 | 12 | 26.27451 | 0 | 0
|  | 807 | 27 | 27 | 5 | 21 | 21.00382 | 11.3373 | 98.4532 | 8.79848 | 2.0868 | 2.0896 | 3.08681 | 49.152 | 52.21483 | 100.38718 | 506.77892 | 0.2409 | 333.16087 | 23.95371 | 0.03898 | 31.72942 | 11.88289 | 311.56367 | 55.14549 | 6.38035 | 19.03648 | 19.56545 | 2445.97887 | 62.25181 | 24.90939 | 31.82696 | 2445.88765 | 54592.72559 | 70.83539 | 45.8064 | 80.04818 | 120.51278 | 29.02018 | 30.71049 | 31.15595 |  | 2703 | 26.5 | 16.47059 | 79 | 33 | 12.15686 | 12 | 25.09804 | 0 | 0
|  | 808 | 27 | 28 | 6 | 21 | 21.00419 | 11.34917 | 98.45315 | 1.78193 | 2.06707 | 1.95763 | 2.7287 | 49.22403 | 52.1189 | 100.89811 | 497.85772 | 0.03196 | 332.55711 | 23.99457 | 0.05812 | 31.87034 | 14.14393 | 294.55806 | 55.17523 | 5.21787 | 19.10726 | 19.60603 | 2019.42067 | 62.07783 | 24.67388 | 31.8591 | 2018.68434 | 54592.72565 | 70.64755 | 45.83295 | 79.99584 | 120.6022 | 29.12885 | 30.82772 | 31.18598 |  | 2250.75 | 20 | 16.07843 | 79 | 33 | 12.15686 | 12 | 23.92157 | 0 | 0
|  | 809 | 27 | 29 | 7 | 21 | 15.22741 | 11.3373 | 98.45433 | 2.48919 | 2.08287 | 1.89372 | 2.4893 | 49.38463 | 51.87393 | 100.82999 | 493.04496 | 0.23278 | 333.89108 | 24.0874 | 0.09183 | 31.92663 | 15.10321 | 245.97111 | 55.19855 | 4.18262 | 19.1533 | 19.70357 | 1606.48119 | 61.7626 | 24.86247 | 31.93344 | 1606.31385 | 54592.72568 | 70.77831 | 45.88206 | 80.13682 | 119.73498 | 29.13597 | 30.75964 | 31.14531 |  | 1836.5 | 15 | 16.86275 | 79 | 33 | 14.5098 | 14 | 21.96078 | 0.78 | 1.84375
|  | 810 | 27 | 30 | 8 | 21 | 13.48489 | 11.33829 | 98.45813 | 4.65768 | 2.08545 | 1.88347 | 2.27284 | 49.48577 | 51.72949 | 101.25251 | 485.49442 | 0.42239 | 334.43553 | 24.1306 | 0.22936 | 31.91662 | 17.82039 | 190.87875 | 55.03395 | 3.18328 | 19.21766 | 19.59566 | 1221.14004 | 61.7324 | 24.89319 | 31.88873 | 1220.29638 | 54592.72591 | 70.42037 | 45.89869 | 80.05365 | 120.05158 | 29.14347 | 30.88002 | 31.2021 |  | 1438.25 | 17.5 | 16.47059 | 79 | 33 | 14.90196 | 15 | 21.56863 | 0.875 | 1.60938
|  | 811 | 28 | 1 | 1 | 1 | 14.18809 | 11.33631 | 98.45698 | 7.21764 | 2.08135 | 2.00078 | 2.12647 | 49.40211 | 51.52858 | 101.40806 | 478.68803 | 0.36956 | 333.77441 | 24.18496 | 0.39459 | 31.9474 | 19.25555 | 144.17838 | 54.81961 | 2.27731 | 19.19933 | 19.62754 | 875.31737 | 61.47664 | 24.84434 | 31.82396 | 875.45339 | 54592.72616 | 70.511 | 45.82254 | 80.0069 | 120.53691 | 29.19642 | 30.80657 | 31.13502 |  | 1068.75 | 13.5 | 16.47059 | 79 | 33 | 18.03922 | 18 | 21.56863 | 0.8 | 1.45313
|  | 812 | 28 | 2 | 2 | 1 | 14.52575 | 11.34323 | 98.45522 | 10.27781 | 2.11296 | 2.11192 | 2.03635 | 49.45475 | 51.4911 | 102.453 | 472.67784 | 0.33445 | 331.98528 | 24.28652 | 0.33391 | 32.08801 | 56.06827 | 121.49092 | 54.86135 | 2.01167 | 19.17115 | 19.69656 | 761.64976 | 61.44206 | 25.2216 | 31.83004 | 724.8681 | 54592.72637 | 70.58672 | 45.97283 | 80.01114 | 120.21885 | 29.19253 | 30.85416 | 31.154 |  | 751.5 | 8.5 | 19.21569 | 79 | 33 | 27.84314 | 32 | 28.62745 | 0.76 | 1.21875
|  | 813 | 28 | 3 | 3 | 1 | 15.91803 | 11.3373 | 98.4548 | 10.6806 | 2.08889 | 2.51661 | 1.97601 | 49.49543 | 51.45399 | 102.26488 | 467.93564 | 0.58084 | 333.34816 | 24.22536 | 0.29522 | 32.00915 | 28.2074 | 132.59896 | 54.69353 | 2.15584 | 19.27302 | 19.69225 | 825.64215 | 61.29482 | 24.93426 | 31.82762 | 831.30652 | 54592.72662 | 70.42835 | 45.92284 | 80.05703 | 120.15069 | 29.20571 | 30.81851 | 31.18328 |  | 844.5 | 12.5 | 18.03922 | 79 | 33 | 45.09804 | 41 | 27.05882 | 0.035 | 1.76563
|  | 814 | 28 | 4 | 4 | 1 | 14.25197 | 11.32741 | 98.45339 | 11.13817 | 2.09448 | 2.57353 | 1.85843 | 49.48035 | 51.33877 | 102.13674 | 464.07486 | 0.69821 | 333.66371 | 24.22816 | 0.30613 | 32.10144 | 44.37103 | 128.5401 | 54.47585 | 2.03055 | 19.20049 | 19.67663 | 775.58338 | 61.05308 | 25.00098 | 31.86552 | 775.48461 | 54592.72704 | 70.39636 | 45.81662 | 80.02224 | 120.261 | 29.17909 | 30.8532 | 31.17755 |  | 782 | 17 | 18.03922 | 79 | 33 | 32.15686 | 33 | 27.84314 | 0.74 | 1.60938
|  | 815 | 28 | 5 | 5 | 1 | 15.7582 | 11.33136 | 98.46238 | 11.08871 | 2.09555 | 2.82395 | 1.89278 | 49.45907 | 51.35185 | 102.58157 | 460.32912 | 0.72763 | 331.73079 | 24.1892 | 0.28899 | 32.13938 | 31.50178 | 128.12069 | 54.2324 | 2.14837 | 19.24778 | 19.72949 | 820.16292 | 60.89435 | 25.01381 | 31.81246 | 834.19723 | 54592.72746 | 70.38859 | 45.8722 | 79.98978 | 120.25508 | 29.17684 | 30.98193 | 31.17839 |  | 810.75 | 12.5 | 18.82353 | 79 | 33 | 42.35294 | 42 | 27.84314 | 0.055 | 0.07813
|  | 816 | 28 | 6 | 6 | 1 | 14.17864 | 11.34125 | 98.45537 | 11.52797 | 2.09473 | 2.68052 | 1.76312 | 49.48449 | 51.27075 | 101.91226 | 456.85321 | 0.77726 | 330.70789 | 24.23216 | 0.28913 | 32.10372 | 39.19438 | 126.62319 | 53.76973 | 2.03148 | 19.21495 | 19.69647 | 775.84412 | 60.78341 | 25.00395 | 31.82438 | 777.02158 | 54592.72794 | 70.43348 | 45.86766 | 79.95308 | 119.53695 | 29.14366 | 30.90704 | 31.1144 |  | 796 | 17 | 18.03922 | 79 | 33 | 32.15686 | 32 | 27.45098 | 0.29 | 0.39063
|  | 817 | 28 | 7 | 7 | 1 | 15.38782 | 11.33532 | 98.45491 | 11.63389 | 2.08732 | 2.48322 | 1.68042 | 49.54315 | 51.22358 | 102.52141 | 453.54046 | 0.75072 | 333.05338 | 24.16143 | 0.21822 | 32.0603 | 36.60836 | 130.07223 | 53.24209 | 2.13757 | 19.32332 | 19.66888 | 819.25727 | 60.75837 | 24.91557 | 31.74525 | 802.63027 | 54592.7284 | 70.37541 | 45.80102 | 79.93843 | 119.47161 | 29.13418 | 30.9707 | 31.17019 |  | 792 | 13 | 19.21569 | 79 | 33 | 43.13725 | 43 | 27.84314 | 0.66 | 1.6875
|  | 818 | 28 | 8 | 1 | 12 | 14.22702 | 11.35708 | 98.45412 | 11.60249 | 2.09621 | 2.98888 | 1.73335 | 49.45576 | 51.18912 | 102.40743 | 450.49591 | 0.77868 | 330.95671 | 24.27917 | 0.17444 | 32.11132 | 69.21164 | 131.68931 | 52.65699 | 2.18521 | 19.27256 | 19.76013 | 833.96554 | 60.5337 | 25.02162 | 31.78207 | 853.84978 | 54592.72887 | 70.42154 | 45.78666 | 79.86263 | 120.05135 | 29.21615 | 31.04009 | 31.25123 |  | 810.75 | 16.5 | 18.43137 | 79 | 33 | 34.90196 | 34 | 27.45098 | 0.41 | 0.54688
|  | 819 | 28 | 9 | 2 | 12 | 16.72775 | 11.3462 | 98.45733 | 8.7525 | 2.10406 | 2.78457 | 1.744 | 49.40081 | 51.14481 | 104.09472 | 449.00539 | 1.10362 | 328.75984 | 24.19706 | 0.05128 | 32.1721 | 85.33005 | 146.95325 | 52.23308 | 3.12973 | 19.23542 | 19.87115 | 1189.97832 | 60.32779 | 25.11533 | 31.77633 | 1187.78976 | 54592.72935 | 70.37553 | 45.81114 | 79.87111 | 120.45133 | 29.19691 | 31.11797 | 31.20169 |  | 964.75 | -10.5 | 26.66667 | 79 | 33 | 85.09804 | 86 | 36.07843 | 0.035 | 0
|  | 820 | 28 | 10 | 3 | 12 | 14.55024 | 11.35906 | 98.44973 | 9.07083 | 2.10055 | 3.26062 | 1.98011 | 49.25458 | 51.2347 | 105.59858 | 452.43807 | 2.30597 | 332.29504 | 24.22944 | -0.02691 | 32.18921 | 78.9406 | 211.23907 | 51.60068 | 4.74797 | 19.24658 | 19.80846 | 1808.2813 | 60.11934 | 25.07341 | 31.79651 | 1814.80704 | 54592.73037 | 70.42861 | 45.83265 | 79.74584 | 120.25215 | 29.06142 | 31.11969 | 31.23005 |  | 1415.5 | -2 | 30.98039 | 79 | 33 | 89.01961 | 90 | 38.82353 | 0.035 | 0.46875
|  | 821 | 28 | 11 | 4 | 12 | 14.87565 | 11.33235 | 98.45146 | 8.98025 | 2.088 | 2.86259 | 2.17257 | 49.2311 | 51.40368 | 104.20546 | 458.00082 | 3.64725 | 330.12214 | 24.12428 | 0.09782 | 32.08663 | 53.65715 | 307.19899 | 51.04164 | 6.11383 | 19.28343 | 19.6804 | 2342.46043 | 59.96896 | 24.92369 | 31.6902 | 2344.98987 | 54592.73215 | 70.54887 | 45.7135 | 79.91644 | 120.37959 | 29.04402 | 31.16293 | 31.171 |  | 2107.75 | 20 | 27.05882 | 79 | 33 | 66.66667 | 66 | 36.07843 | 0.875 | 0.23438
|  | 822 | 28 | 12 | 5 | 12 | 13.95928 | 11.31949 | 98.45002 | 11.23166 | 2.09794 | 3.12292 | 2.47665 | 49.22765 | 51.7043 | 104.72972 | 462.74771 | 4.15596 | 329.54323 | 24.16488 | 0.26419 | 32.22167 | 58.19058 | 318.68097 | 51.38503 | 7.25712 | 19.3817 | 19.73839 | 2767.33456 | 59.94842 | 25.04228 | 31.77218 | 2771.55538 | 54592.73459 | 70.23545 | 45.8628 | 80.00027 | 120.36885 | 29.05258 | 31.04711 | 31.1269 |  | 2513.25 | 24 | 28.62745 | 79 | 33 | 64.70588 | 65 | 37.2549 | 0.075 | 0.78125
|  | 823 | 28 | 13 | 6 | 12 | 14.57309 | 11.32345 | 98.45409 | 15.48003 | 2.09376 | 3.28559 | 2.6106 | 49.17818 | 51.78878 | 104.82174 | 468.94928 | 4.76271 | 329.00289 | 24.20989 | 0.20964 | 32.12408 | 64.34996 | 325.3408 | 52.19473 | 8.29927 | 19.30597 | 19.79281 | 3171.05444 | 60.16841 | 24.99239 | 31.76289 | 3175.41782 | 54592.73729 | 70.44668 | 45.82328 | 79.98506 | 119.82594 | 29.06916 | 31.23408 | 31.22174 |  | 2952.25 | 27.5 | 29.01961 | 79 | 33 | 60 | 60 | 37.2549 | 0.875 | 1.92188
|  | 824 | 28 | 14 | 7 | 12 | 14.62694 | 11.33829 | 98.45596 | 13.52605 | 2.09487 | 3.25665 | 2.89256 | 49.07442 | 51.96698 | 105.39218 | 476.92722 | 5.35812 | 330.56467 | 24.19032 | 0.1129 | 32.04704 | 68.81338 | 334.29079 | 52.89001 | 9.43129 | 19.33037 | 19.79558 | 3601.67924 | 60.20339 | 25.00562 | 31.79094 | 3606.50831 | 54592.74036 | 71.13367 | 45.79866 | 79.53552 | 121.00573 | 29.0734 | 31.27176 | 31.25081 |  | 3365.5 | 28.5 | 30.98039 | 79 | 33 | 65.4902 | 66 | 38.82353 | 0.21 | 1.84375
|  | 825 | 28 | 15 | 8 | 12 | 14.49536 | 11.3284 | 98.45766 | 13.17486 | 2.08885 | 3.24547 | 3.22286 | 49.08501 | 52.30787 | 105.57166 | 486.7663 | 6.1663 | 329.00622 | 24.18986 | 0.02834 | 32.04584 | 66.8475 | 338.42492 | 53.40717 | 10.49605 | 19.30214 | 19.86776 | 4019.84477 | 60.22648 | 24.93377 | 31.77511 | 4024.41448 | 54592.74386 | 70.85343 | 45.8485 | 79.64403 | 120.20116 | 29.01052 | 31.21171 | 31.20118 |  | 3791.25 | 28.5 | 32.54902 | 79 | 33 | 67.84314 | 69 | 40 | 0.875 | 1.29688
|  | 826 | 28 | 16 | 1 | 2 | 13.68709 | 11.32246 | 98.45287 | 12.22659 | 2.07623 | 3.10266 | 3.48174 | 48.97473 | 52.45647 | 103.7789 | 497.71366 | 6.94364 | 328.37276 | 23.96564 | 0.05167 | 31.88462 | 44.88894 | 344.32395 | 53.79427 | 11.19501 | 19.3581 | 19.78756 | 4313.59017 | 60.52494 | 24.78318 | 31.71489 | 4316.83835 | 54592.74787 | 70.20248 | 45.75993 | 80.14297 | 120.21422 | 28.833 | 31.25512 | 31.25277 |  | 4194.5 | 29 | 32.94118 | 79 | 33 | 68.23529 | 69 | 40.39216 | 0.25 | 1.0625
|  | 827 | 28 | 17 | 2 | 2 | 14.84488 | 11.32741 | 98.45567 | 8.23076 | 2.09064 | 2.85027 | 3.51533 | 49.03231 | 52.54764 | 104.03517 | 504.77125 | 6.44746 | 331.23365 | 23.95305 | 0.26771 | 31.92596 | 42.89695 | 344.1349 | 54.02471 | 11.26817 | 19.35544 | 19.84418 | 4311.8513 | 60.94448 | 24.9552 | 31.72072 | 4315.31345 | 54592.75218 | 70.54144 | 45.85414 | 79.99723 | 120.57722 | 28.90268 | 31.21207 | 31.26706 |  | 4319.5 | 36 | 27.45098 | 79 | 33 | 42.7451 | 43 | 36.47059 | 0.855 | 0.125
|  | 828 | 28 | 18 | 3 | 2 | 14.33817 | 11.31455 | 98.45269 | 7.16498 | 2.09552 | 2.71686 | 3.76484 | 48.9813 | 52.74614 | 104.12437 | 509.93953 | 5.04594 | 329.08946 | 24.01317 | 0.28963 | 31.88548 | 42.39368 | 342.51191 | 54.33348 | 11.29199 | 19.36236 | 19.83129 | 4310.89842 | 61.24254 | 25.01349 | 31.72631 | 4313.70474 | 54592.75568 | 70.56946 | 45.73013 | 80.1996 | 120.27022 | 28.89647 | 31.14635 | 31.18059 |  | 4314.75 | 36 | 27.45098 | 79 | 32 | 43.92157 | 44 | 36.07843 | 0.78 | 1.96875
|  | 829 | 28 | 19 | 4 | 2 | 14.60075 | 11.33532 | 98.46155 | 6.64232 | 2.08682 | 2.54865 | 3.73669 | 48.95878 | 52.69547 | 104.3415 | 514.75661 | 4.5767 | 331.76617 | 24.0165 | 0.25635 | 31.9303 | 45.01553 | 342.56853 | 54.57937 | 11.2524 | 19.42261 | 19.92677 | 4313.69472 | 61.57565 | 24.90962 | 31.79913 | 4316.30425 | 54592.75858 | 70.68142 | 45.76777 | 79.93149 | 121.00028 | 28.84642 | 31.09542 | 31.19579 |  | 4314.75 | 35.5 | 27.45098 | 79 | 32 | 43.13725 | 43 | 36.47059 | 0.095 | 0.51563
|  | 830 | 28 | 20 | 5 | 2 | 14.86783 | 11.30861 | 98.45921 | 6.14723 | 2.09573 | 2.58805 | 3.74241 | 49.02247 | 52.76488 | 104.36604 | 519.02661 | 4.50174 | 329.03738 | 24.19499 | 0.23249 | 31.89076 | 42.69593 | 341.73699 | 54.76677 | 11.29502 | 19.49443 | 19.99022 | 4311.63591 | 61.82467 | 25.01592 | 31.88513 | 4314.75307 | 54592.76135 | 70.65639 | 45.88991 | 80.0053 | 119.92031 | 28.8457 | 31.06748 | 31.1848 |  | 4319.5 | 36 | 27.45098 | 79 | 32 | 43.52941 | 44 | 36.07843 | 0.855 | 0.125
|  | 831 | 28 | 21 | 6 | 2 | 14.31081 | 11.30169 | 98.45295 | 5.67637 | 2.093 | 2.51555 | 3.71828 | 49.04756 | 52.78211 | 104.19179 | 523.07541 | 4.4795 | 331.08878 | 23.92625 | 0.2319 | 31.77645 | 42.18496 | 341.28028 | 54.84137 | 11.26286 | 19.39928 | 19.94242 | 4304.96069 | 62.00635 | 24.98336 | 31.81857 | 4307.52345 | 54592.76409 | 70.73335 | 45.80705 | 80.12304 | 119.90634 | 28.78896 | 30.94362 | 31.19532 |  | 4314.75 | 36 | 26.66667 | 79 | 32 | 43.92157 | 42 | 36.07843 | 0.78 | 1.96875
|  | 832 | 28 | 22 | 7 | 2 | 14.45041 | 11.30565 | 98.45363 | 5.66344 | 2.10329 | 2.57 | 3.77734 | 48.96776 | 52.81315 | 104.28004 | 526.75097 | 4.38944 | 331.54363 | 23.91082 | 0.23064 | 31.85851 | 45.17173 | 340.9073 | 54.96894 | 11.30932 | 19.42615 | 19.89269 | 4301.58247 | 62.07095 | 25.10612 | 31.82418 | 4304.21015 | 54592.76681 | 71.03043 | 45.78669 | 80.02965 | 120.29936 | 28.71378 | 30.84764 | 31.22692 |  | 4304.5 | 36 | 27.05882 | 79 | 32 | 43.13725 | 43 | 36.47059 | 0.175 | 0.51563
|  | 833 | 28 | 23 | 1 | 21 | 13.30715 | 11.29675 | 98.45516 | 5.44247 | 2.10161 | 2.60868 | 3.81966 | 49.12777 | 52.94743 | 103.14338 | 530.48269 | 4.50972 | 330.51216 | 23.97668 | 0.29142 | 31.83151 | 20.53819 | 340.94986 | 55.16299 | 11.12364 | 19.49357 | 19.78743 | 4234.32521 | 62.24054 | 25.08615 | 31.89605 | 4232.88353 | 54592.76952 | 70.6656 | 45.86505 | 80.13365 | 120.21589 | 28.77512 | 30.82948 | 31.20014 |  | 4319.5 | 36 | 27.45098 | 79 | 32 | 44.31373 | 45 | 36.47059 | 0.835 | 0.67188
|  | 834 | 28 | 24 | 2 | 21 | 14.41879 | 11.29576 | 98.45587 | 4.44064 | 2.08304 | 2.4474 | 3.78993 | 49.08085 | 52.80501 | 102.31466 | 530.04434 | 3.61587 | 331.96776 | 23.79676 | 0.54379 | 31.8962 | 17.12711 | 335.54977 | 55.19677 | 9.98559 | 19.54538 | 20.02894 | 3835.01076 | 62.32923 | 24.86442 | 31.8455 | 3834.82026 | 54592.7722 | 70.5791 | 45.82779 | 80.34897 | 119.87095 | 28.80511 | 30.82811 | 31.13401 |  | 4080.25 | 34 | 20.78431 | 79 | 32 | 20 | 20 | 29.80392 | 0.895 | 1.96875
|  | 835 | 28 | 25 | 3 | 21 | 14.90017 | 11.31752 | 98.45803 | 5.46459 | 2.09067 | 2.21254 | 3.61488 | 49.1827 | 52.80237 | 101.71107 | 525.26719 | 1.96627 | 333.16422 | 23.87737 | 0.57716 | 31.89981 | 12.21624 | 330.23272 | 55.24601 | 8.88343 | 19.517 | 20.10676 | 3399.25878 | 62.39247 | 24.95558 | 31.89661 | 3402.96341 | 54592.77391 | 71.06612 | 45.85754 | 79.92926 | 120.39176 | 28.90863 | 30.84809 | 31.20952 |  | 3647.5 | 31 | 18.82353 | 79 | 32 | 15.29412 | 15 | 28.23529 | 0.41 | 1.96875
|  | 836 | 28 | 26 | 4 | 21 | 21.00212 | 11.31653 | 98.4519 | 10.88135 | 2.09314 | 2.06421 | 3.40627 | 49.14135 | 52.54763 | 101.05432 | 517.21317 | 1.06708 | 331.85047 | 23.77651 | 0.39162 | 31.80703 | 13.03234 | 322.52733 | 55.25179 | 7.68612 | 19.54194 | 20.05359 | 2937.64672 | 62.34596 | 24.98499 | 31.87515 | 2937.60204 | 54592.77484 | 70.73343 | 45.75429 | 80.02058 | 119.87307 | 28.96299 | 30.74109 | 31.15809 |  | 3204.5 | 29 | 17.2549 | 79 | 32 | 12.94118 | 13 | 26.27451 | 0 | 0
|  | 837 | 28 | 27 | 5 | 21 | 21.00384 | 11.31851 | 98.46183 | 9.27069 | 2.10236 | 1.95752 | 2.99896 | 49.1809 | 52.2306 | 100.41086 | 508.135 | 0.30613 | 332.40825 | 23.76046 | 0.06419 | 31.76535 | 11.33474 | 312.76481 | 55.13859 | 6.52305 | 19.49273 | 19.99005 | 2482.1777 | 62.32485 | 25.09513 | 31.86144 | 2482.11241 | 54592.77527 | 71.19 | 45.78861 | 79.98797 | 120.53702 | 28.96906 | 30.7748 | 31.25776 |  | 2742.75 | 26.5 | 16.86275 | 79 | 33 | 12.94118 | 13 | 25.09804 | 0 | 0
|  | 838 | 28 | 28 | 6 | 21 | 21.00189 | 11.3373 | 98.45629 | 2.05369 | 2.08657 | 2.12751 | 2.70853 | 49.22897 | 52.06303 | 100.49404 | 499.09061 | 0.04037 | 333.30484 | 23.97479 | 0.05197 | 31.85282 | 12.08963 | 297.45826 | 55.19004 | 5.3395 | 19.53553 | 20.12101 | 2047.19155 | 61.93183 | 24.90654 | 31.84984 | 2045.83072 | 54592.77535 | 70.7219 | 45.75168 | 80.05043 | 119.77927 | 29.06424 | 30.81884 | 31.21902 |  | 2290.5 | 20.5 | 16.07843 | 79 | 33 | 11.76471 | 12 | 23.92157 | 0 | 0
|  | 839 | 28 | 29 | 7 | 21 | 16.25902 | 11.32938 | 98.45161 | 2.23352 | 2.08714 | 2.14987 | 2.52275 | 49.31254 | 51.83529 | 100.80491 | 490.90631 | 0.29698 | 333.37549 | 23.87181 | 0.09111 | 31.85474 | 13.6745 | 251.58751 | 55.12604 | 4.27374 | 19.61401 | 20.0301 | 1638.12218 | 61.74498 | 24.91341 | 31.91013 | 1636.28985 | 54592.7754 | 70.85648 | 45.68186 | 79.91617 | 119.99852 | 29.10527 | 30.83639 | 31.23853 |  | 1875 | 15.5 | 16.86275 | 79 | 33 | 14.11765 | 14 | 21.96078 | 0.35 | 0
|  | 840 | 28 | 30 | 8 | 21 | 13.53551 | 11.32741 | 98.45757 | 4.63134 | 2.08491 | 2.16302 | 2.29039 | 49.34995 | 51.67474 | 101.29656 | 482.85333 | 0.5118 | 333.7295 | 23.83503 | 0.18611 | 31.93099 | 15.53413 | 195.59334 | 54.97076 | 3.25335 | 19.60996 | 20.07317 | 1248.34222 | 61.54342 | 24.8868 | 31.94098 | 1246.20905 | 54592.77566 | 70.60726 | 45.80553 | 79.93686 | 119.93583 | 29.05066 | 30.79696 | 31.1861 |  | 1471.75 | 11 | 16.86275 | 79 | 33 | 14.90196 | 15 | 21.56863 | 0.855 | 1.6875
|  | 841 | 29 | 1 | 1 | 1 | 14.28803 | 11.3373 | 98.45573 | 6.95086 | 2.07657 | 1.85548 | 2.3017 | 49.37074 | 51.60005 | 101.59359 | 475.93061 | 0.49836 | 332.11698 | 23.86249 | 0.37184 | 31.95049 | 20.83811 | 147.30684 | 54.8809 | 2.33839 | 19.60605 | 20.12406 | 900.8676 | 61.50771 | 24.78722 | 31.91783 | 901.56067 | 54592.77599 | 70.6256 | 45.7606 | 79.92635 | 120.10417 | 29.15135 | 30.84549 | 31.19436 |  | 1092.75 | 13.5 | 16.47059 | 79 | 33 | 18.03922 | 18 | 21.56863 | 0.78 | 1.53125
|  | 842 | 29 | 2 | 2 | 1 | 14.46686 | 11.31851 | 98.45245 | 10.08792 | 2.09728 | 2.50227 | 1.9991 | 49.37629 | 51.37539 | 102.13833 | 469.86289 | 0.40399 | 332.78339 | 23.68484 | 0.35227 | 31.90982 | 53.48183 | 121.0279 | 54.752 | 1.90708 | 19.59299 | 20.1096 | 727.44676 | 61.38047 | 25.03448 | 31.92203 | 752.84831 | 54592.77627 | 70.64115 | 45.81965 | 79.86749 | 120.24784 | 29.09147 | 30.82541 | 31.18851 |  | 755.25 | 4 | 18.03922 | 79 | 33 | 25.09804 | 28 | 27.05882 | 0.82 | 1.29688
|  | 843 | 29 | 3 | 3 | 1 | 15.92222 | 11.31455 | 98.45498 | 10.74745 | 2.09501 | 2.54539 | 2.02702 | 49.48628 | 51.44559 | 102.49659 | 465.35121 | 0.61703 | 332.45201 | 23.84712 | 0.29017 | 32.05997 | 28.12296 | 131.58122 | 54.7155 | 2.19397 | 19.68632 | 20.26703 | 837.78904 | 61.16389 | 25.00728 | 32.03069 | 845.96746 | 54592.77653 | 70.5704 | 45.84672 | 79.90145 | 120.40047 | 29.15309 | 30.91333 | 31.21876 |  | 809.25 | 10.5 | 18.82353 | 79 | 33 | 50.19608 | 48 | 27.84314 | 0.035 | 1.84375
|  | 844 | 29 | 4 | 4 | 1 | 14.17696 | 11.31752 | 98.45338 | 11.12471 | 2.08784 | 2.55334 | 1.93766 | 49.39898 | 51.36196 | 102.01174 | 461.4595 | 0.80382 | 332.38172 | 23.91774 | 0.3088 | 32.00229 | 42.14023 | 126.15086 | 54.427 | 1.9834 | 19.67187 | 20.18718 | 759.98206 | 60.90057 | 24.92179 | 31.96385 | 772.02641 | 54592.777 | 70.58151 | 45.76049 | 79.86601 | 120.44358 | 29.14592 | 30.92019 | 31.19625 |  | 790.5 | 17 | 17.64706 | 79 | 33 | 28.62745 | 29 | 27.05882 | 0.505 | 0.07813
|  | 845 | 29 | 5 | 5 | 1 | 15.77929 | 11.33334 | 98.46019 | 11.4402 | 2.0854 | 2.65979 | 1.8233 | 49.43579 | 51.25909 | 102.47631 | 457.72167 | 0.74629 | 334.21148 | 23.86124 | 0.29062 | 32.07988 | 33.68923 | 126.97141 | 54.19571 | 2.13642 | 19.71305 | 20.17821 | 819.57343 | 60.86934 | 24.89261 | 31.94856 | 817.85585 | 54592.77745 | 70.50529 | 45.84853 | 79.88273 | 120.82783 | 29.16647 | 30.96441 | 31.18099 |  | 790.5 | 11.5 | 18.82353 | 79 | 33 | 43.92157 | 44 | 27.84314 | 0.21 | 0.07813
|  | 846 | 29 | 6 | 6 | 1 | 14.25511 | 11.34818 | 98.45595 | 11.58905 | 2.0854 | 2.62129 | 1.90362 | 49.39918 | 51.25804 | 101.91291 | 454.30898 | 0.78242 | 332.0904 | 23.75825 | 0.29756 | 32.06811 | 37.816 | 125.73728 | 53.66436 | 2.02002 | 19.62394 | 20.15332 | 774.92021 | 60.84364 | 24.89264 | 31.79788 | 780.49257 | 54592.77793 | 70.50326 | 45.75982 | 79.98442 | 120.29288 | 29.15356 | 31.0814 | 31.29359 |  | 800.75 | 17 | 17.64706 | 79 | 33 | 31.76471 | 32 | 26.66667 | 0.135 | 0.3125
|  | 847 | 29 | 7 | 7 | 1 | 15.31898 | 11.35312 | 98.45332 | 11.64563 | 2.10067 | 2.88385 | 1.72587 | 49.38777 | 51.18563 | 102.51772 | 451.04488 | 0.72533 | 331.98431 | 23.77758 | 0.24475 | 32.04303 | 33.54621 | 127.71413 | 53.21466 | 2.14954 | 19.76934 | 20.18652 | 818.61236 | 60.64862 | 25.07491 | 31.84981 | 826.35397 | 54592.77839 | 70.50493 | 45.76221 | 79.97736 | 119.98093 | 29.17088 | 30.95625 | 31.02512 |  | 795.25 | 12.5 | 19.21569 | 79 | 33 | 43.92157 | 44 | 27.45098 | 0.7 | 1.76563
|  | 848 | 29 | 8 | 1 | 12 | 14.11355 | 11.35213 | 98.45346 | 11.77081 | 2.09207 | 2.58783 | 1.69215 | 49.34319 | 51.03534 | 102.11552 | 447.98 | 0.75967 | 332.96229 | 23.83596 | 0.19824 | 32.13235 | 67.59111 | 129.24087 | 52.63531 | 2.11438 | 19.67544 | 20.25982 | 808.53246 | 60.3163 | 24.97221 | 31.89921 | 786.13122 | 54592.77884 | 70.49608 | 45.76801 | 80.01199 | 120.14903 | 29.0737 | 31.19757 | 31.29613 |  | 801.5 | 17 | 18.03922 | 79 | 33 | 32.94118 | 33 | 27.05882 | 0.625 | 0.54688
|  | 849 | 29 | 9 | 2 | 12 | 16.55797 | 11.34323 | 98.45374 | 8.92037 | 2.11229 | 2.95827 | 1.74259 | 49.28818 | 50.99331 | 103.98884 | 446.27634 | 1.06171 | 330.90127 | 23.75113 | 0.05619 | 32.07059 | 89.16339 | 144.24721 | 52.15617 | 3.07135 | 19.69286 | 20.17519 | 1163.22959 | 59.91167 | 25.21364 | 31.82872 | 1171.55279 | 54592.77932 | 70.50894 | 45.6445 | 79.98381 | 120.48318 | 29.0359 | 31.11772 | 31.22899 |  | 953.75 | -10.5 | 26.27451 | 79 | 33 | 84.70588 | 87 | 35.68627 | 0.035 | 0
|  | 850 | 29 | 10 | 3 | 12 | 15.24606 | 11.36993 | 98.45757 | 8.74182 | 2.11233 | 2.89114 | 1.8517 | 49.22753 | 51.18232 | 105.56934 | 449.51823 | 2.29975 | 327.90137 | 23.78239 | -0.00375 | 32.08749 | 83.11505 | 199.76456 | 51.59641 | 4.56575 | 19.70517 | 20.22941 | 1729.17693 | 59.77173 | 25.21412 | 31.84943 | 1728.73284 | 54592.78026 | 70.1954 | 45.78983 | 80.00348 | 120.58851 | 29.0223 | 31.23777 | 31.19425 |  | 1347.5 | -3.5 | 30.98039 | 79 | 33 | 89.41176 | 89 | 38.82353 | 0.015 | 0.23438
|  | 851 | 29 | 11 | 4 | 12 | 14.51884 | 11.36796 | 98.454 | 9.46759 | 2.0807 | 2.98857 | 2.0829 | 49.26849 | 51.35139 | 104.15765 | 455.70918 | 3.60757 | 331.25259 | 23.95061 | 0.03976 | 32.14101 | 54.32957 | 303.49333 | 51.03349 | 6.06003 | 19.65529 | 20.17058 | 2329.99235 | 59.81409 | 24.83656 | 31.86401 | 2334.40292 | 54592.78202 | 70.40244 | 45.76223 | 79.84652 | 120.87534 | 28.97938 | 31.26435 | 31.17757 |  | 2045.25 | 12.5 | 29.41176 | 79 | 33 | 78.03922 | 76 | 37.2549 | 0.835 | 0.23438
|  | 852 | 29 | 12 | 5 | 12 | 14.09614 | 11.36202 | 98.4255 | 10.73629 | 2.10145 | 3.13526 | 2.42987 | 49.20507 | 51.58048 | 104.7951 | 460.89781 | 4.13635 | 330.60613 | 23.88016 | 0.25115 | 32.13987 | 66.80835 | 316.72658 | 51.23784 | 7.1966 | 19.71086 | 20.29312 | 2739.67388 | 59.74444 | 25.08416 | 31.92771 | 2743.50628 | 54592.78446 | 70.56699 | 45.79 | 79.70092 | 120.99689 | 29.10127 | 31.31828 | 31.27828 |  | 2489.75 | 24.5 | 28.23529 | 79 | 33 | 61.17647 | 63 | 37.2549 | 0.055 | 0.54688
|  | 853 | 29 | 13 | 6 | 12 | 14.60432 | 11.3907 | 98.45163 | 15.37764 | 2.09625 | 3.14378 | 2.56881 | 49.1743 | 51.80807 | 104.96005 | 467.1835 | 4.68196 | 330.40009 | 23.71702 | 0.18485 | 32.12748 | 64.4386 | 326.15727 | 51.99915 | 8.25648 | 19.70881 | 20.17412 | 3150.95385 | 60.06253 | 25.02212 | 31.88558 | 3155.07988 | 54592.7871 | 70.22472 | 45.76195 | 79.97373 | 120.26972 | 29.05576 | 31.30118 | 31.13133 |  | 2927.25 | 28 | 28.62745 | 79 | 33 | 58.82353 | 60 | 37.2549 | 0.875 | 1.92188
|  | 854 | 29 | 14 | 7 | 12 | 14.51709 | 11.36598 | 98.4551 | 13.89901 | 2.09725 | 3.29643 | 2.96122 | 49.09317 | 52.05439 | 105.11217 | 475.27278 | 5.28398 | 330.23371 | 23.84921 | 0.10646 | 32.04246 | 67.94116 | 334.47336 | 52.77694 | 9.38534 | 19.7128 | 20.27189 | 3580.05769 | 60.01317 | 25.03406 | 31.84683 | 3584.62274 | 54592.79014 | 70.57812 | 45.72779 | 79.69724 | 120.60006 | 29.03348 | 31.3644 | 31.15251 |  | 3344.5 | 28.5 | 30.58824 | 79 | 33 | 64.31373 | 64 | 38.43137 | 0.135 | 1.84375
|  | 855 | 29 | 15 | 8 | 12 | 14.67937 | 11.38774 | 98.45596 | 13.22062 | 2.09058 | 3.24487 | 3.16882 | 49.13035 | 52.25624 | 105.85822 | 485.37592 | 6.1211 | 329.87583 | 24.01424 | 0.03582 | 32.05148 | 71.68482 | 339.30672 | 53.3789 | 10.44931 | 19.72429 | 20.22676 | 3998.61936 | 60.17401 | 24.95451 | 31.9367 | 4003.22495 | 54592.79358 | 70.59747 | 45.81134 | 79.346 | 120.91478 | 28.98059 | 31.36579 | 31.18871 |  | 3775.75 | 28 | 32.15686 | 79 | 33 | 69.80392 | 68 | 39.60784 | 0.875 | 1.76563
|  | 856 | 29 | 16 | 1 | 2 | 13.69413 | 11.37884 | 98.45824 | 12.61347 | 2.09477 | 3.01835 | 3.37925 | 49.06517 | 52.50585 | 103.96302 | 496.2059 | 6.88877 | 328.30574 | 23.97134 | 0.04171 | 31.98008 | 44.69986 | 343.43214 | 53.8111 | 11.28962 | 19.75825 | 20.29252 | 4311.55215 | 60.52816 | 25.00443 | 31.94688 | 4313.97534 | 54592.79756 | 70.41435 | 45.77404 | 80.05136 | 119.1024 | 28.93081 | 31.35848 | 31.17065 |  | 4171 | 29 | 32.94118 | 79 | 33 | 67.84314 | 68 | 40 | 0.35 | 1.0625
|  | 857 | 29 | 17 | 2 | 2 | 14.92895 | 11.3907 | 98.45848 | 8.45942 | 2.09818 | 2.77881 | 3.54342 | 49.1117 | 52.65511 | 104.05333 | 503.71251 | 6.5168 | 330.25908 | 24.01364 | 0.26057 | 31.91183 | 43.56232 | 343.10665 | 54.14659 | 11.32853 | 19.68061 | 20.26499 | 4319.36604 | 60.95059 | 25.04522 | 31.98029 | 4321.61193 | 54592.80187 | 70.52441 | 45.81707 | 79.85978 | 119.84024 | 28.8836 | 31.34034 | 31.18942 |  | 4335 | 36 | 27.45098 | 79 | 33 | 43.52941 | 44 | 36.47059 | 0.875 | 0.125
|  | 858 | 29 | 18 | 3 | 2 | 14.40907 | 11.36895 | 98.44318 | 7.25469 | 2.09906 | 2.68169 | 3.70464 | 49.12117 | 52.78048 | 104.03105 | 509.19225 | 5.07351 | 330.37497 | 24.13345 | 0.29473 | 31.86916 | 43.68787 | 342.20238 | 54.4224 | 11.31677 | 19.67961 | 20.19999 | 4313.07185 | 61.29639 | 25.05573 | 31.97448 | 4316.56065 | 54592.80542 | 70.60701 | 45.74766 | 80.06228 | 120.10817 | 28.89914 | 31.24678 | 31.10642 |  | 4325 | 36 | 27.05882 | 79 | 32 | 43.13725 | 43 | 36.07843 | 0.855 | 0.04688
|  | 859 | 29 | 19 | 4 | 2 | 14.0381 | 11.36895 | 98.45485 | 6.51506 | 2.10052 | 2.56572 | 3.73762 | 48.9562 | 52.7535 | 104.08784 | 513.77621 | 4.52889 | 328.84497 | 23.84969 | 0.27661 | 31.88687 | 42.72529 | 340.7937 | 54.52474 | 11.30469 | 19.54216 | 21.28812 | 4305.49035 | 61.55688 | 25.07306 | 31.74822 | 4309.45533 | 54592.80832 | 70.56502 | 45.7523 | 80.03605 | 120.31432 | 28.78631 | 31.09112 | 31.10054 |  | 4319.5 | 36 | 27.05882 | 79 | 32 | 43.52941 | 43 | 36.07843 | 0.7 | 1.96875
|  | 860 | 29 | 20 | 5 | 2 | 14.58999 | 11.3907 | 98.45023 | 6.24217 | 2.10157 | 2.52352 | 3.77016 | 49.00195 | 52.77212 | 104.2959 | 518.23245 | 4.42388 | 329.1375 | 23.99045 | 0.22702 | 31.87592 | 41.79964 | 340.3388 | 54.76596 | 11.33067 | 19.67836 | 20.18416 | 4313.21985 | 61.85645 | 25.08565 | 31.96376 | 4316.20907 | 54592.81104 | 70.75243 | 45.80174 | 80.06576 | 120.45274 | 28.83531 | 31.17974 | 31.18736 |  | 4314.75 | 35.5 | 27.45098 | 79 | 32 | 44.70588 | 45 | 36.47059 | 0.115 | 0.59375
|  | 861 | 29 | 21 | 6 | 2 | 14.72243 | 11.39367 | 98.45534 | 5.87239 | 2.09141 | 2.49816 | 3.76574 | 49.03679 | 52.73157 | 104.27206 | 522.31433 | 4.46125 | 332.18546 | 24.05896 | 0.22629 | 31.85183 | 40.70975 | 339.71052 | 54.96669 | 11.26453 | 19.6181 | 20.12383 | 4308.88496 | 62.05945 | 24.96432 | 31.88112 | 4310.74585 | 54592.81376 | 70.74202 | 45.65556 | 80.13385 | 120.29969 | 28.85319 | 30.98494 | 31.12328 |  | 4319.5 | 35.5 | 27.45098 | 79 | 32 | 43.52941 | 44 | 36.47059 | 0.875 | 0.125
|  | 862 | 29 | 22 | 7 | 2 | 14.23246 | 11.38972 | 98.4567 | 5.76457 | 2.1022 | 2.57973 | 3.72144 | 48.96211 | 52.75909 | 105.05993 | 526.05089 | 4.41295 | 330.28097 | 23.94227 | 0.23203 | 31.74088 | 43.99749 | 339.31586 | 54.97441 | 11.29042 | 19.57117 | 20.08131 | 4296.61778 | 62.12184 | 25.09312 | 31.86363 | 4300.23844 | 54592.81649 | 70.60358 | 45.71128 | 79.39397 | 121.33764 | 28.75435 | 30.9246 | 31.14407 |  | 4314.75 | 36 | 27.05882 | 79 | 32 | 42.7451 | 43 | 36.07843 | 0.7 | 1.96875
|  | 863 | 29 | 23 | 1 | 21 | 13.42397 | 11.38675 | 98.45508 | 5.53735 | 2.09363 | 2.52263 | 3.73702 | 49.08632 | 52.82334 | 103.28153 | 529.66089 | 4.3851 | 329.60607 | 23.96001 | 0.26753 | 31.82564 | 23.36447 | 339.66971 | 55.15848 | 11.14518 | 19.62607 | 20.1002 | 4258.71031 | 62.21289 | 24.99081 | 31.92636 | 4259.52492 | 54592.81917 | 70.86466 | 45.72579 | 80.05418 | 120.51275 | 28.845 | 30.81515 | 31.11197 |  | 4310 | 35.5 | 27.45098 | 79 | 32 | 45.09804 | 45 | 36.47059 | 0.27 | 0.67188
|  | 864 | 29 | 24 | 2 | 21 | 13.97133 | 11.38576 | 98.45514 | 5.36063 | 2.08983 | 2.46894 | 3.72801 | 49.0816 | 52.84747 | 102.65036 | 529.74063 | 3.67796 | 331.10506 | 24.03662 | 0.51519 | 31.84384 | 16.18937 | 334.7984 | 55.20014 | 10.13274 | 19.571 | 20.14009 | 3878.87862 | 62.29495 | 24.9455 | 31.97022 | 3877.19079 | 54592.82181 | 70.84531 | 45.76756 | 79.80936 | 120.9714 | 28.78814 | 30.94076 | 31.0906 |  | 4115.5 | 34 | 20.78431 | 79 | 32 | 19.60784 | 19 | 30.19608 | 0.915 | 1.96875
|  | 865 | 29 | 25 | 3 | 21 | 14.97959 | 11.38477 | 98.46064 | 5.38595 | 2.08951 | 2.21523 | 3.75203 | 49.05501 | 52.69453 | 101.57887 | 525.10968 | 2.039 | 330.59771 | 24.09214 | 0.57286 | 31.87184 | 13.12822 | 330.13285 | 55.29412 | 8.98499 | 19.57622 | 20.09036 | 3440.03623 | 62.34937 | 24.94171 | 31.96088 | 3442.57037 | 54592.82359 | 70.35767 | 45.81286 | 80.19233 | 119.92444 | 28.8835 | 30.78221 | 31.01243 |  | 3694.5 | 31 | 19.21569 | 79 | 32 | 15.29412 | 16 | 27.84314 | 0.72 | 1.96875
|  | 866 | 29 | 26 | 4 | 21 | 21.00188 | 11.40455 | 98.45665 | 10.23141 | 2.08235 | 2.05027 | 3.4517 | 49.16937 | 52.62106 | 101.01277 | 517.10068 | 1.04874 | 332.84819 | 24.16218 | 0.44872 | 31.83739 | 12.7799 | 320.83453 | 55.33522 | 7.75327 | 19.46305 | 20.06044 | 2978.6572 | 62.44706 | 24.85627 | 31.93948 | 2980.31563 | 54592.82453 | 70.71976 | 45.76523 | 79.94418 | 120.36401 | 28.9602 | 30.83461 | 31.05696 |  | 3246 | 29 | 17.2549 | 79 | 32 | 12.94118 | 13 | 26.27451 | 0.035 | 0
|  | 867 | 29 | 27 | 5 | 21 | 21.00182 | 11.39565 | 98.45444 | 9.70054 | 2.09727 | 2.15026 | 3.12162 | 49.21149 | 52.22594 | 100.04513 | 508.18976 | 0.24059 | 334.03429 | 24.16504 | 0.10588 | 31.86849 | 10.29861 | 312.43767 | 55.28228 | 6.61218 | 19.40732 | 19.94448 | 2522.2101 | 62.29767 | 25.03427 | 31.87957 | 2521.08654 | 54592.82492 | 71.00753 | 45.78512 | 80.07457 | 118.9506 | 28.98576 | 30.91265 | 31.25787 |  | 2783.5 | 27 | 16.47059 | 79 | 33 | 12.54902 | 12 | 25.09804 | 0 | 0
|  | 868 | 29 | 28 | 6 | 21 | 21.00502 | 11.38279 | 98.45544 | 2.39139 | 2.08703 | 1.94259 | 2.80257 | 49.23834 | 52.05363 | 100.44385 | 499.09128 | 0.0285 | 333.95639 | 24.14389 | 0.02686 | 31.85972 | 13.7223 | 298.16451 | 55.23635 | 5.44143 | 19.37737 | 19.90912 | 2085.81132 | 62.06168 | 24.91205 | 31.85208 | 2085.97392 | 54592.82498 | 70.81486 | 45.71544 | 79.89889 | 119.57104 | 29.04724 | 30.82319 | 31.15255 |  | 2330.25 | 21 | 16.07843 | 79 | 33 | 11.76471 | 12 | 23.52941 | 0 | 0
|  | 869 | 29 | 29 | 7 | 21 | 17.04321 | 11.37884 | 98.45484 | 1.92634 | 2.07707 | 2.17507 | 2.49254 | 49.26469 | 51.75723 | 100.49639 | 490.96467 | 0.14928 | 333.24009 | 24.1999 | 0.07362 | 31.87466 | 13.39214 | 254.33352 | 55.10292 | 4.35559 | 19.25176 | 19.90609 | 1677.58965 | 61.71621 | 24.79319 | 31.77837 | 1676.73916 | 54592.82498 | 70.82338 | 45.72634 | 80.11831 | 120.04804 | 29.09563 | 30.86722 | 31.19762 |  | 1908.5 | 16 | 16.86275 | 79 | 33 | 14.11765 | 14 | 21.96078 | 0.035 | 0
|  | 870 | 29 | 30 | 8 | 21 | 13.46727 | 11.3818 | 98.45644 | 4.61436 | 2.0789 | 2.14086 | 2.35134 | 49.30882 | 51.64749 | 101.14269 | 482.82324 | 0.46124 | 332.22259 | 24.09765 | 0.14825 | 31.93944 | 15.29996 | 198.25515 | 55.01683 | 3.33979 | 19.27882 | 19.83428 | 1285.21241 | 61.64108 | 24.81509 | 31.84629 | 1284.21867 | 54592.82518 | 70.55582 | 45.69369 | 80.14691 | 120.31159 | 29.10946 | 30.8687 | 31.10664 |  | 1506.25 | 11 | 16.47059 | 79 | 33 | 14.90196 | 15 | 21.56863 | 0.875 | 1.6875
|  | 871 | 30 | 1 | 1 | 1 | 14.19871 | 11.37884 | 98.45651 | 6.63735 | 2.06147 | 1.96468 | 2.12861 | 49.38048 | 51.60757 | 101.67283 | 475.78345 | 0.48152 | 332.85017 | 24.14807 | 0.36358 | 31.98168 | 18.20842 | 149.78766 | 55.03982 | 2.39671 | 19.23965 | 19.84253 | 930.09646 | 61.64046 | 24.60698 | 31.86223 | 930.73196 | 54592.82548 | 70.69256 | 45.75332 | 79.98968 | 120.60204 | 29.1123 | 30.84303 | 31.05009 |  | 1128 | 14 | 16.47059 | 79 | 33 | 17.64706 | 18 | 21.56863 | 0.78 | 1.53125
|  | 872 | 30 | 2 | 2 | 1 | 14.50745 | 11.37686 | 98.45593 | 10.0318 | 2.0881 | 2.19003 | 2.08747 | 49.40268 | 51.49015 | 101.73162 | 469.76168 | 0.40568 | 332.86606 | 24.23219 | 0.38047 | 31.99134 | 50.05577 | 119.436 | 54.86916 | 1.87815 | 19.22786 | 19.79279 | 719.56359 | 61.60426 | 24.92487 | 31.8517 | 711.28888 | 54592.82576 | 70.55059 | 45.74058 | 79.97673 | 120.52167 | 29.1255 | 30.9668 | 31.18733 |  | 784.25 | 10.5 | 17.2549 | 79 | 33 | 23.13725 | 23 | 26.66667 | 0.82 | 1.29688
|  | 873 | 30 | 3 | 3 | 1 | 16.24548 | 11.3907 | 98.45567 | 10.88766 | 2.09314 | 2.6261 | 1.8573 | 49.46028 | 51.37197 | 102.67376 | 464.81888 | 0.54769 | 332.60094 | 24.21492 | 0.29684 | 32.00353 | 31.43131 | 123.98498 | 54.68867 | 2.17912 | 19.22203 | 19.64258 | 832.86088 | 61.45142 | 24.98507 | 31.88488 | 846.20184 | 54592.82601 | 70.53248 | 45.71229 | 79.98819 | 120.46391 | 29.15021 | 31.00085 | 31.17884 |  | 778 | 9.5 | 19.21569 | 79 | 33 | 50.98039 | 50 | 28.23529 | 0.095 | 1.76563
|  | 874 | 30 | 4 | 4 | 1 | 14.44953 | 11.364 | 98.45366 | 11.15986 | 2.08124 | 2.24432 | 1.94632 | 49.42387 | 51.23208 | 101.87068 | 461.12078 | 0.75515 | 332.87638 | 24.20088 | 0.32341 | 32.03652 | 41.83104 | 123.86268 | 54.50233 | 1.96915 | 19.126 | 19.64615 | 756.91558 | 61.0075 | 24.84292 | 31.92547 | 740.97439 | 54592.82643 | 70.44797 | 45.71012 | 79.94296 | 119.79166 | 29.1413 | 30.93514 | 31.14069 |  | 800 | 18.5 | 17.2549 | 79 | 33 | 29.41176 | 29 | 26.66667 | 0.055 | 0
|  | 875 | 30 | 5 | 5 | 1 | 15.76852 | 11.38378 | 98.45153 | 11.58662 | 2.10214 | 2.74149 | 1.78099 | 49.47821 | 51.2592 | 102.49202 | 457.34637 | 0.67223 | 332.94793 | 24.2932 | 0.29192 | 32.0222 | 34.11199 | 129.82054 | 54.30013 | 2.1567 | 19.09452 | 19.69989 | 820.76374 | 60.91149 | 25.0925 | 31.88896 | 823.57193 | 54592.82687 | 70.34211 | 45.75306 | 79.94916 | 119.6722 | 29.20506 | 31.0552 | 31.20883 |  | 781.25 | 11.5 | 18.82353 | 79 | 33 | 47.05882 | 46 | 27.84314 | 0.505 | 1.53125
|  | 876 | 30 | 6 | 6 | 1 | 14.217 | 11.37686 | 98.46026 | 11.72878 | 2.08791 | 2.44788 | 1.81049 | 49.47046 | 51.24443 | 101.81504 | 453.91738 | 0.70952 | 333.31672 | 24.14219 | 0.28574 | 32.08831 | 37.87662 | 130.03332 | 53.85682 | 2.00359 | 19.18695 | 19.70976 | 767.69203 | 60.79393 | 24.92256 | 31.83441 | 759.89467 | 54592.82729 | 70.39552 | 45.74108 | 79.9219 | 119.96235 | 29.22571 | 31.10603 | 31.24242 |  | 806.25 | 17.5 | 17.64706 | 79 | 33 | 31.37255 | 31 | 27.05882 | 0.095 | 0.39063
|  | 877 | 30 | 7 | 7 | 1 | 15.29264 | 11.35609 | 98.46186 | 11.82583 | 2.10577 | 2.68233 | 1.79158 | 49.3686 | 51.16017 | 102.51997 | 450.4862 | 0.73969 | 331.47153 | 24.19855 | 0.20661 | 32.09337 | 35.2736 | 130.72869 | 53.24834 | 2.15872 | 18.99536 | 19.59173 | 820.11568 | 60.63592 | 25.13575 | 31.76784 | 815.2045 | 54592.82773 | 70.37567 | 45.67388 | 79.91345 | 120.29122 | 29.15096 | 31.19573 | 31.2085 |  | 782 | 12.5 | 19.21569 | 79 | 33 | 43.92157 | 45 | 28.62745 | 0.8 | 1.84375
|  | 878 | 30 | 8 | 1 | 12 | 14.18038 | 11.3462 | 98.45258 | 11.77886 | 2.09318 | 2.50776 | 1.80484 | 49.42357 | 51.22841 | 102.00243 | 447.48514 | 0.77834 | 330.93653 | 24.23497 | 0.18877 | 32.14214 | 59.6272 | 131.20766 | 52.78652 | 2.06998 | 19.14088 | 19.69591 | 791.13307 | 60.42878 | 24.98555 | 31.93542 | 770.11585 | 54592.82821 | 70.43681 | 45.82725 | 79.92758 | 119.72949 | 29.23992 | 31.17182 | 31.10891 |  | 809.25 | 17 | 18.03922 | 79 | 33 | 32.15686 | 32 | 27.05882 | 0.075 | 0.54688
|  | 879 | 30 | 9 | 2 | 12 | 16.56706 | 11.36796 | 98.48229 | 8.96823 | 2.11288 | 2.99457 | 1.73065 | 49.30281 | 51.12661 | 103.80193 | 445.4655 | 0.9946 | 327.93911 | 24.21602 | 0.06799 | 32.08287 | 88.80678 | 144.07902 | 52.14601 | 2.97968 | 19.01581 | 19.55674 | 1128.19841 | 60.06638 | 25.22064 | 31.82881 | 1125.30431 | 54592.82868 | 70.36539 | 45.67054 | 79.95922 | 120.1081 | 29.14751 | 31.13048 | 31.11206 |  | 921 | -10.5 | 26.27451 | 79 | 33 | 83.52941 | 83 | 35.68627 | 0.035 | 0
|  | 880 | 30 | 10 | 3 | 12 | 15.42782 | 11.364 | 98.46208 | 8.70048 | 2.10825 | 2.8443 | 1.89752 | 49.33705 | 51.2117 | 105.58007 | 448.62737 | 1.99892 | 328.21934 | 24.28406 | -0.02283 | 32.0904 | 85.29757 | 193.62072 | 51.62927 | 4.35818 | 19.0416 | 19.51204 | 1653.76507 | 59.97928 | 25.16536 | 31.91553 | 1653.03749 | 54592.82956 | 70.39383 | 45.716 | 79.88938 | 120.21114 | 29.20675 | 31.21625 | 31.19649 |  | 1299 | -4.5 | 30.98039 | 79 | 33 | 89.41176 | 89 | 39.21569 | 0.015 | 0.15625
|  | 881 | 30 | 11 | 4 | 12 | 14.53378 | 11.36301 | 98.4581 | 10.0098 | 2.09498 | 3.08832 | 2.21012 | 49.16041 | 51.37053 | 103.91802 | 454.92678 | 3.3891 | 327.28914 | 24.10639 | 0.04105 | 32.17029 | 55.86958 | 299.75827 | 50.97861 | 6.02823 | 18.95288 | 19.50081 | 2301.96702 | 59.84975 | 25.00702 | 31.82564 | 2305.09739 | 54592.83112 | 69.96432 | 45.72244 | 79.99742 | 120.19734 | 29.00962 | 31.23893 | 31.05225 |  | 1970.25 | 10.5 | 30.58824 | 79 | 33 | 83.13725 | 82 | 38.03922 | 0.835 | 0.23438
|  | 882 | 30 | 12 | 5 | 12 | 14.10315 | 11.37587 | 98.45629 | 10.25012 | 2.09633 | 3.1633 | 2.40671 | 49.2024 | 51.6523 | 104.37488 | 460.55646 | 4.14767 | 328.78674 | 24.0857 | 0.2677 | 32.16513 | 67.77021 | 316.31701 | 51.33481 | 7.08141 | 19.02789 | 19.54947 | 2702.40566 | 59.78 | 25.02308 | 31.82862 | 2706.55351 | 54592.83353 | 70.19373 | 45.7246 | 80.01769 | 119.7752 | 29.0517 | 31.22425 | 31.13034 |  | 2466.25 | 24.5 | 27.45098 | 79 | 33 | 57.64706 | 59 | 36.47059 | 0.075 | 0.625
|  | 883 | 30 | 13 | 6 | 12 | 14.47335 | 11.37488 | 98.45809 | 15.41023 | 2.09559 | 3.0972 | 2.71359 | 49.17023 | 51.76825 | 105.04685 | 466.63163 | 4.61264 | 327.68688 | 24.18526 | 0.25207 | 32.10059 | 63.7547 | 323.56042 | 52.12023 | 8.16418 | 18.97894 | 19.55179 | 3116.71054 | 60.09263 | 25.01424 | 31.92243 | 3121.25575 | 54592.83614 | 70.56734 | 45.76463 | 79.78968 | 119.10499 | 29.13445 | 31.21658 | 31.10541 |  | 2890.5 | 27.5 | 28.62745 | 79 | 33 | 61.17647 | 62 | 37.2549 | 0.875 | 0
|  | 884 | 30 | 14 | 7 | 12 | 14.54585 | 11.37686 | 98.45162 | 13.81331 | 2.09128 | 3.25223 | 2.92005 | 49.09305 | 52.0131 | 104.6719 | 474.48255 | 5.29856 | 330.45457 | 24.14258 | 0.13336 | 32.06942 | 65.00963 | 333.58154 | 52.7508 | 9.26629 | 18.94239 | 19.46665 | 3544.73742 | 60.0524 | 24.96279 | 31.83343 | 3549.21476 | 54592.83915 | 69.85419 | 45.73456 | 80.0634 | 119.66303 | 29.04291 | 31.28643 | 31.16046 |  | 3306.25 | 28.5 | 30.58824 | 79 | 33 | 65.09804 | 65 | 38.82353 | 0.195 | 1.92188
|  | 885 | 30 | 15 | 8 | 12 | 14.52302 | 11.35708 | 98.45218 | 12.89202 | 2.09149 | 3.24242 | 3.07653 | 49.01795 | 52.08812 | 105.45797 | 484.35511 | 6.0699 | 329.89143 | 24.10435 | 0.028 | 31.93038 | 67.90765 | 338.66698 | 53.30327 | 10.37287 | 18.88744 | 19.40243 | 3967.64469 | 59.97879 | 24.96535 | 31.73088 | 3972.32279 | 54592.8426 | 70.67562 | 45.65481 | 79.79589 | 120.55053 | 28.95199 | 31.20115 | 31.1434 |  | 3731.25 | 28.5 | 32.54902 | 79 | 33 | 67.84314 | 69 | 39.60784 | 0.875 | 1.375
|  | 886 | 30 | 16 | 1 | 2 | 13.88499 | 11.3729 | 98.45856 | 12.89332 | 2.0963 | 3.08303 | 3.39006 | 49.123 | 52.48235 | 104.44232 | 495.33127 | 6.87782 | 329.28224 | 24.20064 | 0.00824 | 31.96645 | 47.83969 | 342.80756 | 53.71729 | 11.29511 | 18.96292 | 19.78168 | 4310.49409 | 60.4094 | 25.02273 | 31.81545 | 4313.17916 | 54592.84655 | 70.83583 | 45.69831 | 79.77912 | 120.76075 | 28.91026 | 31.26175 | 31.18646 |  | 4147.5 | 29 | 32.94118 | 79 | 33 | 68.62745 | 69 | 40.39216 | 0.545 | 0.59375
|  | 887 | 30 | 17 | 2 | 2 | 14.96859 | 11.35411 | 98.4684 | 8.39883 | 2.09388 | 2.75536 | 3.49917 | 49.08428 | 52.58345 | 104.09002 | 503.20876 | 6.68352 | 328.35678 | 24.13436 | 0.24726 | 31.8973 | 42.25274 | 343.70978 | 54.05588 | 11.30099 | 18.94581 | 19.41845 | 4317.72919 | 60.87293 | 24.99382 | 31.8095 | 4320.44641 | 54592.85089 | 70.65924 | 45.74574 | 79.88685 | 120.57668 | 28.887 | 31.34161 | 31.2482 |  | 4329.5 | 36 | 27.05882 | 79 | 33 | 43.13725 | 44 | 36.07843 | 0.895 | 0.125
|  | 888 | 30 | 18 | 3 | 2 | 14.20743 | 11.37092 | 98.46221 | 7.29622 | 2.09057 | 2.61036 | 3.66364 | 49.10684 | 52.82343 | 104.26492 | 508.70187 | 5.20328 | 329.27538 | 24.0904 | 0.28574 | 31.94991 | 42.38141 | 342.10982 | 54.43924 | 11.26897 | 18.95479 | 19.53346 | 4312.29594 | 61.25226 | 24.9544 | 31.89554 | 4314.96543 | 54592.85455 | 70.67427 | 45.76722 | 79.87925 | 120.32776 | 28.95392 | 31.21507 | 31.19712 |  | 4319.5 | 36 | 27.45098 | 79 | 33 | 42.7451 | 44 | 36.07843 | 0.82 | 0.04688
|  | 889 | 30 | 19 | 4 | 2 | 14.79784 | 11.34026 | 98.45388 | 6.73799 | 2.09137 | 2.58088 | 3.81402 | 49.03576 | 52.76114 | 104.1631 | 513.30442 | 4.60757 | 331.63488 | 24.12365 | 0.2628 | 31.84174 | 43.71938 | 342.10814 | 54.62496 | 11.28581 | 19.00888 | 19.51278 | 4317.09184 | 61.51837 | 24.96392 | 31.81868 | 4321.24402 | 54592.85751 | 70.57577 | 45.67668 | 80.09013 | 119.90326 | 28.86956 | 31.0774 | 31.14357 |  | 4319.5 | 36 | 27.45098 | 79 | 32 | 43.92157 | 44 | 36.47059 | 0.095 | 0.59375
|  | 890 | 30 | 20 | 5 | 2 | 14.27193 | 11.33334 | 98.45237 | 6.28883 | 2.09381 | 2.49915 | 3.78095 | 49.01279 | 52.79374 | 104.28914 | 517.71507 | 4.57151 | 329.10018 | 24.05357 | 0.2407 | 31.94692 | 41.93166 | 341.23176 | 54.77759 | 11.30108 | 18.9958 | 19.57312 | 4317.91121 | 61.72896 | 24.99296 | 31.81292 | 4320.45209 | 54592.8603 | 70.72303 | 45.76065 | 80.04729 | 120.23637 | 28.79813 | 31.07057 | 31.17139 |  | 4319.5 | 36 | 27.05882 | 79 | 32 | 43.13725 | 43 | 36.07843 | 0.835 | 0.04688
|  | 891 | 30 | 21 | 6 | 2 | 14.44665 | 11.31949 | 98.45748 | 5.71963 | 2.0962 | 2.56191 | 3.88498 | 48.98989 | 52.87279 | 103.87089 | 521.85101 | 4.48542 | 328.94651 | 23.85079 | 0.24139 | 31.87214 | 43.30315 | 340.56933 | 54.95969 | 11.27134 | 19.06827 | 19.5902 | 4301.62214 | 61.86687 | 25.02157 | 31.79726 | 4303.8465 | 54592.86309 | 70.56499 | 45.73531 | 80.24774 | 119.53977 | 28.86182 | 30.8555 | 31.08344 |  | 4314.75 | 36 | 27.05882 | 79 | 32 | 42.7451 | 42 | 36.07843 | 0.27 | 0.4375
|  | 892 | 30 | 22 | 7 | 2 | 14.8351 | 11.3284 | 98.45585 | 5.82897 | 2.09075 | 2.63914 | 3.86492 | 48.99304 | 52.80876 | 104.48554 | 525.62548 | 4.43827 | 331.95543 | 23.93957 | 0.22271 | 31.86498 | 44.57632 | 340.47386 | 54.99327 | 11.25614 | 19.04424 | 19.55754 | 4307.03147 | 62.03866 | 24.95645 | 31.78616 | 4310.08461 | 54592.86581 | 70.8174 | 45.65239 | 79.91943 | 119.95537 | 28.80155 | 30.86224 | 31.10517 |  | 4310 | 36 | 27.45098 | 79 | 32 | 43.92157 | 43 | 36.47059 | 0.82 | 0.67188
|  | 893 | 30 | 23 | 1 | 21 | 13.43585 | 11.32444 | 98.45688 | 5.46872 | 2.08433 | 2.50287 | 3.7949 | 49.00155 | 52.79645 | 103.30151 | 529.44819 | 4.50682 | 330.61963 | 23.86965 | 0.25036 | 31.75462 | 25.65706 | 341.1323 | 55.05651 | 11.14808 | 19.07001 | 19.53878 | 4278.80712 | 62.24898 | 24.87991 | 31.8323 | 4280.09937 | 54592.86854 | 70.09031 | 45.64607 | 80.37168 | 119.57683 | 28.80351 | 30.86714 | 31.11128 |  | 4319.5 | 36 | 27.05882 | 79 | 32 | 43.52941 | 43 | 36.47059 | 0.8 | 1.96875
|  | 894 | 30 | 24 | 2 | 21 | 13.85545 | 11.32246 | 98.45646 | 4.1229 | 2.08883 | 2.46774 | 3.78006 | 49.0563 | 52.74837 | 101.33831 | 529.39362 | 3.8692 | 333.01319 | 23.83852 | 0.52187 | 31.8542 | 16.07874 | 335.71935 | 55.21906 | 10.16212 | 19.00838 | 19.4986 | 3891.97524 | 62.38538 | 24.93363 | 31.90144 | 3893.77863 | 54592.87127 | 70.07919 | 45.7215 | 80.46349 | 119.73561 | 28.85618 | 30.76572 | 31.10205 |  | 4134.25 | 33.5 | 20 | 79 | 32 | 18.82353 | 18 | 29.41176 | 0.915 | 1.96875
|  | 895 | 30 | 25 | 3 | 21 | 14.6052 | 11.32642 | 98.45606 | 5.05449 | 2.08652 | 2.18116 | 3.61621 | 49.04446 | 52.63601 | 100.67769 | 523.79171 | 2.09215 | 331.13385 | 23.84195 | 0.59099 | 31.77689 | 13.42016 | 330.24937 | 55.23252 | 8.97556 | 19.09501 | 19.60191 | 3441.35314 | 62.32277 | 24.90598 | 31.71841 | 3436.95018 | 54592.87314 | 70.78048 | 45.63712 | 79.92614 | 119.5375 | 28.80759 | 30.80646 | 31.15989 |  | 3708.5 | 31.5 | 18.82353 | 79 | 32 | 14.90196 | 15 | 27.84314 | 0.7 | 1.96875
|  | 896 | 30 | 26 | 4 | 21 | 21.00891 | 11.3284 | 98.4562 | 10.2591 | 2.08787 | 2.11956 | 3.34836 | 49.12312 | 52.47149 | 100.07982 | 515.1574 | 0.8583 | 333.02047 | 23.89506 | 0.45419 | 31.85339 | 11.01551 | 323.03334 | 55.2767 | 7.75347 | 19.07586 | 19.57705 | 2970.86976 | 62.45015 | 24.92207 | 31.8391 | 2970.21022 | 54592.87404 | 70.21666 | 45.68054 | 80.21656 | 118.41202 | 28.92797 | 30.76817 | 31.09194 |  | 3232 | 29.5 | 17.2549 | 79 | 33 | 12.54902 | 13 | 26.66667 | 0 | 0
|  | 897 | 30 | 27 | 5 | 21 | 21.00462 | 11.3096 | 98.45516 | 9.60842 | 2.10337 | 1.95104 | 3.06937 | 49.17044 | 52.2398 | 99.63058 | 506.2518 | 0.15578 | 332.88698 | 23.81015 | 0.10865 | 31.8573 | 11.50156 | 312.96936 | 55.22788 | 6.6024 | 19.09334 | 19.61499 | 2511.17102 | 62.52697 | 25.10711 | 31.87619 | 2511.39592 | 54592.87432 | 71.00842 | 45.61016 | 79.97957 | 119.29055 | 29.00344 | 30.87282 | 31.14344 |  | 2775 | 24 | 16.07843 | 79 | 33 | 11.37255 | 11 | 23.52941 | 0 | 0
|  | 898 | 30 | 28 | 6 | 21 | 21.0021 | 11.31257 | 98.4549 | 2.448 | 2.08245 | 1.8816 | 2.73909 | 49.24222 | 51.90819 | 100.06977 | 497.23766 | 0.01601 | 331.66574 | 23.78192 | 0.01583 | 31.82787 | 13.1729 | 297.98656 | 55.16923 | 5.39823 | 19.12273 | 19.64625 | 2073.79858 | 62.31577 | 24.85743 | 31.8081 | 2074.42813 | 54592.87435 | 70.73743 | 45.64615 | 79.86704 | 119.31787 | 29.06094 | 30.78487 | 31.19096 |  | 2318.75 | 20.5 | 16.07843 | 79 | 33 | 11.76471 | 11 | 23.13725 | 0 | 0
|  | 899 | 30 | 29 | 7 | 21 | 16.6754 | 11.30565 | 98.45925 | 2.12227 | 2.08659 | 1.87711 | 2.43649 | 49.22544 | 51.66194 | 100.49989 | 489.27747 | 0.17872 | 333.3483 | 23.69713 | 0.05504 | 31.85072 | 14.71648 | 252.88018 | 55.08877 | 4.33582 | 19.05594 | 19.54729 | 1662.35739 | 61.76573 | 24.90681 | 31.81908 | 1661.93831 | 54592.87436 | 70.64854 | 45.61621 | 79.96531 | 119.95989 | 29.03167 | 30.83397 | 31.18647 |  | 1898.25 | 16 | 16.86275 | 79 | 33 | 14.11765 | 14 | 22.35294 | 0.075 | 0
|  | 900 | 30 | 30 | 8 | 21 | 13.53625 | 11.32444 | 98.45888 | 4.58602 | 2.08481 | 1.89813 | 2.35155 | 49.31369 | 51.66524 | 101.27195 | 481.41484 | 0.45127 | 332.94843 | 23.75429 | 0.15802 | 31.90334 | 16.11427 | 197.26223 | 54.99324 | 3.3259 | 19.18202 | 19.64708 | 1276.23655 | 61.69643 | 24.88564 | 31.84616 | 1273.74891 | 54592.87458 | 70.55357 | 45.66058 | 79.88043 | 120.47323 | 29.15449 | 30.85766 | 31.16628 |  | 1495.25 | 11 | 16.47059 | 79 | 33 | 14.90196 | 14 | 21.17647 | 0.855 | 1.6875
|  | 901 | 31 | 1 | 1 | 1 | 14.28561 | 11.31257 | 98.45458 | 6.706 | 2.07897 | 1.89 | 2.19407 | 49.32761 | 51.52168 | 101.60006 | 474.45256 | 0.44502 | 334.44075 | 23.93522 | 0.38034 | 32.06086 | 18.87855 | 148.62014 | 54.91639 | 2.38788 | 19.18336 | 19.68236 | 918.86971 | 61.70566 | 24.8159 | 31.89407 | 919.54059 | 54592.87486 | 70.57134 | 45.69895 | 79.90734 | 119.2738 | 29.19368 | 30.78375 | 31.12295 |  | 1114.75 | 14 | 16.47059 | 79 | 33 | 17.64706 | 17 | 21.56863 | 0.76 | 1.45313
|  | 902 | 31 | 2 | 2 | 1 | 14.29604 | 11.29774 | 98.45726 | 9.97163 | 2.09049 | 2.06331 | 1.98971 | 49.45668 | 51.4464 | 101.69758 | 468.54534 | 0.38833 | 332.58541 | 23.86418 | 0.38438 | 31.9997 | 50.59071 | 120.07772 | 54.73235 | 1.80664 | 19.14263 | 19.69566 | 691.37578 | 61.59595 | 24.95341 | 31.90637 | 692.47441 | 54592.87513 | 70.5436 | 45.7156 | 79.90776 | 118.54432 | 29.16074 | 30.87751 | 31.20277 |  | 778.75 | 10.5 | 17.2549 | 79 | 33 | 21.56863 | 23 | 26.66667 | 0.82 | 1.29688
|  | 903 | 31 | 3 | 3 | 1 | 16.31487 | 11.28389 | 98.45579 | 11.10237 | 2.09215 | 2.5991 | 1.96491 | 49.47179 | 51.43669 | 102.5416 | 463.84723 | 0.51731 | 332.65009 | 23.84135 | 0.29401 | 32.12276 | 31.80444 | 128.16262 | 54.60123 | 2.16642 | 19.31307 | 19.75753 | 828.3994 | 61.41814 | 24.97323 | 31.86533 | 839.78262 | 54592.87536 | 70.47941 | 45.67525 | 79.9386 | 118.72306 | 29.13026 | 31.07104 | 31.24661 |  | 752.25 | 7 | 19.21569 | 79 | 33 | 54.5098 | 52 | 28.62745 | 0.175 | 1.6875
|  | 904 | 31 | 4 | 4 | 1 | 14.43736 | 11.33037 | 98.45726 | 11.04748 | 2.08241 | 2.44997 | 1.85474 | 49.40417 | 51.25891 | 101.69581 | 459.99862 | 0.73611 | 332.22265 | 23.81715 | 0.32633 | 31.8851 | 37.68026 | 126.0047 | 54.44602 | 1.93054 | 19.20118 | 19.64475 | 741.65875 | 61.11796 | 24.8569 | 31.78657 | 750.74739 | 54592.87577 | 70.4852 | 45.65645 | 79.93954 | 119.98922 | 29.12765 | 30.96271 | 31.07488 |  | 796 | 18.5 | 17.2549 | 79 | 33 | 28.62745 | 28 | 26.66667 | 0.055 | 0
|  | 905 | 31 | 5 | 5 | 1 | 15.86449 | 11.30367 | 98.45891 | 11.65749 | 2.10345 | 2.8272 | 1.69046 | 49.39464 | 51.0851 | 102.64536 | 456.08089 | 0.70493 | 332.73047 | 23.72644 | 0.2872 | 31.98716 | 35.90091 | 129.81444 | 54.15264 | 2.1372 | 19.16529 | 19.6632 | 812.83775 | 60.74634 | 25.10807 | 31.77044 | 820.11302 | 54592.8762 | 70.5325 | 45.58388 | 79.95215 | 120.53362 | 29.08175 | 31.0668 | 31.14673 |  | 766.25 | 11.5 | 19.60784 | 79 | 33 | 47.05882 | 47 | 28.62745 | 0.66 | 1.45313
|  | 906 | 31 | 6 | 6 | 1 | 14.46011 | 11.28982 | 98.45596 | 11.58287 | 2.08659 | 2.4262 | 1.73194 | 49.46444 | 51.24164 | 101.85565 | 452.75381 | 0.80511 | 330.61547 | 23.80999 | 0.27155 | 32.13119 | 33.88729 | 126.4739 | 53.75521 | 1.99949 | 19.25415 | 19.75599 | 766.60689 | 60.73533 | 24.90679 | 31.85025 | 754.23968 | 54592.87667 | 70.38572 | 45.68874 | 79.9926 | 120.40395 | 29.20934 | 30.98034 | 31.10779 |  | 805.25 | 17 | 17.64706 | 79 | 33 | 32.54902 | 31 | 27.05882 | 0.055 | 0.3125
|  | 907 | 31 | 7 | 7 | 1 | 14.95738 | 11.29872 | 98.45628 | 11.97783 | 2.10322 | 2.71482 | 1.6743 | 49.42541 | 51.19724 | 102.4964 | 449.39566 | 0.72554 | 331.00419 | 23.87705 | 0.19766 | 32.1007 | 41.13394 | 126.35836 | 53.34136 | 2.09908 | 19.23963 | 19.75743 | 798.42548 | 60.68418 | 25.10534 | 31.93851 | 807.7334 | 54592.87714 | 70.45399 | 45.71137 | 80.04716 | 120.01971 | 29.20652 | 30.98831 | 31.148 |  | 756.25 | 14 | 19.21569 | 79 | 33 | 40.78431 | 41 | 28.23529 | 0.875 | 1.84375
|  | 908 | 31 | 8 | 1 | 12 | 14.74235 | 11.2918 | 98.45966 | 11.77301 | 2.08694 | 2.80646 | 1.77366 | 49.37939 | 51.15305 | 102.11344 | 446.26237 | 0.79285 | 332.49424 | 23.74345 | 0.19142 | 32.14353 | 44.04674 | 130.95291 | 52.71739 | 2.06531 | 19.32519 | 19.81697 | 791.7087 | 60.34189 | 24.91105 | 31.85704 | 801.60468 | 54592.8776 | 70.39657 | 45.66881 | 80.00076 | 120.17513 | 29.19481 | 31.0311 | 31.14402 |  | 813.25 | 15 | 17.64706 | 79 | 33 | 34.5098 | 33 | 27.05882 | 0.055 | 0.46875
|  | 909 | 31 | 9 | 2 | 12 | 16.68825 | 11.29872 | 98.45194 | 9.24568 | 2.10391 | 2.85364 | 1.73467 | 49.28788 | 51.08692 | 104.04529 | 443.91507 | 0.91727 | 331.52259 | 23.74042 | 0.08871 | 32.15229 | 86.48259 | 140.61788 | 52.17607 | 2.83706 | 19.29454 | 19.76755 | 1078.77574 | 60.15237 | 25.11357 | 31.84169 | 1072.78433 | 54592.87808 | 70.55813 | 45.59112 | 79.97033 | 119.27735 | 29.14726 | 31.11779 | 31.20122 |  | 885.75 | -8 | 25.4902 | 79 | 33 | 80.39216 | 84 | 34.90196 | 0.055 | 0
|  | 910 | 31 | 10 | 3 | 12 | 15.90255 | 11.2918 | 98.45763 | 8.6248 | 2.10979 | 3.13993 | 1.81133 | 49.20099 | 51.13895 | 105.30922 | 446.56664 | 1.96748 | 328.3314 | 23.72354 | -0.00849 | 32.16985 | 91.41226 | 184.75546 | 51.59354 | 4.13305 | 19.2609 | 19.77779 | 1567.18565 | 59.90916 | 25.1838 | 31.82415 | 1577.67879 | 54592.87886 | 70.20025 | 45.58434 | 79.98099 | 119.41652 | 29.14025 | 31.10529 | 31.13711 |  | 1236.5 | -6 | 30.58824 | 79 | 33 | 89.01961 | 88 | 38.43137 | 0.015 | 0
|  | 911 | 31 | 11 | 4 | 12 | 14.44615 | 11.28982 | 98.45467 | 10.64444 | 2.09801 | 3.15991 | 2.09663 | 49.22124 | 51.31787 | 104.19025 | 452.87859 | 3.33364 | 330.73992 | 23.77064 | 0.01106 | 32.14921 | 61.33289 | 291.6407 | 51.03576 | 5.91776 | 19.35261 | 19.82 | 2256.52277 | 59.91392 | 25.04316 | 31.86574 | 2261.73251 | 54592.88044 | 70.26294 | 45.68475 | 79.86977 | 119.77816 | 29.0578 | 31.15807 | 31.22576 |  | 1885.75 | 9.5 | 30.19608 | 79 | 33 | 81.96078 | 81 | 38.82353 | 0.39 | 0.625
|  | 912 | 31 | 12 | 5 | 12 | 14.20879 | 11.29872 | 98.45613 | 9.89475 | 2.09317 | 3.28191 | 2.37089 | 49.1322 | 51.5031 | 104.74085 | 458.51852 | 4.1427 | 329.15509 | 23.75811 | 0.25671 | 32.12019 | 66.53829 | 316.04212 | 51.02992 | 6.96909 | 19.27378 | 19.7893 | 2663.55224 | 59.72356 | 24.98541 | 31.7347 | 2668.0936 | 54592.8828 | 70.43046 | 45.51643 | 79.72131 | 120.25467 | 29.04478 | 31.0988 | 31.03405 |  | 2428 | 24 | 27.05882 | 79 | 33 | 58.43137 | 59 | 36.47059 | 0.055 | 0.46875
|  | 913 | 31 | 13 | 6 | 12 | 14.54831 | 11.28488 | 98.45412 | 15.26504 | 2.09621 | 3.27947 | 2.63981 | 49.10771 | 51.74752 | 104.73916 | 464.6745 | 4.48951 | 328.67512 | 23.69788 | 0.24711 | 32.1073 | 67.61656 | 324.50844 | 51.86578 | 8.08133 | 19.33382 | 19.85508 | 3084.17209 | 59.84516 | 25.02162 | 31.75316 | 3087.95792 | 54592.88539 | 70.31652 | 45.60153 | 80.07263 | 120.27387 | 29.10545 | 31.24308 | 31.16386 |  | 2851.5 | 26.5 | 29.01961 | 79 | 33 | 62.35294 | 62 | 37.64706 | 0.875 | 0.07813
|  | 914 | 31 | 14 | 7 | 12 | 14.41088 | 11.29971 | 98.45671 | 14.1668 | 2.10059 | 3.17727 | 2.90372 | 49.16131 | 52.06503 | 104.64841 | 472.44763 | 5.13679 | 329.8723 | 23.93252 | 0.13679 | 32.16218 | 64.93068 | 332.9474 | 52.69399 | 9.21605 | 19.47413 | 19.99415 | 3509.89707 | 60.05885 | 25.0739 | 31.87392 | 3514.29402 | 54592.88831 | 70.58461 | 45.71996 | 80.00816 | 120.5792 | 29.00721 | 31.41731 | 31.20016 |  | 3271.75 | 28.5 | 30.98039 | 79 | 33 | 64.70588 | 66 | 38.82353 | 0.29 | 1.92188
|  | 915 | 31 | 15 | 8 | 12 | 14.3548 | 11.27894 | 98.45401 | 12.84877 | 2.09552 | 3.33336 | 3.08367 | 49.09939 | 52.18305 | 105.27704 | 482.20208 | 5.96647 | 327.95457 | 23.82156 | 0.03259 | 32.06914 | 67.7502 | 338.0012 | 53.24133 | 10.3011 | 19.40459 | 19.82182 | 3932.62359 | 59.97909 | 25.01339 | 31.92634 | 3937.36155 | 54592.89168 | 70.2608 | 45.67696 | 80.07808 | 120.53202 | 29.00383 | 31.22633 | 31.13832 |  | 3697.5 | 28.5 | 32.54902 | 79 | 33 | 67.84314 | 69 | 40 | 0.115 | 1.6875
|  | 916 | 31 | 16 | 1 | 2 | 14.47036 | 11.27598 | 98.45835 | 13.05539 | 2.09204 | 3.23266 | 3.2885 | 49.15719 | 52.37789 | 104.60008 | 493.125 | 6.80311 | 328.0905 | 23.76209 | -0.00265 | 32.03472 | 50.21044 | 342.77224 | 53.63561 | 11.22859 | 19.48455 | 19.8945 | 4293.83659 | 60.47 | 24.97186 | 31.91975 | 4296.11048 | 54592.89558 | 70.32474 | 45.68154 | 79.90828 | 120.21019 | 28.92749 | 31.33748 | 31.21577 |  | 4111.5 | 29 | 32.94118 | 79 | 33 | 68.62745 | 68 | 40.39216 | 0.72 | 0.67188
|  | 917 | 31 | 17 | 2 | 2 | 14.30644 | 11.28982 | 98.45846 | 8.65169 | 2.09196 | 2.83786 | 3.50007 | 48.93196 | 52.43203 | 104.04827 | 501.56027 | 6.60779 | 328.82652 | 23.82187 | 0.23436 | 31.86506 | 41.14476 | 343.94528 | 53.93938 | 11.27573 | 19.30519 | 19.88033 | 4312.03079 | 60.73601 | 24.9709 | 31.76407 | 4315.92639 | 54592.89987 | 70.60179 | 45.55291 | 79.99777 | 120.2991 | 28.80922 | 31.33225 | 31.17982 |  | 4329.5 | 35.5 | 27.84314 | 79 | 33 | 44.31373 | 45 | 36.47059 | 0.8 | 1.96875
|  | 918 | 31 | 18 | 3 | 2 | 14.72615 | 11.27004 | 98.456 | 7.54951 | 2.09726 | 2.73741 | 3.8857 | 48.93547 | 52.64064 | 104.2761 | 507.29369 | 5.15125 | 331.52562 | 23.91302 | 0.28059 | 31.87543 | 44.08295 | 342.24863 | 54.22248 | 11.31548 | 19.36653 | 19.90994 | 4316.29452 | 61.15937 | 25.03417 | 31.82061 | 4319.46698 | 54592.90348 | 70.64931 | 45.57165 | 80.05721 | 120.02267 | 28.79525 | 31.26277 | 31.22925 |  | 4314.75 | 36 | 27.45098 | 79 | 32 | 43.92157 | 44 | 36.47059 | 0.115 | 0.51563
|  | 919 | 31 | 19 | 4 | 2 | 14.5231 | 11.26708 | 98.45913 | 6.80768 | 2.09555 | 2.68238 | 3.72972 | 48.97441 | 52.74513 | 104.23619 | 512.24796 | 4.64987 | 329.82964 | 23.98672 | 0.26861 | 31.94389 | 41.63135 | 341.64133 | 54.48009 | 11.30224 | 19.48738 | 19.97779 | 4314.75278 | 61.56193 | 25.01383 | 31.88876 | 4319.14808 | 54592.90644 | 70.66525 | 45.62707 | 80.09681 | 119.70613 | 28.84632 | 31.13153 | 31.18332 |  | 4329.5 | 36 | 27.05882 | 79 | 32 | 43.13725 | 43 | 36.07843 | 0.875 | 0.125
|  | 920 | 31 | 20 | 5 | 2 | 14.17778 | 11.26015 | 98.43337 | 6.15296 | 2.09916 | 2.64248 | 3.75304 | 48.9694 | 52.72243 | 104.12179 | 516.58305 | 4.43953 | 331.35979 | 23.9214 | 0.24966 | 31.88473 | 42.23717 | 340.99859 | 54.67477 | 11.3209 | 19.46467 | 20.00081 | 4314.44292 | 61.723 | 25.05691 | 31.99535 | 4317.23467 | 54592.90922 | 70.60333 | 45.62134 | 79.90816 | 120.02488 | 28.7837 | 31.06725 | 31.11843 |  | 4325 | 36 | 27.45098 | 79 | 32 | 43.92157 | 43 | 36.07843 | 0.625 | 1.96875
|  | 921 | 31 | 21 | 6 | 2 | 14.41217 | 11.27796 | 98.45453 | 6.19598 | 2.08895 | 2.60925 | 3.72725 | 48.9435 | 52.72183 | 104.0692 | 520.79434 | 4.40763 | 330.44739 | 23.90348 | 0.23503 | 31.84753 | 40.25462 | 340.27309 | 54.82958 | 11.26286 | 19.50713 | 19.91035 | 4313.2992 | 61.89865 | 24.93505 | 32.01372 | 4315.21757 | 54592.91192 | 70.67197 | 45.64507 | 79.91948 | 120.31094 | 28.86841 | 31.05357 | 31.20933 |  | 4319.5 | 36 | 27.45098 | 79 | 32 | 43.92157 | 44 | 36.47059 | 0.115 | 0.59375
|  | 922 | 31 | 22 | 7 | 2 | 15.03248 | 11.26213 | 98.46644 | 5.70433 | 2.09641 | 2.54423 | 3.8213 | 49.021 | 52.84231 | 104.83324 | 524.54995 | 4.36683 | 331.36641 | 23.96041 | 0.23707 | 31.8024 | 42.30041 | 340.3497 | 54.99987 | 11.25662 | 19.57296 | 19.93618 | 4295.58806 | 62.09834 | 25.02401 | 31.93565 | 4297.5807 | 54592.91462 | 70.6922 | 45.60639 | 78.86071 | 122.16108 | 28.84101 | 31.0226 | 31.14067 |  | 4310 | 36 | 27.05882 | 79 | 32 | 42.7451 | 42 | 36.07843 | 0.605 | 0.67188
|  | 923 | 31 | 23 | 1 | 21 | 13.67041 | 11.26015 | 98.45565 | 5.68813 | 2.10145 | 2.50326 | 3.79387 | 49.03582 | 52.82969 | 104.3315 | 528.14129 | 4.31625 | 331.2782 | 24.00198 | 0.24068 | 31.82088 | 29.29686 | 340.16401 | 55.00902 | 11.26796 | 19.45314 | 20.00447 | 4289.60247 | 62.10251 | 25.08416 | 31.93864 | 4290.48674 | 54592.91726 | 71.49236 | 45.60914 | 79.06035 | 122.06084 | 28.75199 | 30.92801 | 31.20726 |  | 4310 | 35.5 | 27.84314 | 79 | 32 | 45.4902 | 46 | 36.47059 | 0.82 | 0.125
|  | 924 | 31 | 24 | 2 | 21 | 13.85118 | 11.26312 | 98.45705 | 4.76036 | 2.09133 | 2.41316 | 3.76739 | 48.96757 | 52.73496 | 101.59556 | 528.52254 | 3.88809 | 331.77585 | 24.05271 | 0.49388 | 31.83454 | 15.82049 | 336.81556 | 55.07631 | 10.26271 | 19.50325 | 19.98354 | 3925.8117 | 62.25605 | 24.96343 | 31.99408 | 3929.07794 | 54592.91991 | 70.57151 | 45.51085 | 80.01966 | 120.45038 | 28.73239 | 30.76359 | 31.16288 |  | 4171 | 33.5 | 20.78431 | 79 | 32 | 19.60784 | 19 | 29.80392 | 0.935 | 1.96875
|  | 925 | 31 | 25 | 3 | 21 | 14.40938 | 11.27301 | 98.45263 | 4.61017 | 2.09486 | 2.21028 | 3.57577 | 49.03054 | 52.64367 | 100.98502 | 523.3321 | 2.14859 | 333.2139 | 24.08213 | 0.59096 | 31.83625 | 12.73332 | 330.86257 | 55.19308 | 9.12261 | 19.55867 | 20.09459 | 3483.80459 | 62.30647 | 25.00557 | 32.06952 | 3481.55728 | 54592.92184 | 70.91798 | 45.6225 | 79.93571 | 119.73623 | 28.88146 | 30.78009 | 31.1143 |  | 3746 | 31.5 | 18.82353 | 79 | 32 | 14.90196 | 15 | 27.84314 | 0.72 | 1.96875
|  | 926 | 31 | 26 | 4 | 21 | 21.00107 | 11.27499 | 98.45481 | 9.53504 | 2.09539 | 2.15107 | 3.34519 | 49.15044 | 52.49563 | 99.85947 | 514.98287 | 0.92779 | 334.69476 | 24.13715 | 0.47293 | 31.8591 | 12.21676 | 324.09664 | 55.20748 | 7.89135 | 19.6393 | 19.98126 | 3012.83878 | 62.2772 | 25.01192 | 31.96892 | 3012.4309 | 54592.92278 | 70.52361 | 45.63068 | 80.19803 | 119.57021 | 28.85869 | 30.80775 | 31.18568 |  | 3275 | 29.5 | 17.2549 | 79 | 32 | 12.94118 | 12 | 26.66667 | 0.015 | 0
|  | 927 | 31 | 27 | 5 | 21 | 21.00126 | 11.25125 | 98.45356 | 10.11808 | 2.07881 | 1.9849 | 3.01336 | 49.20285 | 52.18774 | 99.76939 | 506.14916 | 0.16577 | 335.3277 | 24.00435 | 0.11617 | 31.83375 | 10.27979 | 314.16985 | 55.15438 | 6.64032 | 19.5937 | 20.06472 | 2555.42558 | 62.37049 | 24.81401 | 31.93207 | 2554.68126 | 54592.92306 | 70.70612 | 45.57666 | 80.0021 | 120.41256 | 28.95063 | 30.9094 | 31.24948 |  | 2819.5 | 24 | 16.07843 | 79 | 33 | 11.37255 | 11 | 23.52941 | 0 | 0
|  | 928 | 31 | 28 | 6 | 21 | 21.00583 | 11.27993 | 98.45715 | 2.66876 | 2.07416 | 1.89976 | 2.7089 | 49.19287 | 51.90177 | 100.10299 | 497.14781 | 0.0198 | 333.80497 | 24.08542 | 0.01454 | 31.80366 | 13.83391 | 300.43071 | 55.10631 | 5.49008 | 19.62009 | 20.06735 | 2117.51844 | 62.15007 | 24.75842 | 31.91927 | 2117.9727 | 54592.9231 | 70.76966 | 45.55013 | 80.03933 | 120.20379 | 29.00172 | 30.83327 | 31.16671 |  | 2359.25 | 21 | 16.07843 | 79 | 33 | 11.76471 | 12 | 23.13725 | 0 | 0
|  | 929 | 31 | 29 | 7 | 21 | 18.28694 | 11.26312 | 98.45707 | 1.67936 | 2.08961 | 2.09994 | 2.45093 | 49.25604 | 51.70697 | 100.35536 | 489.07887 | 0.11258 | 333.42671 | 24.13173 | 0.05486 | 31.85798 | 13.18199 | 259.60307 | 55.05368 | 4.45294 | 19.58664 | 20.12581 | 1704.78868 | 61.96387 | 24.94292 | 31.88909 | 1702.68025 | 54592.92311 | 70.7252 | 45.60305 | 80.07668 | 119.88138 | 29.0023 | 30.8922 | 31.1209 |  | 1938.25 | 16 | 16.47059 | 79 | 33 | 13.72549 | 14 | 22.35294 | 0.035 | 0
|  | 930 | 31 | 30 | 8 | 21 | 13.55207 | 11.26411 | 98.45578 | 4.40954 | 2.07715 | 2.08201 | 2.32772 | 49.28856 | 51.61628 | 101.02693 | 481.21761 | 0.42405 | 332.97234 | 24.13591 | 0.14938 | 31.94924 | 14.93291 | 203.14235 | 54.99937 | 3.40031 | 19.67701 | 20.14275 | 1309.60318 | 61.92743 | 24.79421 | 31.92714 | 1307.33439 | 54592.92327 | 70.79517 | 45.61322 | 80.02856 | 120.27816 | 29.15115 | 30.8667 | 31.10736 |  | 1533.5 | 11.5 | 16.47059 | 79 | 33 | 14.90196 | 15 | 21.56863 | 0.855 | 1.6875
|  | 931 | 32 | 1 | 1 | 1 | 14.17634 | 11.24631 | 98.4588 | 6.23253 | 2.08295 | 1.97517 | 2.18678 | 49.3762 | 51.50566 | 101.69097 | 474.09307 | 0.46431 | 331.27115 | 24.17313 | 0.38283 | 31.95668 | 18.33173 | 153.63089 | 54.88442 | 2.47868 | 19.68397 | 20.092 | 951.99072 | 61.87464 | 24.86333 | 31.93655 | 949.54358 | 54592.92357 | 70.47751 | 45.60888 | 80.00474 | 120.4939 | 29.10667 | 30.84883 | 31.18166 |  | 1151.5 | 14.5 | 16.47059 | 79 | 33 | 17.2549 | 17 | 21.56863 | 0.8 | 1.53125
|  | 932 | 32 | 2 | 2 | 1 | 14.24529 | 11.2562 | 98.4573 | 9.85332 | 2.08649 | 2.28011 | 2.03772 | 49.35002 | 51.38774 | 101.66093 | 468.20711 | 0.41078 | 332.72711 | 24.08595 | 0.40026 | 32.06607 | 44.16418 | 121.55339 | 54.66557 | 1.82562 | 19.70588 | 20.18439 | 699.97754 | 61.90141 | 24.90569 | 31.94573 | 714.75204 | 54592.92384 | 70.59884 | 45.53334 | 79.95661 | 120.43523 | 29.14574 | 30.83751 | 31.12312 |  | 814.75 | 11 | 16.86275 | 79 | 33 | 21.17647 | 21 | 25.88235 | 0.835 | 1.29688
|  | 933 | 32 | 3 | 3 | 1 | 16.23254 | 11.2562 | 98.45629 | 11.01846 | 2.10798 | 2.23808 | 1.91083 | 49.41111 | 51.34899 | 102.57703 | 463.33346 | 0.5525 | 333.0893 | 24.20105 | 0.30135 | 32.04812 | 36.20659 | 126.82816 | 54.65926 | 2.18493 | 19.73221 | 20.17882 | 829.20554 | 61.81709 | 25.16213 | 31.96017 | 826.65298 | 54592.9241 | 70.46504 | 45.60589 | 79.99963 | 120.4019 | 29.11131 | 30.87827 | 31.1209 |  | 760 | 6.5 | 19.21569 | 79 | 33 | 56.86275 | 56 | 28.62745 | 0.29 | 1.6875
|  | 934 | 32 | 4 | 4 | 1 | 14.35595 | 11.26905 | 98.45437 | 11.00921 | 2.09479 | 2.63824 | 1.88631 | 49.45548 | 51.31952 | 101.72107 | 459.77591 | 0.77799 | 333.22305 | 24.32045 | 0.32844 | 32.12743 | 35.14877 | 123.85484 | 54.50658 | 1.95849 | 19.74479 | 20.17837 | 747.94538 | 61.62214 | 25.00477 | 31.98249 | 758.40884 | 54592.92453 | 70.57244 | 45.55868 | 80.00148 | 120.49589 | 29.17541 | 30.91053 | 31.09731 |  | 807 | 18.5 | 17.2549 | 79 | 33 | 29.01961 | 30 | 26.27451 | 0.055 | 0
|  | 935 | 32 | 5 | 5 | 1 | 15.83846 | 11.26312 | 98.45785 | 11.63414 | 2.0984 | 2.51714 | 1.90122 | 49.41286 | 51.31408 | 102.68411 | 455.92725 | 0.73667 | 332.0963 | 24.31631 | 0.27846 | 32.03562 | 38.28275 | 127.10623 | 54.28805 | 2.12693 | 19.76501 | 20.17682 | 810.87782 | 61.30655 | 25.04779 | 31.91312 | 796.56831 | 54592.92499 | 70.48502 | 45.555 | 79.99226 | 120.26277 | 29.1404 | 31.0415 | 31.21254 |  | 760.75 | 12.5 | 19.60784 | 79 | 33 | 46.27451 | 46 | 28.62745 | 0.74 | 1.45313
|  | 936 | 32 | 6 | 6 | 1 | 14.38572 | 11.2918 | 98.45639 | 11.59009 | 2.09303 | 2.42103 | 1.71444 | 49.45112 | 51.16556 | 102.02293 | 452.52957 | 0.80821 | 330.41252 | 24.25248 | 0.22781 | 32.1019 | 34.82433 | 131.97251 | 53.78913 | 2.04895 | 19.743 | 20.24856 | 783.15102 | 61.03831 | 24.98367 | 31.87654 | 770.07394 | 54592.92547 | 70.44484 | 45.57457 | 79.93512 | 120.23728 | 29.21182 | 30.92437 | 31.07256 |  | 815.5 | 16.5 | 18.03922 | 79 | 33 | 33.33333 | 34 | 27.05882 | 0.055 | 0.3125
|  | 937 | 32 | 7 | 7 | 1 | 14.55175 | 11.27993 | 98.46006 | 11.97819 | 2.1033 | 2.60209 | 1.77271 | 49.44576 | 51.27697 | 102.37025 | 449.45711 | 0.77827 | 332.76324 | 24.26892 | 0.18499 | 32.20113 | 44.36004 | 128.12408 | 53.28695 | 2.0746 | 19.72944 | 20.26629 | 789.08623 | 60.80725 | 25.10626 | 31.99318 | 782.53382 | 54592.92596 | 70.44321 | 45.52728 | 79.97119 | 120.39559 | 29.15887 | 31.13425 | 31.17 |  | 769.5 | 15 | 18.82353 | 79 | 33 | 36.86275 | 38 | 27.84314 | 0.875 | 1.84375
|  | 938 | 32 | 8 | 1 | 12 | 15.07336 | 11.28883 | 98.45988 | 11.8015 | 2.09555 | 2.71172 | 1.71219 | 49.38131 | 51.0935 | 102.43224 | 446.30386 | 0.79216 | 333.77363 | 24.26712 | 0.20888 | 32.07252 | 36.8523 | 132.11359 | 52.81946 | 2.08696 | 19.6752 | 20.23579 | 796.72251 | 60.48729 | 25.01377 | 31.91677 | 803.5749 | 54592.92644 | 70.34353 | 45.56544 | 79.94397 | 120.04073 | 29.18542 | 31.06613 | 31.15696 |  | 818.75 | 14.5 | 18.03922 | 79 | 33 | 36.07843 | 35 | 27.05882 | 0.055 | 0.39063
|  | 939 | 32 | 9 | 2 | 12 | 16.61817 | 11.28883 | 98.4596 | 9.3584 | 2.12828 | 2.73174 | 1.7723 | 49.31145 | 51.08375 | 104.32059 | 443.81647 | 0.92561 | 329.77731 | 24.30833 | 0.09896 | 32.22412 | 90.12052 | 141.78281 | 52.24359 | 2.83643 | 19.7449 | 20.24155 | 1066.1861 | 60.21151 | 25.40451 | 31.93721 | 1064.10937 | 54592.92693 | 70.30265 | 45.5337 | 79.85513 | 120.36642 | 29.14233 | 31.05594 | 31.0428 |  | 850 | -6 | 24.70588 | 79 | 33 | 76.86275 | 79 | 34.5098 | 0.135 | 0.625
|  | 940 | 32 | 10 | 3 | 12 | 15.56798 | 11.29675 | 98.45672 | 8.55653 | 2.11648 | 3.15337 | 1.87109 | 49.27087 | 51.14197 | 105.22314 | 446.0653 | 1.88896 | 328.68519 | 24.29546 | 0.00037 | 32.16542 | 83.05628 | 182.8061 | 51.65733 | 4.16943 | 19.69519 | 20.21897 | 1575.98265 | 60.22513 | 25.26366 | 31.90567 | 1586.37435 | 54592.92771 | 70.26681 | 45.57577 | 79.90295 | 120.32924 | 29.06897 | 31.08908 | 31.14117 |  | 1249 | -5 | 29.80392 | 79 | 33 | 87.05882 | 89 | 38.03922 | 0.015 | 0.3125
|  | 941 | 32 | 11 | 4 | 12 | 14.24739 | 11.29477 | 98.45938 | 10.12952 | 2.10734 | 2.81158 | 2.00707 | 49.26934 | 51.27641 | 104.07675 | 451.61245 | 3.32093 | 329.15042 | 24.21926 | 0.04418 | 32.21937 | 62.7233 | 288.24973 | 51.0298 | 5.87287 | 19.72871 | 20.20095 | 2229.49253 | 60.09806 | 25.15448 | 31.94768 | 2233.43056 | 54592.92925 | 70.37595 | 45.57013 | 80.00309 | 120.58452 | 28.99132 | 31.16925 | 31.13586 |  | 1903 | 10 | 30.19608 | 79 | 33 | 81.17647 | 81 | 38.03922 | 0.855 | 0.46875
|  | 942 | 32 | 12 | 5 | 12 | 14.30427 | 11.29279 | 98.46094 | 9.3301 | 2.09488 | 2.98902 | 2.46012 | 49.15713 | 51.61725 | 104.82132 | 456.8607 | 4.06657 | 329.81498 | 24.16949 | 0.27944 | 32.14331 | 61.10374 | 313.89061 | 51.10285 | 6.88402 | 19.66346 | 20.22173 | 2628.89074 | 59.8134 | 25.00581 | 31.88757 | 2633.37243 | 54592.93159 | 70.85562 | 45.54776 | 79.99622 | 120.56627 | 29.05579 | 31.03987 | 31.16203 |  | 2401.5 | 24 | 26.66667 | 79 | 33 | 56.86275 | 58 | 36.07843 | 0.21 | 0.46875
|  | 943 | 32 | 13 | 6 | 12 | 14.37462 | 11.31356 | 98.45711 | 14.86682 | 2.08472 | 3.20379 | 2.57444 | 49.1094 | 51.68384 | 104.85999 | 462.73441 | 4.51672 | 329.92531 | 24.08191 | 0.22277 | 32.07954 | 58.89554 | 325.60804 | 51.83233 | 7.95679 | 19.69477 | 20.14794 | 3053.37754 | 59.9055 | 24.8845 | 31.87781 | 3057.11542 | 54592.93414 | 70.36759 | 45.47667 | 79.98697 | 120.63273 | 29.05446 | 31.23774 | 31.19044 |  | 2825.75 | 27 | 28.62745 | 79 | 33 | 61.56863 | 62 | 37.2549 | 0.895 | 0.15625
|  | 944 | 32 | 14 | 7 | 12 | 14.19035 | 11.30763 | 98.45761 | 14.31483 | 2.09379 | 3.12559 | 2.92509 | 49.0273 | 51.95239 | 104.90051 | 470.31249 | 5.18274 | 329.17511 | 24.20765 | 0.11989 | 32.09615 | 63.38785 | 331.43844 | 52.60715 | 9.09632 | 19.63273 | 20.18407 | 3475.5448 | 60.04973 | 24.99276 | 31.8554 | 3480.18793 | 54592.9371 | 70.53485 | 45.55108 | 80.03322 | 120.89631 | 29.02406 | 31.25347 | 31.2375 |  | 3232 | 28.5 | 30.19608 | 79 | 33 | 64.31373 | 65 | 38.82353 | 0.64 | 1.53125
|  | 945 | 32 | 15 | 8 | 12 | 14.54391 | 11.29872 | 98.46028 | 12.64249 | 2.08951 | 3.33118 | 3.03825 | 49.10058 | 52.13883 | 105.04389 | 480.12173 | 5.95146 | 329.50281 | 24.23633 | 0.05294 | 32.07307 | 69.61895 | 336.95155 | 53.25201 | 10.17985 | 19.7193 | 20.18615 | 3897.50738 | 60.09597 | 24.94168 | 31.90826 | 3901.7128 | 54592.94047 | 70.51624 | 45.55233 | 80.30815 | 120.1257 | 28.98778 | 31.23982 | 31.16151 |  | 3665.5 | 28.5 | 32.15686 | 79 | 33 | 66.66667 | 67 | 39.60784 | 0.175 | 1.76563
|  | 946 | 32 | 16 | 1 | 2 | 14.06016 | 11.32246 | 98.45813 | 13.18895 | 2.08968 | 3.13462 | 3.31327 | 49.03 | 52.34328 | 105.08945 | 491.06458 | 6.78895 | 328.06153 | 24.05695 | 0.00857 | 31.89666 | 57.41622 | 341.67042 | 53.63979 | 11.17174 | 19.69152 | 20.12934 | 4276.92592 | 60.43846 | 24.94367 | 31.8633 | 4280.54683 | 54592.94435 | 70.33942 | 45.47253 | 80.0989 | 120.41116 | 28.88303 | 31.28314 | 31.20393 |  | 4080.25 | 28.5 | 32.94118 | 79 | 33 | 68.62745 | 69 | 40.39216 | 0.39 | 0.67188
|  | 947 | 32 | 17 | 2 | 2 | 14.59369 | 11.33631 | 98.45565 | 8.78383 | 2.0896 | 2.84009 | 3.48069 | 49.05636 | 52.53705 | 104.21198 | 499.80204 | 6.90759 | 331.62971 | 24.17627 | 0.22202 | 31.90739 | 45.32049 | 344.12334 | 53.987 | 11.29381 | 19.61597 | 20.1937 | 4323.81744 | 60.82915 | 24.94277 | 31.88401 | 4327.04177 | 54592.94868 | 70.59854 | 45.52933 | 79.92054 | 120.61043 | 28.86382 | 31.17413 | 31.07793 |  | 4325 | 35.5 | 27.45098 | 79 | 33 | 45.4902 | 45 | 36.47059 | 0.895 | 0.28125
|  | 948 | 32 | 18 | 3 | 2 | 14.27321 | 11.31455 | 98.45979 | 7.45276 | 2.09124 | 2.69697 | 3.67162 | 49.06356 | 52.73628 | 103.97274 | 505.8288 | 5.39383 | 330.2188 | 24.15303 | 0.29792 | 31.88737 | 43.55692 | 343.23187 | 54.30395 | 11.27896 | 19.61935 | 20.14688 | 4314.749 | 61.16813 | 24.96231 | 32.08379 | 4317.17075 | 54592.95252 | 70.59914 | 45.55675 | 79.7176 | 120.8603 | 28.86776 | 31.12019 | 31.17516 |  | 4325 | 36 | 27.05882 | 79 | 32 | 43.13725 | 43 | 36.07843 | 0.82 | 1.96875
|  | 949 | 32 | 19 | 4 | 2 | 14.68306 | 11.32543 | 98.45482 | 6.73172 | 2.09392 | 2.59709 | 3.73721 | 49.00786 | 52.74507 | 104.10931 | 510.51287 | 4.60654 | 329.60984 | 24.07291 | 0.27991 | 31.86255 | 45.11444 | 342.02777 | 54.5725 | 11.28599 | 19.56201 | 20.06032 | 4311.91302 | 61.45262 | 24.9943 | 32.19113 | 4314.92708 | 54592.95553 | 70.58112 | 45.56762 | 79.99751 | 120.36321 | 28.87338 | 31.06405 | 31.21133 |  | 4314.75 | 36 | 27.05882 | 79 | 32 | 43.52941 | 44 | 36.07843 | 0.115 | 0.51563
|  | 950 | 32 | 20 | 5 | 2 | 14.81719 | 11.34323 | 98.45795 | 6.37536 | 2.0938 | 2.58238 | 3.70029 | 49.01472 | 52.71501 | 104.23053 | 515.04294 | 4.55087 | 330.10669 | 24.12194 | 0.23431 | 31.86641 | 44.60269 | 341.34107 | 54.65702 | 11.29446 | 19.49876 | 20.08605 | 4315.39454 | 61.76895 | 24.99289 | 32.13666 | 4318.27944 | 54592.9583 | 70.70044 | 45.5092 | 80.07065 | 120.48007 | 28.79905 | 31.07764 | 31.16651 |  | 4325 | 35.5 | 26.66667 | 79 | 32 | 43.92157 | 43 | 36.07843 | 0.875 | 0.125
|  | 951 | 32 | 21 | 6 | 2 | 14.31055 | 11.34818 | 98.42528 | 6.08051 | 2.09209 | 2.52697 | 3.79027 | 49.01911 | 52.79783 | 104.44149 | 519.30876 | 4.54293 | 329.45224 | 23.97587 | 0.22331 | 31.71449 | 43.61905 | 341.47327 | 54.82554 | 11.27363 | 19.53524 | 20.0561 | 4310.95573 | 61.96443 | 24.97247 | 32.10965 | 4313.69338 | 54592.9611 | 70.78846 | 45.55361 | 79.94419 | 120.22417 | 28.82465 | 30.91453 | 31.11341 |  | 4319.5 | 36 | 27.05882 | 79 | 32 | 42.7451 | 43 | 36.07843 | 0.78 | 1.96875
|  | 952 | 32 | 22 | 7 | 2 | 14.47425 | 11.34719 | 98.45238 | 5.88767 | 2.09203 | 2.50988 | 3.78711 | 48.9428 | 52.72991 | 104.31908 | 523.31847 | 4.4676 | 327.7329 | 23.84707 | 0.22131 | 31.75377 | 42.4479 | 340.76305 | 54.97451 | 11.27704 | 19.51468 | 20.03996 | 4312.37655 | 62.08951 | 24.97179 | 32.092 | 4315.7744 | 54592.96385 | 70.78904 | 45.46824 | 80.04059 | 120.4402 | 28.78598 | 30.9889 | 31.18763 |  | 4314.75 | 36 | 27.45098 | 79 | 32 | 43.52941 | 43 | 36.47059 | 0.115 | 0.51563
|  | 953 | 32 | 23 | 1 | 21 | 14.56391 | 11.36499 | 98.46038 | 5.82545 | 2.09129 | 2.47133 | 3.80726 | 48.9863 | 52.79357 | 103.81626 | 527.1092 | 4.49033 | 328.18046 | 24.06731 | 0.24611 | 31.75994 | 32.61511 | 340.33273 | 54.9745 | 11.24905 | 19.42326 | 19.96734 | 4303.20671 | 62.12352 | 24.96289 | 32.04963 | 4305.51345 | 54592.96659 | 70.69231 | 45.40532 | 80.08111 | 120.29415 | 28.66605 | 30.86375 | 31.06975 |  | 4319.5 | 36 | 27.45098 | 79 | 32 | 43.92157 | 44 | 36.47059 | 0.445 | 0.67188
|  | 954 | 32 | 24 | 2 | 21 | 14.0138 | 11.38675 | 98.45966 | 5.1051 | 2.09124 | 2.49566 | 3.85155 | 48.99915 | 52.8507 | 102.37888 | 528.56165 | 4.04423 | 331.65676 | 23.86211 | 0.49834 | 31.88765 | 18.48685 | 337.97982 | 55.15891 | 10.38228 | 19.40874 | 19.95158 | 3971.71192 | 62.29524 | 24.96239 | 32.12733 | 3974.79232 | 54592.96934 | 70.36964 | 45.47328 | 80.41144 | 119.93508 | 28.78542 | 30.78996 | 31.10994 |  | 4199 | 34.5 | 21.17647 | 79 | 32 | 20.78431 | 21 | 30.98039 | 0.935 | 1.96875
|  | 955 | 32 | 25 | 3 | 21 | 14.85987 | 11.36499 | 98.45647 | 4.94223 | 2.08887 | 2.27812 | 3.58907 | 49.11677 | 52.70583 | 102.20138 | 525.04855 | 2.32763 | 333.73945 | 23.85342 | 0.57683 | 31.79781 | 14.52857 | 331.2151 | 55.18779 | 9.24595 | 19.40341 | 19.99168 | 3541.03674 | 62.32277 | 24.93402 | 32.01851 | 3538.83592 | 54592.97137 | 70.79926 | 45.51115 | 79.88811 | 120.96961 | 28.73997 | 30.73873 | 31.08506 |  | 3795.25 | 31.5 | 19.60784 | 79 | 32 | 17.2549 | 17 | 28.62745 | 0.8 | 1.96875
|  | 956 | 32 | 26 | 4 | 21 | 14.52569 | 11.36301 | 98.45269 | 8.5128 | 2.0889 | 2.15392 | 3.33505 | 49.15865 | 52.49371 | 100.38869 | 517.98624 | 1.33456 | 333.98322 | 23.87805 | 0.48508 | 31.83018 | 11.39703 | 325.29168 | 55.27637 | 8.07511 | 19.34266 | 19.8819 | 3092.58365 | 62.38862 | 24.93438 | 32.04233 | 3093.86576 | 54592.97245 | 70.35238 | 45.44002 | 80.28745 | 119.94911 | 28.91081 | 30.66752 | 31.10876 |  | 3360 | 30 | 18.03922 | 79 | 32 | 13.33333 | 13 | 26.66667 | 0.66 | 0.125
|  | 957 | 32 | 27 | 5 | 21 | 21.0007 | 11.37587 | 98.45957 | 11.10399 | 2.08296 | 2.15538 | 3.10297 | 49.1993 | 52.32393 | 100.99074 | 509.31888 | 0.70844 | 333.43598 | 23.99407 | 0.1436 | 31.84652 | 11.53512 | 314.74813 | 55.21264 | 6.85278 | 19.36652 | 19.87846 | 2631.94022 | 62.47856 | 24.86349 | 32.11945 | 2631.91785 | 54592.97311 | 70.73369 | 45.44802 | 80.08565 | 120.39411 | 28.98349 | 30.76099 | 31.16407 |  | 2895.25 | 27.5 | 16.86275 | 79 | 33 | 12.94118 | 13 | 25.4902 | 0 | 0
|  | 958 | 32 | 28 | 6 | 21 | 21.00151 | 11.37785 | 98.45052 | 4.14046 | 2.06694 | 2.12112 | 2.87319 | 49.19653 | 52.0956 | 100.47014 | 500.06289 | 0.16124 | 332.97214 | 23.75333 | 0.01813 | 31.81629 | 11.01072 | 302.2247 | 55.16939 | 5.65283 | 19.28631 | 19.93499 | 2187.90012 | 62.17583 | 24.67232 | 32.04757 | 2186.76374 | 54592.97337 | 70.8792 | 45.38439 | 79.94005 | 120.38021 | 29.03535 | 30.78844 | 31.12249 |  | 2431.25 | 22.5 | 16.07843 | 79 | 33 | 11.76471 | 12 | 24.31373 | 0 | 0
|  | 959 | 32 | 29 | 7 | 21 | 19.09585 | 11.38576 | 98.45711 | 1.41442 | 2.08298 | 2.12683 | 2.5627 | 49.39046 | 51.95316 | 100.43618 | 493.61996 | 0.10227 | 334.52212 | 23.82505 | 0.05992 | 31.94074 | 12.90026 | 266.82126 | 55.1937 | 4.61112 | 19.31544 | 19.84605 | 1770.96899 | 62.10269 | 24.86377 | 32.11568 | 1769.2198 | 54592.97342 | 70.45452 | 45.46181 | 80.01093 | 120.33692 | 29.11351 | 30.78545 | 31.11134 |  | 2001.5 | 17 | 16.47059 | 79 | 33 | 13.72549 | 14 | 23.13725 | 0.035 | 0
|  | 960 | 32 | 30 | 8 | 21 | 13.63061 | 11.37092 | 98.45657 | 4.29778 | 2.08709 | 2.15539 | 2.27761 | 49.40808 | 51.68568 | 101.18457 | 485.9848 | 0.42495 | 333.5868 | 23.8102 | 0.1337 | 31.89768 | 14.81662 | 211.6095 | 55.03281 | 3.58133 | 19.17687 | 19.75098 | 1372.75857 | 61.84655 | 24.91277 | 31.9741 | 1371.81067 | 54592.97357 | 70.79749 | 45.47661 | 79.93704 | 120.60722 | 29.06485 | 30.82787 | 31.14345 |  | 1599 | 12 | 16.47059 | 79 | 33 | 14.90196 | 15 | 21.56863 | 0.835 | 1.76563
|  | 961 | 33 | 1 | 1 | 1 | 13.98843 | 11.37191 | 98.45885 | 5.70354 | 2.08243 | 1.83714 | 2.21376 | 49.44374 | 51.6575 | 101.66304 | 478.63684 | 0.47112 | 333.39011 | 23.91021 | 0.3627 | 32.0188 | 19.69278 | 159.98657 | 54.94969 | 2.62652 | 19.26123 | 19.81682 | 1009.02071 | 61.87721 | 24.8572 | 32.06618 | 1008.80096 | 54592.97386 | 70.56146 | 45.47276 | 79.96785 | 120.35241 | 29.15436 | 30.85351 | 31.19042 |  | 1211.5 | 15.5 | 16.47059 | 79 | 33 | 16.86275 | 17 | 21.56863 | 0.82 | 1.53125
|  | 962 | 33 | 2 | 2 | 1 | 14.20137 | 11.38972 | 98.45129 | 9.67771 | 2.0848 | 1.87979 | 2.20785 | 49.40002 | 51.60787 | 101.49579 | 472.3862 | 0.43679 | 332.84663 | 23.79523 | 0.40911 | 31.99147 | 41.75932 | 122.11854 | 54.81462 | 1.85065 | 19.16354 | 19.70569 | 710.15191 | 61.7798 | 24.88545 | 32.05056 | 695.95747 | 54592.97414 | 70.59217 | 45.48924 | 79.98785 | 119.93703 | 29.14957 | 30.87514 | 31.16967 |  | 871.75 | 12 | 16.47059 | 79 | 33 | 20 | 20 | 24.31373 | 0.835 | 1.375
|  | 963 | 33 | 3 | 3 | 1 | 16.30198 | 11.37785 | 98.45298 | 10.90935 | 2.11653 | 2.56247 | 2.0269 | 49.40864 | 51.43554 | 102.74609 | 466.98997 | 0.53392 | 330.90526 | 23.83587 | 0.29631 | 32.05778 | 35.38586 | 126.31375 | 54.75552 | 2.21481 | 19.21398 | 19.73052 | 837.14854 | 61.67923 | 25.26419 | 32.05639 | 851.80853 | 54592.97441 | 70.6069 | 45.5436 | 80.02243 | 120.02585 | 29.15149 | 30.91664 | 31.21132 |  | 745.25 | 9 | 20 | 79 | 33 | 56.86275 | 56 | 29.01961 | 0.41 | 1.0625
|  | 964 | 33 | 4 | 4 | 1 | 14.51954 | 11.40455 | 98.45266 | 10.85189 | 2.08777 | 2.59212 | 1.87143 | 49.50864 | 51.38008 | 101.7934 | 463.01186 | 0.77738 | 332.8009 | 23.83507 | 0.3274 | 32.04766 | 32.98379 | 127.61367 | 54.55047 | 1.98469 | 19.16284 | 19.69055 | 760.50164 | 61.35075 | 24.92097 | 31.99394 | 771.51006 | 54592.97484 | 70.55585 | 45.48124 | 80.06466 | 120.49781 | 29.20524 | 30.92651 | 31.21983 |  | 825.75 | 18.5 | 17.2549 | 79 | 33 | 29.80392 | 30 | 26.27451 | 0.055 | 0
|  | 965 | 33 | 5 | 5 | 1 | 15.5204 | 11.42136 | 98.45139 | 11.59311 | 2.10569 | 2.67913 | 1.69881 | 49.50922 | 51.20802 | 102.6582 | 459.07738 | 0.73968 | 331.12417 | 23.78686 | 0.28158 | 32.05036 | 39.72853 | 127.24732 | 54.24704 | 2.12838 | 19.08456 | 19.57087 | 808.62126 | 61.08245 | 25.13477 | 31.97146 | 811.81662 | 54592.97531 | 70.42608 | 45.42109 | 80.01921 | 120.32381 | 29.1525 | 30.86287 | 31.16498 |  | 758.5 | 12 | 19.60784 | 79 | 33 | 45.09804 | 46 | 28.62745 | 0.835 | 1.45313
|  | 966 | 33 | 6 | 6 | 1 | 14.81134 | 11.41642 | 98.45736 | 11.52593 | 2.08798 | 2.57092 | 1.70465 | 49.42891 | 51.2754 | 102.0328 | 455.49647 | 0.79204 | 334.10579 | 23.80298 | 0.24801 | 32.05056 | 31.61574 | 126.69579 | 53.83231 | 2.04765 | 19.08784 | 19.54787 | 784.54917 | 60.96694 | 24.92344 | 31.96141 | 788.97718 | 54592.97577 | 70.48605 | 45.4273 | 79.9737 | 120.25766 | 29.1224 | 30.97153 | 31.18872 |  | 821 | 16.5 | 17.64706 | 79 | 33 | 33.72549 | 33 | 27.05882 | 0.055 | 0.23438
|  | 967 | 33 | 7 | 7 | 1 | 14.50453 | 11.43125 | 98.46169 | 11.7623 | 2.09475 | 2.60349 | 1.69879 | 49.46864 | 51.20652 | 102.49085 | 452.1881 | 0.74714 | 333.30211 | 23.82064 | 0.19264 | 32.14392 | 41.68119 | 125.9155 | 53.38172 | 2.08865 | 19.16141 | 19.63474 | 797.67225 | 60.86928 | 25.00419 | 31.97821 | 792.50925 | 54592.97625 | 70.46656 | 45.49277 | 80.03441 | 120.04157 | 29.20065 | 30.9955 | 31.12885 |  | 772.5 | 15 | 19.21569 | 79 | 33 | 38.03922 | 39 | 28.23529 | 0.895 | 1.84375
|  | 968 | 33 | 8 | 1 | 12 | 14.96416 | 11.44312 | 98.46039 | 11.57827 | 2.08533 | 2.60124 | 1.78927 | 49.43781 | 51.22707 | 102.28077 | 448.94905 | 0.78442 | 333.56558 | 23.85722 | 0.20643 | 32.20712 | 33.59523 | 129.67829 | 52.90945 | 2.08313 | 19.0299 | 19.61862 | 799.15668 | 60.64043 | 24.89176 | 31.96646 | 796.48521 | 54592.97671 | 70.41201 | 45.4614 | 80.02329 | 120.4117 | 29.19339 | 31.08957 | 31.13017 |  | 815.5 | 15 | 18.03922 | 79 | 33 | 36.07843 | 36 | 27.05882 | 0.055 | 0.39063
|  | 969 | 33 | 9 | 2 | 12 | 16.78031 | 11.4362 | 98.45727 | 9.56585 | 2.10329 | 2.89764 | 1.72219 | 49.36884 | 51.09102 | 104.09893 | 446.18325 | 0.89046 | 329.57201 | 23.76521 | 0.11145 | 32.10655 | 87.54394 | 136.23234 | 52.37315 | 2.7349 | 19.03812 | 19.58507 | 1040.23595 | 60.47629 | 25.10622 | 31.96896 | 1045.40855 | 54592.9772 | 70.45214 | 45.39724 | 79.96147 | 120.20514 | 29.19393 | 31.01008 | 31.2017 |  | 835 | 0 | 24.31373 | 79 | 33 | 73.72549 | 77 | 34.11765 | 0.585 | 0
|  | 970 | 33 | 10 | 3 | 12 | 15.85821 | 11.44114 | 98.44903 | 8.43101 | 2.10478 | 2.8273 | 1.83183 | 49.40419 | 51.19512 | 105.03474 | 447.88268 | 1.81487 | 325.71441 | 23.78641 | 0.00405 | 32.18789 | 84.12129 | 180.47013 | 51.90159 | 4.03504 | 19.02149 | 19.58101 | 1533.66975 | 60.39222 | 25.12391 | 32.00072 | 1529.62983 | 54592.97792 | 70.39654 | 45.42887 | 79.94657 | 120.42255 | 29.16448 | 31.02892 | 31.13594 |  | 1213.25 | -5.5 | 29.01961 | 79 | 33 | 87.05882 | 86 | 37.64706 | 0.015 | 0.23438
|  | 971 | 33 | 11 | 4 | 12 | 14.2588 | 11.43027 | 98.45795 | 10.22716 | 2.08224 | 2.84427 | 2.04245 | 49.32806 | 51.37052 | 104.3078 | 453.20451 | 3.25553 | 329.54236 | 23.9285 | 0.00856 | 32.22593 | 58.18768 | 281.45951 | 51.17806 | 5.70834 | 19.03436 | 19.54289 | 2193.15766 | 60.20208 | 24.85487 | 32.07216 | 2197.50126 | 54592.97943 | 70.62817 | 45.50321 | 79.97834 | 120.59317 | 29.12825 | 31.07938 | 31.13601 |  | 1834.25 | 9.5 | 29.80392 | 79 | 33 | 79.21569 | 79 | 38.82353 | 0.66 | 0.85938
|  | 972 | 33 | 12 | 5 | 12 | 14.20853 | 11.44016 | 98.45218 | 9.00226 | 2.07691 | 2.94701 | 2.2807 | 49.33597 | 51.61667 | 104.58131 | 458.29755 | 4.12773 | 329.32973 | 23.89956 | 0.26799 | 32.2429 | 64.30794 | 313.68089 | 51.24191 | 6.73288 | 19.06334 | 19.63657 | 2593.42248 | 59.9618 | 24.7913 | 32.04786 | 2596.67536 | 54592.98177 | 69.919 | 45.50655 | 80.05759 | 120.33409 | 29.12792 | 31.09758 | 31.18509 |  | 2360.75 | 24 | 27.05882 | 79 | 33 | 57.64706 | 59 | 36.07843 | 0.25 | 0.54688
|  | 973 | 33 | 13 | 6 | 12 | 14.37018 | 11.454 | 98.45279 | 14.69103 | 2.10395 | 3.22821 | 2.44529 | 49.18847 | 51.75507 | 104.46588 | 463.84524 | 4.4609 | 327.54473 | 23.75732 | 0.23812 | 32.16305 | 64.84638 | 322.38595 | 51.83042 | 7.91578 | 18.9966 | 19.52415 | 3009.88126 | 60.13807 | 25.114 | 31.92244 | 3013.99415 | 54592.98435 | 70.48663 | 45.40289 | 80.24507 | 120.01156 | 29.05915 | 31.15619 | 31.19528 |  | 2785.75 | 26.5 | 29.01961 | 79 | 33 | 62.7451 | 62 | 37.2549 | 0.895 | 0.15625
|  | 974 | 33 | 14 | 7 | 12 | 14.52932 | 11.454 | 98.45617 | 14.74019 | 2.10395 | 3.29131 | 2.69531 | 49.17703 | 51.87234 | 104.71289 | 471.32411 | 5.07886 | 329.044 | 23.76668 | 0.13899 | 32.05203 | 66.63332 | 331.3284 | 52.58357 | 9.03859 | 19.03209 | 19.5337 | 3436.80537 | 60.0677 | 25.11407 | 31.90422 | 3440.75142 | 54592.98725 | 70.60282 | 45.41318 | 80.01593 | 120.62787 | 28.94643 | 31.10936 | 31.07201 |  | 3204.5 | 28 | 30.98039 | 79 | 33 | 67.05882 | 67 | 38.82353 | 0.425 | 1.45313
|  | 975 | 33 | 15 | 8 | 12 | 14.51949 | 11.4629 | 98.45467 | 12.71995 | 2.10059 | 3.33118 | 3.08193 | 49.09532 | 52.2001 | 105.21256 | 480.79915 | 5.85166 | 329.88826 | 23.92319 | 0.06763 | 31.98176 | 69.14443 | 337.74759 | 53.16262 | 10.1326 | 18.98958 | 19.50452 | 3858.95374 | 60.01326 | 25.07395 | 31.89367 | 3863.20886 | 54592.99056 | 70.5429 | 45.40234 | 80.09984 | 120.56828 | 28.9566 | 31.21249 | 31.16095 |  | 3626.5 | 28.5 | 31.76471 | 79 | 33 | 67.05882 | 67 | 39.60784 | 0.875 | 1.45313
|  | 976 | 33 | 16 | 1 | 2 | 14.35775 | 11.4629 | 98.45232 | 13.27487 | 2.09625 | 3.29933 | 3.34955 | 49.11957 | 52.46912 | 105.54918 | 491.54313 | 6.66545 | 327.87025 | 23.93511 | 0.00487 | 31.93871 | 61.78102 | 341.88815 | 53.58581 | 11.16208 | 19.02073 | 19.58179 | 4259.81875 | 60.38889 | 25.02219 | 31.96469 | 4263.53143 | 54592.99437 | 70.63807 | 45.38106 | 80.01906 | 119.94661 | 28.89611 | 31.26772 | 31.18608 |  | 4044.5 | 28.5 | 32.94118 | 79 | 33 | 70.58824 | 70 | 40.39216 | 0.915 | 0.98438
|  | 977 | 33 | 17 | 2 | 2 | 14.78864 | 11.46983 | 98.45504 | 9.02412 | 2.09981 | 2.97299 | 3.63538 | 49.06746 | 52.70284 | 104.13557 | 500.82401 | 6.94166 | 329.18158 | 23.98413 | 0.21003 | 31.98062 | 43.79026 | 343.65749 | 53.98124 | 11.35169 | 19.03124 | 19.61289 | 4324.83582 | 60.84141 | 25.06468 | 31.93671 | 4328.00984 | 54592.99865 | 70.57418 | 45.40988 | 80.03454 | 120.08055 | 28.90937 | 31.21629 | 31.17383 |  | 4329.5 | 35 | 27.45098 | 79 | 33 | 45.88235 | 45 | 36.07843 | 0.895 | 0.20313
|  | 978 | 33 | 18 | 3 | 2 | 14.50074 | 11.46093 | 98.4539 | 7.45205 | 2.09802 | 2.7892 | 3.63478 | 49.03897 | 52.79067 | 104.04463 | 506.66084 | 5.48472 | 330.38172 | 23.90629 | 0.30395 | 31.89244 | 43.14706 | 343.52153 | 54.23649 | 11.3057 | 19.0618 | 19.54931 | 4310.98722 | 61.2791 | 25.04333 | 31.88743 | 4313.50871 | 54593.00255 | 70.60614 | 45.36106 | 80.03575 | 120.14869 | 28.80617 | 31.14145 | 31.21035 |  | 4335 | 36.5 | 26.66667 | 79 | 32 | 41.56863 | 42 | 36.07843 | 0.895 | 0.125
|  | 979 | 33 | 19 | 4 | 2 | 14.42779 | 11.46884 | 98.45593 | 6.94257 | 2.09618 | 2.72363 | 3.75217 | 49.05578 | 52.82585 | 104.2465 | 511.5093 | 4.61244 | 332.04497 | 23.85924 | 0.27635 | 31.97498 | 43.88588 | 341.99536 | 54.47331 | 11.32569 | 19.12448 | 19.62619 | 4322.40355 | 61.44132 | 25.02134 | 31.87361 | 4325.14896 | 54593.0056 | 70.74213 | 45.35495 | 79.96256 | 120.37782 | 28.81335 | 31.02695 | 31.10688 |  | 4319.5 | 35.5 | 27.45098 | 79 | 32 | 44.70588 | 45 | 36.47059 | 0.27 | 0.4375
|  | 980 | 33 | 20 | 5 | 2 | 14.58598 | 11.4718 | 98.45701 | 6.23417 | 2.09484 | 2.65508 | 3.8004 | 49.08222 | 52.88262 | 104.07731 | 515.91602 | 4.50207 | 329.68449 | 23.86825 | 0.2488 | 31.84296 | 44.09969 | 341.29555 | 54.71421 | 11.30009 | 19.09362 | 19.63155 | 4315.40273 | 61.72177 | 25.00529 | 31.93979 | 4318.7894 | 54593.00837 | 70.61203 | 45.30799 | 80.00305 | 120.50145 | 28.77423 | 31.05152 | 31.17807 |  | 4319.5 | 36 | 27.05882 | 79 | 32 | 43.13725 | 43 | 36.07843 | 0.095 | 0.51563
|  | 981 | 33 | 21 | 6 | 2 | 14.72961 | 11.46983 | 98.45473 | 6.02937 | 2.09627 | 2.60442 | 3.83086 | 49.03443 | 52.88538 | 104.34434 | 520.27522 | 4.45692 | 330.78695 | 23.89286 | 0.23001 | 31.87832 | 44.32639 | 340.82538 | 54.85824 | 11.30713 | 19.12337 | 19.64965 | 4315.13821 | 61.84964 | 25.02242 | 32.01471 | 4317.93853 | 54593.01111 | 70.72745 | 45.37193 | 79.87676 | 120.39285 | 28.76269 | 30.87796 | 31.14026 |  | 4325 | 35.5 | 27.45098 | 79 | 32 | 43.92157 | 44 | 36.07843 | 0.875 | 0.125
|  | 982 | 33 | 22 | 7 | 2 | 14.18007 | 11.48169 | 98.45603 | 5.74912 | 2.09551 | 2.58047 | 3.75162 | 49.02593 | 52.77755 | 104.34653 | 524.21107 | 4.46106 | 329.30638 | 23.90512 | 0.23184 | 31.87232 | 42.96851 | 340.27001 | 54.94441 | 11.28627 | 19.09102 | 19.60483 | 4308.75144 | 61.84952 | 25.01326 | 31.8724 | 4311.27356 | 54593.01384 | 70.81355 | 45.28438 | 80.00199 | 120.64419 | 28.80637 | 30.84006 | 31.09435 |  | 4325 | 36 | 27.45098 | 79 | 32 | 43.52941 | 44 | 36.07843 | 0.78 | 1.96875
|  | 983 | 33 | 23 | 1 | 21 | 14.70309 | 11.4718 | 98.45661 | 5.64215 | 2.0996 | 2.60473 | 3.78603 | 49.02232 | 52.80835 | 103.64935 | 527.84642 | 4.39637 | 332.01222 | 23.87964 | 0.23675 | 31.87389 | 38.49701 | 340.07075 | 55.03484 | 11.27547 | 19.08678 | 19.67018 | 4296.23549 | 62.11788 | 25.06212 | 31.7871 | 4296.85056 | 54593.01656 | 70.58047 | 45.38845 | 80.57321 | 119.09878 | 28.78158 | 30.79318 | 31.12118 |  | 4314.75 | 36 | 26.66667 | 79 | 32 | 43.13725 | 43 | 35.68627 | 0.175 | 0.59375
|  | 984 | 33 | 24 | 2 | 21 | 14.14686 | 11.48565 | 98.45528 | 5.41413 | 2.09482 | 2.54807 | 3.83811 | 49.02669 | 52.8648 | 102.51841 | 529.58462 | 4.09292 | 332.65638 | 24.02689 | 0.44362 | 31.82794 | 18.74869 | 339.79335 | 55.08289 | 10.49165 | 19.1291 | 19.66399 | 4006.70028 | 62.22278 | 25.00508 | 31.8783 | 4004.24274 | 54593.01923 | 70.69325 | 45.34998 | 80.03283 | 120.22297 | 28.74621 | 30.66871 | 31.12101 |  | 4227.25 | 37 | 21.17647 | 79 | 32 | 21.96078 | 21 | 30.58824 | 0.955 | 1.96875
|  | 985 | 33 | 25 | 3 | 21 | 14.76217 | 11.44016 | 98.45503 | 5.39223 | 2.09209 | 2.32631 | 3.71649 | 49.05992 | 52.77641 | 102.2916 | 526.68969 | 2.49632 | 334.13459 | 23.86844 | 0.5638 | 31.78053 | 14.10689 | 331.52097 | 55.19365 | 9.36061 | 19.21013 | 19.65893 | 3579.42222 | 62.25796 | 24.97252 | 31.81768 | 3580.93727 | 54593.02135 | 71.00077 | 45.35189 | 79.75186 | 120.97747 | 28.82262 | 30.69196 | 31.08113 |  | 3825.75 | 31.5 | 20 | 79 | 32 | 17.2549 | 18 | 29.01961 | 0.8 | 1.96875
|  | 986 | 33 | 26 | 4 | 21 | 14.30061 | 11.46587 | 98.46049 | 8.08134 | 2.09312 | 2.18421 | 3.50371 | 49.19472 | 52.69842 | 100.45724 | 519.91903 | 1.31694 | 333.34258 | 24.00338 | 0.53237 | 31.9076 | 12.78867 | 325.34223 | 55.23622 | 8.1887 | 19.20248 | 19.70412 | 3129.753 | 62.4098 | 24.98483 | 31.96263 | 3127.03078 | 54593.0225 | 70.71015 | 45.4301 | 79.76574 | 120.56019 | 28.96922 | 30.76539 | 31.19601 |  | 3389.75 | 30 | 18.03922 | 79 | 32 | 13.72549 | 13 | 27.05882 | 0.72 | 0.125
|  | 987 | 33 | 27 | 5 | 21 | 21.00485 | 11.43818 | 98.45593 | 11.38963 | 2.09382 | 2.20951 | 3.19388 | 49.24658 | 52.44045 | 100.77938 | 511.26378 | 0.53225 | 332.87316 | 24.07111 | 0.16205 | 31.8528 | 10.78398 | 315.67745 | 55.2365 | 6.98203 | 19.23454 | 19.73328 | 2667.67678 | 62.28837 | 24.99308 | 31.92899 | 2666.72566 | 54593.02309 | 70.71511 | 45.36305 | 80.03809 | 120.66193 | 28.9686 | 30.76577 | 31.1528 |  | 2931.25 | 27.5 | 16.86275 | 79 | 33 | 12.54902 | 12 | 25.4902 | 0 | 0
|  | 988 | 33 | 28 | 6 | 21 | 21.004 | 11.47279 | 98.45579 | 4.81739 | 2.10573 | 2.1016 | 2.89831 | 49.30416 | 52.13903 | 100.18074 | 501.99769 | 0.08463 | 332.86406 | 24.15 | 0.01604 | 31.88801 | 10.81816 | 304.09991 | 55.1868 | 5.84184 | 19.23851 | 19.66246 | 2219.40507 | 61.9916 | 25.13534 | 31.93455 | 2217.90526 | 54593.02325 | 70.93125 | 45.40426 | 80.05207 | 120.31769 | 29.08148 | 30.71446 | 31.12148 |  | 2476.5 | 22.5 | 16.07843 | 79 | 33 | 11.76471 | 12 | 24.31373 | 0 | 0
|  | 989 | 33 | 29 | 7 | 21 | 21.00151 | 11.45103 | 98.45347 | 1.63661 | 2.09302 | 2.14934 | 2.59376 | 49.33815 | 51.93191 | 100.31393 | 493.62558 | 0.02147 | 332.12655 | 24.10295 | 0.06045 | 31.90401 | 13.49509 | 272.23637 | 55.13789 | 4.72126 | 19.28352 | 19.7966 | 1804.57683 | 61.7724 | 24.98356 | 31.90444 | 1802.07372 | 54593.02327 | 70.50605 | 45.37204 | 79.94099 | 120.56375 | 29.0585 | 30.7752 | 31.13861 |  | 2042.75 | 17.5 | 16.47059 | 79 | 33 | 12.94118 | 13 | 22.7451 | 0.035 | 0
|  | 990 | 33 | 30 | 8 | 21 | 13.68927 | 11.46093 | 98.45524 | 4.1636 | 2.08882 | 1.85219 | 2.43168 | 49.36221 | 51.72553 | 101.15852 | 485.49569 | 0.3228 | 333.31477 | 24.08717 | 0.1271 | 31.86017 | 16.11172 | 216.1923 | 54.94241 | 3.68121 | 19.16917 | 19.76523 | 1409.87249 | 61.63897 | 24.93344 | 31.95538 | 1409.23291 | 54593.02336 | 70.61175 | 45.37596 | 79.95893 | 120.43141 | 29.12119 | 30.81531 | 31.14648 |  | 1635 | 13 | 16.47059 | 79 | 33 | 14.90196 | 15 | 21.56863 | 0.835 | 1.76563
|  | 991 | 34 | 1 | 1 | 1 | 13.92037 | 11.43917 | 98.45564 | 5.40059 | 2.07902 | 2.09855 | 2.08283 | 49.52592 | 51.60875 | 101.61101 | 477.96629 | 0.42978 | 333.80824 | 24.24395 | 0.3535 | 31.97221 | 17.10591 | 165.28034 | 54.89699 | 2.71671 | 19.32343 | 19.75884 | 1045.38202 | 61.596 | 24.81645 | 31.87898 | 1037.94598 | 54593.0236 | 70.63054 | 45.38188 | 80.05111 | 120.47641 | 29.13019 | 30.7185 | 31.15352 |  | 1250 | 16 | 16.47059 | 79 | 33 | 16.47059 | 16 | 21.56863 | 0.835 | 1.53125
|  | 992 | 34 | 2 | 2 | 1 | 14.20546 | 11.44708 | 98.4594 | 9.28428 | 2.0755 | 2.00109 | 2.14042 | 49.39574 | 51.53616 | 101.28581 | 471.71278 | 0.34953 | 331.9519 | 24.10968 | 0.41464 | 32.03133 | 31.00292 | 125.4004 | 54.76504 | 1.8943 | 19.32678 | 19.83253 | 730.15614 | 61.50803 | 24.77444 | 31.90731 | 733.39036 | 54593.02385 | 70.49886 | 45.3958 | 80.02492 | 120.48934 | 29.19228 | 30.79075 | 31.17293 |  | 905.25 | 12.5 | 16.07843 | 79 | 33 | 19.60784 | 20 | 23.13725 | 0.835 | 1.375
|  | 993 | 34 | 3 | 3 | 1 | 16.39097 | 11.46884 | 98.45534 | 10.78152 | 2.11472 | 2.28575 | 1.99547 | 49.51482 | 51.51029 | 102.82235 | 466.29337 | 0.40259 | 330.5126 | 24.29996 | 0.29292 | 32.01637 | 43.15703 | 122.66722 | 54.72764 | 2.16961 | 19.30922 | 19.8449 | 820.76626 | 61.50116 | 25.24257 | 31.85642 | 809.50334 | 54593.02405 | 70.54443 | 45.37974 | 79.94348 | 120.42212 | 29.14343 | 30.68592 | 31.01288 |  | 730.25 | 10 | 20.39216 | 79 | 33 | 51.37255 | 52 | 29.80392 | 0.66 | 1.14063
|  | 994 | 34 | 4 | 4 | 1 | 15.13183 | 11.45994 | 98.45912 | 10.74784 | 2.08474 | 2.15994 | 1.91092 | 49.57095 | 51.48187 | 101.62747 | 462.44321 | 0.77219 | 333.70125 | 24.35807 | 0.3241 | 32.04724 | 31.73616 | 126.79997 | 54.55122 | 2.02249 | 19.39193 | 19.88685 | 776.11367 | 61.11423 | 24.88472 | 31.88751 | 766.57384 | 54593.0244 | 70.519 | 45.43653 | 79.92103 | 120.52503 | 29.15133 | 30.79052 | 31.09884 |  | 836.5 | 17 | 17.2549 | 79 | 33 | 31.76471 | 32 | 26.66667 | 0.055 | 1.92188
|  | 995 | 34 | 5 | 5 | 1 | 15.06546 | 11.44411 | 98.45561 | 11.1803 | 2.10743 | 2.58466 | 1.79489 | 49.50184 | 51.29673 | 102.37666 | 458.64955 | 0.76626 | 332.94183 | 24.19427 | 0.28676 | 32.03497 | 42.42659 | 123.76011 | 54.27765 | 2.1035 | 19.2679 | 19.80446 | 798.5061 | 60.73745 | 25.15564 | 31.84566 | 816.14061 | 54593.0249 | 70.52024 | 45.32351 | 79.85229 | 120.23127 | 29.11201 | 30.98257 | 31.14467 |  | 753.75 | 14.5 | 19.21569 | 79 | 33 | 39.60784 | 42 | 28.23529 | 0.875 | 1.60938
|  | 996 | 34 | 6 | 6 | 1 | 15.1425 | 11.44906 | 98.45466 | 11.04168 | 2.09203 | 2.41681 | 1.84358 | 49.50273 | 51.3463 | 101.83648 | 455.06684 | 0.8121 | 333.33608 | 24.19565 | 0.24444 | 32.03528 | 32.28682 | 129.2822 | 53.96566 | 2.08823 | 19.40383 | 19.88463 | 798.54703 | 60.52277 | 24.97182 | 31.91458 | 791.44387 | 54593.02537 | 70.42276 | 45.34743 | 79.85949 | 120.62797 | 29.12596 | 30.89029 | 31.14548 |  | 819.5 | 16.5 | 18.03922 | 79 | 33 | 34.90196 | 35 | 27.05882 | 0.055 | 0.23438
|  | 997 | 34 | 7 | 7 | 1 | 14.37507 | 11.4362 | 98.45648 | 11.73321 | 2.09632 | 2.5319 | 1.79235 | 49.5325 | 51.32485 | 101.87927 | 451.9305 | 0.7476 | 334.53862 | 24.32065 | 0.19426 | 32.1535 | 44.35459 | 125.64076 | 53.45238 | 2.05976 | 19.33291 | 19.91329 | 786.04494 | 60.44263 | 25.02302 | 31.87789 | 781.42441 | 54593.02585 | 70.45803 | 45.42761 | 79.83985 | 120.43473 | 29.21288 | 30.95519 | 31.1515 |  | 776.5 | 16.5 | 18.43137 | 79 | 33 | 35.29412 | 35 | 27.84314 | 0.895 | 1.92188
|  | 998 | 34 | 8 | 1 | 12 | 15.21879 | 11.43917 | 98.44955 | 11.34203 | 2.08536 | 2.528 | 1.76272 | 49.43678 | 51.1995 | 102.0794 | 448.66144 | 0.76309 | 332.61431 | 24.1686 | 0.1998 | 32.09895 | 32.61034 | 131.32032 | 52.96149 | 2.11172 | 19.39448 | 19.91151 | 810.11262 | 60.13648 | 24.89217 | 31.82638 | 807.1027 | 54593.0263 | 70.45874 | 45.35815 | 79.82246 | 120.36579 | 29.11037 | 30.9671 | 31.17264 |  | 816.25 | 14 | 18.03922 | 79 | 33 | 39.60784 | 38 | 27.05882 | 0.055 | 0.3125
|  | 999 | 34 | 9 | 2 | 12 | 16.49313 | 11.43125 | 98.45743 | 9.96968 | 2.1187 | 2.83027 | 1.63835 | 49.41084 | 51.0492 | 103.59707 | 445.78424 | 0.83913 | 330.8298 | 24.06499 | 0.12557 | 32.08035 | 86.87898 | 136.34203 | 52.31725 | 2.65746 | 19.3427 | 19.86628 | 1003.43252 | 60.10983 | 25.29007 | 31.73504 | 1027.75463 | 54593.02678 | 70.40003 | 45.3189 | 79.89791 | 120.35004 | 29.06331 | 30.97917 | 31.11465 |  | 812.5 | 0 | 23.52941 | 79 | 33 | 58.82353 | 69 | 33.33333 | 0.855 | 0.07813
|  | 1000 | 34 | 10 | 3 | 12 | 15.92518 | 11.42235 | 98.46632 | 8.44567 | 2.12149 | 3.19072 | 1.78931 | 49.31783 | 51.10713 | 104.67771 | 447.04694 | 1.69971 | 325.84666 | 24.05351 | 0.01348 | 32.20056 | 86.40891 | 170.86203 | 51.79622 | 3.8778 | 19.35327 | 19.8549 | 1462.29363 | 60.05407 | 25.32343 | 31.77786 | 1462.4333 | 54593.02744 | 70.35105 | 45.31801 | 79.96204 | 120.24642 | 29.04769 | 30.96118 | 31.12011 |  | 1179.5 | -6.5 | 29.01961 | 79 | 33 | 86.66667 | 89 | 37.64706 | 0.015 | 0.23438
|  | 1001 | 34 | 11 | 4 | 12 | 14.23031 | 11.43027 | 98.45392 | 10.18103 | 2.10755 | 3.09159 | 2.07731 | 49.34938 | 51.42669 | 104.06478 | 452.28508 | 3.07481 | 330.22664 | 24.18696 | 0.0095 | 32.25935 | 57.49967 | 272.32585 | 51.20108 | 5.65427 | 19.52472 | 20.01148 | 2146.29511 | 60.03458 | 25.157 | 31.88913 | 2148.96649 | 54593.02882 | 70.62448 | 45.34702 | 80.02148 | 119.94458 | 29.1316 | 31.05698 | 31.11255 |  | 1779.5 | 8 | 29.80392 | 79 | 33 | 81.96078 | 83 | 38.03922 | 0.075 | 0.78125
|  | 1002 | 34 | 12 | 5 | 12 | 14.31918 | 11.42631 | 98.45624 | 8.6118 | 2.10885 | 3.19498 | 2.18443 | 49.31242 | 51.49685 | 104.80882 | 457.12007 | 3.98353 | 330.37854 | 24.11532 | 0.23808 | 32.18043 | 61.15158 | 312.53862 | 51.03891 | 6.73423 | 19.41895 | 19.8944 | 2554.64904 | 59.68831 | 25.17258 | 31.78362 | 2558.99317 | 54593.03109 | 70.4735 | 45.27666 | 79.91443 | 120.37317 | 28.99058 | 30.94455 | 31.02644 |  | 2298.25 | 24 | 27.45098 | 79 | 33 | 58.03922 | 60 | 36.47059 | 0.72 | 0
|  | 1003 | 34 | 13 | 6 | 12 | 14.59106 | 11.4184 | 98.45887 | 14.12235 | 2.09914 | 3.15222 | 2.46436 | 49.27708 | 51.74145 | 104.78562 | 462.66586 | 4.44645 | 330.41935 | 24.18971 | 0.24511 | 32.11807 | 67.95063 | 323.93842 | 51.77802 | 7.80594 | 19.42778 | 19.98369 | 2974.90927 | 59.87951 | 25.05664 | 31.85006 | 2979.48393 | 54593.03359 | 70.58787 | 45.31224 | 79.94107 | 120.60264 | 29.06916 | 31.14536 | 31.16977 |  | 2746.75 | 26.5 | 27.84314 | 79 | 33 | 59.60784 | 60 | 37.2549 | 0.895 | 0.15625
|  | 1004 | 34 | 14 | 7 | 12 | 14.17632 | 11.43224 | 98.45265 | 14.66292 | 2.08575 | 3.24109 | 2.82843 | 49.1549 | 51.98333 | 104.92588 | 470.0926 | 5.1004 | 329.29173 | 24.21043 | 0.13936 | 32.15817 | 66.99054 | 331.30776 | 52.57383 | 8.86136 | 19.45332 | 20.00803 | 3398.82611 | 60.08213 | 24.89675 | 31.81757 | 3403.34907 | 54593.0365 | 70.502 | 45.33374 | 80.02541 | 120.61589 | 29.03484 | 31.28496 | 31.18713 |  | 3164 | 28.5 | 29.80392 | 79 | 33 | 62.7451 | 62 | 38.43137 | 0.64 | 1.45313
|  | 1005 | 34 | 15 | 8 | 12 | 14.30591 | 11.40554 | 98.45447 | 12.60436 | 2.09382 | 3.24784 | 3.07326 | 49.14457 | 52.21783 | 105.08119 | 479.57024 | 5.85462 | 329.88085 | 24.07002 | 0.07167 | 32.03565 | 67.30387 | 337.41639 | 53.15197 | 10.01052 | 19.47583 | 19.93014 | 3824.78412 | 60.01908 | 24.99315 | 31.78887 | 3829.45789 | 54593.0398 | 69.98432 | 45.28881 | 80.43482 | 119.76263 | 28.97919 | 31.23456 | 31.11296 |  | 3595.25 | 28.5 | 31.76471 | 79 | 33 | 65.4902 | 66 | 39.21569 | 0.66 | 1.21875
|  | 1006 | 34 | 16 | 1 | 2 | 14.08685 | 11.4184 | 98.45676 | 13.24617 | 2.09309 | 3.16018 | 3.19838 | 49.09179 | 52.29017 | 105.29764 | 490.19515 | 6.67413 | 326.65739 | 24.03636 | 0.00543 | 31.92517 | 66.15645 | 341.922 | 53.52988 | 11.04368 | 19.46032 | 19.96913 | 4221.00249 | 60.27425 | 24.98444 | 31.82415 | 4225.9366 | 54593.04361 | 70.23798 | 45.21779 | 80.24223 | 119.40512 | 28.79759 | 31.2519 | 31.17964 |  | 4014.75 | 28.5 | 32.94118 | 79 | 33 | 68.62745 | 69 | 40 | 0.72 | 0.82813
|  | 1007 | 34 | 17 | 2 | 2 | 14.38123 | 11.42532 | 98.45844 | 9.06998 | 2.09741 | 2.96545 | 3.50043 | 49.09861 | 52.59904 | 103.86299 | 499.62901 | 7.01493 | 332.74781 | 24.11746 | 0.20045 | 31.90324 | 42.2425 | 344.23572 | 53.85161 | 11.30991 | 19.5705 | 20.03996 | 4313.85531 | 60.8311 | 25.03599 | 31.8236 | 4316.79574 | 54593.04788 | 70.59165 | 45.30616 | 79.95836 | 120.31677 | 28.83221 | 31.23224 | 31.15997 |  | 4314.75 | 35 | 27.84314 | 79 | 33 | 47.05882 | 46 | 36.86275 | 0.935 | 0.4375
|  | 1008 | 34 | 18 | 3 | 2 | 14.51139 | 11.41444 | 98.45679 | 7.72227 | 2.09511 | 2.73289 | 3.59007 | 49.08519 | 52.67526 | 104.0907 | 505.68583 | 5.61907 | 329.93009 | 23.99447 | 0.29312 | 31.92803 | 42.05803 | 343.85289 | 54.20023 | 11.2948 | 19.56202 | 20.03085 | 4312.81426 | 61.24468 | 25.00858 | 31.7949 | 4315.83193 | 54593.05188 | 70.65837 | 45.26797 | 79.97746 | 120.49389 | 28.81306 | 31.06673 | 30.99622 |  | 4319.5 | 36 | 27.45098 | 79 | 33 | 43.52941 | 44 | 36.47059 | 0.195 | 0.51563
|  | 1009 | 34 | 19 | 4 | 2 | 14.86473 | 11.3907 | 98.45639 | 6.84597 | 2.08866 | 2.6635 | 3.6923 | 49.13949 | 52.83179 | 104.12163 | 510.56801 | 4.74111 | 328.00652 | 23.97404 | 0.28158 | 31.98424 | 41.36074 | 342.51231 | 54.50183 | 11.25458 | 19.61821 | 20.04996 | 4310.7416 | 61.46588 | 24.93152 | 31.81608 | 4314.14367 | 54593.055 | 70.7282 | 45.2855 | 79.96645 | 120.1457 | 28.8054 | 31.03436 | 31.07888 |  | 4319.5 | 36 | 27.45098 | 79 | 33 | 43.52941 | 43 | 36.47059 | 0.78 | 0.67188
|  | 1010 | 34 | 20 | 5 | 2 | 14.20726 | 11.41741 | 98.45645 | 6.2797 | 2.09378 | 2.58227 | 3.82694 | 49.00431 | 52.83125 | 104.09977 | 514.98468 | 4.52918 | 327.92073 | 23.97761 | 0.26126 | 31.88555 | 42.72809 | 342.36542 | 54.61622 | 11.26762 | 19.58238 | 20.09928 | 4305.18805 | 61.7445 | 24.9926 | 31.77254 | 4308.00713 | 54593.05782 | 70.6146 | 45.22231 | 79.99949 | 120.44409 | 28.76831 | 30.99948 | 31.08637 |  | 4319.5 | 36 | 27.05882 | 79 | 32 | 43.13725 | 43 | 36.47059 | 0.74 | 1.96875
|  | 1011 | 34 | 21 | 6 | 2 | 14.55325 | 11.42235 | 98.45392 | 6.01224 | 2.08719 | 2.56515 | 3.652 | 49.11667 | 52.76867 | 103.7386 | 519.24505 | 4.48032 | 328.78093 | 24.05092 | 0.23502 | 31.8656 | 43.97136 | 341.85584 | 54.76019 | 11.21621 | 19.64424 | 20.1216 | 4299.06328 | 62.02303 | 24.91401 | 31.80548 | 4302.85855 | 54593.06058 | 70.66296 | 45.30951 | 80.40693 | 119.84339 | 28.80551 | 30.89755 | 31.07963 |  | 4310 | 36 | 26.66667 | 79 | 32 | 43.52941 | 43 | 36.07843 | 0.155 | 0.59375
|  | 1012 | 34 | 22 | 7 | 2 | 14.56121 | 11.41741 | 98.45472 | 6.17604 | 2.09067 | 2.50863 | 3.74099 | 49.11469 | 52.85568 | 104.28138 | 523.30899 | 4.4772 | 329.88747 | 23.89531 | 0.21871 | 31.92769 | 40.80667 | 341.5762 | 54.91655 | 11.26312 | 19.70458 | 20.15269 | 4309.85988 | 62.06872 | 24.95553 | 31.84101 | 4312.46181 | 54593.06331 | 70.77601 | 45.30358 | 80.10265 | 119.71831 | 28.85743 | 30.88372 | 31.07565 |  | 4304.5 | 35.5 | 27.84314 | 79 | 32 | 45.4902 | 46 | 36.47059 | 0.64 | 0.75
|  | 1013 | 34 | 23 | 1 | 21 | 14.73446 | 11.42235 | 98.45518 | 5.6803 | 2.09486 | 2.57285 | 3.7483 | 49.15039 | 52.89869 | 104.40837 | 527.091 | 4.5601 | 329.41944 | 24.02928 | 0.22942 | 31.84369 | 43.73115 | 340.7242 | 55.05792 | 11.26772 | 19.70932 | 20.17264 | 4302.98754 | 62.18886 | 25.0056 | 31.82878 | 4304.50561 | 54593.0661 | 70.81893 | 45.21114 | 80.22663 | 120.03285 | 28.79118 | 30.79192 | 31.10736 |  | 4310 | 36 | 27.05882 | 79 | 32 | 43.13725 | 43 | 36.07843 | 0.875 | 0.125
|  | 1014 | 34 | 24 | 2 | 21 | 14.02538 | 11.40059 | 98.45285 | 4.55207 | 2.09581 | 2.38866 | 3.8057 | 49.10843 | 52.91413 | 102.74243 | 529.12772 | 4.27671 | 330.98195 | 24.01651 | 0.42906 | 31.8251 | 17.51649 | 340.71619 | 55.12007 | 10.58426 | 19.68685 | 20.16902 | 4040.16264 | 62.18979 | 25.01688 | 31.83488 | 4043.17851 | 54593.06886 | 70.64169 | 45.2209 | 80.28266 | 120.68653 | 28.76002 | 30.8289 | 31.11361 |  | 4256.25 | 38.5 | 21.56863 | 79 | 32 | 24.70588 | 23 | 30.98039 | 0.955 | 1.96875
|  | 1015 | 34 | 25 | 3 | 21 | 14.12797 | 11.42829 | 98.45553 | 4.05728 | 2.09203 | 2.32735 | 3.69423 | 49.16746 | 52.86169 | 102.43923 | 526.18618 | 2.69643 | 331.47875 | 23.97684 | 0.56675 | 31.90527 | 14.95119 | 333.70177 | 55.26281 | 9.44612 | 19.69017 | 20.13198 | 3612.23841 | 62.22289 | 24.97172 | 31.78265 | 3607.38121 | 54593.07112 | 70.85394 | 45.24931 | 79.9425 | 120.87033 | 28.83486 | 30.80138 | 31.04947 |  | 3857.75 | 31.5 | 19.60784 | 79 | 32 | 16.86275 | 16 | 28.62745 | 0.8 | 1.96875
|  | 1016 | 34 | 26 | 4 | 21 | 14.48265 | 11.38675 | 98.45284 | 7.53676 | 2.09216 | 2.18371 | 3.52249 | 49.18301 | 52.7055 | 100.53511 | 519.50418 | 1.3943 | 332.44454 | 23.96566 | 0.54504 | 31.83225 | 11.77723 | 327.22778 | 55.23744 | 8.27596 | 19.73109 | 20.21776 | 3164.56879 | 62.20738 | 24.97327 | 31.87085 | 3167.84942 | 54593.07236 | 70.54594 | 45.26205 | 80.0648 | 120.59333 | 28.79542 | 30.73069 | 31.08474 |  | 3427.25 | 30 | 18.03922 | 79 | 32 | 13.33333 | 14 | 27.05882 | 0.37 | 0.59375
|  | 1017 | 34 | 27 | 5 | 21 | 21.00277 | 11.38081 | 98.45993 | 11.49992 | 2.08719 | 1.9578 | 3.2234 | 49.17851 | 52.40191 | 101.05558 | 510.8477 | 0.65647 | 333.09211 | 23.96005 | 0.18309 | 31.86421 | 11.34925 | 317.02068 | 55.23924 | 7.0512 | 19.73789 | 20.1799 | 2702.66073 | 62.46026 | 24.91397 | 31.8519 | 2702.1031 | 54593.07301 | 70.56359 | 45.27237 | 80.31208 | 120.11988 | 28.96069 | 30.7667 | 31.15131 |  | 2964 | 27.5 | 17.2549 | 79 | 33 | 12.54902 | 13 | 25.88235 | 0 | 0
|  | 1018 | 34 | 28 | 6 | 21 | 21.00177 | 11.37488 | 98.45385 | 5.38837 | 2.10228 | 2.11515 | 2.92448 | 49.26821 | 52.19268 | 100.1115 | 501.66904 | 0.10662 | 333.7271 | 23.7845 | 0.01738 | 31.85915 | 10.56938 | 306.88488 | 55.15245 | 5.91841 | 19.75036 | 20.23306 | 2252.19166 | 62.35844 | 25.09407 | 31.84306 | 2249.83728 | 54593.07321 | 70.76224 | 45.30734 | 80.04095 | 120.86591 | 29.00045 | 30.8129 | 31.12713 |  | 2507.75 | 23 | 16.07843 | 79 | 33 | 11.76471 | 11 | 24.70588 | 0 | 0
|  | 1019 | 34 | 29 | 7 | 21 | 21.00155 | 11.36993 | 98.46042 | 1.85505 | 2.09907 | 2.09678 | 2.65682 | 49.36885 | 52.02568 | 100.43873 | 493.29599 | 0.11969 | 332.93526 | 24.06686 | 0.06121 | 31.859 | 13.23178 | 276.55567 | 55.09314 | 4.81101 | 19.75021 | 20.2171 | 1833.57835 | 62.13004 | 25.05579 | 31.79978 | 1833.86299 | 54593.07324 | 70.98422 | 45.24132 | 79.93935 | 120.61353 | 29.05122 | 30.79901 | 31.12535 |  | 2073.25 | 18 | 16.47059 | 79 | 33 | 13.33333 | 13 | 23.13725 | 0.015 | 0
|  | 1020 | 34 | 30 | 8 | 21 | 13.95611 | 11.364 | 98.45965 | 4.06081 | 2.08713 | 1.85885 | 2.42201 | 49.33236 | 51.75438 | 101.27827 | 485.20466 | 0.38769 | 332.03055 | 23.85359 | 0.11547 | 31.99997 | 15.13241 | 220.98139 | 55.02503 | 3.74225 | 19.65816 | 20.23347 | 1434.41441 | 61.90818 | 24.91322 | 31.84089 | 1432.80816 | 54593.07339 | 70.52042 | 45.24817 | 80.1641 | 120.45248 | 29.08374 | 30.8234 | 31.14034 |  | 1661.5 | 13 | 16.47059 | 79 | 33 | 14.90196 | 14 | 21.56863 | 0.82 | 1.84375
|  | 1021 | 35 | 1 | 1 | 1 | 13.83347 | 11.36697 | 98.44234 | 5.33181 | 2.08369 | 1.86731 | 2.39563 | 49.39394 | 51.78956 | 101.66859 | 477.72657 | 0.44344 | 333.12771 | 24.01237 | 0.33231 | 32.08937 | 17.49459 | 168.94772 | 54.91864 | 2.7637 | 19.71598 | 20.2743 | 1061.07845 | 61.92557 | 24.87226 | 31.80351 | 1063.88706 | 54593.07366 | 70.67149 | 45.26021 | 80.15552 | 120.3841 | 29.1433 | 30.79858 | 31.0898 |  | 1271.75 | 16 | 16.47059 | 79 | 33 | 16.47059 | 17 | 21.56863 | 0.835 | 1.60938
|  | 1022 | 35 | 2 | 2 | 1 | 14.19705 | 11.3729 | 98.45216 | 9.18185 | 2.07131 | 1.87753 | 2.00424 | 49.52808 | 51.53232 | 101.46307 | 471.31448 | 0.41287 | 332.46355 | 23.81094 | 0.4219 | 32.02363 | 27.11999 | 127.08641 | 54.86618 | 1.89215 | 19.70619 | 20.24961 | 730.80546 | 61.66331 | 24.72443 | 31.84304 | 731.70139 | 54593.07393 | 70.58623 | 45.18775 | 80.05551 | 120.37898 | 29.14938 | 30.83062 | 31.15831 |  | 918.75 | 12.5 | 16.47059 | 79 | 33 | 19.21569 | 19 | 21.56863 | 0.855 | 1.45313
|  | 1023 | 35 | 3 | 3 | 1 | 16.24026 | 11.39169 | 98.42694 | 10.89144 | 2.12254 | 2.11089 | 2.06509 | 49.45254 | 51.51763 | 103.34317 | 465.87907 | 0.41473 | 329.73792 | 23.81091 | 0.29732 | 31.89687 | 48.22977 | 121.8802 | 54.64862 | 2.1185 | 19.69618 | 20.22472 | 798.47839 | 61.52319 | 25.33596 | 31.78072 | 754.16226 | 54593.07416 | 70.48056 | 45.20606 | 79.99244 | 120.79143 | 29.0901 | 30.92072 | 31.15033 |  | 696.75 | 11.5 | 20.39216 | 79 | 33 | 50.19608 | 52 | 30.19608 | 0.74 | 1.14063
|  | 1024 | 35 | 4 | 4 | 1 | 15.35648 | 11.39169 | 98.45805 | 10.97794 | 2.08653 | 2.10568 | 1.92319 | 49.51381 | 51.43699 | 101.99614 | 461.91189 | 0.71692 | 332.28083 | 23.94553 | 0.32307 | 32.06559 | 31.21849 | 127.82766 | 54.59832 | 2.01509 | 19.71628 | 20.29517 | 772.61011 | 61.37801 | 24.9061 | 31.78857 | 763.38199 | 54593.0745 | 70.63099 | 45.25096 | 80.0471 | 120.34805 | 29.18966 | 30.9361 | 31.07308 |  | 835 | 16 | 17.2549 | 79 | 33 | 32.94118 | 33 | 26.27451 | 0.035 | 1.92188
|  | 1025 | 35 | 5 | 5 | 1 | 14.87419 | 11.38378 | 98.45793 | 11.56828 | 2.10751 | 2.59354 | 1.72103 | 49.55942 | 51.28045 | 102.70098 | 458.16995 | 0.72869 | 332.65327 | 23.85965 | 0.29353 | 32.02279 | 43.9613 | 126.21386 | 54.30464 | 2.05818 | 19.69506 | 20.24078 | 781.27612 | 61.05922 | 25.15652 | 31.77524 | 782.27245 | 54593.07497 | 70.51609 | 45.19104 | 79.99781 | 120.04978 | 29.10778 | 30.95623 | 31.16419 |  | 745.25 | 15 | 19.21569 | 79 | 33 | 38.82353 | 41 | 28.62745 | 0.895 | 1.60938
|  | 1026 | 35 | 6 | 6 | 1 | 15.07916 | 11.36895 | 98.46075 | 11.58841 | 2.095 | 2.37542 | 1.83847 | 49.48484 | 51.32332 | 102.46152 | 454.42503 | 0.72482 | 332.83265 | 23.82573 | 0.25343 | 32.11221 | 31.40075 | 131.19684 | 53.9727 | 2.07073 | 19.7739 | 20.27289 | 790.73252 | 60.83626 | 25.00724 | 31.81011 | 782.53737 | 54593.0754 | 70.49021 | 45.21763 | 79.94765 | 120.41636 | 29.22857 | 30.90549 | 31.05519 |  | 810.75 | 14 | 18.03922 | 79 | 33 | 37.2549 | 36 | 27.05882 | 0.055 | 0.23438
|  | 1027 | 35 | 7 | 7 | 1 | 14.32884 | 11.39565 | 98.46927 | 11.81735 | 2.10762 | 2.40947 | 1.65924 | 49.58891 | 51.24815 | 102.36173 | 451.19184 | 0.73622 | 331.85067 | 23.82336 | 0.20112 | 32.07738 | 44.35717 | 129.21656 | 53.43617 | 2.03187 | 19.72844 | 20.18395 | 771.24786 | 60.82095 | 25.15785 | 31.79676 | 751.91575 | 54593.07585 | 70.55804 | 45.20567 | 80.01723 | 120.29675 | 29.19334 | 31.00652 | 31.16364 |  | 763.25 | 16.5 | 18.82353 | 79 | 33 | 35.68627 | 35 | 27.84314 | 0.895 | 1.92188
|  | 1028 | 35 | 8 | 1 | 12 | 15.34501 | 11.38972 | 98.45586 | 11.79919 | 2.09794 | 2.5969 | 1.705 | 49.48351 | 51.18852 | 102.55207 | 447.95847 | 0.78874 | 330.95077 | 23.77922 | 0.19262 | 32.08196 | 32.47993 | 133.51274 | 52.92438 | 2.11853 | 19.73081 | 20.19277 | 807.84913 | 60.66409 | 25.04235 | 31.78085 | 808.52533 | 54593.07631 | 70.4628 | 45.2078 | 80.03006 | 120.598 | 29.10675 | 31.09981 | 31.20169 |  | 798.25 | 12.5 | 18.43137 | 79 | 33 | 40.39216 | 39 | 27.84314 | 0.055 | 0.3125
|  | 1029 | 35 | 9 | 2 | 12 | 16.25702 | 11.39268 | 98.46814 | 10.46803 | 2.11524 | 2.67644 | 1.6831 | 49.41981 | 51.14134 | 103.84383 | 444.93699 | 0.80423 | 329.89068 | 23.85026 | 0.13232 | 32.1094 | 84.25643 | 135.89094 | 52.30058 | 2.57859 | 19.64685 | 20.19344 | 975.24156 | 60.36339 | 25.24886 | 31.7527 | 960.12343 | 54593.0768 | 70.39609 | 45.13009 | 79.99761 | 120.67621 | 29.14059 | 31.0858 | 31.14213 |  | 807 | 13 | 22.7451 | 79 | 33 | 50.19608 | 58 | 32.94118 | 0.895 | 0.07813
|  | 1030 | 35 | 10 | 3 | 12 | 16.0456 | 11.39169 | 98.475 | 8.40218 | 2.1208 | 3.13112 | 1.65885 | 49.44425 | 51.1031 | 104.94686 | 445.83049 | 1.64936 | 331.07618 | 23.80732 | 0.01934 | 32.19973 | 89.00088 | 168.45141 | 51.83743 | 3.72621 | 19.72939 | 20.29033 | 1405.58924 | 60.21062 | 25.31515 | 31.81625 | 1425.2632 | 54593.07743 | 70.39724 | 45.14995 | 80.02251 | 119.93173 | 29.12443 | 31.08409 | 31.16766 |  | 1135.75 | -7.5 | 28.62745 | 79 | 33 | 87.05882 | 86 | 37.64706 | 0.015 | 0.15625
|  | 1031 | 35 | 11 | 4 | 12 | 14.17235 | 11.39466 | 98.45678 | 10.18027 | 2.11292 | 3.1569 | 2.01181 | 49.40549 | 51.40233 | 104.73605 | 451.23518 | 3.05359 | 329.99098 | 23.86594 | -0.01293 | 32.20426 | 70.17657 | 260.13881 | 51.25175 | 5.56264 | 19.70273 | 20.22452 | 2106.1462 | 60.18713 | 25.22108 | 31.90826 | 2113.72542 | 54593.0788 | 70.42288 | 45.21511 | 80.00668 | 119.70717 | 29.03293 | 31.26371 | 31.2659 |  | 1700.75 | 6.5 | 30.58824 | 79 | 33 | 84.70588 | 84 | 38.82353 | 0.055 | 0.78125
|  | 1032 | 35 | 12 | 5 | 12 | 14.83416 | 11.364 | 98.45447 | 8.65318 | 2.09973 | 2.98775 | 2.31678 | 49.32734 | 51.64412 | 104.33656 | 456.63355 | 4.07316 | 328.40172 | 23.75275 | 0.24049 | 32.24024 | 67.38478 | 313.39596 | 51.04911 | 6.60228 | 19.75718 | 20.1679 | 2515.47253 | 60.04024 | 25.06373 | 31.82338 | 2519.79531 | 54593.08104 | 70.56534 | 45.24403 | 80.08596 | 119.60737 | 29.13235 | 31.18921 | 31.09029 |  | 2314 | 23.5 | 27.05882 | 79 | 33 | 59.21569 | 60 | 36.07843 | 0.78 | 0
|  | 1033 | 35 | 13 | 6 | 12 | 14.17152 | 11.37686 | 98.45272 | 13.98689 | 2.09971 | 3.21537 | 2.48199 | 49.26084 | 51.74283 | 104.76254 | 462.1805 | 4.36268 | 328.29985 | 23.78601 | 0.25416 | 32.15033 | 57.96451 | 321.95239 | 51.62448 | 7.74824 | 19.63611 | 20.2292 | 2952.12323 | 60.03319 | 25.06341 | 31.79267 | 2956.30287 | 54593.08359 | 70.18087 | 45.16721 | 80.08612 | 120.03801 | 29.04271 | 31.2391 | 31.23236 |  | 2726.5 | 26 | 28.62745 | 79 | 33 | 63.13725 | 63 | 37.64706 | 0.895 | 0.3125
|  | 1034 | 35 | 14 | 7 | 12 | 14.87031 | 11.37686 | 98.45488 | 14.97294 | 2.10054 | 3.21872 | 2.79903 | 49.18593 | 51.98496 | 104.91028 | 469.38587 | 4.96211 | 328.55296 | 23.68124 | 0.16748 | 32.15292 | 67.45259 | 329.94538 | 52.47747 | 8.83207 | 19.659 | 20.11873 | 3363.73572 | 60.18782 | 25.07334 | 31.86072 | 3368.67549 | 54593.08642 | 70.52266 | 45.2186 | 79.95957 | 120.36335 | 29.08244 | 31.36249 | 31.29723 |  | 3137.5 | 28 | 30.19608 | 79 | 33 | 64.31373 | 65 | 38.43137 | 0.76 | 1.60938
|  | 1035 | 35 | 15 | 8 | 12 | 14.92651 | 11.38378 | 98.45293 | 12.76394 | 2.0962 | 3.28148 | 2.89064 | 49.31406 | 52.2047 | 104.88651 | 478.3245 | 5.71377 | 330.38468 | 23.80807 | 0.07122 | 32.08656 | 68.04093 | 336.76369 | 53.08845 | 9.91072 | 19.56729 | 20.09631 | 3782.34841 | 60.23179 | 25.0216 | 31.80793 | 3787.19816 | 54593.08965 | 70.4851 | 45.16797 | 80.15531 | 120.07697 | 29.02137 | 31.25116 | 31.11806 |  | 3560.75 | 28.5 | 31.37255 | 79 | 33 | 65.4902 | 66 | 39.21569 | 0.835 | 1.375
|  | 1036 | 35 | 16 | 1 | 2 | 14.6343 | 11.3818 | 98.45529 | 13.178 | 2.09131 | 3.2911 | 3.24849 | 49.20743 | 52.45592 | 105.21398 | 489.06925 | 6.55005 | 327.7068 | 23.85509 | 0.00786 | 32.06917 | 69.01309 | 341.46577 | 53.60273 | 10.94185 | 19.53806 | 20.13644 | 4185.65262 | 60.38742 | 24.96311 | 31.82201 | 4190.69979 | 54593.09337 | 70.61263 | 45.18945 | 80.12371 | 119.85942 | 29.00325 | 31.33308 | 31.21319 |  | 3980.25 | 28.5 | 32.54902 | 79 | 33 | 67.84314 | 69 | 40.39216 | 0.855 | 0.98438
|  | 1037 | 35 | 17 | 2 | 2 | 14.58054 | 11.40059 | 98.45854 | 9.36544 | 2.09065 | 2.87355 | 3.50719 | 49.072 | 52.69228 | 103.83662 | 499.14352 | 6.88445 | 330.60525 | 23.88806 | 0.16417 | 32.02515 | 43.98061 | 343.84352 | 53.8719 | 11.24986 | 19.49335 | 20.1052 | 4304.82529 | 60.76207 | 24.95532 | 31.85949 | 4308.27348 | 54593.09756 | 70.31966 | 45.10061 | 80.21689 | 119.80571 | 28.85237 | 31.28771 | 31.19171 |  | 4300 | 33.5 | 28.23529 | 79 | 33 | 49.80392 | 49 | 37.2549 | 0.895 | 0.20313
|  | 1038 | 35 | 18 | 3 | 2 | 14.91997 | 11.34125 | 98.46186 | 7.68043 | 2.0907 | 2.76572 | 3.72505 | 49.04472 | 52.76977 | 103.99471 | 505.02939 | 5.59685 | 330.7875 | 23.92467 | 0.28037 | 31.92874 | 41.95189 | 343.00059 | 54.13802 | 11.25017 | 19.38175 | 19.9436 | 4304.85426 | 61.092 | 24.95584 | 31.82336 | 4307.70244 | 54593.1015 | 70.4298 | 45.10961 | 80.12287 | 120.3239 | 28.76936 | 31.19499 | 31.20595 |  | 4314.75 | 36 | 27.45098 | 79 | 33 | 43.92157 | 44 | 36.47059 | 0.855 | 0.20313
|  | 1039 | 35 | 19 | 4 | 2 | 14.32993 | 11.34323 | 98.45558 | 7.00696 | 2.09364 | 2.62304 | 3.71863 | 49.17608 | 52.89471 | 104.03945 | 510.24569 | 4.7161 | 331.47113 | 23.93779 | 0.27889 | 31.92088 | 43.61032 | 342.40455 | 54.48608 | 11.27264 | 19.43003 | 20.02693 | 4307.381 | 61.43096 | 24.99101 | 31.93009 | 4309.76855 | 54593.1046 | 70.58456 | 45.19703 | 80.08111 | 120.15681 | 28.88483 | 31.13771 | 31.1827 |  | 4310 | 36 | 27.45098 | 79 | 32 | 43.92157 | 44 | 36.47059 | 0.8 | 0.04688
|  | 1040 | 35 | 20 | 5 | 2 | 14.44833 | 11.36301 | 98.46225 | 6.55251 | 2.10155 | 2.63165 | 3.74276 | 49.03239 | 52.80989 | 104.36286 | 514.90655 | 4.49444 | 328.30433 | 24.01142 | 0.25852 | 31.89429 | 42.1662 | 341.53794 | 54.61229 | 11.315 | 19.33176 | 19.97172 | 4307.30606 | 61.58445 | 25.08536 | 31.85098 | 4310.63008 | 54593.1074 | 70.74068 | 45.10934 | 79.82801 | 120.70975 | 28.76862 | 31.12034 | 31.1567 |  | 4314.75 | 36 | 27.45098 | 79 | 32 | 43.92157 | 44 | 36.47059 | 0.135 | 0.51563
|  | 1041 | 35 | 21 | 6 | 2 | 15.06407 | 11.35807 | 98.45877 | 5.95635 | 2.10046 | 2.4813 | 3.8174 | 49.04244 | 52.85985 | 104.02932 | 518.84382 | 4.37546 | 328.4721 | 23.90349 | 0.24415 | 31.82646 | 43.37011 | 340.81509 | 54.80685 | 11.26871 | 19.36603 | 19.92433 | 4291.90753 | 61.79815 | 25.07235 | 31.8272 | 4294.64311 | 54593.11012 | 70.75066 | 45.14241 | 80.35941 | 119.7399 | 28.76731 | 31.02001 | 31.15125 |  | 4304.5 | 36.5 | 27.05882 | 79 | 32 | 41.56863 | 42 | 36.07843 | 0.155 | 0.59375
|  | 1042 | 35 | 22 | 7 | 2 | 14.62301 | 11.37191 | 98.45615 | 6.05835 | 2.09486 | 2.60868 | 3.76223 | 49.04275 | 52.80498 | 104.38737 | 522.99031 | 4.42557 | 330.24749 | 23.86312 | 0.21852 | 31.81021 | 42.78182 | 341.06823 | 54.90526 | 11.26856 | 19.2792 | 19.88518 | 4303.31441 | 62.01942 | 25.00556 | 31.80414 | 4305.38703 | 54593.11278 | 70.95736 | 45.09634 | 79.84191 | 120.50892 | 28.79537 | 30.92445 | 31.16435 |  | 4319.5 | 35.5 | 27.45098 | 79 | 32 | 45.09804 | 44 | 36.47059 | 0.875 | 0.125
|  | 1043 | 35 | 23 | 1 | 21 | 14.30819 | 11.35609 | 98.45621 | 5.87877 | 2.08895 | 2.51411 | 3.76091 | 49.09592 | 52.85982 | 104.80631 | 526.78641 | 4.41466 | 329.97945 | 23.95348 | 0.22475 | 31.84209 | 43.20467 | 340.74433 | 55.06832 | 11.22756 | 19.29236 | 19.81789 | 4299.78628 | 62.07889 | 24.93504 | 31.97375 | 4302.4807 | 54593.11552 | 70.55678 | 45.11113 | 79.87544 | 120.549 | 28.80048 | 30.73575 | 31.18317 |  | 4304.5 | 36 | 27.45098 | 79 | 32 | 43.92157 | 44 | 36.47059 | 0.82 | 0.04688
|  | 1044 | 35 | 24 | 2 | 21 | 13.97912 | 11.34917 | 98.45661 | 5.0064 | 2.09126 | 2.45684 | 3.80982 | 49.13595 | 52.94577 | 102.66957 | 529.25994 | 4.25592 | 331.62147 | 24.02481 | 0.4103 | 31.87722 | 18.67107 | 340.65318 | 55.15158 | 10.66132 | 19.21785 | 19.84436 | 4078.42469 | 62.29173 | 24.96261 | 32.02718 | 4077.9288 | 54593.11821 | 70.78976 | 45.13144 | 80.146 | 119.99255 | 28.82479 | 30.84769 | 31.17673 |  | 4265.5 | 41.5 | 22.35294 | 79 | 32 | 27.84314 | 26 | 32.15686 | 0.935 | 1.96875
|  | 1045 | 35 | 25 | 3 | 21 | 14.46197 | 11.3551 | 98.45674 | 3.55095 | 2.09375 | 2.34007 | 3.71745 | 49.14349 | 52.86094 | 102.33649 | 527.1968 | 2.73171 | 331.20044 | 23.95786 | 0.5704 | 31.77656 | 14.21054 | 333.45062 | 55.20598 | 9.54253 | 19.19273 | 19.80048 | 3646.10825 | 62.3912 | 24.99225 | 31.90781 | 3652.33491 | 54593.12049 | 70.67517 | 45.14997 | 80.21298 | 119.83143 | 28.75617 | 30.82052 | 31.17227 |  | 3897.5 | 32 | 20 | 79 | 32 | 17.64706 | 18 | 29.01961 | 0.78 | 1.96875
|  | 1046 | 35 | 26 | 4 | 21 | 15.99894 | 11.34323 | 98.4546 | 7.21515 | 2.08887 | 2.17597 | 3.5098 | 49.09566 | 52.69169 | 100.14403 | 520.74972 | 1.44115 | 332.02034 | 24.07831 | 0.54903 | 31.86832 | 11.69087 | 327.06261 | 55.20154 | 8.33794 | 19.15553 | 19.68968 | 3193.27871 | 62.38491 | 24.93408 | 31.8809 | 3191.92255 | 54593.12176 | 70.53366 | 45.03544 | 80.11454 | 120.0264 | 28.85979 | 30.87471 | 31.18801 |  | 3468.75 | 30.5 | 18.03922 | 79 | 32 | 14.11765 | 14 | 27.45098 | 0.485 | 0.04688
|  | 1047 | 35 | 27 | 5 | 21 | 21.00322 | 11.34026 | 98.45775 | 11.86418 | 2.08535 | 2.0152 | 3.27904 | 49.22088 | 52.49992 | 100.92085 | 512.50084 | 0.55493 | 333.94074 | 24.14392 | 0.25765 | 31.93019 | 11.70992 | 317.98052 | 55.22282 | 7.14182 | 19.0739 | 19.67172 | 2739.81307 | 62.44772 | 24.89197 | 31.94319 | 2739.08783 | 54593.12239 | 70.6508 | 45.13304 | 80.01186 | 120.46995 | 28.90678 | 30.87949 | 31.25014 |  | 3002.25 | 27.5 | 17.2549 | 79 | 33 | 12.94118 | 12 | 26.27451 | 0 | 0
|  | 1048 | 35 | 28 | 6 | 21 | 21.00065 | 11.34125 | 98.45783 | 6.15515 | 2.08236 | 2.15182 | 2.897 | 49.29553 | 52.19253 | 99.86595 | 503.05917 | 0.07664 | 335.48416 | 24.11486 | 0.0221 | 31.87796 | 10.72468 | 306.94069 | 55.18217 | 5.93334 | 19.10413 | 19.61488 | 2279.46942 | 62.16478 | 24.85632 | 31.88151 | 2277.77345 | 54593.12254 | 70.59876 | 45.14859 | 80.04353 | 120.29011 | 28.99832 | 30.78253 | 31.17681 |  | 2542 | 24.5 | 16.47059 | 79 | 33 | 12.15686 | 12 | 25.09804 | 0 | 0
|  | 1049 | 35 | 29 | 7 | 21 | 21.00386 | 11.32444 | 98.45568 | 1.18724 | 2.08878 | 1.93882 | 2.62246 | 49.34567 | 51.96812 | 100.3516 | 494.47255 | 0.02871 | 335.21829 | 24.1727 | 0.04871 | 31.87047 | 14.77244 | 279.48471 | 55.16647 | 4.8791 | 19.13117 | 19.70032 | 1868.69077 | 61.97169 | 24.93296 | 31.89542 | 1868.80575 | 54593.12256 | 70.62419 | 45.07511 | 80.1487 | 120.2873 | 29.08352 | 30.75617 | 31.20752 |  | 2100.75 | 18.5 | 16.86275 | 79 | 33 | 12.54902 | 13 | 23.92157 | 0.015 | 0
|  | 1050 | 35 | 30 | 8 | 21 | 14.0681 | 11.31653 | 98.45413 | 3.22142 | 2.09124 | 2.18217 | 2.42034 | 49.41925 | 51.83959 | 101.25024 | 486.53625 | 0.34315 | 332.88779 | 24.11565 | 0.09201 | 31.96602 | 13.70505 | 225.00818 | 55.0264 | 3.83486 | 19.05703 | 19.55713 | 1467.02025 | 61.7837 | 24.96234 | 31.89057 | 1465.35739 | 54593.12266 | 70.34709 | 45.06775 | 80.02865 | 120.38764 | 29.04971 | 30.71015 | 31.21841 |  | 1692 | 13.5 | 16.47059 | 79 | 33 | 14.5098 | 14 | 21.56863 | 0.82 | 1.76563
|  | 1051 | 36 | 1 | 1 | 1 | 13.73947 | 11.33235 | 98.45315 | 4.69309 | 2.08385 | 1.97845 | 2.22804 | 49.41627 | 51.64431 | 101.71383 | 478.64625 | 0.41465 | 333.60393 | 24.11667 | 0.28947 | 31.99126 | 17.9883 | 172.91989 | 54.96995 | 2.85134 | 19.0404 | 19.59318 | 1094.64095 | 61.74368 | 24.87418 | 31.83488 | 1092.85593 | 54593.12291 | 70.5319 | 45.12405 | 80.00147 | 120.4143 | 29.08466 | 30.84937 | 31.18341 |  | 1302.25 | 16 | 16.47059 | 79 | 33 | 16.07843 | 16 | 21.56863 | 0.835 | 1.60938
|  | 1052 | 36 | 2 | 2 | 1 | 14.11817 | 11.30565 | 98.45591 | 8.58765 | 2.07834 | 2.32464 | 2.15013 | 49.44938 | 51.59951 | 101.31216 | 472.18024 | 0.40311 | 334.00037 | 24.23996 | 0.42084 | 32.01329 | 23.71073 | 129.63016 | 54.83488 | 1.95903 | 19.02266 | 19.47986 | 754.07393 | 61.62829 | 24.80833 | 31.77416 | 753.41153 | 54593.12317 | 70.64801 | 45.06497 | 80.05773 | 120.44879 | 29.09654 | 30.85091 | 31.16664 |  | 944.5 | 12.5 | 16.47059 | 79 | 33 | 19.21569 | 19 | 22.7451 | 0.855 | 1.375
|  | 1053 | 36 | 3 | 3 | 1 | 16.12712 | 11.3096 | 98.45647 | 10.85317 | 2.11882 | 2.30363 | 1.99581 | 49.49257 | 51.48838 | 103.14095 | 466.84686 | 0.379 | 331.19397 | 24.16428 | 0.30097 | 31.97371 | 51.38269 | 121.7541 | 54.70148 | 2.11977 | 18.95052 | 19.53487 | 800.36022 | 61.43328 | 25.29154 | 31.80764 | 782.02386 | 54593.1234 | 70.45996 | 45.09785 | 80.12701 | 120.17349 | 29.12715 | 30.90494 | 31.22489 |  | 698.25 | 14 | 20.39216 | 79 | 33 | 46.27451 | 51 | 30.19608 | 0.74 | 1.14063
|  | 1054 | 36 | 4 | 4 | 1 | 15.38189 | 11.31949 | 98.45172 | 10.9738 | 2.08799 | 2.46716 | 1.9737 | 49.47221 | 51.44591 | 101.78095 | 462.72051 | 0.70431 | 333.87049 | 24.29277 | 0.31971 | 32.08709 | 28.52527 | 128.27206 | 54.62542 | 2.0484 | 19.0439 | 19.53984 | 784.83195 | 61.21248 | 24.92352 | 31.9003 | 787.38836 | 54593.12372 | 70.66873 | 45.10113 | 80.02427 | 120.20799 | 29.19675 | 30.82867 | 31.12564 |  | 834.25 | 17 | 17.2549 | 79 | 33 | 32.54902 | 31 | 26.66667 | 0.055 | 1.92188
|  | 1055 | 36 | 5 | 5 | 1 | 14.55547 | 11.29378 | 98.46043 | 11.55885 | 2.10318 | 2.76471 | 1.89547 | 49.51234 | 51.40781 | 102.40622 | 458.9513 | 0.67552 | 332.77948 | 24.21498 | 0.29879 | 32.12714 | 45.0458 | 123.54726 | 54.37838 | 2.05239 | 19.03196 | 19.56722 | 780.68159 | 61.23324 | 25.10485 | 31.90078 | 802.76806 | 54593.12415 | 70.45253 | 45.06535 | 79.98132 | 119.73724 | 29.13088 | 30.90073 | 31.14729 |  | 749 | 15 | 19.21569 | 79 | 33 | 37.2549 | 39 | 28.62745 | 0.895 | 1.53125
|  | 1056 | 36 | 6 | 6 | 1 | 15.42489 | 11.29774 | 98.45672 | 11.46469 | 2.08658 | 2.74654 | 1.8309 | 49.54534 | 51.37624 | 102.37305 | 455.27404 | 0.82636 | 333.30032 | 24.26049 | 0.27647 | 32.10226 | 29.52453 | 132.44364 | 53.99735 | 2.09005 | 18.9963 | 19.57439 | 801.32948 | 61.00168 | 24.90674 | 31.86031 | 805.68647 | 54593.1246 | 70.43439 | 45.11637 | 79.99511 | 119.90052 | 29.18325 | 30.90661 | 31.13213 |  | 813.25 | 13.5 | 18.03922 | 79 | 33 | 38.82353 | 37 | 27.45098 | 0.055 | 0.15625
|  | 1057 | 36 | 7 | 7 | 1 | 14.22169 | 11.32741 | 98.4588 | 11.94985 | 2.10637 | 2.85564 | 1.74893 | 49.53448 | 51.28341 | 102.17104 | 451.85525 | 0.7755 | 332.78056 | 24.31981 | 0.22324 | 31.98865 | 44.11698 | 127.692 | 53.58886 | 2.05263 | 18.99891 | 19.47714 | 779.58826 | 60.73704 | 25.14298 | 31.91626 | 794.16057 | 54593.12511 | 70.30882 | 45.07837 | 79.99309 | 120.20398 | 29.20553 | 31.05407 | 31.20604 |  | 769.5 | 16.5 | 18.82353 | 79 | 33 | 33.33333 | 35 | 28.23529 | 0.895 | 1.92188
|  | 1058 | 36 | 8 | 1 | 12 | 15.35771 | 11.34125 | 98.45988 | 11.75417 | 2.09372 | 2.98144 | 1.68378 | 49.55668 | 51.24046 | 102.3775 | 448.54882 | 0.80748 | 332.39319 | 24.16803 | 0.1948 | 32.11734 | 30.72413 | 134.11481 | 52.92981 | 2.11699 | 18.99848 | 19.57473 | 808.89271 | 60.53515 | 24.99188 | 31.8893 | 820.31757 | 54593.12557 | 70.4555 | 45.07855 | 80.012 | 120.34785 | 29.1301 | 31.02653 | 31.14278 |  | 816.25 | 13.5 | 18.03922 | 79 | 33 | 38.82353 | 38 | 27.45098 | 0.055 | 0.39063
|  | 1059 | 36 | 9 | 2 | 12 | 16.17435 | 11.32741 | 98.45826 | 11.18125 | 2.12415 | 2.70212 | 1.73112 | 49.47879 | 51.20991 | 103.49171 | 445.53416 | 0.81134 | 331.64711 | 24.25788 | 0.13894 | 32.11369 | 86.01442 | 133.70234 | 52.4345 | 2.48989 | 18.99261 | 19.52184 | 937.74535 | 60.21108 | 25.35514 | 31.84854 | 904.01244 | 54593.12606 | 70.45396 | 45.11725 | 80.00314 | 120.54994 | 29.18294 | 31.02796 | 31.11304 |  | 785 | 14 | 21.96078 | 79 | 33 | 46.27451 | 50 | 32.15686 | 0.915 | 0.07813
|  | 1060 | 36 | 10 | 3 | 12 | 16.62261 | 11.32345 | 98.45686 | 8.66113 | 2.11465 | 2.78894 | 1.84704 | 49.36066 | 51.20769 | 104.58611 | 446.17222 | 1.5428 | 331.30201 | 24.26383 | 0.02972 | 32.22591 | 94.13844 | 159.45444 | 51.95483 | 3.53268 | 18.99136 | 19.48003 | 1336.45834 | 60.01945 | 25.24176 | 31.85682 | 1335.57099 | 54593.12668 | 70.28179 | 45.09301 | 80.06597 | 119.95425 | 29.12716 | 31.09987 | 31.21719 |  | 1102.25 | -8.5 | 28.23529 | 79 | 33 | 88.23529 | 88 | 37.64706 | 0.015 | 0
|  | 1061 | 36 | 11 | 4 | 12 | 14.17813 | 11.34323 | 98.45412 | 10.1387 | 2.10753 | 3.1157 | 1.93969 | 49.30268 | 51.24236 | 105.27049 | 451.24868 | 2.80042 | 330.21389 | 24.11175 | -0.02226 | 32.12185 | 84.02682 | 244.94079 | 51.28241 | 5.3189 | 18.93616 | 19.41908 | 2019.00563 | 59.79923 | 25.15683 | 31.83018 | 2022.22848 | 54593.12796 | 70.64753 | 45.03892 | 79.97189 | 120.17202 | 28.98978 | 31.14704 | 31.11228 |  | 1609.25 | 4 | 32.15686 | 79 | 33 | 88.62745 | 89 | 40 | 0.035 | 0.39063
|  | 1062 | 36 | 12 | 5 | 12 | 14.54386 | 11.32345 | 98.45524 | 8.76637 | 2.10149 | 3.19731 | 2.3015 | 49.31696 | 51.57366 | 104.37314 | 457.43123 | 4.00313 | 328.63992 | 24.37169 | 0.21049 | 32.11195 | 63.85586 | 311.07708 | 51.04153 | 6.53802 | 19.03919 | 19.53543 | 2488.90644 | 59.69818 | 25.08473 | 31.85404 | 2493.06798 | 54593.13007 | 70.82665 | 45.0479 | 79.85429 | 120.40046 | 29.04361 | 31.23249 | 31.22302 |  | 2271 | 23 | 27.05882 | 79 | 33 | 61.56863 | 62 | 36.07843 | 0.7 | 1.92188
|  | 1063 | 36 | 13 | 6 | 12 | 14.22419 | 11.32444 | 98.46115 | 13.46732 | 2.11209 | 3.10728 | 2.51766 | 49.2412 | 51.75886 | 104.60653 | 462.90083 | 4.37198 | 330.01409 | 24.21017 | 0.25534 | 32.12977 | 62.8842 | 322.08432 | 51.5992 | 7.68452 | 19.07946 | 19.58466 | 2910.68323 | 59.82372 | 25.21119 | 31.83103 | 2915.0737 | 54593.13262 | 70.21197 | 45.03124 | 80.04422 | 120.03479 | 29.12429 | 31.19576 | 31.17266 |  | 2685.75 | 25.5 | 28.62745 | 79 | 33 | 62.7451 | 64 | 37.64706 | 0.895 | 0.39063
|  | 1064 | 36 | 14 | 7 | 12 | 14.56441 | 11.33631 | 98.43458 | 14.96486 | 2.10746 | 3.25448 | 2.77755 | 49.19086 | 51.8942 | 105.12042 | 470.0344 | 5.0355 | 332.56074 | 23.99049 | 0.15004 | 32.08319 | 70.23961 | 329.65597 | 52.39827 | 8.7538 | 18.99143 | 19.48378 | 3322.97968 | 60.00659 | 25.15593 | 31.79732 | 3327.20058 | 54593.13547 | 70.77932 | 45.00122 | 79.76433 | 120.68458 | 29.04723 | 31.30413 | 31.21056 |  | 3114 | 28.5 | 29.01961 | 79 | 33 | 60 | 59 | 37.64706 | 0.855 | 1.6875
|  | 1065 | 36 | 15 | 8 | 12 | 14.77419 | 11.33433 | 98.45367 | 12.84028 | 2.09546 | 3.18061 | 3.02438 | 49.1302 | 52.15458 | 104.88946 | 478.58676 | 5.71173 | 330.05427 | 24.25812 | 0.0782 | 32.04937 | 66.78794 | 336.11178 | 53.0516 | 9.82238 | 19.02708 | 19.58215 | 3749.96993 | 59.94289 | 25.01268 | 31.84441 | 3754.32079 | 54593.1387 | 70.51352 | 45.03574 | 79.92795 | 120.1885 | 28.99104 | 31.25214 | 31.14356 |  | 3534.25 | 28 | 31.37255 | 79 | 33 | 68.23529 | 66 | 39.60784 | 0.835 | 1.375
|  | 1066 | 36 | 16 | 1 | 2 | 14.52454 | 11.33532 | 98.4524 | 13.18316 | 2.07756 | 3.1761 | 3.31732 | 49.16269 | 52.48002 | 105.23979 | 489.04899 | 6.5843 | 327.16988 | 24.24958 | 0.02367 | 32.0232 | 66.79307 | 339.8014 | 53.4721 | 10.77853 | 19.02187 | 19.55866 | 4150.46777 | 60.10594 | 24.79899 | 31.8224 | 4155.11425 | 54593.14245 | 70.45134 | 45.0133 | 80.21349 | 119.48069 | 28.92028 | 31.34667 | 31.20529 |  | 3942.75 | 28.5 | 32.15686 | 79 | 33 | 67.05882 | 68 | 40 | 0.875 | 1.14063
|  | 1067 | 36 | 17 | 2 | 2 | 14.66425 | 11.32345 | 98.46115 | 9.82565 | 2.09137 | 2.85607 | 3.55086 | 49.10265 | 52.64552 | 104.54782 | 499.24481 | 6.94607 | 328.97349 | 24.16143 | 0.15152 | 31.94757 | 43.35334 | 344.15981 | 53.83752 | 11.24026 | 19.08871 | 19.51525 | 4299.66914 | 60.66438 | 24.96391 | 31.83137 | 4302.6199 | 54593.14665 | 70.14949 | 44.98915 | 80.02827 | 120.05655 | 28.93854 | 31.27938 | 31.325 |  | 4280.25 | 32 | 28.62745 | 79 | 33 | 53.33333 | 51 | 37.2549 | 0.855 | 0.28125
|  | 1068 | 36 | 18 | 3 | 2 | 14.81625 | 11.31752 | 98.45687 | 7.89899 | 2.09799 | 2.73442 | 3.6432 | 49.12213 | 52.76532 | 104.56817 | 505.31796 | 5.75856 | 331.69922 | 24.14362 | 0.28257 | 31.94434 | 43.68588 | 343.05349 | 54.14556 | 11.27771 | 19.05978 | 19.63992 | 4300.39404 | 61.02641 | 25.04288 | 31.93293 | 4303.07162 | 54593.15066 | 70.89062 | 44.954 | 79.84864 | 120.95166 | 28.92391 | 31.15327 | 31.09293 |  | 4304.5 | 35.5 | 27.45098 | 79 | 32 | 43.92157 | 44 | 36.47059 | 0.835 | 0.125
|  | 1069 | 36 | 19 | 4 | 2 | 14.27267 | 11.33829 | 98.45633 | 7.02378 | 2.09998 | 2.71071 | 3.69051 | 49.11401 | 52.80451 | 104.44247 | 510.53423 | 4.78401 | 332.38026 | 24.09251 | 0.27569 | 31.92669 | 42.96907 | 341.46985 | 54.43571 | 11.29835 | 19.0645 | 19.56031 | 4304.18101 | 61.3186 | 25.06663 | 31.87952 | 4305.62709 | 54593.15383 | 70.74386 | 44.9842 | 79.96119 | 120.02343 | 28.87856 | 31.1401 | 31.20446 |  | 4310 | 36 | 27.45098 | 79 | 32 | 43.92157 | 44 | 36.47059 | 0.78 | 1.96875
|  | 1070 | 36 | 20 | 5 | 2 | 14.59692 | 11.31554 | 98.45723 | 6.39351 | 2.09206 | 2.53395 | 3.74226 | 49.05838 | 52.80064 | 103.89397 | 515.09825 | 4.5538 | 328.93995 | 24.12164 | 0.26206 | 31.87605 | 41.66553 | 341.74343 | 54.58469 | 11.23969 | 19.15435 | 19.61031 | 4298.03167 | 61.6567 | 24.97216 | 31.85215 | 4300.96361 | 54593.15667 | 70.49702 | 45.00966 | 80.15937 | 119.75728 | 28.8994 | 31.09594 | 31.20267 |  | 4310 | 36 | 27.45098 | 79 | 32 | 43.52941 | 43 | 36.47059 | 0.095 | 0.51563
|  | 1071 | 36 | 21 | 6 | 2 | 14.40923 | 11.32444 | 98.45953 | 6.07048 | 2.08779 | 2.50638 | 3.73978 | 49.04157 | 52.78931 | 105.19425 | 519.24276 | 4.45792 | 329.9499 | 24.00872 | 0.23669 | 31.81081 | 43.37432 | 340.61443 | 54.75976 | 11.20864 | 19.12008 | 19.6396 | 4294.92992 | 61.82089 | 24.92115 | 31.87954 | 4298.21069 | 54593.15944 | 71.32953 | 45.00697 | 79.72041 | 121.34226 | 28.79127 | 31.01988 | 31.24267 |  | 4300 | 36 | 27.45098 | 79 | 32 | 43.13725 | 43 | 36.47059 | 0.855 | 0.125
|  | 1072 | 36 | 22 | 7 | 2 | 14.58442 | 11.34125 | 98.4588 | 5.97546 | 2.09558 | 2.61862 | 3.69421 | 49.06832 | 52.76253 | 104.22956 | 523.41942 | 4.55195 | 330.68105 | 24.10002 | 0.21825 | 31.8066 | 44.00929 | 341.2811 | 54.98323 | 11.27262 | 19.13987 | 19.68322 | 4303.39439 | 62.04143 | 25.01411 | 31.81725 | 4305.33944 | 54593.16217 | 70.61509 | 45.00124 | 80.26982 | 120.01979 | 28.82295 | 31.00172 | 31.27247 |  | 4310 | 35.5 | 27.45098 | 79 | 32 | 45.09804 | 45 | 36.86275 | 0.115 | 0.51563
|  | 1073 | 36 | 23 | 1 | 21 | 13.62344 | 11.32246 | 98.45247 | 5.41678 | 2.09136 | 2.5067 | 3.65028 | 49.07279 | 52.72307 | 102.9155 | 529.80971 | 4.40865 | 332.8523 | 23.96489 | 0.40999 | 31.86311 | 20.03085 | 340.54449 | 55.12597 | 10.72061 | 19.09957 | 19.64427 | 4100.9204 | 62.14181 | 24.96374 | 31.78052 | 4099.75471 | 54593.16778 | 71.08907 | 44.96755 | 79.92925 | 120.7148 | 28.77268 | 30.82058 | 31.20713 |  | 4285 | 41.5 | 23.13725 | 79 | 32 | 29.41176 | 28 | 32.54902 | 0.915 | 1.96875
|  | 1074 | 36 | 24 | 2 | 21 | 14.46122 | 11.38279 | 98.45867 | 5.1967 | 2.08929 | 2.46898 | 3.82745 | 49.12086 | 52.94831 | 102.85607 | 528.03373 | 2.94863 | 333.96044 | 23.95313 | 0.5607 | 31.88043 | 16.36015 | 334.00315 | 55.29063 | 9.6211 | 19.28066 | 19.74566 | 3683.97037 | 62.36168 | 24.93907 | 31.92093 | 3683.17599 | 54593.17016 | 71.16781 | 45.0113 | 79.96931 | 120.83702 | 28.79423 | 30.73588 | 31.20494 |  | 3921.75 | 32 | 19.60784 | 79 | 32 | 17.64706 | 18 | 29.41176 | 0.855 | 1.96875
|  | 1075 | 36 | 25 | 3 | 21 | 15.12977 | 11.36697 | 98.45965 | 7.06738 | 2.08902 | 2.12752 | 3.49408 | 49.18652 | 52.6806 | 100.80313 | 522.17501 | 1.63375 | 333.44648 | 23.99607 | 0.5557 | 31.9105 | 12.80187 | 327.43921 | 55.33605 | 8.44219 | 19.24779 | 19.7596 | 3232.97354 | 62.45715 | 24.93586 | 31.87521 | 3234.51113 | 54593.17153 | 71.07997 | 45.02697 | 80.01634 | 120.61814 | 28.8818 | 30.78219 | 31.19524 |  | 3488.25 | 30.5 | 18.43137 | 79 | 32 | 14.90196 | 15 | 27.45098 | 0.78 | 0.04688
|  | 1076 | 36 | 26 | 4 | 21 | 21.0039 | 11.36697 | 98.46026 | 11.88775 | 2.08894 | 2.00222 | 3.1954 | 49.2301 | 52.4255 | 101.35432 | 513.56446 | 0.68897 | 335.17867 | 23.87793 | 0.2506 | 31.82599 | 13.30663 | 317.22257 | 55.20909 | 7.22748 | 19.22486 | 19.77843 | 2767.89697 | 62.40095 | 24.93493 | 31.81602 | 2767.64901 | 54593.17226 | 70.59125 | 44.98111 | 80.02206 | 120.62373 | 28.91872 | 30.78551 | 31.23715 |  | 3028.75 | 28 | 17.2549 | 79 | 33 | 12.94118 | 13 | 26.27451 | 0 | 0
|  | 1077 | 36 | 27 | 5 | 21 | 21.00098 | 11.37092 | 98.45508 | 6.84051 | 2.0837 | 2.21321 | 2.92061 | 49.28746 | 52.20806 | 100.34804 | 504.19897 | 0.10866 | 334.82505 | 23.94925 | 0.02513 | 31.87616 | 10.6971 | 307.19472 | 55.20345 | 6.03423 | 19.29057 | 19.81533 | 2316.73197 | 62.33485 | 24.87238 | 31.86885 | 2315.33206 | 54593.17245 | 71.12204 | 44.96868 | 79.9095 | 120.64303 | 29.02334 | 30.81459 | 31.24655 |  | 2564.75 | 26 | 16.86275 | 79 | 33 | 12.94118 | 12 | 25.4902 | 0 | 0
|  | 1078 | 36 | 28 | 6 | 21 | 21.00291 | 11.40356 | 98.45794 | 1.25138 | 2.08794 | 2.20031 | 2.60421 | 49.32079 | 51.925 | 100.28199 | 495.47854 | 0.04527 | 334.01157 | 23.84858 | 0.06146 | 31.88321 | 12.58811 | 284.35152 | 55.14995 | 4.9464 | 19.27781 | 19.75756 | 1895.22474 | 62.0685 | 24.92296 | 31.81484 | 1893.75249 | 54593.17248 | 70.50698 | 44.91934 | 79.91117 | 120.21959 | 29.06271 | 30.69269 | 31.22715 |  | 2125.75 | 18.5 | 16.86275 | 79 | 33 | 12.54902 | 13 | 21.56863 | 0.015 | 0
|  | 1079 | 36 | 29 | 7 | 21 | 14.09743 | 11.38477 | 98.45653 | 3.26318 | 2.07344 | 1.96797 | 2.50859 | 49.34668 | 51.85527 | 101.29869 | 487.49623 | 0.38125 | 334.49831 | 24.0141 | 0.09955 | 31.93035 | 14.99976 | 229.87447 | 55.11005 | 3.87274 | 19.32233 | 19.75621 | 1494.22495 | 61.85785 | 24.74989 | 31.86433 | 1495.06989 | 54593.17259 | 70.77162 | 45.00831 | 80.07128 | 120.30051 | 29.06168 | 30.81095 | 31.20372 |  | 1714 | 14 | 16.47059 | 79 | 33 | 14.5098 | 15 | 21.56863 | 0.8 | 1.84375
|  | 1080 | 36 | 30 | 8 | 21 | 13.72184 | 11.38081 | 98.45774 | 4.80231 | 2.08479 | 1.89429 | 2.30966 | 49.42645 | 51.73611 | 101.63181 | 479.45057 | 0.50319 | 333.85754 | 23.87705 | 0.28737 | 31.95683 | 18.12375 | 175.6142 | 54.99054 | 2.90126 | 19.24577 | 19.74668 | 1113.30812 | 61.8312 | 24.8853 | 31.7755 | 1112.45806 | 54593.17289 | 70.54596 | 44.99114 | 79.99517 | 119.93447 | 29.15153 | 30.84976 | 31.16685 |  | 1328.75 | 16.5 | 16.47059 | 79 | 33 | 16.07843 | 16 | 21.56863 | 0.835 | 1.60938
|  | 1081 | 37 | 1 | 1 | 1 | 14.27839 | 11.39664 | 98.45668 | 8.3171 | 2.07885 | 2.11129 | 2.11298 | 49.47929 | 51.59226 | 101.36136 | 472.87886 | 0.45635 | 334.11105 | 23.79578 | 0.40797 | 32.06514 | 22.03206 | 132.87187 | 54.83468 | 2.02819 | 19.41893 | 19.86135 | 780.50462 | 61.72745 | 24.81444 | 31.83322 | 776.81064 | 54593.17318 | 70.64176 | 45.01105 | 79.97604 | 120.19513 | 29.17178 | 30.78071 | 31.19891 |  | 971.75 | 12.5 | 16.47059 | 79 | 33 | 18.82353 | 19 | 21.96078 | 0.82 | 1.45313
|  | 1082 | 37 | 2 | 2 | 1 | 15.79459 | 11.40554 | 98.46032 | 10.59669 | 2.12311 | 2.1631 | 1.9913 | 49.55273 | 51.54403 | 103.26225 | 467.40297 | 0.44056 | 331.26295 | 23.95716 | 0.30422 | 32.14203 | 52.11315 | 120.44193 | 54.84109 | 2.07483 | 19.4042 | 19.90604 | 781.81081 | 61.70037 | 25.3427 | 31.94104 | 767.13423 | 54593.17344 | 70.57208 | 45.04863 | 79.98547 | 120.32265 | 29.23875 | 30.89276 | 31.19667 |  | 709.25 | 12 | 20.39216 | 79 | 33 | 42.7451 | 46 | 29.80392 | 0.74 | 1.21875
|  | 1083 | 37 | 3 | 3 | 1 | 15.59821 | 11.38576 | 98.45175 | 10.82686 | 2.09189 | 2.42834 | 1.90089 | 49.43286 | 51.33375 | 101.9587 | 463.12241 | 0.72394 | 333.93985 | 23.77756 | 0.31531 | 31.99381 | 28.18543 | 129.282 | 54.55646 | 2.06851 | 19.31767 | 19.81528 | 791.05812 | 61.21424 | 24.97011 | 31.79732 | 794.11867 | 54593.17379 | 70.62596 | 44.8995 | 79.95108 | 120.33581 | 29.18814 | 30.87317 | 31.15711 |  | 834.25 | 16 | 17.64706 | 79 | 33 | 36.47059 | 34 | 26.27451 | 0.035 | 1.92188
|  | 1084 | 37 | 4 | 4 | 1 | 14.5187 | 11.36993 | 98.46747 | 11.51041 | 2.09963 | 2.50982 | 1.84803 | 49.47097 | 51.319 | 102.42503 | 459.32816 | 0.66837 | 333.03909 | 23.77258 | 0.29703 | 32.05271 | 44.75378 | 122.52199 | 54.29951 | 2.04078 | 19.38478 | 19.91577 | 777.57858 | 61.00309 | 25.06247 | 31.87369 | 788.18384 | 54593.17424 | 70.52486 | 45.01346 | 79.94163 | 120.38033 | 29.11699 | 30.9776 | 31.16302 |  | 753 | 17 | 18.82353 | 79 | 33 | 37.2549 | 39 | 27.84314 | 0.895 | 1.60938
|  | 1085 | 37 | 5 | 5 | 1 | 15.40322 | 11.4184 | 98.45586 | 11.58703 | 2.09622 | 2.75296 | 1.81488 | 49.4724 | 51.28728 | 102.4604 | 455.69513 | 0.71717 | 333.05821 | 23.78998 | 0.28614 | 32.09812 | 31.56568 | 129.95484 | 54.04164 | 2.09685 | 19.42968 | 19.88195 | 800.23867 | 60.85414 | 25.02178 | 31.84123 | 813.02546 | 54593.17465 | 70.50861 | 44.98583 | 79.98687 | 120.50202 | 29.18635 | 31.02842 | 31.24606 |  | 812.5 | 14 | 18.03922 | 79 | 33 | 38.03922 | 38 | 27.45098 | 0.055 | 0.15625
|  | 1086 | 37 | 6 | 6 | 1 | 14.15291 | 11.41246 | 98.45976 | 11.94456 | 2.09727 | 2.86749 | 1.78006 | 49.51072 | 51.29078 | 102.02577 | 452.37687 | 0.78322 | 332.3831 | 23.87456 | 0.24155 | 32.07477 | 40.6563 | 128.90825 | 53.46972 | 2.02449 | 19.4131 | 19.91402 | 772.24042 | 60.70112 | 25.03427 | 31.85327 | 790.49924 | 54593.17511 | 70.45219 | 44.98522 | 79.95116 | 120.34282 | 29.15527 | 30.98328 | 31.13737 |  | 778.75 | 17 | 18.43137 | 79 | 33 | 33.33333 | 33 | 27.45098 | 0.895 | 1.92188
|  | 1087 | 37 | 7 | 7 | 1 | 15.39549 | 11.39466 | 98.45593 | 11.69954 | 2.09462 | 2.83966 | 1.69503 | 49.48295 | 51.17798 | 102.51143 | 449.15525 | 0.75499 | 332.01573 | 23.80907 | 0.19537 | 32.10817 | 32.65774 | 128.99468 | 53.0026 | 2.12725 | 19.46539 | 19.91125 | 812.46113 | 60.56968 | 25.00271 | 31.78871 | 814.95662 | 54593.17557 | 70.50989 | 44.92239 | 79.94731 | 120.38593 | 29.13768 | 31.08258 | 31.19929 |  | 801.5 | 13 | 18.43137 | 79 | 33 | 41.17647 | 39 | 27.84314 | 0.095 | 0.3125
|  | 1088 | 37 | 8 | 1 | 12 | 15.9044 | 11.40059 | 98.461 | 11.3986 | 2.12137 | 2.84664 | 1.81246 | 49.33311 | 51.14557 | 103.11575 | 446.06041 | 0.80004 | 333.38017 | 23.69817 | 0.14447 | 32.0969 | 85.29983 | 130.55043 | 52.44597 | 2.40867 | 19.44639 | 19.89099 | 908.34643 | 60.3937 | 25.32198 | 31.72628 | 930.56292 | 54593.17606 | 70.30438 | 44.85591 | 79.98657 | 120.5168 | 29.07284 | 31.01382 | 31.14748 |  | 795.25 | 15 | 20.39216 | 79 | 33 | 39.21569 | 40 | 30.19608 | 0.895 | 0.15625
|  | 1089 | 37 | 9 | 2 | 12 | 16.71119 | 11.4273 | 98.45953 | 8.51188 | 2.11648 | 3.12875 | 1.8293 | 49.35223 | 51.18153 | 104.69602 | 446.22656 | 1.46588 | 331.11751 | 23.8267 | 0.02936 | 32.21262 | 88.88258 | 157.8252 | 51.96912 | 3.48792 | 19.43291 | 19.99327 | 1318.38255 | 60.25803 | 25.26366 | 31.82841 | 1330.46147 | 54593.17664 | 70.46249 | 44.98803 | 80.03967 | 119.92721 | 29.14287 | 31.02625 | 31.13176 |  | 1064.75 | -8.5 | 28.23529 | 79 | 33 | 87.45098 | 89 | 37.2549 | 0.015 | 0.07813
|  | 1090 | 37 | 10 | 3 | 12 | 14.26244 | 11.37587 | 98.45614 | 10.11827 | 2.11161 | 3.15021 | 2.055 | 49.28621 | 51.34121 | 105.46037 | 450.95745 | 2.66829 | 330.45548 | 23.81273 | -0.0209 | 32.17541 | 75.69176 | 238.60828 | 51.27259 | 5.24752 | 19.46384 | 19.94363 | 1988.07001 | 60.21053 | 25.20544 | 31.81977 | 1991.62746 | 54593.17785 | 70.18133 | 44.93456 | 79.94768 | 120.4028 | 29.15676 | 31.21211 | 31.15709 |  | 1579.5 | 2.5 | 31.76471 | 79 | 33 | 88.62745 | 90 | 39.21569 | 0.035 | 0.46875
|  | 1091 | 37 | 11 | 4 | 12 | 15.02884 | 11.38477 | 98.45644 | 8.59595 | 2.08876 | 3.17858 | 2.36469 | 49.14997 | 51.51467 | 104.13365 | 456.72286 | 3.91964 | 333.16815 | 23.77202 | 0.19971 | 32.10723 | 62.00145 | 311.07759 | 50.94503 | 6.38005 | 19.46705 | 19.97171 | 2443.57997 | 59.88663 | 24.93268 | 31.78144 | 2447.1178 | 54593.17991 | 70.35055 | 44.89183 | 80.10366 | 120.33542 | 28.98142 | 31.21103 | 31.13693 |  | 2239.75 | 23 | 26.27451 | 79 | 33 | 61.56863 | 61 | 36.07843 | 0.82 | 0
|  | 1092 | 37 | 12 | 5 | 12 | 14.12873 | 11.39169 | 98.4614 | 13.26711 | 2.09307 | 3.22934 | 2.55127 | 49.11058 | 51.66185 | 104.42357 | 462.16331 | 4.2091 | 329.82697 | 23.56712 | 0.26218 | 32.09128 | 64.43238 | 321.44007 | 51.47781 | 7.52872 | 19.41289 | 19.97416 | 2877.58363 | 59.92002 | 24.98414 | 31.80979 | 2881.61038 | 54593.1824 | 70.26513 | 44.94232 | 80.07202 | 119.71523 | 28.99884 | 31.15347 | 31.10962 |  | 2651.5 | 25 | 29.01961 | 79 | 33 | 64.70588 | 64 | 37.64706 | 0.875 | 0.3125
|  | 1093 | 37 | 13 | 6 | 12 | 14.91451 | 11.3907 | 98.45619 | 15.30105 | 2.09385 | 3.17366 | 2.74071 | 49.23792 | 51.97863 | 104.86003 | 468.94117 | 4.81016 | 330.42644 | 23.65917 | 0.17001 | 32.1061 | 65.46765 | 328.28898 | 52.32472 | 8.62155 | 19.58827 | 20.06819 | 3294.04052 | 60.09634 | 24.99354 | 31.87863 | 3298.36382 | 54593.18513 | 70.75675 | 44.97952 | 79.80481 | 120.191 | 29.0862 | 31.22697 | 31.17892 |  | 3071 | 27.5 | 30.19608 | 79 | 33 | 65.09804 | 64 | 38.43137 | 0.78 | 1.6875
|  | 1094 | 37 | 14 | 7 | 12 | 14.55346 | 11.39367 | 98.45642 | 13.16373 | 2.09162 | 3.24087 | 3.06649 | 49.06834 | 52.13483 | 104.98511 | 477.53325 | 5.53693 | 330.35116 | 23.68429 | 0.08887 | 32.15307 | 64.21559 | 335.78967 | 52.96261 | 9.72795 | 19.51101 | 20.02155 | 3720.72972 | 60.02596 | 24.96689 | 31.8868 | 3724.67861 | 54593.18828 | 70.31925 | 44.93126 | 80.08104 | 120.10032 | 28.89285 | 31.26865 | 31.26192 |  | 3491.25 | 28.5 | 31.37255 | 79 | 33 | 66.66667 | 67 | 39.21569 | 0.835 | 1.375
|  | 1095 | 37 | 15 | 8 | 12 | 14.58397 | 11.38279 | 98.45513 | 13.25596 | 2.10057 | 3.2562 | 3.18245 | 49.16598 | 52.34843 | 105.35257 | 488.22013 | 6.38851 | 328.63466 | 23.94411 | 0.01635 | 32.09443 | 69.29687 | 340.18031 | 53.48589 | 10.84756 | 19.55737 | 20.06735 | 4131.2766 | 60.1298 | 25.07373 | 31.91731 | 4135.69253 | 54593.1919 | 70.27078 | 44.94423 | 80.17746 | 119.98374 | 28.95656 | 31.29947 | 31.14142 |  | 3921.75 | 28.5 | 32.94118 | 79 | 33 | 69.01961 | 69 | 40 | 0.82 | 0.98438
|  | 1096 | 37 | 16 | 1 | 2 | 14.1106 | 11.38477 | 98.45991 | 10.35121 | 2.09539 | 3.00908 | 3.56175 | 49.03032 | 52.59207 | 103.96508 | 498.38501 | 6.98766 | 330.30253 | 23.69015 | 0.13333 | 31.962 | 41.53469 | 344.76689 | 53.82042 | 11.31732 | 19.59111 | 20.07456 | 4320.85551 | 60.60228 | 25.01182 | 31.75986 | 4322.72773 | 54593.19602 | 70.67491 | 44.90738 | 79.81728 | 120.64512 | 28.88365 | 31.24369 | 31.10923 |  | 4289.75 | 31.5 | 29.01961 | 79 | 33 | 55.29412 | 54 | 37.64706 | 0.915 | 0.59375
|  | 1097 | 37 | 17 | 2 | 2 | 14.22362 | 11.37884 | 98.45945 | 7.90633 | 2.09499 | 2.81979 | 3.59308 | 49.13595 | 52.72904 | 104.14419 | 504.88431 | 5.92612 | 329.71465 | 23.76951 | 0.28636 | 31.94375 | 42.4517 | 343.24321 | 54.1606 | 11.30891 | 19.65225 | 20.09278 | 4318.45346 | 61.13631 | 25.00714 | 31.85167 | 4320.68505 | 54593.20015 | 70.66171 | 44.93978 | 79.94726 | 120.25383 | 28.90149 | 31.18914 | 31.16044 |  | 4325 | 36 | 27.45098 | 79 | 32 | 43.52941 | 44 | 36.47059 | 0.68 | 1.96875
|  | 1098 | 37 | 18 | 3 | 2 | 14.56199 | 11.38081 | 98.46826 | 6.99738 | 2.09805 | 2.5697 | 3.73094 | 49.00234 | 52.73328 | 104.27765 | 510.10845 | 4.7681 | 329.66123 | 23.86268 | 0.28279 | 31.87782 | 41.86989 | 342.32795 | 54.45151 | 11.30761 | 19.61805 | 20.12072 | 4311.65732 | 61.35531 | 25.04367 | 31.79104 | 4315.51019 | 54593.20336 | 70.70932 | 44.90895 | 79.94649 | 119.24922 | 28.8107 | 31.0661 | 31.11198 |  | 4325 | 36 | 27.45098 | 79 | 32 | 43.52941 | 44 | 36.47059 | 0.135 | 0.59375
|  | 1099 | 37 | 19 | 4 | 2 | 14.31032 | 11.39169 | 98.45817 | 6.31649 | 2.09986 | 2.60964 | 3.77396 | 48.97015 | 52.74411 | 103.97369 | 514.62355 | 4.45473 | 329.51847 | 23.80424 | 0.26475 | 31.82814 | 41.54922 | 342.12787 | 54.59458 | 11.30074 | 19.64703 | 20.10966 | 4305.32661 | 61.57395 | 25.06526 | 31.82949 | 4307.49291 | 54593.20617 | 70.50057 | 44.87034 | 80.07965 | 119.82693 | 28.8213 | 31.03188 | 31.11726 |  | 4314.75 | 36 | 27.05882 | 79 | 32 | 43.13725 | 43 | 36.07843 | 0.875 | 0.125
|  | 1100 | 37 | 20 | 5 | 2 | 14.49662 | 11.36103 | 98.42936 | 6.09272 | 2.09798 | 2.56246 | 3.8638 | 48.97521 | 52.83901 | 104.37883 | 518.7809 | 4.37028 | 331.24739 | 23.87881 | 0.23031 | 31.90062 | 44.25316 | 341.24392 | 54.81394 | 11.30038 | 19.65078 | 20.13276 | 4309.04682 | 61.81809 | 25.04282 | 31.85052 | 4311.51931 | 54593.20886 | 70.69252 | 44.87878 | 79.94973 | 119.81139 | 28.82122 | 30.94404 | 31.10206 |  | 4310 | 36 | 27.45098 | 79 | 32 | 43.92157 | 44 | 36.47059 | 0.23 | 0.4375
|  | 1101 | 37 | 21 | 6 | 2 | 14.96606 | 11.36993 | 98.46043 | 5.73968 | 2.09967 | 2.53455 | 3.82549 | 48.96786 | 52.79335 | 104.09591 | 522.90925 | 4.40652 | 330.56259 | 23.82297 | 0.21858 | 31.84191 | 43.95561 | 340.61784 | 54.91569 | 11.30916 | 19.69018 | 20.21349 | 4308.9196 | 61.95522 | 25.06301 | 31.84027 | 4311.7686 | 54593.21154 | 70.65588 | 44.88465 | 80.3004 | 119.90809 | 28.79606 | 30.92068 | 31.12729 |  | 4319.5 | 35.5 | 27.45098 | 79 | 32 | 44.31373 | 44 | 36.47059 | 0.76 | 0.67188
|  | 1102 | 37 | 22 | 7 | 2 | 14.3483 | 11.40257 | 98.4586 | 5.72591 | 2.09956 | 2.55183 | 3.83479 | 49.01555 | 52.85035 | 104.54609 | 526.66412 | 4.41557 | 329.12529 | 23.99038 | 0.22539 | 31.90776 | 44.67545 | 340.455 | 54.98339 | 11.30908 | 19.67814 | 20.16306 | 4309.11987 | 62.19329 | 25.06168 | 31.88286 | 4312.44973 | 54593.21425 | 70.86173 | 44.92302 | 80.01585 | 119.5776 | 28.77642 | 30.86761 | 31.13445 |  | 4314.75 | 36 | 27.45098 | 79 | 32 | 43.52941 | 44 | 36.47059 | 0.835 | 0.04688
|  | 1103 | 37 | 23 | 1 | 21 | 13.48687 | 11.37785 | 98.45633 | 6.09997 | 2.09292 | 2.66178 | 3.8715 | 49.01408 | 52.87932 | 102.84224 | 529.63903 | 4.32959 | 333.4468 | 24.0049 | 0.39797 | 31.8489 | 20.49326 | 340.31433 | 55.10464 | 10.80111 | 19.71447 | 20.1672 | 4128.63586 | 62.30922 | 24.98234 | 31.90261 | 4131.12351 | 54593.21695 | 70.80163 | 44.88779 | 79.95917 | 119.97899 | 28.77838 | 30.79556 | 31.13657 |  | 4300 | 40.5 | 23.92157 | 79 | 32 | 35.29412 | 31 | 32.94118 | 0.895 | 1.96875
|  | 1104 | 37 | 24 | 2 | 21 | 14.56042 | 11.37884 | 98.45934 | 4.04872 | 2.08888 | 2.30351 | 3.76029 | 49.01667 | 52.77696 | 102.51623 | 527.79117 | 2.93886 | 334.53696 | 23.91644 | 0.56321 | 31.768 | 15.10986 | 334.65612 | 55.17423 | 9.69646 | 19.70736 | 20.13721 | 3713.54752 | 62.21364 | 24.93422 | 31.75144 | 3709.61425 | 54593.21933 | 70.38146 | 44.77323 | 80.23087 | 120.02743 | 28.69115 | 30.72482 | 31.07433 |  | 3963.25 | 32.5 | 20 | 79 | 32 | 18.43137 | 18 | 29.41176 | 0.76 | 1.96875
|  | 1105 | 37 | 25 | 3 | 21 | 14.81392 | 11.38972 | 98.45814 | 6.64963 | 2.09131 | 2.26238 | 3.59807 | 49.07343 | 52.64935 | 100.87486 | 521.9674 | 1.58132 | 334.54346 | 24.24081 | 0.55957 | 31.87626 | 12.77706 | 328.14019 | 55.2949 | 8.56099 | 19.73038 | 20.22211 | 3274.88148 | 62.38025 | 24.96319 | 31.83426 | 3276.49813 | 54593.22071 | 70.69305 | 44.90625 | 80.00489 | 120.4516 | 28.82686 | 30.71997 | 31.15877 |  | 3527.25 | 30.5 | 18.43137 | 79 | 32 | 14.90196 | 15 | 27.45098 | 0.29 | 0.51563
|  | 1106 | 37 | 26 | 4 | 21 | 21.00013 | 11.3462 | 98.461 | 11.94082 | 2.0913 | 2.10039 | 3.20561 | 49.14411 | 52.42958 | 101.59237 | 513.63007 | 0.84362 | 334.51302 | 24.05715 | 0.22183 | 31.79917 | 12.97918 | 320.26002 | 55.22713 | 7.34667 | 19.67026 | 20.25939 | 2810.37865 | 62.26531 | 24.96302 | 31.87149 | 2810.38462 | 54593.22146 | 71.11984 | 44.94513 | 79.96054 | 120.40169 | 28.91324 | 30.72139 | 31.08331 |  | 3081.25 | 28 | 17.2549 | 79 | 33 | 12.94118 | 13 | 25.88235 | 0 | 0
|  | 1107 | 37 | 27 | 5 | 21 | 21.00205 | 11.34224 | 98.45438 | 7.47036 | 2.10678 | 2.08678 | 3.12784 | 49.11657 | 52.24441 | 100.3278 | 504.62532 | 0.1843 | 334.43785 | 24.19915 | 0.0249 | 31.81628 | 11.85365 | 309.27533 | 55.1347 | 6.19168 | 19.70792 | 20.20439 | 2351.14596 | 62.25195 | 25.1478 | 31.80599 | 2351.22656 | 54593.22177 | 70.89132 | 44.85187 | 80.01217 | 119.73895 | 28.98017 | 30.78681 | 31.13978 |  | 2616.25 | 26 | 16.47059 | 79 | 33 | 12.15686 | 12 | 25.09804 | 0 | 0
|  | 1108 | 37 | 28 | 6 | 21 | 21.00095 | 11.38279 | 98.45815 | 1.37274 | 2.08783 | 1.91407 | 2.70399 | 49.23253 | 51.95831 | 100.44202 | 495.64514 | 0.02198 | 333.89142 | 24.15007 | 0.07425 | 31.86535 | 14.5761 | 287.52334 | 55.2198 | 5.03312 | 19.75714 | 20.2466 | 1928.55233 | 61.9226 | 24.92169 | 31.91774 | 1927.86213 | 54593.22182 | 70.77931 | 44.93378 | 80.04369 | 120.18185 | 28.96805 | 30.75435 | 31.16514 |  | 2175 | 19 | 16.86275 | 79 | 33 | 12.15686 | 12 | 23.92157 | 0 | 0
|  | 1109 | 37 | 29 | 7 | 21 | 14.27673 | 11.35906 | 98.45817 | 3.44609 | 2.08161 | 2.0186 | 2.51878 | 49.33594 | 51.79855 | 101.33266 | 487.78456 | 0.25178 | 334.09703 | 24.20065 | 0.11451 | 31.88941 | 13.80762 | 234.57929 | 55.08236 | 3.97372 | 19.77704 | 20.27373 | 1527.16899 | 61.65609 | 24.84742 | 31.85829 | 1526.63613 | 54593.22187 | 70.58052 | 44.89133 | 80.04848 | 120.62981 | 29.10107 | 30.76004 | 31.12422 |  | 1762.5 | 14 | 16.47059 | 79 | 33 | 14.5098 | 14 | 21.96078 | 0.835 | 1.84375
|  | 1110 | 37 | 30 | 8 | 21 | 13.64621 | 11.35411 | 98.45795 | 5.02864 | 2.08369 | 2.1032 | 2.2238 | 49.41304 | 51.63684 | 101.6548 | 480.04297 | 0.4662 | 333.19988 | 24.08578 | 0.29388 | 31.94702 | 16.39912 | 180.6837 | 54.95509 | 2.99185 | 19.72871 | 20.26034 | 1148.67058 | 61.72688 | 24.87226 | 31.8655 | 1146.51159 | 54593.2221 | 70.62432 | 44.93474 | 80.04014 | 120.57356 | 29.13634 | 30.81418 | 31.15262 |  | 1364 | 17 | 16.47059 | 79 | 33 | 15.68627 | 16 | 21.56863 | 0.855 | 1.60938
|  | 1111 | 38 | 1 | 1 | 1 | 14.25154 | 11.36499 | 98.45958 | 8.07182 | 2.07827 | 1.81787 | 2.16144 | 49.42051 | 51.53609 | 101.51907 | 473.1749 | 0.40842 | 334.52956 | 24.30042 | 0.40496 | 32.0275 | 23.67685 | 135.24352 | 54.92285 | 2.0951 | 19.8268 | 20.30835 | 806.48121 | 61.62618 | 24.80746 | 31.83199 | 806.80511 | 54593.22239 | 70.72566 | 44.95071 | 79.99808 | 120.14181 | 29.17767 | 30.78878 | 31.1183 |  | 1004.5 | 13 | 16.07843 | 79 | 33 | 18.82353 | 19 | 21.96078 | 0.8 | 1.45313
|  | 1112 | 38 | 2 | 2 | 1 | 15.43245 | 11.36103 | 98.46032 | 10.44945 | 2.12003 | 2.49768 | 1.97906 | 49.44246 | 51.51094 | 103.31286 | 467.73367 | 0.39147 | 333.39337 | 24.3277 | 0.30148 | 32.03585 | 51.55891 | 123.45007 | 54.78734 | 2.03358 | 19.75696 | 20.32913 | 767.3765 | 61.60988 | 25.30605 | 31.88258 | 779.37037 | 54593.22262 | 70.60636 | 44.98248 | 80.05672 | 120.4273 | 29.30241 | 30.80191 | 31.073 |  | 713.25 | 12 | 20 | 79 | 33 | 37.64706 | 41 | 29.01961 | 0.76 | 1.21875
|  | 1113 | 38 | 3 | 3 | 1 | 15.71664 | 11.36004 | 98.45739 | 10.66109 | 2.09053 | 2.29669 | 1.95993 | 49.46773 | 51.42766 | 102.22965 | 463.53042 | 0.65673 | 331.07025 | 24.31884 | 0.30118 | 32.12117 | 28.75228 | 129.18785 | 54.73238 | 2.09922 | 19.78333 | 20.29937 | 803.32404 | 61.23705 | 24.95387 | 31.94999 | 806.98764 | 54593.22291 | 70.51968 | 44.90675 | 80.02412 | 120.29711 | 29.19123 | 30.92046 | 31.14159 |  | 815.5 | 13.5 | 17.64706 | 79 | 33 | 39.21569 | 38 | 26.66667 | 0.055 | 1.84375
|  | 1114 | 38 | 4 | 4 | 1 | 14.31669 | 11.38279 | 98.46153 | 11.1237 | 2.09802 | 2.67982 | 1.86764 | 49.41769 | 51.32697 | 102.45972 | 459.73032 | 0.74227 | 332.37779 | 24.33387 | 0.29488 | 32.04885 | 45.03538 | 124.16216 | 54.41641 | 2.02331 | 19.71593 | 20.23942 | 771.5149 | 61.11984 | 25.04323 | 31.80874 | 786.2889 | 54593.22337 | 70.425 | 44.91165 | 80.09545 | 120.52582 | 29.15629 | 30.95622 | 31.12665 |  | 762.5 | 17 | 18.82353 | 79 | 33 | 32.94118 | 36 | 27.45098 | 0.895 | 1.60938
|  | 1115 | 38 | 5 | 5 | 1 | 15.61459 | 11.36103 | 98.4542 | 11.1987 | 2.09733 | 2.5716 | 1.82534 | 49.49412 | 51.33904 | 102.72398 | 456.12811 | 0.77488 | 333.09005 | 24.26589 | 0.28475 | 32.0206 | 31.76446 | 128.56959 | 54.06453 | 2.11728 | 19.77899 | 20.2674 | 807.60855 | 60.83092 | 25.03505 | 31.80456 | 806.53664 | 54593.22382 | 70.52627 | 44.91888 | 80.0366 | 120.32808 | 29.16588 | 31.02034 | 31.12464 |  | 803.75 | 12.5 | 18.03922 | 79 | 33 | 40.78431 | 41 | 27.45098 | 0.035 | 0.07813
|  | 1116 | 38 | 6 | 6 | 1 | 14.11634 | 11.37488 | 98.45696 | 11.57014 | 2.09483 | 2.80817 | 1.77172 | 49.40158 | 51.1733 | 102.27571 | 452.80794 | 0.805 | 332.17959 | 24.24022 | 0.26533 | 32.05447 | 41.37776 | 125.90323 | 53.59723 | 2.0331 | 19.63211 | 20.16795 | 776.42479 | 60.51689 | 25.00525 | 31.74711 | 784.06014 | 54593.22432 | 70.42804 | 44.88352 | 80.06767 | 120.47063 | 29.14452 | 30.97753 | 31.12511 |  | 780.25 | 17 | 18.03922 | 79 | 33 | 33.33333 | 33 | 27.45098 | 0.835 | 1.92188
|  | 1117 | 38 | 7 | 7 | 1 | 15.33767 | 11.34125 | 98.45488 | 11.59883 | 2.09482 | 2.58756 | 1.74028 | 49.49236 | 51.19119 | 102.69634 | 449.60961 | 0.75278 | 333.68078 | 24.26726 | 0.2139 | 32.10005 | 32.09864 | 129.46975 | 53.15766 | 2.12679 | 19.66691 | 20.21797 | 812.20607 | 60.33971 | 25.00512 | 31.84271 | 810.1312 | 54593.22479 | 70.49648 | 44.84402 | 80.00991 | 120.67014 | 29.20738 | 31.06571 | 31.11568 |  | 803.75 | 13.5 | 18.43137 | 79 | 33 | 40.78431 | 41 | 27.84314 | 0.155 | 0.3125
|  | 1118 | 38 | 8 | 1 | 12 | 15.77502 | 11.36301 | 98.4605 | 11.45323 | 2.11042 | 2.80288 | 1.69003 | 49.46185 | 51.10439 | 103.25214 | 446.54341 | 0.75341 | 332.71127 | 24.27098 | 0.14759 | 32.12191 | 84.34704 | 128.62895 | 52.60163 | 2.33786 | 19.65515 | 20.18303 | 886.21285 | 60.23266 | 25.19133 | 31.80762 | 875.29216 | 54593.22526 | 70.43278 | 44.88076 | 79.97419 | 120.51025 | 29.13259 | 31.03095 | 31.09106 |  | 788.25 | 17 | 20 | 79 | 33 | 32.54902 | 37 | 29.80392 | 0.895 | 0.07813
|  | 1119 | 38 | 9 | 2 | 12 | 16.70547 | 11.33235 | 98.45244 | 8.6813 | 2.10459 | 3.1104 | 1.73393 | 49.36121 | 51.09515 | 104.90587 | 446.31829 | 1.35497 | 329.15872 | 24.25814 | 0.0353 | 32.13801 | 88.35325 | 156.77482 | 52.02857 | 3.41681 | 19.60853 | 20.12025 | 1298.8009 | 60.01056 | 25.12175 | 31.82346 | 1312.04617 | 54593.22579 | 70.29676 | 44.8605 | 79.95396 | 120.65941 | 29.08546 | 31.10847 | 31.09095 |  | 1053 | -8.5 | 27.84314 | 79 | 33 | 87.05882 | 86 | 36.86275 | 0.035 | 0.07813
|  | 1120 | 38 | 10 | 3 | 12 | 14.03976 | 11.35312 | 98.4558 | 9.79025 | 2.09375 | 2.86495 | 1.95906 | 49.28229 | 51.30181 | 105.64988 | 450.92571 | 2.64162 | 330.49732 | 24.30291 | -0.04585 | 32.16854 | 80.61741 | 236.30384 | 51.37006 | 5.17502 | 19.58321 | 20.12913 | 1977.32064 | 59.98818 | 24.99232 | 31.78845 | 1980.09375 | 54593.22692 | 70.46037 | 44.85872 | 79.93141 | 120.27471 | 29.11984 | 31.15154 | 31.0744 |  | 1552.25 | 2 | 30.98039 | 79 | 33 | 86.66667 | 87 | 38.82353 | 0.035 | 0.625
|  | 1121 | 38 | 11 | 4 | 12 | 15.16062 | 11.3373 | 98.46042 | 8.40356 | 2.10558 | 3.13177 | 2.24018 | 49.19298 | 51.43954 | 104.38765 | 456.58839 | 3.94864 | 331.17906 | 24.11779 | 0.13315 | 32.15849 | 61.43621 | 311.2469 | 51.02677 | 6.38675 | 19.57082 | 20.0564 | 2426.60317 | 59.82297 | 25.13349 | 31.80959 | 2429.69898 | 54593.22896 | 70.67933 | 44.84833 | 80.03578 | 120.29943 | 29.10835 | 31.21788 | 31.07584 |  | 2215.5 | 23 | 26.66667 | 79 | 33 | 60.78431 | 61 | 35.68627 | 0.855 | 0.15625
|  | 1122 | 38 | 12 | 5 | 12 | 14.06007 | 11.33532 | 98.45841 | 12.74504 | 2.092 | 3.03969 | 2.50251 | 49.14552 | 51.64803 | 104.8131 | 461.64932 | 4.25761 | 329.03598 | 24.14196 | 0.26833 | 32.13879 | 60.75321 | 321.15971 | 51.54734 | 7.47703 | 19.53249 | 20.06839 | 2859.28929 | 59.9467 | 24.97137 | 31.77717 | 2862.84706 | 54593.23147 | 70.58678 | 44.84085 | 80.03501 | 120.05486 | 29.02608 | 31.26266 | 31.16105 |  | 2614.75 | 25 | 28.62745 | 79 | 33 | 63.92157 | 63 | 37.2549 | 0.875 | 0.39063
|  | 1123 | 38 | 13 | 6 | 12 | 14.66545 | 11.32543 | 98.45752 | 15.3071 | 2.093 | 3.25946 | 2.67049 | 49.16956 | 51.86182 | 104.95227 | 468.52567 | 4.87839 | 328.15038 | 24.25779 | 0.20638 | 32.1151 | 61.79521 | 328.03683 | 52.35498 | 8.56136 | 19.4901 | 20.13433 | 3272.37048 | 60.10648 | 24.9834 | 31.89459 | 3276.48322 | 54593.23424 | 70.59461 | 44.90332 | 79.91711 | 120.61733 | 28.99162 | 31.32265 | 31.15356 |  | 3028.75 | 27.5 | 29.80392 | 79 | 33 | 63.52941 | 64 | 38.03922 | 0.8 | 1.76563
|  | 1124 | 38 | 14 | 7 | 12 | 14.67656 | 11.3373 | 98.45618 | 13.22775 | 2.09718 | 3.18554 | 2.90144 | 49.02922 | 51.9524 | 104.97536 | 477.06067 | 5.59129 | 328.23842 | 24.28793 | 0.09768 | 31.9511 | 66.26657 | 336.068 | 52.94476 | 9.69524 | 19.38444 | 20.05776 | 3698.39713 | 60.05599 | 25.03321 | 31.74788 | 3702.75468 | 54593.23741 | 70.36104 | 44.80529 | 80.00862 | 120.53141 | 29.01923 | 31.41572 | 31.19826 |  | 3462.5 | 28.5 | 31.76471 | 79 | 33 | 67.05882 | 68 | 39.60784 | 0.895 | 1.53125
|  | 1125 | 38 | 15 | 8 | 12 | 14.4688 | 11.32741 | 98.4589 | 13.17256 | 2.09562 | 3.19069 | 3.17256 | 49.10421 | 52.27676 | 105.24874 | 487.2699 | 6.41917 | 326.89497 | 24.29208 | 0.01969 | 32.05481 | 70.32886 | 341.46793 | 53.48671 | 10.7617 | 19.44889 | 19.96827 | 4108.25564 | 60.42001 | 25.01467 | 31.9052 | 4113.02 | 54593.24106 | 70.47545 | 44.91247 | 80.21578 | 119.97366 | 29.0197 | 31.4059 | 31.16316 |  | 3877.25 | 28.5 | 32.94118 | 79 | 33 | 68.62745 | 70 | 40.39216 | 0.855 | 1.14063
|  | 1126 | 38 | 16 | 1 | 2 | 14.4586 | 11.33136 | 98.45932 | 10.54179 | 2.09723 | 2.94747 | 3.475 | 49.07069 | 52.63609 | 104.04128 | 498.28363 | 7.08357 | 328.79795 | 24.15311 | 0.11645 | 31.93908 | 45.28594 | 344.64955 | 53.86856 | 11.31775 | 19.43478 | 19.97841 | 4317.22788 | 60.8214 | 25.03379 | 31.81999 | 4320.03802 | 54593.24521 | 70.71029 | 44.8906 | 79.98245 | 120.78941 | 28.91604 | 31.30855 | 31.144 |  | 4275.75 | 30 | 30.19608 | 79 | 33 | 64.31373 | 58 | 38.43137 | 0.82 | 0.35938
|  | 1127 | 38 | 17 | 2 | 2 | 14.60059 | 11.32147 | 98.45741 | 8.02701 | 2.09801 | 2.75488 | 3.57125 | 49.0578 | 52.57669 | 104.18148 | 505.07609 | 6.04164 | 330.31436 | 24.13816 | 0.28219 | 31.96877 | 45.12529 | 344.33906 | 54.17464 | 11.33091 | 19.38389 | 19.8857 | 4320.63949 | 61.201 | 25.0431 | 31.86904 | 4323.52675 | 54593.24941 | 70.60204 | 44.84161 | 79.95596 | 120.46268 | 28.89926 | 31.23595 | 31.12252 |  | 4325 | 35.5 | 27.45098 | 79 | 32 | 43.52941 | 44 | 36.47059 | 0.155 | 0.51563
|  | 1128 | 38 | 18 | 3 | 2 | 15.02718 | 11.32741 | 98.45828 | 6.85603 | 2.09498 | 2.65816 | 3.71644 | 49.00365 | 52.72009 | 104.15647 | 510.24211 | 4.92453 | 333.34458 | 24.01898 | 0.29313 | 31.91784 | 42.63776 | 343.27741 | 54.45674 | 11.28883 | 19.38706 | 19.91283 | 4310.80269 | 61.435 | 25.00703 | 31.84758 | 4314.0762 | 54593.25273 | 70.63933 | 44.89103 | 80.0102 | 120.44637 | 28.84282 | 31.26092 | 31.12873 |  | 4335 | 36.5 | 26.66667 | 79 | 32 | 42.35294 | 42 | 36.07843 | 0.895 | 0.125
|  | 1129 | 38 | 19 | 4 | 2 | 14.38427 | 11.34224 | 98.42681 | 6.42735 | 2.08674 | 2.57506 | 3.73224 | 48.98938 | 52.76575 | 104.22542 | 514.69536 | 4.4966 | 328.8496 | 24.12372 | 0.26712 | 31.86726 | 44.42355 | 342.35066 | 54.6418 | 11.23124 | 19.26769 | 19.86199 | 4305.76306 | 61.68475 | 24.90857 | 31.69855 | 4308.47021 | 54593.2556 | 70.55343 | 44.82467 | 80.16105 | 119.75048 | 28.81855 | 31.09139 | 31.09687 |  | 4314.75 | 36 | 27.05882 | 79 | 32 | 42.7451 | 43 | 36.07843 | 0.8 | 0.04688
|  | 1130 | 38 | 20 | 5 | 2 | 14.2892 | 11.30664 | 98.4595 | 6.16071 | 2.10046 | 2.56045 | 3.80384 | 48.95703 | 52.76545 | 104.3361 | 519.04943 | 4.49009 | 331.52645 | 23.97476 | 0.21858 | 31.88396 | 43.12039 | 341.95507 | 54.81151 | 11.3332 | 19.233 | 19.81207 | 4316.47275 | 61.88055 | 25.07234 | 31.89234 | 4319.38601 | 54593.25832 | 70.6481 | 44.86914 | 80.19874 | 119.8568 | 28.75442 | 31.12538 | 31.11543 |  | 4325 | 36 | 27.05882 | 79 | 32 | 43.52941 | 43 | 36.47059 | 0.78 | 1.96875
|  | 1131 | 38 | 21 | 6 | 2 | 14.27699 | 11.31356 | 98.4596 | 5.81584 | 2.09909 | 2.50748 | 3.78964 | 48.96545 | 52.7551 | 104.23393 | 523.24906 | 4.55694 | 329.3557 | 24.10831 | 0.22348 | 31.91486 | 41.75975 | 341.8134 | 54.93298 | 11.30588 | 19.24793 | 19.84114 | 4308.86355 | 62.01713 | 25.05607 | 31.85122 | 4312.77858 | 54593.2611 | 70.70122 | 44.92319 | 80.0391 | 120.21547 | 28.82283 | 31.03396 | 31.23556 |  | 4325 | 36 | 27.05882 | 79 | 32 | 43.13725 | 43 | 36.07843 | 0.485 | 1.96875
|  | 1132 | 38 | 22 | 7 | 2 | 14.79402 | 11.3007 | 98.4599 | 5.69464 | 2.10047 | 2.50343 | 3.81978 | 48.91055 | 52.73 | 104.26562 | 527.10332 | 4.49961 | 328.37495 | 23.86185 | 0.24067 | 31.7495 | 43.42034 | 341.18078 | 54.9507 | 11.28064 | 19.13109 | 19.67397 | 4296.43199 | 62.05703 | 25.07246 | 31.77348 | 4298.85417 | 54593.26387 | 71.58094 | 44.79043 | 79.98884 | 119.82125 | 28.69451 | 30.9575 | 31.09161 |  | 4314.75 | 36.5 | 26.66667 | 79 | 32 | 41.96078 | 42 | 36.07843 | 0.29 | 0.59375
|  | 1133 | 38 | 23 | 1 | 21 | 13.32273 | 11.31356 | 98.45733 | 5.51348 | 2.09378 | 2.53011 | 3.82381 | 49.06367 | 52.82317 | 102.80637 | 530.41911 | 4.4478 | 331.60233 | 23.90355 | 0.35177 | 31.84308 | 20.02909 | 341.33851 | 55.11576 | 10.89068 | 19.14269 | 19.68927 | 4161.14723 | 62.24906 | 24.99272 | 31.84626 | 4162.68975 | 54593.26661 | 70.68052 | 44.87522 | 80.05731 | 119.59104 | 28.75206 | 30.89778 | 31.07397 |  | 4310 | 37 | 25.09804 | 79 | 32 | 41.17647 | 37 | 34.5098 | 0.895 | 0.125
|  | 1134 | 38 | 24 | 2 | 21 | 14.4259 | 11.31059 | 98.45623 | 4.20995 | 2.09015 | 2.33205 | 3.9166 | 48.94997 | 52.86657 | 102.47647 | 529.03134 | 3.22177 | 332.49428 | 23.89476 | 0.55313 | 31.81411 | 15.5691 | 334.69095 | 55.1852 | 9.78968 | 19.08261 | 19.65786 | 3746.97776 | 62.3393 | 24.94932 | 31.80683 | 3749.70134 | 54593.26914 | 70.73888 | 44.81702 | 80.21385 | 120.12625 | 28.77912 | 30.91556 | 31.11975 |  | 3992.75 | 32.5 | 20 | 79 | 32 | 18.43137 | 18 | 29.41176 | 0.82 | 1.96875
|  | 1135 | 38 | 25 | 3 | 21 | 14.80056 | 11.30268 | 98.45432 | 6.35061 | 2.09073 | 2.23685 | 3.41824 | 49.07042 | 52.63859 | 101.13573 | 523.56999 | 1.71591 | 330.84517 | 23.84296 | 0.57044 | 31.81763 | 13.22296 | 328.67812 | 55.2179 | 8.64442 | 19.02497 | 19.54393 | 3307.709 | 62.39464 | 24.95629 | 31.78412 | 3311.43806 | 54593.27066 | 70.62967 | 44.79594 | 80.02031 | 120.26516 | 28.83709 | 30.83665 | 31.15465 |  | 3574 | 31 | 18.43137 | 79 | 32 | 14.90196 | 14 | 27.84314 | 0.41 | 0.51563
|  | 1136 | 38 | 26 | 4 | 21 | 21.00414 | 11.32642 | 98.4561 | 11.89195 | 2.0919 | 1.95803 | 3.17949 | 49.17922 | 52.53118 | 101.18804 | 515.22253 | 0.8826 | 332.93086 | 23.94121 | 0.30071 | 31.89037 | 12.37778 | 319.36774 | 55.32182 | 7.43064 | 19.03268 | 19.63507 | 2841.68522 | 62.48497 | 24.97018 | 31.87419 | 2841.50412 | 54593.27146 | 70.68945 | 44.89359 | 79.90621 | 120.48639 | 29.0034 | 30.90928 | 31.1581 |  | 3109.25 | 28 | 17.2549 | 79 | 32 | 12.94118 | 12 | 26.27451 | 0 | 0
|  | 1137 | 38 | 27 | 5 | 21 | 21.00412 | 11.30367 | 98.45676 | 7.88745 | 2.08714 | 1.92418 | 3.01938 | 49.18236 | 52.20174 | 100.47437 | 506.23771 | 0.21611 | 334.50348 | 23.84506 | 0.03493 | 31.87674 | 11.6644 | 310.70453 | 55.31838 | 6.22836 | 19.06605 | 19.58844 | 2387.32652 | 62.5377 | 24.91342 | 31.8453 | 2386.56351 | 54593.2718 | 70.87274 | 44.87472 | 79.91771 | 120.45434 | 29.06574 | 30.81494 | 31.19681 |  | 2650 | 24 | 16.86275 | 79 | 33 | 12.15686 | 12 | 25.09804 | 0 | 0
|  | 1138 | 38 | 28 | 6 | 21 | 21.00373 | 11.32048 | 98.46379 | 1.51817 | 2.08726 | 2.01301 | 2.67045 | 49.30568 | 51.96254 | 100.36757 | 497.17428 | 0.02628 | 334.09872 | 23.91591 | 0.05838 | 31.89333 | 12.73201 | 291.02451 | 55.22968 | 5.1082 | 19.06455 | 19.6066 | 1957.86244 | 62.27538 | 24.91478 | 31.89283 | 1957.72947 | 54593.27186 | 70.57778 | 44.94843 | 80.13655 | 120.2593 | 29.14335 | 30.79296 | 31.1037 |  | 2203.75 | 19.5 | 16.07843 | 79 | 33 | 11.37255 | 12 | 24.31373 | 0 | 0
|  | 1139 | 38 | 29 | 7 | 21 | 14.42888 | 11.30565 | 98.45721 | 3.07482 | 2.09043 | 2.12307 | 2.38208 | 49.31395 | 51.72384 | 101.09087 | 489.16108 | 0.32775 | 333.9837 | 23.92069 | 0.09135 | 31.96064 | 13.83807 | 238.45767 | 55.14841 | 4.05376 | 19.03067 | 19.58205 | 1551.36012 | 62.01369 | 24.95269 | 31.852 | 1548.37042 | 54593.27193 | 70.53202 | 44.93922 | 80.04636 | 120.1724 | 29.09005 | 30.91233 | 31.23016 |  | 1785 | 14.5 | 16.86275 | 79 | 33 | 14.5098 | 14 | 22.35294 | 0.82 | 1.84375
|  | 1140 | 38 | 30 | 8 | 21 | 13.59755 | 11.29279 | 98.46157 | 4.83882 | 2.08721 | 2.01176 | 2.23803 | 49.40444 | 51.64248 | 101.50685 | 481.3785 | 0.49087 | 331.15907 | 23.80534 | 0.25028 | 32.00157 | 16.51671 | 183.18597 | 55.0155 | 3.05553 | 19.04278 | 19.58727 | 1171.14488 | 61.75911 | 24.91426 | 31.91865 | 1167.672 | 54593.2722 | 70.57119 | 44.90443 | 80.08968 | 120.33535 | 29.16095 | 30.89672 | 31.18989 |  | 1388.25 | 17.5 | 16.47059 | 79 | 33 | 15.29412 | 15 | 21.56863 | 0.855 | 1.60938
|  | 1141 | 39 | 1 | 1 | 1 | 14.26803 | 11.30268 | 98.45563 | 7.8467 | 2.08048 | 1.98019 | 2.05595 | 49.44864 | 51.5973 | 101.29208 | 474.45622 | 0.46343 | 334.62759 | 23.85121 | 0.40483 | 32.03525 | 19.96198 | 137.11382 | 54.98195 | 2.1562 | 19.02756 | 19.58125 | 829.11674 | 61.73156 | 24.83384 | 31.94033 | 824.05418 | 54593.27249 | 70.52163 | 44.9273 | 80.21653 | 120.04001 | 29.2853 | 30.8844 | 31.18015 |  | 1021 | 13 | 16.47059 | 79 | 33 | 18.43137 | 18 | 21.56863 | 0.8 | 1.45313
|  | 1142 | 39 | 2 | 2 | 1 | 14.54382 | 11.2829 | 98.45933 | 10.39594 | 2.12889 | 2.19225 | 1.98408 | 49.42581 | 51.37613 | 102.87947 | 468.83297 | 0.45058 | 332.58654 | 23.72493 | 0.32119 | 31.99275 | 55.00152 | 121.27881 | 54.73101 | 1.98284 | 18.93218 | 19.53541 | 745.11822 | 61.58506 | 25.41173 | 31.78087 | 717.10012 | 54593.27277 | 70.56961 | 44.89216 | 80.10118 | 120.03909 | 29.11784 | 30.83975 | 31.08087 |  | 713.25 | 12.5 | 19.21569 | 79 | 33 | 34.5098 | 36 | 28.62745 | 0.78 | 1.21875
|  | 1143 | 39 | 3 | 3 | 1 | 15.86405 | 11.28587 | 98.45663 | 11.02521 | 2.0921 | 2.16011 | 1.93426 | 49.38797 | 51.32223 | 102.61674 | 464.51283 | 0.68597 | 333.42936 | 23.7738 | 0.3048 | 32.00636 | 30.34745 | 129.64605 | 54.62915 | 2.10032 | 18.95312 | 19.48477 | 803.14518 | 61.33836 | 24.97258 | 31.85861 | 795.88363 | 54593.27309 | 70.66785 | 44.90309 | 80.12137 | 120.077 | 29.1479 | 30.97928 | 31.10824 |  | 827.25 | 12.5 | 18.03922 | 79 | 33 | 41.56863 | 40 | 26.66667 | 0.035 | 1.84375
|  | 1144 | 39 | 4 | 4 | 1 | 14.21012 | 11.30861 | 98.45991 | 11.29337 | 2.09221 | 2.71172 | 1.96447 | 49.44272 | 51.31646 | 102.20175 | 460.68664 | 0.76555 | 331.02832 | 23.71286 | 0.30646 | 32.05748 | 44.62152 | 123.25396 | 54.47276 | 1.98347 | 18.9896 | 19.46459 | 758.42079 | 61.20512 | 24.97392 | 31.86942 | 781.37398 | 54593.27355 | 70.4504 | 44.86267 | 80.16303 | 120.00678 | 29.13346 | 30.98409 | 31.10518 |  | 760.75 | 18 | 18.43137 | 79 | 33 | 32.15686 | 33 | 27.45098 | 0.835 | 1.6875
|  | 1145 | 39 | 5 | 5 | 1 | 15.62091 | 11.29774 | 98.45822 | 11.61443 | 2.08897 | 2.42197 | 1.7586 | 49.3954 | 51.21642 | 102.55808 | 456.95893 | 0.78225 | 331.20269 | 23.80724 | 0.28535 | 32.05867 | 31.27195 | 127.58824 | 54.11516 | 2.12112 | 19.00371 | 19.47764 | 812.31502 | 60.95214 | 24.93519 | 31.87589 | 807.59064 | 54593.27401 | 70.38397 | 44.82405 | 80.0692 | 120.26971 | 29.11526 | 31.04935 | 31.20359 |  | 799 | 12.5 | 18.43137 | 79 | 33 | 43.13725 | 43 | 27.45098 | 0.035 | 0.15625
|  | 1146 | 39 | 6 | 6 | 1 | 14.07173 | 11.29774 | 98.45763 | 11.7874 | 2.09067 | 2.57441 | 1.76879 | 49.40157 | 51.17036 | 102.04747 | 453.67471 | 0.77029 | 332.85555 | 23.71606 | 0.25977 | 32.12713 | 41.72831 | 126.38587 | 53.66293 | 2.0024 | 19.03057 | 19.52911 | 766.2246 | 60.72446 | 24.9555 | 31.82959 | 758.47134 | 54593.27451 | 70.36189 | 44.88027 | 80.0677 | 120.47555 | 29.18541 | 31.07285 | 31.08211 |  | 781.25 | 17 | 18.03922 | 79 | 33 | 31.76471 | 32 | 27.45098 | 0.875 | 1.92188
|  | 1147 | 39 | 7 | 7 | 1 | 15.48666 | 11.28191 | 98.4609 | 11.83511 | 2.09382 | 2.54348 | 1.78568 | 49.32925 | 51.19452 | 102.51854 | 450.22411 | 0.73423 | 331.66248 | 23.68863 | 0.19939 | 32.16125 | 33.7324 | 129.34204 | 53.14257 | 2.13334 | 18.95486 | 19.53291 | 815.09872 | 60.58039 | 24.99314 | 31.82367 | 807.20569 | 54593.27495 | 70.32484 | 44.85675 | 79.98096 | 120.0684 | 29.15523 | 31.09737 | 31.00947 |  | 792.75 | 12.5 | 18.43137 | 79 | 33 | 42.35294 | 41 | 27.84314 | 0.39 | 1.6875
|  | 1148 | 39 | 8 | 1 | 12 | 14.55106 | 11.29081 | 98.45582 | 11.73908 | 2.10474 | 2.83458 | 1.77283 | 49.36074 | 51.12695 | 102.85303 | 447.11573 | 0.75283 | 330.66405 | 23.75463 | 0.16079 | 32.14279 | 81.70446 | 129.61146 | 52.53461 | 2.26363 | 18.98055 | 19.51222 | 860.39245 | 60.29126 | 25.12347 | 31.78345 | 891.42046 | 54593.27542 | 70.49361 | 44.93871 | 79.97132 | 120.51866 | 29.09149 | 31.09022 | 31.20663 |  | 796 | 17 | 18.03922 | 79 | 33 | 32.15686 | 32 | 28.23529 | 0.68 | 0.15625
|  | 1149 | 39 | 9 | 2 | 12 | 16.71206 | 11.31158 | 98.45957 | 8.64868 | 2.1063 | 2.75955 | 1.75291 | 49.32932 | 51.08223 | 104.40258 | 446.43822 | 1.21118 | 330.86985 | 23.69193 | 0.0499 | 32.12702 | 93.07262 | 150.76314 | 52.15515 | 3.28646 | 19.04397 | 19.53914 | 1248.23956 | 60.07124 | 25.14214 | 31.81048 | 1266.27426 | 54593.27591 | 70.31958 | 44.93756 | 79.95212 | 120.30659 | 29.05985 | 31.10946 | 31.07787 |  | 1010.75 | -9 | 27.05882 | 79 | 33 | 86.27451 | 85 | 36.47059 | 0.035 | 0
|  | 1150 | 39 | 10 | 3 | 12 | 14.22481 | 11.3096 | 98.45741 | 9.58208 | 2.08798 | 2.96193 | 1.98334 | 49.2235 | 51.13619 | 105.44663 | 450.72268 | 2.55892 | 329.91378 | 23.89752 | -0.0329 | 32.14822 | 87.34308 | 223.78402 | 51.31453 | 4.95011 | 18.97902 | 19.44093 | 1896.60778 | 59.92661 | 24.92348 | 31.83112 | 1898.43799 | 54593.27699 | 70.08646 | 44.83919 | 80.01604 | 120.36309 | 29.05043 | 31.18536 | 31.14819 |  | 1479.5 | 0.5 | 30.98039 | 79 | 33 | 87.05882 | 89 | 39.21569 | 0.035 | 0.54688
|  | 1151 | 39 | 11 | 4 | 12 | 15.079 | 11.31949 | 98.45581 | 8.60265 | 2.08892 | 2.93443 | 2.21913 | 49.25772 | 51.4141 | 104.38961 | 456.52401 | 3.83098 | 330.89666 | 23.78459 | 0.15262 | 32.17768 | 63.0727 | 309.68621 | 51.02319 | 6.24509 | 19.04867 | 19.50944 | 2391.7055 | 59.82508 | 24.9346 | 31.84134 | 2394.73775 | 54593.27894 | 70.44879 | 44.96466 | 80.101 | 119.78981 | 29.09344 | 31.2098 | 31.15371 |  | 2167 | 22.5 | 27.05882 | 79 | 33 | 63.92157 | 64 | 36.07843 | 0.855 | 0.15625
|  | 1152 | 39 | 12 | 5 | 12 | 14.09037 | 11.32938 | 98.45848 | 12.23011 | 2.08544 | 3.17345 | 2.38632 | 49.2418 | 51.62812 | 104.64433 | 461.39684 | 4.13309 | 329.09862 | 23.69932 | 0.26578 | 32.14498 | 65.23621 | 319.63823 | 51.49185 | 7.37472 | 19.04463 | 19.57146 | 2829.03449 | 59.83607 | 24.89309 | 31.8505 | 2833.11254 | 54593.28139 | 70.57973 | 44.9426 | 80.1083 | 119.96279 | 29.08824 | 31.20073 | 31.12255 |  | 2567.75 | 24.5 | 28.62745 | 79 | 33 | 64.70588 | 65 | 37.2549 | 0.525 | 0.85938
|  | 1153 | 39 | 13 | 6 | 12 | 14.68841 | 11.30565 | 98.45347 | 15.49316 | 2.09902 | 3.1428 | 2.61414 | 49.14439 | 51.8162 | 104.94328 | 468.14475 | 4.76227 | 328.53482 | 23.88386 | 0.2079 | 32.09641 | 65.73093 | 326.44074 | 52.27638 | 8.47841 | 19.04773 | 19.57932 | 3231.38519 | 60.02384 | 25.05515 | 31.91718 | 3235.46144 | 54593.28409 | 70.23501 | 44.89522 | 79.94072 | 120.22949 | 29.07554 | 31.30669 | 31.12383 |  | 3000 | 28 | 29.01961 | 79 | 33 | 60.78431 | 61 | 37.64706 | 0.855 | 1.84375
|  | 1154 | 39 | 14 | 7 | 12 | 14.64072 | 11.2918 | 98.45139 | 13.27574 | 2.09558 | 3.11249 | 2.82072 | 49.06638 | 51.84481 | 104.96724 | 476.54463 | 5.39998 | 329.99111 | 23.6977 | 0.10105 | 31.96401 | 64.5145 | 335.00059 | 52.94312 | 9.5779 | 19.06633 | 19.56813 | 3656.42117 | 60.01153 | 25.01412 | 31.8311 | 3660.59438 | 54593.28716 | 70.64368 | 44.8926 | 80.16008 | 119.37043 | 28.95297 | 31.30499 | 31.17509 |  | 3414.75 | 28.5 | 31.37255 | 79 | 33 | 65.88235 | 66 | 39.21569 | 0.82 | 0
|  | 1155 | 39 | 15 | 8 | 12 | 14.51553 | 11.31356 | 98.45644 | 13.21424 | 2.09475 | 3.34356 | 3.15801 | 49.07448 | 52.2325 | 105.31644 | 486.72753 | 6.25716 | 329.18165 | 23.84322 | 0.02224 | 32.00617 | 69.43515 | 338.287 | 53.43673 | 10.67633 | 19.06344 | 20.75264 | 4077.36474 | 60.15643 | 25.00425 | 31.93261 | 4081.86428 | 54593.29069 | 70.349 | 44.95956 | 80.2802 | 118.91117 | 28.93814 | 31.26743 | 31.10301 |  | 3850 | 28.5 | 32.94118 | 79 | 33 | 69.41176 | 70 | 40 | 0.875 | 1.14063
|  | 1156 | 39 | 16 | 1 | 2 | 13.85185 | 11.31851 | 98.46145 | 11.2629 | 2.09309 | 2.99937 | 3.3966 | 49.06619 | 52.46807 | 103.94707 | 497.74065 | 6.98556 | 331.14692 | 23.89394 | 0.08907 | 31.93733 | 44.71536 | 343.98169 | 53.82437 | 11.29778 | 19.16343 | 19.66671 | 4318.12345 | 60.70223 | 24.98444 | 31.91234 | 4320.95992 | 54593.29476 | 70.63074 | 44.95303 | 80.02166 | 119.85831 | 28.92564 | 31.24633 | 31.09658 |  | 4241.25 | 29 | 32.15686 | 79 | 33 | 68.23529 | 66 | 38.82353 | 0.82 | 1.14063
|  | 1157 | 39 | 17 | 2 | 2 | 14.63734 | 11.31554 | 98.45439 | 7.95879 | 2.09391 | 2.70417 | 3.61767 | 49.05184 | 52.62434 | 104.32127 | 504.48343 | 6.19166 | 329.12088 | 23.92306 | 0.28785 | 31.98374 | 41.6246 | 343.78004 | 54.09051 | 11.27765 | 19.05084 | 19.62437 | 4308.75081 | 61.10989 | 24.99417 | 31.83262 | 4311.56618 | 54593.299 | 70.65815 | 44.99051 | 79.95335 | 120.37839 | 28.90099 | 31.22419 | 31.16297 |  | 4325 | 36.5 | 27.05882 | 79 | 32 | 41.96078 | 42 | 35.68627 | 0.855 | 0.04688
|  | 1158 | 39 | 18 | 3 | 2 | 14.32772 | 11.31158 | 98.46267 | 7.27193 | 2.09628 | 2.66765 | 3.70398 | 49.00868 | 52.71266 | 104.11556 | 509.60472 | 4.84587 | 329.40758 | 23.93352 | 0.27921 | 31.84111 | 41.98129 | 342.06028 | 54.27574 | 11.31768 | 19.07776 | 19.61952 | 4319.15442 | 61.37011 | 25.02247 | 31.87038 | 4321.50113 | 54593.30234 | 70.66763 | 44.98059 | 79.98816 | 120.70128 | 28.86528 | 31.11836 | 31.13141 |  | 4314.75 | 35.5 | 27.84314 | 79 | 32 | 45.4902 | 45 | 36.47059 | 0.115 | 0.51563
|  | 1159 | 39 | 19 | 4 | 2 | 14.54727 | 11.3096 | 98.46159 | 6.67289 | 2.09489 | 2.69228 | 3.7065 | 49.00042 | 52.70692 | 104.26174 | 514.22333 | 4.52463 | 328.91007 | 23.92569 | 0.26136 | 31.8614 | 44.05386 | 341.64274 | 54.52121 | 11.29847 | 19.18423 | 19.68815 | 4314.68287 | 61.54743 | 25.00587 | 31.84999 | 4317.52658 | 54593.30518 | 70.68789 | 44.9741 | 79.90233 | 120.90357 | 28.7696 | 31.08789 | 31.14755 |  | 4314.75 | 36 | 27.45098 | 79 | 32 | 43.92157 | 43 | 36.47059 | 0.095 | 0.59375
|  | 1160 | 39 | 20 | 5 | 2 | 14.81556 | 11.31059 | 98.46176 | 6.04642 | 2.09384 | 2.61142 | 3.80015 | 48.97279 | 52.77294 | 104.03627 | 518.75067 | 4.44983 | 330.94869 | 24.02327 | 0.23563 | 31.92598 | 42.71338 | 341.05194 | 54.70438 | 11.28105 | 19.16844 | 19.62687 | 4310.18297 | 61.75082 | 24.99339 | 31.82859 | 4311.46604 | 54593.30792 | 70.58604 | 44.90704 | 80.07768 | 120.27402 | 28.76173 | 31.11081 | 31.18409 |  | 4319.5 | 36 | 27.45098 | 79 | 32 | 43.52941 | 44 | 36.47059 | 0.835 | 0.20313
|  | 1161 | 39 | 21 | 6 | 2 | 14.40937 | 11.32741 | 98.4568 | 5.91297 | 2.09362 | 2.56745 | 3.79735 | 49.01 | 52.80735 | 104.1662 | 522.83636 | 4.41053 | 328.05188 | 24.0418 | 0.22125 | 31.76178 | 44.41589 | 341.24366 | 54.93503 | 11.27643 | 19.17644 | 19.68526 | 4308.88055 | 61.84324 | 24.99071 | 31.88802 | 4311.25439 | 54593.31065 | 70.62564 | 44.96973 | 80.11454 | 120.1353 | 28.82769 | 31.05646 | 31.17 |  | 4314.75 | 36 | 27.45098 | 79 | 32 | 43.52941 | 44 | 36.47059 | 0.875 | 0.125
|  | 1162 | 39 | 22 | 7 | 2 | 14.40987 | 11.3373 | 98.4563 | 5.88981 | 2.09629 | 2.56906 | 3.8471 | 48.98966 | 52.74744 | 104.25617 | 526.90988 | 4.4309 | 329.00067 | 24.18747 | 0.22185 | 31.79348 | 44.3008 | 340.9103 | 55.02345 | 11.29797 | 19.14032 | 19.70133 | 4311.59623 | 62.07514 | 25.02267 | 31.8658 | 4314.87239 | 54593.31334 | 70.69125 | 44.97114 | 79.96453 | 120.3299 | 28.80429 | 30.9919 | 31.24571 |  | 4319.5 | 36 | 27.45098 | 79 | 32 | 43.92157 | 44 | 36.47059 | 0.585 | 1.96875
|  | 1163 | 39 | 23 | 1 | 21 | 13.27654 | 11.32246 | 98.46282 | 5.27675 | 2.09733 | 2.60317 | 3.74391 | 49.03795 | 52.79435 | 103.17652 | 530.14442 | 4.42109 | 333.32271 | 24.08495 | 0.34501 | 31.8175 | 20.93593 | 340.49992 | 55.1337 | 10.9745 | 19.22663 | 19.77206 | 4186.07774 | 62.26658 | 25.03508 | 31.90448 | 4186.56331 | 54593.31607 | 71.14869 | 44.96153 | 79.57087 | 120.98963 | 28.80043 | 30.83824 | 31.12567 |  | 4319.5 | 36.5 | 25.88235 | 79 | 32 | 41.56863 | 40 | 34.5098 | 0.8 | 0.67188
|  | 1164 | 39 | 24 | 2 | 21 | 14.37959 | 11.3284 | 98.46037 | 3.35829 | 2.09132 | 2.41139 | 3.80122 | 49.06119 | 52.86241 | 102.54751 | 529.16784 | 3.23826 | 331.84551 | 24.0712 | 0.553 | 31.80216 | 16.46719 | 335.47362 | 55.17436 | 9.90025 | 19.21529 | 20.47295 | 3787.17391 | 62.37065 | 24.96331 | 31.94641 | 3784.41967 | 54593.31859 | 70.76202 | 44.99427 | 80.07094 | 119.61685 | 28.75147 | 30.84343 | 31.09953 |  | 4040.5 | 33.5 | 20.39216 | 79 | 32 | 19.60784 | 18 | 29.80392 | 0.895 | 1.96875
|  | 1165 | 39 | 25 | 3 | 21 | 14.59366 | 11.33631 | 98.45999 | 5.84492 | 2.09138 | 2.17452 | 3.56288 | 49.15345 | 52.64049 | 101.23711 | 524.03364 | 1.78218 | 330.63658 | 24.2103 | 0.57004 | 31.89243 | 11.99904 | 329.84294 | 55.30531 | 8.75482 | 19.29412 | 19.74808 | 3348.92164 | 62.54902 | 24.96398 | 31.97909 | 3345.12297 | 54593.32012 | 70.69844 | 45.0117 | 80.22934 | 120.36452 | 28.80449 | 30.76352 | 31.18581 |  | 3598.25 | 31 | 18.82353 | 79 | 32 | 15.29412 | 15 | 27.84314 | 0.37 | 0.51563
|  | 1166 | 39 | 26 | 4 | 21 | 21.00312 | 11.34125 | 98.46281 | 11.71462 | 2.0808 | 1.96367 | 3.35454 | 49.15516 | 52.39256 | 101.22707 | 515.80188 | 0.85996 | 335.33993 | 24.1367 | 0.35213 | 31.81756 | 12.31341 | 320.47357 | 55.2987 | 7.49577 | 19.21995 | 19.76107 | 2881.8757 | 62.52582 | 24.83777 | 31.90108 | 2881.6878 | 54593.32095 | 71.00151 | 45.00225 | 79.98774 | 120.53665 | 28.92191 | 30.83204 | 31.12765 |  | 3150.75 | 28.5 | 17.2549 | 79 | 32 | 12.94118 | 13 | 26.27451 | 0 | 0
|  | 1167 | 39 | 27 | 5 | 21 | 21.00317 | 11.34125 | 98.46113 | 8.48287 | 2.0963 | 2.12736 | 3.01106 | 49.17396 | 52.18502 | 100.41595 | 506.98426 | 0.17443 | 334.27132 | 24.31587 | 0.05527 | 31.85037 | 10.75428 | 311.32645 | 55.18126 | 6.3409 | 19.22961 | 19.66415 | 2419.84923 | 62.40224 | 25.0227 | 31.84588 | 2418.44865 | 54593.32125 | 70.63992 | 44.99887 | 80.04002 | 120.42161 | 28.97388 | 30.82665 | 31.0991 |  | 2687.5 | 26.5 | 16.86275 | 79 | 33 | 12.54902 | 13 | 25.09804 | 0 | 0
|  | 1168 | 39 | 28 | 6 | 21 | 21.00121 | 11.35015 | 98.46267 | 1.58292 | 2.1073 | 2.12745 | 2.77787 | 49.25035 | 51.94692 | 100.76399 | 497.75042 | 0.02034 | 334.91513 | 24.15516 | 0.04391 | 31.81 | 12.36761 | 293.09 | 55.21518 | 5.23162 | 19.22436 | 19.74276 | 1986.09749 | 61.93813 | 25.154 | 31.77994 | 1985.40569 | 54593.32129 | 70.96351 | 44.95818 | 79.87195 | 120.29657 | 28.99962 | 30.79285 | 31.12176 |  | 2235.75 | 20 | 16.07843 | 79 | 33 | 12.15686 | 11 | 23.52941 | 0 | 0
|  | 1169 | 39 | 29 | 7 | 21 | 15.09136 | 11.3729 | 98.45785 | 2.75753 | 2.09489 | 1.8728 | 2.48285 | 49.36103 | 51.89392 | 100.92139 | 489.85165 | 0.27151 | 335.2013 | 24.2818 | 0.08105 | 31.96794 | 15.45292 | 242.57366 | 55.12488 | 4.14497 | 19.37399 | 19.8414 | 1582.889 | 61.76961 | 25.0059 | 31.8952 | 1583.85653 | 54593.32134 | 70.98897 | 45.06257 | 80.0751 | 120.34072 | 29.17194 | 30.82621 | 31.11788 |  | 1816.25 | 15 | 16.47059 | 79 | 33 | 14.11765 | 14 | 22.7451 | 0.78 | 0.07813
|  | 1170 | 39 | 30 | 8 | 21 | 13.59368 | 11.35906 | 98.46413 | 4.67776 | 2.09076 | 1.83257 | 2.30406 | 49.44252 | 51.74658 | 101.53385 | 482.00683 | 0.44585 | 332.24054 | 24.29489 | 0.21567 | 31.99362 | 17.61436 | 187.3082 | 55.0661 | 3.13618 | 19.29861 | 19.88204 | 1200.01539 | 61.69598 | 24.95659 | 31.94205 | 1199.84125 | 54593.32157 | 70.73412 | 45.09452 | 80.06217 | 120.00175 | 29.22037 | 30.80839 | 31.16182 |  | 1420.25 | 17 | 16.47059 | 79 | 33 | 14.90196 | 14 | 21.17647 | 0.875 | 1.6875
|  | 1171 | 40 | 1 | 1 | 1 | 14.31466 | 11.35411 | 98.4562 | 7.5751 | 2.08072 | 1.82473 | 2.09641 | 49.35082 | 51.53868 | 101.28641 | 474.86189 | 0.40855 | 332.42188 | 24.2253 | 0.39667 | 31.97914 | 21.16601 | 140.45733 | 54.86143 | 2.22732 | 19.34399 | 19.84055 | 856.36679 | 61.54182 | 24.83674 | 31.82666 | 856.1588 | 54593.32185 | 70.69556 | 44.9875 | 80.0295 | 119.82438 | 29.17716 | 30.92485 | 31.14659 |  | 1050.75 | 13.5 | 16.47059 | 79 | 33 | 18.03922 | 18 | 21.56863 | 0.78 | 1.45313
|  | 1172 | 40 | 2 | 2 | 1 | 14.52466 | 11.35807 | 98.46308 | 10.36163 | 2.11565 | 2.42165 | 1.99546 | 49.36095 | 51.35641 | 102.56065 | 469.0948 | 0.37176 | 331.69481 | 24.2256 | 0.33581 | 31.97116 | 56.25175 | 117.74152 | 54.77949 | 1.94075 | 19.32573 | 19.89152 | 733.86565 | 61.40677 | 25.2537 | 31.86043 | 772.83183 | 54593.32209 | 70.58944 | 45.04312 | 79.94345 | 119.60686 | 29.11792 | 30.85922 | 31.11563 |  | 729.5 | 9 | 18.82353 | 79 | 33 | 27.45098 | 30 | 28.23529 | 0.78 | 1.29688
|  | 1173 | 40 | 3 | 3 | 1 | 15.93655 | 11.3907 | 98.45797 | 10.92549 | 2.08478 | 2.57093 | 1.94795 | 49.4413 | 51.38925 | 102.42143 | 464.76584 | 0.67563 | 332.2214 | 24.28796 | 0.29889 | 32.06851 | 27.99587 | 127.67315 | 54.68077 | 2.13514 | 19.37189 | 19.85573 | 819.32529 | 61.35329 | 24.8852 | 31.88214 | 826.40439 | 54593.32236 | 70.49406 | 45.14083 | 79.95185 | 119.89538 | 29.20623 | 30.91186 | 31.1781 |  | 815.5 | 11 | 18.03922 | 79 | 33 | 43.52941 | 42 | 27.05882 | 0.035 | 1.76563
|  | 1174 | 40 | 4 | 4 | 1 | 14.15809 | 11.38378 | 98.46271 | 11.4011 | 2.09136 | 2.65931 | 1.82246 | 49.50636 | 51.31209 | 102.08453 | 460.89271 | 0.7795 | 331.81651 | 24.33213 | 0.30587 | 32.14463 | 43.43286 | 123.45812 | 54.55403 | 1.976 | 19.44965 | 19.88689 | 755.87263 | 61.09543 | 24.96372 | 32.04089 | 775.95408 | 54593.32286 | 70.45575 | 45.16312 | 79.93568 | 120.34312 | 29.17061 | 30.93279 | 31.09172 |  | 775 | 18 | 18.43137 | 79 | 33 | 30.58824 | 31 | 27.45098 | 0.465 | 0.07813
|  | 1175 | 40 | 5 | 5 | 1 | 15.84524 | 11.40455 | 98.46145 | 11.6457 | 2.09792 | 2.4319 | 1.81557 | 49.41002 | 51.22559 | 102.49127 | 457.1361 | 0.71553 | 331.48811 | 24.20008 | 0.28378 | 32.05529 | 34.05596 | 125.75238 | 54.18135 | 2.14194 | 19.31853 | 19.9009 | 816.7891 | 60.85434 | 25.04204 | 31.84702 | 813.45516 | 54593.32329 | 70.47087 | 45.0421 | 79.89789 | 120.43782 | 29.12004 | 31.04499 | 31.21451 |  | 802.25 | 11.5 | 18.43137 | 79 | 33 | 44.70588 | 44 | 27.84314 | 0.055 | 0.07813
|  | 1176 | 40 | 6 | 6 | 1 | 14.21365 | 11.41543 | 98.46101 | 11.729 | 2.09381 | 2.57105 | 1.81969 | 49.39893 | 51.21862 | 101.90339 | 453.79697 | 0.7996 | 331.05906 | 24.24602 | 0.28246 | 31.9589 | 37.35362 | 125.27488 | 53.72675 | 2.00625 | 19.35481 | 19.87011 | 766.54832 | 60.63294 | 24.99297 | 31.80818 | 764.48784 | 54593.32377 | 70.48091 | 45.07915 | 79.87156 | 120.38293 | 29.1186 | 31.14193 | 31.19222 |  | 796 | 17 | 18.03922 | 79 | 33 | 31.76471 | 32 | 27.05882 | 0.115 | 0.39063
|  | 1177 | 40 | 7 | 7 | 1 | 15.37074 | 11.39664 | 98.45978 | 11.81868 | 2.10212 | 2.47472 | 1.78859 | 49.44181 | 51.11914 | 102.47631 | 450.46689 | 0.76721 | 333.34262 | 24.09462 | 0.21719 | 32.11598 | 36.61503 | 128.29314 | 53.13397 | 2.14622 | 19.42857 | 19.93427 | 816.78217 | 60.54066 | 25.09226 | 31.91598 | 805.93577 | 54593.32425 | 70.42977 | 45.08309 | 79.90553 | 120.17873 | 29.16267 | 31.06183 | 31.10514 |  | 785 | 12.5 | 18.82353 | 79 | 33 | 44.70588 | 45 | 27.84314 | 0.74 | 1.76563
|  | 1178 | 40 | 8 | 1 | 12 | 14.10247 | 11.39367 | 98.4572 | 11.82669 | 2.08416 | 2.97643 | 1.68362 | 49.43714 | 51.04597 | 102.43109 | 447.33277 | 0.80457 | 333.5597 | 24.13349 | 0.17909 | 32.0629 | 74.68547 | 129.58805 | 52.59092 | 2.17532 | 19.40084 | 19.9214 | 834.994 | 60.4265 | 24.8778 | 31.87379 | 863.28187 | 54593.32473 | 70.409 | 45.12112 | 79.91906 | 119.50604 | 29.14119 | 31.07626 | 31.18858 |  | 801.5 | 17 | 17.64706 | 79 | 33 | 32.15686 | 32 | 27.05882 | 0.195 | 0.54688
|  | 1179 | 40 | 9 | 2 | 12 | 16.56962 | 11.41939 | 98.46005 | 8.7646 | 2.10229 | 2.81489 | 1.6922 | 49.30254 | 50.99474 | 104.13417 | 446.16236 | 1.30587 | 331.027 | 24.13852 | 0.05027 | 32.10937 | 91.82994 | 146.40766 | 52.21364 | 3.18069 | 19.46002 | 19.89605 | 1210.36988 | 60.09239 | 25.09426 | 31.79822 | 1212.15126 | 54593.32527 | 70.11593 | 45.09044 | 79.9275 | 120.03453 | 29.11556 | 31.11109 | 31.12944 |  | 964 | -10 | 27.05882 | 79 | 33 | 85.88235 | 88 | 36.07843 | 0.035 | 0
|  | 1180 | 40 | 10 | 3 | 12 | 15.0079 | 11.41048 | 98.45706 | 9.25825 | 2.10157 | 2.86498 | 1.84854 | 49.42498 | 51.27352 | 105.80713 | 450.06249 | 2.39197 | 328.14469 | 24.34222 | -0.02708 | 32.28124 | 82.1321 | 211.39729 | 51.61074 | 4.74187 | 19.54566 | 20.04165 | 1805.07878 | 60.04831 | 25.08565 | 31.93822 | 1818.7063 | 54593.32636 | 70.31912 | 45.14552 | 79.83578 | 120.93665 | 29.17289 | 31.18421 | 31.1316 |  | 1435 | -1.5 | 31.37255 | 79 | 33 | 88.62745 | 91 | 39.21569 | 0.035 | 0.23438
|  | 1181 | 40 | 11 | 4 | 12 | 15.19182 | 11.40257 | 98.46325 | 8.82304 | 2.08959 | 2.7915 | 2.24986 | 49.25748 | 51.49261 | 104.07334 | 455.82993 | 3.65842 | 331.09775 | 24.17221 | 0.12063 | 32.19082 | 60.6508 | 305.12056 | 51.06311 | 6.06268 | 19.52342 | 20.00542 | 2321.1015 | 59.8899 | 24.94263 | 31.8681 | 2325.54471 | 54593.32819 | 70.16189 | 45.12541 | 80.10092 | 120.37985 | 29.12183 | 31.19551 | 31.12837 |  | 2084.25 | 22 | 26.66667 | 79 | 33 | 63.92157 | 64 | 35.68627 | 0.855 | 0.15625
|  | 1182 | 40 | 12 | 5 | 12 | 14.04684 | 11.40257 | 98.46089 | 10.78013 | 2.10391 | 3.30533 | 2.43532 | 49.16757 | 51.60289 | 104.81824 | 460.45361 | 4.04492 | 329.15402 | 24.13968 | 0.26081 | 32.12556 | 62.22279 | 316.69402 | 51.38301 | 7.21896 | 19.46655 | 19.98166 | 2744.97173 | 59.64725 | 25.11354 | 31.86436 | 2748.75359 | 54593.33059 | 70.60805 | 45.09918 | 80.00233 | 120.5181 | 29.00397 | 31.27789 | 31.18581 |  | 2489.75 | 24 | 28.23529 | 79 | 33 | 64.31373 | 64 | 37.2549 | 0.115 | 0.85938
|  | 1183 | 40 | 13 | 6 | 12 | 14.48986 | 11.42631 | 98.45796 | 15.58327 | 2.0901 | 3.24596 | 2.68098 | 49.16691 | 51.84789 | 104.9817 | 466.76391 | 4.72986 | 329.67278 | 24.18792 | 0.16052 | 32.19484 | 61.27531 | 325.98019 | 52.26559 | 8.28025 | 19.52138 | 20.10225 | 3169.32502 | 60.02416 | 24.9487 | 31.96365 | 3173.62799 | 54593.33322 | 70.68781 | 45.19756 | 80.09269 | 120.51514 | 29.1089 | 31.40114 | 31.27976 |  | 2935.75 | 27.5 | 29.01961 | 79 | 33 | 61.17647 | 61 | 37.64706 | 0.875 | 1.92188
|  | 1184 | 40 | 14 | 7 | 12 | 14.4948 | 11.39367 | 98.45881 | 13.78716 | 2.09909 | 3.27351 | 2.95744 | 49.09117 | 52.11158 | 105.21541 | 475.09322 | 5.45096 | 327.48613 | 24.17012 | 0.08746 | 32.12362 | 69.15114 | 334.31418 | 52.9207 | 9.45473 | 19.57914 | 20.07057 | 3603.35513 | 60.06331 | 25.0561 | 31.91459 | 3607.79102 | 54593.33632 | 70.56524 | 45.14131 | 79.91447 | 120.4218 | 29.13991 | 31.37183 | 31.18794 |  | 3357 | 28.5 | 30.98039 | 79 | 33 | 64.70588 | 65 | 39.21569 | 0.155 | 0
|  | 1185 | 40 | 15 | 8 | 12 | 14.40459 | 11.39169 | 98.45915 | 13.09517 | 2.09563 | 3.24496 | 3.05838 | 49.17016 | 52.22854 | 105.42937 | 484.94445 | 6.25949 | 330.16032 | 23.99893 | 0.01927 | 32.00617 | 69.46119 | 338.10595 | 53.43585 | 10.5388 | 19.53229 | 19.96194 | 4023.16191 | 60.08036 | 25.01469 | 31.84484 | 4028.15748 | 54593.33988 | 70.52678 | 45.11775 | 80.00903 | 120.30622 | 28.95435 | 31.32183 | 31.20359 |  | 3791.25 | 28.5 | 32.54902 | 79 | 33 | 67.84314 | 69 | 40 | 0.135 | 1.60938
|  | 1186 | 40 | 16 | 1 | 2 | 14.08794 | 11.40059 | 98.46048 | 11.80411 | 2.09374 | 3.05588 | 3.25366 | 49.23328 | 52.48695 | 103.09043 | 495.88265 | 7.02688 | 330.62451 | 24.12655 | 0.06533 | 32.02671 | 45.76853 | 343.5213 | 53.8575 | 11.24419 | 19.57163 | 20.14716 | 4296.30162 | 60.59212 | 24.99222 | 31.95636 | 4298.99835 | 54593.34396 | 70.30647 | 45.22494 | 80.49644 | 119.40318 | 28.96095 | 31.44632 | 31.20527 |  | 4194.5 | 29 | 32.94118 | 79 | 33 | 67.84314 | 67 | 40 | 0.76 | 0.51563
|  | 1187 | 40 | 17 | 2 | 2 | 14.27447 | 11.39763 | 98.46117 | 8.3127 | 2.09139 | 2.73454 | 3.5534 | 48.99751 | 52.70066 | 104.08775 | 503.38385 | 6.26678 | 329.92924 | 24.06902 | 0.25543 | 31.91411 | 43.81207 | 342.72713 | 54.18557 | 11.26283 | 19.60028 | 20.21052 | 4308.25516 | 61.05181 | 24.96419 | 31.87611 | 4311.01574 | 54593.34823 | 70.54762 | 45.11149 | 80.04065 | 120.24628 | 28.86392 | 31.33461 | 31.10394 |  | 4310 | 35.5 | 27.45098 | 79 | 32 | 44.31373 | 44 | 36.47059 | 0.465 | 1.96875
|  | 1188 | 40 | 18 | 3 | 2 | 14.64747 | 11.40158 | 98.4567 | 7.07885 | 2.09211 | 2.74171 | 3.78091 | 48.98727 | 52.76819 | 103.71523 | 508.53188 | 4.98325 | 330.41913 | 24.00882 | 0.29236 | 31.89159 | 44.67188 | 341.43046 | 54.37208 | 11.23954 | 19.6172 | 20.09285 | 4297.87611 | 61.27654 | 24.97274 | 31.87948 | 4301.29529 | 54593.35167 | 69.92518 | 45.18403 | 80.51411 | 119.20634 | 28.90035 | 31.3468 | 31.19302 |  | 4304.5 | 36.5 | 27.05882 | 79 | 32 | 41.56863 | 42 | 36.07843 | 0.115 | 0.51563
|  | 1189 | 40 | 19 | 4 | 2 | 14.80624 | 11.39466 | 98.46063 | 6.57876 | 2.09548 | 2.63058 | 3.72154 | 49.02 | 52.78394 | 104.30775 | 513.46239 | 4.59999 | 329.26302 | 23.97481 | 0.26064 | 31.86354 | 41.64374 | 340.44404 | 54.63266 | 11.27295 | 19.57099 | 20.17875 | 4303.71055 | 61.60454 | 25.01301 | 31.85062 | 4306.93892 | 54593.35455 | 70.66411 | 45.25675 | 79.98959 | 120.43742 | 28.83436 | 31.13359 | 31.02814 |  | 4310 | 35.5 | 27.84314 | 79 | 32 | 45.4902 | 45 | 36.47059 | 0.875 | 0.20313
|  | 1190 | 40 | 20 | 5 | 2 | 14.46644 | 11.40752 | 98.45863 | 6.09382 | 2.09987 | 2.56502 | 3.75704 | 49.02378 | 52.74336 | 104.45972 | 517.73225 | 4.50567 | 330.52322 | 23.93852 | 0.24041 | 31.84634 | 43.7693 | 341.28557 | 54.76005 | 11.2749 | 19.6079 | 20.09245 | 4295.46777 | 61.8151 | 25.06534 | 31.84334 | 4298.32646 | 54593.35734 | 70.7082 | 45.16076 | 79.1609 | 121.95765 | 28.83311 | 31.06053 | 31.10521 |  | 4304.5 | 36 | 27.05882 | 79 | 32 | 43.13725 | 43 | 36.07843 | 0.855 | 0.125
|  | 1191 | 40 | 21 | 6 | 2 | 14.32814 | 11.4095 | 98.46144 | 6.16332 | 2.10219 | 2.51417 | 3.81254 | 48.98326 | 52.7958 | 104.28527 | 521.844 | 4.46827 | 329.43793 | 23.95708 | 0.21719 | 31.86099 | 41.8144 | 340.24413 | 54.98153 | 11.32023 | 19.66423 | 20.21053 | 4307.97301 | 62.01715 | 25.09306 | 31.8728 | 4310.73875 | 54593.36009 | 70.838 | 45.20115 | 79.96621 | 120.5389 | 28.81739 | 31.01221 | 31.02191 |  | 4310 | 35.5 | 27.84314 | 79 | 32 | 45.4902 | 46 | 36.47059 | 0.135 | 0.51563
|  | 1192 | 40 | 22 | 7 | 2 | 14.68612 | 11.41741 | 98.45887 | 5.75489 | 2.09489 | 2.51679 | 3.83904 | 49.00178 | 52.77488 | 103.97076 | 525.79547 | 4.52456 | 331.09034 | 23.75776 | 0.22887 | 31.74583 | 40.67815 | 339.69432 | 55.02206 | 11.25649 | 19.62375 | 20.1648 | 4298.65265 | 62.14832 | 25.00587 | 31.86949 | 4300.67027 | 54593.36285 | 70.63963 | 45.19529 | 80.56097 | 119.43109 | 28.7466 | 30.93468 | 31.0034 |  | 4314.75 | 36 | 26.66667 | 79 | 32 | 43.92157 | 42 | 36.07843 | 0.155 | 0.59375
|  | 1193 | 40 | 23 | 1 | 21 | 13.33733 | 11.41246 | 98.46216 | 5.43654 | 2.08879 | 2.55979 | 3.72221 | 49.04882 | 52.78497 | 103.12289 | 529.25479 | 4.43434 | 330.89329 | 23.91945 | 0.3184 | 31.8923 | 20.67624 | 340.28708 | 55.28638 | 11.01595 | 19.7481 | 20.3109 | 4219.0646 | 62.29639 | 24.93315 | 31.93583 | 4218.75031 | 54593.3656 | 70.96469 | 45.33759 | 79.88916 | 120.8176 | 28.83331 | 30.92265 | 31.04556 |  | 4304.5 | 35.5 | 27.45098 | 79 | 32 | 44.31373 | 44 | 36.47059 | 0.875 | 0.20313
|  | 1194 | 40 | 24 | 2 | 21 | 14.28432 | 11.40059 | 98.46059 | 4.62318 | 2.0879 | 2.42625 | 3.70106 | 49.07585 | 52.77691 | 102.44644 | 528.79891 | 3.47582 | 332.20002 | 23.84096 | 0.5438 | 31.8396 | 16.77396 | 335.0102 | 55.24878 | 9.9585 | 19.67679 | 20.24106 | 3815.70245 | 62.39189 | 24.92245 | 31.8764 | 3816.50795 | 54593.3682 | 70.61101 | 45.29474 | 80.07572 | 119.42765 | 28.73081 | 30.9321 | 31.08164 |  | 4057.75 | 33.5 | 20.78431 | 79 | 32 | 19.60784 | 19 | 29.80392 | 0.875 | 1.96875
|  | 1195 | 40 | 25 | 3 | 21 | 14.74641 | 11.39763 | 98.46549 | 5.77087 | 2.08727 | 2.2406 | 3.71862 | 49.07013 | 52.69876 | 101.14261 | 523.81611 | 1.87364 | 333.24023 | 23.88167 | 0.56839 | 31.89666 | 13.46695 | 328.59082 | 55.3566 | 8.80447 | 19.68539 | 20.29371 | 3374.54744 | 62.42229 | 24.9149 | 31.91985 | 3377.30429 | 54593.36986 | 71.05231 | 45.32996 | 80.14866 | 120.06199 | 28.86332 | 30.88201 | 31.04927 |  | 3643.75 | 31 | 18.82353 | 79 | 32 | 15.29412 | 15 | 27.84314 | 0.33 | 0.51563
|  | 1196 | 40 | 26 | 4 | 21 | 21.00319 | 11.41543 | 98.45661 | 11.38886 | 2.08882 | 1.99072 | 3.30598 | 49.14056 | 52.44654 | 100.8521 | 515.57397 | 0.9675 | 334.35093 | 23.76268 | 0.38156 | 31.77039 | 12.21308 | 320.81866 | 55.32108 | 7.60058 | 19.68174 | 20.15561 | 2910.96034 | 62.49061 | 24.93343 | 31.92862 | 2910.06929 | 54593.37073 | 70.84015 | 45.22598 | 80.28591 | 120.23454 | 28.93307 | 30.90534 | 31.07289 |  | 3171.75 | 28.5 | 17.2549 | 79 | 32 | 12.94118 | 13 | 26.66667 | 0 | 0
|  | 1197 | 40 | 27 | 5 | 21 | 21.0014 | 11.41246 | 98.4634 | 8.7872 | 2.10334 | 2.16975 | 3.0287 | 49.19757 | 52.22627 | 100.46253 | 506.795 | 0.22144 | 334.33431 | 23.86639 | 0.06576 | 31.89622 | 10.45002 | 311.11755 | 55.27838 | 6.44358 | 19.7524 | 20.27562 | 2450.79555 | 62.44849 | 25.10681 | 31.93826 | 2449.50778 | 54593.37108 | 71.1709 | 45.3335 | 80.02174 | 120.77325 | 28.96655 | 30.86742 | 31.12019 |  | 2713.25 | 26.5 | 16.86275 | 79 | 33 | 12.94118 | 13 | 25.4902 | 0 | 0
|  | 1198 | 40 | 28 | 6 | 21 | 21.00271 | 11.41147 | 98.46006 | 1.81772 | 2.09494 | 2.05742 | 2.75341 | 49.2531 | 52.00651 | 100.45831 | 497.721 | 0.02492 | 332.32791 | 23.75255 | 0.04584 | 31.86415 | 13.27325 | 293.77705 | 55.24224 | 5.28184 | 19.67251 | 20.24644 | 2016.99343 | 62.11835 | 25.00648 | 31.88486 | 2017.11825 | 54593.37114 | 70.72186 | 45.2971 | 80.19399 | 120.34515 | 28.9438 | 30.89173 | 31.07594 |  | 2262.5 | 20 | 16.07843 | 79 | 33 | 12.15686 | 12 | 23.52941 | 0 | 0
|  | 1199 | 40 | 29 | 7 | 21 | 15.76167 | 11.40356 | 98.46529 | 2.29043 | 2.08894 | 1.89877 | 2.52506 | 49.36481 | 51.78601 | 100.7561 | 489.45929 | 0.21682 | 332.67166 | 23.78717 | 0.08346 | 31.82821 | 15.2048 | 245.04834 | 55.15004 | 4.20751 | 19.68144 | 20.10758 | 1611.34511 | 61.95638 | 24.93493 | 31.89094 | 1611.82395 | 54593.37115 | 70.77988 | 45.35054 | 80.20559 | 120.25317 | 29.04235 | 30.81637 | 30.96424 |  | 1842 | 15 | 16.86275 | 79 | 33 | 14.11765 | 14 | 22.35294 | 0.525 | 0.07813
|  | 1200 | 40 | 30 | 8 | 21 | 13.54908 | 11.41246 | 98.45983 | 4.50335 | 2.08486 | 1.88441 | 2.32138 | 49.36874 | 51.69012 | 101.35668 | 481.72551 | 0.42654 | 331.40598 | 23.75669 | 0.1946 | 31.97042 | 17.4163 | 190.04321 | 55.04713 | 3.19643 | 19.70732 | 20.22297 | 1226.52669 | 61.85469 | 24.88624 | 31.9001 | 1226.42582 | 54593.37137 | 70.75196 | 45.3376 | 80.21631 | 120.06775 | 29.08656 | 30.88161 | 31.03101 |  | 1437.5 | 14 | 16.47059 | 79 | 33 | 15.29412 | 15 | 21.56863 | 0.875 | 1.6875
|  | 1201 | 41 | 1 | 1 | 1 | 14.30868 | 11.40158 | 98.46448 | 7.21998 | 2.07544 | 1.89524 | 2.24914 | 49.36307 | 51.50824 | 101.46593 | 474.58901 | 0.42886 | 333.78978 | 23.75767 | 0.3779 | 31.89326 | 20.29192 | 142.51264 | 54.97198 | 2.26436 | 19.68591 | 20.19095 | 872.82212 | 61.69905 | 24.77374 | 31.91358 | 872.93343 | 54593.37164 | 70.56496 | 45.3353 | 80.12551 | 120.62515 | 29.07298 | 30.86636 | 31.02892 |  | 1067 | 13.5 | 16.47059 | 79 | 33 | 18.03922 | 19 | 21.56863 | 0.8 | 1.45313
|  | 1202 | 41 | 2 | 2 | 1 | 14.68684 | 11.41048 | 98.45844 | 10.20009 | 2.11472 | 2.39783 | 2.10884 | 49.3845 | 51.42861 | 102.544 | 468.68775 | 0.40283 | 332.97505 | 23.77173 | 0.3429 | 31.98009 | 56.43412 | 120.38376 | 54.83946 | 1.98511 | 19.66305 | 20.12232 | 750.96904 | 61.65428 | 25.24264 | 31.82202 | 754.79012 | 54593.3719 | 70.53761 | 45.28996 | 80.06903 | 120.18771 | 29.07599 | 30.94407 | 31.08105 |  | 735 | 7.5 | 18.82353 | 79 | 33 | 27.45098 | 30 | 28.62745 | 0.74 | 1.29688
|  | 1203 | 41 | 3 | 3 | 1 | 15.78187 | 11.42334 | 98.46032 | 10.55632 | 2.07605 | 2.23932 | 1.96548 | 49.47985 | 51.44533 | 102.26122 | 464.38131 | 0.6799 | 331.68783 | 23.89962 | 0.29801 | 32.108 | 28.85785 | 132.33774 | 54.81161 | 2.15692 | 19.78387 | 20.25156 | 831.16358 | 61.4926 | 24.78104 | 31.94749 | 829.92509 | 54593.37218 | 70.53119 | 45.46011 | 80.00247 | 120.44372 | 29.24811 | 30.95873 | 31.03819 |  | 841.25 | 12.5 | 18.03922 | 79 | 33 | 45.4902 | 43 | 27.05882 | 0.035 | 1.84375
|  | 1204 | 41 | 4 | 4 | 1 | 14.10018 | 11.40059 | 98.45862 | 11.18327 | 2.09061 | 2.31595 | 1.87989 | 49.42743 | 51.22448 | 102.24684 | 460.42847 | 0.79311 | 334.20984 | 23.70045 | 0.30761 | 31.98147 | 47.35959 | 126.88272 | 54.50615 | 2.00285 | 19.64529 | 20.22181 | 766.41795 | 61.03826 | 24.95478 | 31.8124 | 756.76035 | 54593.37267 | 70.64505 | 45.3359 | 80.02001 | 120.30293 | 29.10557 | 31.01388 | 31.06082 |  | 778.75 | 17 | 18.03922 | 79 | 33 | 29.80392 | 30 | 27.45098 | 0.875 | 1.6875
|  | 1205 | 41 | 5 | 5 | 1 | 15.82454 | 11.40554 | 98.46469 | 11.24989 | 2.10227 | 2.51495 | 1.86478 | 49.48167 | 51.28099 | 102.68685 | 456.85204 | 0.75382 | 332.75794 | 23.81601 | 0.29293 | 32.14207 | 32.08633 | 128.24268 | 54.22844 | 2.16401 | 19.70927 | 20.2131 | 823.49265 | 60.82979 | 25.09404 | 31.88619 | 823.01438 | 54593.37312 | 70.52102 | 45.41002 | 80.05839 | 120.5113 | 29.21818 | 31.03653 | 31.009 |  | 803 | 12 | 18.82353 | 79 | 33 | 43.52941 | 42 | 27.84314 | 0.055 | 0.07813
|  | 1206 | 41 | 6 | 6 | 1 | 14.12238 | 11.39565 | 98.46673 | 11.75376 | 2.09974 | 2.58465 | 1.73929 | 49.50955 | 51.24884 | 102.08312 | 453.63235 | 0.75438 | 331.46058 | 23.81964 | 0.2944 | 32.14489 | 40.72117 | 128.86891 | 53.83216 | 2.02108 | 19.63027 | 20.18467 | 770.03173 | 60.73041 | 25.06382 | 31.8762 | 766.67612 | 54593.3736 | 70.5772 | 45.43022 | 79.99348 | 120.4444 | 29.17178 | 31.15207 | 31.07478 |  | 798.25 | 17.5 | 18.03922 | 79 | 33 | 31.37255 | 31 | 27.45098 | 0.37 | 0.39063
|  | 1207 | 41 | 7 | 7 | 1 | 15.43429 | 11.38972 | 98.43936 | 11.79393 | 2.09195 | 2.4815 | 1.68461 | 49.46366 | 51.18909 | 102.6006 | 450.24806 | 0.68195 | 333.29203 | 23.80949 | 0.22412 | 32.12844 | 35.40392 | 129.3449 | 53.28444 | 2.14951 | 19.5951 | 20.15285 | 822.01137 | 60.50769 | 24.97084 | 31.87162 | 812.35356 | 54593.37403 | 70.35166 | 45.38147 | 79.98908 | 120.34853 | 29.18324 | 31.23629 | 31.17174 |  | 797.5 | 12 | 18.43137 | 79 | 33 | 43.92157 | 43 | 27.45098 | 0.605 | 1.6875
|  | 1208 | 41 | 8 | 1 | 12 | 14.08749 | 11.38576 | 98.46169 | 11.85663 | 2.08652 | 2.69279 | 1.71962 | 49.45796 | 51.1875 | 102.33354 | 447.22169 | 0.7284 | 329.75379 | 23.8857 | 0.18116 | 32.12741 | 73.21262 | 129.45683 | 52.81709 | 2.12977 | 19.62963 | 20.15349 | 816.58252 | 60.38743 | 24.90596 | 31.97358 | 833.92237 | 54593.37446 | 70.39336 | 45.44193 | 79.94158 | 120.22585 | 29.14373 | 31.19858 | 31.10269 |  | 802.25 | 17 | 18.03922 | 79 | 33 | 32.54902 | 32 | 27.05882 | 0.74 | 0.15625
|  | 1209 | 41 | 9 | 2 | 12 | 16.60498 | 11.38378 | 98.45899 | 8.88409 | 2.09484 | 2.72403 | 1.72375 | 49.40258 | 51.12633 | 104.00325 | 445.83998 | 1.07806 | 331.07259 | 23.87362 | 0.05233 | 32.20219 | 91.30292 | 144.56244 | 52.33697 | 3.08875 | 19.5709 | 20.08856 | 1179.564 | 60.17817 | 25.00533 | 31.919 | 1181.68661 | 54593.37492 | 70.46026 | 45.46907 | 79.93873 | 120.15809 | 29.20464 | 31.17197 | 31.06638 |  | 956.25 | -11 | 27.05882 | 79 | 33 | 85.4902 | 86 | 36.07843 | 0.035 | 0
|  | 1210 | 41 | 10 | 3 | 12 | 15.05344 | 11.38477 | 98.43845 | 8.98553 | 2.10162 | 3.24461 | 1.87792 | 49.37596 | 51.31963 | 105.47979 | 449.4169 | 2.41584 | 330.16041 | 23.81944 | -0.02444 | 32.27242 | 82.49477 | 205.9794 | 51.79734 | 4.67482 | 19.61396 | 20.1989 | 1779.5147 | 60.11369 | 25.08618 | 31.93827 | 1782.68254 | 54593.37589 | 70.46479 | 45.50321 | 79.99523 | 120.31089 | 29.09037 | 31.27766 | 31.09902 |  | 1396.75 | -2.5 | 30.98039 | 79 | 33 | 89.01961 | 90 | 39.21569 | 0.015 | 0.3125
|  | 1211 | 41 | 11 | 4 | 12 | 14.60262 | 11.39961 | 98.45978 | 8.90227 | 2.08794 | 3.08079 | 2.23014 | 49.26371 | 51.48109 | 103.76618 | 455.34967 | 3.69504 | 329.80505 | 23.79252 | 0.09533 | 32.19314 | 64.10961 | 305.15365 | 51.19008 | 6.0328 | 19.47119 | 19.97401 | 2311.4801 | 59.99712 | 24.92299 | 31.83408 | 2314.13884 | 54593.37774 | 70.34522 | 45.53944 | 79.85612 | 120.56837 | 28.999 | 31.27218 | 31.08476 |  | 2085 | 14.5 | 27.84314 | 79 | 33 | 74.11765 | 72 | 36.86275 | 0.855 | 0.15625
|  | 1212 | 41 | 12 | 5 | 12 | 14.07463 | 11.39664 | 98.45519 | 11.29652 | 2.0922 | 3.06729 | 2.37007 | 49.23444 | 51.60451 | 104.51283 | 460.22755 | 4.08074 | 328.95317 | 23.89636 | 0.23586 | 32.14256 | 60.3229 | 317.51171 | 51.50342 | 7.21584 | 19.50275 | 19.98228 | 2759.13838 | 59.83403 | 24.9738 | 31.8437 | 2762.68722 | 54593.38016 | 70.61276 | 45.43646 | 79.92036 | 120.74569 | 29.09277 | 31.27143 | 31.04814 |  | 2506.25 | 24 | 28.62745 | 79 | 33 | 65.88235 | 67 | 37.64706 | 0.075 | 0.625
|  | 1213 | 41 | 13 | 6 | 12 | 14.67904 | 11.39763 | 98.46016 | 15.42262 | 2.09207 | 3.27444 | 2.64821 | 49.21491 | 51.83817 | 104.75722 | 466.65474 | 4.63225 | 330.5891 | 23.90249 | 0.19444 | 32.1164 | 60.60847 | 325.71137 | 52.29362 | 8.26587 | 19.502 | 20.03526 | 3160.8404 | 59.97518 | 24.97223 | 31.87493 | 3165.02192 | 54593.3828 | 70.71992 | 45.46478 | 80.14362 | 120.1578 | 29.12051 | 31.3598 | 31.00957 |  | 2931.25 | 27.5 | 28.62745 | 79 | 33 | 60 | 60 | 37.64706 | 0.835 | 1.84375
|  | 1214 | 41 | 14 | 7 | 12 | 14.73685 | 11.41444 | 98.46025 | 13.71036 | 2.09623 | 3.17308 | 2.75387 | 49.14747 | 51.90134 | 104.67949 | 474.73206 | 5.24589 | 328.65966 | 23.86611 | 0.10403 | 32.08482 | 63.19917 | 333.6375 | 52.93504 | 9.41022 | 19.41198 | 19.98737 | 3591.29515 | 59.96765 | 25.02189 | 31.80814 | 3595.65644 | 54593.38576 | 70.70821 | 45.45937 | 80.06326 | 120.36057 | 29.05901 | 31.32764 | 31.05731 |  | 3350.75 | 28 | 32.15686 | 79 | 33 | 67.45098 | 70 | 39.60784 | 0.8 | 1.53125
|  | 1215 | 41 | 15 | 8 | 12 | 14.68951 | 11.42136 | 98.46213 | 12.90496 | 2.08647 | 3.15078 | 3.13343 | 49.06792 | 52.20135 | 105.1504 | 484.56241 | 6.14126 | 330.30534 | 23.88687 | 0.03241 | 31.95897 | 65.63384 | 338.9881 | 53.40888 | 10.44477 | 19.33356 | 20.32701 | 4004.76807 | 60.05588 | 24.90535 | 31.80795 | 4008.88065 | 54593.38922 | 70.6199 | 45.46036 | 80.23579 | 119.46708 | 29.002 | 31.34545 | 31.02397 |  | 3783.5 | 28.5 | 32.54902 | 79 | 33 | 69.01961 | 70 | 40 | 0.855 | 1.21875
|  | 1216 | 41 | 16 | 1 | 2 | 13.85112 | 11.42136 | 98.46196 | 12.27167 | 2.09204 | 2.99066 | 3.33781 | 49.08668 | 52.42449 | 103.78786 | 495.44846 | 6.90976 | 330.52353 | 23.9798 | 0.04844 | 31.96688 | 44.57632 | 343.71457 | 53.83523 | 11.2707 | 19.35267 | 19.78596 | 4309.9468 | 60.56622 | 24.97183 | 31.8002 | 4312.13083 | 54593.39321 | 70.39193 | 45.49007 | 80.11242 | 119.90872 | 28.9351 | 31.38613 | 30.96039 |  | 4185 | 29 | 32.94118 | 79 | 33 | 67.84314 | 69 | 40.39216 | 0.875 | 0.75
|  | 1217 | 41 | 17 | 2 | 2 | 14.36042 | 11.3818 | 98.46422 | 8.33649 | 2.09313 | 2.75784 | 3.53498 | 49.06151 | 52.5965 | 103.82954 | 503.05752 | 6.43729 | 330.21638 | 23.89733 | 0.26158 | 31.90349 | 41.95191 | 343.3491 | 54.1404 | 11.29131 | 19.27961 | 19.83922 | 4315.56584 | 61.02303 | 24.98493 | 31.78313 | 4317.72048 | 54593.3975 | 70.53084 | 45.51805 | 80.0888 | 119.83605 | 28.75803 | 31.31453 | 31.09504 |  | 4319.5 | 35.5 | 27.45098 | 79 | 33 | 44.31373 | 45 | 36.47059 | 0.835 | 0.04688
|  | 1218 | 41 | 18 | 3 | 2 | 14.49761 | 11.38675 | 98.45968 | 7.35243 | 2.09311 | 2.58392 | 3.81678 | 49.0508 | 52.86758 | 104.15267 | 508.46729 | 5.04775 | 330.44857 | 24.18868 | 0.28755 | 31.96281 | 42.68678 | 342.62322 | 54.44839 | 11.28865 | 19.36585 | 19.94964 | 4314.59533 | 61.43728 | 24.98465 | 31.954 | 4316.37101 | 54593.40101 | 70.74892 | 45.55898 | 80.17351 | 120.42229 | 28.87991 | 31.19934 | 31.00446 |  | 4314.75 | 36 | 27.45098 | 79 | 33 | 43.52941 | 44 | 36.47059 | 0.23 | 0.51563
|  | 1219 | 41 | 19 | 4 | 2 | 14.85588 | 11.37389 | 98.46412 | 6.66816 | 2.09567 | 2.55427 | 3.71207 | 49.06777 | 52.77984 | 104.23512 | 513.25368 | 4.56624 | 330.16615 | 24.02681 | 0.27295 | 31.88055 | 42.47758 | 341.5381 | 54.6417 | 11.28853 | 19.28845 | 19.79953 | 4309.27795 | 61.67581 | 25.01521 | 31.92075 | 4311.89361 | 54593.40392 | 70.71499 | 45.54131 | 80.09174 | 119.9541 | 28.78419 | 31.08196 | 30.97059 |  | 4319.5 | 36 | 26.66667 | 79 | 32 | 43.92157 | 43 | 36.07843 | 0.7 | 0.67188
|  | 1220 | 41 | 20 | 5 | 2 | 14.36889 | 11.40653 | 98.45584 | 6.21574 | 2.09617 | 2.65121 | 3.76776 | 49.01673 | 52.78448 | 104.14908 | 517.56083 | 4.43351 | 328.41267 | 24.24115 | 0.24939 | 31.86576 | 43.55834 | 341.45239 | 54.81342 | 11.2748 | 19.25066 | 19.79396 | 4303.00455 | 61.86753 | 25.02122 | 31.97439 | 4305.81673 | 54593.40667 | 70.63591 | 45.54185 | 80.05146 | 119.64199 | 28.77399 | 31.05626 | 30.98362 |  | 4314.75 | 36 | 27.05882 | 79 | 32 | 43.13725 | 43 | 36.47059 | 0.855 | 0.04688
|  | 1221 | 41 | 21 | 6 | 2 | 14.36297 | 11.41345 | 98.46351 | 5.90155 | 2.09901 | 2.58893 | 3.78551 | 49.04162 | 52.82712 | 104.35847 | 521.63645 | 4.38635 | 330.60902 | 24.05404 | 0.23105 | 31.90825 | 42.5547 | 340.50854 | 55.00384 | 11.28244 | 19.27112 | 19.76775 | 4300.10307 | 62.06377 | 25.05506 | 32.02238 | 4302.78752 | 54593.40936 | 70.76634 | 45.59968 | 80.03657 | 119.93787 | 28.80087 | 31.08421 | 31.08575 |  | 4310 | 36 | 27.45098 | 79 | 32 | 43.92157 | 44 | 36.47059 | 0.525 | 1.96875
|  | 1222 | 41 | 22 | 7 | 2 | 14.61026 | 11.40653 | 98.46358 | 5.79655 | 2.09792 | 2.49714 | 3.70703 | 49.01312 | 52.72016 | 103.94603 | 525.44128 | 4.40761 | 329.74676 | 24.10056 | 0.2238 | 31.84611 | 42.71607 | 340.15066 | 55.07236 | 11.29284 | 19.12967 | 19.64136 | 4306.2946 | 62.14081 | 25.0421 | 31.94325 | 4309.14353 | 54593.41205 | 70.65755 | 45.50526 | 80.22468 | 119.84607 | 28.81757 | 31.00121 | 31.06842 |  | 4314.75 | 35.5 | 27.45098 | 79 | 32 | 45.09804 | 45 | 36.47059 | 0.605 | 0.67188
|  | 1223 | 41 | 23 | 1 | 21 | 13.70994 | 11.39466 | 98.46079 | 5.36198 | 2.09211 | 2.4784 | 3.73524 | 49.02212 | 52.75736 | 103.03573 | 529.02466 | 4.42475 | 331.14058 | 24.14111 | 0.28595 | 31.81694 | 22.70765 | 339.95721 | 55.12878 | 11.10441 | 19.16453 | 19.66536 | 4246.20884 | 62.14243 | 24.97269 | 31.95745 | 4246.63108 | 54593.41477 | 71.13148 | 45.52084 | 79.84262 | 119.76013 | 28.72952 | 31.01197 | 31.13065 |  | 4310 | 36 | 27.05882 | 79 | 32 | 43.13725 | 44 | 36.07843 | 0.855 | 0.04688
|  | 1224 | 41 | 24 | 2 | 21 | 14.06253 | 11.37092 | 98.46192 | 4.52068 | 2.08884 | 2.40114 | 3.67952 | 48.94239 | 52.62191 | 101.45126 | 528.28166 | 3.54153 | 332.40489 | 23.95785 | 0.53943 | 31.62508 | 15.20973 | 335.80124 | 55.13354 | 10.03158 | 19.04784 | 19.64119 | 3841.96245 | 62.21808 | 24.93374 | 31.81097 | 3844.70265 | 54593.41739 | 70.68499 | 45.47253 | 79.9441 | 120.20167 | 28.60756 | 30.93248 | 31.05508 |  | 4084.25 | 33 | 20.39216 | 79 | 32 | 18.03922 | 18 | 29.80392 | 0.895 | 1.96875
|  | 1225 | 41 | 25 | 3 | 21 | 14.99383 | 11.36301 | 98.46147 | 5.26346 | 2.09303 | 2.15773 | 3.5542 | 49.08076 | 52.55696 | 100.64972 | 522.6028 | 1.81789 | 333.09666 | 24.05562 | 0.59336 | 31.79827 | 13.34858 | 329.11855 | 55.37865 | 8.84572 | 19.15655 | 19.69899 | 3381.02553 | 62.45851 | 24.98367 | 31.92608 | 3381.31222 | 54593.41907 | 71.12253 | 45.57157 | 79.92005 | 120.51844 | 28.86079 | 30.85572 | 31.02463 |  | 3650.75 | 31 | 18.43137 | 79 | 32 | 14.5098 | 14 | 27.84314 | 0.625 | 1.96875
|  | 1226 | 41 | 26 | 4 | 21 | 21.00234 | 11.38477 | 98.45954 | 11.14432 | 2.09633 | 2.15236 | 3.34261 | 49.1353 | 52.4779 | 100.62025 | 514.00631 | 0.67618 | 332.93038 | 24.12949 | 0.35342 | 31.85066 | 11.1487 | 319.36649 | 55.35709 | 7.6338 | 19.13108 | 19.72496 | 2913.1999 | 62.49411 | 25.02315 | 32.0048 | 2914.31516 | 54593.41987 | 71.07704 | 45.55457 | 79.95562 | 120.17052 | 28.92507 | 30.83283 | 31.03762 |  | 3193.75 | 29 | 17.2549 | 79 | 33 | 12.94118 | 13 | 26.66667 | 0 | 0
|  | 1227 | 41 | 27 | 5 | 21 | 21.00473 | 11.38972 | 98.46008 | 8.83404 | 2.09618 | 1.79585 | 2.83618 | 49.2846 | 52.11718 | 99.56298 | 505.05582 | 0.09824 | 332.55209 | 24.22551 | 0.04157 | 31.88558 | 11.002 | 311.70617 | 55.3198 | 6.44014 | 19.15947 | 19.62588 | 2457.85746 | 62.35911 | 25.02131 | 31.95474 | 2457.5556 | 54593.42006 | 70.54483 | 45.60002 | 80.00469 | 119.81866 | 29.01418 | 30.86684 | 31.03954 |  | 2725 | 24 | 16.07843 | 79 | 33 | 11.37255 | 11 | 23.52941 | 0 | 0
|  | 1228 | 41 | 28 | 6 | 21 | 21.00214 | 11.38378 | 98.45868 | 1.73262 | 2.07829 | 2.10253 | 2.53319 | 49.469 | 51.95618 | 100.11264 | 496.23887 | 0.00946 | 332.74072 | 24.20122 | 0.03865 | 31.93602 | 12.02671 | 294.89777 | 55.34065 | 5.26359 | 19.15504 | 19.63235 | 2026.12548 | 62.22626 | 24.80772 | 32.00964 | 2024.53962 | 54593.42009 | 70.67504 | 45.65253 | 80.0851 | 119.73382 | 29.13163 | 30.86318 | 31.11686 |  | 2275 | 20.5 | 16.07843 | 79 | 33 | 12.15686 | 12 | 23.13725 | 0 | 0
|  | 1229 | 41 | 29 | 7 | 21 | 15.5724 | 11.38972 | 98.45834 | 2.2425 | 2.09304 | 1.91588 | 2.46871 | 49.35538 | 51.82409 | 100.62864 | 488.28155 | 0.26174 | 333.73307 | 24.21629 | 0.07586 | 31.93581 | 14.7179 | 247.06853 | 55.15978 | 4.22862 | 19.10188 | 19.57099 | 1616.26193 | 61.83312 | 24.98381 | 31.91881 | 1617.02083 | 54593.42012 | 71.01521 | 45.60203 | 79.9798 | 119.71528 | 29.15096 | 30.82934 | 31.0756 |  | 1857 | 15.5 | 16.86275 | 79 | 33 | 14.11765 | 14 | 22.35294 | 0.37 | 0.07813
|  | 1230 | 41 | 30 | 8 | 21 | 13.49628 | 11.38477 | 98.46711 | 4.66719 | 2.0922 | 2.15027 | 2.3797 | 49.37631 | 51.75601 | 101.05748 | 480.54129 | 0.50733 | 332.47483 | 24.27614 | 0.23653 | 31.97004 | 15.72161 | 192.80789 | 55.14105 | 3.24043 | 19.06266 | 19.60056 | 1239.0546 | 61.75904 | 24.97377 | 31.94708 | 1237.33096 | 54593.42037 | 70.45563 | 45.60665 | 79.95051 | 120.12041 | 29.12649 | 30.95774 | 31.10441 |  | 1456.25 | 15 | 16.47059 | 79 | 33 | 14.90196 | 15 | 21.56863 | 0.875 | 1.6875
|  | 1231 | 42 | 1 | 1 | 1 | 14.31445 | 11.39268 | 98.45966 | 7.15334 | 2.08545 | 2.00884 | 2.28214 | 49.34876 | 51.63089 | 101.39985 | 473.6387 | 0.46184 | 331.38577 | 24.27621 | 0.41157 | 32.02128 | 19.05553 | 145.08845 | 55.0101 | 2.31494 | 19.0153 | 19.56714 | 888.03486 | 61.61121 | 24.89324 | 31.91864 | 881.00468 | 54593.42068 | 70.46383 | 45.66199 | 80.05913 | 120.19633 | 29.12807 | 30.95934 | 31.15625 |  | 1085 | 14 | 16.47059 | 79 | 33 | 17.64706 | 17 | 21.56863 | 0.78 | 1.45313
|  | 1232 | 42 | 2 | 2 | 1 | 14.53287 | 11.3729 | 98.46411 | 10.10882 | 2.08997 | 2.05268 | 2.04622 | 49.42969 | 51.47591 | 101.97914 | 467.58548 | 0.4465 | 333.52792 | 24.15281 | 0.35726 | 32.02593 | 55.96326 | 122.38181 | 54.86258 | 1.86398 | 19.05304 | 19.57941 | 713.49487 | 61.44139 | 24.94713 | 31.90415 | 683.18367 | 54593.42095 | 70.44267 | 45.63588 | 80.03069 | 119.7556 | 29.13048 | 30.98235 | 31.16867 |  | 749 | 5.5 | 17.64706 | 79 | 33 | 25.4902 | 26 | 27.05882 | 0.74 | 1.29688
|  | 1233 | 42 | 3 | 3 | 1 | 16.19049 | 11.40455 | 98.46355 | 11.0003 | 2.09775 | 2.36248 | 1.93308 | 49.4774 | 51.41048 | 102.65324 | 462.98119 | 0.65065 | 333.88797 | 24.24451 | 0.30567 | 32.0751 | 30.0567 | 129.7978 | 54.7481 | 2.16822 | 19.04933 | 19.59213 | 826.87214 | 61.24007 | 25.04006 | 31.93654 | 823.29635 | 54593.42125 | 70.55807 | 45.64186 | 79.96402 | 119.84983 | 29.20544 | 30.96591 | 31.06657 |  | 789 | 9 | 18.82353 | 79 | 33 | 50.58824 | 49 | 27.84314 | 0.035 | 1.76563
|  | 1234 | 42 | 4 | 4 | 1 | 14.39686 | 11.39862 | 98.43885 | 11.17956 | 2.09208 | 2.33519 | 1.84478 | 49.48185 | 51.32664 | 101.73658 | 459.32886 | 0.7913 | 332.92232 | 24.17346 | 0.32135 | 32.10118 | 42.8553 | 122.40827 | 54.59387 | 1.96072 | 19.0816 | 19.57159 | 749.7699 | 60.81648 | 24.97237 | 31.9402 | 743.77489 | 54593.42172 | 70.47383 | 45.63486 | 79.93919 | 119.92857 | 29.1814 | 31.01296 | 31.11468 |  | 782 | 17 | 17.64706 | 79 | 33 | 28.62745 | 30 | 27.05882 | 0.075 | 0
|  | 1235 | 42 | 5 | 5 | 1 | 15.85083 | 11.38873 | 98.46119 | 11.63127 | 2.10648 | 2.82363 | 1.75631 | 49.50701 | 51.26332 | 102.2966 | 455.39537 | 0.73466 | 331.82807 | 24.22931 | 0.2636 | 32.05517 | 32.65469 | 125.12829 | 54.33954 | 2.14006 | 19.07597 | 19.57701 | 812.75462 | 60.86496 | 25.14425 | 31.83604 | 825.57625 | 54593.42218 | 70.48647 | 45.65118 | 79.97899 | 119.94648 | 29.19402 | 31.06465 | 31.08163 |  | 782.75 | 11.5 | 18.43137 | 79 | 33 | 45.4902 | 43 | 27.84314 | 0.095 | 0.07813
|  | 1236 | 42 | 6 | 6 | 1 | 14.17388 | 11.40653 | 98.46326 | 11.75592 | 2.08795 | 2.52461 | 1.6932 | 49.53249 | 51.22569 | 101.7726 | 452.21097 | 0.75925 | 334.14714 | 24.25384 | 0.21604 | 32.09662 | 37.55159 | 126.71422 | 53.82284 | 1.98874 | 19.06068 | 19.68399 | 761.99048 | 60.88184 | 24.92302 | 31.90578 | 767.18466 | 54593.42264 | 70.38954 | 45.67323 | 79.98538 | 120.12011 | 29.16635 | 31.15876 | 31.13278 |  | 792.75 | 17 | 17.64706 | 79 | 33 | 31.76471 | 31 | 27.05882 | 0.23 | 0.39063
|  | 1237 | 42 | 7 | 7 | 1 | 15.2702 | 11.41147 | 98.4602 | 11.92356 | 2.10337 | 2.4346 | 1.67788 | 49.47137 | 51.14925 | 102.32928 | 448.95002 | 0.74741 | 334.69652 | 24.11515 | 0.17759 | 32.11136 | 36.70448 | 127.74 | 53.34207 | 2.1356 | 19.04625 | 19.60733 | 812.26149 | 60.77394 | 25.10708 | 31.84545 | 799.1877 | 54593.42309 | 70.29056 | 45.67264 | 79.97432 | 119.74872 | 29.19316 | 31.22285 | 31.08792 |  | 780.25 | 13 | 19.21569 | 79 | 33 | 43.92157 | 45 | 28.23529 | 0.78 | 1.76563
|  | 1238 | 42 | 8 | 1 | 12 | 14.28162 | 11.42928 | 98.46268 | 11.85099 | 2.09563 | 2.71633 | 1.84484 | 49.35939 | 51.20423 | 101.92446 | 445.83814 | 0.78477 | 331.6642 | 24.15289 | 0.20961 | 32.12592 | 61.29515 | 129.33283 | 52.79443 | 2.08781 | 19.105 | 19.57027 | 797.01537 | 60.65164 | 25.0147 | 31.85959 | 811.99915 | 54593.42357 | 70.29184 | 45.67246 | 79.94584 | 119.89595 | 29.12616 | 31.08793 | 31.05542 |  | 805.25 | 16.5 | 18.03922 | 79 | 33 | 33.72549 | 35 | 27.45098 | 0.095 | 0.46875
|  | 1239 | 42 | 9 | 2 | 12 | 16.81653 | 11.39862 | 98.46159 | 8.88525 | 2.11723 | 2.93808 | 1.76811 | 49.36786 | 51.13596 | 103.84734 | 444.14536 | 1.0204 | 330.07409 | 24.17057 | 0.07581 | 32.23539 | 89.0257 | 142.59991 | 52.39324 | 3.0083 | 19.10049 | 19.64641 | 1136.69374 | 60.59892 | 25.27252 | 31.92242 | 1155.61412 | 54593.42405 | 70.45235 | 45.70627 | 79.90729 | 120.24535 | 29.16247 | 31.22664 | 31.06931 |  | 925 | -10.5 | 26.27451 | 79 | 33 | 84.31373 | 85 | 35.68627 | 0.035 | 0
|  | 1240 | 42 | 10 | 3 | 12 | 15.44337 | 11.40356 | 98.46676 | 8.64435 | 2.12138 | 2.8315 | 1.90219 | 49.35775 | 51.25994 | 105.59894 | 447.21557 | 2.06277 | 330.64223 | 24.3247 | -0.02822 | 32.21602 | 86.53453 | 196.03027 | 51.79208 | 4.46189 | 19.07643 | 19.64122 | 1682.63873 | 60.2841 | 25.3221 | 31.88083 | 1685.73871 | 54593.42495 | 70.28637 | 45.73812 | 79.98918 | 120.19331 | 29.14038 | 31.23927 | 31.17049 |  | 1318.75 | -4 | 30.98039 | 79 | 33 | 89.01961 | 89 | 38.82353 | 0.015 | 0.15625
|  | 1241 | 42 | 11 | 4 | 12 | 14.48671 | 11.37785 | 98.46607 | 9.80637 | 2.09802 | 2.88657 | 2.13009 | 49.28082 | 51.41091 | 103.91554 | 453.56479 | 3.44753 | 330.88457 | 24.04741 | 0.09174 | 32.14175 | 55.60496 | 301.00468 | 51.15058 | 6.0687 | 19.13005 | 19.56539 | 2314.07108 | 60.00299 | 25.04324 | 31.87682 | 2317.45144 | 54593.42654 | 70.54985 | 45.63716 | 79.79013 | 120.08903 | 29.03149 | 31.29444 | 31.1043 |  | 2017.75 | 11.5 | 29.80392 | 79 | 33 | 80.39216 | 80 | 38.43137 | 0.855 | 0.23438
|  | 1242 | 42 | 12 | 5 | 12 | 14.04375 | 11.37686 | 98.46377 | 10.66273 | 2.07918 | 3.07475 | 2.44971 | 49.19564 | 51.6737 | 104.66661 | 458.8875 | 4.20816 | 330.87782 | 24.0386 | 0.28811 | 32.27736 | 66.10849 | 317.61621 | 51.34917 | 7.07671 | 19.14545 | 19.61553 | 2731.91794 | 59.83475 | 24.91385 | 31.89014 | 2736.1545 | 54593.42898 | 70.44344 | 45.68633 | 79.84381 | 120.22064 | 29.05201 | 31.22063 | 31.0409 |  | 2481.25 | 24.5 | 27.45098 | 79 | 33 | 60 | 60 | 36.86275 | 0.075 | 0.625
|  | 1243 | 42 | 13 | 6 | 12 | 14.47228 | 11.38774 | 98.46131 | 15.57073 | 2.09137 | 3.13442 | 2.63858 | 49.18128 | 51.85182 | 104.8024 | 465.17966 | 4.68865 | 330.09382 | 23.99674 | 0.19219 | 32.14471 | 64.98223 | 326.48138 | 52.21874 | 8.19487 | 19.13275 | 19.65828 | 3143.58459 | 60.16233 | 24.96376 | 31.85414 | 3148.06689 | 54593.43165 | 70.26986 | 45.73915 | 80.00622 | 120.0115 | 29.12175 | 31.29511 | 31.10361 |  | 2904.5 | 27.5 | 28.62745 | 79 | 33 | 59.60784 | 60 | 37.64706 | 0.895 | 0
|  | 1244 | 42 | 14 | 7 | 12 | 14.24927 | 11.38279 | 98.43649 | 13.69185 | 2.09389 | 3.0912 | 2.94783 | 49.15499 | 52.10283 | 104.77363 | 473.29305 | 5.37749 | 330.34176 | 23.9446 | 0.10839 | 32.12667 | 65.11848 | 333.76101 | 52.99733 | 9.31045 | 19.24693 | 19.72419 | 3566.01574 | 60.06407 | 24.99371 | 31.92142 | 3570.25301 | 54593.43469 | 70.3755 | 45.76336 | 79.81636 | 120.41366 | 29.0954 | 31.36641 | 31.10155 |  | 3324 | 28.5 | 30.58824 | 79 | 33 | 64.70588 | 64 | 38.82353 | 0.545 | 1.29688
|  | 1245 | 42 | 15 | 8 | 12 | 14.30405 | 11.37686 | 98.46624 | 12.74658 | 2.09735 | 3.20995 | 3.06154 | 49.19832 | 52.32984 | 105.27844 | 483.38742 | 6.17112 | 329.82625 | 24.02869 | 0.04261 | 32.11386 | 68.51723 | 337.76012 | 53.49948 | 10.42688 | 19.28067 | 19.71388 | 3985.41693 | 60.39294 | 25.0149 | 31.95321 | 3990.00014 | 54593.43818 | 70.58741 | 45.74208 | 80.21921 | 120.29998 | 29.02477 | 31.2731 | 31.03392 |  | 3746 | 28.5 | 32.15686 | 79 | 33 | 67.84314 | 67 | 40 | 0.585 | 1.0625
|  | 1246 | 42 | 16 | 1 | 2 | 14.06328 | 11.39862 | 98.45936 | 12.35628 | 2.09496 | 3.13056 | 3.31621 | 49.09818 | 52.46553 | 103.75552 | 494.26763 | 6.95172 | 327.06512 | 23.99162 | 0.03806 | 31.98814 | 47.92207 | 343.91598 | 53.9322 | 11.27433 | 19.24332 | 19.72887 | 4306.94707 | 60.7528 | 25.00567 | 31.9245 | 4310.35876 | 54593.44218 | 70.20119 | 45.73674 | 80.24187 | 119.80431 | 28.94044 | 31.3447 | 31.09208 |  | 4161.5 | 29 | 32.94118 | 79 | 33 | 68.62745 | 68 | 40.39216 | 0.82 | 0.67188
|  | 1247 | 42 | 17 | 2 | 2 | 14.64221 | 11.3818 | 98.46455 | 8.39416 | 2.07914 | 2.74854 | 3.59768 | 49.01446 | 52.61215 | 103.95978 | 502.18347 | 6.54514 | 328.90181 | 23.88065 | 0.25585 | 31.93779 | 43.69754 | 344.01883 | 54.15395 | 11.2204 | 19.18462 | 19.65628 | 4317.31416 | 61.07854 | 24.81795 | 31.87873 | 4318.70559 | 54593.44651 | 70.62241 | 45.70543 | 80.00335 | 120.18291 | 28.86291 | 31.15882 | 31.0172 |  | 4329.5 | 35.5 | 27.45098 | 79 | 33 | 43.92157 | 44 | 36.47059 | 0.76 | 1.96875
|  | 1248 | 42 | 18 | 3 | 2 | 14.27103 | 11.38279 | 98.46404 | 7.3952 | 2.09064 | 2.66184 | 3.70185 | 49.09743 | 52.79927 | 103.99526 | 507.61485 | 5.11389 | 329.62901 | 24.01852 | 0.2958 | 32.00438 | 42.30269 | 342.71621 | 54.48606 | 11.27541 | 19.30789 | 19.78767 | 4314.62871 | 61.46585 | 24.95516 | 31.8907 | 4316.57272 | 54593.45009 | 70.55707 | 45.72749 | 79.96956 | 120.17689 | 28.9524 | 31.28444 | 31.09233 |  | 4325 | 36 | 27.05882 | 79 | 32 | 43.13725 | 43 | 36.47059 | 0.8 | 1.96875
|  | 1249 | 42 | 19 | 4 | 2 | 14.41812 | 11.39169 | 98.46434 | 6.60342 | 2.09477 | 2.61163 | 3.67853 | 49.10814 | 52.78667 | 103.90431 | 512.29532 | 4.55114 | 330.65076 | 23.9405 | 0.28357 | 31.9401 | 44.17918 | 342.04081 | 54.62969 | 11.27759 | 19.32859 | 19.74634 | 4306.94141 | 61.67721 | 25.00453 | 31.91844 | 4309.9248 | 54593.45301 | 70.53219 | 45.75283 | 80.21794 | 119.57873 | 28.87675 | 31.1682 | 31.11211 |  | 4319.5 | 36 | 27.05882 | 79 | 32 | 43.13725 | 44 | 36.07843 | 0.21 | 0.51563
|  | 1250 | 42 | 20 | 5 | 2 | 14.86098 | 11.38873 | 98.4657 | 6.2852 | 2.09382 | 2.60503 | 3.70403 | 49.03187 | 52.7359 | 104.24063 | 516.77087 | 4.44695 | 330.4141 | 23.95199 | 0.24021 | 31.93605 | 45.00236 | 340.91106 | 54.79651 | 11.29215 | 19.28642 | 19.77078 | 4314.47818 | 61.78267 | 24.99308 | 31.85964 | 4317.72758 | 54593.45574 | 70.69382 | 45.66488 | 80.13245 | 119.99382 | 28.81826 | 31.125 | 31.15349 |  | 4319.5 | 35.5 | 27.45098 | 79 | 32 | 44.70588 | 44 | 36.47059 | 0.66 | 0.67188
|  | 1251 | 42 | 21 | 6 | 2 | 14.29467 | 11.39466 | 98.46416 | 5.78339 | 2.08731 | 2.53691 | 3.79687 | 49.02065 | 52.81752 | 104.21915 | 520.83081 | 4.51828 | 330.63794 | 23.8005 | 0.23251 | 31.8755 | 42.63432 | 340.4581 | 54.93903 | 11.23326 | 19.29327 | 19.73847 | 4305.35243 | 62.04776 | 24.91544 | 31.8893 | 4308.12645 | 54593.4585 | 70.63104 | 45.71732 | 80.04101 | 120.15682 | 28.84095 | 31.0178 | 31.04294 |  | 4325 | 36 | 27.05882 | 79 | 32 | 42.35294 | 42 | 36.07843 | 0.82 | 1.96875
|  | 1252 | 42 | 22 | 7 | 2 | 13.93845 | 11.40158 | 98.46042 | 5.97405 | 2.0787 | 2.4824 | 3.86148 | 48.97132 | 52.8328 | 104.28779 | 524.73663 | 4.45352 | 330.51089 | 23.81127 | 0.21761 | 31.84756 | 41.55957 | 340.56015 | 55.10407 | 11.20251 | 19.2921 | 19.78523 | 4311.35817 | 62.09718 | 24.81262 | 31.85045 | 4314.28075 | 54593.46124 | 70.47293 | 45.73453 | 80.10513 | 120.23774 | 28.7173 | 30.96607 | 31.17313 |  | 4304.5 | 36 | 27.45098 | 79 | 32 | 43.52941 | 45 | 36.47059 | 0.075 | 0.51563
|  | 1253 | 42 | 23 | 1 | 21 | 13.24826 | 11.38279 | 98.4647 | 5.44302 | 2.09535 | 2.56917 | 3.7694 | 49.0423 | 52.81171 | 103.50196 | 528.51432 | 4.55124 | 331.70979 | 23.74608 | 0.25487 | 31.7783 | 26.36713 | 340.6379 | 55.13364 | 11.1836 | 19.28165 | 19.84111 | 4269.8659 | 62.28259 | 25.01144 | 31.85767 | 4269.70987 | 54593.464 | 70.96873 | 45.731 | 79.73071 | 120.74243 | 28.7329 | 30.80322 | 31.03677 |  | 4314.75 | 36 | 27.45098 | 79 | 32 | 43.52941 | 44 | 36.47059 | 0.445 | 1.96875
|  | 1254 | 42 | 24 | 2 | 21 | 14.20243 | 11.38972 | 98.46443 | 5.29065 | 2.0921 | 2.39165 | 3.78285 | 49.14751 | 52.93036 | 102.27354 | 528.63983 | 3.76805 | 333.29954 | 23.74681 | 0.51874 | 31.96657 | 16.75202 | 336.97751 | 55.36599 | 10.172 | 19.40128 | 22.07239 | 3889.68719 | 62.46316 | 24.97255 | 31.99034 | 3889.30762 | 54593.46672 | 70.51845 | 45.85484 | 80.13148 | 119.67543 | 28.91174 | 30.93051 | 31.0849 |  | 4129.5 | 34 | 21.17647 | 79 | 32 | 20 | 20 | 30.58824 | 0.915 | 1.96875
|  | 1255 | 42 | 25 | 3 | 21 | 15.25277 | 11.41741 | 98.46088 | 5.10167 | 2.08959 | 2.27154 | 3.59087 | 49.10459 | 52.69546 | 101.88704 | 524.28854 | 2.10815 | 332.43465 | 23.71988 | 0.58634 | 31.89628 | 12.58603 | 330.85041 | 55.36555 | 9.02727 | 19.3212 | 19.88069 | 3456.08723 | 62.41874 | 24.94268 | 31.81752 | 3451.93498 | 54593.46856 | 70.81646 | 45.777 | 79.93564 | 120.11217 | 28.83459 | 30.7922 | 31.09189 |  | 3708.5 | 31.5 | 18.82353 | 79 | 32 | 15.68627 | 15 | 28.23529 | 0.64 | 1.96875
|  | 1256 | 42 | 26 | 4 | 21 | 21.005 | 11.42235 | 98.45986 | 10.01835 | 2.08967 | 2.21122 | 3.3583 | 49.20657 | 52.56487 | 100.73924 | 516.2062 | 1.04935 | 334.32833 | 23.68942 | 0.43748 | 31.86074 | 13.26301 | 322.20008 | 55.34252 | 7.81151 | 19.36199 | 19.89035 | 2990.52194 | 62.51943 | 24.9436 | 31.83832 | 2989.24415 | 54593.46953 | 70.75385 | 45.74268 | 80.1936 | 119.49021 | 28.91294 | 30.87243 | 31.05997 |  | 3252.25 | 29.5 | 17.64706 | 79 | 32 | 13.33333 | 14 | 26.66667 | 0 | 0
|  | 1257 | 42 | 27 | 5 | 21 | 21.00257 | 11.4184 | 98.45902 | 9.9509 | 2.09297 | 2.18304 | 3.02497 | 49.35251 | 52.37748 | 100.46328 | 507.64054 | 0.22859 | 333.37588 | 23.74377 | 0.08763 | 31.94311 | 11.52206 | 313.21315 | 55.41918 | 6.62618 | 19.4717 | 19.94075 | 2532.73274 | 62.64547 | 24.98302 | 31.91783 | 2532.41641 | 54593.46991 | 70.81353 | 45.76793 | 80.01442 | 120.14596 | 29.0777 | 30.76201 | 31.02539 |  | 2789.75 | 27 | 16.86275 | 79 | 33 | 12.94118 | 13 | 25.4902 | 0 | 0
|  | 1258 | 42 | 28 | 6 | 21 | 21.0028 | 11.41939 | 98.46226 | 2.48863 | 2.09634 | 2.17287 | 2.60747 | 49.36028 | 51.96775 | 100.33767 | 498.5571 | 0.02769 | 333.68307 | 23.7771 | 0.01505 | 31.88423 | 11.68208 | 298.87926 | 55.26284 | 5.48291 | 19.416 | 19.89482 | 2092.37317 | 62.29746 | 25.02325 | 31.84663 | 2090.8732 | 54593.46997 | 70.59921 | 45.7833 | 80.17025 | 120.07851 | 29.0651 | 30.86912 | 31.13506 |  | 2340.5 | 21 | 16.07843 | 79 | 33 | 12.15686 | 12 | 24.31373 | 0 | 0
|  | 1259 | 42 | 29 | 7 | 21 | 17.56954 | 11.40653 | 98.46933 | 1.79262 | 2.08294 | 2.04581 | 2.50841 | 49.41994 | 51.92835 | 100.48119 | 490.1117 | 0.20362 | 332.66824 | 23.78033 | 0.05416 | 31.93407 | 13.99549 | 256.20779 | 55.22556 | 4.38325 | 19.43657 | 19.98389 | 1683.48707 | 62.02389 | 24.86325 | 31.92641 | 1682.12355 | 54593.46999 | 70.66902 | 45.79812 | 80.18745 | 120.19577 | 29.07633 | 30.74752 | 31.0165 |  | 1914.75 | 16 | 16.86275 | 79 | 33 | 14.11765 | 14 | 21.56863 | 0.035 | 0
|  | 1260 | 42 | 30 | 8 | 21 | 13.56819 | 11.40356 | 98.46829 | 4.5586 | 2.08959 | 2.17478 | 2.32596 | 49.39193 | 51.79255 | 101.3749 | 481.9837 | 0.42921 | 332.89429 | 23.82903 | 0.18905 | 31.99642 | 15.20682 | 199.58119 | 55.14998 | 3.38151 | 19.39889 | 19.98348 | 1287.25106 | 61.87132 | 24.78856 | 31.8571 | 1284.26625 | 54593.47021 | 70.83469 | 45.78673 | 80.11074 | 120.25486 | 29.13987 | 30.95674 | 31.15774 |  | 1518.75 | 11.5 | 16.47059 | 79 | 33 | 14.90196 | 15 | 21.56863 | 0.855 | 1.6875
|  | 1261 | 43 | 1 | 1 | 1 | 14.15642 | 11.41246 | 98.47343 | 6.60685 | 2.08073 | 2.02148 | 2.29409 | 49.43188 | 51.65402 | 101.73175 | 474.92334 | 0.42259 | 332.88691 | 23.70769 | 0.40721 | 31.96737 | 18.24286 | 150.89945 | 55.02479 | 2.43944 | 19.50517 | 19.88074 | 932.26737 | 61.70751 | 24.83547 | 31.83446 | 932.72634 | 54593.47048 | 70.71084 | 45.72295 | 80.09529 | 120.40349 | 29.18697 | 30.81019 | 31.11578 |  | 1138.25 | 14.5 | 16.47059 | 79 | 33 | 17.2549 | 17 | 21.56863 | 0.82 | 1.53125
|  | 1262 | 43 | 2 | 2 | 1 | 14.23208 | 11.41642 | 98.46496 | 9.95538 | 2.08794 | 2.12434 | 2.02994 | 49.50878 | 51.53872 | 101.74428 | 468.8503 | 0.3804 | 334.02446 | 23.90986 | 0.38156 | 32.07639 | 50.40409 | 120.01496 | 54.89222 | 1.82436 | 19.38714 | 20.03988 | 702.01682 | 61.5236 | 24.98353 | 31.82262 | 688.83511 | 54593.47073 | 70.63113 | 45.71012 | 80.11189 | 120.07851 | 29.15432 | 30.77991 | 31.02406 |  | 799 | 10.5 | 17.2549 | 79 | 33 | 21.17647 | 22 | 26.27451 | 0.855 | 1.29688
|  | 1263 | 43 | 3 | 3 | 1 | 16.26355 | 11.41444 | 98.46227 | 10.86229 | 2.10327 | 2.34917 | 1.90203 | 49.48958 | 51.4458 | 102.68302 | 463.97191 | 0.54353 | 333.02657 | 23.87701 | 0.29957 | 32.13692 | 31.35801 | 127.07382 | 54.80188 | 2.18666 | 19.5217 | 20.01982 | 831.9143 | 61.36498 | 25.10677 | 31.9127 | 828.46695 | 54593.47097 | 70.6094 | 45.8314 | 80.09025 | 119.95453 | 29.12634 | 30.89659 | 31.02661 |  | 763.25 | 6 | 19.60784 | 79 | 33 | 54.11765 | 53 | 28.62745 | 0.21 | 1.76563
|  | 1264 | 43 | 4 | 4 | 1 | 14.44495 | 11.42334 | 98.46441 | 10.99406 | 2.08715 | 2.67606 | 1.79735 | 49.4429 | 51.30593 | 101.7877 | 460.13157 | 0.74086 | 334.52987 | 23.78878 | 0.32316 | 32.03569 | 39.55739 | 123.91648 | 54.56555 | 1.95383 | 19.45854 | 19.92788 | 748.19604 | 61.01119 | 24.91334 | 31.71923 | 765.6974 | 54593.47139 | 70.53219 | 45.7423 | 80.13357 | 120.35745 | 29.0941 | 30.93122 | 30.99888 |  | 799 | 17 | 17.64706 | 79 | 33 | 28.62745 | 29 | 26.66667 | 0.075 | 0
|  | 1265 | 43 | 5 | 5 | 1 | 15.77129 | 11.41741 | 98.46383 | 11.56155 | 2.1099 | 2.76325 | 1.75344 | 49.45987 | 51.21331 | 102.51419 | 456.35344 | 0.72705 | 333.60764 | 23.79988 | 0.26682 | 32.03126 | 34.18258 | 126.27458 | 54.3642 | 2.15392 | 19.42105 | 19.93334 | 815.58807 | 60.91804 | 25.00562 | 31.75401 | 831.07356 | 54593.47182 | 70.46473 | 45.69503 | 80.10846 | 119.75214 | 29.11403 | 31.05151 | 31.03988 |  | 777.25 | 11.5 | 19.21569 | 79 | 33 | 46.66667 | 46 | 28.23529 | 0.465 | 1.45313
|  | 1266 | 43 | 6 | 6 | 1 | 14.3193 | 11.4184 | 98.46345 | 11.32565 | 2.08143 | 2.37504 | 1.73148 | 49.4842 | 51.1782 | 101.87275 | 452.98827 | 0.77398 | 333.12895 | 23.8064 | 0.22565 | 32.09154 | 36.48152 | 130.18473 | 53.8693 | 1.9876 | 19.53817 | 20.01496 | 764.10975 | 60.85578 | 24.84341 | 31.76828 | 751.10181 | 54593.4723 | 70.38415 | 45.78205 | 79.99039 | 119.75791 | 29.15261 | 31.06216 | 31.13362 |  | 801.5 | 17 | 17.64706 | 79 | 33 | 31.76471 | 32 | 27.05882 | 0.075 | 0.3125
|  | 1267 | 43 | 7 | 7 | 1 | 15.15986 | 11.4273 | 98.46364 | 11.77969 | 2.1057 | 2.48544 | 1.79453 | 49.46892 | 51.24729 | 102.6294 | 449.6327 | 0.69739 | 332.78871 | 23.97084 | 0.18011 | 32.15549 | 38.76118 | 129.11103 | 53.36812 | 2.12854 | 19.49553 | 20.01236 | 810.12585 | 60.55003 | 25.10623 | 31.89346 | 798.39933 | 54593.47275 | 70.47846 | 45.78807 | 80.0064 | 119.93784 | 29.15079 | 31.10626 | 31.07043 |  | 767.75 | 13.5 | 19.21569 | 79 | 33 | 42.35294 | 44 | 28.62745 | 0.835 | 1.84375
|  | 1268 | 43 | 8 | 1 | 12 | 14.41119 | 11.43323 | 98.46105 | 11.61183 | 2.0873 | 2.50903 | 1.70017 | 49.47577 | 51.17594 | 102.04389 | 446.55801 | 0.72471 | 329.7813 | 23.9125 | 0.2112 | 32.14053 | 55.84535 | 131.60818 | 52.9535 | 2.06523 | 19.54531 | 20.08199 | 793.59431 | 60.37397 | 24.91397 | 31.84378 | 781.23193 | 54593.47319 | 70.30925 | 45.79123 | 79.91612 | 120.13859 | 29.21481 | 31.14149 | 31.1037 |  | 809.25 | 16.5 | 18.03922 | 79 | 33 | 33.33333 | 33 | 27.05882 | 0.055 | 0.46875
|  | 1269 | 43 | 9 | 2 | 12 | 16.69309 | 11.44807 | 98.45335 | 9.03359 | 2.09519 | 2.84839 | 1.73506 | 49.39947 | 51.12 | 104.01047 | 444.55264 | 0.93719 | 328.87275 | 23.81715 | 0.0843 | 32.10136 | 85.79243 | 140.05602 | 52.38785 | 2.89385 | 19.53606 | 20.0408 | 1113.01527 | 60.1539 | 25.08519 | 31.81266 | 1108.58152 | 54593.47364 | 70.46601 | 45.80848 | 79.82902 | 120.39184 | 29.19643 | 31.14172 | 31.07124 |  | 937.5 | -10 | 25.88235 | 79 | 33 | 81.96078 | 86 | 35.29412 | 0.035 | 0
|  | 1270 | 43 | 10 | 3 | 12 | 15.61526 | 11.44411 | 98.46573 | 8.6401 | 2.1105 | 2.91586 | 1.85306 | 49.35168 | 51.17849 | 105.48379 | 447.25954 | 1.96124 | 327.73465 | 23.94804 | -0.00626 | 32.07709 | 84.468 | 189.41508 | 51.75235 | 4.26186 | 19.48448 | 19.95739 | 1630.38575 | 60.07649 | 25.1918 | 31.88365 | 1631.78759 | 54593.47446 | 70.3121 | 45.77267 | 79.95095 | 120.04677 | 29.15291 | 31.12132 | 31.07262 |  | 1273.25 | -4.5 | 30.58824 | 79 | 33 | 89.01961 | 88 | 38.82353 | 0.015 | 0.07813
|  | 1271 | 43 | 11 | 4 | 12 | 14.44801 | 11.44213 | 98.46188 | 10.09019 | 2.09203 | 3.03365 | 2.09974 | 49.20526 | 51.305 | 103.90198 | 453.47463 | 3.28496 | 331.26092 | 23.86109 | 0.07122 | 32.17001 | 65.06023 | 296.25943 | 51.08401 | 5.94501 | 19.49929 | 20.02041 | 2281.92311 | 59.9687 | 24.9723 | 31.74392 | 2284.66499 | 54593.47599 | 70.24398 | 45.69006 | 79.93764 | 119.26594 | 29.05632 | 31.27702 | 31.0672 |  | 1935.75 | 10.5 | 31.76471 | 79 | 33 | 82.7451 | 84 | 38.43137 | 0.855 | 0.3125
|  | 1272 | 43 | 12 | 5 | 12 | 13.87494 | 11.45994 | 98.46387 | 10.14359 | 2.09084 | 3.31434 | 2.41225 | 49.28503 | 51.61261 | 104.94615 | 458.96071 | 4.0593 | 330.67075 | 23.93541 | 0.2763 | 32.14983 | 61.36094 | 316.36912 | 51.3498 | 7.01409 | 19.60769 | 20.10175 | 2692.18217 | 59.94341 | 25.01592 | 31.75008 | 2695.82167 | 54593.4783 | 70.61436 | 45.83737 | 79.80374 | 119.49498 | 29.07963 | 31.2297 | 31.09341 |  | 2439 | 24 | 27.45098 | 79 | 33 | 60.39216 | 62 | 36.86275 | 0.055 | 0.54688
|  | 1273 | 43 | 13 | 6 | 12 | 14.43492 | 11.45301 | 98.46602 | 15.39026 | 2.09558 | 3.26411 | 2.60297 | 49.22473 | 51.78523 | 105.0281 | 465.04484 | 4.59847 | 329.08611 | 24.02131 | 0.20988 | 32.15489 | 61.10392 | 325.02297 | 52.14757 | 8.11912 | 19.63064 | 20.13163 | 3107.90409 | 60.1498 | 25.01469 | 31.86345 | 3112.17737 | 54593.48089 | 70.59704 | 45.78939 | 79.99847 | 119.55856 | 29.05185 | 31.25584 | 31.04253 |  | 2864 | 27 | 29.01961 | 79 | 33 | 61.17647 | 62 | 37.64706 | 0.875 | 0.07813
|  | 1274 | 43 | 14 | 7 | 12 | 14.43401 | 11.44807 | 98.46275 | 14.02094 | 2.09937 | 3.2192 | 2.8195 | 49.20196 | 52.02145 | 104.72969 | 472.79398 | 5.2236 | 328.19574 | 24.00969 | 0.12075 | 32.06371 | 64.2709 | 333.91224 | 52.84525 | 9.24178 | 19.61163 | 20.07868 | 3530.47379 | 60.14821 | 25.06302 | 31.72876 | 3535.04674 | 54593.48387 | 70.2284 | 45.85022 | 80.20474 | 119.33715 | 28.99502 | 31.3615 | 31.06122 |  | 3285.75 | 28.5 | 30.58824 | 79 | 33 | 64.31373 | 64 | 38.82353 | 0.425 | 1.375
|  | 1275 | 43 | 15 | 8 | 12 | 14.42774 | 11.4451 | 98.4674 | 12.85043 | 2.0962 | 3.22594 | 3.12946 | 49.12011 | 52.22479 | 105.37181 | 482.71802 | 6.0029 | 327.54131 | 24.00862 | 0.0468 | 32.06161 | 66.77092 | 339.16429 | 53.35206 | 10.32897 | 19.60136 | 22.96194 | 3950.27553 | 60.03077 | 25.02308 | 31.79679 | 3954.72214 | 54593.48726 | 70.56034 | 45.80816 | 79.79721 | 120.56312 | 29.02716 | 31.4181 | 31.01752 |  | 3716.25 | 28.5 | 31.76471 | 79 | 33 | 66.27451 | 66 | 39.60784 | 0.195 | 1.60938
|  | 1276 | 43 | 16 | 1 | 2 | 13.77378 | 11.45895 | 98.46137 | 12.79276 | 2.09555 | 3.14888 | 3.34211 | 49.13846 | 52.45924 | 104.66954 | 493.56772 | 6.79959 | 329.72747 | 23.97511 | 0.02409 | 31.84215 | 50.9149 | 343.69076 | 53.70782 | 11.22974 | 19.61928 | 20.14912 | 4289.61381 | 60.33426 | 25.01489 | 31.79979 | 4292.68567 | 54593.49117 | 70.83408 | 45.75507 | 79.59307 | 121.11741 | 28.96561 | 31.38855 | 31.08708 |  | 4120.25 | 29 | 32.94118 | 79 | 33 | 67.84314 | 68 | 40.39216 | 0.7 | 0.67188
|  | 1277 | 43 | 17 | 2 | 2 | 14.5995 | 11.46389 | 98.4668 | 8.53011 | 2.09485 | 2.77962 | 3.57353 | 49.12151 | 52.69504 | 103.90946 | 501.6269 | 6.59588 | 330.40585 | 24.22279 | 0.25574 | 31.97185 | 42.85195 | 344.18036 | 54.16114 | 11.27303 | 19.73224 | 20.13741 | 4304.51417 | 60.91112 | 24.954 | 31.8278 | 4307.2976 | 54593.49543 | 70.61378 | 45.82568 | 80.03348 | 120.10494 | 28.98163 | 31.36211 | 31.05033 |  | 4314.75 | 35.5 | 27.84314 | 79 | 33 | 45.09804 | 45 | 36.47059 | 0.855 | 0.20313
|  | 1278 | 43 | 18 | 3 | 2 | 14.29929 | 11.46686 | 98.46587 | 7.43115 | 2.08789 | 2.66153 | 3.68023 | 49.09573 | 52.79612 | 104.10221 | 507.11206 | 5.13977 | 332.69025 | 24.03495 | 0.28384 | 31.94455 | 44.32734 | 342.38115 | 54.37745 | 11.25172 | 19.63359 | 20.12322 | 4311.87397 | 61.14636 | 24.92099 | 31.79742 | 4315.15009 | 54593.49908 | 70.56702 | 45.75203 | 80.00106 | 119.80017 | 28.89699 | 31.21178 | 31.04416 |  | 4304.5 | 35.5 | 27.45098 | 79 | 32 | 45.09804 | 45 | 36.47059 | 0.76 | 0.125
|  | 1279 | 43 | 19 | 4 | 2 | 14.27148 | 11.46983 | 98.46364 | 6.66847 | 2.07682 | 2.61732 | 3.80806 | 49.05492 | 52.88808 | 104.15215 | 511.83887 | 4.62272 | 330.13347 | 24.09052 | 0.28424 | 31.8263 | 43.1921 | 341.64714 | 54.52278 | 11.16887 | 19.62858 | 20.21031 | 4302.34011 | 61.55812 | 24.92023 | 31.91767 | 4304.08941 | 54593.50202 | 70.73331 | 45.86467 | 79.90046 | 119.2013 | 28.88295 | 31.21283 | 31.0334 |  | 4314.75 | 36.5 | 27.05882 | 79 | 32 | 41.96078 | 42 | 36.07843 | 0.78 | 1.96875
|  | 1280 | 43 | 20 | 5 | 2 | 14.48502 | 11.46785 | 98.46231 | 6.40036 | 2.09636 | 2.63004 | 3.78775 | 49.09724 | 52.88499 | 104.1366 | 516.16158 | 4.38098 | 328.32555 | 24.24508 | 0.24389 | 31.92412 | 44.70691 | 340.76225 | 54.81892 | 11.29339 | 19.71642 | 20.27306 | 4310.19431 | 61.82448 | 25.02349 | 32.08109 | 4312.19191 | 54593.50477 | 70.66549 | 45.79444 | 80.05834 | 118.9978 | 28.92962 | 31.05919 | 31.03621 |  | 4304.5 | 35.5 | 27.45098 | 79 | 32 | 44.31373 | 45 | 36.47059 | 0.075 | 0.59375
|  | 1281 | 43 | 21 | 6 | 2 | 14.60437 | 11.48071 | 98.45894 | 6.05206 | 2.09635 | 2.54204 | 3.84623 | 49.05371 | 52.83302 | 104.43162 | 520.42853 | 4.42609 | 330.98027 | 24.14095 | 0.23055 | 31.90634 | 42.37569 | 340.65563 | 54.945 | 11.28739 | 19.70476 | 20.25202 | 4307.20592 | 62.01908 | 25.02435 | 32.09208 | 4310.11373 | 54593.50746 | 70.83956 | 45.84632 | 79.87336 | 120.05972 | 28.83654 | 31.0243 | 31.04732 |  | 4314.75 | 36 | 27.05882 | 79 | 32 | 43.13725 | 43 | 36.47059 | 0.095 | 0.51563
|  | 1282 | 43 | 22 | 7 | 2 | 14.33266 | 11.45103 | 98.46146 | 5.92305 | 2.09982 | 2.57059 | 3.6889 | 49.09938 | 52.92326 | 104.1996 | 524.30661 | 4.44223 | 331.5779 | 24.30647 | 0.22502 | 31.85677 | 43.19104 | 340.25245 | 55.13791 | 11.30905 | 19.80742 | 20.27008 | 4308.41828 | 62.18334 | 24.97091 | 32.06384 | 4312.02074 | 54593.51017 | 70.62225 | 45.92805 | 79.99862 | 119.91477 | 28.86514 | 30.91577 | 31.07939 |  | 4319.5 | 36 | 27.45098 | 79 | 32 | 43.52941 | 44 | 36.47059 | 0.875 | 0.125
|  | 1283 | 43 | 23 | 1 | 21 | 13.45365 | 11.45499 | 98.46192 | 5.68188 | 2.09896 | 2.52377 | 3.8507 | 49.0906 | 52.9413 | 103.96463 | 527.98394 | 4.43519 | 331.1175 | 24.10684 | 0.25874 | 31.83664 | 28.46293 | 340.28523 | 55.22814 | 11.2334 | 19.70367 | 20.16683 | 4277.75096 | 62.19974 | 25.05651 | 31.95713 | 4279.08443 | 54593.5129 | 71.20964 | 45.76891 | 79.79126 | 120.61346 | 28.74072 | 30.88967 | 31.1052 |  | 4314.75 | 36 | 27.05882 | 79 | 32 | 43.13725 | 43 | 36.47059 | 0.605 | 1.96875
|  | 1284 | 43 | 24 | 2 | 21 | 13.91973 | 11.47873 | 98.46574 | 4.14408 | 2.08254 | 2.44756 | 3.86268 | 49.02937 | 52.89205 | 101.55368 | 528.07807 | 3.80838 | 330.5211 | 24.15813 | 0.50276 | 31.81367 | 16.46168 | 338.22379 | 55.20212 | 10.16935 | 19.67276 | 20.2157 | 3906.51977 | 62.31284 | 24.85849 | 31.97514 | 3905.03676 | 54593.51557 | 70.66159 | 45.73906 | 79.9886 | 119.46989 | 28.7047 | 30.83136 | 31.0469 |  | 4152.25 | 33 | 20 | 79 | 32 | 18.43137 | 18 | 29.41176 | 0.935 | 1.96875
|  | 1285 | 43 | 25 | 3 | 21 | 14.94025 | 11.49851 | 98.46087 | 4.91863 | 2.09626 | 2.19739 | 3.60426 | 49.06072 | 52.69524 | 100.72172 | 522.49399 | 2.10131 | 332.78446 | 24.06383 | 0.5903 | 31.7949 | 13.55112 | 330.17536 | 55.28055 | 9.06695 | 19.62865 | 20.17814 | 3451.00477 | 62.35413 | 25.02226 | 31.89723 | 3449.27724 | 54593.51744 | 70.60583 | 45.74849 | 80.00266 | 119.79207 | 28.80041 | 30.86152 | 31.08523 |  | 3723.25 | 31.5 | 18.82353 | 79 | 32 | 15.29412 | 15 | 27.84314 | 0.7 | 1.96875
|  | 1286 | 43 | 26 | 4 | 21 | 21.00277 | 11.49851 | 98.46286 | 10.13989 | 2.08956 | 1.91201 | 3.27278 | 49.21213 | 52.48491 | 100.71728 | 514.17026 | 0.93724 | 333.53286 | 24.21493 | 0.44696 | 31.8568 | 11.41228 | 321.72212 | 55.38052 | 7.81211 | 19.71103 | 20.12615 | 2981.90569 | 62.46153 | 24.94309 | 31.94431 | 2980.02727 | 54593.5184 | 71.00694 | 45.78268 | 79.78146 | 120.36832 | 28.88518 | 30.90896 | 31.06169 |  | 3260 | 29.5 | 17.64706 | 79 | 32 | 13.33333 | 13 | 26.66667 | 0 | 0
|  | 1287 | 43 | 27 | 5 | 21 | 21.00114 | 11.48071 | 98.46508 | 9.80789 | 2.09139 | 2.08307 | 3.07635 | 49.29418 | 52.26809 | 99.5723 | 505.23888 | 0.18344 | 333.93976 | 24.28471 | 0.08665 | 31.87327 | 10.12718 | 313.30016 | 55.35319 | 6.62491 | 19.70848 | 20.16412 | 2525.3446 | 62.38649 | 24.97049 | 31.92733 | 2524.80043 | 54593.51872 | 70.5995 | 45.84621 | 80.00392 | 119.37776 | 29.04482 | 30.97283 | 31.15446 |  | 2793.75 | 24 | 16.07843 | 79 | 33 | 11.37255 | 11 | 23.92157 | 0 | 0
|  | 1288 | 43 | 28 | 6 | 21 | 21.00067 | 11.48367 | 98.46809 | 2.42887 | 2.08798 | 1.95227 | 2.75538 | 49.39806 | 52.05026 | 100.00437 | 496.27067 | 0.02113 | 334.88618 | 24.33194 | 0.01973 | 31.89087 | 12.44617 | 299.25836 | 55.29739 | 5.47516 | 19.68731 | 20.12727 | 2089.90626 | 62.14072 | 24.92341 | 31.97678 | 2088.39444 | 54593.51877 | 71.17731 | 45.75048 | 79.90908 | 120.20036 | 29.1327 | 30.7346 | 31.06065 |  | 2339 | 21 | 16.07843 | 79 | 33 | 11.76471 | 11 | 23.13725 | 0 | 0
|  | 1289 | 43 | 29 | 7 | 21 | 17.25281 | 11.5084 | 98.4628 | 2.01973 | 2.08607 | 1.89098 | 2.41644 | 49.39589 | 51.81232 | 100.40322 | 488.14936 | 0.21811 | 333.77825 | 24.26104 | 0.06218 | 31.86472 | 15.40266 | 256.24699 | 55.21146 | 4.40343 | 19.60424 | 20.11749 | 1680.65613 | 61.90157 | 24.84546 | 32.08552 | 1680.9971 | 54593.51879 | 70.72607 | 45.77851 | 79.98152 | 119.90646 | 29.12319 | 30.81913 | 31.08371 |  | 1921 | 16 | 16.86275 | 79 | 33 | 13.72549 | 14 | 22.35294 | 0.035 | 0
|  | 1290 | 43 | 30 | 8 | 21 | 13.57673 | 11.50345 | 98.46317 | 4.5524 | 2.08145 | 1.89143 | 2.31377 | 49.41296 | 51.69056 | 100.9413 | 480.07829 | 0.46576 | 333.15015 | 24.20879 | 0.17734 | 31.92737 | 15.78994 | 199.81446 | 55.05922 | 3.37207 | 19.59661 | 20.06779 | 1289.37915 | 61.62077 | 24.84481 | 32.08797 | 1290.21955 | 54593.519 | 70.37557 | 45.73999 | 79.91869 | 119.77288 | 29.08262 | 30.86654 | 31.07133 |  | 1514.75 | 11.5 | 16.47059 | 79 | 33 | 14.90196 | 14 | 21.56863 | 0.855 | 1.6875
|  | 1291 | 44 | 1 | 1 | 1 | 14.27136 | 11.49455 | 98.46667 | 6.65625 | 2.0755 | 1.85611 | 2.22174 | 49.42927 | 51.58751 | 101.70353 | 473.07856 | 0.49775 | 333.9132 | 24.33293 | 0.39297 | 31.99194 | 19.08079 | 150.36843 | 54.96274 | 2.43521 | 19.59462 | 20.20394 | 931.75157 | 61.56732 | 24.77474 | 32.12807 | 931.38255 | 54593.5193 | 70.60395 | 45.8133 | 79.93566 | 120.08161 | 29.1799 | 30.88652 | 31.05029 |  | 1135.75 | 14.5 | 16.47059 | 79 | 33 | 17.64706 | 17 | 21.56863 | 0.76 | 1.53125
|  | 1292 | 44 | 2 | 2 | 1 | 14.32369 | 11.48169 | 98.46313 | 9.99626 | 2.08541 | 2.08489 | 2.08302 | 49.42732 | 51.51034 | 101.80997 | 467.12969 | 0.44894 | 334.06184 | 24.20752 | 0.38188 | 32.02304 | 49.90879 | 121.32755 | 54.84943 | 1.81855 | 19.5455 | 20.12239 | 701.25918 | 61.54975 | 24.89649 | 32.07285 | 690.10503 | 54593.5196 | 70.50387 | 45.80387 | 79.93377 | 120.21866 | 29.12409 | 30.92766 | 31.11519 |  | 796 | 10.5 | 16.86275 | 79 | 33 | 21.17647 | 23 | 25.88235 | 0.835 | 1.29688
|  | 1293 | 44 | 3 | 3 | 1 | 16.15901 | 11.47873 | 98.46492 | 11.06689 | 2.09799 | 2.51395 | 1.91866 | 49.48105 | 51.43963 | 102.68029 | 462.28309 | 0.54604 | 333.27439 | 24.24372 | 0.29859 | 32.08531 | 31.8399 | 126.27306 | 54.75726 | 2.15637 | 19.54868 | 20.06095 | 821.86526 | 61.38033 | 25.0429 | 32.08246 | 831.66591 | 54593.51986 | 70.51839 | 45.73669 | 79.95318 | 119.90151 | 29.19754 | 30.87427 | 31.045 |  | 760.75 | 7.5 | 19.60784 | 79 | 33 | 53.72549 | 53 | 28.62745 | 0.21 | 1.76563
|  | 1294 | 44 | 4 | 4 | 1 | 14.45758 | 11.48664 | 98.46484 | 11.21091 | 2.08717 | 2.44571 | 1.88022 | 49.54729 | 51.30926 | 102.1332 | 458.65144 | 0.76853 | 333.43718 | 24.17216 | 0.32303 | 32.07462 | 39.80971 | 122.98048 | 54.62325 | 1.95916 | 19.54622 | 20.09948 | 749.86941 | 61.0877 | 24.93495 | 32.02592 | 757.43793 | 54593.52028 | 70.45158 | 45.79195 | 79.95703 | 119.78006 | 29.15375 | 31.03615 | 31.15876 |  | 791.25 | 18 | 17.64706 | 79 | 33 | 29.41176 | 30 | 27.05882 | 0.055 | 0
|  | 1295 | 44 | 5 | 5 | 1 | 15.82331 | 11.4718 | 98.45934 | 11.70474 | 2.1015 | 2.43296 | 1.82033 | 49.54863 | 51.36896 | 102.80115 | 454.98932 | 0.76818 | 334.7623 | 24.25459 | 0.27394 | 32.0963 | 37.14083 | 124.79908 | 54.43469 | 2.15967 | 19.53965 | 20.10425 | 820.70958 | 61.11018 | 25.08728 | 32.01885 | 825.77582 | 54593.52074 | 70.49207 | 45.86761 | 79.97729 | 120.1132 | 29.1724 | 30.96904 | 31.05971 |  | 781.25 | 12 | 19.60784 | 79 | 33 | 45.88235 | 45 | 28.62745 | 0.485 | 1.45313
|  | 1296 | 44 | 6 | 6 | 1 | 14.44993 | 11.49653 | 98.4655 | 11.76903 | 2.083 | 2.87071 | 1.67177 | 49.44788 | 51.20398 | 101.94976 | 451.57724 | 0.81623 | 334.00463 | 24.204 | 0.2539 | 32.07104 | 33.24741 | 127.57976 | 53.8954 | 1.97832 | 19.43982 | 19.98576 | 758.26649 | 61.00408 | 24.86381 | 31.8895 | 771.20182 | 54593.52124 | 70.46433 | 45.79346 | 79.95887 | 120.00443 | 29.14742 | 31.05619 | 31.09163 |  | 814 | 17.5 | 17.2549 | 79 | 33 | 30.58824 | 29 | 26.66667 | 0.055 | 0.3125
|  | 1297 | 44 | 7 | 7 | 1 | 15.28766 | 11.47477 | 98.46329 | 11.97741 | 2.10389 | 2.80575 | 1.75391 | 49.4446 | 51.21905 | 102.89322 | 448.2035 | 0.77043 | 332.43547 | 24.14402 | 0.18539 | 32.08634 | 38.79235 | 125.5986 | 53.35665 | 2.12554 | 19.45618 | 19.95669 | 810.2833 | 60.63539 | 24.96156 | 31.97646 | 813.29038 | 54593.52172 | 70.49559 | 45.80323 | 79.99024 | 120.16088 | 29.1348 | 31.2208 | 31.18469 |  | 762.5 | 12.5 | 19.60784 | 79 | 33 | 43.52941 | 45 | 28.62745 | 0.855 | 1.84375
|  | 1298 | 44 | 8 | 1 | 12 | 14.40364 | 11.49554 | 98.48129 | 11.94261 | 2.08371 | 2.6312 | 1.75367 | 49.50397 | 51.25764 | 102.19268 | 445.04587 | 0.86477 | 332.30464 | 24.17691 | 0.20187 | 32.23591 | 44.20445 | 131.14025 | 52.86272 | 2.04193 | 19.45375 | 20.10086 | 784.93398 | 60.72403 | 24.87212 | 32.02366 | 777.26875 | 54593.52222 | 70.35742 | 45.82274 | 79.92229 | 120.26275 | 29.18148 | 31.12682 | 31.06934 |  | 814.75 | 16.5 | 18.03922 | 79 | 33 | 32.94118 | 34 | 27.05882 | 0.055 | 0.54688
|  | 1299 | 44 | 9 | 2 | 12 | 16.55492 | 11.47873 | 98.46216 | 9.41772 | 2.12071 | 3.20755 | 1.6624 | 49.42123 | 51.17884 | 104.44299 | 442.83281 | 1.03717 | 329.15392 | 24.10195 | 0.0937 | 32.16608 | 86.10053 | 140.25315 | 52.36856 | 2.83743 | 19.39129 | 19.98738 | 1074.87288 | 60.48508 | 25.26252 | 32.05092 | 1089.09872 | 54593.52275 | 70.40517 | 45.85848 | 79.89015 | 120.2721 | 29.18902 | 31.13611 | 31.09998 |  | 868.75 | -9 | 25.4902 | 79 | 33 | 80.78431 | 84 | 35.29412 | 0.075 | 0
|  | 1300 | 44 | 10 | 3 | 12 | 15.86415 | 11.45202 | 98.46204 | 8.75353 | 2.11579 | 3.08042 | 1.89046 | 49.27007 | 51.13413 | 105.50658 | 445.34074 | 2.04947 | 325.82664 | 24.07782 | -0.01082 | 32.16926 | 83.99422 | 184.2596 | 51.8028 | 4.15038 | 19.43488 | 19.97267 | 1582.24472 | 60.17993 | 25.2551 | 31.95234 | 1588.03278 | 54593.52362 | 70.369 | 45.81219 | 79.88035 | 119.73028 | 29.1386 | 31.10999 | 31.07355 |  | 1240.5 | -5.5 | 30.58824 | 79 | 33 | 88.62745 | 89 | 38.82353 | 0.015 | 0.07813
|  | 1301 | 44 | 11 | 4 | 12 | 14.45115 | 11.4362 | 98.46968 | 10.45723 | 2.1039 | 3.13601 | 2.11682 | 49.31597 | 51.43279 | 104.16029 | 451.44322 | 3.43885 | 330.27769 | 23.98734 | 0.03122 | 32.20196 | 58.6259 | 290.13888 | 51.15661 | 5.90136 | 19.34427 | 19.93112 | 2253.00221 | 60.19202 | 25.11402 | 32.06125 | 2257.96109 | 54593.52521 | 70.26003 | 45.81048 | 79.93364 | 120.16794 | 29.13335 | 31.27184 | 31.09365 |  | 1895.25 | 10.5 | 30.98039 | 79 | 33 | 81.17647 | 81 | 39.21569 | 0.74 | 0.625
|  | 1302 | 44 | 12 | 5 | 12 | 14.18829 | 11.41543 | 98.46659 | 9.84633 | 2.09724 | 3.20488 | 2.38022 | 49.22851 | 51.65943 | 104.8654 | 457.05665 | 4.2062 | 328.96705 | 24.0442 | 0.27833 | 32.2391 | 59.32592 | 315.11814 | 51.26707 | 6.93919 | 19.35207 | 19.89746 | 2655.82589 | 59.92154 | 24.94301 | 31.96956 | 2659.27019 | 54593.52763 | 70.53433 | 45.75929 | 79.97746 | 119.75706 | 29.07074 | 31.31944 | 31.15928 |  | 2425 | 24 | 27.05882 | 79 | 33 | 58.43137 | 60 | 36.47059 | 0.055 | 0.46875
|  | 1303 | 44 | 13 | 6 | 12 | 14.44679 | 11.44016 | 98.46449 | 15.29105 | 2.0972 | 3.26259 | 2.62564 | 49.17599 | 51.84376 | 105.00911 | 463.01439 | 4.61828 | 331.15407 | 23.9221 | 0.19876 | 32.10724 | 59.60907 | 326.99543 | 51.95517 | 8.04948 | 19.31581 | 19.84305 | 3078.78795 | 60.17743 | 25.03399 | 31.93437 | 3082.69854 | 54593.53027 | 70.16572 | 45.79383 | 79.9745 | 119.52208 | 29.10357 | 31.35075 | 31.05939 |  | 2838.25 | 26.5 | 29.01961 | 79 | 33 | 62.35294 | 64 | 37.64706 | 0.875 | 0.07813
|  | 1304 | 44 | 14 | 7 | 12 | 14.34992 | 11.42631 | 98.46671 | 14.19502 | 2.0954 | 3.16608 | 2.86154 | 49.10832 | 51.96986 | 104.5343 | 470.77254 | 5.26165 | 328.5957 | 23.95889 | 0.11685 | 32.06639 | 63.66929 | 332.5946 | 52.80984 | 9.14619 | 19.27155 | 19.79951 | 3500.30652 | 60.1807 | 25.02143 | 32.0222 | 3504.85128 | 54593.53327 | 70.40025 | 45.81355 | 80.16723 | 119.88061 | 28.98393 | 31.27802 | 31.09332 |  | 3260 | 28.5 | 30.58824 | 79 | 33 | 64.31373 | 65 | 38.82353 | 0.565 | 1.45313
|  | 1305 | 44 | 15 | 8 | 12 | 14.45421 | 11.41642 | 98.46659 | 13.00247 | 2.09478 | 3.27053 | 3.09441 | 49.1086 | 52.2227 | 105.49007 | 480.76094 | 6.03074 | 329.48826 | 24.0358 | 0.05139 | 32.06698 | 70.04555 | 337.22462 | 53.47837 | 10.26279 | 19.22136 | 20.06283 | 3927.55057 | 60.20463 | 25.00632 | 31.94379 | 3932.25416 | 54593.53668 | 70.59392 | 45.84667 | 79.90356 | 120.31637 | 29.06166 | 31.41833 | 31.08071 |  | 3683.5 | 28.5 | 32.15686 | 79 | 33 | 67.45098 | 68 | 40 | 0.135 | 1.76563
|  | 1306 | 44 | 16 | 1 | 2 | 14.00903 | 11.41444 | 98.46132 | 13.23015 | 2.08359 | 3.05881 | 3.42972 | 49.0881 | 52.46984 | 104.54886 | 491.65621 | 6.85152 | 329.53423 | 23.94121 | 0.0195 | 31.95826 | 50.59681 | 342.06616 | 53.80395 | 11.15326 | 19.25858 | 19.80127 | 4286.04664 | 60.58721 | 24.99283 | 32.01368 | 4288.52362 | 54593.5406 | 70.29304 | 45.73519 | 80.15795 | 119.81391 | 28.96339 | 31.42756 | 31.00382 |  | 4097.5 | 29 | 32.94118 | 79 | 33 | 67.84314 | 69 | 40.39216 | 0.465 | 0.67188
|  | 1307 | 44 | 17 | 2 | 2 | 14.57798 | 11.42038 | 98.46197 | 8.5785 | 2.09313 | 2.79099 | 3.54453 | 49.08991 | 52.63444 | 103.797 | 500.02989 | 6.80098 | 330.09069 | 23.93912 | 0.23843 | 31.87131 | 40.94983 | 343.31756 | 54.10249 | 11.27485 | 19.1994 | 19.7425 | 4308.35467 | 61.0161 | 24.9669 | 32.08609 | 4311.64999 | 54593.54493 | 70.53908 | 45.83375 | 80.12932 | 119.93166 | 28.891 | 31.34948 | 31.04541 |  | 4325 | 35.5 | 27.45098 | 79 | 33 | 44.31373 | 44 | 36.47059 | 0.895 | 0.28125
|  | 1308 | 44 | 18 | 3 | 2 | 14.54867 | 11.43521 | 98.46562 | 7.6663 | 2.09379 | 2.72359 | 3.64563 | 49.04681 | 52.70027 | 104.1106 | 505.65896 | 5.27135 | 329.80177 | 23.86138 | 0.28155 | 31.90589 | 43.88096 | 342.07404 | 54.44764 | 11.29538 | 19.12754 | 19.7122 | 4315.8398 | 61.30104 | 24.99362 | 32.06253 | 4318.37817 | 54593.5487 | 70.64472 | 45.81172 | 79.99689 | 120.36012 | 28.82926 | 31.37226 | 31.09984 |  | 4310 | 35.5 | 27.84314 | 79 | 33 | 45.09804 | 46 | 36.86275 | 0.095 | 0.59375
|  | 1309 | 44 | 19 | 4 | 2 | 14.76143 | 11.41939 | 98.46263 | 6.79738 | 2.09545 | 2.66999 | 3.718 | 49.07395 | 52.79697 | 104.24983 | 510.62643 | 4.67627 | 329.87359 | 23.90232 | 0.2788 | 31.93911 | 42.28994 | 341.2582 | 54.57361 | 11.28146 | 19.15144 | 19.76745 | 4306.22974 | 61.56775 | 25.04361 | 32.06701 | 4309.22237 | 54593.55171 | 70.76595 | 45.75832 | 79.98138 | 119.99026 | 28.82149 | 31.23383 | 31.03837 |  | 4325 | 36 | 27.45098 | 79 | 33 | 43.92157 | 44 | 36.47059 | 0.605 | 0.67188
|  | 1310 | 44 | 20 | 5 | 2 | 14.1984 | 11.40356 | 98.46601 | 6.55166 | 2.09812 | 2.6995 | 3.74173 | 49.11287 | 52.85461 | 104.38884 | 515.03466 | 4.46992 | 330.41252 | 23.93411 | 0.24413 | 31.84079 | 44.7911 | 340.5979 | 54.84624 | 11.30689 | 19.10813 | 19.72564 | 4311.72534 | 61.83598 | 25.04495 | 32.18034 | 4313.80559 | 54593.55451 | 70.70862 | 45.81766 | 79.97977 | 119.37298 | 28.87648 | 31.18672 | 31.11505 |  | 4314.75 | 35.5 | 27.45098 | 79 | 32 | 44.31373 | 44 | 36.47059 | 0.8 | 0.04688
|  | 1311 | 44 | 21 | 6 | 2 | 14.43172 | 11.39367 | 98.46369 | 6.21034 | 2.09455 | 2.59141 | 3.74513 | 49.11762 | 52.95678 | 104.20697 | 519.44154 | 4.51031 | 332.24733 | 23.81667 | 0.23189 | 31.91835 | 41.26898 | 340.6273 | 54.99131 | 11.27905 | 19.10817 | 19.7008 | 4307.62725 | 61.99385 | 25.07352 | 32.12551 | 4311.44615 | 54593.55725 | 70.63419 | 45.78383 | 80.03473 | 119.66945 | 28.8891 | 31.05387 | 31.14713 |  | 4319.5 | 36 | 27.05882 | 79 | 32 | 43.13725 | 43 | 36.07843 | 0.31 | 0.4375
|  | 1312 | 44 | 22 | 7 | 2 | 14.95993 | 11.38972 | 98.46553 | 5.75484 | 2.10148 | 2.56448 | 3.76339 | 48.9755 | 52.85233 | 103.77731 | 523.23603 | 4.45518 | 331.73511 | 23.7578 | 0.22763 | 31.79043 | 43.45521 | 340.26685 | 55.06406 | 11.28829 | 19.0485 | 19.56503 | 4297.14114 | 62.01733 | 25.08508 | 32.01865 | 4300.57865 | 54593.56001 | 70.0836 | 45.71437 | 80.2684 | 119.70313 | 28.76028 | 30.98744 | 31.02938 |  | 4314.75 | 36 | 27.05882 | 79 | 32 | 43.13725 | 43 | 36.47059 | 0.585 | 0.59375
|  | 1313 | 44 | 23 | 1 | 21 | 13.78233 | 11.37587 | 98.4638 | 5.99061 | 2.09557 | 2.52097 | 3.87502 | 48.98559 | 52.86061 | 104.25915 | 527.00859 | 4.4229 | 328.6203 | 23.78757 | 0.22598 | 31.82966 | 31.63881 | 340.21976 | 55.12594 | 11.26447 | 19.04536 | 19.56527 | 4298.09339 | 62.15437 | 25.0139 | 32.02854 | 4298.75971 | 54593.56271 | 71.12058 | 45.74583 | 79.81712 | 120.43363 | 28.749 | 30.93406 | 31.01928 |  | 4310 | 35.5 | 27.45098 | 79 | 32 | 44.70588 | 45 | 36.47059 | 0.835 | 0.125
|  | 1314 | 44 | 24 | 2 | 21 | 14.03329 | 11.38576 | 98.46906 | 5.10479 | 2.09903 | 2.48509 | 3.82394 | 48.99339 | 52.8135 | 102.1113 | 528.28234 | 4.07559 | 331.48621 | 23.78391 | 0.48534 | 31.84517 | 15.74946 | 337.80722 | 55.15917 | 10.43994 | 19.00102 | 19.77035 | 3970.35219 | 62.2243 | 24.99272 | 32.00156 | 3970.48608 | 54593.56544 | 70.77524 | 45.72986 | 79.91184 | 120.08622 | 28.66123 | 30.93658 | 31.09823 |  | 4208.5 | 38.5 | 20.78431 | 79 | 32 | 24.31373 | 22 | 30.19608 | 0.915 | 1.96875
|  | 1315 | 44 | 25 | 3 | 21 | 14.61258 | 11.40356 | 98.46434 | 4.19338 | 2.09211 | 2.18234 | 3.68284 | 49.11786 | 52.78698 | 100.78137 | 523.905 | 2.38294 | 334.41489 | 23.72712 | 0.59092 | 31.87676 | 13.2031 | 330.6356 | 55.31359 | 9.23565 | 19.07251 | 19.60167 | 3523.28844 | 62.30981 | 24.97254 | 32.04843 | 3518.36658 | 54593.56752 | 70.69713 | 45.76971 | 79.94336 | 120.16027 | 28.90633 | 30.74601 | 30.95323 |  | 3791.25 | 31.5 | 19.21569 | 79 | 32 | 15.29412 | 16 | 28.23529 | 0.74 | 1.96875
|  | 1316 | 44 | 26 | 4 | 21 | 21.00391 | 11.38675 | 98.4654 | 8.93529 | 2.08189 | 2.1276 | 3.44176 | 49.16528 | 52.60704 | 99.95245 | 515.72052 | 1.02472 | 332.64244 | 23.85252 | 0.49403 | 31.82793 | 11.22216 | 324.30749 | 55.33758 | 7.9643 | 19.07706 | 19.51112 | 3050.89614 | 62.38096 | 24.96239 | 31.98656 | 3051.94837 | 54593.56859 | 71.28834 | 45.84809 | 79.76295 | 120.51162 | 28.96448 | 30.8299 | 31.06133 |  | 3321 | 29.5 | 17.64706 | 79 | 32 | 13.33333 | 13 | 26.66667 | 0 | 0
|  | 1317 | 44 | 27 | 5 | 21 | 21.004 | 11.38378 | 98.46946 | 10.62627 | 2.1005 | 2.05895 | 3.04218 | 49.15129 | 52.32105 | 100.00213 | 506.89083 | 0.20657 | 333.11455 | 23.73484 | 0.11648 | 31.83061 | 11.38681 | 314.06022 | 55.26063 | 6.82619 | 18.95287 | 19.56533 | 2590.69924 | 62.2941 | 25.0732 | 32.0583 | 2589.48126 | 54593.56895 | 70.72607 | 45.7494 | 79.91299 | 120.14433 | 28.97369 | 30.81033 | 31.08521 |  | 2860 | 27.5 | 16.86275 | 79 | 33 | 12.54902 | 13 | 25.4902 | 0 | 0
|  | 1318 | 44 | 28 | 6 | 21 | 21.00402 | 11.38774 | 98.46779 | 3.283 | 2.09055 | 1.90386 | 2.77152 | 49.33964 | 52.09617 | 100.01725 | 497.70011 | 0.02509 | 333.80763 | 23.74934 | 0.0193 | 31.91758 | 11.96058 | 301.3816 | 55.27793 | 5.64524 | 19.06288 | 19.51336 | 2152.20135 | 62.12225 | 24.95584 | 32.01454 | 2152.54543 | 54593.569 | 70.77224 | 45.84612 | 79.98305 | 119.81953 | 29.0964 | 30.87661 | 31.10834 |  | 2406.25 | 22 | 16.07843 | 79 | 33 | 11.37255 | 12 | 21.17647 | 0 | 0
|  | 1319 | 44 | 29 | 7 | 21 | 19.32376 | 11.39763 | 98.46667 | 1.56416 | 2.08954 | 2.01557 | 2.56454 | 49.35856 | 51.92311 | 100.28585 | 489.45992 | 0.1079 | 334.92745 | 23.76353 | 0.06236 | 31.88202 | 14.47265 | 263.15691 | 55.23113 | 4.5645 | 19.06039 | 19.58723 | 1739.66116 | 61.84596 | 24.80289 | 32.00124 | 1739.35175 | 54593.56901 | 70.85977 | 45.78159 | 80.05793 | 119.9463 | 29.21515 | 30.81224 | 31.08696 |  | 1979.5 | 16.5 | 16.86275 | 79 | 33 | 13.72549 | 13 | 21.17647 | 0.015 | 0
|  | 1320 | 44 | 30 | 8 | 21 | 13.57968 | 11.3729 | 98.46784 | 4.11531 | 2.08466 | 1.88015 | 2.3719 | 49.39162 | 51.71148 | 101.02169 | 481.44601 | 0.38934 | 333.21725 | 23.70692 | 0.15368 | 31.88534 | 16.43587 | 207.75476 | 55.10829 | 3.52827 | 19.02002 | 19.53054 | 1347.03074 | 61.57467 | 24.88511 | 31.96776 | 1347.72972 | 54593.56917 | 70.71469 | 45.79346 | 80.02586 | 119.64703 | 29.1497 | 31.01345 | 31.17631 |  | 1577.25 | 12 | 16.47059 | 79 | 33 | 15.29412 | 14 | 21.56863 | 0.835 | 1.76563
|  | 1321 | 45 | 1 | 1 | 1 | 14.14556 | 11.35411 | 98.46455 | 5.86886 | 2.07226 | 2.17797 | 2.10258 | 49.34577 | 51.5656 | 101.65437 | 474.15074 | 0.41397 | 334.85481 | 23.64585 | 0.37369 | 31.89089 | 17.64625 | 157.75578 | 54.93003 | 2.56625 | 18.9319 | 19.51531 | 983.64115 | 61.62912 | 24.84276 | 31.9005 | 984.31873 | 54593.56943 | 70.62828 | 45.69361 | 80.09539 | 119.71959 | 29.08847 | 30.8585 | 31.09901 |  | 1191.25 | 15 | 16.47059 | 79 | 33 | 17.2549 | 18 | 21.56863 | 0.8 | 1.53125
|  | 1322 | 45 | 2 | 2 | 1 | 14.28059 | 11.34422 | 98.47046 | 9.80776 | 2.08227 | 1.92595 | 1.95514 | 49.52075 | 51.47589 | 101.29143 | 468.14263 | 0.36845 | 332.74253 | 23.85441 | 0.39848 | 32.08896 | 42.58808 | 121.9006 | 54.94682 | 1.82877 | 19.10398 | 19.55866 | 702.0502 | 61.66217 | 24.85601 | 32.06502 | 687.04102 | 54593.56966 | 70.5786 | 45.86104 | 80.02601 | 119.7884 | 29.19804 | 30.8647 | 31.02726 |  | 851.5 | 12 | 16.07843 | 79 | 33 | 20.78431 | 20 | 24.70588 | 0.835 | 1.375
|  | 1323 | 45 | 3 | 3 | 1 | 16.51831 | 11.3551 | 98.4669 | 11.09565 | 2.10634 | 2.26888 | 1.93906 | 49.48891 | 51.45848 | 102.4321 | 463.02114 | 0.46903 | 330.60235 | 23.90217 | 0.29322 | 32.11202 | 36.97288 | 126.17074 | 54.88679 | 2.15611 | 19.13993 | 19.63658 | 823.43723 | 61.50024 | 25.1429 | 32.01832 | 795.15847 | 54593.5699 | 70.50051 | 45.94858 | 80.03208 | 119.75134 | 29.28957 | 30.97007 | 31.0453 |  | 732 | 9.5 | 20 | 79 | 33 | 55.68627 | 58 | 29.01961 | 0.445 | 1.0625
|  | 1324 | 45 | 4 | 4 | 1 | 14.76354 | 11.35312 | 98.46573 | 11.0549 | 2.08074 | 2.39894 | 1.90791 | 49.54118 | 51.38411 | 101.56329 | 459.24037 | 0.74691 | 333.57422 | 23.83086 | 0.32732 | 32.03435 | 33.4089 | 127.45516 | 54.62593 | 1.97062 | 19.10123 | 19.57772 | 756.16423 | 61.32821 | 24.84039 | 32.04271 | 759.33358 | 54593.57028 | 70.50336 | 45.8162 | 80.02803 | 119.7365 | 29.18229 | 30.97852 | 31.09735 |  | 810.75 | 18 | 17.2549 | 79 | 33 | 30.19608 | 30 | 26.66667 | 0.055 | 1.92188
|  | 1325 | 45 | 5 | 5 | 1 | 15.67437 | 11.32938 | 98.45647 | 11.78 | 2.10157 | 2.76761 | 1.84797 | 49.50631 | 51.35428 | 102.39646 | 455.51729 | 0.66506 | 332.40181 | 23.98346 | 0.28252 | 32.02406 | 38.52041 | 123.2504 | 54.41995 | 2.11067 | 19.11022 | 19.64725 | 805.5932 | 60.98215 | 25.08597 | 31.98401 | 808.759 | 54593.57072 | 70.50657 | 45.87096 | 80.02249 | 119.7635 | 29.21905 | 31.03161 | 31.12002 |  | 751.5 | 13.5 | 19.60784 | 79 | 33 | 44.70588 | 44 | 28.62745 | 0.82 | 1.53125
|  | 1326 | 45 | 6 | 6 | 1 | 14.72691 | 11.36004 | 98.46788 | 11.58048 | 2.08113 | 2.37053 | 1.83268 | 49.53396 | 51.25678 | 101.75094 | 452.10159 | 0.71276 | 333.16591 | 23.8879 | 0.24604 | 32.08052 | 33.51219 | 126.4247 | 53.98866 | 2.01504 | 19.10335 | 19.6121 | 774.30049 | 60.72841 | 24.88471 | 31.96338 | 760.36557 | 54593.57113 | 70.45509 | 45.80914 | 80.04044 | 119.88472 | 29.20999 | 31.0876 | 31.10171 |  | 810.75 | 16.5 | 17.64706 | 79 | 33 | 33.33333 | 34 | 27.05882 | 0.055 | 0.3125
|  | 1327 | 45 | 7 | 7 | 1 | 14.67389 | 11.3818 | 98.46283 | 11.8549 | 2.10333 | 2.52122 | 1.70455 | 49.56974 | 51.2912 | 102.30892 | 448.80855 | 0.70517 | 333.56779 | 23.9374 | 0.18923 | 32.18473 | 41.78814 | 126.20091 | 53.4897 | 2.09739 | 19.1478 | 19.63878 | 799.69389 | 60.53514 | 25.10661 | 31.96574 | 791.65766 | 54593.57156 | 70.47394 | 45.82242 | 80.05111 | 119.58331 | 29.26083 | 31.0975 | 31.07089 |  | 760.75 | 14 | 19.21569 | 79 | 33 | 39.60784 | 42 | 28.23529 | 0.895 | 1.92188
|  | 1328 | 45 | 8 | 1 | 12 | 14.7034 | 11.34026 | 98.46615 | 11.79119 | 2.08247 | 2.55642 | 1.79559 | 49.43031 | 51.22589 | 101.94031 | 445.70929 | 0.79293 | 331.63231 | 23.85201 | 0.2038 | 32.12813 | 35.65835 | 131.01168 | 52.87026 | 2.06298 | 19.1872 | 19.59665 | 791.07827 | 60.24257 | 24.85685 | 31.97535 | 790.17963 | 54593.57201 | 70.37863 | 45.80905 | 80.02646 | 119.88604 | 29.18596 | 31.15618 | 31.09811 |  | 818.75 | 15.5 | 18.03922 | 79 | 33 | 35.68627 | 34 | 27.05882 | 0.055 | 0.46875
|  | 1329 | 45 | 9 | 2 | 12 | 16.66054 | 11.32444 | 98.4688 | 9.5837 | 2.10393 | 3.08546 | 1.58517 | 49.45949 | 51.13152 | 104.0049 | 443.10268 | 0.87683 | 330.25394 | 23.99069 | 0.1076 | 32.13048 | 83.76147 | 138.1084 | 52.33716 | 2.75258 | 19.1431 | 19.64468 | 1055.19426 | 60.14338 | 24.96701 | 31.95102 | 1064.82104 | 54593.5725 | 70.25863 | 45.82717 | 80.11278 | 119.90452 | 29.21166 | 31.07611 | 30.99152 |  | 842 | -5 | 24.70588 | 79 | 33 | 75.29412 | 77 | 34.5098 | 0.425 | 0
|  | 1330 | 45 | 10 | 3 | 12 | 15.62926 | 11.33334 | 98.46129 | 8.5269 | 2.10623 | 3.15953 | 1.88446 | 49.23513 | 51.12359 | 104.99054 | 444.99611 | 1.82172 | 330.20486 | 24.13336 | 0.01109 | 32.10745 | 83.61425 | 179.20854 | 51.74134 | 4.06639 | 19.09169 | 19.63423 | 1559.02915 | 60.03798 | 25.14205 | 31.98675 | 1557.36997 | 54593.57325 | 70.44158 | 45.75358 | 80.05343 | 119.53897 | 29.05241 | 31.15889 | 31.10339 |  | 1231.25 | -6 | 29.01961 | 79 | 33 | 87.05882 | 89 | 38.03922 | 0.015 | 0.23438
|  | 1331 | 45 | 11 | 4 | 12 | 14.38164 | 11.32741 | 98.46562 | 10.40686 | 2.09968 | 3.12908 | 2.11476 | 49.24749 | 51.36226 | 103.86171 | 450.72651 | 3.18967 | 330.15576 | 23.91943 | 0.0227 | 32.16601 | 57.99053 | 285.73211 | 51.24292 | 5.8172 | 19.11872 | 19.6874 | 2225.45742 | 59.90066 | 25.02189 | 31.94772 | 2229.98231 | 54593.57468 | 70.39609 | 45.82675 | 80.0644 | 119.95621 | 29.09441 | 31.29813 | 31.13342 |  | 1857 | 10 | 32.94118 | 79 | 33 | 80 | 86 | 40 | 0.76 | 0.85938
|  | 1332 | 45 | 12 | 5 | 12 | 14.2378 | 11.34026 | 98.4636 | 9.44315 | 2.09798 | 3.17372 | 2.47016 | 49.23906 | 51.60604 | 104.70201 | 456.23859 | 4.0606 | 328.82201 | 24.00059 | 0.26289 | 32.15105 | 57.96108 | 314.26933 | 51.22279 | 6.8604 | 19.1937 | 19.7285 | 2624.57726 | 59.88739 | 25.04324 | 31.9926 | 2629.1564 | 54593.577 | 70.74283 | 45.7833 | 79.88273 | 120.04138 | 29.01662 | 31.26573 | 31.1617 |  | 2391.25 | 24 | 26.27451 | 79 | 33 | 58.43137 | 57 | 36.07843 | 0.27 | 0.46875
|  | 1333 | 45 | 13 | 6 | 12 | 14.41941 | 11.31752 | 98.46126 | 15.07304 | 2.0998 | 3.1832 | 2.57821 | 49.16021 | 51.74389 | 104.70963 | 462.08126 | 4.4571 | 331.9033 | 24.07727 | 0.23114 | 32.12765 | 61.27033 | 325.28977 | 51.92744 | 7.9613 | 19.14881 | 19.58664 | 3041.55563 | 60.04919 | 25.06387 | 31.95286 | 3045.84663 | 54593.57955 | 70.65423 | 45.78205 | 79.8194 | 120.15139 | 29.00244 | 31.29518 | 31.09233 |  | 2808.5 | 26.5 | 28.62745 | 79 | 33 | 61.56863 | 61 | 37.64706 | 0.895 | 0.15625
|  | 1334 | 45 | 14 | 7 | 12 | 14.29854 | 11.31752 | 98.46666 | 14.36687 | 2.09641 | 3.13035 | 2.74986 | 49.1165 | 51.86636 | 104.73738 | 469.79461 | 5.12813 | 330.06401 | 23.97016 | 0.12387 | 32.00992 | 65.49301 | 331.10928 | 52.62264 | 9.05179 | 19.14323 | 19.66246 | 3462.91234 | 60.11867 | 24.87563 | 31.9053 | 3467.78771 | 54593.58245 | 70.85358 | 45.71588 | 79.89576 | 120.1731 | 28.94312 | 31.41976 | 31.13329 |  | 3226.5 | 28.5 | 30.58824 | 79 | 33 | 64.31373 | 64 | 38.43137 | 0.68 | 1.45313
|  | 1335 | 45 | 15 | 8 | 12 | 14.05078 | 11.31554 | 98.46554 | 12.6694 | 2.09719 | 3.20966 | 3.02069 | 49.04638 | 52.03735 | 105.15562 | 479.5653 | 5.85855 | 329.76856 | 23.99905 | 0.05911 | 31.97755 | 69.34034 | 337.66232 | 53.19214 | 10.16946 | 19.12096 | 19.66629 | 3887.9754 | 60.08469 | 25.03327 | 31.84316 | 3892.34109 | 54593.58577 | 70.37627 | 45.69842 | 80.18464 | 119.61351 | 28.97145 | 31.29102 | 31.15037 |  | 3650.75 | 28.5 | 31.76471 | 79 | 33 | 67.05882 | 67 | 39.60784 | 0.72 | 1.21875
|  | 1336 | 45 | 16 | 1 | 2 | 14.55629 | 11.30861 | 98.4656 | 13.27438 | 2.09911 | 3.22816 | 3.13594 | 49.13993 | 52.23137 | 105.34234 | 490.4672 | 6.71634 | 327.99432 | 24.06228 | 0.00401 | 31.95685 | 58.91945 | 342.34876 | 53.66547 | 11.18865 | 19.20098 | 19.69831 | 4269.56738 | 60.33005 | 25.0345 | 31.92994 | 4273.01678 | 54593.58958 | 70.55426 | 45.73191 | 79.97255 | 119.88524 | 28.90544 | 31.26294 | 31.11123 |  | 4067 | 29 | 32.94118 | 79 | 33 | 68.23529 | 69 | 40.39216 | 0.835 | 0.82813
|  | 1337 | 45 | 17 | 2 | 2 | 14.98186 | 11.30763 | 98.46504 | 8.72784 | 2.09906 | 2.95373 | 3.60593 | 49.07241 | 52.67835 | 103.82307 | 499.5273 | 6.79791 | 328.45026 | 24.21865 | 0.21921 | 31.96673 | 42.93377 | 343.44704 | 54.08102 | 11.31897 | 19.26874 | 19.71484 | 4313.16128 | 60.86631 | 25.05378 | 31.95974 | 4316.26944 | 54593.59386 | 70.55802 | 45.75707 | 80.10773 | 119.88216 | 28.89038 | 31.20477 | 31.0161 |  | 4329.5 | 35.5 | 27.45098 | 79 | 33 | 45.09804 | 46 | 36.47059 | 0.875 | 0.125
|  | 1338 | 45 | 18 | 3 | 2 | 14.42038 | 11.32543 | 98.46739 | 7.47523 | 2.098 | 2.74658 | 3.70797 | 49.10024 | 52.67796 | 104.16606 | 505.33346 | 5.30354 | 330.83234 | 24.11978 | 0.29095 | 31.91982 | 44.29135 | 341.94477 | 54.30607 | 11.30276 | 19.32694 | 20.03383 | 4310.74727 | 61.20865 | 25.04495 | 31.93762 | 4313.6394 | 54593.59764 | 70.57979 | 45.74994 | 80.04066 | 119.86203 | 28.89073 | 31.26566 | 31.01739 |  | 4319.5 | 36 | 27.45098 | 79 | 32 | 43.13725 | 44 | 36.47059 | 0.835 | 0.04688
|  | 1339 | 45 | 19 | 4 | 2 | 14.33073 | 11.31455 | 98.46372 | 6.84896 | 2.09969 | 2.69534 | 3.71251 | 49.01383 | 52.72847 | 104.12512 | 510.34139 | 4.67933 | 329.15587 | 24.16153 | 0.27166 | 31.85255 | 42.85828 | 341.16224 | 54.54428 | 11.33366 | 19.31806 | 22.01997 | 4318.33317 | 61.49009 | 25.05972 | 31.92422 | 4321.53167 | 54593.60063 | 70.65545 | 45.79159 | 80.04516 | 119.8592 | 28.87165 | 31.14398 | 31.06518 |  | 4329.5 | 36 | 27.05882 | 79 | 32 | 42.35294 | 43 | 36.47059 | 0.835 | 0.04688
|  | 1340 | 45 | 20 | 5 | 2 | 14.16334 | 11.30268 | 98.46016 | 6.15248 | 2.09726 | 2.65181 | 3.68531 | 49.09733 | 52.78264 | 104.07202 | 514.81026 | 4.49733 | 330.02443 | 24.14351 | 0.25929 | 31.85423 | 41.64817 | 340.87819 | 54.7069 | 11.29451 | 19.31485 | 19.7842 | 4308.05426 | 61.63281 | 25.034 | 31.96163 | 4311.04486 | 54593.60344 | 70.59105 | 45.77005 | 80.19317 | 119.60275 | 28.875 | 31.0968 | 31.04613 |  | 4325 | 36.5 | 27.05882 | 79 | 32 | 42.35294 | 42 | 36.07843 | 0.7 | 1.96875
|  | 1341 | 45 | 21 | 6 | 2 | 14.71615 | 11.32444 | 98.44534 | 6.06104 | 2.09799 | 2.56009 | 3.86365 | 48.89424 | 52.75343 | 104.43238 | 519.02245 | 4.38635 | 329.32647 | 24.07033 | 0.23141 | 31.81621 | 43.88692 | 339.99057 | 54.82651 | 11.30604 | 19.2557 | 19.85106 | 4311.45012 | 61.82478 | 25.01367 | 31.92912 | 4315.06913 | 54593.60616 | 70.81096 | 45.71045 | 79.97014 | 119.8843 | 28.73318 | 31.05076 | 31.04155 |  | 4310 | 36 | 27.05882 | 79 | 32 | 42.7451 | 42 | 36.47059 | 0.075 | 0.51563
|  | 1342 | 45 | 22 | 7 | 2 | 14.30934 | 11.32444 | 98.46162 | 5.70099 | 2.09553 | 2.56879 | 3.70689 | 48.9978 | 52.77677 | 104.0766 | 523.04243 | 4.46985 | 331.2315 | 24.26733 | 0.22596 | 31.78722 | 43.3111 | 340.57396 | 55.03327 | 11.28314 | 19.27172 | 19.80491 | 4307.52712 | 62.01975 | 25.01385 | 31.89873 | 4309.98801 | 54593.60886 | 70.60987 | 45.77663 | 80.0574 | 119.49257 | 28.73825 | 30.98639 | 31.03377 |  | 4319.5 | 36 | 27.05882 | 79 | 32 | 42.7451 | 43 | 36.47059 | 0.835 | 0.04688
|  | 1343 | 45 | 23 | 1 | 21 | 14.39768 | 11.28686 | 98.46529 | 5.60488 | 2.07893 | 2.52517 | 3.71902 | 49.05124 | 52.77026 | 103.9908 | 526.71734 | 4.42821 | 330.83541 | 24.19311 | 0.23592 | 31.81108 | 38.04521 | 339.45722 | 55.07765 | 11.17391 | 19.32151 | 19.96284 | 4299.20057 | 62.1934 | 24.94225 | 31.94194 | 4301.09145 | 54593.6116 | 70.66669 | 45.77304 | 80.33096 | 119.27497 | 28.80276 | 30.91655 | 31.11725 |  | 4310 | 36 | 27.05882 | 79 | 32 | 43.13725 | 43 | 36.47059 | 0.41 | 1.96875
|  | 1344 | 45 | 24 | 2 | 21 | 14.20297 | 11.28982 | 98.46838 | 5.5733 | 2.09308 | 2.58337 | 3.70478 | 49.068 | 52.86232 | 102.95226 | 528.32831 | 4.08822 | 332.83872 | 24.27002 | 0.45648 | 31.84677 | 18.20894 | 338.29037 | 55.0829 | 10.45999 | 19.36585 | 19.92953 | 3989.0603 | 62.26505 | 24.93454 | 31.99577 | 3991.45686 | 54593.6143 | 71.19751 | 45.7342 | 79.73907 | 120.16073 | 28.76669 | 30.84225 | 31.11016 |  | 4217.75 | 36 | 21.17647 | 79 | 32 | 21.56863 | 21 | 30.58824 | 0.935 | 1.96875
|  | 1345 | 45 | 25 | 3 | 21 | 14.38861 | 11.3007 | 98.46691 | 4.42031 | 2.0938 | 2.3074 | 3.7258 | 49.17787 | 52.82142 | 102.03468 | 525.2438 | 2.46884 | 333.82103 | 24.16078 | 0.57871 | 31.89938 | 13.65856 | 331.08906 | 55.30285 | 9.34336 | 19.37897 | 19.90366 | 3560.97988 | 62.24298 | 24.99356 | 32.00927 | 3561.64836 | 54593.61641 | 70.7609 | 45.82663 | 80.13409 | 119.69332 | 28.80103 | 30.84403 | 31.06411 |  | 3817.75 | 31.5 | 19.21569 | 79 | 32 | 16.47059 | 16 | 28.62745 | 0.41 | 1.96875
|  | 1346 | 45 | 26 | 4 | 21 | 15.03032 | 11.29477 | 98.46437 | 8.3326 | 2.09384 | 2.18284 | 3.43319 | 49.18603 | 52.61921 | 100.20436 | 518.28275 | 1.3352 | 332.44174 | 24.20612 | 0.5098 | 31.86228 | 11.53219 | 325.60341 | 55.3478 | 8.15335 | 19.38948 | 19.8999 | 3106.14129 | 62.32946 | 24.98413 | 31.96019 | 3105.08696 | 54593.61756 | 70.28095 | 45.76397 | 80.03523 | 119.661 | 28.85613 | 30.73689 | 30.98998 |  | 3375 | 30 | 18.03922 | 79 | 32 | 13.72549 | 13 | 27.05882 | 0.585 | 1.96875
|  | 1347 | 45 | 27 | 5 | 21 | 21.00329 | 11.27993 | 98.46674 | 11.4289 | 2.0913 | 2.03523 | 3.1362 | 49.18883 | 52.39902 | 100.75624 | 509.47847 | 0.501 | 336.31727 | 24.25047 | 0.16011 | 31.86034 | 11.39621 | 315.35417 | 55.28633 | 6.93638 | 19.32614 | 19.90483 | 2644.13749 | 62.17808 | 24.96326 | 31.92402 | 2643.67387 | 54593.61816 | 70.25734 | 45.75885 | 80.06515 | 119.61461 | 28.92541 | 30.82342 | 31.03866 |  | 2910.75 | 27.5 | 16.86275 | 79 | 33 | 12.94118 | 13 | 25.88235 | 0 | 0
|  | 1348 | 45 | 28 | 6 | 21 | 21.00272 | 11.30367 | 98.46732 | 4.31664 | 2.08215 | 2.16137 | 2.80795 | 49.25927 | 52.15829 | 100.10129 | 500.28427 | 0.07001 | 334.90701 | 24.19991 | 0.01735 | 31.84533 | 10.90034 | 302.85594 | 55.24456 | 5.74394 | 19.34368 | 19.95878 | 2197.8761 | 62.22546 | 25.0443 | 31.94427 | 2198.97574 | 54593.6183 | 70.23515 | 45.78382 | 80.05309 | 119.48348 | 29.05897 | 30.83104 | 31.08033 |  | 2458.5 | 22.5 | 16.47059 | 79 | 33 | 11.76471 | 12 | 24.70588 | 0 | 0
|  | 1349 | 45 | 29 | 7 | 21 | 21.00216 | 11.28092 | 98.46618 | 1.31974 | 2.09825 | 2.04304 | 2.57896 | 49.28262 | 51.86158 | 100.46468 | 491.85547 | 0.06537 | 334.21348 | 24.28414 | 0.06179 | 31.85119 | 14.36482 | 268.61909 | 55.13877 | 4.69364 | 19.36177 | 19.8631 | 1781.77693 | 61.93041 | 25.04377 | 31.94864 | 1779.46725 | 54593.61832 | 70.59598 | 45.73132 | 79.98824 | 120.00094 | 29.12245 | 30.83061 | 31.12122 |  | 2021.75 | 17.5 | 16.86275 | 79 | 33 | 13.33333 | 13 | 21.56863 | 0.015 | 0
|  | 1350 | 45 | 30 | 8 | 21 | 13.61612 | 11.29774 | 98.47006 | 3.89087 | 2.08797 | 2.18321 | 2.45202 | 49.3856 | 51.82185 | 101.20102 | 483.84401 | 0.42318 | 332.84231 | 24.24514 | 0.12419 | 31.9159 | 14.34561 | 213.03157 | 55.05438 | 3.63685 | 19.33936 | 19.87537 | 1385.08432 | 61.63871 | 24.9244 | 32.00863 | 1383.88914 | 54593.61847 | 70.61809 | 45.81135 | 80.07845 | 119.95669 | 29.16834 | 30.87788 | 31.06163 |  | 1615.5 | 12.5 | 16.86275 | 79 | 33 | 14.90196 | 15 | 21.56863 | 0.82 | 1.76563
|  | 1351 | 46 | 1 | 1 | 1 | 13.90944 | 11.3007 | 98.46756 | 5.38182 | 2.08466 | 2.0015 | 2.28086 | 49.43018 | 51.6079 | 101.64424 | 476.41603 | 0.46371 | 334.36129 | 24.41274 | 0.34768 | 31.89699 | 17.84982 | 162.03985 | 54.91466 | 2.67598 | 19.34693 | 19.88219 | 1020.62786 | 61.36609 | 24.84255 | 31.94928 | 1020.70613 | 54593.61876 | 70.54413 | 45.8076 | 79.96151 | 119.91305 | 29.11113 | 30.88558 | 31.11852 |  | 1230.25 | 15.5 | 16.47059 | 79 | 33 | 16.47059 | 18 | 21.56863 | 0.82 | 1.53125
|  | 1352 | 46 | 2 | 2 | 1 | 14.22752 | 11.29081 | 98.46712 | 9.45401 | 2.09217 | 2.32296 | 2.20193 | 49.425 | 51.62693 | 101.32114 | 470.17965 | 0.41457 | 334.83159 | 24.17148 | 0.41599 | 32.07831 | 33.3312 | 123.20584 | 54.83722 | 1.86206 | 19.33079 | 19.88692 | 708.40296 | 61.2991 | 24.97086 | 31.9384 | 718.03978 | 54593.61903 | 70.43219 | 45.7935 | 79.97244 | 119.83883 | 29.16989 | 30.86437 | 31.06599 |  | 885.75 | 12 | 16.47059 | 79 | 33 | 19.60784 | 19 | 23.13725 | 0.835 | 1.375
|  | 1353 | 46 | 3 | 3 | 1 | 16.49081 | 11.28191 | 98.46609 | 10.96173 | 2.11056 | 2.54183 | 2.00718 | 49.39154 | 51.40205 | 102.87896 | 464.74517 | 0.48825 | 331.76227 | 24.07349 | 0.29536 | 31.95464 | 39.2197 | 123.63059 | 54.71872 | 2.13768 | 19.23079 | 19.79373 | 812.64755 | 61.27029 | 25.2845 | 31.87147 | 821.81832 | 54593.61928 | 70.37236 | 45.75248 | 80.0775 | 119.98493 | 29.13674 | 30.90265 | 31.06007 |  | 706.25 | 10.5 | 20.39216 | 79 | 33 | 55.29412 | 55 | 29.01961 | 0.68 | 1.14063
|  | 1354 | 46 | 4 | 4 | 1 | 15.04861 | 11.31356 | 98.46353 | 11.11418 | 2.0838 | 2.39615 | 1.81945 | 49.42239 | 51.35351 | 101.71893 | 460.91726 | 0.72807 | 333.94079 | 24.16662 | 0.32376 | 32.10272 | 31.0205 | 129.26824 | 54.60076 | 1.99445 | 19.37562 | 19.78068 | 764.0474 | 61.08925 | 24.87311 | 31.89696 | 762.60782 | 54593.61966 | 70.60791 | 45.74969 | 80.11004 | 119.99071 | 29.14234 | 30.97659 | 31.11675 |  | 817.75 | 17.5 | 17.2549 | 79 | 33 | 31.76471 | 32 | 26.66667 | 0.035 | 1.92188
|  | 1355 | 46 | 5 | 5 | 1 | 15.11529 | 11.27499 | 98.46732 | 11.6827 | 2.10628 | 2.68931 | 1.86428 | 49.40057 | 51.26485 | 102.61833 | 457.20949 | 0.71335 | 332.46404 | 24.02509 | 0.28955 | 32.06141 | 43.55922 | 124.55782 | 54.29058 | 2.06848 | 19.31203 | 19.80886 | 788.21648 | 60.8047 | 25.14417 | 31.94077 | 795.45393 | 54593.62012 | 70.52771 | 45.71268 | 80.06137 | 120.47383 | 29.12378 | 30.90744 | 31.02172 |  | 741.25 | 15.5 | 19.21569 | 79 | 33 | 39.60784 | 43 | 28.62745 | 0.895 | 1.60938
|  | 1356 | 46 | 6 | 6 | 1 | 15.09384 | 11.29971 | 98.46619 | 11.22296 | 2.08969 | 2.87713 | 1.71255 | 49.53344 | 51.24087 | 102.09163 | 453.62921 | 0.86812 | 332.21973 | 24.16187 | 0.25609 | 32.08721 | 29.98076 | 129.37716 | 53.97662 | 2.0729 | 19.29293 | 19.86683 | 791.93354 | 60.69585 | 24.76859 | 31.98019 | 799.4718 | 54593.62059 | 70.41446 | 45.7708 | 80.02119 | 120.32071 | 29.11401 | 31.02549 | 31.05759 |  | 832 | 15.5 | 17.64706 | 79 | 33 | 36.07843 | 36 | 27.05882 | 0.035 | 0.23438
|  | 1357 | 46 | 7 | 7 | 1 | 14.40613 | 11.29576 | 98.46974 | 11.81799 | 2.09622 | 2.60648 | 1.75443 | 49.44105 | 51.2086 | 102.20669 | 450.27559 | 0.85405 | 331.35244 | 24.01615 | 0.19814 | 32.05471 | 44.13425 | 125.76878 | 53.43433 | 2.0476 | 19.27375 | 19.8739 | 783.66683 | 60.54353 | 25.02151 | 31.96255 | 773.94905 | 54593.62113 | 70.3452 | 45.78752 | 80.05092 | 119.6336 | 29.21007 | 31.11739 | 31.08307 |  | 764 | 16.5 | 18.82353 | 79 | 33 | 35.68627 | 36 | 28.23529 | 0.915 | 1.84375
|  | 1358 | 46 | 8 | 1 | 12 | 15.12687 | 11.27796 | 98.46743 | 11.72117 | 2.09296 | 2.57974 | 1.74279 | 49.42048 | 51.16327 | 102.31484 | 447.03942 | 0.89161 | 333.41926 | 24.09658 | 0.19596 | 32.13612 | 31.53006 | 129.50813 | 52.91208 | 2.108 | 19.32315 | 19.83458 | 805.403 | 60.31921 | 24.98311 | 31.88791 | 797.66493 | 54593.62165 | 70.37462 | 45.79279 | 79.90206 | 119.67747 | 29.13083 | 31.08634 | 31.11951 |  | 810.75 | 14 | 18.43137 | 79 | 33 | 38.82353 | 37 | 27.84314 | 0.055 | 0.39063
|  | 1359 | 46 | 9 | 2 | 12 | 16.51762 | 11.28883 | 98.46716 | 9.8714 | 2.13916 | 2.89343 | 1.76759 | 49.39791 | 51.13663 | 104.01354 | 444.1671 | 0.93503 | 332.94418 | 24.01407 | 0.11705 | 32.05583 | 84.75298 | 134.25213 | 52.32295 | 2.69993 | 19.30158 | 19.77537 | 1014.96284 | 60.1406 | 25.53331 | 31.88254 | 1004.2014 | 54593.6222 | 70.29243 | 45.73553 | 79.89949 | 119.70593 | 29.08998 | 31.15778 | 31.1035 |  | 820.25 | 1 | 24.31373 | 79 | 33 | 61.56863 | 70 | 34.11765 | 0.855 | 0
|  | 1360 | 46 | 10 | 3 | 12 | 16.31015 | 11.27499 | 98.46877 | 8.55661 | 2.12412 | 2.99112 | 1.80271 | 49.4371 | 51.18808 | 105.00691 | 445.87673 | 1.79216 | 328.66572 | 24.08728 | 0.01615 | 32.27921 | 85.07899 | 173.40863 | 51.87349 | 3.85013 | 19.36306 | 19.87499 | 1460.91311 | 60.02559 | 25.35593 | 31.97162 | 1470.14019 | 54593.62293 | 70.578 | 45.73769 | 79.92495 | 119.29788 | 29.14403 | 31.16981 | 31.17712 |  | 1177.25 | -7.5 | 29.41176 | 79 | 33 | 88.23529 | 90 | 38.03922 | 0.015 | 0
|  | 1361 | 46 | 11 | 4 | 12 | 14.36066 | 11.28092 | 98.46599 | 10.56344 | 2.11161 | 2.92044 | 2.00127 | 49.31553 | 51.3168 | 104.51227 | 451.40315 | 3.19436 | 330.58443 | 24.1892 | -0.0009 | 32.27644 | 63.04829 | 270.13396 | 51.18519 | 5.66738 | 19.33093 | 19.91254 | 2158.47664 | 59.96121 | 25.15448 | 31.85906 | 2161.42139 | 54593.6244 | 70.36699 | 45.7385 | 80.07178 | 119.69489 | 29.09487 | 31.28843 | 31.13764 |  | 1757 | 7 | 30.58824 | 79 | 33 | 84.70588 | 83 | 38.82353 | 0.055 | 0.54688
|  | 1362 | 46 | 12 | 5 | 12 | 14.56434 | 11.30664 | 98.46402 | 8.90973 | 2.10461 | 3.17 | 2.29964 | 49.24517 | 51.58809 | 104.57831 | 457.09157 | 4.18806 | 331.76358 | 24.03952 | 0.24572 | 32.18379 | 61.9637 | 313.3322 | 51.12866 | 6.72725 | 19.31255 | 19.91226 | 2566.36578 | 59.85959 | 25.12245 | 31.91533 | 2570.50842 | 54593.62672 | 70.35832 | 45.80274 | 79.95579 | 119.92499 | 29.05277 | 31.18715 | 31.06674 |  | 2352.25 | 24 | 26.66667 | 79 | 33 | 59.21569 | 59 | 36.07843 | 0.23 | 0.46875
|  | 1363 | 46 | 13 | 6 | 12 | 14.25842 | 11.3096 | 98.46425 | 14.66614 | 2.09218 | 3.29476 | 2.60198 | 49.22109 | 51.76489 | 104.80714 | 462.89498 | 4.52042 | 328.81942 | 23.91259 | 0.2364 | 32.21976 | 67.11657 | 322.25541 | 51.84814 | 7.8149 | 19.37408 | 19.88556 | 2996.5894 | 59.92756 | 24.9555 | 31.99466 | 3001.29137 | 54593.62933 | 70.71447 | 45.76581 | 79.82761 | 120.30798 | 29.05491 | 31.32942 | 31.15277 |  | 2767 | 26 | 28.62745 | 79 | 33 | 63.92157 | 63 | 37.64706 | 0.895 | 0.3125
|  | 1364 | 46 | 14 | 7 | 12 | 14.26712 | 11.28092 | 98.46353 | 14.58904 | 2.09555 | 3.18934 | 2.84382 | 49.15374 | 51.99756 | 104.67709 | 470.24918 | 5.11703 | 329.69085 | 24.01992 | 0.14246 | 32.11365 | 67.19744 | 331.00531 | 52.65062 | 8.93332 | 19.36207 | 19.89473 | 3419.41417 | 60.07387 | 25.01305 | 31.88922 | 3423.68986 | 54593.63226 | 70.28703 | 45.73718 | 80.11684 | 119.83254 | 29.0385 | 31.41178 | 31.17918 |  | 3177.25 | 28.5 | 30.19608 | 79 | 33 | 63.52941 | 63 | 38.43137 | 0.78 | 1.60938
|  | 1365 | 46 | 15 | 8 | 12 | 14.29238 | 11.29378 | 98.46359 | 12.76569 | 2.09804 | 3.19062 | 3.06114 | 49.17295 | 52.15955 | 105.22382 | 479.76233 | 5.87115 | 328.92993 | 23.90287 | 0.05358 | 32.08728 | 67.34625 | 336.85442 | 53.20838 | 10.05654 | 19.3249 | 19.8196 | 3843.09609 | 59.96146 | 25.04408 | 31.82584 | 3847.96055 | 54593.63558 | 70.21126 | 45.72981 | 80.1412 | 119.91388 | 28.98148 | 31.31296 | 31.06547 |  | 3605.25 | 28.5 | 31.76471 | 79 | 33 | 66.66667 | 67 | 39.60784 | 0.585 | 1.21875
|  | 1366 | 46 | 16 | 1 | 2 | 14.51616 | 11.29477 | 98.47929 | 12.83406 | 2.09482 | 3.27125 | 3.36121 | 49.06736 | 52.41037 | 105.32748 | 490.31545 | 6.6924 | 330.11587 | 23.81454 | 0.01103 | 31.9155 | 64.94928 | 341.55816 | 53.58169 | 11.04478 | 19.25196 | 20.76974 | 4225.07727 | 60.37725 | 24.86597 | 31.87252 | 4229.31027 | 54593.63941 | 70.67344 | 45.68723 | 80.15706 | 119.90523 | 28.88078 | 31.358 | 31.18833 |  | 4027.25 | 29 | 32.54902 | 79 | 33 | 68.23529 | 69 | 40.39216 | 0.78 | 0.82813
|  | 1367 | 46 | 17 | 2 | 2 | 14.43042 | 11.30664 | 98.46844 | 8.95147 | 2.08545 | 2.8499 | 3.52645 | 49.10881 | 52.63525 | 104.30408 | 499.52932 | 6.87218 | 329.25848 | 23.83626 | 0.20966 | 31.96893 | 43.90213 | 343.81119 | 54.00216 | 11.21889 | 19.30842 | 19.40491 | 4303.2319 | 60.79722 | 24.89241 | 31.84342 | 4307.14702 | 54593.64364 | 70.75672 | 45.72535 | 79.82248 | 120.5034 | 28.89426 | 31.33798 | 31.14408 |  | 4304.5 | 35.5 | 27.45098 | 79 | 33 | 46.66667 | 45 | 36.86275 | 0.915 | 0.4375
|  | 1368 | 46 | 18 | 3 | 2 | 14.55971 | 11.31356 | 98.462 | 7.5178 | 2.08706 | 2.62807 | 3.65548 | 49.10278 | 52.83329 | 104.20512 | 505.54867 | 5.48772 | 330.92517 | 23.90112 | 0.28807 | 31.9319 | 42.82103 | 341.54116 | 54.31428 | 11.23887 | 19.41396 | 19.9175 | 4308.28728 | 61.21608 | 24.91409 | 31.88971 | 4310.96887 | 54593.64754 | 70.49765 | 45.76303 | 80.10983 | 119.5948 | 28.9514 | 31.29579 | 31.1618 |  | 4304.5 | 35.5 | 27.45098 | 79 | 32 | 44.31373 | 45 | 36.47059 | 0.155 | 0.51563
|  | 1369 | 46 | 19 | 4 | 2 | 14.93322 | 11.32048 | 98.46521 | 6.78293 | 2.09787 | 2.57941 | 3.73215 | 48.99889 | 52.82395 | 104.35651 | 510.48464 | 4.71757 | 329.1496 | 23.94735 | 0.27818 | 31.93148 | 42.15937 | 342.00625 | 54.56024 | 11.28787 | 19.38746 | 19.91968 | 4304.50283 | 61.47522 | 25.04184 | 31.86984 | 4307.63141 | 54593.65062 | 70.65354 | 45.76306 | 79.94917 | 120.17667 | 28.90278 | 31.17027 | 31.0836 |  | 4314.75 | 36 | 27.05882 | 79 | 32 | 42.7451 | 43 | 36.47059 | 0.875 | 0.67188
|  | 1370 | 46 | 20 | 5 | 2 | 14.27134 | 11.32246 | 98.46355 | 6.15547 | 2.10038 | 2.67353 | 3.65972 | 49.09053 | 52.75026 | 103.75352 | 514.71775 | 4.48435 | 329.85469 | 23.84692 | 0.25664 | 31.91485 | 44.63314 | 341.14276 | 54.70467 | 11.28775 | 19.39489 | 19.97272 | 4299.63639 | 61.72489 | 25.07471 | 31.94154 | 4302.76835 | 54593.65342 | 70.48492 | 45.74231 | 80.29518 | 119.78119 | 28.83449 | 31.05607 | 31.08788 |  | 4304.5 | 36 | 27.05882 | 79 | 32 | 43.13725 | 43 | 36.47059 | 0.82 | 0.04688
|  | 1371 | 46 | 21 | 6 | 2 | 14.52345 | 11.30763 | 98.46384 | 6.02998 | 2.09741 | 2.60621 | 3.75114 | 49.05412 | 52.71839 | 104.3441 | 519.00095 | 4.44656 | 329.60017 | 23.78592 | 0.2265 | 31.85242 | 40.14609 | 340.89167 | 54.84293 | 11.29447 | 19.38051 | 20.27654 | 4307.50948 | 61.87859 | 24.9451 | 31.84431 | 4310.4724 | 54593.65614 | 70.75102 | 45.72432 | 79.83259 | 120.21551 | 28.79315 | 30.90293 | 31.09183 |  | 4314.75 | 35.5 | 27.45098 | 79 | 32 | 44.31373 | 45 | 36.47059 | 0.095 | 0.51563
|  | 1372 | 46 | 22 | 7 | 2 | 14.98023 | 11.30367 | 98.46601 | 5.52953 | 2.09211 | 2.56751 | 3.75581 | 49.01586 | 52.7804 | 104.83679 | 522.86973 | 4.41989 | 328.80776 | 23.76812 | 0.23799 | 31.85222 | 44.6945 | 340.03135 | 55.05699 | 11.22496 | 19.31572 | 19.83836 | 4292.69288 | 62.01176 | 24.97159 | 31.90775 | 4294.95917 | 54593.65887 | 71.29779 | 45.71826 | 79.1149 | 121.88872 | 28.84115 | 30.987 | 31.09432 |  | 4310 | 36.5 | 27.05882 | 79 | 32 | 42.35294 | 42 | 36.07843 | 0.33 | 0.59375
|  | 1373 | 46 | 23 | 1 | 21 | 14.51884 | 11.31257 | 98.46663 | 5.70215 | 2.08892 | 2.46866 | 3.7748 | 49.07961 | 52.85441 | 104.31433 | 526.63507 | 4.40275 | 328.10352 | 23.73044 | 0.21266 | 31.84706 | 40.83289 | 339.86193 | 55.12384 | 11.24389 | 19.34069 | 19.91525 | 4305.83359 | 62.23422 | 24.95475 | 31.92053 | 4309.10873 | 54593.66155 | 70.80639 | 45.75237 | 79.967 | 119.99668 | 28.84232 | 30.94716 | 31.09958 |  | 4310 | 35.5 | 27.84314 | 79 | 32 | 45.4902 | 45 | 36.86275 | 0.875 | 0.20313
|  | 1374 | 46 | 24 | 2 | 21 | 13.95447 | 11.30268 | 98.45522 | 6.18363 | 2.09307 | 2.48712 | 3.80351 | 49.2132 | 52.93226 | 102.20236 | 528.69009 | 4.21658 | 331.54661 | 23.84962 | 0.44174 | 31.81801 | 17.11938 | 339.75753 | 55.28442 | 10.56019 | 19.40849 | 19.97406 | 4028.05354 | 62.36578 | 24.98384 | 31.95823 | 4028.26544 | 54593.66428 | 70.64348 | 45.74094 | 79.90071 | 120.51333 | 28.84308 | 30.84187 | 31.15624 |  | 4246.75 | 37.5 | 21.96078 | 79 | 32 | 24.31373 | 23 | 30.98039 | 0.955 | 1.96875
|  | 1375 | 46 | 25 | 3 | 21 | 14.38692 | 11.31554 | 98.46595 | 4.6334 | 2.09301 | 2.35262 | 3.66392 | 49.17601 | 52.72386 | 102.09212 | 525.73046 | 2.56737 | 332.52028 | 23.86323 | 0.57775 | 31.85202 | 13.73667 | 332.08211 | 55.29562 | 9.43917 | 19.29742 | 19.82572 | 3599.36852 | 62.43943 | 24.98301 | 31.91238 | 3597.46686 | 54593.66648 | 70.81791 | 45.71674 | 80.16992 | 120.19067 | 28.81806 | 30.7799 | 31.14574 |  | 3857.75 | 31.5 | 19.60784 | 79 | 32 | 16.86275 | 17 | 28.62745 | 0.82 | 1.96875
|  | 1376 | 46 | 26 | 4 | 21 | 15.62464 | 11.31752 | 98.46412 | 7.96885 | 2.09066 | 2.1382 | 3.48513 | 49.19259 | 52.67771 | 100.25236 | 518.96161 | 1.35584 | 332.41385 | 23.89761 | 0.54189 | 31.94154 | 12.35023 | 326.17835 | 55.37382 | 8.23627 | 19.26946 | 19.80679 | 3142.96991 | 62.31465 | 24.94102 | 31.99753 | 3139.95657 | 54593.66766 | 70.61649 | 45.72257 | 79.96679 | 120.22624 | 28.91761 | 30.86158 | 31.11737 |  | 3424 | 30 | 18.03922 | 79 | 32 | 13.33333 | 13 | 27.05882 | 0.485 | 0.59375
|  | 1377 | 46 | 27 | 5 | 21 | 21.00097 | 11.3284 | 98.46586 | 11.76816 | 2.08238 | 2.23128 | 3.18942 | 49.26454 | 52.39598 | 100.90366 | 510.19302 | 0.55944 | 334.31957 | 23.82428 | 0.16196 | 31.95173 | 11.53002 | 315.90914 | 55.30749 | 7.00442 | 19.27232 | 19.98363 | 2681.74707 | 62.45352 | 24.8572 | 32.00849 | 2681.53788 | 54593.66826 | 70.94161 | 45.78893 | 80.03891 | 119.72326 | 29.02865 | 30.81208 | 31.06803 |  | 2945.25 | 27.5 | 17.2549 | 79 | 33 | 12.94118 | 12 | 25.88235 | 0 | 0
|  | 1378 | 46 | 28 | 6 | 21 | 21.00256 | 11.33829 | 98.4681 | 4.9363 | 2.09738 | 2.01639 | 2.91811 | 49.2735 | 52.17453 | 100.07797 | 500.91296 | 0.09005 | 332.90634 | 23.70541 | 0.02301 | 31.90462 | 10.78297 | 304.16026 | 55.22706 | 5.871 | 19.24701 | 19.829 | 2232.30646 | 62.26612 | 25.02194 | 31.94426 | 2228.38496 | 54593.66843 | 70.4904 | 45.71329 | 80.06414 | 120.25947 | 29.02759 | 30.81452 | 31.13525 |  | 2488.25 | 23 | 16.47059 | 79 | 33 | 12.15686 | 12 | 24.70588 | 0 | 0
|  | 1379 | 46 | 29 | 7 | 21 | 21.00245 | 11.34224 | 98.46536 | 1.28201 | 2.09061 | 2.23139 | 2.54839 | 49.37274 | 51.92113 | 100.37254 | 492.50266 | 0.034 | 333.82262 | 23.76544 | 0.07769 | 31.92755 | 12.77059 | 272.9667 | 55.18909 | 4.76048 | 19.22558 | 19.77347 | 1814.14723 | 62.07408 | 24.95283 | 31.93105 | 1810.94827 | 54593.66846 | 70.73027 | 45.76495 | 80.04616 | 120.11323 | 29.08811 | 30.7984 | 31.02787 |  | 2055.25 | 17.5 | 16.86275 | 79 | 33 | 13.33333 | 14 | 21.56863 | 0.015 | 0
|  | 1380 | 46 | 30 | 8 | 21 | 13.80352 | 11.33631 | 98.46415 | 3.77018 | 2.07594 | 1.9249 | 2.41986 | 49.40921 | 51.81213 | 101.12839 | 484.38055 | 0.35194 | 332.03715 | 23.74789 | 0.12139 | 31.93301 | 15.47067 | 217.69571 | 55.05783 | 3.70301 | 19.26874 | 19.75508 | 1419.0373 | 61.90283 | 24.91325 | 31.86941 | 1419.5315 | 54593.66856 | 70.45097 | 45.66309 | 80.01822 | 119.84009 | 29.06663 | 30.83053 | 31.12311 |  | 1648.25 | 13 | 16.47059 | 79 | 33 | 14.90196 | 15 | 21.56863 | 0.82 | 1.76563
|  | 1381 | 47 | 1 | 1 | 1 | 13.94495 | 11.34224 | 98.4605 | 5.26474 | 2.0812 | 1.90927 | 2.29415 | 49.44792 | 51.70228 | 101.68555 | 476.83769 | 0.41454 | 332.61288 | 23.82232 | 0.31247 | 32.00156 | 19.1095 | 165.99205 | 54.94918 | 2.75216 | 19.21557 | 19.73749 | 1050.41095 | 61.95605 | 24.8428 | 31.9298 | 1051.02874 | 54593.66882 | 70.594 | 45.75172 | 80.03369 | 119.88027 | 29.19883 | 30.8139 | 31.1083 |  | 1262.5 | 16 | 16.47059 | 79 | 33 | 16.47059 | 17 | 21.56863 | 0.8 | 1.53125
|  | 1382 | 47 | 2 | 2 | 1 | 14.23503 | 11.3462 | 98.44526 | 9.10767 | 2.07116 | 2.08869 | 2.13376 | 49.3499 | 51.48366 | 101.37792 | 470.42596 | 0.36517 | 333.08741 | 23.83666 | 0.40529 | 31.97293 | 28.25574 | 125.81199 | 54.84711 | 1.88435 | 19.21094 | 19.62026 | 723.64153 | 61.92083 | 24.72214 | 31.88212 | 731.33277 | 54593.66906 | 70.67961 | 45.7379 | 79.98524 | 120.1262 | 29.11592 | 30.81974 | 31.06313 |  | 912.5 | 12.5 | 16.07843 | 79 | 33 | 19.60784 | 19 | 22.35294 | 0.82 | 1.375
|  | 1383 | 47 | 3 | 3 | 1 | 16.52673 | 11.35213 | 98.46635 | 10.8352 | 2.12415 | 2.33992 | 1.96368 | 49.4795 | 51.42415 | 103.1728 | 465.05921 | 0.416 | 334.08396 | 23.86331 | 0.28534 | 32.04775 | 45.62598 | 122.61514 | 54.82541 | 2.14019 | 19.31959 | 19.82241 | 811.50573 | 61.71057 | 25.28401 | 31.96674 | 801.9456 | 54593.66927 | 70.68422 | 45.66096 | 79.95667 | 119.44412 | 29.15564 | 30.86526 | 31.06066 |  | 712.5 | 10.5 | 20.78431 | 79 | 33 | 52.15686 | 53 | 29.80392 | 0.74 | 1.14063
|  | 1384 | 47 | 4 | 4 | 1 | 15.3968 | 11.36697 | 98.4703 | 10.83276 | 2.08721 | 2.20585 | 1.85586 | 49.38283 | 51.28072 | 101.70299 | 461.0287 | 0.75446 | 334.04796 | 23.93351 | 0.31328 | 32.00486 | 31.24024 | 128.69142 | 54.58336 | 2.03465 | 19.1551 | 19.75345 | 778.22034 | 61.46299 | 24.91464 | 31.87792 | 767.25994 | 54593.66962 | 70.59469 | 45.67811 | 79.92254 | 119.72807 | 29.11351 | 30.97768 | 31.11482 |  | 835 | 16.5 | 17.2549 | 79 | 33 | 32.54902 | 31 | 26.27451 | 0.035 | 1.84375
|  | 1385 | 47 | 5 | 5 | 1 | 15.05643 | 11.36993 | 98.46117 | 11.57714 | 2.09391 | 2.72941 | 1.83471 | 49.54404 | 51.37875 | 102.37219 | 457.42613 | 0.68385 | 333.86476 | 23.85525 | 0.28878 | 32.06797 | 42.23131 | 123.96275 | 54.37952 | 2.07341 | 19.30323 | 19.76964 | 793.09677 | 61.16639 | 25.14349 | 31.89999 | 810.62766 | 54593.67008 | 70.55823 | 45.76935 | 79.92528 | 119.62486 | 29.15797 | 31.00593 | 31.12067 |  | 753 | 14.5 | 19.60784 | 79 | 33 | 38.82353 | 43 | 28.62745 | 0.895 | 1.60938
|  | 1386 | 47 | 6 | 6 | 1 | 15.05193 | 11.364 | 98.46857 | 11.24185 | 2.08732 | 2.70352 | 1.81429 | 49.53816 | 51.29369 | 102.1463 | 453.83356 | 0.713 | 333.26998 | 23.87744 | 0.29758 | 32.10574 | 30.50889 | 126.80029 | 54.00729 | 2.07472 | 19.25644 | 19.80174 | 793.55023 | 60.95719 | 24.91394 | 31.89426 | 798.52575 | 54593.67049 | 70.57691 | 45.69297 | 79.99202 | 119.72974 | 29.13963 | 31.03481 | 31.17891 |  | 815.5 | 15 | 18.03922 | 79 | 33 | 36.86275 | 35 | 26.66667 | 0.055 | 0.23438
|  | 1387 | 47 | 7 | 7 | 1 | 14.3846 | 11.40257 | 98.46493 | 11.78135 | 2.10041 | 2.46445 | 1.79476 | 49.48998 | 51.28474 | 102.11717 | 450.75178 | 0.69467 | 332.18492 | 23.8912 | 0.25787 | 32.11372 | 45.04451 | 125.66529 | 53.51979 | 2.05957 | 19.33545 | 19.82554 | 784.44525 | 60.7781 | 25.07177 | 31.92186 | 769.16056 | 54593.67093 | 70.47254 | 45.76422 | 79.94945 | 119.9883 | 29.27053 | 31.13159 | 31.16054 |  | 768.75 | 16 | 18.82353 | 79 | 33 | 36.47059 | 38 | 27.84314 | 0.895 | 1.84375
|  | 1388 | 47 | 8 | 1 | 12 | 15.13431 | 11.38576 | 98.469 | 11.7129 | 2.08797 | 2.49534 | 1.7466 | 49.42405 | 51.17065 | 102.4931 | 447.38356 | 0.75061 | 331.12867 | 23.99677 | 0.2086 | 32.1303 | 33.55809 | 128.92744 | 52.96548 | 2.09842 | 19.2023 | 19.78058 | 804.00233 | 60.62076 | 24.92333 | 31.8964 | 795.3133 | 54593.67136 | 70.49676 | 45.67614 | 79.92973 | 119.45938 | 29.14966 | 31.1025 | 31.06 |  | 808.5 | 14.5 | 18.43137 | 79 | 33 | 38.03922 | 39 | 27.45098 | 0.055 | 0.39063
|  | 1389 | 47 | 9 | 2 | 12 | 16.45526 | 11.39268 | 98.46349 | 10.40777 | 2.12979 | 2.79176 | 1.77614 | 49.40625 | 51.16183 | 103.81356 | 444.50414 | 0.75273 | 331.71275 | 23.99766 | 0.10323 | 32.14968 | 87.94039 | 131.5331 | 52.45603 | 2.59443 | 19.23327 | 19.77287 | 982.40423 | 60.34521 | 25.42131 | 31.83168 | 990.05966 | 54593.67182 | 70.34824 | 45.71409 | 79.90099 | 119.48262 | 29.12191 | 31.24011 | 31.11472 |  | 803 | 12 | 23.13725 | 79 | 33 | 54.90196 | 63 | 32.94118 | 0.895 | 0
|  | 1390 | 47 | 10 | 3 | 12 | 16.32576 | 11.38576 | 98.46808 | 8.51755 | 2.1086 | 3.16259 | 1.85985 | 49.32847 | 51.18832 | 104.7437 | 445.59485 | 1.60954 | 329.38021 | 23.85565 | 0.01543 | 32.12208 | 88.8996 | 164.59105 | 51.86889 | 3.70814 | 19.22308 | 19.72827 | 1406.86458 | 60.1916 | 25.1695 | 31.84338 | 1418.68985 | 54593.67243 | 70.24005 | 45.67136 | 79.96688 | 119.22486 | 29.0923 | 31.14301 | 31.13821 |  | 1142 | -8 | 28.62745 | 79 | 33 | 88.23529 | 89 | 37.64706 | 0.015 | 0
|  | 1391 | 47 | 11 | 4 | 12 | 14.2124 | 11.40554 | 98.46678 | 10.20729 | 2.0938 | 3.16973 | 2.04683 | 49.34132 | 51.38814 | 104.59616 | 451.04417 | 2.87613 | 329.52769 | 24.04691 | -0.02686 | 32.2052 | 67.11302 | 257.89825 | 51.30497 | 5.51078 | 19.29603 | 19.83876 | 2105.56679 | 60.177 | 24.99284 | 31.95338 | 2110.96682 | 54593.67373 | 70.14806 | 45.70354 | 79.88094 | 120.05201 | 29.0263 | 31.22814 | 31.12803 |  | 1711.5 | 6 | 30.58824 | 79 | 33 | 85.09804 | 86 | 38.43137 | 0.035 | 0.54688
|  | 1392 | 47 | 12 | 5 | 12 | 14.66979 | 11.40158 | 98.46698 | 8.56544 | 2.08057 | 3.1968 | 2.29707 | 49.24056 | 51.68229 | 104.7261 | 456.49227 | 3.94724 | 330.2078 | 24.0627 | 0.19093 | 32.24917 | 62.82408 | 311.9961 | 51.06426 | 6.57407 | 19.36081 | 19.81254 | 2538.30204 | 60.04422 | 24.83544 | 31.90622 | 2542.11982 | 54593.67588 | 70.32966 | 45.69727 | 80.10779 | 119.31087 | 29.06634 | 31.24873 | 31.07764 |  | 2282 | 24 | 27.05882 | 79 | 33 | 56.07843 | 58 | 36.07843 | 0.72 | 1.84375
|  | 1393 | 47 | 13 | 6 | 12 | 14.80756 | 11.42631 | 98.4628 | 14.12656 | 2.09721 | 3.17838 | 2.66598 | 49.21227 | 51.73191 | 104.40133 | 462.14859 | 4.39637 | 330.6208 | 24.02318 | 0.24538 | 32.15522 | 67.15664 | 322.15918 | 51.75327 | 7.70112 | 19.20286 | 19.81846 | 2946.70005 | 60.0877 | 25.03404 | 31.88896 | 2950.67983 | 54593.67837 | 70.35363 | 45.64867 | 79.91838 | 120.24367 | 29.02794 | 31.23545 | 31.11718 |  | 2757 | 25.5 | 27.05882 | 79 | 33 | 65.88235 | 59 | 35.68627 | 0.895 | 0.15625
|  | 1394 | 47 | 14 | 7 | 12 | 14.62066 | 11.39466 | 98.46572 | 14.74974 | 2.08954 | 3.27634 | 2.80316 | 49.17903 | 51.98218 | 104.65262 | 469.26045 | 4.98356 | 329.56259 | 24.06443 | 0.1629 | 32.18723 | 67.53902 | 329.80407 | 52.60896 | 8.81429 | 19.35993 | 19.82932 | 3374.64065 | 60.14167 | 24.94199 | 31.8945 | 3379.41586 | 54593.68122 | 70.58676 | 45.70289 | 80.01883 | 120.18034 | 29.08988 | 31.38308 | 31.15107 |  | 3140.5 | 28 | 30.19608 | 79 | 33 | 64.70588 | 65 | 38.43137 | 0.855 | 0.23438
|  | 1395 | 47 | 15 | 8 | 12 | 14.73257 | 11.40257 | 98.46614 | 12.85936 | 2.09492 | 3.25486 | 2.94058 | 49.1341 | 52.07468 | 105.13833 | 478.32523 | 5.70955 | 329.67132 | 24.02396 | 0.0736 | 32.04569 | 69.33394 | 336.18438 | 53.11671 | 9.94707 | 19.34342 | 19.81432 | 3798.55812 | 60.12285 | 25.00621 | 31.86183 | 3803.27887 | 54593.68445 | 70.78837 | 45.7022 | 79.94804 | 120.09385 | 29.02932 | 31.28099 | 31.12808 |  | 3564 | 28.5 | 31.76471 | 79 | 33 | 66.66667 | 68 | 39.21569 | 0.875 | 1.45313
|  | 1396 | 47 | 16 | 1 | 2 | 14.43893 | 11.41345 | 98.46589 | 13.45351 | 2.09493 | 3.20742 | 3.26295 | 49.16461 | 52.46875 | 105.77896 | 489.14154 | 6.56568 | 330.83554 | 24.1002 | 0.01119 | 32.02306 | 69.52524 | 340.92285 | 53.53652 | 10.99029 | 19.38999 | 20.09232 | 4204.58809 | 60.47109 | 25.00419 | 31.86011 | 4209.14279 | 54593.68818 | 71.19562 | 45.719 | 79.72054 | 120.93504 | 28.92969 | 31.28875 | 31.12586 |  | 3984.25 | 28.5 | 32.94118 | 79 | 33 | 69.41176 | 69 | 40 | 0.875 | 1.0625
|  | 1397 | 47 | 17 | 2 | 2 | 14.58094 | 11.40158 | 98.46517 | 9.40615 | 2.08951 | 2.84625 | 3.57833 | 49.02231 | 52.60064 | 103.92043 | 499.02598 | 7.02033 | 332.73042 | 24.17633 | 0.17468 | 31.86501 | 42.76351 | 344.01625 | 53.86561 | 11.30101 | 19.2993 | 19.86906 | 4326.76048 | 60.81325 | 24.94169 | 31.90171 | 4330.02765 | 54593.69242 | 70.5965 | 45.62074 | 80.08666 | 119.96717 | 28.83175 | 31.3051 | 31.12556 |  | 4325 | 34 | 27.84314 | 79 | 33 | 49.41176 | 48 | 36.86275 | 0.895 | 0.28125
|  | 1398 | 47 | 18 | 3 | 2 | 14.92196 | 11.39169 | 98.47012 | 7.61665 | 2.09119 | 2.65087 | 3.64347 | 49.23167 | 52.87514 | 104.3682 | 505.23137 | 5.63122 | 331.2582 | 24.22486 | 0.30324 | 32.07698 | 42.61522 | 342.71392 | 54.33879 | 11.26892 | 19.55093 | 20.05921 | 4311.00611 | 61.42781 | 24.96174 | 32.0123 | 4314.79781 | 54593.69642 | 70.62606 | 45.78575 | 79.98403 | 119.20567 | 28.97383 | 31.21135 | 31.03646 |  | 4329.5 | 36.5 | 26.66667 | 79 | 32 | 41.56863 | 41 | 36.07843 | 0.895 | 0.125
|  | 1399 | 47 | 19 | 4 | 2 | 14.29093 | 11.38279 | 98.46206 | 6.89663 | 2.09366 | 2.58231 | 3.73948 | 49.05716 | 52.79664 | 104.11903 | 510.32565 | 4.64788 | 329.06301 | 24.15967 | 0.27094 | 31.94689 | 42.22738 | 342.33285 | 54.43545 | 11.30896 | 19.37524 | 19.89287 | 4321.22898 | 61.52381 | 24.99119 | 31.93444 | 4324.1262 | 54593.6995 | 70.67877 | 45.67691 | 80.00211 | 119.9638 | 28.86146 | 31.19483 | 31.12225 |  | 4329.5 | 35.5 | 27.45098 | 79 | 32 | 45.09804 | 45 | 36.47059 | 0.8 | 0.04688
|  | 1400 | 47 | 20 | 5 | 2 | 14.43731 | 11.3818 | 98.46502 | 6.30094 | 2.09626 | 2.52107 | 3.76041 | 49.07015 | 52.9148 | 104.14717 | 514.87865 | 4.44624 | 330.83009 | 24.17273 | 0.24837 | 31.93943 | 40.64721 | 341.2203 | 54.70633 | 11.29744 | 19.43161 | 19.85808 | 4310.98407 | 61.78288 | 25.02411 | 32.05105 | 4315.09185 | 54593.70227 | 70.64732 | 45.74104 | 79.8992 | 120.39192 | 28.84591 | 31.0596 | 31.11744 |  | 4325 | 36 | 27.05882 | 79 | 32 | 43.13725 | 44 | 36.07843 | 0.115 | 0.51563
|  | 1401 | 47 | 21 | 6 | 2 | 14.93548 | 11.36301 | 98.46541 | 5.91749 | 2.09561 | 2.50611 | 3.81272 | 48.94354 | 52.75626 | 104.37312 | 518.93931 | 4.40818 | 330.63626 | 24.02603 | 0.23022 | 31.75182 | 43.58917 | 340.77088 | 54.73938 | 11.27893 | 19.35562 | 19.833 | 4305.9816 | 61.86292 | 25.01373 | 31.94425 | 4309.12293 | 54593.70498 | 70.76999 | 45.59203 | 79.91794 | 120.32877 | 28.75324 | 31.08023 | 31.11522 |  | 4310 | 36 | 27.05882 | 79 | 32 | 42.7451 | 43 | 36.07843 | 0.41 | 0.59375
|  | 1402 | 47 | 22 | 7 | 2 | 14.26104 | 11.35411 | 98.47008 | 5.8208 | 2.09547 | 2.53333 | 3.76136 | 48.97749 | 52.83148 | 104.19157 | 523.14154 | 4.51544 | 332.34519 | 24.169 | 0.21972 | 31.81414 | 42.09643 | 340.0905 | 54.93457 | 11.29849 | 19.39474 | 19.91499 | 4313.44721 | 62.02103 | 24.98445 | 32.06864 | 4315.47113 | 54593.7077 | 70.68966 | 45.66841 | 80.08376 | 119.60795 | 28.78492 | 31.01734 | 31.11468 |  | 4325 | 35.5 | 27.45098 | 79 | 32 | 44.70588 | 45 | 36.07843 | 0.835 | 0.125
|  | 1403 | 47 | 23 | 1 | 21 | 14.50168 | 11.37092 | 98.46324 | 5.68428 | 2.09558 | 2.60507 | 3.81492 | 49.05382 | 52.82054 | 104.51236 | 526.79405 | 4.48725 | 332.01788 | 24.08815 | 0.23433 | 31.78106 | 44.14454 | 340.43856 | 55.01535 | 11.27291 | 19.45797 | 20.09465 | 4303.10909 | 62.19782 | 25.01351 | 32.01711 | 4306.88636 | 54593.71047 | 70.92112 | 45.59601 | 79.85946 | 120.31821 | 28.78253 | 30.8507 | 31.16748 |  | 4314.75 | 36 | 27.05882 | 79 | 32 | 43.13725 | 44 | 36.07843 | 0.23 | 0.4375
|  | 1404 | 47 | 24 | 2 | 21 | 13.90604 | 11.38081 | 98.46705 | 5.5615 | 2.09188 | 2.5371 | 3.70715 | 49.08922 | 52.79637 | 102.45075 | 529.12053 | 4.27511 | 332.9761 | 24.147 | 0.42304 | 31.81792 | 19.37805 | 339.64273 | 55.18481 | 10.6595 | 19.43663 | 21.08506 | 4068.44619 | 62.26207 | 24.97347 | 31.99266 | 4070.20272 | 54593.7132 | 70.19564 | 45.6284 | 80.18723 | 120.05695 | 28.72536 | 30.86047 | 31.0922 |  | 4270.25 | 41 | 22.35294 | 79 | 32 | 27.84314 | 26 | 31.76471 | 0.955 | 0.04688
|  | 1405 | 47 | 25 | 3 | 21 | 14.44615 | 11.36993 | 98.4701 | 3.96297 | 2.09051 | 2.30014 | 3.8115 | 49.15993 | 52.81732 | 102.38353 | 526.58786 | 2.76613 | 334.18593 | 24.15787 | 0.56765 | 31.90253 | 14.14723 | 332.60176 | 55.27895 | 9.54385 | 19.50382 | 20.08973 | 3644.38891 | 62.38626 | 24.93531 | 32.01786 | 3638.87572 | 54593.71549 | 70.74665 | 45.59704 | 80.13161 | 120.23026 | 28.84513 | 30.74903 | 31.08855 |  | 3901.5 | 32 | 19.60784 | 79 | 32 | 17.64706 | 17 | 28.62745 | 0.82 | 1.96875
|  | 1406 | 47 | 26 | 4 | 21 | 14.62019 | 11.36895 | 98.46643 | 7.31651 | 2.08897 | 2.10098 | 3.46637 | 49.15975 | 52.62612 | 100.37738 | 520.19567 | 1.46855 | 333.23365 | 24.13796 | 0.55646 | 31.8313 | 12.11501 | 326.41066 | 55.23113 | 8.35542 | 19.54059 | 19.95229 | 3199.81852 | 62.32298 | 24.93528 | 32.12094 | 3196.60095 | 54593.71677 | 70.38378 | 45.72192 | 80.20069 | 120.04489 | 28.84237 | 30.78004 | 31.16025 |  | 3459.25 | 30.5 | 18.03922 | 79 | 32 | 14.11765 | 14 | 27.05882 | 0.39 | 0.59375
|  | 1407 | 47 | 27 | 5 | 21 | 21.00226 | 11.38378 | 98.46357 | 11.98248 | 2.09212 | 2.02578 | 3.15841 | 49.17087 | 52.32928 | 101.17105 | 511.79216 | 0.65599 | 333.24478 | 24.09464 | 0.20983 | 31.87927 | 12.27494 | 318.20412 | 55.16639 | 7.17857 | 19.48855 | 20.02072 | 2735.72884 | 62.37793 | 25.05729 | 31.93967 | 2735.85549 | 54593.71745 | 71.03118 | 45.63127 | 80.05564 | 119.78815 | 28.9275 | 30.76957 | 31.06079 |  | 3007 | 28 | 16.86275 | 79 | 33 | 12.54902 | 13 | 25.88235 | 0 | 0
|  | 1408 | 47 | 28 | 6 | 21 | 21.00092 | 11.364 | 98.46476 | 6.00278 | 2.10395 | 2.03142 | 2.90973 | 49.28761 | 52.20251 | 99.88472 | 502.33319 | 0.10622 | 333.94184 | 24.14103 | 0.01992 | 31.87843 | 10.99736 | 307.43733 | 55.24834 | 6.01912 | 19.49767 | 20.01296 | 2280.10111 | 62.26424 | 25.11248 | 32.03925 | 2278.80047 | 54593.71764 | 70.50843 | 45.64203 | 80.15246 | 119.69665 | 29.04471 | 30.68971 | 31.08781 |  | 2543.75 | 23.5 | 16.07843 | 79 | 33 | 12.15686 | 11 | 24.31373 | 0 | 0
|  | 1409 | 47 | 29 | 7 | 21 | 21.0027 | 11.3907 | 98.46322 | 1.57386 | 2.08057 | 1.93258 | 2.62375 | 49.35523 | 51.97898 | 100.35065 | 493.84292 | 0.07392 | 333.28489 | 24.21323 | 0.06057 | 31.91955 | 13.25255 | 277.74836 | 55.14215 | 4.85188 | 19.50874 | 20.14623 | 1865.59973 | 62.04004 | 24.83495 | 32.03732 | 1864.89868 | 54593.71766 | 70.73013 | 45.73018 | 80.00376 | 119.50535 | 29.10505 | 30.70736 | 31.1159 |  | 2100.75 | 18.5 | 16.86275 | 79 | 33 | 13.33333 | 13 | 23.52941 | 0.015 | 0
|  | 1410 | 47 | 30 | 8 | 21 | 13.8637 | 11.36598 | 98.46527 | 3.57143 | 2.08222 | 2.13992 | 2.43563 | 49.3393 | 51.77493 | 101.22315 | 485.94666 | 0.41898 | 333.27132 | 24.17387 | 0.10695 | 31.88095 | 13.82073 | 224.42468 | 55.06397 | 3.83216 | 19.52033 | 20.06251 | 1464.72023 | 61.83957 | 24.73474 | 32.04087 | 1460.85371 | 54593.71781 | 70.71358 | 45.67777 | 79.92154 | 119.9985 | 29.10574 | 30.85189 | 31.1036 |  | 1692 | 13.5 | 16.86275 | 79 | 33 | 14.90196 | 14 | 21.56863 | 0.82 | 1.76563
|  | 1411 | 48 | 1 | 1 | 1 | 13.81948 | 11.35708 | 98.46446 | 5.18455 | 2.07539 | 1.87263 | 2.21684 | 49.43953 | 51.77686 | 101.6153 | 478.06623 | 0.52062 | 334.01057 | 24.31792 | 0.30505 | 32.03344 | 17.86307 | 172.36262 | 55.06604 | 2.85221 | 19.57956 | 20.10767 | 1092.51286 | 61.97239 | 24.77231 | 32.08583 | 1090.73868 | 54593.71811 | 70.65197 | 45.71402 | 79.96193 | 120.33573 | 29.19577 | 30.8569 | 31.11709 |  | 1299 | 16 | 16.47059 | 79 | 33 | 16.07843 | 16 | 21.56863 | 0.835 | 1.60938
|  | 1412 | 48 | 2 | 2 | 1 | 14.17549 | 11.36993 | 98.46903 | 8.90366 | 2.07034 | 2.05203 | 2.11845 | 49.45408 | 51.57253 | 101.26615 | 471.6752 | 0.51322 | 334.26825 | 24.0996 | 0.41244 | 31.97461 | 24.13518 | 129.08302 | 54.83182 | 1.94446 | 19.51363 | 20.02018 | 751.35888 | 61.90131 | 24.71291 | 31.9699 | 749.70688 | 54593.71843 | 70.53767 | 45.62239 | 79.93676 | 120.29472 | 29.20063 | 30.81254 | 31.18533 |  | 946.75 | 12.5 | 16.47059 | 79 | 33 | 19.21569 | 19 | 22.7451 | 0.835 | 1.375
|  | 1413 | 48 | 3 | 3 | 1 | 16.20796 | 11.34719 | 98.46919 | 10.81734 | 2.12646 | 2.45024 | 1.9955 | 49.42012 | 51.41562 | 103.26304 | 466.4882 | 0.45867 | 332.5416 | 24.14163 | 0.2939 | 32.104 | 47.67357 | 118.85619 | 54.75759 | 2.11061 | 19.54473 | 20.08279 | 793.69193 | 61.86102 | 25.38382 | 31.97425 | 823.81909 | 54593.71872 | 70.59622 | 45.68805 | 79.93456 | 120.09701 | 29.22606 | 30.82765 | 31.14066 |  | 685.75 | 11.5 | 20.39216 | 79 | 33 | 45.88235 | 49 | 30.19608 | 0.74 | 1.14063
|  | 1414 | 48 | 4 | 4 | 1 | 15.53161 | 11.34323 | 98.46328 | 10.94638 | 2.09069 | 2.20085 | 2.09518 | 49.47322 | 51.41906 | 101.82602 | 462.29951 | 0.74869 | 332.66419 | 24.30834 | 0.31525 | 32.09128 | 29.34082 | 127.81844 | 54.61228 | 2.04187 | 19.57732 | 20.12891 | 779.48938 | 61.61428 | 24.95608 | 31.95788 | 775.11031 | 54593.71907 | 70.38605 | 45.68416 | 79.99289 | 119.97006 | 29.10886 | 30.89043 | 31.15318 |  | 832 | 16 | 17.2549 | 79 | 33 | 33.33333 | 32 | 26.27451 | 0.055 | 1.84375
|  | 1415 | 48 | 5 | 5 | 1 | 14.66813 | 11.34026 | 98.46432 | 11.49187 | 2.10574 | 2.39815 | 1.77913 | 49.47432 | 51.22539 | 102.46453 | 458.50199 | 0.72446 | 333.83862 | 23.98563 | 0.29399 | 32.01461 | 44.25714 | 121.37126 | 54.33799 | 2.05359 | 19.453 | 20.0705 | 783.14095 | 61.21108 | 25.00806 | 32.01238 | 769.9326 | 54593.71954 | 70.50877 | 45.64039 | 79.9897 | 119.99508 | 29.1159 | 31.02084 | 31.15934 |  | 746 | 14.5 | 19.21569 | 79 | 33 | 39.21569 | 41 | 28.23529 | 0.895 | 1.53125
|  | 1416 | 48 | 6 | 6 | 1 | 15.26092 | 11.35609 | 98.46746 | 11.50202 | 2.09214 | 2.33309 | 1.73202 | 49.46515 | 51.19717 | 102.40874 | 454.78543 | 0.80568 | 332.83875 | 24.03604 | 0.29144 | 32.01695 | 32.96498 | 125.68917 | 54.11163 | 2.08742 | 19.53362 | 20.01639 | 797.79254 | 60.96588 | 24.97265 | 31.94869 | 785.54385 | 54593.71999 | 70.50327 | 45.63446 | 80.00244 | 120.43417 | 29.13129 | 30.93832 | 31.10118 |  | 811.5 | 14.5 | 18.03922 | 79 | 33 | 36.86275 | 37 | 27.45098 | 0.055 | 0.15625
|  | 1417 | 48 | 7 | 7 | 1 | 14.16986 | 11.34917 | 98.46535 | 11.80069 | 2.09815 | 2.46851 | 1.75797 | 49.51655 | 51.25348 | 102.02438 | 451.51753 | 0.74348 | 332.07458 | 24.09719 | 0.25095 | 32.1316 | 44.28616 | 124.44996 | 53.55979 | 2.01962 | 19.58252 | 20.03265 | 771.56591 | 60.74835 | 25.05701 | 32.02678 | 763.20159 | 54593.72049 | 70.33308 | 45.67463 | 79.97085 | 119.97165 | 29.15249 | 30.96209 | 31.08711 |  | 775 | 16.5 | 18.43137 | 79 | 33 | 33.72549 | 34 | 27.45098 | 0.895 | 1.92188
|  | 1418 | 48 | 8 | 1 | 12 | 15.47148 | 11.33037 | 98.4655 | 11.76962 | 2.09988 | 2.83345 | 1.71909 | 49.3801 | 51.09919 | 102.42812 | 448.17377 | 0.73146 | 332.53031 | 23.91155 | 0.19393 | 31.98927 | 32.36204 | 127.44799 | 52.86577 | 2.12938 | 19.43455 | 19.95622 | 811.23555 | 60.43314 | 25.06553 | 31.85325 | 823.90929 | 54593.72092 | 70.43111 | 45.59063 | 79.96063 | 119.66803 | 29.10449 | 31.00788 | 31.06465 |  | 805.25 | 12.5 | 18.43137 | 79 | 33 | 40.78431 | 40 | 27.45098 | 0.055 | 0.3125
|  | 1419 | 48 | 9 | 2 | 12 | 16.19025 | 11.33334 | 98.46766 | 10.88985 | 2.13313 | 2.96514 | 1.73122 | 49.41363 | 51.14485 | 103.64542 | 445.23001 | 0.79606 | 330.61109 | 23.90501 | 0.1219 | 32.19681 | 85.07594 | 132.45433 | 52.55626 | 2.55947 | 19.56971 | 20.09489 | 959.89341 | 60.48614 | 25.46234 | 32.08187 | 966.12573 | 54593.7214 | 70.45188 | 45.7002 | 79.94694 | 119.75312 | 29.17589 | 31.05283 | 31.15834 |  | 796.75 | 14 | 21.96078 | 79 | 33 | 44.70588 | 49 | 31.76471 | 0.895 | 0.15625
|  | 1420 | 48 | 10 | 3 | 12 | 16.22983 | 11.34719 | 98.46532 | 8.42839 | 2.11653 | 3.11075 | 1.91441 | 49.24971 | 51.16412 | 104.74682 | 445.82368 | 1.51591 | 330.54212 | 23.9014 | 0.02207 | 32.11803 | 88.19455 | 163.39941 | 51.85294 | 3.65552 | 19.4963 | 20.00974 | 1381.70231 | 60.16881 | 25.2642 | 31.92045 | 1398.35404 | 54593.72198 | 70.27731 | 45.58867 | 79.9163 | 119.63486 | 29.16897 | 31.01843 | 31.06461 |  | 1110.75 | -6.5 | 28.23529 | 79 | 33 | 86.27451 | 88 | 37.2549 | 0.015 | 0.15625
|  | 1421 | 48 | 11 | 4 | 12 | 14.16879 | 11.33334 | 98.46724 | 9.94902 | 2.10393 | 3.14369 | 2.02695 | 49.30676 | 51.33371 | 104.86981 | 450.64629 | 2.8069 | 328.71855 | 23.98984 | -0.0146 | 32.14545 | 65.63492 | 253.80514 | 51.21924 | 5.43616 | 19.57317 | 20.07764 | 2067.05156 | 60.18177 | 25.11378 | 31.90359 | 2071.64751 | 54593.72323 | 70.6308 | 45.63915 | 79.9153 | 120.25469 | 29.1131 | 31.11718 | 31.02535 |  | 1662.5 | 5.5 | 30.58824 | 79 | 33 | 85.88235 | 86 | 38.43137 | 0.035 | 0.70313
|  | 1422 | 48 | 12 | 5 | 12 | 14.97861 | 11.35609 | 98.46859 | 8.39792 | 2.10579 | 2.88822 | 2.29314 | 49.21559 | 51.50872 | 104.53184 | 455.90623 | 3.89252 | 331.71709 | 23.90748 | 0.20583 | 32.1711 | 68.60213 | 310.39784 | 50.95141 | 6.52121 | 19.44135 | 19.96841 | 2486.84701 | 59.99356 | 25.03498 | 31.92765 | 2491.55729 | 54593.72534 | 70.4953 | 45.55505 | 79.90974 | 120.07561 | 28.97407 | 31.16579 | 31.07427 |  | 2267.75 | 23.5 | 26.27451 | 79 | 33 | 58.43137 | 58 | 35.68627 | 0.82 | 0
|  | 1423 | 48 | 13 | 6 | 12 | 14.14784 | 11.31455 | 98.49126 | 13.52094 | 2.09492 | 3.26557 | 2.58122 | 49.23221 | 51.75649 | 104.72525 | 461.3638 | 4.23838 | 330.66999 | 23.90169 | 0.25707 | 32.15999 | 60.57398 | 321.73063 | 51.61221 | 7.60548 | 19.50257 | 19.97918 | 2912.64064 | 60.03133 | 25.00687 | 31.95888 | 2917.0837 | 54593.72779 | 70.50318 | 45.62282 | 79.77922 | 120.31836 | 29.01607 | 31.12582 | 31.08455 |  | 2689.75 | 26 | 27.84314 | 79 | 33 | 61.17647 | 61 | 36.86275 | 0.895 | 0.3125
|  | 1424 | 48 | 14 | 7 | 12 | 14.63434 | 11.31059 | 98.46638 | 15.01514 | 2.08616 | 3.18443 | 2.67154 | 49.18861 | 51.91774 | 104.66407 | 468.57644 | 4.9209 | 328.68938 | 23.89607 | 0.14987 | 32.10557 | 67.55199 | 329.91387 | 52.44621 | 8.67576 | 19.4724 | 20.01791 | 3335.74126 | 60.07826 | 24.96364 | 31.95938 | 3340.43747 | 54593.73057 | 70.00019 | 45.57535 | 80.13019 | 119.48191 | 29.07612 | 31.18786 | 31.11254 |  | 3101.5 | 28 | 29.80392 | 79 | 33 | 63.92157 | 63 | 38.43137 | 0.8 | 1.60938
|  | 1425 | 48 | 15 | 8 | 12 | 14.09671 | 11.33037 | 98.45717 | 12.84884 | 2.08956 | 3.3144 | 2.92176 | 49.15285 | 52.07461 | 105.17826 | 477.50877 | 5.65243 | 327.83859 | 23.8873 | 0.06651 | 32.0381 | 69.23 | 336.25386 | 53.02823 | 9.83624 | 19.49658 | 20.03367 | 3765.86411 | 60.11944 | 24.94227 | 32.02959 | 3769.77578 | 54593.73376 | 70.51944 | 45.61299 | 80.0074 | 119.68153 | 29.07607 | 31.27729 | 31.23802 |  | 3524 | 28.5 | 31.76471 | 79 | 33 | 65.4902 | 66 | 39.60784 | 0.76 | 1.29688
|  | 1426 | 48 | 16 | 1 | 2 | 14.1067 | 11.31158 | 98.4681 | 13.18106 | 2.09381 | 3.15177 | 3.23188 | 49.07088 | 52.31195 | 105.32001 | 488.37904 | 6.53418 | 329.89864 | 23.83197 | 0.00946 | 31.95266 | 67.75802 | 340.69989 | 53.46148 | 10.89174 | 19.44908 | 19.81768 | 4168.8402 | 60.34938 | 24.99283 | 31.90599 | 4173.77601 | 54593.73746 | 70.34654 | 45.57212 | 80.08071 | 119.12823 | 28.95033 | 31.26883 | 31.13604 |  | 3955.25 | 28.5 | 32.94118 | 79 | 33 | 69.01961 | 69 | 40.39216 | 0.68 | 0.90625
|  | 1427 | 48 | 17 | 2 | 2 | 14.3553 | 11.33927 | 98.46882 | 9.76147 | 2.09387 | 2.98401 | 3.58426 | 49.11023 | 52.69449 | 104.06721 | 498.35456 | 7.1066 | 331.25215 | 23.90796 | 0.15819 | 31.9591 | 42.67704 | 344.76497 | 53.90651 | 11.29423 | 19.46285 | 20.07958 | 4315.16592 | 60.79529 | 24.99371 | 32.0712 | 4318.13384 | 54593.74168 | 70.54 | 45.59085 | 79.74525 | 120.37022 | 28.93711 | 31.25938 | 31.07528 |  | 4300 | 33 | 28.62745 | 79 | 33 | 52.15686 | 50 | 37.2549 | 0.915 | 0.4375
|  | 1428 | 48 | 18 | 3 | 2 | 14.53395 | 11.32543 | 98.46868 | 7.6669 | 2.09907 | 2.77348 | 3.63793 | 49.12138 | 52.75931 | 103.97466 | 504.69586 | 5.83847 | 330.41598 | 23.89447 | 0.28215 | 31.98887 | 40.92164 | 343.32543 | 54.14015 | 11.31178 | 19.51067 | 20.04348 | 4310.35931 | 61.15876 | 25.05474 | 32.02278 | 4313.65289 | 54593.7458 | 70.65167 | 45.63276 | 80.02688 | 119.96056 | 28.91101 | 31.28052 | 31.17634 |  | 4319.5 | 36 | 27.45098 | 79 | 33 | 43.52941 | 44 | 36.47059 | 0.25 | 0.51563
|  | 1429 | 48 | 19 | 4 | 2 | 14.6754 | 11.30268 | 98.46823 | 6.7763 | 2.10218 | 2.63856 | 3.68666 | 49.08845 | 52.77511 | 104.31926 | 509.70004 | 4.76733 | 329.55378 | 23.82792 | 0.28565 | 32.00286 | 45.35682 | 341.61986 | 54.40363 | 11.29933 | 19.51818 | 20.1368 | 4300.04765 | 61.52916 | 25.09291 | 32.07404 | 4303.4722 | 54593.74901 | 70.61726 | 45.66619 | 79.72959 | 120.64383 | 28.8713 | 31.14006 | 31.13799 |  | 4310 | 36 | 27.05882 | 79 | 32 | 42.7451 | 43 | 36.47059 | 0.855 | 0.125
|  | 1430 | 48 | 20 | 5 | 2 | 14.45365 | 11.31752 | 98.46805 | 6.45028 | 2.09821 | 2.59644 | 3.75343 | 48.98058 | 52.73401 | 104.26371 | 514.51363 | 4.51392 | 328.24793 | 23.86053 | 0.24258 | 31.95368 | 44.44776 | 341.6308 | 54.54397 | 11.30648 | 19.46039 | 20.58135 | 4310.90094 | 61.73112 | 25.04556 | 32.02507 | 4313.14862 | 54593.75181 | 70.66928 | 45.60815 | 80.00079 | 119.99489 | 28.8307 | 31.11669 | 31.23809 |  | 4319.5 | 35.5 | 27.05882 | 79 | 32 | 44.31373 | 43 | 36.07843 | 0.76 | 0.04688
|  | 1431 | 48 | 21 | 6 | 2 | 14.55347 | 11.31257 | 98.46733 | 5.96513 | 2.09633 | 2.51644 | 3.81796 | 49.01564 | 52.8336 | 104.14761 | 518.86386 | 4.50568 | 330.48022 | 23.85097 | 0.23577 | 31.911 | 43.7807 | 341.26296 | 54.74454 | 11.28815 | 19.37655 | 20.01455 | 4307.37848 | 61.94118 | 25.02356 | 32.00056 | 4310.77 | 54593.75457 | 70.64196 | 45.54517 | 80.03285 | 120.07735 | 28.76468 | 30.97438 | 31.12468 |  | 4319.5 | 35.5 | 27.05882 | 79 | 32 | 44.31373 | 43 | 36.07843 | 0.25 | 0.4375
|  | 1432 | 48 | 22 | 7 | 2 | 14.66101 | 11.30367 | 98.46644 | 5.68836 | 2.09478 | 2.49166 | 3.74535 | 48.91935 | 52.66469 | 104.15688 | 522.87954 | 4.43841 | 330.53234 | 23.80874 | 0.22298 | 31.85395 | 40.79139 | 340.73696 | 54.80869 | 11.27585 | 19.33406 | 19.90646 | 4306.26689 | 62.05367 | 25.0046 | 31.85912 | 4308.65346 | 54593.75731 | 70.67535 | 45.59106 | 80.09616 | 119.86519 | 28.73193 | 30.94153 | 31.20352 |  | 4319.5 | 36 | 27.45098 | 79 | 32 | 43.92157 | 43 | 36.47059 | 0.855 | 0.125
|  | 1433 | 48 | 23 | 1 | 21 | 13.50217 | 11.30664 | 98.46631 | 5.53477 | 2.07938 | 2.57847 | 3.79651 | 49.06931 | 52.86581 | 101.69898 | 529.35857 | 4.30537 | 331.36948 | 23.86062 | 0.42768 | 31.89416 | 16.60857 | 340.32663 | 55.04455 | 10.65555 | 19.35908 | 19.96206 | 4090.66857 | 62.33002 | 24.95544 | 31.99138 | 4091.14438 | 54593.76274 | 70.85438 | 45.5748 | 80.19811 | 119.34297 | 28.8026 | 30.84672 | 31.09238 |  | 4289.75 | 42.5 | 23.13725 | 79 | 32 | 29.01961 | 28 | 32.54902 | 0.915 | 1.96875
|  | 1434 | 48 | 24 | 2 | 21 | 14.23683 | 11.31455 | 98.46549 | 3.46544 | 2.09129 | 2.30362 | 3.71478 | 49.08375 | 52.79854 | 101.2302 | 525.95882 | 2.79198 | 332.99288 | 23.82349 | 0.57736 | 31.85191 | 14.46666 | 333.82342 | 55.13276 | 9.56517 | 19.43092 | 20.00126 | 3659.05184 | 62.3195 | 24.96292 | 31.95795 | 3661.01769 | 54593.76506 | 70.6788 | 45.58203 | 79.99177 | 119.94335 | 28.83341 | 30.7336 | 31.12775 |  | 3910 | 32 | 19.21569 | 79 | 32 | 16.47059 | 16 | 28.62745 | 0.855 | 1.96875
|  | 1435 | 48 | 25 | 3 | 21 | 21.00721 | 11.31752 | 98.46559 | 7.20739 | 2.09133 | 2.20178 | 3.50114 | 49.14418 | 52.63331 | 99.69046 | 518.87483 | 1.43389 | 333.59187 | 23.77135 | 0.55447 | 31.8569 | 13.19772 | 326.58378 | 55.12608 | 8.38064 | 19.39398 | 19.84329 | 3196.02147 | 62.32459 | 24.96344 | 31.97818 | 3197.7757 | 54593.76633 | 70.98058 | 45.52105 | 80.26191 | 119.45405 | 28.86769 | 30.78245 | 31.07034 |  | 3468.75 | 30.5 | 18.03922 | 79 | 32 | 13.72549 | 14 | 27.05882 | 0.35 | 0
|  | 1436 | 48 | 26 | 4 | 21 | 21.00249 | 11.31059 | 98.467 | 12.00574 | 2.09076 | 2.10555 | 3.20693 | 49.23982 | 52.44675 | 100.32568 | 510.25667 | 0.50268 | 334.41501 | 23.8423 | 0.1905 | 31.85265 | 9.9454 | 317.70963 | 55.2196 | 7.16756 | 19.33028 | 19.92371 | 2733.41685 | 62.44278 | 24.9049 | 31.99338 | 2732.49531 | 54593.76695 | 70.62309 | 45.49785 | 80.22055 | 119.91099 | 29.00588 | 30.77688 | 31.14393 |  | 2996.75 | 27.5 | 17.2549 | 79 | 33 | 12.94118 | 13 | 25.4902 | 0 | 0
|  | 1437 | 48 | 27 | 5 | 21 | 21.00349 | 11.31158 | 98.46834 | 5.97175 | 2.09377 | 1.9936 | 2.6929 | 49.21996 | 52.05332 | 99.4449 | 500.90488 | 0.0712 | 335.75821 | 23.88832 | 0.02265 | 31.81018 | 12.02101 | 307.75939 | 55.1167 | 5.98691 | 19.31798 | 19.85751 | 2278.75082 | 62.3131 | 24.99246 | 31.88328 | 2278.8161 | 54593.76708 | 70.81778 | 45.49973 | 80.1988 | 120.02947 | 28.9901 | 30.8315 | 31.11348 |  | 2538.25 | 23.5 | 16.07843 | 79 | 33 | 11.37255 | 11 | 22.35294 | 0 | 0
|  | 1438 | 48 | 28 | 6 | 21 | 21.00432 | 11.33334 | 98.46767 | 1.27294 | 2.08647 | 2.08677 | 2.63435 | 49.17457 | 51.80892 | 100.08472 | 492.46068 | 0.03747 | 333.70037 | 23.80971 | 0.069 | 31.89871 | 13.55408 | 279.66035 | 54.96486 | 4.85943 | 19.30373 | 19.79072 | 1863.21595 | 62.01796 | 24.90538 | 31.87334 | 1860.26218 | 54593.7671 | 70.67256 | 45.52189 | 80.0154 | 119.73261 | 28.97648 | 30.78539 | 31.1653 |  | 2100.75 | 18 | 16.86275 | 79 | 33 | 13.33333 | 14 | 22.35294 | 0.015 | 0
|  | 1439 | 48 | 29 | 7 | 21 | 13.84013 | 11.30367 | 98.46825 | 3.33678 | 2.08471 | 1.89804 | 2.41656 | 49.34388 | 51.76044 | 101.19516 | 484.75957 | 0.37366 | 334.11681 | 23.74151 | 0.11285 | 31.95232 | 15.57457 | 224.68798 | 55.03631 | 3.81778 | 19.31926 | 19.88121 | 1465.05717 | 61.94256 | 24.88441 | 31.90112 | 1462.84169 | 54593.76721 | 70.77305 | 45.55932 | 79.94708 | 119.98495 | 29.1591 | 30.6895 | 31.04356 |  | 1692.75 | 13 | 16.47059 | 79 | 33 | 14.90196 | 14 | 21.96078 | 0.82 | 1.76563
|  | 1440 | 48 | 30 | 8 | 21 | 13.79327 | 11.32543 | 98.46868 | 4.75228 | 2.08376 | 2.01967 | 2.32403 | 49.29936 | 51.62339 | 101.62934 | 476.91201 | 0.45258 | 334.18295 | 23.82611 | 0.30258 | 31.9019 | 17.23797 | 172.2626 | 54.85994 | 2.8359 | 19.26204 | 19.76342 | 1088.76431 | 61.77877 | 24.87304 | 31.88966 | 1087.81886 | 54593.76749 | 70.7551 | 45.49568 | 80.00889 | 120.06315 | 29.02334 | 30.82132 | 31.1478 |  | 1301.5 | 16.5 | 16.47059 | 79 | 33 | 16.47059 | 17 | 21.56863 | 0.835 | 1.60938
|  | 1441 | 49 | 1 | 1 | 1 | 14.19507 | 11.31653 | 98.46725 | 8.65926 | 2.06828 | 2.31844 | 2.12748 | 49.48368 | 51.61116 | 101.15853 | 470.6526 | 0.38745 | 334.22351 | 23.9573 | 0.40846 | 32.08574 | 24.74393 | 129.58098 | 54.80448 | 1.92132 | 19.34697 | 19.86303 | 743.15704 | 61.78726 | 24.68831 | 31.97616 | 748.66566 | 54593.76774 | 70.59228 | 45.57921 | 80.01569 | 119.76224 | 29.20101 | 30.8582 | 31.20177 |  | 945.25 | 12.5 | 16.47059 | 79 | 33 | 19.21569 | 19 | 22.35294 | 0.835 | 1.375
|  | 1442 | 49 | 2 | 2 | 1 | 16.06157 | 11.32048 | 98.46495 | 10.77378 | 2.12555 | 2.2414 | 2.12452 | 49.35542 | 51.47994 | 103.11728 | 465.12205 | 0.43021 | 333.14361 | 23.87913 | 0.29579 | 32.04647 | 48.34029 | 122.31055 | 54.65853 | 2.10443 | 19.30324 | 19.84183 | 798.1427 | 61.60214 | 25.37311 | 31.92142 | 765.09084 | 54593.76797 | 70.4775 | 45.55075 | 79.9359 | 120.31499 | 29.19691 | 30.76341 | 31.05434 |  | 710 | 12 | 20.39216 | 79 | 33 | 47.45098 | 52 | 29.80392 | 0.74 | 1.14063
|  | 1443 | 49 | 3 | 3 | 1 | 15.44835 | 11.30169 | 98.46611 | 11.0738 | 2.08889 | 2.28187 | 1.86891 | 49.43596 | 51.30487 | 101.84897 | 460.92742 | 0.75977 | 333.87136 | 23.8839 | 0.31722 | 32.04183 | 30.56879 | 127.03074 | 54.55458 | 2.02596 | 19.23469 | 19.77797 | 775.9008 | 61.30672 | 24.93423 | 31.93803 | 767.63921 | 54593.76833 | 70.51539 | 45.54535 | 79.96062 | 120.33487 | 29.18452 | 30.89323 | 31.13661 |  | 831.25 | 15.5 | 17.2549 | 79 | 33 | 34.5098 | 34 | 26.66667 | 0.035 | 1.92188
|  | 1444 | 49 | 4 | 4 | 1 | 14.61649 | 11.31949 | 98.47061 | 11.74719 | 2.10985 | 2.71299 | 1.80454 | 49.42835 | 51.26486 | 102.41773 | 457.19039 | 0.75379 | 335.90687 | 23.93089 | 0.29602 | 32.06323 | 43.7719 | 123.27265 | 54.2957 | 2.05468 | 19.23073 | 19.78092 | 780.87997 | 60.91912 | 25.18407 | 31.937 | 789.87707 | 54593.76881 | 70.42748 | 45.48702 | 79.94508 | 119.66155 | 29.16515 | 30.92395 | 31.07486 |  | 745.25 | 15.5 | 19.21569 | 79 | 33 | 39.21569 | 41 | 28.62745 | 0.895 | 1.60938
|  | 1445 | 49 | 5 | 5 | 1 | 15.35034 | 11.3007 | 98.46624 | 11.68515 | 2.08954 | 2.50944 | 1.71463 | 49.42132 | 51.13595 | 102.26154 | 453.61363 | 0.81551 | 333.81654 | 23.98536 | 0.29305 | 32.05362 | 30.87158 | 131.7531 | 53.95454 | 2.07195 | 19.22661 | 19.74977 | 792.36684 | 60.8085 | 24.94309 | 31.86193 | 788.81525 | 54593.76928 | 70.62082 | 45.57679 | 79.99757 | 120.03407 | 29.10321 | 30.9844 | 31.18963 |  | 812.5 | 13.5 | 18.03922 | 79 | 33 | 37.2549 | 37 | 27.05882 | 0.035 | 0.15625
|  | 1446 | 49 | 6 | 6 | 1 | 14.27676 | 11.31851 | 98.4667 | 11.98489 | 2.08647 | 2.51365 | 1.76082 | 49.53071 | 51.29153 | 102.14237 | 450.33609 | 0.74836 | 334.7137 | 24.03058 | 0.24795 | 32.11857 | 45.59596 | 130.96227 | 53.50508 | 2.03911 | 19.27366 | 19.79334 | 781.83916 | 60.68416 | 24.90541 | 31.98282 | 762.39048 | 54593.76977 | 70.51928 | 45.57879 | 79.98038 | 120.12418 | 29.22331 | 30.88402 | 31.01571 |  | 766.25 | 16 | 18.82353 | 79 | 33 | 34.5098 | 35 | 27.84314 | 0.895 | 1.92188
|  | 1447 | 49 | 7 | 7 | 1 | 15.22145 | 11.30169 | 98.47978 | 11.76493 | 2.09304 | 2.59829 | 1.76909 | 49.46284 | 51.1689 | 102.29584 | 447.1284 | 0.83019 | 332.85747 | 24.03379 | 0.20473 | 32.15483 | 32.95418 | 130.04691 | 52.94737 | 2.10074 | 19.20584 | 19.78995 | 802.28551 | 60.33798 | 24.9842 | 31.99427 | 797.39291 | 54593.77023 | 70.50583 | 45.57087 | 79.92186 | 119.93333 | 29.13028 | 31.13633 | 31.22399 |  | 805.25 | 13 | 18.43137 | 79 | 33 | 38.82353 | 37 | 27.45098 | 0.055 | 0.39063
|  | 1448 | 49 | 8 | 1 | 12 | 16.01961 | 11.32345 | 98.46538 | 11.42493 | 2.11644 | 2.79599 | 1.67083 | 49.48031 | 51.15114 | 103.35818 | 444.10762 | 0.79305 | 331.82528 | 23.9986 | 0.12962 | 32.21154 | 83.73795 | 130.98003 | 52.56268 | 2.44202 | 19.27886 | 19.82173 | 923.06982 | 60.14392 | 25.26311 | 31.93666 | 935.76051 | 54593.77075 | 70.50375 | 45.58361 | 79.94316 | 119.96854 | 29.21662 | 31.08703 | 31.12596 |  | 785.75 | 16 | 21.56863 | 79 | 33 | 43.13725 | 45 | 31.37255 | 0.915 | 0.07813
|  | 1449 | 49 | 9 | 2 | 12 | 16.58597 | 11.32048 | 98.44411 | 8.55846 | 2.10889 | 3.10861 | 1.7945 | 49.37242 | 51.16693 | 104.4789 | 444.46401 | 1.4062 | 329.03287 | 24.03647 | 0.03174 | 32.2354 | 88.55678 | 157.89939 | 51.92981 | 3.51211 | 19.20377 | 19.7802 | 1332.30483 | 59.96356 | 25.17306 | 31.91881 | 1345.00734 | 54593.77131 | 70.35853 | 45.54001 | 79.96658 | 120.18346 | 29.09854 | 31.08043 | 31.11678 |  | 1084.25 | -8 | 28.62745 | 79 | 33 | 87.45098 | 90 | 37.2549 | 0.015 | 0
|  | 1450 | 49 | 10 | 3 | 12 | 14.15269 | 11.30268 | 98.46754 | 10.01521 | 2.11056 | 3.03471 | 1.91297 | 49.28623 | 51.25294 | 105.28853 | 449.21745 | 2.69979 | 329.03005 | 24.03118 | -0.02756 | 32.14805 | 70.51417 | 242.90209 | 51.28316 | 5.27308 | 19.24204 | 19.6921 | 2013.34628 | 59.79634 | 25.19152 | 31.95098 | 2012.64298 | 54593.77251 | 70.67241 | 45.51894 | 79.91459 | 120.15697 | 29.02268 | 31.18827 | 31.17501 |  | 1597.5 | 4.5 | 30.98039 | 79 | 33 | 87.05882 | 86 | 39.21569 | 0.035 | 0.54688
|  | 1451 | 49 | 11 | 4 | 12 | 14.90759 | 11.28389 | 98.48325 | 8.32499 | 2.09895 | 2.92432 | 2.24585 | 49.31705 | 51.5629 | 104.18208 | 455.00471 | 3.91795 | 330.58188 | 24.12427 | 0.19675 | 32.29078 | 67.97254 | 310.7933 | 50.98373 | 6.4102 | 19.35722 | 19.79436 | 2451.51541 | 59.71526 | 24.99284 | 31.9903 | 2455.43906 | 54593.77457 | 70.42368 | 45.58534 | 79.90747 | 120.01875 | 29.10114 | 31.1869 | 31.18014 |  | 2246 | 23.5 | 26.66667 | 79 | 33 | 60.39216 | 61 | 35.68627 | 0.835 | 0
|  | 1452 | 49 | 12 | 5 | 12 | 14.08117 | 11.32543 | 98.46454 | 13.12149 | 2.10887 | 3.17807 | 2.39779 | 49.14747 | 51.65453 | 104.67539 | 460.36356 | 4.25484 | 329.64883 | 24.09139 | 0.26117 | 32.13657 | 58.50492 | 321.10176 | 51.49993 | 7.57002 | 19.26256 | 19.78837 | 2879.78477 | 59.67082 | 25.17202 | 31.84162 | 2884.03446 | 54593.77705 | 70.51687 | 45.50879 | 79.75054 | 120.11362 | 29.03204 | 31.18123 | 31.1769 |  | 2655.25 | 25 | 28.62745 | 79 | 33 | 63.52941 | 63 | 37.2549 | 0.895 | 0.39063
|  | 1453 | 49 | 13 | 6 | 12 | 14.92438 | 11.30268 | 98.46738 | 15.07541 | 2.09564 | 3.25161 | 2.67013 | 49.21957 | 51.8897 | 104.45234 | 467.4322 | 4.86734 | 329.21714 | 24.19041 | 0.16017 | 32.14268 | 67.09417 | 328.72309 | 52.34463 | 8.63901 | 19.30069 | 19.82362 | 3297.90307 | 59.88743 | 25.01481 | 31.93369 | 3302.07202 | 54593.77981 | 70.21676 | 45.50139 | 80.09262 | 119.55489 | 29.00227 | 31.23651 | 31.12414 |  | 3073.25 | 27.5 | 29.80392 | 79 | 33 | 63.92157 | 63 | 38.43137 | 0.855 | 1.6875
|  | 1454 | 49 | 14 | 7 | 12 | 14.73133 | 11.31356 | 98.46467 | 12.8584 | 2.09297 | 3.17779 | 2.97382 | 49.09222 | 52.06604 | 104.89185 | 476.2222 | 5.54165 | 329.67073 | 24.12932 | 0.07692 | 32.07293 | 65.38646 | 336.26355 | 52.91897 | 9.73684 | 19.26809 | 19.83368 | 3729.52295 | 59.89694 | 24.98439 | 31.96437 | 3733.71296 | 54593.78295 | 70.61255 | 45.48518 | 80.08709 | 119.9312 | 28.98825 | 31.27919 | 31.12719 |  | 3497.5 | 28 | 31.76471 | 79 | 33 | 67.84314 | 69 | 39.21569 | 0.875 | 1.45313
|  | 1455 | 49 | 15 | 8 | 12 | 14.53537 | 11.31356 | 98.46923 | 13.217 | 2.09613 | 3.17991 | 3.20438 | 49.09133 | 52.29572 | 105.16779 | 486.83256 | 6.432 | 331.24223 | 24.09889 | 0.02239 | 32.04885 | 66.84589 | 340.73281 | 53.46384 | 10.8246 | 19.33651 | 20.0494 | 4131.2703 | 60.0205 | 25.02072 | 31.87842 | 4135.24507 | 54593.7866 | 70.17605 | 45.56452 | 80.1337 | 119.40454 | 28.94157 | 31.31207 | 31.17355 |  | 3917.75 | 28.5 | 32.54902 | 79 | 33 | 68.62745 | 70 | 40 | 0.855 | 1.0625
|  | 1456 | 49 | 16 | 1 | 2 | 14.09203 | 11.32048 | 98.46398 | 10.04165 | 2.09223 | 2.87562 | 3.42055 | 49.03918 | 52.49724 | 103.74593 | 496.85594 | 6.95439 | 330.80678 | 24.05395 | 0.14014 | 31.94745 | 39.93538 | 344.40373 | 53.78922 | 11.26647 | 19.23466 | 19.76597 | 4308.00009 | 60.53573 | 24.94188 | 31.87241 | 4309.75434 | 54593.79073 | 70.86585 | 45.46849 | 80.05108 | 119.77697 | 28.8414 | 31.22454 | 31.20736 |  | 4275.75 | 32 | 29.01961 | 79 | 33 | 54.11765 | 53 | 37.64706 | 0.915 | 0.59375
|  | 1457 | 49 | 17 | 2 | 2 | 14.35515 | 11.32938 | 98.46338 | 7.76052 | 2.09494 | 2.7586 | 3.61748 | 49.11238 | 52.72986 | 104.20998 | 503.23702 | 5.7896 | 329.66383 | 24.13501 | 0.28681 | 31.98899 | 45.75499 | 343.09261 | 54.1461 | 11.25948 | 19.33716 | 19.85705 | 4300.11756 | 60.95301 | 25.00754 | 31.96546 | 4304.07946 | 54593.79481 | 70.62147 | 45.60517 | 79.89275 | 119.84063 | 28.86915 | 31.21101 | 31.19095 |  | 4304.5 | 36 | 26.66667 | 79 | 32 | 42.7451 | 42 | 35.68627 | 0.68 | 1.96875
|  | 1458 | 49 | 18 | 3 | 2 | 14.61605 | 11.32543 | 98.46432 | 6.93809 | 2.0974 | 2.72414 | 3.71551 | 48.98142 | 52.69693 | 104.0627 | 508.49472 | 4.79132 | 331.18024 | 24.06987 | 0.2732 | 31.92985 | 43.57554 | 342.34137 | 54.3508 | 11.29581 | 19.30525 | 19.95333 | 4308.49952 | 61.24889 | 25.03588 | 31.89715 | 4311.12654 | 54593.79798 | 70.62832 | 45.53302 | 79.90799 | 119.89225 | 28.82429 | 31.12371 | 31.1295 |  | 4319.5 | 36 | 27.05882 | 79 | 32 | 44.31373 | 43 | 36.07843 | 0.175 | 0.51563
|  | 1459 | 49 | 19 | 4 | 2 | 14.38576 | 11.31949 | 98.45398 | 6.27141 | 2.10039 | 2.6097 | 3.63424 | 49.043 | 52.66662 | 104.46826 | 513.02288 | 4.53431 | 332.16635 | 24.13088 | 0.26135 | 31.92487 | 41.35846 | 342.08325 | 54.57513 | 11.29942 | 19.29773 | 19.91048 | 4303.82769 | 61.52913 | 25.07385 | 31.90846 | 4305.53476 | 54593.80083 | 70.84498 | 45.51278 | 79.8357 | 120.42442 | 28.77456 | 31.0382 | 31.11677 |  | 4319.5 | 36.5 | 27.05882 | 79 | 32 | 42.35294 | 42 | 36.07843 | 0.875 | 0.125
|  | 1460 | 49 | 20 | 5 | 2 | 14.21117 | 11.31158 | 98.46473 | 5.94982 | 2.09909 | 2.56943 | 3.80504 | 48.99215 | 52.79719 | 104.82795 | 517.33157 | 4.49181 | 329.60507 | 24.13042 | 0.24167 | 31.83442 | 43.83311 | 341.01563 | 54.70725 | 11.27546 | 19.33501 | 19.8483 | 4297.26899 | 61.7767 | 25.05607 | 31.92852 | 4300.11841 | 54593.80357 | 71.01919 | 45.44488 | 79.31424 | 120.90005 | 28.81337 | 31.03634 | 31.21645 |  | 4310 | 36 | 27.05882 | 79 | 32 | 43.52941 | 44 | 36.47059 | 0.64 | 1.96875
|  | 1461 | 49 | 21 | 6 | 2 | 14.55227 | 11.31653 | 98.4593 | 5.92438 | 2.09383 | 2.49667 | 3.72845 | 48.93415 | 52.6626 | 104.14719 | 521.38241 | 4.4243 | 331.54466 | 24.16887 | 0.20933 | 31.8083 | 43.98406 | 340.69395 | 54.79742 | 11.26984 | 19.22416 | 19.82672 | 4305.91736 | 61.93331 | 24.99328 | 31.89873 | 4308.26637 | 54593.80631 | 70.25755 | 45.4473 | 80.22869 | 119.34354 | 28.76114 | 30.89973 | 31.14659 |  | 4295.25 | 35.5 | 27.45098 | 79 | 32 | 44.31373 | 45 | 36.47059 | 0.095 | 0.59375
|  | 1462 | 49 | 22 | 7 | 2 | 14.39325 | 11.31257 | 98.46473 | 5.59257 | 2.089 | 2.53659 | 3.74242 | 49.0542 | 52.79662 | 104.24295 | 525.24696 | 4.47544 | 332.10334 | 24.16316 | 0.21637 | 31.79319 | 43.47768 | 340.28105 | 54.91647 | 11.23501 | 19.35681 | 19.68475 | 4302.54353 | 62.0902 | 24.93559 | 31.88073 | 4305.21373 | 54593.80902 | 70.75624 | 45.47936 | 79.97958 | 119.73473 | 28.75836 | 30.90574 | 31.10114 |  | 4314.75 | 36 | 27.05882 | 79 | 32 | 43.13725 | 43 | 36.47059 | 0.875 | 0.125
|  | 1463 | 49 | 23 | 1 | 21 | 13.48604 | 11.31554 | 98.46434 | 6.00246 | 2.09122 | 2.6431 | 3.72036 | 49.07998 | 52.80034 | 102.55752 | 528.23347 | 4.37035 | 331.92183 | 24.23004 | 0.38094 | 31.82336 | 21.3287 | 340.86967 | 55.07919 | 10.81484 | 19.36348 | 19.9531 | 4129.73675 | 62.23271 | 24.97192 | 31.9773 | 4131.27905 | 54593.81175 | 70.47885 | 45.49336 | 79.83299 | 120.11484 | 28.82103 | 30.83672 | 31.20587 |  | 4300 | 39.5 | 24.31373 | 79 | 32 | 36.07843 | 33 | 33.33333 | 0.895 | 1.96875
|  | 1464 | 49 | 24 | 2 | 21 | 14.32912 | 11.33334 | 98.46701 | 5.56659 | 2.09376 | 2.44229 | 3.80958 | 49.07749 | 52.87557 | 102.46551 | 526.53049 | 3.07767 | 335.37095 | 24.27041 | 0.56078 | 31.87876 | 15.43371 | 334.45925 | 55.13777 | 9.74565 | 19.44002 | 20.01974 | 3716.03396 | 62.39553 | 24.99568 | 32.01756 | 3711.97441 | 54593.81418 | 70.61555 | 45.56009 | 79.87908 | 120.10365 | 28.80755 | 30.77226 | 31.1207 |  | 3967.75 | 32.5 | 20 | 79 | 32 | 18.03922 | 18 | 29.41176 | 0.855 | 1.96875
|  | 1465 | 49 | 25 | 3 | 21 | 15.07199 | 11.31158 | 98.46767 | 6.86623 | 2.08166 | 2.24955 | 3.56634 | 49.05972 | 52.6376 | 100.86227 | 520.73911 | 1.67899 | 333.68029 | 24.08925 | 0.56069 | 31.83889 | 13.38861 | 327.88931 | 55.0932 | 8.53076 | 19.36795 | 19.85885 | 3268.32655 | 62.24981 | 24.96478 | 31.92501 | 3271.29344 | 54593.81562 | 70.96137 | 45.40729 | 79.98165 | 120.15043 | 28.72768 | 30.77906 | 31.17139 |  | 3524 | 30.5 | 18.43137 | 79 | 32 | 14.5098 | 14 | 27.45098 | 0.27 | 0.51563
|  | 1466 | 49 | 26 | 4 | 21 | 21.00497 | 11.32246 | 98.46592 | 12.07355 | 2.09056 | 2.04823 | 3.21262 | 49.20641 | 52.41903 | 101.42968 | 512.45822 | 0.82782 | 334.67144 | 24.30881 | 0.26429 | 31.89324 | 13.13737 | 319.8111 | 55.18035 | 7.32583 | 19.40217 | 19.99245 | 2803.39735 | 62.55588 | 24.95418 | 32.06795 | 2803.35743 | 54593.81641 | 70.92712 | 45.56672 | 80.01361 | 120.02271 | 28.99431 | 30.71012 | 31.15937 |  | 3063.25 | 28 | 17.2549 | 79 | 33 | 12.94118 | 13 | 26.27451 | 0 | 0
|  | 1467 | 49 | 27 | 5 | 21 | 21.00148 | 11.33532 | 98.46688 | 7.35581 | 2.09192 | 2.1951 | 2.89146 | 49.2864 | 52.17787 | 100.20281 | 503.13226 | 0.16683 | 333.9922 | 24.23167 | 0.03804 | 31.87042 | 10.60656 | 309.63088 | 55.15972 | 6.13842 | 19.47294 | 19.99588 | 2347.47928 | 62.52917 | 24.97043 | 32.06831 | 2346.43096 | 54593.81669 | 70.52207 | 45.45913 | 79.92092 | 120.1773 | 29.00983 | 30.74008 | 31.13014 |  | 2607 | 26 | 16.47059 | 79 | 33 | 12.15686 | 12 | 25.09804 | 0 | 0
|  | 1468 | 49 | 28 | 6 | 21 | 21.00486 | 11.34026 | 98.46602 | 1.88119 | 2.08057 | 2.10546 | 2.59941 | 49.28964 | 51.9228 | 100.30538 | 494.48147 | 0.02046 | 333.93098 | 24.22494 | 0.07698 | 31.88758 | 12.49723 | 286.87349 | 55.16555 | 5.03069 | 19.51742 | 19.98038 | 1926.48345 | 62.19516 | 24.89365 | 32.05263 | 1924.16245 | 54593.81674 | 70.82669 | 45.51487 | 79.94373 | 120.2843 | 29.04317 | 30.78875 | 31.13552 |  | 2163.25 | 19 | 16.47059 | 79 | 33 | 12.54902 | 12 | 21.17647 | 0.015 | 0
|  | 1469 | 49 | 29 | 7 | 21 | 14.20249 | 11.33532 | 98.46685 | 3.52087 | 2.0955 | 1.90942 | 2.46683 | 49.34536 | 51.8122 | 101.20388 | 486.55647 | 0.34972 | 333.39003 | 24.35507 | 0.10764 | 31.93082 | 15.17682 | 233.90287 | 55.04113 | 4.0055 | 19.46363 | 20.02156 | 1521.32196 | 61.89291 | 25.0125 | 32.04574 | 1520.98753 | 54593.81682 | 71.03461 | 45.50376 | 80.06528 | 119.88826 | 29.11654 | 30.71447 | 31.13451 |  | 1754.5 | 14 | 16.86275 | 79 | 33 | 14.90196 | 14 | 21.56863 | 0.8 | 1.84375
|  | 1470 | 49 | 30 | 8 | 21 | 13.70843 | 11.33136 | 98.47202 | 5.0272 | 2.08317 | 1.79245 | 2.20704 | 49.35793 | 51.68564 | 101.64899 | 478.54791 | 0.53679 | 334.69648 | 24.18149 | 0.23138 | 31.92683 | 18.69618 | 179.77983 | 54.87097 | 2.98863 | 19.43794 | 19.97421 | 1139.78352 | 61.74802 | 24.93439 | 31.95792 | 1141.02919 | 54593.81711 | 70.80891 | 45.49797 | 80.03699 | 119.55929 | 29.15284 | 30.78735 | 31.12565 |  | 1357.75 | 17 | 16.47059 | 79 | 33 | 15.68627 | 16 | 21.56863 | 0.855 | 1.60938
|  | 1471 | 50 | 1 | 1 | 1 | 14.44872 | 11.32741 | 98.46681 | 8.17283 | 2.08718 | 1.94661 | 2.09859 | 49.48765 | 51.58625 | 101.34756 | 471.96606 | 0.51168 | 335.74619 | 24.22292 | 0.37729 | 31.98252 | 21.95119 | 134.61748 | 54.77767 | 2.1021 | 19.51509 | 20.07016 | 805.72105 | 61.69066 | 24.91385 | 32.05291 | 804.14097 | 54593.81743 | 70.5895 | 45.52408 | 80.0093 | 119.31416 | 29.17723 | 30.8462 | 31.13983 |  | 1000.75 | 12.5 | 16.47059 | 79 | 33 | 18.82353 | 18 | 21.96078 | 0.78 | 1.45313
|  | 1472 | 50 | 2 | 2 | 1 | 15.48024 | 11.33037 | 98.46604 | 10.59126 | 2.12508 | 2.0836 | 1.99283 | 49.51514 | 51.50798 | 103.06166 | 466.41885 | 0.47393 | 335.10939 | 24.30993 | 0.30667 | 32.03386 | 54.96165 | 119.23628 | 54.72316 | 2.05544 | 19.57707 | 20.01368 | 776.25727 | 61.48931 | 25.36554 | 32.06363 | 765.90408 | 54593.81773 | 70.42071 | 45.46499 | 79.95105 | 119.72473 | 29.1524 | 30.85961 | 31.12539 |  | 716.25 | 14 | 19.60784 | 79 | 33 | 40 | 43 | 29.01961 | 0.74 | 1.21875
|  | 1473 | 50 | 3 | 3 | 1 | 15.71697 | 11.36499 | 98.46776 | 10.8052 | 2.0808 | 2.41985 | 2.03252 | 49.46078 | 51.4933 | 101.95602 | 462.20522 | 0.76328 | 332.62893 | 24.15964 | 0.29928 | 32.08095 | 27.47305 | 128.54899 | 54.60416 | 2.09412 | 19.57246 | 20.05804 | 805.12085 | 61.30034 | 24.8377 | 32.05367 | 811.71363 | 54593.81808 | 70.45203 | 45.51705 | 79.9153 | 120.0003 | 29.17088 | 30.97461 | 31.16486 |  | 836.5 | 14 | 17.64706 | 79 | 33 | 38.03922 | 37 | 26.66667 | 0.035 | 1.84375
|  | 1474 | 50 | 4 | 4 | 1 | 14.38545 | 11.34422 | 98.46812 | 11.4975 | 2.09913 | 2.24392 | 1.9213 | 49.41758 | 51.33889 | 102.29842 | 458.42361 | 0.80522 | 332.92367 | 24.17828 | 0.29304 | 32.03414 | 47.68048 | 123.37987 | 54.3826 | 2.03158 | 19.51801 | 20.01013 | 774.25766 | 60.90705 | 25.05652 | 32.02457 | 755.91018 | 54593.81859 | 70.52389 | 45.45178 | 79.93174 | 119.97649 | 29.13921 | 30.97651 | 31.15375 |  | 761.5 | 16.5 | 18.43137 | 79 | 33 | 33.33333 | 36 | 27.84314 | 0.895 | 1.60938
|  | 1475 | 50 | 5 | 5 | 1 | 15.47766 | 11.34917 | 98.46268 | 11.21703 | 2.09383 | 2.31547 | 1.74224 | 49.49719 | 51.23943 | 102.49659 | 454.92599 | 0.81897 | 333.45665 | 24.1142 | 0.28761 | 32.09492 | 33.61033 | 127.09582 | 54.06641 | 2.12571 | 19.64266 | 20.0247 | 812.18213 | 60.99504 | 24.9932 | 32.05153 | 805.22765 | 54593.81907 | 70.45622 | 45.49121 | 79.99718 | 120.01243 | 29.22312 | 30.99057 | 31.08261 |  | 819.5 | 13 | 18.43137 | 79 | 33 | 39.60784 | 39 | 27.45098 | 0.035 | 0.15625
|  | 1476 | 50 | 6 | 6 | 1 | 14.11858 | 11.34521 | 98.46785 | 11.71632 | 2.09077 | 2.61644 | 1.76653 | 49.47006 | 51.18447 | 101.97554 | 451.58552 | 0.86568 | 334.39028 | 23.99863 | 0.28768 | 32.08774 | 38.81628 | 125.72549 | 53.52788 | 2.02514 | 19.63152 | 20.15308 | 774.88998 | 60.75959 | 24.95667 | 32.05821 | 771.77001 | 54593.8196 | 70.31419 | 45.45092 | 79.96741 | 119.98791 | 29.10302 | 30.93214 | 31.10226 |  | 786.5 | 17 | 18.43137 | 79 | 33 | 32.54902 | 33 | 27.45098 | 0.875 | 0
|  | 1477 | 50 | 7 | 7 | 1 | 15.33043 | 11.33235 | 98.46398 | 11.79416 | 2.09972 | 2.56739 | 1.63927 | 49.60092 | 51.2402 | 102.36405 | 448.48745 | 0.83863 | 333.74176 | 24.06973 | 0.27048 | 32.13723 | 35.06533 | 128.74948 | 53.07058 | 2.12783 | 19.62875 | 20.1546 | 810.71093 | 60.57841 | 25.06356 | 32.06288 | 806.25041 | 54593.82012 | 70.31735 | 45.52454 | 79.94147 | 119.33349 | 29.20679 | 31.07687 | 31.19373 |  | 791.25 | 12.5 | 18.43137 | 79 | 33 | 42.7451 | 42 | 27.45098 | 0.66 | 1.6875
|  | 1478 | 50 | 8 | 1 | 12 | 15.11735 | 11.33829 | 98.4662 | 11.29046 | 2.09918 | 2.87595 | 1.70532 | 49.36797 | 51.07329 | 103.02554 | 445.45369 | 0.82446 | 332.00889 | 23.94649 | 0.19647 | 32.07572 | 79.16687 | 130.12956 | 52.58291 | 2.3832 | 19.6208 | 20.14358 | 908.23937 | 60.41681 | 25.05717 | 31.98918 | 912.42817 | 54593.82063 | 70.32001 | 45.45959 | 79.88363 | 119.94044 | 29.14349 | 31.07443 | 31.19114 |  | 803.75 | 16 | 19.21569 | 79 | 33 | 34.11765 | 36 | 29.01961 | 0.23 | 0.46875
|  | 1479 | 50 | 9 | 2 | 12 | 16.4875 | 11.34818 | 98.46587 | 8.41084 | 2.1006 | 3.15723 | 1.82155 | 49.33683 | 51.15839 | 104.40348 | 445.1283 | 1.42295 | 330.85133 | 24.00952 | 0.04458 | 32.17639 | 84.0779 | 156.75365 | 52.01658 | 3.48282 | 19.62511 | 20.2452 | 1326.40994 | 60.18869 | 25.07406 | 32.00774 | 1342.71963 | 54593.8212 | 70.41996 | 45.54291 | 79.87707 | 120.15718 | 29.15244 | 31.0092 | 31.12197 |  | 1066.25 | -6.5 | 26.66667 | 79 | 33 | 83.52941 | 85 | 36.07843 | 0.035 | 0.07813
|  | 1480 | 50 | 10 | 3 | 12 | 14.11004 | 11.34917 | 98.46745 | 9.40595 | 2.09734 | 3.09122 | 1.98374 | 49.27603 | 51.25976 | 105.08812 | 448.84825 | 2.68749 | 331.99898 | 24.02789 | -0.01843 | 32.19898 | 71.64538 | 238.27768 | 51.31855 | 5.17964 | 19.60136 | 20.15758 | 1975.70017 | 59.92144 | 25.03512 | 32.01484 | 1978.43319 | 54593.82242 | 70.54822 | 45.45244 | 79.93261 | 120.0974 | 29.11141 | 31.11384 | 31.15988 |  | 1578 | 5.5 | 29.80392 | 79 | 33 | 83.13725 | 85 | 38.03922 | 0.035 | 0.625
|  | 1481 | 50 | 11 | 4 | 12 | 15.06021 | 11.364 | 98.46195 | 8.23949 | 2.10157 | 3.11674 | 2.30398 | 49.15429 | 51.45827 | 104.31511 | 453.9524 | 3.76375 | 332.76737 | 23.76886 | 0.07706 | 32.16311 | 60.18266 | 310.32789 | 50.9297 | 6.32134 | 19.61755 | 20.11209 | 2406.33568 | 59.75017 | 25.0856 | 31.96533 | 2410.1139 | 54593.8244 | 70.44975 | 45.35337 | 80.04047 | 119.74331 | 29.06755 | 31.22213 | 31.1889 |  | 2199 | 23 | 26.27451 | 79 | 33 | 60.39216 | 59 | 35.68627 | 0.855 | 0.15625
|  | 1482 | 50 | 12 | 5 | 12 | 13.99735 | 11.364 | 98.4648 | 12.68301 | 2.10813 | 3.33199 | 2.48163 | 49.22843 | 51.71006 | 104.55985 | 459.27261 | 4.14718 | 330.89674 | 23.89224 | 0.22428 | 32.19719 | 60.60431 | 320.51319 | 51.46065 | 7.51014 | 19.70119 | 20.17263 | 2849.96893 | 59.96051 | 25.16397 | 31.93645 | 2853.57691 | 54593.8268 | 70.26039 | 45.47694 | 79.75568 | 119.52002 | 29.04914 | 31.24041 | 31.11094 |  | 2609.25 | 24.5 | 28.62745 | 79 | 33 | 65.09804 | 65 | 37.2549 | 0.895 | 0.39063
|  | 1483 | 50 | 13 | 6 | 12 | 14.67102 | 11.36301 | 98.46555 | 15.40654 | 2.08434 | 3.17528 | 2.71316 | 49.13744 | 51.8506 | 104.70598 | 465.87074 | 4.82155 | 328.08328 | 23.79784 | 0.1994 | 32.13217 | 66.49292 | 327.56667 | 52.22118 | 8.50031 | 19.71099 | 20.27361 | 3262.53683 | 59.9772 | 24.88002 | 31.9497 | 3266.87073 | 54593.82953 | 70.19305 | 45.41914 | 79.95962 | 118.24077 | 29.07913 | 31.30603 | 31.22728 |  | 3023.25 | 28 | 29.80392 | 79 | 33 | 61.96078 | 62 | 37.64706 | 0.835 | 1.76563
|  | 1484 | 50 | 14 | 7 | 12 | 14.80975 | 11.37488 | 98.47168 | 13.12604 | 2.09629 | 3.25735 | 2.87387 | 49.14708 | 52.02096 | 105.21149 | 474.60408 | 5.51719 | 328.82347 | 23.88436 | 0.0873 | 32.0641 | 68.95071 | 335.90062 | 52.92778 | 9.66135 | 19.66784 | 20.20586 | 3687.02048 | 60.06235 | 25.02267 | 31.95929 | 3691.82823 | 54593.83266 | 70.262 | 45.45355 | 80.05708 | 119.21356 | 28.98359 | 31.30429 | 31.15911 |  | 3455.25 | 28.5 | 31.37255 | 79 | 33 | 65.88235 | 67 | 38.82353 | 0.875 | 1.45313
|  | 1485 | 50 | 15 | 8 | 12 | 14.48011 | 11.36895 | 98.46488 | 13.2885 | 2.09558 | 3.18028 | 3.20047 | 49.07992 | 52.28039 | 105.45817 | 485.41369 | 6.3832 | 329.44078 | 23.83801 | 0.00065 | 32.048 | 67.47998 | 341.50853 | 53.40357 | 10.76564 | 19.756 | 20.26787 | 4109.84462 | 60.17689 | 25.01415 | 32.01508 | 4114.22174 | 54593.83626 | 70.44272 | 45.40046 | 79.99046 | 119.77017 | 29.00148 | 31.23757 | 31.15168 |  | 3881.25 | 28.5 | 32.94118 | 79 | 33 | 69.80392 | 70 | 40 | 0.855 | 1.14063
|  | 1486 | 50 | 16 | 1 | 2 | 14.42725 | 11.36004 | 98.45988 | 10.88057 | 2.09058 | 2.94826 | 3.49009 | 49.12152 | 52.61161 | 103.98953 | 496.26655 | 7.08894 | 330.95094 | 23.83083 | 0.10665 | 32.0155 | 44.29565 | 344.92212 | 53.7767 | 11.29204 | 19.7347 | 20.26127 | 4321.10428 | 60.54229 | 24.95451 | 31.96563 | 4323.50119 | 54593.84041 | 70.66735 | 45.51002 | 79.76897 | 119.66901 | 28.95345 | 31.33117 | 31.17632 |  | 4270.25 | 30 | 30.58824 | 79 | 33 | 63.92157 | 59 | 38.43137 | 0.68 | 0.35938
|  | 1487 | 50 | 17 | 2 | 2 | 14.60557 | 11.36993 | 98.42921 | 8.06607 | 2.08781 | 2.75566 | 3.64784 | 49.02615 | 52.67399 | 104.08952 | 503.32324 | 6.02624 | 331.78549 | 23.68275 | 0.27416 | 31.96346 | 43.86782 | 343.4529 | 54.07815 | 11.28569 | 19.67355 | 20.27757 | 4324.41512 | 60.90564 | 24.92138 | 32.0124 | 4327.64122 | 54593.84461 | 70.60602 | 45.40723 | 79.82495 | 120.16997 | 28.80357 | 31.2688 | 31.26994 |  | 4325 | 35.5 | 27.45098 | 79 | 33 | 44.31373 | 44 | 36.47059 | 0.095 | 0.59375
|  | 1488 | 50 | 18 | 3 | 2 | 14.82178 | 11.364 | 98.46796 | 6.9999 | 2.09165 | 2.65423 | 3.65814 | 49.02302 | 52.71743 | 104.01027 | 508.79433 | 4.85483 | 331.18968 | 23.76732 | 0.28001 | 31.86558 | 42.53754 | 342.63603 | 54.42024 | 11.29318 | 19.72748 | 20.30131 | 4319.34084 | 61.27063 | 24.96723 | 32.00316 | 4322.06862 | 54593.8479 | 70.58363 | 45.47055 | 80.02421 | 119.96465 | 28.83445 | 31.17144 | 31.20357 |  | 4325 | 36 | 27.45098 | 79 | 32 | 43.92157 | 43 | 36.07843 | 0.835 | 0.20313
|  | 1489 | 50 | 19 | 4 | 2 | 14.28767 | 11.35906 | 98.46802 | 6.16301 | 2.09374 | 2.60672 | 3.72148 | 48.98864 | 52.71012 | 104.06722 | 513.31354 | 4.47291 | 330.83088 | 23.83725 | 0.27578 | 31.83519 | 44.2024 | 341.96048 | 54.55998 | 11.27032 | 19.68763 | 20.28092 | 4306.28138 | 61.5703 | 24.99224 | 31.89958 | 4308.18114 | 54593.85074 | 70.57028 | 45.33929 | 80.18263 | 119.5243 | 28.77261 | 31.12549 | 31.3109 |  | 4314.75 | 36 | 27.05882 | 79 | 32 | 42.35294 | 43 | 36.07843 | 0.78 | 1.96875
|  | 1490 | 50 | 20 | 5 | 2 | 14.8967 | 11.35906 | 98.44118 | 6.10392 | 2.09062 | 2.55205 | 3.8052 | 48.92351 | 52.72871 | 104.31181 | 517.68612 | 4.41997 | 327.94213 | 23.84933 | 0.23392 | 31.84196 | 45.71213 | 341.58614 | 54.69545 | 11.27181 | 19.62154 | 20.25697 | 4313.29354 | 61.73167 | 24.95491 | 31.99126 | 4314.4086 | 54593.85344 | 70.55634 | 45.35381 | 80.15894 | 119.68929 | 28.69999 | 31.06224 | 31.18031 |  | 4310 | 36 | 27.45098 | 79 | 32 | 43.92157 | 44 | 36.07843 | 0.095 | 0.51563
|  | 1491 | 50 | 21 | 6 | 2 | 14.26031 | 11.35312 | 98.46777 | 5.86889 | 2.09137 | 2.51464 | 3.72078 | 49.05113 | 52.7719 | 104.21832 | 521.90145 | 4.49815 | 331.86934 | 23.77775 | 0.21605 | 31.74714 | 42.53589 | 341.38137 | 54.87698 | 11.28271 | 19.65222 | 20.2708 | 4315.91727 | 61.90982 | 24.96385 | 32.05355 | 4318.79295 | 54593.85617 | 70.62913 | 45.44418 | 80.23179 | 119.32219 | 28.78733 | 30.91203 | 31.18522 |  | 4319.5 | 35.5 | 27.45098 | 79 | 32 | 43.52941 | 44 | 36.07843 | 0.835 | 0.04688
|  | 1492 | 50 | 22 | 7 | 2 | 14.50719 | 11.35015 | 98.4643 | 5.64835 | 2.09217 | 2.47376 | 3.86026 | 49.01482 | 52.87508 | 104.14586 | 525.76709 | 4.51921 | 329.99039 | 23.77485 | 0.22533 | 31.87615 | 41.35943 | 340.57361 | 54.94199 | 11.26301 | 19.72413 | 20.2177 | 4306.72224 | 62.1047 | 24.97349 | 32.04314 | 4309.93617 | 54593.85894 | 70.72501 | 45.46134 | 80.10316 | 120.06995 | 28.83054 | 30.87271 | 31.13956 |  | 4314.75 | 36 | 27.05882 | 79 | 32 | 43.13725 | 43 | 36.07843 | 0.195 | 0.51563
|  | 1493 | 50 | 23 | 1 | 21 | 13.35011 | 11.364 | 98.46777 | 5.70034 | 2.09202 | 2.58894 | 3.9158 | 48.9979 | 52.91369 | 102.26082 | 528.79348 | 4.3987 | 330.97924 | 23.71669 | 0.35571 | 31.85506 | 21.08549 | 341.40535 | 55.08918 | 10.8872 | 19.72918 | 20.30838 | 4163.32255 | 62.27259 | 24.97166 | 32.08715 | 4162.55978 | 54593.86168 | 70.98111 | 45.44167 | 79.95861 | 119.88977 | 28.76973 | 30.80588 | 31.13266 |  | 4310 | 37.5 | 25.09804 | 79 | 32 | 39.60784 | 37 | 34.11765 | 0.895 | 0.125
|  | 1494 | 50 | 24 | 2 | 21 | 14.41345 | 11.37488 | 98.46752 | 4.17792 | 2.09381 | 2.4203 | 3.72898 | 49.08832 | 52.83206 | 102.16281 | 527.35889 | 3.19562 | 331.77602 | 23.6624 | 0.56332 | 31.87525 | 16.29983 | 334.54233 | 55.19922 | 9.82198 | 19.74024 | 20.35153 | 3752.76622 | 62.34339 | 24.99303 | 32.05672 | 3755.5346 | 54593.86418 | 71.08703 | 45.43715 | 79.90435 | 119.9724 | 28.75354 | 30.77703 | 31.16376 |  | 4001.5 | 32.5 | 20 | 79 | 32 | 18.03922 | 18 | 29.41176 | 0.855 | 1.96875
|  | 1495 | 50 | 25 | 3 | 21 | 14.57976 | 11.39169 | 98.46569 | 6.39442 | 2.08973 | 2.19647 | 3.49828 | 49.14745 | 52.72248 | 100.81111 | 521.84378 | 1.74103 | 331.66473 | 23.82737 | 0.5726 | 31.89923 | 11.78781 | 328.35309 | 55.29571 | 8.65167 | 19.69398 | 20.24584 | 3312.06657 | 62.35139 | 24.94435 | 32.03339 | 3309.13543 | 54593.86567 | 70.65067 | 45.39964 | 80.01829 | 119.71702 | 28.90198 | 30.77978 | 31.07917 |  | 3567.75 | 31 | 18.03922 | 79 | 32 | 14.5098 | 14 | 27.05882 | 0.37 | 0.51563
|  | 1496 | 50 | 26 | 4 | 21 | 21.00341 | 11.36895 | 98.46718 | 11.70976 | 2.08781 | 2.12315 | 3.28717 | 49.15903 | 52.4462 | 101.1212 | 513.45378 | 0.82273 | 334.18454 | 23.75146 | 0.33212 | 31.81761 | 13.07806 | 319.36641 | 55.19107 | 7.42616 | 19.65424 | 20.18488 | 2845.52949 | 62.42907 | 24.92142 | 32.04708 | 2845.34869 | 54593.86648 | 70.59982 | 45.3823 | 79.95321 | 119.63763 | 28.89967 | 30.71651 | 31.06875 |  | 3111.5 | 28 | 17.2549 | 79 | 33 | 12.94118 | 12 | 26.27451 | 0 | 0
|  | 1497 | 50 | 27 | 5 | 21 | 21.00303 | 11.3907 | 98.47048 | 8.02364 | 2.06973 | 1.95838 | 2.95369 | 49.20229 | 52.15598 | 100.31229 | 504.30804 | 0.14229 | 332.77436 | 23.69506 | 0.04446 | 31.85771 | 11.74177 | 310.45402 | 55.14742 | 6.19208 | 19.63513 | 20.16606 | 2393.39147 | 62.26979 | 24.70553 | 31.97085 | 2393.66811 | 54593.86674 | 71.07972 | 45.37459 | 79.90454 | 120.1717 | 28.87806 | 30.78819 | 31.17566 |  | 2647.5 | 26.5 | 16.47059 | 79 | 33 | 12.15686 | 12 | 24.70588 | 0 | 0
|  | 1498 | 50 | 28 | 6 | 21 | 21.00047 | 11.3729 | 98.46284 | 2.02992 | 2.0712 | 2.05333 | 2.69534 | 49.24176 | 51.92268 | 100.32051 | 495.50864 | 0.01532 | 333.28268 | 23.85549 | 0.04256 | 31.88761 | 12.45415 | 290.05612 | 55.05774 | 5.09116 | 19.58079 | 20.21603 | 1966.45728 | 61.86755 | 24.72313 | 32.06728 | 1965.42429 | 54593.86677 | 70.85461 | 45.34725 | 79.90886 | 120.39868 | 29.04425 | 30.80405 | 31.14158 |  | 2207 | 19.5 | 16.07843 | 79 | 33 | 11.76471 | 12 | 23.52941 | 0 | 0
|  | 1499 | 50 | 29 | 7 | 21 | 14.59644 | 11.3729 | 98.46465 | 3.46432 | 2.07404 | 1.8428 | 2.55435 | 49.27808 | 51.83243 | 100.85822 | 487.60304 | 0.23576 | 333.47246 | 23.83012 | 0.07645 | 31.9224 | 15.71411 | 238.54169 | 55.12596 | 4.04998 | 19.62022 | 20.12105 | 1562.15672 | 61.78995 | 24.75708 | 31.98227 | 1561.84098 | 54593.86679 | 70.58179 | 45.40477 | 80.03565 | 119.80362 | 29.10792 | 30.84432 | 31.12555 |  | 1789 | 14.5 | 16.86275 | 79 | 33 | 14.5098 | 15 | 21.56863 | 0.8 | 1.84375
|  | 1500 | 50 | 30 | 8 | 21 | 13.63362 | 11.37191 | 98.46669 | 5.05027 | 2.07887 | 1.96706 | 2.39639 | 49.32276 | 51.71914 | 101.43823 | 479.5911 | 0.43632 | 332.91066 | 23.87541 | 0.23003 | 31.97493 | 16.21363 | 184.34358 | 54.95341 | 3.06449 | 19.56579 | 20.1077 | 1179.29445 | 61.68031 | 24.81463 | 31.96102 | 1177.77314 | 54593.86702 | 70.56689 | 45.39759 | 80.04642 | 119.99601 | 29.14868 | 30.84787 | 31.16753 |  | 1395.25 | 17.5 | 16.47059 | 79 | 33 | 15.29412 | 15 | 21.56863 | 0.855 | 1.60938
|  | 1501 | 51 | 1 | 1 | 1 | 14.40071 | 11.36993 | 98.46124 | 7.80936 | 2.07297 | 2.11665 | 2.19415 | 49.36215 | 51.55629 | 101.20291 | 472.87985 | 0.38393 | 334.88725 | 23.90403 | 0.4067 | 32.03424 | 19.44298 | 138.09335 | 54.87442 | 2.16173 | 19.49188 | 20.04816 | 834.25588 | 61.6754 | 24.74425 | 31.9345 | 828.82705 | 54593.86727 | 70.66027 | 45.46947 | 79.9546 | 119.85373 | 29.17097 | 30.84987 | 31.13079 |  | 1027.25 | 13 | 16.47059 | 79 | 33 | 18.43137 | 18 | 21.56863 | 0.78 | 1.45313
|  | 1502 | 51 | 2 | 2 | 1 | 14.86686 | 11.37092 | 98.46375 | 10.46589 | 2.11573 | 2.35702 | 1.87623 | 49.53001 | 51.40624 | 102.64516 | 467.23605 | 0.37629 | 332.22466 | 23.76996 | 0.32926 | 32.04773 | 51.04211 | 121.62531 | 54.79346 | 2.00385 | 19.45302 | 20.04656 | 757.69464 | 61.49716 | 25.25465 | 31.96174 | 766.45878 | 54593.8675 | 70.62926 | 45.39154 | 79.92491 | 119.94156 | 29.15728 | 30.88018 | 31.17245 |  | 725.75 | 11 | 19.21569 | 79 | 33 | 35.68627 | 37 | 28.62745 | 0.74 | 1.21875
|  | 1503 | 51 | 3 | 3 | 1 | 15.73713 | 11.37686 | 98.4703 | 10.83053 | 2.0956 | 2.46144 | 1.90464 | 49.3861 | 51.29073 | 101.87271 | 462.75523 | 0.63138 | 333.28082 | 23.85906 | 0.30824 | 31.92829 | 27.6561 | 131.81492 | 54.56007 | 2.12501 | 19.40768 | 19.92917 | 811.22799 | 61.27203 | 25.01433 | 31.90811 | 816.87571 | 54593.86778 | 70.54848 | 45.34906 | 79.98656 | 119.75874 | 29.02885 | 30.93668 | 31.12603 |  | 827.25 | 11.5 | 18.03922 | 79 | 33 | 40.39216 | 40 | 26.66667 | 0.035 | 1.84375
|  | 1504 | 51 | 4 | 4 | 1 | 14.22383 | 11.3729 | 98.46198 | 11.20082 | 2.10331 | 2.55332 | 1.80442 | 49.50256 | 51.30698 | 101.92243 | 459.10979 | 0.69571 | 334.84603 | 24.03186 | 0.31035 | 32.11652 | 44.92445 | 126.16529 | 54.44715 | 2.02004 | 19.40335 | 19.96983 | 768.32435 | 60.88841 | 25.10647 | 31.95091 | 773.89223 | 54593.86823 | 70.49706 | 45.35959 | 79.98682 | 119.924 | 29.13352 | 30.94923 | 31.19487 |  | 768.75 | 17.5 | 18.43137 | 79 | 33 | 32.54902 | 34 | 27.45098 | 0.7 | 1.6875
|  | 1505 | 51 | 5 | 5 | 1 | 15.59439 | 11.35906 | 98.46837 | 11.25633 | 2.09295 | 2.35894 | 1.8172 | 49.39758 | 51.21478 | 102.28307 | 455.43831 | 0.73117 | 335.19136 | 23.92379 | 0.28963 | 32.00523 | 31.98003 | 126.44802 | 54.10537 | 2.13214 | 19.3152 | 19.90064 | 814.97969 | 60.75258 | 24.98277 | 31.95775 | 811.10495 | 54593.86865 | 70.53666 | 45.26928 | 79.92409 | 119.94117 | 29.04675 | 30.95945 | 31.19647 |  | 802.25 | 13 | 18.03922 | 79 | 33 | 42.35294 | 42 | 27.45098 | 0.055 | 0.15625
|  | 1506 | 51 | 6 | 6 | 1 | 14.10352 | 11.36301 | 98.46463 | 11.61732 | 2.09068 | 2.81796 | 1.74959 | 49.5873 | 51.33689 | 101.60742 | 452.2217 | 0.74472 | 333.09768 | 24.07604 | 0.26199 | 32.13908 | 36.65591 | 126.15382 | 53.77615 | 2.01443 | 19.37802 | 19.93987 | 770.82275 | 60.73786 | 24.95564 | 32.03035 | 786.24912 | 54593.86911 | 70.53149 | 45.39536 | 79.93329 | 120.02413 | 29.25531 | 31.07766 | 31.14973 |  | 790.5 | 17 | 18.03922 | 79 | 33 | 32.54902 | 33 | 27.05882 | 0.835 | 0
|  | 1507 | 51 | 7 | 7 | 1 | 15.44295 | 11.38477 | 98.46679 | 11.79427 | 2.09137 | 2.44597 | 1.73279 | 49.43728 | 51.17007 | 102.21528 | 449.03882 | 0.70937 | 333.69968 | 24.13716 | 0.19553 | 32.15212 | 35.54825 | 127.87338 | 53.15066 | 2.14622 | 19.28531 | 19.85399 | 820.98102 | 60.4455 | 24.96385 | 31.9804 | 808.54238 | 54593.86954 | 70.47395 | 45.35043 | 79.88539 | 120.03621 | 29.16739 | 31.13708 | 31.22777 |  | 786.5 | 12 | 19.21569 | 79 | 33 | 44.70588 | 46 | 28.23529 | 0.7 | 1.76563
|  | 1508 | 51 | 8 | 1 | 12 | 14.45099 | 11.37191 | 98.46269 | 11.5548 | 2.10043 | 2.75371 | 1.75123 | 49.37374 | 51.12496 | 102.54917 | 445.90746 | 0.75935 | 332.39935 | 23.98462 | 0.15918 | 32.10043 | 79.8959 | 128.23041 | 52.58397 | 2.2949 | 19.28846 | 19.79955 | 874.06848 | 60.22935 | 25.07207 | 31.89829 | 839.23928 | 54593.87 | 70.49668 | 45.34948 | 79.93523 | 120.11545 | 29.16656 | 31.11402 | 31.17232 |  | 805.25 | 17 | 18.03922 | 79 | 33 | 32.15686 | 33 | 28.23529 | 0.35 | 0.54688
|  | 1509 | 51 | 9 | 2 | 12 | 16.92688 | 11.36103 | 98.46285 | 8.53217 | 2.10219 | 2.80218 | 1.76252 | 49.37473 | 51.13725 | 104.03113 | 445.35701 | 1.23876 | 330.40907 | 24.12053 | 0.04363 | 32.26333 | 87.64135 | 149.96344 | 52.15691 | 3.22086 | 19.26494 | 19.83928 | 1225.71362 | 60.02928 | 25.09309 | 31.98209 | 1220.07052 | 54593.8705 | 70.45338 | 45.44419 | 79.95357 | 120.01084 | 29.21848 | 31.11261 | 31.17152 |  | 1005.25 | -8.5 | 27.45098 | 79 | 33 | 85.4902 | 86 | 36.47059 | 0.015 | 0
|  | 1510 | 51 | 10 | 3 | 12 | 14.67463 | 11.36697 | 98.46956 | 9.34786 | 2.08876 | 2.87186 | 1.9267 | 49.2802 | 51.31747 | 105.54866 | 449.4972 | 2.48554 | 329.83108 | 24.04447 | -0.00343 | 32.12472 | 83.63719 | 217.71447 | 51.41251 | 4.86122 | 19.18649 | 19.64555 | 1861.85496 | 60.00673 | 24.93279 | 31.86246 | 1863.59253 | 54593.87156 | 70.35138 | 45.35071 | 79.98145 | 119.84926 | 29.05798 | 31.31647 | 31.20428 |  | 1439.75 | -1 | 32.15686 | 79 | 33 | 89.80392 | 92 | 39.60784 | 0.035 | 0.23438
|  | 1511 | 51 | 11 | 4 | 12 | 15.09577 | 11.34422 | 98.46711 | 8.97703 | 2.09194 | 2.89299 | 2.30674 | 49.22993 | 51.53667 | 103.99136 | 455.94405 | 3.85194 | 331.10819 | 24.09094 | 0.12696 | 32.24055 | 61.58526 | 309.66863 | 51.03915 | 6.31609 | 19.14028 | 19.64308 | 2415.4016 | 59.80721 | 24.97067 | 31.94628 | 2418.27891 | 54593.87347 | 70.57731 | 45.33177 | 79.9892 | 119.3516 | 29.01659 | 31.14359 | 31.04965 |  | 2164.75 | 18 | 28.23529 | 79 | 33 | 71.37255 | 71 | 36.86275 | 0.78 | 0.07813
|  | 1512 | 51 | 12 | 5 | 12 | 13.97831 | 11.34521 | 98.46185 | 12.55312 | 2.10415 | 3.19172 | 2.46531 | 49.30823 | 51.77354 | 104.67906 | 461.43367 | 4.25312 | 328.8905 | 24.13955 | 0.26051 | 32.16757 | 58.14259 | 319.75218 | 51.35696 | 7.44943 | 19.16512 | 19.65642 | 2832.27794 | 59.82825 | 25.11648 | 31.97884 | 2836.66875 | 54593.87601 | 70.80514 | 45.30285 | 80.08446 | 119.72457 | 29.10537 | 31.35601 | 31.20571 |  | 2578.75 | 24.5 | 28.62745 | 79 | 33 | 63.92157 | 64 | 37.2549 | 0.095 | 0.70313
|  | 1513 | 51 | 13 | 6 | 12 | 14.5589 | 11.35609 | 98.44944 | 15.46966 | 2.09977 | 3.21402 | 2.68677 | 49.24439 | 51.93115 | 104.44681 | 468.08881 | 4.83061 | 328.74999 | 24.30994 | 0.20192 | 32.16042 | 66.30219 | 327.07631 | 52.24294 | 8.51942 | 19.16811 | 19.81347 | 3245.85603 | 60.09242 | 25.06411 | 32.02716 | 3250.39795 | 54593.87875 | 70.50532 | 45.36483 | 79.99637 | 119.74207 | 29.17636 | 31.29457 | 31.09308 |  | 3011.5 | 28 | 29.41176 | 79 | 33 | 61.56863 | 62 | 37.64706 | 0.855 | 1.84375
|  | 1514 | 51 | 14 | 7 | 12 | 14.47359 | 11.33532 | 98.46391 | 13.41978 | 2.09971 | 3.29513 | 2.9501 | 49.1345 | 52.0846 | 104.69236 | 476.5972 | 5.47426 | 329.20756 | 24.14793 | 0.0945 | 32.14286 | 67.54561 | 335.12406 | 52.85197 | 9.64283 | 19.16754 | 19.6484 | 3673.96605 | 60.03265 | 25.06343 | 32.02072 | 3678.64035 | 54593.88187 | 70.41447 | 45.37734 | 79.89322 | 120.27255 | 29.03245 | 31.39972 | 31.14714 |  | 3430.25 | 28.5 | 31.76471 | 79 | 33 | 66.66667 | 68 | 39.21569 | 0.115 | 1.84375
|  | 1515 | 51 | 15 | 8 | 12 | 14.42419 | 11.33927 | 98.46411 | 12.98231 | 2.08543 | 3.30064 | 3.21972 | 49.14428 | 52.364 | 105.25611 | 486.96258 | 6.31048 | 329.69648 | 24.22339 | 0.02564 | 32.09554 | 67.14315 | 339.67277 | 53.40852 | 10.65726 | 19.05821 | 20.12128 | 4088.27219 | 60.07092 | 24.89299 | 32.01146 | 4092.71189 | 54593.88545 | 70.42057 | 45.37449 | 80.40353 | 119.44997 | 28.93903 | 31.37136 | 31.15463 |  | 3861.5 | 28.5 | 32.54902 | 79 | 33 | 68.62745 | 69 | 40 | 0.855 | 1.6875
|  | 1516 | 51 | 16 | 1 | 2 | 14.01254 | 11.34323 | 98.4638 | 11.1218 | 2.0905 | 3.0515 | 3.43941 | 49.09104 | 52.53045 | 103.53377 | 497.54221 | 7.07626 | 330.11306 | 24.08635 | 0.08498 | 31.97813 | 43.09806 | 344.36233 | 53.66364 | 11.31478 | 18.99186 | 19.66059 | 4329.97181 | 60.47797 | 24.95356 | 31.91356 | 4333.06041 | 54593.88955 | 70.57437 | 45.33661 | 80.07238 | 120.05542 | 28.88171 | 31.39514 | 31.14089 |  | 4260.75 | 29 | 31.76471 | 79 | 33 | 68.23529 | 65 | 38.82353 | 0.76 | 0.4375
|  | 1517 | 51 | 17 | 2 | 2 | 14.2395 | 11.33334 | 98.46799 | 8.09022 | 2.09565 | 2.82362 | 3.64055 | 49.01919 | 52.65974 | 103.9368 | 504.52989 | 6.18835 | 331.01478 | 24.15258 | 0.27101 | 31.96716 | 43.67591 | 343.88877 | 54.07649 | 11.34586 | 18.97132 | 19.57888 | 4331.19929 | 60.94648 | 25.01501 | 31.95324 | 4333.4823 | 54593.89381 | 70.59452 | 45.35364 | 79.95048 | 120.09697 | 28.86066 | 31.34895 | 31.19199 |  | 4339.75 | 36 | 27.45098 | 79 | 33 | 43.13725 | 43 | 36.07843 | 0.525 | 1.96875
|  | 1518 | 51 | 18 | 3 | 2 | 14.69681 | 11.35708 | 98.46695 | 7.09464 | 2.09793 | 2.58835 | 3.62615 | 49.06764 | 52.6938 | 103.95108 | 509.71352 | 4.90036 | 332.49529 | 24.26903 | 0.28553 | 31.94589 | 41.26995 | 342.25985 | 54.35541 | 11.33159 | 19.01885 | 19.55071 | 4321.06397 | 61.24926 | 25.04214 | 31.92273 | 4324.20788 | 54593.89718 | 70.60059 | 45.29403 | 80.01511 | 119.93879 | 28.85105 | 31.22295 | 31.15855 |  | 4339.75 | 36 | 26.66667 | 79 | 33 | 42.7451 | 42 | 36.07843 | 0.175 | 0.59375
|  | 1519 | 51 | 19 | 4 | 2 | 14.27861 | 11.32543 | 98.46746 | 6.48693 | 2.09483 | 2.53965 | 3.69462 | 49.0415 | 52.73612 | 104.14389 | 514.13653 | 4.49312 | 331.35378 | 24.22778 | 0.27717 | 31.93523 | 41.2945 | 341.77049 | 54.53718 | 11.29687 | 18.94873 | 19.636 | 4314.18155 | 61.45463 | 25.00525 | 31.95442 | 4317.10612 | 54593.90002 | 70.73052 | 45.3366 | 79.91152 | 119.63685 | 28.78044 | 31.19341 | 31.18968 |  | 4325 | 36 | 27.05882 | 79 | 33 | 43.13725 | 43 | 36.07843 | 0.875 | 0.04688
|  | 1520 | 51 | 20 | 5 | 2 | 14.48994 | 11.3373 | 98.46904 | 6.17158 | 2.08666 | 2.51262 | 3.82722 | 49.00643 | 52.83365 | 104.08134 | 518.21678 | 4.46003 | 332.35539 | 24.20017 | 0.2342 | 31.87222 | 41.82864 | 341.21132 | 54.687 | 11.25373 | 18.96966 | 19.49257 | 4314.54116 | 61.70908 | 24.90768 | 31.97905 | 4317.59477 | 54593.90275 | 70.62177 | 45.30101 | 80.02307 | 119.79688 | 28.84583 | 31.04189 | 31.21611 |  | 4325 | 36 | 27.05882 | 79 | 32 | 43.52941 | 44 | 36.07843 | 0.135 | 0.51563
|  | 1521 | 51 | 21 | 6 | 2 | 14.5774 | 11.31653 | 98.47407 | 5.83637 | 2.09194 | 2.48784 | 3.79594 | 49.0309 | 52.82684 | 103.94506 | 522.52257 | 4.4982 | 328.72552 | 24.24213 | 0.22827 | 31.9167 | 39.42951 | 340.68234 | 54.8594 | 11.27585 | 18.93489 | 19.52399 | 4312.10448 | 61.92609 | 24.97074 | 31.98154 | 4315.33902 | 54593.90549 | 70.65741 | 45.35492 | 80.0933 | 119.77354 | 28.8071 | 30.99941 | 31.10143 |  | 4325 | 35.5 | 27.45098 | 79 | 32 | 44.31373 | 45 | 36.47059 | 0.39 | 0.67188
|  | 1522 | 51 | 22 | 7 | 2 | 14.53529 | 11.31059 | 98.4667 | 5.66348 | 2.09313 | 2.53861 | 3.84878 | 48.99588 | 52.84466 | 104.32735 | 526.35549 | 4.43434 | 332.44807 | 24.14501 | 0.22738 | 31.89784 | 44.23727 | 340.63313 | 54.93633 | 11.2696 | 18.9307 | 19.46848 | 4307.26575 | 62.01771 | 24.98494 | 32.00653 | 4310.96674 | 54593.90824 | 70.72348 | 45.26055 | 80.03682 | 119.93303 | 28.72853 | 30.90072 | 31.10279 |  | 4310 | 36 | 27.45098 | 79 | 32 | 43.92157 | 43 | 36.07843 | 0.855 | 0.125
|  | 1523 | 51 | 23 | 1 | 21 | 13.47001 | 11.29971 | 98.47019 | 5.38964 | 2.09205 | 2.57034 | 3.65833 | 49.07406 | 52.73239 | 102.71606 | 529.80577 | 4.45282 | 332.28299 | 24.20493 | 0.32236 | 31.84996 | 21.04417 | 340.62891 | 55.04519 | 10.96443 | 18.89907 | 19.44864 | 4192.80271 | 62.18288 | 24.97199 | 31.99053 | 4194.07773 | 54593.91095 | 71.16912 | 45.28533 | 79.92291 | 119.85497 | 28.78886 | 30.81349 | 31.13755 |  | 4319.5 | 36 | 25.88235 | 79 | 32 | 42.7451 | 40 | 34.90196 | 0.835 | 0.04688
|  | 1524 | 51 | 24 | 2 | 21 | 14.31628 | 11.29675 | 98.46446 | 3.33424 | 2.09205 | 2.25824 | 3.788 | 49.07341 | 52.86142 | 102.43087 | 528.85266 | 3.33844 | 333.79855 | 24.22153 | 0.54267 | 31.8931 | 15.8718 | 335.57626 | 55.13169 | 9.90998 | 18.94429 | 19.47424 | 3789.57155 | 62.31858 | 24.97204 | 32.03525 | 3790.55408 | 54593.91351 | 71.00489 | 45.38077 | 79.95507 | 120.45906 | 28.83882 | 30.88807 | 31.182 |  | 4035.75 | 33 | 20.39216 | 79 | 32 | 19.21569 | 19 | 29.41176 | 0.875 | 1.96875
|  | 1525 | 51 | 25 | 3 | 21 | 14.83106 | 11.30466 | 98.46912 | 5.52533 | 2.08475 | 2.09402 | 3.47066 | 49.13983 | 52.66586 | 101.08916 | 523.9163 | 1.81856 | 333.90842 | 24.1891 | 0.57699 | 31.84717 | 12.77552 | 328.32407 | 55.22129 | 8.73008 | 18.97021 | 19.47944 | 3350.0748 | 62.38108 | 24.88487 | 32.05709 | 3352.72191 | 54593.91508 | 70.84676 | 45.30139 | 79.86737 | 120.16258 | 28.84137 | 30.80681 | 31.18868 |  | 3605.25 | 31 | 18.82353 | 79 | 32 | 15.29412 | 15 | 27.45098 | 0.23 | 0.51563
|  | 1526 | 51 | 26 | 4 | 21 | 21.00596 | 11.30169 | 98.46653 | 11.59762 | 2.08721 | 2.01462 | 3.2931 | 49.13958 | 52.43268 | 101.15573 | 515.63712 | 0.94558 | 334.82817 | 24.0997 | 0.33283 | 31.83864 | 13.11854 | 323.16852 | 55.13027 | 7.52414 | 18.91592 | 19.46228 | 2883.90364 | 62.34104 | 24.91424 | 31.94949 | 2883.69851 | 54593.91594 | 70.7954 | 45.28779 | 80.16189 | 119.6041 | 28.89417 | 30.88892 | 31.21992 |  | 3150.75 | 28.5 | 17.2549 | 79 | 33 | 12.94118 | 13 | 26.27451 | 0 | 0
|  | 1527 | 51 | 27 | 5 | 21 | 21.00343 | 11.31455 | 98.46822 | 8.46915 | 2.06866 | 1.93059 | 2.90032 | 49.26438 | 52.1647 | 100.14563 | 506.50475 | 0.19214 | 334.87819 | 24.1615 | 0.03921 | 31.83671 | 11.12685 | 310.97382 | 55.16993 | 6.28046 | 19.02079 | 19.50119 | 2428.80368 | 62.33412 | 24.69282 | 32.02747 | 2427.83316 | 54593.91627 | 70.43513 | 45.31525 | 80.0749 | 119.66305 | 28.97711 | 30.88937 | 31.14229 |  | 2687.5 | 26.5 | 16.86275 | 79 | 33 | 12.54902 | 13 | 25.09804 | 0 | 0
|  | 1528 | 51 | 28 | 6 | 21 | 21.00407 | 11.32345 | 98.46623 | 1.7334 | 2.08481 | 2.05657 | 2.74 | 49.23181 | 51.97181 | 100.27125 | 497.61255 | 0.02416 | 334.06166 | 24.15896 | 0.06056 | 31.92844 | 12.45508 | 293.54867 | 55.13574 | 5.20246 | 19.00151 | 19.54842 | 1996.32476 | 61.93058 | 24.88564 | 32.03642 | 1996.19364 | 54593.91632 | 70.8733 | 45.30974 | 80.00945 | 119.69964 | 29.05687 | 30.78988 | 31.12302 |  | 2234.25 | 20 | 16.07843 | 79 | 33 | 12.15686 | 11 | 23.52941 | 0 | 0
|  | 1529 | 51 | 29 | 7 | 21 | 15.31535 | 11.31752 | 98.46536 | 3.00193 | 2.08959 | 1.91167 | 2.55082 | 49.33756 | 51.88838 | 101.01382 | 489.62894 | 0.27172 | 333.51851 | 24.27389 | 0.09365 | 31.89528 | 14.07267 | 243.25941 | 55.11413 | 4.15142 | 19.01865 | 19.53377 | 1589.37213 | 61.71924 | 24.94266 | 32.04572 | 1588.20395 | 54593.91636 | 70.70146 | 45.37893 | 80.07125 | 119.3194 | 29.0835 | 30.91845 | 31.13217 |  | 1818.75 | 15 | 16.47059 | 79 | 33 | 14.11765 | 14 | 21.96078 | 0.74 | 0.07813
|  | 1530 | 51 | 30 | 8 | 21 | 13.56791 | 11.32246 | 98.46754 | 4.82288 | 2.09794 | 2.0813 | 2.35371 | 49.33406 | 51.68777 | 101.34206 | 481.53564 | 0.51637 | 334.56363 | 24.14809 | 0.21499 | 31.96048 | 16.17744 | 188.49903 | 54.88344 | 3.15768 | 19.04892 | 19.54194 | 1204.1034 | 61.61773 | 25.04235 | 32.04077 | 1203.74903 | 54593.91661 | 70.57037 | 45.35064 | 80.10643 | 119.0846 | 29.1061 | 30.90932 | 31.08474 |  | 1426.5 | 17.5 | 16.86275 | 79 | 33 | 15.29412 | 15 | 21.56863 | 0.855 | 1.6875
|  | 1531 | 52 | 1 | 1 | 1 | 14.32955 | 11.31455 | 98.46864 | 7.47467 | 2.08372 | 1.89906 | 2.11648 | 49.48729 | 51.60377 | 101.32778 | 474.70456 | 0.50507 | 334.35738 | 24.24823 | 0.39758 | 32.04565 | 19.46351 | 141.29512 | 54.90092 | 2.24406 | 19.06349 | 19.56836 | 861.5582 | 61.64568 | 24.87256 | 31.98483 | 858.78174 | 54593.91693 | 70.72404 | 45.36751 | 80.06548 | 119.38494 | 29.24139 | 30.85725 | 31.03933 |  | 1054.5 | 13.5 | 16.47059 | 79 | 33 | 18.43137 | 19 | 21.56863 | 0.78 | 1.45313
|  | 1532 | 52 | 2 | 2 | 1 | 14.50241 | 11.32444 | 98.46614 | 10.30824 | 2.12244 | 2.1614 | 2.05412 | 49.43981 | 51.49393 | 102.47347 | 468.93797 | 0.48993 | 333.36501 | 24.11609 | 0.34243 | 32.04126 | 56.02112 | 121.33513 | 54.78515 | 1.97629 | 19.0122 | 19.57049 | 744.91228 | 61.5299 | 25.33471 | 31.93731 | 751.18917 | 54593.91723 | 70.61909 | 45.28783 | 80.02191 | 119.55947 | 29.19758 | 30.94256 | 31.11359 |  | 726.5 | 7 | 19.21569 | 79 | 33 | 27.84314 | 32 | 27.84314 | 0.8 | 1.29688
|  | 1533 | 52 | 3 | 3 | 1 | 15.90631 | 11.32345 | 98.464 | 10.8277 | 2.10058 | 2.09928 | 1.84654 | 49.48495 | 51.33149 | 102.04928 | 464.43752 | 0.7611 | 333.66955 | 24.08464 | 0.3064 | 32.03844 | 31.20254 | 128.69648 | 54.50974 | 2.1611 | 19.05277 | 19.60771 | 823.04676 | 61.29723 | 25.07385 | 31.91443 | 815.51488 | 54593.91758 | 70.58438 | 45.3398 | 80.02403 | 119.58287 | 29.11263 | 31.00135 | 31.07583 |  | 824 | 12 | 18.03922 | 79 | 33 | 43.13725 | 41 | 27.05882 | 0.035 | 1.84375
|  | 1534 | 52 | 4 | 4 | 1 | 14.19259 | 11.31455 | 98.46698 | 11.20648 | 2.0938 | 2.23533 | 1.73608 | 49.54601 | 51.32396 | 101.85061 | 460.71369 | 0.87375 | 331.15205 | 24.1722 | 0.31751 | 32.08549 | 46.45186 | 122.75822 | 54.30999 | 1.99528 | 19.0986 | 19.62916 | 762.35639 | 61.02293 | 24.99293 | 32.09425 | 749.47747 | 54593.91812 | 70.53651 | 45.37187 | 79.9796 | 119.58285 | 29.15803 | 31.00585 | 31.06716 |  | 776.5 | 17 | 18.43137 | 79 | 33 | 30.58824 | 31 | 27.45098 | 0.465 | 0.07813
|  | 1535 | 52 | 5 | 5 | 1 | 15.72928 | 11.29971 | 98.46695 | 11.55943 | 2.09642 | 2.6555 | 1.7852 | 49.50831 | 51.29351 | 102.24388 | 456.95347 | 0.84639 | 332.15145 | 24.01567 | 0.28922 | 32.03469 | 31.92911 | 125.70593 | 54.02156 | 2.14609 | 19.10725 | 19.5521 | 818.95497 | 60.7028 | 25.02417 | 31.91881 | 824.61031 | 54593.91863 | 70.51102 | 45.26088 | 80.08977 | 119.6863 | 29.08596 | 31.01784 | 31.03511 |  | 797.5 | 12 | 18.82353 | 79 | 33 | 43.92157 | 42 | 27.84314 | 0.055 | 0.15625
|  | 1536 | 52 | 6 | 6 | 1 | 14.06888 | 11.29971 | 98.46821 | 11.73152 | 2.09201 | 2.34861 | 1.77216 | 49.42197 | 51.21112 | 101.69452 | 453.61472 | 0.84683 | 331.94763 | 23.94092 | 0.25575 | 32.00357 | 40.64061 | 128.13226 | 53.55646 | 2.01892 | 19.10376 | 19.55598 | 772.05085 | 60.68702 | 24.97154 | 31.9092 | 756.61262 | 54593.91917 | 70.49265 | 45.26605 | 80.03675 | 120.18658 | 29.09131 | 31.07176 | 31.04772 |  | 799 | 17 | 18.03922 | 79 | 33 | 31.76471 | 31 | 27.05882 | 0.31 | 0.39063
|  | 1537 | 52 | 7 | 7 | 1 | 15.2167 | 11.30169 | 98.47251 | 11.82229 | 2.09298 | 2.83304 | 1.83228 | 49.48839 | 51.1661 | 102.23214 | 450.47692 | 0.82199 | 334.11151 | 23.97581 | 0.19745 | 32.10802 | 34.344 | 129.1 | 53.00508 | 2.12202 | 19.12142 | 19.63557 | 811.10329 | 60.63975 | 24.98305 | 31.99667 | 825.70693 | 54593.91967 | 70.46358 | 45.318 | 79.9668 | 120.00216 | 29.19647 | 30.97986 | 30.94505 |  | 792.75 | 13 | 18.82353 | 79 | 33 | 43.13725 | 42 | 27.45098 | 0.78 | 1.76563
|  | 1538 | 52 | 8 | 1 | 12 | 14.322 | 11.28785 | 98.46514 | 11.65496 | 2.08787 | 2.88526 | 1.68921 | 49.45039 | 51.1396 | 102.44954 | 447.44696 | 0.85232 | 333.11988 | 23.97571 | 0.17193 | 32.16661 | 74.19014 | 130.80673 | 52.51651 | 2.2185 | 19.18025 | 19.67956 | 850.0537 | 60.37546 | 24.92208 | 31.95556 | 881.20852 | 54593.92018 | 70.38122 | 45.28886 | 79.9819 | 119.9247 | 29.09729 | 31.19359 | 31.21347 |  | 804.5 | 16 | 18.03922 | 79 | 33 | 34.90196 | 34 | 26.66667 | 0.29 | 0.46875
|  | 1539 | 52 | 9 | 2 | 12 | 16.7418 | 11.29477 | 98.46617 | 8.5866 | 2.09735 | 2.89569 | 1.79755 | 49.39685 | 51.19439 | 103.97603 | 446.32676 | 1.23742 | 329.96422 | 23.9634 | 0.05556 | 32.18639 | 84.27726 | 148.85877 | 52.12421 | 3.21331 | 19.24708 | 19.73708 | 1225.66576 | 60.26016 | 25.03525 | 31.99137 | 1226.2447 | 54593.92073 | 70.42805 | 45.28483 | 79.97798 | 119.78636 | 29.19706 | 31.02551 | 31.08652 |  | 996.75 | -8.5 | 27.05882 | 79 | 33 | 84.31373 | 84 | 35.68627 | 0.015 | 0
|  | 1540 | 52 | 10 | 3 | 12 | 14.35668 | 11.27894 | 98.46963 | 9.27636 | 2.09724 | 2.85745 | 1.9389 | 49.33325 | 51.27215 | 105.45559 | 449.86148 | 2.39133 | 331.84586 | 23.98391 | -0.02408 | 32.15481 | 83.37207 | 217.71976 | 51.4298 | 4.84839 | 19.18572 | 19.63434 | 1849.43726 | 60.05609 | 25.03393 | 31.96515 | 1848.59281 | 54593.92177 | 70.3212 | 45.22719 | 79.96216 | 119.77917 | 29.07207 | 31.1189 | 30.98363 |  | 1450 | 0 | 30.58824 | 79 | 33 | 85.88235 | 86 | 38.43137 | 0.035 | 0.54688
|  | 1541 | 52 | 11 | 4 | 12 | 14.81883 | 11.274 | 98.46563 | 8.88008 | 2.09136 | 2.9313 | 2.24609 | 49.2736 | 51.5197 | 103.97755 | 455.50843 | 3.76782 | 330.03909 | 23.96267 | 0.1252 | 32.16461 | 62.01275 | 308.01403 | 50.98275 | 6.18083 | 19.12896 | 19.72882 | 2364.3295 | 59.89451 | 24.96378 | 31.96622 | 2366.49404 | 54593.92362 | 70.40171 | 45.33649 | 79.96354 | 120.27061 | 29.08739 | 31.24537 | 31.10546 |  | 2133.5 | 20.5 | 27.05882 | 79 | 33 | 65.4902 | 65 | 35.68627 | 0.875 | 0.23438
|  | 1542 | 52 | 12 | 5 | 12 | 13.97397 | 11.27202 | 98.46739 | 11.68076 | 2.10406 | 3.11266 | 2.44056 | 49.24045 | 51.68101 | 104.30889 | 460.43519 | 4.16559 | 330.87288 | 23.82934 | 0.26918 | 32.15398 | 65.0099 | 318.29382 | 51.38314 | 7.33703 | 19.2757 | 19.7814 | 2789.66526 | 59.96586 | 25.11536 | 32.01076 | 2793.58513 | 54593.9261 | 70.2844 | 45.23342 | 80.05931 | 120.06318 | 29.12245 | 31.24138 | 31.07906 |  | 2535 | 24 | 29.01961 | 79 | 33 | 65.4902 | 66 | 37.2549 | 0.075 | 0.78125
|  | 1543 | 52 | 13 | 6 | 12 | 14.56828 | 11.27993 | 98.46921 | 15.45124 | 2.104 | 3.2403 | 2.75402 | 49.14641 | 51.90043 | 104.30247 | 466.87343 | 4.76162 | 333.34164 | 23.85108 | 0.18827 | 32.14241 | 67.74962 | 326.32622 | 52.18079 | 8.40662 | 19.25393 | 19.75101 | 3196.42895 | 60.06663 | 25.11468 | 32.06354 | 3201.13731 | 54593.9288 | 70.25865 | 45.38335 | 80.21746 | 119.39324 | 29.04776 | 31.26429 | 31.05264 |  | 2971 | 28 | 29.01961 | 79 | 33 | 60.78431 | 62 | 37.64706 | 0.855 | 1.92188
|  | 1544 | 52 | 14 | 7 | 12 | 14.77002 | 11.2829 | 98.46205 | 13.49198 | 2.10061 | 3.17173 | 2.92232 | 49.11555 | 52.03787 | 104.82876 | 475.11734 | 5.38899 | 330.34932 | 23.87189 | 0.10218 | 32.1066 | 66.36398 | 333.95441 | 52.78342 | 9.50533 | 19.30104 | 19.75101 | 3624.3324 | 60.08202 | 25.07324 | 32.05872 | 3628.91947 | 54593.93187 | 70.67084 | 45.31764 | 80.1314 | 119.92431 | 29.02943 | 31.3233 | 31.05342 |  | 3389.75 | 28.5 | 30.98039 | 79 | 33 | 66.27451 | 67 | 38.82353 | 0.875 | 1.53125
|  | 1545 | 52 | 15 | 8 | 12 | 14.47306 | 11.27796 | 98.46226 | 12.84634 | 2.09795 | 3.14098 | 3.18583 | 49.07697 | 52.26281 | 105.36449 | 485.20364 | 6.27655 | 327.85234 | 23.78446 | 0.02751 | 31.92639 | 68.08977 | 338.38892 | 53.34396 | 10.61477 | 19.20952 | 19.77152 | 4047.67423 | 60.13566 | 25.04244 | 31.92189 | 4052.50761 | 54593.9354 | 70.46464 | 45.28985 | 80.24338 | 119.75682 | 28.95161 | 31.29686 | 31.10385 |  | 3821.75 | 28.5 | 32.54902 | 79 | 33 | 69.01961 | 69 | 40 | 0.875 | 1.21875
|  | 1546 | 52 | 16 | 1 | 2 | 14.18753 | 11.27499 | 98.46987 | 11.98841 | 2.09201 | 3.03585 | 3.40727 | 49.03545 | 52.44272 | 103.71823 | 496.73125 | 7.0501 | 330.25894 | 23.77797 | 0.06235 | 31.96335 | 45.80109 | 344.40399 | 53.70449 | 11.31846 | 19.27711 | 19.92855 | 4328.2594 | 60.60213 | 24.97155 | 31.96691 | 4331.13067 | 54593.93948 | 70.51854 | 45.27232 | 79.89671 | 119.96856 | 28.84772 | 31.27012 | 31.04879 |  | 4227.25 | 29 | 33.33333 | 79 | 33 | 69.80392 | 70 | 40 | 0.505 | 0.4375
|  | 1547 | 52 | 17 | 2 | 2 | 14.39741 | 11.26213 | 98.4699 | 8.28097 | 2.09205 | 2.83993 | 3.68925 | 49.03045 | 52.7197 | 104.01024 | 504.13267 | 6.3111 | 330.07823 | 23.65938 | 0.27584 | 31.88086 | 41.16144 | 343.96081 | 53.98638 | 11.33369 | 19.31608 | 19.86773 | 4333.95465 | 60.95846 | 24.85591 | 31.97942 | 4336.1507 | 54593.94378 | 70.60325 | 45.23945 | 80.00983 | 120.05403 | 28.75009 | 31.23368 | 31.06319 |  | 4335 | 35.5 | 27.45098 | 79 | 33 | 43.92157 | 44 | 36.07843 | 0.21 | 0.51563
|  | 1548 | 52 | 18 | 3 | 2 | 14.62634 | 11.26609 | 98.46766 | 7.21359 | 2.09484 | 2.69013 | 3.74292 | 48.98426 | 52.73226 | 104.06021 | 509.54814 | 4.98045 | 329.39931 | 23.65874 | 0.28952 | 31.85705 | 41.30031 | 342.24445 | 54.24815 | 11.32773 | 19.26173 | 19.7797 | 4325.69675 | 61.22806 | 25.00449 | 32.03427 | 4328.41894 | 54593.94722 | 70.68757 | 45.22857 | 79.95502 | 119.77 | 28.7496 | 31.25469 | 31.01777 |  | 4339.75 | 36 | 27.45098 | 79 | 32 | 43.52941 | 44 | 36.07843 | 0.135 | 0.59375
|  | 1549 | 52 | 19 | 4 | 2 | 14.35367 | 11.25719 | 98.46576 | 6.69203 | 2.09725 | 2.5605 | 3.71766 | 49.02781 | 52.74547 | 104.2413 | 514.19285 | 4.55689 | 331.55487 | 23.78455 | 0.26859 | 31.91549 | 42.76249 | 341.60872 | 54.57114 | 11.32765 | 19.44295 | 19.83933 | 4320.94809 | 61.533 | 25.03412 | 32.05135 | 4323.19223 | 54593.95012 | 70.81828 | 45.28876 | 79.98229 | 119.49031 | 28.8074 | 31.14065 | 31.04186 |  | 4329.5 | 36 | 27.45098 | 79 | 32 | 43.13725 | 44 | 36.07843 | 0.855 | 0.04688
|  | 1550 | 52 | 20 | 5 | 2 | 14.42452 | 11.26806 | 98.46463 | 6.1467 | 2.0961 | 2.49332 | 3.78207 | 49.0233 | 52.80538 | 103.99917 | 518.36787 | 4.46832 | 329.28843 | 23.74665 | 0.24085 | 31.80159 | 39.39491 | 340.99846 | 54.72328 | 11.31865 | 19.337 | 19.8684 | 4319.49326 | 61.71035 | 25.02342 | 32.00571 | 4322.24902 | 54593.95287 | 70.62126 | 45.30773 | 80.0934 | 119.74317 | 28.75682 | 31.04299 | 31.03983 |  | 4329.5 | 35.5 | 27.45098 | 79 | 32 | 43.52941 | 44 | 36.07843 | 0.195 | 0.51563
|  | 1551 | 52 | 21 | 6 | 2 | 15.00677 | 11.26905 | 98.46659 | 5.86293 | 2.09899 | 2.50718 | 3.79393 | 49.02241 | 52.81634 | 104.63415 | 522.30884 | 4.41959 | 330.52091 | 23.74909 | 0.23961 | 31.81663 | 44.08699 | 340.40594 | 54.85783 | 11.28824 | 19.35754 | 19.90371 | 4302.34767 | 61.88543 | 25.05487 | 31.98519 | 4303.45871 | 54593.9556 | 70.94798 | 45.25945 | 79.84746 | 120.19658 | 28.74953 | 30.98179 | 31.11045 |  | 4310 | 36.5 | 26.66667 | 79 | 32 | 41.96078 | 42 | 35.68627 | 0.525 | 0.59375
|  | 1552 | 52 | 22 | 7 | 2 | 14.27747 | 11.25422 | 98.46509 | 5.91313 | 2.08702 | 2.6037 | 3.78617 | 48.88963 | 52.6758 | 104.17483 | 526.29069 | 4.45166 | 331.00526 | 23.58976 | 0.21731 | 31.75834 | 43.44287 | 340.43323 | 54.8922 | 11.24201 | 19.31839 | 19.8702 | 4309.29559 | 61.94724 | 24.91202 | 31.92077 | 4312.85599 | 54593.9583 | 70.77592 | 45.1777 | 80.02109 | 119.77207 | 28.70098 | 30.86558 | 31.02542 |  | 4319.5 | 35.5 | 27.84314 | 79 | 32 | 45.09804 | 46 | 36.47059 | 0.7 | 0.04688
|  | 1553 | 52 | 23 | 1 | 21 | 13.27637 | 11.26213 | 98.46781 | 5.17006 | 2.09374 | 2.52364 | 3.79133 | 49.08199 | 52.87332 | 103.01947 | 529.83077 | 4.4495 | 331.07183 | 23.67187 | 0.29404 | 31.86967 | 21.24991 | 340.60693 | 55.08059 | 11.06168 | 19.35422 | 19.93417 | 4223.29432 | 62.25046 | 24.99303 | 32.06575 | 4221.30862 | 54593.96104 | 70.53188 | 45.2683 | 80.12389 | 119.84821 | 28.72229 | 30.86797 | 31.05323 |  | 4314.75 | 36 | 27.45098 | 79 | 32 | 43.52941 | 43 | 36.07843 | 0.21 | 0.59375
|  | 1554 | 52 | 24 | 2 | 21 | 14.14225 | 11.27004 | 98.46844 | 3.43194 | 2.08263 | 2.3101 | 3.74954 | 49.04613 | 52.8183 | 101.79832 | 528.75873 | 3.42613 | 331.65427 | 23.65704 | 0.53235 | 31.7762 | 15.24804 | 335.80707 | 55.18188 | 9.94331 | 19.36727 | 19.86338 | 3810.36807 | 62.24366 | 24.95568 | 31.95796 | 3812.56465 | 54593.96364 | 70.59437 | 45.18732 | 80.07302 | 119.94924 | 28.74747 | 30.73663 | 31.01242 |  | 4062.5 | 33 | 20 | 79 | 32 | 18.43137 | 18 | 29.41176 | 0.895 | 1.96875
|  | 1555 | 52 | 25 | 3 | 21 | 14.99695 | 11.27993 | 98.4671 | 5.51089 | 2.09069 | 2.19624 | 3.61334 | 49.08569 | 52.69903 | 100.82554 | 523.2774 | 1.86755 | 333.17256 | 23.84646 | 0.58857 | 31.79443 | 13.39675 | 328.3181 | 55.09927 | 8.81783 | 19.41315 | 19.93265 | 3374.1343 | 62.32545 | 24.95577 | 31.90731 | 3378.24537 | 54593.96529 | 70.82128 | 45.24602 | 80.26712 | 119.71121 | 28.79811 | 30.8214 | 31.0495 |  | 3636.5 | 31 | 18.43137 | 79 | 32 | 15.29412 | 15 | 27.45098 | 0.41 | 1.96875
|  | 1556 | 52 | 26 | 4 | 21 | 21.00102 | 11.27499 | 98.46475 | 11.23304 | 2.09383 | 1.99002 | 3.22413 | 49.22121 | 52.44534 | 100.41593 | 514.90239 | 0.90291 | 335.98889 | 23.69059 | 0.38648 | 31.84217 | 11.97023 | 321.48724 | 55.25389 | 7.61912 | 19.48649 | 19.94051 | 2906.47997 | 62.40955 | 24.99232 | 31.9292 | 2904.41856 | 54593.96614 | 70.74996 | 45.25485 | 80.15361 | 120.10144 | 28.89394 | 30.78701 | 31.036 |  | 3175 | 28.5 | 17.2549 | 79 | 33 | 12.54902 | 13 | 26.27451 | 0 | 0
|  | 1557 | 52 | 27 | 5 | 21 | 21.00114 | 11.28982 | 98.46543 | 8.78798 | 2.09741 | 2.00645 | 3.10217 | 49.31612 | 52.25363 | 100.02157 | 505.90345 | 0.17274 | 333.66998 | 23.76462 | 0.05463 | 31.81009 | 10.40629 | 311.63162 | 55.1733 | 6.42809 | 19.53724 | 20.00651 | 2447.5691 | 62.52066 | 25.03167 | 32.03352 | 2446.52758 | 54593.96644 | 71.08991 | 45.26319 | 80.17551 | 119.84384 | 29.0385 | 30.77408 | 31.0812 |  | 2710.75 | 26.5 | 16.86275 | 79 | 33 | 12.94118 | 13 | 25.09804 | 0 | 0
|  | 1558 | 52 | 28 | 6 | 21 | 21.00451 | 11.27796 | 98.46287 | 1.75791 | 2.08235 | 2.13146 | 2.69288 | 49.31298 | 52.00585 | 100.40722 | 497.04672 | 0.02054 | 333.12226 | 23.78185 | 0.03033 | 31.83728 | 11.69806 | 293.77569 | 55.18097 | 5.24956 | 19.51126 | 20.03424 | 2016.78434 | 62.18124 | 24.85623 | 32.06196 | 2014.49033 | 54593.96648 | 70.9789 | 45.17834 | 80.05614 | 120.28029 | 29.03299 | 30.68108 | 31.04816 |  | 2253 | 20 | 16.07843 | 79 | 33 | 12.15686 | 12 | 22.35294 | 0 | 0
|  | 1559 | 52 | 29 | 7 | 21 | 15.68756 | 11.2829 | 98.4687 | 2.4233 | 2.07894 | 2.11591 | 2.50728 | 49.3454 | 51.85268 | 100.76089 | 489.06109 | 0.23226 | 333.45153 | 23.76818 | 0.07022 | 31.92604 | 14.01598 | 245.04599 | 55.0811 | 4.18439 | 19.58022 | 20.03112 | 1610.20644 | 61.9872 | 24.81546 | 32.0025 | 1609.73085 | 54593.96652 | 70.85105 | 45.27116 | 80.09878 | 120.04997 | 29.06552 | 30.7967 | 31.12606 |  | 1839.75 | 15 | 16.86275 | 79 | 33 | 14.5098 | 14 | 22.7451 | 0.425 | 0.07813
|  | 1560 | 52 | 30 | 8 | 21 | 13.47059 | 11.3007 | 98.46748 | 4.64578 | 2.07644 | 2.0829 | 2.31895 | 49.38623 | 51.7039 | 101.27005 | 481.15555 | 0.44073 | 334.71117 | 23.77934 | 0.22374 | 31.95401 | 15.96519 | 190.86054 | 54.93592 | 3.18096 | 19.51303 | 20.01867 | 1225.54672 | 61.8001 | 24.78562 | 32.05586 | 1222.63593 | 54593.96674 | 70.6724 | 45.2085 | 80.03353 | 120.00355 | 29.09823 | 30.86713 | 31.10022 |  | 1442.75 | 14 | 16.47059 | 79 | 33 | 15.29412 | 15 | 21.56863 | 0.875 | 1.6875
|  | 1561 | 53 | 1 | 1 | 1 | 14.29072 | 11.26708 | 98.46603 | 7.24636 | 2.07539 | 1.86516 | 2.16254 | 49.32986 | 51.49241 | 101.42824 | 474.25656 | 0.45673 | 335.16092 | 23.76945 | 0.41232 | 31.96505 | 19.56659 | 143.67813 | 54.76964 | 2.28917 | 19.54821 | 20.02762 | 882.40699 | 61.71267 | 24.77309 | 31.98068 | 882.59067 | 54593.96703 | 70.74719 | 45.18845 | 79.99128 | 120.13695 | 29.01919 | 30.83743 | 31.12184 |  | 1067 | 13.5 | 16.47059 | 79 | 33 | 18.43137 | 18 | 21.56863 | 0.78 | 1.45313
|  | 1562 | 53 | 2 | 2 | 1 | 14.47837 | 11.28686 | 98.43879 | 10.55424 | 2.10881 | 2.14356 | 2.00381 | 49.38824 | 51.42251 | 102.49532 | 468.37842 | 0.36794 | 334.49228 | 23.85884 | 0.34516 | 32.01025 | 55.37071 | 121.79287 | 54.64866 | 1.98819 | 19.57003 | 20.03289 | 758.6091 | 61.60407 | 25.24269 | 32.04224 | 740.07166 | 54593.96728 | 70.62392 | 45.23031 | 79.96767 | 120.03394 | 29.11621 | 30.9625 | 31.21676 |  | 751.5 | 7.5 | 18.82353 | 79 | 33 | 27.84314 | 31 | 28.23529 | 0.82 | 1.29688
|  | 1563 | 53 | 3 | 3 | 1 | 15.76889 | 11.28785 | 98.46582 | 10.75084 | 2.08637 | 2.52714 | 1.93889 | 49.42361 | 51.3625 | 102.22348 | 464.14154 | 0.59464 | 333.45365 | 23.88955 | 0.31004 | 32.0051 | 28.51299 | 130.0089 | 54.58724 | 2.17133 | 19.53166 | 20.11529 | 832.57747 | 61.73209 | 24.90419 | 32.02984 | 837.22573 | 54593.96753 | 70.48787 | 45.22015 | 79.94855 | 120.32382 | 29.1383 | 30.90751 | 31.1238 |  | 835 | 12 | 18.03922 | 79 | 33 | 45.4902 | 41 | 27.05882 | 0.035 | 1.84375
|  | 1564 | 53 | 4 | 4 | 1 | 14.11821 | 11.26905 | 98.46554 | 11.19445 | 2.08958 | 2.59295 | 1.92103 | 49.40221 | 51.32324 | 102.05498 | 460.37513 | 0.69418 | 334.20514 | 23.87094 | 0.3174 | 31.94104 | 42.31738 | 124.69717 | 54.32999 | 2.01214 | 19.57112 | 20.05701 | 770.55761 | 61.70288 | 24.98283 | 31.94275 | 785.61842 | 54593.96796 | 70.46224 | 45.14772 | 79.94598 | 120.05192 | 29.05168 | 30.89635 | 31.09811 |  | 787.5 | 17.5 | 18.43137 | 79 | 33 | 30.98039 | 32 | 27.45098 | 0.78 | 1.6875
|  | 1565 | 53 | 5 | 5 | 1 | 15.8385 | 11.28488 | 98.46659 | 11.29949 | 2.10155 | 2.51091 | 1.82718 | 49.3046 | 51.13177 | 102.50797 | 456.76938 | 0.7159 | 330.58139 | 23.86538 | 0.27483 | 31.98688 | 33.1771 | 127.85698 | 53.96411 | 2.16926 | 19.56447 | 20.00614 | 825.77756 | 61.54667 | 25.08535 | 31.94616 | 817.55258 | 54593.96837 | 70.51212 | 45.12786 | 79.93783 | 120.20155 | 29.04329 | 30.99033 | 31.12186 |  | 800 | 12 | 18.82353 | 79 | 33 | 43.52941 | 42 | 27.45098 | 0.055 | 0.07813
|  | 1566 | 53 | 6 | 6 | 1 | 14.28328 | 11.27103 | 98.4704 | 11.70542 | 2.09553 | 2.66724 | 1.82525 | 49.41024 | 51.23549 | 101.99312 | 453.58607 | 0.74941 | 334.08482 | 23.90592 | 0.22945 | 32.0349 | 36.79471 | 128.70383 | 53.58335 | 2.04985 | 19.6591 | 20.12389 | 782.56279 | 61.39628 | 25.01353 | 31.98974 | 781.4514 | 54593.96882 | 70.4756 | 45.17086 | 80.00701 | 119.78013 | 29.11694 | 31.0742 | 31.08467 |  | 808.5 | 17 | 18.03922 | 79 | 33 | 32.94118 | 32 | 26.66667 | 0.31 | 0.39063
|  | 1567 | 53 | 7 | 7 | 1 | 15.13196 | 11.28191 | 98.46968 | 11.84885 | 2.0973 | 2.54804 | 1.76253 | 49.46823 | 51.23076 | 102.27387 | 450.50327 | 0.73593 | 331.74379 | 24.11785 | 0.18703 | 32.16065 | 37.31048 | 127.68575 | 53.09918 | 2.13478 | 19.67454 | 20.1369 | 814.29699 | 61.03649 | 25.03468 | 32.04488 | 811.9473 | 54593.96928 | 70.37337 | 45.28144 | 79.95558 | 120.17071 | 29.20689 | 31.16169 | 31.14086 |  | 789.75 | 13 | 19.21569 | 79 | 33 | 41.17647 | 43 | 28.23529 | 0.82 | 1.6875
|  | 1568 | 53 | 8 | 1 | 12 | 14.34508 | 11.27202 | 98.46338 | 11.81216 | 2.09203 | 2.76842 | 1.78614 | 49.45895 | 51.21694 | 102.50174 | 447.41104 | 0.72732 | 333.56225 | 24.12776 | 0.19491 | 32.18078 | 68.60375 | 128.6323 | 52.61644 | 2.1666 | 19.68555 | 20.22911 | 832.26572 | 60.70758 | 24.97148 | 32.03521 | 835.19868 | 54593.96973 | 70.49399 | 45.24048 | 79.96365 | 120.2545 | 29.15156 | 31.0483 | 31.12475 |  | 815.5 | 16 | 18.03922 | 79 | 33 | 34.11765 | 34 | 27.05882 | 0.075 | 0.39063
|  | 1569 | 53 | 9 | 2 | 12 | 16.72412 | 11.28686 | 98.4654 | 8.67584 | 2.10227 | 3.11918 | 1.71101 | 49.38825 | 51.09925 | 103.96462 | 446.02196 | 1.0848 | 329.97507 | 24.02251 | 0.06917 | 32.15772 | 85.65203 | 146.32611 | 52.20403 | 3.09562 | 19.74975 | 20.18103 | 1178.00903 | 60.47021 | 25.09402 | 32.01587 | 1191.98164 | 54593.97019 | 70.34091 | 45.22064 | 79.95616 | 119.8116 | 29.19788 | 31.07522 | 31.11551 |  | 982 | -10 | 26.66667 | 79 | 33 | 84.70588 | 85 | 35.68627 | 0.035 | 0
|  | 1570 | 53 | 10 | 3 | 12 | 14.81492 | 11.28982 | 98.46625 | 9.04623 | 2.09801 | 3.05615 | 1.88854 | 49.27857 | 51.16711 | 105.61055 | 449.45815 | 2.20366 | 328.79735 | 24.13315 | -0.03487 | 32.14968 | 78.70426 | 205.80083 | 51.43843 | 4.64753 | 19.63622 | 20.12371 | 1772.16938 | 60.09644 | 25.04312 | 31.94448 | 1780.11784 | 54593.97113 | 70.37796 | 45.13327 | 80.04424 | 120.26697 | 28.98947 | 31.12423 | 31.17224 |  | 1388.25 | -2.5 | 31.76471 | 79 | 33 | 89.41176 | 89 | 39.21569 | 0.035 | 0.46875
|  | 1571 | 53 | 11 | 4 | 12 | 14.70934 | 11.31356 | 98.46839 | 9.08026 | 2.07717 | 2.96143 | 2.22627 | 49.29389 | 51.4571 | 103.998 | 455.579 | 3.6571 | 332.0904 | 24.20643 | 0.12272 | 32.17003 | 67.94876 | 306.04198 | 50.97382 | 6.02736 | 19.76076 | 20.19313 | 2329.02624 | 59.90178 | 24.79335 | 31.92371 | 2331.29843 | 54593.97288 | 70.57205 | 45.24247 | 80.1022 | 120.51499 | 29.04134 | 31.2382 | 31.16912 |  | 2075 | 18.5 | 27.05882 | 79 | 33 | 71.37255 | 68 | 36.07843 | 0.855 | 0.3125
|  | 1572 | 53 | 12 | 5 | 12 | 14.13401 | 11.34917 | 98.46763 | 11.31611 | 2.09906 | 3.13934 | 2.41033 | 49.1739 | 51.69496 | 104.53873 | 460.51873 | 4.12153 | 329.00355 | 24.15253 | 0.27349 | 32.07501 | 64.89169 | 318.24554 | 51.28881 | 7.21929 | 19.67543 | 20.22389 | 2759.44131 | 59.88864 | 24.9099 | 32.01003 | 2763.03027 | 54593.9753 | 70.44558 | 45.16331 | 80.02496 | 120.04552 | 29.03398 | 31.19441 | 31.21308 |  | 2509.25 | 24.5 | 28.23529 | 79 | 33 | 63.52941 | 65 | 36.86275 | 0.21 | 0.70313
|  | 1573 | 53 | 13 | 6 | 12 | 14.75837 | 11.32741 | 98.47226 | 15.49498 | 2.09383 | 3.25863 | 2.72312 | 49.13842 | 51.86154 | 104.93311 | 466.83958 | 4.64295 | 328.5332 | 24.12204 | 0.24634 | 32.13649 | 67.26065 | 324.6261 | 52.14943 | 8.28603 | 19.77656 | 20.19943 | 3174.61342 | 59.99428 | 24.99385 | 32.03439 | 3179.22474 | 54593.97794 | 70.52068 | 45.24688 | 79.93138 | 120.17618 | 28.91495 | 31.26512 | 31.16911 |  | 2933.5 | 27.5 | 29.01961 | 79 | 33 | 61.56863 | 62 | 37.64706 | 0.835 | 1.84375
|  | 1574 | 53 | 14 | 7 | 12 | 14.38111 | 11.33136 | 98.46939 | 13.54955 | 2.09542 | 3.18485 | 2.8309 | 49.12892 | 51.99567 | 104.46906 | 475.17571 | 5.32208 | 327.55565 | 24.13769 | 0.12536 | 31.99976 | 66.24315 | 334.07353 | 52.73165 | 9.38903 | 19.65963 | 20.23831 | 3593.42323 | 59.99172 | 25.01522 | 31.98303 | 3597.60323 | 54593.98095 | 70.46253 | 45.14716 | 80.10622 | 119.74584 | 28.95911 | 31.36558 | 31.18698 |  | 3360 | 28.5 | 30.58824 | 79 | 33 | 64.31373 | 64 | 38.43137 | 0.835 | 1.45313
|  | 1575 | 53 | 15 | 8 | 12 | 14.06479 | 11.34224 | 98.46701 | 12.9693 | 2.09629 | 3.32794 | 3.1079 | 49.1237 | 52.2316 | 105.48865 | 484.88977 | 6.10969 | 329.90332 | 24.24601 | 0.02691 | 31.99201 | 70.73727 | 339.3258 | 53.35053 | 10.50961 | 19.78282 | 20.27369 | 4010.74988 | 60.03999 | 25.0226 | 32.05608 | 4015.25157 | 54593.9844 | 70.27091 | 45.19389 | 80.06432 | 120.27321 | 28.96252 | 31.21937 | 31.08973 |  | 3783.5 | 28.5 | 32.15686 | 79 | 33 | 67.84314 | 68 | 39.60784 | 0.82 | 1.14063
|  | 1576 | 53 | 16 | 1 | 2 | 13.83811 | 11.35015 | 98.46808 | 12.40085 | 2.09645 | 3.08866 | 3.36327 | 49.09327 | 52.45653 | 103.74172 | 496.1126 | 7.02531 | 329.46812 | 24.17888 | 0.02763 | 31.93104 | 45.45751 | 344.22131 | 53.66526 | 11.33937 | 19.7362 | 20.23392 | 4328.19957 | 60.37337 | 25.02235 | 31.97826 | 4330.60366 | 54593.9884 | 70.6029 | 45.21632 | 79.95845 | 120.33867 | 28.78698 | 31.28201 | 31.17586 |  | 4194.5 | 29 | 33.33333 | 79 | 33 | 69.01961 | 70 | 40 | 0.875 | 0.75
|  | 1577 | 53 | 17 | 2 | 2 | 14.40044 | 11.33631 | 98.46678 | 8.34372 | 2.0949 | 2.75507 | 3.66859 | 49.0355 | 52.70409 | 104.01155 | 503.69995 | 6.55874 | 332.88069 | 24.13866 | 0.25121 | 31.84705 | 45.09039 | 343.76637 | 53.96702 | 11.35154 | 19.70722 | 20.24773 | 4334.93398 | 60.8686 | 25.00597 | 32.01957 | 4337.41565 | 54593.99277 | 70.62485 | 45.18844 | 80.06963 | 120.11947 | 28.77606 | 31.26362 | 31.06696 |  | 4344.5 | 35.5 | 27.45098 | 79 | 33 | 44.31373 | 44 | 36.07843 | 0.8 | 1.96875
|  | 1578 | 53 | 18 | 3 | 2 | 14.33236 | 11.34125 | 98.46186 | 7.10842 | 2.09558 | 2.62631 | 3.70324 | 49.04553 | 52.74876 | 104.14724 | 509.09361 | 5.09719 | 329.83134 | 24.26346 | 0.30012 | 31.82932 | 43.94584 | 342.39652 | 54.27146 | 11.30164 | 19.72657 | 20.34706 | 4314.4574 | 61.15324 | 25.01419 | 32.0481 | 4317.26166 | 54593.99632 | 70.58908 | 45.14916 | 80.02719 | 119.83991 | 28.78959 | 31.24014 | 31.17862 |  | 4335 | 36.5 | 27.05882 | 79 | 32 | 41.17647 | 42 | 35.68627 | 0.82 | 1.96875
|  | 1579 | 53 | 19 | 4 | 2 | 14.46052 | 11.33037 | 98.46354 | 6.75636 | 2.08534 | 2.61883 | 3.75515 | 49.04017 | 52.77855 | 104.08829 | 513.79815 | 4.53269 | 331.07555 | 24.22089 | 0.26557 | 31.90014 | 44.20771 | 341.38297 | 54.53235 | 11.27062 | 19.738 | 20.23204 | 4323.76391 | 61.42187 | 24.89186 | 32.05798 | 4325.82583 | 54593.99921 | 70.75498 | 45.17608 | 80.01861 | 119.54344 | 28.78679 | 31.18124 | 31.17146 |  | 4325 | 35.5 | 27.45098 | 79 | 32 | 44.70588 | 45 | 36.47059 | 0.115 | 0.51563
|  | 1580 | 53 | 20 | 5 | 2 | 14.73303 | 11.34818 | 98.4679 | 6.19832 | 2.09622 | 2.65206 | 3.78222 | 49.05779 | 52.84 | 104.17235 | 518.10393 | 4.52057 | 331.79397 | 24.22484 | 0.23839 | 31.8479 | 42.37811 | 341.53287 | 54.64958 | 11.31788 | 19.71912 | 21.53891 | 4319.35722 | 61.71203 | 25.02174 | 32.0652 | 4323.06651 | 54594.00198 | 70.7014 | 45.14848 | 79.97185 | 120.03236 | 28.72219 | 31.03585 | 31.18676 |  | 4325 | 35.5 | 27.45098 | 79 | 32 | 43.92157 | 44 | 36.07843 | 0.29 | 0.59375
|  | 1581 | 53 | 21 | 6 | 2 | 14.94277 | 11.35114 | 98.46414 | 5.80635 | 2.09296 | 2.58667 | 3.77915 | 49.02151 | 52.80067 | 104.87403 | 522.19341 | 4.48494 | 330.53041 | 24.26692 | 0.24169 | 31.84642 | 40.9421 | 340.75867 | 54.89557 | 11.24429 | 19.75442 | 20.38198 | 4297.94476 | 62.00966 | 24.9829 | 32.07594 | 4301.94446 | 54594.00473 | 71.16975 | 45.20192 | 79.60442 | 120.422 | 28.77498 | 30.94981 | 31.16004 |  | 4325 | 36 | 26.27451 | 79 | 32 | 43.13725 | 41 | 35.29412 | 0.82 | 0.04688
|  | 1582 | 53 | 22 | 7 | 2 | 14.66703 | 11.37587 | 98.46298 | 5.99325 | 2.09488 | 2.54575 | 3.88614 | 49.01339 | 52.86122 | 104.41698 | 526.16998 | 4.41523 | 331.85548 | 24.22393 | 0.21561 | 31.82742 | 43.65501 | 340.60388 | 54.93956 | 11.28463 | 19.61854 | 20.56881 | 4309.41777 | 62.09446 | 25.00577 | 32.06399 | 4313.10245 | 54594.00744 | 70.80335 | 45.18942 | 79.98598 | 119.99197 | 28.7466 | 30.97556 | 31.14387 |  | 4314.75 | 35 | 27.84314 | 79 | 32 | 46.66667 | 47 | 36.47059 | 0.855 | 0.20313
|  | 1583 | 53 | 23 | 1 | 21 | 13.56777 | 11.36499 | 98.4489 | 5.40172 | 2.09561 | 2.52342 | 3.77585 | 49.07349 | 52.84934 | 103.06266 | 529.78845 | 4.49564 | 331.21068 | 24.26563 | 0.27847 | 31.76628 | 24.08284 | 340.7914 | 55.02378 | 11.14163 | 19.6872 | 20.25885 | 4253.31799 | 62.23456 | 25.01453 | 31.98904 | 4253.50415 | 54594.01019 | 70.72142 | 45.16078 | 80.09185 | 119.6964 | 28.71625 | 30.90571 | 31.17134 |  | 4314.75 | 36 | 27.45098 | 79 | 32 | 43.92157 | 43 | 36.07843 | 0.875 | 0.125
|  | 1584 | 53 | 24 | 2 | 21 | 14.28091 | 11.40752 | 98.46487 | 5.48158 | 2.09121 | 2.40187 | 3.75086 | 49.0664 | 52.81726 | 102.32882 | 529.56869 | 3.64137 | 333.32914 | 24.30719 | 0.53254 | 31.72861 | 16.07304 | 336.03529 | 55.11556 | 10.10524 | 19.61802 | 20.12744 | 3865.80404 | 62.30155 | 24.96194 | 32.03062 | 3872.41509 | 54594.01285 | 71.27939 | 45.14139 | 79.88214 | 119.98548 | 28.72123 | 30.82394 | 31.17932 |  | 4097.5 | 34 | 20.78431 | 79 | 32 | 20 | 20 | 30.19608 | 0.895 | 1.96875
|  | 1585 | 53 | 25 | 3 | 21 | 15.16287 | 11.38378 | 98.45747 | 5.33448 | 2.09383 | 2.28381 | 3.69943 | 49.03861 | 52.65595 | 101.44224 | 524.69575 | 2.01501 | 333.01008 | 24.36571 | 0.58253 | 31.84662 | 13.731 | 329.62772 | 55.27116 | 8.95881 | 19.60159 | 20.14646 | 3422.94544 | 62.25348 | 24.9932 | 32.15919 | 3426.79293 | 54594.01458 | 70.80737 | 45.17585 | 80.00427 | 119.12885 | 28.80732 | 30.83748 | 31.19134 |  | 3679.5 | 31 | 19.21569 | 79 | 32 | 16.07843 | 15 | 27.84314 | 0.605 | 1.96875
|  | 1586 | 53 | 26 | 4 | 21 | 20.605 | 11.39961 | 98.4658 | 10.48764 | 2.08896 | 1.99842 | 3.2479 | 49.24724 | 52.49514 | 100.84421 | 516.67614 | 1.12248 | 333.72835 | 24.16507 | 0.41432 | 31.87952 | 11.91838 | 323.90795 | 55.32384 | 7.7383 | 19.57883 | 20.17801 | 2963.50932 | 62.4702 | 24.93507 | 32.17857 | 2962.51327 | 54594.01553 | 71.0847 | 45.26909 | 79.87078 | 119.53772 | 28.95018 | 30.86917 | 31.23347 |  | 3229.5 | 29.5 | 17.2549 | 79 | 33 | 12.94118 | 13 | 26.27451 | 0.055 | 0
|  | 1587 | 53 | 27 | 5 | 21 | 21.00213 | 11.40356 | 98.46643 | 9.50171 | 2.10156 | 2.00576 | 3.00629 | 49.14587 | 52.18953 | 100.35893 | 507.72278 | 0.34409 | 335.24881 | 24.07305 | 0.05959 | 31.72811 | 10.99004 | 313.47787 | 55.19609 | 6.5833 | 19.51629 | 20.09178 | 2506.06526 | 62.28876 | 25.0855 | 32.08002 | 2505.47672 | 54594.01601 | 70.63731 | 45.10773 | 80.02598 | 120.02578 | 28.95537 | 30.79149 | 31.14158 |  | 2764.75 | 27 | 16.86275 | 79 | 33 | 12.54902 | 13 | 25.09804 | 0 | 0
|  | 1588 | 53 | 28 | 6 | 21 | 21.00109 | 11.38576 | 98.462 | 2.24163 | 2.08231 | 1.95566 | 2.83832 | 49.34398 | 52.06197 | 100.25893 | 498.69185 | 0.04679 | 334.92587 | 24.33224 | 0.04892 | 31.91239 | 12.6523 | 297.60174 | 55.27043 | 5.38156 | 19.60727 | 20.05911 | 2067.53903 | 62.26419 | 24.8557 | 32.21677 | 2067.70208 | 54594.0161 | 70.64882 | 45.23747 | 79.99728 | 119.90088 | 29.06542 | 30.81884 | 31.17589 |  | 2314 | 20.5 | 16.07843 | 79 | 33 | 11.76471 | 12 | 23.92157 | 0 | 0
|  | 1589 | 53 | 29 | 7 | 21 | 16.82492 | 11.39862 | 98.46498 | 2.08351 | 2.07447 | 1.89864 | 2.46638 | 49.40848 | 51.87485 | 100.53511 | 490.50539 | 0.27338 | 333.08095 | 24.10489 | 0.08465 | 31.92036 | 14.49554 | 252.18874 | 55.09747 | 4.31327 | 19.40021 | 19.97697 | 1663.37262 | 61.88386 | 24.76218 | 32.16024 | 1663.53637 | 54594.01615 | 70.49157 | 45.14488 | 80.07034 | 119.89363 | 29.04617 | 30.82191 | 31.07635 |  | 1889.75 | 15.5 | 16.86275 | 79 | 33 | 14.11765 | 14 | 21.96078 | 0.055 | 0
|  | 1590 | 53 | 30 | 8 | 21 | 13.5798 | 11.40752 | 98.46739 | 4.82203 | 2.07962 | 1.92933 | 2.29668 | 49.32619 | 51.73474 | 101.20804 | 482.40105 | 0.50829 | 333.33523 | 24.36417 | 0.18765 | 31.95919 | 16.04653 | 197.08112 | 54.93889 | 3.31334 | 19.33485 | 19.93888 | 1274.59467 | 61.78697 | 24.82366 | 32.05667 | 1273.08909 | 54594.01639 | 70.47085 | 45.15001 | 80.04308 | 119.73029 | 29.03449 | 30.92961 | 31.27195 |  | 1492 | 11 | 16.47059 | 79 | 33 | 14.90196 | 15 | 21.56863 | 0.875 | 1.6875
|  | 1591 | 54 | 1 | 1 | 1 | 14.26798 | 11.40752 | 98.47239 | 6.93609 | 2.07225 | 1.8459 | 2.17401 | 49.45826 | 51.56542 | 101.67007 | 475.33812 | 0.48247 | 334.87436 | 24.22872 | 0.37686 | 31.94849 | 19.3151 | 148.33628 | 54.89413 | 2.38198 | 19.26841 | 19.88744 | 919.57193 | 61.71556 | 24.7357 | 32.03148 | 922.04137 | 54594.01672 | 70.62489 | 45.17876 | 79.97175 | 119.99908 | 29.15328 | 30.78611 | 31.09746 |  | 1117.75 | 14 | 16.47059 | 79 | 33 | 17.64706 | 17 | 21.56863 | 0.8 | 1.53125
|  | 1592 | 54 | 2 | 2 | 1 | 14.34621 | 11.40356 | 98.471 | 10.25453 | 2.09133 | 1.98882 | 2.13564 | 49.43516 | 51.5708 | 101.79226 | 469.49074 | 0.4063 | 334.45308 | 24.11278 | 0.36179 | 32.00564 | 56.31718 | 121.78813 | 54.75312 | 1.86686 | 19.26914 | 19.85546 | 714.13537 | 61.61326 | 24.96335 | 32.0423 | 682.7284 | 54594.01698 | 70.50099 | 45.17843 | 79.91372 | 119.69611 | 29.13476 | 30.94753 | 31.16988 |  | 780.25 | 4 | 17.64706 | 79 | 33 | 22.7451 | 23 | 27.05882 | 0.835 | 1.29688
|  | 1593 | 54 | 3 | 3 | 1 | 15.98303 | 11.40356 | 98.46369 | 10.85966 | 2.09737 | 2.5569 | 1.9494 | 49.43457 | 51.48782 | 102.50382 | 464.6872 | 0.59123 | 332.82183 | 24.1348 | 0.29115 | 32.03454 | 29.05548 | 128.03995 | 54.67001 | 2.2002 | 19.23002 | 19.7991 | 839.22183 | 61.44549 | 25.03551 | 32.04924 | 845.32042 | 54594.01724 | 70.59601 | 45.08129 | 80.05047 | 119.76718 | 29.24202 | 30.97846 | 31.15661 |  | 796.75 | 8.5 | 18.82353 | 79 | 33 | 52.15686 | 52 | 28.23529 | 0.055 | 1.76563
|  | 1594 | 54 | 4 | 4 | 1 | 14.20073 | 11.42433 | 98.46952 | 11.20401 | 2.08603 | 2.37337 | 1.9598 | 49.52864 | 51.42203 | 101.82522 | 460.87657 | 0.76605 | 333.51174 | 24.00686 | 0.31432 | 32.0203 | 41.31688 | 125.36936 | 54.48208 | 1.95063 | 19.18358 | 19.73741 | 748.07512 | 61.08929 | 24.90015 | 32.05532 | 749.9505 | 54594.01769 | 70.58216 | 45.21135 | 80.0397 | 120.12518 | 29.14511 | 31.01484 | 31.18164 |  | 796.75 | 16.5 | 17.64706 | 79 | 33 | 28.23529 | 28 | 27.05882 | 0.155 | 0.07813
|  | 1595 | 54 | 5 | 5 | 1 | 15.90404 | 11.42235 | 98.47094 | 11.62683 | 2.10742 | 2.35382 | 1.69297 | 49.48852 | 51.18149 | 102.39198 | 457.09724 | 0.75874 | 334.39164 | 23.97457 | 0.28144 | 32.07551 | 37.37638 | 125.44783 | 54.11894 | 2.16629 | 19.11266 | 19.72849 | 822.34579 | 60.80595 | 25.1555 | 32.05847 | 802.20555 | 54594.01815 | 70.48191 | 45.18903 | 79.95664 | 119.88994 | 29.10237 | 31.00535 | 31.1157 |  | 771.75 | 11.5 | 19.21569 | 79 | 33 | 47.05882 | 48 | 28.23529 | 0.445 | 1.45313
|  | 1596 | 54 | 6 | 6 | 1 | 14.38401 | 11.42433 | 98.46609 | 11.6657 | 2.07779 | 2.8052 | 1.79896 | 49.42972 | 51.22868 | 101.7415 | 453.62828 | 0.81958 | 331.37614 | 23.88108 | 0.29564 | 32.02581 | 34.17516 | 126.36213 | 53.65382 | 1.99799 | 19.02038 | 19.60986 | 769.27282 | 60.584 | 24.80181 | 32.0126 | 783.48839 | 54594.01864 | 70.5581 | 45.07366 | 79.9398 | 120.01934 | 29.07384 | 30.99572 | 31.0988 |  | 807 | 17.5 | 17.64706 | 79 | 33 | 30.98039 | 31 | 26.66667 | 0.075 | 0.3125
|  | 1597 | 54 | 7 | 7 | 1 | 15.1671 | 11.43818 | 98.46767 | 11.81121 | 2.10158 | 2.48177 | 1.80115 | 49.47532 | 51.23549 | 102.37918 | 450.25006 | 0.80057 | 332.55914 | 24.00901 | 0.23288 | 32.14414 | 38.2425 | 126.25128 | 53.27879 | 2.1325 | 19.08261 | 19.65309 | 811.77088 | 60.49817 | 25.08577 | 32.08186 | 806.10196 | 54594.01913 | 70.51327 | 45.12904 | 79.85057 | 119.9698 | 29.13421 | 31.11617 | 31.15284 |  | 777.25 | 13 | 19.21569 | 79 | 33 | 42.7451 | 44 | 28.23529 | 0.8 | 1.76563
|  | 1598 | 54 | 8 | 1 | 12 | 14.40667 | 11.43224 | 98.48158 | 11.78069 | 2.09549 | 2.52552 | 1.73028 | 49.45298 | 51.18326 | 102.28525 | 447.22262 | 0.84671 | 332.29255 | 23.9807 | 0.19504 | 32.09342 | 61.5051 | 127.5396 | 52.79137 | 2.12091 | 18.9595 | 19.52373 | 809.70766 | 60.29675 | 25.01303 | 31.9748 | 803.30501 | 54594.01964 | 70.5561 | 45.11377 | 79.92487 | 119.81799 | 29.08829 | 31.115 | 31.16074 |  | 809.25 | 16 | 18.03922 | 79 | 33 | 34.90196 | 36 | 27.45098 | 0.075 | 0.46875
|  | 1599 | 54 | 9 | 2 | 12 | 16.7257 | 11.43719 | 98.47076 | 8.73793 | 2.10224 | 2.90831 | 1.72886 | 49.4419 | 51.1829 | 103.96712 | 445.38066 | 1.05671 | 329.26719 | 23.93781 | 0.06472 | 32.14166 | 85.04163 | 143.76297 | 52.28717 | 2.99595 | 18.98645 | 19.52059 | 1140.09842 | 60.04064 | 25.09366 | 32.07455 | 1139.42403 | 54594.02016 | 70.3729 | 45.11635 | 79.98659 | 119.75745 | 29.12504 | 31.13202 | 31.18306 |  | 932 | -10 | 25.88235 | 79 | 33 | 83.13725 | 85 | 35.29412 | 0.035 | 0
|  | 1600 | 54 | 10 | 3 | 12 | 15.12043 | 11.45994 | 98.46827 | 8.74012 | 2.11156 | 3.02938 | 1.82139 | 49.31779 | 51.13013 | 105.3505 | 448.39722 | 2.23167 | 328.96318 | 23.90022 | 0.00197 | 32.11822 | 90.06711 | 198.52731 | 51.59982 | 4.48899 | 18.87059 | 19.52524 | 1700.72587 | 59.84975 | 25.20494 | 32.05137 | 1705.90832 | 54594.02106 | 70.27878 | 45.08718 | 80.00302 | 119.73844 | 29.13947 | 31.09732 | 31.17045 |  | 1325.75 | -4.5 | 30.58824 | 79 | 33 | 88.23529 | 87 | 38.82353 | 0.015 | 0.39063
|  | 1601 | 54 | 11 | 4 | 12 | 14.29443 | 11.46093 | 98.475 | 9.74485 | 2.1074 | 2.97292 | 2.1313 | 49.26346 | 51.39476 | 103.98115 | 454.35932 | 3.61568 | 329.02264 | 23.85727 | 0.03778 | 32.13872 | 52.62837 | 302.82944 | 51.03507 | 6.07871 | 18.86203 | 19.40281 | 2307.57284 | 59.97103 | 25.15519 | 31.93199 | 2310.1437 | 54594.02281 | 70.61127 | 45.15838 | 80.04449 | 119.9987 | 29.02056 | 31.22372 | 31.13662 |  | 2018.75 | 12 | 29.41176 | 79 | 33 | 78.43137 | 76 | 37.64706 | 0.875 | 0.3125
|  | 1602 | 54 | 12 | 5 | 12 | 14.01383 | 11.47675 | 98.46786 | 10.51937 | 2.11292 | 3.0405 | 2.36645 | 49.26576 | 51.65481 | 104.68689 | 459.60663 | 4.1017 | 331.45866 | 23.75641 | 0.24266 | 32.20006 | 65.11635 | 317.41605 | 51.31681 | 7.17736 | 18.88516 | 19.45946 | 2717.50756 | 59.78366 | 25.22118 | 31.98984 | 2721.57099 | 54594.02524 | 70.54647 | 45.06912 | 79.82964 | 120.14491 | 29.05915 | 31.19773 | 31.15889 |  | 2467.75 | 24 | 28.23529 | 79 | 33 | 63.13725 | 63 | 37.2549 | 0.055 | 0.625
|  | 1603 | 54 | 13 | 6 | 12 | 14.55812 | 11.50148 | 98.46688 | 15.42838 | 2.09986 | 3.30018 | 2.65819 | 49.1565 | 51.84777 | 104.89753 | 465.73731 | 4.632 | 331.08732 | 23.79687 | 0.17509 | 32.09782 | 67.39163 | 325.93877 | 52.04186 | 8.22335 | 18.81016 | 19.38147 | 3132.9108 | 59.95188 | 25.06526 | 31.90999 | 3136.78958 | 54594.02786 | 70.54097 | 45.0755 | 79.88192 | 119.73418 | 29.04589 | 31.29662 | 31.15068 |  | 2904.5 | 27 | 29.01961 | 79 | 33 | 62.35294 | 62 | 37.64706 | 0.855 | 0
|  | 1604 | 54 | 14 | 7 | 12 | 14.60918 | 11.48664 | 98.46985 | 13.92046 | 2.10049 | 3.27474 | 2.95052 | 49.13913 | 52.08965 | 104.62211 | 473.8047 | 5.28027 | 329.26016 | 23.79654 | 0.09908 | 32.11449 | 68.98859 | 333.71571 | 52.78874 | 9.33913 | 18.82149 | 19.35609 | 3556.92588 | 60.00224 | 25.0728 | 31.99139 | 3561.78686 | 54594.03087 | 70.58672 | 45.12082 | 79.96149 | 119.5537 | 29.0645 | 31.22728 | 31.11278 |  | 3327.25 | 28.5 | 30.98039 | 79 | 33 | 65.09804 | 66 | 38.82353 | 0.175 | 0
|  | 1605 | 54 | 15 | 8 | 12 | 14.64194 | 11.48367 | 98.46982 | 12.92737 | 2.09719 | 3.29126 | 3.05118 | 49.03393 | 52.26283 | 105.30943 | 483.81483 | 6.05365 | 330.39846 | 23.83665 | 0.03815 | 32.01867 | 69.84264 | 339.01603 | 53.30614 | 10.4246 | 18.77654 | 19.3655 | 3976.59663 | 60.03915 | 25.03337 | 31.94679 | 3980.47501 | 54594.0343 | 70.66949 | 45.04836 | 79.95432 | 119.53334 | 28.89131 | 31.34422 | 31.10811 |  | 3753 | 28.5 | 32.54902 | 79 | 33 | 68.62745 | 69 | 40 | 0.875 | 1.29688
|  | 1606 | 54 | 16 | 1 | 2 | 13.83552 | 11.50049 | 98.46751 | 12.87888 | 2.09726 | 3.16146 | 3.42825 | 49.11376 | 52.47154 | 104.23379 | 494.55932 | 6.85621 | 331.02737 | 23.70403 | 0.03256 | 32.05617 | 46.95323 | 343.83784 | 53.6938 | 11.28174 | 18.79407 | 20.99033 | 4303.43155 | 60.59963 | 25.03414 | 32.01618 | 4306.25495 | 54594.03824 | 70.6071 | 45.10033 | 79.99634 | 119.41491 | 28.87558 | 31.11942 | 31.0904 |  | 4152.25 | 29 | 32.94118 | 79 | 33 | 67.84314 | 68 | 40.39216 | 0.915 | 0.82813
|  | 1607 | 54 | 17 | 2 | 2 | 15.02081 | 11.50642 | 98.4673 | 8.34069 | 2.08962 | 2.86585 | 3.55545 | 49.10463 | 52.66008 | 103.88119 | 502.2766 | 6.58138 | 331.2129 | 23.76582 | 0.26303 | 31.93154 | 42.05321 | 343.9165 | 54.02866 | 11.24262 | 18.77393 | 19.44065 | 4304.17912 | 61.04134 | 24.94299 | 32.00862 | 4306.62357 | 54594.04255 | 70.5245 | 45.09943 | 80.01489 | 119.65747 | 28.83463 | 31.13411 | 31.13476 |  | 4325 | 36 | 27.05882 | 79 | 33 | 43.13725 | 44 | 36.07843 | 0.875 | 0.125
|  | 1608 | 54 | 18 | 3 | 2 | 14.35887 | 11.46983 | 98.46658 | 7.50185 | 2.09134 | 2.76107 | 3.73573 | 49.12851 | 52.75558 | 104.19617 | 507.88113 | 5.09263 | 329.89461 | 23.75626 | 0.27861 | 31.91175 | 43.69833 | 342.87474 | 54.23288 | 11.27652 | 18.7889 | 19.35666 | 4313.60843 | 61.31812 | 24.96352 | 31.97206 | 4316.85327 | 54594.04614 | 70.64201 | 45.04653 | 79.9287 | 119.92097 | 28.79893 | 31.12393 | 31.15424 |  | 4314.75 | 35.5 | 27.45098 | 79 | 33 | 44.70588 | 45 | 36.47059 | 0.835 | 0.125
|  | 1609 | 54 | 19 | 4 | 2 | 14.36174 | 11.47477 | 98.46782 | 6.76894 | 2.09205 | 2.66976 | 3.69476 | 49.1407 | 52.81295 | 104.25753 | 512.57742 | 4.64196 | 330.50698 | 23.77415 | 0.26936 | 31.9161 | 41.171 | 342.11288 | 54.57829 | 11.26769 | 18.75097 | 19.2898 | 4308.77097 | 61.4481 | 24.97197 | 32.00884 | 4311.30552 | 54594.04907 | 70.70415 | 45.08643 | 79.97974 | 120.08552 | 28.80711 | 31.01054 | 31.07473 |  | 4319.5 | 36 | 27.05882 | 79 | 33 | 43.13725 | 43 | 36.47059 | 0.625 | 1.96875
|  | 1610 | 54 | 20 | 5 | 2 | 14.89834 | 11.45697 | 98.46765 | 6.2316 | 2.09308 | 2.57878 | 3.79056 | 48.9576 | 52.74815 | 104.17449 | 516.79585 | 4.4723 | 329.64341 | 23.64001 | 0.24131 | 31.78759 | 43.41093 | 340.92667 | 54.60269 | 11.26015 | 18.61726 | 19.21038 | 4303.75778 | 61.59099 | 24.98432 | 31.98053 | 4306.48862 | 54594.05186 | 70.68738 | 45.04641 | 79.96581 | 119.86596 | 28.72513 | 30.92695 | 31.1051 |  | 4314.75 | 36 | 27.05882 | 79 | 33 | 42.35294 | 43 | 36.47059 | 0.545 | 0.67188
|  | 1611 | 54 | 21 | 6 | 2 | 14.22185 | 11.48071 | 98.46739 | 6.07561 | 2.09665 | 2.56747 | 3.69273 | 49.11996 | 52.84659 | 104.49904 | 521.1596 | 4.41648 | 330.50478 | 23.82691 | 0.2231 | 31.82336 | 44.80669 | 341.15133 | 54.90472 | 11.28371 | 18.78611 | 19.09148 | 4305.428 | 61.89176 | 25.0269 | 31.96509 | 4308.44109 | 54594.05457 | 70.81726 | 45.08113 | 79.93928 | 119.70386 | 28.79496 | 30.92002 | 31.14903 |  | 4319.5 | 36 | 27.45098 | 79 | 33 | 43.52941 | 44 | 36.47059 | 0.8 | 0.04688
|  | 1612 | 54 | 22 | 7 | 2 | 14.51953 | 11.47477 | 98.46496 | 5.73326 | 2.1005 | 2.51123 | 3.72714 | 49.00755 | 52.77945 | 104.13536 | 524.97098 | 4.45377 | 332.13115 | 23.71679 | 0.2215 | 31.77793 | 43.19091 | 340.67749 | 54.96 | 11.3084 | 18.7473 | 19.26599 | 4306.93448 | 62.06236 | 25.07287 | 31.94115 | 4309.09807 | 54594.05728 | 70.76371 | 44.97462 | 80.05018 | 119.47793 | 28.76392 | 30.96322 | 31.20175 |  | 4310 | 35.5 | 27.45098 | 79 | 32 | 44.31373 | 45 | 36.47059 | 0.095 | 0.51563
|  | 1613 | 54 | 23 | 1 | 21 | 13.80829 | 11.49851 | 98.46634 | 5.44579 | 2.10161 | 2.50161 | 3.86066 | 49.05654 | 52.9172 | 103.34648 | 528.7532 | 4.4425 | 330.60039 | 23.68593 | 0.27445 | 31.87477 | 25.64628 | 340.92661 | 55.05201 | 11.20988 | 18.75257 | 19.45952 | 4267.16722 | 62.22627 | 25.08608 | 32.09664 | 4267.41009 | 54594.06002 | 70.4133 | 45.06022 | 80.26482 | 119.61788 | 28.76275 | 30.79914 | 31.16286 |  | 4314.75 | 36 | 27.45098 | 79 | 32 | 43.92157 | 44 | 36.47059 | 0.835 | 0.20313
|  | 1614 | 54 | 24 | 2 | 21 | 14.36782 | 11.47873 | 98.46686 | 5.29986 | 2.09722 | 2.51652 | 3.82524 | 49.0577 | 52.88294 | 102.41992 | 529.16018 | 3.69288 | 332.4074 | 23.69112 | 0.53152 | 31.79452 | 17.98084 | 337.64251 | 55.11976 | 10.20987 | 18.69389 | 19.23175 | 3894.62228 | 62.21771 | 25.03376 | 31.99833 | 3895.03364 | 54594.06267 | 70.65866 | 44.97905 | 80.56304 | 119.05291 | 28.62204 | 30.84779 | 31.23752 |  | 4125 | 34.5 | 20.78431 | 79 | 32 | 21.17647 | 20 | 30.58824 | 0.895 | 1.96875
|  | 1615 | 54 | 25 | 3 | 21 | 15.21115 | 11.48169 | 98.46863 | 5.34216 | 2.09213 | 2.29272 | 3.70963 | 49.05685 | 52.76648 | 101.82997 | 524.88681 | 2.10997 | 333.14342 | 23.66988 | 0.57538 | 31.7268 | 12.70057 | 330.6137 | 55.20459 | 9.04906 | 18.70743 | 19.2493 | 3460.23444 | 62.28244 | 24.97292 | 31.94015 | 3461.51054 | 54594.06445 | 70.56741 | 45.01328 | 80.16643 | 120.04998 | 28.73669 | 30.68988 | 31.09131 |  | 3716.25 | 31.5 | 19.21569 | 79 | 32 | 16.07843 | 16 | 28.23529 | 0.465 | 1.96875
|  | 1616 | 54 | 26 | 4 | 21 | 18.05672 | 11.50148 | 98.4652 | 9.71234 | 2.0913 | 2.03604 | 3.33719 | 49.17565 | 52.51284 | 101.03306 | 517.33357 | 1.18387 | 332.29783 | 23.68462 | 0.43516 | 31.74748 | 12.47917 | 323.02142 | 55.12115 | 7.85065 | 18.7534 | 19.29069 | 3003.16574 | 62.47466 | 24.96306 | 31.91924 | 3002.47464 | 54594.06543 | 70.26099 | 45.06102 | 80.281 | 119.66904 | 28.87453 | 30.74708 | 31.13533 |  | 3271.75 | 29.5 | 17.64706 | 79 | 33 | 13.33333 | 13 | 26.66667 | 0.445 | 0
|  | 1617 | 54 | 27 | 5 | 21 | 21.00375 | 11.47576 | 98.46418 | 10.0973 | 2.07648 | 2.1506 | 3.04785 | 49.20913 | 52.25698 | 100.38216 | 508.81066 | 0.37555 | 334.18447 | 23.92845 | 0.07624 | 31.73435 | 11.00815 | 313.61336 | 55.09737 | 6.60447 | 18.70377 | 19.23334 | 2544.48412 | 62.55885 | 24.78617 | 31.94379 | 2543.20579 | 54594.06593 | 70.43495 | 44.986 | 80.26205 | 119.69584 | 29.00303 | 30.78744 | 31.0882 |  | 2800 | 27 | 16.86275 | 79 | 33 | 12.94118 | 13 | 25.4902 | 0 | 0
|  | 1618 | 54 | 28 | 6 | 21 | 21.00155 | 11.47972 | 98.46626 | 2.55555 | 2.09897 | 2.16931 | 2.84427 | 49.29267 | 52.13694 | 100.43789 | 499.43258 | 0.04806 | 335.02092 | 23.88447 | 0.04358 | 31.8109 | 12.02696 | 299.70342 | 55.19128 | 5.51498 | 18.71797 | 19.30134 | 2101.9782 | 62.30062 | 25.05459 | 31.97689 | 2100.74067 | 54594.06603 | 70.70858 | 45.02056 | 80.15449 | 120.09239 | 29.08129 | 30.76322 | 31.17417 |  | 2346 | 21 | 16.07843 | 79 | 33 | 11.76471 | 12 | 24.31373 | 0 | 0
|  | 1619 | 54 | 29 | 7 | 21 | 18.02611 | 11.46389 | 98.46808 | 1.70945 | 2.09625 | 2.19899 | 2.58874 | 49.24211 | 51.83085 | 100.77641 | 491.14565 | 0.16381 | 332.21044 | 23.86687 | 0.08817 | 31.86734 | 13.77272 | 257.39654 | 55.03112 | 4.42979 | 18.55302 | 19.15055 | 1690.55339 | 61.93262 | 25.02219 | 31.92682 | 1688.43055 | 54594.06604 | 70.71132 | 44.89095 | 79.93868 | 120.27177 | 28.96581 | 30.74203 | 31.13936 |  | 1921.75 | 16 | 16.47059 | 79 | 33 | 13.72549 | 14 | 23.13725 | 0.035 | 0
|  | 1620 | 54 | 30 | 8 | 21 | 13.529 | 11.49851 | 98.48925 | 4.3742 | 2.09378 | 2.05032 | 2.3089 | 49.37688 | 51.68578 | 101.37414 | 483.31336 | 0.3887 | 334.14288 | 23.94047 | 0.17203 | 31.8758 | 15.31779 | 201.82572 | 54.98306 | 3.40469 | 18.67331 | 19.21437 | 1300.8786 | 61.77741 | 24.99265 | 31.98068 | 1298.62533 | 54594.06622 | 70.53306 | 44.98551 | 80.07572 | 120.09255 | 29.05465 | 30.74255 | 31.00456 |  | 1518.75 | 11.5 | 16.47059 | 79 | 33 | 14.90196 | 15 | 21.17647 | 0.875 | 1.6875
|  | 1621 | 55 | 1 | 1 | 1 | 14.11846 | 11.47576 | 98.46732 | 6.48492 | 2.08538 | 2.19496 | 2.2359 | 49.37533 | 51.61123 | 101.70033 | 475.93041 | 0.4066 | 333.26468 | 23.82872 | 0.36314 | 31.93186 | 18.10856 | 152.76848 | 54.78982 | 2.46674 | 18.62024 | 19.21797 | 946.29547 | 61.69926 | 24.89242 | 31.92179 | 945.89859 | 54594.06649 | 70.5846 | 45.02167 | 80.11673 | 120.0992 | 29.07502 | 30.77474 | 31.07974 |  | 1142.75 | 14.5 | 16.47059 | 79 | 33 | 17.2549 | 17 | 21.56863 | 0.8 | 1.53125
|  | 1622 | 55 | 2 | 2 | 1 | 14.16552 | 11.46093 | 98.46297 | 10.05912 | 2.08712 | 2.0072 | 2.15147 | 49.2945 | 51.44598 | 101.67694 | 469.89511 | 0.33901 | 334.56246 | 23.82993 | 0.37411 | 31.97895 | 46.91698 | 120.46169 | 54.67973 | 1.81899 | 18.62913 | 19.14248 | 697.2247 | 61.54584 | 24.91317 | 31.97832 | 697.7963 | 54594.06671 | 70.6493 | 44.96266 | 80.18177 | 119.95313 | 29.08546 | 30.77005 | 31.10653 |  | 804.5 | 11 | 17.2549 | 79 | 33 | 21.17647 | 21 | 26.27451 | 0.835 | 1.29688
|  | 1623 | 55 | 3 | 3 | 1 | 16.27043 | 11.47082 | 98.46266 | 10.92907 | 2.10183 | 2.40534 | 2.0126 | 49.52791 | 51.54051 | 102.65911 | 465.20682 | 0.45195 | 332.16366 | 24.08149 | 0.27161 | 32.10833 | 34.2648 | 127.89536 | 54.77854 | 2.26567 | 18.8152 | 19.3919 | 862.36371 | 61.56478 | 25.08871 | 32.10236 | 870.68478 | 54594.06692 | 70.50428 | 45.12082 | 80.11128 | 120.07312 | 29.25844 | 30.87307 | 31.02928 |  | 764 | 6.5 | 19.60784 | 79 | 33 | 56.86275 | 56 | 29.41176 | 0.31 | 1.6875
|  | 1624 | 55 | 4 | 4 | 1 | 14.33802 | 11.45103 | 98.47175 | 10.99469 | 2.08641 | 2.26329 | 1.8929 | 49.47673 | 51.36963 | 101.70549 | 461.14549 | 0.71233 | 333.58226 | 24.08862 | 0.32271 | 32.03785 | 34.8967 | 127.44194 | 54.39656 | 1.93933 | 18.6599 | 19.29518 | 743.60482 | 61.12708 | 24.90472 | 31.92816 | 738.98498 | 54594.0673 | 70.45756 | 45.02861 | 80.10759 | 119.60469 | 29.05672 | 30.91684 | 31.19079 |  | 832 | 18.5 | 16.86275 | 79 | 33 | 25.88235 | 25 | 25.88235 | 0.055 | 0
|  | 1625 | 55 | 5 | 5 | 1 | 15.787 | 11.44016 | 98.46516 | 11.76752 | 2.11215 | 2.56296 | 1.76531 | 49.46768 | 51.23299 | 102.67234 | 457.06872 | 0.64166 | 334.00067 | 23.95838 | 0.28398 | 32.04407 | 40.95557 | 127.29163 | 54.15369 | 2.11976 | 18.6982 | 19.25773 | 802.88004 | 60.88254 | 25.21199 | 31.92867 | 794.17975 | 54594.06772 | 70.36284 | 45.00782 | 80.07437 | 119.57559 | 29.2045 | 30.94242 | 31.07487 |  | 750 | 12 | 19.60784 | 79 | 33 | 45.4902 | 48 | 29.01961 | 0.82 | 1.45313
|  | 1626 | 55 | 6 | 6 | 1 | 14.98324 | 11.46587 | 98.46989 | 11.75199 | 2.08648 | 2.36191 | 1.66666 | 49.52196 | 51.18863 | 101.95647 | 453.51591 | 0.72472 | 333.01259 | 23.9944 | 0.297 | 32.0735 | 33.88661 | 130.91582 | 53.81004 | 2.01099 | 18.73912 | 19.21001 | 771.05263 | 60.75036 | 24.90558 | 31.9099 | 758.38327 | 54594.06813 | 70.4217 | 45.07893 | 79.99145 | 119.50666 | 29.19443 | 30.94212 | 31.08455 |  | 817.75 | 16.5 | 17.64706 | 79 | 33 | 32.94118 | 31 | 27.05882 | 0.055 | 0.23438
|  | 1627 | 55 | 7 | 7 | 1 | 14.63088 | 11.45301 | 98.48627 | 11.98265 | 2.10573 | 2.92689 | 1.70217 | 49.51759 | 51.21976 | 102.5117 | 450.02235 | 0.68628 | 332.16213 | 24.07794 | 0.24151 | 32.07895 | 40.66665 | 131.34162 | 53.2754 | 2.10445 | 18.75268 | 19.2995 | 799.51566 | 60.51714 | 25.13528 | 31.85444 | 814.31811 | 54594.06855 | 70.42773 | 45.00251 | 79.91598 | 119.69012 | 29.1472 | 31.02767 | 31.09973 |  | 756.25 | 13.5 | 19.21569 | 79 | 33 | 41.56863 | 41 | 28.62745 | 0.895 | 1.84375
|  | 1628 | 55 | 8 | 1 | 12 | 14.79023 | 11.4451 | 98.4819 | 11.80846 | 2.08251 | 2.82489 | 1.75574 | 49.39813 | 51.15387 | 102.10211 | 446.7378 | 0.78382 | 334.66271 | 24.02163 | 0.21007 | 32.11188 | 46.24305 | 131.67834 | 52.71924 | 2.06536 | 18.73207 | 19.25475 | 793.41167 | 60.19409 | 24.85819 | 31.87523 | 812.654 | 54594.06899 | 70.41301 | 44.98311 | 80.10079 | 119.58188 | 29.09566 | 30.99467 | 31.09518 |  | 821 | 15.5 | 17.64706 | 79 | 33 | 34.5098 | 35 | 27.05882 | 0.055 | 0.46875
|  | 1629 | 55 | 9 | 2 | 12 | 16.61225 | 11.45103 | 98.46717 | 9.09338 | 2.11058 | 2.90011 | 1.81071 | 49.32429 | 51.135 | 104.23825 | 444.41438 | 0.96882 | 332.27013 | 24.08317 | 0.07316 | 32.13661 | 88.55217 | 142.03458 | 52.30728 | 2.92978 | 18.77528 | 19.2817 | 1110.50931 | 60.06757 | 25.19323 | 31.94239 | 1122.14086 | 54594.06948 | 70.42404 | 44.97656 | 80.09561 | 119.86939 | 29.14511 | 30.99906 | 31.14179 |  | 889 | -9.5 | 25.88235 | 79 | 33 | 80.39216 | 82 | 35.29412 | 0.035 | 0
|  | 1630 | 55 | 10 | 3 | 12 | 15.42456 | 11.43323 | 98.4687 | 8.72812 | 2.11398 | 3.05291 | 1.8193 | 49.37002 | 51.18932 | 105.48875 | 447.05458 | 1.93911 | 329.44353 | 24.20309 | 0.00134 | 32.18856 | 89.92187 | 190.98576 | 51.65378 | 4.31962 | 18.7853 | 19.31402 | 1634.68601 | 59.98137 | 25.23378 | 32.03064 | 1640.49096 | 54594.07034 | 70.27517 | 44.94636 | 80.17707 | 119.38518 | 29.045 | 31.03622 | 31.09769 |  | 1283.5 | -5 | 30.19608 | 79 | 33 | 88.23529 | 89 | 38.82353 | 0.015 | 0.3125
|  | 1631 | 55 | 11 | 4 | 12 | 14.31045 | 11.43818 | 98.46725 | 10.15022 | 2.09628 | 3.10117 | 2.10506 | 49.33326 | 51.43832 | 103.9331 | 453.13064 | 3.29419 | 329.93141 | 24.15581 | 0.00795 | 32.16114 | 54.58325 | 297.73695 | 51.10909 | 5.97379 | 18.88721 | 19.3833 | 2279.77109 | 59.99992 | 25.02247 | 31.96788 | 2283.13369 | 54594.07188 | 70.19288 | 45.03395 | 79.92488 | 120.00675 | 29.12603 | 31.23237 | 31.10894 |  | 1966.25 | 11 | 30.58824 | 79 | 33 | 81.17647 | 81 | 38.82353 | 0.895 | 0.39063
|  | 1632 | 55 | 12 | 5 | 12 | 14.0667 | 11.43917 | 98.46146 | 9.88382 | 2.09614 | 3.11261 | 2.37323 | 49.2583 | 51.63154 | 104.68458 | 458.24605 | 4.07923 | 330.25181 | 24.18882 | 0.23899 | 32.12532 | 69.95551 | 315.91684 | 51.13926 | 7.02147 | 18.83622 | 19.4071 | 2679.77013 | 59.87896 | 25.02085 | 31.99123 | 2684.04292 | 54594.07424 | 70.32786 | 45.08001 | 80.06118 | 119.82061 | 29.10132 | 31.08135 | 31.14343 |  | 2435.75 | 24.5 | 27.45098 | 79 | 33 | 58.03922 | 59 | 36.47059 | 0.075 | 0.54688
|  | 1633 | 55 | 13 | 6 | 12 | 14.58788 | 11.43323 | 98.46972 | 15.18257 | 2.08743 | 3.28853 | 2.68066 | 49.22844 | 51.9091 | 104.63571 | 464.4595 | 4.56056 | 331.30664 | 24.17808 | 0.19729 | 32.14559 | 62.30978 | 327.32898 | 51.9427 | 8.06111 | 18.90481 | 19.41044 | 3089.3931 | 60.06259 | 24.91685 | 31.95094 | 3094.09588 | 54594.07683 | 70.56188 | 44.99031 | 80.07008 | 119.39015 | 29.0587 | 31.14531 | 31.16866 |  | 2875 | 27.5 | 28.62745 | 79 | 33 | 60.78431 | 61 | 37.64706 | 0.895 | 0.07813
|  | 1634 | 55 | 14 | 7 | 12 | 14.48005 | 11.43917 | 98.46925 | 14.10633 | 2.098 | 3.19489 | 2.90941 | 49.07557 | 51.98498 | 104.63508 | 472.2953 | 5.18984 | 330.80043 | 24.16934 | 0.11032 | 32.04656 | 66.58399 | 333.75245 | 52.6739 | 9.22588 | 18.80177 | 19.39567 | 3517.9761 | 60.03687 | 25.043 | 31.93176 | 3522.26371 | 54594.07979 | 70.19903 | 44.99176 | 80.14138 | 119.2083 | 28.93471 | 31.19533 | 31.07083 |  | 3292 | 28.5 | 30.58824 | 79 | 33 | 65.09804 | 66 | 38.82353 | 0.485 | 1.375
|  | 1635 | 55 | 15 | 8 | 12 | 14.56906 | 11.43818 | 98.46488 | 12.84841 | 2.09803 | 3.32088 | 3.0506 | 49.1747 | 52.2253 | 105.40031 | 481.96804 | 5.99846 | 328.92895 | 24.25396 | 0.0474 | 32.00811 | 69.67468 | 337.8261 | 53.27616 | 10.32388 | 18.90793 | 19.37899 | 3936.60579 | 60.07425 | 25.04334 | 31.924 | 3940.76648 | 54594.08319 | 70.83446 | 44.98111 | 79.74411 | 120.10226 | 29.05693 | 31.17861 | 31.15384 |  | 3712.5 | 28.5 | 32.15686 | 79 | 33 | 67.45098 | 67 | 40 | 0.8 | 1.76563
|  | 1636 | 55 | 16 | 1 | 2 | 14.03533 | 11.42433 | 98.46781 | 13.13866 | 2.09323 | 3.17299 | 3.2992 | 49.11454 | 52.41374 | 104.85 | 493.12429 | 6.80244 | 331.78571 | 23.94777 | 0.02344 | 31.93552 | 50.64466 | 343.7368 | 53.58987 | 11.23058 | 18.88915 | 19.33775 | 4292.14307 | 60.45851 | 24.98615 | 31.86679 | 4294.17648 | 54594.08711 | 70.85519 | 44.91663 | 80.06877 | 119.67425 | 28.78694 | 31.15115 | 31.19463 |  | 4125 | 28.5 | 32.94118 | 79 | 33 | 69.41176 | 69 | 40.39216 | 0.915 | 0.90625
|  | 1637 | 55 | 17 | 2 | 2 | 14.84721 | 11.40752 | 98.46928 | 8.54742 | 2.09729 | 2.9323 | 3.54192 | 49.15501 | 52.69694 | 103.89421 | 501.23898 | 6.72422 | 332.03089 | 24.28195 | 0.2424 | 32.04724 | 43.05349 | 343.89601 | 53.99871 | 11.29719 | 18.94631 | 19.49178 | 4309.25969 | 61.07959 | 25.03451 | 31.96713 | 4311.98949 | 54594.09144 | 70.57475 | 44.98009 | 80.05779 | 119.63601 | 28.91175 | 31.10105 | 31.13665 |  | 4325 | 35.5 | 27.05882 | 79 | 33 | 43.92157 | 43 | 36.47059 | 0.875 | 0.125
|  | 1638 | 55 | 18 | 3 | 2 | 14.40757 | 11.41147 | 98.46944 | 7.33426 | 2.10326 | 2.7453 | 3.56909 | 49.06244 | 52.63153 | 103.77874 | 506.58633 | 5.18528 | 330.69034 | 24.19956 | 0.28922 | 31.92957 | 42.85437 | 343.22618 | 54.21019 | 11.30907 | 18.88447 | 19.44617 | 4301.54216 | 61.2163 | 25.10581 | 31.91663 | 4303.21509 | 54594.0951 | 70.46712 | 44.96191 | 80.31414 | 118.34422 | 28.80279 | 30.99827 | 31.17914 |  | 4319.5 | 36 | 27.05882 | 79 | 33 | 43.13725 | 43 | 36.47059 | 0.855 | 0.04688
|  | 1639 | 55 | 19 | 4 | 2 | 14.7665 | 11.41345 | 98.47244 | 6.64927 | 2.10052 | 2.6241 | 3.64717 | 49.08186 | 52.72903 | 104.03728 | 511.46954 | 4.59307 | 330.86982 | 24.31424 | 0.2649 | 31.89121 | 42.86725 | 341.30233 | 54.52676 | 11.30651 | 19.04597 | 19.53715 | 4306.17935 | 61.49036 | 25.0731 | 31.94666 | 4307.804 | 54594.09802 | 70.63107 | 45.01169 | 80.01012 | 119.2775 | 28.77067 | 30.96221 | 31.08466 |  | 4314.75 | 36 | 27.05882 | 79 | 33 | 43.13725 | 44 | 36.47059 | 0.135 | 0.51563
|  | 1640 | 55 | 20 | 5 | 2 | 14.61999 | 11.4273 | 98.46834 | 6.14611 | 2.09369 | 2.58136 | 3.80236 | 48.93527 | 52.73763 | 104.10562 | 515.84377 | 4.51128 | 329.77164 | 24.05352 | 0.24292 | 31.83925 | 44.05268 | 341.73126 | 54.57967 | 11.27714 | 18.89735 | 19.46644 | 4308.99265 | 61.66257 | 24.99163 | 31.86836 | 4310.90068 | 54594.10079 | 70.68475 | 44.90113 | 80.06345 | 119.69569 | 28.68831 | 30.95696 | 31.14843 |  | 4314.75 | 35.5 | 27.45098 | 79 | 33 | 43.92157 | 44 | 36.47059 | 0.855 | 0.125
|  | 1641 | 55 | 21 | 6 | 2 | 14.2054 | 11.42631 | 98.46897 | 6.03725 | 2.09213 | 2.56577 | 3.86451 | 48.91535 | 52.77986 | 104.42603 | 520.00065 | 4.49993 | 329.98458 | 24.15222 | 0.2269 | 31.91654 | 44.4266 | 341.61702 | 54.78213 | 11.27657 | 18.9315 | 19.54272 | 4311.99804 | 61.92131 | 24.97295 | 31.84868 | 4314.64085 | 54594.10354 | 70.76347 | 44.97327 | 79.91172 | 119.19074 | 28.76328 | 30.80962 | 31.11309 |  | 4310 | 36 | 27.45098 | 79 | 33 | 43.52941 | 44 | 36.47059 | 0.7 | 1.96875
|  | 1642 | 55 | 22 | 7 | 2 | 14.40621 | 11.41444 | 98.46919 | 5.67526 | 2.08537 | 2.49217 | 3.79806 | 49.01624 | 52.8143 | 103.8148 | 524.00318 | 4.49322 | 328.51973 | 24.20716 | 0.24193 | 31.88678 | 40.6452 | 340.9251 | 54.96148 | 11.20681 | 19.02503 | 19.55967 | 4299.20813 | 62.05094 | 24.8923 | 31.98354 | 4301.25694 | 54594.10631 | 70.35267 | 44.95512 | 80.40148 | 118.47837 | 28.77212 | 30.78455 | 31.12647 |  | 4310 | 36 | 27.05882 | 79 | 32 | 42.7451 | 43 | 36.47059 | 0.115 | 0.51563
|  | 1643 | 55 | 23 | 1 | 21 | 13.95316 | 11.41543 | 98.46499 | 5.7933 | 2.08968 | 2.47721 | 3.76938 | 49.10243 | 52.84406 | 103.9849 | 527.84436 | 4.40823 | 331.12849 | 24.17802 | 0.25121 | 31.81218 | 28.75384 | 339.84401 | 54.97538 | 11.18071 | 18.97459 | 20.40232 | 4280.3432 | 62.23759 | 24.94377 | 31.92057 | 4281.08733 | 54594.10903 | 70.87386 | 44.89705 | 79.94916 | 119.96687 | 28.6606 | 30.68977 | 31.11088 |  | 4300 | 35.5 | 27.45098 | 79 | 32 | 44.31373 | 44 | 36.47059 | 0.21 | 0.67188
|  | 1644 | 55 | 24 | 2 | 21 | 14.24265 | 11.42928 | 98.46446 | 4.07245 | 2.09295 | 2.40701 | 3.79394 | 49.05367 | 52.84761 | 102.64419 | 528.74729 | 3.94372 | 332.20054 | 24.14182 | 0.48992 | 31.78181 | 17.16581 | 338.13425 | 55.09886 | 10.28715 | 19.0041 | 19.66976 | 3932.1103 | 62.34675 | 24.98277 | 31.85637 | 3933.29184 | 54594.11172 | 70.77935 | 44.93584 | 80.0804 | 119.42576 | 28.77889 | 30.7205 | 31.15704 |  | 4161.5 | 35.5 | 21.17647 | 79 | 32 | 21.56863 | 21 | 30.58824 | 0.915 | 1.96875
|  | 1645 | 55 | 25 | 3 | 21 | 14.57528 | 11.39763 | 98.47085 | 4.52065 | 2.09489 | 2.16398 | 3.71403 | 49.08833 | 52.80236 | 101.71 | 524.69808 | 2.26174 | 330.43578 | 24.11396 | 0.57467 | 31.82424 | 13.11934 | 330.99394 | 55.22852 | 9.13497 | 19.03186 | 19.58033 | 3488.48272 | 62.32169 | 25.00587 | 31.92601 | 3484.62981 | 54594.11367 | 70.76765 | 44.91438 | 80.10386 | 119.65888 | 28.80494 | 30.66866 | 31.10309 |  | 3738.25 | 31.5 | 18.82353 | 79 | 32 | 16.86275 | 15 | 28.23529 | 0.76 | 1.96875
|  | 1646 | 55 | 26 | 4 | 21 | 21.00193 | 11.40059 | 98.46809 | 9.22818 | 2.08958 | 2.12857 | 3.48581 | 49.13106 | 52.61687 | 100.54827 | 517.03452 | 1.14324 | 333.22491 | 24.04709 | 0.48157 | 31.78851 | 11.44142 | 324.94899 | 55.18928 | 7.91291 | 19.0272 | 19.54756 | 3029.47739 | 62.45261 | 24.94249 | 31.85886 | 3030.65159 | 54594.11472 | 70.94666 | 44.91184 | 79.846 | 119.984 | 28.88826 | 30.69365 | 31.13639 |  | 3297.5 | 29.5 | 17.64706 | 79 | 33 | 13.33333 | 13 | 26.66667 | 0 | 0
|  | 1647 | 55 | 27 | 5 | 21 | 21.00012 | 11.41048 | 98.47052 | 10.38396 | 2.07535 | 2.1382 | 3.11726 | 49.25596 | 52.37322 | 100.68601 | 508.44354 | 0.34293 | 335.12455 | 24.0798 | 0.12043 | 31.84405 | 11.8204 | 314.35581 | 55.19568 | 6.66763 | 19.13171 | 19.60347 | 2570.21573 | 62.30789 | 24.77269 | 31.89609 | 2569.91181 | 54594.11517 | 70.86364 | 44.96291 | 80.04859 | 119.56656 | 28.99434 | 30.66208 | 31.09773 |  | 2825.75 | 27 | 16.86275 | 79 | 33 | 12.94118 | 13 | 25.88235 | 0 | 0
|  | 1648 | 55 | 28 | 6 | 21 | 21.0019 | 11.38477 | 98.46753 | 2.79507 | 2.07961 | 2.08318 | 2.81593 | 49.21807 | 52.034 | 100.40923 | 498.89949 | 0.04603 | 333.30385 | 24.08013 | 0.03065 | 31.80945 | 11.49932 | 300.7989 | 55.0969 | 5.53776 | 19.03658 | 19.55771 | 2130.31087 | 61.96511 | 24.82347 | 31.8563 | 2128.74148 | 54594.11525 | 70.85226 | 44.91581 | 79.88718 | 119.60149 | 28.98011 | 30.73339 | 31.20382 |  | 2368.75 | 22 | 16.07843 | 79 | 33 | 11.76471 | 12 | 22.35294 | 0 | 0
|  | 1649 | 55 | 29 | 7 | 21 | 18.5387 | 11.3818 | 98.46866 | 1.9578 | 2.09733 | 2.10798 | 2.56212 | 49.33148 | 51.89361 | 100.61466 | 490.79241 | 0.11971 | 333.58276 | 24.04784 | 0.07587 | 31.95106 | 13.12627 | 260.7343 | 55.13579 | 4.50052 | 19.08827 | 19.66629 | 1716.66665 | 61.89935 | 25.03502 | 31.93379 | 1713.71537 | 54594.11526 | 70.72881 | 44.95792 | 79.89631 | 119.47703 | 29.10859 | 30.59138 | 31.00238 |  | 1947.5 | 16.5 | 16.47059 | 79 | 33 | 13.72549 | 13 | 21.17647 | 0.035 | 0
|  | 1650 | 55 | 30 | 8 | 21 | 13.63426 | 11.39268 | 98.4694 | 4.53816 | 2.09627 | 1.82344 | 2.36504 | 49.3738 | 51.73884 | 101.34327 | 482.98821 | 0.43101 | 332.57701 | 24.01114 | 0.14023 | 31.96054 | 16.83372 | 205.11424 | 54.99953 | 3.46972 | 19.12879 | 19.66829 | 1324.15085 | 61.84505 | 25.02237 | 31.86276 | 1322.13808 | 54594.11543 | 70.6274 | 44.86764 | 79.84314 | 119.16894 | 29.13299 | 30.72106 | 31.08449 |  | 1542.75 | 12 | 16.47059 | 79 | 33 | 14.90196 | 15 | 21.56863 | 0.82 | 1.76563
|  | 1651 | 56 | 1 | 1 | 1 | 14.08689 | 11.39664 | 98.47025 | 6.33089 | 2.08722 | 1.8217 | 2.15145 | 49.44641 | 51.59786 | 101.85893 | 475.55591 | 0.47114 | 333.57402 | 23.99374 | 0.34368 | 31.99174 | 19.59647 | 155.4625 | 54.82698 | 2.52717 | 19.06606 | 19.66142 | 968.62743 | 61.89316 | 24.9143 | 31.81877 | 967.08173 | 54594.11572 | 70.70847 | 44.89425 | 79.89898 | 118.92791 | 29.11666 | 30.7942 | 31.18849 |  | 1163.25 | 14.5 | 16.47059 | 79 | 33 | 17.2549 | 17 | 21.56863 | 0.8 | 1.53125
|  | 1652 | 56 | 2 | 2 | 1 | 14.05714 | 11.38081 | 98.47034 | 9.94111 | 2.08735 | 1.93233 | 2.0793 | 49.38178 | 51.46108 | 101.70941 | 469.586 | 0.44827 | 333.44451 | 23.99819 | 0.3999 | 31.98542 | 43.69919 | 122.25373 | 54.71502 | 1.82089 | 19.12132 | 19.62656 | 697.87591 | 61.77819 | 24.91595 | 31.80173 | 680.43359 | 54594.116 | 70.58572 | 44.87767 | 79.93745 | 119.29981 | 29.1144 | 30.81697 | 31.11621 |  | 828.75 | 11 | 16.47059 | 79 | 33 | 20.78431 | 21 | 25.4902 | 0.855 | 1.375
|  | 1653 | 56 | 3 | 3 | 1 | 16.33027 | 11.39367 | 98.46638 | 11.16915 | 2.10736 | 2.28368 | 1.9413 | 49.46836 | 51.40966 | 102.66318 | 464.85695 | 0.5216 | 331.88095 | 23.98478 | 0.29 | 32.07878 | 35.50737 | 126.37174 | 54.68211 | 2.1624 | 19.12091 | 19.69451 | 820.89726 | 61.55212 | 25.15472 | 31.89936 | 833.89467 | 54594.11627 | 70.50976 | 44.904 | 79.8946 | 119.20222 | 29.13082 | 30.84388 | 31.14902 |  | 725.75 | 7 | 19.21569 | 79 | 33 | 57.2549 | 55 | 28.62745 | 0.445 | 1.0625
|  | 1654 | 56 | 4 | 4 | 1 | 14.49069 | 11.41246 | 98.46684 | 11.18587 | 2.08544 | 2.39592 | 1.79162 | 49.43164 | 51.22326 | 101.91271 | 460.939 | 0.78196 | 332.2893 | 23.97209 | 0.32318 | 31.98759 | 34.39374 | 126.46091 | 54.41683 | 1.95773 | 19.1071 | 19.69313 | 751.00557 | 61.35463 | 24.89316 | 31.79033 | 758.43369 | 54594.11669 | 70.51721 | 44.93468 | 79.79096 | 119.51192 | 29.12506 | 30.82462 | 31.14444 |  | 808.5 | 18 | 17.2549 | 79 | 33 | 29.80392 | 29 | 26.66667 | 0.055 | 0
|  | 1655 | 56 | 5 | 5 | 1 | 15.66247 | 11.39169 | 98.46583 | 11.74909 | 2.1042 | 2.71962 | 1.74112 | 49.46459 | 51.2057 | 102.70771 | 457.22373 | 0.71361 | 333.34898 | 23.85726 | 0.28782 | 31.99757 | 38.29807 | 129.24958 | 54.15485 | 2.12321 | 19.11436 | 19.6328 | 807.22752 | 61.29323 | 25.11701 | 31.82416 | 812.54533 | 54594.11715 | 70.55267 | 44.8904 | 79.82439 | 119.81036 | 29.07526 | 30.8394 | 31.16573 |  | 759.25 | 12.5 | 19.60784 | 79 | 33 | 45.09804 | 47 | 28.62745 | 0.78 | 1.45313
|  | 1656 | 56 | 6 | 6 | 1 | 14.64787 | 11.3907 | 98.47088 | 11.5419 | 2.08974 | 2.37364 | 1.79677 | 49.42289 | 51.21966 | 102.06968 | 453.78179 | 0.8002 | 331.45699 | 23.93927 | 0.29071 | 32.02121 | 33.06269 | 129.04585 | 53.74661 | 2.02501 | 19.12482 | 19.67123 | 775.21747 | 61.17715 | 24.94448 | 31.80321 | 766.55751 | 54594.11761 | 70.50587 | 44.84095 | 79.86269 | 119.81299 | 29.03058 | 30.93088 | 31.17154 |  | 815.5 | 17 | 17.64706 | 79 | 33 | 32.94118 | 32 | 27.05882 | 0.055 | 0.3125
|  | 1657 | 56 | 7 | 7 | 1 | 14.62675 | 11.41741 | 98.46822 | 11.96937 | 2.10753 | 2.48465 | 1.67843 | 49.50241 | 51.18083 | 102.6512 | 450.46971 | 0.76315 | 333.62853 | 23.99163 | 0.22354 | 32.09334 | 42.12093 | 126.50508 | 53.27388 | 2.10797 | 19.18548 | 19.81242 | 800.16687 | 61.07311 | 25.15675 | 31.89314 | 777.34262 | 54594.1181 | 70.52604 | 44.87666 | 79.96767 | 119.7747 | 29.17442 | 30.92432 | 31.08704 |  | 760.75 | 15 | 19.21569 | 79 | 33 | 39.60784 | 41 | 28.23529 | 0.895 | 1.84375
|  | 1658 | 56 | 8 | 1 | 12 | 14.72537 | 11.39367 | 98.46891 | 11.8101 | 2.09612 | 2.57128 | 1.64771 | 49.43964 | 51.08735 | 102.3474 | 447.20144 | 0.81936 | 333.87843 | 23.83894 | 0.19527 | 32.08186 | 40.26798 | 130.66044 | 52.67267 | 2.07767 | 19.22779 | 19.77291 | 792.95696 | 60.65385 | 25.02062 | 31.75058 | 795.01216 | 54594.11857 | 70.4814 | 44.79794 | 79.97785 | 119.53868 | 29.08665 | 30.91101 | 31.0828 |  | 812.5 | 16 | 18.03922 | 79 | 33 | 34.90196 | 35 | 27.45098 | 0.055 | 0.39063
|  | 1659 | 56 | 9 | 2 | 12 | 16.69674 | 11.40554 | 98.47799 | 9.34142 | 2.12321 | 2.7607 | 1.77516 | 49.36008 | 51.13524 | 104.19696 | 444.83622 | 0.91536 | 331.16566 | 23.80153 | 0.08407 | 32.16063 | 85.59713 | 140.21527 | 52.13237 | 2.85645 | 19.21774 | 19.76408 | 1076.27544 | 60.47867 | 25.34396 | 31.80148 | 1051.99112 | 54594.11907 | 70.27993 | 44.84352 | 79.9165 | 119.60724 | 29.09945 | 31.07741 | 31.17324 |  | 859.25 | -9.5 | 25.4902 | 79 | 33 | 79.21569 | 82 | 35.29412 | 0.055 | 0
|  | 1660 | 56 | 10 | 3 | 12 | 15.5632 | 11.3907 | 98.47031 | 8.76844 | 2.1145 | 2.84383 | 1.7829 | 49.38367 | 51.16656 | 105.1657 | 447.16976 | 1.89563 | 329.31301 | 23.81996 | 0.00483 | 32.12294 | 88.01107 | 184.31002 | 51.58537 | 4.21121 | 19.33166 | 19.81469 | 1593.26616 | 60.2454 | 25.24002 | 31.82946 | 1597.86758 | 54594.11988 | 70.12694 | 44.83493 | 79.88233 | 119.6591 | 29.1065 | 31.00131 | 31.04779 |  | 1270.25 | -5 | 30.19608 | 79 | 33 | 88.23529 | 90 | 38.82353 | 0.015 | 0.3125
|  | 1661 | 56 | 11 | 4 | 12 | 14.24101 | 11.37884 | 98.46287 | 10.28699 | 2.11465 | 2.95482 | 2.13337 | 49.3268 | 51.46017 | 104.07844 | 452.8678 | 3.23747 | 329.14331 | 23.78997 | 0.0131 | 32.16085 | 55.59942 | 291.82836 | 51.01632 | 5.9291 | 19.30112 | 19.83464 | 2243.06024 | 60.16484 | 25.24172 | 31.87273 | 2247.15113 | 54594.12137 | 70.40828 | 44.91126 | 79.75667 | 119.78547 | 29.0086 | 31.08915 | 31.12793 |  | 1925 | 10.5 | 30.58824 | 79 | 33 | 81.96078 | 81 | 38.43137 | 0.875 | 0.39063
|  | 1662 | 56 | 12 | 5 | 12 | 14.2497 | 11.3907 | 98.46336 | 9.40599 | 2.10742 | 3.26441 | 2.44987 | 49.21163 | 51.6615 | 104.88064 | 457.90284 | 4.00403 | 329.60045 | 23.79184 | 0.25062 | 32.17713 | 68.06956 | 315.49343 | 51.19705 | 6.94973 | 19.3389 | 19.89073 | 2638.19032 | 59.90806 | 25.15552 | 31.86297 | 2641.992 | 54594.12369 | 70.46243 | 44.96589 | 79.75246 | 119.80925 | 28.94241 | 31.04751 | 31.11034 |  | 2414 | 24 | 26.66667 | 79 | 33 | 57.64706 | 58 | 35.68627 | 0.075 | 0.54688
|  | 1663 | 56 | 13 | 6 | 12 | 14.31872 | 11.39169 | 98.46634 | 15.13813 | 2.09965 | 3.13539 | 2.59934 | 49.27776 | 51.8771 | 104.76757 | 463.93134 | 4.50031 | 329.385 | 23.80164 | 0.2114 | 32.13576 | 61.64039 | 326.31633 | 51.92187 | 8.02189 | 19.28827 | 19.7539 | 3056.4604 | 59.94131 | 25.06277 | 31.83899 | 3060.54875 | 54594.12623 | 70.3236 | 44.88252 | 79.90914 | 119.18589 | 29.01834 | 31.08065 | 31.0557 |  | 2844.5 | 27 | 28.62745 | 79 | 33 | 61.17647 | 60 | 37.64706 | 0.895 | 0.15625
|  | 1664 | 56 | 14 | 7 | 12 | 14.2744 | 11.37191 | 98.46737 | 14.14446 | 2.09369 | 3.24754 | 2.87014 | 49.12369 | 51.99383 | 104.95309 | 471.61365 | 5.18731 | 329.12958 | 23.7517 | 0.11716 | 32.05354 | 68.21254 | 332.58672 | 52.57788 | 9.12129 | 19.30662 | 19.77872 | 3485.25816 | 59.98277 | 24.99153 | 31.74512 | 3490.22444 | 54594.12919 | 70.5176 | 44.82771 | 79.9207 | 119.59259 | 28.95008 | 31.16758 | 31.15568 |  | 3254.5 | 28.5 | 30.58824 | 79 | 33 | 63.92157 | 64 | 38.82353 | 0.76 | 1.53125
|  | 1665 | 56 | 15 | 8 | 12 | 14.04708 | 11.37587 | 98.4649 | 12.90676 | 2.08402 | 3.15863 | 3.14666 | 49.1394 | 52.28606 | 105.15541 | 481.17419 | 5.98118 | 327.43857 | 23.89625 | 0.05035 | 32.04149 | 66.3629 | 338.35602 | 53.24356 | 10.18451 | 19.41399 | 19.91261 | 3909.55917 | 59.99597 | 24.87618 | 31.86878 | 3914.31544 | 54594.13257 | 70.20208 | 44.87732 | 80.14424 | 119.68837 | 29.01447 | 31.18107 | 31.16675 |  | 3683.5 | 28.5 | 31.76471 | 79 | 33 | 66.27451 | 66 | 39.60784 | 0.72 | 1.14063
|  | 1666 | 56 | 16 | 1 | 2 | 14.40829 | 11.38576 | 98.46969 | 13.22786 | 2.09306 | 3.24656 | 3.4721 | 49.08012 | 52.55222 | 105.08655 | 492.43225 | 6.8011 | 329.87402 | 23.79569 | 0.0058 | 31.93729 | 54.61869 | 343.01526 | 53.64066 | 11.20941 | 19.35656 | 19.96061 | 4284.41043 | 60.42627 | 24.98407 | 31.82438 | 4287.50583 | 54594.13647 | 70.47318 | 44.82691 | 79.5695 | 120.09464 | 28.85043 | 31.17795 | 31.10521 |  | 4102.25 | 28.5 | 33.33333 | 79 | 33 | 70.19608 | 70 | 40.39216 | 0.8 | 0.75
|  | 1667 | 56 | 17 | 2 | 2 | 14.86346 | 11.38873 | 98.46739 | 8.75125 | 2.09722 | 2.93259 | 3.60167 | 49.00674 | 52.6084 | 104.16455 | 501.18896 | 6.76746 | 329.84789 | 23.71625 | 0.22261 | 31.91875 | 44.40696 | 344.58087 | 53.96313 | 11.32017 | 19.35714 | 19.88964 | 4318.15683 | 60.83023 | 25.03375 | 31.83792 | 4321.2149 | 54594.1408 | 70.62359 | 44.86035 | 79.8266 | 120.08557 | 28.78825 | 31.1316 | 31.1436 |  | 4325 | 35.5 | 27.45098 | 79 | 33 | 44.70588 | 45 | 36.47059 | 0.835 | 1.96875
|  | 1668 | 56 | 18 | 3 | 2 | 14.28856 | 11.364 | 98.4665 | 7.42969 | 2.09965 | 2.71028 | 3.79735 | 48.97765 | 52.77499 | 104.163 | 506.894 | 5.29071 | 330.01841 | 23.84968 | 0.28868 | 31.97505 | 42.49089 | 343.49071 | 54.25486 | 11.30996 | 19.34289 | 19.92728 | 4309.26788 | 61.19589 | 25.06277 | 31.80069 | 4311.61377 | 54594.1445 | 70.68325 | 44.9044 | 79.87165 | 119.93432 | 28.81176 | 31.07889 | 31.13613 |  | 4325 | 36.5 | 27.05882 | 79 | 33 | 41.96078 | 42 | 36.07843 | 0.835 | 1.96875
|  | 1669 | 56 | 19 | 4 | 2 | 14.66609 | 11.38675 | 98.46952 | 6.75497 | 2.09998 | 2.56838 | 3.85254 | 48.97416 | 52.82669 | 104.38149 | 511.76859 | 4.53899 | 329.63962 | 23.88184 | 0.2703 | 31.92151 | 44.31821 | 342.60594 | 54.49282 | 11.31409 | 19.49985 | 19.99518 | 4310.1666 | 61.39303 | 25.06668 | 31.85834 | 4311.34672 | 54594.14746 | 70.71589 | 44.79963 | 79.99857 | 119.31154 | 28.8503 | 31.00185 | 31.08466 |  | 4314.75 | 36 | 27.45098 | 79 | 33 | 43.52941 | 43 | 36.47059 | 0.095 | 0.51563
|  | 1670 | 56 | 20 | 5 | 2 | 14.32255 | 11.37686 | 98.46692 | 6.20404 | 2.09353 | 2.61389 | 3.81504 | 49.04841 | 52.86344 | 104.36494 | 516.19299 | 4.49541 | 332.04936 | 23.93677 | 0.24482 | 31.90467 | 42.44524 | 341.8752 | 54.68461 | 11.28635 | 19.52778 | 19.96265 | 4312.85457 | 61.62326 | 24.98965 | 31.89832 | 4315.06699 | 54594.1502 | 70.78119 | 44.90255 | 79.95711 | 119.91137 | 28.83955 | 30.89985 | 31.05045 |  | 4319.5 | 36 | 27.45098 | 79 | 33 | 43.13725 | 44 | 36.47059 | 0.875 | 0.04688
|  | 1671 | 56 | 21 | 6 | 2 | 14.47904 | 11.38477 | 98.46997 | 6.06025 | 2.09633 | 2.58287 | 3.70945 | 48.99671 | 52.70615 | 104.22079 | 520.24015 | 4.48814 | 329.09924 | 23.80189 | 0.22406 | 31.90863 | 42.45755 | 341.49695 | 54.83409 | 11.30653 | 19.52169 | 19.97452 | 4314.79938 | 61.81609 | 25.02305 | 31.9148 | 4317.26237 | 54594.15296 | 70.68441 | 44.8126 | 80.04745 | 119.8639 | 28.78063 | 30.92761 | 31.09381 |  | 4319.5 | 36 | 27.45098 | 79 | 32 | 43.52941 | 44 | 36.47059 | 0.115 | 0.51563
|  | 1672 | 56 | 22 | 7 | 2 | 14.75577 | 11.38873 | 98.46972 | 5.71784 | 2.09374 | 2.4966 | 3.7075 | 49.04047 | 52.74797 | 104.17453 | 524.31157 | 4.4637 | 332.0788 | 23.79756 | 0.2338 | 31.81706 | 43.23204 | 340.96333 | 54.92865 | 11.2685 | 19.48529 | 20.41297 | 4305.58797 | 61.97896 | 24.99224 | 31.9339 | 4308.10373 | 54594.15571 | 70.64774 | 44.86746 | 79.9366 | 119.81848 | 28.77361 | 30.81319 | 31.13074 |  | 4314.75 | 36.5 | 27.45098 | 79 | 32 | 42.7451 | 43 | 36.47059 | 0.875 | 0.125
|  | 1673 | 56 | 23 | 1 | 21 | 14.32372 | 11.37191 | 98.46639 | 5.70577 | 2.09292 | 2.50286 | 3.75849 | 48.99322 | 52.75171 | 103.66513 | 527.8198 | 4.37751 | 329.8641 | 23.75619 | 0.25308 | 31.74925 | 34.44799 | 340.02793 | 54.9952 | 11.23201 | 19.42863 | 19.92373 | 4293.3422 | 62.13308 | 24.98236 | 31.95133 | 4294.2681 | 54594.15842 | 70.18823 | 44.82967 | 80.19897 | 119.22068 | 28.72291 | 30.64424 | 31.08928 |  | 4304.5 | 36 | 27.05882 | 79 | 32 | 43.13725 | 43 | 36.47059 | 0.545 | 1.96875
|  | 1674 | 56 | 24 | 2 | 21 | 14.24904 | 11.37488 | 98.46812 | 3.69533 | 2.09137 | 2.43903 | 3.81715 | 49.06773 | 52.88487 | 102.66416 | 529.03892 | 3.93472 | 330.93073 | 23.80238 | 0.48726 | 31.81292 | 18.12068 | 337.52988 | 55.09429 | 10.35597 | 19.47754 | 19.96824 | 3961.40152 | 62.14146 | 24.96395 | 31.92236 | 3961.03198 | 54594.16106 | 70.4145 | 44.83876 | 79.80669 | 120.22198 | 28.74093 | 30.64337 | 31.08962 |  | 4189.75 | 34.5 | 21.17647 | 79 | 32 | 20.78431 | 21 | 30.98039 | 0.935 | 1.96875
|  | 1675 | 56 | 25 | 3 | 21 | 14.95952 | 11.36993 | 98.46582 | 4.26935 | 2.09133 | 2.31483 | 3.6337 | 49.11908 | 52.75278 | 102.2851 | 525.17829 | 2.25921 | 332.61416 | 23.93032 | 0.5742 | 31.79491 | 14.42171 | 331.1646 | 55.1742 | 9.23096 | 19.47085 | 19.96447 | 3531.14263 | 62.24212 | 24.96335 | 31.87944 | 3529.03663 | 54594.16301 | 70.77455 | 44.82061 | 79.80992 | 120.21787 | 28.76525 | 30.64275 | 31.13048 |  | 3779.5 | 31.5 | 19.21569 | 79 | 32 | 16.47059 | 16 | 28.62745 | 0.74 | 1.96875
|  | 1676 | 56 | 26 | 4 | 21 | 21.0035 | 11.37092 | 98.46664 | 8.62889 | 2.08953 | 2.19196 | 3.46917 | 49.15615 | 52.62532 | 100.74201 | 517.92749 | 1.17723 | 333.0254 | 23.96599 | 0.49871 | 31.87518 | 11.76756 | 325.48452 | 55.18691 | 8.01567 | 19.55141 | 20.08594 | 3068.88881 | 62.28644 | 24.94193 | 31.99257 | 3067.10008 | 54594.16402 | 70.91878 | 44.85103 | 79.68871 | 120.65182 | 28.90141 | 30.648 | 31.11605 |  | 3327.25 | 30 | 17.64706 | 79 | 32 | 13.33333 | 13 | 26.66667 | 0.015 | 0
|  | 1677 | 56 | 27 | 5 | 21 | 21.00341 | 11.38774 | 98.4705 | 10.88859 | 2.08366 | 1.99965 | 3.18644 | 49.11412 | 52.30056 | 100.93758 | 509.35198 | 0.34296 | 333.14065 | 23.82756 | 0.15542 | 31.74211 | 12.7941 | 314.93267 | 55.1072 | 6.79121 | 19.49129 | 19.97571 | 2607.42286 | 62.24794 | 24.87181 | 31.88461 | 2607.23958 | 54594.1645 | 70.72831 | 44.68338 | 79.98939 | 119.89716 | 28.87428 | 30.57369 | 31.13 |  | 2864 | 27.5 | 16.86275 | 79 | 33 | 12.94118 | 13 | 25.88235 | 0 | 0
|  | 1678 | 56 | 28 | 6 | 21 | 21.003 | 11.42136 | 98.4665 | 3.57058 | 2.08235 | 1.98878 | 2.94097 | 49.19352 | 52.13449 | 100.40071 | 499.86335 | 0.04436 | 332.60594 | 23.87609 | 0.0165 | 31.84933 | 11.53614 | 302.73883 | 55.16538 | 5.63243 | 19.57092 | 20.13203 | 2163.87841 | 62.27895 | 24.85617 | 31.96698 | 2163.27372 | 54594.16458 | 70.46958 | 44.83668 | 79.88573 | 120.17024 | 29.0539 | 30.74893 | 31.08436 |  | 2404.5 | 22 | 16.07843 | 79 | 33 | 11.76471 | 11 | 22.35294 | 0 | 0
|  | 1679 | 56 | 29 | 7 | 21 | 19.32312 | 11.42136 | 98.47072 | 1.47917 | 2.07962 | 1.97339 | 2.56954 | 49.35113 | 51.92067 | 100.52432 | 491.60224 | 0.05966 | 333.06168 | 23.96827 | 0.06111 | 31.83648 | 14.24449 | 265.8584 | 55.10675 | 4.54662 | 19.59065 | 20.1972 | 1749.0212 | 61.90887 | 24.8236 | 31.9624 | 1750.00902 | 54594.16459 | 70.52178 | 44.89109 | 79.90767 | 119.27532 | 29.05612 | 30.77331 | 31.12719 |  | 1976.5 | 17 | 16.86275 | 79 | 33 | 13.72549 | 13 | 21.56863 | 0.015 | 0
|  | 1680 | 56 | 30 | 8 | 21 | 13.60245 | 11.39169 | 98.47109 | 4.09592 | 2.07545 | 2.09796 | 2.39493 | 49.43981 | 51.83475 | 101.36993 | 483.84057 | 0.40888 | 331.23872 | 24.16258 | 0.11962 | 32.01026 | 14.89116 | 209.85037 | 55.05482 | 3.52303 | 19.64534 | 20.19746 | 1357.98354 | 61.84886 | 24.77386 | 32.03275 | 1356.31804 | 54594.16475 | 70.70017 | 44.94402 | 79.87913 | 119.21682 | 29.13425 | 30.68365 | 31.04664 |  | 1571.75 | 12 | 16.47059 | 79 | 33 | 14.90196 | 15 | 21.56863 | 0.855 | 1.76563
|  | 1681 | 57 | 1 | 1 | 1 | 14.15582 | 11.38675 | 98.47004 | 5.6441 | 2.07538 | 2.17584 | 2.16577 | 49.39882 | 51.56459 | 101.81059 | 476.27201 | 0.41126 | 334.48885 | 24.01501 | 0.3405 | 31.98045 | 17.47846 | 159.43798 | 54.91766 | 2.58518 | 19.63935 | 20.1537 | 996.51609 | 61.83336 | 24.77299 | 31.94771 | 994.90852 | 54594.16501 | 70.56841 | 44.86725 | 79.87649 | 119.49585 | 29.14727 | 30.66196 | 31.08792 |  | 1195.25 | 15 | 16.47059 | 79 | 33 | 17.2549 | 17 | 21.56863 | 0.8 | 1.53125
|  | 1682 | 57 | 2 | 2 | 1 | 14.0841 | 11.40158 | 98.46932 | 9.65177 | 2.07823 | 2.2703 | 2.1331 | 49.31528 | 51.44838 | 101.78259 | 470.00023 | 0.35093 | 331.5313 | 23.94441 | 0.40768 | 31.89774 | 36.12995 | 123.53256 | 54.7002 | 1.82925 | 19.55262 | 20.09713 | 704.15435 | 61.55966 | 24.80707 | 31.89123 | 714.72434 | 54594.16525 | 70.61687 | 44.74943 | 79.85337 | 119.79227 | 29.00142 | 30.69077 | 31.0409 |  | 857.75 | 11.5 | 16.47059 | 79 | 33 | 20.39216 | 20 | 24.31373 | 0.855 | 1.375
|  | 1683 | 57 | 3 | 3 | 1 | 16.4281 | 11.39763 | 98.47093 | 11.13991 | 2.11168 | 2.60746 | 1.99685 | 49.40263 | 51.39949 | 103.14141 | 465.13014 | 0.41235 | 331.56977 | 24.11196 | 0.29174 | 32.0104 | 37.47418 | 125.34285 | 54.66558 | 2.17967 | 19.67783 | 20.16291 | 825.75803 | 61.40152 | 25.20628 | 31.96203 | 836.97501 | 54594.16546 | 70.62704 | 44.84567 | 79.86565 | 119.48427 | 29.17727 | 30.77297 | 31.10249 |  | 717.75 | 9 | 20.78431 | 79 | 33 | 56.47059 | 60 | 29.80392 | 0.585 | 1.0625
|  | 1684 | 57 | 4 | 4 | 1 | 14.94499 | 11.39763 | 98.46418 | 11.09054 | 2.08313 | 2.48384 | 1.89425 | 49.45893 | 51.35318 | 101.9787 | 461.19631 | 0.69785 | 332.29595 | 24.07988 | 0.32179 | 32.0938 | 31.74796 | 127.6277 | 54.52605 | 1.98021 | 19.6127 | 20.22065 | 760.47519 | 61.01136 | 24.86558 | 31.96357 | 762.70086 | 54594.16581 | 70.45958 | 44.87315 | 79.94294 | 119.62851 | 29.10503 | 30.83395 | 31.10852 |  | 818.75 | 18.5 | 17.2549 | 79 | 33 | 30.19608 | 30 | 26.66667 | 0.055 | 1.92188
|  | 1685 | 57 | 5 | 5 | 1 | 15.32481 | 11.42334 | 98.46663 | 11.77908 | 2.10468 | 2.65573 | 1.83881 | 49.55058 | 51.38939 | 102.93775 | 457.35462 | 0.67207 | 331.47415 | 24.15326 | 0.28099 | 32.08641 | 42.29625 | 124.66366 | 54.32971 | 2.09379 | 19.69763 | 20.19486 | 795.85906 | 60.93915 | 25.12279 | 32.02176 | 806.98764 | 54594.16623 | 70.39359 | 44.91013 | 79.90652 | 119.98712 | 29.14896 | 30.9284 | 31.16179 |  | 750.75 | 13.5 | 19.21569 | 79 | 33 | 42.7451 | 42 | 28.62745 | 0.835 | 1.53125
|  | 1686 | 57 | 6 | 6 | 1 | 14.91307 | 11.42829 | 98.46705 | 11.6221 | 2.08955 | 2.80164 | 1.79124 | 49.4915 | 51.28274 | 102.49305 | 453.85651 | 0.76225 | 333.71052 | 24.2283 | 0.28366 | 32.05809 | 31.30137 | 127.45338 | 53.90546 | 2.06171 | 19.62906 | 20.22091 | 789.34255 | 60.67038 | 24.94212 | 31.93065 | 801.5024 | 54594.16667 | 70.56176 | 44.87325 | 79.96176 | 120.07464 | 29.15529 | 30.95191 | 31.05575 |  | 814.75 | 16 | 17.64706 | 79 | 33 | 34.90196 | 35 | 27.05882 | 0.055 | 0.23438
|  | 1687 | 57 | 7 | 7 | 1 | 14.39196 | 11.43125 | 98.46942 | 11.99381 | 2.10322 | 3.00096 | 1.82941 | 49.37472 | 51.20413 | 102.61142 | 450.53718 | 0.73268 | 332.27855 | 24.21516 | 0.2349 | 32.07556 | 42.00048 | 127.50927 | 53.3602 | 2.06405 | 19.6234 | 20.25223 | 785.10087 | 60.31812 | 25.10537 | 31.97695 | 803.98117 | 54594.16714 | 70.53287 | 44.92566 | 79.94346 | 119.63851 | 29.10166 | 30.93628 | 31.12653 |  | 767.75 | 16 | 18.43137 | 79 | 33 | 35.68627 | 36 | 28.23529 | 0.895 | 1.84375
|  | 1688 | 57 | 8 | 1 | 12 | 15.05904 | 11.40356 | 98.47031 | 11.77414 | 2.08478 | 2.9864 | 1.73323 | 49.34003 | 51.07326 | 102.85865 | 447.26722 | 0.69231 | 332.38498 | 24.10904 | 0.20418 | 32.02829 | 32.07568 | 131.345 | 52.72896 | 2.1041 | 19.61019 | 20.18761 | 807.41394 | 60.05264 | 24.88519 | 31.86234 | 815.38845 | 54594.16756 | 70.4856 | 44.76902 | 79.9497 | 119.57497 | 29.08741 | 30.96043 | 31.15992 |  | 808.5 | 14.5 | 18.82353 | 79 | 33 | 38.82353 | 38 | 27.45098 | 0.055 | 0.39063
|  | 1689 | 57 | 9 | 2 | 12 | 16.6629 | 11.4273 | 98.46979 | 9.66491 | 2.12483 | 2.9426 | 1.65373 | 49.43373 | 51.08746 | 104.51412 | 444.68633 | 0.85467 | 332.28507 | 24.24111 | 0.09586 | 32.08243 | 84.6164 | 137.02569 | 52.43425 | 2.79747 | 19.6833 | 20.25403 | 1053.24944 | 59.96114 | 25.36325 | 31.96062 | 1043.30124 | 54594.16801 | 70.46727 | 44.88055 | 79.97538 | 119.86693 | 29.14222 | 30.94348 | 31.12224 |  | 850 | -4.5 | 25.09804 | 79 | 33 | 74.5098 | 80 | 34.5098 | 0.465 | 0
|  | 1690 | 57 | 10 | 3 | 12 | 15.67534 | 11.4184 | 98.46757 | 8.64066 | 2.12319 | 3.20281 | 1.9394 | 49.29865 | 51.23805 | 105.43611 | 446.65956 | 1.7772 | 327.96379 | 24.33445 | 0.00191 | 32.22184 | 89.15335 | 179.72546 | 51.73157 | 4.05334 | 19.68355 | 20.18889 | 1527.26724 | 59.87962 | 25.34368 | 31.98227 | 1537.33317 | 54594.16877 | 70.17773 | 44.83528 | 79.93989 | 119.86872 | 29.08595 | 30.98759 | 31.14622 |  | 1236.5 | -6.5 | 29.80392 | 79 | 33 | 87.05882 | 87 | 38.43137 | 0.015 | 0.23438
|  | 1691 | 57 | 11 | 4 | 12 | 14.22934 | 11.39862 | 98.46829 | 10.64183 | 2.10641 | 2.89178 | 2.07521 | 49.22442 | 51.29963 | 104.26221 | 452.35342 | 3.19155 | 330.38485 | 24.19026 | -0.01399 | 32.11334 | 67.54173 | 282.00074 | 51.01636 | 5.81432 | 19.6458 | 20.10199 | 2208.23814 | 59.76154 | 25.14341 | 31.91847 | 2210.9285 | 54594.17021 | 70.05597 | 44.831 | 80.04584 | 119.74589 | 28.91468 | 31.09029 | 31.12135 |  | 1857.75 | 9.5 | 32.15686 | 79 | 33 | 80.39216 | 84 | 40 | 0.855 | 0.85938
|  | 1692 | 57 | 12 | 5 | 12 | 14.34384 | 11.39268 | 98.44352 | 9.23802 | 2.09677 | 3.04658 | 2.39394 | 49.24114 | 51.63508 | 105.26597 | 457.5699 | 4.12635 | 332.28814 | 24.2951 | 0.25373 | 32.19621 | 61.62156 | 313.57819 | 51.07216 | 6.8394 | 19.71706 | 20.23533 | 2609.50182 | 59.76934 | 25.02832 | 32.00845 | 2613.63181 | 54594.17257 | 70.31884 | 44.88249 | 80.11477 | 119.88284 | 29.08831 | 31.11165 | 31.19008 |  | 2382 | 24 | 27.05882 | 79 | 33 | 56.86275 | 58 | 36.47059 | 0.445 | 1.84375
|  | 1693 | 57 | 13 | 6 | 12 | 14.54252 | 11.38279 | 98.46716 | 14.83281 | 2.09059 | 3.36888 | 2.60065 | 49.17304 | 51.77369 | 105.10329 | 463.6266 | 4.49234 | 330.65309 | 24.31048 | 0.26818 | 32.1319 | 66.88203 | 322.37935 | 51.75415 | 7.9138 | 19.61887 | 20.1177 | 3028.35572 | 59.88604 | 24.95455 | 31.92063 | 3032.58204 | 54594.17515 | 70.46931 | 44.84089 | 80.13832 | 119.9174 | 28.9999 | 31.03407 | 31.13685 |  | 2810.75 | 27 | 28.23529 | 79 | 33 | 60 | 61 | 37.2549 | 0.895 | 0.15625
|  | 1694 | 57 | 14 | 7 | 12 | 14.13768 | 11.38279 | 98.47061 | 14.29931 | 2.08896 | 3.12056 | 2.77997 | 49.14178 | 51.92174 | 105.03194 | 471.19653 | 5.10581 | 329.64761 | 24.21069 | 0.17412 | 32.0075 | 65.32908 | 331.18869 | 52.59529 | 9.01878 | 19.6094 | 20.08044 | 3453.87979 | 59.8643 | 24.93514 | 31.93017 | 3458.73419 | 54594.17806 | 70.46596 | 44.79278 | 80.10363 | 119.54425 | 28.99767 | 31.16993 | 31.12004 |  | 3224 | 28.5 | 30.19608 | 79 | 33 | 64.31373 | 63 | 38.43137 | 0.64 | 1.45313
|  | 1695 | 57 | 15 | 8 | 12 | 14.38749 | 11.39367 | 98.46995 | 12.73074 | 2.09371 | 3.26547 | 3.10432 | 49.05681 | 52.16113 | 105.63391 | 480.62328 | 5.87476 | 329.12444 | 24.18224 | 0.05524 | 31.9974 | 70.27093 | 337.79926 | 53.1537 | 10.13987 | 19.5686 | 20.1518 | 3874.40643 | 59.97594 | 24.99185 | 31.94222 | 3879.23844 | 54594.18139 | 70.25115 | 44.90051 | 80.04472 | 119.22471 | 28.93264 | 31.25121 | 31.17395 |  | 3647.5 | 28.5 | 31.76471 | 79 | 33 | 66.66667 | 67 | 39.60784 | 0.505 | 1.14063
|  | 1696 | 57 | 16 | 1 | 2 | 14.19474 | 11.39466 | 98.46998 | 13.12942 | 2.09201 | 3.11873 | 3.34895 | 49.08316 | 52.43211 | 105.52407 | 491.8032 | 6.69255 | 327.86668 | 24.3318 | 0.00588 | 31.95485 | 61.27429 | 341.46444 | 53.56643 | 11.12828 | 19.67077 | 20.11854 | 4255.53424 | 60.35048 | 24.97155 | 31.94513 | 4259.23727 | 54594.18522 | 70.89137 | 44.84668 | 79.8148 | 119.55599 | 28.88161 | 31.29667 | 31.2789 |  | 4062.5 | 29 | 32.94118 | 79 | 33 | 67.84314 | 69 | 40 | 0.625 | 0.75
|  | 1697 | 57 | 17 | 2 | 2 | 14.50207 | 11.3729 | 98.46931 | 8.95322 | 2.08484 | 2.8067 | 3.44715 | 49.09715 | 52.54429 | 104.11892 | 500.63338 | 6.88573 | 329.10999 | 24.15111 | 0.21181 | 31.96421 | 42.34344 | 344.08236 | 53.9735 | 11.24028 | 19.63338 | 20.15571 | 4313.13798 | 60.8678 | 24.886 | 31.98692 | 4315.18205 | 54594.18951 | 70.62366 | 44.88928 | 79.93927 | 119.76878 | 28.87784 | 31.21948 | 31.14494 |  | 4314.75 | 35.5 | 27.45098 | 79 | 33 | 44.31373 | 44 | 36.47059 | 0.915 | 0.28125
|  | 1698 | 57 | 18 | 3 | 2 | 14.67519 | 11.38081 | 98.47128 | 7.52702 | 2.10053 | 2.63772 | 3.65555 | 49.10927 | 52.76481 | 104.08452 | 506.45661 | 5.45573 | 329.23488 | 24.2868 | 0.29155 | 31.92349 | 41.846 | 342.84668 | 54.28279 | 11.30887 | 19.60845 | 20.21257 | 4307.06107 | 61.26393 | 25.0732 | 31.95955 | 4309.49368 | 54594.19335 | 70.62082 | 44.946 | 79.96264 | 119.84218 | 28.81501 | 31.26233 | 31.18825 |  | 4325 | 36 | 27.05882 | 79 | 33 | 43.52941 | 43 | 36.07843 | 0.23 | 0.59375
|  | 1699 | 57 | 19 | 4 | 2 | 14.50202 | 11.40554 | 98.46594 | 6.80584 | 2.09976 | 2.67158 | 3.7107 | 49.04616 | 52.75686 | 104.28296 | 511.25223 | 4.63671 | 330.40617 | 24.17284 | 0.2855 | 31.93006 | 43.86498 | 341.39532 | 54.45648 | 11.29972 | 19.59889 | 20.13362 | 4305.13893 | 61.53775 | 25.0641 | 31.92557 | 4307.92119 | 54594.19638 | 70.72315 | 44.93333 | 79.91622 | 119.92937 | 28.84754 | 31.06115 | 31.13503 |  | 4319.5 | 36 | 27.05882 | 79 | 33 | 42.7451 | 43 | 36.47059 | 0.855 | 0.125
|  | 1700 | 57 | 20 | 5 | 2 | 14.53472 | 11.40257 | 98.49401 | 6.18397 | 2.09715 | 2.66362 | 3.76922 | 48.94944 | 52.71867 | 104.44008 | 515.50385 | 4.4841 | 328.98318 | 24.12622 | 0.25539 | 31.78437 | 44.56413 | 340.70191 | 54.65527 | 11.2786 | 19.57283 | 20.10401 | 4302.45221 | 61.59991 | 25.03286 | 31.94051 | 4305.95168 | 54594.19915 | 70.83724 | 44.75028 | 79.93478 | 119.72053 | 28.78434 | 30.95316 | 31.16642 |  | 4310 | 36 | 27.45098 | 79 | 33 | 43.92157 | 44 | 36.47059 | 0.41 | 1.96875
|  | 1701 | 57 | 21 | 6 | 2 | 14.90375 | 11.41642 | 98.47213 | 6.0316 | 2.09376 | 2.54043 | 3.7363 | 49.08341 | 52.81971 | 104.47091 | 519.82812 | 4.55048 | 331.99499 | 24.24324 | 0.21824 | 31.85096 | 42.44558 | 340.97173 | 54.79369 | 11.27811 | 19.46431 | 19.94318 | 4309.22631 | 61.94264 | 24.99242 | 31.96258 | 4312.07969 | 54594.2019 | 70.8192 | 44.84312 | 79.89368 | 119.03027 | 28.7509 | 30.82616 | 31.13478 |  | 4319.5 | 36 | 27.05882 | 79 | 32 | 42.7451 | 43 | 36.07843 | 0.895 | 0.125
|  | 1702 | 57 | 22 | 7 | 2 | 14.16813 | 11.3907 | 98.46948 | 5.59791 | 2.08325 | 2.54184 | 3.78005 | 49.01715 | 52.7972 | 104.53912 | 523.92483 | 4.55932 | 330.93162 | 24.1026 | 0.22847 | 31.82991 | 42.94487 | 340.31928 | 55.02534 | 11.20615 | 19.48611 | 20.07385 | 4303.3396 | 62.04691 | 24.86694 | 31.96155 | 4305.43178 | 54594.2047 | 70.96057 | 44.8954 | 79.88044 | 119.65477 | 28.7579 | 30.81626 | 31.10339 |  | 4314.75 | 36 | 27.05882 | 79 | 32 | 43.13725 | 44 | 36.47059 | 0.8 | 1.96875
|  | 1703 | 57 | 23 | 1 | 21 | 14.60876 | 11.39664 | 98.47374 | 5.6873 | 2.09054 | 2.48318 | 3.78214 | 49.07521 | 52.85735 | 103.81294 | 527.53327 | 4.47489 | 328.42511 | 24.06484 | 0.22582 | 31.78942 | 36.18065 | 341.1934 | 55.03992 | 11.22121 | 19.4921 | 24.47696 | 4294.08662 | 62.19168 | 24.954 | 32.05398 | 4294.75533 | 54594.20747 | 69.26392 | 44.91948 | 80.98758 | 118.01343 | 28.70302 | 30.84315 | 31.11848 |  | 4300 | 36 | 27.05882 | 79 | 32 | 43.13725 | 43 | 36.07843 | 0.095 | 0.51563
|  | 1704 | 57 | 24 | 2 | 21 | 14.01755 | 11.39565 | 98.47158 | 5.38081 | 2.09202 | 2.51868 | 3.83665 | 49.05952 | 52.89616 | 103.29485 | 529.14335 | 4.15515 | 332.37056 | 24.08735 | 0.45498 | 31.85825 | 17.32698 | 339.8764 | 55.12607 | 10.44932 | 19.4383 | 20.03873 | 3995.87219 | 62.28159 | 24.97169 | 31.85693 | 3994.70198 | 54594.21019 | 70.84523 | 44.87753 | 79.58466 | 120.52061 | 28.69032 | 30.69366 | 31.12294 |  | 4217.75 | 37 | 21.17647 | 79 | 32 | 21.96078 | 21 | 30.58824 | 0.935 | 1.96875
|  | 1705 | 57 | 25 | 3 | 21 | 14.54503 | 11.40752 | 98.46801 | 4.87116 | 2.09203 | 2.32303 | 3.62134 | 49.16998 | 52.79132 | 102.34705 | 525.75259 | 2.49876 | 332.5557 | 24.1382 | 0.57874 | 31.84283 | 13.24057 | 331.27276 | 55.24375 | 9.32169 | 19.45986 | 20.04389 | 3564.64467 | 62.41684 | 24.97179 | 32.01972 | 3567.47949 | 54594.2123 | 71.35187 | 44.92737 | 79.86153 | 119.95272 | 28.76075 | 30.65431 | 31.16487 |  | 3807 | 31.5 | 19.60784 | 79 | 32 | 16.86275 | 17 | 28.62745 | 0.72 | 1.96875
|  | 1706 | 57 | 26 | 4 | 21 | 14.92186 | 11.41048 | 98.47082 | 8.2018 | 2.08959 | 2.19605 | 3.51098 | 49.13247 | 52.64345 | 100.29373 | 518.68703 | 1.35889 | 334.30846 | 24.14765 | 0.53441 | 31.8455 | 11.74276 | 325.51655 | 55.28946 | 8.12642 | 19.39969 | 19.93899 | 3111.20359 | 62.59014 | 24.94264 | 32.0325 | 3111.18089 | 54594.21343 | 70.4674 | 44.91589 | 80.10374 | 119.83504 | 28.79134 | 30.66674 | 31.12872 |  | 3371.75 | 30 | 17.64706 | 79 | 32 | 13.33333 | 13 | 27.05882 | 0.505 | 0.59375
|  | 1707 | 57 | 27 | 5 | 21 | 21.00227 | 11.39466 | 98.46829 | 11.32669 | 2.09693 | 2.16456 | 3.16439 | 49.2189 | 52.38329 | 100.98263 | 510.15313 | 0.62896 | 333.47266 | 24.12962 | 0.1641 | 31.80443 | 10.71252 | 315.91443 | 55.2328 | 6.9419 | 19.29893 | 20.02699 | 2648.40814 | 62.44837 | 25.03022 | 32.02197 | 2647.95169 | 54594.21406 | 70.92017 | 44.94952 | 80.02838 | 119.85271 | 28.94096 | 30.75131 | 31.14667 |  | 2908.5 | 27.5 | 16.86275 | 79 | 33 | 12.94118 | 13 | 25.4902 | 0 | 0
|  | 1708 | 57 | 28 | 6 | 21 | 21.00444 | 11.40158 | 98.46795 | 4.39807 | 2.06972 | 1.96288 | 2.92865 | 49.15175 | 52.0804 | 100.06799 | 500.6891 | 0.10871 | 333.9075 | 24.02565 | 0.0177 | 31.84132 | 11.56853 | 304.13337 | 55.20659 | 5.70017 | 19.3129 | 19.82954 | 2203.25897 | 62.17355 | 24.70551 | 31.90346 | 2203.34447 | 54594.21425 | 70.52692 | 44.90168 | 79.97807 | 119.86268 | 28.98992 | 30.68373 | 31.12225 |  | 2446 | 22.5 | 16.47059 | 79 | 33 | 12.15686 | 12 | 24.70588 | 0 | 0
|  | 1709 | 57 | 29 | 7 | 21 | 21.00259 | 11.39862 | 98.46948 | 1.2732 | 2.08539 | 2.03777 | 2.7131 | 49.20764 | 51.92075 | 100.43266 | 492.4197 | 0.14355 | 331.82943 | 24.02249 | 0.06165 | 31.92882 | 13.61128 | 270.60688 | 55.15826 | 4.6474 | 19.29868 | 19.84418 | 1782.83688 | 61.99495 | 24.89257 | 32.02655 | 1781.89204 | 54594.21427 | 70.54693 | 44.96382 | 80.02046 | 119.63822 | 28.98952 | 30.68131 | 31.05641 |  | 2009.25 | 17 | 16.47059 | 79 | 33 | 13.33333 | 14 | 23.52941 | 0.015 | 0
|  | 1710 | 57 | 30 | 8 | 21 | 13.66879 | 11.39565 | 98.46484 | 4.23173 | 2.09065 | 1.90235 | 2.38473 | 49.35535 | 51.74008 | 101.44755 | 484.58996 | 0.48946 | 332.24635 | 23.97649 | 0.13039 | 31.85345 | 15.92887 | 214.12899 | 55.05323 | 3.63088 | 19.1795 | 19.82103 | 1389.37765 | 61.7081 | 24.95532 | 31.94441 | 1385.7159 | 54594.21448 | 70.8652 | 44.88811 | 80.11375 | 119.83336 | 29.07684 | 30.84514 | 31.19916 |  | 1603.75 | 12.5 | 16.47059 | 79 | 33 | 14.90196 | 15 | 21.96078 | 0.835 | 1.76563
|  | 1711 | 58 | 1 | 1 | 1 | 13.95634 | 11.40752 | 98.47003 | 5.65068 | 2.08879 | 1.94834 | 2.25835 | 49.42967 | 51.68803 | 101.74508 | 476.96026 | 0.53978 | 333.21319 | 24.06058 | 0.35078 | 32.0226 | 17.87785 | 163.4191 | 55.0331 | 2.67173 | 19.28228 | 19.86308 | 1023.26419 | 61.6358 | 24.93308 | 31.97907 | 1020.4263 | 54594.21482 | 70.78174 | 44.98512 | 80.07774 | 119.5264 | 29.1291 | 30.65765 | 31.13825 |  | 1227.25 | 15.5 | 16.47059 | 79 | 33 | 16.47059 | 16 | 21.56863 | 0.82 | 1.53125
|  | 1712 | 58 | 2 | 2 | 1 | 14.09793 | 11.44609 | 98.47266 | 9.56142 | 2.0831 | 2.00448 | 2.0383 | 49.42755 | 51.46586 | 101.76833 | 470.7272 | 0.40291 | 332.73589 | 23.94015 | 0.40886 | 32.00899 | 34.63626 | 123.94453 | 54.91089 | 1.86194 | 19.24769 | 19.73371 | 715.06684 | 61.56258 | 24.86516 | 32.00042 | 709.35416 | 54594.21511 | 70.63842 | 44.88436 | 80.00431 | 119.83486 | 29.14721 | 30.78897 | 31.12257 |  | 875 | 12 | 16.47059 | 79 | 33 | 20 | 21 | 23.52941 | 0.855 | 1.375
|  | 1713 | 58 | 3 | 3 | 1 | 16.29812 | 11.40554 | 98.46957 | 10.98081 | 2.1141 | 2.33779 | 2.03906 | 49.41756 | 51.45662 | 103.11928 | 465.70094 | 0.47761 | 331.64667 | 23.8909 | 0.29286 | 32.06406 | 39.07884 | 129.11487 | 54.77502 | 2.15138 | 19.17404 | 19.70467 | 814.10805 | 61.33843 | 25.23518 | 31.91522 | 842.70742 | 54594.21535 | 70.5751 | 44.97933 | 79.90079 | 119.92458 | 29.1613 | 30.83815 | 31.12392 |  | 721 | 9.5 | 20.39216 | 79 | 33 | 55.68627 | 58 | 29.41176 | 0.64 | 1.14063
|  | 1714 | 58 | 4 | 4 | 1 | 14.90438 | 11.41543 | 98.46597 | 10.9908 | 2.08473 | 2.20195 | 1.89059 | 49.54203 | 51.43261 | 102.05765 | 461.75075 | 0.79141 | 333.02482 | 23.98073 | 0.32337 | 32.04063 | 31.87694 | 122.77732 | 54.61497 | 1.99108 | 19.13004 | 19.68567 | 764.0644 | 61.17455 | 24.88463 | 32.00288 | 755.93859 | 54594.21575 | 70.4695 | 45.003 | 79.90485 | 119.93549 | 29.14589 | 30.75741 | 31.11205 |  | 821 | 18 | 17.2549 | 79 | 33 | 30.98039 | 30 | 26.66667 | 0.055 | 1.92188
|  | 1715 | 58 | 5 | 5 | 1 | 15.38177 | 11.42334 | 98.46621 | 11.57246 | 2.10887 | 2.49637 | 1.8625 | 49.49899 | 51.3615 | 102.91135 | 457.90742 | 0.72344 | 333.70955 | 23.81095 | 0.28646 | 32.05855 | 41.83432 | 123.8061 | 54.32661 | 2.1153 | 19.11655 | 19.70964 | 802.43918 | 60.99059 | 25.17281 | 31.96383 | 806.53024 | 54594.21623 | 70.60666 | 44.95266 | 79.99231 | 119.8475 | 29.09453 | 30.91537 | 31.22261 |  | 753.75 | 13.5 | 19.60784 | 79 | 33 | 43.13725 | 44 | 28.62745 | 0.855 | 1.53125
|  | 1716 | 58 | 6 | 6 | 1 | 14.89933 | 11.40851 | 98.46786 | 11.51351 | 2.08374 | 2.62798 | 1.69836 | 49.51102 | 51.20938 | 102.25407 | 454.45313 | 0.84092 | 333.44987 | 23.93987 | 0.26275 | 32.03489 | 31.86707 | 127.56389 | 53.91492 | 2.03431 | 19.03948 | 19.65263 | 781.02357 | 60.84919 | 24.87281 | 31.95581 | 790.90124 | 54594.2167 | 70.57401 | 44.96644 | 80.01225 | 120.26311 | 29.1036 | 30.88891 | 31.13441 |  | 817.75 | 16.5 | 17.64706 | 79 | 33 | 33.33333 | 34 | 27.05882 | 0.055 | 0.23438
|  | 1717 | 58 | 7 | 7 | 1 | 14.51389 | 11.41543 | 98.47389 | 11.90662 | 2.1032 | 2.90761 | 1.7545 | 49.43751 | 51.19202 | 102.62272 | 451.06487 | 0.77731 | 330.35521 | 23.91779 | 0.19244 | 32.07577 | 40.29535 | 126.14356 | 53.37239 | 2.08938 | 19.01594 | 19.54657 | 794.74495 | 60.50522 | 25.1051 | 31.9838 | 812.60499 | 54594.21721 | 70.51919 | 44.97416 | 79.93575 | 120.14907 | 29.05491 | 30.93547 | 31.1056 |  | 760.75 | 16 | 19.21569 | 79 | 33 | 38.43137 | 39 | 28.23529 | 0.895 | 1.84375
|  | 1718 | 58 | 8 | 1 | 12 | 14.80199 | 11.42334 | 98.46882 | 11.6675 | 2.08552 | 2.83893 | 1.83601 | 49.28794 | 51.12395 | 102.57822 | 447.87482 | 0.82048 | 333.20411 | 23.82019 | 0.1963 | 32.01226 | 30.96823 | 131.12398 | 52.80243 | 2.08419 | 18.95991 | 19.51477 | 799.49173 | 60.20353 | 24.89405 | 31.88956 | 809.41953 | 54594.21769 | 70.51761 | 44.92719 | 80.02976 | 119.99618 | 29.12536 | 31.13669 | 31.18592 |  | 814 | 15.5 | 18.03922 | 79 | 33 | 36.47059 | 35 | 27.05882 | 0.055 | 0.39063
|  | 1719 | 58 | 9 | 2 | 12 | 16.35899 | 11.38972 | 98.47356 | 10.24656 | 2.11575 | 2.8774 | 1.74249 | 49.3258 | 51.06829 | 104.23831 | 445.19881 | 0.84222 | 330.23658 | 23.84477 | 0.1181 | 32.17999 | 85.03756 | 135.88004 | 52.3575 | 2.65368 | 18.94665 | 19.50611 | 1003.39662 | 60.08866 | 25.25496 | 31.94861 | 999.06631 | 54594.2182 | 70.52553 | 44.94549 | 79.90785 | 120.23898 | 29.11803 | 31.04947 | 31.13878 |  | 815.5 | -1.5 | 23.92157 | 79 | 33 | 63.92157 | 72 | 33.72549 | 0.8 | 0
|  | 1720 | 58 | 10 | 3 | 12 | 16.16315 | 11.42038 | 98.47251 | 8.52593 | 2.11307 | 3.08023 | 1.81559 | 49.29985 | 51.11545 | 105.25547 | 446.90589 | 1.70557 | 331.99142 | 23.78746 | 0.01455 | 32.13175 | 91.076 | 169.52715 | 51.78885 | 3.80913 | 19.00136 | 19.45792 | 1442.11998 | 59.91174 | 25.22294 | 31.93691 | 1440.3794 | 54594.21888 | 70.47323 | 44.99222 | 79.91874 | 119.79266 | 29.07446 | 30.97913 | 31.18906 |  | 1189.75 | -7 | 29.80392 | 79 | 33 | 88.23529 | 90 | 38.03922 | 0.015 | 0
|  | 1721 | 58 | 11 | 4 | 12 | 14.34417 | 11.43323 | 98.44062 | 10.58271 | 2.11461 | 2.92361 | 2.09031 | 49.2281 | 51.31841 | 105.07296 | 452.47834 | 2.95769 | 329.96085 | 23.79262 | -0.01189 | 32.12087 | 75.03311 | 265.79794 | 51.16585 | 5.66789 | 19.01467 | 19.46464 | 2144.27473 | 59.88251 | 25.24135 | 31.91259 | 2143.79802 | 54594.22025 | 70.44592 | 44.95049 | 79.99722 | 120.02445 | 28.98803 | 31.12364 | 31.11626 |  | 1746.75 | 6.5 | 30.98039 | 79 | 33 | 86.27451 | 86 | 38.82353 | 0.055 | 0.54688
|  | 1722 | 58 | 12 | 5 | 12 | 14.68134 | 11.4362 | 98.4704 | 8.84996 | 2.09305 | 2.94555 | 2.2827 | 49.22895 | 51.51165 | 104.75902 | 458.23987 | 4.06617 | 331.23228 | 23.71058 | 0.26913 | 32.06276 | 67.64689 | 314.12768 | 50.9558 | 6.70917 | 18.95954 | 19.40084 | 2564.3668 | 59.64706 | 24.9839 | 31.80383 | 2568.13406 | 54594.22247 | 70.59748 | 44.9512 | 79.87647 | 119.90836 | 28.97619 | 31.07042 | 31.12357 |  | 2353.75 | 24 | 26.27451 | 79 | 33 | 57.64706 | 56 | 36.07843 | 0.565 | 1.84375
|  | 1723 | 58 | 13 | 6 | 12 | 14.32453 | 11.41939 | 98.46906 | 14.55141 | 2.08123 | 3.09794 | 2.57093 | 49.10507 | 51.676 | 104.7567 | 463.96043 | 4.43056 | 329.77951 | 23.80514 | 0.27081 | 32.10475 | 63.02844 | 324.02756 | 51.66476 | 7.78466 | 18.92132 | 19.42728 | 2992.32316 | 59.78069 | 24.8429 | 31.94424 | 2995.70456 | 54594.22504 | 70.71092 | 45.008 | 79.89776 | 120.2052 | 28.96801 | 31.14691 | 31.09686 |  | 2769.5 | 26.5 | 28.62745 | 79 | 33 | 62.35294 | 62 | 37.64706 | 0.895 | 0.23438
|  | 1724 | 58 | 14 | 7 | 12 | 14.40563 | 11.43125 | 98.46845 | 14.71341 | 2.09507 | 3.13351 | 2.80756 | 49.12832 | 51.93588 | 105.06465 | 471.44279 | 5.05524 | 328.59102 | 23.7911 | 0.13059 | 32.07935 | 66.09129 | 330.95245 | 52.57503 | 8.92986 | 18.98889 | 19.54946 | 3409.85889 | 59.96426 | 25.00805 | 31.96613 | 3414.49286 | 54594.22793 | 70.32971 | 45.0299 | 79.9906 | 119.61335 | 29.03896 | 31.18012 | 31.09406 |  | 3180.25 | 28.5 | 30.19608 | 79 | 33 | 63.52941 | 65 | 38.43137 | 0.78 | 1.53125
|  | 1725 | 58 | 15 | 8 | 12 | 14.26002 | 11.41048 | 98.47135 | 12.7632 | 2.09804 | 3.23722 | 3.07771 | 49.08351 | 52.16122 | 105.25589 | 480.52986 | 5.78116 | 327.57853 | 23.85506 | 0.06677 | 32.0103 | 65.59887 | 337.13333 | 53.06159 | 10.05529 | 18.88345 | 19.42333 | 3834.15675 | 59.84928 | 25.04355 | 31.81399 | 3838.62009 | 54594.23122 | 70.49312 | 44.93423 | 79.9535 | 119.76446 | 28.90425 | 31.24461 | 31.21094 |  | 3612.5 | 28.5 | 31.76471 | 79 | 33 | 66.66667 | 66 | 39.60784 | 0.8 | 1.21875
|  | 1726 | 58 | 16 | 1 | 2 | 14.57674 | 11.41345 | 98.50173 | 13.15963 | 2.10225 | 3.07582 | 3.33945 | 49.07938 | 52.41883 | 105.50568 | 491.54079 | 6.63696 | 329.32093 | 23.73985 | 0.01467 | 32.00682 | 64.4249 | 341.64729 | 53.60912 | 11.10934 | 18.93947 | 19.52903 | 4227.59079 | 60.31264 | 25.09381 | 31.94985 | 4231.84231 | 54594.235 | 70.699 | 45.04062 | 80.0656 | 119.37899 | 28.96031 | 31.14235 | 31.10759 |  | 4027.25 | 29 | 32.94118 | 79 | 33 | 68.23529 | 68 | 40.39216 | 0.8 | 0.90625
|  | 1727 | 58 | 17 | 2 | 2 | 14.85083 | 11.41939 | 98.46766 | 9.14464 | 2.09567 | 2.96031 | 3.36996 | 49.22016 | 52.59012 | 104.13231 | 500.93557 | 6.89605 | 330.94873 | 23.81342 | 0.19917 | 31.9764 | 42.78722 | 343.74299 | 53.93147 | 11.2987 | 18.99855 | 19.61704 | 4313.16191 | 60.75164 | 25.0152 | 31.9824 | 4315.52653 | 54594.23926 | 70.71591 | 45.08829 | 79.87657 | 119.92939 | 28.90498 | 31.20167 | 31.21156 |  | 4319.5 | 35 | 27.84314 | 79 | 33 | 46.66667 | 47 | 36.47059 | 0.895 | 0.125
|  | 1728 | 58 | 18 | 3 | 2 | 14.30691 | 11.42433 | 98.46696 | 7.3779 | 2.08965 | 2.75431 | 3.70968 | 49.01039 | 52.72007 | 104.10101 | 506.78599 | 5.46744 | 328.97268 | 23.86922 | 0.29402 | 31.90232 | 44.04556 | 342.85195 | 54.19354 | 11.2687 | 19.01324 | 19.56462 | 4314.0896 | 61.17715 | 24.94342 | 31.87485 | 4316.97259 | 54594.24311 | 70.56882 | 45.01767 | 79.99604 | 119.70144 | 28.89205 | 31.10236 | 31.16097 |  | 4319.5 | 36 | 27.45098 | 79 | 33 | 43.92157 | 44 | 36.47059 | 0.8 | 0.04688
|  | 1729 | 58 | 19 | 4 | 2 | 14.20327 | 11.40653 | 98.44826 | 6.83222 | 2.08427 | 2.70397 | 3.71742 | 49.01375 | 52.73117 | 104.10165 | 511.87259 | 4.63188 | 331.92825 | 23.78077 | 0.28778 | 31.79783 | 43.65126 | 342.34739 | 54.39529 | 11.23441 | 19.0034 | 19.74155 | 4312.0711 | 61.43104 | 24.87916 | 31.88433 | 4314.94057 | 54594.24615 | 70.61896 | 45.01486 | 79.94783 | 119.97235 | 28.72165 | 31.04334 | 31.17685 |  | 4319.5 | 36 | 27.45098 | 79 | 33 | 43.52941 | 44 | 36.47059 | 0.425 | 1.96875
|  | 1730 | 58 | 20 | 5 | 2 | 14.55336 | 11.43422 | 98.46962 | 6.28719 | 2.08957 | 2.64561 | 3.6689 | 48.9961 | 52.665 | 104.2524 | 516.29467 | 4.48297 | 330.31894 | 23.81365 | 0.26257 | 31.82356 | 40.33983 | 341.33754 | 54.67398 | 11.25511 | 18.98681 | 19.52986 | 4309.05311 | 61.61923 | 24.94246 | 31.88205 | 4311.10452 | 54594.24892 | 70.74191 | 45.05168 | 79.80822 | 119.98089 | 28.75741 | 30.99165 | 31.13105 |  | 4319.5 | 36 | 27.45098 | 79 | 33 | 43.92157 | 44 | 36.47059 | 0.115 | 0.59375
|  | 1731 | 58 | 21 | 6 | 2 | 15.15746 | 11.43027 | 98.46899 | 5.69634 | 2.09194 | 2.57715 | 3.74408 | 48.97657 | 52.72064 | 104.39695 | 520.32081 | 4.40821 | 331.13732 | 23.67705 | 0.24483 | 31.84646 | 44.4382 | 340.27689 | 54.88438 | 11.2302 | 19.08782 | 19.58089 | 4294.66037 | 61.81797 | 24.97066 | 31.95747 | 4297.31506 | 54594.25165 | 71.25844 | 45.04084 | 80.31117 | 118.57128 | 28.83717 | 30.95174 | 31.14245 |  | 4304.5 | 36 | 27.05882 | 79 | 33 | 42.7451 | 43 | 36.07843 | 0.855 | 0.125
|  | 1732 | 58 | 22 | 7 | 2 | 14.31861 | 11.41246 | 98.46766 | 5.67578 | 2.09377 | 2.53359 | 3.8263 | 48.98438 | 52.81068 | 104.34124 | 524.37175 | 4.39293 | 332.11782 | 23.80421 | 0.22704 | 31.79651 | 42.6279 | 340.60861 | 54.95496 | 11.26725 | 19.06974 | 19.60304 | 4305.05265 | 62.02246 | 24.99256 | 31.88843 | 4307.12572 | 54594.25432 | 70.6508 | 45.03779 | 80.01551 | 119.54358 | 28.75079 | 30.89662 | 31.21855 |  | 4310 | 35.5 | 27.84314 | 79 | 32 | 45.4902 | 45 | 36.86275 | 0.78 | 0.04688
|  | 1733 | 58 | 23 | 1 | 21 | 14.77772 | 11.41444 | 98.47337 | 5.63718 | 2.09989 | 2.51154 | 3.74571 | 49.13959 | 52.8853 | 103.97197 | 528.1064 | 4.45032 | 330.59653 | 23.80435 | 0.23581 | 31.81862 | 41.86017 | 339.97266 | 55.0628 | 11.28525 | 19.0866 | 19.77475 | 4299.37818 | 62.18502 | 25.06554 | 31.92868 | 4303.01196 | 54594.25704 | 70.48419 | 45.10777 | 80.36515 | 119.29106 | 28.77063 | 30.87026 | 31.19688 |  | 4310 | 36 | 27.05882 | 79 | 32 | 43.13725 | 42 | 36.47059 | 0.115 | 0.59375
|  | 1734 | 58 | 24 | 2 | 21 | 14.05626 | 11.41147 | 98.47013 | 5.28079 | 2.08245 | 2.43569 | 3.77571 | 49.10673 | 52.88244 | 102.62729 | 530.01831 | 4.17813 | 331.96179 | 23.84833 | 0.43155 | 31.78181 | 17.90798 | 339.25362 | 55.14651 | 10.49862 | 19.14254 | 19.49985 | 4033.17127 | 62.2796 | 24.85747 | 31.88291 | 4033.32525 | 54594.25976 | 70.68931 | 45.06117 | 79.95913 | 119.6303 | 28.71204 | 30.72841 | 31.14542 |  | 4246.75 | 38 | 21.17647 | 79 | 32 | 25.09804 | 22 | 30.98039 | 0.935 | 1.96875
|  | 1735 | 58 | 25 | 3 | 21 | 14.72859 | 11.41147 | 98.4717 | 4.05557 | 2.09305 | 2.27064 | 3.66731 | 49.16684 | 52.83415 | 102.34202 | 526.97201 | 2.60873 | 333.23115 | 23.95097 | 0.56987 | 31.83345 | 13.94895 | 332.34743 | 55.31873 | 9.42282 | 19.18397 | 19.67544 | 3601.56084 | 62.42244 | 24.98398 | 31.95876 | 3606.21924 | 54594.26192 | 70.79677 | 45.10931 | 79.69402 | 120.62992 | 28.93001 | 30.77021 | 31.21792 |  | 3850 | 31.5 | 19.60784 | 79 | 32 | 16.86275 | 17 | 29.01961 | 0.76 | 1.96875
|  | 1736 | 58 | 26 | 4 | 21 | 21.00208 | 11.40356 | 98.47313 | 7.71551 | 2.09383 | 2.18423 | 3.51288 | 49.13398 | 52.64686 | 100.36612 | 519.95697 | 1.32277 | 332.04591 | 23.89841 | 0.52453 | 31.78864 | 12.41023 | 326.15602 | 55.26066 | 8.2231 | 19.11129 | 19.63864 | 3141.84824 | 62.46764 | 24.9932 | 31.90921 | 3141.30533 | 54594.26309 | 70.69746 | 45.06651 | 80.00305 | 119.63348 | 28.89628 | 30.70293 | 31.15945 |  | 3402.25 | 30 | 18.03922 | 79 | 32 | 13.72549 | 13 | 27.05882 | 0.23 | 0
|  | 1737 | 58 | 27 | 5 | 21 | 21.00037 | 11.40554 | 98.47124 | 11.61871 | 2.08552 | 2.12722 | 3.13829 | 49.14543 | 52.28372 | 100.93827 | 511.40408 | 0.40016 | 332.85396 | 23.97962 | 0.12223 | 31.77177 | 11.38928 | 316.10684 | 55.13242 | 6.98622 | 18.96578 | 19.5483 | 2679.8942 | 62.17167 | 24.89408 | 31.84314 | 2679.32688 | 54594.26363 | 70.38956 | 45.02409 | 80.10312 | 119.77693 | 28.83472 | 30.82383 | 31.17801 |  | 2935.75 | 27.5 | 17.2549 | 79 | 33 | 12.94118 | 13 | 26.27451 | 0 | 0
|  | 1738 | 58 | 28 | 6 | 21 | 21.00141 | 11.40653 | 98.46732 | 4.98847 | 2.09212 | 1.93472 | 2.80002 | 49.29649 | 52.09652 | 100.09636 | 501.97839 | 0.05477 | 333.89354 | 24.01005 | 0.02003 | 31.88738 | 11.08366 | 305.3755 | 55.20163 | 5.83411 | 19.17435 | 19.65383 | 2230.88879 | 62.2711 | 24.97285 | 31.88657 | 2231.93478 | 54594.26373 | 70.60432 | 45.12226 | 80.03487 | 119.95776 | 29.04448 | 30.78094 | 31.14451 |  | 2478 | 24.5 | 16.07843 | 79 | 33 | 12.15686 | 11 | 21.56863 | 0 | 0
|  | 1739 | 58 | 29 | 7 | 21 | 21.00193 | 11.40356 | 98.47268 | 1.33088 | 2.08314 | 2.09792 | 2.63847 | 49.2772 | 51.91567 | 100.49827 | 493.47636 | 0.04363 | 333.16567 | 24.06338 | 0.07316 | 31.91322 | 12.93152 | 274.19729 | 55.14039 | 4.7227 | 19.15804 | 19.6865 | 1813.68244 | 62.07217 | 24.86568 | 31.91563 | 1812.07543 | 54594.26375 | 70.47894 | 45.11268 | 79.84812 | 120.18878 | 29.13686 | 30.81482 | 31.20304 |  | 2042.75 | 17.5 | 16.86275 | 79 | 33 | 12.94118 | 13 | 21.56863 | 0.015 | 0
|  | 1740 | 58 | 30 | 8 | 21 | 13.80488 | 11.40752 | 98.47324 | 3.82501 | 2.0782 | 1.88669 | 2.28702 | 49.39232 | 51.67934 | 101.28076 | 485.71582 | 0.36423 | 333.65463 | 24.02812 | 0.16164 | 31.95228 | 15.80323 | 219.5975 | 55.10942 | 3.67731 | 19.23253 | 19.76675 | 1415.57152 | 61.88459 | 24.80673 | 31.88736 | 1414.21458 | 54594.26387 | 70.93978 | 45.24392 | 79.95026 | 120.06852 | 29.09178 | 30.81066 | 31.20691 |  | 1635.75 | 13 | 16.47059 | 79 | 33 | 14.90196 | 14 | 21.56863 | 0.82 | 1.76563
|  | 1741 | 59 | 1 | 1 | 1 | 13.87755 | 11.40653 | 98.46721 | 5.36187 | 2.0745 | 2.10115 | 2.32442 | 49.25834 | 51.58276 | 101.61923 | 477.85665 | 0.41778 | 332.62201 | 23.96728 | 0.3645 | 31.88683 | 17.13609 | 166.38286 | 54.87625 | 2.71771 | 19.15875 | 19.63084 | 1048.04354 | 61.7311 | 24.76256 | 31.86069 | 1046.32051 | 54594.26413 | 70.56453 | 45.10236 | 79.93825 | 120.0549 | 29.09075 | 30.79583 | 31.22371 |  | 1249 | 15.5 | 16.86275 | 79 | 33 | 16.86275 | 17 | 21.56863 | 0.835 | 1.60938
|  | 1742 | 59 | 2 | 2 | 1 | 14.13454 | 11.41741 | 98.47085 | 9.29461 | 2.06982 | 1.93943 | 2.14041 | 49.47201 | 51.61241 | 101.45792 | 471.64992 | 0.37964 | 332.80494 | 24.08263 | 0.39963 | 32.01013 | 29.96404 | 127.55688 | 54.84596 | 1.87643 | 19.22385 | 19.7401 | 725.25506 | 61.68899 | 24.70661 | 31.9494 | 721.39286 | 54594.26437 | 70.69646 | 45.21068 | 79.88686 | 120.06746 | 29.16367 | 30.828 | 31.12466 |  | 898.25 | 12.5 | 16.47059 | 79 | 33 | 19.60784 | 19 | 23.52941 | 0.855 | 1.375
|  | 1743 | 59 | 3 | 3 | 1 | 16.30858 | 11.42136 | 98.47209 | 10.93788 | 2.11653 | 2.55347 | 1.93243 | 49.42472 | 51.35715 | 103.09591 | 466.45616 | 0.44823 | 334.06778 | 24.03279 | 0.28402 | 31.95446 | 41.71615 | 122.05344 | 54.73357 | 2.1492 | 19.22279 | 19.69388 | 812.34651 | 61.50039 | 25.26426 | 31.85818 | 827.92148 | 54594.2646 | 70.53765 | 45.14717 | 79.89836 | 119.64801 | 29.10914 | 30.77676 | 31.10174 |  | 716.25 | 11 | 20.39216 | 79 | 33 | 53.33333 | 53 | 30.19608 | 0.7 | 1.14063
|  | 1744 | 59 | 4 | 4 | 1 | 15.10881 | 11.4095 | 98.47212 | 10.99751 | 2.08464 | 2.53841 | 1.94865 | 49.38007 | 51.32871 | 101.7533 | 462.33515 | 0.79969 | 333.00944 | 24.07134 | 0.31535 | 32.0076 | 30.10826 | 125.23239 | 54.5077 | 2.0025 | 19.12812 | 19.68437 | 768.47739 | 61.15998 | 24.88354 | 31.79198 | 781.40523 | 54594.26498 | 70.5787 | 45.09553 | 79.9435 | 119.89249 | 29.04157 | 30.92515 | 31.11102 |  | 822.5 | 17.5 | 17.2549 | 79 | 33 | 31.76471 | 32 | 26.27451 | 0.055 | 1.92188
|  | 1745 | 59 | 5 | 5 | 1 | 15.11043 | 11.40851 | 98.46863 | 11.55497 | 2.10567 | 2.36499 | 1.94479 | 49.48704 | 51.43183 | 102.57576 | 458.66695 | 0.72097 | 333.27303 | 24.26953 | 0.28352 | 32.11823 | 45.61296 | 125.31951 | 54.43465 | 2.06962 | 19.35493 | 19.82969 | 786.30064 | 61.28321 | 25.13463 | 31.949 | 786.9615 | 54594.26548 | 70.44209 | 45.28057 | 79.91793 | 119.74919 | 29.18599 | 31.0007 | 31.20019 |  | 748.25 | 15 | 18.82353 | 79 | 33 | 40 | 42 | 28.23529 | 0.855 | 1.53125
|  | 1746 | 59 | 6 | 6 | 1 | 15.18543 | 11.42532 | 98.47052 | 11.58628 | 2.08802 | 2.40741 | 1.80866 | 49.50847 | 51.31713 | 102.27926 | 455.13108 | 0.73291 | 333.51132 | 24.22089 | 0.26043 | 32.10557 | 32.92087 | 129.37268 | 53.91035 | 2.08551 | 19.33558 | 19.84687 | 799.03513 | 61.05387 | 24.92395 | 31.93526 | 795.86517 | 54594.26591 | 70.65681 | 45.24739 | 79.91118 | 119.52159 | 29.1384 | 30.93695 | 31.1717 |  | 817.75 | 15 | 18.03922 | 79 | 33 | 36.47059 | 36 | 27.05882 | 0.055 | 0.23438
|  | 1747 | 59 | 7 | 7 | 1 | 14.18435 | 11.38972 | 98.47159 | 11.8625 | 2.09196 | 2.69547 | 1.72966 | 49.4772 | 51.20685 | 101.95845 | 451.7765 | 0.74298 | 333.05627 | 24.18911 | 0.2186 | 32.13071 | 41.68863 | 129.15708 | 53.48123 | 2.0036 | 19.28711 | 19.80004 | 766.21075 | 60.74488 | 24.97089 | 31.83725 | 781.36262 | 54594.26638 | 70.68175 | 45.20354 | 79.94834 | 119.94684 | 29.24734 | 30.95324 | 31.13245 |  | 773.25 | 16.5 | 18.03922 | 79 | 33 | 33.33333 | 33 | 27.45098 | 0.895 | 1.92188
|  | 1748 | 59 | 8 | 1 | 12 | 15.46704 | 11.4095 | 98.46923 | 11.83908 | 2.10155 | 2.8348 | 1.69173 | 49.42675 | 51.11849 | 102.38857 | 448.56109 | 0.76343 | 334.33893 | 24.18324 | 0.19622 | 32.06941 | 32.97167 | 131.15601 | 52.96656 | 2.13825 | 19.31022 | 19.80551 | 813.9695 | 60.65461 | 25.08546 | 31.91139 | 817.0277 | 54594.26682 | 70.47508 | 45.21302 | 79.92384 | 119.88884 | 29.1979 | 31.06181 | 31.15703 |  | 793.75 | 12.5 | 18.43137 | 79 | 33 | 41.56863 | 40 | 27.84314 | 0.075 | 0.3125
|  | 1749 | 59 | 9 | 2 | 12 | 16.27595 | 11.37191 | 98.46983 | 10.41697 | 2.12842 | 2.68381 | 1.84164 | 49.42965 | 51.27129 | 103.75974 | 445.6696 | 0.77925 | 330.41874 | 24.22967 | 0.13309 | 32.1744 | 88.30272 | 136.84926 | 52.52262 | 2.60547 | 19.38259 | 19.89715 | 979.30815 | 60.51545 | 25.40609 | 31.93035 | 985.71507 | 54594.26729 | 70.53457 | 45.30863 | 79.93136 | 119.8114 | 29.18392 | 30.99988 | 31.17137 |  | 817 | 10.5 | 22.7451 | 79 | 33 | 50.58824 | 59 | 32.94118 | 0.875 | 0.15625
|  | 1750 | 59 | 10 | 3 | 12 | 16.38686 | 11.38774 | 98.4683 | 8.46437 | 2.12062 | 3.08563 | 1.82568 | 49.32431 | 51.14999 | 104.85709 | 446.56943 | 1.6072 | 329.38394 | 24.24588 | 0.0236 | 32.13814 | 90.04008 | 167.33764 | 51.85977 | 3.7247 | 19.35759 | 19.81837 | 1405.1339 | 60.18575 | 25.31306 | 31.91829 | 1408.38203 | 54594.26791 | 70.69639 | 45.24335 | 79.90649 | 119.67147 | 29.12938 | 30.98728 | 31.17951 |  | 1143.75 | -7 | 28.62745 | 79 | 33 | 87.45098 | 86 | 37.64706 | 0.015 | 0
|  | 1751 | 59 | 11 | 4 | 12 | 14.22352 | 11.38378 | 98.47205 | 10.43186 | 2.11055 | 3.14548 | 2.01327 | 49.32669 | 51.33996 | 105.09706 | 451.88111 | 3.06455 | 329.89951 | 24.28367 | -0.02641 | 32.1341 | 67.78139 | 258.39714 | 51.24673 | 5.57424 | 19.43799 | 19.8442 | 2112.90392 | 60.12859 | 25.19283 | 31.92676 | 2115.34763 | 54594.2693 | 70.91088 | 45.23516 | 79.80292 | 119.88064 | 29.07577 | 31.10632 | 31.09289 |  | 1710 | 6 | 30.98039 | 79 | 33 | 86.27451 | 84 | 38.82353 | 0.035 | 0.54688
|  | 1752 | 59 | 12 | 5 | 12 | 14.81537 | 11.38081 | 98.47303 | 8.77466 | 2.0921 | 3.1847 | 2.3776 | 49.2699 | 51.6475 | 104.39818 | 457.65042 | 4.1383 | 328.75218 | 24.20975 | 0.23334 | 32.1906 | 65.43668 | 312.46615 | 51.08018 | 6.6244 | 19.34664 | 19.8796 | 2533.10936 | 59.99539 | 24.97262 | 31.91944 | 2536.7816 | 54594.27158 | 70.49241 | 45.28468 | 79.74139 | 120.202 | 29.07736 | 31.02409 | 31.09009 |  | 2330.25 | 23.5 | 26.66667 | 79 | 33 | 59.60784 | 59 | 36.07843 | 0.7 | 1.92188
|  | 1753 | 59 | 13 | 6 | 12 | 14.2368 | 11.40455 | 98.46926 | 14.20794 | 2.0956 | 3.27018 | 2.52376 | 49.26277 | 51.78653 | 104.37169 | 463.42517 | 4.40491 | 329.72657 | 24.1875 | 0.25466 | 32.18977 | 64.92546 | 322.61776 | 51.7579 | 7.76134 | 19.44321 | 19.92297 | 2962.90283 | 60.13338 | 25.01443 | 31.926 | 2966.94593 | 54594.27416 | 69.93595 | 45.30323 | 79.98791 | 120.21612 | 29.09062 | 31.1108 | 31.25914 |  | 2740.5 | 26 | 28.62745 | 79 | 33 | 63.52941 | 63 | 37.64706 | 0.875 | 0.23438
|  | 1754 | 59 | 14 | 7 | 12 | 14.13823 | 11.38675 | 98.4717 | 14.85107 | 2.09808 | 3.27123 | 2.75713 | 49.23352 | 51.99066 | 104.93059 | 470.53022 | 5.01116 | 328.53898 | 24.3338 | 0.18167 | 32.10927 | 67.94489 | 330.33558 | 52.57471 | 8.86876 | 19.41513 | 19.91882 | 3381.66226 | 60.13293 | 25.04403 | 31.92449 | 3385.96221 | 54594.27704 | 70.38071 | 45.32024 | 79.77535 | 120.08141 | 29.07167 | 31.26272 | 31.23117 |  | 3142.75 | 28 | 30.19608 | 79 | 33 | 65.09804 | 64 | 38.82353 | 0.625 | 1.53125
|  | 1755 | 59 | 15 | 8 | 12 | 14.47729 | 11.40752 | 98.47162 | 12.73186 | 2.09392 | 3.2502 | 2.96771 | 49.21547 | 52.18318 | 104.97958 | 479.58052 | 5.72644 | 328.54779 | 24.35477 | 0.08842 | 32.09154 | 70.91293 | 336.74212 | 53.1288 | 9.95343 | 19.52329 | 19.95125 | 3802.79413 | 60.10422 | 24.99431 | 31.92527 | 3807.10072 | 54594.2803 | 70.58899 | 45.3235 | 80.03641 | 119.84309 | 28.9835 | 31.19354 | 31.18376 |  | 3571 | 28.5 | 31.76471 | 79 | 33 | 66.66667 | 68 | 39.60784 | 0.35 | 1.14063
|  | 1756 | 59 | 16 | 1 | 2 | 14.33345 | 11.41939 | 98.46985 | 13.16014 | 2.09194 | 3.18655 | 3.30022 | 49.074 | 52.37422 | 105.04583 | 490.33017 | 6.56634 | 329.75934 | 24.35544 | 0.02375 | 31.92651 | 69.16683 | 340.7265 | 53.51862 | 10.98009 | 19.36229 | 20.42342 | 4199.0081 | 60.31009 | 24.9707 | 31.88506 | 4203.86281 | 54594.28404 | 70.17882 | 45.30727 | 80.37387 | 119.39381 | 28.90414 | 31.18789 | 31.09366 |  | 3992.75 | 28.5 | 32.54902 | 79 | 33 | 68.23529 | 68 | 40 | 0.41 | 1.45313
|  | 1757 | 59 | 17 | 2 | 2 | 14.57091 | 11.42631 | 98.47014 | 9.38482 | 2.09129 | 2.90362 | 3.35733 | 49.11466 | 52.47199 | 103.89754 | 499.9838 | 6.99293 | 329.36457 | 24.30235 | 0.19284 | 31.89802 | 43.45944 | 343.64283 | 53.87631 | 11.27946 | 19.41547 | 20.13164 | 4314.83528 | 60.83897 | 24.96293 | 31.96192 | 4316.96052 | 54594.28827 | 70.54095 | 45.3703 | 80.3908 | 119.52538 | 28.84649 | 31.27096 | 31.19689 |  | 4314.75 | 34 | 28.23529 | 79 | 33 | 49.01961 | 48 | 36.86275 | 0.915 | 0.35938
|  | 1758 | 59 | 18 | 3 | 2 | 14.54287 | 11.39169 | 98.47042 | 7.82348 | 2.09377 | 2.70642 | 3.69194 | 49.05154 | 52.74348 | 103.98064 | 506.15323 | 5.67985 | 330.78213 | 24.18303 | 0.29313 | 31.87717 | 42.85075 | 342.07145 | 54.21746 | 11.30221 | 19.47185 | 19.92723 | 4318.41945 | 61.16642 | 24.99252 | 31.9237 | 4321.64318 | 54594.29225 | 70.66979 | 45.32212 | 80.09453 | 120.09695 | 28.78897 | 31.14865 | 31.18729 |  | 4319.5 | 35.5 | 27.45098 | 79 | 33 | 44.31373 | 45 | 36.47059 | 0.195 | 0.59375
|  | 1759 | 59 | 19 | 4 | 2 | 14.92446 | 11.40257 | 98.47013 | 6.80216 | 2.09546 | 2.62641 | 3.80545 | 49.03301 | 52.83845 | 104.0834 | 511.27352 | 4.77553 | 328.72972 | 24.22903 | 0.29813 | 31.99034 | 42.44121 | 341.71413 | 54.47683 | 11.28496 | 19.54054 | 20.02855 | 4308.34837 | 61.42684 | 25.0127 | 31.9463 | 4310.14356 | 54594.2954 | 70.61553 | 45.37931 | 80.1146 | 119.72037 | 28.8264 | 31.08551 | 31.25336 |  | 4325 | 36 | 27.05882 | 79 | 33 | 42.7451 | 43 | 36.47059 | 0.895 | 0.125
|  | 1760 | 59 | 20 | 5 | 2 | 14.35602 | 11.40554 | 98.4735 | 6.25897 | 2.09207 | 2.67172 | 3.73006 | 49.00226 | 52.73232 | 104.63953 | 515.57479 | 4.46086 | 328.61441 | 24.24873 | 0.25704 | 31.87428 | 45.14135 | 340.69182 | 54.65677 | 11.25363 | 19.47411 | 19.99567 | 4303.35471 | 61.65138 | 24.97221 | 31.92381 | 4306.90412 | 54594.29821 | 70.7904 | 45.34672 | 79.81597 | 120.25333 | 28.75983 | 30.90929 | 31.16508 |  | 4314.75 | 36.5 | 26.66667 | 79 | 33 | 41.96078 | 42 | 36.07843 | 0.78 | 1.96875
|  | 1761 | 59 | 21 | 6 | 2 | 14.37055 | 11.39367 | 98.47121 | 6.20123 | 2.08872 | 2.65089 | 3.76883 | 49.07243 | 52.84126 | 104.2872 | 519.75506 | 4.48449 | 332.11206 | 24.10002 | 0.22419 | 31.82375 | 41.6081 | 341.11568 | 54.74824 | 11.25763 | 19.46772 | 20.09705 | 4311.78769 | 61.87534 | 24.93221 | 31.9495 | 4314.56485 | 54594.30091 | 70.83242 | 45.3569 | 80.03564 | 120.20032 | 28.7708 | 30.85499 | 31.16512 |  | 4319.5 | 35.5 | 27.45098 | 79 | 32 | 44.70588 | 45 | 36.47059 | 0.135 | 0.51563
|  | 1762 | 59 | 22 | 7 | 2 | 14.66825 | 11.41543 | 98.47072 | 5.66271 | 2.093 | 2.56419 | 3.8202 | 49.03838 | 52.85859 | 104.02764 | 523.77354 | 4.51822 | 330.08756 | 24.20772 | 0.23789 | 31.83796 | 42.1297 | 340.03424 | 55.041 | 11.25939 | 19.56272 | 20.0882 | 4303.64505 | 62.07347 | 24.98329 | 32.00128 | 4306.88068 | 54594.30369 | 70.72242 | 45.38057 | 80.22466 | 119.89646 | 28.82224 | 30.90037 | 31.20096 |  | 4314.75 | 36 | 27.05882 | 79 | 32 | 43.13725 | 43 | 36.47059 | 0.425 | 0.59375
|  | 1763 | 59 | 23 | 1 | 21 | 14.30564 | 11.41543 | 98.47057 | 5.62764 | 2.09635 | 2.6472 | 3.78817 | 49.02009 | 52.89159 | 104.02372 | 527.57836 | 4.46549 | 330.44571 | 24.14878 | 0.23132 | 31.7837 | 44.64649 | 339.06467 | 55.07853 | 11.27125 | 19.52936 | 20.13878 | 4301.28646 | 62.15751 | 25.02332 | 31.92446 | 4305.24143 | 54594.30644 | 70.65997 | 45.4226 | 80.29931 | 119.51565 | 28.76048 | 30.802 | 31.15391 |  | 4304.5 | 36 | 27.45098 | 79 | 32 | 42.7451 | 43 | 36.47059 | 0.835 | 0.04688
|  | 1764 | 59 | 24 | 2 | 21 | 13.95643 | 11.38774 | 98.471 | 5.03905 | 2.0963 | 2.58038 | 3.76633 | 49.04202 | 52.80835 | 102.33289 | 529.68265 | 4.35297 | 330.25311 | 23.98625 | 0.40542 | 31.77153 | 18.94566 | 339.95602 | 54.98485 | 10.65953 | 19.42142 | 22.66977 | 4067.94172 | 62.26625 | 25.02273 | 31.89176 | 4072.5437 | 54594.30918 | 70.44288 | 45.34914 | 80.17841 | 119.66363 | 28.65574 | 30.74685 | 31.10785 |  | 4270.25 | 41 | 21.96078 | 79 | 32 | 26.66667 | 25 | 31.37255 | 0.935 | 1.96875
|  | 1765 | 59 | 25 | 3 | 21 | 14.43924 | 11.39961 | 98.47424 | 3.69899 | 2.09131 | 2.26152 | 3.66871 | 49.11079 | 52.7795 | 102.21746 | 527.22382 | 2.77185 | 332.83311 | 24.10506 | 0.55719 | 31.80704 | 14.72979 | 332.30678 | 55.28662 | 9.52109 | 19.52018 | 20.10933 | 3642.16069 | 62.42716 | 24.96311 | 31.92794 | 3640.76853 | 54594.31148 | 70.75594 | 45.37113 | 79.98359 | 120.17313 | 28.77504 | 30.72643 | 31.15207 |  | 3885.75 | 32 | 19.60784 | 79 | 32 | 17.64706 | 17 | 29.41176 | 0.82 | 1.96875
|  | 1766 | 59 | 26 | 4 | 21 | 14.94413 | 11.40752 | 98.4742 | 7.26125 | 2.07934 | 2.14547 | 3.53649 | 49.04972 | 52.58621 | 100.2974 | 520.84432 | 1.48774 | 332.60209 | 24.03633 | 0.54956 | 31.75835 | 12.86005 | 326.1338 | 55.23731 | 8.29197 | 19.47517 | 20.00333 | 3190.2286 | 62.51824 | 24.82031 | 31.9241 | 3191.51203 | 54594.31273 | 70.71623 | 45.37575 | 80.24854 | 119.62436 | 28.81999 | 30.69436 | 31.1474 |  | 3459.25 | 30 | 18.03922 | 79 | 32 | 13.72549 | 14 | 27.45098 | 0.565 | 0.04688
|  | 1767 | 59 | 27 | 5 | 21 | 21.0032 | 11.42235 | 98.46835 | 12.0355 | 2.09066 | 2.05252 | 3.204 | 49.19997 | 52.40397 | 101.15908 | 512.40339 | 0.63111 | 334.45189 | 24.09907 | 0.18441 | 31.89613 | 11.64271 | 316.95394 | 55.23546 | 7.12787 | 19.50497 | 20.05634 | 2727.50999 | 62.46794 | 24.9554 | 31.98642 | 2726.7835 | 54594.3134 | 71.11218 | 45.43344 | 79.88014 | 120.28763 | 28.93175 | 30.7382 | 31.24403 |  | 2985 | 27.5 | 17.2549 | 79 | 33 | 12.94118 | 13 | 25.88235 | 0 | 0
|  | 1768 | 59 | 28 | 6 | 21 | 21.00275 | 11.43224 | 98.47409 | 5.84348 | 2.08309 | 2.10707 | 3.0184 | 49.21355 | 52.23195 | 100.15641 | 503.00627 | 0.09961 | 332.86457 | 24.11748 | 0.02011 | 31.84802 | 10.65106 | 305.37655 | 55.20681 | 5.91335 | 19.55671 | 20.03184 | 2270.98795 | 62.4622 | 24.86508 | 31.95119 | 2269.66242 | 54594.31357 | 70.93003 | 45.50727 | 79.87143 | 120.14773 | 29.04759 | 30.70162 | 31.19249 |  | 2525 | 25.5 | 16.47059 | 79 | 33 | 12.15686 | 12 | 25.09804 | 0 | 0
|  | 1769 | 59 | 29 | 7 | 21 | 21.00355 | 11.39763 | 98.4712 | 1.45781 | 2.08231 | 1.86733 | 2.63779 | 49.36527 | 52.00306 | 100.50876 | 494.49556 | 0.0825 | 336.41912 | 24.00104 | 0.06916 | 31.89883 | 14.89894 | 276.95325 | 55.1419 | 4.81979 | 19.60219 | 20.05234 | 1851.70956 | 62.13288 | 24.85573 | 32.033 | 1851.63552 | 54594.3136 | 70.91129 | 45.47186 | 80.06882 | 119.77831 | 29.04525 | 30.70333 | 31.12716 |  | 2082 | 18 | 16.86275 | 79 | 33 | 12.94118 | 13 | 21.17647 | 0.015 | 0
|  | 1770 | 59 | 30 | 8 | 21 | 14.02388 | 11.38972 | 98.46957 | 3.72203 | 2.0831 | 1.97048 | 2.41114 | 49.34384 | 51.75497 | 101.20886 | 486.57479 | 0.44789 | 334.22378 | 24.0633 | 0.123 | 31.89057 | 14.68411 | 222.35332 | 55.02256 | 3.77903 | 19.45114 | 19.97544 | 1451.30997 | 61.89719 | 24.86516 | 31.99261 | 1451.77319 | 54594.31376 | 70.60906 | 45.50223 | 79.99935 | 119.77946 | 29.10027 | 30.76322 | 31.1451 |  | 1671 | 13 | 16.86275 | 79 | 33 | 14.90196 | 15 | 21.56863 | 0.8 | 1.84375
|  | 1771 | 60 | 1 | 1 | 1 | 13.82542 | 11.40257 | 98.46835 | 5.08473 | 2.06633 | 2.02428 | 2.27353 | 49.39544 | 51.66897 | 101.69114 | 478.66937 | 0.53835 | 333.406 | 23.96606 | 0.32714 | 31.93846 | 17.3101 | 170.85495 | 54.99228 | 2.79071 | 19.46835 | 19.97409 | 1080.45477 | 61.83625 | 24.66494 | 31.98781 | 1081.24551 | 54594.31408 | 70.78334 | 45.48173 | 79.96318 | 119.64576 | 29.12879 | 30.68534 | 31.22752 |  | 1286.5 | 16 | 16.47059 | 79 | 33 | 16.47059 | 16 | 21.56863 | 0.835 | 1.60938
|  | 1772 | 60 | 2 | 2 | 1 | 14.27786 | 11.41642 | 98.46876 | 8.81276 | 2.07299 | 1.84029 | 2.13544 | 49.46308 | 51.59852 | 101.24661 | 472.2813 | 0.4694 | 334.66456 | 24.16341 | 0.41273 | 32.04734 | 26.16517 | 128.69904 | 54.94906 | 1.93913 | 19.43867 | 19.9843 | 748.34467 | 61.68714 | 24.74445 | 31.99934 | 750.21258 | 54594.31439 | 70.73208 | 45.58211 | 79.9105 | 119.84319 | 29.18689 | 30.79694 | 31.15641 |  | 938.25 | 12.5 | 16.47059 | 79 | 33 | 19.21569 | 19 | 21.96078 | 0.835 | 1.45313
|  | 1773 | 60 | 3 | 3 | 1 | 16.07727 | 11.41048 | 98.47105 | 10.91311 | 2.12238 | 2.35462 | 1.99377 | 49.48607 | 51.47983 | 103.04402 | 466.86856 | 0.4943 | 331.63733 | 24.00047 | 0.2897 | 32.00317 | 46.99263 | 123.07668 | 54.71996 | 2.12678 | 19.48153 | 20.02106 | 801.66012 | 61.55843 | 25.33401 | 31.97031 | 815.20095 | 54594.31467 | 70.56515 | 45.57983 | 79.83286 | 119.84595 | 29.15893 | 30.84061 | 31.17647 |  | 715.5 | 13.5 | 20.39216 | 79 | 33 | 47.05882 | 53 | 29.80392 | 0.74 | 1.21875
|  | 1774 | 60 | 4 | 4 | 1 | 15.45054 | 11.39466 | 98.4727 | 10.80817 | 2.09376 | 2.16166 | 1.8154 | 49.51285 | 51.32825 | 101.75197 | 462.68332 | 0.75171 | 334.05938 | 23.87387 | 0.318 | 32.00096 | 30.41847 | 127.375 | 54.64418 | 2.04932 | 19.41885 | 19.95786 | 783.0175 | 61.21548 | 24.99245 | 31.89813 | 773.52219 | 54594.31505 | 70.54624 | 45.52181 | 79.95716 | 119.65203 | 29.17049 | 30.79391 | 31.20045 |  | 834.25 | 17 | 17.2549 | 79 | 33 | 32.94118 | 33 | 26.27451 | 0.055 | 1.92188
|  | 1775 | 60 | 5 | 5 | 1 | 14.70174 | 11.40257 | 98.47187 | 11.47962 | 2.10214 | 2.65004 | 1.86816 | 49.53284 | 51.401 | 102.3849 | 458.97449 | 0.73204 | 332.79801 | 24.02086 | 0.28795 | 32.05168 | 42.19232 | 124.06793 | 54.41726 | 2.07448 | 19.39401 | 19.94359 | 789.47355 | 61.07546 | 25.09248 | 31.99269 | 803.46055 | 54594.31553 | 70.57613 | 45.5856 | 79.89763 | 119.53838 | 29.19838 | 30.93748 | 31.2376 |  | 754.5 | 16 | 18.82353 | 79 | 33 | 39.21569 | 39 | 28.23529 | 0.875 | 1.53125
|  | 1776 | 60 | 6 | 6 | 1 | 15.20569 | 11.40554 | 98.47191 | 11.2111 | 2.08877 | 2.62144 | 1.75348 | 49.53524 | 51.28872 | 102.31286 | 455.36454 | 0.75605 | 332.46607 | 23.82009 | 0.27378 | 32.04361 | 31.40844 | 127.37016 | 53.96775 | 2.08895 | 19.34774 | 19.86564 | 800.06799 | 60.78421 | 24.93289 | 31.89262 | 804.62678 | 54594.31597 | 70.55587 | 45.55369 | 79.89212 | 119.90534 | 29.15071 | 31.01972 | 31.17003 |  | 819.5 | 15 | 18.03922 | 79 | 33 | 37.2549 | 37 | 27.05882 | 0.055 | 0.15625
|  | 1777 | 60 | 7 | 7 | 1 | 14.2564 | 11.40653 | 98.47374 | 11.77775 | 2.09736 | 2.76095 | 1.77693 | 49.44752 | 51.22445 | 101.99796 | 452.05721 | 0.77844 | 332.30409 | 23.84729 | 0.22718 | 32.05668 | 42.25791 | 129.39245 | 53.56126 | 2.03807 | 19.39051 | 19.85302 | 777.38523 | 60.50742 | 25.03534 | 31.91929 | 793.64848 | 54594.31646 | 70.43375 | 45.51202 | 79.89673 | 119.9011 | 29.18265 | 30.97542 | 31.12406 |  | 775.75 | 16.5 | 18.43137 | 79 | 33 | 33.72549 | 35 | 27.45098 | 0.915 | 1.84375
|  | 1778 | 60 | 8 | 1 | 12 | 15.45569 | 11.42928 | 98.47067 | 11.59806 | 2.09135 | 2.87726 | 1.74572 | 49.42799 | 51.1737 | 102.35225 | 448.86337 | 0.83532 | 334.73495 | 23.79528 | 0.19865 | 32.13117 | 32.06833 | 133.08444 | 53.0682 | 2.11646 | 19.30752 | 19.85564 | 809.60186 | 60.42051 | 24.96371 | 31.98081 | 823.4455 | 54594.31694 | 70.48304 | 45.57039 | 79.89259 | 119.77183 | 29.19993 | 30.96116 | 31.15202 |  | 809.25 | 13 | 18.03922 | 79 | 33 | 39.60784 | 38 | 27.45098 | 0.075 | 0.3125
|  | 1779 | 60 | 9 | 2 | 12 | 16.28312 | 11.42928 | 98.47196 | 10.81948 | 2.12258 | 3.10014 | 1.75985 | 49.3975 | 51.15735 | 103.45372 | 445.84579 | 0.84007 | 332.78777 | 23.83758 | 0.13752 | 32.0536 | 82.02949 | 131.46738 | 52.47161 | 2.52772 | 19.27446 | 19.79383 | 952.69798 | 60.18403 | 25.33642 | 31.92299 | 957.34494 | 54594.31745 | 70.44022 | 45.56562 | 79.88199 | 119.69508 | 29.14031 | 31.05387 | 31.18027 |  | 797.5 | 13.5 | 21.96078 | 79 | 33 | 46.66667 | 51 | 31.76471 | 0.875 | 0.07813
|  | 1780 | 60 | 10 | 3 | 12 | 16.46333 | 11.42038 | 98.47171 | 8.50325 | 2.11645 | 2.80258 | 1.76408 | 49.31038 | 51.07447 | 104.58642 | 446.33166 | 1.54314 | 328.84219 | 23.73998 | 0.02988 | 32.11079 | 93.55096 | 160.92765 | 51.84341 | 3.59111 | 19.20588 | 19.74576 | 1357.40916 | 60.05848 | 25.26325 | 31.89856 | 1358.31738 | 54594.31808 | 70.46987 | 45.5737 | 79.86809 | 119.95452 | 29.1185 | 31.03015 | 31.19453 |  | 1092 | -7 | 28.23529 | 79 | 33 | 86.27451 | 87 | 37.2549 | 0.015 | 0.15625
|  | 1781 | 60 | 11 | 4 | 12 | 14.09468 | 11.44906 | 98.47057 | 10.1885 | 2.11064 | 2.9785 | 1.96405 | 49.29268 | 51.25674 | 105.03164 | 451.35404 | 2.95734 | 331.54653 | 23.74787 | -0.01797 | 32.13735 | 78.40562 | 248.27384 | 51.30439 | 5.42832 | 19.27256 | 19.79607 | 2057.50259 | 60.19471 | 25.19395 | 31.9092 | 2062.58404 | 54594.31943 | 70.4127 | 45.59049 | 79.87298 | 119.9482 | 29.00175 | 31.12278 | 31.2401 |  | 1645.25 | 4.5 | 31.76471 | 79 | 33 | 87.45098 | 88 | 39.21569 | 0.035 | 0.70313
|  | 1782 | 60 | 12 | 5 | 12 | 15.12283 | 11.44016 | 98.47488 | 8.72666 | 2.09796 | 3.17617 | 2.15392 | 49.31444 | 51.46837 | 104.17629 | 456.98206 | 4.05206 | 332.73335 | 23.70917 | 0.21837 | 32.15557 | 64.84495 | 312.47846 | 51.01132 | 6.52259 | 19.26306 | 19.67874 | 2487.20788 | 59.93995 | 25.04258 | 31.8602 | 2491.68868 | 54594.32163 | 70.63793 | 45.5996 | 80.00646 | 119.39056 | 29.02874 | 31.15414 | 31.20141 |  | 2291.25 | 23.5 | 26.27451 | 79 | 33 | 59.60784 | 58 | 36.07843 | 0.8 | 0
|  | 1783 | 60 | 13 | 6 | 12 | 14.10391 | 11.47675 | 98.47025 | 13.70863 | 2.10146 | 3.17957 | 2.50409 | 49.15932 | 51.66341 | 104.7459 | 462.49789 | 4.30346 | 329.92724 | 23.63303 | 0.26568 | 32.04548 | 57.00607 | 320.89917 | 51.60167 | 7.67896 | 19.09693 | 19.6533 | 2923.28294 | 59.95148 | 25.08436 | 31.78908 | 2926.88086 | 54594.32416 | 70.89249 | 45.56094 | 79.81179 | 119.91647 | 29.04517 | 31.19454 | 31.15177 |  | 2697.5 | 25.5 | 28.62745 | 79 | 33 | 64.31373 | 63 | 37.64706 | 0.895 | 0.3125
|  | 1784 | 60 | 14 | 7 | 12 | 14.84141 | 11.4718 | 98.47263 | 15.19331 | 2.09976 | 3.211 | 2.72811 | 49.13558 | 51.86369 | 104.52789 | 469.49973 | 4.91482 | 328.87914 | 23.6383 | 0.14039 | 32.07038 | 65.65508 | 329.063 | 52.38743 | 8.76404 | 19.05388 | 19.5996 | 3339.05651 | 60.0073 | 25.06408 | 31.80845 | 3343.43329 | 54594.32698 | 70.18214 | 45.56834 | 79.9775 | 119.68661 | 28.9196 | 31.27978 | 31.15426 |  | 3111.5 | 28 | 30.19608 | 79 | 33 | 65.09804 | 65 | 38.43137 | 0.74 | 1.60938
|  | 1785 | 60 | 15 | 8 | 12 | 14.2285 | 11.47082 | 98.47051 | 13.29122 | 2.09977 | 3.24127 | 2.98423 | 49.17974 | 52.16397 | 105.02298 | 478.43007 | 5.61665 | 329.43785 | 23.81005 | 0.07397 | 32.07346 | 66.26178 | 336.04425 | 53.09808 | 9.91772 | 19.2117 | 19.73946 | 3778.58789 | 60.0364 | 25.0642 | 32.00893 | 3782.74348 | 54594.33016 | 70.32849 | 45.7014 | 79.91417 | 119.44337 | 28.98105 | 31.2252 | 31.17018 |  | 3537.5 | 28.5 | 31.76471 | 79 | 33 | 65.88235 | 68 | 39.60784 | 0.8 | 1.375
|  | 1786 | 60 | 16 | 1 | 2 | 14.23852 | 11.454 | 98.47071 | 13.1755 | 2.09803 | 3.24676 | 3.28537 | 49.09026 | 52.37564 | 105.352 | 489.09941 | 6.51382 | 327.74267 | 23.79493 | 0.01907 | 32.03376 | 69.28056 | 340.3137 | 53.55479 | 10.95189 | 19.24211 | 19.80092 | 4176.07342 | 60.19117 | 25.04336 | 31.97579 | 4180.80533 | 54594.33387 | 70.63975 | 45.7287 | 79.85793 | 119.67964 | 28.90636 | 31.16831 | 31.18441 |  | 3959.25 | 28.5 | 33.33333 | 79 | 33 | 69.01961 | 70 | 40.39216 | 0.66 | 0.90625
|  | 1787 | 60 | 17 | 2 | 2 | 14.2761 | 11.46884 | 98.4721 | 9.64529 | 2.09716 | 2.93381 | 3.46816 | 49.07665 | 52.54481 | 103.85117 | 498.99576 | 7.05049 | 332.66513 | 23.77602 | 0.16911 | 31.82732 | 42.27731 | 343.43278 | 53.94935 | 11.33235 | 19.13476 | 19.27062 | 4322.93132 | 60.58722 | 25.033 | 31.81434 | 4325.64258 | 54594.33809 | 70.61355 | 45.69342 | 79.95922 | 119.65367 | 28.79774 | 31.29089 | 31.21002 |  | 4314.75 | 33.5 | 28.23529 | 79 | 33 | 50.19608 | 50 | 36.86275 | 0.915 | 0.4375
|  | 1788 | 60 | 18 | 3 | 2 | 14.5419 | 11.46488 | 98.47041 | 7.90452 | 2.09907 | 2.79145 | 3.61609 | 49.12923 | 52.74532 | 103.95597 | 505.23412 | 5.73908 | 330.95172 | 23.73773 | 0.29692 | 31.9027 | 41.56244 | 342.51587 | 54.21857 | 11.33805 | 19.15544 | 19.70956 | 4321.17922 | 61.05981 | 25.05576 | 31.95907 | 4322.95358 | 54594.34214 | 70.69415 | 45.7598 | 79.84107 | 119.87595 | 28.8259 | 31.258 | 31.25732 |  | 4329.5 | 35.5 | 27.45098 | 79 | 33 | 44.31373 | 45 | 36.47059 | 0.25 | 0.51563
|  | 1789 | 60 | 19 | 4 | 2 | 14.75837 | 11.44708 | 98.47131 | 6.91043 | 2.09309 | 2.72476 | 3.76085 | 49.02304 | 52.7839 | 103.95253 | 510.35375 | 4.71855 | 331.16643 | 23.72435 | 0.2962 | 31.80976 | 43.96677 | 341.84875 | 54.43296 | 11.29005 | 19.148 | 19.6399 | 4315.17285 | 61.30326 | 24.98441 | 31.87652 | 4317.3057 | 54594.34528 | 70.69023 | 45.63628 | 79.77396 | 119.95225 | 28.78581 | 31.12328 | 31.11454 |  | 4329.5 | 35.5 | 27.45098 | 79 | 33 | 43.52941 | 44 | 36.47059 | 0.875 | 0.125
|  | 1790 | 60 | 20 | 5 | 2 | 14.22527 | 11.44708 | 98.47251 | 6.41372 | 2.0921 | 2.68275 | 3.80627 | 48.94566 | 52.75193 | 104.25654 | 514.92077 | 4.44263 | 331.32334 | 23.7584 | 0.2561 | 31.80713 | 44.16687 | 341.29787 | 54.63474 | 11.29329 | 19.11418 | 19.66856 | 4318.45598 | 61.64022 | 24.97258 | 31.90104 | 4320.02026 | 54594.34806 | 70.75297 | 45.65191 | 79.82512 | 120.01355 | 28.78756 | 31.09023 | 31.24402 |  | 4325 | 35.5 | 27.45098 | 79 | 32 | 43.52941 | 44 | 36.47059 | 0.8 | 0.04688
|  | 1791 | 60 | 21 | 6 | 2 | 14.59462 | 11.47477 | 98.47504 | 5.90497 | 2.0912 | 2.61764 | 3.77243 | 48.98618 | 52.75861 | 104.52114 | 519.13494 | 4.40427 | 330.40391 | 23.73081 | 0.24806 | 31.81431 | 41.27459 | 340.16206 | 54.84494 | 11.24135 | 19.1442 | 19.68188 | 4300.44631 | 61.80572 | 24.96181 | 31.91968 | 4303.31595 | 54594.35077 | 71.042 | 45.6954 | 79.68769 | 119.80861 | 28.72263 | 30.99388 | 31.22514 |  | 4319.5 | 36.5 | 26.66667 | 79 | 32 | 41.96078 | 42 | 36.07843 | 0.27 | 0.4375
|  | 1792 | 60 | 22 | 7 | 2 | 14.62923 | 11.45301 | 98.4745 | 6.05169 | 2.09382 | 2.56905 | 3.67812 | 48.96296 | 52.64108 | 104.31077 | 523.25584 | 4.3601 | 330.54462 | 23.74397 | 0.22633 | 31.84743 | 43.33431 | 340.46637 | 54.94231 | 11.27768 | 19.04292 | 19.63011 | 4308.93219 | 61.9821 | 24.99317 | 31.85122 | 4311.62442 | 54594.35344 | 70.76711 | 45.62635 | 79.95618 | 119.35985 | 28.69989 | 30.89566 | 31.22288 |  | 4314.75 | 35.5 | 27.84314 | 79 | 32 | 45.4902 | 45 | 36.47059 | 0.855 | 0.28125
|  | 1793 | 60 | 23 | 1 | 21 | 13.78541 | 11.46093 | 98.47192 | 5.00828 | 2.09735 | 2.44342 | 3.85787 | 49.05793 | 52.9158 | 102.44391 | 529.86971 | 4.30199 | 334.08777 | 23.88763 | 0.39654 | 31.79114 | 18.63373 | 340.32972 | 55.18162 | 10.74683 | 19.22585 | 20.59028 | 4099.19853 | 62.32403 | 25.0353 | 31.93749 | 4097.67794 | 54594.35889 | 70.71502 | 45.71345 | 80.06363 | 119.79707 | 28.77373 | 30.86373 | 31.26254 |  | 4280.25 | 42 | 23.13725 | 79 | 32 | 29.01961 | 28 | 32.15686 | 0.935 | 1.96875
|  | 1794 | 60 | 24 | 2 | 21 | 14.40684 | 11.45994 | 98.49302 | 4.19289 | 2.09066 | 2.33656 | 3.66596 | 49.03423 | 52.70019 | 102.57254 | 527.74614 | 2.86262 | 336.05937 | 23.86343 | 0.54769 | 31.77124 | 15.91228 | 333.17323 | 55.22909 | 9.6103 | 19.15953 | 19.63163 | 3677.41293 | 62.38058 | 24.95547 | 31.8972 | 3678.50754 | 54594.3612 | 70.96896 | 45.69216 | 79.94063 | 120.23457 | 28.77794 | 30.69604 | 31.19372 |  | 3921.75 | 32 | 20 | 79 | 32 | 18.03922 | 18 | 29.41176 | 0.74 | 1.96875
|  | 1795 | 60 | 25 | 3 | 21 | 14.46272 | 11.46093 | 98.47317 | 7.04046 | 2.08791 | 2.13047 | 3.43018 | 49.16819 | 52.59837 | 100.7987 | 521.82624 | 1.49687 | 333.92267 | 23.84009 | 0.56063 | 31.83783 | 12.83616 | 326.99706 | 55.28728 | 8.43078 | 19.19857 | 19.7283 | 3230.31769 | 62.50696 | 24.92263 | 31.97929 | 3229.48897 | 54594.3625 | 70.74466 | 45.73049 | 79.97738 | 119.89429 | 28.88123 | 30.75563 | 31.16446 |  | 3488.25 | 30.5 | 18.43137 | 79 | 32 | 14.5098 | 14 | 27.45098 | 0.425 | 0.59375
|  | 1796 | 60 | 26 | 4 | 21 | 21.00268 | 11.4629 | 98.475 | 12.0642 | 2.08296 | 2.11307 | 3.2183 | 49.21247 | 52.43078 | 101.42456 | 513.46464 | 0.63137 | 334.39103 | 23.90485 | 0.25132 | 31.79378 | 12.87201 | 316.9626 | 55.37197 | 7.20154 | 19.27258 | 19.76691 | 2765.89358 | 62.40456 | 24.86345 | 31.95823 | 2765.93945 | 54594.36316 | 70.99159 | 45.73523 | 80.04095 | 119.71886 | 28.9804 | 30.79499 | 31.17959 |  | 3026.5 | 28 | 17.2549 | 79 | 33 | 12.94118 | 13 | 26.27451 | 0 | 0
|  | 1797 | 60 | 27 | 5 | 21 | 21.00182 | 11.47477 | 98.47736 | 6.616 | 2.08222 | 1.89971 | 2.96439 | 49.29006 | 52.25445 | 100.34639 | 504.13995 | 0.10019 | 333.96836 | 24.00962 | 0.01904 | 31.85806 | 11.57549 | 308.05158 | 55.22337 | 6.01164 | 19.26015 | 19.72851 | 2309.69903 | 62.28213 | 24.85473 | 31.96562 | 2308.86525 | 54594.36334 | 71.33039 | 45.76528 | 79.90377 | 120.1219 | 29.05193 | 30.77773 | 31.19502 |  | 2560.75 | 26 | 16.86275 | 79 | 33 | 12.54902 | 13 | 25.09804 | 0 | 0
|  | 1798 | 60 | 28 | 6 | 21 | 21.00223 | 11.47378 | 98.47597 | 1.44275 | 2.08969 | 1.91711 | 2.63392 | 49.3317 | 51.96563 | 100.37221 | 495.45872 | 0.01156 | 334.79793 | 23.95065 | 0.04333 | 31.83373 | 14.80629 | 281.86548 | 55.143 | 4.93058 | 19.17153 | 19.73318 | 1887.58846 | 61.85019 | 24.94379 | 31.90597 | 1886.75584 | 54594.36336 | 70.70319 | 45.76915 | 79.95508 | 120.20566 | 28.98865 | 30.89569 | 31.28465 |  | 2119.5 | 18.5 | 16.86275 | 79 | 33 | 12.54902 | 13 | 21.17647 | 0.015 | 0
|  | 1799 | 60 | 29 | 7 | 21 | 14.03744 | 11.48169 | 98.46996 | 3.4053 | 2.08892 | 1.88035 | 2.35058 | 49.26595 | 51.70381 | 101.3619 | 487.26435 | 0.2494 | 334.56117 | 23.95317 | 0.09432 | 31.80746 | 15.4591 | 226.77426 | 54.93321 | 3.86007 | 19.1007 | 19.58994 | 1478.30306 | 61.56781 | 24.93464 | 31.78464 | 1479.61135 | 54594.36341 | 70.74172 | 45.62203 | 80.01806 | 119.88497 | 28.90234 | 30.80101 | 31.13733 |  | 1707.75 | 13.5 | 16.47059 | 79 | 33 | 14.5098 | 15 | 21.56863 | 0.82 | 1.76563
|  | 1800 | 60 | 30 | 8 | 21 | 13.75384 | 11.49356 | 98.47667 | 4.82293 | 2.08556 | 1.84921 | 2.33706 | 49.30647 | 51.64353 | 101.7668 | 479.56998 | 0.3533 | 334.49368 | 23.92713 | 0.31078 | 31.89775 | 18.80743 | 174.83144 | 54.89965 | 2.89471 | 19.09745 | 19.72969 | 1110.38461 | 61.70858 | 24.8945 | 31.79999 | 1106.93162 | 54594.36361 | 70.76912 | 45.71099 | 79.96657 | 119.99406 | 29.02991 | 30.77005 | 31.11289 |  | 1317 | 16.5 | 16.47059 | 79 | 33 | 16.07843 | 16 | 21.56863 | 0.835 | 1.60938
|  | 1801 | 61 | 1 | 1 | 1 | 14.32929 | 11.49554 | 98.47024 | 8.44294 | 2.07823 | 1.89938 | 2.06859 | 49.53694 | 51.60553 | 101.36897 | 473.11291 | 0.29105 | 336.47115 | 24.00954 | 0.43228 | 32.04866 | 23.12096 | 131.21512 | 54.94378 | 2.01203 | 19.25945 | 19.76959 | 774.51903 | 61.80704 | 24.807 | 31.93598 | 775.7751 | 54594.3638 | 70.72607 | 45.80258 | 80.00625 | 120.01034 | 29.1417 | 30.87611 | 31.17897 |  | 963.25 | 12.5 | 16.47059 | 79 | 33 | 18.82353 | 18 | 22.7451 | 0.82 | 1.375
|  | 1802 | 61 | 2 | 2 | 1 | 15.78473 | 11.51235 | 98.47867 | 10.68673 | 2.11322 | 2.44067 | 1.93404 | 49.51333 | 51.44737 | 103.29593 | 467.55149 | 0.31025 | 333.29654 | 24.15439 | 0.30934 | 31.99964 | 48.24564 | 122.30967 | 54.83901 | 2.07068 | 19.37762 | 19.79774 | 783.89607 | 61.49013 | 25.22475 | 31.94235 | 821.93694 | 54594.36397 | 70.65198 | 45.84117 | 79.94827 | 119.5302 | 29.17356 | 30.84144 | 31.02459 |  | 703 | 13 | 20.39216 | 79 | 33 | 43.52941 | 48 | 29.80392 | 0.74 | 1.14063
|  | 1803 | 61 | 3 | 3 | 1 | 15.65736 | 11.5084 | 98.47473 | 10.8164 | 2.0921 | 2.24751 | 1.89678 | 49.52242 | 51.4192 | 101.96793 | 463.22336 | 0.63873 | 333.87808 | 24.30726 | 0.31862 | 32.01407 | 29.15049 | 127.90847 | 54.67235 | 2.06548 | 19.34539 | 19.83273 | 789.82246 | 61.27956 | 24.97255 | 31.88896 | 787.46009 | 54594.36425 | 70.52847 | 45.80906 | 79.91763 | 119.97649 | 29.15158 | 30.89047 | 31.11842 |  | 821 | 14.5 | 17.64706 | 79 | 33 | 36.47059 | 35 | 26.66667 | 0.035 | 1.84375
|  | 1804 | 61 | 4 | 4 | 1 | 14.52201 | 11.53016 | 98.47189 | 11.19403 | 2.10561 | 2.62116 | 1.95109 | 49.40463 | 51.35573 | 102.41347 | 459.53761 | 0.71708 | 332.6088 | 24.20914 | 0.29543 | 32.029 | 44.60346 | 121.7818 | 54.4065 | 2.0545 | 19.28221 | 19.78085 | 780.58334 | 61.03853 | 25.13384 | 31.90346 | 785.69442 | 54594.36468 | 70.51964 | 45.80747 | 79.94992 | 119.97952 | 29.18206 | 31.06251 | 31.22386 |  | 754.5 | 16 | 19.21569 | 79 | 33 | 36.47059 | 37 | 28.62745 | 0.895 | 1.60938
|  | 1805 | 61 | 5 | 5 | 1 | 15.27884 | 11.50246 | 98.47638 | 11.23497 | 2.09384 | 2.63075 | 1.79097 | 49.4758 | 51.26677 | 102.4011 | 456.00787 | 0.77522 | 331.30698 | 24.23429 | 0.25319 | 32.04216 | 31.22948 | 132.38561 | 53.98153 | 2.09887 | 19.32754 | 19.79229 | 801.92023 | 60.73321 | 24.99342 | 31.92434 | 802.65584 | 54594.36512 | 70.5253 | 45.82044 | 79.92109 | 119.47997 | 29.13304 | 31.01462 | 31.14434 |  | 816.25 | 13 | 18.03922 | 79 | 33 | 37.64706 | 36 | 27.05882 | 0.055 | 0.23438
|  | 1806 | 61 | 6 | 6 | 1 | 14.14863 | 11.50642 | 98.47886 | 11.82781 | 2.10139 | 2.46801 | 1.83555 | 49.47788 | 51.31343 | 102.14307 | 452.56055 | 0.75051 | 332.45936 | 24.26091 | 0.20116 | 32.07634 | 43.14767 | 127.41331 | 53.52718 | 2.03006 | 19.39905 | 19.85972 | 772.84503 | 60.67013 | 25.08354 | 31.87761 | 760.32437 | 54594.3656 | 70.50615 | 45.87059 | 79.92594 | 119.87726 | 29.17533 | 30.9801 | 31.15992 |  | 776.5 | 17 | 18.43137 | 79 | 33 | 33.72549 | 35 | 27.45098 | 0.915 | 1.92188
|  | 1807 | 61 | 7 | 7 | 1 | 15.39768 | 11.50543 | 98.47198 | 11.63233 | 2.08298 | 2.47497 | 1.74665 | 49.3951 | 51.14174 | 102.48777 | 449.31223 | 0.77952 | 333.01494 | 24.26603 | 0.19122 | 32.06874 | 33.63528 | 133.50251 | 52.97439 | 2.11734 | 19.35863 | 19.89436 | 813.19611 | 60.43707 | 24.86374 | 31.8884 | 802.77588 | 54594.36605 | 70.51785 | 45.8028 | 79.87317 | 119.94345 | 29.1342 | 31.02924 | 31.13792 |  | 806.25 | 13.5 | 18.03922 | 79 | 33 | 41.56863 | 40 | 27.05882 | 0.075 | 0.3125
|  | 1808 | 61 | 8 | 1 | 12 | 15.91802 | 11.50444 | 98.46897 | 11.25918 | 2.11404 | 3.06966 | 1.76342 | 49.36008 | 51.1235 | 103.38069 | 446.22546 | 0.82818 | 332.49377 | 24.28875 | 0.15998 | 32.11789 | 81.91061 | 129.3969 | 52.50368 | 2.40001 | 19.33495 | 19.84777 | 908.21795 | 60.18306 | 25.2345 | 31.84144 | 930.79091 | 54594.36655 | 70.45605 | 45.80113 | 79.98368 | 119.54275 | 29.0952 | 31.08027 | 31.11118 |  | 789 | 17 | 20.78431 | 79 | 33 | 39.60784 | 43 | 30.58824 | 0.895 | 0.07813
|  | 1809 | 61 | 9 | 2 | 12 | 16.67888 | 11.51631 | 98.47465 | 8.72033 | 2.11465 | 3.15205 | 1.73653 | 49.38872 | 51.12526 | 104.63268 | 446.33041 | 1.44759 | 331.29499 | 24.23218 | 0.03112 | 32.12526 | 87.99633 | 159.23506 | 51.97635 | 3.50048 | 19.38894 | 19.8642 | 1324.28059 | 59.97836 | 25.24172 | 31.93916 | 1334.94313 | 54594.36714 | 70.57578 | 45.81227 | 79.9413 | 120.07798 | 29.11671 | 30.98005 | 31.06512 |  | 1079.5 | -8 | 28.23529 | 79 | 33 | 87.05882 | 86 | 37.2549 | 0.035 | 0.07813
|  | 1810 | 61 | 10 | 3 | 12 | 14.04833 | 11.51829 | 98.47566 | 9.86755 | 2.11066 | 3.10098 | 1.99477 | 49.26066 | 51.25543 | 105.4105 | 450.85199 | 2.58772 | 331.01952 | 24.21252 | -0.0087 | 32.09628 | 84.92518 | 239.25662 | 51.34205 | 5.27809 | 19.27533 | 19.78087 | 2000.54314 | 59.82654 | 25.19419 | 31.8234 | 1999.46717 | 54594.36832 | 70.43221 | 45.75032 | 79.91385 | 119.59355 | 29.01404 | 31.13207 | 31.1188 |  | 1589 | 4 | 30.98039 | 79 | 33 | 86.66667 | 89 | 38.82353 | 0.035 | 0.46875
|  | 1811 | 61 | 11 | 4 | 12 | 15.07532 | 11.5173 | 98.47214 | 8.73269 | 2.11154 | 3.04834 | 2.27282 | 49.25301 | 51.52583 | 104.34686 | 456.61815 | 3.87683 | 329.29365 | 24.34674 | 0.2181 | 32.08665 | 57.67842 | 311.4088 | 50.96983 | 6.49292 | 19.39421 | 19.84813 | 2459.97862 | 59.73228 | 25.2046 | 31.92353 | 2464.48975 | 54594.37033 | 70.68438 | 45.85131 | 79.83715 | 119.21149 | 28.93644 | 31.18693 | 31.13795 |  | 2257 | 23.5 | 26.66667 | 79 | 33 | 60.39216 | 59 | 35.68627 | 0.855 | 0
|  | 1812 | 61 | 12 | 5 | 12 | 14.30747 | 11.52224 | 98.47261 | 13.27105 | 2.10493 | 3.14198 | 2.36301 | 49.30544 | 51.66845 | 104.69807 | 462.03091 | 4.24859 | 329.94054 | 24.13481 | 0.27329 | 32.11746 | 65.8681 | 321.00101 | 51.56744 | 7.5779 | 19.34755 | 19.88987 | 2880.05999 | 59.81953 | 25.12575 | 31.80481 | 2883.9748 | 54594.37281 | 70.64126 | 45.80496 | 79.88335 | 119.58804 | 29.05158 | 31.22688 | 31.15144 |  | 2668.75 | 25.5 | 28.23529 | 79 | 33 | 62.35294 | 61 | 36.86275 | 0.895 | 0.3125
|  | 1813 | 61 | 13 | 6 | 12 | 14.82079 | 11.51433 | 98.47579 | 15.42971 | 2.09631 | 3.1645 | 2.81463 | 49.11591 | 51.93053 | 104.79978 | 469.02438 | 4.87559 | 332.20831 | 24.20947 | 0.21455 | 32.06769 | 60.22576 | 328.33659 | 52.36316 | 8.65412 | 19.43456 | 19.91524 | 3302.60261 | 60.05232 | 25.02291 | 31.89715 | 3307.07074 | 54594.37558 | 70.43166 | 45.79547 | 79.73757 | 119.84824 | 29.02722 | 31.29354 | 31.14806 |  | 3081.25 | 28 | 30.19608 | 79 | 33 | 63.92157 | 64 | 38.43137 | 0.82 | 1.6875
|  | 1814 | 61 | 14 | 7 | 12 | 14.34877 | 11.51235 | 98.47455 | 12.97212 | 2.09316 | 3.20156 | 2.86819 | 49.18615 | 52.05434 | 105.03049 | 477.78481 | 5.63756 | 330.85691 | 24.20457 | 0.0935 | 31.96565 | 69.14122 | 335.0329 | 52.98549 | 9.75038 | 19.44269 | 19.91462 | 3726.56542 | 60.03765 | 24.98527 | 31.85507 | 3730.78105 | 54594.37877 | 70.73162 | 45.81584 | 80.12022 | 119.84128 | 28.9328 | 31.22733 | 31.14644 |  | 3503.75 | 28.5 | 31.37255 | 79 | 33 | 66.27451 | 67 | 39.21569 | 0.82 | 1.375
|  | 1815 | 61 | 15 | 8 | 12 | 13.91204 | 11.50939 | 98.47131 | 13.12052 | 2.08175 | 3.11434 | 3.31539 | 49.09136 | 52.40675 | 105.43919 | 488.46749 | 6.49975 | 329.48844 | 24.19112 | 0.0148 | 31.87114 | 65.31974 | 340.88063 | 53.47439 | 10.78326 | 19.40005 | 20.16026 | 4143.92166 | 60.25104 | 24.84905 | 31.80636 | 4148.55014 | 54594.38246 | 70.86308 | 45.83607 | 79.80081 | 120.34826 | 28.92795 | 31.26999 | 31.12963 |  | 3921.75 | 28.5 | 32.54902 | 79 | 33 | 68.62745 | 69 | 40 | 0.76 | 0.98438
|  | 1816 | 61 | 16 | 1 | 2 | 14.19322 | 11.4995 | 98.47221 | 10.26278 | 2.088 | 2.89457 | 3.55522 | 49.08734 | 52.64257 | 103.78253 | 498.79109 | 7.10848 | 330.47278 | 24.35082 | 0.13578 | 31.87651 | 43.20845 | 344.323 | 53.8867 | 11.27895 | 19.49847 | 19.94483 | 4321.44751 | 60.90119 | 24.92361 | 31.90584 | 4323.7377 | 54594.38665 | 70.80266 | 45.77211 | 80.01628 | 119.53373 | 28.90138 | 31.29283 | 31.12494 |  | 4289.75 | 31.5 | 29.41176 | 79 | 33 | 56.47059 | 55 | 37.2549 | 0.895 | 0.51563
|  | 1817 | 61 | 17 | 2 | 2 | 13.94808 | 11.51334 | 98.47092 | 7.96246 | 2.09064 | 2.67907 | 3.743 | 49.02349 | 52.76649 | 103.91314 | 505.31314 | 6.01615 | 331.23689 | 24.0959 | 0.28663 | 31.89391 | 40.07223 | 342.99092 | 54.11681 | 11.29133 | 19.42694 | 19.98069 | 4320.72577 | 61.2737 | 24.95513 | 31.83913 | 4324.37976 | 54594.39083 | 70.62982 | 45.79947 | 79.95128 | 119.77835 | 28.86752 | 31.26325 | 31.09822 |  | 4329.5 | 35.5 | 27.45098 | 79 | 33 | 44.31373 | 44 | 36.47059 | 0.425 | 1.96875
|  | 1818 | 61 | 18 | 3 | 2 | 14.99582 | 11.50543 | 98.47495 | 7.06735 | 2.09143 | 2.56583 | 3.77353 | 49.0021 | 52.77563 | 104.44955 | 510.27533 | 4.8206 | 332.14445 | 24.12824 | 0.29094 | 31.87848 | 43.71018 | 341.57031 | 54.42384 | 11.27163 | 19.51796 | 20.02498 | 4311.54963 | 61.48563 | 24.9646 | 31.81356 | 4314.16214 | 54594.3941 | 70.74551 | 45.81156 | 79.95275 | 120.13396 | 28.85865 | 31.17255 | 31.1042 |  | 4310 | 36.5 | 27.05882 | 79 | 33 | 41.96078 | 42 | 36.07843 | 0.115 | 0.51563
|  | 1819 | 61 | 19 | 4 | 2 | 14.36045 | 11.50543 | 98.4731 | 6.44788 | 2.09139 | 2.52278 | 3.75108 | 49.0821 | 52.83319 | 104.32417 | 514.98643 | 4.5949 | 328.76566 | 24.08072 | 0.25894 | 31.9166 | 41.89613 | 341.08017 | 54.65154 | 11.28807 | 19.53656 | 20.11651 | 4317.9131 | 61.73281 | 24.96417 | 31.9154 | 4320.37823 | 54594.39693 | 70.77399 | 45.9016 | 79.92461 | 120.2232 | 28.84854 | 31.13657 | 31.1009 |  | 4325 | 36 | 27.05882 | 79 | 33 | 42.7451 | 43 | 36.07843 | 0.855 | 0.04688
|  | 1820 | 61 | 20 | 5 | 2 | 14.36914 | 11.50642 | 98.47787 | 5.97413 | 2.09126 | 2.50643 | 3.79387 | 49.00258 | 52.79645 | 104.17322 | 519.22254 | 4.57459 | 329.06323 | 24.10732 | 0.2415 | 31.86587 | 41.60823 | 340.66078 | 54.8437 | 11.26588 | 19.61262 | 20.04328 | 4309.69866 | 61.84924 | 24.96259 | 31.89639 | 4311.50865 | 54594.39975 | 70.68899 | 45.96403 | 80.07421 | 119.83094 | 28.90461 | 30.92976 | 31.06417 |  | 4314.75 | 36 | 27.05882 | 79 | 33 | 43.13725 | 43 | 36.07843 | 0.39 | 1.96875
|  | 1821 | 61 | 21 | 6 | 2 | 14.96677 | 11.52126 | 98.47384 | 5.63145 | 2.09177 | 2.55149 | 3.7263 | 48.95696 | 52.68327 | 104.15418 | 523.23785 | 4.48261 | 331.22243 | 24.09918 | 0.2361 | 31.84505 | 45.27075 | 340.03209 | 55.01887 | 11.25055 | 19.57194 | 20.00947 | 4302.78286 | 61.96954 | 24.9687 | 31.92636 | 4305.8352 | 54594.40252 | 70.63425 | 45.8523 | 80.24344 | 119.54458 | 28.78482 | 30.98133 | 31.05626 |  | 4304.5 | 36 | 27.05882 | 79 | 32 | 42.7451 | 42 | 36.07843 | 0.25 | 0.59375
|  | 1822 | 61 | 22 | 7 | 2 | 13.88709 | 11.50939 | 98.47553 | 5.68807 | 2.0888 | 2.64655 | 3.7423 | 49.01587 | 52.75817 | 104.19896 | 527.06424 | 4.50987 | 330.69239 | 24.03659 | 0.22375 | 31.72247 | 42.64026 | 340.11739 | 55.049 | 11.25226 | 19.59613 | 19.97411 | 4309.55317 | 62.12224 | 24.93325 | 31.99613 | 4312.2601 | 54594.40526 | 70.84252 | 45.86941 | 79.90008 | 120.00932 | 28.73794 | 30.89487 | 31.12297 |  | 4314.75 | 35.5 | 27.45098 | 79 | 32 | 45.09804 | 45 | 36.47059 | 0.74 | 0.04688
|  | 1823 | 61 | 23 | 1 | 21 | 13.34069 | 11.50939 | 98.47846 | 5.4244 | 2.09393 | 2.60295 | 3.71591 | 49.05882 | 52.77474 | 102.50566 | 530.0649 | 4.41226 | 333.23439 | 24.00297 | 0.36764 | 31.78272 | 18.80946 | 340.6809 | 55.11635 | 10.81163 | 19.51963 | 21.20601 | 4130.65751 | 62.30986 | 24.99444 | 32.06853 | 4131.53119 | 54594.40803 | 70.72602 | 45.85302 | 79.81891 | 120.03801 | 28.70946 | 30.85316 | 31.10457 |  | 4300 | 39.5 | 23.92157 | 79 | 32 | 33.33333 | 32 | 32.94118 | 0.66 | 0.51563
|  | 1824 | 61 | 24 | 2 | 21 | 14.11788 | 11.5084 | 98.46599 | 3.2694 | 2.09482 | 2.22282 | 3.68717 | 49.0732 | 52.76036 | 101.61824 | 527.06367 | 3.00301 | 331.29308 | 23.99056 | 0.5629 | 31.72292 | 14.86641 | 333.73087 | 55.15494 | 9.69396 | 19.49245 | 25.57589 | 3702.06821 | 62.38494 | 25.00507 | 32.03699 | 3699.93074 | 54594.41044 | 70.8306 | 45.8461 | 79.99691 | 119.59899 | 28.70928 | 30.77305 | 31.04853 |  | 3942.75 | 32 | 19.60784 | 79 | 32 | 16.47059 | 16 | 28.62745 | 0.835 | 1.96875
|  | 1825 | 61 | 25 | 3 | 21 | 21.00313 | 11.50148 | 98.47237 | 6.70112 | 2.09205 | 2.204 | 3.49682 | 49.08689 | 52.58371 | 99.84453 | 520.15669 | 1.51977 | 333.4945 | 24.09473 | 0.57863 | 31.80786 | 12.94331 | 327.65697 | 55.21835 | 8.47295 | 19.48972 | 20.07193 | 3240.0556 | 62.4113 | 24.97202 | 32.01289 | 3242.11646 | 54594.4118 | 70.62221 | 45.82106 | 80.00622 | 120.03894 | 28.88182 | 30.8391 | 31.18434 |  | 3507.75 | 30.5 | 18.03922 | 79 | 32 | 13.72549 | 13 | 27.05882 | 0.33 | 0
|  | 1826 | 61 | 26 | 4 | 21 | 21.00475 | 11.50939 | 98.46951 | 11.99658 | 2.09203 | 1.99514 | 3.02743 | 49.22841 | 52.25584 | 100.77077 | 511.38913 | 0.5401 | 333.64839 | 23.99669 | 0.27869 | 31.88748 | 11.5999 | 317.66082 | 55.30066 | 7.2581 | 19.56731 | 20.05013 | 2775.52255 | 62.50708 | 24.97178 | 32.0563 | 2775.63362 | 54594.41244 | 70.95469 | 45.84011 | 80.11216 | 119.14265 | 28.96017 | 30.87415 | 31.14705 |  | 3028.75 | 28 | 17.2549 | 79 | 33 | 12.94118 | 13 | 26.27451 | 0 | 0
|  | 1827 | 61 | 27 | 5 | 21 | 21.00324 | 11.51334 | 98.47292 | 6.78732 | 2.10982 | 2.15877 | 2.90133 | 49.26916 | 52.17049 | 99.67233 | 502.09143 | 0.07895 | 334.97065 | 23.96691 | 0.01891 | 31.85456 | 10.55704 | 308.22003 | 55.3093 | 6.11569 | 19.6011 | 20.07842 | 2318.94445 | 62.19873 | 25.18411 | 32.01881 | 2318.27462 | 54594.41258 | 71.0666 | 45.90098 | 79.96386 | 119.66162 | 29.02311 | 30.82284 | 31.14599 |  | 2576.5 | 24 | 16.07843 | 79 | 33 | 11.37255 | 11 | 22.35294 | 0 | 0
|  | 1828 | 61 | 28 | 6 | 21 | 21.00258 | 11.50642 | 98.47377 | 1.35066 | 2.09306 | 2.06874 | 2.56553 | 49.20694 | 51.77247 | 100.25604 | 493.51388 | 0.02608 | 332.70363 | 23.88517 | 0.03221 | 31.81039 | 13.78059 | 283.58611 | 55.13526 | 4.96664 | 19.35501 | 19.99223 | 1898.3246 | 61.764 | 24.98407 | 31.94335 | 1897.91383 | 54594.4126 | 70.56148 | 45.77838 | 79.88384 | 120.17456 | 28.88952 | 30.78436 | 31.12901 |  | 2135 | 18.5 | 16.86275 | 79 | 33 | 12.54902 | 13 | 22.35294 | 0.015 | 0
|  | 1829 | 61 | 29 | 7 | 21 | 13.99373 | 11.50939 | 98.46909 | 3.24063 | 2.08214 | 1.99733 | 2.45528 | 49.33601 | 51.79128 | 101.09284 | 485.70212 | 0.34605 | 334.16977 | 23.84407 | 0.07598 | 31.87547 | 14.16319 | 229.04262 | 55.09291 | 3.89875 | 19.42548 | 19.95221 | 1497.98043 | 61.77651 | 24.85367 | 31.98397 | 1496.77164 | 54594.41271 | 70.57404 | 45.89804 | 80.05569 | 120.10855 | 29.02491 | 30.77349 | 31.11723 |  | 1719.5 | 13.5 | 16.86275 | 79 | 33 | 14.5098 | 15 | 22.35294 | 0.8 | 1.84375
|  | 1830 | 61 | 30 | 8 | 21 | 13.7266 | 11.50642 | 98.47366 | 4.62263 | 2.07963 | 2.30985 | 2.22036 | 49.37563 | 51.59599 | 101.46374 | 477.80762 | 0.47505 | 335.03829 | 23.85412 | 0.30221 | 31.9433 | 16.87436 | 175.86785 | 55.02306 | 2.91241 | 19.35732 | 19.93604 | 1120.36059 | 61.69043 | 24.82371 | 31.97909 | 1120.78145 | 54594.41298 | 70.67943 | 45.95017 | 79.97126 | 120.15748 | 29.20714 | 30.76372 | 31.07341 |  | 1325.75 | 17 | 16.47059 | 79 | 33 | 16.07843 | 16 | 21.56863 | 0.82 | 1.60938
|  | 1831 | 62 | 1 | 1 | 1 | 14.34857 | 11.52126 | 98.46841 | 8.15852 | 2.07718 | 2.00818 | 2.15519 | 49.41054 | 51.56573 | 101.19331 | 471.30734 | 0.43735 | 334.80887 | 24.0165 | 0.4417 | 32.00962 | 22.89863 | 132.1752 | 54.98278 | 2.03893 | 19.37659 | 19.92523 | 785.26651 | 61.63866 | 24.79454 | 31.99472 | 785.41316 | 54594.41326 | 70.6698 | 45.96888 | 80.03598 | 120.1689 | 29.15406 | 30.82601 | 31.12721 |  | 971 | 12.5 | 16.47059 | 79 | 33 | 18.82353 | 18 | 22.35294 | 0.82 | 1.45313
|  | 1832 | 62 | 2 | 2 | 1 | 15.55297 | 11.50642 | 98.46745 | 10.64703 | 2.12309 | 2.52145 | 1.99179 | 49.44281 | 51.43461 | 103.15196 | 465.95966 | 0.43489 | 331.82206 | 23.91949 | 0.3242 | 32.00792 | 51.294 | 120.53211 | 54.79338 | 2.04312 | 19.32347 | 19.79159 | 769.86798 | 61.45955 | 25.34252 | 32.02196 | 762.7868 | 54594.41351 | 70.54385 | 45.90097 | 79.99731 | 119.932 | 29.1678 | 30.91106 | 31.14188 |  | 697.5 | 13.5 | 20.39216 | 79 | 33 | 42.35294 | 46 | 29.80392 | 0.78 | 1.21875
|  | 1833 | 62 | 3 | 3 | 1 | 15.68337 | 11.49851 | 98.4787 | 10.99117 | 2.08904 | 2.68519 | 1.82658 | 49.49114 | 51.31773 | 102.09218 | 461.66086 | 0.80412 | 333.01582 | 23.88354 | 0.32626 | 31.95945 | 28.19467 | 130.41745 | 54.72106 | 2.07239 | 19.2176 | 19.83182 | 793.62076 | 61.20116 | 24.93613 | 31.96436 | 797.60314 | 54594.41386 | 70.52852 | 45.89482 | 79.91899 | 120.04998 | 29.13916 | 31.00247 | 31.12387 |  | 822.5 | 14.5 | 17.64706 | 79 | 33 | 37.2549 | 35 | 26.66667 | 0.035 | 1.84375
|  | 1834 | 62 | 4 | 4 | 1 | 14.3098 | 11.52126 | 98.46898 | 11.62985 | 2.09154 | 2.74168 | 1.81541 | 49.4155 | 51.23091 | 102.34388 | 457.94328 | 0.77622 | 330.75885 | 23.78886 | 0.29638 | 31.90318 | 46.61823 | 125.42601 | 54.34042 | 1.99441 | 19.12401 | 19.73969 | 762.84826 | 60.84017 | 24.96588 | 31.90406 | 781.77456 | 54594.41438 | 70.62772 | 45.84793 | 80.02635 | 120.04862 | 29.09766 | 30.93853 | 31.16542 |  | 750.75 | 16 | 18.82353 | 79 | 33 | 34.11765 | 37 | 28.23529 | 0.895 | 1.60938
|  | 1835 | 62 | 5 | 5 | 1 | 15.60395 | 11.49158 | 98.46967 | 11.72744 | 2.08975 | 2.84383 | 1.77905 | 49.49928 | 51.27833 | 102.34508 | 454.32859 | 0.76409 | 332.0699 | 23.75907 | 0.2127 | 32.02227 | 30.35957 | 130.64662 | 54.12919 | 2.10852 | 19.15981 | 19.73774 | 807.18659 | 60.79743 | 24.94453 | 31.90305 | 812.49348 | 54594.41483 | 70.48987 | 45.88124 | 79.96044 | 120.02622 | 29.1321 | 31.08224 | 31.17051 |  | 801.5 | 12.5 | 18.43137 | 79 | 33 | 41.17647 | 40 | 27.45098 | 0.035 | 0.15625
|  | 1836 | 62 | 6 | 6 | 1 | 14.00189 | 11.48961 | 98.47036 | 11.9538 | 2.09556 | 2.72458 | 1.81315 | 49.45096 | 51.26411 | 102.09017 | 450.91984 | 0.68666 | 332.14384 | 23.81859 | 0.17767 | 32.03296 | 43.60244 | 127.24522 | 53.56702 | 2.00679 | 19.1635 | 19.65035 | 766.11313 | 60.72536 | 25.01387 | 31.93111 | 758.38185 | 54594.41528 | 70.56412 | 45.96611 | 79.87699 | 120.17935 | 29.03695 | 31.03347 | 31.1417 |  | 775 | 17 | 18.43137 | 79 | 33 | 32.54902 | 33 | 27.45098 | 0.895 | 0
|  | 1837 | 62 | 7 | 7 | 1 | 15.55582 | 11.48862 | 98.47149 | 11.81409 | 2.08954 | 2.54179 | 1.67119 | 49.42885 | 51.10005 | 102.40945 | 447.59917 | 0.72054 | 332.50434 | 23.71816 | 0.19679 | 32.04117 | 35.04022 | 129.68924 | 52.98707 | 2.13428 | 18.99691 | 19.60603 | 817.13045 | 60.51742 | 24.94203 | 31.8953 | 805.71701 | 54594.41569 | 70.48719 | 45.82226 | 79.901 | 119.58736 | 29.08992 | 31.17597 | 31.1963 |  | 803.75 | 12 | 18.82353 | 79 | 33 | 41.56863 | 41 | 27.84314 | 0.095 | 0.3125
|  | 1838 | 62 | 8 | 1 | 12 | 14.76681 | 11.51038 | 98.4708 | 11.83968 | 2.10409 | 2.70325 | 1.76827 | 49.35901 | 51.12728 | 103.14261 | 444.54591 | 0.7926 | 330.48715 | 23.76752 | 0.17541 | 32.13802 | 82.26706 | 129.60388 | 52.53304 | 2.32549 | 18.96125 | 19.6324 | 884.17798 | 60.42262 | 25.11573 | 32.03999 | 881.67729 | 54594.41616 | 70.42227 | 45.93639 | 79.92908 | 119.73207 | 29.06213 | 31.11786 | 31.17949 |  | 790.5 | 17 | 19.60784 | 79 | 33 | 32.54902 | 36 | 29.41176 | 0.875 | 0.15625
|  | 1839 | 62 | 9 | 2 | 12 | 16.76738 | 11.4995 | 98.47267 | 8.75197 | 2.0748 | 2.79187 | 1.75135 | 49.38704 | 51.13839 | 104.39388 | 444.17458 | 1.34198 | 329.17371 | 23.80603 | 0.03884 | 32.1783 | 93.62559 | 151.775 | 51.95125 | 3.28316 | 18.98653 | 19.56323 | 1265.9211 | 60.33131 | 24.76607 | 31.99714 | 1275.04866 | 54594.41672 | 70.39976 | 45.93342 | 79.92909 | 120.08654 | 29.07209 | 31.17231 | 31.08231 |  | 1024 | -8.5 | 27.84314 | 79 | 33 | 86.27451 | 89 | 36.86275 | 0.015 | 0
|  | 1840 | 62 | 10 | 3 | 12 | 14.26468 | 11.49752 | 98.47198 | 9.60117 | 2.09751 | 3.0332 | 1.90198 | 49.31192 | 51.2139 | 105.61967 | 448.47982 | 2.51734 | 329.31483 | 23.68758 | -0.00896 | 32.12786 | 75.63386 | 225.18845 | 51.30878 | 5.01203 | 18.9756 | 19.50742 | 1911.61331 | 60.11226 | 25.03717 | 31.9208 | 1922.64466 | 54594.41784 | 70.35554 | 45.94511 | 79.92064 | 119.69741 | 29.07888 | 31.20696 | 31.10336 |  | 1507 | 1.5 | 31.76471 | 79 | 33 | 88.62745 | 90 | 39.60784 | 0.035 | 0.39063
|  | 1841 | 62 | 11 | 4 | 12 | 15.2201 | 11.50444 | 98.47223 | 8.65778 | 2.09554 | 2.86755 | 2.23013 | 49.19482 | 51.42496 | 104.05467 | 454.60254 | 3.78623 | 329.63574 | 23.64582 | 0.23074 | 32.10245 | 58.24581 | 311.20165 | 50.965 | 6.33945 | 18.86294 | 19.42124 | 2420.17169 | 59.9064 | 25.01364 | 31.96726 | 2424.36147 | 54594.41978 | 70.3892 | 45.82156 | 80.04779 | 119.43678 | 28.98403 | 31.35257 | 31.17836 |  | 2203 | 20.5 | 27.05882 | 79 | 33 | 67.45098 | 66 | 35.68627 | 0.8 | 0
|  | 1842 | 62 | 12 | 5 | 12 | 14.12981 | 11.49356 | 98.47455 | 12.85709 | 2.10324 | 3.25252 | 2.47852 | 49.1279 | 51.60642 | 104.6409 | 460.15403 | 4.19354 | 329.39943 | 23.75302 | 0.28404 | 32.06808 | 57.26543 | 320.10944 | 51.44864 | 7.49796 | 18.82634 | 19.38046 | 2851.96035 | 59.99419 | 25.10561 | 31.78323 | 2855.70055 | 54594.42224 | 70.6357 | 45.9203 | 80.13887 | 119.66217 | 28.95881 | 31.26771 | 31.14279 |  | 2625.75 | 25 | 28.62745 | 79 | 33 | 64.31373 | 65 | 37.2549 | 0.835 | 0.78125
|  | 1843 | 62 | 13 | 6 | 12 | 14.75755 | 11.50939 | 98.47339 | 15.24356 | 2.09966 | 3.30052 | 2.6779 | 49.22066 | 51.89856 | 104.62331 | 467.10986 | 4.79861 | 327.81948 | 23.88385 | 0.22632 | 32.06691 | 66.58315 | 327.42701 | 52.31149 | 8.56505 | 18.91127 | 19.44488 | 3263.40973 | 60.12546 | 25.0628 | 31.9309 | 3268.06039 | 54594.42497 | 70.35767 | 45.9514 | 80.00292 | 119.60613 | 29.07417 | 31.2951 | 31.04397 |  | 3043.75 | 27.5 | 29.80392 | 79 | 33 | 63.92157 | 63 | 38.43137 | 0.76 | 1.6875
|  | 1844 | 62 | 14 | 7 | 12 | 14.92439 | 11.49356 | 98.47042 | 12.80628 | 2.09485 | 3.1975 | 2.96849 | 49.13948 | 52.06847 | 105.08133 | 475.9697 | 5.50713 | 329.39975 | 23.74167 | 0.07384 | 31.96226 | 65.88449 | 334.59844 | 53.04124 | 9.6749 | 18.88173 | 19.38396 | 3694.73486 | 59.96919 | 25.00545 | 31.93174 | 3699.51169 | 54594.42809 | 70.61622 | 45.82558 | 79.77231 | 120.01187 | 28.96939 | 31.3271 | 31.11958 |  | 3468.75 | 28.5 | 31.37255 | 79 | 33 | 65.88235 | 66 | 39.21569 | 0.855 | 1.45313
|  | 1845 | 62 | 15 | 8 | 12 | 14.69887 | 11.50741 | 98.47432 | 12.91608 | 2.09489 | 3.19852 | 3.20643 | 49.0939 | 52.30032 | 105.70215 | 486.27613 | 6.3108 | 330.66084 | 23.80759 | 0.01378 | 31.94719 | 68.19451 | 338.90017 | 53.53007 | 10.73338 | 18.78468 | 26.31068 | 4098.88552 | 59.92692 | 25.00587 | 31.98148 | 4103.53678 | 54594.43168 | 70.94348 | 45.91614 | 79.40822 | 120.98292 | 28.92208 | 31.36405 | 31.2599 |  | 3881.25 | 28.5 | 32.54902 | 79 | 33 | 68.62745 | 70 | 40 | 0.835 | 1.0625
|  | 1846 | 62 | 16 | 1 | 2 | 14.11769 | 11.51137 | 98.47488 | 10.57742 | 2.09144 | 2.97824 | 3.47083 | 49.12753 | 52.58451 | 104.09364 | 496.94732 | 6.95083 | 329.314 | 23.72203 | 0.12979 | 31.94851 | 44.16311 | 344.02889 | 53.87391 | 11.26542 | 18.82703 | 19.38668 | 4309.14506 | 60.50339 | 24.96477 | 31.87318 | 4311.69119 | 54594.43575 | 70.82538 | 45.92945 | 79.77519 | 120.02529 | 28.81656 | 31.34035 | 31.13843 |  | 4260.75 | 30 | 30.19608 | 79 | 33 | 64.70588 | 58 | 38.43137 | 0.895 | 0.59375
|  | 1847 | 62 | 17 | 2 | 2 | 14.27127 | 11.53016 | 98.47038 | 7.86964 | 2.08602 | 2.7432 | 3.59743 | 49.09273 | 52.75024 | 103.8301 | 503.48998 | 5.99454 | 328.46041 | 23.84155 | 0.28723 | 31.8918 | 43.75016 | 342.46162 | 54.16438 | 11.22951 | 18.73954 | 19.30357 | 4306.58557 | 60.93782 | 24.89998 | 31.91317 | 4308.95034 | 54594.4399 | 70.54667 | 45.89372 | 80.07637 | 119.76042 | 28.86722 | 31.33262 | 31.17262 |  | 4319.5 | 35.5 | 27.45098 | 79 | 33 | 44.31373 | 45 | 36.47059 | 0.66 | 1.96875
|  | 1848 | 62 | 18 | 3 | 2 | 15.14077 | 11.51433 | 98.47309 | 6.96651 | 2.09924 | 2.58548 | 3.66771 | 49.07169 | 52.73939 | 105.03056 | 508.4968 | 4.80632 | 331.94372 | 23.89706 | 0.29432 | 31.84602 | 43.12925 | 341.64845 | 54.42069 | 11.27552 | 18.78113 | 19.21962 | 4296.98306 | 61.27136 | 25.05788 | 31.95356 | 4300.08361 | 54594.44317 | 71.23178 | 45.98208 | 78.90242 | 121.77622 | 28.86265 | 31.18052 | 31.11247 |  | 4310 | 36 | 27.05882 | 79 | 33 | 42.35294 | 43 | 36.47059 | 0.37 | 0.59375
|  | 1849 | 62 | 19 | 4 | 2 | 15.06512 | 11.50543 | 98.46992 | 6.33073 | 2.09801 | 2.62212 | 3.73503 | 49.04476 | 52.79411 | 104.20771 | 513.29883 | 4.44867 | 330.00912 | 23.83172 | 0.26399 | 31.8305 | 44.01609 | 341.39097 | 54.62587 | 11.2927 | 18.77619 | 19.39358 | 4306.06347 | 61.55405 | 25.04313 | 31.90257 | 4308.60019 | 54594.44596 | 70.73377 | 45.9416 | 80.02378 | 120.10553 | 28.79745 | 31.13002 | 31.17047 |  | 4325 | 35.5 | 26.66667 | 79 | 33 | 44.70588 | 43 | 36.07843 | 0.875 | 0.20313
|  | 1850 | 62 | 20 | 5 | 2 | 14.24562 | 11.5084 | 98.47135 | 6.10115 | 2.09732 | 2.66129 | 3.77975 | 49.01637 | 52.76701 | 104.32731 | 517.66658 | 4.46749 | 331.93205 | 23.94581 | 0.23423 | 31.82385 | 44.15545 | 340.63688 | 54.76569 | 11.29434 | 18.85754 | 19.37773 | 4308.11157 | 61.70772 | 25.03486 | 32.04821 | 4310.51786 | 54594.44869 | 70.80741 | 45.89732 | 79.98261 | 120.18739 | 28.80182 | 31.10392 | 31.20399 |  | 4314.75 | 36 | 27.45098 | 79 | 33 | 43.92157 | 43 | 36.47059 | 0.8 | 0.04688
|  | 1851 | 62 | 21 | 6 | 2 | 14.56422 | 11.51829 | 98.47434 | 5.75233 | 2.09195 | 2.55403 | 3.78331 | 48.97454 | 52.75785 | 104.94216 | 521.51031 | 4.40475 | 331.78892 | 23.89508 | 0.23931 | 31.7941 | 41.28826 | 340.04559 | 54.82814 | 11.231 | 18.73876 | 19.33184 | 4294.95071 | 61.84711 | 24.97076 | 31.90306 | 4296.2227 | 54594.45142 | 72.29569 | 45.86278 | 79.98913 | 120.14748 | 28.7276 | 31.04481 | 31.2505 |  | 4304.5 | 36.5 | 27.05882 | 79 | 32 | 42.35294 | 42 | 36.07843 | 0.21 | 0.51563
|  | 1852 | 62 | 22 | 7 | 2 | 14.18276 | 11.50148 | 98.47445 | 5.86298 | 2.07498 | 2.55041 | 3.61273 | 48.99795 | 52.78145 | 104.2895 | 525.39261 | 4.38035 | 330.28001 | 23.99393 | 0.23049 | 31.74356 | 44.15466 | 339.69883 | 55.03108 | 11.17109 | 18.78533 | 19.36538 | 4306.96723 | 62.08635 | 24.76826 | 31.97051 | 4309.78417 | 54594.4541 | 71.21819 | 45.88349 | 79.90194 | 119.98693 | 28.71232 | 31.03221 | 31.17979 |  | 4304.5 | 35.5 | 27.45098 | 79 | 32 | 45.09804 | 45 | 36.47059 | 0.835 | 0.20313
|  | 1853 | 62 | 23 | 1 | 21 | 13.41919 | 11.50741 | 98.48015 | 5.42274 | 2.09306 | 2.47194 | 3.84834 | 49.05128 | 52.84158 | 102.6928 | 528.64606 | 4.40528 | 331.53979 | 24.0404 | 0.33854 | 31.79427 | 20.1161 | 340.27673 | 55.16935 | 10.87838 | 18.80895 | 19.81671 | 4157.89433 | 62.15538 | 24.98401 | 32.02371 | 4160.36085 | 54594.45681 | 70.5091 | 45.92348 | 79.91121 | 120.07477 | 28.82282 | 30.84089 | 31.07247 |  | 4310 | 37.5 | 24.70588 | 79 | 32 | 39.60784 | 35 | 34.5098 | 0.425 | 0.51563
|  | 1854 | 62 | 24 | 2 | 21 | 14.34868 | 11.49752 | 98.47565 | 3.76363 | 2.1005 | 2.3714 | 3.68837 | 49.06426 | 52.75263 | 102.58124 | 527.23557 | 3.08913 | 333.19935 | 23.96137 | 0.53863 | 31.76089 | 16.70835 | 333.90448 | 55.20334 | 9.83819 | 18.76846 | 19.23829 | 3746.98847 | 62.27251 | 25.07287 | 32.03174 | 3749.22832 | 54594.45928 | 70.63914 | 45.90095 | 80.29229 | 119.50105 | 28.71598 | 30.7925 | 31.21085 |  | 3997.5 | 33 | 20.39216 | 79 | 32 | 19.21569 | 19 | 29.80392 | 0.76 | 1.96875
|  | 1855 | 62 | 25 | 3 | 21 | 14.71232 | 11.52818 | 98.47212 | 6.31 | 2.09479 | 2.20724 | 3.59337 | 49.18192 | 52.73925 | 100.99283 | 522.0732 | 1.64014 | 331.87622 | 24.05536 | 0.57145 | 31.90473 | 12.00499 | 328.50178 | 55.24189 | 8.67001 | 18.80631 | 19.3286 | 3311.06771 | 62.37303 | 25.00477 | 31.9691 | 3311.13194 | 54594.46071 | 70.38667 | 45.95027 | 80.03549 | 119.68615 | 28.82051 | 30.73121 | 31.00731 |  | 3567.75 | 31 | 18.82353 | 79 | 32 | 14.90196 | 14 | 27.84314 | 0.175 | 0.51563
|  | 1856 | 62 | 26 | 4 | 21 | 21.00215 | 11.49455 | 98.47334 | 11.8995 | 2.08896 | 2.07527 | 3.3467 | 49.31294 | 52.53909 | 101.45659 | 514.01307 | 0.85014 | 333.91668 | 24.21662 | 0.33752 | 31.89775 | 13.0271 | 318.17976 | 55.38126 | 7.43129 | 18.84065 | 19.33869 | 2845.92186 | 62.56311 | 24.93518 | 32.10142 | 2845.49784 | 54594.46149 | 70.60576 | 45.97558 | 80.05094 | 119.7844 | 29.00583 | 30.70858 | 31.11363 |  | 3114 | 28 | 17.2549 | 79 | 33 | 12.94118 | 12 | 26.27451 | 0 | 0
|  | 1857 | 62 | 27 | 5 | 21 | 20.99988 | 11.52719 | 98.47124 | 8.13406 | 2.07964 | 2.14941 | 2.9856 | 49.25398 | 52.23958 | 100.10115 | 505.14138 | 0.17839 | 334.20201 | 24.14288 | 0.04473 | 31.7401 | 10.4813 | 310.27131 | 55.18162 | 6.24329 | 18.88267 | 19.35309 | 2401.6777 | 62.37873 | 24.82393 | 32.03384 | 2400.77911 | 54594.46178 | 70.72688 | 45.96543 | 80.06069 | 120.10181 | 28.98836 | 30.8295 | 31.16506 |  | 2647.5 | 26.5 | 16.86275 | 79 | 33 | 12.54902 | 13 | 25.09804 | 0 | 0
|  | 1858 | 62 | 28 | 6 | 21 | 21.00384 | 11.51631 | 98.47961 | 1.45637 | 2.08216 | 2.12366 | 2.71978 | 49.28595 | 51.91457 | 100.39952 | 496.024 | 0.02002 | 333.19202 | 24.09373 | 0.03742 | 31.84632 | 12.38582 | 289.77343 | 55.20123 | 5.10994 | 18.78696 | 19.27664 | 1963.32467 | 62.00304 | 24.85395 | 32.01598 | 1963.33616 | 54594.46183 | 70.78826 | 45.88021 | 80.07895 | 119.80858 | 29.0333 | 30.83064 | 31.17527 |  | 2207.75 | 19.5 | 16.07843 | 79 | 33 | 11.76471 | 11 | 23.52941 | 0 | 0
|  | 1859 | 62 | 29 | 7 | 21 | 14.54726 | 11.52422 | 98.48117 | 2.79852 | 2.08786 | 1.91186 | 2.50514 | 49.37671 | 51.85328 | 101.05182 | 488.07283 | 0.19975 | 333.55048 | 24.18299 | 0.07459 | 31.90167 | 15.65627 | 237.7121 | 55.13985 | 4.06954 | 18.91696 | 19.40508 | 1559.31319 | 61.7955 | 24.92203 | 32.00328 | 1557.26769 | 54594.46184 | 70.69224 | 45.91506 | 80.04177 | 119.9645 | 29.08827 | 30.76554 | 31.08583 |  | 1791.25 | 14.5 | 16.47059 | 79 | 33 | 14.5098 | 15 | 21.56863 | 0.8 | 1.84375
|  | 1860 | 62 | 30 | 8 | 21 | 13.55242 | 11.50939 | 98.4735 | 4.73299 | 2.0879 | 2.00225 | 2.20856 | 49.40928 | 51.61783 | 101.52251 | 480.35409 | 0.42798 | 333.41024 | 24.21275 | 0.24852 | 31.92781 | 16.36614 | 183.52818 | 55.07786 | 3.07011 | 18.90707 | 19.43146 | 1176.34448 | 61.57991 | 24.92245 | 32.00759 | 1176.78874 | 54594.46205 | 70.83771 | 45.98169 | 79.95012 | 119.89356 | 29.09973 | 30.81959 | 31.14622 |  | 1392.75 | 17.5 | 16.47059 | 79 | 33 | 15.29412 | 15 | 21.56863 | 0.875 | 1.60938
|  | 1861 | 63 | 1 | 1 | 1 | 14.27902 | 11.49455 | 98.47298 | 7.81719 | 2.0829 | 2.19713 | 2.06019 | 49.3585 | 51.55529 | 101.29173 | 473.37578 | 0.42928 | 333.05152 | 24.18865 | 0.42434 | 32.02313 | 19.61322 | 137.3921 | 54.92983 | 2.16574 | 18.84373 | 19.42752 | 831.81983 | 61.5097 | 24.86275 | 32.05077 | 837.06734 | 54594.46231 | 70.54451 | 45.94686 | 79.93383 | 119.76002 | 29.12539 | 30.92975 | 31.21065 |  | 1028 | 13 | 16.47059 | 79 | 33 | 18.43137 | 19 | 21.56863 | 0.8 | 1.45313
|  | 1862 | 63 | 2 | 2 | 1 | 15.04968 | 11.51334 | 98.50389 | 10.38796 | 2.11392 | 2.10152 | 2.08123 | 49.44157 | 51.44964 | 102.86357 | 467.70872 | 0.3989 | 332.27236 | 24.08505 | 0.33428 | 31.95292 | 55.10128 | 121.47643 | 54.77858 | 2.00511 | 18.80403 | 19.40654 | 758.81945 | 61.62769 | 25.23307 | 32.01435 | 728.84549 | 54594.46256 | 70.63619 | 45.95367 | 79.94429 | 119.72002 | 29.16 | 30.83938 | 31.16419 |  | 718.75 | 8 | 19.60784 | 79 | 33 | 34.11765 | 36 | 29.41176 | 0.74 | 1.21875
|  | 1863 | 63 | 3 | 3 | 1 | 15.81336 | 11.50939 | 98.47489 | 10.84304 | 2.0837 | 2.51748 | 1.94709 | 49.51225 | 51.45934 | 102.02649 | 463.39241 | 0.68979 | 332.07374 | 24.15327 | 0.31204 | 32.0312 | 27.90962 | 131.69239 | 54.66517 | 2.10877 | 18.95236 | 19.51735 | 809.62201 | 61.57571 | 24.87238 | 32.067 | 813.93102 | 54594.46285 | 70.51687 | 46.00983 | 79.91647 | 119.73427 | 29.15291 | 30.83612 | 31.07421 |  | 835 | 13 | 17.64706 | 79 | 33 | 40.39216 | 39 | 26.66667 | 0.035 | 1.84375
|  | 1864 | 63 | 4 | 4 | 1 | 14.26147 | 11.50246 | 98.44815 | 11.40007 | 2.10043 | 2.28885 | 1.89888 | 49.39057 | 51.31544 | 102.18345 | 459.50106 | 0.76948 | 333.62327 | 24.15261 | 0.30587 | 32.01354 | 46.1165 | 121.65992 | 54.45453 | 2.02876 | 18.91347 | 19.44232 | 772.70206 | 61.24311 | 25.07208 | 32.00257 | 754.53585 | 54594.46332 | 70.46021 | 45.94676 | 79.9199 | 120.0436 | 29.13013 | 30.96354 | 31.15334 |  | 764 | 16.5 | 18.43137 | 79 | 33 | 32.54902 | 35 | 27.45098 | 0.875 | 1.6875
|  | 1865 | 63 | 5 | 5 | 1 | 15.61167 | 11.49851 | 98.47793 | 11.51335 | 2.0921 | 2.34828 | 1.79582 | 49.49199 | 51.2863 | 102.3206 | 455.88888 | 0.79173 | 331.58215 | 24.19487 | 0.26937 | 32.05573 | 34.0942 | 127.74583 | 54.09174 | 2.11984 | 18.90708 | 19.39305 | 810.60701 | 60.97207 | 24.97257 | 32.00896 | 799.87522 | 54594.46378 | 70.48748 | 45.91647 | 80.00948 | 119.59083 | 29.14549 | 30.98786 | 31.07611 |  | 803 | 13 | 18.43137 | 79 | 33 | 41.17647 | 39 | 27.45098 | 0.055 | 0.15625
|  | 1866 | 63 | 6 | 6 | 1 | 14.10211 | 11.51137 | 98.45493 | 11.76831 | 2.08884 | 2.38132 | 1.68928 | 49.50583 | 51.19511 | 102.10764 | 452.63853 | 0.78232 | 332.94145 | 24.19077 | 0.21776 | 32.06555 | 42.43782 | 126.38307 | 53.7359 | 2.01471 | 19.0313 | 19.50817 | 771.61063 | 60.91266 | 24.93365 | 32.09689 | 754.59978 | 54594.46428 | 70.55129 | 46.04152 | 80.02337 | 119.98575 | 29.21249 | 31.10832 | 31.20127 |  | 785.75 | 17 | 18.03922 | 79 | 33 | 32.54902 | 32 | 27.45098 | 0.875 | 0
|  | 1867 | 63 | 7 | 7 | 1 | 15.40998 | 11.5173 | 98.47363 | 11.7849 | 2.09915 | 2.73842 | 1.71263 | 49.55866 | 51.12083 | 102.34915 | 449.27923 | 0.80295 | 332.9636 | 24.27649 | 0.18616 | 32.1305 | 32.58214 | 129.07191 | 53.11665 | 2.14115 | 19.03048 | 19.47017 | 816.00626 | 60.66302 | 25.05671 | 32.03759 | 824.42706 | 54594.46475 | 70.41564 | 45.96424 | 79.92594 | 119.79485 | 29.19789 | 31.09901 | 31.19847 |  | 795.25 | 12.5 | 18.43137 | 79 | 33 | 43.13725 | 41 | 27.84314 | 0.425 | 1.6875
|  | 1868 | 63 | 8 | 1 | 12 | 14.55299 | 11.5173 | 98.47869 | 11.793 | 2.10637 | 2.92251 | 1.70765 | 49.43961 | 51.15935 | 102.87612 | 446.16974 | 0.82091 | 329.11089 | 24.2457 | 0.1757 | 32.19077 | 81.62576 | 129.52677 | 52.60684 | 2.27153 | 19.00063 | 19.56505 | 862.72962 | 60.41168 | 25.14293 | 31.9457 | 897.39365 | 54594.46526 | 70.53539 | 45.97956 | 79.94713 | 119.96296 | 29.17768 | 31.13281 | 31.15223 |  | 794.5 | 17 | 18.43137 | 79 | 33 | 32.15686 | 32 | 27.84314 | 0.76 | 0.15625
|  | 1869 | 63 | 9 | 2 | 12 | 16.65914 | 11.5173 | 98.47675 | 8.56271 | 2.1129 | 2.71984 | 1.7683 | 49.43195 | 51.20025 | 104.20718 | 445.51723 | 1.26056 | 331.46526 | 24.19338 | 0.05038 | 32.24295 | 93.05043 | 149.98782 | 52.1744 | 3.30402 | 19.12385 | 19.57609 | 1250.98862 | 60.25536 | 25.22094 | 32.01398 | 1258.11707 | 54594.46579 | 70.2617 | 46.04285 | 79.92997 | 120.05479 | 29.22038 | 31.07336 | 31.1026 |  | 1007.75 | -9 | 27.45098 | 79 | 33 | 85.88235 | 85 | 36.47059 | 0.035 | 0
|  | 1870 | 63 | 10 | 3 | 12 | 14.26753 | 11.51631 | 98.47777 | 9.51227 | 2.10058 | 3.15808 | 1.89365 | 49.36905 | 51.31845 | 105.44375 | 449.71461 | 2.63312 | 327.88374 | 24.22838 | -0.02398 | 32.182 | 77.03152 | 225.12364 | 51.50886 | 5.02921 | 18.96068 | 19.5157 | 1915.36186 | 60.15259 | 25.07381 | 32.05422 | 1926.87205 | 54594.46691 | 70.506 | 45.97776 | 79.87154 | 120.0877 | 29.11097 | 31.16128 | 31.05447 |  | 1506.25 | 2 | 30.98039 | 79 | 33 | 87.45098 | 87 | 38.82353 | 0.035 | 0.54688
|  | 1871 | 63 | 11 | 4 | 12 | 15.14117 | 11.52422 | 98.47641 | 8.36198 | 2.09559 | 3.11541 | 2.33753 | 49.3293 | 51.58759 | 103.95335 | 455.21689 | 3.88967 | 330.55647 | 24.19176 | 0.19 | 32.24691 | 59.79409 | 308.67841 | 51.05927 | 6.25246 | 19.06175 | 19.64497 | 2386.90267 | 60.1242 | 25.01425 | 32.08504 | 2389.76743 | 54594.46891 | 70.51611 | 45.95453 | 79.93756 | 119.50755 | 29.21104 | 31.28847 | 31.14176 |  | 2175.75 | 22.5 | 26.27451 | 79 | 33 | 61.96078 | 61 | 35.68627 | 0.855 | 0.15625
|  | 1872 | 63 | 12 | 5 | 12 | 13.90265 | 11.53411 | 98.47434 | 12.11618 | 2.10146 | 3.30682 | 2.40904 | 49.18086 | 51.5899 | 104.32217 | 460.09643 | 4.1407 | 331.02915 | 24.29232 | 0.27293 | 32.15857 | 61.73229 | 319.25495 | 51.45352 | 7.40911 | 19.00923 | 19.52019 | 2820.56057 | 59.82087 | 25.08429 | 31.93197 | 2824.19964 | 54594.47138 | 70.41442 | 45.93398 | 79.99325 | 119.48328 | 29.05843 | 31.19953 | 31.17492 |  | 2566.25 | 24.5 | 28.62745 | 79 | 33 | 65.4902 | 66 | 37.64706 | 0.465 | 0.78125
|  | 1873 | 63 | 13 | 6 | 12 | 14.74883 | 11.51334 | 98.47368 | 15.37448 | 2.09908 | 3.34632 | 2.74332 | 49.19732 | 51.94064 | 104.70486 | 466.52898 | 4.81361 | 328.95475 | 24.19172 | 0.21953 | 32.09522 | 65.32928 | 325.96569 | 52.30595 | 8.46426 | 19.08627 | 19.56612 | 3225.89462 | 60.04462 | 25.05592 | 31.95715 | 3230.14169 | 54594.47409 | 70.33958 | 45.97106 | 79.93542 | 119.60753 | 29.09252 | 31.24191 | 31.09625 |  | 3002.25 | 27.5 | 29.41176 | 79 | 33 | 61.96078 | 62 | 38.03922 | 0.855 | 1.84375
|  | 1874 | 63 | 14 | 7 | 12 | 14.67502 | 11.50246 | 98.47754 | 13.13133 | 2.09793 | 3.1827 | 2.88952 | 49.23627 | 52.14898 | 104.85901 | 475.28481 | 5.46577 | 329.98946 | 24.19341 | 0.09945 | 32.01743 | 67.54143 | 333.69032 | 52.98638 | 9.59586 | 19.13738 | 19.63157 | 3659.16898 | 60.11242 | 25.04223 | 31.97676 | 3663.41975 | 54594.4772 | 70.41136 | 45.94776 | 79.90132 | 119.91511 | 29.10844 | 31.25195 | 31.09963 |  | 3417.75 | 28.5 | 31.37255 | 79 | 33 | 66.66667 | 66 | 39.21569 | 0.895 | 1.53125
|  | 1875 | 63 | 15 | 8 | 12 | 14.53782 | 11.53708 | 98.47417 | 12.90789 | 2.09626 | 3.27373 | 3.22457 | 49.1392 | 52.36377 | 105.30453 | 485.41063 | 6.3547 | 329.56761 | 24.18676 | 0.01669 | 32.05543 | 66.49819 | 340.01722 | 53.46789 | 10.68413 | 19.15894 | 19.57696 | 4077.41449 | 60.28028 | 25.02222 | 32.0177 | 4081.79894 | 54594.48077 | 70.43899 | 46.00939 | 79.9039 | 119.81062 | 29.03078 | 31.33435 | 31.14954 |  | 3857.75 | 28.5 | 32.54902 | 79 | 33 | 68.62745 | 69 | 40 | 0.895 | 1.21875
|  | 1876 | 63 | 16 | 1 | 2 | 13.80814 | 11.52422 | 98.47422 | 10.79845 | 2.09475 | 2.98746 | 3.54267 | 49.11443 | 52.60616 | 103.79833 | 496.47842 | 7.0498 | 327.92095 | 24.10533 | 0.09001 | 31.95873 | 44.10143 | 343.29496 | 53.86995 | 11.30439 | 19.0921 | 19.6096 | 4317.23166 | 60.65091 | 25.00422 | 32.0431 | 4319.46911 | 54594.4849 | 70.58029 | 45.95699 | 80.08799 | 119.80894 | 28.91067 | 31.21637 | 31.06433 |  | 4241.25 | 29 | 31.76471 | 79 | 33 | 67.84314 | 65 | 39.21569 | 0.29 | 0.98438
|  | 1877 | 63 | 17 | 2 | 2 | 14.51943 | 11.53411 | 98.47508 | 8.04405 | 2.09547 | 2.76905 | 3.61168 | 49.09367 | 52.74972 | 104.09109 | 503.23503 | 6.23097 | 329.43242 | 24.01599 | 0.27783 | 31.93943 | 43.43778 | 342.50208 | 54.10841 | 11.30409 | 19.14639 | 20.32811 | 4315.62064 | 61.1065 | 25.01288 | 32.08753 | 4318.2901 | 54594.48916 | 70.60606 | 45.98861 | 79.95022 | 119.72797 | 28.85546 | 31.18385 | 31.10794 |  | 4325 | 36 | 27.45098 | 79 | 33 | 43.52941 | 44 | 36.47059 | 0.8 | 0.04688
|  | 1878 | 63 | 18 | 3 | 2 | 14.20126 | 11.56675 | 98.48357 | 7.01342 | 2.09363 | 2.67256 | 3.71737 | 49.06078 | 52.77815 | 103.98523 | 508.32752 | 4.97938 | 331.58091 | 24.01204 | 0.29179 | 31.90635 | 42.60831 | 341.75069 | 54.39747 | 11.29299 | 19.11619 | 19.57411 | 4315.17474 | 61.3522 | 24.99089 | 32.04626 | 4316.60823 | 54594.49257 | 70.55165 | 45.92577 | 79.97756 | 119.81548 | 28.86171 | 31.10108 | 31.10399 |  | 4325 | 36 | 27.45098 | 79 | 33 | 43.92157 | 44 | 36.47059 | 0.7 | 1.96875
|  | 1879 | 63 | 19 | 4 | 2 | 14.6116 | 11.54796 | 98.47415 | 6.41163 | 2.0954 | 2.61195 | 3.72218 | 49.04143 | 52.80103 | 103.96123 | 513.13398 | 4.58408 | 330.2245 | 23.9708 | 0.26964 | 31.83987 | 43.48041 | 340.84327 | 54.60142 | 11.27802 | 19.17671 | 19.64084 | 4305.82541 | 61.59726 | 25.01196 | 32.00606 | 4308.20742 | 54594.49547 | 70.53817 | 45.89856 | 80.08192 | 120.01524 | 28.85297 | 31.06048 | 31.11393 |  | 4310 | 36 | 27.05882 | 79 | 33 | 43.13725 | 43 | 36.47059 | 0.115 | 0.59375
|  | 1880 | 63 | 20 | 5 | 2 | 14.41498 | 11.5262 | 98.47612 | 6.07359 | 2.09909 | 2.54952 | 3.77739 | 49.04314 | 52.87854 | 104.10926 | 517.41463 | 4.48416 | 331.0986 | 24.02734 | 0.23164 | 31.86887 | 43.16367 | 340.19741 | 54.7708 | 11.297 | 19.20474 | 19.71252 | 4305.49539 | 61.83939 | 25.05599 | 32.16174 | 4309.58033 | 54594.49824 | 70.56795 | 45.99187 | 80.07096 | 120.01629 | 28.90264 | 31.04398 | 31.14298 |  | 4310 | 36 | 27.45098 | 79 | 33 | 43.13725 | 44 | 36.47059 | 0.875 | 0.125
|  | 1881 | 63 | 21 | 6 | 2 | 14.46759 | 11.53115 | 98.47637 | 5.88295 | 2.09802 | 2.46647 | 3.74692 | 48.99588 | 52.7428 | 104.2539 | 521.52548 | 4.50248 | 330.55544 | 24.01212 | 0.21705 | 31.86051 | 40.76843 | 339.70988 | 54.8821 | 11.29211 | 19.20803 | 19.71566 | 4305.81092 | 61.94937 | 25.0433 | 32.09533 | 4306.50851 | 54594.50098 | 70.71038 | 45.92745 | 79.87226 | 120.36779 | 28.83905 | 30.85816 | 31.09928 |  | 4319.5 | 35.5 | 27.45098 | 79 | 32 | 44.31373 | 44 | 36.47059 | 0.565 | 1.96875
|  | 1882 | 63 | 22 | 7 | 2 | 14.76059 | 11.56181 | 98.47545 | 5.91557 | 2.09906 | 2.62287 | 3.8205 | 49.1237 | 52.84168 | 104.23482 | 525.55158 | 4.47329 | 330.07787 | 23.85145 | 0.2203 | 31.92036 | 45.86268 | 339.74344 | 55.05229 | 11.30365 | 19.25216 | 19.76966 | 4308.07756 | 62.14577 | 25.05571 | 32.07823 | 4310.73661 | 54594.50374 | 70.71962 | 46.0461 | 80.02749 | 119.68465 | 28.75986 | 30.8325 | 31.12462 |  | 4310 | 35.5 | 27.45098 | 79 | 32 | 44.31373 | 44 | 36.47059 | 0.68 | 0.67188
|  | 1883 | 63 | 23 | 1 | 21 | 13.3215 | 11.54301 | 98.47239 | 5.55076 | 2.09372 | 2.56369 | 3.86191 | 49.14321 | 52.95548 | 103.37215 | 529.07972 | 4.52388 | 333.10964 | 24.09337 | 0.33746 | 31.88932 | 20.55629 | 339.97778 | 55.18588 | 10.96907 | 19.3138 | 23.11753 | 4191.22948 | 62.37746 | 24.99192 | 32.13261 | 4189.27006 | 54594.50649 | 71.09835 | 46.01939 | 79.58764 | 120.32158 | 28.78377 | 30.84763 | 31.14354 |  | 4314.75 | 36 | 26.27451 | 79 | 32 | 43.13725 | 42 | 34.90196 | 0.82 | 1.96875
|  | 1884 | 63 | 24 | 2 | 21 | 14.32546 | 11.55192 | 98.47349 | 4.26424 | 2.08119 | 2.4677 | 3.81621 | 49.04704 | 52.86325 | 102.40572 | 528.03955 | 3.35543 | 333.16792 | 23.85458 | 0.55348 | 31.80061 | 17.31184 | 334.30181 | 55.15917 | 9.84014 | 19.22492 | 25.27093 | 3782.5109 | 62.32662 | 24.84235 | 32.03201 | 3785.81317 | 54594.50908 | 70.77446 | 45.94197 | 79.61522 | 120.22932 | 28.76447 | 30.7234 | 31.03522 |  | 4027.25 | 33.5 | 20.78431 | 79 | 32 | 19.60784 | 19 | 30.19608 | 0.855 | 1.96875
|  | 1885 | 63 | 25 | 3 | 21 | 14.52404 | 11.55983 | 98.47526 | 5.95349 | 2.0938 | 2.21207 | 3.65932 | 49.15136 | 52.81068 | 101.40256 | 523.07544 | 1.82064 | 334.50373 | 23.88025 | 0.5765 | 31.76836 | 12.1361 | 328.68272 | 55.28604 | 8.76064 | 19.25695 | 19.8147 | 3347.27284 | 62.47057 | 24.99287 | 32.15394 | 3346.58892 | 54594.51067 | 70.85727 | 45.9966 | 80.12035 | 119.49388 | 28.83963 | 30.80007 | 31.10991 |  | 3591.25 | 31 | 18.43137 | 79 | 32 | 15.68627 | 15 | 27.84314 | 0.29 | 0.51563
|  | 1886 | 63 | 26 | 4 | 21 | 21.00484 | 11.56774 | 98.47305 | 11.73074 | 2.0889 | 2.04665 | 3.38928 | 49.18563 | 52.43581 | 101.57149 | 514.72659 | 0.90706 | 336.62551 | 23.89236 | 0.33346 | 31.81356 | 13.11866 | 321.61302 | 55.2431 | 7.52319 | 19.29519 | 19.74823 | 2881.20307 | 62.40578 | 24.93445 | 32.14764 | 2880.4818 | 54594.51151 | 71.27253 | 45.92892 | 79.89239 | 119.86928 | 28.96591 | 30.74102 | 31.11505 |  | 3145.25 | 28.5 | 17.2549 | 79 | 33 | 12.94118 | 12 | 26.66667 | 0 | 0
|  | 1887 | 63 | 27 | 5 | 21 | 21.00488 | 11.55785 | 98.47132 | 8.42121 | 2.1046 | 1.95944 | 3.04805 | 49.23736 | 52.28541 | 100.40405 | 505.93214 | 0.18486 | 334.68897 | 23.77732 | 0.03909 | 31.82544 | 11.99708 | 310.78204 | 55.28316 | 6.35999 | 19.2622 | 19.83269 | 2417.55803 | 62.16783 | 25.12182 | 32.17085 | 2417.50047 | 54594.51183 | 70.64504 | 45.92789 | 80.01499 | 119.75164 | 29.01486 | 30.74769 | 31.09992 |  | 2682 | 26.5 | 16.86275 | 79 | 33 | 12.94118 | 13 | 25.09804 | 0 | 0
|  | 1888 | 63 | 28 | 6 | 21 | 21.00635 | 11.56477 | 98.47508 | 1.73119 | 2.10048 | 2.13589 | 2.72254 | 49.28968 | 52.01222 | 100.39416 | 497.0586 | 0.02165 | 333.84103 | 23.80212 | 0.04554 | 31.83765 | 11.19526 | 292.10145 | 55.26875 | 5.22918 | 19.33018 | 19.75162 | 1991.61451 | 62.04335 | 25.07262 | 32.25889 | 1989.29714 | 54594.51187 | 70.59416 | 45.96352 | 80.01976 | 120.1187 | 29.10958 | 30.8011 | 31.09398 |  | 2235.75 | 20 | 16.07843 | 79 | 33 | 12.15686 | 12 | 24.31373 | 0 | 0
|  | 1889 | 63 | 29 | 7 | 21 | 15.3609 | 11.5984 | 98.47486 | 2.67525 | 2.09813 | 1.86503 | 2.36606 | 49.40871 | 51.83494 | 100.97087 | 488.76622 | 0.2329 | 333.40786 | 23.80199 | 0.08222 | 31.93415 | 15.63772 | 241.52777 | 55.18004 | 4.15045 | 19.36226 | 19.88264 | 1582.53569 | 61.81444 | 25.04454 | 32.26373 | 1583.12213 | 54594.51191 | 70.57623 | 45.9905 | 80.00023 | 119.42191 | 29.1946 | 30.84772 | 31.1527 |  | 1813.25 | 15 | 16.47059 | 79 | 33 | 14.5098 | 15 | 23.52941 | 0.485 | 0.07813
|  | 1890 | 63 | 30 | 8 | 21 | 13.56254 | 11.59444 | 98.47384 | 4.82867 | 2.09085 | 2.14639 | 2.32341 | 49.44065 | 51.76406 | 101.53952 | 481.05452 | 0.3986 | 333.66063 | 23.83647 | 0.2553 | 32.01759 | 16.14984 | 185.93082 | 55.08013 | 3.12128 | 19.28454 | 19.87763 | 1194.26472 | 61.70834 | 24.95767 | 32.29409 | 1193.40072 | 54594.51212 | 70.66881 | 46.04039 | 79.98541 | 119.75965 | 29.18875 | 30.77026 | 31.09221 |  | 1414.75 | 17.5 | 16.47059 | 79 | 33 | 15.29412 | 15 | 21.17647 | 0.875 | 1.6875
|  | 1891 | 64 | 1 | 1 | 1 | 14.31017 | 11.57763 | 98.47367 | 7.51762 | 2.07263 | 1.80661 | 2.17471 | 49.40312 | 51.57782 | 101.42888 | 474.26513 | 0.39088 | 333.66657 | 23.81023 | 0.4148 | 32.05408 | 20.92705 | 139.86514 | 54.94947 | 2.2166 | 19.2771 | 19.84408 | 855.57072 | 61.62222 | 24.74021 | 32.21398 | 854.62466 | 54594.51236 | 70.56613 | 46.00456 | 79.98279 | 120.10114 | 29.18731 | 30.89264 | 31.1672 |  | 1049 | 13.5 | 16.47059 | 79 | 33 | 18.03922 | 18 | 21.17647 | 0.8 | 1.53125
|  | 1892 | 64 | 2 | 2 | 1 | 14.53217 | 11.58752 | 98.47369 | 10.20872 | 2.10982 | 2.31974 | 2.06429 | 49.48717 | 51.55146 | 102.6046 | 468.28972 | 0.38245 | 334.70813 | 23.93355 | 0.33715 | 32.09759 | 56.51117 | 118.93202 | 54.93914 | 1.91316 | 19.34938 | 19.87297 | 725.43141 | 61.5359 | 25.18409 | 32.27595 | 743.20954 | 54594.5126 | 70.57073 | 46.03375 | 79.98109 | 119.85454 | 29.20461 | 30.76446 | 31.05524 |  | 720.25 | 7.5 | 18.82353 | 79 | 33 | 26.66667 | 29 | 27.84314 | 0.78 | 1.29688
|  | 1893 | 64 | 3 | 3 | 1 | 15.89449 | 11.58752 | 98.46936 | 10.84891 | 2.09558 | 2.50031 | 2.03487 | 49.38255 | 51.41742 | 102.46707 | 463.77012 | 0.64068 | 332.16888 | 23.75026 | 0.30505 | 31.9391 | 28.03818 | 130.24486 | 54.64637 | 2.12882 | 19.19225 | 19.6951 | 812.68786 | 61.04602 | 25.01415 | 32.14298 | 817.94676 | 54594.51288 | 70.56554 | 45.92498 | 79.95072 | 119.99186 | 29.09307 | 30.90852 | 31.15342 |  | 810.75 | 11 | 18.03922 | 79 | 33 | 43.52941 | 43 | 27.05882 | 0.035 | 1.84375
|  | 1894 | 64 | 4 | 4 | 1 | 14.15976 | 11.58752 | 98.4774 | 11.12653 | 2.1022 | 2.23752 | 1.9015 | 49.5035 | 51.405 | 102.02412 | 460.01163 | 0.74896 | 332.84491 | 23.85434 | 0.30865 | 32.03532 | 47.343 | 125.18643 | 54.54682 | 1.97468 | 19.28421 | 19.78116 | 751.47224 | 60.97126 | 25.0932 | 32.21508 | 749.80916 | 54594.51333 | 70.60298 | 46.09517 | 80.03092 | 120.05702 | 29.20009 | 30.95085 | 31.18227 |  | 763.25 | 17.5 | 18.43137 | 79 | 33 | 30.98039 | 33 | 27.05882 | 0.82 | 1.6875
|  | 1895 | 64 | 5 | 5 | 1 | 15.69046 | 11.6162 | 98.47618 | 11.2189 | 2.09804 | 2.61698 | 1.87622 | 49.36071 | 51.23694 | 102.34843 | 456.11762 | 0.76081 | 332.99758 | 23.76608 | 0.26953 | 31.98988 | 32.6506 | 129.73669 | 54.14653 | 2.11242 | 19.165 | 19.67642 | 805.48362 | 60.72721 | 25.04348 | 32.11139 | 817.21805 | 54594.51378 | 70.46523 | 45.93324 | 80.03186 | 120.41604 | 29.13313 | 30.97665 | 31.10683 |  | 787.5 | 12.5 | 18.82353 | 79 | 33 | 42.7451 | 41 | 27.84314 | 0.055 | 0.07813
|  | 1896 | 64 | 6 | 6 | 1 | 14.20536 | 11.60928 | 98.47474 | 11.62512 | 2.08405 | 2.83472 | 1.80375 | 49.55473 | 51.35849 | 102.06496 | 452.99163 | 0.78444 | 335.11954 | 23.83626 | 0.2267 | 32.10571 | 37.50107 | 130.79211 | 53.77998 | 1.99558 | 19.26976 | 19.79311 | 766.03881 | 60.74602 | 24.87652 | 32.17843 | 779.45844 | 54594.51427 | 70.43455 | 46.09221 | 79.96021 | 119.54005 | 29.21293 | 30.96835 | 31.00816 |  | 789.75 | 16.5 | 18.03922 | 79 | 33 | 32.94118 | 33 | 27.05882 | 0.27 | 0.39063
|  | 1897 | 64 | 7 | 7 | 1 | 15.28223 | 11.62016 | 98.4527 | 11.592 | 2.10226 | 2.52098 | 1.76497 | 49.40569 | 51.17066 | 102.45384 | 449.60086 | 0.72921 | 333.38966 | 23.71117 | 0.1884 | 32.0987 | 36.0423 | 132.02456 | 53.14817 | 2.13587 | 19.18404 | 19.70609 | 812.78863 | 60.37106 | 25.09388 | 32.08774 | 803.74962 | 54594.51473 | 70.55794 | 45.87595 | 79.96264 | 119.38075 | 29.10118 | 31.03924 | 31.16034 |  | 785.75 | 13 | 19.21569 | 79 | 33 | 43.13725 | 45 | 28.23529 | 0.68 | 1.76563
|  | 1898 | 64 | 8 | 1 | 12 | 14.11491 | 11.62906 | 98.47794 | 11.60773 | 2.09382 | 2.77853 | 1.73676 | 49.43506 | 51.17182 | 102.55398 | 446.47781 | 0.74744 | 332.24986 | 23.87485 | 0.18991 | 32.07326 | 75.61903 | 129.06962 | 52.6431 | 2.18693 | 19.18265 | 19.71037 | 835.57468 | 60.15074 | 24.99311 | 32.08411 | 863.19238 | 54594.51517 | 70.48666 | 45.95347 | 79.88503 | 119.84783 | 29.11707 | 31.08774 | 31.14195 |  | 802.25 | 16.5 | 18.03922 | 79 | 33 | 32.94118 | 34 | 26.66667 | 0.35 | 0.54688
|  | 1899 | 64 | 9 | 2 | 12 | 16.56268 | 11.61917 | 98.47526 | 8.66968 | 2.09908 | 2.94644 | 1.74421 | 49.35875 | 51.10296 | 104.00284 | 445.23986 | 1.16496 | 330.19613 | 23.70176 | 0.06218 | 32.08313 | 88.78732 | 147.23804 | 52.11861 | 3.16534 | 19.1631 | 19.64303 | 1206.37193 | 60.01393 | 25.0559 | 32.11947 | 1207.52684 | 54594.51566 | 70.32048 | 45.91385 | 79.88729 | 119.99756 | 29.13186 | 31.11412 | 31.21858 |  | 994.5 | -9.5 | 27.05882 | 79 | 33 | 85.09804 | 85 | 36.07843 | 0.035 | 0
|  | 1900 | 64 | 10 | 3 | 12 | 14.43969 | 11.64488 | 98.47414 | 9.03724 | 2.09726 | 3.10945 | 1.95919 | 49.26922 | 51.21953 | 105.65867 | 449.14607 | 2.51004 | 329.61438 | 23.70799 | -0.03182 | 32.13635 | 75.57331 | 213.58869 | 51.45137 | 4.81298 | 19.21001 | 19.70335 | 1835.91174 | 59.88104 | 25.03421 | 32.12531 | 1844.18147 | 54594.5167 | 70.47742 | 45.99587 | 79.99317 | 119.84209 | 29.10788 | 31.16533 | 31.11105 |  | 1446.75 | -1.5 | 30.98039 | 79 | 33 | 87.84314 | 87 | 38.82353 | 0.035 | 0.46875
|  | 1901 | 64 | 11 | 4 | 12 | 14.77066 | 11.63994 | 98.47396 | 8.75514 | 2.09201 | 2.78793 | 2.13843 | 49.21852 | 51.35695 | 104.11793 | 454.80459 | 3.76688 | 330.43283 | 23.73246 | 0.15052 | 32.06607 | 58.85296 | 306.46338 | 50.90244 | 6.14429 | 19.15138 | 19.6419 | 2349.62626 | 59.72883 | 24.97148 | 32.04058 | 2352.34591 | 54594.51861 | 70.53175 | 45.93153 | 80.09279 | 120.07736 | 28.94906 | 31.11142 | 31.23207 |  | 2117 | 21 | 27.45098 | 79 | 33 | 66.66667 | 67 | 36.07843 | 0.875 | 0.23438
|  | 1902 | 64 | 12 | 5 | 12 | 14.08619 | 11.64587 | 98.47605 | 11.29015 | 2.09617 | 3.25141 | 2.27258 | 49.29529 | 51.56787 | 104.71738 | 459.77771 | 4.16076 | 331.4973 | 23.83809 | 0.28039 | 32.12633 | 57.9974 | 317.96144 | 51.36984 | 7.26143 | 19.26024 | 19.73997 | 2771.30732 | 59.70087 | 25.02123 | 32.14737 | 2775.05406 | 54594.52108 | 70.41377 | 46.00326 | 79.9896 | 120.14466 | 29.09081 | 31.10982 | 31.14799 |  | 2528 | 24.5 | 28.62745 | 79 | 33 | 64.31373 | 63 | 37.2549 | 0.095 | 0.78125
|  | 1903 | 64 | 13 | 6 | 12 | 14.70662 | 11.64983 | 98.47345 | 15.46854 | 2.10051 | 3.11208 | 2.61375 | 49.17669 | 51.76458 | 104.24848 | 466.28678 | 4.74251 | 329.1518 | 23.75731 | 0.24692 | 32.04927 | 63.43168 | 326.38087 | 52.11495 | 8.37588 | 19.15988 | 19.6435 | 3190.03525 | 59.90127 | 25.07301 | 32.08963 | 3194.34592 | 54594.52377 | 70.09218 | 45.97101 | 80.21355 | 119.07587 | 29.0264 | 31.21159 | 31.14582 |  | 2959.25 | 27 | 29.41176 | 79 | 33 | 63.13725 | 64 | 38.03922 | 0.855 | 1.84375
|  | 1904 | 64 | 14 | 7 | 12 | 14.59689 | 11.65576 | 98.47387 | 13.78874 | 2.10056 | 3.24953 | 2.95183 | 49.1871 | 52.13893 | 104.87351 | 474.78327 | 5.42097 | 328.40677 | 23.78129 | 0.10172 | 32.07799 | 66.17214 | 334.51067 | 52.90063 | 9.50981 | 19.26634 | 19.82179 | 3621.81636 | 59.98284 | 25.07359 | 32.19979 | 3625.86682 | 54594.52685 | 70.85884 | 45.97127 | 80.02652 | 119.82292 | 29.13138 | 31.31302 | 31.20673 |  | 3384.25 | 28 | 31.37255 | 79 | 33 | 68.23529 | 69 | 39.21569 | 0.875 | 0.07813
|  | 1905 | 64 | 15 | 8 | 12 | 14.4267 | 11.66664 | 98.48714 | 13.17933 | 2.09905 | 3.2673 | 3.10879 | 49.12088 | 52.22966 | 105.56943 | 484.66339 | 6.25207 | 329.46262 | 23.75413 | 0.01921 | 31.96247 | 70.51939 | 337.737 | 53.33267 | 10.60405 | 19.25029 | 21.22581 | 4041.47388 | 60.0221 | 25.05551 | 32.08996 | 4046.05999 | 54594.53041 | 71.0539 | 45.98862 | 79.87905 | 120.17695 | 28.93793 | 31.30188 | 31.18106 |  | 3807 | 28.5 | 32.54902 | 79 | 33 | 68.62745 | 70 | 40.39216 | 0.855 | 1.76563
|  | 1906 | 64 | 16 | 1 | 2 | 14.07201 | 11.67159 | 98.474 | 11.95978 | 2.09131 | 3.04604 | 3.37373 | 49.06964 | 52.48981 | 103.80697 | 496.08439 | 7.03329 | 331.12591 | 23.84078 | 0.06087 | 31.91016 | 44.7567 | 343.68236 | 53.80327 | 11.28349 | 19.23455 | 24.39813 | 4316.32538 | 60.56435 | 24.96321 | 32.12304 | 4319.08345 | 54594.53447 | 70.7355 | 45.96743 | 79.67359 | 120.58521 | 28.92465 | 31.25019 | 31.141 |  | 4222.5 | 29 | 32.94118 | 79 | 33 | 68.62745 | 69 | 40.39216 | 0.72 | 0.51563
|  | 1907 | 64 | 17 | 2 | 2 | 14.35943 | 11.64884 | 98.46963 | 8.1923 | 2.0962 | 2.87045 | 3.47856 | 49.11407 | 52.59263 | 104.19643 | 503.23466 | 6.21181 | 329.33329 | 23.91516 | 0.27503 | 31.88145 | 44.74985 | 343.00441 | 54.077 | 11.29562 | 19.27985 | 20.03538 | 4310.90094 | 61.03427 | 25.0215 | 32.16921 | 4313.69551 | 54594.53874 | 70.68451 | 45.99649 | 79.91958 | 120.06787 | 28.83512 | 31.23468 | 31.22582 |  | 4319.5 | 36 | 27.05882 | 79 | 33 | 43.13725 | 43 | 36.07843 | 0.68 | 1.96875
|  | 1908 | 64 | 18 | 3 | 2 | 14.53405 | 11.65774 | 98.47551 | 7.43831 | 2.09975 | 2.71962 | 3.75179 | 49.02077 | 52.77256 | 104.04974 | 508.54598 | 4.90646 | 330.3818 | 23.94274 | 0.28073 | 31.8535 | 43.40716 | 342.10517 | 54.36039 | 11.33478 | 19.22758 | 19.93839 | 4318.53533 | 61.31899 | 25.06387 | 32.21462 | 4321.07924 | 54594.5421 | 70.7241 | 45.92472 | 80.00237 | 120.02403 | 28.81621 | 31.18605 | 31.16674 |  | 4319.5 | 35.5 | 27.84314 | 79 | 33 | 45.4902 | 45 | 36.86275 | 0.115 | 0.59375
|  | 1909 | 64 | 19 | 4 | 2 | 14.94424 | 11.66368 | 98.45522 | 6.66986 | 2.09485 | 2.57442 | 3.77377 | 49.15238 | 52.9036 | 104.33643 | 513.27017 | 4.49466 | 331.15968 | 23.98562 | 0.27638 | 31.90127 | 42.41468 | 340.40723 | 54.60694 | 11.28781 | 19.33488 | 20.33862 | 4310.67862 | 61.65548 | 25.00549 | 32.21016 | 4311.95043 | 54594.54496 | 70.7646 | 46.06532 | 80.1128 | 120.10507 | 28.89934 | 31.04366 | 31.14282 |  | 4319.5 | 36 | 27.05882 | 79 | 33 | 43.13725 | 43 | 36.47059 | 0.855 | 0.125
|  | 1910 | 64 | 20 | 5 | 2 | 14.17361 | 11.65675 | 98.47385 | 6.11985 | 2.09319 | 2.58095 | 3.75762 | 49.11671 | 52.90759 | 104.02799 | 517.60285 | 4.4117 | 330.07549 | 24.10556 | 0.2473 | 31.88837 | 41.98256 | 340.54421 | 54.88969 | 11.27055 | 19.37113 | 19.87677 | 4307.51011 | 61.7924 | 24.98562 | 32.26114 | 4310.11231 | 54594.54766 | 70.61733 | 46.07137 | 80.18392 | 119.70159 | 28.87755 | 31.01399 | 31.20787 |  | 4314.75 | 36 | 27.45098 | 79 | 33 | 43.92157 | 43 | 36.47059 | 0.8 | 0.04688
|  | 1911 | 64 | 21 | 6 | 2 | 14.4611 | 11.64884 | 98.47468 | 6.10474 | 2.10021 | 2.59834 | 3.85836 | 48.98035 | 52.83872 | 104.22538 | 521.49993 | 4.33418 | 330.33978 | 23.90878 | 0.22115 | 31.78817 | 43.71944 | 339.57983 | 54.93988 | 11.32198 | 19.24937 | 20.46084 | 4312.69775 | 61.91988 | 25.06944 | 32.12795 | 4314.2566 | 54594.55035 | 70.6857 | 46.00196 | 80.12454 | 119.54865 | 28.79423 | 30.95645 | 31.13308 |  | 4310 | 36 | 27.45098 | 79 | 32 | 42.7451 | 44 | 36.47059 | 0.115 | 0.51563
|  | 1912 | 64 | 22 | 7 | 2 | 14.58876 | 11.6528 | 98.47137 | 6.01737 | 2.10058 | 2.58759 | 3.685 | 49.03236 | 52.79435 | 104.2469 | 525.48143 | 4.40364 | 331.07238 | 24.12806 | 0.21755 | 31.76435 | 44.40563 | 339.87019 | 55.08837 | 11.32417 | 19.27312 | 19.77037 | 4312.76955 | 62.12169 | 25.07388 | 32.17676 | 4315.44485 | 54594.55301 | 70.69553 | 45.98478 | 80.02497 | 119.7808 | 28.89243 | 30.78265 | 31.08038 |  | 4319.5 | 36 | 27.45098 | 79 | 32 | 43.52941 | 44 | 36.47059 | 0.095 | 0.51563
|  | 1913 | 64 | 23 | 1 | 21 | 13.4643 | 11.64983 | 98.4772 | 5.27669 | 2.0981 | 2.47 | 3.80278 | 48.95598 | 52.91118 | 103.16378 | 528.81205 | 4.40545 | 331.79287 | 23.97672 | 0.30895 | 31.77796 | 20.46864 | 339.33497 | 55.09105 | 11.06695 | 19.19032 | 21.21893 | 4219.80524 | 62.21684 | 25.04419 | 32.13265 | 4219.52164 | 54594.55573 | 70.70372 | 45.92401 | 79.66669 | 120.23801 | 28.75712 | 30.86486 | 31.13246 |  | 4314.75 | 36.5 | 26.66667 | 79 | 32 | 41.17647 | 42 | 36.07843 | 0.875 | 0.04688
|  | 1914 | 64 | 24 | 2 | 21 | 13.86981 | 11.64686 | 98.47851 | 3.8628 | 2.09118 | 2.42533 | 3.80111 | 49.08705 | 52.88816 | 101.29873 | 527.65782 | 3.30305 | 330.94755 | 24.06048 | 0.56016 | 31.85694 | 14.90163 | 335.09477 | 55.29572 | 9.92589 | 19.25916 | 62.96274 | 3797.24121 | 62.30291 | 24.96162 | 32.21385 | 3799.00957 | 54594.55827 | 70.55899 | 46.00663 | 80.1074 | 119.88718 | 28.9176 | 30.81802 | 31.18476 |  | 4044.5 | 32.5 | 20 | 79 | 32 | 17.64706 | 17 | 29.41176 | 0.895 | 1.96875
|  | 1915 | 64 | 25 | 3 | 21 | 14.82716 | 11.64587 | 98.47473 | 5.84876 | 2.08792 | 2.17835 | 3.54998 | 49.18898 | 52.73896 | 100.44681 | 521.84419 | 1.68149 | 333.80832 | 24.07463 | 0.58879 | 31.85612 | 12.00178 | 328.22444 | 55.29084 | 8.74509 | 19.24175 | 19.79288 | 3350.7449 | 62.35523 | 24.92266 | 32.13856 | 3346.12229 | 54594.55979 | 70.88904 | 45.93474 | 80.26232 | 119.87656 | 28.90828 | 30.73245 | 31.13583 |  | 3619.5 | 31 | 18.43137 | 79 | 32 | 14.90196 | 15 | 27.45098 | 0.64 | 1.96875
|  | 1916 | 64 | 26 | 4 | 21 | 21.00414 | 11.66466 | 98.47703 | 11.69408 | 2.08725 | 1.97131 | 3.24967 | 49.17761 | 52.28049 | 100.86744 | 513.03858 | 0.6209 | 335.41655 | 24.06509 | 0.35454 | 31.8374 | 11.95061 | 320.79901 | 55.32852 | 7.52201 | 19.12815 | 19.74598 | 2883.03452 | 62.40872 | 24.91469 | 32.14438 | 2882.8384 | 54594.56052 | 71.2567 | 45.93733 | 79.98371 | 119.51716 | 28.96794 | 30.85802 | 31.21022 |  | 3142.75 | 28.5 | 17.64706 | 79 | 33 | 12.94118 | 13 | 26.66667 | 0 | 0
|  | 1917 | 64 | 27 | 5 | 21 | 21.00363 | 11.67455 | 98.47285 | 8.37862 | 2.07285 | 1.93325 | 2.94752 | 49.25277 | 52.2003 | 100.06249 | 504.21194 | 0.08778 | 333.89805 | 24.18429 | 0.04059 | 31.85268 | 11.37465 | 310.50438 | 55.31709 | 6.28316 | 19.09891 | 19.66404 | 2424.93295 | 62.32414 | 24.74286 | 32.15787 | 2424.40053 | 54594.56069 | 70.78752 | 46.03076 | 79.96691 | 119.88982 | 29.00333 | 30.76872 | 31.0778 |  | 2685.75 | 26.5 | 16.86275 | 79 | 33 | 12.54902 | 12 | 25.4902 | 0 | 0
|  | 1918 | 64 | 28 | 6 | 21 | 21.00526 | 11.65477 | 98.47722 | 1.95848 | 2.08481 | 1.87822 | 2.69634 | 49.28069 | 51.97703 | 100.34523 | 495.34494 | 0.00895 | 334.39165 | 24.26195 | 0.03358 | 31.8459 | 14.29157 | 292.3355 | 55.19091 | 5.21272 | 18.98349 | 19.62225 | 2000.2698 | 61.91402 | 24.88556 | 32.144 | 2001.01196 | 54594.56071 | 70.68431 | 45.9525 | 79.97661 | 119.68512 | 29.10288 | 30.76509 | 31.15288 |  | 2239.75 | 20 | 16.07843 | 79 | 33 | 11.76471 | 11 | 24.70588 | 0 | 0
|  | 1919 | 64 | 29 | 7 | 21 | 14.95261 | 11.66269 | 98.47936 | 2.80842 | 2.08722 | 2.03913 | 2.53447 | 49.38098 | 51.77107 | 100.83749 | 487.05017 | 0.21941 | 333.88216 | 24.21403 | 0.07216 | 31.81874 | 14.07595 | 242.70607 | 55.13606 | 4.16261 | 18.969 | 19.49114 | 1595.46667 | 61.64341 | 24.91431 | 32.07972 | 1594.64661 | 54594.56073 | 70.89122 | 45.92561 | 79.88776 | 119.59854 | 29.12297 | 30.82436 | 31.11421 |  | 1821 | 15 | 16.86275 | 79 | 33 | 14.11765 | 14 | 22.7451 | 0.74 | 1.84375
|  | 1920 | 64 | 30 | 8 | 21 | 13.46092 | 11.64686 | 98.47217 | 5.01299 | 2.08546 | 2.0237 | 2.29534 | 49.411 | 51.70634 | 101.46153 | 479.41805 | 0.40539 | 334.32656 | 24.25048 | 0.2494 | 31.96991 | 16.00142 | 188.38114 | 55.00656 | 3.15405 | 19.06928 | 19.60012 | 1209.92021 | 61.72401 | 24.89336 | 32.14053 | 1207.52328 | 54594.56094 | 70.73018 | 45.97374 | 79.9007 | 119.7867 | 29.18529 | 30.88296 | 31.20201 |  | 1427.25 | 18 | 16.47059 | 79 | 33 | 15.29412 | 15 | 21.56863 | 0.875 | 1.6875
|  | 1921 | 65 | 1 | 1 | 1 | 14.39205 | 11.65477 | 98.47556 | 7.44092 | 2.0812 | 2.05163 | 2.2523 | 49.31543 | 51.56773 | 101.4121 | 472.5115 | 0.36135 | 333.41656 | 24.18313 | 0.41647 | 31.93657 | 19.09664 | 141.74522 | 54.95911 | 2.26267 | 19.02991 | 19.4925 | 869.75689 | 61.71307 | 24.84252 | 32.04351 | 872.72533 | 54594.56118 | 70.58891 | 45.96751 | 79.92557 | 120.11796 | 29.07597 | 30.81517 | 31.10351 |  | 1057.75 | 13.5 | 16.47059 | 79 | 33 | 18.43137 | 19 | 21.56863 | 0.74 | 1.45313
|  | 1922 | 65 | 2 | 2 | 1 | 14.53188 | 11.66961 | 98.47752 | 10.25639 | 2.10812 | 2.33609 | 2.00607 | 49.51796 | 51.4995 | 102.37475 | 466.64999 | 0.37422 | 332.10975 | 24.2563 | 0.33604 | 32.01207 | 54.67449 | 119.50614 | 54.8458 | 1.91107 | 19.04812 | 19.6665 | 725.2198 | 61.70056 | 25.16388 | 32.13542 | 758.07076 | 54594.5614 | 70.67104 | 45.92803 | 79.94361 | 119.99564 | 29.215 | 30.89655 | 31.1481 |  | 735.75 | 8 | 18.43137 | 79 | 33 | 26.27451 | 28 | 28.23529 | 0.74 | 1.29688
|  | 1923 | 65 | 3 | 3 | 1 | 16.01959 | 11.65576 | 98.47648 | 11.01993 | 2.09552 | 2.53275 | 1.92703 | 49.41291 | 51.33994 | 102.49628 | 462.11402 | 0.65491 | 333.56184 | 24.13718 | 0.30072 | 31.96133 | 28.34633 | 129.78537 | 54.62328 | 2.13535 | 19.05439 | 19.58245 | 815.20705 | 61.37717 | 25.01343 | 32.046 | 821.30908 | 54594.56168 | 70.6812 | 45.88961 | 79.98326 | 119.9972 | 29.10726 | 30.95168 | 31.20762 |  | 802.25 | 11 | 18.43137 | 79 | 33 | 46.66667 | 45 | 27.05882 | 0.035 | 1.76563
|  | 1924 | 65 | 4 | 4 | 1 | 14.29401 | 11.6617 | 98.4771 | 11.2946 | 2.0957 | 2.18326 | 1.89779 | 49.44722 | 51.34501 | 102.00817 | 458.48226 | 0.79076 | 334.44152 | 24.20913 | 0.31263 | 32.06089 | 46.01285 | 126.66676 | 54.47913 | 1.96787 | 18.99201 | 19.50941 | 751.20017 | 61.15014 | 25.01563 | 32.08438 | 735.03672 | 54594.56216 | 70.5891 | 45.9533 | 79.95967 | 120.05283 | 29.21825 | 30.87091 | 31.09219 |  | 772.5 | 17.5 | 18.03922 | 79 | 33 | 30.98039 | 32 | 27.45098 | 0.27 | 0.07813
|  | 1925 | 65 | 5 | 5 | 1 | 15.81559 | 11.65675 | 98.47945 | 11.60578 | 2.09899 | 2.76592 | 1.80115 | 49.41257 | 51.27742 | 102.35172 | 454.72075 | 0.74223 | 334.5125 | 24.22168 | 0.27842 | 31.95526 | 32.11381 | 128.81457 | 54.09428 | 2.13859 | 18.97607 | 19.48899 | 815.09557 | 60.84989 | 25.0548 | 32.07204 | 821.86094 | 54594.56261 | 70.50321 | 45.87315 | 79.91533 | 119.93307 | 29.13707 | 30.95375 | 31.10904 |  | 785.75 | 11.5 | 18.82353 | 79 | 33 | 43.52941 | 43 | 27.84314 | 0.055 | 0.07813
|  | 1926 | 65 | 6 | 6 | 1 | 14.19482 | 11.66961 | 98.48056 | 11.66159 | 2.08711 | 2.56686 | 1.78922 | 49.46791 | 51.25713 | 101.95788 | 451.48688 | 0.77775 | 333.32809 | 24.26933 | 0.2465 | 32.08674 | 36.94998 | 128.81416 | 53.76727 | 1.99251 | 19.13134 | 19.56254 | 763.74132 | 60.74485 | 24.913 | 32.04681 | 767.75711 | 54594.56308 | 70.54852 | 45.99636 | 80.02345 | 119.99043 | 29.14747 | 31.11548 | 31.13414 |  | 796 | 17 | 18.03922 | 79 | 33 | 32.15686 | 32 | 26.66667 | 0.23 | 0.39063
|  | 1927 | 65 | 7 | 7 | 1 | 15.36126 | 11.67357 | 98.47637 | 11.84324 | 2.10553 | 2.61127 | 1.67235 | 49.47204 | 51.16181 | 102.47492 | 448.11017 | 0.7702 | 331.8181 | 24.28189 | 0.19461 | 32.04764 | 35.28836 | 130.31041 | 53.1848 | 2.14465 | 19.06245 | 19.50418 | 814.86444 | 60.55456 | 25.13288 | 32.07578 | 809.49837 | 54594.56354 | 70.55985 | 45.97718 | 80.10449 | 119.77612 | 29.22234 | 31.10924 | 31.1518 |  | 778 | 13 | 19.21569 | 79 | 33 | 43.92157 | 46 | 28.62745 | 0.8 | 1.76563
|  | 1928 | 65 | 8 | 1 | 12 | 14.15663 | 11.67159 | 98.47782 | 11.81436 | 2.08484 | 2.58409 | 1.63425 | 49.51642 | 51.15068 | 102.27691 | 445.12317 | 0.80627 | 330.9315 | 24.29307 | 0.19193 | 32.13749 | 69.99077 | 131.21546 | 52.70129 | 2.11838 | 19.12125 | 19.63202 | 812.86924 | 60.36712 | 24.886 | 32.14771 | 821.35311 | 54594.56404 | 70.39369 | 45.99186 | 80.03565 | 120.03577 | 29.18963 | 31.07932 | 31.09493 |  | 807 | 17 | 18.03922 | 79 | 33 | 32.94118 | 34 | 27.05882 | 0.21 | 0.54688
|  | 1929 | 65 | 9 | 2 | 12 | 16.44374 | 11.65972 | 98.4782 | 8.85264 | 2.0963 | 2.86568 | 1.82255 | 49.35524 | 51.17779 | 104.1324 | 443.74836 | 1.13603 | 330.49709 | 24.24443 | 0.05855 | 32.13475 | 90.2234 | 147.90284 | 52.12111 | 3.08455 | 19.07165 | 19.62415 | 1177.13928 | 60.10309 | 25.0228 | 32.04125 | 1177.72129 | 54594.56454 | 70.59025 | 46.01835 | 79.94787 | 120.12854 | 29.17233 | 31.08994 | 31.13689 |  | 956.25 | -10.5 | 27.05882 | 79 | 33 | 85.88235 | 88 | 36.07843 | 0.035 | 0
|  | 1930 | 65 | 10 | 3 | 12 | 15.16827 | 11.66466 | 98.47508 | 8.77854 | 2.09893 | 2.87286 | 1.92431 | 49.35673 | 51.24133 | 105.67501 | 447.5 | 2.19854 | 328.73453 | 24.09461 | -0.02291 | 32.11507 | 88.63094 | 204.49103 | 51.40444 | 4.56828 | 19.09593 | 19.64308 | 1741.18464 | 59.96243 | 25.05414 | 32.08047 | 1740.15789 | 54594.56554 | 70.53116 | 45.93543 | 79.9233 | 120.18791 | 29.18827 | 31.22983 | 31.12609 |  | 1354.5 | -3 | 31.37255 | 79 | 33 | 89.01961 | 91 | 39.21569 | 0.015 | 0.23438
|  | 1931 | 65 | 11 | 4 | 12 | 14.55915 | 11.63203 | 98.47723 | 9.57699 | 2.10041 | 2.94225 | 2.25234 | 49.23328 | 51.48561 | 104.00743 | 453.98572 | 3.60672 | 330.17686 | 24.16217 | 0.09729 | 32.23028 | 64.52076 | 304.84354 | 51.00584 | 6.14292 | 19.21666 | 19.68267 | 2339.70255 | 59.87354 | 25.07181 | 32.11375 | 2343.03385 | 54594.56724 | 70.45811 | 46.0585 | 79.86224 | 120.20592 | 29.13672 | 31.15853 | 31.11378 |  | 2052.25 | 13.5 | 29.01961 | 79 | 33 | 78.43137 | 77 | 37.64706 | 0.855 | 0.23438
|  | 1932 | 65 | 12 | 5 | 12 | 14.11826 | 11.6706 | 98.47803 | 11.02428 | 2.10734 | 3.31461 | 2.42813 | 49.22987 | 51.658 | 104.51717 | 459.1825 | 4.18811 | 329.02092 | 24.18492 | 0.2841 | 32.18377 | 63.04711 | 317.24302 | 51.28527 | 7.23203 | 19.12733 | 19.7106 | 2745.46424 | 59.64796 | 25.15451 | 32.11343 | 2749.23229 | 54594.56971 | 70.26162 | 45.89125 | 80.02534 | 119.74388 | 29.04896 | 31.21838 | 31.10978 |  | 2504.5 | 24.5 | 28.23529 | 79 | 33 | 61.56863 | 62 | 37.2549 | 0.055 | 0.625
|  | 1933 | 65 | 13 | 6 | 12 | 14.54579 | 11.65576 | 98.47356 | 15.66758 | 2.09976 | 3.32081 | 2.71715 | 49.12449 | 51.84164 | 104.66929 | 465.64327 | 4.72207 | 328.93888 | 24.16167 | 0.19909 | 32.04052 | 63.42799 | 326.09581 | 52.06721 | 8.31648 | 19.12716 | 19.70783 | 3168.54659 | 60.02509 | 25.06403 | 32.11085 | 3172.05622 | 54594.57239 | 70.33144 | 45.97581 | 79.81575 | 119.80398 | 29.05395 | 31.37359 | 31.22163 |  | 2940.5 | 27 | 30.19608 | 79 | 33 | 63.92157 | 66 | 38.43137 | 0.875 | 1.92188
|  | 1934 | 65 | 14 | 7 | 12 | 14.54527 | 11.65082 | 98.47993 | 13.63392 | 2.10044 | 3.26632 | 2.9708 | 49.14501 | 52.07457 | 104.39331 | 474.01489 | 5.40054 | 328.16448 | 24.06666 | 0.10859 | 32.09298 | 66.39797 | 333.46929 | 52.85863 | 9.43409 | 19.138 | 19.75369 | 3593.1795 | 60.17949 | 25.07221 | 32.10386 | 3597.79357 | 54594.57546 | 70.26251 | 45.98016 | 80.00156 | 119.86141 | 29.0439 | 31.33576 | 31.26414 |  | 3350.75 | 28 | 31.37255 | 79 | 33 | 67.05882 | 67 | 39.21569 | 0.175 | 0
|  | 1935 | 65 | 15 | 8 | 12 | 14.51672 | 11.66269 | 98.47806 | 13.12467 | 2.09545 | 3.23022 | 3.04566 | 49.11955 | 52.16521 | 105.35308 | 483.94077 | 6.23192 | 328.09611 | 24.15073 | 0.03077 | 31.98971 | 68.59356 | 337.96214 | 53.34436 | 10.50992 | 19.1751 | 25.29124 | 4012.47426 | 60.15739 | 25.01258 | 31.98066 | 4016.83543 | 54594.57901 | 70.61698 | 45.96781 | 80.15241 | 119.53291 | 28.99567 | 31.26104 | 31.13869 |  | 3775.75 | 28.5 | 32.54902 | 79 | 33 | 67.45098 | 69 | 40 | 0.505 | 1.6875
|  | 1936 | 65 | 16 | 1 | 2 | 13.72641 | 11.65675 | 98.47662 | 12.27585 | 2.09126 | 3.03659 | 3.39909 | 48.99229 | 52.39138 | 104.01815 | 494.88712 | 6.96442 | 330.87832 | 24.10259 | 0.04462 | 31.95363 | 47.31384 | 343.01149 | 53.70659 | 11.26376 | 19.12097 | 19.88116 | 4308.89567 | 60.55982 | 24.96254 | 32.01507 | 4311.59175 | 54594.58304 | 71.19623 | 45.88679 | 79.57565 | 120.42863 | 28.97828 | 31.29841 | 31.11206 |  | 4185 | 29 | 32.94118 | 79 | 33 | 67.84314 | 68 | 40.39216 | 0.565 | 0.51563
|  | 1937 | 65 | 17 | 2 | 2 | 15.0277 | 11.63796 | 98.47584 | 8.26668 | 2.09133 | 2.72531 | 3.61424 | 49.12553 | 52.65542 | 104.31241 | 502.62596 | 6.46887 | 331.4861 | 24.02803 | 0.27076 | 31.92765 | 43.64007 | 343.1672 | 54.15682 | 11.25341 | 19.23213 | 19.84698 | 4304.79254 | 61.08834 | 24.96337 | 32.15804 | 4306.87429 | 54594.58736 | 70.74315 | 45.97934 | 79.87448 | 120.45507 | 28.98213 | 31.21458 | 31.20783 |  | 4319.5 | 36 | 26.66667 | 79 | 33 | 43.13725 | 43 | 36.07843 | 0.855 | 0.125
|  | 1938 | 65 | 18 | 3 | 2 | 14.55482 | 11.65477 | 98.47699 | 7.28638 | 2.09571 | 2.74747 | 3.58944 | 49.06213 | 52.65156 | 104.11459 | 507.90136 | 5.08624 | 331.78724 | 23.93973 | 0.27823 | 31.93121 | 44.21605 | 341.70215 | 54.28881 | 11.30049 | 19.18911 | 20.28597 | 4313.76588 | 61.4015 | 25.01568 | 32.01508 | 4317.00029 | 54594.59087 | 70.70503 | 45.94323 | 80.02319 | 119.9149 | 28.88796 | 31.20222 | 31.20924 |  | 4325 | 35.5 | 27.05882 | 79 | 33 | 45.4902 | 44 | 36.07843 | 0.835 | 0.125
|  | 1939 | 65 | 19 | 4 | 2 | 14.27502 | 11.65181 | 98.47908 | 6.71554 | 2.09493 | 2.52273 | 3.81554 | 49.03496 | 52.8505 | 104.13227 | 512.70657 | 4.65052 | 331.96742 | 24.10095 | 0.26894 | 31.8039 | 41.61126 | 341.52346 | 54.50488 | 11.28658 | 19.19958 | 20.02246 | 4310.04567 | 61.46485 | 25.00644 | 32.1547 | 4311.31263 | 54594.59382 | 70.74677 | 45.99031 | 79.95966 | 120.20226 | 28.90254 | 31.07499 | 31.12633 |  | 4325 | 36 | 27.45098 | 79 | 33 | 43.92157 | 44 | 36.47059 | 0.68 | 1.96875
|  | 1940 | 65 | 20 | 5 | 2 | 14.65533 | 11.63005 | 98.49182 | 6.09847 | 2.09504 | 2.59575 | 3.7618 | 48.9636 | 52.73979 | 104.21557 | 516.88212 | 4.52042 | 329.53927 | 23.85663 | 0.25211 | 31.83349 | 43.78635 | 340.97228 | 54.72807 | 11.25925 | 19.16299 | 19.82124 | 4299.39392 | 61.77276 | 25.00769 | 32.02046 | 4300.29811 | 54594.59662 | 71.00192 | 45.91212 | 80.00837 | 120.27966 | 28.78909 | 31.01806 | 31.12841 |  | 4314.75 | 36 | 26.66667 | 79 | 33 | 43.13725 | 42 | 36.07843 | 0.31 | 0.59375
|  | 1941 | 65 | 21 | 6 | 2 | 14.77138 | 11.62807 | 98.47797 | 6.03253 | 2.09809 | 2.55263 | 3.80766 | 49.02766 | 52.83532 | 104.10409 | 521.02387 | 4.50248 | 329.60995 | 23.96887 | 0.22302 | 31.87063 | 42.63396 | 340.37418 | 54.9075 | 11.29809 | 19.15236 | 20.25889 | 4307.94593 | 61.99486 | 25.04413 | 32.13621 | 4310.32893 | 54594.59937 | 70.84638 | 45.92748 | 79.9812 | 119.99701 | 28.83514 | 31.02658 | 31.19989 |  | 4314.75 | 35 | 27.84314 | 79 | 33 | 45.4902 | 45 | 36.86275 | 0.875 | 0.20313
|  | 1942 | 65 | 22 | 7 | 2 | 14.33716 | 11.63005 | 98.47292 | 5.70455 | 2.09971 | 2.56319 | 3.76489 | 49.00347 | 52.777 | 104.17933 | 524.93085 | 4.52941 | 329.31921 | 23.94905 | 0.23214 | 31.8296 | 43.35192 | 340.41763 | 54.96281 | 11.29099 | 19.15796 | 19.69026 | 4301.91815 | 62.01592 | 25.06348 | 32.04176 | 4304.87778 | 54594.60215 | 70.78845 | 45.94088 | 79.97899 | 119.96446 | 28.82186 | 31.01403 | 31.21609 |  | 4314.75 | 36 | 27.05882 | 79 | 33 | 43.13725 | 44 | 36.47059 | 0.855 | 0.04688
|  | 1943 | 65 | 23 | 1 | 21 | 13.05283 | 11.64983 | 98.47417 | 5.44437 | 2.09618 | 2.49379 | 3.79001 | 49.09044 | 52.97099 | 103.14576 | 528.50807 | 4.4684 | 331.92807 | 24.05177 | 0.27937 | 31.90045 | 23.14503 | 340.53538 | 55.15265 | 11.12577 | 19.27467 | 19.78144 | 4246.11374 | 62.32434 | 25.0213 | 32.18778 | 4247.45497 | 54594.6049 | 70.56619 | 46.04752 | 80.07554 | 119.71022 | 28.88168 | 30.91645 | 31.19418 |  | 4304.5 | 35.5 | 27.45098 | 79 | 33 | 44.31373 | 44 | 36.47059 | 0.095 | 0.51563
|  | 1944 | 65 | 24 | 2 | 21 | 14.20203 | 11.63499 | 98.46898 | 4.89349 | 2.09218 | 2.45722 | 3.8026 | 49.01359 | 52.81619 | 102.48238 | 528.24889 | 3.68737 | 333.03581 | 23.90161 | 0.51681 | 31.77012 | 16.13861 | 336.21814 | 55.14393 | 10.08705 | 19.03792 | 23.34823 | 3857.04986 | 62.32191 | 24.97356 | 32.04444 | 3859.11144 | 54594.60757 | 70.67985 | 45.93426 | 79.99573 | 119.60867 | 28.78606 | 30.86331 | 31.14847 |  | 4102.25 | 34 | 20.78431 | 79 | 32 | 20 | 19 | 30.58824 | 0.895 | 1.96875
|  | 1945 | 65 | 25 | 3 | 21 | 14.98375 | 11.64983 | 98.47433 | 5.63123 | 2.09073 | 2.27882 | 3.64427 | 49.10541 | 52.77487 | 101.4261 | 523.3707 | 2.02393 | 331.92311 | 23.83486 | 0.58331 | 31.75546 | 12.7545 | 330.10639 | 55.2233 | 8.93113 | 19.05828 | 19.66576 | 3417.42149 | 62.37497 | 24.95623 | 32.01665 | 3421.46465 | 54594.60933 | 70.86343 | 46.0261 | 79.83034 | 119.81494 | 28.84998 | 30.83355 | 31.19151 |  | 3675.75 | 31 | 18.43137 | 79 | 32 | 15.29412 | 15 | 27.84314 | 0.68 | 1.96875
|  | 1946 | 65 | 26 | 4 | 21 | 21.00211 | 11.63994 | 98.47529 | 10.87046 | 2.09216 | 2.15129 | 3.45489 | 49.15423 | 52.62223 | 100.57197 | 515.1748 | 0.93551 | 334.45595 | 23.91795 | 0.43326 | 31.90722 | 11.56652 | 322.05746 | 55.29559 | 7.7224 | 19.03436 | 19.7131 | 2952.88843 | 62.45299 | 24.97334 | 32.09734 | 2952.6181 | 54594.61026 | 70.74716 | 46.01499 | 79.84336 | 119.83967 | 29.014 | 30.7311 | 31.11738 |  | 3221 | 29 | 17.64706 | 79 | 33 | 12.94118 | 13 | 26.27451 | 0 | 0
|  | 1947 | 65 | 27 | 5 | 21 | 21.00385 | 11.63499 | 98.47633 | 9.46634 | 2.08478 | 1.90199 | 3.01722 | 49.25944 | 52.27667 | 99.98797 | 506.49952 | 0.15774 | 334.41841 | 23.75289 | 0.07544 | 31.94124 | 11.89666 | 313.07234 | 55.26047 | 6.50122 | 19.01855 | 19.62862 | 2494.7371 | 62.11258 | 24.8852 | 32.02165 | 2494.41106 | 54594.61054 | 70.41477 | 45.98993 | 79.97845 | 119.61518 | 29.01521 | 30.78958 | 31.23653 |  | 2754.5 | 26.5 | 16.86275 | 79 | 33 | 12.54902 | 13 | 25.4902 | 0 | 0
|  | 1948 | 65 | 28 | 6 | 21 | 21.00234 | 11.65181 | 98.47312 | 2.14437 | 2.0962 | 2.0868 | 2.67183 | 49.34595 | 52.01778 | 100.45567 | 497.43232 | 0.01779 | 332.65085 | 23.88211 | 0.0251 | 31.91184 | 12.97685 | 296.8601 | 55.19093 | 5.386 | 18.92948 | 19.54131 | 2055.53258 | 61.91317 | 25.02151 | 32.1502 | 2054.55256 | 54594.61058 | 70.62255 | 45.95618 | 80.05354 | 120.19167 | 29.10366 | 30.74465 | 31.19555 |  | 2301.5 | 20.5 | 16.07843 | 79 | 33 | 11.76471 | 12 | 22.7451 | 0 | 0
|  | 1949 | 65 | 29 | 7 | 21 | 16.20796 | 11.6528 | 98.47648 | 2.40665 | 2.08719 | 1.97229 | 2.53102 | 49.25894 | 51.74929 | 100.74681 | 488.99582 | 0.22749 | 333.31846 | 23.80376 | 0.06731 | 31.86381 | 14.90212 | 249.76557 | 55.03644 | 4.28659 | 18.91733 | 19.46723 | 1643.01318 | 61.67346 | 24.91394 | 31.98374 | 1642.22113 | 54594.6106 | 70.67356 | 45.93696 | 79.96736 | 120.18799 | 29.02211 | 30.73739 | 31.07872 |  | 1878 | 15.5 | 16.86275 | 79 | 33 | 14.11765 | 15 | 21.56863 | 0.075 | 0
|  | 1950 | 65 | 30 | 8 | 21 | 13.46531 | 11.63994 | 98.4748 | 4.64358 | 2.08886 | 2.14026 | 2.32929 | 49.36873 | 51.69802 | 101.2424 | 481.3507 | 0.45864 | 334.10274 | 23.83226 | 0.19079 | 31.93609 | 15.67275 | 194.4805 | 55.02321 | 3.28296 | 18.85243 | 19.41687 | 1257.32438 | 61.75345 | 24.93389 | 32.0958 | 1254.34281 | 54594.61082 | 70.73927 | 45.91896 | 80.01406 | 119.58269 | 29.14367 | 30.82401 | 31.09964 |  | 1475 | 11 | 16.47059 | 79 | 33 | 14.90196 | 15 | 21.56863 | 0.855 | 1.6875
|  | 1951 | 66 | 1 | 1 | 1 | 14.28566 | 11.65576 | 98.47554 | 6.91169 | 2.08638 | 1.96507 | 2.15917 | 49.40232 | 51.56149 | 101.63663 | 474.35747 | 0.45292 | 335.14091 | 23.73826 | 0.39112 | 32.00285 | 18.63864 | 146.71739 | 54.92944 | 2.35892 | 18.8407 | 19.45399 | 904.50341 | 61.72384 | 24.90432 | 31.99563 | 905.37541 | 54594.61111 | 70.67891 | 45.94514 | 80.00161 | 119.95933 | 29.19209 | 30.80853 | 31.21325 |  | 1102.25 | 14 | 16.47059 | 79 | 33 | 17.64706 | 19 | 21.56863 | 0.76 | 1.53125
|  | 1952 | 66 | 2 | 2 | 1 | 14.35375 | 11.64192 | 98.47655 | 10.2404 | 2.10459 | 1.99201 | 2.12644 | 49.34256 | 51.47311 | 102.02582 | 468.39706 | 0.31941 | 331.06988 | 23.76829 | 0.35537 | 31.98739 | 57.71319 | 119.09274 | 54.70978 | 1.87596 | 18.78946 | 19.33448 | 713.09369 | 61.43863 | 25.12163 | 32.00502 | 706.07069 | 54594.61136 | 70.66285 | 45.89418 | 79.95409 | 119.86371 | 29.15532 | 30.79854 | 31.17799 |  | 769.5 | 4 | 17.64706 | 79 | 33 | 23.92157 | 24 | 27.05882 | 0.835 | 1.29688
|  | 1953 | 66 | 3 | 3 | 1 | 16.02449 | 11.64093 | 98.47952 | 10.94738 | 2.09801 | 2.31358 | 1.84656 | 49.47233 | 51.31889 | 102.71114 | 463.87779 | 0.57219 | 333.26462 | 23.75869 | 0.29386 | 31.99978 | 29.92096 | 128.32275 | 54.66331 | 2.17073 | 18.8394 | 19.34851 | 827.7293 | 61.51213 | 25.04317 | 32.00657 | 828.51596 | 54594.61158 | 70.6269 | 45.92646 | 79.9362 | 120.31085 | 29.1843 | 30.85677 | 31.06807 |  | 790.5 | 8.5 | 18.82353 | 79 | 33 | 50.58824 | 50 | 27.45098 | 0.055 | 1.76563
|  | 1954 | 66 | 4 | 4 | 1 | 14.28424 | 11.63895 | 98.47673 | 11.49616 | 2.09304 | 2.42295 | 1.85346 | 49.46794 | 51.3214 | 101.93624 | 460.16959 | 0.69966 | 331.76957 | 23.86427 | 0.31525 | 32.04118 | 40.57462 | 123.13476 | 54.43202 | 1.97257 | 18.77248 | 19.31717 | 753.95427 | 61.18537 | 24.98379 | 31.93828 | 758.48483 | 54594.61202 | 70.55335 | 45.89511 | 79.90757 | 119.89625 | 29.1322 | 30.9059 | 31.10797 |  | 787.5 | 17 | 17.64706 | 79 | 33 | 29.01961 | 30 | 27.45098 | 0.195 | 0.07813
|  | 1955 | 66 | 5 | 5 | 1 | 15.75903 | 11.65181 | 98.47781 | 11.78709 | 2.10639 | 2.36627 | 1.72657 | 49.41521 | 51.24822 | 102.42224 | 456.33651 | 0.66727 | 333.74435 | 23.74694 | 0.28618 | 31.9828 | 35.73429 | 126.20912 | 54.14564 | 2.15135 | 18.75222 | 19.29182 | 817.07754 | 60.86366 | 25.14312 | 31.9389 | 803.75105 | 54594.61242 | 70.55433 | 45.88296 | 79.96319 | 119.83633 | 29.08266 | 30.98444 | 31.10584 |  | 778 | 12.5 | 19.21569 | 79 | 33 | 44.31373 | 44 | 27.84314 | 0.29 | 0.07813
|  | 1956 | 66 | 6 | 6 | 1 | 14.24737 | 11.66071 | 98.47887 | 11.8666 | 2.09573 | 2.72617 | 1.75295 | 49.52836 | 51.2443 | 101.96556 | 453.03843 | 0.75944 | 333.71968 | 23.77315 | 0.28182 | 32.13603 | 35.60905 | 126.68507 | 53.76793 | 2.00334 | 18.82735 | 19.3432 | 764.72947 | 60.55708 | 25.01596 | 32.0291 | 781.94573 | 54594.61286 | 70.51444 | 45.9513 | 79.94938 | 120.18 | 29.1824 | 31.01811 | 31.13543 |  | 800 | 17 | 18.03922 | 79 | 33 | 32.15686 | 32 | 26.66667 | 0.175 | 0.3125
|  | 1957 | 66 | 7 | 7 | 1 | 15.40148 | 11.65477 | 98.47956 | 11.87529 | 2.10401 | 2.48182 | 1.77176 | 49.44224 | 51.15244 | 102.49083 | 449.6848 | 0.72793 | 333.65804 | 23.77861 | 0.21083 | 32.08453 | 37.25248 | 127.34918 | 53.22822 | 2.14631 | 18.78539 | 19.40171 | 816.08309 | 60.31473 | 25.11482 | 31.99001 | 808.37618 | 54594.61331 | 70.44356 | 45.95581 | 79.9402 | 119.8521 | 29.07009 | 31.07819 | 31.21382 |  | 781.25 | 12 | 19.21569 | 79 | 33 | 44.70588 | 44 | 28.23529 | 0.8 | 1.76563
|  | 1958 | 66 | 8 | 1 | 12 | 14.19564 | 11.64884 | 98.48138 | 11.82352 | 2.0922 | 2.71572 | 1.74305 | 49.44533 | 51.18838 | 102.0941 | 446.58702 | 0.7513 | 331.66166 | 23.84807 | 0.18975 | 32.1074 | 61.85987 | 130.47612 | 52.74369 | 2.09178 | 18.82024 | 19.28399 | 799.84001 | 60.168 | 24.97375 | 31.92744 | 817.03765 | 54594.61377 | 70.40384 | 45.88487 | 79.9706 | 119.90123 | 29.14252 | 31.06515 | 31.2206 |  | 804.5 | 17 | 18.03922 | 79 | 33 | 32.94118 | 32 | 27.05882 | 0.155 | 0.46875
|  | 1959 | 66 | 9 | 2 | 12 | 16.5317 | 11.64884 | 98.47648 | 8.84284 | 2.11231 | 2.73518 | 1.72002 | 49.35236 | 51.10685 | 103.96302 | 444.74892 | 1.03165 | 332.61156 | 23.81674 | 0.06863 | 32.07102 | 92.54567 | 144.28026 | 52.12176 | 3.02524 | 18.78127 | 19.306 | 1145.75399 | 60.02025 | 25.21388 | 31.95295 | 1157.77399 | 54594.61425 | 70.55598 | 45.89047 | 79.98363 | 119.77439 | 29.12345 | 31.11133 | 31.17372 |  | 942.75 | -10.5 | 26.27451 | 79 | 33 | 84.31373 | 86 | 35.68627 | 0.035 | 0
|  | 1960 | 66 | 10 | 3 | 12 | 15.48061 | 11.62313 | 98.47975 | 8.55747 | 2.11575 | 2.88858 | 1.81235 | 49.34311 | 51.18533 | 105.58783 | 447.99111 | 2.20654 | 327.17967 | 23.76396 | 0.00606 | 32.20538 | 84.06673 | 197.5907 | 51.58639 | 4.42748 | 18.89704 | 19.36056 | 1674.10436 | 59.97844 | 25.25489 | 31.9522 | 1674.98556 | 54594.61514 | 70.60695 | 45.90865 | 80.0443 | 119.67105 | 29.12073 | 31.14927 | 31.21878 |  | 1318.75 | -4 | 30.98039 | 79 | 33 | 88.62745 | 89 | 38.82353 | 0.015 | 0.15625
|  | 1961 | 66 | 11 | 4 | 12 | 14.49846 | 11.62708 | 98.48019 | 9.93989 | 2.11835 | 2.81588 | 2.11297 | 49.26463 | 51.3776 | 103.92483 | 454.51253 | 3.61697 | 329.28693 | 23.89582 | 0.0449 | 32.18521 | 59.57546 | 301.29269 | 50.98524 | 6.13127 | 18.79232 | 19.31429 | 2315.49127 | 59.84208 | 25.2859 | 31.93018 | 2318.19933 | 54594.61688 | 70.40922 | 45.91098 | 79.87518 | 120.05163 | 29.07011 | 31.2487 | 31.23061 |  | 1981.25 | 11.5 | 30.58824 | 79 | 33 | 81.17647 | 81 | 38.43137 | 0.855 | 0.23438
|  | 1962 | 66 | 12 | 5 | 12 | 13.9303 | 11.63005 | 98.47909 | 10.63297 | 2.10393 | 3.18426 | 2.49033 | 49.2119 | 51.70222 | 104.86941 | 460.07069 | 4.21195 | 330.32678 | 23.87136 | 0.25176 | 32.10835 | 58.42143 | 317.50307 | 51.25695 | 7.15005 | 18.9081 | 19.40959 | 2718.73566 | 59.63819 | 25.11385 | 31.98674 | 2722.90981 | 54594.61936 | 70.68464 | 45.94705 | 79.73285 | 120.6125 | 29.04907 | 31.23129 | 31.1625 |  | 2482.75 | 24.5 | 27.45098 | 79 | 33 | 58.43137 | 60 | 36.86275 | 0.075 | 0.54688
|  | 1963 | 66 | 13 | 6 | 12 | 14.49898 | 11.64093 | 98.47464 | 15.63017 | 2.10205 | 3.2336 | 2.55726 | 49.08789 | 51.75898 | 104.84674 | 466.42152 | 4.64713 | 329.8477 | 23.86436 | 0.25971 | 32.03524 | 60.03299 | 325.18923 | 52.05023 | 8.25019 | 18.83306 | 19.32341 | 3139.86564 | 59.85956 | 25.09135 | 31.95224 | 3143.86933 | 54594.62202 | 70.78845 | 45.91293 | 79.92814 | 119.84735 | 29.10835 | 31.1628 | 31.16799 |  | 2908.5 | 27.5 | 29.01961 | 79 | 33 | 61.56863 | 62 | 38.03922 | 0.875 | 0
|  | 1964 | 66 | 14 | 7 | 12 | 14.48298 | 11.63302 | 98.47985 | 13.81364 | 2.09814 | 3.08249 | 2.86798 | 49.15895 | 52.02693 | 104.83243 | 474.42996 | 5.29743 | 329.95894 | 23.88524 | 0.13827 | 32.10485 | 65.21933 | 334.01056 | 52.73039 | 9.33394 | 18.87152 | 19.38496 | 3558.94312 | 59.91148 | 25.04468 | 31.90905 | 3563.64984 | 54594.62505 | 71.00833 | 45.93119 | 79.89741 | 120.12754 | 29.08009 | 31.18084 | 31.25187 |  | 3324 | 28.5 | 30.58824 | 79 | 33 | 65.09804 | 66 | 38.82353 | 0.41 | 1.375
|  | 1965 | 66 | 15 | 8 | 12 | 14.23712 | 11.64291 | 98.47818 | 12.82556 | 2.08395 | 3.14227 | 3.10972 | 48.97706 | 52.08678 | 105.61651 | 484.18098 | 6.06002 | 328.99182 | 23.81143 | 0.04102 | 31.9144 | 67.1518 | 339.20942 | 53.20301 | 10.37028 | 18.81065 | 19.91162 | 3981.01654 | 59.97093 | 24.87527 | 31.92194 | 3985.40981 | 54594.62849 | 70.60693 | 45.89286 | 80.00025 | 119.59696 | 28.95302 | 31.24307 | 31.16309 |  | 3750 | 28.5 | 32.15686 | 79 | 33 | 67.05882 | 67 | 40 | 0.23 | 1.53125
|  | 1966 | 66 | 16 | 1 | 2 | 14.09213 | 11.63796 | 98.47739 | 12.419 | 2.09373 | 3.0683 | 3.43325 | 49.12951 | 52.54549 | 104.11089 | 495.55686 | 6.90876 | 329.10542 | 23.93903 | 0.03477 | 32.06175 | 47.6803 | 343.71239 | 53.76317 | 11.29216 | 18.95759 | 19.51767 | 4314.6602 | 60.46225 | 24.99204 | 32.05916 | 4317.66366 | 54594.63244 | 70.8443 | 46.00485 | 79.99679 | 120.35358 | 28.98305 | 31.22718 | 31.11102 |  | 4166.25 | 29 | 32.94118 | 79 | 33 | 69.01961 | 68 | 40.39216 | 0.835 | 0.67188
|  | 1967 | 66 | 17 | 2 | 2 | 14.27164 | 11.63895 | 98.47823 | 8.31515 | 2.09727 | 2.80216 | 3.50072 | 49.10042 | 52.60114 | 103.9485 | 503.41657 | 6.577 | 331.61205 | 23.96306 | 0.25584 | 31.97057 | 42.04774 | 343.09187 | 54.1119 | 11.3313 | 18.90787 | 19.45545 | 4322.30152 | 60.74544 | 25.03434 | 32.05978 | 4324.81159 | 54594.63677 | 70.66949 | 45.98962 | 80.11819 | 120.18113 | 28.91775 | 31.11843 | 31.19035 |  | 4329.5 | 35.5 | 27.45098 | 79 | 33 | 44.70588 | 45 | 36.47059 | 0.76 | 1.96875
|  | 1968 | 66 | 18 | 3 | 2 | 14.52902 | 11.64488 | 98.47211 | 7.26941 | 2.09572 | 2.64672 | 3.65881 | 49.09896 | 52.75777 | 103.93072 | 508.7601 | 5.10284 | 331.76877 | 24.08878 | 0.29743 | 31.89292 | 42.90332 | 342.30324 | 54.29663 | 11.30571 | 18.92077 | 19.63307 | 4315.72644 | 61.15883 | 25.01585 | 31.96602 | 4319.11683 | 54594.64034 | 70.55462 | 45.96384 | 80.1328 | 120.23565 | 28.85092 | 31.14287 | 31.2098 |  | 4325 | 36 | 27.45098 | 79 | 33 | 43.52941 | 44 | 36.47059 | 0.115 | 0.59375
|  | 1969 | 66 | 19 | 4 | 2 | 14.67638 | 11.63994 | 98.47515 | 6.52136 | 2.09797 | 2.62586 | 3.70523 | 49.01256 | 52.76511 | 104.06234 | 513.68871 | 4.59296 | 330.34728 | 24.12597 | 0.26037 | 31.89099 | 43.99598 | 342.06879 | 54.54536 | 11.33012 | 18.87904 | 20.62224 | 4320.40961 | 61.43421 | 25.04269 | 32.00404 | 4323.34777 | 54594.64326 | 70.55002 | 45.92605 | 80.20267 | 120.02669 | 28.88004 | 31.02534 | 31.18155 |  | 4325 | 35.5 | 27.45098 | 79 | 33 | 44.31373 | 44 | 36.47059 | 0.835 | 0.20313
|  | 1970 | 66 | 20 | 5 | 2 | 14.23537 | 11.67357 | 98.48077 | 6.16781 | 2.09613 | 2.60661 | 3.74442 | 49.03306 | 52.77748 | 104.2804 | 518.12685 | 4.48056 | 330.79596 | 24.03444 | 0.2312 | 31.91484 | 42.08072 | 340.78612 | 54.70948 | 11.31931 | 18.91012 | 30.96571 | 4320.08023 | 61.79383 | 25.02071 | 31.98104 | 4322.21067 | 54594.64603 | 70.66024 | 45.89637 | 80.13359 | 119.84053 | 28.85101 | 30.94989 | 31.22277 |  | 4335 | 36 | 27.45098 | 79 | 33 | 42.7451 | 43 | 36.47059 | 0.835 | 0.04688
|  | 1971 | 66 | 21 | 6 | 2 | 14.48944 | 11.64093 | 98.48053 | 5.81665 | 2.09203 | 2.49272 | 3.75766 | 48.96032 | 52.80853 | 104.46091 | 522.23675 | 4.41172 | 331.81784 | 23.98277 | 0.23869 | 31.86851 | 42.61133 | 340.94186 | 54.86521 | 11.25119 | 18.86594 | 26.8635 | 4302.50449 | 61.93737 | 24.97173 | 31.93975 | 4304.47933 | 54594.64876 | 70.85077 | 45.86693 | 79.88697 | 120.11626 | 28.73204 | 30.92892 | 31.18153 |  | 4325 | 36 | 27.05882 | 79 | 33 | 42.7451 | 42 | 36.07843 | 0.39 | 1.96875
|  | 1972 | 66 | 22 | 7 | 2 | 14.78008 | 11.66368 | 98.47583 | 5.96359 | 2.09621 | 2.56732 | 3.77156 | 49.0866 | 52.82303 | 104.35053 | 525.94727 | 4.3343 | 331.91045 | 24.1328 | 0.21746 | 31.9206 | 44.03096 | 340.96022 | 55.02323 | 11.2984 | 18.99152 | 20.35372 | 4311.93255 | 62.1143 | 25.02167 | 32.01787 | 4316.31987 | 54594.65143 | 70.80559 | 45.95884 | 80.02095 | 120.16556 | 28.87985 | 30.92573 | 31.17501 |  | 4304.5 | 35.5 | 27.45098 | 79 | 32 | 44.70588 | 45 | 36.47059 | 0.39 | 0.67188
|  | 1973 | 66 | 23 | 1 | 21 | 13.2516 | 11.66763 | 98.47435 | 5.3982 | 2.09751 | 2.46314 | 3.9209 | 49.06646 | 52.98736 | 103.55432 | 529.64252 | 4.3803 | 331.08212 | 24.15512 | 0.26909 | 31.8497 | 24.42826 | 340.81136 | 55.0837 | 11.19005 | 18.99075 | 20.53061 | 4267.94502 | 62.28105 | 25.03712 | 31.97806 | 4268.62674 | 54594.6541 | 71.16608 | 45.94213 | 79.96308 | 119.72724 | 28.84407 | 30.81405 | 31.17065 |  | 4314.75 | 36 | 27.45098 | 79 | 32 | 43.92157 | 44 | 36.47059 | 0.7 | 1.96875
|  | 1974 | 66 | 24 | 2 | 21 | 13.68161 | 11.66269 | 98.47938 | 3.81633 | 2.092 | 2.33502 | 3.80979 | 49.16364 | 53.03787 | 101.44013 | 529.15706 | 3.67236 | 335.00142 | 24.20837 | 0.549 | 31.86991 | 15.33275 | 336.65321 | 55.24723 | 10.12293 | 18.93906 | 22.14765 | 3871.10252 | 62.4177 | 24.97141 | 32.06117 | 3868.08968 | 54594.65673 | 70.52927 | 45.98291 | 80.03053 | 119.92619 | 28.84078 | 30.81255 | 31.21182 |  | 4125 | 33 | 20 | 79 | 32 | 18.82353 | 18 | 29.41176 | 0.915 | 1.96875
|  | 1975 | 66 | 25 | 3 | 21 | 14.84903 | 11.67752 | 98.47735 | 5.24592 | 2.092 | 2.2148 | 3.64677 | 49.00414 | 52.68311 | 100.50919 | 523.43335 | 1.94522 | 334.27097 | 24.01949 | 0.58532 | 31.77263 | 13.5506 | 329.92817 | 55.14185 | 8.94359 | 18.77997 | 19.32575 | 3420.11261 | 62.27758 | 24.97141 | 31.85155 | 3423.07478 | 54594.65848 | 70.46738 | 45.8583 | 80.10512 | 119.42006 | 28.82831 | 30.75659 | 31.1978 |  | 3694.5 | 31.5 | 18.43137 | 79 | 32 | 14.90196 | 14 | 27.84314 | 0.68 | 1.96875
|  | 1976 | 66 | 26 | 4 | 21 | 21.00287 | 11.65477 | 98.47668 | 10.63602 | 2.08888 | 2.07244 | 3.30769 | 49.19369 | 52.50138 | 100.67719 | 514.89868 | 0.78875 | 334.15534 | 24.07541 | 0.40466 | 31.85673 | 11.33024 | 321.07036 | 55.29202 | 7.70674 | 18.78161 | 19.36704 | 2951.53248 | 62.38419 | 24.93414 | 31.97484 | 2952.36738 | 54594.65934 | 70.83438 | 45.89973 | 79.94651 | 120.06453 | 28.9427 | 30.80537 | 31.16802 |  | 3218.75 | 29 | 17.64706 | 79 | 33 | 12.94118 | 13 | 26.66667 | 0 | 0
|  | 1977 | 66 | 27 | 5 | 21 | 21.00283 | 11.69335 | 98.47715 | 9.50591 | 2.08895 | 2.0932 | 2.99435 | 49.23955 | 52.20132 | 99.64063 | 505.93121 | 0.1317 | 333.7734 | 24.19285 | 0.0716 | 31.86125 | 10.02807 | 313.35646 | 55.27761 | 6.513 | 18.80987 | 19.37611 | 2494.26602 | 62.43397 | 24.93501 | 32.01209 | 2493.52112 | 54594.65958 | 70.699 | 45.96862 | 80.20199 | 119.61844 | 28.98741 | 30.76819 | 31.23089 |  | 2760.75 | 24 | 16.07843 | 79 | 33 | 11.37255 | 11 | 22.35294 | 0 | 0
|  | 1978 | 66 | 28 | 6 | 21 | 21.00267 | 11.66269 | 98.47598 | 1.99087 | 2.09775 | 1.89391 | 2.67113 | 49.24745 | 51.92264 | 99.84999 | 496.98681 | 0.01658 | 334.05129 | 24.17875 | 0.0348 | 31.80327 | 13.11472 | 297.62985 | 55.13916 | 5.38718 | 18.65859 | 19.22331 | 2054.46256 | 62.14347 | 25.04004 | 31.9614 | 2055.18184 | 54594.65961 | 70.4696 | 45.84972 | 80.11067 | 119.64516 | 29.03573 | 30.73579 | 31.18473 |  | 2306.25 | 20.5 | 16.07843 | 79 | 33 | 11.76471 | 12 | 22.35294 | 0 | 0
|  | 1979 | 66 | 29 | 7 | 21 | 16.99181 | 11.67159 | 98.47621 | 2.06964 | 2.09486 | 2.12433 | 2.52293 | 49.30765 | 51.87701 | 100.43466 | 489.10564 | 0.23806 | 334.77608 | 24.21876 | 0.07047 | 31.93477 | 13.67194 | 252.86134 | 55.10297 | 4.34195 | 18.64195 | 19.24354 | 1658.13712 | 61.85834 | 25.0055 | 32.09086 | 1655.4644 | 54594.65964 | 70.5809 | 45.8998 | 80.06795 | 119.63048 | 29.06461 | 30.74497 | 31.20087 |  | 1890.5 | 16 | 16.47059 | 79 | 33 | 13.72549 | 14 | 22.35294 | 0.095 | 0
|  | 1980 | 66 | 30 | 8 | 21 | 13.50138 | 11.67258 | 98.48121 | 4.70514 | 2.0906 | 2.12194 | 2.41584 | 49.28104 | 51.69688 | 101.06415 | 481.37369 | 0.48482 | 335.29858 | 24.21859 | 0.19506 | 31.91489 | 15.78506 | 196.84096 | 54.99205 | 3.30628 | 18.55593 | 19.1739 | 1265.19936 | 61.81691 | 24.95467 | 31.96224 | 1262.78197 | 54594.65987 | 70.77991 | 45.90052 | 79.95923 | 119.71472 | 29.07779 | 30.76823 | 31.14119 |  | 1486.5 | 11 | 16.47059 | 79 | 33 | 14.90196 | 15 | 22.35294 | 0.855 | 1.6875
|  | 1981 | 67 | 1 | 1 | 1 | 14.36135 | 11.69928 | 98.47741 | 6.94438 | 2.08383 | 2.03018 | 2.20626 | 49.29522 | 51.53951 | 101.59546 | 474.10213 | 0.46066 | 335.15713 | 24.28609 | 0.39602 | 31.89736 | 18.4194 | 148.11989 | 54.81166 | 2.39224 | 18.51192 | 19.09665 | 918.40114 | 61.79989 | 24.87392 | 31.89567 | 912.16751 | 54594.66017 | 70.66033 | 45.84974 | 80.04019 | 119.8024 | 29.17181 | 30.80708 | 31.1549 |  | 1114 | 14 | 16.47059 | 79 | 33 | 17.64706 | 18 | 21.56863 | 0.76 | 1.45313
|  | 1982 | 67 | 2 | 2 | 1 | 14.41059 | 11.68346 | 98.47703 | 10.2229 | 2.09793 | 2.32359 | 2.08018 | 49.50515 | 51.49111 | 101.78792 | 468.17502 | 0.42596 | 333.21645 | 24.3194 | 0.37202 | 32.09103 | 50.75093 | 119.66563 | 54.79867 | 1.84704 | 18.53848 | 19.0645 | 704.32881 | 61.65504 | 25.04216 | 31.98763 | 729.01026 | 54594.66044 | 70.66362 | 45.98485 | 80.04939 | 119.70994 | 29.25375 | 30.72283 | 31.16269 |  | 779.5 | 5 | 17.2549 | 79 | 33 | 22.35294 | 25 | 26.66667 | 0.78 | 1.29688
|  | 1983 | 67 | 3 | 3 | 1 | 16.17716 | 11.69829 | 98.47709 | 11.00728 | 2.09555 | 2.18026 | 1.9803 | 49.51947 | 51.41581 | 102.55308 | 463.51986 | 0.62735 | 332.41794 | 24.26857 | 0.29797 | 32.13174 | 32.0227 | 124.67949 | 54.68342 | 2.17186 | 18.54409 | 19.13223 | 829.13374 | 61.45374 | 25.01375 | 32.01259 | 819.01924 | 54594.66072 | 70.66602 | 45.97335 | 80.00329 | 119.93626 | 29.27716 | 30.85666 | 31.16376 |  | 772.5 | 8 | 19.21569 | 79 | 33 | 51.37255 | 51 | 28.62745 | 0.115 | 1.76563
|  | 1984 | 67 | 4 | 4 | 1 | 14.40748 | 11.68247 | 98.47962 | 11.04475 | 2.08726 | 2.38663 | 1.85852 | 49.53852 | 51.35065 | 101.80495 | 459.87661 | 0.74917 | 335.04882 | 24.28595 | 0.32121 | 32.08128 | 38.96548 | 122.83782 | 54.48854 | 1.93899 | 18.49488 | 19.06699 | 743.16963 | 61.16369 | 24.91485 | 32.01435 | 748.90643 | 54594.66118 | 70.54983 | 46.00877 | 79.93242 | 119.67078 | 29.16288 | 30.92559 | 31.21134 |  | 792.75 | 17.5 | 17.64706 | 79 | 33 | 29.01961 | 29 | 27.05882 | 0.075 | 0
|  | 1985 | 67 | 5 | 5 | 1 | 15.91477 | 11.69532 | 98.47828 | 11.61203 | 2.10095 | 2.77922 | 1.86734 | 49.52463 | 51.32593 | 102.62262 | 456.08111 | 0.69762 | 333.02173 | 24.26997 | 0.27932 | 32.14379 | 36.40684 | 126.90612 | 54.24645 | 2.12585 | 18.54702 | 19.08105 | 809.48345 | 61.03198 | 25.07823 | 32.01623 | 827.23467 | 54594.66161 | 70.44074 | 45.95388 | 79.95904 | 119.93874 | 29.18764 | 30.9177 | 31.16154 |  | 760.75 | 11.5 | 18.82353 | 79 | 33 | 48.23529 | 46 | 28.62745 | 0.605 | 1.45313
|  | 1986 | 67 | 6 | 6 | 1 | 14.42807 | 11.69038 | 98.4825 | 11.57494 | 2.0889 | 2.68919 | 1.7501 | 49.44128 | 51.19138 | 101.97135 | 452.72208 | 0.80762 | 331.32123 | 24.1687 | 0.24924 | 32.0056 | 31.16043 | 130.49865 | 53.76344 | 2.01879 | 18.35294 | 18.96675 | 773.15048 | 60.89926 | 24.93439 | 31.9061 | 783.11977 | 54594.66207 | 70.40072 | 45.88391 | 79.97472 | 119.8911 | 29.15638 | 31.05786 | 31.26627 |  | 817.75 | 17 | 17.64706 | 79 | 33 | 32.54902 | 32 | 27.05882 | 0.055 | 0.3125
|  | 1987 | 67 | 7 | 7 | 1 | 14.97646 | 11.69631 | 98.47699 | 11.94177 | 2.10984 | 2.47396 | 1.71925 | 49.47473 | 51.22228 | 102.6509 | 449.27699 | 0.7727 | 333.28991 | 24.20886 | 0.18834 | 32.07191 | 41.26421 | 129.08763 | 53.12156 | 2.1082 | 18.44999 | 18.99207 | 799.38025 | 60.69676 | 25.18431 | 31.92429 | 786.19798 | 54594.66256 | 70.47165 | 45.96564 | 79.94863 | 119.9189 | 29.19298 | 31.03285 | 31.15062 |  | 760 | 15 | 19.60784 | 79 | 33 | 41.17647 | 41 | 28.62745 | 0.895 | 1.84375
|  | 1988 | 67 | 8 | 1 | 12 | 14.80225 | 11.68939 | 98.48022 | 11.79181 | 2.09378 | 2.48495 | 1.77395 | 49.42485 | 51.17321 | 102.39651 | 446.0328 | 0.85826 | 333.60806 | 24.32374 | 0.19914 | 32.13548 | 48.46478 | 134.37151 | 52.67886 | 2.0863 | 18.41257 | 18.87219 | 797.14385 | 60.35806 | 24.9926 | 31.83343 | 779.75604 | 54594.66304 | 70.53158 | 45.9087 | 79.95043 | 119.89068 | 29.15548 | 31.08597 | 31.24657 |  | 817.75 | 16 | 18.03922 | 79 | 33 | 34.90196 | 35 | 27.05882 | 0.055 | 0.46875
|  | 1989 | 67 | 9 | 2 | 12 | 16.60645 | 11.69631 | 98.48108 | 9.04755 | 2.099 | 2.95505 | 1.79898 | 49.32313 | 51.12211 | 104.06616 | 443.90699 | 1.0244 | 326.26853 | 24.14741 | 0.08555 | 32.05402 | 85.77823 | 143.93278 | 52.0963 | 2.91799 | 18.37857 | 18.98255 | 1112.14426 | 60.13465 | 25.05501 | 31.8652 | 1095.87661 | 54594.66358 | 70.3768 | 45.91187 | 79.93613 | 118.98271 | 29.09437 | 31.02859 | 31.19055 |  | 893.75 | -10 | 25.4902 | 79 | 33 | 81.17647 | 82 | 35.29412 | 0.035 | 0
|  | 1990 | 67 | 10 | 3 | 12 | 15.19553 | 11.70324 | 98.47904 | 8.72863 | 2.09782 | 3.14926 | 1.8427 | 49.30629 | 51.19068 | 105.40156 | 446.88963 | 2.18163 | 329.44082 | 24.13738 | 0.00513 | 32.19928 | 83.78252 | 190.06142 | 51.60491 | 4.30328 | 18.47127 | 18.95417 | 1641.05073 | 60.03585 | 25.04086 | 31.86526 | 1650.84495 | 54594.66446 | 70.40985 | 45.84363 | 79.9649 | 118.75276 | 29.11125 | 31.01423 | 31.13654 |  | 1296 | -5 | 30.98039 | 79 | 33 | 89.01961 | 91 | 39.21569 | 0.015 | 0.39063
|  | 1991 | 67 | 11 | 4 | 12 | 14.30401 | 11.71313 | 98.47825 | 10.07629 | 2.08302 | 2.80192 | 2.15563 | 49.26872 | 51.42435 | 103.81161 | 453.06269 | 3.5791 | 331.46881 | 24.24675 | 0.06906 | 32.23543 | 57.81227 | 297.17627 | 51.0239 | 5.92091 | 18.44397 | 19.02126 | 2273.96562 | 59.78469 | 24.86428 | 31.86847 | 2277.39276 | 54594.66616 | 70.51547 | 45.97295 | 79.85948 | 119.30118 | 29.09175 | 31.20738 | 31.24422 |  | 1967 | 11 | 29.80392 | 79 | 33 | 79.60784 | 80 | 38.03922 | 0.875 | 0.39063
|  | 1992 | 67 | 12 | 5 | 12 | 13.93159 | 11.72994 | 98.47703 | 10.0609 | 2.08311 | 3.23595 | 2.25588 | 49.22147 | 51.47736 | 104.59638 | 458.06025 | 4.1223 | 329.23494 | 24.24162 | 0.27262 | 32.19924 | 59.63011 | 315.69504 | 51.12891 | 6.98276 | 18.49904 | 18.98258 | 2681.66897 | 59.53594 | 24.8653 | 31.89976 | 2685.03656 | 54594.66861 | 70.39116 | 45.95426 | 80.11772 | 119.51876 | 29.065 | 31.08735 | 31.15413 |  | 2425 | 24 | 28.23529 | 79 | 33 | 58.82353 | 63 | 37.2549 | 0.055 | 0.54688
|  | 1993 | 67 | 13 | 6 | 12 | 14.37749 | 11.72401 | 98.47722 | 15.53798 | 2.08718 | 3.18206 | 2.69452 | 49.14554 | 51.84006 | 104.36352 | 464.30159 | 4.57935 | 329.19696 | 24.1637 | 0.26375 | 32.10526 | 64.57211 | 323.40116 | 52.03403 | 8.08093 | 18.47605 | 18.98878 | 3097.36444 | 59.92581 | 24.91383 | 31.93419 | 3101.38657 | 54594.67122 | 70.277 | 45.91664 | 80.19281 | 119.61824 | 29.13642 | 31.15098 | 31.22154 |  | 2857.75 | 27 | 28.62745 | 79 | 33 | 60.39216 | 60 | 37.64706 | 0.895 | 0.07813
|  | 1994 | 67 | 14 | 7 | 12 | 14.23084 | 11.70719 | 98.4786 | 14.00504 | 2.09551 | 3.26814 | 2.84079 | 49.13738 | 51.97817 | 104.81468 | 472.16031 | 5.2619 | 330.12959 | 24.04464 | 0.14273 | 31.98735 | 65.66159 | 331.97443 | 52.63449 | 9.21313 | 18.46521 | 19.09048 | 3517.2871 | 59.89814 | 25.01327 | 31.89837 | 3521.29422 | 54594.67422 | 70.57509 | 45.81659 | 80.05035 | 119.57662 | 29.04163 | 31.23735 | 31.19232 |  | 3277.25 | 28.5 | 30.58824 | 79 | 33 | 64.31373 | 65 | 38.82353 | 0.605 | 1.375
|  | 1995 | 67 | 15 | 8 | 12 | 14.46168 | 11.71412 | 98.47837 | 12.87414 | 2.08739 | 3.15983 | 3.09261 | 49.09763 | 52.19024 | 105.27696 | 481.93733 | 6.01618 | 329.74655 | 24.09031 | 0.03584 | 32.0225 | 67.25677 | 337.58671 | 53.25566 | 10.28835 | 18.53043 | 19.35097 | 3943.05302 | 60.00132 | 24.91635 | 31.85729 | 3947.40517 | 54594.67763 | 70.3356 | 45.85816 | 79.93041 | 119.69052 | 29.01581 | 31.23155 | 31.20665 |  | 3708.5 | 28.5 | 32.54902 | 79 | 33 | 67.84314 | 70 | 40 | 0.39 | 1.0625
|  | 1996 | 67 | 16 | 1 | 2 | 13.828 | 11.72598 | 98.47763 | 13.03771 | 2.09123 | 3.06014 | 3.35844 | 49.09566 | 52.39829 | 104.66012 | 493.24328 | 6.88104 | 328.22358 | 24.05354 | 0.01553 | 31.88969 | 48.15143 | 343.35309 | 53.71655 | 11.20525 | 18.45724 | 19.64145 | 4286.57567 | 60.46889 | 24.96217 | 31.85028 | 4289.05275 | 54594.68156 | 70.50788 | 45.8216 | 79.77266 | 120.00559 | 28.93027 | 31.23379 | 31.17863 |  | 4125 | 29 | 32.94118 | 79 | 33 | 67.05882 | 69 | 40.39216 | 0.72 | 0.67188
|  | 1997 | 67 | 17 | 2 | 2 | 14.77203 | 11.73192 | 98.47613 | 8.55347 | 2.09548 | 2.9013 | 3.52183 | 49.16636 | 52.68819 | 104.34063 | 501.39004 | 6.70174 | 330.90612 | 24.09392 | 0.25075 | 32.02244 | 40.43548 | 343.25316 | 54.08033 | 11.26349 | 18.62068 | 19.42114 | 4300.10559 | 60.98698 | 25.01298 | 31.96822 | 4301.87201 | 54594.68589 | 70.78797 | 46.02607 | 79.66822 | 120.47478 | 28.96407 | 31.20677 | 31.24163 |  | 4319.5 | 35.5 | 27.45098 | 79 | 33 | 44.70588 | 45 | 36.47059 | 0.875 | 0.20313
|  | 1998 | 67 | 18 | 3 | 2 | 14.13771 | 11.72401 | 98.48138 | 7.54654 | 2.09975 | 2.63524 | 3.72126 | 49.0752 | 52.79646 | 103.8667 | 506.93768 | 5.21057 | 331.56875 | 24.19908 | 0.27145 | 31.95047 | 43.04897 | 342.16803 | 54.29143 | 11.31345 | 18.58486 | 21.8728 | 4310.40214 | 61.25396 | 25.0639 | 31.96833 | 4313.05273 | 54594.68956 | 70.29046 | 45.97782 | 80.05507 | 119.78601 | 28.93494 | 31.06095 | 31.24787 |  | 4310 | 35 | 27.84314 | 79 | 33 | 45.4902 | 46 | 36.86275 | 0.855 | 0.20313
|  | 1999 | 67 | 19 | 4 | 2 | 14.69075 | 11.72994 | 98.47704 | 6.77252 | 2.09784 | 2.63094 | 3.6886 | 48.97121 | 52.74472 | 103.82649 | 511.81712 | 4.72276 | 330.86265 | 24.01566 | 0.27715 | 31.86039 | 43.10211 | 341.83891 | 54.51133 | 11.27535 | 18.55314 | 20.83704 | 4299.79069 | 61.5366 | 25.04114 | 31.96011 | 4303.29393 | 54594.69255 | 70.33381 | 45.91443 | 80.08171 | 119.28609 | 28.88091 | 31.03393 | 31.16895 |  | 4319.5 | 36.5 | 27.05882 | 79 | 33 | 41.96078 | 42 | 36.07843 | 0.23 | 0.51563
|  | 2000 | 67 | 20 | 5 | 2 | 14.08081 | 11.73983 | 98.47816 | 6.56019 | 2.09484 | 2.63434 | 3.79077 | 49.04154 | 52.83232 | 104.21652 | 516.26864 | 4.4879 | 331.62514 | 24.02812 | 0.25794 | 31.89403 | 42.35293 | 341.06887 | 54.70361 | 11.2855 | 18.59423 | 19.50715 | 4309.82713 | 61.77467 | 25.00531 | 31.98914 | 4313.18058 | 54594.69537 | 70.84945 | 45.90146 | 79.89863 | 119.89921 | 28.91902 | 31.00447 | 31.20486 |  | 4310 | 35.5 | 27.84314 | 79 | 33 | 45.09804 | 45 | 36.86275 | 0.855 | 0.125
|  | 2001 | 67 | 21 | 6 | 2 | 14.59662 | 11.72598 | 98.47956 | 6.11819 | 2.0962 | 2.59007 | 3.79218 | 48.98759 | 52.77977 | 104.33336 | 520.36865 | 4.45345 | 331.74614 | 23.92595 | 0.24268 | 31.9166 | 43.4327 | 340.816 | 54.79268 | 11.26065 | 18.5655 | 18.4872 | 4297.54925 | 61.86402 | 25.02153 | 31.94947 | 4299.56158 | 54594.69812 | 69.79671 | 45.85659 | 79.99358 | 119.83689 | 28.81428 | 30.85862 | 31.19386 |  | 4304.5 | 36 | 27.05882 | 79 | 33 | 43.13725 | 43 | 36.07843 | 0.195 | 0.51563
|  | 2002 | 67 | 22 | 7 | 2 | 14.77552 | 11.7428 | 98.47758 | 6.01711 | 2.09131 | 2.63567 | 3.89832 | 49.09954 | 52.85523 | 104.20782 | 524.45831 | 4.47849 | 329.69399 | 23.93079 | 0.22112 | 31.93491 | 43.61729 | 340.22033 | 55.00385 | 11.24863 | 18.60569 | 19.24676 | 4303.00644 | 62.05003 | 24.96313 | 31.91821 | 4306.73792 | 54594.70083 | 70.65813 | 45.9011 | 79.87199 | 120.01159 | 28.82696 | 30.81272 | 31.11635 |  | 4310 | 35.5 | 27.84314 | 79 | 33 | 45.4902 | 46 | 36.86275 | 0.835 | 0.20313
|  | 2003 | 67 | 23 | 1 | 21 | 13.73986 | 11.72994 | 98.47802 | 5.86688 | 2.08952 | 2.54544 | 3.82652 | 48.99978 | 52.8263 | 103.69477 | 528.11614 | 4.47699 | 329.52144 | 23.78276 | 0.24151 | 31.81243 | 28.19797 | 340.46618 | 55.07035 | 11.17375 | 18.57578 | 18.98714 | 4278.0161 | 62.07136 | 24.94181 | 31.92594 | 4278.51055 | 54594.7036 | 70.51173 | 45.88708 | 80.09137 | 120.1606 | 28.755 | 30.72475 | 31.20078 |  | 4310 | 36.5 | 27.05882 | 79 | 32 | 42.35294 | 43 | 36.47059 | 0.855 | 0.04688
|  | 2004 | 67 | 24 | 2 | 21 | 14.10685 | 11.73785 | 98.48086 | 4.76484 | 2.09486 | 2.35202 | 3.65643 | 49.14842 | 52.73399 | 102.45173 | 528.85155 | 3.86562 | 332.25666 | 23.93684 | 0.48738 | 31.86771 | 16.74949 | 338.65858 | 55.2384 | 10.25742 | 18.64156 | 19.2015 | 3917.17845 | 62.32803 | 25.00553 | 32.04027 | 3919.8923 | 54594.70629 | 70.66274 | 46.00422 | 79.96504 | 120.18429 | 28.8425 | 30.77453 | 31.1773 |  | 4157 | 34.5 | 21.56863 | 79 | 32 | 20.78431 | 21 | 30.98039 | 0.935 | 1.96875
|  | 2005 | 67 | 25 | 3 | 21 | 15.01724 | 11.73884 | 98.47818 | 4.76896 | 2.09388 | 2.25824 | 3.57358 | 49.0672 | 52.7339 | 101.80577 | 524.9347 | 2.19501 | 335.11251 | 23.82233 | 0.57085 | 31.87063 | 13.02922 | 330.97387 | 55.22767 | 9.12725 | 18.5897 | 19.17635 | 3487.21368 | 62.26976 | 24.99382 | 31.97113 | 3487.28685 | 54594.7082 | 70.84475 | 45.82737 | 79.99356 | 120.07314 | 28.84287 | 30.78316 | 31.22738 |  | 3750 | 31.5 | 19.21569 | 79 | 32 | 16.86275 | 16 | 28.62745 | 0.7 | 1.96875
|  | 2006 | 67 | 26 | 4 | 21 | 21.00437 | 11.74478 | 98.48549 | 9.40254 | 2.0914 | 2.04484 | 3.44308 | 49.08966 | 52.53273 | 100.58139 | 517.40126 | 1.15797 | 334.28672 | 23.72147 | 0.48672 | 31.86684 | 13.01028 | 323.35655 | 55.28855 | 7.90096 | 18.52947 | 19.11821 | 3022.26684 | 62.36062 | 24.96425 | 32.01482 | 3020.09163 | 54594.70922 | 70.58621 | 45.89652 | 80.07029 | 119.80853 | 28.90104 | 30.78118 | 31.20498 |  | 3297.5 | 29.5 | 17.64706 | 79 | 33 | 13.33333 | 13 | 26.66667 | 0 | 0
|  | 2007 | 67 | 27 | 5 | 21 | 21.00475 | 11.73192 | 98.47901 | 10.36309 | 2.08949 | 2.03469 | 2.99113 | 49.18498 | 52.27949 | 100.51122 | 508.63838 | 0.34407 | 333.22653 | 23.69188 | 0.12415 | 31.83998 | 12.62373 | 313.73517 | 55.29796 | 6.68992 | 18.57656 | 19.06695 | 2561.36456 | 62.18124 | 24.9414 | 31.9255 | 2561.30076 | 54594.7097 | 70.85439 | 45.85205 | 79.9632 | 120.08228 | 28.96645 | 30.72101 | 31.16057 |  | 2829.5 | 27 | 17.2549 | 79 | 33 | 12.94118 | 13 | 25.88235 | 0 | 0
|  | 2008 | 67 | 28 | 6 | 21 | 21.00371 | 11.73884 | 98.47773 | 2.73012 | 2.08373 | 2.11214 | 2.79511 | 49.3417 | 52.07361 | 100.42326 | 499.52001 | 0.04688 | 332.48128 | 23.73358 | 0.01993 | 31.94302 | 11.44103 | 300.91439 | 55.26744 | 5.53288 | 18.64268 | 19.27164 | 2124.222 | 61.96966 | 24.8727 | 32.05148 | 2123.08365 | 54594.70979 | 70.73629 | 45.93538 | 79.98388 | 119.98872 | 29.16716 | 30.75264 | 31.07913 |  | 2371.75 | 21.5 | 16.07843 | 79 | 33 | 12.15686 | 12 | 23.52941 | 0 | 0
|  | 2009 | 67 | 29 | 7 | 21 | 17.60543 | 11.73686 | 98.47905 | 2.03542 | 2.08796 | 1.85749 | 2.60512 | 49.30937 | 51.91449 | 100.53108 | 491.33908 | 0.15173 | 334.43839 | 23.7937 | 0.0652 | 31.93474 | 15.14039 | 260.85433 | 55.04959 | 4.47954 | 18.61903 | 19.17526 | 1716.33349 | 61.86496 | 24.92318 | 32.02735 | 1716.58406 | 54594.7098 | 70.82383 | 45.89317 | 80.0551 | 119.37438 | 29.10443 | 30.7989 | 31.16489 |  | 1945.25 | 16.5 | 16.86275 | 79 | 33 | 13.72549 | 14 | 21.56863 | 0.035 | 0
|  | 2010 | 67 | 30 | 8 | 21 | 13.56994 | 11.75566 | 98.48064 | 4.79477 | 2.07931 | 2.0857 | 2.37178 | 49.38534 | 51.73511 | 101.20725 | 483.2174 | 0.40954 | 335.00875 | 23.66503 | 0.14919 | 31.89455 | 15.01857 | 203.63701 | 54.9792 | 3.4307 | 18.61365 | 19.11638 | 1319.93688 | 61.65814 | 24.81998 | 31.9295 | 1318.04421 | 54594.70999 | 70.83434 | 45.88321 | 80.03442 | 119.22745 | 29.10428 | 30.80929 | 31.1621 |  | 1543.75 | 11.5 | 16.86275 | 79 | 33 | 15.29412 | 15 | 21.56863 | 0.835 | 1.6875
|  | 2011 | 68 | 1 | 1 | 1 | 14.23527 | 11.74675 | 98.47687 | 6.44346 | 2.07966 | 1.83688 | 2.19333 | 49.4052 | 51.50967 | 101.70511 | 476.03547 | 0.47855 | 334.48427 | 23.8791 | 0.36487 | 31.94696 | 18.40946 | 153.82467 | 54.88492 | 2.49873 | 18.5759 | 19.05015 | 961.20779 | 61.66107 | 24.82408 | 31.96496 | 962.61214 | 54594.71027 | 70.61488 | 45.81756 | 80.05355 | 119.45681 | 29.16446 | 30.77533 | 31.20594 |  | 1165.5 | 14.5 | 16.86275 | 79 | 33 | 17.2549 | 18 | 21.56863 | 0.78 | 1.53125
|  | 2012 | 68 | 2 | 2 | 1 | 14.31271 | 11.76357 | 98.47647 | 10.18213 | 2.08234 | 1.85749 | 2.09351 | 49.38714 | 51.48066 | 101.5664 | 469.92874 | 0.38444 | 333.22917 | 23.71924 | 0.38642 | 31.98851 | 48.33014 | 121.22527 | 54.78697 | 1.83481 | 18.63889 | 19.13518 | 704.90318 | 61.4868 | 24.85614 | 31.95654 | 685.60561 | 54594.71053 | 70.505 | 45.78416 | 80.01256 | 119.84732 | 29.17705 | 30.77359 | 31.09055 |  | 829.5 | 11.5 | 16.86275 | 79 | 33 | 20.39216 | 21 | 25.4902 | 0.835 | 1.29688
|  | 2013 | 68 | 3 | 3 | 1 | 16.25578 | 11.78137 | 98.47948 | 11.05544 | 2.10641 | 2.42893 | 1.98582 | 49.42223 | 51.38254 | 102.53666 | 464.99449 | 0.46943 | 332.2665 | 23.81285 | 0.29186 | 32.0681 | 34.14198 | 128.70471 | 54.68212 | 2.19206 | 18.62074 | 19.12763 | 832.52709 | 61.51721 | 25.14346 | 31.89966 | 841.31533 | 54594.71075 | 70.6623 | 45.84614 | 79.98871 | 120.07267 | 29.23263 | 30.84843 | 31.16083 |  | 765.5 | 7 | 19.21569 | 79 | 33 | 56.86275 | 54 | 28.62745 | 0.31 | 1.6875
|  | 2014 | 68 | 4 | 4 | 1 | 14.38746 | 11.77247 | 98.45847 | 11.13625 | 2.08884 | 2.35634 | 1.8522 | 49.43233 | 51.28453 | 101.72819 | 461.30237 | 0.77186 | 332.47567 | 23.78053 | 0.32908 | 32.07739 | 35.75361 | 125.82114 | 54.4855 | 1.96104 | 18.66171 | 19.2292 | 751.05154 | 61.20474 | 24.93373 | 31.8574 | 760.16883 | 54594.71115 | 70.55306 | 45.88656 | 80.03262 | 120.29306 | 29.17002 | 30.86838 | 31.16579 |  | 809.25 | 18.5 | 17.2549 | 79 | 33 | 29.01961 | 28 | 26.66667 | 0.055 | 0
|  | 2015 | 68 | 5 | 5 | 1 | 15.76233 | 11.78829 | 98.48241 | 11.72687 | 2.09411 | 2.36702 | 1.78085 | 49.47521 | 51.25606 | 102.51784 | 457.34862 | 0.727 | 332.75376 | 23.82029 | 0.28916 | 32.08218 | 37.23747 | 122.90013 | 54.29336 | 2.13546 | 18.66875 | 19.20197 | 815.79402 | 61.047 | 24.99664 | 31.89689 | 801.50808 | 54594.71161 | 70.41499 | 45.88639 | 80.06064 | 119.93746 | 29.155 | 30.83576 | 31.10715 |  | 760.75 | 12 | 19.60784 | 79 | 33 | 46.27451 | 48 | 28.62745 | 0.72 | 1.45313
|  | 2016 | 68 | 6 | 6 | 1 | 14.45309 | 11.77148 | 98.47908 | 11.6569 | 2.08714 | 2.35949 | 1.77921 | 49.41815 | 51.21493 | 101.87142 | 453.86787 | 0.77782 | 334.57395 | 23.72981 | 0.28242 | 32.10304 | 35.05039 | 126.92161 | 53.87213 | 2.01306 | 18.65779 | 19.1727 | 771.60559 | 60.70472 | 24.91335 | 31.85642 | 762.82231 | 54594.71208 | 70.37471 | 45.8236 | 80.05749 | 120.08777 | 29.22357 | 30.87051 | 31.14265 |  | 814.75 | 17 | 17.64706 | 79 | 33 | 32.15686 | 31 | 27.05882 | 0.055 | 0.3125
|  | 2017 | 68 | 7 | 7 | 1 | 15.04155 | 11.7695 | 98.47983 | 11.90033 | 2.10465 | 2.56357 | 1.78432 | 49.39988 | 51.17483 | 102.47436 | 450.57728 | 0.76323 | 332.12711 | 23.73143 | 0.19646 | 32.11667 | 40.2209 | 126.38627 | 53.30618 | 2.11357 | 18.65481 | 19.15419 | 803.38702 | 60.4711 | 25.12247 | 31.90205 | 802.91579 | 54594.71254 | 70.43986 | 45.82735 | 79.94328 | 120.18445 | 29.197 | 31.05131 | 31.21781 |  | 767 | 13 | 19.21569 | 79 | 33 | 40.78431 | 42 | 28.23529 | 0.875 | 1.84375
|  | 2018 | 68 | 8 | 1 | 12 | 14.50138 | 11.76752 | 98.48201 | 11.79214 | 2.09483 | 2.55911 | 1.76798 | 49.3561 | 51.12407 | 102.09822 | 447.42509 | 0.79622 | 333.72772 | 23.74811 | 0.18333 | 32.04249 | 42.14314 | 130.63833 | 52.77493 | 2.08244 | 18.71055 | 19.24935 | 795.26642 | 60.3778 | 25.00523 | 31.84369 | 796.64928 | 54594.71304 | 70.2345 | 45.82574 | 79.96474 | 119.29433 | 29.18609 | 30.93793 | 31.11517 |  | 818.75 | 15.5 | 18.03922 | 79 | 33 | 34.5098 | 34 | 27.45098 | 0.055 | 0.46875
|  | 2019 | 68 | 9 | 2 | 12 | 16.57386 | 11.79225 | 98.4773 | 9.23067 | 2.12502 | 3.11713 | 1.72448 | 49.39216 | 51.04389 | 104.2983 | 445.05381 | 0.89633 | 330.66367 | 23.72018 | 0.08053 | 32.1679 | 84.51087 | 139.96099 | 52.27523 | 2.89145 | 18.69373 | 19.21207 | 1088.53507 | 60.31881 | 25.36556 | 31.87633 | 1089.99008 | 54594.71351 | 70.38413 | 45.78711 | 80.03434 | 118.51205 | 29.15283 | 31.02969 | 31.15911 |  | 864.75 | -7.5 | 25.09804 | 79 | 33 | 78.43137 | 81 | 34.90196 | 0.095 | 0
|  | 2020 | 68 | 10 | 3 | 12 | 15.47616 | 11.77544 | 98.47937 | 8.52773 | 2.12401 | 3.21724 | 1.91258 | 49.32763 | 51.18426 | 105.33858 | 447.46382 | 1.99605 | 330.2037 | 23.83322 | 0.00337 | 32.23512 | 87.3532 | 184.78693 | 51.72751 | 4.25044 | 18.8144 | 19.25508 | 1600.91253 | 60.20906 | 25.35346 | 31.94251 | 1607.66971 | 54594.71428 | 70.51967 | 45.93615 | 79.93506 | 119.48074 | 29.13084 | 31.01898 | 31.19622 |  | 1275 | -5.5 | 29.80392 | 79 | 33 | 87.45098 | 87 | 38.43137 | 0.015 | 0.3125
|  | 2021 | 68 | 11 | 4 | 12 | 14.30805 | 11.7606 | 98.48158 | 10.12027 | 2.10155 | 2.80407 | 2.06804 | 49.21398 | 51.28202 | 103.89421 | 453.04697 | 3.387 | 330.38012 | 23.8209 | 0.05714 | 32.0551 | 61.58811 | 291.0051 | 51.08201 | 5.89015 | 18.71636 | 19.22411 | 2242.21631 | 59.86434 | 25.08535 | 31.78982 | 2245.52821 | 54594.71588 | 70.28981 | 45.80519 | 79.92381 | 119.57569 | 29.00636 | 31.07865 | 31.11924 |  | 1911.5 | 10.5 | 29.80392 | 79 | 33 | 80.39216 | 80 | 38.43137 | 0.875 | 0.46875
|  | 2022 | 68 | 12 | 5 | 12 | 14.0722 | 11.76851 | 98.47729 | 9.61542 | 2.09645 | 3.23424 | 2.26847 | 49.16131 | 51.60911 | 104.75334 | 458.26941 | 4.02854 | 329.96283 | 23.88923 | 0.27437 | 32.1703 | 60.98393 | 314.46667 | 51.13911 | 6.94043 | 18.78602 | 19.29491 | 2648.45664 | 59.83133 | 25.02448 | 31.8985 | 2652.63151 | 54594.71823 | 70.35533 | 45.87594 | 79.80313 | 120.38148 | 29.04889 | 31.14353 | 31.19896 |  | 2404.5 | 24 | 27.45098 | 79 | 33 | 58.43137 | 59 | 36.47059 | 0.095 | 0.54688
|  | 2023 | 68 | 13 | 6 | 12 | 14.57003 | 11.79423 | 98.47874 | 15.3073 | 2.09293 | 3.08006 | 2.6976 | 49.20121 | 51.75957 | 104.60479 | 464.18357 | 4.49437 | 329.79445 | 23.97924 | 0.22371 | 32.12238 | 61.4104 | 323.247 | 51.84605 | 8.01642 | 18.76367 | 19.34678 | 3064.1943 | 60.1029 | 24.98249 | 31.75666 | 3068.41546 | 54594.72078 | 70.24982 | 45.84874 | 79.95663 | 120.19953 | 29.05426 | 31.17393 | 31.23179 |  | 2832 | 27 | 28.62745 | 79 | 33 | 61.96078 | 63 | 37.64706 | 0.875 | 0.07813
|  | 2024 | 68 | 14 | 7 | 12 | 14.44283 | 11.77148 | 98.48353 | 14.45705 | 2.09481 | 3.32636 | 2.8412 | 49.19521 | 52.03642 | 105.10986 | 471.8936 | 5.15319 | 330.40352 | 23.9759 | 0.1224 | 32.14859 | 68.23465 | 332.68976 | 52.64876 | 9.13584 | 18.91877 | 19.43502 | 3488.94688 | 60.12863 | 25.00491 | 31.95168 | 3493.11017 | 54594.72371 | 70.6552 | 45.80861 | 79.86463 | 119.97583 | 29.10733 | 31.24672 | 31.23105 |  | 3243.75 | 28.5 | 30.58824 | 79 | 33 | 64.70588 | 64 | 38.82353 | 0.485 | 1.375
|  | 2025 | 68 | 15 | 8 | 12 | 14.48855 | 11.78038 | 98.48866 | 13.31751 | 2.09633 | 3.3376 | 3.12511 | 49.10649 | 52.15146 | 105.15063 | 481.63182 | 5.92851 | 330.34522 | 23.8831 | 0.04705 | 31.9673 | 67.96232 | 338.26789 | 53.08925 | 10.25621 | 18.76896 | 20.83571 | 3913.97845 | 59.94197 | 25.02304 | 31.83289 | 3918.08614 | 54594.72706 | 70.34545 | 45.74678 | 80.16063 | 119.80314 | 28.91551 | 31.26228 | 31.19926 |  | 3675.75 | 28.5 | 32.15686 | 79 | 33 | 67.45098 | 68 | 39.60784 | 0.135 | 1.76563
|  | 2026 | 68 | 16 | 1 | 2 | 14.13992 | 11.78137 | 98.47678 | 13.41638 | 2.09563 | 3.18383 | 3.42003 | 49.05758 | 52.45861 | 104.67614 | 492.5097 | 6.7691 | 328.63354 | 24.01407 | 0.0171 | 31.99112 | 55.1077 | 342.66199 | 53.66266 | 11.21189 | 18.90918 | 20.26971 | 4280.10136 | 60.37253 | 25.01476 | 31.88028 | 4282.89136 | 54594.73092 | 70.67285 | 45.84445 | 80.14675 | 119.56014 | 28.98194 | 31.15708 | 31.14487 |  | 4089 | 29 | 32.94118 | 79 | 33 | 68.23529 | 68 | 40.39216 | 0.82 | 1.375
|  | 2027 | 68 | 17 | 2 | 2 | 14.63613 | 11.75763 | 98.47598 | 8.86541 | 2.09197 | 2.83575 | 3.46732 | 49.03009 | 52.49741 | 104.10267 | 500.98615 | 6.74245 | 332.65965 | 24.10093 | 0.2348 | 31.97095 | 44.27664 | 343.39967 | 53.96106 | 11.28044 | 18.94494 | 20.961 | 4313.80052 | 60.92417 | 24.97108 | 31.81784 | 4317.1047 | 54594.73522 | 70.67488 | 45.81191 | 79.92603 | 119.82553 | 28.87584 | 31.09623 | 31.14817 |  | 4319.5 | 35.5 | 27.84314 | 79 | 33 | 45.09804 | 45 | 36.47059 | 0.875 | 0.20313
|  | 2028 | 68 | 18 | 3 | 2 | 14.59801 | 11.78236 | 98.47659 | 7.57851 | 2.09312 | 2.74974 | 3.61474 | 49.06651 | 52.68125 | 104.12393 | 506.50872 | 5.24901 | 330.55835 | 24.00195 | 0.28918 | 31.92034 | 44.14603 | 342.48015 | 54.19073 | 11.28629 | 18.84542 | 19.60883 | 4313.6733 | 61.18639 | 24.98478 | 31.85958 | 4315.96972 | 54594.73893 | 70.59761 | 45.80879 | 80.00851 | 120.31778 | 28.91551 | 31.07721 | 31.22691 |  | 4314.75 | 36 | 27.45098 | 79 | 33 | 43.92157 | 44 | 36.47059 | 0.875 | 0.125
|  | 2029 | 68 | 19 | 4 | 2 | 14.34147 | 11.7606 | 98.48108 | 6.85783 | 2.09194 | 2.60087 | 3.82649 | 49.05838 | 52.8084 | 104.2163 | 511.37525 | 4.57134 | 330.86395 | 24.06614 | 0.27801 | 31.83827 | 42.8289 | 342.10766 | 54.45898 | 11.28071 | 18.8744 | 19.41473 | 4313.9712 | 61.47069 | 24.9707 | 31.90056 | 4316.67997 | 54594.74189 | 70.78102 | 45.84042 | 79.99779 | 120.02018 | 28.855 | 31.1168 | 31.30206 |  | 4319.5 | 36 | 27.45098 | 79 | 33 | 43.92157 | 44 | 36.47059 | 0.585 | 1.96875
|  | 2030 | 68 | 20 | 5 | 2 | 14.52383 | 11.73291 | 98.47535 | 6.5105 | 2.09305 | 2.52201 | 3.85781 | 48.97311 | 52.83092 | 104.05831 | 515.84565 | 4.42778 | 332.64707 | 24.09594 | 0.24964 | 31.90252 | 41.64146 | 341.13472 | 54.706 | 11.25615 | 18.89434 | 19.65976 | 4302.29854 | 61.70405 | 24.98393 | 31.94487 | 4305.05605 | 54594.74465 | 70.5135 | 45.83351 | 79.9654 | 119.97676 | 28.9253 | 31.06482 | 31.1956 |  | 4310 | 36 | 27.05882 | 79 | 33 | 43.13725 | 43 | 36.47059 | 0.095 | 0.59375
|  | 2031 | 68 | 21 | 6 | 2 | 14.32645 | 11.74478 | 98.47993 | 6.24854 | 2.09488 | 2.67102 | 3.7742 | 49.04056 | 52.78816 | 104.35298 | 519.97744 | 4.35581 | 330.48498 | 24.29575 | 0.21935 | 31.8733 | 45.00211 | 341.00819 | 54.90877 | 11.27477 | 18.93331 | 19.39072 | 4305.65158 | 61.96601 | 25.00577 | 31.89087 | 4307.78412 | 54594.74734 | 70.74882 | 45.85313 | 79.89439 | 120.13459 | 28.8686 | 30.85233 | 31.12371 |  | 4304.5 | 36 | 27.45098 | 79 | 33 | 42.7451 | 43 | 36.47059 | 0.855 | 0.20313
|  | 2032 | 68 | 22 | 7 | 2 | 14.06139 | 11.75763 | 98.47983 | 6.05383 | 2.09721 | 2.60906 | 3.66337 | 49.12405 | 52.73914 | 104.25574 | 524.0886 | 4.42348 | 333.10714 | 24.24286 | 0.21897 | 31.90131 | 43.04897 | 341.00355 | 55.12784 | 11.29273 | 18.98505 | 19.55514 | 4307.72109 | 62.17508 | 25.03358 | 31.97879 | 4310.6798 | 54594.75002 | 70.64325 | 45.89462 | 80.0148 | 120.29391 | 28.83405 | 30.80276 | 31.21793 |  | 4319.5 | 36 | 27.45098 | 79 | 33 | 43.52941 | 43 | 36.47059 | 0.78 | 1.96875
|  | 2033 | 68 | 23 | 1 | 21 | 14.31258 | 11.7606 | 98.47788 | 5.75229 | 2.09797 | 2.56443 | 3.82398 | 48.97749 | 52.80148 | 104.59715 | 527.64023 | 4.42672 | 331.9935 | 24.17084 | 0.25053 | 31.85418 | 31.29575 | 340.34986 | 55.08935 | 11.24804 | 18.93116 | 35.8383 | 4289.12068 | 62.25569 | 25.04264 | 31.86613 | 4289.80846 | 54594.75274 | 71.43072 | 45.7772 | 79.80346 | 120.53908 | 28.80736 | 30.77583 | 31.18995 |  | 4314.75 | 36 | 27.05882 | 79 | 33 | 43.13725 | 43 | 36.47059 | 0.155 | 0.51563
|  | 2034 | 68 | 24 | 2 | 21 | 14.30423 | 11.76752 | 98.47868 | 5.1199 | 2.09366 | 2.48976 | 3.72223 | 49.07243 | 52.79312 | 102.69382 | 528.9298 | 3.9411 | 333.40639 | 24.1754 | 0.49543 | 31.91678 | 17.69979 | 339.24154 | 55.20897 | 10.32722 | 18.98394 | 21.75647 | 3946.0962 | 62.34077 | 24.9912 | 31.95463 | 3944.92924 | 54594.75542 | 71.2556 | 45.88389 | 79.77289 | 119.95778 | 28.86994 | 30.72614 | 31.11318 |  | 4180.25 | 34.5 | 21.56863 | 79 | 32 | 20 | 20 | 30.98039 | 0.935 | 1.96875
|  | 2035 | 68 | 25 | 3 | 21 | 15.03894 | 11.75664 | 98.47541 | 4.50511 | 2.09298 | 2.2696 | 3.57651 | 49.06793 | 52.68984 | 102.42534 | 525.71997 | 2.30211 | 333.05315 | 24.22958 | 0.57461 | 31.86957 | 13.96036 | 331.19639 | 55.29353 | 9.20041 | 18.98323 | 19.44377 | 3516.67431 | 62.35182 | 24.98311 | 31.87673 | 3514.47371 | 54594.7574 | 70.53776 | 45.83557 | 80.15031 | 119.69334 | 28.82846 | 30.83105 | 31.25725 |  | 3775.75 | 31.5 | 20 | 79 | 32 | 17.64706 | 17 | 29.01961 | 0.76 | 1.96875
|  | 2036 | 68 | 26 | 4 | 21 | 14.77837 | 11.75566 | 98.4767 | 8.89293 | 2.08963 | 1.92466 | 3.46318 | 49.15135 | 52.61453 | 101.01077 | 518.72128 | 1.24898 | 334.38507 | 24.22554 | 0.47901 | 31.86138 | 12.73061 | 324.00901 | 55.34023 | 8.01171 | 18.96858 | 19.47658 | 3067.23307 | 62.41311 | 24.94308 | 31.85872 | 3064.57231 | 54594.75847 | 70.7565 | 45.78948 | 80.22546 | 120.05793 | 28.90115 | 30.70457 | 31.14913 |  | 3332.75 | 30 | 18.03922 | 79 | 33 | 13.72549 | 14 | 27.05882 | 0.35 | 0.51563
|  | 2037 | 68 | 27 | 5 | 21 | 21.0035 | 11.76258 | 98.48329 | 11.03762 | 2.07888 | 2.11789 | 3.1759 | 49.26723 | 52.45093 | 101.08616 | 510.09219 | 0.53146 | 336.74404 | 24.29992 | 0.09974 | 31.96441 | 10.94895 | 314.39443 | 55.28553 | 6.77568 | 19.00182 | 19.54642 | 2607.43042 | 62.33519 | 24.81485 | 31.87734 | 2606.28785 | 54594.75904 | 71.1763 | 45.8413 | 79.88572 | 120.4548 | 29.07566 | 30.76186 | 31.19929 |  | 2873.25 | 27.5 | 16.86275 | 79 | 33 | 12.54902 | 12 | 25.4902 | 0 | 0
|  | 2038 | 68 | 28 | 6 | 21 | 21.00302 | 11.76752 | 98.48091 | 3.40914 | 2.07299 | 2.08995 | 2.90984 | 49.23594 | 52.11115 | 100.59341 | 500.80581 | 0.08455 | 334.40185 | 24.20561 | 0.03416 | 31.87231 | 11.16231 | 301.58019 | 55.17787 | 5.60242 | 18.88517 | 19.46316 | 2162.06774 | 61.99127 | 24.74445 | 31.77797 | 2160.3475 | 54594.75919 | 70.72661 | 45.80628 | 79.96874 | 120.28372 | 29.10113 | 30.71945 | 31.16295 |  | 2412.5 | 22 | 16.07843 | 79 | 33 | 11.76471 | 11 | 24.31373 | 0 | 0
|  | 2039 | 68 | 29 | 7 | 21 | 19.37999 | 11.78236 | 98.48166 | 2.05548 | 2.09202 | 2.10563 | 2.61442 | 49.28366 | 51.89808 | 100.66098 | 492.41641 | 0.14448 | 335.41438 | 24.23355 | 0.08394 | 31.87905 | 13.05691 | 264.0998 | 55.10191 | 4.5671 | 18.79762 | 19.3972 | 1746.49005 | 61.65742 | 24.97159 | 31.82107 | 1744.55148 | 54594.75921 | 70.67672 | 45.77869 | 80.01388 | 119.88081 | 29.15413 | 30.71769 | 31.17692 |  | 1985 | 17 | 16.86275 | 79 | 33 | 13.72549 | 14 | 23.13725 | 0.015 | 0
|  | 2040 | 68 | 30 | 8 | 21 | 13.59056 | 11.7606 | 98.48388 | 4.62388 | 2.09564 | 1.80434 | 2.3521 | 49.38287 | 51.7372 | 101.28428 | 484.28852 | 0.43325 | 333.48862 | 24.23145 | 0.16446 | 31.9119 | 16.84496 | 208.74067 | 55.04394 | 3.55055 | 18.81286 | 19.40154 | 1355.40452 | 61.4781 | 25.01483 | 31.86982 | 1354.34994 | 54594.7594 | 70.79934 | 45.77638 | 79.97407 | 119.55851 | 29.08931 | 30.83368 | 31.22432 |  | 1584.25 | 12 | 16.47059 | 79 | 33 | 15.29412 | 15 | 21.17647 | 0.82 | 1.76563
|  | 2041 | 69 | 1 | 1 | 1 | 14.04274 | 11.75566 | 98.48692 | 5.89289 | 2.08652 | 1.96339 | 2.23986 | 49.4393 | 51.67916 | 101.84372 | 477.1283 | 0.46714 | 332.55385 | 24.22075 | 0.35638 | 31.99107 | 17.79119 | 160.18705 | 54.9603 | 2.606 | 18.79244 | 19.41307 | 999.17635 | 61.59995 | 24.90595 | 31.81629 | 998.31487 | 54594.75969 | 70.70958 | 45.75792 | 80.01711 | 119.47918 | 29.21008 | 30.85858 | 31.15826 |  | 1203 | 15 | 16.47059 | 79 | 33 | 17.2549 | 17 | 21.56863 | 0.78 | 1.53125
|  | 2042 | 69 | 2 | 2 | 1 | 14.1318 | 11.76653 | 98.47735 | 9.72734 | 2.0735 | 2.25887 | 2.11497 | 49.43352 | 51.5485 | 101.7691 | 470.8175 | 0.43219 | 332.56893 | 24.21169 | 0.38702 | 32.05995 | 37.71061 | 122.9183 | 54.89116 | 1.83635 | 18.81205 | 19.38475 | 708.50121 | 61.53964 | 24.75058 | 31.87536 | 726.3511 | 54594.75997 | 70.61668 | 45.81739 | 80.02686 | 119.96111 | 29.25108 | 30.78044 | 31.15037 |  | 856.25 | 12 | 16.47059 | 79 | 33 | 20.39216 | 21 | 24.31373 | 0.855 | 1.375
|  | 2043 | 69 | 3 | 3 | 1 | 16.36074 | 11.78829 | 98.47631 | 11.06991 | 2.10644 | 2.18832 | 1.96335 | 49.53908 | 51.36236 | 102.83584 | 465.74915 | 0.50122 | 332.17446 | 24.22477 | 0.28164 | 32.03415 | 38.78654 | 125.72993 | 54.67402 | 2.19058 | 18.83072 | 19.3747 | 831.95586 | 61.44511 | 25.14379 | 31.82463 | 837.00981 | 54594.76023 | 70.52297 | 45.73201 | 79.94539 | 119.82721 | 29.12998 | 30.81776 | 31.05025 |  | 742 | 9.5 | 20.39216 | 79 | 33 | 56.07843 | 57 | 29.80392 | 0.525 | 1.0625
|  | 2044 | 69 | 4 | 4 | 1 | 14.75399 | 11.74873 | 98.47606 | 11.00009 | 2.08362 | 2.35007 | 1.85691 | 49.49592 | 51.36195 | 101.92921 | 461.93873 | 0.75515 | 333.40741 | 24.32662 | 0.31862 | 32.07075 | 33.79695 | 127.54394 | 54.61717 | 1.98007 | 18.81094 | 19.35106 | 760.24342 | 61.12833 | 24.8714 | 31.87292 | 761.24343 | 54594.76061 | 70.40771 | 45.74157 | 80.06456 | 119.83712 | 29.15182 | 30.84863 | 31.16814 |  | 821.75 | 18.5 | 17.2549 | 79 | 33 | 30.19608 | 30 | 26.27451 | 0.055 | 1.92188
|  | 2045 | 69 | 5 | 5 | 1 | 15.53202 | 11.78236 | 98.47643 | 11.72124 | 2.1063 | 2.76625 | 1.83184 | 49.50316 | 51.33501 | 102.79044 | 458.14774 | 0.76981 | 333.3767 | 24.27881 | 0.28066 | 32.075 | 38.87041 | 124.69718 | 54.35716 | 2.12329 | 18.94731 | 19.44807 | 806.44972 | 60.94149 | 25.14216 | 31.81505 | 817.33524 | 54594.76109 | 70.47734 | 45.813 | 80.05415 | 119.97885 | 29.17823 | 30.97751 | 31.14461 |  | 754.5 | 14 | 19.60784 | 79 | 33 | 43.92157 | 44 | 28.62745 | 0.835 | 1.53125
|  | 2046 | 69 | 6 | 6 | 1 | 14.76904 | 11.77445 | 98.48313 | 11.58855 | 2.08768 | 2.75721 | 1.65729 | 49.48897 | 51.23371 | 102.15751 | 454.59126 | 0.82268 | 334.01393 | 24.20472 | 0.28758 | 32.08228 | 31.74954 | 127.97042 | 53.91885 | 2.04303 | 18.83377 | 19.3968 | 782.89092 | 60.6557 | 24.91985 | 31.85854 | 790.7876 | 54594.76157 | 70.40041 | 45.80968 | 79.97911 | 119.67014 | 29.16965 | 30.93472 | 31.12861 |  | 817.75 | 16 | 17.64706 | 79 | 33 | 33.72549 | 34 | 27.05882 | 0.055 | 0.23438
|  | 2047 | 69 | 7 | 7 | 1 | 14.53617 | 11.76258 | 98.48176 | 11.79963 | 2.08617 | 2.6493 | 1.77887 | 49.489 | 51.12007 | 102.56764 | 451.37273 | 0.77828 | 331.45345 | 24.09971 | 0.2282 | 32.13874 | 41.62367 | 126.47535 | 53.34777 | 2.07636 | 18.87817 | 19.39208 | 796.23505 | 60.47439 | 24.90188 | 31.91859 | 788.88698 | 54594.76207 | 70.53662 | 45.80737 | 79.96149 | 120.07306 | 29.14499 | 30.87097 | 31.02142 |  | 768.75 | 15 | 19.21569 | 79 | 33 | 37.2549 | 38 | 28.23529 | 0.895 | 1.84375
|  | 2048 | 69 | 8 | 1 | 12 | 15.00195 | 11.77544 | 98.47714 | 11.63475 | 2.08474 | 2.66161 | 1.70011 | 49.41978 | 51.11989 | 102.45655 | 448.1337 | 0.85816 | 332.95712 | 24.14464 | 0.20118 | 32.04663 | 34.58034 | 130.61873 | 52.78947 | 2.09097 | 18.86816 | 19.38021 | 802.39068 | 60.22245 | 24.8847 | 31.82054 | 801.40723 | 54594.76257 | 70.42337 | 45.74826 | 80.00457 | 120.17843 | 29.1798 | 31.06078 | 31.11696 |  | 817.75 | 14.5 | 18.03922 | 79 | 33 | 37.2549 | 36 | 27.05882 | 0.055 | 0.39063
|  | 2049 | 69 | 9 | 2 | 12 | 16.71479 | 11.75763 | 98.45936 | 9.5097 | 2.113 | 2.76304 | 1.61784 | 49.39315 | 51.2199 | 104.27336 | 445.49971 | 0.95426 | 330.87054 | 24.18833 | 0.09619 | 32.17042 | 84.43972 | 137.42313 | 52.27052 | 2.78467 | 18.8193 | 19.39708 | 1054.30057 | 60.06622 | 25.22205 | 31.86635 | 1029.68651 | 54594.7631 | 70.40099 | 45.801 | 80.05346 | 120.15301 | 29.14159 | 31.02829 | 31.07583 |  | 845.25 | -2 | 24.31373 | 79 | 33 | 73.72549 | 78 | 33.72549 | 0.485 | 0
|  | 2050 | 69 | 10 | 3 | 12 | 15.61688 | 11.75862 | 98.48127 | 8.61826 | 2.11162 | 2.92048 | 1.82107 | 49.30068 | 51.18816 | 105.27495 | 447.27715 | 1.89212 | 329.67607 | 24.1005 | 0.00883 | 31.96376 | 90.92687 | 180.19098 | 51.74165 | 4.08068 | 18.90629 | 19.39748 | 1545.99047 | 60.02653 | 25.20562 | 31.89826 | 1558.13491 | 54594.76388 | 70.35598 | 45.75096 | 80.00272 | 120.26451 | 29.08395 | 30.97167 | 31.06219 |  | 1217 | -5.5 | 29.01961 | 79 | 33 | 87.05882 | 86 | 38.03922 | 0.015 | 0.23438
|  | 2051 | 69 | 11 | 4 | 12 | 14.24099 | 11.75862 | 98.47915 | 10.22959 | 2.10329 | 3.1068 | 2.11487 | 49.2692 | 51.38407 | 104.41123 | 452.80506 | 3.27554 | 330.89947 | 23.99663 | 0.00698 | 32.19244 | 56.53946 | 285.09025 | 51.11569 | 5.78517 | 18.92805 | 19.42249 | 2200.42929 | 59.9176 | 25.10616 | 31.95854 | 2204.25288 | 54594.7654 | 70.30137 | 45.72116 | 79.94505 | 120.45415 | 29.04664 | 31.10266 | 31.02611 |  | 1845.25 | 9.5 | 29.41176 | 79 | 33 | 79.21569 | 78 | 38.43137 | 0.76 | 0.85938
|  | 2052 | 69 | 12 | 5 | 12 | 14.29972 | 11.75664 | 98.47964 | 9.18663 | 2.10682 | 3.26014 | 2.36195 | 49.23555 | 51.62614 | 105.06442 | 457.92272 | 4.08582 | 329.30744 | 24.08104 | 0.24367 | 32.21667 | 61.46484 | 313.62718 | 51.15247 | 6.84893 | 18.88906 | 19.44462 | 2600.6664 | 59.64646 | 25.14837 | 31.93773 | 2604.46678 | 54594.76772 | 70.36395 | 45.78171 | 80.10324 | 120.26742 | 29.1627 | 31.13977 | 31.0372 |  | 2367 | 24 | 27.05882 | 79 | 33 | 59.21569 | 59 | 36.07843 | 0.445 | 1.92188
|  | 2053 | 69 | 13 | 6 | 12 | 14.57384 | 11.77939 | 98.48295 | 14.93437 | 2.10388 | 3.10942 | 2.62938 | 49.16673 | 51.78777 | 104.70849 | 463.68182 | 4.54345 | 329.76065 | 23.98588 | 0.23578 | 32.09716 | 65.52777 | 324.46386 | 51.82986 | 7.92812 | 18.96224 | 19.42321 | 3014.66457 | 59.78876 | 25.11324 | 31.9404 | 3019.45169 | 54594.77028 | 70.21004 | 45.75264 | 80.07258 | 120.21428 | 29.09917 | 31.18016 | 31.07806 |  | 2821 | 27 | 27.45098 | 79 | 33 | 58.82353 | 58 | 36.47059 | 0.915 | 0.15625
|  | 2054 | 69 | 14 | 7 | 12 | 14.3243 | 11.80115 | 98.48085 | 14.60055 | 2.09801 | 3.11149 | 2.73714 | 49.15418 | 51.89132 | 104.93345 | 471.03979 | 5.14638 | 330.33712 | 23.8096 | 0.1148 | 32.12238 | 64.74074 | 332.07083 | 52.54665 | 9.05322 | 18.90921 | 19.40225 | 3452.11888 | 59.80322 | 25.04313 | 31.89088 | 3456.72703 | 54594.77323 | 70.40939 | 45.70405 | 79.96757 | 120.23398 | 29.07093 | 31.16815 | 31.04637 |  | 3207.75 | 28 | 30.58824 | 79 | 33 | 65.09804 | 67 | 38.82353 | 0.605 | 1.45313
|  | 2055 | 69 | 15 | 8 | 12 | 14.50882 | 11.79423 | 98.48183 | 12.70845 | 2.0949 | 3.29857 | 2.99799 | 49.06391 | 52.18387 | 105.34994 | 480.87373 | 5.94265 | 328.44915 | 24.05674 | 0.06159 | 32.03432 | 70.96442 | 337.29154 | 53.20854 | 10.14502 | 18.91671 | 19.39408 | 3874.18474 | 59.88843 | 25.00598 | 31.91678 | 3878.12051 | 54594.77658 | 70.69834 | 45.77146 | 80.1227 | 119.72955 | 28.97315 | 31.13886 | 31.17749 |  | 3636.5 | 28.5 | 31.76471 | 79 | 33 | 65.88235 | 67 | 39.60784 | 0.135 | 1.6875
|  | 2056 | 69 | 16 | 1 | 2 | 14.15169 | 11.79719 | 98.47836 | 13.2442 | 2.09133 | 3.19066 | 3.33594 | 49.11896 | 52.47203 | 105.38005 | 491.64162 | 6.75719 | 327.82333 | 23.94672 | 0.00752 | 31.96518 | 58.14781 | 343.0328 | 53.6629 | 11.1398 | 18.98418 | 20.17619 | 4261.33278 | 60.32792 | 24.96338 | 31.92758 | 4264.17846 | 54594.78045 | 70.12732 | 45.85158 | 79.843 | 120.29296 | 28.97612 | 31.19538 | 31.10312 |  | 4053.75 | 28.5 | 32.94118 | 79 | 33 | 68.62745 | 70 | 40 | 0.25 | 1.375
|  | 2057 | 69 | 17 | 2 | 2 | 14.63257 | 11.78038 | 98.48329 | 8.90601 | 2.09133 | 2.8221 | 3.53949 | 49.14089 | 52.68038 | 104.20023 | 500.44637 | 6.92934 | 330.81901 | 23.91141 | 0.22072 | 31.84931 | 43.53877 | 343.99545 | 53.91243 | 11.27571 | 18.95151 | 19.428 | 4313.30802 | 60.70212 | 24.96347 | 31.87347 | 4317.66934 | 54594.78478 | 70.71739 | 45.76497 | 79.99205 | 119.60976 | 28.81427 | 31.11205 | 31.01264 |  | 4314.75 | 35.5 | 27.05882 | 79 | 33 | 44.31373 | 44 | 36.07843 | 0.895 | 0.28125
|  | 2058 | 69 | 18 | 3 | 2 | 14.9215 | 11.77544 | 98.48086 | 7.52668 | 2.09196 | 2.64696 | 3.58715 | 49.12059 | 52.71871 | 104.35425 | 506.39465 | 5.45689 | 330.06627 | 23.76132 | 0.28828 | 31.87804 | 42.48847 | 342.85247 | 54.21699 | 11.27302 | 19.02625 | 19.48575 | 4310.98155 | 61.16204 | 24.97098 | 31.79895 | 4313.53428 | 54594.78864 | 70.75551 | 45.76158 | 79.79039 | 120.22043 | 28.86821 | 31.07966 | 31.03413 |  | 4319.5 | 36 | 27.05882 | 79 | 33 | 42.35294 | 43 | 36.07843 | 0.855 | 0.125
|  | 2059 | 69 | 19 | 4 | 2 | 14.26776 | 11.7606 | 98.48176 | 6.78855 | 2.09196 | 2.56635 | 3.80828 | 49.05226 | 52.71785 | 104.2156 | 511.20823 | 4.70424 | 330.45545 | 23.71315 | 0.27269 | 31.9479 | 41.86901 | 341.37083 | 54.48353 | 11.27343 | 19.08981 | 19.54308 | 4311.15538 | 61.40249 | 24.97089 | 31.83833 | 4314.07194 | 54594.79171 | 70.66244 | 45.72481 | 80.10994 | 120.0932 | 28.77865 | 31.03707 | 31.04965 |  | 4314.75 | 36 | 27.45098 | 79 | 33 | 43.92157 | 44 | 36.47059 | 0.82 | 0.04688
|  | 2060 | 69 | 20 | 5 | 2 | 14.58777 | 11.77346 | 98.48155 | 6.39248 | 2.09069 | 2.53611 | 3.64916 | 49.13063 | 52.77979 | 104.09469 | 515.68039 | 4.52253 | 330.11184 | 23.83649 | 0.24214 | 31.88622 | 42.22281 | 341.08456 | 54.62109 | 11.27075 | 19.00941 | 19.58843 | 4312.74372 | 61.68416 | 24.95575 | 31.88149 | 4314.76656 | 54594.79451 | 70.60641 | 45.70035 | 80.09358 | 119.59259 | 28.88539 | 30.9868 | 31.12636 |  | 4314.75 | 36 | 27.45098 | 79 | 33 | 43.92157 | 44 | 36.07843 | 0.155 | 0.51563
|  | 2061 | 69 | 21 | 6 | 2 | 14.69901 | 11.76159 | 98.48134 | 6.02809 | 2.09314 | 2.54145 | 3.73884 | 48.99919 | 52.77258 | 104.3713 | 519.99575 | 4.5147 | 330.08334 | 23.70365 | 0.23145 | 31.89611 | 41.51016 | 341.31762 | 54.8246 | 11.25927 | 19.03869 | 19.56505 | 4303.30748 | 61.9325 | 24.98499 | 31.80409 | 4306.47584 | 54594.79728 | 70.85474 | 45.71644 | 79.83341 | 120.14497 | 28.83018 | 30.90818 | 31.0833 |  | 4314.75 | 36 | 27.45098 | 79 | 33 | 43.92157 | 44 | 36.07843 | 0.64 | 0.67188
|  | 2062 | 69 | 22 | 7 | 2 | 14.25048 | 11.78236 | 98.48095 | 5.69268 | 2.09463 | 2.62144 | 3.7331 | 49.02249 | 52.78379 | 104.86078 | 523.72959 | 4.44254 | 328.05853 | 23.63794 | 0.22014 | 31.83268 | 43.59378 | 341.00941 | 54.8585 | 11.24977 | 18.97891 | 19.53071 | 4296.61526 | 62.00179 | 25.00279 | 31.79723 | 4299.3208 | 54594.80004 | 70.69298 | 45.6957 | 79.45475 | 120.70638 | 28.76447 | 30.82266 | 31.09087 |  | 4304.5 | 36 | 27.45098 | 79 | 33 | 43.52941 | 44 | 36.47059 | 0.8 | 0.04688
|  | 2063 | 69 | 23 | 1 | 21 | 14.44444 | 11.79818 | 98.47822 | 5.85756 | 2.09967 | 2.52559 | 3.77951 | 49.03994 | 52.81945 | 103.81179 | 527.51113 | 4.46273 | 332.04925 | 23.7401 | 0.23136 | 31.79545 | 34.72922 | 341.0162 | 55.00013 | 11.29531 | 18.98961 | 20.73331 | 4303.65009 | 62.16838 | 25.06298 | 31.88872 | 4305.39981 | 54594.80275 | 70.72217 | 45.659 | 80.12912 | 120.12666 | 28.7482 | 30.83797 | 31.05835 |  | 4314.75 | 35.5 | 27.45098 | 79 | 32 | 45.09804 | 45 | 36.47059 | 0.175 | 0.67188
|  | 2064 | 69 | 24 | 2 | 21 | 14.17198 | 11.75862 | 98.48124 | 5.7353 | 2.08953 | 2.49872 | 3.83831 | 49.06938 | 52.82593 | 102.31751 | 529.12822 | 4.0915 | 332.47683 | 23.78053 | 0.47513 | 31.79459 | 17.86038 | 340.23955 | 55.19822 | 10.41072 | 19.01759 | 19.50428 | 3985.85653 | 62.2722 | 24.94195 | 31.8206 | 3984.46589 | 54594.80549 | 70.4062 | 45.75449 | 80.39282 | 119.26778 | 28.78948 | 30.86895 | 31.07313 |  | 4208.5 | 35.5 | 21.56863 | 79 | 32 | 21.56863 | 21 | 30.98039 | 0.935 | 1.96875
|  | 2065 | 69 | 25 | 3 | 21 | 14.56927 | 11.74873 | 98.48082 | 5.18757 | 2.08787 | 2.39425 | 3.63569 | 49.1432 | 52.76612 | 102.31577 | 525.6695 | 2.44724 | 332.37964 | 23.72611 | 0.57113 | 31.88209 | 14.2656 | 331.4634 | 55.21181 | 9.27995 | 19.00489 | 19.46791 | 3555.76391 | 62.24112 | 24.92208 | 31.84915 | 3555.96567 | 54594.80758 | 71.18603 | 45.70116 | 79.96166 | 120.40158 | 28.69735 | 30.71143 | 30.98662 |  | 3807 | 31.5 | 19.60784 | 79 | 32 | 16.47059 | 16 | 28.62745 | 0.7 | 1.96875
|  | 2066 | 69 | 26 | 4 | 21 | 16.74226 | 11.7695 | 98.48222 | 8.4127 | 2.08538 | 2.15954 | 3.50404 | 49.11132 | 52.61536 | 100.84733 | 518.53031 | 1.27479 | 333.1744 | 23.75871 | 0.50789 | 31.77672 | 11.54077 | 325.49405 | 55.24417 | 8.07508 | 19.01795 | 19.5303 | 3097.78514 | 62.36111 | 24.89241 | 31.87736 | 3099.04773 | 54594.80869 | 71.31739 | 45.72551 | 80.0298 | 119.97772 | 28.82758 | 30.61746 | 31.03481 |  | 3362.5 | 30 | 18.03922 | 79 | 32 | 13.33333 | 13 | 26.66667 | 0.565 | 0
|  | 2067 | 69 | 27 | 5 | 21 | 21.00195 | 11.76258 | 98.47873 | 11.35519 | 2.09548 | 2.07918 | 3.17107 | 49.21795 | 52.2914 | 101.06456 | 509.77212 | 0.47206 | 334.15807 | 23.60088 | 0.1748 | 31.86863 | 12.39428 | 315.34833 | 55.24803 | 6.90588 | 19.06607 | 19.55451 | 2636.48483 | 62.36553 | 25.01296 | 31.83537 | 2636.52167 | 54594.80925 | 70.80501 | 45.74245 | 79.91043 | 119.89813 | 28.95301 | 30.73039 | 31.06552 |  | 2904.5 | 27.5 | 16.86275 | 79 | 33 | 12.94118 | 13 | 25.4902 | 0 | 0
|  | 2068 | 69 | 28 | 6 | 21 | 21.00605 | 11.75664 | 98.47929 | 4.25586 | 2.1057 | 1.93684 | 2.81893 | 49.26385 | 52.14088 | 100.54856 | 500.46849 | 0.06899 | 334.74322 | 23.73253 | 0.017 | 31.86327 | 11.53316 | 303.42055 | 55.18135 | 5.76419 | 19.01609 | 19.54826 | 2189.93373 | 62.33881 | 25.13497 | 31.80375 | 2189.57774 | 54594.80939 | 70.97683 | 45.67975 | 79.80422 | 119.94214 | 29.00384 | 30.7366 | 31.03601 |  | 2452.25 | 24 | 16.07843 | 79 | 33 | 12.15686 | 12 | 24.31373 | 0 | 0
|  | 2069 | 69 | 29 | 7 | 21 | 21.00536 | 11.78335 | 98.4769 | 1.40639 | 2.08962 | 1.937 | 2.56751 | 49.28914 | 51.85665 | 100.55005 | 492.15297 | 0.04999 | 333.44647 | 23.5878 | 0.05873 | 31.84598 | 14.5987 | 268.25861 | 55.05459 | 4.63702 | 18.90099 | 19.45902 | 1775.26231 | 61.99403 | 24.94297 | 31.84751 | 1773.4685 | 54594.8094 | 70.67549 | 45.7154 | 80.00252 | 119.6722 | 29.06599 | 30.69696 | 31.09446 |  | 2017.75 | 17 | 16.86275 | 79 | 33 | 12.94118 | 13 | 21.56863 | 0.015 | 0
|  | 2070 | 69 | 30 | 8 | 21 | 13.61371 | 11.78928 | 98.47835 | 4.03574 | 2.08478 | 2.15713 | 2.3402 | 49.30253 | 51.73722 | 101.20433 | 484.05219 | 0.35302 | 335.1556 | 23.7237 | 0.12208 | 31.97062 | 14.55657 | 212.35335 | 55.0071 | 3.59605 | 18.87353 | 19.50529 | 1379.92377 | 61.80913 | 24.88523 | 31.83968 | 1380.01616 | 54594.80954 | 70.42149 | 45.70677 | 79.92104 | 119.45737 | 29.07919 | 30.71415 | 31.09469 |  | 1609.25 | 12.5 | 16.47059 | 79 | 33 | 14.90196 | 15 | 21.56863 | 0.835 | 1.76563
|  | 2071 | 70 | 1 | 1 | 1 | 13.9756 | 11.78335 | 98.47884 | 5.4236 | 2.07817 | 1.89588 | 2.19245 | 49.38581 | 51.62476 | 101.72327 | 476.64916 | 0.37676 | 335.13096 | 23.83137 | 0.34029 | 31.94666 | 18.93734 | 161.78569 | 54.9632 | 2.64024 | 18.92538 | 19.47406 | 1016.37421 | 61.70308 | 24.80628 | 31.86665 | 1018.03631 | 54594.80977 | 70.74436 | 45.78664 | 79.95555 | 119.83428 | 29.09613 | 30.69462 | 31.0178 |  | 1225 | 15.5 | 16.86275 | 79 | 33 | 16.86275 | 18 | 21.56863 | 0.78 | 1.53125
|  | 2072 | 70 | 2 | 2 | 1 | 14.15421 | 11.80511 | 98.4763 | 9.53883 | 2.07383 | 2.08035 | 2.09386 | 49.43509 | 51.52894 | 101.50702 | 470.45054 | 0.37303 | 333.17613 | 23.7551 | 0.40503 | 32.04274 | 37.52951 | 123.52175 | 54.80918 | 1.84654 | 19.04195 | 19.55602 | 712.31841 | 61.60724 | 24.75454 | 31.9219 | 708.85983 | 54594.81 | 70.55246 | 45.75137 | 79.94395 | 120.33933 | 29.19907 | 30.66363 | 31.046 |  | 878 | 12 | 16.47059 | 79 | 33 | 20 | 20 | 23.52941 | 0.855 | 1.375
|  | 2073 | 70 | 3 | 3 | 1 | 16.41194 | 11.79621 | 98.47499 | 10.98331 | 2.10803 | 2.66077 | 1.90074 | 49.49269 | 51.42984 | 102.78409 | 465.19477 | 0.44751 | 333.93516 | 23.8131 | 0.28943 | 32.04727 | 37.62382 | 127.65796 | 54.66704 | 2.17571 | 18.98564 | 19.53053 | 825.68561 | 61.45021 | 25.16276 | 31.93414 | 837.93882 | 54594.81023 | 70.52969 | 45.69949 | 79.9729 | 120.20169 | 29.21454 | 30.84193 | 31.10939 |  | 723.25 | 9 | 20.39216 | 79 | 33 | 55.29412 | 56 | 29.80392 | 0.625 | 1.14063
|  | 2074 | 70 | 4 | 4 | 1 | 14.95666 | 11.79917 | 98.48445 | 11.14378 | 2.08065 | 2.46074 | 1.85195 | 49.42714 | 51.38362 | 101.75609 | 461.299 | 0.71394 | 333.40557 | 23.7326 | 0.31882 | 32.11255 | 33.31605 | 127.69132 | 54.41339 | 1.98193 | 18.98761 | 19.46029 | 762.04338 | 60.98506 | 24.83592 | 31.87635 | 762.1696 | 54594.81058 | 70.49092 | 45.65973 | 79.97909 | 120.34653 | 29.12846 | 30.85095 | 31.02577 |  | 821.75 | 18.5 | 17.2549 | 79 | 33 | 30.19608 | 29 | 26.66667 | 0.055 | 1.92188
|  | 2075 | 70 | 5 | 5 | 1 | 15.37924 | 11.8061 | 98.48064 | 11.77501 | 2.10452 | 2.42536 | 1.80572 | 49.51368 | 51.3194 | 102.70026 | 457.58693 | 0.66519 | 331.60191 | 23.89859 | 0.28586 | 32.08081 | 42.17056 | 127.30708 | 54.32281 | 2.1107 | 19.06467 | 19.52591 | 802.35227 | 60.7825 | 25.1208 | 31.86234 | 790.07097 | 54594.81101 | 70.56707 | 45.6722 | 79.95925 | 120.34903 | 29.16483 | 30.90794 | 31.09851 |  | 754.5 | 13.5 | 19.60784 | 79 | 33 | 41.96078 | 46 | 28.62745 | 0.835 | 1.53125
|  | 2076 | 70 | 6 | 6 | 1 | 14.72189 | 11.81104 | 98.48554 | 11.66322 | 2.083 | 2.63583 | 1.80835 | 49.45588 | 51.30027 | 102.17372 | 454.06839 | 0.74632 | 332.35714 | 23.91551 | 0.29109 | 32.05501 | 32.20474 | 130.62543 | 53.88788 | 2.04364 | 18.99369 | 19.52415 | 784.88422 | 60.59924 | 24.86397 | 31.90209 | 790.87923 | 54594.81144 | 70.49147 | 45.6802 | 79.92329 | 119.83241 | 29.19658 | 30.89051 | 31.07895 |  | 814 | 16 | 18.03922 | 79 | 33 | 34.11765 | 33 | 27.05882 | 0.055 | 0.23438
|  | 2077 | 70 | 7 | 7 | 1 | 14.53191 | 11.83379 | 98.47707 | 12.0093 | 2.10156 | 2.9031 | 1.75089 | 49.44377 | 51.21762 | 102.33791 | 450.85489 | 0.70125 | 332.75128 | 23.92904 | 0.23158 | 32.12506 | 42.94918 | 128.29193 | 53.35275 | 2.0743 | 19.04304 | 19.51962 | 789.62155 | 60.49051 | 25.08555 | 31.86733 | 809.85633 | 54594.81189 | 70.47233 | 45.69332 | 79.92562 | 120.08596 | 29.17045 | 31.0412 | 31.07028 |  | 767.75 | 15.5 | 18.43137 | 79 | 33 | 36.86275 | 37 | 28.23529 | 0.895 | 1.84375
|  | 2078 | 70 | 8 | 1 | 12 | 15.01058 | 11.80115 | 98.47735 | 11.77939 | 2.09391 | 2.9005 | 1.70929 | 49.4608 | 51.17009 | 102.18872 | 447.67975 | 0.75609 | 334.22524 | 23.88009 | 0.20052 | 32.14145 | 31.40371 | 128.60777 | 52.87867 | 2.09542 | 18.97718 | 19.53267 | 800.57498 | 60.25223 | 24.99424 | 31.80292 | 810.48561 | 54594.81232 | 70.25774 | 45.67543 | 79.96208 | 120.13968 | 29.07892 | 31.04103 | 31.16531 |  | 811.5 | 15 | 18.43137 | 79 | 33 | 37.64706 | 38 | 27.45098 | 0.055 | 0.3125
|  | 2079 | 70 | 9 | 2 | 12 | 16.50149 | 11.80708 | 98.47997 | 9.98922 | 2.12071 | 3.10794 | 1.7753 | 49.34405 | 51.07361 | 103.92681 | 444.88956 | 0.81475 | 331.19341 | 24.00051 | 0.10118 | 32.08493 | 85.36293 | 136.28887 | 52.29916 | 2.69438 | 18.91844 | 19.54593 | 1016.40507 | 60.17027 | 25.31413 | 31.79226 | 1030.86481 | 54594.8128 | 70.362 | 45.61081 | 79.96898 | 120.1539 | 29.10473 | 31.02716 | 31.08181 |  | 821 | -2 | 23.92157 | 79 | 33 | 62.35294 | 73 | 33.33333 | 0.8 | 0
|  | 2080 | 70 | 10 | 3 | 12 | 15.81738 | 11.80807 | 98.47941 | 8.6502 | 2.1208 | 2.96436 | 1.8245 | 49.39507 | 51.14494 | 104.97158 | 446.56892 | 1.72834 | 330.40936 | 23.95834 | 0.0135 | 32.22444 | 91.98257 | 171.74842 | 51.78314 | 3.92141 | 19.10343 | 19.53107 | 1479.21878 | 59.90899 | 25.31516 | 31.87268 | 1486.25216 | 54594.81345 | 70.44248 | 45.68064 | 80.06575 | 120.0689 | 29.0784 | 31.10545 | 31.09988 |  | 1180.25 | -6.5 | 29.01961 | 79 | 33 | 87.05882 | 86 | 37.64706 | 0.015 | 0.23438
|  | 2081 | 70 | 11 | 4 | 12 | 14.23717 | 11.79225 | 98.4805 | 10.4176 | 2.11069 | 3.19647 | 2.04443 | 49.2886 | 51.33304 | 104.24512 | 452.02122 | 3.07598 | 330.34295 | 24.00948 | -0.00576 | 32.12083 | 61.65958 | 273.68189 | 51.10118 | 5.71626 | 19.04778 | 19.5766 | 2166.59409 | 59.87231 | 25.1945 | 31.78059 | 2169.58853 | 54594.81483 | 70.37418 | 45.70313 | 79.92176 | 119.96845 | 28.97072 | 31.09392 | 31.08003 |  | 1782.75 | 8 | 29.41176 | 79 | 33 | 82.35294 | 80 | 38.03922 | 0.155 | 0.78125
|  | 2082 | 70 | 12 | 5 | 12 | 14.69818 | 11.80807 | 98.48442 | 8.88244 | 2.10876 | 3.20169 | 2.27247 | 49.20332 | 51.55426 | 104.57033 | 457.5297 | 4.05463 | 331.09094 | 24.09323 | 0.23173 | 32.16667 | 67.93988 | 311.92289 | 51.10465 | 6.7644 | 19.04819 | 19.60113 | 2566.20959 | 59.76828 | 25.17145 | 31.80106 | 2569.97431 | 54594.8171 | 70.27072 | 45.66848 | 80.01852 | 119.8034 | 29.10781 | 31.12844 | 31.097 |  | 2344.5 | 24 | 26.27451 | 79 | 33 | 58.43137 | 57 | 36.07843 | 0.625 | 1.92188
|  | 2083 | 70 | 13 | 6 | 12 | 14.34173 | 11.79225 | 98.47809 | 14.6161 | 2.09982 | 3.15445 | 2.64108 | 49.22488 | 51.75284 | 104.67887 | 463.10464 | 4.42529 | 328.87071 | 24.12132 | 0.2354 | 32.11682 | 64.65209 | 323.14081 | 51.79189 | 7.85406 | 19.13577 | 19.57005 | 2992.28474 | 60.06633 | 25.06472 | 31.79422 | 2996.43328 | 54594.81963 | 70.25212 | 45.68647 | 79.73543 | 120.70756 | 29.09655 | 31.26791 | 31.14466 |  | 2767 | 26.5 | 28.23529 | 79 | 33 | 61.56863 | 62 | 37.2549 | 0.895 | 0.23438
|  | 2084 | 70 | 14 | 7 | 12 | 14.82713 | 11.8239 | 98.44213 | 14.60579 | 2.08333 | 3.17175 | 2.7946 | 49.19989 | 51.99448 | 104.8101 | 470.5115 | 5.05776 | 328.44967 | 24.10128 | 0.1211 | 32.08145 | 64.88857 | 330.43231 | 52.59008 | 8.89114 | 19.09386 | 19.65453 | 3414.19756 | 60.08272 | 24.86797 | 31.78501 | 3418.15916 | 54594.82251 | 70.84617 | 45.71314 | 79.62579 | 120.77529 | 29.08335 | 31.3115 | 31.19916 |  | 3182.75 | 28 | 30.58824 | 79 | 33 | 65.88235 | 66 | 38.82353 | 0.74 | 1.53125
|  | 2085 | 70 | 15 | 8 | 12 | 14.15985 | 11.80906 | 98.48061 | 12.68097 | 2.09204 | 3.22958 | 3.05093 | 49.12359 | 52.08076 | 105.33959 | 480.11111 | 5.79901 | 327.37423 | 24.11227 | 0.05774 | 32.00378 | 70.18747 | 337.06529 | 53.14762 | 10.04737 | 19.04335 | 19.58953 | 3842.13628 | 60.01665 | 24.97186 | 31.7773 | 3846.64375 | 54594.82578 | 70.49819 | 45.57793 | 80.0943 | 119.9239 | 28.97195 | 31.26151 | 31.14719 |  | 3601.5 | 28.5 | 32.15686 | 79 | 33 | 67.05882 | 68 | 39.60784 | 0.8 | 1.29688
|  | 2086 | 70 | 16 | 1 | 2 | 14.56086 | 11.80511 | 98.49243 | 13.31906 | 2.09132 | 3.27937 | 3.27256 | 49.08117 | 52.29336 | 105.40873 | 490.89134 | 6.68877 | 327.97366 | 24.1345 | -0.0047 | 31.92468 | 65.75148 | 340.90017 | 53.54167 | 11.08095 | 19.11186 | 19.54965 | 4238.83014 | 60.22327 | 24.96333 | 31.80571 | 4242.98538 | 54594.82957 | 70.48389 | 45.64412 | 80.00229 | 120.25869 | 28.91199 | 31.22664 | 31.08096 |  | 4027.25 | 28.5 | 32.94118 | 79 | 33 | 69.41176 | 69 | 40.39216 | 0.835 | 0.90625
|  | 2087 | 70 | 17 | 2 | 2 | 14.63761 | 11.81796 | 98.47992 | 9.21658 | 2.09622 | 2.8648 | 3.58685 | 49.05044 | 52.63728 | 103.95852 | 500.30895 | 6.89059 | 330.67034 | 24.18524 | 0.18607 | 31.97402 | 43.99202 | 343.42602 | 53.93325 | 11.30562 | 19.0526 | 19.64088 | 4314.66838 | 60.69974 | 25.02179 | 31.80253 | 4317.52303 | 54594.83384 | 70.61761 | 45.59894 | 80.14687 | 120.29651 | 28.8659 | 31.13753 | 30.99167 |  | 4319.5 | 35 | 27.84314 | 79 | 33 | 45.88235 | 46 | 36.47059 | 0.895 | 0.125
|  | 2088 | 70 | 18 | 3 | 2 | 14.75996 | 11.79917 | 98.47926 | 7.60808 | 2.0948 | 2.75018 | 3.71176 | 49.09003 | 52.8102 | 104.16869 | 506.37698 | 5.39911 | 329.73241 | 24.24523 | 0.29063 | 31.98852 | 43.56935 | 341.90997 | 54.21671 | 11.28004 | 19.22039 | 19.80021 | 4307.81934 | 61.16871 | 25.00487 | 31.84179 | 4309.57536 | 54594.83769 | 70.62644 | 45.64988 | 80.11167 | 119.93808 | 28.81366 | 31.13906 | 31.07312 |  | 4319.5 | 36 | 27.05882 | 79 | 33 | 43.52941 | 43 | 36.07843 | 0.875 | 0.125
|  | 2089 | 70 | 19 | 4 | 2 | 14.21474 | 11.81104 | 98.47791 | 6.92795 | 2.08667 | 2.65243 | 3.69404 | 49.06188 | 52.79519 | 104.08491 | 511.30615 | 4.65357 | 329.76271 | 24.10326 | 0.26734 | 31.90161 | 42.35634 | 341.49717 | 54.50212 | 11.26026 | 19.20803 | 19.6447 | 4317.02004 | 61.44573 | 24.90781 | 31.84036 | 4319.96273 | 54594.84071 | 70.61868 | 45.72545 | 80.11391 | 120.15897 | 28.79721 | 31.03922 | 31.16002 |  | 4325 | 35.5 | 27.45098 | 79 | 33 | 44.70588 | 45 | 36.47059 | 0.82 | 0.04688
|  | 2090 | 70 | 20 | 5 | 2 | 14.4859 | 11.83478 | 98.48048 | 6.50986 | 2.09379 | 2.61858 | 3.82644 | 49.11701 | 52.94346 | 104.21256 | 515.74663 | 4.49586 | 330.97402 | 24.2334 | 0.24753 | 31.95325 | 41.15421 | 341.05244 | 54.64272 | 11.29118 | 19.22693 | 19.62091 | 4314.15321 | 61.69247 | 24.99281 | 31.86481 | 4317.25101 | 54594.84351 | 70.75527 | 45.73178 | 79.75673 | 120.30857 | 28.84377 | 31.08381 | 31.16602 |  | 4325 | 36 | 27.45098 | 79 | 33 | 43.52941 | 44 | 36.47059 | 0.095 | 0.59375
|  | 2091 | 70 | 21 | 6 | 2 | 14.84034 | 11.81994 | 98.48307 | 6.02258 | 2.09196 | 2.55139 | 3.83915 | 49.03973 | 52.86944 | 104.00946 | 519.86733 | 4.39593 | 331.19825 | 24.19138 | 0.23653 | 31.84536 | 42.78616 | 340.20024 | 54.83798 | 11.24715 | 19.30551 | 19.70526 | 4301.09563 | 61.90134 | 24.97094 | 31.82411 | 4302.75911 | 54594.84624 | 70.61429 | 45.69295 | 80.0346 | 119.62127 | 28.75177 | 30.97787 | 31.09533 |  | 4319.5 | 36 | 27.05882 | 79 | 33 | 43.13725 | 43 | 36.07843 | 0.835 | 0.20313
|  | 2092 | 70 | 22 | 7 | 2 | 14.33496 | 11.81796 | 98.48078 | 6.00972 | 2.0914 | 2.55365 | 3.83929 | 49.00189 | 52.83879 | 104.4027 | 523.84775 | 4.38684 | 329.64535 | 24.21701 | 0.22017 | 31.87525 | 45.11805 | 340.0579 | 54.9213 | 11.26857 | 19.18577 | 21.99514 | 4310.44434 | 62.0523 | 24.96423 | 31.8322 | 4313.38584 | 54594.84891 | 70.65467 | 45.69964 | 80.03305 | 120.13246 | 28.84282 | 30.83735 | 31.05849 |  | 4314.75 | 35.5 | 27.45098 | 79 | 33 | 44.31373 | 44 | 36.47059 | 0.875 | 0.125
|  | 2093 | 70 | 23 | 1 | 21 | 14.15525 | 11.82093 | 98.48008 | 5.68045 | 2.08947 | 2.53412 | 3.75937 | 49.06086 | 52.82024 | 104.34187 | 527.76796 | 4.4724 | 330.76554 | 24.36624 | 0.22383 | 31.84924 | 39.53085 | 339.41594 | 55.04303 | 11.25781 | 19.18917 | 26.40377 | 4310.30137 | 62.16119 | 24.94123 | 31.86631 | 4310.83676 | 54594.85163 | 70.68603 | 45.63046 | 80.13938 | 119.94279 | 28.80101 | 30.82703 | 31.10796 |  | 4314.75 | 36 | 27.05882 | 79 | 32 | 43.13725 | 44 | 36.07843 | 0.74 | 1.96875
|  | 2094 | 70 | 24 | 2 | 21 | 14.08275 | 11.83577 | 98.48285 | 6.17683 | 2.0921 | 2.49429 | 3.77471 | 49.11981 | 52.86356 | 102.49926 | 529.62909 | 4.19959 | 333.48616 | 24.27101 | 0.4493 | 31.83013 | 17.55808 | 338.3837 | 55.26278 | 10.51181 | 19.31423 | 21.7164 | 4019.61363 | 62.33054 | 24.97264 | 31.82635 | 4020.45414 | 54594.85436 | 70.98627 | 45.76227 | 80.03954 | 120.23922 | 28.79678 | 30.84561 | 31.10762 |  | 4241.25 | 37.5 | 21.56863 | 79 | 32 | 23.92157 | 22 | 30.98039 | 0.935 | 1.96875
|  | 2095 | 70 | 25 | 3 | 21 | 14.56495 | 11.81697 | 98.477 | 4.39273 | 2.0932 | 2.28598 | 3.73213 | 49.11061 | 52.85513 | 102.55954 | 526.76506 | 2.55162 | 332.48583 | 24.19982 | 0.56816 | 31.85427 | 14.37239 | 331.3716 | 55.28775 | 9.39713 | 19.20873 | 19.75199 | 3591.49732 | 62.3416 | 24.98568 | 31.79534 | 3593.34458 | 54594.85654 | 70.90642 | 45.6336 | 79.74821 | 121.0638 | 28.78319 | 30.83727 | 31.10381 |  | 3850 | 31.5 | 19.60784 | 79 | 32 | 17.64706 | 17 | 28.62745 | 0.76 | 1.96875
|  | 2096 | 70 | 26 | 4 | 21 | 14.56158 | 11.82291 | 98.47987 | 7.81618 | 2.09054 | 2.15008 | 3.52906 | 49.1137 | 52.64276 | 100.67059 | 520.06965 | 1.35728 | 334.89475 | 24.12507 | 0.5333 | 31.82011 | 11.46357 | 325.72182 | 55.24682 | 8.22186 | 19.12004 | 19.70101 | 3146.3135 | 62.34479 | 24.95394 | 31.71119 | 3142.64486 | 54594.85771 | 70.44662 | 45.57686 | 80.0167 | 120.21193 | 28.81094 | 30.79837 | 31.01467 |  | 3408.5 | 30 | 18.03922 | 79 | 32 | 13.72549 | 13 | 27.05882 | 0.39 | 0.59375
|  | 2097 | 70 | 27 | 5 | 21 | 21.00305 | 11.82192 | 98.48029 | 11.66049 | 2.09066 | 2.10363 | 3.26867 | 49.23363 | 52.43795 | 101.17694 | 511.52917 | 0.70669 | 334.40743 | 24.31848 | 0.17891 | 31.85158 | 11.27708 | 315.21111 | 55.27859 | 7.01459 | 19.12926 | 19.76568 | 2684.16863 | 62.52437 | 24.95536 | 31.73805 | 2683.34688 | 54594.85836 | 71.01977 | 45.64623 | 79.89682 | 120.14628 | 28.9598 | 30.70488 | 31.0335 |  | 2952.25 | 27.5 | 16.86275 | 79 | 33 | 12.94118 | 13 | 25.88235 | 0 | 0
|  | 2098 | 70 | 28 | 6 | 21 | 21.00163 | 11.83577 | 98.47743 | 5.47845 | 2.0926 | 2.07267 | 2.86283 | 49.30792 | 52.17075 | 100.14945 | 502.56332 | 0.17536 | 333.33933 | 24.28035 | 0.03245 | 31.9033 | 11.09647 | 304.91325 | 55.18207 | 5.87286 | 19.09927 | 19.669 | 2245.19084 | 62.39929 | 24.9786 | 31.76 | 2245.14468 | 54594.85863 | 70.56123 | 45.57813 | 80.02693 | 120.13458 | 28.99989 | 30.75137 | 31.07696 |  | 2496 | 23 | 16.47059 | 79 | 33 | 12.15686 | 12 | 24.70588 | 0 | 0
|  | 2099 | 70 | 29 | 7 | 21 | 21.00186 | 11.82884 | 98.48347 | 1.32661 | 2.08976 | 2.1402 | 2.71175 | 49.22024 | 51.93199 | 100.46155 | 493.70061 | 0.16647 | 335.6703 | 24.23041 | 0.08109 | 31.8746 | 13.37317 | 272.93664 | 55.12762 | 4.75694 | 19.09441 | 19.57627 | 1821.04665 | 62.09828 | 24.9447 | 31.69127 | 1820.93861 | 54594.85867 | 70.78901 | 45.68742 | 80.10339 | 120.20639 | 29.02297 | 30.77715 | 31.06202 |  | 2060 | 18 | 16.86275 | 79 | 33 | 13.72549 | 13 | 23.13725 | 0.015 | 0
|  | 2100 | 70 | 30 | 8 | 21 | 13.72757 | 11.84467 | 98.48223 | 3.98876 | 2.09195 | 2.16393 | 2.32331 | 49.3504 | 51.77223 | 101.29552 | 485.5828 | 0.47491 | 334.39946 | 24.24261 | 0.11625 | 31.92303 | 14.22968 | 218.29026 | 55.12177 | 3.72265 | 18.99431 | 19.58376 | 1423.61025 | 61.92176 | 24.97077 | 31.74223 | 1420.80639 | 54594.85887 | 70.82963 | 45.61452 | 80.08925 | 120.17066 | 29.05143 | 30.87827 | 31.12679 |  | 1651.5 | 13 | 16.86275 | 79 | 33 | 14.90196 | 15 | 21.56863 | 0.82 | 1.76563
|  | 2101 | 71 | 1 | 1 | 1 | 13.87578 | 11.85357 | 98.47933 | 5.44847 | 2.08878 | 2.15061 | 2.15439 | 49.37938 | 51.58405 | 101.67117 | 477.97772 | 0.52471 | 334.85898 | 24.20611 | 0.29564 | 31.98869 | 17.29597 | 166.19323 | 54.95726 | 2.75124 | 19.02366 | 19.57582 | 1053.72368 | 61.82289 | 24.93295 | 31.75569 | 1051.16652 | 54594.85919 | 70.60556 | 45.63054 | 80.04567 | 120.34994 | 29.18496 | 30.74812 | 31.04676 |  | 1266.25 | 16 | 16.47059 | 79 | 33 | 16.47059 | 16 | 21.56863 | 0.82 | 1.60938
|  | 2102 | 71 | 2 | 2 | 1 | 14.10086 | 11.84862 | 98.4785 | 9.28745 | 2.07886 | 1.867 | 1.96591 | 49.48185 | 51.44777 | 101.35119 | 471.71406 | 0.47967 | 334.94888 | 24.17362 | 0.3963 | 31.9978 | 32.19443 | 125.09892 | 54.8518 | 1.91669 | 19.0463 | 19.49293 | 737.59404 | 61.69493 | 24.81457 | 31.7624 | 725.28573 | 54594.8595 | 70.73466 | 45.61199 | 80.13612 | 120.10393 | 29.18882 | 30.81874 | 31.04367 |  | 919.5 | 12.5 | 16.47059 | 79 | 33 | 19.21569 | 19 | 23.13725 | 0.855 | 1.375
|  | 2103 | 71 | 3 | 3 | 1 | 16.22628 | 11.84566 | 98.46573 | 10.96092 | 2.11725 | 2.22809 | 1.92412 | 49.53318 | 51.53111 | 103.01094 | 466.34064 | 0.51398 | 332.99461 | 24.28223 | 0.28788 | 32.09101 | 41.85861 | 124.27185 | 54.81002 | 2.16152 | 18.99357 | 19.61759 | 816.72549 | 61.58592 | 25.27283 | 31.80847 | 826.04714 | 54594.85979 | 70.56276 | 45.6232 | 80.08255 | 120.00888 | 29.10116 | 30.89317 | 31.12444 |  | 721.75 | 12.5 | 20.39216 | 79 | 33 | 52.15686 | 53 | 29.80392 | 0.7 | 1.14063
|  | 2104 | 71 | 4 | 4 | 1 | 15.06482 | 11.84862 | 98.47675 | 10.81461 | 2.09071 | 2.52882 | 1.92933 | 49.54007 | 51.44914 | 101.95142 | 462.3767 | 0.8319 | 331.91076 | 24.30179 | 0.3092 | 32.09265 | 30.8337 | 131.38141 | 54.63082 | 2.0391 | 18.99387 | 19.51188 | 780.25459 | 61.36248 | 24.95597 | 31.78493 | 788.85218 | 54594.86019 | 70.59803 | 45.67978 | 80.04351 | 119.59345 | 29.22827 | 30.88575 | 31.09281 |  | 829.5 | 17 | 17.64706 | 79 | 33 | 32.54902 | 33 | 26.66667 | 0.055 | 1.92188
|  | 2105 | 71 | 5 | 5 | 1 | 15.15085 | 11.82687 | 98.48116 | 11.51154 | 2.10796 | 2.54802 | 1.84296 | 49.5224 | 51.36536 | 102.61408 | 458.75736 | 0.83164 | 334.4363 | 24.16782 | 0.28769 | 32.03513 | 41.42591 | 126.52597 | 54.42309 | 2.11504 | 18.9754 | 19.54026 | 802.68354 | 60.98673 | 25.16197 | 31.78051 | 802.62672 | 54594.86071 | 70.50295 | 45.62622 | 79.98455 | 118.28677 | 29.20898 | 30.89716 | 31.0187 |  | 765.5 | 13.5 | 19.21569 | 79 | 33 | 40.39216 | 41 | 28.62745 | 0.875 | 1.53125
|  | 2106 | 71 | 6 | 6 | 1 | 15.03492 | 11.87038 | 98.47805 | 11.24166 | 2.09392 | 2.77213 | 1.90502 | 49.41683 | 51.33344 | 102.1771 | 455.20535 | 0.85078 | 332.94221 | 24.09814 | 0.29869 | 32.15134 | 30.93435 | 127.69866 | 53.98001 | 2.07588 | 18.92925 | 19.45012 | 793.10937 | 60.69993 | 24.99431 | 31.75175 | 797.17344 | 54594.86123 | 70.48428 | 45.63096 | 79.97157 | 119.06511 | 29.19237 | 30.90394 | 31.03002 |  | 822.5 | 15.5 | 18.03922 | 79 | 33 | 35.68627 | 36 | 27.05882 | 0.055 | 0.15625
|  | 2107 | 71 | 7 | 7 | 1 | 14.376 | 11.84368 | 98.4848 | 11.83381 | 2.10147 | 2.95703 | 1.74052 | 49.51988 | 51.26971 | 102.42642 | 451.99142 | 0.78993 | 332.98719 | 24.1135 | 0.27426 | 32.22754 | 39.92749 | 129.47185 | 53.62297 | 2.09458 | 18.9723 | 19.47708 | 797.37624 | 60.55726 | 25.08449 | 31.84925 | 808.7107 | 54594.86173 | 70.49422 | 45.63015 | 80.07223 | 120.05503 | 29.23577 | 31.00859 | 31.07914 |  | 772.5 | 15.5 | 19.21569 | 79 | 33 | 36.47059 | 37 | 28.23529 | 0.915 | 1.84375
|  | 2108 | 71 | 8 | 1 | 12 | 14.91327 | 11.83082 | 98.48033 | 11.78537 | 2.09068 | 2.8836 | 1.59773 | 49.51417 | 51.1119 | 102.28246 | 448.86287 | 0.82438 | 332.60277 | 24.03553 | 0.23496 | 32.13864 | 33.71201 | 131.20388 | 53.0851 | 2.1077 | 18.95328 | 19.55484 | 806.51081 | 60.31671 | 24.95567 | 31.78864 | 819.09381 | 54594.86222 | 70.43472 | 45.61462 | 80.01163 | 119.77597 | 29.17049 | 30.93134 | 31.00459 |  | 813.25 | 15.5 | 18.43137 | 79 | 33 | 36.47059 | 37 | 27.45098 | 0.055 | 0.39063
|  | 2109 | 71 | 9 | 2 | 12 | 16.45093 | 11.8595 | 98.4822 | 10.31225 | 2.12713 | 2.77149 | 1.8244 | 49.45933 | 51.18989 | 104.1422 | 445.89462 | 0.85138 | 332.07342 | 23.96957 | 0.11186 | 32.15484 | 85.10902 | 135.32558 | 52.51824 | 2.63019 | 18.90688 | 19.50548 | 989.19785 | 60.156 | 25.39079 | 31.75209 | 972.73388 | 54594.86272 | 70.43425 | 45.55886 | 79.89441 | 119.92741 | 29.14393 | 31.03423 | 31.00867 |  | 815.5 | 12 | 23.13725 | 79 | 33 | 54.11765 | 64 | 33.33333 | 0.875 | 0
|  | 2110 | 71 | 10 | 3 | 12 | 16.2786 | 11.86643 | 98.47898 | 8.61783 | 2.12065 | 2.79041 | 1.71217 | 49.36151 | 51.1016 | 104.72861 | 447.14813 | 1.68302 | 328.3518 | 23.94283 | 0.00921 | 32.1165 | 93.62109 | 166.71846 | 51.94836 | 3.74021 | 18.9287 | 19.48691 | 1410.96645 | 59.91953 | 25.31341 | 31.70807 | 1417.99168 | 54594.86338 | 70.30094 | 45.5756 | 79.99284 | 120.2664 | 29.08819 | 31.08553 | 31.15609 |  | 1158.5 | -8 | 29.01961 | 79 | 33 | 87.84314 | 87 | 37.64706 | 0.015 | 0
|  | 2111 | 71 | 11 | 4 | 12 | 14.35044 | 11.86939 | 98.50816 | 10.49299 | 2.10967 | 2.87337 | 1.9524 | 49.32952 | 51.28192 | 104.7253 | 452.40791 | 2.95918 | 329.80659 | 23.93033 | -0.02501 | 32.09713 | 73.88617 | 261.02968 | 51.32838 | 5.57038 | 19.01041 | 19.41105 | 2112.32514 | 59.96255 | 25.18229 | 31.73618 | 2111.66855 | 54594.86472 | 70.21056 | 45.63664 | 79.85027 | 119.97843 | 29.03793 | 31.20271 | 31.09305 |  | 1696 | 5.5 | 30.98039 | 79 | 33 | 86.27451 | 85 | 38.82353 | 0.035 | 0.46875
|  | 2112 | 71 | 12 | 5 | 12 | 14.75968 | 11.87137 | 98.48257 | 8.83231 | 2.10318 | 2.99047 | 2.31202 | 49.2684 | 51.57462 | 104.36387 | 458.30367 | 4.10783 | 330.37388 | 23.9444 | 0.19081 | 32.19343 | 59.57506 | 313.90629 | 51.08426 | 6.66617 | 18.96498 | 19.5117 | 2535.64807 | 59.70159 | 25.1049 | 31.76604 | 2541.92521 | 54594.86691 | 70.2004 | 45.60468 | 80.00656 | 120.11292 | 29.07112 | 31.15934 | 31.05132 |  | 2324 | 23.5 | 26.66667 | 79 | 33 | 59.60784 | 60 | 36.07843 | 0.66 | 1.84375
|  | 2113 | 71 | 13 | 6 | 12 | 14.28078 | 11.88225 | 98.46991 | 14.19028 | 2.09979 | 3.31051 | 2.56157 | 49.16045 | 51.74135 | 104.62361 | 463.74649 | 4.435 | 330.30957 | 23.81078 | 0.24448 | 32.10533 | 62.01295 | 322.10059 | 51.75084 | 7.77929 | 19.02045 | 19.50008 | 2963.83367 | 59.89234 | 25.06441 | 31.78315 | 2968.17181 | 54594.8695 | 70.67089 | 45.58392 | 79.84825 | 120.43901 | 29.0877 | 31.09118 | 31.05867 |  | 2735 | 26 | 28.62745 | 79 | 33 | 63.13725 | 63 | 37.2549 | 0.895 | 0.23438
|  | 2114 | 71 | 14 | 7 | 12 | 14.88517 | 11.87038 | 98.47856 | 14.92441 | 2.09627 | 3.2786 | 2.79214 | 49.18696 | 51.9791 | 104.58207 | 471.10601 | 5.05601 | 329.01967 | 23.89435 | 0.18933 | 32.16421 | 67.9839 | 330.66239 | 52.60559 | 8.85969 | 19.05827 | 19.55407 | 3381.12378 | 59.9011 | 25.0224 | 31.81337 | 3385.57513 | 54594.87237 | 70.43301 | 45.63485 | 80.03114 | 120.05891 | 29.07942 | 31.22428 | 31.0049 |  | 3150.75 | 28 | 30.19608 | 79 | 33 | 63.92157 | 63 | 38.43137 | 0.82 | 1.60938
|  | 2115 | 71 | 15 | 8 | 12 | 14.28728 | 11.87731 | 98.48226 | 12.78973 | 2.09554 | 3.245 | 3.01147 | 49.1777 | 52.13821 | 104.88481 | 480.47401 | 5.79684 | 329.87186 | 23.78543 | 0.06964 | 32.06866 | 68.96725 | 337.07461 | 53.1377 | 9.97429 | 19.02358 | 19.45696 | 3807.82495 | 59.9901 | 25.01361 | 31.75907 | 3812.01918 | 54594.87565 | 70.61966 | 45.5718 | 80.28596 | 119.9299 | 28.96 | 31.29015 | 31.15903 |  | 3574 | 28.5 | 31.76471 | 79 | 33 | 67.45098 | 67 | 39.60784 | 0.78 | 1.29688
|  | 2116 | 71 | 16 | 1 | 2 | 14.59995 | 11.87236 | 98.4816 | 13.29947 | 2.08272 | 3.26801 | 3.29246 | 49.1749 | 52.4257 | 105.62584 | 491.12495 | 6.64633 | 328.49646 | 23.81342 | 0.00555 | 32.11139 | 65.7242 | 341.2302 | 53.67525 | 10.96816 | 19.05949 | 19.60952 | 4213.01981 | 60.41682 | 24.86061 | 31.79149 | 4217.52016 | 54594.87941 | 70.60486 | 45.59877 | 79.88297 | 120.56435 | 28.99743 | 31.2438 | 31.04638 |  | 4001.5 | 28.5 | 32.54902 | 79 | 33 | 69.01961 | 68 | 40 | 0.835 | 0.90625
|  | 2117 | 71 | 17 | 2 | 2 | 14.63098 | 11.87335 | 98.48589 | 9.3469 | 2.09377 | 2.92926 | 3.51332 | 49.06056 | 52.57388 | 103.92759 | 500.89116 | 6.99647 | 329.48417 | 23.62829 | 0.17828 | 31.88701 | 44.506 | 344.51804 | 53.95031 | 11.30043 | 18.98305 | 19.49614 | 4317.74368 | 60.7383 | 24.99249 | 31.774 | 4320.28163 | 54594.88368 | 70.67926 | 45.64673 | 79.99391 | 119.74495 | 28.81995 | 31.26688 | 31.11593 |  | 4310 | 34 | 28.23529 | 79 | 33 | 48.23529 | 49 | 37.2549 | 0.895 | 0.125
|  | 2118 | 71 | 18 | 3 | 2 | 14.92181 | 11.86643 | 98.4792 | 7.6989 | 2.09305 | 2.72354 | 3.6918 | 49.05372 | 52.78883 | 104.16607 | 507.18346 | 5.6273 | 330.5089 | 23.63525 | 0.29049 | 31.9661 | 44.1409 | 342.99826 | 54.176 | 11.29257 | 19.06463 | 20.80735 | 4316.20572 | 61.19915 | 24.984 | 31.79398 | 4318.08129 | 54594.88766 | 70.69777 | 45.52201 | 79.89839 | 120.10999 | 28.83155 | 31.16083 | 31.05282 |  | 4329.5 | 35.5 | 27.45098 | 79 | 33 | 44.31373 | 44 | 36.47059 | 0.875 | 0.125
|  | 2119 | 71 | 19 | 4 | 2 | 14.30345 | 11.86742 | 98.4811 | 7.02235 | 2.0938 | 2.57051 | 3.65178 | 49.03046 | 52.68224 | 104.19657 | 511.83847 | 4.72869 | 329.16862 | 23.79174 | 0.27732 | 31.9635 | 42.72846 | 342.36207 | 54.4654 | 11.30283 | 19.03374 | 19.8186 | 4318.60083 | 61.37375 | 24.99284 | 31.85879 | 4320.74116 | 54594.89078 | 70.66607 | 45.62286 | 79.97019 | 119.92203 | 28.84484 | 31.10472 | 31.11293 |  | 4325 | 36 | 27.45098 | 79 | 33 | 43.92157 | 44 | 36.07843 | 0.8 | 0.04688
|  | 2120 | 71 | 20 | 5 | 2 | 14.42634 | 11.87533 | 98.47984 | 6.49762 | 2.0907 | 2.59821 | 3.72195 | 49.01552 | 52.73747 | 104.11226 | 516.46059 | 4.52882 | 329.89794 | 23.81688 | 0.2572 | 31.87084 | 42.3162 | 342.60447 | 54.72489 | 11.28387 | 18.98115 | 23.02451 | 4317.72794 | 61.60751 | 24.95595 | 31.80259 | 4320.4528 | 54594.89358 | 70.66407 | 45.58552 | 80.0269 | 120.13371 | 28.79139 | 30.95395 | 31.06006 |  | 4319.5 | 36 | 27.45098 | 79 | 33 | 43.92157 | 44 | 36.47059 | 0.095 | 0.51563
|  | 2121 | 71 | 21 | 6 | 2 | 14.80634 | 11.87038 | 98.48587 | 6.06985 | 2.08346 | 2.58965 | 3.81145 | 48.96989 | 52.71678 | 104.17271 | 520.84133 | 4.48233 | 331.7877 | 23.73589 | 0.24021 | 31.87906 | 43.36385 | 341.12019 | 54.83476 | 11.22111 | 18.90065 | 19.62 | 4308.63619 | 61.8321 | 24.86952 | 31.87372 | 4310.11657 | 54594.89636 | 70.59709 | 45.55569 | 80.04866 | 120.17924 | 28.78117 | 30.98679 | 31.14375 |  | 4319.5 | 36 | 27.05882 | 79 | 33 | 43.13725 | 43 | 36.07843 | 0.565 | 0.67188
|  | 2122 | 71 | 22 | 7 | 2 | 14.39814 | 11.86049 | 98.47994 | 5.799 | 2.09062 | 2.5498 | 3.71219 | 49.05415 | 52.70744 | 104.63928 | 524.63526 | 4.4332 | 329.58298 | 23.69125 | 0.23935 | 31.91657 | 44.31531 | 340.84828 | 54.9654 | 11.24686 | 18.95549 | 19.54614 | 4303.73826 | 61.95464 | 24.95495 | 31.88491 | 4306.05253 | 54594.89907 | 70.87795 | 45.51774 | 79.92213 | 120.29583 | 28.82198 | 30.85431 | 31.07636 |  | 4310 | 36 | 27.05882 | 79 | 33 | 43.52941 | 44 | 36.07843 | 0.835 | 0.04688
|  | 2123 | 71 | 23 | 1 | 21 | 14.30329 | 11.86247 | 98.48548 | 5.87539 | 2.09309 | 2.49989 | 3.90622 | 49.04418 | 52.9504 | 104.43655 | 528.39657 | 4.45235 | 332.114 | 23.63649 | 0.22243 | 31.92473 | 42.42661 | 340.72541 | 55.0348 | 11.26895 | 18.96718 | 19.54632 | 4307.09571 | 62.12203 | 24.98448 | 31.88403 | 4310.51928 | 54594.9018 | 70.81258 | 45.59006 | 79.99802 | 120.32918 | 28.81367 | 30.90869 | 31.13361 |  | 4310 | 36 | 27.45098 | 79 | 33 | 43.92157 | 44 | 36.47059 | 0.66 | 1.96875
|  | 2124 | 71 | 24 | 2 | 21 | 13.64651 | 11.88126 | 98.48782 | 5.0394 | 2.09498 | 2.44656 | 3.8356 | 49.04327 | 52.8415 | 101.91982 | 530.4407 | 4.27173 | 332.68711 | 23.56132 | 0.42103 | 31.86494 | 17.38335 | 339.4517 | 55.22304 | 10.59356 | 18.91802 | 19.44257 | 4045.30367 | 62.2297 | 25.00703 | 31.79064 | 4048.82782 | 54594.90452 | 70.81525 | 45.6 | 80.20915 | 119.66135 | 28.80454 | 30.90579 | 31.23754 |  | 4265.5 | 40 | 21.96078 | 79 | 32 | 26.27451 | 24 | 31.37255 | 0.935 | 1.96875
|  | 2125 | 71 | 25 | 3 | 21 | 14.4688 | 11.91192 | 98.48347 | 3.61651 | 2.0938 | 2.20659 | 3.79281 | 49.03641 | 52.78931 | 101.08137 | 526.45701 | 2.64923 | 333.98829 | 23.73536 | 0.57545 | 31.88005 | 13.10091 | 332.87237 | 55.21872 | 9.44299 | 18.77039 | 19.34674 | 3607.98351 | 62.24119 | 24.99289 | 31.82237 | 3611.34226 | 54594.90678 | 70.41491 | 45.50782 | 80.26122 | 119.68009 | 28.77504 | 30.79426 | 31.11893 |  | 3873.25 | 31.5 | 19.21569 | 79 | 32 | 16.47059 | 15 | 28.23529 | 0.835 | 1.96875
|  | 2126 | 71 | 26 | 4 | 21 | 21.0036 | 11.8872 | 98.48031 | 7.71345 | 2.0854 | 2.14235 | 3.37608 | 49.18944 | 52.56552 | 99.71117 | 518.90695 | 1.28148 | 334.09271 | 23.82611 | 0.55036 | 31.88414 | 12.70613 | 325.98332 | 55.30704 | 8.18367 | 18.86576 | 19.43236 | 3139.41534 | 62.36959 | 24.89262 | 31.78183 | 3140.61355 | 54594.90799 | 70.2087 | 45.52632 | 80.02797 | 119.77952 | 28.90224 | 30.68611 | 31.06076 |  | 3411.5 | 30 | 17.64706 | 79 | 33 | 13.33333 | 14 | 27.05882 | 0 | 0
|  | 2127 | 71 | 27 | 5 | 21 | 21.00518 | 11.89808 | 98.48081 | 11.89473 | 2.09129 | 2.12864 | 3.25531 | 49.2145 | 52.3357 | 100.35937 | 509.93156 | 0.29305 | 335.3451 | 23.69675 | 0.17464 | 31.85546 | 10.13179 | 316.81981 | 55.35082 | 7.00122 | 18.7989 | 19.3224 | 2678.24288 | 62.21349 | 24.96289 | 31.81026 | 2677.48237 | 54594.90848 | 70.78848 | 45.52009 | 79.83185 | 120.27669 | 28.98886 | 30.83609 | 31.12836 |  | 2947.5 | 24 | 16.07843 | 79 | 33 | 11.37255 | 11 | 21.96078 | 0 | 0
|  | 2128 | 71 | 28 | 6 | 21 | 21.00509 | 11.90005 | 98.4796 | 4.88257 | 2.09487 | 1.95221 | 2.84141 | 49.30035 | 52.1468 | 99.59506 | 500.86496 | 0.03522 | 334.30416 | 23.83204 | 0.02012 | 31.86123 | 10.71258 | 305.60219 | 55.30016 | 5.84246 | 18.74213 | 19.32168 | 2231.15393 | 62.23119 | 25.00563 | 31.77396 | 2228.86935 | 54594.90855 | 70.74823 | 45.48332 | 80.05491 | 120.34795 | 29.06179 | 30.75253 | 31.15167 |  | 2491.25 | 23 | 16.07843 | 79 | 33 | 11.37255 | 11 | 22.35294 | 0 | 0
|  | 2129 | 71 | 29 | 7 | 21 | 21.00401 | 11.89016 | 98.48272 | 1.43967 | 2.09732 | 2.10752 | 2.53196 | 49.3227 | 51.85466 | 100.10983 | 492.34267 | 0.0468 | 331.91186 | 23.71227 | 0.0668 | 31.92777 | 12.86378 | 274.48746 | 55.18843 | 4.76073 | 18.71328 | 19.24639 | 1815.93081 | 61.82611 | 25.03488 | 31.8441 | 1813.02219 | 54594.90856 | 70.7303 | 45.51502 | 80.03239 | 120.29858 | 29.09181 | 30.66298 | 31.07457 |  | 2058.5 | 17.5 | 16.47059 | 79 | 33 | 13.33333 | 13 | 22.35294 | 0.015 | 0
|  | 2130 | 71 | 30 | 8 | 21 | 13.79146 | 11.89115 | 98.48133 | 3.74025 | 2.09201 | 1.89922 | 2.28207 | 49.37267 | 51.68187 | 101.07872 | 484.26619 | 0.36853 | 333.28348 | 23.81509 | 0.11436 | 31.88218 | 14.92992 | 218.6247 | 55.10218 | 3.70683 | 18.60349 | 19.25716 | 1417.51886 | 61.64696 | 24.97151 | 31.81848 | 1418.94412 | 54594.90868 | 70.74264 | 45.44845 | 79.95408 | 120.21853 | 29.14364 | 30.79421 | 31.01066 |  | 1648.25 | 13 | 16.47059 | 79 | 33 | 14.90196 | 15 | 21.56863 | 0.82 | 1.76563
|  | 2131 | 72 | 1 | 1 | 1 | 13.90701 | 11.89214 | 98.48296 | 5.19419 | 2.09133 | 1.85174 | 2.1847 | 49.40571 | 51.59595 | 101.62035 | 476.75032 | 0.42078 | 332.63518 | 23.74164 | 0.3274 | 31.99413 | 18.69729 | 166.83842 | 54.99343 | 2.74663 | 18.64339 | 19.20088 | 1050.67357 | 61.68576 | 24.96341 | 31.76868 | 1050.13311 | 54594.90894 | 70.62029 | 45.57455 | 80.03955 | 120.29648 | 29.12574 | 30.78941 | 31.09698 |  | 1264 | 15.5 | 16.47059 | 79 | 33 | 16.86275 | 16 | 21.56863 | 0.82 | 1.60938
|  | 2132 | 72 | 2 | 2 | 1 | 14.16796 | 11.89511 | 98.48446 | 9.25251 | 2.07881 | 2.05001 | 2.09595 | 49.4141 | 51.51005 | 101.37966 | 470.50965 | 0.35663 | 334.02029 | 23.82136 | 0.42183 | 32.05676 | 27.92445 | 126.46671 | 54.89696 | 1.87705 | 18.57062 | 19.14986 | 722.35674 | 61.55555 | 24.81396 | 31.81863 | 724.13228 | 54594.90919 | 70.48514 | 45.55712 | 80.02129 | 119.89265 | 29.19834 | 30.73144 | 30.9709 |  | 912.5 | 12 | 16.47059 | 79 | 33 | 19.21569 | 20 | 22.35294 | 0.835 | 1.375
|  | 2133 | 72 | 3 | 3 | 1 | 16.45388 | 11.88522 | 98.48383 | 10.92101 | 2.12298 | 2.50566 | 1.97416 | 49.44064 | 51.41953 | 103.28413 | 465.16345 | 0.41793 | 333.43063 | 23.81396 | 0.29463 | 32.057 | 44.45603 | 122.61829 | 54.76395 | 2.1388 | 18.59974 | 19.16379 | 805.96037 | 61.30409 | 25.34125 | 31.76367 | 832.75401 | 54594.90939 | 70.59255 | 45.49004 | 79.96478 | 119.72246 | 29.17373 | 30.82678 | 31.03884 |  | 690.5 | 11.5 | 20.78431 | 79 | 33 | 48.62745 | 53 | 30.19608 | 0.72 | 1.14063
|  | 2134 | 72 | 4 | 4 | 1 | 15.27023 | 11.87434 | 98.48443 | 11.00374 | 2.08645 | 2.4643 | 1.84273 | 49.4713 | 51.41494 | 101.86284 | 461.23913 | 0.7642 | 333.07349 | 23.91243 | 0.32743 | 32.0717 | 29.61489 | 126.54828 | 54.66009 | 2.00545 | 18.59202 | 19.12854 | 768.94281 | 61.1349 | 24.90521 | 31.74673 | 772.73524 | 54594.90976 | 70.56272 | 45.45421 | 80.02077 | 119.76735 | 29.12566 | 30.92972 | 31.06292 |  | 832 | 16.5 | 17.2549 | 79 | 33 | 31.76471 | 30 | 26.27451 | 0.035 | 1.92188
|  | 2135 | 72 | 5 | 5 | 1 | 15.0915 | 11.87632 | 98.48286 | 11.64948 | 2.10738 | 2.37507 | 1.85815 | 49.46859 | 51.32674 | 102.62006 | 457.49729 | 0.6633 | 334.86042 | 23.8911 | 0.28791 | 32.05915 | 47.36867 | 124.57644 | 54.4525 | 2.06939 | 18.57859 | 19.07144 | 785.57952 | 60.89794 | 25.15501 | 31.72977 | 767.3196 | 54594.91021 | 70.48949 | 45.43405 | 79.94953 | 119.76201 | 29.18635 | 30.88134 | 31.00682 |  | 743.75 | 15 | 19.21569 | 79 | 33 | 39.60784 | 40 | 28.23529 | 0.895 | 1.53125
|  | 2136 | 72 | 6 | 6 | 1 | 15.31426 | 11.88522 | 98.47778 | 11.73084 | 2.0849 | 2.43399 | 1.79537 | 49.54962 | 51.24544 | 102.16054 | 453.80939 | 0.7357 | 334.91604 | 23.9091 | 0.26382 | 32.09837 | 31.78841 | 131.5199 | 53.99985 | 2.0698 | 18.61586 | 19.1109 | 794.20396 | 60.61319 | 24.8867 | 31.79669 | 787.04531 | 54594.91062 | 70.39161 | 45.49575 | 79.96889 | 119.83557 | 29.20085 | 30.99881 | 31.11385 |  | 814.75 | 13.5 | 17.64706 | 79 | 33 | 36.86275 | 35 | 27.05882 | 0.035 | 0.15625
|  | 2137 | 72 | 7 | 7 | 1 | 14.21925 | 11.87829 | 98.47984 | 11.94952 | 2.09736 | 2.90194 | 1.68479 | 49.4418 | 51.20701 | 102.24726 | 450.49452 | 0.71656 | 333.26106 | 23.8987 | 0.20866 | 32.04149 | 43.97575 | 127.92497 | 53.3841 | 2.04307 | 18.49052 | 19.07969 | 779.29226 | 60.51396 | 25.03543 | 31.69443 | 796.57186 | 54594.91108 | 70.49088 | 45.46055 | 80.02699 | 120.05204 | 29.11115 | 30.93401 | 30.94581 |  | 767.75 | 16.5 | 18.82353 | 79 | 33 | 33.33333 | 36 | 28.23529 | 0.895 | 1.92188
|  | 2138 | 72 | 8 | 1 | 12 | 15.30347 | 11.88225 | 98.48693 | 11.79715 | 2.08955 | 2.89583 | 1.65374 | 49.42575 | 51.07949 | 102.44508 | 447.30057 | 0.74763 | 333.39629 | 23.91763 | 0.19465 | 32.1504 | 31.88644 | 131.57921 | 53.00094 | 2.10542 | 18.55884 | 19.09872 | 806.07499 | 60.24939 | 24.94215 | 31.73391 | 819.88219 | 54594.91151 | 70.55432 | 45.47695 | 80.05629 | 120.12764 | 29.15718 | 31.05471 | 31.06684 |  | 809.25 | 14.5 | 18.43137 | 79 | 33 | 38.43137 | 40 | 27.45098 | 0.055 | 0.39063
|  | 2139 | 72 | 9 | 2 | 12 | 16.23699 | 11.8872 | 98.48157 | 10.8352 | 2.1242 | 3.16013 | 1.76728 | 49.36679 | 51.1189 | 103.64234 | 444.27267 | 0.78429 | 332.76626 | 24.04788 | 0.13762 | 32.12476 | 82.64215 | 131.46279 | 52.43503 | 2.52929 | 18.54373 | 19.10589 | 952.56257 | 60.14004 | 25.35577 | 31.68815 | 949.73748 | 54594.91198 | 70.3094 | 45.4477 | 79.96943 | 119.93892 | 29.11924 | 31.00166 | 31.03921 |  | 794.5 | 15 | 21.96078 | 79 | 33 | 46.66667 | 53 | 31.76471 | 0.895 | 0.15625
|  | 2140 | 72 | 10 | 3 | 12 | 16.58095 | 11.89412 | 98.47701 | 8.63644 | 2.12242 | 2.77749 | 1.78941 | 49.33065 | 51.1795 | 104.64314 | 445.17934 | 1.59195 | 330.38182 | 24.09408 | 0.02456 | 32.17879 | 93.41714 | 162.7838 | 51.96695 | 3.63167 | 18.6405 | 19.21135 | 1368.87839 | 60.03074 | 25.33451 | 31.82059 | 1364.16485 | 54594.91258 | 70.63293 | 45.45182 | 79.91565 | 120.32351 | 29.1641 | 31.02626 | 31.00191 |  | 1118.75 | -8 | 28.62745 | 79 | 33 | 87.84314 | 87 | 37.64706 | 0.015 | 0
|  | 2141 | 72 | 11 | 4 | 12 | 14.09663 | 11.86643 | 98.4816 | 10.41632 | 2.11892 | 2.86354 | 2.0139 | 49.30266 | 51.31656 | 105.02398 | 450.26972 | 2.8794 | 329.58139 | 24.06203 | -0.03747 | 32.18202 | 78.85913 | 250.71661 | 51.31946 | 5.44054 | 18.65639 | 19.16608 | 2054.07712 | 59.9058 | 25.29278 | 31.76048 | 2054.07598 | 54594.91392 | 70.39864 | 45.48254 | 79.92959 | 120.45023 | 29.15493 | 31.14807 | 31.07123 |  | 1639 | 4 | 31.76471 | 79 | 33 | 87.84314 | 88 | 39.60784 | 0.035 | 0.46875
|  | 2142 | 72 | 12 | 5 | 12 | 14.82681 | 11.90203 | 98.48751 | 8.77172 | 2.08786 | 2.92358 | 2.28692 | 49.16871 | 51.52603 | 104.22691 | 456.33495 | 3.97729 | 329.79707 | 24.10676 | 0.22882 | 32.14764 | 66.97343 | 311.88092 | 51.0524 | 6.51665 | 18.5935 | 19.06376 | 2496.97477 | 59.83196 | 24.92194 | 31.75528 | 2501.62789 | 54594.91603 | 70.31888 | 45.41735 | 79.8259 | 120.44994 | 29.02045 | 31.13081 | 31.05442 |  | 2285 | 23.5 | 26.66667 | 79 | 33 | 60.39216 | 61 | 36.07843 | 0.8 | 1.92188
|  | 2143 | 72 | 13 | 6 | 12 | 14.1599 | 11.87137 | 98.4823 | 13.97307 | 2.09477 | 3.1283 | 2.51423 | 49.21869 | 51.68305 | 104.42756 | 461.89387 | 4.31645 | 330.41789 | 24.20586 | 0.25506 | 32.18346 | 61.96764 | 322.81615 | 51.71457 | 7.68016 | 18.70485 | 19.23611 | 2933.08069 | 60.00128 | 25.00447 | 31.76027 | 2936.75614 | 54594.91855 | 70.52492 | 45.53938 | 80.04087 | 120.08791 | 29.14638 | 31.02709 | 30.96595 |  | 2695.25 | 25.5 | 28.62745 | 79 | 33 | 63.92157 | 65 | 37.64706 | 0.895 | 0.3125
|  | 2144 | 72 | 14 | 7 | 12 | 14.72818 | 11.88423 | 98.48137 | 15.18552 | 2.09613 | 3.26109 | 2.72497 | 49.20901 | 51.93398 | 104.81681 | 468.97362 | 4.94546 | 331.44654 | 24.21978 | 0.15956 | 32.15158 | 67.939 | 329.42931 | 52.48274 | 8.77686 | 18.65726 | 19.1731 | 3349.74227 | 60.12657 | 25.02068 | 31.73932 | 3354.08559 | 54594.92136 | 70.77778 | 45.48792 | 79.84849 | 120.47066 | 29.00835 | 31.08689 | 31.07527 |  | 3101.5 | 28 | 30.19608 | 79 | 33 | 64.70588 | 65 | 38.43137 | 0.72 | 1.6875
|  | 2145 | 72 | 15 | 8 | 12 | 14.77639 | 11.87829 | 98.48553 | 13.02481 | 2.09918 | 3.2397 | 2.93412 | 49.13471 | 52.08642 | 105.03532 | 478.31399 | 5.63944 | 329.58389 | 24.17138 | 0.07108 | 32.13599 | 67.30875 | 336.62151 | 53.17255 | 9.89862 | 18.76067 | 19.21728 | 3772.37684 | 60.18934 | 25.05712 | 31.75145 | 3776.70993 | 54594.92456 | 70.68052 | 45.44794 | 79.692 | 120.82172 | 29.08161 | 31.16081 | 31.04856 |  | 3534.25 | 28.5 | 31.76471 | 79 | 33 | 65.88235 | 68 | 39.21569 | 0.875 | 1.45313
|  | 2146 | 72 | 16 | 1 | 2 | 14.62335 | 11.85654 | 98.4997 | 13.38682 | 2.09732 | 3.21567 | 3.14196 | 49.0957 | 52.34034 | 105.26902 | 488.86449 | 6.5076 | 330.24589 | 24.32726 | 0.0177 | 32.10509 | 67.76817 | 340.17206 | 53.61058 | 10.92889 | 18.71224 | 20.93163 | 4168.71424 | 60.53755 | 25.03488 | 31.72861 | 4172.56717 | 54594.92824 | 70.53749 | 45.51843 | 80.15333 | 120.02337 | 28.99593 | 31.12171 | 31.00506 |  | 3959.25 | 28.5 | 32.94118 | 79 | 33 | 68.62745 | 70 | 40.39216 | 0.855 | 1.0625
|  | 2147 | 72 | 17 | 2 | 2 | 14.47288 | 11.85159 | 98.48445 | 9.85355 | 2.09137 | 2.99731 | 3.48333 | 49.09257 | 52.5759 | 103.9116 | 498.9205 | 6.93295 | 329.28424 | 24.23045 | 0.15888 | 32.06682 | 44.08066 | 343.58832 | 53.99625 | 11.26608 | 18.80141 | 21.00302 | 4309.5538 | 60.8975 | 24.96386 | 31.72887 | 4313.55488 | 54594.93242 | 70.75965 | 45.47278 | 79.99858 | 120.05202 | 28.92405 | 31.16618 | 30.99066 |  | 4289.75 | 32.5 | 28.23529 | 79 | 33 | 52.15686 | 50 | 37.2549 | 0.875 | 0.28125
|  | 2148 | 72 | 18 | 3 | 2 | 14.63579 | 11.85753 | 98.48097 | 7.97094 | 2.08636 | 2.83858 | 3.56484 | 49.10761 | 52.74648 | 104.09679 | 505.58066 | 5.65965 | 330.80374 | 24.30219 | 0.28033 | 31.96499 | 44.03844 | 343.42011 | 54.23693 | 11.25647 | 18.77674 | 19.7123 | 4316.22083 | 61.25925 | 24.90405 | 31.7443 | 4319.09055 | 54594.93641 | 70.62124 | 45.51623 | 79.9133 | 119.88358 | 28.83952 | 31.0241 | 30.90362 |  | 4310 | 35.5 | 27.45098 | 79 | 33 | 44.31373 | 44 | 36.47059 | 0.23 | 0.67188
|  | 2149 | 72 | 19 | 4 | 2 | 14.27113 | 11.8506 | 98.48111 | 6.90444 | 2.08711 | 2.70505 | 3.76544 | 49.06318 | 52.87435 | 103.94994 | 510.66965 | 4.7438 | 332.41145 | 24.30964 | 0.28527 | 31.97925 | 41.2691 | 341.59486 | 54.49685 | 11.23976 | 18.79098 | 19.23455 | 4308.2539 | 61.44514 | 24.91305 | 31.72194 | 4310.31473 | 54594.93956 | 70.52182 | 45.4807 | 80.11853 | 119.70277 | 28.84418 | 30.90939 | 30.9224 |  | 4314.75 | 36 | 27.05882 | 79 | 33 | 43.13725 | 44 | 36.47059 | 0.835 | 0.04688
|  | 2150 | 72 | 20 | 5 | 2 | 14.5295 | 11.82192 | 98.48342 | 6.49769 | 2.09077 | 2.61095 | 3.7347 | 49.04711 | 52.7818 | 104.12078 | 515.07729 | 4.45294 | 330.84445 | 24.26847 | 0.259 | 31.89988 | 44.31647 | 341.46907 | 54.74776 | 11.25284 | 18.71952 | 19.51511 | 4305.71267 | 61.68195 | 24.95678 | 31.76864 | 4306.80539 | 54594.94236 | 70.44091 | 45.43621 | 80.13159 | 119.69943 | 28.85716 | 30.92796 | 30.99229 |  | 4304.5 | 36 | 27.45098 | 79 | 33 | 42.35294 | 43 | 36.47059 | 0.155 | 0.51563
|  | 2151 | 72 | 21 | 6 | 2 | 14.72955 | 11.84467 | 98.48113 | 6.15196 | 2.0931 | 2.59311 | 3.8215 | 49.01581 | 52.74611 | 104.38993 | 519.51054 | 4.47248 | 332.48516 | 24.27215 | 0.2309 | 31.91479 | 43.2065 | 341.30519 | 54.84575 | 11.26453 | 18.83546 | 20.06709 | 4305.39525 | 61.87865 | 24.98454 | 31.80697 | 4306.76136 | 54594.94508 | 70.69661 | 45.41305 | 80.05636 | 119.44591 | 28.8549 | 30.97403 | 31.02262 |  | 4319.5 | 35.5 | 26.66667 | 79 | 33 | 44.70588 | 43 | 35.68627 | 0.545 | 0.67188
|  | 2152 | 72 | 22 | 7 | 2 | 14.27848 | 11.82489 | 98.48448 | 6.10992 | 2.0991 | 2.49524 | 3.85757 | 49.0457 | 52.88402 | 104.30775 | 523.47749 | 4.46565 | 331.66613 | 24.28596 | 0.22684 | 31.93336 | 43.23503 | 340.93717 | 54.96882 | 11.29279 | 18.83229 | 19.91115 | 4303.85036 | 61.9941 | 25.05621 | 31.77836 | 4305.8494 | 54594.94783 | 70.79554 | 45.49186 | 80.06227 | 120.03804 | 28.8263 | 30.77548 | 31.00071 |  | 4304.5 | 36 | 27.45098 | 79 | 33 | 43.13725 | 44 | 36.47059 | 0.82 | 0.04688
|  | 2153 | 72 | 23 | 1 | 21 | 13.46861 | 11.85654 | 98.48223 | 4.85962 | 2.09484 | 2.48788 | 3.82617 | 49.03114 | 52.78084 | 101.80772 | 529.63101 | 4.3561 | 332.50614 | 24.29192 | 0.41696 | 31.88217 | 17.03103 | 340.43735 | 55.22515 | 10.67312 | 18.79896 | 19.30618 | 4075.96785 | 62.31922 | 25.00531 | 31.79012 | 4079.52259 | 54594.95336 | 70.18289 | 45.41383 | 80.18307 | 119.99668 | 28.84343 | 30.773 | 30.97552 |  | 4280.25 | 42.5 | 22.7451 | 79 | 32 | 29.01961 | 27 | 32.15686 | 0.935 | 0.04688
|  | 2154 | 72 | 24 | 2 | 21 | 14.2773 | 11.83774 | 98.48056 | 3.75397 | 2.0937 | 2.33297 | 3.66833 | 49.05047 | 52.70304 | 101.15913 | 525.83462 | 2.81184 | 333.12373 | 24.38784 | 0.57922 | 31.87819 | 14.8863 | 333.91102 | 55.29866 | 9.53205 | 18.78952 | 19.38725 | 3642.18084 | 62.26777 | 24.99171 | 31.74721 | 3639.73015 | 54594.9557 | 70.29565 | 45.41713 | 80.10678 | 120.41611 | 28.8191 | 30.69806 | 30.89711 |  | 3901.5 | 32 | 19.60784 | 79 | 32 | 16.86275 | 16 | 28.62745 | 0.835 | 1.96875
|  | 2155 | 72 | 25 | 3 | 21 | 21.00748 | 11.83478 | 98.44969 | 7.44415 | 2.09061 | 2.20782 | 3.40778 | 49.20808 | 52.61585 | 100.01031 | 518.60069 | 1.38361 | 333.97245 | 24.25245 | 0.561 | 31.92129 | 11.63464 | 326.52522 | 55.40855 | 8.30452 | 18.91117 | 19.44186 | 3177.83483 | 62.5228 | 24.95482 | 31.7717 | 3180.03088 | 54594.95699 | 71.09962 | 45.43918 | 80.04768 | 120.10531 | 28.96769 | 30.57032 | 30.86598 |  | 3462.5 | 30.5 | 17.64706 | 79 | 32 | 13.72549 | 13 | 27.05882 | 0.035 | 0
|  | 2156 | 72 | 26 | 4 | 21 | 21.00166 | 11.82093 | 98.48351 | 12.01056 | 2.08961 | 2.12659 | 3.15402 | 49.24902 | 52.36323 | 100.39992 | 509.68669 | 0.38615 | 335.01175 | 24.22549 | 0.22323 | 31.94486 | 10.12146 | 317.58811 | 55.35795 | 7.09316 | 18.80964 | 19.37511 | 2715.59738 | 62.46921 | 24.94284 | 31.77858 | 2714.99836 | 54594.95755 | 70.86778 | 45.52903 | 80.17465 | 120.11084 | 29.0231 | 30.59378 | 30.89548 |  | 2982.75 | 26 | 16.07843 | 79 | 33 | 11.37255 | 11 | 21.96078 | 0 | 0
|  | 2157 | 72 | 27 | 5 | 21 | 21.00208 | 11.84467 | 98.48452 | 5.54309 | 2.09255 | 1.99071 | 2.92264 | 49.19058 | 52.08087 | 99.50721 | 500.52741 | 0.04973 | 332.95493 | 24.28164 | 0.01852 | 31.83262 | 10.99883 | 306.50377 | 55.26242 | 5.91584 | 18.79555 | 19.32413 | 2261.68207 | 62.22076 | 24.97794 | 31.69717 | 2261.51375 | 54594.95766 | 70.76251 | 45.41629 | 79.91359 | 120.2132 | 28.99147 | 30.67986 | 30.96323 |  | 2521 | 23.5 | 16.07843 | 79 | 33 | 11.37255 | 11 | 22.35294 | 0 | 0
|  | 2158 | 72 | 28 | 6 | 21 | 21.00186 | 11.81302 | 98.48273 | 1.27448 | 2.08226 | 2.14127 | 2.58766 | 49.26261 | 51.85027 | 100.09963 | 492.11319 | 0.05257 | 332.24474 | 24.19223 | 0.04592 | 31.90008 | 13.36845 | 277.41434 | 55.22632 | 4.80557 | 18.82675 | 19.28789 | 1846.29268 | 61.86927 | 24.85514 | 31.67171 | 1846.46349 | 54594.95767 | 70.49909 | 45.43759 | 80.01006 | 120.36261 | 29.08576 | 30.64449 | 30.98403 |  | 2087.5 | 18 | 16.86275 | 79 | 33 | 13.33333 | 13 | 22.35294 | 0.015 | 0
|  | 2159 | 72 | 29 | 7 | 21 | 13.78515 | 11.81994 | 98.48004 | 3.54964 | 2.083 | 2.14603 | 2.41501 | 49.27663 | 51.67107 | 101.12246 | 483.98474 | 0.40528 | 333.60419 | 24.11217 | 0.09286 | 31.90797 | 13.55362 | 222.9531 | 55.12816 | 3.77368 | 18.76202 | 19.23999 | 1449.3217 | 61.76028 | 24.86401 | 31.72502 | 1447.57065 | 54594.95781 | 70.5014 | 45.43295 | 79.95881 | 120.40867 | 29.05975 | 30.69281 | 30.99858 |  | 1682.75 | 13 | 16.47059 | 79 | 33 | 14.5098 | 15 | 22.35294 | 0.82 | 1.76563
|  | 2160 | 72 | 30 | 8 | 21 | 13.80499 | 11.83972 | 98.48476 | 4.87756 | 2.08371 | 1.97373 | 2.23207 | 49.41033 | 51.63575 | 101.45309 | 476.36799 | 0.46774 | 332.45089 | 24.25849 | 0.31109 | 31.97374 | 17.67895 | 171.00831 | 55.09261 | 2.80225 | 18.73284 | 19.33298 | 1075.86985 | 61.76723 | 24.87243 | 31.71928 | 1076.0948 | 54594.95809 | 70.47081 | 45.40141 | 79.97272 | 119.91178 | 29.17854 | 30.65601 | 30.98359 |  | 1289.75 | 16.5 | 16.47059 | 79 | 33 | 16.47059 | 17 | 21.56863 | 0.82 | 1.53125
|  | 2161 | 73 | 1 | 1 | 1 | 14.18806 | 11.81005 | 98.48055 | 8.74516 | 2.07654 | 2.03148 | 2.12906 | 49.35761 | 51.48666 | 101.29905 | 470.13243 | 0.45109 | 332.93687 | 24.09858 | 0.43326 | 32.04614 | 26.5371 | 128.81493 | 54.92997 | 1.93193 | 18.73839 | 19.3121 | 744.28878 | 61.7868 | 24.78684 | 31.72609 | 745.22025 | 54594.95837 | 70.70482 | 45.40686 | 79.97383 | 119.49161 | 29.17401 | 30.76971 | 31.05987 |  | 936.5 | 12.5 | 16.47059 | 79 | 33 | 19.21569 | 19 | 21.96078 | 0.835 | 1.375
|  | 2162 | 73 | 2 | 2 | 1 | 16.20803 | 11.815 | 98.48224 | 10.82178 | 2.12392 | 2.40204 | 1.92914 | 49.36436 | 51.42786 | 103.29637 | 464.70998 | 0.4965 | 333.59162 | 24.07961 | 0.30679 | 32.02597 | 46.60982 | 122.60109 | 54.74643 | 2.1203 | 18.80318 | 19.31163 | 798.63584 | 61.63138 | 25.35247 | 31.65896 | 796.18052 | 54594.95864 | 70.54609 | 45.37913 | 79.98017 | 120.13284 | 29.19189 | 30.76028 | 31.06786 |  | 713.25 | 13 | 20.39216 | 79 | 33 | 47.05882 | 49 | 29.80392 | 0.72 | 1.14063
|  | 2163 | 73 | 3 | 3 | 1 | 15.49907 | 11.81599 | 98.48482 | 10.96762 | 2.08377 | 2.27303 | 1.88601 | 49.33174 | 51.32388 | 102.06553 | 460.69615 | 0.8203 | 332.19742 | 23.98693 | 0.32531 | 31.97706 | 30.57896 | 131.08465 | 54.56926 | 2.02878 | 18.67158 | 19.23847 | 778.88982 | 61.28928 | 24.87312 | 31.65503 | 779.2127 | 54594.95903 | 70.3807 | 45.33718 | 79.94581 | 120.17386 | 29.14371 | 30.81222 | 31.03533 |  | 831.25 | 16.5 | 17.2549 | 79 | 33 | 34.90196 | 32 | 26.27451 | 0.035 | 1.84375
|  | 2164 | 73 | 4 | 4 | 1 | 14.89097 | 11.81104 | 98.48203 | 11.57067 | 2.10229 | 2.79922 | 1.81595 | 49.44556 | 51.26152 | 102.53363 | 457.10513 | 0.79112 | 331.31781 | 23.9017 | 0.28893 | 32.10569 | 41.57465 | 126.3968 | 54.46625 | 2.07646 | 18.81573 | 19.35616 | 790.16822 | 61.13125 | 25.09428 | 31.66918 | 802.32771 | 54594.95955 | 70.47652 | 45.39714 | 79.90438 | 119.8948 | 29.19548 | 30.85759 | 31.05966 |  | 753.75 | 16 | 19.21569 | 79 | 33 | 39.60784 | 41 | 28.62745 | 0.875 | 1.53125
|  | 2165 | 73 | 5 | 5 | 1 | 15.12531 | 11.82884 | 98.48411 | 11.46882 | 2.08532 | 2.73957 | 1.74303 | 49.45514 | 51.21974 | 102.32335 | 453.43245 | 0.8578 | 332.05135 | 23.88353 | 0.25724 | 32.04748 | 32.11736 | 129.90596 | 54.08928 | 2.0748 | 18.78889 | 19.32146 | 795.96235 | 60.87756 | 24.89169 | 31.62983 | 799.32123 | 54594.96004 | 70.50618 | 45.34582 | 79.89022 | 120.01616 | 29.12476 | 30.87704 | 31.02492 |  | 813.25 | 15 | 18.03922 | 79 | 33 | 36.07843 | 36 | 27.05882 | 0.055 | 0.15625
|  | 2166 | 73 | 6 | 6 | 1 | 14.30828 | 11.84566 | 98.48324 | 11.78032 | 2.09813 | 2.60967 | 1.72203 | 49.38335 | 51.11725 | 102.1967 | 450.26836 | 0.8107 | 331.89763 | 23.80433 | 0.21089 | 32.07928 | 43.76793 | 128.08958 | 53.52667 | 2.03478 | 18.7808 | 19.28308 | 775.84601 | 60.59275 | 25.04457 | 31.58809 | 763.40259 | 54594.96057 | 70.45967 | 45.38503 | 79.94807 | 119.82321 | 29.01267 | 30.86357 | 30.99813 |  | 772.5 | 17 | 18.43137 | 79 | 33 | 34.11765 | 34 | 27.45098 | 0.895 | 1.92188
|  | 2167 | 73 | 7 | 7 | 1 | 15.31617 | 11.81203 | 98.48122 | 11.65174 | 2.08904 | 2.51136 | 1.68739 | 49.38504 | 51.07243 | 102.43721 | 447.14918 | 0.79869 | 332.41288 | 23.92893 | 0.19918 | 32.15383 | 35.42892 | 130.81065 | 53.07604 | 2.11139 | 18.81496 | 19.35585 | 808.55828 | 60.53145 | 24.93611 | 31.62407 | 797.38439 | 54594.96105 | 70.47546 | 45.40535 | 80.01725 | 120.15326 | 29.15397 | 31.00331 | 31.01876 |  | 804.5 | 13.5 | 18.03922 | 79 | 33 | 40.39216 | 38 | 27.45098 | 0.055 | 0.3125
|  | 2168 | 73 | 8 | 1 | 12 | 16.16411 | 11.84763 | 98.48458 | 11.1692 | 2.11397 | 2.68491 | 1.77642 | 49.39701 | 51.17343 | 103.52405 | 444.29108 | 0.83787 | 330.66233 | 23.92411 | 0.15566 | 32.24794 | 86.66781 | 134.23224 | 52.55639 | 2.4363 | 18.8634 | 19.41202 | 921.9809 | 60.32215 | 25.23371 | 31.66458 | 919.60025 | 54594.96156 | 70.46386 | 45.45925 | 80.04429 | 120.01476 | 29.2251 | 31.00249 | 30.97873 |  | 794.5 | 14 | 20.78431 | 79 | 33 | 42.35294 | 44 | 30.98039 | 0.895 | 0.07813
|  | 2169 | 73 | 9 | 2 | 12 | 16.75056 | 11.80313 | 98.48205 | 8.68503 | 2.11483 | 2.84597 | 1.76362 | 49.36575 | 51.21307 | 104.6474 | 444.5913 | 1.5168 | 330.7932 | 23.89584 | 0.03407 | 32.23127 | 87.39662 | 160.32762 | 52.05621 | 3.5061 | 18.90872 | 19.36303 | 1326.28964 | 60.32581 | 25.24397 | 31.73234 | 1318.42632 | 54594.96217 | 70.47304 | 45.38594 | 79.98976 | 120.26914 | 29.13438 | 31.009 | 31.05699 |  | 1074 | -8 | 28.62745 | 79 | 33 | 87.05882 | 87 | 37.2549 | 0.015 | 0.07813
|  | 2170 | 73 | 10 | 3 | 12 | 14.24187 | 11.82785 | 98.48039 | 10.35808 | 2.1097 | 3.21847 | 1.88065 | 49.25911 | 51.13976 | 105.30949 | 449.37598 | 2.83113 | 329.80108 | 23.80088 | -0.0094 | 32.10809 | 78.10247 | 242.04347 | 51.3909 | 5.29665 | 18.83645 | 19.37536 | 2008.50062 | 60.04455 | 25.18263 | 31.60023 | 2018.06075 | 54594.96344 | 70.29864 | 45.33508 | 79.91971 | 120.47911 | 29.13048 | 31.06297 | 31.10477 |  | 1581.25 | 2.5 | 31.76471 | 79 | 33 | 88.23529 | 88 | 39.60784 | 0.035 | 0.39063
|  | 2171 | 73 | 11 | 4 | 12 | 15.0793 | 11.81994 | 98.48221 | 8.81174 | 2.09949 | 3.12449 | 2.22966 | 49.32118 | 51.46277 | 104.33853 | 455.6776 | 3.96779 | 331.55744 | 23.90589 | 0.19615 | 32.25303 | 59.15523 | 312.84846 | 51.12752 | 6.45999 | 18.90698 | 19.45057 | 2469.65545 | 59.97361 | 25.13504 | 31.76215 | 2474.772 | 54594.96552 | 70.16424 | 45.45952 | 80.04333 | 119.84935 | 29.11039 | 31.1602 | 31.07277 |  | 2260 | 23 | 26.66667 | 79 | 33 | 62.7451 | 61 | 35.68627 | 0.8 | 1.92188
|  | 2172 | 73 | 12 | 5 | 12 | 14.15711 | 11.80313 | 98.48395 | 13.65819 | 2.08546 | 3.32467 | 2.51669 | 49.21281 | 51.67704 | 104.35974 | 461.11463 | 4.27141 | 331.67416 | 23.84004 | 0.25764 | 32.14976 | 59.98946 | 322.04792 | 51.63124 | 7.56303 | 18.90461 | 19.43098 | 2909.02183 | 60.01986 | 24.89313 | 31.61847 | 2912.65673 | 54594.96803 | 70.34933 | 45.2918 | 80.13297 | 119.89243 | 29.08623 | 31.06053 | 31.04512 |  | 2663.25 | 25.5 | 28.62745 | 79 | 33 | 63.92157 | 64 | 37.2549 | 0.875 | 0.3125
|  | 2173 | 73 | 13 | 6 | 12 | 14.78349 | 11.80807 | 98.4814 | 15.42734 | 2.0938 | 3.27283 | 2.74703 | 49.23218 | 51.97921 | 104.74146 | 468.18802 | 4.90053 | 329.41465 | 23.75311 | 0.17549 | 32.1908 | 64.32532 | 329.19554 | 52.52936 | 8.67301 | 19.00619 | 19.48227 | 3321.97894 | 60.10882 | 24.99307 | 31.68633 | 3326.10893 | 54594.97081 | 70.45699 | 45.47409 | 80.00201 | 120.55309 | 29.05953 | 31.13037 | 31.02356 |  | 3075.75 | 28 | 30.58824 | 79 | 33 | 63.92157 | 66 | 38.43137 | 0.74 | 1.6875
|  | 2174 | 73 | 14 | 7 | 12 | 14.0958 | 11.81599 | 98.49329 | 12.99647 | 2.09731 | 3.28414 | 2.97106 | 49.09695 | 52.14268 | 105.03397 | 477.31215 | 5.62682 | 327.82915 | 23.82835 | 0.08085 | 32.10652 | 70.53316 | 336.16245 | 53.12537 | 9.78995 | 18.96749 | 19.56844 | 3742.96092 | 60.01429 | 25.10561 | 31.65885 | 3747.26661 | 54594.97399 | 70.54245 | 45.36817 | 80.12467 | 119.99082 | 28.99813 | 31.2158 | 31.06967 |  | 3503.75 | 28.5 | 31.37255 | 79 | 33 | 65.88235 | 66 | 39.21569 | 0.8 | 1.29688
|  | 2175 | 73 | 15 | 8 | 12 | 13.96913 | 11.82785 | 98.48115 | 13.35863 | 2.09978 | 3.26566 | 3.24835 | 49.06959 | 52.26555 | 105.50014 | 487.78714 | 6.47122 | 327.26567 | 23.60204 | 0.01318 | 32.02554 | 70.66533 | 341.25594 | 53.51935 | 10.86974 | 18.97498 | 19.43889 | 4149.08222 | 60.26945 | 25.06442 | 31.65143 | 4153.8422 | 54594.97766 | 70.36053 | 45.36668 | 80.17466 | 119.94048 | 28.91323 | 31.08698 | 30.99513 |  | 3930.25 | 28.5 | 32.94118 | 79 | 33 | 69.01961 | 70 | 40 | 0.76 | 0.98438
|  | 2176 | 73 | 16 | 1 | 2 | 14.08522 | 11.82093 | 98.50288 | 10.23317 | 2.07898 | 2.98219 | 3.54268 | 49.11268 | 52.65536 | 103.96636 | 498.01983 | 7.11774 | 328.55951 | 23.81092 | 0.15093 | 32.0063 | 43.95317 | 344.8049 | 53.90879 | 11.22776 | 19.02812 | 19.51098 | 4320.41969 | 60.81221 | 24.9735 | 31.67228 | 4323.107 | 54594.98184 | 70.67746 | 45.41085 | 80.06825 | 120.17893 | 28.92539 | 31.11228 | 30.92704 |  | 4300 | 31.5 | 29.01961 | 79 | 33 | 55.29412 | 54 | 37.2549 | 0.895 | 0.51563
|  | 2177 | 73 | 17 | 2 | 2 | 14.34248 | 11.80214 | 98.48482 | 8.12247 | 2.09222 | 2.82278 | 3.70726 | 49.07179 | 52.75764 | 104.02221 | 504.65668 | 5.92861 | 329.36456 | 23.74923 | 0.28929 | 32.03261 | 43.18982 | 343.96964 | 54.27491 | 11.30422 | 19.05495 | 19.53815 | 4321.91797 | 61.12768 | 24.97221 | 31.61598 | 4324.6873 | 54594.98601 | 70.57877 | 45.40012 | 80.02705 | 119.83774 | 28.91914 | 31.08749 | 30.99428 |  | 4329.5 | 35.5 | 27.45098 | 79 | 33 | 44.31373 | 45 | 36.47059 | 0.505 | 1.96875
|  | 2178 | 73 | 18 | 3 | 2 | 14.69704 | 11.80115 | 98.48467 | 7.11426 | 2.09133 | 2.67883 | 3.74183 | 49.05332 | 52.78857 | 104.22191 | 509.72861 | 4.83002 | 330.1064 | 23.78462 | 0.29055 | 32.06937 | 43.61819 | 342.77805 | 54.58259 | 11.27484 | 19.10533 | 19.60518 | 4312.50062 | 61.56595 | 24.96348 | 31.7444 | 4315.13731 | 54594.98928 | 70.65273 | 45.3745 | 79.93842 | 119.98458 | 28.88221 | 30.96657 | 30.94977 |  | 4325 | 36 | 27.05882 | 79 | 33 | 43.13725 | 43 | 36.07843 | 0.29 | 0.59375
|  | 2179 | 73 | 19 | 4 | 2 | 14.38524 | 11.79423 | 98.47975 | 6.46743 | 2.09201 | 2.68753 | 3.75936 | 48.928 | 52.68737 | 104.40496 | 514.00996 | 4.4632 | 330.47467 | 23.65327 | 0.25841 | 31.87757 | 45.22286 | 341.74275 | 54.66929 | 11.2694 | 19.03651 | 19.52906 | 4309.94554 | 61.59399 | 24.98335 | 31.55983 | 4312.88085 | 54594.9921 | 70.64493 | 45.28509 | 79.94811 | 119.89996 | 28.80301 | 30.9844 | 30.94444 |  | 4310 | 36 | 26.66667 | 79 | 32 | 42.35294 | 42 | 36.07843 | 0.835 | 0.04688
|  | 2180 | 73 | 20 | 5 | 2 | 14.21194 | 11.79324 | 98.48064 | 6.16786 | 2.09216 | 2.65318 | 3.67254 | 48.96534 | 52.72908 | 104.30912 | 518.44161 | 4.47652 | 331.20642 | 23.70392 | 0.22587 | 31.82548 | 43.44136 | 341.38671 | 54.83622 | 11.2807 | 19.04095 | 19.58022 | 4313.67456 | 61.86629 | 24.97302 | 31.60524 | 4315.39513 | 54594.99481 | 70.75473 | 45.31575 | 80.05162 | 119.45466 | 28.80043 | 30.70443 | 30.85609 |  | 4319.5 | 36 | 27.45098 | 79 | 32 | 43.13725 | 43 | 36.47059 | 0.78 | 1.96875
|  | 2181 | 73 | 21 | 6 | 2 | 14.57649 | 11.77939 | 98.48156 | 6.23909 | 2.09139 | 2.62609 | 3.81246 | 48.9648 | 52.83611 | 104.31991 | 522.52697 | 4.50327 | 332.24781 | 23.67413 | 0.22234 | 31.888 | 42.26585 | 341.34943 | 55.02387 | 11.27581 | 19.15012 | 19.60085 | 4312.94841 | 62.09728 | 24.96384 | 31.64255 | 4315.68846 | 54594.99757 | 70.70912 | 45.26299 | 80.0723 | 119.96725 | 28.86172 | 30.73439 | 30.88484 |  | 4319.5 | 36 | 27.45098 | 79 | 32 | 43.52941 | 44 | 36.47059 | 0.135 | 0.51563
|  | 2182 | 73 | 22 | 7 | 2 | 14.73354 | 11.81005 | 98.48462 | 5.7014 | 2.09067 | 2.60547 | 3.85696 | 48.93522 | 52.79218 | 104.31089 | 526.3599 | 4.47944 | 332.355 | 23.66446 | 0.23123 | 31.89038 | 41.77108 | 340.50339 | 55.11099 | 11.26089 | 19.1016 | 19.5873 | 4308.95172 | 62.21392 | 24.95527 | 31.62623 | 4311.39786 | 54595.00033 | 70.83821 | 45.27939 | 80.0174 | 120.24697 | 28.83911 | 30.80324 | 30.98306 |  | 4319.5 | 36 | 27.05882 | 79 | 32 | 43.92157 | 44 | 36.07843 | 0.855 | 0.125
|  | 2183 | 73 | 23 | 1 | 21 | 13.74259 | 11.79126 | 98.48088 | 5.25781 | 2.09318 | 2.56032 | 3.74651 | 49.07619 | 52.88715 | 102.51268 | 529.1403 | 4.34096 | 333.41544 | 23.73606 | 0.39066 | 31.79539 | 19.2402 | 341.12022 | 55.18734 | 10.79715 | 19.089 | 19.59943 | 4119.18828 | 62.35691 | 24.98366 | 31.649 | 4119.03225 | 54595.00305 | 70.56186 | 45.26823 | 80.23132 | 119.55323 | 28.91731 | 30.7403 | 30.90271 |  | 4300 | 41.5 | 23.13725 | 79 | 32 | 30.19608 | 29 | 32.54902 | 0.915 | 1.96875
|  | 2184 | 73 | 24 | 2 | 21 | 14.26519 | 11.80412 | 98.47807 | 4.52953 | 2.09293 | 2.31583 | 3.74559 | 49.14079 | 52.73415 | 102.53489 | 527.38436 | 2.93779 | 332.98903 | 23.68688 | 0.56305 | 31.88052 | 14.68574 | 334.85307 | 55.24395 | 9.69674 | 19.05027 | 19.62825 | 3696.93474 | 62.47015 | 24.84176 | 31.72934 | 3701.75891 | 54595.00544 | 71.04941 | 45.28431 | 79.95208 | 120.2627 | 28.76006 | 30.66822 | 30.98807 |  | 3955.25 | 32.5 | 20 | 79 | 32 | 17.64706 | 17 | 29.01961 | 0.855 | 1.96875
|  | 2185 | 73 | 25 | 3 | 21 | 14.6057 | 11.79225 | 98.48212 | 6.70759 | 2.08892 | 2.10052 | 3.55091 | 49.1772 | 52.72811 | 100.66105 | 521.67942 | 1.54931 | 334.69935 | 23.75646 | 0.56536 | 31.89915 | 12.76017 | 327.91269 | 55.36615 | 8.51295 | 19.15903 | 19.64234 | 3250.90826 | 62.597 | 24.93388 | 31.66972 | 3250.16073 | 54595.00681 | 70.85034 | 45.31625 | 80.01031 | 120.25767 | 28.87371 | 30.7127 | 30.91705 |  | 3524 | 30.5 | 18.43137 | 79 | 32 | 14.90196 | 15 | 27.45098 | 0.37 | 0.59375
|  | 2186 | 73 | 26 | 4 | 21 | 21.00121 | 11.78928 | 98.48425 | 12.101 | 2.08469 | 2.17801 | 3.3747 | 49.22825 | 52.47944 | 100.90829 | 512.94204 | 0.66801 | 335.20253 | 23.84983 | 0.21653 | 31.85329 | 12.00026 | 319.12196 | 55.29277 | 7.28596 | 19.1551 | 19.6235 | 2786.77323 | 62.60356 | 24.90569 | 31.63206 | 2786.3406 | 54595.00752 | 70.55499 | 45.21214 | 80.0434 | 119.72895 | 29.0479 | 30.62069 | 30.94631 |  | 3058.5 | 28 | 17.2549 | 79 | 33 | 12.94118 | 13 | 26.27451 | 0 | 0
|  | 2187 | 73 | 27 | 5 | 21 | 21.00192 | 11.77346 | 98.48482 | 7.11418 | 2.11396 | 2.16079 | 2.98714 | 49.30614 | 52.24104 | 100.06967 | 503.91209 | 0.10523 | 333.13233 | 23.74061 | 0.02486 | 31.89846 | 10.94565 | 308.38186 | 55.33066 | 6.17121 | 19.2062 | 19.79001 | 2326.89249 | 62.64711 | 25.23213 | 31.68833 | 2326.27413 | 54595.00772 | 70.65238 | 45.37674 | 80.05628 | 120.0634 | 29.05427 | 30.68301 | 30.9853 |  | 2594.5 | 26 | 16.47059 | 79 | 33 | 12.54902 | 12 | 25.09804 | 0 | 0
|  | 2188 | 73 | 28 | 6 | 21 | 21.00126 | 11.77939 | 98.48358 | 1.19956 | 2.08361 | 1.94607 | 2.55688 | 49.37332 | 51.9302 | 100.26979 | 495.186 | 0.01964 | 333.73661 | 24.00819 | 0.07645 | 31.91611 | 13.95324 | 285.90349 | 55.26368 | 4.99086 | 19.16312 | 19.65919 | 1908.50905 | 62.22491 | 24.87223 | 31.6398 | 1907.45104 | 54595.00775 | 70.53939 | 45.32808 | 80.06961 | 120.20446 | 29.10189 | 30.60624 | 30.84345 |  | 2152.25 | 19 | 16.86275 | 79 | 33 | 12.54902 | 13 | 21.17647 | 0.015 | 0
|  | 2189 | 73 | 29 | 7 | 21 | 14.25701 | 11.7873 | 98.48402 | 3.07165 | 2.07122 | 1.99473 | 2.43548 | 49.35934 | 51.84402 | 101.22758 | 486.99032 | 0.28865 | 333.95622 | 23.91885 | 0.11018 | 31.94348 | 14.94916 | 232.72156 | 55.1538 | 3.92694 | 19.06719 | 19.58881 | 1508.30343 | 62.12038 | 24.62176 | 31.65999 | 1509.49289 | 54595.00782 | 70.74022 | 45.28405 | 80.01365 | 120.0836 | 29.10975 | 30.67096 | 30.9342 |  | 1738.25 | 14 | 16.47059 | 79 | 33 | 14.5098 | 14 | 21.56863 | 0.8 | 1.84375
|  | 2190 | 73 | 30 | 8 | 21 | 13.71574 | 11.79719 | 98.48696 | 4.70412 | 2.07224 | 2.20805 | 2.24024 | 49.34624 | 51.74638 | 101.54244 | 479.36408 | 0.38191 | 335.35328 | 23.96746 | 0.28018 | 32.04172 | 16.6775 | 178.54625 | 55.08747 | 2.94965 | 19.21801 | 19.77525 | 1130.443 | 61.96732 | 24.7359 | 31.7197 | 1134.67034 | 54595.00805 | 70.72434 | 45.32671 | 79.97522 | 120.24985 | 29.15956 | 30.72482 | 30.96807 |  | 1346 | 17 | 16.86275 | 79 | 33 | 16.07843 | 16 | 21.56863 | 0.835 | 1.60938
|  | 2191 | 74 | 1 | 1 | 1 | 14.34619 | 11.79917 | 98.48308 | 8.18495 | 2.07301 | 2.1468 | 2.1424 | 49.35587 | 51.49828 | 101.28189 | 472.5559 | 0.29719 | 333.47985 | 23.8591 | 0.40177 | 31.98824 | 21.99924 | 134.35917 | 54.93335 | 2.06627 | 19.09979 | 19.59133 | 789.30917 | 61.6682 | 24.72379 | 31.59398 | 788.50061 | 54595.00826 | 70.64633 | 45.26812 | 80.04493 | 120.1754 | 29.1539 | 30.64986 | 30.86027 |  | 985 | 13 | 16.47059 | 79 | 33 | 18.82353 | 19 | 21.96078 | 0.8 | 1.45313
|  | 2192 | 74 | 2 | 2 | 1 | 15.56007 | 11.77445 | 98.48164 | 10.60919 | 2.12487 | 2.17324 | 1.96671 | 49.44079 | 51.42115 | 103.13941 | 466.92752 | 0.37456 | 333.84194 | 23.9443 | 0.29837 | 32.01427 | 52.52368 | 121.81184 | 54.79472 | 2.06798 | 19.08137 | 19.6156 | 783.77452 | 61.57752 | 25.36414 | 31.63561 | 764.30602 | 54595.00846 | 70.59628 | 45.25903 | 80.01428 | 119.96865 | 29.12981 | 30.77456 | 30.99011 |  | 719.5 | 11 | 20 | 79 | 33 | 40 | 45 | 29.80392 | 0.74 | 1.21875
|  | 2193 | 74 | 3 | 3 | 1 | 15.6039 | 11.79027 | 98.48276 | 10.82563 | 2.0878 | 2.45998 | 1.86071 | 49.58207 | 51.36041 | 101.90386 | 462.79078 | 0.66602 | 333.89581 | 24.07151 | 0.30399 | 32.14756 | 28.85048 | 131.44134 | 54.74074 | 2.09405 | 19.12154 | 19.67302 | 800.8628 | 61.48462 | 24.92317 | 31.76365 | 799.67351 | 54595.00875 | 70.50702 | 45.35038 | 79.92827 | 119.93893 | 29.1978 | 30.81539 | 31.01534 |  | 839 | 15 | 17.64706 | 79 | 33 | 37.64706 | 35 | 26.66667 | 0.035 | 1.84375
|  | 2194 | 74 | 4 | 4 | 1 | 14.38276 | 11.79917 | 98.48675 | 11.56277 | 2.09625 | 2.35539 | 1.85746 | 49.44537 | 51.30283 | 102.12772 | 459.03289 | 0.63557 | 332.23409 | 24.07647 | 0.29838 | 32.15033 | 48.69482 | 124.2165 | 54.55022 | 2.02453 | 19.08554 | 19.60626 | 773.41499 | 61.16339 | 24.91906 | 31.6358 | 767.92828 | 54595.00919 | 70.49221 | 45.25979 | 80.00134 | 120.22689 | 29.16271 | 30.93878 | 31.01431 |  | 760.75 | 17.5 | 18.82353 | 79 | 33 | 32.94118 | 34 | 27.45098 | 0.895 | 1.60938
|  | 2195 | 74 | 5 | 5 | 1 | 15.44821 | 11.79522 | 98.48582 | 11.51383 | 2.09202 | 2.44802 | 1.78183 | 49.43249 | 51.20622 | 102.30606 | 455.21255 | 0.66649 | 332.82961 | 23.91807 | 0.28935 | 32.02052 | 32.28384 | 130.63941 | 54.14895 | 2.12207 | 18.98813 | 19.5341 | 811.28278 | 60.80735 | 24.97067 | 31.56298 | 803.64025 | 54595.00956 | 70.43143 | 45.17591 | 80.04705 | 120.26848 | 29.14776 | 30.86614 | 30.96225 |  | 808.5 | 13 | 18.03922 | 79 | 33 | 40.39216 | 39 | 27.05882 | 0.035 | 0.15625
|  | 2196 | 74 | 6 | 6 | 1 | 14.151 | 11.80906 | 98.48571 | 11.87932 | 2.10159 | 2.46343 | 1.71292 | 49.49453 | 51.25672 | 101.94061 | 452.05583 | 0.70557 | 330.51818 | 24.14965 | 0.28278 | 32.18126 | 43.56239 | 129.50001 | 53.67998 | 2.0156 | 19.11587 | 19.6595 | 768.73623 | 60.79999 | 25.05611 | 31.66349 | 755.51031 | 54595.01 | 70.42044 | 45.26545 | 80.1393 | 119.73579 | 29.25507 | 30.81966 | 30.86338 |  | 788.25 | 17 | 18.03922 | 79 | 33 | 32.15686 | 32 | 27.45098 | 0.875 | 1.92188
|  | 2197 | 74 | 7 | 7 | 1 | 15.54522 | 11.79719 | 98.48093 | 11.81336 | 2.10329 | 2.86523 | 1.7227 | 49.51641 | 51.23911 | 102.30711 | 448.85 | 0.71109 | 331.40799 | 24.16524 | 0.21903 | 32.1149 | 32.47903 | 133.577 | 53.27042 | 2.15043 | 19.15822 | 19.65504 | 816.44397 | 60.70035 | 25.10537 | 31.70753 | 828.30928 | 54595.01042 | 70.36308 | 45.29126 | 80.05463 | 119.34859 | 29.28293 | 30.88056 | 30.96425 |  | 800 | 12 | 18.43137 | 79 | 33 | 43.52941 | 42 | 27.84314 | 0.39 | 1.6875
|  | 2198 | 74 | 8 | 1 | 12 | 15.65916 | 11.815 | 98.48278 | 11.4715 | 2.11389 | 2.65136 | 1.69816 | 49.47159 | 51.17456 | 103.11123 | 445.66804 | 0.76767 | 333.08974 | 24.12563 | 0.14278 | 32.22593 | 84.2225 | 131.85638 | 52.67874 | 2.36046 | 19.11232 | 19.5942 | 903.64122 | 60.41846 | 25.23323 | 31.60931 | 875.42498 | 54595.01088 | 70.47436 | 45.26352 | 79.99808 | 119.88827 | 29.20414 | 31.00704 | 31.01477 |  | 797.5 | 17 | 20 | 79 | 33 | 32.94118 | 37 | 29.80392 | 0.76 | 0.07813
|  | 2199 | 74 | 9 | 2 | 12 | 16.67784 | 11.80708 | 98.48457 | 8.77374 | 2.10824 | 3.17767 | 1.68119 | 49.36947 | 51.07962 | 104.23203 | 445.73243 | 1.37382 | 329.87531 | 24.14793 | 0.02776 | 32.19371 | 88.61206 | 153.78433 | 52.2105 | 3.35666 | 19.10815 | 19.6653 | 1286.76612 | 60.30655 | 25.11433 | 31.62076 | 1281.52257 | 54595.01141 | 70.31256 | 45.25749 | 80.00177 | 119.98049 | 29.16655 | 30.99297 | 30.96043 |  | 1052.25 | -9 | 28.23529 | 79 | 33 | 86.66667 | 88 | 36.86275 | 0.015 | 0
|  | 2200 | 74 | 10 | 3 | 12 | 14.29939 | 11.81796 | 98.48488 | 9.97886 | 2.10574 | 3.00983 | 2.00067 | 49.24266 | 51.24332 | 105.30191 | 450.24941 | 2.7116 | 330.35145 | 24.2363 | -0.05189 | 32.12224 | 87.51232 | 230.9022 | 51.49154 | 5.0835 | 19.09525 | 19.67666 | 1946.65269 | 60.08113 | 25.13425 | 31.68335 | 1945.01106 | 54595.01261 | 70.54231 | 45.19909 | 80.08349 | 119.99512 | 29.09003 | 31.12449 | 30.96802 |  | 1517.75 | 1 | 32.15686 | 79 | 33 | 89.01961 | 89 | 39.60784 | 0.035 | 0.3125
|  | 2201 | 74 | 11 | 4 | 12 | 15.10775 | 11.80708 | 98.48255 | 8.91591 | 2.09636 | 3.16788 | 2.19141 | 49.18992 | 51.4667 | 104.03806 | 456.65609 | 3.93837 | 331.12557 | 24.26598 | 0.15216 | 32.14543 | 58.81598 | 311.47881 | 51.17936 | 6.38808 | 19.12643 | 19.63121 | 2445.01024 | 60.00015 | 25.14414 | 31.62982 | 2448.24283 | 54595.01462 | 70.23972 | 45.27276 | 79.91715 | 120.0547 | 29.0158 | 31.15515 | 30.9557 |  | 2223.25 | 22 | 27.05882 | 79 | 33 | 66.66667 | 65 | 36.07843 | 0.8 | 0
|  | 2202 | 74 | 12 | 5 | 12 | 14.07339 | 11.80708 | 98.48117 | 13.18414 | 2.11229 | 3.36959 | 2.5661 | 49.17616 | 51.69487 | 104.57208 | 461.97251 | 4.31762 | 329.74446 | 24.24906 | 0.25822 | 32.17512 | 60.68324 | 320.61938 | 51.65007 | 7.57592 | 19.11866 | 19.68426 | 2877.44885 | 59.89755 | 25.21455 | 31.62596 | 2881.02869 | 54595.01716 | 70.40815 | 45.21736 | 79.94089 | 120.50388 | 29.07586 | 31.15518 | 30.95089 |  | 2629.5 | 25 | 29.01961 | 79 | 33 | 64.70588 | 64 | 37.64706 | 0.835 | 0.78125
|  | 2203 | 74 | 13 | 6 | 12 | 14.84528 | 11.80412 | 98.48119 | 15.45692 | 2.09556 | 3.26028 | 2.76437 | 49.11414 | 51.87851 | 104.89777 | 468.73663 | 4.8904 | 329.06967 | 24.29921 | 0.15324 | 32.13676 | 65.96161 | 327.9332 | 52.46644 | 8.5848 | 19.09135 | 19.69778 | 3285.8941 | 59.99077 | 25.10691 | 31.69761 | 3290.40194 | 54595.01996 | 70.5328 | 45.18934 | 79.99533 | 119.98149 | 29.06965 | 31.20934 | 30.92091 |  | 3055.25 | 28 | 29.41176 | 79 | 33 | 61.17647 | 63 | 38.03922 | 0.835 | 1.76563
|  | 2204 | 74 | 14 | 7 | 12 | 14.51208 | 11.81302 | 98.47956 | 13.27652 | 2.09629 | 3.30281 | 2.95886 | 49.09569 | 52.05309 | 104.77994 | 477.77786 | 5.59208 | 329.79116 | 24.33 | 0.09703 | 32.07513 | 68.53735 | 335.2109 | 53.0981 | 9.70768 | 19.1976 | 19.60384 | 3713.19609 | 59.96222 | 25.02088 | 31.61139 | 3718.04276 | 54595.0231 | 70.47948 | 45.14831 | 80.14416 | 120.00322 | 29.03214 | 31.21857 | 31.0069 |  | 3481.25 | 28.5 | 31.37255 | 79 | 33 | 66.27451 | 67 | 39.21569 | 0.855 | 1.375
|  | 2205 | 74 | 15 | 8 | 12 | 14.7212 | 11.81401 | 98.47796 | 13.28102 | 2.09205 | 3.20266 | 3.19218 | 49.1914 | 52.34608 | 105.22622 | 488.08533 | 6.43368 | 328.8987 | 24.24825 | 0.02367 | 32.05501 | 70.08746 | 339.71593 | 53.64755 | 10.75547 | 19.21713 | 33.66383 | 4120.56376 | 60.29018 | 24.97142 | 31.71205 | 4125.43726 | 54595.02675 | 70.99252 | 45.25678 | 80.1294 | 120.3408 | 29.04551 | 31.23637 | 30.99187 |  | 3901.5 | 28.5 | 32.94118 | 79 | 33 | 69.01961 | 69 | 40 | 0.82 | 1.0625
|  | 2206 | 74 | 16 | 1 | 2 | 14.27695 | 11.81302 | 98.48664 | 10.49288 | 2.09555 | 2.988 | 3.39518 | 49.09559 | 52.49077 | 103.87604 | 498.31776 | 7.06661 | 330.01511 | 24.26279 | 0.12625 | 31.93794 | 44.49565 | 343.56024 | 53.9362 | 11.31276 | 19.19275 | 19.84934 | 4319.35407 | 60.7108 | 25.03551 | 31.73635 | 4321.77528 | 54595.03089 | 70.67166 | 45.17874 | 80.07884 | 120.17641 | 28.8967 | 31.1522 | 31.00286 |  | 4275.75 | 30.5 | 29.80392 | 79 | 33 | 61.96078 | 58 | 38.03922 | 0.895 | 0.59375
|  | 2207 | 74 | 17 | 2 | 2 | 14.26243 | 11.81895 | 98.48414 | 8.00871 | 2.09803 | 2.73996 | 3.60471 | 49.12201 | 52.73901 | 103.99673 | 505.13725 | 6.0505 | 330.00648 | 24.29883 | 0.28554 | 32.02714 | 41.81987 | 342.20336 | 54.32112 | 11.3111 | 19.22539 | 19.67237 | 4312.8363 | 61.18924 | 25.04538 | 31.69166 | 4315.05492 | 54595.0351 | 70.654 | 45.18046 | 80.17906 | 120.38197 | 28.96653 | 31.05268 | 30.95249 |  | 4329.5 | 36 | 27.05882 | 79 | 33 | 43.13725 | 44 | 36.07843 | 0.74 | 1.96875
|  | 2208 | 74 | 18 | 3 | 2 | 14.60389 | 11.8239 | 98.48433 | 7.00958 | 2.08556 | 2.58477 | 3.54936 | 49.05147 | 52.7137 | 104.26349 | 510.08736 | 4.8324 | 329.57619 | 24.34914 | 0.29509 | 31.98667 | 42.58259 | 341.26291 | 54.53278 | 11.22718 | 19.25885 | 19.71508 | 4306.10818 | 61.38665 | 25.03375 | 31.74869 | 4309.30831 | 54595.0384 | 70.80297 | 45.2955 | 80.06023 | 120.479 | 28.90698 | 31.06291 | 30.9002 |  | 4319.5 | 36 | 27.05882 | 79 | 33 | 43.13725 | 43 | 36.07843 | 0.155 | 0.51563
|  | 2209 | 74 | 19 | 4 | 2 | 14.62064 | 11.80511 | 98.48381 | 6.7165 | 2.09616 | 2.60839 | 3.84062 | 48.98742 | 52.82804 | 103.97406 | 514.57668 | 4.55044 | 329.92242 | 24.24721 | 0.25103 | 31.93825 | 43.59477 | 341.63954 | 54.73522 | 11.3045 | 19.24278 | 21.15547 | 4314.01213 | 61.62125 | 25.02242 | 31.73319 | 4316.64232 | 54595.04123 | 70.59543 | 45.22746 | 79.91745 | 120.09038 | 28.87519 | 31.00014 | 31.01135 |  | 4319.5 | 35.5 | 27.45098 | 79 | 32 | 45.09804 | 45 | 36.47059 | 0.72 | 0.67188
|  | 2210 | 74 | 20 | 5 | 2 | 14.28295 | 11.815 | 98.48027 | 6.13316 | 2.09904 | 2.54693 | 3.82557 | 49.00579 | 52.82819 | 104.10414 | 519.00304 | 4.53408 | 330.25057 | 24.21892 | 0.22958 | 31.91823 | 43.75167 | 341.15471 | 54.87692 | 11.32232 | 19.22835 | 20.21273 | 4315.23079 | 61.81317 | 25.05489 | 31.76939 | 4317.6665 | 54595.04402 | 70.65831 | 45.21044 | 80.12618 | 120.02519 | 28.83244 | 30.90653 | 30.89697 |  | 4325 | 35.5 | 27.45098 | 79 | 32 | 43.52941 | 44 | 36.47059 | 0.855 | 0.125
|  | 2211 | 74 | 21 | 6 | 2 | 14.33801 | 11.83379 | 98.48124 | 5.83624 | 2.10049 | 2.58295 | 3.68498 | 49.0464 | 52.70836 | 104.11999 | 523.05042 | 4.4986 | 329.64217 | 24.12769 | 0.23117 | 31.80854 | 43.30199 | 340.16629 | 54.98206 | 11.31472 | 19.17132 | 21.74926 | 4309.2874 | 61.9822 | 25.10413 | 31.69145 | 4311.54914 | 54595.04678 | 70.62626 | 45.12758 | 80.12369 | 120.09193 | 28.74547 | 30.79762 | 30.91507 |  | 4325 | 36 | 27.05882 | 79 | 32 | 43.13725 | 43 | 36.07843 | 0.525 | 1.96875
|  | 2212 | 74 | 22 | 7 | 2 | 14.67678 | 11.8417 | 98.48757 | 5.73179 | 2.09983 | 2.5275 | 3.75519 | 49.04746 | 52.80265 | 104.7265 | 526.88707 | 4.44116 | 331.13443 | 24.38593 | 0.23084 | 31.92523 | 43.07971 | 339.98442 | 55.12112 | 11.2875 | 19.22091 | 19.72886 | 4300.00356 | 62.28348 | 25.06394 | 31.79405 | 4302.28112 | 54595.04952 | 71.08907 | 45.18821 | 79.62709 | 120.89644 | 28.85995 | 30.78665 | 31.02474 |  | 4314.75 | 36 | 27.05882 | 79 | 32 | 43.13725 | 43 | 36.07843 | 0.175 | 0.59375
|  | 2213 | 74 | 23 | 1 | 21 | 13.33869 | 11.83181 | 98.4833 | 5.35581 | 2.09029 | 2.54804 | 3.78419 | 48.96797 | 52.73931 | 102.72098 | 530.03574 | 4.40648 | 331.77425 | 24.11047 | 0.36242 | 31.80951 | 21.47866 | 340.62912 | 55.18556 | 10.86604 | 19.10969 | 21.63019 | 4150.8236 | 62.24558 | 25.00622 | 31.67341 | 4149.91311 | 54595.05223 | 71.14177 | 45.16389 | 79.94446 | 120.57985 | 28.81254 | 30.71825 | 30.92396 |  | 4304.5 | 38 | 25.09804 | 79 | 32 | 40.78431 | 37 | 34.5098 | 0.895 | 0.04688
|  | 2214 | 74 | 24 | 2 | 21 | 14.32399 | 11.8417 | 98.48274 | 4.37036 | 2.09374 | 2.31366 | 3.65982 | 49.1566 | 52.84459 | 102.42644 | 528.80527 | 3.21613 | 333.20598 | 24.15227 | 0.55142 | 31.89175 | 15.49153 | 334.22899 | 55.33859 | 9.80701 | 19.09578 | 25.37485 | 3738.51644 | 62.3905 | 24.99222 | 31.76924 | 3737.5696 | 54595.05474 | 70.99682 | 45.1836 | 79.90642 | 120.37498 | 28.79076 | 30.7229 | 31.00611 |  | 3989 | 33 | 20.39216 | 79 | 32 | 18.43137 | 18 | 29.01961 | 0.835 | 1.96875
|  | 2215 | 74 | 25 | 3 | 21 | 14.47683 | 11.84467 | 98.48292 | 6.46111 | 2.08962 | 2.25375 | 3.5605 | 49.08705 | 52.64755 | 100.87668 | 523.25551 | 1.77852 | 332.29305 | 24.01246 | 0.57198 | 31.75458 | 12.07058 | 328.62709 | 55.24619 | 8.644 | 18.98094 | 19.50954 | 3299.64257 | 62.4294 | 24.94134 | 31.60765 | 3303.36112 | 54595.05628 | 70.48115 | 45.05766 | 80.3604 | 119.71408 | 28.8215 | 30.63432 | 30.87228 |  | 3553.75 | 31 | 18.43137 | 79 | 32 | 14.90196 | 15 | 27.84314 | 0.27 | 0.51563
|  | 2216 | 74 | 26 | 4 | 21 | 21.00124 | 11.83181 | 98.48106 | 11.9466 | 2.09309 | 2.20968 | 3.35058 | 49.25637 | 52.61785 | 101.17701 | 514.93466 | 0.99355 | 333.69385 | 24.18987 | 0.31444 | 32.00792 | 11.8284 | 319.70676 | 55.40821 | 7.44404 | 19.06799 | 19.70728 | 2836.02208 | 62.52101 | 24.92768 | 31.71191 | 2835.63676 | 54595.05714 | 70.82372 | 45.27734 | 79.95763 | 120.46273 | 29.0428 | 30.67825 | 30.94542 |  | 3101.5 | 28 | 17.2549 | 79 | 33 | 12.94118 | 13 | 25.88235 | 0 | 0
|  | 2217 | 74 | 27 | 5 | 21 | 21.00094 | 11.83577 | 98.48389 | 7.85487 | 2.10737 | 2.0904 | 3.03386 | 49.22002 | 52.23181 | 100.16565 | 505.97242 | 0.25325 | 333.59634 | 24.01319 | 0.03935 | 31.82123 | 10.66153 | 310.13607 | 55.31667 | 6.286 | 18.97001 | 19.50644 | 2377.37762 | 62.32864 | 25.15406 | 31.63236 | 2376.16903 | 54595.05753 | 70.7494 | 45.18148 | 79.96819 | 120.50515 | 29.01638 | 30.72979 | 30.93746 |  | 2646 | 26.5 | 16.47059 | 79 | 33 | 12.54902 | 12 | 25.09804 | 0 | 0
|  | 2218 | 74 | 28 | 6 | 21 | 21.0027 | 11.84269 | 98.4795 | 1.44698 | 2.09112 | 2.10285 | 2.65144 | 49.35656 | 52.008 | 100.33252 | 497.23458 | 0.03285 | 332.78846 | 24.13587 | 0.05007 | 31.917 | 12.61317 | 288.80266 | 55.32253 | 5.12027 | 18.97388 | 19.52107 | 1950.73881 | 62.10838 | 25.01371 | 31.68384 | 1949.59997 | 54595.0576 | 71.02605 | 45.21262 | 80.08175 | 119.96712 | 29.09097 | 30.63182 | 31.01692 |  | 2200 | 19.5 | 16.07843 | 79 | 33 | 11.76471 | 12 | 24.31373 | 0 | 0
|  | 2219 | 74 | 29 | 7 | 21 | 14.51209 | 11.8328 | 98.50599 | 2.86289 | 2.09065 | 2.16382 | 2.45224 | 49.37121 | 51.70841 | 101.09083 | 488.95725 | 0.33571 | 332.7487 | 24.02114 | 0.08385 | 31.87391 | 13.84311 | 236.62822 | 55.14794 | 4.06581 | 18.8802 | 19.47263 | 1547.25006 | 61.86437 | 24.95402 | 31.65559 | 1546.97265 | 54595.05768 | 70.77459 | 45.19247 | 80.11367 | 119.87847 | 29.07198 | 30.62698 | 30.98106 |  | 1782 | 14.5 | 16.47059 | 79 | 33 | 14.5098 | 14 | 22.35294 | 0.82 | 1.84375
|  | 2220 | 74 | 30 | 8 | 21 | 13.63471 | 11.84763 | 98.48197 | 4.65202 | 2.08231 | 2.14141 | 2.30134 | 49.44753 | 51.73678 | 101.51539 | 481.04612 | 0.49311 | 333.61216 | 24.0752 | 0.23797 | 31.93163 | 16.57941 | 182.1781 | 55.09745 | 3.05507 | 18.88181 | 19.3865 | 1166.94917 | 61.89688 | 24.85394 | 31.67271 | 1164.36295 | 54595.05794 | 70.69565 | 45.19695 | 80.12466 | 120.24851 | 29.20933 | 30.72097 | 30.99707 |  | 1384.25 | 17.5 | 16.47059 | 79 | 33 | 15.68627 | 15 | 21.56863 | 0.835 | 1.60938
|  | 2221 | 75 | 1 | 1 | 1 | 14.32173 | 11.84763 | 98.48069 | 7.78667 | 2.07537 | 2.2155 | 2.07348 | 49.51025 | 51.58373 | 101.14889 | 474.27217 | 0.47481 | 332.13344 | 23.91017 | 0.40901 | 32.04029 | 19.62529 | 136.72644 | 54.98945 | 2.16128 | 18.93507 | 19.32379 | 825.96713 | 61.66732 | 24.61547 | 31.66893 | 823.0087 | 54595.05825 | 70.81694 | 45.17039 | 80.08753 | 119.73558 | 29.21796 | 30.80207 | 31.12461 |  | 1021.75 | 13 | 16.07843 | 79 | 33 | 18.82353 | 19 | 21.56863 | 0.78 | 1.45313
|  | 2222 | 75 | 2 | 2 | 1 | 15.04782 | 11.83181 | 98.48302 | 10.12614 | 2.11475 | 2.45797 | 2.05675 | 49.49772 | 51.43956 | 102.77368 | 468.36868 | 0.45638 | 334.30572 | 23.98644 | 0.32986 | 31.99629 | 55.4681 | 119.1364 | 54.86609 | 1.94022 | 18.79178 | 19.39996 | 735.80164 | 61.48212 | 25.24113 | 31.60779 | 771.00295 | 54595.05853 | 70.56248 | 45.14041 | 80.08388 | 120.01174 | 29.16201 | 30.86967 | 31.13167 |  | 704.5 | 7.5 | 19.60784 | 79 | 33 | 31.76471 | 34 | 29.01961 | 0.7 | 1.21875
|  | 2223 | 75 | 3 | 3 | 1 | 15.80846 | 11.8506 | 98.48178 | 10.83664 | 2.08951 | 2.51089 | 1.96517 | 49.46172 | 51.41198 | 102.22603 | 464.00266 | 0.72096 | 332.84155 | 23.9381 | 0.30962 | 32.04955 | 27.56411 | 129.39464 | 54.83925 | 2.09833 | 18.76076 | 19.3517 | 800.84705 | 61.25735 | 24.95652 | 31.68984 | 806.53593 | 54595.05885 | 70.50689 | 45.14553 | 80.04947 | 120.24152 | 29.29077 | 30.74456 | 30.96419 |  | 824 | 11 | 17.64706 | 79 | 33 | 41.96078 | 41 | 27.05882 | 0.035 | 1.84375
|  | 2224 | 75 | 4 | 4 | 1 | 14.14561 | 11.8417 | 98.48203 | 11.19573 | 2.09301 | 2.44918 | 1.92336 | 49.41494 | 51.3383 | 102.03383 | 460.17238 | 0.77676 | 332.40754 | 23.94293 | 0.31002 | 32.08154 | 44.46765 | 124.88915 | 54.47917 | 1.96679 | 18.78188 | 19.35932 | 751.6933 | 60.93808 | 24.9839 | 31.64437 | 764.69524 | 54595.05935 | 70.52115 | 45.079 | 80.06798 | 120.24962 | 29.18238 | 30.81153 | 30.94366 |  | 756.25 | 17.5 | 18.03922 | 79 | 33 | 31.76471 | 32 | 27.84314 | 0.875 | 1.6875
|  | 2225 | 75 | 5 | 5 | 1 | 15.75001 | 11.83774 | 98.4851 | 11.60003 | 2.09212 | 2.46166 | 1.87527 | 49.43464 | 51.26175 | 102.28231 | 456.25449 | 0.76984 | 333.2245 | 23.89599 | 0.2852 | 32.08141 | 32.39662 | 129.53719 | 54.21543 | 2.11787 | 18.69376 | 19.22085 | 810.05531 | 60.77495 | 24.97183 | 31.64438 | 801.15296 | 54595.05981 | 70.50755 | 45.14783 | 80.10325 | 120.28796 | 29.11589 | 30.93106 | 31.00583 |  | 791.25 | 11.5 | 18.43137 | 79 | 33 | 44.70588 | 44 | 27.84314 | 0.035 | 0.07813
|  | 2226 | 75 | 6 | 6 | 1 | 14.11127 | 11.8506 | 98.48255 | 11.62885 | 2.09558 | 2.41723 | 1.73279 | 49.47589 | 51.2167 | 101.78421 | 452.95494 | 0.80044 | 330.6868 | 23.83814 | 0.25373 | 32.08364 | 40.87431 | 127.8871 | 53.80309 | 1.9693 | 18.75085 | 19.30736 | 752.54353 | 60.63119 | 25.01501 | 31.60242 | 741.93677 | 54595.0603 | 70.48748 | 45.13313 | 80.08631 | 120.51563 | 29.14404 | 30.82676 | 30.98644 |  | 785 | 17.5 | 17.64706 | 79 | 33 | 30.98039 | 30 | 27.45098 | 0.39 | 0.39063
|  | 2227 | 75 | 7 | 7 | 1 | 15.53604 | 11.82192 | 98.47843 | 11.79271 | 2.09719 | 2.49358 | 1.77736 | 49.48906 | 51.25449 | 102.40288 | 449.53355 | 0.77876 | 332.1115 | 23.75455 | 0.19163 | 32.1543 | 34.96118 | 127.23721 | 53.31116 | 2.13779 | 18.78243 | 19.35141 | 816.10073 | 60.56571 | 25.03491 | 31.7698 | 807.53595 | 54595.06077 | 70.39616 | 45.1727 | 80.05209 | 119.89478 | 29.2111 | 30.98905 | 31.04476 |  | 779.5 | 12 | 19.21569 | 79 | 33 | 45.09804 | 46 | 28.62745 | 0.64 | 1.6875
|  | 2228 | 75 | 8 | 1 | 12 | 14.44274 | 11.82884 | 98.48159 | 11.5694 | 2.0873 | 2.73918 | 1.71726 | 49.42529 | 51.14255 | 102.7301 | 446.44216 | 0.77847 | 332.1439 | 23.81236 | 0.15541 | 32.11907 | 80.2484 | 128.90762 | 52.75357 | 2.29363 | 18.70824 | 19.24949 | 879.08104 | 60.34936 | 24.91531 | 31.6734 | 852.31281 | 54595.06126 | 70.44184 | 45.23137 | 79.96096 | 120.53197 | 29.22881 | 31.08577 | 31.10275 |  | 804.5 | 17 | 18.43137 | 79 | 33 | 32.15686 | 32 | 28.23529 | 0.31 | 0.54688
|  | 2229 | 75 | 9 | 2 | 12 | 16.68138 | 11.8417 | 98.48665 | 8.64553 | 2.09794 | 3.0167 | 1.80875 | 49.36375 | 51.1725 | 104.21115 | 445.73982 | 1.27408 | 332.38189 | 23.78011 | 0.04772 | 32.14769 | 88.32464 | 152.35306 | 52.16149 | 3.29083 | 18.77829 | 19.27795 | 1254.88014 | 60.08145 | 25.04231 | 31.66844 | 1260.11854 | 54595.06177 | 70.35945 | 45.15715 | 79.94704 | 120.17511 | 29.06475 | 30.99201 | 31.01578 |  | 1024 | -8.5 | 27.45098 | 79 | 33 | 85.88235 | 85 | 36.47059 | 0.015 | 0
|  | 2230 | 75 | 10 | 3 | 12 | 14.15039 | 11.8417 | 98.48949 | 9.48707 | 2.09141 | 2.88421 | 1.94267 | 49.35717 | 51.29984 | 105.47563 | 449.77889 | 2.5829 | 330.73104 | 23.87697 | -0.03801 | 32.17209 | 78.15274 | 224.48199 | 51.54695 | 4.99813 | 18.85155 | 19.37096 | 1911.87027 | 60.05592 | 24.96436 | 31.69758 | 1916.29859 | 54595.0629 | 70.39287 | 45.12328 | 79.96873 | 119.66089 | 29.11417 | 31.01491 | 31.00403 |  | 1498.25 | 1.5 | 30.98039 | 79 | 33 | 87.05882 | 88 | 39.21569 | 0.035 | 0.54688
|  | 2231 | 75 | 11 | 4 | 12 | 15.10273 | 11.82785 | 98.48455 | 8.68767 | 2.08776 | 3.12102 | 2.22294 | 49.26581 | 51.48875 | 104.20357 | 455.45836 | 3.81589 | 331.19599 | 23.69587 | 0.15848 | 32.1798 | 53.17642 | 309.22695 | 51.13517 | 6.27024 | 18.75148 | 19.27663 | 2402.66774 | 59.93647 | 24.92078 | 31.70018 | 2405.97173 | 54595.06484 | 70.66616 | 45.14224 | 79.79509 | 120.45307 | 29.07436 | 31.0242 | 30.99757 |  | 2175.75 | 22.5 | 26.66667 | 79 | 33 | 63.92157 | 63 | 36.07843 | 0.855 | 0.15625
|  | 2232 | 75 | 12 | 5 | 12 | 14.06719 | 11.83379 | 98.48163 | 12.26912 | 2.10325 | 3.31325 | 2.51476 | 49.23014 | 51.7449 | 104.5583 | 460.54493 | 4.14709 | 329.37132 | 23.97127 | 0.27222 | 32.2176 | 64.89542 | 319.10658 | 51.60517 | 7.41665 | 18.89047 | 19.44096 | 2821.02347 | 60.01331 | 25.10571 | 31.69057 | 2825.40493 | 54595.06731 | 70.33976 | 45.10604 | 79.94211 | 119.86179 | 29.14743 | 31.09774 | 31.06977 |  | 2580.25 | 24.5 | 28.23529 | 79 | 33 | 63.13725 | 63 | 37.64706 | 0.66 | 0.85938
|  | 2233 | 75 | 13 | 6 | 12 | 14.79137 | 11.83181 | 98.47895 | 15.51092 | 2.08912 | 3.19049 | 2.68266 | 49.1435 | 51.82616 | 104.57113 | 467.22161 | 4.78833 | 329.42042 | 23.6874 | 0.23109 | 32.07969 | 66.34943 | 326.20312 | 52.41359 | 8.44603 | 18.71811 | 19.35067 | 3234.29737 | 60.09279 | 24.93699 | 31.68551 | 3239.10572 | 54595.06999 | 70.14751 | 45.10126 | 80.05188 | 119.42683 | 29.11871 | 31.17677 | 30.97658 |  | 3007 | 27.5 | 29.41176 | 79 | 33 | 62.35294 | 64 | 38.43137 | 0.855 | 1.84375
|  | 2234 | 75 | 14 | 7 | 12 | 14.76854 | 11.81302 | 98.48378 | 13.37186 | 2.1004 | 3.23286 | 2.83499 | 49.26186 | 52.09685 | 104.90051 | 475.83662 | 5.44873 | 329.93193 | 23.73031 | 0.09009 | 32.07704 | 65.39372 | 334.5355 | 53.04018 | 9.61782 | 18.80938 | 19.29417 | 3663.23432 | 60.15526 | 25.07169 | 31.7094 | 3668.19048 | 54595.07309 | 70.11864 | 45.08474 | 79.9782 | 120.06198 | 29.15513 | 31.08669 | 31.01421 |  | 3430.25 | 28.5 | 31.37255 | 79 | 33 | 66.27451 | 66 | 39.60784 | 0.875 | 1.45313
|  | 2235 | 75 | 15 | 8 | 12 | 14.54428 | 11.81796 | 98.48594 | 13.29279 | 2.10044 | 3.29463 | 3.15503 | 49.13341 | 52.28843 | 105.54226 | 486.36534 | 6.28948 | 328.63993 | 23.71469 | 0.02181 | 32.08185 | 69.12587 | 339.96719 | 53.48462 | 10.69845 | 18.85098 | 19.64603 | 4074.75297 | 60.10212 | 25.07211 | 31.71452 | 4078.83863 | 54595.07664 | 70.75937 | 45.01854 | 79.5434 | 120.9297 | 28.95373 | 31.13472 | 30.97221 |  | 3861.5 | 28.5 | 32.54902 | 79 | 33 | 67.84314 | 67 | 40 | 0.82 | 1.14063
|  | 2236 | 75 | 16 | 1 | 2 | 14.03617 | 11.80016 | 98.48285 | 11.15776 | 2.09617 | 2.95177 | 3.46427 | 49.09897 | 52.56324 | 103.6165 | 496.83606 | 6.978 | 330.57343 | 23.80093 | 0.10637 | 31.95298 | 42.90073 | 343.51714 | 53.89839 | 11.27235 | 18.84648 | 19.93547 | 4302.06741 | 60.48231 | 25.02123 | 31.66348 | 4304.31669 | 54595.0807 | 70.81088 | 45.06267 | 79.85333 | 120.21533 | 28.92671 | 31.15707 | 31.01484 |  | 4246.75 | 29.5 | 30.58824 | 79 | 33 | 65.4902 | 61 | 38.82353 | 0.875 | 0.59375
|  | 2237 | 75 | 17 | 2 | 2 | 14.47894 | 11.82884 | 98.48095 | 7.93721 | 2.1022 | 2.85168 | 3.71515 | 49.13556 | 52.8507 | 104.49452 | 503.76063 | 6.07709 | 330.07344 | 23.79373 | 0.28759 | 31.98157 | 44.09718 | 341.56091 | 54.35484 | 11.28005 | 19.02975 | 19.56148 | 4292.67021 | 61.11026 | 25.09313 | 31.8686 | 4295.69854 | 54595.0849 | 71.74223 | 45.16625 | 79.13302 | 121.53027 | 28.94625 | 31.10375 | 30.8687 |  | 4310 | 35.5 | 26.66667 | 79 | 33 | 44.31373 | 43 | 36.07843 | 0.68 | 1.96875
|  | 2238 | 75 | 18 | 3 | 2 | 14.48348 | 11.815 | 98.48451 | 7.29231 | 2.09244 | 2.72398 | 3.78858 | 49.00711 | 52.79569 | 104.01327 | 509.09827 | 4.82582 | 327.98805 | 23.70363 | 0.27725 | 31.87096 | 41.23404 | 341.19553 | 54.46892 | 11.27371 | 18.89669 | 19.34684 | 4310.25918 | 61.42044 | 24.97668 | 31.66048 | 4313.33967 | 54595.0882 | 70.65863 | 45.02261 | 80.03804 | 119.68263 | 28.90186 | 31.03188 | 30.87098 |  | 4310 | 35.5 | 27.84314 | 79 | 33 | 45.4902 | 45 | 36.86275 | 0.135 | 0.59375
|  | 2239 | 75 | 19 | 4 | 2 | 14.71728 | 11.8061 | 98.48369 | 6.48067 | 2.09314 | 2.59622 | 3.84504 | 48.94941 | 52.79445 | 104.08717 | 513.80567 | 4.54422 | 330.71216 | 23.72926 | 0.26602 | 31.85147 | 42.83993 | 340.16904 | 54.6771 | 11.25356 | 18.90781 | 19.405 | 4301.12838 | 61.71199 | 24.98497 | 31.76146 | 4303.11566 | 54595.09106 | 70.69933 | 45.04484 | 79.93224 | 120.03489 | 28.89299 | 30.8856 | 30.88074 |  | 4314.75 | 36 | 27.05882 | 79 | 32 | 43.13725 | 43 | 36.47059 | 0.155 | 0.59375
|  | 2240 | 75 | 20 | 5 | 2 | 14.46161 | 11.80016 | 98.47991 | 6.17042 | 2.08893 | 2.50972 | 3.7288 | 49.05646 | 52.78526 | 103.95774 | 518.17896 | 4.40064 | 329.61333 | 23.7677 | 0.22328 | 31.90418 | 43.4405 | 341.00639 | 54.92439 | 11.22385 | 18.92351 | 19.87417 | 4298.41081 | 61.96517 | 24.93476 | 31.78729 | 4301.3997 | 54595.09379 | 69.24185 | 45.09477 | 80.84107 | 118.82084 | 28.87893 | 30.96385 | 30.93948 |  | 4300 | 36 | 27.05882 | 79 | 32 | 43.13725 | 43 | 36.47059 | 0.835 | 0.04688
|  | 2241 | 75 | 21 | 6 | 2 | 14.47947 | 11.81401 | 98.49159 | 6.11702 | 2.09305 | 2.55207 | 3.77152 | 48.9779 | 52.83305 | 104.17993 | 522.37495 | 4.44344 | 331.08945 | 23.80037 | 0.20937 | 31.91255 | 43.07464 | 339.68674 | 55.01411 | 11.26786 | 18.81244 | 20.17424 | 4306.84064 | 62.0624 | 24.98292 | 31.72342 | 4308.41055 | 54595.09647 | 70.56901 | 45.09661 | 80.20022 | 119.87442 | 28.87583 | 30.85319 | 30.86663 |  | 4314.75 | 35.5 | 27.45098 | 79 | 32 | 43.92157 | 44 | 36.86275 | 0.485 | 1.96875
|  | 2242 | 75 | 22 | 7 | 2 | 14.58028 | 11.79917 | 98.48403 | 5.7474 | 2.09611 | 2.64964 | 3.87486 | 49.05511 | 52.92997 | 103.77151 | 526.26128 | 4.47149 | 330.54772 | 23.83789 | 0.24264 | 31.8718 | 41.97008 | 339.53325 | 55.19282 | 11.25923 | 18.85409 | 24.67213 | 4297.19341 | 62.17564 | 25.02045 | 31.79767 | 4300.84784 | 54595.09921 | 70.2285 | 45.12087 | 80.33416 | 119.44873 | 28.88436 | 30.82977 | 30.96508 |  | 4314.75 | 36 | 27.45098 | 79 | 32 | 43.92157 | 44 | 36.47059 | 0.7 | 0.67188
|  | 2243 | 75 | 23 | 1 | 21 | 13.31356 | 11.81203 | 98.48201 | 5.38283 | 2.09207 | 2.42979 | 3.80718 | 49.03782 | 52.84501 | 103.08401 | 529.48339 | 4.39407 | 331.58235 | 23.76773 | 0.35816 | 31.81692 | 19.62538 | 339.64552 | 55.16869 | 10.93914 | 18.76388 | 19.62355 | 4183.08998 | 62.24185 | 24.97223 | 31.74434 | 4182.54331 | 54595.10193 | 71.09807 | 45.07353 | 79.79122 | 120.73247 | 28.83546 | 30.77939 | 30.97813 |  | 4304.5 | 35.5 | 26.66667 | 79 | 32 | 44.31373 | 43 | 35.68627 | 0.855 | 0.125
|  | 2244 | 75 | 24 | 2 | 21 | 14.57981 | 11.78335 | 98.48267 | 2.82546 | 2.09053 | 2.32766 | 3.71906 | 49.10975 | 52.82881 | 103.01027 | 528.85682 | 3.30482 | 332.55863 | 23.80374 | 0.5634 | 31.7709 | 16.51965 | 333.67106 | 55.37096 | 9.86707 | 18.69852 | 22.31615 | 3775.90622 | 62.39227 | 24.95389 | 31.78572 | 3777.75115 | 54595.10448 | 70.93791 | 45.10014 | 79.95963 | 120.28911 | 28.80262 | 30.74721 | 30.9741 |  | 4023.25 | 33 | 20.39216 | 79 | 32 | 19.21569 | 19 | 30.19608 | 0.875 | 1.96875
|  | 2245 | 75 | 25 | 3 | 21 | 14.94683 | 11.78434 | 98.48048 | 5.67936 | 2.09136 | 2.15421 | 3.61061 | 49.18044 | 52.79105 | 101.38207 | 524.1465 | 1.794 | 333.75174 | 23.89568 | 0.56976 | 31.89674 | 12.28574 | 327.93653 | 55.38421 | 8.73129 | 18.76961 | 19.35272 | 3339.94641 | 62.58861 | 24.96376 | 31.83518 | 3336.86918 | 54595.10604 | 70.60185 | 45.10645 | 80.04655 | 119.9398 | 28.97768 | 30.69807 | 30.94874 |  | 3591.25 | 31 | 18.43137 | 79 | 32 | 14.90196 | 14 | 28.23529 | 0.41 | 0.4375
|  | 2246 | 75 | 26 | 4 | 21 | 21.0039 | 11.78928 | 98.48273 | 11.42775 | 2.09059 | 1.99517 | 3.37534 | 49.15356 | 52.5289 | 101.57972 | 516.12202 | 0.97632 | 334.74336 | 23.85102 | 0.30292 | 31.85973 | 13.11393 | 321.21983 | 55.46944 | 7.51923 | 18.70605 | 19.28004 | 2877.3632 | 62.50211 | 24.95455 | 31.81318 | 2876.89931 | 54595.1069 | 71.05724 | 45.11263 | 79.94412 | 120.1476 | 29.01089 | 30.72731 | 30.98448 |  | 3145.25 | 28.5 | 17.2549 | 79 | 33 | 12.94118 | 12 | 26.66667 | 0 | 0
|  | 2247 | 75 | 27 | 5 | 21 | 21.00299 | 11.80511 | 98.48713 | 8.24589 | 2.10652 | 1.88456 | 3.00102 | 49.24187 | 52.2429 | 100.47008 | 507.00046 | 0.23289 | 333.20346 | 23.86371 | 0.03834 | 31.85912 | 11.74706 | 310.52132 | 55.36499 | 6.36974 | 18.54525 | 19.17551 | 2419.05757 | 62.41601 | 25.14471 | 31.8465 | 2418.30518 | 54595.10727 | 70.67992 | 45.06023 | 80.11719 | 119.80672 | 29.00679 | 30.76774 | 31.04096 |  | 2682 | 26.5 | 16.86275 | 79 | 33 | 12.54902 | 13 | 25.4902 | 0 | 0
|  | 2248 | 75 | 28 | 6 | 21 | 21.00267 | 11.78038 | 98.48317 | 1.79603 | 2.09313 | 1.96635 | 2.67997 | 49.42045 | 52.10043 | 100.56592 | 498.06144 | 0.02808 | 335.32028 | 24.02116 | 0.06017 | 32.00548 | 12.52252 | 290.53854 | 55.30241 | 5.20652 | 18.63224 | 19.11854 | 1989.94177 | 62.18494 | 24.98494 | 31.87371 | 1988.63234 | 54595.10733 | 70.71778 | 45.07775 | 79.9806 | 120.17774 | 29.13974 | 30.61725 | 30.86868 |  | 2232.75 | 20 | 16.07843 | 79 | 33 | 11.76471 | 11 | 24.70588 | 0 | 0
|  | 2249 | 75 | 29 | 7 | 21 | 15.11627 | 11.80412 | 98.48484 | 3.04423 | 2.08294 | 2.06072 | 2.47119 | 49.35907 | 51.83026 | 101.05816 | 489.9244 | 0.24475 | 333.83563 | 24.014 | 0.09235 | 31.93718 | 14.16712 | 239.86702 | 55.22289 | 4.1265 | 18.5928 | 19.15961 | 1584.87034 | 61.97533 | 24.86332 | 31.76077 | 1584.13281 | 54595.10737 | 70.60351 | 45.08673 | 80.02784 | 120.27781 | 29.07052 | 30.69389 | 30.83707 |  | 1814.75 | 15 | 16.86275 | 79 | 33 | 14.11765 | 14 | 22.7451 | 0.76 | 0.07813
|  | 2250 | 75 | 30 | 8 | 21 | 13.48556 | 11.80906 | 98.48077 | 4.9943 | 2.08375 | 1.86123 | 2.28922 | 49.45781 | 51.74703 | 101.6366 | 481.82915 | 0.41032 | 332.8376 | 24.13743 | 0.23655 | 32.08934 | 16.90135 | 186.90104 | 55.18764 | 3.13177 | 18.62814 | 19.16224 | 1202.35887 | 61.93249 | 24.87291 | 31.79774 | 1200.13955 | 54595.1076 | 70.58798 | 45.12504 | 80.0816 | 120.14703 | 29.19023 | 30.67006 | 30.96994 |  | 1418.75 | 17.5 | 16.47059 | 79 | 33 | 15.29412 | 15 | 21.56863 | 0.875 | 1.6875
|  | 2251 | 76 | 1 | 1 | 1 | 14.24875 | 11.78928 | 98.48066 | 7.51841 | 2.07836 | 1.82583 | 2.09028 | 49.46704 | 51.55732 | 101.38349 | 474.91465 | 0.38265 | 332.82705 | 24.08969 | 0.39542 | 31.9912 | 20.26331 | 139.98065 | 54.98359 | 2.22459 | 18.56468 | 19.11487 | 856.28743 | 61.81097 | 24.80862 | 31.66242 | 855.01672 | 54595.10785 | 70.60802 | 44.9997 | 80.05416 | 119.81975 | 29.18536 | 30.72175 | 30.96818 |  | 1049 | 13.5 | 16.47059 | 79 | 33 | 18.03922 | 18 | 21.56863 | 0.8 | 1.45313
|  | 2252 | 76 | 2 | 2 | 1 | 14.39634 | 11.80016 | 98.47913 | 10.14131 | 2.1057 | 2.38006 | 2.07232 | 49.42902 | 51.50134 | 102.61373 | 469.16703 | 0.36531 | 333.03676 | 24.02703 | 0.33053 | 32.1238 | 55.35638 | 119.93991 | 54.88159 | 1.88944 | 18.60541 | 19.16932 | 717.83606 | 61.72511 | 25.13499 | 31.74179 | 748.33965 | 54595.10808 | 70.46824 | 45.02365 | 79.97726 | 119.9941 | 29.21206 | 30.67171 | 30.92783 |  | 724 | 9 | 18.43137 | 79 | 33 | 25.88235 | 28 | 27.84314 | 0.82 | 1.29688
|  | 2253 | 76 | 3 | 3 | 1 | 15.9948 | 11.80016 | 98.48345 | 10.98284 | 2.09066 | 2.1474 | 1.85665 | 49.48854 | 51.3452 | 102.68321 | 464.6501 | 0.54519 | 332.61035 | 23.97307 | 0.29494 | 32.00555 | 31.42186 | 131.533 | 54.75799 | 2.119 | 18.61712 | 19.1014 | 810.84633 | 61.52509 | 24.95541 | 31.65931 | 805.36331 | 54595.10833 | 70.48918 | 45.0068 | 79.94752 | 120.25693 | 29.22436 | 30.83522 | 31.01715 |  | 806.25 | 11 | 18.03922 | 79 | 33 | 45.4902 | 45 | 27.05882 | 0.055 | 1.76563
|  | 2254 | 76 | 4 | 4 | 1 | 14.1581 | 11.79324 | 98.48628 | 11.11555 | 2.09303 | 2.70262 | 1.91573 | 49.41591 | 51.33164 | 102.07391 | 460.8794 | 0.70566 | 332.70358 | 24.17027 | 0.30975 | 32.05199 | 42.98187 | 127.83161 | 54.54095 | 1.96369 | 18.53395 | 19.09533 | 750.56219 | 61.25042 | 24.9837 | 31.74251 | 772.44688 | 54595.10872 | 70.49485 | 44.99074 | 80.04211 | 120.02671 | 29.16475 | 30.85523 | 31.01885 |  | 767.75 | 18 | 18.03922 | 79 | 33 | 30.58824 | 30 | 27.84314 | 0.525 | 0
|  | 2255 | 76 | 5 | 5 | 1 | 15.76533 | 11.77445 | 98.48313 | 11.60886 | 2.0997 | 2.40467 | 1.75502 | 49.48286 | 51.23788 | 102.51679 | 457.11283 | 0.74094 | 333.1617 | 24.06701 | 0.28234 | 32.04547 | 33.943 | 125.77161 | 54.28564 | 2.13147 | 18.57446 | 19.12711 | 812.10593 | 61.04396 | 25.06331 | 31.70566 | 810.97781 | 54595.10916 | 70.55159 | 44.97235 | 80.03505 | 119.86145 | 29.17986 | 30.86083 | 31.01264 |  | 783.5 | 12 | 18.03922 | 79 | 33 | 45.09804 | 44 | 27.84314 | 0.055 | 0.07813
|  | 2256 | 76 | 6 | 6 | 1 | 14.18581 | 11.81302 | 98.47973 | 11.64808 | 2.08649 | 2.38167 | 1.82281 | 49.4659 | 51.28871 | 101.96882 | 453.73917 | 0.75533 | 333.68444 | 24.09798 | 0.28683 | 32.10815 | 41.82326 | 126.0428 | 53.79505 | 1.96448 | 18.60449 | 19.1621 | 753.21867 | 60.95024 | 24.90559 | 31.80454 | 738.80813 | 54595.10964 | 70.48533 | 45.02306 | 80.00927 | 120.13095 | 29.18782 | 30.90777 | 31.01039 |  | 787.5 | 17 | 17.64706 | 79 | 33 | 31.76471 | 31 | 27.05882 | 0.175 | 0.3125
|  | 2257 | 76 | 7 | 7 | 1 | 15.51083 | 11.77247 | 98.48022 | 11.78304 | 2.10337 | 2.5416 | 1.83606 | 49.43345 | 51.26952 | 102.57904 | 450.31674 | 0.73622 | 331.81174 | 24.33942 | 0.21158 | 32.1819 | 36.27546 | 126.76107 | 53.35024 | 2.14609 | 18.6704 | 19.20808 | 816.24621 | 60.78582 | 25.10714 | 31.75539 | 811.67386 | 54595.11009 | 70.37574 | 45.01296 | 79.99836 | 120.13814 | 29.24874 | 30.88922 | 30.9172 |  | 772.5 | 12 | 19.21569 | 79 | 33 | 45.4902 | 46 | 29.01961 | 0.7 | 1.6875
|  | 2258 | 76 | 8 | 1 | 12 | 14.09345 | 11.77346 | 98.48846 | 11.61546 | 2.0921 | 2.63035 | 1.71788 | 49.5043 | 51.22218 | 102.59128 | 447.23867 | 0.76141 | 331.62678 | 24.21395 | 0.1691 | 32.17397 | 78.04913 | 130.85195 | 52.87007 | 2.22011 | 18.77271 | 19.23594 | 848.9503 | 60.73872 | 24.97258 | 31.72511 | 811.39047 | 54595.11055 | 70.30241 | 45.03266 | 79.96992 | 119.97764 | 29.3121 | 31.00638 | 31.05286 |  | 809.25 | 17 | 17.64706 | 79 | 33 | 32.15686 | 32 | 27.05882 | 0.075 | 0.54688
|  | 2259 | 76 | 9 | 2 | 12 | 16.757 | 11.78137 | 98.48345 | 8.5867 | 2.09157 | 3.14643 | 1.68014 | 49.42728 | 51.10743 | 104.27774 | 445.96455 | 1.14597 | 330.7337 | 24.19296 | 0.04497 | 32.21741 | 86.96303 | 148.33067 | 52.19594 | 3.17874 | 18.64322 | 19.20117 | 1215.82518 | 60.45217 | 24.96634 | 31.75192 | 1219.96043 | 54595.11103 | 70.45152 | 45.01986 | 80.03943 | 120.05924 | 29.13557 | 30.94655 | 30.96592 |  | 982.75 | -8.5 | 26.66667 | 79 | 33 | 85.09804 | 87 | 36.47059 | 0.035 | 0
|  | 2260 | 76 | 10 | 3 | 12 | 14.76474 | 11.7784 | 98.47992 | 9.26544 | 2.09645 | 3.2117 | 1.87096 | 49.35068 | 51.22165 | 105.79212 | 449.74755 | 2.37164 | 332.02401 | 24.06568 | -0.01986 | 32.1987 | 81.02015 | 215.64484 | 51.6307 | 4.77923 | 18.67495 | 19.18758 | 1823.73903 | 60.37739 | 25.02455 | 31.73799 | 1835.24016 | 54595.11202 | 70.56454 | 45.01966 | 79.96852 | 120.0553 | 29.09279 | 31.01544 | 31.00759 |  | 1429.5 | -1.5 | 31.37255 | 79 | 33 | 89.01961 | 89 | 39.60784 | 0.035 | 0.3125
|  | 2261 | 76 | 11 | 4 | 12 | 14.78571 | 11.75862 | 98.48248 | 9.16005 | 2.07874 | 2.85322 | 2.15844 | 49.32793 | 51.48637 | 104.29649 | 455.76242 | 3.75338 | 330.94936 | 24.26555 | 0.11048 | 32.18337 | 54.70898 | 307.60652 | 51.23785 | 6.16421 | 18.7731 | 19.24125 | 2372.28068 | 60.30543 | 24.81319 | 31.77647 | 2376.34801 | 54595.11386 | 70.78902 | 45.10875 | 79.9005 | 120.1912 | 29.19038 | 31.04568 | 30.94276 |  | 2128 | 18.5 | 27.84314 | 79 | 33 | 70.19608 | 68 | 36.86275 | 0.855 | 0.15625
|  | 2262 | 76 | 12 | 5 | 12 | 14.08939 | 11.77642 | 98.48512 | 11.77502 | 2.08358 | 3.00871 | 2.47629 | 49.19723 | 51.67352 | 105.0384 | 460.96162 | 4.14135 | 329.24499 | 24.23276 | 0.26231 | 32.17127 | 59.12409 | 318.552 | 51.49138 | 7.28109 | 18.66231 | 19.14418 | 2795.61117 | 60.08315 | 24.87086 | 31.76358 | 2799.62507 | 54595.11632 | 70.18966 | 44.93375 | 79.76269 | 120.07197 | 29.05653 | 31.01237 | 30.91792 |  | 2542 | 24.5 | 28.62745 | 79 | 33 | 63.92157 | 64 | 37.64706 | 0.075 | 0.70313
|  | 2263 | 76 | 13 | 6 | 12 | 14.6366 | 11.77939 | 98.48742 | 15.47455 | 2.09214 | 3.23872 | 2.76119 | 49.20054 | 51.96172 | 104.85167 | 467.47193 | 4.75897 | 328.50965 | 24.27962 | 0.24223 | 32.20565 | 62.41018 | 325.76313 | 52.34807 | 8.37352 | 18.79598 | 19.25401 | 3201.89559 | 60.27758 | 24.97308 | 31.82218 | 3206.7923 | 54595.11899 | 70.73739 | 44.9416 | 80.01268 | 119.25386 | 29.08054 | 31.0435 | 30.93952 |  | 2973.25 | 27.5 | 29.41176 | 79 | 33 | 61.56863 | 63 | 38.43137 | 0.855 | 1.84375
|  | 2264 | 76 | 14 | 7 | 12 | 14.59461 | 11.78434 | 98.48095 | 13.40663 | 2.09485 | 3.26036 | 2.99446 | 49.09743 | 52.09189 | 104.99622 | 475.84767 | 5.42757 | 330.79755 | 24.20279 | 0.10735 | 32.07978 | 68.76718 | 334.08929 | 53.06915 | 9.51571 | 18.76089 | 19.26469 | 3633.95129 | 60.22307 | 25.00539 | 31.77685 | 3638.15198 | 54595.12208 | 70.49063 | 45.03222 | 79.78135 | 120.15478 | 29.07773 | 31.07085 | 30.9955 |  | 3392.75 | 28.5 | 31.37255 | 79 | 33 | 66.27451 | 66 | 39.60784 | 0.875 | 1.53125
|  | 2265 | 76 | 15 | 8 | 12 | 14.58363 | 11.77544 | 98.4852 | 13.24218 | 2.09669 | 3.2785 | 3.09839 | 49.16248 | 52.26087 | 105.37111 | 486.28688 | 6.26485 | 329.71124 | 24.22076 | 0.02662 | 32.1071 | 65.33868 | 338.13714 | 53.53557 | 10.61172 | 18.74332 | 19.29797 | 4048.94579 | 60.14492 | 25.02736 | 31.78659 | 4053.32014 | 54595.12561 | 70.86496 | 45.04273 | 79.52864 | 120.85463 | 29.04993 | 31.07171 | 31.00953 |  | 3825.75 | 28.5 | 32.54902 | 79 | 33 | 68.62745 | 69 | 40.39216 | 0.895 | 1.21875
|  | 2266 | 76 | 16 | 1 | 2 | 13.78815 | 11.78335 | 98.48585 | 11.63262 | 2.09377 | 3.04664 | 3.46042 | 49.07221 | 52.53263 | 103.23953 | 496.89459 | 6.9621 | 328.16523 | 24.24473 | 0.08736 | 32.03228 | 43.94985 | 344.39665 | 53.91954 | 11.25202 | 18.76233 | 19.42626 | 4299.23269 | 60.50464 | 24.99256 | 31.75021 | 4301.4693 | 54595.12966 | 69.20737 | 44.99339 | 80.79715 | 118.73101 | 29.02399 | 31.12269 | 30.90946 |  | 4213.25 | 29 | 32.15686 | 79 | 33 | 67.05882 | 67 | 40 | 0.895 | 1.21875
|  | 2267 | 76 | 17 | 2 | 2 | 14.84485 | 11.79818 | 98.50319 | 8.27225 | 2.09382 | 2.8571 | 3.64456 | 49.11131 | 52.75587 | 104.39225 | 503.70073 | 6.23981 | 331.8823 | 24.27608 | 0.27408 | 31.97314 | 42.76577 | 342.83385 | 54.23302 | 11.25398 | 18.86028 | 19.4361 | 4299.88768 | 61.06141 | 24.99313 | 31.84869 | 4302.04745 | 54595.13391 | 70.54855 | 45.01937 | 79.65214 | 120.70157 | 29.00369 | 31.01476 | 30.89033 |  | 4310 | 36 | 27.45098 | 79 | 33 | 43.52941 | 44 | 36.86275 | 0.8 | 0.04688
|  | 2268 | 76 | 18 | 3 | 2 | 14.28561 | 11.80412 | 98.48271 | 7.2902 | 2.08886 | 2.68329 | 3.82966 | 48.98393 | 52.8136 | 103.99409 | 509.00089 | 4.9368 | 330.66611 | 24.23487 | 0.28554 | 31.96448 | 43.50638 | 341.97729 | 54.49975 | 11.23588 | 18.8516 | 22.63229 | 4303.16703 | 61.31383 | 24.93391 | 31.73776 | 4304.74141 | 54595.13731 | 70.60556 | 44.99522 | 80.02486 | 119.69927 | 28.93328 | 30.96 | 30.97362 |  | 4310 | 36 | 27.45098 | 79 | 32 | 43.92157 | 44 | 36.86275 | 0.78 | 1.96875
|  | 2269 | 76 | 19 | 4 | 2 | 14.5084 | 11.79917 | 98.48434 | 6.80931 | 2.09077 | 2.60276 | 3.7981 | 49.03981 | 52.83791 | 104.04123 | 513.64722 | 4.57272 | 331.14644 | 24.2063 | 0.26151 | 31.89677 | 41.9313 | 341.48145 | 54.6946 | 11.25545 | 18.83336 | 19.34845 | 4306.72035 | 61.55844 | 24.95671 | 31.78725 | 4309.80548 | 54595.14019 | 70.60365 | 44.97645 | 80.08747 | 119.51391 | 28.81978 | 30.90469 | 30.94358 |  | 4310 | 35.5 | 27.45098 | 79 | 32 | 44.31373 | 45 | 36.86275 | 0.115 | 0.59375
|  | 2270 | 76 | 20 | 5 | 2 | 14.8403 | 11.81796 | 98.48062 | 6.23979 | 2.08637 | 2.56444 | 3.79753 | 49.00364 | 52.80116 | 105.18487 | 518.00257 | 4.48848 | 329.4531 | 24.20108 | 0.23855 | 31.87704 | 44.29938 | 339.94391 | 54.83251 | 11.20503 | 18.84455 | 19.2765 | 4296.4704 | 61.73819 | 24.90421 | 31.79598 | 4298.95361 | 54595.14298 | 72.42367 | 44.97335 | 79.28159 | 121.67384 | 28.78505 | 30.81022 | 30.95704 |  | 4300 | 36 | 27.05882 | 79 | 32 | 42.35294 | 43 | 36.47059 | 0.155 | 0.59375
|  | 2271 | 76 | 21 | 6 | 2 | 14.29912 | 11.76752 | 98.48547 | 5.95733 | 2.09909 | 2.6604 | 3.71598 | 49.04372 | 52.7597 | 104.12932 | 522.27018 | 4.49102 | 329.96562 | 24.22443 | 0.22419 | 31.85547 | 42.79251 | 340.18156 | 54.97882 | 11.28079 | 18.84159 | 19.33578 | 4299.31016 | 62.02299 | 25.05603 | 31.7255 | 4302.703 | 54595.14571 | 70.85733 | 44.97713 | 80.02207 | 120.06862 | 28.94734 | 30.78923 | 31.02279 |  | 4314.75 | 35.5 | 27.45098 | 79 | 32 | 45.09804 | 45 | 36.86275 | 0.82 | 0.125
|  | 2272 | 76 | 22 | 7 | 2 | 14.4813 | 11.76653 | 98.48432 | 5.89337 | 2.09382 | 2.58279 | 3.76126 | 48.96202 | 52.72329 | 104.22034 | 526.0133 | 4.44407 | 329.41087 | 24.08639 | 0.22068 | 31.9133 | 44.7124 | 341.21543 | 55.04516 | 11.26079 | 18.78634 | 19.25236 | 4302.48874 | 62.12219 | 24.99311 | 31.74469 | 4304.88204 | 54595.14847 | 69.93825 | 44.8565 | 80.38906 | 119.13905 | 28.82778 | 30.67014 | 30.93443 |  | 4300 | 36 | 27.45098 | 79 | 32 | 43.13725 | 44 | 36.86275 | 0.095 | 0.51563
|  | 2273 | 76 | 23 | 1 | 21 | 13.32037 | 11.75763 | 98.4862 | 5.37312 | 2.08963 | 2.5068 | 3.8719 | 48.99649 | 52.86839 | 103.01804 | 529.61876 | 4.50996 | 332.77146 | 24.16185 | 0.30284 | 31.85572 | 20.70885 | 340.10005 | 55.12072 | 11.00425 | 18.89911 | 19.39521 | 4212.90771 | 62.30551 | 24.94307 | 31.8063 | 4212.86875 | 54595.15119 | 70.6994 | 44.91191 | 80.3054 | 119.05488 | 28.81406 | 30.61556 | 30.90333 |  | 4314.75 | 36 | 27.45098 | 79 | 32 | 43.13725 | 43 | 36.47059 | 0.82 | 0.67188
|  | 2274 | 76 | 24 | 2 | 21 | 14.29932 | 11.76851 | 98.4889 | 3.60916 | 2.09576 | 2.43658 | 3.81139 | 49.11213 | 52.92352 | 102.64115 | 529.05982 | 3.5159 | 333.38517 | 24.1271 | 0.54305 | 31.92116 | 17.54307 | 335.2394 | 55.28285 | 9.97722 | 18.93914 | 19.56357 | 3808.5278 | 62.43803 | 25.01634 | 31.77248 | 3806.87983 | 54595.15384 | 70.93986 | 44.93345 | 79.84044 | 120.22307 | 28.87769 | 30.65384 | 30.88453 |  | 4057.75 | 33.5 | 20.78431 | 79 | 32 | 19.21569 | 19 | 30.58824 | 0.875 | 1.96875
|  | 2275 | 76 | 25 | 3 | 21 | 14.97991 | 11.79621 | 98.48623 | 5.83795 | 2.09292 | 2.21256 | 3.59151 | 49.16235 | 52.75386 | 101.48164 | 524.20386 | 1.91252 | 331.72188 | 24.10167 | 0.58292 | 31.88514 | 12.16214 | 328.803 | 55.30204 | 8.81954 | 18.93586 | 19.40004 | 3371.18874 | 62.43249 | 24.98242 | 31.80938 | 3368.27207 | 54595.15552 | 70.85273 | 44.85943 | 80.08727 | 119.9979 | 28.78472 | 30.62613 | 30.93025 |  | 3622.5 | 31 | 18.82353 | 79 | 32 | 16.07843 | 15 | 28.23529 | 0.425 | 0.4375
|  | 2276 | 76 | 26 | 4 | 21 | 21.00173 | 11.79027 | 98.48713 | 11.43891 | 2.08644 | 2.08216 | 3.36848 | 49.1475 | 52.51598 | 101.57121 | 516.04626 | 0.98938 | 333.37247 | 24.06435 | 0.35888 | 31.78563 | 13.33599 | 322.92772 | 55.30363 | 7.57727 | 18.89763 | 19.36484 | 2905.33437 | 62.50251 | 24.90507 | 31.70696 | 2906.23893 | 54595.15642 | 70.86657 | 44.84929 | 79.96424 | 120.39809 | 28.82655 | 30.6419 | 30.94027 |  | 3171.75 | 29 | 17.2549 | 79 | 33 | 13.33333 | 13 | 26.66667 | 0 | 0
|  | 2277 | 76 | 27 | 5 | 21 | 21.00461 | 11.79225 | 98.48701 | 8.76147 | 2.10224 | 1.98278 | 3.04773 | 49.28924 | 52.33697 | 100.58206 | 507.09999 | 0.23163 | 335.05603 | 24.10893 | 0.04726 | 31.89274 | 12.26441 | 311.28915 | 55.39053 | 6.41872 | 18.99565 | 19.57604 | 2442.62772 | 62.43762 | 25.09359 | 31.85062 | 2442.44366 | 54595.1568 | 70.71679 | 44.98309 | 80.04775 | 119.78609 | 29.13064 | 30.59687 | 30.96564 |  | 2705.25 | 26.5 | 16.86275 | 79 | 33 | 12.94118 | 12 | 25.88235 | 0 | 0
|  | 2278 | 76 | 28 | 6 | 21 | 21.00274 | 11.77346 | 98.48304 | 1.85319 | 2.09311 | 1.92882 | 2.69238 | 49.28126 | 51.97364 | 100.70091 | 498.04819 | 0.02683 | 333.87111 | 24.01025 | 0.05745 | 31.90609 | 13.81262 | 293.67919 | 55.29405 | 5.26565 | 18.98838 | 19.50547 | 2012.56344 | 62.21412 | 24.98468 | 31.79161 | 2013.02367 | 54595.15686 | 70.63034 | 44.93549 | 79.97306 | 120.46955 | 29.06786 | 30.53615 | 30.99304 |  | 2253 | 20 | 16.07843 | 79 | 33 | 12.15686 | 12 | 22.7451 | 0 | 0
|  | 2279 | 76 | 29 | 7 | 21 | 15.36671 | 11.79324 | 98.48081 | 2.54797 | 2.08478 | 1.85985 | 2.49616 | 49.3946 | 51.89077 | 100.888 | 489.91451 | 0.31974 | 331.74168 | 23.92772 | 0.09486 | 31.90645 | 15.72604 | 243.95635 | 55.15861 | 4.18941 | 19.05292 | 19.47543 | 1607.61671 | 62.1489 | 24.88526 | 31.81611 | 1606.40263 | 54595.15692 | 70.56001 | 44.94935 | 80.09426 | 120.15233 | 29.13338 | 30.63356 | 30.951 |  | 1837.5 | 15 | 16.86275 | 79 | 33 | 14.11765 | 14 | 22.7451 | 0.78 | 0.07813
|  | 2280 | 76 | 30 | 8 | 21 | 13.43801 | 11.79225 | 98.4858 | 4.67332 | 2.08346 | 1.88782 | 2.25345 | 49.46104 | 51.71449 | 101.47415 | 481.84856 | 0.57391 | 333.6821 | 23.95835 | 0.21798 | 32.02343 | 16.56562 | 189.3896 | 55.19959 | 3.18122 | 19.11649 | 19.66504 | 1221.51099 | 62.04702 | 24.86952 | 31.88793 | 1221.25592 | 54595.1572 | 70.55859 | 45.00779 | 80.02149 | 120.52484 | 29.25159 | 30.61136 | 30.945 |  | 1440.5 | 17.5 | 16.86275 | 79 | 33 | 15.29412 | 15 | 21.56863 | 0.875 | 1.6875
|  | 2281 | 77 | 1 | 1 | 1 | 14.31529 | 11.78335 | 98.45301 | 7.23461 | 2.07829 | 2.20166 | 2.22538 | 49.3596 | 51.58497 | 101.54996 | 474.87887 | 0.50759 | 332.4996 | 23.98978 | 0.38616 | 31.97805 | 18.94405 | 142.26375 | 54.92859 | 2.27417 | 18.9769 | 19.42237 | 875.39987 | 61.7188 | 24.80779 | 31.79887 | 869.43049 | 54595.15755 | 70.68593 | 44.87401 | 79.99778 | 120.41391 | 29.17016 | 30.7194 | 30.98202 |  | 1067.75 | 13.5 | 16.47059 | 79 | 33 | 18.43137 | 18 | 21.56863 | 0.78 | 1.45313
|  | 2282 | 77 | 2 | 2 | 1 | 14.42607 | 11.80016 | 98.48723 | 10.15729 | 2.10989 | 2.4077 | 2.03836 | 49.47378 | 51.51214 | 102.5078 | 469.0925 | 0.44997 | 333.06988 | 23.90477 | 0.33808 | 32.01105 | 53.69908 | 120.19317 | 54.87484 | 1.91771 | 18.99673 | 19.55239 | 727.13123 | 61.65655 | 25.185 | 31.78096 | 752.02868 | 54595.15784 | 70.60781 | 44.91999 | 79.95139 | 119.97323 | 29.13838 | 30.6917 | 30.97583 |  | 740.5 | 6.5 | 18.43137 | 79 | 33 | 26.27451 | 29 | 28.23529 | 0.82 | 1.29688
|  | 2283 | 77 | 3 | 3 | 1 | 15.9518 | 11.80313 | 98.48431 | 10.83849 | 2.09905 | 2.61274 | 1.92647 | 49.49717 | 51.41555 | 102.74737 | 464.50137 | 0.68815 | 333.76293 | 24.03741 | 0.29209 | 32.15193 | 29.0708 | 125.76661 | 54.78434 | 2.16584 | 19.22083 | 19.59007 | 823.0814 | 61.52461 | 25.05515 | 31.78658 | 835.69656 | 54595.15814 | 70.5035 | 44.96038 | 79.96984 | 120.27456 | 29.21204 | 30.71639 | 30.92361 |  | 801.5 | 11 | 18.43137 | 79 | 33 | 48.23529 | 46 | 27.45098 | 0.035 | 1.76563
|  | 2284 | 77 | 4 | 4 | 1 | 14.24244 | 11.78928 | 98.48357 | 11.1606 | 2.09076 | 2.68349 | 1.93469 | 49.47405 | 51.40875 | 102.00934 | 460.83796 | 0.83283 | 332.18607 | 23.95018 | 0.3099 | 32.08386 | 40.91717 | 122.49492 | 54.53202 | 1.97262 | 19.07821 | 19.61889 | 754.27043 | 61.25039 | 24.95578 | 31.77973 | 773.41069 | 54595.15864 | 70.41479 | 44.87637 | 79.91332 | 120.23279 | 29.13063 | 30.81728 | 30.9697 |  | 785 | 17.5 | 17.64706 | 79 | 33 | 29.80392 | 30 | 27.05882 | 0.175 | 0.07813
|  | 2285 | 77 | 5 | 5 | 1 | 15.88033 | 11.77642 | 98.48302 | 11.34839 | 2.10467 | 2.83776 | 1.84207 | 49.43746 | 51.27953 | 102.55744 | 457.12698 | 0.81102 | 333.49605 | 23.898 | 0.2832 | 32.14929 | 33.65393 | 128.94017 | 54.16672 | 2.14749 | 19.07896 | 19.58554 | 816.27707 | 61.06686 | 25.12262 | 31.75347 | 830.54656 | 54595.15913 | 70.45503 | 44.87209 | 79.91029 | 120.49109 | 29.22363 | 30.73447 | 30.93548 |  | 785 | 11.5 | 18.82353 | 79 | 33 | 44.31373 | 43 | 27.84314 | 0.29 | 0.07813
|  | 2286 | 77 | 6 | 6 | 1 | 14.3012 | 11.79522 | 98.48367 | 11.57381 | 2.08545 | 2.38592 | 1.8035 | 49.50358 | 51.2505 | 101.9943 | 453.74003 | 0.81719 | 332.15195 | 23.92234 | 0.29207 | 32.12433 | 36.99441 | 127.00103 | 53.73162 | 2.00111 | 19.1663 | 19.64408 | 767.93261 | 60.96684 | 24.89252 | 31.7461 | 752.47116 | 54595.15965 | 70.40349 | 44.94301 | 80.0245 | 120.30876 | 29.20184 | 30.82642 | 30.96854 |  | 798.25 | 17 | 17.64706 | 79 | 33 | 32.15686 | 31 | 27.05882 | 0.115 | 0.3125
|  | 2287 | 77 | 7 | 7 | 1 | 15.24235 | 11.81796 | 98.48507 | 11.73898 | 2.10077 | 2.92492 | 1.71418 | 49.42937 | 51.14355 | 102.63805 | 450.46094 | 0.80579 | 332.88901 | 23.7288 | 0.22533 | 32.11002 | 35.6939 | 129.95007 | 53.14191 | 2.13132 | 19.03322 | 19.54129 | 812.62047 | 60.55449 | 25.11437 | 31.72254 | 821.30126 | 54595.16013 | 70.47392 | 44.81821 | 80.03491 | 120.41519 | 29.03363 | 31.00456 | 31.01834 |  | 775.75 | 13 | 19.21569 | 79 | 33 | 41.96078 | 42 | 28.62745 | 0.82 | 1.76563
|  | 2288 | 77 | 8 | 1 | 12 | 14.24322 | 11.81005 | 98.48052 | 11.65261 | 2.09625 | 2.69176 | 1.7501 | 49.44041 | 51.19051 | 102.46952 | 447.39766 | 0.86778 | 332.97974 | 23.82398 | 0.18796 | 32.20738 | 69.78805 | 130.99024 | 52.73427 | 2.1653 | 19.09785 | 19.65161 | 826.35193 | 60.35283 | 25.02213 | 31.74082 | 806.6453 | 54595.16064 | 70.53055 | 44.83086 | 80.04203 | 120.19089 | 29.15078 | 30.95989 | 30.96049 |  | 813.25 | 16.5 | 18.03922 | 79 | 33 | 33.72549 | 34 | 27.05882 | 0.115 | 0.46875
|  | 2289 | 77 | 9 | 2 | 12 | 16.72158 | 11.80906 | 98.46701 | 8.65962 | 2.06975 | 2.70864 | 1.84902 | 49.35064 | 51.11393 | 104.25921 | 445.80869 | 1.18113 | 328.87435 | 23.8743 | 0.05519 | 32.19052 | 88.52457 | 148.23642 | 52.24091 | 3.0506 | 19.15079 | 19.60306 | 1185.56093 | 60.22351 | 24.70631 | 31.74835 | 1191.6457 | 54595.16118 | 70.44394 | 44.8495 | 80.06284 | 120.19861 | 29.13213 | 30.91141 | 30.95636 |  | 951.5 | -9.5 | 25.88235 | 79 | 33 | 83.52941 | 82 | 35.29412 | 0.035 | 0
|  | 2290 | 77 | 10 | 3 | 12 | 14.70076 | 11.81104 | 98.48229 | 9.21729 | 2.09614 | 3.01819 | 1.92183 | 49.28196 | 51.20379 | 105.84825 | 449.00644 | 2.33175 | 329.61764 | 23.76578 | -0.00481 | 32.14548 | 75.79815 | 209.37461 | 51.5912 | 4.67628 | 19.16577 | 19.63879 | 1784.71871 | 60.12316 | 25.02085 | 31.6872 | 1784.81826 | 54595.16217 | 70.56449 | 44.90992 | 79.962 | 120.56382 | 29.08283 | 30.9751 | 30.95875 |  | 1383.5 | -2.5 | 30.58824 | 79 | 33 | 87.84314 | 89 | 38.82353 | 0.035 | 0.46875
|  | 2291 | 77 | 11 | 4 | 12 | 14.54594 | 11.79818 | 98.48376 | 9.37661 | 2.0814 | 3.09858 | 2.15887 | 49.19401 | 51.35288 | 104.18218 | 454.79828 | 3.67349 | 332.57026 | 23.7634 | 0.07552 | 32.1469 | 59.76188 | 306.19181 | 51.03952 | 6.08939 | 19.1396 | 19.66959 | 2344.25283 | 60.03583 | 24.84246 | 31.78742 | 2347.00626 | 54595.16399 | 70.6509 | 44.8222 | 80.08695 | 120.11625 | 29.01516 | 31.08533 | 31.05857 |  | 2091.25 | 16.5 | 27.45098 | 79 | 33 | 72.94118 | 69 | 36.47059 | 0.875 | 0.23438
|  | 2292 | 77 | 12 | 5 | 12 | 14.00705 | 11.80511 | 98.48706 | 11.45843 | 2.0948 | 3.18192 | 2.40656 | 49.31894 | 51.69438 | 104.75039 | 459.94223 | 4.16377 | 328.72326 | 23.95832 | 0.25739 | 32.23299 | 60.0812 | 318.69455 | 51.56377 | 7.23078 | 19.31915 | 19.77406 | 2770.05087 | 59.94149 | 24.96261 | 31.84416 | 2773.93471 | 54595.16644 | 70.24705 | 44.97504 | 79.95959 | 120.13306 | 29.144 | 31.13229 | 30.9731 |  | 2503 | 24 | 28.62745 | 79 | 33 | 65.09804 | 65 | 37.2549 | 0.055 | 0.70313
|  | 2293 | 77 | 13 | 6 | 12 | 14.51901 | 11.80511 | 98.48768 | 15.71557 | 2.09489 | 3.3182 | 2.60472 | 49.18469 | 51.78941 | 104.82221 | 466.17069 | 4.77206 | 329.21469 | 23.82866 | 0.25445 | 32.15662 | 68.00784 | 325.17924 | 52.26412 | 8.29313 | 19.23728 | 19.6477 | 3175.51151 | 60.16308 | 25.00504 | 31.81888 | 3179.96979 | 54595.16912 | 70.77556 | 44.83491 | 79.88758 | 119.57404 | 29.06268 | 31.14504 | 31.00023 |  | 2945.25 | 27.5 | 29.01961 | 79 | 33 | 60.78431 | 61 | 37.64706 | 0.875 | 1.92188
|  | 2294 | 77 | 14 | 7 | 12 | 14.46849 | 11.815 | 98.48567 | 13.84541 | 2.09492 | 3.23854 | 2.85002 | 49.13937 | 51.98938 | 105.32583 | 474.34776 | 5.36575 | 328.76739 | 23.71095 | 0.12107 | 32.0413 | 67.81157 | 333.31401 | 52.95636 | 9.41848 | 19.21482 | 19.8166 | 3596.69692 | 60.15954 | 25.00624 | 31.75623 | 3601.01526 | 54595.17221 | 70.92394 | 44.82737 | 79.69154 | 120.16324 | 29.05641 | 31.17846 | 30.95132 |  | 3360 | 28.5 | 30.98039 | 79 | 33 | 65.4902 | 65 | 38.82353 | 0.29 | 1.84375
|  | 2295 | 77 | 15 | 8 | 12 | 14.38969 | 11.79621 | 98.48602 | 13.1341 | 2.09375 | 3.23639 | 3.07752 | 49.18561 | 52.26313 | 105.44093 | 484.69054 | 6.1607 | 329.9687 | 23.76093 | 0.03076 | 32.14508 | 68.49533 | 337.714 | 53.49196 | 10.51853 | 19.27583 | 19.78184 | 4019.01785 | 60.28577 | 24.99231 | 31.77745 | 4022.4336 | 54595.1757 | 70.71166 | 44.80383 | 80.25103 | 118.9374 | 29.06182 | 31.10512 | 30.92305 |  | 3783.5 | 28.5 | 32.15686 | 79 | 33 | 67.84314 | 68 | 39.60784 | 0.23 | 1.6875
|  | 2296 | 77 | 16 | 1 | 2 | 14.12208 | 11.80214 | 98.4821 | 12.40356 | 2.09297 | 3.1435 | 3.33946 | 49.07568 | 52.41515 | 103.87537 | 495.86987 | 6.99278 | 327.93383 | 23.78312 | 0.05848 | 31.93877 | 46.6866 | 343.4255 | 53.8049 | 11.29357 | 19.21124 | 19.87076 | 4316.76435 | 60.72755 | 24.98298 | 31.7853 | 4319.77807 | 54595.17971 | 70.61281 | 44.82865 | 79.90381 | 120.24036 | 28.99833 | 31.25445 | 31.07277 |  | 4194.5 | 29 | 33.33333 | 79 | 33 | 69.01961 | 69 | 40.39216 | 0.76 | 0.59375
|  | 2297 | 77 | 17 | 2 | 2 | 14.30361 | 11.8239 | 98.48827 | 8.27225 | 2.0896 | 2.89846 | 3.6034 | 49.11944 | 52.72284 | 104.14237 | 503.50177 | 6.38846 | 327.6691 | 23.93987 | 0.27697 | 32.02632 | 43.05887 | 342.96733 | 54.25116 | 11.28111 | 19.42537 | 19.80069 | 4319.03854 | 61.16902 | 24.82446 | 31.74212 | 4321.17228 | 54595.18402 | 70.69304 | 44.89055 | 80.01991 | 120.31987 | 28.99101 | 31.17344 | 30.95539 |  | 4335 | 36 | 27.05882 | 79 | 33 | 43.13725 | 43 | 36.07843 | 0.74 | 1.96875
|  | 2298 | 77 | 18 | 3 | 2 | 14.6163 | 11.8328 | 98.48262 | 7.27298 | 2.09639 | 2.77759 | 3.68686 | 49.11199 | 52.79885 | 104.21697 | 508.90315 | 4.96543 | 329.3831 | 23.88149 | 0.29804 | 31.99386 | 45.26191 | 341.16666 | 54.42729 | 11.31014 | 19.31926 | 19.86708 | 4316.04953 | 61.43037 | 25.02377 | 31.81561 | 4319.06285 | 54595.18748 | 70.66888 | 44.90293 | 80.04733 | 119.75811 | 28.88224 | 30.97315 | 30.92032 |  | 4325 | 36 | 27.45098 | 79 | 32 | 42.7451 | 43 | 36.07843 | 0.195 | 0.51563
|  | 2299 | 77 | 19 | 4 | 2 | 14.89891 | 11.80313 | 98.48389 | 6.73265 | 2.09495 | 2.65463 | 3.65365 | 49.07168 | 52.72533 | 104.31095 | 513.6021 | 4.57306 | 331.81366 | 23.87258 | 0.25447 | 31.99532 | 44.17611 | 341.43913 | 54.67416 | 11.31302 | 19.34039 | 20.32955 | 4320.30317 | 61.64678 | 25.00597 | 31.7919 | 4321.84631 | 54595.19035 | 70.6961 | 44.78868 | 80.07177 | 118.94477 | 28.91888 | 30.93274 | 30.96073 |  | 4335 | 35.5 | 27.45098 | 79 | 32 | 43.92157 | 44 | 36.07843 | 0.895 | 0.125
|  | 2300 | 77 | 20 | 5 | 2 | 14.32641 | 11.80807 | 98.48605 | 6.06519 | 2.09549 | 2.59506 | 3.825 | 48.89691 | 52.66387 | 104.29435 | 517.9187 | 4.44752 | 330.8075 | 23.74041 | 0.23562 | 31.83971 | 41.17627 | 340.67377 | 54.75335 | 11.27929 | 19.34869 | 19.8345 | 4306.20139 | 61.80742 | 25.01209 | 31.77397 | 4308.57036 | 54595.19312 | 70.73391 | 44.74084 | 80.04658 | 119.81922 | 28.77171 | 30.79781 | 30.97626 |  | 4325 | 36 | 27.05882 | 79 | 32 | 42.35294 | 43 | 36.07843 | 0.835 | 0.04688
|  | 2301 | 77 | 21 | 6 | 2 | 14.3682 | 11.81005 | 98.48667 | 6.15848 | 2.09624 | 2.65764 | 3.81671 | 49.03414 | 52.85085 | 104.48393 | 521.92124 | 4.35984 | 329.55776 | 23.79649 | 0.21792 | 31.89473 | 44.94838 | 340.32786 | 55.0279 | 11.29812 | 19.36534 | 20.40299 | 4311.75809 | 62.05047 | 25.02208 | 31.74599 | 4316.30638 | 54595.19581 | 70.74174 | 44.84823 | 80.02272 | 120.37709 | 28.83 | 30.76172 | 30.95668 |  | 4310 | 36 | 27.05882 | 79 | 32 | 43.52941 | 43 | 36.47059 | 0.21 | 0.4375
|  | 2302 | 77 | 22 | 7 | 2 | 14.50429 | 11.79917 | 98.4804 | 5.6745 | 2.09321 | 2.60592 | 3.775 | 49.00046 | 52.77546 | 104.35775 | 525.82381 | 4.4662 | 329.06247 | 23.75531 | 0.22637 | 31.91111 | 42.21158 | 339.39966 | 55.09041 | 11.28153 | 19.41579 | 19.9376 | 4311.58427 | 62.14701 | 24.94568 | 31.89166 | 4315.38305 | 54595.1985 | 70.79023 | 44.85878 | 79.97983 | 120.58884 | 28.85772 | 30.79461 | 30.93779 |  | 4319.5 | 36 | 27.45098 | 79 | 32 | 43.13725 | 44 | 36.47059 | 0.115 | 0.51563
|  | 2303 | 77 | 23 | 1 | 21 | 13.52678 | 11.79522 | 98.48417 | 5.36233 | 2.08957 | 2.50488 | 3.67578 | 49.03002 | 52.76084 | 103.23662 | 529.48223 | 4.45966 | 332.07434 | 23.76099 | 0.29413 | 31.87832 | 21.23992 | 339.88433 | 55.17217 | 11.10325 | 19.34938 | 23.41891 | 4245.20495 | 62.24372 | 24.94369 | 31.82125 | 4245.41727 | 54595.20124 | 70.32801 | 44.82518 | 80.02383 | 119.92257 | 28.7921 | 30.62467 | 30.93682 |  | 4319.5 | 35.5 | 27.45098 | 79 | 32 | 43.92157 | 44 | 36.47059 | 0.855 | 0.125
|  | 2304 | 77 | 24 | 2 | 21 | 14.35339 | 11.81599 | 98.48293 | 5.11396 | 2.09185 | 2.47457 | 3.70652 | 48.92841 | 52.63493 | 102.4584 | 529.10516 | 3.53922 | 332.87105 | 23.71184 | 0.53695 | 31.73784 | 17.14373 | 336.18286 | 55.14868 | 10.0652 | 19.28184 | 34.14754 | 3849.29895 | 62.32793 | 24.96963 | 31.70146 | 3847.92007 | 54595.20387 | 70.54382 | 44.74293 | 80.03492 | 120.25672 | 28.64349 | 30.65423 | 30.92292 |  | 4089 | 33.5 | 21.17647 | 79 | 32 | 19.60784 | 20 | 30.19608 | 0.895 | 1.96875
|  | 2305 | 77 | 25 | 3 | 21 | 15.24321 | 11.83577 | 98.48166 | 5.83567 | 2.09057 | 2.20387 | 3.59402 | 49.1309 | 52.66487 | 102.13656 | 524.28969 | 1.93141 | 332.017 | 23.85926 | 0.5798 | 31.82343 | 12.8845 | 328.54619 | 55.2732 | 8.91581 | 19.45957 | 19.92615 | 3403.89597 | 62.4034 | 24.9725 | 31.86639 | 3398.46186 | 54595.20555 | 71.06593 | 44.8173 | 79.78805 | 119.63299 | 28.86355 | 30.62081 | 30.96096 |  | 3661.5 | 31 | 19.21569 | 79 | 32 | 16.07843 | 15 | 28.23529 | 0.445 | 1.96875
|  | 2306 | 77 | 26 | 4 | 21 | 19.66666 | 11.81401 | 98.48817 | 10.76064 | 2.08955 | 2.10472 | 3.34842 | 49.19498 | 52.50999 | 101.46564 | 516.35377 | 1.06877 | 334.68272 | 23.86186 | 0.3976 | 31.86678 | 13.16049 | 320.04161 | 55.34619 | 7.72611 | 19.42982 | 19.99095 | 2948.49308 | 62.47995 | 24.94213 | 31.87831 | 2949.78776 | 54595.20648 | 70.81844 | 44.84798 | 80.11429 | 118.79896 | 28.93479 | 30.64903 | 31.03141 |  | 3218.75 | 29 | 17.64706 | 79 | 33 | 13.33333 | 13 | 26.27451 | 0.21 | 0
|  | 2307 | 77 | 27 | 5 | 21 | 21.00338 | 11.82192 | 98.48659 | 9.45166 | 2.09131 | 2.19398 | 3.0377 | 49.31117 | 52.34887 | 100.28707 | 507.66861 | 0.2633 | 335.73713 | 23.98694 | 0.06605 | 31.90948 | 10.57885 | 312.40879 | 55.32385 | 6.52695 | 19.42532 | 19.95728 | 2496.78394 | 62.46645 | 24.96321 | 31.91867 | 2495.98781 | 54595.20691 | 70.55931 | 44.85234 | 80.007 | 120.03249 | 29.03703 | 30.72647 | 31.03889 |  | 2757 | 27 | 16.86275 | 79 | 33 | 12.54902 | 13 | 25.4902 | 0 | 0
|  | 2308 | 77 | 28 | 6 | 21 | 21.00365 | 11.81005 | 98.48846 | 2.16206 | 2.09202 | 1.98442 | 2.74139 | 49.25624 | 51.99763 | 100.52304 | 498.55135 | 0.03072 | 335.77786 | 23.88601 | 0.03848 | 31.90063 | 12.6202 | 296.05713 | 55.29314 | 5.37584 | 19.37565 | 19.93504 | 2055.75112 | 62.1155 | 24.97163 | 31.78176 | 2055.14207 | 54595.20697 | 70.81954 | 44.81405 | 80.10041 | 120.21613 | 29.03888 | 30.66137 | 30.97638 |  | 2303 | 20.5 | 16.07843 | 79 | 33 | 11.76471 | 12 | 23.92157 | 0 | 0
|  | 2309 | 77 | 29 | 7 | 21 | 17.12739 | 11.80708 | 98.48632 | 2.6645 | 2.08135 | 1.98054 | 2.49044 | 49.38782 | 51.94364 | 100.82265 | 490.15146 | 0.18897 | 334.18863 | 24.13828 | 0.08046 | 31.9579 | 13.99338 | 248.04997 | 55.21657 | 4.29123 | 19.43969 | 19.91853 | 1642.25994 | 61.92287 | 24.87262 | 31.96793 | 1641.34113 | 54595.20698 | 71.00243 | 44.89472 | 79.98077 | 119.89892 | 29.13926 | 30.63208 | 31.06109 |  | 1875 | 15.5 | 16.47059 | 79 | 33 | 14.11765 | 14 | 21.56863 | 0.055 | 0
|  | 2310 | 77 | 30 | 8 | 21 | 13.47302 | 11.79126 | 98.48549 | 5.00377 | 2.08074 | 1.87679 | 2.3853 | 49.36257 | 51.74787 | 101.33211 | 482.2819 | 0.39859 | 335.89062 | 24.17439 | 0.19998 | 31.97929 | 16.92912 | 194.29445 | 55.09405 | 3.27037 | 19.30825 | 19.89061 | 1257.38799 | 61.71609 | 24.83701 | 31.86014 | 1256.4771 | 54595.20718 | 70.68465 | 44.85555 | 79.9854 | 119.55411 | 29.06004 | 30.6924 | 31.03814 |  | 1477.25 | 11 | 16.47059 | 79 | 33 | 14.90196 | 15 | 21.56863 | 0.875 | 1.6875
|  | 2311 | 78 | 1 | 1 | 1 | 14.4091 | 11.79126 | 98.48521 | 7.01002 | 2.07523 | 2.06552 | 2.13868 | 49.4541 | 51.59279 | 101.85961 | 475.30442 | 0.34661 | 334.36443 | 23.99854 | 0.38589 | 32.055 | 18.30312 | 146.44893 | 54.94132 | 2.35198 | 19.34553 | 19.95004 | 906.68755 | 61.7468 | 24.77126 | 31.87583 | 907.1695 | 54595.20742 | 70.60894 | 44.93173 | 80.04168 | 120.21877 | 29.1202 | 30.85168 | 31.13805 |  | 1101.5 | 14 | 16.47059 | 79 | 33 | 18.03922 | 18 | 21.56863 | 0.76 | 1.53125
|  | 2312 | 78 | 2 | 2 | 1 | 14.44149 | 11.79027 | 98.48315 | 10.11564 | 2.09563 | 1.96939 | 2.07271 | 49.45199 | 51.5247 | 102.11727 | 469.43091 | 0.32956 | 335.69636 | 24.14208 | 0.35403 | 32.09812 | 54.99724 | 122.03244 | 54.88062 | 1.87687 | 19.31802 | 19.85877 | 718.83807 | 61.6258 | 24.98883 | 31.83988 | 683.4841 | 54595.20762 | 70.66594 | 44.8373 | 80.09269 | 120.32891 | 29.2309 | 30.65664 | 30.97908 |  | 760 | 4 | 17.64706 | 79 | 33 | 24.31373 | 26 | 27.05882 | 0.835 | 1.29688
|  | 2313 | 78 | 3 | 3 | 1 | 15.94132 | 11.8061 | 98.48843 | 10.8449 | 2.10314 | 2.23093 | 2.01904 | 49.51502 | 51.37529 | 102.85681 | 464.56181 | 0.55827 | 334.30409 | 24.16181 | 0.29646 | 32.09031 | 30.52643 | 126.62811 | 54.77027 | 2.16493 | 19.26939 | 19.88028 | 821.158 | 61.37762 | 25.1057 | 31.81169 | 825.36388 | 54595.20785 | 70.65898 | 44.83848 | 80.08106 | 120.32016 | 29.27105 | 30.74622 | 30.97796 |  | 791.25 | 9.5 | 18.82353 | 79 | 33 | 49.41176 | 48 | 27.84314 | 0.035 | 1.76563
|  | 2314 | 78 | 4 | 4 | 1 | 14.21551 | 11.80214 | 98.48473 | 11.01196 | 2.0938 | 2.61591 | 1.98815 | 49.431 | 51.41915 | 102.00132 | 460.89915 | 0.70839 | 331.46309 | 24.14301 | 0.31784 | 32.16886 | 39.06445 | 123.98589 | 54.57314 | 1.96662 | 19.32187 | 19.90209 | 751.40612 | 61.1408 | 24.99294 | 31.86885 | 771.06119 | 54595.20827 | 70.53012 | 44.89706 | 80.05248 | 120.57356 | 29.30181 | 30.74933 | 31.01634 |  | 783.5 | 17.5 | 18.03922 | 79 | 33 | 29.41176 | 30 | 27.05882 | 0.23 | 0.07813
|  | 2315 | 78 | 5 | 5 | 1 | 15.81986 | 11.79522 | 98.48647 | 11.58335 | 2.10229 | 2.56514 | 1.87584 | 49.4171 | 51.29294 | 102.56536 | 457.09481 | 0.67966 | 332.976 | 24.18925 | 0.28371 | 32.12724 | 34.4406 | 128.53078 | 54.21639 | 2.13239 | 19.23417 | 19.71326 | 811.45661 | 61.01256 | 25.09421 | 31.75112 | 821.64573 | 54595.20868 | 70.46252 | 44.82019 | 79.99263 | 120.05128 | 29.24491 | 30.88009 | 31.02237 |  | 778 | 11.5 | 18.43137 | 79 | 33 | 45.4902 | 46 | 27.45098 | 0.27 | 0.07813
|  | 2316 | 78 | 6 | 6 | 1 | 14.28906 | 11.81895 | 98.48632 | 11.54071 | 2.09492 | 2.77083 | 1.75836 | 49.40713 | 51.22284 | 102.08674 | 453.71729 | 0.75267 | 331.52688 | 24.11801 | 0.27289 | 32.03682 | 33.95242 | 131.02611 | 53.71372 | 2.03562 | 19.12662 | 19.67902 | 776.54886 | 61.02881 | 25.00505 | 31.75943 | 787.4672 | 54595.20913 | 70.49477 | 44.83151 | 79.91946 | 119.28743 | 29.13539 | 30.98028 | 31.05824 |  | 798.25 | 16.5 | 18.03922 | 79 | 33 | 33.72549 | 33 | 27.05882 | 0.175 | 0.3125
|  | 2317 | 78 | 7 | 7 | 1 | 14.85537 | 11.81994 | 98.48221 | 11.82729 | 2.10404 | 2.66588 | 1.80167 | 49.38614 | 51.18781 | 102.53926 | 450.56329 | 0.69702 | 332.43782 | 24.16498 | 0.2108 | 32.15632 | 40.19362 | 125.19249 | 53.29471 | 2.09576 | 19.15503 | 19.66645 | 796.85162 | 60.84338 | 25.11518 | 31.77379 | 792.97659 | 54595.20957 | 70.51697 | 44.80687 | 79.92834 | 119.64576 | 29.1892 | 30.86468 | 30.98001 |  | 775.75 | 14.5 | 18.43137 | 79 | 33 | 38.43137 | 39 | 28.23529 | 0.835 | 1.76563
|  | 2318 | 78 | 8 | 1 | 12 | 14.57847 | 11.84071 | 98.4849 | 11.78238 | 2.09626 | 2.69752 | 1.83252 | 49.34454 | 51.13513 | 102.58701 | 447.36764 | 0.72371 | 332.15865 | 24.09049 | 0.18576 | 32.05248 | 59.52574 | 131.83852 | 52.6871 | 2.12665 | 19.06048 | 19.55321 | 812.75399 | 60.64626 | 25.02283 | 31.67436 | 829.24823 | 54595.21 | 70.488 | 44.76384 | 79.899 | 120.15834 | 29.15358 | 30.9534 | 30.99442 |  | 814.75 | 15.5 | 18.03922 | 79 | 33 | 35.29412 | 35 | 27.45098 | 0.055 | 0.39063
|  | 2319 | 78 | 9 | 2 | 12 | 16.73717 | 11.81796 | 98.48481 | 8.74169 | 2.10394 | 3.00914 | 1.79941 | 49.28969 | 51.05454 | 104.10251 | 445.5641 | 1.03323 | 330.05498 | 24.26352 | 0.06889 | 32.14858 | 83.64404 | 144.1085 | 52.26522 | 3.0716 | 19.06273 | 19.61461 | 1174.70764 | 60.61285 | 25.14319 | 31.75909 | 1176.1765 | 54595.21046 | 70.59525 | 44.80152 | 79.90727 | 120.26408 | 29.16701 | 31.0179 | 31.04637 |  | 932.75 | -9 | 25.88235 | 79 | 33 | 83.13725 | 84 | 35.29412 | 0.035 | 0
|  | 2320 | 78 | 10 | 3 | 12 | 15.10953 | 11.82093 | 98.48592 | 8.61854 | 2.10386 | 2.8158 | 1.85751 | 49.32545 | 51.18296 | 105.56528 | 448.21375 | 2.16234 | 329.49344 | 24.21725 | -0.00602 | 32.15089 | 80.14482 | 206.08849 | 51.66793 | 4.57907 | 18.95688 | 19.63587 | 1741.2092 | 60.33956 | 25.11297 | 31.7777 | 1743.86325 | 54595.21136 | 70.20018 | 44.76693 | 79.89497 | 120.41311 | 29.08904 | 31.03743 | 31.0488 |  | 1371 | -1 | 29.41176 | 79 | 33 | 85.4902 | 88 | 38.03922 | 0.035 | 0.46875
|  | 2321 | 78 | 11 | 4 | 12 | 14.54437 | 11.82192 | 98.48705 | 8.95577 | 2.09075 | 2.95307 | 2.0802 | 49.29504 | 51.37524 | 104.00798 | 453.28939 | 3.34094 | 330.75112 | 24.15304 | 0.09862 | 32.28133 | 51.69357 | 301.90353 | 51.13193 | 5.9177 | 19.09487 | 19.63649 | 2264.33729 | 60.11909 | 24.95649 | 31.83124 | 2268.25898 | 54595.21303 | 70.73244 | 44.85869 | 79.84741 | 120.35925 | 29.04101 | 31.00851 | 30.99717 |  | 2031.25 | 19 | 27.05882 | 79 | 33 | 67.45098 | 66 | 36.07843 | 0.895 | 0.3125
|  | 2322 | 78 | 12 | 5 | 12 | 13.892 | 11.84368 | 98.48572 | 10.0589 | 2.10211 | 3.2152 | 2.29599 | 49.25683 | 51.66041 | 104.9842 | 457.88921 | 3.81575 | 330.89091 | 24.18866 | 0.26767 | 32.19241 | 66.10029 | 317.07665 | 51.39683 | 7.07336 | 19.04713 | 19.60361 | 2700.5761 | 59.91482 | 24.97411 | 31.79971 | 2704.55345 | 54595.21526 | 70.77831 | 44.84371 | 79.958 | 120.09411 | 29.13555 | 31.08104 | 31.04475 |  | 2429.5 | 23.5 | 28.62745 | 79 | 33 | 64.70588 | 67 | 37.2549 | 0.055 | 0.70313
|  | 2323 | 78 | 13 | 6 | 12 | 14.4683 | 11.83379 | 98.48824 | 15.30459 | 2.09923 | 3.30908 | 2.64136 | 49.13327 | 51.77462 | 105.0097 | 463.93419 | 4.51911 | 330.62064 | 24.35411 | 0.20874 | 32.20162 | 69.49624 | 324.17327 | 52.18732 | 8.1576 | 19.02445 | 19.61685 | 3108.79651 | 60.04581 | 25.05771 | 31.78693 | 3112.98776 | 54595.21776 | 70.02512 | 44.88411 | 80.00025 | 119.80104 | 29.05437 | 31.02017 | 30.94782 |  | 2875 | 27.5 | 28.62745 | 79 | 33 | 60.39216 | 60 | 37.64706 | 0.895 | 0
|  | 2324 | 78 | 14 | 7 | 12 | 14.56505 | 11.82983 | 98.4889 | 13.67796 | 2.0973 | 3.10121 | 2.82885 | 49.30434 | 52.05922 | 104.87864 | 472.39169 | 5.2513 | 328.19709 | 24.27555 | 0.11686 | 32.12386 | 64.96612 | 334.07186 | 52.9851 | 9.25522 | 19.04657 | 19.6115 | 3538.94896 | 60.14077 | 25.03307 | 31.85708 | 3543.21104 | 54595.22073 | 70.10141 | 44.93506 | 79.96514 | 120.01121 | 29.06697 | 31.14871 | 31.08353 |  | 3303.75 | 28.5 | 30.58824 | 79 | 33 | 64.31373 | 65 | 38.82353 | 0.425 | 1.29688
|  | 2325 | 78 | 15 | 8 | 12 | 14.65443 | 11.82983 | 98.4858 | 12.90465 | 2.09726 | 3.27679 | 3.0491 | 49.03644 | 52.13864 | 105.54927 | 482.27361 | 6.06934 | 329.7 | 24.24377 | 0.03468 | 32.05195 | 68.20339 | 338.93725 | 53.42113 | 10.37116 | 18.97568 | 19.54115 | 3964.20789 | 60.05731 | 25.03441 | 31.8408 | 3968.04354 | 54595.22413 | 70.08468 | 44.88796 | 80.24134 | 120.14666 | 28.99743 | 31.15422 | 31.00625 |  | 3731.25 | 28.5 | 32.15686 | 79 | 33 | 67.84314 | 67 | 39.60784 | 0.895 | 1.29688
|  | 2326 | 78 | 16 | 1 | 2 | 14.13638 | 11.83774 | 98.48852 | 12.64676 | 2.08968 | 3.1034 | 3.29641 | 49.15553 | 52.45194 | 104.22674 | 493.31508 | 6.8926 | 328.87565 | 24.21552 | 0.04567 | 32.05981 | 53.46233 | 342.86602 | 53.8391 | 11.1986 | 19.03557 | 19.5395 | 4287.20043 | 60.5335 | 24.94373 | 31.85411 | 4288.90431 | 54595.2281 | 70.56744 | 44.88506 | 80.06642 | 120.53389 | 28.9382 | 31.19316 | 31.09757 |  | 4134.25 | 29 | 32.94118 | 79 | 33 | 67.45098 | 69 | 40 | 0.895 | 0.82813
|  | 2327 | 78 | 17 | 2 | 2 | 14.95662 | 11.83873 | 98.48889 | 8.42393 | 2.07661 | 2.78086 | 3.51268 | 49.14812 | 52.6608 | 103.9671 | 501.4722 | 6.58932 | 329.17757 | 24.36114 | 0.26045 | 32.08367 | 44.50146 | 344.11783 | 54.26256 | 11.17496 | 19.07219 | 19.62085 | 4305.07973 | 60.96637 | 24.7877 | 31.86038 | 4308.16907 | 54595.23241 | 70.53826 | 44.94415 | 80.07371 | 120.4406 | 28.96405 | 31.13729 | 31.07906 |  | 4314.75 | 36 | 27.45098 | 79 | 33 | 43.92157 | 44 | 36.47059 | 0.875 | 0.125
|  | 2328 | 78 | 18 | 3 | 2 | 14.31881 | 11.83082 | 98.49615 | 7.32992 | 2.09383 | 2.67587 | 3.63727 | 49.06894 | 52.70621 | 104.06157 | 506.84374 | 5.16659 | 330.37573 | 24.2395 | 0.28815 | 31.96543 | 43.23132 | 342.3361 | 54.44189 | 11.27278 | 19.01498 | 19.62995 | 4307.04847 | 61.24257 | 24.99324 | 31.8666 | 4309.03202 | 54595.23602 | 70.51343 | 44.8887 | 80.18452 | 120.03606 | 28.91741 | 31.0441 | 30.99629 |  | 4314.75 | 36 | 27.45098 | 79 | 32 | 43.92157 | 43 | 36.47059 | 0.8 | 1.96875
|  | 2329 | 78 | 19 | 4 | 2 | 14.47958 | 11.84566 | 98.48858 | 6.33982 | 2.09498 | 2.60678 | 3.78885 | 48.97898 | 52.76783 | 104.56205 | 511.51614 | 4.55335 | 329.28176 | 24.22085 | 0.27951 | 31.95324 | 43.49318 | 342.09768 | 54.59648 | 11.23539 | 19.05688 | 19.51704 | 4290.32422 | 61.57194 | 25.04459 | 31.85258 | 4291.26944 | 54595.23897 | 70.79162 | 44.85832 | 79.4828 | 120.64088 | 28.91196 | 30.98323 | 31.05105 |  | 4304.5 | 36 | 27.05882 | 79 | 32 | 42.7451 | 43 | 36.07843 | 0.41 | 1.96875
|  | 2330 | 78 | 20 | 5 | 2 | 14.61287 | 11.84071 | 98.48886 | 6.33913 | 2.0956 | 2.61318 | 3.75117 | 49.02834 | 52.77951 | 104.61157 | 515.91216 | 4.43685 | 330.78466 | 24.18916 | 0.22663 | 31.89225 | 44.61551 | 341.31462 | 54.84199 | 11.26871 | 19.03459 | 19.69828 | 4301.84572 | 61.8038 | 25.01443 | 31.76808 | 4303.50629 | 54595.24169 | 70.61599 | 44.91612 | 79.77607 | 120.65818 | 28.88025 | 30.93632 | 31.05832 |  | 4300 | 35.5 | 27.84314 | 79 | 32 | 45.4902 | 45 | 36.47059 | 0.425 | 0.67188
|  | 2331 | 78 | 21 | 6 | 2 | 14.98344 | 11.84961 | 98.4832 | 5.79306 | 2.09122 | 2.58909 | 3.79301 | 48.99908 | 52.79209 | 104.48987 | 520.36626 | 4.56098 | 330.44224 | 24.20108 | 0.23019 | 31.91165 | 43.18641 | 340.45591 | 54.92143 | 11.24616 | 19.05131 | 20.06557 | 4302.24501 | 62.05068 | 24.96207 | 31.84967 | 4306.49644 | 54595.24445 | 70.7316 | 44.90716 | 79.96493 | 120.54632 | 28.83492 | 30.8452 | 31.02017 |  | 4314.75 | 35.5 | 27.45098 | 79 | 32 | 44.31373 | 45 | 36.47059 | 0.855 | 0.125
|  | 2332 | 78 | 22 | 7 | 2 | 14.27581 | 11.84763 | 98.48737 | 5.58722 | 2.08954 | 2.49613 | 3.72495 | 49.13671 | 52.86166 | 103.8036 | 524.28757 | 4.50899 | 328.4212 | 24.20374 | 0.23237 | 31.95762 | 40.85696 | 340.60347 | 55.12407 | 11.22195 | 19.06764 | 20.05059 | 4296.46159 | 62.20115 | 24.83897 | 31.86225 | 4299.23842 | 54595.24723 | 69.17472 | 44.96842 | 81.20741 | 118.44691 | 28.9632 | 30.89834 | 31.0656 |  | 4310 | 36 | 27.05882 | 79 | 32 | 43.13725 | 43 | 36.07843 | 0.82 | 1.96875
|  | 2333 | 78 | 23 | 1 | 21 | 13.45017 | 11.85555 | 98.48766 | 5.49223 | 2.09726 | 2.44988 | 3.78512 | 49.06286 | 52.84798 | 103.55687 | 527.83056 | 4.43541 | 331.35085 | 24.18578 | 0.2587 | 31.88876 | 25.5841 | 339.38228 | 55.14979 | 11.17742 | 19.04132 | 25.18573 | 4263.63406 | 62.19934 | 25.03416 | 31.76143 | 4264.1188 | 54595.24997 | 71.34196 | 44.85444 | 79.88647 | 120.61898 | 28.88462 | 30.78106 | 31.03959 |  | 4300 | 35.5 | 27.45098 | 79 | 32 | 44.70588 | 45 | 36.47059 | 0.075 | 0.51563
|  | 2334 | 78 | 24 | 2 | 21 | 13.79088 | 11.84071 | 98.49138 | 3.62908 | 2.09503 | 2.31506 | 3.5984 | 49.08504 | 52.77084 | 102.01866 | 527.84053 | 3.81297 | 333.00409 | 24.17476 | 0.5325 | 31.86211 | 15.51336 | 336.16408 | 55.17877 | 10.1559 | 19.08812 | 19.58196 | 3873.91393 | 62.36404 | 24.87291 | 31.80048 | 3874.76743 | 54595.25266 | 70.95014 | 44.85634 | 79.89405 | 120.36982 | 28.75379 | 30.64857 | 30.99462 |  | 4115.5 | 33 | 20.39216 | 79 | 32 | 18.03922 | 18 | 29.41176 | 0.935 | 1.96875
|  | 2335 | 78 | 25 | 3 | 21 | 14.81935 | 11.85159 | 98.48695 | 5.2055 | 2.09145 | 2.15707 | 3.63669 | 49.10334 | 52.74003 | 100.89727 | 522.54401 | 2.09218 | 333.8478 | 24.20725 | 0.6009 | 31.90583 | 13.58911 | 330.34653 | 55.30255 | 8.98211 | 19.07208 | 19.62889 | 3426.71729 | 62.29913 | 24.96273 | 31.8004 | 3425.07839 | 54595.25453 | 70.49267 | 44.90544 | 80.04089 | 120.4439 | 28.87862 | 30.70527 | 30.9897 |  | 3675.75 | 31 | 18.82353 | 79 | 32 | 15.29412 | 15 | 27.84314 | 0.525 | 1.96875
|  | 2336 | 78 | 26 | 4 | 21 | 21.00265 | 11.84862 | 98.48676 | 10.18191 | 2.08964 | 1.95432 | 3.32634 | 49.20997 | 52.51716 | 100.65255 | 513.94792 | 0.94838 | 332.29871 | 24.12247 | 0.39417 | 31.98222 | 10.8453 | 324.56701 | 55.42659 | 7.73556 | 19.19462 | 19.71084 | 2956.69492 | 62.5397 | 24.94258 | 31.81767 | 2955.66932 | 54595.25547 | 70.33101 | 45.04656 | 80.3036 | 120.01067 | 29.05314 | 30.74606 | 31.03321 |  | 3224 | 29 | 17.2549 | 79 | 33 | 12.94118 | 13 | 26.66667 | 0 | 0
|  | 2337 | 78 | 27 | 5 | 21 | 21.00253 | 11.8328 | 98.48686 | 9.3739 | 2.07901 | 2.03864 | 2.98151 | 49.29683 | 52.27834 | 99.94333 | 505.31714 | 0.20086 | 333.73462 | 24.20001 | 0.05174 | 31.90789 | 11.07159 | 312.5584 | 55.34941 | 6.50451 | 19.17424 | 19.64958 | 2493.69542 | 62.50124 | 24.92296 | 31.85661 | 2493.3883 | 54595.25581 | 70.97083 | 44.93783 | 80.00384 | 120.3069 | 29.09195 | 30.68485 | 31.01363 |  | 2764.75 | 24 | 16.07843 | 79 | 33 | 11.37255 | 11 | 24.31373 | 0 | 0
|  | 2338 | 78 | 28 | 6 | 21 | 21.00301 | 11.81895 | 98.48362 | 2.31766 | 2.09385 | 1.88267 | 2.71404 | 49.29186 | 52.0059 | 99.88231 | 496.34646 | 0.02442 | 332.28804 | 24.10019 | 0.04468 | 31.98031 | 13.88939 | 297.60166 | 55.21773 | 5.41248 | 19.11979 | 19.64776 | 2067.95406 | 62.13352 | 24.99348 | 31.79209 | 2066.6289 | 54595.25587 | 70.60969 | 44.89926 | 79.91109 | 120.34265 | 29.12774 | 30.77363 | 31.05153 |  | 2308.5 | 20.5 | 16.07843 | 79 | 33 | 11.76471 | 11 | 23.92157 | 0 | 0
|  | 2339 | 78 | 29 | 7 | 21 | 16.44895 | 11.83478 | 98.48592 | 2.21878 | 2.08375 | 2.15708 | 2.44865 | 49.32972 | 51.82429 | 100.54591 | 488.04333 | 0.24273 | 333.40414 | 24.08362 | 0.08265 | 32.01051 | 13.5475 | 251.76144 | 55.18854 | 4.33266 | 19.11237 | 19.7242 | 1655.93346 | 61.80826 | 24.8379 | 31.80636 | 1652.20011 | 54595.25589 | 70.69273 | 45.00415 | 80.08036 | 120.05895 | 29.18904 | 30.65938 | 31.01769 |  | 1895.25 | 15.5 | 16.86275 | 79 | 33 | 14.11765 | 14 | 22.35294 | 0.075 | 0
|  | 2340 | 78 | 30 | 8 | 21 | 13.47956 | 11.83082 | 98.49112 | 4.69954 | 2.08132 | 2.10389 | 2.28378 | 49.39862 | 51.6824 | 101.10495 | 480.28476 | 0.48962 | 334.48605 | 24.11451 | 0.21082 | 31.99636 | 15.40625 | 196.92521 | 55.10693 | 3.3114 | 19.05711 | 19.61913 | 1272.80604 | 61.69514 | 24.84393 | 31.78961 | 1269.70831 | 54595.25613 | 70.62815 | 44.96334 | 80.04815 | 119.95477 | 29.1004 | 30.71642 | 31.01114 |  | 1491.25 | 11 | 16.47059 | 79 | 33 | 14.90196 | 15 | 21.56863 | 0.855 | 1.6875
|  | 2341 | 79 | 1 | 1 | 1 | 14.27733 | 11.81302 | 98.48185 | 6.79776 | 2.07535 | 1.86276 | 2.17322 | 49.41381 | 51.58702 | 101.64734 | 473.28148 | 0.48683 | 334.10008 | 24.04544 | 0.3971 | 32.09919 | 18.79642 | 148.21613 | 54.97815 | 2.38602 | 19.17242 | 19.68216 | 919.75583 | 61.60654 | 24.77271 | 31.81832 | 922.17419 | 54595.25644 | 70.70011 | 44.98746 | 79.99908 | 118.87283 | 29.23591 | 30.77652 | 31.02234 |  | 1115.5 | 14 | 16.47059 | 79 | 33 | 17.64706 | 18 | 21.56863 | 0.78 | 1.53125
|  | 2342 | 79 | 2 | 2 | 1 | 14.43752 | 11.82884 | 98.48568 | 10.106 | 2.08961 | 1.93428 | 2.02587 | 49.48712 | 51.513 | 101.85814 | 467.16868 | 0.43669 | 332.72107 | 24.08216 | 0.36677 | 32.03961 | 53.81658 | 120.88566 | 54.92569 | 1.85479 | 19.19361 | 19.70322 | 710.09649 | 61.424 | 24.94294 | 31.79783 | 671.7984 | 54595.25672 | 70.64884 | 44.94477 | 80.00761 | 119.43054 | 29.15244 | 30.76861 | 31.0668 |  | 784.25 | 10.5 | 17.2549 | 79 | 33 | 23.52941 | 24 | 26.66667 | 0.82 | 1.29688
|  | 2343 | 79 | 3 | 3 | 1 | 16.18559 | 11.8239 | 98.485 | 11.0153 | 2.10042 | 2.13519 | 1.84625 | 49.48002 | 51.32628 | 102.57514 | 462.33186 | 0.62147 | 332.88068 | 24.10428 | 0.29767 | 32.07056 | 32.86054 | 128.72995 | 54.67678 | 2.1688 | 19.1024 | 19.64848 | 826.04396 | 61.19425 | 25.07193 | 31.77877 | 809.35419 | 54595.257 | 70.69024 | 44.93312 | 79.98468 | 120.03207 | 29.23026 | 30.85898 | 31.05469 |  | 759.25 | 7.5 | 19.60784 | 79 | 33 | 50.98039 | 51 | 28.23529 | 0.135 | 1.76563
|  | 2344 | 79 | 4 | 4 | 1 | 14.45639 | 11.81401 | 98.48725 | 11.22338 | 2.0897 | 2.25091 | 1.84048 | 49.60295 | 51.44343 | 101.86227 | 458.63682 | 0.81357 | 332.74687 | 24.07016 | 0.32077 | 32.18655 | 39.03073 | 128.17262 | 54.62616 | 1.95582 | 19.26535 | 19.75906 | 748.74648 | 61.21133 | 24.94396 | 31.82641 | 740.74213 | 54595.25748 | 70.50297 | 44.97405 | 79.97974 | 119.896 | 29.19389 | 30.85856 | 31.00387 |  | 794.5 | 18 | 17.64706 | 79 | 33 | 29.41176 | 29 | 26.66667 | 0.055 | 0
|  | 2345 | 79 | 5 | 5 | 1 | 15.90579 | 11.83676 | 98.48886 | 11.63629 | 2.10573 | 2.35979 | 1.76027 | 49.50182 | 51.2621 | 102.65962 | 454.93733 | 0.73267 | 333.41532 | 23.93198 | 0.27235 | 32.15473 | 38.05445 | 123.76736 | 54.30404 | 2.14874 | 19.20666 | 19.70814 | 816.33753 | 60.99512 | 25.13532 | 31.74701 | 802.43425 | 54595.25794 | 70.45831 | 45.00333 | 79.99503 | 120.09111 | 29.2332 | 30.84705 | 30.97706 |  | 769.5 | 11.5 | 19.60784 | 79 | 33 | 46.66667 | 49 | 28.62745 | 0.465 | 1.45313
|  | 2346 | 79 | 6 | 6 | 1 | 14.37915 | 11.85159 | 98.48537 | 11.58862 | 2.07518 | 2.62323 | 1.82458 | 49.41095 | 51.22402 | 101.95296 | 451.47724 | 0.81349 | 332.67333 | 23.89947 | 0.24279 | 32.13885 | 34.90942 | 125.06592 | 53.88118 | 1.98529 | 19.18478 | 19.66704 | 763.62543 | 60.89209 | 24.8853 | 31.68643 | 774.3333 | 54595.25842 | 70.47197 | 44.95306 | 80.09462 | 119.99151 | 29.25629 | 30.87078 | 30.98929 |  | 804.5 | 17 | 17.64706 | 79 | 33 | 31.76471 | 33 | 26.66667 | 0.075 | 0.39063
|  | 2347 | 79 | 7 | 7 | 1 | 15.22684 | 11.83577 | 98.48571 | 11.83733 | 2.10461 | 2.54049 | 1.68349 | 49.44938 | 51.13287 | 102.65427 | 448.09689 | 0.7701 | 332.12466 | 23.83531 | 0.18784 | 32.10493 | 37.07576 | 126.88128 | 53.37455 | 2.14162 | 19.12349 | 19.71076 | 814.45192 | 60.63097 | 25.12187 | 31.71021 | 815.38774 | 54595.2589 | 70.50726 | 44.90236 | 80.03872 | 120.3084 | 29.20957 | 30.91734 | 31.05901 |  | 772.5 | 12.5 | 19.21569 | 79 | 33 | 44.31373 | 44 | 28.62745 | 0.82 | 1.84375
|  | 2348 | 79 | 8 | 1 | 12 | 14.23211 | 11.83082 | 98.48759 | 11.77533 | 2.09141 | 2.94441 | 1.69085 | 49.4295 | 51.12035 | 102.14321 | 445.12147 | 0.78566 | 332.80998 | 23.99112 | 0.20738 | 32.24871 | 49.27774 | 128.31745 | 52.90542 | 2.06604 | 19.22809 | 19.7898 | 790.29544 | 60.40024 | 24.96436 | 31.75239 | 805.47766 | 54595.25937 | 70.43125 | 45.05436 | 79.94456 | 120.52992 | 29.26057 | 31.00508 | 31.07079 |  | 810.75 | 16.5 | 18.03922 | 79 | 33 | 33.33333 | 33 | 27.05882 | 0.21 | 0.54688
|  | 2349 | 79 | 9 | 2 | 12 | 16.62471 | 11.81796 | 98.49102 | 9.03675 | 2.113 | 2.85955 | 1.83615 | 49.35553 | 51.13481 | 104.22059 | 443.09097 | 1.0164 | 329.66339 | 23.83565 | 0.08615 | 32.22833 | 91.08147 | 140.22551 | 52.41183 | 2.89058 | 19.31287 | 19.69266 | 1103.8681 | 60.17624 | 25.19208 | 31.75232 | 1103.41802 | 54595.25986 | 70.37431 | 45.02186 | 79.99479 | 120.16521 | 29.19763 | 31.01862 | 31.07373 |  | 920.25 | -9.5 | 26.27451 | 79 | 33 | 82.35294 | 85 | 35.68627 | 0.035 | 0
|  | 2350 | 79 | 10 | 3 | 12 | 15.66332 | 11.82785 | 98.48779 | 8.7425 | 2.11222 | 3.08856 | 1.9254 | 49.2557 | 51.18109 | 105.4782 | 446.1314 | 2.21511 | 328.75642 | 23.83175 | -0.00071 | 32.16478 | 85.24296 | 187.14096 | 51.75451 | 4.24384 | 19.24836 | 19.76678 | 1614.62824 | 59.9966 | 25.21301 | 31.73083 | 1617.07836 | 54595.26075 | 70.3283 | 44.9603 | 80.03091 | 119.83181 | 29.1809 | 30.96725 | 30.96725 |  | 1274 | -6 | 30.58824 | 79 | 33 | 89.80392 | 90 | 38.82353 | 0.015 | 0.07813
|  | 2351 | 79 | 11 | 4 | 12 | 14.62072 | 11.83577 | 98.4895 | 9.97725 | 2.08371 | 2.93358 | 2.12651 | 49.26405 | 51.31851 | 103.88984 | 452.55522 | 3.53734 | 328.08515 | 23.80374 | 0.07208 | 32.24359 | 64.72286 | 293.57716 | 51.12301 | 5.83291 | 19.2353 | 19.72606 | 2247.63886 | 59.80491 | 24.87298 | 31.74197 | 2250.68958 | 54595.26246 | 70.3106 | 45.00372 | 79.9585 | 119.94058 | 29.02405 | 31.11428 | 31.04757 |  | 1925.75 | 11.5 | 29.41176 | 79 | 33 | 78.43137 | 77 | 38.03922 | 0.835 | 0.23438
|  | 2352 | 79 | 12 | 5 | 12 | 13.98336 | 11.81104 | 98.48736 | 9.63057 | 2.09557 | 3.23761 | 2.35781 | 49.19838 | 51.58334 | 104.75615 | 457.55863 | 4.09109 | 330.16201 | 23.67783 | 0.27371 | 32.15725 | 65.17785 | 314.80433 | 51.23 | 6.93441 | 19.22917 | 19.73421 | 2656.39901 | 59.63761 | 25.01312 | 31.68271 | 2660.4208 | 54595.26487 | 70.00465 | 44.98187 | 80.02444 | 120.09041 | 29.1065 | 31.10879 | 31.08143 |  | 2403 | 24 | 27.45098 | 79 | 33 | 58.82353 | 62 | 36.47059 | 0.075 | 0.625
|  | 2353 | 79 | 13 | 6 | 12 | 14.35124 | 11.81104 | 98.48819 | 15.05006 | 2.0979 | 3.14856 | 2.63368 | 49.15274 | 51.78642 | 104.82925 | 463.40979 | 4.55651 | 329.22322 | 23.73329 | 0.2014 | 32.13881 | 62.17286 | 326.83664 | 52.04383 | 8.05942 | 19.3463 | 19.84102 | 3077.92576 | 59.87339 | 25.04259 | 31.74718 | 3081.68004 | 54595.26745 | 70.15823 | 45.01657 | 79.95561 | 120.17858 | 28.99307 | 31.10546 | 31.02997 |  | 2827.25 | 26.5 | 29.01961 | 79 | 33 | 62.35294 | 62 | 37.2549 | 0.855 | 0.07813
|  | 2354 | 79 | 14 | 7 | 12 | 14.27667 | 11.79917 | 98.4873 | 14.00604 | 2.09698 | 3.10606 | 2.82027 | 49.13994 | 51.96021 | 104.76563 | 471.53716 | 5.25725 | 329.34242 | 23.81742 | 0.10854 | 32.15203 | 65.0707 | 331.89385 | 52.75329 | 9.18265 | 19.29044 | 19.81705 | 3503.18595 | 60.04006 | 25.03088 | 31.69287 | 3507.44581 | 54595.27043 | 70.37693 | 45.01905 | 80.16699 | 119.98963 | 29.07034 | 31.23024 | 31.15616 |  | 3260 | 28.5 | 30.58824 | 79 | 33 | 65.09804 | 64 | 38.82353 | 0.545 | 1.375
|  | 2355 | 79 | 15 | 8 | 12 | 14.322 | 11.81302 | 98.48966 | 12.66876 | 2.09636 | 3.23129 | 3.04737 | 49.13298 | 52.18035 | 105.4272 | 481.34756 | 6.08439 | 328.67344 | 23.74439 | 0.04336 | 31.98345 | 67.52274 | 338.20486 | 53.32396 | 10.29612 | 19.35713 | 19.83972 | 3929.13451 | 60.02593 | 25.0235 | 31.77049 | 3933.42181 | 54595.27386 | 70.15573 | 45.03059 | 80.26712 | 120.29019 | 28.99042 | 31.2373 | 31.07423 |  | 3694.5 | 28.5 | 32.15686 | 79 | 33 | 66.27451 | 67 | 39.60784 | 0.565 | 1.0625
|  | 2356 | 79 | 16 | 1 | 2 | 14.38079 | 11.78829 | 98.48677 | 12.76019 | 2.09305 | 3.03042 | 3.32067 | 49.01117 | 52.33184 | 104.41269 | 492.36267 | 6.83284 | 328.72288 | 23.71261 | 0.01549 | 31.98845 | 48.40009 | 342.97719 | 53.74316 | 11.20039 | 19.38278 | 19.73994 | 4280.99504 | 60.48792 | 24.98389 | 31.58952 | 4283.42049 | 54595.2778 | 70.41474 | 45.01507 | 80.20714 | 120.09271 | 28.91378 | 31.1889 | 31.07348 |  | 4107 | 29 | 32.94118 | 79 | 33 | 68.23529 | 69 | 40 | 0.82 | 0.75
|  | 2357 | 79 | 17 | 2 | 2 | 14.35097 | 11.78928 | 98.48843 | 8.48464 | 2.09622 | 2.90688 | 3.53101 | 49.03009 | 52.5611 | 103.92636 | 501.05685 | 6.56181 | 330.79581 | 23.87886 | 0.23534 | 31.98088 | 44.62181 | 343.17627 | 54.02134 | 11.28526 | 19.36755 | 19.79948 | 4306.90362 | 60.90909 | 25.02177 | 31.68708 | 4309.10873 | 54595.28209 | 70.61353 | 45.03792 | 80.17762 | 120.16878 | 28.8963 | 31.16505 | 31.07006 |  | 4310 | 35.5 | 27.45098 | 79 | 33 | 44.70588 | 45 | 36.47059 | 0.8 | 1.96875
|  | 2358 | 79 | 18 | 3 | 2 | 14.28761 | 11.78632 | 98.49005 | 7.28128 | 2.09068 | 2.7142 | 3.70489 | 49.00021 | 52.70511 | 103.91494 | 506.57665 | 5.13735 | 330.4784 | 23.63096 | 0.29296 | 31.93765 | 43.07247 | 341.98574 | 54.29491 | 11.21789 | 19.33192 | 19.77732 | 4292.52221 | 61.22799 | 24.95571 | 31.64616 | 4296.10054 | 54595.28569 | 70.86144 | 45.02453 | 80.08492 | 120.25489 | 28.84488 | 30.98716 | 31.0571 |  | 4310 | 36.5 | 26.66667 | 79 | 33 | 41.17647 | 42 | 36.07843 | 0.68 | 1.96875
|  | 2359 | 79 | 19 | 4 | 2 | 14.58945 | 11.77939 | 98.48726 | 6.92651 | 2.07705 | 2.63579 | 3.64559 | 49.10918 | 52.75478 | 104.19277 | 511.39173 | 4.51945 | 328.97639 | 23.69268 | 0.25913 | 31.96811 | 42.6894 | 340.69017 | 54.55023 | 11.18711 | 19.41037 | 19.85217 | 4308.84969 | 61.55829 | 24.79293 | 31.69343 | 4310.89855 | 54595.28859 | 70.92294 | 45.0623 | 79.96184 | 120.62423 | 28.85736 | 31.01084 | 31.06746 |  | 4304.5 | 35 | 27.45098 | 79 | 33 | 45.88235 | 45 | 36.47059 | 0.29 | 0.67188
|  | 2360 | 79 | 20 | 5 | 2 | 14.78996 | 11.76456 | 98.48534 | 6.17227 | 2.09735 | 2.5211 | 3.82141 | 48.99712 | 52.81853 | 103.41857 | 515.90398 | 4.4673 | 330.54242 | 23.73654 | 0.25034 | 31.93268 | 41.76861 | 340.64283 | 54.77269 | 11.25954 | 19.4212 | 20.0445 | 4294.77121 | 61.80636 | 25.03526 | 31.72776 | 4296.98693 | 54595.29135 | 69.85685 | 45.10729 | 80.95419 | 118.79076 | 28.82775 | 30.91381 | 31.06669 |  | 4310 | 36 | 26.66667 | 79 | 32 | 43.13725 | 42 | 36.07843 | 0.835 | 0.20313
|  | 2361 | 79 | 21 | 6 | 2 | 14.27174 | 11.75862 | 98.489 | 6.16173 | 2.09799 | 2.57212 | 3.7316 | 48.98406 | 52.71567 | 104.2926 | 520.14343 | 4.47121 | 330.66885 | 23.78369 | 0.21385 | 31.89342 | 44.57738 | 340.31164 | 54.84838 | 11.2971 | 19.46663 | 19.8959 | 4307.78218 | 62.05183 | 25.0429 | 31.73427 | 4309.76784 | 54595.29407 | 70.63966 | 45.1195 | 80.05364 | 120.51248 | 28.83444 | 30.86049 | 31.0733 |  | 4310 | 35.5 | 27.84314 | 79 | 32 | 45.4902 | 46 | 36.47059 | 0.74 | 0.04688
|  | 2362 | 79 | 22 | 7 | 2 | 14.63187 | 11.79423 | 98.48705 | 5.81064 | 2.09977 | 2.63505 | 3.77675 | 49.0026 | 52.77935 | 104.23341 | 524.01697 | 4.51107 | 328.8965 | 23.84046 | 0.22751 | 31.83157 | 42.82094 | 339.84628 | 54.96981 | 11.28984 | 19.39439 | 19.83203 | 4301.3677 | 62.10019 | 25.06413 | 31.64378 | 4303.59792 | 54595.29683 | 70.78272 | 45.10939 | 80.262 | 120.31583 | 28.85189 | 30.88982 | 31.09098 |  | 4310 | 36 | 27.05882 | 79 | 32 | 43.13725 | 43 | 36.07843 | 0.095 | 0.59375
|  | 2363 | 79 | 23 | 1 | 21 | 14.10615 | 11.75862 | 98.48949 | 5.73068 | 2.09074 | 2.52086 | 3.76345 | 49.01044 | 52.79345 | 103.70591 | 527.90863 | 4.42788 | 332.65072 | 23.88303 | 0.2604 | 31.82741 | 28.51026 | 340.22064 | 55.06343 | 11.20015 | 19.4262 | 19.91086 | 4282.09718 | 62.21807 | 24.96252 | 31.71397 | 4282.59163 | 54595.29957 | 70.57935 | 45.08962 | 79.88835 | 120.86229 | 28.7575 | 30.7512 | 31.11024 |  | 4310 | 35.5 | 27.45098 | 79 | 32 | 43.52941 | 44 | 36.47059 | 0.875 | 0.20313
|  | 2364 | 79 | 24 | 2 | 21 | 14.20338 | 11.76357 | 98.48731 | 4.29949 | 2.09203 | 2.45211 | 3.85891 | 49.12034 | 52.97925 | 102.69475 | 528.84202 | 3.84004 | 332.07299 | 23.75923 | 0.50979 | 31.88502 | 18.35377 | 337.06734 | 55.22281 | 10.26028 | 19.503 | 20.00294 | 3923.5753 | 62.46145 | 24.97173 | 31.70473 | 3920.94063 | 54595.30224 | 70.5772 | 45.1675 | 80.18271 | 120.30779 | 28.83962 | 30.70595 | 31.02897 |  | 4152.25 | 34.5 | 21.56863 | 79 | 32 | 20.78431 | 21 | 30.58824 | 0.935 | 1.96875
|  | 2365 | 79 | 25 | 3 | 21 | 14.75705 | 11.77148 | 98.50542 | 4.65771 | 2.09121 | 2.16944 | 3.61951 | 49.11793 | 52.73743 | 102.11967 | 525.01526 | 2.18374 | 331.10657 | 23.80185 | 0.5635 | 31.84777 | 13.56 | 330.33874 | 55.23673 | 9.12549 | 19.44005 | 19.91827 | 3490.99183 | 62.4556 | 24.96197 | 31.67178 | 3494.86803 | 54595.30413 | 70.56213 | 45.12621 | 80.24927 | 119.77306 | 28.79453 | 30.76065 | 31.12014 |  | 3742 | 31.5 | 19.21569 | 79 | 32 | 17.2549 | 17 | 28.23529 | 0.625 | 1.96875
|  | 2366 | 79 | 26 | 4 | 21 | 21.00256 | 11.76258 | 98.48399 | 9.35527 | 2.09056 | 2.13543 | 3.38493 | 49.20604 | 52.60812 | 100.87327 | 517.29477 | 1.09106 | 332.85813 | 23.96821 | 0.45431 | 31.86667 | 13.24676 | 323.44129 | 55.27003 | 7.91353 | 19.57848 | 20.04303 | 3018.8735 | 62.50936 | 24.95502 | 31.6951 | 3019.47087 | 54595.30513 | 70.23856 | 45.12952 | 80.02737 | 120.37852 | 28.94498 | 30.62889 | 31.01763 |  | 3297.5 | 29.5 | 17.64706 | 79 | 32 | 13.33333 | 14 | 27.05882 | 0 | 0
|  | 2367 | 79 | 27 | 5 | 21 | 21.00023 | 11.77939 | 98.4898 | 10.24624 | 2.10464 | 2.14491 | 3.01485 | 49.26663 | 52.28148 | 100.82608 | 508.76881 | 0.27175 | 334.62543 | 24.03172 | 0.13225 | 31.89441 | 10.71437 | 313.91254 | 55.24531 | 6.74114 | 19.50521 | 20.01467 | 2562.39239 | 62.31767 | 25.1223 | 31.68956 | 2562.0515 | 54595.30555 | 70.36714 | 45.12619 | 80.14542 | 120.00547 | 29.01277 | 30.68127 | 31.05107 |  | 2827.25 | 27 | 17.2549 | 79 | 33 | 13.33333 | 13 | 25.88235 | 0 | 0
|  | 2368 | 79 | 28 | 6 | 21 | 21.00939 | 11.77148 | 98.48575 | 2.96969 | 2.09129 | 1.98477 | 2.76528 | 49.30486 | 52.07013 | 100.43895 | 499.53254 | 0.03298 | 333.84049 | 23.81379 | 0.02617 | 31.86147 | 12.0338 | 300.53431 | 55.22522 | 5.54201 | 19.49573 | 20.03512 | 2120.03952 | 62.25314 | 24.96289 | 31.68928 | 2119.60201 | 54595.30562 | 70.48821 | 45.10831 | 79.98161 | 120.25127 | 29.07144 | 30.66383 | 31.0356 |  | 2372.5 | 21.5 | 16.07843 | 79 | 33 | 11.76471 | 11 | 21.96078 | 0 | 0
|  | 2369 | 79 | 29 | 7 | 21 | 17.32039 | 11.75763 | 98.49893 | 2.05516 | 2.07698 | 1.86662 | 2.54349 | 49.34002 | 51.88351 | 100.77106 | 491.00172 | 0.11904 | 332.40206 | 23.83265 | 0.0741 | 31.88546 | 15.05365 | 259.24452 | 55.11628 | 4.44281 | 19.55774 | 20.10532 | 1711.25859 | 62.07037 | 24.79209 | 31.68526 | 1710.53772 | 54595.30563 | 70.62642 | 45.18715 | 79.99812 | 120.42685 | 29.09482 | 30.71683 | 31.10872 |  | 1948.25 | 16.5 | 16.47059 | 79 | 33 | 13.72549 | 13 | 21.96078 | 0.035 | 0
|  | 2370 | 79 | 30 | 8 | 21 | 13.55384 | 11.78335 | 98.48874 | 4.83265 | 2.08079 | 1.8282 | 2.3149 | 49.38189 | 51.69679 | 101.3168 | 483.04518 | 0.38202 | 332.83796 | 23.98408 | 0.14589 | 31.95288 | 16.20271 | 203.58314 | 55.05259 | 3.42731 | 19.55973 | 20.05773 | 1317.69481 | 61.78771 | 24.8376 | 31.68375 | 1317.30342 | 54595.30579 | 70.7252 | 45.17805 | 79.99739 | 120.42648 | 29.07603 | 30.82556 | 31.0809 |  | 1542 | 11.5 | 16.47059 | 79 | 33 | 14.90196 | 15 | 21.56863 | 0.855 | 1.6875
|  | 2371 | 80 | 1 | 1 | 1 | 14.13323 | 11.77346 | 98.48455 | 6.50065 | 2.07826 | 1.97031 | 2.21067 | 49.44968 | 51.66035 | 101.9278 | 475.8231 | 0.38924 | 333.91225 | 24.01932 | 0.3526 | 32.07093 | 17.99549 | 153.7304 | 55.05907 | 2.49709 | 19.6745 | 20.1674 | 961.22291 | 61.86641 | 24.80737 | 31.75335 | 958.69654 | 54595.30604 | 70.51847 | 45.20995 | 80.08093 | 119.99338 | 29.19822 | 30.75096 | 31.0879 |  | 1162.5 | 14.5 | 16.47059 | 79 | 33 | 17.2549 | 18 | 21.56863 | 0.78 | 1.53125
|  | 2372 | 80 | 2 | 2 | 1 | 14.27704 | 11.79423 | 98.48487 | 10.03171 | 2.07894 | 2.19318 | 2.02561 | 49.47022 | 51.49584 | 101.64012 | 469.47185 | 0.35722 | 333.00056 | 23.9598 | 0.38416 | 32.02411 | 44.52298 | 120.19615 | 54.79798 | 1.83031 | 19.65071 | 20.12148 | 704.32503 | 61.65623 | 24.8155 | 31.70838 | 725.77082 | 54595.30627 | 70.53789 | 45.17017 | 80.02584 | 120.14486 | 29.22137 | 30.76114 | 31.00832 |  | 826.5 | 11 | 16.47059 | 79 | 33 | 20.39216 | 20 | 25.09804 | 0.835 | 1.29688
|  | 2373 | 80 | 3 | 3 | 1 | 16.32452 | 11.77049 | 98.48521 | 11.13229 | 2.10055 | 2.20979 | 1.90374 | 49.48212 | 51.38585 | 102.87399 | 464.49522 | 0.48042 | 332.62994 | 24.02204 | 0.29347 | 32.0715 | 34.22742 | 123.75726 | 54.70204 | 2.17913 | 19.64456 | 20.11917 | 829.92855 | 61.46456 | 25.07348 | 31.69781 | 826.63522 | 54595.30648 | 70.52559 | 45.21154 | 80.0696 | 120.42356 | 29.15531 | 30.8206 | 31.0543 |  | 750.75 | 7.5 | 18.82353 | 79 | 33 | 54.5098 | 55 | 28.23529 | 0.25 | 1.6875
|  | 2374 | 80 | 4 | 4 | 1 | 14.49395 | 11.77741 | 98.48391 | 11.1645 | 2.07691 | 2.37356 | 1.93856 | 49.44229 | 51.38085 | 102.00692 | 460.73451 | 0.69654 | 332.49898 | 24.08855 | 0.32569 | 32.08623 | 36.86007 | 123.33732 | 54.56699 | 1.95014 | 19.61756 | 20.12361 | 751.16931 | 61.24601 | 24.79134 | 31.66657 | 759.50688 | 54595.30688 | 70.51533 | 45.25231 | 79.94986 | 120.25722 | 29.21407 | 30.75683 | 31.0311 |  | 808.5 | 18.5 | 17.2549 | 79 | 33 | 29.41176 | 29 | 26.27451 | 0.055 | 0
|  | 2375 | 80 | 5 | 5 | 1 | 15.69599 | 11.75467 | 98.46129 | 11.73304 | 2.10236 | 2.77676 | 1.79872 | 49.49243 | 51.29115 | 102.77842 | 456.79948 | 0.60622 | 335.98191 | 24.12408 | 0.28576 | 32.07695 | 36.74946 | 125.93421 | 54.21402 | 2.12969 | 19.69719 | 20.17615 | 810.39855 | 61.14938 | 25.09506 | 31.64791 | 824.98248 | 54595.30727 | 70.494 | 45.19704 | 79.95002 | 120.40541 | 29.20321 | 30.85685 | 31.05135 |  | 760 | 12.5 | 19.60784 | 79 | 33 | 45.4902 | 45 | 28.62745 | 0.74 | 1.53125
|  | 2376 | 80 | 6 | 6 | 1 | 14.38958 | 11.75763 | 98.4878 | 11.55511 | 2.09622 | 2.74342 | 1.76654 | 49.42969 | 51.19623 | 102.17651 | 453.45614 | 0.73832 | 332.65399 | 24.10892 | 0.28377 | 32.01825 | 32.49921 | 128.99351 | 53.64737 | 2.05451 | 19.59643 | 20.11504 | 784.08312 | 60.8243 | 25.02178 | 31.55436 | 789.311 | 54595.30767 | 70.38228 | 45.17766 | 79.97382 | 120.29174 | 29.12638 | 30.959 | 31.09281 |  | 808.5 | 16.5 | 18.03922 | 79 | 33 | 34.5098 | 34 | 27.05882 | 0.055 | 0.3125
|  | 2377 | 80 | 7 | 7 | 1 | 14.49917 | 11.77247 | 98.48952 | 11.8 | 2.10222 | 2.57832 | 1.73445 | 49.51118 | 51.24563 | 102.55044 | 450.28036 | 0.71009 | 331.5301 | 24.07647 | 0.21961 | 32.11768 | 42.80921 | 126.28446 | 53.25617 | 2.0721 | 19.70404 | 20.20956 | 788.53767 | 60.67938 | 25.09336 | 31.68241 | 785.61558 | 54595.30813 | 70.49807 | 45.24658 | 80.02291 | 119.94697 | 29.20801 | 30.88513 | 31.00788 |  | 768.75 | 15.5 | 18.43137 | 79 | 33 | 36.86275 | 36 | 27.84314 | 0.895 | 1.92188
|  | 2378 | 80 | 8 | 1 | 12 | 15.08149 | 11.7695 | 98.48451 | 11.7817 | 2.09497 | 2.55515 | 1.74286 | 49.37738 | 51.12024 | 102.64023 | 447.09571 | 0.7399 | 332.66008 | 24.17681 | 0.19544 | 32.13306 | 39.82266 | 130.33808 | 52.73923 | 2.10549 | 19.63522 | 20.18948 | 804.01745 | 60.49633 | 25.00689 | 31.5969 | 795.95253 | 54595.30857 | 70.38011 | 45.24412 | 79.9903 | 119.9601 | 29.15305 | 30.94991 | 31.12261 |  | 810.75 | 14.5 | 18.03922 | 79 | 33 | 36.47059 | 37 | 27.45098 | 0.055 | 0.3125
|  | 2379 | 80 | 9 | 2 | 12 | 16.52604 | 11.7695 | 98.48849 | 8.96027 | 2.10634 | 2.74872 | 1.72437 | 49.38042 | 51.10479 | 104.35867 | 444.65074 | 0.9022 | 330.62397 | 24.1656 | 0.08782 | 32.14775 | 82.99383 | 140.74269 | 52.24891 | 2.90538 | 19.73668 | 20.19987 | 1103.48203 | 60.35989 | 25.14253 | 31.63985 | 1089.92829 | 54595.30902 | 70.33989 | 45.22691 | 79.96671 | 119.70983 | 29.20784 | 30.99782 | 30.9957 |  | 878.75 | -6.5 | 25.09804 | 79 | 33 | 76.47059 | 79 | 34.5098 | 0.095 | 0.70313
|  | 2380 | 80 | 10 | 3 | 12 | 15.59987 | 11.7695 | 98.48864 | 8.28153 | 2.1075 | 2.79536 | 1.82926 | 49.28648 | 51.11574 | 105.48515 | 446.48804 | 1.88637 | 328.45792 | 24.08741 | -0.00733 | 32.11746 | 83.98964 | 189.18936 | 51.63642 | 4.29114 | 19.57455 | 20.16006 | 1628.90132 | 60.1134 | 25.15642 | 31.61174 | 1627.72923 | 54595.30981 | 70.5404 | 45.15878 | 79.89569 | 120.05594 | 29.07143 | 31.03683 | 30.98811 |  | 1285.75 | -3 | 29.01961 | 79 | 33 | 85.4902 | 85 | 37.64706 | 0.015 | 0.3125
|  | 2381 | 80 | 11 | 4 | 12 | 14.24133 | 11.73983 | 98.48874 | 9.4742 | 2.0897 | 3.05727 | 1.97301 | 49.28967 | 51.26268 | 103.89121 | 451.82125 | 3.25155 | 330.00639 | 24.11718 | 0.0357 | 32.18873 | 60.54916 | 291.18452 | 51.02663 | 5.80873 | 19.68 | 20.15234 | 2223.76138 | 59.97398 | 24.9439 | 31.65635 | 2226.83094 | 54595.3113 | 70.1394 | 45.27126 | 79.979 | 120.13593 | 28.99895 | 31.05248 | 30.97621 |  | 1932.75 | 11 | 28.62745 | 79 | 33 | 76.47059 | 77 | 37.64706 | 0.855 | 0.46875
|  | 2382 | 80 | 12 | 5 | 12 | 14.00013 | 11.75664 | 98.48663 | 9.27368 | 2.09979 | 3.12955 | 2.30198 | 49.2035 | 51.51764 | 105.05486 | 456.36957 | 3.89047 | 331.4698 | 24.1188 | 0.25387 | 32.07357 | 58.49719 | 314.0353 | 51.21576 | 6.89224 | 19.62904 | 20.12205 | 2635.11125 | 59.79866 | 25.06462 | 31.67288 | 2639.23198 | 54595.31355 | 70.71897 | 45.25844 | 80.07763 | 119.90639 | 29.02162 | 31.07373 | 30.97779 |  | 2374 | 24 | 27.45098 | 79 | 33 | 60 | 60 | 36.47059 | 0.095 | 0.54688
|  | 2383 | 80 | 13 | 6 | 12 | 14.56219 | 11.73983 | 98.48611 | 14.805 | 2.10393 | 3.29671 | 2.59995 | 49.21391 | 51.81386 | 104.98222 | 462.36566 | 4.49233 | 331.12192 | 24.30973 | 0.24139 | 32.17796 | 62.12904 | 324.20958 | 52.03815 | 8.00246 | 19.74998 | 20.23421 | 3042.85931 | 60.02588 | 25.11382 | 31.68914 | 3047.13999 | 54595.31605 | 70.37063 | 45.31636 | 79.95996 | 120.35893 | 29.08205 | 31.12186 | 30.98113 |  | 2825.75 | 26.5 | 28.62745 | 79 | 33 | 61.56863 | 61 | 37.2549 | 0.895 | 0.07813
|  | 2384 | 80 | 14 | 7 | 12 | 14.34239 | 11.76851 | 98.48718 | 14.23387 | 2.09802 | 3.22697 | 2.79061 | 49.11136 | 51.90197 | 105.07133 | 470.43225 | 5.10417 | 328.58792 | 24.21941 | 0.14287 | 32.08636 | 67.17601 | 331.88244 | 52.76989 | 9.11302 | 19.65694 | 20.21859 | 3474.89863 | 59.95055 | 25.04331 | 31.66594 | 3479.77527 | 54595.31898 | 70.70461 | 45.3381 | 79.81358 | 120.74585 | 29.06178 | 31.21775 | 31.06935 |  | 3235 | 28 | 30.58824 | 79 | 33 | 65.4902 | 65 | 38.82353 | 0.66 | 1.375
|  | 2385 | 80 | 15 | 8 | 12 | 14.12125 | 11.74478 | 98.48695 | 12.77723 | 2.0907 | 3.24374 | 3.0135 | 49.18809 | 52.20159 | 105.26868 | 480.3351 | 5.94676 | 328.77279 | 24.26468 | 0.05249 | 32.05372 | 68.93853 | 337.95875 | 53.28056 | 10.19703 | 19.72243 | 20.23856 | 3901.87124 | 59.95173 | 24.95584 | 31.69884 | 3906.56309 | 54595.3223 | 70.06832 | 45.35865 | 80.22862 | 119.62487 | 29.08468 | 31.29747 | 31.0586 |  | 3672.5 | 28.5 | 31.76471 | 79 | 33 | 67.45098 | 68 | 39.60784 | 0.7 | 1.14063
|  | 2386 | 80 | 16 | 1 | 2 | 14.45139 | 11.76258 | 98.47983 | 13.30048 | 2.09298 | 3.11335 | 3.20196 | 49.2369 | 52.43887 | 104.87314 | 491.41873 | 6.80189 | 328.62466 | 24.2323 | 0.0147 | 32.07782 | 52.72999 | 342.53917 | 53.77103 | 11.17395 | 19.84342 | 23.47521 | 4274.84066 | 60.41971 | 25.0062 | 31.76675 | 4277.28821 | 54595.32619 | 70.49835 | 45.42058 | 79.90623 | 120.24199 | 29.00636 | 31.20772 | 31.07929 |  | 4080.25 | 28.5 | 32.94118 | 79 | 33 | 68.62745 | 69 | 40 | 0.82 | 0.75
|  | 2387 | 80 | 17 | 2 | 2 | 14.91299 | 11.76456 | 98.48705 | 8.7083 | 2.09722 | 2.86794 | 3.6427 | 49.06602 | 52.70872 | 103.98115 | 500.57005 | 6.74502 | 328.89453 | 24.2652 | 0.22693 | 31.95792 | 45.0417 | 343.7549 | 53.97193 | 11.29519 | 19.65503 | 20.14208 | 4308.62674 | 60.81997 | 25.03376 | 31.67371 | 4311.09032 | 54595.33049 | 70.53988 | 45.28742 | 80.06287 | 120.06599 | 28.80663 | 31.11455 | 31.0545 |  | 4319.5 | 35.5 | 27.84314 | 79 | 33 | 44.70588 | 45 | 36.47059 | 0.835 | 0.04688
|  | 2388 | 80 | 18 | 3 | 2 | 14.25381 | 11.77939 | 98.4865 | 7.51709 | 2.09664 | 2.70345 | 3.63455 | 48.97347 | 52.62768 | 104.24914 | 506.36287 | 5.32367 | 330.21953 | 24.24019 | 0.28766 | 31.92336 | 44.29583 | 342.07416 | 54.24458 | 11.30308 | 19.54836 | 20.08611 | 4312.84008 | 61.11088 | 25.05545 | 31.60363 | 4315.79855 | 54595.33422 | 70.67765 | 45.32606 | 79.92179 | 120.52684 | 28.78031 | 31.11202 | 31.02563 |  | 4325 | 35.5 | 27.45098 | 79 | 32 | 44.31373 | 44 | 36.47059 | 0.8 | 0.04688
|  | 2389 | 80 | 19 | 4 | 2 | 14.51376 | 11.77346 | 98.49248 | 6.83295 | 2.09798 | 2.57901 | 3.74282 | 49.06298 | 52.80581 | 104.27501 | 511.25641 | 4.65782 | 331.9872 | 24.24569 | 0.27265 | 31.94337 | 42.63382 | 341.13654 | 54.55966 | 11.30784 | 19.71749 | 21.20636 | 4311.88783 | 61.46479 | 25.04285 | 31.73048 | 4314.40291 | 54595.33724 | 70.78699 | 45.40394 | 79.88165 | 120.23006 | 28.9093 | 31.01961 | 31.09909 |  | 4325 | 36 | 27.45098 | 79 | 32 | 43.52941 | 44 | 36.47059 | 0.095 | 0.51563
|  | 2390 | 80 | 20 | 5 | 2 | 14.55799 | 11.7784 | 98.48843 | 6.14627 | 2.10138 | 2.51809 | 3.73028 | 49.05387 | 52.78415 | 103.67888 | 515.79005 | 4.46298 | 328.87196 | 24.21099 | 0.25805 | 31.97769 | 40.49558 | 340.84759 | 54.84617 | 11.28785 | 19.71719 | 20.12602 | 4297.31181 | 61.73772 | 25.08336 | 31.69217 | 4299.91315 | 54595.34003 | 69.82183 | 45.46628 | 80.55545 | 119.22519 | 28.90339 | 30.96803 | 31.01269 |  | 4314.75 | 36 | 27.05882 | 79 | 32 | 42.7451 | 43 | 36.07843 | 0.875 | 0.125
|  | 2391 | 80 | 21 | 6 | 2 | 14.47085 | 11.78434 | 98.48866 | 6.11785 | 2.09279 | 2.6377 | 3.67179 | 49.04113 | 52.71292 | 104.18245 | 519.8939 | 4.43883 | 331.30885 | 24.2089 | 0.2258 | 31.87901 | 42.97124 | 340.53284 | 54.83923 | 11.27988 | 19.65422 | 34.18462 | 4311.90357 | 61.7637 | 24.98083 | 31.7227 | 4314.69056 | 54595.34274 | 70.76859 | 45.45343 | 80.08892 | 119.90338 | 28.74929 | 30.82131 | 31.03443 |  | 4304.5 | 35.5 | 27.84314 | 79 | 32 | 45.4902 | 45 | 36.47059 | 0.115 | 0.51563
|  | 2392 | 80 | 22 | 7 | 2 | 14.59271 | 11.77247 | 98.48556 | 5.94236 | 2.09315 | 2.65278 | 3.78336 | 48.99705 | 52.78041 | 104.09174 | 523.80416 | 4.51863 | 331.15382 | 24.20111 | 0.22058 | 31.88595 | 42.2512 | 340.73916 | 55.02581 | 11.27179 | 19.56744 | 20.35476 | 4308.07 | 61.99266 | 24.98511 | 31.59901 | 4312.5932 | 54595.34549 | 70.66961 | 45.43862 | 80.11373 | 119.73252 | 28.84313 | 30.85225 | 31.06673 |  | 4310 | 36 | 27.45098 | 79 | 32 | 43.52941 | 44 | 36.47059 | 0.075 | 0.51563
|  | 2393 | 80 | 23 | 1 | 21 | 14.10424 | 11.7695 | 98.48781 | 5.68045 | 2.087 | 2.55518 | 3.80556 | 49.07303 | 52.8786 | 103.40689 | 527.73179 | 4.48464 | 329.89786 | 24.30797 | 0.23541 | 31.89256 | 31.93697 | 339.80283 | 55.13758 | 11.20297 | 19.58476 | 20.12193 | 4294.37696 | 62.19894 | 24.91175 | 31.6865 | 4295.86332 | 54595.34826 | 70.35997 | 45.4546 | 80.56748 | 119.72037 | 28.84994 | 30.77027 | 31.06074 |  | 4304.5 | 36 | 27.45098 | 79 | 32 | 43.92157 | 45 | 36.07843 | 0.855 | 0.125
|  | 2394 | 80 | 24 | 2 | 21 | 14.18392 | 11.76851 | 98.50161 | 5.34171 | 2.09364 | 2.48297 | 3.75814 | 49.04007 | 52.79822 | 103.24324 | 528.87368 | 4.02107 | 332.32713 | 24.15061 | 0.48051 | 31.90396 | 17.7777 | 336.86603 | 55.1951 | 10.35641 | 19.52384 | 20.06249 | 3957.27887 | 62.30847 | 24.99102 | 31.64075 | 3958.09439 | 54595.35098 | 71.05524 | 45.41893 | 79.88922 | 120.65625 | 28.79594 | 30.72794 | 31.05217 |  | 4185 | 35 | 21.17647 | 79 | 32 | 20.78431 | 21 | 30.98039 | 0.935 | 1.96875
|  | 2395 | 80 | 25 | 3 | 21 | 15.04952 | 11.77346 | 98.48609 | 4.46856 | 2.08951 | 2.2726 | 3.69784 | 49.07505 | 52.77289 | 102.51048 | 525.8016 | 2.40121 | 334.20782 | 24.17476 | 0.56686 | 31.94294 | 14.82786 | 331.41829 | 55.24304 | 9.21858 | 19.43963 | 19.96162 | 3529.47241 | 62.32497 | 24.94167 | 31.59881 | 3527.40093 | 54595.35303 | 70.74404 | 45.4638 | 80.03622 | 120.23699 | 28.85384 | 30.77684 | 31.08895 |  | 3779.5 | 31.5 | 20 | 79 | 32 | 17.2549 | 17 | 29.01961 | 0.78 | 1.96875
|  | 2396 | 80 | 26 | 4 | 21 | 14.83751 | 11.7695 | 98.48594 | 8.67255 | 2.08107 | 2.04049 | 3.43008 | 49.23194 | 52.66202 | 101.33199 | 518.76332 | 1.36357 | 334.47477 | 24.24578 | 0.49931 | 31.95114 | 12.64812 | 324.45982 | 55.38705 | 8.01424 | 19.49968 | 20.05396 | 3080.81968 | 62.44327 | 24.84091 | 31.65847 | 3082.71416 | 54595.35416 | 70.73725 | 45.51858 | 80.00056 | 120.05805 | 28.95456 | 30.75491 | 31.01783 |  | 3347.5 | 30 | 18.03922 | 79 | 32 | 13.72549 | 13 | 26.66667 | 0.27 | 0.59375
|  | 2397 | 80 | 27 | 5 | 21 | 21.00161 | 11.78829 | 98.49182 | 11.14336 | 2.08056 | 1.99958 | 3.12641 | 49.19108 | 52.3175 | 101.36025 | 510.32327 | 0.66288 | 333.76341 | 24.04746 | 0.11464 | 31.71526 | 12.72616 | 314.08403 | 55.33533 | 6.81473 | 19.27096 | 19.7914 | 2620.34566 | 62.30159 | 24.83483 | 31.56192 | 2620.32092 | 54595.35482 | 70.79973 | 45.40858 | 80.10303 | 119.49525 | 28.87059 | 30.69363 | 30.96489 |  | 2884.25 | 27.5 | 16.86275 | 79 | 33 | 12.94118 | 12 | 25.4902 | 0 | 0
|  | 2398 | 80 | 28 | 6 | 21 | 20.99938 | 11.77642 | 98.48813 | 3.66412 | 2.08295 | 2.09278 | 2.68741 | 49.3305 | 52.01791 | 100.46311 | 501.16567 | 0.12005 | 335.17327 | 24.01424 | 0.0335 | 31.88112 | 11.30585 | 301.745 | 55.2218 | 5.65812 | 19.31373 | 19.86753 | 2173.12068 | 62.12019 | 24.86336 | 31.5643 | 2171.80592 | 54595.35504 | 70.62794 | 45.50227 | 80.10955 | 120.05861 | 28.94392 | 30.70931 | 31.02098 |  | 2421.75 | 22 | 16.47059 | 79 | 33 | 11.76471 | 11 | 24.31373 | 0 | 0
|  | 2399 | 80 | 29 | 7 | 21 | 19.60407 | 11.7784 | 98.48302 | 2.06151 | 2.08475 | 2.02197 | 2.57983 | 49.33889 | 51.91872 | 100.84741 | 492.50387 | 0.22836 | 333.37977 | 24.12085 | 0.08812 | 31.88159 | 13.73362 | 264.36727 | 55.16659 | 4.58278 | 19.24762 | 19.82762 | 1758.59285 | 61.89217 | 24.88485 | 31.58061 | 1756.80822 | 54595.35508 | 70.8799 | 45.51753 | 80.08717 | 119.99196 | 29.12668 | 30.69376 | 31.09232 |  | 1992.75 | 17 | 16.86275 | 79 | 33 | 13.33333 | 13 | 23.13725 | 0.035 | 0
|  | 2400 | 80 | 30 | 8 | 21 | 13.60677 | 11.78434 | 98.48288 | 4.48059 | 2.08474 | 2.13461 | 2.39334 | 49.42998 | 51.82333 | 101.39962 | 484.62659 | 0.49843 | 333.45605 | 24.10663 | 0.15498 | 31.92042 | 14.72913 | 209.26996 | 55.01023 | 3.55234 | 19.17796 | 19.80874 | 1363.17432 | 61.70578 | 24.8848 | 31.54139 | 1360.04755 | 54595.35531 | 70.89 | 45.46621 | 80.16766 | 120.17476 | 29.11563 | 30.8314 | 31.18799 |  | 1589 | 12.5 | 16.47059 | 79 | 33 | 14.90196 | 15 | 21.56863 | 0.835 | 1.76563
|  | 2401 | 81 | 1 | 1 | 1 | 13.95506 | 11.82785 | 98.48528 | 5.86325 | 2.07181 | 2.07726 | 2.16417 | 49.4621 | 51.62628 | 101.9482 | 477.23874 | 0.49121 | 334.57756 | 24.1104 | 0.34094 | 32.01925 | 17.56495 | 159.51569 | 55.02737 | 2.58744 | 19.23575 | 19.8073 | 999.10141 | 61.62374 | 24.73044 | 31.69265 | 996.84749 | 54595.35563 | 70.5038 | 45.52892 | 80.0762 | 119.92084 | 29.21511 | 30.83075 | 31.13861 |  | 1206.25 | 15 | 16.47059 | 79 | 33 | 16.86275 | 17 | 21.56863 | 0.82 | 1.53125
|  | 2402 | 81 | 2 | 2 | 1 | 14.11083 | 11.81005 | 98.50713 | 9.76363 | 2.07469 | 2.21527 | 2.11332 | 49.38008 | 51.4934 | 101.88965 | 470.83201 | 0.44094 | 333.50827 | 23.97424 | 0.38835 | 31.95389 | 38.03253 | 121.16562 | 54.8393 | 1.84631 | 19.12185 | 19.65535 | 711.93675 | 61.29319 | 24.76475 | 31.55984 | 729.42505 | 54595.35592 | 70.75163 | 45.517 | 80.0458 | 119.94149 | 29.12401 | 30.76449 | 31.11565 |  | 860 | 12 | 16.47059 | 79 | 33 | 20 | 21 | 24.31373 | 0.855 | 1.375
|  | 2403 | 81 | 3 | 3 | 1 | 16.41141 | 11.84961 | 98.48626 | 10.99373 | 2.10887 | 2.39721 | 2.01681 | 49.3929 | 51.40971 | 103.15145 | 465.79088 | 0.56455 | 332.56187 | 23.97902 | 0.28523 | 32.04377 | 37.53254 | 126.81406 | 54.71585 | 2.16401 | 19.07124 | 19.61745 | 820.91993 | 61.01057 | 25.17274 | 31.55385 | 833.60631 | 54595.35619 | 70.67969 | 45.48829 | 80.02973 | 120.08709 | 29.12178 | 30.78352 | 31.07278 |  | 742.75 | 8.5 | 20 | 79 | 33 | 54.11765 | 55 | 29.01961 | 0.525 | 1.14063
|  | 2404 | 81 | 4 | 4 | 1 | 14.83175 | 11.84368 | 98.48715 | 10.94578 | 2.08533 | 2.57813 | 1.84662 | 49.52782 | 51.37443 | 102.10659 | 461.97072 | 0.7814 | 333.03824 | 24.11244 | 0.32078 | 32.13291 | 31.20089 | 125.23361 | 54.62448 | 1.98414 | 19.06854 | 19.70706 | 761.18308 | 60.88535 | 24.89175 | 31.77098 | 773.5364 | 54595.35662 | 70.59945 | 45.59834 | 80.00062 | 120.40332 | 29.17411 | 31.00646 | 31.08836 |  | 818.75 | 17.5 | 17.2549 | 79 | 33 | 30.98039 | 30 | 26.66667 | 0.055 | 1.92188
|  | 2405 | 81 | 5 | 5 | 1 | 15.41245 | 11.82489 | 98.48724 | 11.53591 | 2.1089 | 2.34266 | 1.8185 | 49.50438 | 51.32288 | 102.93293 | 458.02833 | 0.72888 | 330.78 | 23.95989 | 0.28538 | 32.14126 | 44.65879 | 122.63983 | 54.37923 | 2.11098 | 19.01428 | 19.68717 | 800.79037 | 60.82553 | 25.17311 | 31.64556 | 785.87198 | 54595.35708 | 70.49096 | 45.61542 | 79.93863 | 120.39817 | 29.20312 | 30.93661 | 31.09796 |  | 751.5 | 13 | 19.60784 | 79 | 33 | 42.7451 | 43 | 28.62745 | 0.855 | 1.53125
|  | 2406 | 81 | 6 | 6 | 1 | 14.90775 | 11.82093 | 98.49206 | 11.1816 | 2.09559 | 2.34078 | 1.82904 | 49.42226 | 51.2513 | 102.41464 | 454.5399 | 0.83003 | 334.83109 | 23.89074 | 0.29185 | 32.00025 | 33.31827 | 128.60692 | 53.78964 | 2.06332 | 18.87704 | 19.4584 | 787.68241 | 60.72588 | 25.01424 | 31.57057 | 777.75669 | 54595.35755 | 70.46919 | 45.46201 | 79.97195 | 120.17801 | 29.09827 | 30.98063 | 31.11913 |  | 821 | 15.5 | 18.03922 | 79 | 33 | 34.90196 | 34 | 27.05882 | 0.055 | 0.23438
|  | 2407 | 81 | 7 | 7 | 1 | 14.37288 | 11.83478 | 98.4856 | 11.73225 | 2.10159 | 2.6619 | 1.69545 | 49.49956 | 51.195 | 102.66629 | 451.29682 | 0.75586 | 333.27123 | 23.92504 | 0.23696 | 32.11645 | 43.31958 | 125.74965 | 53.40034 | 2.06406 | 19.00924 | 19.57628 | 785.71429 | 60.46712 | 25.08583 | 31.67937 | 796.04841 | 54595.35805 | 70.53034 | 45.57335 | 79.98055 | 119.89394 | 29.24723 | 30.96396 | 31.06084 |  | 763.25 | 16 | 18.82353 | 79 | 33 | 35.68627 | 37 | 28.23529 | 0.915 | 1.92188
|  | 2408 | 81 | 8 | 1 | 12 | 15.1287 | 11.81005 | 98.49019 | 11.48025 | 2.09389 | 2.72246 | 1.76435 | 49.42332 | 51.18767 | 102.75556 | 447.89514 | 0.7788 | 333.00556 | 23.79195 | 0.20098 | 32.10728 | 33.20847 | 128.58392 | 52.74796 | 2.09603 | 18.85312 | 19.42356 | 800.81745 | 60.12186 | 24.99403 | 31.5961 | 804.54013 | 54595.3585 | 70.4574 | 45.53684 | 80.01956 | 119.4313 | 29.15542 | 30.98166 | 31.05447 |  | 812.5 | 13.5 | 18.03922 | 79 | 33 | 38.03922 | 37 | 27.05882 | 0.055 | 0.39063
|  | 2409 | 81 | 9 | 2 | 12 | 16.58904 | 11.81104 | 98.4878 | 9.43693 | 2.13065 | 3.0962 | 1.7477 | 49.47272 | 51.22043 | 104.34722 | 445.29802 | 0.93544 | 329.58784 | 23.91484 | 0.08675 | 32.23009 | 84.75825 | 137.33996 | 52.39686 | 2.79313 | 18.97383 | 19.38242 | 1048.74514 | 60.05876 | 25.43271 | 31.64185 | 1039.37783 | 54595.359 | 70.3966 | 45.64672 | 79.9889 | 119.94014 | 29.22864 | 31.09347 | 31.11227 |  | 845.25 | -1 | 24.31373 | 79 | 33 | 74.5098 | 76 | 34.5098 | 0.64 | 0
|  | 2410 | 81 | 10 | 3 | 12 | 15.65143 | 11.79917 | 98.48196 | 8.43031 | 2.12127 | 2.79982 | 1.87885 | 49.37183 | 51.25068 | 105.27881 | 447.13526 | 1.84131 | 330.22316 | 23.83901 | 0.00489 | 32.20516 | 87.37565 | 178.36267 | 51.79879 | 4.08133 | 18.85137 | 19.48188 | 1539.19937 | 60.01249 | 25.32084 | 31.67825 | 1547.85407 | 54595.35978 | 70.49739 | 45.56053 | 80.113 | 119.8254 | 29.1349 | 31.07753 | 31.12538 |  | 1227.25 | -6 | 29.80392 | 79 | 33 | 87.84314 | 89 | 38.43137 | 0.015 | 0.23438
|  | 2411 | 81 | 11 | 4 | 12 | 14.25549 | 11.81994 | 98.48544 | 10.05556 | 2.10476 | 3.16067 | 2.09063 | 49.28864 | 51.37927 | 104.17179 | 452.84838 | 3.19632 | 330.65472 | 23.86452 | 0.0017 | 32.16541 | 59.46004 | 282.43012 | 51.15222 | 5.78613 | 18.79591 | 19.35415 | 2199.25661 | 59.94494 | 25.1237 | 31.56598 | 2202.21802 | 54595.36123 | 70.07543 | 45.54642 | 80.07137 | 119.42235 | 29.10547 | 31.09337 | 31.04406 |  | 1845.25 | 9.5 | 29.80392 | 79 | 33 | 80.39216 | 81 | 38.82353 | 0.625 | 0.85938
|  | 2412 | 81 | 12 | 5 | 12 | 14.19165 | 11.81697 | 98.48631 | 9.05732 | 2.09991 | 3.25877 | 2.3676 | 49.28618 | 51.65378 | 104.96104 | 457.85742 | 4.03589 | 330.68942 | 23.81668 | 0.25327 | 32.21434 | 62.28537 | 312.83017 | 51.15138 | 6.82868 | 18.78536 | 19.37094 | 2601.51978 | 59.78118 | 25.06578 | 31.62953 | 2605.27078 | 54595.36353 | 70.58038 | 45.63004 | 80.03979 | 119.97011 | 29.09127 | 31.08218 | 31.14032 |  | 2359.25 | 24 | 27.05882 | 79 | 33 | 59.21569 | 60 | 36.47059 | 0.37 | 1.92188
|  | 2413 | 81 | 13 | 6 | 12 | 14.44804 | 11.83181 | 98.48846 | 14.78266 | 2.10306 | 3.35531 | 2.57217 | 49.24589 | 51.81806 | 104.73034 | 463.59943 | 4.50985 | 328.97841 | 23.92679 | 0.26027 | 32.22996 | 65.68844 | 322.18814 | 51.94677 | 7.92793 | 18.82939 | 19.45359 | 3015.77238 | 60.1061 | 25.10341 | 31.64383 | 3020.07245 | 54595.36609 | 70.12918 | 45.65128 | 80.00235 | 120.0587 | 29.097 | 31.16329 | 31.17877 |  | 2793.75 | 26.5 | 28.62745 | 79 | 33 | 62.35294 | 63 | 37.64706 | 0.875 | 0.07813
|  | 2414 | 81 | 14 | 7 | 12 | 14.44399 | 11.8328 | 98.4875 | 14.5126 | 2.09977 | 3.28192 | 2.72393 | 49.21474 | 51.93867 | 104.98881 | 471.40532 | 5.09832 | 329.30013 | 23.71017 | 0.16567 | 32.12555 | 66.79276 | 330.87702 | 52.7625 | 9.05263 | 18.7729 | 19.32543 | 3449.00076 | 60.01465 | 25.06415 | 31.56871 | 3453.41585 | 54595.36901 | 70.08911 | 45.58735 | 80.13023 | 119.82062 | 29.03018 | 31.24178 | 31.19131 |  | 3207.75 | 28 | 30.58824 | 79 | 33 | 65.4902 | 65 | 38.82353 | 0.465 | 1.45313
|  | 2415 | 81 | 15 | 8 | 12 | 14.46071 | 11.81796 | 98.48631 | 12.84109 | 2.09489 | 3.16253 | 3.05871 | 49.16002 | 52.21873 | 105.44563 | 480.89934 | 5.86657 | 329.62917 | 23.77621 | 0.05926 | 32.05598 | 67.01281 | 336.66424 | 53.31139 | 10.14143 | 18.77054 | 19.30093 | 3872.8206 | 60.01895 | 25.00594 | 31.62794 | 3877.00542 | 54595.37233 | 70.66857 | 45.62396 | 79.73868 | 120.73328 | 28.99027 | 31.29989 | 31.15789 |  | 3633.5 | 28.5 | 32.15686 | 79 | 33 | 66.27451 | 69 | 40 | 0.195 | 1.84375
|  | 2416 | 81 | 16 | 1 | 2 | 14.09823 | 11.81796 | 98.48496 | 12.95323 | 2.09541 | 3.12473 | 3.39984 | 49.06333 | 52.46316 | 105.33633 | 491.66877 | 6.70647 | 327.97774 | 23.79321 | 0.0219 | 32.0107 | 57.01699 | 340.64145 | 53.67085 | 11.11594 | 18.70591 | 19.26914 | 4243.9082 | 60.26631 | 25.01217 | 31.53186 | 4247.30795 | 54595.37617 | 70.77323 | 45.57118 | 79.80376 | 120.71332 | 28.93088 | 31.24258 | 31.15367 |  | 4044.5 | 29 | 32.54902 | 79 | 33 | 67.45098 | 68 | 40 | 0.585 | 0.75
|  | 2417 | 81 | 17 | 2 | 2 | 14.52243 | 11.82588 | 98.48454 | 8.77883 | 2.09486 | 2.83843 | 3.58533 | 49.10006 | 52.68539 | 104.43433 | 500.73103 | 6.80174 | 329.97143 | 23.75097 | 0.22474 | 32.06667 | 43.73056 | 344.21676 | 54.0161 | 11.23628 | 18.73538 | 19.26667 | 4290.99495 | 60.7812 | 25.00553 | 31.68905 | 4293.51382 | 54595.38043 | 69.88749 | 45.60505 | 80.22661 | 119.74226 | 28.86797 | 31.10801 | 31.14861 |  | 4300 | 35.5 | 27.84314 | 79 | 33 | 45.4902 | 45 | 36.86275 | 0.915 | 0.35938
|  | 2418 | 81 | 18 | 3 | 2 | 14.8073 | 11.8239 | 98.48416 | 7.53451 | 2.10138 | 2.66573 | 3.61234 | 49.1519 | 52.76423 | 103.93125 | 506.49024 | 5.38882 | 332.64887 | 23.77005 | 0.29007 | 31.97994 | 43.41154 | 342.16428 | 54.32306 | 11.29938 | 18.83206 | 19.34823 | 4301.70591 | 61.15885 | 25.08334 | 31.80785 | 4305.53973 | 54595.38423 | 70.49123 | 45.66043 | 80.09245 | 120.10266 | 28.87368 | 31.04639 | 31.16264 |  | 4304.5 | 35.5 | 27.45098 | 79 | 33 | 44.31373 | 45 | 36.47059 | 0.585 | 0.67188
|  | 2419 | 81 | 19 | 4 | 2 | 14.26562 | 11.82983 | 98.48623 | 6.77238 | 2.09302 | 2.64262 | 3.67908 | 49.15165 | 52.83073 | 103.50245 | 511.31565 | 4.67587 | 329.93217 | 23.72726 | 0.28599 | 31.88592 | 42.8816 | 340.78071 | 54.54264 | 11.23442 | 18.77239 | 19.31631 | 4294.05387 | 61.41238 | 24.98357 | 31.80534 | 4297.21421 | 54595.38728 | 69.93728 | 45.6266 | 80.73715 | 118.5212 | 28.8422 | 31.1216 | 31.17113 |  | 4310 | 36.5 | 27.05882 | 79 | 32 | 41.96078 | 42 | 36.47059 | 0.8 | 1.96875
|  | 2420 | 81 | 20 | 5 | 2 | 14.47229 | 11.82687 | 98.48475 | 6.45024 | 2.09294 | 2.53413 | 3.78135 | 48.98865 | 52.76999 | 104.00643 | 515.67271 | 4.41439 | 330.57134 | 23.70033 | 0.24136 | 31.92265 | 43.41826 | 339.84239 | 54.75626 | 11.25799 | 18.71143 | 19.30125 | 4303.2212 | 61.7508 | 24.98266 | 31.78422 | 4306.27981 | 54595.39005 | 70.32931 | 45.56253 | 80.23101 | 119.42276 | 28.75428 | 30.95416 | 31.08312 |  | 4295.25 | 35.5 | 27.45098 | 79 | 32 | 45.09804 | 45 | 36.86275 | 0.075 | 0.51563
|  | 2421 | 81 | 21 | 6 | 2 | 14.91477 | 11.82983 | 98.4954 | 5.95943 | 2.09125 | 2.57355 | 3.73108 | 49.10605 | 52.83713 | 104.01892 | 520.15466 | 4.48794 | 332.59383 | 23.88693 | 0.23696 | 31.94458 | 44.31728 | 340.783 | 54.8625 | 11.21688 | 18.95136 | 19.4011 | 4290.98613 | 61.95321 | 24.96241 | 31.91026 | 4293.79437 | 54595.39278 | 69.60894 | 45.76292 | 80.85643 | 118.34881 | 28.8802 | 30.87531 | 31.1314 |  | 4310 | 36 | 27.05882 | 79 | 32 | 42.7451 | 43 | 36.07843 | 0.76 | 0.59375
|  | 2422 | 81 | 22 | 7 | 2 | 14.03386 | 11.84269 | 98.4854 | 5.97367 | 2.09375 | 2.49057 | 3.73712 | 49.13102 | 52.86813 | 104.06986 | 524.06787 | 4.38403 | 330.93032 | 23.76392 | 0.22107 | 31.85726 | 40.5684 | 339.90614 | 55.00548 | 11.26338 | 18.88502 | 19.64783 | 4303.62742 | 62.04832 | 24.99226 | 31.75385 | 4306.36717 | 54595.39549 | 70.49412 | 45.65191 | 80.17413 | 119.62997 | 28.83653 | 30.86374 | 31.13543 |  | 4304.5 | 35 | 27.84314 | 79 | 32 | 45.4902 | 46 | 36.86275 | 0.8 | 0.125
|  | 2423 | 81 | 23 | 1 | 21 | 14.41156 | 11.83181 | 98.48787 | 5.71751 | 2.09051 | 2.63762 | 3.67027 | 49.00946 | 52.82905 | 103.94025 | 528.00011 | 4.41547 | 330.77429 | 23.79084 | 0.23837 | 31.88059 | 36.54919 | 339.1877 | 55.02777 | 11.23141 | 18.78292 | 19.83198 | 4298.04679 | 62.21927 | 24.95368 | 31.78808 | 4300.67809 | 54595.3982 | 70.16458 | 45.66759 | 80.31027 | 119.72828 | 28.78771 | 30.71191 | 31.13483 |  | 4295.25 | 36 | 27.45098 | 79 | 32 | 43.13725 | 45 | 36.47059 | 0.095 | 0.51563
|  | 2424 | 81 | 24 | 2 | 21 | 14.09857 | 11.82192 | 98.48818 | 5.08765 | 2.08969 | 2.47719 | 3.88564 | 49.07641 | 52.94459 | 102.91186 | 529.58901 | 4.10757 | 332.24353 | 23.81677 | 0.46791 | 31.8465 | 18.11261 | 337.51697 | 55.19514 | 10.43457 | 18.78039 | 19.31617 | 3994.69573 | 62.3347 | 24.94379 | 31.80656 | 3991.44336 | 54595.4009 | 70.9418 | 45.63791 | 79.52682 | 121.28697 | 28.81387 | 30.69805 | 31.09085 |  | 4217.75 | 36.5 | 21.17647 | 79 | 32 | 21.56863 | 21 | 30.98039 | 0.935 | 1.96875
|  | 2425 | 81 | 25 | 3 | 21 | 14.52542 | 11.82983 | 98.48882 | 4.16758 | 2.09065 | 2.26206 | 3.62373 | 49.1223 | 52.74603 | 102.30729 | 526.43456 | 2.476 | 331.34304 | 23.79447 | 0.57832 | 31.81477 | 13.70496 | 331.69958 | 55.20391 | 9.31971 | 18.82832 | 19.27517 | 3566.24561 | 62.34674 | 24.95527 | 31.76285 | 3564.86294 | 54595.40302 | 70.75777 | 45.7026 | 80.29815 | 119.97421 | 28.80511 | 30.69712 | 31.11262 |  | 3821.75 | 31.5 | 19.21569 | 79 | 32 | 16.47059 | 16 | 29.01961 | 0.7 | 1.96875
|  | 2426 | 81 | 26 | 4 | 21 | 17.54402 | 11.83873 | 98.48845 | 8.2719 | 2.08888 | 2.17117 | 3.38267 | 49.22619 | 52.60886 | 100.69373 | 519.23499 | 1.29191 | 332.75478 | 23.87477 | 0.50365 | 31.91606 | 11.96159 | 325.43862 | 55.27514 | 8.11577 | 18.86945 | 19.35692 | 3108.1812 | 62.40259 | 24.93418 | 31.76827 | 3106.9954 | 54595.40415 | 70.59254 | 45.64848 | 79.94817 | 119.60538 | 28.9262 | 30.69836 | 31.13581 |  | 3389.75 | 30 | 18.03922 | 79 | 32 | 13.33333 | 14 | 27.05882 | 0.505 | 0
|  | 2427 | 81 | 27 | 5 | 21 | 21.0039 | 11.83478 | 98.49312 | 11.27638 | 2.0906 | 2.06189 | 3.19975 | 49.28246 | 52.48221 | 101.12284 | 510.73862 | 0.45468 | 335.72957 | 23.85441 | 0.13209 | 31.91002 | 10.98367 | 314.71977 | 55.2677 | 6.91449 | 18.88111 | 19.3108 | 2645.93304 | 62.48737 | 24.95474 | 31.76644 | 2644.63483 | 54595.40471 | 70.79342 | 45.70741 | 79.91333 | 120.27529 | 29.01121 | 30.63869 | 31.07571 |  | 2908.5 | 27.5 | 16.86275 | 79 | 33 | 12.94118 | 13 | 25.88235 | 0 | 0
|  | 2428 | 81 | 28 | 6 | 21 | 20.99774 | 11.81599 | 98.48853 | 4.53189 | 2.08647 | 2.08079 | 2.87635 | 49.29369 | 52.17004 | 100.28026 | 501.48833 | 0.06767 | 334.2048 | 23.93738 | 0.01604 | 31.9581 | 10.22134 | 302.38155 | 55.27593 | 5.76243 | 18.9105 | 19.43135 | 2209.44861 | 62.30293 | 24.90537 | 31.78808 | 2207.20183 | 54595.40483 | 70.85229 | 45.78825 | 79.95101 | 120.33184 | 29.04507 | 30.66304 | 31.11322 |  | 2455.25 | 22.5 | 16.47059 | 79 | 33 | 12.15686 | 12 | 24.70588 | 0 | 0
|  | 2429 | 81 | 29 | 7 | 21 | 21.0035 | 11.81302 | 98.48967 | 1.39137 | 2.08374 | 1.92805 | 2.57298 | 49.39542 | 52.0406 | 100.69245 | 492.90749 | 0.10199 | 335.79196 | 23.89645 | 0.06358 | 32.0167 | 14.8166 | 267.48483 | 55.20707 | 4.64226 | 18.97165 | 19.44171 | 1782.27762 | 61.99567 | 24.87287 | 31.84545 | 1782.82601 | 54595.40485 | 70.8634 | 45.80649 | 80.12389 | 119.54034 | 29.19044 | 30.73886 | 31.14194 |  | 2021 | 17 | 16.86275 | 79 | 33 | 12.94118 | 13 | 22.7451 | 0.015 | 0
|  | 2430 | 81 | 30 | 8 | 21 | 13.67821 | 11.81796 | 98.48968 | 3.99168 | 2.08128 | 2.17363 | 2.4162 | 49.31044 | 51.72664 | 101.28831 | 484.9854 | 0.36634 | 334.61213 | 23.99137 | 0.14982 | 31.9128 | 14.29792 | 211.89693 | 54.98696 | 3.60232 | 18.89115 | 19.52584 | 1384.6548 | 61.66933 | 24.84344 | 31.75158 | 1382.34648 | 54595.405 | 70.72191 | 45.70469 | 80.1339 | 118.98616 | 29.07325 | 30.78382 | 31.09805 |  | 1610 | 12.5 | 16.47059 | 79 | 33 | 14.90196 | 15 | 21.56863 | 0.82 | 1.76563
|  | 2431 | 82 | 1 | 1 | 1 | 13.95135 | 11.82884 | 98.484 | 5.52894 | 2.08071 | 1.97592 | 2.22967 | 49.41075 | 51.64041 | 101.7467 | 477.48121 | 0.39897 | 332.31798 | 23.9118 | 0.37053 | 31.97266 | 17.5435 | 161.35076 | 54.93576 | 2.657 | 18.93686 | 19.39397 | 1021.57633 | 61.69652 | 24.83664 | 31.74098 | 1021.44763 | 54595.40525 | 70.64218 | 45.64967 | 80.03418 | 120.05032 | 29.07427 | 30.82525 | 31.06138 |  | 1226.5 | 15 | 16.47059 | 79 | 33 | 17.2549 | 17 | 21.56863 | 0.8 | 1.53125
|  | 2432 | 82 | 2 | 2 | 1 | 14.1701 | 11.86643 | 98.48534 | 9.50426 | 2.0697 | 2.15922 | 2.05492 | 49.43162 | 51.55965 | 101.44752 | 471.00625 | 0.38427 | 335.30081 | 23.99777 | 0.40911 | 31.98727 | 34.54244 | 123.1021 | 54.89058 | 1.85785 | 18.93089 | 19.46482 | 718.11443 | 61.67133 | 24.70517 | 31.7511 | 727.64801 | 54595.40549 | 70.59545 | 45.67739 | 80.04871 | 120.21057 | 29.23398 | 30.81778 | 31.00592 |  | 882 | 12.5 | 16.47059 | 79 | 33 | 20 | 21 | 23.13725 | 0.855 | 1.375
|  | 2433 | 82 | 3 | 3 | 1 | 16.44112 | 11.83577 | 98.48417 | 10.91849 | 2.10448 | 2.46405 | 2.06879 | 49.43486 | 51.50364 | 102.90518 | 465.79048 | 0.42936 | 333.43933 | 24.00435 | 0.29332 | 32.1218 | 40.1173 | 120.52696 | 54.79758 | 2.14785 | 19.01055 | 19.48372 | 816.48931 | 61.48909 | 25.12033 | 31.77176 | 826.53721 | 54595.40571 | 70.56885 | 45.768 | 80.00983 | 120.39642 | 29.19626 | 30.82059 | 31.06474 |  | 728 | 9 | 20.39216 | 79 | 33 | 53.72549 | 57 | 29.80392 | 0.64 | 1.14063
|  | 2434 | 82 | 4 | 4 | 1 | 15.021 | 11.85456 | 98.4889 | 10.90402 | 2.08309 | 2.53856 | 1.80219 | 49.52302 | 51.32521 | 101.68277 | 461.8073 | 0.67999 | 333.72872 | 23.95054 | 0.32494 | 32.06225 | 31.30544 | 125.33925 | 54.57306 | 1.9895 | 19.04588 | 19.50772 | 764.05999 | 61.26074 | 24.865 | 31.76214 | 776.64231 | 54595.40605 | 70.507 | 45.73929 | 80.11014 | 120.0383 | 29.23613 | 30.76206 | 31.02589 |  | 825.75 | 17 | 17.2549 | 79 | 33 | 31.37255 | 30 | 26.27451 | 0.055 | 1.92188
|  | 2435 | 82 | 5 | 5 | 1 | 15.36491 | 11.85159 | 98.48473 | 11.46709 | 2.10396 | 2.47691 | 1.77198 | 49.51869 | 51.29067 | 102.6405 | 457.94541 | 0.68467 | 333.26762 | 24.12435 | 0.2822 | 32.11815 | 40.23803 | 123.95397 | 54.45806 | 2.115 | 19.01987 | 19.55988 | 804.19694 | 60.99756 | 25.11417 | 31.79962 | 797.39646 | 54595.40647 | 70.60393 | 45.8153 | 80.09962 | 120.29452 | 29.27711 | 30.90098 | 31.00678 |  | 755.25 | 12.5 | 19.21569 | 79 | 33 | 42.7451 | 43 | 28.62745 | 0.855 | 1.53125
|  | 2436 | 82 | 6 | 6 | 1 | 14.76661 | 11.84763 | 98.48767 | 11.19702 | 2.0872 | 2.48575 | 1.71254 | 49.54727 | 51.25981 | 102.03183 | 454.45196 | 0.78408 | 332.40261 | 24.08452 | 0.23095 | 32.1247 | 31.72538 | 131.09544 | 53.97532 | 2.06225 | 19.02947 | 19.57809 | 790.4384 | 60.72211 | 24.91413 | 31.74842 | 782.56294 | 54595.40692 | 70.40541 | 45.68432 | 80.00794 | 120.01663 | 29.17463 | 30.97831 | 31.14087 |  | 816.25 | 15.5 | 18.03922 | 79 | 33 | 34.11765 | 35 | 27.05882 | 0.055 | 0.23438
|  | 2437 | 82 | 7 | 7 | 1 | 14.3819 | 11.82983 | 98.48902 | 11.67229 | 2.0991 | 2.45335 | 1.73974 | 49.49896 | 51.2387 | 102.21135 | 451.24316 | 0.74485 | 333.47517 | 23.95317 | 0.1864 | 32.07371 | 44.76972 | 125.70044 | 53.37374 | 2.05842 | 19.04852 | 19.51082 | 784.49753 | 60.59188 | 25.05616 | 31.6863 | 767.17542 | 54595.40739 | 70.49169 | 45.69402 | 80.00369 | 119.95098 | 29.08526 | 30.82056 | 31.04669 |  | 766.25 | 16 | 18.43137 | 79 | 33 | 35.68627 | 36 | 27.84314 | 0.895 | 1.84375
|  | 2438 | 82 | 8 | 1 | 12 | 15.18659 | 11.82785 | 98.48656 | 11.38779 | 2.08332 | 2.45989 | 1.62662 | 49.52025 | 51.14687 | 102.45998 | 447.99558 | 0.75861 | 333.90998 | 23.96525 | 0.20107 | 32.13976 | 35.08345 | 130.37224 | 52.84589 | 2.10604 | 19.02641 | 19.58794 | 808.72455 | 60.32475 | 24.86783 | 31.70122 | 799.35745 | 54595.40785 | 70.50774 | 45.73638 | 80.00106 | 120.43745 | 29.20101 | 30.89187 | 31.01856 |  | 805.25 | 13.5 | 18.03922 | 79 | 33 | 38.03922 | 36 | 27.45098 | 0.055 | 0.3125
|  | 2439 | 82 | 9 | 2 | 12 | 16.32663 | 11.84071 | 98.49181 | 9.63739 | 2.11154 | 3.03202 | 1.65078 | 49.35371 | 51.18829 | 104.03533 | 445.21598 | 0.85885 | 332.88534 | 23.99038 | 0.11809 | 32.1836 | 83.10639 | 137.1766 | 52.31566 | 2.73725 | 19.07236 | 19.60274 | 1037.06241 | 60.19753 | 25.20466 | 31.69917 | 1033.73705 | 54595.40833 | 70.33895 | 45.74963 | 80.00015 | 120.51756 | 29.12864 | 30.90127 | 30.92502 |  | 837.5 | 9 | 23.92157 | 79 | 33 | 68.62745 | 71 | 33.33333 | 0.82 | 0.07813
|  | 2440 | 82 | 10 | 3 | 12 | 15.849 | 11.82093 | 98.49241 | 8.39011 | 2.11579 | 2.88859 | 1.8224 | 49.35372 | 51.17612 | 104.87213 | 446.61369 | 1.68855 | 329.66925 | 24.04529 | 0.00987 | 32.2176 | 84.09959 | 175.48654 | 51.80197 | 3.96895 | 19.06561 | 19.64146 | 1500.69674 | 60.00649 | 25.25541 | 31.66372 | 1498.15733 | 54595.40905 | 70.46226 | 45.66958 | 79.96041 | 120.2302 | 29.14455 | 30.97353 | 31.0813 |  | 1202.25 | -6 | 28.62745 | 79 | 33 | 86.27451 | 88 | 37.2549 | 0.015 | 0.23438
|  | 2441 | 82 | 11 | 4 | 12 | 14.25744 | 11.82588 | 98.48832 | 10.17549 | 2.09801 | 2.8936 | 2.14698 | 49.34114 | 51.48812 | 104.14272 | 452.08288 | 3.03784 | 330.35427 | 24.13573 | 0.03026 | 32.24474 | 58.87488 | 275.48368 | 51.21908 | 5.68018 | 19.10634 | 19.61586 | 2165.93155 | 59.93236 | 25.04316 | 31.75579 | 2168.2277 | 54595.41039 | 70.38557 | 45.72902 | 80.03468 | 120.25162 | 29.16476 | 31.05819 | 30.97663 |  | 1797.5 | 9 | 29.41176 | 79 | 33 | 80 | 79 | 38.82353 | 0.175 | 0.85938
|  | 2442 | 82 | 12 | 5 | 12 | 14.47736 | 11.81005 | 98.4915 | 8.68205 | 2.09502 | 3.00558 | 2.28328 | 49.29661 | 51.57989 | 104.7309 | 457.12644 | 3.99713 | 330.02991 | 24.11599 | 0.28835 | 32.24307 | 59.98862 | 312.54384 | 51.20559 | 6.73131 | 19.15421 | 19.67653 | 2570.40719 | 59.62591 | 25.00741 | 31.71415 | 2575.68754 | 54595.41264 | 70.5606 | 45.73619 | 80.10122 | 120.17325 | 28.99171 | 31.1367 | 31.04305 |  | 2342 | 24 | 26.27451 | 79 | 33 | 58.03922 | 58 | 36.07843 | 0.565 | 1.92188
|  | 2443 | 82 | 13 | 6 | 12 | 14.46933 | 11.82093 | 98.48724 | 14.4743 | 2.09934 | 3.27244 | 2.60152 | 49.22985 | 51.83137 | 104.72134 | 462.64177 | 4.39589 | 329.06598 | 24.1872 | 0.26901 | 32.18932 | 59.87446 | 322.19235 | 51.8939 | 7.83621 | 19.1646 | 19.64776 | 2986.16311 | 59.8552 | 25.05901 | 31.7681 | 2990.83013 | 54595.41515 | 70.39748 | 45.7231 | 80.23267 | 119.84089 | 29.01273 | 31.14063 | 30.99053 |  | 2763.25 | 26.5 | 28.23529 | 79 | 33 | 60.78431 | 60 | 37.2549 | 0.895 | 0.23438
|  | 2444 | 82 | 14 | 7 | 12 | 14.53305 | 11.83577 | 98.48634 | 14.78013 | 2.10226 | 3.24447 | 2.77217 | 49.15337 | 51.92554 | 104.66706 | 470.38453 | 5.05934 | 329.46 | 24.14478 | 0.1535 | 32.08423 | 65.24993 | 330.64543 | 52.6485 | 8.9808 | 19.10821 | 19.61651 | 3417.56949 | 59.93035 | 25.09394 | 31.70816 | 3422.03782 | 54595.41801 | 70.41625 | 45.76658 | 80.23587 | 119.96309 | 28.98235 | 31.04833 | 30.93846 |  | 3180.25 | 28 | 30.19608 | 79 | 33 | 65.4902 | 64 | 38.43137 | 0.72 | 1.53125
|  | 2445 | 82 | 15 | 8 | 12 | 14.10565 | 11.83873 | 98.48597 | 12.68209 | 2.09973 | 3.29451 | 3.01864 | 49.22834 | 52.24698 | 105.16927 | 479.86203 | 5.80749 | 327.45938 | 24.17339 | 0.04045 | 32.12368 | 70.9443 | 336.7036 | 53.27748 | 10.07057 | 19.31246 | 19.81789 | 3836.90644 | 60.05393 | 25.06365 | 31.77967 | 3841.37727 | 54595.4213 | 70.38705 | 45.85924 | 80.25854 | 119.87759 | 29.12966 | 31.13567 | 31.00267 |  | 3601.5 | 28.5 | 31.37255 | 79 | 33 | 65.4902 | 67 | 39.21569 | 0.74 | 1.21875
|  | 2446 | 82 | 16 | 1 | 2 | 14.73364 | 11.82785 | 98.48205 | 13.3205 | 2.09789 | 3.21587 | 3.28312 | 49.18627 | 52.46939 | 105.54077 | 490.5328 | 6.69578 | 327.77121 | 24.20592 | -0.00403 | 31.98971 | 65.27267 | 341.01386 | 53.71342 | 11.10709 | 19.23448 | 19.81248 | 4235.52497 | 60.39874 | 25.04173 | 31.77722 | 4239.24025 | 54595.42509 | 70.60762 | 45.79749 | 80.16037 | 119.81852 | 28.95899 | 31.05208 | 31.02092 |  | 4027.25 | 28.5 | 32.94118 | 79 | 33 | 69.01961 | 69 | 40.39216 | 0.8 | 0.82813
|  | 2447 | 82 | 17 | 2 | 2 | 14.48153 | 11.82192 | 98.48886 | 9.09214 | 2.08553 | 2.8623 | 3.5752 | 49.12126 | 52.58632 | 104.01526 | 499.95808 | 6.96546 | 332.03759 | 24.14898 | 0.21 | 31.95384 | 45.00611 | 343.58886 | 53.88768 | 11.2558 | 19.24041 | 19.68433 | 4317.90176 | 60.8301 | 24.97231 | 31.72438 | 4319.95137 | 54595.42937 | 70.66017 | 45.713 | 80.12413 | 120.12165 | 28.84966 | 31.12305 | 30.9684 |  | 4319.5 | 35 | 27.45098 | 79 | 33 | 45.4902 | 46 | 36.86275 | 0.915 | 0.35938
|  | 2448 | 82 | 18 | 3 | 2 | 14.55854 | 11.83972 | 98.49 | 7.46265 | 2.09307 | 2.70578 | 3.51197 | 49.11746 | 52.65397 | 103.98966 | 505.99504 | 5.52906 | 329.10587 | 24.19197 | 0.30113 | 32.00187 | 44.42159 | 342.43966 | 54.34884 | 11.28996 | 19.22432 | 19.77436 | 4315.23331 | 61.16576 | 24.98537 | 31.78458 | 4318.30146 | 54595.43331 | 70.64471 | 45.79804 | 80.29819 | 119.80417 | 28.91092 | 31.02403 | 30.9635 |  | 4319.5 | 36 | 27.45098 | 79 | 33 | 43.92157 | 44 | 36.47059 | 0.135 | 0.51563
|  | 2449 | 82 | 19 | 4 | 2 | 14.79939 | 11.81796 | 98.48844 | 6.81456 | 2.09196 | 2.59209 | 3.67008 | 49.09941 | 52.76948 | 104.17435 | 510.83654 | 4.67801 | 330.20127 | 24.17518 | 0.28761 | 32.00084 | 44.20576 | 341.70635 | 54.52054 | 11.28492 | 19.30996 | 19.74935 | 4315.53435 | 61.492 | 24.97096 | 31.73815 | 4317.95983 | 54595.43638 | 70.71517 | 45.78781 | 80.02513 | 120.06579 | 28.85456 | 31.00224 | 30.95714 |  | 4325 | 36 | 27.45098 | 79 | 33 | 43.52941 | 44 | 36.47059 | 0.875 | 0.125
|  | 2450 | 82 | 20 | 5 | 2 | 14.22327 | 11.79126 | 98.48332 | 6.17496 | 2.09227 | 2.50228 | 3.69198 | 49.07679 | 52.76877 | 104.07181 | 515.42116 | 4.48503 | 330.38371 | 24.10807 | 0.25457 | 31.91537 | 40.57098 | 340.88642 | 54.72501 | 11.25557 | 19.3557 | 19.7827 | 4303.67906 | 61.73945 | 24.97462 | 31.7344 | 4305.99855 | 54595.43917 | 70.63851 | 45.76716 | 80.18814 | 120.02289 | 28.80107 | 31.00201 | 30.95646 |  | 4319.5 | 36 | 27.05882 | 79 | 32 | 42.7451 | 43 | 36.07843 | 0.82 | 1.96875
|  | 2451 | 82 | 21 | 6 | 2 | 15.05353 | 11.8061 | 98.48925 | 5.90317 | 2.08946 | 2.58896 | 3.79554 | 49.18904 | 52.98458 | 104.55017 | 519.53 | 4.41699 | 330.73543 | 24.15176 | 0.2235 | 31.99344 | 45.78258 | 340.65349 | 54.99174 | 11.24139 | 19.34691 | 19.83871 | 4304.02923 | 61.96851 | 24.94114 | 31.84672 | 4307.13708 | 54595.4419 | 70.97236 | 45.8665 | 80.03959 | 120.39075 | 28.90925 | 30.84632 | 30.96574 |  | 4310 | 36 | 26.66667 | 79 | 32 | 42.7451 | 43 | 36.07843 | 0.115 | 0.59375
|  | 2452 | 82 | 22 | 7 | 2 | 14.30188 | 11.81796 | 98.48706 | 5.70948 | 2.0878 | 2.63818 | 3.86284 | 48.99496 | 52.85779 | 104.33186 | 523.53587 | 4.49359 | 328.44449 | 24.02523 | 0.21507 | 31.91315 | 44.26948 | 340.82659 | 54.98745 | 11.25149 | 19.2821 | 19.98374 | 4311.31975 | 62.15737 | 24.92133 | 31.72644 | 4315.42425 | 54595.44461 | 70.75531 | 45.77687 | 80.04624 | 119.86969 | 28.73274 | 30.86829 | 30.97045 |  | 4314.75 | 36 | 27.45098 | 79 | 32 | 43.52941 | 44 | 36.47059 | 0.835 | 0.04688
|  | 2453 | 82 | 23 | 1 | 21 | 14.42705 | 11.80313 | 98.48747 | 5.70695 | 2.09211 | 2.61995 | 3.85029 | 49.07393 | 52.97972 | 104.43078 | 527.51035 | 4.51231 | 329.80022 | 24.0479 | 0.22579 | 31.92885 | 39.9269 | 339.78101 | 55.17475 | 11.27114 | 19.40686 | 20.00221 | 4309.95246 | 62.1496 | 24.97277 | 31.77897 | 4313.14649 | 54595.44738 | 70.8002 | 45.84258 | 79.95561 | 119.55835 | 28.82328 | 30.77167 | 30.9642 |  | 4314.75 | 36 | 27.45098 | 79 | 32 | 43.92157 | 44 | 36.47059 | 0.23 | 0.4375
|  | 2454 | 82 | 24 | 2 | 21 | 13.78579 | 11.81104 | 98.48978 | 4.90771 | 2.09383 | 2.49471 | 3.75581 | 49.24139 | 52.9972 | 101.85594 | 529.32539 | 4.16213 | 330.69116 | 24.15776 | 0.46352 | 31.92726 | 16.01842 | 339.87892 | 55.29429 | 10.49935 | 19.39634 | 19.90232 | 4011.53334 | 62.36329 | 24.9933 | 31.80995 | 4013.71318 | 54595.45012 | 70.81901 | 45.82711 | 80.25301 | 119.30048 | 28.8817 | 30.6909 | 30.96155 |  | 4246.75 | 37.5 | 21.56863 | 79 | 32 | 23.92157 | 23 | 30.58824 | 0.935 | 1.96875
|  | 2455 | 82 | 25 | 3 | 21 | 14.5427 | 11.80906 | 98.48709 | 4.12329 | 2.09557 | 2.30582 | 3.74341 | 49.1645 | 52.90791 | 101.12283 | 525.24128 | 2.47027 | 332.55843 | 24.1296 | 0.59798 | 31.93821 | 13.52092 | 331.08795 | 55.26265 | 9.36266 | 19.43129 | 19.94682 | 3574.27741 | 62.42563 | 25.01397 | 31.84914 | 3574.62245 | 54595.45226 | 70.85962 | 45.81975 | 80.23483 | 119.69261 | 28.83696 | 30.80528 | 31.03958 |  | 3829.5 | 31.5 | 18.82353 | 79 | 32 | 15.68627 | 15 | 28.23529 | 0.8 | 1.96875
|  | 2456 | 82 | 26 | 4 | 21 | 21.00522 | 11.80214 | 98.49489 | 8.22374 | 2.09061 | 2.15453 | 3.47843 | 49.22048 | 52.69891 | 100.27433 | 517.28596 | 1.16329 | 334.53381 | 24.04013 | 0.51117 | 31.94769 | 13.23582 | 325.02686 | 55.26424 | 8.11318 | 19.36931 | 19.95709 | 3104.61655 | 62.46426 | 24.95483 | 31.78714 | 3105.22617 | 54595.45336 | 71.04858 | 45.82458 | 79.93636 | 120.66746 | 28.92577 | 30.66886 | 30.91544 |  | 3378 | 30 | 17.64706 | 79 | 33 | 13.33333 | 13 | 26.66667 | 0 | 0
|  | 2457 | 82 | 27 | 5 | 21 | 21.00249 | 11.83478 | 98.4897 | 11.31964 | 2.08716 | 2.0869 | 3.06906 | 49.32431 | 52.37324 | 100.31792 | 508.75005 | 0.28339 | 333.86745 | 24.2523 | 0.1084 | 31.8945 | 9.9854 | 315.18871 | 55.25719 | 6.90069 | 19.42201 | 19.97745 | 2645.00472 | 62.57575 | 24.91365 | 31.81137 | 2644.51054 | 54595.45381 | 70.90941 | 45.92038 | 79.99068 | 120.1995 | 29.02846 | 30.76856 | 30.94747 |  | 2910.75 | 24 | 16.07843 | 79 | 33 | 11.37255 | 11 | 22.35294 | 0 | 0
|  | 2458 | 82 | 28 | 6 | 21 | 21.00676 | 11.81302 | 98.48911 | 4.2277 | 2.06558 | 1.89819 | 2.87022 | 49.28742 | 52.15764 | 99.72589 | 499.67662 | 0.03664 | 333.05253 | 24.03088 | 0.02123 | 31.96568 | 11.78006 | 302.75435 | 55.28297 | 5.69445 | 19.46326 | 19.98727 | 2205.46641 | 62.41976 | 24.656 | 31.78918 | 2204.89494 | 54595.45388 | 70.66848 | 45.83668 | 80.15629 | 120.11121 | 29.05785 | 30.6411 | 30.9917 |  | 2449 | 22 | 16.07843 | 79 | 33 | 11.37255 | 12 | 22.35294 | 0 | 0
|  | 2459 | 82 | 29 | 7 | 21 | 20.74695 | 11.80214 | 98.48589 | 1.33565 | 2.07633 | 1.99656 | 2.43716 | 49.39516 | 51.92238 | 100.18495 | 491.10841 | 0.07867 | 333.64131 | 24.05356 | 0.06726 | 31.97941 | 13.70939 | 269.40992 | 55.14969 | 4.63786 | 19.42956 | 19.91131 | 1786.95008 | 62.21184 | 24.78431 | 31.75831 | 1786.61874 | 54595.45389 | 70.73769 | 45.86501 | 80.01791 | 120.33885 | 29.13774 | 30.79386 | 30.99563 |  | 2021 | 17.5 | 16.47059 | 79 | 33 | 13.72549 | 13 | 22.35294 | 0.015 | 0
|  | 2460 | 82 | 30 | 8 | 21 | 13.70501 | 11.80016 | 98.48385 | 4.00598 | 2.0772 | 1.87999 | 2.35759 | 49.36654 | 51.72413 | 101.00909 | 483.27886 | 0.4116 | 332.59558 | 23.96504 | 0.15988 | 31.89366 | 16.41833 | 213.4294 | 55.00297 | 3.61025 | 19.36946 | 19.92716 | 1390.43004 | 62.0105 | 24.79476 | 31.69997 | 1389.75081 | 54595.45405 | 70.75467 | 45.79424 | 79.99351 | 120.3704 | 29.15444 | 30.75388 | 31.04405 |  | 1617 | 12.5 | 16.47059 | 79 | 33 | 14.90196 | 15 | 21.56863 | 0.82 | 1.76563
|  | 2461 | 83 | 1 | 1 | 1 | 13.9568 | 11.80906 | 98.48882 | 5.43424 | 2.0764 | 1.91298 | 2.14626 | 49.54733 | 51.69359 | 101.68431 | 475.93614 | 0.50855 | 333.56807 | 23.9913 | 0.37914 | 32.08113 | 18.9055 | 163.44375 | 54.97669 | 2.65377 | 19.45332 | 20.01954 | 1022.45364 | 62.17824 | 24.78514 | 31.77775 | 1021.69054 | 54595.45433 | 70.72331 | 45.88053 | 80.09799 | 120.40573 | 29.25968 | 30.75858 | 30.94687 |  | 1233.5 | 15.5 | 16.47059 | 79 | 33 | 16.86275 | 17 | 21.56863 | 0.82 | 1.53125
|  | 2462 | 83 | 2 | 2 | 1 | 14.10531 | 11.81994 | 98.49244 | 9.49994 | 2.06697 | 2.10158 | 2.05843 | 49.48381 | 51.54224 | 101.55068 | 469.59158 | 0.48159 | 333.07956 | 24.04828 | 0.4014 | 31.953 | 31.96755 | 124.04727 | 54.82925 | 1.83628 | 19.41966 | 19.88682 | 710.71306 | 61.92569 | 24.67263 | 31.76939 | 717.41192 | 54595.45464 | 70.54129 | 45.82638 | 80.05446 | 120.53402 | 29.21024 | 30.70583 | 31.04596 |  | 882 | 12 | 16.47059 | 79 | 33 | 19.60784 | 19 | 23.52941 | 0.855 | 1.375
|  | 2463 | 83 | 3 | 3 | 1 | 16.63189 | 11.79126 | 98.48857 | 10.97352 | 2.12062 | 2.25713 | 2.04124 | 49.46554 | 51.44703 | 103.07433 | 464.76768 | 0.51834 | 332.566 | 24.1126 | 0.28853 | 32.05934 | 43.15545 | 123.46044 | 54.7563 | 2.15744 | 19.42145 | 19.9798 | 816.67888 | 61.55137 | 25.31405 | 31.75742 | 814.64269 | 54595.45493 | 70.53022 | 45.93274 | 80.0042 | 120.60839 | 29.17942 | 30.81673 | 30.95567 |  | 717 | 10 | 20.39216 | 79 | 33 | 54.11765 | 55 | 29.80392 | 0.7 | 1.14063
|  | 2464 | 83 | 4 | 4 | 1 | 15.14656 | 11.80412 | 98.49118 | 11.00655 | 2.09213 | 2.23169 | 1.89606 | 49.42835 | 51.32441 | 101.74222 | 460.92733 | 0.78774 | 332.80296 | 23.98075 | 0.32462 | 32.09182 | 31.98844 | 131.77032 | 54.57372 | 2.00323 | 19.44121 | 20.01862 | 764.42339 | 61.3669 | 24.97185 | 31.76946 | 756.97342 | 54595.45533 | 70.54098 | 45.79537 | 80.05826 | 120.4765 | 29.15137 | 30.84147 | 30.97602 |  | 829.5 | 18 | 17.2549 | 79 | 33 | 30.98039 | 31 | 26.27451 | 0.055 | 1.92188
|  | 2465 | 83 | 5 | 5 | 1 | 15.19749 | 11.80115 | 98.48729 | 11.72752 | 2.09694 | 2.52218 | 1.71573 | 49.47061 | 51.18634 | 102.57979 | 456.9069 | 0.70917 | 333.91838 | 23.92548 | 0.2853 | 32.11177 | 42.49245 | 124.99012 | 54.34919 | 2.07312 | 19.46063 | 19.95777 | 790.91201 | 61.15205 | 25.03036 | 31.73532 | 786.97286 | 54595.4558 | 70.50676 | 45.82258 | 80.07392 | 120.24518 | 29.1198 | 30.90117 | 31.0822 |  | 744.5 | 14.5 | 19.60784 | 79 | 33 | 40.39216 | 42 | 28.62745 | 0.875 | 1.53125
|  | 2466 | 83 | 6 | 6 | 1 | 15.17713 | 11.79423 | 98.4883 | 11.58336 | 2.0932 | 2.44171 | 1.69921 | 49.53787 | 51.23708 | 102.21042 | 453.42235 | 0.81106 | 333.03652 | 23.85021 | 0.23667 | 32.09431 | 32.01172 | 128.62858 | 54.00657 | 2.06667 | 19.44605 | 19.96206 | 789.86025 | 61.18741 | 24.98579 | 31.75733 | 780.61544 | 54595.45626 | 70.52223 | 45.86244 | 80.03406 | 119.96115 | 29.14555 | 30.91825 | 30.942 |  | 814.75 | 16 | 18.03922 | 79 | 33 | 36.07843 | 36 | 27.05882 | 0.055 | 0.15625
|  | 2467 | 83 | 7 | 7 | 1 | 14.31953 | 11.79621 | 98.49085 | 11.96015 | 2.09905 | 2.61223 | 1.80559 | 49.50497 | 51.31056 | 102.15951 | 450.2558 | 0.75629 | 333.70382 | 24.05242 | 0.18837 | 32.10409 | 44.33048 | 125.91527 | 53.5011 | 2.023 | 19.50418 | 20.05049 | 771.80901 | 61.00142 | 25.05542 | 31.76367 | 775.82056 | 54595.45675 | 70.51407 | 45.82785 | 79.94826 | 120.26191 | 29.14313 | 30.85944 | 30.86047 |  | 770.25 | 16.5 | 18.43137 | 79 | 33 | 34.90196 | 35 | 27.84314 | 0.895 | 1.92188
|  | 2468 | 83 | 8 | 1 | 12 | 15.38162 | 11.7873 | 98.48805 | 11.81706 | 2.09905 | 2.87597 | 1.76139 | 49.34316 | 51.10455 | 102.45654 | 446.84285 | 0.81065 | 333.33757 | 23.95018 | 0.19857 | 32.12629 | 31.93451 | 130.40767 | 52.89713 | 2.13029 | 19.42727 | 20.07606 | 811.90943 | 60.63474 | 25.05551 | 31.68592 | 822.24802 | 54595.45722 | 70.41444 | 45.79979 | 79.94659 | 120.05019 | 29.12684 | 30.99519 | 30.97779 |  | 807 | 13.5 | 18.43137 | 79 | 33 | 40.78431 | 40 | 27.84314 | 0.055 | 0.3125
|  | 2469 | 83 | 9 | 2 | 12 | 16.43559 | 11.78335 | 98.48581 | 10.35631 | 2.13377 | 2.91358 | 1.72898 | 49.43793 | 51.16691 | 103.83571 | 444.00776 | 0.86156 | 330.37218 | 24.0522 | 0.13333 | 32.21041 | 83.95917 | 134.88683 | 52.512 | 2.63826 | 19.58909 | 20.03723 | 989.14243 | 60.56932 | 25.47004 | 31.81428 | 978.13034 | 54595.45772 | 70.53393 | 45.84744 | 79.95215 | 120.30067 | 29.18882 | 31.06809 | 30.92537 |  | 810 | 13.5 | 23.13725 | 79 | 33 | 51.76471 | 61 | 32.94118 | 0.875 | 0.15625
|  | 2470 | 83 | 10 | 3 | 12 | 16.18764 | 11.80511 | 98.51134 | 8.54819 | 2.12497 | 2.83473 | 1.89438 | 49.38167 | 51.27605 | 104.76016 | 445.04386 | 1.67071 | 329.23923 | 23.99333 | 0.01977 | 32.24848 | 88.2909 | 166.28581 | 51.92644 | 3.73322 | 19.59216 | 20.15344 | 1419.1853 | 60.23124 | 25.23512 | 31.79227 | 1412.92406 | 54595.4584 | 70.28403 | 45.9178 | 79.96296 | 120.51102 | 29.19383 | 31.121 | 31.02675 |  | 1158.5 | -6.5 | 29.01961 | 79 | 33 | 87.05882 | 89 | 37.64706 | 0.015 | 0.15625
|  | 2471 | 83 | 11 | 4 | 12 | 14.20332 | 11.81005 | 98.48672 | 10.43653 | 2.09055 | 3.17454 | 1.96915 | 49.31125 | 51.2804 | 104.65222 | 450.5852 | 2.97336 | 332.58486 | 23.89692 | -0.015 | 32.22105 | 69.19354 | 261.28621 | 51.27836 | 5.55614 | 19.53491 | 20.10059 | 2126.19767 | 60.04365 | 24.95406 | 31.77563 | 2127.89344 | 54595.45973 | 70.33875 | 45.84286 | 80.06087 | 119.99189 | 29.03181 | 31.2101 | 31.03869 |  | 1712.5 | 6 | 30.58824 | 79 | 33 | 84.70588 | 86 | 38.43137 | 0.055 | 0.78125
|  | 2472 | 83 | 12 | 5 | 12 | 14.55051 | 11.79917 | 98.48605 | 8.81186 | 2.08241 | 2.97288 | 2.20415 | 49.27913 | 51.48327 | 104.57473 | 456.20264 | 4.07579 | 330.75865 | 23.84926 | 0.25835 | 32.22292 | 66.40566 | 311.70821 | 51.16632 | 6.61823 | 19.51151 | 20.09098 | 2542.52671 | 59.98215 | 24.85695 | 31.74794 | 2546.17462 | 54595.46194 | 70.60744 | 45.87414 | 79.89458 | 120.38307 | 29.0202 | 31.17262 | 31.01754 |  | 2320.25 | 23.5 | 26.66667 | 79 | 33 | 60 | 60 | 36.07843 | 0.7 | 0
|  | 2473 | 83 | 13 | 6 | 12 | 14.35178 | 11.80807 | 98.48866 | 14.30555 | 2.08729 | 3.08446 | 2.49106 | 49.27039 | 51.76144 | 104.60227 | 461.84887 | 4.38676 | 329.5742 | 23.83817 | 0.26072 | 32.17365 | 61.38915 | 322.57854 | 51.72845 | 7.74256 | 19.59732 | 20.16213 | 2967.50979 | 60.14961 | 24.91516 | 31.76386 | 2971.44606 | 54595.4645 | 70.37319 | 45.86278 | 80.15771 | 120.26467 | 29.1162 | 31.15611 | 31.0266 |  | 2728.75 | 26 | 28.62745 | 79 | 33 | 62.35294 | 62 | 37.2549 | 0.875 | 0.23438
|  | 2474 | 83 | 14 | 7 | 12 | 14.23154 | 11.80115 | 98.4903 | 15.01518 | 2.09503 | 3.16915 | 2.79571 | 49.1152 | 51.90258 | 104.87345 | 469.44401 | 5.04845 | 330.06051 | 23.7626 | 0.13105 | 32.13935 | 63.51028 | 329.5409 | 52.55744 | 8.86715 | 19.55837 | 20.04793 | 3385.96944 | 60.04901 | 25.00761 | 31.67939 | 3390.15622 | 54595.46736 | 70.31773 | 45.84886 | 79.93392 | 120.0689 | 29.03877 | 31.2311 | 30.99461 |  | 3145.25 | 28 | 30.58824 | 79 | 33 | 65.09804 | 66 | 38.82353 | 0.66 | 1.53125
|  | 2475 | 83 | 15 | 8 | 12 | 14.43318 | 11.79719 | 98.48882 | 12.80037 | 2.09505 | 3.22673 | 2.98708 | 49.06963 | 52.05671 | 105.51665 | 478.33515 | 5.74828 | 328.73161 | 23.78998 | 0.0688 | 32.07103 | 67.7147 | 335.80343 | 53.16075 | 9.95915 | 19.56925 | 20.08676 | 3802.92639 | 60.03449 | 25.00781 | 31.77818 | 3807.42317 | 54595.47064 | 71.07059 | 45.78421 | 79.37984 | 121.28011 | 28.99482 | 31.20726 | 31.03297 |  | 3571 | 28.5 | 31.76471 | 79 | 33 | 66.66667 | 67 | 39.60784 | 0.33 | 1.14063
|  | 2476 | 83 | 16 | 1 | 2 | 14.33463 | 11.77148 | 98.48823 | 13.11057 | 2.0921 | 3.2686 | 3.2842 | 49.09002 | 52.37422 | 105.51934 | 489.3075 | 6.59772 | 330.51737 | 23.81211 | 0.0069 | 31.99198 | 68.86078 | 340.54613 | 53.58726 | 10.98655 | 19.5281 | 20.28225 | 4208.45064 | 60.22286 | 24.97269 | 31.71403 | 4212.89148 | 54595.47439 | 70.56199 | 45.79999 | 79.79948 | 121.02069 | 28.96582 | 31.19499 | 30.96181 |  | 3992.75 | 28.5 | 32.94118 | 79 | 33 | 68.62745 | 69 | 40.39216 | 0.23 | 1.45313
|  | 2477 | 83 | 17 | 2 | 2 | 14.42351 | 11.79423 | 98.48767 | 9.26008 | 2.0998 | 2.91361 | 3.47207 | 49.11105 | 52.61656 | 104.06152 | 499.40861 | 7.05004 | 330.58733 | 23.84441 | 0.1855 | 31.97303 | 42.68221 | 343.55624 | 53.98789 | 11.33254 | 19.61246 | 20.26554 | 4317.54655 | 60.83685 | 25.05585 | 31.77891 | 4320.32212 | 54595.47865 | 70.74456 | 45.91126 | 79.96915 | 120.28657 | 28.94811 | 31.2043 | 31.01442 |  | 4314.75 | 34 | 27.84314 | 79 | 33 | 49.41176 | 48 | 36.86275 | 0.915 | 0.35938
|  | 2478 | 83 | 18 | 3 | 2 | 14.80574 | 11.76258 | 98.48869 | 7.60205 | 2.09796 | 2.70904 | 3.53776 | 49.17162 | 52.70938 | 104.21354 | 505.45139 | 5.62854 | 331.76969 | 23.91999 | 0.29708 | 32.02135 | 41.85118 | 341.39909 | 54.28312 | 11.30077 | 19.70663 | 20.14584 | 4309.24016 | 61.19802 | 25.04256 | 31.78164 | 4310.98875 | 54595.48266 | 70.73537 | 45.87801 | 79.98859 | 120.31117 | 28.90932 | 31.02526 | 30.99924 |  | 4325 | 36 | 27.05882 | 79 | 33 | 43.13725 | 43 | 36.47059 | 0.66 | 0.59375
|  | 2479 | 83 | 19 | 4 | 2 | 14.27346 | 11.77049 | 98.49229 | 6.84246 | 2.09914 | 2.63497 | 3.73875 | 49.05724 | 52.79599 | 104.41148 | 510.43759 | 4.6865 | 331.09155 | 23.7676 | 0.28464 | 31.90273 | 45.69546 | 340.89737 | 54.44589 | 11.30546 | 19.5712 | 20.06798 | 4308.61541 | 61.43638 | 25.0566 | 31.75732 | 4310.60238 | 54595.48577 | 70.71157 | 45.76056 | 79.96942 | 120.56652 | 28.82017 | 31.03876 | 30.97339 |  | 4314.75 | 36 | 27.05882 | 79 | 32 | 42.7451 | 42 | 36.47059 | 0.74 | 1.96875
|  | 2480 | 83 | 20 | 5 | 2 | 14.56872 | 11.77741 | 98.49166 | 6.32674 | 2.09736 | 2.60555 | 3.8315 | 49.09643 | 52.78569 | 104.18162 | 515.23638 | 4.51821 | 330.59166 | 23.74887 | 0.24672 | 31.96769 | 44.80574 | 340.83071 | 54.73166 | 11.30722 | 19.59705 | 20.54609 | 4312.85583 | 61.75445 | 25.03478 | 31.76511 | 4315.39442 | 54595.48856 | 70.69565 | 45.87352 | 80.10513 | 120.05471 | 28.84527 | 31.01725 | 31.09551 |  | 4325 | 35.5 | 27.05882 | 79 | 32 | 43.92157 | 43 | 36.47059 | 0.115 | 0.51563
|  | 2481 | 83 | 21 | 6 | 2 | 14.8426 | 11.75664 | 98.48858 | 5.92423 | 2.09549 | 2.57342 | 3.83572 | 49.00577 | 52.81821 | 104.07176 | 519.40311 | 4.49189 | 331.27189 | 23.89301 | 0.23408 | 31.92543 | 43.87686 | 339.97294 | 54.84905 | 11.28763 | 19.66456 | 20.27302 | 4309.20867 | 61.93565 | 25.01384 | 31.80511 | 4312.43837 | 54595.49132 | 70.58036 | 45.86608 | 80.13339 | 120.05446 | 28.82711 | 30.84407 | 30.97364 |  | 4319.5 | 36 | 27.45098 | 79 | 32 | 43.52941 | 44 | 36.47059 | 0.855 | 0.20313
|  | 2482 | 83 | 22 | 7 | 2 | 14.27431 | 11.76752 | 98.48952 | 5.72677 | 2.09057 | 2.50156 | 3.83708 | 48.99414 | 52.83122 | 104.4371 | 523.35854 | 4.4443 | 331.51736 | 23.8312 | 0.22813 | 31.91533 | 42.79755 | 340.34107 | 54.93461 | 11.24975 | 19.6236 | 20.11077 | 4304.9418 | 62.1363 | 24.95438 | 31.69785 | 4307.02131 | 54595.49407 | 70.92087 | 45.81842 | 79.848 | 120.62845 | 28.79572 | 30.79318 | 30.90048 |  | 4319.5 | 36 | 27.05882 | 79 | 32 | 43.13725 | 44 | 36.47059 | 0.82 | 0.04688
|  | 2483 | 83 | 23 | 1 | 21 | 14.43446 | 11.75467 | 98.48927 | 5.73452 | 2.09204 | 2.559 | 3.81998 | 49.02269 | 52.84267 | 104.76742 | 527.11879 | 4.40096 | 331.54374 | 23.74877 | 0.23055 | 31.9405 | 44.48186 | 339.51282 | 55.06333 | 11.24894 | 19.59603 | 20.17312 | 4301.60766 | 62.12128 | 24.97193 | 31.74826 | 4304.07591 | 54595.49677 | 71.43727 | 45.79734 | 79.65956 | 120.81256 | 28.71904 | 30.8327 | 30.95257 |  | 4310 | 36.5 | 27.05882 | 79 | 32 | 42.35294 | 44 | 36.47059 | 0.425 | 1.96875
|  | 2484 | 83 | 24 | 2 | 21 | 13.90216 | 11.76159 | 98.49013 | 5.1666 | 2.09309 | 2.51971 | 3.79343 | 49.03631 | 52.82974 | 102.97706 | 529.45272 | 4.28421 | 332.10169 | 23.75178 | 0.42273 | 31.83358 | 18.9236 | 339.01965 | 55.0952 | 10.63284 | 19.57957 | 20.14529 | 4063.97967 | 62.20794 | 24.98441 | 31.64972 | 4063.56404 | 54595.49947 | 71.27267 | 45.75068 | 79.7737 | 121.20868 | 28.70671 | 30.75986 | 30.98373 |  | 4265.5 | 41 | 22.35294 | 79 | 32 | 27.84314 | 26 | 31.76471 | 0.955 | 1.96875
|  | 2485 | 83 | 25 | 3 | 21 | 14.38803 | 11.76555 | 98.48494 | 4.20397 | 2.09141 | 2.32115 | 3.72417 | 49.0797 | 52.80387 | 102.71933 | 527.01998 | 2.75562 | 333.66577 | 23.86135 | 0.57505 | 31.86763 | 14.92373 | 332.11091 | 55.28582 | 9.53324 | 19.59831 | 20.14809 | 3637.24764 | 62.33867 | 24.96499 | 31.75519 | 3638.49289 | 54595.50176 | 71.11378 | 45.82122 | 79.93059 | 120.5478 | 28.82742 | 30.79476 | 31.0604 |  | 3893.75 | 32 | 19.60784 | 79 | 32 | 17.64706 | 17 | 28.62745 | 0.76 | 1.96875
|  | 2486 | 83 | 26 | 4 | 21 | 14.83275 | 11.75269 | 98.48627 | 7.36886 | 2.0896 | 2.193 | 3.5289 | 49.15499 | 52.68389 | 100.41491 | 520.44908 | 1.45005 | 333.97729 | 23.95898 | 0.55056 | 31.89672 | 12.88738 | 326.44358 | 55.2863 | 8.32326 | 19.60035 | 20.14076 | 3186.54807 | 62.251 | 24.94274 | 31.74799 | 3183.76749 | 54595.50303 | 70.60944 | 45.83944 | 80.11191 | 119.58833 | 28.93765 | 30.79319 | 31.02342 |  | 3459.25 | 30.5 | 18.03922 | 79 | 32 | 13.72549 | 14 | 27.45098 | 0.525 | 0.04688
|  | 2487 | 83 | 27 | 5 | 21 | 21.00379 | 11.76456 | 98.4867 | 11.80564 | 2.09558 | 1.97386 | 3.26668 | 49.20456 | 52.33283 | 101.32976 | 512.01846 | 0.57576 | 334.37507 | 23.883 | 0.21041 | 31.92943 | 12.42411 | 316.21187 | 55.19731 | 7.15375 | 19.5162 | 20.06589 | 2721.83174 | 62.21891 | 24.85334 | 31.7337 | 2721.22865 | 54595.50367 | 71.1908 | 45.86748 | 80.0269 | 120.43629 | 28.93663 | 30.80382 | 31.0628 |  | 2989.75 | 27.5 | 17.2549 | 79 | 33 | 12.94118 | 12 | 25.88235 | 0 | 0
|  | 2488 | 83 | 28 | 6 | 21 | 21.0033 | 11.78038 | 98.48765 | 5.75385 | 2.08304 | 1.8979 | 2.81734 | 49.3362 | 52.15354 | 100.25039 | 502.80759 | 0.09062 | 334.34434 | 23.99678 | 0.01612 | 31.96914 | 12.16831 | 305.95899 | 55.33396 | 5.9358 | 19.60574 | 20.11346 | 2270.95142 | 62.07268 | 24.86435 | 31.81166 | 2271.87414 | 54595.50384 | 70.66253 | 45.8852 | 80.17865 | 120.03283 | 29.06058 | 30.7217 | 30.9374 |  | 2528 | 26 | 16.47059 | 79 | 33 | 12.15686 | 12 | 25.09804 | 0 | 0
|  | 2489 | 83 | 29 | 7 | 21 | 21.00344 | 11.75467 | 98.48494 | 1.23639 | 2.07589 | 2.12724 | 2.66762 | 49.32675 | 51.9708 | 100.62751 | 494.0599 | 0.05692 | 332.86605 | 23.97746 | 0.04998 | 31.90438 | 12.99367 | 277.29614 | 55.12716 | 4.82574 | 19.52487 | 20.05569 | 1851.73791 | 61.91438 | 24.86425 | 31.77572 | 1851.48991 | 54595.50386 | 70.39251 | 45.90567 | 80.06038 | 120.144 | 29.09826 | 30.7971 | 31.10982 |  | 2092 | 18 | 16.86275 | 79 | 33 | 12.94118 | 14 | 21.56863 | 0.015 | 0
|  | 2490 | 83 | 30 | 8 | 21 | 14.0113 | 11.73884 | 98.48675 | 3.90215 | 2.08367 | 2.08744 | 2.47093 | 49.31537 | 51.86976 | 101.50636 | 486.25007 | 0.36898 | 333.24882 | 23.8801 | 0.10226 | 32.00739 | 13.6806 | 221.8704 | 55.1558 | 3.80419 | 19.45332 | 19.99912 | 1453.24912 | 61.69563 | 24.8728 | 31.76207 | 1450.72771 | 54595.50398 | 70.7051 | 45.85503 | 80.02828 | 120.26644 | 29.09273 | 30.82596 | 31.03363 |  | 1682 | 13.5 | 16.47059 | 79 | 33 | 14.90196 | 15 | 21.56863 | 0.8 | 1.76563
|  | 2491 | 84 | 1 | 1 | 1 | 13.86725 | 11.78533 | 98.49148 | 5.21405 | 2.07654 | 2.03034 | 2.29897 | 49.35849 | 51.65747 | 101.89698 | 478.45816 | 0.47497 | 332.33692 | 23.90711 | 0.32088 | 31.85441 | 16.80906 | 169.96889 | 54.93158 | 2.80881 | 19.36597 | 19.83844 | 1082.11366 | 61.73293 | 24.78686 | 31.66184 | 1081.33145 | 54595.50425 | 70.79636 | 45.7717 | 80.09217 | 120.15273 | 29.16175 | 30.75758 | 30.98296 |  | 1293.75 | 16 | 16.47059 | 79 | 33 | 16.47059 | 16 | 21.56863 | 0.82 | 1.60938
|  | 2492 | 84 | 2 | 2 | 1 | 14.21787 | 11.78829 | 98.48877 | 8.90649 | 2.07289 | 2.20711 | 2.09048 | 49.45983 | 51.51434 | 101.5744 | 471.92808 | 0.41497 | 334.52669 | 24.01612 | 0.42793 | 32.06537 | 26.18139 | 127.76787 | 54.89598 | 1.95265 | 19.39722 | 19.92762 | 747.90696 | 61.668 | 24.74134 | 31.78941 | 758.08354 | 54595.50453 | 70.72053 | 45.81153 | 80.0074 | 120.55899 | 29.22671 | 30.84843 | 31.11164 |  | 938.25 | 12.5 | 16.47059 | 79 | 33 | 19.21569 | 20 | 22.35294 | 0.835 | 1.375
|  | 2493 | 84 | 3 | 3 | 1 | 16.27761 | 11.78829 | 98.4892 | 10.92266 | 2.12499 | 2.34249 | 2.08287 | 49.46008 | 51.4404 | 103.59824 | 466.70219 | 0.44219 | 332.86006 | 23.94786 | 0.30454 | 32.03689 | 47.20284 | 122.70531 | 54.69153 | 2.13178 | 19.22919 | 19.90285 | 806.01831 | 61.61972 | 25.36535 | 31.71063 | 804.84412 | 54595.50477 | 70.75712 | 45.85356 | 80.01847 | 120.35801 | 29.09439 | 30.80081 | 31.00182 |  | 713.25 | 13.5 | 20.39216 | 79 | 33 | 45.4902 | 51 | 29.80392 | 0.72 | 1.14063
|  | 2494 | 84 | 4 | 4 | 1 | 15.42687 | 11.78928 | 98.48594 | 10.93012 | 2.08738 | 2.52595 | 1.99314 | 49.42567 | 51.41882 | 102.07173 | 462.7088 | 0.66892 | 334.09478 | 23.98255 | 0.32406 | 32.10563 | 29.01511 | 131.25757 | 54.64062 | 2.04741 | 19.30756 | 19.84631 | 782.03061 | 61.43163 | 24.91476 | 31.72523 | 789.81528 | 54595.50511 | 70.57464 | 45.83066 | 79.9243 | 120.60416 | 29.14649 | 30.84841 | 30.98751 |  | 836.5 | 17 | 17.2549 | 79 | 33 | 32.54902 | 32 | 26.27451 | 0.035 | 1.84375
|  | 2495 | 84 | 5 | 5 | 1 | 14.66791 | 11.78236 | 98.49091 | 11.55277 | 2.10224 | 2.45297 | 1.94095 | 49.41731 | 51.35827 | 102.83043 | 458.77883 | 0.64469 | 334.58057 | 24.01346 | 0.29096 | 32.12475 | 43.74535 | 123.74765 | 54.43222 | 2.07461 | 19.25388 | 19.78551 | 789.483 | 61.06453 | 25.09369 | 31.66008 | 782.45711 | 54595.50552 | 70.62323 | 45.91115 | 80.02297 | 120.28763 | 29.24089 | 30.96853 | 31.10551 |  | 753 | 14.5 | 19.21569 | 79 | 33 | 38.43137 | 39 | 28.62745 | 0.895 | 1.53125
|  | 2496 | 84 | 6 | 6 | 1 | 15.29382 | 11.78137 | 98.48497 | 11.51367 | 2.09318 | 2.59921 | 1.83862 | 49.39239 | 51.23101 | 102.70292 | 455.28933 | 0.74262 | 333.73747 | 23.98124 | 0.25705 | 32.06491 | 31.09168 | 132.70941 | 54.04504 | 2.10026 | 19.18243 | 19.73258 | 802.70558 | 60.84331 | 24.98548 | 31.71067 | 804.16796 | 54595.50593 | 70.61173 | 45.73515 | 80.03201 | 119.52821 | 29.12398 | 31.00888 | 31.04931 |  | 818.75 | 14.5 | 18.03922 | 79 | 33 | 38.03922 | 38 | 26.66667 | 0.055 | 0.15625
|  | 2497 | 84 | 7 | 7 | 1 | 14.20029 | 11.79719 | 98.45739 | 11.81033 | 2.10041 | 2.67946 | 1.7235 | 49.47589 | 51.19939 | 102.48878 | 452.00795 | 0.72309 | 334.45405 | 24.07429 | 0.20949 | 32.19873 | 43.43311 | 128.49746 | 53.48533 | 2.0467 | 19.19891 | 19.71943 | 779.54418 | 60.67687 | 25.07178 | 31.71585 | 790.87212 | 54595.50639 | 70.47445 | 45.87901 | 80.04542 | 120.03496 | 29.23024 | 30.8691 | 30.9637 |  | 778 | 16 | 18.43137 | 79 | 33 | 34.11765 | 35 | 27.45098 | 0.895 | 1.92188
|  | 2498 | 84 | 8 | 1 | 12 | 15.39934 | 11.79225 | 98.48442 | 11.78752 | 2.08952 | 2.79216 | 1.74727 | 49.4698 | 51.21707 | 102.72441 | 448.76784 | 0.73253 | 334.49287 | 24.10052 | 0.19387 | 32.2429 | 31.96389 | 132.95277 | 53.03789 | 2.11315 | 19.14359 | 19.70492 | 809.04764 | 60.50664 | 24.94179 | 31.76043 | 817.78057 | 54595.50683 | 70.47594 | 45.81122 | 80.01265 | 120.09348 | 29.20275 | 31.00223 | 30.98846 |  | 810.75 | 13.5 | 18.43137 | 79 | 33 | 38.82353 | 39 | 27.45098 | 0.055 | 0.3125
|  | 2499 | 84 | 9 | 2 | 12 | 16.23242 | 11.79225 | 98.49772 | 10.92175 | 2.113 | 3.06437 | 1.632 | 49.44537 | 51.07737 | 103.75472 | 445.69264 | 0.75045 | 330.79976 | 24.23579 | 0.14426 | 32.22495 | 83.13986 | 132.85984 | 52.52321 | 2.50792 | 19.06666 | 19.65019 | 949.5194 | 60.3261 | 25.22212 | 31.75043 | 956.69222 | 54595.50729 | 70.51124 | 45.83126 | 80.03106 | 119.51601 | 29.1168 | 31.00957 | 30.97643 |  | 792 | 13.5 | 21.96078 | 79 | 33 | 47.05882 | 54 | 32.15686 | 0.895 | 0.07813
|  | 2500 | 84 | 10 | 3 | 12 | 16.43339 | 11.79423 | 98.48432 | 8.58924 | 2.10226 | 2.90902 | 1.70776 | 49.40043 | 51.1082 | 104.88901 | 446.40389 | 1.52995 | 330.62469 | 24.23459 | 0.03022 | 32.19698 | 91.96815 | 161.56265 | 51.97982 | 3.61112 | 19.07036 | 19.64499 | 1374.18506 | 60.2447 | 25.09393 | 31.83883 | 1385.04329 | 54595.50787 | 70.30592 | 45.92098 | 80.04174 | 119.97491 | 29.19061 | 31.02065 | 30.91531 |  | 1105.25 | -7 | 29.01961 | 79 | 33 | 85.4902 | 88 | 37.64706 | 0.015 | 0.07813
|  | 2501 | 84 | 11 | 4 | 12 | 14.18899 | 11.80412 | 98.48804 | 10.1722 | 2.11823 | 2.94027 | 1.98776 | 49.22567 | 51.27433 | 105.31202 | 451.48254 | 2.85077 | 330.19094 | 24.12444 | -0.01782 | 32.23168 | 69.74536 | 250.49062 | 51.28461 | 5.43387 | 19.01106 | 19.58194 | 2065.00347 | 60.24769 | 25.28408 | 31.76955 | 2071.48984 | 54595.50915 | 70.25727 | 45.86889 | 79.97919 | 120.6041 | 28.97553 | 31.17083 | 30.99016 |  | 1648.25 | 4.5 | 31.76471 | 79 | 33 | 87.45098 | 89 | 39.21569 | 0.035 | 0.46875
|  | 2502 | 84 | 12 | 5 | 12 | 14.28163 | 11.82687 | 98.49081 | 8.78257 | 2.10466 | 3.20423 | 2.2113 | 49.29231 | 51.50362 | 104.50273 | 457.32551 | 4.00348 | 327.30417 | 24.21993 | 0.21143 | 32.25417 | 57.43017 | 313.31921 | 51.10269 | 6.61537 | 19.04828 | 19.60614 | 2514.56185 | 60.10842 | 25.12251 | 31.8019 | 2517.74412 | 54595.51128 | 70.5093 | 45.87014 | 80.02 | 120.08327 | 29.11654 | 31.19708 | 31.02324 |  | 2294.5 | 23.5 | 26.27451 | 79 | 33 | 60.39216 | 60 | 36.07843 | 0.64 | 1.92188
|  | 2503 | 84 | 13 | 6 | 12 | 14.48849 | 11.83379 | 98.49255 | 13.92839 | 2.11827 | 3.33195 | 2.49373 | 49.19875 | 51.69248 | 104.76662 | 462.60949 | 4.33636 | 331.01562 | 24.13664 | 0.26718 | 32.16575 | 62.08828 | 321.27989 | 51.73306 | 7.73307 | 18.9659 | 19.53305 | 2920.51625 | 60.09089 | 25.28504 | 31.73286 | 2924.17481 | 54595.51383 | 70.49115 | 45.77944 | 80.03214 | 120.25553 | 29.09324 | 31.18207 | 31.05651 |  | 2697.5 | 25.5 | 28.62745 | 79 | 33 | 63.52941 | 63 | 37.2549 | 0.8 | 0.07813
|  | 2504 | 84 | 14 | 7 | 12 | 14.69119 | 11.83577 | 98.48652 | 15.00025 | 2.10745 | 3.25847 | 2.7204 | 49.06487 | 51.78527 | 104.76412 | 470.08496 | 4.90814 | 328.61601 | 24.03924 | 0.18444 | 31.95479 | 65.1538 | 329.50516 | 52.43949 | 8.81007 | 18.77417 | 19.32624 | 3344.35184 | 60.02616 | 25.15584 | 31.54642 | 3348.93416 | 54595.51661 | 70.49813 | 45.73504 | 79.97803 | 120.58475 | 28.87806 | 31.28471 | 30.97863 |  | 3121.75 | 27.5 | 30.19608 | 79 | 33 | 66.27451 | 66 | 38.43137 | 0.875 | 1.76563
|  | 2505 | 84 | 15 | 8 | 12 | 14.59305 | 11.82192 | 98.48751 | 12.9284 | 2.0956 | 3.31526 | 3.08095 | 49.12259 | 52.20354 | 105.08817 | 479.16051 | 5.68305 | 329.84933 | 24.17299 | 0.07907 | 32.05 | 69.85708 | 335.85682 | 53.09869 | 9.88553 | 18.89064 | 19.39519 | 3773.82789 | 60.03482 | 25.01435 | 31.75304 | 3778.76894 | 54595.51982 | 70.27463 | 45.77267 | 79.96712 | 120.42812 | 28.95379 | 31.33792 | 31.08848 |  | 3540.5 | 28 | 31.76471 | 79 | 33 | 68.23529 | 69 | 39.60784 | 0.875 | 1.45313
|  | 2506 | 84 | 16 | 1 | 2 | 14.4497 | 11.8328 | 98.48807 | 13.40562 | 2.09381 | 3.23128 | 3.20946 | 49.10614 | 52.31559 | 105.64759 | 489.77592 | 6.52782 | 330.07469 | 24.09563 | 0.01234 | 32.04234 | 69.72988 | 340.83614 | 53.63687 | 10.92377 | 18.93333 | 20.43533 | 4181.13446 | 60.49374 | 24.99335 | 31.69618 | 4185.35802 | 54595.52354 | 70.73443 | 45.77385 | 79.92333 | 120.53883 | 28.98487 | 31.25762 | 31.04688 |  | 3959.25 | 28.5 | 32.94118 | 79 | 33 | 68.62745 | 69 | 40.39216 | 0.895 | 1.14063
|  | 2507 | 84 | 17 | 2 | 2 | 14.49286 | 11.79719 | 98.48356 | 9.75987 | 2.09121 | 2.92401 | 3.53956 | 49.08351 | 52.5206 | 104.05314 | 500.07126 | 7.04676 | 327.71394 | 24.11338 | 0.16321 | 31.99238 | 43.61984 | 344.43323 | 53.9601 | 11.29349 | 18.8357 | 19.42317 | 4320.36175 | 60.94352 | 24.96201 | 31.70147 | 4324.04595 | 54595.52776 | 70.52839 | 45.79409 | 79.79557 | 120.69183 | 28.84559 | 31.21654 | 30.99018 |  | 4310 | 33.5 | 28.62745 | 79 | 33 | 51.37255 | 50 | 36.86275 | 0.895 | 0.28125
|  | 2508 | 84 | 18 | 3 | 2 | 14.5868 | 11.80115 | 98.48858 | 7.79409 | 2.0956 | 2.65826 | 3.69207 | 48.98721 | 52.67928 | 104.16289 | 506.43086 | 5.73973 | 332.08049 | 24.27619 | 0.28426 | 31.93517 | 41.30404 | 342.96681 | 54.1911 | 11.31615 | 18.81603 | 19.43591 | 4319.97505 | 61.20445 | 25.01433 | 31.72377 | 4323.0381 | 54595.53181 | 70.77051 | 45.77545 | 79.87756 | 119.54252 | 28.76871 | 31.20481 | 30.99465 |  | 4329.5 | 35.5 | 27.45098 | 79 | 33 | 44.31373 | 44 | 36.47059 | 0.155 | 0.59375
|  | 2509 | 84 | 19 | 4 | 2 | 14.78563 | 11.79324 | 98.50407 | 6.94972 | 2.08794 | 2.5726 | 3.71989 | 49.05225 | 52.77215 | 104.29028 | 511.39502 | 4.71652 | 330.01129 | 24.19218 | 0.28747 | 31.92787 | 41.34244 | 341.8949 | 54.4828 | 11.25275 | 18.83023 | 19.43475 | 4311.3166 | 61.41075 | 24.92139 | 31.78901 | 4313.29848 | 54595.53497 | 70.61978 | 45.85996 | 79.9533 | 119.94112 | 28.79001 | 31.02928 | 30.88397 |  | 4329.5 | 36 | 27.05882 | 79 | 32 | 43.13725 | 43 | 36.07843 | 0.875 | 0.125
|  | 2510 | 84 | 20 | 5 | 2 | 14.24243 | 11.82884 | 98.48772 | 6.27963 | 2.09075 | 2.54532 | 3.68673 | 49.07206 | 52.75879 | 104.18542 | 515.8817 | 4.43957 | 331.94622 | 24.21324 | 0.25809 | 31.91715 | 44.34108 | 340.89696 | 54.7298 | 11.27016 | 18.80471 | 19.36418 | 4312.39985 | 61.70669 | 24.95643 | 31.77163 | 4314.85605 | 54595.53775 | 70.59831 | 45.85186 | 80.09254 | 119.07298 | 28.76678 | 31.0179 | 31.03229 |  | 4314.75 | 36 | 27.45098 | 79 | 32 | 43.52941 | 44 | 36.47059 | 0.72 | 1.96875
|  | 2511 | 84 | 21 | 6 | 2 | 14.59775 | 11.78434 | 98.46399 | 6.13676 | 2.09541 | 2.55176 | 3.83673 | 49.07411 | 52.91084 | 104.20455 | 520.25916 | 4.50196 | 330.15985 | 24.33447 | 0.22642 | 32.0249 | 42.88664 | 340.73724 | 54.90576 | 11.30382 | 18.85506 | 19.54304 | 4315.65527 | 61.99661 | 25.01209 | 31.82215 | 4317.44135 | 54595.54047 | 70.6595 | 45.88454 | 79.92719 | 119.5158 | 28.87834 | 30.98984 | 31.0183 |  | 4325 | 35.5 | 27.45098 | 79 | 32 | 44.31373 | 44 | 36.47059 | 0.095 | 0.59375
|  | 2512 | 84 | 22 | 7 | 2 | 14.82118 | 11.81697 | 98.48577 | 5.69766 | 2.09309 | 2.52595 | 3.78386 | 49.01545 | 52.79932 | 104.20418 | 524.27954 | 4.50381 | 332.64359 | 24.21858 | 0.23154 | 31.91473 | 41.44286 | 340.0807 | 55.01375 | 11.26508 | 18.68845 | 19.32098 | 4305.61694 | 62.07203 | 24.98448 | 31.73993 | 4308.38498 | 54595.54323 | 70.66305 | 45.8646 | 80.17813 | 119.51511 | 28.86757 | 30.8167 | 30.92582 |  | 4325 | 36 | 27.45098 | 79 | 32 | 43.92157 | 43 | 36.07843 | 0.875 | 0.125
|  | 2513 | 84 | 23 | 1 | 21 | 13.9259 | 11.84368 | 98.48043 | 4.86185 | 2.09618 | 2.51113 | 3.70195 | 48.99412 | 52.7712 | 102.04554 | 530.65501 | 4.36623 | 330.89442 | 24.26824 | 0.405 | 31.87452 | 19.23896 | 340.06353 | 55.14037 | 10.74612 | 18.68997 | 18.7173 | 4093.27026 | 62.27669 | 25.02222 | 31.75394 | 4094.72616 | 54595.54867 | 70.25662 | 45.74261 | 80.56375 | 118.59293 | 28.74977 | 30.77414 | 31.00436 |  | 4289.75 | 42.5 | 22.7451 | 79 | 32 | 29.01961 | 27 | 32.15686 | 0.915 | 1.96875
|  | 2514 | 84 | 24 | 2 | 21 | 14.39122 | 11.8328 | 98.50141 | 3.28677 | 2.08794 | 2.31322 | 3.53682 | 49.14979 | 52.68661 | 102.09489 | 528.67764 | 2.92577 | 332.68487 | 24.17377 | 0.5585 | 31.85271 | 14.44654 | 333.10354 | 55.31712 | 9.59093 | 18.64222 | 19.22983 | 3674.78794 | 62.38206 | 24.92296 | 31.72288 | 3676.24256 | 54595.55106 | 69.98565 | 45.87397 | 80.10476 | 119.57805 | 28.87181 | 30.79169 | 31.03175 |  | 3917.75 | 32.5 | 20 | 79 | 32 | 18.43137 | 18 | 29.01961 | 0.78 | 1.96875
|  | 2515 | 84 | 25 | 3 | 21 | 14.66892 | 11.83676 | 98.48593 | 6.97851 | 2.08801 | 2.19244 | 3.53657 | 49.13961 | 52.67618 | 100.78245 | 522.52195 | 1.57943 | 333.49072 | 24.23703 | 0.56095 | 31.85914 | 11.76713 | 326.83377 | 55.36647 | 8.42605 | 18.63097 | 19.1992 | 3228.35776 | 62.49272 | 24.92376 | 31.70836 | 3229.07632 | 54595.55242 | 71.0885 | 45.86206 | 79.87417 | 120.1449 | 28.90345 | 30.73009 | 31.04524 |  | 3484.25 | 30.5 | 18.03922 | 79 | 32 | 14.5098 | 14 | 27.45098 | 0.37 | 0.59375
|  | 2516 | 84 | 26 | 4 | 21 | 21.002 | 11.83577 | 98.4898 | 11.89355 | 2.09224 | 1.92751 | 3.33041 | 49.20014 | 52.50927 | 101.20732 | 514.0566 | 0.67614 | 332.97009 | 24.15858 | 0.21906 | 31.84678 | 12.17558 | 317.56626 | 55.36179 | 7.24907 | 18.68885 | 19.25098 | 2762.59849 | 62.52279 | 24.97255 | 31.69945 | 2761.64174 | 54595.55315 | 70.90506 | 45.82085 | 79.87195 | 120.29739 | 28.89888 | 30.73126 | 30.9462 |  | 3033.5 | 28 | 17.2549 | 79 | 33 | 12.94118 | 12 | 25.88235 | 0 | 0
|  | 2517 | 84 | 27 | 5 | 21 | 21.00078 | 11.85357 | 98.49195 | 6.73436 | 2.08368 | 2.16021 | 3.0386 | 49.21652 | 52.25512 | 100.04258 | 504.84566 | 0.10246 | 332.72394 | 24.07225 | 0.02518 | 31.87696 | 10.70402 | 307.98824 | 55.33811 | 6.04329 | 18.63962 | 19.11978 | 2310.67396 | 62.43127 | 24.87204 | 31.68127 | 2309.11668 | 54595.55334 | 70.68285 | 45.82708 | 79.94021 | 120.23348 | 29.04156 | 30.74157 | 31.04748 |  | 2571.75 | 24 | 16.47059 | 79 | 33 | 12.15686 | 12 | 24.70588 | 0 | 0
|  | 2518 | 84 | 28 | 6 | 21 | 21.00141 | 11.81994 | 98.48351 | 1.35656 | 2.09554 | 1.97516 | 2.65458 | 49.40334 | 52.11764 | 100.46319 | 496.06635 | 0.04744 | 331.78597 | 24.24036 | 0.06647 | 32.03565 | 13.30284 | 281.98797 | 55.35274 | 4.95594 | 18.724 | 19.29616 | 1883.50045 | 62.26867 | 25.10578 | 31.7937 | 1881.98866 | 54595.55337 | 70.65413 | 45.91699 | 79.99557 | 119.78169 | 29.1283 | 30.72666 | 30.98035 |  | 2128 | 18.5 | 16.86275 | 79 | 33 | 12.94118 | 13 | 21.56863 | 0.015 | 0
|  | 2519 | 84 | 29 | 7 | 21 | 14.02492 | 11.84467 | 98.48938 | 3.43581 | 2.10228 | 1.89558 | 2.47031 | 49.32416 | 51.81991 | 101.34533 | 488.13188 | 0.37927 | 333.16332 | 24.14481 | 0.10721 | 31.90141 | 14.62826 | 227.703 | 55.17165 | 3.89286 | 18.62296 | 19.11094 | 1481.38403 | 61.9599 | 25.09415 | 31.6305 | 1481.40685 | 54595.55349 | 70.73854 | 45.84547 | 80.01385 | 119.94151 | 29.16452 | 30.7875 | 31.01682 |  | 1712.5 | 13.5 | 16.86275 | 79 | 33 | 14.5098 | 14 | 21.56863 | 0.82 | 1.84375
|  | 2520 | 84 | 30 | 8 | 21 | 13.70482 | 11.86346 | 98.48745 | 4.87347 | 2.08885 | 1.8504 | 2.22268 | 49.38603 | 51.60871 | 101.74263 | 480.43872 | 0.50888 | 333.14887 | 24.09024 | 0.29131 | 32.01927 | 18.72037 | 174.93438 | 54.94038 | 2.88653 | 18.6196 | 19.13125 | 1105.50242 | 61.80888 | 24.93375 | 31.7162 | 1107.21572 | 54595.55377 | 70.49258 | 45.76179 | 79.98478 | 119.82757 | 29.09848 | 30.75973 | 30.96513 |  | 1322.5 | 16.5 | 16.47059 | 79 | 33 | 16.07843 | 16 | 21.56863 | 0.82 | 1.60938
|  | 2521 | 85 | 1 | 1 | 1 | 14.23786 | 11.8417 | 98.48888 | 8.55373 | 2.08075 | 1.85088 | 2.09568 | 49.44624 | 51.60107 | 101.21112 | 473.71921 | 0.49097 | 333.14898 | 24.09037 | 0.41472 | 32.02016 | 24.63795 | 130.50927 | 54.92069 | 1.99475 | 18.6463 | 19.11155 | 766.93564 | 61.84478 | 24.83715 | 31.71437 | 765.05178 | 54595.55408 | 70.54176 | 45.81542 | 79.97239 | 119.81729 | 29.21027 | 30.79176 | 31.07148 |  | 964.75 | 12.5 | 16.47059 | 79 | 33 | 18.82353 | 20 | 22.35294 | 0.82 | 1.45313
|  | 2522 | 85 | 2 | 2 | 1 | 15.66834 | 11.84368 | 98.48737 | 10.71333 | 2.12494 | 2.23664 | 2.07192 | 49.33098 | 51.4029 | 103.05358 | 468.37845 | 0.44607 | 331.27699 | 24.11552 | 0.30364 | 32.06055 | 51.4118 | 118.35212 | 54.70353 | 2.06549 | 18.57618 | 19.11961 | 777.61826 | 61.53486 | 25.36466 | 31.71595 | 798.34819 | 54595.55436 | 70.53187 | 45.72137 | 79.94052 | 120.01829 | 29.18322 | 30.83347 | 30.97847 |  | 700.75 | 13 | 20 | 79 | 33 | 42.35294 | 45 | 29.41176 | 0.74 | 1.21875
|  | 2523 | 85 | 3 | 3 | 1 | 15.54297 | 11.83972 | 98.47251 | 10.95365 | 2.09132 | 2.15354 | 1.92771 | 49.44026 | 51.36797 | 101.88075 | 464.07534 | 0.69483 | 333.23232 | 24.00798 | 0.31343 | 32.04849 | 30.48964 | 127.47056 | 54.6968 | 2.06582 | 18.61931 | 19.1265 | 790.24505 | 61.35154 | 24.96326 | 31.69873 | 779.14167 | 54595.55468 | 70.62432 | 45.78805 | 79.91315 | 119.7806 | 29.14153 | 30.9662 | 31.03129 |  | 820.25 | 16 | 17.2549 | 79 | 33 | 36.86275 | 35 | 26.27451 | 0.055 | 1.92188
|  | 2524 | 85 | 4 | 4 | 1 | 14.51672 | 11.83972 | 98.48628 | 11.61381 | 2.10324 | 2.76192 | 1.91369 | 49.4918 | 51.4055 | 102.19521 | 460.33911 | 0.76849 | 329.85632 | 24.07831 | 0.29658 | 32.16779 | 45.28295 | 121.80528 | 54.5075 | 2.04988 | 18.67934 | 19.25177 | 779.70351 | 61.13064 | 25.10553 | 31.69931 | 796.95184 | 54595.55516 | 70.5207 | 45.86514 | 79.94607 | 119.29231 | 29.28286 | 30.90065 | 31.05564 |  | 753.75 | 16.5 | 19.21569 | 79 | 33 | 36.07843 | 37 | 28.62745 | 0.895 | 1.60938
|  | 2525 | 85 | 5 | 5 | 1 | 15.33377 | 11.8417 | 98.48735 | 11.36998 | 2.08388 | 2.36922 | 1.83493 | 49.45342 | 51.21743 | 102.19393 | 456.54173 | 0.81775 | 333.20636 | 24.03774 | 0.29218 | 32.1193 | 31.67213 | 129.06676 | 54.10582 | 2.06744 | 18.64505 | 19.13167 | 793.68941 | 60.75332 | 24.87451 | 31.70802 | 787.77971 | 54595.55563 | 70.61039 | 45.81965 | 79.90986 | 119.92051 | 29.14586 | 30.97378 | 31.0696 |  | 817.75 | 15 | 18.03922 | 79 | 33 | 37.2549 | 36 | 27.05882 | 0.055 | 0.15625
|  | 2526 | 85 | 6 | 6 | 1 | 14.25942 | 11.8595 | 98.488 | 11.78851 | 2.09995 | 2.45093 | 1.77106 | 49.45008 | 51.22114 | 102.06435 | 453.25638 | 0.81821 | 331.81474 | 24.09727 | 0.2342 | 32.16794 | 43.84861 | 127.2285 | 53.61273 | 2.04198 | 18.71389 | 19.33507 | 777.91426 | 60.50081 | 25.06632 | 31.69841 | 760.76686 | 54595.55615 | 70.43769 | 45.82307 | 79.92742 | 120.38209 | 29.12666 | 31.01987 | 31.0827 |  | 764 | 16.5 | 18.43137 | 79 | 33 | 35.29412 | 36 | 27.84314 | 0.915 | 1.92188
|  | 2527 | 85 | 7 | 7 | 1 | 15.23927 | 11.85851 | 98.48838 | 11.78534 | 2.09562 | 2.92731 | 1.797 | 49.43885 | 51.13776 | 102.26953 | 449.7691 | 0.83025 | 331.73616 | 23.99749 | 0.19252 | 32.19375 | 32.08696 | 133.58139 | 53.06659 | 2.10728 | 18.72902 | 19.22449 | 804.45264 | 60.27046 | 25.01457 | 31.58384 | 811.84858 | 54595.55664 | 70.48952 | 45.82842 | 80.02117 | 120.25517 | 29.12871 | 30.98117 | 30.99132 |  | 805.25 | 13.5 | 18.43137 | 79 | 33 | 39.60784 | 37 | 27.45098 | 0.055 | 0.39063
|  | 2528 | 85 | 8 | 1 | 12 | 15.96081 | 11.85258 | 98.48456 | 11.22867 | 2.11309 | 2.93935 | 1.7047 | 49.49051 | 51.19521 | 103.21725 | 446.78617 | 0.85159 | 330.91016 | 24.12575 | 0.13803 | 32.16993 | 83.18767 | 134.23966 | 52.55572 | 2.43325 | 18.69335 | 19.2767 | 921.21003 | 60.05558 | 25.22315 | 31.63553 | 888.78758 | 54595.55716 | 70.52369 | 45.81973 | 79.98699 | 119.80171 | 29.21124 | 31.09188 | 31.06119 |  | 791.25 | 13.5 | 21.17647 | 79 | 33 | 41.96078 | 46 | 30.98039 | 0.895 | 0.07813
|  | 2529 | 85 | 9 | 2 | 12 | 16.81043 | 11.84467 | 98.48948 | 8.55123 | 2.10978 | 2.81041 | 1.87867 | 49.30141 | 51.18008 | 104.4747 | 447.00562 | 1.49255 | 330.4607 | 24.01103 | 0.02679 | 32.16178 | 87.74936 | 158.31055 | 52.02651 | 3.46417 | 18.68442 | 19.25131 | 1313.56775 | 60.10463 | 25.18359 | 31.72134 | 1308.53755 | 54595.55777 | 70.29309 | 45.74963 | 79.97124 | 118.32896 | 29.12607 | 31.06005 | 31.07173 |  | 1084.25 | -8.5 | 28.62745 | 79 | 33 | 87.84314 | 87 | 37.2549 | 0.015 | 0
|  | 2530 | 85 | 10 | 3 | 12 | 14.23227 | 11.84566 | 98.48601 | 10.05641 | 2.11157 | 2.86619 | 1.97338 | 49.29053 | 51.18345 | 105.42347 | 451.99049 | 2.76958 | 330.59878 | 23.95673 | -0.02396 | 32.2883 | 80.24632 | 237.41791 | 51.33477 | 5.26244 | 18.76933 | 19.34276 | 1993.7533 | 60.09678 | 25.20503 | 31.72269 | 1998.02466 | 54595.55902 | 70.65935 | 45.88448 | 79.79244 | 119.17863 | 29.04014 | 31.14967 | 31.04589 |  | 1576.5 | 2 | 32.15686 | 79 | 33 | 89.01961 | 89 | 39.60784 | 0.035 | 0.39063
|  | 2531 | 85 | 11 | 4 | 12 | 15.0231 | 11.84071 | 98.4899 | 8.7055 | 2.104 | 2.92799 | 2.31721 | 49.28215 | 51.58056 | 104.07284 | 458.24619 | 3.97918 | 327.52757 | 23.90197 | 0.20249 | 32.24361 | 68.40099 | 312.15721 | 51.15864 | 6.49418 | 18.85883 | 19.27651 | 2469.26875 | 59.88974 | 25.11467 | 31.73913 | 2473.01414 | 54595.56108 | 70.48509 | 45.81163 | 79.87233 | 119.94497 | 29.08135 | 31.17806 | 31.09442 |  | 2261.5 | 23 | 26.66667 | 79 | 33 | 63.52941 | 61 | 35.68627 | 0.8 | 0
|  | 2532 | 85 | 12 | 5 | 12 | 14.26709 | 11.85357 | 98.48405 | 13.42714 | 2.10586 | 3.07264 | 2.46343 | 49.18211 | 51.64553 | 104.58944 | 463.51305 | 4.35168 | 327.39278 | 23.89206 | 0.27141 | 32.12644 | 63.89103 | 321.62736 | 51.60943 | 7.60617 | 18.78071 | 19.3142 | 2889.52458 | 59.89166 | 25.13686 | 31.64292 | 2893.2833 | 54595.56363 | 70.32187 | 45.85212 | 79.80851 | 119.96761 | 29.04759 | 31.06549 | 31.00028 |  | 2674 | 25.5 | 28.23529 | 79 | 33 | 63.13725 | 62 | 36.86275 | 0.895 | 0.3125
|  | 2533 | 85 | 13 | 6 | 12 | 14.85846 | 11.84763 | 98.48712 | 15.36754 | 2.09561 | 3.28731 | 2.77232 | 49.15093 | 51.92325 | 104.73868 | 470.58494 | 4.93892 | 327.12413 | 23.98641 | 0.21123 | 32.18014 | 67.1582 | 328.61994 | 52.43723 | 8.67442 | 18.86514 | 19.39578 | 3311.46574 | 59.93027 | 25.01448 | 31.66613 | 3315.66403 | 54595.56645 | 70.8731 | 45.81281 | 79.64712 | 120.19533 | 29.06773 | 31.25674 | 31.10715 |  | 3085.75 | 28 | 29.80392 | 79 | 33 | 63.52941 | 64 | 38.43137 | 0.8 | 1.6875
|  | 2534 | 85 | 14 | 7 | 12 | 14.30983 | 11.85753 | 98.49066 | 12.89333 | 2.08889 | 3.18633 | 2.99864 | 49.07408 | 52.07272 | 105.01959 | 479.20899 | 5.65591 | 328.88161 | 23.82919 | 0.08241 | 32.07694 | 67.74684 | 335.57052 | 53.0034 | 9.74607 | 18.8039 | 19.35784 | 3732.53967 | 59.87133 | 24.93426 | 31.64639 | 3737.6875 | 54595.56965 | 70.30462 | 45.72854 | 79.83388 | 120.13201 | 28.99289 | 31.30842 | 31.13555 |  | 3507.75 | 28.5 | 31.37255 | 79 | 33 | 65.09804 | 66 | 39.21569 | 0.8 | 1.375
|  | 2535 | 85 | 15 | 8 | 12 | 14.63526 | 11.84961 | 98.4854 | 13.34959 | 2.08718 | 3.14269 | 3.27776 | 49.01041 | 52.28817 | 105.34153 | 489.95155 | 6.54013 | 325.44222 | 23.82212 | 0.01546 | 32.01491 | 67.3396 | 340.38679 | 53.50451 | 10.81753 | 18.75596 | 19.32477 | 4146.28277 | 60.039 | 24.91385 | 31.54604 | 4151.25761 | 54595.57336 | 70.61277 | 45.77923 | 80.06979 | 120.07731 | 28.92254 | 31.2214 | 31.03637 |  | 3934.25 | 28.5 | 32.94118 | 79 | 33 | 69.01961 | 69 | 40 | 0.8 | 1.0625
|  | 2536 | 85 | 16 | 1 | 2 | 14.23577 | 11.88423 | 98.48492 | 10.29563 | 2.09556 | 2.96282 | 3.53992 | 49.07103 | 52.61095 | 103.95546 | 500.45059 | 7.13838 | 328.70659 | 23.88751 | 0.12557 | 31.96531 | 40.76782 | 344.34382 | 53.90918 | 11.34492 | 18.87487 | 19.49403 | 4331.04184 | 60.53221 | 25.01385 | 31.63346 | 4333.157 | 54595.5776 | 70.40322 | 45.71963 | 80.06487 | 120.03404 | 28.92458 | 31.22394 | 31.0477 |  | 4300 | 31.5 | 29.01961 | 79 | 33 | 56.07843 | 53 | 37.2549 | 0.915 | 0.51563
|  | 2537 | 85 | 17 | 2 | 2 | 14.22594 | 11.86544 | 98.48453 | 7.90612 | 2.09919 | 2.82438 | 3.69452 | 49.02976 | 52.72428 | 104.02283 | 506.85332 | 5.97853 | 328.85332 | 23.82115 | 0.282 | 31.9956 | 43.11126 | 342.77286 | 54.18081 | 11.34007 | 18.91282 | 19.35469 | 4321.70006 | 61.12914 | 25.0572 | 31.64284 | 4323.96072 | 54595.58178 | 70.51556 | 45.84544 | 79.92415 | 120.01878 | 28.84867 | 31.14198 | 31.02896 |  | 4329.5 | 36.5 | 27.05882 | 79 | 33 | 42.35294 | 42 | 36.07843 | 0.625 | 1.96875
|  | 2538 | 85 | 18 | 3 | 2 | 14.54177 | 11.84467 | 98.4862 | 7.04123 | 2.09486 | 2.7205 | 3.7675 | 49.07558 | 52.84308 | 104.08808 | 512.1843 | 4.83798 | 331.97641 | 23.8751 | 0.27687 | 32.04807 | 43.45243 | 342.42313 | 54.46612 | 11.32037 | 18.89389 | 19.51261 | 4323.10766 | 61.4504 | 25.00553 | 31.71007 | 4324.9437 | 54595.58502 | 70.63208 | 45.92484 | 79.90574 | 119.47471 | 28.83104 | 31.09169 | 31.11352 |  | 4335 | 35.5 | 27.45098 | 79 | 33 | 44.70588 | 44 | 36.47059 | 0.095 | 0.59375
|  | 2539 | 85 | 19 | 4 | 2 | 14.54714 | 11.83873 | 98.49617 | 6.41167 | 2.09312 | 2.59823 | 3.75642 | 49.01263 | 52.75172 | 104.28347 | 516.74633 | 4.50349 | 330.23796 | 23.87859 | 0.275 | 31.93908 | 44.55005 | 341.10426 | 54.76795 | 11.29112 | 18.87621 | 19.39103 | 4315.50727 | 61.57584 | 24.98483 | 31.55662 | 4318.70772 | 54595.58787 | 70.69669 | 45.73542 | 79.61909 | 120.46676 | 28.80524 | 31.03632 | 31.04769 |  | 4325 | 36 | 27.05882 | 79 | 33 | 43.52941 | 43 | 36.07843 | 0.855 | 0.125
|  | 2540 | 85 | 20 | 5 | 2 | 14.06713 | 11.85555 | 98.49035 | 6.10399 | 2.09134 | 2.61197 | 3.76375 | 49.06353 | 52.82728 | 104.163 | 520.94998 | 4.44528 | 328.90701 | 23.76435 | 0.23558 | 32.01076 | 43.90801 | 340.68747 | 54.86756 | 11.28349 | 18.88776 | 19.44193 | 4316.26807 | 61.88337 | 24.96355 | 31.65291 | 4319.20064 | 54595.5906 | 70.76802 | 45.82679 | 79.83618 | 120.24216 | 28.82059 | 30.91726 | 31.01928 |  | 4325 | 36 | 27.45098 | 79 | 32 | 43.92157 | 44 | 36.07843 | 0.68 | 1.96875
|  | 2541 | 85 | 21 | 6 | 2 | 14.64036 | 11.84467 | 98.47553 | 5.94633 | 2.09068 | 2.55919 | 3.86909 | 49.06914 | 52.93822 | 104.37529 | 525.15502 | 4.47806 | 329.71301 | 23.74892 | 0.22734 | 31.95344 | 44.68379 | 340.29883 | 54.97341 | 11.27542 | 18.92447 | 19.39924 | 4314.5399 | 61.99228 | 24.9557 | 31.68325 | 4317.40087 | 54595.59332 | 70.78017 | 45.86404 | 79.98654 | 119.66535 | 28.78696 | 30.87277 | 31.01292 |  | 4319.5 | 36 | 27.45098 | 79 | 32 | 43.52941 | 43 | 36.07843 | 0.135 | 0.59375
|  | 2542 | 85 | 22 | 7 | 2 | 14.68755 | 11.83774 | 98.49236 | 5.6476 | 2.09304 | 2.61209 | 3.75954 | 48.98927 | 52.7488 | 104.37559 | 528.86144 | 4.4832 | 330.17738 | 23.73892 | 0.22578 | 31.89183 | 44.34714 | 339.95737 | 55.10117 | 11.28555 | 18.86715 | 19.34248 | 4313.55616 | 62.0707 | 24.98381 | 31.59163 | 4315.82554 | 54595.59607 | 70.87148 | 45.80931 | 80.139 | 120.09107 | 28.78812 | 30.77513 | 31.00808 |  | 4319.5 | 36 | 27.05882 | 79 | 32 | 43.52941 | 43 | 36.07843 | 0.875 | 0.125
|  | 2543 | 85 | 23 | 1 | 21 | 13.38522 | 11.81994 | 98.4863 | 5.86591 | 2.09064 | 2.52761 | 3.83332 | 49.08414 | 52.91746 | 102.32447 | 531.69489 | 4.3872 | 331.27206 | 23.7855 | 0.38348 | 31.8812 | 18.53223 | 340.63226 | 55.25773 | 10.78298 | 18.83529 | 19.39971 | 4126.19099 | 62.24331 | 24.95519 | 31.65415 | 4125.58642 | 54595.59881 | 70.75718 | 45.83913 | 80.24836 | 119.84186 | 28.83881 | 30.83762 | 31.06497 |  | 4300 | 41 | 23.52941 | 79 | 32 | 30.98039 | 30 | 32.54902 | 0.915 | 1.96875
|  | 2544 | 85 | 24 | 2 | 21 | 14.15071 | 11.85654 | 98.49389 | 3.36544 | 2.09062 | 2.23412 | 3.74347 | 49.04908 | 52.79255 | 101.82953 | 528.79764 | 2.92452 | 331.77665 | 23.71106 | 0.57039 | 31.91214 | 14.08413 | 332.91866 | 55.31782 | 9.65774 | 18.84273 | 19.6622 | 3695.63925 | 62.25251 | 24.95498 | 31.57894 | 3690.36299 | 54595.60121 | 70.99162 | 45.73483 | 79.81493 | 120.42985 | 28.77507 | 30.80687 | 31.02302 |  | 3939 | 32 | 19.60784 | 79 | 32 | 16.86275 | 17 | 28.62745 | 0.835 | 1.96875
|  | 2545 | 85 | 25 | 3 | 21 | 16.25655 | 11.85258 | 98.48883 | 6.94278 | 2.08796 | 2.15991 | 3.50301 | 49.01797 | 52.62677 | 100.15867 | 521.79733 | 1.47759 | 331.68289 | 23.56192 | 0.56744 | 31.80532 | 13.20545 | 327.22235 | 55.28014 | 8.42596 | 18.80302 | 19.28565 | 3228.39618 | 62.46457 | 24.9232 | 31.58745 | 3226.33689 | 54595.60252 | 70.5432 | 45.77124 | 79.9753 | 120.21137 | 28.80635 | 30.74026 | 31.01106 |  | 3507.75 | 30.5 | 18.03922 | 79 | 32 | 13.72549 | 13 | 27.05882 | 0.465 | 1.96875
|  | 2546 | 85 | 26 | 4 | 21 | 21.00503 | 11.83181 | 98.48354 | 11.94741 | 2.09075 | 2.11685 | 3.25905 | 49.12154 | 52.38059 | 100.95103 | 513.38699 | 0.57814 | 332.77972 | 23.72284 | 0.27416 | 31.8864 | 10.94771 | 318.38626 | 55.33938 | 7.24828 | 18.82001 | 19.30143 | 2773.46815 | 62.50633 | 24.95646 | 31.63129 | 2773.46594 | 54595.60316 | 71.1271 | 45.74714 | 79.96523 | 120.11811 | 28.97833 | 30.70231 | 30.98553 |  | 3028.75 | 28 | 17.2549 | 79 | 33 | 12.94118 | 13 | 26.27451 | 0 | 0
|  | 2547 | 85 | 27 | 5 | 21 | 21.0003 | 11.84763 | 98.48458 | 6.71563 | 2.07896 | 2.05958 | 2.92866 | 49.28908 | 52.21774 | 99.6349 | 504.13953 | 0.08744 | 332.30012 | 23.87217 | 0.02399 | 32.00907 | 10.56 | 308.46124 | 55.3356 | 6.02558 | 18.94974 | 19.49552 | 2318.68812 | 62.58157 | 24.81579 | 31.68591 | 2317.44647 | 54595.60332 | 70.62293 | 45.842 | 80.02842 | 119.91568 | 29.01804 | 30.75359 | 31.04634 |  | 2571.75 | 23.5 | 16.07843 | 79 | 33 | 11.37255 | 11 | 22.35294 | 0 | 0
|  | 2548 | 85 | 28 | 6 | 21 | 21.00346 | 11.85456 | 98.48813 | 1.64795 | 2.08717 | 2.10088 | 2.66177 | 49.22515 | 51.88692 | 100.10376 | 495.44102 | 0.03681 | 333.43469 | 23.79016 | 0.04123 | 31.84967 | 12.61758 | 282.20874 | 55.22035 | 4.95477 | 18.7847 | 19.3148 | 1899.13641 | 62.08966 | 24.91375 | 31.56159 | 1896.4287 | 54595.60334 | 70.67117 | 45.74846 | 79.85277 | 120.04338 | 29.05971 | 30.74232 | 30.98042 |  | 2133.5 | 18.5 | 16.86275 | 79 | 33 | 12.54902 | 13 | 22.35294 | 0.015 | 0
|  | 2549 | 85 | 29 | 7 | 21 | 14.08653 | 11.83478 | 98.48887 | 3.55306 | 2.08462 | 1.84286 | 2.50479 | 49.30241 | 51.73226 | 101.13406 | 487.34761 | 0.38094 | 333.58131 | 23.78538 | 0.08393 | 31.92128 | 15.39384 | 227.71059 | 55.05216 | 3.87835 | 18.76623 | 19.33459 | 1488.37099 | 61.84072 | 24.88328 | 31.57755 | 1488.29057 | 54595.60345 | 70.9359 | 45.83037 | 79.92053 | 119.89299 | 29.08831 | 30.76664 | 30.99278 |  | 1717.75 | 13.5 | 16.47059 | 79 | 33 | 14.5098 | 15 | 22.35294 | 0.82 | 1.76563
|  | 2550 | 85 | 30 | 8 | 21 | 13.72792 | 11.82192 | 98.48731 | 5.02265 | 2.07724 | 1.88656 | 2.34404 | 49.39114 | 51.73519 | 101.62955 | 479.69454 | 0.42362 | 332.76524 | 23.87991 | 0.28335 | 32.00736 | 17.06731 | 175.69865 | 55.03539 | 2.90064 | 18.76822 | 19.37085 | 1117.11713 | 61.9079 | 24.79517 | 31.62566 | 1115.49437 | 54595.60372 | 70.66504 | 45.83198 | 79.87789 | 120.02328 | 29.22087 | 30.82514 | 31.02948 |  | 1324 | 16.5 | 16.47059 | 79 | 33 | 16.07843 | 16 | 21.56863 | 0.835 | 1.60938
|  | 2551 | 86 | 1 | 1 | 1 | 14.29503 | 11.81599 | 98.49073 | 8.41006 | 2.07111 | 2.28051 | 2.0953 | 49.4475 | 51.5428 | 101.3098 | 473.18717 | 0.31678 | 335.65831 | 23.98722 | 0.42514 | 32.15672 | 21.99466 | 131.06131 | 54.97003 | 2.00742 | 18.91032 | 19.47743 | 775.40011 | 61.82226 | 24.722 | 31.69952 | 771.4781 | 54595.60396 | 70.52704 | 45.91693 | 79.90564 | 120.38269 | 29.21187 | 30.75079 | 31.01598 |  | 959.25 | 12.5 | 16.47059 | 79 | 33 | 19.21569 | 20 | 21.96078 | 0.835 | 1.375
|  | 2552 | 86 | 2 | 2 | 1 | 15.77776 | 11.82093 | 98.49058 | 10.79714 | 2.11294 | 2.61549 | 2.02424 | 49.49855 | 51.52279 | 103.22081 | 467.7855 | 0.3567 | 331.89616 | 23.95381 | 0.31359 | 32.13332 | 51.20635 | 121.35742 | 54.81472 | 2.04925 | 18.80125 | 19.40636 | 775.88632 | 61.56364 | 25.22136 | 31.67878 | 790.36146 | 54595.60415 | 70.57733 | 45.82246 | 79.86799 | 120.13499 | 29.20846 | 30.7892 | 30.99248 |  | 688.25 | 13.5 | 20 | 79 | 33 | 42.7451 | 45 | 29.80392 | 0.76 | 1.21875
|  | 2553 | 86 | 3 | 3 | 1 | 15.65679 | 11.81796 | 98.48804 | 10.87635 | 2.08967 | 2.31116 | 1.91269 | 49.39514 | 51.30783 | 101.88495 | 463.42424 | 0.64986 | 332.63912 | 23.97601 | 0.32066 | 32.05555 | 28.23002 | 128.75322 | 54.67433 | 2.073 | 18.77517 | 19.40362 | 793.61698 | 61.14427 | 24.9436 | 31.53367 | 793.68613 | 54595.60444 | 70.4898 | 45.83641 | 79.86322 | 120.07347 | 29.12333 | 30.84872 | 30.95285 |  | 844.5 | 14 | 17.2549 | 79 | 33 | 36.86275 | 36 | 26.27451 | 0.035 | 1.84375
|  | 2554 | 86 | 4 | 4 | 1 | 14.38617 | 11.81302 | 98.48867 | 11.4485 | 2.10388 | 2.42667 | 1.77783 | 49.52989 | 51.30772 | 102.24676 | 459.67035 | 0.66619 | 331.14827 | 23.86316 | 0.30665 | 32.03316 | 46.15316 | 122.87209 | 54.46378 | 2.01907 | 18.80392 | 19.28855 | 767.7506 | 60.89494 | 25.11318 | 31.55725 | 751.7737 | 54595.60488 | 70.50391 | 45.75347 | 79.92382 | 120.23207 | 29.09443 | 30.83186 | 30.92812 |  | 751.5 | 16.5 | 18.43137 | 79 | 33 | 34.11765 | 35 | 27.84314 | 0.895 | 1.60938
|  | 2555 | 86 | 5 | 5 | 1 | 15.57613 | 11.80016 | 98.48726 | 11.28082 | 2.10408 | 2.46876 | 1.73106 | 49.5203 | 51.25136 | 102.60777 | 456.05102 | 0.71614 | 331.9411 | 23.92094 | 0.26337 | 32.16659 | 31.14167 | 127.39483 | 54.13067 | 2.16301 | 18.87649 | 19.36735 | 822.40562 | 60.69157 | 25.11561 | 31.66598 | 816.59516 | 54595.60528 | 70.44875 | 45.79507 | 79.91198 | 119.84788 | 29.15258 | 30.83188 | 30.91814 |  | 806.25 | 12.5 | 18.82353 | 79 | 33 | 41.56863 | 42 | 27.84314 | 0.035 | 0.15625
|  | 2556 | 86 | 6 | 6 | 1 | 14.05236 | 11.82884 | 98.48841 | 11.73855 | 2.09395 | 2.68675 | 1.73436 | 49.47117 | 51.20553 | 101.88193 | 452.59111 | 0.75238 | 331.68901 | 23.89686 | 0.22698 | 32.08903 | 39.04239 | 125.12945 | 53.68773 | 1.97818 | 18.84941 | 19.32286 | 755.76809 | 60.56966 | 24.99471 | 31.57796 | 758.49264 | 54595.60574 | 70.50466 | 45.79354 | 79.90743 | 120.07203 | 29.12266 | 30.99014 | 31.11139 |  | 792 | 18 | 18.03922 | 79 | 33 | 30.19608 | 30 | 27.45098 | 0.855 | 0
|  | 2557 | 86 | 7 | 7 | 1 | 15.70897 | 11.82884 | 98.48373 | 11.80874 | 2.08677 | 2.87188 | 1.72236 | 49.45135 | 51.17371 | 102.45418 | 449.23252 | 0.78004 | 332.32734 | 23.95468 | 0.18399 | 32.09476 | 33.97758 | 128.54429 | 53.17021 | 2.14222 | 18.86968 | 19.38726 | 821.25688 | 60.35986 | 24.90904 | 31.58325 | 828.283 | 54595.60619 | 70.42948 | 45.81876 | 79.90549 | 120.2235 | 29.19721 | 31.04586 | 31.03574 |  | 783.5 | 11.5 | 19.21569 | 79 | 33 | 46.66667 | 47 | 28.23529 | 0.585 | 1.6875
|  | 2558 | 86 | 8 | 1 | 12 | 14.61249 | 11.81697 | 98.48435 | 11.52225 | 2.11166 | 2.65763 | 1.633 | 49.46428 | 51.09728 | 102.97361 | 446.08493 | 0.80568 | 332.21124 | 24.01678 | 0.1694 | 32.20535 | 82.28256 | 131.15518 | 52.6289 | 2.36505 | 18.90622 | 19.43997 | 895.9936 | 60.13926 | 25.20613 | 31.57555 | 879.88462 | 54595.60669 | 70.38035 | 45.79633 | 79.90311 | 120.0644 | 29.10873 | 30.93841 | 30.94643 |  | 803 | 17.5 | 19.21569 | 79 | 33 | 31.76471 | 35 | 29.01961 | 0.25 | 0.54688
|  | 2559 | 86 | 9 | 2 | 12 | 16.76334 | 11.8061 | 98.48599 | 8.53174 | 2.11652 | 2.80622 | 1.78603 | 49.44293 | 51.22896 | 104.42408 | 445.70721 | 1.29421 | 330.29538 | 24.04716 | 0.04626 | 32.24893 | 85.90797 | 152.69641 | 52.13558 | 3.37348 | 18.99888 | 19.39521 | 1275.10291 | 59.94395 | 25.26414 | 31.72772 | 1270.31202 | 54595.60722 | 70.39493 | 45.85243 | 79.91998 | 119.96131 | 29.10838 | 31.00579 | 31.017 |  | 1053 | -8 | 27.45098 | 79 | 33 | 85.88235 | 88 | 36.47059 | 0.015 | 0.07813
|  | 2560 | 86 | 10 | 3 | 12 | 14.07155 | 11.80511 | 98.50412 | 9.66934 | 2.10987 | 3.11127 | 1.90921 | 49.2866 | 51.19581 | 105.28054 | 449.9956 | 2.59149 | 329.78611 | 24.05634 | -0.01621 | 32.21884 | 83.49907 | 231.64274 | 51.48686 | 5.13725 | 18.86671 | 19.42978 | 1947.89087 | 59.94787 | 25.18474 | 31.57022 | 1956.48298 | 54595.60836 | 70.37635 | 45.8061 | 80.00909 | 119.64519 | 29.09019 | 31.13192 | 31.02949 |  | 1556.25 | 1 | 31.37255 | 79 | 33 | 87.84314 | 89 | 39.21569 | 0.035 | 0.625
|  | 2561 | 86 | 11 | 4 | 12 | 15.06789 | 11.79027 | 98.48298 | 8.4345 | 2.10224 | 2.91914 | 2.26504 | 49.19277 | 51.45781 | 103.96344 | 455.66784 | 3.90016 | 331.09145 | 23.98988 | 0.17651 | 32.26509 | 66.49923 | 310.16773 | 51.10923 | 6.32943 | 18.92604 | 19.40941 | 2408.64451 | 59.94358 | 25.09361 | 31.54223 | 2411.72403 | 54595.61037 | 70.28156 | 45.71338 | 79.87571 | 119.95799 | 29.01829 | 31.07151 | 31.0116 |  | 2211.5 | 23 | 26.27451 | 79 | 33 | 60.39216 | 61 | 35.68627 | 0.875 | 0.15625
|  | 2562 | 86 | 12 | 5 | 12 | 14.05619 | 11.75664 | 98.48519 | 12.84123 | 2.10845 | 3.04165 | 2.45745 | 49.16894 | 51.62639 | 104.50458 | 460.95857 | 4.19535 | 328.7343 | 24.07458 | 0.26411 | 32.20534 | 60.88165 | 320.33175 | 51.53626 | 7.49948 | 18.95134 | 19.49543 | 2845.49738 | 59.94689 | 25.16775 | 31.49362 | 2849.30193 | 54595.61285 | 70.38978 | 45.79911 | 80.10394 | 119.8892 | 29.09099 | 31.15597 | 31.06748 |  | 2617.75 | 24.5 | 28.62745 | 79 | 33 | 65.4902 | 63 | 37.2549 | 0.875 | 0.46875
|  | 2563 | 86 | 13 | 6 | 12 | 14.76654 | 11.79126 | 98.48652 | 15.40662 | 2.10324 | 3.14252 | 2.73614 | 49.1463 | 51.88244 | 104.55156 | 467.72763 | 4.85001 | 329.5475 | 24.05347 | 0.14081 | 32.20112 | 64.69232 | 328.23646 | 52.38259 | 8.57626 | 18.98802 | 19.48175 | 3262.11549 | 60.06579 | 25.10557 | 31.57448 | 3266.12354 | 54595.6156 | 70.14499 | 45.79148 | 79.97371 | 120.02528 | 29.04931 | 31.17302 | 31.05048 |  | 3035.75 | 27.5 | 29.80392 | 79 | 33 | 64.70588 | 64 | 38.43137 | 0.835 | 1.76563
|  | 2564 | 86 | 14 | 7 | 12 | 14.68186 | 11.78137 | 98.48715 | 13.05486 | 2.09715 | 3.21979 | 2.94494 | 49.05273 | 51.99767 | 104.75688 | 476.2451 | 5.49967 | 329.60727 | 23.96375 | 0.09025 | 32.02619 | 65.06502 | 335.2216 | 52.99283 | 9.66699 | 18.91133 | 19.44063 | 3687.66161 | 59.95856 | 25.03291 | 31.49744 | 3691.63504 | 54595.61875 | 70.65174 | 45.72381 | 79.99534 | 119.71086 | 28.95147 | 31.17573 | 30.96116 |  | 3465.5 | 28.5 | 31.37255 | 79 | 33 | 65.88235 | 67 | 39.21569 | 0.895 | 1.53125
|  | 2565 | 86 | 15 | 8 | 12 | 14.55597 | 11.7784 | 98.48176 | 13.19339 | 2.09624 | 3.2824 | 3.17267 | 49.1559 | 52.32857 | 105.75371 | 487.18295 | 6.35773 | 327.19618 | 24.07967 | 0.01482 | 32.06545 | 69.5254 | 340.94458 | 53.52552 | 10.75496 | 18.95276 | 22.04455 | 4104.48064 | 60.21564 | 25.02201 | 31.60259 | 4108.94886 | 54595.62235 | 70.60157 | 45.74403 | 79.43702 | 120.73203 | 28.95222 | 31.22571 | 31.03205 |  | 3889.75 | 28.5 | 32.94118 | 79 | 33 | 69.01961 | 69 | 40 | 0.875 | 1.14063
|  | 2566 | 86 | 16 | 1 | 2 | 13.92405 | 11.77148 | 98.48663 | 10.65216 | 2.09128 | 3.06307 | 3.37448 | 49.03198 | 52.40646 | 103.74147 | 497.77604 | 6.99204 | 328.34627 | 24.14663 | 0.11836 | 31.96838 | 43.58065 | 344.20799 | 53.82193 | 11.27446 | 18.95751 | 25.84719 | 4312.944 | 60.65629 | 24.9628 | 31.51734 | 4315.80849 | 54595.62647 | 70.6473 | 45.7449 | 79.94202 | 119.82106 | 28.84611 | 31.22722 | 30.98376 |  | 4270.25 | 30.5 | 30.19608 | 79 | 33 | 61.96078 | 59 | 38.03922 | 0.875 | 1.0625
|  | 2567 | 86 | 17 | 2 | 2 | 14.23273 | 11.76357 | 98.48467 | 7.97279 | 2.09725 | 2.84255 | 3.62673 | 48.99865 | 52.62538 | 104.10122 | 504.47232 | 6.01718 | 329.99506 | 24.04956 | 0.28196 | 31.93891 | 41.765 | 343.56097 | 54.18933 | 11.31974 | 18.93621 | 19.59844 | 4317.92758 | 61.03743 | 25.03413 | 31.46426 | 4320.64528 | 54595.63062 | 70.60996 | 45.72133 | 79.86487 | 120.45626 | 28.8319 | 31.09637 | 30.96774 |  | 4319.5 | 35.5 | 27.45098 | 79 | 33 | 44.31373 | 44 | 36.47059 | 0.68 | 1.96875
|  | 2568 | 86 | 18 | 3 | 2 | 14.62676 | 11.76159 | 98.46976 | 6.88158 | 2.09913 | 2.64285 | 3.53697 | 49.07661 | 52.61358 | 104.66266 | 509.71822 | 4.81857 | 330.89476 | 24.2091 | 0.29755 | 31.97494 | 43.95326 | 341.94872 | 54.45373 | 11.28348 | 19.04018 | 19.50923 | 4300.25737 | 61.35593 | 25.05648 | 31.55726 | 4302.71295 | 54595.6339 | 70.82565 | 45.8262 | 79.64729 | 120.1747 | 28.82832 | 30.99963 | 30.96815 |  | 4310 | 36.5 | 26.66667 | 79 | 33 | 41.56863 | 42 | 36.07843 | 0.135 | 0.51563
|  | 2569 | 86 | 19 | 4 | 2 | 14.66058 | 11.75664 | 98.48499 | 6.48354 | 2.10574 | 2.60327 | 3.64062 | 49.10826 | 52.74888 | 104.06152 | 514.33528 | 4.48101 | 332.25831 | 24.0746 | 0.2496 | 31.93149 | 41.90754 | 341.62635 | 54.65781 | 11.34173 | 19.09026 | 19.56136 | 4308.88244 | 61.70383 | 25.13542 | 31.58145 | 4310.3197 | 54595.63669 | 70.65104 | 45.82625 | 79.93204 | 119.64048 | 28.84246 | 30.94951 | 30.96343 |  | 4325 | 35.5 | 27.84314 | 79 | 33 | 45.4902 | 46 | 36.47059 | 0.855 | 0.20313
|  | 2570 | 86 | 20 | 5 | 2 | 14.24581 | 11.74181 | 98.47483 | 6.0668 | 2.09968 | 2.53913 | 3.71679 | 49.02391 | 52.74071 | 103.99467 | 518.53116 | 4.4396 | 328.9727 | 24.19221 | 0.23436 | 31.86378 | 42.66705 | 341.80125 | 54.74911 | 11.30152 | 18.97809 | 19.62284 | 4305.98663 | 61.73022 | 25.06314 | 31.52641 | 4307.84946 | 54595.63943 | 70.62225 | 45.75356 | 80.13613 | 119.37053 | 28.80929 | 30.96319 | 30.97893 |  | 4314.75 | 36 | 27.45098 | 79 | 32 | 43.92157 | 43 | 36.47059 | 0.8 | 0.04688
|  | 2571 | 86 | 21 | 6 | 2 | 14.52374 | 11.74379 | 98.48731 | 5.89884 | 2.09392 | 2.64867 | 3.78572 | 49.02565 | 52.81137 | 104.20213 | 522.68966 | 4.43742 | 329.32616 | 24.17184 | 0.21546 | 31.82462 | 43.7314 | 340.38416 | 54.9313 | 11.28872 | 19.00907 | 19.54001 | 4312.94778 | 61.94003 | 24.99436 | 31.48775 | 4315.21473 | 54595.64214 | 70.70025 | 45.77538 | 80.09178 | 119.44622 | 28.73256 | 30.84137 | 30.89827 |  | 4314.75 | 35.5 | 27.45098 | 79 | 32 | 44.31373 | 45 | 36.47059 | 0.095 | 0.51563
|  | 2572 | 86 | 22 | 7 | 2 | 15.02328 | 11.74675 | 98.4853 | 5.58968 | 2.08894 | 2.563 | 3.64289 | 48.98063 | 52.78295 | 104.38637 | 526.82275 | 4.47307 | 329.19103 | 24.21737 | 0.23801 | 31.91144 | 43.16964 | 340.02649 | 55.12278 | 11.2194 | 18.98478 | 19.65104 | 4296.69398 | 62.09376 | 24.93484 | 31.55923 | 4299.37549 | 54595.64488 | 70.57018 | 45.79499 | 79.52975 | 120.76435 | 28.75845 | 30.71074 | 30.89404 |  | 4310 | 36.5 | 27.05882 | 79 | 32 | 41.56863 | 43 | 36.07843 | 0.835 | 0.59375
|  | 2573 | 86 | 23 | 1 | 21 | 13.08786 | 11.75862 | 98.48167 | 5.48193 | 2.08791 | 2.52631 | 3.78777 | 49.09194 | 52.87972 | 102.90535 | 529.84612 | 4.3949 | 328.56826 | 24.1035 | 0.3528 | 31.91614 | 20.74325 | 340.60467 | 55.1556 | 10.86714 | 19.05358 | 19.50375 | 4163.83521 | 62.22958 | 24.92259 | 31.63863 | 4165.87237 | 54595.64759 | 70.86475 | 45.79708 | 80.05274 | 120.30535 | 28.78456 | 30.66687 | 30.92784 |  | 4310 | 37 | 25.09804 | 79 | 32 | 40 | 36 | 34.5098 | 0.895 | 0.125
|  | 2574 | 86 | 24 | 2 | 21 | 14.2382 | 11.73587 | 98.48586 | 3.69215 | 2.09212 | 2.322 | 3.713 | 49.12495 | 52.83795 | 102.49945 | 528.35097 | 3.18665 | 332.1541 | 24.16276 | 0.55633 | 31.85105 | 15.97825 | 334.32654 | 55.23524 | 9.80378 | 18.98307 | 19.54993 | 3748.8407 | 62.2534 | 24.97285 | 31.56313 | 3747.31278 | 54595.65008 | 70.79611 | 45.80845 | 79.90084 | 120.16419 | 28.77555 | 30.77843 | 30.94251 |  | 3984.25 | 32.5 | 20 | 79 | 32 | 18.03922 | 18 | 29.41176 | 0.835 | 1.96875
|  | 2575 | 86 | 25 | 3 | 21 | 16.4316 | 11.74478 | 98.48465 | 6.23627 | 2.09205 | 2.15564 | 3.59358 | 49.08662 | 52.6802 | 100.53237 | 522.86221 | 1.67766 | 332.12103 | 24.19414 | 0.57691 | 31.90347 | 13.50406 | 328.51235 | 55.29181 | 8.6111 | 19.03207 | 19.60143 | 3292.88296 | 62.23129 | 24.97203 | 31.57388 | 3291.89062 | 54595.65155 | 70.52253 | 45.77521 | 80.29519 | 119.74249 | 28.80863 | 30.6944 | 30.90495 |  | 3567.75 | 31 | 18.43137 | 79 | 32 | 15.29412 | 15 | 27.45098 | 0.545 | 1.96875
|  | 2576 | 86 | 26 | 4 | 21 | 21.00139 | 11.73884 | 98.48412 | 11.88375 | 2.08673 | 2.11399 | 3.25912 | 49.14304 | 52.40216 | 101.49405 | 514.17667 | 0.63315 | 331.19145 | 24.10666 | 0.31375 | 31.82533 | 13.19148 | 317.8578 | 55.2813 | 7.37326 | 18.99322 | 19.45684 | 2826.73069 | 62.12241 | 24.90845 | 31.4779 | 2826.85242 | 54595.65228 | 70.67172 | 45.69441 | 79.9001 | 120.30306 | 28.93033 | 30.72558 | 31.00334 |  | 3083.5 | 28 | 17.2549 | 79 | 33 | 12.94118 | 13 | 26.66667 | 0 | 0
|  | 2577 | 86 | 27 | 5 | 21 | 21.00184 | 11.74181 | 98.49129 | 7.61215 | 2.10224 | 1.97054 | 2.99586 | 49.25364 | 52.2495 | 100.26964 | 504.9808 | 0.09073 | 331.81536 | 24.17143 | 0.03086 | 32.00136 | 11.19838 | 310.94665 | 55.30411 | 6.21971 | 19.11516 | 19.66049 | 2366.88773 | 62.18026 | 25.09366 | 31.65149 | 2366.09275 | 54595.65245 | 70.58799 | 45.80283 | 79.93559 | 119.86554 | 29.01149 | 30.6927 | 30.9302 |  | 2620.25 | 26 | 16.07843 | 79 | 33 | 12.94118 | 12 | 24.31373 | 0 | 0
|  | 2578 | 86 | 28 | 6 | 21 | 21.00246 | 11.76752 | 98.49192 | 1.3646 | 2.0872 | 1.94493 | 2.77474 | 49.26638 | 51.93302 | 100.50987 | 495.97405 | 0.00907 | 333.57246 | 24.15014 | 0.04331 | 31.92261 | 13.89303 | 288.16936 | 55.22889 | 5.04421 | 19.01398 | 19.54354 | 1933.38602 | 61.79971 | 24.91416 | 31.56983 | 1933.09524 | 54595.65247 | 70.53659 | 45.73316 | 79.8419 | 119.75823 | 29.04601 | 30.76603 | 31.01927 |  | 2175.75 | 19 | 16.47059 | 79 | 33 | 12.15686 | 12 | 23.92157 | 0 | 0
|  | 2579 | 86 | 29 | 7 | 21 | 14.36259 | 11.7339 | 98.4841 | 2.90992 | 2.10044 | 2.18304 | 2.42734 | 49.31087 | 51.73821 | 101.35794 | 488.19223 | 0.30369 | 332.36164 | 24.23083 | 0.08045 | 31.88434 | 13.73986 | 235.57082 | 55.12103 | 4.03341 | 19.00735 | 19.55026 | 1536.21413 | 61.62456 | 25.07217 | 31.51397 | 1533.76631 | 54595.65253 | 70.73461 | 45.75321 | 79.98192 | 119.72022 | 29.08764 | 30.74609 | 30.96541 |  | 1762.5 | 14.5 | 16.47059 | 79 | 33 | 14.5098 | 15 | 22.35294 | 0.82 | 1.84375
|  | 2580 | 86 | 30 | 8 | 21 | 13.68548 | 11.72697 | 98.48693 | 4.64683 | 2.09569 | 1.93594 | 2.27162 | 49.33059 | 51.60221 | 101.74005 | 480.15104 | 0.4496 | 332.84837 | 24.13331 | 0.25575 | 31.95692 | 17.08715 | 182.18819 | 54.94894 | 3.02733 | 18.96087 | 19.544 | 1155.64117 | 61.46349 | 25.01545 | 31.57435 | 1157.97428 | 54595.65279 | 70.60172 | 45.71483 | 79.92469 | 119.96461 | 29.04418 | 30.69116 | 30.96742 |  | 1367.75 | 17 | 16.47059 | 79 | 33 | 15.68627 | 15 | 21.56863 | 0.835 | 1.6875
|  | 2581 | 87 | 1 | 1 | 1 | 14.24916 | 11.74082 | 98.48673 | 7.81379 | 2.08246 | 2.01673 | 2.14161 | 49.456 | 51.59761 | 101.51124 | 473.59537 | 0.43541 | 333.74564 | 24.22897 | 0.41889 | 32.0437 | 20.39623 | 136.50627 | 54.89962 | 2.11956 | 19.05275 | 19.58266 | 814.25039 | 61.30056 | 24.85758 | 31.62544 | 815.75281 | 54595.65305 | 70.67175 | 45.77063 | 79.95449 | 120.0384 | 29.20352 | 30.71986 | 30.97416 |  | 1003.75 | 13 | 16.47059 | 79 | 33 | 18.43137 | 18 | 21.56863 | 0.82 | 1.45313
|  | 2582 | 87 | 2 | 2 | 1 | 14.79246 | 11.74972 | 98.48574 | 10.3746 | 2.12444 | 2.18892 | 2.01626 | 49.453 | 51.46926 | 103.15785 | 467.87552 | 0.50843 | 331.54507 | 24.10627 | 0.32478 | 32.05236 | 57.52191 | 120.97678 | 54.78686 | 2.00793 | 19.02766 | 19.52712 | 756.12392 | 61.13105 | 25.35868 | 31.51252 | 720.21314 | 54595.65334 | 70.63341 | 45.75018 | 79.92867 | 120.00285 | 29.16512 | 30.78103 | 31.00717 |  | 704.5 | 12 | 20 | 79 | 33 | 36.86275 | 41 | 29.41176 | 0.74 | 1.21875
|  | 2583 | 87 | 3 | 3 | 1 | 15.78426 | 11.73884 | 98.48477 | 10.84028 | 2.09396 | 2.38243 | 1.85783 | 49.48873 | 51.34655 | 102.109 | 463.44828 | 0.77474 | 333.29901 | 24.17786 | 0.31782 | 32.06127 | 28.10861 | 129.70872 | 54.6284 | 2.10345 | 18.98288 | 19.51609 | 803.62446 | 60.88533 | 24.99482 | 31.55284 | 800.55848 | 54595.6537 | 70.55392 | 45.70096 | 79.9599 | 118.98399 | 29.11212 | 30.7775 | 30.98154 |  | 832.75 | 12.5 | 17.64706 | 79 | 33 | 38.82353 | 36 | 26.66667 | 0.035 | 1.84375
|  | 2584 | 87 | 4 | 4 | 1 | 14.24453 | 11.74379 | 98.48602 | 11.34205 | 2.09237 | 2.64653 | 1.84806 | 49.45092 | 51.29898 | 102.29559 | 459.633 | 0.81508 | 329.17898 | 24.06817 | 0.30897 | 32.01501 | 46.36218 | 123.51013 | 54.33955 | 1.98985 | 19.00984 | 19.46871 | 760.80016 | 60.67789 | 24.97586 | 31.48563 | 780.69854 | 54595.65423 | 70.55995 | 45.66307 | 79.97358 | 119.28467 | 29.05873 | 30.85494 | 30.98662 |  | 757 | 17 | 18.43137 | 79 | 33 | 32.54902 | 35 | 27.84314 | 0.895 | 1.60938
|  | 2585 | 87 | 5 | 5 | 1 | 15.80217 | 11.74082 | 98.48351 | 11.57142 | 2.09919 | 2.866 | 1.8002 | 49.39007 | 51.19027 | 102.52114 | 455.96395 | 0.81708 | 332.25418 | 24.00101 | 0.27653 | 32.08692 | 29.92078 | 127.90206 | 54.0585 | 2.12539 | 19.00797 | 19.56825 | 809.98351 | 60.71674 | 25.05723 | 31.5259 | 821.37939 | 54595.65471 | 70.55328 | 45.65059 | 79.99096 | 119.58412 | 29.10962 | 30.8983 | 30.96625 |  | 810.75 | 12 | 18.43137 | 79 | 33 | 43.13725 | 40 | 27.45098 | 0.035 | 0.07813
|  | 2586 | 87 | 6 | 6 | 1 | 14.01671 | 11.72697 | 98.4862 | 11.78943 | 2.09633 | 2.71072 | 1.78335 | 49.37353 | 51.15689 | 102.05651 | 452.51873 | 0.77032 | 331.69124 | 24.00505 | 0.22405 | 32.05734 | 43.1292 | 125.1596 | 53.5508 | 1.99875 | 18.99085 | 19.57922 | 762.76072 | 60.5037 | 25.02314 | 31.48236 | 772.72814 | 54595.65522 | 70.48143 | 45.65534 | 79.93573 | 119.87146 | 29.04377 | 30.88977 | 30.90413 |  | 775.75 | 17.5 | 18.03922 | 79 | 33 | 31.76471 | 31 | 27.45098 | 0.78 | 0
|  | 2587 | 87 | 7 | 7 | 1 | 15.62107 | 11.75961 | 98.48652 | 11.6966 | 2.09641 | 2.48391 | 1.72797 | 49.42595 | 51.15393 | 102.61105 | 449.07394 | 0.75291 | 331.86013 | 24.16375 | 0.18363 | 32.08229 | 33.59643 | 130.46491 | 53.08985 | 2.14487 | 19.05728 | 19.58657 | 818.49144 | 60.41531 | 25.02408 | 31.47222 | 811.79815 | 54595.65566 | 70.438 | 45.68097 | 79.92395 | 120.3395 | 29.12178 | 31.01078 | 31.01109 |  | 798.25 | 12 | 18.82353 | 79 | 33 | 42.35294 | 42 | 27.84314 | 0.075 | 0.3125
|  | 2588 | 87 | 8 | 1 | 12 | 14.39468 | 11.74873 | 98.48507 | 11.63712 | 2.10572 | 2.55993 | 1.68769 | 49.38073 | 51.06842 | 102.96737 | 446.06641 | 0.81226 | 330.95034 | 24.03043 | 0.17858 | 32.1419 | 83.59208 | 130.06741 | 52.5197 | 2.26429 | 19.08937 | 19.56616 | 860.24193 | 60.16804 | 25.13521 | 31.48401 | 827.72972 | 54595.65615 | 70.40412 | 45.66604 | 80.02723 | 120.03015 | 29.1374 | 31.08117 | 31.0261 |  | 798.25 | 17 | 18.43137 | 79 | 33 | 31.76471 | 32 | 27.84314 | 0.74 | 0.23438
|  | 2589 | 87 | 9 | 2 | 12 | 16.77705 | 11.73192 | 98.48584 | 8.65642 | 2.09967 | 2.94838 | 1.77512 | 49.28815 | 51.06327 | 104.34544 | 445.34166 | 1.24242 | 329.74348 | 23.98759 | 0.04795 | 32.11239 | 90.63649 | 149.04151 | 52.04258 | 3.21204 | 18.97916 | 19.56568 | 1223.82423 | 59.90395 | 25.06298 | 31.49999 | 1234.40048 | 54595.65668 | 70.48331 | 45.62072 | 79.98846 | 120.1388 | 29.04844 | 31.02353 | 30.97859 |  | 1011.5 | -9.5 | 27.45098 | 79 | 33 | 86.27451 | 85 | 36.47059 | 0.015 | 0
|  | 2590 | 87 | 10 | 3 | 12 | 14.63797 | 11.74774 | 98.48445 | 9.54047 | 2.11648 | 3.22799 | 1.95967 | 49.20039 | 51.16006 | 105.63238 | 449.47829 | 2.44907 | 327.99093 | 23.85142 | -0.02468 | 32.17796 | 81.22174 | 217.83755 | 51.41762 | 4.91449 | 19.0488 | 19.59591 | 1857.61013 | 59.78222 | 25.26359 | 31.53164 | 1860.82612 | 54595.65776 | 70.39282 | 45.6525 | 80.1208 | 119.9007 | 28.90777 | 31.06705 | 30.92963 |  | 1460 | 0 | 31.76471 | 79 | 33 | 89.41176 | 89 | 39.60784 | 0.035 | 0.3125
|  | 2591 | 87 | 11 | 4 | 12 | 14.95753 | 11.73489 | 98.48828 | 8.92834 | 2.11402 | 2.87776 | 2.18232 | 49.26769 | 51.45002 | 104.00669 | 455.84806 | 3.84793 | 328.72758 | 23.96707 | 0.15413 | 32.21964 | 54.65255 | 309.27667 | 50.99371 | 6.31624 | 19.14688 | 19.67226 | 2390.23556 | 59.85353 | 25.2342 | 31.58264 | 2393.67664 | 54595.65968 | 70.34214 | 45.66981 | 80.10753 | 119.89663 | 28.96992 | 31.18498 | 31.04912 |  | 2171.75 | 20 | 27.45098 | 79 | 33 | 70.19608 | 67 | 36.47059 | 0.82 | 0.07813
|  | 2592 | 87 | 12 | 5 | 12 | 14.13206 | 11.72005 | 98.48827 | 12.33946 | 2.11723 | 3.03297 | 2.45335 | 49.22786 | 51.6812 | 104.69463 | 461.19807 | 4.24632 | 328.96669 | 24.02181 | 0.27181 | 32.14831 | 57.98196 | 320.18758 | 51.35652 | 7.45697 | 19.09422 | 19.69114 | 2817.63328 | 59.82128 | 25.27258 | 31.51066 | 2821.4176 | 54595.6622 | 70.29264 | 45.70087 | 79.91885 | 120.36749 | 29.0087 | 31.09173 | 30.94599 |  | 2585.75 | 24.5 | 28.62745 | 79 | 33 | 64.70588 | 65 | 37.2549 | 0.095 | 0.70313
|  | 2593 | 87 | 13 | 6 | 12 | 14.82128 | 11.71214 | 98.4842 | 15.46632 | 2.10814 | 3.22662 | 2.67845 | 49.12937 | 51.80782 | 104.64764 | 467.78521 | 4.81739 | 327.33597 | 23.99701 | 0.15702 | 32.11142 | 62.97018 | 327.4058 | 52.30357 | 8.51822 | 19.16142 | 19.70233 | 3232.50371 | 59.89503 | 25.16408 | 31.56993 | 3236.99203 | 54595.66495 | 70.09253 | 45.60555 | 80.12253 | 120.04831 | 29.06323 | 31.16535 | 30.98589 |  | 3011.5 | 28 | 29.41176 | 79 | 33 | 61.96078 | 62 | 38.03922 | 0.835 | 1.76563
|  | 2594 | 87 | 14 | 7 | 12 | 14.65543 | 11.72697 | 98.49187 | 13.19459 | 2.09535 | 3.24273 | 2.9817 | 49.01063 | 51.99233 | 104.94841 | 476.24781 | 5.53851 | 329.05271 | 23.91597 | 0.09437 | 32.08421 | 69.52718 | 334.84048 | 52.96807 | 9.57575 | 19.10205 | 19.69283 | 3656.00992 | 59.82651 | 25.01134 | 31.53827 | 3660.78189 | 54595.66807 | 70.45927 | 45.65777 | 80.24314 | 119.76618 | 28.96339 | 31.1937 | 30.88558 |  | 3436.5 | 28.5 | 30.98039 | 79 | 33 | 65.4902 | 65 | 38.82353 | 0.82 | 1.45313
|  | 2595 | 87 | 15 | 8 | 12 | 14.69451 | 11.74576 | 98.48781 | 13.10952 | 2.09552 | 3.25829 | 3.14795 | 49.06176 | 52.20972 | 105.38305 | 486.83576 | 6.38962 | 328.23713 | 23.91105 | 0.02362 | 32.00052 | 66.04268 | 339.50976 | 53.36829 | 10.67655 | 19.20945 | 24.16636 | 4075.95336 | 59.87949 | 25.01342 | 31.48604 | 4079.80172 | 54595.67169 | 70.1811 | 45.67842 | 80.17415 | 119.60405 | 28.85545 | 31.23746 | 30.97055 |  | 3861.5 | 28.5 | 32.94118 | 79 | 33 | 69.01961 | 70 | 40 | 0.82 | 1.14063
|  | 2596 | 87 | 16 | 1 | 2 | 14.08049 | 11.73192 | 98.49021 | 11.27457 | 2.08898 | 3.01478 | 3.43366 | 49.02645 | 52.46011 | 103.9671 | 497.37641 | 7.06409 | 327.82438 | 23.82046 | 0.09414 | 31.89302 | 43.9595 | 344.77539 | 53.78753 | 11.27825 | 19.21186 | 19.71028 | 4319.13742 | 60.40289 | 24.93539 | 31.55813 | 4321.61619 | 54595.67583 | 70.44992 | 45.70771 | 79.93709 | 119.62301 | 28.86481 | 31.23246 | 30.9663 |  | 4256.25 | 29 | 31.37255 | 79 | 33 | 67.84314 | 64 | 38.82353 | 0.875 | 0.67188
|  | 2597 | 87 | 17 | 2 | 2 | 14.29496 | 11.73291 | 98.48613 | 8.1033 | 2.08971 | 2.76845 | 3.62172 | 49.00743 | 52.62915 | 104.1289 | 504.19078 | 6.2413 | 330.24657 | 23.87577 | 0.27742 | 31.98071 | 44.74413 | 343.58806 | 54.13034 | 11.28523 | 19.25784 | 19.76413 | 4320.3101 | 60.93822 | 24.94405 | 31.5294 | 4323.09919 | 54595.68009 | 70.5569 | 45.62731 | 80.14111 | 119.67755 | 28.83914 | 31.15572 | 30.98337 |  | 4325 | 35.5 | 27.45098 | 79 | 32 | 44.31373 | 44 | 36.07843 | 0.7 | 1.96875
|  | 2598 | 87 | 18 | 3 | 2 | 14.49874 | 11.73489 | 98.48595 | 6.97579 | 2.09143 | 2.65223 | 3.64212 | 49.09978 | 52.7419 | 103.96662 | 509.63029 | 4.92927 | 329.22647 | 23.84522 | 0.29759 | 31.90731 | 43.91703 | 342.88818 | 54.41444 | 11.25292 | 19.32355 | 19.8617 | 4304.39514 | 61.34139 | 24.9646 | 31.57033 | 4307.25924 | 54595.68348 | 70.53043 | 45.72324 | 80.18074 | 119.66324 | 28.88177 | 30.95415 | 30.88617 |  | 4319.5 | 36.5 | 26.66667 | 79 | 32 | 41.17647 | 42 | 35.68627 | 0.445 | 1.96875
|  | 2599 | 87 | 19 | 4 | 2 | 14.69775 | 11.72302 | 98.48657 | 6.68066 | 2.09096 | 2.59456 | 3.76939 | 49.04522 | 52.81462 | 104.19729 | 514.1937 | 4.47403 | 330.94163 | 23.75769 | 0.25615 | 31.93377 | 43.20955 | 341.70352 | 54.547 | 11.27867 | 19.27151 | 19.79993 | 4315.21757 | 61.47018 | 24.95896 | 31.52897 | 4317.6246 | 54595.68631 | 70.63723 | 45.66105 | 80.24249 | 120.00245 | 28.81081 | 30.94862 | 30.90365 |  | 4310 | 35.5 | 27.45098 | 79 | 32 | 45.09804 | 45 | 36.47059 | 0.565 | 0.67188
|  | 2600 | 87 | 20 | 5 | 2 | 14.27131 | 11.73785 | 98.48796 | 6.1605 | 2.08959 | 2.55253 | 3.8849 | 48.90548 | 52.79038 | 104.27072 | 518.60646 | 4.50715 | 327.7733 | 23.86208 | 0.2253 | 31.94873 | 44.68618 | 340.95409 | 54.66853 | 11.26724 | 19.25914 | 19.7063 | 4313.65819 | 61.763 | 24.94268 | 31.48602 | 4316.2801 | 54595.68906 | 70.60213 | 45.59468 | 79.8609 | 120.43677 | 28.74113 | 30.96648 | 30.9412 |  | 4319.5 | 36 | 27.45098 | 79 | 32 | 43.52941 | 44 | 36.47059 | 0.78 | 1.96875
|  | 2601 | 87 | 21 | 6 | 2 | 14.55514 | 11.73983 | 98.48876 | 5.95861 | 2.09138 | 2.4879 | 3.97289 | 48.92779 | 52.90068 | 104.39358 | 522.92066 | 4.47483 | 330.64628 | 23.83389 | 0.21668 | 31.89285 | 43.10052 | 340.41324 | 54.93339 | 11.27486 | 19.26508 | 20.46444 | 4312.87913 | 61.96295 | 24.96406 | 31.54498 | 4314.65363 | 54595.69181 | 70.75845 | 45.65256 | 79.85738 | 120.49409 | 28.78611 | 30.92242 | 30.99205 |  | 4314.75 | 36 | 27.45098 | 79 | 32 | 43.92157 | 44 | 36.47059 | 0.095 | 0.51563
|  | 2602 | 87 | 22 | 7 | 2 | 14.49727 | 11.75961 | 98.489 | 5.7208 | 2.07913 | 2.52262 | 3.81493 | 48.89913 | 52.83894 | 104.38769 | 526.94754 | 4.50279 | 329.28871 | 23.7187 | 0.23205 | 31.80571 | 42.03635 | 340.50545 | 55.00642 | 11.20002 | 19.15676 | 33.79775 | 4309.50531 | 62.00582 | 24.81776 | 31.62947 | 4312.16066 | 54595.69455 | 70.79209 | 45.56239 | 79.92641 | 120.36339 | 28.67424 | 30.86453 | 30.97108 |  | 4314.75 | 35.5 | 27.45098 | 79 | 32 | 43.52941 | 44 | 36.47059 | 0.875 | 0.125
|  | 2603 | 87 | 23 | 1 | 21 | 13.35489 | 11.75368 | 98.4596 | 5.6035 | 2.09137 | 2.54593 | 3.69352 | 49.05828 | 52.7518 | 102.64914 | 530.33274 | 4.46267 | 330.2878 | 23.86459 | 0.35228 | 31.88513 | 18.86151 | 340.64958 | 55.13563 | 10.96557 | 19.23358 | 20.03606 | 4194.60393 | 62.16588 | 24.96386 | 31.50887 | 4193.12529 | 54595.6973 | 70.41243 | 45.7009 | 80.06366 | 119.8502 | 28.73649 | 30.69918 | 30.84493 |  | 4310 | 36 | 26.27451 | 79 | 32 | 43.52941 | 41 | 35.29412 | 0.565 | 1.96875
|  | 2604 | 87 | 24 | 2 | 21 | 13.98175 | 11.75763 | 98.4906 | 2.93104 | 2.09318 | 2.33182 | 3.60016 | 49.08753 | 52.68769 | 101.45606 | 528.29215 | 3.26733 | 331.1577 | 23.83492 | 0.5787 | 31.80655 | 14.10827 | 334.55964 | 55.1349 | 9.84047 | 19.22775 | 19.78316 | 3760.96807 | 62.29962 | 24.98548 | 31.58114 | 3759.85078 | 54595.69985 | 70.88547 | 45.69181 | 79.85099 | 120.25146 | 28.69025 | 30.72849 | 30.93359 |  | 4014.75 | 32 | 19.60784 | 79 | 32 | 17.64706 | 17 | 29.01961 | 0.875 | 1.96875
|  | 2605 | 87 | 25 | 3 | 21 | 15.79652 | 11.73983 | 98.49016 | 5.78016 | 2.0906 | 2.13504 | 3.70062 | 49.00618 | 52.7068 | 100.07105 | 521.76334 | 1.68556 | 331.71717 | 23.73235 | 0.57917 | 31.84517 | 13.23756 | 328.54117 | 55.24981 | 8.65577 | 19.2128 | 19.8152 | 3312.26369 | 62.3 | 24.95469 | 31.62483 | 3315.31175 | 54595.70135 | 70.40476 | 45.69204 | 79.98669 | 119.57371 | 28.79904 | 30.69731 | 30.86986 |  | 3567.75 | 31 | 18.43137 | 79 | 32 | 14.11765 | 14 | 27.45098 | 0.8 | 1.96875
|  | 2606 | 87 | 26 | 4 | 21 | 21.00384 | 11.74181 | 98.49232 | 11.85543 | 2.09377 | 2.09135 | 3.22417 | 49.12761 | 52.35178 | 100.59486 | 512.92749 | 0.63918 | 333.85163 | 23.77506 | 0.25002 | 31.79823 | 10.95322 | 321.78718 | 55.20685 | 7.44858 | 19.11216 | 19.69112 | 2845.99114 | 62.28135 | 24.99259 | 31.46085 | 2845.49784 | 54595.70206 | 70.6335 | 45.58092 | 79.91764 | 119.29353 | 28.8221 | 30.62995 | 30.98206 |  | 3109.25 | 28 | 17.2549 | 79 | 33 | 12.94118 | 13 | 26.27451 | 0 | 0
|  | 2607 | 87 | 27 | 5 | 21 | 21.00409 | 11.7339 | 98.4926 | 7.90135 | 2.10574 | 2.19629 | 2.99296 | 49.24316 | 52.23612 | 100.26918 | 503.74264 | 0.09645 | 335.29148 | 23.77923 | 0.02058 | 31.86375 | 11.07021 | 309.5314 | 55.18678 | 6.28211 | 19.2098 | 19.70084 | 2386.66335 | 62.1294 | 25.13541 | 31.61252 | 2385.17568 | 54595.70224 | 71.02229 | 45.6899 | 79.96907 | 120.01357 | 28.93552 | 30.72088 | 30.9776 |  | 2646 | 26.5 | 16.86275 | 79 | 33 | 12.15686 | 12 | 25.09804 | 0 | 0
|  | 2608 | 87 | 28 | 6 | 21 | 21.00218 | 11.75467 | 98.48685 | 1.51855 | 2.08647 | 2.00008 | 2.57852 | 49.33623 | 51.91476 | 100.35098 | 494.91517 | 0.01286 | 332.63246 | 23.7874 | 0.05962 | 31.84921 | 14.34787 | 291.03945 | 55.13933 | 5.12467 | 19.13221 | 19.73669 | 1964.9105 | 61.9579 | 24.90544 | 31.64275 | 1965.69632 | 54595.70226 | 70.61654 | 45.65756 | 80.01221 | 119.65343 | 29.09561 | 30.70827 | 30.91624 |  | 2201.5 | 19.5 | 16.07843 | 79 | 33 | 11.76471 | 12 | 24.31373 | 0 | 0
|  | 2609 | 87 | 29 | 7 | 21 | 14.4319 | 11.74181 | 98.48772 | 2.64931 | 2.07963 | 2.17334 | 2.42884 | 49.35923 | 51.78806 | 101.02583 | 487.07842 | 0.26135 | 332.85324 | 23.92271 | 0.10288 | 31.93403 | 13.43537 | 239.02381 | 55.14538 | 4.0632 | 19.11879 | 19.71296 | 1563.04662 | 61.78796 | 24.82374 | 31.55668 | 1560.76424 | 54595.70231 | 70.56982 | 45.69355 | 79.93837 | 119.70553 | 29.09023 | 30.73075 | 30.9251 |  | 1781.25 | 14.5 | 16.86275 | 79 | 33 | 14.5098 | 14 | 22.7451 | 0.8 | 1.84375
|  | 2610 | 87 | 30 | 8 | 21 | 13.58283 | 11.74873 | 98.48698 | 4.48884 | 2.07898 | 1.97917 | 2.25036 | 49.40028 | 51.65063 | 101.56757 | 479.15187 | 0.43448 | 331.89496 | 24.03442 | 0.29021 | 32.06532 | 16.79591 | 184.3383 | 55.02521 | 3.06222 | 19.07143 | 19.66172 | 1178.35353 | 61.69156 | 24.81603 | 31.64123 | 1179.19577 | 54595.70254 | 70.58051 | 45.73364 | 79.996 | 120.03857 | 29.12635 | 30.67799 | 30.92518 |  | 1388.25 | 17 | 16.47059 | 79 | 33 | 15.68627 | 16 | 21.56863 | 0.855 | 1.60938
|  | 2611 | 88 | 1 | 1 | 1 | 14.36964 | 11.75961 | 98.49121 | 7.54301 | 2.07119 | 1.9476 | 2.16645 | 49.3528 | 51.51926 | 101.32721 | 472.39179 | 0.41303 | 333.77614 | 23.97383 | 0.42073 | 31.99517 | 20.43827 | 137.93325 | 54.94372 | 2.16369 | 19.03994 | 19.60824 | 835.73086 | 61.65996 | 24.72297 | 31.55703 | 835.95509 | 54595.7028 | 70.60116 | 45.63949 | 79.94737 | 119.9415 | 29.08694 | 30.80238 | 30.99839 |  | 1019.5 | 13 | 16.47059 | 79 | 33 | 18.43137 | 18 | 21.56863 | 0.78 | 1.45313
|  | 2612 | 88 | 2 | 2 | 1 | 15.13784 | 11.74576 | 98.49203 | 10.33305 | 2.11387 | 2.18927 | 1.98223 | 49.44203 | 51.36197 | 102.96734 | 466.63114 | 0.35583 | 330.58016 | 23.89496 | 0.31568 | 32.11621 | 58.64265 | 119.3715 | 54.77787 | 1.9857 | 19.06302 | 19.62811 | 751.49429 | 61.58743 | 25.23248 | 31.60566 | 710.56868 | 54595.70304 | 70.51182 | 45.71329 | 79.95416 | 119.97809 | 29.14502 | 30.75279 | 30.93685 |  | 703.75 | 10 | 20 | 79 | 33 | 30.19608 | 35 | 29.01961 | 0.74 | 1.21875
|  | 2613 | 88 | 3 | 3 | 1 | 15.92428 | 11.72895 | 98.48437 | 10.7725 | 2.09074 | 2.55025 | 1.8929 | 49.47449 | 51.36739 | 102.16827 | 462.29302 | 0.65567 | 332.28161 | 23.89648 | 0.30818 | 32.11801 | 27.79946 | 132.29878 | 54.64853 | 2.12642 | 19.04321 | 19.60383 | 813.65334 | 61.44848 | 24.9564 | 31.5711 | 821.54914 | 54595.70331 | 70.54124 | 45.65449 | 79.95375 | 120.11178 | 29.18244 | 30.9225 | 30.98092 |  | 829.5 | 11.5 | 17.64706 | 79 | 33 | 40.78431 | 39 | 27.05882 | 0.035 | 1.76563
|  | 2614 | 88 | 4 | 4 | 1 | 14.18576 | 11.75368 | 98.49018 | 11.45687 | 2.09635 | 2.50861 | 1.84264 | 49.45936 | 51.34246 | 102.07443 | 458.47923 | 0.74162 | 333.06568 | 23.91866 | 0.30437 | 32.13441 | 44.90539 | 126.75998 | 54.50795 | 1.98109 | 19.02633 | 19.60337 | 756.01497 | 61.01526 | 25.02333 | 31.58936 | 763.87916 | 54595.70378 | 70.51981 | 45.69144 | 79.92266 | 120.36327 | 29.15032 | 30.93565 | 30.96623 |  | 761.5 | 17.5 | 18.43137 | 79 | 33 | 31.76471 | 32 | 27.45098 | 0.8 | 1.60938
|  | 2615 | 88 | 5 | 5 | 1 | 15.81535 | 11.74082 | 98.49049 | 11.60299 | 2.09374 | 2.5159 | 1.79703 | 49.44366 | 51.24069 | 102.42899 | 454.83282 | 0.69467 | 332.45178 | 23.93902 | 0.26667 | 32.09365 | 32.70509 | 129.00199 | 54.1596 | 2.13399 | 18.97508 | 19.46281 | 815.38024 | 60.8436 | 24.99218 | 31.54079 | 815.38206 | 54595.70419 | 70.49594 | 45.60979 | 79.86307 | 120.30947 | 29.08624 | 30.99698 | 30.92856 |  | 795.25 | 11.5 | 18.82353 | 79 | 33 | 43.92157 | 44 | 27.84314 | 0.035 | 0.07813
|  | 2616 | 88 | 6 | 6 | 1 | 14.14051 | 11.73983 | 98.4873 | 11.88815 | 2.09173 | 2.46459 | 1.7084 | 49.57049 | 51.27889 | 101.86244 | 451.51548 | 0.74017 | 332.05487 | 23.91325 | 0.23177 | 32.12487 | 40.58687 | 125.40019 | 53.7244 | 1.99653 | 19.01675 | 19.49776 | 763.58953 | 60.67383 | 24.96817 | 31.58869 | 744.06183 | 54595.70465 | 70.58666 | 45.72803 | 79.84864 | 120.14221 | 29.19934 | 30.94012 | 30.93375 |  | 790.5 | 17 | 18.03922 | 79 | 33 | 31.37255 | 32 | 27.45098 | 0.31 | 0.39063
|  | 2617 | 88 | 7 | 7 | 1 | 15.57961 | 11.74478 | 98.48488 | 11.83367 | 2.09806 | 2.95897 | 1.77129 | 49.49378 | 51.26506 | 102.42802 | 448.21038 | 0.77596 | 331.06605 | 23.93936 | 0.19408 | 32.15176 | 33.71466 | 126.60138 | 53.14432 | 2.14599 | 18.97711 | 19.50402 | 818.27857 | 60.46852 | 25.0437 | 31.62561 | 825.53079 | 54595.7051 | 70.46344 | 45.66568 | 79.90844 | 120.24969 | 29.19536 | 31.01779 | 30.90759 |  | 783.5 | 12 | 18.82353 | 79 | 33 | 44.31373 | 44 | 28.23529 | 0.64 | 1.6875
|  | 2618 | 88 | 8 | 1 | 12 | 14.13544 | 11.74675 | 98.48244 | 11.87566 | 2.09931 | 2.99893 | 1.8008 | 49.37836 | 51.17916 | 102.4594 | 445.23161 | 0.79131 | 332.77641 | 23.96923 | 0.18979 | 32.20853 | 74.69343 | 129.88678 | 52.67835 | 2.20597 | 19.00171 | 19.50007 | 840.6458 | 60.47321 | 25.05871 | 31.56411 | 832.72134 | 54595.70558 | 70.44477 | 45.59725 | 79.96078 | 120.07463 | 29.13617 | 31.06483 | 30.96405 |  | 803.75 | 17 | 18.03922 | 79 | 33 | 32.54902 | 33 | 26.66667 | 0.33 | 0.54688
|  | 2619 | 88 | 9 | 2 | 12 | 16.75146 | 11.75961 | 98.48915 | 8.84485 | 2.10472 | 3.18137 | 1.65722 | 49.34624 | 51.00346 | 104.26335 | 444.29482 | 1.21377 | 330.28774 | 23.94192 | 0.05921 | 32.17625 | 86.05553 | 147.30361 | 52.0602 | 3.17669 | 18.88527 | 19.42208 | 1207.45329 | 60.29754 | 25.12327 | 31.5684 | 1219.3347 | 54595.70609 | 70.55485 | 45.58851 | 79.93209 | 119.91608 | 29.02123 | 31.07884 | 30.93536 |  | 1011.5 | -10 | 27.45098 | 79 | 33 | 86.27451 | 86 | 36.47059 | 0.035 | 0
|  | 2620 | 88 | 10 | 3 | 12 | 14.29688 | 11.77445 | 98.48557 | 9.41933 | 2.11644 | 3.14499 | 1.93922 | 49.31752 | 51.25674 | 105.50249 | 448.06343 | 2.236 | 327.81907 | 23.91386 | -0.00188 | 32.17196 | 86.43034 | 216.02612 | 51.52207 | 4.8649 | 18.97408 | 19.48347 | 1838.89383 | 60.11793 | 25.2632 | 31.54992 | 1843.8583 | 54595.70712 | 70.38691 | 45.62364 | 79.93878 | 120.24753 | 29.03873 | 31.09138 | 30.95912 |  | 1450.75 | -2.5 | 31.37255 | 79 | 33 | 89.41176 | 91 | 39.21569 | 0.035 | 0.46875
|  | 2621 | 88 | 11 | 4 | 12 | 14.75153 | 11.75664 | 98.4855 | 8.74579 | 2.09888 | 3.05866 | 2.2124 | 49.26026 | 51.47265 | 104.16902 | 453.90716 | 3.63025 | 329.3401 | 23.90839 | 0.13892 | 32.22947 | 54.47533 | 308.16162 | 51.09607 | 6.178 | 18.92945 | 19.41713 | 2354.78178 | 59.98296 | 25.05352 | 31.5916 | 2358.21326 | 54595.70887 | 70.55085 | 45.66532 | 79.92795 | 120.09602 | 29.07454 | 31.15271 | 30.98172 |  | 2147.5 | 22 | 26.27451 | 79 | 33 | 63.92157 | 64 | 35.68627 | 0.875 | 0.15625
|  | 2622 | 88 | 12 | 5 | 12 | 14.04851 | 11.76752 | 98.48785 | 11.57572 | 2.10819 | 3.07961 | 2.55273 | 49.11242 | 51.66515 | 104.75897 | 459.05257 | 4.04246 | 331.48735 | 23.92461 | 0.27001 | 32.18314 | 56.91838 | 318.72136 | 51.37579 | 7.33694 | 18.82875 | 19.44756 | 2784.17028 | 59.8822 | 25.16462 | 31.56203 | 2788.07929 | 54595.71127 | 70.3896 | 45.6165 | 80.03142 | 120.07584 | 28.99832 | 31.19927 | 30.97942 |  | 2543.75 | 24 | 29.01961 | 79 | 33 | 65.88235 | 66 | 37.64706 | 0.075 | 0.70313
|  | 2623 | 88 | 13 | 6 | 12 | 14.58445 | 11.75961 | 98.49092 | 15.43784 | 2.09988 | 3.09609 | 2.69978 | 49.15147 | 51.85125 | 104.43274 | 465.52788 | 4.68444 | 328.27277 | 24.00975 | 0.24624 | 32.16594 | 63.75958 | 325.01165 | 52.19124 | 8.38846 | 18.94138 | 19.47609 | 3195.78278 | 59.96448 | 25.06551 | 31.48111 | 3200.14935 | 54595.71391 | 70.39562 | 45.64636 | 80.20647 | 120.01732 | 29.00433 | 31.34024 | 31.01815 |  | 2973.25 | 27.5 | 29.01961 | 79 | 33 | 61.96078 | 62 | 37.64706 | 0.855 | 1.84375
|  | 2624 | 88 | 14 | 7 | 12 | 14.78371 | 11.79027 | 98.4836 | 13.23555 | 2.0948 | 3.10579 | 2.89921 | 49.15176 | 52.05097 | 104.96739 | 473.9665 | 5.39302 | 329.1552 | 24.03774 | 0.11246 | 32.153 | 65.29622 | 334.24557 | 52.93492 | 9.4919 | 18.98298 | 19.46687 | 3624.94393 | 60.08527 | 25.00478 | 31.5825 | 3629.67588 | 54595.71697 | 70.68853 | 45.57715 | 80.116 | 119.90328 | 29.04222 | 31.33885 | 31.01979 |  | 3399 | 28.5 | 31.37255 | 79 | 33 | 65.88235 | 67 | 39.21569 | 0.74 | 0
|  | 2625 | 88 | 15 | 8 | 12 | 14.72312 | 11.7873 | 98.48606 | 13.05972 | 2.09083 | 3.20005 | 3.16057 | 49.05671 | 52.21727 | 105.41841 | 484.41697 | 6.22459 | 327.83162 | 24.13198 | 0.031 | 31.98466 | 69.02916 | 338.558 | 53.43805 | 10.55674 | 18.95278 | 19.64697 | 4039.25637 | 60.03697 | 24.95743 | 31.52385 | 4043.94842 | 54595.7205 | 70.30358 | 45.60036 | 79.98897 | 120.45925 | 29.00604 | 31.17741 | 30.9913 |  | 3821.75 | 28.5 | 32.54902 | 79 | 33 | 68.23529 | 68 | 40 | 0.835 | 1.14063
|  | 2626 | 88 | 16 | 1 | 2 | 13.86743 | 11.78533 | 98.48434 | 11.48438 | 2.09386 | 2.97519 | 3.34585 | 49.12635 | 52.5179 | 103.65153 | 495.60893 | 6.97417 | 329.63189 | 24.11392 | 0.07861 | 31.96959 | 44.80007 | 342.70732 | 53.79318 | 11.29632 | 18.9873 | 19.46659 | 4315.97647 | 60.5871 | 24.99363 | 31.56095 | 4318.6715 | 54595.72453 | 70.78006 | 45.65137 | 79.85077 | 120.4466 | 28.75668 | 31.31856 | 31.01916 |  | 4217.75 | 29 | 32.94118 | 79 | 33 | 68.23529 | 68 | 40 | 0.875 | 0.67188
|  | 2627 | 88 | 17 | 2 | 2 | 14.19116 | 11.78632 | 98.48467 | 8.11451 | 2.09125 | 2.74312 | 3.57935 | 49.09198 | 52.66402 | 103.92874 | 502.74758 | 6.27123 | 330.78638 | 24.15951 | 0.27597 | 31.93785 | 42.60189 | 343.37931 | 54.18013 | 11.27794 | 18.99407 | 20.01339 | 4314.32892 | 60.96029 | 24.96249 | 31.55976 | 4316.21404 | 54595.7288 | 70.57689 | 45.58966 | 80.04267 | 120.07322 | 28.82144 | 31.14626 | 30.8911 |  | 4325 | 36 | 27.45098 | 79 | 32 | 43.52941 | 44 | 36.47059 | 0.76 | 1.96875
|  | 2628 | 88 | 18 | 3 | 2 | 14.45648 | 11.78137 | 98.49225 | 7.24379 | 2.09137 | 2.59613 | 3.67651 | 49.06599 | 52.7425 | 104.17351 | 508.09348 | 4.94791 | 330.46932 | 24.13154 | 0.28771 | 31.91831 | 43.07157 | 342.12064 | 54.31161 | 11.27595 | 18.99593 | 19.46893 | 4313.3288 | 61.25719 | 24.96388 | 31.5032 | 4315.18205 | 54595.73221 | 70.73197 | 45.54334 | 80.03821 | 120.23753 | 28.80584 | 31.13697 | 30.96204 |  | 4319.5 | 36 | 27.45098 | 79 | 32 | 43.52941 | 43 | 36.47059 | 0.155 | 0.51563
|  | 2629 | 88 | 19 | 4 | 2 | 14.79592 | 11.7784 | 98.49244 | 6.67003 | 2.09303 | 2.5893 | 3.74251 | 49.08214 | 52.68218 | 104.12115 | 513.0127 | 4.54708 | 331.44668 | 24.01837 | 0.26212 | 31.88172 | 42.07755 | 340.99536 | 54.45776 | 11.2918 | 18.98656 | 19.49535 | 4315.96324 | 61.41848 | 24.9837 | 31.50319 | 4319.16157 | 54595.73509 | 70.62439 | 45.58307 | 79.8633 | 120.52863 | 28.71957 | 31.01206 | 30.90474 |  | 4319.5 | 35.5 | 27.45098 | 79 | 32 | 44.31373 | 44 | 36.47059 | 0.425 | 0.67188
|  | 2630 | 88 | 20 | 5 | 2 | 14.25587 | 11.80016 | 98.48738 | 6.18072 | 2.09205 | 2.61175 | 3.75786 | 48.96457 | 52.72011 | 104.15748 | 517.36626 | 4.43575 | 328.84429 | 24.07069 | 0.23426 | 31.8712 | 44.24636 | 340.81787 | 54.61996 | 11.27529 | 18.96171 | 19.46571 | 4311.67055 | 61.69694 | 24.97202 | 31.50321 | 4314.96543 | 54595.73784 | 70.64687 | 45.56783 | 80.1185 | 120.02638 | 28.7014 | 30.93831 | 30.98084 |  | 4319.5 | 35.5 | 27.45098 | 79 | 32 | 43.92157 | 43 | 36.47059 | 0.82 | 1.96875
|  | 2631 | 88 | 21 | 6 | 2 | 14.3566 | 11.78928 | 98.48872 | 6.07088 | 2.08963 | 2.60926 | 3.85519 | 48.97119 | 52.82638 | 104.37595 | 521.52916 | 4.42057 | 331.49268 | 24.11979 | 0.23422 | 31.86896 | 41.42475 | 340.2076 | 54.85354 | 11.26393 | 19.00179 | 20.36905 | 4312.32302 | 61.9336 | 24.94308 | 31.50337 | 4314.82977 | 54595.74055 | 70.83506 | 45.55523 | 79.95156 | 120.40263 | 28.69762 | 30.99059 | 30.93458 |  | 4319.5 | 36 | 27.45098 | 79 | 32 | 43.52941 | 44 | 36.47059 | 0.135 | 0.51563
|  | 2632 | 88 | 22 | 7 | 2 | 15.01156 | 11.78829 | 98.45931 | 5.64213 | 2.09058 | 2.57955 | 3.86357 | 48.98943 | 52.81365 | 103.92256 | 525.43656 | 4.43189 | 331.06332 | 24.21505 | 0.24581 | 31.87649 | 42.95712 | 339.50338 | 54.94145 | 11.22208 | 19.01699 | 20.32793 | 4294.34295 | 62.14527 | 24.95445 | 31.51515 | 4297.60769 | 54595.74328 | 70.96309 | 45.59718 | 79.98703 | 120.11621 | 28.81648 | 30.85316 | 30.96788 |  | 4304.5 | 36.5 | 27.05882 | 79 | 32 | 41.96078 | 42 | 35.68627 | 0.115 | 0.59375
|  | 2633 | 88 | 23 | 1 | 21 | 13.16636 | 11.80313 | 98.48774 | 5.58683 | 2.09553 | 2.5005 | 3.76906 | 49.00653 | 52.8096 | 103.06118 | 528.99276 | 4.39386 | 331.46207 | 24.11189 | 0.2901 | 31.81663 | 19.55861 | 340.26361 | 55.02457 | 11.0472 | 19.00645 | 19.69131 | 4217.43784 | 62.14894 | 25.01353 | 31.50132 | 4215.58545 | 54595.74596 | 70.73811 | 45.50616 | 80.27574 | 120.06966 | 28.7145 | 30.74654 | 30.86868 |  | 4310 | 35 | 27.84314 | 79 | 32 | 45.4902 | 45 | 36.47059 | 0.875 | 0.20313
|  | 2634 | 88 | 24 | 2 | 21 | 14.29388 | 11.80412 | 98.48625 | 4.61275 | 2.08213 | 2.33876 | 3.8644 | 48.97266 | 52.83706 | 102.50614 | 528.30976 | 3.4616 | 333.78976 | 24.0392 | 0.5219 | 31.78827 | 15.53522 | 334.9072 | 55.08208 | 9.93695 | 18.97676 | 24.01896 | 3817.99868 | 62.21561 | 24.85355 | 31.46912 | 3820.38874 | 54595.74855 | 70.83435 | 45.48014 | 79.98477 | 120.31041 | 28.6168 | 30.75539 | 30.93506 |  | 4067 | 34 | 20.78431 | 79 | 32 | 20 | 20 | 30.19608 | 0.835 | 1.96875
|  | 2635 | 88 | 25 | 3 | 21 | 14.55227 | 11.81203 | 98.48806 | 5.43362 | 2.08887 | 2.10011 | 3.68931 | 49.09768 | 52.66969 | 101.70474 | 523.52908 | 1.8977 | 333.26591 | 24.20075 | 0.58176 | 31.85112 | 12.56038 | 328.54987 | 55.1878 | 8.82873 | 19.13231 | 19.60023 | 3381.24911 | 62.14041 | 24.93404 | 31.69127 | 3380.64033 | 54595.75019 | 70.95615 | 45.53756 | 79.8483 | 120.63479 | 28.77819 | 30.72058 | 30.88874 |  | 3643.75 | 31 | 18.43137 | 79 | 32 | 15.68627 | 15 | 27.84314 | 0.39 | 0.51563
|  | 2636 | 88 | 26 | 4 | 21 | 21.00362 | 11.81796 | 98.48996 | 11.19351 | 2.08909 | 2.01403 | 3.3512 | 49.22727 | 52.50819 | 101.67967 | 515.31455 | 0.96533 | 332.70077 | 24.09582 | 0.37135 | 31.88284 | 13.20362 | 323.55753 | 55.18195 | 7.60665 | 19.02132 | 19.6108 | 2912.90641 | 62.31378 | 24.93665 | 31.6659 | 2912.13256 | 54595.75107 | 70.88874 | 45.61217 | 80.15935 | 120.10214 | 28.86654 | 30.70449 | 30.90762 |  | 3177.25 | 29 | 17.64706 | 79 | 32 | 12.94118 | 13 | 26.66667 | 0 | 0
|  | 2637 | 88 | 27 | 5 | 21 | 21.0036 | 11.84467 | 98.48841 | 8.93809 | 2.09564 | 1.97346 | 3.05026 | 49.18897 | 52.23923 | 100.64041 | 506.5916 | 0.21465 | 332.66528 | 24.27187 | 0.05024 | 31.93152 | 11.14258 | 311.95466 | 55.17982 | 6.43646 | 19.07602 | 19.58997 | 2457.0847 | 62.33135 | 25.01489 | 31.64816 | 2456.35599 | 54595.75143 | 71.2005 | 45.61662 | 79.986 | 120.50396 | 28.99891 | 30.72598 | 30.98012 |  | 2718.75 | 26.5 | 16.86275 | 79 | 33 | 12.94118 | 13 | 25.09804 | 0 | 0
|  | 2638 | 88 | 28 | 6 | 21 | 21.00282 | 11.86049 | 98.4895 | 1.96164 | 2.09201 | 2.02163 | 2.63696 | 49.29343 | 51.93039 | 100.7546 | 497.59743 | 0.02447 | 332.87322 | 24.32428 | 0.05207 | 31.95467 | 12.21098 | 295.145 | 55.19145 | 5.30718 | 19.05374 | 19.59332 | 2029.50371 | 62.29558 | 24.97156 | 31.61811 | 2027.58801 | 54595.75148 | 71.06337 | 45.61499 | 80.10115 | 119.91226 | 28.98297 | 30.72727 | 31.01668 |  | 2264 | 20 | 16.07843 | 79 | 33 | 12.15686 | 12 | 24.70588 | 0 | 0
|  | 2639 | 88 | 29 | 7 | 21 | 15.91116 | 11.82785 | 98.48561 | 2.28656 | 2.07679 | 1.90086 | 2.50493 | 49.29909 | 51.80693 | 101.04054 | 489.2388 | 0.26862 | 333.07916 | 24.19349 | 0.09331 | 31.8804 | 15.54731 | 245.52622 | 55.00208 | 4.18563 | 19.06334 | 19.55008 | 1612.3446 | 61.94794 | 24.78986 | 31.54034 | 1611.25433 | 54595.75152 | 70.67759 | 45.54439 | 80.08835 | 119.90635 | 29.03382 | 30.73439 | 30.94343 |  | 1845.25 | 15 | 16.86275 | 79 | 33 | 14.11765 | 14 | 23.13725 | 0.485 | 0.07813
|  | 2640 | 88 | 30 | 8 | 21 | 13.47773 | 11.84269 | 98.50984 | 4.44414 | 2.08891 | 1.9093 | 2.30843 | 49.45159 | 51.76002 | 101.53681 | 481.39699 | 0.47713 | 334.19508 | 24.22346 | 0.21041 | 31.99584 | 17.68842 | 190.33061 | 54.9945 | 3.19632 | 19.10186 | 19.67728 | 1224.11142 | 61.91535 | 24.9345 | 31.64927 | 1223.39306 | 54595.75177 | 70.65894 | 45.61316 | 80.06981 | 120.30085 | 29.13321 | 30.62057 | 30.84657 |  | 1447.5 | 15.5 | 16.47059 | 79 | 33 | 15.29412 | 15 | 21.56863 | 0.875 | 1.6875
|  | 2641 | 89 | 1 | 1 | 1 | 14.15859 | 11.84467 | 98.48533 | 7.00349 | 2.0829 | 2.22059 | 2.18544 | 49.43693 | 51.63048 | 101.62135 | 474.27974 | 0.47438 | 331.50663 | 24.27685 | 0.38544 | 32.00234 | 18.92005 | 142.72103 | 54.89352 | 2.27585 | 19.08363 | 19.68146 | 874.10816 | 61.90757 | 24.8628 | 31.59318 | 871.24304 | 54595.75207 | 70.62884 | 45.59677 | 80.0466 | 120.31205 | 29.12113 | 30.74873 | 31.03678 |  | 1071 | 13.5 | 16.47059 | 79 | 33 | 18.03922 | 17 | 21.56863 | 0.82 | 1.45313
|  | 2642 | 89 | 2 | 2 | 1 | 14.40489 | 11.84467 | 98.48678 | 10.05068 | 2.1115 | 2.58749 | 2.01156 | 49.39725 | 51.40922 | 102.47335 | 468.48573 | 0.46217 | 332.0105 | 24.19045 | 0.34483 | 32.0088 | 56.03732 | 120.69097 | 54.66957 | 1.90016 | 19.09988 | 19.6392 | 719.92635 | 61.83833 | 25.20419 | 31.57008 | 753.55287 | 54595.75235 | 70.57192 | 45.62769 | 80.03955 | 120.11582 | 29.13111 | 30.74067 | 30.93684 |  | 739.75 | 5 | 18.43137 | 79 | 33 | 25.88235 | 28 | 27.05882 | 0.835 | 1.29688
|  | 2643 | 89 | 3 | 3 | 1 | 15.95456 | 11.83774 | 98.48917 | 10.87024 | 2.10058 | 2.52521 | 1.91876 | 49.52743 | 51.44619 | 102.63857 | 464.02881 | 0.68329 | 330.56579 | 24.1521 | 0.29428 | 32.10513 | 28.97269 | 130.8971 | 54.63168 | 2.16271 | 19.22114 | 19.63923 | 823.66396 | 61.4329 | 25.07378 | 31.64056 | 824.42777 | 54595.75266 | 70.48004 | 45.65147 | 79.97746 | 120.06931 | 29.20583 | 30.73604 | 30.87831 |  | 809.25 | 11 | 18.43137 | 79 | 33 | 49.01961 | 46 | 27.45098 | 0.035 | 1.76563
|  | 2644 | 89 | 4 | 4 | 1 | 14.1933 | 11.84467 | 98.49036 | 11.20749 | 2.08583 | 2.38871 | 1.8526 | 49.47581 | 51.39833 | 102.00089 | 460.09131 | 0.83524 | 330.46788 | 24.15051 | 0.31597 | 31.96527 | 43.44893 | 127.93954 | 54.34954 | 1.9536 | 19.19376 | 19.6642 | 749.28433 | 61.13588 | 24.89781 | 31.58499 | 730.1843 | 54595.75316 | 70.55338 | 45.52824 | 79.98004 | 120.03553 | 29.14062 | 30.81481 | 30.99024 |  | 781.25 | 17 | 18.03922 | 79 | 33 | 29.80392 | 31 | 27.05882 | 0.585 | 0.07813
|  | 2645 | 89 | 5 | 5 | 1 | 16.01208 | 11.85555 | 98.49176 | 11.61121 | 2.0992 | 2.83154 | 1.89005 | 49.48474 | 51.3153 | 102.53711 | 456.3148 | 0.77888 | 331.66546 | 24.1572 | 0.28527 | 32.11858 | 33.06925 | 128.3098 | 54.14335 | 2.1462 | 19.18345 | 19.7422 | 817.91202 | 60.97493 | 25.05739 | 31.6806 | 821.3247 | 54595.75365 | 70.47683 | 45.63921 | 79.93974 | 120.15902 | 29.17165 | 30.79517 | 30.89656 |  | 776.5 | 11.5 | 18.82353 | 79 | 33 | 46.27451 | 44 | 28.23529 | 0.115 | 0
|  | 2646 | 89 | 6 | 6 | 1 | 14.29645 | 11.815 | 98.48655 | 11.71409 | 2.08955 | 2.635 | 1.84687 | 49.46516 | 51.31202 | 101.84838 | 452.92281 | 0.79416 | 332.85017 | 24.19676 | 0.28898 | 32.17616 | 38.80708 | 128.64888 | 53.74322 | 1.98223 | 19.24616 | 19.7013 | 758.91329 | 60.72966 | 24.94217 | 31.60014 | 766.67896 | 54595.75414 | 70.42051 | 45.59239 | 79.94364 | 120.27274 | 29.16736 | 30.9308 | 31.00542 |  | 797.5 | 17.5 | 17.64706 | 79 | 33 | 30.58824 | 31 | 26.66667 | 0.175 | 0.3125
|  | 2647 | 89 | 7 | 7 | 1 | 15.59457 | 11.83379 | 98.48132 | 11.82846 | 2.10461 | 2.57548 | 1.70888 | 49.41505 | 51.1825 | 102.52071 | 449.40182 | 0.7585 | 332.44547 | 24.14369 | 0.20753 | 32.13808 | 35.75442 | 129.4922 | 53.16128 | 2.15939 | 19.19858 | 19.74122 | 820.82295 | 60.45939 | 25.12193 | 31.58324 | 810.81304 | 54595.7546 | 70.36173 | 45.52111 | 79.9398 | 120.33375 | 29.10675 | 30.92142 | 30.8931 |  | 779.5 | 12 | 19.60784 | 79 | 33 | 45.88235 | 48 | 28.62745 | 0.72 | 1.6875
|  | 2648 | 89 | 8 | 1 | 12 | 14.11038 | 11.8239 | 98.51007 | 11.77535 | 2.09552 | 2.57452 | 1.6956 | 49.38326 | 51.13022 | 102.3834 | 446.31438 | 0.84965 | 331.51192 | 24.0557 | 0.17838 | 32.06324 | 71.96614 | 130.57711 | 52.55601 | 2.15876 | 19.18425 | 19.70414 | 824.1426 | 60.14412 | 25.01347 | 31.49959 | 784.99625 | 54595.7551 | 70.4215 | 45.53806 | 79.93283 | 120.29648 | 29.05547 | 31.05634 | 30.9669 |  | 811.5 | 17 | 18.03922 | 79 | 33 | 32.54902 | 34 | 27.05882 | 0.21 | 0.54688
|  | 2649 | 89 | 9 | 2 | 12 | 16.62074 | 11.81895 | 98.48468 | 8.83234 | 2.10427 | 3.00537 | 1.7364 | 49.38041 | 51.11681 | 104.11898 | 444.84387 | 1.15561 | 330.39739 | 24.21054 | 0.05515 | 32.1822 | 87.4281 | 146.97823 | 52.02764 | 3.14563 | 19.20583 | 19.70716 | 1195.90534 | 60.11634 | 25.11783 | 31.54087 | 1211.03475 | 54595.75563 | 70.23823 | 45.51029 | 79.93479 | 120.31593 | 29.07678 | 31.12781 | 30.97604 |  | 951.5 | -10 | 26.66667 | 79 | 33 | 85.09804 | 85 | 36.07843 | 0.035 | 0
|  | 2650 | 89 | 10 | 3 | 12 | 14.52329 | 11.82884 | 98.48583 | 9.20985 | 2.09969 | 2.87058 | 1.91049 | 49.37792 | 51.27494 | 105.46834 | 448.50783 | 2.43592 | 327.90018 | 24.13486 | -0.01917 | 32.21064 | 82.23248 | 211.22679 | 51.46746 | 4.73437 | 19.24649 | 19.75201 | 1803.83619 | 60.00312 | 25.06318 | 31.60741 | 1800.9423 | 54595.75663 | 70.01045 | 45.56089 | 79.89638 | 120.18246 | 29.02587 | 31.04122 | 30.9 |  | 1404.5 | -2.5 | 30.98039 | 79 | 33 | 88.23529 | 90 | 38.82353 | 0.035 | 0.46875
|  | 2651 | 89 | 11 | 4 | 12 | 14.77999 | 11.81401 | 98.48648 | 9.11269 | 2.09899 | 3.00492 | 2.12856 | 49.27538 | 51.47602 | 104.11472 | 454.21314 | 3.76286 | 331.29024 | 24.0179 | 0.10216 | 32.15198 | 62.8255 | 306.50045 | 50.92941 | 6.13712 | 19.25096 | 19.75172 | 2339.07024 | 59.75424 | 25.0549 | 31.56685 | 2343.94154 | 54595.75851 | 70.28696 | 45.55255 | 80.05387 | 119.75312 | 28.96527 | 31.15379 | 31.01338 |  | 2101.5 | 17.5 | 27.05882 | 79 | 33 | 71.37255 | 68 | 36.07843 | 0.875 | 0.23438
|  | 2652 | 89 | 12 | 5 | 12 | 13.99097 | 11.81796 | 98.48768 | 11.31033 | 2.0872 | 3.18444 | 2.46841 | 49.243 | 51.7114 | 104.69774 | 459.24743 | 4.1348 | 330.12498 | 23.96201 | 0.26474 | 32.19164 | 65.01202 | 317.06455 | 51.22613 | 7.22435 | 19.2532 | 19.81524 | 2769.01737 | 59.74664 | 24.91406 | 31.54914 | 2772.85087 | 54595.76098 | 70.55132 | 45.59517 | 80.11153 | 119.6717 | 28.95415 | 31.11633 | 30.91398 |  | 2504.5 | 24 | 28.62745 | 79 | 33 | 64.70588 | 64 | 37.2549 | 0.075 | 0.70313
|  | 2653 | 89 | 13 | 6 | 12 | 14.60712 | 11.79818 | 98.49039 | 15.29574 | 2.09972 | 3.21966 | 2.70515 | 49.131 | 51.75331 | 105.04365 | 465.87984 | 4.70339 | 330.05881 | 23.8924 | 0.25079 | 32.11505 | 67.50846 | 324.21986 | 52.07838 | 8.31975 | 19.24766 | 19.78021 | 3169.84649 | 59.87674 | 25.0636 | 31.47127 | 3174.22389 | 54595.76364 | 70.38158 | 45.54999 | 79.87837 | 120.36313 | 29.01081 | 31.092 | 30.91235 |  | 2938.25 | 27.5 | 29.01961 | 79 | 33 | 60.39216 | 61 | 37.2549 | 0.855 | 1.92188
|  | 2654 | 89 | 14 | 7 | 12 | 14.88416 | 11.80115 | 98.48904 | 13.40185 | 2.09481 | 3.15345 | 2.89075 | 49.1377 | 52.01644 | 105.06129 | 474.26108 | 5.33924 | 329.48565 | 23.86052 | 0.12055 | 32.03734 | 66.39935 | 333.57663 | 52.83235 | 9.40945 | 19.31373 | 19.79413 | 3593.43961 | 59.91705 | 25.00491 | 31.56128 | 3598.82485 | 54595.76667 | 70.49661 | 45.50843 | 79.82373 | 120.38795 | 28.92709 | 31.20014 | 30.92352 |  | 3362.5 | 28.5 | 30.98039 | 79 | 33 | 65.09804 | 66 | 38.82353 | 0.875 | 1.53125
|  | 2655 | 89 | 15 | 8 | 12 | 14.57439 | 11.80807 | 98.48797 | 13.04548 | 2.0938 | 3.2036 | 3.16585 | 49.09475 | 52.26061 | 105.71084 | 484.5101 | 6.21063 | 328.64456 | 23.91204 | 0.028 | 31.99758 | 71.29648 | 337.96365 | 53.3387 | 10.5358 | 19.36156 | 19.92677 | 4025.51924 | 60.02969 | 24.99293 | 31.60907 | 4030.08794 | 54595.77017 | 70.28041 | 45.54828 | 80.04687 | 120.62945 | 28.91084 | 31.1231 | 30.98268 |  | 3791.25 | 28.5 | 32.54902 | 79 | 33 | 69.01961 | 68 | 40 | 0.855 | 1.21875
|  | 2656 | 89 | 16 | 1 | 2 | 13.84394 | 11.79522 | 98.48947 | 12.14905 | 2.09733 | 3.06263 | 3.37469 | 49.09447 | 52.54909 | 103.78657 | 496.02641 | 7.05294 | 330.85495 | 23.99341 | 0.05296 | 32.01008 | 44.96018 | 344.17776 | 53.7672 | 11.33983 | 19.35251 | 20.02304 | 4325.43413 | 60.47467 | 25.03503 | 31.59445 | 4328.53897 | 54595.77422 | 70.54446 | 45.54521 | 80.14444 | 120.23867 | 28.80944 | 31.22311 | 31.09832 |  | 4208.5 | 29 | 33.33333 | 79 | 33 | 68.62745 | 69 | 40.39216 | 0.915 | 0.75
|  | 2657 | 89 | 17 | 2 | 2 | 14.88935 | 11.79621 | 98.48767 | 8.19422 | 2.09488 | 2.82383 | 3.69227 | 49.00977 | 52.71887 | 104.01902 | 503.5122 | 6.55744 | 332.69074 | 23.95255 | 0.26323 | 31.93133 | 44.82819 | 343.53077 | 54.0359 | 11.33858 | 19.41829 | 20.46362 | 4330.02094 | 60.93081 | 25.00576 | 31.60045 | 4332.86509 | 54595.77859 | 70.52666 | 45.55588 | 80.13714 | 120.01577 | 28.82912 | 31.20465 | 31.05292 |  | 4344.5 | 35.5 | 27.45098 | 79 | 32 | 44.31373 | 44 | 36.47059 | 0.835 | 0.04688
|  | 2658 | 89 | 18 | 3 | 2 | 14.3128 | 11.78137 | 98.48813 | 7.22906 | 2.09206 | 2.5972 | 3.7459 | 49.06304 | 52.80893 | 104.14698 | 508.94525 | 5.11184 | 328.41807 | 23.88607 | 0.29342 | 31.91498 | 41.43241 | 342.73561 | 54.32633 | 11.3086 | 19.3711 | 19.92496 | 4324.39118 | 61.24849 | 24.9721 | 31.6257 | 4327.30314 | 54595.78215 | 70.60054 | 45.48775 | 80.11896 | 119.43141 | 28.81114 | 31.06038 | 30.97367 |  | 4339.75 | 36 | 27.05882 | 79 | 32 | 43.52941 | 43 | 36.07843 | 0.82 | 1.96875
|  | 2659 | 89 | 19 | 4 | 2 | 14.28463 | 11.77049 | 98.48731 | 6.38809 | 2.09326 | 2.52746 | 3.75222 | 48.99393 | 52.70924 | 104.45783 | 513.6752 | 4.53322 | 328.1077 | 23.86555 | 0.27795 | 31.89434 | 43.47969 | 340.98416 | 54.43484 | 11.2881 | 19.39762 | 20.01875 | 4314.07196 | 61.54205 | 24.98647 | 31.58494 | 4317.1949 | 54595.78507 | 70.72446 | 45.44695 | 80.04787 | 119.75659 | 28.79216 | 30.96275 | 30.95351 |  | 4325 | 36.5 | 27.05882 | 79 | 32 | 41.96078 | 42 | 36.07843 | 0.72 | 1.96875
|  | 2660 | 89 | 20 | 5 | 2 | 14.63411 | 11.74972 | 98.48712 | 6.13953 | 2.09483 | 2.53117 | 3.78873 | 49.02385 | 52.77357 | 104.20054 | 518.14708 | 4.47939 | 330.57435 | 23.787 | 0.23092 | 31.92423 | 42.25432 | 341.19957 | 54.71755 | 11.30943 | 19.4362 | 20.17326 | 4318.98627 | 61.69438 | 25.00519 | 31.60766 | 4321.69147 | 54595.78779 | 70.63573 | 45.4991 | 80.10164 | 119.71742 | 28.74828 | 30.9284 | 30.96094 |  | 4329.5 | 35.5 | 27.05882 | 79 | 32 | 43.52941 | 43 | 36.47059 | 0.605 | 0.67188
|  | 2661 | 89 | 21 | 6 | 2 | 14.3957 | 11.76555 | 98.49035 | 5.84446 | 2.095 | 2.5095 | 3.80557 | 49.07138 | 52.87695 | 104.33358 | 522.41568 | 4.51813 | 331.43898 | 23.99539 | 0.22413 | 31.94776 | 42.37707 | 339.86279 | 54.91631 | 11.29913 | 19.5289 | 20.08766 | 4314.70995 | 61.9415 | 25.00718 | 31.74257 | 4316.73466 | 54595.79056 | 70.72392 | 45.66324 | 80.24459 | 119.76162 | 28.86067 | 30.83724 | 30.91487 |  | 4329.5 | 35.5 | 27.45098 | 79 | 32 | 43.92157 | 44 | 36.47059 | 0.855 | 0.04688
|  | 2662 | 89 | 22 | 7 | 2 | 14.39118 | 11.75269 | 98.48966 | 5.76284 | 2.09733 | 2.48922 | 3.83555 | 49.07855 | 52.85453 | 104.45873 | 526.32995 | 4.47617 | 330.8151 | 23.86642 | 0.22943 | 31.86208 | 41.79675 | 339.56432 | 54.97487 | 11.29122 | 19.47779 | 20.15471 | 4306.90047 | 62.06642 | 25.03499 | 31.73017 | 4310.01642 | 54595.79332 | 70.83376 | 45.49662 | 79.92693 | 120.41105 | 28.77377 | 30.81053 | 30.94887 |  | 4319.5 | 36 | 27.05882 | 79 | 32 | 43.13725 | 44 | 36.07843 | 0.545 | 1.96875
|  | 2663 | 89 | 23 | 1 | 21 | 13.22924 | 11.7606 | 98.48757 | 5.48451 | 2.09379 | 2.61447 | 3.83648 | 49.09032 | 52.90591 | 103.3111 | 529.92689 | 4.40816 | 331.31896 | 23.87026 | 0.28593 | 31.88076 | 22.98946 | 340.02136 | 55.09352 | 11.11408 | 19.48578 | -1.93345 | 4246.50107 | 62.17877 | 24.99273 | 31.73049 | 4246.77029 | 54595.79604 | 70.90239 | 45.5091 | 79.8799 | 120.44808 | 28.75909 | 30.73507 | 30.9335 |  | 4314.75 | 35.5 | 27.45098 | 79 | 32 | 44.31373 | 44 | 36.47059 | 0.25 | 0.59375
|  | 2664 | 89 | 24 | 2 | 21 | 14.17042 | 11.7517 | 98.48834 | 5.01456 | 2.09297 | 2.45757 | 3.86237 | 49.09964 | 52.96201 | 102.86259 | 530.01461 | 3.63976 | 331.46163 | 23.84447 | 0.53069 | 31.8876 | 16.82423 | 335.04264 | 55.19077 | 10.08603 | 19.46852 | 31.36646 | 3855.20078 | 62.29288 | 24.98301 | 31.75453 | 3852.84848 | 54595.79867 | 70.64005 | 45.4989 | 80.08315 | 119.91557 | 28.78462 | 30.75167 | 30.99658 |  | 4097.5 | 34 | 21.17647 | 79 | 32 | 20.39216 | 20 | 30.19608 | 0.915 | 1.96875
|  | 2665 | 89 | 25 | 3 | 21 | 15.48179 | 11.76456 | 98.48972 | 5.38805 | 2.09077 | 2.17403 | 3.682 | 49.16004 | 52.81582 | 102.04239 | 525.4433 | 2.05971 | 331.36542 | 23.82703 | 0.57261 | 31.89015 | 13.0704 | 329.10303 | 55.25677 | 8.93304 | 19.53201 | 20.06944 | 3418.07963 | 62.43875 | 24.95677 | 31.66719 | 3416.69321 | 54595.80044 | 70.79624 | 45.49552 | 79.93122 | 120.01752 | 28.79492 | 30.73517 | 30.97599 |  | 3665.5 | 31 | 18.82353 | 79 | 32 | 15.29412 | 15 | 28.23529 | 0.64 | 1.96875
|  | 2666 | 89 | 26 | 4 | 21 | 21.00171 | 11.75961 | 98.48881 | 10.46884 | 2.09111 | 1.9948 | 3.45316 | 49.20367 | 52.57252 | 101.4207 | 517.49669 | 1.10078 | 333.13247 | 23.82057 | 0.39694 | 31.88923 | 12.46461 | 323.08685 | 55.19628 | 7.71848 | 19.44624 | 20.02013 | 2952.86639 | 62.38533 | 24.96084 | 31.64906 | 2953.54142 | 54595.80141 | 70.90288 | 45.48582 | 79.93468 | 120.71617 | 28.87857 | 30.64484 | 30.90429 |  | 3226.5 | 29 | 17.64706 | 79 | 32 | 13.33333 | 13 | 26.66667 | 0 | 0
|  | 2667 | 89 | 27 | 5 | 21 | 21.0048 | 11.74576 | 98.495 | 9.3878 | 2.09911 | 2.11706 | 3.1011 | 49.22664 | 52.32774 | 100.81495 | 508.79633 | 0.28317 | 333.12818 | 23.7761 | 0.06118 | 31.89634 | 11.88943 | 312.10537 | 55.19152 | 6.53971 | 19.42528 | 20.04689 | 2492.37411 | 62.20258 | 25.05627 | 31.67098 | 2492.15389 | 54595.80185 | 70.97631 | 45.4819 | 80.12139 | 119.97415 | 28.97425 | 30.7841 | 31.06912 |  | 2759.25 | 27 | 16.86275 | 79 | 33 | 12.94118 | 13 | 25.09804 | 0 | 0
|  | 2668 | 89 | 28 | 6 | 21 | 21.00155 | 11.74576 | 98.492 | 2.16712 | 2.09305 | 2.14489 | 2.76115 | 49.31287 | 52.07402 | 100.71685 | 499.68387 | 0.03673 | 331.96387 | 23.8541 | 0.05531 | 31.88548 | 12.32455 | 296.85066 | 55.11616 | 5.3905 | 19.3892 | 19.92435 | 2060.34234 | 61.89288 | 24.98396 | 31.65452 | 2059.16349 | 54595.80192 | 70.70279 | 45.45489 | 79.99969 | 119.91181 | 28.9859 | 30.87051 | 31.00779 |  | 2303 | 20.5 | 16.07843 | 79 | 33 | 12.15686 | 12 | 22.7451 | 0 | 0
|  | 2669 | 89 | 29 | 7 | 21 | 16.41233 | 11.75566 | 98.47525 | 2.06118 | 2.08725 | 1.91907 | 2.46229 | 49.43321 | 51.84267 | 100.78188 | 491.39739 | 0.23619 | 332.93316 | 23.93213 | 0.09541 | 31.94932 | 15.70563 | 250.22191 | 55.13687 | 4.30293 | 19.37174 | 19.93634 | 1649.22298 | 61.82107 | 24.91471 | 31.67279 | 1650.08499 | 54595.80195 | 70.78548 | 45.60992 | 80.0204 | 120.29996 | 29.06229 | 30.73613 | 30.99043 |  | 1881.25 | 15.5 | 16.47059 | 79 | 33 | 14.11765 | 14 | 21.56863 | 0.095 | 0
|  | 2670 | 89 | 30 | 8 | 21 | 13.49885 | 11.74379 | 98.49077 | 4.50573 | 2.08956 | 1.99823 | 2.36817 | 49.47598 | 51.84415 | 101.44747 | 483.52578 | 0.46108 | 331.59713 | 23.88641 | 0.19162 | 32.03798 | 15.73271 | 195.46421 | 55.06767 | 3.29963 | 19.40719 | 19.9967 | 1263.28415 | 61.72202 | 24.94223 | 31.70524 | 1261.79828 | 54595.80217 | 70.64366 | 45.64352 | 80.07239 | 120.32164 | 29.1258 | 30.67431 | 31.03004 |  | 1481.25 | 11 | 16.47059 | 79 | 33 | 14.90196 | 14 | 21.56863 | 0.855 | 1.6875
|  | 2671 | 90 | 1 | 1 | 1 | 14.19322 | 11.72203 | 98.48994 | 6.78344 | 2.08229 | 2.13516 | 2.16093 | 49.54051 | 51.70144 | 101.84821 | 476.35422 | 0.4569 | 333.35715 | 23.91521 | 0.3699 | 31.96774 | 18.51038 | 146.57729 | 54.86875 | 2.36591 | 19.43315 | 19.93717 | 908.96426 | 61.63935 | 24.85549 | 31.69578 | 906.12046 | 54595.80247 | 70.76643 | 45.51833 | 80.03983 | 120.24116 | 29.16781 | 30.74896 | 30.96844 |  | 1106.25 | 14 | 16.47059 | 79 | 33 | 18.03922 | 18 | 21.56863 | 0.8 | 1.53125
|  | 2672 | 90 | 2 | 2 | 1 | 14.31847 | 11.74379 | 98.49237 | 10.04744 | 2.09742 | 2.44648 | 2.10463 | 49.42384 | 51.49074 | 102.04495 | 470.13919 | 0.4398 | 334.21301 | 23.7879 | 0.35634 | 31.98261 | 51.23967 | 120.90712 | 54.70252 | 1.85446 | 19.18612 | 19.84239 | 707.33042 | 61.47923 | 25.03612 | 31.65396 | 733.01251 | 54595.80274 | 70.56134 | 45.49468 | 79.9909 | 120.28933 | 29.02761 | 30.78825 | 31.03603 |  | 770.25 | 4 | 17.64706 | 79 | 33 | 23.52941 | 26 | 27.05882 | 0.835 | 1.29688
|  | 2673 | 90 | 3 | 3 | 1 | 16.14228 | 11.72401 | 98.46061 | 11.06166 | 2.09793 | 2.54915 | 1.9769 | 49.48625 | 51.46315 | 102.7738 | 465.46584 | 0.61827 | 334.19711 | 23.81879 | 0.28827 | 32.06791 | 30.6078 | 129.15034 | 54.64213 | 2.15418 | 19.26236 | 19.76236 | 821.44833 | 61.44024 | 25.04221 | 31.66646 | 832.20286 | 54595.80303 | 70.70265 | 45.52268 | 79.9528 | 120.33179 | 29.08851 | 30.8254 | 30.99281 |  | 773.25 | 9.5 | 19.21569 | 79 | 33 | 50.98039 | 49 | 27.84314 | 0.115 | 1.76563
|  | 2674 | 90 | 4 | 4 | 1 | 14.26302 | 11.72598 | 98.48666 | 11.18555 | 2.08861 | 2.30928 | 1.88113 | 49.57583 | 51.42956 | 102.03517 | 461.58615 | 0.7891 | 329.26616 | 23.86007 | 0.31068 | 32.15953 | 42.45475 | 126.79919 | 54.52311 | 1.95471 | 19.30161 | 19.84266 | 748.7131 | 61.15906 | 24.9309 | 31.61349 | 738.91254 | 54595.80349 | 70.65307 | 45.48379 | 79.94573 | 120.09517 | 29.14622 | 30.92359 | 31.06708 |  | 788.25 | 18 | 17.64706 | 79 | 33 | 29.41176 | 29 | 27.45098 | 0.23 | 0
|  | 2675 | 90 | 5 | 5 | 1 | 15.8779 | 11.72401 | 98.48233 | 11.60152 | 2.10325 | 2.57787 | 1.81326 | 49.57372 | 51.30309 | 102.62206 | 457.77253 | 0.6834 | 333.59513 | 23.89336 | 0.2827 | 32.16549 | 34.82164 | 127.0532 | 54.21963 | 2.14129 | 19.23389 | 19.82064 | 814.4683 | 60.87136 | 25.10567 | 31.62444 | 817.11435 | 54595.80394 | 70.56961 | 45.4654 | 79.98339 | 119.99706 | 29.15889 | 30.80021 | 30.97927 |  | 774 | 11.5 | 18.82353 | 79 | 33 | 46.27451 | 47 | 28.62745 | 0.37 | 1.375
|  | 2676 | 90 | 6 | 6 | 1 | 14.36964 | 11.71906 | 98.48883 | 11.73647 | 2.08184 | 2.69671 | 1.81633 | 49.48121 | 51.29754 | 102.04155 | 454.38811 | 0.72891 | 331.45385 | 23.8322 | 0.29398 | 32.14972 | 35.1982 | 127.13072 | 53.72895 | 2.00494 | 19.18406 | 19.68567 | 770.44739 | 60.78568 | 24.85014 | 31.54738 | 773.46395 | 54595.80438 | 70.53238 | 45.40706 | 79.98659 | 119.92945 | 28.99057 | 30.88465 | 30.95003 |  | 804.5 | 17 | 18.03922 | 79 | 33 | 32.94118 | 32 | 27.05882 | 0.075 | 0.3125
|  | 2677 | 90 | 7 | 7 | 1 | 15.01809 | 11.73093 | 98.49082 | 11.92083 | 2.10228 | 2.51172 | 1.81285 | 49.45764 | 51.27049 | 102.6282 | 451.18163 | 0.66851 | 330.45398 | 23.79281 | 0.2419 | 32.15447 | 41.64864 | 126.93306 | 53.30796 | 2.11038 | 19.21882 | 19.77361 | 803.08157 | 60.68278 | 25.09412 | 31.56602 | 787.4189 | 54595.80481 | 70.36999 | 45.50775 | 80.00607 | 119.95954 | 29.15536 | 30.92633 | 30.96083 |  | 769.5 | 14.5 | 19.21569 | 79 | 33 | 40.78431 | 41 | 28.23529 | 0.835 | 1.76563
|  | 2678 | 90 | 8 | 1 | 12 | 14.53889 | 11.71511 | 98.49084 | 11.80139 | 2.08383 | 2.53729 | 1.7678 | 49.5682 | 51.33601 | 102.47214 | 448.08813 | 0.76201 | 331.78554 | 23.89205 | 0.20499 | 32.21942 | 61.22264 | 130.44854 | 52.75356 | 2.10168 | 19.24148 | 19.79875 | 806.85153 | 60.58875 | 24.8739 | 31.72467 | 796.71462 | 54595.80524 | 70.57883 | 45.5278 | 80.0397 | 120.09543 | 29.24258 | 31.00858 | 31.05021 |  | 811.5 | 15.5 | 18.03922 | 79 | 33 | 35.29412 | 35 | 27.05882 | 0.055 | 0.39063
|  | 2679 | 90 | 9 | 2 | 12 | 16.7999 | 11.68642 | 98.49022 | 8.80472 | 2.1033 | 2.86924 | 1.70758 | 49.47278 | 51.19613 | 104.11452 | 446.16084 | 1.01322 | 329.48781 | 23.92743 | 0.06143 | 32.24309 | 89.91581 | 143.40043 | 52.21843 | 2.98385 | 19.15576 | 19.75303 | 1134.91834 | 60.42877 | 25.10635 | 31.68671 | 1156.10562 | 54595.80571 | 70.44355 | 45.42782 | 79.98764 | 120.27638 | 29.03612 | 31.01554 | 30.98785 |  | 943.75 | -10 | 25.88235 | 79 | 33 | 83.52941 | 86 | 35.29412 | 0.035 | 0
|  | 2680 | 90 | 10 | 3 | 12 | 14.99513 | 11.69829 | 98.49034 | 8.84456 | 2.10048 | 3.07015 | 1.87451 | 49.42261 | 51.29712 | 105.6362 | 449.13524 | 2.0444 | 329.37966 | 23.91757 | 0.00482 | 32.17336 | 80.77791 | 197.15057 | 51.59125 | 4.46076 | 19.16842 | 19.69475 | 1698.94732 | 60.31247 | 25.07267 | 31.56098 | 1701.51118 | 54595.80659 | 70.06539 | 45.44404 | 80.04703 | 120.4056 | 29.09288 | 31.06662 | 30.99126 |  | 1328 | -4 | 31.37255 | 79 | 33 | 89.80392 | 89 | 39.21569 | 0.015 | 0.39063
|  | 2681 | 90 | 11 | 4 | 12 | 14.46386 | 11.70027 | 98.49234 | 9.59355 | 2.08689 | 3.10199 | 2.28196 | 49.26787 | 51.42424 | 104.19184 | 455.30458 | 3.54236 | 331.15617 | 23.93559 | 0.04282 | 32.16159 | 55.42638 | 301.97468 | 50.90726 | 6.03143 | 19.07647 | 19.63404 | 2312.12564 | 60.14248 | 24.91038 | 31.54978 | 2315.13603 | 54595.80824 | 70.92758 | 45.42861 | 79.87341 | 120.2726 | 28.96252 | 31.22029 | 31.0445 |  | 2024 | 12.5 | 28.23529 | 79 | 33 | 77.64706 | 74 | 37.2549 | 0.875 | 0.3125
|  | 2682 | 90 | 12 | 5 | 12 | 13.99793 | 11.71906 | 98.49663 | 10.43858 | 2.10463 | 3.15474 | 2.37336 | 49.26825 | 51.64161 | 104.85217 | 460.2875 | 4.0869 | 329.26134 | 23.97713 | 0.24152 | 32.17613 | 58.41494 | 315.59536 | 51.22318 | 7.14896 | 19.10035 | 19.66148 | 2717.41813 | 59.93133 | 25.12221 | 31.56707 | 2721.29754 | 54595.81066 | 70.40535 | 45.49616 | 80.22267 | 119.78904 | 29.04596 | 31.16224 | 31.05786 |  | 2470.25 | 24.5 | 28.23529 | 79 | 33 | 60.39216 | 64 | 37.2549 | 0.055 | 0.625
|  | 2683 | 90 | 13 | 6 | 12 | 14.58065 | 11.70126 | 98.4857 | 15.41292 | 2.09736 | 3.10631 | 2.65943 | 49.1435 | 51.82674 | 104.68362 | 466.57012 | 4.61958 | 329.71546 | 23.86319 | 0.22257 | 32.04508 | 62.36059 | 323.89938 | 51.96671 | 8.21459 | 19.05263 | 19.65151 | 3133.30316 | 60.0157 | 25.03543 | 31.58247 | 3137.25266 | 54595.81327 | 70.26744 | 45.38808 | 80.09163 | 119.9587 | 28.98157 | 31.14499 | 31.09055 |  | 2904.5 | 27.5 | 28.62745 | 79 | 33 | 60.78431 | 62 | 37.64706 | 0.875 | 0
|  | 2684 | 90 | 14 | 7 | 12 | 14.59857 | 11.71807 | 98.49325 | 13.62348 | 2.09311 | 3.10904 | 2.88434 | 49.12498 | 52.03452 | 104.68217 | 474.76216 | 5.23822 | 329.69712 | 23.92132 | 0.11736 | 32.07186 | 65.32164 | 332.33601 | 52.81165 | 9.31243 | 19.17555 | 19.64459 | 3559.26873 | 60.10222 | 24.98468 | 31.48591 | 3564.23721 | 54595.81625 | 70.54599 | 45.39805 | 80.09868 | 120.07629 | 29.00718 | 31.22815 | 31.11456 |  | 3321 | 28 | 30.98039 | 79 | 33 | 66.66667 | 66 | 39.21569 | 0.35 | 0
|  | 2685 | 90 | 15 | 8 | 12 | 14.58706 | 11.71214 | 98.49002 | 12.65252 | 2.09305 | 3.25036 | 3.07584 | 49.16125 | 52.2371 | 105.66219 | 484.55379 | 6.05161 | 329.20209 | 23.9739 | 0.0274 | 32.11668 | 70.27656 | 338.09316 | 53.34067 | 10.41167 | 19.1634 | 20.00146 | 3979.52833 | 60.11628 | 24.98389 | 31.63042 | 3984.17469 | 54595.81969 | 70.89999 | 45.40873 | 79.73445 | 120.78103 | 28.96169 | 31.24249 | 31.0823 |  | 3742 | 28.5 | 32.94118 | 79 | 33 | 67.84314 | 70 | 40.39216 | 0.895 | 1.29688
|  | 2686 | 90 | 16 | 1 | 2 | 13.85909 | 11.725 | 98.49361 | 12.29204 | 2.08889 | 3.02048 | 3.28622 | 49.21878 | 52.505 | 104.32732 | 495.48598 | 6.89075 | 329.27581 | 23.99156 | 0.03948 | 32.05099 | 47.18836 | 342.43395 | 53.73564 | 11.23724 | 19.15104 | 19.75231 | 4303.62112 | 60.62307 | 24.93429 | 31.64346 | 4306.22583 | 54595.82363 | 70.70095 | 45.49768 | 79.26268 | 121.55488 | 28.91098 | 31.18294 | 31.06963 |  | 4157 | 29 | 32.94118 | 79 | 33 | 68.62745 | 69 | 40.39216 | 0.915 | 0.82813
|  | 2687 | 90 | 17 | 2 | 2 | 14.91458 | 11.71214 | 98.48831 | 8.10486 | 2.09724 | 2.8499 | 3.58606 | 49.14025 | 52.67785 | 104.00095 | 503.60042 | 6.56781 | 329.87718 | 24.02806 | 0.25288 | 31.94665 | 42.84042 | 342.64304 | 54.06068 | 11.30195 | 19.13457 | 20.23756 | 4311.16797 | 60.96209 | 25.03397 | 31.58442 | 4314.80704 | 54595.82796 | 70.65423 | 45.43676 | 80.05596 | 120.30848 | 28.84227 | 31.17785 | 31.06636 |  | 4325 | 35.5 | 27.45098 | 79 | 33 | 44.31373 | 44 | 36.47059 | 0.855 | 0.125
|  | 2688 | 90 | 18 | 3 | 2 | 14.88288 | 11.72697 | 98.48932 | 7.1141 | 2.08739 | 2.69886 | 3.78074 | 49.12774 | 52.90848 | 104.13037 | 509.0155 | 5.11607 | 331.3104 | 24.02223 | 0.2909 | 31.88838 | 42.64935 | 341.91362 | 54.28201 | 11.22815 | 19.16017 | 20.45436 | 4303.22812 | 61.35533 | 24.9164 | 31.67929 | 4305.49428 | 54595.83153 | 70.7571 | 45.42295 | 79.88105 | 119.89869 | 28.85195 | 31.17677 | 31.04727 |  | 4325 | 35.5 | 27.05882 | 79 | 32 | 44.31373 | 44 | 36.07843 | 0.855 | 0.125
|  | 2689 | 90 | 19 | 4 | 2 | 14.20396 | 11.70423 | 98.49154 | 6.83374 | 2.09741 | 2.55138 | 3.80332 | 49.03739 | 52.81648 | 104.33712 | 513.84039 | 4.48765 | 330.12066 | 24.04185 | 0.25682 | 31.94035 | 41.48304 | 341.28004 | 54.53733 | 11.31945 | 19.16713 | 22.68239 | 4317.49491 | 61.49839 | 25.03599 | 31.7454 | 4319.65946 | 54595.83443 | 70.73011 | 45.41963 | 79.94372 | 120.0042 | 28.73315 | 30.96711 | 31.01055 |  | 4314.75 | 35.5 | 27.45098 | 79 | 32 | 44.70588 | 45 | 36.47059 | 0.7 | 1.96875
|  | 2690 | 90 | 20 | 5 | 2 | 14.61117 | 11.70917 | 98.49174 | 6.20403 | 2.09985 | 2.58112 | 3.81208 | 48.99922 | 52.78564 | 104.34501 | 518.16755 | 4.43855 | 328.96961 | 24.03776 | 0.24354 | 31.82073 | 46.25591 | 341.06119 | 54.66876 | 11.29508 | 19.07479 | 19.90482 | 4303.19474 | 61.68473 | 25.06512 | 31.70336 | 4305.70806 | 54595.83716 | 70.57155 | 45.3739 | 80.01186 | 120.06123 | 28.75381 | 30.95038 | 31.05769 |  | 4314.75 | 36.5 | 26.66667 | 79 | 32 | 42.7451 | 42 | 36.07843 | 0.31 | 0.4375
|  | 2691 | 90 | 21 | 6 | 2 | 14.98086 | 11.70818 | 98.49189 | 6.06067 | 2.09918 | 2.56119 | 3.84547 | 49.05 | 52.89546 | 104.46074 | 522.36216 | 4.41318 | 329.25463 | 24.08448 | 0.22038 | 31.93369 | 42.397 | 341.07186 | 54.91201 | 11.31162 | 19.17246 | 20.30476 | 4310.86 | 61.93086 | 25.05717 | 31.75245 | 4313.06481 | 54595.83985 | 70.80856 | 45.47884 | 80.05744 | 120.38008 | 28.76661 | 30.84655 | 30.9366 |  | 4319.5 | 35.5 | 27.84314 | 79 | 32 | 45.4902 | 45 | 36.47059 | 0.875 | 0.125
|  | 2692 | 90 | 22 | 7 | 2 | 14.28646 | 11.71807 | 98.49193 | 5.73925 | 2.0949 | 2.56364 | 3.70506 | 49.03016 | 52.73522 | 104.28461 | 526.20303 | 4.45713 | 329.72147 | 24.09641 | 0.23064 | 31.78333 | 43.16993 | 340.67325 | 54.90167 | 11.28582 | 18.99076 | 19.71093 | 4309.81706 | 61.99704 | 25.00608 | 31.67463 | 4311.80696 | 54595.84258 | 70.70851 | 45.35799 | 80.04026 | 119.88067 | 28.59484 | 30.75286 | 31.08208 |  | 4314.75 | 36 | 27.05882 | 79 | 32 | 43.13725 | 43 | 36.07843 | 0.82 | 0.04688
|  | 2693 | 90 | 23 | 1 | 21 | 13.49868 | 11.71708 | 98.48905 | 5.26839 | 2.09066 | 2.47913 | 3.88696 | 48.97741 | 52.93339 | 103.20411 | 529.97679 | 4.4365 | 329.53053 | 24.26982 | 0.28144 | 31.83648 | 23.74883 | 340.33143 | 55.12206 | 11.13774 | 19.01518 | 20.98946 | 4261.90023 | 62.20856 | 24.95543 | 31.71311 | 4261.48662 | 54595.8453 | 71.21518 | 45.33161 | 79.91452 | 120.3106 | 28.68993 | 30.82212 | 31.05658 |  | 4314.75 | 36 | 27.45098 | 79 | 32 | 43.92157 | 44 | 36.47059 | 0.115 | 0.51563
|  | 2694 | 90 | 24 | 2 | 21 | 13.84576 | 11.72598 | 98.48818 | 4.26447 | 2.09077 | 2.35469 | 3.82011 | 49.02552 | 52.84563 | 101.53952 | 529.34401 | 3.6664 | 332.05676 | 23.99249 | 0.54414 | 31.82403 | 15.03061 | 335.48716 | 55.12429 | 10.09798 | 18.93909 | 21.65048 | 3863.83592 | 62.22033 | 24.9567 | 31.6848 | 3862.39989 | 54595.84796 | 71.08131 | 45.28163 | 79.7924 | 120.24145 | 28.64479 | 30.70266 | 30.98769 |  | 4111.5 | 33 | 20.39216 | 79 | 32 | 18.03922 | 18 | 29.80392 | 0.915 | 1.96875
|  | 2695 | 90 | 25 | 3 | 21 | 14.791 | 11.72796 | 98.49289 | 5.12061 | 2.0921 | 2.25821 | 3.59102 | 49.10316 | 52.69419 | 100.76378 | 523.85853 | 1.89984 | 331.24514 | 24.0907 | 0.59036 | 31.86757 | 13.47122 | 329.34089 | 55.23054 | 8.9406 | 18.962 | 19.57816 | 3418.81208 | 62.38868 | 24.97255 | 31.7862 | 3414.86219 | 54595.84967 | 70.7396 | 45.39593 | 80.09112 | 120.17599 | 28.77415 | 30.77039 | 30.99441 |  | 3679.5 | 31 | 18.82353 | 79 | 32 | 14.90196 | 15 | 28.23529 | 0.74 | 1.96875
|  | 2696 | 90 | 26 | 4 | 21 | 21.00379 | 11.6884 | 98.49135 | 10.43956 | 2.0931 | 2.17107 | 3.38687 | 49.1234 | 52.51027 | 100.39488 | 515.09784 | 0.85303 | 332.91595 | 24.13562 | 0.40016 | 31.81906 | 10.62421 | 320.81632 | 55.1355 | 7.7153 | 18.8436 | 19.39343 | 2948.84388 | 62.42178 | 24.98459 | 31.678 | 2947.59097 | 54595.85052 | 70.65836 | 45.30289 | 80.05471 | 119.73616 | 28.77016 | 30.6993 | 30.95209 |  | 3210 | 29 | 17.64706 | 79 | 33 | 13.33333 | 13 | 26.66667 | 0 | 0
|  | 2697 | 90 | 27 | 5 | 21 | 21.00666 | 11.70027 | 98.48844 | 9.28751 | 2.09385 | 1.90351 | 2.91982 | 49.21298 | 52.1328 | 99.38121 | 506.4482 | 0.14544 | 332.63773 | 24.14931 | 0.08271 | 31.87423 | 10.85861 | 312.06641 | 55.21382 | 6.51261 | 18.84091 | 19.40842 | 2488.27602 | 62.34052 | 24.99355 | 31.71187 | 2487.64524 | 54595.85078 | 70.40749 | 45.33597 | 80.20108 | 119.91087 | 28.87105 | 30.70184 | 31.06997 |  | 2750.75 | 24 | 16.07843 | 79 | 33 | 11.37255 | 11 | 23.92157 | 0 | 0
|  | 2698 | 90 | 28 | 6 | 21 | 21.00264 | 11.69038 | 98.49106 | 2.06746 | 2.09385 | 1.97542 | 2.75059 | 49.37082 | 52.0962 | 100.15859 | 497.26775 | 0.01671 | 333.11198 | 24.15866 | 0.03124 | 32.01784 | 12.02974 | 295.95478 | 55.20146 | 5.36394 | 18.80655 | 19.41889 | 2049.40466 | 62.07726 | 24.99351 | 31.78747 | 2046.74694 | 54595.85081 | 70.92526 | 45.38543 | 80.00299 | 119.88221 | 29.06733 | 30.74424 | 31.0217 |  | 2292.75 | 20.5 | 16.07843 | 79 | 33 | 11.76471 | 12 | 23.52941 | 0 | 0
|  | 2699 | 90 | 29 | 7 | 21 | 16.48248 | 11.72203 | 98.49115 | 2.22551 | 2.09066 | 1.83457 | 2.45029 | 49.39618 | 51.84647 | 100.43624 | 489.13177 | 0.24214 | 332.95018 | 24.11288 | 0.06886 | 31.89256 | 15.32514 | 249.79036 | 55.06151 | 4.29758 | 18.79513 | 19.28928 | 1644.48313 | 61.75936 | 24.95546 | 31.78394 | 1643.34332 | 54595.85084 | 70.63475 | 45.32494 | 80.05425 | 120.03888 | 29.02485 | 30.7801 | 31.00851 |  | 1872.5 | 15.5 | 16.47059 | 79 | 33 | 14.11765 | 14 | 22.35294 | 0.055 | 0
|  | 2700 | 90 | 30 | 8 | 21 | 13.47921 | 11.6884 | 98.48967 | 4.81415 | 2.09059 | 1.81044 | 2.24945 | 49.38005 | 51.69436 | 101.16518 | 481.16335 | 0.46043 | 334.84705 | 24.10741 | 0.18289 | 31.98771 | 17.90468 | 193.31416 | 55.02205 | 3.26655 | 18.83769 | 19.35801 | 1249.99795 | 61.70623 | 24.95462 | 31.7799 | 1247.84404 | 54595.85107 | 70.79918 | 45.40403 | 79.99799 | 120.11547 | 29.0908 | 30.74068 | 30.99528 |  | 1471 | 11 | 16.47059 | 79 | 33 | 14.5098 | 14 | 22.35294 | 0.855 | 1.6875
|  | 2701 | 91 | 1 | 1 | 1 | 14.31822 | 11.69532 | 98.4907 | 6.93901 | 2.08653 | 1.96771 | 2.22041 | 49.50328 | 51.69522 | 101.52824 | 474.24684 | 0.45568 | 333.0232 | 24.27893 | 0.38683 | 32.10116 | 18.80135 | 146.07872 | 54.97189 | 2.36317 | 18.87344 | 19.37397 | 906.0672 | 61.78037 | 24.90614 | 31.79375 | 903.18288 | 54595.85135 | 70.66767 | 45.40856 | 80.08649 | 119.85341 | 29.18426 | 30.74839 | 30.9603 |  | 1097.5 | 14 | 16.47059 | 79 | 33 | 17.64706 | 18 | 21.56863 | 0.76 | 1.53125
|  | 2702 | 91 | 2 | 2 | 1 | 14.30952 | 11.69335 | 98.49198 | 10.07527 | 2.09732 | 2.31013 | 2.09871 | 49.42812 | 51.52683 | 101.75167 | 468.21234 | 0.4851 | 331.90219 | 24.29535 | 0.37194 | 32.05727 | 51.00725 | 119.06667 | 54.75663 | 1.82625 | 18.78982 | 19.31332 | 696.60498 | 61.78433 | 25.03486 | 31.73438 | 711.66815 | 54595.85164 | 70.65039 | 45.40201 | 80.08582 | 119.91574 | 29.19401 | 30.70494 | 30.99254 |  | 765.5 | 3 | 17.2549 | 79 | 33 | 23.52941 | 24 | 26.66667 | 0.835 | 1.29688
|  | 2703 | 91 | 3 | 3 | 1 | 16.06653 | 11.70521 | 98.4881 | 11.03366 | 2.08976 | 2.21983 | 1.93846 | 49.45996 | 51.3784 | 102.53177 | 463.48902 | 0.63925 | 332.02754 | 24.14915 | 0.29295 | 32.14195 | 31.72852 | 129.32988 | 54.63863 | 2.15323 | 18.80928 | 19.35508 | 824.29816 | 61.67798 | 24.94462 | 31.72846 | 818.83102 | 54595.85196 | 70.56686 | 45.39464 | 80.03986 | 120.19248 | 29.15412 | 30.83231 | 30.96263 |  | 766.25 | 7 | 18.82353 | 79 | 33 | 52.54902 | 51 | 27.84314 | 0.115 | 1.76563
|  | 2704 | 91 | 4 | 4 | 1 | 14.37132 | 11.70521 | 98.4892 | 11.33477 | 2.08303 | 2.56356 | 1.84718 | 49.54073 | 51.38791 | 101.5869 | 459.84912 | 0.73982 | 331.86438 | 24.38104 | 0.31905 | 32.09513 | 39.67159 | 122.46383 | 54.43414 | 1.93818 | 18.80281 | 19.38826 | 744.3694 | 61.28256 | 24.86431 | 31.6586 | 749.80347 | 54595.8524 | 70.51255 | 45.38362 | 79.961 | 120.23697 | 29.10592 | 30.83724 | 30.96771 |  | 783.5 | 17.5 | 17.64706 | 79 | 33 | 29.01961 | 29 | 27.05882 | 0.115 | 0
|  | 2705 | 91 | 5 | 5 | 1 | 15.87899 | 11.67455 | 98.48907 | 11.64496 | 2.09985 | 2.53653 | 1.83527 | 49.47009 | 51.30536 | 102.44411 | 455.94768 | 0.74655 | 331.38454 | 24.32939 | 0.28319 | 32.16014 | 35.76249 | 125.478 | 54.22919 | 2.13663 | 18.82017 | 19.36061 | 814.01106 | 61.124 | 25.06513 | 31.75273 | 813.93742 | 54595.85284 | 70.40839 | 45.46122 | 79.93897 | 120.37806 | 29.14593 | 30.90936 | 31.07223 |  | 771.75 | 12 | 19.60784 | 79 | 33 | 46.66667 | 47 | 28.62745 | 0.505 | 1.45313
|  | 2706 | 91 | 6 | 6 | 1 | 14.45425 | 11.68445 | 98.49032 | 11.73106 | 2.08653 | 2.40707 | 1.76132 | 49.48758 | 51.24891 | 101.71657 | 452.61088 | 0.82995 | 332.73048 | 24.07362 | 0.28072 | 32.1081 | 34.92587 | 127.83217 | 53.72871 | 1.99754 | 18.83385 | 19.33265 | 765.88262 | 60.92843 | 24.90609 | 31.7158 | 752.11817 | 54595.85333 | 70.39033 | 45.38673 | 79.90673 | 120.30633 | 29.15201 | 30.91618 | 31.00033 |  | 800.75 | 17 | 17.64706 | 79 | 33 | 32.15686 | 31 | 27.05882 | 0.075 | 0.3125
|  | 2707 | 91 | 7 | 7 | 1 | 15.15721 | 11.68543 | 98.48772 | 11.94385 | 2.10326 | 2.95763 | 1.77473 | 49.44927 | 51.224 | 102.47919 | 449.29067 | 0.79949 | 331.64044 | 24.15194 | 0.20446 | 32.16485 | 38.94712 | 126.22832 | 53.15659 | 2.11594 | 18.83496 | 19.38278 | 804.8217 | 60.63507 | 25.10584 | 31.68007 | 821.05268 | 54595.85382 | 70.549 | 45.29405 | 80.00539 | 119.05474 | 29.07991 | 30.94534 | 30.94911 |  | 758.5 | 14.5 | 19.60784 | 79 | 33 | 41.56863 | 43 | 28.62745 | 0.855 | 1.76563
|  | 2708 | 91 | 8 | 1 | 12 | 14.36479 | 11.6884 | 98.49234 | 11.7825 | 2.08232 | 2.99506 | 1.7741 | 49.38005 | 51.15415 | 102.04056 | 446.01657 | 0.82329 | 332.40445 | 24.1253 | 0.18812 | 32.16001 | 47.92304 | 130.59773 | 52.58762 | 2.06968 | 18.79409 | 19.38045 | 795.14613 | 60.47474 | 24.85582 | 31.62846 | 809.45504 | 54595.85432 | 70.29861 | 45.38409 | 79.98099 | 119.94287 | 29.11807 | 31.00137 | 31.06237 |  | 813.25 | 16.5 | 18.03922 | 79 | 33 | 34.11765 | 33 | 27.05882 | 0.055 | 0.46875
|  | 2709 | 91 | 9 | 2 | 12 | 16.82672 | 11.68939 | 98.48863 | 8.9733 | 2.11818 | 2.83462 | 1.79091 | 49.32494 | 51.11585 | 103.77993 | 443.84122 | 1.02207 | 330.2302 | 24.10694 | 0.07892 | 32.08988 | 90.16574 | 142.46214 | 52.10952 | 2.92749 | 18.85917 | 19.3099 | 1105.66491 | 60.20016 | 25.28385 | 31.61909 | 1117.80125 | 54595.85482 | 70.34502 | 45.31073 | 79.93486 | 120.09765 | 29.00668 | 31.0199 | 31.01492 |  | 926.5 | -10 | 25.88235 | 79 | 33 | 81.96078 | 84 | 35.68627 | 0.035 | 0
|  | 2710 | 91 | 10 | 3 | 12 | 15.66716 | 11.6973 | 98.48706 | 8.56222 | 2.11554 | 3.16397 | 1.86749 | 49.32297 | 51.19046 | 105.32775 | 446.64027 | 2.12379 | 328.31554 | 24.06085 | -0.01607 | 32.17002 | 84.92046 | 188.90527 | 51.46775 | 4.26415 | 18.88721 | 19.37576 | 1612.50519 | 60.09457 | 25.25239 | 31.69174 | 1616.89725 | 54595.85572 | 70.38717 | 45.35717 | 79.92877 | 120.23582 | 29.00707 | 31.01735 | 30.98769 |  | 1275.75 | -5 | 30.58824 | 79 | 33 | 89.01961 | 90 | 38.82353 | 0.015 | 0.15625
|  | 2711 | 91 | 11 | 4 | 12 | 14.43844 | 11.69434 | 98.49035 | 9.99799 | 2.09674 | 2.80714 | 2.09253 | 49.29077 | 51.3833 | 103.97716 | 452.97934 | 3.44168 | 330.88667 | 24.05057 | 0.03628 | 32.30358 | 60.43089 | 297.5621 | 50.93801 | 5.97971 | 18.91573 | 19.48991 | 2281.52822 | 60.12779 | 25.02797 | 31.65883 | 2282.62942 | 54595.85734 | 70.4274 | 45.3903 | 79.8978 | 120.24114 | 29.00099 | 31.11295 | 31.01354 |  | 1941.25 | 10.5 | 30.98039 | 79 | 33 | 82.35294 | 82 | 38.82353 | 0.855 | 0.3125
|  | 2712 | 91 | 12 | 5 | 12 | 14.03171 | 11.6795 | 98.48678 | 10.07639 | 2.10587 | 3.00746 | 2.36526 | 49.28199 | 51.64725 | 104.60809 | 458.38933 | 4.17764 | 330.04849 | 24.04327 | 0.26063 | 32.23547 | 60.73278 | 316.84328 | 51.05897 | 7.0617 | 18.8688 | 19.42449 | 2682.67224 | 59.80361 | 25.13696 | 31.68149 | 2686.19568 | 54595.85976 | 70.09499 | 45.33709 | 79.89695 | 120.37768 | 28.99148 | 31.10328 | 31.04338 |  | 2441.25 | 24 | 27.84314 | 79 | 33 | 60 | 61 | 36.86275 | 0.055 | 0.625
|  | 2713 | 91 | 13 | 6 | 12 | 14.47388 | 11.70324 | 98.49005 | 15.35709 | 2.10165 | 3.14083 | 2.6047 | 49.28653 | 51.86665 | 104.94756 | 464.81755 | 4.66263 | 329.25713 | 24.10948 | 0.25332 | 32.20507 | 65.59087 | 323.84947 | 51.89299 | 8.15898 | 18.97762 | 19.48779 | 3105.74766 | 60.1403 | 25.08656 | 31.75389 | 3109.83284 | 54595.86241 | 70.28971 | 45.2985 | 79.75118 | 120.55746 | 28.96555 | 31.15983 | 31.07875 |  | 2877.25 | 27 | 29.01961 | 79 | 33 | 62.35294 | 62 | 37.64706 | 0.895 | 0
|  | 2714 | 91 | 14 | 7 | 12 | 14.32901 | 11.68346 | 98.48449 | 13.97093 | 2.10156 | 3.24955 | 2.86662 | 49.11163 | 51.94415 | 104.66946 | 472.78518 | 5.27843 | 329.53713 | 24.00134 | 0.13698 | 32.08799 | 69.49459 | 333.03146 | 52.52098 | 9.27362 | 18.88657 | 19.39004 | 3530.1866 | 60.00077 | 25.08552 | 31.63243 | 3535.00271 | 54595.86543 | 70.28494 | 45.21764 | 80.08524 | 120.10438 | 28.95144 | 31.32656 | 31.04472 |  | 3289 | 28.5 | 30.58824 | 79 | 33 | 64.31373 | 64 | 38.82353 | 0.37 | 1.84375
|  | 2715 | 91 | 15 | 8 | 12 | 14.40559 | 11.68445 | 98.49095 | 12.75466 | 2.09911 | 3.28104 | 3.11371 | 49.09601 | 52.20971 | 105.31733 | 482.52552 | 6.06783 | 327.62615 | 23.97131 | 0.03738 | 32.03468 | 70.54939 | 338.82133 | 53.12355 | 10.35877 | 18.90694 | 22.82026 | 3947.87726 | 59.96821 | 25.05624 | 31.65366 | 3952.68231 | 54595.86887 | 70.36053 | 45.27965 | 80.06981 | 119.70848 | 28.87485 | 31.09789 | 31.00408 |  | 3712.5 | 28.5 | 31.76471 | 79 | 33 | 66.27451 | 67 | 39.60784 | 0.21 | 1.60938
|  | 2716 | 91 | 16 | 1 | 2 | 14.39999 | 11.67258 | 98.48948 | 12.51347 | 2.09392 | 3.20735 | 3.38744 | 49.08486 | 52.42165 | 104.79515 | 493.81698 | 6.91188 | 328.49797 | 23.93478 | 0.02581 | 31.99271 | 50.77188 | 343.18274 | 53.6239 | 11.23319 | 19.01503 | 19.48728 | 4291.72615 | 60.35709 | 24.99438 | 31.63995 | 4294.02023 | 54595.87282 | 71.05736 | 45.38118 | 79.53795 | 121.01461 | 28.81348 | 31.12921 | 31.05388 |  | 4125 | 29 | 32.94118 | 79 | 33 | 68.23529 | 68 | 40.39216 | 0.8 | 0.67188
|  | 2717 | 91 | 17 | 2 | 2 | 14.30783 | 11.68543 | 98.4914 | 8.46157 | 2.09559 | 2.80739 | 3.43638 | 49.12717 | 52.64359 | 104.02837 | 502.42469 | 6.6466 | 329.42212 | 23.99304 | 0.24093 | 32.02235 | 42.99475 | 343.80322 | 53.93472 | 11.30255 | 18.99706 | 19.60464 | 4314.79623 | 60.84725 | 25.01426 | 31.74342 | 4317.99322 | 54595.87715 | 70.68117 | 45.35506 | 79.93251 | 120.35967 | 28.84939 | 31.14252 | 31.05508 |  | 4325 | 35.5 | 27.45098 | 79 | 33 | 45.88235 | 45 | 36.47059 | 0.78 | 1.96875
|  | 2718 | 91 | 18 | 3 | 2 | 14.26219 | 11.67159 | 98.49012 | 7.36275 | 2.09626 | 2.65585 | 3.71797 | 49.02208 | 52.74005 | 104.05512 | 507.96098 | 5.21286 | 330.64169 | 23.97973 | 0.28387 | 31.98051 | 42.61461 | 342.32663 | 54.19172 | 11.3024 | 18.99153 | 24.05988 | 4313.36155 | 61.11997 | 25.02225 | 31.72848 | 4315.94841 | 54595.88079 | 70.62097 | 45.34523 | 79.9479 | 120.02596 | 28.70871 | 31.09573 | 31.04597 |  | 4325 | 36 | 27.45098 | 79 | 32 | 43.52941 | 44 | 36.47059 | 0.37 | 0.4375
|  | 2719 | 91 | 19 | 4 | 2 | 14.52615 | 11.68445 | 98.4915 | 6.63949 | 2.09912 | 2.5368 | 3.70539 | 49.05585 | 52.76123 | 104.01211 | 512.65162 | 4.6199 | 328.77932 | 23.93243 | 0.28067 | 31.85524 | 41.13215 | 341.98568 | 54.42306 | 11.2952 | 18.98059 | 19.82915 | 4304.72893 | 61.51426 | 25.05644 | 31.73327 | 4306.96733 | 54595.88377 | 70.6806 | 45.34108 | 80.08671 | 120.03643 | 28.72004 | 30.988 | 31.03674 |  | 4319.5 | 36 | 27.05882 | 79 | 32 | 43.13725 | 43 | 36.47059 | 0.095 | 0.59375
|  | 2720 | 91 | 20 | 5 | 2 | 14.96233 | 11.67554 | 98.49172 | 6.17714 | 2.10225 | 2.61379 | 3.84673 | 49.0735 | 52.7914 | 104.40014 | 517.2061 | 4.45653 | 331.7184 | 23.84434 | 0.24605 | 31.97371 | 43.62804 | 341.43239 | 54.60831 | 11.3054 | 19.06948 | 20.00099 | 4302.20156 | 61.75576 | 25.0938 | 31.77537 | 4304.34083 | 54595.88654 | 70.75091 | 45.38452 | 79.90201 | 120.64673 | 28.82845 | 30.90901 | 31.07111 |  | 4304.5 | 36 | 27.45098 | 79 | 32 | 42.35294 | 44 | 36.47059 | 0.78 | 0.67188
|  | 2721 | 91 | 21 | 6 | 2 | 14.20866 | 11.67752 | 98.48665 | 5.99569 | 2.098 | 2.62875 | 3.77771 | 48.98376 | 52.76147 | 104.2677 | 521.49582 | 4.51335 | 331.98159 | 23.87164 | 0.21997 | 31.89446 | 44.3696 | 340.57021 | 54.79661 | 11.31164 | 19.01199 | 19.52649 | 4313.30487 | 61.82346 | 25.04302 | 31.69972 | 4315.70906 | 54595.88927 | 70.75245 | 45.28924 | 79.91121 | 120.44549 | 28.73877 | 30.87074 | 31.0831 |  | 4314.75 | 35.5 | 27.45098 | 79 | 32 | 44.70588 | 44 | 36.47059 | 0.8 | 0.04688
|  | 2722 | 91 | 22 | 7 | 2 | 14.51476 | 11.67258 | 98.48831 | 5.70628 | 2.09549 | 2.47395 | 3.83967 | 48.92475 | 52.91302 | 103.68257 | 525.57287 | 4.49559 | 328.11431 | 23.92679 | 0.23351 | 31.96032 | 40.68392 | 340.617 | 54.87615 | 11.25771 | 19.06027 | 19.68281 | 4297.87422 | 61.99036 | 25.01312 | 31.73902 | 4300.52254 | 54595.89204 | 70.58273 | 45.33524 | 80.33172 | 119.62823 | 28.70172 | 30.82377 | 31.07957 |  | 4310 | 36 | 27.05882 | 79 | 32 | 43.13725 | 43 | 36.07843 | 0.075 | 0.51563
|  | 2723 | 91 | 23 | 1 | 21 | 13.85333 | 11.66862 | 98.48736 | 5.71383 | 2.09214 | 2.45047 | 3.91995 | 48.99957 | 52.83706 | 103.50608 | 529.1031 | 4.40812 | 329.81594 | 23.73633 | 0.24496 | 31.83027 | 26.7809 | 341.28953 | 55.03283 | 11.19706 | 18.94684 | 20.14069 | 4281.56941 | 62.1153 | 24.97309 | 31.57368 | 4281.63422 | 54595.89477 | 70.48818 | 45.30252 | 79.84082 | 120.71411 | 28.66957 | 30.77503 | 31.10772 |  | 4300 | 35.5 | 27.45098 | 79 | 32 | 45.09804 | 45 | 36.47059 | 0.39 | 0.67188
|  | 2724 | 91 | 24 | 2 | 21 | 14.2002 | 11.66565 | 98.48539 | 5.26518 | 2.08897 | 2.46245 | 3.89127 | 49.08159 | 52.97287 | 102.50595 | 530.02645 | 3.86036 | 332.45727 | 24.00204 | 0.50085 | 31.91322 | 16.80287 | 337.25055 | 55.09623 | 10.2291 | 19.05889 | 20.32716 | 3917.37998 | 62.28365 | 24.93522 | 31.8541 | 3918.44837 | 54595.89745 | 70.83317 | 45.41606 | 80.19952 | 120.29555 | 28.74447 | 30.69367 | 31.06529 |  | 4147.5 | 35.5 | 21.17647 | 79 | 32 | 21.56863 | 20 | 30.58824 | 0.915 | 1.96875
|  | 2725 | 91 | 25 | 3 | 21 | 15.24326 | 11.66565 | 98.48618 | 4.63623 | 2.09401 | 2.25171 | 3.62666 | 49.11726 | 52.83643 | 101.83585 | 525.97958 | 2.19635 | 330.99429 | 23.89125 | 0.58067 | 31.88607 | 13.18856 | 331.12643 | 55.15039 | 9.11642 | 19.05485 | 19.56801 | 3482.85359 | 62.39822 | 24.99541 | 31.77683 | 3484.43734 | 54595.89936 | 70.7603 | 45.36203 | 79.9554 | 119.49948 | 28.76049 | 30.72311 | 31.11833 |  | 3742 | 31.5 | 19.21569 | 79 | 32 | 16.86275 | 16 | 28.23529 | 0.78 | 1.96875
|  | 2726 | 91 | 26 | 4 | 21 | 21.00191 | 11.66664 | 98.48911 | 9.32733 | 2.09211 | 2.05883 | 3.43378 | 49.14575 | 52.57953 | 100.80522 | 518.26358 | 1.13044 | 334.59227 | 23.79944 | 0.46915 | 31.88213 | 13.09488 | 323.62157 | 55.14789 | 7.89505 | 19.02489 | 19.50714 | 3018.98119 | 62.40514 | 24.97272 | 31.75599 | 3017.75917 | 54595.90037 | 71.08588 | 45.33473 | 79.9381 | 120.03777 | 28.82641 | 30.68306 | 31.08434 |  | 3285.75 | 29.5 | 17.64706 | 79 | 32 | 13.33333 | 14 | 26.66667 | 0 | 0
|  | 2727 | 91 | 27 | 5 | 21 | 21.00035 | 11.67752 | 98.48675 | 10.25986 | 2.09622 | 2.13566 | 3.13432 | 49.23354 | 52.36786 | 100.63839 | 509.72841 | 0.30147 | 334.25169 | 23.83698 | 0.12578 | 32.01057 | 11.18794 | 313.84902 | 55.15902 | 6.71045 | 19.03416 | 19.52979 | 2560.96716 | 62.32893 | 25.02182 | 31.7746 | 2560.28369 | 54595.90082 | 70.53637 | 45.39536 | 80.15847 | 119.83407 | 28.95394 | 30.70848 | 31.07222 |  | 2821 | 27 | 16.86275 | 79 | 33 | 12.94118 | 13 | 25.88235 | 0 | 0
|  | 2728 | 91 | 28 | 6 | 21 | 21.0008 | 11.68148 | 98.48897 | 2.82335 | 2.10986 | 2.10502 | 2.76703 | 49.35702 | 52.12405 | 100.65082 | 500.22806 | 0.03579 | 333.22212 | 23.88354 | 0.02061 | 31.9864 | 11.30902 | 300.42307 | 55.18632 | 5.59601 | 19.05739 | 19.51448 | 2121.84514 | 62.03369 | 25.18465 | 31.77526 | 2120.94012 | 54595.9009 | 70.86141 | 45.36359 | 80.06385 | 120.23898 | 29.02098 | 30.71112 | 31.07153 |  | 2371.75 | 21.5 | 16.47059 | 79 | 33 | 11.76471 | 12 | 24.70588 | 0 | 0
|  | 2729 | 91 | 29 | 7 | 21 | 18.56881 | 11.68445 | 98.49106 | 2.14313 | 2.08789 | 2.10698 | 2.52485 | 49.2941 | 51.81895 | 100.69454 | 491.98785 | 0.13617 | 334.11397 | 23.8162 | 0.06367 | 31.8911 | 13.31167 | 259.64312 | 54.91813 | 4.47037 | 18.88053 | 19.46098 | 1712.87087 | 61.74201 | 24.92241 | 31.60206 | 1711.34172 | 54595.90091 | 70.77298 | 45.28816 | 80.10164 | 120.35769 | 28.98397 | 30.65896 | 30.98911 |  | 1942.75 | 16 | 16.86275 | 79 | 33 | 13.72549 | 14 | 22.35294 | 0.035 | 0
|  | 2730 | 91 | 30 | 8 | 21 | 13.5569 | 11.66862 | 98.48881 | 4.77851 | 2.08067 | 1.88317 | 2.4224 | 49.35291 | 51.77531 | 101.39913 | 484.20147 | 0.38764 | 334.74299 | 23.89119 | 0.14148 | 31.9712 | 15.29166 | 203.88408 | 55.00198 | 3.41914 | 19.03192 | 19.5449 | 1314.63274 | 61.80809 | 24.83612 | 31.74072 | 1314.45462 | 54595.90109 | 70.72416 | 45.36286 | 80.07324 | 119.92895 | 29.07295 | 30.68483 | 31.0675 |  | 1541.25 | 11.5 | 16.86275 | 79 | 33 | 14.90196 | 14 | 21.56863 | 0.835 | 1.6875
|  | 2731 | 92 | 1 | 1 | 1 | 14.10473 | 11.69236 | 98.48988 | 6.39776 | 2.07541 | 2.04143 | 2.26798 | 49.31867 | 51.58666 | 101.82907 | 476.90884 | 0.41032 | 334.48191 | 23.81792 | 0.36198 | 31.98053 | 18.23699 | 153.38966 | 54.81029 | 2.47711 | 18.95379 | 19.52385 | 954.84181 | 61.76725 | 24.7734 | 31.73212 | 955.56861 | 54595.90134 | 70.54531 | 45.36476 | 80.02446 | 119.21495 | 29.03977 | 30.65358 | 31.00432 |  | 1155.25 | 14.5 | 16.47059 | 79 | 33 | 17.2549 | 17 | 21.56863 | 0.835 | 1.53125
|  | 2732 | 92 | 2 | 2 | 1 | 14.24869 | 11.69434 | 98.48871 | 9.97108 | 2.07643 | 1.8797 | 2.09469 | 49.42471 | 51.55802 | 101.47249 | 470.56726 | 0.39524 | 331.89335 | 23.89283 | 0.39896 | 32.07559 | 46.34997 | 122.15905 | 54.77672 | 1.82263 | 19.03249 | 19.54378 | 702.21521 | 61.63742 | 24.78559 | 31.72967 | 683.59774 | 54595.90159 | 70.5589 | 45.34639 | 79.99828 | 118.67522 | 29.10125 | 30.76584 | 31.0215 |  | 818.75 | 11 | 16.47059 | 79 | 33 | 20.78431 | 20 | 25.88235 | 0.855 | 1.29688
|  | 2733 | 92 | 3 | 3 | 1 | 16.30029 | 11.68148 | 98.48956 | 11.0893 | 2.10339 | 2.16244 | 2.02624 | 49.44623 | 51.47247 | 102.58174 | 465.5579 | 0.52549 | 332.71054 | 23.84136 | 0.29326 | 32.133 | 35.46506 | 127.15983 | 54.63244 | 2.17382 | 18.96226 | 19.45274 | 826.78649 | 61.39684 | 25.10733 | 31.72899 | 824.86955 | 54595.90183 | 70.52465 | 45.3997 | 80.08495 | 119.99549 | 29.15481 | 30.82042 | 31.05079 |  | 743.75 | 7.5 | 19.21569 | 79 | 33 | 53.72549 | 54 | 28.23529 | 0.31 | 1.6875
|  | 2734 | 92 | 4 | 4 | 1 | 14.32694 | 11.68642 | 98.48639 | 11.07667 | 2.08786 | 2.16527 | 1.87742 | 49.43517 | 51.31259 | 101.73735 | 461.727 | 0.74538 | 332.75142 | 23.88919 | 0.32543 | 32.06314 | 38.00432 | 126.15796 | 54.39919 | 1.96391 | 19.01441 | 19.4192 | 752.50637 | 61.11143 | 24.922 | 31.73845 | 736.76191 | 54595.90223 | 70.49165 | 45.34407 | 80.0928 | 120.2682 | 29.09143 | 30.76966 | 30.99701 |  | 801.5 | 18.5 | 17.2549 | 79 | 33 | 29.01961 | 29 | 26.66667 | 0.055 | 0
|  | 2735 | 92 | 5 | 5 | 1 | 15.73153 | 11.66565 | 98.48862 | 11.60339 | 2.10573 | 2.41696 | 1.77832 | 49.49922 | 51.27754 | 102.62053 | 457.81025 | 0.66098 | 334.07578 | 24.01645 | 0.28112 | 32.11445 | 38.74574 | 124.83863 | 54.27373 | 2.12537 | 19.02239 | 19.49865 | 807.46433 | 60.89526 | 25.13527 | 31.68762 | 805.13461 | 54595.90268 | 70.44826 | 45.34994 | 80.08088 | 120.34903 | 29.19522 | 30.87695 | 31.08522 |  | 761.5 | 13 | 19.60784 | 79 | 33 | 45.09804 | 46 | 28.62745 | 0.68 | 1.45313
|  | 2736 | 92 | 6 | 6 | 1 | 14.5122 | 11.66368 | 98.488 | 11.55447 | 2.09306 | 2.47116 | 1.81156 | 49.53255 | 51.34411 | 101.97936 | 454.48233 | 0.72096 | 332.99628 | 23.92543 | 0.27162 | 32.17868 | 33.54264 | 128.35625 | 53.8645 | 2.02579 | 19.07057 | 19.60157 | 774.28915 | 60.82912 | 24.98407 | 31.77765 | 769.8147 | 54595.90309 | 70.41217 | 45.36885 | 80.02197 | 120.04759 | 29.09414 | 30.92555 | 31.00667 |  | 810.75 | 16.5 | 17.64706 | 79 | 33 | 33.33333 | 34 | 27.05882 | 0.055 | 0.3125
|  | 2737 | 92 | 7 | 7 | 1 | 14.95481 | 11.67159 | 98.49579 | 11.7921 | 2.10245 | 2.95327 | 1.735 | 49.43489 | 51.16989 | 102.50462 | 451.04393 | 0.71387 | 333.00292 | 23.7529 | 0.2076 | 32.11687 | 37.78644 | 125.5185 | 53.1965 | 2.10537 | 18.95103 | 19.5449 | 801.10968 | 60.54572 | 25.09614 | 31.65429 | 812.14972 | 54595.90353 | 70.49994 | 45.30022 | 80.08125 | 120.12743 | 29.07144 | 30.89496 | 30.99425 |  | 771 | 13.5 | 19.21569 | 79 | 33 | 40.78431 | 42 | 28.23529 | 0.875 | 1.84375
|  | 2738 | 92 | 8 | 1 | 12 | 14.46877 | 11.68148 | 98.48957 | 11.79494 | 2.09734 | 2.9252 | 1.7096 | 49.45142 | 51.16102 | 102.06827 | 447.88055 | 0.79338 | 333.16644 | 23.84034 | 0.19731 | 32.22288 | 41.01148 | 128.55093 | 52.70297 | 2.07403 | 19.02265 | 19.49076 | 791.11102 | 60.34586 | 25.03513 | 31.65845 | 810.60493 | 54595.904 | 70.43914 | 45.29913 | 80.08048 | 120.10361 | 29.1285 | 30.99168 | 31.04602 |  | 810 | 16 | 18.03922 | 79 | 33 | 34.5098 | 34 | 27.45098 | 0.075 | 0.46875
|  | 2739 | 92 | 9 | 2 | 12 | 16.708 | 11.65675 | 98.49294 | 9.17721 | 2.10744 | 2.71937 | 1.69071 | 49.4283 | 51.11901 | 104.11958 | 445.53558 | 0.89977 | 329.92787 | 23.85069 | 0.08883 | 32.22733 | 87.63825 | 140.50883 | 52.21393 | 2.85446 | 19.04223 | 19.56429 | 1083.57542 | 60.12824 | 25.1557 | 31.66699 | 1085.24279 | 54595.90448 | 70.47052 | 45.27487 | 80.07576 | 120.09778 | 29.13435 | 31.05882 | 31.13225 |  | 876.5 | -9 | 25.09804 | 79 | 33 | 80.39216 | 81 | 34.90196 | 0.055 | 0
|  | 2740 | 92 | 10 | 3 | 12 | 15.29133 | 11.65477 | 98.48745 | 8.50897 | 2.1034 | 3.05016 | 1.87085 | 49.33017 | 51.20102 | 105.35545 | 448.00193 | 2.00606 | 327.60827 | 23.8975 | 0.00049 | 32.27864 | 82.26468 | 187.25304 | 51.67469 | 4.24382 | 19.08705 | 19.60639 | 1614.08095 | 60.12811 | 25.10745 | 31.70411 | 1620.41226 | 54595.90527 | 70.4902 | 45.35483 | 80.04748 | 119.36025 | 29.07254 | 30.98437 | 31.05612 |  | 1247.5 | -5 | 30.19608 | 79 | 33 | 87.84314 | 88 | 38.43137 | 0.015 | 0.3125
|  | 2741 | 92 | 11 | 4 | 12 | 14.34479 | 11.67357 | 98.48875 | 9.6772 | 2.08972 | 2.76931 | 2.07814 | 49.22714 | 51.36203 | 103.88203 | 453.68114 | 3.43837 | 331.68171 | 23.83491 | 0.0408 | 32.21392 | 61.54567 | 294.40674 | 50.94681 | 5.8382 | 19.02134 | 19.50881 | 2235.01458 | 60.0089 | 24.94421 | 31.64857 | 2238.4023 | 54595.90687 | 70.42982 | 45.30742 | 79.95759 | 120.12694 | 29.10676 | 31.12681 | 31.06585 |  | 1929.5 | 10.5 | 29.80392 | 79 | 33 | 79.21569 | 78 | 37.64706 | 0.875 | 0.39063
|  | 2742 | 92 | 12 | 5 | 12 | 13.96135 | 11.63302 | 98.4874 | 9.31675 | 2.09387 | 2.98094 | 2.30104 | 49.28846 | 51.58949 | 104.79502 | 458.55606 | 4.04019 | 330.23954 | 23.9714 | 0.26371 | 32.25323 | 60.47815 | 315.0555 | 51.19571 | 6.9249 | 19.13818 | 19.6442 | 2645.78315 | 59.92705 | 24.99371 | 31.69145 | 2650.2948 | 54595.90926 | 70.61071 | 45.35543 | 79.99351 | 120.56427 | 29.07195 | 31.02271 | 31.04861 |  | 2392.75 | 24 | 27.45098 | 79 | 33 | 60.78431 | 61 | 36.86275 | 0.055 | 0.625
|  | 2743 | 92 | 13 | 6 | 12 | 14.43406 | 11.6439 | 98.49352 | 15.02714 | 2.09205 | 3.36236 | 2.66777 | 49.17268 | 51.84045 | 105.0208 | 464.61666 | 4.55209 | 331.95223 | 23.93364 | 0.25108 | 32.18675 | 65.4269 | 323.81499 | 51.84383 | 8.0078 | 19.10213 | 19.62962 | 3062.18588 | 60.09388 | 24.97197 | 31.68544 | 3066.4431 | 54595.91182 | 70.31089 | 45.2843 | 79.94335 | 120.13706 | 28.99408 | 31.09058 | 31.10136 |  | 2832 | 27 | 28.62745 | 79 | 33 | 60.78431 | 62 | 37.64706 | 0.895 | 0.07813
|  | 2744 | 92 | 14 | 7 | 12 | 14.3677 | 11.65082 | 98.48641 | 14.2347 | 2.09485 | 3.13709 | 2.73479 | 49.20644 | 51.94124 | 104.58227 | 472.46522 | 5.15349 | 329.37065 | 23.83738 | 0.15373 | 32.14083 | 66.26096 | 333.22587 | 52.59076 | 9.13158 | 19.10225 | 19.62237 | 3487.2395 | 60.18138 | 25.00549 | 31.62476 | 3491.03057 | 54595.91478 | 70.21957 | 45.24509 | 80.18278 | 119.44544 | 29.01329 | 31.01575 | 31.03211 |  | 3246 | 28 | 30.58824 | 79 | 33 | 64.70588 | 65 | 38.82353 | 0.585 | 1.375
|  | 2745 | 92 | 15 | 8 | 12 | 14.59588 | 11.63895 | 98.49098 | 12.59877 | 2.09752 | 3.27204 | 3.07164 | 49.06104 | 52.13268 | 104.99981 | 482.00763 | 5.95051 | 328.56507 | 23.81607 | 0.04559 | 32.01453 | 71.55059 | 337.84746 | 53.1338 | 10.24529 | 19.03896 | 19.79434 | 3907.58224 | 59.98608 | 25.03731 | 31.63979 | 3911.44675 | 54595.91813 | 70.39041 | 45.19135 | 80.2454 | 118.58713 | 28.89245 | 31.10804 | 31.0654 |  | 3672.5 | 28.5 | 32.15686 | 79 | 33 | 67.05882 | 67 | 39.60784 | 0.115 | 1.6875
|  | 2746 | 92 | 16 | 1 | 2 | 14.06418 | 11.65873 | 98.49007 | 12.96458 | 2.09219 | 3.13936 | 3.28959 | 49.09745 | 52.38705 | 104.79537 | 493.48783 | 6.77391 | 328.13156 | 23.86758 | 0.00837 | 31.9418 | 52.90802 | 342.82611 | 53.591 | 11.18753 | 19.16906 | 19.84729 | 4277.81582 | 60.32526 | 24.97373 | 31.54486 | 4280.15406 | 54595.92201 | 70.69596 | 45.29298 | 79.96549 | 119.7323 | 28.90681 | 31.11403 | 31.12133 |  | 4089 | 28.5 | 32.94118 | 79 | 33 | 69.01961 | 69 | 40.39216 | 0.64 | 0.67188
|  | 2747 | 92 | 17 | 2 | 2 | 14.64803 | 11.66368 | 98.50809 | 8.50686 | 2.09491 | 2.92365 | 3.591 | 49.07358 | 52.66458 | 103.72168 | 502.03556 | 6.75139 | 328.84472 | 23.99676 | 0.24758 | 32.0543 | 42.67598 | 344.27822 | 53.98425 | 11.26808 | 19.14828 | 19.69087 | 4303.0417 | 60.89211 | 25.0061 | 31.64678 | 4305.97156 | 54595.9263 | 70.49685 | 45.33443 | 80.24467 | 119.61763 | 28.88294 | 30.96852 | 31.05904 |  | 4314.75 | 35.5 | 27.45098 | 79 | 33 | 45.09804 | 45 | 36.47059 | 0.895 | 0.20313
|  | 2748 | 92 | 18 | 3 | 2 | 14.48246 | 11.66466 | 98.48799 | 7.40799 | 2.09486 | 2.7103 | 3.77926 | 48.99802 | 52.77727 | 104.25148 | 507.64522 | 5.20046 | 328.48446 | 23.968 | 0.29059 | 31.9625 | 43.96897 | 342.74832 | 54.14872 | 11.27457 | 19.14904 | 20.37695 | 4305.60561 | 61.13987 | 25.00559 | 31.6436 | 4307.83383 | 54595.93002 | 70.67273 | 45.22762 | 79.95198 | 120.18192 | 28.80972 | 30.97206 | 31.08195 |  | 4304.5 | 35.5 | 27.45098 | 79 | 32 | 43.92157 | 45 | 36.47059 | 0.82 | 0.20313
|  | 2749 | 92 | 19 | 4 | 2 | 14.26336 | 11.63796 | 98.48873 | 6.8488 | 2.09132 | 2.61737 | 3.64167 | 49.11073 | 52.74622 | 104.1641 | 512.84834 | 4.6061 | 332.21971 | 23.99306 | 0.2742 | 32.00581 | 42.91289 | 342.22152 | 54.43421 | 11.27422 | 19.28235 | 19.76579 | 4312.75947 | 61.55924 | 24.96333 | 31.62593 | 4314.82906 | 54595.93295 | 70.71101 | 45.32721 | 79.95374 | 120.31425 | 28.81364 | 30.82808 | 31.02591 |  | 4314.75 | 36 | 27.05882 | 79 | 32 | 43.13725 | 44 | 36.47059 | 0.82 | 0.04688
|  | 2750 | 92 | 20 | 5 | 2 | 14.49808 | 11.64884 | 98.48873 | 6.265 | 2.09026 | 2.57244 | 3.70648 | 49.00578 | 52.71226 | 104.46616 | 517.23011 | 4.50665 | 333.37344 | 23.97348 | 0.24772 | 31.88766 | 43.8499 | 341.40074 | 54.52857 | 11.24621 | 19.23325 | 20.11325 | 4304.23139 | 61.74393 | 24.95065 | 31.62321 | 4305.95878 | 54595.93574 | 70.94977 | 45.2163 | 79.89718 | 120.55495 | 28.76679 | 30.79392 | 31.0638 |  | 4310 | 36 | 27.05882 | 79 | 32 | 43.13725 | 43 | 36.47059 | 0.25 | 0.4375
|  | 2751 | 92 | 21 | 6 | 2 | 14.66384 | 11.63005 | 98.49036 | 6.05365 | 2.0889 | 2.50036 | 3.83324 | 48.93767 | 52.7709 | 104.81002 | 521.19653 | 4.46236 | 330.09356 | 24.01549 | 0.22601 | 31.8992 | 43.0466 | 341.1275 | 54.69083 | 11.22572 | 19.18088 | 20.55069 | 4299.19868 | 61.79544 | 24.93436 | 31.68561 | 4302.28893 | 54595.93849 | 70.68754 | 45.27391 | 79.74702 | 120.84872 | 28.72065 | 30.87627 | 31.07788 |  | 4304.5 | 36 | 27.05882 | 79 | 32 | 43.13725 | 43 | 36.07843 | 0.835 | 0.125
|  | 2752 | 92 | 22 | 7 | 2 | 14.25175 | 11.63302 | 98.48903 | 5.90549 | 2.09735 | 2.59712 | 3.79532 | 49.00685 | 52.80217 | 104.31787 | 525.36514 | 4.46057 | 330.05634 | 24.01436 | 0.21835 | 31.9309 | 44.086 | 340.75683 | 54.94823 | 11.29466 | 19.35373 | 20.2789 | 4308.17014 | 62.08165 | 25.03525 | 31.80531 | 4311.29203 | 54595.94121 | 70.69922 | 45.25581 | 80.03242 | 119.92002 | 28.74182 | 30.80582 | 31.08599 |  | 4319.5 | 35 | 27.45098 | 79 | 32 | 45.09804 | 45 | 36.07843 | 0.72 | 0.04688
|  | 2753 | 92 | 23 | 1 | 21 | 14.27785 | 11.6251 | 98.48971 | 5.74728 | 2.09971 | 2.61237 | 3.84153 | 48.9983 | 52.81503 | 103.20354 | 529.11301 | 4.50297 | 329.67764 | 24.05318 | 0.2398 | 31.85427 | 31.12709 | 340.88494 | 54.98086 | 11.26666 | 19.23864 | 22.35543 | 4292.65824 | 62.15922 | 25.06341 | 31.73712 | 4293.70701 | 54595.94396 | 69.93049 | 45.25182 | 80.18476 | 118.20316 | 28.70177 | 30.70148 | 30.98999 |  | 4319.5 | 36 | 27.45098 | 79 | 32 | 43.92157 | 44 | 36.47059 | 0.155 | 0.59375
|  | 2754 | 92 | 24 | 2 | 21 | 14.20852 | 11.62708 | 98.4908 | 5.21773 | 2.0932 | 2.52611 | 3.85874 | 48.99512 | 52.85386 | 102.53429 | 530.19188 | 4.01151 | 335.26976 | 23.93777 | 0.49273 | 31.90941 | 17.43382 | 337.69464 | 55.02507 | 10.32767 | 19.30575 | 21.56383 | 3947.13221 | 62.26378 | 24.98574 | 31.76402 | 3944.83691 | 54595.9467 | 71.07493 | 45.18996 | 79.98421 | 118.94285 | 28.78082 | 30.65288 | 31.03707 |  | 4185 | 34.5 | 21.17647 | 79 | 32 | 20.39216 | 20 | 30.98039 | 0.935 | 1.96875
|  | 2755 | 92 | 25 | 3 | 21 | 14.91952 | 11.634 | 98.48767 | 4.48851 | 2.08753 | 2.29272 | 3.65217 | 49.11181 | 52.76398 | 102.11246 | 526.60571 | 2.28489 | 333.80332 | 24.07982 | 0.58033 | 31.93031 | 14.10716 | 331.73081 | 55.16408 | 9.18091 | 19.24758 | 19.79472 | 3518.38358 | 62.06762 | 24.91806 | 31.81905 | 3512.71159 | 54595.94869 | 70.499 | 45.27108 | 80.03509 | 119.73188 | 28.74653 | 30.62974 | 31.03907 |  | 3764.75 | 31.5 | 19.21569 | 79 | 32 | 16.86275 | 16 | 28.23529 | 0.82 | 1.96875
|  | 2756 | 92 | 26 | 4 | 21 | 18.41617 | 11.63203 | 98.48839 | 8.73556 | 2.089 | 2.05902 | 3.37272 | 49.05279 | 52.49381 | 100.88129 | 519.38026 | 1.208 | 334.39637 | 24.11537 | 0.48644 | 31.79898 | 11.59658 | 325.69477 | 55.12742 | 7.98716 | 19.17599 | 19.66408 | 3058.7516 | 62.15266 | 24.93558 | 31.86436 | 3056.17789 | 54595.94973 | 70.98881 | 45.15612 | 79.94493 | 120.30885 | 28.82013 | 30.6232 | 31.00785 |  | 3332.75 | 29.5 | 17.64706 | 79 | 32 | 13.33333 | 13 | 26.66667 | 0.465 | 0
|  | 2757 | 92 | 27 | 5 | 21 | 21.00079 | 11.62214 | 98.49018 | 10.75908 | 2.08793 | 2.0764 | 3.09721 | 49.2519 | 52.34911 | 100.96011 | 510.94585 | 0.38758 | 333.84762 | 24.27541 | 0.10731 | 31.96481 | 11.08402 | 314.77991 | 55.13132 | 6.77923 | 19.3708 | 19.7992 | 2597.496 | 62.00786 | 24.9228 | 31.90127 | 2596.24495 | 54595.95025 | 71.07938 | 45.2491 | 79.77033 | 120.52974 | 28.93635 | 30.66847 | 31.07627 |  | 2862.5 | 27 | 16.86275 | 79 | 33 | 12.94118 | 13 | 25.88235 | 0 | 0
|  | 2758 | 92 | 28 | 6 | 21 | 21.00156 | 11.62016 | 98.48755 | 3.4271 | 2.09057 | 2.05351 | 2.78965 | 49.15901 | 52.03768 | 100.51873 | 501.29157 | 0.05081 | 332.27653 | 24.09743 | 0.03126 | 31.84921 | 11.42264 | 302.51477 | 55.0395 | 5.63279 | 19.20602 | 19.70197 | 2155.50652 | 61.82018 | 24.9543 | 31.73868 | 2154.01706 | 54595.95035 | 70.8992 | 45.17412 | 79.99798 | 120.53869 | 28.96286 | 30.70591 | 31.05664 |  | 2404.5 | 24 | 16.07843 | 79 | 33 | 12.15686 | 12 | 24.70588 | 0 | 0
|  | 2759 | 92 | 29 | 7 | 21 | 19.42531 | 11.62708 | 98.49043 | 1.76347 | 2.09915 | 1.89846 | 2.56206 | 49.31514 | 51.8647 | 100.65014 | 493.11041 | 0.15226 | 334.33462 | 24.20041 | 0.07605 | 31.94741 | 14.3044 | 265.1604 | 55.05837 | 4.56423 | 19.29002 | 19.80618 | 1739.46341 | 61.75725 | 25.05671 | 31.86771 | 1738.96183 | 54595.95036 | 70.83212 | 45.22261 | 80.02496 | 120.533 | 29.02885 | 30.61644 | 31.01971 |  | 1975 | 17 | 16.47059 | 79 | 33 | 13.72549 | 13 | 21.56863 | 0.035 | 0
|  | 2760 | 92 | 30 | 8 | 21 | 13.57073 | 11.62313 | 98.48415 | 4.20843 | 2.09203 | 2.11945 | 2.37865 | 49.32234 | 51.70099 | 101.30421 | 485.09313 | 0.4239 | 333.30284 | 24.13283 | 0.14761 | 32.03741 | 14.83787 | 209.12274 | 54.98332 | 3.51946 | 19.29294 | 19.76471 | 1345.85743 | 61.56619 | 24.97172 | 31.7914 | 1345.35536 | 54595.95055 | 70.5224 | 45.19444 | 80.06569 | 120.22418 | 29.0781 | 30.72978 | 31.10517 |  | 1573.25 | 12 | 16.47059 | 79 | 33 | 14.90196 | 15 | 21.56863 | 0.855 | 1.76563
|  | 2761 | 93 | 1 | 1 | 1 | 13.93688 | 11.6251 | 98.49152 | 5.92905 | 2.08134 | 1.84621 | 2.23733 | 49.39151 | 51.62884 | 101.81435 | 477.53591 | 0.43628 | 334.33165 | 24.14977 | 0.35733 | 32.04114 | 19.66398 | 158.39952 | 54.8795 | 2.55296 | 19.27879 | 19.79402 | 981.27438 | 61.5621 | 24.8442 | 31.84294 | 979.9848 | 54595.95083 | 70.7208 | 45.21363 | 79.93462 | 120.22764 | 29.12974 | 30.78348 | 31.0956 |  | 1189.75 | 15 | 16.47059 | 79 | 33 | 17.2549 | 17 | 21.56863 | 0.8 | 1.53125
|  | 2762 | 93 | 2 | 2 | 1 | 13.95482 | 11.62214 | 98.49146 | 9.8274 | 2.08086 | 1.98766 | 2.17027 | 49.35105 | 51.52132 | 101.39931 | 471.51402 | 0.37196 | 334.42547 | 24.12295 | 0.39721 | 31.9991 | 41.46625 | 122.10037 | 54.72943 | 1.81754 | 19.20416 | 19.74051 | 698.76203 | 61.44208 | 24.83848 | 31.78603 | 687.71931 | 54595.95108 | 70.6442 | 45.2212 | 79.9488 | 120.383 | 29.15892 | 30.80272 | 31.13087 |  | 839.75 | 12 | 16.47059 | 79 | 33 | 20.39216 | 21 | 25.09804 | 0.875 | 1.375
|  | 2763 | 93 | 3 | 3 | 1 | 16.27607 | 11.60928 | 98.49328 | 11.13489 | 2.11296 | 2.5999 | 1.98151 | 49.36945 | 51.35097 | 102.47209 | 466.61528 | 0.49248 | 332.05538 | 24.18981 | 0.28999 | 32.0178 | 34.86164 | 128.07187 | 54.56717 | 2.19531 | 19.12548 | 19.74024 | 831.17932 | 61.13226 | 25.2216 | 31.82573 | 847.4604 | 54595.95131 | 70.60922 | 45.20246 | 79.93627 | 120.15266 | 29.09926 | 30.75691 | 30.98123 |  | 732 | 9 | 20 | 79 | 33 | 58.03922 | 57 | 29.01961 | 0.425 | 1.0625
|  | 2764 | 93 | 4 | 4 | 1 | 14.44778 | 11.63302 | 98.4887 | 11.07156 | 2.08477 | 2.46151 | 1.90693 | 49.41752 | 51.32445 | 101.5446 | 462.67574 | 0.73107 | 332.27782 | 24.17271 | 0.32405 | 32.02309 | 33.89911 | 126.16196 | 54.46394 | 1.96413 | 19.16587 | 19.75686 | 753.70613 | 60.92627 | 24.88513 | 31.8146 | 752.94987 | 54595.95169 | 70.41614 | 45.19515 | 79.93269 | 120.04263 | 29.06884 | 30.67932 | 31.06487 |  | 820.25 | 18.5 | 17.2549 | 79 | 33 | 29.01961 | 28 | 26.27451 | 0.075 | 0
|  | 2765 | 93 | 5 | 5 | 1 | 15.65347 | 11.63796 | 98.4925 | 11.78155 | 2.10635 | 2.67091 | 1.87725 | 49.44373 | 51.25191 | 102.50345 | 458.78353 | 0.72117 | 331.30557 | 24.14249 | 0.27945 | 32.13766 | 41.85192 | 122.15667 | 54.15018 | 2.10692 | 19.15058 | 19.68718 | 800.21977 | 60.65179 | 25.14264 | 31.78162 | 812.42672 | 54595.95214 | 70.47462 | 45.23804 | 79.95009 | 119.9159 | 29.0842 | 30.78835 | 30.99844 |  | 749 | 12.5 | 19.60784 | 79 | 33 | 43.92157 | 45 | 28.62745 | 0.835 | 1.45313
|  | 2766 | 93 | 6 | 6 | 1 | 14.96351 | 11.61818 | 98.49026 | 11.58057 | 2.08719 | 2.72272 | 1.74478 | 49.46485 | 51.20963 | 101.98224 | 455.20533 | 0.83085 | 331.7837 | 24.09812 | 0.27716 | 32.13341 | 31.21379 | 129.12456 | 53.87518 | 2.05048 | 19.17387 | 19.82015 | 785.92969 | 60.51873 | 24.91396 | 31.78114 | 796.64573 | 54595.95261 | 70.49553 | 45.21292 | 79.97879 | 120.47173 | 29.17795 | 30.83987 | 31.06252 |  | 821 | 16 | 17.64706 | 79 | 33 | 34.5098 | 33 | 27.05882 | 0.055 | 0.15625
|  | 2767 | 93 | 7 | 7 | 1 | 14.46256 | 11.60038 | 98.49006 | 11.92568 | 2.10648 | 2.94055 | 1.74195 | 49.39848 | 51.14043 | 102.07726 | 451.84296 | 0.77799 | 332.36529 | 24.11176 | 0.2231 | 32.14925 | 44.42418 | 125.5798 | 53.21596 | 2.06438 | 19.16086 | 19.7712 | 784.01321 | 60.32447 | 25.14424 | 31.76775 | 795.06259 | 54595.95311 | 70.36198 | 45.17642 | 79.95538 | 120.33017 | 29.12844 | 31.03199 | 31.12221 |  | 762.5 | 15.5 | 18.43137 | 79 | 33 | 36.07843 | 38 | 27.84314 | 0.895 | 1.84375
|  | 2768 | 93 | 8 | 1 | 12 | 15.30023 | 11.6073 | 98.48546 | 11.79277 | 2.0879 | 2.85345 | 1.74347 | 49.36271 | 51.10618 | 102.22463 | 448.55143 | 0.80051 | 332.47426 | 24.09747 | 0.20034 | 32.17912 | 33.39161 | 129.25595 | 52.73852 | 2.09353 | 19.16816 | 19.73918 | 802.15703 | 60.22122 | 24.92248 | 31.75713 | 807.03665 | 54595.95359 | 70.38822 | 45.19191 | 79.88598 | 119.44645 | 29.04382 | 30.89552 | 31.13557 |  | 812.5 | 13.5 | 18.03922 | 79 | 33 | 37.2549 | 37 | 27.05882 | 0.055 | 0.3125
|  | 2769 | 93 | 9 | 2 | 12 | 16.55538 | 11.60631 | 98.48779 | 9.59073 | 2.11583 | 2.75151 | 1.69258 | 49.45016 | 51.14275 | 104.0302 | 445.92154 | 0.91386 | 329.58117 | 24.14705 | 0.09778 | 32.28612 | 86.84618 | 138.74778 | 52.21976 | 2.75771 | 19.21101 | 19.77409 | 1042.69846 | 59.99117 | 25.25585 | 31.80482 | 1011.47362 | 54595.95408 | 70.39802 | 45.23259 | 79.94469 | 119.53314 | 29.15296 | 30.93955 | 31.04747 |  | 835.75 | -2.5 | 24.70588 | 79 | 33 | 74.11765 | 77 | 34.5098 | 0.39 | 0
|  | 2770 | 93 | 10 | 3 | 12 | 16.02616 | 11.5895 | 98.49231 | 8.60839 | 2.11652 | 3.00033 | 1.92225 | 49.29384 | 51.21609 | 105.12003 | 447.91711 | 1.90024 | 332.01823 | 24.11158 | 0.01029 | 32.23948 | 84.7045 | 176.1134 | 51.66498 | 4.01986 | 19.17111 | 19.71695 | 1519.42627 | 59.87036 | 25.26404 | 31.80331 | 1515.5307 | 54595.95484 | 70.35044 | 45.24212 | 79.97468 | 120.10166 | 29.01113 | 30.98312 | 31.06804 |  | 1218.75 | -6.5 | 29.80392 | 79 | 33 | 88.62745 | 89 | 38.03922 | 0.015 | 0
|  | 2771 | 93 | 11 | 4 | 12 | 14.36928 | 11.58159 | 98.49227 | 10.25385 | 2.09734 | 2.91781 | 2.10887 | 49.25862 | 51.3675 | 104.27616 | 453.54026 | 3.25882 | 332.59575 | 24.13946 | -0.00078 | 32.21156 | 58.25103 | 280.20461 | 51.00973 | 5.78142 | 19.16702 | 19.68475 | 2205.2422 | 59.80884 | 25.0351 | 31.79869 | 2209.37092 | 54595.95637 | 70.26092 | 45.15546 | 80.12883 | 119.77199 | 29.01012 | 31.10642 | 31.07709 |  | 1828.75 | 8.5 | 29.80392 | 79 | 33 | 82.35294 | 81 | 38.43137 | 0.075 | 0.625
|  | 2772 | 93 | 12 | 5 | 12 | 14.21374 | 11.59642 | 98.49146 | 9.19134 | 2.07879 | 3.18658 | 2.32195 | 49.24513 | 51.56708 | 104.64213 | 458.77585 | 4.12169 | 328.40259 | 24.11777 | 0.24103 | 32.19879 | 67.89015 | 313.92304 | 51.08684 | 6.80631 | 19.24284 | 19.73914 | 2619.33547 | 59.5878 | 24.81372 | 31.72345 | 2623.73579 | 54595.9587 | 70.55633 | 45.21227 | 79.96786 | 119.67624 | 29.0112 | 31.16493 | 31.08689 |  | 2378.75 | 24 | 27.05882 | 79 | 33 | 58.43137 | 59 | 36.47059 | 0.075 | 0.46875
|  | 2773 | 93 | 13 | 6 | 12 | 14.46978 | 11.62016 | 98.49389 | 14.72619 | 2.09131 | 3.17564 | 2.58425 | 49.16599 | 51.75024 | 104.81906 | 464.74609 | 4.5227 | 329.43866 | 24.05851 | 0.24205 | 32.07969 | 59.29792 | 324.26481 | 51.7666 | 7.92621 | 19.25396 | 19.72032 | 3032.05955 | 59.78947 | 24.96314 | 31.67781 | 3035.56721 | 54595.9613 | 70.42141 | 45.254 | 79.97568 | 119.82853 | 29.09537 | 31.09602 | 31.05413 |  | 2808.5 | 26.5 | 28.62745 | 79 | 33 | 61.56863 | 62 | 37.2549 | 0.895 | 0.15625
|  | 2774 | 93 | 14 | 7 | 12 | 14.39901 | 11.58356 | 98.50268 | 14.34944 | 2.09072 | 3.15039 | 2.77112 | 49.11244 | 51.88356 | 104.61931 | 472.39424 | 5.15083 | 328.6764 | 24.10632 | 0.13101 | 32.0655 | 65.17387 | 331.54131 | 52.54007 | 9.04896 | 19.17949 | 19.71121 | 3462.52627 | 59.83691 | 24.95611 | 31.69013 | 3466.70672 | 54595.96424 | 70.65291 | 45.13158 | 79.92408 | 120.41595 | 28.97015 | 31.16136 | 31.10799 |  | 3218.75 | 28 | 30.98039 | 79 | 33 | 66.27451 | 67 | 38.82353 | 0.585 | 1.45313
|  | 2775 | 93 | 15 | 8 | 12 | 14.5208 | 11.56972 | 98.49216 | 12.65794 | 2.08961 | 3.23516 | 3.01736 | 49.12773 | 52.14509 | 105.40905 | 481.80911 | 5.90106 | 327.85689 | 24.07375 | 0.06619 | 32.12403 | 69.12307 | 337.48027 | 53.16883 | 10.13814 | 19.37435 | 19.79 | 3881.35939 | 60.09942 | 24.94284 | 31.75756 | 3885.60226 | 54595.9676 | 71.04834 | 45.22975 | 79.58389 | 120.7013 | 29.02789 | 31.1513 | 31.01104 |  | 3643.75 | 28.5 | 32.54902 | 79 | 33 | 66.27451 | 68 | 40 | 0.82 | 1.92188
|  | 2776 | 93 | 16 | 1 | 2 | 14.18987 | 11.55192 | 98.46503 | 13.18449 | 2.09557 | 3.1724 | 3.36685 | 49.04176 | 52.38589 | 105.22745 | 492.93015 | 6.7266 | 328.94734 | 23.98063 | 0.00874 | 31.93263 | 58.86738 | 341.25014 | 53.51668 | 11.16939 | 19.18995 | 19.78572 | 4264.01005 | 60.28769 | 25.01397 | 31.68201 | 4266.49316 | 54595.97144 | 70.79135 | 45.19572 | 79.77335 | 120.50229 | 28.86877 | 31.22625 | 31.14763 |  | 4062.5 | 29 | 32.94118 | 79 | 33 | 68.23529 | 69 | 40 | 0.875 | 1.45313
|  | 2777 | 93 | 17 | 2 | 2 | 14.59703 | 11.54994 | 98.49298 | 8.85009 | 2.07863 | 2.82741 | 3.59837 | 49.12262 | 52.66291 | 104.01594 | 501.9188 | 6.91482 | 332.00733 | 23.92849 | 0.21454 | 32.03769 | 43.8311 | 344.31276 | 53.94902 | 11.2211 | 19.34922 | 19.84839 | 4318.65059 | 60.75356 | 24.81182 | 31.77886 | 4320.94287 | 54595.97575 | 70.60288 | 45.12927 | 80.02755 | 120.22577 | 28.84363 | 31.10284 | 31.1622 |  | 4319.5 | 36 | 27.45098 | 79 | 33 | 43.52941 | 43 | 36.47059 | 0.915 | 0.20313
|  | 2778 | 93 | 18 | 3 | 2 | 14.63247 | 11.544 | 98.49433 | 7.43845 | 2.08968 | 2.711 | 3.64334 | 49.05425 | 52.69758 | 103.95252 | 507.74408 | 5.42435 | 327.98208 | 23.92281 | 0.29085 | 31.99268 | 43.86724 | 341.89348 | 54.19724 | 11.26743 | 19.31038 | 19.49769 | 4313.56372 | 61.16416 | 24.94366 | 31.79392 | 4316.22967 | 54595.97961 | 70.62979 | 45.12514 | 80.13565 | 120.22437 | 28.83103 | 31.01822 | 31.05592 |  | 4319.5 | 35.5 | 27.45098 | 79 | 32 | 43.92157 | 44 | 36.47059 | 0.68 | 0.67188
|  | 2779 | 93 | 19 | 4 | 2 | 14.4032 | 11.56378 | 98.48961 | 6.69141 | 2.09547 | 2.58609 | 3.72132 | 48.95371 | 52.685 | 104.33349 | 512.72037 | 4.63769 | 329.51171 | 23.90645 | 0.28096 | 31.89079 | 43.44258 | 341.00485 | 54.426 | 11.2753 | 19.20852 | 19.97874 | 4304.63824 | 61.34939 | 25.01284 | 31.72394 | 4308.07106 | 54595.98265 | 70.81294 | 45.11238 | 79.96091 | 120.34849 | 28.74523 | 31.05234 | 31.12017 |  | 4314.75 | 36 | 27.05882 | 79 | 32 | 43.13725 | 43 | 36.07843 | 0.855 | 0.04688
|  | 2780 | 93 | 20 | 5 | 2 | 14.16398 | 11.5895 | 98.4913 | 6.21416 | 2.09554 | 2.51666 | 3.81145 | 48.85214 | 52.66614 | 104.0994 | 517.09436 | 4.46248 | 331.2029 | 23.86135 | 0.24383 | 31.90285 | 42.04046 | 340.71838 | 54.55248 | 11.28153 | 19.25871 | 20.21255 | 4306.86583 | 61.56531 | 25.01371 | 31.68716 | 4309.73659 | 54595.98542 | 70.67883 | 45.06706 | 80.00376 | 120.27671 | 28.71599 | 30.87297 | 31.08669 |  | 4304.5 | 36 | 27.45098 | 79 | 32 | 43.92157 | 43 | 36.47059 | 0.565 | 1.96875
|  | 2781 | 93 | 21 | 6 | 2 | 14.53943 | 11.56378 | 98.49177 | 6.15713 | 2.10052 | 2.55439 | 3.7034 | 48.97365 | 52.67704 | 104.22465 | 521.29093 | 4.49534 | 331.90515 | 23.8758 | 0.21856 | 31.94191 | 43.62034 | 340.86261 | 54.77492 | 11.32158 | 19.34316 | 19.79303 | 4311.91806 | 61.74326 | 25.0731 | 31.75963 | 4314.4299 | 54595.98815 | 70.82669 | 45.11071 | 80.0225 | 120.40042 | 28.70864 | 30.83287 | 31.03373 |  | 4314.75 | 35.5 | 27.45098 | 79 | 32 | 44.31373 | 45 | 36.47059 | 0.075 | 0.51563
|  | 2782 | 93 | 22 | 7 | 2 | 14.81799 | 11.56477 | 98.48344 | 5.68162 | 2.09902 | 2.58427 | 3.79549 | 48.93441 | 52.7299 | 104.31762 | 525.32718 | 4.54118 | 331.75793 | 23.89586 | 0.22581 | 31.86215 | 41.61524 | 340.57189 | 54.91955 | 11.28676 | 19.23195 | 24.23556 | 4301.71913 | 61.94153 | 25.05525 | 31.71229 | 4304.4772 | 54595.99092 | 70.8942 | 45.15402 | 80.04571 | 120.43785 | 28.66878 | 30.78757 | 31.00236 |  | 4325 | 36 | 26.66667 | 79 | 32 | 43.13725 | 42 | 36.07843 | 0.875 | 0.20313
|  | 2783 | 93 | 23 | 1 | 21 | 14.29566 | 11.57466 | 98.48735 | 5.75179 | 2.09816 | 2.54806 | 3.88432 | 48.90384 | 52.76401 | 104.17507 | 529.00842 | 4.44693 | 327.97075 | 23.82657 | 0.23013 | 31.81324 | 35.35524 | 340.755 | 54.95411 | 11.28188 | 19.32893 | 26.9323 | 4301.62529 | 62.03696 | 25.04497 | 31.74217 | 4302.42459 | 54595.99369 | 69.84371 | 45.10825 | 80.43872 | 119.66619 | 28.72459 | 30.6922 | 30.99404 |  | 4310 | 36 | 27.45098 | 79 | 32 | 42.7451 | 43 | 36.47059 | 0.82 | 0.04688
|  | 2784 | 93 | 24 | 2 | 21 | 13.99907 | 11.54994 | 98.48693 | 5.75536 | 2.08962 | 2.42043 | 3.83598 | 49.04391 | 52.8799 | 102.22963 | 530.28642 | 4.13089 | 330.75174 | 23.89003 | 0.47308 | 31.82722 | 16.97821 | 337.90825 | 55.10172 | 10.40986 | 19.41113 | 20.15384 | 3985.3697 | 62.13219 | 24.94295 | 31.74878 | 3986.12148 | 54595.99639 | 70.37769 | 45.1248 | 80.4817 | 119.15351 | 28.68742 | 30.74316 | 31.11976 |  | 4208.5 | 35.5 | 21.17647 | 79 | 32 | 20.78431 | 21 | 30.58824 | 0.955 | 1.96875
|  | 2785 | 93 | 25 | 3 | 21 | 14.52687 | 11.56576 | 98.48782 | 4.52803 | 2.0889 | 2.32276 | 3.67695 | 49.12176 | 52.76189 | 102.16964 | 526.60522 | 2.50047 | 331.71385 | 23.7959 | 0.58407 | 31.9247 | 14.21644 | 331.65213 | 55.23893 | 9.2798 | 19.37042 | 19.87422 | 3553.94631 | 62.20857 | 24.9344 | 31.74616 | 3553.80367 | 54595.99851 | 70.91206 | 45.17963 | 79.81407 | 120.27124 | 28.76893 | 30.68544 | 31.0837 |  | 3810.75 | 31.5 | 19.21569 | 79 | 32 | 16.07843 | 16 | 28.62745 | 0.835 | 1.96875
|  | 2786 | 93 | 26 | 4 | 21 | 17.74493 | 11.55587 | 98.48915 | 8.34642 | 2.08714 | 2.21453 | 3.51905 | 49.15086 | 52.57511 | 100.19514 | 519.23228 | 1.25771 | 333.86672 | 23.97563 | 0.51554 | 31.83605 | 12.19923 | 325.14371 | 55.15355 | 8.07422 | 19.36659 | 19.87207 | 3094.84084 | 62.34404 | 24.91345 | 31.76381 | 3093.81462 | 54595.99965 | 70.5467 | 45.18858 | 80.0237 | 119.99054 | 28.81456 | 30.67777 | 31.08102 |  | 3368.75 | 30 | 18.03922 | 79 | 32 | 13.33333 | 13 | 27.05882 | 0.7 | 0
|  | 2787 | 93 | 27 | 5 | 21 | 21.00239 | 11.54598 | 98.49006 | 11.18532 | 2.09486 | 1.99866 | 3.23359 | 49.11534 | 52.34893 | 101.02297 | 510.7386 | 0.39555 | 334.01005 | 23.87779 | 0.15512 | 31.9553 | 12.67087 | 315.53465 | 55.21421 | 6.89253 | 19.32322 | 19.83987 | 2632.17324 | 62.26478 | 25.0055 | 31.76446 | 2632.25593 | 54596.00017 | 70.56437 | 45.13771 | 79.95696 | 120.30368 | 28.96678 | 30.64751 | 31.01021 |  | 2895.25 | 27.5 | 16.86275 | 79 | 33 | 12.94118 | 12 | 25.88235 | 0 | 0
|  | 2788 | 93 | 28 | 6 | 21 | 21.00402 | 11.54796 | 98.49588 | 4.1802 | 2.11153 | 1.90579 | 2.86072 | 49.26273 | 52.03487 | 100.51705 | 501.12983 | 0.05234 | 334.5401 | 23.80496 | 0.0176 | 31.96853 | 11.85783 | 303.24559 | 55.16684 | 5.77571 | 19.30771 | 19.82772 | 2188.25847 | 62.14839 | 25.20452 | 31.74287 | 2188.52089 | 54596.00028 | 70.77914 | 45.17379 | 80.01447 | 120.0051 | 28.95328 | 30.65099 | 31.0267 |  | 2439 | 22.5 | 16.47059 | 79 | 33 | 11.76471 | 12 | 24.70588 | 0 | 0
|  | 2789 | 93 | 29 | 7 | 21 | 21.00143 | 11.53708 | 98.49007 | 1.5278 | 2.09975 | 1.90034 | 2.57718 | 49.25837 | 51.81746 | 100.70045 | 492.7678 | 0.08118 | 333.31267 | 23.81939 | 0.06122 | 31.91831 | 15.22562 | 268.83457 | 55.0334 | 4.65649 | 19.18394 | 19.79875 | 1774.11042 | 61.67029 | 25.06394 | 31.71231 | 1772.63822 | 54596.00029 | 70.59513 | 45.09622 | 80.00682 | 119.86287 | 28.97333 | 30.61793 | 31.01742 |  | 2010 | 17 | 16.86275 | 79 | 33 | 12.94118 | 14 | 22.35294 | 0.015 | 0
|  | 2790 | 93 | 30 | 8 | 21 | 13.67815 | 11.54499 | 98.48722 | 3.95365 | 2.08784 | 2.02705 | 2.33715 | 49.33043 | 51.66758 | 101.39093 | 484.95463 | 0.41682 | 333.82694 | 23.79711 | 0.11922 | 31.96473 | 14.36183 | 213.05131 | 54.9976 | 3.60036 | 19.26916 | 19.77301 | 1379.55345 | 61.48651 | 24.92176 | 31.71493 | 1377.03525 | 54596.00044 | 70.73342 | 45.15776 | 80.00708 | 120.04366 | 28.98446 | 30.73076 | 31.12537 |  | 1603 | 12.5 | 16.47059 | 79 | 33 | 14.90196 | 14 | 21.17647 | 0.835 | 1.76563
|  | 2791 | 94 | 1 | 1 | 1 | 13.94257 | 11.53609 | 98.49132 | 5.51787 | 2.08243 | 1.91503 | 2.21621 | 49.48808 | 51.70673 | 101.83476 | 477.32328 | 0.42921 | 333.34103 | 23.87958 | 0.33415 | 32.08468 | 18.68947 | 162.34649 | 55.00243 | 2.63765 | 19.3445 | 19.89312 | 1013.29891 | 61.44537 | 24.85714 | 31.73214 | 1010.7925 | 54596.00072 | 70.43786 | 45.21324 | 79.94553 | 119.77723 | 29.19464 | 30.68195 | 31.05054 |  | 1221 | 15.5 | 16.47059 | 79 | 33 | 16.86275 | 17 | 21.56863 | 0.82 | 1.53125
|  | 2792 | 94 | 2 | 2 | 1 | 14.15668 | 11.52224 | 98.48868 | 9.54515 | 2.07641 | 1.9205 | 2.107 | 49.39084 | 51.49783 | 101.52068 | 471.10446 | 0.39206 | 335.28404 | 23.81856 | 0.41508 | 32.07973 | 37.04403 | 123.74501 | 54.75244 | 1.84696 | 19.18557 | 19.79792 | 711.5954 | 61.44828 | 24.78535 | 31.77393 | 700.80917 | 54596.00097 | 70.51332 | 45.16131 | 79.95724 | 119.84132 | 29.06298 | 30.66182 | 31.01195 |  | 873.25 | 12 | 16.47059 | 79 | 33 | 20 | 20 | 23.52941 | 0.855 | 1.375
|  | 2793 | 94 | 3 | 3 | 1 | 16.28846 | 11.5173 | 98.49024 | 10.97262 | 2.1201 | 2.46964 | 2.01227 | 49.38954 | 51.40182 | 102.92175 | 465.91048 | 0.49147 | 333.58087 | 23.8833 | 0.2957 | 32.0924 | 37.52476 | 125.59475 | 54.666 | 2.20575 | 19.22856 | 19.7253 | 832.32052 | 61.33717 | 25.3068 | 31.69523 | 832.49832 | 54596.00121 | 70.59275 | 45.16559 | 79.93773 | 119.90972 | 29.19649 | 30.76443 | 31.02765 |  | 733.5 | 9 | 20.78431 | 79 | 33 | 56.86275 | 57 | 29.80392 | 0.565 | 1.0625
|  | 2794 | 94 | 4 | 4 | 1 | 14.74647 | 11.53411 | 98.49397 | 10.92018 | 2.08649 | 2.44093 | 1.84561 | 49.39039 | 51.33007 | 101.89656 | 461.91441 | 0.77404 | 334.22042 | 23.847 | 0.32644 | 32.11132 | 32.52489 | 126.94973 | 54.53238 | 1.9849 | 19.18939 | 19.74507 | 761.04956 | 61.05999 | 24.90561 | 31.72596 | 764.30247 | 54596.00162 | 70.4965 | 45.18918 | 79.87306 | 120.15228 | 29.07752 | 30.88924 | 31.08131 |  | 829.5 | 18.5 | 17.2549 | 79 | 33 | 29.80392 | 28 | 26.27451 | 0.055 | 0
|  | 2795 | 94 | 5 | 5 | 1 | 15.355 | 11.5262 | 98.48867 | 11.57851 | 2.10641 | 2.44728 | 1.82682 | 49.47465 | 51.302 | 102.72982 | 458.01597 | 0.69819 | 333.14111 | 23.89222 | 0.28532 | 32.07228 | 42.98085 | 123.71952 | 54.31032 | 2.11049 | 19.17091 | 19.75469 | 801.55242 | 60.85694 | 25.14336 | 31.74098 | 789.50916 | 54596.00208 | 70.43799 | 45.16139 | 79.8309 | 119.95838 | 29.09761 | 30.90376 | 31.03862 |  | 756.25 | 13.5 | 19.60784 | 79 | 33 | 43.92157 | 44 | 28.62745 | 0.855 | 1.53125
|  | 2796 | 94 | 6 | 6 | 1 | 15.04912 | 11.53411 | 98.48827 | 11.26346 | 2.08139 | 2.45939 | 1.74904 | 49.46172 | 51.21076 | 102.21953 | 454.44467 | 0.77054 | 332.83603 | 23.75974 | 0.27676 | 32.02036 | 32.05599 | 127.36756 | 53.91236 | 2.05899 | 19.10845 | 19.67604 | 791.39002 | 60.72496 | 24.84475 | 31.61623 | 785.7484 | 54596.00251 | 70.39591 | 45.12353 | 79.92123 | 120.26887 | 29.11761 | 30.97367 | 31.10218 |  | 818.75 | 16 | 18.03922 | 79 | 33 | 34.5098 | 35 | 27.05882 | 0.055 | 0.15625
|  | 2797 | 94 | 7 | 7 | 1 | 14.30163 | 11.52027 | 98.48763 | 11.78617 | 2.10069 | 2.8201 | 1.64284 | 49.48047 | 51.16274 | 102.39023 | 451.16015 | 0.73245 | 333.16234 | 23.90256 | 0.21762 | 32.12654 | 43.43252 | 125.14298 | 53.46827 | 2.05715 | 19.17438 | 19.60194 | 783.41869 | 60.57724 | 25.07509 | 31.68149 | 800.74457 | 54596.00298 | 70.46304 | 45.12699 | 79.98133 | 120.16275 | 29.12876 | 30.86978 | 31.12391 |  | 766.25 | 16.5 | 18.82353 | 79 | 33 | 35.29412 | 37 | 27.84314 | 0.895 | 1.92188
|  | 2798 | 94 | 8 | 1 | 12 | 15.16178 | 11.51334 | 98.48855 | 11.59705 | 2.09372 | 2.81019 | 1.69068 | 49.43971 | 51.12981 | 102.55543 | 447.9634 | 0.77075 | 332.62366 | 23.87495 | 0.19648 | 32.16604 | 31.58276 | 130.69528 | 52.84497 | 2.11097 | 19.11446 | 19.64765 | 806.58891 | 60.36984 | 24.99197 | 31.64913 | 811.76761 | 54596.00343 | 70.31121 | 45.11181 | 80.07837 | 120.29558 | 29.14975 | 30.90856 | 31.03041 |  | 810 | 14 | 18.43137 | 79 | 33 | 38.82353 | 37 | 27.45098 | 0.055 | 0.39063
|  | 2799 | 94 | 9 | 2 | 12 | 16.33592 | 11.51235 | 98.49172 | 9.85617 | 2.12431 | 2.70229 | 1.66556 | 49.36594 | 51.0315 | 104.20338 | 445.13695 | 0.825 | 329.30497 | 23.87524 | 0.10929 | 32.13337 | 89.6728 | 136.82992 | 52.25849 | 2.71712 | 18.99181 | 19.58495 | 1023.24718 | 59.99708 | 25.35707 | 31.63358 | 1007.59496 | 54596.0039 | 70.45018 | 45.01787 | 79.98812 | 119.58347 | 28.99881 | 30.99492 | 31.06365 |  | 832 | -1.5 | 23.92157 | 79 | 33 | 70.19608 | 72 | 33.72549 | 0.835 | 0
|  | 2800 | 94 | 10 | 3 | 12 | 15.79495 | 11.49752 | 98.49129 | 8.52067 | 2.1243 | 3.09325 | 1.84092 | 49.31693 | 51.17343 | 105.23596 | 446.96456 | 1.80844 | 328.88146 | 23.94705 | 0.01083 | 32.24869 | 84.87049 | 172.27613 | 51.85637 | 3.96875 | 19.16132 | 19.62327 | 1494.60661 | 59.94618 | 25.357 | 31.65537 | 1508.12921 | 54596.0046 | 70.5039 | 45.10334 | 79.97357 | 120.26422 | 29.09192 | 30.99879 | 31.09506 |  | 1201.5 | -6.5 | 29.41176 | 79 | 33 | 87.84314 | 88 | 38.03922 | 0.015 | 0.23438
|  | 2801 | 94 | 11 | 4 | 12 | 14.31525 | 11.51038 | 98.4958 | 10.32189 | 2.10329 | 3.11008 | 2.01741 | 49.22325 | 51.29392 | 104.38911 | 452.65704 | 3.15174 | 330.08504 | 23.90276 | -0.00067 | 32.18753 | 60.81265 | 274.87905 | 51.14622 | 5.72917 | 19.06287 | 19.58095 | 2179.12831 | 59.75486 | 25.10618 | 31.64488 | 2183.92417 | 54596.00606 | 70.80273 | 45.04061 | 79.9873 | 120.24252 | 28.97182 | 31.08424 | 30.99027 |  | 1795.25 | 8.5 | 29.41176 | 79 | 33 | 81.56863 | 81 | 38.03922 | 0.21 | 0.78125
|  | 2802 | 94 | 12 | 5 | 12 | 14.45019 | 11.50148 | 98.4896 | 8.83875 | 2.0962 | 2.95134 | 2.35995 | 49.23534 | 51.59529 | 104.65026 | 457.89413 | 4.0204 | 327.93983 | 23.92605 | 0.23891 | 32.23616 | 67.35565 | 313.96504 | 51.09042 | 6.75848 | 19.13197 | 19.63952 | 2579.327 | 59.68359 | 25.02154 | 31.64779 | 2583.49387 | 54596.00833 | 70.55075 | 45.15951 | 80.00199 | 119.74593 | 29.06536 | 31.12984 | 31.09885 |  | 2352.25 | 24 | 27.05882 | 79 | 33 | 57.2549 | 59 | 36.07843 | 0.605 | 1.92188
|  | 2803 | 94 | 13 | 6 | 12 | 14.44386 | 11.48763 | 98.49288 | 14.6518 | 2.09142 | 3.27988 | 2.60004 | 49.16976 | 51.85161 | 105.06406 | 463.92319 | 4.37418 | 329.41946 | 23.94957 | 0.25682 | 32.25162 | 60.27037 | 322.91203 | 51.76289 | 7.85182 | 19.11121 | 19.63088 | 3003.44159 | 59.84882 | 24.96447 | 31.7375 | 3007.34339 | 54596.01083 | 70.51361 | 45.14201 | 80.04769 | 119.05219 | 29.12245 | 31.13178 | 31.05418 |  | 2773.25 | 26.5 | 28.62745 | 79 | 33 | 62.35294 | 62 | 37.2549 | 0.895 | 0.15625
|  | 2804 | 94 | 14 | 7 | 12 | 14.22417 | 11.50049 | 98.4944 | 14.50589 | 2.09188 | 3.18301 | 2.70475 | 49.05482 | 51.93587 | 104.92911 | 471.41094 | 5.00788 | 328.64495 | 23.9208 | 0.17024 | 32.04984 | 66.61014 | 331.20733 | 52.52734 | 8.95601 | 19.10875 | 19.6321 | 3425.05714 | 59.91184 | 24.96997 | 31.6755 | 3429.41516 | 54596.01369 | 70.52231 | 45.01477 | 79.81405 | 119.67352 | 29.01485 | 31.23175 | 31.10394 |  | 3188.25 | 28 | 30.19608 | 79 | 33 | 63.92157 | 63 | 38.43137 | 0.66 | 1.45313
|  | 2805 | 94 | 15 | 8 | 12 | 14.44534 | 11.49356 | 98.48962 | 12.6841 | 2.09129 | 3.26634 | 3.00499 | 49.10374 | 52.10873 | 105.32989 | 480.67639 | 5.74464 | 327.39647 | 23.88055 | 0.05967 | 32.08684 | 69.07337 | 337.372 | 53.10085 | 10.06595 | 19.09015 | 19.60719 | 3850.62027 | 59.98398 | 24.96292 | 31.6628 | 3854.47992 | 54596.01694 | 70.73711 | 45.05437 | 80.00817 | 119.50324 | 28.9092 | 31.14871 | 31.01147 |  | 3619.5 | 28.5 | 32.15686 | 79 | 33 | 67.84314 | 68 | 39.60784 | 0.27 | 1.6875
|  | 2806 | 94 | 16 | 1 | 2 | 14.33966 | 11.49653 | 98.489 | 13.37462 | 2.09066 | 3.11391 | 3.33557 | 49.10432 | 52.3236 | 105.52198 | 491.76451 | 6.62445 | 327.20036 | 23.85851 | -0.00508 | 32.00707 | 63.32864 | 342.07911 | 53.55839 | 11.1096 | 19.084 | 20.77779 | 4251.14267 | 60.28952 | 24.95539 | 31.6815 | 4254.90192 | 54596.0207 | 70.52191 | 45.05935 | 79.92567 | 120.02056 | 28.87084 | 31.25554 | 31.09444 |  | 4040.5 | 28.5 | 32.94118 | 79 | 33 | 69.80392 | 70 | 40.39216 | 0.41 | 0.75
|  | 2807 | 94 | 17 | 2 | 2 | 14.59884 | 11.48664 | 98.48925 | 8.98744 | 2.09476 | 2.86285 | 3.49773 | 49.02766 | 52.55531 | 104.03016 | 501.08537 | 6.95705 | 329.0616 | 23.9964 | 0.21094 | 31.98637 | 43.52993 | 344.47626 | 53.85107 | 11.31038 | 19.16878 | 19.71954 | 4319.49074 | 60.74282 | 25.00439 | 31.70615 | 4323.20714 | 54596.02497 | 70.59274 | 45.04372 | 79.99214 | 120.08716 | 28.77951 | 31.13707 | 31.12546 |  | 4325 | 35.5 | 27.45098 | 79 | 33 | 45.09804 | 46 | 36.86275 | 0.915 | 0.28125
|  | 2808 | 94 | 18 | 3 | 2 | 14.34997 | 11.4906 | 98.4917 | 7.64215 | 2.09499 | 2.79171 | 3.63701 | 49.06727 | 52.7249 | 103.9493 | 507.17384 | 5.45164 | 328.29847 | 24.05902 | 0.28207 | 31.96658 | 44.1597 | 343.26558 | 54.20915 | 11.32273 | 19.15535 | 20.75784 | 4323.73998 | 61.1212 | 25.00709 | 31.61179 | 4327.27544 | 54596.02885 | 70.59735 | 45.04452 | 79.98363 | 120.22187 | 28.80565 | 31.07016 | 31.15297 |  | 4325 | 35.5 | 27.84314 | 79 | 32 | 45.4902 | 46 | 36.47059 | 0.68 | 0.67188
|  | 2809 | 94 | 19 | 4 | 2 | 14.61012 | 11.48169 | 98.49307 | 6.90225 | 2.09975 | 2.56131 | 3.69715 | 49.06458 | 52.76174 | 104.19526 | 511.94291 | 4.66044 | 329.10409 | 24.00316 | 0.28548 | 31.96669 | 43.20099 | 342.74063 | 54.45813 | 11.32107 | 19.18784 | 19.76948 | 4313.2948 | 61.35972 | 25.06397 | 31.72866 | 4314.89156 | 54596.03192 | 70.71766 | 45.06796 | 79.94005 | 120.42964 | 28.7433 | 31.06415 | 31.0672 |  | 4329.5 | 36.5 | 27.05882 | 79 | 32 | 41.96078 | 43 | 36.07843 | 0.23 | 0.51563
|  | 2810 | 94 | 20 | 5 | 2 | 14.2985 | 11.48268 | 98.48921 | 6.14298 | 2.09976 | 2.60191 | 3.85386 | 49.00484 | 52.85871 | 104.10975 | 516.46476 | 4.38325 | 330.64224 | 24.19989 | 0.2526 | 31.95473 | 44.90442 | 341.26067 | 54.64883 | 11.3049 | 19.1999 | 22.39528 | 4307.1316 | 61.74662 | 25.06399 | 31.69254 | 4309.67408 | 54596.03467 | 70.7021 | 45.09548 | 80.09106 | 120.13978 | 28.82676 | 30.86316 | 31.03208 |  | 4319.5 | 36 | 27.05882 | 79 | 32 | 42.35294 | 43 | 36.47059 | 0.875 | 0.125
|  | 2811 | 94 | 21 | 6 | 2 | 14.35997 | 11.47576 | 98.49037 | 6.11273 | 2.10148 | 2.56718 | 3.68459 | 49.05985 | 52.74444 | 104.21183 | 520.66188 | 4.41517 | 331.18315 | 23.99976 | 0.21755 | 31.89336 | 43.79288 | 341.31393 | 54.82805 | 11.33901 | 19.16479 | 20.01805 | 4316.58548 | 61.793 | 25.08454 | 31.70314 | 4318.79153 | 54596.03734 | 70.76389 | 45.04871 | 79.97268 | 120.27723 | 28.73584 | 30.84968 | 31.04675 |  | 4319.5 | 35.5 | 27.45098 | 79 | 32 | 44.70588 | 45 | 36.47059 | 0.095 | 0.51563
|  | 2812 | 94 | 22 | 7 | 2 | 14.57715 | 11.47675 | 98.48762 | 5.78029 | 2.0998 | 2.53528 | 3.90488 | 48.95335 | 52.85823 | 104.26476 | 524.69232 | 4.45629 | 329.95383 | 24.09358 | 0.22812 | 31.90427 | 42.00365 | 341.06576 | 54.9169 | 11.3033 | 19.15674 | 19.8976 | 4306.42119 | 62.05314 | 25.06456 | 31.77697 | 4308.20245 | 54596.04007 | 70.69412 | 45.0253 | 79.93528 | 120.24304 | 28.66057 | 30.81356 | 31.12899 |  | 4319.5 | 36 | 27.45098 | 79 | 32 | 43.92157 | 44 | 36.47059 | 0.29 | 0.59375
|  | 2813 | 94 | 23 | 1 | 21 | 14.31387 | 11.49356 | 98.49487 | 5.71244 | 2.10047 | 2.4855 | 3.8181 | 48.95102 | 52.76912 | 104.66741 | 528.43699 | 4.3699 | 329.16104 | 24.10828 | 0.23049 | 31.86365 | 41.328 | 340.79756 | 54.99767 | 11.30226 | 19.08447 | 35.40166 | 4304.64958 | 62.07169 | 25.07256 | 31.73777 | 4306.63991 | 54596.04279 | 70.95011 | 45.00154 | 80.00367 | 119.93867 | 28.71228 | 30.76284 | 30.98929 |  | 4310 | 36 | 27.05882 | 79 | 32 | 43.13725 | 43 | 36.47059 | 0.855 | 0.04688
|  | 2814 | 94 | 24 | 2 | 21 | 13.96619 | 11.47972 | 98.48847 | 5.67915 | 2.09057 | 2.46879 | 3.76949 | 49.05592 | 52.82541 | 102.50476 | 530.17508 | 4.17974 | 333.57962 | 24.02779 | 0.44422 | 31.8934 | 17.59892 | 339.37397 | 55.07675 | 10.51842 | 19.02671 | 20.01948 | 4025.09539 | 62.22146 | 24.95431 | 31.70831 | 4025.26038 | 54596.04546 | 70.41364 | 45.05021 | 80.23482 | 119.9502 | 28.66296 | 30.71632 | 30.98682 |  | 4241.25 | 37 | 21.56863 | 79 | 32 | 23.92157 | 23 | 30.58824 | 0.955 | 1.96875
|  | 2815 | 94 | 25 | 3 | 21 | 14.37432 | 11.46191 | 98.47934 | 4.62009 | 2.09071 | 2.32141 | 3.60943 | 49.18372 | 52.79314 | 102.30895 | 527.09889 | 2.59308 | 333.15766 | 24.16106 | 0.5705 | 31.89829 | 14.10393 | 332.11665 | 55.23464 | 9.39186 | 19.18655 | 19.75022 | 3593.75388 | 62.41416 | 24.95598 | 31.82784 | 3598.88806 | 54596.04763 | 70.65698 | 45.03869 | 80.06433 | 119.61823 | 28.81494 | 30.67595 | 31.0562 |  | 3842 | 31.5 | 19.60784 | 79 | 32 | 16.47059 | 16 | 28.62745 | 0.82 | 1.96875
|  | 2816 | 94 | 26 | 4 | 21 | 18.66498 | 11.46785 | 98.48636 | 7.99635 | 2.08808 | 2.08001 | 3.43038 | 49.15517 | 52.58555 | 100.69524 | 519.80486 | 1.36203 | 332.37755 | 24.02952 | 0.53343 | 31.83113 | 11.99733 | 325.70631 | 55.26302 | 8.18495 | 19.1038 | 19.56263 | 3135.87336 | 62.48402 | 24.92465 | 31.75224 | 3136.85279 | 54596.0488 | 70.08931 | 45.02971 | 80.10114 | 120.04217 | 28.82219 | 30.72338 | 31.06668 |  | 3392.75 | 30 | 18.03922 | 79 | 32 | 13.33333 | 14 | 27.05882 | 0.525 | 0
|  | 2817 | 94 | 27 | 5 | 21 | 21.00358 | 11.46389 | 98.49422 | 11.48974 | 2.08965 | 2.153 | 3.13838 | 49.20477 | 52.34315 | 101.31898 | 511.31858 | 0.51287 | 334.02688 | 24.09275 | 0.2125 | 31.91068 | 12.94698 | 315.65466 | 55.25887 | 6.98236 | 19.10818 | 19.59881 | 2673.12389 | 62.38975 | 24.94332 | 31.80616 | 2673.21023 | 54596.04939 | 70.94208 | 45.01056 | 80.00358 | 119.57453 | 28.99899 | 30.76495 | 31.08085 |  | 2933.5 | 27.5 | 17.2549 | 79 | 33 | 12.94118 | 13 | 25.88235 | 0 | 0
|  | 2818 | 94 | 28 | 6 | 21 | 21.00145 | 11.44312 | 98.4886 | 4.98574 | 2.11384 | 2.03821 | 2.84956 | 49.28866 | 52.13822 | 100.29258 | 501.99717 | 0.07543 | 331.66344 | 24.19105 | 0.01977 | 31.91351 | 10.61418 | 303.46947 | 55.22256 | 5.87414 | 18.99412 | 19.58972 | 2223.11268 | 62.11704 | 25.23214 | 31.72756 | 2219.95929 | 54596.04953 | 70.83067 | 44.96694 | 80.07995 | 119.84663 | 29.06579 | 30.72437 | 31.104 |  | 2478 | 22.5 | 16.07843 | 79 | 33 | 12.15686 | 12 | 24.31373 | 0 | 0
|  | 2819 | 94 | 29 | 7 | 21 | 20.99948 | 11.44906 | 98.48994 | 1.54989 | 2.1121 | 2.00918 | 2.60062 | 49.29431 | 51.89493 | 100.58204 | 493.27965 | 0.12279 | 331.47233 | 24.24249 | 0.05739 | 31.9613 | 13.51911 | 271.81524 | 55.16246 | 4.76423 | 19.0229 | 19.56506 | 1804.54408 | 61.95395 | 25.21138 | 31.78223 | 1805.56885 | 54596.04955 | 70.69113 | 45.03013 | 80.15316 | 119.88713 | 29.11299 | 30.69207 | 31.07746 |  | 2044.5 | 17.5 | 16.47059 | 79 | 33 | 13.33333 | 13 | 22.35294 | 0.015 | 0
|  | 2820 | 94 | 30 | 8 | 21 | 13.71554 | 11.46093 | 98.48471 | 4.13789 | 2.09372 | 2.03446 | 2.37407 | 49.40197 | 51.77603 | 101.32816 | 485.38643 | 0.40062 | 332.16233 | 24.20836 | 0.10269 | 31.99858 | 14.39434 | 215.98977 | 55.03811 | 3.6911 | 18.98218 | 19.51078 | 1410.3524 | 61.78361 | 24.99192 | 31.71945 | 1408.79895 | 54596.04972 | 70.70106 | 44.99134 | 80.02727 | 120.02675 | 29.07461 | 30.69942 | 31.04955 |  | 1634.25 | 13 | 16.47059 | 79 | 33 | 14.90196 | 15 | 21.56863 | 0.835 | 1.76563
|  | 2821 | 95 | 1 | 1 | 1 | 13.9003 | 11.47279 | 98.48863 | 5.45034 | 2.07269 | 2.05216 | 2.16966 | 49.36216 | 51.53182 | 101.85014 | 477.8358 | 0.47092 | 334.18226 | 24.10944 | 0.2966 | 31.94667 | 17.32811 | 165.76982 | 54.90694 | 2.70339 | 18.96162 | 19.50372 | 1043.43091 | 61.64703 | 24.74094 | 31.67963 | 1040.96737 | 54596.04999 | 70.66357 | 44.93543 | 79.9883 | 120.18034 | 29.07492 | 30.64739 | 31.06488 |  | 1246.75 | 16 | 16.86275 | 79 | 33 | 16.47059 | 17 | 21.56863 | 0.8 | 1.53125
|  | 2822 | 95 | 2 | 2 | 1 | 14.22027 | 11.48862 | 98.49174 | 9.4467 | 2.07718 | 2.21653 | 2.19534 | 49.35107 | 51.54641 | 101.50759 | 471.34645 | 0.46438 | 333.03627 | 24.09024 | 0.41029 | 32.02515 | 27.63178 | 124.92091 | 54.79112 | 1.88951 | 18.96768 | 19.5462 | 727.7182 | 61.56612 | 24.79455 | 31.7061 | 733.65031 | 54596.05029 | 70.53906 | 44.94651 | 80.05708 | 120.44394 | 29.09076 | 30.72829 | 31.04344 |  | 903 | 12 | 16.47059 | 79 | 33 | 19.60784 | 20 | 23.13725 | 0.82 | 1.375
|  | 2823 | 95 | 3 | 3 | 1 | 16.37284 | 11.46389 | 98.49228 | 10.95142 | 2.12425 | 2.22936 | 1.95139 | 49.40324 | 51.35464 | 103.28315 | 466.17764 | 0.43538 | 332.65805 | 24.13109 | 0.29886 | 32.03751 | 47.38675 | 123.31293 | 54.69462 | 2.11267 | 18.99073 | 19.49553 | 795.63989 | 61.3359 | 25.35632 | 31.69104 | 795.07537 | 54596.05055 | 70.48675 | 45.04178 | 80.0959 | 120.24251 | 29.08548 | 30.77951 | 31.01791 |  | 700.75 | 13 | 20 | 79 | 33 | 50.19608 | 53 | 29.80392 | 0.72 | 1.14063
|  | 2824 | 95 | 4 | 4 | 1 | 15.44899 | 11.454 | 98.49058 | 10.88991 | 2.09203 | 2.55473 | 1.85392 | 49.56385 | 51.34633 | 102.01347 | 462.08544 | 0.74842 | 330.83439 | 24.16005 | 0.32132 | 32.09505 | 29.07213 | 126.55209 | 54.56751 | 2.0215 | 18.94765 | 19.51909 | 773.02956 | 61.18986 | 24.97176 | 31.71161 | 779.95633 | 54596.0509 | 70.51704 | 45.00323 | 79.99461 | 120.26263 | 29.15417 | 30.85566 | 31.106 |  | 825 | 16.5 | 17.2549 | 79 | 33 | 33.33333 | 32 | 26.66667 | 0.055 | 1.84375
|  | 2825 | 95 | 5 | 5 | 1 | 14.60499 | 11.45796 | 98.49036 | 11.48736 | 2.10555 | 2.41481 | 1.84203 | 49.46496 | 51.30699 | 102.52876 | 458.36268 | 0.72222 | 332.17431 | 24.17408 | 0.29541 | 32.05137 | 45.25475 | 123.30333 | 54.29398 | 2.05473 | 18.99581 | 19.52243 | 780.68978 | 60.95627 | 25.13316 | 31.69679 | 764.72933 | 54596.05137 | 70.38609 | 44.91558 | 79.98279 | 119.93978 | 29.16064 | 30.88601 | 31.1011 |  | 746.75 | 16 | 19.21569 | 79 | 33 | 38.03922 | 40 | 28.23529 | 0.875 | 1.60938
|  | 2826 | 95 | 6 | 6 | 1 | 15.35566 | 11.47477 | 98.49095 | 11.48427 | 2.08863 | 2.39355 | 1.69556 | 49.5216 | 51.21716 | 102.50879 | 454.72089 | 0.76164 | 331.14528 | 24.30611 | 0.29074 | 32.11692 | 32.51557 | 131.17755 | 53.92837 | 2.08722 | 18.99129 | 19.56262 | 799.45835 | 60.72564 | 24.93124 | 31.68391 | 789.09295 | 54596.05181 | 70.46708 | 44.96792 | 80.08411 | 120.18802 | 29.11528 | 31.04672 | 31.13846 |  | 813.25 | 14.5 | 18.03922 | 79 | 33 | 38.43137 | 37 | 27.05882 | 0.035 | 0.15625
|  | 2827 | 95 | 7 | 7 | 1 | 14.11439 | 11.48169 | 98.49277 | 11.78149 | 2.09631 | 2.45034 | 1.68475 | 49.48875 | 51.1735 | 102.16002 | 451.49286 | 0.72486 | 331.10776 | 24.1548 | 0.24453 | 32.16828 | 45.8849 | 128.90895 | 53.40405 | 2.02005 | 19.09602 | 19.54577 | 770.89644 | 60.48677 | 25.02284 | 31.70282 | 761.80098 | 54596.05228 | 70.42949 | 45.02565 | 80.05437 | 120.2157 | 29.1573 | 30.99812 | 31.10363 |  | 775.75 | 16.5 | 18.03922 | 79 | 33 | 33.33333 | 35 | 27.45098 | 0.895 | 0
|  | 2828 | 95 | 8 | 1 | 12 | 15.48 | 11.47774 | 98.48864 | 11.80403 | 2.09551 | 2.71353 | 1.83273 | 49.40976 | 51.24249 | 102.63018 | 448.11202 | 0.79844 | 331.55097 | 24.1842 | 0.19142 | 32.18231 | 32.41762 | 134.05092 | 52.93519 | 2.12738 | 19.06568 | 19.61587 | 812.16387 | 60.24128 | 25.01335 | 31.83559 | 816.56391 | 54596.05273 | 70.32181 | 45.05034 | 80.02783 | 119.98915 | 29.17704 | 30.90533 | 30.9636 |  | 808.5 | 13 | 18.43137 | 79 | 33 | 41.17647 | 41 | 27.45098 | 0.055 | 0.39063
|  | 2829 | 95 | 9 | 2 | 12 | 16.40003 | 11.48367 | 98.4864 | 10.33103 | 2.125 | 3.03042 | 1.83108 | 49.34103 | 51.17211 | 104.03824 | 445.18091 | 0.85091 | 328.38333 | 23.95241 | 0.11293 | 32.20867 | 83.96346 | 134.57746 | 52.44215 | 2.60466 | 19.06326 | 19.49961 | 980.57845 | 59.99105 | 25.3653 | 31.67996 | 984.6426 | 54596.05324 | 70.32934 | 44.98037 | 79.95358 | 120.42853 | 29.0748 | 31.02115 | 31.10774 |  | 814 | 9.5 | 23.52941 | 79 | 33 | 53.33333 | 65 | 33.33333 | 0.8 | 0.23438
|  | 2830 | 95 | 10 | 3 | 12 | 16.4305 | 11.48961 | 98.48818 | 8.52784 | 2.12141 | 2.75831 | 1.73036 | 49.39756 | 51.12792 | 104.87483 | 446.30578 | 1.65635 | 328.16091 | 24.09796 | 0.01636 | 32.16531 | 92.63781 | 166.76077 | 51.85707 | 3.75356 | 19.04542 | 19.577 | 1415.49784 | 59.99392 | 25.32247 | 31.68068 | 1408.97935 | 54596.0539 | 70.40329 | 44.96815 | 79.89169 | 120.2846 | 29.14977 | 30.9594 | 31.01011 |  | 1151.5 | -7 | 29.01961 | 79 | 33 | 88.23529 | 88 | 37.64706 | 0.015 | 0
|  | 2831 | 95 | 11 | 4 | 12 | 14.36995 | 11.46686 | 98.49031 | 10.45763 | 2.11575 | 2.85957 | 1.87829 | 49.3557 | 51.23399 | 104.80253 | 451.72411 | 2.96507 | 328.883 | 24.10853 | -0.01468 | 32.14922 | 70.80454 | 262.16857 | 51.15727 | 5.58018 | 19.07521 | 19.56765 | 2109.96151 | 59.81011 | 25.25486 | 31.64615 | 2112.47468 | 54596.05526 | 69.97639 | 44.90623 | 79.96874 | 120.43693 | 29.01765 | 31.1243 | 31.19698 |  | 1717.75 | 6 | 30.98039 | 79 | 33 | 85.4902 | 86 | 38.82353 | 0.035 | 0.54688
|  | 2832 | 95 | 12 | 5 | 12 | 15.21048 | 11.49257 | 98.48992 | 8.60214 | 2.10634 | 2.9352 | 2.29996 | 49.18108 | 51.48104 | 104.55224 | 457.36038 | 4.07535 | 329.05494 | 24.03567 | 0.22271 | 32.13938 | 70.4162 | 312.79683 | 51.00215 | 6.64677 | 18.96064 | 19.541 | 2524.47989 | 59.71579 | 25.1426 | 31.5785 | 2527.79128 | 54596.05749 | 70.17156 | 44.93156 | 79.9287 | 119.81538 | 28.99076 | 31.11126 | 31.07815 |  | 2317 | 24 | 26.27451 | 79 | 33 | 54.90196 | 56 | 35.68627 | 0.76 | 1.84375
|  | 2833 | 95 | 13 | 6 | 12 | 14.36536 | 11.50049 | 98.48941 | 14.22827 | 2.10208 | 3.11495 | 2.43246 | 49.19724 | 51.6297 | 104.58242 | 462.99248 | 4.38346 | 327.85042 | 23.93932 | 0.25132 | 32.07874 | 63.23373 | 323.38102 | 51.64238 | 7.76902 | 19.10139 | 19.60753 | 2956.69933 | 59.86334 | 25.09172 | 31.61471 | 2960.60697 | 54596.06003 | 70.05397 | 44.92202 | 79.88097 | 119.84519 | 28.99652 | 31.19258 | 31.13665 |  | 2744.5 | 26 | 28.62745 | 79 | 33 | 63.13725 | 63 | 37.2549 | 0.875 | 0.15625
|  | 2834 | 95 | 14 | 7 | 12 | 14.28881 | 11.45895 | 98.48992 | 14.96112 | 2.09726 | 3.19806 | 2.82367 | 49.17697 | 52.00064 | 104.97174 | 470.62059 | 5.01483 | 328.52214 | 24.00739 | 0.12522 | 32.14932 | 65.36818 | 330.37758 | 52.5955 | 8.87454 | 19.18748 | 19.747 | 3385.19101 | 60.05631 | 25.03423 | 31.69271 | 3389.02977 | 54596.06289 | 70.59449 | 45.03049 | 79.82417 | 120.11073 | 29.09957 | 31.12118 | 30.98378 |  | 3148.25 | 28 | 30.19608 | 79 | 33 | 64.70588 | 65 | 38.43137 | 0.545 | 1.53125
|  | 2835 | 95 | 15 | 8 | 12 | 14.46904 | 11.45499 | 98.4927 | 12.69403 | 2.10148 | 3.26474 | 3.03246 | 49.1252 | 52.15766 | 105.32479 | 479.83667 | 5.81992 | 327.96359 | 23.94067 | 0.07355 | 32.07224 | 65.56429 | 336.90024 | 53.12496 | 10.01459 | 19.12422 | 19.73499 | 3812.40357 | 59.98702 | 25.08452 | 31.66763 | 3816.48309 | 54596.06618 | 70.94212 | 44.93388 | 79.64957 | 120.05767 | 29.01498 | 31.30817 | 31.11441 |  | 3578 | 28.5 | 31.76471 | 79 | 33 | 67.45098 | 68 | 39.60784 | 0.135 | 1.76563
|  | 2836 | 95 | 16 | 1 | 2 | 14.42812 | 11.46093 | 98.48886 | 13.15987 | 2.10042 | 3.27334 | 3.25199 | 48.96674 | 52.21874 | 105.47551 | 490.26637 | 6.61797 | 327.44789 | 24.0153 | 0.02087 | 31.94417 | 68.7129 | 340.86057 | 53.44608 | 11.03972 | 19.02707 | 30.65655 | 4204.75688 | 60.07877 | 25.07197 | 31.5572 | 4209.358 | 54596.06999 | 70.68491 | 44.78547 | 80.11348 | 119.55643 | 28.7849 | 31.15912 | 31.09045 |  | 4001.5 | 28.5 | 32.54902 | 79 | 33 | 68.23529 | 69 | 40 | 0.195 | 1.375
|  | 2837 | 95 | 17 | 2 | 2 | 14.45229 | 11.44708 | 98.48796 | 9.37028 | 2.09625 | 2.90102 | 3.53291 | 49.02952 | 52.56243 | 104.10114 | 500.23959 | 7.00493 | 329.72735 | 23.85776 | 0.18267 | 31.88262 | 44.09205 | 344.40652 | 53.86737 | 11.30708 | 19.13251 | 21.76321 | 4315.17474 | 60.72189 | 25.02209 | 31.67246 | 4316.74247 | 54596.07423 | 70.67803 | 44.80853 | 80.02106 | 118.91595 | 28.78066 | 31.12257 | 31.06101 |  | 4304.5 | 34.5 | 27.45098 | 79 | 33 | 48.62745 | 45 | 36.47059 | 0.915 | 0.35938
|  | 2838 | 95 | 18 | 3 | 2 | 14.64443 | 11.454 | 98.49038 | 7.68185 | 2.09623 | 2.73913 | 3.52941 | 49.09911 | 52.62852 | 104.05983 | 506.26393 | 5.64618 | 327.93435 | 23.8381 | 0.29032 | 31.91791 | 44.38429 | 343.40933 | 54.09337 | 11.30077 | 19.10588 | 21.03835 | 4312.78907 | 61.05445 | 25.02195 | 31.65322 | 4315.36601 | 54596.07821 | 70.63857 | 44.87509 | 80.03567 | 118.61475 | 28.71979 | 30.99952 | 31.03404 |  | 4314.75 | 35.5 | 27.45098 | 79 | 32 | 43.52941 | 44 | 36.47059 | 0.195 | 0.59375
|  | 2839 | 95 | 19 | 4 | 2 | 14.96741 | 11.45895 | 98.48764 | 6.70384 | 2.09374 | 2.56885 | 3.69306 | 49.06376 | 52.75682 | 103.52668 | 511.17279 | 4.70506 | 327.02623 | 23.90502 | 0.28771 | 31.94356 | 43.38557 | 342.72439 | 54.44433 | 11.23786 | 19.19127 | 19.70856 | 4293.89643 | 61.49366 | 24.99214 | 31.74365 | 4296.88465 | 54596.08133 | 69.25587 | 44.93857 | 80.98074 | 117.5997 | 28.81036 | 31.04051 | 31.11227 |  | 4314.75 | 36.5 | 26.66667 | 79 | 32 | 41.17647 | 42 | 36.07843 | 0.895 | 0.125
|  | 2840 | 95 | 20 | 5 | 2 | 14.0752 | 11.46587 | 98.48929 | 6.64592 | 2.08724 | 2.57583 | 3.77387 | 49.09176 | 52.86563 | 104.17963 | 515.70925 | 4.44122 | 329.50686 | 23.9597 | 0.23277 | 31.88344 | 42.45064 | 341.63015 | 54.59127 | 11.24195 | 19.23554 | 20.59797 | 4308.83646 | 61.63296 | 24.91454 | 31.70843 | 4311.38933 | 54596.08408 | 70.63567 | 44.92045 | 79.86835 | 119.90154 | 28.778 | 30.95908 | 31.00222 |  | 4314.75 | 35.5 | 27.84314 | 79 | 32 | 45.4902 | 45 | 36.86275 | 0.82 | 0.125
|  | 2841 | 95 | 21 | 6 | 2 | 14.89564 | 11.47082 | 98.49114 | 6.15716 | 2.08953 | 2.60668 | 3.80723 | 48.92645 | 52.73368 | 104.1052 | 519.76137 | 4.51079 | 328.89135 | 23.8608 | 0.22875 | 31.88802 | 44.44324 | 340.87742 | 54.71149 | 11.23153 | 19.14492 | 20.23196 | 4300.11693 | 61.71573 | 24.94193 | 31.5857 | 4304.25205 | 54596.08684 | 70.78461 | 44.79632 | 80.0762 | 119.73089 | 28.64814 | 30.8394 | 31.04949 |  | 4310 | 36 | 26.66667 | 79 | 32 | 43.13725 | 42 | 35.68627 | 0.095 | 0.59375
|  | 2842 | 95 | 22 | 7 | 2 | 14.38774 | 11.46884 | 98.48793 | 5.96823 | 2.09793 | 2.59584 | 3.73805 | 49.01566 | 52.75371 | 104.48596 | 523.85803 | 4.47491 | 330.79412 | 23.88831 | 0.2156 | 31.91584 | 42.30484 | 341.20272 | 54.89457 | 11.30471 | 19.20167 | 20.2772 | 4310.80836 | 61.81868 | 25.04217 | 31.6436 | 4313.44905 | 54596.08958 | 70.75455 | 44.93501 | 79.89465 | 120.18254 | 28.71012 | 30.98018 | 31.14017 |  | 4310 | 35.5 | 27.45098 | 79 | 32 | 44.31373 | 44 | 36.47059 | 0.835 | 0.125
|  | 2843 | 95 | 23 | 1 | 21 | 14.44757 | 11.48169 | 98.4963 | 5.68492 | 2.08722 | 2.50938 | 3.86171 | 48.98558 | 52.84729 | 104.45845 | 527.85733 | 4.49204 | 331.36097 | 23.82137 | 0.24388 | 31.7872 | 42.25281 | 340.11959 | 55.00949 | 11.22385 | 19.12716 | 19.81856 | 4301.932 | 62.01872 | 24.91437 | 31.59524 | 4304.29822 | 54596.09234 | 70.92017 | 44.84363 | 79.95536 | 120.36407 | 28.72883 | 30.76975 | 31.07127 |  | 4310 | 36 | 27.05882 | 79 | 32 | 43.13725 | 43 | 36.47059 | 0.35 | 0.4375
|  | 2844 | 95 | 24 | 2 | 21 | 14.01388 | 11.48664 | 98.49444 | 4.71083 | 2.09368 | 2.55697 | 3.69758 | 49.10295 | 52.80053 | 102.66336 | 530.10864 | 4.18381 | 331.32313 | 23.81242 | 0.45929 | 31.8222 | 18.476 | 339.67894 | 55.12513 | 10.61437 | 19.15992 | 20.68818 | 4055.76712 | 62.2931 | 24.99151 | 31.57253 | 4052.07223 | 54596.09506 | 70.90831 | 44.91019 | 79.55157 | 121.13078 | 28.77636 | 30.72132 | 31.05236 |  | 4256.25 | 39.5 | 21.96078 | 79 | 32 | 25.88235 | 24 | 31.37255 | 0.935 | 1.96875
|  | 2845 | 95 | 25 | 3 | 21 | 14.32714 | 11.48071 | 98.49104 | 3.87466 | 2.09201 | 2.33836 | 3.67034 | 49.03751 | 52.70785 | 102.38401 | 527.43591 | 2.62334 | 334.33427 | 23.78622 | 0.58257 | 31.78859 | 14.26781 | 332.51179 | 55.14768 | 9.48864 | 19.13472 | 19.66915 | 3628.5174 | 62.21896 | 24.97158 | 31.55545 | 3628.34346 | 54596.09724 | 70.85092 | 44.85423 | 79.81237 | 120.59391 | 28.66853 | 30.71805 | 31.13098 |  | 3869.5 | 31.5 | 19.60784 | 79 | 32 | 16.86275 | 17 | 29.01961 | 0.78 | 1.96875
|  | 2846 | 95 | 26 | 4 | 21 | 14.8605 | 11.46785 | 98.48974 | 7.35904 | 2.09617 | 2.06347 | 3.51155 | 49.13581 | 52.64736 | 100.62778 | 520.68078 | 1.4291 | 332.00378 | 23.81373 | 0.53236 | 31.89498 | 12.91217 | 326.6838 | 55.21934 | 8.32526 | 19.23243 | 19.78785 | 3177.31777 | 62.37553 | 25.02122 | 31.66781 | 3176.08687 | 54596.09844 | 70.71919 | 44.86139 | 79.88001 | 120.37539 | 28.87649 | 30.75641 | 31.11423 |  | 3436.5 | 30 | 18.03922 | 79 | 32 | 13.72549 | 14 | 27.05882 | 0.39 | 0.51563
|  | 2847 | 95 | 27 | 5 | 21 | 21.00638 | 11.49356 | 98.48679 | 11.60198 | 2.09559 | 1.95099 | 3.15009 | 49.20633 | 52.35642 | 101.10823 | 512.17049 | 0.5848 | 333.83993 | 23.83528 | 0.16535 | 31.86456 | 12.75229 | 316.42717 | 55.21859 | 7.11014 | 19.10059 | 19.70428 | 2714.32078 | 62.25394 | 25.01429 | 31.56837 | 2713.71494 | 54596.09908 | 70.74545 | 44.81954 | 79.95307 | 119.80576 | 28.95892 | 30.64289 | 31.04101 |  | 2973.25 | 27.5 | 17.2549 | 79 | 33 | 12.94118 | 13 | 25.4902 | 0 | 0
|  | 2848 | 95 | 28 | 6 | 21 | 21.00769 | 11.48169 | 98.49151 | 5.68456 | 2.09794 | 1.97595 | 2.92909 | 49.24534 | 52.17443 | 100.19322 | 502.95662 | 0.08999 | 333.93986 | 23.93692 | 0.01726 | 31.9143 | 12.33294 | 305.98907 | 55.15906 | 5.93441 | 19.13366 | 19.73184 | 2262.94292 | 62.15036 | 25.04235 | 31.67902 | 2264.97692 | 54596.09924 | 70.95449 | 44.83458 | 80.09831 | 119.73082 | 28.9899 | 30.69514 | 30.99289 |  | 2519.5 | 23 | 16.47059 | 79 | 33 | 11.76471 | 11 | 24.70588 | 0 | 0
|  | 2849 | 95 | 29 | 7 | 21 | 21.00907 | 11.50246 | 98.48728 | 1.39913 | 2.0938 | 1.90288 | 2.53973 | 49.37478 | 51.91451 | 100.46927 | 494.12945 | 0.06757 | 331.56784 | 23.81116 | 0.06335 | 31.99375 | 14.09301 | 278.02689 | 55.14142 | 4.82762 | 19.20147 | 19.66271 | 1844.54374 | 61.85137 | 24.99284 | 31.6956 | 1844.93291 | 54596.09926 | 70.81258 | 44.86789 | 79.92799 | 120.15666 | 29.09308 | 30.69714 | 31.11825 |  | 2079.5 | 18 | 16.47059 | 79 | 33 | 13.33333 | 13 | 23.52941 | 0.015 | 0
|  | 2850 | 95 | 30 | 8 | 21 | 13.92736 | 11.51433 | 98.47804 | 3.5083 | 2.09211 | 1.93902 | 2.36617 | 49.39383 | 51.76 | 101.44091 | 486.23434 | 0.33301 | 332.12814 | 23.91192 | 0.11894 | 31.93997 | 15.15165 | 222.80327 | 55.00948 | 3.77932 | 19.07466 | 19.63132 | 1445.16882 | 61.60509 | 24.97278 | 31.62767 | 1445.00879 | 54596.09938 | 70.76641 | 44.86916 | 79.91643 | 120.17869 | 29.01454 | 30.82107 | 31.08565 |  | 1670.25 | 13 | 16.47059 | 79 | 33 | 14.90196 | 14 | 21.56863 | 0.8 | 1.76563
|  | 2851 | 96 | 1 | 1 | 1 | 13.8744 | 11.52224 | 98.49077 | 5.21006 | 2.09199 | 2.15345 | 2.25126 | 49.38765 | 51.63892 | 101.78123 | 478.58735 | 0.42191 | 334.2164 | 23.88745 | 0.33056 | 32.01928 | 17.28625 | 170.48671 | 54.90454 | 2.80696 | 19.0432 | 19.56464 | 1073.41365 | 61.68476 | 24.97124 | 31.57019 | 1069.32045 | 54596.09963 | 70.59841 | 44.83554 | 79.92745 | 120.17359 | 29.12758 | 30.71999 | 31.04861 |  | 1279.5 | 16 | 16.47059 | 79 | 33 | 16.47059 | 17 | 21.56863 | 0.835 | 1.60938
|  | 2852 | 96 | 2 | 2 | 1 | 14.28279 | 11.5173 | 98.4926 | 9.07665 | 2.08239 | 2.16844 | 2.09944 | 49.42977 | 51.52921 | 101.53022 | 471.96525 | 0.42997 | 331.73307 | 23.8565 | 0.42052 | 31.95347 | 25.19368 | 128.08276 | 54.76338 | 1.93275 | 19.03088 | 19.52081 | 742.51464 | 61.56448 | 24.85668 | 31.65749 | 745.75222 | 54596.09989 | 70.65074 | 44.81553 | 80.00805 | 120.32764 | 29.10208 | 30.77735 | 31.0663 |  | 932.75 | 12.5 | 16.47059 | 79 | 33 | 19.21569 | 19 | 21.96078 | 0.835 | 1.375
|  | 2853 | 96 | 3 | 3 | 1 | 16.20906 | 11.49158 | 98.48762 | 10.95893 | 2.11651 | 2.13132 | 2.05371 | 49.42001 | 51.47373 | 103.39552 | 466.8003 | 0.42024 | 330.83127 | 23.87969 | 0.29139 | 32.16573 | 48.51595 | 123.01708 | 54.80064 | 2.12034 | 19.03864 | 19.59618 | 801.44536 | 61.48546 | 25.26402 | 31.6449 | 803.05713 | 54596.10014 | 70.69455 | 44.80886 | 80.09235 | 120.29907 | 29.17019 | 30.8373 | 31.08674 |  | 707 | 11 | 20.78431 | 79 | 33 | 47.05882 | 53 | 30.19608 | 0.76 | 1.14063
|  | 2854 | 96 | 4 | 4 | 1 | 15.34126 | 11.49554 | 98.48943 | 10.96036 | 2.08371 | 2.25258 | 1.81446 | 49.45937 | 51.27383 | 101.92684 | 462.73427 | 0.73062 | 331.44461 | 23.89742 | 0.32222 | 32.03511 | 29.38175 | 128.7742 | 54.48813 | 2.02582 | 18.95083 | 19.56206 | 777.77256 | 61.27736 | 24.8725 | 31.6117 | 776.84971 | 54596.10049 | 70.49426 | 44.77611 | 80.03 | 120.01966 | 29.09579 | 30.87898 | 31.06304 |  | 835 | 16.5 | 17.2549 | 79 | 33 | 32.54902 | 31 | 26.27451 | 0.055 | 1.84375
|  | 2855 | 96 | 5 | 5 | 1 | 14.67675 | 11.49158 | 98.48987 | 11.56329 | 2.10885 | 2.61204 | 1.88405 | 49.41755 | 51.3016 | 102.62182 | 458.84057 | 0.6909 | 332.671 | 23.86855 | 0.29188 | 32.13447 | 43.3241 | 124.38622 | 54.26221 | 2.06923 | 19.00198 | 19.49358 | 784.96862 | 60.96225 | 25.17257 | 31.54627 | 808.634 | 54596.10095 | 70.52982 | 44.77513 | 79.95334 | 120.01272 | 29.1372 | 30.91961 | 31.07476 |  | 751.5 | 14 | 19.21569 | 79 | 33 | 40 | 41 | 27.84314 | 0.895 | 1.53125
|  | 2856 | 96 | 6 | 6 | 1 | 15.2791 | 11.48466 | 98.49517 | 11.4934 | 2.09639 | 2.61093 | 1.81238 | 49.47991 | 51.29229 | 102.42681 | 455.20137 | 0.76794 | 333.11272 | 23.78786 | 0.26707 | 32.12432 | 30.33116 | 127.99631 | 53.96065 | 2.08875 | 19.01435 | 19.51272 | 797.08465 | 60.79542 | 25.02376 | 31.71018 | 807.41379 | 54596.10138 | 70.55322 | 44.80222 | 79.92731 | 120.22176 | 29.09076 | 30.81414 | 30.96595 |  | 819.5 | 14 | 18.03922 | 79 | 33 | 36.86275 | 36 | 27.05882 | 0.035 | 0.15625
|  | 2857 | 96 | 7 | 7 | 1 | 14.21722 | 11.51038 | 98.49502 | 11.853 | 2.10054 | 2.70693 | 1.7653 | 49.47835 | 51.24365 | 102.21234 | 452.06377 | 0.72461 | 331.83571 | 23.8589 | 0.21777 | 32.13476 | 43.23421 | 125.84222 | 53.52532 | 2.03173 | 18.94257 | 19.55887 | 773.79602 | 60.58241 | 25.07332 | 31.66846 | 786.55524 | 54596.10186 | 70.37184 | 44.84573 | 79.91114 | 119.80277 | 29.22733 | 30.90029 | 31.03137 |  | 766.25 | 16.5 | 18.03922 | 79 | 33 | 33.72549 | 34 | 27.84314 | 0.895 | 1.92188
|  | 2858 | 96 | 8 | 1 | 12 | 15.47533 | 11.51038 | 98.49698 | 11.62986 | 2.07732 | 2.66917 | 1.74597 | 49.4555 | 51.20147 | 102.58942 | 448.66875 | 0.76154 | 332.25683 | 23.96574 | 0.19746 | 32.13211 | 30.79435 | 130.14791 | 52.90747 | 2.10988 | 18.99068 | 19.53527 | 812.54112 | 60.53344 | 24.79613 | 31.61255 | 816.3409 | 54596.1023 | 70.42398 | 44.82906 | 79.90729 | 117.80282 | 29.10907 | 30.97635 | 31.04447 |  | 809.25 | 12.5 | 18.03922 | 79 | 33 | 40.78431 | 39 | 27.45098 | 0.055 | 0.3125
|  | 2859 | 96 | 9 | 2 | 12 | 16.21608 | 11.52719 | 98.48845 | 10.71838 | 2.1333 | 3.03893 | 1.69392 | 49.43713 | 51.13105 | 103.75659 | 445.57499 | 0.81086 | 331.58219 | 23.8146 | 0.13959 | 32.12624 | 82.62663 | 133.14556 | 52.4429 | 2.54583 | 18.91745 | 19.56307 | 954.70325 | 60.13827 | 25.46439 | 31.64453 | 975.20128 | 54596.10278 | 70.41514 | 44.82215 | 79.93838 | 119.80176 | 29.158 | 30.95879 | 30.99921 |  | 799 | 14 | 22.7451 | 79 | 33 | 48.23529 | 55 | 32.54902 | 0.875 | 0.15625
|  | 2860 | 96 | 10 | 3 | 12 | 16.23448 | 11.48268 | 98.48944 | 8.52809 | 2.12409 | 2.91101 | 1.7291 | 49.35563 | 51.08473 | 104.81148 | 446.31172 | 1.5258 | 327.83396 | 23.9286 | 0.02652 | 32.15832 | 85.00115 | 163.39534 | 51.8024 | 3.67499 | 18.97751 | 19.48322 | 1384.11695 | 59.91023 | 25.35449 | 31.55238 | 1374.65663 | 54596.1034 | 70.20051 | 44.81969 | 79.84523 | 120.13176 | 29.12016 | 30.99431 | 31.0429 |  | 1132 | -7.5 | 28.23529 | 79 | 33 | 87.05882 | 87 | 37.2549 | 0.015 | 0.15625
|  | 2861 | 96 | 11 | 4 | 12 | 14.1909 | 11.48565 | 98.49245 | 10.36088 | 2.11818 | 3.07659 | 2.14917 | 49.20306 | 51.35223 | 104.92926 | 451.39884 | 2.87942 | 328.28042 | 24.01879 | -0.02908 | 32.18129 | 67.75637 | 257.36476 | 51.16388 | 5.5203 | 19.03425 | 19.49438 | 2084.9189 | 59.85994 | 25.28394 | 31.63124 | 2087.11386 | 54596.1047 | 70.34112 | 44.81612 | 79.87197 | 120.01722 | 29.09935 | 31.14398 | 31.1186 |  | 1688.25 | 6.5 | 30.58824 | 79 | 33 | 84.70588 | 84 | 38.43137 | 0.055 | 0.70313
|  | 2862 | 96 | 12 | 5 | 12 | 15.20318 | 11.46191 | 98.48943 | 8.52412 | 2.12064 | 3.19974 | 2.2698 | 49.22847 | 51.49827 | 104.55731 | 456.83808 | 3.98781 | 328.27664 | 23.96387 | 0.22384 | 32.15932 | 66.51643 | 311.51008 | 50.99695 | 6.61597 | 19.02412 | 19.47072 | 2495.83736 | 59.69844 | 25.31329 | 31.59985 | 2499.98153 | 54596.10687 | 70.50015 | 44.7891 | 80.03176 | 119.99683 | 29.02843 | 31.01139 | 31.07058 |  | 2303 | 24 | 26.27451 | 79 | 33 | 57.2549 | 59 | 36.07843 | 0.8 | 0
|  | 2863 | 96 | 13 | 6 | 12 | 14.32776 | 11.48961 | 98.48607 | 13.7884 | 2.10998 | 3.31885 | 2.39428 | 49.28599 | 51.68027 | 104.76159 | 462.31142 | 4.25891 | 328.33918 | 24.069 | 0.26289 | 32.1159 | 65.38176 | 322.43036 | 51.60986 | 7.72464 | 18.99118 | 19.55328 | 2928.79619 | 59.76139 | 25.18608 | 31.58362 | 2932.84552 | 54596.10935 | 70.49717 | 44.76464 | 79.76332 | 120.90381 | 29 | 31.07596 | 31.05783 |  | 2709.25 | 25.5 | 28.62745 | 79 | 33 | 63.52941 | 62 | 37.2549 | 0.895 | 0.23438
|  | 2864 | 96 | 14 | 7 | 12 | 14.68145 | 11.50246 | 98.49132 | 14.94896 | 2.09909 | 3.1336 | 2.73131 | 49.19365 | 51.92496 | 104.80186 | 469.85863 | 4.93996 | 327.12422 | 24.10503 | 0.20169 | 32.18309 | 67.74284 | 329.73296 | 52.45444 | 8.78537 | 19.06203 | 19.56598 | 3348.26728 | 59.85471 | 25.05599 | 31.63244 | 3352.79222 | 54596.11215 | 70.39164 | 44.90948 | 79.89326 | 120.10931 | 29.0348 | 31.18197 | 31.10151 |  | 3127.25 | 28 | 30.19608 | 79 | 33 | 63.52941 | 64 | 38.43137 | 0.78 | 1.60938
|  | 2865 | 96 | 15 | 8 | 12 | 14.39434 | 11.48862 | 98.48815 | 12.93001 | 2.08891 | 3.23663 | 2.95731 | 49.12467 | 52.08198 | 104.89258 | 479.03635 | 5.71822 | 329.29239 | 24.07561 | 0.06931 | 32.0413 | 67.43946 | 336.68484 | 53.137 | 9.86261 | 19.08837 | 19.55271 | 3777.1381 | 59.93742 | 24.93449 | 31.69982 | 3781.0048 | 54596.11536 | 70.22684 | 44.80902 | 80.25686 | 119.89895 | 29.09884 | 31.17213 | 31.08062 |  | 3553.75 | 28.5 | 31.76471 | 79 | 33 | 66.66667 | 68 | 39.60784 | 0.8 | 1.29688
|  | 2866 | 96 | 16 | 1 | 2 | 14.68792 | 11.47082 | 98.49002 | 13.26848 | 2.09058 | 3.14443 | 3.18221 | 49.10686 | 52.28908 | 105.52978 | 489.48577 | 6.51504 | 329.14611 | 24.05403 | 0.00704 | 31.99568 | 66.4359 | 341.20501 | 53.48088 | 10.90297 | 19.08221 | 22.09082 | 4172.2304 | 60.01406 | 24.95444 | 31.60008 | 4177.11133 | 54596.11911 | 70.59346 | 44.77126 | 80.23182 | 119.9743 | 28.92545 | 31.26815 | 31.09571 |  | 3967.75 | 28.5 | 32.54902 | 79 | 33 | 68.23529 | 69 | 40.39216 | 0.82 | 0.98438
|  | 2867 | 96 | 17 | 2 | 2 | 14.19587 | 11.46389 | 98.49251 | 9.59612 | 2.09737 | 2.90573 | 3.59322 | 49.03196 | 52.62518 | 103.89822 | 499.47585 | 6.9515 | 330.64354 | 24.05944 | 0.16844 | 31.97196 | 42.69846 | 344.10111 | 53.98087 | 11.29831 | 19.13398 | 19.70836 | 4309.52105 | 60.54413 | 25.03547 | 31.69412 | 4311.10381 | 54596.12329 | 70.65771 | 44.91489 | 80.18977 | 120.35738 | 28.82198 | 31.16917 | 31.08765 |  | 4300 | 33.5 | 27.84314 | 79 | 33 | 50.19608 | 49 | 37.2549 | 0.915 | 0.51563
|  | 2868 | 96 | 18 | 3 | 2 | 14.24468 | 11.46191 | 98.49121 | 7.66896 | 2.08845 | 2.72797 | 3.64132 | 49.08126 | 52.72258 | 103.96391 | 505.48034 | 5.72022 | 329.33383 | 24.07495 | 0.28503 | 31.91935 | 44.35511 | 343.06246 | 54.1333 | 11.25101 | 19.03092 | 20.27526 | 4309.79187 | 60.94536 | 24.92909 | 31.60518 | 4313.5357 | 54596.12729 | 70.56462 | 44.8097 | 80.27676 | 119.43708 | 28.79507 | 31.03856 | 31.09246 |  | 4310 | 36 | 27.45098 | 79 | 32 | 43.92157 | 44 | 36.47059 | 0.445 | 1.96875
|  | 2869 | 96 | 19 | 4 | 2 | 14.87044 | 11.47675 | 98.48882 | 7.01181 | 2.09063 | 2.5738 | 3.64182 | 49.06567 | 52.70749 | 104.31615 | 510.40779 | 4.7524 | 329.17539 | 24.00566 | 0.27863 | 31.8665 | 41.79589 | 341.95877 | 54.42041 | 11.25003 | 19.09966 | 19.67523 | 4304.93361 | 61.20079 | 24.95506 | 31.59913 | 4307.66977 | 54596.13045 | 70.68929 | 44.79236 | 79.95703 | 119.8382 | 28.80521 | 31.06701 | 31.04963 |  | 4304.5 | 36 | 27.05882 | 79 | 32 | 42.7451 | 43 | 36.47059 | 0.135 | 0.59375
|  | 2870 | 96 | 20 | 5 | 2 | 14.32162 | 11.45499 | 98.48624 | 6.48741 | 2.093 | 2.55313 | 3.73557 | 48.98117 | 52.71673 | 104.35102 | 514.94585 | 4.46057 | 328.61396 | 24.03122 | 0.24975 | 31.87646 | 42.75117 | 342.12051 | 54.57197 | 11.27046 | 19.01466 | 19.84312 | 4307.86406 | 61.40936 | 24.98338 | 31.54635 | 4310.64925 | 54596.13324 | 70.69556 | 44.70679 | 79.97572 | 120.00626 | 28.72337 | 30.96086 | 31.10405 |  | 4314.75 | 36 | 27.45098 | 79 | 32 | 43.92157 | 44 | 36.47059 | 0.82 | 0.04688
|  | 2871 | 96 | 21 | 6 | 2 | 14.46222 | 11.48763 | 98.49378 | 6.1188 | 2.09118 | 2.6312 | 3.80941 | 49.03017 | 52.83958 | 104.02537 | 519.33736 | 4.47538 | 330.0042 | 24.17165 | 0.22917 | 31.86116 | 42.46583 | 341.54824 | 54.79569 | 11.25658 | 19.09145 | 20.2836 | 4306.31035 | 61.78895 | 24.9616 | 31.66 | 4308.69323 | 54596.13597 | 70.61834 | 44.82444 | 80.13408 | 120.08406 | 28.7877 | 30.82396 | 31.00014 |  | 4314.75 | 35.5 | 27.45098 | 79 | 32 | 43.92157 | 43 | 36.47059 | 0.175 | 0.51563
|  | 2872 | 96 | 22 | 7 | 2 | 15.01659 | 11.46587 | 98.49259 | 5.76959 | 2.09987 | 2.56968 | 3.81444 | 48.95054 | 52.76499 | 104.54666 | 523.29376 | 4.40475 | 328.9694 | 24.07767 | 0.23972 | 31.80807 | 42.74737 | 339.97056 | 54.8561 | 11.26128 | 19.07094 | 19.66 | 4290.27446 | 61.80161 | 25.06537 | 31.60922 | 4292.80499 | 54596.1387 | 71.21074 | 44.76929 | 79.8827 | 120.68817 | 28.80033 | 30.7607 | 31.0931 |  | 4304.5 | 36 | 27.05882 | 79 | 32 | 41.96078 | 43 | 36.47059 | 0.82 | 0.125
|  | 2873 | 96 | 23 | 1 | 21 | 14.26495 | 11.44114 | 98.49141 | 5.85549 | 2.09793 | 2.56372 | 3.83728 | 49.01533 | 52.85261 | 104.07891 | 527.22755 | 4.42658 | 328.75275 | 24.25101 | 0.21204 | 31.82022 | 44.17575 | 340.46287 | 54.98724 | 11.28426 | 19.11908 | 27.12934 | 4303.00266 | 62.05771 | 25.04221 | 31.54384 | 4305.72511 | 54596.14138 | 70.64898 | 44.82577 | 80.17092 | 119.96582 | 28.79043 | 30.76036 | 31.092 |  | 4304.5 | 35 | 27.45098 | 79 | 32 | 45.88235 | 45 | 36.47059 | 0.76 | 0.04688
|  | 2874 | 96 | 24 | 2 | 21 | 13.7158 | 11.46488 | 98.48788 | 5.01037 | 2.09072 | 2.55196 | 3.82514 | 49.04669 | 52.87184 | 102.76105 | 529.6544 | 4.35934 | 332.16282 | 24.10413 | 0.41029 | 31.87071 | 20.38741 | 339.87812 | 55.14134 | 10.67537 | 19.12497 | 20.5198 | 4084.86688 | 62.18444 | 24.95608 | 31.59897 | 4084.3608 | 54596.14413 | 70.82907 | 44.81628 | 79.6041 | 120.65164 | 28.77624 | 30.71225 | 31.01075 |  | 4280.25 | 42 | 22.35294 | 79 | 32 | 28.23529 | 27 | 32.15686 | 0.935 | 1.96875
|  | 2875 | 96 | 25 | 3 | 21 | 14.4393 | 11.44708 | 98.49106 | 3.55917 | 2.09056 | 2.31874 | 3.76965 | 49.1205 | 52.89015 | 102.44668 | 527.55704 | 2.84881 | 333.75853 | 24.14636 | 0.57319 | 31.90625 | 16.03383 | 334.18204 | 55.16803 | 9.58136 | 19.10044 | 19.74897 | 3666.52186 | 62.29504 | 24.95424 | 31.65692 | 3661.41401 | 54596.14645 | 70.65864 | 44.79267 | 80.1717 | 119.80665 | 28.82993 | 30.69509 | 31.0449 |  | 3906.25 | 32 | 20 | 79 | 32 | 18.03922 | 18 | 29.41176 | 0.855 | 1.96875
|  | 2876 | 96 | 26 | 4 | 21 | 14.68581 | 11.4718 | 98.48679 | 7.0115 | 2.0938 | 2.21994 | 3.5032 | 49.21278 | 52.71597 | 100.93579 | 521.40968 | 1.55841 | 332.86624 | 24.21484 | 0.55861 | 31.92941 | 12.67829 | 327.31674 | 55.28982 | 8.43288 | 19.17301 | 19.71808 | 3222.04027 | 62.4079 | 24.99287 | 31.71724 | 3218.6925 | 54596.14775 | 70.9059 | 44.87721 | 79.87457 | 120.35086 | 28.90721 | 30.69018 | 31.11523 |  | 3475 | 30.5 | 18.03922 | 79 | 32 | 14.5098 | 14 | 27.45098 | 0.39 | 0.59375
|  | 2877 | 96 | 27 | 5 | 21 | 21.00297 | 11.47576 | 98.49395 | 11.76445 | 2.09553 | 1.99619 | 3.30297 | 49.28357 | 52.58653 | 101.3051 | 513.12051 | 0.79844 | 334.02461 | 24.31463 | 0.24291 | 31.98054 | 12.30145 | 319.01576 | 55.33363 | 7.22057 | 19.16499 | 19.78285 | 2756.55685 | 62.61998 | 25.0136 | 31.73621 | 2755.58262 | 54596.14849 | 71.05441 | 44.89757 | 79.8339 | 120.14194 | 29.01675 | 30.73372 | 31.05779 |  | 3021 | 28 | 17.2549 | 79 | 33 | 12.94118 | 13 | 26.27451 | 0 | 0
|  | 2878 | 96 | 28 | 6 | 21 | 21.00046 | 11.47082 | 98.49499 | 6.57544 | 2.09553 | 2.08319 | 2.90479 | 49.33448 | 52.23927 | 99.98578 | 503.96303 | 0.15433 | 333.37282 | 24.108 | 0.03013 | 31.9144 | 10.7619 | 306.66324 | 55.25679 | 6.03596 | 19.14205 | 19.62304 | 2304.31742 | 62.33587 | 25.01357 | 31.73433 | 2302.54831 | 54596.14874 | 70.71827 | 44.82044 | 79.90312 | 120.44491 | 29.00395 | 30.62122 | 31.13317 |  | 2555.25 | 24.5 | 16.47059 | 79 | 33 | 11.76471 | 12 | 24.70588 | 0 | 0
|  | 2879 | 96 | 29 | 7 | 21 | 21.00139 | 11.46884 | 98.49516 | 1.21754 | 2.1034 | 1.95193 | 2.52097 | 49.32058 | 51.84155 | 100.45676 | 495.09234 | 0.02743 | 333.17661 | 24.07686 | 0.06402 | 31.87999 | 14.53885 | 282.76808 | 55.13619 | 4.95239 | 19.11356 | 19.6108 | 1883.57728 | 61.9332 | 25.10745 | 31.75414 | 1882.83101 | 54596.14878 | 70.63761 | 44.84765 | 80.05212 | 120.05597 | 29.10765 | 30.66372 | 31.07409 |  | 2119.5 | 18.5 | 16.86275 | 79 | 33 | 12.94118 | 13 | 23.52941 | 0.015 | 0
|  | 2880 | 96 | 30 | 8 | 21 | 14.0029 | 11.4629 | 98.49575 | 2.99843 | 2.08405 | 1.99391 | 2.44745 | 49.29899 | 51.74644 | 101.32993 | 487.03352 | 0.31366 | 332.83236 | 24.005 | 0.0977 | 31.79585 | 15.8968 | 227.87337 | 54.94616 | 3.85889 | 18.96101 | 19.45994 | 1481.30278 | 61.62878 | 24.87652 | 31.6276 | 1481.44308 | 54596.14887 | 70.57995 | 44.76956 | 80.05538 | 120.29572 | 28.98052 | 30.66322 | 31.11552 |  | 1710 | 13.5 | 16.47059 | 79 | 33 | 14.90196 | 14 | 21.56863 | 0.8 | 1.84375
|  | 2881 | 97 | 1 | 1 | 1 | 13.6902 | 11.46093 | 98.49378 | 4.60148 | 2.09067 | 2.04515 | 2.30686 | 49.43426 | 51.74112 | 101.6551 | 479.37064 | 0.4599 | 331.18644 | 24.17255 | 0.2646 | 32.05754 | 18.30038 | 175.99101 | 54.97133 | 2.89518 | 19.00072 | 19.63074 | 1107.84778 | 61.54776 | 24.95557 | 31.7072 | 1106.02818 | 54596.14912 | 70.41529 | 44.81106 | 80.0249 | 120.16494 | 29.04973 | 30.74521 | 31.06838 |  | 1316.25 | 16.5 | 16.47059 | 79 | 33 | 16.07843 | 16 | 21.56863 | 0.835 | 1.60938
|  | 2882 | 97 | 2 | 2 | 1 | 14.12117 | 11.45301 | 98.49005 | 8.36868 | 2.08136 | 2.00753 | 1.97961 | 49.45083 | 51.43044 | 101.40536 | 472.63099 | 0.44682 | 333.33078 | 24.07527 | 0.40864 | 32.00198 | 24.94317 | 131.55292 | 54.85323 | 1.99733 | 19.01404 | 19.55681 | 767.70022 | 61.45674 | 24.84443 | 31.68198 | 766.66262 | 54596.1494 | 70.42284 | 44.82791 | 79.97759 | 120.33986 | 29.1238 | 30.68242 | 31.09945 |  | 960.75 | 12.5 | 16.47059 | 79 | 33 | 18.82353 | 19 | 22.7451 | 0.855 | 1.45313
|  | 2883 | 97 | 3 | 3 | 1 | 15.78587 | 11.45202 | 98.48739 | 10.76628 | 2.12816 | 2.62935 | 1.9561 | 49.47802 | 51.43412 | 103.28517 | 467.09245 | 0.45738 | 333.21016 | 24.12865 | 0.30802 | 32.0044 | 50.04608 | 122.5022 | 54.71984 | 2.08086 | 18.93148 | 19.51396 | 782.21892 | 61.36271 | 25.40305 | 31.72136 | 787.57587 | 54596.14967 | 70.59979 | 44.8131 | 79.96251 | 120.09429 | 29.11972 | 30.71518 | 31.0102 |  | 707 | 13 | 20 | 79 | 33 | 42.7451 | 48 | 29.41176 | 0.76 | 1.21875
|  | 2884 | 97 | 4 | 4 | 1 | 15.58125 | 11.4362 | 98.48711 | 10.85717 | 2.09126 | 2.59517 | 1.89469 | 49.45782 | 51.35251 | 101.97604 | 462.97644 | 0.75334 | 332.56401 | 24.19783 | 0.30918 | 32.13569 | 27.7862 | 130.32096 | 54.58124 | 2.07422 | 19.00047 | 19.5211 | 793.48032 | 61.05912 | 24.96262 | 31.72339 | 801.55354 | 54596.15003 | 70.44721 | 44.93559 | 80.06123 | 119.85133 | 29.15918 | 30.81234 | 31.1087 |  | 842 | 14.5 | 17.2549 | 79 | 33 | 36.86275 | 34 | 26.66667 | 0.055 | 1.84375
|  | 2885 | 97 | 5 | 5 | 1 | 14.46696 | 11.46191 | 98.47037 | 11.5742 | 2.10206 | 2.49756 | 1.84567 | 49.48017 | 51.32583 | 102.36051 | 459.15587 | 0.7754 | 329.77898 | 24.23118 | 0.29774 | 32.07206 | 45.73182 | 123.41385 | 54.35095 | 2.03707 | 19.0272 | 19.54985 | 775.26534 | 60.74085 | 25.09148 | 31.68419 | 757.43082 | 54596.15053 | 70.50344 | 44.8769 | 80.02244 | 120.28548 | 29.12345 | 31.00592 | 31.15304 |  | 755.25 | 16.5 | 18.82353 | 79 | 33 | 36.47059 | 37 | 28.23529 | 0.895 | 1.60938
|  | 2886 | 97 | 6 | 6 | 1 | 15.49068 | 11.44411 | 98.49061 | 11.5593 | 2.09636 | 2.43963 | 1.71244 | 49.51178 | 51.22423 | 102.41972 | 455.55679 | 0.79583 | 334.25758 | 24.20339 | 0.29284 | 32.11528 | 32.71815 | 132.48421 | 53.9894 | 2.10843 | 18.99592 | 19.59337 | 804.6082 | 60.48587 | 25.02345 | 31.69358 | 793.45885 | 54596.15099 | 70.55164 | 44.83392 | 80.05782 | 120.22025 | 29.15378 | 31.01924 | 31.0624 |  | 807.75 | 13 | 18.03922 | 79 | 33 | 39.21569 | 38 | 27.45098 | 0.055 | 0.15625
|  | 2887 | 97 | 7 | 7 | 1 | 14.17005 | 11.45895 | 98.49388 | 11.78575 | 2.09801 | 2.46938 | 1.84498 | 49.3612 | 51.20618 | 102.08445 | 452.23147 | 0.7753 | 331.90164 | 24.06394 | 0.2777 | 32.04396 | 45.07312 | 127.73782 | 53.3954 | 2.01218 | 18.91548 | 19.49012 | 767.27133 | 60.37254 | 25.04312 | 31.61589 | 751.1636 | 54596.15149 | 70.4768 | 44.75876 | 80.02181 | 120.31773 | 29.11 | 30.91582 | 31.07353 |  | 778 | 17 | 18.43137 | 79 | 33 | 32.94118 | 35 | 27.45098 | 0.895 | 1.92188
|  | 2888 | 97 | 8 | 1 | 12 | 15.98819 | 11.44016 | 98.49275 | 11.14645 | 2.11468 | 3.13533 | 1.70157 | 49.42478 | 51.12635 | 103.34778 | 445.91915 | 0.81192 | 332.58666 | 24.18486 | 0.12623 | 32.21635 | 81.20607 | 133.79858 | 52.59295 | 2.47064 | 19.14215 | 19.56291 | 934.66438 | 60.11301 | 25.24212 | 31.72809 | 969.9838 | 54596.15244 | 70.45608 | 44.82581 | 80.02548 | 119.80447 | 29.21693 | 31.01175 | 31.09334 |  | 800.75 | 17 | 21.17647 | 79 | 33 | 40.78431 | 45 | 31.37255 | 0.76 | 0.15625
|  | 2889 | 97 | 9 | 2 | 12 | 16.4067 | 11.45202 | 98.49173 | 8.52385 | 2.09555 | 3.08494 | 1.83967 | 49.38247 | 51.22214 | 104.63452 | 446.02791 | 1.44557 | 331.81799 | 24.11468 | 0.02358 | 32.16009 | 86.26733 | 160.58926 | 52.01682 | 3.52259 | 19.13616 | 19.66461 | 1344.78803 | 60.03563 | 25.01381 | 31.7382 | 1351.07357 | 54596.15304 | 70.2952 | 44.89129 | 79.97975 | 119.68809 | 29.12815 | 31.00039 | 31.06443 |  | 1105.25 | -7.5 | 28.23529 | 79 | 33 | 85.88235 | 88 | 37.2549 | 0.015 | 0.07813
|  | 2890 | 97 | 10 | 3 | 12 | 14.08898 | 11.44312 | 98.49029 | 10.01454 | 2.11208 | 3.20112 | 1.9495 | 49.31128 | 51.26078 | 105.22088 | 450.72053 | 2.64598 | 328.18949 | 24.02253 | -0.01947 | 32.15549 | 71.98434 | 247.12485 | 51.29715 | 5.32985 | 19.09633 | 19.59002 | 2018.80976 | 59.86248 | 25.21106 | 31.71518 | 2025.19873 | 54596.15423 | 70.19464 | 44.83586 | 79.8322 | 120.40226 | 29.01093 | 31.00937 | 30.99561 |  | 1615.5 | 5 | 30.58824 | 79 | 33 | 86.27451 | 87 | 38.82353 | 0.035 | 0.70313
|  | 2891 | 97 | 11 | 4 | 12 | 15.09475 | 11.44016 | 98.49201 | 8.46622 | 2.09748 | 2.8247 | 2.21858 | 49.24888 | 51.46746 | 104.22157 | 456.12083 | 3.93249 | 330.63097 | 24.03268 | 0.18766 | 32.21166 | 62.37015 | 312.78316 | 50.99767 | 6.42439 | 19.01412 | 19.5847 | 2450.32698 | 59.74722 | 25.03681 | 31.77467 | 2454.32752 | 54596.1563 | 70.41314 | 44.87687 | 79.86456 | 120.01779 | 28.96613 | 31.16306 | 31.13586 |  | 2251.5 | 23.5 | 26.66667 | 79 | 33 | 60.39216 | 61 | 35.68627 | 0.835 | 0.07813
|  | 2892 | 97 | 12 | 5 | 12 | 14.14201 | 11.42631 | 98.49353 | 13.05292 | 2.11165 | 3.142 | 2.45235 | 49.27395 | 51.72631 | 104.90649 | 461.15869 | 4.24805 | 330.18458 | 24.08232 | 0.2617 | 32.12299 | 59.47566 | 321.74711 | 51.57487 | 7.60854 | 19.13147 | 19.64117 | 2882.50486 | 59.80729 | 25.20592 | 31.78924 | 2886.90954 | 54596.1588 | 70.31134 | 44.87872 | 79.75601 | 120.08869 | 28.98092 | 31.18291 | 31.05296 |  | 2651.5 | 25.5 | 28.62745 | 79 | 33 | 63.52941 | 64 | 37.2549 | 0.875 | 0.39063
|  | 2893 | 97 | 13 | 6 | 12 | 14.96905 | 11.42038 | 98.49114 | 15.07837 | 2.09815 | 3.15844 | 2.74138 | 49.20747 | 51.94885 | 104.4794 | 468.49623 | 4.93517 | 330.65534 | 24.04096 | 0.16453 | 32.10035 | 66.43931 | 328.94699 | 52.43718 | 8.66193 | 19.08781 | 19.59732 | 3302.68952 | 60.04303 | 25.04485 | 31.73397 | 3307.80869 | 54596.16158 | 70.16701 | 44.83198 | 80.14212 | 119.46031 | 28.9757 | 31.18474 | 31.08521 |  | 3083.5 | 28 | 29.80392 | 79 | 33 | 63.92157 | 63 | 38.43137 | 0.835 | 1.6875
|  | 2894 | 97 | 14 | 7 | 12 | 14.95858 | 11.43521 | 98.49591 | 12.92441 | 2.09212 | 3.15266 | 3.01711 | 49.01218 | 52.06142 | 104.97677 | 477.53795 | 5.68863 | 329.63223 | 23.90703 | 0.08531 | 31.93275 | 67.98777 | 336.45713 | 52.97196 | 9.77796 | 18.97275 | 19.55712 | 3738.96171 | 59.83704 | 24.97288 | 31.64094 | 3743.15215 | 54596.16479 | 70.39617 | 44.80472 | 80.10436 | 119.59365 | 28.88936 | 31.25821 | 31.14192 |  | 3500.75 | 28.5 | 31.76471 | 79 | 33 | 65.88235 | 68 | 39.21569 | 0.835 | 1.45313
|  | 2895 | 97 | 15 | 8 | 12 | 14.49965 | 11.42433 | 98.49281 | 13.19482 | 2.09734 | 3.30085 | 3.19207 | 49.17846 | 52.37053 | 105.49407 | 487.65736 | 6.49271 | 329.90574 | 24.01154 | 0.02375 | 31.98397 | 65.94655 | 339.88859 | 53.49639 | 10.85077 | 19.1358 | 19.80708 | 4138.86628 | 60.02469 | 25.03518 | 31.7763 | 4143.50952 | 54596.16849 | 70.92097 | 44.92367 | 79.80117 | 120.31287 | 28.91078 | 31.11054 | 31.04231 |  | 3930.25 | 28.5 | 32.54902 | 79 | 33 | 68.62745 | 69 | 40 | 0.855 | 1.0625
|  | 2896 | 97 | 16 | 1 | 2 | 14.48402 | 11.40158 | 98.49222 | 10.05477 | 2.09551 | 2.99925 | 3.51282 | 49.07504 | 52.58786 | 104.09464 | 498.24558 | 7.01799 | 328.11872 | 24.05456 | 0.14068 | 31.93961 | 42.81226 | 344.74777 | 53.81841 | 11.2806 | 19.09026 | 19.59162 | 4306.57423 | 60.64583 | 25.01335 | 31.7157 | 4307.90557 | 54596.17268 | 70.47876 | 44.87498 | 79.94275 | 120.06847 | 28.87368 | 31.16578 | 31.10529 |  | 4285 | 32.5 | 28.23529 | 79 | 33 | 53.33333 | 51 | 37.2549 | 0.875 | 0.28125
|  | 2897 | 97 | 17 | 2 | 2 | 14.65193 | 11.4451 | 98.48857 | 7.82933 | 2.09812 | 2.64527 | 3.63002 | 49.02928 | 52.75571 | 104.04456 | 504.91176 | 5.73883 | 328.15073 | 23.96352 | 0.28639 | 31.97374 | 41.8691 | 342.5606 | 54.15042 | 11.29433 | 19.09973 | 19.69389 | 4306.46213 | 61.00834 | 25.04443 | 31.72486 | 4308.9475 | 54596.17674 | 70.50358 | 44.85644 | 79.94554 | 119.96579 | 28.78527 | 31.13538 | 31.05944 |  | 4314.75 | 36 | 27.45098 | 79 | 32 | 43.92157 | 44 | 36.47059 | 0.175 | 0.59375
|  | 2898 | 97 | 18 | 3 | 2 | 14.94083 | 11.43719 | 98.48871 | 6.9374 | 2.09909 | 2.65734 | 3.67795 | 49.03809 | 52.71604 | 104.04611 | 509.85603 | 4.80322 | 328.58178 | 23.86439 | 0.28507 | 31.88267 | 42.50246 | 342.87059 | 54.31412 | 11.29123 | 19.21343 | 19.77482 | 4303.27788 | 61.30984 | 25.05609 | 31.70736 | 4305.49002 | 54596.17991 | 70.38824 | 44.915 | 80.13138 | 120.08801 | 28.77359 | 31.05445 | 31.10594 |  | 4314.75 | 36 | 27.45098 | 79 | 32 | 43.52941 | 44 | 36.47059 | 0.875 | 0.125
|  | 2899 | 97 | 19 | 4 | 2 | 14.34264 | 11.42038 | 98.4925 | 6.33752 | 2.09507 | 2.57468 | 3.61862 | 49.04761 | 52.66623 | 103.69296 | 514.32545 | 4.47061 | 329.97396 | 23.90336 | 0.25591 | 31.83838 | 44.94409 | 341.80448 | 54.56263 | 11.25244 | 19.21784 | 19.72195 | 4296.72862 | 61.56917 | 25.00806 | 31.83884 | 4298.47348 | 54596.18274 | 69.3045 | 44.88736 | 81.4042 | 117.76276 | 28.78719 | 30.92388 | 31.09643 |  | 4304.5 | 36 | 27.05882 | 79 | 32 | 43.13725 | 43 | 36.47059 | 0.78 | 1.96875
|  | 2900 | 97 | 20 | 5 | 2 | 14.53347 | 11.42235 | 98.4884 | 6.08119 | 2.08945 | 2.58759 | 3.79902 | 49.0807 | 52.79622 | 103.92202 | 518.92715 | 4.44304 | 331.87863 | 23.98337 | 0.21776 | 31.91335 | 41.81906 | 341.60792 | 54.8028 | 11.24812 | 19.21924 | 19.96107 | 4306.63469 | 61.78747 | 24.94096 | 31.88198 | 4308.90347 | 54596.18543 | 70.55645 | 44.90925 | 80.15893 | 119.53983 | 28.82874 | 30.82903 | 31.04366 |  | 4310 | 35.5 | 27.45098 | 79 | 32 | 45.09804 | 45 | 36.47059 | 0.31 | 0.67188
|  | 2901 | 97 | 21 | 6 | 2 | 15.17571 | 11.42631 | 98.49164 | 5.67231 | 2.09559 | 2.61088 | 3.74307 | 49.04098 | 52.78404 | 103.8134 | 522.81326 | 4.48522 | 329.91886 | 23.77698 | 0.23231 | 31.82541 | 45.39262 | 341.54196 | 54.83907 | 11.25274 | 19.22427 | 19.70626 | 4295.77448 | 61.81191 | 25.01429 | 31.75526 | 4299.08145 | 54596.18819 | 69.66215 | 44.87443 | 81.2126 | 118.08777 | 28.77686 | 30.78404 | 31.03546 |  | 4310 | 36 | 27.05882 | 79 | 32 | 42.7451 | 43 | 36.07843 | 0.855 | 0.125
|  | 2902 | 97 | 22 | 7 | 2 | 14.27387 | 11.41642 | 98.49519 | 5.73123 | 2.09647 | 2.61376 | 3.74879 | 49.00401 | 52.7528 | 104.52642 | 526.85006 | 4.46154 | 328.66687 | 23.88568 | 0.22288 | 31.77281 | 41.9572 | 340.79984 | 54.98594 | 11.28924 | 19.21069 | 19.33084 | 4307.8987 | 61.9833 | 25.0248 | 31.75987 | 4310.40564 | 54596.19091 | 70.74428 | 44.84075 | 80.0006 | 119.53145 | 28.63367 | 30.73473 | 31.08969 |  | 4310 | 35.5 | 27.45098 | 79 | 32 | 45.09804 | 45 | 36.47059 | 0.78 | 0.04688
|  | 2903 | 97 | 23 | 1 | 21 | 13.66312 | 11.42433 | 98.48971 | 5.70363 | 2.09077 | 2.57405 | 3.77761 | 49.10762 | 52.88522 | 102.95057 | 529.64527 | 4.3643 | 332.09313 | 24.01062 | 0.40566 | 31.777 | 20.05216 | 340.89631 | 55.06913 | 10.74878 | 19.28079 | 19.9115 | 4112.85945 | 62.178 | 24.95667 | 31.86482 | 4115.63727 | 54596.19365 | 70.8591 | 44.8808 | 79.90937 | 119.69572 | 28.69475 | 30.74059 | 31.13368 |  | 4289.75 | 41.5 | 23.13725 | 79 | 32 | 29.80392 | 29 | 32.54902 | 0.935 | 1.96875
|  | 2904 | 97 | 24 | 2 | 21 | 14.53621 | 11.42433 | 98.49112 | 4.80647 | 2.09311 | 2.39729 | 3.72527 | 49.09544 | 52.82071 | 102.13648 | 527.95846 | 2.96221 | 331.86792 | 23.80063 | 0.5693 | 31.9146 | 14.89426 | 334.16492 | 55.14129 | 9.67223 | 19.23126 | 20.41527 | 3696.79682 | 62.22506 | 24.98461 | 31.75716 | 3699.69849 | 54596.19602 | 70.45186 | 44.93572 | 80.05502 | 119.73773 | 28.74526 | 30.6021 | 31.10589 |  | 3939 | 32.5 | 20 | 79 | 32 | 18.03922 | 18 | 29.41176 | 0.78 | 1.96875
|  | 2905 | 97 | 25 | 3 | 21 | 14.81571 | 11.42433 | 98.49042 | 6.8935 | 2.09135 | 2.12747 | 3.56702 | 49.10356 | 52.67057 | 100.97526 | 521.96028 | 1.63857 | 332.02656 | 23.92457 | 0.56325 | 31.92939 | 12.96781 | 327.78509 | 55.16857 | 8.50365 | 19.26781 | 19.75077 | 3252.88834 | 62.3882 | 24.96362 | 31.80696 | 3249.59892 | 54596.19739 | 70.48177 | 44.85208 | 79.94836 | 119.96272 | 28.86672 | 30.65189 | 31.09571 |  | 3500.75 | 30.5 | 18.43137 | 79 | 32 | 14.90196 | 15 | 27.45098 | 0.465 | 0.51563
|  | 2906 | 97 | 26 | 4 | 21 | 21.0019 | 11.40257 | 98.49009 | 11.87724 | 2.09378 | 2.19647 | 3.20069 | 49.26582 | 52.46651 | 101.20533 | 513.58512 | 0.81391 | 332.28652 | 23.93239 | 0.22887 | 31.83142 | 11.84474 | 319.81461 | 55.24888 | 7.29458 | 19.33641 | 19.91956 | 2787.14356 | 62.56041 | 24.99266 | 31.74907 | 2786.76178 | 54596.19816 | 70.64651 | 44.92931 | 80.26905 | 119.87166 | 28.91024 | 30.62888 | 31.01475 |  | 3053 | 28 | 17.2549 | 79 | 33 | 12.94118 | 13 | 25.88235 | 0 | 0
|  | 2907 | 97 | 27 | 5 | 21 | 21.00278 | 11.41939 | 98.49053 | 7.0013 | 2.08395 | 2.06062 | 3.03324 | 49.29225 | 52.22061 | 100.37997 | 504.18137 | 0.13618 | 332.18358 | 23.82468 | 0.02913 | 31.81755 | 11.00731 | 308.97551 | 55.21782 | 6.05052 | 19.32611 | 19.81712 | 2322.71315 | 62.46851 | 24.87531 | 31.80908 | 2321.5311 | 54596.19841 | 70.79083 | 44.94265 | 80.04691 | 120.51209 | 28.96721 | 30.55698 | 31.08213 |  | 2587.5 | 26 | 16.47059 | 79 | 33 | 12.54902 | 12 | 25.09804 | 0 | 0
|  | 2908 | 97 | 28 | 6 | 21 | 21.00224 | 11.40158 | 98.49055 | 1.33428 | 2.08798 | 2.16914 | 2.70702 | 49.23408 | 51.9411 | 100.4134 | 495.77904 | 0.02407 | 332.49475 | 23.80374 | 0.07511 | 31.83217 | 12.61577 | 284.1438 | 55.05959 | 4.95203 | 19.27273 | 19.8007 | 1897.34716 | 62.03547 | 24.92344 | 31.70381 | 1894.20918 | 54596.19844 | 70.80289 | 44.93592 | 79.86402 | 120.23514 | 28.99754 | 30.64391 | 31.03249 |  | 2141.25 | 18.5 | 16.86275 | 79 | 33 | 12.94118 | 12 | 22.7451 | 0.015 | 0
|  | 2909 | 97 | 29 | 7 | 21 | 14.05387 | 11.41147 | 98.49423 | 3.08558 | 2.09131 | 2.02902 | 2.45153 | 49.34611 | 51.84342 | 101.14908 | 488.16282 | 0.3184 | 335.48218 | 23.95678 | 0.10451 | 31.94648 | 14.37413 | 230.64351 | 54.99597 | 3.90892 | 19.26191 | 19.89015 | 1495.30379 | 61.87308 | 24.96311 | 31.75773 | 1494.5926 | 54596.19852 | 70.46342 | 44.87668 | 79.87828 | 120.40336 | 29.04352 | 30.65405 | 31.09727 |  | 1726.5 | 14 | 16.47059 | 79 | 33 | 14.90196 | 14 | 21.56863 | 0.82 | 1.76563
|  | 2910 | 97 | 30 | 8 | 21 | 13.66144 | 11.40851 | 98.49107 | 4.81274 | 2.08884 | 2.06628 | 2.24646 | 49.30779 | 51.55424 | 101.74144 | 480.67197 | 0.45484 | 333.33013 | 23.78777 | 0.26545 | 31.90783 | 16.59288 | 177.58949 | 54.89673 | 2.93716 | 19.2535 | 19.78083 | 1124.89638 | 61.74739 | 24.93365 | 31.684 | 1123.37385 | 54596.19878 | 70.5979 | 44.90093 | 79.89696 | 120.65948 | 28.96717 | 30.66144 | 31.0591 |  | 1332 | 16.5 | 16.86275 | 79 | 33 | 16.07843 | 16 | 21.56863 | 0.835 | 1.60938
|  | 2911 | 98 | 1 | 1 | 1 | 14.23885 | 11.39961 | 98.48926 | 8.31256 | 2.08386 | 1.86674 | 2.06504 | 49.47553 | 51.54058 | 101.37439 | 474.05424 | 0.44438 | 333.08642 | 23.80625 | 0.39922 | 32.06115 | 23.93105 | 132.76982 | 54.83591 | 2.04815 | 19.32204 | 19.84914 | 786.28993 | 61.69985 | 24.87427 | 31.74037 | 784.07932 | 54596.19905 | 70.62655 | 45.01435 | 79.90143 | 120.2691 | 29.14261 | 30.69743 | 31.08433 |  | 978.75 | 12.5 | 16.47059 | 79 | 33 | 18.82353 | 19 | 21.96078 | 0.82 | 1.375
|  | 2912 | 98 | 2 | 2 | 1 | 15.68494 | 11.40059 | 98.48786 | 10.59787 | 2.12981 | 2.32143 | 1.9283 | 49.5222 | 51.45051 | 103.25595 | 468.5634 | 0.45526 | 330.1253 | 23.91741 | 0.30529 | 32.03417 | 51.71473 | 122.81607 | 54.71077 | 2.06411 | 19.39947 | 19.87612 | 775.32139 | 61.53554 | 25.4227 | 31.71967 | 767.46449 | 54596.19931 | 70.54384 | 44.99611 | 79.92908 | 120.08553 | 29.21286 | 30.72137 | 31.03153 |  | 707.75 | 14 | 20.39216 | 79 | 33 | 41.56863 | 46 | 29.41176 | 0.74 | 1.21875
|  | 2913 | 98 | 3 | 3 | 1 | 15.66973 | 11.38972 | 98.49144 | 10.81428 | 2.08887 | 2.60097 | 1.93507 | 49.42785 | 51.36292 | 102.16559 | 464.38581 | 0.72765 | 333.60384 | 23.88173 | 0.30698 | 32.11613 | 27.54562 | 129.05211 | 54.65591 | 2.07487 | 19.4071 | 19.85734 | 794.63663 | 61.21901 | 24.93408 | 31.76955 | 802.66081 | 54596.19965 | 70.60643 | 45.02483 | 79.9823 | 119.95223 | 29.17025 | 30.75014 | 31.08359 |  | 835 | 14 | 17.2549 | 79 | 33 | 37.2549 | 34 | 26.66667 | 0.035 | 1.84375
|  | 2914 | 98 | 4 | 4 | 1 | 14.45576 | 11.39367 | 98.48993 | 11.33122 | 2.10407 | 2.31846 | 1.79453 | 49.54082 | 51.33535 | 102.44297 | 460.47483 | 0.74018 | 330.34612 | 23.85818 | 0.29538 | 32.06648 | 49.98157 | 123.17177 | 54.43584 | 2.04109 | 19.3149 | 19.84352 | 776.05321 | 61.01259 | 25.11547 | 31.7875 | 754.35545 | 54596.20014 | 70.44008 | 44.95938 | 79.97923 | 120.08117 | 29.12874 | 30.81957 | 31.08293 |  | 754.5 | 16.5 | 19.21569 | 79 | 33 | 34.11765 | 38 | 28.23529 | 0.895 | 1.60938
|  | 2915 | 98 | 5 | 5 | 1 | 15.51928 | 11.39763 | 98.49035 | 11.23106 | 2.08725 | 2.37245 | 1.78498 | 49.45853 | 51.24351 | 102.5067 | 456.78788 | 0.76623 | 332.38655 | 23.77339 | 0.29288 | 32.02356 | 33.03867 | 129.04574 | 54.03661 | 2.10234 | 19.33681 | 19.80802 | 805.78214 | 60.8751 | 24.91475 | 31.71643 | 797.71678 | 54596.20058 | 70.44281 | 44.96272 | 80.01061 | 120.29252 | 29.10659 | 30.81436 | 31.0358 |  | 818.75 | 13 | 18.03922 | 79 | 33 | 38.43137 | 38 | 27.05882 | 0.035 | 0.15625
|  | 2916 | 98 | 6 | 6 | 1 | 14.16463 | 11.39862 | 98.49051 | 11.79221 | 2.09739 | 2.80039 | 1.73005 | 49.46254 | 51.2308 | 102.1565 | 453.40038 | 0.70225 | 335.45142 | 23.91311 | 0.28334 | 32.16626 | 43.934 | 126.20738 | 53.57649 | 2.02166 | 19.42369 | 19.83418 | 771.11309 | 60.67516 | 25.0358 | 31.76837 | 778.1665 | 54596.20105 | 70.44665 | 45.07988 | 79.93023 | 119.2865 | 29.07527 | 30.76718 | 31.04206 |  | 775 | 17 | 18.43137 | 79 | 33 | 32.94118 | 34 | 27.45098 | 0.875 | 0
|  | 2917 | 98 | 7 | 7 | 1 | 15.53656 | 11.39763 | 98.49153 | 11.69187 | 2.0877 | 2.75836 | 1.74422 | 49.44927 | 51.19349 | 102.64284 | 450.08337 | 0.70158 | 332.66984 | 23.84575 | 0.22912 | 32.09819 | 32.09654 | 129.68921 | 53.13569 | 2.1302 | 19.38236 | 19.94237 | 816.28526 | 60.4601 | 24.92009 | 31.74071 | 819.33956 | 54596.20146 | 70.38172 | 45.06824 | 79.94586 | 119.4189 | 29.00596 | 30.89147 | 31.163 |  | 807.75 | 13 | 18.82353 | 79 | 33 | 41.96078 | 41 | 27.45098 | 0.055 | 0.39063
|  | 2918 | 98 | 8 | 1 | 12 | 15.89581 | 11.4184 | 98.49177 | 11.32789 | 2.10741 | 3.10217 | 1.7031 | 49.47141 | 51.1776 | 103.14404 | 446.90805 | 0.7899 | 332.06473 | 23.93427 | 0.14219 | 32.12674 | 83.13923 | 128.96792 | 52.51535 | 2.37358 | 19.37848 | 19.94955 | 901.03953 | 60.2315 | 25.15539 | 31.7206 | 934.48207 | 54596.20192 | 70.30734 | 44.97486 | 80.03365 | 119.7972 | 29.11532 | 30.85241 | 30.96835 |  | 791.25 | 17 | 20.39216 | 79 | 33 | 33.33333 | 41 | 30.19608 | 0.895 | 0.15625
|  | 2919 | 98 | 9 | 2 | 12 | 16.71683 | 11.38675 | 98.49446 | 8.74056 | 2.10149 | 3.08241 | 1.74135 | 49.3063 | 51.04765 | 104.56297 | 446.74748 | 1.41463 | 331.1725 | 23.89576 | 0.03045 | 32.11293 | 87.60453 | 157.64903 | 51.95938 | 3.38336 | 19.33694 | 19.81184 | 1287.98478 | 60.11483 | 25.08467 | 31.64551 | 1293.63158 | 54596.20249 | 70.38884 | 44.95742 | 80.04953 | 119.78775 | 29.03792 | 30.88857 | 31.08246 |  | 1045.25 | -8.5 | 28.62745 | 79 | 33 | 87.45098 | 90 | 37.2549 | 0.035 | 0
|  | 2920 | 98 | 10 | 3 | 12 | 14.32351 | 11.41147 | 98.48991 | 9.76102 | 2.1023 | 2.96084 | 2.01487 | 49.2582 | 51.27307 | 105.51642 | 451.51252 | 2.63924 | 331.92993 | 23.92721 | -0.04305 | 32.10595 | 76.454 | 235.14444 | 51.37652 | 5.14611 | 19.40792 | 19.85678 | 1958.27685 | 60.10825 | 25.09439 | 31.69765 | 1966.71126 | 54596.2037 | 70.4727 | 44.98291 | 79.94513 | 120.30401 | 29.02605 | 31.01496 | 31.06553 |  | 1549 | 1.5 | 32.15686 | 79 | 33 | 89.01961 | 91 | 39.60784 | 0.035 | 0.39063
|  | 2921 | 98 | 11 | 4 | 12 | 15.0917 | 11.41642 | 98.46237 | 8.7494 | 2.06856 | 2.85006 | 2.28521 | 49.28681 | 51.57202 | 104.06444 | 457.57218 | 3.89427 | 331.21554 | 23.97198 | 0.1464 | 32.22552 | 57.88419 | 312.46822 | 51.02319 | 6.3009 | 19.46002 | 19.98571 | 2436.82225 | 60.06306 | 24.69163 | 31.75734 | 2439.53591 | 54596.2057 | 70.42443 | 45.05331 | 80.00066 | 119.99353 | 29.00479 | 31.03119 | 31.11975 |  | 2235.75 | 22.5 | 26.66667 | 79 | 33 | 63.52941 | 62 | 36.07843 | 0.78 | 0
|  | 2922 | 98 | 12 | 5 | 12 | 14.14764 | 11.41741 | 98.49264 | 13.07991 | 2.113 | 3.12307 | 2.4436 | 49.2833 | 51.72419 | 104.70113 | 462.92009 | 4.27236 | 327.98519 | 23.93115 | 0.25339 | 32.0856 | 64.17025 | 321.89055 | 51.56002 | 7.61239 | 19.50006 | 19.93935 | 2882.12069 | 59.94808 | 25.22204 | 31.71798 | 2886.31222 | 54596.20822 | 70.23671 | 45.08545 | 80.05756 | 120.22238 | 29.01617 | 31.03445 | 31.07382 |  | 2638.25 | 25 | 28.62745 | 79 | 33 | 64.31373 | 64 | 37.64706 | 0.875 | 0.39063
|  | 2923 | 98 | 13 | 6 | 12 | 14.75352 | 11.44807 | 98.49726 | 15.14304 | 2.09974 | 3.157 | 2.73547 | 49.17678 | 51.91225 | 104.47068 | 469.81785 | 4.88467 | 329.62513 | 23.87413 | 0.21199 | 32.04154 | 66.01483 | 328.87787 | 52.3354 | 8.62897 | 19.4369 | 19.83159 | 3287.6399 | 59.99022 | 25.06376 | 31.70097 | 3291.98437 | 54596.21099 | 70.22136 | 45.03118 | 80.17539 | 119.98019 | 29.02832 | 31.0644 | 31.12511 |  | 3063.25 | 28 | 29.80392 | 79 | 33 | 62.7451 | 64 | 38.03922 | 0.8 | 1.76563
|  | 2924 | 98 | 14 | 7 | 12 | 14.39779 | 11.42532 | 98.49503 | 12.81935 | 2.09801 | 3.17423 | 2.95879 | 49.12058 | 52.07936 | 104.92555 | 478.50078 | 5.59289 | 330.44237 | 23.93494 | 0.09283 | 32.06194 | 68.26394 | 336.45718 | 53.00593 | 9.73262 | 19.46751 | 19.943 | 3711.19019 | 59.92133 | 25.0431 | 31.73303 | 3715.52849 | 54596.21418 | 70.25609 | 45.02055 | 80.16962 | 119.86741 | 28.9696 | 31.15794 | 31.11743 |  | 3481.25 | 28.5 | 31.37255 | 79 | 33 | 65.88235 | 66 | 39.21569 | 0.82 | 1.375
|  | 2925 | 98 | 15 | 8 | 12 | 14.75967 | 11.42433 | 98.49281 | 12.84232 | 2.09623 | 3.13452 | 3.25062 | 49.1438 | 52.39442 | 105.31244 | 488.79368 | 6.40354 | 328.96156 | 24.02732 | 0.01154 | 31.98926 | 66.78243 | 341.13676 | 53.49013 | 10.79267 | 19.55416 | 21.45746 | 4118.87968 | 60.10208 | 25.02195 | 31.73288 | 4123.37399 | 54596.21782 | 70.35446 | 45.10875 | 80.28056 | 119.94868 | 28.96233 | 31.09793 | 31.08721 |  | 3914 | 28.5 | 32.54902 | 79 | 33 | 69.01961 | 69 | 40 | 0.8 | 1.0625
|  | 2926 | 98 | 16 | 1 | 2 | 14.40723 | 11.41444 | 98.4957 | 10.38226 | 2.07015 | 2.97183 | 3.40772 | 49.10779 | 52.51552 | 104.03882 | 499.45335 | 7.02639 | 330.46995 | 24.00606 | 0.11238 | 31.90212 | 41.93236 | 344.88091 | 53.81577 | 11.21553 | 19.41843 | 20.35651 | 4334.2009 | 60.54325 | 24.71054 | 31.65882 | 4335.6244 | 54596.22195 | 70.60838 | 45.02012 | 79.99572 | 120.22614 | 28.82183 | 31.13555 | 31.12833 |  | 4280.25 | 30.5 | 29.41176 | 79 | 33 | 56.86275 | 55 | 37.64706 | 0.895 | 0.59375
|  | 2927 | 98 | 17 | 2 | 2 | 14.3417 | 11.4273 | 98.49286 | 7.65426 | 2.08544 | 2.67497 | 3.65896 | 49.13288 | 52.79184 | 104.4464 | 505.76747 | 6.00491 | 330.41737 | 24.00081 | 0.29496 | 31.94255 | 44.30134 | 342.91585 | 54.25472 | 11.21868 | 19.55611 | 20.00022 | 4303.61671 | 60.97874 | 24.89313 | 31.70884 | 4306.4936 | 54596.22613 | 70.73807 | 45.11985 | 79.90454 | 120.0861 | 28.83102 | 30.98675 | 30.95875 |  | 4314.75 | 37.5 | 27.05882 | 79 | 32 | 40.39216 | 41 | 36.07843 | 0.835 | 1.96875
|  | 2928 | 98 | 18 | 3 | 2 | 14.37459 | 11.42532 | 98.49027 | 7.07692 | 2.09983 | 2.65411 | 3.63658 | 49.08693 | 52.76263 | 104.00575 | 510.95245 | 4.76168 | 328.29258 | 24.18743 | 0.27198 | 31.86706 | 40.91317 | 342.56901 | 54.46835 | 11.3188 | 19.54635 | 20.06507 | 4312.26634 | 61.22466 | 25.06492 | 31.73907 | 4313.2651 | 54596.22934 | 70.72684 | 45.08998 | 80.06994 | 120.19441 | 28.85064 | 30.93857 | 31.13594 |  | 4319.5 | 35.5 | 27.45098 | 79 | 32 | 44.70588 | 45 | 36.47059 | 0.29 | 0.4375
|  | 2929 | 98 | 19 | 4 | 2 | 14.79841 | 11.39763 | 98.49566 | 6.29328 | 2.0991 | 2.60141 | 3.73424 | 49.08619 | 52.82043 | 104.08675 | 515.38902 | 4.48509 | 329.95583 | 24.00453 | 0.25542 | 31.89369 | 44.48356 | 341.88904 | 54.5331 | 11.30382 | 19.52886 | 20.0801 | 4308.06622 | 61.53345 | 25.05614 | 31.81976 | 4309.7721 | 54596.23217 | 70.60471 | 45.11051 | 80.08335 | 119.8658 | 28.85866 | 30.91387 | 31.10776 |  | 4314.75 | 36 | 27.45098 | 79 | 32 | 42.35294 | 43 | 36.47059 | 0.115 | 0.59375
|  | 2930 | 98 | 20 | 5 | 2 | 14.22249 | 11.39169 | 98.49399 | 6.00533 | 2.09971 | 2.52339 | 3.75217 | 49.0234 | 52.88728 | 104.33047 | 519.71461 | 4.4863 | 331.31173 | 24.05911 | 0.23645 | 31.83075 | 42.32219 | 341.95303 | 54.81581 | 11.29515 | 19.53175 | 20.35864 | 4303.5109 | 61.61238 | 25.06342 | 31.67056 | 4306.37569 | 54596.23489 | 70.82409 | 45.08951 | 79.88911 | 120.24323 | 28.75586 | 30.86083 | 31.13827 |  | 4325 | 36 | 27.45098 | 79 | 32 | 43.52941 | 44 | 36.47059 | 0.855 | 0.04688
|  | 2931 | 98 | 21 | 6 | 2 | 14.48673 | 11.38576 | 98.49248 | 5.73479 | 2.09735 | 2.51116 | 3.82171 | 48.97074 | 52.85095 | 104.67493 | 523.56849 | 4.429 | 329.82421 | 24.07543 | 0.22356 | 31.83161 | 44.45076 | 341.18268 | 54.84333 | 11.27827 | 19.51776 | 20.3253 | 4301.91437 | 61.8774 | 25.03526 | 31.69662 | 4305.2741 | 54596.23764 | 70.39335 | 45.11368 | 80.23438 | 119.64191 | 28.70079 | 30.74818 | 31.055 |  | 4304.5 | 36 | 27.45098 | 79 | 32 | 42.7451 | 44 | 36.47059 | 0.115 | 0.51563
|  | 2932 | 98 | 22 | 7 | 2 | 14.87794 | 11.38972 | 98.4891 | 5.70838 | 2.09618 | 2.57787 | 3.72497 | 48.99505 | 52.72002 | 104.54346 | 527.42629 | 4.49703 | 328.89481 | 24.01248 | 0.22365 | 31.82309 | 43.81064 | 341.09434 | 54.989 | 11.28001 | 19.43806 | 19.94254 | 4304.97266 | 61.92597 | 25.02134 | 31.67496 | 4308.59522 | 54596.24036 | 70.87982 | 45.03934 | 80.06382 | 120.00957 | 28.79029 | 30.76419 | 31.04149 |  | 4314.75 | 35.5 | 27.45098 | 79 | 32 | 44.31373 | 45 | 36.47059 | 0.855 | 0.20313
|  | 2933 | 98 | 23 | 1 | 21 | 13.37788 | 11.41741 | 98.48882 | 5.50291 | 2.09139 | 2.54845 | 3.77136 | 49.13468 | 52.86007 | 102.80389 | 530.45699 | 4.39842 | 331.10951 | 24.07028 | 0.37127 | 31.83046 | 20.78321 | 340.80179 | 55.1936 | 10.81811 | 19.43375 | 20.30187 | 4138.14454 | 62.2307 | 24.96417 | 31.69772 | 4136.74157 | 54596.24311 | 70.69645 | 45.18167 | 80.02932 | 119.77905 | 28.72601 | 30.70457 | 31.09889 |  | 4300 | 39 | 24.70588 | 79 | 32 | 36.47059 | 34 | 33.72549 | 0.895 | 1.96875
|  | 2934 | 98 | 24 | 2 | 21 | 14.38959 | 11.41048 | 98.49458 | 4.83507 | 2.09338 | 2.41437 | 3.77675 | 49.09754 | 52.9384 | 102.6886 | 528.96787 | 3.04911 | 330.62682 | 24.05488 | 0.55762 | 31.78654 | 15.98259 | 335.09248 | 55.21287 | 9.73611 | 19.45941 | 19.93643 | 3720.73287 | 62.27112 | 24.98783 | 31.64919 | 3719.72392 | 54596.24556 | 70.85312 | 45.09 | 79.90553 | 119.95299 | 28.7118 | 30.58859 | 30.95524 |  | 3971.75 | 32.5 | 20.39216 | 79 | 32 | 18.03922 | 18 | 29.80392 | 0.835 | 1.96875
|  | 2935 | 98 | 25 | 3 | 21 | 14.77924 | 11.40653 | 98.48934 | 6.61869 | 2.09384 | 2.20014 | 3.58589 | 49.21204 | 52.79794 | 100.90908 | 523.4193 | 1.63155 | 332.02242 | 24.26774 | 0.5692 | 31.79831 | 12.04714 | 328.93223 | 55.3293 | 8.59465 | 19.40698 | 20.00447 | 3283.78932 | 62.3121 | 24.99335 | 31.79175 | 3286.10068 | 54596.24698 | 70.6508 | 45.24291 | 80.32411 | 119.69989 | 28.88736 | 30.69864 | 31.12852 |  | 3537.5 | 30.5 | 18.82353 | 79 | 32 | 15.29412 | 15 | 27.84314 | 0.29 | 0.51563
|  | 2936 | 98 | 26 | 4 | 21 | 21.00079 | 11.40455 | 98.48902 | 11.73413 | 2.09477 | 2.16297 | 3.26579 | 49.18883 | 52.51543 | 101.46629 | 514.79415 | 0.70112 | 333.20704 | 24.16745 | 0.28628 | 31.88231 | 13.30964 | 319.80124 | 55.33222 | 7.35464 | 19.38275 | 19.97577 | 2808.75692 | 62.30126 | 25.00451 | 31.76929 | 2808.69707 | 54596.24772 | 70.78682 | 45.19421 | 80.2298 | 119.93788 | 28.94648 | 30.62671 | 31.0536 |  | 3078 | 28 | 17.2549 | 79 | 32 | 12.54902 | 12 | 26.66667 | 0 | 0
|  | 2937 | 98 | 27 | 5 | 21 | 21.0029 | 11.40257 | 98.49021 | 7.63167 | 2.07819 | 2.00655 | 2.92916 | 49.22209 | 52.15125 | 100.48202 | 505.95396 | 0.11773 | 334.48493 | 24.04578 | 0.03803 | 31.80077 | 11.49616 | 310.19024 | 55.1669 | 6.14491 | 19.25715 | 19.78817 | 2365.48454 | 62.24819 | 24.80656 | 31.66496 | 2364.64953 | 54596.24792 | 70.78645 | 45.13263 | 79.99962 | 120.15657 | 28.89803 | 30.62608 | 31.04298 |  | 2617.75 | 26 | 16.86275 | 79 | 33 | 12.54902 | 13 | 25.4902 | 0 | 0
|  | 2938 | 98 | 28 | 6 | 21 | 21.00183 | 11.40851 | 98.48814 | 1.38499 | 2.08477 | 2.18299 | 2.68682 | 49.3304 | 52.01722 | 100.5439 | 497.11382 | 0.01269 | 334.75808 | 24.18785 | 0.06625 | 31.95161 | 12.38727 | 288.24188 | 55.21223 | 5.04831 | 19.34968 | 19.90812 | 1937.2114 | 62.02281 | 24.88513 | 31.78036 | 1935.57755 | 54596.24795 | 70.7257 | 45.24474 | 80.02636 | 119.99738 | 29.09747 | 30.57625 | 31.05129 |  | 2173.25 | 19 | 16.47059 | 79 | 33 | 12.54902 | 12 | 22.35294 | 0 | 0
|  | 2939 | 98 | 29 | 7 | 21 | 14.57094 | 11.42433 | 98.48592 | 3.33236 | 2.09379 | 1.91822 | 2.49482 | 49.34418 | 51.83901 | 101.34955 | 489.1296 | 0.28112 | 333.62722 | 24.16229 | 0.10038 | 31.93322 | 14.23863 | 235.07854 | 55.12143 | 4.01426 | 19.29994 | 19.83684 | 1533.77493 | 61.67855 | 24.99283 | 31.75982 | 1532.98433 | 54596.24801 | 70.63508 | 45.19952 | 80.05269 | 120.03245 | 29.00925 | 30.58917 | 31.00562 |  | 1758.5 | 14 | 16.47059 | 79 | 33 | 14.5098 | 14 | 21.96078 | 0.82 | 1.84375
|  | 2940 | 98 | 30 | 8 | 21 | 13.54412 | 11.40851 | 98.49253 | 5.0076 | 2.08377 | 2.00472 | 2.15178 | 49.50203 | 51.65381 | 101.64062 | 481.34638 | 0.44459 | 332.54204 | 24.13544 | 0.22958 | 32.00808 | 16.5461 | 180.90321 | 55.04352 | 3.00813 | 19.24692 | 19.84735 | 1154.88164 | 61.79782 | 24.87312 | 31.78402 | 1155.52818 | 54596.24824 | 70.60409 | 45.32062 | 80.02221 | 120.13171 | 29.13479 | 30.7237 | 31.07215 |  | 1366.25 | 17 | 16.47059 | 79 | 33 | 15.68627 | 16 | 21.56863 | 0.855 | 1.60938
|  | 2941 | 99 | 1 | 1 | 1 | 14.23257 | 11.39961 | 98.49087 | 8.10032 | 2.0729 | 1.86903 | 2.10845 | 49.39745 | 51.5059 | 101.60444 | 474.37493 | 0.44492 | 333.64489 | 24.07889 | 0.38838 | 31.86903 | 21.13412 | 134.82241 | 54.8163 | 2.10083 | 19.19063 | 19.7113 | 810.78147 | 61.74251 | 24.74337 | 31.67665 | 808.31084 | 54596.24853 | 70.64535 | 45.18846 | 79.95138 | 119.76957 | 29.09253 | 30.69542 | 31.0852 |  | 1003.75 | 12.5 | 16.47059 | 79 | 33 | 18.43137 | 19 | 21.96078 | 0.82 | 1.45313
|  | 2942 | 99 | 2 | 2 | 1 | 14.86516 | 11.43027 | 98.48855 | 10.34436 | 2.12322 | 2.09785 | 2.02904 | 49.50743 | 51.50175 | 103.27463 | 468.6537 | 0.47075 | 330.93316 | 24.14398 | 0.31616 | 32.08314 | 56.14597 | 120.93754 | 54.79846 | 1.98916 | 19.2139 | 19.77299 | 749.48712 | 61.66497 | 25.34405 | 31.84884 | 717.21589 | 54596.2488 | 70.54594 | 45.29595 | 79.96301 | 120.39748 | 29.22823 | 30.74698 | 31.05562 |  | 702.25 | 9 | 19.21569 | 79 | 33 | 35.68627 | 37 | 29.01961 | 0.76 | 1.21875
|  | 2943 | 99 | 3 | 3 | 1 | 15.80766 | 11.43125 | 98.48934 | 10.82345 | 2.08662 | 2.51121 | 1.91834 | 49.43288 | 51.35123 | 102.62177 | 464.40585 | 0.70156 | 331.84304 | 24.09482 | 0.29897 | 32.01626 | 27.60683 | 130.70949 | 54.5823 | 2.10664 | 19.12682 | 19.64927 | 807.67405 | 61.26992 | 24.90722 | 31.77396 | 818.9752 | 54596.24913 | 70.59241 | 45.25333 | 79.9623 | 120.24739 | 29.07847 | 30.70105 | 31.01832 |  | 825 | 13 | 17.64706 | 79 | 33 | 41.17647 | 39 | 26.66667 | 0.035 | 1.84375
|  | 2944 | 99 | 4 | 4 | 1 | 14.18567 | 11.41345 | 98.50257 | 11.16969 | 2.09712 | 2.26871 | 1.85145 | 49.53333 | 51.38478 | 102.34442 | 460.55317 | 0.75517 | 330.10604 | 24.15381 | 0.30047 | 32.08123 | 48.73654 | 125.09775 | 54.46807 | 1.97653 | 19.18173 | 19.74232 | 753.99899 | 61.10262 | 25.03252 | 31.82566 | 730.57565 | 54596.24962 | 70.54439 | 45.37843 | 80.06153 | 120.22981 | 29.14934 | 30.7295 | 31.03723 |  | 758.5 | 18 | 18.43137 | 79 | 33 | 31.37255 | 32 | 27.45098 | 0.895 | 1.60938
|  | 2945 | 99 | 5 | 5 | 1 | 15.8846 | 11.44114 | 98.49304 | 11.23751 | 2.0955 | 2.69136 | 1.7974 | 49.49175 | 51.28915 | 102.75752 | 456.78675 | 0.76272 | 333.43029 | 24.06327 | 0.28401 | 32.02254 | 30.76872 | 130.36796 | 54.05736 | 2.14075 | 19.07568 | 19.6735 | 817.27467 | 60.9659 | 25.0132 | 31.76367 | 830.02666 | 54596.25005 | 70.55278 | 45.35099 | 80.09004 | 120.25076 | 29.06055 | 30.86271 | 31.07537 |  | 800 | 12 | 18.82353 | 79 | 33 | 44.70588 | 43 | 27.84314 | 0.035 | 0.07813
|  | 2946 | 99 | 6 | 6 | 1 | 14.07963 | 11.43125 | 98.46719 | 11.64789 | 2.09315 | 2.47424 | 1.78714 | 49.55095 | 51.26539 | 102.16879 | 453.35052 | 0.82584 | 332.84303 | 24.12001 | 0.29074 | 32.05745 | 42.65758 | 124.70375 | 53.58392 | 1.98511 | 19.08428 | 19.58364 | 758.70609 | 60.74127 | 24.98516 | 31.76488 | 750.75805 | 54596.25056 | 70.52969 | 45.34557 | 80.0753 | 119.86979 | 29.06101 | 30.94009 | 31.17771 |  | 782.75 | 18 | 18.03922 | 79 | 33 | 30.58824 | 30 | 27.05882 | 0.25 | 0.39063
|  | 2947 | 99 | 7 | 7 | 1 | 15.65633 | 11.43422 | 98.4926 | 11.62497 | 2.09499 | 2.5676 | 1.7259 | 49.53641 | 51.26231 | 102.78875 | 449.96259 | 0.79999 | 333.26691 | 24.26006 | 0.25066 | 32.12742 | 32.38369 | 130.39352 | 53.1632 | 2.15497 | 19.05159 | 19.62266 | 822.90568 | 60.5588 | 25.0071 | 31.79097 | 817.44675 | 54596.25104 | 70.49438 | 45.37652 | 80.03338 | 120.33807 | 29.18328 | 30.91437 | 31.07784 |  | 791.25 | 11.5 | 18.43137 | 79 | 33 | 45.4902 | 43 | 27.84314 | 0.29 | 0.3125
|  | 2948 | 99 | 8 | 1 | 12 | 14.5721 | 11.42334 | 98.49309 | 11.50234 | 2.11236 | 2.5992 | 1.74993 | 49.5068 | 51.09178 | 103.27774 | 446.61738 | 0.82766 | 331.15972 | 24.0823 | 0.17983 | 32.0837 | 87.01323 | 130.44027 | 52.50057 | 2.31954 | 19.0383 | 19.58278 | 878.46509 | 60.40289 | 25.21439 | 31.75604 | 875.3639 | 54596.25155 | 70.46838 | 45.29737 | 79.9816 | 120.08389 | 29.12895 | 30.89218 | 31.02568 |  | 798.25 | 17.5 | 18.43137 | 79 | 33 | 30.98039 | 32 | 28.62745 | 0.74 | 0.23438
|  | 2949 | 99 | 9 | 2 | 12 | 16.81218 | 11.44807 | 98.49024 | 8.70755 | 2.10816 | 2.81731 | 1.79959 | 49.401 | 51.20059 | 104.6894 | 446.14856 | 1.33776 | 328.14592 | 23.98608 | 0.04165 | 32.15438 | 92.80321 | 152.08513 | 52.09498 | 3.30477 | 19.06037 | 19.5743 | 1254.08785 | 60.17312 | 25.16426 | 31.79839 | 1263.19463 | 54596.25211 | 70.37516 | 45.34501 | 79.95101 | 120.30279 | 29.12119 | 30.99706 | 31.08198 |  | 1036.5 | -8.5 | 27.84314 | 79 | 33 | 85.4902 | 89 | 36.86275 | 0.035 | 0
|  | 2950 | 99 | 10 | 3 | 12 | 14.30226 | 11.45005 | 98.49207 | 9.67266 | 2.10629 | 2.98513 | 1.95064 | 49.33241 | 51.28304 | 105.86203 | 450.37711 | 2.65304 | 331.07596 | 24.04819 | -0.0403 | 32.07225 | 77.01667 | 227.6719 | 51.48433 | 5.03173 | 19.00375 | 19.50918 | 1911.1227 | 59.9564 | 25.14204 | 31.75633 | 1916.34121 | 54596.25329 | 70.49963 | 45.35398 | 80.06071 | 120.27238 | 29.12697 | 30.89405 | 30.99728 |  | 1495.25 | 0.5 | 31.37255 | 79 | 33 | 88.23529 | 90 | 39.21569 | 0.035 | 0.39063
|  | 2951 | 99 | 11 | 4 | 12 | 15.14075 | 11.44708 | 98.49291 | 8.78002 | 2.10223 | 2.82646 | 2.2255 | 49.18712 | 51.4092 | 104.26771 | 456.58208 | 3.87327 | 329.38314 | 23.89911 | 0.08751 | 32.06717 | 60.78413 | 310.9487 | 50.9299 | 6.36318 | 18.90923 | 19.44099 | 2421.49489 | 59.7556 | 25.09356 | 31.66843 | 2425.51278 | 54596.25526 | 70.17077 | 45.28786 | 80.02271 | 120.0907 | 28.91061 | 30.98551 | 31.08284 |  | 2189.75 | 21.5 | 27.05882 | 79 | 33 | 66.66667 | 65 | 36.07843 | 0.8 | 0.07813
|  | 2952 | 99 | 12 | 5 | 12 | 14.08738 | 11.45202 | 98.48873 | 12.58979 | 2.10817 | 3.04523 | 2.50961 | 49.19352 | 51.62482 | 104.77702 | 461.78491 | 4.26108 | 330.22308 | 24.03823 | 0.25223 | 32.12549 | 62.31792 | 320.49354 | 51.48197 | 7.49269 | 19.00849 | 19.52268 | 2843.30001 | 59.81581 | 25.1644 | 31.68858 | 2847.35301 | 54596.25778 | 70.57999 | 45.40764 | 80.00002 | 119.92416 | 28.97344 | 30.98747 | 31.16335 |  | 2603.75 | 25 | 28.62745 | 79 | 33 | 63.52941 | 63 | 37.2549 | 0.7 | 0.78125
|  | 2953 | 99 | 13 | 6 | 12 | 14.74569 | 11.45895 | 98.49253 | 15.45151 | 2.0893 | 3.25364 | 2.67453 | 49.16776 | 51.84229 | 104.93248 | 468.59853 | 4.78653 | 329.11463 | 23.98282 | 0.15425 | 32.08648 | 66.58093 | 327.51889 | 52.34778 | 8.49481 | 19.03208 | 19.55966 | 3252.69185 | 59.96562 | 24.93918 | 31.77497 | 3256.56929 | 54596.26051 | 70.35197 | 45.48489 | 79.97274 | 119.98702 | 29.00113 | 31.13995 | 31.13742 |  | 3021 | 27.5 | 29.80392 | 79 | 33 | 62.7451 | 64 | 38.03922 | 0.835 | 1.76563
|  | 2954 | 99 | 14 | 7 | 12 | 14.70923 | 11.45202 | 98.49241 | 13.16758 | 2.09735 | 3.24031 | 2.99459 | 49.10202 | 52.09661 | 105.10308 | 477.24579 | 5.53119 | 329.52567 | 23.95401 | 0.08401 | 32.03827 | 68.5284 | 334.64314 | 53.05353 | 9.63962 | 19.00256 | 19.55269 | 3676.87257 | 59.96586 | 25.03529 | 31.82559 | 3681.52822 | 54596.26363 | 70.34353 | 45.43835 | 79.60774 | 120.6811 | 28.99138 | 31.13872 | 31.12711 |  | 3446 | 28.5 | 31.37255 | 79 | 33 | 66.27451 | 67 | 39.21569 | 0.875 | 1.53125
|  | 2955 | 99 | 15 | 8 | 12 | 14.52455 | 11.4451 | 98.48808 | 12.89227 | 2.09627 | 3.2894 | 3.21925 | 49.156 | 52.39764 | 105.25917 | 487.71204 | 6.39695 | 328.15746 | 24.01799 | 0.01977 | 32.03666 | 67.57027 | 340.29912 | 53.54154 | 10.73331 | 19.0422 | 24.49367 | 4096.1478 | 60.20384 | 25.02242 | 31.79426 | 4100.96142 | 54596.26726 | 70.61858 | 45.51656 | 80.11179 | 120.01117 | 28.94475 | 31.13284 | 31.1123 |  | 3869.5 | 28.5 | 32.54902 | 79 | 33 | 69.01961 | 69 | 40 | 0.875 | 1.21875
|  | 2956 | 99 | 16 | 1 | 2 | 14.29668 | 11.4629 | 98.50348 | 10.69824 | 2.09548 | 2.91634 | 3.48248 | 49.12064 | 52.60313 | 103.69541 | 498.34972 | 7.01773 | 330.51868 | 24.02631 | 0.09105 | 32.08518 | 41.68422 | 344.53737 | 53.9097 | 11.29634 | 19.07235 | 19.21057 | 4312.65303 | 60.70375 | 25.01294 | 31.78664 | 4314.8731 | 54596.27139 | 70.59739 | 45.47366 | 80.08697 | 119.90793 | 28.87146 | 31.13186 | 31.13932 |  | 4251.5 | 29.5 | 30.58824 | 79 | 33 | 65.88235 | 61 | 38.43137 | 0.72 | 0.35938
|  | 2957 | 99 | 17 | 2 | 2 | 14.59707 | 11.47082 | 98.49032 | 7.92493 | 2.09981 | 2.65328 | 3.56467 | 49.13994 | 52.70461 | 104.16438 | 505.12221 | 6.06001 | 331.40039 | 23.98782 | 0.27489 | 31.90945 | 41.32273 | 342.79997 | 54.19199 | 11.3086 | 19.01591 | 19.53303 | 4308.4208 | 61.00049 | 25.06468 | 31.79498 | 4312.00015 | 54596.27557 | 70.64226 | 45.46094 | 79.91366 | 120.01299 | 28.88044 | 31.11103 | 31.12136 |  | 4319.5 | 36 | 27.45098 | 79 | 32 | 43.92157 | 44 | 36.47059 | 0.115 | 0.51563
|  | 2958 | 99 | 18 | 3 | 2 | 14.84361 | 11.46884 | 98.49245 | 7.10688 | 2.08704 | 2.59175 | 3.76618 | 49.14354 | 52.90972 | 104.27309 | 510.34409 | 4.90408 | 329.99673 | 23.92304 | 0.27017 | 31.98372 | 43.31253 | 342.18255 | 54.39981 | 11.25807 | 19.12772 | 20.21674 | 4315.41532 | 61.42365 | 24.91223 | 31.94148 | 4317.9925 | 54596.27887 | 70.73433 | 45.50266 | 79.76552 | 119.7277 | 28.90174 | 30.91346 | 31.12733 |  | 4319.5 | 35.5 | 27.45098 | 79 | 32 | 44.70588 | 45 | 36.47059 | 0.82 | 0.75
|  | 2959 | 99 | 19 | 4 | 2 | 14.30506 | 11.48565 | 98.49347 | 6.1904 | 2.09974 | 2.60036 | 3.806 | 49.07372 | 52.87972 | 104.01679 | 514.86342 | 4.59324 | 328.93591 | 23.79301 | 0.26028 | 31.85006 | 41.90653 | 341.78946 | 54.62558 | 11.28823 | 19.02826 | 21.1653 | 4300.81285 | 61.61156 | 25.06379 | 31.82159 | 4303.09577 | 54596.28175 | 70.60921 | 45.50016 | 79.99618 | 119.89756 | 28.84807 | 30.82023 | 31.06195 |  | 4319.5 | 36 | 26.66667 | 79 | 32 | 43.13725 | 43 | 36.07843 | 0.8 | 1.96875
|  | 2960 | 99 | 20 | 5 | 2 | 14.6181 | 11.48565 | 98.49115 | 6.2176 | 2.09479 | 2.50826 | 3.81003 | 48.91926 | 52.7296 | 104.49357 | 519.10864 | 4.47271 | 330.76857 | 23.83221 | 0.22848 | 31.79651 | 43.45516 | 340.64646 | 54.7048 | 11.27951 | 18.95862 | 19.5906 | 4307.64615 | 61.77499 | 25.0047 | 31.74637 | 4311.54843 | 54596.28452 | 70.65934 | 45.43553 | 79.98356 | 120.15625 | 28.78248 | 30.82023 | 31.11917 |  | 4310 | 35.5 | 27.45098 | 79 | 32 | 44.31373 | 45 | 36.47059 | 0.075 | 0.59375
|  | 2961 | 99 | 21 | 6 | 2 | 14.34192 | 11.46785 | 98.49488 | 5.84422 | 2.09214 | 2.59899 | 3.79571 | 48.9509 | 52.74661 | 104.30429 | 523.03244 | 4.57659 | 329.00288 | 23.81267 | 0.22686 | 31.72082 | 41.77921 | 341.42475 | 54.8324 | 11.26614 | 18.96326 | 20.45972 | 4307.98183 | 61.91158 | 24.9731 | 31.78094 | 4311.10807 | 54596.28728 | 70.6937 | 45.41048 | 80.08614 | 120.01618 | 28.79949 | 30.75754 | 31.09447 |  | 4319.5 | 36 | 27.05882 | 79 | 32 | 43.13725 | 42 | 36.07843 | 0.855 | 0.04688
|  | 2962 | 99 | 22 | 7 | 2 | 14.27875 | 11.47774 | 98.49351 | 5.64938 | 2.09495 | 2.56497 | 3.75706 | 49.0201 | 52.77716 | 104.14709 | 527.10678 | 4.5131 | 328.91523 | 23.79273 | 0.24 | 31.8382 | 43.3257 | 340.55958 | 55.05756 | 11.26439 | 19.06375 | 19.63575 | 4301.54153 | 62.14189 | 25.00662 | 31.82449 | 4303.98216 | 54596.29007 | 70.5712 | 45.57572 | 80.31896 | 119.80264 | 28.77049 | 30.71081 | 31.12585 |  | 4304.5 | 36 | 27.05882 | 79 | 32 | 43.52941 | 43 | 36.47059 | 0.565 | 1.96875
|  | 2963 | 99 | 23 | 1 | 21 | 13.22941 | 11.48466 | 98.49175 | 5.35441 | 2.08169 | 2.58634 | 3.7815 | 49.08704 | 52.86854 | 102.88864 | 530.25503 | 4.42482 | 332.66499 | 23.89422 | 0.34878 | 31.8321 | 19.6099 | 341.35737 | 55.14258 | 10.87279 | 19.03849 | 25.25907 | 4178.45279 | 62.20217 | 24.84831 | 31.83466 | 4179.27191 | 54596.29281 | 70.73751 | 45.56185 | 79.77461 | 120.66292 | 28.82847 | 30.67117 | 31.1103 |  | 4304.5 | 36 | 25.88235 | 79 | 32 | 43.13725 | 40 | 34.5098 | 0.195 | 0.59375
|  | 2964 | 99 | 24 | 2 | 21 | 14.18757 | 11.47675 | 98.48969 | 3.70065 | 2.0922 | 2.37096 | 3.72613 | 49.06507 | 52.7912 | 102.41939 | 529.12531 | 3.28993 | 332.27558 | 23.7736 | 0.5471 | 31.80703 | 16.39344 | 335.26132 | 55.19132 | 9.8524 | 19.02797 | 24.79296 | 3767.28934 | 62.38113 | 24.9738 | 31.77832 | 3767.67913 | 54596.29533 | 70.71011 | 45.50708 | 80.16308 | 119.66777 | 28.75547 | 30.64987 | 31.09794 |  | 4010 | 33.5 | 20.39216 | 79 | 32 | 19.60784 | 19 | 29.80392 | 0.835 | 1.96875
|  | 2965 | 99 | 25 | 3 | 21 | 14.76631 | 11.48466 | 98.49191 | 6.02598 | 2.08787 | 2.09609 | 3.55402 | 49.16732 | 52.72135 | 101.09449 | 523.78551 | 1.75346 | 332.44602 | 23.90895 | 0.56143 | 31.88542 | 12.77064 | 328.96322 | 55.29954 | 8.6858 | 19.11603 | 19.61604 | 3328.09426 | 62.50669 | 24.92215 | 31.85837 | 3330.63321 | 54596.29685 | 70.35995 | 45.60236 | 80.06814 | 119.59339 | 28.9193 | 30.67222 | 31.14691 |  | 3564 | 31 | 18.82353 | 79 | 32 | 15.29412 | 15 | 27.84314 | 0.33 | 0.51563
|  | 2966 | 99 | 26 | 4 | 21 | 21.00292 | 11.47972 | 98.49413 | 11.73597 | 2.07777 | 1.96205 | 3.26893 | 49.1987 | 52.45029 | 101.33609 | 515.24187 | 0.84939 | 334.35994 | 23.75772 | 0.36712 | 31.81444 | 13.05752 | 318.57244 | 55.31709 | 7.40811 | 19.00453 | 19.51687 | 2852.32815 | 62.55248 | 24.80159 | 31.72089 | 2851.69759 | 54596.29766 | 70.4688 | 45.5143 | 80.24396 | 119.90191 | 28.88436 | 30.63815 | 31.07623 |  | 3125 | 28 | 17.2549 | 79 | 32 | 12.94118 | 13 | 26.27451 | 0 | 0
|  | 2967 | 99 | 27 | 5 | 21 | 20.99948 | 11.47873 | 98.4925 | 8.1375 | 2.07105 | 2.10651 | 2.83257 | 49.33753 | 52.17009 | 100.33256 | 506.66469 | 0.16647 | 334.99627 | 23.83418 | 0.06475 | 31.85249 | 11.33008 | 310.24547 | 55.23372 | 6.23544 | 18.95844 | 19.47765 | 2408.60421 | 62.63636 | 24.72139 | 31.77606 | 2408.02009 | 54596.29794 | 70.37263 | 45.55342 | 80.21624 | 119.99807 | 29.01951 | 30.60841 | 31.1355 |  | 2657 | 26.5 | 16.86275 | 79 | 33 | 12.94118 | 13 | 25.4902 | 0 | 0
|  | 2968 | 99 | 28 | 6 | 21 | 21.00235 | 11.49851 | 98.48983 | 1.60081 | 2.07968 | 1.91846 | 2.68832 | 49.31723 | 52.00555 | 100.60851 | 497.43938 | 0.01788 | 334.98951 | 23.72339 | 0.04471 | 31.74423 | 14.41068 | 290.13475 | 55.18489 | 5.12661 | 18.89917 | 19.43291 | 1972.07506 | 62.04052 | 24.82435 | 31.74497 | 1972.49339 | 54596.29798 | 70.77728 | 45.51541 | 79.90815 | 119.67763 | 29.03646 | 30.70862 | 31.10339 |  | 2211.5 | 19.5 | 16.07843 | 79 | 33 | 11.76471 | 11 | 22.35294 | 0 | 0
|  | 2969 | 99 | 29 | 7 | 21 | 14.70989 | 11.48862 | 98.49307 | 2.86506 | 2.09074 | 2.11668 | 2.47729 | 49.32899 | 51.78516 | 101.18147 | 489.13461 | 0.27502 | 333.25233 | 23.91341 | 0.08488 | 31.90968 | 13.93593 | 239.75426 | 55.12793 | 4.0855 | 18.86341 | 19.39728 | 1563.27839 | 61.78959 | 24.95633 | 31.79309 | 1562.01428 | 54596.29802 | 70.7215 | 45.52774 | 79.88726 | 119.62071 | 29.08405 | 30.65289 | 31.08839 |  | 1799 | 14.5 | 16.47059 | 79 | 33 | 14.5098 | 15 | 21.56863 | 0.835 | 1.84375
|  | 2970 | 99 | 30 | 8 | 21 | 13.52714 | 11.48565 | 98.49246 | 4.65744 | 2.09125 | 1.84417 | 2.2391 | 49.43123 | 51.63431 | 101.59423 | 481.29469 | 0.45984 | 334.19281 | 23.85939 | 0.19658 | 31.91357 | 17.30856 | 184.5586 | 55.03886 | 3.08787 | 18.91635 | 19.36836 | 1181.24997 | 61.76813 | 24.96249 | 31.78342 | 1182.84502 | 54596.29827 | 70.72589 | 45.5814 | 79.99827 | 120.06652 | 29.09146 | 30.70886 | 31.13238 |  | 1400.75 | 17.5 | 16.47059 | 79 | 33 | 15.29412 | 15 | 21.56863 | 0.875 | 1.6875
|  | 2971 | 100 | 1 | 1 | 1 | 14.28208 | 11.47972 | 98.49104 | 7.75904 | 2.06889 | 2.15369 | 2.21734 | 49.34983 | 51.56717 | 101.36148 | 474.51982 | 0.41444 | 335.48876 | 23.82022 | 0.37606 | 32.02749 | 19.79017 | 138.40629 | 54.91322 | 2.15951 | 18.89639 | 19.34992 | 835.04124 | 61.76117 | 24.69552 | 31.76879 | 835.89756 | 54596.29854 | 70.59258 | 45.59034 | 79.95491 | 120.27478 | 29.08706 | 30.66971 | 31.11549 |  | 1034.25 | 13 | 16.47059 | 79 | 33 | 18.03922 | 19 | 21.17647 | 0.82 | 1.45313
|  | 2972 | 100 | 2 | 2 | 1 | 14.73817 | 11.48268 | 98.49437 | 10.39688 | 2.12004 | 2.04909 | 2.0141 | 49.41986 | 51.46551 | 102.9066 | 468.57137 | 0.40652 | 332.31092 | 23.87127 | 0.32322 | 31.96168 | 57.60944 | 119.46101 | 54.82891 | 1.97281 | 18.89465 | 19.42855 | 744.44182 | 61.68624 | 25.30615 | 31.79302 | 738.74989 | 54596.29878 | 70.53012 | 45.546 | 79.96807 | 120.31535 | 29.19367 | 30.6823 | 31.08979 |  | 717.75 | 8 | 19.60784 | 79 | 33 | 29.01961 | 33 | 29.01961 | 0.76 | 1.21875
|  | 2973 | 100 | 3 | 3 | 1 | 15.86999 | 11.47082 | 98.4923 | 11.01669 | 2.09297 | 2.54607 | 1.91073 | 49.51119 | 51.42192 | 102.26143 | 464.3311 | 0.65261 | 332.67721 | 23.92705 | 0.29437 | 32.01521 | 27.47386 | 130.08312 | 54.8003 | 2.11782 | 18.97212 | 19.43188 | 809.49605 | 61.60102 | 24.98304 | 31.83053 | 815.25777 | 54596.29907 | 70.54057 | 45.62412 | 80.05508 | 120.18305 | 29.2165 | 30.71511 | 31.0339 |  | 815.5 | 11 | 18.03922 | 79 | 33 | 40.78431 | 39 | 26.66667 | 0.035 | 1.84375
|  | 2974 | 100 | 4 | 4 | 1 | 14.23711 | 11.49851 | 98.49398 | 11.26729 | 2.09895 | 2.53545 | 1.9297 | 49.47889 | 51.40859 | 102.12721 | 460.46532 | 0.70995 | 333.63528 | 23.86313 | 0.30003 | 32.06308 | 45.04937 | 124.78582 | 54.51203 | 1.99624 | 18.90598 | 19.45019 | 760.8537 | 61.23734 | 25.05435 | 31.79963 | 771.55765 | 54596.29952 | 70.40643 | 45.63205 | 80.10185 | 120.37673 | 29.21031 | 30.80806 | 31.01649 |  | 766.25 | 17.5 | 18.03922 | 79 | 33 | 32.94118 | 33 | 27.45098 | 0.875 | 1.6875
|  | 2975 | 100 | 5 | 5 | 1 | 15.75424 | 11.50148 | 98.4926 | 11.28582 | 2.09202 | 2.39866 | 1.83687 | 49.47659 | 51.31346 | 102.53406 | 456.76151 | 0.72111 | 333.5861 | 23.90754 | 0.29208 | 32.12302 | 32.93205 | 128.84472 | 54.20704 | 2.12646 | 18.93243 | 19.48942 | 813.17154 | 61.07097 | 24.97165 | 31.78475 | 807.28666 | 54596.29994 | 70.54799 | 45.67872 | 80.16916 | 120.14109 | 29.19687 | 30.93639 | 31.08139 |  | 783.5 | 12.5 | 18.82353 | 79 | 33 | 43.13725 | 44 | 27.05882 | 0.055 | 0.15625
|  | 2976 | 100 | 6 | 6 | 1 | 14.13888 | 11.48466 | 98.48775 | 11.72036 | 2.09131 | 2.41845 | 1.7937 | 49.41526 | 51.20896 | 101.90727 | 453.44737 | 0.77687 | 332.04916 | 23.88942 | 0.29427 | 32.02755 | 39.42973 | 125.98571 | 53.65887 | 2.02129 | 18.84394 | 19.36165 | 773.21409 | 60.711 | 24.96319 | 31.7981 | 762.76265 | 54596.30041 | 70.46255 | 45.55783 | 80.15334 | 119.67089 | 29.14044 | 30.90827 | 31.16164 |  | 789.75 | 17 | 18.03922 | 79 | 33 | 32.94118 | 34 | 27.05882 | 0.78 | 0
|  | 2977 | 100 | 7 | 7 | 1 | 15.24252 | 11.48268 | 98.4936 | 11.78463 | 2.08653 | 2.57954 | 1.71045 | 49.47203 | 51.18247 | 102.4195 | 450.12149 | 0.74468 | 333.3649 | 23.91993 | 0.26613 | 32.12 | 35.17015 | 128.47044 | 53.09871 | 2.11238 | 18.92276 | 19.39383 | 809.91046 | 60.49811 | 24.90613 | 31.79877 | 803.05855 | 54596.30087 | 70.36866 | 45.5532 | 80.13256 | 120.12519 | 29.08157 | 30.8492 | 31.06534 |  | 795.25 | 13 | 18.03922 | 79 | 33 | 40.78431 | 41 | 27.05882 | 0.605 | 1.6875
|  | 2978 | 100 | 8 | 1 | 12 | 14.32039 | 11.48961 | 98.49482 | 11.73246 | 2.09973 | 3.01998 | 1.76829 | 49.34173 | 51.11002 | 102.71677 | 447.12363 | 0.74751 | 331.79601 | 23.83795 | 0.20327 | 32.05742 | 76.81382 | 129.82815 | 52.53689 | 2.23657 | 18.81622 | 19.34851 | 852.13581 | 60.37754 | 25.06365 | 31.7386 | 873.19551 | 54596.30133 | 70.30285 | 45.58811 | 80.00075 | 120.30207 | 29.08234 | 30.83682 | 31.03238 |  | 800 | 16 | 18.03922 | 79 | 33 | 34.5098 | 34 | 27.05882 | 0.605 | 0.15625
|  | 2979 | 100 | 9 | 2 | 12 | 16.66749 | 11.48664 | 98.49279 | 8.73302 | 2.10734 | 2.85714 | 1.82928 | 49.2742 | 51.10348 | 104.29868 | 446.1595 | 1.14805 | 330.62134 | 23.84184 | 0.04676 | 32.11752 | 85.42432 | 149.61259 | 52.10991 | 3.24414 | 18.89566 | 19.40436 | 1231.55876 | 60.12406 | 25.15454 | 31.74153 | 1227.95143 | 54596.30181 | 70.3878 | 45.67073 | 79.96927 | 119.96919 | 29.10331 | 30.8961 | 30.98676 |  | 985.75 | -8.5 | 27.05882 | 79 | 33 | 85.09804 | 85 | 36.47059 | 0.015 | 0
|  | 2980 | 100 | 10 | 3 | 12 | 14.26121 | 11.48169 | 98.49059 | 9.56383 | 2.10633 | 3.03631 | 1.92534 | 49.28984 | 51.21518 | 105.61618 | 450.28144 | 2.47376 | 328.38582 | 23.94944 | -0.03144 | 32.13414 | 77.25389 | 219.03507 | 51.45215 | 4.91503 | 18.89604 | 19.40842 | 1866.76675 | 59.97154 | 25.14246 | 31.83903 | 1875.98209 | 54596.30286 | 70.30805 | 45.63678 | 79.94247 | 120.02043 | 29.05656 | 31.08379 | 31.14677 |  | 1471 | 0 | 31.37255 | 79 | 33 | 88.62745 | 90 | 38.82353 | 0.035 | 0.54688
|  | 2981 | 100 | 11 | 4 | 12 | 14.87236 | 11.48268 | 98.49526 | 8.76921 | 2.09801 | 3.10826 | 2.25709 | 49.27429 | 51.53137 | 104.05794 | 456.01908 | 3.83987 | 330.06314 | 24.092 | 0.06763 | 32.18035 | 56.50016 | 309.20705 | 51.05892 | 6.20139 | 18.97865 | 19.51232 | 2364.67903 | 59.8281 | 25.04312 | 31.82517 | 2368.11411 | 54596.3048 | 70.25684 | 45.70278 | 80.02575 | 119.78223 | 29.11204 | 31.09365 | 31.0958 |  | 2162.5 | 22 | 26.27451 | 79 | 33 | 62.7451 | 62 | 35.68627 | 0.855 | 0.15625
|  | 2982 | 100 | 12 | 5 | 12 | 14.0808 | 11.47675 | 98.49002 | 11.83557 | 2.1147 | 3.2254 | 2.48469 | 49.18089 | 51.66558 | 104.4312 | 460.87935 | 4.12422 | 330.80777 | 23.98333 | 0.24517 | 32.11045 | 64.60287 | 319.52154 | 51.43788 | 7.38021 | 18.93696 | 19.48857 | 2791.96276 | 59.63732 | 25.2424 | 31.81046 | 2795.81815 | 54596.30727 | 70.42223 | 45.6505 | 80.18266 | 119.94281 | 29.04831 | 31.01564 | 31.08074 |  | 2560.75 | 24.5 | 29.01961 | 79 | 33 | 66.27451 | 67 | 37.2549 | 0.21 | 0.78125
|  | 2983 | 100 | 13 | 6 | 12 | 14.62556 | 11.46093 | 98.48955 | 15.43851 | 2.11069 | 3.10207 | 2.71959 | 49.14471 | 51.8643 | 104.62318 | 467.6474 | 4.75332 | 330.77881 | 24.048 | 0.15408 | 32.1008 | 61.16921 | 326.16806 | 52.22388 | 8.48053 | 18.9922 | 19.55262 | 3214.31455 | 59.97436 | 25.19451 | 31.76549 | 3218.06748 | 54596.30996 | 69.94556 | 45.66866 | 80.13851 | 119.94609 | 29.05344 | 31.10493 | 31.18139 |  | 2985 | 27.5 | 29.80392 | 79 | 33 | 63.13725 | 65 | 38.03922 | 0.855 | 1.84375
|  | 2984 | 100 | 14 | 7 | 12 | 14.6812 | 11.45697 | 98.49229 | 13.28264 | 2.10326 | 3.25109 | 2.87736 | 49.15698 | 52.03434 | 104.88871 | 476.06968 | 5.40644 | 328.64443 | 24.00418 | 0.09718 | 32.05603 | 69.4844 | 334.53137 | 52.87331 | 9.55692 | 19.03402 | 19.49999 | 3635.09248 | 60.05414 | 25.10579 | 31.65545 | 3639.74435 | 54596.31306 | 70.60932 | 45.64908 | 80.03091 | 120.37471 | 29.01442 | 31.05783 | 31.02955 |  | 3411.5 | 28.5 | 30.98039 | 79 | 33 | 65.09804 | 66 | 38.82353 | 0.855 | 0.07813
|  | 2985 | 100 | 15 | 8 | 12 | 14.43675 | 11.49257 | 98.4961 | 13.08118 | 2.09728 | 3.14042 | 3.21142 | 49.13806 | 52.28355 | 105.58596 | 486.49495 | 6.24956 | 328.83908 | 23.92667 | 0.01383 | 31.99362 | 67.10945 | 338.262 | 53.46208 | 10.66079 | 19.01303 | 19.65781 | 4066.51145 | 60.16798 | 25.03448 | 31.76364 | 4070.73825 | 54596.3166 | 70.63465 | 45.71172 | 79.96329 | 120.04294 | 29.01976 | 31.11122 | 31.12488 |  | 3833.5 | 28.5 | 32.94118 | 79 | 33 | 69.41176 | 70 | 40 | 0.895 | 1.21875
|  | 2986 | 100 | 16 | 1 | 2 | 14.01034 | 11.49158 | 98.49233 | 11.3329 | 2.09523 | 3.10171 | 3.47633 | 49.0846 | 52.56093 | 103.77629 | 497.44203 | 6.99479 | 331.39425 | 24.10657 | 0.06821 | 31.94911 | 43.45858 | 343.14077 | 53.89595 | 11.31214 | 18.99435 | 19.61361 | 4319.1941 | 60.65934 | 25.00998 | 31.73322 | 4321.4713 | 54596.32065 | 70.7648 | 45.74446 | 79.74358 | 120.1771 | 28.99646 | 31.15368 | 31.13072 |  | 4232 | 29 | 32.15686 | 79 | 33 | 68.62745 | 67 | 39.21569 | 0.41 | 0.4375
|  | 2987 | 100 | 17 | 2 | 2 | 14.18491 | 11.48268 | 98.49551 | 8.08604 | 2.09801 | 2.84071 | 3.54993 | 49.10176 | 52.69499 | 104.02557 | 504.74538 | 6.19743 | 331.96574 | 24.14735 | 0.26044 | 31.93959 | 42.93171 | 342.44671 | 54.16211 | 11.34169 | 19.06537 | 19.5326 | 4324.73631 | 61.12027 | 25.04319 | 31.73966 | 4326.26902 | 54596.3249 | 70.51263 | 45.68592 | 79.98299 | 119.55999 | 28.8629 | 31.10392 | 31.15238 |  | 4325 | 35.5 | 27.45098 | 79 | 32 | 44.31373 | 44 | 36.47059 | 0.66 | 1.96875
|  | 2988 | 100 | 18 | 3 | 2 | 14.50402 | 11.46389 | 98.49105 | 6.96166 | 2.09903 | 2.71482 | 3.62992 | 49.14825 | 52.83202 | 103.98484 | 509.91541 | 4.92854 | 331.61395 | 24.21819 | 0.28295 | 32.00721 | 44.30487 | 342.04876 | 54.42564 | 11.30287 | 19.09565 | 21.65523 | 4307.85272 | 61.45728 | 25.05528 | 31.83864 | 4310.18475 | 54596.32829 | 70.55004 | 45.73698 | 80.15208 | 119.71203 | 28.93857 | 30.96255 | 31.1295 |  | 4325 | 36.5 | 26.66667 | 79 | 32 | 41.96078 | 42 | 36.07843 | 0.21 | 0.4375
|  | 2989 | 100 | 19 | 4 | 2 | 14.68047 | 11.4362 | 98.48497 | 6.6012 | 2.09988 | 2.63055 | 3.73195 | 49.00502 | 52.73697 | 104.21465 | 514.46156 | 4.45589 | 328.14599 | 24.06582 | 0.26239 | 31.87439 | 44.1034 | 341.34774 | 54.53963 | 11.31691 | 19.02866 | 19.58481 | 4311.45012 | 61.61629 | 25.06547 | 31.6434 | 4314.45263 | 54596.33113 | 70.56211 | 45.69117 | 79.96602 | 120.18592 | 28.81012 | 30.87881 | 31.0777 |  | 4310 | 35.5 | 27.45098 | 79 | 32 | 43.92157 | 44 | 36.47059 | 0.78 | 0.67188
|  | 2990 | 100 | 20 | 5 | 2 | 14.35049 | 11.44411 | 98.49514 | 6.09682 | 2.09565 | 2.63065 | 3.81597 | 49.07431 | 52.79191 | 104.61087 | 519.0953 | 4.47697 | 331.07845 | 24.18377 | 0.23838 | 31.92065 | 41.93858 | 341.16052 | 54.72109 | 11.2754 | 19.02719 | 31.1764 | 4304.29941 | 61.73816 | 25.01501 | 31.75447 | 4307.03551 | 54596.33385 | 70.92439 | 45.74196 | 79.90728 | 120.48753 | 28.86126 | 30.82434 | 31.1098 |  | 4325 | 35.5 | 26.66667 | 79 | 32 | 43.52941 | 41 | 35.68627 | 0.78 | 1.96875
|  | 2991 | 100 | 21 | 6 | 2 | 14.37665 | 11.46488 | 98.49862 | 6.02013 | 2.09805 | 2.5425 | 3.77579 | 49.03269 | 52.81121 | 104.5324 | 523.06714 | 4.39615 | 330.67664 | 24.12703 | 0.22543 | 31.79796 | 44.51733 | 340.51325 | 54.91235 | 11.29449 | 19.00369 | 19.57226 | 4306.66996 | 61.90165 | 25.04358 | 31.74073 | 4308.5455 | 54596.33657 | 70.75831 | 45.67787 | 79.88296 | 120.45798 | 28.78242 | 30.77924 | 31.07561 |  | 4310 | 36 | 27.45098 | 79 | 32 | 43.92157 | 44 | 36.07843 | 0.37 | 1.96875
|  | 2992 | 100 | 22 | 7 | 2 | 14.78909 | 11.46389 | 98.4974 | 5.68327 | 2.09818 | 2.56458 | 3.81276 | 49.0005 | 52.81326 | 104.25931 | 526.97812 | 4.47442 | 329.66307 | 24.09477 | 0.2207 | 31.80925 | 44.38185 | 340.3375 | 55.05868 | 11.30667 | 19.01105 | 19.86424 | 4311.04201 | 62.21002 | 25.04516 | 31.74073 | 4313.02219 | 54596.33927 | 70.61543 | 45.68549 | 80.17807 | 119.88826 | 28.84472 | 30.77036 | 31.16965 |  | 4325 | 35.5 | 27.45098 | 79 | 32 | 44.70588 | 45 | 36.07843 | 0.525 | 0.67188
|  | 2993 | 100 | 23 | 1 | 21 | 13.35842 | 11.44609 | 98.48302 | 5.41866 | 2.09384 | 2.55265 | 3.88838 | 49.09934 | 52.88269 | 103.41679 | 530.36962 | 4.46946 | 332.09093 | 24.18336 | 0.33145 | 31.81187 | 20.45596 | 341.07075 | 55.13073 | 10.99418 | 18.94465 | 31.46512 | 4200.5807 | 62.33904 | 24.99338 | 31.71877 | 4200.1475 | 54596.34202 | 70.48147 | 45.69113 | 79.76932 | 120.57712 | 28.79916 | 30.73346 | 31.11218 |  | 4319.5 | 36 | 26.66667 | 79 | 32 | 43.52941 | 43 | 35.29412 | 0.835 | 0.04688
|  | 2994 | 100 | 24 | 2 | 21 | 14.1969 | 11.44609 | 98.49605 | 3.54782 | 2.09077 | 2.40333 | 3.73921 | 49.04706 | 52.88142 | 103.31381 | 529.5023 | 3.30778 | 333.91234 | 24.12776 | 0.54211 | 31.76796 | 15.21624 | 334.64105 | 55.18833 | 9.9242 | 18.81897 | 21.64643 | 3797.33883 | 62.3825 | 24.95673 | 31.73677 | 3791.87372 | 54596.34459 | 71.01488 | 45.69982 | 79.5986 | 120.78399 | 28.75267 | 30.57619 | 31.06697 |  | 4044.5 | 33.5 | 20.39216 | 79 | 32 | 19.60784 | 19 | 29.80392 | 0.835 | 1.96875
|  | 2995 | 100 | 25 | 3 | 21 | 14.89482 | 11.43323 | 98.49343 | 5.73638 | 2.0948 | 2.17459 | 3.61697 | 49.05953 | 52.6765 | 101.51646 | 524.42455 | 1.81207 | 332.31051 | 24.11061 | 0.57368 | 31.79158 | 12.31852 | 328.67695 | 55.19196 | 8.78777 | 18.84321 | 19.37552 | 3356.03835 | 62.49549 | 25.0048 | 31.8013 | 3352.18922 | 54596.34616 | 70.91353 | 45.71842 | 79.98774 | 120.3288 | 28.78448 | 30.57825 | 31.00182 |  | 3612.5 | 31 | 18.82353 | 79 | 32 | 15.29412 | 15 | 27.84314 | 0.425 | 0.4375
|  | 2996 | 100 | 26 | 4 | 21 | 21.00126 | 11.44708 | 98.50042 | 11.34574 | 2.09137 | 2.04649 | 3.3043 | 49.18167 | 52.42688 | 100.74867 | 515.96096 | 0.89514 | 333.05761 | 24.16826 | 0.38774 | 31.82967 | 11.67812 | 318.62797 | 55.27894 | 7.5513 | 18.79561 | 19.35416 | 2888.56162 | 62.37264 | 24.96384 | 31.89134 | 2888.41526 | 54596.34701 | 70.79935 | 45.72048 | 80.31689 | 119.23789 | 28.92879 | 30.60336 | 31.09639 |  | 3158.5 | 28.5 | 17.2549 | 79 | 32 | 12.94118 | 12 | 26.27451 | 0 | 0
|  | 2997 | 100 | 27 | 5 | 21 | 21.00273 | 11.42334 | 98.49327 | 8.49128 | 2.09558 | 2.04575 | 3.02385 | 49.19514 | 52.15486 | 100.55706 | 507.19255 | 0.19498 | 333.19578 | 24.10766 | 0.06197 | 31.81426 | 12.46233 | 311.09091 | 55.19089 | 6.35774 | 18.75088 | 19.3535 | 2427.10134 | 62.32831 | 25.01419 | 31.8836 | 2426.8935 | 54596.34734 | 70.67615 | 45.73201 | 80.1158 | 120.08923 | 28.97936 | 30.6542 | 31.14056 |  | 2693.75 | 26.5 | 16.86275 | 79 | 33 | 12.94118 | 13 | 25.4902 | 0 | 0
|  | 2998 | 100 | 28 | 6 | 21 | 21.00027 | 11.42928 | 98.49267 | 1.76612 | 2.08481 | 2.1378 | 2.67549 | 49.29579 | 51.97128 | 100.48669 | 498.24904 | 0.02444 | 333.52573 | 24.16453 | 0.03416 | 31.83608 | 12.04902 | 291.67335 | 55.21244 | 5.21206 | 18.63754 | 19.27572 | 2000.01789 | 61.94092 | 24.88554 | 31.80125 | 1999.1227 | 54596.34739 | 70.61999 | 45.77071 | 80.04861 | 120.13543 | 29.04208 | 30.61897 | 31.05902 |  | 2243.75 | 20 | 16.07843 | 79 | 33 | 11.76471 | 11 | 23.52941 | 0 | 0
|  | 2999 | 100 | 29 | 7 | 21 | 15.2385 | 11.4451 | 98.49262 | 2.44143 | 2.08473 | 1.93031 | 2.49652 | 49.33001 | 51.79307 | 101.03507 | 490.00812 | 0.30965 | 334.02579 | 24.19524 | 0.07451 | 31.92727 | 15.44748 | 241.9732 | 55.18139 | 4.15122 | 18.66302 | 19.23174 | 1592.99661 | 61.7228 | 24.88467 | 31.86909 | 1593.15935 | 54596.34745 | 70.53536 | 45.78579 | 80.15384 | 119.95237 | 29.07631 | 30.62882 | 31.16225 |  | 1828 | 15 | 16.86275 | 79 | 33 | 14.5098 | 15 | 22.7451 | 0.485 | 0.07813
|  | 3000 | 100 | 30 | 8 | 21 | 13.40441 | 11.44114 | 98.49585 | 4.47656 | 2.0813 | 2.23393 | 2.37632 | 49.43609 | 51.728 | 101.56117 | 482.12574 | 0.49661 | 333.35969 | 24.17966 | 0.20141 | 31.99065 | 15.93242 | 188.24628 | 55.00099 | 3.14135 | 18.7134 | 19.2648 | 1207.4577 | 61.4806 | 24.84368 | 31.8121 | 1207.22072 | 54596.34771 | 70.75779 | 45.78008 | 80.09283 | 119.75795 | 29.13875 | 30.57161 | 31.11309 |  | 1428 | 17.5 | 16.47059 | 79 | 33 | 15.29412 | 16 | 21.56863 | 0.875 | 1.6875
|  | 3001 | 101 | 1 | 1 | 1 | 14.32313 | 11.4451 | 98.49665 | 7.16024 | 2.07289 | 2.27834 | 2.25149 | 49.35375 | 51.60524 | 101.60033 | 475.25695 | 0.43129 | 333.04926 | 24.07178 | 0.38805 | 31.95762 | 19.19459 | 141.67292 | 54.81929 | 2.23423 | 18.63838 | 19.20616 | 862.26483 | 61.45401 | 24.74334 | 31.7977 | 864.07025 | 54596.34801 | 70.61044 | 45.72503 | 80.11783 | 120.06874 | 29.15625 | 30.62535 | 31.12261 |  | 1059.25 | 13.5 | 16.47059 | 79 | 33 | 18.43137 | 18 | 21.56863 | 0.78 | 1.53125
|  | 3002 | 101 | 2 | 2 | 1 | 14.50797 | 11.43224 | 98.4933 | 10.24981 | 2.10874 | 2.578 | 2.01082 | 49.41641 | 51.47761 | 102.63822 | 469.1582 | 0.42737 | 333.58171 | 24.14297 | 0.34239 | 32.00871 | 55.11247 | 117.64998 | 54.83045 | 1.91181 | 18.70265 | 19.28125 | 725.29096 | 61.48886 | 25.1712 | 31.84438 | 739.40119 | 54596.34826 | 70.56042 | 45.79255 | 80.12344 | 119.73441 | 29.19421 | 30.73118 | 31.17134 |  | 731.25 | 5 | 18.43137 | 79 | 33 | 26.27451 | 30 | 28.23529 | 0.78 | 1.29688
|  | 3003 | 101 | 3 | 3 | 1 | 15.91266 | 11.43917 | 98.49205 | 10.93233 | 2.07905 | 2.3236 | 1.87452 | 49.44155 | 51.33069 | 102.75716 | 464.58145 | 0.66412 | 332.03404 | 24.05918 | 0.29689 | 32.04559 | 29.32025 | 125.92728 | 54.70026 | 2.12102 | 18.61083 | 19.25851 | 816.15237 | 61.29513 | 24.81679 | 31.79371 | 806.51107 | 54596.34856 | 70.51601 | 45.75371 | 80.12705 | 119.9737 | 29.11574 | 30.79469 | 31.15614 |  | 797.5 | 9.5 | 18.03922 | 79 | 33 | 48.23529 | 44 | 27.05882 | 0.035 | 1.84375
|  | 3004 | 101 | 4 | 4 | 1 | 14.19202 | 11.44312 | 98.49068 | 11.5493 | 2.09208 | 2.63373 | 1.79999 | 49.52407 | 51.32405 | 102.20702 | 460.8073 | 0.77324 | 332.09115 | 24.25914 | 0.31177 | 32.09567 | 44.24039 | 122.97958 | 54.57599 | 1.97002 | 18.68988 | 19.22343 | 753.32763 | 61.06289 | 24.97233 | 31.87949 | 762.11775 | 54596.34902 | 70.5377 | 45.85775 | 80.10514 | 119.852 | 29.21479 | 30.76204 | 31.11199 |  | 769.5 | 17.5 | 18.03922 | 79 | 33 | 30.58824 | 30 | 27.45098 | 0.68 | 1.6875
|  | 3005 | 101 | 5 | 5 | 1 | 15.8279 | 11.43422 | 98.49065 | 11.61619 | 2.09631 | 2.56301 | 1.72864 | 49.42124 | 51.30617 | 102.63429 | 456.90897 | 0.81353 | 333.23691 | 24.13056 | 0.28913 | 32.07085 | 32.56611 | 127.6413 | 54.20854 | 2.13599 | 18.67853 | 19.18424 | 815.13966 | 60.96924 | 25.0229 | 31.79218 | 800.80423 | 54596.34948 | 70.48233 | 45.84046 | 80.03553 | 120.13379 | 29.12692 | 30.89205 | 31.07111 |  | 778 | 12 | 18.82353 | 79 | 33 | 43.92157 | 44 | 27.84314 | 0.055 | 0.07813
|  | 3006 | 101 | 6 | 6 | 1 | 14.15676 | 11.44114 | 98.49063 | 11.77631 | 2.09394 | 2.74561 | 1.75791 | 49.49127 | 51.24643 | 101.99226 | 453.60583 | 0.87379 | 335.02902 | 24.1848 | 0.2886 | 32.07155 | 38.48072 | 127.27459 | 53.74684 | 1.98694 | 18.63656 | 19.21263 | 759.12176 | 60.70773 | 24.99451 | 31.78716 | 764.99638 | 54596.35002 | 70.53963 | 45.79146 | 79.98939 | 119.82315 | 29.20823 | 30.95273 | 31.16433 |  | 791.25 | 17 | 17.64706 | 79 | 33 | 31.37255 | 32 | 27.05882 | 0.21 | 0.39063
|  | 3007 | 101 | 7 | 7 | 1 | 15.59908 | 11.42136 | 98.49642 | 11.80037 | 2.10162 | 2.85962 | 1.6719 | 49.44563 | 51.11753 | 102.67574 | 450.23807 | 0.8271 | 331.57364 | 24.12475 | 0.21777 | 32.0713 | 34.47789 | 128.34058 | 53.21405 | 2.14497 | 18.65764 | 19.18547 | 816.50065 | 60.4436 | 25.08622 | 31.7783 | 828.39025 | 54596.35054 | 70.43298 | 45.8302 | 79.96346 | 119.83462 | 29.09207 | 30.89587 | 31.07008 |  | 782.75 | 11.5 | 18.82353 | 79 | 33 | 45.88235 | 45 | 28.23529 | 0.66 | 1.76563
|  | 3008 | 101 | 8 | 1 | 12 | 14.06741 | 11.41345 | 98.49478 | 11.75381 | 2.08271 | 2.89726 | 1.8245 | 49.43051 | 51.20967 | 102.59947 | 447.05489 | 0.8401 | 330.89721 | 24.14862 | 0.18093 | 32.13857 | 72.02396 | 130.25661 | 52.62863 | 2.15657 | 18.78004 | 19.21161 | 828.3698 | 60.37919 | 24.86051 | 31.80305 | 856.37969 | 54596.35105 | 70.49677 | 45.82948 | 79.96377 | 120.03924 | 29.20208 | 30.89518 | 31.11147 |  | 807 | 16.5 | 18.03922 | 79 | 33 | 33.33333 | 32 | 27.05882 | 0.27 | 0.54688
|  | 3009 | 101 | 9 | 2 | 12 | 16.65278 | 11.42038 | 98.49065 | 8.86066 | 2.10645 | 2.7836 | 1.69995 | 49.36023 | 51.08272 | 104.45697 | 445.75019 | 1.18851 | 329.67908 | 24.09749 | 0.05763 | 32.09112 | 85.29827 | 146.25983 | 52.13165 | 3.13285 | 18.77538 | 19.18804 | 1189.81583 | 60.39596 | 25.14384 | 31.8796 | 1180.42521 | 54596.35158 | 70.45934 | 45.84951 | 79.95831 | 120.11022 | 29.13233 | 30.965 | 31.14723 |  | 966.25 | -10.5 | 26.66667 | 79 | 33 | 85.09804 | 85 | 36.07843 | 0.035 | 0
|  | 3010 | 101 | 10 | 3 | 12 | 14.77214 | 11.42334 | 98.49439 | 9.46994 | 2.10644 | 3.06353 | 1.86151 | 49.301 | 51.16251 | 105.76161 | 449.30999 | 2.41555 | 327.20954 | 24.00403 | -0.03269 | 32.13112 | 77.13453 | 210.54791 | 51.44672 | 4.74471 | 18.65389 | 19.2495 | 1801.97892 | 59.93872 | 25.14382 | 31.78487 | 1807.23154 | 54596.3526 | 70.43285 | 45.77986 | 79.91208 | 120.08502 | 29.08307 | 30.9773 | 31.12458 |  | 1396 | -2.5 | 30.98039 | 79 | 33 | 88.62745 | 90 | 39.21569 | 0.035 | 0.46875
|  | 3011 | 101 | 11 | 4 | 12 | 14.78113 | 11.41246 | 98.49136 | 9.3171 | 2.10156 | 2.82241 | 2.16335 | 49.24935 | 51.45195 | 104.37077 | 455.3558 | 3.81186 | 328.74267 | 24.00931 | 0.08178 | 32.16414 | 56.33381 | 306.57835 | 51.07581 | 6.1658 | 18.73674 | 19.20408 | 2347.12912 | 59.8476 | 25.08557 | 31.81451 | 2349.36855 | 54596.35446 | 70.50821 | 45.83769 | 79.89498 | 119.9795 | 29.07284 | 31.03282 | 31.0678 |  | 2096 | 17 | 27.45098 | 79 | 33 | 72.94118 | 69 | 36.47059 | 0.875 | 0.23438
|  | 3012 | 101 | 12 | 5 | 12 | 14.04745 | 11.41345 | 98.49319 | 11.36525 | 2.10399 | 2.99553 | 2.41656 | 49.20717 | 51.65338 | 104.78032 | 460.36323 | 4.24352 | 331.08787 | 24.04264 | 0.26356 | 32.09733 | 58.17071 | 317.79682 | 51.38849 | 7.28302 | 18.68759 | 19.25695 | 2769.22395 | 59.72618 | 25.11451 | 31.79882 | 2773.0888 | 54596.35699 | 70.60471 | 45.77817 | 80.08364 | 119.40612 | 28.99342 | 31.08757 | 31.09229 |  | 2516.25 | 24.5 | 28.23529 | 79 | 33 | 63.52941 | 63 | 37.2549 | 0.075 | 0.70313
|  | 3013 | 101 | 13 | 6 | 12 | 14.61397 | 11.42532 | 98.49101 | 15.35829 | 2.09367 | 3.32019 | 2.64946 | 49.22322 | 51.87268 | 104.95015 | 466.82049 | 4.75307 | 330.62115 | 24.05628 | 0.2311 | 32.12099 | 67.92494 | 324.77257 | 52.20269 | 8.30821 | 18.79588 | 19.29741 | 3174.60523 | 59.91311 | 24.9913 | 31.83037 | 3179.11821 | 54596.3597 | 70.74029 | 45.84827 | 79.94104 | 119.98249 | 29.02149 | 31.04121 | 31.1154 |  | 2945.25 | 27.5 | 29.01961 | 79 | 33 | 60.39216 | 62 | 37.64706 | 0.875 | 1.92188
|  | 3014 | 101 | 14 | 7 | 12 | 14.7626 | 11.42532 | 98.49111 | 13.50557 | 2.09738 | 3.18172 | 2.88386 | 49.08216 | 51.96986 | 105.28006 | 475.37219 | 5.41676 | 330.13342 | 24.03551 | 0.10273 | 32.05496 | 64.21139 | 334.35062 | 52.86394 | 9.44993 | 18.76336 | 19.33248 | 3604.46546 | 59.88367 | 25.03566 | 31.8669 | 3607.88335 | 54596.36276 | 70.84997 | 45.75668 | 79.69439 | 120.65351 | 28.91271 | 31.1378 | 31.09834 |  | 3368.75 | 28 | 30.98039 | 79 | 33 | 66.27451 | 67 | 39.21569 | 0.895 | 1.60938
|  | 3015 | 101 | 15 | 8 | 12 | 14.69267 | 11.4362 | 98.50731 | 13.07931 | 2.0889 | 3.24403 | 3.14453 | 49.12462 | 52.24409 | 105.54302 | 485.41233 | 6.24674 | 328.2446 | 24.06073 | 0.02379 | 31.98436 | 68.10453 | 339.18425 | 53.42097 | 10.51555 | 18.78514 | 19.50364 | 4027.20961 | 60.01157 | 24.93442 | 31.78257 | 4031.57875 | 54596.36629 | 71.05175 | 45.80753 | 79.84054 | 120.46412 | 28.96998 | 31.06542 | 31.14536 |  | 3799 | 28.5 | 32.54902 | 79 | 33 | 69.01961 | 69 | 40 | 0.855 | 1.21875
|  | 3016 | 101 | 16 | 1 | 2 | 13.62584 | 11.41345 | 98.49734 | 11.78342 | 2.09372 | 3.08447 | 3.43099 | 48.95829 | 52.38928 | 103.63981 | 496.25743 | 6.97985 | 329.64466 | 23.87405 | 0.06093 | 31.91866 | 43.27668 | 343.39112 | 53.70713 | 11.27119 | 18.8391 | 19.36818 | 4306.66241 | 60.37145 | 24.99197 | 31.84749 | 4308.71596 | 54596.37034 | 70.31521 | 45.70131 | 80.22747 | 119.29736 | 28.76618 | 31.1493 | 31.14359 |  | 4194.5 | 29 | 32.94118 | 79 | 33 | 68.23529 | 69 | 40.39216 | 0.895 | 0.82813
|  | 3017 | 101 | 17 | 2 | 2 | 15.04058 | 11.41345 | 98.49247 | 8.04694 | 2.09313 | 2.78785 | 3.60007 | 48.92956 | 52.54311 | 104.48399 | 503.57536 | 6.40856 | 329.80324 | 23.69376 | 0.27836 | 31.87886 | 45.00028 | 343.09994 | 53.92897 | 11.24306 | 18.61346 | 19.22226 | 4297.13799 | 60.80064 | 24.98485 | 31.77881 | 4298.31438 | 54596.37465 | 70.63826 | 45.686 | 80.02284 | 120.25923 | 28.74049 | 30.9791 | 31.08702 |  | 4319.5 | 36.5 | 27.05882 | 79 | 32 | 41.96078 | 42 | 36.07843 | 0.875 | 0.125
|  | 3018 | 101 | 18 | 3 | 2 | 14.4405 | 11.40752 | 98.46939 | 7.34901 | 2.09082 | 2.67591 | 3.66701 | 49.06314 | 52.72414 | 104.18263 | 509.08498 | 4.9903 | 327.79896 | 23.79347 | 0.27417 | 31.89853 | 43.9039 | 341.79095 | 54.34189 | 11.26745 | 18.89825 | 19.3779 | 4311.20198 | 61.25235 | 24.95736 | 31.83411 | 4312.72176 | 54596.37811 | 70.73396 | 45.85351 | 80.01704 | 120.38745 | 28.88157 | 30.89824 | 31.10742 |  | 4314.75 | 35 | 27.45098 | 79 | 32 | 45.88235 | 45 | 36.47059 | 0.835 | 0.125
|  | 3019 | 101 | 19 | 4 | 2 | 14.62131 | 11.3818 | 98.49366 | 6.60161 | 2.09216 | 2.49863 | 3.75692 | 49.01913 | 52.77605 | 104.60322 | 513.69257 | 4.53541 | 328.52688 | 23.83532 | 0.27409 | 31.87905 | 42.66759 | 340.48239 | 54.57609 | 11.24745 | 18.94378 | 19.86573 | 4300.80089 | 61.53458 | 24.9733 | 31.79815 | 4302.49987 | 54596.38101 | 70.8925 | 45.77107 | 79.87582 | 120.95835 | 28.79935 | 30.93374 | 31.14019 |  | 4314.75 | 36 | 27.05882 | 79 | 32 | 43.13725 | 43 | 36.07843 | 0.155 | 0.51563
|  | 3020 | 101 | 20 | 5 | 2 | 14.39689 | 11.40554 | 98.47363 | 6.22966 | 2.0955 | 2.56158 | 3.74209 | 48.99873 | 52.71549 | 104.24017 | 518.26711 | 4.41527 | 331.20709 | 23.76025 | 0.23259 | 31.82641 | 44.4815 | 340.8906 | 54.76743 | 11.28877 | 18.85462 | 19.33024 | 4309.71314 | 61.812 | 25.01323 | 31.95457 | 4311.36021 | 54596.38374 | 70.65063 | 45.76891 | 80.12875 | 120.23992 | 28.82319 | 30.8508 | 31.12628 |  | 4304.5 | 36 | 27.45098 | 79 | 32 | 43.92157 | 45 | 36.47059 | 0.855 | 0.20313
|  | 3021 | 101 | 21 | 6 | 2 | 14.24175 | 11.40455 | 98.49441 | 5.90343 | 2.09905 | 2.62865 | 3.76764 | 48.97827 | 52.81118 | 104.18768 | 522.47931 | 4.52487 | 329.83448 | 23.79953 | 0.22303 | 31.82352 | 44.30103 | 340.52435 | 54.89613 | 11.3135 | 18.90126 | 19.37908 | 4311.8639 | 61.97329 | 25.05552 | 31.93388 | 4313.6465 | 54596.38647 | 70.63887 | 45.87691 | 80.14097 | 119.85136 | 28.81983 | 30.83492 | 31.1614 |  | 4319.5 | 36 | 27.45098 | 79 | 32 | 43.92157 | 44 | 36.47059 | 0.78 | 0.04688
|  | 3022 | 101 | 22 | 7 | 2 | 14.49832 | 11.3818 | 98.49093 | 5.65261 | 2.09802 | 2.58887 | 3.75518 | 49.08236 | 52.83754 | 104.09394 | 526.40946 | 4.51278 | 331.78994 | 23.86931 | 0.23511 | 31.84145 | 43.46048 | 339.7841 | 55.04759 | 11.28271 | 18.89591 | 19.47698 | 4302.22486 | 62.12909 | 25.0433 | 31.9615 | 4305.56601 | 54596.38925 | 70.51461 | 45.85905 | 80.30383 | 119.59801 | 28.8538 | 30.76968 | 31.17623 |  | 4314.75 | 36.5 | 27.05882 | 79 | 32 | 42.35294 | 42 | 36.07843 | 0.135 | 0.51563
|  | 3023 | 101 | 23 | 1 | 21 | 13.40742 | 11.40257 | 98.49084 | 5.31948 | 2.09421 | 2.53961 | 3.84692 | 49.02477 | 52.8806 | 103.45786 | 530.01996 | 4.43307 | 330.90707 | 23.87225 | 0.30638 | 31.84525 | 22.04296 | 340.28186 | 55.11873 | 11.05858 | 18.93417 | 20.29209 | 4224.44244 | 62.25447 | 24.99777 | 31.81857 | 4225.10348 | 54596.39199 | 70.62089 | 45.8324 | 79.86842 | 119.55442 | 28.81351 | 30.68858 | 31.20442 |  | 4304.5 | 36 | 27.05882 | 79 | 32 | 43.13725 | 43 | 36.47059 | 0.7 | 0.59375
|  | 3024 | 101 | 24 | 2 | 21 | 14.25505 | 11.38081 | 98.49841 | 5.67061 | 2.08972 | 2.50643 | 3.76235 | 49.06108 | 52.84753 | 102.86882 | 529.84314 | 3.49729 | 332.57392 | 23.8155 | 0.53709 | 31.82538 | 16.72976 | 335.60842 | 55.22453 | 10.00243 | 18.95674 | 19.4217 | 3829.18702 | 62.37286 | 24.94424 | 31.89021 | 3831.31661 | 54596.3946 | 70.53373 | 45.80852 | 80.06724 | 119.55022 | 28.74909 | 30.62128 | 31.04423 |  | 4067 | 33.5 | 21.17647 | 79 | 32 | 20 | 20 | 30.58824 | 0.895 | 1.96875
|  | 3025 | 101 | 25 | 3 | 21 | 15.2169 | 11.38576 | 98.49374 | 5.92228 | 2.09078 | 2.24553 | 3.63849 | 49.05742 | 52.69591 | 101.82393 | 525.26669 | 1.94298 | 333.15633 | 23.66909 | 0.57642 | 31.77029 | 12.55807 | 328.85565 | 55.19889 | 8.87661 | 18.82073 | 19.40926 | 3396.4776 | 62.33192 | 24.95684 | 31.85689 | 3391.94747 | 54596.39628 | 70.38612 | 45.7817 | 80.51887 | 119.55499 | 28.85157 | 30.73254 | 31.25699 |  | 3654.5 | 31 | 18.82353 | 79 | 32 | 16.07843 | 15 | 28.23529 | 0.545 | 1.96875
|  | 3026 | 101 | 26 | 4 | 21 | 21.00231 | 11.39268 | 98.50981 | 10.81582 | 2.09071 | 2.18492 | 3.36215 | 49.10471 | 52.45036 | 101.11103 | 517.08337 | 1.0306 | 332.66753 | 23.91063 | 0.39646 | 31.8648 | 11.91851 | 320.14269 | 55.26268 | 7.65853 | 18.93814 | 19.47961 | 2930.50042 | 62.40815 | 24.95599 | 31.85068 | 2930.90157 | 54596.39719 | 70.85248 | 45.76173 | 80.09277 | 120.23632 | 28.80546 | 30.64806 | 31.11716 |  | 3204.5 | 29 | 17.2549 | 79 | 32 | 12.94118 | 13 | 26.27451 | 0 | 0
|  | 3027 | 101 | 27 | 5 | 21 | 21.00152 | 11.39565 | 98.49537 | 9.09669 | 2.08729 | 2.16863 | 3.06116 | 49.13377 | 52.17089 | 100.6745 | 508.29087 | 0.24293 | 333.17389 | 23.7804 | 0.07133 | 31.80965 | 10.72818 | 311.91339 | 55.18876 | 6.44399 | 18.87362 | 19.53088 | 2469.79715 | 62.47785 | 24.91524 | 31.82695 | 2468.91104 | 54596.39759 | 70.88318 | 45.81035 | 80.0853 | 120.61845 | 28.88211 | 30.65223 | 31.11407 |  | 2736.5 | 27 | 16.86275 | 79 | 33 | 12.94118 | 13 | 25.4902 | 0 | 0
|  | 3028 | 101 | 28 | 6 | 21 | 21.02151 | 11.41048 | 98.49378 | 2.03498 | 2.08886 | 2.07536 | 2.69847 | 49.35575 | 52.05422 | 100.72584 | 499.29547 | 0.02793 | 333.61754 | 23.81675 | 0.03089 | 31.85521 | 12.01884 | 295.31072 | 55.2636 | 5.3183 | 19.02031 | 19.57215 | 2036.82132 | 62.29662 | 24.93397 | 31.96322 | 2035.06336 | 54596.39765 | 70.83688 | 45.87626 | 80.10527 | 120.31603 | 29.08877 | 30.5585 | 31.00161 |  | 2280.25 | 20.5 | 16.07843 | 79 | 33 | 12.15686 | 12 | 23.52941 | 0 | 0
|  | 3029 | 101 | 29 | 7 | 21 | 16.05346 | 11.40554 | 98.49118 | 2.20205 | 2.08486 | 1.90876 | 2.54228 | 49.315 | 51.7907 | 100.96825 | 490.93878 | 0.28621 | 333.65842 | 23.72537 | 0.07203 | 31.80323 | 14.91198 | 247.92289 | 55.02195 | 4.24298 | 18.94152 | 19.42875 | 1628.11093 | 61.89339 | 24.88617 | 31.87888 | 1631.89555 | 54596.39769 | 70.85996 | 45.76363 | 80.01767 | 120.43145 | 29.02402 | 30.63123 | 31.15709 |  | 1858.5 | 15 | 16.47059 | 79 | 33 | 14.11765 | 14 | 23.13725 | 0.485 | 0
|  | 3030 | 101 | 30 | 8 | 21 | 13.50745 | 11.38972 | 98.49092 | 4.92905 | 2.07826 | 2.04325 | 2.27926 | 49.37023 | 51.68251 | 101.52559 | 483.04675 | 0.50629 | 333.03119 | 23.79235 | 0.18869 | 31.89879 | 16.10191 | 193.3699 | 55.04393 | 3.22182 | 19.05492 | 19.53597 | 1240.19895 | 61.81155 | 24.80737 | 31.83165 | 1239.22377 | 54596.39795 | 70.4957 | 45.82694 | 79.94532 | 120.25839 | 29.08264 | 30.64459 | 31.07177 |  | 1459.25 | 11 | 16.47059 | 79 | 33 | 14.90196 | 15 | 21.56863 | 0.875 | 1.6875
|  | 3031 | 102 | 1 | 1 | 1 | 14.2599 | 11.39961 | 98.49302 | 7.18541 | 2.07465 | 1.8453 | 2.14583 | 49.47334 | 51.61916 | 101.881 | 476.1592 | 0.4157 | 332.43106 | 23.90966 | 0.39296 | 32.06477 | 20.00827 | 145.23238 | 54.96608 | 2.30788 | 19.07086 | 19.64887 | 889.93621 | 61.7775 | 24.76431 | 31.94202 | 887.68172 | 54596.39824 | 70.68119 | 45.94594 | 79.99012 | 119.96096 | 29.18171 | 30.63566 | 31.08283 |  | 1085.75 | 13.5 | 16.47059 | 79 | 33 | 18.03922 | 17 | 21.56863 | 0.8 | 1.45313
|  | 3032 | 102 | 2 | 2 | 1 | 14.46707 | 11.40455 | 98.49211 | 10.22199 | 2.10221 | 2.06541 | 2.03422 | 49.42078 | 51.46789 | 102.30205 | 470.03253 | 0.33455 | 331.94711 | 23.92729 | 0.36435 | 32.0499 | 54.09345 | 120.39287 | 54.78011 | 1.89723 | 19.03114 | 19.62032 | 721.99398 | 61.48114 | 25.09333 | 31.88897 | 694.80971 | 54596.39847 | 70.67379 | 45.87386 | 80.09816 | 120.28163 | 29.18461 | 30.72087 | 31.15634 |  | 753 | 5.5 | 17.64706 | 79 | 33 | 25.09804 | 26 | 27.05882 | 0.78 | 1.29688
|  | 3033 | 102 | 3 | 3 | 1 | 16.11553 | 11.39763 | 98.49235 | 10.86537 | 2.09627 | 2.42488 | 1.94984 | 49.38635 | 51.41931 | 102.87552 | 465.45583 | 0.54831 | 331.57509 | 23.902 | 0.29843 | 31.98635 | 29.69531 | 131.63586 | 54.70993 | 2.16173 | 19.06302 | 19.56712 | 824.98464 | 61.02122 | 25.02233 | 31.88199 | 833.3357 | 54596.3987 | 70.67616 | 45.81606 | 80.12529 | 120.24636 | 29.12593 | 30.86849 | 31.16757 |  | 793.75 | 10 | 18.82353 | 79 | 33 | 50.19608 | 49 | 27.84314 | 0.055 | 1.76563
|  | 3034 | 102 | 4 | 4 | 1 | 14.31881 | 11.41345 | 98.49222 | 11.17322 | 2.08962 | 2.44243 | 1.80968 | 49.51578 | 51.32546 | 102.07277 | 461.64783 | 0.7325 | 333.11461 | 23.81451 | 0.31924 | 31.91532 | 40.86728 | 124.5648 | 54.52518 | 1.96553 | 19.05812 | 19.5828 | 752.49126 | 60.76311 | 24.94299 | 31.92316 | 764.40119 | 54596.39912 | 70.56983 | 45.94666 | 80.03267 | 120.37878 | 29.122 | 30.831 | 31.12418 |  | 784.25 | 17.5 | 17.64706 | 79 | 33 | 29.41176 | 30 | 27.45098 | 0.155 | 0
|  | 3035 | 102 | 5 | 5 | 1 | 15.87482 | 11.38873 | 98.49069 | 11.74727 | 2.10635 | 2.35744 | 1.79948 | 49.50486 | 51.34639 | 102.67337 | 457.75207 | 0.73402 | 333.09778 | 23.86953 | 0.28629 | 32.03612 | 36.69022 | 129.0618 | 54.16422 | 2.14773 | 19.17731 | 19.63821 | 815.71655 | 60.69736 | 25.14266 | 31.90351 | 803.5053 | 54596.39956 | 70.40563 | 45.93621 | 80.0075 | 120.38429 | 29.17453 | 30.71854 | 31.01628 |  | 785 | 11.5 | 18.82353 | 79 | 33 | 45.4902 | 45 | 27.84314 | 0.175 | 0
|  | 3036 | 102 | 6 | 6 | 1 | 14.42238 | 11.41444 | 98.49314 | 11.57904 | 2.08967 | 2.75616 | 1.75894 | 49.44702 | 51.16719 | 102.07715 | 454.55344 | 0.80169 | 333.70775 | 23.86238 | 0.26534 | 32.07679 | 33.52686 | 129.1053 | 53.67336 | 2.01269 | 19.09448 | 19.65545 | 770.52675 | 60.50417 | 24.94363 | 31.86796 | 781.53237 | 54596.40004 | 70.47228 | 45.88246 | 80.00158 | 120.31027 | 29.21729 | 30.80684 | 31.02253 |  | 804.5 | 17 | 18.03922 | 79 | 33 | 32.54902 | 33 | 27.05882 | 0.075 | 0.3125
|  | 3037 | 102 | 7 | 7 | 1 | 15.02581 | 11.39367 | 98.49734 | 11.79815 | 2.10472 | 2.91581 | 1.7363 | 49.44419 | 51.18049 | 102.80577 | 451.23638 | 0.72465 | 333.01727 | 23.84719 | 0.1975 | 32.10548 | 38.827 | 129.51613 | 53.26668 | 2.11817 | 19.09904 | 19.63359 | 805.10952 | 60.33581 | 25.12329 | 31.90229 | 818.8154 | 54596.4005 | 70.4637 | 45.80472 | 80.00022 | 120.19302 | 29.20285 | 30.94616 | 31.1402 |  | 765.5 | 13.5 | 18.82353 | 79 | 33 | 41.56863 | 42 | 28.23529 | 0.855 | 1.76563
|  | 3038 | 102 | 8 | 1 | 12 | 14.55774 | 11.39565 | 98.49346 | 11.83335 | 2.09132 | 2.86137 | 1.65719 | 49.40487 | 51.18363 | 102.54704 | 448.08204 | 0.77034 | 332.46177 | 23.97482 | 0.18149 | 32.16738 | 63.65448 | 132.34187 | 52.66819 | 2.1389 | 19.14575 | 19.66299 | 818.20173 | 60.12832 | 24.96326 | 31.8918 | 844.00007 | 54596.40096 | 70.36338 | 45.88804 | 79.93077 | 120.19787 | 29.1111 | 30.86732 | 31.03639 |  | 817 | 16.5 | 18.03922 | 79 | 33 | 34.90196 | 34 | 27.05882 | 0.055 | 0.39063
|  | 3039 | 102 | 9 | 2 | 12 | 16.77725 | 11.38873 | 98.4979 | 8.73574 | 2.09562 | 2.74237 | 1.74249 | 49.35806 | 51.14056 | 104.32643 | 446.45441 | 1.07078 | 330.15131 | 23.98803 | 0.06555 | 32.23544 | 90.7176 | 147.82894 | 52.22211 | 3.07819 | 19.21654 | 19.73754 | 1175.09181 | 59.99772 | 25.01466 | 31.91598 | 1196.96829 | 54596.40145 | 70.34929 | 45.87651 | 79.87585 | 120.51171 | 29.21705 | 30.90174 | 31.05703 |  | 940.5 | -9.5 | 26.27451 | 79 | 33 | 83.92157 | 83 | 35.68627 | 0.035 | 0
|  | 3040 | 102 | 10 | 3 | 12 | 14.89693 | 11.39664 | 98.49328 | 8.89617 | 2.08655 | 2.87549 | 1.85801 | 49.37775 | 51.23576 | 105.83289 | 449.53704 | 2.07563 | 329.47545 | 24.04645 | -0.00568 | 32.19798 | 77.87101 | 205.78946 | 51.61492 | 4.60087 | 19.16515 | 19.73755 | 1764.0047 | 59.89362 | 24.90641 | 31.86456 | 1770.74044 | 54596.40235 | 70.48235 | 45.92899 | 79.99071 | 119.96165 | 29.16282 | 31.0358 | 31.16507 |  | 1373.25 | -2.5 | 30.58824 | 79 | 33 | 87.45098 | 87 | 38.82353 | 0.015 | 0.46875
|  | 3041 | 102 | 11 | 4 | 12 | 14.61414 | 11.38576 | 98.49117 | 9.28245 | 2.07817 | 3.08347 | 2.23097 | 49.19022 | 51.42505 | 104.19566 | 455.42965 | 3.48426 | 328.31836 | 24.09106 | 0.09858 | 32.1185 | 62.03933 | 304.16249 | 50.99368 | 6.02527 | 19.19518 | 19.66808 | 2319.45207 | 59.92 | 24.80633 | 31.84069 | 2322.06308 | 54596.404 | 70.23092 | 45.84232 | 80.07368 | 119.8297 | 29.0599 | 31.10564 | 31.13428 |  | 2055.25 | 16 | 27.45098 | 79 | 33 | 73.33333 | 70 | 36.47059 | 0.875 | 0.3125
|  | 3042 | 102 | 12 | 5 | 12 | 13.99997 | 11.38279 | 98.49263 | 10.65094 | 2.09981 | 3.23862 | 2.43006 | 49.28897 | 51.73029 | 104.88491 | 460.25367 | 4.03438 | 329.34638 | 24.00512 | 0.276 | 32.22427 | 67.1771 | 317.21676 | 51.39518 | 7.17479 | 19.30718 | 19.77514 | 2733.50502 | 59.89779 | 25.06461 | 31.87674 | 2737.40738 | 54596.40636 | 70.63532 | 45.88161 | 80.01222 | 120.00894 | 29.07899 | 31.10986 | 31.16725 |  | 2478 | 24.5 | 28.23529 | 79 | 33 | 60 | 62 | 37.2549 | 0.075 | 0.70313
|  | 3043 | 102 | 13 | 6 | 12 | 14.45806 | 11.37785 | 98.49184 | 15.42655 | 2.09724 | 3.08544 | 2.55248 | 49.26315 | 51.81563 | 104.85603 | 466.38272 | 4.65966 | 329.6523 | 24.09753 | 0.18335 | 32.14487 | 63.01703 | 326.07508 | 52.2069 | 8.25026 | 19.20873 | 19.76305 | 3147.08374 | 60.03387 | 25.03402 | 31.91176 | 3151.23744 | 54596.40897 | 70.60938 | 45.88414 | 79.80789 | 120.1661 | 29.08025 | 31.05102 | 31.09554 |  | 2915.5 | 27.5 | 29.41176 | 79 | 33 | 61.17647 | 62 | 38.03922 | 0.895 | 0
|  | 3044 | 102 | 14 | 7 | 12 | 14.5553 | 11.40455 | 98.48998 | 13.82399 | 2.09729 | 3.18464 | 2.82525 | 49.20817 | 52.07907 | 104.70275 | 474.74964 | 5.31186 | 326.3185 | 24.10255 | 0.10438 | 32.10799 | 64.91305 | 333.53308 | 52.93168 | 9.37765 | 19.27744 | 19.75872 | 3577.04915 | 60.1195 | 25.03458 | 31.9036 | 3582.13119 | 54596.41201 | 70.27275 | 45.9212 | 80.08616 | 120.27846 | 29.06598 | 31.10312 | 31.16612 |  | 3327.25 | 28 | 31.76471 | 79 | 33 | 67.05882 | 68 | 39.21569 | 0.29 | 1.92188
|  | 3045 | 102 | 15 | 8 | 12 | 14.4314 | 11.3818 | 98.49254 | 12.80907 | 2.08909 | 3.24482 | 3.04668 | 49.1079 | 52.27854 | 105.3586 | 484.50464 | 6.12741 | 328.78318 | 24.21092 | 0.03672 | 32.02187 | 69.04891 | 337.7861 | 53.434 | 10.43046 | 19.21818 | 19.79017 | 3994.2555 | 60.05617 | 24.93671 | 31.8277 | 3997.97409 | 54596.41548 | 70.49603 | 45.87705 | 80.22954 | 119.96187 | 28.98426 | 31.20957 | 31.14577 |  | 3753 | 28.5 | 32.54902 | 79 | 33 | 67.45098 | 69 | 40 | 0.35 | 1.76563
|  | 3046 | 102 | 16 | 1 | 2 | 14.03989 | 11.37686 | 98.49308 | 12.31942 | 2.0947 | 2.99591 | 3.41532 | 49.07286 | 52.48819 | 104.64126 | 495.41896 | 6.90034 | 330.17383 | 24.14695 | 0.04859 | 31.94431 | 46.63475 | 342.59098 | 53.78195 | 11.25686 | 19.23776 | 19.8047 | 4299.18042 | 60.52749 | 25.00362 | 31.84801 | 4301.10566 | 54596.41946 | 71.4333 | 45.92316 | 79.38361 | 121.98971 | 28.93404 | 31.12604 | 31.12048 |  | 4166.25 | 29 | 32.94118 | 79 | 33 | 68.62745 | 69 | 40.39216 | 0.74 | 0.59375
|  | 3047 | 102 | 17 | 2 | 2 | 14.25554 | 11.38378 | 98.49587 | 8.29897 | 2.09477 | 2.73107 | 3.67998 | 49.04952 | 52.70327 | 104.18021 | 503.4287 | 6.40028 | 332.63299 | 24.19346 | 0.26248 | 31.93591 | 41.2872 | 343.35317 | 54.10908 | 11.29799 | 19.26955 | 19.7906 | 4314.73703 | 60.96567 | 25.0045 | 31.77685 | 4316.37669 | 54596.42373 | 70.63891 | 45.87702 | 79.92401 | 120.65711 | 28.94301 | 31.06041 | 31.11159 |  | 4319.5 | 35.5 | 27.05882 | 79 | 32 | 43.52941 | 44 | 36.47059 | 0.7 | 1.96875
|  | 3048 | 102 | 18 | 3 | 2 | 14.46486 | 11.3551 | 98.49381 | 7.19442 | 2.09729 | 2.60049 | 3.69859 | 49.016 | 52.80689 | 104.12019 | 508.79172 | 5.00245 | 330.59982 | 24.22159 | 0.28908 | 31.88308 | 42.1471 | 341.94468 | 54.35026 | 11.30069 | 19.40915 | 20.09906 | 4310.58226 | 61.32429 | 25.03458 | 31.86869 | 4311.48877 | 54596.42723 | 70.63072 | 45.95894 | 80.09988 | 120.18922 | 28.90481 | 30.94131 | 31.04 |  | 4325 | 36 | 27.05882 | 79 | 32 | 43.13725 | 43 | 36.47059 | 0.425 | 1.96875
|  | 3049 | 102 | 19 | 4 | 2 | 14.84712 | 11.34125 | 98.49403 | 6.72946 | 2.0979 | 2.56805 | 3.67529 | 49.07727 | 52.75257 | 104.28303 | 513.61267 | 4.52099 | 329.24108 | 24.20536 | 0.26095 | 31.89811 | 43.30672 | 341.59195 | 54.70522 | 11.30291 | 19.39041 | 19.89162 | 4310.18423 | 61.55407 | 25.04182 | 31.9127 | 4312.44192 | 54596.4301 | 70.74846 | 45.90176 | 79.86767 | 119.9382 | 28.89403 | 30.9416 | 31.14472 |  | 4319.5 | 35.5 | 27.45098 | 79 | 32 | 43.92157 | 44 | 36.47059 | 0.35 | 0.59375
|  | 3050 | 102 | 20 | 5 | 2 | 14.28953 | 11.37884 | 98.49697 | 6.22721 | 2.08941 | 2.59975 | 3.86384 | 49.03761 | 52.82796 | 104.29183 | 518.13396 | 4.43978 | 330.85116 | 24.14973 | 0.23503 | 31.94494 | 43.98269 | 340.63658 | 54.7366 | 11.2599 | 19.37448 | 19.90531 | 4311.22402 | 61.79209 | 24.94051 | 31.93866 | 4313.78571 | 54596.43284 | 70.7412 | 45.96598 | 79.99509 | 119.59597 | 28.84934 | 30.85629 | 31.07985 |  | 4319.5 | 36 | 27.45098 | 79 | 32 | 43.92157 | 43 | 36.47059 | 0.82 | 0.04688
|  | 3051 | 102 | 21 | 6 | 2 | 14.17957 | 11.36499 | 98.49732 | 5.71797 | 2.09809 | 2.62314 | 3.78572 | 49.05954 | 52.80545 | 105.00151 | 522.20691 | 4.46277 | 331.34573 | 24.28369 | 0.24423 | 31.89199 | 42.67711 | 339.67824 | 54.95077 | 11.26269 | 19.43203 | 19.96584 | 4294.45065 | 61.91014 | 25.04413 | 31.90537 | 4296.20708 | 54596.43557 | 71.75968 | 45.97026 | 78.41924 | 122.75277 | 28.91545 | 30.75322 | 31.10318 |  | 4310 | 36.5 | 27.05882 | 79 | 32 | 42.7451 | 43 | 36.07843 | 0.7 | 1.96875
|  | 3052 | 102 | 22 | 7 | 2 | 14.46385 | 11.36895 | 98.49454 | 5.9688 | 2.09076 | 2.51011 | 3.76619 | 49.03986 | 52.80605 | 104.03973 | 525.94853 | 4.40796 | 329.0557 | 24.26597 | 0.22673 | 31.82999 | 42.74421 | 340.11916 | 55.06972 | 11.25872 | 19.34676 | 19.91887 | 4307.99065 | 62.15498 | 24.95662 | 31.90207 | 4310.90068 | 54596.43829 | 70.99454 | 45.92176 | 80.01649 | 120.38596 | 28.85029 | 30.73912 | 31.1027 |  | 4304.5 | 35.5 | 27.84314 | 79 | 32 | 45.09804 | 46 | 36.86275 | 0.115 | 0.59375
|  | 3053 | 102 | 23 | 1 | 21 | 13.59047 | 11.35807 | 98.49306 | 5.18295 | 2.08966 | 2.47563 | 3.78349 | 49.09039 | 52.77587 | 103.1757 | 529.75552 | 4.47262 | 330.48052 | 24.36637 | 0.2701 | 31.85178 | 25.73838 | 340.39251 | 55.17271 | 11.10259 | 19.4337 | 19.92666 | 4250.47887 | 62.27436 | 24.94353 | 31.95857 | 4251.81234 | 54596.44101 | 70.59371 | 45.95705 | 80.10085 | 120.22842 | 28.81524 | 30.76995 | 31.15956 |  | 4310 | 36 | 27.05882 | 79 | 32 | 43.13725 | 43 | 36.47059 | 0.68 | 0.67188
|  | 3054 | 102 | 24 | 2 | 21 | 13.91944 | 11.36499 | 98.49493 | 4.81645 | 2.09063 | 2.37193 | 3.74778 | 49.07629 | 52.80633 | 101.96299 | 529.93958 | 3.72345 | 330.95544 | 24.18141 | 0.5127 | 31.81778 | 15.14509 | 335.77018 | 55.26831 | 10.13566 | 19.46087 | 20.04904 | 3878.51334 | 62.39001 | 24.95503 | 31.8547 | 3881.70442 | 54596.44368 | 70.5148 | 45.86854 | 79.81405 | 120.67955 | 28.81041 | 30.64237 | 31.11798 |  | 4134.25 | 34 | 20.39216 | 79 | 32 | 18.82353 | 19 | 29.80392 | 0.935 | 1.96875
|  | 3055 | 102 | 25 | 3 | 21 | 14.69017 | 11.37488 | 98.49914 | 5.18307 | 2.08971 | 2.13866 | 3.57459 | 49.04126 | 52.61585 | 100.61859 | 524.58183 | 2.03859 | 333.08097 | 24.11974 | 0.59146 | 31.84497 | 12.62294 | 329.17915 | 55.21275 | 8.95447 | 19.42339 | 19.95319 | 3428.02349 | 62.47331 | 24.94407 | 31.76476 | 3427.94992 | 54596.44549 | 70.63284 | 45.92932 | 80.20352 | 119.58372 | 28.88039 | 30.68449 | 31.10666 |  | 3694.5 | 31.5 | 18.43137 | 79 | 32 | 14.90196 | 15 | 27.45098 | 0.68 | 1.96875
|  | 3056 | 102 | 26 | 4 | 21 | 21.00103 | 11.39466 | 98.49609 | 10.36732 | 2.09136 | 2.09964 | 3.39626 | 49.15093 | 52.53462 | 100.01448 | 515.83817 | 0.84372 | 333.58245 | 24.30063 | 0.42964 | 31.96059 | 11.22076 | 322.67948 | 55.28343 | 7.73555 | 19.4817 | 20.02261 | 2959.04343 | 62.55696 | 24.96382 | 31.86915 | 2958.47125 | 54596.44639 | 71.10657 | 45.8329 | 79.91685 | 120.3703 | 28.98741 | 30.62006 | 31.18483 |  | 3232 | 29 | 17.2549 | 79 | 32 | 12.54902 | 13 | 26.66667 | 0 | 0
|  | 3057 | 102 | 27 | 5 | 21 | 21.00301 | 11.37488 | 98.49284 | 9.48813 | 2.09081 | 1.99659 | 3.04274 | 49.18431 | 52.17834 | 99.86741 | 507.11558 | 0.13867 | 333.264 | 24.19959 | 0.07101 | 31.80392 | 11.15892 | 313.10484 | 55.22969 | 6.53039 | 19.39505 | 19.94156 | 2498.70608 | 62.58186 | 24.95715 | 31.81909 | 2497.24282 | 54596.44664 | 70.46099 | 45.91851 | 80.1577 | 120.06898 | 28.9653 | 30.62038 | 31.15563 |  | 2767 | 27 | 16.86275 | 79 | 33 | 12.94118 | 13 | 25.4902 | 0 | 0
|  | 3058 | 102 | 28 | 6 | 21 | 21.00356 | 11.37488 | 98.49765 | 2.00806 | 2.098 | 1.90318 | 2.72959 | 49.3355 | 52.06508 | 100.228 | 498.12787 | 0.01541 | 334.27288 | 24.2245 | 0.03437 | 31.88458 | 13.88596 | 297.07921 | 55.25502 | 5.41016 | 19.54182 | 20.05792 | 2062.97363 | 62.22065 | 25.04309 | 31.86342 | 2062.65151 | 54596.44667 | 70.6625 | 45.9078 | 79.95537 | 120.14113 | 29.11304 | 30.66888 | 31.14266 |  | 2311.5 | 20.5 | 16.07843 | 79 | 33 | 11.76471 | 12 | 23.52941 | 0 | 0
|  | 3059 | 102 | 29 | 7 | 21 | 16.67374 | 11.38378 | 98.49212 | 2.00632 | 2.09306 | 2.0065 | 2.49736 | 49.28625 | 51.70677 | 100.59515 | 489.66531 | 0.2133 | 334.64681 | 24.24267 | 0.07226 | 31.89284 | 14.58356 | 251.90317 | 55.06586 | 4.33064 | 19.49977 | 20.03671 | 1655.2369 | 61.84985 | 24.9841 | 31.78995 | 1652.50551 | 54596.44669 | 70.42174 | 45.83991 | 80.08839 | 120.0505 | 29.0574 | 30.66244 | 31.05738 |  | 1890.5 | 15.5 | 16.86275 | 79 | 33 | 14.11765 | 14 | 21.17647 | 0.055 | 0
|  | 3060 | 102 | 30 | 8 | 21 | 13.55877 | 11.38279 | 98.49221 | 4.50251 | 2.0879 | 1.98701 | 2.40076 | 49.40797 | 51.64467 | 101.27674 | 481.89482 | 0.4649 | 334.72968 | 24.33201 | 0.1948 | 32.05664 | 15.60549 | 196.57207 | 55.06461 | 3.30662 | 19.53772 | 20.09833 | 1266.96405 | 61.84484 | 24.92251 | 31.92196 | 1266.81192 | 54596.44691 | 70.51966 | 45.98302 | 80.03615 | 119.97194 | 29.17201 | 30.55069 | 31.04527 |  | 1489 | 11 | 16.86275 | 79 | 33 | 15.29412 | 15 | 21.56863 | 0.835 | 1.6875
|  | 3061 | 103 | 1 | 1 | 1 | 14.28653 | 11.3818 | 98.4959 | 6.83509 | 2.07962 | 2.0387 | 2.12754 | 49.383 | 51.51054 | 101.68873 | 474.8118 | 0.49368 | 331.69027 | 24.11003 | 0.39059 | 32.0544 | 18.89892 | 148.42022 | 54.92296 | 2.36317 | 19.58773 | 20.04293 | 909.07889 | 61.63223 | 24.8236 | 31.80918 | 911.82446 | 54596.44721 | 70.64281 | 45.89685 | 80.00593 | 120.04767 | 29.149 | 30.66088 | 31.08685 |  | 1111.5 | 14.5 | 16.47059 | 79 | 33 | 17.64706 | 18 | 21.56863 | 0.78 | 1.53125
|  | 3062 | 103 | 2 | 2 | 1 | 14.38866 | 11.38378 | 98.4953 | 9.96088 | 2.09556 | 2.18209 | 2.11023 | 49.41063 | 51.50718 | 101.80323 | 468.77442 | 0.47203 | 335.33527 | 24.11401 | 0.37385 | 32.07517 | 51.53651 | 119.44086 | 54.80153 | 1.81985 | 19.58544 | 20.0741 | 694.74456 | 61.61587 | 25.01387 | 31.84342 | 705.85619 | 54596.4475 | 70.58634 | 45.94889 | 79.98943 | 120.04464 | 29.24915 | 30.77019 | 31.0699 |  | 774 | 10.5 | 17.2549 | 79 | 33 | 22.7451 | 23 | 26.66667 | 0.82 | 1.29688
|  | 3063 | 103 | 3 | 3 | 1 | 16.06311 | 11.41444 | 98.49446 | 10.9192 | 2.09914 | 2.44123 | 1.91506 | 49.47657 | 51.45291 | 102.60946 | 464.11297 | 0.60905 | 334.68191 | 24.18739 | 0.29583 | 32.05694 | 30.64163 | 127.72633 | 54.78373 | 2.1693 | 19.67543 | 20.19335 | 826.73926 | 61.34346 | 25.05661 | 31.93162 | 835.02183 | 54596.44779 | 70.52074 | 45.97012 | 79.96671 | 120.40572 | 29.25927 | 30.71603 | 31.08204 |  | 765.5 | 6 | 19.21569 | 79 | 33 | 53.33333 | 52 | 28.23529 | 0.095 | 1.76563
|  | 3064 | 103 | 4 | 4 | 1 | 14.355 | 11.40653 | 98.49509 | 11.02087 | 2.08654 | 2.45158 | 1.83644 | 49.47082 | 51.30726 | 101.69984 | 460.34982 | 0.77749 | 334.32014 | 24.02359 | 0.32085 | 32.02261 | 38.84747 | 126.93356 | 54.56235 | 1.93202 | 19.5288 | 20.11949 | 740.75688 | 61.09355 | 24.90624 | 31.79873 | 754.14309 | 54596.44825 | 70.57077 | 45.9424 | 80.05473 | 120.36849 | 29.1185 | 30.76249 | 31.16299 |  | 789 | 17 | 17.64706 | 79 | 33 | 28.62745 | 28 | 27.05882 | 0.095 | 0.07813
|  | 3065 | 103 | 5 | 5 | 1 | 15.90614 | 11.39268 | 98.47294 | 11.67083 | 2.10628 | 2.53943 | 1.81592 | 49.46201 | 51.27793 | 102.49639 | 456.56457 | 0.72323 | 333.34069 | 24.06794 | 0.28414 | 32.0357 | 36.81231 | 125.696 | 54.21036 | 2.13257 | 19.54537 | 20.1152 | 809.98351 | 60.80458 | 25.14191 | 31.76978 | 806.32711 | 54596.4487 | 70.41753 | 45.93346 | 80.03158 | 120.33264 | 29.09987 | 30.79068 | 31.13245 |  | 764 | 12 | 19.60784 | 79 | 33 | 46.66667 | 46 | 28.23529 | 0.445 | 1.45313
|  | 3066 | 103 | 6 | 6 | 1 | 14.4805 | 11.37884 | 98.49044 | 11.56347 | 2.08665 | 2.43732 | 1.81392 | 49.57567 | 51.2556 | 101.85517 | 453.13342 | 0.84442 | 334.65051 | 23.91328 | 0.24996 | 32.03236 | 34.41969 | 126.27278 | 53.78984 | 2.01098 | 19.60192 | 20.11056 | 770.99217 | 60.62237 | 24.9075 | 31.75541 | 768.54549 | 54596.44918 | 70.46382 | 45.90426 | 80.01666 | 120.22228 | 29.23771 | 30.89295 | 31.13134 |  | 803 | 17 | 18.03922 | 79 | 33 | 32.94118 | 33 | 27.05882 | 0.055 | 0.3125
|  | 3067 | 103 | 7 | 7 | 1 | 14.97029 | 11.38972 | 98.49444 | 11.79112 | 2.10158 | 2.45288 | 1.74365 | 49.43496 | 51.17861 | 102.38366 | 449.828 | 0.81969 | 330.84245 | 23.9916 | 0.18898 | 32.06397 | 41.07138 | 131.3531 | 53.27488 | 2.10688 | 19.63735 | 20.16721 | 802.01784 | 60.50299 | 25.0858 | 31.842 | 790.90551 | 54596.4497 | 70.49785 | 45.92934 | 79.97808 | 120.37758 | 29.14045 | 30.85218 | 31.09723 |  | 761.5 | 14.5 | 19.21569 | 79 | 33 | 40 | 41 | 28.62745 | 0.875 | 1.84375
|  | 3068 | 103 | 8 | 1 | 12 | 14.35807 | 11.42038 | 98.49201 | 11.79252 | 2.08962 | 2.66632 | 1.80442 | 49.38659 | 51.22713 | 102.13507 | 446.65213 | 0.85337 | 333.3014 | 23.90974 | 0.19673 | 32.13135 | 57.06258 | 128.55466 | 52.73319 | 2.08546 | 19.61017 | 20.13801 | 798.40596 | 60.36264 | 24.94302 | 31.76911 | 805.92156 | 54596.45021 | 70.46742 | 45.93707 | 79.85137 | 120.32751 | 29.17587 | 30.93564 | 31.16056 |  | 807.75 | 16 | 18.03922 | 79 | 33 | 34.5098 | 33 | 27.45098 | 0.075 | 0.46875
|  | 3069 | 103 | 9 | 2 | 12 | 16.67421 | 11.41048 | 98.49401 | 8.93992 | 2.10398 | 2.8624 | 1.63349 | 49.38705 | 51.08368 | 104.06514 | 444.72715 | 1.04478 | 329.02267 | 23.86173 | 0.07862 | 32.12008 | 85.49691 | 141.83214 | 52.24864 | 2.95903 | 19.63841 | 20.11178 | 1125.11681 | 60.07833 | 25.1144 | 31.74576 | 1110.21367 | 54596.45074 | 70.39171 | 45.88462 | 79.89173 | 120.32027 | 29.16241 | 30.93521 | 31.08143 |  | 935 | -10 | 25.88235 | 79 | 33 | 83.13725 | 86 | 35.29412 | 0.035 | 0
|  | 3070 | 103 | 10 | 3 | 12 | 15.13162 | 11.39862 | 98.49405 | 8.68691 | 2.11155 | 3.04937 | 1.84871 | 49.32488 | 51.17359 | 105.59289 | 447.82073 | 2.17234 | 328.66892 | 24.01023 | 0.00442 | 32.16445 | 89.0457 | 195.8264 | 51.66092 | 4.45296 | 19.71797 | 20.19511 | 1687.08447 | 59.91556 | 25.2048 | 31.85358 | 1698.10767 | 54596.45164 | 70.46794 | 45.94367 | 80.00383 | 120.64091 | 29.15739 | 30.96694 | 31.09137 |  | 1304.5 | -4 | 30.58824 | 79 | 33 | 89.01961 | 88 | 38.82353 | 0.015 | 0.39063
|  | 3071 | 103 | 11 | 4 | 12 | 14.49519 | 11.41147 | 98.49242 | 9.11882 | 2.09554 | 2.8192 | 2.0404 | 49.18342 | 51.35624 | 103.80927 | 453.60073 | 3.48355 | 328.81828 | 23.80485 | 0.10067 | 32.18692 | 61.14609 | 297.98177 | 51.02207 | 5.86098 | 19.65148 | 20.1927 | 2237.50543 | 59.9082 | 25.01366 | 31.77233 | 2239.51454 | 54596.45335 | 70.20856 | 45.89667 | 80.10394 | 120.27981 | 29.05062 | 31.07363 | 31.16568 |  | 1988.25 | 17 | 27.05882 | 79 | 33 | 69.41176 | 69 | 36.07843 | 0.875 | 0.39063
|  | 3072 | 103 | 12 | 5 | 12 | 13.96627 | 11.39169 | 98.49499 | 9.68314 | 2.10214 | 3.25361 | 2.31129 | 49.16065 | 51.63762 | 104.5993 | 458.25174 | 3.90957 | 329.61181 | 24.01732 | 0.2614 | 32.18587 | 63.62517 | 315.45301 | 51.29904 | 7.00859 | 19.71236 | 20.2475 | 2667.21891 | 59.84679 | 25.09248 | 31.87972 | 2670.71868 | 54596.45566 | 70.61011 | 46.01114 | 79.93128 | 120.30711 | 29.10911 | 31.02165 | 31.09553 |  | 2403 | 23.5 | 28.62745 | 79 | 33 | 65.09804 | 67 | 37.64706 | 0.055 | 0.70313
|  | 3073 | 103 | 13 | 6 | 12 | 14.52148 | 11.41345 | 98.4932 | 15.08992 | 2.10145 | 3.33828 | 2.5614 | 49.16134 | 51.72274 | 104.8696 | 464.21608 | 4.56828 | 333.11979 | 23.91266 | 0.22509 | 32.08291 | 67.31933 | 324.09607 | 51.99121 | 8.09635 | 19.68594 | 20.22689 | 3082.18886 | 60.03782 | 25.08426 | 31.83036 | 3086.40745 | 54596.45821 | 70.48323 | 45.92067 | 80.08563 | 119.52542 | 29.12816 | 31.02804 | 31.11024 |  | 2846.75 | 26.5 | 29.01961 | 79 | 33 | 62.35294 | 63 | 37.64706 | 0.855 | 0
|  | 3074 | 103 | 14 | 7 | 12 | 14.45427 | 11.42829 | 98.49478 | 13.96786 | 2.09976 | 3.23872 | 2.71063 | 49.15166 | 51.86229 | 105.02137 | 472.13217 | 5.19846 | 329.57275 | 23.87536 | 0.12496 | 32.05314 | 67.78386 | 332.89614 | 52.77416 | 9.23098 | 19.66296 | 20.13728 | 3516.96087 | 59.9368 | 25.06407 | 31.86251 | 3521.42561 | 54596.46119 | 70.64059 | 45.92377 | 79.81449 | 120.57908 | 29.10121 | 31.11967 | 31.15482 |  | 3275 | 28 | 30.58824 | 79 | 33 | 65.09804 | 66 | 38.82353 | 0.155 | 1.92188
|  | 3075 | 103 | 15 | 8 | 12 | 14.51675 | 11.42532 | 98.4636 | 12.70446 | 2.09917 | 3.19668 | 3.03436 | 49.0643 | 52.15849 | 105.14566 | 482.31433 | 6.04887 | 329.04414 | 23.75077 | 0.04555 | 32.09521 | 68.24416 | 338.07381 | 53.27307 | 10.32572 | 19.75796 | 20.72009 | 3935.15663 | 59.92454 | 25.05703 | 31.93106 | 3939.68762 | 54596.46459 | 70.51429 | 46.0241 | 80.12956 | 120.3536 | 29.07191 | 31.0922 | 31.14974 |  | 3705.25 | 28.5 | 32.15686 | 79 | 33 | 67.84314 | 69 | 40 | 0.835 | 1.84375
|  | 3076 | 103 | 16 | 1 | 2 | 13.9174 | 11.42038 | 98.49787 | 12.63739 | 2.09384 | 3.1828 | 3.40173 | 49.02819 | 52.42992 | 104.04779 | 493.24018 | 6.83606 | 329.5733 | 23.79458 | 0.03995 | 31.92099 | 49.09423 | 343.02756 | 53.66281 | 11.17798 | 19.69837 | 21.57822 | 4270.79926 | 60.24251 | 24.99342 | 31.88858 | 4274.30233 | 54596.46853 | 70.56749 | 45.98956 | 80.15394 | 120.08022 | 28.95891 | 31.13802 | 31.16955 |  | 4111.5 | 29 | 32.94118 | 79 | 33 | 68.62745 | 68 | 40.39216 | 0.895 | 1.45313
|  | 3077 | 103 | 17 | 2 | 2 | 14.95174 | 11.41741 | 98.49326 | 8.47857 | 2.08944 | 2.89412 | 3.62701 | 49.00132 | 52.62834 | 103.43338 | 501.16029 | 6.57134 | 330.73082 | 23.79996 | 0.23915 | 31.957 | 42.90848 | 343.31617 | 53.96899 | 11.21307 | 19.64121 | 20.25318 | 4293.23262 | 60.76194 | 24.94087 | 31.89405 | 4295.36544 | 54596.47281 | 70.32354 | 45.89961 | 80.33552 | 118.82555 | 28.87543 | 31.15479 | 31.14939 |  | 4295.25 | 35.5 | 27.45098 | 79 | 32 | 45.4902 | 45 | 36.47059 | 0.835 | 0.20313
|  | 3078 | 103 | 18 | 3 | 2 | 14.34057 | 11.4184 | 98.4925 | 7.34595 | 2.09634 | 2.6155 | 3.50408 | 49.15181 | 52.66652 | 104.64476 | 506.89238 | 5.17184 | 328.90869 | 23.91406 | 0.27401 | 31.99355 | 42.07599 | 342.86042 | 54.31626 | 11.2477 | 19.72352 | 20.31239 | 4292.31752 | 61.27588 | 25.02322 | 31.94273 | 4295.31856 | 54596.47641 | 70.60463 | 45.98825 | 79.56972 | 119.64201 | 28.87207 | 30.96034 | 31.11579 |  | 4310 | 36 | 27.05882 | 79 | 32 | 43.13725 | 43 | 36.47059 | 0.875 | 0.125
|  | 3079 | 103 | 19 | 4 | 2 | 14.31474 | 11.41741 | 98.4938 | 6.81257 | 2.0937 | 2.61689 | 3.62184 | 49.11888 | 52.74072 | 103.96704 | 511.5433 | 4.55262 | 330.78933 | 23.74562 | 0.28221 | 31.84543 | 44.29427 | 341.66289 | 54.5298 | 11.22237 | 19.6884 | 20.80187 | 4288.04561 | 61.4841 | 24.99176 | 31.88858 | 4291.25594 | 54596.47936 | 70.47349 | 45.91364 | 80.27239 | 119.3615 | 28.84917 | 30.98778 | 31.19151 |  | 4300 | 36 | 27.05882 | 79 | 32 | 43.13725 | 43 | 36.47059 | 0.525 | 1.96875
|  | 3080 | 103 | 20 | 5 | 2 | 14.65148 | 11.43422 | 98.49548 | 6.31683 | 2.0939 | 2.58224 | 3.68285 | 49.02523 | 52.69182 | 103.57172 | 516.10009 | 4.43393 | 328.34559 | 23.70536 | 0.25339 | 31.90984 | 44.93256 | 341.25933 | 54.71732 | 11.2479 | 19.64499 | 20.27124 | 4297.40691 | 61.58782 | 24.99404 | 31.87469 | 4300.22424 | 54596.48208 | 71.35118 | 45.90586 | 80.84968 | 119.19945 | 28.81202 | 30.89222 | 31.14484 |  | 4300 | 35.5 | 27.45098 | 79 | 32 | 44.31373 | 45 | 36.47059 | 0.175 | 0.59375
|  | 3081 | 103 | 21 | 6 | 2 | 15.00967 | 11.44016 | 98.49264 | 5.99141 | 2.09803 | 2.57475 | 3.87521 | 48.97617 | 52.85138 | 103.85262 | 520.27702 | 4.52916 | 330.79345 | 23.75727 | 0.23099 | 31.77034 | 43.71355 | 340.38462 | 54.92495 | 11.26818 | 19.60117 | 22.73262 | 4296.67068 | 61.83902 | 25.04338 | 31.81516 | 4298.76255 | 54596.48483 | 69.84164 | 45.85503 | 80.97836 | 118.6712 | 28.84586 | 30.92303 | 31.22588 |  | 4314.75 | 35.5 | 27.45098 | 79 | 32 | 44.31373 | 44 | 36.47059 | 0.855 | 0.20313
|  | 3082 | 103 | 22 | 7 | 2 | 14.38349 | 11.41246 | 98.49282 | 5.92079 | 2.09914 | 2.6004 | 3.80969 | 48.99997 | 52.80966 | 104.49193 | 524.2071 | 4.45118 | 331.15565 | 23.68733 | 0.24365 | 31.82813 | 45.26304 | 340.90971 | 55.04037 | 11.26247 | 19.55776 | 20.32927 | 4292.21865 | 62.05663 | 25.05667 | 31.83792 | 4294.29083 | 54596.48759 | 71.1278 | 45.98913 | 80.32832 | 119.42266 | 28.78976 | 30.83936 | 31.14268 |  | 4300 | 36 | 27.05882 | 79 | 32 | 43.13725 | 43 | 36.07843 | 0.82 | 0.04688
|  | 3083 | 103 | 23 | 1 | 21 | 13.59474 | 11.41147 | 98.49498 | 5.64404 | 2.08904 | 2.5231 | 3.81854 | 49.0018 | 52.84206 | 103.28444 | 528.02752 | 4.45163 | 329.6893 | 23.84253 | 0.25493 | 31.76331 | 26.26882 | 339.71186 | 55.05952 | 11.13909 | 19.46534 | 20.14931 | 4265.72814 | 62.12473 | 24.93607 | 31.90313 | 4267.60043 | 54596.49029 | 71.39586 | 45.92646 | 79.62182 | 121.00788 | 28.83408 | 30.71226 | 31.10173 |  | 4310 | 35.5 | 27.45098 | 79 | 32 | 45.09804 | 45 | 36.47059 | 0.37 | 1.96875
|  | 3084 | 103 | 24 | 2 | 21 | 14.13164 | 11.39763 | 98.49209 | 4.27681 | 2.09133 | 2.41674 | 3.77022 | 49.09116 | 52.86138 | 102.8491 | 528.63255 | 3.79258 | 331.98616 | 23.80627 | 0.49448 | 31.82773 | 17.26944 | 337.16559 | 55.23671 | 10.17924 | 19.47193 | 20.02619 | 3893.89108 | 62.31073 | 24.96335 | 31.89257 | 3891.92346 | 54596.49298 | 70.99201 | 45.86666 | 79.60114 | 121.03529 | 28.855 | 30.74699 | 31.13781 |  | 4129.5 | 35 | 21.56863 | 79 | 32 | 21.17647 | 21 | 30.98039 | 0.915 | 1.96875
|  | 3085 | 103 | 25 | 3 | 21 | 15.03092 | 11.40752 | 98.49118 | 4.95937 | 2.09385 | 2.106 | 3.71969 | 49.10091 | 52.82059 | 101.73825 | 525.01322 | 2.11925 | 333.19039 | 23.74665 | 0.57492 | 31.88212 | 13.13324 | 330.04798 | 55.22991 | 9.071 | 19.37304 | 19.99815 | 3465.77099 | 62.29485 | 24.99348 | 31.80756 | 3459.9551 | 54596.49482 | 70.68042 | 45.94087 | 79.96701 | 120.36475 | 28.86672 | 30.73656 | 31.09923 |  | 3716.25 | 31.5 | 19.21569 | 79 | 32 | 16.47059 | 16 | 28.62745 | 0.78 | 1.96875
|  | 3086 | 103 | 26 | 4 | 21 | 21.00624 | 11.39268 | 98.4919 | 9.70516 | 2.09548 | 2.00207 | 3.39751 | 49.13618 | 52.53369 | 101.059 | 517.28084 | 1.07202 | 334.09025 | 23.67902 | 0.46324 | 31.90063 | 12.69773 | 322.19605 | 55.21009 | 7.85919 | 19.29803 | 19.93888 | 3000.4362 | 62.46923 | 25.01294 | 31.92278 | 2998.00577 | 54596.49578 | 70.97009 | 45.95215 | 80.07268 | 119.98646 | 28.95644 | 30.68177 | 31.05566 |  | 3271.75 | 29.5 | 17.64706 | 79 | 32 | 13.33333 | 13 | 27.05882 | 0.115 | 0
|  | 3087 | 103 | 27 | 5 | 21 | 20.99691 | 11.41345 | 98.49135 | 10.09662 | 2.10163 | 2.05858 | 3.09694 | 49.15868 | 52.25562 | 100.37274 | 508.78068 | 0.33205 | 332.85404 | 23.72723 | 0.10561 | 31.8415 | 10.88176 | 313.42735 | 55.23371 | 6.68504 | 19.33225 | 19.86934 | 2544.71022 | 62.49428 | 25.08631 | 31.78812 | 2543.73776 | 54596.49623 | 70.66616 | 45.89589 | 79.95551 | 120.38015 | 28.98071 | 30.65107 | 31.09293 |  | 2804.5 | 27 | 16.86275 | 79 | 33 | 12.54902 | 12 | 25.88235 | 0 | 0
|  | 3088 | 103 | 28 | 6 | 21 | 20.99714 | 11.41939 | 98.49441 | 2.61295 | 2.09491 | 2.12001 | 2.77383 | 49.33564 | 52.10947 | 100.51828 | 499.69088 | 0.0443 | 333.17388 | 23.87582 | 0.03394 | 31.92582 | 12.03245 | 299.86705 | 55.32816 | 5.51355 | 19.33414 | 19.91852 | 2105.50129 | 62.26002 | 25.00617 | 31.8972 | 2104.52843 | 54596.49631 | 70.88263 | 46.04409 | 80.0309 | 120.14586 | 29.18364 | 30.67582 | 31.14809 |  | 2346 | 21 | 16.07843 | 79 | 33 | 11.76471 | 12 | 21.17647 | 0 | 0
|  | 3089 | 103 | 29 | 7 | 21 | 17.05164 | 11.40158 | 98.49983 | 1.94899 | 2.08906 | 2.09518 | 2.46869 | 49.35339 | 51.78444 | 100.79524 | 491.2341 | 0.10644 | 332.48455 | 23.89705 | 0.07798 | 31.87086 | 13.38138 | 257.58329 | 55.18447 | 4.42214 | 19.287 | 19.81913 | 1693.44227 | 61.98552 | 24.93637 | 31.84483 | 1690.89653 | 54596.49632 | 70.71273 | 46.01065 | 79.96572 | 120.40536 | 29.15361 | 30.71433 | 31.17038 |  | 1927.25 | 16 | 16.47059 | 79 | 33 | 13.72549 | 13 | 21.17647 | 0.035 | 0
|  | 3090 | 103 | 30 | 8 | 21 | 13.45024 | 11.3907 | 98.49451 | 4.54634 | 2.08713 | 2.07445 | 2.30124 | 49.39092 | 51.69216 | 101.17475 | 483.35293 | 0.37479 | 334.16132 | 23.92297 | 0.15366 | 31.92345 | 15.02616 | 202.6489 | 55.06563 | 3.41111 | 19.18979 | 19.75039 | 1307.47887 | 61.71825 | 24.91334 | 31.91306 | 1305.53178 | 54596.49648 | 70.51751 | 45.98184 | 80.02906 | 119.84712 | 29.10004 | 30.70852 | 31.0706 |  | 1527.25 | 11.5 | 16.47059 | 79 | 33 | 14.90196 | 14 | 21.56863 | 0.855 | 1.6875
|  | 3091 | 104 | 1 | 1 | 1 | 14.14531 | 11.41345 | 98.49136 | 6.477 | 2.07727 | 1.80412 | 2.12744 | 49.36093 | 51.48836 | 101.77008 | 476.1863 | 0.36848 | 332.99031 | 23.76125 | 0.35157 | 31.84049 | 20.05659 | 153.59498 | 54.89551 | 2.46607 | 19.09401 | 19.65591 | 949.73605 | 61.64841 | 24.79553 | 31.79073 | 951.55287 | 54596.49672 | 70.69208 | 45.88304 | 80.10042 | 119.78446 | 29.06486 | 30.69056 | 31.08927 |  | 1149 | 14.5 | 16.47059 | 79 | 33 | 17.64706 | 17 | 21.56863 | 0.82 | 1.53125
|  | 3092 | 104 | 2 | 2 | 1 | 14.22558 | 11.37686 | 98.49451 | 9.94521 | 2.07975 | 2.24617 | 1.97205 | 49.4335 | 51.47604 | 101.24827 | 470.09146 | 0.36121 | 332.57597 | 23.9624 | 0.37054 | 31.99025 | 48.87247 | 122.18091 | 54.75716 | 1.83665 | 19.1092 | 19.6771 | 706.4909 | 61.53078 | 24.82515 | 31.88649 | 723.64079 | 54596.49695 | 70.55245 | 45.92011 | 80.1334 | 119.89202 | 29.19789 | 30.75443 | 31.10045 |  | 809.25 | 11 | 16.86275 | 79 | 33 | 20.78431 | 23 | 25.88235 | 0.855 | 1.29688
|  | 3093 | 104 | 3 | 3 | 1 | 16.28249 | 11.37982 | 98.49893 | 11.0303 | 2.09968 | 2.48207 | 1.91656 | 49.46723 | 51.45282 | 102.28789 | 465.24096 | 0.53401 | 332.11827 | 24.03774 | 0.28774 | 32.12938 | 32.22137 | 126.55788 | 54.77256 | 2.17856 | 19.16807 | 19.7245 | 830.05514 | 61.36322 | 25.06308 | 31.91961 | 836.90683 | 54596.49718 | 70.57468 | 46.01693 | 80.13865 | 120.19774 | 29.20646 | 30.71698 | 31.10115 |  | 764 | 6.5 | 19.21569 | 79 | 33 | 52.54902 | 52 | 28.23529 | 0.155 | 1.6875
|  | 3094 | 104 | 4 | 4 | 1 | 14.39801 | 11.38378 | 98.45771 | 11.14816 | 2.07844 | 2.31036 | 1.84057 | 49.54551 | 51.38608 | 101.49589 | 461.41987 | 0.75524 | 333.20009 | 23.95804 | 0.31521 | 32.02403 | 37.76768 | 127.11955 | 54.52552 | 1.97172 | 19.0835 | 19.64215 | 758.92274 | 60.9756 | 24.80958 | 31.83696 | 758.30656 | 54596.49761 | 70.48801 | 45.98262 | 80.08961 | 120.33847 | 29.20433 | 30.83109 | 31.11882 |  | 797.5 | 18 | 17.64706 | 79 | 33 | 29.01961 | 29 | 26.66667 | 0.055 | 0
|  | 3095 | 104 | 5 | 5 | 1 | 15.61142 | 11.36796 | 98.49731 | 11.59952 | 2.1032 | 2.38232 | 1.77875 | 49.50342 | 51.28217 | 102.17326 | 457.69696 | 0.73109 | 331.10662 | 24.01302 | 0.2877 | 32.0858 | 38.46661 | 126.52849 | 54.32502 | 2.13257 | 19.01343 | 19.58846 | 811.17257 | 60.87417 | 25.1051 | 31.81938 | 802.58695 | 54596.49806 | 70.51312 | 45.94444 | 79.99281 | 120.2929 | 29.20349 | 30.95651 | 31.12709 |  | 772.5 | 12.5 | 19.21569 | 79 | 33 | 45.09804 | 46 | 28.23529 | 0.64 | 1.53125
|  | 3096 | 104 | 6 | 6 | 1 | 14.46011 | 11.35708 | 98.46796 | 11.6823 | 2.08959 | 2.6548 | 1.76989 | 49.42342 | 51.22958 | 101.70884 | 454.27698 | 0.7796 | 331.81342 | 24.0241 | 0.29357 | 32.01303 | 33.73174 | 125.20569 | 53.86744 | 2.04888 | 18.93782 | 19.48237 | 784.41187 | 60.59692 | 24.9427 | 31.73559 | 788.029 | 54596.49854 | 70.47767 | 45.90933 | 79.98909 | 119.85126 | 29.12326 | 30.85626 | 31.1063 |  | 809.25 | 16.5 | 18.03922 | 79 | 33 | 34.11765 | 35 | 27.05882 | 0.075 | 0.3125
|  | 3097 | 104 | 7 | 7 | 1 | 14.5476 | 11.3907 | 98.4968 | 11.98431 | 2.09904 | 2.44861 | 1.8143 | 49.37378 | 51.18808 | 101.91652 | 451.18591 | 0.66992 | 330.9178 | 23.96967 | 0.25872 | 32.08061 | 43.12889 | 125.90245 | 53.33939 | 2.08325 | 18.94229 | 19.51725 | 793.97912 | 60.41268 | 25.05548 | 31.79473 | 777.27727 | 54596.49899 | 70.45013 | 45.97559 | 79.97923 | 119.90332 | 29.15509 | 30.91153 | 31.05426 |  | 776.5 | 15 | 18.82353 | 79 | 33 | 38.03922 | 38 | 27.84314 | 0.875 | 1.84375
|  | 3098 | 104 | 8 | 1 | 12 | 14.83582 | 11.37982 | 98.49396 | 11.79428 | 2.09129 | 2.53518 | 1.70366 | 49.40249 | 51.14957 | 102.07173 | 448.0175 | 0.66111 | 333.40612 | 23.90764 | 0.21075 | 32.10596 | 47.04705 | 129.55445 | 52.88366 | 2.094 | 18.89584 | 19.51886 | 801.03788 | 60.46353 | 24.96292 | 31.78906 | 801.37243 | 54596.49939 | 70.38027 | 45.93461 | 80.00407 | 119.69522 | 29.15515 | 31.00191 | 31.15978 |  | 815.5 | 14.5 | 18.03922 | 79 | 33 | 36.47059 | 35 | 27.05882 | 0.055 | 0.39063
|  | 3099 | 104 | 9 | 2 | 12 | 16.58541 | 11.37785 | 98.49249 | 8.98545 | 2.11913 | 2.84127 | 1.69117 | 49.37408 | 51.14819 | 103.98968 | 445.83352 | 0.90182 | 330.91062 | 24.26785 | 0.07419 | 32.13358 | 89.28231 | 140.69206 | 52.38802 | 2.92199 | 18.9558 | 19.48838 | 1103.09156 | 60.38541 | 25.29526 | 31.81027 | 1107.53888 | 54596.49982 | 70.4891 | 45.96577 | 80.0949 | 120.16155 | 29.18797 | 30.95586 | 31.06393 |  | 875 | -9 | 25.4902 | 79 | 33 | 80.78431 | 84 | 34.90196 | 0.035 | 0
|  | 3100 | 104 | 10 | 3 | 12 | 15.35498 | 11.3818 | 98.5064 | 8.59556 | 2.11396 | 2.93323 | 1.8634 | 49.30977 | 51.17317 | 105.18234 | 448.38483 | 2.00411 | 329.88311 | 24.14283 | -0.01512 | 32.23022 | 82.32582 | 190.46366 | 51.80312 | 4.34285 | 18.97734 | 19.50548 | 1643.49623 | 60.33568 | 25.23351 | 31.80353 | 1641.05064 | 54596.5006 | 70.38748 | 45.95204 | 80.08797 | 120.07569 | 29.15393 | 30.97099 | 31.18758 |  | 1268.75 | -5 | 30.19608 | 79 | 33 | 88.23529 | 88 | 38.43137 | 0.015 | 0.39063
|  | 3101 | 104 | 11 | 4 | 12 | 14.27497 | 11.36598 | 98.49368 | 9.77704 | 2.0937 | 2.8069 | 2.0963 | 49.3124 | 51.4087 | 103.61632 | 453.99314 | 3.37698 | 330.58608 | 24.13426 | 0.01214 | 32.18869 | 62.73279 | 293.96168 | 51.13371 | 5.89143 | 18.83932 | 19.44692 | 2251.1103 | 60.34916 | 24.99166 | 31.73489 | 2253.92121 | 54596.50219 | 70.4143 | 46.00025 | 79.99667 | 120.37054 | 29.06785 | 31.10205 | 31.16565 |  | 1953 | 12 | 29.01961 | 79 | 33 | 76.86275 | 76 | 37.64706 | 0.875 | 0.39063
|  | 3102 | 104 | 12 | 5 | 12 | 13.90387 | 11.35312 | 98.5003 | 9.52507 | 2.10638 | 3.23457 | 2.36618 | 49.23022 | 51.62463 | 104.54171 | 458.88741 | 3.99498 | 331.58525 | 24.20852 | 0.24633 | 32.23558 | 67.37344 | 314.72676 | 51.24415 | 7.00108 | 18.8276 | 19.47822 | 2659.0007 | 60.20877 | 25.14304 | 31.8086 | 2662.73265 | 54596.50453 | 70.7606 | 45.93337 | 79.96039 | 120.26469 | 29.11084 | 31.08921 | 31.15704 |  | 2412.5 | 24 | 27.45098 | 79 | 33 | 59.21569 | 61 | 36.47059 | 0.055 | 0.625
|  | 3103 | 104 | 13 | 6 | 12 | 14.53538 | 11.35213 | 98.49468 | 15.06944 | 2.10147 | 3.35847 | 2.43648 | 49.22939 | 51.66587 | 104.75849 | 464.7711 | 4.56044 | 331.56198 | 24.2497 | 0.2461 | 32.1261 | 67.00028 | 323.29787 | 52.01113 | 8.07621 | 18.82336 | 19.38715 | 3074.49463 | 60.21217 | 25.0845 | 31.69869 | 3078.697 | 54596.50708 | 70.20688 | 45.89326 | 80.01719 | 120.25725 | 29.05149 | 31.16823 | 31.1244 |  | 2855.25 | 27 | 28.62745 | 79 | 33 | 61.96078 | 61 | 37.2549 | 0.895 | 0.07813
|  | 3104 | 104 | 14 | 7 | 12 | 14.15925 | 11.35708 | 98.49324 | 14.24668 | 2.09792 | 3.22018 | 2.82683 | 49.19875 | 52.02558 | 105.01765 | 472.5646 | 5.20482 | 331.64194 | 24.19979 | 0.14118 | 32.0842 | 67.40788 | 332.05723 | 52.72363 | 9.1783 | 18.93013 | 19.45008 | 3499.9595 | 60.26028 | 25.0421 | 31.74614 | 3504.73551 | 54596.51005 | 70.68797 | 45.98831 | 79.5784 | 120.98768 | 29.03748 | 31.21526 | 31.18597 |  | 3266.25 | 28 | 30.58824 | 79 | 33 | 66.27451 | 65 | 38.82353 | 0.565 | 1.375
|  | 3105 | 104 | 15 | 8 | 12 | 14.39058 | 11.34026 | 98.49587 | 12.84269 | 2.09744 | 3.29259 | 3.02322 | 48.99864 | 52.19794 | 105.12033 | 482.33848 | 5.98054 | 328.67208 | 24.27371 | 0.04537 | 31.94583 | 71.37771 | 337.0561 | 53.24872 | 10.28816 | 18.82536 | 20.27264 | 3924.07347 | 60.07776 | 25.0364 | 31.74184 | 3928.27323 | 54596.51344 | 70.28836 | 45.87187 | 80.10487 | 120.13379 | 28.95815 | 31.26816 | 31.12644 |  | 3697.5 | 28.5 | 32.15686 | 79 | 33 | 65.88235 | 67 | 39.60784 | 0.445 | 1.0625
|  | 3106 | 104 | 16 | 1 | 2 | 14.33046 | 11.34323 | 98.49311 | 13.12731 | 2.09542 | 3.12926 | 3.33149 | 49.09398 | 52.42547 | 104.11396 | 493.45504 | 6.81182 | 328.48924 | 24.20057 | 0.00096 | 31.9712 | 52.28555 | 342.21205 | 53.65925 | 11.25203 | 18.86552 | 19.36359 | 4295.85887 | 60.51105 | 25.01223 | 31.71523 | 4298.15955 | 54596.51733 | 70.30037 | 45.91549 | 80.28446 | 119.53527 | 29.00749 | 31.09242 | 31.19158 |  | 4111.5 | 28.5 | 33.33333 | 79 | 33 | 69.80392 | 70 | 40.39216 | 0.835 | 0.67188
|  | 3107 | 104 | 17 | 2 | 2 | 14.74528 | 11.35015 | 98.49339 | 8.67814 | 2.09373 | 2.7713 | 3.48562 | 49.11353 | 52.64186 | 104.0236 | 502.32647 | 6.69695 | 329.78829 | 24.22075 | 0.2319 | 31.89068 | 41.96238 | 343.47033 | 54.0626 | 11.3045 | 18.85938 | 19.36943 | 4319.37107 | 60.93761 | 24.99208 | 31.73334 | 4321.70639 | 54596.52164 | 70.62624 | 45.89395 | 79.9424 | 120.04072 | 28.88004 | 30.9796 | 31.18423 |  | 4335 | 35.5 | 26.66667 | 79 | 32 | 44.70588 | 43 | 36.07843 | 0.835 | 1.96875
|  | 3108 | 104 | 18 | 3 | 2 | 14.18156 | 11.34521 | 98.49735 | 7.36876 | 2.09634 | 2.71462 | 3.68631 | 49.03421 | 52.72052 | 103.96062 | 508.06305 | 5.21818 | 328.92846 | 24.21255 | 0.27515 | 31.94883 | 43.75247 | 342.40834 | 54.33872 | 11.33695 | 18.97365 | 19.75725 | 4326.37945 | 61.27616 | 25.02321 | 31.7996 | 4328.67321 | 54596.52531 | 70.55502 | 45.9305 | 79.95073 | 119.85011 | 28.88479 | 30.98923 | 31.19901 |  | 4335 | 35.5 | 27.45098 | 79 | 32 | 44.31373 | 44 | 36.47059 | 0.68 | 1.96875
|  | 3109 | 104 | 19 | 4 | 2 | 14.58147 | 11.35807 | 98.49807 | 6.76256 | 2.09642 | 2.61861 | 3.76097 | 49.03075 | 52.79172 | 104.00822 | 512.72359 | 4.63261 | 330.74406 | 24.26613 | 0.27246 | 31.85814 | 41.37652 | 341.54794 | 54.51791 | 11.30071 | 18.8982 | 19.46283 | 4312.37655 | 61.41071 | 25.02421 | 31.73437 | 4314.24382 | 54596.52829 | 70.61354 | 45.89114 | 79.91511 | 119.99536 | 28.82332 | 30.88128 | 31.15478 |  | 4329.5 | 36 | 27.05882 | 79 | 32 | 42.35294 | 43 | 36.07843 | 0.135 | 0.51563
|  | 3110 | 104 | 20 | 5 | 2 | 14.30556 | 11.35411 | 98.49726 | 6.34831 | 2.0973 | 2.62967 | 3.79715 | 49.08788 | 52.89264 | 104.14345 | 517.33538 | 4.45008 | 331.59894 | 24.30032 | 0.25122 | 31.96826 | 44.53213 | 341.34596 | 54.75409 | 11.3093 | 18.91718 | 20.62674 | 4313.85657 | 61.79382 | 25.03464 | 31.82164 | 4315.69698 | 54596.53106 | 70.6161 | 45.98122 | 79.99572 | 119.993 | 28.92163 | 30.75816 | 31.08314 |  | 4319.5 | 35.5 | 27.45098 | 79 | 32 | 44.31373 | 45 | 36.47059 | 0.835 | 0.125
|  | 3111 | 104 | 21 | 6 | 2 | 14.52907 | 11.34125 | 98.49825 | 5.93578 | 2.09807 | 2.58325 | 3.77484 | 49.1045 | 52.87934 | 104.13486 | 521.60475 | 4.49837 | 330.75898 | 24.28749 | 0.23297 | 31.83883 | 43.04187 | 340.71557 | 54.96096 | 11.30656 | 18.96539 | 20.0369 | 4311.22465 | 61.95342 | 25.04385 | 31.93716 | 4312.89222 | 54596.5338 | 70.61548 | 45.95368 | 80.08225 | 119.85122 | 28.91149 | 30.67154 | 31.06617 |  | 4325 | 36 | 26.66667 | 79 | 32 | 43.52941 | 42 | 36.07843 | 0.21 | 0.4375
|  | 3112 | 104 | 22 | 7 | 2 | 14.79362 | 11.33631 | 98.49327 | 5.89362 | 2.10151 | 2.55958 | 3.81731 | 48.96553 | 52.78283 | 104.40209 | 525.47665 | 4.45434 | 331.43482 | 24.22811 | 0.22728 | 31.77374 | 44.87775 | 340.38106 | 54.95769 | 11.32313 | 18.89333 | 21.54525 | 4310.47646 | 62.06296 | 25.08491 | 31.80243 | 4313.33754 | 54596.53654 | 70.77387 | 45.84208 | 79.95293 | 120.13255 | 28.8223 | 30.71456 | 31.17607 |  | 4319.5 | 36 | 27.45098 | 79 | 32 | 43.92157 | 44 | 36.07843 | 0.82 | 0.67188
|  | 3113 | 104 | 23 | 1 | 21 | 13.6957 | 11.31158 | 98.49347 | 5.58005 | 2.09991 | 2.48335 | 3.80097 | 49.0876 | 52.9288 | 104.2627 | 529.34336 | 4.46653 | 331.20098 | 24.20127 | 0.25328 | 31.87195 | 28.16095 | 339.30966 | 55.12914 | 11.25532 | 18.92825 | 19.36245 | 4287.92406 | 62.26583 | 25.06584 | 31.87745 | 4288.68485 | 54596.53927 | 71.53128 | 45.99296 | 79.6196 | 120.73421 | 28.85845 | 30.64753 | 31.16688 |  | 4325 | 36 | 27.45098 | 79 | 32 | 43.92157 | 44 | 36.07843 | 0.8 | 0.04688
|  | 3114 | 104 | 24 | 2 | 21 | 14.21621 | 11.31752 | 98.49606 | 4.77005 | 2.09413 | 2.49355 | 3.77539 | 49.0782 | 52.8536 | 102.45457 | 530.01852 | 3.90708 | 333.05391 | 24.21198 | 0.50959 | 31.80874 | 17.13679 | 338.528 | 55.18205 | 10.29988 | 18.96034 | 19.5828 | 3934.76301 | 62.37872 | 24.99683 | 31.79421 | 3929.21786 | 54596.54198 | 70.72233 | 45.98388 | 80.02081 | 119.93908 | 28.82374 | 30.66218 | 31.12023 |  | 4166.25 | 35 | 21.56863 | 79 | 32 | 21.17647 | 21 | 30.98039 | 0.935 | 1.96875
|  | 3115 | 104 | 25 | 3 | 21 | 14.98745 | 11.31752 | 98.49371 | 4.4812 | 2.09368 | 2.20359 | 3.59381 | 49.17376 | 52.76757 | 102.00728 | 526.08209 | 2.24784 | 333.07178 | 24.27622 | 0.57008 | 31.92858 | 12.48606 | 330.9727 | 55.21923 | 9.17821 | 18.90096 | 19.44285 | 3507.01197 | 62.3676 | 24.9915 | 31.8324 | 3503.07992 | 54596.54391 | 70.58914 | 45.90359 | 80.09318 | 119.80786 | 28.85318 | 30.511 | 30.98773 |  | 3760.75 | 31.5 | 19.21569 | 79 | 32 | 16.47059 | 16 | 28.23529 | 0.72 | 1.96875
|  | 3116 | 104 | 26 | 4 | 21 | 16.7068 | 11.32938 | 98.49225 | 9.13198 | 2.0913 | 2.17677 | 3.40576 | 49.21701 | 52.69487 | 100.51431 | 518.2537 | 1.26135 | 332.83153 | 24.22995 | 0.46334 | 31.88603 | 11.66486 | 324.19794 | 55.25453 | 7.95845 | 18.88105 | 19.4724 | 3044.39853 | 62.46127 | 24.96309 | 31.84391 | 3043.31815 | 54596.54496 | 70.69021 | 45.92841 | 80.09799 | 119.21852 | 28.97963 | 30.65503 | 31.14108 |  | 3321 | 29.5 | 17.64706 | 79 | 32 | 13.33333 | 13 | 26.66667 | 0.74 | 0
|  | 3117 | 104 | 27 | 5 | 21 | 21.00459 | 11.32741 | 98.49441 | 10.69809 | 2.0878 | 2.1014 | 3.10015 | 49.24914 | 52.34929 | 100.63461 | 509.77663 | 0.51662 | 333.48199 | 24.15268 | 0.12595 | 31.847 | 10.86207 | 313.68948 | 55.31159 | 6.75433 | 18.91508 | 19.43978 | 2588.11833 | 62.57234 | 24.92122 | 31.83028 | 2586.71485 | 54596.54555 | 70.93691 | 45.9266 | 80.23886 | 119.55713 | 28.98579 | 30.65943 | 31.12429 |  | 2849 | 27 | 16.86275 | 79 | 33 | 12.94118 | 13 | 25.4902 | 0 | 0
|  | 3118 | 104 | 28 | 6 | 21 | 21.00722 | 11.31949 | 98.49519 | 3.38019 | 2.09128 | 1.95634 | 2.83265 | 49.26069 | 52.09335 | 100.44982 | 500.573 | 0.0768 | 333.34941 | 24.18901 | 0.02796 | 31.87313 | 12.66389 | 300.34351 | 55.19615 | 5.61338 | 18.92976 | 19.43203 | 2147.34498 | 62.4056 | 24.96285 | 31.8064 | 2148.65114 | 54596.54569 | 70.73175 | 45.93768 | 80.06291 | 119.96757 | 29.02438 | 30.61876 | 31.15825 |  | 2391.25 | 21.5 | 16.07843 | 79 | 33 | 11.76471 | 11 | 24.31373 | 0 | 0
|  | 3119 | 104 | 29 | 7 | 21 | 18.25237 | 11.32543 | 98.49139 | 1.62966 | 2.08029 | 1.96734 | 2.45719 | 49.39395 | 51.98623 | 100.69303 | 492.11214 | 0.23513 | 333.25877 | 24.21927 | 0.07488 | 31.98449 | 15.54894 | 261.22355 | 55.26068 | 4.49082 | 18.92775 | 19.48795 | 1726.99973 | 62.17735 | 24.83163 | 31.92431 | 1728.01265 | 54596.54572 | 70.95856 | 46.00831 | 79.88022 | 120.24846 | 29.18876 | 30.61953 | 31.16235 |  | 1964 | 16.5 | 16.86275 | 79 | 33 | 13.72549 | 14 | 21.17647 | 0.035 | 0
|  | 3120 | 104 | 30 | 8 | 21 | 13.56421 | 11.32147 | 98.4926 | 4.12174 | 2.08545 | 2.08767 | 2.46783 | 49.35495 | 51.82278 | 101.30786 | 484.24499 | 0.56562 | 335.00712 | 24.18878 | 0.13903 | 31.96832 | 14.85496 | 205.61035 | 55.0706 | 3.49216 | 18.80578 | 19.34006 | 1339.62874 | 61.87469 | 24.8932 | 31.88142 | 1338.11652 | 54596.54597 | 70.87873 | 45.94288 | 79.91024 | 119.83646 | 29.19324 | 30.5799 | 31.14696 |  | 1560.75 | 12 | 16.86275 | 79 | 33 | 15.29412 | 15 | 21.56863 | 0.835 | 1.6875
|  | 3121 | 105 | 1 | 1 | 1 | 14.21136 | 11.32642 | 98.49459 | 5.94084 | 2.06419 | 2.21423 | 2.18079 | 49.43974 | 51.62053 | 101.82769 | 476.89368 | 0.53082 | 332.99887 | 24.13452 | 0.34069 | 31.9387 | 17.61119 | 156.02473 | 54.94295 | 2.52248 | 18.79583 | 19.32963 | 977.61463 | 61.7577 | 24.63945 | 31.85958 | 974.66007 | 54596.54633 | 70.63707 | 45.84778 | 79.89709 | 120.09761 | 29.0375 | 30.77924 | 31.16611 |  | 1178 | 15 | 16.47059 | 79 | 33 | 17.64706 | 18 | 21.56863 | 0.78 | 1.53125
|  | 3122 | 105 | 2 | 2 | 1 | 14.30153 | 11.33433 | 98.49201 | 9.72946 | 2.08135 | 2.05216 | 2.05949 | 49.4664 | 51.52589 | 101.67045 | 470.57666 | 0.47511 | 332.57301 | 24.03245 | 0.38507 | 32.01733 | 45.80238 | 122.01635 | 54.78457 | 1.8869 | 18.81663 | 19.33247 | 725.25758 | 61.49079 | 24.84431 | 31.78515 | 715.8231 | 54596.54662 | 70.64795 | 45.93389 | 79.95623 | 119.99028 | 29.17516 | 30.72088 | 31.15786 |  | 838.25 | 11 | 16.86275 | 79 | 33 | 20.39216 | 21 | 25.88235 | 0.835 | 1.29688
|  | 3123 | 105 | 3 | 3 | 1 | 16.27222 | 11.32345 | 98.49016 | 10.7025 | 2.10749 | 2.58189 | 1.98268 | 49.45237 | 51.43506 | 102.63729 | 465.7329 | 0.57316 | 332.38489 | 24.00637 | 0.28691 | 31.97768 | 33.64663 | 130.52974 | 54.77444 | 2.22185 | 18.89439 | 19.3596 | 843.41187 | 61.40103 | 25.15631 | 31.81298 | 853.57208 | 54596.54692 | 70.56612 | 45.87475 | 79.94939 | 119.95615 | 29.19523 | 30.75218 | 31.14617 |  | 778 | 7.5 | 19.21569 | 79 | 33 | 54.5098 | 53 | 28.62745 | 0.27 | 1.6875
|  | 3124 | 105 | 4 | 4 | 1 | 14.34123 | 11.32741 | 98.49389 | 10.74761 | 2.08738 | 2.66395 | 1.96745 | 49.442 | 51.40946 | 101.75044 | 462.04087 | 0.85628 | 332.4924 | 24.10737 | 0.31771 | 32.10971 | 33.70586 | 125.81835 | 54.52325 | 2.01145 | 18.82491 | 19.39178 | 770.8977 | 61.11658 | 24.9163 | 31.88588 | 786.40112 | 54596.54736 | 70.55824 | 45.95997 | 79.91866 | 119.97525 | 29.20454 | 30.73222 | 31.02345 |  | 826.5 | 19 | 17.64706 | 79 | 33 | 29.80392 | 29 | 26.66667 | 0.055 | 0
|  | 3125 | 105 | 5 | 5 | 1 | 15.62705 | 11.31356 | 98.46711 | 11.18621 | 2.11296 | 2.48243 | 1.8802 | 49.45472 | 51.35762 | 102.51056 | 458.22382 | 0.77386 | 332.26085 | 24.07243 | 0.28637 | 32.06164 | 38.76113 | 124.28265 | 54.25054 | 2.16584 | 18.78952 | 19.31394 | 820.01869 | 61.042 | 25.22166 | 31.83845 | 825.2403 | 54596.54787 | 70.57 | 45.90523 | 79.94014 | 119.24739 | 29.20129 | 30.83212 | 31.10775 |  | 777.25 | 13 | 19.60784 | 79 | 33 | 45.4902 | 46 | 29.01961 | 0.8 | 1.53125
|  | 3126 | 105 | 6 | 6 | 1 | 14.37843 | 11.30367 | 98.49688 | 11.08668 | 2.08673 | 2.38098 | 1.77218 | 49.59257 | 51.26397 | 101.98575 | 454.94019 | 0.81231 | 332.78016 | 24.11196 | 0.3005 | 32.10445 | 33.66084 | 127.44162 | 53.73203 | 2.06565 | 18.82383 | 19.36151 | 791.91779 | 60.96624 | 24.90853 | 31.83596 | 780.19994 | 54596.54837 | 70.44382 | 46.03046 | 79.95571 | 119.16166 | 29.28725 | 30.84002 | 31.0931 |  | 827.25 | 17 | 18.03922 | 79 | 33 | 32.94118 | 32 | 27.05882 | 0.075 | 0.3125
|  | 3127 | 105 | 7 | 7 | 1 | 14.54209 | 11.33433 | 98.49563 | 11.62556 | 2.1024 | 2.77353 | 1.76437 | 49.50651 | 51.27089 | 102.22189 | 451.74697 | 0.75709 | 331.77284 | 23.99009 | 0.25391 | 32.16631 | 39.6525 | 129.8579 | 53.3329 | 2.12317 | 18.87651 | 19.37628 | 807.90266 | 60.65518 | 25.09552 | 31.82467 | 809.27109 | 54596.54884 | 70.33251 | 45.96658 | 80.0215 | 118.65269 | 29.21047 | 30.84662 | 31.05732 |  | 778.75 | 14.5 | 18.82353 | 79 | 33 | 38.43137 | 38 | 28.23529 | 0.875 | 1.84375
|  | 3128 | 105 | 8 | 1 | 12 | 14.79389 | 11.32543 | 98.49321 | 11.58324 | 2.09297 | 2.89489 | 1.64185 | 49.43403 | 51.1903 | 102.12968 | 448.43157 | 0.81843 | 333.74804 | 23.85206 | 0.2112 | 32.08318 | 37.93959 | 130.5374 | 52.76768 | 2.08529 | 18.84958 | 19.37421 | 797.0626 | 60.42706 | 24.98304 | 31.73185 | 803.20415 | 54596.54932 | 70.5023 | 45.89997 | 80.05396 | 118.51295 | 29.21616 | 30.92443 | 31.07397 |  | 818.75 | 15.5 | 18.03922 | 79 | 33 | 34.5098 | 35 | 27.05882 | 0.055 | 0.39063
|  | 3129 | 105 | 9 | 2 | 12 | 16.55705 | 11.29081 | 98.49745 | 9.21821 | 2.11402 | 2.94163 | 1.76732 | 49.37675 | 51.11404 | 104.31731 | 446.06191 | 0.96773 | 330.86893 | 23.86157 | 0.07333 | 32.15844 | 88.27101 | 138.77294 | 52.32631 | 2.83724 | 18.79679 | 19.3707 | 1073.68698 | 60.33929 | 25.23425 | 31.72358 | 1090.3381 | 54596.54983 | 70.55417 | 45.89575 | 79.94355 | 119.83777 | 29.17285 | 30.82244 | 31.0124 |  | 864 | -6 | 25.4902 | 79 | 33 | 79.60784 | 81 | 34.90196 | 0.115 | 0
|  | 3130 | 105 | 10 | 3 | 12 | 16.09743 | 11.29477 | 98.49514 | 8.58237 | 2.1074 | 2.81862 | 1.84744 | 49.38366 | 51.2311 | 104.9725 | 448.57994 | 2.01796 | 328.43108 | 23.85545 | -0.00896 | 32.19455 | 89.03564 | 179.63594 | 51.8968 | 4.02367 | 18.94525 | 19.39483 | 1527.44673 | 60.15396 | 25.15521 | 31.81317 | 1531.13413 | 54596.55065 | 70.3962 | 45.99644 | 79.83686 | 119.94418 | 29.19664 | 30.9403 | 31.09272 |  | 1235.75 | -6.5 | 30.19608 | 79 | 33 | 89.01961 | 89 | 38.43137 | 0.015 | 0
|  | 3131 | 105 | 11 | 4 | 12 | 14.33243 | 11.28587 | 98.4953 | 10.37979 | 2.10048 | 2.89184 | 2.01662 | 49.28475 | 51.46058 | 103.75971 | 454.80374 | 3.39427 | 329.19555 | 23.78596 | -0.00949 | 32.18128 | 66.8062 | 283.23328 | 51.21809 | 5.76603 | 18.82716 | 19.45396 | 2196.07677 | 60.15842 | 25.07267 | 31.80122 | 2198.40967 | 54596.55225 | 70.31018 | 45.98512 | 79.96917 | 120.07893 | 29.16161 | 31.02036 | 31.10877 |  | 1842.75 | 8.5 | 30.98039 | 79 | 33 | 84.70588 | 83 | 38.82353 | 0.115 | 0.625
|  | 3132 | 105 | 12 | 5 | 12 | 14.19899 | 11.3096 | 98.49335 | 9.27211 | 2.10147 | 3.04962 | 2.34801 | 49.32375 | 51.67176 | 104.4607 | 459.92805 | 4.17732 | 329.61613 | 23.91025 | 0.24929 | 32.21806 | 59.14653 | 314.52565 | 51.22269 | 6.84225 | 18.85517 | 19.42222 | 2604.75252 | 59.7547 | 25.08442 | 31.80415 | 2608.89375 | 54596.55465 | 70.26519 | 45.88259 | 79.959 | 119.8194 | 29.13637 | 30.97663 | 31.13798 |  | 2368.75 | 23.5 | 27.05882 | 79 | 33 | 60 | 60 | 36.47059 | 0.055 | 0.625
|  | 3133 | 105 | 13 | 6 | 12 | 14.52304 | 11.31554 | 98.49475 | 14.84 | 2.1062 | 3.37018 | 2.61084 | 49.19898 | 51.80982 | 104.87849 | 465.69592 | 4.5143 | 329.75775 | 23.803 | 0.24766 | 32.18193 | 63.06115 | 322.76031 | 51.89419 | 7.95965 | 18.8573 | 19.42559 | 3023.32679 | 59.96772 | 25.14086 | 31.82043 | 3027.23246 | 54596.55727 | 70.71858 | 45.92596 | 79.87213 | 120.07041 | 29.19863 | 31.12622 | 31.19981 |  | 2800 | 26.5 | 28.62745 | 79 | 33 | 62.35294 | 63 | 37.64706 | 0.875 | 0
|  | 3134 | 105 | 14 | 7 | 12 | 14.56492 | 11.29971 | 98.49233 | 14.32214 | 2.10162 | 3.14861 | 2.89468 | 49.13988 | 51.94594 | 104.57984 | 473.50143 | 5.13207 | 329.36858 | 23.81644 | 0.16013 | 32.02001 | 63.19368 | 331.73927 | 52.6886 | 9.0828 | 18.80355 | 19.37117 | 3457.45326 | 60.04436 | 25.0862 | 31.82373 | 3461.10712 | 54596.56018 | 70.71469 | 45.86057 | 79.74446 | 119.71642 | 29.07694 | 31.0995 | 31.08531 |  | 3218.75 | 28 | 30.58824 | 79 | 33 | 65.09804 | 65 | 38.82353 | 0.25 | 0.07813
|  | 3135 | 105 | 15 | 8 | 12 | 14.64996 | 11.28982 | 98.49483 | 12.90618 | 2.09641 | 3.25188 | 3.09218 | 49.12537 | 52.25494 | 104.82234 | 483.01535 | 5.91937 | 329.33744 | 23.82627 | 0.05333 | 32.04051 | 67.3997 | 337.71753 | 53.26774 | 10.1676 | 18.91028 | 19.51749 | 3880.01036 | 60.02668 | 25.02401 | 31.72723 | 3883.90832 | 54596.56353 | 70.52554 | 45.93961 | 79.90544 | 119.75925 | 29.00985 | 31.10655 | 31.0857 |  | 3647.5 | 28 | 32.54902 | 79 | 33 | 69.41176 | 70 | 40 | 0.875 | 1.375
|  | 3136 | 105 | 16 | 1 | 2 | 14.15438 | 11.28389 | 98.492 | 13.2328 | 2.09492 | 3.08098 | 3.33447 | 49.15796 | 52.49243 | 104.88575 | 493.63806 | 6.75935 | 329.69533 | 23.7866 | 0.01619 | 31.86815 | 54.95306 | 343.06767 | 53.60658 | 11.15835 | 18.94447 | 19.56922 | 4261.09913 | 60.44232 | 25.00632 | 31.76445 | 4264.38372 | 54596.5674 | 70.32392 | 45.88094 | 79.84389 | 119.95566 | 28.95571 | 31.14563 | 31.12343 |  | 4062.5 | 28.5 | 32.94118 | 79 | 33 | 68.23529 | 68 | 40 | 0.895 | 0.98438
|  | 3137 | 105 | 17 | 2 | 2 | 14.64472 | 11.27894 | 98.47605 | 8.81458 | 2.0913 | 2.94415 | 3.58301 | 49.08557 | 52.63305 | 104.32183 | 502.35961 | 6.828 | 330.32842 | 23.88903 | 0.2328 | 31.89231 | 43.68825 | 345.39741 | 53.91457 | 11.24767 | 18.93841 | 21.7282 | 4302.64556 | 60.87798 | 24.9631 | 31.74658 | 4305.36288 | 54596.57171 | 70.79211 | 45.83221 | 79.72984 | 120.00756 | 28.87334 | 31.05147 | 31.10461 |  | 4310 | 35.5 | 27.45098 | 79 | 32 | 44.70588 | 44 | 36.47059 | 0.895 | 0.28125
|  | 3138 | 105 | 18 | 3 | 2 | 14.72968 | 11.28785 | 98.49559 | 7.71652 | 2.08962 | 2.76389 | 3.67768 | 49.09784 | 52.70279 | 104.17743 | 507.91214 | 5.31842 | 330.78377 | 23.73366 | 0.28321 | 31.90486 | 41.40208 | 344.04268 | 54.28122 | 11.25633 | 18.93971 | 20.4595 | 4309.41777 | 61.16236 | 24.94305 | 31.74498 | 4311.25012 | 54596.57548 | 70.76771 | 45.92315 | 79.92733 | 119.95887 | 28.88113 | 31.00385 | 31.14235 |  | 4310 | 35.5 | 27.45098 | 79 | 32 | 44.31373 | 45 | 36.47059 | 0.835 | 0.125
|  | 3139 | 105 | 19 | 4 | 2 | 14.36527 | 11.29081 | 98.50351 | 6.79995 | 2.09491 | 2.65307 | 3.79491 | 49.03392 | 52.82882 | 103.93449 | 512.77907 | 4.65054 | 330.63268 | 23.71792 | 0.27922 | 31.91858 | 43.19782 | 343.14564 | 54.5015 | 11.27009 | 18.96459 | 19.4205 | 4303.79683 | 61.45237 | 25.00615 | 31.73791 | 4305.57951 | 54596.57849 | 70.48854 | 45.88344 | 80.24826 | 119.54096 | 28.83886 | 30.94761 | 31.06794 |  | 4310 | 36 | 27.05882 | 79 | 32 | 43.13725 | 43 | 36.07843 | 0.7 | 1.96875
|  | 3140 | 105 | 20 | 5 | 2 | 14.62389 | 11.27301 | 98.49325 | 6.57786 | 2.09915 | 2.5354 | 3.78671 | 49.09751 | 52.82131 | 104.26457 | 517.24641 | 4.45271 | 332.41596 | 23.89288 | 0.24465 | 31.82912 | 44.31861 | 342.68051 | 54.69949 | 11.2944 | 18.99724 | 19.47208 | 4304.36365 | 61.61183 | 25.05681 | 31.71373 | 4307.83028 | 54596.58126 | 70.67113 | 45.90113 | 79.9483 | 120.20081 | 28.89307 | 30.85254 | 31.02706 |  | 4314.75 | 35.5 | 27.45098 | 79 | 32 | 43.92157 | 44 | 36.47059 | 0.195 | 0.59375
|  | 3141 | 105 | 21 | 6 | 2 | 14.47824 | 11.27202 | 98.49487 | 6.2416 | 2.09798 | 2.51009 | 3.78874 | 49.03783 | 52.82657 | 104.42776 | 521.52954 | 4.44366 | 328.69827 | 23.70501 | 0.22563 | 31.84115 | 41.866 | 342.58674 | 54.8826 | 11.29291 | 19.05371 | 25.84837 | 4306.21399 | 61.88672 | 25.04273 | 31.85715 | 4308.62789 | 54596.58399 | 70.81608 | 45.92003 | 79.95146 | 120.02666 | 28.86321 | 30.80026 | 31.10223 |  | 4314.75 | 35.5 | 27.45098 | 79 | 32 | 43.92157 | 44 | 36.47059 | 0.875 | 0.125
|  | 3142 | 105 | 22 | 7 | 2 | 14.1839 | 11.2829 | 98.49365 | 5.85809 | 2.0972 | 2.52164 | 3.87111 | 48.97795 | 52.84906 | 104.17195 | 525.39754 | 4.44529 | 329.76353 | 23.75116 | 0.2277 | 31.78751 | 41.70397 | 342.13615 | 54.86185 | 11.27532 | 18.95005 | 19.45112 | 4301.09563 | 62.10936 | 25.03348 | 31.7102 | 4303.91682 | 54596.5867 | 70.62656 | 45.82222 | 79.93382 | 120.02548 | 28.74325 | 30.6619 | 31.08271 |  | 4314.75 | 36 | 27.05882 | 79 | 32 | 42.7451 | 43 | 36.07843 | 0.76 | 1.96875
|  | 3143 | 105 | 23 | 1 | 21 | 14.71591 | 11.28389 | 98.49131 | 5.64119 | 2.09376 | 2.57658 | 3.82108 | 49.03961 | 52.83068 | 104.38899 | 529.1433 | 4.42715 | 330.86831 | 23.73991 | 0.24751 | 31.88783 | 33.58576 | 341.29953 | 55.13402 | 11.22181 | 19.02825 | 19.76519 | 4287.71686 | 62.21828 | 24.99241 | 31.76381 | 4288.76937 | 54596.58942 | 70.82158 | 45.92737 | 79.93279 | 120.42392 | 28.8617 | 30.60296 | 31.0963 |  | 4304.5 | 36.5 | 27.05882 | 79 | 32 | 41.96078 | 43 | 36.07843 | 0.095 | 0.51563
|  | 3144 | 105 | 24 | 2 | 21 | 14.16819 | 11.28488 | 98.49042 | 6.11785 | 2.09068 | 2.61092 | 3.79218 | 49.02191 | 52.80794 | 102.881 | 530.35496 | 3.98821 | 331.41156 | 23.72256 | 0.47576 | 31.78978 | 17.81926 | 338.84219 | 55.06344 | 10.35494 | 18.95528 | 30.47017 | 3962.32165 | 62.29175 | 24.95567 | 31.70569 | 3963.4731 | 54596.59211 | 70.82526 | 45.77062 | 79.77381 | 120.67023 | 28.72112 | 30.56218 | 31.03662 |  | 4189.75 | 35 | 21.17647 | 79 | 32 | 20.78431 | 20 | 30.58824 | 0.935 | 1.96875
|  | 3145 | 105 | 25 | 3 | 21 | 14.91878 | 11.27598 | 98.49577 | 5.377 | 2.09208 | 2.2761 | 3.61093 | 49.10209 | 52.71302 | 102.48484 | 527.12879 | 2.34804 | 332.25785 | 23.77557 | 0.57023 | 31.81469 | 13.94768 | 332.15711 | 55.1709 | 9.24717 | 19.00094 | 19.57458 | 3536.06449 | 62.33104 | 24.9724 | 31.68569 | 3535.73071 | 54596.59412 | 70.88273 | 45.85806 | 79.99192 | 120.2305 | 28.83974 | 30.62438 | 31.10091 |  | 3779.5 | 31.5 | 20 | 79 | 32 | 17.2549 | 17 | 28.62745 | 0.835 | 1.96875
|  | 3146 | 105 | 26 | 4 | 21 | 15.23 | 11.3096 | 98.49565 | 8.74343 | 2.07351 | 2.26876 | 3.52722 | 49.08512 | 52.67856 | 100.63015 | 519.94809 | 1.31555 | 333.63563 | 23.90309 | 0.50847 | 31.80273 | 12.17176 | 325.63872 | 55.16749 | 7.98486 | 18.95483 | 19.48479 | 3080.71828 | 62.4139 | 24.75065 | 31.71007 | 3082.79584 | 54596.59522 | 70.53431 | 45.82003 | 80.07876 | 119.8678 | 28.8853 | 30.61136 | 31.07322 |  | 3347.5 | 30 | 17.64706 | 79 | 32 | 13.72549 | 13 | 27.05882 | 0.545 | 0.125
|  | 3147 | 105 | 27 | 5 | 21 | 21.0036 | 11.27796 | 98.49491 | 11.25408 | 2.08642 | 2.2187 | 3.03723 | 49.16152 | 52.38733 | 101.14844 | 511.44545 | 0.52792 | 334.7637 | 23.84264 | 0.16729 | 31.85373 | 10.90542 | 316.34257 | 55.19966 | 6.83289 | 18.91642 | 19.58109 | 2619.94259 | 62.46162 | 24.90486 | 31.73643 | 2618.90824 | 54596.59582 | 70.5491 | 45.84053 | 80.01459 | 120.2374 | 28.99682 | 30.64063 | 31.12336 |  | 2886.5 | 27.5 | 16.86275 | 79 | 33 | 12.94118 | 13 | 25.88235 | 0 | 0
|  | 3148 | 105 | 28 | 6 | 21 | 21.00373 | 11.29872 | 98.49362 | 4.01744 | 2.08306 | 2.13887 | 2.89413 | 49.27632 | 52.17045 | 100.44523 | 502.20582 | 0.07712 | 333.23022 | 23.88993 | 0.01772 | 31.82125 | 11.15275 | 303.99117 | 55.2131 | 5.67714 | 18.96435 | 19.51936 | 2180.30918 | 62.32794 | 24.86467 | 31.73707 | 2178.59447 | 54596.59597 | 70.91128 | 45.88951 | 80.1362 | 119.9517 | 29.12792 | 30.58716 | 31.08293 |  | 2429.5 | 22 | 16.07843 | 79 | 33 | 11.76471 | 11 | 24.70588 | 0 | 0
|  | 3149 | 105 | 29 | 7 | 21 | 19.41919 | 11.30169 | 98.49436 | 1.69805 | 2.08128 | 2.14539 | 2.5135 | 49.35284 | 51.88179 | 100.73698 | 493.56381 | 0.11514 | 332.97719 | 23.92799 | 0.06162 | 31.92854 | 13.08213 | 267.89657 | 55.09839 | 4.58447 | 19.00008 | 19.48445 | 1762.17325 | 61.84612 | 24.84345 | 31.73387 | 1758.62432 | 54596.59599 | 70.74523 | 45.83994 | 80.06817 | 120.07521 | 29.04016 | 30.64959 | 31.17968 |  | 1998.25 | 17 | 16.86275 | 79 | 33 | 13.33333 | 13 | 21.17647 | 0.035 | 0
|  | 3150 | 105 | 30 | 8 | 21 | 13.59671 | 11.3096 | 98.496 | 4.56719 | 2.0814 | 2.08537 | 2.3211 | 49.35486 | 51.73417 | 101.42086 | 485.64704 | 0.41859 | 333.4118 | 23.89154 | 0.11627 | 31.96537 | 15.08429 | 212.6058 | 55.04195 | 3.54883 | 18.90026 | 19.41603 | 1364.01573 | 61.81161 | 24.84489 | 31.76294 | 1364.72595 | 54596.59615 | 70.63794 | 45.88417 | 80.05524 | 119.94929 | 29.10694 | 30.68765 | 31.1136 |  | 1588.25 | 12.5 | 16.86275 | 79 | 33 | 15.29412 | 15 | 21.56863 | 0.855 | 1.76563
|  | 3151 | 106 | 1 | 1 | 1 | 14.00764 | 11.3096 | 98.49298 | 6.00034 | 2.07248 | 2.12908 | 2.20177 | 49.42852 | 51.6303 | 101.96116 | 478.19893 | 0.42696 | 334.15791 | 23.86591 | 0.32518 | 31.96694 | 17.58993 | 160.76399 | 54.9276 | 2.59377 | 18.85212 | 19.44298 | 1001.22193 | 61.80747 | 24.73846 | 31.72061 | 1001.2283 | 54596.59644 | 70.56601 | 45.92673 | 79.94572 | 120.26504 | 29.10806 | 30.62976 | 31.03393 |  | 1208.5 | 15 | 16.47059 | 79 | 33 | 17.2549 | 18 | 21.56863 | 0.8 | 1.53125
|  | 3152 | 106 | 2 | 2 | 1 | 14.17302 | 11.31059 | 98.49762 | 9.77977 | 2.07402 | 2.19839 | 2.08154 | 49.3985 | 51.44609 | 101.64503 | 471.77366 | 0.33787 | 334.31269 | 23.98867 | 0.40934 | 32.03791 | 36.40824 | 122.97978 | 54.80596 | 1.82709 | 18.93818 | 19.46813 | 704.75455 | 61.57377 | 24.75678 | 31.78391 | 722.76506 | 54596.59667 | 70.59204 | 45.91465 | 80.05483 | 119.6307 | 29.14225 | 30.68495 | 31.02842 |  | 863.25 | 11.5 | 16.47059 | 79 | 33 | 20 | 21 | 24.31373 | 0.855 | 1.375
|  | 3153 | 106 | 3 | 3 | 1 | 16.348 | 11.29872 | 98.49584 | 10.98848 | 2.10576 | 2.3695 | 1.97392 | 49.45116 | 51.41302 | 102.81196 | 466.65956 | 0.45354 | 335.02961 | 23.96504 | 0.28965 | 31.97372 | 36.81272 | 126.19833 | 54.59927 | 2.19776 | 18.90755 | 19.40658 | 834.95496 | 61.32592 | 25.13561 | 31.8351 | 845.26431 | 54596.59687 | 70.70826 | 45.85316 | 80.09206 | 119.8883 | 29.18792 | 30.87322 | 31.20059 |  | 730.25 | 7 | 20.39216 | 79 | 33 | 57.64706 | 58 | 29.80392 | 0.465 | 1.0625
|  | 3154 | 106 | 4 | 4 | 1 | 14.60291 | 11.28982 | 98.50625 | 10.97134 | 2.07958 | 2.41474 | 1.89646 | 49.53511 | 51.43158 | 101.94306 | 462.83153 | 0.81735 | 331.28439 | 24.00427 | 0.32358 | 32.00917 | 32.13031 | 128.5328 | 54.54393 | 1.97642 | 18.90364 | 19.35211 | 760.31333 | 61.1699 | 24.82316 | 31.6658 | 767.75711 | 54596.59728 | 70.64952 | 45.8698 | 80.02208 | 120.02175 | 29.15588 | 30.77172 | 31.12318 |  | 821 | 18.5 | 17.2549 | 79 | 33 | 29.80392 | 30 | 26.27451 | 0.055 | 0
|  | 3155 | 106 | 5 | 5 | 1 | 15.37144 | 11.29576 | 98.4915 | 11.57374 | 2.10329 | 2.51536 | 1.79051 | 49.43057 | 51.35302 | 102.87999 | 458.85987 | 0.68801 | 334.4664 | 24.07161 | 0.28938 | 32.07182 | 41.14641 | 125.83274 | 54.2448 | 2.11566 | 18.85195 | 19.43314 | 804.70393 | 60.958 | 25.10622 | 31.76239 | 799.2566 | 54596.59776 | 70.57649 | 45.87366 | 79.91888 | 120.03387 | 29.16139 | 30.73474 | 31.12375 |  | 750.75 | 13 | 19.21569 | 79 | 33 | 42.7451 | 43 | 28.62745 | 0.855 | 1.53125
|  | 3156 | 106 | 6 | 6 | 1 | 14.89871 | 11.29576 | 98.4966 | 11.41363 | 2.07708 | 2.4861 | 1.86661 | 49.5145 | 51.33225 | 102.18972 | 455.39053 | 0.73023 | 332.86223 | 23.99565 | 0.29392 | 32.01935 | 31.39442 | 133.66409 | 53.94875 | 2.04636 | 18.92124 | 19.39754 | 788.16798 | 60.86249 | 24.79331 | 31.73137 | 787.11562 | 54596.59817 | 70.55678 | 45.87518 | 79.86973 | 120.25069 | 29.26506 | 30.79146 | 31.13626 |  | 820.25 | 16.5 | 18.03922 | 79 | 33 | 33.72549 | 34 | 27.05882 | 0.055 | 0.23438
|  | 3157 | 106 | 7 | 7 | 1 | 14.53826 | 11.31158 | 98.49808 | 11.77336 | 2.10049 | 2.44377 | 1.66755 | 49.62545 | 51.293 | 102.51796 | 452.26174 | 0.68726 | 335.27176 | 24.23685 | 0.23536 | 32.12444 | 42.63504 | 128.7483 | 53.42752 | 2.09553 | 18.96781 | 19.52283 | 798.11121 | 60.82832 | 25.07275 | 31.73444 | 773.6749 | 54596.59862 | 70.53232 | 45.89575 | 79.88865 | 120.08929 | 29.27557 | 30.81279 | 31.06784 |  | 767.75 | 16 | 19.21569 | 79 | 33 | 36.86275 | 38 | 28.23529 | 0.895 | 1.84375
|  | 3158 | 106 | 8 | 1 | 12 | 15.06819 | 11.32741 | 98.49476 | 11.61488 | 2.0932 | 2.46926 | 1.75268 | 49.49808 | 51.21641 | 102.43782 | 448.88769 | 0.76487 | 334.41723 | 24.06741 | 0.20333 | 32.07732 | 33.98829 | 132.40744 | 52.81579 | 2.08825 | 18.90332 | 19.38559 | 798.10555 | 60.58608 | 24.98579 | 31.71843 | 788.91468 | 54596.59905 | 70.56205 | 45.84135 | 79.9548 | 120.05549 | 29.16117 | 30.82678 | 31.13949 |  | 823.25 | 15.5 | 18.03922 | 79 | 33 | 36.07843 | 35 | 27.45098 | 0.055 | 0.39063
|  | 3159 | 106 | 9 | 2 | 12 | 16.67066 | 11.29872 | 98.49358 | 9.68186 | 2.12148 | 3.13599 | 1.72578 | 49.42002 | 51.19509 | 104.26794 | 446.2985 | 0.88558 | 332.35913 | 24.09198 | 0.09049 | 32.11609 | 83.98629 | 138.20661 | 52.38549 | 2.75635 | 18.88023 | 19.49648 | 1039.40777 | 60.38522 | 25.32325 | 31.78625 | 1049.5571 | 54596.59953 | 70.43202 | 45.89304 | 79.8735 | 120.14492 | 29.19899 | 30.86498 | 31.07658 |  | 833.5 | -6 | 24.31373 | 79 | 33 | 73.33333 | 77 | 34.11765 | 0.525 | 0
|  | 3160 | 106 | 10 | 3 | 12 | 15.77814 | 11.30664 | 98.49654 | 8.4186 | 2.11721 | 3.24823 | 1.82324 | 49.38335 | 51.20659 | 105.14787 | 447.99132 | 1.85345 | 325.99173 | 24.14816 | 0.00213 | 32.07462 | 87.14974 | 177.64591 | 51.78303 | 4.00756 | 18.83915 | 19.43984 | 1514.28335 | 60.0905 | 25.27228 | 31.7032 | 1521.95844 | 54596.60027 | 70.48007 | 45.77216 | 79.89954 | 119.82452 | 29.09602 | 30.8487 | 31.12054 |  | 1198.25 | -6.5 | 29.41176 | 79 | 33 | 87.45098 | 88 | 38.03922 | 0.015 | 0.23438
|  | 3161 | 106 | 11 | 4 | 12 | 14.27498 | 11.31356 | 98.49408 | 10.29689 | 2.0985 | 3.04608 | 2.08912 | 49.33522 | 51.40288 | 104.45819 | 453.75926 | 3.19836 | 328.68314 | 24.11442 | -0.01265 | 32.17248 | 56.91085 | 280.53292 | 51.16995 | 5.76424 | 18.87053 | 19.5052 | 2197.47051 | 60.08287 | 25.04899 | 31.76525 | 2201.05605 | 54596.60174 | 70.49773 | 45.88436 | 79.85255 | 120.3578 | 29.03532 | 30.99777 | 31.07527 |  | 1825 | 8.5 | 29.41176 | 79 | 33 | 81.17647 | 80 | 38.03922 | 0.66 | 0.85938
|  | 3162 | 106 | 12 | 5 | 12 | 14.2597 | 11.32345 | 98.49796 | 9.03822 | 2.1057 | 2.95167 | 2.25207 | 49.33876 | 51.61007 | 105.09893 | 458.79095 | 4.01586 | 331.03223 | 24.18187 | 0.23488 | 32.1743 | 62.55634 | 313.91943 | 51.07207 | 6.84152 | 18.97647 | 19.44806 | 2599.23991 | 59.93799 | 25.13492 | 31.80373 | 2603.37299 | 54596.60405 | 70.83522 | 45.87353 | 80.14547 | 119.60974 | 29.1514 | 30.99921 | 31.0982 |  | 2349 | 24 | 27.05882 | 79 | 33 | 58.43137 | 60 | 36.47059 | 0.41 | 1.92188
|  | 3163 | 106 | 13 | 6 | 12 | 14.50178 | 11.31257 | 98.49077 | 14.77026 | 2.10631 | 3.10546 | 2.46567 | 49.22186 | 51.68754 | 105.03933 | 464.38604 | 4.46197 | 331.59994 | 24.23026 | 0.23591 | 32.14578 | 61.50889 | 323.76321 | 51.79137 | 7.9189 | 18.89825 | 19.43369 | 3007.68516 | 60.03344 | 25.14225 | 31.8044 | 3011.3293 | 54596.60657 | 70.53785 | 45.77993 | 79.99704 | 120.2292 | 29.0601 | 31.00942 | 31.10706 |  | 2793.75 | 26.5 | 28.62745 | 79 | 33 | 60.78431 | 62 | 37.2549 | 0.875 | 0.07813
|  | 3164 | 106 | 14 | 7 | 12 | 14.3465 | 11.30367 | 98.49837 | 14.5067 | 2.09986 | 3.14622 | 2.76359 | 49.17503 | 51.9231 | 104.93189 | 472.09332 | 5.09901 | 329.72093 | 24.19407 | 0.11804 | 32.03508 | 65.51866 | 331.30778 | 52.56301 | 9.03458 | 18.91979 | 19.45694 | 3441.97286 | 60.01317 | 25.06524 | 31.74321 | 3445.68765 | 54596.60948 | 71.21728 | 45.79815 | 79.64918 | 120.52209 | 29.0356 | 31.06932 | 31.14381 |  | 3204.5 | 28 | 30.58824 | 79 | 33 | 65.4902 | 66 | 38.43137 | 0.545 | 1.45313
|  | 3165 | 106 | 15 | 8 | 12 | 14.52775 | 11.29378 | 98.49619 | 12.77866 | 2.08739 | 3.22964 | 2.9837 | 49.16805 | 52.20154 | 105.45399 | 481.31455 | 5.85908 | 329.862 | 24.20684 | 0.05671 | 31.96955 | 67.87503 | 337.75381 | 53.24764 | 10.05828 | 18.94857 | 19.82369 | 3863.34594 | 60.07509 | 25.0435 | 31.70362 | 3867.78569 | 54596.61279 | 70.53472 | 45.79134 | 79.89174 | 120.17817 | 29.0084 | 31.08986 | 31.09246 |  | 3626.5 | 28.5 | 32.15686 | 79 | 33 | 66.27451 | 67 | 39.60784 | 0.115 | 1.76563
|  | 3166 | 106 | 16 | 1 | 2 | 14.22888 | 11.30268 | 98.49537 | 13.1968 | 2.09733 | 3.20329 | 3.27596 | 49.18337 | 52.45933 | 105.53461 | 492.09651 | 6.70025 | 329.78457 | 24.17247 | 0.00839 | 31.95574 | 60.63598 | 342.78566 | 53.69594 | 11.13819 | 19.02612 | 19.89329 | 4254.91956 | 60.38731 | 25.03335 | 31.69762 | 4257.9226 | 54596.61662 | 70.31257 | 45.91142 | 79.87055 | 120.0395 | 28.98555 | 31.15195 | 31.12567 |  | 4044.5 | 28.5 | 32.94118 | 79 | 33 | 68.62745 | 69 | 40 | 0.35 | 1.29688
|  | 3167 | 106 | 17 | 2 | 2 | 14.62281 | 11.30466 | 98.49523 | 8.92934 | 2.09992 | 2.89118 | 3.57123 | 49.06029 | 52.67798 | 104.25485 | 501.38858 | 6.93834 | 330.69314 | 24.30557 | 0.21071 | 31.89923 | 44.8594 | 344.50719 | 53.98025 | 11.32431 | 19.04017 | 20.78153 | 4314.0896 | 60.79068 | 25.06516 | 31.72697 | 4317.12245 | 54596.6209 | 70.65165 | 45.84745 | 79.75831 | 120.44663 | 28.89197 | 31.02818 | 31.11402 |  | 4325 | 35.5 | 27.45098 | 79 | 32 | 45.09804 | 46 | 36.47059 | 0.915 | 0.28125
|  | 3168 | 106 | 18 | 3 | 2 | 14.63582 | 11.30565 | 98.51422 | 7.50517 | 2.10395 | 2.73247 | 3.64281 | 49.07765 | 52.72982 | 103.95777 | 507.25344 | 5.49868 | 330.73999 | 24.21478 | 0.28237 | 31.88826 | 43.7884 | 342.3684 | 54.20238 | 11.34058 | 19.04588 | 19.4945 | 4311.88531 | 61.18724 | 25.06476 | 31.6754 | 4314.68488 | 54596.62479 | 70.57229 | 45.71026 | 80.09267 | 119.59735 | 28.86865 | 30.932 | 30.98104 |  | 4319.5 | 35.5 | 27.45098 | 79 | 32 | 44.31373 | 44 | 36.47059 | 0.485 | 0.59375
|  | 3169 | 106 | 19 | 4 | 2 | 14.49745 | 11.29675 | 98.50043 | 6.77149 | 2.09982 | 2.56829 | 3.7444 | 49.03734 | 52.78174 | 103.8523 | 512.01814 | 4.66604 | 328.75761 | 24.1886 | 0.29008 | 31.79746 | 43.73477 | 341.94768 | 54.40032 | 11.28016 | 18.95298 | 19.51751 | 4297.86981 | 61.46328 | 25.06489 | 31.61955 | 4300.97071 | 54596.62787 | 71.34011 | 45.72327 | 80.16598 | 120.05654 | 28.80677 | 30.92718 | 31.06144 |  | 4319.5 | 36 | 27.05882 | 79 | 32 | 42.7451 | 43 | 36.07843 | 0.855 | 0.04688
|  | 3170 | 106 | 20 | 5 | 2 | 14.24246 | 11.30664 | 98.4981 | 6.51399 | 2.07917 | 2.52197 | 3.7049 | 49.05332 | 52.71451 | 104.1615 | 516.69743 | 4.46725 | 331.0754 | 24.10368 | 0.24175 | 31.82842 | 40.93839 | 341.7785 | 54.59688 | 11.21899 | 18.97595 | 19.77337 | 4316.14966 | 61.60855 | 24.99471 | 31.64937 | 4319.538 | 54596.63062 | 70.77661 | 45.7458 | 79.94984 | 120.22934 | 28.80945 | 30.80057 | 31.14885 |  | 4314.75 | 35.5 | 27.84314 | 79 | 32 | 45.4902 | 46 | 36.47059 | 0.175 | 0.59375
|  | 3171 | 106 | 21 | 6 | 2 | 14.59164 | 11.29576 | 98.499 | 6.06509 | 2.09385 | 2.53642 | 3.73931 | 49.0464 | 52.93885 | 104.42282 | 521.01796 | 4.53804 | 332.15512 | 24.23547 | 0.23405 | 31.95183 | 42.09102 | 341.21806 | 54.83599 | 11.27054 | 19.10977 | 25.59 | 4306.1296 | 61.84361 | 24.99241 | 31.76505 | 4307.98369 | 54596.6334 | 70.83057 | 45.90498 | 79.81476 | 120.25912 | 28.87644 | 30.7843 | 31.07113 |  | 4314.75 | 36 | 27.05882 | 79 | 32 | 43.13725 | 43 | 36.07843 | 0.095 | 0.51563
|  | 3172 | 106 | 22 | 7 | 2 | 14.47928 | 11.29774 | 98.49661 | 5.72986 | 2.09079 | 2.64443 | 3.8067 | 49.08026 | 52.88696 | 104.69074 | 524.92115 | 4.44346 | 330.36731 | 24.22376 | 0.22671 | 31.85405 | 45.70976 | 340.72054 | 54.97424 | 11.24323 | 19.16247 | 19.67128 | 4302.54542 | 62.00093 | 24.95548 | 31.71473 | 4305.64698 | 54596.63615 | 70.78523 | 45.81298 | 79.86354 | 120.34401 | 28.88014 | 30.79332 | 31.08832 |  | 4310 | 36 | 26.66667 | 79 | 32 | 43.13725 | 43 | 36.07843 | 0.855 | 0.125
|  | 3173 | 106 | 23 | 1 | 21 | 14.35106 | 11.31356 | 98.49129 | 5.76129 | 2.09211 | 2.5674 | 3.80711 | 49.15534 | 52.90948 | 104.46282 | 528.80257 | 4.52063 | 331.00359 | 24.25156 | 0.22122 | 31.79578 | 36.20854 | 340.55965 | 55.03587 | 11.26952 | 19.1026 | 19.51656 | 4308.69224 | 62.20213 | 25.00579 | 31.76252 | 4310.17978 | 54596.63887 | 70.84305 | 45.8373 | 79.90971 | 119.8574 | 28.79462 | 30.75095 | 31.17128 |  | 4314.75 | 36 | 27.05882 | 79 | 32 | 42.35294 | 43 | 36.07843 | 0.835 | 0.04688
|  | 3174 | 106 | 24 | 2 | 21 | 14.08191 | 11.32048 | 98.49478 | 5.58673 | 2.09374 | 2.53418 | 3.89108 | 49.08367 | 52.86519 | 102.31935 | 530.21579 | 4.20607 | 332.71651 | 24.25299 | 0.46832 | 31.76903 | 18.42955 | 338.52125 | 55.14973 | 10.48902 | 19.04817 | 20.37798 | 3998.70186 | 62.26341 | 24.99421 | 31.82683 | 4001.97989 | 54596.64164 | 70.68031 | 45.83617 | 80.24738 | 118.89836 | 28.84136 | 30.60894 | 31.04476 |  | 4227.25 | 35.5 | 21.17647 | 79 | 32 | 22.35294 | 21 | 30.98039 | 0.955 | 1.96875
|  | 3175 | 106 | 25 | 3 | 21 | 14.64127 | 11.34323 | 98.498 | 4.55044 | 2.09134 | 2.38417 | 3.71731 | 49.10838 | 52.82569 | 102.12821 | 526.93773 | 2.54202 | 332.49709 | 24.02717 | 0.573 | 31.80232 | 15.36932 | 332.04592 | 55.16534 | 9.34262 | 19.08809 | 19.62694 | 3565.88789 | 62.34404 | 24.95577 | 31.75656 | 3564.36009 | 54596.6438 | 70.7826 | 45.79837 | 79.94353 | 119.74745 | 28.87367 | 30.66249 | 31.11751 |  | 3821.75 | 31.5 | 19.60784 | 79 | 32 | 16.47059 | 16 | 29.01961 | 0.8 | 1.96875
|  | 3176 | 106 | 26 | 4 | 21 | 17.97603 | 11.34719 | 98.50033 | 8.34575 | 2.09062 | 2.06347 | 3.49204 | 49.18722 | 52.5718 | 101.10722 | 519.71789 | 1.35329 | 332.71404 | 24.06852 | 0.52736 | 31.8057 | 12.77407 | 325.34334 | 55.27017 | 8.14807 | 19.02401 | 19.61794 | 3108.21962 | 62.35988 | 24.95558 | 31.8334 | 3109.91168 | 54596.64496 | 71.18048 | 45.79932 | 79.97546 | 120.03386 | 28.93785 | 30.59873 | 31.07451 |  | 3371.75 | 30 | 17.64706 | 79 | 32 | 13.33333 | 13 | 27.05882 | 0.68 | 0
|  | 3177 | 106 | 27 | 5 | 21 | 21.00383 | 11.34125 | 98.4942 | 11.29248 | 2.08476 | 2.12329 | 3.2982 | 49.37156 | 52.51141 | 101.29469 | 511.35725 | 0.46496 | 334.6253 | 24.16463 | 0.15121 | 31.96216 | 12.49632 | 315.0692 | 55.33361 | 6.92318 | 19.05831 | 19.63737 | 2647.62216 | 62.38513 | 24.88498 | 31.91385 | 2647.40196 | 54596.64555 | 71.02519 | 45.83076 | 79.85587 | 119.78804 | 29.06795 | 30.58358 | 31.06967 |  | 2910.75 | 27.5 | 17.2549 | 79 | 33 | 12.94118 | 13 | 25.88235 | 0 | 0
|  | 3178 | 106 | 28 | 6 | 21 | 21.00227 | 11.34917 | 98.49364 | 4.14796 | 2.07831 | 1.96512 | 2.89068 | 49.25613 | 52.14681 | 100.27861 | 502.08286 | 0.06428 | 334.17168 | 24.1624 | 0.02994 | 31.84422 | 11.35506 | 303.13387 | 55.20809 | 5.73786 | 19.07894 | 19.58828 | 2199.75163 | 62.33613 | 24.76472 | 31.79704 | 2198.63837 | 54596.64568 | 70.41505 | 45.76603 | 79.95472 | 119.44487 | 29.02664 | 30.65459 | 31.16289 |  | 2449 | 22.5 | 16.07843 | 79 | 33 | 12.15686 | 12 | 24.31373 | 0 | 0
|  | 3179 | 106 | 29 | 7 | 21 | 21.00286 | 11.35906 | 98.50052 | 1.61292 | 2.08129 | 2.04905 | 2.55907 | 49.32731 | 51.92491 | 100.63572 | 493.48888 | 0.14396 | 333.33602 | 24.06231 | 0.07926 | 31.9188 | 13.34951 | 269.36453 | 55.10542 | 4.65395 | 19.1628 | 19.57468 | 1780.85176 | 61.92102 | 24.84479 | 31.92167 | 1778.84152 | 54596.64569 | 70.72062 | 45.7938 | 80.00499 | 119.45013 | 29.12475 | 30.62025 | 31.02201 |  | 2017 | 17.5 | 16.86275 | 79 | 33 | 13.33333 | 14 | 22.7451 | 0.015 | 0
|  | 3180 | 106 | 30 | 8 | 21 | 13.57332 | 11.35708 | 98.49867 | 4.00432 | 2.07002 | 1.93946 | 2.36518 | 49.3955 | 51.83026 | 101.3751 | 485.6486 | 0.45939 | 334.2176 | 24.1134 | 0.125 | 31.95448 | 15.29813 | 213.05779 | 55.06595 | 3.60218 | 19.10481 | 19.63553 | 1384.304 | 61.78679 | 24.82294 | 31.86076 | 1382.84437 | 54596.64588 | 70.76284 | 45.85055 | 79.98083 | 119.77501 | 29.18946 | 30.64912 | 30.9876 |  | 1609.25 | 12.5 | 16.47059 | 79 | 33 | 14.90196 | 15 | 21.56863 | 0.855 | 1.76563
|  | 3181 | 107 | 1 | 1 | 1 | 13.91024 | 11.38477 | 98.49699 | 5.56584 | 2.07038 | 2.16461 | 2.19207 | 49.44334 | 51.63541 | 101.84382 | 478.16342 | 0.52888 | 333.89263 | 23.95889 | 0.31542 | 31.9612 | 17.2688 | 162.77526 | 54.98573 | 2.65922 | 19.07636 | 19.57172 | 1020.14795 | 61.74387 | 24.71315 | 31.76841 | 1022.42706 | 54596.64621 | 70.68599 | 45.82103 | 79.91726 | 119.85517 | 29.13971 | 30.57517 | 31.07549 |  | 1223.25 | 15.5 | 16.47059 | 79 | 33 | 16.86275 | 16 | 21.56863 | 0.82 | 1.53125
|  | 3182 | 107 | 2 | 2 | 1 | 14.16776 | 11.36895 | 98.49268 | 9.4576 | 2.07123 | 1.8641 | 2.09948 | 49.483 | 51.58248 | 101.50233 | 471.69921 | 0.50099 | 334.12309 | 23.9806 | 0.40053 | 31.9621 | 31.85391 | 123.53934 | 54.78559 | 1.85413 | 19.05533 | 19.64085 | 716.1482 | 61.47369 | 24.72345 | 31.79661 | 708.88256 | 54596.64652 | 70.65516 | 45.74876 | 79.93604 | 120.44531 | 29.16183 | 30.59077 | 31.04976 |  | 886.5 | 12 | 16.47059 | 79 | 33 | 20 | 20 | 23.52941 | 0.855 | 1.375
|  | 3183 | 107 | 3 | 3 | 1 | 16.49474 | 11.37982 | 98.49926 | 10.89596 | 2.11822 | 2.41316 | 2.01421 | 49.39067 | 51.35279 | 103.1532 | 466.58094 | 0.52895 | 333.15169 | 24.02335 | 0.28493 | 31.97 | 42.07828 | 124.9824 | 54.59377 | 2.15838 | 19.01151 | 19.52417 | 816.94403 | 61.32611 | 25.17182 | 31.72384 | 828.51667 | 54596.64682 | 70.54949 | 45.71438 | 79.96406 | 120.32931 | 29.07796 | 30.74069 | 31.07491 |  | 712.5 | 11 | 20.78431 | 79 | 33 | 54.5098 | 56 | 29.80392 | 0.7 | 1.14063
|  | 3184 | 107 | 4 | 4 | 1 | 15.08718 | 11.37191 | 98.49743 | 10.89493 | 2.07905 | 2.27686 | 1.8927 | 49.50359 | 51.39629 | 101.91337 | 462.71333 | 0.84403 | 332.84944 | 23.96533 | 0.31746 | 32.04188 | 30.18768 | 128.20664 | 54.61063 | 2.00347 | 19.05796 | 19.60354 | 767.79469 | 61.21213 | 24.81522 | 31.77763 | 771.42412 | 54596.64724 | 70.4516 | 45.75772 | 79.95016 | 120.46498 | 29.23033 | 30.78686 | 31.12636 |  | 831.25 | 18 | 17.2549 | 79 | 33 | 30.98039 | 30 | 26.27451 | 0.055 | 1.92188
|  | 3185 | 107 | 5 | 5 | 1 | 15.12245 | 11.41939 | 98.49111 | 11.50285 | 2.10475 | 2.34106 | 1.82209 | 49.50008 | 51.28133 | 102.71954 | 458.69776 | 0.77616 | 331.53957 | 23.93384 | 0.28783 | 32.05228 | 44.28051 | 123.10513 | 54.36416 | 2.07641 | 19.14146 | 19.6352 | 792.62002 | 60.92453 | 25.14171 | 31.80373 | 771.9703 | 54596.64775 | 70.46746 | 45.82194 | 79.88818 | 120.28456 | 29.18807 | 30.74119 | 30.99201 |  | 746 | 15 | 19.60784 | 79 | 33 | 39.21569 | 42 | 28.62745 | 0.895 | 1.60938
|  | 3186 | 107 | 6 | 6 | 1 | 15.1217 | 11.37488 | 98.49644 | 11.21862 | 2.0955 | 2.33603 | 1.79758 | 49.45972 | 51.2953 | 102.27311 | 455.17702 | 0.83773 | 334.10484 | 23.9247 | 0.29529 | 32.15073 | 32.51291 | 128.09795 | 53.96949 | 2.07201 | 19.08457 | 19.65644 | 790.40691 | 60.74996 | 25.01339 | 31.75159 | 778.83982 | 54596.64822 | 70.3868 | 45.78152 | 79.88607 | 119.92815 | 29.15402 | 30.84424 | 31.06205 |  | 818.75 | 15.5 | 17.64706 | 79 | 33 | 35.29412 | 36 | 26.66667 | 0.035 | 0.23438
|  | 3187 | 107 | 7 | 7 | 1 | 14.34383 | 11.38378 | 98.49685 | 11.74798 | 2.10211 | 2.62801 | 1.83611 | 49.40735 | 51.24345 | 102.22048 | 451.8369 | 0.76774 | 333.91307 | 23.85625 | 0.25897 | 32.12116 | 43.58546 | 124.58951 | 53.46013 | 2.03267 | 19.10015 | 19.66619 | 773.79854 | 60.52752 | 25.09476 | 31.67806 | 785.71573 | 54596.64873 | 70.50752 | 45.79757 | 79.89339 | 119.86386 | 29.19561 | 30.86688 | 31.04382 |  | 763.25 | 17 | 18.43137 | 79 | 33 | 34.90196 | 35 | 27.45098 | 0.895 | 1.92188
|  | 3188 | 107 | 8 | 1 | 12 | 15.27929 | 11.36004 | 98.49504 | 11.66104 | 2.09976 | 2.90163 | 1.65909 | 49.50733 | 51.14204 | 102.48701 | 448.45564 | 0.79627 | 332.74048 | 23.83462 | 0.208 | 32.09598 | 32.22286 | 130.51288 | 52.84283 | 2.12169 | 19.12909 | 19.68856 | 807.5462 | 60.50251 | 25.06565 | 31.76775 | 816.06958 | 54596.64919 | 70.3924 | 45.81115 | 79.89585 | 120.14637 | 29.17889 | 30.93443 | 31.08806 |  | 804.5 | 13.5 | 18.43137 | 79 | 33 | 39.60784 | 39 | 27.45098 | 0.055 | 0.39063
|  | 3189 | 107 | 9 | 2 | 12 | 16.04165 | 11.35708 | 98.49207 | 9.81323 | 2.14087 | 2.84306 | 1.69949 | 49.34246 | 51.07584 | 104.02624 | 445.59154 | 0.86254 | 331.60258 | 23.80949 | 0.10206 | 32.07518 | 85.31743 | 136.95396 | 52.32275 | 2.72409 | 19.06076 | 19.60266 | 1026.6695 | 60.1957 | 25.55514 | 31.73091 | 1042.42693 | 54596.64969 | 70.37614 | 45.73342 | 79.86834 | 119.90078 | 29.09658 | 30.97485 | 31.08504 |  | 824 | 4 | 23.52941 | 79 | 33 | 58.82353 | 67 | 33.33333 | 0.835 | 0.15625
|  | 3190 | 107 | 10 | 3 | 12 | 15.92135 | 11.35807 | 98.49709 | 8.1748 | 2.1182 | 3.11584 | 1.75252 | 49.2931 | 51.04562 | 105.05144 | 446.71201 | 1.73014 | 329.18458 | 23.67517 | 0.01296 | 32.0806 | 85.75884 | 175.88455 | 51.71433 | 3.94898 | 19.01488 | 19.53891 | 1502.83113 | 59.99378 | 25.3221 | 31.72141 | 1514.50297 | 54596.65039 | 70.45218 | 45.66921 | 79.93276 | 119.66133 | 29.09417 | 30.85952 | 31.07612 |  | 1221.75 | -4.5 | 28.23529 | 79 | 33 | 84.70588 | 86 | 36.86275 | 0.015 | 0.23438
|  | 3191 | 107 | 11 | 4 | 12 | 14.21056 | 11.37389 | 98.4941 | 9.78339 | 2.11301 | 3.09891 | 1.97284 | 49.36295 | 51.34477 | 104.14298 | 451.73336 | 2.95742 | 331.16408 | 23.88207 | -0.01088 | 32.17545 | 57.48864 | 275.10495 | 51.13899 | 5.64212 | 19.19203 | 19.72699 | 2144.68598 | 60.03739 | 25.22094 | 31.75797 | 2148.58935 | 54596.65175 | 70.52168 | 45.86116 | 79.95478 | 120.05188 | 29.13998 | 30.97973 | 31.01015 |  | 1796 | 9 | 29.80392 | 79 | 33 | 77.2549 | 80 | 38.82353 | 0.075 | 0.78125
|  | 3192 | 107 | 12 | 5 | 12 | 14.3704 | 11.36993 | 98.4955 | 8.47251 | 2.093 | 3.17117 | 2.29766 | 49.14496 | 51.40189 | 104.67158 | 456.23141 | 3.81998 | 332.91095 | 23.63521 | 0.22332 | 32.10285 | 68.08021 | 312.77309 | 51.02446 | 6.63093 | 19.11324 | 19.66947 | 2544.22527 | 59.80413 | 24.98316 | 31.62696 | 2548.19741 | 54596.65391 | 70.47728 | 45.72491 | 79.94238 | 120.29844 | 28.99413 | 30.9812 | 31.03116 |  | 2313.25 | 24 | 26.27451 | 79 | 33 | 57.2549 | 56 | 36.07843 | 0.525 | 1.92188
|  | 3193 | 107 | 13 | 6 | 12 | 14.2956 | 11.37191 | 98.49686 | 14.22648 | 2.09798 | 3.102 | 2.49971 | 49.26859 | 51.7683 | 104.59917 | 462.03243 | 4.31669 | 329.80904 | 23.8776 | 0.24581 | 32.187 | 57.32564 | 322.45364 | 51.86355 | 7.76296 | 19.30462 | 19.77749 | 2967.46697 | 59.98481 | 25.04012 | 31.73124 | 2970.68964 | 54596.65633 | 70.40099 | 45.78506 | 79.88017 | 120.20567 | 29.17556 | 30.98257 | 30.96985 |  | 2749 | 26 | 28.62745 | 79 | 33 | 63.92157 | 62 | 37.2549 | 0.895 | 0.15625
|  | 3194 | 107 | 14 | 7 | 12 | 14.42546 | 11.35312 | 98.49408 | 14.77279 | 2.09901 | 3.29444 | 2.80264 | 49.17152 | 51.92531 | 104.56433 | 469.53726 | 4.98864 | 329.98759 | 23.72943 | 0.12784 | 32.03615 | 64.88993 | 329.76088 | 52.46167 | 8.89697 | 19.13453 | 19.69354 | 3399.30538 | 59.95888 | 25.0551 | 31.66795 | 3403.46982 | 54596.65916 | 70.46853 | 45.67546 | 80.02251 | 119.65045 | 29.04304 | 31.06658 | 31.0106 |  | 3150.75 | 28 | 30.58824 | 79 | 33 | 66.66667 | 67 | 38.82353 | 0.505 | 1.53125
|  | 3195 | 107 | 15 | 8 | 12 | 14.52068 | 11.38378 | 98.49294 | 12.56351 | 2.09904 | 3.1448 | 2.89143 | 49.18149 | 52.13407 | 105.42279 | 478.93073 | 5.75724 | 330.16225 | 23.76108 | 0.0607 | 32.03748 | 66.67731 | 336.2177 | 53.18823 | 10.00606 | 19.22504 | 19.72577 | 3822.22021 | 60.003 | 25.04261 | 31.74547 | 3826.6652 | 54596.66242 | 70.44344 | 45.76325 | 79.57043 | 120.25085 | 29.03514 | 31.11353 | 31.03531 |  | 3584.25 | 28.5 | 31.76471 | 79 | 33 | 67.05882 | 68 | 39.60784 | 0.135 | 1.84375
|  | 3196 | 107 | 16 | 1 | 2 | 14.32791 | 11.36103 | 98.49907 | 13.33906 | 2.09544 | 3.21662 | 3.34357 | 49.07399 | 52.41756 | 105.40515 | 489.71418 | 6.62468 | 329.836 | 23.71741 | -9e-05 | 31.94321 | 68.96113 | 341.50128 | 53.62202 | 11.0423 | 19.19797 | 20.55918 | 4223.13372 | 60.17873 | 25.01527 | 31.72625 | 4227.84361 | 54596.66618 | 70.35158 | 45.74311 | 80.23704 | 119.02014 | 28.91338 | 31.11992 | 31.10831 |  | 4010 | 28.5 | 32.94118 | 79 | 33 | 68.62745 | 68 | 40 | 0.855 | 1.53125
|  | 3197 | 107 | 17 | 2 | 2 | 14.35388 | 11.35807 | 98.48383 | 9.22124 | 2.09232 | 2.80941 | 3.46599 | 49.1478 | 52.63017 | 103.94319 | 499.602 | 7.02329 | 332.29324 | 23.73074 | 0.18786 | 31.88318 | 41.02326 | 343.96388 | 53.94061 | 11.28273 | 19.23528 | 19.76382 | 4313.28724 | 60.7333 | 24.99317 | 31.68886 | 4316.28933 | 54596.67046 | 70.5983 | 45.75999 | 79.95484 | 120.05091 | 28.89946 | 31.06573 | 31.06394 |  | 4314.75 | 34.5 | 27.45098 | 79 | 33 | 47.84314 | 46 | 36.47059 | 0.915 | 0.28125
|  | 3198 | 107 | 18 | 3 | 2 | 15.02407 | 11.364 | 98.49409 | 7.55934 | 2.093 | 2.68618 | 3.52467 | 49.10129 | 52.72833 | 104.30493 | 505.48439 | 5.51233 | 332.05489 | 23.80427 | 0.28663 | 31.8941 | 44.77198 | 342.34567 | 54.31849 | 11.2638 | 19.3153 | 19.77804 | 4305.47461 | 61.1475 | 24.98381 | 31.70177 | 4309.85094 | 54596.67442 | 70.58899 | 45.77224 | 79.94484 | 119.72292 | 28.87302 | 30.98245 | 31.00334 |  | 4310 | 36 | 27.05882 | 79 | 32 | 42.7451 | 42 | 36.47059 | 0.21 | 0.59375
|  | 3199 | 107 | 19 | 4 | 2 | 14.3723 | 11.36499 | 98.46864 | 6.90647 | 2.09308 | 2.64743 | 3.66406 | 49.03432 | 52.69837 | 104.29979 | 510.50943 | 4.68264 | 330.98917 | 23.75506 | 0.26963 | 31.84433 | 43.46421 | 341.86485 | 54.34145 | 11.286 | 19.2411 | 19.82202 | 4313.67582 | 61.41799 | 24.9837 | 31.67196 | 4316.08336 | 54596.67747 | 70.74766 | 45.68228 | 79.96568 | 119.96603 | 28.88763 | 30.99734 | 31.05865 |  | 4325 | 35.5 | 27.05882 | 79 | 32 | 43.52941 | 43 | 36.07843 | 0.835 | 0.04688
|  | 3200 | 107 | 20 | 5 | 2 | 14.28234 | 11.36697 | 98.49741 | 6.39857 | 2.07717 | 2.65842 | 3.70428 | 49.01482 | 52.61968 | 104.39693 | 515.12162 | 4.4867 | 331.83711 | 23.61128 | 0.25168 | 31.84559 | 44.14176 | 340.94602 | 54.64254 | 11.20128 | 19.30007 | 19.84665 | 4313.8635 | 61.56177 | 24.82491 | 31.66945 | 4316.39729 | 54596.68027 | 70.77875 | 45.69054 | 79.95022 | 120.15126 | 28.80052 | 30.85558 | 30.99316 |  | 4319.5 | 36 | 27.05882 | 79 | 32 | 43.13725 | 43 | 36.07843 | 0.37 | 1.96875
|  | 3201 | 107 | 21 | 6 | 2 | 14.58485 | 11.37092 | 98.49923 | 6.10594 | 2.08886 | 2.61174 | 3.78404 | 49.05952 | 52.80324 | 104.52953 | 519.36716 | 4.42918 | 330.69717 | 23.82168 | 0.23963 | 31.85991 | 43.78149 | 340.79844 | 54.88371 | 11.23656 | 19.34673 | 22.46579 | 4302.7816 | 61.72214 | 24.93497 | 31.90279 | 4306.26632 | 54596.68299 | 70.97326 | 45.7492 | 79.80951 | 120.47862 | 28.8395 | 30.76044 | 31.01307 |  | 4310 | 36 | 26.66667 | 79 | 32 | 43.52941 | 42 | 36.07843 | 0.075 | 0.51563
|  | 3202 | 107 | 22 | 7 | 2 | 14.23605 | 11.37785 | 98.49587 | 5.87497 | 2.08685 | 2.56494 | 3.82871 | 48.96696 | 52.79567 | 104.32506 | 523.21788 | 4.3865 | 331.43049 | 23.71142 | 0.23071 | 31.77385 | 41.96461 | 340.52429 | 54.87165 | 11.21576 | 19.31133 | 20.98255 | 4299.52051 | 61.87281 | 25.08408 | 31.77585 | 4300.78462 | 54596.68569 | 70.79727 | 45.73928 | 79.91382 | 120.21567 | 28.74192 | 30.70716 | 31.0255 |  | 4304.5 | 36 | 27.05882 | 79 | 32 | 43.13725 | 43 | 36.07843 | 0.875 | 0.125
|  | 3203 | 107 | 23 | 1 | 21 | 14.35224 | 11.35708 | 98.46863 | 5.95911 | 2.10234 | 2.53465 | 3.82507 | 49.1299 | 52.88678 | 104.67689 | 527.19009 | 4.39336 | 330.14502 | 23.87122 | 0.22159 | 31.86515 | 44.61747 | 339.60339 | 55.09604 | 11.31329 | 19.41512 | 19.88672 | 4305.21135 | 62.07762 | 25.09439 | 31.83384 | 4309.87722 | 54596.68838 | 70.33565 | 45.71604 | 79.85304 | 119.82657 | 28.82659 | 30.6994 | 31.09417 |  | 4300 | 36 | 27.45098 | 79 | 32 | 43.52941 | 44 | 36.47059 | 0.27 | 0.4375
|  | 3204 | 107 | 24 | 2 | 21 | 13.97484 | 11.364 | 98.4974 | 4.89234 | 2.08655 | 2.50411 | 3.86661 | 49.06826 | 52.90443 | 102.68745 | 529.48214 | 4.2394 | 333.03341 | 23.92393 | 0.42437 | 31.82099 | 19.14512 | 340.02604 | 55.17802 | 10.56366 | 19.37901 | 19.86562 | 4042.83991 | 62.24881 | 24.90612 | 31.86787 | 4038.01785 | 54596.69109 | 70.57375 | 45.78093 | 80.0027 | 119.95995 | 28.89004 | 30.631 | 30.99052 |  | 4260.75 | 37.5 | 21.96078 | 79 | 32 | 24.70588 | 23 | 30.98039 | 0.935 | 1.96875
|  | 3205 | 107 | 25 | 3 | 21 | 14.34165 | 11.34719 | 98.50875 | 3.57903 | 2.08952 | 2.21561 | 3.65234 | 49.14182 | 52.79416 | 102.46182 | 526.93676 | 2.59378 | 333.22856 | 23.83116 | 0.56319 | 31.78659 | 14.16606 | 332.10696 | 55.23477 | 9.46119 | 19.37939 | 19.91928 | 3613.82865 | 62.31719 | 24.94451 | 31.90896 | 3614.05043 | 54596.6933 | 71.27232 | 45.75271 | 79.78557 | 120.3556 | 28.91073 | 30.66841 | 31.04351 |  | 3865.5 | 31.5 | 19.60784 | 79 | 32 | 17.2549 | 16 | 29.01961 | 0.74 | 1.96875
|  | 3206 | 107 | 26 | 4 | 21 | 15.8961 | 11.3284 | 98.49509 | 7.52618 | 2.08781 | 2.03804 | 3.41543 | 49.20903 | 52.63641 | 100.80408 | 520.17688 | 1.34031 | 334.11323 | 23.93874 | 0.55381 | 31.85468 | 12.10814 | 325.82055 | 55.30985 | 8.26594 | 19.4457 | 19.91442 | 3157.96663 | 62.38265 | 24.92265 | 31.86889 | 3157.28946 | 54596.69448 | 70.75319 | 45.76463 | 79.97642 | 119.99402 | 28.95457 | 30.62089 | 30.99722 |  | 3421 | 30 | 18.03922 | 79 | 32 | 13.72549 | 14 | 27.05882 | 0.605 | 0.04688
|  | 3207 | 107 | 27 | 5 | 21 | 21.00104 | 11.32938 | 98.47309 | 11.47924 | 2.08511 | 2.11709 | 3.13224 | 49.25121 | 52.38679 | 101.50791 | 511.75747 | 0.51027 | 334.75868 | 23.97332 | 0.22297 | 31.86477 | 11.35329 | 315.99274 | 55.3205 | 7.04784 | 19.28372 | 19.90982 | 2694.96524 | 62.29019 | 24.96314 | 31.84236 | 2694.53612 | 54596.69507 | 71.27116 | 45.74412 | 79.74818 | 120.33156 | 29.01475 | 30.62849 | 31.05129 |  | 2961.5 | 27.5 | 17.2549 | 79 | 33 | 12.54902 | 13 | 25.88235 | 0 | 0
|  | 3208 | 107 | 28 | 6 | 21 | 21.00181 | 11.34224 | 98.49756 | 5.12911 | 2.08362 | 2.10393 | 2.78723 | 49.26178 | 52.04901 | 100.3074 | 502.47942 | 0.07424 | 334.19213 | 23.96841 | 0.03094 | 31.81584 | 10.48892 | 305.01769 | 55.2032 | 5.8632 | 19.29076 | 19.92194 | 2242.99411 | 62.10837 | 24.87334 | 31.8609 | 2243.47417 | 54596.69521 | 70.74304 | 45.71375 | 79.88448 | 120.42444 | 29.03125 | 30.65292 | 31.1028 |  | 2500 | 24 | 16.47059 | 79 | 33 | 12.15686 | 12 | 24.70588 | 0 | 0
|  | 3209 | 107 | 29 | 7 | 21 | 21.00292 | 11.3551 | 98.4958 | 1.50683 | 2.0808 | 1.88195 | 2.60377 | 49.30327 | 51.86415 | 100.54837 | 493.83687 | 0.01861 | 334.1848 | 24.04295 | 0.0687 | 31.7745 | 13.67391 | 274.25802 | 55.11072 | 4.76555 | 19.21257 | 19.77135 | 1824.21957 | 61.79465 | 24.83633 | 31.78072 | 1822.80301 | 54596.69523 | 70.7904 | 45.70164 | 79.85875 | 120.14538 | 29.02601 | 30.58192 | 30.99581 |  | 2062.5 | 18 | 16.86275 | 79 | 33 | 13.33333 | 14 | 23.52941 | 0.015 | 0
|  | 3210 | 107 | 30 | 8 | 21 | 13.74179 | 11.33136 | 98.49514 | 3.88053 | 2.07814 | 1.88035 | 2.37803 | 49.40151 | 51.8002 | 101.42769 | 486.00091 | 0.32449 | 335.1303 | 24.01016 | 0.10201 | 31.85001 | 14.81457 | 218.97449 | 55.05121 | 3.72983 | 19.17308 | 19.77974 | 1428.14857 | 61.67047 | 24.87037 | 31.80027 | 1428.49198 | 54596.69533 | 70.81913 | 45.73736 | 79.91738 | 120.23276 | 29.13747 | 30.63398 | 31.02468 |  | 1654.5 | 13 | 16.47059 | 79 | 33 | 14.90196 | 14 | 21.96078 | 0.835 | 1.76563
|  | 3211 | 108 | 1 | 1 | 1 | 13.80596 | 11.3284 | 98.49989 | 5.15191 | 2.08063 | 2.01762 | 2.26175 | 49.35178 | 51.61353 | 101.81075 | 478.41431 | 0.4407 | 334.99202 | 23.95212 | 0.26732 | 31.90367 | 17.11222 | 167.24284 | 54.92827 | 2.77575 | 19.20646 | 19.6912 | 1060.46565 | 61.66649 | 24.83639 | 31.77592 | 1057.73703 | 54596.69558 | 70.6815 | 45.69228 | 79.89273 | 120.0973 | 29.13695 | 30.64341 | 30.96267 |  | 1264.75 | 16 | 16.47059 | 79 | 33 | 16.47059 | 16 | 21.56863 | 0.855 | 1.60938
|  | 3212 | 108 | 2 | 2 | 1 | 14.25386 | 11.3373 | 98.49872 | 9.10553 | 2.0747 | 1.89189 | 2.05045 | 49.30837 | 51.41963 | 101.67887 | 471.75488 | 0.38481 | 335.05983 | 24.08419 | 0.40547 | 31.9185 | 27.00034 | 126.47456 | 54.70034 | 1.90084 | 19.04771 | 19.69896 | 728.7454 | 61.43751 | 24.75569 | 31.73904 | 732.5963 | 54596.69584 | 70.57597 | 45.62638 | 79.86882 | 120.00553 | 29.11597 | 30.66349 | 31.05721 |  | 914.75 | 12.5 | 16.47059 | 79 | 33 | 19.60784 | 19 | 22.35294 | 0.82 | 1.375
|  | 3213 | 108 | 3 | 3 | 1 | 16.39184 | 11.34422 | 98.49661 | 10.85908 | 2.12427 | 2.27445 | 1.99787 | 49.44003 | 51.47098 | 103.3618 | 466.75365 | 0.32928 | 333.96636 | 24.07733 | 0.29929 | 31.94095 | 46.22994 | 122.70433 | 54.71859 | 2.13218 | 19.18907 | 19.69115 | 805.35955 | 61.33755 | 25.35347 | 31.78371 | 810.58647 | 54596.69602 | 70.61575 | 45.68402 | 79.90761 | 120.07746 | 29.09796 | 30.76383 | 31.04613 |  | 693.75 | 12 | 20.39216 | 79 | 33 | 48.23529 | 54 | 30.19608 | 0.74 | 1.14063
|  | 3214 | 108 | 4 | 4 | 1 | 15.37516 | 11.31653 | 98.49998 | 11.02424 | 2.08723 | 2.48889 | 1.89022 | 49.49664 | 51.38687 | 101.95852 | 462.78197 | 0.63667 | 335.58401 | 24.10675 | 0.31901 | 32.00392 | 29.01229 | 129.81503 | 54.61876 | 2.02968 | 19.12759 | 19.67846 | 775.24518 | 61.15629 | 24.91413 | 31.75738 | 784.40958 | 54596.69631 | 70.64515 | 45.73847 | 79.94076 | 119.63013 | 29.14635 | 30.72029 | 30.95128 |  | 827.25 | 17.5 | 17.2549 | 79 | 33 | 32.15686 | 31 | 26.66667 | 0.035 | 1.92188
|  | 3215 | 108 | 5 | 5 | 1 | 14.56039 | 11.34224 | 98.49989 | 11.66556 | 2.09164 | 2.40832 | 1.90157 | 49.4633 | 51.36487 | 102.68135 | 458.77067 | 0.63019 | 334.52868 | 24.45866 | 0.29437 | 31.99399 | 44.27183 | 125.91814 | 54.34587 | 2.05899 | 19.08447 | 19.69751 | 787.5111 | 60.91998 | 24.96717 | 31.79689 | 777.95556 | 54596.69671 | 70.54191 | 45.71751 | 79.94239 | 120.07147 | 29.22195 | 30.74865 | 30.98342 |  | 752.25 | 15.5 | 18.82353 | 79 | 33 | 38.82353 | 39 | 28.23529 | 0.895 | 1.60938
|  | 3216 | 108 | 6 | 6 | 1 | 15.19117 | 11.34125 | 98.49621 | 11.57878 | 2.0948 | 2.59948 | 1.83882 | 49.35932 | 51.19815 | 102.42943 | 455.14729 | 0.74307 | 334.11227 | 24.14915 | 0.29828 | 31.97582 | 32.09566 | 126.93694 | 53.96973 | 2.07955 | 19.05904 | 19.61214 | 794.17624 | 60.6684 | 25.00478 | 31.71835 | 804.3647 | 54596.69712 | 70.48705 | 45.66315 | 80.04576 | 120.11368 | 29.11427 | 30.82734 | 31.0282 |  | 815.5 | 15 | 18.03922 | 79 | 33 | 36.86275 | 35 | 27.05882 | 0.035 | 0.23438
|  | 3217 | 108 | 7 | 7 | 1 | 14.23407 | 11.32741 | 98.49561 | 11.94555 | 2.0956 | 2.86684 | 1.80138 | 49.3845 | 51.18588 | 102.27093 | 451.98468 | 0.74464 | 334.83631 | 24.14278 | 0.26822 | 31.95826 | 42.56224 | 125.50675 | 53.47582 | 2.03568 | 19.02716 | 19.60205 | 777.12387 | 60.59011 | 25.01438 | 31.73077 | 796.46959 | 54596.69759 | 70.43166 | 45.6415 | 80.00321 | 120.34406 | 29.10766 | 30.84908 | 31.03495 |  | 772.5 | 17 | 18.43137 | 79 | 33 | 34.5098 | 35 | 27.84314 | 0.895 | 1.92188
|  | 3218 | 108 | 8 | 1 | 12 | 15.35996 | 11.31949 | 98.49749 | 11.79826 | 2.09493 | 2.91278 | 1.7118 | 49.38544 | 51.0831 | 102.60411 | 448.7806 | 0.76947 | 333.60477 | 24.23366 | 0.21493 | 32.05268 | 32.22245 | 130.35113 | 52.92297 | 2.10694 | 19.0194 | 19.60073 | 803.67295 | 60.38821 | 25.00676 | 31.77533 | 809.85704 | 54596.69804 | 70.44216 | 45.69713 | 80.01642 | 120.0806 | 29.09226 | 30.92267 | 31.00485 |  | 803.75 | 13.5 | 18.43137 | 79 | 33 | 39.60784 | 39 | 27.45098 | 0.075 | 0.3125
|  | 3219 | 108 | 9 | 2 | 12 | 16.32337 | 11.31455 | 98.498 | 10.56257 | 2.12734 | 2.87039 | 1.76524 | 49.41364 | 51.10231 | 103.85152 | 445.79565 | 0.80627 | 331.02104 | 24.20368 | 0.11112 | 31.97818 | 85.55574 | 134.29301 | 52.3408 | 2.5747 | 18.97027 | 19.56723 | 971.32926 | 60.02839 | 25.39199 | 31.70835 | 1004.66945 | 54596.69852 | 70.39182 | 45.69683 | 79.94326 | 120.16401 | 29.19528 | 30.89674 | 31.04129 |  | 801.5 | 7.5 | 23.13725 | 79 | 33 | 53.33333 | 63 | 32.94118 | 0.875 | 0.07813
|  | 3220 | 108 | 10 | 3 | 12 | 16.18365 | 11.34323 | 98.49512 | 8.57845 | 2.11889 | 2.92007 | 1.79504 | 49.40569 | 51.20073 | 104.95352 | 446.74926 | 1.69796 | 331.69631 | 24.28852 | 0.01695 | 32.21094 | 84.33124 | 165.28657 | 51.93105 | 3.70628 | 19.06036 | 19.72775 | 1410.75988 | 59.94432 | 25.15682 | 31.82794 | 1408.61286 | 54596.69917 | 70.49514 | 45.74051 | 79.94061 | 120.13287 | 29.19057 | 30.86866 | 30.97688 |  | 1150 | -7 | 28.62745 | 79 | 33 | 87.05882 | 87 | 37.2549 | 0.015 | 0.15625
|  | 3221 | 108 | 11 | 4 | 12 | 14.20627 | 11.34422 | 98.49355 | 10.36453 | 2.11046 | 2.94055 | 2.13689 | 49.31621 | 51.41807 | 105.21907 | 451.93277 | 2.96511 | 329.07487 | 24.22078 | -0.04551 | 32.15752 | 64.88964 | 260.53612 | 51.24799 | 5.53571 | 19.04131 | 19.53664 | 2110.79914 | 59.91207 | 25.19205 | 31.88298 | 2115.26879 | 54596.70052 | 70.50511 | 45.71323 | 79.97801 | 119.84409 | 29.06071 | 31.10432 | 31.05714 |  | 1699 | 6 | 30.58824 | 79 | 33 | 84.31373 | 83 | 38.43137 | 0.055 | 0.70313
|  | 3222 | 108 | 12 | 5 | 12 | 14.91761 | 11.32642 | 98.49468 | 8.75765 | 2.11714 | 3.02254 | 2.23974 | 49.15384 | 51.52981 | 104.51758 | 457.39532 | 4.08473 | 328.45728 | 24.22339 | 0.20398 | 32.10653 | 58.86229 | 313.50728 | 51.02995 | 6.64651 | 18.97302 | 19.55509 | 2520.11413 | 59.78066 | 25.28182 | 31.78466 | 2524.82458 | 54596.70274 | 70.5975 | 45.66662 | 79.85916 | 119.9917 | 28.99935 | 30.91081 | 30.95288 |  | 2321.75 | 23.5 | 26.66667 | 79 | 33 | 59.21569 | 59 | 36.07843 | 0.78 | 0
|  | 3223 | 108 | 13 | 6 | 12 | 14.31567 | 11.32741 | 98.49504 | 14.07711 | 2.11148 | 3.0656 | 2.48695 | 49.21425 | 51.70119 | 104.78723 | 462.79301 | 4.3699 | 330.33307 | 24.17692 | 0.24852 | 32.13633 | 61.7826 | 322.57973 | 51.62242 | 7.79164 | 19.04379 | 19.62392 | 2952.10874 | 59.96639 | 25.2039 | 31.74636 | 2955.94419 | 54596.70528 | 70.42712 | 45.71486 | 80.07479 | 119.96764 | 29.05331 | 31.02493 | 31.00693 |  | 2726.5 | 25.5 | 29.01961 | 79 | 33 | 64.70588 | 65 | 37.64706 | 0.895 | 0.3125
|  | 3224 | 108 | 14 | 7 | 12 | 14.93392 | 11.32642 | 98.49503 | 14.9936 | 2.09635 | 3.1055 | 2.87373 | 49.21337 | 51.93833 | 104.55964 | 470.45687 | 5.06296 | 330.40718 | 24.20659 | 0.12103 | 32.07329 | 63.93795 | 330.65993 | 52.50844 | 8.82234 | 19.07864 | 19.66924 | 3374.8995 | 60.11622 | 25.02342 | 31.7901 | 3379.31713 | 54596.70814 | 70.50527 | 45.78553 | 79.98353 | 119.3725 | 29.10771 | 31.20914 | 31.09554 |  | 3145.25 | 28 | 30.19608 | 79 | 33 | 65.4902 | 65 | 38.82353 | 0.8 | 1.60938
|  | 3225 | 108 | 15 | 8 | 12 | 14.53522 | 11.3007 | 98.49382 | 12.90124 | 2.09552 | 3.20806 | 3.06687 | 49.11245 | 52.14026 | 105.36588 | 479.44725 | 5.72524 | 329.6771 | 24.29836 | 0.07004 | 31.98981 | 69.02457 | 336.84508 | 53.08057 | 9.92756 | 19.06931 | 19.57972 | 3799.08022 | 60.01609 | 25.01289 | 31.80492 | 3803.7171 | 54596.71142 | 70.45603 | 45.6372 | 79.82885 | 119.83665 | 29.02365 | 31.15192 | 31.00924 |  | 3564 | 28.5 | 31.76471 | 79 | 33 | 66.66667 | 67 | 39.60784 | 0.8 | 1.29688
|  | 3226 | 108 | 16 | 1 | 2 | 14.57245 | 11.31059 | 98.49671 | 13.41852 | 2.09305 | 3.22976 | 3.26428 | 49.09101 | 52.35529 | 105.98538 | 489.99338 | 6.62174 | 330.43132 | 24.25068 | 0.01083 | 31.96771 | 68.44864 | 340.62238 | 53.57262 | 10.96852 | 19.0655 | 19.54256 | 4199.78463 | 60.40509 | 24.98328 | 31.80358 | 4204.1462 | 54596.71515 | 70.96 | 45.71683 | 79.13609 | 121.11062 | 28.9232 | 31.09548 | 31.02831 |  | 3989 | 28.5 | 32.94118 | 79 | 33 | 68.62745 | 68 | 40 | 0.835 | 0.98438
|  | 3227 | 108 | 17 | 2 | 2 | 14.56353 | 11.31554 | 98.49365 | 9.53004 | 2.09636 | 2.93686 | 3.51068 | 49.13212 | 52.62524 | 104.06239 | 500.2342 | 7.02524 | 331.65186 | 24.24834 | 0.17555 | 31.92432 | 42.11668 | 344.62945 | 53.95992 | 11.31909 | 19.06576 | 19.79643 | 4319.31628 | 60.77686 | 25.00523 | 31.8705 | 4321.61335 | 54596.71942 | 70.63405 | 45.76927 | 80.00219 | 119.93273 | 29.00211 | 31.21103 | 31.12635 |  | 4310 | 34 | 28.23529 | 79 | 33 | 49.01961 | 49 | 36.86275 | 0.895 | 0.20313
|  | 3228 | 108 | 18 | 3 | 2 | 14.81263 | 11.32147 | 98.47479 | 7.71912 | 2.09491 | 2.75989 | 3.6855 | 49.04238 | 52.74636 | 104.02842 | 506.36778 | 5.67591 | 331.72913 | 24.17869 | 0.28612 | 31.89549 | 40.32932 | 342.87885 | 54.19815 | 11.28944 | 19.1111 | 19.64644 | 4310.87512 | 61.10215 | 25.00547 | 31.84508 | 4313.32902 | 54596.72342 | 70.59099 | 45.7494 | 80.03094 | 119.74884 | 28.91412 | 30.95132 | 31.02897 |  | 4325 | 36 | 27.45098 | 79 | 32 | 43.92157 | 44 | 36.47059 | 0.835 | 0.20313
|  | 3229 | 108 | 19 | 4 | 2 | 14.26652 | 11.30268 | 98.49662 | 6.99777 | 2.09601 | 2.65628 | 3.597 | 49.03895 | 52.63594 | 104.40627 | 511.16972 | 4.70284 | 329.6712 | 24.1314 | 0.28066 | 31.84501 | 44.44733 | 342.0463 | 54.41942 | 11.29115 | 19.03401 | 19.73578 | 4310.09921 | 61.30256 | 25.02112 | 31.86856 | 4311.59886 | 54596.72656 | 70.69581 | 45.71314 | 79.95105 | 119.74326 | 28.85542 | 30.909 | 31.0926 |  | 4310 | 36.5 | 27.05882 | 79 | 32 | 42.35294 | 42 | 36.07843 | 0.7 | 1.96875
|  | 3230 | 108 | 20 | 5 | 2 | 14.75526 | 11.31851 | 98.49571 | 6.51001 | 2.0973 | 2.60013 | 3.68137 | 49.05366 | 52.78306 | 104.25754 | 515.95431 | 4.57101 | 331.36832 | 24.1756 | 0.24572 | 31.85631 | 42.28388 | 341.51458 | 54.66999 | 11.3078 | 19.18657 | 19.68772 | 4313.10964 | 61.64756 | 24.9749 | 31.86706 | 4315.26302 | 54596.72936 | 70.72457 | 45.70714 | 79.84487 | 120.07729 | 28.89348 | 30.91989 | 31.0879 |  | 4319.5 | 36 | 27.05882 | 79 | 32 | 42.7451 | 43 | 36.47059 | 0.39 | 0.59375
|  | 3231 | 108 | 21 | 6 | 2 | 14.18738 | 11.31949 | 98.49436 | 6.21884 | 2.09294 | 2.58378 | 3.80789 | 48.98096 | 52.75956 | 104.25477 | 520.08283 | 4.53747 | 331.90462 | 24.13652 | 0.22984 | 31.83937 | 43.62881 | 341.44159 | 54.78115 | 11.26656 | 19.14489 | 19.80897 | 4306.40356 | 61.78899 | 24.98414 | 31.86366 | 4308.13924 | 54596.73216 | 70.6002 | 45.66278 | 79.8812 | 119.4964 | 28.75726 | 30.83343 | 30.98721 |  | 4314.75 | 36 | 27.05882 | 79 | 32 | 43.13725 | 43 | 36.47059 | 0.78 | 1.96875
|  | 3232 | 108 | 22 | 7 | 2 | 14.75609 | 11.32048 | 98.51804 | 5.83912 | 2.09369 | 2.48537 | 3.83513 | 49.00521 | 52.84034 | 104.89558 | 523.98125 | 4.46752 | 330.78397 | 24.11893 | 0.22352 | 31.81151 | 42.34687 | 340.37714 | 54.89048 | 11.25024 | 19.06447 | 19.65998 | 4298.60542 | 61.88167 | 24.9926 | 31.82203 | 4302.45016 | 54596.73491 | 71.32422 | 45.65485 | 79.5622 | 120.29156 | 28.73558 | 30.76096 | 31.08473 |  | 4304.5 | 36 | 27.05882 | 79 | 32 | 43.13725 | 43 | 36.47059 | 0.095 | 0.51563
|  | 3233 | 108 | 23 | 1 | 21 | 14.48886 | 11.32345 | 98.49309 | 6.0055 | 2.0888 | 2.5035 | 3.84509 | 49.08836 | 52.90848 | 104.31629 | 528.04243 | 4.51174 | 330.61359 | 24.16124 | 0.21821 | 31.83344 | 42.13776 | 340.45829 | 55.03808 | 11.25918 | 19.17031 | 19.70478 | 4311.91995 | 62.02063 | 24.93378 | 31.8544 | 4314.0485 | 54596.73764 | 70.78184 | 45.74453 | 79.95733 | 119.81585 | 28.72628 | 30.74013 | 31.04484 |  | 4314.75 | 35.5 | 27.45098 | 79 | 32 | 44.70588 | 46 | 36.47059 | 0.875 | 0.125
|  | 3234 | 108 | 24 | 2 | 21 | 13.90879 | 11.34917 | 98.49684 | 5.57999 | 2.07856 | 2.483 | 3.91942 | 49.10455 | 52.92973 | 102.75407 | 530.39514 | 4.40659 | 331.81607 | 24.23113 | 0.43159 | 31.81631 | 18.52364 | 340.27418 | 55.1289 | 10.60199 | 19.21529 | 19.72892 | 4071.9107 | 62.24127 | 24.9828 | 31.87253 | 4073.28307 | 54596.74043 | 71.01095 | 45.68108 | 79.52162 | 120.43597 | 28.83106 | 30.71583 | 31.10893 |  | 4280.25 | 40.5 | 22.35294 | 79 | 32 | 26.66667 | 25 | 31.76471 | 0.935 | 1.96875
|  | 3235 | 108 | 25 | 3 | 21 | 14.47809 | 11.30466 | 98.4988 | 3.54659 | 2.09552 | 2.34425 | 3.59019 | 49.12695 | 52.71715 | 102.06428 | 527.6596 | 2.84654 | 335.11131 | 24.01789 | 0.57909 | 31.74788 | 14.819 | 333.83698 | 55.18769 | 9.56749 | 19.16687 | 19.71056 | 3643.43162 | 62.27332 | 25.01394 | 31.86927 | 3644.85884 | 54596.74279 | 70.74747 | 45.73377 | 79.96852 | 120.15436 | 28.83992 | 30.70722 | 31.03388 |  | 3897.5 | 32 | 19.60784 | 79 | 32 | 17.64706 | 17 | 29.01961 | 0.835 | 1.96875
|  | 3236 | 108 | 26 | 4 | 21 | 14.95153 | 11.30565 | 98.49875 | 7.25172 | 2.09131 | 2.20551 | 3.48077 | 49.10047 | 52.66808 | 100.85019 | 520.84905 | 1.49771 | 334.52807 | 24.04309 | 0.54245 | 31.695 | 12.1884 | 326.74861 | 55.17964 | 8.38369 | 19.17543 | 19.70975 | 3197.17337 | 62.36924 | 24.9634 | 31.77589 | 3199.02148 | 54596.74409 | 70.70082 | 45.64401 | 79.74761 | 120.6155 | 28.80593 | 30.59952 | 30.92969 |  | 3452.25 | 30.5 | 18.03922 | 79 | 32 | 14.11765 | 13 | 27.05882 | 0.29 | 0.51563
|  | 3237 | 108 | 27 | 5 | 21 | 21.00152 | 11.26806 | 98.49623 | 11.93685 | 2.08796 | 1.97348 | 3.265 | 49.17139 | 52.46686 | 100.97615 | 512.43156 | 0.73588 | 335.17917 | 24.03339 | 0.22338 | 31.83795 | 11.52633 | 316.94619 | 55.23786 | 7.16033 | 19.18902 | 19.76421 | 2734.26897 | 62.42966 | 24.90589 | 31.82861 | 2733.4861 | 54596.74479 | 70.64869 | 45.67108 | 80.06274 | 120.03976 | 28.96668 | 30.6434 | 31.01003 |  | 3004.5 | 27.5 | 16.86275 | 79 | 33 | 12.54902 | 13 | 25.88235 | 0 | 0
|  | 3238 | 108 | 28 | 6 | 21 | 21.00187 | 11.30169 | 98.49859 | 6.23786 | 2.08396 | 2.06706 | 2.95174 | 49.218 | 52.16974 | 100.13032 | 503.21231 | 0.17114 | 335.02571 | 24.01889 | 0.02614 | 31.8014 | 11.56832 | 306.16019 | 55.17698 | 5.96904 | 19.19196 | 19.72769 | 2282.16306 | 62.15282 | 24.87194 | 31.75473 | 2281.64359 | 54596.74507 | 70.37772 | 45.69368 | 80.16287 | 119.74423 | 29.05188 | 30.62176 | 31.02276 |  | 2542 | 23.5 | 16.47059 | 79 | 33 | 12.15686 | 12 | 24.70588 | 0 | 0
|  | 3239 | 108 | 29 | 7 | 21 | 21.00066 | 11.28587 | 98.49409 | 1.31699 | 2.07181 | 2.14416 | 2.58199 | 49.2993 | 51.94709 | 100.53078 | 494.39776 | 0.09312 | 336.46975 | 23.99446 | 0.06608 | 31.82237 | 13.01318 | 279.93272 | 55.12267 | 4.8457 | 19.28683 | 19.71037 | 1862.89476 | 61.83462 | 24.89339 | 31.79263 | 1861.9888 | 54596.74511 | 70.61096 | 45.69167 | 79.88292 | 120.07521 | 29.08041 | 30.65906 | 31.02418 |  | 2103 | 18 | 16.86275 | 79 | 33 | 12.94118 | 13 | 23.52941 | 0.015 | 0
|  | 3240 | 108 | 30 | 8 | 21 | 13.95322 | 11.28488 | 98.49065 | 3.65074 | 2.08784 | 1.9477 | 2.39563 | 49.34511 | 51.76871 | 101.28401 | 486.56201 | 0.42314 | 334.86574 | 24.09536 | 0.1008 | 31.88315 | 14.78064 | 224.48709 | 55.02806 | 3.83263 | 19.31763 | 19.8438 | 1460.40676 | 61.63717 | 24.92231 | 31.83196 | 1461.84876 | 54596.74526 | 70.79376 | 45.72477 | 79.9996 | 119.75327 | 29.12295 | 30.60729 | 31.02358 |  | 1692 | 13.5 | 16.47059 | 79 | 33 | 14.90196 | 14 | 21.56863 | 0.82 | 1.76563
|  | 3241 | 109 | 1 | 1 | 1 | 13.7599 | 11.2829 | 98.50127 | 5.13352 | 2.08316 | 1.84031 | 2.32087 | 49.33224 | 51.65312 | 101.6676 | 478.84501 | 0.52052 | 335.46563 | 23.98073 | 0.27784 | 31.92926 | 18.20975 | 172.48534 | 54.92201 | 2.86242 | 19.25525 | 19.7746 | 1091.16699 | 61.69821 | 24.86367 | 31.81227 | 1093.13932 | 54596.74556 | 70.64653 | 45.62088 | 79.9791 | 119.56364 | 29.05058 | 30.71039 | 31.02691 |  | 1300.75 | 16 | 16.47059 | 79 | 33 | 16.07843 | 17 | 21.56863 | 0.835 | 1.60938
|  | 3242 | 109 | 2 | 2 | 1 | 14.23884 | 11.28389 | 98.50258 | 8.72357 | 2.08129 | 2.10996 | 2.11327 | 49.37599 | 51.54372 | 101.26983 | 472.17282 | 0.49471 | 333.56603 | 23.92303 | 0.40588 | 31.92652 | 20.82218 | 129.81917 | 54.76949 | 1.98017 | 19.37488 | 19.80068 | 755.98285 | 61.61735 | 24.81471 | 31.79595 | 760.7839 | 54596.74587 | 70.5655 | 45.63243 | 79.88824 | 119.80825 | 29.1857 | 30.78792 | 31.07959 |  | 949 | 12.5 | 16.47059 | 79 | 33 | 18.82353 | 19 | 22.7451 | 0.835 | 1.375
|  | 3243 | 109 | 3 | 3 | 1 | 16.22897 | 11.29279 | 98.49459 | 10.54763 | 2.13916 | 2.56584 | 2.02222 | 49.42077 | 51.45484 | 103.1367 | 466.67786 | 0.48089 | 333.00271 | 23.92407 | 0.29494 | 31.96412 | 51.53385 | 121.32124 | 54.77515 | 2.10384 | 19.33359 | 19.8415 | 791.63187 | 61.42477 | 25.53321 | 31.78657 | 812.3699 | 54596.74616 | 70.45543 | 45.70161 | 79.95183 | 120.18045 | 29.19946 | 30.76862 | 31.06045 |  | 686.5 | 11.5 | 20.78431 | 79 | 33 | 45.09804 | 52 | 30.19608 | 0.74 | 1.21875
|  | 3244 | 109 | 4 | 4 | 1 | 15.5377 | 11.27894 | 98.49662 | 10.34744 | 2.07927 | 2.52961 | 1.84748 | 49.44618 | 51.29366 | 101.95668 | 462.50493 | 0.85029 | 333.44806 | 23.80352 | 0.31034 | 31.95011 | 25.0672 | 132.07399 | 54.5621 | 2.10263 | 19.28955 | 19.7051 | 804.49169 | 61.06025 | 25.11494 | 31.77736 | 811.07015 | 54596.74654 | 70.48016 | 45.59573 | 79.9287 | 119.53417 | 29.12961 | 30.65068 | 30.95101 |  | 853.75 | 13.5 | 17.2549 | 79 | 33 | 39.60784 | 35 | 26.27451 | 0.035 | 1.92188
|  | 3245 | 109 | 5 | 5 | 1 | 14.33808 | 11.28587 | 98.49853 | 11.1597 | 2.1016 | 2.32336 | 1.83606 | 49.53699 | 51.38902 | 102.13262 | 458.50817 | 0.82575 | 332.44195 | 23.93174 | 0.29811 | 32.07309 | 47.89716 | 125.62696 | 54.42707 | 2.01126 | 19.34205 | 19.89757 | 767.64039 | 60.82089 | 25.08543 | 31.88688 | 758.01181 | 54596.74709 | 70.44141 | 45.68667 | 79.94136 | 119.50034 | 29.19009 | 30.80098 | 30.97232 |  | 752.25 | 17 | 19.21569 | 79 | 33 | 33.72549 | 35 | 28.62745 | 0.895 | 1.60938
|  | 3246 | 109 | 6 | 6 | 1 | 15.49563 | 11.28092 | 98.49632 | 11.30962 | 2.09555 | 2.56601 | 1.84463 | 49.46923 | 51.2671 | 102.29252 | 454.67927 | 0.79963 | 334.22675 | 23.83992 | 0.29018 | 31.99976 | 30.24651 | 128.4082 | 53.99032 | 2.11918 | 19.34599 | 19.82396 | 806.79548 | 60.71366 | 25.01511 | 31.73752 | 812.55172 | 54596.74756 | 70.52325 | 45.61508 | 79.90427 | 119.90139 | 29.07065 | 30.84663 | 31.01751 |  | 811.5 | 12.5 | 18.43137 | 79 | 33 | 41.17647 | 40 | 27.05882 | 0.035 | 0.15625
|  | 3247 | 109 | 7 | 7 | 1 | 14.08641 | 11.28982 | 98.50043 | 11.79021 | 2.09368 | 2.84378 | 1.74627 | 49.44982 | 51.19609 | 101.81323 | 451.3579 | 0.8161 | 333.59434 | 23.86667 | 0.27618 | 32.11817 | 42.71964 | 124.86503 | 53.44743 | 2.00136 | 19.3949 | 19.88537 | 764.68223 | 60.60108 | 25.02151 | 31.76706 | 785.8038 | 54596.74808 | 70.53304 | 45.66579 | 79.87803 | 119.92727 | 29.18124 | 30.84085 | 31.11223 |  | 772.5 | 17.5 | 18.03922 | 79 | 33 | 31.37255 | 33 | 27.45098 | 0.895 | 1.92188
|  | 3248 | 109 | 8 | 1 | 12 | 15.51778 | 11.29081 | 98.49416 | 11.73838 | 2.09389 | 2.73113 | 1.81836 | 49.45191 | 51.23749 | 102.36985 | 447.9944 | 0.79426 | 334.29107 | 23.96001 | 0.22053 | 32.09097 | 31.98371 | 129.48087 | 53.01352 | 2.13962 | 19.4678 | 19.94852 | 816.94781 | 60.41556 | 24.99201 | 31.78837 | 814.97438 | 54596.74855 | 70.37983 | 45.70497 | 79.85477 | 120.30157 | 29.20764 | 30.90709 | 31.00638 |  | 798.25 | 12 | 18.43137 | 79 | 33 | 41.56863 | 42 | 27.84314 | 0.075 | 0.3125
|  | 3249 | 109 | 9 | 2 | 12 | 16.09603 | 11.28389 | 98.49812 | 10.88368 | 2.12823 | 2.79953 | 1.73893 | 49.35402 | 51.09295 | 103.29528 | 444.98518 | 0.82129 | 331.68106 | 23.93136 | 0.12862 | 32.11154 | 82.88257 | 132.98961 | 52.4428 | 2.51744 | 19.35194 | 19.91392 | 946.30176 | 60.07822 | 25.40388 | 31.77565 | 955.59773 | 54596.74904 | 70.28447 | 45.65346 | 79.85932 | 119.97429 | 29.16456 | 30.94933 | 31.03394 |  | 800 | 15 | 21.56863 | 79 | 33 | 44.31373 | 50 | 31.76471 | 0.875 | 0.15625
|  | 3250 | 109 | 10 | 3 | 12 | 16.30376 | 11.29477 | 98.49434 | 8.58142 | 2.12072 | 3.09896 | 1.68469 | 49.43027 | 51.11496 | 104.53271 | 445.53827 | 1.46678 | 331.33248 | 23.87338 | 0.02291 | 32.13907 | 86.96653 | 159.89145 | 51.84867 | 3.59833 | 19.44229 | 19.91975 | 1357.39846 | 59.9702 | 25.31426 | 31.76283 | 1353.53316 | 54596.74965 | 70.38466 | 45.691 | 79.96545 | 119.61879 | 29.12244 | 30.97546 | 31.0348 |  | 1098.25 | -7.5 | 28.62745 | 79 | 33 | 87.05882 | 87 | 37.2549 | 0.015 | 0.07813
|  | 3251 | 109 | 11 | 4 | 12 | 14.11226 | 11.27301 | 98.49547 | 10.36234 | 2.10817 | 3.01581 | 2.05194 | 49.19798 | 51.24992 | 105.12019 | 450.67608 | 2.84314 | 331.75988 | 23.74994 | -0.03062 | 32.04504 | 70.23163 | 249.17431 | 51.1915 | 5.41077 | 19.42006 | 19.91808 | 2053.26342 | 60.07315 | 25.16438 | 31.7357 | 2062.59753 | 54596.75091 | 70.6196 | 45.58471 | 79.86772 | 120.08942 | 29.0576 | 31.1086 | 31.07156 |  | 1635.75 | 5 | 31.37255 | 79 | 33 | 87.05882 | 86 | 39.21569 | 0.035 | 0.625
|  | 3252 | 109 | 12 | 5 | 12 | 15.07138 | 11.27598 | 98.49821 | 8.62013 | 2.09585 | 2.87608 | 2.30695 | 49.26926 | 51.5762 | 104.17318 | 456.45847 | 3.99665 | 329.43886 | 23.83302 | 0.17121 | 32.13894 | 63.08958 | 311.35931 | 51.04144 | 6.52096 | 19.38295 | 19.93851 | 2489.09035 | 60.01479 | 25.01741 | 31.72831 | 2492.889 | 54596.75304 | 70.28821 | 45.62489 | 79.90087 | 120.083 | 29.08549 | 31.01278 | 31.03686 |  | 2282 | 23.5 | 26.27451 | 79 | 33 | 58.82353 | 59 | 36.07843 | 0.855 | 0.07813
|  | 3253 | 109 | 13 | 6 | 12 | 14.23692 | 11.26609 | 98.49656 | 13.64758 | 2.09137 | 3.3693 | 2.45627 | 49.23247 | 51.68874 | 104.58705 | 461.73039 | 4.31217 | 332.02133 | 23.8524 | 0.25129 | 32.08894 | 63.27973 | 321.67098 | 51.62023 | 7.60214 | 19.40867 | 19.96271 | 2916.13538 | 60.09241 | 24.96254 | 31.79342 | 2920.05183 | 54596.75556 | 70.60864 | 45.59859 | 79.77195 | 120.6359 | 29.03195 | 31.02838 | 31.02401 |  | 2685.75 | 25.5 | 28.23529 | 79 | 33 | 62.7451 | 62 | 37.64706 | 0.895 | 0.3125
|  | 3254 | 109 | 14 | 7 | 12 | 14.78774 | 11.28686 | 98.50036 | 15.24574 | 2.0907 | 3.11932 | 2.73985 | 49.16579 | 52.02159 | 104.6923 | 469.08076 | 4.95008 | 330.38501 | 23.71046 | 0.18005 | 32.019 | 61.81164 | 329.75308 | 52.51184 | 8.71646 | 19.51408 | 19.94832 | 3343.46005 | 60.17345 | 24.94178 | 31.77988 | 3347.61807 | 54596.75835 | 70.46634 | 45.64335 | 79.8866 | 120.18153 | 29.09411 | 31.13477 | 31.07669 |  | 3101.5 | 27.5 | 30.19608 | 79 | 33 | 64.70588 | 65 | 38.43137 | 0.82 | 1.6875
|  | 3255 | 109 | 15 | 8 | 12 | 14.19725 | 11.28883 | 98.49657 | 12.79676 | 2.09572 | 3.23234 | 3.00835 | 49.1073 | 52.11565 | 104.83309 | 478.11449 | 5.64681 | 329.89425 | 23.58835 | 0.07811 | 32.01238 | 67.66793 | 336.43482 | 53.04768 | 9.85801 | 19.50596 | 19.98932 | 3763.10497 | 60.13644 | 25.0158 | 31.72499 | 3767.33324 | 54596.76157 | 70.41284 | 45.64189 | 79.88773 | 120.35984 | 28.97274 | 31.14789 | 31.05486 |  | 3530.25 | 28.5 | 31.76471 | 79 | 33 | 66.66667 | 67 | 39.60784 | 0.82 | 1.29688
|  | 3256 | 109 | 16 | 1 | 2 | 13.86578 | 11.27894 | 98.49822 | 13.1218 | 2.09639 | 3.31497 | 3.30494 | 49.06608 | 52.37102 | 105.43486 | 488.62262 | 6.46501 | 329.51589 | 23.63419 | 0.00496 | 31.87806 | 68.83883 | 340.71502 | 53.4646 | 10.89945 | 19.48962 | 26.90201 | 4159.33153 | 60.15045 | 25.02376 | 31.67966 | 4163.70896 | 54596.76525 | 71.05903 | 45.54709 | 79.50706 | 120.93177 | 28.86369 | 31.16088 | 30.99051 |  | 3950.75 | 28.5 | 32.54902 | 79 | 33 | 67.84314 | 68 | 40 | 0.74 | 0.98438
|  | 3257 | 109 | 17 | 2 | 2 | 14.191 | 11.28982 | 98.4938 | 9.81306 | 2.09131 | 2.84027 | 3.39413 | 49.06802 | 52.51938 | 103.84192 | 499.02334 | 6.9747 | 332.39879 | 23.75128 | 0.15125 | 31.92175 | 41.25793 | 345.04142 | 53.87452 | 11.26824 | 19.54012 | 23.03234 | 4310.37443 | 60.70723 | 24.83366 | 31.83671 | 4312.53283 | 54596.76941 | 70.64077 | 45.62793 | 79.89107 | 120.04342 | 28.84266 | 31.09629 | 31.00399 |  | 4289.75 | 33 | 28.62745 | 79 | 33 | 51.37255 | 50 | 37.2549 | 0.915 | 0.51563
|  | 3258 | 109 | 18 | 3 | 2 | 14.39736 | 11.28686 | 98.4998 | 7.75181 | 2.09377 | 2.71253 | 3.63632 | 49.08747 | 52.72378 | 104.10475 | 505.14378 | 5.7424 | 331.20046 | 23.80625 | 0.28034 | 31.84337 | 42.80824 | 343.61003 | 54.14632 | 11.27362 | 19.49523 | 20.04137 | 4307.48933 | 61.04819 | 24.99255 | 31.75998 | 4309.8417 | 54596.77345 | 70.63435 | 45.58295 | 79.88716 | 120.32709 | 28.81845 | 31.02 | 30.95583 |  | 4310 | 36 | 27.05882 | 79 | 32 | 43.13725 | 44 | 36.47059 | 0.39 | 0.4375
|  | 3259 | 109 | 19 | 4 | 2 | 14.61387 | 11.28686 | 98.49678 | 7.01614 | 2.10146 | 2.70065 | 3.58046 | 49.10846 | 52.68892 | 104.21956 | 510.30064 | 4.74978 | 332.21819 | 23.72942 | 0.27099 | 31.92101 | 44.57889 | 342.57131 | 54.42408 | 11.31402 | 19.60041 | 20.15248 | 4306.86331 | 61.3598 | 25.08402 | 31.84487 | 4309.61371 | 54596.7766 | 70.77433 | 45.64246 | 79.85762 | 120.68993 | 28.90042 | 31.04041 | 31.18527 |  | 4314.75 | 36 | 27.45098 | 79 | 32 | 43.92157 | 44 | 36.47059 | 0.135 | 0.59375
|  | 3260 | 109 | 20 | 5 | 2 | 14.71856 | 11.2918 | 98.49589 | 6.28925 | 2.10398 | 2.68578 | 3.67023 | 48.97579 | 52.86666 | 104.22014 | 515.0993 | 4.50252 | 330.11191 | 23.72244 | 0.26296 | 31.83874 | 42.37463 | 342.38529 | 54.53396 | 11.30832 | 19.55278 | 20.4323 | 4299.33031 | 61.70452 | 25.11479 | 31.76847 | 4302.99136 | 54596.77942 | 70.39487 | 45.56422 | 80.04155 | 119.97691 | 28.84046 | 30.94851 | 31.0407 |  | 4319.5 | 36 | 27.05882 | 79 | 32 | 42.7451 | 42 | 36.47059 | 0.875 | 0.125
|  | 3261 | 109 | 21 | 6 | 2 | 14.25191 | 11.27993 | 98.50087 | 6.2409 | 2.09985 | 2.57869 | 3.62609 | 48.98527 | 52.7681 | 104.21854 | 519.28993 | 4.42982 | 331.52444 | 23.76934 | 0.23005 | 31.77845 | 44.32985 | 341.94002 | 54.83164 | 11.29521 | 19.66188 | 20.84358 | 4303.51531 | 61.80236 | 25.06493 | 31.78544 | 4306.06532 | 54596.78215 | 70.68969 | 45.61723 | 79.91808 | 120.40891 | 28.76262 | 30.8988 | 30.99264 |  | 4304.5 | 35.5 | 27.45098 | 79 | 32 | 44.31373 | 45 | 36.47059 | 0.465 | 1.96875
|  | 3262 | 109 | 22 | 7 | 2 | 14.59528 | 11.3007 | 98.49518 | 5.78264 | 2.09208 | 2.54995 | 3.84637 | 48.97904 | 52.82541 | 104.30956 | 523.474 | 4.4185 | 330.38865 | 23.73577 | 0.21778 | 31.77433 | 43.84857 | 341.45885 | 54.95243 | 11.2524 | 19.66458 | 20.1148 | 4302.68398 | 62.06961 | 24.97316 | 31.81343 | 4305.7734 | 54596.78486 | 70.75338 | 45.59371 | 79.95228 | 120.41343 | 28.76423 | 30.83851 | 31.00364 |  | 4314.75 | 35.5 | 27.05882 | 79 | 32 | 44.70588 | 44 | 36.47059 | 0.155 | 0.59375
|  | 3263 | 109 | 23 | 1 | 21 | 13.56577 | 11.31752 | 98.49311 | 6.24714 | 2.09135 | 2.63445 | 3.80241 | 49.07231 | 52.84451 | 102.15945 | 530.01426 | 4.2606 | 332.5939 | 23.97265 | 0.3953 | 31.78072 | 19.03941 | 340.91586 | 55.17737 | 10.73328 | 19.62694 | 30.80988 | 4098.26203 | 62.28854 | 24.98372 | 31.7942 | 4096.85335 | 54596.79023 | 70.45439 | 45.62311 | 80.11133 | 119.71552 | 28.83252 | 30.81351 | 31.06689 |  | 4280.25 | 41.5 | 23.13725 | 79 | 32 | 30.19608 | 29 | 32.94118 | 0.915 | 1.96875
|  | 3264 | 109 | 24 | 2 | 21 | 14.53557 | 11.28982 | 98.49505 | 4.60179 | 2.09314 | 2.35318 | 3.70627 | 49.0887 | 52.79497 | 102.1595 | 528.1027 | 2.88354 | 332.9116 | 24.08682 | 0.55411 | 31.85005 | 14.84139 | 333.79001 | 55.19639 | 9.63699 | 19.59252 | 20.49139 | 3683.27319 | 62.27443 | 24.98497 | 31.86606 | 3680.487 | 54596.79257 | 70.34648 | 45.65046 | 80.21812 | 119.86099 | 28.83063 | 30.7832 | 31.06549 |  | 3930.25 | 32.5 | 20.39216 | 79 | 32 | 18.43137 | 18 | 29.41176 | 0.76 | 1.96875
|  | 3265 | 109 | 25 | 3 | 21 | 15.63777 | 11.29971 | 98.49304 | 7.05082 | 2.09153 | 2.12708 | 3.45505 | 49.11543 | 52.65239 | 100.67594 | 521.83588 | 1.52147 | 335.05562 | 23.83979 | 0.55174 | 31.79855 | 12.50313 | 327.52072 | 55.23396 | 8.45987 | 19.59096 | 20.11739 | 3226.92434 | 62.41812 | 24.97339 | 31.7196 | 3224.73599 | 54596.79391 | 70.58778 | 45.64296 | 80.12419 | 119.16372 | 28.84091 | 30.68599 | 30.96981 |  | 3500.75 | 30.5 | 18.43137 | 79 | 32 | 14.90196 | 14 | 27.45098 | 0.445 | 0.04688
|  | 3266 | 109 | 26 | 4 | 21 | 21.00256 | 11.29576 | 98.49999 | 12.09951 | 2.09213 | 2.03105 | 3.29334 | 49.1933 | 52.48665 | 101.49984 | 513.39942 | 0.57115 | 334.4901 | 23.89117 | 0.27875 | 31.79432 | 13.09407 | 318.42948 | 55.2574 | 7.22505 | 19.52975 | 20.11707 | 2762.75845 | 62.46397 | 24.97293 | 31.73844 | 2762.47557 | 54596.79457 | 70.76247 | 45.65233 | 79.96114 | 119.62587 | 29.0152 | 30.68196 | 31.02664 |  | 3031.25 | 28 | 17.2549 | 79 | 33 | 12.94118 | 13 | 26.27451 | 0 | 0
|  | 3267 | 109 | 27 | 5 | 21 | 20.99568 | 11.30763 | 98.49817 | 6.62685 | 2.09991 | 2.00991 | 2.98777 | 49.21851 | 52.20628 | 100.11412 | 504.15947 | 0.08259 | 334.15859 | 24.03746 | 0.04667 | 31.82104 | 11.08058 | 307.70511 | 55.21318 | 6.05141 | 19.42814 | 20.04976 | 2305.39815 | 62.43366 | 25.06584 | 31.76099 | 2304.57394 | 54596.79473 | 70.31354 | 45.52233 | 79.9757 | 120.05447 | 28.99557 | 30.62743 | 31.06294 |  | 2566.25 | 26 | 16.86275 | 79 | 33 | 12.54902 | 13 | 25.4902 | 0 | 0
|  | 3268 | 109 | 28 | 6 | 21 | 21.0033 | 11.30268 | 98.49974 | 1.74432 | 2.07827 | 1.93982 | 2.55076 | 49.35966 | 51.91042 | 100.48613 | 495.18509 | 0.00884 | 334.32117 | 23.97684 | 0.07375 | 31.82128 | 14.48942 | 282.29662 | 55.12599 | 4.89758 | 19.4606 | 20.05523 | 1885.25443 | 62.00516 | 24.80748 | 31.8104 | 1884.84314 | 54596.79475 | 70.47347 | 45.55395 | 79.99916 | 120.11794 | 29.06446 | 30.65172 | 30.96976 |  | 2125.75 | 18.5 | 16.86275 | 79 | 33 | 12.54902 | 13 | 21.96078 | 0.015 | 0
|  | 3269 | 109 | 29 | 7 | 21 | 14.03446 | 11.3373 | 98.49667 | 3.60314 | 2.07964 | 1.96102 | 2.50853 | 49.31355 | 51.82209 | 101.35353 | 487.35288 | 0.16852 | 331.8747 | 24.00226 | 0.10861 | 31.88664 | 14.60207 | 228.54555 | 55.16813 | 3.85864 | 19.33592 | 19.98341 | 1484.34974 | 61.72498 | 24.8239 | 31.77936 | 1484.11645 | 54596.79476 | 70.51822 | 45.62364 | 79.92667 | 120.32111 | 29.1245 | 30.70711 | 31.01379 |  | 1714.75 | 13.5 | 16.47059 | 79 | 33 | 14.90196 | 15 | 21.56863 | 0.82 | 1.84375
|  | 3270 | 109 | 30 | 8 | 21 | 13.7249 | 11.31554 | 98.49826 | 4.86983 | 2.08317 | 2.02098 | 2.19475 | 49.48997 | 51.68472 | 101.76219 | 479.70462 | 0.35402 | 331.59172 | 24.05101 | 0.21641 | 31.96457 | 16.95539 | 175.04124 | 55.05881 | 2.88038 | 19.43544 | 19.9496 | 1106.15237 | 61.65325 | 24.86606 | 31.81221 | 1108.8429 | 54596.79494 | 70.54116 | 45.66173 | 79.91031 | 120.09212 | 29.19492 | 30.67155 | 31.04575 |  | 1321.75 | 16.5 | 16.47059 | 79 | 33 | 16.47059 | 16 | 21.56863 | 0.835 | 1.60938
|  | 3271 | 110 | 1 | 1 | 1 | 14.27228 | 11.36301 | 98.50041 | 8.53079 | 2.07645 | 1.99581 | 2.09728 | 49.4618 | 51.57422 | 101.25777 | 472.92643 | 0.36127 | 335.06715 | 24.04509 | 0.37179 | 31.94354 | 22.97855 | 130.60683 | 54.83 | 2.00354 | 19.25247 | 19.81021 | 764.50337 | 61.57332 | 24.78568 | 31.73985 | 768.55543 | 54596.79515 | 70.63431 | 45.55384 | 79.87727 | 119.99768 | 29.20965 | 30.65853 | 31.02335 |  | 960.75 | 12.5 | 16.47059 | 79 | 33 | 19.21569 | 19 | 22.35294 | 0.8 | 1.45313
|  | 3272 | 110 | 2 | 2 | 1 | 15.81432 | 11.34917 | 98.49774 | 10.63147 | 2.1255 | 2.12841 | 1.95975 | 49.48697 | 51.44672 | 103.19792 | 467.42209 | 0.37149 | 332.58928 | 24.12497 | 0.30471 | 31.95563 | 52.61095 | 122.91022 | 54.78676 | 2.07815 | 19.18209 | 19.75375 | 782.17862 | 61.44312 | 25.37127 | 31.72934 | 761.05167 | 54596.79538 | 70.67015 | 45.57633 | 79.88655 | 119.8091 | 29.20607 | 30.69965 | 31.02434 |  | 698.25 | 13.5 | 20 | 79 | 33 | 42.7451 | 46 | 29.80392 | 0.74 | 1.21875
|  | 3273 | 110 | 3 | 3 | 1 | 15.52799 | 11.32444 | 98.49773 | 10.87402 | 2.08899 | 2.27842 | 1.97443 | 49.47294 | 51.44737 | 101.86531 | 463.2443 | 0.67995 | 331.98389 | 24.15776 | 0.29842 | 32.01003 | 28.37248 | 130.24194 | 54.65472 | 2.05828 | 19.21454 | 19.78054 | 788.23915 | 61.26813 | 24.93545 | 31.70166 | 787.24773 | 54596.79568 | 70.54812 | 45.51906 | 79.93059 | 119.95819 | 29.17175 | 30.79293 | 31.09807 |  | 837.5 | 14.5 | 17.2549 | 79 | 33 | 36.47059 | 35 | 26.27451 | 0.035 | 1.92188
|  | 3274 | 110 | 4 | 4 | 1 | 14.47047 | 11.33433 | 98.50063 | 11.55177 | 2.10632 | 2.70966 | 1.86145 | 49.51145 | 51.3729 | 102.34574 | 459.31741 | 0.69385 | 334.95167 | 24.20687 | 0.28958 | 31.9324 | 45.54321 | 128.56438 | 54.41936 | 2.04416 | 19.0849 | 19.68718 | 776.39141 | 61.14756 | 25.14229 | 31.78871 | 794.95037 | 54596.79612 | 70.46977 | 45.56616 | 79.94743 | 119.84092 | 29.17389 | 30.86861 | 31.07476 |  | 749 | 16 | 19.21569 | 79 | 33 | 35.29412 | 37 | 28.23529 | 0.895 | 1.60938
|  | 3275 | 110 | 5 | 5 | 1 | 15.42788 | 11.34818 | 98.49756 | 11.22985 | 2.09816 | 2.81198 | 1.79826 | 49.41189 | 51.21015 | 102.32331 | 455.66085 | 0.76033 | 333.01976 | 24.18367 | 0.29587 | 31.92507 | 30.66744 | 126.97448 | 54.05158 | 2.09511 | 19.00775 | 19.62379 | 798.83485 | 60.84372 | 25.04498 | 31.6515 | 807.27742 | 54596.79654 | 70.55783 | 45.54978 | 79.94243 | 119.85147 | 29.12031 | 30.87938 | 31.00335 |  | 809.25 | 13 | 18.03922 | 79 | 33 | 38.43137 | 38 | 27.05882 | 0.055 | 0.15625
|  | 3276 | 110 | 6 | 6 | 1 | 14.17716 | 11.33829 | 98.50021 | 11.77885 | 2.09808 | 2.84151 | 1.71731 | 49.49514 | 51.21245 | 101.94122 | 452.40483 | 0.71394 | 333.55154 | 24.29293 | 0.29154 | 32.01156 | 42.30633 | 124.82775 | 53.5956 | 2.02785 | 19.02672 | 19.63249 | 773.22102 | 60.90645 | 25.04395 | 31.71691 | 778.88456 | 54596.79702 | 70.43765 | 45.52524 | 79.89338 | 120.11775 | 29.08556 | 30.94203 | 31.13532 |  | 775.75 | 17 | 18.03922 | 79 | 33 | 34.11765 | 35 | 27.45098 | 0.895 | 0
|  | 3277 | 110 | 7 | 7 | 1 | 15.26019 | 11.34224 | 98.50147 | 11.71912 | 2.09373 | 2.50414 | 1.78241 | 49.41185 | 51.19426 | 102.3823 | 449.1632 | 0.74231 | 333.79367 | 24.1821 | 0.27864 | 32.08379 | 33.50552 | 129.73594 | 52.98974 | 2.11048 | 18.97454 | 19.56951 | 806.39934 | 60.68718 | 24.99209 | 31.76594 | 794.16625 | 54596.79744 | 70.50167 | 45.52964 | 79.9394 | 120.292 | 29.19298 | 30.96782 | 31.07635 |  | 801.5 | 13.5 | 18.03922 | 79 | 33 | 40.78431 | 40 | 27.05882 | 0.155 | 0.3125
|  | 3278 | 110 | 8 | 1 | 12 | 15.93809 | 11.32741 | 98.49601 | 11.39538 | 2.12136 | 2.98997 | 1.73322 | 49.40804 | 51.16757 | 103.11913 | 446.20581 | 0.76608 | 331.24525 | 24.3009 | 0.19205 | 32.12172 | 82.4358 | 129.50832 | 52.55098 | 2.39618 | 18.97701 | 19.5666 | 907.45779 | 60.52225 | 25.39292 | 31.802 | 923.56698 | 54596.79791 | 70.39998 | 45.63215 | 79.88988 | 120.08443 | 29.21314 | 30.98139 | 31.11626 |  | 788.25 | 16.5 | 20.39216 | 79 | 33 | 34.90196 | 41 | 30.19608 | 0.895 | 0.07813
|  | 3279 | 110 | 9 | 2 | 12 | 16.60485 | 11.33136 | 98.49728 | 8.6608 | 2.11488 | 3.02449 | 1.80284 | 49.29704 | 51.09988 | 104.4982 | 446.2182 | 1.43688 | 330.32872 | 24.12241 | 0.03265 | 32.01135 | 86.10295 | 159.03818 | 51.99714 | 3.44593 | 18.87056 | 19.43701 | 1313.26545 | 60.15954 | 25.24285 | 31.68277 | 1314.75292 | 54596.79847 | 70.4009 | 45.53369 | 79.78814 | 120.42484 | 29.06883 | 30.89912 | 30.9586 |  | 1069.5 | -8 | 28.23529 | 79 | 33 | 86.66667 | 89 | 36.86275 | 0.015 | 0.07813
|  | 3280 | 110 | 10 | 3 | 12 | 14.02004 | 11.3373 | 98.50308 | 10.04125 | 2.10536 | 3.24584 | 1.98146 | 49.18169 | 51.18379 | 105.20793 | 450.85563 | 2.73096 | 329.90364 | 24.23035 | -0.03539 | 32.04085 | 78.12037 | 240.94703 | 51.24281 | 5.24789 | 18.807 | 19.4218 | 2009.27401 | 60.13095 | 25.10464 | 31.64582 | 2011.32405 | 54596.79969 | 70.22669 | 45.45362 | 79.88632 | 120.25049 | 28.95048 | 31.1167 | 31.0559 |  | 1583.5 | 4 | 31.37255 | 79 | 33 | 87.05882 | 88 | 39.21569 | 0.035 | 0.625
|  | 3281 | 110 | 11 | 4 | 12 | 15.12457 | 11.34422 | 98.49659 | 8.46235 | 2.09498 | 2.8522 | 2.29334 | 49.25695 | 51.55029 | 104.25759 | 456.64298 | 3.98586 | 329.92391 | 24.20668 | 0.0898 | 32.05727 | 59.1009 | 311.88653 | 50.98241 | 6.42717 | 18.83834 | 19.39754 | 2454.31675 | 60.01149 | 25.00693 | 31.72246 | 2459.03718 | 54596.80176 | 70.39014 | 45.567 | 79.86248 | 119.73652 | 29.08234 | 31.05887 | 31.04028 |  | 2245.25 | 23 | 26.66667 | 79 | 33 | 60.78431 | 59 | 35.68627 | 0.855 | 0.07813
|  | 3282 | 110 | 12 | 5 | 12 | 14.12648 | 11.35411 | 98.4978 | 13.25974 | 2.10397 | 3.31436 | 2.46195 | 49.13036 | 51.5923 | 104.74595 | 461.91503 | 4.28722 | 331.33894 | 24.24728 | 0.22734 | 31.95803 | 60.29004 | 321.1574 | 51.45885 | 7.57017 | 18.74384 | 19.42145 | 2886.47069 | 59.95277 | 25.1134 | 31.65542 | 2890.13051 | 54596.80428 | 70.41945 | 45.54436 | 79.95679 | 119.82001 | 29.00424 | 31.07937 | 31.02824 |  | 2650 | 25 | 28.62745 | 79 | 33 | 63.92157 | 64 | 37.2549 | 0.875 | 0.39063
|  | 3283 | 110 | 13 | 6 | 12 | 14.73446 | 11.34125 | 98.49656 | 15.44777 | 2.09799 | 3.24908 | 2.74681 | 49.06792 | 51.89309 | 105.18455 | 469.03559 | 4.88432 | 327.11382 | 24.31442 | 0.13516 | 32.09801 | 67.95163 | 328.43907 | 52.34817 | 8.63075 | 18.80084 | 19.39335 | 3299.82647 | 60.03599 | 24.89702 | 31.7265 | 3304.39879 | 54596.80707 | 70.54789 | 45.54365 | 79.77476 | 120.794 | 29.10049 | 31.17333 | 31.06199 |  | 3063.25 | 28 | 29.80392 | 79 | 33 | 63.13725 | 63 | 38.03922 | 0.76 | 1.6875
|  | 3284 | 110 | 14 | 7 | 12 | 14.17028 | 11.36895 | 98.50186 | 12.91684 | 2.0961 | 3.2134 | 2.97788 | 49.15063 | 52.12851 | 105.24066 | 477.89043 | 5.58557 | 329.16119 | 24.27524 | 0.08048 | 32.00769 | 66.93824 | 335.65313 | 53.05554 | 9.75342 | 18.79619 | 19.33092 | 3722.5089 | 59.93084 | 25.0203 | 31.72721 | 3726.9933 | 54596.81023 | 71.08003 | 45.54464 | 79.69167 | 120.40695 | 28.98846 | 31.1332 | 31.00716 |  | 3488.25 | 28.5 | 31.37255 | 79 | 33 | 65.4902 | 65 | 39.21569 | 0.78 | 1.29688
|  | 3285 | 110 | 15 | 8 | 12 | 14.20361 | 11.35609 | 98.49792 | 13.17975 | 2.09978 | 3.21515 | 3.33727 | 49.03495 | 52.37223 | 105.51232 | 488.28392 | 6.43681 | 331.31892 | 24.31468 | 0.00952 | 31.99775 | 69.52662 | 340.54386 | 53.47019 | 10.85172 | 18.81032 | 21.43945 | 4134.4174 | 60.22654 | 25.06431 | 31.72691 | 4138.65781 | 54596.81387 | 70.73875 | 45.57206 | 79.53171 | 120.2621 | 28.96679 | 31.24901 | 31.11364 |  | 3917.75 | 28.5 | 32.94118 | 79 | 33 | 68.23529 | 70 | 40 | 0.7 | 0.98438
|  | 3286 | 110 | 16 | 1 | 2 | 14.17786 | 11.36895 | 98.49755 | 10.1809 | 2.09201 | 3.04135 | 3.4491 | 49.08535 | 52.53445 | 103.89498 | 498.96961 | 7.09162 | 332.07548 | 24.29127 | 0.11877 | 31.9267 | 42.44551 | 344.19705 | 53.88355 | 11.30571 | 18.82135 | 19.50454 | 4323.38351 | 60.68908 | 24.97155 | 31.7747 | 4326.49275 | 54596.81804 | 70.60573 | 45.59272 | 79.84505 | 120.16697 | 28.95177 | 31.17607 | 31.03158 |  | 4289.75 | 31 | 30.19608 | 79 | 33 | 57.2549 | 58 | 37.64706 | 0.895 | 0.51563
|  | 3287 | 110 | 17 | 2 | 2 | 14.53289 | 11.35114 | 98.50685 | 7.91007 | 2.09309 | 2.79777 | 3.57334 | 49.09745 | 52.67079 | 103.98724 | 505.39796 | 5.95659 | 330.75689 | 24.23415 | 0.27396 | 31.84441 | 44.62294 | 343.02204 | 54.19067 | 11.30418 | 18.79761 | 19.31005 | 4320.57462 | 61.14299 | 24.98439 | 31.782 | 4322.78242 | 54596.82222 | 70.58407 | 45.57488 | 79.91274 | 119.97508 | 28.89771 | 31.08271 | 31.00236 |  | 4325 | 35.5 | 27.45098 | 79 | 32 | 43.92157 | 45 | 36.47059 | 0.465 | 1.96875
|  | 3288 | 110 | 18 | 3 | 2 | 14.88213 | 11.34719 | 98.50101 | 7.03198 | 2.08725 | 2.69049 | 3.66028 | 49.06306 | 52.72334 | 104.08107 | 510.47392 | 4.8702 | 329.2116 | 24.18462 | 0.27613 | 31.87151 | 43.44459 | 342.15609 | 54.41257 | 11.26336 | 18.81434 | 21.37621 | 4317.01186 | 61.40169 | 24.91472 | 31.80311 | 4319.81074 | 54596.82548 | 70.69123 | 45.59761 | 79.81959 | 119.66129 | 28.8962 | 31.08214 | 31.0292 |  | 4329.5 | 35.5 | 27.45098 | 79 | 32 | 44.31373 | 45 | 36.47059 | 0.855 | 0.20313
|  | 3289 | 110 | 19 | 4 | 2 | 14.29367 | 11.34818 | 98.50144 | 6.25347 | 2.10463 | 2.667 | 3.6809 | 49.06667 | 52.74757 | 104.10287 | 515.16863 | 4.54269 | 332.44427 | 24.31036 | 0.26441 | 31.88017 | 44.39937 | 341.65518 | 54.65285 | 11.33622 | 18.82164 | 19.81773 | 4309.05815 | 61.54347 | 25.12217 | 31.77258 | 4311.17058 | 54596.82835 | 70.57843 | 45.53654 | 80.11106 | 119.24998 | 28.81564 | 30.95171 | 31.03481 |  | 4325 | 36 | 27.05882 | 79 | 32 | 43.52941 | 43 | 36.07843 | 0.8 | 1.96875
|  | 3290 | 110 | 20 | 5 | 2 | 14.61804 | 11.3373 | 98.49467 | 6.02184 | 2.10331 | 2.60453 | 3.77418 | 48.95407 | 52.72825 | 104.21462 | 519.45776 | 4.47332 | 331.3087 | 24.17767 | 0.23399 | 31.80446 | 44.07639 | 341.12182 | 54.77111 | 11.33345 | 18.7438 | 20.05404 | 4310.71704 | 61.69428 | 25.10637 | 31.74015 | 4315.17495 | 54596.8311 | 70.73412 | 45.49328 | 80.03697 | 119.95304 | 28.79639 | 30.80984 | 30.97981 |  | 4325 | 35.5 | 27.45098 | 79 | 32 | 43.92157 | 44 | 36.47059 | 0.095 | 0.51563
|  | 3291 | 110 | 21 | 6 | 2 | 14.60023 | 11.34719 | 98.50211 | 5.78747 | 2.10035 | 2.6271 | 3.82563 | 48.93543 | 52.76107 | 104.18294 | 523.54346 | 4.47693 | 330.97982 | 24.26852 | 0.22204 | 31.74954 | 44.05266 | 341.15925 | 54.9003 | 11.31792 | 18.74951 | 19.35213 | 4310.9425 | 61.97772 | 25.07195 | 31.77925 | 4313.41283 | 54596.83384 | 70.62343 | 45.4257 | 80.03668 | 120.09423 | 28.7558 | 30.82714 | 31.00726 |  | 4325 | 36 | 27.45098 | 79 | 32 | 43.92157 | 44 | 36.47059 | 0.875 | 0.125
|  | 3292 | 110 | 22 | 7 | 2 | 14.3357 | 11.35411 | 98.50023 | 5.40703 | 2.09638 | 2.55801 | 3.66894 | 49.05575 | 52.72469 | 105.31042 | 527.49753 | 4.52645 | 330.47592 | 24.13587 | 0.24434 | 31.75383 | 43.79084 | 339.4867 | 54.98141 | 11.25613 | 18.77369 | 23.58796 | 4295.45328 | 62.21058 | 25.02369 | 31.77404 | 4298.24975 | 54596.8366 | 72.4012 | 45.58826 | 79.00978 | 121.98793 | 28.85425 | 30.80101 | 31.01064 |  | 4314.75 | 36.5 | 26.66667 | 79 | 32 | 41.56863 | 42 | 35.68627 | 0.82 | 1.96875
|  | 3293 | 110 | 23 | 1 | 21 | 13.42199 | 11.35015 | 98.49934 | 5.99599 | 2.07959 | 2.55458 | 3.74064 | 49.09366 | 52.83431 | 102.63663 | 530.46846 | 4.43684 | 332.2641 | 23.99197 | 0.37326 | 31.82834 | 19.51214 | 340.26795 | 55.14798 | 10.77077 | 18.76478 | 19.29594 | 4143.4216 | 62.13791 | 24.82328 | 31.7321 | 4146.64313 | 54596.83934 | 70.93378 | 45.54558 | 80.12086 | 119.85924 | 28.75662 | 30.69125 | 31.05727 |  | 4304.5 | 38.5 | 24.31373 | 79 | 32 | 37.64706 | 33 | 33.33333 | 0.875 | 1.96875
|  | 3294 | 110 | 24 | 2 | 21 | 14.50472 | 11.34719 | 98.49984 | 3.27925 | 2.09139 | 2.34297 | 3.82017 | 49.04627 | 52.86644 | 102.34653 | 528.96802 | 3.16337 | 334.37153 | 24.07449 | 0.55513 | 31.80178 | 14.54181 | 333.93231 | 55.24919 | 9.74916 | 18.76364 | 19.35643 | 3729.25339 | 62.35018 | 24.96413 | 31.86129 | 3731.66247 | 54596.84183 | 71.06937 | 45.50196 | 79.80339 | 120.50202 | 28.74382 | 30.72355 | 31.08063 |  | 3980.25 | 32.5 | 20 | 79 | 32 | 18.03922 | 18 | 29.41176 | 0.82 | 1.96875
|  | 3295 | 110 | 25 | 3 | 21 | 14.68954 | 11.3551 | 98.50003 | 6.32152 | 2.0897 | 2.12484 | 3.55294 | 49.109 | 52.66194 | 100.48658 | 522.98145 | 1.73923 | 334.21684 | 24.01848 | 0.56607 | 31.79392 | 11.92636 | 327.92672 | 55.26737 | 8.57974 | 18.76299 | 19.32059 | 3284.57783 | 62.43929 | 24.94398 | 31.82552 | 3281.72413 | 54596.84332 | 70.79761 | 45.47539 | 80.0783 | 119.69958 | 28.81868 | 30.74638 | 31.11616 |  | 3534.25 | 31 | 18.43137 | 79 | 32 | 14.11765 | 14 | 27.45098 | 0.41 | 0.51563
|  | 3296 | 110 | 26 | 4 | 21 | 21.00365 | 11.36202 | 98.50099 | 12.05691 | 2.08905 | 1.99609 | 3.25341 | 49.18162 | 52.43503 | 101.31894 | 514.572 | 0.85479 | 334.9695 | 24.00748 | 0.27901 | 31.812 | 13.12917 | 319.1029 | 55.31444 | 7.35857 | 18.73168 | 19.25221 | 2817.95384 | 62.43062 | 24.93625 | 31.78556 | 2817.66892 | 54596.84414 | 71.02475 | 45.53699 | 80.03562 | 119.9603 | 29.00284 | 30.62473 | 31.03178 |  | 3085.75 | 28 | 17.2549 | 79 | 33 | 12.94118 | 12 | 26.27451 | 0 | 0
|  | 3297 | 110 | 27 | 5 | 21 | 21.00246 | 11.33532 | 98.4966 | 7.48307 | 2.09743 | 1.86913 | 2.93163 | 49.2303 | 52.16192 | 100.17753 | 505.53818 | 0.1903 | 334.02794 | 23.99651 | 0.04063 | 31.80722 | 11.96989 | 309.91789 | 55.23522 | 6.18943 | 18.73909 | 19.32018 | 2360.76736 | 62.25279 | 25.03623 | 31.78817 | 2360.09897 | 54596.84446 | 70.54633 | 45.52442 | 79.95795 | 120.31277 | 29.02713 | 30.7064 | 31.05758 |  | 2621.75 | 26 | 16.47059 | 79 | 33 | 12.15686 | 12 | 25.09804 | 0 | 0
|  | 3298 | 110 | 28 | 6 | 21 | 21.00112 | 11.37092 | 98.49719 | 1.79975 | 2.11166 | 2.01554 | 2.68544 | 49.3013 | 51.98673 | 100.36602 | 496.4988 | 0.05444 | 333.14527 | 24.02437 | 0.07002 | 31.79942 | 12.54263 | 288.25059 | 55.11984 | 5.09803 | 18.72453 | 19.26226 | 1931.38326 | 61.92057 | 25.2061 | 31.79498 | 1930.17044 | 54596.8445 | 70.6119 | 45.44701 | 80.01309 | 119.90437 | 29.08807 | 30.63798 | 30.98176 |  | 2179.5 | 19 | 16.86275 | 79 | 33 | 12.15686 | 12 | 23.92157 | 0 | 0
|  | 3299 | 110 | 29 | 7 | 21 | 14.28856 | 11.32543 | 98.49811 | 3.52685 | 2.08466 | 1.85768 | 2.46963 | 49.28277 | 51.75239 | 101.14325 | 488.57307 | 0.35844 | 333.35341 | 23.92938 | 0.10111 | 31.88656 | 15.1844 | 234.80511 | 55.02874 | 3.98622 | 18.73619 | 19.20461 | 1529.73163 | 61.66696 | 24.88385 | 31.78637 | 1530.42033 | 54596.8446 | 70.72664 | 45.40006 | 79.97425 | 119.98251 | 29.01683 | 30.70718 | 30.93121 |  | 1762.5 | 14 | 16.86275 | 79 | 33 | 14.5098 | 14 | 21.56863 | 0.82 | 1.84375
|  | 3300 | 110 | 30 | 8 | 21 | 13.63457 | 11.32246 | 98.50119 | 5.01784 | 2.0812 | 1.94917 | 2.28141 | 49.40968 | 51.69109 | 101.59691 | 480.82606 | 0.5156 | 333.87309 | 23.95121 | 0.2319 | 31.91437 | 16.35244 | 180.74059 | 54.98425 | 2.99213 | 18.82935 | 19.33429 | 1150.15438 | 61.81003 | 24.84255 | 31.89341 | 1150.62037 | 54596.84489 | 70.62222 | 45.5615 | 79.91133 | 119.87488 | 29.21725 | 30.65725 | 31.02857 |  | 1366.25 | 17 | 16.47059 | 79 | 33 | 15.68627 | 16 | 21.56863 | 0.855 | 1.60938
|  | 3301 | 111 | 1 | 1 | 1 | 14.25885 | 11.32147 | 98.49631 | 8.06564 | 2.07805 | 1.97434 | 2.10657 | 49.52851 | 51.63508 | 101.11717 | 474.00122 | 0.47747 | 333.46354 | 24.03563 | 0.38674 | 32.07178 | 21.04855 | 135.38845 | 54.86836 | 2.10472 | 18.81092 | 19.42326 | 810.26629 | 61.73094 | 24.80489 | 31.90486 | 812.07799 | 54596.8452 | 70.64296 | 45.53157 | 79.87236 | 120.09097 | 29.21452 | 30.74551 | 31.01373 |  | 1004.5 | 13 | 16.47059 | 79 | 33 | 18.43137 | 19 | 21.96078 | 0.82 | 1.45313
|  | 3302 | 111 | 2 | 2 | 1 | 14.90599 | 11.31949 | 98.49539 | 10.59603 | 2.12248 | 2.15221 | 2.08551 | 49.43078 | 51.51629 | 102.79077 | 468.36526 | 0.4662 | 333.92872 | 23.77968 | 0.31492 | 31.9986 | 52.39343 | 120.67031 | 54.76525 | 2.00589 | 18.88717 | 19.35698 | 756.05716 | 61.63182 | 25.33523 | 31.80604 | 745.38147 | 54596.84549 | 70.62153 | 45.49237 | 79.88422 | 119.97425 | 29.20099 | 30.67469 | 30.95079 |  | 714 | 13.5 | 19.21569 | 79 | 33 | 37.2549 | 38 | 28.62745 | 0.74 | 1.21875
|  | 3303 | 111 | 3 | 3 | 1 | 15.94396 | 11.31158 | 98.49973 | 10.92081 | 2.09202 | 2.2069 | 1.95255 | 49.49335 | 51.4459 | 102.06444 | 464.05906 | 0.74171 | 333.57201 | 23.88064 | 0.29674 | 32.01845 | 28.97834 | 129.82331 | 54.64116 | 2.10578 | 18.85877 | 19.3516 | 805.25878 | 61.29175 | 24.97171 | 31.86726 | 800.63732 | 54596.84583 | 70.64642 | 45.49369 | 79.87243 | 119.96483 | 29.26113 | 30.81175 | 30.95085 |  | 805.25 | 12.5 | 17.64706 | 79 | 33 | 40.39216 | 39 | 26.66667 | 0.035 | 1.84375
|  | 3304 | 111 | 4 | 4 | 1 | 14.27708 | 11.32246 | 98.49727 | 11.19961 | 2.09627 | 2.43186 | 1.92721 | 49.47627 | 51.40348 | 101.88409 | 460.25342 | 0.74835 | 334.55926 | 23.9069 | 0.30099 | 32.06596 | 45.21162 | 125.80696 | 54.3993 | 1.99096 | 18.89418 | 19.4078 | 759.81075 | 60.95438 | 25.02242 | 31.85515 | 767.36719 | 54596.8463 | 70.50649 | 45.51549 | 79.96108 | 119.27086 | 29.1814 | 30.83871 | 31.05228 |  | 764.75 | 17 | 18.03922 | 79 | 33 | 31.76471 | 33 | 27.84314 | 0.78 | 1.6875
|  | 3305 | 111 | 5 | 5 | 1 | 15.72285 | 11.31356 | 98.52217 | 11.29344 | 2.09135 | 2.71478 | 1.80469 | 49.51458 | 51.31928 | 102.27161 | 456.68206 | 0.81189 | 332.77834 | 23.93701 | 0.28743 | 32.07647 | 31.0856 | 126.58002 | 54.10879 | 2.13155 | 18.85639 | 19.39087 | 815.37772 | 60.74858 | 24.96367 | 31.85633 | 826.31845 | 54596.84676 | 70.50517 | 45.51781 | 79.98703 | 119.79475 | 29.16288 | 30.78665 | 30.91485 |  | 795.25 | 12 | 18.82353 | 79 | 33 | 43.13725 | 43 | 27.84314 | 0.035 | 0.15625
|  | 3306 | 111 | 6 | 6 | 1 | 14.11418 | 11.32543 | 98.50016 | 11.62566 | 2.08543 | 2.76272 | 1.80198 | 49.46881 | 51.27079 | 101.6131 | 453.42187 | 0.82796 | 332.29415 | 23.88674 | 0.2927 | 32.10301 | 38.65701 | 125.13735 | 53.64755 | 1.99261 | 18.86796 | 19.40614 | 764.39378 | 60.55165 | 24.89295 | 31.79908 | 780.68433 | 54596.84728 | 70.54882 | 45.47681 | 79.94875 | 120.02955 | 29.16885 | 30.86676 | 30.98315 |  | 785.75 | 17 | 17.64706 | 79 | 33 | 31.37255 | 32 | 27.05882 | 0.27 | 0.39063
|  | 3307 | 111 | 7 | 7 | 1 | 15.41248 | 11.34026 | 98.49891 | 11.61458 | 2.09801 | 2.47019 | 1.74371 | 49.39501 | 51.13872 | 102.30955 | 449.94756 | 0.80864 | 332.61268 | 23.77777 | 0.24926 | 32.06534 | 34.57089 | 128.02553 | 53.14514 | 2.14795 | 18.87513 | 19.40716 | 819.0444 | 60.39403 | 25.04313 | 31.80777 | 811.09288 | 54596.84778 | 70.48145 | 45.53776 | 79.87378 | 119.99708 | 29.12577 | 30.94479 | 31.02532 |  | 789 | 12 | 18.82353 | 79 | 33 | 44.31373 | 44 | 27.84314 | 0.625 | 1.76563
|  | 3308 | 111 | 8 | 1 | 12 | 14.64517 | 11.33631 | 98.49997 | 11.34052 | 2.10739 | 3.07133 | 1.71757 | 49.41292 | 51.13049 | 102.8056 | 446.89743 | 0.83485 | 331.00466 | 23.7242 | 0.17924 | 32.13258 | 80.76098 | 129.1188 | 52.57149 | 2.35392 | 18.9491 | 19.39992 | 893.59029 | 60.37399 | 25.15506 | 31.78393 | 881.29944 | 54596.84827 | 70.50109 | 45.52602 | 79.88376 | 120.12449 | 29.24711 | 30.92975 | 30.99332 |  | 802.25 | 17 | 18.82353 | 79 | 33 | 32.15686 | 35 | 28.62745 | 0.64 | 0.625
|  | 3309 | 111 | 9 | 2 | 12 | 16.80582 | 11.31851 | 98.49452 | 8.55608 | 2.10982 | 3.10912 | 1.77695 | 49.33708 | 51.11404 | 104.32738 | 446.52553 | 1.35439 | 329.53145 | 23.67568 | 0.04194 | 32.08652 | 87.71612 | 153.07811 | 51.97936 | 3.35365 | 18.93097 | 19.36117 | 1271.63399 | 60.01183 | 25.1841 | 31.81935 | 1273.7276 | 54596.84884 | 70.37235 | 45.471 | 79.87031 | 120.00921 | 29.1874 | 30.84669 | 30.98155 |  | 1030.25 | -8.5 | 27.84314 | 79 | 33 | 85.88235 | 86 | 36.86275 | 0.015 | 0
|  | 3310 | 111 | 10 | 3 | 12 | 14.30414 | 11.30169 | 98.49938 | 9.7583 | 2.11297 | 3.22034 | 1.9671 | 49.31004 | 51.27714 | 105.29236 | 450.90128 | 2.60917 | 328.79941 | 23.7153 | -0.02384 | 32.1011 | 79.51127 | 228.98258 | 51.35612 | 5.10622 | 18.92052 | 19.4088 | 1933.2884 | 59.87432 | 25.2217 | 31.7572 | 1936.39931 | 54596.85 | 70.35361 | 45.43051 | 79.85569 | 120.34239 | 29.11012 | 30.97919 | 31.00008 |  | 1515.5 | 1.5 | 31.37255 | 79 | 33 | 88.62745 | 90 | 39.21569 | 0.035 | 0.39063
|  | 3311 | 111 | 11 | 4 | 12 | 15.26659 | 11.28686 | 98.50811 | 8.55823 | 2.10161 | 3.16825 | 2.30004 | 49.27538 | 51.57542 | 104.09557 | 456.89656 | 3.87802 | 331.62362 | 23.70078 | 0.08787 | 32.2081 | 63.37425 | 311.11175 | 51.05311 | 6.3457 | 18.98025 | 19.43848 | 2415.55527 | 59.90817 | 25.08615 | 31.81664 | 2419.37198 | 54596.85197 | 70.75057 | 45.49872 | 79.81925 | 120.31797 | 29.05452 | 31.08365 | 30.99997 |  | 2210.75 | 23 | 26.66667 | 79 | 33 | 63.13725 | 62 | 36.07843 | 0.82 | 0.07813
|  | 3312 | 111 | 12 | 5 | 12 | 14.1087 | 11.3096 | 98.49444 | 12.7488 | 2.07469 | 3.16036 | 2.40968 | 49.28302 | 51.6927 | 104.37794 | 462.08606 | 4.20277 | 329.91818 | 23.69435 | 0.23451 | 32.14957 | 64.45132 | 320.47616 | 51.51522 | 7.4199 | 18.989 | 19.511 | 2861.10941 | 59.84239 | 24.76482 | 31.84349 | 2864.9707 | 54596.85446 | 70.33022 | 45.4628 | 79.86515 | 120.11996 | 29.13635 | 31.03533 | 30.92105 |  | 2612.5 | 25 | 28.62745 | 79 | 33 | 64.31373 | 63 | 37.2549 | 0.855 | 0.78125
|  | 3313 | 111 | 13 | 6 | 12 | 14.39993 | 11.34323 | 98.48924 | 15.36786 | 2.09488 | 3.1121 | 2.82832 | 49.24809 | 51.89895 | 104.66396 | 469.01696 | 4.81851 | 329.95553 | 23.75682 | 0.14539 | 32.08762 | 64.58135 | 327.59403 | 52.28818 | 8.53416 | 19.02357 | 19.55099 | 3268.23523 | 59.94088 | 25.00628 | 31.82905 | 3272.60669 | 54596.8572 | 70.25733 | 45.50845 | 79.96298 | 120.01964 | 29.08108 | 31.18558 | 31.12707 |  | 3028.75 | 28 | 29.80392 | 79 | 33 | 62.35294 | 62 | 38.43137 | 0.78 | 1.76563
|  | 3314 | 111 | 14 | 7 | 12 | 14.21407 | 11.31455 | 98.49604 | 13.02893 | 2.09736 | 3.20877 | 2.91963 | 49.04099 | 51.96061 | 105.13985 | 477.52921 | 5.56698 | 330.77303 | 23.70845 | 0.09086 | 31.91288 | 66.47724 | 334.89901 | 52.89769 | 9.67342 | 18.93022 | 19.47568 | 3689.74561 | 59.87624 | 25.03543 | 31.63204 | 3694.16921 | 54596.86032 | 70.41265 | 45.3462 | 80.13639 | 119.83138 | 28.95831 | 31.10736 | 30.93832 |  | 3459.25 | 28.5 | 30.98039 | 79 | 33 | 65.09804 | 66 | 38.82353 | 0.78 | 1.375
|  | 3315 | 111 | 15 | 8 | 12 | 13.94157 | 11.30367 | 98.49851 | 12.93758 | 2.09752 | 3.18125 | 3.2037 | 49.07796 | 52.28166 | 105.24249 | 487.84202 | 6.39305 | 327.86627 | 23.62177 | 0.01994 | 31.95464 | 69.86485 | 339.05018 | 53.44047 | 10.74325 | 19.07013 | 18.78119 | 4097.49682 | 60.09294 | 25.03735 | 31.84087 | 4102.05378 | 54596.86396 | 70.19951 | 45.44558 | 80.23119 | 119.53175 | 28.95339 | 31.16379 | 30.97328 |  | 3873.25 | 28.5 | 32.54902 | 79 | 33 | 68.62745 | 69 | 40 | 0.78 | 0.98438
|  | 3316 | 111 | 16 | 1 | 2 | 14.12366 | 11.32543 | 98.49631 | 10.60101 | 2.09064 | 2.93118 | 3.47519 | 49.11262 | 52.58781 | 103.9702 | 498.57943 | 7.06199 | 328.45162 | 23.89744 | 0.10423 | 31.93264 | 45.05753 | 344.76982 | 53.84756 | 11.28469 | 19.06443 | 19.62307 | 4318.17005 | 60.49549 | 24.9552 | 31.85079 | 4320.89955 | 54596.86808 | 70.25641 | 45.43235 | 79.93892 | 120.24129 | 28.91062 | 31.07416 | 30.98064 |  | 4260.75 | 29.5 | 30.58824 | 79 | 33 | 65.09804 | 60 | 38.43137 | 0.895 | 0.59375
|  | 3317 | 111 | 17 | 2 | 2 | 14.18532 | 11.29279 | 98.50043 | 7.92493 | 2.09726 | 2.74161 | 3.70712 | 49.02834 | 52.73546 | 104.14278 | 505.14743 | 6.04906 | 330.09176 | 23.70294 | 0.28416 | 31.87012 | 44.3482 | 343.98525 | 54.17225 | 11.31147 | 18.93897 | 19.62009 | 4314.76474 | 60.88475 | 25.03419 | 31.79358 | 4318.02234 | 54596.8723 | 70.63161 | 45.40634 | 79.78675 | 120.66043 | 28.85054 | 31.0569 | 31.01151 |  | 4319.5 | 36 | 27.45098 | 79 | 32 | 43.52941 | 44 | 36.47059 | 0.68 | 1.96875
|  | 3318 | 111 | 18 | 3 | 2 | 14.60533 | 11.28982 | 98.49449 | 6.9788 | 2.09623 | 2.65783 | 3.71758 | 49.07904 | 52.79662 | 104.03137 | 510.46057 | 4.82406 | 331.94141 | 23.64753 | 0.29066 | 31.96659 | 44.3423 | 341.87442 | 54.41778 | 11.3048 | 19.13081 | 24.08223 | 4314.32577 | 61.34253 | 25.02195 | 31.80292 | 4317.03225 | 54596.87558 | 70.56363 | 45.49829 | 80.04411 | 119.94995 | 28.93768 | 30.9666 | 30.97993 |  | 4319.5 | 36 | 27.45098 | 79 | 32 | 43.92157 | 44 | 36.47059 | 0.135 | 0.51563
|  | 3319 | 111 | 19 | 4 | 2 | 14.62596 | 11.30268 | 98.49927 | 6.23035 | 2.09898 | 2.58892 | 3.78821 | 48.99123 | 52.77944 | 104.07313 | 515.167 | 4.49789 | 332.13609 | 23.75703 | 0.2694 | 31.80066 | 43.26271 | 341.21109 | 54.58195 | 11.29825 | 19.09576 | 19.56103 | 4306.17683 | 61.55822 | 25.05479 | 31.72066 | 4309.06611 | 54596.87841 | 70.63261 | 45.36417 | 79.993 | 120.03899 | 28.81045 | 30.90964 | 31.00439 |  | 4319.5 | 36 | 27.45098 | 79 | 32 | 43.52941 | 44 | 36.47059 | 0.875 | 0.125
|  | 3320 | 111 | 20 | 5 | 2 | 14.20582 | 11.28686 | 98.49678 | 6.14734 | 2.08715 | 2.51224 | 3.83057 | 49.01072 | 52.84129 | 104.59932 | 519.40605 | 4.37573 | 331.10764 | 23.88241 | 0.23816 | 31.81068 | 42.9879 | 341.12218 | 54.693 | 11.2246 | 19.07973 | 19.90117 | 4302.35523 | 61.76197 | 24.91358 | 31.81381 | 4304.63062 | 54596.88113 | 70.7736 | 45.41838 | 79.79038 | 120.58911 | 28.84844 | 30.85773 | 31.03452 |  | 4304.5 | 36 | 27.05882 | 79 | 32 | 43.13725 | 43 | 36.07843 | 0.465 | 1.96875
|  | 3321 | 111 | 21 | 6 | 2 | 14.55683 | 11.28686 | 98.49815 | 5.94224 | 2.10145 | 2.52251 | 3.79216 | 49.05842 | 52.85058 | 104.21717 | 523.61811 | 4.3969 | 331.98231 | 23.84975 | 0.219 | 31.8225 | 42.72129 | 341.00863 | 54.99703 | 11.31673 | 19.18309 | 34.45482 | 4308.15125 | 61.92526 | 25.08426 | 31.93754 | 4310.32609 | 54596.88379 | 70.67441 | 45.46231 | 79.89687 | 120.35698 | 28.84442 | 30.74759 | 30.92938 |  | 4319.5 | 35.5 | 27.45098 | 79 | 32 | 44.70588 | 44 | 36.47059 | 0.095 | 0.59375
|  | 3322 | 111 | 22 | 7 | 2 | 14.43029 | 11.28389 | 98.50019 | 5.72671 | 2.0996 | 2.66241 | 3.75004 | 49.11979 | 52.86984 | 104.20204 | 527.56555 | 4.45872 | 329.62507 | 23.83056 | 0.224 | 31.87332 | 44.22027 | 340.63982 | 55.07611 | 11.29875 | 19.162 | 20.39466 | 4305.09736 | 62.14772 | 25.06218 | 31.84775 | 4308.02915 | 54596.88652 | 70.70729 | 45.47178 | 80.03322 | 119.95292 | 28.84496 | 30.74371 | 31.05417 |  | 4314.75 | 36 | 27.45098 | 79 | 32 | 43.52941 | 44 | 36.47059 | 0.875 | 0.125
|  | 3323 | 111 | 23 | 1 | 21 | 13.40486 | 11.26905 | 98.50081 | 5.50492 | 2.093 | 2.4888 | 3.91074 | 49.04696 | 52.9577 | 103.28553 | 530.68822 | 4.41803 | 331.62003 | 23.80922 | 0.34229 | 31.77027 | 17.76954 | 340.61498 | 55.09395 | 10.90856 | 19.13491 | 25.5376 | 4169.54431 | 62.1488 | 24.98333 | 31.87964 | 4167.33477 | 54596.88924 | 71.21733 | 45.41406 | 79.69781 | 120.299 | 28.83245 | 30.59644 | 30.93251 |  | 4314.75 | 37 | 25.09804 | 79 | 32 | 41.56863 | 37 | 34.5098 | 0.605 | 1.96875
|  | 3324 | 111 | 24 | 2 | 21 | 13.93716 | 11.25817 | 98.50071 | 3.2357 | 2.09135 | 2.279 | 3.8827 | 49.06909 | 52.95178 | 101.9491 | 528.57849 | 3.14097 | 332.59692 | 23.90521 | 0.56325 | 31.86353 | 14.72658 | 335.16466 | 55.23377 | 9.7875 | 19.18257 | 19.86495 | 3743.99127 | 62.25179 | 24.96365 | 31.8188 | 3738.88498 | 54596.89174 | 70.5573 | 45.45653 | 80.38112 | 119.09938 | 28.81374 | 30.68597 | 30.97616 |  | 3992.75 | 32 | 20 | 79 | 32 | 17.2549 | 17 | 29.01961 | 0.835 | 1.96875
|  | 3325 | 111 | 25 | 3 | 21 | 21.00267 | 11.28389 | 98.49951 | 6.22958 | 2.07996 | 2.10026 | 3.37189 | 49.13588 | 52.50777 | 100.27445 | 522.00445 | 1.5386 | 334.5456 | 23.76485 | 0.5831 | 31.74558 | 13.09065 | 328.186 | 55.23442 | 8.52656 | 18.99632 | 19.55966 | 3279.51426 | 62.241 | 24.82764 | 31.82263 | 3281.00607 | 54596.89317 | 70.85 | 45.37857 | 80.30948 | 119.39238 | 28.85761 | 30.66103 | 31.08563 |  | 3553.75 | 30.5 | 18.43137 | 79 | 32 | 14.11765 | 14 | 27.45098 | 0.31 | 0
|  | 3326 | 111 | 26 | 4 | 21 | 21.00223 | 11.26411 | 98.49547 | 11.99765 | 2.09197 | 2.07037 | 3.20101 | 49.218 | 52.41901 | 100.6276 | 513.19335 | 0.45889 | 334.31658 | 23.8687 | 0.3298 | 31.75684 | 9.92695 | 318.99012 | 55.28291 | 7.35836 | 18.96253 | 19.49787 | 2813.94015 | 62.35025 | 24.97108 | 31.82019 | 2813.32717 | 54596.8938 | 70.71498 | 45.38323 | 79.89647 | 120.25938 | 28.94762 | 30.74118 | 31.03877 |  | 3075.75 | 28 | 16.47059 | 79 | 33 | 12.94118 | 12 | 24.70588 | 0 | 0
|  | 3327 | 111 | 27 | 5 | 21 | 21.00058 | 11.25422 | 98.49727 | 7.49593 | 2.07884 | 2.12706 | 2.77251 | 49.23589 | 52.0084 | 99.71525 | 504.23949 | 0.05838 | 334.3297 | 23.90904 | 0.03846 | 31.74446 | 10.39316 | 309.85361 | 55.1682 | 6.14053 | 18.82678 | 19.41363 | 2363.06171 | 61.97747 | 24.81429 | 31.76224 | 2362.01664 | 54596.89392 | 70.59827 | 45.38011 | 79.92526 | 119.42674 | 28.99244 | 30.67229 | 31.05012 |  | 2620.25 | 24 | 16.07843 | 79 | 33 | 11.37255 | 11 | 22.35294 | 0 | 0
|  | 3328 | 111 | 28 | 6 | 21 | 21.00263 | 11.25026 | 98.49952 | 1.38592 | 2.0814 | 1.92053 | 2.61336 | 49.29454 | 51.9079 | 100.25195 | 495.37688 | 0.00405 | 335.85113 | 23.88703 | 0.03522 | 31.8223 | 14.44349 | 287.75386 | 55.17405 | 5.03818 | 18.84798 | 19.4118 | 1936.45628 | 61.81414 | 24.84491 | 31.75969 | 1937.31056 | 54596.89393 | 70.78796 | 45.3948 | 79.98307 | 119.83746 | 29.00973 | 30.62298 | 30.98084 |  | 2177.25 | 19 | 16.47059 | 79 | 33 | 11.76471 | 13 | 22.35294 | 0 | 0
|  | 3329 | 111 | 29 | 7 | 21 | 14.35233 | 11.26015 | 98.49656 | 2.98062 | 2.07292 | 2.16091 | 2.3669 | 49.33406 | 51.70096 | 101.19158 | 487.45606 | 0.28933 | 332.55774 | 23.93383 | 0.06897 | 31.81011 | 13.65789 | 235.18747 | 55.05965 | 3.97847 | 18.86195 | 19.38014 | 1535.40925 | 61.53877 | 24.74361 | 31.74385 | 1531.11709 | 54596.89398 | 70.87907 | 45.37617 | 80.06549 | 119.80713 | 29.10504 | 30.63339 | 31.07329 |  | 1761.5 | 14.5 | 16.47059 | 79 | 33 | 14.5098 | 15 | 22.35294 | 0.8 | 1.84375
|  | 3330 | 111 | 30 | 8 | 21 | 13.66996 | 11.25719 | 98.5014 | 4.83824 | 2.07285 | 1.8295 | 2.31992 | 49.36438 | 51.6843 | 101.7029 | 479.80263 | 0.44818 | 333.23227 | 24.04263 | 0.23385 | 31.97709 | 18.5125 | 180.81915 | 54.99806 | 2.98994 | 18.91067 | 19.46333 | 1153.94702 | 61.49203 | 24.74278 | 31.86758 | 1153.83495 | 54596.89423 | 70.78713 | 45.37886 | 79.98836 | 120.1842 | 29.161 | 30.7215 | 31.05951 |  | 1362.5 | 17 | 16.47059 | 79 | 33 | 15.68627 | 15 | 21.56863 | 0.875 | 1.60938
|  | 3331 | 112 | 1 | 1 | 1 | 14.37341 | 11.24631 | 98.49825 | 8.01408 | 2.06972 | 2.2445 | 2.0514 | 49.47952 | 51.53092 | 101.43346 | 473.00811 | 0.42931 | 333.41993 | 24.18235 | 0.43877 | 31.96591 | 21.41364 | 135.74768 | 54.88914 | 2.09569 | 18.78889 | 19.42949 | 810.03579 | 61.44621 | 24.70552 | 31.79409 | 813.04535 | 54596.89449 | 70.54869 | 45.39437 | 79.90579 | 120.06807 | 29.21202 | 30.64959 | 31.07843 |  | 1000.75 | 13 | 16.47059 | 79 | 33 | 18.82353 | 18 | 21.56863 | 0.76 | 1.45313
|  | 3332 | 112 | 2 | 2 | 1 | 14.73921 | 11.2473 | 98.50345 | 10.28355 | 2.113 | 2.51186 | 1.94607 | 49.42819 | 51.37425 | 103.17221 | 467.39758 | 0.406 | 333.17711 | 24.21836 | 0.3537 | 31.98179 | 55.18402 | 118.54068 | 54.6994 | 1.93269 | 18.79542 | 19.35289 | 731.73315 | 61.23528 | 25.22207 | 31.82102 | 770.79911 | 54596.89475 | 70.63798 | 45.36952 | 79.90289 | 120.1266 | 29.13938 | 30.68563 | 31.07904 |  | 707 | 9.5 | 19.21569 | 79 | 33 | 29.80392 | 34 | 28.23529 | 0.76 | 1.21875
|  | 3333 | 112 | 3 | 3 | 1 | 15.93432 | 11.25817 | 98.49918 | 11.08913 | 2.0931 | 2.3789 | 1.98939 | 49.4737 | 51.46309 | 102.78947 | 463.08975 | 0.66464 | 334.55862 | 24.23913 | 0.32796 | 32.01097 | 28.77122 | 127.74413 | 54.60911 | 2.10187 | 18.87124 | 19.36378 | 803.35112 | 61.14409 | 24.98459 | 31.83759 | 800.66715 | 54596.89504 | 70.49991 | 45.42083 | 79.88023 | 120.30595 | 29.1986 | 30.81196 | 31.02039 |  | 811.5 | 11 | 18.03922 | 79 | 33 | 41.96078 | 42 | 27.05882 | 0.035 | 1.76563
|  | 3334 | 112 | 4 | 4 | 1 | 14.23964 | 11.22949 | 98.50062 | 11.57362 | 2.09977 | 2.59776 | 1.72251 | 49.54625 | 51.26876 | 102.39556 | 459.23859 | 0.71867 | 334.35587 | 24.19952 | 0.32099 | 32.02389 | 44.34467 | 123.21374 | 54.42358 | 1.97369 | 18.80167 | 19.33947 | 751.96412 | 60.94806 | 25.0642 | 31.77664 | 770.41983 | 54596.89549 | 70.5861 | 45.37402 | 79.98709 | 120.28519 | 29.18646 | 30.81425 | 31.03448 |  | 757.75 | 17.5 | 18.43137 | 79 | 33 | 31.76471 | 32 | 27.84314 | 0.7 | 1.6875
|  | 3335 | 112 | 5 | 5 | 1 | 15.69528 | 11.25026 | 98.49312 | 11.67768 | 2.09722 | 2.41738 | 1.72556 | 49.47167 | 51.19723 | 102.61801 | 455.5317 | 0.71661 | 333.35989 | 24.4174 | 0.22793 | 32.09436 | 33.35344 | 126.7742 | 54.16277 | 2.11826 | 18.85714 | 19.38455 | 808.02736 | 60.82442 | 25.03368 | 31.853 | 800.77866 | 54596.8959 | 70.52642 | 45.45136 | 79.93372 | 120.22647 | 29.18332 | 30.83389 | 30.97162 |  | 792 | 12 | 18.82353 | 79 | 33 | 43.13725 | 44 | 27.84314 | 0.055 | 0.07813
|  | 3336 | 112 | 6 | 6 | 1 | 14.18384 | 11.2374 | 98.49954 | 11.77833 | 2.08967 | 2.50415 | 1.73808 | 49.53663 | 51.27471 | 102.17701 | 452.36689 | 0.77821 | 334.38166 | 24.31609 | 0.17854 | 32.04233 | 37.89807 | 126.37254 | 53.65671 | 1.98693 | 18.85241 | 19.36107 | 760.6698 | 60.6034 | 24.94355 | 31.81382 | 748.90927 | 54596.89637 | 70.44376 | 45.40769 | 79.98173 | 120.31049 | 29.15972 | 30.89217 | 31.05428 |  | 784.25 | 17 | 18.03922 | 79 | 33 | 32.54902 | 32 | 27.05882 | 0.25 | 0.39063
|  | 3337 | 112 | 7 | 7 | 1 | 15.39624 | 11.23642 | 98.5029 | 11.94211 | 2.10334 | 2.84287 | 1.82626 | 49.32839 | 51.15465 | 102.74827 | 448.89794 | 0.73279 | 333.35169 | 24.23683 | 0.17798 | 31.98552 | 34.29018 | 126.11342 | 53.08838 | 2.13067 | 18.78202 | 19.32888 | 810.39477 | 60.40703 | 25.10673 | 31.68388 | 812.8415 | 54596.89683 | 70.5635 | 45.384 | 79.96211 | 119.73349 | 29.14419 | 30.95718 | 31.02696 |  | 775.75 | 13 | 18.82353 | 79 | 33 | 44.31373 | 43 | 27.84314 | 0.66 | 1.76563
|  | 3338 | 112 | 8 | 1 | 12 | 14.33634 | 11.24433 | 98.49876 | 11.88261 | 2.10653 | 2.87489 | 1.69786 | 49.35208 | 51.04994 | 102.95855 | 445.87884 | 0.76658 | 331.64605 | 24.20476 | 0.18066 | 32.07946 | 76.86578 | 128.26776 | 52.58888 | 2.26125 | 18.83196 | 19.43787 | 858.75686 | 60.20389 | 25.14485 | 31.73716 | 847.85316 | 54596.89729 | 70.4113 | 45.44315 | 79.94846 | 120.24805 | 29.1718 | 30.9693 | 31.10159 |  | 805.25 | 16.5 | 17.64706 | 79 | 33 | 33.72549 | 33 | 27.05882 | 0.135 | 0.54688
|  | 3339 | 112 | 9 | 2 | 12 | 16.78918 | 11.24136 | 98.49643 | 8.57701 | 2.11217 | 2.88708 | 1.73366 | 49.34607 | 51.07973 | 104.58996 | 445.00361 | 1.21243 | 330.88541 | 24.24789 | 0.04111 | 32.12762 | 85.34494 | 149.19571 | 52.00368 | 3.26112 | 18.83504 | 19.38118 | 1235.17317 | 59.97397 | 25.21216 | 31.75332 | 1232.02896 | 54596.89779 | 70.24922 | 45.36865 | 79.86006 | 119.57507 | 29.14379 | 30.93003 | 31.00631 |  | 994.5 | -9 | 27.05882 | 79 | 33 | 85.09804 | 85 | 36.07843 | 0.035 | 0
|  | 3340 | 112 | 10 | 3 | 12 | 14.30133 | 11.24927 | 98.49957 | 9.48764 | 2.10868 | 3.15268 | 1.86396 | 49.26976 | 51.23752 | 105.84664 | 449.10594 | 2.47819 | 331.45667 | 24.22719 | -0.01947 | 32.08664 | 76.98756 | 219.18773 | 51.40342 | 4.88013 | 18.85018 | 19.42 | 1865.87243 | 59.7558 | 25.17223 | 31.69368 | 1869.09837 | 54596.89884 | 70.34667 | 45.346 | 79.89119 | 119.77752 | 29.11873 | 31.04959 | 31.05748 |  | 1464 | 1 | 30.98039 | 79 | 33 | 87.45098 | 88 | 39.21569 | 0.035 | 0.54688
|  | 3341 | 112 | 11 | 4 | 12 | 14.77912 | 11.22554 | 98.50128 | 8.77631 | 2.09723 | 3.12339 | 2.1168 | 49.25683 | 51.37363 | 104.40752 | 454.9832 | 3.80691 | 329.81027 | 24.43248 | 0.23161 | 32.20129 | 59.18475 | 309.11633 | 51.00999 | 6.20165 | 18.93539 | 19.42676 | 2365.65018 | 59.7179 | 25.03388 | 31.74994 | 2369.11201 | 54596.90075 | 70.47444 | 45.38972 | 79.9198 | 119.57916 | 29.04267 | 31.01583 | 31.11907 |  | 2144.5 | 22 | 26.66667 | 79 | 33 | 65.09804 | 63 | 35.68627 | 0.855 | 0.23438
|  | 3342 | 112 | 12 | 5 | 12 | 14.08741 | 11.22455 | 98.49979 | 12.04797 | 2.10983 | 3.12218 | 2.36016 | 49.20755 | 51.56771 | 104.34032 | 460.01528 | 4.16208 | 328.56522 | 24.17821 | 0.28061 | 32.11623 | 64.42393 | 319.18474 | 51.3625 | 7.38436 | 18.90955 | 19.38829 | 2799.98826 | 59.623 | 25.18418 | 31.72199 | 2803.76369 | 54596.90322 | 70.38102 | 45.34244 | 80.03586 | 119.08987 | 29.02489 | 31.01395 | 30.95054 |  | 2552.25 | 24 | 28.62745 | 79 | 33 | 65.09804 | 66 | 37.64706 | 0.175 | 0.70313
|  | 3343 | 112 | 13 | 6 | 12 | 14.82856 | 11.23543 | 98.49846 | 15.59394 | 2.09974 | 3.18418 | 2.67184 | 49.14081 | 51.92137 | 104.66533 | 466.86617 | 4.76096 | 329.96051 | 24.41743 | 0.20638 | 32.05241 | 61.84032 | 325.58948 | 52.17083 | 8.3988 | 18.86101 | 19.48984 | 3208.34723 | 59.85507 | 25.06513 | 31.68546 | 3212.03748 | 54596.90592 | 70.50173 | 45.35972 | 80.01482 | 119.85133 | 29.06229 | 31.16156 | 31.10501 |  | 2975.75 | 27.5 | 29.41176 | 79 | 33 | 63.13725 | 62 | 38.03922 | 0.82 | 1.76563
|  | 3344 | 112 | 14 | 7 | 12 | 14.83534 | 11.22554 | 98.50191 | 13.43379 | 2.09926 | 3.2038 | 2.8865 | 49.14046 | 52.02696 | 104.91895 | 475.2893 | 5.41471 | 328.91919 | 24.43465 | 0.08078 | 32.04077 | 67.57719 | 335.55689 | 52.86097 | 9.54393 | 19.01861 | 19.41956 | 3637.0713 | 59.90322 | 25.05804 | 31.67847 | 3642.41204 | 54596.90899 | 70.54892 | 45.38607 | 79.96632 | 119.97963 | 29.01541 | 31.14691 | 31.00408 |  | 3405.25 | 28 | 30.98039 | 79 | 33 | 67.05882 | 66 | 39.21569 | 0.855 | 1.45313
|  | 3345 | 112 | 15 | 8 | 12 | 14.6266 | 11.22356 | 98.49641 | 13.12875 | 2.09727 | 3.26138 | 3.09615 | 49.08828 | 52.18444 | 105.57981 | 485.42712 | 6.22582 | 328.32639 | 24.14832 | 0.01205 | 31.92594 | 70.29478 | 338.88451 | 53.32219 | 10.6094 | 18.96872 | 19.57198 | 4054.91878 | 60.01255 | 25.03485 | 31.72191 | 4059.69461 | 54596.91252 | 71.05564 | 45.33928 | 79.48123 | 120.87237 | 28.95979 | 31.19564 | 31.10807 |  | 3829.5 | 28.5 | 32.54902 | 79 | 33 | 69.01961 | 70 | 40 | 0.82 | 1.14063
|  | 3346 | 112 | 16 | 1 | 2 | 13.8631 | 11.23246 | 98.50009 | 11.41551 | 2.08893 | 3.11087 | 3.33666 | 49.08272 | 52.41938 | 103.6855 | 496.55203 | 7.01827 | 330.13674 | 24.21806 | 0.08275 | 31.90504 | 44.51195 | 344.286 | 53.72808 | 11.24962 | 18.923 | 24.44449 | 4308.2898 | 60.50675 | 24.93471 | 31.66687 | 4310.95821 | 54596.91655 | 70.38964 | 45.32214 | 80.07787 | 119.65773 | 28.92526 | 31.17086 | 31.07209 |  | 4227.25 | 29 | 32.15686 | 79 | 33 | 67.84314 | 66 | 39.21569 | 0.875 | 0.67188
|  | 3347 | 112 | 17 | 2 | 2 | 14.42782 | 11.24631 | 98.49852 | 7.90317 | 2.08782 | 2.81683 | 3.6207 | 49.04134 | 52.67112 | 103.75505 | 503.57977 | 6.27951 | 331.28855 | 24.10483 | 0.28065 | 31.9018 | 42.89512 | 342.66704 | 54.12869 | 11.22073 | 18.95546 | 19.9112 | 4299.70882 | 60.85523 | 24.94257 | 31.71039 | 4302.26194 | 54596.92084 | 70.35202 | 45.35228 | 80.34656 | 119.27127 | 28.84727 | 31.05856 | 31.05662 |  | 4319.5 | 36.5 | 27.05882 | 79 | 32 | 41.96078 | 42 | 36.07843 | 0.82 | 1.96875
|  | 3348 | 112 | 18 | 3 | 2 | 14.22841 | 11.20773 | 98.48979 | 7.3953 | 2.09477 | 2.66948 | 3.66164 | 49.05307 | 52.71471 | 104.02197 | 509.05922 | 4.94332 | 331.78817 | 24.29256 | 0.2774 | 31.9257 | 42.10522 | 342.06527 | 54.35831 | 11.28235 | 18.97953 | 26.22906 | 4308.3849 | 61.21533 | 25.00726 | 31.66541 | 4309.42053 | 54596.92423 | 70.69118 | 45.40726 | 80.00136 | 119.11388 | 28.77509 | 30.97713 | 31.01377 |  | 4314.75 | 35.5 | 27.84314 | 79 | 32 | 45.4902 | 46 | 36.86275 | 0.485 | 1.96875
|  | 3349 | 112 | 19 | 4 | 2 | 14.75046 | 11.21367 | 98.49907 | 6.6337 | 2.0996 | 2.59977 | 3.65836 | 49.1007 | 52.75906 | 104.04671 | 513.8633 | 4.5652 | 330.93614 | 24.30479 | 0.26747 | 31.97101 | 45.495 | 341.49186 | 54.61706 | 11.29541 | 19.01162 | 21.83261 | 4303.83777 | 61.50864 | 25.06211 | 31.81127 | 4307.0966 | 54596.92713 | 70.51143 | 45.39949 | 80.23495 | 119.35797 | 28.81678 | 30.94449 | 31.01957 |  | 4300 | 36.5 | 27.45098 | 79 | 32 | 42.35294 | 43 | 36.47059 | 0.115 | 0.59375
|  | 3350 | 112 | 20 | 5 | 2 | 15.00991 | 11.22751 | 98.49654 | 6.24576 | 2.10467 | 2.52301 | 3.85817 | 48.98365 | 52.77892 | 104.27344 | 518.36744 | 4.54677 | 330.40901 | 24.15583 | 0.23511 | 31.82376 | 42.95463 | 340.69821 | 54.79577 | 11.32724 | 18.99545 | 27.09054 | 4305.87768 | 61.71357 | 25.12343 | 31.82645 | 4308.54479 | 54596.92989 | 70.56788 | 45.36937 | 79.92302 | 119.90091 | 28.76413 | 30.91159 | 31.00709 |  | 4319.5 | 36 | 27.45098 | 79 | 32 | 43.92157 | 44 | 36.47059 | 0.875 | 0.125
|  | 3351 | 112 | 21 | 6 | 2 | 14.29641 | 11.22356 | 98.49471 | 5.85915 | 2.09724 | 2.48758 | 3.73358 | 49.06799 | 52.80158 | 104.4005 | 522.48693 | 4.52856 | 331.78493 | 24.16987 | 0.23478 | 31.79001 | 40.83921 | 340.47674 | 54.90362 | 11.26997 | 18.97623 | 31.36203 | 4298.96818 | 61.87112 | 25.03397 | 31.91811 | 4301.649 | 54596.93268 | 70.73324 | 45.32314 | 79.59427 | 120.66136 | 28.82777 | 30.75724 | 31.01834 |  | 4319.5 | 36 | 26.66667 | 79 | 32 | 43.92157 | 43 | 36.07843 | 0.82 | 0.04688
|  | 3352 | 112 | 22 | 7 | 2 | 14.17471 | 11.20872 | 98.49623 | 6.03426 | 2.08739 | 2.64912 | 3.85847 | 49.0215 | 52.87998 | 104.74343 | 526.44606 | 4.43397 | 331.45437 | 24.16998 | 0.21143 | 31.84099 | 44.38865 | 340.21609 | 55.04977 | 11.23069 | 19.03221 | 21.31145 | 4304.21313 | 62.0816 | 24.91633 | 31.76047 | 4307.1385 | 54596.93542 | 70.33973 | 45.31004 | 80.07773 | 120.23775 | 28.81302 | 30.77691 | 31.14578 |  | 4304.5 | 35.5 | 27.45098 | 79 | 32 | 44.31373 | 44 | 36.47059 | 0.23 | 0.4375
|  | 3353 | 112 | 23 | 1 | 21 | 13.18054 | 11.20279 | 98.49497 | 5.37769 | 2.08903 | 2.52574 | 3.75194 | 49.05236 | 52.8043 | 102.95119 | 529.96037 | 4.53559 | 332.58456 | 24.12853 | 0.31887 | 31.78709 | 19.45121 | 340.66739 | 55.21748 | 10.97723 | 18.96236 | 24.9087 | 4203.76054 | 62.20102 | 24.93596 | 31.8143 | 4200.75903 | 54596.93815 | 70.48263 | 45.35183 | 80.29463 | 120.05303 | 28.72721 | 30.65447 | 31.0656 |  | 4319.5 | 36 | 26.66667 | 79 | 32 | 42.35294 | 42 | 35.68627 | 0.21 | 0.59375
|  | 3354 | 112 | 24 | 2 | 21 | 14.39851 | 11.24037 | 98.50145 | 4.02725 | 2.09206 | 2.4499 | 3.77341 | 49.06266 | 52.83607 | 102.52474 | 529.0601 | 3.50172 | 333.12773 | 24.04214 | 0.56433 | 31.86177 | 17.09326 | 334.56451 | 55.20336 | 9.92298 | 18.97373 | 20.80655 | 3794.52112 | 62.33389 | 24.97219 | 31.7567 | 3796.15935 | 54596.94081 | 70.82913 | 45.34069 | 80.2765 | 119.42781 | 28.73298 | 30.67107 | 31.07448 |  | 4044.5 | 33.5 | 20.39216 | 79 | 32 | 19.60784 | 19 | 29.80392 | 0.855 | 1.96875
|  | 3355 | 112 | 25 | 3 | 21 | 14.76776 | 11.21861 | 98.49698 | 5.79071 | 2.08957 | 2.17998 | 3.61057 | 49.15489 | 52.76546 | 101.5663 | 523.95514 | 1.88723 | 332.15914 | 24.13978 | 0.58269 | 31.81307 | 13.42706 | 329.0711 | 55.32946 | 8.77094 | 18.92024 | 19.54113 | 3357.98568 | 62.41153 | 24.94243 | 31.90216 | 3355.23903 | 54596.94245 | 70.82656 | 45.2774 | 80.03675 | 120.01565 | 28.86661 | 30.63153 | 31.06432 |  | 3619.5 | 31 | 18.82353 | 79 | 32 | 14.90196 | 15 | 28.23529 | 0.425 | 0.51563
|  | 3356 | 112 | 26 | 4 | 21 | 21.00488 | 11.22554 | 98.49697 | 11.50009 | 2.08894 | 1.96862 | 3.3288 | 49.18571 | 52.51452 | 101.32005 | 515.72431 | 1.04626 | 334.76989 | 23.99615 | 0.3559 | 31.83516 | 12.55906 | 321.46911 | 55.23808 | 7.56095 | 18.85972 | 19.36377 | 2895.60904 | 62.46663 | 24.9349 | 31.81586 | 2894.64769 | 54596.94334 | 70.70129 | 45.25917 | 80.10675 | 119.70869 | 28.8793 | 30.63303 | 31.09593 |  | 3167 | 28.5 | 17.2549 | 79 | 32 | 12.94118 | 13 | 26.27451 | 0 | 0
|  | 3357 | 112 | 27 | 5 | 21 | 21.00566 | 11.24235 | 98.49557 | 8.57637 | 2.08603 | 2.07867 | 2.8852 | 49.27625 | 52.16144 | 100.47066 | 507.01032 | 0.31025 | 334.41453 | 24.0896 | 0.04439 | 31.91631 | 11.67272 | 312.0115 | 55.24129 | 6.34344 | 18.80354 | 19.38192 | 2432.73235 | 62.37649 | 24.90015 | 31.9047 | 2432.44479 | 54596.94378 | 70.51945 | 45.30495 | 80.07684 | 119.88021 | 28.97162 | 30.5773 | 30.96182 |  | 2701.5 | 26.5 | 16.86275 | 79 | 33 | 12.54902 | 13 | 25.4902 | 0 | 0
|  | 3358 | 112 | 28 | 6 | 21 | 21.00478 | 11.23444 | 98.4691 | 1.59959 | 2.12058 | 2.13014 | 2.667 | 49.34329 | 52.0103 | 100.95108 | 498.29499 | 0.0388 | 334.44766 | 23.9985 | 0.0426 | 31.81008 | 12.35402 | 294.04607 | 55.14837 | 5.28632 | 18.68888 | 19.32202 | 1994.29303 | 61.99352 | 25.31257 | 31.8031 | 1991.66013 | 54596.94386 | 70.71226 | 45.24925 | 79.98883 | 120.23376 | 29.05895 | 30.54382 | 30.97013 |  | 2246 | 20 | 16.07843 | 79 | 33 | 12.15686 | 11 | 21.96078 | 0 | 0
|  | 3359 | 112 | 29 | 7 | 21 | 15.35466 | 11.23938 | 98.50058 | 2.43402 | 2.13907 | 1.90903 | 2.47534 | 49.39884 | 51.87418 | 101.13077 | 491.83205 | 0.32394 | 332.93057 | 23.95538 | 0.08103 | 31.92208 | 15.83763 | 244.13631 | 55.13556 | 4.24302 | 18.77457 | 19.28561 | 1586.86617 | 61.8942 | 25.53328 | 31.87474 | 1586.07747 | 54596.94392 | 70.83607 | 45.40505 | 80.04303 | 119.52094 | 29.15608 | 30.64143 | 31.04167 |  | 1827.25 | 15 | 16.47059 | 79 | 33 | 14.11765 | 14 | 21.56863 | 0.68 | 1.84375
|  | 3360 | 112 | 30 | 8 | 21 | 13.50771 | 11.25323 | 98.50281 | 4.42197 | 2.10396 | 2.20107 | 2.32462 | 49.29916 | 51.62377 | 101.54323 | 484.13534 | 0.50803 | 334.23436 | 23.83814 | 0.22393 | 31.81695 | 16.01091 | 189.49046 | 54.88248 | 3.17428 | 18.51512 | 19.08878 | 1206.9715 | 61.68892 | 25.1142 | 31.69037 | 1203.97844 | 54596.9442 | 70.74906 | 45.19594 | 79.94691 | 120.02422 | 28.96994 | 30.70491 | 31.05049 |  | 1431.25 | 16.5 | 16.47059 | 79 | 33 | 14.90196 | 15 | 21.56863 | 0.875 | 1.6875
|  | 3361 | 113 | 1 | 1 | 1 | 14.34349 | 11.25521 | 98.49832 | 7.27698 | 2.08654 | 2.1147 | 2.17306 | 49.41757 | 51.59064 | 101.59146 | 477.11912 | 0.50829 | 333.25321 | 23.85343 | 0.40315 | 31.96641 | 18.95278 | 141.65081 | 54.87592 | 2.25075 | 18.6131 | 19.13812 | 862.9595 | 61.61026 | 24.90624 | 31.77876 | 862.64265 | 54596.9445 | 70.67115 | 45.2464 | 79.91786 | 119.62582 | 29.09556 | 30.69474 | 31.0108 |  | 1061.5 | 13.5 | 16.47059 | 79 | 33 | 18.03922 | 18 | 21.56863 | 0.78 | 1.45313
|  | 3362 | 113 | 2 | 2 | 1 | 14.47125 | 11.24828 | 98.50124 | 10.17458 | 2.10541 | 2.43121 | 2.01135 | 49.41477 | 51.42612 | 102.7092 | 471.39514 | 0.46429 | 334.52577 | 23.85648 | 0.33579 | 31.98145 | 56.93705 | 120.98653 | 54.80841 | 1.93544 | 18.52985 | 19.17455 | 735.41306 | 61.63009 | 25.13152 | 31.76336 | 766.18392 | 54596.9448 | 70.66411 | 45.30757 | 79.87882 | 119.28197 | 29.09858 | 30.69922 | 31.02331 |  | 734.25 | 7 | 18.43137 | 79 | 33 | 27.45098 | 30 | 28.23529 | 0.82 | 1.21875
|  | 3363 | 113 | 3 | 3 | 1 | 15.94266 | 11.24828 | 98.49989 | 10.68042 | 2.08891 | 2.41302 | 1.87825 | 49.463 | 51.34125 | 102.51321 | 467.0539 | 0.66799 | 333.01116 | 23.97063 | 0.30151 | 31.95018 | 28.525 | 131.42945 | 54.67242 | 2.16131 | 18.60515 | 19.11586 | 827.72489 | 61.37194 | 24.93456 | 31.74228 | 826.97543 | 54596.94511 | 70.6135 | 45.2925 | 79.86864 | 119.70132 | 29.16755 | 30.75397 | 31.02099 |  | 825 | 9.5 | 18.03922 | 79 | 33 | 47.45098 | 44 | 27.05882 | 0.035 | 1.76563
|  | 3364 | 113 | 4 | 4 | 1 | 14.17121 | 11.24927 | 98.44341 | 11.12816 | 2.08882 | 2.50555 | 1.91061 | 49.49168 | 51.40229 | 102.18198 | 463.12142 | 0.82778 | 335.58256 | 23.85228 | 0.32122 | 32.00259 | 42.13731 | 126.72022 | 54.46172 | 1.9804 | 18.53392 | 19.15233 | 758.47684 | 60.97394 | 24.93341 | 31.76464 | 770.55265 | 54596.94559 | 70.549 | 45.28241 | 79.90199 | 119.49071 | 29.16623 | 30.82651 | 31.03282 |  | 780.25 | 17 | 18.03922 | 79 | 33 | 30.58824 | 30 | 27.05882 | 0.425 | 0.07813
|  | 3365 | 113 | 5 | 5 | 1 | 15.80621 | 11.25916 | 98.49862 | 11.26952 | 2.1033 | 2.6038 | 1.80079 | 49.49509 | 51.24232 | 102.61037 | 459.27848 | 0.80805 | 334.59386 | 23.94409 | 0.28602 | 32.06508 | 33.20831 | 128.65665 | 54.19273 | 2.15402 | 18.53856 | 19.13361 | 819.47644 | 60.73658 | 25.10584 | 31.7597 | 815.08873 | 54596.94607 | 70.49459 | 45.28625 | 79.9613 | 119.93903 | 29.12384 | 30.79192 | 30.97658 |  | 788.25 | 12 | 18.43137 | 79 | 33 | 45.09804 | 45 | 27.84314 | 0.075 | 0.07813
|  | 3366 | 113 | 6 | 6 | 1 | 14.23886 | 11.25916 | 98.50036 | 11.56382 | 2.08785 | 2.63323 | 1.78881 | 49.44611 | 51.23492 | 102.10631 | 455.97263 | 0.83507 | 332.7759 | 23.79442 | 0.25928 | 32.11016 | 37.10609 | 126.82658 | 53.69377 | 2.01441 | 18.62082 | 19.06975 | 771.85877 | 60.78656 | 24.92193 | 31.81966 | 781.17085 | 54596.94659 | 70.46322 | 45.31187 | 79.92844 | 120.03221 | 29.0918 | 30.79694 | 30.94255 |  | 797.5 | 17 | 18.03922 | 79 | 33 | 32.15686 | 33 | 26.66667 | 0.195 | 0.3125
|  | 3367 | 113 | 7 | 7 | 1 | 15.21264 | 11.25719 | 98.49445 | 11.61551 | 2.10372 | 2.57279 | 1.77391 | 49.41154 | 51.18545 | 102.57204 | 452.56452 | 0.78594 | 330.81859 | 23.76577 | 0.19832 | 32.0755 | 34.76339 | 129.51426 | 53.09042 | 2.13657 | 18.50712 | 19.06724 | 812.49388 | 60.54472 | 25.11126 | 31.78584 | 804.41655 | 54596.94708 | 70.37125 | 45.26972 | 79.89343 | 120.0205 | 29.06388 | 30.83475 | 30.98944 |  | 783.5 | 13 | 19.21569 | 79 | 33 | 42.7451 | 45 | 28.23529 | 0.78 | 1.76563
|  | 3368 | 113 | 8 | 1 | 12 | 14.24488 | 11.25224 | 98.49778 | 11.608 | 2.1004 | 2.63245 | 1.76938 | 49.49261 | 51.26199 | 102.64081 | 449.54612 | 0.83424 | 331.03856 | 23.86656 | 0.17559 | 32.17358 | 73.09783 | 133.45936 | 52.789 | 2.20349 | 18.60524 | 19.11826 | 839.26339 | 60.42935 | 25.07169 | 31.83981 | 815.26842 | 54596.94758 | 70.45137 | 45.3737 | 79.9253 | 119.92393 | 29.1981 | 30.92335 | 31.02825 |  | 808.5 | 16 | 18.03922 | 79 | 33 | 34.5098 | 35 | 27.05882 | 0.155 | 0.46875
|  | 3369 | 113 | 9 | 2 | 12 | 16.75226 | 11.25026 | 98.49913 | 8.54322 | 2.11641 | 3.1145 | 1.66044 | 49.4593 | 51.11974 | 104.27424 | 448.02461 | 1.14636 | 329.86064 | 23.82559 | 0.06182 | 32.1524 | 84.23744 | 150.66143 | 52.16827 | 3.21569 | 18.55505 | 19.03389 | 1215.52351 | 60.18093 | 25.26282 | 31.70319 | 1220.53289 | 54596.9481 | 70.31136 | 45.26328 | 79.89514 | 119.40832 | 29.13147 | 30.94463 | 31.05513 |  | 982 | -8 | 26.66667 | 79 | 33 | 83.52941 | 84 | 35.68627 | 0.035 | 0
|  | 3370 | 113 | 10 | 3 | 12 | 14.67595 | 11.25422 | 98.49852 | 9.00622 | 2.1105 | 3.17823 | 1.88304 | 49.34288 | 51.27414 | 105.5121 | 451.2742 | 2.33511 | 328.93263 | 23.83578 | -0.0091 | 32.09321 | 74.89788 | 214.97122 | 51.49624 | 4.784 | 18.56036 | 19.12131 | 1813.41288 | 60.08579 | 25.19218 | 31.71158 | 1821.76676 | 54596.9491 | 70.41274 | 45.31265 | 79.93254 | 119.41326 | 29.12201 | 30.96267 | 30.95464 |  | 1425.75 | 0.5 | 30.19608 | 79 | 33 | 85.88235 | 88 | 38.43137 | 0.035 | 0.46875
|  | 3371 | 113 | 11 | 4 | 12 | 14.75098 | 11.24235 | 98.49694 | 8.95942 | 2.10651 | 2.80735 | 2.22881 | 49.19652 | 51.42533 | 104.22128 | 456.64733 | 3.64189 | 331.05735 | 23.80656 | 0.11883 | 32.12977 | 61.20088 | 307.42617 | 51.01843 | 6.12433 | 18.58985 | 19.01383 | 2325.87473 | 59.96413 | 25.14455 | 31.67537 | 2328.27135 | 54596.9509 | 70.11824 | 45.21377 | 79.88327 | 120.17263 | 29.02488 | 31.06886 | 31.06313 |  | 2094.5 | 21.5 | 26.66667 | 79 | 33 | 68.23529 | 64 | 35.68627 | 0.875 | 0.3125
|  | 3372 | 113 | 12 | 5 | 12 | 14.07689 | 11.2562 | 98.50387 | 11.26654 | 2.09563 | 3.31894 | 2.45105 | 49.14737 | 51.59843 | 104.80707 | 461.41265 | 4.00457 | 330.22666 | 23.60284 | 0.27175 | 31.99969 | 65.40036 | 319.0213 | 51.31057 | 7.22281 | 18.52281 | 19.05666 | 2757.27859 | 59.77296 | 25.01479 | 31.66022 | 2760.71203 | 54596.95327 | 70.57628 | 45.20299 | 80.00093 | 120.0076 | 29.02254 | 31.11362 | 31.05508 |  | 2503 | 24 | 28.62745 | 79 | 33 | 65.09804 | 65 | 37.2549 | 0.095 | 0.78125
|  | 3373 | 113 | 13 | 6 | 12 | 14.56036 | 11.27004 | 98.4977 | 15.47067 | 2.09808 | 3.32846 | 2.74787 | 49.04443 | 51.7923 | 105.00289 | 467.88571 | 4.67461 | 329.5103 | 23.58809 | 0.24957 | 31.98413 | 68.00723 | 326.05766 | 52.13356 | 8.31956 | 18.53458 | 19.04384 | 3172.25924 | 59.96474 | 25.04396 | 31.64191 | 3176.61245 | 54596.95588 | 70.56396 | 45.16259 | 79.821 | 119.88509 | 29.02597 | 31.12033 | 31.0179 |  | 2935.75 | 27 | 29.41176 | 79 | 33 | 62.7451 | 64 | 37.64706 | 0.855 | 1.92188
|  | 3374 | 113 | 14 | 7 | 12 | 14.55243 | 11.24235 | 98.498 | 13.88119 | 2.09826 | 3.16524 | 2.94645 | 49.12856 | 52.07502 | 105.23602 | 476.14869 | 5.38415 | 329.31774 | 23.65915 | 0.11929 | 32.05507 | 67.52539 | 334.44353 | 52.88437 | 9.45222 | 18.49563 | 19.09925 | 3603.83944 | 60.0429 | 25.04608 | 31.70985 | 3608.2541 | 54596.95894 | 70.7246 | 45.22016 | 79.84847 | 120.0022 | 29.03648 | 31.165 | 30.98116 |  | 3362.5 | 28.5 | 30.98039 | 79 | 33 | 65.4902 | 67 | 38.82353 | 0.155 | 1.92188
|  | 3375 | 113 | 15 | 8 | 12 | 14.45105 | 11.25026 | 98.49829 | 13.13457 | 2.09381 | 3.34559 | 2.98523 | 49.18917 | 52.1744 | 105.67828 | 486.17063 | 6.22476 | 329.69035 | 23.64192 | 0.02273 | 32.00412 | 69.76493 | 339.10796 | 53.38945 | 10.53551 | 18.60229 | 19.20201 | 4025.39202 | 60.09464 | 24.99303 | 31.75803 | 4030.14476 | 54596.96245 | 70.76645 | 45.26556 | 79.56936 | 120.55603 | 28.9153 | 31.16944 | 31.04236 |  | 3795.25 | 28.5 | 32.15686 | 79 | 33 | 67.05882 | 68 | 40 | 0.875 | 1.29688
|  | 3376 | 113 | 16 | 1 | 2 | 14.18635 | 11.26213 | 98.49663 | 12.19873 | 2.07568 | 3.08109 | 3.28938 | 49.05124 | 52.4829 | 103.83723 | 497.49632 | 6.97857 | 330.45185 | 23.69158 | 0.05928 | 31.9002 | 47.3185 | 344.2056 | 53.732 | 11.17847 | 18.64706 | 19.26065 | 4309.40328 | 60.46436 | 24.94266 | 31.74317 | 4312.57332 | 54596.9665 | 70.72982 | 45.20211 | 80.01764 | 119.71773 | 28.90174 | 31.06999 | 30.97844 |  | 4194.5 | 29 | 32.94118 | 79 | 33 | 68.62745 | 69 | 40.39216 | 0.64 | 0.51563
|  | 3377 | 113 | 17 | 2 | 2 | 14.32382 | 11.26213 | 98.49565 | 8.09671 | 2.08658 | 2.89193 | 3.63804 | 49.05382 | 52.58591 | 104.07055 | 504.88755 | 6.27011 | 330.43445 | 23.66275 | 0.27442 | 31.83767 | 44.78997 | 343.60057 | 53.94741 | 11.23785 | 18.68047 | 21.64291 | 4308.77663 | 60.84507 | 24.90575 | 31.77388 | 4311.90994 | 54596.97076 | 70.528 | 45.15891 | 80.09241 | 119.70181 | 28.79027 | 31.02809 | 31.04021 |  | 4319.5 | 36 | 27.05882 | 79 | 32 | 42.35294 | 43 | 36.07843 | 0.76 | 1.96875
|  | 3378 | 113 | 18 | 3 | 2 | 14.43869 | 11.29081 | 98.50281 | 7.3468 | 2.0888 | 2.70284 | 3.65561 | 49.05897 | 52.71458 | 104.10407 | 510.29069 | 4.92111 | 331.95866 | 23.72548 | 0.27654 | 31.88688 | 44.20461 | 342.63954 | 54.25431 | 11.28172 | 18.69767 | 25.11376 | 4320.8511 | 61.18302 | 24.93317 | 31.80072 | 4323.31865 | 54596.97415 | 70.70124 | 45.22082 | 79.85898 | 119.94632 | 28.79451 | 30.97157 | 31.00623 |  | 4319.5 | 35.5 | 27.45098 | 79 | 32 | 44.70588 | 45 | 36.47059 | 0.135 | 0.51563
|  | 3379 | 113 | 19 | 4 | 2 | 14.55947 | 11.3007 | 98.50213 | 6.54055 | 2.0889 | 2.70525 | 3.63442 | 48.99321 | 52.7072 | 104.11428 | 515.02156 | 4.55635 | 332.19373 | 23.76276 | 0.28143 | 31.82858 | 43.61057 | 341.94963 | 54.52791 | 11.25029 | 18.61115 | 20.75618 | 4307.96483 | 61.4234 | 24.98489 | 31.68302 | 4311.0818 | 54596.97703 | 70.63759 | 45.18864 | 80.10797 | 119.64892 | 28.77702 | 30.94248 | 30.99697 |  | 4325 | 36 | 27.05882 | 79 | 32 | 43.13725 | 43 | 36.07843 | 0.095 | 0.59375
|  | 3380 | 113 | 20 | 5 | 2 | 14.31572 | 11.28686 | 98.49737 | 6.16345 | 2.093 | 2.55571 | 3.73913 | 49.03635 | 52.77548 | 104.38939 | 519.24064 | 4.38863 | 329.68949 | 23.76528 | 0.24544 | 31.80757 | 42.67844 | 341.79952 | 54.69962 | 11.27446 | 18.6834 | 21.10687 | 4309.39824 | 61.61674 | 24.98333 | 31.7567 | 4312.47459 | 54596.97976 | 70.74572 | 45.17961 | 80.06678 | 119.71878 | 28.79149 | 30.76395 | 30.88851 |  | 4314.75 | 36 | 27.45098 | 79 | 32 | 43.92157 | 44 | 36.47059 | 0.835 | 0.125
|  | 3381 | 113 | 21 | 6 | 2 | 14.52891 | 11.28191 | 98.50183 | 5.85209 | 2.09396 | 2.57305 | 3.84199 | 48.9755 | 52.8175 | 104.17524 | 523.21973 | 4.41437 | 328.91527 | 23.83658 | 0.22456 | 31.81512 | 41.93864 | 341.18362 | 54.79513 | 11.27242 | 18.51678 | 19.4186 | 4306.64792 | 61.81273 | 24.99476 | 31.7365 | 4309.83957 | 54596.98244 | 70.692 | 45.19121 | 80.22373 | 119.83382 | 28.78287 | 30.85396 | 31.03362 |  | 4319.5 | 36 | 26.66667 | 79 | 32 | 43.52941 | 43 | 36.07843 | 0.41 | 1.96875
|  | 3382 | 113 | 22 | 7 | 2 | 14.37359 | 11.27993 | 98.49789 | 5.75293 | 2.10057 | 2.56387 | 3.96533 | 48.91892 | 52.88424 | 104.61828 | 527.11776 | 4.39977 | 329.40696 | 23.85969 | 0.22222 | 31.79887 | 45.3365 | 340.75257 | 54.97823 | 11.29984 | 18.57132 | 29.51551 | 4303.52413 | 62.0657 | 25.07376 | 31.77241 | 4305.83875 | 54596.98515 | 70.7817 | 45.22453 | 79.80504 | 120.14627 | 28.69389 | 30.79907 | 31.03807 |  | 4304.5 | 36 | 27.45098 | 79 | 32 | 43.52941 | 44 | 36.07843 | 0.855 | 0.125
|  | 3383 | 113 | 23 | 1 | 21 | 13.06676 | 11.29576 | 98.50212 | 5.52586 | 2.09814 | 2.54195 | 3.90513 | 49.05962 | 52.96475 | 102.78128 | 530.75996 | 4.468 | 333.36875 | 23.99233 | 0.28553 | 31.77044 | 21.90479 | 341.00488 | 55.14541 | 11.09966 | 18.59499 | 23.63274 | 4232.1965 | 62.19992 | 25.04466 | 31.83517 | 4231.73861 | 54596.98785 | 71.07575 | 45.2316 | 79.99185 | 119.57827 | 28.83793 | 30.63604 | 30.94878 |  | 4314.75 | 35.5 | 27.45098 | 79 | 32 | 44.31373 | 44 | 36.47059 | 0.37 | 1.96875
|  | 3384 | 113 | 24 | 2 | 21 | 14.46926 | 11.29675 | 98.49876 | 4.61224 | 2.09029 | 2.4436 | 3.74235 | 49.03738 | 52.77973 | 102.03065 | 530.31115 | 3.53485 | 334.5668 | 23.75243 | 0.54172 | 31.76211 | 16.18483 | 336.61223 | 55.14143 | 10.01518 | 18.48189 | 38.89474 | 3833.02501 | 62.19915 | 24.95102 | 31.73935 | 3834.60221 | 54596.9905 | 70.5481 | 45.14645 | 80.25885 | 119.10706 | 28.74996 | 30.59636 | 30.96649 |  | 4080.25 | 33.5 | 20.39216 | 79 | 32 | 19.21569 | 19 | 29.80392 | 0.895 | 1.96875
|  | 3385 | 113 | 25 | 3 | 21 | 14.7623 | 11.27697 | 98.5013 | 5.49537 | 2.09206 | 2.16776 | 3.63048 | 49.08327 | 52.71375 | 101.02382 | 525.42915 | 1.88919 | 333.86928 | 23.88556 | 0.58116 | 31.76621 | 13.46419 | 329.82671 | 55.24419 | 8.88252 | 18.50129 | 19.00098 | 3396.65709 | 62.26547 | 24.97214 | 31.83215 | 3395.08463 | 54596.99217 | 70.75926 | 45.1707 | 79.90111 | 119.73604 | 28.83595 | 30.57689 | 30.93764 |  | 3643.75 | 31 | 18.82353 | 79 | 32 | 16.07843 | 15 | 27.84314 | 0.41 | 1.96875
|  | 3386 | 113 | 26 | 4 | 21 | 21.00053 | 11.2918 | 98.50019 | 11.04185 | 2.09382 | 2.02939 | 3.3636 | 49.19963 | 52.56323 | 100.63502 | 517.46129 | 0.94433 | 337.49063 | 24.05697 | 0.39566 | 31.89141 | 11.57086 | 323.1669 | 55.36157 | 7.67042 | 18.57943 | 19.17774 | 2930.68872 | 62.35343 | 24.99314 | 31.87508 | 2930.79858 | 54596.99304 | 70.95584 | 45.20029 | 79.8553 | 119.82224 | 28.927 | 30.6487 | 31.01715 |  | 3199 | 29 | 17.2549 | 79 | 32 | 12.94118 | 13 | 26.27451 | 0 | 0
|  | 3387 | 113 | 27 | 5 | 21 | 21.00193 | 11.29971 | 98.49946 | 9.14059 | 2.10144 | 2.00615 | 3.01758 | 49.19561 | 52.21318 | 100.36495 | 508.63635 | 0.2077 | 334.87011 | 24.00813 | 0.06285 | 31.71854 | 11.27473 | 312.77671 | 55.17051 | 6.49908 | 18.41239 | 19.00334 | 2474.14212 | 62.35207 | 25.08411 | 31.80068 | 2473.50989 | 54596.99338 | 70.73058 | 45.13084 | 80.02772 | 119.45525 | 28.94043 | 30.56103 | 30.99097 |  | 2736.5 | 26.5 | 16.86275 | 79 | 33 | 12.94118 | 13 | 25.4902 | 0 | 0
|  | 3388 | 113 | 28 | 6 | 21 | 21.00109 | 11.29774 | 98.49542 | 2.05587 | 2.08548 | 2.01925 | 2.7458 | 49.21368 | 51.98215 | 100.50232 | 499.26851 | 0.02427 | 336.55351 | 24.06685 | 0.04247 | 31.78447 | 11.47331 | 297.24768 | 55.09153 | 5.31937 | 18.37536 | 18.92983 | 2040.53586 | 62.04216 | 24.8936 | 31.78212 | 2039.13095 | 54596.99343 | 70.97873 | 45.15871 | 79.95108 | 120.14442 | 28.96831 | 30.63461 | 31.03364 |  | 2282 | 20.5 | 16.47059 | 79 | 33 | 12.54902 | 12 | 24.70588 | 0 | 0
|  | 3389 | 113 | 29 | 7 | 21 | 16.49416 | 11.30664 | 98.50294 | 2.20204 | 2.07546 | 1.97508 | 2.57397 | 49.34155 | 51.91551 | 100.78776 | 491.10624 | 0.14861 | 333.98719 | 24.04012 | 0.08548 | 31.84939 | 14.10522 | 249.84173 | 55.07465 | 4.23257 | 18.44791 | 18.97769 | 1631.47026 | 61.80022 | 24.77402 | 31.78351 | 1629.64193 | 54596.99344 | 70.66272 | 45.22917 | 79.94465 | 119.78667 | 29.11821 | 30.66881 | 31.03559 |  | 1864 | 15.5 | 16.47059 | 79 | 33 | 14.11765 | 14 | 23.52941 | 0.465 | 0.07813
|  | 3390 | 113 | 30 | 8 | 21 | 13.51916 | 11.31059 | 98.50006 | 4.32776 | 2.08311 | 1.93056 | 2.31224 | 49.32713 | 51.63936 | 101.30949 | 483.08093 | 0.39131 | 333.80583 | 24.0768 | 0.19357 | 31.85448 | 17.13774 | 194.22767 | 54.89259 | 3.24472 | 18.3806 | 18.89831 | 1246.10896 | 61.6429 | 24.86527 | 31.78726 | 1244.84112 | 54596.99361 | 70.68581 | 45.1034 | 79.99977 | 120.05401 | 29.01939 | 30.55616 | 31.05573 |  | 1464.75 | 15 | 16.86275 | 79 | 33 | 14.90196 | 15 | 21.56863 | 0.855 | 1.6875
|  | 3391 | 114 | 1 | 1 | 1 | 14.23193 | 11.29477 | 98.49814 | 6.83427 | 2.07719 | 2.0447 | 2.25353 | 49.43467 | 51.60154 | 101.49128 | 475.85353 | 0.3878 | 335.52139 | 24.0508 | 0.38336 | 31.93456 | 18.84232 | 146.40867 | 54.81096 | 2.34058 | 18.45127 | 18.96844 | 895.00797 | 61.69476 | 24.79561 | 31.84502 | 891.53623 | 54596.99387 | 70.54582 | 45.09753 | 79.96332 | 120.07109 | 29.06698 | 30.57919 | 30.98324 |  | 1088.25 | 13.5 | 16.47059 | 79 | 33 | 18.03922 | 19 | 21.56863 | 0.8 | 1.45313
|  | 3392 | 114 | 2 | 2 | 1 | 14.42281 | 11.30169 | 98.501 | 10.13289 | 2.10043 | 2.41353 | 2.07529 | 49.40885 | 51.48414 | 101.86588 | 469.90031 | 0.34149 | 332.18945 | 24.1435 | 0.35199 | 31.99133 | 52.9749 | 122.10841 | 54.74392 | 1.8925 | 18.52764 | 19.00507 | 720.80618 | 61.66568 | 25.072 | 31.70765 | 741.8281 | 54596.99409 | 70.61639 | 45.1834 | 79.91124 | 119.98275 | 29.14216 | 30.68694 | 30.94306 |  | 756.25 | 5 | 17.64706 | 79 | 33 | 24.70588 | 26 | 27.05882 | 0.82 | 1.29688
|  | 3393 | 114 | 3 | 3 | 1 | 16.17161 | 11.3096 | 98.5003 | 10.94885 | 2.09199 | 2.30897 | 1.918 | 49.45959 | 51.37759 | 102.4721 | 465.36551 | 0.57829 | 332.86729 | 24.18087 | 0.2894 | 31.99711 | 30.51597 | 127.96271 | 54.63856 | 2.16942 | 18.51066 | 19.00375 | 829.00464 | 61.61243 | 24.97066 | 31.77092 | 823.70687 | 54596.99433 | 70.66022 | 45.22939 | 79.88619 | 120.22312 | 29.13723 | 30.78139 | 31.01555 |  | 802.25 | 9.5 | 18.82353 | 79 | 33 | 50.19608 | 48 | 27.84314 | 0.035 | 1.76563
|  | 3394 | 114 | 4 | 4 | 1 | 14.33699 | 11.31752 | 98.50132 | 11.20951 | 2.07353 | 2.74166 | 1.94443 | 49.52327 | 51.4677 | 101.62906 | 461.51289 | 0.74704 | 333.76028 | 24.22024 | 0.31201 | 32.06596 | 38.8305 | 125.82799 | 54.5087 | 1.96206 | 18.51412 | 19.07363 | 756.9943 | 61.433 | 24.75092 | 31.79995 | 769.28699 | 54596.99477 | 70.5084 | 45.20892 | 79.83157 | 120.36618 | 29.18806 | 30.70325 | 30.97345 |  | 793.75 | 18 | 17.64706 | 79 | 33 | 29.80392 | 30 | 27.05882 | 0.095 | 0
|  | 3395 | 114 | 5 | 5 | 1 | 15.74563 | 11.30466 | 98.49555 | 11.6245 | 2.09976 | 2.70784 | 1.80356 | 49.49214 | 51.2957 | 102.24211 | 457.8337 | 0.64442 | 333.04931 | 24.19549 | 0.28622 | 32.06296 | 34.83549 | 125.4047 | 54.25795 | 2.14157 | 18.49692 | 19.09225 | 815.93005 | 61.0756 | 25.06406 | 31.7698 | 820.28419 | 54596.99519 | 70.65365 | 45.19338 | 79.861 | 119.86029 | 29.12474 | 30.77522 | 30.95156 |  | 777.25 | 11.5 | 18.82353 | 79 | 33 | 45.88235 | 45 | 28.23529 | 0.33 | 0.07813
|  | 3396 | 114 | 6 | 6 | 1 | 14.3947 | 11.30861 | 98.50385 | 11.58467 | 2.08127 | 2.83163 | 1.80962 | 49.45968 | 51.2693 | 101.69742 | 454.59535 | 0.72823 | 333.37403 | 24.19931 | 0.28895 | 32.09486 | 33.6494 | 126.57749 | 53.75514 | 2.02254 | 18.56005 | 19.00507 | 777.42239 | 60.85405 | 24.84337 | 31.73993 | 785.98633 | 54596.99561 | 70.39821 | 45.1947 | 79.91172 | 119.82739 | 29.17534 | 30.77947 | 31.04451 |  | 810 | 16.5 | 18.03922 | 79 | 33 | 32.94118 | 32 | 27.05882 | 0.115 | 0.3125
|  | 3397 | 114 | 7 | 7 | 1 | 14.91555 | 11.33334 | 98.49859 | 11.85079 | 2.10322 | 3.02944 | 1.84095 | 49.40342 | 51.24437 | 102.1808 | 451.17817 | 0.72078 | 333.16196 | 24.26995 | 0.23089 | 32.09322 | 36.70882 | 127.68705 | 53.16126 | 2.11316 | 18.50984 | 18.9874 | 803.78002 | 60.6426 | 25.10533 | 31.7143 | 816.348 | 54596.99605 | 70.50305 | 45.09156 | 79.9311 | 120.13921 | 29.10248 | 30.79294 | 31.04466 |  | 776.5 | 14.5 | 19.21569 | 79 | 33 | 38.82353 | 40 | 28.23529 | 0.835 | 1.76563
|  | 3398 | 114 | 8 | 1 | 12 | 14.38961 | 11.31653 | 98.49961 | 11.73728 | 2.09797 | 2.99801 | 1.7358 | 49.4853 | 51.22111 | 102.19111 | 448.16157 | 0.80001 | 331.47233 | 24.20305 | 0.18837 | 32.18641 | 62.37306 | 130.84405 | 52.72704 | 2.15519 | 18.61557 | 19.14305 | 821.81991 | 60.50193 | 25.04271 | 31.75554 | 836.85285 | 54596.99651 | 70.41505 | 45.2181 | 79.94671 | 120.0825 | 29.2048 | 30.85428 | 30.98157 |  | 807.75 | 15.5 | 18.03922 | 79 | 33 | 34.90196 | 34 | 27.05882 | 0.075 | 0.39063
|  | 3399 | 114 | 9 | 2 | 12 | 16.75194 | 11.28883 | 98.50076 | 8.71386 | 2.09581 | 2.94469 | 1.73229 | 49.38236 | 51.11465 | 103.90785 | 446.49467 | 1.07449 | 331.12445 | 24.31454 | 0.0591 | 32.0405 | 86.42166 | 145.99659 | 52.18222 | 3.08944 | 18.5763 | 19.06776 | 1179.27996 | 60.16864 | 25.01692 | 31.69147 | 1191.88079 | 54596.99701 | 70.37788 | 45.14653 | 79.91794 | 119.75609 | 29.12697 | 30.88896 | 30.98099 |  | 966.25 | -9.5 | 26.27451 | 79 | 33 | 83.92157 | 83 | 35.29412 | 0.035 | 0
|  | 3400 | 114 | 10 | 3 | 12 | 14.89775 | 11.2918 | 98.50138 | 8.8426 | 2.1021 | 2.95147 | 1.93399 | 49.29098 | 51.22497 | 105.39318 | 449.76455 | 2.04804 | 330.39217 | 24.38838 | -0.01057 | 32.12312 | 86.19469 | 205.86718 | 51.49972 | 4.60891 | 18.55296 | 19.10313 | 1754.02242 | 60.14847 | 25.09198 | 31.75242 | 1758.1996 | 54596.99792 | 70.54593 | 45.12718 | 79.95893 | 119.4617 | 29.11683 | 30.90324 | 31.05808 |  | 1371.75 | -3 | 30.58824 | 79 | 33 | 87.84314 | 88 | 38.43137 | 0.035 | 0.46875
|  | 3401 | 114 | 11 | 4 | 12 | 14.53966 | 11.31851 | 98.50174 | 9.27501 | 2.08953 | 3.10781 | 2.10721 | 49.35715 | 51.46436 | 103.9469 | 455.5344 | 3.53286 | 330.17478 | 24.30176 | 0.06376 | 32.11234 | 55.48406 | 304.97569 | 51.04 | 6.08159 | 18.59878 | 19.13286 | 2328.40274 | 60.13401 | 24.94193 | 31.77434 | 2331.0953 | 54596.99954 | 70.59569 | 45.162 | 79.97644 | 119.15744 | 29.07885 | 31.01909 | 31.05604 |  | 2060 | 13.5 | 28.23529 | 79 | 33 | 75.29412 | 73 | 36.47059 | 0.875 | 0.3125
|  | 3402 | 114 | 12 | 5 | 12 | 14.01826 | 11.28587 | 98.50297 | 10.89665 | 2.10047 | 3.14412 | 2.43164 | 49.17383 | 51.60547 | 104.54577 | 460.2971 | 4.12062 | 329.01815 | 24.19221 | 0.25831 | 32.08547 | 67.67953 | 317.82047 | 51.28757 | 7.21252 | 18.53864 | 19.05805 | 2747.01039 | 59.84616 | 25.07252 | 31.71604 | 2750.8893 | 54597.00197 | 70.48508 | 45.12934 | 79.7667 | 119.15693 | 28.9251 | 30.97395 | 31.05085 |  | 2488.25 | 24.5 | 28.62745 | 79 | 33 | 61.17647 | 64 | 37.2549 | 0.055 | 0.625
|  | 3403 | 114 | 13 | 6 | 12 | 14.79238 | 11.26312 | 98.50012 | 15.42729 | 2.09303 | 3.3309 | 2.63435 | 49.28202 | 51.91637 | 104.62103 | 466.65057 | 4.71939 | 326.74661 | 24.33182 | 0.26451 | 32.12613 | 63.49379 | 324.7738 | 52.13921 | 8.23132 | 18.6832 | 19.13726 | 3146.17558 | 60.10971 | 24.98376 | 31.88514 | 3150.30772 | 54597.00461 | 70.16076 | 45.24059 | 79.94759 | 119.361 | 29.05789 | 30.95078 | 31.03585 |  | 2931.25 | 27.5 | 28.62745 | 79 | 33 | 60 | 60 | 37.2549 | 0.875 | 1.92188
|  | 3404 | 114 | 14 | 7 | 12 | 14.75792 | 11.2651 | 98.50157 | 13.7572 | 2.09059 | 3.11629 | 2.84825 | 49.1912 | 52.03945 | 104.64374 | 474.59641 | 5.39024 | 328.91289 | 24.22894 | 0.13026 | 32.09378 | 64.12559 | 334.51773 | 52.87724 | 9.35427 | 18.60011 | 19.13265 | 3579.57337 | 60.19143 | 24.95457 | 31.7767 | 3583.01616 | 54597.00766 | 70.7873 | 45.15124 | 80.06295 | 119.74779 | 29.02182 | 31.00307 | 31.09056 |  | 3344.5 | 28 | 30.98039 | 79 | 33 | 66.27451 | 67 | 38.82353 | 0.895 | 1.60938
|  | 3405 | 114 | 15 | 8 | 12 | 14.55442 | 11.27004 | 98.49894 | 12.87451 | 2.09211 | 3.27727 | 3.087 | 49.19505 | 52.28205 | 105.66781 | 484.4386 | 6.22631 | 328.24667 | 24.19838 | 0.03354 | 31.9698 | 71.18255 | 339.0719 | 53.37499 | 10.45929 | 18.71762 | 19.36292 | 3999.51241 | 60.33354 | 24.97277 | 31.67174 | 4003.97284 | 54597.01119 | 70.4727 | 45.22037 | 79.58201 | 120.30326 | 28.95001 | 31.08783 | 31.01536 |  | 3764.75 | 28.5 | 32.54902 | 79 | 33 | 68.23529 | 68 | 39.60784 | 0.875 | 1.29688
|  | 3406 | 114 | 16 | 1 | 2 | 13.76111 | 11.26114 | 98.50169 | 12.59992 | 2.0938 | 3.07674 | 3.36338 | 49.17963 | 52.54301 | 103.69352 | 495.84131 | 7.00848 | 329.02167 | 24.31993 | 0.0407 | 31.94979 | 47.04802 | 344.84611 | 53.76595 | 11.29918 | 18.82234 | 20.03616 | 4317.19387 | 60.71743 | 24.9929 | 31.72425 | 4319.88531 | 54597.01522 | 70.74526 | 45.19206 | 79.80744 | 120.638 | 29.04837 | 31.16155 | 31.08366 |  | 4180.25 | 29 | 32.94118 | 79 | 33 | 69.01961 | 69 | 40.39216 | 0.21 | 1.0625
|  | 3407 | 114 | 17 | 2 | 2 | 14.89832 | 11.26708 | 98.50138 | 8.42573 | 2.09551 | 2.80298 | 3.58211 | 49.10065 | 52.68275 | 103.97568 | 503.3052 | 6.57012 | 330.30985 | 24.11194 | 0.26495 | 31.87162 | 43.18519 | 344.00585 | 54.0841 | 11.32643 | 18.7145 | 23.28641 | 4324.07062 | 60.95535 | 25.01333 | 31.71091 | 4325.59713 | 54597.01959 | 70.67619 | 45.07271 | 79.8964 | 120.60557 | 28.86978 | 31.00459 | 31.01852 |  | 4329.5 | 35.5 | 27.45098 | 79 | 32 | 44.31373 | 44 | 36.47059 | 0.855 | 0.125
|  | 3408 | 114 | 18 | 3 | 2 | 14.30632 | 11.25224 | 98.50068 | 7.15086 | 2.09897 | 2.69863 | 3.64033 | 49.14327 | 52.7836 | 103.943 | 508.87742 | 5.10476 | 330.63774 | 24.18702 | 0.30277 | 31.94943 | 42.205 | 342.9154 | 54.36789 | 11.32382 | 18.74398 | 21.70149 | 4315.94624 | 61.14541 | 25.05465 | 31.82539 | 4318.10046 | 54597.02316 | 70.61515 | 45.09061 | 79.9405 | 120.4843 | 28.81627 | 30.87522 | 31.02371 |  | 4325 | 36 | 27.05882 | 79 | 32 | 43.13725 | 43 | 36.07843 | 0.82 | 1.96875
|  | 3409 | 114 | 19 | 4 | 2 | 14.47014 | 11.24828 | 98.50224 | 6.53198 | 2.09976 | 2.61465 | 3.68745 | 49.14432 | 52.83177 | 104.06471 | 513.80189 | 4.5856 | 331.20023 | 24.27602 | 0.27861 | 31.94525 | 43.05672 | 342.0077 | 54.63468 | 11.31195 | 18.84242 | 28.3893 | 4309.8032 | 61.53136 | 25.06406 | 31.90851 | 4311.78707 | 54597.02609 | 70.6491 | 45.15725 | 79.83011 | 120.61111 | 28.8977 | 30.85663 | 30.97575 |  | 4319.5 | 36 | 27.05882 | 79 | 32 | 43.13725 | 43 | 36.07843 | 0.35 | 1.96875
|  | 3410 | 114 | 20 | 5 | 2 | 14.57463 | 11.23543 | 98.50346 | 6.13951 | 2.10042 | 2.56679 | 3.72332 | 49.01112 | 52.77392 | 104.03677 | 518.04856 | 4.50934 | 330.07445 | 24.14985 | 0.22367 | 31.85098 | 43.19278 | 341.45095 | 54.73218 | 11.33053 | 18.73029 | 20.03424 | 4315.53624 | 61.76309 | 25.07188 | 31.80139 | 4318.4563 | 54597.02886 | 70.59987 | 45.08927 | 79.87405 | 120.21034 | 28.89053 | 30.79626 | 31.02982 |  | 4319.5 | 35.5 | 27.45098 | 79 | 32 | 44.31373 | 44 | 36.47059 | 0.37 | 0.67188
|  | 3411 | 114 | 21 | 6 | 2 | 14.73289 | 11.24433 | 98.49806 | 5.87133 | 2.09983 | 2.53732 | 3.75598 | 49.03282 | 52.7888 | 104.26273 | 522.25891 | 4.54824 | 331.5006 | 24.08602 | 0.22887 | 31.82157 | 42.79136 | 341.73021 | 54.88404 | 11.31186 | 18.79426 | 33.63812 | 4309.61993 | 61.90785 | 25.06492 | 31.82456 | 4311.3943 | 54597.03164 | 70.73572 | 45.13133 | 79.98809 | 119.82507 | 28.83606 | 30.7867 | 31.04205 |  | 4325 | 35.5 | 27.45098 | 79 | 32 | 43.92157 | 44 | 36.07843 | 0.875 | 0.125
|  | 3412 | 114 | 22 | 7 | 2 | 14.12286 | 11.25026 | 98.50104 | 5.59971 | 2.09807 | 2.54614 | 3.86912 | 48.9978 | 52.86692 | 104.51835 | 526.164 | 4.51436 | 330.35548 | 24.09104 | 0.22656 | 31.76012 | 43.92078 | 340.3565 | 54.97511 | 11.28448 | 18.56588 | 25.63694 | 4302.80868 | 62.06333 | 25.04384 | 31.77235 | 4305.65976 | 54597.03442 | 70.93711 | 45.05192 | 79.80569 | 120.21675 | 28.70762 | 30.70631 | 31.01677 |  | 4314.75 | 36 | 27.05882 | 79 | 32 | 43.13725 | 44 | 36.07843 | 0.72 | 1.96875
|  | 3413 | 114 | 23 | 1 | 21 | 13.36132 | 11.23938 | 98.5009 | 5.45629 | 2.09305 | 2.53071 | 3.74881 | 49.03272 | 52.78153 | 103.48218 | 529.77234 | 4.45378 | 331.87158 | 23.98437 | 0.26916 | 31.75192 | 24.02882 | 340.21168 | 55.103 | 11.13151 | 18.57287 | 26.05819 | 4254.64686 | 62.21482 | 24.984 | 31.80335 | 4254.60148 | 54597.03716 | 70.94013 | 45.01398 | 79.62509 | 120.82138 | 28.73848 | 30.63147 | 31.00174 |  | 4304.5 | 36 | 27.45098 | 79 | 32 | 43.92157 | 44 | 36.07843 | 0.095 | 0.59375
|  | 3414 | 114 | 24 | 2 | 21 | 14.31571 | 11.2562 | 98.493 | 3.96802 | 2.09047 | 2.43181 | 3.72908 | 49.12902 | 52.8581 | 102.88672 | 530.09354 | 3.7016 | 334.12546 | 24.07479 | 0.51671 | 31.80329 | 17.23558 | 336.63353 | 55.27031 | 10.11704 | 18.62236 | 23.663 | 3871.68193 | 62.37391 | 24.95314 | 31.88783 | 3870.96618 | 54597.03983 | 71.12394 | 45.09047 | 79.98784 | 120.2316 | 28.82629 | 30.55983 | 30.96616 |  | 4115.5 | 35 | 20.78431 | 79 | 32 | 20.39216 | 20 | 30.19608 | 0.895 | 1.96875
|  | 3415 | 114 | 25 | 3 | 21 | 14.72735 | 11.23246 | 98.49789 | 5.06502 | 2.093 | 2.21183 | 3.74811 | 49.15676 | 52.83801 | 102.04492 | 525.65484 | 2.0594 | 333.97493 | 24.01113 | 0.58406 | 31.83817 | 12.75771 | 330.59934 | 55.30596 | 8.98596 | 18.60926 | 19.15211 | 3434.67729 | 62.39804 | 24.98331 | 31.94856 | 3437.1384 | 54597.04163 | 70.76799 | 45.19505 | 79.95133 | 120.45015 | 28.85717 | 30.62032 | 31.14135 |  | 3694.5 | 31 | 18.82353 | 79 | 32 | 16.07843 | 16 | 27.84314 | 0.525 | 1.96875
|  | 3416 | 114 | 26 | 4 | 21 | 21.00247 | 11.2196 | 98.50196 | 10.21019 | 2.09196 | 2.02363 | 3.33581 | 49.11302 | 52.44883 | 101.44265 | 517.75372 | 1.08972 | 334.0077 | 23.98152 | 0.42972 | 31.66028 | 12.90057 | 321.49962 | 55.17271 | 7.76721 | 18.47693 | 18.99735 | 2970.31365 | 62.18115 | 24.9709 | 31.74141 | 2969.15764 | 54597.04259 | 70.8741 | 45.00494 | 79.89808 | 120.28553 | 28.83859 | 30.63135 | 31.0764 |  | 3238.25 | 29 | 17.2549 | 79 | 32 | 13.33333 | 13 | 26.27451 | 0 | 0
|  | 3417 | 114 | 27 | 5 | 21 | 21.00338 | 11.21466 | 98.50243 | 9.63572 | 2.10052 | 1.96843 | 3.13219 | 49.21587 | 52.34806 | 100.52491 | 509.19493 | 0.29316 | 334.69989 | 23.86724 | 0.07288 | 31.77664 | 11.30581 | 313.33672 | 55.21319 | 6.58987 | 18.47767 | 19.04761 | 2509.8094 | 62.13364 | 25.07307 | 31.7886 | 2508.74386 | 54597.04302 | 70.95643 | 45.08313 | 79.88065 | 120.24448 | 28.98118 | 30.5442 | 31.04347 |  | 2775 | 27 | 16.86275 | 79 | 33 | 12.94118 | 13 | 25.4902 | 0 | 0
|  | 3418 | 114 | 28 | 6 | 21 | 20.99834 | 11.19587 | 98.4929 | 2.19977 | 2.08081 | 2.02081 | 2.77553 | 49.27284 | 52.08378 | 100.45741 | 499.82844 | 0.05053 | 334.62713 | 23.99109 | 0.03465 | 31.8478 | 12.63327 | 298.27622 | 55.20951 | 5.38848 | 18.44075 | 19.02788 | 2071.68372 | 62.01228 | 24.83784 | 31.80816 | 2070.53597 | 54597.0431 | 70.80685 | 45.09644 | 79.89927 | 119.99144 | 29.10206 | 30.57993 | 31.05618 |  | 2313.25 | 20.5 | 16.07843 | 79 | 33 | 12.15686 | 12 | 24.31373 | 0 | 0
|  | 3419 | 114 | 29 | 7 | 21 | 16.84615 | 11.2196 | 98.49464 | 2.24073 | 2.08887 | 2.0206 | 2.59193 | 49.30935 | 51.90128 | 100.85919 | 491.64846 | 0.25329 | 335.27121 | 23.94053 | 0.07742 | 31.94269 | 13.76712 | 254.33269 | 55.04986 | 4.33625 | 18.44927 | 18.98735 | 1660.70543 | 61.73329 | 24.93409 | 31.82014 | 1660.88643 | 54597.04314 | 70.61125 | 45.07039 | 79.88001 | 119.76971 | 29.0153 | 30.51191 | 31.00817 |  | 1890.5 | 16 | 16.86275 | 79 | 33 | 14.11765 | 14 | 22.7451 | 0.055 | 0
|  | 3420 | 114 | 30 | 8 | 21 | 13.44838 | 11.2107 | 98.50085 | 4.64507 | 2.08482 | 1.85061 | 2.35706 | 49.40345 | 51.76051 | 101.39429 | 483.79054 | 0.47486 | 334.44486 | 23.99291 | 0.18527 | 31.95344 | 17.38672 | 198.56584 | 54.96962 | 3.31784 | 18.48052 | 19.02156 | 1273.14172 | 61.70989 | 24.88574 | 31.8098 | 1273.92576 | 54597.04338 | 70.602 | 45.08659 | 79.88601 | 119.40977 | 29.10402 | 30.67725 | 31.06249 |  | 1490.5 | 11 | 16.47059 | 79 | 33 | 14.90196 | 14 | 21.56863 | 0.855 | 1.6875
|  | 3421 | 115 | 1 | 1 | 1 | 14.2794 | 11.2107 | 98.50018 | 6.75569 | 2.07528 | 1.97589 | 2.24587 | 49.44286 | 51.68873 | 101.86485 | 476.39585 | 0.44522 | 335.33041 | 23.98087 | 0.38399 | 31.92941 | 18.46793 | 149.49903 | 54.92885 | 2.3998 | 18.48103 | 19.003 | 925.10155 | 61.61404 | 24.77177 | 31.80216 | 922.81554 | 54597.04368 | 70.64705 | 45.07358 | 79.90017 | 119.73702 | 29.16497 | 30.56522 | 30.99319 |  | 1123.25 | 14 | 16.47059 | 79 | 33 | 18.03922 | 18 | 21.56863 | 0.76 | 1.53125
|  | 3422 | 115 | 2 | 2 | 1 | 14.30126 | 11.18499 | 98.52173 | 10.1035 | 2.09201 | 2.06742 | 2.02664 | 49.47072 | 51.49736 | 101.94226 | 470.25129 | 0.4203 | 332.29154 | 23.91336 | 0.3717 | 31.96442 | 50.85166 | 119.82223 | 54.7839 | 1.8565 | 18.43612 | 18.95466 | 709.94219 | 61.58618 | 24.97149 | 31.81658 | 703.34476 | 54597.04394 | 70.63127 | 45.06105 | 79.86271 | 120.00195 | 29.14371 | 30.53894 | 31.01142 |  | 786.5 | 10.5 | 17.2549 | 79 | 33 | 22.35294 | 23 | 26.66667 | 0.855 | 1.29688
|  | 3423 | 115 | 3 | 3 | 1 | 16.09484 | 11.19784 | 98.4964 | 11.00907 | 2.09494 | 2.56851 | 1.81324 | 49.48888 | 51.30212 | 102.89622 | 465.37682 | 0.60332 | 332.94056 | 23.7106 | 0.29351 | 31.86156 | 30.16639 | 129.60217 | 54.58291 | 2.18418 | 18.36754 | 18.94676 | 834.07828 | 61.29748 | 25.00649 | 31.72316 | 838.27121 | 54597.04421 | 70.62259 | 44.92656 | 79.94468 | 119.84218 | 29.09789 | 30.64503 | 31.08962 |  | 763.25 | 7 | 19.21569 | 79 | 33 | 52.54902 | 53 | 28.23529 | 0.075 | 1.76563
|  | 3424 | 115 | 4 | 4 | 1 | 14.34131 | 11.19389 | 98.50067 | 11.17466 | 2.0873 | 2.3497 | 1.8803 | 49.55384 | 51.43414 | 102.05994 | 461.52935 | 0.75917 | 333.42108 | 23.89498 | 0.32066 | 32.09095 | 39.22325 | 125.16413 | 54.53598 | 1.96316 | 18.47465 | 19.05766 | 752.41946 | 61.13706 | 24.91531 | 31.77553 | 756.62966 | 54597.04465 | 70.49856 | 45.06646 | 80.00284 | 119.93698 | 29.17625 | 30.65577 | 31.06509 |  | 796 | 17.5 | 17.64706 | 79 | 33 | 29.01961 | 29 | 26.66667 | 0.075 | 0
|  | 3425 | 115 | 5 | 5 | 1 | 15.67904 | 11.20477 | 98.50105 | 11.60792 | 2.10041 | 2.36822 | 1.83871 | 49.48445 | 51.27438 | 102.7131 | 457.67509 | 0.77401 | 333.99775 | 23.85195 | 0.28086 | 31.97503 | 37.6172 | 129.03982 | 54.24141 | 2.14432 | 18.45739 | 18.97057 | 816.72297 | 60.78686 | 25.07178 | 31.7343 | 808.07006 | 54597.04512 | 70.37809 | 45.04718 | 79.97947 | 120.20365 | 29.09999 | 30.74293 | 31.00873 |  | 772.5 | 11.5 | 19.21569 | 79 | 33 | 45.88235 | 47 | 27.84314 | 0.505 | 1.45313
|  | 3426 | 115 | 6 | 6 | 1 | 14.34579 | 11.22653 | 98.50227 | 11.66514 | 2.07932 | 2.8004 | 1.77887 | 49.52018 | 51.29905 | 102.05434 | 454.35464 | 0.8107 | 332.34263 | 23.75942 | 0.27571 | 32.01734 | 34.82688 | 125.87157 | 53.78681 | 1.99954 | 18.41625 | 18.94877 | 769.30557 | 60.73612 | 24.82008 | 31.77249 | 779.97977 | 54597.04561 | 70.47268 | 44.99937 | 79.89565 | 119.88527 | 29.0926 | 30.75448 | 30.98909 |  | 805.25 | 17 | 17.64706 | 79 | 33 | 31.76471 | 33 | 26.66667 | 0.095 | 0.3125
|  | 3427 | 115 | 7 | 7 | 1 | 15.14586 | 11.19784 | 98.50207 | 11.973 | 2.10162 | 2.83841 | 1.69541 | 49.5232 | 51.26247 | 102.75465 | 450.95021 | 0.73652 | 334.29734 | 23.82484 | 0.20514 | 32.14353 | 37.30049 | 128.43262 | 53.2522 | 2.13084 | 18.47165 | 19.0565 | 811.11967 | 60.60769 | 25.0863 | 31.75162 | 822.13865 | 54597.04607 | 70.40906 | 45.11245 | 79.88329 | 119.84955 | 29.16875 | 30.77382 | 31.01539 |  | 774 | 13 | 19.21569 | 79 | 33 | 41.96078 | 43 | 28.62745 | 0.835 | 1.76563
|  | 3428 | 115 | 8 | 1 | 12 | 14.4507 | 11.20971 | 98.5014 | 11.87343 | 2.08311 | 2.99826 | 1.85758 | 49.3726 | 51.23018 | 102.28672 | 447.86114 | 0.83027 | 331.98838 | 23.76943 | 0.19471 | 32.11176 | 56.47023 | 128.96344 | 52.7004 | 2.07784 | 18.53537 | 19.06308 | 797.97833 | 60.6538 | 24.86527 | 31.77451 | 824.6238 | 54597.04655 | 70.48954 | 45.01792 | 79.91469 | 119.64432 | 29.16645 | 30.82445 | 31.06299 |  | 814.75 | 16.5 | 18.03922 | 79 | 33 | 33.33333 | 32 | 27.05882 | 0.075 | 0.46875
|  | 3429 | 115 | 9 | 2 | 12 | 16.69316 | 11.18499 | 98.50381 | 8.87946 | 2.09913 | 3.11184 | 1.71913 | 49.35339 | 51.07252 | 104.19228 | 445.94462 | 1.02488 | 330.85137 | 23.78828 | 0.07544 | 32.01263 | 85.11072 | 143.00594 | 52.16141 | 2.98167 | 18.44723 | 18.98362 | 1136.34357 | 60.30402 | 25.05654 | 31.66972 | 1143.42769 | 54597.04706 | 70.23608 | 44.93048 | 79.85003 | 120.14365 | 29.11103 | 30.82579 | 31.02045 |  | 905.25 | -11 | 26.27451 | 79 | 33 | 83.92157 | 86 | 35.29412 | 0.035 | 0
|  | 3430 | 115 | 10 | 3 | 12 | 15.12452 | 11.18004 | 98.50031 | 8.65665 | 2.10332 | 2.84415 | 1.81537 | 49.35189 | 51.16726 | 105.81093 | 448.95782 | 2.22373 | 330.5611 | 23.67197 | -0.01109 | 32.10123 | 86.4229 | 198.06142 | 51.60657 | 4.46279 | 18.51909 | 18.99128 | 1697.42573 | 60.17874 | 25.10654 | 31.64465 | 1703.00909 | 54597.04795 | 70.57133 | 44.99753 | 79.92517 | 119.74675 | 29.081 | 30.88401 | 31.05202 |  | 1325 | -4 | 30.58824 | 79 | 33 | 88.23529 | 88 | 38.43137 | 0.015 | 0.39063
|  | 3431 | 115 | 11 | 4 | 12 | 14.39969 | 11.18202 | 98.50208 | 9.65582 | 2.0853 | 2.86945 | 2.12041 | 49.28587 | 51.45261 | 104.09231 | 454.97509 | 3.60515 | 330.50727 | 23.71843 | 0.05121 | 32.10795 | 56.46603 | 301.52833 | 51.05024 | 6.00085 | 18.49922 | 19.04689 | 2302.14903 | 60.10742 | 24.89148 | 31.66194 | 2304.46953 | 54597.04969 | 70.33413 | 45.02624 | 80.03792 | 119.62414 | 29.0073 | 30.95975 | 31.07782 |  | 2010 | 12 | 29.41176 | 79 | 33 | 78.82353 | 76 | 37.64706 | 0.875 | 0.3125
|  | 3432 | 115 | 12 | 5 | 12 | 13.93007 | 11.16718 | 98.4986 | 10.3769 | 2.08889 | 3.29037 | 2.48067 | 49.14692 | 51.62759 | 104.77465 | 459.98334 | 4.13884 | 329.35824 | 23.57665 | 0.27344 | 32.11524 | 64.4892 | 316.35948 | 51.1866 | 7.06956 | 18.52741 | 19.05649 | 2707.48623 | 60.05726 | 24.93432 | 31.64255 | 2711.51388 | 54597.05213 | 70.24173 | 44.98815 | 80.03001 | 118.96658 | 28.93902 | 30.99127 | 31.02503 |  | 2464.75 | 24.5 | 27.84314 | 79 | 33 | 59.21569 | 60 | 36.86275 | 0.075 | 0.625
|  | 3433 | 115 | 13 | 6 | 12 | 14.53083 | 11.15927 | 98.49863 | 15.53149 | 2.09364 | 3.10276 | 2.58025 | 49.2394 | 51.81964 | 104.88625 | 466.22247 | 4.66331 | 329.83077 | 23.75695 | 0.25398 | 32.11483 | 62.76574 | 323.94689 | 52.02929 | 8.18199 | 18.519 | 19.08267 | 3126.41193 | 60.14266 | 24.99102 | 31.64199 | 3130.55858 | 54597.05476 | 70.4557 | 45.06583 | 79.76524 | 119.19552 | 29.05833 | 31.01423 | 31.09764 |  | 2892.75 | 27 | 29.01961 | 79 | 33 | 61.56863 | 62 | 37.64706 | 0.895 | 0.07813
|  | 3434 | 115 | 14 | 7 | 12 | 14.33906 | 11.1751 | 98.49974 | 13.7043 | 2.09969 | 3.3204 | 2.96455 | 49.10475 | 52.0693 | 105.02169 | 474.06064 | 5.27792 | 329.28588 | 23.75815 | 0.13307 | 32.01775 | 68.06812 | 333.73932 | 52.79285 | 9.30717 | 18.49808 | 19.11724 | 3546.10849 | 60.1136 | 25.06322 | 31.68602 | 3550.12033 | 54597.05778 | 70.71497 | 44.94795 | 79.98462 | 119.47467 | 28.93601 | 31.11322 | 31.05711 |  | 3306.25 | 28.5 | 30.58824 | 79 | 33 | 63.92157 | 65 | 38.82353 | 0.545 | 1.375
|  | 3435 | 115 | 15 | 8 | 12 | 14.40199 | 11.16422 | 98.49737 | 12.89303 | 2.09718 | 3.27348 | 3.09376 | 49.15268 | 52.20013 | 105.3523 | 484.17798 | 6.1154 | 330.06868 | 23.91634 | 0.03053 | 31.91888 | 70.55705 | 337.8945 | 53.23045 | 10.40917 | 18.65015 | 19.66709 | 3978.94262 | 60.1351 | 25.03488 | 31.64877 | 3982.9836 | 54597.06123 | 70.89224 | 45.00917 | 79.93182 | 119.85374 | 28.92117 | 31.16408 | 31.12009 |  | 3738.25 | 28.5 | 32.54902 | 79 | 33 | 68.62745 | 70 | 40 | 0.25 | 1.53125
|  | 3436 | 115 | 16 | 1 | 2 | 14.13758 | 11.16718 | 98.50139 | 12.50273 | 2.0955 | 3.04758 | 3.37608 | 49.20589 | 52.47151 | 104.24729 | 495.28869 | 6.94654 | 331.47451 | 23.75419 | 0.01919 | 31.95471 | 50.00284 | 343.69684 | 53.69042 | 11.27583 | 18.60332 | 40.31192 | 4305.93373 | 60.61904 | 25.00145 | 31.67653 | 4308.51851 | 54597.06521 | 71.07583 | 45.02781 | 80.09842 | 120.1032 | 28.89435 | 30.99151 | 31.02103 |  | 4152.25 | 29 | 32.94118 | 79 | 33 | 68.23529 | 70 | 40.39216 | 0.74 | 0.67188
|  | 3437 | 115 | 17 | 2 | 2 | 14.57051 | 11.18993 | 98.50191 | 8.37986 | 2.09067 | 2.74307 | 3.6419 | 49.08297 | 52.72487 | 104.16199 | 503.56419 | 6.54533 | 328.36918 | 23.78 | 0.25734 | 31.87399 | 41.6425 | 343.78408 | 53.96235 | 11.27885 | 18.56288 | 30.77856 | 4315.46633 | 61.01099 | 24.95601 | 31.70364 | 4318.35331 | 54597.06954 | 70.73164 | 44.98198 | 79.90168 | 120.23946 | 28.82594 | 30.95372 | 31.08177 |  | 4329.5 | 36 | 27.45098 | 79 | 32 | 43.92157 | 44 | 36.47059 | 0.78 | 1.96875
|  | 3438 | 115 | 18 | 3 | 2 | 14.2869 | 11.16422 | 98.50058 | 7.45482 | 2.09391 | 2.66355 | 3.77059 | 48.97177 | 52.74236 | 104.34873 | 509.06701 | 5.04347 | 330.05687 | 23.83468 | 0.28317 | 31.79894 | 46.61961 | 342.53342 | 54.31891 | 11.3091 | 18.59075 | 22.22699 | 4320.76356 | 61.2601 | 24.99417 | 31.58966 | 4324.51755 | 54597.07311 | 70.67013 | 44.9179 | 79.93678 | 120.26037 | 28.76279 | 30.82367 | 31.03285 |  | 4319.5 | 36 | 27.45098 | 79 | 32 | 43.92157 | 44 | 36.07843 | 0.35 | 1.96875
|  | 3439 | 115 | 19 | 4 | 2 | 14.45486 | 11.13554 | 98.49061 | 6.51045 | 2.09375 | 2.63753 | 3.65518 | 49.12691 | 52.78209 | 104.10967 | 513.96638 | 4.5774 | 330.21574 | 23.8294 | 0.28058 | 31.87925 | 43.66375 | 342.0308 | 54.54725 | 11.27183 | 18.72151 | 23.01608 | 4306.85386 | 61.56722 | 24.99228 | 31.72625 | 4310.94472 | 54597.07601 | 70.58004 | 45.05696 | 80.18429 | 119.51897 | 28.85912 | 30.79204 | 31.08069 |  | 4319.5 | 36.5 | 27.05882 | 79 | 32 | 41.56863 | 42 | 36.07843 | 0.425 | 1.96875
|  | 3440 | 115 | 20 | 5 | 2 | 14.62507 | 11.13554 | 98.50099 | 6.22243 | 2.09302 | 2.56127 | 3.77083 | 49.01674 | 52.78757 | 104.10375 | 518.50915 | 4.41284 | 331.45126 | 23.79275 | 0.23748 | 31.82693 | 43.1587 | 341.31048 | 54.73601 | 11.28827 | 18.66583 | 20.17105 | 4314.34593 | 61.77557 | 24.98362 | 31.72315 | 4317.24674 | 54597.07876 | 70.67505 | 45.02709 | 79.81567 | 119.965 | 28.74337 | 30.74107 | 30.99143 |  | 4314.75 | 35.5 | 27.84314 | 79 | 32 | 45.4902 | 45 | 36.47059 | 0.76 | 0.67188
|  | 3441 | 115 | 21 | 6 | 2 | 14.21677 | 11.16422 | 98.50175 | 6.03293 | 2.08482 | 2.56496 | 3.71981 | 49.13933 | 52.85915 | 104.45013 | 522.61054 | 4.38611 | 331.3681 | 23.87201 | 0.22836 | 31.86488 | 45.41481 | 340.15083 | 54.89785 | 11.22777 | 18.64235 | 22.58783 | 4308.39435 | 62.04739 | 24.88569 | 31.77641 | 4310.93548 | 54597.08146 | 70.79238 | 45.10326 | 79.96273 | 120.08738 | 28.81343 | 30.75225 | 31.08585 |  | 4314.75 | 36 | 27.45098 | 79 | 32 | 42.35294 | 43 | 36.47059 | 0.835 | 0.04688
|  | 3442 | 115 | 22 | 7 | 2 | 14.79447 | 11.14147 | 98.50234 | 5.86006 | 2.08139 | 2.49724 | 3.88616 | 48.91692 | 52.80308 | 104.22539 | 526.64474 | 4.44202 | 332.5913 | 23.80958 | 0.21637 | 31.7223 | 41.01478 | 340.50009 | 54.93544 | 11.22463 | 18.43559 | 32.84342 | 4314.2905 | 62.041 | 24.84471 | 31.58829 | 4316.03222 | 54597.08414 | 70.67844 | 44.89484 | 80.03355 | 119.65412 | 28.69349 | 30.62168 | 31.08232 |  | 4314.75 | 36 | 27.45098 | 79 | 32 | 43.92157 | 44 | 36.47059 | 0.25 | 0.51563
|  | 3443 | 115 | 23 | 1 | 21 | 13.50425 | 11.14543 | 98.49848 | 5.54268 | 2.08719 | 2.56351 | 3.85085 | 49.08979 | 52.94064 | 103.39744 | 530.37559 | 4.45325 | 330.79941 | 23.91422 | 0.2691 | 31.81158 | 27.03521 | 340.04006 | 55.14006 | 11.15797 | 18.50764 | 52.46405 | 4274.47286 | 62.30822 | 24.91294 | 31.69178 | 4275.24057 | 54597.08688 | 70.45866 | 44.97308 | 80.18413 | 118.35234 | 28.76005 | 30.56291 | 30.97786 |  | 4310 | 36 | 27.05882 | 79 | 32 | 43.13725 | 43 | 36.07843 | 0.68 | 1.96875
|  | 3444 | 115 | 24 | 2 | 21 | 13.82012 | 11.16521 | 98.50538 | 4.48077 | 2.08953 | 2.34707 | 3.74062 | 49.13351 | 52.87413 | 101.45308 | 530.35476 | 3.71528 | 332.44866 | 24.05469 | 0.53665 | 31.81677 | 14.77178 | 336.48781 | 55.22624 | 10.15222 | 18.48406 | 33.02159 | 3886.89026 | 62.31422 | 24.94193 | 31.68084 | 3884.60578 | 54597.08954 | 70.38551 | 44.99957 | 80.49507 | 118.9296 | 28.7768 | 30.55146 | 30.95158 |  | 4125 | 33 | 20 | 79 | 32 | 18.82353 | 18 | 29.01961 | 0.915 | 1.96875
|  | 3445 | 115 | 25 | 3 | 21 | 14.75174 | 11.15037 | 98.50025 | 4.94277 | 2.0948 | 2.181 | 3.66976 | 49.06941 | 52.73917 | 101.17438 | 524.82696 | 1.99174 | 334.62541 | 23.87281 | 0.59662 | 31.78603 | 12.35572 | 330.08695 | 55.27751 | 9.01585 | 18.44378 | 19.00662 | 3443.14113 | 62.41087 | 25.00478 | 31.64808 | 3438.60861 | 54597.09134 | 70.79083 | 44.96388 | 79.98056 | 120.03883 | 28.80634 | 30.60893 | 31.11467 |  | 3694.5 | 31 | 18.82353 | 79 | 32 | 14.90196 | 15 | 27.84314 | 0.68 | 1.96875
|  | 3446 | 115 | 26 | 4 | 21 | 21.00205 | 11.1385 | 98.49882 | 10.26181 | 2.0937 | 2.0372 | 3.38157 | 49.13096 | 52.51254 | 100.8211 | 516.3319 | 0.96253 | 334.80066 | 23.88778 | 0.43369 | 31.7434 | 12.33282 | 322.45557 | 55.20405 | 7.77941 | 18.35311 | 18.90049 | 2972.49463 | 62.28928 | 24.99176 | 31.577 | 2972.05616 | 54597.09225 | 70.7111 | 44.91131 | 80.1035 | 119.89221 | 28.84163 | 30.58066 | 31.01952 |  | 3238.25 | 29.5 | 17.64706 | 79 | 32 | 13.33333 | 13 | 26.66667 | 0 | 0
|  | 3447 | 115 | 27 | 5 | 21 | 21.0029 | 11.13554 | 98.49841 | 9.71977 | 2.10218 | 2.07167 | 3.05414 | 49.21312 | 52.26725 | 100.02627 | 507.74764 | 0.19749 | 332.7229 | 23.98919 | 0.05116 | 31.85571 | 11.41034 | 313.32778 | 55.28754 | 6.60572 | 18.32469 | 18.86896 | 2513.86214 | 62.23515 | 25.09287 | 31.65092 | 2512.83062 | 54597.09259 | 70.7933 | 44.93964 | 80.14032 | 119.88701 | 28.9785 | 30.57943 | 31.13771 |  | 2775 | 27 | 16.86275 | 79 | 33 | 12.15686 | 12 | 25.09804 | 0 | 0
|  | 3448 | 115 | 28 | 6 | 21 | 21.00441 | 11.1385 | 98.49839 | 2.48297 | 2.07889 | 2.15281 | 2.73281 | 49.28361 | 52.01642 | 100.56395 | 498.31299 | 0.0239 | 335.21036 | 24.05475 | 0.02529 | 31.84287 | 12.47618 | 298.6095 | 55.20036 | 5.40696 | 18.25288 | 18.85815 | 2080.7106 | 61.99596 | 24.81494 | 31.60864 | 2080.82746 | 54597.09264 | 70.79613 | 45.08459 | 80.0163 | 119.34756 | 29.07756 | 30.58686 | 31.00029 |  | 2322.5 | 20.5 | 16.47059 | 79 | 33 | 12.15686 | 13 | 24.70588 | 0 | 0
|  | 3449 | 115 | 29 | 7 | 21 | 17.41756 | 11.15235 | 98.499 | 2.02638 | 2.083 | 2.06408 | 2.49385 | 49.35317 | 51.84079 | 100.60888 | 490.12347 | 0.16047 | 334.21531 | 24.05451 | 0.06457 | 31.89155 | 13.21833 | 253.82172 | 55.11416 | 4.36192 | 18.33039 | 18.84683 | 1675.2487 | 61.8085 | 24.86393 | 31.67357 | 1672.66447 | 54597.09264 | 70.88662 | 45.05648 | 80.08973 | 119.74826 | 29.06747 | 30.56193 | 30.98339 |  | 1902.25 | 16 | 16.86275 | 79 | 33 | 14.11765 | 14 | 23.13725 | 0.055 | 0
|  | 3450 | 115 | 30 | 8 | 21 | 13.4851 | 11.13554 | 98.50116 | 4.74001 | 2.08362 | 1.93859 | 2.2412 | 49.36369 | 51.60489 | 101.42184 | 482.29013 | 0.43209 | 335.35662 | 24.00153 | 0.21794 | 31.84408 | 15.96083 | 198.9026 | 54.94198 | 3.33933 | 18.23168 | 18.84969 | 1282.12829 | 61.62333 | 24.87137 | 31.61709 | 1280.46785 | 54597.09283 | 70.8256 | 44.91582 | 80.12862 | 119.90973 | 29.03756 | 30.62977 | 30.95448 |  | 1502.25 | 11.5 | 16.47059 | 79 | 33 | 14.90196 | 15 | 21.17647 | 0.855 | 1.6875
|  | 3451 | 116 | 1 | 1 | 1 | 14.36665 | 11.15235 | 98.50585 | 6.72813 | 2.08066 | 2.06985 | 2.14341 | 49.44123 | 51.61308 | 101.84406 | 474.98639 | 0.43442 | 335.22119 | 24.14953 | 0.40595 | 31.97605 | 18.71806 | 149.92096 | 54.92767 | 2.4194 | 18.33353 | 18.85613 | 924.54543 | 61.76453 | 24.72635 | 31.69566 | 927.88032 | 54597.09311 | 70.72776 | 44.88658 | 80.03605 | 119.69212 | 29.1845 | 30.56623 | 31.02129 |  | 1126.5 | 14.5 | 16.47059 | 79 | 33 | 17.64706 | 18 | 21.56863 | 0.78 | 1.53125
|  | 3452 | 116 | 2 | 2 | 1 | 14.3595 | 11.11971 | 98.49977 | 9.95843 | 2.08545 | 2.13958 | 2.02956 | 49.47556 | 51.50512 | 101.75799 | 468.9841 | 0.38091 | 332.53452 | 24.22088 | 0.36564 | 31.98412 | 49.68945 | 122.14607 | 54.89555 | 1.80262 | 18.35914 | 18.88237 | 691.50426 | 61.53864 | 24.89317 | 31.61836 | 692.51348 | 54597.09336 | 70.742 | 44.9379 | 80.00067 | 120.12011 | 29.16581 | 30.57115 | 31.00109 |  | 794.5 | 10.5 | 16.86275 | 79 | 33 | 20.78431 | 23 | 26.27451 | 0.82 | 1.29688
|  | 3453 | 116 | 3 | 3 | 1 | 16.29963 | 11.11378 | 98.4969 | 10.83197 | 2.10042 | 2.13111 | 1.9734 | 49.3984 | 51.37179 | 102.49956 | 464.30099 | 0.52239 | 331.9042 | 24.20326 | 0.28598 | 31.96392 | 34.79334 | 128.07092 | 54.67581 | 2.16537 | 18.27551 | 18.89372 | 825.36 | 61.39531 | 25.03785 | 31.59268 | 810.97853 | 54597.09359 | 70.59376 | 44.94316 | 79.95697 | 119.91259 | 29.07411 | 30.67576 | 31.12184 |  | 751.5 | 5 | 19.21569 | 79 | 33 | 54.5098 | 55 | 28.62745 | 0.27 | 1.6875
|  | 3454 | 116 | 4 | 4 | 1 | 14.4441 | 11.11279 | 98.50443 | 10.98375 | 2.08637 | 2.4328 | 1.87533 | 49.50592 | 51.3401 | 101.75183 | 460.43 | 0.71698 | 331.57705 | 24.29391 | 0.32087 | 32.03118 | 37.83054 | 125.98944 | 54.51699 | 1.93174 | 18.34341 | 18.87032 | 740.48292 | 61.12978 | 24.90573 | 31.6506 | 742.30823 | 54597.09399 | 70.55881 | 44.92039 | 79.97953 | 120.07585 | 29.12834 | 30.59361 | 30.9807 |  | 791.25 | 17.5 | 17.2549 | 79 | 33 | 28.62745 | 29 | 26.66667 | 0.075 | 0
|  | 3455 | 116 | 5 | 5 | 1 | 15.88871 | 11.11279 | 98.50416 | 11.55229 | 2.10812 | 2.65612 | 1.8386 | 49.49655 | 51.33515 | 102.53931 | 456.58312 | 0.68306 | 333.79231 | 24.21628 | 0.27929 | 31.99599 | 37.09106 | 126.21252 | 54.29923 | 2.12559 | 18.36388 | 18.86805 | 806.6267 | 61.03863 | 25.16388 | 31.56811 | 813.33584 | 54597.09441 | 70.44666 | 44.93451 | 80.01615 | 120.03504 | 29.13595 | 30.76855 | 31.03056 |  | 753.75 | 12 | 19.60784 | 79 | 33 | 46.27451 | 49 | 29.01961 | 0.64 | 1.45313
|  | 3456 | 116 | 6 | 6 | 1 | 14.40134 | 11.11378 | 98.50368 | 11.23348 | 2.09193 | 2.60222 | 1.71858 | 49.53183 | 51.2504 | 102.00445 | 453.20785 | 0.72923 | 333.32079 | 24.3545 | 0.25737 | 32.10121 | 31.56798 | 126.3975 | 53.80671 | 2.02508 | 18.36222 | 18.84347 | 773.23487 | 60.97442 | 24.97207 | 31.62139 | 778.04292 | 54597.09485 | 70.63133 | 44.93469 | 79.95064 | 119.83586 | 29.12719 | 30.86946 | 31.09302 |  | 810.75 | 17 | 18.03922 | 79 | 33 | 33.33333 | 32 | 27.45098 | 0.075 | 0.23438
|  | 3457 | 116 | 7 | 7 | 1 | 14.98568 | 11.12169 | 98.50417 | 11.79418 | 2.1033 | 2.55422 | 1.65766 | 49.48899 | 51.14983 | 102.52225 | 449.84629 | 0.72686 | 335.09083 | 24.22202 | 0.19929 | 32.06936 | 41.05009 | 125.52661 | 53.27267 | 2.08418 | 18.35152 | 18.85537 | 795.35963 | 60.7529 | 25.10674 | 31.57302 | 786.47072 | 54597.09529 | 70.53221 | 44.93225 | 79.88857 | 119.99035 | 29.14603 | 30.67065 | 30.96704 |  | 760 | 15 | 18.82353 | 79 | 33 | 40 | 40 | 28.62745 | 0.875 | 1.76563
|  | 3458 | 116 | 8 | 1 | 12 | 14.95738 | 11.12663 | 98.5023 | 11.74186 | 2.07803 | 2.50039 | 1.69323 | 49.42944 | 51.16914 | 102.35998 | 446.66961 | 0.8242 | 332.29219 | 24.34472 | 0.20404 | 32.0982 | 46.96031 | 130.47559 | 52.69542 | 2.0654 | 18.38819 | 18.93282 | 795.13668 | 60.69556 | 24.80471 | 31.56557 | 792.47444 | 54597.09576 | 70.496 | 44.91061 | 79.9463 | 119.91245 | 29.18279 | 30.76784 | 31.10765 |  | 817 | 15.5 | 18.03922 | 79 | 33 | 35.29412 | 36 | 27.05882 | 0.055 | 0.39063
|  | 3459 | 116 | 9 | 2 | 12 | 16.76145 | 11.14147 | 98.50125 | 9.05171 | 2.11646 | 2.734 | 1.70274 | 49.32255 | 51.02529 | 104.23102 | 444.53725 | 0.97269 | 330.85055 | 24.2413 | 0.08941 | 32.1419 | 91.24992 | 140.65554 | 52.1945 | 2.89215 | 18.41192 | 18.97534 | 1095.46283 | 60.39851 | 25.26371 | 31.59717 | 1108.38337 | 54597.09627 | 70.59155 | 44.9418 | 79.97675 | 119.99462 | 29.10377 | 30.78703 | 31.07054 |  | 885 | -9.5 | 25.4902 | 79 | 33 | 80.78431 | 83 | 35.29412 | 0.035 | 0
|  | 3460 | 116 | 10 | 3 | 12 | 15.7092 | 11.10982 | 98.50099 | 8.50322 | 2.10977 | 3.01357 | 1.77685 | 49.25844 | 51.21229 | 105.39233 | 447.19346 | 2.02482 | 330.80773 | 24.2521 | 0.00022 | 32.09295 | 91.26572 | 186.45968 | 51.59104 | 4.2135 | 18.39773 | 18.90854 | 1612.80246 | 60.21314 | 25.18417 | 31.52606 | 1618.69772 | 54597.0971 | 70.26733 | 44.88597 | 79.90706 | 120.25316 | 29.03432 | 30.88101 | 30.9638 |  | 1276.5 | -4.5 | 30.58824 | 79 | 33 | 88.23529 | 88 | 38.82353 | 0.015 | 0.07813
|  | 3461 | 116 | 11 | 4 | 12 | 14.51997 | 11.12466 | 98.50265 | 10.01571 | 2.09316 | 2.93705 | 2.19682 | 49.24604 | 51.2954 | 103.99639 | 453.19447 | 3.36595 | 330.09161 | 24.19303 | 0.03021 | 32.13864 | 64.99116 | 290.84143 | 51.05712 | 5.89669 | 18.3903 | 18.8479 | 2253.70002 | 60.07751 | 24.98523 | 31.54955 | 2255.56472 | 54597.09868 | 70.56537 | 44.92012 | 80.04107 | 119.98631 | 29.05139 | 31.01425 | 31.15548 |  | 1930.25 | 11 | 30.58824 | 79 | 33 | 81.17647 | 80 | 38.43137 | 0.82 | 0.70313
|  | 3462 | 116 | 12 | 5 | 12 | 14.03151 | 11.10685 | 98.50397 | 9.69071 | 2.09308 | 3.07751 | 2.36034 | 49.25691 | 51.61725 | 104.8581 | 458.52918 | 4.11627 | 330.27525 | 24.28996 | 0.25958 | 32.18167 | 66.99723 | 314.74114 | 51.22022 | 6.95577 | 18.40074 | 19.05903 | 2658.58062 | 59.84302 | 24.98427 | 31.5761 | 2662.56361 | 54597.10104 | 70.57248 | 44.93113 | 79.91267 | 120.0972 | 29.05169 | 30.91241 | 31.0388 |  | 2421.75 | 24 | 27.45098 | 79 | 33 | 59.21569 | 59 | 36.86275 | 0.055 | 0.54688
|  | 3463 | 116 | 13 | 6 | 12 | 14.29841 | 11.11279 | 98.49817 | 15.36532 | 2.09378 | 3.29744 | 2.57956 | 49.22182 | 51.80138 | 105.01007 | 464.6036 | 4.57183 | 329.14716 | 24.2033 | 0.2541 | 32.16048 | 66.1725 | 325.33293 | 51.90581 | 8.06925 | 18.53104 | 19.00955 | 3083.13607 | 60.08189 | 24.99262 | 31.65593 | 3087.26969 | 54597.10366 | 70.67357 | 44.95758 | 79.87954 | 120.00089 | 29.07006 | 30.98032 | 31.07327 |  | 2849 | 27 | 29.01961 | 79 | 33 | 61.56863 | 62 | 38.03922 | 0.895 | 0.07813
|  | 3464 | 116 | 14 | 7 | 12 | 14.25024 | 11.10586 | 98.50481 | 14.34669 | 2.09622 | 3.24508 | 2.87208 | 49.15649 | 51.99429 | 104.84621 | 472.57936 | 5.25213 | 328.50219 | 24.32674 | 0.14493 | 31.99984 | 67.9024 | 332.80371 | 52.57176 | 9.18763 | 18.4179 | 18.92919 | 3506.35887 | 60.06062 | 25.02179 | 31.42561 | 3510.7236 | 54597.10664 | 70.73835 | 44.8339 | 80.00289 | 120.29612 | 28.95738 | 30.95076 | 31.11605 |  | 3266.25 | 28.5 | 30.58824 | 79 | 33 | 63.52941 | 64 | 38.82353 | 0.485 | 1.375
|  | 3465 | 116 | 15 | 8 | 12 | 14.24104 | 11.11575 | 98.50363 | 13.16359 | 2.09537 | 3.28524 | 3.02872 | 49.10498 | 52.1337 | 105.34393 | 482.29661 | 6.04538 | 329.07778 | 24.32377 | 0.04322 | 31.93747 | 68.86699 | 337.35703 | 53.16711 | 10.28378 | 18.44425 | 19.02093 | 3926.28027 | 60.04487 | 25.01168 | 31.56119 | 3929.84216 | 54597.11007 | 70.72368 | 44.84734 | 79.97856 | 119.38459 | 28.91442 | 31.03221 | 31.01012 |  | 3697.5 | 28.5 | 32.15686 | 79 | 33 | 67.45098 | 68 | 40 | 0.64 | 1.0625
|  | 3466 | 116 | 16 | 1 | 2 | 14.38717 | 11.11773 | 98.50264 | 13.16237 | 2.09481 | 3.13839 | 3.39819 | 49.10919 | 52.48733 | 104.51526 | 493.58528 | 6.80554 | 329.39027 | 24.25125 | 0.0196 | 32.01206 | 51.78052 | 342.68298 | 53.63552 | 11.1946 | 18.54051 | 23.81444 | 4275.17572 | 60.41594 | 25.00495 | 31.60413 | 4277.51478 | 54597.114 | 70.34377 | 44.87063 | 80.01044 | 119.81732 | 28.91421 | 30.99821 | 31.14579 |  | 4111.5 | 29 | 32.54902 | 79 | 33 | 67.45098 | 68 | 40.39216 | 0.78 | 0.75
|  | 3467 | 116 | 17 | 2 | 2 | 14.51024 | 11.1207 | 98.50641 | 8.71325 | 2.09729 | 2.84986 | 3.61835 | 49.04215 | 52.6605 | 104.63056 | 502.04568 | 6.59464 | 332.1999 | 24.14467 | 0.24305 | 31.84693 | 43.5627 | 343.30517 | 53.96399 | 11.26999 | 18.48611 | 21.1733 | 4298.87056 | 60.89634 | 25.0346 | 31.516 | 4300.86488 | 54597.11826 | 70.92135 | 44.86943 | 79.65429 | 120.58097 | 28.79323 | 31.06222 | 31.10296 |  | 4310 | 36 | 27.45098 | 79 | 32 | 42.7451 | 44 | 36.47059 | 0.855 | 1.96875
|  | 3468 | 116 | 18 | 3 | 2 | 14.05667 | 11.11971 | 98.4998 | 7.54076 | 2.09806 | 2.74961 | 3.71049 | 49.05996 | 52.77045 | 104.17888 | 507.82348 | 5.2138 | 328.01088 | 24.17436 | 0.28265 | 31.89784 | 44.05126 | 341.67835 | 54.28681 | 11.30111 | 18.57277 | 23.97942 | 4309.16396 | 61.21052 | 25.04377 | 31.59614 | 4312.12373 | 54597.12188 | 70.73791 | 44.91849 | 79.99426 | 119.55994 | 28.80008 | 30.86875 | 31.0475 |  | 4314.75 | 35.5 | 27.45098 | 79 | 32 | 44.31373 | 44 | 36.86275 | 0.465 | 1.96875
|  | 3469 | 116 | 19 | 4 | 2 | 14.64297 | 11.11575 | 98.5007 | 6.78166 | 2.09293 | 2.56519 | 3.68508 | 49.04525 | 52.75947 | 104.18301 | 512.72837 | 4.65974 | 329.20114 | 24.07205 | 0.29076 | 31.85282 | 45.04546 | 341.01683 | 54.51596 | 11.24116 | 18.5895 | 19.11834 | 4296.81112 | 61.56742 | 24.98253 | 31.59508 | 4299.39751 | 54597.12488 | 72.22986 | 44.87297 | 80.31105 | 119.96882 | 28.78309 | 30.8136 | 31.03777 |  | 4310 | 36 | 27.05882 | 79 | 32 | 42.7451 | 43 | 36.07843 | 0.175 | 0.51563
|  | 3470 | 116 | 20 | 5 | 2 | 14.68772 | 11.1118 | 98.50129 | 6.51964 | 2.09113 | 2.58895 | 3.75111 | 49.04251 | 52.79362 | 104.19435 | 517.25717 | 4.56676 | 331.91067 | 24.20146 | 0.24009 | 31.85422 | 43.70127 | 340.84145 | 54.67817 | 11.2527 | 18.55423 | 19.09256 | 4304.91535 | 61.79445 | 24.96108 | 31.60357 | 4307.83241 | 54597.12767 | 70.77451 | 44.82825 | 79.91894 | 119.81038 | 28.77162 | 30.79693 | 31.07484 |  | 4304.5 | 35.5 | 27.45098 | 79 | 32 | 45.09804 | 45 | 36.86275 | 0.855 | 0.20313
|  | 3471 | 116 | 21 | 6 | 2 | 14.33858 | 11.11971 | 98.50799 | 6.08661 | 2.0955 | 2.49875 | 3.81258 | 49.04153 | 52.85411 | 104.52639 | 521.60506 | 4.57228 | 328.54835 | 24.10197 | 0.22737 | 31.9032 | 42.04413 | 340.21053 | 54.90056 | 11.26422 | 18.48992 | 20.51564 | 4300.35499 | 61.97754 | 25.01313 | 31.7038 | 4302.83156 | 54597.13049 | 70.6359 | 44.95821 | 79.66555 | 120.5825 | 28.83444 | 30.66078 | 31.02741 |  | 4314.75 | 36 | 27.05882 | 79 | 32 | 43.13725 | 44 | 36.47059 | 0.835 | 0.04688
|  | 3472 | 116 | 22 | 7 | 2 | 14.47149 | 11.12564 | 98.50464 | 6.12789 | 2.09792 | 2.59123 | 3.78686 | 48.99558 | 52.77206 | 104.38461 | 525.69332 | 4.49294 | 330.08171 | 24.09301 | 0.21491 | 31.72472 | 42.46461 | 340.32346 | 54.99433 | 11.28345 | 18.42469 | 18.94676 | 4302.71988 | 62.00511 | 25.04207 | 31.69812 | 4305.07239 | 54597.13327 | 70.7301 | 44.8674 | 80.02856 | 120.09847 | 28.78174 | 30.66852 | 31.09842 |  | 4310 | 35.5 | 27.45098 | 79 | 32 | 43.92157 | 43 | 36.47059 | 0.195 | 0.51563
|  | 3473 | 116 | 23 | 1 | 21 | 14.13756 | 11.11575 | 98.50476 | 5.67536 | 2.0956 | 2.59049 | 3.78591 | 49.01518 | 52.80109 | 104.20553 | 529.48361 | 4.49501 | 332.26136 | 23.99824 | 0.2434 | 31.6385 | 28.64465 | 339.3678 | 55.11593 | 11.23337 | 18.39033 | 22.62335 | 4288.35925 | 62.17424 | 25.01442 | 31.7309 | 4288.78002 | 54597.13602 | 71.43684 | 44.8541 | 79.31922 | 121.39582 | 28.75905 | 30.60445 | 31.09734 |  | 4310 | 36 | 27.45098 | 79 | 32 | 43.92157 | 44 | 36.47059 | 0.66 | 0.67188
|  | 3474 | 116 | 24 | 2 | 21 | 13.8723 | 11.13257 | 98.51831 | 4.42507 | 2.09061 | 2.40453 | 3.84213 | 49.04283 | 52.88496 | 101.46957 | 530.21007 | 3.96684 | 332.31624 | 24.00744 | 0.52042 | 31.79766 | 16.13014 | 335.72846 | 55.20673 | 10.24594 | 18.39711 | 19.4773 | 3920.73554 | 62.29006 | 24.95488 | 31.77753 | 3919.99245 | 54597.13875 | 70.74728 | 44.91665 | 79.75314 | 119.37888 | 28.75755 | 30.53467 | 31.00049 |  | 4161.5 | 33.5 | 20.39216 | 79 | 32 | 19.21569 | 19 | 30.19608 | 0.935 | 1.96875
|  | 3475 | 116 | 25 | 3 | 21 | 14.59395 | 11.11674 | 98.50625 | 4.77569 | 2.09315 | 2.18297 | 3.6214 | 49.03712 | 52.73951 | 100.93649 | 524.99991 | 2.13726 | 331.60091 | 23.88403 | 0.59213 | 31.82974 | 12.93118 | 330.12088 | 55.16288 | 9.09712 | 18.32953 | 18.84735 | 3476.91272 | 62.26301 | 24.98513 | 31.84345 | 3475.54575 | 54597.14067 | 70.92246 | 44.8145 | 80.10783 | 118.62074 | 28.6804 | 30.60007 | 31.1087 |  | 3731.25 | 31.5 | 18.82353 | 79 | 32 | 15.68627 | 15 | 28.23529 | 0.7 | 1.96875
|  | 3476 | 116 | 26 | 4 | 21 | 21.00507 | 11.12466 | 98.49903 | 9.57329 | 2.08948 | 2.02269 | 3.43752 | 49.12431 | 52.56183 | 100.62972 | 516.83477 | 1.05603 | 334.66411 | 23.93989 | 0.45292 | 31.84949 | 12.31287 | 321.76953 | 55.26491 | 7.86705 | 18.34569 | 18.97856 | 3012.06476 | 62.30198 | 24.94128 | 31.87274 | 3011.26538 | 54597.14165 | 71.14199 | 44.89703 | 79.82749 | 120.02518 | 28.85129 | 30.50148 | 30.96959 |  | 3280.25 | 29.5 | 17.2549 | 79 | 32 | 12.94118 | 13 | 26.66667 | 0 | 0
|  | 3477 | 116 | 27 | 5 | 21 | 21.00014 | 11.14839 | 98.49795 | 10.25362 | 2.0962 | 2.09604 | 3.13154 | 49.1479 | 52.27945 | 100.04928 | 508.18543 | 0.21851 | 333.73261 | 24.0244 | 0.0932 | 31.78303 | 11.28506 | 313.39198 | 55.26251 | 6.67291 | 18.33978 | 18.89837 | 2546.67266 | 61.98083 | 25.02153 | 31.90434 | 2545.35784 | 54597.14202 | 70.69504 | 44.86437 | 80.03307 | 119.93437 | 28.94852 | 30.523 | 31.03953 |  | 2808.5 | 27 | 16.86275 | 79 | 33 | 12.94118 | 13 | 25.88235 | 0 | 0
|  | 3478 | 116 | 28 | 6 | 21 | 21.00431 | 11.1662 | 98.5012 | 2.62139 | 2.09074 | 1.86608 | 2.74486 | 49.27126 | 52.01612 | 100.24297 | 499.065 | 0.02707 | 333.28986 | 24.04465 | 0.0302 | 31.89058 | 12.73276 | 298.81372 | 55.24669 | 5.51767 | 18.35859 | 18.8969 | 2111.27715 | 61.74601 | 24.95637 | 31.87832 | 2111.03216 | 54597.14207 | 70.63247 | 44.90363 | 79.97671 | 119.89721 | 29.10483 | 30.479 | 31.04066 |  | 2352.25 | 21 | 16.47059 | 79 | 33 | 12.15686 | 13 | 25.09804 | 0 | 0
|  | 3479 | 116 | 29 | 7 | 21 | 18.30552 | 11.16125 | 98.50443 | 2.05071 | 2.08729 | 2.02217 | 2.42104 | 49.40491 | 51.78644 | 100.5447 | 490.57964 | 0.15808 | 332.37294 | 23.95696 | 0.07506 | 31.87938 | 13.81967 | 256.60013 | 55.14858 | 4.43087 | 18.31183 | 18.77933 | 1698.23061 | 61.50751 | 24.91515 | 31.87253 | 1697.70141 | 54597.14208 | 70.54601 | 44.88831 | 80.013 | 119.76202 | 29.11022 | 30.53476 | 31.03358 |  | 1931.25 | 16.5 | 16.86275 | 79 | 33 | 14.11765 | 14 | 23.92157 | 0.035 | 0
|  | 3480 | 116 | 30 | 8 | 21 | 13.47128 | 11.15136 | 98.50562 | 4.56003 | 2.08482 | 2.07877 | 2.19642 | 49.4642 | 51.66062 | 101.21119 | 482.71283 | 0.43452 | 333.81142 | 24.03123 | 0.16795 | 31.87526 | 15.20551 | 200.87749 | 55.05424 | 3.40339 | 18.17608 | 18.8448 | 1305.96799 | 61.4124 | 24.88571 | 31.96732 | 1304.38331 | 54597.14227 | 70.49899 | 44.85273 | 79.98018 | 120.04044 | 29.10698 | 30.60663 | 31.07061 |  | 1527.25 | 11.5 | 16.47059 | 79 | 33 | 14.90196 | 14 | 21.56863 | 0.855 | 1.6875
|  | 3481 | 117 | 1 | 1 | 1 | 14.23921 | 11.14938 | 98.50359 | 6.26183 | 2.0765 | 2.12661 | 2.16418 | 49.39121 | 51.55538 | 101.75742 | 475.44046 | 0.47076 | 335.42324 | 23.89329 | 0.36605 | 31.99147 | 18.01129 | 152.72704 | 54.89524 | 2.46953 | 18.21221 | 18.73576 | 951.42075 | 61.33605 | 24.78641 | 31.7268 | 949.44699 | 54597.14256 | 70.6406 | 44.841 | 79.92708 | 119.30228 | 29.15973 | 30.56559 | 31.09724 |  | 1151.5 | 14.5 | 16.47059 | 79 | 33 | 17.64706 | 17 | 21.56863 | 0.78 | 1.53125
|  | 3482 | 117 | 2 | 2 | 1 | 14.28811 | 11.12663 | 98.50095 | 9.97585 | 2.08716 | 1.97682 | 2.10671 | 49.43002 | 51.52829 | 101.4823 | 469.32463 | 0.42623 | 333.98416 | 23.92238 | 0.37499 | 31.92182 | 49.01111 | 119.97368 | 54.83652 | 1.8489 | 18.22024 | 18.74933 | 708.67378 | 61.19956 | 24.91368 | 31.79667 | 695.03628 | 54597.14283 | 70.7424 | 44.87333 | 79.92737 | 119.23037 | 29.07946 | 30.57753 | 30.95433 |  | 803.75 | 10.5 | 16.86275 | 79 | 33 | 21.17647 | 22 | 26.27451 | 0.835 | 1.29688
|  | 3483 | 117 | 3 | 3 | 1 | 16.25015 | 11.14246 | 98.5013 | 11.00347 | 2.09813 | 2.58729 | 1.90023 | 49.47716 | 51.37739 | 102.48734 | 464.58219 | 0.59707 | 332.36729 | 23.84374 | 0.28512 | 31.97162 | 31.21205 | 128.13404 | 54.72803 | 2.18102 | 18.21422 | 18.78007 | 831.60822 | 61.12431 | 25.04454 | 31.79318 | 846.69475 | 54597.14311 | 70.55569 | 44.81488 | 79.94434 | 120.01406 | 29.12232 | 30.63782 | 31.009 |  | 770.25 | 7.5 | 19.21569 | 79 | 33 | 54.5098 | 54 | 28.62745 | 0.195 | 1.6875
|  | 3484 | 117 | 4 | 4 | 1 | 14.44619 | 11.14345 | 98.50402 | 11.03451 | 2.08789 | 2.54959 | 1.90204 | 49.44642 | 51.34846 | 101.72529 | 460.87971 | 0.76687 | 333.76217 | 23.77869 | 0.31532 | 32.00018 | 36.25231 | 128.5828 | 54.5129 | 1.97067 | 18.25583 | 18.77296 | 755.08854 | 60.8298 | 24.92231 | 31.7681 | 766.35935 | 54597.14356 | 70.61328 | 44.84685 | 79.93567 | 119.93934 | 29.13516 | 30.69589 | 31.04481 |  | 803 | 18 | 17.64706 | 79 | 33 | 29.80392 | 29 | 27.05882 | 0.055 | 0
|  | 3485 | 117 | 5 | 5 | 1 | 15.79813 | 11.14641 | 98.4987 | 11.60897 | 2.10052 | 2.50415 | 1.83093 | 49.49649 | 51.26381 | 102.35329 | 457.10809 | 0.74372 | 332.04246 | 23.78478 | 0.28702 | 32.05703 | 36.09686 | 125.56308 | 54.25161 | 2.14838 | 18.27132 | 18.75155 | 818.22755 | 60.75073 | 25.07311 | 31.79598 | 814.74071 | 54597.14401 | 70.53683 | 44.8295 | 79.96172 | 119.78076 | 29.13195 | 30.63988 | 30.9558 |  | 777.25 | 11.5 | 19.21569 | 79 | 33 | 47.05882 | 48 | 28.23529 | 0.625 | 1.45313
|  | 3486 | 117 | 6 | 6 | 1 | 14.46128 | 11.14048 | 98.50246 | 11.69937 | 2.08564 | 2.4805 | 1.70382 | 49.4927 | 51.19651 | 101.76195 | 453.72862 | 0.7972 | 332.99965 | 23.82305 | 0.29707 | 32.03223 | 33.50148 | 126.32937 | 53.78665 | 2.01919 | 18.22095 | 18.78742 | 774.51273 | 60.57104 | 24.89548 | 31.81848 | 772.72175 | 54597.14448 | 70.46273 | 44.81367 | 79.95155 | 119.92945 | 29.16289 | 30.68888 | 30.97997 |  | 809.25 | 17 | 18.03922 | 79 | 33 | 32.54902 | 33 | 27.45098 | 0.055 | 0.3125
|  | 3487 | 117 | 7 | 7 | 1 | 14.92211 | 11.13949 | 98.49845 | 11.8032 | 2.10045 | 2.9016 | 1.7047 | 49.49276 | 51.19746 | 102.30374 | 450.53528 | 0.77052 | 333.76104 | 23.89578 | 0.23454 | 32.14605 | 37.99524 | 126.50344 | 53.31075 | 2.11822 | 18.31813 | 18.78503 | 806.76903 | 60.56617 | 25.07226 | 31.81402 | 824.79284 | 54597.14496 | 70.43986 | 44.87936 | 79.88632 | 119.77248 | 29.19022 | 30.78247 | 31.05311 |  | 768.75 | 14 | 19.21569 | 79 | 33 | 40.78431 | 43 | 28.62745 | 0.875 | 1.84375
|  | 3488 | 117 | 8 | 1 | 12 | 14.68415 | 11.13751 | 98.5034 | 11.79463 | 2.08719 | 2.91628 | 1.69478 | 49.37119 | 51.09161 | 101.93745 | 447.26366 | 0.81961 | 334.28795 | 23.7346 | 0.20653 | 32.05524 | 38.49358 | 129.05915 | 52.7259 | 2.06766 | 18.19265 | 18.74433 | 792.51169 | 60.31043 | 24.91403 | 31.71484 | 802.5209 | 54597.14544 | 70.35784 | 44.80646 | 79.89585 | 119.9357 | 29.07969 | 30.85641 | 31.06711 |  | 815.5 | 16 | 18.03922 | 79 | 33 | 34.11765 | 34 | 27.45098 | 0.055 | 0.46875
|  | 3489 | 117 | 9 | 2 | 12 | 16.57177 | 11.16323 | 98.50167 | 9.419 | 2.11704 | 2.7081 | 1.73451 | 49.3697 | 51.1042 | 104.1238 | 444.93836 | 0.95659 | 331.3651 | 23.73183 | 0.07547 | 32.15061 | 90.3011 | 139.03437 | 52.22843 | 2.80973 | 18.26501 | 18.78938 | 1061.758 | 60.23552 | 25.27032 | 31.74499 | 1069.69618 | 54597.14595 | 70.384 | 44.77972 | 79.95402 | 120.01426 | 29.09436 | 30.74189 | 30.94079 |  | 880.25 | -9 | 25.4902 | 79 | 33 | 80 | 84 | 34.90196 | 0.055 | 0
|  | 3490 | 117 | 10 | 3 | 12 | 15.78217 | 11.1474 | 98.50112 | 8.681 | 2.11601 | 2.94576 | 1.84036 | 49.34859 | 51.18274 | 105.11569 | 447.50698 | 2.00055 | 329.99383 | 23.86682 | 0.00326 | 32.16391 | 93.63545 | 180.4511 | 51.71399 | 4.10911 | 18.34297 | 18.85265 | 1553.52788 | 60.14935 | 25.25804 | 31.7108 | 1549.51463 | 54597.14677 | 70.45989 | 44.78609 | 79.99809 | 120.09745 | 29.06335 | 30.84633 | 31.1333 |  | 1242.75 | -7 | 30.58824 | 79 | 33 | 89.01961 | 92 | 38.82353 | 0.015 | 0
|  | 3491 | 117 | 11 | 4 | 12 | 14.5609 | 11.16224 | 98.50266 | 10.2941 | 2.10883 | 3.02241 | 2.13774 | 49.32642 | 51.38633 | 104.04275 | 453.62204 | 3.30978 | 330.73295 | 23.72822 | 0.01128 | 32.2247 | 70.35612 | 285.27396 | 51.1241 | 5.83788 | 18.32777 | 18.8825 | 2214.64318 | 60.0434 | 25.17227 | 31.75139 | 2218.02813 | 54597.14831 | 70.57766 | 44.90339 | 79.82114 | 120.35838 | 29.09307 | 31.04926 | 31.08485 |  | 1871.75 | 9 | 30.19608 | 79 | 33 | 82.35294 | 81 | 38.82353 | 0.115 | 0.625
|  | 3492 | 117 | 12 | 5 | 12 | 14.32708 | 11.1474 | 98.50377 | 9.50063 | 2.09598 | 3.13053 | 2.34523 | 49.19787 | 51.5431 | 104.45897 | 458.88716 | 4.13555 | 332.12002 | 23.74707 | 0.24894 | 32.16048 | 68.40289 | 314.47222 | 51.12149 | 6.87647 | 18.27325 | 18.84239 | 2624.63017 | 59.73892 | 25.01894 | 31.69726 | 2628.41633 | 54597.15066 | 70.26848 | 44.83677 | 79.95026 | 119.90742 | 29.05688 | 30.89586 | 31.04026 |  | 2400 | 24 | 27.05882 | 79 | 33 | 58.82353 | 59 | 36.07843 | 0.505 | 0.70313
|  | 3493 | 117 | 13 | 6 | 12 | 14.19016 | 11.1385 | 98.50324 | 15.01934 | 2.09549 | 3.25559 | 2.60007 | 49.11876 | 51.70622 | 104.63947 | 464.90027 | 4.57393 | 329.35748 | 23.78895 | 0.24395 | 32.13125 | 66.05854 | 322.38922 | 51.8399 | 8.00563 | 18.32683 | 18.86618 | 3056.33255 | 60.0142 | 25.01303 | 31.63553 | 3060.6283 | 54597.15327 | 70.20939 | 44.8131 | 79.67758 | 120.60283 | 28.98864 | 30.87103 | 31.00044 |  | 2821 | 26.5 | 29.01961 | 79 | 33 | 62.7451 | 62 | 37.64706 | 0.895 | 0.23438
|  | 3494 | 117 | 14 | 7 | 12 | 14.79174 | 11.14345 | 98.50592 | 14.14368 | 2.09976 | 3.18202 | 2.85792 | 49.15061 | 51.92997 | 104.82856 | 472.50833 | 5.24046 | 329.27483 | 23.66405 | 0.15751 | 32.07193 | 67.24343 | 331.53091 | 52.6326 | 9.1159 | 18.32633 | 18.89367 | 3473.11316 | 59.90919 | 25.06408 | 31.63533 | 3478.14312 | 54597.15627 | 70.7535 | 44.7812 | 79.75548 | 120.51939 | 29.01118 | 31.02497 | 31.17921 |  | 3238.25 | 28.5 | 30.58824 | 79 | 33 | 63.92157 | 65 | 38.82353 | 0.78 | 1.60938
|  | 3495 | 117 | 15 | 8 | 12 | 14.13692 | 11.16125 | 98.49865 | 12.70059 | 2.09 | 3.2567 | 3.11939 | 49.01889 | 52.13828 | 105.00754 | 482.06601 | 5.93559 | 329.56666 | 23.75002 | 0.04659 | 32.05806 | 65.43978 | 337.38449 | 53.19915 | 10.18026 | 18.37225 | 19.04357 | 3896.75036 | 59.90539 | 24.94754 | 31.62053 | 3901.15881 | 54597.15964 | 70.73449 | 44.79777 | 80.1292 | 120.07399 | 28.96736 | 31.00537 | 31.07728 |  | 3665.5 | 28.5 | 32.15686 | 79 | 33 | 66.27451 | 67 | 39.60784 | 0.74 | 1.14063
|  | 3496 | 117 | 16 | 1 | 2 | 14.08986 | 11.14345 | 98.50023 | 13.15043 | 2.09552 | 3.11975 | 3.31105 | 49.03738 | 52.34843 | 105.07102 | 492.89045 | 6.72625 | 329.58411 | 23.73086 | 0.00246 | 31.92905 | 57.40684 | 342.16343 | 53.55424 | 11.15806 | 18.31951 | 20.91372 | 4259.76648 | 60.18148 | 25.01349 | 31.61476 | 4263.00939 | 54597.1635 | 70.31433 | 44.80786 | 79.89232 | 119.97444 | 28.82151 | 30.98022 | 31.06817 |  | 4075.75 | 29 | 32.54902 | 79 | 33 | 67.45098 | 67 | 40.39216 | 0.8 | 0.75
|  | 3497 | 117 | 17 | 2 | 2 | 14.49823 | 11.13652 | 98.50126 | 8.79426 | 2.09296 | 2.85799 | 3.60448 | 49.05616 | 52.58765 | 103.89518 | 501.74412 | 6.75266 | 329.39023 | 23.79631 | 0.22474 | 32.00833 | 41.09366 | 342.75555 | 53.97338 | 11.26472 | 18.40505 | 19.29577 | 4305.76809 | 60.68552 | 24.98281 | 31.60416 | 4306.81392 | 54597.16776 | 70.48442 | 44.84203 | 80.03294 | 120.22912 | 28.83664 | 30.97284 | 31.07214 |  | 4310 | 35.5 | 27.45098 | 79 | 32 | 45.09804 | 44 | 36.86275 | 0.915 | 0.35938
|  | 3498 | 117 | 18 | 3 | 2 | 14.12174 | 11.16422 | 98.50089 | 7.5375 | 2.09481 | 2.75556 | 3.71426 | 49.03558 | 52.74983 | 104.10617 | 507.36472 | 5.2913 | 332.37578 | 23.76126 | 0.27994 | 31.9722 | 43.01468 | 341.81891 | 54.24393 | 11.2711 | 18.42855 | 18.89772 | 4304.39892 | 61.05007 | 25.0049 | 31.64036 | 4306.88139 | 54597.17151 | 69.67138 | 44.83953 | 80.34099 | 119.58759 | 28.85527 | 30.92838 | 31.06581 |  | 4295.25 | 36 | 27.45098 | 79 | 32 | 43.13725 | 44 | 36.47059 | 0.135 | 0.51563
|  | 3499 | 117 | 19 | 4 | 2 | 14.45813 | 11.15729 | 98.50145 | 6.83683 | 2.09379 | 2.54818 | 3.66295 | 49.01881 | 52.68176 | 104.0236 | 512.30224 | 4.66751 | 329.63817 | 23.80088 | 0.27189 | 31.90131 | 42.16473 | 341.03011 | 54.44947 | 11.26242 | 18.38276 | 24.96291 | 4303.17711 | 61.36082 | 24.99274 | 31.6663 | 4306.40837 | 54597.1745 | 70.6515 | 44.83747 | 80.03727 | 120.15542 | 28.79994 | 30.7702 | 30.97636 |  | 4310 | 35.5 | 27.45098 | 79 | 32 | 44.31373 | 44 | 36.47059 | 0.155 | 0.51563
|  | 3500 | 117 | 20 | 5 | 2 | 14.47955 | 11.14147 | 98.50524 | 6.31962 | 2.08568 | 2.65038 | 3.70307 | 49.00521 | 52.67129 | 104.39601 | 516.85424 | 4.46775 | 333.09136 | 23.85449 | 0.25667 | 31.87759 | 44.60493 | 340.92006 | 54.75475 | 11.20769 | 18.50788 | 22.49584 | 4298.91654 | 61.68441 | 24.89594 | 31.6985 | 4300.67027 | 54597.1773 | 70.39841 | 44.82285 | 79.70209 | 120.61068 | 28.79334 | 30.71603 | 30.96625 |  | 4300 | 36 | 27.45098 | 79 | 32 | 43.92157 | 43 | 36.47059 | 0.78 | 0.125
|  | 3501 | 117 | 21 | 6 | 2 | 14.24627 | 11.15433 | 98.50141 | 5.97401 | 2.09626 | 2.55755 | 3.78509 | 49.06872 | 52.85381 | 104.16588 | 521.03814 | 4.4488 | 329.44185 | 23.862 | 0.22175 | 31.85924 | 41.47624 | 340.17152 | 54.7988 | 11.29176 | 18.36825 | 21.66915 | 4309.29748 | 61.84866 | 25.02226 | 31.63636 | 4312.0385 | 54597.18002 | 70.64835 | 44.77853 | 80.18121 | 119.96054 | 28.74711 | 30.65268 | 30.99267 |  | 4314.75 | 35.5 | 27.45098 | 79 | 32 | 44.31373 | 45 | 36.86275 | 0.465 | 1.96875
|  | 3502 | 117 | 22 | 7 | 2 | 14.68156 | 11.14345 | 98.50139 | 5.68014 | 2.08055 | 2.59834 | 3.86964 | 49.01146 | 52.8811 | 104.34654 | 524.871 | 4.44179 | 330.85073 | 23.86299 | 0.22704 | 31.84848 | 43.02978 | 339.25396 | 55.00221 | 11.16666 | 18.36863 | 21.81897 | 4293.74275 | 61.97384 | 24.83469 | 31.70854 | 4297.57217 | 54597.18276 | 71.04428 | 44.74102 | 80.07079 | 120.0772 | 28.73157 | 30.6901 | 31.07519 |  | 4304.5 | 36.5 | 27.05882 | 79 | 32 | 41.56863 | 42 | 36.47059 | 0.115 | 0.51563
|  | 3503 | 117 | 23 | 1 | 21 | 14.19546 | 11.14147 | 98.50225 | 5.79418 | 2.08778 | 2.47954 | 3.84051 | 49.07099 | 52.88183 | 103.95945 | 528.99454 | 4.43373 | 332.6366 | 23.94054 | 0.21539 | 31.81174 | 31.78107 | 339.90888 | 55.14051 | 11.21952 | 18.52132 | 20.75206 | 4299.12626 | 62.2017 | 24.92099 | 31.75876 | 4300.6717 | 54597.18546 | 70.45925 | 44.87901 | 80.15378 | 120.04909 | 28.73975 | 30.51967 | 31.03318 |  | 4304.5 | 35.5 | 27.45098 | 79 | 32 | 45.09804 | 45 | 36.86275 | 0.875 | 0.20313
|  | 3504 | 117 | 24 | 2 | 21 | 14.24965 | 11.13554 | 98.5012 | 5.00325 | 2.092 | 2.48694 | 3.78456 | 49.02241 | 52.80698 | 102.89968 | 530.41857 | 4.06973 | 333.27615 | 23.87882 | 0.48328 | 31.82446 | 17.75202 | 337.42592 | 55.20543 | 10.38469 | 18.37992 | 19.98586 | 3971.19927 | 62.28877 | 24.97142 | 31.68779 | 3972.70135 | 54597.18818 | 71.00217 | 44.80495 | 79.84169 | 120.57116 | 28.70617 | 30.55917 | 31.06858 |  | 4189.75 | 34.5 | 21.17647 | 79 | 32 | 20.78431 | 20 | 30.58824 | 0.935 | 1.96875
|  | 3505 | 117 | 25 | 3 | 21 | 14.86706 | 11.15037 | 98.50102 | 4.77381 | 2.08713 | 2.29241 | 3.70148 | 49.04506 | 52.74655 | 102.10592 | 527.24445 | 2.36895 | 333.01214 | 23.93283 | 0.57549 | 31.82162 | 14.29324 | 331.0159 | 55.20573 | 9.23951 | 18.38746 | 18.98915 | 3541.51664 | 62.36013 | 24.91329 | 31.82763 | 3546.01226 | 54597.1902 | 70.50998 | 44.77531 | 80.26188 | 119.29091 | 28.72271 | 30.54142 | 31.09185 |  | 3795.25 | 31.5 | 19.60784 | 79 | 32 | 17.2549 | 17 | 29.01961 | 0.72 | 1.96875
|  | 3506 | 117 | 26 | 4 | 21 | 17.67064 | 11.14444 | 98.50141 | 8.50421 | 2.08299 | 2.02159 | 3.45173 | 49.16157 | 52.6133 | 100.73112 | 519.87353 | 1.24009 | 334.90483 | 24.00146 | 0.50999 | 31.88254 | 13.01216 | 324.71268 | 55.29864 | 8.03255 | 18.27279 | 18.87023 | 3085.0009 | 62.43548 | 24.86391 | 31.75383 | 3084.2689 | 54597.19127 | 70.94444 | 44.75442 | 79.90185 | 120.14023 | 28.83257 | 30.53132 | 30.99427 |  | 3342 | 30 | 18.03922 | 79 | 32 | 13.33333 | 14 | 27.05882 | 0.72 | 0
|  | 3507 | 117 | 27 | 5 | 21 | 21.00326 | 11.16323 | 98.50473 | 11.0903 | 2.08385 | 2.02568 | 3.1643 | 49.24661 | 52.4109 | 101.16699 | 511.38314 | 0.38485 | 333.64821 | 24.03887 | 0.14116 | 31.90973 | 13.02348 | 314.67463 | 55.27805 | 6.83265 | 18.29148 | 18.89816 | 2623.08654 | 62.29896 | 24.87414 | 31.75121 | 2623.14061 | 54597.19179 | 71.12304 | 44.80384 | 79.80702 | 120.39359 | 28.96059 | 30.52229 | 31.00674 |  | 2879.5 | 27.5 | 16.86275 | 79 | 33 | 12.94118 | 13 | 25.88235 | 0 | 0
|  | 3508 | 117 | 28 | 6 | 21 | 21.00172 | 11.14246 | 98.50488 | 3.90815 | 2.09969 | 2.13547 | 2.82544 | 49.27124 | 52.09668 | 100.5447 | 502.05932 | 0.05008 | 334.45203 | 24.09265 | 0.03246 | 31.84796 | 11.2991 | 302.22982 | 55.22555 | 5.71602 | 18.13406 | 18.78676 | 2177.84982 | 62.06688 | 25.06325 | 31.78374 | 2178.52558 | 54597.19189 | 70.57637 | 44.81054 | 79.94685 | 120.00861 | 28.90174 | 30.5072 | 30.95471 |  | 2425 | 22.5 | 16.47059 | 79 | 33 | 12.15686 | 12 | 25.09804 | 0 | 0
|  | 3509 | 117 | 29 | 7 | 21 | 20.47531 | 11.14641 | 98.5011 | 1.39794 | 2.08543 | 1.95825 | 2.63578 | 49.29482 | 51.9306 | 100.67771 | 493.3813 | 0.07254 | 333.53469 | 24.15816 | 0.08336 | 31.89905 | 14.22959 | 265.54302 | 55.15902 | 4.59654 | 18.18777 | 18.72468 | 1763.29743 | 61.88233 | 24.89298 | 31.79361 | 1762.64575 | 54597.1919 | 70.73598 | 44.74719 | 79.89177 | 119.84321 | 29.08078 | 30.44035 | 31.00946 |  | 1994.5 | 17 | 16.86275 | 79 | 33 | 13.33333 | 13 | 24.31373 | 0.015 | 0
|  | 3510 | 117 | 30 | 8 | 21 | 13.52981 | 11.1296 | 98.49817 | 3.97106 | 2.08291 | 1.92853 | 2.41775 | 49.33885 | 51.75659 | 101.32488 | 485.557 | 0.36449 | 334.25076 | 24.15475 | 0.1278 | 31.94566 | 15.48764 | 210.11893 | 55.05857 | 3.56109 | 18.19663 | 18.73939 | 1367.73909 | 61.70907 | 24.86285 | 31.83805 | 1368.70049 | 54597.19204 | 70.59809 | 44.84726 | 79.87411 | 119.63086 | 29.10421 | 30.64884 | 31.14109 |  | 1587.5 | 12 | 16.47059 | 79 | 33 | 14.90196 | 15 | 21.96078 | 0.835 | 1.76563
|  | 3511 | 118 | 1 | 1 | 1 | 13.95156 | 11.12564 | 98.49864 | 5.67047 | 2.07553 | 2.23841 | 2.23875 | 49.41379 | 51.65254 | 101.92464 | 478.10171 | 0.41039 | 334.71204 | 24.21073 | 0.31775 | 31.92912 | 17.64546 | 159.4812 | 54.97085 | 2.61001 | 18.15869 | 18.74234 | 1006.01091 | 61.68171 | 24.77487 | 31.77382 | 1003.02878 | 54597.19229 | 70.63328 | 44.81718 | 79.9531 | 119.80991 | 29.13621 | 30.44934 | 30.87721 |  | 1203.75 | 15.5 | 16.47059 | 79 | 33 | 17.2549 | 17 | 21.56863 | 0.8 | 1.53125
|  | 3512 | 118 | 2 | 2 | 1 | 14.17907 | 11.12762 | 98.50244 | 9.64302 | 2.0684 | 2.31637 | 2.08862 | 49.41533 | 51.50395 | 101.43916 | 471.59006 | 0.41021 | 332.64998 | 24.13527 | 0.40272 | 31.97946 | 31.69898 | 122.04397 | 54.81188 | 1.80594 | 18.12664 | 18.7441 | 698.48807 | 61.55792 | 24.68974 | 31.7576 | 713.11066 | 54597.19253 | 70.61061 | 44.78657 | 79.97753 | 120.07264 | 29.09976 | 30.49012 | 31.04558 |  | 865.5 | 12.5 | 16.07843 | 79 | 33 | 20.39216 | 20 | 23.92157 | 0.835 | 1.375
|  | 3513 | 118 | 3 | 3 | 1 | 16.46017 | 11.11971 | 98.49945 | 11.10542 | 2.11822 | 2.24749 | 1.95183 | 49.48827 | 51.4401 | 103.08658 | 466.50084 | 0.49675 | 332.48391 | 24.19222 | 0.27926 | 32.06517 | 43.22806 | 123.47314 | 54.7583 | 2.17586 | 18.21847 | 18.7751 | 821.77268 | 61.54003 | 25.28433 | 31.82887 | 807.34206 | 54597.19279 | 70.58259 | 44.86841 | 79.98748 | 120.13869 | 29.20271 | 30.57093 | 31.02871 |  | 711.5 | 9.5 | 20.78431 | 79 | 33 | 56.47059 | 59 | 30.19608 | 0.68 | 1.14063
|  | 3514 | 118 | 4 | 4 | 1 | 14.95785 | 11.13554 | 98.50343 | 11.10468 | 2.083 | 2.22569 | 1.88995 | 49.48221 | 51.37216 | 101.7061 | 462.56386 | 0.74739 | 333.71577 | 24.27168 | 0.31897 | 32.06979 | 32.41972 | 126.17276 | 54.55952 | 1.97821 | 18.13836 | 18.63137 | 759.75218 | 61.27974 | 24.86401 | 31.68041 | 744.03129 | 54597.19319 | 70.63567 | 44.72949 | 79.98751 | 120.09613 | 29.11313 | 30.65239 | 30.99935 |  | 828.75 | 18.5 | 17.2549 | 79 | 33 | 30.19608 | 29 | 26.27451 | 0.055 | 1.92188
|  | 3515 | 118 | 5 | 5 | 1 | 15.29678 | 11.13059 | 98.50562 | 11.77318 | 2.10745 | 2.41078 | 1.83882 | 49.51539 | 51.26493 | 102.72398 | 458.49492 | 0.66807 | 332.13151 | 24.13467 | 0.28655 | 32.02297 | 47.60242 | 122.42894 | 54.31649 | 2.05836 | 18.11743 | 18.6912 | 781.36429 | 61.08766 | 25.15583 | 31.70467 | 784.12051 | 54597.19364 | 70.53578 | 44.83767 | 79.97704 | 119.29474 | 29.1775 | 30.67488 | 30.99049 |  | 733.5 | 14.5 | 19.21569 | 79 | 33 | 42.7451 | 44 | 29.01961 | 0.875 | 1.53125
|  | 3516 | 118 | 6 | 6 | 1 | 15.3451 | 11.14048 | 98.50172 | 11.6112 | 2.08784 | 2.44373 | 1.75472 | 49.58449 | 51.33922 | 102.22235 | 454.92292 | 0.6834 | 330.53791 | 24.31836 | 0.29641 | 32.13048 | 31.05278 | 127.30408 | 53.88022 | 2.05874 | 18.16485 | 18.76004 | 788.85194 | 60.8224 | 24.92172 | 31.77277 | 781.05508 | 54597.19404 | 70.38839 | 44.87488 | 79.96643 | 119.10405 | 29.2053 | 30.75619 | 31.07572 |  | 801.5 | 16 | 18.03922 | 79 | 33 | 36.07843 | 36 | 27.05882 | 0.035 | 0.15625
|  | 3517 | 118 | 7 | 7 | 1 | 14.30953 | 11.12663 | 98.50458 | 11.97069 | 2.09644 | 2.96501 | 1.80536 | 49.46142 | 51.26679 | 102.17327 | 451.55549 | 0.71597 | 332.96683 | 24.27635 | 0.26553 | 32.0649 | 42.48305 | 125.68869 | 53.49067 | 2.03252 | 18.25692 | 18.69007 | 775.60921 | 60.53189 | 25.02438 | 31.69964 | 790.28262 | 54597.19447 | 70.44008 | 44.88518 | 79.97581 | 119.6512 | 29.157 | 30.6966 | 31.08577 |  | 760.75 | 16.5 | 18.82353 | 79 | 33 | 35.68627 | 36 | 28.23529 | 0.895 | 1.92188
|  | 3518 | 118 | 8 | 1 | 12 | 15.11859 | 11.12861 | 98.50348 | 11.80903 | 2.09726 | 2.71158 | 1.73711 | 49.45826 | 51.18471 | 102.50567 | 448.03243 | 0.76085 | 333.35113 | 24.305 | 0.21695 | 32.0439 | 31.89444 | 130.69528 | 52.90188 | 2.10392 | 18.18891 | 18.73475 | 802.53932 | 60.30777 | 25.03424 | 31.64465 | 802.58127 | 54597.1949 | 70.51722 | 44.78851 | 79.98377 | 120.20995 | 29.15585 | 30.77687 | 31.09897 |  | 811.5 | 14 | 18.03922 | 79 | 33 | 39.60784 | 38 | 27.45098 | 0.055 | 0.39063
|  | 3519 | 118 | 9 | 2 | 12 | 16.6856 | 11.12564 | 98.50957 | 9.72684 | 2.12732 | 2.97504 | 1.74994 | 49.45044 | 51.20038 | 103.97179 | 445.35429 | 0.88299 | 330.56483 | 24.21706 | 0.09178 | 32.09398 | 85.21867 | 137.94052 | 52.39032 | 2.74192 | 18.21439 | 18.80347 | 1031.12531 | 60.04748 | 25.39302 | 31.6588 | 1042.90421 | 54597.19539 | 70.42886 | 44.89505 | 79.97537 | 119.99333 | 29.16657 | 30.8271 | 31.03159 |  | 837.5 | 6.5 | 24.31373 | 79 | 33 | 72.15686 | 73 | 34.11765 | 0.68 | 0
|  | 3520 | 118 | 10 | 3 | 12 | 15.90441 | 11.12367 | 98.50524 | 8.38741 | 2.12069 | 3.15851 | 1.78503 | 49.42549 | 51.21052 | 104.99808 | 446.91409 | 1.8664 | 326.13585 | 24.38891 | 0.00615 | 32.18548 | 85.13445 | 174.65334 | 51.82166 | 3.95281 | 18.24699 | 18.77596 | 1491.14336 | 59.96969 | 25.31382 | 31.71116 | 1504.66178 | 54597.19613 | 70.31728 | 44.87614 | 80.00825 | 119.89846 | 29.14902 | 30.77584 | 31.02484 |  | 1202.25 | -6 | 29.01961 | 79 | 33 | 86.66667 | 89 | 38.03922 | 0.015 | 0.23438
|  | 3521 | 118 | 11 | 4 | 12 | 14.2861 | 11.11971 | 98.50376 | 10.37903 | 2.0922 | 3.17518 | 2.10506 | 49.2582 | 51.36327 | 104.14971 | 452.60544 | 3.14722 | 328.90209 | 24.2751 | -0.02301 | 32.06789 | 60.56525 | 276.65709 | 51.13051 | 5.72174 | 18.24675 | 18.72896 | 2187.83966 | 59.73552 | 24.97375 | 31.65074 | 2191.19497 | 54597.19764 | 70.25303 | 44.80163 | 79.96215 | 119.93334 | 29.01347 | 30.86756 | 31.05358 |  | 1803.75 | 8 | 29.41176 | 79 | 33 | 81.96078 | 79 | 38.03922 | 0.175 | 0.85938
|  | 3522 | 118 | 12 | 5 | 12 | 14.54996 | 11.11872 | 98.50349 | 8.94185 | 2.10743 | 2.97043 | 2.32014 | 49.20611 | 51.52625 | 104.59284 | 457.84282 | 4.08491 | 328.69296 | 24.24108 | 0.2122 | 32.10407 | 62.02602 | 313.43514 | 51.08735 | 6.81698 | 18.19197 | 18.76949 | 2587.7921 | 59.62448 | 25.15556 | 31.59515 | 2591.94227 | 54597.19993 | 70.29244 | 44.83018 | 80.08032 | 119.89459 | 28.98885 | 30.83497 | 31.04899 |  | 2367 | 24 | 26.66667 | 79 | 33 | 56.86275 | 58 | 36.07843 | 0.66 | 1.92188
|  | 3523 | 118 | 13 | 6 | 12 | 14.54127 | 11.10685 | 98.50354 | 14.67339 | 2.10232 | 3.08398 | 2.52274 | 49.20248 | 51.72522 | 104.18216 | 463.53751 | 4.48903 | 330.90625 | 24.2662 | 0.23676 | 32.13421 | 63.62831 | 324.56991 | 51.7703 | 7.89876 | 18.27023 | 18.8123 | 3005.73027 | 59.8691 | 25.09459 | 31.61737 | 3009.91946 | 54597.2025 | 70.25236 | 44.82729 | 80.15236 | 119.88704 | 29.00844 | 30.85556 | 31.05369 |  | 2798.25 | 26.5 | 28.62745 | 79 | 33 | 61.17647 | 62 | 37.64706 | 0.895 | 0.15625
|  | 3524 | 118 | 14 | 7 | 12 | 14.15398 | 11.09894 | 98.50171 | 14.49201 | 2.09977 | 3.2417 | 2.8919 | 49.0994 | 51.9913 | 104.73604 | 471.28695 | 5.10259 | 330.86455 | 24.32836 | 0.11618 | 32.06208 | 68.65031 | 330.15257 | 52.53426 | 9.01005 | 18.21885 | 18.77702 | 3432.77593 | 59.92059 | 25.06417 | 31.65065 | 3437.09223 | 54597.20542 | 70.09204 | 44.79303 | 80.07781 | 120.03879 | 28.98899 | 30.9506 | 31.10816 |  | 3204.5 | 28.5 | 30.19608 | 79 | 33 | 64.70588 | 64 | 38.82353 | 0.585 | 1.45313
|  | 3525 | 118 | 15 | 8 | 12 | 14.47031 | 11.10784 | 98.50365 | 12.6573 | 2.09969 | 3.27851 | 2.98237 | 49.16518 | 52.14755 | 105.28422 | 480.71671 | 5.92378 | 329.22055 | 24.18994 | 0.06124 | 31.96329 | 69.50784 | 336.77877 | 53.16719 | 10.12455 | 18.23446 | 18.76772 | 3857.53418 | 59.9651 | 25.06324 | 31.60397 | 3861.45242 | 54597.20875 | 70.3187 | 44.80456 | 80.04136 | 119.54452 | 28.93512 | 30.87899 | 31.08438 |  | 3629.5 | 28.5 | 31.76471 | 79 | 33 | 66.27451 | 66 | 39.60784 | 0.37 | 1.60938
|  | 3526 | 118 | 16 | 1 | 2 | 14.29396 | 11.10784 | 98.50388 | 12.85581 | 2.0956 | 3.10389 | 3.33754 | 49.04077 | 52.37832 | 105.46134 | 491.3576 | 6.68174 | 328.23481 | 24.25301 | 0.01881 | 31.95811 | 60.23683 | 341.4961 | 53.66772 | 11.09111 | 18.31168 | 18.85348 | 4234.06258 | 60.31342 | 25.01435 | 31.64132 | 4237.61733 | 54597.21262 | 70.73516 | 44.94277 | 79.98045 | 119.61515 | 28.90671 | 30.96005 | 31.11837 |  | 4035.75 | 29 | 32.54902 | 79 | 33 | 67.45098 | 68 | 40.39216 | 0.445 | 0.75
|  | 3527 | 118 | 17 | 2 | 2 | 14.62005 | 11.10982 | 98.50076 | 8.82912 | 2.09214 | 2.91293 | 3.50445 | 49.0814 | 52.58585 | 103.65775 | 500.6406 | 6.86246 | 331.86475 | 24.21761 | 0.21208 | 31.91979 | 42.5502 | 342.8915 | 53.94692 | 11.24597 | 18.29085 | 18.95397 | 4300.26493 | 60.75684 | 24.97313 | 31.66356 | 4301.92528 | 54597.21687 | 70.87882 | 44.84243 | 80.32751 | 119.35941 | 28.80597 | 30.77167 | 31.03777 |  | 4304.5 | 35 | 27.05882 | 79 | 33 | 44.31373 | 44 | 36.47059 | 0.915 | 0.28125
|  | 3528 | 118 | 18 | 3 | 2 | 14.84559 | 11.11575 | 98.49877 | 7.52718 | 2.0999 | 2.70383 | 3.60899 | 49.11273 | 52.72172 | 104.90295 | 506.54653 | 5.44981 | 331.53704 | 24.24958 | 0.2903 | 31.89904 | 43.74715 | 341.65849 | 54.23852 | 11.27541 | 18.31653 | 19.17862 | 4295.59499 | 61.1698 | 25.06572 | 31.68802 | 4298.43868 | 54597.2207 | 70.85703 | 44.89266 | 79.64688 | 120.59974 | 28.87178 | 30.76996 | 31.10886 |  | 4304.5 | 36 | 26.66667 | 79 | 32 | 42.7451 | 42 | 36.47059 | 0.82 | 0.67188
|  | 3529 | 118 | 19 | 4 | 2 | 14.40536 | 11.11378 | 98.49931 | 6.77862 | 2.09979 | 2.60558 | 3.66859 | 49.07003 | 52.73862 | 104.32853 | 511.40408 | 4.66419 | 330.24645 | 24.05149 | 0.29786 | 31.88512 | 42.56794 | 340.89922 | 54.54448 | 11.25595 | 18.34304 | 37.43791 | 4288.39956 | 61.54751 | 25.06445 | 31.70332 | 4290.56558 | 54597.22375 | 71.18298 | 44.96685 | 79.9891 | 119.64151 | 28.77939 | 30.68526 | 31.1032 |  | 4304.5 | 36.5 | 27.05882 | 79 | 32 | 42.35294 | 43 | 36.47059 | 0.855 | 0.04688
|  | 3530 | 118 | 20 | 5 | 2 | 14.45982 | 11.094 | 98.5048 | 6.406 | 2.08716 | 2.61249 | 3.71928 | 49.02356 | 52.74285 | 104.40759 | 516.09902 | 4.49115 | 328.72615 | 24.07441 | 0.2294 | 31.84777 | 42.19678 | 340.45883 | 54.64946 | 11.22972 | 18.33718 | 14.47098 | 4304.30004 | 61.62891 | 24.91368 | 31.68385 | 4306.88991 | 54597.22652 | 70.82474 | 44.85425 | 79.91325 | 120.05383 | 28.74693 | 30.57767 | 31.0406 |  | 4300 | 35.5 | 27.84314 | 79 | 32 | 45.4902 | 46 | 36.86275 | 0.095 | 0.59375
|  | 3531 | 118 | 21 | 6 | 2 | 14.66488 | 11.10488 | 98.50351 | 6.01318 | 2.08798 | 2.49461 | 3.93451 | 48.93719 | 52.8717 | 104.27673 | 520.42822 | 4.5886 | 330.7668 | 24.12861 | 0.21799 | 31.77994 | 42.40419 | 340.39705 | 54.83411 | 11.22611 | 18.33478 | 18.68002 | 4301.23608 | 61.79801 | 24.9234 | 31.66189 | 4303.83088 | 54597.22931 | 70.80499 | 44.84917 | 79.81957 | 120.17369 | 28.75685 | 30.56272 | 31.09195 |  | 4314.75 | 36 | 27.45098 | 79 | 32 | 43.92157 | 44 | 36.47059 | 0.76 | 0.67188
|  | 3532 | 118 | 22 | 7 | 2 | 14.73842 | 11.09004 | 98.50137 | 5.7602 | 2.09825 | 2.49708 | 3.83079 | 48.99476 | 52.82555 | 104.76382 | 524.26488 | 4.47179 | 330.99242 | 23.96232 | 0.22791 | 31.75053 | 40.48032 | 340.04386 | 54.89907 | 11.25795 | 18.34733 | 24.52524 | 4292.32886 | 61.9878 | 25.04596 | 31.65821 | 4294.69354 | 54597.23209 | 71.41707 | 44.87246 | 80.42735 | 119.25319 | 28.69842 | 30.49509 | 31.05887 |  | 4304.5 | 36 | 27.05882 | 79 | 32 | 43.13725 | 44 | 36.47059 | 0.875 | 0.125
|  | 3533 | 118 | 23 | 1 | 21 | 14.19143 | 11.11477 | 98.5033 | 5.74498 | 2.09805 | 2.59231 | 3.79655 | 48.99176 | 52.78831 | 104.92623 | 528.11527 | 4.40519 | 331.3125 | 23.99866 | 0.23325 | 31.77892 | 45.25113 | 338.8177 | 55.0538 | 11.27615 | 18.43023 | 18.89356 | 4299.66977 | 62.05014 | 25.04362 | 31.68078 | 4303.07162 | 54597.2348 | 71.66153 | 44.88708 | 78.96401 | 120.46424 | 28.69836 | 30.38736 | 30.97875 |  | 4300 | 36 | 27.45098 | 79 | 32 | 43.52941 | 45 | 36.47059 | 0.425 | 1.96875
|  | 3534 | 118 | 24 | 2 | 21 | 13.2056 | 11.1118 | 98.501 | 4.63028 | 2.08807 | 2.48995 | 3.70162 | 49.04798 | 52.74959 | 100.21845 | 529.7675 | 4.2758 | 332.98515 | 23.92821 | 0.46626 | 31.80247 | 15.2199 | 338.85543 | 55.03594 | 10.46188 | 18.3292 | 19.97341 | 4008.24958 | 62.22623 | 24.9245 | 31.70211 | 4006.87562 | 54597.23752 | 70.54938 | 44.94512 | 80.21982 | 118.48865 | 28.73193 | 30.33963 | 31.0959 |  | 4241.25 | 34.5 | 20.78431 | 79 | 32 | 20.78431 | 19 | 30.19608 | 0.975 | 1.96875
|  | 3535 | 118 | 25 | 3 | 21 | 14.20501 | 11.12762 | 98.50312 | 3.98375 | 2.08728 | 2.31854 | 3.58637 | 49.13061 | 52.71698 | 99.76994 | 524.52559 | 2.52843 | 333.56574 | 24.02338 | 0.59725 | 31.80461 | 12.37253 | 331.60555 | 55.19 | 9.29294 | 18.24825 | 18.83167 | 3561.74383 | 62.19181 | 24.91506 | 31.66881 | 3557.17522 | 54597.2397 | 70.51966 | 44.91961 | 80.28001 | 118.79702 | 28.76122 | 30.3376 | 31.04483 |  | 3814.75 | 31.5 | 18.82353 | 79 | 32 | 14.5098 | 15 | 27.84314 | 0.74 | 1.96875
|  | 3536 | 118 | 26 | 4 | 21 | 21.00312 | 11.13059 | 98.50334 | 8.3312 | 2.08793 | 2.02013 | 3.42667 | 49.12924 | 52.55591 | 99.01011 | 515.89708 | 1.13716 | 335.12809 | 23.97516 | 0.52685 | 31.82203 | 11.60324 | 324.31175 | 55.21618 | 8.06094 | 18.18643 | 18.76656 | 3088.592 | 62.2941 | 24.92278 | 31.69999 | 3089.64618 | 54597.24081 | 70.06869 | 44.94115 | 80.37381 | 118.92654 | 28.82909 | 30.42407 | 31.11291 |  | 3357 | 30 | 17.2549 | 79 | 32 | 12.54902 | 13 | 26.66667 | 0.015 | 0
|  | 3537 | 118 | 27 | 5 | 21 | 21.00255 | 11.14147 | 98.50069 | 11.03396 | 2.09622 | 2.06993 | 3.00092 | 49.27285 | 52.27377 | 99.69498 | 507.37464 | 0.25912 | 334.92052 | 23.99063 | 0.1486 | 31.92201 | 10.69082 | 315.84789 | 55.31441 | 6.88716 | 18.29296 | 18.79259 | 2628.4121 | 62.39036 | 25.02177 | 31.75341 | 2627.17481 | 54597.24121 | 70.43704 | 45.02351 | 80.08172 | 119.5641 | 29.03873 | 30.41895 | 31.04317 |  | 2884.25 | 25 | 16.47059 | 79 | 33 | 11.76471 | 12 | 25.4902 | 0 | 0
|  | 3538 | 118 | 28 | 6 | 21 | 21.00167 | 11.13356 | 98.50367 | 3.97605 | 2.10457 | 2.0746 | 2.87138 | 49.195 | 52.06639 | 99.74516 | 498.08665 | 0.03161 | 333.57881 | 23.79748 | 0.01752 | 31.82421 | 10.769 | 303.36454 | 55.19148 | 5.74326 | 18.18804 | 18.68234 | 2183.15271 | 62.09354 | 25.12151 | 31.72494 | 2181.54271 | 54597.24127 | 70.97967 | 44.98202 | 79.86689 | 119.52876 | 28.90934 | 30.35911 | 31.02878 |  | 2431.25 | 22.5 | 16.07843 | 79 | 33 | 11.76471 | 11 | 24.70588 | 0 | 0
|  | 3539 | 118 | 29 | 7 | 21 | 20.47997 | 11.10883 | 98.50072 | 1.34963 | 2.08174 | 1.94728 | 2.40689 | 49.40488 | 51.81176 | 100.23202 | 489.6479 | 0.09543 | 333.93099 | 23.8887 | 0.06418 | 31.87242 | 14.78188 | 267.75103 | 55.21513 | 4.60445 | 18.17518 | 18.86712 | 1769.4644 | 61.93476 | 24.84889 | 31.70388 | 1769.51881 | 54597.24128 | 70.72969 | 45.04194 | 79.93481 | 120.01599 | 29.02291 | 30.37474 | 31.08814 |  | 2000 | 17 | 16.47059 | 79 | 33 | 13.33333 | 13 | 23.52941 | 0.015 | 0
|  | 3540 | 118 | 30 | 8 | 21 | 13.68722 | 11.13949 | 98.50115 | 3.90958 | 2.09199 | 2.17067 | 2.33738 | 49.3585 | 51.69588 | 101.05015 | 481.82042 | 0.41334 | 333.04059 | 24.03376 | 0.1274 | 31.85893 | 14.66176 | 211.34293 | 55.02327 | 3.59879 | 18.05135 | 18.58967 | 1376.21741 | 61.58721 | 24.97127 | 31.65189 | 1373.3235 | 54597.24145 | 70.79146 | 44.90594 | 80.1211 | 119.77349 | 28.9822 | 30.40593 | 31.03016 |  | 1595.25 | 12 | 16.86275 | 79 | 33 | 15.29412 | 15 | 22.35294 | 0.82 | 1.76563
|  | 3541 | 119 | 1 | 1 | 1 | 13.99021 | 11.12861 | 98.50284 | 5.45257 | 2.08667 | 2.21057 | 2.16311 | 49.33725 | 51.50036 | 101.60262 | 474.36381 | 0.46305 | 334.84614 | 23.75388 | 0.33597 | 31.83972 | 18.00035 | 160.85217 | 54.82027 | 2.62907 | 18.0494 | 18.59834 | 1007.95194 | 61.41803 | 24.90774 | 31.5652 | 1005.76892 | 54597.24172 | 70.60817 | 44.87854 | 80.00079 | 119.80592 | 29.0312 | 30.50901 | 31.11848 |  | 1211.5 | 15.5 | 16.47059 | 79 | 33 | 17.2549 | 17 | 21.56863 | 0.8 | 1.53125
|  | 3542 | 119 | 2 | 2 | 1 | 14.22203 | 11.09894 | 98.5112 | 9.59541 | 2.07649 | 2.22508 | 1.87424 | 49.40558 | 51.27982 | 101.3082 | 468.0472 | 0.43359 | 334.20627 | 23.83941 | 0.40749 | 31.92718 | 34.16212 | 124.4828 | 54.80584 | 1.83274 | 18.0242 | 18.58927 | 706.09161 | 61.37066 | 24.78626 | 31.58195 | 708.46564 | 54597.242 | 70.66552 | 44.96662 | 80.00688 | 119.87403 | 29.03712 | 30.39505 | 31.08649 |  | 867.75 | 12 | 16.47059 | 79 | 33 | 20 | 20 | 23.52941 | 0.835 | 1.375
|  | 3543 | 119 | 3 | 3 | 1 | 16.39711 | 11.1118 | 98.50159 | 11.10806 | 2.11824 | 2.80481 | 1.9367 | 49.4997 | 51.4364 | 102.92312 | 463.0871 | 0.4823 | 335.47387 | 23.85696 | 0.28803 | 32.01066 | 39.74733 | 126.77529 | 54.72226 | 2.16438 | 18.12361 | 18.67539 | 817.42393 | 61.29439 | 25.28467 | 31.69204 | 827.27161 | 54597.24225 | 70.71949 | 45.03879 | 79.94649 | 119.65508 | 29.08269 | 30.44606 | 31.01365 |  | 728.75 | 9.5 | 20.39216 | 79 | 33 | 56.47059 | 56 | 29.80392 | 0.625 | 1.0625
|  | 3544 | 119 | 4 | 4 | 1 | 15.07209 | 11.11674 | 98.50381 | 11.13333 | 2.0896 | 2.809 | 1.79788 | 49.46627 | 51.26414 | 101.56347 | 459.17686 | 0.81022 | 334.21794 | 23.83836 | 0.3222 | 31.9594 | 31.23242 | 125.85931 | 54.49104 | 1.98798 | 18.02761 | 18.6016 | 761.09239 | 60.91943 | 24.94281 | 31.58393 | 773.49378 | 54597.24265 | 70.55511 | 44.99364 | 79.88145 | 119.94 | 29.05093 | 30.57454 | 31.18836 |  | 820.25 | 18 | 17.2549 | 79 | 33 | 30.58824 | 31 | 26.27451 | 0.055 | 1.92188
|  | 3545 | 119 | 5 | 5 | 1 | 15.36843 | 11.13554 | 98.50127 | 11.62603 | 2.10885 | 2.49538 | 1.77136 | 49.53884 | 51.31021 | 102.54777 | 455.3539 | 0.76548 | 333.74346 | 23.73908 | 0.28972 | 32.03255 | 44.14096 | 121.40811 | 54.35685 | 2.10881 | 18.09955 | 18.59484 | 799.9836 | 60.73918 | 25.17256 | 31.6037 | 788.76411 | 54597.24315 | 70.57618 | 45.04869 | 79.90637 | 119.87341 | 29.09139 | 30.6027 | 30.99114 |  | 750 | 13.5 | 19.60784 | 79 | 33 | 42.35294 | 45 | 28.62745 | 0.855 | 1.53125
|  | 3546 | 119 | 6 | 6 | 1 | 14.90964 | 11.14246 | 98.47957 | 11.64164 | 2.08476 | 2.58913 | 1.75277 | 49.4213 | 51.17407 | 101.9659 | 451.89642 | 0.80403 | 333.27928 | 23.76277 | 0.29099 | 31.99732 | 31.41951 | 126.04754 | 53.90738 | 2.04185 | 18.00561 | 18.61913 | 783.53457 | 60.52142 | 24.88494 | 31.57728 | 786.04812 | 54597.24362 | 70.56105 | 44.95782 | 79.92743 | 120.02882 | 29.00954 | 30.60151 | 31.09637 |  | 812.5 | 16.5 | 18.03922 | 79 | 33 | 33.72549 | 34 | 27.05882 | 0.055 | 0.23438
|  | 3547 | 119 | 7 | 7 | 1 | 14.46319 | 11.13257 | 98.50049 | 11.95694 | 2.10157 | 2.99956 | 1.8534 | 49.32453 | 51.17793 | 102.19442 | 448.69611 | 0.76967 | 334.80675 | 23.69489 | 0.22581 | 32.02806 | 40.50417 | 124.23986 | 53.41474 | 2.0834 | 18.07745 | 18.56886 | 793.0867 | 60.24083 | 25.08559 | 31.52558 | 812.43169 | 54597.2441 | 70.35815 | 44.98017 | 79.96903 | 120.00015 | 29.0899 | 30.67168 | 31.08735 |  | 763.25 | 15.5 | 19.21569 | 79 | 33 | 36.47059 | 37 | 28.23529 | 0.895 | 1.92188
|  | 3548 | 119 | 8 | 1 | 12 | 14.92242 | 11.094 | 98.49827 | 11.73287 | 2.09725 | 2.99092 | 1.72368 | 49.35084 | 51.07452 | 102.20369 | 445.44279 | 0.8009 | 332.57036 | 23.6946 | 0.19786 | 32.01469 | 31.88217 | 127.901 | 52.83826 | 2.08483 | 18.02551 | 18.49271 | 795.26201 | 60.04154 | 25.03403 | 31.48501 | 803.86255 | 54597.24458 | 70.59325 | 44.97344 | 80.07884 | 119.5251 | 29.01127 | 30.68929 | 31.093 |  | 812.5 | 15.5 | 18.03922 | 79 | 33 | 35.29412 | 35 | 27.05882 | 0.055 | 0.46875
|  | 3549 | 119 | 9 | 2 | 12 | 16.43083 | 11.10586 | 98.50224 | 10.2219 | 2.12427 | 2.70891 | 1.7841 | 49.36591 | 51.15 | 104.04249 | 442.79967 | 0.84281 | 330.10898 | 23.74104 | 0.10926 | 32.10475 | 87.05003 | 137.65017 | 52.51182 | 2.63385 | 18.17837 | 18.73434 | 991.90724 | 60.02565 | 25.35666 | 31.60126 | 992.18543 | 54597.24506 | 70.47045 | 45.0874 | 80.03184 | 119.4028 | 29.17909 | 30.7176 | 31.08815 |  | 815.5 | 1 | 23.92157 | 79 | 33 | 63.13725 | 70 | 33.72549 | 0.8 | 0
|  | 3550 | 119 | 10 | 3 | 12 | 16.31235 | 11.1029 | 98.49841 | 8.64302 | 2.12412 | 3.0514 | 1.77105 | 49.36283 | 51.13388 | 104.8244 | 444.4097 | 1.79936 | 329.14115 | 23.84875 | 0.00847 | 32.09077 | 86.115 | 169.17623 | 51.77825 | 3.81525 | 18.11706 | 18.70451 | 1436.92226 | 59.88293 | 25.35487 | 31.6153 | 1429.24058 | 54597.24576 | 70.41795 | 45.06114 | 80.02528 | 119.68979 | 29.05046 | 30.68334 | 31.11005 |  | 1179.5 | -7 | 29.01961 | 79 | 33 | 88.23529 | 88 | 38.03922 | 0.015 | 0
|  | 3551 | 119 | 11 | 4 | 12 | 14.32321 | 11.08905 | 98.50377 | 10.47268 | 2.11225 | 2.911 | 2.10737 | 49.2062 | 51.31357 | 104.85595 | 450.24998 | 2.98485 | 331.02835 | 23.76156 | -0.015 | 32.11169 | 67.22065 | 265.0986 | 51.1087 | 5.64582 | 18.13551 | 18.66991 | 2138.31874 | 59.77476 | 25.21309 | 31.5868 | 2145.11908 | 54597.24721 | 70.56174 | 45.04149 | 79.94475 | 119.80077 | 29.00774 | 30.73305 | 31.06288 |  | 1743.75 | 6.5 | 30.98039 | 79 | 33 | 85.09804 | 86 | 38.82353 | 0.055 | 0.54688
|  | 3552 | 119 | 12 | 5 | 12 | 14.8385 | 11.12268 | 98.49334 | 8.88444 | 2.10228 | 2.91589 | 2.29413 | 49.23149 | 51.52562 | 104.55697 | 456.1544 | 4.03868 | 329.73921 | 23.74964 | 0.22643 | 32.0956 | 65.15421 | 313.30218 | 50.98882 | 6.70706 | 18.16073 | 18.63823 | 2552.30305 | 59.67615 | 25.09408 | 31.53355 | 2556.37733 | 54597.24941 | 70.66637 | 44.94272 | 79.95047 | 119.97088 | 28.91742 | 30.68716 | 30.99112 |  | 2350.75 | 24 | 26.66667 | 79 | 33 | 58.43137 | 57 | 35.68627 | 0.605 | 1.84375
|  | 3553 | 119 | 13 | 6 | 12 | 14.21682 | 11.11378 | 98.50622 | 14.43642 | 2.0931 | 3.13208 | 2.54627 | 49.22771 | 51.77398 | 104.70044 | 461.95626 | 4.41885 | 329.68593 | 23.7942 | 0.23929 | 32.09113 | 62.45615 | 323.53116 | 51.74112 | 7.81179 | 18.14463 | 18.7178 | 2985.72351 | 59.97984 | 24.98459 | 31.61415 | 2989.6284 | 54597.25196 | 70.69588 | 45.17477 | 79.77323 | 120.32804 | 28.94595 | 30.74432 | 31.02919 |  | 2763.25 | 26 | 28.62745 | 79 | 33 | 63.13725 | 62 | 37.2549 | 0.895 | 0.23438
|  | 3554 | 119 | 14 | 7 | 12 | 14.91764 | 11.08213 | 98.50345 | 14.73023 | 2.09292 | 3.2634 | 2.84126 | 49.17567 | 52.01693 | 104.69416 | 469.59143 | 5.05186 | 330.62957 | 23.98493 | 0.12449 | 32.13189 | 68.94447 | 330.73955 | 52.5613 | 8.90329 | 18.19994 | 18.82084 | 3403.19627 | 60.06069 | 24.98244 | 31.58924 | 3407.98841 | 54597.25487 | 70.49361 | 45.05766 | 80.01143 | 119.85379 | 29.0355 | 30.83681 | 31.1306 |  | 3171.75 | 28 | 30.58824 | 79 | 33 | 65.88235 | 66 | 38.43137 | 0.68 | 1.60938
|  | 3555 | 119 | 15 | 8 | 12 | 14.32541 | 11.10784 | 98.50373 | 12.49977 | 2.09553 | 3.31047 | 3.03756 | 49.13309 | 52.17064 | 105.05014 | 479.05051 | 5.76209 | 329.2327 | 23.85572 | 0.06648 | 32.0752 | 69.94373 | 337.17196 | 53.14318 | 10.03206 | 18.17938 | 18.73582 | 3829.89177 | 60.03227 | 25.01354 | 31.6193 | 3834.01981 | 54597.25813 | 70.42165 | 45.15645 | 80.06656 | 119.57889 | 28.96613 | 30.85176 | 31.03309 |  | 3598.25 | 28.5 | 31.76471 | 79 | 33 | 67.05882 | 68 | 39.60784 | 0.78 | 1.29688
|  | 3556 | 119 | 16 | 1 | 2 | 14.54926 | 11.094 | 98.50015 | 13.22167 | 2.09373 | 3.19916 | 3.19999 | 49.13237 | 52.33236 | 105.40998 | 489.90893 | 6.62679 | 330.70982 | 23.8233 | -0.00212 | 31.97469 | 68.82925 | 341.51509 | 53.55092 | 11.07426 | 18.21429 | 19.39819 | 4231.40862 | 60.42126 | 24.99201 | 31.63803 | 4235.63006 | 54597.2619 | 70.39727 | 45.12668 | 80.20163 | 118.5069 | 28.87127 | 30.88568 | 31.06428 |  | 4027.25 | 28.5 | 32.94118 | 79 | 33 | 68.62745 | 68 | 40 | 0.82 | 0.90625
|  | 3557 | 119 | 17 | 2 | 2 | 14.57191 | 11.07422 | 98.50356 | 9.12649 | 2.08952 | 2.81148 | 3.49818 | 49.11218 | 52.61036 | 103.77462 | 499.8928 | 6.94529 | 332.78333 | 23.84513 | 0.18672 | 31.91293 | 41.33753 | 344.62644 | 53.94786 | 11.28935 | 18.22714 | 19.97031 | 4322.26814 | 60.82347 | 24.94185 | 31.59227 | 4324.08288 | 54597.26616 | 70.58143 | 45.1281 | 80.05258 | 119.49603 | 28.81786 | 30.75234 | 31.17857 |  | 4319.5 | 34.5 | 27.84314 | 79 | 33 | 47.45098 | 47 | 36.47059 | 0.895 | 0.125
|  | 3558 | 119 | 18 | 3 | 2 | 14.78254 | 11.08608 | 98.50055 | 7.5817 | 2.09057 | 2.67237 | 3.57849 | 49.05507 | 52.63356 | 104.06765 | 505.93876 | 5.50667 | 333.14384 | 23.80359 | 0.2874 | 31.88696 | 42.99466 | 342.84298 | 54.13429 | 11.29065 | 18.21 | 18.74616 | 4320.60926 | 61.08133 | 24.9543 | 31.53591 | 4322.59917 | 54597.27005 | 70.69789 | 45.14445 | 80.06202 | 119.47936 | 28.77503 | 30.74119 | 31.16107 |  | 4325 | 35.5 | 27.45098 | 79 | 32 | 43.92157 | 44 | 36.47059 | 0.8 | 0.67188
|  | 3559 | 119 | 19 | 4 | 2 | 14.37335 | 11.09993 | 98.50056 | 6.75133 | 2.09376 | 2.62436 | 3.68488 | 49.02545 | 52.71033 | 104.10983 | 510.92511 | 4.66838 | 331.04804 | 23.82584 | 0.27236 | 31.83179 | 44.35044 | 342.36635 | 54.41886 | 11.29907 | 18.21638 | 18.88636 | 4317.23858 | 61.35824 | 24.99241 | 31.47608 | 4320.07069 | 54597.27311 | 70.7384 | 45.03726 | 79.98494 | 119.99241 | 28.76692 | 30.70198 | 31.10795 |  | 4319.5 | 36 | 27.05882 | 79 | 32 | 43.13725 | 43 | 36.07843 | 0.835 | 0.04688
|  | 3560 | 119 | 20 | 5 | 2 | 14.27205 | 11.0752 | 98.51319 | 6.33329 | 2.09378 | 2.59935 | 3.70883 | 49.03917 | 52.74799 | 104.1858 | 515.66418 | 4.47195 | 333.0048 | 23.94046 | 0.24368 | 31.86872 | 43.72873 | 341.92739 | 54.6683 | 11.29366 | 18.34028 | 19.48115 | 4315.13632 | 61.57504 | 24.99262 | 31.61855 | 4317.73611 | 54597.27588 | 70.73597 | 45.096 | 80.09909 | 120.36362 | 28.78319 | 30.62971 | 31.09292 |  | 4319.5 | 36 | 27.45098 | 79 | 32 | 43.52941 | 44 | 36.07843 | 0.525 | 1.96875
|  | 3561 | 119 | 21 | 6 | 2 | 14.73299 | 11.08905 | 98.49737 | 5.96103 | 2.09394 | 2.62123 | 3.75836 | 49.10959 | 52.85632 | 104.35196 | 520.12863 | 4.38945 | 330.05913 | 23.97123 | 0.23655 | 31.87476 | 40.45279 | 341.29692 | 54.8803 | 11.27062 | 18.3237 | 19.10216 | 4305.99923 | 61.90139 | 24.99455 | 31.66987 | 4308.95034 | 54597.2786 | 70.894 | 45.23644 | 79.80774 | 120.13825 | 28.84718 | 30.45425 | 31.03137 |  | 4314.75 | 36 | 27.05882 | 79 | 32 | 43.13725 | 44 | 36.07843 | 0.155 | 0.59375
|  | 3562 | 119 | 22 | 7 | 2 | 14.34539 | 11.08312 | 98.50063 | 5.68047 | 2.08459 | 2.56522 | 3.78961 | 48.9957 | 52.79399 | 104.15867 | 524.02925 | 4.37063 | 331.9455 | 23.83924 | 0.23045 | 31.72876 | 44.71403 | 340.39198 | 54.88907 | 11.20182 | 18.21923 | 18.73448 | 4298.9052 | 61.8668 | 24.88296 | 31.61105 | 4300.57581 | 54597.28128 | 70.19557 | 45.1339 | 80.28168 | 119.48437 | 28.67316 | 30.40575 | 30.94036 |  | 4314.75 | 36 | 27.05882 | 79 | 32 | 42.7451 | 44 | 36.07843 | 0.875 | 0.125
|  | 3563 | 119 | 23 | 1 | 21 | 14.54581 | 11.07718 | 98.50043 | 5.8117 | 2.09213 | 2.55239 | 3.7167 | 49.11534 | 52.83204 | 104.28456 | 527.89689 | 4.42008 | 331.19713 | 23.90609 | 0.21918 | 31.80298 | 42.6715 | 340.14162 | 55.02316 | 11.27624 | 18.3334 | 18.85153 | 4311.87649 | 62.11858 | 24.97292 | 31.62659 | 4315.02438 | 54597.28395 | 70.72191 | 45.25538 | 79.94117 | 119.78944 | 28.73017 | 30.37976 | 31.10511 |  | 4314.75 | 35.5 | 27.84314 | 79 | 32 | 45.4902 | 45 | 36.47059 | 0.095 | 0.59375
|  | 3564 | 119 | 24 | 2 | 21 | 14.03864 | 11.09202 | 98.50264 | 5.90739 | 2.08969 | 2.5692 | 3.76883 | 49.07201 | 52.75831 | 102.74693 | 530.1087 | 4.22663 | 331.18366 | 23.90214 | 0.44816 | 31.84335 | 19.06843 | 339.38923 | 55.07435 | 10.55076 | 18.29947 | 18.85279 | 4039.17701 | 62.21067 | 24.94379 | 31.66131 | 4038.72242 | 54597.28669 | 70.62537 | 45.1775 | 80.13874 | 119.36222 | 28.68926 | 30.36333 | 31.04056 |  | 4256.25 | 38 | 21.56863 | 79 | 32 | 24.31373 | 23 | 30.58824 | 0.935 | 1.96875
|  | 3565 | 119 | 25 | 3 | 21 | 14.54138 | 11.09894 | 98.50451 | 4.6385 | 2.08877 | 2.32757 | 3.86404 | 49.05281 | 52.91685 | 102.25467 | 527.57326 | 2.59042 | 334.59802 | 24.04137 | 0.56762 | 31.86131 | 15.53318 | 332.95788 | 55.21297 | 9.44997 | 18.33364 | 18.87515 | 3619.34252 | 62.2181 | 24.93285 | 31.63798 | 3619.88014 | 54597.28888 | 70.55151 | 45.13265 | 80.06434 | 120.00508 | 28.72888 | 30.37268 | 31.0711 |  | 3861.5 | 31.5 | 19.60784 | 79 | 32 | 17.2549 | 17 | 29.01961 | 0.74 | 1.96875
|  | 3566 | 119 | 26 | 4 | 21 | 14.81957 | 11.08905 | 98.50824 | 7.62578 | 2.08965 | 2.07675 | 3.45948 | 49.19961 | 52.65909 | 100.95508 | 520.64856 | 1.35253 | 334.45947 | 24.03447 | 0.54381 | 31.77443 | 11.87697 | 326.26473 | 55.16399 | 8.25852 | 18.35098 | 18.86805 | 3161.68747 | 62.29451 | 24.94335 | 31.64837 | 3163.31804 | 54597.29005 | 70.96498 | 45.16095 | 79.98398 | 120.38529 | 28.8036 | 30.28232 | 31.14473 |  | 3421 | 30 | 18.03922 | 79 | 32 | 13.72549 | 13 | 27.05882 | 0.465 | 0.59375
|  | 3567 | 119 | 27 | 5 | 21 | 21.00305 | 11.09795 | 98.50191 | 11.7889 | 2.09624 | 2.09433 | 3.21683 | 49.21514 | 52.43197 | 101.13968 | 512.15913 | 0.5787 | 334.0891 | 24.04849 | 0.19901 | 31.89662 | 12.93188 | 316.5435 | 55.26099 | 7.09359 | 18.33326 | 18.89522 | 2707.16377 | 62.17997 | 25.02206 | 31.62147 | 2706.94273 | 54597.29067 | 70.68828 | 45.25158 | 80.01648 | 120.16149 | 28.84054 | 30.34238 | 31.10606 |  | 2964 | 27.5 | 16.86275 | 79 | 33 | 12.94118 | 12 | 25.88235 | 0 | 0
|  | 3568 | 119 | 28 | 6 | 21 | 21.00356 | 11.10488 | 98.50424 | 5.33408 | 2.09136 | 2.04581 | 2.84181 | 49.25363 | 52.18665 | 100.3816 | 502.67447 | 0.08426 | 335.07526 | 24.17693 | 0.02314 | 31.85822 | 11.78092 | 304.68211 | 55.14281 | 5.87264 | 18.40439 | 18.95242 | 2246.44351 | 62.00552 | 24.96374 | 31.63338 | 2246.72569 | 54597.29083 | 71.07785 | 45.22545 | 79.90484 | 120.36444 | 29.03377 | 30.2751 | 31.04671 |  | 2506.25 | 23 | 16.07843 | 79 | 33 | 11.76471 | 11 | 24.70588 | 0 | 0
|  | 3569 | 119 | 29 | 7 | 21 | 21.00192 | 11.09696 | 98.50359 | 1.37308 | 2.08472 | 2.14781 | 2.60007 | 49.33313 | 51.9332 | 100.60741 | 494.1814 | 0.0606 | 333.90453 | 24.13121 | 0.06815 | 31.83685 | 13.00628 | 275.17384 | 55.10857 | 4.76629 | 18.46983 | 18.92567 | 1829.04255 | 61.74268 | 24.88447 | 31.55146 | 1829.54468 | 54597.29085 | 70.51597 | 45.22179 | 79.93917 | 120.38981 | 29.00907 | 30.33926 | 31.0315 |  | 2071 | 17.5 | 16.86275 | 79 | 33 | 13.33333 | 14 | 23.52941 | 0.015 | 0
|  | 3570 | 119 | 30 | 8 | 21 | 13.74897 | 11.09202 | 98.50173 | 3.91429 | 2.0838 | 2.02833 | 2.44723 | 49.38732 | 51.83456 | 101.38174 | 486.32009 | 0.36828 | 333.62766 | 24.21238 | 0.11001 | 31.97711 | 14.43407 | 220.6204 | 55.08435 | 3.74922 | 18.44277 | 18.99223 | 1439.37532 | 61.56304 | 24.87355 | 31.59519 | 1438.2863 | 54597.29098 | 70.54698 | 45.23233 | 80.00002 | 119.83088 | 28.99268 | 30.38336 | 31.06694 |  | 1662.5 | 13 | 16.47059 | 79 | 33 | 14.90196 | 14 | 21.56863 | 0.82 | 1.76563
|  | 3571 | 120 | 1 | 1 | 1 | 13.82514 | 11.11971 | 98.50416 | 5.49197 | 2.08244 | 1.83213 | 2.25331 | 49.46862 | 51.80325 | 101.80906 | 478.5213 | 0.44316 | 334.11283 | 24.20892 | 0.30405 | 31.98754 | 19.00239 | 167.65313 | 54.95674 | 2.76094 | 18.4903 | 18.96168 | 1060.65396 | 61.65407 | 24.85736 | 31.67173 | 1063.16971 | 54597.29124 | 70.5778 | 45.36162 | 79.96107 | 120.21291 | 29.13653 | 30.44081 | 31.04867 |  | 1271.75 | 16 | 16.47059 | 79 | 33 | 16.47059 | 17 | 21.56863 | 0.835 | 1.60938
|  | 3572 | 120 | 2 | 2 | 1 | 14.3036 | 11.10982 | 98.49862 | 9.12782 | 2.0771 | 1.79753 | 2.08084 | 49.49349 | 51.57433 | 101.41094 | 472.14751 | 0.39082 | 333.2996 | 24.17288 | 0.40935 | 32.10452 | 29.16159 | 127.58599 | 54.86917 | 1.90378 | 18.46622 | 19.03815 | 733.24341 | 61.59399 | 24.79359 | 31.60419 | 727.81137 | 54597.2915 | 70.65071 | 45.31737 | 80.00364 | 119.68386 | 29.13249 | 30.5037 | 31.09078 |  | 921 | 12.5 | 16.47059 | 79 | 33 | 19.21569 | 20 | 22.35294 | 0.855 | 1.375
|  | 3573 | 120 | 3 | 3 | 1 | 16.38558 | 11.10883 | 98.50279 | 10.8981 | 2.11828 | 2.22368 | 1.95835 | 49.4466 | 51.40495 | 103.13888 | 466.76798 | 0.40664 | 331.87766 | 24.13891 | 0.29233 | 31.9847 | 43.80549 | 124.61792 | 54.70455 | 2.15551 | 18.48355 | 18.98646 | 814.05893 | 61.30751 | 25.28515 | 31.55453 | 801.41291 | 54597.29172 | 70.54314 | 45.33597 | 79.97517 | 120.08188 | 29.02397 | 30.50948 | 31.07809 |  | 728 | 10.5 | 20.78431 | 79 | 33 | 52.94118 | 54 | 29.80392 | 0.7 | 1.14063
|  | 3574 | 120 | 4 | 4 | 1 | 15.24277 | 11.12169 | 98.50468 | 10.8378 | 2.09202 | 2.09974 | 1.87479 | 49.51614 | 51.39094 | 101.90096 | 462.94815 | 0.68746 | 333.61618 | 24.21114 | 0.31536 | 32.11433 | 31.92545 | 127.3576 | 54.66656 | 2.03843 | 18.54875 | 19.08662 | 779.50639 | 61.26322 | 24.97166 | 31.6869 | 770.22878 | 54597.29205 | 70.47932 | 45.36361 | 79.98322 | 120.10825 | 29.15389 | 30.54496 | 31.09615 |  | 834.25 | 17 | 17.2549 | 79 | 33 | 32.15686 | 31 | 26.66667 | 0.055 | 1.92188
|  | 3575 | 120 | 5 | 5 | 1 | 14.97166 | 11.12367 | 98.50008 | 11.40994 | 2.10643 | 2.49989 | 1.90076 | 49.42041 | 51.32118 | 102.51076 | 459.00644 | 0.68956 | 333.32625 | 24.20125 | 0.2926 | 31.95502 | 41.57424 | 121.53605 | 54.33013 | 2.09322 | 18.41777 | 19.00057 | 794.98175 | 61.11789 | 25.1437 | 31.48705 | 806.01389 | 54597.2925 | 70.53155 | 45.22885 | 80.00946 | 119.7338 | 29.05742 | 30.48958 | 31.05502 |  | 756.25 | 14.5 | 19.21569 | 79 | 33 | 39.60784 | 40 | 28.62745 | 0.875 | 1.60938
|  | 3576 | 120 | 6 | 6 | 1 | 15.10338 | 11.13652 | 98.50524 | 11.23294 | 2.07853 | 2.50352 | 1.82555 | 49.40308 | 51.22863 | 102.12317 | 455.59996 | 0.7966 | 333.37699 | 24.22939 | 0.29395 | 32.04035 | 30.72569 | 128.33223 | 53.96547 | 2.06184 | 18.51578 | 18.98827 | 793.57479 | 60.87649 | 24.81064 | 31.55434 | 794.68686 | 54597.29294 | 70.32002 | 45.32949 | 79.99617 | 119.99468 | 29.09137 | 30.54723 | 31.09947 |  | 821 | 15.5 | 17.64706 | 79 | 33 | 36.47059 | 35 | 27.05882 | 0.055 | 0.23438
|  | 3577 | 120 | 7 | 7 | 1 | 14.42667 | 11.13652 | 98.50412 | 11.78027 | 2.10231 | 2.728 | 1.71291 | 49.5919 | 51.30481 | 102.27178 | 452.35783 | 0.7739 | 334.27953 | 24.2932 | 0.25369 | 32.09293 | 43.30179 | 125.94621 | 53.5963 | 2.07399 | 18.65223 | 19.16053 | 789.22604 | 60.5798 | 25.09443 | 31.66227 | 801.1629 | 54597.29343 | 70.44545 | 45.39805 | 79.98894 | 120.18189 | 29.179 | 30.57008 | 31.11913 |  | 774 | 16 | 18.82353 | 79 | 33 | 36.47059 | 36 | 28.23529 | 0.895 | 1.92188
|  | 3578 | 120 | 8 | 1 | 12 | 15.15413 | 11.1563 | 98.50082 | 11.61189 | 2.08712 | 2.53581 | 1.74675 | 49.42156 | 51.16831 | 102.39693 | 448.98134 | 0.82943 | 332.79335 | 24.20994 | 0.21054 | 32.07824 | 32.58691 | 130.21979 | 52.96315 | 2.09399 | 18.67302 | 19.12907 | 802.63253 | 60.34901 | 24.91321 | 31.57785 | 798.13299 | 54597.29391 | 70.44683 | 45.35336 | 79.9562 | 120.14882 | 29.12679 | 30.62335 | 31.09883 |  | 819.5 | 15 | 18.43137 | 79 | 33 | 37.2549 | 37 | 27.05882 | 0.055 | 0.39063
|  | 3579 | 120 | 9 | 2 | 12 | 16.46739 | 11.14839 | 98.52754 | 10.40269 | 2.12898 | 3.14021 | 1.76933 | 49.45633 | 51.10489 | 103.67714 | 445.94274 | 0.8266 | 329.37074 | 24.18451 | 0.11384 | 32.07292 | 83.64826 | 132.47305 | 52.42237 | 2.60017 | 18.53566 | 19.15331 | 977.05726 | 60.13561 | 25.41283 | 31.50885 | 1003.54016 | 54597.29442 | 70.33823 | 45.31151 | 80.09713 | 120.0671 | 29.09719 | 30.62369 | 31.00229 |  | 797.5 | 13.5 | 23.13725 | 79 | 33 | 55.29412 | 62 | 32.94118 | 0.895 | 0
|  | 3580 | 120 | 10 | 3 | 12 | 16.34584 | 11.14641 | 98.50358 | 8.28336 | 2.11561 | 2.77668 | 1.83356 | 49.40697 | 51.19628 | 105.02769 | 447.18504 | 1.74238 | 327.9591 | 24.28893 | 0.01972 | 32.25167 | 89.57322 | 166.62624 | 51.9935 | 3.70388 | 18.65285 | 19.15869 | 1400.58803 | 60.0247 | 25.25328 | 31.622 | 1398.25177 | 54597.29508 | 70.35161 | 45.47388 | 80.12343 | 119.52744 | 29.07431 | 30.70767 | 31.09335 |  | 1148.25 | -7.5 | 29.01961 | 79 | 33 | 87.84314 | 89 | 37.64706 | 0.015 | 0
|  | 3581 | 120 | 11 | 4 | 12 | 14.20655 | 11.16422 | 98.50589 | 10.1386 | 2.10157 | 3.07155 | 2.02963 | 49.28392 | 51.31355 | 105.01025 | 452.62259 | 3.08063 | 331.58294 | 24.15737 | -0.01909 | 32.14387 | 67.99952 | 255.05631 | 51.30547 | 5.50389 | 18.70975 | 19.14002 | 2095.15436 | 59.74554 | 25.08563 | 31.62736 | 2102.63562 | 54597.29654 | 70.19896 | 45.40209 | 80.05469 | 119.91161 | 29.05954 | 30.68503 | 31.07693 |  | 1678 | 5 | 31.37255 | 79 | 33 | 86.66667 | 86 | 39.21569 | 0.035 | 0.54688
|  | 3582 | 120 | 12 | 5 | 12 | 14.73075 | 11.17114 | 98.50338 | 8.65637 | 2.09129 | 2.96124 | 2.34182 | 49.28171 | 51.5099 | 104.39953 | 458.62304 | 4.13119 | 328.65714 | 24.14422 | 0.19668 | 32.21263 | 68.77512 | 311.5844 | 51.10384 | 6.61519 | 18.67596 | 19.16461 | 2530.56309 | 59.79013 | 24.96297 | 31.57229 | 2534.55 | 54597.2988 | 70.64783 | 45.45636 | 80.06716 | 119.90024 | 29.085 | 30.61429 | 31.0103 |  | 2320.25 | 23.5 | 26.66667 | 79 | 33 | 59.60784 | 59 | 35.68627 | 0.74 | 1.92188
|  | 3583 | 120 | 13 | 6 | 12 | 14.22448 | 11.17312 | 98.5044 | 14.13673 | 2.093 | 3.13448 | 2.53921 | 49.25685 | 51.74823 | 104.505 | 464.13292 | 4.45827 | 330.67174 | 24.13807 | 0.24073 | 32.14293 | 64.24784 | 322.74154 | 51.73662 | 7.73847 | 18.77421 | 19.20977 | 2957.84745 | 60.04478 | 24.98335 | 31.60922 | 2962.07292 | 54597.30139 | 70.27046 | 45.42156 | 80.02287 | 119.94837 | 28.98646 | 30.82556 | 31.18911 |  | 2730.25 | 26 | 28.62745 | 79 | 33 | 63.92157 | 62 | 37.2549 | 0.895 | 0.3125
|  | 3584 | 120 | 14 | 7 | 12 | 14.86549 | 11.16323 | 98.50197 | 14.87074 | 2.09293 | 3.29327 | 2.67304 | 49.22914 | 51.90218 | 104.83297 | 471.4313 | 5.06916 | 329.41365 | 24.21107 | 0.13516 | 32.10794 | 66.30542 | 330.38036 | 52.48596 | 8.81704 | 18.66525 | 19.18478 | 3370.22326 | 60.02989 | 24.98249 | 31.54864 | 3374.50023 | 54597.30429 | 70.35515 | 45.35005 | 79.92545 | 120.10046 | 28.97774 | 30.83763 | 31.07375 |  | 3145.25 | 28 | 30.19608 | 79 | 33 | 64.31373 | 64 | 38.43137 | 0.82 | 1.6875
|  | 3585 | 120 | 15 | 8 | 12 | 14.88965 | 11.18795 | 98.50364 | 12.6946 | 2.09561 | 3.13552 | 3.00998 | 49.15633 | 52.22662 | 104.63044 | 480.83305 | 5.79565 | 330.33519 | 24.15474 | 0.0618 | 32.02331 | 67.84307 | 337.31601 | 53.06414 | 9.9585 | 18.67961 | 19.2193 | 3801.65987 | 60.05088 | 25.0145 | 31.60484 | 3806.37626 | 54597.30758 | 70.17904 | 45.4462 | 80.22812 | 119.64989 | 28.9848 | 30.83876 | 31.07262 |  | 3571 | 28.5 | 31.76471 | 79 | 33 | 67.05882 | 68 | 39.21569 | 0.835 | 1.375
|  | 3586 | 120 | 16 | 1 | 2 | 14.51792 | 11.18993 | 98.50438 | 13.27947 | 2.09147 | 3.12798 | 3.23443 | 49.13468 | 52.33817 | 105.08067 | 491.31694 | 6.64952 | 327.39083 | 24.08893 | -0.0007 | 31.91896 | 66.79585 | 341.38182 | 53.49333 | 10.99857 | 18.6533 | 22.26162 | 4207.02919 | 60.19962 | 24.96504 | 31.52951 | 4211.22027 | 54597.31135 | 70.07408 | 45.31869 | 80.41374 | 119.24278 | 28.88214 | 30.85943 | 31.06785 |  | 3984.25 | 28.5 | 32.94118 | 79 | 33 | 68.62745 | 70 | 40 | 0.855 | 0.98438
|  | 3587 | 120 | 17 | 2 | 2 | 14.53572 | 11.19092 | 98.50394 | 9.41279 | 2.09197 | 2.90035 | 3.49649 | 49.13226 | 52.62875 | 104.02084 | 501.1939 | 7.08436 | 331.58532 | 24.17021 | 0.16888 | 31.97277 | 44.03248 | 343.93944 | 53.87277 | 11.30428 | 18.74752 | 19.26775 | 4322.92376 | 60.73436 | 24.97106 | 31.63626 | 4325.21075 | 54597.31564 | 70.64335 | 45.42336 | 79.99674 | 119.86123 | 28.81856 | 30.70093 | 31.00367 |  | 4310 | 34 | 28.23529 | 79 | 33 | 49.01961 | 49 | 36.86275 | 0.895 | 0.20313
|  | 3588 | 120 | 18 | 3 | 2 | 14.74392 | 11.184 | 98.50292 | 7.67972 | 2.0931 | 2.72251 | 3.75012 | 49.03515 | 52.78527 | 104.16097 | 507.30919 | 5.72475 | 332.86129 | 24.04212 | 0.28312 | 31.8914 | 44.44679 | 342.58334 | 54.16617 | 11.30159 | 18.78135 | 19.29624 | 4319.56253 | 61.10401 | 24.98454 | 31.60146 | 4321.35198 | 54597.31966 | 70.66697 | 45.35754 | 80.08703 | 119.87328 | 28.82967 | 30.69139 | 31.11008 |  | 4325 | 36 | 27.45098 | 79 | 32 | 43.92157 | 44 | 36.47059 | 0.465 | 0.59375
|  | 3589 | 120 | 19 | 4 | 2 | 14.31669 | 11.18993 | 98.50179 | 6.96652 | 2.08698 | 2.66672 | 3.68837 | 49.01574 | 52.75994 | 104.10743 | 512.60115 | 4.78158 | 328.10056 | 23.94407 | 0.27303 | 31.8664 | 43.80124 | 342.12698 | 54.39843 | 11.26775 | 18.83477 | 19.29761 | 4319.25771 | 61.43894 | 24.91149 | 31.60205 | 4322.27033 | 54597.32282 | 70.62824 | 45.46842 | 79.90752 | 119.93974 | 28.75523 | 30.74527 | 31.12944 |  | 4325 | 35.5 | 27.45098 | 79 | 32 | 43.52941 | 44 | 36.47059 | 0.835 | 0.04688
|  | 3590 | 120 | 20 | 5 | 2 | 14.47867 | 11.19488 | 98.50047 | 6.32512 | 2.09798 | 2.59055 | 3.74971 | 49.12891 | 52.87862 | 104.26876 | 517.24396 | 4.58199 | 331.03488 | 24.09242 | 0.25966 | 31.86911 | 42.25848 | 341.20128 | 54.60801 | 11.31394 | 18.8535 | 19.29254 | 4314.21934 | 61.59179 | 25.04281 | 31.70116 | 4316.28294 | 54597.32567 | 70.69787 | 45.48939 | 80.07612 | 120.04424 | 28.78828 | 30.66988 | 31.11491 |  | 4325 | 35.5 | 27.45098 | 79 | 32 | 43.52941 | 43 | 36.47059 | 0.31 | 0.4375
|  | 3591 | 120 | 21 | 6 | 2 | 14.91736 | 11.1751 | 98.50271 | 5.92068 | 2.09745 | 2.63709 | 3.77397 | 49.02386 | 52.84837 | 104.33912 | 521.55454 | 4.50807 | 331.85848 | 24.06065 | 0.24557 | 31.85304 | 42.86327 | 341.31515 | 54.83098 | 11.28146 | 18.85384 | 19.25092 | 4302.92897 | 61.78317 | 25.03645 | 31.62049 | 4306.37782 | 54597.32846 | 70.81585 | 45.4268 | 79.84016 | 120.06414 | 28.76952 | 30.48646 | 31.01164 |  | 4314.75 | 36 | 27.05882 | 79 | 32 | 43.13725 | 44 | 36.07843 | 0.565 | 0.59375
|  | 3592 | 120 | 22 | 7 | 2 | 14.36746 | 11.17015 | 98.50251 | 5.89206 | 2.09907 | 2.60408 | 3.88882 | 49.04996 | 52.87874 | 104.73675 | 525.483 | 4.46771 | 331.57957 | 23.95046 | 0.22037 | 31.85463 | 44.1406 | 340.39544 | 54.97363 | 11.29465 | 18.85024 | 19.54744 | 4304.62627 | 61.95384 | 25.05583 | 31.70188 | 4308.28697 | 54597.33121 | 70.88469 | 45.50124 | 79.96463 | 120.43105 | 28.78021 | 30.50549 | 31.05685 |  | 4304.5 | 36 | 27.45098 | 79 | 32 | 43.92157 | 43 | 36.07843 | 0.8 | 0.04688
|  | 3593 | 120 | 23 | 1 | 21 | 14.22636 | 11.18004 | 98.50107 | 6.02115 | 2.0921 | 2.49401 | 3.72582 | 49.10464 | 52.83045 | 104.4463 | 529.37433 | 4.51844 | 330.21985 | 23.95857 | 0.20838 | 31.77997 | 41.58113 | 340.48853 | 54.98923 | 11.28198 | 18.79574 | 19.37458 | 4314.12676 | 62.12106 | 24.9726 | 31.67881 | 4316.75951 | 54597.33396 | 70.76748 | 45.44038 | 79.95539 | 120.46337 | 28.72185 | 30.39461 | 31.0523 |  | 4319.5 | 35.5 | 27.45098 | 79 | 32 | 43.92157 | 44 | 36.47059 | 0.505 | 1.96875
|  | 3594 | 120 | 24 | 2 | 21 | 13.75324 | 11.19389 | 98.50266 | 4.92187 | 2.09069 | 2.48241 | 3.74596 | 49.10047 | 52.86333 | 102.09412 | 531.71785 | 4.29134 | 330.82867 | 23.87317 | 0.42574 | 31.82884 | 17.81212 | 340.37177 | 55.15036 | 10.5945 | 18.83008 | 19.40526 | 4053.98101 | 62.25028 | 24.95573 | 31.66503 | 4053.47923 | 54597.33673 | 70.87944 | 45.54856 | 79.87966 | 120.67708 | 28.76319 | 30.43238 | 31.09791 |  | 4270.25 | 40.5 | 21.96078 | 79 | 32 | 26.66667 | 25 | 31.37255 | 0.935 | 1.96875
|  | 3595 | 120 | 25 | 3 | 21 | 14.30726 | 11.19784 | 98.50418 | 3.59059 | 2.08775 | 2.33977 | 3.7142 | 49.15354 | 52.74435 | 101.41851 | 527.97019 | 2.66458 | 331.72935 | 23.92427 | 0.58169 | 31.83472 | 14.01621 | 332.57792 | 55.24231 | 9.43911 | 18.8433 | 19.41833 | 3616.94992 | 62.31802 | 24.92068 | 31.62144 | 3619.13154 | 54597.33899 | 70.66449 | 45.51059 | 80.21858 | 119.55828 | 28.79806 | 30.32606 | 31.04465 |  | 3873.25 | 31.5 | 19.21569 | 79 | 32 | 16.47059 | 16 | 28.23529 | 0.855 | 1.96875
|  | 3596 | 120 | 26 | 4 | 21 | 21.00377 | 11.21367 | 98.50162 | 7.5695 | 2.09146 | 2.07112 | 3.32754 | 49.21144 | 52.53898 | 100.18266 | 520.74029 | 1.36696 | 334.42836 | 23.92274 | 0.55521 | 31.94791 | 11.53797 | 326.15465 | 55.31064 | 8.26709 | 18.93464 | 19.46412 | 3162.22406 | 62.42207 | 24.96498 | 31.63487 | 3163.98141 | 54597.34021 | 71.00325 | 45.61324 | 80.00583 | 119.70844 | 28.84127 | 30.30128 | 30.92406 |  | 3424 | 30 | 18.03922 | 79 | 32 | 13.72549 | 14 | 27.05882 | 0.115 | 0
|  | 3597 | 120 | 27 | 5 | 21 | 21.00404 | 11.21664 | 98.49834 | 11.78525 | 2.09062 | 1.99576 | 3.25643 | 49.23813 | 52.49455 | 100.67019 | 512.08895 | 0.3655 | 333.96862 | 23.90937 | 0.19513 | 31.84565 | 11.43979 | 316.41534 | 55.29645 | 7.05575 | 18.91907 | 19.43317 | 2699.96205 | 62.60504 | 24.95496 | 31.71355 | 2699.87789 | 54597.34075 | 70.57228 | 45.59646 | 80.21277 | 119.8116 | 28.9714 | 30.35905 | 31.0322 |  | 2959.25 | 27.5 | 16.07843 | 79 | 33 | 12.15686 | 12 | 22.7451 | 0 | 0
|  | 3598 | 120 | 28 | 6 | 21 | 21.00286 | 11.21268 | 98.50206 | 5.44642 | 2.08373 | 1.83343 | 2.81501 | 49.28112 | 52.09613 | 99.75068 | 502.80473 | 0.04548 | 333.00199 | 23.73216 | 0.03105 | 31.84227 | 11.47613 | 305.50285 | 55.18653 | 5.85433 | 18.90197 | 19.4305 | 2247.63445 | 62.26464 | 24.87271 | 31.60593 | 2249.11354 | 54597.34083 | 70.7188 | 45.58159 | 80.11596 | 119.95311 | 28.95391 | 30.40628 | 31.08349 |  | 2494.5 | 23 | 16.07843 | 79 | 33 | 11.37255 | 11 | 22.35294 | 0 | 0
|  | 3599 | 120 | 29 | 7 | 21 | 21.00316 | 11.2196 | 98.50278 | 2.21341 | 2.08486 | 1.85365 | 2.58854 | 49.31648 | 51.90502 | 100.32351 | 494.14187 | 0.10466 | 333.99728 | 23.7119 | 0.07961 | 31.88015 | 14.78896 | 274.416 | 55.11449 | 4.77266 | 18.862 | 19.55551 | 1831.35516 | 61.86385 | 24.88624 | 31.60798 | 1830.58662 | 54597.34084 | 70.72261 | 45.51599 | 80.03877 | 119.89186 | 28.97431 | 30.44476 | 31.05443 |  | 2060 | 18 | 16.86275 | 79 | 33 | 13.72549 | 13 | 22.35294 | 0.015 | 0
|  | 3600 | 120 | 30 | 8 | 21 | 13.79648 | 11.2285 | 98.50451 | 4.24963 | 2.08469 | 1.76291 | 2.45282 | 49.38212 | 51.83494 | 101.26829 | 486.38952 | 0.44541 | 332.66094 | 23.94532 | 0.1135 | 31.94574 | 15.603 | 220.79213 | 55.06273 | 3.72954 | 19.02422 | 19.53397 | 1431.21442 | 61.69379 | 24.8841 | 31.64823 | 1431.55528 | 54597.34102 | 70.74787 | 45.56948 | 79.97337 | 119.89815 | 29.13097 | 30.47079 | 31.07046 |  | 1653 | 13 | 16.86275 | 79 | 33 | 14.90196 | 15 | 21.96078 | 0.82 | 1.76563