## Sheet1
Testkey | Test Hour | Flush1 | Flush2 | Flush3 | Flush4 | 0 | 25 | 50 | 75 | 100 | 125 | 150 | 175 | EOT |  | TRN Number | Oil Code
D5185 Metals, ppm
125183 | Calcium Ca mg/kg | 2232 | 2371 | 2369 | 2404 | 2396 | 2257 | 2251 | 2185 | 2277 | 2187 | 2176 | 2179 | 2192 |  | TRNDBLC4B | REO1012
120739 | Calcium Ca mg/kg | 1955 | 1988 | 1987 | 2085 | 1988 | 1839 | 1951 | 1774 | 1771 | 1762 | 1778.3 | 1744.8 | 1711.7 |  | TRNMVBFHB | REO300
130945 | Calcium Ca mg/kg | 2331.1 | 2325.2 | 2492.2 | 2309.7 | 2442.3 | 2334.7 | 2205.8 | 2307.3 | 2167.9 | 2117.2 | 2290.8 | 2549.7 | 2158.1 |  | TRNW838WB | REO1012
D101A-0-0 (300) | Calcium Ca mg/kg | 2183 | 2176 | 2216 | 2211 | 2204 | 1995 | 1939 | 1917 | 1856 | 1871 | 1827 | 1822 | 1839
D101A-0-0A (1012) | Calcium Ca mg/kg | 2520 | 2602 | 2603 | 2605 | 2588 | 2377 | 2222 | 2179 | 2181 | 2169 | 2198 | 2191 | 2166
129752 | Calcium Ca mg/kg | 1990 | 2033 | 2044 | 2041 | 2076 | 1917 | 1841 | 1858 | 1834 | 1786 | 1779 | 1780 | 1773
109201 | Calcium Ca mg/kg | 2112 | 2111 | 2115 | 2103 | 2115 | 1940 | 1912 | 1877 | 1870 | 1869 | 1846 | 1878 | 1878
129755 | Calcium Ca mg/kg | 2411 | 2456 | 2483 | 2475 | 2496 | 2340 | 2213 | 2164 | 2133 | 2117 | 2122 | 2133 | 2148
131277 | Calcium Ca mg/kg | 2071 | 2087 | 2079 | 2077 | 2100 | 1890 | 1835 | 1818 | 1796 | 1804 | 1735 | 1813 | 1798
125881 | Calcium Ca mg/kg | 2059 | 2069 | 2087 | 2066 | 2121 | 1980 | 1924 | 1905 | 1881 | 1894 | 1894 | 1890 | 1894
125882 | Calcium Ca mg/kg | 2408 | 2447 | 2460 | 2413 | 2449 | 2295 | 2242 | 2189 | 2167 | 2151 | 2178 | 2149 | 2163
130948 | Calcium Ca mg/kg | 1988 | 2040 | 2055 | 2053 | 2069 | 1895 | 1857 | 1825 | 1787 | 1809 | 1786 | 1757 | 1783
125880 | Calcium Ca mg/kg | 2056 | 2133 | 2138 | 2144 | 2159 | 2005 | 1950 | 1900 | 1849 | 1866 | 1840 | 1840 | 1866
129756 | Calcium Ca mg/kg | 2422 | 2436 | 2462 | 2461 | 2478 | 2251 | 2231 | 2205 | 2174 | 2096 | 2122 | 2117 | 2145
127173 | Calcium Ca mg/kg | 2392 | 2381 | 2399 | 2419 | 2400 | 2199 | 2178 | 2131 | 2171 | 2099 | 1962 | 2068 | 2168 |  | IVB100-0-63 | 1012
129762 | Calcium Ca mg/kg | 2101 | 2098 | 2112 | 2110 | 2107 | 1901 | 1908 | 1908 | 1867 | 1845 | 1885 | 1810 | 1805 |  | IVB100-0-64 | 1011
129760 | Calcium Ca mg/kg | 2039 | 2040 | 2051 | 2059 | 2056 | 1888 | 1800 | 1818 | 1792 | 1743 | 1740 | 1747 | 1700 |  | IVB100-0-65 | 300
129768 | Calcium Ca mg/kg | 2343 | 2367 | 2395 | 2359 | 2401 | 2196 | 2161 | 2095 | 2145 | 2125 | 2133 | 2078 | 2052 |  | IVB100-0-66 | 1012
129759 | Calcium Ca mg/kg | 1990 | 2020 | 2017 | 2030 | 2029 | 1857 | 1813 | 1777 | 1764 | 1722 | 1600 | 1691 | 1781 |  | IVB101-0-61 | 300
129766 | Calcium Ca mg/kg | 2345 | 2401 | 2402 | 2414 | 2439 | 2191 | 2212 | 2124 | 2138 | 2127 | 2086 | 2089 | 2058 |  | IVB101-0-62 | 1012
129763 | Calcium Ca mg/kg | 2072 | 2093 | 2136 | 2117 | 2137 | 1935 | 1934 | 1908 | 1861 | 1847 | 1858 | 1833 | 1811 |  | IVB101-0-63 | 1011
130938 | Calcium Ca mg/kg | 1969 | 1979 | 2056 | 1949 | 2009 | 1858 | 1788 | 1747 | 1725 | 1695 | 1716 | 1733 | 1726 |  | IVB101-0-64 | 300
125879 | Calcium Ca mg/kg | 2005 | 2082 | 2094 | 2094 | 2111 | 1948 | 1901 | 1882 | 1884 | 1733 | 1818 | 1892 | 1861 |  | IVB102-0-62 | 1011
129767 | Calcium Ca mg/kg | 2360 | 2400 | 2416 | 2409 | 2419 | 2202 | 2226 | 2147 | 2132 | 2125 | 2065 | 2062 | 2035 |  | IVB102-0-63 | 1012
130939 | Calcium Ca mg/kg | 1991 | 2033 | 2027 | 2035 | 1993 | 1866 | 1836 | 1698 | 1728 | 1751 | 1761 | 1812 | 1798 |  | IVB102-0-65 | 300
129764 | Calcium Ca mg/kg | 2060 | 2085 | 2099 | 2088 | 2094 | 1939 | 1899 | 1839 | 1880 | 1834 | 1799 | 1842 | 1816 |  | IVB102-0-66 | 1011
130944 | Calcium Ca mg/kg | 2440 | 2460 | 2470 | 2480 | 2521 | 2340 | 2269 | 2253 | 2190 | 2246 | 2271 | 2280 | 2264 | 1012
125184 | Calcium Ca mg/kg | 2000 | 2180 | 2210 | 2170 | 2129 | 1963 | 1920 | 1869 | 1851 | 1831 | 1853 | 1846 | 1840 | 1011
130943 | Calcium Ca mg/kg | 2120 | 2160 | 2130 | 2170 | 2186 | 1992 | 1933 | 1895 | 1891 | 1874 | 1862 | 1857 | 1842 | 1011
130940 | Calcium Ca mg/kg | 2070 | 2080 | 2090 | 2110 | 2102 | 1916 | 1846 | 1800 | 1725 | 1743 | 1762 | 1776 | 1767 | 300