## Metadata Lists (hidden)
Laboratory:
Intertek
Southwest
Lubrizol
Yes/No:
Yes
No
Oil Code:
REO1006-2
REO300
REO3
Scheduled Length:
100HR
125HR
150HR
175HR
200HR
Validity:
Valid
Invalid
TBD
Lifters:
None
Notched
Etched

## Template
Test Information
General Test Information | [5 empty] | Test Validity | [5 empty] | Hardware Overview |  |  |  |  | Test Result Summary | [5 empty] | Engineering Comments
Muliple shutdowns and significant downtime
Laboratory: | Southwest |  |  |  |  | Scheduled length: |  |  | 200HR |  |  | Lifter modifications: |  | Etched |  |  | Average intake lifter area loss: |  | 106000 | µm2
Test ID: | 18-0-35 |  |  |  |  | Actual test length: |  |  | 200 | HRS |  | "Test" intake hardware used: |  | Yes |  |  | St. Dev. Intake lifter area loss: |  | 17000 | µm2
Test Stand: | 18 |  |  |  |  | Did the test experience a lobe failure: |  |  | No |  |  | Hours on engine (est.): |  | 256 | HRS |  | Average intake lifter volume loss: |  | 1.01 | mm3
Oil Code: | REO3 |  |  |  |  | E.O.T. oil consumption: |  |  | 322 | g |  | Hours on cylinder head (est.): |  | 256 | HRS |  | St. Dev. Intake lifter volume loss: |  | 0.17 | mm3
E.O.T. Date: | 2017-09-11 |  |  |  |  | Any indication of non-rotating lifters? |  |  | No |  |  | Hours on clutch (est.): |  | 256 | HRS |  | E.O.T. ICP Iron: |  | 79 | ppm
101HR Operational Data (3600 Seconds)
OBD-II Parameters
Data Dictionary Name: |  | Time | Cycle Number |  |  | Stage Identification | AFR | AIRHUM | BAROP | BLOWBY | BMEP | CCASEP | COLDT | COLIN | COLOUT | EXHPR | EXHT | FFLO | FUELP | FUELT | INAIRP | INAIRT | MAP | OILGP | OILT | POWER | RACINT | RACOUT | RPM | SUMPT | TORQUE | TSTCLT1 | Optional Non-ASTM Parameters |  |  |  | Parameters Recently Added | [5 empty] | P12 | P14 | P17 | P5 | P15 | P4 | P11 | P69 | P20 | P6
Data Dictionary Parameter Description: |  |  |  | Cycle Time | Stage Time |  | Air Fuel Ratio | Intake Air Humidity | Barometric Pressure | Blowby Flow Rate | Brake Mean Effective Pressure | Crankcase Gas Pressure | Coolant Delta | Coolant Temperature Into Engine | Coolant Temperature Out of Engine | Exhaust Pressure | Exhaust Gas Temperature | Fuel Flow Rate | Fuel Rail Pressure | Fuel Rail Temperature | Intake Air Presure | Intake Air Temperature | Intake Manifold Pressure | Oil Gallery Pressure | Engine Oil Gallery (Temp.) | Engine Power | Rocker Cover Coolant In Temp. | Rocker Cover Coolant Out Temp. | Engine Speed (Dyno) | Engine Oil Sump (Temp.) | Engine Torque | Test Cell Air Temperature | Engine Speed (Flywheel) | Total Fuel Used | Coolant Inlet Pressure | Load Cell Temperature | Engine Coolant Flow Rate | Rocker Cover Coolant Flow Rate | Blowby Temperature (Controlled) | Valve Cover Blowby Gas Out | Blowby Gas in Oil Separator (Optional) | Blowby Coolant at Outlet | Engine Speed | Ignition Timing Advance | Abs. Throttle Position | Engine Coolant Temp. | Intake Air Temperature | Absolute Load | MAP | Pedal Position | Bank 1 Sensor 1 | Bank 1 STFT
Units: |  | Sec | Cycle | Sec | Sec | Stage | :1 | g/kg | kPa | L/min | BAR | kPa | °C | °C | °C | kPaa | °C | kg/hr | kPa | °C | kPa | °C | kPaa | kPa | °C | KW | °C | °C | rpm | °C | Nm | °C | rpm | L | kPa | °C | L/min | L/min | °C | °C | °C | °C | RPM | Deg | % | °C | °C | % | kPa | % | V | %
|  | 1 | 1 | 1 | 1 | 1 | 17.67 | 13.4 | 98.4 | 7.5 | 2 | 2.419 | 2.9 | 48.9 | 51.7 | 102.27 | 495.2 | 0.55 | 332 | 23.5 | 0.241 | 32 | 29.5 | 131.1 | 55.3 | 2.072062 | 19.5 | 19.9 | 815 | 62.4 | 24.28 | 34.7 | 814.3 | 7904.333 | 69.4 | 45.1 | 79.82 | 120.18 | 29.1 | 31.6 | 32.3 | 25 | 864.8 | 13.5 | 16.1 | 78 | 32 | 25.5 | 26 | 0 | 0.04 | -7.8
|  | 2 | 1 | 2 | 2 | 1 | 15.93 | 13.4 | 98.4 | 9.75 | 2.1 | 2.69 | 2.5 | 49 | 51.4 | 102.99 | 491.7 | 0.54 | 334.9 | 23.7 | 0.25 | 32.1 | 45.2 | 117.3 | 55.1 | 2.084929 | 19.5 | 19.8 | 799 | 62.4 | 24.92 | 34.6 | 805.4 | 7904.333 | 69.1 | 45 | 79.89 | 119.97 | 29.2 | 31.6 | 32.3 | 25.1 | 784.2 | 13 | 18.4 | 78 | 32 | 44.3 | 46 | 2 | 0.04 | -4.7
|  | 3 | 1 | 3 | 3 | 1 | 16.4 | 13.4 | 98.4 | 9.74 | 2.1 | 2.755 | 2.5 | 48.9 | 51.4 | 102.96 | 488.3 | 0.75 | 334.6 | 23.6 | 0.272 | 31.9 | 37.4 | 122.2 | 54.8 | 2.135478 | 19.4 | 19.7 | 822 | 62.9 | 24.81 | 34.8 | 827 | 7904.333 | 69.6 | 45 | 79.98 | 120.04 | 29.2 | 31.5 | 32.3 | 25.1 | 832.8 | 15 | 17.6 | 78 | 32 | 38 | 39 | 1.2 | 0.04 | -1.6
|  | 4 | 1 | 4 | 4 | 1 | 15.45 | 13.4 | 98.4 | 9.85 | 2.1 | 2.757 | 2 | 49.2 | 51.2 | 102.82 | 485.2 | 0.83 | 335.1 | 23.7 | 0.244 | 32.1 | 36.9 | 121.4 | 54.4 | 2.121337 | 19.6 | 19.9 | 811 | 62.5 | 24.98 | 34.5 | 801.5 | 7904.333 | 69 | 44.8 | 79.93 | 119.87 | 29.3 | 31.5 | 32.3 | 25.1 | 822.5 | 15 | 17.6 | 78 | 32 | 36.5 | 37 | 1.2 | 0.04 | 0.8
|  | 5 | 1 | 5 | 5 | 1 | 14.6 | 13.4 | 98.5 | 10.04 | 2.1 | 2.788 | 2.5 | 48.8 | 51.4 | 102.85 | 482.5 | 0.69 | 334.1 | 23.6 | 0.238 | 31.8 | 37.1 | 120.2 | 53.9 | 2.094132 | 19.7 | 20 | 799 | 62.4 | 25.03 | 34.7 | 801.1 | 7904.333 | 69.1 | 45.2 | 79.93 | 119.82 | 29.3 | 31.5 | 32.3 | 25.1 | 790.5 | 15 | 17.6 | 78 | 32 | 36.9 | 37 | 1.2 | 0.08 | 3.9
|  | 6 | 1 | 6 | 6 | 1 | 14.33 | 13.4 | 98.5 | 10.24 | 2.1 | 2.808 | 2.1 | 49.2 | 51.3 | 102.87 | 479.6 | 0.73 | 334.2 | 23.8 | 0.245 | 32.1 | 38.2 | 120.8 | 53.4 | 2.087632 | 19.5 | 19.7 | 801 | 62.4 | 24.89 | 34.7 | 809.9 | 7904.333 | 69.1 | 45.1 | 79.8 | 119.98 | 29.3 | 31.5 | 32.3 | 25.1 | 809.2 | 15 | 17.6 | 78 | 32 | 37.6 | 39 | 1.2 | 0.84 | -0.8
|  | 7 | 1 | 7 | 7 | 1 | 14.96 | 13.4 | 98.4 | 10.22 | 2.1 | 2.792 | 2.5 | 48.8 | 51.3 | 102.83 | 476.8 | 0.7 | 334.5 | 23.5 | 0.248 | 31.9 | 38.2 | 121.7 | 52.3 | 2.120418 | 19.7 | 19.6 | 810 | 62.3 | 25 | 34.7 | 804.4 | 7904.333 | 69.3 | 45.1 | 79.86 | 119.95 | 29.3 | 31.5 | 32.3 | 25.1 | 788.2 | 14.5 | 17.6 | 78 | 32 | 38 | 38 | 1.2 | 0.39 | 2.3
|  | 8 | 1 | 8 | 1 | 12 | 14.91 | 13.4 | 98.4 | 10.03 | 2.1 | 2.885 | 1.8 | 49.1 | 51 | 103.65 | 473.9 | 0.85 | 334.4 | 23.8 | 0.216 | 32.1 | 58 | 123.6 | 52.1 | 2.360998 | 19.5 | 20 | 887 | 62.2 | 25.42 | 34.7 | 879.7 | 7904.333 | 69.3 | 44.9 | 79.82 | 120.05 | 29.4 | 31.5 | 32.4 | 25 | 832 | 10 | 20 | 78 | 33 | 53.3 | 45 | 3.9 | 0.06 | 5.5
|  | 9 | 1 | 9 | 2 | 12 | 15.12 | 13.4 | 98.4 | 9.29 | 2.1 | 3.058 | 2.2 | 48.7 | 50.9 | 105.58 | 471.6 | 1.02 | 333.5 | 23.8 | 0.223 | 32.1 | 61.7 | 145.5 | 51.4 | 3.346101 | 19.6 | 19.6 | 1288 | 61.9 | 24.81 | 34.6 | 1282.5 | 7904.333 | 69.4 | 45 | 79.93 | 119.68 | 29.3 | 31.5 | 32.3 | 24.9 | 1160.8 | 10 | 22.4 | 78 | 33 | 62.7 | 62 | 5.9 | 0.04 | 8.6
|  | 10 | 1 | 10 | 3 | 12 | 14.63 | 13.4 | 98.4 | 9.35 | 2.1 | 3.143 | 2 | 48.7 | 50.7 | 105.49 | 470.7 | 1.76 | 336.9 | 23.9 | 0.226 | 32 | 58.8 | 195.3 | 50.8 | 4.458317 | 19.5 | 20 | 1699 | 61.9 | 25.06 | 34.8 | 1699 | 7904.333 | 68.6 | 45.2 | 80.01 | 119.42 | 29.2 | 31.6 | 32.3 | 24.9 | 1624 | 19 | 23.5 | 78 | 32 | 59.2 | 58 | 7.1 | 0.54 | 13.3
|  | 11 | 1 | 11 | 4 | 12 | 14.2 | 13.4 | 98.4 | 10.32 | 2.1 | 3.168 | 2.9 | 48.5 | 51.4 | 105.1 | 471.2 | 2.49 | 330.5 | 23.7 | 0.232 | 32 | 59.9 | 269.2 | 50.2 | 5.518284 | 19.5 | 20 | 2131 | 61.6 | 24.73 | 34.7 | 2130 | 7904.333 | 69.4 | 45.1 | 80.14 | 119.42 | 29.2 | 31.5 | 32.3 | 24.9 | 1922.5 | 22.5 | 25.1 | 78 | 32 | 59.6 | 60 | 8.6 | 0.86 | 10.2
|  | 12 | 1 | 12 | 5 | 12 | 14.48 | 13.4 | 98.4 | 10.19 | 2.1 | 3.391 | 2.6 | 48.7 | 51.3 | 105.14 | 473.3 | 3.27 | 330.4 | 24.5 | 0.233 | 31.8 | 61.7 | 314.5 | 50.7 | 6.714517 | 19.8 | 19.8 | 2567 | 60.5 | 24.98 | 34.8 | 2566.5 | 7904.334 | 69.4 | 45.2 | 80.01 | 119.73 | 29.1 | 31.5 | 32.3 | 24.9 | 2394.5 | 24.5 | 27.1 | 78 | 32 | 61.6 | 60 | 10.6 | 0.84 | 3.1
|  | 13 | 1 | 13 | 6 | 12 | 14.7 | 13.4 | 98.4 | 13.2 | 2.1 | 3.519 | 2.9 | 48.7 | 51.5 | 105.31 | 477.5 | 4.04 | 330.2 | 23.9 | 0.226 | 32 | 63.4 | 326 | 52 | 7.958447 | 19.6 | 20.1 | 3016 | 61.2 | 25.2 | 34.9 | 3015.9 | 7904.334 | 68.9 | 44.8 | 79.89 | 120.3 | 29.2 | 31.5 | 32.3 | 24.8 | 2877.2 | 26.5 | 29 | 78 | 32 | 62.4 | 62 | 12.5 | 0.72 | -1.6
|  | 14 | 1 | 14 | 7 | 12 | 14.61 | 13.4 | 98.4 | 15.25 | 2.1 | 3.516 | 3.2 | 48.6 | 51.8 | 105.25 | 484.1 | 4.82 | 331 | 23.9 | 0.229 | 32.1 | 65.7 | 332.5 | 53.3 | 9.292382 | 19.7 | 19.6 | 3476 | 61.2 | 25.53 | 34.8 | 3475.4 | 7904.335 | 69.1 | 45 | 80.1 | 120.29 | 29.1 | 31.5 | 32.3 | 24.7 | 3371.8 | 28.5 | 30.6 | 78 | 32 | 64.3 | 64 | 14.5 | 0.8 | -3.9
|  | 15 | 1 | 15 | 8 | 12 | 14.68 | 13.4 | 98.4 | 16.22 | 2.1 | 3.507 | 3.5 | 48.8 | 52.3 | 105.12 | 492.6 | 5.73 | 331.3 | 24 | 0.225 | 32 | 67.7 | 341.4 | 54 | 10.32839 | 19.7 | 19.5 | 3936 | 60.9 | 25.06 | 34.6 | 3933 | 7904.335 | 69.8 | 45 | 80.14 | 120.28 | 29 | 31.5 | 32.2 | 24.7 | 3873.2 | 28.5 | 31.8 | 78 | 32 | 67.4 | 68 | 15.3 | 0.5 | -7.8
|  | 16 | 1 | 16 | 1 | 2 | 14.2 | 13.4 | 98.4 | 15.8 | 2.1 | 3.29 | 3.8 | 48.7 | 52.5 | 102.91 | 502.1 | 6.62 | 330.1 | 24.1 | 0.437 | 32.1 | 50.4 | 346 | 54.5 | 11.20394 | 19.8 | 20.2 | 4251 | 61.4 | 25.17 | 34.6 | 4247.8 | 7904.336 | 69.7 | 45 | 80.13 | 120.36 | 28.9 | 31.5 | 32.3 | 24.7 | 4161.5 | 32 | 29 | 78 | 31 | 53.7 | 58 | 12.5 | 0.9 | -12.5
|  | 17 | 1 | 17 | 2 | 2 | 14.99 | 13.4 | 98.4 | 12.18 | 2.1 | 2.988 | 4.1 | 48.5 | 52.6 | 102.52 | 509.6 | 6.42 | 330.7 | 24.1 | 0.261 | 32 | 44.5 | 346.1 | 54.9 | 11.1923 | 19.8 | 20 | 4303 | 61.8 | 24.84 | 34.6 | 4302.3 | 7904.336 | 69.6 | 45 | 80.12 | 120.3 | 28.9 | 31.5 | 32.3 | 24.7 | 4295.2 | 35.5 | 27.1 | 78 | 31 | 45.9 | 46 | 10.6 | 0.7 | -19.5
|  | 18 | 1 | 18 | 3 | 2 | 14.56 | 13.4 | 98.4 | 9.74 | 2.1 | 2.843 | 3.7 | 48.9 | 52.5 | 103.85 | 515.6 | 5.25 | 330.7 | 24.2 | 0.225 | 32.1 | 42.9 | 344 | 55.2 | 11.41558 | 19.7 | 19.9 | 4321 | 61.8 | 25.23 | 34.6 | 4315.8 | 7904.337 | 69.1 | 44.7 | 80.17 | 120.11 | 28.8 | 31.5 | 32.3 | 24.7 | 4319.5 | 36 | 26.7 | 78 | 31 | 43.5 | 43 | 10.2 | 0.14 | -18.7
|  | 19 | 1 | 19 | 4 | 2 | 14.4 | 13.4 | 98.4 | 8.5 | 2.1 | 2.78 | 4.3 | 48.2 | 52.5 | 104.4 | 520.9 | 4.64 | 330.5 | 24.2 | 0.231 | 32.2 | 41.7 | 344.3 | 55.3 | 11.24139 | 19.8 | 19.8 | 4308 | 62.1 | 24.92 | 34.7 | 4307.9 | 7904.338 | 69.1 | 45 | 80.04 | 120.34 | 28.8 | 31.4 | 32.3 | 24.7 | 4314.8 | 36.5 | 26.7 | 78 | 31 | 42 | 42 | 10.2 | 0.88 | -13.3
|  | 20 | 1 | 20 | 5 | 2 | 14.97 | 13.4 | 98.4 | 7.81 | 2.1 | 2.77 | 4.5 | 48.3 | 52.8 | 104.83 | 525.4 | 4.41 | 331.3 | 24 | 0.212 | 32.1 | 43.1 | 342.6 | 55.4 | 11.2251264 | 19.7 | 20.1 | 4288 | 62.2 | 25 | 34.7 | 4287.8 | 7904.338 | 68.4 | 45 | 80.04 | 120.31 | 28.7 | 31.5 | 32.3 | 24.6 | 4300 | 36.5 | 26.7 | 78 | 31 | 42 | 42 | 10.2 | 0.88 | -19.5
|  | 21 | 1 | 21 | 6 | 2 | 14.46 | 13.4 | 98.4 | 7.52 | 2.1 | 2.751 | 4.4 | 48.5 | 52.9 | 105.12 | 529.9 | 4.36 | 330.6 | 24.1 | 0.25 | 32 | 43.6 | 342 | 55.6 | 11.1272 | 19.6 | 19.9 | 4297 | 62.5 | 24.73 | 34.7 | 4295.8 | 7904.338 | 69.6 | 45.1 | 80.15 | 120.32 | 28.7 | 31.4 | 32.3 | 24.7 | 4289.8 | 36 | 27.1 | 78 | 31 | 43.5 | 44 | 10.6 | 0.33 | -12.5
|  | 22 | 1 | 22 | 7 | 2 | 14.61 | 13.4 | 98.4 | 7.51 | 2.1 | 2.776 | 4.2 | 48.5 | 52.7 | 104.89 | 534.3 | 4.49 | 330.5 | 24.2 | 0.255 | 32 | 44 | 342.6 | 55.7 | 11.28939 | 19.7 | 19.9 | 4316 | 62.5 | 24.98 | 34.5 | 4312.5 | 7904.339 | 69.2 | 44.9 | 80.21 | 120.23 | 28.7 | 31.4 | 32.3 | 24.7 | 4304.5 | 35.5 | 27.1 | 78 | 31 | 44.3 | 44 | 10.6 | 0.88 | -12.5
|  | 23 | 1 | 23 | 1 | 21 | 14 | 13.4 | 98.4 | 6.68 | 2.1 | 2.731 | 4.2 | 48.7 | 52.8 | 102.65 | 538.1 | 4.51 | 330.4 | 24.4 | 0.285 | 32 | 25.5 | 341.2 | 55.8 | 10.92313 | 19.7 | 20 | 4181 | 62.7 | 24.95 | 34.6 | 4182.1 | 7904.339 | 69.4 | 44.8 | 80.19 | 120.27 | 28.7 | 31.4 | 32.3 | 24.7 | 4246.8 | 41 | 22.4 | 78 | 31 | 30.2 | 28 | 7.5 | 0.92 | -18.7
|  | 24 | 1 | 24 | 2 | 21 | 14.58 | 13.4 | 98.4 | 9.05 | 2.1 | 2.872 | 4.3 | 48.5 | 52.8 | 102.64 | 539 | 3.5 | 330.7 | 23.9 | 0.255 | 31.9 | 19.6 | 335.4 | 55.7 | 9.786333 | 19.6 | 20 | 3793 | 62.8 | 24.64 | 34.7 | 3791.8 | 7904.34 | 69.3 | 45.1 | 80.2 | 120.22 | 28.6 | 31.5 | 32.3 | 24.7 | 3853.8 | 34 | 20.8 | 78 | 31 | 20.4 | 20 | 4.3 | 0.84 | -20.3
|  | 25 | 1 | 25 | 3 | 21 | 14.74 | 13.4 | 98.4 | 8.6 | 2.1 | 2.691 | 4 | 48.8 | 52.8 | 102.47 | 536.5 | 2.09 | 330.8 | 24.1 | 0.257 | 32 | 17.1 | 328.6 | 55.7 | 8.71882 | 19.8 | 19.7 | 3348 | 62.7 | 24.87 | 34.6 | 3347.3 | 7904.34 | 69.8 | 45.2 | 79.85 | 120.28 | 28.6 | 31.4 | 32.3 | 24.8 | 3534.2 | 30.5 | 19.2 | 78 | 31 | 17.6 | 18 | 2.7 | 0.08 | -12.5
|  | 26 | 1 | 26 | 4 | 21 | 14.44 | 13.4 | 98.4 | 7.73 | 2.1 | 2.493 | 4 | 48.6 | 52.6 | 102.65 | 530.9 | 1.38 | 330.4 | 24.2 | 0.253 | 31.9 | 16.2 | 320.6 | 55.7 | 7.451339 | 19.7 | 19.8 | 2888 | 62.9 | 24.64 | 34.9 | 2890.1 | 7904.34 | 69.4 | 45 | 79.95 | 120.07 | 28.6 | 31.4 | 32.3 | 24.8 | 3043.8 | 27.5 | 18 | 78 | 31 | 16.5 | 16 | 1.6 | 0.84 | -13.3
|  | 27 | 1 | 27 | 5 | 21 | 14.69 | 13.4 | 98.4 | 5.92 | 2.1 | 2.305 | 3.7 | 48.7 | 52.4 | 102.6 | 524 | 1.04 | 330.7 | 24.2 | 0.26 | 31.7 | 15 | 311.2 | 55.8 | 6.369432 | 19.6 | 20 | 2438 | 62.5 | 24.95 | 34.7 | 2435.8 | 7904.34 | 69.5 | 45 | 79.93 | 120.21 | 28.7 | 31.5 | 32.3 | 24.9 | 2552.2 | 25.5 | 17.3 | 78 | 31 | 15.7 | 16 | 0.8 | 0.72 | -20.3
|  | 28 | 1 | 28 | 6 | 21 | 17.09 | 13.4 | 98.4 | 0.99 | 2.1 | 2.286 | 3.5 | 48.5 | 52.1 | 102.21 | 515.6 | 0.81 | 330.6 | 24.4 | 0.258 | 31.9 | 16.5 | 289.3 | 55.8 | 5.099303 | 19.8 | 19.9 | 1978 | 62.6 | 24.62 | 34.6 | 1977.2 | 7904.34 | 70.4 | 45 | 80.07 | 120.1 | 28.9 | 31.5 | 32.3 | 24.9 | 2057 | 21 | 16.9 | 78 | 32 | 16.5 | 17 | 1.6 | 0.02 | -14.1
|  | 29 | 1 | 29 | 7 | 21 | 17.42 | 13.4 | 98.4 | 1.43 | 2.1 | 2.309 | 3.2 | 48.8 | 52 | 102.48 | 508.3 | 0.68 | 330.4 | 24.4 | 0.244 | 32 | 18.9 | 234.1 | 55.6 | 3.982694 | 19.5 | 19.9 | 1538 | 62.3 | 24.73 | 34.7 | 1538.9 | 7904.341 | 69.4 | 45.1 | 79.99 | 120.28 | 29 | 31.5 | 32.3 | 24.9 | 1745.2 | 13 | 16.9 | 78 | 32 | 19.2 | 19 | 0 | 0.04 | -11.7
|  | 30 | 1 | 30 | 8 | 21 | 19.83 | 13.4 | 98.4 | 4.81 | 2.1 | 2.273 | 2.8 | 49.1 | 51.9 | 101.99 | 500.8 | 0.63 | 330.2 | 24.3 | 0.228 | 32 | 23.4 | 180.6 | 55.6 | 2.985252 | 19.5 | 20 | 1139 | 62.2 | 25.03 | 34.6 | 1138.6 | 7904.341 | 69.3 | 45 | 80.07 | 120.29 | 29 | 31.5 | 32.3 | 24.9 | 1289.8 | 15.5 | 16.9 | 78 | 32 | 22.7 | 21 | 0 | 0.02 | -10.2
|  | 31 | 2 | 1 | 1 | 1 | 17.54 | 13.4 | 98.4 | 7.47 | 2 | 2.371 | 2.5 | 49.1 | 51.6 | 102 | 493.7 | 0.58 | 331.8 | 24.5 | 0.26 | 32.1 | 28.3 | 132 | 55.4 | 2.135214 | 19.6 | 19.9 | 834 | 62.4 | 24.45 | 34.5 | 832.1 | 7904.341 | 70 | 44.9 | 79.98 | 119.98 | 29.2 | 31.5 | 32.4 | 25 | 864 | 13.5 | 18 | 78 | 32 | 27.8 | 28 | 0 | 0.02 | -7.8
|  | 32 | 2 | 2 | 2 | 1 | 15.94 | 13.4 | 98.4 | 9.79 | 2.1 | 2.623 | 2.6 | 48.9 | 51.5 | 102.62 | 490.2 | 0.61 | 334.2 | 24.3 | 0.237 | 31.7 | 43.3 | 116.3 | 55.1 | 2.067625 | 19.8 | 19.7 | 787 | 62.5 | 25.09 | 34.8 | 782.3 | 7904.341 | 69.1 | 45 | 79.92 | 120.03 | 29.2 | 31.5 | 32.3 | 25.1 | 766.2 | 13.5 | 18 | 78 | 33 | 42 | 40 | 0.8 | 0.04 | -4.7
|  | 33 | 2 | 3 | 3 | 1 | 16.21 | 13.4 | 98.4 | 9.76 | 2.1 | 2.716 | 2.7 | 49 | 51.7 | 102.39 | 487.1 | 0.72 | 335 | 24.3 | 0.275 | 32 | 37.7 | 121.3 | 54.7 | 2.135478 | 19.8 | 20 | 822 | 62 | 24.81 | 34.7 | 830.1 | 7904.341 | 69.5 | 45.1 | 79.96 | 119.96 | 29.2 | 31.5 | 32.3 | 25 | 822.5 | 14 | 17.6 | 78 | 33 | 41.6 | 39 | 0.4 | 0.02 | -3.1
|  | 34 | 2 | 4 | 4 | 1 | 15.45 | 13.4 | 98.4 | 9.76 | 2.1 | 2.725 | 2.3 | 49 | 51.3 | 102.24 | 484.1 | 0.82 | 334.5 | 24.4 | 0.251 | 32.1 | 36.3 | 122.1 | 54.5 | 2.106847 | 19.8 | 19.8 | 810 | 62.6 | 24.84 | 34.7 | 808.8 | 7904.341 | 69.4 | 44.8 | 79.97 | 119.92 | 29.3 | 31.5 | 32.4 | 25.1 | 814.8 | 15.5 | 17.3 | 78 | 32 | 36.5 | 37 | 0.4 | 0.04 | 0
|  | 35 | 2 | 5 | 5 | 1 | 14.62 | 13.4 | 98.4 | 10.04 | 2.1 | 2.749 | 2 | 49.3 | 51.2 | 102.3 | 481.2 | 0.76 | 334.4 | 23.9 | 0.243 | 31.9 | 36.7 | 120.3 | 53.8 | 2.105581 | 19.9 | 20.1 | 797 | 62.2 | 25.23 | 34.6 | 799.7 | 7904.341 | 69.7 | 45.1 | 80.01 | 119.86 | 29.3 | 31.6 | 32.4 | 25.1 | 796 | 15 | 17.3 | 78 | 32 | 36.5 | 38 | 0.4 | 0.08 | 3.1
|  | 36 | 2 | 6 | 6 | 1 | 14.34 | 13.4 | 98.4 | 10.22 | 2.1 | 2.786 | 2.1 | 49 | 51.2 | 102.35 | 478.3 | 0.79 | 334.2 | 24.2 | 0.244 | 32 | 38.2 | 120.8 | 53.3 | 2.06033949 | 19.8 | 19.9 | 795 | 62.4 | 24.75 | 34.7 | 792.5 | 7904.341 | 69.4 | 44.9 | 80.01 | 120.08 | 29.3 | 31.5 | 32.3 | 25.1 | 795.2 | 15 | 17.6 | 78 | 32 | 37.3 | 37 | 0.4 | 0.86 | -1.6
|  | 37 | 2 | 7 | 7 | 1 | 15.05 | 13.4 | 98.4 | 10.2 | 2.1 | 2.788 | 1.7 | 49.3 | 51 | 102.43 | 475.6 | 0.89 | 334.7 | 24.2 | 0.241 | 32.2 | 38.4 | 121.9 | 52.7 | 2.099164 | 19.7 | 20.2 | 809 | 62.4 | 24.78 | 34.5 | 808.8 | 7904.341 | 69.5 | 44.9 | 79.97 | 120 | 29.4 | 31.5 | 32.4 | 25 | 800 | 14.5 | 17.6 | 78 | 33 | 38.4 | 38 | 0.4 | 0.35 | 1.6
|  | 38 | 2 | 8 | 1 | 12 | 15.09 | 13.4 | 98.4 | 9.93 | 2.2 | 2.875 | 2 | 49 | 51.1 | 103.41 | 472.8 | 0.79 | 332.6 | 23.8 | 0.218 | 32.1 | 58.4 | 123.2 | 52 | 2.439275 | 19.7 | 19.8 | 897 | 62.2 | 25.97 | 34.7 | 892.5 | 7904.341 | 68.9 | 45.1 | 79.83 | 120.07 | 29.4 | 31.5 | 32.3 | 25 | 830.2 | 10 | 20.4 | 78 | 33 | 44.3 | 50 | 3.1 | 0.06 | 3.1
|  | 39 | 2 | 9 | 2 | 12 | 15.22 | 13.4 | 98.4 | 9.26 | 2.1 | 3.049 | 2.3 | 48.9 | 51.2 | 105.43 | 470.6 | 1.02 | 333.9 | 23.9 | 0.224 | 32.1 | 61.2 | 146.9 | 51.3 | 3.371375 | 19.9 | 20.1 | 1292 | 62 | 24.92 | 34.7 | 1292 | 7904.341 | 69 | 44.9 | 79.89 | 119.96 | 29.4 | 31.5 | 32.3 | 24.9 | 1191.2 | 6.5 | 22 | 78 | 33 | 62.7 | 61 | 4.7 | 0.04 | 7.8
|  | 40 | 2 | 10 | 3 | 12 | 14.81 | 13.4 | 98.4 | 9.23 | 2.1 | 3.121 | 2.7 | 48.7 | 51.3 | 105.32 | 469.7 | 1.81 | 338.3 | 24.1 | 0.231 | 32 | 59.3 | 197.3 | 50.7 | 4.568665 | 20 | 19.8 | 1709 | 61.7 | 25.53 | 34.6 | 1709.2 | 7904.341 | 69.8 | 44.9 | 80.11 | 119.87 | 29.3 | 31.5 | 32.3 | 24.9 | 1503 | 19.5 | 23.5 | 78 | 32 | 58.8 | 59 | 6.3 | 0.08 | 12.5
|  | 41 | 2 | 11 | 4 | 12 | 14.21 | 13.4 | 98.4 | 10.02 | 2.1 | 3.141 | 2.4 | 49 | 51.3 | 105.04 | 470 | 2.55 | 330.6 | 24.1 | 0.237 | 32 | 59.3 | 272.1 | 50.4 | 5.658915 | 20 | 19.9 | 2142 | 62 | 25.23 | 34.5 | 2136.2 | 7904.342 | 69.3 | 44.7 | 79.93 | 119.82 | 29.2 | 31.5 | 32.4 | 24.8 | 1954.5 | 22.5 | 25.1 | 78 | 32 | 58.8 | 58 | 8.2 | 0.88 | 9.4
|  | 42 | 2 | 12 | 5 | 12 | 14.49 | 13.4 | 98.4 | 10 | 2.1 | 3.375 | 2.7 | 49 | 51.6 | 105.13 | 472.3 | 3.36 | 331.1 | 23.8 | 0.236 | 32 | 61.8 | 314.1 | 51 | 6.805744 | 19.9 | 20.2 | 2571 | 61.3 | 25.28 | 34.4 | 2573.8 | 7904.342 | 69.3 | 44.9 | 79.85 | 119.86 | 29.2 | 31.5 | 32.3 | 24.8 | 2420.2 | 24.5 | 27.1 | 78 | 32 | 61.2 | 60 | 10.2 | 0.82 | 3.1
|  | 43 | 2 | 13 | 6 | 12 | 14.69 | 13.4 | 98.4 | 13.1 | 2.1 | 3.506 | 2.9 | 48.7 | 51.5 | 105.25 | 476.7 | 4.14 | 330.4 | 24 | 0.222 | 32.1 | 63 | 326.4 | 52.1 | 7.87879 | 19.8 | 19.9 | 3023 | 61.4 | 24.89 | 34.8 | 3023.1 | 7904.342 | 69.7 | 44.8 | 79.82 | 120.25 | 29.2 | 31.5 | 32.3 | 24.8 | 2906.2 | 26.5 | 28.6 | 78 | 32 | 61.6 | 62 | 11.8 | 0.74 | -1.6
|  | 44 | 2 | 14 | 7 | 12 | 14.66 | 13.4 | 98.4 | 15.14 | 2.1 | 3.512 | 2.9 | 48.9 | 51.8 | 105.35 | 483.3 | 4.97 | 330 | 23.6 | 0.213 | 32.1 | 65.2 | 333.8 | 53.3 | 9.046438 | 19.8 | 20 | 3478 | 61.2 | 24.84 | 34.8 | 3479.4 | 7904.343 | 68.8 | 44.8 | 79.92 | 120.01 | 29.2 | 31.5 | 32.3 | 24.7 | 3396 | 28.5 | 29.8 | 78 | 32 | 63.5 | 65 | 12.9 | 0.72 | -3.9
|  | 45 | 2 | 15 | 8 | 12 | 14.77 | 13.4 | 98.4 | 16.06 | 2.1 | 3.496 | 3.7 | 48.5 | 52.2 | 105.33 | 491.6 | 5.81 | 330.5 | 23.8 | 0.215 | 32 | 67.5 | 341.6 | 53.7 | 10.2605 | 19.7 | 19.8 | 3940 | 60.9 | 24.87 | 34.8 | 3937 | 7904.343 | 68.8 | 44.9 | 79.88 | 120.06 | 29 | 31.5 | 32.3 | 24.7 | 3727.2 | 28.5 | 31.8 | 78 | 32 | 67.1 | 68 | 14.9 | 0.76 | -8.6
|  | 46 | 2 | 16 | 1 | 2 | 14.22 | 13.4 | 98.4 | 15.76 | 2.1 | 3.277 | 3.6 | 48.7 | 52.3 | 102.94 | 501.4 | 6.69 | 330.5 | 23.7 | 0.437 | 32 | 50.4 | 346 | 54.3 | 11.14424 | 19.8 | 20.3 | 4252 | 61.5 | 25.03 | 34.8 | 4249.3 | 7904.344 | 69.6 | 44.9 | 80.17 | 120.2 | 29 | 31.5 | 32.3 | 24.6 | 4180.2 | 32 | 29 | 78 | 31 | 60 | 57 | 11.8 | 0.9 | -13.3
|  | 47 | 2 | 17 | 2 | 2 | 14.96 | 13.4 | 98.4 | 12.16 | 2.1 | 2.982 | 4.2 | 48.5 | 52.7 | 102.46 | 509.2 | 6.44 | 330.6 | 23.5 | 0.295 | 31.9 | 43.2 | 346 | 54.6 | 11.338 | 19.9 | 19.9 | 4307 | 62 | 25.14 | 34.9 | 4303.6 | 7904.345 | 69.6 | 44.9 | 80.12 | 119.96 | 28.9 | 31.5 | 32.3 | 24.7 | 4300 | 35.5 | 27.1 | 78 | 31 | 45.5 | 45 | 9.8 | 0.46 | -13.3
|  | 48 | 2 | 18 | 3 | 2 | 14.3 | 13.4 | 98.4 | 9.72 | 2.1 | 2.836 | 3.8 | 48.9 | 52.7 | 103.88 | 515.1 | 5.24 | 330.5 | 23.5 | 0.226 | 32 | 43 | 343.6 | 55.1 | 11.14412 | 19.8 | 20.1 | 4314 | 62 | 24.67 | 34.7 | 4313.1 | 7904.345 | 69.4 | 45.1 | 79.93 | 120.07 | 28.8 | 31.5 | 32.3 | 24.6 | 4314.8 | 36 | 26.7 | 78 | 31 | 43.5 | 43 | 9.8 | 0.82 | -13.3
|  | 49 | 2 | 19 | 4 | 2 | 14.58 | 13.4 | 98.4 | 8.61 | 2.1 | 2.774 | 4.2 | 48.5 | 52.7 | 104.57 | 520.2 | 4.66 | 330 | 23.6 | 0.241 | 31.9 | 41.6 | 343.7 | 55.2 | 11.21624 | 19.8 | 20 | 4307 | 62.1 | 24.87 | 34.8 | 4306.6 | 7904.346 | 69.8 | 45 | 79.97 | 119.86 | 28.8 | 31.5 | 32.3 | 24.6 | 4314.8 | 36 | 26.7 | 78 | 31 | 42.7 | 42 | 9.8 | 0.56 | -18
|  | 50 | 2 | 20 | 5 | 2 | 15 | 13.4 | 98.4 | 7.86 | 2.1 | 2.739 | 4.4 | 48.4 | 52.8 | 104.89 | 524.8 | 4.43 | 331 | 23.6 | 0.224 | 32 | 43.6 | 343.1 | 55.4 | 11.17457 | 19.8 | 20.1 | 4291 | 62.1 | 24.87 | 34.6 | 4290.3 | 7904.346 | 69.8 | 44.9 | 79.89 | 119.53 | 28.8 | 31.5 | 32.3 | 24.7 | 4295.2 | 36.5 | 26.7 | 78 | 31 | 42 | 42 | 9.4 | 0.84 | -19.5
|  | 51 | 2 | 21 | 6 | 2 | 14.55 | 13.4 | 98.4 | 7.78 | 2.1 | 2.773 | 4.2 | 48.7 | 52.9 | 105.32 | 529.4 | 4.35 | 330.3 | 23.5 | 0.247 | 32.1 | 43.6 | 342.8 | 55.6 | 11.50869 | 19.9 | 20.1 | 4300 | 62.4 | 25.56 | 34.8 | 4298.5 | 7904.347 | 68.8 | 45 | 79.89 | 119.88 | 28.7 | 31.5 | 32.3 | 24.6 | 4289.8 | 36 | 27.1 | 78 | 31 | 43.5 | 44 | 9.8 | 0.23 | -18.7
|  | 52 | 2 | 22 | 7 | 2 | 14.41 | 13.4 | 98.4 | 7.76 | 2.1 | 2.77 | 4.1 | 48.7 | 52.8 | 104.97 | 533.7 | 4.47 | 330.2 | 23.5 | 0.24 | 32 | 43.6 | 343.6 | 55.6 | 11.37298 | 19.7 | 20.1 | 4310 | 62.3 | 25.2 | 34.7 | 4305.9 | 7904.347 | 69.3 | 45 | 80.04 | 119.8 | 28.7 | 31.4 | 32.3 | 24.6 | 4304.5 | 36 | 27.1 | 78 | 31 | 43.5 | 44 | 9.8 | 0.84 | -13.3
|  | 53 | 2 | 23 | 1 | 21 | 14.03 | 13.4 | 98.4 | 6.71 | 2.1 | 2.688 | 4.1 | 48.7 | 52.8 | 102.58 | 537.4 | 4.47 | 330.4 | 23.5 | 0.267 | 31.9 | 26.1 | 341.1 | 55.8 | 11.01154 | 19.8 | 20.1 | 4178 | 62.7 | 25.17 | 34.9 | 4177.6 | 7904.348 | 69.5 | 45.1 | 80.04 | 120 | 28.6 | 31.5 | 32.3 | 24.6 | 4285 | 41.5 | 23.9 | 78 | 31 | 31 | 28 | 6.7 | 0.92 | -18.7
|  | 54 | 2 | 24 | 2 | 21 | 14.67 | 13.4 | 98.4 | 8.97 | 2 | 2.908 | 4 | 48.8 | 52.7 | 102.54 | 538.3 | 3.5 | 330.1 | 23.9 | 0.24 | 31.8 | 19.9 | 336.3 | 55.8 | 9.673993 | 19.9 | 20 | 3791 | 62.6 | 24.37 | 34.7 | 3792.2 | 7904.348 | 69.1 | 44.9 | 80.1 | 120.08 | 28.6 | 31.4 | 32.3 | 24.8 | 3833.5 | 33.5 | 20.4 | 78 | 31 | 20.4 | 20 | 3.1 | 0.86 | -20.3
|  | 55 | 2 | 25 | 3 | 21 | 14.81 | 13.4 | 98.4 | 8.64 | 2.1 | 2.646 | 4.4 | 48.4 | 52.9 | 102.41 | 536 | 2.11 | 330.5 | 23.5 | 0.228 | 31.8 | 17.3 | 328.2 | 55.6 | 8.7591588 | 19.9 | 20.2 | 3346 | 62.6 | 25 | 34.7 | 3344.8 | 7904.348 | 69.3 | 45.2 | 79.89 | 120.08 | 28.6 | 31.5 | 32.3 | 24.7 | 3514 | 30.5 | 19.2 | 78 | 31 | 18 | 18 | 2 | 0.08 | -12.5
|  | 56 | 2 | 26 | 4 | 21 | 14.79 | 13.4 | 98.4 | 7.5 | 2.1 | 2.456 | 3.8 | 48.6 | 52.4 | 102.43 | 530.7 | 1.35 | 330.7 | 23.8 | 0.251 | 31.9 | 16.2 | 320.7 | 55.8 | 7.446179 | 19.9 | 20 | 2886 | 62.5 | 24.64 | 34.8 | 2883.8 | 7904.348 | 69.4 | 45 | 79.79 | 119.68 | 28.6 | 31.5 | 32.3 | 24.8 | 3014 | 27.5 | 18 | 78 | 31 | 16.5 | 17 | 0.8 | 0.48 | -18.7
|  | 57 | 2 | 27 | 5 | 21 | 14.93 | 13.4 | 98.4 | 5.84 | 2.1 | 2.344 | 3.4 | 48.9 | 52.3 | 102.79 | 524 | 1 | 330.2 | 23.9 | 0.242 | 32.1 | 15.4 | 311.3 | 55.7 | 6.251937 | 19.9 | 20 | 2434 | 62.2 | 24.53 | 34.7 | 2434.4 | 7904.349 | 68.9 | 44.9 | 79.85 | 119.85 | 28.7 | 31.5 | 32.3 | 24.8 | 2529.5 | 26 | 17.3 | 78 | 31 | 15.3 | 15 | 0 | 0.56 | -20.3
|  | 58 | 2 | 28 | 6 | 21 | 16.76 | 13.4 | 98.4 | 1.18 | 2.1 | 2.305 | 3.1 | 48.9 | 52 | 102.31 | 515.7 | 0.78 | 330.7 | 23.9 | 0.238 | 32 | 17.8 | 290.9 | 55.8 | 5.153687 | 20 | 20.1 | 1979 | 62.3 | 24.87 | 34.6 | 1976.8 | 7904.349 | 69.5 | 44.8 | 79.89 | 119.9 | 28.9 | 31.5 | 32.3 | 24.9 | 2207.8 | 23 | 17.3 | 78 | 32 | 16.5 | 16 | 0 | 0 | -13.3
|  | 59 | 2 | 29 | 7 | 21 | 17.09 | 13.4 | 98.4 | 1.19 | 2 | 2.325 | 2.8 | 48.9 | 51.8 | 101.99 | 508.1 | 0.63 | 330.9 | 23.8 | 0.245 | 32 | 19.3 | 234.3 | 55.7 | 3.920276 | 19.8 | 20.3 | 1535 | 62.4 | 24.39 | 34.6 | 1536.5 | 7904.349 | 69.2 | 44.9 | 80.03 | 120.05 | 29 | 31.6 | 32.3 | 24.9 | 1714.8 | 13 | 16.9 | 78 | 32 | 18.4 | 19 | 0 | 0.04 | -11.7
|  | 60 | 2 | 30 | 8 | 21 | 19.72 | 13.4 | 98.4 | 4.82 | 2.1 | 2.288 | 2.6 | 49.1 | 51.8 | 101.9 | 500.7 | 0.55 | 330.4 | 23.9 | 0.25 | 32 | 23.3 | 181.4 | 55.6 | 2.964539 | 20.1 | 20.1 | 1149 | 62.2 | 24.64 | 34.8 | 1147.5 | 7904.349 | 69.7 | 45.1 | 80.21 | 119.72 | 29 | 31.6 | 32.3 | 24.9 | 1268.8 | 15.5 | 16.9 | 78 | 32 | 22.4 | 21 | 0 | 0.02 | -9.4
|  | 61 | 3 | 1 | 1 | 1 | 17.27 | 13.4 | 98.4 | 7.47 | 2.1 | 2.38 | 3 | 48.6 | 51.6 | 101.84 | 493.9 | 0.48 | 330.8 | 24 | 0.24 | 32.2 | 28.1 | 131.9 | 55.3 | 2.146700712 | 20 | 20.1 | 830 | 62.6 | 24.7 | 34.8 | 829.1 | 7904.349 | 69.3 | 44.7 | 80.1 | 120 | 29.1 | 31.6 | 32.4 | 25 | 852.2 | 13.5 | 16.5 | 78 | 32 | 26.3 | 27 | 0 | 0.02 | -7
|  | 62 | 3 | 2 | 2 | 1 | 15.78 | 13.4 | 98.4 | 9.77 | 2.1 | 2.627 | 2.6 | 49.1 | 51.7 | 102.33 | 490.3 | 0.5 | 335.2 | 23.7 | 0.237 | 31.9 | 44.5 | 118.1 | 55.1 | 2.047149 | 19.9 | 20.2 | 788 | 62.6 | 24.81 | 34.6 | 778.5 | 7904.349 | 69.7 | 44.9 | 80.03 | 119.82 | 29.2 | 31.6 | 32.3 | 25 | 761.5 | 13 | 18.4 | 78 | 33 | 43.1 | 41 | 2 | 0.04 | -4.7
|  | 63 | 3 | 3 | 3 | 1 | 16.26 | 13.4 | 98.4 | 9.86 | 2.1 | 2.757 | 2.3 | 49.2 | 51.5 | 102.31 | 487 | 0.68 | 334.5 | 24.2 | 0.281 | 32.1 | 37.3 | 120.7 | 54.7 | 2.152789 | 20 | 20.3 | 826 | 62.7 | 24.89 | 34.6 | 827.3 | 7904.349 | 69.3 | 44.8 | 79.97 | 120.09 | 29.3 | 31.6 | 32.4 | 25.1 | 811.5 | 14.5 | 17.6 | 78 | 33 | 40.8 | 38 | 0.8 | 0.04 | -2.3
|  | 64 | 3 | 4 | 4 | 1 | 15.44 | 13.4 | 98.4 | 9.77 | 2.1 | 2.759 | 2.4 | 49 | 51.3 | 102.37 | 484 | 0.81 | 334.2 | 24.1 | 0.242 | 31.8 | 36.1 | 121.3 | 54.3 | 2.091163 | 19.9 | 20.4 | 803 | 62.7 | 24.87 | 34.9 | 801.4 | 7904.349 | 69.3 | 45 | 79.85 | 120.08 | 29.3 | 31.6 | 32.3 | 25.2 | 798.2 | 15.5 | 17.3 | 78 | 32 | 35.7 | 36 | 0.8 | 0.04 | 0.8
|  | 65 | 3 | 5 | 5 | 1 | 14.58 | 13.4 | 98.4 | 10.15 | 2.1 | 2.776 | 2.3 | 49.2 | 51.5 | 102.34 | 481.4 | 0.65 | 334.5 | 24.2 | 0.239 | 32.1 | 38.3 | 120.1 | 53.9 | 2.094018 | 19.9 | 20.1 | 798 | 62.4 | 25.06 | 34.5 | 798.1 | 7904.349 | 70.2 | 45.1 | 79.99 | 120.06 | 29.3 | 31.6 | 32.3 | 25.1 | 803 | 15 | 17.6 | 78 | 32 | 37.6 | 39 | 1.2 | 0.06 | 3.9
|  | 66 | 3 | 6 | 6 | 1 | 14.65 | 13.4 | 98.4 | 10.18 | 2.1 | 2.799 | 2.1 | 49.1 | 51.2 | 102.41 | 478.4 | 0.7 | 333.8 | 24.3 | 0.248 | 32.1 | 37.5 | 122.1 | 53.2 | 2.094972984 | 19.9 | 20.1 | 810 | 62.1 | 24.7 | 34.7 | 810.5 | 7904.349 | 69.6 | 45.1 | 79.74 | 120.29 | 29.3 | 31.6 | 32.4 | 25.1 | 803.8 | 14.5 | 17.6 | 78 | 33 | 37.6 | 39 | 0.8 | 0.74 | -2.3
|  | 67 | 3 | 7 | 7 | 1 | 14.74 | 13.4 | 98.4 | 10.07 | 2.1 | 2.784 | 2.4 | 48.9 | 51.3 | 102.21 | 475.5 | 0.8 | 334.5 | 24.1 | 0.256 | 32 | 36.7 | 122.2 | 52.4 | 2.1151824 | 20.1 | 20 | 808 | 62.2 | 25 | 34.9 | 808.4 | 7904.349 | 69.5 | 45 | 79.69 | 120.24 | 29.3 | 31.5 | 32.3 | 25 | 812.5 | 15.5 | 17.6 | 78 | 32 | 36.9 | 37 | 0.8 | 0.08 | 5.5
|  | 68 | 3 | 8 | 1 | 12 | 14.61 | 13.4 | 98.4 | 10.15 | 2.1 | 2.866 | 1.7 | 49.2 | 50.9 | 103.37 | 472.7 | 0.73 | 334.5 | 24.3 | 0.222 | 32.1 | 58.8 | 123.2 | 51.9 | 2.295705888 | 19.9 | 20.2 | 870 | 62.2 | 25.2 | 34.7 | 868.8 | 7904.349 | 68.8 | 44.8 | 79.81 | 120.12 | 29.4 | 31.5 | 32.4 | 25 | 821 | 8.5 | 20.4 | 78 | 33 | 43.5 | 49 | 3.9 | 0.74 | -0.8
|  | 69 | 3 | 9 | 2 | 12 | 15.56 | 13.4 | 98.4 | 9.28 | 2.1 | 3.048 | 1.9 | 49 | 51 | 105.6 | 470.3 | 0.98 | 334.6 | 24.1 | 0.221 | 32.1 | 64.7 | 144.2 | 51.2 | 3.278556 | 19.8 | 20.4 | 1262 | 62 | 24.81 | 34.7 | 1262.4 | 7904.349 | 68.7 | 45 | 79.94 | 119.95 | 29.3 | 31.5 | 32.4 | 25 | 1181.2 | 4 | 22.4 | 78 | 33 | 65.5 | 65 | 5.9 | 0.02 | 6.3
|  | 70 | 3 | 10 | 3 | 12 | 14.96 | 13.4 | 98.4 | 9.42 | 2.1 | 3.132 | 2.4 | 48.7 | 51.2 | 105.37 | 469.7 | 1.78 | 338.3 | 24.2 | 0.226 | 32.1 | 60.1 | 194.2 | 50.9 | 4.412555 | 19.7 | 20.4 | 1704 | 61.9 | 24.73 | 34.7 | 1706.2 | 7904.35 | 69.4 | 44.9 | 80.04 | 120.22 | 29.3 | 31.6 | 32.3 | 24.8 | 1508.5 | 19.5 | 23.5 | 78 | 32 | 60 | 61 | 7.1 | 0.04 | 10.9
|  | 71 | 3 | 11 | 4 | 12 | 14.24 | 13.4 | 98.4 | 10.25 | 2.1 | 3.146 | 2.4 | 48.9 | 51.2 | 105.03 | 470.4 | 2.53 | 330.3 | 24.5 | 0.223 | 32.1 | 59.4 | 274 | 50.4 | 5.669483 | 20.1 | 20.2 | 2146 | 61.9 | 25.23 | 34.6 | 2143.8 | 7904.35 | 69.1 | 45 | 79.92 | 120.24 | 29.2 | 31.5 | 32.4 | 24.8 | 1982.8 | 22.5 | 25.5 | 78 | 32 | 60 | 60 | 9 | 0.88 | 8.6
|  | 72 | 3 | 12 | 5 | 12 | 14.53 | 13.4 | 98.4 | 10.1 | 2.1 | 3.379 | 2.4 | 49 | 51.4 | 105.26 | 472.7 | 3.3 | 330.2 | 24.4 | 0.234 | 32.3 | 61.7 | 314.9 | 50.9 | 6.824274 | 20.1 | 20.1 | 2578 | 61.6 | 25.28 | 34.6 | 2579.6 | 7904.35 | 68.9 | 44.8 | 79.89 | 119.93 | 29.2 | 31.5 | 32.3 | 24.7 | 2450.8 | 24 | 27.5 | 78 | 32 | 60.4 | 61 | 10.6 | 0.8 | 3.9
|  | 73 | 3 | 13 | 6 | 12 | 14.88 | 13.4 | 98.4 | 13.19 | 2.1 | 3.508 | 2.7 | 48.8 | 51.6 | 105.26 | 477 | 4.07 | 330.9 | 24.4 | 0.216 | 32.2 | 63.4 | 325.3 | 52 | 7.977964 | 19.9 | 20.3 | 3027 | 61.4 | 25.17 | 34.7 | 3026.3 | 7904.35 | 69 | 44.9 | 80.1 | 120.14 | 29.2 | 31.5 | 32.3 | 24.6 | 2931.2 | 27 | 28.6 | 78 | 32 | 61.6 | 62 | 11.8 | 0.6 | -3.1
|  | 74 | 3 | 14 | 7 | 12 | 14.34 | 13.4 | 98.4 | 15.04 | 2.1 | 3.494 | 3.5 | 48.5 | 52 | 105.15 | 483.6 | 4.89 | 330.2 | 24.3 | 0.215 | 32 | 65 | 333.2 | 53.1 | 9.133981 | 19.9 | 20.3 | 3485 | 61.2 | 25.03 | 34.7 | 3484.8 | 7904.351 | 68.7 | 45 | 80.02 | 120.1 | 29.1 | 31.5 | 32.4 | 24.7 | 3421 | 28.5 | 30.2 | 78 | 32 | 64.3 | 65 | 13.3 | 0.72 | 0
|  | 75 | 3 | 15 | 8 | 12 | 14.33 | 13.4 | 98.4 | 16.1 | 2.2 | 3.493 | 3.8 | 48.5 | 52.2 | 105.07 | 492 | 5.78 | 331.2 | 24.5 | 0.242 | 32.1 | 67.6 | 341.2 | 53.8 | 10.6013 | 20.2 | 20.2 | 3944 | 61 | 25.67 | 34.5 | 3941.9 | 7904.351 | 69.8 | 44.9 | 80.05 | 119.85 | 29 | 31.5 | 32.3 | 24.6 | 3753 | 28.5 | 31.8 | 78 | 32 | 67.8 | 67 | 15.3 | 0.48 | -3.1
|  | 76 | 3 | 16 | 1 | 2 | 14.26 | 13.4 | 98.4 | 15.72 | 2.1 | 3.291 | 3.7 | 48.9 | 52.6 | 103.01 | 501.7 | 6.69 | 330.8 | 24.3 | 0.427 | 32 | 50.1 | 345.8 | 54.3 | 11.17197 | 20.1 | 20.2 | 4249 | 61.1 | 25.11 | 34.5 | 4250.5 | 7904.352 | 68.6 | 44.8 | 80.04 | 120.13 | 28.9 | 31.6 | 32.3 | 24.6 | 4194.5 | 32.5 | 28.6 | 78 | 31 | 60 | 56 | 12.2 | 0.88 | -10.9
|  | 77 | 3 | 17 | 2 | 2 | 14.93 | 13.4 | 98.4 | 12.16 | 2.1 | 2.987 | 3.9 | 48.7 | 52.6 | 102.39 | 509.3 | 6.44 | 330.5 | 24.3 | 0.275 | 32 | 44.3 | 345.4 | 54.8 | 11.22574 | 20 | 20.3 | 4302 | 61.5 | 24.92 | 34.6 | 4305.7 | 7904.353 | 69.1 | 45 | 80.24 | 119.89 | 28.9 | 31.6 | 32.3 | 24.5 | 4295.2 | 35.5 | 27.1 | 78 | 31 | 45.1 | 45 | 10.6 | 0.16 | -18.7
|  | 78 | 3 | 18 | 3 | 2 | 14.28 | 13.4 | 98.4 | 9.76 | 2.1 | 2.851 | 4.2 | 48.5 | 52.7 | 104.08 | 515.3 | 5.3 | 330.4 | 24.4 | 0.237 | 32.1 | 42.1 | 345 | 55 | 11.42232 | 20.2 | 20.2 | 4315 | 62 | 25.28 | 34.6 | 4317.4 | 7904.353 | 68.9 | 44.6 | 80.16 | 119.89 | 28.8 | 31.5 | 32.3 | 24.6 | 4314.8 | 36 | 27.1 | 78 | 31 | 43.5 | 43 | 10.2 | 0.33 | -13.3
|  | 79 | 3 | 19 | 4 | 2 | 14.52 | 13.4 | 98.4 | 8.32 | 2.1 | 2.779 | 3.9 | 48.9 | 52.8 | 104.9 | 520.3 | 4.7 | 330 | 24.4 | 0.228 | 32.1 | 41.7 | 343.3 | 55.5 | 11.53934 | 20.1 | 20.1 | 4298 | 61.7 | 25.64 | 34.6 | 4297.8 | 7904.354 | 69.4 | 44.9 | 80.13 | 119.98 | 28.8 | 31.5 | 32.3 | 24.6 | 4310 | 36.5 | 26.7 | 78 | 31 | 42 | 41 | 9.8 | 0.16 | -18
|  | 80 | 3 | 20 | 5 | 2 | 14.96 | 13.4 | 98.4 | 7.85 | 2.1 | 2.755 | 4 | 48.8 | 52.8 | 105.35 | 524.5 | 4.44 | 330.4 | 24.2 | 0.239 | 32.1 | 43.5 | 343.2 | 55.6 | 11.04492 | 19.9 | 20.2 | 4300 | 62.1 | 24.53 | 34.6 | 4298.1 | 7904.354 | 69.3 | 44.9 | 80.04 | 120.12 | 28.7 | 31.5 | 32.3 | 24.6 | 4295.2 | 36 | 27.1 | 78 | 31 | 43.5 | 43 | 10.2 | 0.8 | -14.1
|  | 81 | 3 | 21 | 6 | 2 | 14.42 | 13.4 | 98.4 | 7.67 | 2.1 | 2.767 | 4.5 | 48.4 | 52.9 | 105.2 | 529.2 | 4.48 | 330.3 | 24.3 | 0.253 | 32 | 43.4 | 341.9 | 55.7 | 11.06671 | 20.1 | 20.1 | 4312 | 62.2 | 24.51 | 34.6 | 4309.5 | 7904.355 | 69.3 | 44.9 | 80.04 | 120.02 | 28.8 | 31.5 | 32.3 | 24.6 | 4310 | 36 | 27.1 | 78 | 31 | 43.5 | 43 | 10.2 | 0.08 | -18.7
|  | 82 | 3 | 22 | 7 | 2 | 14.36 | 13.4 | 98.4 | 7.66 | 2.1 | 2.766 | 4 | 48.8 | 52.8 | 104.6 | 533.6 | 4.54 | 330.2 | 24.2 | 0.255 | 32.1 | 42.2 | 341.9 | 55.7 | 11.27271 | 20 | 20.3 | 4320 | 62.4 | 24.92 | 34.7 | 4316.3 | 7904.355 | 68.7 | 44.9 | 80.07 | 119.94 | 28.7 | 31.5 | 32.3 | 24.7 | 4314.8 | 36 | 26.7 | 78 | 31 | 43.5 | 44 | 10.2 | 0.88 | -12.5
|  | 83 | 3 | 23 | 1 | 21 | 14.18 | 13.4 | 98.4 | 6.62 | 2.1 | 2.69 | 4.3 | 48.4 | 52.8 | 102.6 | 537.3 | 4.5 | 330.4 | 24 | 0.283 | 31.9 | 25.6 | 341.5 | 55.5 | 11.07873 | 20.1 | 20.2 | 4172 | 62.8 | 25.36 | 34.7 | 4169.9 | 7904.356 | 69.7 | 44.8 | 80.15 | 120 | 28.7 | 31.5 | 32.3 | 24.7 | 4280.2 | 42.5 | 23.5 | 78 | 31 | 29 | 27 | 6.7 | 0.92 | -20.3
|  | 84 | 3 | 24 | 2 | 21 | 14.65 | 13.4 | 98.4 | 8.39 | 2.2 | 2.853 | 4.5 | 48.5 | 53 | 102.49 | 538.3 | 3.49 | 330.6 | 23.9 | 0.257 | 31.8 | 19.6 | 334.9 | 55.6 | 10.22291 | 19.9 | 20.3 | 3787 | 62.8 | 25.78 | 35 | 3786.4 | 7904.356 | 70.3 | 45.2 | 80.04 | 120.18 | 28.6 | 31.5 | 32.3 | 24.8 | 3963.2 | 33.5 | 20.4 | 78 | 31 | 20 | 21 | 3.5 | 0.76 | -20.3
|  | 85 | 3 | 25 | 3 | 21 | 15.46 | 13.4 | 98.4 | 8.61 | 2.1 | 2.688 | 4.3 | 48.5 | 52.8 | 102.39 | 535.5 | 2.15 | 330.2 | 24.1 | 0.235 | 32 | 17.2 | 328.8 | 55.9 | 8.586996 | 20.2 | 20 | 3339 | 62.5 | 24.56 | 34.7 | 3340.6 | 7904.356 | 69.5 | 45 | 80.01 | 120.07 | 28.6 | 31.5 | 32.3 | 24.7 | 3478 | 30 | 18.8 | 78 | 31 | 18 | 17 | 2.4 | 0.06 | -14.1
|  | 86 | 3 | 26 | 4 | 21 | 14.99 | 13.4 | 98.4 | 7.77 | 2.1 | 2.479 | 4.3 | 48.6 | 52.9 | 102.45 | 530.2 | 1.42 | 330.6 | 23.7 | 0.257 | 31.7 | 16.1 | 318.9 | 55.6 | 7.57166 | 20.2 | 20.2 | 2882 | 62.4 | 25.09 | 34.9 | 2880.6 | 7904.357 | 69.6 | 45.2 | 79.97 | 120.07 | 28.5 | 31.5 | 32.3 | 24.8 | 2989.8 | 27.5 | 18 | 78 | 31 | 16.5 | 16 | 1.2 | 0.46 | -18.7
|  | 87 | 3 | 27 | 5 | 21 | 14.95 | 13.4 | 98.4 | 5.89 | 2.1 | 2.328 | 3.6 | 48.8 | 52.3 | 102.51 | 523.3 | 1.08 | 330.9 | 24 | 0.247 | 32.1 | 15.3 | 310.3 | 55.9 | 6.317941 | 20 | 20.2 | 2429 | 62.4 | 24.84 | 34.7 | 2431.4 | 7904.357 | 69.8 | 44.9 | 79.92 | 120.05 | 28.7 | 31.5 | 32.3 | 24.8 | 2501.5 | 26 | 17.3 | 78 | 32 | 15.7 | 16 | 0.8 | 0.52 | -20.3
|  | 88 | 3 | 28 | 6 | 21 | 16.37 | 13.4 | 98.4 | 1.44 | 2.1 | 2.427 | 3.6 | 48.8 | 52.3 | 102.35 | 514.8 | 0.85 | 330.4 | 23.9 | 0.247 | 32 | 16.1 | 290 | 55.9 | 5.132442 | 20.1 | 20.6 | 1978 | 62.5 | 24.78 | 34.6 | 1976.7 | 7904.357 | 69.3 | 44.8 | 79.93 | 120.13 | 28.9 | 31.5 | 32.3 | 24.8 | 2181.2 | 23 | 16.5 | 78 | 32 | 15.7 | 15 | 0 | 0.02 | -13.3
|  | 89 | 3 | 29 | 7 | 21 | 16.96 | 13.4 | 98.4 | 1.85 | 2.1 | 2.346 | 3.4 | 48.8 | 52.2 | 102.1 | 507.5 | 0.69 | 330.8 | 23.9 | 0.245 | 31.9 | 19 | 234.3 | 55.7 | 4.028187 | 20.1 | 20.4 | 1540 | 62.4 | 24.98 | 34.8 | 1534.9 | 7904.357 | 69.3 | 45.1 | 79.77 | 120 | 28.9 | 31.5 | 32.3 | 24.8 | 1691.2 | 13 | 17.3 | 78 | 32 | 19.2 | 18 | 0 | 0.04 | -11.7
|  | 90 | 3 | 30 | 8 | 21 | 19.65 | 13.4 | 98.4 | 4.9 | 2.1 | 2.334 | 2.9 | 48.9 | 51.9 | 101.92 | 500.2 | 0.62 | 330 | 24.1 | 0.245 | 31.9 | 23.3 | 181.1 | 55.6 | 2.989863 | 20 | 20.5 | 1156 | 62.4 | 24.7 | 34.7 | 1147.8 | 7904.357 | 69.5 | 45 | 79.85 | 120.1 | 29 | 31.5 | 32.3 | 24.9 | 1248.2 | 17 | 18 | 78 | 32 | 21.6 | 23 | 0 | 0.02 | -10.2
|  | 91 | 4 | 1 | 1 | 1 | 17.19 | 13.4 | 98.4 | 7.45 | 2.1 | 2.413 | 3.3 | 48.5 | 51.9 | 101.76 | 493 | 0.57 | 330.7 | 23.9 | 0.257 | 31.8 | 28.2 | 132.7 | 55.2 | 2.151065 | 20.1 | 20.1 | 828 | 62.7 | 24.81 | 34.9 | 830.5 | 7904.357 | 69.8 | 45.1 | 79.98 | 120.09 | 29.1 | 31.6 | 32.3 | 24.9 | 924 | 13.5 | 16.5 | 78 | 32 | 26.3 | 26 | 0 | 0.04 | -7
|  | 92 | 4 | 2 | 2 | 1 | 15.91 | 13.4 | 98.4 | 9.73 | 2.1 | 2.675 | 2.5 | 49.1 | 51.5 | 102.41 | 489.7 | 0.59 | 335.3 | 23.8 | 0.236 | 32.1 | 43 | 116.2 | 55.2 | 2.040659 | 20 | 20.3 | 789 | 62.7 | 24.7 | 34.7 | 793 | 7904.357 | 69.1 | 45.1 | 79.81 | 120.3 | 29.3 | 31.5 | 32.3 | 25 | 772.5 | 13 | 18 | 78 | 33 | 40.4 | 41 | 1.2 | 0.04 | -5.5
|  | 93 | 4 | 3 | 3 | 1 | 16.27 | 13.4 | 98.4 | 9.76 | 2.1 | 2.755 | 2.2 | 49.1 | 51.3 | 102.39 | 486.5 | 0.77 | 334.8 | 23.9 | 0.264 | 32.2 | 38 | 120.6 | 54.8 | 2.13808815 | 20.1 | 20.3 | 825 | 62.6 | 24.75 | 34.6 | 824.4 | 7904.357 | 69.2 | 44.8 | 79.76 | 120.03 | 29.2 | 31.6 | 32.3 | 25.1 | 825.8 | 13 | 17.6 | 78 | 33 | 40.4 | 38 | 0.8 | 0.04 | -2.3
|  | 94 | 4 | 4 | 4 | 1 | 15.5 | 13.4 | 98.4 | 9.84 | 2.1 | 2.752 | 2.6 | 48.9 | 51.5 | 102.41 | 483.5 | 0.86 | 334.8 | 23.8 | 0.253 | 31.9 | 36.7 | 121.5 | 54.3 | 2.097624 | 20.2 | 20.3 | 813 | 62.5 | 24.64 | 34.6 | 805.3 | 7904.357 | 69.6 | 45.1 | 79.69 | 120.1 | 29.2 | 31.6 | 32.3 | 25 | 823.2 | 15.5 | 17.6 | 78 | 33 | 36.5 | 36 | 0.8 | 0.04 | 0.8
|  | 95 | 4 | 5 | 5 | 1 | 14.82 | 13.4 | 98.4 | 10.03 | 2.1 | 2.762 | 1.9 | 49.1 | 51 | 102.45 | 480.6 | 0.81 | 334.3 | 23.8 | 0.255 | 32.1 | 37 | 120.9 | 54 | 2.107034 | 20.1 | 20.5 | 802 | 62.3 | 25.09 | 34.6 | 804.1 | 7904.357 | 69.5 | 45 | 79.68 | 119.97 | 29.3 | 31.5 | 32.3 | 25 | 796.8 | 15 | 17.3 | 78 | 32 | 36.9 | 37 | 0.8 | 0.06 | 3.9
|  | 96 | 4 | 6 | 6 | 1 | 14.4 | 13.4 | 98.4 | 10.2 | 2.1 | 2.77 | 2.6 | 48.9 | 51.4 | 102.37 | 477.8 | 0.86 | 334.5 | 23.7 | 0.24 | 32 | 37 | 121.3 | 53 | 2.070705978 | 20.1 | 20.3 | 799 | 62.6 | 24.75 | 34.7 | 802.7 | 7904.357 | 69.2 | 45.1 | 79.89 | 119.89 | 29.2 | 31.5 | 32.3 | 25 | 814 | 15 | 17.6 | 78 | 33 | 36.9 | 36 | 0.8 | 0.8 | 0
|  | 97 | 4 | 7 | 7 | 1 | 14.62 | 13.4 | 98.4 | 10.26 | 2.1 | 2.785 | 1.9 | 49.1 | 51.1 | 102.34 | 474.8 | 0.79 | 334.3 | 23.6 | 0.236 | 32 | 37.9 | 121.8 | 52.6 | 2.073216 | 20.1 | 20.4 | 799 | 62.5 | 24.78 | 34.8 | 787.3 | 7904.358 | 69.2 | 44.8 | 79.91 | 119.95 | 29.3 | 31.5 | 32.3 | 25 | 779.5 | 15 | 17.6 | 78 | 33 | 37.3 | 37 | 0.8 | 0.8 | -1.6
|  | 98 | 4 | 8 | 1 | 12 | 15.28 | 13.4 | 98.4 | 10.13 | 2.1 | 2.893 | 2.3 | 48.9 | 51.2 | 103.49 | 472.3 | 0.74 | 334.4 | 23.9 | 0.219 | 32.1 | 59.8 | 123.4 | 51.8 | 2.361072354 | 20.1 | 20.2 | 893 | 62.4 | 25.25 | 34.8 | 898.5 | 7904.358 | 69.8 | 45 | 79.98 | 120.07 | 29.3 | 31.5 | 32.3 | 25 | 859.2 | 12.5 | 19.2 | 78 | 33 | 49 | 55 | 2.7 | 0.04 | 2.3
|  | 99 | 4 | 9 | 2 | 12 | 15.47 | 13.4 | 98.4 | 9.28 | 2.1 | 3.04 | 2.2 | 49 | 51.2 | 105.43 | 469.9 | 1.06 | 333.2 | 23.5 | 0.223 | 32.2 | 62 | 142.6 | 51.2 | 3.383865 | 20.1 | 20.3 | 1288 | 62.5 | 25.09 | 34.8 | 1285.2 | 7904.358 | 68.7 | 45.1 | 79.77 | 119.89 | 29.3 | 31.5 | 32.3 | 24.9 | 1075 | 7.5 | 22 | 78 | 33 | 62.7 | 65 | 5.5 | 0.04 | 6.3
|  | 100 | 4 | 10 | 3 | 12 | 14.93 | 13.4 | 98.4 | 9.29 | 2.1 | 3.107 | 2.5 | 48.8 | 51.3 | 105.28 | 469 | 1.78 | 338.3 | 23.6 | 0.237 | 31.9 | 58.8 | 195.3 | 50.6 | 4.479417 | 20.1 | 20.3 | 1705 | 62.2 | 25.09 | 34.8 | 1704.3 | 7904.358 | 68.9 | 45.1 | 79.82 | 120.12 | 29.3 | 31.5 | 32.3 | 24.9 | 1540.5 | 20 | 23.5 | 78 | 32 | 58.8 | 58 | 6.7 | 0.06 | 11.7
|  | 101 | 4 | 11 | 4 | 12 | 14.27 | 13.4 | 98.4 | 10.06 | 2.1 | 3.14 | 2.7 | 48.5 | 51.2 | 105.14 | 469.6 | 2.52 | 330.4 | 23.9 | 0.244 | 32.3 | 59.2 | 271.7 | 50.2 | 5.566239 | 20.3 | 20.4 | 2140 | 62 | 24.84 | 34.7 | 2139 | 7904.358 | 69.5 | 44.7 | 79.86 | 120.14 | 29.2 | 31.5 | 32.3 | 24.8 | 1997.5 | 22.5 | 25.5 | 78 | 32 | 60 | 61 | 8.6 | 0.88 | 7.8
|  | 102 | 4 | 12 | 5 | 12 | 14.58 | 13.4 | 98.4 | 9.92 | 2.1 | 3.361 | 2.2 | 49 | 51.2 | 105.16 | 472 | 3.28 | 330.5 | 23.5 | 0.245 | 32 | 61.7 | 314.8 | 51 | 6.843434 | 20.1 | 20.4 | 2571 | 61.9 | 25.42 | 34.7 | 2572.2 | 7904.358 | 69.4 | 45.1 | 80.04 | 119.83 | 29.1 | 31.4 | 32.3 | 24.7 | 2463.2 | 24 | 27.5 | 78 | 32 | 60.4 | 62 | 10.6 | 0.78 | 3.9
|  | 103 | 4 | 13 | 6 | 12 | 14.6 | 13.4 | 98.4 | 13.09 | 2.1 | 3.498 | 3.2 | 48.7 | 52 | 105.28 | 476.5 | 4.05 | 330.4 | 23.9 | 0.226 | 32.1 | 63.2 | 326.6 | 51.7 | 7.963190532 | 20 | 20.5 | 3025 | 61.5 | 25.14 | 34.7 | 3023.1 | 7904.359 | 68.5 | 44.9 | 79.84 | 119.59 | 29.1 | 31.5 | 32.2 | 24.7 | 2950 | 27 | 28.6 | 78 | 32 | 62 | 63 | 11.8 | 0.66 | -3.1
|  | 104 | 4 | 14 | 7 | 12 | 14.23 | 13.4 | 98.4 | 14.99 | 2.1 | 3.502 | 3 | 48.8 | 51.8 | 105.34 | 483.2 | 4.84 | 330.2 | 23.9 | 0.216 | 32.1 | 65.9 | 334 | 53 | 8.959896 | 20.1 | 20.5 | 3484 | 61.3 | 24.56 | 34.8 | 3481.9 | 7904.359 | 68.9 | 45.4 | 79.96 | 119.91 | 29.1 | 31.5 | 32.3 | 24.7 | 3277.2 | 28.5 | 30.2 | 78 | 32 | 64.3 | 63 | 13.3 | 0.23 | 1.6
|  | 105 | 4 | 15 | 8 | 12 | 14.17 | 13.4 | 98.4 | 16.07 | 2.1 | 3.497 | 3.1 | 49.1 | 52.2 | 105.23 | 491.6 | 5.74 | 330.7 | 23.9 | 0.224 | 32.2 | 67.5 | 340.4 | 54 | 10.39665 | 20.2 | 20.5 | 3940 | 61 | 25.2 | 34.5 | 3939.3 | 7904.36 | 68.8 | 44.9 | 79.88 | 119.86 | 29 | 31.6 | 32.3 | 24.7 | 3775.8 | 28.5 | 31.8 | 78 | 32 | 65.9 | 67 | 15.3 | 0.12 | -8.6
|  | 106 | 4 | 16 | 1 | 2 | 14.31 | 13.4 | 98.4 | 15.67 | 2.1 | 3.273 | 3.8 | 48.8 | 52.6 | 102.97 | 501.2 | 6.59 | 331.1 | 23.7 | 0.425 | 31.8 | 50.5 | 346.2 | 54.2 | 11.12852 | 20.2 | 20.6 | 4246 | 61.4 | 25.03 | 34.8 | 4248.6 | 7904.36 | 69.4 | 45 | 79.8 | 120.08 | 28.9 | 31.5 | 32.3 | 24.6 | 4203.8 | 30.5 | 28.6 | 78 | 31 | 58 | 55 | 13.3 | 0.86 | -12.5
|  | 107 | 4 | 17 | 2 | 2 | 14.35 | 13.4 | 98.4 | 12.21 | 2.1 | 2.992 | 4.1 | 48.6 | 52.8 | 102.66 | 509.1 | 6.33 | 330.6 | 23.8 | 0.286 | 32 | 44.2 | 347.1 | 54.7 | 11.2001 | 20 | 20.6 | 4306 | 61.4 | 24.84 | 34.7 | 4307.2 | 7904.361 | 69.5 | 44.7 | 79.81 | 119.96 | 28.9 | 31.5 | 32.3 | 24.7 | 4300 | 35 | 27.1 | 78 | 31 | 45.9 | 45 | 10.6 | 0.56 | -13.3
|  | 108 | 4 | 18 | 3 | 2 | 14.76 | 13.4 | 98.4 | 9.86 | 2.1 | 2.853 | 4 | 48.7 | 52.8 | 103.91 | 515.2 | 5.23 | 330.5 | 23.8 | 0.217 | 32.2 | 42.7 | 345.1 | 55.1 | 11.1964 | 20.2 | 20.4 | 4315 | 61.6 | 24.78 | 34.6 | 4314.4 | 7904.362 | 69.1 | 44.9 | 79.9 | 120.15 | 28.8 | 31.5 | 32.3 | 24.6 | 4314.8 | 36 | 26.7 | 78 | 31 | 43.5 | 43 | 10.2 | 0.8 | -18
|  | 109 | 4 | 19 | 4 | 2 | 14.67 | 13.4 | 98.4 | 8.48 | 2.1 | 2.767 | 4 | 48.6 | 52.6 | 104.49 | 520.2 | 4.64 | 330.4 | 24.1 | 0.254 | 32.1 | 41.7 | 343.7 | 55.2 | 11.36117 | 20.2 | 20.7 | 4297 | 62 | 25.25 | 34.8 | 4298 | 7904.362 | 69.3 | 44.8 | 79.95 | 119.86 | 28.7 | 31.5 | 32.3 | 24.6 | 4304.5 | 36.5 | 26.7 | 78 | 31 | 42 | 42 | 9.8 | 0.66 | -14.1
|  | 110 | 4 | 20 | 5 | 2 | 14.45 | 13.4 | 98.4 | 7.84 | 2.1 | 2.771 | 4.4 | 48.6 | 53 | 105.33 | 524.9 | 4.38 | 331 | 24 | 0.219 | 32.1 | 44.1 | 342.7 | 55.4 | 11.18355 | 20.4 | 20.5 | 4291 | 62 | 24.89 | 34.8 | 4292.4 | 7904.363 | 69.2 | 44.9 | 80.17 | 120.09 | 28.7 | 31.5 | 32.3 | 24.6 | 4285 | 35.5 | 27.1 | 78 | 31 | 42.7 | 43 | 10.2 | 0.1 | -14.1
|  | 111 | 4 | 21 | 6 | 2 | 14.76 | 13.4 | 98.4 | 7.83 | 2.1 | 2.773 | 4.1 | 48.7 | 52.8 | 105.28 | 529.5 | 4.42 | 330.3 | 24.5 | 0.241 | 32.2 | 44 | 343.2 | 55.6 | 11.42527 | 20.5 | 20.5 | 4311 | 62.1 | 25.31 | 34.6 | 4306.8 | 7904.363 | 69.2 | 44.8 | 79.97 | 119.84 | 28.7 | 31.5 | 32.3 | 24.7 | 4304.5 | 35.5 | 27.1 | 78 | 31 | 43.9 | 45 | 10.2 | 0.78 | -17.2
|  | 112 | 4 | 22 | 7 | 2 | 14.33 | 13.4 | 98.4 | 7.82 | 2.1 | 2.794 | 3.7 | 48.9 | 52.6 | 104.54 | 534.1 | 4.55 | 330.6 | 24.2 | 0.291 | 32.2 | 42 | 342.3 | 55.8 | 11.19062 | 20.2 | 20.5 | 4318 | 62.5 | 24.75 | 34.8 | 4314.1 | 7904.363 | 70.1 | 44.8 | 79.79 | 119.76 | 28.6 | 31.5 | 32.3 | 24.6 | 4310 | 35.5 | 27.1 | 78 | 31 | 43.9 | 43 | 10.2 | 0.74 | -14.1
|  | 113 | 4 | 23 | 1 | 21 | 14.3 | 13.4 | 98.4 | 6.62 | 2.1 | 2.679 | 4.1 | 48.7 | 52.9 | 102.63 | 538.1 | 4.47 | 330.5 | 24.1 | 0.265 | 31.9 | 26 | 342 | 55.7 | 11.05424 | 20.2 | 20.6 | 4171 | 62.4 | 25.31 | 34.8 | 4167.9 | 7904.364 | 69.8 | 45 | 80.14 | 119.85 | 28.6 | 31.5 | 32.3 | 24.7 | 4275.8 | 42 | 23.1 | 78 | 31 | 28.2 | 27 | 6.3 | 0.88 | -20.3
|  | 114 | 4 | 24 | 2 | 21 | 14.62 | 13.4 | 98.4 | 7.87 | 2 | 2.868 | 4.2 | 48.6 | 52.8 | 102.48 | 539.1 | 3.39 | 330.4 | 24.2 | 0.237 | 32.1 | 20 | 336.1 | 55.9 | 9.657812 | 20.3 | 20.3 | 3794 | 62.6 | 24.31 | 34.8 | 3790.8 | 7904.364 | 69.7 | 45.1 | 80.19 | 120.07 | 28.6 | 31.5 | 32.3 | 24.7 | 3946.8 | 33.5 | 20.4 | 78 | 31 | 20 | 21 | 3.5 | 0.78 | -20.3
|  | 115 | 4 | 25 | 3 | 21 | 15 | 13.4 | 98.4 | 8.77 | 2.1 | 2.71 | 3.9 | 48.7 | 52.6 | 102.34 | 536.3 | 2.04 | 330.4 | 24.4 | 0.234 | 32 | 17.5 | 329.7 | 55.9 | 8.66197 | 20.1 | 20.4 | 3345 | 62.4 | 24.73 | 34.8 | 3346.6 | 7904.365 | 69.4 | 45 | 79.88 | 120.1 | 28.6 | 31.4 | 32.3 | 24.8 | 3462.5 | 30 | 18.8 | 78 | 31 | 18 | 18 | 2 | 0.08 | -14.1
|  | 116 | 4 | 26 | 4 | 21 | 14.97 | 13.4 | 98.4 | 7.84 | 2 | 2.469 | 4.1 | 48.5 | 52.6 | 102.27 | 531 | 1.32 | 330.4 | 24.1 | 0.256 | 32 | 16 | 319.9 | 55.8 | 7.368076 | 20.2 | 20.3 | 2885 | 62.5 | 24.39 | 34.7 | 2887.9 | 7904.365 | 70 | 45 | 79.94 | 120.08 | 28.5 | 31.5 | 32.3 | 24.8 | 2978 | 28 | 18 | 78 | 31 | 16.5 | 16 | 1.2 | 0.5 | -14.1
|  | 117 | 4 | 27 | 5 | 21 | 14.69 | 13.4 | 98.4 | 5.86 | 2.1 | 2.314 | 3.2 | 49.1 | 52.3 | 102.47 | 524.1 | 0.98 | 330.9 | 24.1 | 0.255 | 32.2 | 15.5 | 310.8 | 56 | 6.338477 | 20.3 | 20.4 | 2432 | 62.2 | 24.89 | 34.8 | 2433.2 | 7904.365 | 69.8 | 44.9 | 80.06 | 120.16 | 28.7 | 31.5 | 32.3 | 24.8 | 2638.2 | 26 | 17.3 | 78 | 32 | 16.1 | 15 | 0.4 | 0.7 | -20.3
|  | 118 | 4 | 28 | 6 | 21 | 16.33 | 13.4 | 98.4 | 1.22 | 2.1 | 2.355 | 3.1 | 48.9 | 52 | 102.27 | 515.9 | 0.78 | 330.4 | 24.4 | 0.25 | 32.1 | 15.4 | 291 | 55.7 | 5.090936 | 20.2 | 20.4 | 1982 | 62.5 | 24.53 | 34.6 | 1983.9 | 7904.365 | 69.3 | 45 | 79.98 | 119.92 | 28.8 | 31.6 | 32.3 | 24.9 | 2158.5 | 21.5 | 16.5 | 78 | 32 | 15.3 | 15 | 0 | 0.04 | -13.3
|  | 119 | 4 | 29 | 7 | 21 | 17.31 | 13.4 | 98.4 | 1.16 | 2.1 | 2.301 | 2.9 | 49 | 51.9 | 102.15 | 508.4 | 0.63 | 330.5 | 24.5 | 0.237 | 32.1 | 19.2 | 236.1 | 55.8 | 4.051975 | 20.2 | 20.5 | 1546 | 62.3 | 25.03 | 34.6 | 1540.2 | 7904.365 | 69.6 | 45.1 | 79.95 | 119.95 | 28.9 | 31.6 | 32.3 | 24.9 | 1676.5 | 13 | 16.9 | 78 | 32 | 18.4 | 19 | 0 | 0.04 | -10.9
|  | 120 | 4 | 30 | 8 | 21 | 19.44 | 13.4 | 98.4 | 4.67 | 2 | 2.269 | 2.8 | 49 | 51.8 | 101.86 | 500.9 | 0.58 | 330.6 | 24.2 | 0.228 | 31.9 | 23.6 | 182.4 | 55.5 | 2.920799 | 20.3 | 20.5 | 1146 | 62.4 | 24.34 | 34.8 | 1147.9 | 7904.365 | 69.3 | 45.1 | 79.88 | 119.89 | 29.1 | 31.6 | 32.3 | 25 | 1239 | 16.5 | 16.9 | 78 | 32 | 21.2 | 21 | 0 | 0.02 | -10.2
|  | 121 | 5 | 1 | 1 | 1 | 17.32 | 13.4 | 98.4 | 7.4 | 2 | 2.349 | 2.4 | 49.1 | 51.4 | 101.68 | 494.1 | 0.57 | 331.6 | 24.4 | 0.253 | 31.9 | 28.4 | 132.6 | 55.3 | 2.097486072 | 20.1 | 20.6 | 825 | 62.5 | 24.28 | 34.7 | 823.8 | 7904.365 | 70 | 44.8 | 79.88 | 120.03 | 29.1 | 31.6 | 32.4 | 25 | 909.2 | 13.5 | 16.5 | 78 | 32 | 25.9 | 26 | 0 | 0.02 | -7
|  | 122 | 5 | 2 | 2 | 1 | 15.79 | 13.4 | 98.4 | 9.76 | 2.1 | 2.615 | 2.5 | 49.1 | 51.7 | 102.51 | 490.8 | 0.63 | 334.3 | 24.5 | 0.241 | 32.1 | 43.8 | 116.8 | 55 | 2.069023 | 20.3 | 20.4 | 791 | 62.4 | 24.98 | 34.7 | 785.8 | 7904.365 | 69.4 | 45 | 79.88 | 119.7 | 29.2 | 31.6 | 32.3 | 25.1 | 771 | 13 | 18 | 78 | 33 | 40 | 41 | 1.6 | 0.04 | -5.5
|  | 123 | 5 | 3 | 3 | 1 | 16.19 | 13.4 | 98.4 | 9.73 | 2.1 | 2.727 | 2.4 | 49.1 | 51.5 | 102.34 | 487.5 | 0.75 | 334.3 | 24.2 | 0.27 | 32.1 | 37.7 | 120.2 | 54.8 | 2.140661 | 20.3 | 20.3 | 823 | 62.6 | 24.84 | 34.6 | 823.3 | 7904.365 | 69.1 | 44.9 | 79.92 | 120.06 | 29.2 | 31.6 | 32.3 | 25 | 832 | 13.5 | 17.6 | 78 | 33 | 39.2 | 38 | 0.8 | 0.04 | -1.6
|  | 124 | 5 | 4 | 4 | 1 | 15.33 | 13.4 | 98.4 | 9.86 | 2.1 | 2.724 | 2 | 49.4 | 51.3 | 102.27 | 484.4 | 0.79 | 335 | 24.4 | 0.249 | 32.2 | 36.5 | 121.2 | 54.5 | 2.104246 | 20.1 | 20.5 | 809 | 62.6 | 24.84 | 34.7 | 800.4 | 7904.365 | 69.5 | 45 | 80.12 | 120.15 | 29.3 | 31.6 | 32.3 | 25.1 | 817 | 15.5 | 17.3 | 78 | 33 | 36.1 | 35 | 0.8 | 0.04 | 0.8
|  | 125 | 5 | 5 | 5 | 1 | 14.59 | 13.4 | 98.4 | 10.03 | 2 | 2.748 | 1.7 | 49.4 | 51.1 | 102.27 | 481.5 | 0.72 | 333.8 | 24.5 | 0.232 | 32.2 | 37.2 | 120.6 | 54 | 2.035425 | 20.3 | 20.7 | 796 | 62.4 | 24.42 | 34.5 | 798.5 | 7904.365 | 69.2 | 44.8 | 79.86 | 119.9 | 29.3 | 31.6 | 32.3 | 25.1 | 791.2 | 15 | 17.3 | 78 | 33 | 36.5 | 38 | 0.8 | 0.06 | 3.9
|  | 126 | 5 | 6 | 6 | 1 | 14.4 | 13.4 | 98.4 | 10.13 | 2.1 | 2.755 | 2.2 | 49.1 | 51.3 | 102.28 | 478.7 | 0.72 | 334.7 | 24.1 | 0.249 | 31.9 | 37.8 | 120.6 | 53.1 | 2.094132 | 20.2 | 20.6 | 799 | 62.7 | 25.03 | 34.8 | 807.3 | 7904.366 | 69.6 | 45 | 79.73 | 119.94 | 29.3 | 31.6 | 32.3 | 25.1 | 782.8 | 15 | 17.6 | 78 | 33 | 37.6 | 37 | 0.8 | 0.84 | -0.8
|  | 127 | 5 | 7 | 7 | 1 | 14.99 | 13.4 | 98.4 | 10.21 | 2.1 | 2.767 | 2.1 | 49 | 51.1 | 102.33 | 475.9 | 0.82 | 334.8 | 24.5 | 0.256 | 32.2 | 37.9 | 121.6 | 52.6 | 2.078405 | 20.2 | 20.5 | 801 | 62.5 | 24.78 | 34.8 | 795.8 | 7904.366 | 69.7 | 44.9 | 79.86 | 119.94 | 29.4 | 31.5 | 32.4 | 25 | 814.8 | 15 | 17.6 | 78 | 33 | 38 | 37 | 0.8 | 0.12 | 1.6
|  | 128 | 5 | 8 | 1 | 12 | 15.02 | 13.4 | 98.4 | 9.99 | 2.2 | 2.884 | 2.1 | 48.9 | 51 | 103.46 | 473.1 | 0.85 | 333 | 24.4 | 0.217 | 32 | 59.1 | 123.7 | 51.8 | 2.431962378 | 20.3 | 20.5 | 895 | 62.1 | 25.95 | 34.9 | 903.5 | 7904.366 | 69.3 | 45 | 80.01 | 120.02 | 29.3 | 31.6 | 32.4 | 25 | 845.2 | 11.5 | 19.6 | 78 | 33 | 50.6 | 55 | 3.1 | 0.04 | 3.9
|  | 129 | 5 | 9 | 2 | 12 | 15.2 | 13.4 | 98.4 | 9.22 | 2.1 | 3.02 | 2.3 | 49 | 51.3 | 105.6 | 470.8 | 1.14 | 333.9 | 24.2 | 0.226 | 32 | 61 | 146.7 | 51.3 | 3.4143 | 20.2 | 20.4 | 1297 | 61.7 | 25.14 | 34.7 | 1296.6 | 7904.366 | 69.6 | 45 | 79.82 | 120.1 | 29.4 | 31.5 | 32.4 | 25 | 1112.5 | 9.5 | 22 | 78 | 33 | 61.6 | 62 | 5.5 | 0.04 | 8.6
|  | 130 | 5 | 10 | 3 | 12 | 14.72 | 13.4 | 98.4 | 9.28 | 2.1 | 3.111 | 2.2 | 49 | 51.2 | 105.23 | 469.8 | 1.95 | 338 | 24.3 | 0.233 | 32.3 | 57.9 | 198.3 | 50.9 | 4.504242 | 20.3 | 20.4 | 1709 | 61.7 | 25.17 | 34.6 | 1709.8 | 7904.366 | 69.9 | 45 | 80.03 | 119.96 | 29.3 | 31.6 | 32.3 | 24.9 | 1567.8 | 20.5 | 23.5 | 78 | 32 | 59.6 | 58 | 7.1 | 0.12 | 13.3
|  | 131 | 5 | 11 | 4 | 12 | 14.14 | 13.4 | 98.4 | 10.03 | 2.1 | 3.15 | 2.8 | 48.8 | 51.5 | 105.11 | 470.3 | 2.65 | 330.4 | 24.1 | 0.225 | 32.1 | 59.1 | 274 | 50.3 | 5.606194 | 20.4 | 20.4 | 2139 | 61.7 | 25.03 | 34.8 | 2136.9 | 7904.366 | 68.9 | 45.1 | 80.03 | 119.95 | 29.2 | 31.6 | 32.3 | 24.8 | 2020.2 | 22 | 25.5 | 78 | 32 | 59.2 | 58 | 8.2 | 0.88 | 10.9
|  | 132 | 5 | 12 | 5 | 12 | 14.41 | 13.4 | 98.4 | 10.08 | 2.1 | 3.398 | 2.7 | 49 | 51.6 | 105.37 | 472.3 | 3.41 | 330.4 | 24.1 | 0.235 | 32.3 | 62.3 | 315.5 | 50.9 | 6.767865 | 20.2 | 20.4 | 2574 | 61.3 | 25.11 | 34.6 | 2575 | 7904.367 | 68.8 | 44.9 | 79.78 | 120.01 | 29.2 | 31.5 | 32.3 | 24.8 | 2484.2 | 24 | 26.7 | 78 | 32 | 60.4 | 60 | 10.2 | 0.86 | 4.7
|  | 133 | 5 | 13 | 6 | 12 | 14.64 | 13.4 | 98.4 | 13.16 | 2.1 | 3.487 | 3 | 48.8 | 51.8 | 105.24 | 476.5 | 4.19 | 331 | 24.1 | 0.221 | 32.2 | 62.6 | 327.4 | 52.1 | 7.887332 | 20.3 | 20.4 | 3019 | 61.4 | 24.95 | 34.6 | 3018.5 | 7904.367 | 69.5 | 44.9 | 79.83 | 119.98 | 29.2 | 31.6 | 32.3 | 24.8 | 2968.8 | 27 | 28.6 | 78 | 32 | 61.6 | 63 | 11.8 | 0.7 | -2.3
|  | 134 | 5 | 14 | 7 | 12 | 14.48 | 13.4 | 98.4 | 15.07 | 2.1 | 3.488 | 3.1 | 48.8 | 51.9 | 105.22 | 483.2 | 4.97 | 330.6 | 24 | 0.225 | 32 | 65.2 | 334.2 | 53.1 | 9.198739776 | 20.2 | 20.5 | 3475 | 61.2 | 25.28 | 34.6 | 3475.8 | 7904.367 | 69.3 | 44.9 | 79.94 | 120.07 | 29.1 | 31.6 | 32.3 | 24.7 | 3294.5 | 28.5 | 30.2 | 78 | 32 | 64.3 | 66 | 13.7 | 0.86 | -4.7
|  | 135 | 5 | 15 | 8 | 12 | 14.51 | 13.4 | 98.4 | 16.2 | 2.1 | 3.514 | 3.8 | 48.4 | 52.2 | 105.34 | 491.6 | 5.84 | 330.5 | 24.2 | 0.225 | 31.9 | 67.2 | 341.7 | 53.5 | 10.42436 | 20.5 | 20.3 | 3938 | 61.1 | 25.28 | 34.6 | 3935.8 | 7904.368 | 68.9 | 44.8 | 79.83 | 120.16 | 29 | 31.6 | 32.3 | 24.7 | 3799 | 28.5 | 32.2 | 78 | 32 | 67.1 | 68 | 15.3 | 0.88 | -1.6
|  | 136 | 5 | 16 | 1 | 2 | 14.11 | 13.4 | 98.4 | 15.8 | 2.1 | 3.29 | 3.7 | 48.9 | 52.6 | 103.07 | 501.4 | 6.69 | 330.5 | 23.8 | 0.432 | 32 | 50.5 | 347.6 | 54.4 | 11.01996 | 20.1 | 20.6 | 4247 | 61.2 | 24.78 | 34.7 | 4247.3 | 7904.369 | 68.8 | 45 | 79.92 | 120.02 | 28.9 | 31.6 | 32.3 | 24.7 | 4208.5 | 30.5 | 28.2 | 78 | 32 | 57.3 | 54 | 13.7 | 0.9 | -10.9
|  | 137 | 5 | 17 | 2 | 2 | 14.99 | 13.4 | 98.4 | 12.26 | 2.1 | 2.992 | 4 | 48.8 | 52.9 | 102.57 | 509.1 | 6.47 | 330.6 | 23.8 | 0.263 | 32.1 | 44.3 | 347.3 | 54.7 | 11.34626 | 20.3 | 20.5 | 4305 | 61.5 | 25.17 | 34.7 | 4304.1 | 7904.369 | 69.4 | 45 | 80.08 | 119.66 | 28.8 | 31.6 | 32.3 | 24.7 | 4285 | 35.5 | 27.5 | 78 | 31 | 44.7 | 45 | 10.6 | 0.78 | -18
|  | 138 | 5 | 18 | 3 | 2 | 14.56 | 13.4 | 98.4 | 9.84 | 2.1 | 2.845 | 4.4 | 48.5 | 52.8 | 103.71 | 515.2 | 5.34 | 330.8 | 23.6 | 0.246 | 31.9 | 42.7 | 345 | 54.9 | 11.42232 | 20.1 | 20.4 | 4315 | 62.2 | 25.28 | 34.9 | 4312.5 | 7904.37 | 70.1 | 45 | 79.96 | 119.52 | 28.8 | 31.6 | 32.3 | 24.7 | 4314.8 | 36 | 26.7 | 78 | 31 | 42.7 | 43 | 10.2 | 0.7 | -14.1
|  | 139 | 5 | 19 | 4 | 2 | 14.36 | 13.4 | 98.4 | 8.58 | 2.1 | 2.783 | 4.5 | 48.4 | 52.9 | 104.72 | 520.3 | 4.71 | 330.5 | 23.6 | 0.231 | 32 | 42 | 344 | 55.2 | 11.2706 | 20.2 | 20.2 | 4314 | 62.2 | 24.95 | 34.7 | 4308.5 | 7904.37 | 69.5 | 45 | 79.95 | 119.82 | 28.7 | 31.6 | 32.3 | 24.6 | 4310 | 36 | 26.7 | 78 | 31 | 42.4 | 43 | 9.8 | 0.42 | -18
|  | 140 | 5 | 20 | 5 | 2 | 14.84 | 13.4 | 98.4 | 7.9 | 2.1 | 2.748 | 4.2 | 48.6 | 52.8 | 104.67 | 524.9 | 4.46 | 330.7 | 23.4 | 0.247 | 32.1 | 41.7 | 343 | 55.4 | 11.25994 | 20.1 | 20.5 | 4291 | 62.3 | 25.06 | 34.9 | 4287.6 | 7904.371 | 69.2 | 45 | 79.98 | 119.9 | 28.7 | 31.6 | 32.3 | 24.6 | 4295.2 | 36.5 | 26.7 | 78 | 31 | 42 | 42 | 9.8 | 0.8 | -18
|  | 141 | 5 | 21 | 6 | 2 | 14.47 | 13.4 | 98.4 | 7.62 | 2.1 | 2.776 | 4 | 48.8 | 52.8 | 105.16 | 529.3 | 4.33 | 330.3 | 23.6 | 0.249 | 32.1 | 44.2 | 343.3 | 55.6 | 11.21222 | 20.2 | 20.4 | 4302 | 62.3 | 24.89 | 34.7 | 4296.6 | 7904.371 | 69.7 | 44.8 | 79.98 | 119.93 | 28.7 | 31.6 | 32.3 | 24.7 | 4289.8 | 36 | 27.1 | 78 | 31 | 44.3 | 44 | 10.2 | 0.12 | -14.1
|  | 142 | 5 | 22 | 7 | 2 | 14.31 | 13.4 | 98.4 | 7.8 | 2.1 | 2.784 | 3.6 | 48.9 | 52.6 | 104.96 | 533.5 | 4.46 | 330.6 | 23.6 | 0.252 | 31.9 | 43.9 | 342.1 | 55.7 | 11.34698 | 20.1 | 20.5 | 4319 | 62.3 | 25.09 | 34.7 | 4317.3 | 7904.372 | 69.3 | 44.8 | 79.87 | 120.12 | 28.6 | 31.5 | 32.3 | 24.7 | 4310 | 35.5 | 27.1 | 78 | 31 | 44.3 | 44 | 10.2 | 0.08 | -12.5
|  | 143 | 5 | 23 | 1 | 21 | 14.1 | 13.4 | 98.4 | 6.8 | 2.1 | 2.675 | 3.6 | 49.3 | 52.9 | 102.77 | 537.4 | 4.48 | 330.1 | 23.4 | 0.25 | 32.1 | 25.7 | 342.1 | 55.9 | 11.11045 | 20.2 | 20.4 | 4179 | 62.4 | 25.39 | 34.7 | 4174.7 | 7904.372 | 69.4 | 44.8 | 80.07 | 120.25 | 28.6 | 31.6 | 32.3 | 24.7 | 4270.2 | 41.5 | 23.1 | 78 | 31 | 27.1 | 32 | 6.3 | 0.92 | -20.3
|  | 144 | 5 | 24 | 2 | 21 | 14.64 | 13.4 | 98.4 | 8.17 | 2.2 | 2.865 | 4 | 49 | 53 | 102.59 | 538.4 | 3.46 | 330.4 | 23.7 | 0.254 | 32 | 19.7 | 335.8 | 55.9 | 10.26547 | 20.3 | 20.4 | 3791 | 62.5 | 25.86 | 34.8 | 3788.7 | 7904.373 | 69.7 | 45 | 80.09 | 120 | 28.6 | 31.6 | 32.3 | 24.8 | 3921.8 | 35 | 20 | 78 | 31 | 21.2 | 20 | 3.5 | 0.76 | -20.3
|  | 145 | 5 | 25 | 3 | 21 | 15.18 | 13.4 | 98.4 | 8.59 | 2 | 2.667 | 3.6 | 49 | 52.6 | 102.66 | 535.6 | 2.07 | 330.4 | 23.6 | 0.234 | 32.1 | 17.3 | 330 | 55.9 | 8.558777 | 20 | 20.4 | 3343 | 62.8 | 24.45 | 34.8 | 3340.1 | 7904.373 | 69.7 | 44.9 | 80.07 | 120.05 | 28.6 | 31.5 | 32.3 | 24.8 | 3430.2 | 30.5 | 19.2 | 78 | 31 | 18 | 18 | 2.7 | 0.08 | -14.1
|  | 146 | 5 | 26 | 4 | 21 | 14.64 | 13.4 | 98.4 | 7.41 | 2.1 | 2.453 | 3.2 | 49 | 52.2 | 102.69 | 530.4 | 1.35 | 330.3 | 23.5 | 0.247 | 31.7 | 16.1 | 321.7 | 55.8 | 7.502749 | 20.2 | 20.5 | 2888 | 62.9 | 24.81 | 35 | 2889 | 7904.373 | 69.9 | 44.8 | 80.1 | 120.08 | 28.6 | 31.6 | 32.3 | 24.8 | 2954.5 | 28 | 18 | 78 | 31 | 16.1 | 16 | 1.6 | 0.84 | -12.5
|  | 147 | 5 | 27 | 5 | 21 | 14.52 | 13.4 | 98.4 | 5.93 | 2.1 | 2.348 | 3.8 | 48.7 | 52.6 | 102.72 | 523.7 | 1.02 | 330.6 | 23.6 | 0.249 | 31.9 | 15.2 | 312.7 | 55.8 | 6.338592 | 20.2 | 20.4 | 2434 | 62.7 | 24.87 | 34.8 | 2435 | 7904.373 | 69.5 | 45.1 | 80 | 119.99 | 28.8 | 31.6 | 32.3 | 24.9 | 2627.2 | 26 | 17.3 | 78 | 32 | 15.7 | 15 | 0.8 | 0.78 | -20.3
|  | 148 | 5 | 28 | 6 | 21 | 16.79 | 13.4 | 98.4 | 1.15 | 2 | 2.293 | 3.5 | 48.6 | 52.2 | 102.3 | 515.3 | 0.79 | 330.9 | 23.6 | 0.257 | 32.2 | 17.2 | 292.1 | 55.9 | 5.054219 | 20 | 20.2 | 1979 | 62.8 | 24.39 | 34.9 | 1982.5 | 7904.373 | 70.3 | 45.4 | 80.01 | 119.55 | 28.9 | 31.5 | 32.3 | 24.9 | 2135 | 20 | 16.5 | 78 | 32 | 15.3 | 17 | 0 | 0.04 | -13.3
|  | 149 | 5 | 29 | 7 | 21 | 17.56 | 13.4 | 98.4 | 0.89 | 2.1 | 2.29 | 2.8 | 49.1 | 51.9 | 102.51 | 508 | 0.61 | 330.5 | 23.6 | 0.234 | 31.9 | 19.7 | 236.3 | 55.6 | 3.998553 | 20.2 | 20.4 | 1546 | 62.7 | 24.7 | 34.5 | 1543.4 | 7904.373 | 69.4 | 44.9 | 79.85 | 120.15 | 28.9 | 31.6 | 32.4 | 24.9 | 1662.5 | 14 | 17.6 | 78 | 32 | 18 | 20 | 0 | 0.04 | -12.5
|  | 150 | 5 | 30 | 8 | 21 | 19.73 | 13.4 | 98.4 | 4.7 | 2 | 2.275 | 3.2 | 48.8 | 51.9 | 101.74 | 500.4 | 0.54 | 330.7 | 23.6 | 0.246 | 31.9 | 23.8 | 181.9 | 55.3 | 2.916141 | 20.2 | 20.5 | 1147 | 62.5 | 24.28 | 34.7 | 1152 | 7904.373 | 69.3 | 45 | 79.85 | 120.05 | 29 | 31.7 | 32.4 | 25 | 1207.8 | 16.5 | 16.5 | 78 | 32 | 22 | 23 | 0 | 0.02 | -10.2
|  | 151 | 6 | 1 | 1 | 1 | 17.33 | 13.4 | 98.4 | 7.42 | 2.1 | 2.35 | 2.5 | 49.4 | 51.9 | 101.82 | 493.4 | 0.49 | 330.8 | 23.3 | 0.255 | 32 | 28.4 | 133 | 55.4 | 2.122488 | 20 | 20.5 | 827 | 62.1 | 24.51 | 34.8 | 822.9 | 7904.373 | 70.4 | 44.9 | 79.71 | 120.16 | 29.2 | 31.7 | 32.4 | 25.1 | 897.5 | 13.5 | 16.5 | 78 | 32 | 25.5 | 25 | 0.4 | 0.04 | -7.8
|  | 152 | 6 | 2 | 2 | 1 | 15.96 | 13.4 | 98.4 | 9.77 | 2.1 | 2.636 | 2.4 | 49 | 51.4 | 102.74 | 489.8 | 0.48 | 335.2 | 23.8 | 0.233 | 32 | 44.9 | 116.1 | 55.1 | 2.077206 | 20.1 | 20.4 | 797 | 62.5 | 24.89 | 34.7 | 785.4 | 7904.373 | 69.4 | 45.1 | 79.62 | 120.03 | 29.2 | 31.7 | 32.3 | 25.1 | 786.5 | 13.5 | 18 | 78 | 33 | 42.4 | 43 | 1.6 | 0.04 | -5.5
|  | 153 | 6 | 3 | 3 | 1 | 16.36 | 13.4 | 98.4 | 9.75 | 2.1 | 2.735 | 2.6 | 49.1 | 51.7 | 102.38 | 486.6 | 0.69 | 335 | 23.8 | 0.275 | 32 | 37.2 | 120.7 | 54.8 | 2.159685 | 20.3 | 20.4 | 825 | 62.3 | 25 | 34.7 | 829.7 | 7904.374 | 69.3 | 45 | 79.65 | 119.86 | 29.2 | 31.7 | 32.3 | 25.1 | 821.8 | 14 | 17.6 | 78 | 33 | 38.4 | 38 | 1.2 | 0.04 | -2.3
|  | 154 | 6 | 4 | 4 | 1 | 15.37 | 13.4 | 98.4 | 9.82 | 2.1 | 2.746 | 2.3 | 49.1 | 51.4 | 102.37 | 483.5 | 0.78 | 334.5 | 23.6 | 0.244 | 32 | 35.8 | 121.6 | 54.4 | 2.071823 | 20.1 | 20.5 | 803 | 62.2 | 24.64 | 34.8 | 804.5 | 7904.374 | 69.2 | 45.1 | 79.94 | 120.04 | 29.3 | 31.6 | 32.4 | 25.1 | 810.8 | 16 | 17.3 | 78 | 33 | 35.7 | 35 | 0.8 | 0.04 | 0.8
|  | 155 | 6 | 5 | 5 | 1 | 14.59 | 13.4 | 98.4 | 10.13 | 2.1 | 2.769 | 2.4 | 49.2 | 51.5 | 102.42 | 480.8 | 0.84 | 334.8 | 23.9 | 0.235 | 32 | 38.2 | 119.4 | 53.7 | 2.0746 | 20.1 | 20.4 | 796 | 62.1 | 24.89 | 34.8 | 797.9 | 7904.374 | 69.5 | 45.1 | 79.84 | 119.91 | 29.2 | 31.6 | 32.3 | 25.1 | 800.8 | 14.5 | 17.6 | 78 | 33 | 36.9 | 37 | 1.2 | 0.08 | 3.9
|  | 156 | 6 | 6 | 6 | 1 | 14.62 | 13.4 | 98.4 | 10.21 | 2.1 | 2.791 | 2 | 49.2 | 51.2 | 102.5 | 477.9 | 0.81 | 334.8 | 24 | 0.25 | 32.1 | 38.1 | 121.4 | 53.3 | 2.162523 | 20.1 | 20.3 | 815 | 62.2 | 25.34 | 34.7 | 808.7 | 7904.374 | 69.3 | 45 | 79.76 | 119.78 | 29.3 | 31.6 | 32.4 | 25.1 | 796.8 | 14.5 | 17.6 | 78 | 33 | 38.4 | 38 | 1.2 | 0.7 | -0.8
|  | 157 | 6 | 7 | 7 | 1 | 14.91 | 13.4 | 98.4 | 10.06 | 2.1 | 2.779 | 2.5 | 48.8 | 51.3 | 102.48 | 475.3 | 0.86 | 334.9 | 24 | 0.253 | 32.1 | 37 | 122.4 | 52.4 | 2.083068 | 20.1 | 20.4 | 809 | 62.4 | 24.59 | 34.7 | 810.9 | 7904.374 | 69.4 | 45.1 | 79.84 | 120.03 | 29.3 | 31.7 | 32.3 | 25.1 | 825.8 | 15 | 17.6 | 78 | 33 | 37.3 | 36 | 1.2 | 0.06 | 4.7
|  | 158 | 6 | 8 | 1 | 12 | 14.57 | 13.4 | 98.4 | 10.1 | 2.2 | 2.875 | 2.3 | 49 | 51.3 | 103.59 | 472.5 | 0.78 | 334.2 | 23.9 | 0.213 | 32 | 58.9 | 124 | 52 | 2.393741 | 20.3 | 20.4 | 884 | 61.8 | 25.86 | 34.6 | 882.6 | 7904.374 | 69.6 | 44.9 | 79.75 | 119.81 | 29.3 | 31.6 | 32.3 | 25 | 811.5 | 11.5 | 19.6 | 78 | 33 | 49.4 | 42 | 3.1 | 0.84 | 0
|  | 159 | 6 | 9 | 2 | 12 | 15.36 | 13.4 | 98.4 | 9.25 | 2.1 | 3.035 | 2.3 | 49 | 51.3 | 105.48 | 470.1 | 0.94 | 334 | 24.1 | 0.222 | 32 | 63 | 145 | 51.3 | 3.397739 | 20.1 | 20.4 | 1278 | 61.8 | 25.39 | 34.6 | 1280.4 | 7904.374 | 69 | 45 | 79.84 | 119.97 | 29.3 | 31.6 | 32.4 | 25 | 1111.5 | 7.5 | 22.4 | 78 | 33 | 63.9 | 66 | 5.9 | 0.02 | 7
|  | 160 | 6 | 10 | 3 | 12 | 14.78 | 13.4 | 98.4 | 9.41 | 2.1 | 3.132 | 2.5 | 49 | 51.4 | 105.25 | 469.4 | 1.8 | 337.5 | 24 | 0.232 | 32.1 | 59.1 | 195.6 | 50.7 | 4.499055792 | 20.2 | 20.4 | 1705 | 62 | 25.2 | 34.8 | 1707.6 | 7904.374 | 69.5 | 45 | 79.84 | 119.89 | 29.3 | 31.6 | 32.3 | 24.9 | 1578 | 20.5 | 23.5 | 78 | 32 | 59.2 | 61 | 7.1 | 0.1 | 13.3
|  | 161 | 6 | 11 | 4 | 12 | 14.22 | 13.4 | 98.4 | 10.18 | 2.1 | 3.137 | 2.8 | 48.7 | 51.5 | 104.99 | 470 | 2.56 | 330.8 | 24.2 | 0.241 | 32.1 | 58.8 | 271.6 | 50.3 | 5.664835 | 20.1 | 20.3 | 2140 | 61.8 | 25.28 | 34.7 | 2139 | 7904.374 | 69.7 | 45 | 79.82 | 119.78 | 29.2 | 31.6 | 32.3 | 24.8 | 2040.5 | 22 | 25.5 | 78 | 32 | 59.2 | 60 | 9 | 0.88 | 10.2
|  | 162 | 6 | 12 | 5 | 12 | 14.55 | 13.4 | 98.4 | 10.15 | 2 | 3.407 | 2.5 | 48.8 | 51.3 | 105.23 | 472.2 | 3.31 | 330.2 | 24.4 | 0.249 | 32.3 | 61.6 | 315.3 | 51 | 6.533217282 | 20.1 | 20.5 | 2575 | 61.6 | 24.23 | 34.6 | 2575.6 | 7904.375 | 69.4 | 44.9 | 79.83 | 119.95 | 29.2 | 31.6 | 32.3 | 24.8 | 2507.8 | 24 | 27.1 | 78 | 32 | 60.4 | 61 | 10.6 | 0.84 | 3.9
|  | 163 | 6 | 13 | 6 | 12 | 14.74 | 13.4 | 98.4 | 13.3 | 2.1 | 3.513 | 2.7 | 49.1 | 51.8 | 105.25 | 476.7 | 4.07 | 330.7 | 24.3 | 0.226 | 32.1 | 62.9 | 326.1 | 52.1 | 7.973205 | 20.1 | 20.4 | 3018 | 61.3 | 25.23 | 34.7 | 3020.1 | 7904.375 | 69.3 | 44.9 | 79.76 | 120.04 | 29.1 | 31.7 | 32.3 | 24.8 | 2832 | 27 | 28.6 | 78 | 32 | 62 | 62 | 12.2 | 0.7 | -3.1
|  | 164 | 6 | 14 | 7 | 12 | 14.64 | 13.4 | 98.4 | 15.22 | 2.1 | 3.49 | 3.5 | 48.7 | 52.2 | 105.2 | 483.4 | 4.84 | 330.8 | 24.3 | 0.225 | 32.1 | 64.9 | 333.1 | 53 | 9.096949 | 20.1 | 20.4 | 3482 | 61 | 24.95 | 34.7 | 3479 | 7904.376 | 69 | 45 | 79.97 | 120.25 | 29.1 | 31.6 | 32.3 | 24.8 | 3327.2 | 28.5 | 30.2 | 78 | 32 | 63.9 | 65 | 13.7 | 0.8 | -3.1
|  | 165 | 6 | 15 | 8 | 12 | 14.71 | 13.4 | 98.4 | 16.19 | 2.1 | 3.505 | 3.2 | 48.8 | 52 | 105.27 | 491.6 | 5.74 | 330.9 | 24.5 | 0.222 | 32.1 | 67.4 | 340.3 | 54 | 10.18574 | 20.1 | 20.3 | 3943 | 61.2 | 24.67 | 34.8 | 3936.2 | 7904.376 | 69 | 45.1 | 79.82 | 120.15 | 29 | 31.7 | 32.3 | 24.7 | 3821.8 | 28.5 | 31.8 | 78 | 32 | 67.1 | 66 | 15.3 | 0.42 | -7.8
|  | 166 | 6 | 16 | 1 | 2 | 14.22 | 13.4 | 98.4 | 15.91 | 2.1 | 3.305 | 4 | 48.5 | 52.5 | 103.18 | 501.2 | 6.64 | 330 | 24.4 | 0.425 | 32 | 50.4 | 346.2 | 54.4 | 11.19059 | 20 | 20.5 | 4251 | 61.6 | 25.14 | 34.7 | 4251.8 | 7904.377 | 69.1 | 44.9 | 80.05 | 119.9 | 28.9 | 31.7 | 32.3 | 24.7 | 4222.5 | 31 | 28.2 | 78 | 31 | 56.5 | 54 | 13.3 | 0.9 | -11.7
|  | 167 | 6 | 17 | 2 | 2 | 15.08 | 13.4 | 98.4 | 12.24 | 2.1 | 3 | 4.1 | 48.7 | 52.7 | 102.47 | 509.1 | 6.45 | 330.6 | 24.4 | 0.27 | 31.9 | 44.3 | 345.3 | 54.7 | 11.37067 | 20.2 | 20.5 | 4304 | 61.5 | 25.23 | 34.7 | 4304.3 | 7904.377 | 69.5 | 44.9 | 80 | 119.91 | 28.8 | 31.7 | 32.3 | 24.6 | 4304.5 | 35.5 | 27.1 | 78 | 31 | 44.7 | 45 | 10.6 | 0.7 | -19.5
|  | 168 | 6 | 18 | 3 | 2 | 14.38 | 13.4 | 98.4 | 9.9 | 2.1 | 2.86 | 4 | 48.9 | 52.8 | 103.94 | 515.1 | 5.29 | 330.6 | 24.3 | 0.248 | 32.1 | 42.4 | 345.4 | 55.1 | 11.28367 | 20.1 | 20.4 | 4319 | 61.8 | 24.95 | 34.7 | 4316.5 | 7904.378 | 69.9 | 44.9 | 79.92 | 120.12 | 28.8 | 31.7 | 32.3 | 24.7 | 4314.8 | 36 | 27.1 | 78 | 31 | 43.5 | 43 | 10.6 | 0.1 | -12.5
|  | 169 | 6 | 19 | 4 | 2 | 14.36 | 13.4 | 98.4 | 8.65 | 2.1 | 2.809 | 3.8 | 48.9 | 52.7 | 104.95 | 520.1 | 4.69 | 330.2 | 24.2 | 0.213 | 32 | 42.4 | 344.5 | 55.4 | 11.2722468 | 20.1 | 20.5 | 4306 | 62 | 25 | 34.6 | 4303.4 | 7904.379 | 69.1 | 45 | 79.92 | 119.99 | 28.7 | 31.7 | 32.3 | 24.6 | 4310 | 36.5 | 26.7 | 78 | 31 | 42.4 | 42 | 10.2 | 0.54 | -14.1
|  | 170 | 6 | 20 | 5 | 2 | 14.92 | 13.4 | 98.4 | 7.98 | 2.2 | 2.761 | 4.3 | 48.5 | 52.9 | 104.83 | 524.8 | 4.48 | 330.5 | 24.5 | 0.233 | 31.9 | 42.9 | 343.3 | 55.4 | 11.69863 | 20.1 | 20.1 | 4297 | 62.1 | 26 | 34.7 | 4294.3 | 7904.379 | 69.3 | 45 | 80.13 | 120.06 | 28.7 | 31.6 | 32.3 | 24.7 | 4295.2 | 36 | 26.7 | 78 | 31 | 42.4 | 43 | 10.2 | 0.37 | -18.7
|  | 171 | 6 | 21 | 6 | 2 | 14.36 | 13.4 | 98.4 | 7.68 | 2.1 | 2.774 | 4.5 | 48.3 | 52.7 | 105.21 | 529.4 | 4.48 | 330.4 | 24.5 | 0.245 | 32.1 | 43.5 | 342.1 | 55.6 | 11.48701 | 20.2 | 20.2 | 4302 | 62.4 | 25.5 | 34.6 | 4300.8 | 7904.379 | 69.4 | 45 | 79.98 | 119.84 | 28.7 | 31.6 | 32.3 | 24.8 | 4295.2 | 36 | 27.1 | 78 | 31 | 43.5 | 44 | 10.6 | 0.46 | -13.3
|  | 172 | 6 | 22 | 7 | 2 | 14.65 | 13.4 | 98.4 | 7.7 | 2.1 | 2.79 | 4.1 | 48.7 | 52.8 | 104.77 | 533.7 | 4.54 | 330.5 | 24.2 | 0.246 | 32.1 | 43.5 | 341.9 | 55.9 | 11.14533 | 20 | 20.4 | 4304 | 62.5 | 24.73 | 34.6 | 4304.6 | 7904.38 | 68.9 | 44.9 | 79.87 | 120.1 | 28.6 | 31.6 | 32.3 | 24.7 | 4304.5 | 36 | 27.1 | 78 | 31 | 43.5 | 43 | 10.6 | 0.82 | -18
|  | 173 | 6 | 23 | 1 | 21 | 14.07 | 13.4 | 98.4 | 6.71 | 2.1 | 2.673 | 4.3 | 48.6 | 52.9 | 102.51 | 537.8 | 4.54 | 330.5 | 24.3 | 0.296 | 31.9 | 25.9 | 341.5 | 55.8 | 11.06761 | 20 | 20.2 | 4181 | 62.4 | 25.28 | 34.8 | 4179.9 | 7904.38 | 69.6 | 45 | 80.15 | 119.87 | 28.6 | 31.6 | 32.3 | 24.8 | 4256.2 | 41.5 | 23.1 | 78 | 31 | 27.8 | 32 | 6.7 | 0.92 | -20.3
|  | 174 | 6 | 24 | 2 | 21 | 14.9 | 13.4 | 98.4 | 7.88 | 2.2 | 2.845 | 3.9 | 48.7 | 52.6 | 102.65 | 538.2 | 3.57 | 330.3 | 24.3 | 0.244 | 31.9 | 19.9 | 334.8 | 55.8 | 10.39675 | 20 | 20.4 | 3794 | 62.3 | 26.17 | 34.8 | 3789.6 | 7904.381 | 69.3 | 45.2 | 80.01 | 119.8 | 28.7 | 31.6 | 32.3 | 24.8 | 3910 | 34.5 | 20 | 78 | 31 | 21.2 | 20 | 3.5 | 0.74 | -20.3
|  | 175 | 6 | 25 | 3 | 21 | 14.93 | 13.4 | 98.4 | 8.51 | 2.1 | 2.641 | 4.1 | 49 | 53.1 | 102.42 | 535.7 | 2.15 | 331.4 | 23.9 | 0.244 | 31.7 | 17.6 | 328.1 | 55.9 | 8.663792346 | 20.1 | 20.3 | 3343 | 62.6 | 24.75 | 34.5 | 3338.2 | 7904.381 | 69.3 | 45.1 | 79.98 | 120.1 | 28.5 | 31.6 | 32.3 | 24.8 | 3405.2 | 30.5 | 19.2 | 78 | 31 | 18.4 | 18 | 2.7 | 0.08 | -13.3
|  | 176 | 6 | 26 | 4 | 21 | 15.11 | 13.4 | 98.4 | 7.46 | 2.1 | 2.443 | 3.9 | 48.6 | 52.5 | 102.46 | 530.5 | 1.45 | 330.5 | 24.3 | 0.264 | 32 | 16.4 | 319.9 | 56 | 7.4078 | 20 | 20.1 | 2884 | 62.5 | 24.53 | 34.7 | 2883.8 | 7904.381 | 70.2 | 45.1 | 79.94 | 119.92 | 28.6 | 31.6 | 32.3 | 24.9 | 3091.2 | 28 | 18 | 78 | 31 | 16.5 | 16 | 1.6 | 0.5 | -12.5
|  | 177 | 6 | 27 | 5 | 21 | 14.51 | 13.4 | 98.4 | 5.81 | 2.1 | 2.327 | 3.6 | 48.9 | 52.5 | 102.6 | 523.8 | 1.1 | 330.6 | 24.3 | 0.248 | 32 | 15.9 | 311 | 56 | 6.254355 | 19.9 | 20.3 | 2429 | 62.5 | 24.59 | 34.8 | 2429.4 | 7904.381 | 69.7 | 44.9 | 79.96 | 119.8 | 28.7 | 31.6 | 32.3 | 24.9 | 2607 | 25.5 | 17.3 | 78 | 31 | 16.1 | 15 | 0.8 | 0.82 | -20.3
|  | 178 | 6 | 28 | 6 | 21 | 16.75 | 13.4 | 98.4 | 1.15 | 2.1 | 2.365 | 3 | 49.2 | 52.2 | 102.14 | 515.6 | 0.86 | 330.2 | 24.3 | 0.266 | 32 | 15.9 | 289.2 | 55.9 | 5.293625 | 19.9 | 20.2 | 1974 | 62.7 | 25.61 | 34.8 | 1973.2 | 7904.381 | 69.8 | 44.9 | 79.83 | 119.92 | 28.9 | 31.7 | 32.3 | 24.9 | 2110 | 23.5 | 16.5 | 78 | 32 | 16.1 | 16 | 0.4 | 0.04 | -14.1
|  | 179 | 6 | 29 | 7 | 21 | 16.98 | 13.4 | 98.4 | 1.89 | 2.1 | 2.322 | 3 | 49.1 | 52.1 | 102.35 | 508.3 | 0.71 | 330.6 | 24.1 | 0.236 | 31.8 | 19.7 | 233.7 | 55.8 | 3.942779 | 20 | 20.2 | 1535 | 62.5 | 24.53 | 34.7 | 1536 | 7904.382 | 69.1 | 45 | 79.97 | 119.99 | 29 | 31.7 | 32.3 | 25 | 1632 | 13.5 | 16.9 | 78 | 32 | 18.8 | 18 | 0 | 0.04 | -11.7
|  | 180 | 6 | 30 | 8 | 21 | 19.47 | 13.4 | 98.4 | 4.91 | 2 | 2.269 | 2.7 | 49.2 | 51.9 | 101.82 | 500.9 | 0.65 | 331 | 24 | 0.244 | 31.9 | 23.3 | 180.4 | 55.6 | 2.895957 | 19.9 | 20.4 | 1140 | 62.5 | 24.26 | 34.7 | 1139.4 | 7904.382 | 69.5 | 45.1 | 80.02 | 119.94 | 29.1 | 31.7 | 32.4 | 25 | 1178 | 16 | 16.9 | 78 | 32 | 22.4 | 22 | 0 | 0.02 | -10.2
|  | 181 | 7 | 1 | 1 | 1 | 17.16 | 13.4 | 98.4 | 7.49 | 2.1 | 2.378 | 2.8 | 48.9 | 51.7 | 102.02 | 494 | 0.59 | 330.8 | 24 | 0.238 | 32.1 | 29.1 | 132 | 55.5 | 2.091693 | 19.9 | 20.4 | 816 | 62.7 | 24.48 | 34.6 | 817.1 | 7904.382 | 69.4 | 45 | 79.97 | 120.04 | 29 | 31.7 | 32.4 | 25.1 | 873.2 | 13.5 | 16.9 | 78 | 32 | 25.1 | 25 | 0.4 | 0.04 | -7.8
|  | 182 | 7 | 2 | 2 | 1 | 15.86 | 13.4 | 98.4 | 9.84 | 2.1 | 2.656 | 2.2 | 49.7 | 51.9 | 102.66 | 490.6 | 0.6 | 334.8 | 23.6 | 0.249 | 31.9 | 44.7 | 116 | 55.1 | 2.071639 | 20.1 | 20.3 | 792 | 62.4 | 24.98 | 34.7 | 801.4 | 7904.382 | 69.8 | 45.3 | 79.82 | 119.81 | 29.1 | 31.7 | 32.4 | 25.1 | 771 | 14 | 18.4 | 78 | 33 | 43.5 | 44 | 2 | 0.04 | -4.7
|  | 183 | 7 | 3 | 3 | 1 | 16.38 | 13.4 | 98.4 | 9.74 | 2.1 | 2.714 | 2.4 | 49 | 51.5 | 102.29 | 487.2 | 0.77 | 335.1 | 24.2 | 0.282 | 32.2 | 37.5 | 121.8 | 55 | 2.13549 | 19.9 | 20.3 | 823 | 62.4 | 24.78 | 34.7 | 820.1 | 7904.382 | 70 | 45 | 80.01 | 119.84 | 29.2 | 31.7 | 32.4 | 25.2 | 834.2 | 14.5 | 17.6 | 78 | 33 | 38.8 | 40 | 1.2 | 0.04 | -1.6
|  | 184 | 7 | 4 | 4 | 1 | 15.39 | 13.4 | 98.4 | 9.76 | 2.1 | 2.721 | 2.9 | 48.7 | 51.6 | 102.36 | 484.2 | 0.88 | 334.9 | 23.9 | 0.242 | 31.9 | 36.4 | 123.6 | 54.4 | 2.068623 | 19.9 | 20.1 | 807 | 62.7 | 24.48 | 34.9 | 810 | 7904.382 | 69.1 | 45.2 | 79.94 | 119.86 | 29.3 | 31.7 | 32.4 | 25.2 | 820.2 | 15.5 | 17.3 | 78 | 32 | 36.1 | 37 | 0.8 | 0.04 | 1.6
|  | 185 | 7 | 5 | 5 | 1 | 14.61 | 13.4 | 98.4 | 10.08 | 2.1 | 2.753 | 2.1 | 49.2 | 51.3 | 102.52 | 481.2 | 0.79 | 332.7 | 23.8 | 0.237 | 32.1 | 37.7 | 122.3 | 54.1 | 2.11099392 | 20 | 20.2 | 800 | 62.1 | 25.2 | 34.5 | 786.3 | 7904.382 | 69.3 | 44.7 | 80.06 | 119.86 | 29.3 | 31.7 | 32.4 | 25.2 | 792.8 | 15 | 17.6 | 78 | 32 | 36.5 | 38 | 1.2 | 0.06 | 3.1
|  | 186 | 7 | 6 | 6 | 1 | 14.46 | 13.4 | 98.4 | 10.21 | 2.1 | 2.777 | 2.1 | 49.1 | 51.3 | 102.42 | 478.6 | 0.8 | 334.8 | 23.8 | 0.251 | 32.1 | 38.6 | 121.8 | 53.4 | 2.097976 | 19.9 | 20.1 | 804 | 62.3 | 24.92 | 34.7 | 802.2 | 7904.382 | 69.4 | 45 | 79.87 | 119.81 | 29.3 | 31.6 | 32.5 | 25.3 | 792.8 | 14.5 | 17.6 | 78 | 32 | 38.4 | 38 | 1.2 | 0.8 | -0.8
|  | 187 | 7 | 7 | 7 | 1 | 15.08 | 13.4 | 98.4 | 10.19 | 2.1 | 2.785 | 2.1 | 49.1 | 51.2 | 102.53 | 475.6 | 0.85 | 335.1 | 23.9 | 0.259 | 32.1 | 37.5 | 122 | 52.5 | 2.130679 | 20 | 20.1 | 811 | 62.1 | 25.09 | 34.8 | 813.9 | 7904.382 | 69.4 | 45.1 | 79.88 | 120.04 | 29.3 | 31.6 | 32.4 | 25.2 | 819.5 | 14.5 | 17.6 | 78 | 33 | 38 | 37 | 1.2 | 0.06 | 3.1
|  | 188 | 7 | 8 | 1 | 12 | 14.69 | 13.4 | 98.4 | 9.96 | 2.1 | 2.857 | 2.1 | 48.9 | 51 | 103.4 | 472.9 | 0.75 | 333.7 | 23.8 | 0.22 | 32 | 58.3 | 123.1 | 51.9 | 2.392865 | 19.9 | 20.4 | 893 | 62.2 | 25.59 | 34.8 | 894.9 | 7904.382 | 69.6 | 45 | 79.77 | 120.07 | 29.3 | 31.6 | 32.4 | 25.1 | 826.5 | 12.5 | 19.6 | 78 | 33 | 51.4 | 45 | 3.1 | 0.12 | 6.3
|  | 189 | 7 | 9 | 2 | 12 | 14.98 | 13.4 | 98.4 | 9.25 | 2.1 | 3.056 | 2 | 49 | 50.9 | 105.41 | 470.5 | 1.06 | 334 | 23.9 | 0.216 | 31.9 | 61.5 | 147.3 | 51.2 | 3.392939 | 20 | 20.2 | 1293 | 62.3 | 25.06 | 34.8 | 1292 | 7904.382 | 68.2 | 44.6 | 79.83 | 119.85 | 29.3 | 31.6 | 32.4 | 25 | 1138.2 | 10 | 22.4 | 78 | 33 | 63.1 | 64 | 5.9 | 0.04 | 9.4
|  | 190 | 7 | 10 | 3 | 12 | 15.31 | 13.4 | 98.4 | 9.29 | 2.1 | 3.11 | 2.6 | 48.8 | 51.4 | 105.26 | 469.7 | 1.85 | 337.4 | 23.6 | 0.231 | 32 | 58.5 | 197.9 | 50.8 | 4.486867 | 19.9 | 19.9 | 1695 | 62.3 | 25.28 | 34.9 | 1700.3 | 7904.382 | 69.3 | 45.2 | 79.95 | 120 | 29.3 | 31.6 | 32.4 | 25 | 1602.2 | 19 | 23.9 | 78 | 32 | 58.4 | 59 | 6.7 | 0.39 | 7
|  | 191 | 7 | 11 | 4 | 12 | 14.2 | 13.4 | 98.4 | 10.2 | 2.1 | 3.158 | 2.6 | 48.8 | 51.5 | 105.11 | 470.2 | 2.5 | 330.1 | 23.6 | 0.225 | 32 | 60.1 | 271.9 | 50.3 | 5.663607 | 19.9 | 20.1 | 2137 | 62.1 | 25.31 | 34.8 | 2135.3 | 7904.383 | 69 | 44.9 | 79.91 | 120.15 | 29.2 | 31.6 | 32.4 | 24.9 | 2057 | 22 | 25.1 | 78 | 32 | 59.6 | 60 | 8.6 | 0.52 | 9.4
|  | 192 | 7 | 12 | 5 | 12 | 14.52 | 13.4 | 98.4 | 10.21 | 2.1 | 3.39 | 2.6 | 48.9 | 51.5 | 105.2 | 472.6 | 3.3 | 330.5 | 23.7 | 0.237 | 32.2 | 61.2 | 315.3 | 50.9 | 6.829857 | 20 | 20.1 | 2574 | 61.7 | 25.34 | 34.6 | 2569.7 | 7904.383 | 69.2 | 44.9 | 79.82 | 120.01 | 29.2 | 31.6 | 32.4 | 24.8 | 2529.5 | 24 | 27.1 | 78 | 32 | 60.8 | 61 | 10.2 | 0.82 | 3.1
|  | 193 | 7 | 13 | 6 | 12 | 14.86 | 13.4 | 98.4 | 13.2 | 2.1 | 3.529 | 2.4 | 49 | 51.4 | 105.31 | 476.8 | 4.07 | 331.2 | 23.5 | 0.21 | 32.2 | 62.9 | 326.3 | 52.2 | 8.098656 | 20.1 | 20.1 | 3020 | 61.2 | 25.61 | 34.6 | 3017.2 | 7904.383 | 68.5 | 44.7 | 79.95 | 119.88 | 29.2 | 31.6 | 32.4 | 24.8 | 2853 | 27 | 28.6 | 78 | 32 | 62.4 | 62 | 12.2 | 0.66 | -3.9
|  | 194 | 7 | 14 | 7 | 12 | 14.81 | 13.4 | 98.4 | 15.09 | 2 | 3.51 | 3.2 | 48.4 | 51.7 | 105.31 | 483.4 | 4.87 | 330.4 | 23.7 | 0.208 | 32 | 66.2 | 333.3 | 53.1 | 8.741648 | 19.8 | 20.2 | 3477 | 61.6 | 24.01 | 34.9 | 3478.2 | 7904.384 | 69.1 | 44.8 | 80.12 | 119.91 | 29.1 | 31.7 | 32.4 | 24.8 | 3344.5 | 28.5 | 30.6 | 78 | 32 | 63.5 | 64 | 14.1 | 0.56 | -4.7
|  | 195 | 7 | 15 | 8 | 12 | 14.26 | 13.4 | 98.4 | 16.2 | 2.1 | 3.507 | 3.4 | 48.8 | 52.2 | 105.02 | 491.8 | 5.77 | 331.3 | 23.6 | 0.233 | 32 | 67.8 | 341.2 | 54 | 10.42171 | 19.8 | 20.1 | 3937 | 61.2 | 25.28 | 34.7 | 3935.4 | 7904.384 | 69.5 | 44.6 | 79.9 | 119.87 | 29 | 31.6 | 32.4 | 24.7 | 3837.5 | 28.5 | 31.8 | 78 | 32 | 66.7 | 68 | 15.3 | 0.41 | -7.8
|  | 196 | 7 | 16 | 1 | 2 | 14.33 | 13.4 | 98.4 | 15.89 | 2.1 | 3.28 | 3.5 | 48.7 | 52.2 | 103.01 | 501.4 | 6.65 | 330.5 | 23.8 | 0.428 | 32 | 50.2 | 347.1 | 54.5 | 11.11413 | 19.8 | 20.1 | 4249 | 61.5 | 24.98 | 34.7 | 4247 | 7904.385 | 69.2 | 45.1 | 79.98 | 119.97 | 28.9 | 31.6 | 32.4 | 24.7 | 4147.5 | 31 | 29.8 | 78 | 31 | 54.9 | 52 | 13.3 | 0.86 | -13.3
|  | 197 | 7 | 17 | 2 | 2 | 14.37 | 13.4 | 98.4 | 12.24 | 2.1 | 2.984 | 4 | 48.6 | 52.7 | 102.57 | 509.5 | 6.38 | 330.4 | 23.7 | 0.273 | 32.1 | 44.5 | 347.1 | 54.8 | 11.39877 | 19.9 | 20.1 | 4301 | 61.7 | 25.31 | 34.7 | 4301.6 | 7904.386 | 69 | 44.6 | 80.02 | 120.07 | 28.9 | 31.6 | 32.4 | 24.7 | 4289.8 | 35.5 | 27.5 | 78 | 31 | 45.1 | 47 | 10.6 | 0.23 | -12.5
|  | 198 | 7 | 18 | 3 | 2 | 14.64 | 13.4 | 98.4 | 9.88 | 2.1 | 2.836 | 4.2 | 48.6 | 52.9 | 103.95 | 515.6 | 5.27 | 330.9 | 23.8 | 0.218 | 32.2 | 43.4 | 344.8 | 55.2 | 11.25231 | 19.8 | 20.1 | 4307 | 61.7 | 24.95 | 34.6 | 4305.6 | 7904.386 | 69.4 | 44.9 | 79.82 | 120.11 | 28.9 | 31.6 | 32.4 | 24.7 | 4300 | 36 | 27.1 | 78 | 31 | 43.5 | 43 | 10.2 | 0.86 | -13.3
|  | 199 | 7 | 19 | 4 | 2 | 14.71 | 13.4 | 98.4 | 8.64 | 2.1 | 2.789 | 3.9 | 48.8 | 52.7 | 104.59 | 520.8 | 4.69 | 330.2 | 23.5 | 0.231 | 32 | 42.8 | 345 | 55.4 | 11.18084 | 19.9 | 20 | 4309 | 62.3 | 24.78 | 34.5 | 4309.8 | 7904.387 | 68.9 | 44.9 | 79.69 | 120.03 | 28.8 | 31.6 | 32.4 | 24.7 | 4310 | 36 | 26.7 | 78 | 31 | 43.5 | 43 | 10.2 | 0.14 | -18.7
|  | 200 | 7 | 20 | 5 | 2 | 14.29 | 13.4 | 98.4 | 7.99 | 2.1 | 2.775 | 4.4 | 48.5 | 53 | 104.88 | 525.6 | 4.52 | 329.8 | 23.8 | 0.25 | 32 | 43 | 344.7 | 55.5 | 11.17565 | 19.8 | 20.1 | 4307 | 62.3 | 24.78 | 34.7 | 4306.6 | 7904.387 | 69.8 | 44.9 | 79.98 | 119.98 | 28.7 | 31.6 | 32.3 | 24.7 | 4310 | 36 | 26.7 | 78 | 31 | 43.1 | 44 | 10.2 | 0.88 | -12.5
|  | 201 | 7 | 21 | 6 | 2 | 14.91 | 13.4 | 98.4 | 7.77 | 2.1 | 2.764 | 4.5 | 48.3 | 52.8 | 104.87 | 530.1 | 4.46 | 331 | 23.7 | 0.259 | 31.9 | 42.9 | 343.9 | 55.4 | 11.30344 | 19.9 | 20.2 | 4299 | 62.4 | 25.11 | 34.7 | 4299.8 | 7904.388 | 69.6 | 44.9 | 80.09 | 119.72 | 28.7 | 31.6 | 32.4 | 24.8 | 4300 | 36 | 26.7 | 78 | 31 | 43.1 | 43 | 10.2 | 0.88 | -18.7
|  | 202 | 7 | 22 | 7 | 2 | 14.49 | 13.4 | 98.4 | 7.56 | 2.1 | 2.768 | 4.2 | 48.8 | 52.9 | 104.99 | 534.2 | 4.43 | 330.1 | 23.8 | 0.261 | 32.1 | 43.1 | 342.5 | 55.8 | 11.23664 | 19.8 | 20.3 | 4301 | 62.5 | 24.95 | 34.6 | 4299.2 | 7904.388 | 69.1 | 44.9 | 80.01 | 119.96 | 28.7 | 31.6 | 32.4 | 24.8 | 4300 | 36 | 26.7 | 78 | 31 | 43.1 | 43 | 10.2 | 0.2 | -13.3
|  | 203 | 7 | 23 | 1 | 21 | 14.32 | 13.4 | 98.4 | 6.73 | 2.1 | 2.678 | 4.2 | 48.8 | 53 | 102.95 | 538 | 4.4 | 330.7 | 23.8 | 0.278 | 32 | 26.5 | 341.9 | 55.8 | 11.01411 | 19.8 | 20.2 | 4174 | 62.7 | 25.2 | 34.7 | 4171.5 | 7904.389 | 69.8 | 45.1 | 79.97 | 119.69 | 28.7 | 31.6 | 32.4 | 24.8 | 4241.2 | 39.5 | 22.7 | 78 | 31 | 32.5 | 30 | 6.3 | 0.88 | -20.3
|  | 204 | 7 | 24 | 2 | 21 | 14.62 | 13.4 | 98.4 | 8.28 | 2.2 | 2.875 | 4.1 | 48.5 | 52.6 | 103.01 | 539.1 | 3.44 | 330.7 | 24.1 | 0.251 | 32.1 | 19.9 | 336.3 | 55.9 | 10.33295 | 19.8 | 20.1 | 3791 | 62.9 | 26.03 | 34.8 | 3789.6 | 7904.389 | 69.4 | 44.7 | 80.14 | 119.8 | 28.6 | 31.5 | 32.4 | 24.8 | 3889.8 | 34.5 | 20.8 | 78 | 31 | 21.2 | 21 | 4.3 | 0.6 | -20.3
|  | 205 | 7 | 25 | 3 | 21 | 14.64 | 13.4 | 98.4 | 9.08 | 2.1 | 2.752 | 4.2 | 48.7 | 52.9 | 102.9 | 536.8 | 2.07 | 330.7 | 23.8 | 0.247 | 31.8 | 17.3 | 328.6 | 56 | 8.600059 | 19.8 | 20.2 | 3340 | 62.9 | 24.59 | 34.7 | 3343.5 | 7904.389 | 69.6 | 44.9 | 79.95 | 120.07 | 28.6 | 31.5 | 32.4 | 24.8 | 3392.8 | 30.5 | 19.2 | 78 | 31 | 18 | 17 | 2.7 | 0.78 | -12.5
|  | 206 | 7 | 26 | 4 | 21 | 14.36 | 13.4 | 98.4 | 7.92 | 2.1 | 2.505 | 3.9 | 48.8 | 52.6 | 103.14 | 531.7 | 1.34 | 329.8 | 24.1 | 0.245 | 32 | 16.3 | 321.6 | 56 | 7.457828 | 20 | 19.9 | 2887 | 62.7 | 24.67 | 34.8 | 2885.8 | 7904.389 | 69.3 | 45 | 79.96 | 120.04 | 28.6 | 31.6 | 32.4 | 25 | 3075.8 | 28 | 18 | 78 | 31 | 16.5 | 17 | 1.6 | 0.86 | -18
|  | 207 | 7 | 27 | 5 | 21 | 14.76 | 13.4 | 98.4 | 5.92 | 2 | 2.352 | 3.4 | 48.9 | 52.3 | 102.84 | 525.1 | 0.98 | 330.5 | 23.9 | 0.236 | 31.8 | 15.5 | 310.6 | 56.1 | 6.21623 | 19.6 | 20.2 | 2431 | 62.7 | 24.42 | 34.7 | 2432.2 | 7904.39 | 69.6 | 45 | 80.1 | 120.25 | 28.7 | 31.6 | 32.4 | 25 | 2580.2 | 25.5 | 17.3 | 78 | 31 | 15.7 | 15 | 0.8 | 0.64 | -20.3
|  | 208 | 7 | 28 | 6 | 21 | 16.67 | 13.4 | 98.4 | 1.17 | 2.1 | 2.398 | 3.3 | 48.8 | 52.2 | 102.58 | 516.7 | 0.77 | 330.4 | 24.3 | 0.259 | 32.2 | 16.2 | 291.1 | 56 | 5.1727728 | 19.8 | 19.9 | 1976 | 62.5 | 25 | 34.6 | 1974.8 | 7904.39 | 69 | 45 | 80.04 | 119.87 | 28.9 | 31.6 | 32.4 | 25 | 2091.2 | 23.5 | 16.9 | 78 | 32 | 16.5 | 17 | 0.4 | 0.04 | -14.1
|  | 209 | 7 | 29 | 7 | 21 | 16.26 | 13.4 | 98.4 | 2.89 | 2 | 2.445 | 3 | 49.2 | 52.1 | 102.72 | 509.5 | 0.61 | 330.5 | 24.1 | 0.227 | 31.7 | 19.2 | 234.9 | 55.7 | 3.911998 | 19.8 | 20 | 1528 | 62.3 | 24.45 | 34.5 | 1529.5 | 7904.39 | 69.6 | 45 | 79.84 | 120.04 | 28.9 | 31.6 | 32.4 | 25 | 1603.8 | 13.5 | 17.3 | 78 | 32 | 18 | 19 | 0 | 0.06 | -11.7
|  | 210 | 7 | 30 | 8 | 21 | 19.44 | 13.4 | 98.4 | 5.23 | 2.1 | 2.418 | 2.8 | 49.1 | 51.9 | 102.17 | 502.1 | 0.54 | 330.4 | 24.2 | 0.237 | 32.1 | 25 | 180.4 | 55.5 | 2.987154 | 19.8 | 19.9 | 1137 | 62.2 | 25.09 | 34.5 | 1139.2 | 7904.39 | 69 | 44.9 | 79.88 | 120.05 | 29 | 31.6 | 32.4 | 25 | 1298.2 | 15.5 | 17.6 | 78 | 32 | 23.1 | 21 | 0 | 0.02 | -9.4
|  | 211 | 8 | 1 | 1 | 1 | 16.96 | 13.4 | 98.4 | 7.59 | 2 | 2.479 | 2.7 | 48.9 | 51.7 | 102.22 | 495.2 | 0.55 | 332.1 | 24.2 | 0.24 | 31.9 | 29.1 | 132 | 55.3 | 2.046349 | 19.9 | 20 | 817 | 62.4 | 23.92 | 34.6 | 819.9 | 7904.39 | 69.3 | 44.9 | 80.07 | 120.17 | 29.1 | 31.7 | 32.4 | 25.1 | 867 | 13.5 | 16.5 | 78 | 32 | 25.5 | 25 | 0 | 0.04 | -7.8
|  | 212 | 8 | 2 | 2 | 1 | 15.81 | 13.4 | 98.4 | 9.88 | 2.1 | 2.734 | 2.6 | 49 | 51.6 | 102.94 | 491.9 | 0.6 | 334.8 | 24.4 | 0.244 | 32 | 44.6 | 118.7 | 55.1 | 2.089949 | 19.8 | 19.9 | 799 | 62.2 | 24.98 | 34.7 | 797.5 | 7904.39 | 69.5 | 44.8 | 80.02 | 120.07 | 29.2 | 31.6 | 32.4 | 25.2 | 776.5 | 13 | 18.4 | 78 | 33 | 43.9 | 45 | 1.6 | 0.04 | -4.7
|  | 213 | 8 | 3 | 3 | 1 | 16.29 | 13.4 | 98.4 | 9.83 | 2.1 | 2.769 | 2.6 | 48.9 | 51.5 | 102.73 | 488.7 | 0.75 | 334 | 24.4 | 0.262 | 31.9 | 37.5 | 121.9 | 54.6 | 2.138085 | 19.9 | 19.8 | 824 | 62.6 | 24.78 | 34.6 | 823.6 | 7904.39 | 69.2 | 45 | 80.04 | 120.24 | 29.2 | 31.7 | 32.4 | 25.2 | 840.5 | 14.5 | 17.6 | 78 | 33 | 38 | 39 | 0.8 | 0.04 | -1.6
|  | 214 | 8 | 4 | 4 | 1 | 15.41 | 13.4 | 98.4 | 9.9 | 2.1 | 2.761 | 2.3 | 49.2 | 51.5 | 102.69 | 485.6 | 0.8 | 334.1 | 24.2 | 0.252 | 32 | 36.7 | 121.4 | 54.5 | 2.121337 | 19.7 | 20 | 811 | 62.3 | 24.98 | 34.7 | 803.5 | 7904.39 | 69.9 | 44.9 | 80.19 | 120.04 | 29.2 | 31.6 | 32.4 | 25.2 | 816.2 | 15 | 17.6 | 78 | 32 | 36.5 | 38 | 0.8 | 0.04 | 1.6
|  | 215 | 8 | 5 | 5 | 1 | 14.6 | 13.4 | 98.4 | 10.07 | 2.1 | 2.769 | 2 | 49 | 51 | 102.83 | 482.7 | 0.82 | 334.1 | 24.3 | 0.234 | 32.1 | 37.2 | 121.4 | 53.9 | 2.101779264 | 19.7 | 20.1 | 800 | 62.3 | 25.09 | 34.6 | 807.5 | 7904.39 | 68.9 | 44.9 | 80.07 | 119.91 | 29.2 | 31.7 | 32.4 | 25.2 | 796.8 | 15 | 17.6 | 78 | 32 | 36.9 | 38 | 0.8 | 0.08 | 3.1
|  | 216 | 8 | 6 | 6 | 1 | 14.35 | 13.4 | 98.4 | 10.2 | 2.1 | 2.758 | 1.9 | 49.3 | 51.2 | 102.62 | 479.8 | 0.98 | 333.2 | 24.3 | 0.234 | 32.1 | 37.2 | 120.7 | 53.4 | 2.064013 | 19.6 | 20 | 799 | 62.1 | 24.67 | 34.6 | 799.1 | 7904.39 | 69.3 | 44.8 | 80.01 | 120.12 | 29.2 | 31.6 | 32.4 | 25.2 | 806.2 | 15 | 17.6 | 78 | 32 | 37.3 | 38 | 0.8 | 0.84 | -0.8
|  | 217 | 8 | 7 | 7 | 1 | 14.84 | 13.4 | 98.4 | 10.37 | 2.1 | 2.773 | 2.1 | 49 | 51.1 | 102.67 | 477.2 | 0.83 | 334.4 | 24.4 | 0.247 | 32 | 38.5 | 121.2 | 52.6 | 2.049731 | 19.9 | 20 | 798 | 62.1 | 24.53 | 34.6 | 792.5 | 7904.39 | 69.3 | 44.9 | 80.1 | 120.14 | 29.3 | 31.6 | 32.4 | 25.2 | 782 | 14.5 | 17.6 | 78 | 32 | 38.4 | 38 | 1.2 | 0.72 | -3.9
|  | 218 | 8 | 8 | 1 | 12 | 15.17 | 13.4 | 98.4 | 10.08 | 2.1 | 2.896 | 2 | 48.9 | 50.9 | 103.89 | 474.3 | 0.79 | 332.4 | 24.3 | 0.22 | 32.2 | 59.8 | 123.3 | 52 | 2.395433 | 19.7 | 20.2 | 901 | 61.9 | 25.39 | 34.5 | 899.4 | 7904.39 | 69.4 | 44.8 | 79.91 | 119.99 | 29.3 | 31.6 | 32.4 | 25.1 | 829.5 | 10 | 20.4 | 78 | 32 | 42.4 | 50 | 3.9 | 0.06 | 2.3
|  | 219 | 8 | 9 | 2 | 12 | 15.35 | 13.4 | 98.4 | 9.27 | 2.1 | 3.053 | 2.5 | 48.5 | 51 | 105.29 | 472 | 1.05 | 334 | 24.2 | 0.232 | 32.1 | 61.6 | 145.2 | 51.5 | 3.407223768 | 19.9 | 19.7 | 1300 | 61.7 | 25.03 | 34.6 | 1299.2 | 7904.391 | 69.8 | 45.1 | 80.03 | 119.92 | 29.2 | 31.6 | 32.5 | 25.1 | 1170.2 | 10 | 22.4 | 78 | 33 | 63.1 | 62 | 5.9 | 0.04 | 6.3
|  | 220 | 8 | 10 | 3 | 12 | 14.92 | 13.4 | 98.4 | 9.35 | 2.1 | 3.114 | 2.5 | 48.8 | 51.3 | 105.37 | 471 | 1.89 | 337.9 | 24.3 | 0.225 | 31.9 | 58.5 | 198.4 | 50.8 | 4.452991 | 19.5 | 20.1 | 1712 | 62.2 | 24.84 | 34.8 | 1714 | 7904.391 | 69.2 | 45.1 | 79.96 | 120.06 | 29.2 | 31.6 | 32.4 | 25 | 1628.8 | 19.5 | 23.9 | 78 | 32 | 58.4 | 60 | 6.7 | 0.06 | 11.7
|  | 221 | 8 | 11 | 4 | 12 | 14.33 | 13.4 | 98.4 | 10.11 | 2.1 | 3.161 | 2.5 | 48.9 | 51.3 | 105.23 | 471.4 | 2.59 | 330.6 | 24.5 | 0.243 | 32.2 | 58.7 | 274.5 | 50.5 | 5.62226 | 19.8 | 19.9 | 2140 | 61.5 | 25.09 | 34.7 | 2142.4 | 7904.391 | 69 | 44.9 | 79.96 | 120.12 | 29.1 | 31.6 | 32.4 | 25 | 1932.8 | 22.5 | 25.1 | 78 | 32 | 60 | 58 | 8.6 | 0.88 | 9.4
|  | 222 | 8 | 12 | 5 | 12 | 14.53 | 13.4 | 98.4 | 10.09 | 2.1 | 3.379 | 2.8 | 49 | 51.8 | 105.14 | 473.7 | 3.37 | 330.6 | 24.4 | 0.236 | 32.2 | 61.2 | 315.6 | 51.2 | 6.837903024 | 19.7 | 19.8 | 2575 | 61.4 | 25.36 | 34.5 | 2576.1 | 7904.391 | 69.1 | 45 | 79.9 | 120.24 | 29.1 | 31.5 | 32.4 | 24.9 | 2400 | 24.5 | 27.1 | 78 | 32 | 60.8 | 61 | 10.6 | 0.82 | 3.1
|  | 223 | 8 | 13 | 6 | 12 | 14.75 | 13.4 | 98.4 | 13.08 | 2.1 | 3.516 | 2.4 | 49.2 | 51.6 | 105.17 | 477.9 | 4.14 | 330.2 | 24.4 | 0.221 | 32.1 | 63.2 | 326.9 | 52.2 | 7.999595 | 19.8 | 19.9 | 3022 | 61.3 | 25.28 | 34.7 | 3020.3 | 7904.392 | 69.6 | 44.9 | 79.64 | 120.24 | 29.2 | 31.6 | 32.4 | 24.9 | 2879.5 | 27.5 | 28.6 | 78 | 32 | 62 | 61 | 12.2 | 0.66 | -1.6
|  | 224 | 8 | 14 | 7 | 12 | 14.78 | 13.4 | 98.4 | 15.04 | 2.1 | 3.481 | 3.2 | 48.8 | 52 | 105.26 | 484.6 | 4.95 | 330.4 | 24.1 | 0.217 | 32 | 65.8 | 334.9 | 53.2 | 9.072467 | 19.5 | 20.1 | 3481 | 61.3 | 24.89 | 34.8 | 3478.3 | 7904.392 | 69.4 | 45.1 | 79.98 | 119.8 | 29.1 | 31.6 | 32.4 | 24.9 | 3371.8 | 28.5 | 30.2 | 78 | 32 | 64.3 | 64 | 13.7 | 0.66 | -4.7
|  | 225 | 8 | 15 | 8 | 12 | 14.39 | 13.4 | 98.4 | 16.17 | 2.1 | 3.493 | 3.6 | 48.6 | 52.2 | 105.28 | 493.1 | 5.85 | 331.1 | 24 | 0.224 | 32.1 | 67.7 | 341.8 | 53.8 | 10.3085 | 19.7 | 19.9 | 3941 | 61 | 24.98 | 34.6 | 3939.5 | 7904.393 | 69.4 | 44.8 | 80.11 | 119.8 | 29 | 31.6 | 32.4 | 24.8 | 3869.5 | 28.5 | 31.8 | 78 | 31 | 67.1 | 67 | 15.3 | 0.23 | -8.6
|  | 226 | 8 | 16 | 1 | 2 | 14.26 | 13.4 | 98.4 | 15.67 | 2.1 | 3.284 | 3.7 | 48.9 | 52.6 | 103.19 | 502.7 | 6.75 | 330.7 | 24.2 | 0.435 | 31.8 | 50.5 | 348.2 | 54.4 | 11.20394 | 19.7 | 20 | 4251 | 61 | 25.17 | 34.5 | 4249.2 | 7904.393 | 69.1 | 44.9 | 79.91 | 119.68 | 28.8 | 31.6 | 32.4 | 24.8 | 4161.5 | 32 | 29.4 | 78 | 31 | 52.9 | 51 | 12.5 | 0.86 | -13.3
|  | 227 | 8 | 17 | 2 | 2 | 14.51 | 13.4 | 98.4 | 12.25 | 2.1 | 2.996 | 4.1 | 48.6 | 52.6 | 102.55 | 510.3 | 6.49 | 330.7 | 24.2 | 0.275 | 32 | 44.3 | 347.3 | 54.8 | 11.3489 | 19.7 | 20 | 4306 | 61.6 | 25.17 | 34.7 | 4304.9 | 7904.394 | 69.4 | 44.8 | 79.79 | 119.77 | 28.9 | 31.5 | 32.4 | 24.8 | 4295.2 | 35.5 | 27.1 | 78 | 31 | 44.3 | 47 | 10.6 | 0.39 | -13.3
|  | 228 | 8 | 18 | 3 | 2 | 14.51 | 13.4 | 98.4 | 9.75 | 2.1 | 2.857 | 4.4 | 48.5 | 52.8 | 104.16 | 516.1 | 5.37 | 330 | 24 | 0.216 | 32 | 43.5 | 346.2 | 54.9 | 11.34173 | 19.4 | 20 | 4317 | 62 | 25.09 | 34.7 | 4312.4 | 7904.395 | 68.8 | 45 | 79.82 | 119.96 | 28.7 | 31.6 | 32.4 | 24.8 | 4310 | 36 | 27.1 | 78 | 31 | 43.5 | 43 | 10.2 | 0.86 | -13.3
|  | 229 | 8 | 19 | 4 | 2 | 14.89 | 13.4 | 98.4 | 8.6 | 2.1 | 2.798 | 4.3 | 48.6 | 52.9 | 104.6 | 521.5 | 4.8 | 331 | 23.9 | 0.233 | 31.9 | 43 | 344.2 | 55.2 | 11.26846 | 19.7 | 19.8 | 4308 | 61.8 | 24.98 | 34.6 | 4307 | 7904.395 | 69.2 | 44.8 | 80.15 | 119.79 | 28.7 | 31.5 | 32.4 | 24.8 | 4304.5 | 36 | 26.7 | 78 | 31 | 43.1 | 44 | 10.2 | 0.12 | -18.7
|  | 230 | 8 | 20 | 5 | 2 | 14.31 | 13.4 | 98.4 | 7.85 | 2.1 | 2.766 | 4.2 | 48.5 | 52.7 | 105.01 | 526.2 | 4.6 | 330 | 23.8 | 0.249 | 32 | 43 | 344.5 | 55.5 | 11.2617756 | 19.5 | 20 | 4302 | 62.5 | 25 | 34.6 | 4301.9 | 7904.396 | 69.6 | 44.8 | 80.08 | 120.03 | 28.7 | 31.5 | 32.4 | 24.8 | 4300 | 36 | 26.7 | 78 | 31 | 43.1 | 43 | 10.2 | 0.08 | -13.3
|  | 231 | 8 | 21 | 6 | 2 | 14.75 | 13.4 | 98.4 | 7.51 | 2.1 | 2.749 | 4.4 | 48.5 | 52.9 | 104.85 | 530.8 | 4.52 | 330.6 | 23.9 | 0.262 | 31.7 | 42.9 | 343.2 | 55.4 | 11.31991 | 19.7 | 19.9 | 4295 | 62.4 | 25.17 | 34.9 | 4295.7 | 7904.396 | 69.7 | 45 | 79.98 | 120.03 | 28.7 | 31.5 | 32.4 | 24.8 | 4300 | 36 | 26.7 | 78 | 31 | 43.1 | 43 | 10.2 | 0.88 | -18.7
|  | 232 | 8 | 22 | 7 | 2 | 14.5 | 13.4 | 98.4 | 7.51 | 2.1 | 2.757 | 4 | 48.8 | 52.8 | 104.9 | 535 | 4.51 | 330.6 | 23.9 | 0.25 | 31.9 | 43.1 | 342.2 | 55.9 | 11.21791 | 19.7 | 19.8 | 4299 | 62.3 | 24.92 | 34.5 | 4295.5 | 7904.396 | 69.7 | 44.9 | 79.97 | 119.88 | 28.7 | 31.6 | 32.4 | 24.8 | 4300 | 36 | 26.7 | 78 | 31 | 43.1 | 44 | 10.2 | 0.14 | -12.5
|  | 233 | 8 | 23 | 1 | 21 | 14.07 | 13.4 | 98.4 | 6.63 | 2.1 | 2.673 | 4.2 | 48.6 | 52.9 | 102.87 | 538.6 | 4.48 | 330.6 | 23.5 | 0.287 | 31.8 | 26.2 | 342.3 | 55.9 | 11.04043 | 19.5 | 20 | 4179 | 62.7 | 25.23 | 34.7 | 4180.5 | 7904.397 | 69.3 | 45 | 80.12 | 120.13 | 28.6 | 31.5 | 32.4 | 24.8 | 4236.5 | 40.5 | 22.4 | 78 | 31 | 33.3 | 29 | 5.9 | 0.92 | -18.7
|  | 234 | 8 | 24 | 2 | 21 | 14.64 | 13.4 | 98.4 | 7.94 | 2.2 | 2.822 | 3.9 | 49.1 | 53 | 102.59 | 539.8 | 3.57 | 331.1 | 23.5 | 0.269 | 31.9 | 19.6 | 336.6 | 56 | 10.39205 | 19.7 | 19.7 | 3801 | 62.6 | 26.11 | 34.5 | 3800.7 | 7904.397 | 70.1 | 45.1 | 80.13 | 120.11 | 28.6 | 31.5 | 32.4 | 24.8 | 3861.5 | 34 | 20.8 | 78 | 31 | 20.4 | 20 | 3.9 | 0.6 | -20.3
|  | 235 | 8 | 25 | 3 | 21 | 15.33 | 13.4 | 98.4 | 8.38 | 2.1 | 2.681 | 4.2 | 48.3 | 52.4 | 102.83 | 536.9 | 2.15 | 330.5 | 23.8 | 0.231 | 31.9 | 17.6 | 329.9 | 55.9 | 8.628598 | 19.6 | 19.9 | 3347 | 63 | 24.62 | 34.6 | 3346.9 | 7904.398 | 69.3 | 45.1 | 79.88 | 119.88 | 28.6 | 31.5 | 32.4 | 24.9 | 3543.8 | 30.5 | 19.2 | 78 | 31 | 17.6 | 18 | 2.4 | 0.06 | -13.3
|  | 236 | 8 | 26 | 4 | 21 | 14.87 | 13.4 | 98.4 | 7.78 | 2.1 | 2.517 | 3.9 | 48.5 | 52.4 | 102.82 | 531.2 | 1.39 | 330.5 | 23.5 | 0.25 | 31.9 | 16.2 | 321 | 55.9 | 7.630520508 | 19.4 | 20 | 2886 | 62.7 | 25.25 | 34.7 | 2888.1 | 7904.398 | 69.5 | 45 | 79.98 | 119.62 | 28.6 | 31.5 | 32.3 | 25 | 3053 | 27.5 | 18 | 78 | 31 | 16.5 | 16 | 1.6 | 0.39 | -13.3
|  | 237 | 8 | 27 | 5 | 21 | 14.59 | 13.4 | 98.4 | 5.9 | 2.1 | 2.416 | 3.7 | 48.7 | 52.4 | 102.81 | 524.4 | 1.03 | 330.5 | 23.5 | 0.273 | 31.8 | 15.5 | 311.6 | 56 | 6.300321 | 19.6 | 19.8 | 2433 | 62.9 | 24.73 | 34.5 | 2436.8 | 7904.398 | 69.9 | 45 | 80.01 | 120.04 | 28.7 | 31.5 | 32.4 | 25.1 | 2560.8 | 26.5 | 17.3 | 78 | 31 | 15.7 | 15 | 0.8 | 0.76 | -20.3
|  | 238 | 8 | 28 | 6 | 21 | 16.81 | 13.4 | 98.4 | 1.78 | 2.1 | 2.43 | 3.3 | 48.9 | 52.2 | 102.57 | 515.9 | 0.78 | 330.4 | 23.6 | 0.263 | 31.9 | 16.7 | 292.3 | 55.9 | 5.113286 | 19.6 | 19.8 | 1977 | 62.8 | 24.7 | 34.7 | 1980.4 | 7904.398 | 69.3 | 45 | 79.84 | 120.12 | 28.9 | 31.6 | 32.3 | 25.1 | 2063.2 | 23.5 | 16.5 | 78 | 32 | 15.7 | 17 | 0 | 0.04 | -14.1
|  | 239 | 8 | 29 | 7 | 21 | 16.97 | 13.4 | 98.4 | 2.63 | 2.1 | 2.418 | 3.2 | 48.8 | 52 | 102.78 | 508.5 | 0.61 | 331.4 | 23.6 | 0.236 | 32 | 19.1 | 236.3 | 55.8 | 3.97269 | 19.6 | 19.8 | 1536 | 62.6 | 24.7 | 34.7 | 1535.3 | 7904.398 | 69.8 | 45.1 | 80.05 | 120.14 | 29 | 31.6 | 32.4 | 25.1 | 1587.5 | 13.5 | 16.9 | 78 | 32 | 18.4 | 19 | 0 | 0.06 | -11.7
|  | 240 | 8 | 30 | 8 | 21 | 19.69 | 13.4 | 98.4 | 5.05 | 2.1 | 2.342 | 3 | 48.9 | 52 | 102.13 | 500.9 | 0.56 | 330.9 | 23.7 | 0.261 | 32 | 22.7 | 181.4 | 55.6 | 2.923463 | 19.5 | 19.9 | 1134 | 62.6 | 24.62 | 34.7 | 1141.6 | 7904.398 | 69.4 | 45.1 | 80.07 | 119.91 | 29 | 31.6 | 32.4 | 25.2 | 1285.8 | 15.5 | 16.9 | 78 | 32 | 23.1 | 23 | 0 | 0.04 | -9.4
|  | 241 | 9 | 1 | 1 | 1 | 17.21 | 13.4 | 98.4 | 7.65 | 2.1 | 2.414 | 3.1 | 48.8 | 51.9 | 102.14 | 494.2 | 0.51 | 331.1 | 23.4 | 0.238 | 31.7 | 29 | 131.4 | 55.3 | 2.106988686 | 19.6 | 19.9 | 813 | 62.5 | 24.75 | 34.8 | 812.8 | 7904.398 | 69.6 | 45.2 | 79.94 | 120.17 | 29.1 | 31.6 | 32.4 | 25.2 | 849 | 13.5 | 16.1 | 78 | 32 | 26.3 | 26 | 0 | 0.04 | -7.8
|  | 242 | 9 | 2 | 2 | 1 | 15.9 | 13.4 | 98.4 | 9.86 | 2.1 | 2.676 | 2.6 | 48.9 | 51.5 | 102.86 | 490.8 | 0.53 | 334.6 | 23.8 | 0.244 | 31.8 | 44.7 | 116.8 | 55.1 | 2.0706798 | 19.5 | 19.9 | 791 | 62.5 | 25 | 34.6 | 779.2 | 7904.398 | 69.5 | 45 | 80.02 | 120.17 | 29.1 | 31.6 | 32.4 | 25.3 | 757 | 13 | 18 | 78 | 32 | 43.5 | 40 | 2 | 0.04 | -4.7
|  | 243 | 9 | 3 | 3 | 1 | 16.31 | 13.4 | 98.4 | 9.78 | 2.1 | 2.752 | 2.5 | 49.1 | 51.5 | 102.74 | 487.5 | 0.69 | 334.7 | 23.6 | 0.269 | 32 | 37.9 | 122.6 | 54.8 | 2.171779236 | 19.4 | 19.9 | 825 | 62.2 | 25.14 | 34.7 | 824.9 | 7904.398 | 69.5 | 45.1 | 80.08 | 120.18 | 29.2 | 31.6 | 32.4 | 25.3 | 821.8 | 14.5 | 17.6 | 78 | 32 | 41.6 | 41 | 1.2 | 0.04 | -2.3
|  | 244 | 9 | 4 | 4 | 1 | 15.39 | 13.4 | 98.4 | 9.85 | 2.1 | 2.73 | 2.4 | 49 | 51.4 | 102.53 | 484.5 | 0.79 | 334.9 | 23.8 | 0.256 | 31.9 | 36.3 | 123.9 | 54.4 | 2.106788 | 19.5 | 19.7 | 809 | 62.2 | 24.87 | 34.6 | 803.3 | 7904.398 | 69.7 | 45 | 79.99 | 120.22 | 29.2 | 31.6 | 32.4 | 25.3 | 802.2 | 16 | 17.3 | 78 | 32 | 36.1 | 35 | 0.8 | 0.04 | 0.8
|  | 245 | 9 | 5 | 5 | 1 | 14.65 | 13.4 | 98.4 | 10.06 | 2.1 | 2.751 | 2.6 | 48.9 | 51.5 | 102.63 | 481.6 | 0.69 | 334.8 | 23.8 | 0.229 | 32 | 37.1 | 123.2 | 54 | 2.090308 | 19.6 | 19.7 | 795 | 62.2 | 25.11 | 34.7 | 796.9 | 7904.398 | 69.3 | 45.2 | 79.75 | 120.01 | 29.2 | 31.6 | 32.4 | 25.3 | 806.2 | 15 | 17.6 | 78 | 32 | 36.9 | 36 | 0.8 | 0.08 | 3.1
|  | 246 | 9 | 6 | 6 | 1 | 14.45 | 13.4 | 98.4 | 10.21 | 2.1 | 2.776 | 1.9 | 49.1 | 50.9 | 102.6 | 478.8 | 0.71 | 335 | 24 | 0.244 | 32.1 | 38.5 | 122.3 | 53.4 | 2.0968578 | 19.7 | 19.9 | 801 | 62.2 | 25 | 34.6 | 809.5 | 7904.399 | 69.4 | 44.9 | 79.98 | 120.06 | 29.3 | 31.6 | 32.4 | 25.3 | 785.8 | 14.5 | 17.6 | 78 | 32 | 38.4 | 39 | 1.2 | 0.84 | -1.6
|  | 247 | 9 | 7 | 7 | 1 | 15.08 | 13.4 | 98.4 | 10.21 | 2.1 | 2.788 | 2.3 | 48.8 | 51.1 | 102.59 | 476.1 | 0.7 | 334.6 | 23.8 | 0.243 | 31.9 | 38 | 122.3 | 52.5 | 2.118907 | 19.5 | 19.7 | 813 | 62.3 | 24.89 | 34.8 | 807.5 | 7904.399 | 68.9 | 44.9 | 80.07 | 119.97 | 29.3 | 31.6 | 32.4 | 25.3 | 823.2 | 14.5 | 17.6 | 78 | 32 | 38 | 37 | 1.2 | 0.06 | 3.1
|  | 248 | 9 | 8 | 1 | 12 | 14.66 | 13.4 | 98.4 | 10.05 | 2.1 | 2.848 | 2.1 | 49.1 | 51.2 | 103.52 | 473.2 | 0.89 | 334.7 | 24 | 0.205 | 32.1 | 56.2 | 123 | 52 | 2.344482 | 19.6 | 19.7 | 877 | 61.8 | 25.53 | 34.5 | 873.7 | 7904.399 | 69 | 44.7 | 80.11 | 120.01 | 29.3 | 31.6 | 32.4 | 25.2 | 810.8 | 11 | 20 | 78 | 32 | 39.2 | 44 | 3.9 | 0.1 | 5.5
|  | 249 | 9 | 9 | 2 | 12 | 15.06 | 13.4 | 98.4 | 9.25 | 2.1 | 3.034 | 2.1 | 49.1 | 51.2 | 105.56 | 470.9 | 1.03 | 334.9 | 24 | 0.249 | 31.9 | 62 | 145.2 | 51.3 | 3.35255 | 19.5 | 19.7 | 1269 | 61.6 | 25.23 | 34.6 | 1271.5 | 7904.399 | 69.3 | 44.8 | 80.02 | 119.71 | 29.3 | 31.6 | 32.4 | 25.1 | 1166.2 | 6 | 22 | 78 | 32 | 63.5 | 64 | 5.5 | 0.04 | 9.4
|  | 250 | 9 | 10 | 3 | 12 | 15.03 | 13.4 | 98.4 | 9.24 | 2.1 | 3.096 | 2.3 | 48.6 | 50.9 | 105.23 | 469.7 | 1.77 | 337.3 | 24.1 | 0.23 | 32.2 | 58.9 | 194.3 | 51 | 4.440919 | 19.6 | 19.7 | 1689 | 61.7 | 25.11 | 34.5 | 1687.6 | 7904.399 | 69.1 | 44.8 | 79.9 | 119.76 | 29.2 | 31.6 | 32.4 | 25.1 | 1478.8 | 19 | 23.5 | 78 | 32 | 58.8 | 59 | 7.1 | 0.62 | 7
|  | 251 | 9 | 11 | 4 | 12 | 14.25 | 13.4 | 98.4 | 10.03 | 2.1 | 3.132 | 2.5 | 48.9 | 51.4 | 105.35 | 470.3 | 2.49 | 330.4 | 23.8 | 0.242 | 32 | 59.5 | 269.6 | 50.4 | 5.635826 | 19.5 | 19.8 | 2124 | 61.5 | 25.34 | 34.7 | 2122.8 | 7904.399 | 69.6 | 44.9 | 80.1 | 120.21 | 29.2 | 31.6 | 32.4 | 25.1 | 1931.2 | 22.5 | 25.5 | 78 | 32 | 60 | 59 | 9 | 0.84 | 9.4
|  | 252 | 9 | 12 | 5 | 12 | 14.5 | 13.4 | 98.4 | 9.99 | 2.1 | 3.38 | 2.3 | 49.1 | 51.4 | 105.28 | 472.5 | 3.27 | 330.1 | 24 | 0.225 | 31.7 | 61.8 | 315 | 50.8 | 6.743893 | 19.1 | 20.1 | 2570 | 61.3 | 25.06 | 34.7 | 2565 | 7904.399 | 69.1 | 44.7 | 79.73 | 120.3 | 29.1 | 31.5 | 32.4 | 25.1 | 2407.8 | 24.5 | 27.1 | 78 | 32 | 62 | 61 | 11 | 0.82 | 2.3
|  | 253 | 9 | 13 | 6 | 12 | 14.71 | 13.4 | 98.4 | 13.01 | 2.1 | 3.51 | 2.7 | 49 | 51.7 | 105.31 | 477 | 4.03 | 330.8 | 24 | 0.225 | 32.1 | 63.1 | 327.2 | 52 | 7.984087 | 19.4 | 19.6 | 3009 | 61 | 25.34 | 34.6 | 3008.8 | 7904.4 | 69.3 | 44.8 | 79.84 | 120.28 | 29.1 | 31.6 | 32.3 | 24.9 | 2892.8 | 27.5 | 28.6 | 78 | 32 | 62 | 62 | 12.2 | 0.64 | -1.6
|  | 254 | 9 | 14 | 7 | 12 | 14.74 | 13.4 | 98.4 | 14.96 | 2.1 | 3.484 | 3.2 | 48.8 | 52 | 105.16 | 483.5 | 4.83 | 331.1 | 24 | 0.229 | 31.9 | 65.6 | 332.7 | 53.1 | 8.977347 | 19.5 | 19.9 | 3471 | 61 | 24.7 | 34.6 | 3474 | 7904.4 | 69.4 | 44.9 | 79.98 | 120.11 | 29.1 | 31.6 | 32.4 | 24.9 | 3389.8 | 28.5 | 30.2 | 78 | 31 | 64.3 | 65 | 13.7 | 0.72 | -4.7
|  | 255 | 9 | 15 | 8 | 12 | 14.89 | 13.4 | 98.4 | 16.06 | 2.1 | 3.504 | 3.7 | 48.6 | 52.3 | 105.13 | 491.7 | 5.75 | 330.6 | 23.7 | 0.225 | 32 | 67.8 | 341.9 | 53.9 | 10.52376 | 19.4 | 19.9 | 3932 | 61.2 | 25.56 | 34.5 | 3932.7 | 7904.401 | 69.3 | 44.8 | 80.12 | 120.01 | 29 | 31.6 | 32.3 | 24.9 | 3723.2 | 28.5 | 31.8 | 78 | 31 | 66.7 | 67 | 15.3 | 0.76 | -8.6
|  | 256 | 9 | 16 | 1 | 2 | 14.17 | 13.4 | 98.4 | 15.73 | 2.1 | 3.274 | 3.9 | 48.6 | 52.5 | 102.87 | 501.5 | 6.64 | 330.2 | 24.4 | 0.433 | 32 | 50.3 | 346.4 | 54.5 | 10.92774 | 19.4 | 19.5 | 4244 | 61.5 | 24.59 | 34.6 | 4247.5 | 7904.401 | 69.6 | 45 | 80.17 | 119.99 | 29 | 31.6 | 32.3 | 24.9 | 4180.2 | 32 | 29 | 78 | 31 | 62 | 59 | 12.5 | 0.88 | -13.3
|  | 257 | 9 | 17 | 2 | 2 | 15.15 | 13.4 | 98.4 | 12.09 | 2.1 | 2.992 | 4.2 | 48.5 | 52.7 | 102.74 | 509.1 | 6.4 | 330.4 | 24 | 0.27 | 31.7 | 44.5 | 346.9 | 54.8 | 11.36646 | 19.5 | 19.7 | 4299 | 61.5 | 25.25 | 34.5 | 4299.3 | 7904.402 | 69.3 | 44.9 | 80.13 | 119.72 | 28.9 | 31.6 | 32.4 | 24.9 | 4295.2 | 35.5 | 27.1 | 78 | 31 | 45.1 | 46 | 10.6 | 0.62 | -18
|  | 258 | 9 | 18 | 3 | 2 | 14.5 | 13.4 | 98.4 | 9.64 | 2.1 | 2.843 | 4 | 48.6 | 52.6 | 104 | 515 | 5.24 | 330.5 | 24.1 | 0.233 | 31.9 | 42.9 | 344.6 | 55.1 | 11.23357 | 19.4 | 19.8 | 4305 | 62 | 24.92 | 34.7 | 4307.4 | 7904.403 | 69.6 | 45 | 80.04 | 119.88 | 28.8 | 31.6 | 32.4 | 24.8 | 4304.5 | 36 | 26.7 | 78 | 31 | 42.7 | 43 | 10.2 | 0.08 | -19.5
|  | 259 | 9 | 19 | 4 | 2 | 14.38 | 13.4 | 98.4 | 8.5 | 2.1 | 2.772 | 3.7 | 48.7 | 52.4 | 104.64 | 520.2 | 4.65 | 330.2 | 24.1 | 0.216 | 31.8 | 42.9 | 345.6 | 55.3 | 11.22265 | 19.5 | 19.7 | 4306 | 62.2 | 24.89 | 34.7 | 4305.6 | 7904.403 | 69.8 | 45 | 80.18 | 120.09 | 28.8 | 31.6 | 32.4 | 24.9 | 4304.5 | 36 | 26.7 | 78 | 31 | 43.1 | 43 | 10.2 | 0.86 | -12.5
|  | 260 | 9 | 20 | 5 | 2 | 14.97 | 13.4 | 98.4 | 7.97 | 2.1 | 2.754 | 4.6 | 48.4 | 53 | 104.71 | 525.2 | 4.47 | 331.2 | 24.3 | 0.252 | 31.9 | 42.9 | 344 | 55.5 | 11.29405 | 19.5 | 19.7 | 4304 | 62.2 | 25.06 | 34.6 | 4303.2 | 7904.404 | 69.5 | 44.8 | 80 | 120.22 | 28.8 | 31.5 | 32.4 | 24.9 | 4300 | 36 | 26.7 | 78 | 31 | 43.1 | 43 | 10.2 | 0.84 | -19.5
|  | 261 | 9 | 21 | 6 | 2 | 14.35 | 13.4 | 98.4 | 7.68 | 2.1 | 2.76 | 4.4 | 48.5 | 52.9 | 104.89 | 529.5 | 4.45 | 330.6 | 24.1 | 0.258 | 31.8 | 43 | 344.8 | 55.5 | 11.21744 | 19.4 | 19.6 | 4304 | 62.4 | 24.89 | 34.6 | 4306.9 | 7904.404 | 69.5 | 45 | 80.01 | 119.96 | 28.7 | 31.6 | 32.4 | 24.9 | 4304.5 | 36 | 26.7 | 78 | 31 | 43.1 | 43 | 10.2 | 0.1 | -12.5
|  | 262 | 9 | 22 | 7 | 2 | 14.76 | 13.4 | 98.4 | 7.59 | 2.1 | 2.765 | 4.2 | 48.5 | 52.8 | 104.85 | 533.7 | 4.46 | 331 | 24.3 | 0.249 | 31.9 | 42.9 | 343.1 | 55.7 | 11.26061 | 19.3 | 19.9 | 4305 | 62.7 | 24.98 | 34.6 | 4302.9 | 7904.405 | 69.7 | 44.9 | 80.18 | 119.9 | 28.6 | 31.6 | 32.4 | 24.9 | 4304.5 | 36 | 26.7 | 78 | 31 | 43.1 | 44 | 10.2 | 0.84 | -12.5
|  | 263 | 9 | 23 | 1 | 21 | 14.09 | 13.4 | 98.4 | 6.53 | 2.1 | 2.641 | 4.4 | 48.6 | 53 | 102.81 | 537.7 | 4.42 | 330.9 | 24.3 | 0.284 | 31.9 | 25.9 | 341.7 | 55.9 | 10.85677 | 19.4 | 19.7 | 4174 | 62.5 | 24.84 | 34.6 | 4173.2 | 7904.405 | 69.7 | 44.9 | 80.21 | 119.91 | 28.7 | 31.5 | 32.4 | 24.9 | 4222.5 | 41.5 | 23.9 | 78 | 31 | 30.6 | 28 | 7.5 | 0.92 | -19.5
|  | 264 | 9 | 24 | 2 | 21 | 14.7 | 13.4 | 98.4 | 8.14 | 2.1 | 2.818 | 4.1 | 48.6 | 52.7 | 102.72 | 538.6 | 3.48 | 330.9 | 24.3 | 0.254 | 31.8 | 19.6 | 336.1 | 55.9 | 9.719302 | 19.2 | 19.9 | 3787 | 63 | 24.51 | 34.7 | 3791.1 | 7904.405 | 69.8 | 45 | 80.11 | 119.91 | 28.7 | 31.5 | 32.4 | 24.9 | 3825.8 | 33.5 | 20.4 | 78 | 31 | 20.4 | 20 | 3.9 | 0.84 | -20.3
|  | 265 | 9 | 25 | 3 | 21 | 14.88 | 13.4 | 98.4 | 8.25 | 2.1 | 2.648 | 3.8 | 48.8 | 52.6 | 102.81 | 536 | 2.13 | 330 | 24.6 | 0.235 | 32 | 17.3 | 329.6 | 56 | 8.882635 | 19.4 | 19.7 | 3345 | 62.8 | 25.36 | 34.5 | 3344.5 | 7904.406 | 69.1 | 44.9 | 80.1 | 119.99 | 28.6 | 31.5 | 32.4 | 24.9 | 3507.8 | 30 | 19.2 | 78 | 31 | 18 | 17 | 2.7 | 0.08 | -12.5
|  | 266 | 9 | 26 | 4 | 21 | 14.76 | 13.4 | 98.4 | 7.62 | 2.1 | 2.512 | 4 | 48.6 | 52.6 | 102.74 | 530.7 | 1.41 | 330.8 | 24.3 | 0.254 | 31.9 | 16.1 | 320.5 | 55.9 | 7.515685 | 19.4 | 19.6 | 2886 | 62.5 | 24.87 | 34.6 | 2883.4 | 7904.406 | 69.7 | 44.8 | 80.09 | 120.13 | 28.6 | 31.6 | 32.4 | 25 | 3009.2 | 27.5 | 18 | 78 | 31 | 16.5 | 16 | 1.6 | 0.58 | -12.5
|  | 267 | 9 | 27 | 5 | 21 | 14.64 | 13.4 | 98.4 | 5.81 | 2.1 | 2.397 | 3.7 | 48.6 | 52.4 | 102.79 | 523.9 | 1.05 | 330.7 | 24.4 | 0.241 | 31.8 | 15.5 | 312 | 56 | 6.269401 | 19.5 | 19.6 | 2424 | 62.6 | 24.7 | 34.5 | 2429.4 | 7904.406 | 69.9 | 45 | 80.06 | 120.07 | 28.8 | 31.6 | 32.4 | 25.1 | 2526.5 | 26 | 17.3 | 78 | 31 | 15.7 | 15 | 0.8 | 0.76 | -20.3
|  | 268 | 9 | 28 | 6 | 21 | 16.84 | 13.4 | 98.4 | 1.59 | 2.1 | 2.395 | 3.4 | 48.8 | 52.2 | 102.4 | 515.4 | 0.83 | 330.4 | 24.3 | 0.265 | 31.7 | 16.6 | 292 | 55.8 | 5.203421 | 19.3 | 19.7 | 1979 | 62.7 | 25.11 | 34.6 | 1977.4 | 7904.406 | 69.6 | 45.1 | 80.06 | 119.84 | 28.9 | 31.6 | 32.4 | 25.1 | 2205.2 | 23 | 16.9 | 78 | 32 | 17.6 | 16 | 1.2 | 0.04 | -14.1
|  | 269 | 9 | 29 | 7 | 21 | 17.42 | 13.4 | 98.4 | 2.19 | 2.1 | 2.408 | 2.8 | 49.1 | 51.9 | 102.73 | 508.1 | 0.7 | 330 | 24.4 | 0.232 | 31.9 | 20 | 235.9 | 55.8 | 3.988208 | 19.5 | 19.6 | 1542 | 62.4 | 24.7 | 34.6 | 1536.3 | 7904.406 | 69.3 | 45 | 80.08 | 120.02 | 28.9 | 31.6 | 32.4 | 25.1 | 1711.5 | 13 | 16.9 | 78 | 32 | 18.4 | 18 | 0 | 0.04 | -11.7
|  | 270 | 9 | 30 | 8 | 21 | 19.89 | 13.4 | 98.4 | 5 | 2.1 | 2.344 | 3.3 | 48.7 | 52 | 101.9 | 500.7 | 0.65 | 331.1 | 24.2 | 0.244 | 31.9 | 24.1 | 181.1 | 55.6 | 2.947199 | 19.4 | 19.7 | 1146 | 62.5 | 24.56 | 34.7 | 1139.4 | 7904.406 | 69.8 | 45.1 | 79.84 | 120.01 | 29 | 31.6 | 32.4 | 25.2 | 1264 | 15 | 17.3 | 78 | 32 | 21.6 | 22 | 0 | 0.02 | -10.2
|  | 271 | 10 | 1 | 1 | 1 | 17.17 | 13.4 | 98.4 | 7.49 | 2.1 | 2.416 | 2.8 | 48.8 | 51.6 | 102.07 | 493.7 | 0.59 | 331.2 | 24.1 | 0.24 | 31.8 | 28.8 | 132.4 | 55.4 | 2.1570672 | 19.4 | 19.8 | 824 | 62.5 | 25 | 34.6 | 819.4 | 7904.406 | 69.8 | 44.8 | 79.99 | 120.11 | 29.1 | 31.7 | 32.4 | 25.2 | 928.8 | 13.5 | 16.5 | 78 | 32 | 25.9 | 26 | 0 | 0.04 | -7.8
|  | 272 | 10 | 2 | 2 | 1 | 15.9 | 13.4 | 98.4 | 9.83 | 2.1 | 2.664 | 2.9 | 48.8 | 51.6 | 102.74 | 490.4 | 0.6 | 335.5 | 24.2 | 0.24 | 31.7 | 44.9 | 118.8 | 55.1 | 2.054826 | 19.3 | 19.7 | 790 | 62.4 | 24.84 | 34.8 | 792.2 | 7904.406 | 69.6 | 45 | 79.94 | 119.84 | 29.2 | 31.7 | 32.4 | 25.2 | 782.8 | 12.5 | 18.4 | 78 | 32 | 44.3 | 41 | 1.2 | 0.04 | -4.7
|  | 273 | 10 | 3 | 3 | 1 | 16.36 | 13.4 | 98.4 | 9.75 | 2.1 | 2.738 | 2.4 | 49.1 | 51.5 | 102.6 | 486.9 | 0.75 | 335.3 | 24.4 | 0.269 | 31.9 | 37.5 | 120.4 | 54.8 | 2.138076 | 19.3 | 19.6 | 823 | 62.5 | 24.81 | 34.6 | 819.7 | 7904.406 | 69.3 | 45 | 79.93 | 120.01 | 29.2 | 31.7 | 32.4 | 25.3 | 810.8 | 14.5 | 17.6 | 78 | 32 | 40.4 | 38 | 0.4 | 0.04 | -2.3
|  | 274 | 10 | 4 | 4 | 1 | 15.49 | 13.4 | 98.4 | 9.81 | 2.1 | 2.743 | 2.7 | 48.8 | 51.4 | 102.54 | 483.9 | 0.83 | 335.3 | 24.2 | 0.243 | 31.9 | 36.8 | 120.8 | 54.3 | 2.121337 | 19.3 | 19.5 | 811 | 62.6 | 24.98 | 34.7 | 801 | 7904.407 | 69.4 | 45 | 80 | 120.06 | 29.3 | 31.7 | 32.4 | 25.3 | 815.5 | 15.5 | 17.6 | 78 | 32 | 36.9 | 36 | 0.4 | 0.04 | 0.8
|  | 275 | 10 | 5 | 5 | 1 | 14.67 | 13.4 | 98.4 | 10.05 | 2.1 | 2.765 | 2 | 49.2 | 51.3 | 102.55 | 481.1 | 0.94 | 334.3 | 24.3 | 0.233 | 31.9 | 37.3 | 120.4 | 54.1 | 2.097656 | 19.1 | 19.8 | 794 | 62.6 | 25.23 | 34.5 | 798.5 | 7904.407 | 69.5 | 45 | 79.92 | 120.12 | 29.2 | 31.6 | 32.4 | 25.3 | 792.8 | 15 | 17.6 | 78 | 32 | 37.3 | 36 | 0.4 | 0.06 | 3.9
|  | 276 | 10 | 6 | 6 | 1 | 14.32 | 13.4 | 98.4 | 10.2 | 2.1 | 2.763 | 2.5 | 48.8 | 51.3 | 102.59 | 478.3 | 0.96 | 334.2 | 24.2 | 0.252 | 32 | 37.8 | 120.2 | 53.3 | 2.100703 | 19.5 | 19.5 | 798 | 62.5 | 25.14 | 34.6 | 807.9 | 7904.407 | 69 | 45 | 80 | 119.4 | 29.4 | 31.6 | 32.4 | 25.3 | 796 | 15 | 17.6 | 78 | 32 | 37.6 | 38 | 0.4 | 0.84 | 0
|  | 277 | 10 | 7 | 7 | 1 | 14.84 | 13.4 | 98.4 | 10.21 | 2.1 | 2.786 | 1.9 | 49.1 | 51 | 102.64 | 475.4 | 0.89 | 334.7 | 24.1 | 0.238 | 31.9 | 38.2 | 121.6 | 52.7 | 2.103195 | 19.3 | 19.6 | 806 | 62.4 | 24.92 | 34.7 | 798.7 | 7904.407 | 69.1 | 44.9 | 80 | 120.03 | 29.3 | 31.7 | 32.4 | 25.3 | 793.8 | 14.5 | 17.6 | 78 | 32 | 37.6 | 38 | 0.8 | 0.68 | -2.3
|  | 278 | 10 | 8 | 1 | 12 | 14.99 | 13.4 | 98.4 | 10.1 | 2.1 | 2.868 | 2.2 | 48.9 | 51.1 | 103.69 | 472.6 | 0.92 | 334 | 24.1 | 0.223 | 32 | 58.4 | 123.5 | 52 | 2.348635 | 19.3 | 19.5 | 889 | 62.2 | 25.23 | 34.5 | 897.4 | 7904.407 | 69.2 | 44.9 | 79.94 | 120.07 | 29.3 | 31.6 | 32.4 | 25.2 | 833.5 | 8.5 | 20.4 | 78 | 32 | 44.7 | 51 | 3.5 | 0.06 | 3.9
|  | 279 | 10 | 9 | 2 | 12 | 15.27 | 13.4 | 98.4 | 9.25 | 2.1 | 3.023 | 2 | 49.2 | 51.2 | 105.4 | 470.6 | 1.08 | 333.5 | 24.3 | 0.226 | 32 | 61.3 | 145.3 | 51.6 | 3.406968 | 19.4 | 19.5 | 1284 | 61.7 | 25.34 | 34.4 | 1284.1 | 7904.407 | 69.6 | 44.8 | 80.07 | 120.31 | 29.4 | 31.6 | 32.4 | 25.2 | 1207.8 | 6.5 | 22 | 78 | 32 | 63.1 | 63 | 5.1 | 0.04 | 7.8
|  | 280 | 10 | 10 | 3 | 12 | 14.68 | 13.4 | 98.3 | 9.32 | 2.1 | 3.105 | 2.5 | 48.9 | 51.4 | 105.26 | 469.6 | 1.89 | 337.8 | 24 | 0.231 | 32 | 58 | 196 | 50.7 | 4.447737 | 19.4 | 19.6 | 1697 | 61.8 | 25.03 | 34.6 | 1704.1 | 7904.407 | 69.5 | 45 | 79.99 | 120.21 | 29.3 | 31.6 | 32.4 | 25.1 | 1513.2 | 19.5 | 23.5 | 78 | 32 | 58.4 | 58 | 6.7 | 0.1 | 13.3
|  | 281 | 10 | 11 | 4 | 12 | 14.3 | 13.4 | 98.3 | 9.91 | 2.1 | 3.132 | 2.5 | 49 | 51.5 | 105.19 | 470 | 2.63 | 330.5 | 23.5 | 0.228 | 32 | 59.2 | 270.7 | 50.4 | 5.603869 | 19.2 | 19.7 | 2133 | 61.6 | 25.09 | 34.8 | 2135.6 | 7904.407 | 69.4 | 45 | 79.78 | 119.91 | 29.1 | 31.5 | 32.4 | 25.1 | 1969.5 | 22.5 | 25.5 | 78 | 32 | 59.2 | 61 | 8.2 | 0.88 | 8.6
|  | 282 | 10 | 12 | 5 | 12 | 14.51 | 13.4 | 98.4 | 9.95 | 2.1 | 3.37 | 2.6 | 49.1 | 51.7 | 105.13 | 472.1 | 3.36 | 330.5 | 23.9 | 0.238 | 32.1 | 61.7 | 314.7 | 51.3 | 6.800311416 | 19.3 | 19.7 | 2572 | 61.4 | 25.25 | 34.6 | 2568.3 | 7904.408 | 69.7 | 44.9 | 79.95 | 120.02 | 29.2 | 31.6 | 32.4 | 25 | 2441.2 | 23.5 | 27.1 | 78 | 32 | 60 | 61 | 10.6 | 0.78 | 3.9
|  | 283 | 10 | 13 | 6 | 12 | 14.7 | 13.4 | 98.4 | 13.04 | 2.1 | 3.513 | 2.8 | 48.8 | 51.6 | 105.29 | 476.5 | 4.11 | 330.7 | 23.9 | 0.235 | 32.3 | 63.2 | 326.5 | 52.2 | 7.84827 | 19.3 | 19.6 | 3021 | 61.2 | 24.81 | 34.5 | 3020.9 | 7904.408 | 69 | 44.6 | 80.06 | 119.94 | 29.2 | 31.6 | 32.4 | 24.9 | 2925 | 27 | 28.6 | 78 | 32 | 62.4 | 62 | 11.4 | 0.31 | -2.3
|  | 284 | 10 | 14 | 7 | 12 | 14.23 | 13.4 | 98.4 | 15.13 | 2.1 | 3.495 | 3.6 | 48.4 | 52 | 105.37 | 483.2 | 4.96 | 329.5 | 23.7 | 0.209 | 32.1 | 65.8 | 334.7 | 53.2 | 9.094337 | 19.3 | 19.5 | 3481 | 61.1 | 24.95 | 34.7 | 3479.6 | 7904.409 | 68.9 | 44.9 | 79.86 | 120.22 | 29.1 | 31.6 | 32.4 | 25 | 3417.8 | 28.5 | 30.2 | 78 | 31 | 64.3 | 64 | 12.9 | 0.88 | 0.8
|  | 285 | 10 | 15 | 8 | 12 | 14.31 | 13.4 | 98.4 | 16.02 | 2.1 | 3.492 | 3.2 | 48.8 | 52.1 | 105.13 | 491.6 | 5.83 | 331.3 | 23.7 | 0.227 | 32.2 | 67.7 | 340.6 | 54.1 | 10.11198 | 19.3 | 19.5 | 3940 | 61.2 | 24.51 | 34.5 | 3937.5 | 7904.409 | 68.7 | 44.8 | 79.8 | 120.1 | 29.1 | 31.6 | 32.4 | 24.9 | 3750 | 28.5 | 31.8 | 78 | 31 | 67.4 | 67 | 14.9 | 0.42 | -2.3
|  | 286 | 10 | 16 | 1 | 2 | 14.26 | 13.4 | 98.4 | 15.68 | 2.1 | 3.266 | 4.3 | 48.2 | 52.5 | 103.09 | 501.2 | 6.68 | 330.2 | 23.5 | 0.425 | 31.9 | 50.4 | 347.3 | 54.3 | 11.01996 | 19.3 | 19.8 | 4247 | 61.4 | 24.78 | 34.6 | 4249.6 | 7904.41 | 69.2 | 44.8 | 79.87 | 120.15 | 29 | 31.6 | 32.4 | 24.9 | 4194.5 | 33 | 28.6 | 78 | 31 | 59.6 | 56 | 11.4 | 0.88 | -14.1
|  | 287 | 10 | 17 | 2 | 2 | 14.51 | 13.4 | 98.4 | 12.01 | 2.1 | 2.985 | 4.4 | 48.5 | 52.8 | 102.51 | 509.1 | 6.39 | 330.4 | 23.7 | 0.262 | 32.2 | 44.5 | 346.2 | 54.9 | 11.19801 | 19.3 | 19.6 | 4300 | 61.5 | 24.87 | 34.7 | 4301.9 | 7904.41 | 68.9 | 44.8 | 79.98 | 120.16 | 28.9 | 31.6 | 32.4 | 24.9 | 4295.2 | 35 | 27.1 | 78 | 31 | 44.7 | 45 | 10.2 | 0.1 | -18.7
|  | 288 | 10 | 18 | 3 | 2 | 14.44 | 13.4 | 98.4 | 9.73 | 2.1 | 2.836 | 4.1 | 48.7 | 52.8 | 103.98 | 515 | 5.27 | 330.5 | 23.6 | 0.228 | 31.9 | 42.7 | 344.8 | 55.1 | 11.33011 | 19.4 | 19.7 | 4304 | 61.8 | 25.14 | 34.7 | 4305.9 | 7904.411 | 69.3 | 44.9 | 80.07 | 120.2 | 28.8 | 31.6 | 32.4 | 24.9 | 4304.5 | 36 | 26.7 | 78 | 31 | 43.1 | 43 | 9.8 | 0.12 | -12.5
|  | 289 | 10 | 19 | 4 | 2 | 15.05 | 13.4 | 98.4 | 8.56 | 2.1 | 2.788 | 3.6 | 48.8 | 52.4 | 104.68 | 520.3 | 4.65 | 330.5 | 23.5 | 0.213 | 31.9 | 43 | 344.5 | 55.6 | 11.14657 | 19.3 | 19.6 | 4301 | 61.9 | 24.75 | 34.5 | 4304.6 | 7904.412 | 69 | 44.7 | 80.1 | 120.22 | 28.8 | 31.6 | 32.4 | 24.9 | 4300 | 36 | 26.7 | 78 | 31 | 43.1 | 43 | 9.8 | 0.86 | -18.7
|  | 290 | 10 | 20 | 5 | 2 | 14.35 | 13.4 | 98.4 | 7.99 | 2.1 | 2.772 | 4.4 | 48.5 | 52.9 | 104.9 | 525 | 4.48 | 330.1 | 23.5 | 0.253 | 31.9 | 43 | 343.3 | 55.5 | 11.04492 | 19.3 | 19.6 | 4300 | 62.3 | 24.53 | 34.6 | 4301.7 | 7904.412 | 68.9 | 44.8 | 80.11 | 119.96 | 28.8 | 31.6 | 32.4 | 24.9 | 4300 | 36 | 26.7 | 78 | 31 | 43.1 | 43 | 9.8 | 0.08 | -18.7
|  | 291 | 10 | 21 | 6 | 2 | 14.59 | 13.4 | 98.4 | 7.81 | 2.1 | 2.778 | 3.7 | 48.8 | 52.5 | 104.89 | 529.8 | 4.46 | 330.5 | 23.6 | 0.255 | 31.9 | 42.9 | 342.8 | 55.8 | 11.1897 | 19.4 | 19.6 | 4302 | 62.4 | 24.84 | 34.6 | 4297.8 | 7904.412 | 69.7 | 44.8 | 80.09 | 120.07 | 28.8 | 31.6 | 32.4 | 24.9 | 4295.2 | 36 | 26.7 | 78 | 31 | 43.1 | 43 | 9.8 | 0.88 | -12.5
|  | 292 | 10 | 22 | 7 | 2 | 14.92 | 13.4 | 98.4 | 7.5 | 2.1 | 2.749 | 4.5 | 48.4 | 52.9 | 104.92 | 534 | 4.45 | 330.6 | 23.4 | 0.258 | 31.9 | 43 | 341.7 | 55.7 | 11.33308 | 19.4 | 19.6 | 4300 | 62.6 | 25.17 | 34.5 | 4300.7 | 7904.413 | 69.6 | 44.8 | 79.92 | 120 | 28.7 | 31.5 | 32.4 | 24.9 | 4300 | 36 | 26.7 | 78 | 31 | 43.1 | 43 | 9.8 | 0.14 | -18.7
|  | 293 | 10 | 23 | 1 | 21 | 14.27 | 13.4 | 98.4 | 6.65 | 2.1 | 2.631 | 4.2 | 48.8 | 53 | 102.93 | 537.9 | 4.41 | 330.5 | 23.7 | 0.282 | 31.9 | 26.1 | 340.6 | 55.9 | 11.02203 | 19.5 | 19.6 | 4177 | 62.5 | 25.2 | 34.6 | 4178.8 | 7904.413 | 69.5 | 44.9 | 80.03 | 120.06 | 28.7 | 31.5 | 32.4 | 24.9 | 4213.2 | 42 | 23.5 | 78 | 31 | 29.4 | 28 | 6.7 | 0.9 | -20.3
|  | 294 | 10 | 24 | 2 | 21 | 14.67 | 13.4 | 98.4 | 7.77 | 2.2 | 2.8 | 4.6 | 48.5 | 53.1 | 102.81 | 538.9 | 3.47 | 330.7 | 23.6 | 0.241 | 31.8 | 19.7 | 336.3 | 55.9 | 10.43952462 | 19.5 | 19.5 | 3798 | 62.6 | 26.25 | 34.8 | 3792.4 | 7904.414 | 69.2 | 44.9 | 79.94 | 119.93 | 28.7 | 31.5 | 32.4 | 24.9 | 3984.2 | 33.5 | 20.4 | 78 | 31 | 19.6 | 21 | 3.1 | 0.84 | -20.3
|  | 295 | 10 | 25 | 3 | 21 | 14.56 | 13.4 | 98.4 | 8.41 | 2.1 | 2.681 | 4.3 | 48.4 | 52.6 | 102.87 | 535.9 | 2.08 | 330.5 | 23.7 | 0.236 | 31.9 | 17 | 329.8 | 55.9 | 8.615509 | 19.4 | 19.5 | 3346 | 62.8 | 24.59 | 34.8 | 3345.8 | 7904.414 | 69.3 | 44.9 | 80.1 | 119.91 | 28.7 | 31.5 | 32.4 | 24.9 | 3494.5 | 30 | 18.8 | 78 | 31 | 18 | 18 | 2 | 0.48 | -13.3
|  | 296 | 10 | 26 | 4 | 21 | 14.49 | 13.4 | 98.4 | 7.61 | 2.1 | 2.519 | 3.7 | 48.8 | 52.5 | 102.86 | 530.4 | 1.33 | 330.7 | 23.8 | 0.262 | 32 | 15.7 | 320.4 | 56 | 7.42592 | 19.4 | 19.6 | 2884 | 62.7 | 24.59 | 34.6 | 2885.7 | 7904.414 | 69.4 | 44.8 | 79.95 | 120.27 | 28.7 | 31.5 | 32.4 | 25 | 2994.5 | 28 | 18 | 78 | 31 | 16.1 | 16 | 1.2 | 0.82 | -18
|  | 297 | 10 | 27 | 5 | 21 | 14.65 | 13.4 | 98.4 | 5.91 | 2.1 | 2.437 | 3.6 | 48.9 | 52.5 | 102.85 | 523.7 | 0.98 | 330.8 | 23.9 | 0.249 | 32.1 | 15.3 | 311.4 | 56 | 6.353757 | 19.5 | 19.4 | 2432 | 62.4 | 24.95 | 34.5 | 2433 | 7904.414 | 69.1 | 44.9 | 79.93 | 120.21 | 28.8 | 31.6 | 32.4 | 25.1 | 2507.8 | 26 | 17.3 | 78 | 31 | 15.7 | 15 | 0.4 | 0.66 | -20.3
|  | 298 | 10 | 28 | 6 | 21 | 16.87 | 13.4 | 98.4 | 1.63 | 2.1 | 2.426 | 3.6 | 48.7 | 52.3 | 102.59 | 515.1 | 0.77 | 330.1 | 23.8 | 0.254 | 31.9 | 16.1 | 291.8 | 55.9 | 5.261444 | 19.3 | 19.7 | 1979 | 62.7 | 25.39 | 34.6 | 1977.9 | 7904.414 | 69.9 | 44.9 | 79.97 | 120.01 | 28.9 | 31.6 | 32.3 | 25.1 | 2179.5 | 22 | 16.9 | 78 | 32 | 16.5 | 16 | 0 | 0.02 | -14.1
|  | 299 | 10 | 29 | 7 | 21 | 16.73 | 13.4 | 98.4 | 2.57 | 2.1 | 2.421 | 3 | 48.8 | 51.8 | 102.41 | 507.8 | 0.62 | 331.1 | 24 | 0.24 | 32 | 19.5 | 235 | 55.8 | 3.978171 | 19.1 | 19.7 | 1545 | 62.6 | 24.59 | 34.7 | 1543.5 | 7904.414 | 70 | 45 | 80.05 | 119.99 | 29 | 31.6 | 32.4 | 25.2 | 1696.8 | 13 | 16.9 | 78 | 32 | 18.8 | 19 | 0 | 0.04 | -11.7
|  | 300 | 10 | 30 | 8 | 21 | 19.54 | 13.4 | 98.4 | 5.01 | 2 | 2.352 | 2.8 | 49 | 51.8 | 102.14 | 500.3 | 0.55 | 330.8 | 24 | 0.25 | 32.1 | 23.3 | 182 | 55.6 | 2.932956 | 19.3 | 19.7 | 1147 | 62.7 | 24.42 | 34.7 | 1153.6 | 7904.415 | 69.5 | 44.7 | 80.02 | 119.93 | 29 | 31.7 | 32.4 | 25.2 | 1247.5 | 15 | 16.9 | 78 | 32 | 21.6 | 22 | 0 | 0.02 | -10.2
|  | 301 | 11 | 1 | 1 | 1 | 17.55 | 13.4 | 98.4 | 7.6 | 2.1 | 2.407 | 2.7 | 49 | 51.7 | 102.14 | 493.5 | 0.52 | 331 | 24.2 | 0.248 | 32 | 28.7 | 131.4 | 55.5 | 2.119124 | 19.4 | 19.5 | 822 | 62.6 | 24.62 | 34.6 | 821.5 | 7904.415 | 69.8 | 44.7 | 79.99 | 119.9 | 29.1 | 31.6 | 32.4 | 25.2 | 916.2 | 13.5 | 16.5 | 78 | 32 | 25.9 | 25 | 0 | 0.02 | -7
|  | 302 | 11 | 2 | 2 | 1 | 15.93 | 13.4 | 98.4 | 9.86 | 2.1 | 2.652 | 2.7 | 48.7 | 51.4 | 102.76 | 489.8 | 0.53 | 334.5 | 24 | 0.256 | 31.8 | 43.8 | 118.1 | 55.2 | 2.056356 | 19.3 | 19.8 | 789 | 63 | 24.89 | 34.8 | 793 | 7904.415 | 69.4 | 44.9 | 80.03 | 119.92 | 29.2 | 31.6 | 32.4 | 25.2 | 756.2 | 13 | 18 | 78 | 32 | 39.6 | 43 | 1.6 | 0.04 | -5.5
|  | 303 | 11 | 3 | 3 | 1 | 16.33 | 13.4 | 98.4 | 9.76 | 2.1 | 2.738 | 2.4 | 49 | 51.4 | 102.63 | 486.6 | 0.64 | 335.2 | 24 | 0.268 | 31.9 | 37.7 | 121.1 | 54.9 | 2.160573 | 19.4 | 19.5 | 826 | 62.7 | 24.98 | 34.5 | 818.8 | 7904.415 | 69.5 | 44.9 | 80 | 120.02 | 29.2 | 31.6 | 32.4 | 25.3 | 817.8 | 13 | 17.6 | 78 | 32 | 40 | 40 | 1.2 | 0.04 | -2.3
|  | 304 | 11 | 4 | 4 | 1 | 15.5 | 13.4 | 98.4 | 9.87 | 2.1 | 2.758 | 2.2 | 49.1 | 51.3 | 102.69 | 483.6 | 0.76 | 334.2 | 24.1 | 0.235 | 32 | 36.8 | 121.2 | 54.5 | 2.116177164 | 19.5 | 19.3 | 810 | 62.4 | 24.95 | 34.6 | 814.1 | 7904.415 | 69.3 | 44.9 | 79.92 | 120.09 | 29.3 | 31.6 | 32.3 | 25.3 | 807.8 | 15.5 | 17.6 | 78 | 32 | 36.5 | 36 | 0.8 | 0.04 | 0.8
|  | 305 | 11 | 5 | 5 | 1 | 14.64 | 13.4 | 98.4 | 10.05 | 2.1 | 2.763 | 2.2 | 49 | 51.2 | 102.57 | 480.6 | 0.77 | 335 | 24.1 | 0.232 | 31.9 | 36.9 | 120 | 54 | 2.091241 | 19.3 | 19.7 | 804 | 62.6 | 24.84 | 34.6 | 798.4 | 7904.415 | 69.4 | 44.8 | 79.95 | 120.12 | 29.3 | 31.6 | 32.3 | 25.4 | 810 | 15 | 17.6 | 78 | 32 | 36.9 | 36 | 0.8 | 0.06 | 3.9
|  | 306 | 11 | 6 | 6 | 1 | 14.35 | 13.4 | 98.4 | 10.19 | 2.1 | 2.775 | 2 | 49.1 | 51.1 | 102.58 | 478.1 | 0.73 | 334.5 | 24.1 | 0.23 | 32.1 | 37.1 | 120.9 | 53.3 | 2.091163 | 19.5 | 19.7 | 803 | 62.4 | 24.87 | 34.6 | 801 | 7904.415 | 69 | 44.6 | 79.99 | 119.89 | 29.3 | 31.6 | 32.4 | 25.4 | 795.2 | 15 | 17.6 | 78 | 32 | 36.9 | 36 | 0.8 | 0.84 | -0.8
|  | 307 | 11 | 7 | 7 | 1 | 14.75 | 13.4 | 98.4 | 10.21 | 2.1 | 2.768 | 2.5 | 48.8 | 51.3 | 102.73 | 475.1 | 0.72 | 334.2 | 24.2 | 0.246 | 32.1 | 37.5 | 122 | 52.6 | 2.060138 | 19.2 | 19.7 | 793 | 62.4 | 24.81 | 34.6 | 801.9 | 7904.415 | 69.6 | 45 | 79.87 | 120.04 | 29.3 | 31.6 | 32.3 | 25.3 | 806.2 | 15 | 17.6 | 78 | 32 | 37.3 | 36 | 0.8 | 0.76 | -2.3
|  | 308 | 11 | 8 | 1 | 12 | 15.36 | 13.4 | 98.4 | 10.12 | 2.1 | 2.896 | 2.1 | 49.1 | 51.3 | 103.68 | 472.7 | 0.73 | 333 | 24.2 | 0.234 | 31.9 | 60.5 | 122.7 | 51.8 | 2.40298 | 19.2 | 19.3 | 901 | 62.5 | 25.47 | 34.6 | 901.6 | 7904.415 | 69.6 | 44.9 | 80.11 | 120.07 | 29.3 | 31.5 | 32.4 | 25.2 | 828 | 11.5 | 19.2 | 78 | 32 | 50.6 | 56 | 2.7 | 0.04 | 2.3
|  | 309 | 11 | 9 | 2 | 12 | 15.41 | 13.4 | 98.4 | 9.25 | 2.1 | 3.032 | 2 | 49.1 | 51.1 | 105.32 | 470.1 | 1.06 | 333.7 | 24 | 0.244 | 32 | 61.8 | 147.1 | 51.5 | 3.450912 | 19.3 | 19.6 | 1298 | 62.3 | 25.39 | 34.5 | 1299.4 | 7904.415 | 69.1 | 44.8 | 79.91 | 119.96 | 29.3 | 31.6 | 32.3 | 25.2 | 1092 | 7.5 | 22 | 78 | 32 | 62 | 63 | 5.5 | 0.04 | 6.3
|  | 310 | 11 | 10 | 3 | 12 | 15.03 | 13.4 | 98.4 | 9.24 | 2.1 | 3.087 | 2.7 | 48.8 | 51.5 | 105.2 | 469.1 | 1.8 | 338.3 | 24.1 | 0.224 | 32.1 | 58.2 | 198.7 | 50.9 | 4.467332 | 19.3 | 19.6 | 1712 | 61.9 | 24.92 | 34.6 | 1713.1 | 7904.415 | 69.3 | 45 | 79.95 | 119.94 | 29.3 | 31.6 | 32.3 | 25.1 | 1549 | 20.5 | 23.5 | 78 | 32 | 59.6 | 58 | 7.1 | 0.06 | 11.7
|  | 311 | 11 | 11 | 4 | 12 | 14.24 | 13.4 | 98.4 | 9.89 | 2.1 | 3.127 | 2.5 | 48.7 | 51.2 | 105 | 469.7 | 2.49 | 330.6 | 24.5 | 0.25 | 32 | 59 | 272.7 | 50.3 | 5.541061 | 19.5 | 19.6 | 2145 | 61.5 | 24.67 | 34.5 | 2142 | 7904.416 | 69.2 | 44.7 | 79.97 | 120.04 | 29.3 | 31.6 | 32.3 | 25.1 | 2000 | 23 | 25.5 | 78 | 32 | 59.6 | 60 | 9 | 0.88 | 8.6
|  | 312 | 11 | 12 | 5 | 12 | 14.51 | 13.4 | 98.4 | 9.86 | 2.1 | 3.379 | 2.4 | 48.8 | 51.3 | 105.15 | 472.2 | 3.29 | 330.6 | 24.3 | 0.215 | 31.8 | 62 | 314.9 | 50.9 | 6.800209 | 19.2 | 19.7 | 2574 | 61.5 | 25.23 | 34.7 | 2577.2 | 7904.416 | 69.1 | 44.5 | 80.08 | 120.08 | 29.2 | 31.5 | 32.3 | 25.1 | 2470.2 | 24 | 27.5 | 78 | 32 | 60.4 | 61 | 11 | 0.82 | 3.9
|  | 313 | 11 | 13 | 6 | 12 | 14.77 | 13.4 | 98.4 | 13.12 | 2.1 | 3.507 | 3.1 | 48.7 | 51.8 | 105.17 | 476.6 | 4.07 | 330.7 | 24.2 | 0.225 | 32.1 | 62.8 | 326.3 | 52.2 | 7.831881684 | 19.4 | 19.5 | 3022 | 61 | 24.75 | 34.4 | 3022.1 | 7904.416 | 69.3 | 44.8 | 80.06 | 120.18 | 29.2 | 31.6 | 32.3 | 25 | 2952.2 | 27 | 28.2 | 78 | 32 | 61.6 | 62 | 11.8 | 0.56 | -3.1
|  | 314 | 11 | 14 | 7 | 12 | 14.74 | 13.4 | 98.4 | 15.07 | 2.1 | 3.481 | 3.5 | 48.6 | 52 | 105.17 | 483.2 | 4.89 | 330.6 | 24.3 | 0.232 | 32.2 | 64.4 | 333.4 | 53.3 | 9.319115 | 19.4 | 19.7 | 3486 | 61.2 | 25.53 | 34.6 | 3483.4 | 7904.417 | 69.1 | 44.6 | 80.13 | 120.07 | 29.1 | 31.6 | 32.3 | 24.9 | 3283.5 | 28.5 | 30.2 | 78 | 31 | 64.3 | 64 | 13.7 | 0.78 | -5.5
|  | 315 | 11 | 15 | 8 | 12 | 14.29 | 13.4 | 98.4 | 15.84 | 2.1 | 3.484 | 3.3 | 48.8 | 52.1 | 105.21 | 491.5 | 5.78 | 330.7 | 24.3 | 0.221 | 31.9 | 67.9 | 342.6 | 53.9 | 10.34676 | 19.2 | 19.8 | 3943 | 60.9 | 25.06 | 34.4 | 3941.6 | 7904.417 | 69 | 44.5 | 79.89 | 119.91 | 29 | 31.6 | 32.2 | 24.9 | 3779.5 | 28.5 | 31.8 | 78 | 31 | 65.9 | 66 | 15.3 | 0.2 | -7.8
|  | 316 | 11 | 16 | 1 | 2 | 14.22 | 13.4 | 98.4 | 15.53 | 2.1 | 3.276 | 3.9 | 48.7 | 52.6 | 103.23 | 501.1 | 6.69 | 330.4 | 24.1 | 0.425 | 32 | 50.4 | 347.1 | 54.5 | 11.13900078 | 19.3 | 19.7 | 4250 | 61.1 | 25.03 | 34.6 | 4250.9 | 7904.418 | 69.1 | 44.8 | 79.96 | 120 | 29 | 31.6 | 32.3 | 24.9 | 4208.5 | 30 | 28.6 | 78 | 31 | 57.6 | 55 | 14.1 | 0.88 | -11.7
|  | 317 | 11 | 17 | 2 | 2 | 14.53 | 13.4 | 98.4 | 12.03 | 2.1 | 2.971 | 3.9 | 48.5 | 52.4 | 102.63 | 508.8 | 6.43 | 330.1 | 24.5 | 0.261 | 32.2 | 43.9 | 347.1 | 55 | 11.27267 | 19.2 | 19.5 | 4301 | 61.9 | 25.03 | 34.7 | 4305.9 | 7904.419 | 69.5 | 44.8 | 80.16 | 120.22 | 28.9 | 31.6 | 32.4 | 24.9 | 4304.5 | 35 | 27.1 | 78 | 31 | 45.1 | 44 | 10.6 | 0.1 | -19.5
|  | 318 | 11 | 18 | 3 | 2 | 14.32 | 13.4 | 98.4 | 9.64 | 2.1 | 2.842 | 4.3 | 48.5 | 52.8 | 103.88 | 515.1 | 5.29 | 330.4 | 24.2 | 0.222 | 31.7 | 42.8 | 345.3 | 55.1 | 11.22405 | 19.4 | 19.7 | 4310 | 61.8 | 24.87 | 34.6 | 4311 | 7904.419 | 69.4 | 44.9 | 80.05 | 120.02 | 28.9 | 31.6 | 32.3 | 24.9 | 4310 | 36 | 26.7 | 78 | 31 | 42.7 | 42 | 10.2 | 0.1 | -12.5
|  | 319 | 11 | 19 | 4 | 2 | 14.91 | 13.4 | 98.4 | 8.49 | 2.1 | 2.788 | 4.4 | 48.4 | 52.7 | 104.79 | 520 | 4.71 | 330.5 | 24.2 | 0.224 | 32 | 42.8 | 343.8 | 55.2 | 11.23879 | 19.4 | 19.5 | 4307 | 62 | 24.92 | 34.7 | 4306.4 | 7904.42 | 68.9 | 44.8 | 79.86 | 119.93 | 28.8 | 31.5 | 32.3 | 24.9 | 4304.5 | 36 | 26.7 | 78 | 31 | 43.1 | 43 | 10.2 | 0.86 | -19.5
|  | 320 | 11 | 20 | 5 | 2 | 14.38 | 13.4 | 98.4 | 7.9 | 2.1 | 2.771 | 4 | 48.7 | 52.7 | 104.75 | 524.9 | 4.54 | 330.8 | 24.3 | 0.259 | 32 | 42.9 | 342.3 | 55.6 | 11.18343 | 19.5 | 19.5 | 4310 | 62 | 24.78 | 34.5 | 4308.5 | 7904.42 | 69.7 | 44.8 | 80.13 | 119.99 | 28.8 | 31.6 | 32.3 | 24.9 | 4304.5 | 36 | 26.7 | 78 | 31 | 43.1 | 43 | 10.2 | 0.08 | -19.5
|  | 321 | 11 | 21 | 6 | 2 | 14.69 | 13.4 | 98.4 | 7.59 | 2.1 | 2.772 | 4 | 48.7 | 52.6 | 104.77 | 529.3 | 4.5 | 330.5 | 24.3 | 0.246 | 31.9 | 43 | 343.7 | 55.7 | 11.13698 | 19.3 | 19.7 | 4306 | 62.4 | 24.7 | 34.4 | 4305.1 | 7904.421 | 69.2 | 44.7 | 79.96 | 120.05 | 28.7 | 31.5 | 32.4 | 24.9 | 4304.5 | 36 | 26.7 | 78 | 31 | 43.1 | 43 | 10.2 | 0.82 | -17.2
|  | 322 | 11 | 22 | 7 | 2 | 14.48 | 13.4 | 98.4 | 7.5 | 2.2 | 2.766 | 3.8 | 48.9 | 52.7 | 104.76 | 533.8 | 4.52 | 330.3 | 24.1 | 0.255 | 31.9 | 42.9 | 342.5 | 55.9 | 11.58518 | 19.3 | 19.7 | 4305 | 62.2 | 25.7 | 34.5 | 4305.4 | 7904.421 | 69.3 | 44.6 | 79.95 | 119.78 | 28.7 | 31.5 | 32.4 | 24.9 | 4304.5 | 36 | 26.7 | 78 | 31 | 43.1 | 43 | 10.2 | 0.8 | -14.1
|  | 323 | 11 | 23 | 1 | 21 | 14.33 | 13.4 | 98.4 | 6.57 | 2.1 | 2.674 | 4.2 | 48.5 | 52.8 | 103.05 | 537.4 | 4.5 | 330.6 | 24 | 0.263 | 32 | 26.1 | 341.6 | 55.8 | 10.97209 | 19.4 | 19.4 | 4168 | 62.4 | 25.14 | 34.5 | 4168.6 | 7904.421 | 69.4 | 44.7 | 79.82 | 119.94 | 28.7 | 31.5 | 32.4 | 25 | 4270.2 | 42.5 | 23.1 | 78 | 31 | 28.2 | 33 | 6.7 | 0.86 | -20.3
|  | 324 | 11 | 24 | 2 | 21 | 14.63 | 13.4 | 98.4 | 9.11 | 2.2 | 2.955 | 3.9 | 48.9 | 52.7 | 103 | 538.4 | 3.49 | 330.8 | 24 | 0.242 | 32.1 | 19.8 | 336.8 | 56 | 10.29304 | 19.3 | 19.6 | 3788 | 62.4 | 25.95 | 34.5 | 3786.9 | 7904.422 | 69.3 | 44.7 | 79.96 | 119.67 | 28.7 | 31.5 | 32.3 | 25 | 3959.2 | 33 | 20.4 | 78 | 31 | 19.6 | 21 | 3.5 | 0.8 | -20.3
|  | 325 | 11 | 25 | 3 | 21 | 14.7 | 13.4 | 98.4 | 9.09 | 2.1 | 2.703 | 3.1 | 49.2 | 52.3 | 102.78 | 536 | 2.16 | 330.6 | 24.1 | 0.257 | 31.7 | 17 | 328.8 | 55.8 | 8.87998 | 19.5 | 19.7 | 3344 | 62.7 | 25.36 | 34.5 | 3343.8 | 7904.422 | 69.9 | 44.9 | 80.12 | 119.92 | 28.6 | 31.5 | 32.3 | 25 | 3475 | 30 | 18.8 | 78 | 31 | 18 | 17 | 2.4 | 0.12 | -13.3
|  | 326 | 11 | 26 | 4 | 21 | 14.71 | 13.4 | 98.4 | 7.89 | 2 | 2.493 | 3.9 | 48.5 | 52.4 | 103.11 | 530.7 | 1.45 | 329.6 | 24.3 | 0.24 | 31.9 | 16.2 | 321.4 | 55.8 | 7.306677 | 19.3 | 19.6 | 2887 | 62.6 | 24.17 | 34.6 | 2885.7 | 7904.422 | 69.6 | 44.8 | 80.05 | 120.03 | 28.6 | 31.5 | 32.3 | 25 | 2978 | 28 | 18 | 78 | 31 | 16.1 | 16 | 1.6 | 0.84 | -12.5
|  | 327 | 11 | 27 | 5 | 21 | 14.71 | 13.4 | 98.4 | 6.02 | 2.1 | 2.311 | 3.4 | 48.9 | 52.2 | 102.89 | 523.7 | 1.08 | 330.9 | 23.8 | 0.242 | 31.9 | 15.3 | 311.3 | 56.1 | 6.313059 | 19.5 | 19.6 | 2433 | 62.4 | 24.78 | 34.6 | 2432.8 | 7904.423 | 68.6 | 44.7 | 80.08 | 120.19 | 28.8 | 31.6 | 32.3 | 25.1 | 2635 | 26 | 17.3 | 78 | 31 | 15.7 | 15 | 0.8 | 0.72 | -20.3
|  | 328 | 11 | 28 | 6 | 21 | 16.71 | 13.4 | 98.4 | 1.44 | 2.1 | 2.385 | 3.5 | 48.7 | 52.2 | 102.59 | 515.3 | 0.83 | 330.7 | 24 | 0.229 | 32 | 17.3 | 291.5 | 55.8 | 5.092019 | 19.4 | 19.6 | 1980 | 62.7 | 24.56 | 34.7 | 1977.6 | 7904.423 | 69.8 | 44.6 | 80.04 | 120.06 | 29 | 31.5 | 32.4 | 25.1 | 2156.2 | 22 | 16.5 | 78 | 31 | 15.7 | 15 | 0 | 0.04 | -13.3
|  | 329 | 11 | 29 | 7 | 21 | 17.67 | 13.4 | 98.4 | 2.62 | 2 | 2.402 | 3.2 | 48.7 | 51.9 | 102.69 | 507.6 | 0.7 | 330.3 | 23.9 | 0.248 | 32 | 19.7 | 236 | 55.8 | 3.953226 | 19.3 | 19.5 | 1546 | 62.6 | 24.42 | 34.7 | 1541.1 | 7904.423 | 69.3 | 44.8 | 79.95 | 119.94 | 29 | 31.6 | 32.3 | 25.1 | 1676.5 | 14 | 17.6 | 78 | 32 | 18.4 | 19 | 0 | 0.04 | -11.7
|  | 330 | 11 | 30 | 8 | 21 | 19.44 | 13.4 | 98.4 | 5.09 | 2.1 | 2.366 | 3 | 49 | 52 | 102.13 | 500.7 | 0.64 | 331.5 | 23.6 | 0.256 | 31.8 | 23.7 | 182.4 | 55.6 | 2.960669 | 19.3 | 19.6 | 1155 | 62.4 | 24.48 | 34.5 | 1153.3 | 7904.423 | 70.1 | 44.6 | 79.96 | 120.05 | 29.1 | 31.6 | 32.3 | 25.2 | 1250 | 16.5 | 17.3 | 78 | 32 | 21.2 | 22 | 0 | 0.02 | -10.2
|  | 331 | 12 | 1 | 1 | 1 | 17.43 | 13.4 | 98.3 | 7.51 | 2 | 2.465 | 2.5 | 49.2 | 51.7 | 102.29 | 493.5 | 0.56 | 331.8 | 23.9 | 0.243 | 32.1 | 28.9 | 132.2 | 55.6 | 2.08619 | 19.3 | 19.7 | 826 | 62.6 | 24.12 | 34.6 | 830.2 | 7904.423 | 69 | 44.8 | 80 | 120.15 | 29.1 | 31.6 | 32.3 | 25.2 | 907.8 | 13.5 | 16.5 | 78 | 32 | 26.7 | 26 | 0 | 0.02 | -7
|  | 332 | 12 | 2 | 2 | 1 | 15.9 | 13.4 | 98.3 | 9.81 | 2.1 | 2.692 | 3 | 48.7 | 51.6 | 102.94 | 490.1 | 0.58 | 334.9 | 23.9 | 0.246 | 32 | 43.8 | 118.4 | 55 | 2.039205 | 19.5 | 19.4 | 791 | 62.7 | 24.62 | 34.6 | 795.4 | 7904.423 | 69.8 | 45 | 80.03 | 120.08 | 29.2 | 31.6 | 32.4 | 25.2 | 782.8 | 12.5 | 18 | 78 | 32 | 40.8 | 44 | 1.6 | 0.04 | -5.5
|  | 333 | 12 | 3 | 3 | 1 | 16.34 | 13.4 | 98.4 | 9.76 | 2.1 | 2.762 | 2.5 | 49.1 | 51.5 | 102.81 | 487.1 | 0.72 | 335 | 23.8 | 0.275 | 32 | 37.5 | 120.8 | 54.8 | 2.120844 | 19.4 | 19.7 | 821 | 62.5 | 24.67 | 34.5 | 822.2 | 7904.423 | 68.8 | 44.4 | 79.74 | 120.16 | 29.2 | 31.6 | 32.3 | 25.3 | 817 | 13.5 | 17.6 | 78 | 32 | 39.2 | 39 | 0.8 | 0.02 | -2.3
|  | 334 | 12 | 4 | 4 | 1 | 15.42 | 13.4 | 98.4 | 9.8 | 2.1 | 2.763 | 2.5 | 48.9 | 51.4 | 102.9 | 483.9 | 0.75 | 335.1 | 23.9 | 0.246 | 32 | 36.9 | 121.4 | 54.5 | 2.129566 | 19.4 | 19.8 | 808 | 62.6 | 25.17 | 34.6 | 808.8 | 7904.423 | 69.4 | 44.8 | 79.85 | 119.99 | 29.2 | 31.6 | 32.3 | 25.3 | 817 | 15.5 | 17.6 | 78 | 32 | 36.5 | 36 | 0.8 | 0.04 | 0.8
|  | 335 | 12 | 5 | 5 | 1 | 14.62 | 13.4 | 98.4 | 10.03 | 2.1 | 2.81 | 1.9 | 49.3 | 51.2 | 102.9 | 481.2 | 0.71 | 334.8 | 23.9 | 0.229 | 31.9 | 37.1 | 121.1 | 54.1 | 2.14428 | 19.4 | 19.7 | 804 | 62.6 | 25.47 | 34.4 | 800.7 | 7904.423 | 69 | 44.7 | 79.9 | 120 | 29.2 | 31.5 | 32.4 | 25.2 | 806.2 | 15 | 17.6 | 78 | 32 | 36.9 | 38 | 0.8 | 0.06 | 3.9
|  | 336 | 12 | 6 | 6 | 1 | 14.42 | 13.4 | 98.4 | 10.21 | 2.1 | 2.803 | 2.2 | 48.9 | 51.1 | 102.74 | 478.5 | 0.58 | 333.5 | 23.9 | 0.245 | 32.1 | 37.2 | 121.4 | 53.3 | 2.066523 | 19.6 | 19.7 | 799 | 62.7 | 24.7 | 34.5 | 799.3 | 7904.423 | 69.6 | 44.8 | 79.87 | 119.99 | 29.3 | 31.6 | 32.4 | 25.3 | 798.2 | 15 | 17.6 | 78 | 32 | 36.9 | 38 | 0.8 | 0.84 | -0.8
|  | 337 | 12 | 7 | 7 | 1 | 14.82 | 13.4 | 98.4 | 10.36 | 2.1 | 2.813 | 2.4 | 48.8 | 51.2 | 102.84 | 475.8 | 0.74 | 334.1 | 23.8 | 0.242 | 32.1 | 38.4 | 121.6 | 52.5 | 2.075649 | 19.5 | 19.5 | 791 | 62.7 | 25.06 | 34.7 | 800.4 | 7904.423 | 69.2 | 44.8 | 79.72 | 119.66 | 29.3 | 31.6 | 32.4 | 25.2 | 788.2 | 15 | 17.6 | 78 | 32 | 37.6 | 38 | 1.2 | 0.41 | -3.9
|  | 338 | 12 | 8 | 1 | 12 | 15.3 | 13.4 | 98.4 | 10.07 | 2.1 | 2.912 | 2.1 | 48.9 | 51 | 104.09 | 472.8 | 0.74 | 332.1 | 23.8 | 0.216 | 32 | 60.2 | 125.7 | 51.9 | 2.425077564 | 19.4 | 19.6 | 910 | 62.3 | 25.45 | 34.5 | 911 | 7904.423 | 69.2 | 44.7 | 79.98 | 119.97 | 29.3 | 31.6 | 32.4 | 25.2 | 867 | 11 | 19.6 | 78 | 32 | 53.3 | 57 | 3.1 | 0.04 | 3.1
|  | 339 | 12 | 9 | 2 | 12 | 15.32 | 13.4 | 98.4 | 9.25 | 2.1 | 3.034 | 2.1 | 49 | 51.1 | 105.27 | 470.5 | 0.98 | 334.3 | 24 | 0.242 | 32.2 | 60.7 | 147.5 | 51.6 | 3.428631 | 19.3 | 19.7 | 1304 | 62 | 25.11 | 34.6 | 1305.9 | 7904.423 | 69.3 | 44.7 | 79.79 | 119.86 | 29.3 | 31.5 | 32.4 | 25.1 | 1117.8 | 9 | 22 | 78 | 32 | 60.8 | 64 | 5.5 | 0.04 | 7.8
|  | 340 | 12 | 10 | 3 | 12 | 14.91 | 13.4 | 98.4 | 9.22 | 2.1 | 3.099 | 2.1 | 49.1 | 51.2 | 105.21 | 469.7 | 1.81 | 338 | 23.8 | 0.244 | 32 | 58 | 198.7 | 51 | 4.510944 | 19.5 | 19.7 | 1717 | 61.8 | 25.09 | 34.5 | 1715.8 | 7904.424 | 69.5 | 44.4 | 79.78 | 120.09 | 29.3 | 31.5 | 32.4 | 25.1 | 1576.5 | 20.5 | 23.5 | 78 | 32 | 58.8 | 58 | 7.1 | 0.08 | 12.5
|  | 341 | 12 | 11 | 4 | 12 | 14.24 | 13.4 | 98.4 | 9.9 | 2.1 | 3.138 | 2.3 | 49 | 51.3 | 105.04 | 470.1 | 2.55 | 331 | 24 | 0.233 | 31.9 | 59 | 274.4 | 50.4 | 5.718079 | 19.5 | 19.6 | 2144 | 61.7 | 25.47 | 34.6 | 2140.5 | 7904.424 | 69.1 | 44.7 | 79.86 | 120 | 29.2 | 31.5 | 32.4 | 25 | 2024 | 22 | 25.5 | 78 | 32 | 59.6 | 60 | 9 | 0.88 | 10.2
|  | 342 | 12 | 12 | 5 | 12 | 14.41 | 13.4 | 98.4 | 9.87 | 2.1 | 3.396 | 2.5 | 48.9 | 51.4 | 105.12 | 472.3 | 3.31 | 330.2 | 23.8 | 0.204 | 31.9 | 62 | 315.6 | 51 | 6.753924 | 19.5 | 19.8 | 2580 | 61.8 | 25 | 34.5 | 2578.9 | 7904.424 | 68.8 | 44.5 | 79.96 | 120.08 | 29.1 | 31.5 | 32.4 | 24.9 | 2492.8 | 24 | 26.7 | 78 | 32 | 61.2 | 60 | 10.2 | 0.84 | 3.9
|  | 343 | 12 | 13 | 6 | 12 | 14.7 | 13.4 | 98.4 | 13.01 | 2.1 | 3.49 | 3.1 | 48.6 | 51.6 | 105.12 | 476.6 | 4.08 | 330.7 | 23.7 | 0.212 | 32 | 62.8 | 326.3 | 52.1 | 7.873577 | 19.4 | 19.7 | 3021 | 61.6 | 24.89 | 34.7 | 3022.8 | 7904.424 | 69.2 | 44.8 | 80.1 | 120.12 | 29.1 | 31.5 | 32.4 | 24.9 | 2814.8 | 27 | 28.2 | 78 | 32 | 61.6 | 62 | 11.8 | 0.72 | -3.1
|  | 344 | 12 | 14 | 7 | 12 | 14.56 | 13.4 | 98.4 | 15.02 | 2.1 | 3.486 | 3.1 | 48.7 | 51.8 | 105.13 | 483.3 | 4.81 | 330.9 | 23.9 | 0.241 | 32 | 64.2 | 333.9 | 53.2 | 9.082892 | 19.6 | 19.7 | 3485 | 61.1 | 24.89 | 34.5 | 3482.6 | 7904.425 | 68.8 | 44.7 | 80.1 | 120.07 | 29.1 | 31.5 | 32.4 | 24.9 | 3306.2 | 28.5 | 30.2 | 78 | 31 | 63.9 | 64 | 13.7 | 0.84 | -4.7
|  | 345 | 12 | 15 | 8 | 12 | 14.72 | 13.4 | 98.4 | 16.19 | 2.1 | 3.495 | 3.6 | 48.6 | 52.2 | 105.25 | 491.9 | 5.71 | 330.5 | 23.9 | 0.227 | 32 | 67.3 | 342.1 | 53.8 | 10.34676 | 19.6 | 19.7 | 3943 | 60.8 | 25.06 | 34.5 | 3938.3 | 7904.425 | 69.6 | 44.6 | 80.04 | 119.97 | 29 | 31.5 | 32.4 | 24.9 | 3803 | 28.5 | 31.8 | 78 | 31 | 66.3 | 67 | 15.3 | 0.8 | -6.2
|  | 346 | 12 | 16 | 1 | 2 | 14.14 | 13.4 | 98.4 | 15.69 | 2.1 | 3.282 | 3.8 | 48.6 | 52.4 | 103.1 | 501.1 | 6.59 | 330.2 | 23.8 | 0.418 | 31.8 | 50.6 | 347.9 | 54.3 | 11.18147 | 19.6 | 19.7 | 4256 | 61.4 | 25.09 | 34.4 | 4253.4 | 7904.426 | 69.3 | 44.7 | 80.29 | 119.91 | 28.9 | 31.5 | 32.3 | 24.9 | 4217.8 | 31 | 28.6 | 78 | 31 | 56.5 | 54 | 13.3 | 0.9 | -10.9
|  | 347 | 12 | 17 | 2 | 2 | 15.02 | 13.4 | 98.4 | 12.16 | 2.1 | 2.98 | 3.9 | 48.6 | 52.5 | 102.7 | 508.9 | 6.4 | 330.1 | 23.8 | 0.278 | 31.9 | 43.5 | 347.4 | 54.8 | 11.28577 | 19.3 | 19.7 | 4306 | 61.7 | 25.03 | 34.6 | 4303.2 | 7904.427 | 68.4 | 44.8 | 80.17 | 120.16 | 28.8 | 31.5 | 32.4 | 24.9 | 4304.5 | 35.5 | 27.1 | 78 | 31 | 44.3 | 45 | 10.6 | 0.76 | -18.7
|  | 348 | 12 | 18 | 3 | 2 | 14.45 | 13.4 | 98.4 | 9.83 | 2.1 | 2.844 | 3.8 | 48.7 | 52.5 | 104.19 | 514.9 | 5.23 | 330.7 | 24.2 | 0.227 | 32.1 | 42.8 | 345.4 | 55.2 | 11.23568 | 19.5 | 19.6 | 4311 | 61.8 | 24.89 | 34.3 | 4312.5 | 7904.427 | 69.5 | 44.8 | 80.07 | 119.99 | 28.8 | 31.5 | 32.4 | 24.9 | 4310 | 36 | 26.7 | 78 | 31 | 42.7 | 44 | 10.2 | 0.5 | -13.3
|  | 349 | 12 | 19 | 4 | 2 | 14.48 | 13.4 | 98.4 | 8.58 | 2.2 | 2.81 | 4 | 48.7 | 52.7 | 104.87 | 520 | 4.64 | 329.6 | 24.3 | 0.22 | 32.1 | 43 | 344.6 | 55.5 | 11.61035 | 19.5 | 19.7 | 4311 | 62.1 | 25.72 | 34.6 | 4310.6 | 7904.428 | 68.9 | 44.7 | 80.05 | 120.01 | 28.8 | 31.5 | 32.4 | 24.9 | 4314.8 | 36 | 26.7 | 78 | 31 | 43.1 | 43 | 10.2 | 0.56 | -14.1
|  | 350 | 12 | 20 | 5 | 2 | 14.82 | 13.4 | 98.4 | 7.99 | 2.1 | 2.761 | 4.8 | 48.1 | 52.9 | 104.65 | 524.9 | 4.5 | 330.5 | 24 | 0.246 | 31.7 | 42.3 | 343.9 | 55.4 | 11.08996 | 19.4 | 19.8 | 4307 | 62.4 | 24.59 | 34.6 | 4307.1 | 7904.428 | 69.3 | 44.9 | 80.23 | 120.17 | 28.7 | 31.5 | 32.3 | 24.9 | 4304.5 | 36 | 26.7 | 78 | 31 | 42.7 | 43 | 9.8 | 0.41 | -18
|  | 351 | 12 | 21 | 6 | 2 | 14.31 | 13.4 | 98.4 | 7.53 | 2.1 | 2.754 | 4.2 | 48.6 | 52.8 | 104.63 | 529.4 | 4.41 | 330.9 | 24.1 | 0.256 | 31.9 | 42.3 | 342.5 | 55.7 | 11.28053 | 19.3 | 19.8 | 4304 | 62.5 | 25.03 | 34.5 | 4302.9 | 7904.429 | 69.9 | 44.6 | 79.96 | 119.76 | 28.7 | 31.5 | 32.4 | 24.9 | 4300 | 36 | 26.7 | 78 | 31 | 42.4 | 42 | 10.2 | 0.88 | -13.3
|  | 352 | 12 | 22 | 7 | 2 | 14.87 | 13.4 | 98.4 | 7.49 | 2.1 | 2.766 | 4.3 | 48.6 | 52.9 | 104.78 | 533.8 | 4.34 | 330.7 | 24.2 | 0.254 | 31.8 | 42.3 | 343 | 55.8 | 11.19801 | 19.7 | 19.7 | 4300 | 62.6 | 24.87 | 34.6 | 4296.7 | 7904.429 | 69.4 | 44.8 | 80.22 | 119.05 | 28.7 | 31.4 | 32.3 | 25 | 4300 | 36 | 26.7 | 78 | 31 | 42.4 | 43 | 10.2 | 0.86 | -18.7
|  | 353 | 12 | 23 | 1 | 21 | 14.17 | 13.4 | 98.4 | 6.78 | 2.1 | 2.717 | 4 | 48.9 | 52.9 | 103.08 | 537.1 | 4.31 | 330.2 | 24.3 | 0.277 | 32 | 25.7 | 340.4 | 56.2 | 11.03515 | 19.5 | 19.9 | 4177 | 62.2 | 25.23 | 34.5 | 4176.4 | 7904.43 | 69.9 | 44.7 | 80.06 | 119.81 | 28.7 | 31.4 | 32.4 | 24.9 | 4265.5 | 42 | 23.1 | 78 | 31 | 27.1 | 33 | 6.3 | 0.9 | -20.3
|  | 354 | 12 | 24 | 2 | 21 | 14.61 | 13.4 | 98.4 | 9.12 | 2.3 | 2.91 | 4 | 48.7 | 52.7 | 103.24 | 538.1 | 3.39 | 330.3 | 24.2 | 0.258 | 31.8 | 19.4 | 336.2 | 56 | 10.8719 | 19.4 | 19.9 | 3799 | 62.8 | 27.33 | 34.7 | 3795 | 7904.43 | 69.3 | 44.7 | 79.98 | 119.95 | 28.7 | 31.4 | 32.4 | 25 | 3917.8 | 33 | 20 | 78 | 31 | 20.8 | 21 | 3.5 | 0.82 | -20.3
|  | 355 | 12 | 25 | 3 | 21 | 14.92 | 13.4 | 98.4 | 8.87 | 2 | 2.703 | 4.1 | 48.5 | 52.6 | 103.16 | 535.2 | 2.05 | 330.7 | 24.3 | 0.248 | 32 | 17.1 | 328.7 | 56 | 8.468934 | 19.6 | 19.6 | 3349 | 62.7 | 24.15 | 34.5 | 3349.5 | 7904.43 | 69.7 | 44.7 | 80.09 | 119.95 | 28.6 | 31.5 | 32.4 | 25 | 3446 | 31 | 19.2 | 78 | 31 | 17.6 | 17 | 2.4 | 0.12 | -13.3
|  | 356 | 12 | 26 | 4 | 21 | 15.2 | 13.4 | 98.4 | 7.79 | 2.1 | 2.508 | 3.7 | 48.6 | 52.3 | 103.13 | 529.6 | 1.34 | 330.6 | 24.3 | 0.261 | 31.8 | 16 | 322 | 55.9 | 7.510543 | 19.5 | 19.8 | 2891 | 62.7 | 24.81 | 34.7 | 2889.8 | 7904.43 | 69.8 | 44.8 | 80 | 119.82 | 28.6 | 31.4 | 32.4 | 25.1 | 2961.5 | 28 | 18 | 78 | 31 | 16.1 | 15 | 1.6 | 0.82 | -13.3
|  | 357 | 12 | 27 | 5 | 21 | 14.47 | 13.4 | 98.3 | 5.82 | 2 | 2.395 | 3.2 | 49 | 52.2 | 103.28 | 522.7 | 0.99 | 330.6 | 24.3 | 0.256 | 31.8 | 15.3 | 312.3 | 56.1 | 6.236687 | 19.6 | 19.8 | 2439 | 62.5 | 24.42 | 34.6 | 2439.1 | 7904.431 | 69.8 | 44.6 | 79.93 | 119.99 | 28.8 | 31.5 | 32.4 | 25.1 | 2623.2 | 26 | 17.3 | 78 | 31 | 15.3 | 15 | 0.8 | 0.76 | -20.3
|  | 358 | 12 | 28 | 6 | 21 | 17.03 | 13.4 | 98.3 | 1.83 | 2.1 | 2.434 | 3.3 | 48.9 | 52.2 | 102.84 | 514.3 | 0.8 | 331 | 24.3 | 0.269 | 31.8 | 16 | 292.5 | 55.9 | 5.107449 | 19.7 | 19.8 | 1986 | 62.7 | 24.56 | 34.5 | 1982.5 | 7904.431 | 69.7 | 44.7 | 80.03 | 120.19 | 29 | 31.5 | 32.4 | 25.2 | 2128.8 | 20 | 16.5 | 78 | 31 | 15.7 | 17 | 0 | 0.04 | -14.1
|  | 359 | 12 | 29 | 7 | 21 | 17.23 | 13.4 | 98.4 | 2.45 | 2.1 | 2.436 | 3.3 | 48.8 | 52.1 | 102.71 | 506.7 | 0.65 | 330.7 | 24.5 | 0.246 | 31.9 | 19.1 | 237.2 | 56 | 4.000773 | 19.6 | 19.8 | 1540 | 62.7 | 24.81 | 34.6 | 1539.5 | 7904.431 | 69 | 44.9 | 79.95 | 120.19 | 29 | 31.5 | 32.4 | 25.1 | 1654.5 | 14 | 16.9 | 78 | 32 | 18.8 | 19 | 0 | 0.04 | -12.5
|  | 360 | 12 | 30 | 8 | 21 | 19.74 | 13.4 | 98.4 | 5.06 | 2 | 2.405 | 3.1 | 48.8 | 52 | 102.53 | 499.5 | 0.6 | 330.3 | 24.3 | 0.228 | 31.9 | 24.7 | 183.1 | 55.5 | 2.955021 | 19.7 | 19.7 | 1158 | 62.8 | 24.37 | 34.7 | 1155.5 | 7904.431 | 69.1 | 45 | 79.8 | 120.26 | 29 | 31.5 | 32.4 | 25.2 | 1217 | 16.5 | 16.9 | 78 | 32 | 22.7 | 23 | 0 | 0.02 | -10.2
|  | 361 | 13 | 1 | 1 | 1 | 17.15 | 13.4 | 98.4 | 7.43 | 2 | 2.454 | 2.7 | 49 | 51.7 | 102.45 | 492.7 | 0.59 | 331.3 | 24.2 | 0.257 | 31.7 | 28 | 134.2 | 55.4 | 2.130537 | 19.4 | 19.9 | 838 | 63 | 24.28 | 34.6 | 836 | 7904.431 | 69.9 | 44.8 | 79.86 | 120.1 | 29.1 | 31.6 | 32.4 | 25.2 | 905.2 | 13.5 | 16.5 | 78 | 32 | 26.3 | 27 | 0 | 0.04 | -7.8
|  | 362 | 13 | 2 | 2 | 1 | 15.95 | 13.4 | 98.4 | 9.76 | 2.1 | 2.716 | 2.4 | 49 | 51.4 | 103.19 | 489.2 | 0.63 | 334.1 | 24.4 | 0.242 | 31.9 | 44.5 | 117.1 | 55.3 | 2.097800208 | 19.6 | 19.9 | 795 | 62.8 | 25.2 | 34.5 | 792.9 | 7904.431 | 69.6 | 44.6 | 79.9 | 120.18 | 29.2 | 31.6 | 32.4 | 25.3 | 765.5 | 14 | 18 | 78 | 32 | 41.2 | 42 | 1.2 | 0.04 | -5.5
|  | 363 | 13 | 3 | 3 | 1 | 16.41 | 13.4 | 98.4 | 9.79 | 2.1 | 2.755 | 2.4 | 49 | 51.4 | 102.89 | 486.1 | 0.77 | 334.6 | 24.2 | 0.273 | 32 | 37.2 | 121.7 | 54.9 | 2.124246 | 19.2 | 19.7 | 826 | 62.7 | 24.56 | 34.7 | 821.5 | 7904.431 | 69.9 | 44.9 | 79.93 | 120.09 | 29.2 | 31.5 | 32.4 | 25.3 | 828.8 | 14 | 17.6 | 78 | 32 | 38.8 | 40 | 0.8 | 0.04 | -2.3
|  | 364 | 13 | 4 | 4 | 1 | 15.52 | 13.4 | 98.4 | 9.75 | 2.1 | 2.742 | 2.3 | 49.1 | 51.4 | 102.84 | 483.2 | 0.81 | 334.7 | 24.4 | 0.242 | 31.9 | 36.4 | 124.5 | 54.5 | 2.104303 | 19.4 | 19.9 | 810 | 62.8 | 24.81 | 34.4 | 812.3 | 7904.431 | 69.5 | 44.9 | 79.84 | 120.09 | 29.3 | 31.5 | 32.4 | 25.3 | 826.5 | 15.5 | 17.3 | 78 | 32 | 36.1 | 37 | 0.8 | 0.04 | 0.8
|  | 365 | 13 | 5 | 5 | 1 | 14.7 | 13.4 | 98.4 | 10.05 | 2.1 | 2.752 | 2.2 | 49 | 51.2 | 102.81 | 480.5 | 0.89 | 334.4 | 24.3 | 0.248 | 31.9 | 36.7 | 123.7 | 53.9 | 2.107034 | 19.7 | 19.7 | 802 | 62.7 | 25.09 | 34.6 | 792.7 | 7904.431 | 70.1 | 44.6 | 79.79 | 119.97 | 29.2 | 31.5 | 32.4 | 25.3 | 792.8 | 15 | 17.3 | 78 | 32 | 36.5 | 36 | 0.8 | 0.06 | 3.9
|  | 366 | 13 | 6 | 6 | 1 | 14.27 | 13.4 | 98.4 | 10.18 | 2.1 | 2.775 | 2 | 49.2 | 51.2 | 102.83 | 477.7 | 0.94 | 334.2 | 24.4 | 0.249 | 32 | 38.5 | 122.7 | 53.5 | 2.085954 | 19.5 | 19.7 | 801 | 62.3 | 24.87 | 34.6 | 803.7 | 7904.431 | 69.2 | 44.6 | 79.89 | 120.15 | 29.3 | 31.5 | 32.4 | 25.3 | 796 | 15 | 17.6 | 78 | 32 | 37.3 | 39 | 0.8 | 0.86 | 0
|  | 367 | 13 | 7 | 7 | 1 | 15.01 | 13.4 | 98.4 | 10.18 | 2.1 | 2.785 | 2.3 | 48.7 | 51 | 102.98 | 474.8 | 0.9 | 334.7 | 24.2 | 0.246 | 31.8 | 38.1 | 124.5 | 52.5 | 2.106901 | 19.6 | 20 | 811 | 62.7 | 24.81 | 34.7 | 816 | 7904.431 | 69.2 | 44.9 | 79.96 | 120.23 | 29.3 | 31.5 | 32.4 | 25.3 | 807.8 | 14.5 | 17.6 | 78 | 32 | 38 | 38 | 0.8 | 0.1 | -3.1
|  | 368 | 13 | 8 | 1 | 12 | 14.93 | 13.4 | 98.4 | 10.02 | 2.2 | 2.862 | 1.9 | 49.2 | 51.1 | 103.66 | 472.2 | 0.94 | 333.2 | 24.2 | 0.212 | 32 | 57.9 | 126.4 | 52.1 | 2.402533 | 19.7 | 20 | 890 | 62.3 | 25.78 | 34.5 | 891.3 | 7904.431 | 69.4 | 44.7 | 80.11 | 120.13 | 29.3 | 31.5 | 32.3 | 25.3 | 817.8 | 12.5 | 19.6 | 78 | 32 | 49 | 41 | 2.7 | 0.06 | 4.7
|  | 369 | 13 | 9 | 2 | 12 | 15.24 | 13.4 | 98.4 | 9.26 | 2.1 | 3.033 | 2.1 | 48.9 | 51.1 | 105.41 | 469.9 | 1.13 | 333.7 | 24.2 | 0.218 | 32 | 61.3 | 146.7 | 51.5 | 3.3691086 | 19.6 | 19.9 | 1287 | 62.1 | 25 | 34.5 | 1288.4 | 7904.432 | 69.3 | 44.6 | 79.96 | 120.06 | 29.4 | 31.5 | 32.4 | 25.2 | 1125.8 | 9 | 22.4 | 78 | 32 | 62.7 | 64 | 5.5 | 0.04 | 7
|  | 370 | 13 | 10 | 3 | 12 | 14.72 | 13.4 | 98.4 | 9.34 | 2.1 | 3.125 | 2.5 | 48.9 | 51.4 | 105.37 | 468.8 | 1.9 | 338 | 24.1 | 0.231 | 32.1 | 58 | 197.1 | 51 | 4.531946 | 19.9 | 19.7 | 1710 | 62.3 | 25.31 | 34.7 | 1706.4 | 7904.432 | 69.3 | 44.6 | 80.07 | 119.69 | 29.3 | 31.5 | 32.3 | 25.1 | 1585.8 | 21 | 23.5 | 78 | 32 | 58 | 58 | 7.1 | 0.14 | 14.1
|  | 371 | 13 | 11 | 4 | 12 | 14.2 | 13.4 | 98.4 | 10.06 | 2.2 | 3.148 | 2.8 | 48.8 | 51.5 | 105.02 | 469.3 | 2.63 | 330.9 | 23.9 | 0.24 | 31.7 | 58.9 | 272.9 | 50.3 | 5.738788 | 19.5 | 19.8 | 2135 | 62 | 25.67 | 34.5 | 2135.3 | 7904.432 | 69.5 | 44.8 | 79.98 | 120.04 | 29.2 | 31.5 | 32.4 | 25 | 2040.5 | 22.5 | 25.5 | 78 | 32 | 58.4 | 58 | 8.2 | 0.88 | 10.9
|  | 372 | 13 | 12 | 5 | 12 | 14.43 | 13.4 | 98.3 | 10.05 | 2.1 | 3.369 | 2.6 | 48.9 | 51.5 | 105.08 | 471.5 | 3.41 | 330.5 | 24.2 | 0.233 | 32.1 | 61.4 | 315.2 | 51 | 6.89188 | 19.7 | 19.9 | 2572 | 61.7 | 25.59 | 34.6 | 2569.9 | 7904.432 | 69.1 | 44.8 | 80.01 | 120 | 29.1 | 31.5 | 32.3 | 25 | 2506.2 | 24 | 26.7 | 78 | 32 | 60 | 61 | 10.2 | 0.86 | 4.7
|  | 373 | 13 | 13 | 6 | 12 | 14.63 | 13.4 | 98.3 | 13.09 | 2.1 | 3.518 | 2.9 | 48.7 | 51.6 | 105.24 | 476 | 4.18 | 330.9 | 24 | 0.231 | 32.1 | 62.3 | 326.6 | 52.1 | 7.912622 | 19.7 | 19.7 | 3019 | 61.5 | 25.03 | 34.5 | 3017.9 | 7904.433 | 69.1 | 44.7 | 79.95 | 120.06 | 29.2 | 31.5 | 32.3 | 25 | 2832 | 27 | 28.6 | 78 | 31 | 61.6 | 61 | 11.8 | 0.78 | -2.3
|  | 374 | 13 | 14 | 7 | 12 | 14.5 | 13.4 | 98.4 | 14.95 | 2.1 | 3.496 | 3.5 | 48.6 | 52.1 | 105.09 | 482.6 | 4.93 | 330.7 | 23.8 | 0.225 | 31.9 | 64.6 | 334.6 | 53 | 9.185462 | 19.7 | 19.7 | 3481 | 61.2 | 25.2 | 34.6 | 3482.3 | 7904.433 | 69.3 | 44.8 | 79.96 | 119.86 | 29.1 | 31.5 | 32.3 | 24.9 | 3324 | 28.5 | 30.2 | 78 | 31 | 63.5 | 65 | 13.7 | 0.88 | 2.3
|  | 375 | 13 | 15 | 8 | 12 | 14.55 | 13.4 | 98.4 | 16.12 | 2.1 | 3.513 | 3.6 | 48.7 | 52.3 | 104.92 | 491.1 | 5.81 | 330.8 | 23.6 | 0.24 | 31.6 | 67.2 | 341.6 | 53.9 | 10.41463 | 19.6 | 20.1 | 3939 | 61.2 | 25.25 | 34.7 | 3940 | 7904.434 | 69.3 | 44.8 | 79.94 | 120.02 | 29 | 31.5 | 32.3 | 24.9 | 3829.5 | 28.5 | 31.4 | 78 | 31 | 67.1 | 66 | 14.5 | 0.86 | -0.8
|  | 376 | 13 | 16 | 1 | 2 | 14.06 | 13.4 | 98.3 | 15.82 | 2.1 | 3.296 | 3.4 | 48.8 | 52.3 | 102.93 | 500.5 | 6.66 | 330.4 | 23.8 | 0.431 | 32 | 49.9 | 348.1 | 54.6 | 10.98092 | 19.5 | 19.9 | 4256 | 61.5 | 24.64 | 34.5 | 4255 | 7904.434 | 69.5 | 44.6 | 79.87 | 119.94 | 28.9 | 31.5 | 32.3 | 24.9 | 4139 | 31 | 30.2 | 78 | 31 | 56.1 | 52 | 12.9 | 0.92 | -10.9
|  | 377 | 13 | 17 | 2 | 2 | 14.92 | 13.4 | 98.3 | 12.2 | 2.1 | 2.98 | 3.7 | 48.9 | 52.6 | 102.57 | 508.1 | 6.44 | 330.6 | 23.8 | 0.273 | 32.2 | 43.4 | 347.1 | 54.9 | 11.14792 | 19.6 | 19.6 | 4305 | 61.6 | 24.73 | 34.3 | 4305.2 | 7904.435 | 69.6 | 44.7 | 79.87 | 120.08 | 29 | 31.5 | 32.4 | 24.9 | 4310 | 35.5 | 27.1 | 78 | 31 | 43.9 | 43 | 10.2 | 0.8 | -18.7
|  | 378 | 13 | 18 | 3 | 2 | 14.93 | 13.4 | 98.4 | 9.74 | 2.1 | 2.835 | 4.5 | 48.3 | 52.7 | 104.03 | 514.1 | 5.27 | 330.1 | 23.6 | 0.21 | 31.8 | 42.1 | 344 | 54.9 | 11.12862 | 19.5 | 19.9 | 4308 | 62 | 24.67 | 34.5 | 4306.8 | 7904.436 | 69.1 | 44.9 | 79.94 | 120.16 | 28.8 | 31.5 | 32.3 | 24.9 | 4310 | 36.5 | 26.7 | 78 | 31 | 42.4 | 42 | 9.8 | 0.74 | -14.8
|  | 379 | 13 | 19 | 4 | 2 | 14.38 | 13.4 | 98.4 | 8.42 | 2.1 | 2.783 | 4.3 | 48.4 | 52.7 | 104.61 | 519.1 | 4.64 | 330.2 | 23.6 | 0.221 | 31.9 | 42.3 | 344.8 | 55.2 | 11.24753 | 19.7 | 19.9 | 4300 | 62.1 | 24.98 | 34.7 | 4300.1 | 7904.436 | 69.6 | 44.9 | 79.95 | 119.89 | 28.8 | 31.4 | 32.3 | 24.9 | 4295.2 | 36 | 26.7 | 78 | 31 | 42.4 | 42 | 9.8 | 0.16 | -14.8
|  | 380 | 13 | 20 | 5 | 2 | 14.77 | 13.4 | 98.4 | 7.98 | 2.1 | 2.767 | 4.1 | 48.6 | 52.7 | 104.95 | 523.8 | 4.43 | 330.2 | 23.7 | 0.253 | 31.7 | 42.4 | 344.8 | 55.5 | 11.19398 | 19.6 | 20 | 4295 | 62.2 | 24.89 | 34.4 | 4296.4 | 7904.437 | 69 | 44.7 | 79.9 | 120.07 | 28.7 | 31.5 | 32.4 | 24.9 | 4295.2 | 36 | 26.7 | 78 | 31 | 42.4 | 43 | 9.8 | 0.78 | -18
|  | 381 | 13 | 21 | 6 | 2 | 14.39 | 13.4 | 98.4 | 7.77 | 2.1 | 2.775 | 4 | 48.7 | 52.7 | 105.15 | 528.1 | 4.41 | 330 | 23.5 | 0.232 | 32 | 44 | 343.6 | 55.6 | 11.40876507 | 19.6 | 20.1 | 4315 | 62.3 | 25.25 | 34.5 | 4315.6 | 7904.437 | 69.2 | 44.7 | 80.04 | 120.07 | 28.7 | 31.5 | 32.3 | 24.9 | 4300 | 35.5 | 27.1 | 78 | 31 | 43.9 | 45 | 10.2 | 0.6 | -13.3
|  | 382 | 13 | 22 | 7 | 2 | 14.71 | 13.4 | 98.3 | 7.57 | 2.1 | 2.764 | 4.1 | 48.8 | 52.8 | 104.48 | 532.5 | 4.5 | 330.6 | 23.4 | 0.29 | 31.8 | 41.6 | 342.5 | 55.8 | 11.13895 | 19.7 | 19.9 | 4312 | 62.4 | 24.67 | 34.5 | 4312.8 | 7904.437 | 69.6 | 44.9 | 80.18 | 120.14 | 28.7 | 31.4 | 32.3 | 24.9 | 4325 | 36.5 | 26.7 | 78 | 31 | 42 | 41 | 9.8 | 0.9 | -19.5
|  | 383 | 13 | 23 | 1 | 21 | 14.16 | 13.4 | 98.4 | 6.83 | 2.1 | 2.747 | 4.2 | 48.5 | 52.7 | 102.94 | 536.1 | 4.35 | 330 | 23.3 | 0.268 | 31.7 | 25.8 | 340.7 | 55.7 | 11.09673 | 19.7 | 20.1 | 4164 | 62.8 | 25.45 | 34.6 | 4167.5 | 7904.438 | 69.7 | 44.7 | 80.14 | 119.98 | 28.7 | 31.5 | 32.3 | 25 | 4251.5 | 40.5 | 22.7 | 78 | 31 | 26.7 | 30 | 5.9 | 0.92 | -20.3
|  | 384 | 13 | 24 | 2 | 21 | 14.65 | 13.4 | 98.4 | 9.16 | 2.2 | 2.941 | 3.8 | 48.9 | 52.7 | 102.75 | 537 | 3.34 | 330.3 | 23.6 | 0.245 | 32 | 19.8 | 337.2 | 56 | 10.43584 | 19.7 | 20.2 | 3788 | 62.5 | 26.31 | 34.5 | 3786.7 | 7904.438 | 69.5 | 44.7 | 80.01 | 119.9 | 28.6 | 31.5 | 32.3 | 25 | 3901.5 | 34.5 | 20 | 78 | 31 | 21.2 | 20 | 3.5 | 0.72 | -20.3
|  | 385 | 13 | 25 | 3 | 21 | 15.02 | 13.4 | 98.4 | 8.95 | 2 | 2.763 | 4 | 48.7 | 52.7 | 102.81 | 534.2 | 2.06 | 330.6 | 23.6 | 0.235 | 32 | 17.3 | 329.6 | 56.1 | 8.530112 | 19.7 | 19.8 | 3340 | 62.7 | 24.39 | 34.5 | 3340.9 | 7904.439 | 69 | 44.9 | 80.13 | 120.13 | 28.6 | 31.5 | 32.3 | 25 | 3424 | 30.5 | 19.2 | 78 | 31 | 17.6 | 18 | 2.4 | 0.14 | -12.5
|  | 386 | 13 | 26 | 4 | 21 | 14.9 | 13.4 | 98.4 | 7.95 | 2 | 2.525 | 3.9 | 48.6 | 52.5 | 102.76 | 528.6 | 1.34 | 329.8 | 23.6 | 0.246 | 31.9 | 15.9 | 320.4 | 56 | 7.37596 | 19.5 | 19.8 | 2881 | 62.6 | 24.45 | 34.6 | 2883.8 | 7904.439 | 69.3 | 44.8 | 80.15 | 119.95 | 28.6 | 31.4 | 32.3 | 25 | 3081.2 | 28 | 18 | 78 | 31 | 16.1 | 16 | 1.2 | 0.42 | -13.3
|  | 387 | 13 | 27 | 5 | 21 | 14.6 | 13.4 | 98.4 | 5.93 | 2.1 | 2.368 | 3.5 | 48.8 | 52.3 | 102.78 | 522 | 0.98 | 330.6 | 23.9 | 0.247 | 32 | 15.2 | 311.9 | 55.9 | 6.394663 | 19.7 | 19.8 | 2434 | 62.3 | 25.09 | 34.5 | 2433.7 | 7904.439 | 69.1 | 44.7 | 79.94 | 119.89 | 28.8 | 31.5 | 32.3 | 25.1 | 2603.8 | 26 | 17.3 | 78 | 31 | 15.3 | 16 | 0.4 | 0.76 | -20.3
|  | 388 | 13 | 28 | 6 | 21 | 16.91 | 13.4 | 98.4 | 2.09 | 2 | 2.443 | 3.4 | 48.8 | 52.2 | 102.45 | 513.7 | 0.76 | 330.8 | 23.7 | 0.24 | 32 | 16.6 | 290.6 | 55.9 | 5.052764 | 19.7 | 20 | 1976 | 62.7 | 24.42 | 34.6 | 1978.5 | 7904.439 | 69.2 | 44.9 | 79.94 | 120.05 | 28.9 | 31.5 | 32.3 | 25.1 | 2107.8 | 23.5 | 16.5 | 78 | 31 | 15.3 | 15 | 0 | 0.04 | -14.1
|  | 389 | 13 | 29 | 7 | 21 | 17.35 | 13.4 | 98.4 | 2.39 | 2.1 | 2.4 | 3.1 | 49 | 52.1 | 102.34 | 506.3 | 0.59 | 330.9 | 23.6 | 0.263 | 32 | 19.3 | 235 | 55.8 | 3.99109788 | 19.6 | 19.9 | 1540 | 62.4 | 24.75 | 34.7 | 1538.6 | 7904.439 | 69.9 | 45 | 80.07 | 119.91 | 29 | 31.5 | 32.3 | 25.1 | 1622.5 | 14 | 17.6 | 78 | 32 | 18.8 | 18 | 0 | 0.04 | -12.5
|  | 390 | 13 | 30 | 8 | 21 | 20.1 | 13.4 | 98.4 | 5.04 | 2 | 2.368 | 2.9 | 48.8 | 51.7 | 102.16 | 498.9 | 0.51 | 330.5 | 23.9 | 0.248 | 32 | 22.8 | 181.9 | 55.6 | 2.898931 | 19.5 | 20.2 | 1144 | 62.2 | 24.2 | 34.6 | 1146.2 | 7904.439 | 69.2 | 44.8 | 80.02 | 120.09 | 29 | 31.6 | 32.3 | 25.2 | 1193.8 | 16 | 16.9 | 78 | 32 | 22.4 | 22 | 0 | 0.02 | -10.2
|  | 391 | 14 | 1 | 1 | 1 | 17.53 | 13.4 | 98.4 | 7.61 | 2.1 | 2.429 | 2.6 | 49.1 | 51.8 | 102.02 | 492 | 0.49 | 331.1 | 23.9 | 0.237 | 32 | 28.6 | 131.2 | 55.4 | 2.135434 | 19.6 | 19.9 | 820 | 62.3 | 24.87 | 34.5 | 818.1 | 7904.439 | 69.4 | 44.9 | 79.83 | 120.01 | 29.1 | 31.6 | 32.4 | 25.2 | 874 | 13.5 | 16.9 | 78 | 32 | 25.5 | 25 | 0.4 | 0.04 | -7.8
|  | 392 | 14 | 2 | 2 | 1 | 15.98 | 13.4 | 98.4 | 9.93 | 2.1 | 2.68 | 2.1 | 49.1 | 51.1 | 102.86 | 488.4 | 0.51 | 334.9 | 24 | 0.244 | 32.2 | 44 | 118.3 | 55.3 | 2.074255 | 19.8 | 20 | 793 | 62.5 | 24.98 | 34.4 | 781.7 | 7904.439 | 69.5 | 44.8 | 79.87 | 120.07 | 29.2 | 31.6 | 32.4 | 25.3 | 785.8 | 13.5 | 18 | 78 | 32 | 42.4 | 42 | 1.6 | 0.04 | -5.5
|  | 393 | 14 | 3 | 3 | 1 | 16.29 | 13.4 | 98.4 | 9.83 | 2.1 | 2.752 | 2.7 | 48.8 | 51.5 | 102.71 | 485.3 | 0.69 | 334.1 | 23.8 | 0.266 | 32 | 37.5 | 121.7 | 54.7 | 2.12513004 | 19.9 | 19.9 | 820 | 62.2 | 24.75 | 34.5 | 831.2 | 7904.439 | 69.5 | 44.9 | 79.94 | 120.23 | 29.2 | 31.6 | 32.4 | 25.3 | 800 | 14 | 17.6 | 78 | 32 | 38.4 | 39 | 0.8 | 0.04 | -2.3
|  | 394 | 14 | 4 | 4 | 1 | 15.48 | 13.4 | 98.4 | 9.85 | 2.1 | 2.752 | 2.1 | 49.3 | 51.3 | 102.57 | 482.4 | 0.78 | 333.1 | 24 | 0.244 | 32.2 | 36 | 120.9 | 54.5 | 2.093911 | 19.9 | 19.9 | 806 | 62.2 | 24.81 | 34.5 | 805.1 | 7904.439 | 69.1 | 44.8 | 80.11 | 120.05 | 29.3 | 31.6 | 32.4 | 25.4 | 800 | 15.5 | 17.3 | 78 | 32 | 35.7 | 36 | 0.8 | 0.04 | 0.8
|  | 395 | 14 | 5 | 5 | 1 | 14.6 | 13.4 | 98.3 | 10.12 | 2.1 | 2.774 | 1.9 | 49.3 | 51.2 | 102.65 | 479.5 | 0.77 | 334 | 24 | 0.225 | 32.1 | 37.8 | 120.3 | 54.1 | 2.103078 | 19.7 | 20 | 797 | 62.5 | 25.2 | 34.4 | 798.9 | 7904.439 | 69.1 | 44.8 | 80.15 | 120.12 | 29.2 | 31.5 | 32.4 | 25.3 | 800 | 15 | 17.6 | 78 | 32 | 36.9 | 38 | 1.2 | 0.08 | 3.1
|  | 396 | 14 | 6 | 6 | 1 | 14.5 | 13.4 | 98.3 | 10.17 | 2.1 | 2.784 | 2.6 | 48.5 | 51.1 | 102.53 | 476.7 | 0.78 | 334.3 | 24 | 0.248 | 31.9 | 37.8 | 121.6 | 53.2 | 2.143815 | 19.8 | 20 | 816 | 62 | 25.09 | 34.7 | 805.9 | 7904.439 | 69.3 | 45 | 80 | 120.13 | 29.3 | 31.5 | 32.3 | 25.3 | 808.5 | 14.5 | 17.6 | 78 | 32 | 38 | 38 | 1.2 | 0.6 | 0
|  | 397 | 14 | 7 | 7 | 1 | 15.02 | 13.4 | 98.3 | 10.05 | 2.1 | 2.78 | 2.1 | 49.1 | 51.2 | 102.63 | 473.9 | 0.87 | 334.9 | 23.8 | 0.26 | 32 | 35.9 | 122 | 52.7 | 2.091163 | 19.8 | 20.1 | 803 | 61.6 | 24.87 | 34.4 | 809.7 | 7904.44 | 69.3 | 44.7 | 79.94 | 120.01 | 29.3 | 31.5 | 32.4 | 25.3 | 819.5 | 15.5 | 17.3 | 78 | 32 | 36.1 | 37 | 0.8 | 0.06 | 3.9
|  | 398 | 14 | 8 | 1 | 12 | 14.56 | 13.4 | 98.4 | 10.07 | 2.1 | 2.86 | 2.4 | 48.9 | 51.3 | 103.65 | 471.2 | 0.73 | 334 | 24 | 0.215 | 32 | 59.7 | 123 | 52 | 2.376062 | 19.7 | 20.1 | 885 | 61.9 | 25.64 | 34.7 | 884 | 7904.44 | 68.9 | 44.8 | 80.05 | 120.36 | 29.3 | 31.5 | 32.4 | 25.2 | 805.2 | 10.5 | 20 | 78 | 32 | 53.7 | 44 | 3.5 | 0.82 | -0.8
|  | 399 | 14 | 9 | 2 | 12 | 15.37 | 13.4 | 98.4 | 9.28 | 2.1 | 3.036 | 2.1 | 49.1 | 51.1 | 105.38 | 468.9 | 0.88 | 335.3 | 24.1 | 0.241 | 32 | 62.5 | 145.4 | 51.3 | 3.379819 | 19.9 | 19.8 | 1288 | 61.7 | 25.06 | 34.6 | 1288.7 | 7904.44 | 69.1 | 45 | 79.96 | 120.25 | 29.3 | 31.5 | 32.4 | 25.3 | 1136.5 | 8 | 22.4 | 78 | 32 | 64.7 | 66 | 5.9 | 0.02 | 6.3
|  | 400 | 14 | 10 | 3 | 12 | 14.95 | 13.4 | 98.4 | 9.35 | 2.1 | 3.121 | 2.1 | 49.1 | 51.2 | 105.27 | 468.4 | 1.81 | 338.2 | 24.2 | 0.225 | 32 | 58.8 | 196.9 | 51 | 4.455407 | 19.8 | 20 | 1715 | 61.7 | 24.81 | 34.5 | 1714.6 | 7904.44 | 69.6 | 44.8 | 80.05 | 120.01 | 29.3 | 31.5 | 32.4 | 25.2 | 1614.8 | 19 | 23.5 | 78 | 32 | 59.2 | 58 | 6.7 | 0.06 | 11.7
|  | 401 | 14 | 11 | 4 | 12 | 14.21 | 13.4 | 98.4 | 10.1 | 2.1 | 3.138 | 2.6 | 48.8 | 51.4 | 105.16 | 468.9 | 2.58 | 330.6 | 23.9 | 0.23 | 31.9 | 59 | 274.7 | 50.3 | 5.615181 | 19.7 | 20.1 | 2145 | 61.6 | 25 | 34.6 | 2143.6 | 7904.44 | 69 | 44.9 | 80.12 | 120.06 | 29.2 | 31.5 | 32.4 | 25.1 | 2069.5 | 22.5 | 25.1 | 78 | 32 | 58.8 | 60 | 8.6 | 0.86 | 10.2
|  | 402 | 14 | 12 | 5 | 12 | 14.48 | 13.4 | 98.4 | 10.08 | 2.1 | 3.379 | 2.9 | 48.8 | 51.7 | 105.15 | 471.1 | 3.32 | 331.1 | 23.8 | 0.224 | 32.1 | 61.4 | 315 | 51 | 6.681515652 | 19.9 | 20 | 2575 | 61.4 | 24.78 | 34.6 | 2577.1 | 7904.44 | 68.6 | 44.8 | 80.11 | 119.97 | 29.2 | 31.5 | 32.4 | 25.1 | 2382 | 24 | 27.1 | 78 | 32 | 59.6 | 60 | 10.2 | 0.84 | 3.9
|  | 403 | 14 | 13 | 6 | 12 | 14.75 | 13.4 | 98.4 | 13.08 | 2.1 | 3.493 | 3 | 48.7 | 51.7 | 105.17 | 475.5 | 4.07 | 330.8 | 24.1 | 0.225 | 31.8 | 62.6 | 324.7 | 52.2 | 7.923106 | 19.7 | 20 | 3023 | 61.4 | 25.03 | 34.6 | 3024 | 7904.441 | 69.2 | 44.8 | 80.14 | 119.87 | 29.2 | 31.5 | 32.4 | 25 | 2860 | 27.5 | 28.6 | 78 | 31 | 62.4 | 63 | 12.2 | 0.7 | -3.1
|  | 404 | 14 | 14 | 7 | 12 | 14.58 | 13.4 | 98.3 | 14.99 | 2.1 | 3.479 | 3.2 | 48.8 | 52 | 105.16 | 482.4 | 4.85 | 330.8 | 24.4 | 0.246 | 32.1 | 64.8 | 332.9 | 53.3 | 9.131808 | 19.8 | 20.1 | 3480 | 60.7 | 25.06 | 34.3 | 3482.1 | 7904.441 | 69 | 44.7 | 80.06 | 119.97 | 29.1 | 31.5 | 32.4 | 25 | 3350.8 | 28.5 | 30.2 | 78 | 31 | 63.5 | 64 | 13.7 | 0.78 | -3.1
|  | 405 | 14 | 15 | 8 | 12 | 14.75 | 13.4 | 98.3 | 16.05 | 2.1 | 3.489 | 3.3 | 48.8 | 52.2 | 105.03 | 490.7 | 5.74 | 330.9 | 24.2 | 0.237 | 31.9 | 67.3 | 341.5 | 54 | 10.36136 | 19.9 | 20.1 | 3936 | 61.2 | 25.14 | 34.7 | 3938.3 | 7904.442 | 69.2 | 44.7 | 79.96 | 119.96 | 29.1 | 31.5 | 32.3 | 25 | 3850 | 28.5 | 32.2 | 78 | 31 | 66.7 | 68 | 14.9 | 0.7 | -7
|  | 406 | 14 | 16 | 1 | 2 | 14.13 | 13.4 | 98.4 | 15.7 | 2.1 | 3.291 | 4.1 | 48.4 | 52.5 | 103.06 | 500.5 | 6.63 | 331 | 24.4 | 0.427 | 32 | 50.4 | 345.3 | 54.4 | 11.11674948 | 19.8 | 20.1 | 4250 | 61.3 | 24.98 | 34.5 | 4248.6 | 7904.442 | 69.4 | 44.8 | 80.1 | 119.88 | 28.9 | 31.5 | 32.3 | 25 | 4147.5 | 32 | 29.4 | 78 | 31 | 54.5 | 51 | 12.5 | 0.88 | -11.7
|  | 407 | 14 | 17 | 2 | 2 | 15.02 | 13.4 | 98.4 | 12.24 | 2.1 | 2.986 | 4.1 | 48.6 | 52.7 | 102.62 | 508.3 | 6.43 | 330.8 | 24.2 | 0.275 | 32 | 43.3 | 346.6 | 54.9 | 11.25538 | 20 | 20 | 4303 | 61.6 | 24.98 | 34.5 | 4302.5 | 7904.443 | 69.4 | 44.8 | 80.09 | 119.78 | 28.9 | 31.6 | 32.3 | 24.9 | 4295.2 | 35.5 | 27.1 | 78 | 31 | 44.7 | 45 | 10.6 | 0.7 | -19.5
|  | 408 | 14 | 18 | 3 | 2 | 14.35 | 13.4 | 98.4 | 9.77 | 2.1 | 2.851 | 3.8 | 48.8 | 52.6 | 103.93 | 514 | 5.28 | 330.5 | 24.3 | 0.215 | 32 | 43.3 | 345.2 | 55.4 | 11.15693271 | 19.8 | 20.1 | 4305 | 61.6 | 24.75 | 34.4 | 4310.9 | 7904.444 | 69.3 | 44.8 | 80.05 | 119.98 | 28.8 | 31.6 | 32.3 | 24.9 | 4304.5 | 36 | 27.1 | 78 | 31 | 43.5 | 43 | 10.2 | 0.08 | -19.5
|  | 409 | 14 | 19 | 4 | 2 | 14.38 | 13.4 | 98.4 | 8.65 | 2.1 | 2.795 | 4.6 | 48.4 | 52.9 | 104.79 | 519.3 | 4.73 | 330.7 | 24.2 | 0.246 | 31.7 | 42.9 | 344.4 | 55.2 | 11.14154 | 20 | 20.1 | 4313 | 61.9 | 24.67 | 34.7 | 4310.3 | 7904.444 | 69.3 | 44.9 | 80.19 | 120.13 | 28.8 | 31.5 | 32.3 | 24.9 | 4310 | 36 | 26.7 | 78 | 31 | 43.1 | 43 | 10.2 | 0.84 | -13.3
|  | 410 | 14 | 20 | 5 | 2 | 14.98 | 13.4 | 98.4 | 7.98 | 2.1 | 2.756 | 3.9 | 48.9 | 52.8 | 104.91 | 524.2 | 4.54 | 330.7 | 24.3 | 0.259 | 31.8 | 42.3 | 343.6 | 55.6 | 11.40407 | 19.8 | 19.9 | 4303 | 62.4 | 25.31 | 34.4 | 4299.8 | 7904.445 | 69.7 | 44.8 | 80.16 | 120.04 | 28.8 | 31.5 | 32.3 | 24.9 | 4300 | 36 | 26.7 | 78 | 31 | 42.4 | 43 | 10.2 | 0.21 | -18.7
|  | 411 | 14 | 21 | 6 | 2 | 14.36 | 13.4 | 98.4 | 7.63 | 2.1 | 2.76 | 4.1 | 48.7 | 52.8 | 105.02 | 528.5 | 4.42 | 330 | 24.2 | 0.257 | 31.9 | 42.5 | 342.7 | 55.8 | 11.05906 | 19.7 | 20.3 | 4295 | 62.5 | 24.59 | 34.8 | 4294.2 | 7904.445 | 69.4 | 44.9 | 80.16 | 119.92 | 28.7 | 31.5 | 32.3 | 24.9 | 4295.2 | 36 | 26.7 | 78 | 31 | 42.4 | 42 | 10.2 | 0.29 | -13.3
|  | 412 | 14 | 22 | 7 | 2 | 14.83 | 13.4 | 98.4 | 7.5 | 2.1 | 2.762 | 4.4 | 48.5 | 52.9 | 104.79 | 532.9 | 4.43 | 330.6 | 24.3 | 0.238 | 31.8 | 43.9 | 342 | 55.8 | 11.38497 | 19.9 | 20.1 | 4306 | 62.5 | 25.25 | 34.5 | 4299.3 | 7904.446 | 69.8 | 45 | 80.11 | 119.93 | 28.6 | 31.5 | 32.3 | 25 | 4295.2 | 35.5 | 27.1 | 78 | 31 | 43.5 | 45 | 10.6 | 0.86 | -18.7
|  | 413 | 14 | 23 | 1 | 21 | 14.07 | 13.4 | 98.4 | 6.84 | 2.1 | 2.724 | 4.3 | 48.5 | 52.9 | 102.82 | 536.8 | 4.49 | 330.1 | 24.3 | 0.285 | 32 | 25.8 | 342.4 | 55.8 | 10.99756 | 20 | 20 | 4186 | 62.6 | 25.09 | 34.6 | 4183.7 | 7904.446 | 69.4 | 44.8 | 80.18 | 119.92 | 28.7 | 31.5 | 32.3 | 25 | 4251.5 | 40 | 22.7 | 78 | 31 | 33.3 | 30 | 5.9 | 0.92 | -18.7
|  | 414 | 14 | 24 | 2 | 21 | 14.58 | 13.4 | 98.4 | 9.69 | 2.2 | 3 | 4.4 | 48.5 | 52.9 | 102.93 | 537.7 | 3.55 | 330.4 | 24.3 | 0.254 | 32 | 19.4 | 336.7 | 56 | 10.58068 | 19.9 | 20.2 | 3793 | 62.6 | 26.64 | 34.7 | 3796.2 | 7904.446 | 68.7 | 44.7 | 80.13 | 119.82 | 28.7 | 31.5 | 32.3 | 25 | 3885.8 | 34.5 | 20.8 | 78 | 31 | 20.8 | 20 | 3.9 | 0.78 | -20.3
|  | 415 | 14 | 25 | 3 | 21 | 14.85 | 13.4 | 98.4 | 8.99 | 2.1 | 2.697 | 4 | 48.6 | 52.6 | 102.83 | 535 | 2.19 | 330.8 | 24.3 | 0.232 | 32.1 | 17.3 | 330 | 56 | 8.612934 | 20 | 20 | 3345 | 62.7 | 24.59 | 34.6 | 3345.1 | 7904.447 | 69.6 | 44.8 | 79.97 | 119.72 | 28.6 | 31.5 | 32.3 | 25.1 | 3567.8 | 30.5 | 19.2 | 78 | 31 | 18 | 18 | 2.7 | 0.06 | -13.3
|  | 416 | 14 | 26 | 4 | 21 | 14.97 | 13.4 | 98.4 | 7.75 | 2 | 2.509 | 3.8 | 48.8 | 52.6 | 102.94 | 529.7 | 1.47 | 330.5 | 24 | 0.234 | 31.8 | 16.4 | 320.2 | 56.1 | 7.372024 | 19.9 | 20.2 | 2883 | 62.8 | 24.42 | 34.7 | 2887.4 | 7904.447 | 68.8 | 44.9 | 79.71 | 119.88 | 28.6 | 31.5 | 32.3 | 25.1 | 3060.8 | 28 | 18 | 78 | 31 | 16.5 | 16 | 1.6 | 0.62 | -18.7
|  | 417 | 14 | 27 | 5 | 21 | 14.54 | 13.4 | 98.3 | 5.83 | 2.1 | 2.362 | 3.6 | 48.7 | 52.4 | 102.83 | 523.1 | 1.1 | 330.7 | 24.3 | 0.254 | 31.9 | 15.3 | 311.1 | 56 | 6.387017 | 20 | 20 | 2434 | 62.7 | 25.06 | 34.6 | 2431.9 | 7904.447 | 69.4 | 44.7 | 80.03 | 119.91 | 28.7 | 31.5 | 32.3 | 25.1 | 2578.8 | 25.5 | 17.3 | 78 | 31 | 15.7 | 15 | 0.8 | 0.78 | -20.3
|  | 418 | 14 | 28 | 6 | 21 | 16.82 | 13.4 | 98.3 | 2.03 | 2 | 2.458 | 3.3 | 49 | 52.3 | 102.26 | 514.8 | 0.85 | 330.5 | 24.1 | 0.246 | 31.9 | 15.7 | 290.3 | 56 | 5.049111 | 20 | 20 | 1977 | 62.6 | 24.39 | 34.6 | 1978 | 7904.447 | 69.4 | 45 | 80.15 | 120.13 | 28.9 | 31.5 | 32.3 | 25.2 | 2087.5 | 23.5 | 16.5 | 78 | 32 | 15.7 | 15 | 0.4 | 0.04 | -14.1
|  | 419 | 14 | 29 | 7 | 21 | 17.12 | 13.4 | 98.4 | 2.62 | 2.1 | 2.434 | 3.2 | 48.9 | 52.1 | 102.67 | 507.4 | 0.66 | 331.1 | 24.1 | 0.25 | 31.9 | 19.2 | 234.7 | 55.8 | 3.963039 | 19.9 | 20.1 | 1536 | 62.8 | 24.64 | 34.6 | 1536.8 | 7904.447 | 69 | 44.9 | 79.83 | 119.86 | 29 | 31.6 | 32.3 | 25.2 | 1612.5 | 13.5 | 16.9 | 78 | 32 | 19.2 | 19 | 0 | 0.04 | -11.7
|  | 420 | 14 | 30 | 8 | 21 | 20.03 | 13.4 | 98.4 | 5.1 | 2.1 | 2.384 | 2.7 | 49.3 | 51.9 | 101.99 | 499.9 | 0.62 | 330.4 | 24.3 | 0.264 | 31.9 | 22.7 | 181.1 | 55.7 | 2.926625 | 19.8 | 20.2 | 1138 | 62.5 | 24.56 | 34.5 | 1133.2 | 7904.447 | 69.5 | 44.9 | 79.92 | 119.8 | 29 | 31.5 | 32.3 | 25.3 | 1300 | 15.5 | 18 | 78 | 32 | 22.4 | 21 | 0 | 0.02 | -10.2
|  | 421 | 15 | 1 | 1 | 1 | 17.44 | 13.4 | 98.4 | 7.77 | 2 | 2.448 | 2.6 | 49.1 | 51.8 | 102.27 | 493 | 0.58 | 331.2 | 24.2 | 0.242 | 31.9 | 30.1 | 130.9 | 55.4 | 2.049147 | 19.9 | 20.4 | 804 | 62.6 | 24.34 | 34.4 | 803.4 | 7904.447 | 69.3 | 44.6 | 79.97 | 120.04 | 29.2 | 31.6 | 32.3 | 25.3 | 848.2 | 13.5 | 16.5 | 78 | 32 | 25.9 | 28 | 0 | 0.04 | -7.8
|  | 422 | 15 | 2 | 2 | 1 | 15.92 | 13.4 | 98.4 | 9.87 | 2.1 | 2.733 | 2.5 | 48.9 | 51.4 | 102.94 | 489.3 | 0.6 | 334.9 | 24.2 | 0.24 | 31.9 | 44.9 | 115.9 | 55.2 | 2.083349952 | 19.9 | 20.3 | 800 | 62.9 | 24.87 | 34.7 | 797.6 | 7904.447 | 69.4 | 44.7 | 80.02 | 119.58 | 29.2 | 31.5 | 32.3 | 25.3 | 771 | 13 | 18.4 | 78 | 32 | 43.5 | 42 | 2 | 0.04 | -4.7
|  | 423 | 15 | 3 | 3 | 1 | 16.33 | 13.4 | 98.4 | 9.79 | 2.1 | 2.767 | 2.6 | 48.9 | 51.5 | 102.65 | 486.2 | 0.75 | 334.8 | 24.3 | 0.257 | 32.1 | 37.5 | 117.4 | 54.7 | 2.13288 | 20.2 | 19.9 | 821 | 62.6 | 24.81 | 34.4 | 822.3 | 7904.447 | 69 | 44.9 | 79.85 | 119.55 | 29.2 | 31.6 | 32.3 | 25.4 | 833.5 | 15 | 17.6 | 78 | 32 | 37.6 | 38 | 1.2 | 0.04 | -1.6
|  | 424 | 15 | 4 | 4 | 1 | 15.45 | 13.4 | 98.4 | 9.89 | 2.1 | 2.77 | 2.3 | 49.2 | 51.5 | 102.65 | 483.3 | 0.76 | 334.3 | 24 | 0.237 | 32 | 36.4 | 117.4 | 54.3 | 2.104246 | 19.9 | 20.1 | 809 | 62.7 | 24.84 | 34.7 | 804.4 | 7904.448 | 69.1 | 45.1 | 79.86 | 119.96 | 29.2 | 31.6 | 32.3 | 25.4 | 816.2 | 15.5 | 17.3 | 78 | 32 | 36.1 | 37 | 0.8 | 0.04 | 1.6
|  | 425 | 15 | 5 | 5 | 1 | 14.6 | 13.4 | 98.4 | 10.17 | 2.1 | 2.763 | 2.5 | 48.8 | 51.3 | 102.57 | 480.5 | 0.75 | 333.4 | 23.9 | 0.241 | 31.9 | 36.7 | 121.5 | 53.9 | 2.105641 | 20 | 20.2 | 792 | 62.7 | 25.39 | 34.5 | 796 | 7904.448 | 69.5 | 44.9 | 80.05 | 119.83 | 29.2 | 31.6 | 32.3 | 25.3 | 797.5 | 15 | 17.3 | 78 | 32 | 36.5 | 37 | 0.8 | 0.08 | 3.1
|  | 426 | 15 | 6 | 6 | 1 | 14.44 | 13.4 | 98.4 | 10.22 | 2.1 | 2.761 | 2.8 | 48.7 | 51.5 | 102.57 | 477.7 | 0.84 | 335.1 | 23.9 | 0.259 | 31.9 | 38.5 | 122.9 | 53.2 | 2.106084 | 19.9 | 20.2 | 801 | 62.5 | 25.11 | 34.5 | 806.6 | 7904.448 | 69.9 | 45 | 80.18 | 119.72 | 29.3 | 31.5 | 32.3 | 25.4 | 801.5 | 14.5 | 17.6 | 78 | 32 | 38.4 | 39 | 1.2 | 0.84 | -1.6
|  | 427 | 15 | 7 | 7 | 1 | 15.13 | 13.4 | 98.4 | 10.22 | 2.1 | 2.785 | 2.2 | 49 | 51.2 | 102.7 | 474.8 | 0.77 | 334.7 | 24 | 0.251 | 31.9 | 38.1 | 124.7 | 52.8 | 2.147936 | 19.8 | 20.3 | 814 | 62.4 | 25.2 | 34.5 | 808.3 | 7904.448 | 69.6 | 44.8 | 79.89 | 119.62 | 29.3 | 31.6 | 32.3 | 25.3 | 797.5 | 14.5 | 17.6 | 78 | 32 | 38 | 39 | 1.2 | 0.06 | 3.1
|  | 428 | 15 | 8 | 1 | 12 | 14.84 | 13.4 | 98.3 | 10.07 | 2.2 | 2.87 | 1.9 | 49.3 | 51.2 | 103.67 | 471.9 | 0.87 | 333.2 | 23.8 | 0.213 | 32.1 | 57.8 | 126.2 | 52.1 | 2.387004 | 20 | 20.3 | 887 | 62.2 | 25.7 | 34.5 | 878.9 | 7904.448 | 69 | 44.8 | 80.06 | 119.88 | 29.3 | 31.6 | 32.3 | 25.2 | 834.2 | 10.5 | 20 | 78 | 32 | 38.8 | 44 | 3.9 | 0.06 | 4.7
|  | 429 | 15 | 9 | 2 | 12 | 15.14 | 13.4 | 98.3 | 9.25 | 2.1 | 3.035 | 1.9 | 49.1 | 51 | 105.43 | 469.8 | 1.05 | 334.6 | 24 | 0.227 | 31.9 | 61.4 | 145.1 | 51.4 | 3.388145 | 20.1 | 20 | 1284 | 61.9 | 25.2 | 34.5 | 1283.3 | 7904.448 | 68.4 | 44.9 | 80.03 | 119.65 | 29.3 | 31.6 | 32.3 | 25.2 | 1157 | 10.5 | 22.4 | 78 | 32 | 62.4 | 62 | 5.9 | 0.04 | 8.6
|  | 430 | 15 | 10 | 3 | 12 | 14.81 | 13.4 | 98.4 | 9.29 | 2.1 | 3.116 | 2.2 | 49 | 51.2 | 105.29 | 468.6 | 1.84 | 338 | 24 | 0.229 | 32 | 58.3 | 196.2 | 50.9 | 4.461026 | 19.9 | 20.3 | 1698 | 62 | 25.09 | 34.6 | 1697.3 | 7904.448 | 69.6 | 44.8 | 79.97 | 119.83 | 29.3 | 31.5 | 32.3 | 25.2 | 1623.2 | 19 | 23.9 | 78 | 32 | 58.4 | 57 | 7.1 | 0.7 | 8.6
|  | 431 | 15 | 11 | 4 | 12 | 14.24 | 13.4 | 98.4 | 10.05 | 2.1 | 3.132 | 2.4 | 48.8 | 51.1 | 105.26 | 469.3 | 2.56 | 330.1 | 23.9 | 0.228 | 32.2 | 59.2 | 269.6 | 50.4 | 5.587847 | 19.7 | 20.1 | 2132 | 61.9 | 25.03 | 34.8 | 2130.8 | 7904.448 | 69.6 | 45 | 79.87 | 119.75 | 29.2 | 31.5 | 32.3 | 25.1 | 2079.5 | 22.5 | 25.5 | 78 | 32 | 59.6 | 59 | 9 | 0.8 | 9.4
|  | 432 | 15 | 12 | 5 | 12 | 14.6 | 13.4 | 98.4 | 9.97 | 2.1 | 3.38 | 2.4 | 49 | 51.4 | 105.23 | 471.3 | 3.33 | 330.5 | 23.7 | 0.232 | 32.1 | 62.7 | 315 | 51.2 | 6.81117 | 19.9 | 20.3 | 2570 | 61.8 | 25.31 | 34.6 | 2567.2 | 7904.449 | 69.5 | 44.6 | 80.06 | 119.95 | 29.2 | 31.5 | 32.3 | 25.1 | 2388.2 | 24 | 27.1 | 78 | 32 | 61.6 | 59 | 10.6 | 0.84 | 3.1
|  | 433 | 15 | 13 | 6 | 12 | 14.73 | 13.4 | 98.4 | 13.06 | 2.1 | 3.515 | 3.2 | 48.5 | 51.7 | 105.24 | 475.8 | 4.11 | 330.7 | 23.8 | 0.221 | 31.9 | 63.1 | 325.7 | 52 | 7.877848 | 20 | 20.4 | 3019 | 61.6 | 24.92 | 34.6 | 3017.2 | 7904.449 | 69 | 45 | 79.91 | 120.01 | 29.2 | 31.5 | 32.4 | 25 | 2875 | 27.5 | 28.6 | 78 | 32 | 61.6 | 63 | 12.5 | 0.58 | -1.6
|  | 434 | 15 | 14 | 7 | 12 | 14.18 | 13.4 | 98.3 | 15.09 | 2.1 | 3.487 | 3.3 | 48.7 | 52.1 | 105.19 | 482.5 | 4.88 | 330.3 | 23.7 | 0.235 | 31.9 | 64.2 | 333.4 | 53.2 | 9.206681 | 20 | 20.2 | 3478 | 61.3 | 25.28 | 34.6 | 3476.8 | 7904.449 | 69.5 | 44.8 | 80.03 | 120.06 | 29.1 | 31.5 | 32.3 | 25 | 3371.8 | 28.5 | 29.8 | 78 | 31 | 64.3 | 66 | 13.3 | 0.33 | 0
|  | 435 | 15 | 15 | 8 | 12 | 14.33 | 13.4 | 98.3 | 16.12 | 2.1 | 3.491 | 3.3 | 48.9 | 52.2 | 105.15 | 490.9 | 5.78 | 330.5 | 23.8 | 0.233 | 32 | 67.8 | 340.5 | 54 | 10.301043 | 20.2 | 20 | 3935 | 61.2 | 25 | 34.5 | 3934.7 | 7904.45 | 69.3 | 44.9 | 80.05 | 120.11 | 29 | 31.6 | 32.3 | 24.9 | 3701.5 | 28.5 | 31.4 | 78 | 31 | 66.3 | 68 | 15.3 | 0.68 | -3.1
|  | 436 | 15 | 16 | 1 | 2 | 14.23 | 13.4 | 98.4 | 15.73 | 2.1 | 3.295 | 3.8 | 48.8 | 52.6 | 103.02 | 500.5 | 6.66 | 330.4 | 23.4 | 0.425 | 32 | 50.7 | 347.3 | 54.5 | 10.98137 | 19.8 | 20.3 | 4251 | 61.5 | 24.67 | 34.7 | 4249.3 | 7904.451 | 69 | 44.9 | 80.1 | 120.01 | 29 | 31.6 | 32.3 | 25 | 4171 | 32 | 29 | 78 | 31 | 53.3 | 52 | 12.5 | 0.88 | -12.5
|  | 437 | 15 | 17 | 2 | 2 | 15.11 | 13.4 | 98.4 | 12.16 | 2.1 | 2.991 | 4 | 48.7 | 52.7 | 102.33 | 508.3 | 6.4 | 330.9 | 23.7 | 0.255 | 31.9 | 44.4 | 346.1 | 54.9 | 11.42948 | 20.2 | 20.1 | 4299 | 61.8 | 25.39 | 34.5 | 4300.3 | 7904.451 | 69.3 | 44.8 | 80.04 | 119.93 | 28.9 | 31.6 | 32.3 | 24.9 | 4289.8 | 35.5 | 27.1 | 78 | 31 | 44.7 | 45 | 10.6 | 0.64 | -14.1
|  | 438 | 15 | 18 | 3 | 2 | 14.46 | 13.4 | 98.4 | 9.82 | 2.1 | 2.84 | 4.1 | 48.7 | 52.8 | 103.96 | 514.5 | 5.24 | 330.5 | 23.5 | 0.232 | 32 | 42.8 | 345.5 | 55 | 11.27631 | 20.1 | 20.4 | 4311 | 62 | 24.98 | 34.4 | 4308.5 | 7904.452 | 69.8 | 44.8 | 80.04 | 120.14 | 28.9 | 31.6 | 32.3 | 25 | 4304.5 | 36 | 26.7 | 78 | 31 | 43.1 | 43 | 10.2 | 0.1 | -19.5
|  | 439 | 15 | 19 | 4 | 2 | 14.51 | 13.4 | 98.4 | 8.6 | 2.1 | 2.793 | 4.5 | 48.4 | 52.9 | 104.71 | 519.8 | 4.66 | 330.3 | 23.7 | 0.218 | 31.7 | 42.8 | 344 | 55.3 | 11.12345 | 20 | 20.3 | 4306 | 62.4 | 24.67 | 34.7 | 4309.3 | 7904.452 | 69.2 | 44.9 | 80.02 | 119.91 | 28.7 | 31.6 | 32.3 | 24.9 | 4310 | 36 | 26.7 | 78 | 31 | 43.1 | 43 | 10.2 | 0.86 | -12.5
|  | 440 | 15 | 20 | 5 | 2 | 15.01 | 13.4 | 98.4 | 8.01 | 2.1 | 2.766 | 4.3 | 48.5 | 52.8 | 104.9 | 524.5 | 4.48 | 330.2 | 23.7 | 0.252 | 32 | 42.3 | 341.8 | 55.4 | 11.20791 | 20 | 20.3 | 4309 | 62.4 | 24.84 | 34.6 | 4308.7 | 7904.453 | 69.4 | 44.9 | 80.01 | 119.8 | 28.8 | 31.5 | 32.3 | 25 | 4314.8 | 36 | 26.7 | 78 | 31 | 43.1 | 42 | 10.2 | 0.86 | -18.7
|  | 441 | 15 | 21 | 6 | 2 | 14.32 | 13.4 | 98.4 | 7.54 | 2.1 | 2.743 | 4.4 | 48.5 | 52.9 | 104.69 | 529 | 4.45 | 330.5 | 23.8 | 0.267 | 31.9 | 42.2 | 342.8 | 55.7 | 11.28577 | 20.2 | 20.1 | 4306 | 62.4 | 25.03 | 34.7 | 4304.8 | 7904.453 | 69.4 | 44.9 | 80.17 | 119.8 | 28.7 | 31.5 | 32.3 | 25 | 4304.5 | 36.5 | 26.7 | 78 | 31 | 42.4 | 42 | 10.2 | 0.08 | -12.5
|  | 442 | 15 | 22 | 7 | 2 | 14.73 | 13.4 | 98.4 | 7.35 | 2.1 | 2.734 | 4.2 | 48.7 | 52.9 | 104.71 | 533 | 4.38 | 330.6 | 23.9 | 0.266 | 31.9 | 42.1 | 342 | 55.8 | 11.1954 | 20.1 | 20.3 | 4299 | 62.4 | 24.87 | 34.5 | 4300.8 | 7904.454 | 69.7 | 44.7 | 80.15 | 119.96 | 28.8 | 31.5 | 32.3 | 25 | 4304.5 | 36 | 26.7 | 78 | 31 | 42.7 | 42 | 10.2 | 0.86 | -19.5
|  | 443 | 15 | 23 | 1 | 21 | 14.11 | 13.4 | 98.4 | 6.5 | 2.1 | 2.672 | 4.6 | 48.5 | 53 | 103.09 | 536.8 | 4.31 | 329.9 | 23.9 | 0.264 | 31.9 | 25.8 | 341.6 | 55.9 | 10.98003 | 20 | 20.3 | 4176 | 62.3 | 25.11 | 34.5 | 4175.4 | 7904.454 | 69.6 | 45 | 79.94 | 119.98 | 28.7 | 31.5 | 32.3 | 25 | 4232 | 41 | 22.4 | 78 | 31 | 31.4 | 28 | 5.9 | 0.92 | -18.7
|  | 444 | 15 | 24 | 2 | 21 | 14.63 | 13.4 | 98.4 | 8.23 | 2.2 | 2.836 | 4.6 | 48.2 | 52.8 | 103.03 | 537.7 | 3.38 | 330.2 | 23.9 | 0.249 | 32 | 19.4 | 335.8 | 56 | 10.2218 | 20 | 20.1 | 3791 | 62.6 | 25.75 | 34.7 | 3793.7 | 7904.455 | 69.7 | 44.9 | 80.03 | 120.13 | 28.7 | 31.5 | 32.3 | 25 | 3850 | 34 | 20.4 | 78 | 31 | 20 | 20 | 3.9 | 0.74 | -20.3
|  | 445 | 15 | 25 | 3 | 21 | 14.71 | 13.4 | 98.4 | 8.55 | 2.1 | 2.715 | 3.7 | 48.8 | 52.5 | 102.94 | 534.5 | 2.07 | 330 | 24 | 0.23 | 32.1 | 17.1 | 330.2 | 56.2 | 8.663792346 | 20 | 20.3 | 3343 | 62.6 | 24.75 | 34.5 | 3341.2 | 7904.455 | 69.3 | 44.8 | 80.14 | 120.07 | 28.6 | 31.5 | 32.3 | 25.1 | 3530.2 | 30.5 | 18.8 | 78 | 31 | 17.6 | 18 | 2.4 | 0.08 | -12.5
|  | 446 | 15 | 26 | 4 | 21 | 14.31 | 13.4 | 98.4 | 8.03 | 2 | 2.54 | 3.8 | 48.7 | 52.5 | 103.02 | 529.2 | 1.33 | 330.5 | 23.7 | 0.243 | 31.7 | 16.3 | 319.6 | 55.8 | 7.386201234 | 20.1 | 20.2 | 2885 | 62.6 | 24.45 | 34.6 | 2883.8 | 7904.455 | 69.1 | 44.9 | 79.99 | 120.16 | 28.6 | 31.5 | 32.3 | 25.1 | 3048.2 | 27.5 | 18 | 78 | 31 | 16.1 | 16 | 1.6 | 0.84 | -12.5
|  | 447 | 15 | 27 | 5 | 21 | 14.69 | 13.4 | 98.4 | 5.92 | 2.1 | 2.372 | 3.2 | 48.9 | 52.1 | 102.94 | 522.2 | 0.97 | 330.6 | 24.2 | 0.26 | 32 | 15.2 | 311.1 | 56.1 | 6.353757 | 20.1 | 20.2 | 2432 | 62.5 | 24.95 | 34.5 | 2430.1 | 7904.455 | 69.8 | 44.8 | 79.98 | 120.17 | 28.8 | 31.6 | 32.3 | 25.2 | 2557.8 | 26.5 | 16.9 | 78 | 31 | 15.7 | 15 | 0.8 | 0.64 | -20.3
|  | 448 | 15 | 28 | 6 | 21 | 16.51 | 13.4 | 98.4 | 1.89 | 2.1 | 2.431 | 3.4 | 49 | 52.3 | 102.45 | 514 | 0.76 | 330.2 | 24.1 | 0.242 | 31.9 | 15.3 | 289.2 | 56 | 5.15622 | 20.1 | 20.4 | 1976 | 62.5 | 24.92 | 34.4 | 1972.2 | 7904.455 | 69.8 | 44.9 | 80.16 | 120.2 | 28.9 | 31.6 | 32.3 | 25.2 | 2060 | 23 | 16.5 | 78 | 32 | 15.7 | 16 | 0.4 | 0.04 | -14.1
|  | 449 | 15 | 29 | 7 | 21 | 16.84 | 13.4 | 98.4 | 2.56 | 2.1 | 2.433 | 2.4 | 49.3 | 51.7 | 102.93 | 506.5 | 0.6 | 330.3 | 24 | 0.232 | 31.9 | 19 | 234.4 | 56.1 | 3.961977 | 20 | 20.6 | 1530 | 62.8 | 24.73 | 34.5 | 1527.9 | 7904.455 | 69.2 | 44.9 | 80.04 | 120.19 | 29 | 31.6 | 32.3 | 25.2 | 1578.8 | 13 | 16.9 | 78 | 32 | 19.2 | 20 | 0 | 0.04 | -11.7
|  | 450 | 15 | 30 | 8 | 21 | 19.55 | 13.4 | 98.4 | 5.21 | 2 | 2.39 | 3.1 | 48.8 | 51.9 | 102.5 | 499.5 | 0.56 | 330 | 24.2 | 0.237 | 32 | 24.1 | 180 | 55.6 | 2.893598 | 20.1 | 20.4 | 1133 | 62.3 | 24.39 | 34.5 | 1143 | 7904.455 | 69.3 | 44.9 | 79.91 | 119.6 | 29 | 31.6 | 32.3 | 25.2 | 1285 | 15.5 | 16.5 | 78 | 32 | 23.1 | 21 | 0 | 0.02 | -9.4
|  | 451 | 16 | 1 | 1 | 1 | 17.2 | 13.4 | 98.4 | 7.64 | 2 | 2.441 | 2.5 | 49.1 | 51.6 | 102.34 | 492.6 | 0.52 | 330.2 | 24.1 | 0.254 | 31.9 | 28.9 | 131 | 55.6 | 2.08995 | 20.1 | 20.3 | 819 | 62.5 | 24.37 | 34.5 | 818.5 | 7904.455 | 69.2 | 44.8 | 80.03 | 119.63 | 29.1 | 31.6 | 32.3 | 25.3 | 851.5 | 13.5 | 16.5 | 78 | 32 | 25.9 | 28 | 0 | 0.04 | -7.8
|  | 452 | 16 | 2 | 2 | 1 | 15.82 | 13.4 | 98.4 | 9.9 | 2.1 | 2.705 | 2.3 | 49.2 | 51.5 | 103.23 | 489.2 | 0.53 | 334.9 | 24.2 | 0.232 | 32 | 44.2 | 117.1 | 55.3 | 2.058835 | 20.1 | 20.7 | 789 | 62.7 | 24.92 | 34.5 | 797.4 | 7904.456 | 69.1 | 44.8 | 79.96 | 120.13 | 29.1 | 31.6 | 32.3 | 25.3 | 763.2 | 13 | 18.4 | 78 | 32 | 43.1 | 41 | 1.6 | 0.04 | -4.7
|  | 453 | 16 | 3 | 3 | 1 | 16.24 | 13.4 | 98.4 | 9.82 | 2.1 | 2.758 | 2.4 | 49.2 | 51.6 | 102.78 | 485.9 | 0.68 | 334.7 | 24.1 | 0.279 | 31.9 | 37.3 | 120.5 | 55 | 2.198629 | 20.2 | 20.5 | 826 | 62.6 | 25.42 | 34.5 | 822.5 | 7904.456 | 69.2 | 44.8 | 79.89 | 120.14 | 29.2 | 31.6 | 32.3 | 25.3 | 812.5 | 14.5 | 17.6 | 78 | 32 | 41.2 | 39 | 0.8 | 0.04 | -2.3
|  | 454 | 16 | 4 | 4 | 1 | 15.38 | 13.4 | 98.4 | 9.81 | 2.1 | 2.748 | 2.3 | 49 | 51.3 | 102.75 | 483 | 0.79 | 334.4 | 24.4 | 0.237 | 32 | 35.9 | 120.2 | 54.5 | 2.079564 | 20.3 | 20.5 | 806 | 62.7 | 24.64 | 34.6 | 802.5 | 7904.456 | 69 | 44.5 | 79.93 | 120.3 | 29.3 | 31.6 | 32.3 | 25.4 | 800 | 16 | 17.3 | 78 | 32 | 35.7 | 36 | 0.8 | 0.04 | 0.8
|  | 455 | 16 | 5 | 5 | 1 | 14.59 | 13.4 | 98.3 | 10.17 | 2.1 | 2.765 | 2.4 | 49 | 51.4 | 102.84 | 480.1 | 0.66 | 334.5 | 24.5 | 0.229 | 32.1 | 38 | 120 | 54.1 | 2.058764 | 20.2 | 20.4 | 796 | 62.7 | 24.7 | 34.5 | 796 | 7904.456 | 69 | 45 | 79.97 | 120.27 | 29.3 | 31.6 | 32.3 | 25.4 | 793.8 | 15 | 17.6 | 78 | 32 | 36.9 | 39 | 0.8 | 0.06 | 3.1
|  | 456 | 16 | 6 | 6 | 1 | 14.63 | 13.4 | 98.3 | 10.21 | 2.1 | 2.778 | 2.5 | 48.8 | 51.3 | 102.83 | 477.3 | 0.68 | 334.4 | 24.4 | 0.24 | 31.7 | 38.3 | 120 | 53.2 | 2.12017 | 20.2 | 20.3 | 807 | 62.8 | 25.09 | 34.6 | 806 | 7904.456 | 68.6 | 44.9 | 80.12 | 120.23 | 29.3 | 31.6 | 32.4 | 25.3 | 804.5 | 14.5 | 17.6 | 78 | 32 | 38.4 | 39 | 1.2 | 0.78 | -1.6
|  | 457 | 16 | 7 | 7 | 1 | 14.81 | 13.4 | 98.4 | 10.08 | 2.1 | 2.785 | 2 | 49.3 | 51.2 | 102.66 | 474.5 | 0.86 | 335.3 | 24.5 | 0.275 | 31.9 | 36.2 | 121 | 52.7 | 2.125583 | 20.1 | 20.5 | 811 | 62.5 | 25.03 | 34.6 | 809.4 | 7904.456 | 69.9 | 44.9 | 79.74 | 120.17 | 29.3 | 31.6 | 32.4 | 25.3 | 814 | 15.5 | 17.6 | 78 | 32 | 36.9 | 37 | 0.8 | 0.06 | 4.7
|  | 458 | 16 | 8 | 1 | 12 | 14.47 | 13.4 | 98.4 | 10.12 | 2.1 | 2.856 | 2.3 | 48.9 | 51.2 | 103.66 | 471.8 | 0.83 | 334.9 | 24.4 | 0.215 | 32.1 | 58.5 | 121.8 | 52.2 | 2.321146 | 20.1 | 20.5 | 871 | 62.4 | 25.45 | 34.5 | 877.5 | 7904.456 | 69.1 | 44.8 | 79.87 | 120.18 | 29.4 | 31.6 | 32.4 | 25.3 | 813.2 | 10 | 20.4 | 78 | 32 | 41.2 | 46 | 3.5 | 0.82 | 0.8
|  | 459 | 16 | 9 | 2 | 12 | 15.49 | 13.4 | 98.4 | 9.26 | 2.1 | 3.043 | 2 | 49 | 51 | 105.64 | 469.5 | 0.95 | 335.3 | 24.4 | 0.221 | 31.9 | 64 | 142.7 | 51.5 | 3.298311 | 20.1 | 20.3 | 1264 | 62.2 | 24.92 | 34.5 | 1263.5 | 7904.456 | 68.9 | 44.9 | 79.95 | 120.26 | 29.3 | 31.6 | 32.3 | 25.2 | 1154.5 | 4.5 | 22.4 | 78 | 32 | 64.7 | 63 | 5.5 | 0.04 | 7
|  | 460 | 16 | 10 | 3 | 12 | 14.96 | 13.4 | 98.4 | 9.26 | 2.1 | 3.1 | 1.9 | 49.3 | 51.2 | 105.23 | 468.9 | 1.78 | 338.2 | 24.5 | 0.213 | 32 | 59 | 193.6 | 51 | 4.499128 | 20.3 | 20.4 | 1703 | 62 | 25.23 | 34.6 | 1699.5 | 7904.456 | 68.9 | 44.9 | 79.86 | 120.16 | 29.3 | 31.6 | 32.3 | 25.2 | 1485 | 18.5 | 23.5 | 78 | 32 | 59.6 | 59 | 7.1 | 0.06 | 11.7
|  | 461 | 16 | 11 | 4 | 12 | 14.22 | 13.4 | 98.4 | 9.97 | 2.1 | 3.143 | 2.9 | 48.7 | 51.5 | 104.98 | 469.6 | 2.55 | 330.9 | 24.3 | 0.259 | 31.8 | 58.6 | 270.9 | 50.4 | 5.69227 | 20.2 | 20.3 | 2136 | 62 | 25.45 | 34.6 | 2137.2 | 7904.456 | 69.7 | 44.9 | 80.05 | 120.39 | 29.2 | 31.6 | 32.3 | 25.1 | 1951.5 | 22.5 | 25.1 | 78 | 32 | 59.6 | 59 | 8.6 | 0.88 | 9.4
|  | 462 | 16 | 12 | 5 | 12 | 14.53 | 13.4 | 98.3 | 10 | 2.1 | 3.368 | 2.3 | 49.1 | 51.4 | 105.17 | 471.7 | 3.34 | 329.9 | 24.4 | 0.232 | 32.1 | 61.3 | 314.9 | 51.3 | 6.773319 | 20.2 | 20.5 | 2573 | 62 | 25.14 | 34.5 | 2574.4 | 7904.457 | 69.1 | 44.9 | 79.91 | 120.17 | 29.2 | 31.6 | 32.3 | 25.1 | 2418.8 | 24.5 | 27.1 | 78 | 32 | 60.8 | 61 | 10.6 | 0.82 | 3.1
|  | 463 | 16 | 13 | 6 | 12 | 14.75 | 13.4 | 98.3 | 13.14 | 2.1 | 3.498 | 3.2 | 48.6 | 51.8 | 105.31 | 476.3 | 4.13 | 330.5 | 24.3 | 0.214 | 32.1 | 63 | 326.3 | 52.2 | 7.816331952 | 20.1 | 20.5 | 3016 | 61.4 | 24.75 | 34.7 | 3019.8 | 7904.457 | 69.1 | 44.8 | 80.1 | 120.31 | 29.3 | 31.6 | 32.3 | 25.1 | 2904.5 | 27.5 | 29 | 78 | 32 | 61.6 | 62 | 12.2 | 0.72 | -1.6
|  | 464 | 16 | 14 | 7 | 12 | 14.63 | 13.4 | 98.4 | 14.93 | 2.1 | 3.469 | 3.3 | 48.7 | 52 | 105.15 | 482.9 | 4.94 | 330.9 | 24.3 | 0.237 | 31.9 | 64.5 | 333 | 53.1 | 8.997442 | 20.1 | 20.3 | 3483 | 61.1 | 24.67 | 34.6 | 3480.7 | 7904.458 | 69.3 | 44.9 | 80.13 | 120.18 | 29.2 | 31.6 | 32.3 | 25.1 | 3396 | 28.5 | 29.8 | 78 | 31 | 64.7 | 66 | 13.3 | 0.62 | -3.9
|  | 465 | 16 | 15 | 8 | 12 | 14.81 | 13.4 | 98.4 | 16.03 | 2.1 | 3.491 | 3.1 | 49.2 | 52.3 | 105.01 | 491.2 | 5.86 | 331.1 | 24.1 | 0.227 | 32.2 | 67.7 | 341.2 | 54.3 | 10.53814 | 19.9 | 20.4 | 3942 | 61 | 25.53 | 34.5 | 3937.5 | 7904.458 | 69.6 | 44.8 | 80.14 | 120.02 | 29.1 | 31.6 | 32.3 | 25 | 3727.2 | 28.5 | 31.8 | 78 | 31 | 66.7 | 68 | 15.3 | 0.82 | -8.6
|  | 466 | 16 | 16 | 1 | 2 | 14.14 | 13.4 | 98.4 | 15.63 | 2.1 | 3.28 | 3.7 | 48.7 | 52.4 | 103.09 | 501 | 6.71 | 330 | 24.4 | 0.42 | 32.1 | 50.2 | 346.2 | 54.7 | 11.10601 | 20.3 | 20.5 | 4251 | 61.3 | 24.95 | 34.4 | 4251.8 | 7904.459 | 69.1 | 44.7 | 80.06 | 119.93 | 29 | 31.6 | 32.3 | 25 | 4185 | 32.5 | 29 | 78 | 31 | 61.6 | 58 | 12.2 | 0.9 | -12.5
|  | 467 | 16 | 17 | 2 | 2 | 15.09 | 13.4 | 98.4 | 12.24 | 2.1 | 2.992 | 4 | 48.7 | 52.7 | 102.55 | 508.6 | 6.5 | 330.6 | 24.1 | 0.278 | 31.9 | 43.7 | 346.5 | 54.8 | 11.28577 | 20.2 | 20.7 | 4306 | 61.6 | 25.03 | 34.6 | 4308.3 | 7904.459 | 69.1 | 44.9 | 80.13 | 120.01 | 28.9 | 31.6 | 32.3 | 25 | 4300 | 35.5 | 27.1 | 78 | 31 | 45.1 | 45 | 10.2 | 0.62 | -18
|  | 468 | 16 | 18 | 3 | 2 | 14.3 | 13.4 | 98.4 | 9.67 | 2.1 | 2.825 | 4.1 | 48.8 | 52.9 | 103.91 | 514.7 | 5.33 | 330.4 | 23.9 | 0.225 | 31.9 | 41.6 | 345 | 55.2 | 11.2706 | 20.1 | 20.4 | 4314 | 62 | 24.95 | 34.7 | 4315.2 | 7904.46 | 69.3 | 44.8 | 80.24 | 120.23 | 28.9 | 31.6 | 32.3 | 24.9 | 4319.5 | 36 | 26.7 | 78 | 31 | 43.1 | 42 | 9.8 | 0.29 | -14.1
|  | 469 | 16 | 19 | 4 | 2 | 14.61 | 13.4 | 98.4 | 8.35 | 2.1 | 2.765 | 4.1 | 48.6 | 52.7 | 104.81 | 519.6 | 4.7 | 330.8 | 24.2 | 0.235 | 31.8 | 41.7 | 343.7 | 55.4 | 11.3102 | 20.3 | 20.3 | 4305 | 62.2 | 25.09 | 34.6 | 4306.4 | 7904.461 | 69.9 | 45 | 80.21 | 120.25 | 28.8 | 31.6 | 32.3 | 24.9 | 4310 | 36.5 | 26.7 | 78 | 31 | 42 | 41 | 9.8 | 0.8 | -18
|  | 470 | 16 | 20 | 5 | 2 | 14.74 | 13.4 | 98.4 | 7.77 | 2.1 | 2.752 | 3.9 | 48.9 | 52.8 | 104.97 | 524 | 4.48 | 330.4 | 24 | 0.243 | 31.9 | 41.9 | 342.5 | 55.7 | 11.01471 | 20 | 20.4 | 4297 | 62.3 | 24.48 | 34.6 | 4294.8 | 7904.461 | 69.3 | 45 | 80.19 | 120.14 | 28.8 | 31.6 | 32.3 | 25 | 4300 | 36.5 | 26.7 | 78 | 31 | 42 | 42 | 9.8 | 0.78 | -14.1
|  | 471 | 16 | 21 | 6 | 2 | 14.39 | 13.4 | 98.4 | 7.48 | 2.1 | 2.748 | 4.1 | 48.5 | 52.6 | 104.96 | 528.4 | 4.43 | 330.4 | 24 | 0.244 | 31.9 | 43.5 | 342.8 | 55.8 | 11.34953 | 20.2 | 20.3 | 4296 | 62.4 | 25.23 | 34.6 | 4297 | 7904.461 | 69.3 | 44.9 | 80.06 | 120.02 | 28.8 | 31.6 | 32.3 | 25 | 4289.8 | 36 | 27.1 | 78 | 31 | 42 | 42 | 10.2 | 0.23 | -17.2
|  | 472 | 16 | 22 | 7 | 2 | 14.73 | 13.4 | 98.3 | 7.65 | 2.1 | 2.769 | 4.4 | 48.6 | 53 | 104.83 | 532.9 | 4.49 | 331 | 23.6 | 0.269 | 31.8 | 43.2 | 342.2 | 55.8 | 11.32596 | 20.1 | 20.4 | 4311 | 62.7 | 25.09 | 34.7 | 4312 | 7904.462 | 69.5 | 45.1 | 79.94 | 120.12 | 28.7 | 31.6 | 32.3 | 25 | 4304.5 | 36 | 27.1 | 78 | 31 | 43.5 | 43 | 10.2 | 0.78 | -17.2
|  | 473 | 16 | 23 | 1 | 21 | 14.04 | 13.4 | 98.4 | 6.94 | 2.1 | 2.722 | 3.9 | 49 | 52.9 | 102.77 | 536.2 | 4.53 | 330 | 24 | 0.281 | 32 | 25.1 | 341.8 | 56 | 10.79515 | 20.2 | 20.5 | 4184 | 62.7 | 24.64 | 34.5 | 4183.7 | 7904.462 | 69.2 | 44.9 | 80.12 | 120.16 | 28.7 | 31.6 | 32.3 | 25 | 4232 | 42 | 23.5 | 78 | 31 | 29.4 | 28 | 6.7 | 0.92 | -19.5
|  | 474 | 16 | 24 | 2 | 21 | 14.63 | 13.4 | 98.4 | 8.58 | 2.2 | 2.843 | 3.9 | 49 | 52.9 | 102.77 | 537 | 3.5 | 330.5 | 23.6 | 0.246 | 32 | 19.5 | 334.9 | 56.1 | 10.27901 | 20.1 | 20.6 | 3796 | 62.6 | 25.86 | 34.7 | 3794.3 | 7904.463 | 69.5 | 44.9 | 80.19 | 120.27 | 28.7 | 31.6 | 32.3 | 25 | 3992.8 | 33.5 | 20.4 | 78 | 31 | 20 | 21 | 3.5 | 0.84 | -20.3
|  | 475 | 16 | 25 | 3 | 21 | 15.23 | 13.4 | 98.4 | 8.29 | 2 | 2.64 | 3.4 | 49.3 | 52.6 | 102.77 | 533.9 | 2.12 | 330.6 | 23.7 | 0.234 | 31.8 | 17 | 327.7 | 56.1 | 8.553656 | 20.1 | 20.4 | 3341 | 62.5 | 24.45 | 34.4 | 3340.4 | 7904.463 | 68.9 | 45 | 80.16 | 120.18 | 28.6 | 31.6 | 32.3 | 25.1 | 3521 | 30 | 19.2 | 78 | 31 | 17.6 | 18 | 2.4 | 0.06 | -12.5
|  | 476 | 16 | 26 | 4 | 21 | 15 | 13.4 | 98.4 | 7.49 | 2.1 | 2.444 | 3.8 | 48.8 | 52.6 | 102.88 | 528.2 | 1.39 | 330.8 | 23.6 | 0.256 | 31.9 | 15.8 | 320.6 | 56.1 | 7.387574 | 20 | 20.5 | 2882 | 62.5 | 24.48 | 34.6 | 2881.9 | 7904.463 | 69.4 | 44.7 | 80.03 | 119.91 | 28.7 | 31.6 | 32.3 | 25.1 | 3016.2 | 27.5 | 18 | 78 | 31 | 16.5 | 16 | 1.2 | 0.35 | -18.7
|  | 477 | 16 | 27 | 5 | 21 | 14.48 | 13.4 | 98.4 | 5.9 | 2.1 | 2.343 | 3.5 | 48.8 | 52.3 | 102.74 | 521.4 | 1.03 | 330.8 | 23.7 | 0.268 | 31.9 | 15.3 | 310.7 | 56 | 6.33078 | 20.2 | 20.3 | 2431 | 62.5 | 24.87 | 34.6 | 2429.9 | 7904.463 | 69.8 | 45 | 79.8 | 119.98 | 28.8 | 31.6 | 32.3 | 25.1 | 2529.5 | 26.5 | 17.3 | 78 | 31 | 15.7 | 15 | 0.8 | 0.74 | -20.3
|  | 478 | 16 | 28 | 6 | 21 | 16.87 | 13.4 | 98.4 | 1.04 | 2.1 | 2.366 | 3.5 | 48.7 | 52.2 | 102.46 | 513.1 | 0.81 | 330.6 | 23.4 | 0.247 | 31.7 | 16.5 | 289.5 | 56 | 5.058586 | 20.2 | 20.7 | 1967 | 62.7 | 24.56 | 34.6 | 1972 | 7904.463 | 68.9 | 44.9 | 79.93 | 120.08 | 29 | 31.7 | 32.3 | 25.1 | 2033.5 | 21.5 | 16.5 | 78 | 32 | 15.7 | 16 | 0 | 0.04 | -14.1
|  | 479 | 16 | 29 | 7 | 21 | 16.89 | 13.4 | 98.4 | 2.06 | 2.1 | 2.353 | 3 | 49.1 | 52 | 102.66 | 505.9 | 0.63 | 330.8 | 23.6 | 0.242 | 31.8 | 19.6 | 233.4 | 56 | 4.017903 | 20.3 | 20.4 | 1533 | 62.6 | 25.03 | 34.3 | 1528.6 | 7904.464 | 70 | 44.8 | 79.99 | 120.03 | 29 | 31.6 | 32.3 | 25.2 | 1713.2 | 13 | 16.9 | 78 | 32 | 19.6 | 18 | 0 | 0.04 | -11.7
|  | 480 | 16 | 30 | 8 | 21 | 19.45 | 13.4 | 98.4 | 4.96 | 2 | 2.367 | 2.9 | 48.9 | 51.9 | 102.22 | 498.6 | 0.57 | 329.8 | 23.5 | 0.23 | 31.9 | 24.2 | 181.3 | 55.9 | 2.9468 | 20 | 20.5 | 1151 | 62.9 | 24.45 | 34.5 | 1152 | 7904.464 | 69.4 | 45.1 | 80.16 | 120.05 | 29 | 31.7 | 32.3 | 25.2 | 1275 | 15 | 16.9 | 78 | 32 | 21.2 | 21 | 0 | 0.02 | -10.2
|  | 481 | 17 | 1 | 1 | 1 | 17.7 | 13.4 | 98.4 | 7.38 | 2 | 2.44 | 2.5 | 49.1 | 51.6 | 102.02 | 491.5 | 0.55 | 330.5 | 23.5 | 0.247 | 32 | 27.4 | 133.5 | 55.5 | 2.111116 | 19.8 | 20.6 | 839 | 63 | 24.03 | 34.6 | 837.3 | 7904.464 | 69.6 | 45 | 79.97 | 119.94 | 29.2 | 31.7 | 32.3 | 25.3 | 943.8 | 13.5 | 16.5 | 78 | 32 | 25.9 | 26 | 0 | 0.02 | -7.8
|  | 482 | 17 | 2 | 2 | 1 | 15.98 | 13.4 | 98.4 | 9.86 | 2.1 | 2.694 | 1.9 | 49.3 | 51.2 | 102.88 | 487.7 | 0.56 | 334.5 | 23.9 | 0.241 | 32 | 44.1 | 116.5 | 55.4 | 2.069113 | 20.1 | 20.5 | 786 | 62.8 | 25.14 | 34.4 | 776.5 | 7904.464 | 69.4 | 44.7 | 79.94 | 120.03 | 29.2 | 31.6 | 32.4 | 25.3 | 756.2 | 13 | 18 | 78 | 32 | 43.5 | 41 | 1.6 | 0.04 | -4.7
|  | 483 | 17 | 3 | 3 | 1 | 16.33 | 13.4 | 98.4 | 9.89 | 2.1 | 2.781 | 2.1 | 49.3 | 51.4 | 102.76 | 484.8 | 0.69 | 333.9 | 23.7 | 0.256 | 32.1 | 37.8 | 120.2 | 55.2 | 2.15962 | 20.2 | 20.4 | 823 | 62.6 | 25.06 | 34.4 | 829.1 | 7904.464 | 68.8 | 44.9 | 79.77 | 120.01 | 29.3 | 31.7 | 32.3 | 25.3 | 810 | 14 | 17.6 | 78 | 32 | 41.2 | 39 | 0.8 | 0.04 | -2.3
|  | 484 | 17 | 4 | 4 | 1 | 15.54 | 13.4 | 98.4 | 9.88 | 2.1 | 2.766 | 2.2 | 49.1 | 51.4 | 102.53 | 481.8 | 0.78 | 334.8 | 23.8 | 0.249 | 32.1 | 36.7 | 121 | 54.6 | 2.147851 | 20.5 | 20.5 | 813 | 62.2 | 25.23 | 34.3 | 807.6 | 7904.464 | 68.6 | 44.8 | 79.99 | 120.01 | 29.3 | 31.6 | 32.4 | 25.3 | 800.8 | 15.5 | 17.6 | 78 | 32 | 36.5 | 37 | 0.8 | 0.04 | 0
|  | 485 | 17 | 5 | 5 | 1 | 14.79 | 13.4 | 98.4 | 10.06 | 2.1 | 2.779 | 2.4 | 49.1 | 51.4 | 102.55 | 478.8 | 0.7 | 334.2 | 23.8 | 0.236 | 32 | 36.9 | 120.5 | 54 | 2.070194 | 20.2 | 20.3 | 804 | 62.4 | 24.59 | 34.5 | 808.5 | 7904.464 | 69.2 | 44.9 | 80.07 | 120.06 | 29.3 | 31.7 | 32.3 | 25.3 | 816.2 | 15 | 17.6 | 78 | 32 | 36.9 | 37 | 0.8 | 0.06 | 3.1
|  | 486 | 17 | 6 | 6 | 1 | 14.38 | 13.4 | 98.4 | 10.23 | 2.1 | 2.798 | 2.7 | 48.7 | 51.4 | 102.67 | 476 | 0.78 | 334.3 | 24 | 0.244 | 32 | 37.1 | 120.9 | 53.4 | 2.075726 | 20.3 | 20.4 | 799 | 62.3 | 24.81 | 34.6 | 793.9 | 7904.464 | 68.8 | 45 | 80.06 | 119.96 | 29.3 | 31.6 | 32.3 | 25.2 | 786.5 | 15 | 17.6 | 78 | 32 | 36.9 | 36 | 0.8 | 0.64 | 0
|  | 487 | 17 | 7 | 7 | 1 | 14.62 | 13.4 | 98.4 | 10.29 | 2.1 | 2.781 | 2.4 | 49 | 51.4 | 102.61 | 473.4 | 0.75 | 333.1 | 23.8 | 0.249 | 31.9 | 37.9 | 121.9 | 52.7 | 2.077101 | 20.4 | 20.5 | 796 | 62.1 | 24.92 | 34.5 | 795.7 | 7904.464 | 69.7 | 45 | 80 | 120.08 | 29.4 | 31.6 | 32.3 | 25.2 | 809.2 | 15 | 17.6 | 78 | 32 | 37.3 | 37 | 1.2 | 0.8 | -1.6
|  | 488 | 17 | 8 | 1 | 12 | 15.25 | 13.4 | 98.4 | 10.2 | 2.1 | 2.9 | 1.9 | 49.1 | 51 | 103.68 | 470.5 | 0.74 | 334.9 | 23.7 | 0.223 | 32 | 58.9 | 123.3 | 52.2 | 2.359873 | 20.2 | 20.6 | 880 | 62.2 | 25.61 | 34.6 | 879.2 | 7904.464 | 69.4 | 45 | 80.04 | 120.2 | 29.4 | 31.6 | 32.3 | 25.2 | 804.5 | 13 | 18.8 | 78 | 32 | 45.9 | 51 | 2.4 | 0.04 | 2.3
|  | 489 | 17 | 9 | 2 | 12 | 15.49 | 13.4 | 98.4 | 9.29 | 2.1 | 3.056 | 2 | 49 | 51 | 105.45 | 468.1 | 0.92 | 333.9 | 23.9 | 0.22 | 32.2 | 62.6 | 144.7 | 51.5 | 3.376432 | 20.1 | 20.3 | 1274 | 62 | 25.31 | 34.5 | 1272.2 | 7904.464 | 68.6 | 44.9 | 80.02 | 120.18 | 29.3 | 31.6 | 32.4 | 25.1 | 1191.2 | 6 | 22 | 78 | 32 | 63.1 | 62 | 5.5 | 0.04 | 6.3
|  | 490 | 17 | 10 | 3 | 12 | 15.02 | 13.4 | 98.4 | 9.27 | 2.1 | 3.116 | 2.5 | 48.8 | 51.3 | 105.24 | 467.3 | 1.75 | 336.8 | 23.9 | 0.239 | 32 | 58.6 | 193.4 | 51 | 4.484186688 | 20.3 | 20.3 | 1696 | 61.8 | 25.25 | 34.6 | 1695.7 | 7904.464 | 69.4 | 45.2 | 80.03 | 120.01 | 29.4 | 31.6 | 32.3 | 25.1 | 1501.5 | 19.5 | 23.5 | 78 | 32 | 59.2 | 58 | 7.1 | 0.06 | 10.9
|  | 491 | 17 | 11 | 4 | 12 | 14.28 | 13.4 | 98.4 | 10.06 | 2.1 | 3.158 | 2.6 | 48.7 | 51.3 | 105.17 | 468 | 2.51 | 330.9 | 24.1 | 0.24 | 32 | 59.4 | 268.1 | 50.6 | 5.543929 | 20.5 | 20.4 | 2134 | 61.7 | 24.81 | 34.4 | 2132.4 | 7904.465 | 69.6 | 44.8 | 79.96 | 120.11 | 29.3 | 31.7 | 32.3 | 25 | 1964.8 | 22.5 | 25.5 | 78 | 32 | 59.6 | 59 | 9 | 0.88 | 8.6
|  | 492 | 17 | 12 | 5 | 12 | 14.57 | 13.4 | 98.4 | 10.08 | 2.1 | 3.387 | 2.6 | 48.8 | 51.4 | 105.31 | 470.3 | 3.31 | 330.2 | 24.1 | 0.243 | 32.1 | 60.7 | 315.1 | 51.1 | 6.746517 | 20.2 | 20.4 | 2571 | 61.6 | 25.06 | 34.4 | 2569.1 | 7904.465 | 69.1 | 44.9 | 80.06 | 119.86 | 29.2 | 31.7 | 32.3 | 25 | 2439 | 24.5 | 27.1 | 78 | 32 | 60 | 61 | 10.6 | 0.78 | 4.7
|  | 493 | 17 | 13 | 6 | 12 | 14.76 | 13.4 | 98.4 | 13.22 | 2.1 | 3.524 | 2.8 | 48.9 | 51.7 | 105.32 | 474.8 | 4.08 | 331 | 24 | 0.216 | 31.9 | 63.1 | 326.8 | 52.2 | 7.812605 | 20.4 | 20.6 | 3017 | 61.2 | 24.73 | 34.5 | 3016.5 | 7904.465 | 69.3 | 44.9 | 80.08 | 119.86 | 29.3 | 31.7 | 32.2 | 24.9 | 2922.5 | 26.5 | 28.2 | 78 | 31 | 62 | 62 | 11.8 | 0.39 | -2.3
|  | 494 | 17 | 14 | 7 | 12 | 14.35 | 13.4 | 98.4 | 15.1 | 2.1 | 3.49 | 3.3 | 48.8 | 52.1 | 105.14 | 481.5 | 4.84 | 330.6 | 23.6 | 0.238 | 31.8 | 65.1 | 332.5 | 53.2 | 9.115634 | 20.2 | 20.5 | 3478 | 61.1 | 25.03 | 34.6 | 3478.8 | 7904.466 | 69.9 | 45 | 79.97 | 119.79 | 29.1 | 31.7 | 32.3 | 24.9 | 3252.2 | 28.5 | 30.2 | 78 | 31 | 63.9 | 64 | 13.7 | 0.64 | 0
|  | 495 | 17 | 15 | 8 | 12 | 14.17 | 13.4 | 98.4 | 16.14 | 2.1 | 3.511 | 3.3 | 48.9 | 52.2 | 105.08 | 489.8 | 5.71 | 330.5 | 23.9 | 0.23 | 32.1 | 67.7 | 340.9 | 54.1 | 10.12023 | 20.2 | 20.5 | 3940 | 61.2 | 24.53 | 34.4 | 3938.9 | 7904.466 | 69.4 | 44.9 | 79.98 | 119.93 | 29.1 | 31.6 | 32.3 | 25 | 3746 | 28.5 | 31.8 | 78 | 31 | 68.2 | 67 | 15.3 | 0.2 | -1.6
|  | 496 | 17 | 16 | 1 | 2 | 14.24 | 13.4 | 98.4 | 15.78 | 2.1 | 3.283 | 3.8 | 48.7 | 52.5 | 103.09 | 499.6 | 6.61 | 330.9 | 24 | 0.422 | 32 | 50.6 | 346.5 | 54.4 | 11.12198 | 20.1 | 20.5 | 4252 | 61.5 | 24.98 | 34.7 | 4248.6 | 7904.467 | 69.2 | 45.1 | 80.09 | 119.78 | 29 | 31.7 | 32.3 | 24.9 | 4189.8 | 32.5 | 28.6 | 78 | 31 | 59.2 | 56 | 12.2 | 0.88 | -14.1
|  | 497 | 17 | 17 | 2 | 2 | 14.57 | 13.4 | 98.4 | 12.22 | 2.1 | 3.02 | 4 | 48.8 | 52.8 | 102.79 | 507.5 | 6.34 | 330.8 | 24 | 0.275 | 31.9 | 43.9 | 345.6 | 54.8 | 11.45896 | 20.3 | 20.6 | 4305 | 61.3 | 25.42 | 34.4 | 4306.6 | 7904.468 | 69 | 44.8 | 79.94 | 119.91 | 29 | 31.7 | 32.3 | 24.9 | 4295.2 | 35 | 27.1 | 78 | 31 | 45.9 | 44 | 10.6 | 0.1 | -18.7
|  | 498 | 17 | 18 | 3 | 2 | 14.4 | 13.4 | 98.4 | 9.6 | 2.1 | 2.843 | 4 | 48.9 | 52.8 | 103.98 | 513.6 | 5.2 | 330.4 | 23.8 | 0.231 | 31.9 | 41.7 | 345.6 | 55.3 | 11.46016 | 20.4 | 20.5 | 4297 | 61.8 | 25.47 | 34.3 | 4300 | 7904.468 | 69 | 44.9 | 79.96 | 119.82 | 28.9 | 31.7 | 32.3 | 24.9 | 4304.5 | 36.5 | 26.7 | 78 | 31 | 41.6 | 41 | 9.8 | 0.6 | -14.1
|  | 499 | 17 | 19 | 4 | 2 | 14.39 | 13.4 | 98.4 | 8.51 | 2.1 | 2.8 | 4 | 48.8 | 52.8 | 105.07 | 518.7 | 4.51 | 330.6 | 24.3 | 0.221 | 32 | 43.4 | 342.7 | 55.6 | 11.29969 | 20.3 | 20.4 | 4301 | 62 | 25.09 | 34.3 | 4300.3 | 7904.469 | 69 | 44.9 | 80.17 | 119.84 | 28.8 | 31.6 | 32.3 | 24.9 | 4289.8 | 36 | 27.1 | 78 | 31 | 43.5 | 43 | 10.2 | 0.12 | -17.2
|  | 500 | 17 | 20 | 5 | 2 | 14.9 | 13.4 | 98.4 | 7.99 | 2.1 | 2.786 | 4.2 | 48.7 | 52.9 | 105.32 | 523.4 | 4.42 | 330.6 | 24.1 | 0.247 | 31.9 | 44 | 342.8 | 55.6 | 11.3617 | 20.2 | 20.5 | 4316 | 62.1 | 25.14 | 34.4 | 4314.9 | 7904.469 | 69.3 | 45 | 79.95 | 119.93 | 28.9 | 31.6 | 32.3 | 24.9 | 4310 | 35.5 | 27.1 | 78 | 31 | 44.3 | 44 | 10.6 | 0.82 | -17.2
|  | 501 | 17 | 21 | 6 | 2 | 14.77 | 13.4 | 98.4 | 7.7 | 2.1 | 2.764 | 4.1 | 48.9 | 52.9 | 104.41 | 528.2 | 4.52 | 330.3 | 24.2 | 0.28 | 31.9 | 41.7 | 341.9 | 55.7 | 11.4167 | 20.3 | 20.4 | 4318 | 62.2 | 25.25 | 34.5 | 4312.9 | 7904.47 | 70.1 | 45 | 79.96 | 119.91 | 28.7 | 31.6 | 32.2 | 25 | 4319.5 | 36.5 | 26.7 | 78 | 31 | 42 | 42 | 9.8 | 0.21 | -14.1
|  | 502 | 17 | 22 | 7 | 2 | 14.32 | 13.4 | 98.4 | 7.51 | 2.1 | 2.765 | 4.5 | 48.6 | 53.1 | 104.33 | 532.3 | 4.42 | 330.1 | 24.4 | 0.255 | 32 | 41.7 | 342.5 | 56 | 11.20061 | 20.3 | 20.4 | 4301 | 62.6 | 24.87 | 34.6 | 4298.3 | 7904.47 | 68.9 | 45 | 80.02 | 119.74 | 28.7 | 31.7 | 32.2 | 24.9 | 4300 | 36.5 | 26.7 | 78 | 31 | 42 | 42 | 9.8 | 0.8 | -14.1
|  | 503 | 17 | 23 | 1 | 21 | 14.09 | 13.4 | 98.4 | 6.65 | 2 | 2.669 | 4 | 48.8 | 52.8 | 102.82 | 535.8 | 4.3 | 330.6 | 24.3 | 0.263 | 32 | 25.8 | 340.7 | 55.9 | 10.65242 | 20.2 | 20.5 | 4171 | 62.7 | 24.39 | 34.5 | 4174.2 | 7904.47 | 69.5 | 45 | 80 | 119.61 | 28.7 | 31.7 | 32.2 | 24.9 | 4208.5 | 42 | 23.5 | 78 | 31 | 29 | 27 | 7.1 | 0.92 | -19.5
|  | 504 | 17 | 24 | 2 | 21 | 14.63 | 13.4 | 98.4 | 7.38 | 2.2 | 2.781 | 4.2 | 48.7 | 52.9 | 102.97 | 537 | 3.43 | 330.9 | 24.6 | 0.245 | 31.9 | 19.6 | 335.9 | 56.1 | 10.27738 | 20.3 | 20.3 | 3791 | 62.4 | 25.89 | 34.5 | 3792.1 | 7904.471 | 68.9 | 45 | 80.1 | 119.57 | 28.7 | 31.6 | 32.3 | 25 | 3971.8 | 33.5 | 20.4 | 78 | 31 | 20 | 21 | 3.9 | 0.76 | -20.3
|  | 505 | 17 | 25 | 3 | 21 | 15.54 | 13.4 | 98.4 | 8.25 | 2.1 | 2.722 | 3.9 | 48.8 | 52.7 | 103.01 | 534.1 | 2.08 | 330.6 | 24.3 | 0.231 | 31.9 | 17.1 | 328 | 56.2 | 8.650834236 | 20.1 | 20.4 | 3338 | 62.7 | 24.75 | 34.6 | 3338.8 | 7904.471 | 69.2 | 44.9 | 80.11 | 119.8 | 28.7 | 31.6 | 32.2 | 25.1 | 3488.2 | 30 | 19.2 | 78 | 31 | 17.6 | 17 | 2.4 | 0.06 | -14.8
|  | 506 | 17 | 26 | 4 | 21 | 15.22 | 13.4 | 98.4 | 7.61 | 2.1 | 2.483 | 3.4 | 49 | 52.4 | 102.65 | 528.7 | 1.36 | 331.2 | 24.4 | 0.267 | 31.9 | 16.2 | 320.6 | 56 | 7.463019 | 20.4 | 20.3 | 2882 | 62.4 | 24.73 | 34.5 | 2881.3 | 7904.471 | 69.1 | 45 | 79.83 | 119.83 | 28.7 | 31.6 | 32.3 | 25.1 | 3000 | 28 | 18.4 | 78 | 31 | 16.5 | 16 | 1.6 | 0.39 | -13.3
|  | 507 | 17 | 27 | 5 | 21 | 14.5 | 13.4 | 98.4 | 6.03 | 2.1 | 2.335 | 3.5 | 49 | 52.5 | 102.84 | 521.9 | 1.03 | 330.5 | 24.3 | 0.244 | 31.9 | 15.3 | 310.8 | 56.1 | 6.279869 | 20.4 | 20.4 | 2431 | 62.3 | 24.67 | 34.4 | 2430.6 | 7904.471 | 69.6 | 45 | 79.98 | 119.8 | 28.9 | 31.7 | 32.3 | 25.1 | 2670.2 | 26 | 17.3 | 78 | 31 | 15.7 | 15 | 0.8 | 0.78 | -20.3
|  | 508 | 17 | 28 | 6 | 21 | 17.16 | 13.4 | 98.4 | 1.17 | 2.1 | 2.371 | 3.6 | 48.8 | 52.3 | 102.46 | 513.6 | 0.85 | 331.1 | 24.5 | 0.255 | 31.6 | 16 | 289 | 56 | 5.160787 | 20.3 | 20.6 | 1973 | 62.4 | 24.98 | 34.7 | 1975.4 | 7904.472 | 70.4 | 45.1 | 79.89 | 119.88 | 29 | 31.7 | 32.3 | 25.1 | 2020.2 | 22.5 | 16.5 | 78 | 32 | 16.1 | 16 | 0 | 0.04 | -14.1
|  | 509 | 17 | 29 | 7 | 21 | 17.45 | 13.4 | 98.4 | 2.56 | 2 | 2.41 | 2.8 | 49 | 51.8 | 102.37 | 506.1 | 0.7 | 330.8 | 24.5 | 0.243 | 32.1 | 19.1 | 233.3 | 55.9 | 3.902326 | 19.9 | 20.2 | 1533 | 62.2 | 24.31 | 34.5 | 1534 | 7904.472 | 69.4 | 45.1 | 79.88 | 120.01 | 29 | 31.7 | 32.3 | 25.2 | 1694.5 | 13 | 16.9 | 78 | 32 | 19.6 | 19 | 0 | 0.04 | -11.7
|  | 510 | 17 | 30 | 8 | 21 | 19.96 | 13.4 | 98.4 | 5.17 | 2.1 | 2.331 | 2.5 | 49.2 | 51.7 | 102.14 | 498.8 | 0.67 | 330.6 | 24.3 | 0.237 | 32 | 22.4 | 180.3 | 55.8 | 2.949472 | 20.1 | 20.6 | 1139 | 62.3 | 24.73 | 34.6 | 1141.7 | 7904.472 | 69.9 | 44.9 | 80.1 | 120.19 | 29 | 31.7 | 32.3 | 25.2 | 1252.2 | 15 | 16.9 | 78 | 32 | 23.1 | 23 | 0 | 0.02 | -10.2
|  | 511 | 18 | 1 | 1 | 1 | 17.22 | 13.4 | 98.4 | 7.57 | 2.1 | 2.433 | 2.7 | 49.1 | 51.7 | 102.18 | 492.2 | 0.64 | 331.8 | 24.5 | 0.242 | 31.9 | 29.1 | 130.3 | 55.6 | 2.142364 | 20.2 | 20.4 | 822 | 62.3 | 24.89 | 34.6 | 822.4 | 7904.472 | 69.1 | 44.9 | 80.07 | 119.94 | 29.1 | 31.7 | 32.3 | 25.2 | 911.5 | 13.5 | 16.5 | 78 | 32 | 26.7 | 26 | 0 | 0.04 | -7.8
|  | 512 | 18 | 2 | 2 | 1 | 15.96 | 13.4 | 98.4 | 9.94 | 2.1 | 2.676 | 3 | 48.8 | 51.8 | 102.79 | 488.8 | 0.64 | 334.6 | 24.3 | 0.244 | 31.9 | 44.1 | 117.7 | 55.2 | 2.03922 | 20.3 | 20.5 | 784 | 62.5 | 24.84 | 34.7 | 794.6 | 7904.472 | 69.6 | 45 | 79.9 | 120.06 | 29.3 | 31.7 | 32.3 | 25.3 | 765.5 | 13 | 18.4 | 78 | 32 | 40 | 43 | 1.6 | 0.04 | -5.5
|  | 513 | 18 | 3 | 3 | 1 | 16.31 | 13.4 | 98.4 | 9.9 | 2.1 | 2.758 | 2.5 | 49.1 | 51.6 | 102.58 | 485.5 | 0.78 | 335.3 | 24.1 | 0.278 | 31.9 | 37.8 | 121.3 | 54.9 | 2.162244 | 20.1 | 20.7 | 824 | 62.7 | 25.06 | 34.6 | 816.7 | 7904.472 | 69.4 | 45.1 | 80.09 | 120.05 | 29.3 | 31.7 | 32.3 | 25.3 | 814 | 13 | 17.6 | 78 | 32 | 40.8 | 39 | 1.2 | 0.04 | -2.3
|  | 514 | 18 | 4 | 4 | 1 | 15.53 | 13.4 | 98.4 | 9.9 | 2.1 | 2.771 | 2.3 | 49 | 51.3 | 102.54 | 482.5 | 0.83 | 334.9 | 24.4 | 0.243 | 31.9 | 36.8 | 120.8 | 54.6 | 2.100178 | 20 | 20.6 | 813 | 62.9 | 24.67 | 34.6 | 819.7 | 7904.472 | 69.7 | 45 | 79.79 | 120.12 | 29.3 | 31.7 | 32.4 | 25.3 | 810 | 15.5 | 17.6 | 78 | 32 | 36.9 | 36 | 0.8 | 0.04 | 0.8
|  | 515 | 18 | 5 | 5 | 1 | 14.85 | 13.4 | 98.4 | 10.05 | 2.1 | 2.789 | 2.3 | 49 | 51.3 | 102.65 | 479.5 | 0.83 | 335 | 24.1 | 0.235 | 31.9 | 37 | 119.4 | 54 | 2.096443 | 20.1 | 20.4 | 806 | 62.7 | 24.84 | 34.7 | 802.2 | 7904.472 | 69.1 | 44.8 | 79.79 | 120.11 | 29.3 | 31.7 | 32.3 | 25.3 | 810.8 | 15 | 17.6 | 78 | 32 | 36.9 | 36 | 0.8 | 0.06 | 3.9
|  | 516 | 18 | 6 | 6 | 1 | 14.4 | 13.4 | 98.4 | 10.23 | 2.1 | 2.795 | 2.2 | 49 | 51.2 | 102.66 | 476.8 | 0.68 | 334.7 | 24.4 | 0.251 | 32.1 | 37.1 | 120.5 | 53.5 | 2.066523 | 20.1 | 20.5 | 799 | 62.4 | 24.7 | 34.4 | 803.2 | 7904.472 | 69.6 | 44.9 | 79.97 | 120.06 | 29.3 | 31.7 | 32.3 | 25.3 | 803 | 15 | 17.6 | 78 | 32 | 36.9 | 37 | 0.8 | 0.82 | 0
|  | 517 | 18 | 7 | 7 | 1 | 14.66 | 13.4 | 98.4 | 10.38 | 2.1 | 2.796 | 2.1 | 49.3 | 51.4 | 102.75 | 474.1 | 0.83 | 334.9 | 24.2 | 0.247 | 31.9 | 37.2 | 120.2 | 52.7 | 2.085049 | 20 | 20.3 | 793 | 62.3 | 25.11 | 34.5 | 794.5 | 7904.472 | 69.1 | 45.3 | 79.98 | 119.62 | 29.3 | 31.6 | 32.2 | 25.2 | 796.8 | 15 | 17.6 | 78 | 32 | 37.3 | 36 | 0.8 | 0.78 | -2.3
|  | 518 | 18 | 8 | 1 | 12 | 15.53 | 13.4 | 98.4 | 10.13 | 2.1 | 2.927 | 2.1 | 49 | 51.1 | 103.79 | 471.6 | 0.87 | 333 | 24.3 | 0.212 | 31.9 | 61.3 | 120.9 | 52.1 | 2.39829 | 20.3 | 20.3 | 906 | 61.9 | 25.28 | 34.3 | 905.1 | 7904.472 | 69.3 | 44.8 | 79.76 | 119.68 | 29.4 | 31.6 | 32.3 | 25.3 | 839 | 11 | 19.6 | 78 | 32 | 52.5 | 56 | 2.7 | 0.04 | 2.3
|  | 519 | 18 | 9 | 2 | 12 | 15.53 | 13.4 | 98.4 | 9.42 | 2.1 | 3.063 | 2.1 | 49 | 51.1 | 105.28 | 469.3 | 1.19 | 334.8 | 24 | 0.243 | 32.2 | 62.4 | 145.1 | 51.6 | 3.410137 | 20.2 | 20.4 | 1298 | 62 | 25.09 | 34.5 | 1301.1 | 7904.472 | 69.3 | 45 | 79.95 | 119.96 | 29.3 | 31.6 | 32.3 | 25.2 | 1088.2 | 7.5 | 22.4 | 78 | 32 | 62.7 | 63 | 5.5 | 0.02 | 6.3
|  | 520 | 18 | 10 | 3 | 12 | 15.15 | 13.4 | 98.4 | 9.42 | 2.1 | 3.119 | 2.3 | 48.8 | 51.2 | 105.13 | 468.4 | 1.9 | 338.7 | 24 | 0.244 | 32 | 58.1 | 198.4 | 51 | 4.423104 | 20 | 20.3 | 1722 | 62 | 24.53 | 34.5 | 1721 | 7904.473 | 69.4 | 45 | 79.98 | 120.01 | 29.3 | 31.7 | 32.3 | 25.1 | 1560 | 20 | 23.5 | 78 | 32 | 60 | 59 | 7.1 | 0.06 | 10.9
|  | 521 | 18 | 11 | 4 | 12 | 14.31 | 13.4 | 98.4 | 10.22 | 2.1 | 3.163 | 2.1 | 49.1 | 51.2 | 105.22 | 468.9 | 2.64 | 330.5 | 23.9 | 0.228 | 32 | 59 | 272.6 | 50.7 | 5.668019 | 20 | 20.4 | 2148 | 61.9 | 25.2 | 34.6 | 2149.4 | 7904.473 | 68.8 | 44.9 | 79.82 | 120.02 | 29.2 | 31.7 | 32.3 | 25 | 2012.5 | 23 | 25.5 | 78 | 32 | 58.4 | 59 | 8.6 | 0.88 | 7.8
|  | 522 | 18 | 12 | 5 | 12 | 14.61 | 13.4 | 98.4 | 10.23 | 2.1 | 3.406 | 2.5 | 48.9 | 51.3 | 105.21 | 471.5 | 3.4 | 330 | 24.5 | 0.224 | 32.2 | 62 | 314.2 | 51.3 | 6.802046 | 20.2 | 20.3 | 2587 | 60.8 | 25.11 | 34.5 | 2582.8 | 7904.473 | 68.9 | 45.4 | 79.69 | 119.77 | 29.2 | 31.7 | 32.3 | 25.1 | 2478 | 24.5 | 27.5 | 78 | 32 | 60.4 | 60 | 11 | 0.74 | 3.9
|  | 523 | 18 | 13 | 6 | 12 | 14.2 | 13.4 | 98.4 | 13.29 | 2.1 | 3.519 | 3.2 | 48.7 | 51.9 | 105.15 | 475.6 | 4.12 | 330.7 | 23.5 | 0.239 | 31.8 | 62.6 | 325.9 | 52.5 | 8.117639 | 20.2 | 20.7 | 3033 | 61.5 | 25.56 | 34.5 | 3032.8 | 7904.474 | 69.2 | 45.1 | 79.96 | 119.89 | 29.1 | 31.7 | 32.2 | 24.9 | 2957 | 27 | 28.6 | 78 | 31 | 62 | 63 | 11.8 | 0.88 | 3.9
|  | 524 | 18 | 14 | 7 | 12 | 14.32 | 13.4 | 98.4 | 15.1 | 2.1 | 3.499 | 3 | 49 | 52 | 105.21 | 482.5 | 4.95 | 330.5 | 23.6 | 0.23 | 32 | 64.7 | 334.3 | 53.2 | 9.007142 | 19.9 | 20.7 | 3491 | 61.2 | 24.64 | 34.7 | 3490.2 | 7904.474 | 69.6 | 45.1 | 80.09 | 119.9 | 29.2 | 31.7 | 32.3 | 25 | 3285.8 | 28.5 | 30.6 | 78 | 31 | 64.7 | 64 | 13.7 | 0.14 | -3.1
|  | 525 | 18 | 15 | 8 | 12 | 14.12 | 13.4 | 98.4 | 16.21 | 2.1 | 3.519 | 3.4 | 48.8 | 52.2 | 105.35 | 490.9 | 5.8 | 330.5 | 23.7 | 0.22 | 32 | 67.8 | 341 | 54.1 | 10.47859 | 19.9 | 20.6 | 3946 | 61.2 | 25.36 | 34.6 | 3946.2 | 7904.475 | 68.8 | 44.9 | 79.98 | 119.8 | 29.1 | 31.7 | 32.3 | 25 | 3779.5 | 28.5 | 31.8 | 78 | 31 | 65.9 | 66 | 15.3 | 0.12 | -6.2
|  | 526 | 18 | 16 | 1 | 2 | 14.25 | 13.4 | 98.4 | 15.75 | 2.1 | 3.295 | 3.7 | 48.8 | 52.5 | 103.01 | 500.6 | 6.69 | 330.4 | 23.6 | 0.431 | 32.1 | 50.5 | 346.2 | 54.5 | 11.18409 | 20.1 | 20.3 | 4257 | 61.5 | 25.09 | 34.7 | 4256.1 | 7904.475 | 69.1 | 44.8 | 79.98 | 120.01 | 29 | 31.7 | 32.3 | 25 | 4213.2 | 30 | 28.6 | 78 | 31 | 57.3 | 55 | 13.7 | 0.88 | -11.7
|  | 527 | 18 | 17 | 2 | 2 | 14.69 | 13.4 | 98.4 | 12.12 | 2.1 | 2.992 | 3.8 | 48.8 | 52.6 | 102.61 | 508.4 | 6.39 | 330.6 | 23.7 | 0.269 | 32 | 43.8 | 345.8 | 55 | 11.46405 | 20.1 | 20.4 | 4312 | 61.6 | 25.39 | 34.4 | 4314 | 7904.476 | 68.8 | 44.9 | 80.21 | 120 | 28.9 | 31.7 | 32.3 | 24.9 | 4304.5 | 35.5 | 27.1 | 78 | 31 | 45.1 | 45 | 10.6 | 0.7 | -19.5
|  | 528 | 18 | 18 | 3 | 2 | 14.25 | 13.4 | 98.4 | 9.64 | 2.1 | 2.849 | 4.4 | 48.7 | 53.1 | 103.97 | 514.4 | 5.2 | 330.3 | 23.7 | 0.223 | 31.9 | 41.7 | 344.8 | 55.2 | 11.2435 | 20.2 | 20.3 | 4314 | 61.9 | 24.89 | 34.6 | 4314 | 7904.476 | 68.6 | 45 | 80.2 | 119.98 | 28.9 | 31.7 | 32.3 | 24.9 | 4314.8 | 36.5 | 26.7 | 78 | 31 | 41.6 | 42 | 9.8 | 0.88 | -13.3
|  | 529 | 18 | 19 | 4 | 2 | 14.84 | 13.4 | 98.4 | 8.37 | 2.1 | 2.769 | 4.4 | 48.5 | 52.9 | 104.61 | 519.2 | 4.57 | 330.6 | 23.4 | 0.229 | 31.9 | 41.6 | 342.9 | 55.3 | 11.33604 | 20.1 | 20.4 | 4296 | 62.1 | 25.2 | 34.5 | 4298.9 | 7904.477 | 69.7 | 44.9 | 80.19 | 120.01 | 28.8 | 31.7 | 32.3 | 24.9 | 4304.5 | 36.5 | 26.7 | 78 | 31 | 42 | 42 | 9.8 | 0.88 | -19.5
|  | 530 | 18 | 20 | 5 | 2 | 14.62 | 13.4 | 98.4 | 7.77 | 2.1 | 2.77 | 4.1 | 48.7 | 52.8 | 105 | 523.8 | 4.35 | 330.9 | 23.8 | 0.239 | 32.1 | 43 | 341.3 | 55.7 | 11.26219 | 20 | 20.3 | 4297 | 62.3 | 25.03 | 34.6 | 4299.2 | 7904.477 | 69.4 | 45 | 80.08 | 119.71 | 28.8 | 31.7 | 32.3 | 24.9 | 4300 | 36 | 26.7 | 78 | 31 | 42 | 42 | 10.2 | 0.12 | -18.7
|  | 531 | 18 | 21 | 6 | 2 | 14.29 | 13.4 | 98.4 | 7.81 | 2.1 | 2.779 | 4.2 | 48.6 | 52.7 | 104.95 | 528.3 | 4.36 | 330.5 | 23.5 | 0.251 | 32 | 43.4 | 342.9 | 55.7 | 11.44784 | 20.1 | 20.3 | 4311 | 62.6 | 25.36 | 34.7 | 4309 | 7904.478 | 69.5 | 45.3 | 80.01 | 119.61 | 28.8 | 31.7 | 32.3 | 24.9 | 4310 | 36 | 27.1 | 78 | 31 | 43.5 | 44 | 10.2 | 0.84 | -12.5
|  | 532 | 18 | 22 | 7 | 2 | 14.91 | 13.4 | 98.4 | 7.76 | 2.1 | 2.779 | 4.5 | 48.6 | 53 | 104.83 | 532.8 | 4.47 | 330.4 | 23.6 | 0.27 | 31.7 | 42 | 342.7 | 55.9 | 11.33647 | 20 | 20.4 | 4315 | 62.5 | 25.09 | 34.8 | 4314 | 7904.478 | 69.4 | 45.1 | 80.26 | 119.36 | 28.7 | 31.7 | 32.2 | 24.9 | 4314.8 | 36 | 27.1 | 78 | 31 | 43.5 | 43 | 10.2 | 0.84 | -18
|  | 533 | 18 | 23 | 1 | 21 | 14.25 | 13.4 | 98.4 | 6.71 | 2.1 | 2.705 | 4 | 48.8 | 52.8 | 102.55 | 536.5 | 4.43 | 330.3 | 23.6 | 0.275 | 31.9 | 25.4 | 339.8 | 56 | 10.76835 | 20.1 | 20.3 | 4177 | 62.8 | 24.62 | 34.7 | 4177.3 | 7904.479 | 69.9 | 45 | 80 | 119.83 | 28.7 | 31.7 | 32.3 | 25 | 4275.8 | 42 | 23.1 | 78 | 31 | 27.5 | 33 | 6.3 | 0.9 | -20.3
|  | 534 | 18 | 24 | 2 | 21 | 14.82 | 13.4 | 98.4 | 8.53 | 2.2 | 2.837 | 4 | 48.9 | 52.8 | 102.71 | 537.4 | 3.39 | 330.5 | 23.6 | 0.25 | 31.9 | 19.5 | 335.7 | 56.2 | 10.47947 | 19.9 | 20.4 | 3788 | 62.8 | 26.42 | 34.6 | 3790.1 | 7904.479 | 69.1 | 45.1 | 80.05 | 120.04 | 28.7 | 31.6 | 32.3 | 25 | 3950.8 | 33 | 20.4 | 78 | 31 | 20 | 21 | 3.5 | 0.74 | -20.3
|  | 535 | 18 | 25 | 3 | 21 | 15.24 | 13.4 | 98.4 | 8.54 | 2.1 | 2.676 | 4.1 | 48.7 | 52.7 | 102.61 | 534.8 | 2.05 | 330.6 | 23.6 | 0.234 | 31.9 | 17.3 | 328.2 | 56.1 | 8.600239 | 20.1 | 20.1 | 3336 | 62.9 | 24.62 | 34.6 | 3339 | 7904.479 | 69.9 | 45.1 | 80.12 | 120.26 | 28.6 | 31.7 | 32.2 | 25 | 3468.8 | 30 | 18.8 | 78 | 31 | 18 | 18 | 2.4 | 0.06 | -13.3
|  | 536 | 18 | 26 | 4 | 21 | 14.88 | 13.4 | 98.4 | 7.77 | 2.1 | 2.505 | 3.5 | 49 | 52.5 | 102.57 | 529.4 | 1.33 | 331 | 23.3 | 0.277 | 31.8 | 16 | 319.9 | 56.2 | 7.428118 | 20.1 | 20.3 | 2879 | 62.8 | 24.64 | 34.6 | 2878.8 | 7904.48 | 70.3 | 45.1 | 80.14 | 120.33 | 28.7 | 31.7 | 32.3 | 25.1 | 2973.2 | 28 | 18 | 78 | 31 | 16.5 | 16 | 1.2 | 0.54 | -18.7
|  | 537 | 18 | 27 | 5 | 21 | 14.76 | 13.4 | 98.4 | 5.92 | 2.1 | 2.408 | 3.6 | 48.7 | 52.3 | 102.7 | 522.6 | 0.97 | 330.2 | 23.8 | 0.248 | 31.9 | 15.4 | 311 | 56.1 | 6.23633 | 19.8 | 20.4 | 2422 | 62.9 | 24.59 | 34.6 | 2427.6 | 7904.48 | 69.8 | 45.3 | 79.94 | 120.36 | 28.8 | 31.7 | 32.3 | 25 | 2636.5 | 26 | 17.3 | 78 | 31 | 15.7 | 15 | 0.4 | 0.5 | -20.3
|  | 538 | 18 | 28 | 6 | 21 | 16.88 | 13.4 | 98.4 | 2.04 | 2.1 | 2.449 | 3.4 | 48.7 | 52.1 | 102.37 | 514.3 | 0.72 | 330.7 | 23.9 | 0.252 | 32.2 | 16.8 | 289.4 | 56 | 5.06112 | 20.1 | 20.1 | 1972 | 62.8 | 24.51 | 34.6 | 1973.6 | 7904.48 | 69.6 | 45.1 | 80.1 | 120.26 | 28.9 | 31.8 | 32.3 | 25.1 | 2150 | 22.5 | 16.5 | 78 | 31 | 16.5 | 17 | 0 | 0.02 | -13.3
|  | 539 | 18 | 29 | 7 | 21 | 17.14 | 13.4 | 98.4 | 3.26 | 2.1 | 2.518 | 2.9 | 49.1 | 52.1 | 102.51 | 506.9 | 0.6 | 330.1 | 23.7 | 0.239 | 32 | 19.3 | 233.8 | 55.9 | 4.049092 | 20.1 | 20.3 | 1526 | 62.7 | 25.34 | 34.5 | 1528 | 7904.48 | 69.1 | 45.2 | 80.03 | 120.1 | 29 | 31.7 | 32.3 | 25.2 | 1667 | 12.5 | 16.5 | 78 | 32 | 18 | 19 | 0 | 0.04 | -11.7
|  | 540 | 18 | 30 | 8 | 21 | 19.6 | 13.4 | 98.4 | 5.39 | 2 | 2.456 | 2.7 | 49.1 | 51.8 | 101.77 | 499.7 | 0.56 | 331 | 24 | 0.259 | 32 | 23.7 | 179.6 | 55.8 | 2.880715 | 20 | 20.2 | 1134 | 62.6 | 24.26 | 34.6 | 1133 | 7904.48 | 69.3 | 45 | 80.06 | 120.3 | 29 | 31.7 | 32.3 | 25.2 | 1224 | 15 | 16.5 | 78 | 32 | 22 | 22 | 0 | 0.02 | -9.4
|  | 541 | 19 | 1 | 1 | 1 | 17.45 | 13.4 | 98.4 | 7.79 | 2.1 | 2.522 | 2.8 | 49 | 51.8 | 102.02 | 492.9 | 0.49 | 332.5 | 24 | 0.239 | 31.9 | 30.2 | 129.4 | 55.6 | 2.113972 | 19.9 | 20.4 | 804 | 62.8 | 25.11 | 34.6 | 808.2 | 7904.48 | 69.4 | 45.2 | 80.23 | 120.32 | 29.1 | 31.7 | 32.3 | 25.2 | 888.2 | 13.5 | 16.9 | 78 | 32 | 27.8 | 26 | 0.4 | 0.04 | -7
|  | 542 | 19 | 2 | 2 | 1 | 15.93 | 13.4 | 98.4 | 10 | 2.1 | 2.762 | 2.7 | 48.9 | 51.6 | 102.76 | 489.5 | 0.55 | 334.7 | 24.1 | 0.237 | 31.8 | 44.9 | 118.7 | 55.2 | 2.087632 | 20.1 | 20.3 | 801 | 62.7 | 24.89 | 34.6 | 791.3 | 7904.48 | 69.1 | 45.2 | 80.16 | 120.34 | 29.2 | 31.7 | 32.3 | 25.4 | 773.2 | 12.5 | 18.4 | 78 | 32 | 43.1 | 44 | 2 | 0.04 | -4.7
|  | 543 | 19 | 3 | 3 | 1 | 16.32 | 13.4 | 98.4 | 9.95 | 2 | 2.788 | 2.2 | 49.3 | 51.5 | 102.47 | 486.2 | 0.75 | 335.1 | 23.9 | 0.261 | 31.9 | 37.1 | 119.9 | 55 | 2.104435 | 20 | 20.3 | 824 | 62.6 | 24.39 | 34.6 | 825.9 | 7904.48 | 69.1 | 45 | 79.96 | 120.06 | 29.2 | 31.7 | 32.3 | 25.3 | 826.5 | 13.5 | 17.6 | 78 | 32 | 38.8 | 39 | 1.2 | 0.04 | -1.6
|  | 544 | 19 | 4 | 4 | 1 | 15.38 | 13.4 | 98.4 | 10.01 | 2.1 | 2.789 | 2.3 | 49.1 | 51.4 | 102.51 | 483.1 | 0.77 | 335.2 | 24.1 | 0.244 | 31.8 | 36.8 | 119.8 | 54.6 | 2.087262 | 20.1 | 20.2 | 808 | 62.7 | 24.67 | 34.8 | 809.4 | 7904.48 | 69 | 45.1 | 79.84 | 120.27 | 29.3 | 31.7 | 32.3 | 25.3 | 817.8 | 15.5 | 17.6 | 78 | 32 | 36.5 | 36 | 1.2 | 0.04 | 1.6
|  | 545 | 19 | 5 | 5 | 1 | 14.7 | 13.4 | 98.3 | 10.21 | 2.1 | 2.788 | 2.5 | 49.2 | 51.7 | 102.43 | 480.3 | 0.84 | 334 | 24.4 | 0.243 | 31.9 | 37 | 119.3 | 54.1 | 2.09005152 | 19.9 | 20.6 | 800 | 62.5 | 24.95 | 34.5 | 803.7 | 7904.48 | 69.2 | 45.3 | 80.1 | 120.4 | 29.2 | 31.7 | 32.3 | 25.3 | 802.2 | 15 | 17.6 | 78 | 32 | 36.9 | 37 | 1.2 | 0.06 | 3.9
|  | 546 | 19 | 6 | 6 | 1 | 14.36 | 13.4 | 98.3 | 10.27 | 2.1 | 2.79 | 2 | 49.1 | 51.1 | 102.55 | 477.5 | 0.84 | 334.3 | 24.1 | 0.244 | 32 | 37.6 | 120.6 | 53.5 | 2.07053 | 19.9 | 20.1 | 797 | 62.6 | 24.81 | 34.7 | 792.9 | 7904.48 | 69.1 | 45.1 | 80.05 | 119.87 | 29.3 | 31.7 | 32.3 | 25.3 | 802.2 | 15 | 17.6 | 78 | 32 | 37.3 | 36 | 1.2 | 0.86 | 0
|  | 547 | 19 | 7 | 7 | 1 | 14.86 | 13.4 | 98.4 | 10.37 | 2.1 | 2.791 | 2.2 | 49 | 51.2 | 102.54 | 474.8 | 0.76 | 335.2 | 24.1 | 0.236 | 31.9 | 38.2 | 120.2 | 52.8 | 2.104616 | 20 | 20.2 | 803 | 62.5 | 25.03 | 34.7 | 804.7 | 7904.48 | 68.8 | 45.1 | 80.07 | 119.9 | 29.3 | 31.7 | 32.3 | 25.3 | 789 | 14.5 | 17.6 | 78 | 32 | 38.4 | 38 | 1.2 | 0.48 | -3.1
|  | 548 | 19 | 8 | 1 | 12 | 15.03 | 13.4 | 98.4 | 10.15 | 2.1 | 2.872 | 2.4 | 48.8 | 51.2 | 103.47 | 472.1 | 0.68 | 334.6 | 24.4 | 0.227 | 32.1 | 58.3 | 121.4 | 52 | 2.38669 | 20 | 20 | 890 | 62.3 | 25.61 | 34.6 | 886.7 | 7904.48 | 69.5 | 45.1 | 79.93 | 120.02 | 29.3 | 31.7 | 32.4 | 25.2 | 860 | 12.5 | 19.2 | 78 | 32 | 47.5 | 53 | 2.7 | 0.04 | 3.9
|  | 549 | 19 | 9 | 2 | 12 | 15.28 | 13.4 | 98.4 | 9.26 | 2.1 | 3.028 | 2.2 | 49.1 | 51.3 | 105.44 | 469.8 | 0.94 | 333.6 | 24.3 | 0.232 | 32.1 | 62.5 | 145.6 | 51.6 | 3.381611 | 20 | 20.3 | 1280 | 61.7 | 25.23 | 34.6 | 1278.6 | 7904.481 | 69.3 | 44.9 | 79.87 | 120.04 | 29.3 | 31.7 | 32.3 | 25.2 | 1088.2 | 7.5 | 22.4 | 78 | 32 | 62.4 | 64 | 5.9 | 0.04 | 7.8
|  | 550 | 19 | 10 | 3 | 12 | 14.82 | 13.4 | 98.4 | 9.23 | 2.2 | 3.125 | 2.9 | 48.5 | 51.4 | 105.2 | 469 | 1.75 | 338 | 24.2 | 0.238 | 31.9 | 57.8 | 194.4 | 50.9 | 4.624804 | 20 | 20.2 | 1702 | 62 | 25.95 | 34.7 | 1701.5 | 7904.481 | 69 | 45.4 | 79.88 | 120.27 | 29.3 | 31.7 | 32.3 | 25.1 | 1554.5 | 20 | 23.5 | 78 | 32 | 59.6 | 59 | 7.1 | 0.1 | 13.3
|  | 551 | 19 | 11 | 4 | 12 | 14.21 | 13.4 | 98.4 | 10.18 | 2.1 | 3.151 | 2.8 | 48.7 | 51.5 | 105.14 | 469.4 | 2.52 | 331 | 24 | 0.254 | 32.1 | 58.4 | 269.4 | 50.5 | 5.500923 | 19.8 | 20.4 | 2139 | 62.1 | 24.56 | 34.7 | 2135.1 | 7904.481 | 69.3 | 45 | 79.96 | 120.24 | 29.2 | 31.7 | 32.3 | 25.1 | 2017.8 | 22 | 25.5 | 78 | 32 | 59.6 | 59 | 9 | 0.88 | 10.9
|  | 552 | 19 | 12 | 5 | 12 | 14.47 | 13.4 | 98.4 | 10.13 | 2.1 | 3.385 | 2.4 | 49 | 51.3 | 105.24 | 471.7 | 3.3 | 330.3 | 24.2 | 0.208 | 32.1 | 62.1 | 314 | 51.3 | 6.786845 | 19.9 | 20.2 | 2572 | 61.7 | 25.2 | 34.6 | 2572.9 | 7904.481 | 69.1 | 45 | 79.99 | 120.3 | 29.1 | 31.7 | 32.3 | 25 | 2486.5 | 24 | 26.7 | 78 | 32 | 59.6 | 60 | 10.2 | 0.84 | 4.7
|  | 553 | 19 | 13 | 6 | 12 | 14.71 | 13.4 | 98.4 | 13.19 | 2.1 | 3.51 | 3.1 | 48.8 | 51.9 | 105.2 | 475.8 | 4.07 | 331 | 24.1 | 0.242 | 32 | 63.1 | 326.6 | 52.1 | 7.856834 | 19.9 | 20.3 | 3017 | 61.6 | 24.87 | 34.7 | 3018.4 | 7904.482 | 68.9 | 45.1 | 79.91 | 120.26 | 29.2 | 31.7 | 32.3 | 25 | 2810.8 | 27 | 28.6 | 78 | 31 | 62 | 61 | 12.2 | 0.78 | -2.3
|  | 554 | 19 | 14 | 7 | 12 | 14.63 | 13.4 | 98.4 | 15.05 | 2.1 | 3.477 | 3 | 48.9 | 51.9 | 105.23 | 482.8 | 4.91 | 330.4 | 24.2 | 0.221 | 31.9 | 65.2 | 333.1 | 53.4 | 9.214957 | 19.9 | 20.4 | 3477 | 61.1 | 25.31 | 34.5 | 3476 | 7904.482 | 69.6 | 45 | 79.97 | 120.06 | 29.1 | 31.7 | 32.3 | 25 | 3303.8 | 28.5 | 30.2 | 78 | 31 | 64.3 | 64 | 13.7 | 0.84 | -5.5
|  | 555 | 19 | 15 | 8 | 12 | 14.85 | 13.4 | 98.4 | 16.18 | 2.1 | 3.498 | 3.5 | 48.8 | 52.2 | 105.19 | 491.2 | 5.79 | 330.9 | 24.3 | 0.23 | 32.1 | 67.7 | 340.6 | 54.1 | 10.28757 | 20 | 20 | 3933 | 61 | 24.98 | 34.7 | 3934.5 | 7904.483 | 69.1 | 45 | 80.08 | 119.79 | 29.1 | 31.7 | 32.3 | 25 | 3795.2 | 28.5 | 32.2 | 78 | 31 | 66.3 | 68 | 15.7 | 0.7 | -3.9
|  | 556 | 19 | 16 | 1 | 2 | 14.14 | 13.4 | 98.4 | 15.72 | 2.1 | 3.281 | 3.6 | 48.9 | 52.5 | 102.99 | 500.9 | 6.69 | 330.7 | 24.4 | 0.425 | 32.1 | 50.4 | 346.3 | 54.7 | 11.22785 | 19.9 | 20.2 | 4255 | 61.3 | 25.2 | 34.5 | 4250.8 | 7904.483 | 69.4 | 45 | 80.06 | 119.99 | 29 | 31.7 | 32.3 | 25 | 4213.2 | 30.5 | 28.6 | 78 | 31 | 57.6 | 54 | 12.2 | 0.9 | -10.9
|  | 557 | 19 | 17 | 2 | 2 | 14.98 | 13.4 | 98.4 | 12.2 | 2.2 | 2.98 | 4.4 | 48.3 | 52.6 | 102.57 | 508.4 | 6.46 | 330.5 | 24.3 | 0.265 | 32 | 43.8 | 346.3 | 54.9 | 11.54478 | 19.7 | 20.1 | 4295 | 61.9 | 25.67 | 34.8 | 4301.6 | 7904.484 | 69.6 | 45.1 | 80.08 | 120.07 | 28.9 | 31.7 | 32.3 | 25 | 4300 | 35.5 | 27.1 | 78 | 31 | 44.3 | 44 | 10.6 | 0.78 | -18.7
|  | 558 | 19 | 18 | 3 | 2 | 14.82 | 13.4 | 98.4 | 9.79 | 2.1 | 2.837 | 3.6 | 48.9 | 52.5 | 103.88 | 514.3 | 5.29 | 330.6 | 24.4 | 0.225 | 32.1 | 42.9 | 345.6 | 55.3 | 11.36538 | 20.1 | 20.1 | 4302 | 61.8 | 25.23 | 34.6 | 4305 | 7904.485 | 69.3 | 45 | 79.96 | 120.03 | 28.8 | 31.7 | 32.3 | 25 | 4314.8 | 36 | 26.7 | 78 | 31 | 43.1 | 42 | 10.2 | 0.78 | -14.1
|  | 559 | 19 | 19 | 4 | 2 | 14.3 | 13.4 | 98.4 | 8.65 | 2.1 | 2.793 | 4.3 | 48.5 | 52.8 | 104.68 | 519.3 | 4.71 | 330.2 | 24.3 | 0.225 | 31.9 | 43 | 343.2 | 55.4 | 11.04874 | 19.9 | 20.1 | 4305 | 62.2 | 24.51 | 34.7 | 4306.6 | 7904.485 | 69.3 | 45.1 | 80 | 120.12 | 28.8 | 31.7 | 32.3 | 25 | 4304.5 | 36 | 26.7 | 78 | 31 | 43.1 | 43 | 10.2 | 0.14 | -14.1
|  | 560 | 19 | 20 | 5 | 2 | 14.85 | 13.4 | 98.4 | 8 | 2.1 | 2.764 | 4 | 48.8 | 52.8 | 104.68 | 524.4 | 4.56 | 331.1 | 24.2 | 0.252 | 32.1 | 42.9 | 342.1 | 55.8 | 11.23879 | 20.1 | 20.1 | 4307 | 62.1 | 24.92 | 34.6 | 4307.5 | 7904.486 | 69.3 | 44.9 | 80.07 | 119.8 | 28.8 | 31.7 | 32.3 | 25 | 4304.5 | 36 | 26.7 | 78 | 31 | 43.1 | 44 | 10.2 | 0.8 | -17.2
|  | 561 | 19 | 21 | 6 | 2 | 14.42 | 13.4 | 98.4 | 7.7 | 2.1 | 2.767 | 4.1 | 48.7 | 52.8 | 104.78 | 528.9 | 4.52 | 330.1 | 23.9 | 0.254 | 32 | 42.9 | 342.4 | 55.8 | 11.2879536 | 20 | 20 | 4312 | 62.5 | 25 | 34.7 | 4312.2 | 7904.486 | 69.4 | 45 | 79.94 | 119.85 | 28.8 | 31.7 | 32.3 | 25 | 4310 | 36 | 26.7 | 78 | 31 | 43.1 | 43 | 10.2 | 0.18 | -14.1
|  | 562 | 19 | 22 | 7 | 2 | 14.31 | 13.4 | 98.4 | 7.51 | 2.1 | 2.753 | 4.7 | 48.4 | 53.1 | 104.75 | 533.2 | 4.52 | 330.4 | 24 | 0.276 | 31.8 | 41.7 | 342.7 | 55.7 | 11.39347 | 19.7 | 20.1 | 4299 | 62.5 | 25.31 | 34.7 | 4296.3 | 7904.486 | 69.6 | 45.2 | 80.12 | 119.9 | 28.8 | 31.7 | 32.3 | 25 | 4300 | 36.5 | 26.7 | 78 | 31 | 42 | 42 | 10.2 | 0.08 | -12.5
|  | 563 | 19 | 23 | 1 | 21 | 14.14 | 13.4 | 98.4 | 6.7 | 2.1 | 2.657 | 4.3 | 48.7 | 52.9 | 102.99 | 536.8 | 4.41 | 330.8 | 24.3 | 0.275 | 31.9 | 26.1 | 341.3 | 56 | 11.12412 | 20 | 20.1 | 4171 | 62.7 | 25.47 | 34.7 | 4168.1 | 7904.487 | 69.8 | 45 | 80.08 | 119.96 | 28.7 | 31.7 | 32.3 | 25 | 4260.8 | 42 | 23.1 | 78 | 31 | 27.8 | 32 | 6.7 | 0.92 | -20.3
|  | 564 | 19 | 24 | 2 | 21 | 14.67 | 13.4 | 98.4 | 8.48 | 2.1 | 2.804 | 4 | 48.8 | 52.7 | 103.14 | 537.4 | 3.5 | 330.1 | 24.1 | 0.236 | 31.8 | 20.1 | 335.6 | 56.2 | 10.08665 | 19.9 | 20.2 | 3782 | 62.8 | 25.47 | 34.5 | 3780.1 | 7904.487 | 69.3 | 45 | 79.91 | 120.19 | 28.7 | 31.7 | 32.3 | 25 | 3914 | 33 | 20.4 | 78 | 31 | 21.2 | 20 | 3.9 | 0.76 | -20.3
|  | 565 | 19 | 25 | 3 | 21 | 14.77 | 13.4 | 98.4 | 8.42 | 2.1 | 2.643 | 3.6 | 49.1 | 52.7 | 102.95 | 535.4 | 2.19 | 330.5 | 24 | 0.246 | 32 | 17.5 | 328.7 | 56.2 | 8.612386 | 19.8 | 20.1 | 3338 | 62.8 | 24.64 | 34.6 | 3336.8 | 7904.488 | 70 | 44.9 | 79.93 | 120.29 | 28.7 | 31.7 | 32.3 | 25.1 | 3446 | 31 | 19.2 | 78 | 31 | 18.4 | 18 | 2.7 | 0.1 | -12.5
|  | 566 | 19 | 26 | 4 | 21 | 14.88 | 13.4 | 98.4 | 7.76 | 2.1 | 2.522 | 3.6 | 48.9 | 52.5 | 103.11 | 530.1 | 1.47 | 330.4 | 23.9 | 0.251 | 31.9 | 16.6 | 320.4 | 56.2 | 7.529411 | 19.9 | 20.3 | 2882 | 62.8 | 24.95 | 34.8 | 2880.4 | 7904.488 | 69.3 | 45 | 80.04 | 120.07 | 28.7 | 31.7 | 32.3 | 25.1 | 3109.2 | 28 | 18 | 78 | 31 | 16.5 | 17 | 1.6 | 0.48 | -18
|  | 567 | 19 | 27 | 5 | 21 | 14.52 | 13.4 | 98.4 | 5.95 | 2 | 2.408 | 3.3 | 49 | 52.3 | 103.08 | 523.4 | 1.13 | 330.5 | 23.8 | 0.256 | 32 | 15.3 | 310.4 | 56.2 | 6.17805 | 19.8 | 20.2 | 2430 | 62.6 | 24.28 | 34.6 | 2431 | 7904.488 | 69.6 | 45 | 80.07 | 120.09 | 28.8 | 31.8 | 32.3 | 25.2 | 2616.2 | 26 | 17.3 | 78 | 31 | 15.7 | 16 | 0.8 | 0.78 | -20.3
|  | 568 | 19 | 28 | 6 | 21 | 16.8 | 13.4 | 98.4 | 1.75 | 2 | 2.456 | 3.1 | 48.9 | 52 | 102.54 | 515.1 | 0.86 | 330.1 | 23.9 | 0.236 | 31.9 | 16.8 | 290.1 | 56 | 5.036341 | 19.8 | 20.1 | 1972 | 62.8 | 24.39 | 34.7 | 1974.3 | 7904.488 | 69.2 | 45 | 79.97 | 120.18 | 29 | 31.7 | 32.3 | 25.2 | 2131.2 | 20.5 | 16.5 | 78 | 31 | 16.1 | 16 | 0 | 0.04 | -13.3
|  | 569 | 19 | 29 | 7 | 21 | 16.98 | 13.4 | 98.4 | 3.12 | 2.1 | 2.47 | 3.2 | 49 | 52.2 | 102.36 | 507.9 | 0.69 | 331.4 | 24 | 0.241 | 31.9 | 19 | 232.9 | 55.7 | 3.924455 | 19.8 | 20.1 | 1526 | 62.4 | 24.56 | 34.6 | 1523.9 | 7904.488 | 69.7 | 45.2 | 80.05 | 120.07 | 29 | 31.8 | 32.3 | 25.3 | 1646 | 14 | 16.9 | 78 | 32 | 18.8 | 18 | 0 | 0.04 | -12.5
|  | 570 | 19 | 30 | 8 | 21 | 19.94 | 13.4 | 98.4 | 5.35 | 2.1 | 2.42 | 2.9 | 48.9 | 51.8 | 102.26 | 500.4 | 0.59 | 330 | 23.8 | 0.236 | 31.7 | 23.9 | 179.3 | 55.8 | 2.974679 | 19.9 | 20.1 | 1130 | 62.3 | 25.14 | 34.6 | 1135 | 7904.488 | 69.1 | 44.9 | 79.9 | 119.88 | 29 | 31.7 | 32.3 | 25.2 | 1192 | 16 | 16.5 | 78 | 32 | 22.7 | 24 | 0 | 0.02 | -10.2
|  | 571 | 20 | 1 | 1 | 1 | 17.44 | 13.4 | 98.4 | 7.75 | 2 | 2.48 | 2.8 | 48.9 | 51.7 | 102.37 | 493.2 | 0.57 | 332.1 | 23.9 | 0.24 | 32 | 30.2 | 129.6 | 55.6 | 2.019486 | 19.7 | 20 | 810 | 62.6 | 23.81 | 34.7 | 810.7 | 7904.488 | 68.8 | 45.2 | 79.91 | 119.91 | 29 | 31.6 | 32.3 | 25.2 | 879.5 | 13.5 | 16.9 | 78 | 32 | 26.3 | 26 | 0.4 | 0.04 | -7.8
|  | 572 | 20 | 2 | 2 | 1 | 16.05 | 13.4 | 98.4 | 9.99 | 2.1 | 2.725 | 2.5 | 49.2 | 51.7 | 103.22 | 490 | 0.61 | 334.2 | 24 | 0.244 | 32.1 | 44.8 | 118 | 55.4 | 2.057647 | 19.9 | 20 | 793 | 62.4 | 24.78 | 34.4 | 802.3 | 7904.488 | 69.3 | 45 | 80.01 | 119.89 | 29.2 | 31.8 | 32.3 | 25.3 | 779.5 | 13.5 | 18.4 | 78 | 32 | 42.7 | 45 | 1.6 | 0.04 | -5.5
|  | 573 | 20 | 3 | 3 | 1 | 16.5 | 13.4 | 98.4 | 9.89 | 2.1 | 2.779 | 2.1 | 49.2 | 51.3 | 102.87 | 486.6 | 0.71 | 334.3 | 24 | 0.272 | 32 | 37.6 | 120 | 55.1 | 2.151065 | 19.7 | 20.2 | 827 | 62.4 | 24.84 | 34.6 | 822.1 | 7904.488 | 68.9 | 45 | 79.9 | 120.09 | 29.2 | 31.7 | 32.3 | 25.3 | 814.8 | 13.5 | 17.6 | 78 | 32 | 39.2 | 39 | 1.2 | 0.04 | -2.3
|  | 574 | 20 | 4 | 4 | 1 | 15.49 | 13.4 | 98.4 | 9.88 | 2.1 | 2.773 | 2.5 | 49 | 51.5 | 102.88 | 483.7 | 0.78 | 334.7 | 23.9 | 0.238 | 32 | 36.8 | 121.1 | 54.5 | 2.120342 | 19.8 | 20 | 809 | 62.3 | 25.03 | 34.7 | 812.2 | 7904.488 | 69.1 | 45 | 80.14 | 119.99 | 29.3 | 31.7 | 32.3 | 25.3 | 819.5 | 15 | 17.6 | 78 | 32 | 36.5 | 36 | 0.8 | 0.04 | 0.8
|  | 575 | 20 | 5 | 5 | 1 | 14.73 | 13.4 | 98.4 | 10.08 | 2.1 | 2.762 | 2.4 | 49 | 51.4 | 102.88 | 480.9 | 0.7 | 334.5 | 23.9 | 0.235 | 32.1 | 37 | 120.7 | 54.2 | 2.092844 | 19.9 | 19.9 | 803 | 62.2 | 24.89 | 34.6 | 797.8 | 7904.488 | 69.6 | 45.2 | 80.03 | 120.24 | 29.2 | 31.7 | 32.3 | 25.4 | 806.2 | 15 | 17.6 | 78 | 32 | 36.9 | 38 | 0.8 | 0.06 | 3.9
|  | 576 | 20 | 6 | 6 | 1 | 14.35 | 13.4 | 98.4 | 10.21 | 2.1 | 2.77 | 2.6 | 48.7 | 51.3 | 102.82 | 478 | 0.66 | 334.8 | 23.8 | 0.239 | 32 | 37.7 | 120.2 | 53.4 | 2.095567 | 19.9 | 20 | 797 | 62 | 25.11 | 34.6 | 801.8 | 7904.489 | 68.4 | 45 | 79.89 | 120.19 | 29.3 | 31.7 | 32.3 | 25.3 | 801.5 | 15 | 17.6 | 78 | 32 | 37.3 | 37 | 1.2 | 0.86 | 0
|  | 577 | 20 | 7 | 7 | 1 | 14.83 | 13.4 | 98.4 | 10.23 | 2 | 2.785 | 2.4 | 48.8 | 51.2 | 102.89 | 475.1 | 0.72 | 334.8 | 23.7 | 0.244 | 32.1 | 38 | 121.2 | 52.8 | 2.022089 | 19.7 | 20 | 796 | 62.2 | 24.26 | 34.7 | 800.5 | 7904.489 | 69.5 | 45.1 | 79.86 | 119.96 | 29.4 | 31.8 | 32.3 | 25.2 | 789.8 | 14.5 | 17.6 | 78 | 32 | 37.6 | 37 | 0.8 | 0.56 | -3.1
|  | 578 | 20 | 8 | 1 | 12 | 15.1 | 13.4 | 98.4 | 10.09 | 2.1 | 2.858 | 2.4 | 48.8 | 51.2 | 103.88 | 472.4 | 0.77 | 332.8 | 23.8 | 0.222 | 31.9 | 59.6 | 122.8 | 52.1 | 2.416824 | 20 | 19.9 | 903 | 62.1 | 25.56 | 34.7 | 906.7 | 7904.489 | 68.6 | 45.2 | 79.93 | 119.74 | 29.4 | 31.7 | 32.4 | 25.2 | 815.5 | 11 | 19.6 | 78 | 32 | 53.3 | 44 | 3.5 | 0.06 | 3.9
|  | 579 | 20 | 9 | 2 | 12 | 15.25 | 13.4 | 98.4 | 9.15 | 2.1 | 3.039 | 2.5 | 48.9 | 51.4 | 105.43 | 470.3 | 1.06 | 333.8 | 23.7 | 0.222 | 31.9 | 61.3 | 147.1 | 51.6 | 3.454801 | 19.9 | 19.9 | 1301 | 62.1 | 25.36 | 34.5 | 1300.6 | 7904.489 | 69.3 | 45.1 | 79.95 | 119.9 | 29.3 | 31.7 | 32.3 | 25.2 | 1136.5 | 9.5 | 22.4 | 78 | 32 | 62.7 | 62 | 5.9 | 0.04 | 7.8
|  | 580 | 20 | 10 | 3 | 12 | 14.91 | 13.4 | 98.4 | 9.21 | 2.1 | 3.114 | 2.7 | 48.7 | 51.4 | 105.44 | 469.3 | 1.81 | 337.2 | 23.9 | 0.229 | 32 | 57.9 | 198.6 | 51.1 | 4.427894 | 19.9 | 20 | 1712 | 61.8 | 24.7 | 34.6 | 1711.7 | 7904.489 | 69.1 | 45.1 | 80.07 | 119.88 | 29.3 | 31.7 | 32.3 | 25.2 | 1592 | 18.5 | 23.5 | 78 | 32 | 58.8 | 58 | 6.7 | 0.08 | 11.7
|  | 581 | 20 | 11 | 4 | 12 | 14.22 | 13.4 | 98.4 | 9.92 | 2.1 | 3.134 | 3.5 | 48.1 | 51.7 | 104.97 | 469.9 | 2.53 | 330.5 | 23.4 | 0.243 | 32 | 58.9 | 271.8 | 50.7 | 5.605041 | 19.7 | 19.8 | 2136 | 61.6 | 25.06 | 34.8 | 2137 | 7904.489 | 69.3 | 45.3 | 80.21 | 119.8 | 29.2 | 31.7 | 32.4 | 25.1 | 2039.8 | 22 | 25.5 | 78 | 32 | 59.2 | 60 | 9 | 0.88 | 10.2
|  | 582 | 20 | 12 | 5 | 12 | 14.52 | 13.4 | 98.4 | 9.93 | 2.1 | 3.364 | 2.6 | 48.7 | 51.3 | 105.04 | 472 | 3.3 | 331 | 23.9 | 0.23 | 32.2 | 62 | 315 | 51.2 | 6.676326 | 19.8 | 19.7 | 2573 | 61.5 | 24.78 | 34.6 | 2572.4 | 7904.489 | 69.4 | 45 | 80.05 | 119.76 | 29.2 | 31.7 | 32.3 | 25.1 | 2506.2 | 24 | 26.7 | 78 | 32 | 60.4 | 62 | 10.2 | 0.78 | 3.9
|  | 583 | 20 | 13 | 6 | 12 | 14.67 | 13.4 | 98.4 | 13.13 | 2.1 | 3.513 | 3 | 48.8 | 51.8 | 105.2 | 476.5 | 4.06 | 330.6 | 23.9 | 0.236 | 32.1 | 62.9 | 326.5 | 52.4 | 8.069211432 | 19.9 | 19.9 | 3022 | 61 | 25.5 | 34.7 | 3019.4 | 7904.49 | 69.5 | 45.1 | 80.04 | 119.73 | 29.2 | 31.7 | 32.3 | 25.1 | 2832 | 27 | 28.6 | 78 | 31 | 62.4 | 61 | 12.2 | 0.72 | -3.1
|  | 584 | 20 | 14 | 7 | 12 | 14.57 | 13.4 | 98.4 | 15.07 | 2.1 | 3.497 | 3.8 | 48.5 | 52.3 | 105.1 | 483.2 | 4.85 | 330.6 | 23.7 | 0.223 | 31.9 | 65.4 | 333.3 | 53.3 | 8.971473 | 19.7 | 20.1 | 3480 | 61.2 | 24.62 | 34.8 | 3480.2 | 7904.49 | 69.4 | 45.1 | 80.17 | 119.85 | 29.1 | 31.7 | 32.3 | 25 | 3324 | 28.5 | 30.2 | 78 | 31 | 63.9 | 63 | 13.7 | 0.8 | -2.3
|  | 585 | 20 | 15 | 8 | 12 | 14.63 | 13.4 | 98.4 | 16.13 | 2.1 | 3.492 | 3.6 | 48.6 | 52.2 | 105.07 | 491.4 | 5.72 | 331 | 23.9 | 0.226 | 32 | 67.3 | 341.9 | 54.2 | 10.22795 | 19.6 | 19.9 | 3937 | 61 | 24.81 | 34.5 | 3936.4 | 7904.491 | 69.7 | 45.1 | 80.28 | 120.04 | 29 | 31.7 | 32.3 | 25 | 3821.8 | 28.5 | 31.8 | 78 | 31 | 67.1 | 68 | 14.9 | 0.76 | -6.2
|  | 586 | 20 | 16 | 1 | 2 | 14.11 | 13.4 | 98.4 | 15.6 | 2.1 | 3.279 | 3.7 | 48.7 | 52.4 | 103.05 | 501.1 | 6.61 | 330.6 | 24.1 | 0.43 | 31.9 | 50.3 | 346.1 | 54.8 | 11.08191 | 19.8 | 19.9 | 4252 | 61.3 | 24.89 | 34.6 | 4249.2 | 7904.491 | 69.4 | 45.1 | 80.2 | 119.96 | 29 | 31.7 | 32.3 | 25 | 4222.5 | 31 | 29.8 | 78 | 31 | 55.3 | 52 | 13.3 | 0.9 | -10.9
|  | 587 | 20 | 17 | 2 | 2 | 14.81 | 13.4 | 98.4 | 12.24 | 2.1 | 2.982 | 3.8 | 48.7 | 52.5 | 102.49 | 508.7 | 6.41 | 330.7 | 24 | 0.267 | 31.9 | 43.8 | 346.5 | 55 | 11.1439746 | 19.8 | 20 | 4300 | 61.7 | 24.75 | 34.6 | 4304 | 7904.492 | 69.5 | 45 | 80 | 120.07 | 28.9 | 31.7 | 32.3 | 25 | 4304.5 | 35.5 | 27.1 | 78 | 31 | 44.3 | 44 | 10.6 | 0.8 | -18.7
|  | 588 | 20 | 18 | 3 | 2 | 14.96 | 13.4 | 98.4 | 9.85 | 2.1 | 2.834 | 4.4 | 48.4 | 52.8 | 103.76 | 514.6 | 5.22 | 330.7 | 24 | 0.238 | 31.8 | 41.5 | 345 | 55.2 | 11.20582 | 19.6 | 20.1 | 4303 | 62.1 | 24.87 | 34.8 | 4306 | 7904.493 | 69.3 | 45 | 79.81 | 119.84 | 28.8 | 31.7 | 32.3 | 24.9 | 4314.8 | 36.5 | 26.7 | 78 | 31 | 42 | 43 | 9.8 | 0.82 | -20.3
|  | 589 | 20 | 19 | 4 | 2 | 14.55 | 13.4 | 98.4 | 8.56 | 2.1 | 2.787 | 4.4 | 48.4 | 52.8 | 104.92 | 519.8 | 4.57 | 330.7 | 24 | 0.213 | 31.9 | 43.9 | 343.6 | 55.5 | 11.27568 | 19.9 | 19.9 | 4297 | 62.5 | 25.06 | 34.9 | 4295.4 | 7904.493 | 69.8 | 45.3 | 80.13 | 120.07 | 28.8 | 31.7 | 32.4 | 25 | 4295.2 | 36 | 27.1 | 78 | 31 | 41.6 | 43 | 10.2 | 0.08 | -19.5
|  | 590 | 20 | 20 | 5 | 2 | 14.39 | 13.4 | 98.4 | 8.22 | 2.1 | 2.782 | 4.4 | 48.5 | 52.9 | 105.46 | 524.6 | 4.43 | 330.4 | 24.1 | 0.241 | 32 | 44 | 342.8 | 55.7 | 11.27631 | 19.7 | 19.7 | 4311 | 62.4 | 24.98 | 34.7 | 4311.6 | 7904.494 | 69.1 | 45.2 | 80.11 | 120.03 | 28.8 | 31.7 | 32.3 | 25 | 4304.5 | 35.5 | 27.1 | 78 | 31 | 44.3 | 44 | 10.6 | 0.9 | -11.7
|  | 591 | 20 | 21 | 6 | 2 | 14.73 | 13.4 | 98.4 | 7.98 | 2.1 | 2.785 | 4.2 | 48.6 | 52.8 | 104.57 | 529.2 | 4.54 | 330.4 | 24.1 | 0.275 | 32 | 42.1 | 343.5 | 55.9 | 11.26488 | 19.7 | 19.9 | 4317 | 62.6 | 24.92 | 34.6 | 4315.5 | 7904.494 | 69.1 | 45.1 | 80.18 | 119.95 | 28.7 | 31.7 | 32.3 | 25 | 4314.8 | 36 | 26.7 | 78 | 31 | 42.4 | 42 | 10.2 | 0.88 | -18.7
|  | 592 | 20 | 22 | 7 | 2 | 14.46 | 13.4 | 98.4 | 7.66 | 2.1 | 2.754 | 3.7 | 49 | 52.7 | 104.3 | 533.7 | 4.5 | 330.5 | 24.3 | 0.27 | 32.1 | 42.4 | 343.3 | 56.1 | 11.3087 | 19.7 | 20.2 | 4301 | 62.6 | 25.11 | 34.6 | 4305.2 | 7904.495 | 69.6 | 44.8 | 80.01 | 119.62 | 28.8 | 31.6 | 32.3 | 25 | 4314.8 | 36 | 26.7 | 78 | 31 | 42.4 | 43 | 10.2 | 0.39 | -14.1
|  | 593 | 20 | 23 | 1 | 21 | 14.4 | 13.4 | 98.4 | 6.63 | 2.1 | 2.702 | 4.2 | 48.7 | 52.9 | 102.74 | 537.2 | 4.32 | 330.1 | 24.2 | 0.264 | 32.1 | 26.1 | 342.1 | 56.1 | 10.82016 | 19.5 | 19.4 | 4170 | 62.7 | 24.78 | 34.6 | 4167.7 | 7904.495 | 68.9 | 45.2 | 80.17 | 119.78 | 28.7 | 31.6 | 32.3 | 24.9 | 4246.8 | 41.5 | 22.7 | 78 | 31 | 27.1 | 31 | 6.3 | 0.86 | -20.3
|  | 594 | 20 | 24 | 2 | 21 | 14.63 | 13.4 | 98.4 | 9.39 | 2.2 | 2.972 | 3.9 | 48.8 | 52.7 | 102.76 | 538.5 | 3.34 | 330.2 | 24.2 | 0.247 | 32 | 19.6 | 336.5 | 56.2 | 10.58422 | 19.7 | 20 | 3790 | 62.8 | 26.67 | 34.5 | 3786.9 | 7904.495 | 69.3 | 44.9 | 79.93 | 120.05 | 28.7 | 31.6 | 32.3 | 25 | 3893.8 | 33 | 20 | 78 | 31 | 20.8 | 21 | 3.5 | 0.74 | -20.3
|  | 595 | 20 | 25 | 3 | 21 | 15.13 | 13.4 | 98.4 | 9.14 | 2.1 | 2.725 | 4.5 | 48.4 | 52.8 | 102.85 | 536 | 2.04 | 330.4 | 24.1 | 0.233 | 31.9 | 17.4 | 330.1 | 56.1 | 8.66651 | 19.5 | 19.9 | 3340 | 63 | 24.78 | 34.7 | 3340.1 | 7904.496 | 69.6 | 45.2 | 79.94 | 119.87 | 28.6 | 31.6 | 32.3 | 25.1 | 3424 | 30.5 | 19.2 | 78 | 31 | 18 | 18 | 2.7 | 0.14 | -13.3
|  | 596 | 20 | 26 | 4 | 21 | 14.59 | 13.4 | 98.4 | 8 | 2.1 | 2.532 | 4.1 | 48.4 | 52.5 | 102.59 | 530.8 | 1.32 | 331.1 | 24.3 | 0.259 | 31.9 | 16.1 | 320.6 | 56.1 | 7.521729 | 19.8 | 19.8 | 2886 | 62.4 | 24.89 | 34.7 | 2882 | 7904.496 | 69.6 | 45.2 | 79.79 | 119.86 | 28.6 | 31.6 | 32.3 | 25.1 | 3093.8 | 28 | 18 | 78 | 31 | 16.1 | 16 | 1.6 | 0.31 | -17.2
|  | 597 | 20 | 27 | 5 | 21 | 14.51 | 13.4 | 98.4 | 6.03 | 2.1 | 2.366 | 3.4 | 48.8 | 52.2 | 102.67 | 523.8 | 1 | 330.4 | 24.2 | 0.26 | 32 | 15.3 | 311.8 | 56.2 | 6.234067 | 19.7 | 19.9 | 2432 | 62.5 | 24.48 | 34.6 | 2433.6 | 7904.496 | 69.1 | 44.9 | 80.05 | 120.09 | 28.8 | 31.7 | 32.3 | 25.1 | 2598.2 | 25.5 | 17.3 | 78 | 31 | 15.7 | 16 | 0.8 | 0.76 | -20.3
|  | 598 | 20 | 28 | 6 | 21 | 16.8 | 13.4 | 98.4 | 0.95 | 2.1 | 2.34 | 3.2 | 48.8 | 52 | 102.34 | 515.4 | 0.8 | 331 | 24.5 | 0.247 | 32.2 | 17 | 290.4 | 56.3 | 5.118459 | 19.5 | 20.1 | 1979 | 62.6 | 24.7 | 34.4 | 1978.2 | 7904.496 | 69.9 | 45 | 80.15 | 120.07 | 28.9 | 31.7 | 32.3 | 25.2 | 2107.8 | 23.5 | 16.9 | 78 | 32 | 15.7 | 16 | 0.4 | 0.04 | -14.1
|  | 599 | 20 | 29 | 7 | 21 | 17.09 | 13.4 | 98.4 | 2.34 | 2.1 | 2.411 | 2.9 | 49.1 | 52 | 102.54 | 508.2 | 0.64 | 330.8 | 24.3 | 0.241 | 32.2 | 19.9 | 235.1 | 56.2 | 3.974925 | 19.5 | 20 | 1535 | 62.4 | 24.73 | 34.5 | 1536 | 7904.496 | 69.1 | 45 | 80.15 | 119.89 | 29 | 31.7 | 32.3 | 25.1 | 1629.5 | 14 | 16.9 | 78 | 32 | 18 | 19 | 0 | 0.04 | -11.7
|  | 600 | 20 | 30 | 8 | 21 | 19.53 | 13.4 | 98.4 | 5.14 | 2 | 2.348 | 2.9 | 48.9 | 51.8 | 101.82 | 500.8 | 0.59 | 330.3 | 24.4 | 0.243 | 31.9 | 22.9 | 181.5 | 55.9 | 2.914653 | 19.5 | 20 | 1145 | 62.7 | 24.31 | 34.6 | 1141.1 | 7904.496 | 69.5 | 45.1 | 79.82 | 119.47 | 29 | 31.7 | 32.4 | 25.3 | 1190.5 | 16 | 16.9 | 78 | 32 | 22.4 | 22 | 0 | 0.04 | -10.2
|  | 601 | 21 | 1 | 1 | 1 | 17.45 | 13.4 | 98.4 | 7.5 | 2 | 2.423 | 2.8 | 48.9 | 51.8 | 101.94 | 493.8 | 0.56 | 330.7 | 24.1 | 0.242 | 31.9 | 28 | 132.2 | 55.6 | 2.104435 | 19.6 | 20 | 824 | 62.8 | 24.39 | 34.7 | 826 | 7904.496 | 68.6 | 45.2 | 79.93 | 119.91 | 29.1 | 31.7 | 32.4 | 25.2 | 885 | 13.5 | 16.5 | 78 | 32 | 25.5 | 26 | 0.4 | 0.04 | -7.8
|  | 602 | 21 | 2 | 2 | 1 | 15.94 | 13.4 | 98.4 | 9.85 | 2.1 | 2.662 | 2.9 | 48.8 | 51.7 | 102.45 | 490.2 | 0.61 | 333.9 | 24.4 | 0.242 | 32 | 43.7 | 117.8 | 55.2 | 2.021159 | 19.7 | 19.7 | 784 | 62.8 | 24.62 | 34.7 | 793.7 | 7904.496 | 69.6 | 45.3 | 79.86 | 119.93 | 29.2 | 31.7 | 32.3 | 25.3 | 762.5 | 14 | 18 | 78 | 32 | 40.8 | 41 | 1.6 | 0.04 | -5.5
|  | 603 | 21 | 3 | 3 | 1 | 16.29 | 13.4 | 98.4 | 9.75 | 2.1 | 2.76 | 2.6 | 48.8 | 51.4 | 102.45 | 486.9 | 0.79 | 334.8 | 24.4 | 0.28 | 32 | 37.7 | 120.3 | 55 | 2.148454638 | 19.5 | 20.4 | 825 | 63.1 | 24.87 | 34.4 | 817.8 | 7904.496 | 69.2 | 44.9 | 79.94 | 119.87 | 29.2 | 31.8 | 32.3 | 25.4 | 828.8 | 13.5 | 17.6 | 78 | 32 | 38.8 | 37 | 1.2 | 0.04 | -2.3
|  | 604 | 21 | 4 | 4 | 1 | 15.44 | 13.4 | 98.4 | 9.81 | 2.1 | 2.76 | 2 | 49.1 | 51.1 | 102.46 | 483.8 | 0.85 | 334.3 | 24.5 | 0.252 | 32.1 | 36.3 | 121.6 | 54.7 | 2.103195 | 19.8 | 19.7 | 806 | 62.7 | 24.92 | 34.5 | 807.2 | 7904.497 | 69.3 | 45 | 79.99 | 120.02 | 29.3 | 31.7 | 32.3 | 25.4 | 821 | 15.5 | 17.3 | 78 | 32 | 36.1 | 37 | 1.2 | 0.04 | 0.8
|  | 605 | 21 | 5 | 5 | 1 | 14.72 | 13.4 | 98.3 | 10.15 | 2.1 | 2.789 | 2.4 | 48.9 | 51.4 | 102.45 | 481 | 0.88 | 334 | 24.3 | 0.243 | 32.1 | 36.8 | 119.9 | 54.2 | 2.052096 | 19.5 | 19.8 | 796 | 62.6 | 24.62 | 34.5 | 790.6 | 7904.497 | 69.2 | 45.1 | 79.94 | 120.01 | 29.3 | 31.7 | 32.3 | 25.3 | 789.8 | 15.5 | 17.3 | 78 | 32 | 36.5 | 37 | 1.2 | 0.06 | 3.1
|  | 606 | 21 | 6 | 6 | 1 | 14.42 | 13.4 | 98.3 | 10.21 | 2.1 | 2.793 | 2.1 | 49.2 | 51.3 | 102.49 | 478.1 | 0.84 | 334.5 | 24.3 | 0.246 | 32.1 | 37.9 | 120.9 | 53.5 | 2.109661 | 19.5 | 19.8 | 803 | 62.7 | 25.09 | 34.7 | 801.3 | 7904.497 | 69.2 | 45.1 | 79.86 | 119.77 | 29.3 | 31.7 | 32.3 | 25.3 | 799 | 15 | 17.6 | 78 | 32 | 38 | 39 | 1.2 | 0.82 | -0.8
|  | 607 | 21 | 7 | 7 | 1 | 14.98 | 13.4 | 98.4 | 10.21 | 2.1 | 2.784 | 2.3 | 48.8 | 51.1 | 102.27 | 475.2 | 0.84 | 334.3 | 24.4 | 0.256 | 32.1 | 37.7 | 120.7 | 52.9 | 2.078405 | 19.5 | 19.9 | 801 | 62.9 | 24.78 | 34.7 | 808 | 7904.497 | 69.4 | 45.1 | 79.97 | 120.05 | 29.4 | 31.7 | 32.3 | 25.2 | 805.2 | 15 | 17.6 | 78 | 32 | 37.6 | 37 | 1.2 | 0.06 | 2.3
|  | 608 | 21 | 8 | 1 | 12 | 14.85 | 13.4 | 98.4 | 10.08 | 2.2 | 2.895 | 2.1 | 49.1 | 51.2 | 103.52 | 472.7 | 0.85 | 333.6 | 24.4 | 0.198 | 32.1 | 58.9 | 122.3 | 52.3 | 2.415794 | 19.4 | 19.6 | 897 | 62.4 | 25.72 | 34.4 | 893.8 | 7904.497 | 68.6 | 45.2 | 79.98 | 119.85 | 29.4 | 31.7 | 32.3 | 25.2 | 821 | 11 | 20 | 78 | 32 | 53.7 | 46 | 3.5 | 0.08 | 5.5
|  | 609 | 21 | 9 | 2 | 12 | 15.18 | 13.4 | 98.4 | 9.23 | 2.1 | 3.049 | 2 | 48.9 | 50.9 | 105.45 | 470.2 | 1.05 | 333.4 | 24.1 | 0.245 | 31.9 | 61.1 | 146.2 | 51.7 | 3.376593 | 19.5 | 19.9 | 1294 | 62.3 | 24.92 | 34.6 | 1293.3 | 7904.497 | 68.3 | 45.1 | 80.06 | 119.85 | 29.4 | 31.6 | 32.3 | 25.2 | 1142.8 | 9.5 | 22.4 | 78 | 32 | 62.7 | 64 | 5.9 | 0.04 | 9.4
|  | 610 | 21 | 10 | 3 | 12 | 14.79 | 13.4 | 98.4 | 9.24 | 2.1 | 3.115 | 2.1 | 49 | 51.1 | 105.33 | 469.2 | 1.85 | 338.1 | 24.2 | 0.23 | 32.2 | 58 | 196.5 | 51.3 | 4.476685 | 19.6 | 19.8 | 1706 | 62 | 25.06 | 34.6 | 1704.1 | 7904.497 | 69.9 | 45.1 | 80.06 | 119.76 | 29.3 | 31.6 | 32.3 | 25.1 | 1604.5 | 19 | 23.5 | 78 | 32 | 58.4 | 59 | 7.5 | 0.66 | 13.3
|  | 611 | 21 | 11 | 4 | 12 | 14.32 | 13.4 | 98.4 | 9.97 | 2.1 | 3.143 | 1.7 | 49 | 50.7 | 105.23 | 469.8 | 2.58 | 331.1 | 24 | 0.226 | 32.1 | 59 | 269 | 50.9 | 5.5837674 | 19.9 | 20.1 | 2133 | 62.1 | 25 | 34.6 | 2133.4 | 7904.497 | 68.5 | 45 | 80.03 | 120.06 | 29.3 | 31.7 | 32.3 | 25.1 | 2057.8 | 22 | 25.1 | 78 | 32 | 60 | 59 | 8.6 | 0.62 | 9.4
|  | 612 | 21 | 12 | 5 | 12 | 14.57 | 13.4 | 98.4 | 9.97 | 2.1 | 3.372 | 2.7 | 48.8 | 51.5 | 105.25 | 472.1 | 3.36 | 330.6 | 24.1 | 0.228 | 32 | 61.4 | 314.9 | 51.3 | 6.875771 | 19.6 | 19.7 | 2569 | 61.6 | 25.56 | 34.7 | 2569.1 | 7904.498 | 69.3 | 45 | 79.8 | 119.97 | 29.2 | 31.6 | 32.3 | 25 | 2371.8 | 24 | 26.7 | 78 | 32 | 60 | 59 | 10.6 | 0.84 | 3.1
|  | 613 | 21 | 13 | 6 | 12 | 14.35 | 13.4 | 98.4 | 13.21 | 2.1 | 3.512 | 3.1 | 48.5 | 51.6 | 105.32 | 476.5 | 4.16 | 330.4 | 23.9 | 0.22 | 31.9 | 62.7 | 326.2 | 52.4 | 7.785589 | 19.6 | 19.9 | 3020 | 61.4 | 24.62 | 34.7 | 3020.4 | 7904.498 | 69.1 | 45.2 | 79.89 | 119.86 | 29.2 | 31.7 | 32.3 | 25 | 2851.5 | 27 | 28.6 | 78 | 31 | 61.6 | 61 | 12.2 | 0.42 | 3.9
|  | 614 | 21 | 14 | 7 | 12 | 14.14 | 13.4 | 98.4 | 15.03 | 2.1 | 3.48 | 3.2 | 48.6 | 51.9 | 105.23 | 482.9 | 4.97 | 330.7 | 24 | 0.233 | 32 | 64.8 | 333.4 | 53.3 | 9.13968 | 19.7 | 19.7 | 3483 | 61.2 | 25.06 | 34.8 | 3482.2 | 7904.498 | 69 | 45.1 | 79.88 | 119.69 | 29.2 | 31.6 | 32.3 | 25 | 3347.5 | 28.5 | 30.2 | 78 | 31 | 64.7 | 65 | 14.1 | 0.5 | 0
|  | 615 | 21 | 15 | 8 | 12 | 14.19 | 13.4 | 98.4 | 16.01 | 2.1 | 3.497 | 3.9 | 48.5 | 52.3 | 105.23 | 491.3 | 5.87 | 330.7 | 23.9 | 0.224 | 32.1 | 67.5 | 341.1 | 54.2 | 10.12489 | 19.2 | 19.7 | 3937 | 60.9 | 24.56 | 34.7 | 3939.9 | 7904.499 | 69 | 45.2 | 79.92 | 119.71 | 29.1 | 31.7 | 32.2 | 25 | 3846 | 28.5 | 32.2 | 78 | 31 | 66.7 | 68 | 15.3 | 0.68 | -3.1
|  | 616 | 21 | 16 | 1 | 2 | 14.26 | 13.4 | 98.4 | 15.54 | 2.1 | 3.275 | 3.7 | 48.7 | 52.4 | 103.11 | 501.1 | 6.72 | 330.2 | 23.8 | 0.428 | 32.1 | 50.4 | 346.3 | 54.8 | 11.08744 | 19.6 | 19.8 | 4249 | 61.2 | 24.92 | 34.7 | 4248.1 | 7904.5 | 68.4 | 45.1 | 79.98 | 119.83 | 28.9 | 31.7 | 32.3 | 24.9 | 4152.2 | 32 | 29.4 | 78 | 31 | 54.1 | 52 | 12.9 | 0.88 | -12.5
|  | 617 | 21 | 17 | 2 | 2 | 14.55 | 13.4 | 98.4 | 12.09 | 2.2 | 2.996 | 4.1 | 48.4 | 52.5 | 102.62 | 508.8 | 6.43 | 330.7 | 23.8 | 0.282 | 31.9 | 43.6 | 346.5 | 55.1 | 11.58787 | 19.6 | 19.7 | 4306 | 61.4 | 25.7 | 34.8 | 4304.7 | 7904.5 | 69.6 | 45.1 | 80.04 | 120.03 | 28.9 | 31.7 | 32.3 | 25 | 4289.8 | 35.5 | 27.1 | 78 | 31 | 44.7 | 45 | 10.6 | 0.5 | -13.3
|  | 618 | 21 | 18 | 3 | 2 | 14.29 | 13.4 | 98.4 | 9.7 | 2.1 | 2.847 | 4.6 | 48.1 | 52.7 | 104.1 | 514.6 | 5.26 | 330.4 | 23.6 | 0.216 | 31.9 | 43.2 | 344.4 | 55.3 | 11.20791 | 19.6 | 19.9 | 4309 | 61.9 | 24.84 | 34.7 | 4312.2 | 7904.501 | 69.3 | 45.2 | 79.99 | 120.35 | 28.8 | 31.6 | 32.3 | 24.9 | 4304.5 | 36 | 26.7 | 78 | 31 | 43.5 | 43 | 10.6 | 0.39 | -13.3
|  | 619 | 21 | 19 | 4 | 2 | 14.88 | 13.4 | 98.4 | 8.52 | 2.2 | 2.764 | 4.4 | 48.5 | 52.9 | 104.57 | 520 | 4.7 | 330.6 | 23.6 | 0.248 | 31.9 | 41.7 | 343.2 | 55.5 | 11.56634 | 19.6 | 19.7 | 4298 | 62.1 | 25.7 | 34.8 | 4296.5 | 7904.501 | 69.1 | 45.2 | 80.08 | 120.07 | 28.8 | 31.7 | 32.3 | 24.9 | 4300 | 36.5 | 26.7 | 78 | 31 | 42 | 42 | 10.2 | 0.7 | -18
|  | 620 | 21 | 20 | 5 | 2 | 14.49 | 13.4 | 98.4 | 7.71 | 2.1 | 2.749 | 4 | 48.6 | 52.6 | 105.17 | 524.4 | 4.45 | 330.5 | 23.6 | 0.232 | 32 | 43.6 | 342.4 | 55.8 | 11.06739 | 19.6 | 19.8 | 4293 | 62.4 | 24.62 | 34.7 | 4290.6 | 7904.502 | 69.1 | 45.1 | 80.16 | 120.04 | 28.8 | 31.6 | 32.3 | 25 | 4289.8 | 36.5 | 26.7 | 78 | 31 | 42 | 43 | 10.2 | 0.31 | -13.3
|  | 621 | 21 | 21 | 6 | 2 | 14.51 | 13.4 | 98.4 | 7.83 | 2.1 | 2.767 | 4.1 | 48.6 | 52.7 | 105.22 | 529 | 4.43 | 330.4 | 23.6 | 0.249 | 32 | 44.2 | 342.7 | 55.9 | 11.11251 | 19.5 | 20 | 4307 | 62.3 | 24.64 | 34.6 | 4308.2 | 7904.502 | 69.3 | 45 | 80.02 | 120.17 | 28.8 | 31.7 | 32.3 | 25 | 4300 | 35.5 | 27.1 | 78 | 31 | 43.9 | 44 | 10.6 | 0.35 | -17.2
|  | 622 | 21 | 22 | 7 | 2 | 14.79 | 13.4 | 98.4 | 7.82 | 2.1 | 2.766 | 4.2 | 48.6 | 52.8 | 104.43 | 533.6 | 4.56 | 330.5 | 23.7 | 0.296 | 31.8 | 41.9 | 341.8 | 56 | 11.41967 | 19.6 | 19.9 | 4314 | 62.6 | 25.28 | 34.6 | 4314 | 7904.503 | 70 | 45 | 80.11 | 120.06 | 28.7 | 31.6 | 32.3 | 25 | 4319.5 | 36 | 26.7 | 78 | 31 | 42.7 | 44 | 10.2 | 0.8 | -19.5
|  | 623 | 21 | 23 | 1 | 21 | 14.28 | 13.4 | 98.4 | 6.69 | 2.2 | 2.71 | 4.3 | 48.6 | 52.9 | 102.62 | 537.4 | 4.49 | 330 | 23.3 | 0.272 | 31.8 | 25.8 | 341.5 | 56.1 | 11.28072 | 19.7 | 20 | 4174 | 62.9 | 25.81 | 34.7 | 4171.3 | 7904.503 | 69.1 | 45.2 | 79.94 | 119.98 | 28.7 | 31.5 | 32.3 | 25 | 4241.2 | 40 | 22.7 | 78 | 31 | 32.2 | 30 | 6.3 | 0.9 | -20.3
|  | 624 | 21 | 24 | 2 | 21 | 14.63 | 13.4 | 98.4 | 9.36 | 2.2 | 2.959 | 3.7 | 49 | 52.7 | 102.45 | 538.1 | 3.42 | 330.4 | 23.6 | 0.244 | 32 | 19.3 | 335.4 | 56.2 | 10.47586 | 19.5 | 19.8 | 3791 | 63 | 26.39 | 34.8 | 3788.8 | 7904.504 | 69.3 | 45.1 | 79.94 | 119.98 | 28.7 | 31.6 | 32.3 | 25 | 3889.8 | 34 | 20.8 | 78 | 31 | 20.4 | 20 | 4.3 | 0.72 | -20.3
|  | 625 | 21 | 25 | 3 | 21 | 14.91 | 13.4 | 98.4 | 9.2 | 2.1 | 2.742 | 3.7 | 48.8 | 52.4 | 102.69 | 535.1 | 2.07 | 330.2 | 23.6 | 0.224 | 32.1 | 17.4 | 328.3 | 56.2 | 8.700499 | 19.5 | 19.9 | 3345 | 62.8 | 24.84 | 34.7 | 3344.2 | 7904.504 | 69.3 | 44.9 | 80.04 | 119.9 | 28.7 | 31.6 | 32.3 | 25.1 | 3567.8 | 30.5 | 19.2 | 78 | 31 | 17.6 | 17 | 2.7 | 0.08 | -12.5
|  | 626 | 21 | 26 | 4 | 21 | 14.52 | 13.4 | 98.4 | 7.97 | 2.1 | 2.527 | 3.8 | 48.8 | 52.6 | 102.38 | 529.7 | 1.36 | 330.5 | 23.6 | 0.253 | 31.9 | 15.8 | 319.9 | 56.1 | 7.569279 | 19.3 | 19.9 | 2888 | 62.6 | 25.03 | 34.5 | 2888.1 | 7904.504 | 69.2 | 45.1 | 79.8 | 120.02 | 28.7 | 31.6 | 32.3 | 25.1 | 3067.8 | 28 | 18 | 78 | 31 | 16.5 | 16 | 1.6 | 0.42 | -18
|  | 627 | 21 | 27 | 5 | 21 | 14.61 | 13.4 | 98.4 | 6.01 | 2.1 | 2.356 | 3.5 | 48.6 | 52.1 | 102.61 | 522.9 | 1.01 | 330.2 | 23.6 | 0.238 | 31.9 | 15.2 | 310.8 | 56.1 | 6.254539 | 19.5 | 19.8 | 2437 | 62.9 | 24.51 | 34.5 | 2436.3 | 7904.504 | 69.1 | 45 | 80.01 | 120.22 | 28.8 | 31.6 | 32.3 | 25.2 | 2582 | 25.5 | 17.3 | 78 | 31 | 15.3 | 15 | 0.8 | 0.74 | -20.3
|  | 628 | 21 | 28 | 6 | 21 | 16.91 | 13.4 | 98.4 | 1.05 | 2.1 | 2.301 | 3.6 | 48.7 | 52.3 | 102.25 | 514.6 | 0.76 | 330.4 | 23.5 | 0.251 | 31.8 | 16.2 | 290 | 55.9 | 5.099734 | 19.4 | 19.8 | 1983 | 62.8 | 24.56 | 34.7 | 1982 | 7904.504 | 69.4 | 45.3 | 79.86 | 120.21 | 28.9 | 31.6 | 32.3 | 25.2 | 2099 | 23.5 | 16.5 | 78 | 32 | 15.3 | 16 | 0 | 0.04 | -14.1
|  | 629 | 21 | 29 | 7 | 21 | 17.53 | 13.4 | 98.4 | 0.9 | 2.1 | 2.272 | 3 | 48.9 | 51.9 | 102.52 | 507.4 | 0.59 | 330.9 | 23.9 | 0.237 | 32 | 19.4 | 234.5 | 56.1 | 4.004029812 | 19.5 | 19.4 | 1550 | 62.6 | 24.67 | 34.5 | 1545.7 | 7904.504 | 69.6 | 45 | 79.93 | 120.07 | 29 | 31.7 | 32.3 | 25.2 | 1610 | 13.5 | 18 | 78 | 32 | 18.8 | 18 | 0 | 0.04 | -12.5
|  | 630 | 21 | 30 | 8 | 21 | 19.83 | 13.4 | 98.4 | 4.87 | 2.1 | 2.229 | 2.7 | 48.9 | 51.6 | 101.87 | 499.8 | 0.53 | 330.4 | 23.8 | 0.244 | 31.9 | 23.2 | 181.7 | 55.9 | 2.952979 | 19.5 | 19.9 | 1152 | 62.5 | 24.48 | 34.7 | 1153.8 | 7904.504 | 69.3 | 44.9 | 79.78 | 120.11 | 29.1 | 31.7 | 32.3 | 25.2 | 1319.5 | 15.5 | 16.9 | 78 | 32 | 22.4 | 22 | 0 | 0.04 | -10.2
|  | 631 | 22 | 1 | 1 | 1 | 17.48 | 13.4 | 98.4 | 7.53 | 2.1 | 2.34 | 2.5 | 49 | 51.5 | 101.86 | 493 | 0.47 | 331.4 | 23.7 | 0.264 | 32.1 | 28.3 | 131.8 | 55.7 | 2.157739 | 19.5 | 19.7 | 838 | 62.7 | 24.59 | 34.8 | 836.9 | 7904.505 | 69.3 | 45 | 79.85 | 119.97 | 29.2 | 31.7 | 32.3 | 25.3 | 878.8 | 13.5 | 16.9 | 78 | 32 | 27.5 | 28 | 0 | 0.04 | -7.8
|  | 632 | 22 | 2 | 2 | 1 | 15.97 | 13.4 | 98.4 | 9.69 | 2.1 | 2.568 | 2.6 | 48.9 | 51.4 | 102.54 | 489.6 | 0.52 | 334.8 | 24.1 | 0.251 | 31.9 | 42.8 | 119.5 | 55.3 | 2.026421 | 19.6 | 19.7 | 787 | 62.6 | 24.59 | 34.7 | 788.7 | 7904.505 | 69.2 | 45.1 | 79.82 | 119.92 | 29.3 | 31.7 | 32.3 | 25.3 | 768.8 | 13.5 | 18 | 78 | 32 | 41.2 | 37 | 1.6 | 0.04 | -5.5
|  | 633 | 22 | 3 | 3 | 1 | 16.2 | 13.4 | 98.4 | 9.79 | 2.1 | 2.69 | 2.5 | 48.9 | 51.4 | 102.33 | 486.3 | 0.63 | 334.8 | 23.8 | 0.271 | 32 | 38.1 | 120.3 | 55 | 2.150182386 | 19.4 | 19.7 | 825 | 62.7 | 24.89 | 34.7 | 814.5 | 7904.505 | 69.5 | 45.1 | 80.08 | 120.19 | 29.3 | 31.7 | 32.3 | 25.3 | 814.8 | 14 | 17.6 | 78 | 32 | 38.8 | 42 | 0.8 | 0.04 | -2.3
|  | 634 | 22 | 4 | 4 | 1 | 15.59 | 13.4 | 98.4 | 9.84 | 2.1 | 2.714 | 2.4 | 48.9 | 51.3 | 102.28 | 483.4 | 0.74 | 335 | 24.1 | 0.253 | 32 | 36.2 | 120.7 | 54.6 | 2.108339 | 19.5 | 19.7 | 807 | 62.6 | 24.95 | 34.8 | 812.9 | 7904.505 | 69.3 | 45.2 | 80.1 | 119.97 | 29.3 | 31.7 | 32.3 | 25.3 | 803 | 15.5 | 17.3 | 78 | 32 | 36.1 | 35 | 0.8 | 0.04 | 0.8
|  | 635 | 22 | 5 | 5 | 1 | 14.76 | 13.4 | 98.4 | 10.03 | 2.1 | 2.761 | 1.9 | 49.2 | 51.1 | 102.26 | 480.4 | 0.81 | 334.3 | 24 | 0.248 | 32 | 36.7 | 120.2 | 54.3 | 2.097976 | 19.5 | 19.9 | 804 | 62.7 | 24.92 | 34.6 | 793.5 | 7904.505 | 68.8 | 45.1 | 79.85 | 119.84 | 29.4 | 31.7 | 32.3 | 25.3 | 813.2 | 15 | 17.3 | 78 | 32 | 36.5 | 36 | 0.8 | 0.06 | 3.1
|  | 636 | 22 | 6 | 6 | 1 | 14.38 | 13.4 | 98.4 | 10.08 | 2.1 | 2.753 | 2.4 | 48.7 | 51.1 | 102.33 | 477.7 | 0.81 | 334 | 24 | 0.246 | 32 | 37.8 | 120.2 | 53.6 | 2.077206 | 19.5 | 19.6 | 797 | 62.5 | 24.89 | 34.6 | 799.6 | 7904.505 | 69.2 | 44.9 | 79.97 | 120.06 | 29.4 | 31.7 | 32.3 | 25.2 | 789 | 15 | 17.6 | 78 | 32 | 37.6 | 38 | 0.8 | 0.82 | 0
|  | 637 | 22 | 7 | 7 | 1 | 14.95 | 13.4 | 98.4 | 10.19 | 2.1 | 2.762 | 2.4 | 48.7 | 51.1 | 102.33 | 474.9 | 0.76 | 335.2 | 24.1 | 0.257 | 32 | 37.7 | 120.8 | 52.8 | 2.085025344 | 19.5 | 19.7 | 800 | 62.4 | 24.89 | 34.6 | 807.5 | 7904.505 | 69.5 | 44.9 | 79.89 | 120 | 29.4 | 31.7 | 32.3 | 25.2 | 813.2 | 15 | 17.6 | 78 | 32 | 37.6 | 37 | 0.8 | 0.44 | 2.3
|  | 638 | 22 | 8 | 1 | 12 | 15.11 | 13.4 | 98.4 | 9.96 | 2.1 | 2.879 | 2.3 | 48.8 | 51 | 103.53 | 472.1 | 0.79 | 331.4 | 24 | 0.202 | 32 | 60.1 | 122.8 | 52.1 | 2.411737 | 19.4 | 19.7 | 910 | 62.5 | 25.31 | 34.7 | 913.4 | 7904.505 | 69.1 | 45.1 | 79.85 | 120.09 | 29.5 | 31.7 | 32.3 | 25.1 | 806.2 | 9.5 | 20.4 | 78 | 32 | 43.5 | 48 | 3.9 | 0.06 | 4.7
|  | 639 | 22 | 9 | 2 | 12 | 15.04 | 13.4 | 98.4 | 9.2 | 2.1 | 3.028 | 2.2 | 48.8 | 51 | 105.25 | 469.7 | 0.98 | 332.8 | 24.3 | 0.227 | 31.8 | 60.2 | 146.5 | 51.5 | 3.404717 | 19.6 | 19.6 | 1318 | 62.2 | 24.67 | 34.6 | 1318.5 | 7904.505 | 69.3 | 45 | 79.85 | 120.18 | 29.4 | 31.6 | 32.3 | 25.2 | 1196.8 | 7 | 22.4 | 78 | 32 | 62 | 61 | 5.5 | 0.04 | 8.6
|  | 640 | 22 | 10 | 3 | 12 | 14.8 | 13.4 | 98.4 | 9.25 | 2.1 | 3.112 | 2.4 | 48.9 | 51.3 | 105.14 | 468.6 | 1.73 | 338.8 | 24.2 | 0.237 | 32.3 | 57.7 | 198.9 | 51.3 | 4.518825 | 19.6 | 19.7 | 1720 | 62.4 | 25.09 | 34.5 | 1716.1 | 7904.505 | 69.8 | 45 | 79.92 | 120.05 | 29.4 | 31.7 | 32.4 | 25.1 | 1643.8 | 20 | 23.9 | 78 | 32 | 58 | 57 | 6.7 | 0.62 | 13.3
|  | 641 | 22 | 11 | 4 | 12 | 14.23 | 13.4 | 98.4 | 10.01 | 2.1 | 3.15 | 2.2 | 48.8 | 51 | 105.17 | 469.4 | 2.5 | 330 | 24.2 | 0.231 | 31.9 | 58.8 | 273.4 | 50.8 | 5.569395678 | 19.4 | 19.8 | 2149 | 62.1 | 24.75 | 34.6 | 2148.6 | 7904.505 | 68.9 | 45.1 | 79.98 | 120.27 | 29.3 | 31.7 | 32.3 | 25 | 2096.8 | 22.5 | 25.1 | 78 | 32 | 59.2 | 59 | 8.6 | 0.86 | 9.4
|  | 642 | 22 | 12 | 5 | 12 | 14.49 | 13.4 | 98.4 | 10.09 | 2.1 | 3.393 | 2.9 | 48.6 | 51.5 | 105.31 | 471.7 | 3.31 | 330.1 | 24.1 | 0.23 | 32.1 | 61.2 | 315.1 | 51.3 | 6.805317 | 19.4 | 19.7 | 2579 | 61.7 | 25.2 | 34.7 | 2580.3 | 7904.506 | 69.1 | 44.8 | 79.99 | 119.94 | 29.3 | 31.6 | 32.3 | 25 | 2406.2 | 24.5 | 27.1 | 78 | 32 | 60.4 | 60 | 10.6 | 0.82 | 3.1
|  | 643 | 22 | 13 | 6 | 12 | 14.86 | 13.4 | 98.4 | 13.29 | 2.1 | 3.486 | 3 | 48.7 | 51.7 | 105.15 | 476.1 | 4.08 | 330.9 | 24.4 | 0.221 | 32.1 | 63.5 | 325.3 | 52.6 | 7.90562 | 19.4 | 19.7 | 3026 | 61.5 | 24.95 | 34.6 | 3025.9 | 7904.506 | 69.9 | 45 | 80.05 | 120.26 | 29.3 | 31.7 | 32.3 | 25 | 2886.5 | 27.5 | 28.6 | 78 | 32 | 61.2 | 61 | 12.2 | 0.64 | -1.6
|  | 644 | 22 | 14 | 7 | 12 | 14.44 | 13.4 | 98.4 | 15.06 | 2.1 | 3.489 | 3.1 | 48.7 | 51.8 | 105.33 | 482.8 | 4.87 | 330.7 | 24.5 | 0.216 | 32.2 | 64.3 | 332.8 | 53.6 | 9.270976 | 19.5 | 19.6 | 3483 | 61.3 | 25.42 | 34.5 | 3484.4 | 7904.507 | 68.6 | 44.8 | 80.05 | 120.06 | 29.2 | 31.7 | 32.3 | 24.9 | 3375 | 28.5 | 29.8 | 78 | 31 | 63.9 | 65 | 13.3 | 0.16 | -4.7
|  | 645 | 22 | 15 | 8 | 12 | 14.44 | 13.4 | 98.4 | 16.07 | 2.1 | 3.504 | 3.8 | 48.6 | 52.4 | 105.2 | 491.2 | 5.79 | 330.9 | 24.3 | 0.228 | 32 | 67.7 | 341.1 | 54.3 | 10.24354 | 19.5 | 19.8 | 3943 | 61.2 | 24.81 | 34.6 | 3945 | 7904.507 | 69.3 | 45.1 | 80.05 | 120.15 | 29.1 | 31.6 | 32.3 | 24.9 | 3712.5 | 28.5 | 31.8 | 78 | 31 | 66.7 | 69 | 14.9 | 0.68 | -8.6
|  | 646 | 22 | 16 | 1 | 2 | 14.21 | 13.4 | 98.4 | 15.7 | 2.1 | 3.266 | 3.8 | 48.6 | 52.4 | 102.98 | 500.9 | 6.66 | 330.5 | 24.3 | 0.43 | 32 | 50.4 | 346.1 | 54.6 | 11.00549298 | 19.4 | 19.8 | 4250 | 61.5 | 24.73 | 34.8 | 4252.2 | 7904.508 | 69.6 | 44.9 | 79.92 | 120.24 | 29.1 | 31.7 | 32.3 | 24.9 | 4171 | 32 | 29 | 78 | 31 | 51.8 | 52 | 12.5 | 0.88 | -12.5
|  | 647 | 22 | 17 | 2 | 2 | 15.02 | 13.4 | 98.4 | 12.25 | 2.1 | 3.002 | 4.1 | 48.4 | 52.6 | 102.5 | 508.7 | 6.38 | 331 | 24.4 | 0.28 | 32 | 44.3 | 345.6 | 55.1 | 11.37034 | 19.4 | 19.6 | 4309 | 61.7 | 25.2 | 34.6 | 4307.9 | 7904.508 | 69.1 | 45.1 | 80.1 | 120.1 | 28.9 | 31.7 | 32.3 | 24.9 | 4295.2 | 35.5 | 27.1 | 78 | 31 | 44.3 | 45 | 10.6 | 0.62 | -14.1
|  | 648 | 22 | 18 | 3 | 2 | 14.49 | 13.4 | 98.4 | 9.63 | 2.1 | 2.837 | 4.6 | 48.4 | 53 | 103.98 | 514.7 | 5.26 | 330 | 24.2 | 0.226 | 31.8 | 41.7 | 344.7 | 55.4 | 11.15748 | 19.4 | 19.6 | 4300 | 62.2 | 24.78 | 34.8 | 4301.1 | 7904.509 | 68.9 | 45.1 | 79.87 | 119.87 | 28.9 | 31.6 | 32.3 | 24.8 | 4304.5 | 36.5 | 26.7 | 78 | 31 | 41.6 | 41 | 9.8 | 0.08 | -19.5
|  | 649 | 22 | 19 | 4 | 2 | 14.55 | 13.4 | 98.4 | 8.5 | 2.1 | 2.778 | 4.1 | 48.6 | 52.7 | 105.09 | 519.7 | 4.58 | 330.6 | 24.1 | 0.24 | 32 | 43.8 | 342.8 | 55.6 | 11.08413 | 19.5 | 19.6 | 4296 | 62.4 | 24.64 | 34.8 | 4296 | 7904.51 | 69.1 | 45.1 | 79.84 | 120.07 | 28.9 | 31.6 | 32.3 | 24.9 | 4295.2 | 36 | 27.1 | 78 | 31 | 43.9 | 44 | 10.2 | 0.86 | -12.5
|  | 650 | 22 | 20 | 5 | 2 | 14.9 | 13.4 | 98.4 | 8.25 | 2.1 | 2.773 | 4.2 | 48.5 | 52.7 | 105.31 | 524.6 | 4.5 | 330.8 | 24.4 | 0.255 | 32 | 43.9 | 342.7 | 55.8 | 11.12283 | 19.3 | 19.5 | 4311 | 62.3 | 24.64 | 34.6 | 4312.5 | 7904.51 | 69.5 | 45 | 79.98 | 120.2 | 28.8 | 31.6 | 32.3 | 24.9 | 4304.5 | 35.5 | 27.1 | 78 | 31 | 43.9 | 45 | 10.2 | 0.84 | -18.7
|  | 651 | 22 | 21 | 6 | 2 | 14.26 | 13.4 | 98.4 | 7.98 | 2.1 | 2.781 | 4.1 | 48.6 | 52.7 | 104.72 | 529.2 | 4.62 | 330.1 | 24.3 | 0.289 | 32 | 41.9 | 343.1 | 56 | 11.41405 | 19.4 | 19.7 | 4317 | 62.4 | 25.25 | 34.6 | 4316.5 | 7904.511 | 69.1 | 44.8 | 79.95 | 119.76 | 28.8 | 31.6 | 32.3 | 24.9 | 4314.8 | 36 | 26.7 | 78 | 31 | 43.9 | 44 | 10.2 | 0.1 | -12.5
|  | 652 | 22 | 22 | 7 | 2 | 14.71 | 13.4 | 98.4 | 7.51 | 2.1 | 2.739 | 4 | 48.8 | 52.8 | 104.03 | 533.7 | 4.57 | 330.7 | 24 | 0.28 | 32.1 | 41.8 | 342.5 | 56.1 | 11.12842 | 19.4 | 19.7 | 4294 | 62.7 | 24.75 | 34.6 | 4294.4 | 7904.511 | 69.5 | 45 | 80.1 | 120.08 | 28.8 | 31.7 | 32.3 | 25 | 4304.5 | 36.5 | 26.7 | 78 | 31 | 42 | 41 | 9.8 | 0.88 | -13.3
|  | 653 | 22 | 23 | 1 | 21 | 14.21 | 13.4 | 98.4 | 6.64 | 2.1 | 2.689 | 4.5 | 48.5 | 53 | 102.86 | 537.3 | 4.38 | 330.3 | 24.3 | 0.265 | 31.9 | 26.2 | 341.7 | 56 | 11.12071 | 19.3 | 19.7 | 4173 | 62.9 | 25.45 | 34.6 | 4172 | 7904.511 | 69.2 | 45 | 80.2 | 120.1 | 28.7 | 31.6 | 32.3 | 24.9 | 4232 | 40.5 | 22.4 | 78 | 31 | 32.2 | 29 | 5.9 | 0.9 | -18.7
|  | 654 | 22 | 24 | 2 | 21 | 14.77 | 13.4 | 98.4 | 8.91 | 2.2 | 2.935 | 4.3 | 48.7 | 52.9 | 102.74 | 538.3 | 3.5 | 330.2 | 24.5 | 0.241 | 32 | 19.6 | 336.5 | 56.2 | 10.59742 | 19.6 | 19.4 | 3799 | 62.7 | 26.64 | 34.6 | 3794.5 | 7904.512 | 69.1 | 44.9 | 80.15 | 120.2 | 28.7 | 31.6 | 32.3 | 25 | 3850 | 34 | 20.4 | 78 | 31 | 20.4 | 20 | 3.9 | 0.39 | -20.3
|  | 655 | 22 | 25 | 3 | 21 | 15.38 | 13.4 | 98.4 | 8.99 | 2.1 | 2.705 | 4.1 | 48.6 | 52.7 | 102.74 | 535.3 | 2.18 | 330.3 | 24.1 | 0.231 | 31.8 | 17.3 | 328.3 | 56.2 | 8.731129 | 19.3 | 19.7 | 3346 | 63.1 | 24.92 | 34.6 | 3345.2 | 7904.512 | 69 | 45.2 | 80.23 | 120.2 | 28.7 | 31.6 | 32.3 | 25 | 3530.2 | 30.5 | 19.2 | 78 | 31 | 17.3 | 18 | 2.4 | 0.06 | -13.3
|  | 656 | 22 | 26 | 4 | 21 | 14.95 | 13.4 | 98.4 | 7.75 | 2.1 | 2.46 | 4.4 | 48.3 | 52.6 | 102.71 | 529.8 | 1.43 | 330.7 | 24 | 0.266 | 31.9 | 15.8 | 319.9 | 56.1 | 7.5628242 | 19.4 | 19.6 | 2889 | 62.6 | 25 | 34.7 | 2888.1 | 7904.512 | 69.1 | 45 | 80.08 | 119.83 | 28.8 | 31.6 | 32.3 | 25 | 3050.8 | 27.5 | 18 | 78 | 31 | 16.1 | 16 | 1.2 | 0.44 | -18.7
|  | 657 | 22 | 27 | 5 | 21 | 14.49 | 13.4 | 98.4 | 6 | 2 | 2.315 | 3.6 | 48.7 | 52.3 | 102.81 | 523.2 | 1.09 | 330.7 | 24.2 | 0.238 | 32 | 15.3 | 311 | 56.1 | 6.20606 | 19.4 | 19.6 | 2435 | 62.6 | 24.34 | 34.5 | 2438.8 | 7904.512 | 69 | 45.1 | 79.99 | 120.11 | 28.8 | 31.6 | 32.3 | 25 | 2553.8 | 26.5 | 17.3 | 78 | 31 | 15.7 | 15 | 0.8 | 0.78 | -20.3
|  | 658 | 22 | 28 | 6 | 21 | 16.91 | 13.4 | 98.4 | 1.08 | 2.1 | 2.355 | 3.4 | 48.8 | 52.2 | 102.26 | 514.7 | 0.86 | 330.2 | 24 | 0.249 | 31.9 | 15.6 | 290 | 56.2 | 5.172877512 | 19.5 | 19.6 | 1980 | 62.7 | 24.95 | 34.9 | 1982 | 7904.513 | 68.4 | 45.1 | 80.14 | 119.92 | 29 | 31.7 | 32.3 | 25 | 2073.2 | 22.5 | 16.5 | 78 | 32 | 15.3 | 16 | 0 | 0.04 | -14.1
|  | 659 | 22 | 29 | 7 | 21 | 17.67 | 13.4 | 98.4 | 1.69 | 2 | 2.325 | 2.8 | 49 | 51.9 | 102.05 | 507.5 | 0.69 | 330.9 | 23.8 | 0.251 | 31.7 | 18.7 | 234.8 | 56 | 3.950402 | 19.3 | 19.5 | 1543 | 63.1 | 24.45 | 34.7 | 1540.4 | 7904.513 | 69.4 | 45.1 | 79.89 | 119.83 | 29.1 | 31.7 | 32.3 | 25.1 | 1585.8 | 13 | 16.9 | 78 | 32 | 18.4 | 19 | 0 | 0.04 | -11.7
|  | 660 | 22 | 30 | 8 | 21 | 19.95 | 13.4 | 98.4 | 4.94 | 2 | 2.29 | 3.3 | 48.6 | 51.9 | 102.1 | 500 | 0.64 | 330.6 | 24.1 | 0.265 | 32 | 22.6 | 181 | 55.8 | 2.898931 | 19.4 | 19.7 | 1144 | 62.9 | 24.2 | 34.7 | 1152.8 | 7904.513 | 69.5 | 45 | 79.87 | 119.84 | 29.1 | 31.7 | 32.3 | 25.1 | 1298.2 | 15.5 | 16.9 | 78 | 32 | 22.4 | 22 | 0 | 0.02 | -10.2
|  | 661 | 23 | 1 | 1 | 1 | 17.63 | 13.4 | 98.4 | 7.51 | 2.1 | 2.395 | 2.5 | 49.2 | 51.7 | 102.1 | 493.1 | 0.6 | 330.9 | 24 | 0.239 | 32.1 | 28.2 | 132.1 | 55.7 | 2.154387 | 19.3 | 19.6 | 835 | 62.5 | 24.64 | 34.7 | 831.1 | 7904.513 | 69.1 | 45 | 80.01 | 120.09 | 29.2 | 31.7 | 32.3 | 25.1 | 863.2 | 13.5 | 16.5 | 78 | 32 | 26.3 | 27 | 0 | 0.04 | -7.8
|  | 662 | 23 | 2 | 2 | 1 | 16.08 | 13.4 | 98.4 | 9.79 | 2.1 | 2.646 | 2.7 | 48.9 | 51.5 | 102.75 | 489.6 | 0.62 | 334.2 | 24 | 0.226 | 31.9 | 43.9 | 117.3 | 55.3 | 2.070401 | 19.6 | 19.5 | 789 | 62.8 | 25.06 | 34.6 | 787 | 7904.513 | 68.9 | 45 | 79.81 | 120.07 | 29.2 | 31.7 | 32.3 | 25 | 782 | 13.5 | 18 | 78 | 32 | 42.7 | 40 | 1.6 | 0.04 | -4.7
|  | 663 | 23 | 3 | 3 | 1 | 16.29 | 13.4 | 98.4 | 9.74 | 2.1 | 2.759 | 2.4 | 49 | 51.4 | 102.64 | 486.2 | 0.77 | 335.2 | 23.9 | 0.277 | 32.1 | 37.9 | 120.2 | 54.9 | 2.157035 | 19.2 | 19.7 | 823 | 62.8 | 25.03 | 34.7 | 823.8 | 7904.513 | 69 | 45.1 | 79.97 | 120.18 | 29.3 | 31.7 | 32.3 | 25.2 | 822.5 | 14.5 | 17.6 | 78 | 32 | 41.6 | 40 | 0.8 | 0.04 | -1.6
|  | 664 | 23 | 4 | 4 | 1 | 15.52 | 13.4 | 98.4 | 9.75 | 2.1 | 2.754 | 2.4 | 48.9 | 51.3 | 102.45 | 483.3 | 0.9 | 335.1 | 23.8 | 0.245 | 32 | 36.6 | 119.8 | 54.8 | 2.083032 | 19.4 | 19.5 | 808 | 62.9 | 24.62 | 34.6 | 813.7 | 7904.513 | 69.6 | 45 | 80.02 | 120.02 | 29.3 | 31.7 | 32.3 | 25.1 | 821.8 | 15.5 | 17.6 | 78 | 32 | 36.5 | 36 | 0.8 | 0.04 | 0
|  | 665 | 23 | 5 | 5 | 1 | 14.94 | 13.4 | 98.4 | 9.96 | 2.1 | 2.769 | 2.3 | 49 | 51.3 | 102.54 | 480.3 | 0.82 | 333.4 | 23.8 | 0.243 | 32 | 37.1 | 120.4 | 54.3 | 2.071696 | 19.4 | 19.8 | 801 | 62.8 | 24.7 | 34.7 | 800 | 7904.513 | 68.8 | 44.9 | 79.96 | 120.04 | 29.3 | 31.6 | 32.3 | 25.1 | 786.5 | 15 | 17.6 | 78 | 32 | 36.9 | 36 | 0.8 | 0.04 | 3.1
|  | 666 | 23 | 6 | 6 | 1 | 14.44 | 13.4 | 98.4 | 10.16 | 2.1 | 2.787 | 2.5 | 48.8 | 51.3 | 102.52 | 477.7 | 0.7 | 334.2 | 23.7 | 0.246 | 31.9 | 37.1 | 120.8 | 53.5 | 2.10189 | 19.3 | 19.6 | 801 | 62.6 | 25.06 | 34.7 | 795 | 7904.513 | 69.6 | 45.1 | 79.94 | 120.13 | 29.4 | 31.7 | 32.4 | 25.1 | 817 | 15 | 17.6 | 78 | 32 | 36.9 | 36 | 0.8 | 0.84 | 0.8
|  | 667 | 23 | 7 | 7 | 1 | 14.57 | 13.4 | 98.4 | 10.25 | 2.1 | 2.794 | 2.4 | 48.9 | 51.3 | 102.57 | 474.8 | 0.78 | 334.9 | 24 | 0.255 | 32 | 37.8 | 121.3 | 52.8 | 2.082102 | 19.5 | 19.5 | 796 | 62.3 | 24.98 | 34.6 | 801.1 | 7904.513 | 69.6 | 45.2 | 80.09 | 120.14 | 29.4 | 31.6 | 32.3 | 25.1 | 782.8 | 15 | 17.6 | 78 | 32 | 37.6 | 37 | 0.8 | 0.82 | -1.6
|  | 668 | 23 | 8 | 1 | 12 | 15.55 | 13.4 | 98.4 | 10.04 | 2.1 | 2.922 | 2.1 | 49.1 | 51.2 | 103.81 | 471.9 | 0.81 | 331.3 | 23.6 | 0.207 | 31.9 | 60.6 | 123.1 | 52.4 | 2.430289 | 19.5 | 19.7 | 917 | 62.4 | 25.31 | 34.4 | 915 | 7904.513 | 68.8 | 44.8 | 79.77 | 120.06 | 29.4 | 31.6 | 32.4 | 25 | 852.2 | 7 | 20.8 | 78 | 32 | 47.5 | 53 | 3.9 | 0.04 | 2.3
|  | 669 | 23 | 9 | 2 | 12 | 15.43 | 13.4 | 98.4 | 9.26 | 2.1 | 3.032 | 2.2 | 49 | 51.2 | 105.36 | 469.6 | 1.15 | 333.9 | 23.9 | 0.232 | 32 | 60.9 | 146.8 | 51.7 | 3.429715 | 19.3 | 19.4 | 1317 | 62.2 | 24.87 | 34.7 | 1313.7 | 7904.513 | 68.7 | 45 | 80 | 119.98 | 29.4 | 31.6 | 32.3 | 25 | 1210.8 | 8 | 22.4 | 78 | 32 | 62.4 | 63 | 5.1 | 0.04 | 7
|  | 670 | 23 | 10 | 3 | 12 | 14.99 | 13.4 | 98.4 | 9.34 | 2.1 | 3.102 | 2 | 49 | 51 | 105.08 | 468.9 | 1.85 | 339.1 | 23.8 | 0.231 | 32 | 58.4 | 198.6 | 51.3 | 4.615162 | 19.4 | 19.6 | 1721 | 62.1 | 25.61 | 34.5 | 1722 | 7904.514 | 69.6 | 44.9 | 79.93 | 120.31 | 29.3 | 31.6 | 32.3 | 24.9 | 1520.2 | 20 | 23.5 | 78 | 32 | 58 | 59 | 6.7 | 0.06 | 11.7
|  | 671 | 23 | 11 | 4 | 12 | 14.26 | 13.4 | 98.4 | 9.94 | 2.1 | 3.162 | 2.4 | 48.9 | 51.3 | 105 | 469.4 | 2.52 | 330.5 | 23.9 | 0.21 | 32.1 | 58.8 | 273.7 | 50.7 | 5.597451 | 19.4 | 19.6 | 2152 | 61.7 | 24.84 | 34.6 | 2150.2 | 7904.514 | 67.8 | 45 | 79.91 | 120.01 | 29.3 | 31.6 | 32.3 | 24.9 | 1964.8 | 22.5 | 25.1 | 78 | 32 | 58.4 | 60 | 8.2 | 0.9 | 9.4
|  | 672 | 23 | 12 | 5 | 12 | 14.54 | 13.4 | 98.4 | 10.01 | 2.1 | 3.411 | 2.8 | 48.8 | 51.6 | 105.25 | 471.7 | 3.31 | 330.1 | 23.7 | 0.215 | 31.9 | 62.1 | 314.6 | 51.4 | 6.813029 | 19.3 | 19.9 | 2585 | 61.6 | 25.17 | 34.7 | 2583 | 7904.514 | 68.9 | 44.8 | 79.96 | 120.03 | 29.2 | 31.6 | 32.3 | 24.8 | 2428 | 24.5 | 27.1 | 78 | 32 | 60 | 61 | 10.2 | 0.8 | 4.7
|  | 673 | 23 | 13 | 6 | 12 | 14.8 | 13.4 | 98.4 | 13.24 | 2.1 | 3.514 | 3.1 | 48.7 | 51.8 | 105.19 | 476.1 | 4.09 | 331.3 | 23.9 | 0.231 | 32 | 62.6 | 325.6 | 52.4 | 7.866455 | 19.3 | 19.6 | 3028 | 61.2 | 24.81 | 34.6 | 3026.8 | 7904.514 | 69.1 | 45 | 79.83 | 120.12 | 29.3 | 31.6 | 32.3 | 24.8 | 2913.2 | 27.5 | 28.6 | 78 | 32 | 61.2 | 61 | 11.8 | 0.62 | -2.3
|  | 674 | 23 | 14 | 7 | 12 | 14.72 | 13.4 | 98.4 | 15.18 | 2.2 | 3.495 | 3.1 | 48.9 | 52 | 105.11 | 482.9 | 4.88 | 330.4 | 23.8 | 0.233 | 32 | 64.5 | 333.2 | 53.5 | 9.410371 | 19.4 | 19.7 | 3486 | 61.2 | 25.78 | 34.7 | 3483.6 | 7904.515 | 69.5 | 45.1 | 79.94 | 120.1 | 29.3 | 31.6 | 32.3 | 24.8 | 3402.2 | 28.5 | 30.2 | 78 | 31 | 63.9 | 64 | 13.3 | 0.31 | -4.7
|  | 675 | 23 | 15 | 8 | 12 | 14.21 | 13.4 | 98.4 | 16.14 | 2.1 | 3.514 | 3.2 | 48.9 | 52.1 | 105.2 | 491.3 | 5.77 | 330.1 | 23.9 | 0.221 | 32.1 | 67.5 | 341.2 | 54.3 | 10.39217 | 19.4 | 19.7 | 3943 | 61 | 25.17 | 34.4 | 3943.8 | 7904.515 | 68.9 | 44.9 | 80.13 | 120.07 | 29.1 | 31.6 | 32.3 | 24.8 | 3734.2 | 28.5 | 31.8 | 78 | 31 | 67.1 | 68 | 14.9 | 0.48 | -2.3
|  | 676 | 23 | 16 | 1 | 2 | 14.22 | 13.4 | 98.4 | 15.8 | 2.1 | 3.284 | 4 | 48.6 | 52.6 | 102.93 | 501.1 | 6.66 | 330.9 | 23.6 | 0.43 | 32 | 50 | 345.3 | 54.7 | 10.98396 | 19.4 | 19.6 | 4252 | 61.4 | 24.67 | 34.9 | 4254.1 | 7904.516 | 69.6 | 45.1 | 79.85 | 120.11 | 29 | 31.6 | 32.3 | 24.8 | 4185 | 32 | 29 | 78 | 31 | 52.2 | 58 | 12.2 | 0.88 | -13.3
|  | 677 | 23 | 17 | 2 | 2 | 14.99 | 13.4 | 98.4 | 12.27 | 2.1 | 2.989 | 3.6 | 48.9 | 52.5 | 102.42 | 508.7 | 6.39 | 331 | 24 | 0.263 | 32.2 | 44.3 | 345.6 | 55.1 | 11.27108 | 19.5 | 19.6 | 4309 | 61.6 | 24.98 | 34.6 | 4308.5 | 7904.517 | 68.8 | 44.9 | 80.05 | 120.13 | 28.9 | 31.5 | 32.3 | 24.8 | 4300 | 35.5 | 27.1 | 78 | 31 | 45.5 | 45 | 10.2 | 0.46 | -18
|  | 678 | 23 | 18 | 3 | 2 | 14.35 | 13.4 | 98.4 | 9.87 | 2.1 | 2.85 | 3.7 | 48.7 | 52.5 | 104.19 | 514.7 | 5.24 | 330.1 | 23.9 | 0.222 | 32 | 42.3 | 344.4 | 55.4 | 11.33384 | 19.3 | 19.6 | 4314 | 62 | 25.09 | 34.5 | 4310.7 | 7904.517 | 68.8 | 44.9 | 80.11 | 120.04 | 28.8 | 31.6 | 32.3 | 24.8 | 4314.8 | 36 | 26.7 | 78 | 31 | 42 | 43 | 9.8 | 0.56 | -14.1
|  | 679 | 23 | 19 | 4 | 2 | 14.7 | 13.4 | 98.4 | 8.63 | 2.1 | 2.781 | 4.4 | 48.6 | 53 | 104.74 | 519.9 | 4.62 | 330.7 | 23.7 | 0.226 | 31.7 | 42.2 | 343.3 | 55.5 | 11.1471 | 19.4 | 19.6 | 4296 | 62.1 | 24.78 | 34.7 | 4299.8 | 7904.518 | 69.3 | 45.1 | 80.14 | 119.73 | 28.8 | 31.6 | 32.3 | 24.8 | 4304.5 | 36.5 | 26.7 | 78 | 31 | 42.4 | 42 | 9.8 | 0.74 | -18
|  | 680 | 23 | 20 | 5 | 2 | 14.73 | 13.4 | 98.4 | 7.98 | 2.1 | 2.762 | 4.1 | 48.7 | 52.7 | 105.04 | 524.6 | 4.38 | 330.7 | 23.8 | 0.273 | 31.7 | 43.4 | 342.4 | 55.7 | 11.2460688 | 19.4 | 19.6 | 4296 | 62.3 | 25 | 34.6 | 4297.7 | 7904.518 | 70 | 45 | 80.14 | 119.47 | 28.8 | 31.6 | 32.3 | 24.8 | 4295.2 | 36 | 27.1 | 78 | 31 | 43.5 | 42 | 10.2 | 0.78 | -14.1
|  | 681 | 23 | 21 | 6 | 2 | 14.29 | 13.4 | 98.4 | 7.98 | 2.1 | 2.775 | 4.2 | 48.5 | 52.7 | 105.24 | 529 | 4.4 | 330.3 | 23.9 | 0.247 | 31.9 | 44.1 | 343.4 | 55.9 | 11.23829 | 19.3 | 19.6 | 4312 | 62.6 | 24.89 | 34.7 | 4309.7 | 7904.519 | 69.3 | 45 | 80.03 | 119.85 | 28.8 | 31.6 | 32.3 | 24.8 | 4304.5 | 35.5 | 27.1 | 78 | 31 | 44.3 | 44 | 10.2 | 0.12 | -17.2
|  | 682 | 23 | 22 | 7 | 2 | 14.69 | 13.4 | 98.4 | 7.91 | 2.1 | 2.774 | 4.4 | 48.7 | 53.1 | 104.28 | 533.4 | 4.53 | 330.3 | 23.8 | 0.281 | 32 | 41.7 | 342 | 56.1 | 11.38053 | 19.3 | 19.7 | 4318 | 62.8 | 25.17 | 34.8 | 4311.6 | 7904.519 | 69.2 | 45 | 80.28 | 119.85 | 28.7 | 31.6 | 32.3 | 24.8 | 4310 | 35.5 | 26.7 | 78 | 31 | 43.5 | 42 | 9.8 | 0.82 | -18
|  | 683 | 23 | 23 | 1 | 21 | 14.15 | 13.4 | 98.3 | 6.95 | 2.1 | 2.722 | 4.5 | 48.4 | 52.9 | 102.49 | 537 | 4.42 | 330.5 | 24 | 0.274 | 31.8 | 25.8 | 339.9 | 56 | 11.09981 | 19.5 | 19.6 | 4175 | 62.6 | 25.39 | 34.8 | 4174 | 7904.52 | 69.3 | 45.1 | 80.28 | 120.19 | 28.7 | 31.5 | 32.3 | 24.8 | 4222.5 | 42 | 23.9 | 78 | 31 | 29.4 | 28 | 6.7 | 0.9 | -19.5
|  | 684 | 23 | 24 | 2 | 21 | 14.82 | 13.4 | 98.3 | 8.57 | 2.2 | 2.886 | 4.1 | 48.7 | 52.8 | 102.45 | 538 | 3.41 | 330.2 | 24 | 0.245 | 31.9 | 19.4 | 334.8 | 56.2 | 10.3384 | 19.5 | 19.5 | 3793 | 62.8 | 26.03 | 34.6 | 3798.4 | 7904.52 | 69 | 45 | 79.91 | 120.29 | 28.7 | 31.5 | 32.3 | 24.8 | 3989 | 33.5 | 20.4 | 78 | 31 | 20.4 | 21 | 3.5 | 0.8 | -20.3
|  | 685 | 23 | 25 | 3 | 21 | 15.35 | 13.4 | 98.4 | 8.65 | 2.1 | 2.716 | 4.3 | 48.6 | 52.8 | 102.26 | 535.2 | 2.07 | 330.7 | 23.9 | 0.242 | 31.7 | 17.2 | 328.1 | 56.1 | 8.74692 | 19.4 | 19.7 | 3344 | 62.8 | 24.98 | 34.8 | 3344 | 7904.52 | 69.4 | 45.1 | 79.99 | 119.94 | 28.6 | 31.6 | 32.3 | 24.9 | 3510.8 | 30.5 | 18.8 | 78 | 31 | 17.3 | 17 | 2 | 0.06 | -13.3
|  | 686 | 23 | 26 | 4 | 21 | 14.79 | 13.4 | 98.4 | 7.8 | 2.1 | 2.497 | 3.5 | 48.9 | 52.4 | 102.5 | 529.6 | 1.34 | 330.6 | 24.2 | 0.27 | 31.9 | 15.6 | 319.8 | 56.3 | 7.515685 | 19.4 | 19.6 | 2886 | 62.8 | 24.87 | 34.6 | 2888.3 | 7904.521 | 69.7 | 45 | 79.95 | 119.98 | 28.6 | 31.5 | 32.3 | 24.9 | 3028.8 | 27.5 | 18 | 78 | 31 | 16.1 | 16 | 1.2 | 0.58 | -13.3
|  | 687 | 23 | 27 | 5 | 21 | 14.59 | 13.4 | 98.4 | 6.09 | 2.1 | 2.341 | 3.3 | 48.9 | 52.2 | 102.69 | 522.8 | 0.98 | 330.3 | 24 | 0.249 | 31.9 | 15.5 | 311.2 | 56.1 | 6.24432 | 19.4 | 19.5 | 2436 | 62.8 | 24.48 | 34.7 | 2438.6 | 7904.521 | 69.3 | 45.1 | 80.07 | 120.05 | 28.7 | 31.6 | 32.3 | 25 | 2535 | 26.5 | 17.3 | 78 | 31 | 15.7 | 16 | 0.4 | 0.74 | -20.3
|  | 688 | 23 | 28 | 6 | 21 | 16.57 | 13.4 | 98.4 | 1.49 | 2.1 | 2.394 | 3.2 | 48.9 | 52.2 | 102.06 | 514.7 | 0.74 | 330.7 | 24.3 | 0.268 | 32 | 15.4 | 289.8 | 56.2 | 5.194022 | 19.6 | 19.5 | 1977 | 62.6 | 25.09 | 34.5 | 1977.5 | 7904.521 | 69.1 | 44.9 | 80.14 | 120.08 | 28.9 | 31.6 | 32.3 | 25 | 2042 | 22 | 16.5 | 78 | 32 | 15.7 | 15 | 0 | 0.04 | -14.1
|  | 689 | 23 | 29 | 7 | 21 | 16.99 | 13.4 | 98.4 | 2.04 | 2.1 | 2.387 | 2.8 | 49 | 51.8 | 102.34 | 507.1 | 0.6 | 330.8 | 24.2 | 0.236 | 32 | 19.1 | 233.4 | 56.1 | 3.944995 | 19.2 | 19.9 | 1539 | 63 | 24.48 | 34.6 | 1539.3 | 7904.521 | 69.4 | 45 | 80.08 | 119.99 | 29 | 31.7 | 32.3 | 25 | 1717.8 | 13 | 16.5 | 78 | 32 | 19.6 | 19 | 0 | 0.04 | -11.7
|  | 690 | 23 | 30 | 8 | 21 | 19.56 | 13.4 | 98.4 | 4.99 | 2.1 | 2.357 | 3.1 | 48.6 | 51.7 | 101.86 | 499.8 | 0.56 | 330.4 | 24.1 | 0.25 | 31.7 | 22.6 | 179.5 | 55.7 | 2.953653 | 19.3 | 19.7 | 1142 | 63 | 24.7 | 34.8 | 1143.9 | 7904.521 | 69.5 | 45 | 79.87 | 120.07 | 29 | 31.7 | 32.3 | 25 | 1261.5 | 15 | 16.5 | 78 | 32 | 20.8 | 22 | 0 | 0.02 | -10.2
|  | 691 | 24 | 1 | 1 | 1 | 17.27 | 13.4 | 98.4 | 7.61 | 2.1 | 2.451 | 2.8 | 49.1 | 51.8 | 101.9 | 493.2 | 0.5 | 332.7 | 24 | 0.244 | 31.8 | 29.4 | 130.8 | 55.6 | 2.142336 | 19.6 | 19.7 | 821 | 62.6 | 24.92 | 34.7 | 815.3 | 7904.521 | 69.2 | 45.1 | 80.09 | 120.25 | 29.1 | 31.6 | 32.3 | 25 | 926.5 | 13.5 | 16.5 | 78 | 32 | 25.9 | 25 | 0 | 0.02 | -7.8
|  | 692 | 24 | 2 | 2 | 1 | 15.97 | 13.4 | 98.4 | 9.88 | 2.1 | 2.702 | 2.8 | 48.9 | 51.7 | 102.33 | 489.6 | 0.54 | 335.1 | 24.3 | 0.242 | 31.9 | 43.8 | 115.4 | 55.4 | 2.080761 | 19.4 | 19.4 | 792 | 62.9 | 25.09 | 34.7 | 781.2 | 7904.521 | 69.1 | 45.1 | 79.76 | 120.25 | 29.2 | 31.7 | 32.3 | 25.1 | 767 | 13 | 18.4 | 78 | 32 | 38.8 | 42 | 1.6 | 0.04 | -5.5
|  | 693 | 24 | 3 | 3 | 1 | 16.3 | 13.4 | 98.4 | 9.86 | 2.1 | 2.767 | 2.8 | 48.8 | 51.6 | 102.24 | 486.4 | 0.72 | 334.8 | 24.3 | 0.277 | 32 | 37.4 | 120.4 | 55 | 2.151748 | 19.5 | 19.5 | 820 | 63 | 25.06 | 34.8 | 828.7 | 7904.521 | 69.2 | 45.2 | 79.64 | 120.13 | 29.3 | 31.6 | 32.3 | 25.1 | 807.8 | 14.5 | 17.6 | 78 | 32 | 39.6 | 38 | 0.8 | 0.04 | -2.3
|  | 694 | 24 | 4 | 4 | 1 | 15.44 | 13.4 | 98.4 | 9.87 | 2.1 | 2.766 | 2.2 | 49.1 | 51.3 | 102.27 | 483.4 | 0.75 | 334.9 | 24.4 | 0.249 | 32 | 36.7 | 121 | 54.7 | 2.096622198 | 19.4 | 19.4 | 809 | 62.6 | 24.75 | 34.4 | 807.2 | 7904.521 | 69.3 | 44.9 | 79.87 | 119.88 | 29.3 | 31.6 | 32.3 | 25.1 | 800 | 15.5 | 17.6 | 78 | 32 | 36.5 | 37 | 0.8 | 0.04 | 0.8
|  | 695 | 24 | 5 | 5 | 1 | 14.73 | 13.4 | 98.4 | 10.05 | 2.1 | 2.791 | 2.2 | 49.1 | 51.3 | 102.35 | 480.5 | 0.8 | 334.4 | 24.5 | 0.236 | 32 | 37.2 | 120.8 | 54.3 | 2.083438 | 19.4 | 19.6 | 801 | 62.7 | 24.84 | 34.6 | 808.7 | 7904.521 | 69.1 | 45 | 79.8 | 119.94 | 29.3 | 31.6 | 32.3 | 25.1 | 816.2 | 15 | 17.6 | 78 | 32 | 36.9 | 37 | 0.8 | 0.06 | 3.9
|  | 696 | 24 | 6 | 6 | 1 | 14.41 | 13.4 | 98.4 | 10.19 | 2.1 | 2.773 | 2.3 | 49 | 51.3 | 102.28 | 477.6 | 0.73 | 335.2 | 24.3 | 0.253 | 31.9 | 37.1 | 119.8 | 53.6 | 2.101995 | 19.4 | 19.6 | 802 | 62.5 | 25.03 | 34.8 | 793.3 | 7904.521 | 69.6 | 45.1 | 79.73 | 119.62 | 29.3 | 31.6 | 32.3 | 25.1 | 789.8 | 15 | 17.6 | 78 | 32 | 36.9 | 36 | 0.8 | 0.72 | 0
|  | 697 | 24 | 7 | 7 | 1 | 14.66 | 13.4 | 98.4 | 10.22 | 2.1 | 2.793 | 2.2 | 49 | 51.2 | 102.28 | 474.9 | 0.75 | 333.9 | 24.5 | 0.229 | 32.1 | 37.6 | 120.7 | 52.9 | 2.079601 | 19.3 | 19.4 | 796 | 62.5 | 24.95 | 34.7 | 788.6 | 7904.521 | 68.8 | 44.8 | 79.81 | 119.79 | 29.3 | 31.6 | 32.3 | 25.1 | 807 | 15 | 17.6 | 78 | 32 | 37.3 | 37 | 0.8 | 0.76 | -2.3
|  | 698 | 24 | 8 | 1 | 12 | 15.13 | 13.4 | 98.4 | 10.12 | 2.1 | 2.899 | 2.7 | 48.8 | 51.4 | 103.56 | 472.3 | 0.78 | 334.3 | 24.3 | 0.222 | 31.8 | 58.9 | 122.7 | 52.1 | 2.360417904 | 19.4 | 19.5 | 884 | 62.2 | 25.5 | 34.8 | 888.4 | 7904.521 | 68.8 | 45.1 | 79.99 | 120.01 | 29.3 | 31.6 | 32.3 | 25.1 | 814.8 | 12.5 | 18.8 | 78 | 32 | 46.7 | 53 | 2.4 | 0.04 | 3.1
|  | 699 | 24 | 9 | 2 | 12 | 15.36 | 13.4 | 98.4 | 9.29 | 2.1 | 3.038 | 2.1 | 49.1 | 51.2 | 105.43 | 469.9 | 1.03 | 333.8 | 24.5 | 0.232 | 32.1 | 61.4 | 144.7 | 51.9 | 3.365527 | 19.5 | 19.5 | 1280 | 62 | 25.11 | 34.7 | 1278.9 | 7904.522 | 69.4 | 45 | 79.86 | 120.06 | 29.3 | 31.5 | 32.3 | 25.1 | 1203.8 | 5.5 | 22.4 | 78 | 32 | 63.1 | 62 | 5.5 | 0.04 | 7
|  | 700 | 24 | 10 | 3 | 12 | 14.67 | 13.4 | 98.4 | 9.37 | 2.1 | 3.13 | 2 | 49.3 | 51.3 | 105.46 | 469.1 | 1.82 | 337.2 | 24.3 | 0.219 | 32.1 | 58.4 | 194.7 | 51.2 | 4.467212 | 19.4 | 19.6 | 1699 | 61.6 | 25.11 | 34.6 | 1699.4 | 7904.522 | 68.6 | 45 | 80.11 | 120.04 | 29.3 | 31.6 | 32.4 | 24.9 | 1507.8 | 19.5 | 23.5 | 78 | 32 | 58.4 | 58 | 7.1 | 0.06 | 11.7
|  | 701 | 24 | 11 | 4 | 12 | 14.23 | 13.4 | 98.4 | 10.08 | 2.1 | 3.148 | 2.6 | 48.9 | 51.5 | 105.13 | 469.3 | 2.6 | 330.5 | 24.2 | 0.24 | 31.8 | 58.8 | 270.2 | 50.6 | 5.54543 | 19.5 | 19.6 | 2132 | 61.6 | 24.84 | 34.6 | 2132.8 | 7904.522 | 69.2 | 45.1 | 79.98 | 120.09 | 29.2 | 31.5 | 32.4 | 24.9 | 1967.8 | 22.5 | 25.5 | 78 | 32 | 59.6 | 60 | 9 | 0.88 | 9.4
|  | 702 | 24 | 12 | 5 | 12 | 14.48 | 13.4 | 98.4 | 10.03 | 2.1 | 3.383 | 2.9 | 48.7 | 51.6 | 105.23 | 471.6 | 3.41 | 330.2 | 24.3 | 0.247 | 32 | 61.6 | 315.4 | 51.2 | 6.64184 | 19.4 | 19.6 | 2568 | 61.4 | 24.7 | 34.7 | 2568.3 | 7904.522 | 69.4 | 44.9 | 79.86 | 119.89 | 29.2 | 31.5 | 32.4 | 24.9 | 2435.8 | 24.5 | 27.1 | 78 | 32 | 59.6 | 61 | 10.6 | 0.8 | 4.7
|  | 703 | 24 | 13 | 6 | 12 | 14.76 | 13.4 | 98.4 | 13.12 | 2.1 | 3.504 | 3.1 | 48.8 | 51.8 | 105.25 | 476 | 4.18 | 330.8 | 24.2 | 0.236 | 31.9 | 62.6 | 326.6 | 52.4 | 7.753756 | 19.4 | 19.7 | 3015 | 61.2 | 24.56 | 34.6 | 3015.9 | 7904.523 | 68.4 | 45.1 | 79.98 | 119.71 | 29.2 | 31.6 | 32.3 | 24.8 | 2920.2 | 27 | 28.2 | 78 | 31 | 61.6 | 62 | 11.8 | 0.64 | -1.6
|  | 704 | 24 | 14 | 7 | 12 | 14.7 | 13.4 | 98.4 | 15.08 | 2.1 | 3.479 | 3.4 | 48.5 | 51.9 | 105.25 | 482.6 | 4.96 | 330.7 | 24.3 | 0.213 | 32 | 65.2 | 333 | 53.3 | 9.079115 | 19.4 | 19.6 | 3471 | 61.3 | 24.98 | 34.8 | 3472.2 | 7904.523 | 68.6 | 44.9 | 80.03 | 119.85 | 29.2 | 31.5 | 32.3 | 24.8 | 3252.2 | 28.5 | 30.2 | 78 | 31 | 64.3 | 65 | 13.3 | 0.84 | -4.7
|  | 705 | 24 | 15 | 8 | 12 | 14.91 | 13.4 | 98.4 | 16.18 | 2.1 | 3.5 | 3.6 | 48.7 | 52.2 | 105.14 | 491.2 | 5.85 | 330.5 | 24 | 0.217 | 32 | 67.7 | 341.5 | 54.4 | 10.3062786 | 19.6 | 19.7 | 3937 | 60.8 | 25 | 34.6 | 3934 | 7904.524 | 69.3 | 45.1 | 79.93 | 119.85 | 29.1 | 31.5 | 32.3 | 24.8 | 3742 | 29 | 31.8 | 78 | 31 | 67.1 | 68 | 15.3 | 0.78 | -8.6
|  | 706 | 24 | 16 | 1 | 2 | 14.21 | 13.4 | 98.4 | 15.88 | 2.1 | 3.285 | 4 | 48.3 | 52.4 | 102.97 | 500.7 | 6.73 | 330.4 | 24 | 0.435 | 32 | 49.8 | 346.2 | 54.6 | 11.15498 | 19.4 | 19.6 | 4251 | 61.6 | 25.06 | 34.9 | 4248.8 | 7904.524 | 69.2 | 45 | 80.07 | 120.15 | 28.9 | 31.5 | 32.3 | 24.8 | 4194.5 | 32.5 | 29 | 78 | 31 | 51.8 | 56 | 12.2 | 0.88 | -13.3
|  | 707 | 24 | 17 | 2 | 2 | 14.98 | 13.4 | 98.4 | 12.28 | 2.1 | 2.967 | 4.2 | 48.5 | 52.7 | 102.48 | 508.7 | 6.5 | 330.5 | 24.1 | 0.291 | 31.8 | 43.5 | 347.3 | 55 | 11.19801 | 19.4 | 19.6 | 4300 | 61.5 | 24.87 | 34.6 | 4302.5 | 7904.525 | 69.4 | 45.2 | 80.06 | 120.05 | 28.9 | 31.5 | 32.3 | 24.7 | 4295.2 | 35 | 27.1 | 78 | 31 | 45.1 | 45 | 10.6 | 0.33 | -18
|  | 708 | 24 | 18 | 3 | 2 | 14.29 | 13.4 | 98.4 | 9.91 | 2.1 | 2.854 | 4.3 | 48.6 | 52.8 | 103.98 | 514.6 | 5.36 | 330.3 | 24 | 0.218 | 32 | 42.7 | 345.5 | 55.4 | 11.33122 | 19.3 | 19.6 | 4313 | 62 | 25.09 | 34.7 | 4309.3 | 7904.526 | 69.3 | 45.2 | 80.02 | 119.95 | 28.9 | 31.5 | 32.3 | 24.8 | 4310 | 36 | 27.1 | 78 | 31 | 43.1 | 43 | 10.2 | 0.82 | -12.5
|  | 709 | 24 | 19 | 4 | 2 | 14.71 | 13.4 | 98.4 | 8.52 | 2.1 | 2.776 | 4.2 | 48.5 | 52.8 | 104.83 | 519.8 | 4.78 | 330.6 | 23.9 | 0.237 | 31.9 | 42.3 | 344.1 | 55.5 | 11.16579 | 19.5 | 19.5 | 4298 | 62 | 24.81 | 34.5 | 4299 | 7904.526 | 69.5 | 44.8 | 80.12 | 120.04 | 28.8 | 31.5 | 32.4 | 24.8 | 4304.5 | 36 | 26.7 | 78 | 31 | 42.4 | 43 | 10.2 | 0.66 | -18
|  | 710 | 24 | 20 | 5 | 2 | 14.44 | 13.4 | 98.4 | 7.96 | 2.1 | 2.765 | 4.3 | 48.6 | 52.8 | 104.89 | 524.6 | 4.53 | 330.6 | 23.9 | 0.249 | 32 | 42.3 | 343.7 | 55.9 | 11.32576 | 19.6 | 19.7 | 4287 | 62.5 | 25.23 | 34.6 | 4288.5 | 7904.527 | 69 | 44.9 | 80.17 | 120.06 | 28.7 | 31.5 | 32.3 | 24.7 | 4289.8 | 36 | 26.7 | 78 | 31 | 42.4 | 43 | 10.2 | 0.2 | -12.5
|  | 711 | 24 | 21 | 6 | 2 | 14.5 | 13.4 | 98.4 | 7.7 | 2.1 | 2.777 | 4.1 | 48.5 | 52.7 | 105.16 | 528.9 | 4.47 | 330.6 | 23.8 | 0.235 | 32 | 44.9 | 342.9 | 55.9 | 11.31545 | 19.5 | 19.5 | 4307 | 62.7 | 25.09 | 34.6 | 4304.7 | 7904.527 | 69.4 | 44.9 | 80.18 | 119.94 | 28.8 | 31.4 | 32.3 | 24.8 | 4300 | 35.5 | 27.1 | 78 | 31 | 44.3 | 45 | 10.6 | 0.78 | -12.5
|  | 712 | 24 | 22 | 7 | 2 | 14.75 | 13.4 | 98.4 | 7.85 | 2.1 | 2.779 | 4.1 | 48.6 | 52.7 | 104.45 | 533.6 | 4.63 | 330.7 | 23.7 | 0.292 | 31.8 | 41.8 | 343.6 | 56 | 11.29723 | 19.5 | 19.8 | 4319 | 62.8 | 24.98 | 34.7 | 4319.5 | 7904.527 | 68.8 | 44.9 | 79.99 | 119.99 | 28.7 | 31.4 | 32.4 | 24.8 | 4325 | 36 | 26.3 | 78 | 31 | 43.5 | 42 | 9.8 | 0.42 | -18
|  | 713 | 24 | 23 | 1 | 21 | 14.29 | 13.4 | 98.4 | 6.64 | 2.1 | 2.692 | 4.2 | 48.7 | 53 | 102.69 | 537.3 | 4.54 | 330.4 | 23.9 | 0.285 | 32 | 25.5 | 341.7 | 56.2 | 10.97391 | 19.4 | 19.8 | 4177 | 62.8 | 25.09 | 34.7 | 4172.6 | 7904.528 | 69.1 | 45 | 80.12 | 119.97 | 28.7 | 31.4 | 32.3 | 24.8 | 4213.2 | 42.5 | 23.5 | 78 | 31 | 28.2 | 27 | 6.7 | 0.9 | -20.3
|  | 714 | 24 | 24 | 2 | 21 | 14.64 | 13.4 | 98.4 | 8.21 | 2.2 | 2.849 | 4.1 | 48.8 | 52.9 | 102.66 | 538.3 | 3.45 | 330.4 | 23.5 | 0.243 | 31.9 | 19.3 | 337 | 56.3 | 10.67019 | 19.3 | 19.7 | 3798 | 62.7 | 26.83 | 34.8 | 3796.2 | 7904.528 | 69.3 | 45.1 | 80.02 | 119.92 | 28.7 | 31.4 | 32.3 | 24.8 | 3976.5 | 33.5 | 20.4 | 78 | 31 | 20 | 20 | 3.5 | 0.82 | -20.3
|  | 715 | 24 | 25 | 3 | 21 | 14.65 | 13.4 | 98.4 | 8.58 | 2.1 | 2.71 | 4.1 | 48.7 | 52.8 | 102.41 | 535.6 | 2.08 | 330.3 | 23.6 | 0.234 | 31.7 | 17 | 328.7 | 56.1 | 8.602426 | 19.5 | 19.7 | 3345 | 62.7 | 24.56 | 34.6 | 3347.9 | 7904.529 | 69 | 45 | 80.07 | 120.02 | 28.7 | 31.4 | 32.3 | 24.8 | 3497.5 | 30 | 18.8 | 78 | 31 | 17.6 | 17 | 2.4 | 0.1 | -13.3
|  | 716 | 24 | 26 | 4 | 21 | 14.61 | 13.4 | 98.4 | 7.91 | 2.1 | 2.517 | 3.9 | 48.7 | 52.6 | 102.49 | 530 | 1.35 | 331.2 | 23.4 | 0.269 | 31.8 | 15.6 | 319.9 | 56.1 | 7.460412 | 19.5 | 19.6 | 2888 | 62.7 | 24.67 | 34.8 | 2889.4 | 7904.529 | 69.1 | 45.1 | 80.12 | 120.08 | 28.6 | 31.4 | 32.3 | 24.9 | 3009.2 | 28 | 17.6 | 78 | 31 | 16.5 | 16 | 1.6 | 0.84 | -12.5
|  | 717 | 24 | 27 | 5 | 21 | 14.48 | 13.4 | 98.4 | 5.93 | 2.1 | 2.339 | 3.5 | 49.1 | 52.6 | 102.7 | 523.2 | 1 | 330.5 | 23.6 | 0.253 | 31.8 | 15.3 | 311.5 | 56.2 | 6.415304 | 19.4 | 19.7 | 2437 | 62.5 | 25.14 | 34.7 | 2436.5 | 7904.529 | 69.4 | 45.2 | 79.72 | 120.07 | 28.7 | 31.5 | 32.3 | 24.9 | 2513.2 | 26 | 17.3 | 78 | 31 | 15.3 | 15 | 0.8 | 0.76 | -20.3
|  | 718 | 24 | 28 | 6 | 21 | 16.85 | 13.4 | 98.4 | 1.32 | 2.1 | 2.362 | 3.4 | 48.9 | 52.3 | 102.22 | 514.7 | 0.78 | 330.7 | 23.6 | 0.242 | 31.9 | 16 | 291.5 | 56.2 | 5.108605 | 19.4 | 19.8 | 1980 | 62.7 | 24.64 | 34.6 | 1978.8 | 7904.529 | 69 | 45 | 79.78 | 119.81 | 28.9 | 31.5 | 32.3 | 25 | 2026.5 | 20 | 16.5 | 78 | 32 | 15.3 | 15 | 0 | 0.04 | -14.1
|  | 719 | 24 | 29 | 7 | 21 | 17.48 | 13.4 | 98.4 | 1.04 | 2.1 | 2.31 | 3 | 49 | 52.1 | 102.37 | 507.4 | 0.64 | 331.1 | 23.6 | 0.237 | 31.9 | 19.5 | 235.6 | 56 | 3.973318 | 19.4 | 19.6 | 1545 | 62.5 | 24.56 | 34.6 | 1543.5 | 7904.529 | 69.2 | 44.8 | 79.87 | 119.67 | 29 | 31.5 | 32.3 | 25.1 | 1702.2 | 12.5 | 16.9 | 78 | 32 | 19.2 | 18 | 0 | 0.04 | -11.7
|  | 720 | 24 | 30 | 8 | 21 | 20.11 | 13.4 | 98.4 | 4.65 | 2 | 2.303 | 2.9 | 48.8 | 51.8 | 102.19 | 499.9 | 0.58 | 330.4 | 23.8 | 0.248 | 32.1 | 23.4 | 182.8 | 55.9 | 2.935931 | 19.5 | 19.6 | 1161 | 62.3 | 24.15 | 34.7 | 1165.4 | 7904.529 | 69 | 45.1 | 79.91 | 119.47 | 29 | 31.5 | 32.3 | 25 | 1273.2 | 15.5 | 17.3 | 78 | 32 | 22.4 | 23 | 0 | 0.04 | -10.2
|  | 721 | 25 | 1 | 1 | 1 | 17.5 | 13.4 | 98.4 | 7.36 | 2.1 | 2.373 | 2.2 | 49.3 | 51.4 | 101.79 | 493 | 0.53 | 330.7 | 23.9 | 0.251 | 32.1 | 28.5 | 132.7 | 55.8 | 2.145524 | 19.4 | 19.7 | 837 | 62.5 | 24.48 | 34.7 | 840.5 | 7904.529 | 69.9 | 45.1 | 79.86 | 119.71 | 29.2 | 31.5 | 32.3 | 25.1 | 925 | 13.5 | 16.5 | 78 | 32 | 27.1 | 26 | 0 | 0.04 | -7.8
|  | 722 | 25 | 2 | 2 | 1 | 16.03 | 13.4 | 98.4 | 9.71 | 2.1 | 2.647 | 2.2 | 49 | 51.2 | 102.63 | 489.4 | 0.52 | 334.7 | 23.8 | 0.242 | 32.1 | 43.8 | 116.9 | 55.5 | 2.056085 | 19.5 | 19.6 | 794 | 62.8 | 24.73 | 34.5 | 799 | 7904.529 | 69.6 | 44.9 | 80.02 | 120.07 | 29.2 | 31.6 | 32.3 | 25.1 | 774 | 12.5 | 18 | 78 | 32 | 39.6 | 41 | 1.6 | 0.04 | -5.5
|  | 723 | 25 | 3 | 3 | 1 | 16.42 | 13.4 | 98.4 | 9.61 | 2.1 | 2.761 | 2.2 | 49.2 | 51.3 | 102.59 | 486.3 | 0.71 | 334.7 | 23.7 | 0.263 | 31.9 | 37.8 | 120.6 | 55.1 | 2.165804 | 19.4 | 19.9 | 828 | 62.7 | 24.98 | 34.7 | 826.7 | 7904.529 | 68.8 | 45.1 | 80.09 | 120.12 | 29.2 | 31.5 | 32.3 | 25 | 837.5 | 13 | 17.6 | 78 | 32 | 40.8 | 39 | 1.2 | 0.04 | -2.3
|  | 724 | 25 | 4 | 4 | 1 | 15.54 | 13.4 | 98.4 | 9.65 | 2.1 | 2.754 | 2.2 | 49.1 | 51.3 | 102.34 | 483.4 | 0.81 | 335.2 | 23.9 | 0.251 | 32.1 | 36.1 | 120.8 | 54.7 | 2.112049 | 19.5 | 19.8 | 812 | 62.6 | 24.84 | 34.6 | 805.3 | 7904.529 | 69.4 | 45 | 80.07 | 119.89 | 29.3 | 31.5 | 32.3 | 25 | 820.2 | 16 | 17.3 | 78 | 32 | 36.1 | 37 | 0.8 | 0.04 | 0.8
|  | 725 | 25 | 5 | 5 | 1 | 14.88 | 13.4 | 98.4 | 10.06 | 2.1 | 2.77 | 2.3 | 49 | 51.4 | 102.45 | 480.5 | 0.74 | 333.9 | 24 | 0.24 | 32.2 | 36.7 | 120.9 | 54.3 | 2.06135 | 19.4 | 19.5 | 797 | 62.6 | 24.7 | 34.8 | 799.4 | 7904.529 | 68.8 | 44.8 | 80.08 | 120.03 | 29.4 | 31.5 | 32.3 | 25 | 789 | 15 | 17.3 | 78 | 32 | 36.5 | 37 | 0.8 | 0.06 | 3.1
|  | 726 | 25 | 6 | 6 | 1 | 14.41 | 13.4 | 98.4 | 10.15 | 2.1 | 2.792 | 2.5 | 48.9 | 51.4 | 102.38 | 477.7 | 0.69 | 334.2 | 23.8 | 0.236 | 31.9 | 38.4 | 120.9 | 53.3 | 2.116498 | 19.3 | 19.7 | 804 | 63.1 | 25.14 | 35 | 808.8 | 7904.53 | 69.3 | 45.2 | 80.05 | 119.93 | 29.3 | 31.5 | 32.3 | 25 | 814 | 14.5 | 17.6 | 78 | 32 | 38.4 | 38 | 1.2 | 0.78 | 0
|  | 727 | 25 | 7 | 7 | 1 | 14.98 | 13.4 | 98.4 | 10.15 | 2.1 | 2.79 | 1.9 | 49.4 | 51.3 | 102.36 | 475 | 0.68 | 335 | 23.7 | 0.261 | 32 | 37.2 | 120.8 | 53 | 2.118907 | 19.4 | 19.8 | 813 | 62.6 | 24.89 | 34.8 | 811.3 | 7904.53 | 69.7 | 45.2 | 80.12 | 119.72 | 29.3 | 31.5 | 32.3 | 25 | 797.5 | 15 | 17.6 | 78 | 32 | 37.6 | 37 | 0.8 | 0.12 | 3.1
|  | 728 | 25 | 8 | 1 | 12 | 14.67 | 13.4 | 98.4 | 10.05 | 2.2 | 2.878 | 2.1 | 49.2 | 51.2 | 103.54 | 472.2 | 0.56 | 334 | 24 | 0.217 | 32 | 57.5 | 122.7 | 52.3 | 2.373466 | 19.8 | 19.7 | 883 | 62.6 | 25.67 | 34.7 | 875.1 | 7904.53 | 69.2 | 44.9 | 80.09 | 119.98 | 29.4 | 31.5 | 32.3 | 24.9 | 847.5 | 13 | 18.8 | 78 | 32 | 43.5 | 49 | 2.4 | 0.08 | 6.3
|  | 729 | 25 | 9 | 2 | 12 | 14.99 | 13.4 | 98.4 | 9.26 | 2.1 | 3.053 | 2.4 | 48.9 | 51.3 | 105.48 | 469.7 | 0.89 | 333.2 | 24.2 | 0.229 | 32.2 | 60.7 | 145.9 | 51.5 | 3.366413 | 19.5 | 19.5 | 1287 | 62.5 | 24.98 | 34.8 | 1288.1 | 7904.53 | 69.1 | 45 | 80.04 | 119.87 | 29.4 | 31.4 | 32.3 | 24.9 | 1071.8 | 8 | 22 | 78 | 32 | 61.6 | 61 | 5.5 | 0.04 | 10.2
|  | 730 | 25 | 10 | 3 | 12 | 15.25 | 13.4 | 98.4 | 9.21 | 2.1 | 3.105 | 2.1 | 49 | 51.1 | 105.32 | 468.9 | 1.75 | 338.1 | 24 | 0.196 | 32.1 | 58.8 | 195.2 | 51.2 | 4.464708 | 19.6 | 19.9 | 1694 | 62.4 | 25.17 | 34.5 | 1693.4 | 7904.53 | 69.7 | 44.7 | 79.83 | 119.71 | 29.3 | 31.5 | 32.3 | 24.9 | 1531.2 | 20.5 | 23.5 | 78 | 32 | 57.6 | 57 | 7.1 | 0.82 | 6.3
|  | 731 | 25 | 11 | 4 | 12 | 14.22 | 13.4 | 98.4 | 10.07 | 2.1 | 3.157 | 2.7 | 48.7 | 51.4 | 105.17 | 469.2 | 2.45 | 330.6 | 24.1 | 0.233 | 32 | 58.8 | 268.4 | 50.7 | 5.549523 | 19.5 | 19.8 | 2131 | 62.3 | 24.87 | 34.7 | 2128.4 | 7904.53 | 69 | 44.7 | 80.03 | 119.6 | 29.2 | 31.4 | 32.3 | 24.8 | 1982.8 | 22.5 | 25.5 | 78 | 32 | 60.4 | 61 | 8.6 | 0.88 | 14.8
|  | 732 | 25 | 12 | 5 | 12 | 14.46 | 13.4 | 98.4 | 9.96 | 2.1 | 3.369 | 3 | 48.8 | 51.8 | 105.21 | 471.4 | 3.23 | 330.6 | 23.9 | 0.21 | 32.1 | 61.4 | 314.9 | 51.3 | 6.674284 | 19.5 | 19.8 | 2566 | 62 | 24.84 | 34.7 | 2564.7 | 7904.53 | 69.1 | 45.1 | 80.09 | 119.78 | 29.2 | 31.5 | 32.3 | 24.8 | 2455.2 | 24.5 | 27.1 | 78 | 32 | 60 | 60 | 10.6 | 0.82 | 4.7
|  | 733 | 25 | 13 | 6 | 12 | 14.68 | 13.4 | 98.4 | 13.02 | 2.1 | 3.496 | 2.9 | 48.7 | 51.6 | 105.47 | 475.8 | 4.01 | 330.7 | 23.9 | 0.208 | 31.9 | 63.5 | 326.7 | 52.2 | 7.902138 | 19.5 | 19.7 | 3015 | 61.9 | 25.03 | 34.7 | 3015.7 | 7904.531 | 69 | 44.9 | 80.13 | 119.93 | 29.2 | 31.5 | 32.3 | 24.8 | 2940.5 | 27 | 28.2 | 78 | 31 | 62 | 63 | 11.8 | 0.23 | -2.3
|  | 734 | 25 | 14 | 7 | 12 | 14.19 | 13.4 | 98.4 | 15.07 | 2.1 | 3.492 | 3.2 | 48.8 | 52 | 105.12 | 482.3 | 4.82 | 330.8 | 24.1 | 0.233 | 32 | 65 | 333.7 | 53.5 | 8.987109 | 19.5 | 19.6 | 3479 | 61.5 | 24.67 | 34.8 | 3478.6 | 7904.531 | 69.6 | 45.1 | 79.99 | 120 | 29.1 | 31.5 | 32.3 | 24.7 | 3268.8 | 28.5 | 30.2 | 78 | 31 | 64.3 | 64 | 13.7 | 0.41 | 1.6
|  | 735 | 25 | 15 | 8 | 12 | 14.24 | 13.4 | 98.4 | 15.96 | 2.1 | 3.511 | 3.5 | 48.8 | 52.3 | 105.13 | 490.5 | 5.74 | 330.7 | 23.9 | 0.233 | 31.9 | 67.3 | 341.3 | 54.5 | 10.25008 | 19.5 | 19.7 | 3936 | 61.7 | 24.87 | 34.6 | 3937 | 7904.532 | 69.1 | 44.6 | 80.01 | 120.05 | 29.1 | 31.5 | 32.3 | 24.7 | 3771.8 | 28.5 | 31.8 | 78 | 31 | 65.9 | 66 | 15.3 | 0.2 | -1.6
|  | 736 | 25 | 16 | 1 | 2 | 14.24 | 13.4 | 98.4 | 15.67 | 2.1 | 3.282 | 4 | 48.5 | 52.5 | 102.93 | 500.3 | 6.63 | 330.2 | 24.3 | 0.417 | 31.7 | 50.3 | 346 | 54.5 | 11.09266 | 19.5 | 19.7 | 4251 | 61.6 | 24.92 | 34.9 | 4248.1 | 7904.532 | 68.9 | 45.2 | 80.17 | 119.82 | 28.9 | 31.4 | 32.3 | 24.7 | 4203.8 | 30 | 28.6 | 78 | 31 | 59.2 | 55 | 11.8 | 0.9 | -10.9
|  | 737 | 25 | 17 | 2 | 2 | 14.88 | 13.4 | 98.4 | 12.15 | 2.1 | 2.988 | 3.8 | 48.7 | 52.5 | 102.52 | 508.1 | 6.36 | 330 | 24.2 | 0.263 | 32 | 43.9 | 346.4 | 55 | 11.269629 | 19.7 | 19.7 | 4305 | 61.6 | 25 | 34.5 | 4306.5 | 7904.533 | 69 | 45.1 | 80.17 | 119.84 | 28.8 | 31.5 | 32.3 | 24.7 | 4300 | 35.5 | 27.1 | 78 | 31 | 44.3 | 45 | 10.6 | 0.16 | -18.7
|  | 738 | 25 | 18 | 3 | 2 | 14.38 | 13.4 | 98.4 | 9.66 | 2.1 | 2.858 | 4 | 48.7 | 52.7 | 104.04 | 514 | 5.2 | 330.8 | 24.4 | 0.225 | 32 | 42.8 | 344.6 | 55.3 | 11.22091 | 19.5 | 19.6 | 4314 | 61.9 | 24.84 | 34.7 | 4310.3 | 7904.534 | 69 | 44.9 | 80.13 | 119.96 | 28.8 | 31.4 | 32.3 | 24.6 | 4310 | 36 | 26.7 | 78 | 31 | 43.1 | 42 | 10.2 | 0.78 | -13.3
|  | 739 | 25 | 19 | 4 | 2 | 14.69 | 13.4 | 98.4 | 8.63 | 2.1 | 2.79 | 3.9 | 48.7 | 52.6 | 104.88 | 519.2 | 4.62 | 330.9 | 24.2 | 0.256 | 32 | 42 | 344.1 | 55.5 | 11.18343 | 19.6 | 19.9 | 4310 | 62.1 | 24.78 | 34.6 | 4310.1 | 7904.534 | 68.8 | 44.9 | 80.08 | 119.89 | 28.8 | 31.4 | 32.3 | 24.7 | 4310 | 36 | 26.7 | 78 | 31 | 43.1 | 43 | 10.2 | 0.84 | -18
|  | 740 | 25 | 20 | 5 | 2 | 14.64 | 13.4 | 98.4 | 7.96 | 2.1 | 2.732 | 4.4 | 48.6 | 53 | 104.98 | 523.7 | 4.45 | 330.7 | 24.3 | 0.249 | 31.8 | 41.4 | 344.4 | 55.8 | 11.30673 | 19.4 | 19.8 | 4290 | 62.4 | 25.17 | 34.7 | 4291.7 | 7904.535 | 69.3 | 45 | 80.22 | 120.19 | 28.7 | 31.4 | 32.3 | 24.7 | 4295.2 | 36.5 | 26.3 | 78 | 31 | 41.2 | 42 | 9.8 | 0.23 | -14.1
|  | 741 | 25 | 21 | 6 | 2 | 14.32 | 13.4 | 98.4 | 7.52 | 2.1 | 2.742 | 4.2 | 48.6 | 52.8 | 104.95 | 528.1 | 4.32 | 330.2 | 24.4 | 0.241 | 31.9 | 43.5 | 343.1 | 55.8 | 11.27568 | 19.5 | 19.8 | 4297 | 62.5 | 25.06 | 34.7 | 4295.8 | 7904.535 | 69.5 | 45 | 80.24 | 120.17 | 28.7 | 31.4 | 32.3 | 24.7 | 4295.2 | 36 | 27.1 | 78 | 31 | 43.5 | 44 | 10.2 | 0.78 | -12.5
|  | 742 | 25 | 22 | 7 | 2 | 14.71 | 13.4 | 98.4 | 7.54 | 2.1 | 2.765 | 4.4 | 48.5 | 52.9 | 104.97 | 532.8 | 4.44 | 330.1 | 24.3 | 0.241 | 31.9 | 43.5 | 342.5 | 55.8 | 11.269629 | 19.7 | 19.9 | 4305 | 62.9 | 25 | 34.6 | 4303.7 | 7904.535 | 68.6 | 44.9 | 80.04 | 120.3 | 28.6 | 31.4 | 32.3 | 24.7 | 4304.5 | 36 | 27.1 | 78 | 31 | 43.5 | 44 | 10.2 | 0.72 | -17.2
|  | 743 | 25 | 23 | 1 | 21 | 14.05 | 13.4 | 98.4 | 6.7 | 2.1 | 2.682 | 3.7 | 48.8 | 52.5 | 103.01 | 536.4 | 4.49 | 330.2 | 24.4 | 0.282 | 32 | 25.8 | 342 | 56.1 | 10.81128 | 19.6 | 20 | 4175 | 62.9 | 24.73 | 34.7 | 4173.3 | 7904.536 | 69.4 | 44.7 | 80.04 | 120.03 | 28.6 | 31.3 | 32.3 | 24.7 | 4275.8 | 42.5 | 23.1 | 78 | 31 | 29 | 33 | 6.7 | 0.92 | -19.5
|  | 744 | 25 | 24 | 2 | 21 | 14.68 | 13.4 | 98.4 | 7.95 | 2.2 | 2.828 | 4.3 | 48.7 | 52.9 | 102.98 | 537.1 | 3.54 | 330.9 | 24.4 | 0.248 | 31.8 | 19.5 | 336 | 56 | 10.31729 | 19.5 | 20 | 3794 | 63.1 | 25.97 | 34.6 | 3794.6 | 7904.536 | 69.6 | 45 | 80.13 | 120.24 | 28.6 | 31.4 | 32.3 | 24.7 | 3955.2 | 33.5 | 20.4 | 78 | 31 | 22 | 21 | 3.5 | 0.74 | -20.3
|  | 745 | 25 | 25 | 3 | 21 | 14.63 | 13.4 | 98.4 | 8.57 | 2.1 | 2.712 | 3.8 | 48.7 | 52.5 | 102.75 | 534.5 | 2.18 | 330.6 | 24.4 | 0.234 | 31.9 | 17.2 | 329.1 | 56.2 | 8.839743 | 19.8 | 19.8 | 3346 | 63 | 25.23 | 34.8 | 3344.7 | 7904.537 | 69.3 | 45 | 79.91 | 120.16 | 28.5 | 31.4 | 32.3 | 24.8 | 3465.5 | 30 | 18.8 | 78 | 31 | 17.6 | 18 | 2.4 | 0.14 | -13.3
|  | 746 | 25 | 26 | 4 | 21 | 14.42 | 13.4 | 98.4 | 8 | 2 | 2.517 | 3.8 | 48.8 | 52.6 | 102.76 | 529.1 | 1.47 | 330.5 | 24.3 | 0.246 | 31.9 | 16.1 | 321 | 56.2 | 7.381081 | 19.7 | 19.8 | 2883 | 62.9 | 24.45 | 34.9 | 2887.2 | 7904.537 | 69 | 44.9 | 80.02 | 120.11 | 28.6 | 31.4 | 32.3 | 24.9 | 2975.8 | 28 | 17.6 | 78 | 31 | 16.5 | 16 | 1.6 | 0.82 | -17.2
|  | 747 | 25 | 27 | 5 | 21 | 14.57 | 13.4 | 98.4 | 5.85 | 2.1 | 2.394 | 3.5 | 48.9 | 52.4 | 102.77 | 522.4 | 1.1 | 330.7 | 24.5 | 0.251 | 31.9 | 15.3 | 310.9 | 56.2 | 6.249296 | 19.8 | 19.7 | 2430 | 62.7 | 24.56 | 34.6 | 2430.8 | 7904.537 | 69.6 | 45 | 80.14 | 120.25 | 28.7 | 31.3 | 32.3 | 24.9 | 2482.8 | 26 | 17.3 | 78 | 31 | 15.3 | 15 | 0.8 | 0.76 | -20.3
|  | 748 | 25 | 28 | 6 | 21 | 16.47 | 13.4 | 98.4 | 1.47 | 2.1 | 2.384 | 3.3 | 48.7 | 52 | 102.41 | 514 | 0.85 | 330.7 | 24.3 | 0.247 | 32 | 15.8 | 289.9 | 56.1 | 5.090514 | 19.5 | 19.9 | 1977 | 62.7 | 24.59 | 34.6 | 1974.6 | 7904.537 | 69.1 | 45 | 80.17 | 120.42 | 28.9 | 31.5 | 32.3 | 24.9 | 2156.2 | 21 | 16.5 | 78 | 31 | 15.7 | 15 | 0 | 0.04 | -13.3
|  | 749 | 25 | 29 | 7 | 21 | 17.58 | 13.4 | 98.4 | 1.24 | 2.1 | 2.3 | 2.9 | 49.1 | 52 | 102.75 | 506.6 | 0.7 | 330.9 | 24.3 | 0.243 | 32 | 19.5 | 234.9 | 56 | 3.965297 | 19.4 | 19.9 | 1540 | 62.7 | 24.59 | 34.8 | 1537.5 | 7904.537 | 69.5 | 45.1 | 79.97 | 120.24 | 29 | 31.4 | 32.3 | 25 | 1674 | 12.5 | 16.9 | 78 | 32 | 19.2 | 19 | 0 | 0.04 | -11.7
|  | 750 | 25 | 30 | 8 | 21 | 19.73 | 13.4 | 98.4 | 4.83 | 2.1 | 2.282 | 2.9 | 49 | 51.9 | 102.26 | 499.5 | 0.64 | 330.4 | 24.3 | 0.255 | 31.9 | 23.8 | 180.6 | 55.8 | 2.955949 | 19.7 | 19.8 | 1148 | 62.7 | 24.59 | 34.8 | 1146.5 | 7904.537 | 69 | 45 | 79.98 | 120.12 | 29 | 31.5 | 32.3 | 24.9 | 1230.2 | 16.5 | 17.3 | 78 | 32 | 22.4 | 22 | 0 | 0.02 | -10.2
|  | 751 | 26 | 1 | 1 | 1 | 17.25 | 13.4 | 98.4 | 7.53 | 2.1 | 2.388 | 2.1 | 49.4 | 51.5 | 102.16 | 492.8 | 0.61 | 331.8 | 24.4 | 0.237 | 32.1 | 28.8 | 131.2 | 55.8 | 2.110491 | 19.5 | 19.9 | 816 | 63 | 24.7 | 34.6 | 821.1 | 7904.537 | 69.2 | 44.8 | 79.92 | 120.2 | 29.1 | 31.5 | 32.3 | 25 | 900.8 | 13.5 | 16.5 | 78 | 32 | 25.5 | 27 | 0 | 0.04 | -7.8
|  | 752 | 26 | 2 | 2 | 1 | 15.97 | 13.4 | 98.4 | 9.86 | 2.1 | 2.646 | 2.4 | 49.1 | 51.5 | 102.83 | 489.4 | 0.61 | 334.9 | 23.9 | 0.232 | 31.9 | 45 | 119.7 | 55.3 | 2.061569 | 19.6 | 20.2 | 791 | 63.1 | 24.89 | 34.8 | 792.9 | 7904.537 | 68.9 | 45 | 79.97 | 120.09 | 29.2 | 31.5 | 32.3 | 25 | 757.8 | 12.5 | 18.4 | 78 | 32 | 42.4 | 45 | 1.6 | 0.04 | -5.5
|  | 753 | 26 | 3 | 3 | 1 | 16.45 | 13.4 | 98.4 | 9.75 | 2.1 | 2.748 | 2.7 | 48.8 | 51.4 | 102.76 | 486.2 | 0.76 | 335 | 24.3 | 0.272 | 32 | 37.8 | 120.9 | 54.8 | 2.135459 | 19.8 | 19.8 | 821 | 63 | 24.84 | 34.6 | 823.2 | 7904.537 | 68.7 | 45 | 80.1 | 120.2 | 29.2 | 31.5 | 32.4 | 25 | 820.2 | 13 | 17.6 | 78 | 32 | 39.6 | 40 | 0.8 | 0.04 | -2.3
|  | 754 | 26 | 4 | 4 | 1 | 15.49 | 13.4 | 98.4 | 9.84 | 2.1 | 2.78 | 2.1 | 49.3 | 51.4 | 102.61 | 483.1 | 0.85 | 334.8 | 24.2 | 0.246 | 32.1 | 36.4 | 121.2 | 54.7 | 2.163915 | 19.6 | 19.8 | 812 | 62.7 | 25.45 | 34.4 | 807 | 7904.537 | 68.8 | 45 | 79.95 | 120.15 | 29.2 | 31.5 | 32.3 | 25 | 804.5 | 15.5 | 17.6 | 78 | 32 | 36.5 | 36 | 0.8 | 0.04 | 0.8
|  | 755 | 26 | 5 | 5 | 1 | 14.77 | 13.4 | 98.4 | 10.13 | 2.1 | 2.773 | 2.8 | 48.8 | 51.5 | 102.5 | 480.2 | 0.79 | 333.5 | 23.7 | 0.239 | 31.9 | 36.5 | 120 | 54 | 2.04702 | 19.7 | 20.1 | 795 | 62.7 | 24.59 | 34.4 | 797.6 | 7904.538 | 69.7 | 45.2 | 80.1 | 120.33 | 29.2 | 31.5 | 32.3 | 25 | 801.5 | 15 | 17.3 | 78 | 32 | 36.5 | 37 | 0.8 | 0.06 | 3.9
|  | 756 | 26 | 6 | 6 | 1 | 14.37 | 13.4 | 98.4 | 10.24 | 2.1 | 2.798 | 2 | 49.1 | 51.1 | 102.73 | 477.5 | 0.75 | 334.4 | 24.1 | 0.236 | 32 | 38.4 | 120.3 | 53.6 | 2.084929 | 19.7 | 19.7 | 799 | 62.4 | 24.92 | 34.5 | 811.1 | 7904.538 | 69 | 44.9 | 79.98 | 120.2 | 29.3 | 31.5 | 32.3 | 25 | 782.8 | 14.5 | 17.6 | 78 | 32 | 38 | 37 | 0.8 | 0.82 | 0.8
|  | 757 | 26 | 7 | 7 | 1 | 14.92 | 13.4 | 98.4 | 10.21 | 2 | 2.797 | 2.3 | 49 | 51.2 | 102.51 | 474.6 | 0.88 | 334.9 | 24 | 0.258 | 32.1 | 37.6 | 121 | 52.8 | 2.048323788 | 19.6 | 19.8 | 810 | 62.6 | 24.15 | 34.7 | 802.8 | 7904.538 | 69.6 | 45.1 | 79.86 | 120.24 | 29.3 | 31.5 | 32.3 | 25 | 822.5 | 14.5 | 17.6 | 78 | 32 | 38 | 38 | 0.8 | 0.21 | -2.3
|  | 758 | 26 | 8 | 1 | 12 | 14.71 | 13.4 | 98.4 | 10.08 | 2.2 | 2.876 | 2 | 49.2 | 51.2 | 103.53 | 472 | 0.73 | 334.6 | 23.9 | 0.214 | 32.2 | 57.4 | 122.7 | 52.3 | 2.364684918 | 19.6 | 20 | 877 | 62.3 | 25.75 | 34.6 | 880.7 | 7904.538 | 69.4 | 45.1 | 79.88 | 120.24 | 29.3 | 31.5 | 32.3 | 25 | 822.5 | 13 | 19.2 | 78 | 32 | 46.3 | 52 | 2.4 | 0.06 | 5.5
|  | 759 | 26 | 9 | 2 | 12 | 15.14 | 13.4 | 98.4 | 9.34 | 2.1 | 3.05 | 2 | 49.1 | 51.1 | 105.62 | 469.5 | 0.95 | 334.6 | 23.9 | 0.225 | 32 | 61.4 | 145.3 | 51.6 | 3.328407 | 19.7 | 20 | 1274 | 62.5 | 24.95 | 34.7 | 1278.8 | 7904.538 | 68.9 | 44.9 | 79.94 | 120.17 | 29.3 | 31.5 | 32.3 | 24.9 | 1087.5 | 7 | 22.4 | 78 | 32 | 62 | 61 | 5.5 | 0.04 | 9.4
|  | 760 | 26 | 10 | 3 | 12 | 14.78 | 13.4 | 98.4 | 9.28 | 2.1 | 3.124 | 2.1 | 49.2 | 51.3 | 105.21 | 468.7 | 1.81 | 338.7 | 23.8 | 0.225 | 31.9 | 58.4 | 194.5 | 51.2 | 4.47003 | 19.7 | 19.9 | 1694 | 62.2 | 25.2 | 34.7 | 1693.8 | 7904.538 | 68.5 | 44.9 | 79.88 | 120.25 | 29.2 | 31.5 | 32.4 | 24.8 | 1553.8 | 20.5 | 23.5 | 78 | 32 | 58.4 | 59 | 6.7 | 0.66 | 7.8
|  | 761 | 26 | 11 | 4 | 12 | 14.28 | 13.4 | 98.4 | 10.21 | 2.1 | 3.152 | 2.3 | 48.9 | 51.2 | 105.08 | 469.1 | 2.56 | 331 | 23.9 | 0.245 | 32.1 | 59.2 | 269 | 50.7 | 5.525743 | 19.6 | 19.9 | 2127 | 62 | 24.81 | 34.5 | 2126.6 | 7904.538 | 69.3 | 44.6 | 79.91 | 119.78 | 29.2 | 31.5 | 32.3 | 24.8 | 2004.5 | 23 | 25.5 | 78 | 32 | 60 | 59 | 8.6 | 0.88 | 10.2
|  | 762 | 26 | 12 | 5 | 12 | 14.49 | 13.4 | 98.4 | 10.02 | 2.1 | 3.402 | 2.6 | 49 | 51.7 | 105.26 | 471.3 | 3.34 | 330 | 23.6 | 0.241 | 32.1 | 61.1 | 314.8 | 51.1 | 6.846096 | 19.7 | 19.9 | 2572 | 61.8 | 25.42 | 34.7 | 2566.6 | 7904.539 | 69.1 | 45 | 80.05 | 119.76 | 29.1 | 31.5 | 32.3 | 24.8 | 2478 | 23.5 | 27.1 | 78 | 32 | 60.4 | 62 | 10.2 | 0.82 | 3.9
|  | 763 | 26 | 13 | 6 | 12 | 14.76 | 13.4 | 98.4 | 13.1 | 2.1 | 3.523 | 2.8 | 49 | 51.8 | 105.15 | 475.9 | 4.11 | 331 | 23.6 | 0.217 | 32 | 62.8 | 325.5 | 52.2 | 7.846417 | 19.6 | 19.9 | 3013 | 61.5 | 24.87 | 34.8 | 3011.4 | 7904.539 | 68.8 | 45.2 | 80.06 | 119.62 | 29.2 | 31.5 | 32.3 | 24.8 | 2802.2 | 27 | 28.6 | 78 | 31 | 61.6 | 62 | 11.8 | 0.68 | -2.3
|  | 764 | 26 | 14 | 7 | 12 | 14.75 | 13.4 | 98.4 | 15.1 | 2.1 | 3.491 | 3.4 | 48.7 | 52.1 | 105.22 | 482.5 | 4.94 | 331.2 | 23.6 | 0.232 | 31.9 | 64.9 | 333.3 | 53.3 | 9.225194 | 19.7 | 20 | 3474 | 61.6 | 25.36 | 34.7 | 3475.5 | 7904.539 | 69.1 | 45.1 | 79.96 | 119.83 | 29.1 | 31.5 | 32.3 | 24.7 | 3297.5 | 28.5 | 30.2 | 78 | 31 | 64.3 | 63 | 13.7 | 0.8 | -5.5
|  | 765 | 26 | 15 | 8 | 12 | 14.6 | 13.4 | 98.4 | 16.16 | 2.1 | 3.517 | 4 | 48.4 | 52.4 | 105.1 | 490.7 | 5.82 | 330.8 | 23.7 | 0.235 | 32.1 | 67.7 | 341.1 | 54.1 | 10.2078 | 19.9 | 20 | 3934 | 61.2 | 24.78 | 34.8 | 3933.9 | 7904.54 | 68.2 | 45 | 80.03 | 120.04 | 29 | 31.5 | 32.3 | 24.7 | 3787.5 | 28.5 | 31.8 | 78 | 31 | 66.3 | 66 | 15.3 | 0.64 | -2.3
|  | 766 | 26 | 16 | 1 | 2 | 14.24 | 13.4 | 98.4 | 15.98 | 2.1 | 3.301 | 3.7 | 48.7 | 52.4 | 102.88 | 500.3 | 6.68 | 330.9 | 23.6 | 0.433 | 32.1 | 50.3 | 346.6 | 54.7 | 10.94623 | 19.6 | 19.9 | 4246 | 61.6 | 24.62 | 34.8 | 4248.2 | 7904.541 | 69.3 | 45.1 | 80.04 | 119.89 | 28.9 | 31.6 | 32.3 | 24.7 | 4213.2 | 30.5 | 28.6 | 78 | 31 | 56.9 | 54 | 11.8 | 0.88 | -11.7
|  | 767 | 26 | 17 | 2 | 2 | 14.68 | 13.4 | 98.4 | 12.29 | 2.1 | 2.985 | 4.3 | 48.6 | 52.9 | 102.64 | 508.1 | 6.41 | 330.2 | 23.7 | 0.264 | 31.8 | 44.4 | 345.8 | 54.9 | 11.35187 | 19.6 | 20 | 4302 | 62.1 | 25.2 | 34.8 | 4301.5 | 7904.541 | 69 | 45.2 | 80.03 | 119.91 | 28.8 | 31.5 | 32.3 | 24.7 | 4295.2 | 35 | 27.5 | 78 | 31 | 45.5 | 44 | 10.6 | 0.7 | -18.7
|  | 768 | 26 | 18 | 3 | 2 | 14.24 | 13.4 | 98.4 | 9.92 | 2.1 | 2.848 | 4.1 | 48.6 | 52.6 | 103.96 | 514.4 | 5.25 | 330 | 23.8 | 0.243 | 31.8 | 42.4 | 345.1 | 55.3 | 11.3015 | 19.8 | 20 | 4312 | 62.1 | 25.03 | 34.6 | 4310.6 | 7904.542 | 69.3 | 44.8 | 80.12 | 119.95 | 28.8 | 31.5 | 32.3 | 24.7 | 4310 | 36 | 26.7 | 78 | 31 | 42.7 | 44 | 10.2 | 0.1 | -16.4
|  | 769 | 26 | 19 | 4 | 2 | 14.68 | 13.4 | 98.4 | 8.59 | 2.1 | 2.792 | 3.8 | 49 | 52.8 | 104.85 | 519.3 | 4.65 | 330.2 | 23.7 | 0.213 | 32.1 | 42.3 | 345 | 55.5 | 11.2486866 | 19.7 | 19.8 | 4297 | 62.3 | 25 | 34.7 | 4300.3 | 7904.542 | 69 | 44.9 | 79.98 | 119.99 | 28.7 | 31.5 | 32.3 | 24.7 | 4310 | 36.5 | 26.7 | 78 | 31 | 42.4 | 43 | 9.8 | 0.88 | -12.5
|  | 770 | 26 | 20 | 5 | 2 | 14.75 | 13.4 | 98.4 | 7.98 | 2.1 | 2.77 | 4.4 | 48.4 | 52.8 | 104.93 | 524.2 | 4.42 | 330.9 | 23.7 | 0.227 | 31.8 | 43.6 | 341.6 | 55.5 | 11.27978 | 19.7 | 20 | 4290 | 62.6 | 25.11 | 34.8 | 4287.9 | 7904.543 | 69.1 | 45.1 | 80.2 | 119.95 | 28.7 | 31.5 | 32.3 | 24.7 | 4295.2 | 36 | 26.7 | 78 | 31 | 42.4 | 42 | 9.8 | 0.2 | -18.7
|  | 771 | 26 | 21 | 6 | 2 | 14.27 | 13.4 | 98.4 | 7.97 | 2.1 | 2.783 | 4.1 | 48.7 | 52.8 | 105.01 | 528.7 | 4.41 | 330.4 | 23.7 | 0.262 | 31.9 | 44.1 | 342.5 | 56.1 | 11.31694 | 19.9 | 19.9 | 4299 | 62.3 | 25.14 | 34.6 | 4298.9 | 7904.543 | 69.7 | 45 | 80.21 | 119.91 | 28.6 | 31.5 | 32.4 | 24.7 | 4300 | 35.5 | 27.1 | 78 | 31 | 44.3 | 44 | 10.2 | 0.86 | -12.5
|  | 772 | 26 | 22 | 7 | 2 | 14.89 | 13.4 | 98.4 | 7.95 | 2 | 2.776 | 3.9 | 48.8 | 52.7 | 104.73 | 533.3 | 4.54 | 330.4 | 23.9 | 0.263 | 32 | 43.9 | 342.1 | 56.2 | 11.03194 | 19.8 | 20.1 | 4309 | 62.7 | 24.45 | 34.5 | 4313.3 | 7904.544 | 70 | 45 | 80.22 | 119.84 | 28.6 | 31.5 | 32.3 | 24.7 | 4304.5 | 35.5 | 27.1 | 78 | 31 | 43.9 | 44 | 10.2 | 0.88 | -18.7
|  | 773 | 26 | 23 | 1 | 21 | 14.16 | 13.4 | 98.4 | 6.78 | 2.2 | 2.692 | 4.4 | 48.7 | 53.1 | 102.6 | 537.3 | 4.55 | 330.2 | 23.9 | 0.263 | 32.1 | 25.7 | 342.7 | 56.1 | 11.26024 | 19.7 | 20 | 4181 | 62.8 | 25.72 | 34.7 | 4178.8 | 7904.544 | 69.6 | 45.2 | 79.98 | 119.79 | 28.6 | 31.4 | 32.3 | 24.8 | 4275.8 | 42 | 23.1 | 78 | 31 | 27.5 | 32 | 6.3 | 0.9 | -20.3
|  | 774 | 26 | 24 | 2 | 21 | 14.58 | 13.4 | 98.4 | 8.5 | 2.1 | 2.859 | 4.2 | 48.8 | 52.9 | 102.61 | 538.3 | 3.5 | 330.4 | 24.1 | 0.25 | 32 | 19.3 | 335.7 | 56 | 9.962434 | 19.8 | 19.9 | 3792 | 62.9 | 25.09 | 34.7 | 3792.3 | 7904.545 | 69.3 | 44.9 | 79.9 | 119.65 | 28.6 | 31.5 | 32.3 | 24.8 | 3939 | 33 | 20 | 78 | 31 | 21.2 | 20 | 3.1 | 0.78 | -20.3
|  | 775 | 26 | 25 | 3 | 21 | 14.92 | 13.4 | 98.4 | 8.38 | 2.1 | 2.659 | 3.9 | 48.7 | 52.6 | 102.48 | 535.5 | 2.07 | 330.3 | 23.9 | 0.233 | 31.9 | 17.2 | 328.6 | 56.2 | 8.705799 | 19.8 | 20.1 | 3343 | 63 | 24.87 | 34.7 | 3344.5 | 7904.545 | 69.2 | 44.8 | 80.16 | 119.59 | 28.6 | 31.5 | 32.3 | 24.8 | 3455.2 | 30.5 | 19.2 | 78 | 31 | 18 | 17 | 2.4 | 0.08 | -13.3
|  | 776 | 26 | 26 | 4 | 21 | 14.64 | 13.4 | 98.4 | 7.56 | 2.1 | 2.48 | 4 | 48.7 | 52.6 | 102.5 | 530.2 | 1.34 | 331 | 23.8 | 0.257 | 31.7 | 16 | 319.9 | 56.1 | 7.395264 | 19.8 | 20 | 2885 | 62.7 | 24.48 | 34.7 | 2888.1 | 7904.545 | 70 | 45.2 | 80.06 | 120.05 | 28.5 | 31.5 | 32.3 | 24.8 | 3125 | 28 | 18 | 78 | 31 | 16.1 | 16 | 1.2 | 0.39 | -18
|  | 777 | 26 | 27 | 5 | 21 | 14.6 | 13.4 | 98.4 | 5.78 | 2.1 | 2.377 | 3.5 | 48.8 | 52.3 | 102.41 | 523.4 | 0.98 | 330.6 | 23.8 | 0.253 | 31.9 | 15.2 | 311 | 56.4 | 6.297732 | 19.8 | 20 | 2432 | 62.6 | 24.73 | 34.6 | 2435.2 | 7904.545 | 69.4 | 44.9 | 79.98 | 119.73 | 28.7 | 31.5 | 32.3 | 24.8 | 2627.2 | 26 | 17.3 | 78 | 31 | 15.7 | 15 | 0.4 | 0.78 | -20.3
|  | 778 | 26 | 28 | 6 | 21 | 16.92 | 13.4 | 98.4 | 1.23 | 2.1 | 2.33 | 3.3 | 48.9 | 52.1 | 102.42 | 515 | 0.76 | 330.5 | 24 | 0.252 | 32 | 18.2 | 291.8 | 56.1 | 5.119927 | 19.7 | 19.9 | 1986 | 62.8 | 24.62 | 34.7 | 1987 | 7904.545 | 69.5 | 45.1 | 79.9 | 119.89 | 28.9 | 31.5 | 32.3 | 24.9 | 2141.2 | 20 | 17.6 | 78 | 32 | 19.2 | 17 | 1.6 | 0.04 | -13.3
|  | 779 | 26 | 29 | 7 | 21 | 17.43 | 13.4 | 98.4 | 1.5 | 2 | 2.337 | 2.8 | 49 | 51.7 | 102.05 | 507.6 | 0.62 | 331.1 | 24.1 | 0.255 | 32 | 19.2 | 236.2 | 56.1 | 3.96832302 | 19.8 | 19.9 | 1550 | 62.7 | 24.45 | 34.6 | 1547.2 | 7904.545 | 69.3 | 44.9 | 79.86 | 119.9 | 29 | 31.6 | 32.3 | 24.9 | 1668.8 | 12.5 | 16.9 | 78 | 32 | 18 | 18 | 0 | 0.04 | -12.5
|  | 780 | 26 | 30 | 8 | 21 | 19.92 | 13.4 | 98.4 | 4.78 | 2 | 2.316 | 3.4 | 48.7 | 52.1 | 101.99 | 500.4 | 0.55 | 330.2 | 23.9 | 0.257 | 31.7 | 22.6 | 181.9 | 55.8 | 2.940627096 | 19.7 | 20 | 1150 | 62.9 | 24.42 | 34.7 | 1153.3 | 7904.545 | 69.3 | 45.1 | 79.96 | 119.92 | 29 | 31.6 | 32.3 | 24.9 | 1219.5 | 16.5 | 17.6 | 78 | 32 | 22.7 | 23 | 0 | 0.02 | -10.2
|  | 781 | 27 | 1 | 1 | 1 | 17.51 | 13.4 | 98.4 | 7.52 | 2.1 | 2.406 | 2.8 | 48.9 | 51.7 | 101.94 | 493.3 | 0.48 | 330.4 | 24.2 | 0.232 | 32 | 29 | 131.7 | 55.7 | 2.136355 | 19.8 | 20 | 826 | 62.9 | 24.7 | 34.5 | 825.5 | 7904.545 | 69 | 44.9 | 80.1 | 120.09 | 29.1 | 31.6 | 32.3 | 25 | 889 | 13.5 | 16.5 | 78 | 32 | 25.9 | 26 | 0 | 0.04 | -7.8
|  | 782 | 27 | 2 | 2 | 1 | 15.99 | 13.4 | 98.4 | 9.76 | 2.1 | 2.646 | 2.8 | 48.8 | 51.6 | 102.54 | 489.7 | 0.52 | 334.5 | 24.1 | 0.237 | 31.8 | 43.5 | 119.1 | 55.3 | 2.081151 | 19.8 | 20.1 | 795 | 62.7 | 25 | 34.7 | 787.2 | 7904.546 | 69.1 | 45.2 | 80.14 | 120.14 | 29.1 | 31.6 | 32.3 | 25 | 780.2 | 14.5 | 18 | 78 | 32 | 40.8 | 41 | 0.8 | 0.04 | -5.5
|  | 783 | 27 | 3 | 3 | 1 | 16.33 | 13.4 | 98.4 | 9.69 | 2.1 | 2.741 | 2.5 | 49 | 51.5 | 102.38 | 486.3 | 0.69 | 334.8 | 24.2 | 0.262 | 32 | 37.8 | 121 | 55.1 | 2.162205 | 19.9 | 20 | 823 | 62.8 | 25.09 | 34.8 | 821.4 | 7904.546 | 68.8 | 45 | 80.05 | 119.95 | 29.2 | 31.6 | 32.3 | 25.1 | 803 | 13.5 | 17.6 | 78 | 32 | 38.8 | 37 | 0.4 | 0.04 | -2.3
|  | 784 | 27 | 4 | 4 | 1 | 15.5 | 13.4 | 98.4 | 9.73 | 2.1 | 2.735 | 2.2 | 49.1 | 51.3 | 102.36 | 483.5 | 0.82 | 334.6 | 24.4 | 0.253 | 31.9 | 36.8 | 121.4 | 54.7 | 2.101758 | 19.8 | 20 | 810 | 62.7 | 24.78 | 34.6 | 801.5 | 7904.546 | 69.4 | 44.9 | 80 | 119.97 | 29.2 | 31.6 | 32.3 | 25 | 803.8 | 15 | 17.6 | 78 | 32 | 36.9 | 36 | 0.4 | 0.04 | 0.8
|  | 785 | 27 | 5 | 5 | 1 | 14.74 | 13.4 | 98.4 | 10.05 | 2.1 | 2.761 | 1.7 | 49.3 | 51 | 102.4 | 480.6 | 0.7 | 334 | 24.4 | 0.253 | 32.1 | 37.1 | 121 | 54.3 | 2.119023 | 19.7 | 20 | 804 | 62.7 | 25.17 | 34.6 | 806.6 | 7904.546 | 69.4 | 44.9 | 80.16 | 119.96 | 29.3 | 31.6 | 32.3 | 25.1 | 812.5 | 15 | 17.6 | 78 | 32 | 36.9 | 36 | 0.4 | 0.06 | 3.9
|  | 786 | 27 | 6 | 6 | 1 | 14.43 | 13.4 | 98.4 | 10.18 | 2.1 | 2.78 | 2.1 | 49.1 | 51.2 | 102.41 | 477.7 | 0.71 | 334.2 | 24.3 | 0.228 | 32.1 | 37 | 121.3 | 53.5 | 2.067564 | 19.6 | 20 | 802 | 62.7 | 24.62 | 34.8 | 800.6 | 7904.546 | 68.5 | 45.1 | 80.11 | 120.2 | 29.3 | 31.6 | 32.3 | 25.1 | 790.5 | 15 | 17.6 | 78 | 32 | 36.9 | 36 | 0.4 | 0.82 | 0.8
|  | 787 | 27 | 7 | 7 | 1 | 14.65 | 13.4 | 98.4 | 10.2 | 2.1 | 2.766 | 2.1 | 49 | 51.1 | 102.39 | 475.1 | 0.8 | 334.7 | 24.6 | 0.243 | 32.1 | 37 | 120.5 | 52.7 | 2.05983 | 19.7 | 20.1 | 799 | 62.4 | 24.62 | 34.7 | 792.2 | 7904.546 | 69.6 | 44.9 | 80.01 | 120.06 | 29.3 | 31.6 | 32.3 | 25 | 814 | 15 | 17.6 | 78 | 32 | 36.9 | 37 | 0.4 | 0.7 | -2.3
|  | 788 | 27 | 8 | 1 | 12 | 15.19 | 13.4 | 98.4 | 10.14 | 2.1 | 2.906 | 1.9 | 49 | 51 | 103.58 | 472.2 | 0.77 | 333.3 | 24.3 | 0.201 | 32.1 | 60.3 | 122.6 | 52.1 | 2.40298 | 19.8 | 20.1 | 901 | 62.5 | 25.47 | 34.6 | 897.6 | 7904.546 | 68.7 | 45 | 80 | 119.95 | 29.3 | 31.5 | 32.3 | 25 | 784.2 | 11 | 20 | 78 | 32 | 54.1 | 45 | 3.1 | 0.06 | 3.9
|  | 789 | 27 | 9 | 2 | 12 | 15.38 | 13.4 | 98.4 | 9.26 | 2.1 | 3.048 | 2.4 | 48.8 | 51.2 | 105.38 | 470 | 1.01 | 333.1 | 24.2 | 0.214 | 31.9 | 61.5 | 147 | 51.5 | 3.422449 | 19.8 | 20 | 1297 | 62.4 | 25.2 | 34.7 | 1299 | 7904.546 | 69.2 | 45.1 | 79.97 | 119.7 | 29.3 | 31.5 | 32.3 | 24.9 | 1135.8 | 9 | 22.4 | 78 | 32 | 62.7 | 64 | 5.1 | 0.04 | 7.8
|  | 790 | 27 | 10 | 3 | 12 | 15.06 | 13.4 | 98.4 | 9.32 | 2.1 | 3.115 | 2.1 | 49.2 | 51.2 | 105.31 | 469.3 | 1.8 | 337.5 | 24.4 | 0.234 | 32.1 | 58.2 | 196.6 | 51.2 | 4.59548 | 19.8 | 20.1 | 1715 | 62 | 25.59 | 34.4 | 1711.5 | 7904.546 | 69.3 | 44.8 | 79.95 | 119.77 | 29.2 | 31.5 | 32.3 | 24.8 | 1592.8 | 18.5 | 23.5 | 78 | 32 | 58.4 | 58 | 6.7 | 0.06 | 10.9
|  | 791 | 27 | 11 | 4 | 12 | 14.28 | 13.4 | 98.4 | 10.14 | 2.1 | 3.154 | 2.3 | 48.9 | 51.2 | 105.12 | 469.7 | 2.57 | 330.1 | 24.4 | 0.233 | 32.2 | 58.3 | 271.4 | 50.7 | 5.603573 | 19.9 | 20.1 | 2138 | 61.7 | 25.03 | 34.5 | 2139.8 | 7904.546 | 69.1 | 44.9 | 80.03 | 119.83 | 29.1 | 31.6 | 32.3 | 24.9 | 2047.5 | 22 | 25.5 | 78 | 32 | 59.2 | 59 | 8.2 | 0.86 | 10.2
|  | 792 | 27 | 12 | 5 | 12 | 14.55 | 13.4 | 98.4 | 10.03 | 2.1 | 3.398 | 3.1 | 48.6 | 51.7 | 105.2 | 471.9 | 3.32 | 330.5 | 24.3 | 0.241 | 32.1 | 60.8 | 314.6 | 51 | 6.748924002 | 20.1 | 19.9 | 2575 | 61.3 | 25.03 | 34.7 | 2573.4 | 7904.547 | 69.1 | 45 | 80.03 | 119.98 | 29.2 | 31.5 | 32.3 | 24.8 | 2514.8 | 24 | 26.7 | 78 | 32 | 60.4 | 60 | 9.8 | 0.8 | 3.9
|  | 793 | 27 | 13 | 6 | 12 | 14.79 | 13.4 | 98.4 | 13.13 | 2.1 | 3.511 | 3.1 | 48.5 | 51.6 | 105.13 | 476.1 | 4.11 | 331.2 | 24.4 | 0.23 | 32 | 63 | 325.7 | 52.2 | 7.9162272 | 19.9 | 19.7 | 3024 | 61.4 | 25 | 34.8 | 3024.5 | 7904.547 | 69.1 | 45 | 79.94 | 120.08 | 29.3 | 31.6 | 32.3 | 24.8 | 2835.8 | 27 | 28.2 | 78 | 31 | 62 | 62 | 11.4 | 0.6 | -3.1
|  | 794 | 27 | 14 | 7 | 12 | 14.29 | 13.4 | 98.4 | 15.06 | 2.1 | 3.488 | 3.2 | 48.7 | 51.9 | 105.15 | 482.8 | 4.94 | 330.5 | 24.3 | 0.235 | 32.1 | 64.8 | 333.7 | 53.6 | 9.168857 | 19.9 | 20.1 | 3483 | 61.3 | 25.14 | 34.6 | 3481.5 | 7904.548 | 69.5 | 44.9 | 79.85 | 119.97 | 29.1 | 31.6 | 32.3 | 24.7 | 3324 | 28.5 | 30.6 | 78 | 31 | 63.1 | 63 | 13.3 | 0.25 | -3.9
|  | 795 | 27 | 15 | 8 | 12 | 14.47 | 13.4 | 98.4 | 16.05 | 2.1 | 3.504 | 3.8 | 48.4 | 52.2 | 105.16 | 491.1 | 5.84 | 330.6 | 24.4 | 0.225 | 32 | 67.8 | 341.3 | 54.1 | 10.41992 | 19.8 | 20.1 | 3941 | 61.2 | 25.25 | 34.7 | 3941.2 | 7904.548 | 69.1 | 45.3 | 80.05 | 120.22 | 29 | 31.6 | 32.3 | 24.7 | 3821.8 | 29 | 32.2 | 78 | 31 | 65.1 | 67 | 14.1 | 0.16 | -7.8
|  | 796 | 27 | 16 | 1 | 2 | 14.24 | 13.3 | 98.4 | 15.7 | 2.1 | 3.289 | 3.7 | 48.7 | 52.5 | 103.07 | 500.5 | 6.71 | 330.5 | 24.2 | 0.439 | 32 | 50.1 | 345.7 | 54.7 | 11.07821 | 19.8 | 20.1 | 4254 | 61.7 | 24.87 | 34.6 | 4253.6 | 7904.549 | 69.5 | 45 | 79.97 | 120.12 | 28.9 | 31.6 | 32.3 | 24.7 | 4227.2 | 31 | 29.8 | 78 | 31 | 54.9 | 52 | 12.5 | 0.88 | -11.7
|  | 797 | 27 | 17 | 2 | 2 | 15.01 | 13.3 | 98.4 | 12.16 | 2.1 | 2.975 | 3.6 | 48.8 | 52.3 | 102.6 | 508.2 | 6.47 | 330.3 | 24 | 0.267 | 32.1 | 44 | 346.4 | 55.1 | 11.25277 | 19.9 | 20.3 | 4302 | 61.8 | 24.98 | 34.6 | 4304.2 | 7904.549 | 69.8 | 44.8 | 80.19 | 120.11 | 28.8 | 31.6 | 32.3 | 24.7 | 4300 | 35.5 | 27.1 | 78 | 31 | 44.7 | 44 | 10.2 | 0.7 | -19.5
|  | 798 | 27 | 18 | 3 | 2 | 14.56 | 13.3 | 98.4 | 9.73 | 2.1 | 2.837 | 3.8 | 48.9 | 52.7 | 104.02 | 513.8 | 5.32 | 330.4 | 24.1 | 0.229 | 32.1 | 41.8 | 344.8 | 55.6 | 11.27529 | 19.5 | 20.4 | 4302 | 61.6 | 25.03 | 34.7 | 4301.6 | 7904.55 | 69.3 | 45.1 | 80.04 | 120.09 | 28.8 | 31.5 | 32.3 | 24.7 | 4304.5 | 36.5 | 26.7 | 78 | 31 | 41.6 | 42 | 9.4 | 0.46 | -14.1
|  | 799 | 27 | 19 | 4 | 2 | 14.38 | 13.3 | 98.4 | 8.48 | 2.1 | 2.783 | 4 | 48.8 | 52.8 | 105.11 | 519 | 4.66 | 330.4 | 23.9 | 0.208 | 31.7 | 43.6 | 343.7 | 55.7 | 11.22922 | 19.9 | 20.2 | 4293 | 62.1 | 24.98 | 34.6 | 4294.8 | 7904.551 | 69.3 | 44.7 | 80.15 | 119.94 | 28.7 | 31.5 | 32.3 | 24.7 | 4289.8 | 36 | 27.1 | 78 | 31 | 43.1 | 43 | 9.8 | 0.33 | -13.3
|  | 800 | 27 | 20 | 5 | 2 | 14.71 | 13.3 | 98.4 | 8.03 | 2.1 | 2.798 | 4.4 | 48.5 | 52.9 | 105.16 | 523.7 | 4.56 | 330.3 | 24 | 0.245 | 31.9 | 44 | 343.4 | 55.7 | 11.34853 | 19.8 | 20.2 | 4311 | 62.4 | 25.14 | 34.8 | 4311.4 | 7904.551 | 69.3 | 45.1 | 80.18 | 119.79 | 28.6 | 31.5 | 32.3 | 24.7 | 4304.5 | 35.5 | 27.1 | 78 | 31 | 44.3 | 44 | 9.8 | 0.78 | -17.2
|  | 801 | 27 | 21 | 6 | 2 | 14.67 | 13.3 | 98.4 | 7.98 | 2.1 | 2.785 | 3.9 | 48.6 | 52.6 | 104.5 | 528.5 | 4.7 | 330.6 | 24.1 | 0.275 | 32 | 41.7 | 342.7 | 55.9 | 11.32292 | 19.8 | 20.1 | 4315 | 62.5 | 25.06 | 34.8 | 4314.1 | 7904.551 | 69.7 | 45.1 | 80.01 | 119.93 | 28.7 | 31.5 | 32.3 | 24.7 | 4325 | 36 | 26.7 | 78 | 31 | 42 | 42 | 9.8 | 0.82 | -19.5
|  | 802 | 27 | 22 | 7 | 2 | 14.41 | 13.3 | 98.4 | 7.52 | 2.1 | 2.767 | 3.2 | 49.5 | 52.7 | 104.27 | 532.5 | 4.58 | 330.9 | 23.9 | 0.258 | 32.1 | 41.7 | 343.2 | 55.9 | 11.22096 | 19.8 | 20.1 | 4295 | 62.7 | 24.95 | 34.7 | 4298.5 | 7904.552 | 69.2 | 45 | 80.37 | 119.98 | 28.6 | 31.5 | 32.3 | 24.7 | 4304.5 | 36.5 | 26.7 | 78 | 31 | 42 | 42 | 9.4 | 0.18 | -17.2
|  | 803 | 27 | 23 | 1 | 21 | 14.15 | 13.3 | 98.4 | 6.71 | 2.2 | 2.683 | 4.3 | 48.5 | 52.8 | 102.72 | 536.2 | 4.41 | 330.1 | 24 | 0.283 | 31.9 | 25.9 | 340.6 | 56 | 11.32066 | 19.9 | 20.1 | 4171 | 62.8 | 25.92 | 34.6 | 4169.2 | 7904.552 | 69.1 | 45 | 80.19 | 120.02 | 28.6 | 31.5 | 32.3 | 24.7 | 4246.8 | 41.5 | 22.7 | 78 | 31 | 34.5 | 31 | 5.9 | 0.92 | -18
|  | 804 | 27 | 24 | 2 | 21 | 14.68 | 13.3 | 98.4 | 7.92 | 2.2 | 2.841 | 4.1 | 48.7 | 52.8 | 102.89 | 537.2 | 3.51 | 330.5 | 23.9 | 0.253 | 31.9 | 19.3 | 335.8 | 56.2 | 10.26184 | 20 | 20.1 | 3797 | 62.7 | 25.81 | 34.5 | 3797.5 | 7904.553 | 68.6 | 44.8 | 80.09 | 119.7 | 28.6 | 31.5 | 32.3 | 24.8 | 3906.2 | 33 | 20 | 78 | 31 | 20.8 | 20 | 3.1 | 0.7 | -20.3
|  | 805 | 27 | 25 | 3 | 21 | 15.21 | 13.3 | 98.4 | 8.42 | 2.1 | 2.668 | 4.5 | 48.5 | 52.9 | 102.64 | 534.1 | 2.17 | 330.6 | 23.8 | 0.242 | 31.8 | 17.1 | 328.9 | 56.1 | 8.710903 | 19.8 | 20 | 3349 | 62.9 | 24.84 | 34.9 | 3347.7 | 7904.553 | 69 | 45.1 | 80.12 | 119.46 | 28.5 | 31.5 | 32.3 | 24.9 | 3430.2 | 30.5 | 19.2 | 78 | 31 | 17.6 | 17 | 2 | 0.08 | -14.1
|  | 806 | 27 | 26 | 4 | 21 | 14.77 | 13.3 | 98.4 | 7.59 | 2.1 | 2.48 | 3.8 | 48.7 | 52.6 | 102.81 | 528.4 | 1.39 | 330.5 | 23.8 | 0.24 | 32 | 15.7 | 320.5 | 56.1 | 7.474656696 | 19.9 | 19.9 | 2890 | 62.8 | 24.7 | 34.7 | 2891 | 7904.553 | 68.8 | 44.8 | 80.12 | 120.01 | 28.5 | 31.5 | 32.3 | 24.9 | 3088.2 | 28 | 18 | 78 | 31 | 16.1 | 16 | 0.8 | 0.39 | -18.7
|  | 807 | 27 | 27 | 5 | 21 | 14.66 | 13.3 | 98.4 | 5.79 | 2.1 | 2.356 | 3.7 | 48.8 | 52.5 | 102.82 | 521.6 | 1.01 | 330.7 | 23.7 | 0.255 | 31.9 | 15.4 | 311.4 | 56.2 | 6.343801 | 20 | 20.3 | 2436 | 62.5 | 24.87 | 34.5 | 2435.9 | 7904.553 | 69.2 | 45 | 80.07 | 119.94 | 28.7 | 31.5 | 32.3 | 25 | 2598.2 | 25.5 | 17.3 | 78 | 31 | 15.7 | 15 | 0 | 0.72 | -20.3
|  | 808 | 27 | 28 | 6 | 21 | 16.72 | 13.3 | 98.4 | 1.18 | 2 | 2.389 | 3.4 | 48.7 | 52.1 | 102.12 | 513 | 0.77 | 330.8 | 23.8 | 0.257 | 32.1 | 15.4 | 290.9 | 56.2 | 5.054052 | 19.8 | 20.1 | 1983 | 62.8 | 24.34 | 34.5 | 1981.5 | 7904.553 | 69.3 | 44.9 | 79.93 | 119.76 | 28.8 | 31.6 | 32.3 | 24.9 | 2113.2 | 24 | 16.5 | 78 | 32 | 15.3 | 15 | 0 | 0.04 | -14.1
|  | 809 | 27 | 29 | 7 | 21 | 17.04 | 13.3 | 98.4 | 2.31 | 2.1 | 2.379 | 2.7 | 49 | 51.7 | 102.55 | 505.7 | 0.65 | 331 | 23.6 | 0.225 | 32 | 19.4 | 235.4 | 56.1 | 3.991114 | 19.9 | 20.1 | 1545 | 62.7 | 24.67 | 34.7 | 1544.2 | 7904.554 | 69 | 45 | 80.09 | 119.81 | 28.9 | 31.5 | 32.3 | 24.9 | 1635 | 14 | 16.5 | 78 | 32 | 18.8 | 18 | 0 | 0.04 | -11.7
|  | 810 | 27 | 30 | 8 | 21 | 19.53 | 13.3 | 98.4 | 4.89 | 2.1 | 2.357 | 3.1 | 49 | 52 | 102.12 | 498.6 | 0.59 | 330.9 | 23.7 | 0.253 | 32 | 23.3 | 182.3 | 55.8 | 2.978612 | 20 | 20 | 1162 | 62.8 | 24.48 | 34.7 | 1158.7 | 7904.554 | 69.1 | 44.8 | 79.98 | 120.07 | 29 | 31.6 | 32.3 | 25 | 1205.2 | 16.5 | 16.9 | 78 | 32 | 22.4 | 24 | 0 | 0.02 | -10.2
|  | 811 | 28 | 1 | 1 | 1 | 17.48 | 13.3 | 98.4 | 7.37 | 2.1 | 2.413 | 2.4 | 49.2 | 51.6 | 101.95 | 491.6 | 0.52 | 332 | 23.7 | 0.253 | 32 | 28.4 | 132.7 | 55.8 | 2.14744 | 20 | 20.2 | 834 | 63 | 24.59 | 34.6 | 833.4 | 7904.554 | 68.9 | 45.1 | 80.14 | 120.28 | 29.1 | 31.6 | 32.3 | 25 | 890.5 | 13.5 | 16.9 | 78 | 32 | 25.1 | 25 | 0.4 | 0.04 | -7.8
|  | 812 | 28 | 2 | 2 | 1 | 16.17 | 13.3 | 98.4 | 9.71 | 2.1 | 2.685 | 2.5 | 49 | 51.5 | 102.89 | 487.8 | 0.57 | 334.3 | 23.6 | 0.235 | 31.9 | 43.9 | 120.1 | 55.3 | 2.117695488 | 19.7 | 20.4 | 800 | 63.2 | 25.28 | 34.8 | 786.1 | 7904.554 | 69.4 | 45 | 80.04 | 120.1 | 29.1 | 31.6 | 32.3 | 25 | 806.2 | 13 | 18.4 | 78 | 32 | 42.7 | 43 | 1.6 | 0.04 | -5.5
|  | 813 | 28 | 3 | 3 | 1 | 16.45 | 13.3 | 98.4 | 9.74 | 2.1 | 2.748 | 2.5 | 49.1 | 51.6 | 102.58 | 484.9 | 0.67 | 334.2 | 23.7 | 0.28 | 32 | 37.4 | 121 | 55.1 | 2.160591 | 20 | 20.2 | 827 | 62.7 | 24.95 | 34.6 | 831.2 | 7904.554 | 69.9 | 44.9 | 79.9 | 120.05 | 29.2 | 31.6 | 32.3 | 25 | 810 | 14 | 17.6 | 78 | 32 | 38.8 | 37 | 0.8 | 0.04 | -1.6
|  | 814 | 28 | 4 | 4 | 1 | 15.6 | 13.3 | 98.4 | 9.74 | 2.1 | 2.748 | 1.9 | 49.4 | 51.2 | 102.51 | 481.7 | 0.73 | 334.7 | 23.7 | 0.236 | 32.2 | 36.1 | 120.7 | 54.9 | 2.087262 | 20 | 20.3 | 808 | 62.8 | 24.67 | 34.7 | 811.3 | 7904.554 | 68.7 | 44.9 | 80.11 | 119.98 | 29.2 | 31.6 | 32.3 | 25 | 806.2 | 15.5 | 17.3 | 78 | 32 | 36.1 | 36 | 0.8 | 0.04 | 0.8
|  | 815 | 28 | 5 | 5 | 1 | 14.77 | 13.3 | 98.4 | 10.04 | 2.1 | 2.769 | 2.6 | 48.8 | 51.4 | 102.59 | 479 | 0.79 | 333.5 | 23.8 | 0.234 | 32 | 37 | 120.2 | 54.1 | 2.094018 | 19.9 | 19.8 | 798 | 62.7 | 25.06 | 34.8 | 801 | 7904.554 | 69.1 | 45.1 | 80.19 | 119.91 | 29.3 | 31.6 | 32.3 | 25.1 | 811.5 | 15 | 17.6 | 78 | 32 | 36.5 | 36 | 0.8 | 0.06 | 3.1
|  | 816 | 28 | 6 | 6 | 1 | 14.43 | 13.3 | 98.4 | 10.2 | 2.1 | 2.778 | 1.9 | 49.3 | 51.2 | 102.59 | 476.3 | 0.83 | 333.4 | 23.9 | 0.234 | 32.1 | 37.8 | 121.2 | 53.7 | 2.12840229 | 20 | 20.2 | 805 | 62.5 | 25.25 | 34.6 | 797.6 | 7904.554 | 68.8 | 44.9 | 80.04 | 119.87 | 29.3 | 31.6 | 32.3 | 25 | 789 | 15 | 17.6 | 78 | 32 | 37.6 | 38 | 0.8 | 0.82 | 0
|  | 817 | 28 | 7 | 7 | 1 | 14.9 | 13.3 | 98.4 | 10.21 | 2.1 | 2.808 | 2.4 | 48.8 | 51.2 | 102.69 | 473.6 | 0.78 | 333.9 | 23.6 | 0.245 | 32 | 37.5 | 120.7 | 52.9 | 2.136225 | 19.9 | 20.1 | 807 | 62.2 | 25.28 | 34.7 | 809.7 | 7904.554 | 69 | 45 | 80.01 | 120.21 | 29.3 | 31.6 | 32.4 | 25 | 810.8 | 15 | 17.6 | 78 | 32 | 37.6 | 37 | 0.8 | 0.6 | 2.3
|  | 818 | 28 | 8 | 1 | 12 | 15.03 | 13.3 | 98.4 | 9.97 | 2.2 | 2.904 | 1.7 | 49.3 | 51 | 103.66 | 470.6 | 0.68 | 331.4 | 23.9 | 0.211 | 31.8 | 59.2 | 122.5 | 51.9 | 2.461922 | 19.8 | 19.7 | 912 | 62.1 | 25.78 | 34.8 | 909.6 | 7904.554 | 68.7 | 45.3 | 79.87 | 120.24 | 29.3 | 31.5 | 32.3 | 24.9 | 812.5 | 10.5 | 20 | 78 | 32 | 55.3 | 45 | 3.5 | 0.06 | 5.5
|  | 819 | 28 | 9 | 2 | 12 | 15.09 | 13.3 | 98.4 | 9.24 | 2.1 | 3.064 | 2.3 | 48.7 | 51 | 105.44 | 468.5 | 0.91 | 333.6 | 23.8 | 0.231 | 31.9 | 60.1 | 148.4 | 51.7 | 3.459052 | 19.8 | 20.2 | 1314 | 62 | 25.14 | 34.8 | 1316.4 | 7904.554 | 69 | 45.2 | 80.05 | 120.22 | 29.3 | 31.5 | 32.4 | 24.9 | 1175 | 10.5 | 22.4 | 78 | 32 | 62.4 | 63 | 5.5 | 0.04 | 10.2
|  | 820 | 28 | 10 | 3 | 12 | 15.12 | 13.3 | 98.4 | 9.26 | 2.1 | 3.095 | 3 | 48.4 | 51.5 | 105.15 | 467.8 | 1.77 | 338.7 | 23.7 | 0.238 | 32.1 | 57.9 | 199 | 51.2 | 4.497678 | 20 | 20.2 | 1714 | 61.7 | 25.06 | 34.8 | 1714.8 | 7904.554 | 69.4 | 45 | 79.86 | 119.99 | 29.2 | 31.5 | 32.4 | 24.9 | 1619.5 | 19 | 23.9 | 78 | 32 | 57.6 | 58 | 7.1 | 0.64 | 7.8
|  | 821 | 28 | 11 | 4 | 12 | 14.28 | 13.3 | 98.4 | 10.01 | 2.1 | 3.134 | 3.1 | 48.5 | 51.6 | 105 | 468.3 | 2.48 | 330.7 | 24.2 | 0.238 | 32.1 | 58.9 | 271.6 | 50.5 | 5.563173 | 19.9 | 20.3 | 2144 | 61.9 | 24.78 | 34.8 | 2144.6 | 7904.555 | 69.6 | 45 | 80.04 | 120.12 | 29.1 | 31.5 | 32.4 | 24.9 | 2069.5 | 22.5 | 25.1 | 78 | 32 | 59.6 | 60 | 8.6 | 0.46 | 9.4
|  | 822 | 28 | 12 | 5 | 12 | 14.61 | 13.2 | 98.4 | 10.1 | 2.1 | 3.38 | 2.5 | 48.8 | 51.3 | 105.11 | 470.5 | 3.27 | 330.8 | 23.8 | 0.239 | 32.1 | 61.3 | 314.2 | 51.4 | 6.748521 | 20.1 | 20.3 | 2580 | 61.8 | 24.98 | 34.6 | 2577.7 | 7904.555 | 69.2 | 44.9 | 80.17 | 119.97 | 29.1 | 31.6 | 32.4 | 24.8 | 2382 | 24 | 27.1 | 78 | 32 | 60.8 | 59 | 10.2 | 0.84 | 3.1
|  | 823 | 28 | 13 | 6 | 12 | 14.74 | 13.2 | 98.4 | 13.18 | 2.1 | 3.537 | 2.5 | 49.1 | 51.6 | 105.27 | 475 | 4.04 | 330.6 | 24 | 0.218 | 32.2 | 62.9 | 326.2 | 52.6 | 7.963116 | 20.1 | 20.3 | 3031 | 61.2 | 25.09 | 34.6 | 3025.7 | 7904.555 | 68.5 | 44.8 | 80.02 | 120.13 | 29.1 | 31.6 | 32.3 | 24.8 | 2860 | 27.5 | 28.6 | 78 | 32 | 61.6 | 63 | 11.8 | 0.6 | -1.6
|  | 824 | 28 | 14 | 7 | 12 | 14.2 | 13.2 | 98.4 | 15.12 | 2.1 | 3.509 | 3.3 | 48.6 | 51.9 | 105.29 | 481.5 | 4.86 | 330 | 24.1 | 0.233 | 32 | 64.2 | 333.6 | 53.5 | 9.1204152 | 19.9 | 20.1 | 3484 | 61.2 | 25 | 34.7 | 3483.1 | 7904.556 | 68.5 | 44.8 | 79.96 | 120.19 | 29 | 31.5 | 32.3 | 24.7 | 3350.8 | 28.5 | 30.6 | 78 | 31 | 63.9 | 63 | 13.7 | 0.14 | -4.7
|  | 825 | 28 | 15 | 8 | 12 | 14.23 | 13.2 | 98.4 | 16.23 | 2.1 | 3.51 | 3.4 | 48.8 | 52.2 | 105.14 | 490.1 | 5.76 | 330.8 | 24 | 0.221 | 32.1 | 67.4 | 339.5 | 54.3 | 10.2605 | 19.9 | 20.1 | 3940 | 61.4 | 24.87 | 34.5 | 3942.3 | 7904.556 | 69 | 45.2 | 79.96 | 120.21 | 29 | 31.5 | 32.3 | 24.7 | 3846 | 28.5 | 32.2 | 78 | 31 | 66.7 | 67 | 14.9 | 0.56 | -3.1
|  | 826 | 28 | 16 | 1 | 2 | 14.23 | 13.2 | 98.4 | 15.82 | 2.1 | 3.275 | 3.5 | 48.8 | 52.3 | 103.05 | 499.7 | 6.63 | 330.7 | 23.8 | 0.437 | 31.9 | 50.3 | 347.1 | 54.7 | 11.01585 | 19.7 | 20.5 | 4254 | 61.5 | 24.73 | 34.9 | 4253.5 | 7904.557 | 69.3 | 45 | 80.05 | 119.97 | 28.8 | 31.6 | 32.3 | 24.7 | 4232 | 31.5 | 29.8 | 78 | 31 | 53.3 | 52 | 12.9 | 0.86 | -12.5
|  | 827 | 28 | 17 | 2 | 2 | 14.7 | 13.2 | 98.4 | 12.2 | 2.1 | 2.986 | 4.3 | 48.5 | 52.8 | 102.41 | 507.5 | 6.36 | 330.5 | 24 | 0.271 | 32 | 43.8 | 345.7 | 55.2 | 11.35417 | 20.1 | 20.1 | 4308 | 61.7 | 25.17 | 34.7 | 4307.3 | 7904.558 | 69.5 | 45.1 | 80.16 | 119.98 | 28.8 | 31.5 | 32.4 | 24.7 | 4295.2 | 35.5 | 27.1 | 78 | 31 | 44.3 | 46 | 10.6 | 0.62 | -13.3
|  | 828 | 28 | 18 | 3 | 2 | 14.31 | 13.2 | 98.4 | 9.76 | 2.1 | 2.843 | 4.2 | 48.5 | 52.7 | 104.07 | 513.7 | 5.24 | 330.5 | 24.2 | 0.206 | 32 | 42.9 | 344.6 | 55.3 | 11.26799 | 20.1 | 20.3 | 4313 | 61.9 | 24.95 | 34.6 | 4312.8 | 7904.558 | 68.7 | 45 | 80.19 | 120.12 | 28.8 | 31.5 | 32.4 | 24.7 | 4310 | 36 | 26.7 | 78 | 31 | 42.7 | 43 | 10.2 | 0.14 | -14.1
|  | 829 | 28 | 19 | 4 | 2 | 14.69 | 13.2 | 98.4 | 8.59 | 2.1 | 2.782 | 3.9 | 48.7 | 52.6 | 104.63 | 518.9 | 4.64 | 331.1 | 24.3 | 0.226 | 31.9 | 42.2 | 342.9 | 55.6 | 11.29888 | 19.9 | 20.4 | 4311 | 62.4 | 25.03 | 34.8 | 4306.3 | 7904.559 | 69.8 | 44.9 | 79.99 | 120.32 | 28.7 | 31.5 | 32.4 | 24.7 | 4314.8 | 36 | 26.7 | 78 | 31 | 42.7 | 42 | 10.2 | 0.8 | -17.2
|  | 830 | 28 | 20 | 5 | 2 | 14.57 | 13.2 | 98.4 | 7.97 | 2.1 | 2.766 | 4.2 | 48.4 | 52.6 | 104.88 | 523.5 | 4.46 | 330.4 | 24.2 | 0.252 | 31.9 | 42.3 | 343.2 | 55.7 | 11.38791 | 19.9 | 20.3 | 4302 | 62.7 | 25.28 | 34.8 | 4301.6 | 7904.559 | 69.1 | 44.8 | 79.92 | 120.05 | 28.7 | 31.5 | 32.4 | 24.7 | 4300 | 36 | 26.7 | 78 | 31 | 42.4 | 42 | 9.8 | 0.1 | -19.5
|  | 831 | 28 | 21 | 6 | 2 | 14.3 | 13.2 | 98.4 | 7.55 | 2.1 | 2.749 | 4.3 | 48.5 | 52.8 | 105 | 528 | 4.39 | 330.1 | 24.1 | 0.257 | 31.8 | 42.4 | 341.9 | 55.7 | 11.1439746 | 19.9 | 20.1 | 4300 | 62.6 | 24.75 | 34.7 | 4299.6 | 7904.56 | 69.4 | 45.3 | 80.02 | 120.2 | 28.7 | 31.5 | 32.4 | 24.7 | 4300 | 36 | 26.7 | 78 | 31 | 42.4 | 43 | 9.8 | 0.08 | -12.5
|  | 832 | 28 | 22 | 7 | 2 | 14.93 | 13.2 | 98.4 | 7.5 | 2.1 | 2.755 | 4 | 48.7 | 52.7 | 104.85 | 532.2 | 4.36 | 330.9 | 24.3 | 0.255 | 32 | 42.4 | 341.2 | 56.1 | 11.31133 | 19.9 | 20.2 | 4302 | 62.9 | 25.11 | 34.7 | 4298 | 7904.56 | 69.9 | 45 | 80.05 | 120.25 | 28.6 | 31.5 | 32.4 | 24.8 | 4300 | 36.5 | 26.7 | 78 | 31 | 42.4 | 43 | 9.8 | 0.84 | -19.5
|  | 833 | 28 | 23 | 1 | 21 | 14.25 | 13.2 | 98.4 | 6.67 | 2.2 | 2.714 | 4.4 | 48.5 | 52.9 | 102.84 | 535.8 | 4.36 | 330.5 | 24.3 | 0.281 | 32 | 26 | 341.4 | 56.1 | 11.27607 | 20 | 20 | 4182 | 63 | 25.75 | 34.8 | 4177.2 | 7904.561 | 69.1 | 45.1 | 79.99 | 120.43 | 28.6 | 31.4 | 32.4 | 24.9 | 4251.5 | 40.5 | 22.7 | 78 | 31 | 33.3 | 30 | 5.9 | 0.9 | -19.5
|  | 834 | 28 | 24 | 2 | 21 | 14.65 | 13.2 | 98.4 | 9.41 | 2.1 | 2.959 | 4.3 | 48.5 | 52.8 | 102.71 | 536.9 | 3.49 | 330.6 | 24.5 | 0.251 | 31.9 | 19.4 | 335.2 | 56.3 | 9.9659646 | 20.2 | 20.4 | 3807 | 62.8 | 25 | 34.6 | 3807.2 | 7904.561 | 69.3 | 44.9 | 80.16 | 120.1 | 28.6 | 31.5 | 32.4 | 24.8 | 3910 | 34 | 20.8 | 78 | 31 | 20.4 | 20 | 3.9 | 0.68 | -20.3
|  | 835 | 28 | 25 | 3 | 21 | 14.56 | 13.2 | 98.4 | 8.6 | 2.1 | 2.626 | 3.9 | 48.7 | 52.6 | 102.61 | 534.1 | 2.14 | 330.6 | 24.3 | 0.246 | 31.9 | 16.7 | 327.6 | 56.2 | 8.731043628 | 20.1 | 20.3 | 3350 | 62.7 | 24.89 | 34.8 | 3348.2 | 7904.561 | 69.7 | 45 | 80.19 | 120.1 | 28.6 | 31.4 | 32.4 | 24.8 | 3578 | 30.5 | 18.8 | 78 | 31 | 17.3 | 17 | 2.4 | 0.18 | -12.5
|  | 836 | 28 | 26 | 4 | 21 | 14.29 | 13.2 | 98.4 | 7.52 | 2.1 | 2.465 | 3.6 | 48.7 | 52.3 | 102.82 | 528.4 | 1.36 | 330.9 | 24.4 | 0.248 | 32 | 15.5 | 319.9 | 56.1 | 7.447869 | 20.1 | 20.3 | 2889 | 62.6 | 24.62 | 34.5 | 2890.3 | 7904.561 | 69 | 44.9 | 79.87 | 119.99 | 28.5 | 31.6 | 32.4 | 24.9 | 3065.5 | 28 | 18 | 78 | 31 | 16.1 | 16 | 1.2 | 0.86 | -18
|  | 837 | 28 | 27 | 5 | 21 | 14.61 | 13.2 | 98.4 | 5.9 | 2.1 | 2.342 | 3.3 | 48.9 | 52.2 | 102.69 | 521.4 | 1.01 | 330.1 | 24.4 | 0.252 | 31.9 | 15.2 | 310.2 | 56.2 | 6.430615 | 19.9 | 20.3 | 2437 | 62.8 | 25.2 | 34.6 | 2436.1 | 7904.561 | 69.7 | 44.9 | 79.76 | 119.9 | 28.7 | 31.5 | 32.4 | 24.9 | 2578.8 | 25.5 | 17.3 | 78 | 31 | 15.7 | 15 | 0.4 | 0.8 | -20.3
|  | 838 | 28 | 28 | 6 | 21 | 16.9 | 13.2 | 98.4 | 0.87 | 2.1 | 2.307 | 3.4 | 48.8 | 52.2 | 102.1 | 513.2 | 0.81 | 330.8 | 24.3 | 0.252 | 31.9 | 15.4 | 289.7 | 56.1 | 5.093089 | 20 | 20.4 | 1978 | 62.9 | 24.59 | 34.8 | 1977.5 | 7904.562 | 69.2 | 45 | 80.01 | 119.87 | 28.9 | 31.5 | 32.4 | 25 | 2089.8 | 22 | 16.5 | 78 | 32 | 15.3 | 16 | 0 | 0.04 | -14.1
|  | 839 | 28 | 29 | 7 | 21 | 17.22 | 13.2 | 98.4 | 1.08 | 2.1 | 2.276 | 2.9 | 48.9 | 51.7 | 102.18 | 505.8 | 0.66 | 330.5 | 24.4 | 0.239 | 31.9 | 18.8 | 232.7 | 56.1 | 3.942432 | 20 | 20.3 | 1538 | 62.7 | 24.48 | 34.7 | 1538.5 | 7904.562 | 69.8 | 45 | 80.08 | 120.09 | 29 | 31.6 | 32.4 | 25 | 1604.5 | 13.5 | 18 | 78 | 32 | 18.8 | 19 | 0 | 0.04 | -11.7
|  | 840 | 28 | 30 | 8 | 21 | 19.65 | 13.2 | 98.4 | 5.01 | 2 | 2.224 | 2.9 | 48.9 | 51.8 | 102.21 | 498.4 | 0.63 | 330.5 | 24.2 | 0.25 | 31.9 | 23.7 | 180.9 | 55.9 | 2.908514 | 19.9 | 20.3 | 1144 | 62.4 | 24.28 | 34.7 | 1146.5 | 7904.562 | 69.6 | 45.1 | 80.05 | 119.91 | 29 | 31.7 | 32.4 | 25 | 1301.5 | 16 | 16.9 | 78 | 32 | 22.7 | 21 | 0 | 0.02 | -10.2
|  | 841 | 29 | 1 | 1 | 1 | 17.63 | 13.2 | 98.4 | 7.46 | 2 | 2.328 | 2.6 | 49.1 | 51.6 | 102.11 | 491.5 | 0.59 | 330.7 | 24.3 | 0.248 | 32 | 27.4 | 132.3 | 55.7 | 2.135082 | 20 | 20.2 | 836 | 62.6 | 24.39 | 34.6 | 834.4 | 7904.562 | 69.3 | 45.1 | 80.01 | 120.3 | 29.1 | 31.6 | 32.4 | 25.1 | 879.5 | 13.5 | 17.3 | 78 | 32 | 26.7 | 26 | 0 | 0.04 | -7.8
|  | 842 | 29 | 2 | 2 | 1 | 15.98 | 13.2 | 98.4 | 9.91 | 2.1 | 2.576 | 2.8 | 48.8 | 51.5 | 102.64 | 487.9 | 0.65 | 333.3 | 24.4 | 0.254 | 32.1 | 43.9 | 118.7 | 55.5 | 2.027847 | 20.2 | 20.3 | 785 | 62.9 | 24.67 | 34.6 | 773.6 | 7904.562 | 69.6 | 45.1 | 80.01 | 120 | 29.2 | 31.6 | 32.4 | 25.1 | 771 | 14.5 | 18 | 78 | 32 | 42 | 39 | 1.6 | 0.04 | -5.5
|  | 843 | 29 | 3 | 3 | 1 | 16.36 | 13.2 | 98.4 | 9.76 | 2.1 | 2.71 | 3 | 48.6 | 51.6 | 102.65 | 484.5 | 0.77 | 334.7 | 24.3 | 0.263 | 32 | 37.9 | 120.7 | 55 | 2.155383 | 20.1 | 20.2 | 826 | 62.7 | 24.92 | 34.7 | 821.3 | 7904.562 | 68.9 | 45 | 79.94 | 120.18 | 29.2 | 31.6 | 32.4 | 25.1 | 831.2 | 14.5 | 17.6 | 78 | 32 | 42.4 | 40 | 1.2 | 0.04 | -2.3
|  | 844 | 29 | 4 | 4 | 1 | 15.5 | 13.2 | 98.4 | 9.75 | 2.1 | 2.731 | 2.4 | 49 | 51.4 | 102.62 | 481.6 | 0.85 | 335 | 24.3 | 0.256 | 32 | 36.3 | 121.1 | 54.8 | 2.130679 | 20 | 20.2 | 811 | 62.8 | 25.09 | 34.7 | 802.3 | 7904.562 | 69.4 | 44.9 | 79.93 | 120.29 | 29.3 | 31.6 | 32.4 | 25.1 | 819.5 | 15.5 | 17.3 | 78 | 32 | 36.1 | 37 | 0.8 | 0.04 | 0.8
|  | 845 | 29 | 5 | 5 | 1 | 14.72 | 13.2 | 98.4 | 10.01 | 2.1 | 2.749 | 2.6 | 48.8 | 51.4 | 102.55 | 478.7 | 0.8 | 334.5 | 24.1 | 0.243 | 31.9 | 36.6 | 119.9 | 54.2 | 2.115048 | 20.1 | 20.3 | 799 | 63 | 25.28 | 34.9 | 799.3 | 7904.562 | 69.3 | 45.1 | 80.05 | 120.18 | 29.3 | 31.6 | 32.4 | 25 | 791.2 | 15 | 17.3 | 78 | 32 | 36.5 | 37 | 0.8 | 0.06 | 3.1
|  | 846 | 29 | 6 | 6 | 1 | 14.33 | 13.1 | 98.4 | 10.21 | 2.1 | 2.768 | 2.3 | 49.2 | 51.5 | 102.48 | 476.2 | 0.78 | 334.4 | 24.2 | 0.241 | 32 | 37.6 | 119.8 | 53.6 | 2.065231 | 20.1 | 20.3 | 794 | 62.7 | 24.84 | 34.8 | 804.7 | 7904.562 | 69.5 | 45 | 79.67 | 120.14 | 29.3 | 31.6 | 32.4 | 25.1 | 784.2 | 15 | 17.6 | 78 | 32 | 37.3 | 37 | 0.8 | 0.86 | -0.8
|  | 847 | 29 | 7 | 7 | 1 | 14.9 | 13.1 | 98.4 | 10.21 | 2.1 | 2.781 | 2.1 | 49 | 51 | 102.71 | 473.3 | 0.85 | 334.3 | 24.2 | 0.245 | 32.2 | 38 | 121.6 | 53 | 2.125375 | 20.1 | 20.4 | 801 | 62.5 | 25.34 | 34.6 | 793.8 | 7904.562 | 69.1 | 44.8 | 79.97 | 120.13 | 29.4 | 31.6 | 32.4 | 25 | 800 | 14.5 | 17.6 | 78 | 32 | 37.6 | 39 | 1.2 | 0.68 | -3.1
|  | 848 | 29 | 8 | 1 | 12 | 15.02 | 13.1 | 98.4 | 10.05 | 2.1 | 2.895 | 1.9 | 49.1 | 51 | 103.7 | 470.4 | 0.89 | 332 | 24.1 | 0.209 | 32.1 | 59.2 | 123.1 | 52.5 | 2.427742 | 20 | 20.2 | 911 | 62.4 | 25.45 | 34.7 | 911.1 | 7904.562 | 69.9 | 45 | 80.04 | 120.12 | 29.3 | 31.6 | 32.5 | 25 | 825.8 | 11 | 20.4 | 78 | 32 | 43.9 | 50 | 3.9 | 0.06 | 4.7
|  | 849 | 29 | 9 | 2 | 12 | 15.28 | 13.1 | 98.4 | 9.12 | 2.1 | 3.02 | 2.1 | 48.8 | 51 | 105.51 | 468.1 | 1.16 | 334.4 | 24 | 0.231 | 32 | 60.4 | 146.7 | 51.5 | 3.446918 | 20.3 | 20.3 | 1312 | 62.6 | 25.09 | 34.7 | 1306 | 7904.562 | 68.7 | 45 | 79.83 | 120.03 | 29.4 | 31.5 | 32.4 | 25 | 1186.5 | 6.5 | 22.4 | 78 | 32 | 62.4 | 63 | 5.5 | 0.04 | 7.8
|  | 850 | 29 | 10 | 3 | 12 | 14.89 | 13.1 | 98.4 | 9.19 | 2.1 | 3.107 | 2.2 | 49 | 51.2 | 105.2 | 467.4 | 1.91 | 338.7 | 23.9 | 0.229 | 32 | 57.5 | 198.4 | 51.2 | 4.497535 | 20 | 20.3 | 1716 | 62.6 | 25.03 | 34.8 | 1718 | 7904.563 | 68.7 | 45.1 | 79.85 | 120.13 | 29.3 | 31.5 | 32.4 | 24.8 | 1640.5 | 19.5 | 23.9 | 78 | 32 | 58.4 | 57 | 7.5 | 0.1 | 12.5
|  | 851 | 29 | 11 | 4 | 12 | 14.25 | 13.1 | 98.4 | 9.88 | 2.1 | 3.137 | 2.2 | 49.1 | 51.2 | 105.13 | 467.9 | 2.61 | 330.9 | 23.9 | 0.23 | 32.2 | 58.8 | 272.9 | 50.8 | 5.523092 | 20 | 20.2 | 2145 | 62.5 | 24.59 | 34.7 | 2143.1 | 7904.563 | 69.3 | 44.8 | 79.92 | 119.84 | 29.2 | 31.6 | 32.4 | 24.8 | 2089 | 22.5 | 25.1 | 78 | 32 | 58.8 | 60 | 8.6 | 0.88 | 10.2
|  | 852 | 29 | 12 | 5 | 12 | 14.52 | 13.1 | 98.4 | 9.89 | 2.1 | 3.374 | 2.6 | 48.7 | 51.3 | 105.19 | 470.1 | 3.36 | 329.9 | 24 | 0.242 | 32 | 61.3 | 315 | 51.3 | 6.840559 | 20.1 | 20.4 | 2576 | 62.1 | 25.36 | 34.7 | 2576.5 | 7904.563 | 68.7 | 44.7 | 80.08 | 119.93 | 29.1 | 31.5 | 32.4 | 24.8 | 2399 | 24.5 | 27.1 | 78 | 32 | 60.8 | 61 | 10.6 | 0.82 | 3.9
|  | 853 | 29 | 13 | 6 | 12 | 14.71 | 13.1 | 98.4 | 13.15 | 2.1 | 3.509 | 2.9 | 48.8 | 51.8 | 105.32 | 474.5 | 4.14 | 330.6 | 23.5 | 0.222 | 32.1 | 62.6 | 326.3 | 52.4 | 7.831881684 | 19.9 | 20.4 | 3022 | 61.9 | 24.75 | 34.7 | 3022.8 | 7904.564 | 69.4 | 45.2 | 79.88 | 120.05 | 29.2 | 31.6 | 32.4 | 24.8 | 2884.2 | 27.5 | 28.6 | 78 | 32 | 61.2 | 62 | 12.2 | 0.68 | -0.8
|  | 854 | 29 | 14 | 7 | 12 | 14.62 | 13.1 | 98.4 | 15.07 | 2.1 | 3.489 | 2.7 | 48.8 | 51.5 | 105.14 | 481.2 | 4.9 | 330.9 | 23.5 | 0.225 | 31.8 | 64.7 | 332.5 | 53.5 | 9.289212 | 20 | 20.6 | 3483 | 61.8 | 25.47 | 34.8 | 3480.3 | 7904.564 | 68.8 | 44.8 | 79.71 | 119.82 | 29.1 | 31.6 | 32.4 | 24.7 | 3371.8 | 28.5 | 30.2 | 78 | 31 | 63.9 | 64 | 13.3 | 0.72 | -3.1
|  | 855 | 29 | 15 | 8 | 12 | 14.7 | 13.1 | 98.4 | 15.98 | 2.1 | 3.498 | 3.3 | 48.9 | 52.2 | 105.2 | 489.7 | 5.79 | 330.4 | 23.7 | 0.208 | 32 | 67.3 | 341.2 | 54.3 | 10.3115142 | 20.1 | 20.2 | 3939 | 61.2 | 25 | 34.7 | 3939.5 | 7904.565 | 69.2 | 45.1 | 80.02 | 120.04 | 29 | 31.6 | 32.4 | 24.8 | 3708.5 | 29 | 31.4 | 78 | 31 | 66.7 | 66 | 14.9 | 0.88 | -7
|  | 856 | 29 | 16 | 1 | 2 | 14.13 | 13.1 | 98.4 | 15.61 | 2.1 | 3.282 | 3.7 | 48.7 | 52.4 | 103.13 | 499.3 | 6.66 | 330.6 | 23.5 | 0.422 | 31.9 | 50.7 | 346.8 | 54.6 | 11.32853 | 19.9 | 20.3 | 4256 | 61.6 | 25.42 | 34.7 | 4252.6 | 7904.565 | 68.6 | 45.1 | 80 | 120.07 | 28.9 | 31.6 | 32.4 | 24.7 | 4166.2 | 32 | 29 | 78 | 31 | 53.7 | 60 | 12.5 | 0.9 | -11.7
|  | 857 | 29 | 17 | 2 | 2 | 14.84 | 13.1 | 98.4 | 12.23 | 2.1 | 2.981 | 3.6 | 48.8 | 52.4 | 102.55 | 507.1 | 6.45 | 330.6 | 23.6 | 0.261 | 32.1 | 43.5 | 345.5 | 55.2 | 11.3932 | 20 | 20.4 | 4304 | 61.9 | 25.28 | 34.7 | 4305.5 | 7904.566 | 69.3 | 45 | 80.08 | 120.1 | 28.8 | 31.6 | 32.4 | 24.7 | 4300 | 35.5 | 27.1 | 78 | 31 | 43.9 | 44 | 10.6 | 0.72 | -18.7
|  | 858 | 29 | 18 | 3 | 2 | 14.93 | 13.1 | 98.4 | 9.71 | 2.1 | 2.837 | 3.9 | 48.8 | 52.7 | 103.96 | 513.1 | 5.24 | 330.2 | 23.5 | 0.216 | 31.8 | 42.2 | 344.5 | 55.5 | 11.1673 | 20 | 20.5 | 4309 | 62 | 24.75 | 34.9 | 4308.7 | 7904.566 | 69.1 | 45.1 | 80.14 | 120.08 | 28.8 | 31.6 | 32.4 | 24.7 | 4310 | 36.5 | 26.7 | 78 | 31 | 42.7 | 42 | 10.2 | 0.54 | -18
|  | 859 | 29 | 19 | 4 | 2 | 14.41 | 13.1 | 98.4 | 8.52 | 2.1 | 2.775 | 4.7 | 48.2 | 52.9 | 104.5 | 518.2 | 4.58 | 330.3 | 23.4 | 0.236 | 31.8 | 42.2 | 343.9 | 55.6 | 11.21103 | 19.9 | 20.3 | 4305 | 62.2 | 24.87 | 34.9 | 4305.4 | 7904.567 | 69.6 | 45.1 | 80.26 | 120.04 | 28.8 | 31.5 | 32.4 | 24.8 | 4304.5 | 36.5 | 26.7 | 78 | 31 | 42.4 | 43 | 10.2 | 0.48 | -14.1
|  | 860 | 29 | 20 | 5 | 2 | 14.71 | 13.1 | 98.4 | 7.96 | 2.1 | 2.76 | 4.7 | 48 | 52.8 | 104.92 | 522.9 | 4.38 | 330.5 | 23.4 | 0.24 | 31.9 | 42.2 | 342.3 | 55.7 | 11.16008 | 20.2 | 20.2 | 4301 | 62.5 | 24.78 | 34.8 | 4302.1 | 7904.567 | 68.6 | 45.1 | 80.16 | 120.01 | 28.8 | 31.5 | 32.4 | 24.7 | 4300 | 36 | 26.7 | 78 | 31 | 42.4 | 42 | 10.2 | 0.66 | -18
|  | 861 | 29 | 21 | 6 | 2 | 14.52 | 13.1 | 98.4 | 7.63 | 2.1 | 2.742 | 4.3 | 48.5 | 52.8 | 104.99 | 527.3 | 4.38 | 330.6 | 23.4 | 0.248 | 31.8 | 42.4 | 342.4 | 55.8 | 11.06614 | 20.1 | 20.5 | 4303 | 62.8 | 24.56 | 34.8 | 4304.8 | 7904.568 | 69.3 | 45.2 | 80.1 | 119.96 | 28.7 | 31.6 | 32.4 | 24.7 | 4304.5 | 36 | 26.7 | 78 | 31 | 42.4 | 42 | 10.2 | 0.54 | -13.3
|  | 862 | 29 | 22 | 7 | 2 | 14.52 | 13.1 | 98.4 | 7.5 | 2.1 | 2.738 | 4.1 | 48.6 | 52.7 | 104.87 | 531.6 | 4.35 | 330.2 | 23.4 | 0.264 | 31.7 | 42.3 | 341.5 | 56 | 11.05131 | 20.1 | 20.4 | 4306 | 62.9 | 24.51 | 34.8 | 4306.8 | 7904.568 | 69.4 | 45.2 | 80.03 | 119.94 | 28.7 | 31.5 | 32.4 | 24.8 | 4304.5 | 36.5 | 26.7 | 78 | 31 | 42.4 | 42 | 10.2 | 0.78 | -13.3
|  | 863 | 29 | 23 | 1 | 21 | 14.11 | 13.1 | 98.4 | 6.64 | 2.1 | 2.704 | 4.2 | 48.7 | 52.9 | 102.91 | 535.4 | 4.32 | 330.6 | 23.4 | 0.297 | 31.8 | 25.8 | 341.4 | 56 | 11.01147 | 20.2 | 20.4 | 4173 | 62.5 | 25.2 | 34.6 | 4175.1 | 7904.569 | 69.3 | 45.1 | 80.05 | 120.12 | 28.7 | 31.5 | 32.3 | 24.7 | 4236.5 | 39.5 | 22.4 | 78 | 31 | 31.4 | 29 | 5.9 | 0.92 | -18.7
|  | 864 | 29 | 24 | 2 | 21 | 14.74 | 13.1 | 98.4 | 8.65 | 2.1 | 2.831 | 4.1 | 48.7 | 52.7 | 102.73 | 536.2 | 3.42 | 330.7 | 23.6 | 0.249 | 31.9 | 19.6 | 335.5 | 55.9 | 10.16901 | 20.2 | 20.3 | 3795 | 62.8 | 25.59 | 34.7 | 3791 | 7904.569 | 69.3 | 45.1 | 80.02 | 120.18 | 28.6 | 31.5 | 32.4 | 24.8 | 3865.5 | 34 | 20.8 | 78 | 31 | 20.4 | 20 | 3.9 | 0.54 | -20.3
|  | 865 | 29 | 25 | 3 | 21 | 15.5 | 13.1 | 98.4 | 7.94 | 2 | 2.575 | 4.1 | 48.2 | 52.2 | 102.77 | 533.5 | 2.09 | 330.5 | 23.9 | 0.225 | 32 | 17.2 | 328.9 | 56 | 8.507527 | 20.3 | 20.3 | 3338 | 62.7 | 24.34 | 34.8 | 3336.5 | 7904.569 | 68.7 | 45.4 | 80.18 | 120.17 | 28.5 | 31.5 | 32.4 | 24.8 | 3543.8 | 30.5 | 18.8 | 78 | 31 | 18 | 18 | 2.4 | 0.04 | -13.3
|  | 866 | 29 | 26 | 4 | 21 | 15.02 | 13.1 | 98.4 | 7.48 | 2.1 | 2.485 | 3.5 | 48.8 | 52.3 | 103.01 | 527.9 | 1.34 | 330.5 | 23.8 | 0.238 | 31.9 | 16.4 | 320.4 | 56.2 | 7.41779808 | 20.2 | 20.5 | 2875 | 62.6 | 24.64 | 34.8 | 2874.1 | 7904.57 | 69.1 | 45 | 79.92 | 119.88 | 28.6 | 31.5 | 32.4 | 24.9 | 3031.2 | 27.5 | 18 | 78 | 31 | 16.5 | 16 | 1.6 | 0.33 | -18.7
|  | 867 | 29 | 27 | 5 | 21 | 14.88 | 13.1 | 98.4 | 5.76 | 2.1 | 2.334 | 3.4 | 48.9 | 52.3 | 102.75 | 521.2 | 0.99 | 330.7 | 23.7 | 0.253 | 31.8 | 15.4 | 310.9 | 56.2 | 6.340057 | 20 | 20.7 | 2419 | 62.5 | 25.03 | 34.6 | 2417.6 | 7904.57 | 69.6 | 45 | 80.14 | 120 | 28.8 | 31.5 | 32.4 | 24.9 | 2543.8 | 26.5 | 17.3 | 78 | 31 | 15.7 | 16 | 0.8 | 0.58 | -20.3
|  | 868 | 29 | 28 | 6 | 21 | 16.94 | 13.1 | 98.4 | 0.93 | 2.1 | 2.316 | 3.2 | 48.9 | 52.1 | 102.49 | 513.1 | 0.77 | 330.1 | 23.6 | 0.246 | 31.8 | 16.4 | 287 | 56.2 | 5.032869 | 20 | 20.4 | 1957 | 62.9 | 24.56 | 34.8 | 1960.7 | 7904.57 | 68.8 | 45 | 80.02 | 119.96 | 28.9 | 31.6 | 32.4 | 24.9 | 2044.5 | 23 | 16.9 | 78 | 32 | 16.1 | 17 | 0.4 | 0 | -13.3
|  | 869 | 29 | 29 | 7 | 21 | 17.62 | 13.1 | 98.4 | 1.14 | 2.1 | 2.277 | 3.1 | 48.8 | 52 | 102.35 | 506.3 | 0.64 | 331.1 | 23.7 | 0.253 | 31.8 | 19 | 230.4 | 56.1 | 3.89795 | 20.2 | 20.4 | 1512 | 62.7 | 24.62 | 34.7 | 1512.5 | 7904.57 | 69.7 | 45 | 80.13 | 120.01 | 29 | 31.6 | 32.4 | 24.9 | 1718.8 | 13 | 16.9 | 78 | 32 | 18.4 | 16 | 0 | 0.02 | -10.9
|  | 870 | 29 | 30 | 8 | 21 | 19.37 | 13.1 | 98.4 | 4.98 | 2 | 2.261 | 2.7 | 49.2 | 51.8 | 102.06 | 498.6 | 0.56 | 330.8 | 23.7 | 0.25 | 31.9 | 23.6 | 177.8 | 55.9 | 2.849408 | 20.1 | 20.3 | 1131 | 62.7 | 24.06 | 34.8 | 1133.2 | 7904.57 | 69.2 | 45.2 | 80.04 | 120.13 | 29 | 31.6 | 32.4 | 25 | 1271 | 15.5 | 16.9 | 78 | 32 | 23.5 | 20 | 0 | 0.02 | -9.4
|  | 871 | 30 | 1 | 1 | 1 | 17.12 | 13.1 | 98.4 | 7.71 | 2 | 2.356 | 2.7 | 48.9 | 51.6 | 102.09 | 492 | 0.5 | 331.3 | 23.8 | 0.227 | 31.8 | 30.7 | 129.9 | 55.6 | 2.033893 | 20 | 20.5 | 799 | 62.9 | 24.31 | 34.8 | 797.6 | 7904.57 | 69.5 | 45.3 | 80.05 | 119.77 | 29.1 | 31.6 | 32.4 | 25 | 836.5 | 13.5 | 16.5 | 78 | 32 | 25.9 | 28 | 0 | 0.04 | -7
|  | 872 | 30 | 2 | 2 | 1 | 15.96 | 13 | 98.4 | 9.83 | 2.1 | 2.655 | 2.4 | 49.1 | 51.5 | 102.78 | 488.6 | 0.54 | 334.9 | 24.1 | 0.245 | 32 | 45.2 | 118.2 | 55.4 | 2.115011 | 20.1 | 20.3 | 806 | 62.6 | 25.06 | 34.7 | 808.1 | 7904.57 | 69.1 | 45.1 | 79.94 | 120.08 | 29.2 | 31.6 | 32.4 | 25 | 771 | 12 | 18.4 | 78 | 32 | 45.1 | 42 | 1.6 | 0.04 | -3.9
|  | 873 | 30 | 3 | 3 | 1 | 16.45 | 13 | 98.4 | 9.6 | 2.1 | 2.72 | 2.2 | 49 | 51.2 | 102.54 | 485.3 | 0.73 | 334.4 | 24.2 | 0.267 | 31.9 | 36.8 | 121.4 | 55.1 | 2.163214 | 20 | 20.4 | 830 | 62.9 | 24.89 | 34.7 | 823.2 | 7904.57 | 69.2 | 45.2 | 79.93 | 119.8 | 29.3 | 31.7 | 32.3 | 25.1 | 838.2 | 15 | 17.3 | 78 | 32 | 39.2 | 38 | 0.8 | 0.02 | -0.8
|  | 874 | 30 | 4 | 4 | 1 | 15.4 | 13 | 98.4 | 9.74 | 2.1 | 2.738 | 2.3 | 49.1 | 51.3 | 102.63 | 482.4 | 0.72 | 335.1 | 24.3 | 0.231 | 32.1 | 36.8 | 121.8 | 54.7 | 2.1151824 | 20 | 20.1 | 808 | 62.4 | 25 | 34.8 | 804.6 | 7904.57 | 68.9 | 45 | 79.86 | 119.89 | 29.3 | 31.6 | 32.3 | 25.1 | 811.5 | 15.5 | 17.6 | 78 | 32 | 36.5 | 37 | 0.8 | 0.04 | 0.8
|  | 875 | 30 | 5 | 5 | 1 | 14.59 | 13 | 98.4 | 10.06 | 2.1 | 2.759 | 2.3 | 49.1 | 51.4 | 102.53 | 479.4 | 0.63 | 334.6 | 24.2 | 0.249 | 32 | 38.2 | 120.4 | 54.1 | 2.104406 | 20.2 | 20.4 | 801 | 62.5 | 25.09 | 34.7 | 801.5 | 7904.57 | 69.4 | 45.2 | 79.99 | 119.85 | 29.3 | 31.6 | 32.3 | 25.1 | 790.5 | 15 | 17.6 | 78 | 32 | 37.3 | 38 | 0.8 | 0.08 | 3.9
|  | 876 | 30 | 6 | 6 | 1 | 14.55 | 13 | 98.4 | 10.11 | 2.1 | 2.784 | 2.2 | 49.1 | 51.3 | 102.53 | 476.6 | 0.65 | 334.9 | 24.1 | 0.247 | 32 | 38.1 | 120.6 | 53.5 | 2.1146 | 20.2 | 20.4 | 812 | 62.6 | 24.87 | 34.7 | 814.4 | 7904.57 | 69.2 | 45 | 79.85 | 119.95 | 29.3 | 31.6 | 32.3 | 25.1 | 812.5 | 15 | 17.6 | 78 | 32 | 38 | 37 | 0.8 | 0.68 | 0
|  | 877 | 30 | 7 | 7 | 1 | 14.86 | 13.1 | 98.4 | 10.06 | 2.1 | 2.783 | 2.2 | 49.1 | 51.2 | 102.46 | 473.7 | 0.61 | 335 | 24.2 | 0.25 | 32.1 | 36.8 | 121.8 | 52.9 | 2.12017 | 20 | 20.5 | 807 | 62.4 | 25.09 | 34.8 | 811.1 | 7904.57 | 69.1 | 45.1 | 79.84 | 119.99 | 29.4 | 31.6 | 32.3 | 25 | 807.8 | 15 | 17.6 | 78 | 32 | 36.9 | 36 | 0.8 | 0.04 | 5.5
|  | 878 | 30 | 8 | 1 | 12 | 14.5 | 13 | 98.4 | 10.23 | 2.2 | 2.876 | 2.1 | 49 | 51.1 | 103.61 | 471.1 | 0.78 | 334.6 | 24.3 | 0.211 | 32.2 | 58.1 | 122.7 | 52.2 | 2.345 | 20.2 | 20.5 | 866 | 62.4 | 25.86 | 34.5 | 863.6 | 7904.57 | 68.8 | 44.9 | 79.96 | 119.91 | 29.3 | 31.6 | 32.4 | 25 | 809.2 | 10.5 | 20 | 78 | 32 | 41.6 | 48 | 3.5 | 0.82 | 0
|  | 879 | 30 | 9 | 2 | 12 | 15.52 | 13 | 98.4 | 9.43 | 2.1 | 3.075 | 2.1 | 49.1 | 51.2 | 105.66 | 468.6 | 1.11 | 334.4 | 24.3 | 0.218 | 32.1 | 64.4 | 144.3 | 51.8 | 3.302421 | 20.2 | 20.4 | 1257 | 62.4 | 25.09 | 34.6 | 1255.1 | 7904.571 | 68.6 | 45 | 79.88 | 119.81 | 29.3 | 31.6 | 32.3 | 24.9 | 1150.8 | 3.5 | 22.7 | 78 | 32 | 65.1 | 67 | 5.5 | 0.02 | 7.8
|  | 880 | 30 | 10 | 3 | 12 | 14.74 | 13 | 98.4 | 9.51 | 2.1 | 3.141 | 2.5 | 48.9 | 51.4 | 105.28 | 468.1 | 1.82 | 338.9 | 24.1 | 0.222 | 32.1 | 59.6 | 192.1 | 51.2 | 4.483277 | 20.2 | 20.3 | 1697 | 62.1 | 25.23 | 34.7 | 1696.8 | 7904.571 | 68.6 | 45 | 79.94 | 119.99 | 29.3 | 31.6 | 32.4 | 24.9 | 1633.5 | 19 | 23.5 | 78 | 32 | 59.6 | 58 | 6.7 | 0.04 | 12.5
|  | 881 | 30 | 11 | 4 | 12 | 14.26 | 13 | 98.4 | 10.37 | 2.1 | 3.172 | 2.3 | 48.9 | 51.2 | 105.14 | 468.6 | 2.56 | 330.2 | 24.3 | 0.231 | 32.1 | 59.2 | 268.3 | 50.7 | 5.587847 | 20.2 | 20.5 | 2132 | 62.1 | 25.03 | 34.7 | 2132.4 | 7904.571 | 68.5 | 45.1 | 79.97 | 119.67 | 29.2 | 31.6 | 32.3 | 24.8 | 1948.2 | 22.5 | 25.5 | 78 | 32 | 59.6 | 61 | 8.6 | 0.88 | 10.2
|  | 882 | 30 | 12 | 5 | 12 | 14.44 | 13 | 98.4 | 10.27 | 2.1 | 3.394 | 2.6 | 49 | 51.5 | 105.33 | 471 | 3.34 | 330.1 | 24.2 | 0.232 | 32.2 | 61.6 | 315.1 | 51.2 | 6.77629 | 20.2 | 20.4 | 2568 | 62.2 | 25.2 | 34.9 | 2569.5 | 7904.571 | 69 | 45.2 | 79.97 | 119.79 | 29.2 | 31.6 | 32.3 | 24.8 | 2414 | 24.5 | 27.1 | 78 | 32 | 59.6 | 61 | 10.6 | 0.84 | 5.5
|  | 883 | 30 | 13 | 6 | 12 | 14.68 | 13.1 | 98.4 | 13.36 | 2.1 | 3.512 | 2.9 | 48.6 | 51.5 | 105.28 | 475.5 | 4.13 | 330.6 | 24.2 | 0.216 | 32.2 | 62.8 | 325.9 | 52.4 | 7.919482 | 20.3 | 20.2 | 3018 | 61.7 | 25.06 | 34.8 | 3015.9 | 7904.572 | 68.9 | 44.8 | 80.06 | 119.96 | 29.2 | 31.6 | 32.3 | 24.8 | 2900 | 27.5 | 28.6 | 78 | 32 | 61.6 | 62 | 12.2 | 0.74 | -0.8
|  | 884 | 30 | 14 | 7 | 12 | 14.62 | 13.1 | 98.4 | 15.28 | 2.1 | 3.498 | 3 | 49 | 52 | 105.24 | 482.1 | 4.92 | 331 | 24.3 | 0.253 | 32.1 | 64.6 | 332.9 | 53.4 | 9.113013 | 20.1 | 20.4 | 3477 | 61.3 | 25.03 | 34.9 | 3476.3 | 7904.572 | 69.8 | 45.3 | 80.15 | 120.08 | 29.1 | 31.7 | 32.3 | 24.7 | 3392.8 | 28.5 | 30.6 | 78 | 32 | 64.7 | 65 | 13.3 | 0.76 | -3.9
|  | 885 | 30 | 15 | 8 | 12 | 14.69 | 13 | 98.4 | 16.16 | 2.1 | 3.505 | 3.5 | 48.7 | 52.2 | 105.11 | 490.4 | 5.83 | 330.6 | 24.2 | 0.218 | 32.1 | 67.7 | 340.6 | 54 | 10.43318 | 20 | 20.5 | 3932 | 61.5 | 25.34 | 34.8 | 3933.3 | 7904.573 | 68.6 | 45.3 | 80.15 | 119.96 | 29 | 31.6 | 32.3 | 24.7 | 3723.2 | 28.5 | 31.8 | 78 | 31 | 67.4 | 68 | 14.9 | 0.86 | -7.8
|  | 886 | 30 | 16 | 1 | 2 | 14.1 | 13 | 98.4 | 15.87 | 2.1 | 3.29 | 4.4 | 48.4 | 52.8 | 103 | 500.3 | 6.73 | 330.4 | 24.2 | 0.44 | 32 | 50.3 | 346.2 | 54.6 | 10.92676 | 20.5 | 20.3 | 4254 | 61.1 | 24.53 | 34.7 | 4253.2 | 7904.573 | 69.4 | 45.1 | 80.13 | 120.18 | 28.9 | 31.7 | 32.3 | 24.7 | 4185 | 32 | 29 | 78 | 31 | 52.2 | 58 | 12.2 | 0.9 | -11.7
|  | 887 | 30 | 17 | 2 | 2 | 14.95 | 13 | 98.4 | 12.22 | 2.1 | 2.997 | 4 | 48.6 | 52.6 | 102.58 | 507.7 | 6.51 | 331 | 24.4 | 0.276 | 32.3 | 43.4 | 346.3 | 55 | 11.43457 | 20.1 | 20.3 | 4306 | 61.6 | 25.36 | 34.8 | 4305.6 | 7904.574 | 69.1 | 45.1 | 79.96 | 120.14 | 28.8 | 31.6 | 32.3 | 24.7 | 4304.5 | 35.5 | 27.1 | 78 | 31 | 45.1 | 44 | 10.6 | 0.74 | -17.2
|  | 888 | 30 | 18 | 3 | 2 | 14.95 | 13 | 98.4 | 9.79 | 2.1 | 2.842 | 4.4 | 48.5 | 52.8 | 103.88 | 513.7 | 5.32 | 330.8 | 24.3 | 0.225 | 32 | 42.8 | 345 | 55.2 | 11.16345 | 20.1 | 20.3 | 4311 | 61.9 | 24.73 | 34.9 | 4311.7 | 7904.575 | 69.5 | 45.2 | 80.07 | 120.18 | 28.8 | 31.6 | 32.3 | 24.7 | 4310 | 36 | 27.1 | 78 | 31 | 43.1 | 43 | 10.2 | 0.16 | -18.7
|  | 889 | 30 | 19 | 4 | 2 | 14.28 | 13 | 98.4 | 8.63 | 2.1 | 2.783 | 3.8 | 48.9 | 52.6 | 104.56 | 519 | 4.71 | 330.5 | 24.4 | 0.241 | 32.3 | 41.7 | 343.5 | 55.8 | 11.14792 | 20 | 20.4 | 4305 | 62.3 | 24.73 | 34.8 | 4304.1 | 7904.575 | 69.3 | 45 | 80.1 | 119.79 | 28.8 | 31.6 | 32.3 | 24.7 | 4304.5 | 36.5 | 26.7 | 78 | 31 | 42 | 42 | 9.8 | 0.18 | -12.5
|  | 890 | 30 | 20 | 5 | 2 | 14.95 | 13 | 98.4 | 7.88 | 2.1 | 2.761 | 3.7 | 49 | 52.7 | 104.93 | 523.7 | 4.47 | 331 | 24.1 | 0.211 | 32.2 | 43 | 341.6 | 55.8 | 11.35902 | 20.2 | 20.5 | 4286 | 62.7 | 25.31 | 34.8 | 4289.8 | 7904.576 | 69.1 | 45.2 | 80.16 | 119.82 | 28.7 | 31.6 | 32.3 | 24.7 | 4295.2 | 36.5 | 26.7 | 78 | 31 | 42 | 43 | 9.8 | 0.86 | -18.7
|  | 891 | 30 | 21 | 6 | 2 | 14.57 | 13 | 98.4 | 7.66 | 2.1 | 2.778 | 4.1 | 48.6 | 52.7 | 105.45 | 528.3 | 4.46 | 330.7 | 24.3 | 0.25 | 32.2 | 43.6 | 342.8 | 56 | 11.079 | 20.2 | 20.4 | 4308 | 62.6 | 24.56 | 34.6 | 4305.4 | 7904.576 | 68.9 | 44.8 | 80.13 | 120.09 | 28.7 | 31.6 | 32.3 | 24.7 | 4300 | 36 | 27.1 | 78 | 31 | 43.5 | 43 | 10.2 | 0.35 | -12.5
|  | 892 | 30 | 22 | 7 | 2 | 14.32 | 13 | 98.4 | 7.67 | 2.1 | 2.78 | 4 | 48.8 | 52.8 | 104.63 | 532.7 | 4.59 | 330.4 | 24.3 | 0.283 | 32.1 | 41.6 | 342.9 | 56.2 | 11.28889 | 20.2 | 20.6 | 4321 | 62.5 | 24.95 | 34.8 | 4320.6 | 7904.576 | 69.9 | 45 | 80.11 | 120.07 | 28.7 | 31.5 | 32.3 | 24.8 | 4325 | 35.5 | 26.3 | 78 | 31 | 43.9 | 45 | 9.8 | 0.9 | -12.5
|  | 893 | 30 | 23 | 1 | 21 | 14.17 | 13 | 98.4 | 6.66 | 2.1 | 2.698 | 4.2 | 48.7 | 53 | 102.64 | 536.5 | 4.56 | 330.6 | 24.1 | 0.258 | 32 | 25.7 | 342 | 56 | 10.84625 | 20.2 | 20.5 | 4175 | 62.9 | 24.81 | 34.8 | 4174.1 | 7904.577 | 68.6 | 45 | 80.07 | 120.12 | 28.7 | 31.5 | 32.3 | 24.8 | 4222.5 | 42 | 23.5 | 78 | 31 | 29 | 28 | 6.7 | 0.92 | -19.5
|  | 894 | 30 | 24 | 2 | 21 | 14.66 | 13 | 98.4 | 7.46 | 2.2 | 2.767 | 4.9 | 48.3 | 53.1 | 102.46 | 537.6 | 3.5 | 330.6 | 24.2 | 0.259 | 31.9 | 19.6 | 335.6 | 56 | 10.28114 | 20.2 | 20.2 | 3788 | 62.8 | 25.92 | 34.9 | 3784.5 | 7904.577 | 69 | 45.3 | 79.95 | 119.94 | 28.7 | 31.6 | 32.3 | 24.8 | 3984.2 | 33.5 | 20.4 | 78 | 31 | 20.4 | 21 | 3.5 | 0.8 | -20.3
|  | 895 | 30 | 25 | 3 | 21 | 14.93 | 13 | 98.4 | 8.2 | 2.1 | 2.645 | 3.9 | 49 | 52.9 | 102.45 | 535 | 2.15 | 330 | 24 | 0.239 | 32.1 | 17.4 | 328.1 | 56.3 | 8.67709 | 20.1 | 20.3 | 3336 | 62.7 | 24.84 | 34.7 | 3335.2 | 7904.578 | 69 | 45.2 | 80 | 120.09 | 28.6 | 31.6 | 32.3 | 24.8 | 3500.8 | 30 | 19.2 | 78 | 31 | 18 | 18 | 2.4 | 0.06 | -13.3
|  | 896 | 30 | 26 | 4 | 21 | 14.7 | 13 | 98.4 | 7.34 | 2.1 | 2.461 | 3.2 | 49.3 | 52.5 | 102.48 | 529.9 | 1.44 | 330.2 | 24.2 | 0.252 | 32.1 | 16.5 | 319.4 | 56.5 | 7.5287928 | 20.1 | 20.6 | 2876 | 62.7 | 25 | 34.7 | 2874 | 7904.578 | 69.5 | 44.9 | 80.1 | 120.17 | 28.6 | 31.6 | 32.3 | 24.9 | 3014 | 27.5 | 18 | 78 | 31 | 16.5 | 16 | 1.2 | 0.37 | -17.2
|  | 897 | 30 | 27 | 5 | 21 | 14.49 | 13 | 98.4 | 5.76 | 2.1 | 2.334 | 3.4 | 49 | 52.4 | 102.43 | 523.3 | 1.14 | 330.9 | 24 | 0.255 | 32.3 | 15.7 | 310.4 | 56.2 | 6.299383 | 19.8 | 20.7 | 2417 | 62.8 | 24.89 | 34.8 | 2418 | 7904.578 | 68.8 | 45.1 | 80.1 | 120.13 | 28.8 | 31.6 | 32.3 | 24.9 | 2519.5 | 26 | 17.3 | 78 | 32 | 16.1 | 16 | 0.4 | 0.76 | -19.5
|  | 898 | 30 | 28 | 6 | 21 | 16.88 | 13 | 98.4 | 1.19 | 2.1 | 2.383 | 3.1 | 49.5 | 52.7 | 102.19 | 515.4 | 0.92 | 330.2 | 23.5 | 0.257 | 31.9 | 17.9 | 288.3 | 56.2 | 5.036996 | 20.2 | 20.5 | 1961 | 62.5 | 24.53 | 34.4 | 1963 | 7904.578 | 69.1 | 45.4 | 80.16 | 120.05 | 28.9 | 31.6 | 32.3 | 25 | 2021.8 | 23 | 16.9 | 78 | 32 | 16.9 | 18 | 0.4 | 0.04 | -13.3
|  | 899 | 30 | 29 | 7 | 21 | 17.68 | 13 | 98.4 | 2.35 | 2 | 2.397 | 3 | 49 | 52 | 102.28 | 508 | 0.73 | 330.6 | 24 | 0.255 | 32.2 | 19.7 | 230.8 | 56.1 | 3.87178 | 20.1 | 20.5 | 1521 | 62.2 | 24.31 | 34.5 | 1520.2 | 7904.578 | 69.3 | 44.9 | 80.07 | 120.03 | 29 | 31.7 | 32.3 | 25 | 1700.8 | 13 | 17.3 | 78 | 32 | 18.4 | 18 | 0.4 | 0.04 | -10.9
|  | 900 | 30 | 30 | 8 | 21 | 19.5 | 13 | 98.4 | 5.13 | 2 | 2.369 | 2.7 | 49.2 | 51.9 | 101.99 | 500.6 | 0.64 | 330.4 | 23.9 | 0.243 | 32.3 | 23.1 | 178.5 | 55.8 | 2.87572 | 20.2 | 20.3 | 1126 | 62.2 | 24.39 | 34.6 | 1127.4 | 7904.578 | 69.1 | 45.1 | 79.96 | 120.06 | 29 | 31.7 | 32.3 | 25 | 1261.5 | 15 | 16.5 | 78 | 32 | 21.2 | 21 | 0 | 0.02 | -10.2
|  | 901 | 31 | 1 | 1 | 1 | 17.02 | 13 | 98.4 | 7.83 | 2.1 | 2.441 | 2.6 | 49.2 | 51.8 | 101.88 | 494 | 0.59 | 333.3 | 23.5 | 0.233 | 32.2 | 31.9 | 128.2 | 55.8 | 2.078480844 | 20 | 20.6 | 802 | 62.7 | 24.75 | 34.8 | 796.4 | 7904.578 | 69.7 | 45.4 | 79.9 | 120.06 | 29.1 | 31.6 | 32.3 | 25 | 905.2 | 13.5 | 16.5 | 78 | 32 | 27.5 | 25 | 0 | 0.04 | -7
|  | 902 | 31 | 2 | 2 | 1 | 15.95 | 13 | 98.4 | 9.84 | 2.1 | 2.727 | 2.8 | 48.8 | 51.6 | 102.46 | 490.5 | 0.68 | 334.8 | 23.8 | 0.256 | 32.1 | 45.1 | 119.5 | 55.2 | 2.107034 | 20.2 | 20.4 | 802 | 62.8 | 25.09 | 34.9 | 810.1 | 7904.578 | 69.1 | 45.3 | 80.08 | 119.99 | 29.2 | 31.7 | 32.3 | 25.1 | 769.5 | 12.5 | 18.4 | 78 | 33 | 42.4 | 43 | 2 | 0.04 | -3.9
|  | 903 | 31 | 3 | 3 | 1 | 16.54 | 13 | 98.4 | 9.74 | 2.1 | 2.773 | 2.5 | 49.1 | 51.5 | 102.36 | 487.2 | 0.76 | 334.7 | 23.8 | 0.275 | 32.1 | 37.3 | 121 | 55.1 | 2.148454638 | 20.1 | 20.4 | 829 | 62.7 | 24.75 | 34.8 | 825.4 | 7904.578 | 68.7 | 45.4 | 80.18 | 119.97 | 29.2 | 31.7 | 32.3 | 25.1 | 838.2 | 15 | 17.6 | 78 | 33 | 40 | 38 | 0.8 | 0.04 | -0.8
|  | 904 | 31 | 4 | 4 | 1 | 15.44 | 13 | 98.4 | 9.78 | 2.1 | 2.783 | 2.4 | 49 | 51.5 | 102.31 | 484.3 | 0.77 | 334.7 | 23.9 | 0.247 | 32.2 | 36.6 | 121.6 | 54.5 | 2.11349 | 20.1 | 20.4 | 808 | 62.8 | 24.98 | 34.7 | 807.4 | 7904.578 | 69.1 | 45 | 80.06 | 120.13 | 29.2 | 31.6 | 32.3 | 25.1 | 820.2 | 15.5 | 17.6 | 78 | 32 | 36.5 | 37 | 0.8 | 0.04 | 1.6
|  | 905 | 31 | 5 | 5 | 1 | 14.59 | 13 | 98.4 | 10.15 | 2.1 | 2.781 | 2.3 | 49 | 51.3 | 102.34 | 481.5 | 0.71 | 335.1 | 23.6 | 0.228 | 32 | 38.1 | 120.4 | 54.1 | 2.092844 | 20.2 | 20.4 | 803 | 62.9 | 24.89 | 34.9 | 795.8 | 7904.579 | 69.2 | 45.2 | 80.06 | 120.01 | 29.3 | 31.6 | 32.3 | 25.1 | 782.8 | 15 | 17.6 | 78 | 32 | 37.3 | 38 | 1.2 | 0.06 | 3.9
|  | 906 | 31 | 6 | 6 | 1 | 14.48 | 13 | 98.4 | 10.12 | 2.1 | 2.8 | 2.4 | 49.1 | 51.4 | 102.29 | 478.6 | 0.71 | 334.9 | 23.8 | 0.246 | 32.2 | 38.1 | 120.2 | 53.5 | 2.099107 | 20.1 | 20.1 | 808 | 62.6 | 24.81 | 34.7 | 815.7 | 7904.579 | 69.3 | 45.2 | 80.07 | 119.71 | 29.3 | 31.6 | 32.3 | 25.1 | 813.2 | 14.5 | 17.6 | 78 | 32 | 38 | 37 | 1.2 | 0.74 | 0.8
|  | 907 | 31 | 7 | 7 | 1 | 15.07 | 13 | 98.4 | 10.17 | 2.1 | 2.802 | 2.4 | 48.9 | 51.3 | 102.35 | 475.7 | 0.75 | 334.7 | 24 | 0.25 | 32.1 | 37.8 | 122.1 | 52.8 | 2.11465 | 20.2 | 20.2 | 813 | 62.7 | 24.84 | 34.5 | 808.5 | 7904.579 | 68.8 | 45.2 | 80.09 | 120.07 | 29.3 | 31.6 | 32.3 | 25 | 803 | 14.5 | 17.6 | 78 | 32 | 38 | 38 | 1.2 | 0.04 | 3.9
|  | 908 | 31 | 8 | 1 | 12 | 14.56 | 13 | 98.4 | 10 | 2.2 | 2.869 | 2 | 49.2 | 51.1 | 103.28 | 473 | 0.75 | 334.4 | 24 | 0.228 | 32.3 | 57.8 | 122.4 | 52.2 | 2.369408 | 20.2 | 20.2 | 874 | 62.4 | 25.89 | 34.6 | 876 | 7904.579 | 69.2 | 45.2 | 80.13 | 120.07 | 29.3 | 31.6 | 32.3 | 25 | 825.8 | 14.5 | 20.4 | 78 | 32 | 42.4 | 50 | 2.4 | 0.7 | 7
|  | 909 | 31 | 9 | 2 | 12 | 15.13 | 13 | 98.4 | 9.27 | 2.1 | 3.048 | 1.9 | 49.2 | 51.1 | 105.59 | 470.6 | 0.96 | 334.1 | 23.8 | 0.215 | 32.2 | 63.3 | 145 | 51.7 | 3.373686 | 20 | 20.4 | 1277 | 62.8 | 25.23 | 34.6 | 1276.3 | 7904.579 | 68.5 | 45.1 | 80.15 | 119.96 | 29.3 | 31.6 | 32.3 | 24.9 | 1040.5 | 5.5 | 22.4 | 78 | 33 | 64.3 | 65 | 5.5 | 0.02 | 9.4
|  | 910 | 31 | 10 | 3 | 12 | 14.66 | 13 | 98.4 | 9.45 | 2.1 | 3.133 | 2.2 | 48.9 | 51.1 | 105.41 | 469.8 | 1.8 | 338.1 | 23.8 | 0.224 | 32.2 | 59.2 | 195.8 | 51.1 | 4.443972 | 20.2 | 20.3 | 1701 | 62.4 | 24.95 | 34.7 | 1698.4 | 7904.579 | 69 | 45.1 | 80.15 | 120.09 | 29.2 | 31.6 | 32.3 | 24.9 | 1660.8 | 19.5 | 23.5 | 78 | 32 | 58.8 | 60 | 7.1 | 0.35 | 7.8
|  | 911 | 31 | 11 | 4 | 12 | 14.29 | 13 | 98.4 | 10.21 | 2.1 | 3.145 | 2.4 | 49 | 51.4 | 105.17 | 470.2 | 2.52 | 330.6 | 23.6 | 0.228 | 32.2 | 59.7 | 269.7 | 50.7 | 5.571453 | 20.1 | 20.5 | 2130 | 62.5 | 24.98 | 34.7 | 2131.4 | 7904.579 | 69.2 | 45.1 | 80.11 | 119.92 | 29.2 | 31.6 | 32.3 | 24.9 | 1961.5 | 22.5 | 25.5 | 78 | 32 | 59.2 | 59 | 9 | 0.88 | 8.6
|  | 912 | 31 | 12 | 5 | 12 | 14.57 | 13 | 98.4 | 10.13 | 2.1 | 3.391 | 2.3 | 49 | 51.4 | 105.31 | 472.4 | 3.29 | 330.2 | 23.7 | 0.218 | 32.2 | 61.8 | 315.2 | 51.2 | 6.684409 | 20.1 | 20.3 | 2573 | 62 | 24.81 | 34.7 | 2571.1 | 7904.58 | 69.3 | 45.1 | 80.11 | 120.15 | 29.2 | 31.6 | 32.3 | 24.8 | 2434.2 | 24.5 | 27.5 | 78 | 32 | 60.8 | 61 | 11 | 0.8 | 4.7
|  | 913 | 31 | 13 | 6 | 12 | 14.76 | 13 | 98.4 | 13.23 | 2.2 | 3.525 | 2.8 | 48.8 | 51.6 | 105.43 | 476.8 | 4.08 | 330.4 | 23.8 | 0.225 | 32.3 | 63 | 326.6 | 52.4 | 8.166883 | 20 | 20.1 | 3016 | 61.9 | 25.86 | 34.5 | 3016.2 | 7904.58 | 69.4 | 44.9 | 80.23 | 119.51 | 29.1 | 31.6 | 32.3 | 24.6 | 2920.2 | 26.5 | 28.2 | 78 | 32 | 62 | 63 | 11.8 | 0.58 | -2.3
|  | 914 | 31 | 14 | 7 | 12 | 14.75 | 13 | 98.4 | 15.13 | 2.1 | 3.519 | 3.1 | 48.9 | 52 | 105.23 | 483.7 | 4.89 | 330.1 | 23.8 | 0.215 | 32.3 | 65.7 | 333.6 | 53.3 | 9.163592 | 20.2 | 20.4 | 3481 | 61.3 | 25.14 | 34.6 | 3477.1 | 7904.58 | 69.2 | 45.2 | 80.13 | 119.29 | 29.1 | 31.6 | 32.3 | 24.7 | 3249 | 28.5 | 30.2 | 78 | 32 | 64.7 | 65 | 13.7 | 0.82 | -4.7
|  | 915 | 31 | 15 | 8 | 12 | 14.74 | 13 | 98.4 | 16.15 | 2.1 | 3.511 | 3.2 | 48.8 | 52 | 105.08 | 491.9 | 5.8 | 331.1 | 24.3 | 0.234 | 32.4 | 67.6 | 341.3 | 54.3 | 10.53446 | 20 | 20.5 | 3936 | 60.8 | 25.56 | 34.6 | 3934.8 | 7904.581 | 69.8 | 45.3 | 79.95 | 119.93 | 29 | 31.6 | 32.3 | 24.8 | 3746 | 28.5 | 31.8 | 78 | 32 | 67.4 | 68 | 15.3 | 0.72 | -3.9
|  | 916 | 31 | 16 | 1 | 2 | 14.23 | 13 | 98.4 | 15.82 | 2.1 | 3.281 | 4.1 | 48.7 | 52.8 | 103.16 | 501.8 | 6.68 | 330.3 | 24 | 0.425 | 32.1 | 50.4 | 347.6 | 54.6 | 11.17460286 | 20.2 | 20.1 | 4250 | 61 | 25.11 | 34.7 | 4246.8 | 7904.582 | 69.1 | 45.3 | 80.1 | 120.09 | 28.9 | 31.6 | 32.3 | 24.7 | 4189.8 | 32.5 | 29 | 78 | 31 | 51 | 57 | 12.2 | 0.88 | -13.3
|  | 917 | 31 | 17 | 2 | 2 | 14.96 | 13 | 98.4 | 12.23 | 2.1 | 3.005 | 3.9 | 48.7 | 52.6 | 102.54 | 509.5 | 6.44 | 330.6 | 24.1 | 0.272 | 32.2 | 43.7 | 346.5 | 55.1 | 11.3459 | 20.1 | 20.3 | 4310 | 61.6 | 25.14 | 34.7 | 4309.2 | 7904.582 | 69.1 | 45.3 | 80.09 | 119.96 | 28.8 | 31.7 | 32.3 | 24.7 | 4300 | 35.5 | 27.1 | 78 | 31 | 45.5 | 45 | 10.6 | 0.37 | -18
|  | 918 | 31 | 18 | 3 | 2 | 14.28 | 13 | 98.4 | 9.77 | 2.1 | 2.854 | 4.3 | 48.5 | 52.8 | 103.83 | 515.6 | 5.25 | 330.4 | 23.9 | 0.222 | 32 | 42.3 | 345.9 | 55.2 | 11.2931892 | 20.1 | 20.3 | 4314 | 62.1 | 25 | 34.8 | 4312.1 | 7904.583 | 69.3 | 45.2 | 80.16 | 120.15 | 28.7 | 31.6 | 32.3 | 24.7 | 4310 | 36 | 26.7 | 78 | 31 | 42.4 | 42 | 10.2 | 0.86 | -13.3
|  | 919 | 31 | 19 | 4 | 2 | 14.82 | 13 | 98.4 | 8.53 | 2.1 | 2.783 | 4.1 | 48.7 | 52.9 | 104.77 | 520.5 | 4.6 | 330.8 | 24 | 0.224 | 32.1 | 42.2 | 344 | 55.6 | 11.46982 | 20.2 | 20.3 | 4304 | 62.3 | 25.45 | 34.7 | 4303.8 | 7904.583 | 69.1 | 45.2 | 80.11 | 120.17 | 28.8 | 31.6 | 32.3 | 24.7 | 4310 | 36.5 | 26.7 | 78 | 31 | 42.4 | 42 | 10.2 | 0.84 | -18.7
|  | 920 | 31 | 20 | 5 | 2 | 14.43 | 13 | 98.4 | 7.99 | 2.1 | 2.762 | 4.3 | 48.6 | 52.8 | 104.92 | 525.2 | 4.42 | 330 | 24 | 0.25 | 32.3 | 42.4 | 344.2 | 55.8 | 11.20321 | 20 | 20.4 | 4302 | 62.5 | 24.87 | 34.9 | 4302.9 | 7904.584 | 69.5 | 45.1 | 80.06 | 120.17 | 28.7 | 31.6 | 32.3 | 24.7 | 4304.5 | 36 | 26.7 | 78 | 31 | 42.4 | 43 | 10.2 | 0.16 | -13.3
|  | 921 | 31 | 21 | 6 | 2 | 14.66 | 13 | 98.4 | 7.55 | 2.2 | 2.753 | 4.3 | 48.3 | 52.6 | 104.9 | 529.4 | 4.36 | 330.8 | 23.9 | 0.25 | 31.9 | 42.3 | 343.3 | 55.7 | 11.61314 | 20.1 | 20.4 | 4302 | 62.7 | 25.78 | 34.9 | 4299.1 | 7904.584 | 69.4 | 45.4 | 79.94 | 119.99 | 28.6 | 31.6 | 32.3 | 24.7 | 4300 | 36.5 | 26.7 | 78 | 31 | 42.7 | 43 | 10.2 | 0.86 | -13.3
|  | 922 | 31 | 22 | 7 | 2 | 14.8 | 13 | 98.4 | 7.5 | 2 | 2.751 | 3.7 | 49.1 | 52.8 | 104.91 | 533.4 | 4.34 | 331.1 | 24.8 | 0.249 | 32.1 | 42.2 | 341.3 | 55.8 | 10.94917 | 19.7 | 20 | 4296 | 62.5 | 24.34 | 34.7 | 4298 | 7904.585 | 69.6 | 45.3 | 80.15 | 119.97 | 28.7 | 31.6 | 32.3 | 24.7 | 4295.2 | 36 | 26.7 | 78 | 31 | 42.4 | 43 | 10.2 | 0.1 | -18.7
|  | 923 | 31 | 23 | 1 | 21 | 14.29 | 13 | 98.4 | 6.52 | 2.1 | 2.658 | 4.5 | 48.4 | 52.9 | 102.74 | 537.2 | 4.33 | 330.3 | 24 | 0.292 | 32 | 25.9 | 339.6 | 55.9 | 11.2094 | 20 | 20.3 | 4180 | 63 | 25.61 | 34.8 | 4178.2 | 7904.585 | 69.3 | 45.3 | 80.13 | 120.09 | 28.6 | 31.5 | 32.3 | 24.7 | 4217.8 | 42 | 23.9 | 78 | 31 | 29.8 | 28 | 7.1 | 0.88 | -20.3
|  | 924 | 31 | 24 | 2 | 21 | 14.64 | 13 | 98.4 | 7.53 | 2.2 | 2.816 | 3.8 | 49 | 52.7 | 102.75 | 538.1 | 3.42 | 330.8 | 24.3 | 0.235 | 32.2 | 19.5 | 335.9 | 56.2 | 10.36372 | 20 | 20.3 | 3795 | 62.8 | 26.08 | 34.6 | 3796.7 | 7904.585 | 69.1 | 45.2 | 80.18 | 120.17 | 28.6 | 31.6 | 32.3 | 24.8 | 3967.8 | 33.5 | 20.4 | 78 | 31 | 20 | 21 | 3.9 | 0.76 | -20.3
|  | 925 | 31 | 25 | 3 | 21 | 15.34 | 13.1 | 98.4 | 8.43 | 2.1 | 2.688 | 3.7 | 49 | 52.7 | 102.64 | 535.3 | 2.08 | 330.5 | 24.2 | 0.244 | 32.2 | 17 | 329.4 | 56.2 | 8.744304 | 19.9 | 20.4 | 3343 | 62.9 | 24.98 | 34.7 | 3342.4 | 7904.586 | 69.6 | 45.3 | 80.25 | 120 | 28.5 | 31.6 | 32.2 | 24.8 | 3500.8 | 30 | 18.8 | 78 | 31 | 17.6 | 18 | 2.4 | 0.04 | -13.3
|  | 926 | 31 | 26 | 4 | 21 | 15.3 | 13.1 | 98.4 | 7.71 | 2.1 | 2.497 | 3.6 | 49.1 | 52.6 | 102.69 | 529.7 | 1.35 | 330.3 | 24.3 | 0.242 | 32.1 | 16.2 | 320.4 | 56.4 | 7.394957 | 19.9 | 20.3 | 2879 | 62.9 | 24.53 | 34.7 | 2880.9 | 7904.586 | 69.4 | 45.2 | 80.16 | 120.02 | 28.6 | 31.6 | 32.3 | 24.8 | 2992 | 28 | 18 | 78 | 31 | 16.5 | 16 | 1.6 | 0.1 | -18.7
|  | 927 | 31 | 27 | 5 | 21 | 14.59 | 13.1 | 98.4 | 5.91 | 2.1 | 2.317 | 3.5 | 49 | 52.5 | 102.67 | 523.2 | 0.99 | 330.5 | 24.3 | 0.248 | 32.1 | 15.4 | 311.6 | 56.2 | 6.355782798 | 20.2 | 20.2 | 2425 | 62.9 | 25.03 | 34.7 | 2428.3 | 7904.586 | 69.8 | 45.2 | 80.15 | 120.1 | 28.7 | 31.6 | 32.3 | 24.9 | 2506.2 | 26 | 17.3 | 78 | 32 | 15.7 | 16 | 0.8 | 0.78 | -20.3
|  | 928 | 31 | 28 | 6 | 21 | 17.02 | 13 | 98.4 | 1.05 | 2.1 | 2.325 | 3.4 | 48.9 | 52.3 | 102.71 | 514.9 | 0.77 | 330.2 | 24.2 | 0.248 | 32.1 | 16.9 | 291.2 | 56.1 | 5.078679 | 19.8 | 20.3 | 1970 | 63.2 | 24.62 | 34.7 | 1972.2 | 7904.586 | 69 | 45.2 | 79.93 | 120.04 | 28.9 | 31.7 | 32.3 | 24.9 | 2175 | 23 | 16.9 | 78 | 32 | 17.6 | 15 | 1.2 | 0.04 | -14.1
|  | 929 | 31 | 29 | 7 | 21 | 16.91 | 13 | 98.4 | 1.84 | 2.1 | 2.322 | 3 | 48.9 | 51.9 | 102.35 | 507.5 | 0.63 | 331.2 | 24.4 | 0.243 | 32.2 | 19 | 234.1 | 56.1 | 3.971797 | 20 | 20.4 | 1527 | 62.9 | 24.84 | 34.7 | 1528.5 | 7904.586 | 69.3 | 45 | 80.01 | 119.98 | 29 | 31.6 | 32.3 | 25 | 1693.8 | 12.5 | 16.9 | 78 | 32 | 19.6 | 19 | 0 | 0.04 | -11.7
|  | 930 | 31 | 30 | 8 | 21 | 19.9 | 13.1 | 98.4 | 4.96 | 2.1 | 2.291 | 3 | 48.9 | 52 | 101.95 | 500.2 | 0.6 | 331.1 | 24.3 | 0.238 | 32 | 24.2 | 180.2 | 55.8 | 2.927625 | 20 | 20.1 | 1137 | 62.8 | 24.59 | 34.8 | 1142.5 | 7904.586 | 69.6 | 45.4 | 79.99 | 120.06 | 29 | 31.7 | 32.3 | 25 | 1239 | 15 | 17.6 | 78 | 32 | 21.6 | 24 | 0 | 0.02 | -10.2
|  | 931 | 32 | 1 | 1 | 1 | 17.26 | 13.1 | 98.4 | 7.39 | 2.1 | 2.4 | 2.8 | 49 | 51.8 | 102.13 | 493.4 | 0.57 | 331 | 24.3 | 0.24 | 32.2 | 27.9 | 131.8 | 55.8 | 2.170139 | 19.9 | 20.2 | 828 | 62.5 | 25.03 | 34.7 | 828.7 | 7904.586 | 69.2 | 45.2 | 79.78 | 119.94 | 29.1 | 31.7 | 32.3 | 25.1 | 927.2 | 13.5 | 16.1 | 78 | 32 | 26.3 | 26 | 0 | 0.02 | -7
|  | 932 | 32 | 2 | 2 | 1 | 16 | 13.1 | 98.4 | 9.82 | 2.1 | 2.645 | 2.9 | 48.7 | 51.6 | 102.67 | 489.8 | 0.59 | 334.7 | 24.3 | 0.238 | 32.2 | 45.4 | 118.7 | 55.2 | 2.043137 | 19.9 | 20.1 | 789 | 62.7 | 24.73 | 34.8 | 790.3 | 7904.586 | 69.8 | 45.5 | 80.04 | 120.01 | 29.2 | 31.6 | 32.3 | 25.1 | 759.2 | 12.5 | 18.4 | 78 | 33 | 39.6 | 41 | 2 | 0.04 | -4.7
|  | 933 | 32 | 3 | 3 | 1 | 16.49 | 13.1 | 98.4 | 9.75 | 2.1 | 2.753 | 2.3 | 49.1 | 51.4 | 102.61 | 486.4 | 0.75 | 335.1 | 24.5 | 0.266 | 32.3 | 37.6 | 121 | 55 | 2.116542 | 19.9 | 20 | 822 | 62.5 | 24.59 | 34.6 | 820.2 | 7904.586 | 69.1 | 45.2 | 79.9 | 120.01 | 29.3 | 31.7 | 32.3 | 25.1 | 830.2 | 13.5 | 17.6 | 78 | 33 | 40.4 | 39 | 1.2 | 0.04 | -2.3
|  | 934 | 32 | 4 | 4 | 1 | 15.52 | 13.1 | 98.4 | 9.88 | 2.1 | 2.769 | 2.1 | 49.2 | 51.2 | 102.58 | 483.5 | 0.82 | 334.4 | 24.5 | 0.243 | 32.2 | 36.8 | 120.7 | 54.7 | 2.113565 | 19.9 | 20.2 | 809 | 62.7 | 24.95 | 34.5 | 805.3 | 7904.587 | 69.1 | 45 | 79.86 | 120 | 29.3 | 31.6 | 32.3 | 25.2 | 803 | 15 | 17.6 | 78 | 33 | 36.5 | 36 | 0.8 | 0.04 | 0.8
|  | 935 | 32 | 5 | 5 | 1 | 14.83 | 13.1 | 98.4 | 10.08 | 2.1 | 2.791 | 2.3 | 49 | 51.3 | 102.62 | 480.5 | 0.89 | 333.6 | 24.5 | 0.228 | 32.4 | 37.2 | 121.1 | 54.3 | 2.095567 | 19.9 | 20.2 | 797 | 62.6 | 25.11 | 34.7 | 799.2 | 7904.587 | 69 | 45.3 | 79.91 | 120.02 | 29.3 | 31.6 | 32.3 | 25.1 | 793.8 | 15 | 17.6 | 78 | 33 | 36.9 | 38 | 0.8 | 0.06 | 3.9
|  | 936 | 32 | 6 | 6 | 1 | 14.34 | 13.1 | 98.4 | 10.21 | 2.1 | 2.788 | 2.2 | 49 | 51.3 | 102.59 | 477.9 | 0.87 | 334.5 | 24.3 | 0.244 | 32.1 | 37.7 | 120.8 | 53.5 | 2.077101 | 20 | 20.3 | 796 | 62.8 | 24.92 | 34.5 | 802.8 | 7904.587 | 69.5 | 45.1 | 80.1 | 120.13 | 29.3 | 31.6 | 32.3 | 25.2 | 792 | 15 | 17.6 | 78 | 33 | 37.6 | 37 | 0.8 | 0.82 | 0
|  | 937 | 32 | 7 | 7 | 1 | 14.88 | 13.1 | 98.4 | 10.21 | 2.1 | 2.816 | 2.1 | 49.1 | 51.2 | 102.64 | 475 | 0.85 | 334.7 | 24.1 | 0.248 | 32.2 | 38.4 | 120.9 | 52.8 | 2.101579 | 19.8 | 20.3 | 807 | 62.8 | 24.87 | 34.7 | 803.3 | 7904.587 | 69.3 | 45.1 | 79.94 | 119.94 | 29.3 | 31.6 | 32.3 | 25.1 | 817.8 | 14.5 | 17.6 | 78 | 33 | 38 | 37 | 1.2 | 0.66 | -2.3
|  | 938 | 32 | 8 | 1 | 12 | 15.17 | 13.1 | 98.4 | 10 | 2.2 | 2.903 | 2 | 49.3 | 51.2 | 103.59 | 472.3 | 0.87 | 332 | 24.3 | 0.225 | 32.1 | 58.8 | 122.7 | 52.3 | 2.434789602 | 20 | 20 | 903 | 62.6 | 25.75 | 34.6 | 905.6 | 7904.587 | 69.2 | 45.2 | 79.88 | 120.06 | 29.3 | 31.6 | 32.3 | 25 | 831.2 | 13 | 20.4 | 78 | 33 | 47.5 | 52 | 2.7 | 0.04 | 3.9
|  | 939 | 32 | 9 | 2 | 12 | 15.27 | 13.1 | 98.4 | 9.27 | 2.1 | 3.044 | 2.2 | 49.1 | 51.2 | 105.43 | 469.9 | 1.19 | 334.2 | 24.2 | 0.218 | 32.2 | 61.6 | 145.7 | 51.6 | 3.380347 | 20.1 | 20.1 | 1297 | 62.5 | 24.89 | 34.7 | 1297.1 | 7904.587 | 68.8 | 45.1 | 79.8 | 120.13 | 29.3 | 31.6 | 32.3 | 25 | 1235 | 7.5 | 22 | 78 | 33 | 62 | 62 | 5.5 | 0.04 | 7.8
|  | 940 | 32 | 10 | 3 | 12 | 14.83 | 13.1 | 98.4 | 9.39 | 2.1 | 3.109 | 2.6 | 48.7 | 51.3 | 105.24 | 469.1 | 1.9 | 338.5 | 24 | 0.235 | 32.2 | 58 | 195.9 | 51.1 | 4.580998 | 19.8 | 20 | 1719 | 62.2 | 25.45 | 34.7 | 1714.5 | 7904.587 | 69.5 | 45.1 | 79.85 | 119.79 | 29.3 | 31.6 | 32.3 | 24.9 | 1546.8 | 20 | 23.5 | 78 | 32 | 58 | 59 | 7.1 | 0.08 | 13.3
|  | 941 | 32 | 11 | 4 | 12 | 14.26 | 13.1 | 98.4 | 10.04 | 2.1 | 3.144 | 2.6 | 48.8 | 51.4 | 105.15 | 469.7 | 2.65 | 330.4 | 24.2 | 0.225 | 32.1 | 58.9 | 271.8 | 50.6 | 5.629371 | 20 | 20.1 | 2141 | 62.2 | 25.11 | 34.6 | 2138.9 | 7904.587 | 68.7 | 45.1 | 79.97 | 119.64 | 29.2 | 31.5 | 32.3 | 24.9 | 1997.5 | 23 | 25.5 | 78 | 32 | 59.2 | 60 | 9 | 0.88 | 10.9
|  | 942 | 32 | 12 | 5 | 12 | 14.46 | 13.1 | 98.4 | 9.94 | 2.1 | 3.39 | 3 | 48.7 | 51.6 | 105.25 | 471.9 | 3.43 | 330.4 | 24.1 | 0.228 | 32.2 | 61.9 | 315 | 51.2 | 6.770494674 | 19.9 | 20.1 | 2575 | 61.7 | 25.11 | 34.6 | 2574.4 | 7904.588 | 68.9 | 45.1 | 80.02 | 119.98 | 29.1 | 31.6 | 32.3 | 24.9 | 2461.5 | 24.5 | 27.5 | 78 | 32 | 59.6 | 61 | 11 | 0.82 | 4.7
|  | 943 | 32 | 13 | 6 | 12 | 14.74 | 13.1 | 98.4 | 13.14 | 2.1 | 3.512 | 2.7 | 48.8 | 51.6 | 105.17 | 476.4 | 4.19 | 330.6 | 24.1 | 0.219 | 32.3 | 62.8 | 325.8 | 52.3 | 7.873577 | 20 | 20.1 | 3021 | 61.5 | 24.89 | 34.5 | 3021.7 | 7904.588 | 69.1 | 45.1 | 79.92 | 120 | 29.1 | 31.6 | 32.3 | 24.8 | 2942.8 | 27 | 28.2 | 78 | 32 | 62 | 61 | 11.8 | 0.66 | -2.3
|  | 944 | 32 | 14 | 7 | 12 | 14.6 | 13.1 | 98.4 | 15.15 | 2.1 | 3.499 | 3.1 | 49 | 52.1 | 105.16 | 482.9 | 4.98 | 330.9 | 24 | 0.203 | 32.1 | 65.3 | 334 | 53.5 | 9.126118 | 20 | 19.9 | 3482 | 61.3 | 25.03 | 34.7 | 3481.1 | 7904.589 | 68.7 | 45.2 | 79.69 | 119.61 | 29.1 | 31.6 | 32.3 | 24.8 | 3275 | 28.5 | 30.2 | 78 | 32 | 64.3 | 65 | 13.7 | 0.86 | -4.7
|  | 945 | 32 | 15 | 8 | 12 | 14.79 | 13.1 | 98.4 | 16.11 | 2.1 | 3.511 | 3.8 | 48.4 | 52.2 | 105.03 | 491.5 | 5.88 | 330.7 | 23.9 | 0.229 | 32.2 | 67.6 | 340.7 | 54.2 | 10.38873 | 20 | 20.1 | 3937 | 61.3 | 25.2 | 34.7 | 3938.7 | 7904.589 | 68.6 | 45.1 | 79.96 | 119.04 | 29 | 31.6 | 32.3 | 24.7 | 3771.8 | 28.5 | 31.8 | 78 | 32 | 67.1 | 66 | 15.3 | 0.72 | -9.4
|  | 946 | 32 | 16 | 1 | 2 | 14.14 | 13.1 | 98.4 | 15.77 | 2 | 3.285 | 4 | 48.5 | 52.5 | 103.03 | 501.1 | 6.74 | 330.9 | 23.8 | 0.432 | 32 | 50.3 | 346 | 54.6 | 10.86753492 | 19.8 | 20.2 | 4250 | 61.6 | 24.42 | 34.8 | 4248.1 | 7904.59 | 69.5 | 45.2 | 79.99 | 119.57 | 28.9 | 31.6 | 32.3 | 24.8 | 4203.8 | 30 | 28.2 | 78 | 31 | 58 | 55 | 11.8 | 0.9 | -10.9
|  | 947 | 32 | 17 | 2 | 2 | 15.09 | 13.1 | 98.4 | 12.33 | 2.1 | 2.999 | 4 | 48.8 | 52.8 | 102.52 | 508.8 | 6.5 | 330.5 | 23.7 | 0.278 | 32.1 | 43.7 | 345.9 | 55.1 | 11.19177 | 19.7 | 20.2 | 4308 | 61.9 | 24.81 | 34.8 | 4307.2 | 7904.59 | 68.7 | 45.3 | 80.26 | 119.9 | 28.8 | 31.6 | 32.3 | 24.7 | 4300 | 35.5 | 27.1 | 78 | 31 | 45.1 | 45 | 10.6 | 0.37 | -18
|  | 948 | 32 | 18 | 3 | 2 | 14.38 | 13.1 | 98.4 | 9.74 | 2.1 | 2.831 | 3.8 | 48.8 | 52.6 | 103.81 | 514.7 | 5.32 | 330.7 | 23.9 | 0.24 | 32.1 | 41.6 | 344.3 | 55.4 | 11.12541 | 19.9 | 20.2 | 4312 | 62.1 | 24.64 | 34.7 | 4310.3 | 7904.591 | 69.8 | 45 | 80.12 | 119.86 | 28.8 | 31.6 | 32.3 | 24.7 | 4310 | 36.5 | 26.3 | 78 | 31 | 41.6 | 42 | 9.8 | 0.62 | -14.1
|  | 949 | 32 | 19 | 4 | 2 | 14.78 | 13.1 | 98.4 | 8.37 | 2.1 | 2.772 | 4.3 | 48.6 | 53 | 104.91 | 519.9 | 4.62 | 330.5 | 23.6 | 0.221 | 32 | 41.8 | 343.9 | 55.6 | 11.1272 | 19.8 | 19.9 | 4297 | 62.2 | 24.73 | 34.7 | 4299.6 | 7904.592 | 69.4 | 45.3 | 80.15 | 119.9 | 28.8 | 31.5 | 32.3 | 24.7 | 4310 | 36.5 | 26.7 | 78 | 31 | 41.6 | 42 | 9.8 | 0.86 | -18.7
|  | 950 | 32 | 20 | 5 | 2 | 14.49 | 13.1 | 98.4 | 7.82 | 2.1 | 2.763 | 4 | 48.7 | 52.7 | 105.19 | 524.4 | 4.38 | 330.8 | 23.7 | 0.241 | 32.3 | 43.5 | 342.5 | 55.7 | 11.30757 | 20 | 20.1 | 4304 | 62.3 | 25.09 | 34.6 | 4298.7 | 7904.592 | 69.8 | 45 | 80.33 | 119.58 | 28.8 | 31.5 | 32.3 | 24.8 | 4295.2 | 36 | 26.7 | 78 | 31 | 42 | 42 | 10.2 | 0.08 | -12.5
|  | 951 | 32 | 21 | 6 | 2 | 14.52 | 13.1 | 98.4 | 7.83 | 2.1 | 2.78 | 4.1 | 48.6 | 52.7 | 105.16 | 528.8 | 4.41 | 330.4 | 23.5 | 0.242 | 32 | 43.6 | 342.7 | 55.9 | 11.48558 | 19.8 | 20.3 | 4315 | 62.8 | 25.42 | 34.8 | 4316.7 | 7904.592 | 69.7 | 45.3 | 80.24 | 119.74 | 28.7 | 31.5 | 32.3 | 24.7 | 4310 | 36 | 27.1 | 78 | 31 | 43.5 | 44 | 10.2 | 0.88 | -12.5
|  | 952 | 32 | 22 | 7 | 2 | 14.72 | 13.1 | 98.4 | 7.54 | 2.1 | 2.755 | 4.3 | 48.5 | 52.8 | 104.16 | 533.4 | 4.52 | 331 | 23.8 | 0.289 | 32 | 41.1 | 342.5 | 56 | 11.39145 | 19.9 | 20.1 | 4317 | 62.7 | 25.2 | 34.6 | 4312.8 | 7904.593 | 69.6 | 45.2 | 80.24 | 119.77 | 28.7 | 31.5 | 32.3 | 24.7 | 4314.8 | 36.5 | 26.3 | 78 | 31 | 41.2 | 41 | 9.8 | 0.66 | -18
|  | 953 | 32 | 23 | 1 | 21 | 14.26 | 13.1 | 98.4 | 6.58 | 2.2 | 2.672 | 4.1 | 48.7 | 52.8 | 102.58 | 536.8 | 4.36 | 330.6 | 23.6 | 0.272 | 31.9 | 25.3 | 339.5 | 56.1 | 11.24408 | 19.8 | 20.2 | 4175 | 62.9 | 25.72 | 34.7 | 4179.4 | 7904.593 | 69.2 | 45.2 | 80.31 | 119.75 | 28.6 | 31.5 | 32.3 | 24.7 | 4275.8 | 42 | 23.1 | 78 | 31 | 28.2 | 32 | 6.7 | 0.9 | -20.3
|  | 954 | 32 | 24 | 2 | 21 | 14.65 | 13.1 | 98.4 | 7.84 | 2 | 2.872 | 3.9 | 48.9 | 52.8 | 102.57 | 537.6 | 3.34 | 330.6 | 23.3 | 0.248 | 32.2 | 19.6 | 335 | 56.5 | 9.531477 | 19.9 | 20.2 | 3788 | 62.9 | 24.03 | 34.5 | 3788.1 | 7904.594 | 69.5 | 45.3 | 80.42 | 119.34 | 28.7 | 31.4 | 32.3 | 24.8 | 3946.8 | 33 | 20.4 | 78 | 31 | 21.2 | 20 | 3.5 | 0.74 | -20.3
|  | 955 | 32 | 25 | 3 | 21 | 15.23 | 13.1 | 98.4 | 8.68 | 2.1 | 2.723 | 3.8 | 48.8 | 52.6 | 102.47 | 534.7 | 2.04 | 330.6 | 23.7 | 0.237 | 31.9 | 16.9 | 327.6 | 56.3 | 8.666383968 | 20 | 20.1 | 3344 | 63 | 24.75 | 34.7 | 3344.9 | 7904.594 | 69 | 45.2 | 80.24 | 119.77 | 28.6 | 31.5 | 32.3 | 24.9 | 3468.8 | 30 | 18.8 | 78 | 31 | 18 | 18 | 2 | 0.06 | -12.5
|  | 956 | 32 | 26 | 4 | 21 | 15.01 | 13.1 | 98.4 | 7.94 | 2.1 | 2.51 | 3.8 | 48.8 | 52.6 | 102.43 | 528.8 | 1.31 | 330.3 | 23.7 | 0.26 | 32.2 | 15.6 | 319.2 | 56.2 | 7.593167 | 19.8 | 20.1 | 2881 | 62.7 | 25.17 | 34.5 | 2883.7 | 7904.594 | 69.5 | 45.2 | 80.13 | 120.36 | 28.6 | 31.5 | 32.3 | 24.9 | 2978 | 28 | 17.6 | 78 | 31 | 16.5 | 16 | 1.6 | 0.42 | -18.7
|  | 957 | 32 | 27 | 5 | 21 | 14.52 | 13.1 | 98.4 | 5.84 | 2.1 | 2.372 | 3.4 | 49 | 52.4 | 102.89 | 521.9 | 0.94 | 330.3 | 23.6 | 0.244 | 32 | 15.4 | 311.6 | 56.1 | 6.297951 | 19.9 | 20.2 | 2438 | 62.7 | 24.67 | 34.8 | 2433.9 | 7904.594 | 69.4 | 45.3 | 80.11 | 120.52 | 28.7 | 31.6 | 32.2 | 25 | 2494.5 | 26 | 17.3 | 78 | 32 | 15.7 | 16 | 0.8 | 0.74 | -20.3
|  | 958 | 32 | 28 | 6 | 21 | 16.95 | 13.1 | 98.4 | 1.63 | 2 | 2.405 | 3.2 | 48.9 | 52.1 | 102.23 | 513.5 | 0.76 | 330.5 | 23.7 | 0.262 | 32.1 | 15.4 | 289.9 | 56.3 | 5.044971 | 19.8 | 19.9 | 1977 | 62.6 | 24.37 | 34.8 | 1978.1 | 7904.594 | 69 | 45.3 | 80.1 | 120.47 | 28.9 | 31.6 | 32.3 | 25 | 2160.8 | 20.5 | 16.5 | 78 | 32 | 15.3 | 15 | 0 | 0.04 | -14.1
|  | 959 | 32 | 29 | 7 | 21 | 17.02 | 13.1 | 98.4 | 1.84 | 2 | 2.373 | 3 | 49 | 52 | 102.27 | 506 | 0.58 | 331.3 | 23.9 | 0.241 | 32.2 | 18.8 | 233.3 | 56 | 3.904593 | 19.9 | 20.1 | 1532 | 62.3 | 24.34 | 34.7 | 1533.2 | 7904.594 | 68.6 | 45.3 | 80.1 | 120.36 | 29 | 31.6 | 32.3 | 25 | 1678 | 12.5 | 16.9 | 78 | 32 | 18.4 | 19 | 0 | 0.04 | -12.5
|  | 960 | 32 | 30 | 8 | 21 | 19.59 | 13.1 | 98.4 | 4.88 | 2 | 2.339 | 2.9 | 49 | 51.9 | 102.03 | 498.8 | 0.52 | 330.2 | 23.8 | 0.24 | 31.9 | 23.8 | 180.3 | 55.8 | 2.895802 | 19.8 | 20.2 | 1139 | 62.6 | 24.28 | 34.7 | 1146.5 | 7904.595 | 68.6 | 45.5 | 80.12 | 120.51 | 29 | 31.6 | 32.3 | 25.1 | 1233.5 | 16.5 | 16.9 | 78 | 32 | 20.8 | 22 | 0 | 0.02 | -10.2
|  | 961 | 33 | 1 | 1 | 1 | 17.63 | 13.1 | 98.4 | 7.52 | 2.1 | 2.397 | 3 | 48.8 | 51.7 | 101.9 | 491.9 | 0.5 | 331 | 23.9 | 0.257 | 32.1 | 28.1 | 131.1 | 55.4 | 2.114763552 | 19.7 | 20.1 | 825 | 62.8 | 24.48 | 34.8 | 823.5 | 7904.595 | 69.9 | 45.4 | 79.94 | 120.33 | 29.1 | 31.6 | 32.4 | 25.1 | 907.8 | 13.5 | 16.5 | 78 | 32 | 26.3 | 25 | 0 | 0.04 | -7.8
|  | 962 | 33 | 2 | 2 | 1 | 15.95 | 13.1 | 98.4 | 9.85 | 2.1 | 2.658 | 2.7 | 48.8 | 51.5 | 102.67 | 488.1 | 0.54 | 335.3 | 23.8 | 0.241 | 32 | 43.9 | 119.8 | 55.3 | 2.047023 | 19.9 | 20 | 787 | 63.1 | 24.84 | 34.9 | 784.3 | 7904.595 | 69.6 | 45.2 | 80.11 | 120.45 | 29.2 | 31.6 | 32.3 | 25.2 | 767 | 14.5 | 18.4 | 78 | 33 | 39.6 | 43 | 2 | 0.04 | -5.5
|  | 963 | 33 | 3 | 3 | 1 | 16.24 | 13.1 | 98.4 | 9.81 | 2.1 | 2.733 | 2.4 | 49.1 | 51.5 | 102.52 | 484.9 | 0.68 | 334.7 | 24.1 | 0.275 | 32.2 | 37.5 | 123.2 | 55.1 | 2.156996 | 20 | 20 | 822 | 62.8 | 25.06 | 34.6 | 823.8 | 7904.595 | 69.1 | 45.2 | 80.1 | 120.29 | 29.2 | 31.6 | 32.4 | 25.2 | 835.8 | 13.5 | 17.6 | 78 | 33 | 39.2 | 37 | 1.2 | 0.04 | -2.3
|  | 964 | 33 | 4 | 4 | 1 | 15.49 | 13.1 | 98.4 | 9.86 | 2.1 | 2.755 | 2.5 | 49.1 | 51.6 | 102.35 | 481.8 | 0.71 | 333.2 | 23.9 | 0.243 | 32.1 | 36.1 | 124 | 54.8 | 2.08457 | 19.7 | 19.8 | 805 | 62.9 | 24.73 | 34.8 | 803.8 | 7904.595 | 69.2 | 45.5 | 80.09 | 120.23 | 29.2 | 31.6 | 32.3 | 25.2 | 807.8 | 15.5 | 17.3 | 78 | 33 | 35.7 | 37 | 0.8 | 0.04 | 0.8
|  | 965 | 33 | 5 | 5 | 1 | 14.68 | 13.1 | 98.4 | 10.11 | 2.1 | 2.77 | 2.4 | 49 | 51.4 | 102.5 | 479.1 | 0.62 | 334.8 | 23.8 | 0.228 | 32 | 37.3 | 122.9 | 54.3 | 2.11761 | 19.8 | 20 | 794 | 62.7 | 25.47 | 34.7 | 798.9 | 7904.595 | 69.4 | 45.3 | 80.06 | 120.27 | 29.3 | 31.5 | 32.3 | 25.2 | 783.5 | 15.5 | 17.3 | 78 | 33 | 36.9 | 37 | 1.2 | 0.06 | 3.9
|  | 966 | 33 | 6 | 6 | 1 | 14.51 | 13.1 | 98.4 | 10.21 | 2.1 | 2.795 | 2.8 | 48.7 | 51.5 | 102.5 | 476.5 | 0.61 | 334.9 | 23.9 | 0.255 | 31.9 | 38.2 | 123 | 53.4 | 2.118722 | 19.8 | 19.9 | 810 | 62.7 | 24.98 | 34.7 | 805.1 | 7904.595 | 69.1 | 45.5 | 79.89 | 120.3 | 29.3 | 31.6 | 32.4 | 25.1 | 804.5 | 14.5 | 17.6 | 78 | 33 | 38.4 | 38 | 1.2 | 0.74 | 0.8
|  | 967 | 33 | 7 | 7 | 1 | 15.09 | 13.1 | 98.4 | 10.06 | 2.1 | 2.782 | 2.2 | 49 | 51.2 | 102.53 | 473.5 | 0.85 | 334.8 | 24 | 0.261 | 32.2 | 36.4 | 125.1 | 53.1 | 2.132201 | 19.8 | 20 | 809 | 62.5 | 25.17 | 34.6 | 810.7 | 7904.595 | 69.3 | 45.1 | 79.82 | 120.26 | 29.3 | 31.5 | 32.4 | 25.1 | 802.2 | 15 | 17.6 | 78 | 33 | 36.9 | 38 | 1.2 | 0.04 | 3.9
|  | 968 | 33 | 8 | 1 | 12 | 14.51 | 13.1 | 98.4 | 10.05 | 2.2 | 2.874 | 2.6 | 48.8 | 51.3 | 103.46 | 470.9 | 0.74 | 334.8 | 24.1 | 0.225 | 32 | 58.6 | 125.4 | 52 | 2.357338 | 19.8 | 20 | 877 | 62.4 | 25.67 | 34.5 | 879.2 | 7904.595 | 69.2 | 45.2 | 79.9 | 120.43 | 29.3 | 31.5 | 32.3 | 25 | 812.5 | 12 | 19.2 | 78 | 33 | 48.2 | 54 | 3.1 | 0.62 | 0.8
|  | 969 | 33 | 9 | 2 | 12 | 15.32 | 13.1 | 98.4 | 9.29 | 2.1 | 3.052 | 2 | 49.2 | 51.2 | 105.45 | 468.5 | 0.89 | 334.3 | 24.2 | 0.233 | 32.1 | 62.2 | 145.2 | 51.7 | 3.385067 | 19.8 | 20 | 1290 | 62.2 | 25.06 | 34.7 | 1286.3 | 7904.595 | 69.5 | 45.1 | 80.15 | 120.29 | 29.3 | 31.5 | 32.4 | 25 | 1248.2 | 6.5 | 22.4 | 78 | 33 | 63.5 | 61 | 5.9 | 0.02 | 8.6
|  | 970 | 33 | 10 | 3 | 12 | 14.89 | 13.1 | 98.4 | 9.46 | 2.1 | 3.119 | 2.3 | 49 | 51.3 | 105.45 | 467.9 | 1.82 | 337.3 | 24.2 | 0.226 | 32.1 | 58.3 | 196.9 | 51.2 | 4.48181 | 19.8 | 20.1 | 1710 | 62.3 | 25.03 | 34.7 | 1709.1 | 7904.595 | 68.9 | 45.4 | 79.86 | 119.94 | 29.2 | 31.5 | 32.3 | 25 | 1559.2 | 20.5 | 23.5 | 78 | 32 | 58 | 58 | 7.1 | 0.08 | 13.3
|  | 971 | 33 | 11 | 4 | 12 | 14.17 | 13.1 | 98.4 | 10.2 | 2.1 | 3.15 | 2.7 | 48.6 | 51.3 | 105.07 | 468.3 | 2.61 | 330.6 | 24.3 | 0.237 | 32.2 | 58.9 | 272 | 50.5 | 5.614378 | 19.6 | 19.9 | 2137 | 62.3 | 25.09 | 34.5 | 2137.1 | 7904.596 | 70 | 45.2 | 79.84 | 119.83 | 29.2 | 31.5 | 32.3 | 24.9 | 2014.8 | 23 | 25.5 | 78 | 32 | 59.2 | 60 | 9 | 0.88 | 10.9
|  | 972 | 33 | 12 | 5 | 12 | 14.42 | 13.1 | 98.4 | 10.1 | 2.1 | 3.391 | 3 | 48.6 | 51.5 | 105.26 | 470.5 | 3.33 | 330.3 | 24.1 | 0.245 | 32 | 61.3 | 315.1 | 51.2 | 6.69797 | 19.8 | 20.1 | 2572 | 62.2 | 24.87 | 34.8 | 2571.8 | 7904.596 | 68.8 | 45.1 | 79.86 | 120.02 | 29.2 | 31.5 | 32.3 | 24.9 | 2481.2 | 24 | 26.7 | 78 | 32 | 60.4 | 60 | 10.2 | 0.82 | 4.7
|  | 973 | 33 | 13 | 6 | 12 | 14.66 | 13.1 | 98.4 | 13.27 | 2.1 | 3.516 | 2.9 | 48.9 | 51.8 | 105.27 | 475 | 4.08 | 330.3 | 24.2 | 0.232 | 32.1 | 62.5 | 326.5 | 52.3 | 7.864646 | 19.8 | 19.9 | 3020 | 62 | 24.87 | 34.7 | 3021 | 7904.596 | 69.6 | 45.2 | 79.96 | 119.94 | 29.2 | 31.5 | 32.3 | 24.9 | 2804.5 | 27 | 28.6 | 78 | 32 | 61.6 | 63 | 12.2 | 0.74 | -2.3
|  | 974 | 33 | 14 | 7 | 12 | 14.59 | 13.1 | 98.4 | 15.19 | 2.1 | 3.5 | 3.2 | 48.7 | 51.9 | 105.28 | 481.5 | 4.86 | 330.9 | 24 | 0.226 | 32.1 | 65.2 | 334.4 | 53.5 | 9.233508 | 19.6 | 20.1 | 3484 | 61.4 | 25.31 | 34.7 | 3475.8 | 7904.597 | 69.3 | 45.2 | 79.98 | 119.91 | 29.1 | 31.5 | 32.3 | 24.9 | 3289 | 28.5 | 30.2 | 78 | 32 | 62.7 | 64 | 13.7 | 0.86 | -3.9
|  | 975 | 33 | 15 | 8 | 12 | 14.65 | 13.1 | 98.4 | 16.23 | 2.1 | 3.521 | 3.7 | 48.7 | 52.3 | 105.25 | 490 | 5.73 | 330.4 | 24.4 | 0.221 | 32.2 | 67.2 | 342 | 54 | 10.38505 | 19.7 | 20 | 3945 | 61.5 | 25.14 | 34.7 | 3940.3 | 7904.597 | 69 | 45.3 | 79.9 | 119.93 | 29 | 31.5 | 32.3 | 24.8 | 3795.2 | 28.5 | 31.8 | 78 | 31 | 67.1 | 67 | 15.7 | 0.84 | -7.8
|  | 976 | 33 | 16 | 1 | 2 | 14.07 | 13 | 98.4 | 15.81 | 2.1 | 3.298 | 3.5 | 48.8 | 52.4 | 103.08 | 499.7 | 6.63 | 330.6 | 24.2 | 0.435 | 32 | 50.1 | 346.2 | 54.7 | 11.1031 | 19.7 | 20.1 | 4255 | 61.6 | 24.92 | 34.8 | 4254.3 | 7904.598 | 69 | 45.2 | 79.98 | 119.89 | 28.9 | 31.5 | 32.3 | 24.8 | 4217.8 | 30.5 | 28.2 | 78 | 31 | 56.9 | 54 | 12.2 | 0.9 | -10.2
|  | 977 | 33 | 17 | 2 | 2 | 14.94 | 13 | 98.4 | 12.32 | 2.1 | 3.004 | 4.1 | 48.5 | 52.6 | 102.57 | 507.4 | 6.43 | 330.3 | 24.5 | 0.274 | 31.9 | 43.9 | 346.1 | 54.9 | 11.26061 | 19.7 | 20 | 4305 | 61.8 | 24.98 | 34.6 | 4306 | 7904.599 | 68.4 | 45.2 | 80 | 119.6 | 28.9 | 31.5 | 32.3 | 24.8 | 4304.5 | 35.5 | 27.1 | 78 | 31 | 44.3 | 44 | 10.6 | 0.62 | -18
|  | 978 | 33 | 18 | 3 | 2 | 14.47 | 13 | 98.4 | 9.92 | 2.1 | 2.862 | 3.8 | 48.8 | 52.5 | 104.02 | 513.3 | 5.27 | 330.6 | 24.1 | 0.217 | 32 | 42.3 | 344.9 | 55.4 | 11.295807 | 19.5 | 20 | 4315 | 62.1 | 25 | 34.7 | 4312.3 | 7904.599 | 69.1 | 45.2 | 80.15 | 119.72 | 28.7 | 31.5 | 32.3 | 24.8 | 4314.8 | 36.5 | 26.7 | 78 | 31 | 42 | 44 | 10.2 | 0.7 | -13.3
|  | 979 | 33 | 19 | 4 | 2 | 14.38 | 13 | 98.4 | 8.64 | 2.1 | 2.797 | 4.3 | 48.6 | 52.8 | 104.66 | 518.4 | 4.65 | 330.2 | 24.4 | 0.213 | 32 | 42.2 | 343.2 | 55.6 | 11.37704 | 19.8 | 19.8 | 4303 | 62.2 | 25.25 | 34.5 | 4302 | 7904.6 | 69 | 45.2 | 80.13 | 119.77 | 28.7 | 31.5 | 32.3 | 24.8 | 4304.5 | 36.5 | 26.7 | 78 | 31 | 42.4 | 43 | 10.2 | 0.27 | -18
|  | 980 | 33 | 20 | 5 | 2 | 14.88 | 13 | 98.4 | 8 | 2.1 | 2.768 | 4.2 | 48.6 | 52.8 | 105.01 | 523.1 | 4.45 | 330.3 | 24.2 | 0.241 | 31.9 | 42.2 | 342.9 | 55.6 | 11.13238 | 19.7 | 19.9 | 4299 | 62.5 | 24.73 | 34.7 | 4299.9 | 7904.6 | 68.6 | 45.1 | 80.13 | 119.98 | 28.7 | 31.5 | 32.3 | 24.8 | 4304.5 | 36 | 26.7 | 78 | 31 | 42.4 | 43 | 10.2 | 0.72 | -17.2
|  | 981 | 33 | 21 | 6 | 2 | 14.38 | 13 | 98.4 | 7.68 | 2.1 | 2.756 | 4 | 48.6 | 52.6 | 104.96 | 527.7 | 4.43 | 330.4 | 24 | 0.247 | 31.7 | 43.2 | 342.3 | 55.8 | 11.2408332 | 19.8 | 20 | 4294 | 62.4 | 25 | 34.7 | 4292.6 | 7904.601 | 69.8 | 45.2 | 79.97 | 120.04 | 28.6 | 31.5 | 32.3 | 24.7 | 4289.8 | 36 | 26.7 | 78 | 31 | 42.7 | 43 | 10.2 | 0.74 | -14.1
|  | 982 | 33 | 22 | 7 | 2 | 14.56 | 13 | 98.4 | 7.69 | 2.1 | 2.769 | 4.4 | 48.5 | 52.9 | 104.88 | 531.9 | 4.46 | 330.2 | 24.4 | 0.247 | 31.8 | 44 | 342.8 | 55.8 | 11.38353 | 19.6 | 20 | 4314 | 62.9 | 25.2 | 34.7 | 4314.6 | 7904.601 | 69.2 | 45.3 | 79.97 | 120.03 | 28.6 | 31.4 | 32.3 | 24.8 | 4314.8 | 35.5 | 27.1 | 78 | 31 | 44.3 | 44 | 10.6 | 0.8 | -17.2
|  | 983 | 33 | 23 | 1 | 21 | 14.03 | 13 | 98.4 | 6.9 | 2.1 | 2.677 | 4.2 | 48.7 | 52.9 | 102.58 | 535.6 | 4.54 | 330.5 | 24.1 | 0.262 | 31.8 | 25.7 | 341.8 | 56 | 11.1264 | 19.6 | 19.9 | 4185 | 63.1 | 25.39 | 34.8 | 4186 | 7904.601 | 69.4 | 45.4 | 80.16 | 120.03 | 28.6 | 31.5 | 32.3 | 24.8 | 4280.2 | 41.5 | 23.1 | 78 | 31 | 27.1 | 32 | 6.7 | 0.92 | -19.5
|  | 984 | 33 | 24 | 2 | 21 | 14.58 | 13 | 98.4 | 9.1 | 2.2 | 2.918 | 4 | 48.6 | 52.7 | 102.83 | 536.7 | 3.55 | 330.7 | 24.3 | 0.265 | 31.8 | 19.1 | 335.9 | 56.1 | 10.35264 | 19.8 | 19.7 | 3807 | 62.9 | 25.97 | 34.8 | 3805 | 7904.602 | 68.8 | 45.4 | 79.9 | 120.09 | 28.6 | 31.5 | 32.3 | 24.8 | 3939 | 33 | 20 | 78 | 31 | 21.2 | 20 | 3.5 | 0.8 | -20.3
|  | 985 | 33 | 25 | 3 | 21 | 14.7 | 13 | 98.4 | 8.74 | 2 | 2.719 | 3.9 | 48.8 | 52.7 | 102.62 | 533.5 | 2.11 | 330.1 | 24.3 | 0.238 | 31.8 | 16.8 | 329.8 | 56.1 | 8.512589 | 19.6 | 20 | 3351 | 63.1 | 24.26 | 34.7 | 3353.7 | 7904.602 | 69.2 | 45.4 | 80.01 | 120 | 28.5 | 31.4 | 32.3 | 24.9 | 3455.2 | 31 | 18.4 | 78 | 31 | 17.3 | 18 | 2.7 | 0.16 | -13.3
|  | 986 | 33 | 26 | 4 | 21 | 14.9 | 13 | 98.4 | 7.74 | 2.1 | 2.511 | 3.7 | 48.7 | 52.4 | 102.85 | 527.6 | 1.36 | 330.9 | 24.4 | 0.245 | 32 | 15.4 | 320.9 | 56.2 | 7.563373938 | 19.9 | 19.8 | 2895 | 63 | 24.95 | 34.6 | 2892.6 | 7904.602 | 68.8 | 44.9 | 79.89 | 119.65 | 28.6 | 31.4 | 32.3 | 24.9 | 2961.5 | 28 | 18 | 78 | 31 | 15.7 | 16 | 1.6 | 0.5 | -19.5
|  | 987 | 33 | 27 | 5 | 21 | 14.41 | 13 | 98.4 | 6.02 | 2.1 | 2.331 | 3.7 | 48.6 | 52.2 | 102.67 | 520.6 | 1.02 | 330.4 | 24.3 | 0.259 | 31.8 | 15.2 | 312 | 56.1 | 6.341602 | 19.8 | 19.8 | 2444 | 62.9 | 24.78 | 34.7 | 2443.8 | 7904.602 | 69.1 | 45.1 | 79.79 | 119.76 | 28.7 | 31.5 | 32.3 | 24.9 | 2638.2 | 26 | 17.3 | 78 | 31 | 15.3 | 15 | 0.8 | 0.76 | -20.3
|  | 988 | 33 | 28 | 6 | 21 | 16.74 | 13 | 98.4 | 1.45 | 2.1 | 2.389 | 3.2 | 48.9 | 52.1 | 102.07 | 512.1 | 0.8 | 330.6 | 24 | 0.254 | 31.9 | 15.4 | 291.4 | 56.2 | 5.107037 | 19.5 | 20 | 1981 | 63.1 | 24.62 | 34.8 | 1980.8 | 7904.603 | 69.3 | 45.2 | 79.96 | 119.72 | 28.9 | 31.5 | 32.3 | 24.9 | 2150 | 18 | 16.5 | 78 | 32 | 14.5 | 14 | 0 | 0.04 | -14.1
|  | 989 | 33 | 29 | 7 | 21 | 17.36 | 13 | 98.4 | 2.06 | 2.1 | 2.349 | 3.1 | 49 | 52 | 102.11 | 505 | 0.65 | 331.3 | 24.1 | 0.247 | 31.8 | 19 | 235.7 | 56 | 3.998553 | 19.6 | 19.6 | 1546 | 62.8 | 24.7 | 34.7 | 1543.5 | 7904.603 | 69.7 | 45.3 | 79.92 | 119.86 | 28.9 | 31.5 | 32.3 | 25.1 | 1657.8 | 12 | 16.5 | 78 | 32 | 18.8 | 18 | 0 | 0.04 | -12.5
|  | 990 | 33 | 30 | 8 | 21 | 19.53 | 13 | 98.4 | 4.84 | 2.1 | 2.3 | 2.7 | 49.1 | 51.8 | 102.01 | 497.5 | 0.61 | 330.7 | 24 | 0.274 | 31.9 | 22.4 | 183.3 | 55.9 | 3.025494 | 19.5 | 20.1 | 1166 | 62.8 | 24.78 | 34.7 | 1162.1 | 7904.603 | 69.7 | 45.1 | 79.87 | 119.93 | 29 | 31.5 | 32.3 | 25.1 | 1230.2 | 16.5 | 17.6 | 78 | 32 | 22.4 | 23 | 0 | 0.04 | -10.2
|  | 991 | 34 | 1 | 1 | 1 | 17.63 | 13 | 98.4 | 7.47 | 2 | 2.399 | 2.5 | 48.8 | 51.4 | 102.01 | 490.6 | 0.59 | 331.6 | 24.4 | 0.241 | 32.2 | 29.2 | 133.5 | 55.6 | 2.112864 | 19.5 | 20 | 829 | 62.9 | 24.34 | 34.7 | 826.6 | 7904.603 | 68.6 | 45.1 | 79.84 | 119.95 | 29.1 | 31.6 | 32.3 | 25.1 | 900 | 13.5 | 16.9 | 78 | 32 | 25.5 | 26 | 0.4 | 0.04 | -8.6
|  | 992 | 34 | 2 | 2 | 1 | 16.15 | 13 | 98.4 | 9.8 | 2.1 | 2.644 | 2.5 | 49 | 51.5 | 102.61 | 487.4 | 0.6 | 334.6 | 24.2 | 0.247 | 32 | 44 | 116.6 | 55.4 | 2.085954 | 19.7 | 19.9 | 801 | 63.1 | 24.87 | 34.8 | 820.3 | 7904.603 | 69.3 | 45.3 | 80.05 | 120.06 | 29.1 | 31.5 | 32.3 | 25.1 | 778.8 | 14 | 18.4 | 78 | 33 | 40.8 | 42 | 1.6 | 0.04 | -5.5
|  | 993 | 34 | 3 | 3 | 1 | 16.51 | 13 | 98.4 | 9.63 | 2.1 | 2.731 | 2.3 | 49.1 | 51.4 | 102.47 | 484 | 0.79 | 334.8 | 24.2 | 0.267 | 32.1 | 36.8 | 117.6 | 55.1 | 2.136355 | 19.6 | 19.9 | 826 | 62.9 | 24.7 | 34.5 | 824.7 | 7904.603 | 68.9 | 45.1 | 79.92 | 119.86 | 29.2 | 31.6 | 32.4 | 25.2 | 823.2 | 14.5 | 17.6 | 78 | 33 | 38 | 38 | 1.2 | 0.04 | -2.3
|  | 994 | 34 | 4 | 4 | 1 | 15.59 | 13 | 98.4 | 9.75 | 2.1 | 2.742 | 2.1 | 49 | 51.2 | 102.53 | 481.3 | 0.86 | 335.2 | 24.1 | 0.242 | 32.1 | 36.4 | 119.6 | 54.7 | 2.095943 | 19.7 | 19.7 | 814 | 62.8 | 24.59 | 34.6 | 812.5 | 7904.603 | 69.7 | 45.2 | 79.88 | 119.81 | 29.2 | 31.6 | 32.3 | 25.2 | 817 | 15.5 | 17.6 | 78 | 32 | 36.5 | 37 | 0.8 | 0.04 | 0.8
|  | 995 | 34 | 5 | 5 | 1 | 15.07 | 13 | 98.4 | 9.92 | 2.1 | 2.755 | 2.2 | 49 | 51.3 | 102.48 | 478.4 | 0.86 | 334.6 | 24 | 0.246 | 31.9 | 36.8 | 121.7 | 54.1 | 2.071187 | 19.5 | 19.8 | 808 | 62.9 | 24.48 | 34.7 | 809.6 | 7904.603 | 69.6 | 45.3 | 79.87 | 119.78 | 29.3 | 31.6 | 32.4 | 25.2 | 813.2 | 15.5 | 17.6 | 78 | 32 | 36.5 | 37 | 0.8 | 0.04 | 3.1
|  | 996 | 34 | 6 | 6 | 1 | 14.58 | 13 | 98.4 | 9.91 | 2.1 | 2.765 | 2.2 | 49.1 | 51.2 | 102.53 | 475.7 | 0.88 | 334.7 | 24 | 0.247 | 32 | 36.6 | 122.4 | 53.7 | 2.104353 | 19.8 | 19.7 | 811 | 62.7 | 24.78 | 34.5 | 810.7 | 7904.603 | 69.2 | 45.1 | 79.98 | 119.79 | 29.3 | 31.5 | 32.4 | 25.2 | 807.8 | 15.5 | 17.6 | 78 | 32 | 36.5 | 36 | 0.8 | 0.14 | 5.5
|  | 997 | 34 | 7 | 7 | 1 | 14.58 | 13 | 98.4 | 10.05 | 2.1 | 2.779 | 2.4 | 48.8 | 51.2 | 102.53 | 472.9 | 0.77 | 334.8 | 23.9 | 0.255 | 32 | 36.6 | 122.5 | 52.8 | 2.13611 | 19.6 | 19.9 | 806 | 62.7 | 25.31 | 34.7 | 808.5 | 7904.603 | 69.1 | 45.3 | 80.04 | 120 | 29.3 | 31.5 | 32.3 | 25.1 | 811.5 | 15.5 | 17.6 | 78 | 32 | 36.5 | 36 | 0.8 | 0.8 | 0
|  | 998 | 34 | 8 | 1 | 12 | 15.17 | 13 | 98.4 | 9.97 | 2.1 | 2.875 | 2.2 | 48.9 | 51.2 | 103.66 | 470.4 | 0.87 | 334.1 | 24 | 0.22 | 32 | 59 | 123.8 | 52.2 | 2.38669 | 19.8 | 19.7 | 890 | 62.1 | 25.61 | 34.5 | 893.5 | 7904.603 | 69.2 | 45.1 | 80.13 | 119.78 | 29.4 | 31.5 | 32.4 | 25.2 | 807 | 12.5 | 19.6 | 78 | 33 | 52.5 | 56 | 3.1 | 0.2 | 3.9
|  | 999 | 34 | 9 | 2 | 12 | 15.31 | 13 | 98.4 | 9.24 | 2.1 | 3.043 | 2.6 | 48.7 | 51.3 | 105.5 | 468 | 1.1 | 333.2 | 23.6 | 0.229 | 31.9 | 61.1 | 145.6 | 51.6 | 3.432088 | 19.5 | 19.9 | 1295 | 62.5 | 25.31 | 34.7 | 1297.3 | 7904.603 | 69.1 | 45.3 | 80 | 119.92 | 29.3 | 31.6 | 32.4 | 25 | 1125.8 | 9 | 22.4 | 78 | 33 | 61.6 | 63 | 5.9 | 0.04 | 7.8
|  | 1000 | 34 | 10 | 3 | 12 | 14.91 | 13 | 98.4 | 9.23 | 2.1 | 3.102 | 2.3 | 48.8 | 51.1 | 105.08 | 467.3 | 1.85 | 339 | 23.6 | 0.251 | 32.1 | 57.7 | 196.7 | 51.2 | 4.542354204 | 19.6 | 19.8 | 1718 | 62 | 25.25 | 34.8 | 1712.9 | 7904.604 | 70 | 45.5 | 79.91 | 120.15 | 29.3 | 31.5 | 32.4 | 25 | 1586.5 | 18.5 | 23.5 | 78 | 32 | 58.4 | 59 | 7.1 | 0.08 | 11.7
|  | 1001 | 34 | 11 | 4 | 12 | 14.33 | 13 | 98.4 | 9.99 | 2.1 | 3.134 | 2.5 | 48.8 | 51.3 | 105.08 | 467.5 | 2.54 | 330.6 | 23.8 | 0.231 | 32 | 58.7 | 273.6 | 50.6 | 5.675627 | 19.4 | 20 | 2139 | 62.1 | 25.34 | 34.8 | 2142.8 | 7904.604 | 69.1 | 45.3 | 79.86 | 119.83 | 29.2 | 31.6 | 32.4 | 24.9 | 2042 | 22 | 25.1 | 78 | 32 | 58.8 | 60 | 8.6 | 0.86 | 10.2
|  | 1002 | 34 | 12 | 5 | 12 | 14.54 | 13 | 98.4 | 9.91 | 2.1 | 3.365 | 2.8 | 48.8 | 51.6 | 105.2 | 470.2 | 3.32 | 331 | 23.7 | 0.232 | 32 | 60.9 | 315.7 | 51.2 | 6.851309 | 19.6 | 19.6 | 2577 | 61.6 | 25.39 | 34.8 | 2573.6 | 7904.604 | 69.5 | 45.2 | 79.96 | 119.48 | 29.2 | 31.5 | 32.4 | 24.9 | 2507.8 | 24 | 26.7 | 78 | 32 | 60 | 61 | 10.2 | 0.8 | 3.9
|  | 1003 | 34 | 13 | 6 | 12 | 14.78 | 13 | 98.4 | 13.11 | 2.1 | 3.536 | 3.1 | 48.7 | 51.9 | 105.24 | 474.7 | 4.08 | 330.2 | 23.8 | 0.205 | 32.1 | 62.2 | 326.6 | 52.3 | 7.947352842 | 19.4 | 19.7 | 3025 | 60.6 | 25.09 | 34.6 | 3023.2 | 7904.604 | 69.5 | 45.3 | 80.17 | 120.04 | 29.2 | 31.5 | 32.4 | 24.9 | 2832 | 27.5 | 28.2 | 78 | 32 | 61.6 | 61 | 11.8 | 0.62 | -3.1
|  | 1004 | 34 | 14 | 7 | 12 | 14.32 | 13 | 98.4 | 15.11 | 2.1 | 3.499 | 3.4 | 48.6 | 52.1 | 105.12 | 481.4 | 4.85 | 330.6 | 23.7 | 0.245 | 32.1 | 63.9 | 333.9 | 53.4 | 9.196017264 | 19.5 | 19.8 | 3485 | 61.1 | 25.2 | 34.5 | 3484.4 | 7904.605 | 69.2 | 45 | 79.91 | 120.1 | 29.1 | 31.6 | 32.3 | 24.8 | 3324 | 28.5 | 30.6 | 78 | 31 | 63.9 | 63 | 13.7 | 0.35 | 1.6
|  | 1005 | 34 | 15 | 8 | 12 | 14.08 | 13 | 98.4 | 16.07 | 2.1 | 3.519 | 3.4 | 48.7 | 52.1 | 105.28 | 489.7 | 5.74 | 331.1 | 23.7 | 0.233 | 32 | 67.2 | 342.5 | 54.1 | 10.34938 | 19.4 | 19.8 | 3944 | 61.2 | 25.06 | 34.6 | 3943.5 | 7904.605 | 69.4 | 45.2 | 80.11 | 119.71 | 29 | 31.5 | 32.3 | 24.8 | 3817.8 | 29 | 31.8 | 78 | 31 | 65.9 | 68 | 15.3 | 0.31 | -3.1
|  | 1006 | 34 | 16 | 1 | 2 | 14.28 | 12.9 | 98.4 | 15.78 | 2.1 | 3.295 | 4.1 | 48 | 52.1 | 103.08 | 499.3 | 6.61 | 330.6 | 23.9 | 0.447 | 31.9 | 49.8 | 347.3 | 54.5 | 11.17986 | 19.6 | 19.9 | 4252 | 61.3 | 25.11 | 34.5 | 4251.7 | 7904.606 | 68.7 | 44.9 | 80.04 | 120.07 | 28.9 | 31.5 | 32.3 | 24.7 | 4227.2 | 31 | 29.8 | 78 | 31 | 54.1 | 53 | 13.3 | 0.88 | -12.5
|  | 1007 | 34 | 17 | 2 | 2 | 14.61 | 13 | 98.4 | 12.22 | 2.1 | 2.976 | 3.9 | 48.7 | 52.5 | 102.74 | 507.2 | 6.35 | 330.2 | 23.9 | 0.248 | 32 | 43.9 | 346.7 | 54.8 | 11.50303 | 19.6 | 19.8 | 4308 | 61.8 | 25.5 | 34.7 | 4305.4 | 7904.607 | 68.9 | 45.2 | 80.14 | 120.18 | 28.8 | 31.6 | 32.3 | 24.8 | 4300 | 35.5 | 27.1 | 78 | 31 | 43.9 | 46 | 10.6 | 0.64 | -14.1
|  | 1008 | 34 | 18 | 3 | 2 | 14.28 | 13 | 98.4 | 9.77 | 2.1 | 2.851 | 4.2 | 48.5 | 52.7 | 103.96 | 513 | 5.2 | 330.5 | 23.7 | 0.217 | 31.9 | 42.3 | 345 | 55.4 | 11.41467 | 19.6 | 19.7 | 4307 | 62 | 25.31 | 34.5 | 4307.1 | 7904.607 | 68.8 | 45.2 | 80.04 | 120.38 | 28.8 | 31.5 | 32.4 | 24.8 | 4310 | 36.5 | 26.7 | 78 | 31 | 42 | 42 | 10.2 | 0.1 | -17.2
|  | 1009 | 34 | 19 | 4 | 2 | 14.82 | 12.9 | 98.4 | 8.59 | 2.1 | 2.785 | 4.2 | 48.5 | 52.7 | 104.79 | 518.1 | 4.57 | 330.5 | 23.8 | 0.221 | 31.9 | 42.3 | 343.8 | 55.6 | 11.30232 | 19.4 | 19.9 | 4302 | 62.3 | 25.09 | 34.7 | 4304.1 | 7904.608 | 69.3 | 45.1 | 80.14 | 120.24 | 28.7 | 31.6 | 32.3 | 24.8 | 4310 | 36.5 | 26.7 | 78 | 31 | 42.4 | 42 | 10.2 | 0.82 | -14.8
|  | 1010 | 34 | 20 | 5 | 2 | 14.57 | 12.9 | 98.4 | 7.98 | 2.1 | 2.765 | 3.8 | 48.9 | 52.7 | 104.84 | 522.7 | 4.37 | 330.1 | 23.7 | 0.25 | 31.8 | 42.3 | 343.4 | 55.7 | 11.16267 | 19.6 | 19.6 | 4302 | 62.6 | 24.78 | 34.5 | 4303.3 | 7904.608 | 68.7 | 44.9 | 80 | 120.13 | 28.7 | 31.5 | 32.4 | 24.8 | 4295.2 | 36 | 26.7 | 78 | 31 | 42.4 | 42 | 10.2 | 0.08 | -19.5
|  | 1011 | 34 | 21 | 6 | 2 | 14.31 | 12.9 | 98.4 | 7.59 | 2.1 | 2.769 | 4 | 48.7 | 52.7 | 104.77 | 527.2 | 4.35 | 330 | 23.9 | 0.249 | 32 | 42.3 | 343.3 | 55.8 | 11.2993 | 19.5 | 19.8 | 4306 | 62.6 | 25.06 | 34.7 | 4305.1 | 7904.609 | 69.1 | 45.3 | 80.18 | 120.31 | 28.7 | 31.5 | 32.3 | 24.8 | 4304.5 | 36 | 26.7 | 78 | 31 | 42.4 | 43 | 10.2 | 0.1 | -12.5
|  | 1012 | 34 | 22 | 7 | 2 | 14.97 | 12.9 | 98.4 | 7.5 | 2.1 | 2.753 | 4.3 | 48.5 | 52.7 | 104.71 | 531.4 | 4.35 | 330.4 | 23.9 | 0.254 | 31.8 | 42.2 | 343.2 | 56 | 11.06158 | 19.6 | 19.7 | 4310 | 62.9 | 24.51 | 34.6 | 4309.5 | 7904.609 | 69.4 | 45 | 80.32 | 120.33 | 28.7 | 31.5 | 32.3 | 24.8 | 4304.5 | 36 | 26.7 | 78 | 31 | 42.4 | 42 | 10.2 | 0.84 | -19.5
|  | 1013 | 34 | 23 | 1 | 21 | 14.26 | 12.9 | 98.4 | 6.81 | 2.1 | 2.737 | 4.7 | 48.3 | 52.9 | 103.23 | 535.2 | 4.32 | 329.8 | 23.8 | 0.275 | 31.7 | 25.5 | 342 | 56 | 10.91791 | 19.5 | 19.7 | 4179 | 62.8 | 24.95 | 34.5 | 4178.6 | 7904.61 | 69.2 | 45.2 | 80.29 | 120.29 | 28.6 | 31.5 | 32.4 | 24.8 | 4260.8 | 41 | 22.7 | 78 | 31 | 33.3 | 30 | 6.3 | 0.9 | -18.7
|  | 1014 | 34 | 24 | 2 | 21 | 14.68 | 12.9 | 98.4 | 9.13 | 2.2 | 2.967 | 4.1 | 48.5 | 52.6 | 103.17 | 535.8 | 3.37 | 330.3 | 23.8 | 0.255 | 31.8 | 19.3 | 336.5 | 56.1 | 10.51543 | 19.6 | 19.6 | 3801 | 63 | 26.42 | 34.7 | 3798 | 7904.61 | 69.6 | 45 | 80.24 | 120.2 | 28.6 | 31.5 | 32.3 | 24.9 | 3917.8 | 33 | 20 | 78 | 31 | 20.8 | 20 | 3.5 | 0.76 | -20.3
|  | 1015 | 34 | 25 | 3 | 21 | 14.76 | 12.9 | 98.4 | 8.93 | 2.1 | 2.723 | 3.6 | 48.9 | 52.5 | 103.06 | 532.7 | 2.04 | 330.5 | 23.9 | 0.236 | 31.9 | 16.7 | 330 | 56.2 | 8.618083 | 19.5 | 19.8 | 3347 | 62.7 | 24.59 | 34.4 | 3343.4 | 7904.61 | 69.4 | 44.9 | 79.99 | 120.08 | 28.6 | 31.5 | 32.3 | 24.9 | 3430.2 | 30.5 | 18.4 | 78 | 31 | 17.3 | 16 | 2.4 | 0.25 | -13.3
|  | 1016 | 34 | 26 | 4 | 21 | 14.76 | 12.9 | 98.4 | 7.87 | 2.1 | 2.505 | 3.5 | 49 | 52.5 | 103.13 | 527 | 1.33 | 330.1 | 24 | 0.24 | 31.9 | 15.8 | 320.8 | 56.2 | 7.451339 | 19.1 | 20 | 2888 | 62.9 | 24.64 | 34.6 | 2885.2 | 7904.61 | 69.4 | 45 | 80.07 | 120.07 | 28.6 | 31.5 | 32.3 | 25 | 3101.5 | 28 | 18 | 78 | 31 | 16.1 | 15 | 1.6 | 0.31 | -13.3
|  | 1017 | 34 | 27 | 5 | 21 | 14.63 | 12.9 | 98.4 | 6.08 | 2.1 | 2.341 | 3.2 | 48.9 | 52.1 | 103.18 | 520.3 | 0.97 | 330.2 | 24.1 | 0.256 | 31.9 | 15.4 | 312.7 | 56.2 | 6.34369 | 19.5 | 19.6 | 2434 | 62.8 | 24.89 | 34.7 | 2430.3 | 7904.611 | 69.4 | 45 | 80.14 | 120.06 | 28.8 | 31.5 | 32.3 | 25 | 2603.8 | 26 | 17.3 | 78 | 31 | 15.3 | 15 | 0.8 | 0.76 | -20.3
|  | 1018 | 34 | 28 | 6 | 21 | 16.8 | 12.9 | 98.4 | 1.92 | 2 | 2.424 | 2.9 | 48.9 | 51.8 | 102.78 | 511.8 | 0.74 | 329.8 | 24.3 | 0.251 | 32 | 16.4 | 291.5 | 56.1 | 5.039867094 | 19.4 | 19.8 | 1975 | 62.9 | 24.37 | 34.5 | 1977.6 | 7904.611 | 69.4 | 45.1 | 80.07 | 120 | 28.9 | 31.5 | 32.4 | 25 | 2117.8 | 18.5 | 16.5 | 78 | 32 | 15.7 | 15 | 0 | 0.04 | -14.1
|  | 1019 | 34 | 29 | 7 | 21 | 17.13 | 12.9 | 98.4 | 2.77 | 2.1 | 2.452 | 2.9 | 48.8 | 51.7 | 102.59 | 504.5 | 0.6 | 330.4 | 24.1 | 0.238 | 31.9 | 19.1 | 236.1 | 56 | 3.950122 | 19.4 | 19.7 | 1541 | 63.1 | 24.48 | 34.8 | 1541 | 7904.611 | 69.1 | 45.2 | 79.87 | 120.19 | 28.9 | 31.6 | 32.3 | 25.1 | 1640.5 | 14 | 16.5 | 78 | 32 | 19.2 | 19 | 0 | 0.04 | -11.7
|  | 1020 | 34 | 30 | 8 | 21 | 19.62 | 12.9 | 98.4 | 5.22 | 2.1 | 2.424 | 2.6 | 49 | 51.6 | 102.49 | 497.6 | 0.55 | 330.7 | 24.1 | 0.264 | 31.9 | 24.5 | 181.2 | 55.9 | 3.011464764 | 19.5 | 19.7 | 1162 | 62.6 | 24.75 | 34.6 | 1158.1 | 7904.611 | 69.5 | 45.1 | 79.99 | 120.24 | 29 | 31.6 | 32.3 | 25.1 | 1335 | 16.5 | 16.5 | 78 | 32 | 23.5 | 20 | 0 | 0.02 | -10.2
|  | 1021 | 35 | 1 | 1 | 1 | 17.23 | 12.9 | 98.4 | 7.49 | 2 | 2.492 | 3 | 48.7 | 51.7 | 102.34 | 491 | 0.51 | 331.2 | 24.1 | 0.242 | 31.8 | 29.2 | 132.7 | 55.5 | 2.092502 | 19.5 | 19.7 | 820 | 62.7 | 24.37 | 34.6 | 826.3 | 7904.611 | 69.4 | 45.2 | 80.02 | 120.12 | 29.1 | 31.6 | 32.3 | 25.1 | 883.5 | 12.5 | 16.5 | 78 | 32 | 25.1 | 25 | 0 | 0.04 | -7.8
|  | 1022 | 35 | 2 | 2 | 1 | 16.05 | 12.9 | 98.4 | 9.82 | 2.1 | 2.722 | 2.5 | 48.9 | 51.5 | 103.11 | 487.5 | 0.54 | 335.1 | 24.3 | 0.241 | 31.9 | 44.2 | 117 | 55.4 | 2.05732 | 19.6 | 19.5 | 799 | 62.6 | 24.59 | 34.6 | 799.6 | 7904.611 | 69.6 | 45.2 | 80.09 | 120.15 | 29.1 | 31.6 | 32.4 | 25.2 | 794.5 | 13 | 18.4 | 78 | 32 | 43.1 | 43 | 2 | 0.04 | -5.5
|  | 1023 | 35 | 3 | 3 | 1 | 16.43 | 12.9 | 98.4 | 9.76 | 2.1 | 2.757 | 2.5 | 49 | 51.5 | 102.94 | 484.2 | 0.68 | 334.6 | 24.3 | 0.269 | 31.9 | 37.2 | 121.1 | 55 | 2.138085 | 19.4 | 19.7 | 824 | 62.8 | 24.78 | 34.5 | 821.3 | 7904.611 | 69.4 | 45.2 | 80.03 | 120.02 | 29.2 | 31.6 | 32.3 | 25.2 | 825.8 | 14.5 | 17.6 | 78 | 32 | 38.4 | 39 | 1.2 | 0.02 | -1.6
|  | 1024 | 35 | 4 | 4 | 1 | 15.61 | 12.9 | 98.4 | 9.83 | 2.1 | 2.762 | 2.2 | 49.1 | 51.3 | 102.98 | 481.1 | 0.75 | 335 | 24.3 | 0.248 | 31.9 | 36.8 | 121.4 | 54.6 | 2.097595 | 19.4 | 19.7 | 812 | 62.8 | 24.67 | 34.7 | 819.7 | 7904.611 | 69.3 | 45.2 | 79.97 | 120.33 | 29.2 | 31.6 | 32.3 | 25.3 | 813.2 | 15.5 | 17.6 | 78 | 32 | 36.5 | 36 | 0.8 | 0.04 | 0.8
|  | 1025 | 35 | 5 | 5 | 1 | 14.93 | 12.9 | 98.4 | 10.05 | 2.1 | 2.76 | 2.2 | 49 | 51.2 | 102.79 | 478.6 | 0.77 | 335.2 | 24.3 | 0.251 | 31.8 | 36.7 | 120.2 | 54 | 2.103269 | 19.6 | 19.6 | 807 | 62.9 | 24.89 | 34.6 | 802.7 | 7904.611 | 70 | 45.1 | 79.96 | 120.05 | 29.3 | 31.5 | 32.3 | 25.3 | 806.2 | 15 | 17.6 | 78 | 32 | 36.5 | 38 | 0.8 | 0.06 | 3.1
|  | 1026 | 35 | 6 | 6 | 1 | 14.44 | 12.9 | 98.4 | 10.12 | 2.1 | 2.771 | 2 | 48.9 | 50.9 | 102.96 | 475.5 | 0.63 | 334.3 | 24.5 | 0.249 | 32.1 | 37.2 | 121.6 | 53.4 | 2.075537 | 19.3 | 19.8 | 797 | 62.8 | 24.87 | 34.7 | 807.8 | 7904.611 | 69.1 | 45.3 | 79.99 | 120.06 | 29.3 | 31.5 | 32.3 | 25.2 | 802.2 | 15 | 17.6 | 78 | 32 | 36.9 | 38 | 0.8 | 0.8 | 6.3
|  | 1027 | 35 | 7 | 7 | 1 | 14.61 | 12.9 | 98.4 | 10.22 | 2.1 | 2.764 | 2.2 | 48.9 | 51 | 102.91 | 472.9 | 0.75 | 335.1 | 24.4 | 0.252 | 32 | 37.6 | 121.2 | 52.8 | 2.079486 | 19.3 | 19.6 | 795 | 62.8 | 24.98 | 34.7 | 793.3 | 7904.611 | 69.3 | 45.1 | 80.05 | 120.15 | 29.3 | 31.5 | 32.4 | 25.1 | 786.5 | 15 | 17.6 | 78 | 32 | 37.3 | 37 | 0.8 | 0.82 | -1.6
|  | 1028 | 35 | 8 | 1 | 12 | 15.55 | 12.9 | 98.4 | 10.11 | 2.1 | 2.897 | 2.1 | 48.9 | 51 | 103.84 | 470.1 | 0.79 | 331.9 | 24.4 | 0.222 | 31.9 | 61 | 123.1 | 52 | 2.435823 | 19.3 | 19.6 | 918 | 62.6 | 25.34 | 34.6 | 924.5 | 7904.611 | 69.6 | 45.1 | 79.86 | 120.39 | 29.3 | 31.5 | 32.4 | 25.1 | 814.8 | 9.5 | 20.4 | 78 | 32 | 56.1 | 62 | 3.9 | 0.04 | 3.1
|  | 1029 | 35 | 9 | 2 | 12 | 15.38 | 12.9 | 98.4 | 9.24 | 2.1 | 3.04 | 2 | 48.9 | 50.9 | 105.41 | 468 | 1.06 | 333.4 | 24.4 | 0.231 | 31.9 | 61 | 147.9 | 51.7 | 3.484763004 | 19.4 | 19.4 | 1318 | 62.2 | 25.25 | 34.7 | 1316.7 | 7904.611 | 69.4 | 45 | 79.99 | 120.29 | 29.3 | 31.5 | 32.4 | 25.1 | 1174 | 10.5 | 22.4 | 78 | 32 | 61.2 | 61 | 5.9 | 0.04 | 7.8
|  | 1030 | 35 | 10 | 3 | 12 | 14.97 | 12.9 | 98.4 | 9.37 | 2.1 | 3.108 | 2 | 49 | 51 | 105.14 | 467 | 1.89 | 338.6 | 24.2 | 0.223 | 32 | 58.1 | 200.1 | 51.2 | 4.47619 | 19.2 | 19.9 | 1723 | 61.9 | 24.81 | 34.5 | 1724.4 | 7904.612 | 69.5 | 45.1 | 80.15 | 119.87 | 29.2 | 31.5 | 32.4 | 25 | 1621.8 | 19.5 | 23.9 | 78 | 32 | 58.4 | 57 | 7.5 | 0.06 | 10.9
|  | 1031 | 35 | 11 | 4 | 12 | 14.3 | 12.9 | 98.4 | 9.99 | 2.1 | 3.139 | 2.1 | 49.1 | 51.2 | 105.21 | 467.7 | 2.55 | 329.8 | 24.1 | 0.224 | 32 | 58.9 | 274.8 | 50.7 | 5.635023924 | 19.3 | 19.6 | 2150 | 61.8 | 25.03 | 34.5 | 2150.6 | 7904.612 | 69.1 | 44.9 | 80.09 | 119.94 | 29.2 | 31.5 | 32.4 | 25 | 2075 | 22.5 | 25.1 | 78 | 32 | 58.8 | 58 | 8.6 | 0.86 | 9.4
|  | 1032 | 35 | 12 | 5 | 12 | 14.55 | 12.9 | 98.4 | 9.99 | 2.1 | 3.382 | 3 | 48.6 | 51.6 | 105.13 | 470.1 | 3.34 | 330.5 | 24.5 | 0.23 | 32.1 | 61.1 | 315.4 | 51.2 | 6.750866 | 19.5 | 19.4 | 2584 | 61.5 | 24.95 | 34.5 | 2581.3 | 7904.612 | 69.1 | 45.1 | 79.96 | 119.8 | 29.1 | 31.5 | 32.3 | 25 | 2382 | 24 | 26.7 | 78 | 32 | 60.4 | 59 | 10.2 | 0.82 | 3.1
|  | 1033 | 35 | 13 | 6 | 12 | 14.81 | 12.8 | 98.4 | 13.15 | 2.1 | 3.513 | 2.6 | 48.8 | 51.4 | 105.19 | 474.6 | 4.12 | 329.9 | 24.1 | 0.214 | 32 | 63.3 | 326.7 | 52.2 | 7.891821 | 19.6 | 20 | 3028 | 61.3 | 24.89 | 34.8 | 3028.9 | 7904.612 | 68.4 | 44.9 | 79.75 | 119.58 | 29.1 | 31.5 | 32.3 | 24.9 | 2862.5 | 27.5 | 28.6 | 78 | 32 | 61.2 | 61 | 12.2 | 0.6 | -1.6
|  | 1034 | 35 | 14 | 7 | 12 | 14.77 | 12.8 | 98.4 | 15.04 | 2.1 | 3.471 | 3.4 | 48.6 | 52 | 105.05 | 481.3 | 4.99 | 330 | 24.2 | 0.225 | 31.9 | 64.8 | 334.4 | 53.3 | 9.219551286 | 19.3 | 19.7 | 3487 | 61.4 | 25.25 | 34.7 | 3484.4 | 7904.613 | 69.5 | 45.2 | 80.05 | 119.98 | 29.1 | 31.5 | 32.3 | 24.9 | 3357 | 28.5 | 30.2 | 78 | 31 | 63.9 | 63 | 13.7 | 0.56 | -3.9
|  | 1035 | 35 | 15 | 8 | 12 | 14.59 | 12.8 | 98.4 | 16.13 | 2.1 | 3.496 | 3.8 | 48.5 | 52.2 | 105.04 | 489.6 | 5.87 | 330.9 | 24.1 | 0.226 | 32.1 | 67.7 | 340.7 | 54.1 | 10.52404 | 19.6 | 19.7 | 3946 | 61.2 | 25.47 | 34.7 | 3945.2 | 7904.614 | 69 | 44.7 | 80.22 | 120.22 | 29 | 31.5 | 32.3 | 24.8 | 3853.8 | 28.5 | 32.2 | 78 | 31 | 66.7 | 67 | 15.7 | 0.23 | -7.8
|  | 1036 | 35 | 16 | 1 | 2 | 14.15 | 12.8 | 98.4 | 15.72 | 2.1 | 3.284 | 3.8 | 48.6 | 52.4 | 102.99 | 499.4 | 6.77 | 330.3 | 24.1 | 0.434 | 32 | 49.9 | 346.7 | 54.7 | 11.06745 | 19.4 | 19.8 | 4255 | 61.5 | 24.84 | 34.5 | 4254.3 | 7904.614 | 69.1 | 45 | 80.16 | 120.03 | 29 | 31.5 | 32.3 | 24.8 | 4236.5 | 31.5 | 29.4 | 78 | 31 | 54.9 | 52 | 12.9 | 0.88 | -11.7
|  | 1037 | 35 | 17 | 2 | 2 | 15.11 | 12.8 | 98.4 | 12.1 | 2.1 | 2.982 | 3.5 | 48.7 | 52.2 | 102.55 | 507 | 6.53 | 330.2 | 24 | 0.251 | 32.1 | 44.1 | 347.7 | 55 | 11.21311 | 19.3 | 19.7 | 4311 | 62.1 | 24.84 | 34.7 | 4308.9 | 7904.615 | 69.1 | 44.9 | 80.22 | 119.87 | 28.8 | 31.5 | 32.3 | 24.8 | 4300 | 35.5 | 27.1 | 78 | 31 | 44.3 | 45 | 10.6 | 0.7 | -19.5
|  | 1038 | 35 | 18 | 3 | 2 | 14.39 | 12.8 | 98.4 | 9.62 | 2.1 | 2.829 | 4 | 48.6 | 52.5 | 104 | 513.1 | 5.31 | 330.5 | 24 | 0.215 | 31.9 | 42.2 | 346.2 | 55.3 | 11.21483 | 19.5 | 19.6 | 4303 | 62.3 | 24.89 | 34.6 | 4303.6 | 7904.615 | 69.4 | 45 | 80.13 | 119.84 | 28.8 | 31.5 | 32.3 | 24.8 | 4310 | 36 | 26.7 | 78 | 31 | 42.4 | 42 | 10.2 | 0.08 | -18.7
|  | 1039 | 35 | 19 | 4 | 2 | 14.65 | 12.8 | 98.4 | 8.45 | 2.1 | 2.786 | 4 | 48.6 | 52.6 | 105.21 | 518 | 4.66 | 330.4 | 24.1 | 0.239 | 32 | 43.3 | 343.9 | 55.6 | 11.15489 | 19.3 | 19.6 | 4299 | 62.4 | 24.78 | 34.5 | 4299.4 | 7904.616 | 69.7 | 45 | 80.01 | 119.97 | 28.8 | 31.5 | 32.3 | 24.8 | 4300 | 36 | 26.7 | 78 | 31 | 42.4 | 44 | 10.2 | 0.86 | -12.5
|  | 1040 | 35 | 20 | 5 | 2 | 14.69 | 12.8 | 98.4 | 7.99 | 2 | 2.77 | 4.1 | 48.5 | 52.6 | 105.14 | 523 | 4.58 | 330.7 | 23.9 | 0.251 | 31.9 | 43.4 | 344.1 | 55.7 | 10.93775 | 19.3 | 19.6 | 4311 | 62.6 | 24.23 | 34.5 | 4313.5 | 7904.616 | 69.4 | 45.1 | 80.08 | 119.9 | 28.7 | 31.5 | 32.3 | 24.8 | 4304.5 | 36 | 27.1 | 78 | 31 | 43.5 | 43 | 10.2 | 0.86 | -18.7
|  | 1041 | 35 | 21 | 6 | 2 | 14.14 | 12.8 | 98.4 | 7.69 | 2.1 | 2.759 | 4.2 | 48.5 | 52.8 | 104.53 | 527.8 | 4.62 | 330.5 | 24 | 0.283 | 31.8 | 41.7 | 342.6 | 55.8 | 11.36696 | 19.3 | 19.7 | 4318 | 62.5 | 25.14 | 34.7 | 4320.3 | 7904.617 | 69.5 | 45.2 | 80.19 | 119.96 | 28.7 | 31.5 | 32.3 | 24.8 | 4319.5 | 36 | 27.1 | 78 | 31 | 42.4 | 42 | 10.2 | 0.08 | -11.7
|  | 1042 | 35 | 22 | 7 | 2 | 14.65 | 12.8 | 98.4 | 7.5 | 2.1 | 2.736 | 4.2 | 48.7 | 52.8 | 104.22 | 532.1 | 4.56 | 330 | 23.7 | 0.253 | 31.7 | 41.7 | 343.3 | 55.9 | 11.244 | 19.5 | 19.7 | 4309 | 62.4 | 24.92 | 34.7 | 4308.4 | 7904.617 | 69.3 | 45.2 | 80.16 | 119.92 | 28.7 | 31.4 | 32.3 | 24.9 | 4310 | 36.5 | 26.7 | 78 | 31 | 42 | 41 | 9.8 | 0.84 | -18.7
|  | 1043 | 35 | 23 | 1 | 21 | 14.18 | 12.8 | 98.4 | 6.61 | 2.1 | 2.728 | 4.4 | 48.3 | 52.7 | 102.81 | 535.8 | 4.37 | 330.9 | 23.9 | 0.275 | 31.9 | 25.2 | 342.1 | 55.9 | 10.95292 | 19.3 | 19.8 | 4174 | 62.7 | 25.06 | 34.5 | 4175.5 | 7904.618 | 69.4 | 45.1 | 80.21 | 119.99 | 28.7 | 31.4 | 32.3 | 24.9 | 4251.5 | 39.5 | 22.4 | 78 | 31 | 31 | 29 | 5.9 | 0.92 | -18.7
|  | 1044 | 35 | 24 | 2 | 21 | 14.64 | 12.8 | 98.4 | 8.87 | 2.1 | 2.891 | 4 | 48.7 | 52.7 | 102.73 | 536.3 | 3.42 | 330.9 | 23.8 | 0.248 | 31.9 | 19.5 | 335.6 | 56.1 | 9.941416 | 19.4 | 19.3 | 3784 | 62.7 | 25.09 | 34.5 | 3786.8 | 7904.618 | 69.4 | 45.1 | 80.08 | 120.05 | 28.6 | 31.4 | 32.3 | 24.9 | 3893.8 | 34.5 | 20.8 | 78 | 31 | 20.8 | 20 | 3.9 | 0.66 | -20.3
|  | 1045 | 35 | 25 | 3 | 21 | 15.52 | 12.8 | 98.4 | 8.51 | 2.1 | 2.636 | 3.9 | 48.7 | 52.7 | 102.71 | 533.7 | 2.1 | 330.5 | 23.9 | 0.243 | 31.8 | 17 | 330.3 | 56.1 | 8.653425858 | 19.4 | 19.5 | 3339 | 62.8 | 24.75 | 34.5 | 3335.8 | 7904.619 | 69.4 | 44.9 | 79.96 | 120.04 | 28.6 | 31.4 | 32.3 | 24.9 | 3547.5 | 30.5 | 19.2 | 78 | 31 | 17.6 | 18 | 2.4 | 0.08 | -13.3
|  | 1046 | 35 | 26 | 4 | 21 | 15.11 | 12.8 | 98.4 | 7.6 | 2.1 | 2.479 | 3.6 | 48.6 | 52.2 | 102.77 | 528.1 | 1.36 | 330.5 | 23.7 | 0.252 | 31.8 | 16 | 320.1 | 56 | 7.488487 | 19.3 | 19.7 | 2886 | 63 | 24.78 | 34.6 | 2881.6 | 7904.619 | 69.5 | 45.1 | 79.87 | 119.82 | 28.6 | 31.4 | 32.3 | 25 | 3058.5 | 27.5 | 18 | 78 | 31 | 16.5 | 17 | 1.6 | 0.6 | -18.7
|  | 1047 | 35 | 27 | 5 | 21 | 14.83 | 12.8 | 98.4 | 5.94 | 2 | 2.324 | 3.6 | 48.7 | 52.3 | 102.84 | 521.5 | 1.01 | 330.9 | 23.7 | 0.252 | 31.8 | 15.3 | 312 | 56.3 | 6.203485 | 19.4 | 19.5 | 2429 | 62.3 | 24.39 | 34.4 | 2431.7 | 7904.619 | 69.2 | 45.1 | 80.1 | 119.93 | 28.7 | 31.5 | 32.3 | 25 | 2578.8 | 25.5 | 17.3 | 78 | 31 | 15.3 | 15 | 0.8 | 0.5 | -20.3
|  | 1048 | 35 | 28 | 6 | 21 | 16.49 | 12.8 | 98.4 | 1.11 | 2.1 | 2.353 | 3.2 | 49 | 52.2 | 102.34 | 513.3 | 0.79 | 330.8 | 23.6 | 0.261 | 31.9 | 15.4 | 290.4 | 56 | 5.109659 | 19.3 | 19.7 | 1978 | 62.8 | 24.67 | 34.6 | 1974.3 | 7904.619 | 69.6 | 45.3 | 80.04 | 119.95 | 28.9 | 31.5 | 32.3 | 25 | 2086.5 | 17.5 | 16.5 | 78 | 32 | 15.7 | 15 | 0 | 0 | -14.1
|  | 1049 | 35 | 29 | 7 | 21 | 17.6 | 12.8 | 98.4 | 1.63 | 2 | 2.317 | 3.2 | 48.7 | 51.9 | 102.28 | 506 | 0.62 | 330.6 | 23.7 | 0.246 | 32 | 19.3 | 234.1 | 56 | 3.89684 | 19.3 | 19.6 | 1534 | 63 | 24.26 | 34.6 | 1534.9 | 7904.619 | 69.4 | 45 | 80.08 | 119.87 | 29 | 31.5 | 32.3 | 25.1 | 1605.2 | 13.5 | 16.9 | 78 | 32 | 18.4 | 19 | 0 | 0.02 | -11.7
|  | 1050 | 35 | 30 | 8 | 21 | 19.83 | 12.8 | 98.4 | 4.93 | 2.1 | 2.292 | 3.1 | 48.7 | 51.8 | 102.03 | 498.8 | 0.58 | 330.6 | 23.7 | 0.246 | 31.8 | 23.6 | 181.1 | 55.8 | 2.933324 | 19.5 | 19.6 | 1142 | 62.9 | 24.53 | 34.6 | 1147.3 | 7904.619 | 69.5 | 45 | 79.95 | 119.78 | 29 | 31.5 | 32.3 | 25.1 | 1312.5 | 15.5 | 16.5 | 78 | 32 | 22.4 | 22 | 0 | 0.02 | -9.4
|  | 1051 | 36 | 1 | 1 | 1 | 17.3 | 12.8 | 98.4 | 7.4 | 2 | 2.378 | 2.5 | 49 | 51.5 | 102.07 | 492 | 0.57 | 330.6 | 23.4 | 0.259 | 31.8 | 27.8 | 132.5 | 55.8 | 2.11026 | 19.3 | 19.7 | 829 | 62.8 | 24.31 | 34.5 | 827.2 | 7904.619 | 69.9 | 45.1 | 80.05 | 119.93 | 29.1 | 31.5 | 32.3 | 25.2 | 878.8 | 13.5 | 16.5 | 78 | 32 | 25.5 | 25 | 0 | 0.04 | -7
|  | 1052 | 36 | 2 | 2 | 1 | 15.9 | 12.8 | 98.4 | 9.81 | 2.1 | 2.623 | 2.4 | 48.9 | 51.3 | 102.77 | 488.4 | 0.59 | 333.6 | 23.7 | 0.245 | 32 | 42.7 | 116.1 | 55.4 | 2.043325 | 19.3 | 19.7 | 784 | 63 | 24.89 | 34.6 | 786 | 7904.619 | 69 | 45.1 | 79.89 | 119.94 | 29.2 | 31.6 | 32.3 | 25.2 | 764 | 13.5 | 18 | 78 | 32 | 41.6 | 43 | 1.6 | 0.04 | -4.7
|  | 1053 | 36 | 3 | 3 | 1 | 16.14 | 12.8 | 98.4 | 9.78 | 2.1 | 2.743 | 2.2 | 49.3 | 51.5 | 102.61 | 485.3 | 0.72 | 334 | 23.8 | 0.264 | 31.9 | 37.7 | 119.7 | 55 | 2.147576 | 19.4 | 19.5 | 824 | 63 | 24.89 | 34.7 | 821.7 | 7904.619 | 68.9 | 45.2 | 79.97 | 119.98 | 29.2 | 31.6 | 32.2 | 25.2 | 796 | 14 | 17.6 | 78 | 32 | 38.8 | 40 | 1.2 | 0.04 | -1.6
|  | 1054 | 36 | 4 | 4 | 1 | 15.45 | 12.8 | 98.4 | 9.74 | 2.1 | 2.739 | 2.6 | 48.9 | 51.5 | 102.52 | 482.3 | 0.8 | 334.6 | 23.8 | 0.247 | 31.9 | 36.3 | 120.3 | 54.6 | 2.103195 | 19.2 | 19.5 | 806 | 63 | 24.92 | 34.6 | 810.4 | 7904.619 | 69.3 | 45.1 | 79.8 | 119.93 | 29.2 | 31.6 | 32.2 | 25.2 | 810.8 | 15.5 | 17.3 | 78 | 32 | 36.1 | 36 | 0.8 | 0.04 | 0.8
|  | 1055 | 36 | 5 | 5 | 1 | 14.73 | 12.8 | 98.4 | 10.06 | 2.1 | 2.773 | 2.2 | 49 | 51.2 | 102.64 | 479.4 | 0.86 | 335 | 23.8 | 0.23 | 32 | 36.9 | 119.9 | 54.1 | 2.065231 | 19.3 | 19.7 | 794 | 62.7 | 24.84 | 34.5 | 797.6 | 7904.619 | 69 | 45.1 | 79.75 | 120.18 | 29.3 | 31.5 | 32.3 | 25.2 | 800 | 15 | 17.3 | 78 | 32 | 36.5 | 37 | 0.8 | 0.06 | 3.9
|  | 1056 | 36 | 6 | 6 | 1 | 14.37 | 12.8 | 98.4 | 10.17 | 2.1 | 2.782 | 2 | 49 | 51 | 102.67 | 476.7 | 0.84 | 332.6 | 23.8 | 0.239 | 31.8 | 38 | 119.8 | 53.5 | 2.107107 | 19.4 | 19.5 | 796 | 62.5 | 25.28 | 34.5 | 790.4 | 7904.619 | 69.1 | 44.9 | 79.79 | 120.11 | 29.3 | 31.6 | 32.3 | 25.2 | 804.5 | 15 | 17.6 | 78 | 32 | 37.3 | 37 | 1.2 | 0.82 | -0.8
|  | 1057 | 36 | 7 | 7 | 1 | 15.04 | 12.8 | 98.4 | 10.21 | 2.1 | 2.79 | 1.9 | 49.2 | 51.1 | 102.61 | 473.8 | 0.79 | 334.3 | 23.7 | 0.245 | 31.9 | 38.2 | 121 | 52.9 | 2.125424 | 19.4 | 19.7 | 809 | 62.4 | 25.09 | 34.6 | 809.5 | 7904.62 | 69.2 | 45 | 79.97 | 119.79 | 29.3 | 31.5 | 32.3 | 25.2 | 784.2 | 14.5 | 17.6 | 78 | 32 | 38.4 | 37 | 1.2 | 0.33 | 2.3
|  | 1058 | 36 | 8 | 1 | 12 | 15.09 | 12.8 | 98.4 | 9.97 | 2.2 | 2.892 | 2.2 | 49.1 | 51.2 | 103.76 | 471.1 | 0.78 | 332.3 | 23.7 | 0.201 | 31.8 | 58.3 | 122.7 | 52.2 | 2.45873 | 19.3 | 19.9 | 908 | 62.3 | 25.86 | 34.7 | 903 | 7904.62 | 69 | 45.3 | 80 | 119.87 | 29.4 | 31.5 | 32.2 | 25 | 827.2 | 10.5 | 20.4 | 78 | 32 | 42.4 | 46 | 3.5 | 0.06 | 5.5
|  | 1059 | 36 | 9 | 2 | 12 | 15.09 | 12.8 | 98.4 | 9.15 | 2.1 | 3.025 | 2.1 | 49 | 51.1 | 105.37 | 468.8 | 1 | 334.6 | 23.9 | 0.223 | 32 | 59.9 | 147 | 51.6 | 3.375234252 | 19.4 | 19.5 | 1305 | 62.4 | 24.7 | 34.6 | 1307.7 | 7904.62 | 68.9 | 45.1 | 79.87 | 119.82 | 29.4 | 31.4 | 32.3 | 25.1 | 1184.2 | 6.5 | 22.4 | 78 | 32 | 61.2 | 61 | 5.9 | 0.04 | 8.6
|  | 1060 | 36 | 10 | 3 | 12 | 14.92 | 12.7 | 98.4 | 9.17 | 2.2 | 3.107 | 3.5 | 48 | 51.5 | 105.31 | 468.1 | 1.76 | 337.2 | 23.7 | 0.231 | 31.8 | 57.4 | 198.5 | 50.9 | 4.585655 | 19.3 | 19.8 | 1706 | 62.6 | 25.67 | 34.8 | 1710.1 | 7904.62 | 68.9 | 45.1 | 79.73 | 119.99 | 29.2 | 31.6 | 32.3 | 25.1 | 1634.2 | 19.5 | 23.1 | 78 | 32 | 58 | 59 | 6.7 | 0.1 | 13.3
|  | 1061 | 36 | 11 | 4 | 12 | 14.31 | 12.7 | 98.4 | 10.01 | 2.1 | 3.14 | 2 | 48.9 | 50.8 | 105.02 | 468.3 | 2.47 | 331 | 23.8 | 0.234 | 32 | 59.2 | 271.3 | 50.7 | 5.582655 | 19.3 | 19.5 | 2142 | 61.8 | 24.89 | 34.9 | 2137.2 | 7904.62 | 69.5 | 45.3 | 80.13 | 120.07 | 29.2 | 31.4 | 32.2 | 25 | 2084.2 | 22.5 | 25.1 | 78 | 32 | 59.2 | 58 | 8.6 | 0.86 | 9.4
|  | 1062 | 36 | 12 | 5 | 12 | 14.51 | 12.7 | 98.4 | 10.04 | 2.1 | 3.391 | 2.6 | 48.8 | 51.4 | 105.23 | 470.4 | 3.23 | 330.2 | 24 | 0.235 | 32 | 61.5 | 315.4 | 51.3 | 6.827072 | 19.2 | 19.6 | 2576 | 61.4 | 25.31 | 34.8 | 2574.8 | 7904.62 | 69.1 | 45.4 | 80.05 | 119.95 | 29.2 | 31.4 | 32.3 | 25 | 2397.5 | 24 | 27.1 | 78 | 32 | 60.8 | 61 | 10.6 | 0.8 | 3.1
|  | 1063 | 36 | 13 | 6 | 12 | 14.65 | 12.7 | 98.4 | 13.17 | 2.1 | 3.493 | 3 | 48.8 | 51.7 | 105.25 | 474.9 | 4.02 | 330.4 | 24.3 | 0.224 | 32 | 62.7 | 325.9 | 52.3 | 7.931589 | 19.4 | 19.7 | 3019 | 61.1 | 25.09 | 34.5 | 3023.3 | 7904.621 | 69.1 | 45 | 79.98 | 119.93 | 29.2 | 31.5 | 32.2 | 24.9 | 2879.5 | 27.5 | 28.6 | 78 | 31 | 61.2 | 62 | 12.2 | 0.5 | -1.6
|  | 1064 | 36 | 14 | 7 | 12 | 14.18 | 12.7 | 98.4 | 15.03 | 2.1 | 3.489 | 2.9 | 48.9 | 51.8 | 105.19 | 481.7 | 4.84 | 330.4 | 24.1 | 0.238 | 31.9 | 64.3 | 332.9 | 53.4 | 9.13968 | 19.4 | 19.5 | 3483 | 61 | 25.06 | 34.4 | 3483.3 | 7904.621 | 68.7 | 45.2 | 80.03 | 119.91 | 29.1 | 31.4 | 32.2 | 24.8 | 3368.8 | 28.5 | 30.2 | 78 | 31 | 63.5 | 64 | 13.3 | 0.56 | 0.8
|  | 1065 | 36 | 15 | 8 | 12 | 14.26 | 12.7 | 98.4 | 16 | 2.1 | 3.492 | 3.9 | 48.5 | 52.3 | 105.2 | 489.8 | 5.75 | 331 | 23.8 | 0.217 | 31.9 | 67.4 | 342.7 | 54.2 | 10.39745 | 19.5 | 19.7 | 3945 | 61.3 | 25.17 | 34.5 | 3941.9 | 7904.622 | 69.6 | 45 | 80.17 | 119.91 | 29 | 31.4 | 32.2 | 24.8 | 3865.5 | 28.5 | 31.4 | 78 | 31 | 66.7 | 67 | 15.3 | 0.66 | -3.1
|  | 1066 | 36 | 16 | 1 | 2 | 14.23 | 12.7 | 98.4 | 15.6 | 2.1 | 3.279 | 3.5 | 48.9 | 52.4 | 103.11 | 499.8 | 6.62 | 330.5 | 24 | 0.431 | 32 | 49.7 | 347 | 54.8 | 11.19038 | 19.3 | 19.4 | 4256 | 61.4 | 25.11 | 34.5 | 4251.1 | 7904.622 | 69.2 | 45.2 | 80.13 | 119.74 | 28.9 | 31.5 | 32.2 | 24.8 | 4171 | 32 | 29 | 78 | 31 | 53.3 | 60 | 12.5 | 0.88 | -12.5
|  | 1067 | 36 | 17 | 2 | 2 | 14.92 | 12.7 | 98.4 | 12.05 | 2 | 2.991 | 3.9 | 48.7 | 52.6 | 102.54 | 507.7 | 6.34 | 330.4 | 24.3 | 0.268 | 32 | 43.3 | 346.5 | 54.8 | 10.97976 | 19.4 | 19.7 | 4308 | 61.7 | 24.34 | 34.5 | 4309.2 | 7904.623 | 69.2 | 45.2 | 80.02 | 120.05 | 28.9 | 31.4 | 32.2 | 24.8 | 4304.5 | 35.5 | 27.1 | 78 | 31 | 43.9 | 44 | 10.6 | 0.56 | -13.3
|  | 1068 | 36 | 18 | 3 | 2 | 14.34 | 12.7 | 98.4 | 9.62 | 2.2 | 2.836 | 4 | 48.7 | 52.6 | 103.91 | 513.5 | 5.21 | 330.2 | 24.4 | 0.216 | 32 | 42.2 | 345.3 | 55.1 | 11.61574 | 19.3 | 19.3 | 4313 | 62 | 25.72 | 34.5 | 4311.7 | 7904.624 | 69.3 | 44.9 | 80.16 | 119.92 | 28.8 | 31.4 | 32.2 | 24.7 | 4314.8 | 36.5 | 26.7 | 78 | 31 | 42.4 | 42 | 10.2 | 0.25 | -14.1
|  | 1069 | 36 | 19 | 4 | 2 | 14.77 | 12.7 | 98.4 | 8.41 | 2.1 | 2.782 | 4.4 | 48.5 | 52.9 | 104.68 | 518.6 | 4.59 | 330.5 | 24.2 | 0.221 | 31.8 | 42.2 | 343.9 | 55.4 | 11.3677 | 19.3 | 19.6 | 4308 | 62.3 | 25.2 | 34.7 | 4307.8 | 7904.624 | 69.2 | 45.1 | 80.1 | 119.83 | 28.7 | 31.4 | 32.2 | 24.8 | 4314.8 | 36 | 26.7 | 78 | 31 | 42.4 | 42 | 10.2 | 0.74 | -18
|  | 1070 | 36 | 20 | 5 | 2 | 14.52 | 12.7 | 98.4 | 7.86 | 2.1 | 2.76 | 4.2 | 48.6 | 52.8 | 104.95 | 523.3 | 4.41 | 330.5 | 24.3 | 0.245 | 31.7 | 42.3 | 343.7 | 55.7 | 11.4815 | 19.4 | 19.6 | 4305 | 62.3 | 25.47 | 34.3 | 4307.2 | 7904.625 | 69 | 45 | 80.05 | 119.72 | 28.7 | 31.4 | 32.3 | 24.8 | 4304.5 | 36.5 | 26.7 | 78 | 31 | 42.4 | 42 | 10.2 | 0.78 | -14.1
|  | 1071 | 36 | 21 | 6 | 2 | 14.54 | 12.7 | 98.4 | 7.64 | 2.1 | 2.756 | 4.3 | 48.5 | 52.8 | 105.04 | 527.6 | 4.42 | 330.4 | 24.3 | 0.256 | 31.8 | 42.2 | 343.4 | 55.6 | 11.35944 | 19.1 | 19.6 | 4310 | 62.4 | 25.17 | 34.6 | 4309.2 | 7904.625 | 68.9 | 45.1 | 80.04 | 119.95 | 28.7 | 31.4 | 32.2 | 24.8 | 4300 | 36 | 26.7 | 78 | 31 | 42.4 | 43 | 10.2 | 0.5 | -18
|  | 1072 | 36 | 22 | 7 | 2 | 14.93 | 12.7 | 98.4 | 7.5 | 2.1 | 2.754 | 4.2 | 48.7 | 52.9 | 104.69 | 531.7 | 4.4 | 330.4 | 24 | 0.249 | 31.8 | 41.9 | 343 | 55.9 | 11.15952 | 19.5 | 19.6 | 4306 | 62.6 | 24.75 | 34.4 | 4302.1 | 7904.625 | 68.8 | 45.2 | 80.16 | 120.09 | 28.7 | 31.4 | 32.2 | 24.8 | 4304.5 | 36.5 | 26.7 | 78 | 31 | 41.6 | 42 | 9.8 | 0.54 | -18
|  | 1073 | 36 | 23 | 1 | 21 | 14.34 | 12.7 | 98.4 | 6.55 | 2.1 | 2.684 | 4.4 | 48.5 | 52.9 | 102.75 | 535.3 | 4.32 | 330.8 | 24.2 | 0.27 | 31.8 | 25.5 | 340.4 | 55.9 | 10.94242 | 19.3 | 19.6 | 4170 | 62.7 | 25.06 | 34.6 | 4172.6 | 7904.626 | 69.6 | 45.2 | 80.04 | 119.92 | 28.6 | 31.4 | 32.2 | 24.9 | 4232 | 39.5 | 22.4 | 78 | 31 | 30.2 | 29 | 5.9 | 0.9 | -20.3
|  | 1074 | 36 | 24 | 2 | 21 | 14.8 | 12.7 | 98.4 | 7.65 | 2.1 | 2.788 | 4.1 | 48.6 | 52.7 | 102.74 | 536.1 | 3.37 | 330.2 | 24.3 | 0.249 | 31.7 | 18.8 | 335.9 | 56 | 9.987259 | 19.5 | 19.5 | 3806 | 62.6 | 25.06 | 34.5 | 3808 | 7904.626 | 68.9 | 45.1 | 80.14 | 119.83 | 28.6 | 31.3 | 32.2 | 24.9 | 3873.2 | 34 | 20.4 | 78 | 31 | 20.4 | 20 | 3.9 | 0.25 | -15.6
|  | 1075 | 36 | 25 | 3 | 21 | 15.22 | 12.7 | 98.4 | 8.44 | 2.1 | 2.694 | 4.4 | 48.5 | 52.8 | 102.53 | 533.2 | 2.06 | 330.2 | 24.3 | 0.24 | 31.9 | 16.7 | 328.9 | 56 | 8.638187 | 19.4 | 19.5 | 3348 | 62.4 | 24.64 | 34.4 | 3347.1 | 7904.627 | 69.1 | 45.1 | 80.15 | 119.79 | 28.5 | 31.4 | 32.2 | 24.9 | 3553.8 | 30.5 | 18.8 | 78 | 31 | 16.9 | 17 | 2.4 | 0.06 | -13.3
|  | 1076 | 36 | 26 | 4 | 21 | 14.76 | 12.7 | 98.4 | 7.59 | 2.1 | 2.48 | 3.7 | 48.8 | 52.5 | 102.71 | 527 | 1.36 | 330.7 | 24.4 | 0.237 | 31.8 | 15.6 | 320.8 | 56 | 7.526941 | 19.3 | 19.6 | 2888 | 62.6 | 24.89 | 34.6 | 2889.3 | 7904.627 | 69.5 | 45.1 | 80.02 | 119.94 | 28.6 | 31.3 | 32.2 | 24.9 | 3050.8 | 27.5 | 17.6 | 78 | 31 | 15.7 | 16 | 1.2 | 0.58 | -19.5
|  | 1077 | 36 | 27 | 5 | 21 | 14.76 | 12.7 | 98.4 | 5.87 | 2.1 | 2.362 | 2.9 | 49.3 | 52.2 | 102.81 | 520.1 | 0.99 | 330 | 24.3 | 0.252 | 31.8 | 15 | 310.9 | 56.2 | 6.3821964 | 19.3 | 19.9 | 2438 | 62.7 | 25 | 34.4 | 2438.2 | 7904.627 | 68.9 | 45.2 | 79.92 | 119.99 | 28.7 | 31.4 | 32.2 | 25 | 2566.2 | 26.5 | 16.9 | 78 | 31 | 14.9 | 15 | 0.4 | 0.54 | -20.3
|  | 1078 | 36 | 28 | 6 | 21 | 16.59 | 12.7 | 98.4 | 1.74 | 2.1 | 2.428 | 3.9 | 48.6 | 52.5 | 102.27 | 511.8 | 0.78 | 330.9 | 24.2 | 0.252 | 31.7 | 14.9 | 291 | 55.8 | 5.245652352 | 19.3 | 19.6 | 1984 | 63 | 25.25 | 34.7 | 1983.5 | 7904.627 | 69.3 | 45.4 | 79.98 | 119.89 | 28.9 | 31.4 | 32.2 | 25 | 2073.2 | 20.5 | 16.5 | 78 | 32 | 14.9 | 15 | 0 | 0.02 | -14.1
|  | 1079 | 36 | 29 | 7 | 21 | 17.18 | 12.7 | 98.4 | 2.4 | 2.1 | 2.407 | 3.1 | 48.9 | 52.1 | 102.27 | 504.2 | 0.66 | 331 | 24.5 | 0.235 | 31.8 | 19.8 | 236.1 | 56 | 4.001071 | 19.3 | 19.7 | 1552 | 62.9 | 24.62 | 34.5 | 1550.3 | 7904.627 | 69.3 | 45 | 80 | 119.96 | 29 | 31.4 | 32.2 | 25 | 1749 | 13.5 | 17.6 | 78 | 32 | 19.6 | 18 | 0 | 0.04 | -11.7
|  | 1080 | 36 | 30 | 8 | 21 | 19.77 | 12.7 | 98.4 | 4.99 | 2.1 | 2.35 | 2.9 | 48.9 | 51.9 | 101.76 | 496.9 | 0.64 | 330.1 | 24.4 | 0.243 | 31.9 | 23.8 | 182.1 | 55.8 | 3.015115 | 19.4 | 19.7 | 1162 | 62.8 | 24.78 | 34.5 | 1163.4 | 7904.627 | 69.6 | 45.2 | 80.05 | 119.94 | 29 | 31.5 | 32.3 | 25.1 | 1298.2 | 16 | 16.5 | 78 | 32 | 23.1 | 21 | 0 | 0.02 | -9.4
|  | 1081 | 37 | 1 | 1 | 1 | 17.37 | 12.7 | 98.4 | 7.35 | 2 | 2.424 | 2.7 | 48.9 | 51.6 | 102.05 | 489.8 | 0.63 | 331.2 | 24.3 | 0.241 | 31.8 | 27.9 | 132.9 | 55.5 | 2.121161 | 19.2 | 19.7 | 835 | 63.3 | 24.26 | 34.8 | 836.5 | 7904.627 | 68.9 | 45.5 | 80.12 | 119.9 | 29.1 | 31.5 | 32.3 | 25.1 | 868.8 | 13.5 | 16.5 | 78 | 32 | 25.1 | 27 | 0 | 0.02 | -7.8
|  | 1082 | 37 | 2 | 2 | 1 | 15.98 | 12.6 | 98.4 | 9.73 | 2.1 | 2.673 | 2.8 | 48.9 | 51.6 | 102.7 | 486.8 | 0.62 | 335.2 | 24.1 | 0.241 | 32 | 42.7 | 117.5 | 55.2 | 2.1086 | 19.5 | 19.4 | 801 | 62.9 | 25.14 | 34.6 | 799.7 | 7904.627 | 69 | 45.2 | 80 | 119.56 | 29.2 | 31.4 | 32.2 | 25.1 | 784.2 | 13 | 18 | 78 | 32 | 42.4 | 43 | 1.6 | 0.04 | -4.7
|  | 1083 | 37 | 3 | 3 | 1 | 16.41 | 12.6 | 98.4 | 9.75 | 2.1 | 2.753 | 2.6 | 48.8 | 51.5 | 102.54 | 483.5 | 0.76 | 334.7 | 24.2 | 0.273 | 31.8 | 37.3 | 121.6 | 55 | 2.140679772 | 19.3 | 19.6 | 826 | 63.1 | 24.75 | 34.7 | 822.8 | 7904.627 | 69.8 | 45.1 | 79.8 | 119.91 | 29.2 | 31.4 | 32.3 | 25.2 | 814.8 | 15 | 17.6 | 78 | 32 | 40.4 | 39 | 0.8 | 0.02 | -1.6
|  | 1084 | 37 | 4 | 4 | 1 | 15.58 | 12.6 | 98.4 | 9.73 | 2.1 | 2.751 | 2 | 49.3 | 51.2 | 102.59 | 480.4 | 0.85 | 334.1 | 24.3 | 0.241 | 32 | 36.2 | 121.8 | 54.8 | 2.118907 | 19.3 | 19.5 | 813 | 62.9 | 24.89 | 34.4 | 813.4 | 7904.627 | 68.6 | 45.1 | 80 | 119.86 | 29.3 | 31.4 | 32.3 | 25.2 | 816.2 | 16 | 17.3 | 78 | 32 | 36.1 | 37 | 0.8 | 0.04 | 0
|  | 1085 | 37 | 5 | 5 | 1 | 14.98 | 12.6 | 98.4 | 9.97 | 2.1 | 2.755 | 2.1 | 49 | 51.1 | 102.59 | 477.8 | 0.84 | 334.4 | 24.1 | 0.242 | 31.9 | 36.4 | 120.6 | 54.1 | 2.113972 | 19.4 | 19.7 | 804 | 62.9 | 25.11 | 34.5 | 801.8 | 7904.627 | 69.2 | 45 | 80.01 | 119.83 | 29.3 | 31.4 | 32.3 | 25.2 | 817.8 | 15.5 | 17.3 | 78 | 32 | 36.1 | 37 | 0.8 | 0.06 | 3.1
|  | 1086 | 37 | 6 | 6 | 1 | 14.4 | 12.6 | 98.4 | 10.07 | 2.1 | 2.788 | 2.5 | 48.7 | 51.2 | 102.5 | 475 | 0.7 | 334.3 | 24.3 | 0.235 | 31.9 | 37.2 | 120.7 | 53.4 | 2.092757 | 19.4 | 19.7 | 802 | 62.8 | 24.92 | 34.6 | 809.6 | 7904.628 | 68.9 | 45.1 | 80.12 | 119.78 | 29.2 | 31.4 | 32.3 | 25.1 | 789.8 | 15 | 17.6 | 78 | 32 | 36.9 | 36 | 0.8 | 0.5 | 0.8
|  | 1087 | 37 | 7 | 7 | 1 | 14.65 | 12.6 | 98.4 | 10.12 | 2.1 | 2.779 | 2.3 | 49 | 51.3 | 102.51 | 472.3 | 0.75 | 334.6 | 24 | 0.254 | 32 | 37.2 | 121.7 | 52.6 | 2.159742 | 19.4 | 19.6 | 806 | 62.5 | 25.59 | 34.6 | 801 | 7904.628 | 69.7 | 45.1 | 80.05 | 120.06 | 29.3 | 31.4 | 32.3 | 25.1 | 810 | 15 | 17.6 | 78 | 32 | 37.3 | 36 | 0.8 | 0.78 | -2.3
|  | 1088 | 37 | 8 | 1 | 12 | 15.13 | 12.6 | 98.4 | 10.04 | 2.2 | 2.888 | 2.5 | 48.7 | 51.2 | 103.61 | 469.5 | 0.82 | 333.4 | 23.8 | 0.22 | 31.9 | 58.5 | 122.4 | 52 | 2.418294 | 19.4 | 19.4 | 891 | 62.9 | 25.92 | 34.7 | 894.9 | 7904.628 | 69 | 45.3 | 80.05 | 120.13 | 29.3 | 31.4 | 32.3 | 25.1 | 818.8 | 9.5 | 20.4 | 78 | 32 | 44.3 | 48 | 3.9 | 0.04 | 4.7
|  | 1089 | 37 | 9 | 2 | 12 | 15.36 | 12.6 | 98.4 | 9.23 | 2.1 | 3.041 | 2.2 | 48.9 | 51.1 | 105.44 | 467.3 | 1.16 | 333.6 | 24 | 0.222 | 31.9 | 60.8 | 145.1 | 51.6 | 3.424137 | 19.5 | 19.7 | 1292 | 62.6 | 25.31 | 34.5 | 1291.7 | 7904.628 | 69.2 | 45.1 | 80.13 | 120.14 | 29.3 | 31.4 | 32.3 | 25 | 1194.5 | 7 | 22.4 | 78 | 32 | 62.4 | 61 | 5.9 | 0.04 | 7
|  | 1090 | 37 | 10 | 3 | 12 | 14.93 | 12.6 | 98.4 | 9.15 | 2.1 | 3.094 | 2.3 | 49 | 51.4 | 105.21 | 466.4 | 1.81 | 338.3 | 23.7 | 0.229 | 31.9 | 58.1 | 196.3 | 51.2 | 4.543657 | 19.4 | 19.6 | 1707 | 62.2 | 25.42 | 34.6 | 1707.4 | 7904.628 | 69.3 | 44.9 | 79.92 | 120.05 | 29.3 | 31.4 | 32.3 | 25 | 1648.2 | 20 | 23.1 | 78 | 32 | 58.4 | 58 | 6.7 | 0.08 | 12.5
|  | 1091 | 37 | 11 | 4 | 12 | 14.24 | 12.6 | 98.4 | 9.79 | 2.1 | 3.121 | 2.2 | 49.1 | 51.2 | 105.04 | 466.8 | 2.56 | 330.5 | 24.1 | 0.23 | 31.9 | 58 | 272.6 | 50.7 | 5.580438 | 19.4 | 19.6 | 2136 | 62 | 24.95 | 34.3 | 2135.3 | 7904.628 | 68.9 | 44.9 | 79.86 | 120.07 | 29.2 | 31.3 | 32.3 | 25 | 1950.8 | 22.5 | 25.1 | 78 | 32 | 58.4 | 60 | 8.6 | 0.88 | 9.4
|  | 1092 | 37 | 12 | 5 | 12 | 14.53 | 12.6 | 98.4 | 9.88 | 2.1 | 3.363 | 3.1 | 48.5 | 51.6 | 105.24 | 469.2 | 3.32 | 330 | 23.7 | 0.225 | 31.9 | 60.7 | 314.5 | 51.1 | 6.792283 | 19.3 | 19.7 | 2571 | 61.6 | 25.23 | 34.7 | 2570.9 | 7904.628 | 68.8 | 45.2 | 79.77 | 120.01 | 29.2 | 31.4 | 32.2 | 24.9 | 2417 | 24.5 | 27.1 | 78 | 32 | 59.2 | 60 | 10.2 | 0.8 | 5.5
|  | 1093 | 37 | 13 | 6 | 12 | 14.77 | 12.6 | 98.4 | 13.08 | 2.1 | 3.491 | 3.4 | 48.5 | 51.9 | 105.12 | 473.5 | 4.11 | 330.7 | 23.8 | 0.24 | 31.8 | 61.8 | 325.9 | 52.1 | 7.785589 | 19.4 | 19.6 | 3020 | 61.2 | 24.62 | 34.6 | 3019.6 | 7904.629 | 69.2 | 45.3 | 79.97 | 119.9 | 29.1 | 31.4 | 32.2 | 24.8 | 2900 | 26.5 | 28.2 | 78 | 31 | 61.2 | 61 | 11.4 | 0.66 | -1.6
|  | 1094 | 37 | 14 | 7 | 12 | 14.69 | 12.6 | 98.4 | 15.04 | 2.1 | 3.485 | 3 | 48.9 | 51.8 | 105.27 | 480.1 | 4.89 | 330.7 | 23.7 | 0.227 | 31.9 | 63.8 | 333.6 | 53.5 | 9.080792 | 19.4 | 19.5 | 3480 | 61.3 | 24.92 | 34.6 | 3479.4 | 7904.629 | 68.9 | 45 | 80.23 | 120.3 | 29.1 | 31.4 | 32.2 | 24.8 | 3396 | 28.5 | 30.2 | 78 | 31 | 63.9 | 63 | 13.3 | 0.68 | -3.9
|  | 1095 | 37 | 15 | 8 | 12 | 14.78 | 12.6 | 98.4 | 16.05 | 2.1 | 3.492 | 3.7 | 48.5 | 52.2 | 105.23 | 488.5 | 5.72 | 330.7 | 23.7 | 0.216 | 31.8 | 67.7 | 342.1 | 54 | 10.16561 | 19.3 | 19.7 | 3940 | 61.3 | 24.64 | 34.6 | 3938.8 | 7904.63 | 69.5 | 45.2 | 80.2 | 120.1 | 29 | 31.4 | 32.3 | 24.8 | 3893.8 | 29 | 31.4 | 78 | 31 | 66.3 | 66 | 14.9 | 0.78 | -8.6
|  | 1096 | 37 | 16 | 1 | 2 | 14.12 | 12.6 | 98.4 | 15.63 | 2.1 | 3.279 | 3.6 | 48.8 | 52.4 | 102.86 | 498.4 | 6.61 | 330.5 | 23.7 | 0.435 | 32 | 50 | 347 | 54.5 | 11.23857 | 19.5 | 19.6 | 4254 | 61.2 | 25.23 | 34.6 | 4253 | 7904.63 | 68.9 | 44.8 | 80.03 | 120.19 | 28.9 | 31.4 | 32.2 | 24.7 | 4185 | 32.5 | 28.6 | 78 | 31 | 51.4 | 58 | 11.8 | 0.9 | -12.5
|  | 1097 | 37 | 17 | 2 | 2 | 15.01 | 12.6 | 98.4 | 12.13 | 2.1 | 2.97 | 3.9 | 48.8 | 52.7 | 102.47 | 506 | 6.41 | 330.4 | 23.3 | 0.277 | 32 | 42.9 | 345.4 | 55 | 11.24922 | 19.3 | 19.8 | 4311 | 61.9 | 24.92 | 34.6 | 4307.6 | 7904.631 | 69 | 44.9 | 80.09 | 120.22 | 28.8 | 31.4 | 32.2 | 24.7 | 4300 | 35.5 | 27.1 | 78 | 31 | 45.1 | 44 | 10.2 | 0.66 | -17.2
|  | 1098 | 37 | 18 | 3 | 2 | 14.31 | 12.6 | 98.4 | 9.63 | 2.1 | 2.814 | 4.3 | 48.7 | 53 | 104.05 | 512.1 | 5.19 | 330.5 | 23.7 | 0.232 | 31.8 | 41.6 | 344.5 | 55.3 | 11.22926 | 19.6 | 19.6 | 4312 | 62 | 24.87 | 34.7 | 4310.9 | 7904.632 | 69.4 | 45.1 | 80.1 | 120.17 | 28.8 | 31.3 | 32.2 | 24.8 | 4310 | 36.5 | 26.3 | 78 | 31 | 41.6 | 41 | 9.8 | 0.42 | -14.1
|  | 1099 | 37 | 19 | 4 | 2 | 14.75 | 12.6 | 98.4 | 8.36 | 2.1 | 2.753 | 4.4 | 48.6 | 53 | 104.64 | 517.1 | 4.51 | 330.5 | 23.5 | 0.236 | 31.8 | 41.7 | 343 | 55.4 | 11.2539222 | 19.5 | 19.5 | 4299 | 62.1 | 25 | 34.7 | 4301.6 | 7904.632 | 69.6 | 45.2 | 80.18 | 120.06 | 28.7 | 31.3 | 32.2 | 24.7 | 4310 | 36.5 | 26.7 | 78 | 31 | 42 | 41 | 9.8 | 0.62 | -18
|  | 1100 | 37 | 20 | 5 | 2 | 14.56 | 12.6 | 98.4 | 7.69 | 2.1 | 2.747 | 4.1 | 48.8 | 52.9 | 105 | 521.7 | 4.33 | 330.4 | 23.6 | 0.241 | 31.8 | 41.8 | 342.8 | 55.6 | 11.21835 | 19.4 | 19.6 | 4294 | 62.6 | 24.95 | 34.6 | 4296.9 | 7904.633 | 69 | 45.1 | 80.06 | 120.16 | 28.7 | 31.3 | 32.2 | 24.8 | 4289.8 | 36.5 | 26.7 | 78 | 31 | 42 | 42 | 9.8 | 0.6 | -13.3
|  | 1101 | 37 | 21 | 6 | 2 | 14.32 | 12.6 | 98.4 | 7.5 | 2.1 | 2.747 | 4.2 | 48.6 | 52.8 | 104.95 | 525.9 | 4.3 | 330.4 | 23.5 | 0.252 | 31.9 | 42.9 | 343 | 55.8 | 11.13879 | 19.4 | 19.8 | 4298 | 62.4 | 24.75 | 34.6 | 4300.8 | 7904.633 | 69.1 | 45.1 | 79.97 | 119.98 | 28.7 | 31.3 | 32.2 | 24.8 | 4289.8 | 36 | 26.7 | 78 | 31 | 43.1 | 43 | 10.2 | 0.16 | -16.4
|  | 1102 | 37 | 22 | 7 | 2 | 14.67 | 12.6 | 98.3 | 7.54 | 2.1 | 2.763 | 4.3 | 48.5 | 52.9 | 104.92 | 530.3 | 4.35 | 330.4 | 23.5 | 0.251 | 31.7 | 43.4 | 342.6 | 55.8 | 11.32817 | 19.4 | 19.7 | 4317 | 62.9 | 25.06 | 34.5 | 4312.3 | 7904.634 | 69.6 | 45.1 | 80.09 | 120.12 | 28.7 | 31.3 | 32.2 | 24.8 | 4314.8 | 36 | 27.1 | 78 | 31 | 43.9 | 44 | 10.2 | 0.86 | -11.7
|  | 1103 | 37 | 23 | 1 | 21 | 14.05 | 12.6 | 98.4 | 6.68 | 2.1 | 2.726 | 4.1 | 48.7 | 52.8 | 102.95 | 533.8 | 4.4 | 330.5 | 23.7 | 0.275 | 31.8 | 25.6 | 342.8 | 56.1 | 10.9125 | 19.4 | 19.7 | 4187 | 62.9 | 24.89 | 34.6 | 4183.7 | 7904.634 | 69.6 | 44.8 | 80.25 | 120.01 | 28.6 | 31.3 | 32.2 | 24.8 | 4232 | 42 | 23.5 | 78 | 31 | 29.8 | 28 | 7.1 | 0.92 | -18.7
|  | 1104 | 37 | 24 | 2 | 21 | 14.79 | 12.5 | 98.4 | 9.01 | 2.1 | 2.919 | 4.3 | 48.5 | 52.8 | 102.83 | 534.7 | 3.43 | 330.4 | 23.7 | 0.247 | 31.9 | 19.5 | 335.3 | 56.2 | 9.9293154 | 19.3 | 19.6 | 3793 | 63 | 25 | 34.6 | 3792.2 | 7904.634 | 69.1 | 45 | 80.21 | 120.04 | 28.6 | 31.3 | 32.2 | 24.9 | 3989 | 33.5 | 20.4 | 78 | 31 | 20.4 | 21 | 3.9 | 0.84 | -20.3
|  | 1105 | 37 | 25 | 3 | 21 | 14.82 | 12.6 | 98.4 | 8.59 | 2.1 | 2.678 | 4.2 | 48.6 | 52.8 | 102.58 | 532.2 | 2.05 | 330.8 | 24 | 0.241 | 31.8 | 16.9 | 329.1 | 56.1 | 8.759999 | 19.6 | 19.7 | 3349 | 62.7 | 24.98 | 34.5 | 3348.1 | 7904.635 | 69.5 | 45.2 | 80.33 | 120.1 | 28.5 | 31.3 | 32.2 | 24.9 | 3524 | 30.5 | 18.8 | 78 | 31 | 17.6 | 18 | 2.4 | 0.06 | -12.5
|  | 1106 | 37 | 26 | 4 | 21 | 14.75 | 12.5 | 98.4 | 7.58 | 2.1 | 2.492 | 4.1 | 48.6 | 52.7 | 102.88 | 526.6 | 1.32 | 330.3 | 23.9 | 0.249 | 31.7 | 15.3 | 320.5 | 55.9 | 7.526102 | 19.5 | 19.6 | 2890 | 62.8 | 24.87 | 34.7 | 2888.6 | 7904.635 | 69.1 | 45.1 | 80.04 | 119.88 | 28.5 | 31.3 | 32.2 | 25 | 3018.8 | 27.5 | 17.6 | 78 | 31 | 16.5 | 16 | 1.2 | 0.6 | -13.3
|  | 1107 | 37 | 27 | 5 | 21 | 14.51 | 12.5 | 98.4 | 5.89 | 2.1 | 2.324 | 3.3 | 49 | 52.3 | 102.86 | 519.8 | 1.02 | 330.8 | 23.8 | 0.267 | 32 | 15.1 | 310.4 | 56.2 | 6.372045 | 19.4 | 19.6 | 2439 | 62.5 | 24.95 | 34.5 | 2440.2 | 7904.635 | 70.1 | 45 | 80.06 | 120.01 | 28.7 | 31.4 | 32.2 | 25 | 2538.2 | 26 | 16.9 | 78 | 31 | 15.3 | 15 | 0.4 | 0.78 | -20.3
|  | 1108 | 37 | 28 | 6 | 21 | 17.1 | 12.5 | 98.4 | 1.46 | 2.1 | 2.365 | 3.5 | 49 | 52.4 | 102.48 | 511.6 | 0.79 | 330.6 | 23.5 | 0.243 | 31.7 | 17.3 | 289.9 | 56 | 5.127661 | 19.3 | 19.7 | 1989 | 62.7 | 24.62 | 34.7 | 1990.3 | 7904.635 | 69.3 | 45.2 | 80.04 | 120.21 | 28.9 | 31.4 | 32.2 | 25 | 2055.2 | 20 | 16.5 | 78 | 32 | 16.5 | 17 | 0.4 | 0.04 | -14.1
|  | 1109 | 37 | 29 | 7 | 21 | 17.59 | 12.5 | 98.4 | 1.77 | 2.1 | 2.345 | 3.1 | 49 | 52.1 | 102.3 | 504.1 | 0.59 | 331 | 23.8 | 0.247 | 31.9 | 19.1 | 236.4 | 55.9 | 4.008805 | 19.3 | 19.8 | 1555 | 62.6 | 24.62 | 34.6 | 1554.6 | 7904.635 | 69.7 | 44.9 | 80.06 | 120.37 | 29 | 31.4 | 32.2 | 25.1 | 1731.2 | 13.5 | 16.9 | 78 | 32 | 19.6 | 18 | 0 | 0.04 | -11.7
|  | 1110 | 37 | 30 | 8 | 21 | 19.86 | 12.5 | 98.4 | 4.75 | 2 | 2.347 | 2.3 | 49.2 | 51.5 | 101.99 | 496.9 | 0.56 | 330.9 | 23.6 | 0.251 | 31.9 | 23.7 | 183.4 | 55.8 | 2.987065 | 19.4 | 19.8 | 1172 | 62.6 | 24.34 | 34.6 | 1171.8 | 7904.635 | 70 | 45 | 79.96 | 119.8 | 29 | 31.4 | 32.2 | 25.1 | 1298.2 | 15.5 | 16.9 | 78 | 32 | 22 | 22 | 0 | 0.02 | -10.9
|  | 1111 | 38 | 1 | 1 | 1 | 17.52 | 12.5 | 98.3 | 7.23 | 2 | 2.429 | 3.3 | 49 | 52.2 | 102.03 | 489.7 | 0.54 | 331.1 | 24.1 | 0.261 | 31.8 | 27.7 | 134.9 | 55.2 | 2.155961 | 19.5 | 19.8 | 848 | 62.8 | 24.28 | 34.6 | 848.4 | 7904.635 | 69.6 | 45 | 80.03 | 120.11 | 29.2 | 31.4 | 32.2 | 25.1 | 957 | 13.5 | 16.5 | 78 | 32 | 26.3 | 26 | 0 | 0.02 | -7.8
|  | 1112 | 38 | 2 | 2 | 1 | 16.21 | 12.5 | 98.3 | 9.73 | 2 | 2.668 | 2.3 | 49.2 | 51.5 | 102.82 | 486.4 | 0.55 | 335.1 | 23.9 | 0.263 | 31.8 | 44.2 | 117 | 55.3 | 2.022089 | 19.4 | 20 | 796 | 62.9 | 24.26 | 34.7 | 807.2 | 7904.635 | 69.5 | 44.9 | 79.8 | 120.18 | 29.2 | 31.4 | 32.3 | 25.1 | 779.5 | 13.5 | 18.4 | 78 | 32 | 38 | 42 | 1.6 | 0.04 | -4.7
|  | 1113 | 38 | 3 | 3 | 1 | 16.6 | 12.5 | 98.4 | 9.64 | 2.1 | 2.742 | 1.9 | 49.3 | 51.2 | 102.43 | 483.1 | 0.66 | 335 | 24.1 | 0.28 | 31.9 | 37.2 | 122.7 | 55 | 2.14151 | 19.6 | 19.9 | 829 | 63 | 24.67 | 34.5 | 830.1 | 7904.635 | 69.3 | 44.7 | 79.8 | 120.03 | 29.2 | 31.5 | 32.3 | 25.2 | 832 | 13 | 17.6 | 78 | 32 | 40.8 | 40 | 0.8 | 0.02 | -3.1
|  | 1114 | 38 | 4 | 4 | 1 | 15.64 | 12.5 | 98.4 | 9.66 | 2.1 | 2.748 | 2.4 | 49 | 51.4 | 102.47 | 480.3 | 0.76 | 334.8 | 24.2 | 0.242 | 31.9 | 36.1 | 122.6 | 54.5 | 2.097624 | 19.4 | 19.7 | 813 | 62.8 | 24.64 | 34.6 | 809.6 | 7904.635 | 69.3 | 45.2 | 80.01 | 120.1 | 29.2 | 31.4 | 32.3 | 25.2 | 820.2 | 16 | 17.3 | 78 | 32 | 35.7 | 35 | 0.8 | 0.04 | 0
|  | 1115 | 38 | 5 | 5 | 1 | 14.95 | 12.5 | 98.4 | 9.94 | 2.1 | 2.766 | 1.8 | 49.3 | 51.2 | 102.63 | 477.6 | 0.67 | 334.5 | 24 | 0.24 | 31.9 | 36.5 | 121.4 | 54.1 | 2.1020934 | 19.5 | 19.7 | 803 | 62.4 | 25 | 34.5 | 802.4 | 7904.636 | 69.4 | 45 | 79.91 | 119.83 | 29.3 | 31.4 | 32.3 | 25.3 | 806.2 | 15.5 | 17.3 | 78 | 32 | 36.1 | 36 | 0.8 | 0.06 | 3.1
|  | 1116 | 38 | 6 | 6 | 1 | 14.47 | 12.5 | 98.4 | 10.07 | 2.1 | 2.799 | 2 | 49.2 | 51.3 | 102.66 | 474.9 | 0.54 | 333.7 | 24.3 | 0.24 | 32 | 37.8 | 121.2 | 53.4 | 2.100586 | 19.4 | 19.7 | 805 | 62.3 | 24.92 | 34.7 | 812.9 | 7904.636 | 69.1 | 45.1 | 79.96 | 119.94 | 29.3 | 31.4 | 32.3 | 25.2 | 792 | 15 | 17.6 | 78 | 32 | 37.3 | 38 | 0.8 | 0.2 | 0.8
|  | 1117 | 38 | 7 | 7 | 1 | 14.89 | 12.5 | 98.4 | 10.11 | 2.1 | 2.787 | 2.3 | 49 | 51.3 | 102.79 | 472.2 | 0.66 | 334.7 | 24.3 | 0.25 | 32 | 37.4 | 121.7 | 52.8 | 2.144266158 | 19.6 | 19.6 | 811 | 61.9 | 25.25 | 34.7 | 808.2 | 7904.636 | 69.1 | 45 | 80.03 | 120.13 | 29.4 | 31.4 | 32.3 | 25.2 | 819.5 | 15 | 17.6 | 78 | 32 | 37.3 | 39 | 0.8 | 0.72 | -0.8
|  | 1118 | 38 | 8 | 1 | 12 | 14.97 | 12.5 | 98.4 | 9.99 | 2.1 | 2.886 | 1.7 | 49.3 | 51 | 103.69 | 469.4 | 0.59 | 332.8 | 24.4 | 0.208 | 32.2 | 57.6 | 123.1 | 52.3 | 2.400470244 | 19.6 | 19.9 | 899 | 61.8 | 25.5 | 34.3 | 892.1 | 7904.636 | 68.9 | 44.9 | 80.08 | 120.26 | 29.3 | 31.4 | 32.3 | 25.1 | 824 | 14.5 | 20.4 | 78 | 32 | 43.1 | 49 | 2 | 0.04 | 4.7
|  | 1119 | 38 | 9 | 2 | 12 | 15.17 | 12.5 | 98.4 | 9.23 | 2.1 | 3.038 | 2.3 | 48.9 | 51.1 | 105.45 | 467.3 | 0.96 | 331.5 | 24.2 | 0.226 | 31.9 | 60.7 | 145.7 | 51.6 | 3.432088 | 19.6 | 19.9 | 1295 | 61.9 | 25.31 | 34.5 | 1294.8 | 7904.636 | 68.6 | 44.9 | 80.12 | 120.13 | 29.3 | 31.4 | 32.3 | 25.1 | 1214 | 8 | 22 | 78 | 32 | 61.6 | 62 | 5.1 | 0.04 | 9.4
|  | 1120 | 38 | 10 | 3 | 12 | 14.76 | 12.5 | 98.4 | 9.21 | 2.1 | 3.118 | 2.5 | 48.9 | 51.4 | 105.29 | 466.5 | 1.77 | 338.9 | 24.3 | 0.236 | 32 | 57.4 | 196.5 | 51 | 4.512337 | 19.6 | 19.8 | 1708 | 61.6 | 25.23 | 34.5 | 1708.1 | 7904.636 | 68.8 | 44.9 | 80.06 | 119.95 | 29.2 | 31.4 | 32.2 | 25 | 1670.2 | 20.5 | 23.5 | 78 | 32 | 57.6 | 59 | 6.7 | 0.1 | 14.1
|  | 1121 | 38 | 11 | 4 | 12 | 14.14 | 12.5 | 98.4 | 9.89 | 2.1 | 3.139 | 2.4 | 48.9 | 51.3 | 105 | 466.9 | 2.56 | 331.2 | 24.2 | 0.248 | 31.9 | 58.4 | 270.2 | 50.6 | 5.549124 | 19.4 | 19.9 | 2136 | 61.7 | 24.81 | 34.7 | 2137.9 | 7904.636 | 69.3 | 44.7 | 79.95 | 120.18 | 29.2 | 31.4 | 32.3 | 25 | 1974 | 22.5 | 25.1 | 78 | 32 | 58.8 | 59 | 8.6 | 0.9 | 10.2
|  | 1122 | 38 | 12 | 5 | 12 | 14.39 | 12.5 | 98.4 | 9.96 | 2.1 | 3.381 | 2.7 | 48.8 | 51.5 | 105.19 | 469 | 3.32 | 330.6 | 24 | 0.239 | 32 | 61.1 | 315.5 | 51 | 6.721874 | 19.6 | 19.8 | 2576 | 61.3 | 24.92 | 34.7 | 2573.2 | 7904.636 | 68.9 | 45.1 | 80.01 | 120.21 | 29.2 | 31.4 | 32.3 | 25 | 2441.2 | 24.5 | 27.1 | 78 | 32 | 59.2 | 60 | 10.6 | 0.84 | 6.3
|  | 1123 | 38 | 13 | 6 | 12 | 14.59 | 12.5 | 98.4 | 13.18 | 2.2 | 3.516 | 2.8 | 48.8 | 51.6 | 105.24 | 473.6 | 4.11 | 330 | 24.4 | 0.245 | 32.1 | 61.4 | 326.2 | 52.3 | 8.11763 | 19.8 | 19.9 | 3020 | 60.7 | 25.67 | 34.5 | 3019.8 | 7904.637 | 69.9 | 45.2 | 80.01 | 120.18 | 29.1 | 31.3 | 32.3 | 24.9 | 2925 | 27 | 28.2 | 78 | 31 | 61.2 | 61 | 11.4 | 0.76 | -0.8
|  | 1124 | 38 | 14 | 7 | 12 | 14.46 | 12.5 | 98.4 | 14.98 | 2.1 | 3.5 | 3.1 | 48.7 | 51.9 | 105.15 | 480.2 | 4.9 | 331 | 24.3 | 0.231 | 31.9 | 64 | 333.6 | 53.3 | 9.147994 | 19.6 | 19.8 | 3482 | 60.8 | 25.09 | 34.5 | 3481.9 | 7904.637 | 69.2 | 45.1 | 79.97 | 120.17 | 29.1 | 31.4 | 32.3 | 24.9 | 3252.2 | 28.5 | 30.2 | 78 | 31 | 63.5 | 65 | 13.3 | 0.23 | -3.1
|  | 1125 | 38 | 15 | 8 | 12 | 14.32 | 12.5 | 98.4 | 16.1 | 2.1 | 3.49 | 3.7 | 48.6 | 52.2 | 105.04 | 488.6 | 5.79 | 330.5 | 24.3 | 0.244 | 31.8 | 67.2 | 342.1 | 54 | 10.38954 | 19.7 | 19.7 | 3942 | 61.1 | 25.17 | 34.7 | 3941.4 | 7904.638 | 69.3 | 45 | 80.01 | 120.1 | 29.1 | 31.4 | 32.2 | 24.9 | 3753 | 29 | 31.8 | 78 | 31 | 66.3 | 66 | 14.9 | 0.16 | -6.2
|  | 1126 | 38 | 16 | 1 | 2 | 14.36 | 12.5 | 98.4 | 15.54 | 2.1 | 3.262 | 3.7 | 48.8 | 52.5 | 102.99 | 498.4 | 6.64 | 330.7 | 24.3 | 0.429 | 32.1 | 50 | 347.2 | 54.6 | 11.11413 | 19.7 | 19.9 | 4249 | 61 | 24.98 | 34.5 | 4250.3 | 7904.639 | 69.7 | 45 | 80.16 | 120.11 | 28.9 | 31.3 | 32.3 | 24.8 | 4199 | 33 | 28.6 | 78 | 31 | 60 | 55 | 11.8 | 0.88 | -11.7
|  | 1127 | 38 | 17 | 2 | 2 | 14.33 | 12.5 | 98.4 | 12.13 | 2.1 | 2.996 | 3.6 | 48.8 | 52.4 | 102.63 | 506.2 | 6.36 | 330.2 | 24.4 | 0.26 | 31.9 | 43.9 | 346.8 | 55 | 11.19697 | 19.5 | 20.1 | 4310 | 61.6 | 24.81 | 34.4 | 4309.7 | 7904.639 | 69.2 | 44.9 | 80.2 | 120.03 | 28.9 | 31.4 | 32.3 | 24.8 | 4300 | 35.5 | 27.1 | 78 | 31 | 44.3 | 45 | 10.2 | 0.23 | -13.3
|  | 1128 | 38 | 18 | 3 | 2 | 14.32 | 12.5 | 98.4 | 9.63 | 2.1 | 2.821 | 4 | 48.7 | 52.7 | 104.25 | 512.1 | 5.22 | 330.2 | 24.4 | 0.222 | 32 | 41.7 | 344.6 | 55.2 | 11.36274 | 19.5 | 19.9 | 4301 | 62 | 25.23 | 34.4 | 4301 | 7904.64 | 69.6 | 44.7 | 80.24 | 119.88 | 28.8 | 31.3 | 32.3 | 24.8 | 4304.5 | 36.5 | 26.7 | 78 | 31 | 42 | 42 | 9.8 | 0.88 | -13.3
|  | 1129 | 38 | 19 | 4 | 2 | 14.88 | 12.5 | 98.4 | 8.41 | 2.1 | 2.784 | 4 | 48.7 | 52.7 | 104.88 | 517.2 | 4.59 | 329.8 | 24.2 | 0.216 | 31.9 | 42.1 | 344.7 | 55.5 | 11.30673 | 19.5 | 20 | 4290 | 62 | 25.17 | 34.6 | 4289.5 | 7904.64 | 69 | 45.1 | 80.03 | 120.21 | 28.7 | 31.3 | 32.3 | 24.8 | 4300 | 36.5 | 26.7 | 78 | 31 | 42 | 42 | 9.8 | 0.88 | -18.7
|  | 1130 | 38 | 20 | 5 | 2 | 14.5 | 12.5 | 98.4 | 7.97 | 2.1 | 2.768 | 4.4 | 48.4 | 52.9 | 105.24 | 521.9 | 4.45 | 331.2 | 24.4 | 0.253 | 31.9 | 43.5 | 342.5 | 55.8 | 11.29102 | 19.7 | 19.7 | 4308 | 62.2 | 25.03 | 34.6 | 4306.6 | 7904.641 | 69.4 | 45 | 80.14 | 120.18 | 28.7 | 31.3 | 32.2 | 24.8 | 4300 | 36 | 27.1 | 78 | 31 | 43.5 | 43 | 10.2 | 0.33 | -12.5
|  | 1131 | 38 | 21 | 6 | 2 | 14.28 | 12.5 | 98.4 | 7.83 | 2.1 | 2.779 | 4.3 | 48.6 | 52.9 | 104.98 | 526.4 | 4.55 | 330 | 24.2 | 0.253 | 32 | 43.4 | 343.5 | 55.7 | 11.3062782 | 19.6 | 19.9 | 4319 | 62.5 | 25 | 34.6 | 4318.1 | 7904.641 | 68.9 | 45 | 79.99 | 120.29 | 28.7 | 31.3 | 32.2 | 24.8 | 4314.8 | 36 | 27.1 | 78 | 31 | 43.5 | 43 | 10.2 | 0.56 | -13.3
|  | 1132 | 38 | 22 | 7 | 2 | 15 | 12.5 | 98.4 | 7.54 | 2.1 | 2.755 | 4.6 | 48.4 | 53 | 104.18 | 530.9 | 4.58 | 330.5 | 24.2 | 0.272 | 31.8 | 41.5 | 341 | 55.7 | 11.41467 | 19.7 | 19.7 | 4307 | 62.7 | 25.31 | 34.6 | 4305.9 | 7904.642 | 69.3 | 45.2 | 80.21 | 120.14 | 28.6 | 31.3 | 32.2 | 24.8 | 4314.8 | 36.5 | 26.7 | 78 | 31 | 41.6 | 42 | 9.8 | 0.37 | -18
|  | 1133 | 38 | 23 | 1 | 21 | 14.3 | 12.5 | 98.4 | 6.53 | 2.1 | 2.648 | 4.3 | 48.6 | 52.9 | 102.66 | 534.7 | 4.43 | 330.4 | 24.1 | 0.263 | 31.9 | 25.6 | 338.9 | 55.9 | 10.77747 | 19.8 | 19.9 | 4167 | 62.7 | 24.7 | 34.6 | 4169.4 | 7904.642 | 69.3 | 45 | 80 | 119.96 | 28.6 | 31.3 | 32.2 | 24.9 | 4203.8 | 42 | 23.5 | 78 | 31 | 29 | 27 | 6.7 | 0.88 | -20.3
|  | 1134 | 38 | 24 | 2 | 21 | 14.91 | 12.4 | 98.4 | 7.75 | 2.1 | 2.772 | 4.3 | 48.7 | 53 | 102.7 | 535.6 | 3.44 | 330.8 | 24.2 | 0.272 | 31.7 | 19.6 | 335.5 | 55.9 | 9.846433 | 19.7 | 20 | 3781 | 62.7 | 24.87 | 34.6 | 3783.6 | 7904.643 | 69.6 | 45 | 80.2 | 120.05 | 28.6 | 31.3 | 32.2 | 24.9 | 3963.2 | 33.5 | 20.4 | 78 | 31 | 20.4 | 21 | 3.5 | 0.66 | -15.6
|  | 1135 | 38 | 25 | 3 | 21 | 14.75 | 12.4 | 98.4 | 7.8 | 2.1 | 2.6 | 4 | 48.6 | 52.6 | 102.73 | 533.5 | 2.14 | 330.5 | 23.9 | 0.242 | 31.7 | 17.2 | 329.8 | 55.9 | 8.768777 | 19.7 | 19.7 | 3335 | 63 | 25.11 | 34.6 | 3340 | 7904.643 | 69.1 | 45.1 | 80.14 | 119.97 | 28.5 | 31.3 | 32.2 | 24.9 | 3484.2 | 30 | 19.2 | 78 | 31 | 18 | 18 | 2.4 | 0.08 | -11.7
|  | 1136 | 38 | 26 | 4 | 21 | 14.57 | 12.4 | 98.4 | 7.43 | 2.1 | 2.486 | 3.7 | 48.8 | 52.5 | 102.65 | 528.5 | 1.47 | 330.5 | 23.7 | 0.251 | 31.7 | 16 | 320.3 | 56.1 | 7.436219 | 19.6 | 19.7 | 2888 | 62.7 | 24.59 | 34.6 | 2886.3 | 7904.643 | 69.5 | 45.1 | 79.95 | 119.94 | 28.6 | 31.3 | 32.3 | 25 | 2994.5 | 28 | 18 | 78 | 31 | 16.1 | 16 | 1.2 | 0.86 | -11.7
|  | 1137 | 38 | 27 | 5 | 21 | 14.56 | 12.4 | 98.4 | 5.69 | 2.1 | 2.373 | 3.4 | 48.9 | 52.3 | 102.59 | 521.9 | 1.12 | 330.5 | 23.9 | 0.253 | 31.9 | 15.5 | 311.4 | 56 | 6.313269 | 19.6 | 19.8 | 2438 | 62.7 | 24.73 | 34.8 | 2437.5 | 7904.643 | 69.5 | 45.1 | 80.14 | 120.13 | 28.8 | 31.3 | 32.2 | 25 | 2511.5 | 26 | 17.3 | 78 | 31 | 15.7 | 15 | 0.4 | 0.76 | -19.5
|  | 1138 | 38 | 28 | 6 | 21 | 17.01 | 12.4 | 98.4 | 2.03 | 2.1 | 2.454 | 3 | 49.2 | 52.2 | 102.25 | 513.8 | 0.84 | 330.1 | 23.8 | 0.246 | 31.9 | 16.1 | 290.5 | 55.9 | 5.236002 | 19.9 | 19.8 | 1978 | 62.4 | 25.28 | 34.5 | 1975.8 | 7904.643 | 69.4 | 45 | 80.02 | 119.61 | 28.9 | 31.3 | 32.2 | 25.1 | 2182 | 20.5 | 16.5 | 78 | 32 | 15.7 | 15 | 0 | 0.04 | -14.1
|  | 1139 | 38 | 29 | 7 | 21 | 17.16 | 12.4 | 98.4 | 2.61 | 2 | 2.431 | 2.9 | 48.9 | 51.9 | 102.07 | 506.2 | 0.65 | 331.1 | 23.8 | 0.227 | 31.9 | 19.2 | 234.5 | 55.9 | 3.955521978 | 19.8 | 19.9 | 1545 | 62.7 | 24.45 | 34.5 | 1542.1 | 7904.643 | 69.1 | 45.1 | 80.07 | 119.69 | 29 | 31.3 | 32.2 | 25.1 | 1698.2 | 13 | 17.6 | 78 | 32 | 19.2 | 19 | 0 | 0.04 | -11.7
|  | 1140 | 38 | 30 | 8 | 21 | 20.16 | 12.4 | 98.4 | 5.05 | 2 | 2.393 | 2.9 | 49.1 | 52 | 102 | 498.8 | 0.6 | 330.2 | 23.8 | 0.25 | 31.9 | 22.6 | 182.3 | 55.7 | 2.950855 | 19.9 | 19.8 | 1154 | 62.4 | 24.42 | 34.5 | 1153.2 | 7904.643 | 68.8 | 45.2 | 80.03 | 120.08 | 29 | 31.4 | 32.2 | 25.1 | 1248.2 | 15 | 16.5 | 78 | 32 | 23.1 | 22 | 0 | 0.02 | -10.2
|  | 1141 | 39 | 1 | 1 | 1 | 17.64 | 12.4 | 98.4 | 7.41 | 2 | 2.457 | 2.9 | 48.8 | 51.8 | 102.04 | 491.9 | 0.56 | 330.9 | 23.7 | 0.258 | 31.8 | 28 | 133.2 | 55.2 | 2.135214 | 19.7 | 19.8 | 834 | 62.6 | 24.45 | 34.6 | 830.2 | 7904.643 | 69.3 | 45.1 | 79.87 | 120.08 | 29.1 | 31.4 | 32.2 | 25.2 | 925 | 13.5 | 16.5 | 78 | 32 | 26.3 | 26 | 0 | 0.02 | -7.8
|  | 1142 | 39 | 2 | 2 | 1 | 16.08 | 12.4 | 98.4 | 9.82 | 2.1 | 2.7 | 2.7 | 49 | 51.7 | 102.69 | 488.1 | 0.57 | 334.6 | 23.7 | 0.235 | 31.9 | 43.8 | 116 | 55.2 | 2.069023 | 19.7 | 20.1 | 791 | 62.7 | 24.98 | 34.8 | 781.7 | 7904.643 | 68.7 | 45.1 | 79.97 | 120.12 | 29.2 | 31.4 | 32.3 | 25.2 | 786.5 | 13 | 18.4 | 78 | 32 | 39.6 | 41 | 1.6 | 0.04 | -4.7
|  | 1143 | 39 | 3 | 3 | 1 | 16.43 | 12.4 | 98.4 | 9.76 | 2.1 | 2.76 | 2.6 | 49 | 51.5 | 102.4 | 485.1 | 0.73 | 334.7 | 24 | 0.274 | 31.9 | 37.7 | 120 | 54.8 | 2.15536563 | 19.9 | 19.7 | 825 | 62.7 | 24.95 | 34.4 | 832.4 | 7904.644 | 69.6 | 45.1 | 79.94 | 120.09 | 29.2 | 31.4 | 32.3 | 25.3 | 810.8 | 13 | 17.6 | 78 | 32 | 40 | 40 | 1.2 | 0.04 | -2.3
|  | 1144 | 39 | 4 | 4 | 1 | 15.56 | 12.4 | 98.4 | 9.78 | 2.1 | 2.744 | 2.2 | 49.3 | 51.5 | 102.39 | 481.8 | 0.74 | 334.9 | 23.7 | 0.255 | 31.8 | 36.2 | 121 | 54.5 | 2.104246 | 19.5 | 20.1 | 809 | 62.7 | 24.84 | 34.7 | 806.2 | 7904.644 | 69.6 | 45.1 | 79.97 | 119.87 | 29.2 | 31.4 | 32.2 | 25.3 | 815.5 | 15.5 | 17.3 | 78 | 32 | 36.1 | 35 | 0.8 | 0.04 | 0.8
|  | 1145 | 39 | 5 | 5 | 1 | 14.78 | 12.4 | 98.3 | 10.06 | 2.1 | 2.763 | 2 | 49.2 | 51.2 | 102.46 | 479 | 0.79 | 334.4 | 23.6 | 0.239 | 31.9 | 37.4 | 121 | 54.1 | 2.08889 | 19.6 | 20 | 797 | 62.9 | 25.03 | 34.7 | 806.1 | 7904.644 | 69.9 | 44.9 | 80.02 | 119.99 | 29.2 | 31.4 | 32.3 | 25.3 | 809.2 | 15 | 17.3 | 78 | 32 | 36.5 | 38 | 0.8 | 0.06 | 3.1
|  | 1146 | 39 | 6 | 6 | 1 | 14.48 | 12.4 | 98.3 | 10.13 | 2.1 | 2.783 | 2.3 | 49 | 51.2 | 102.53 | 476.3 | 0.85 | 334.5 | 23.4 | 0.243 | 31.8 | 37.7 | 121.4 | 53.3 | 2.129748 | 20 | 19.9 | 810 | 62.8 | 25.11 | 34.6 | 799.7 | 7904.644 | 69.2 | 45 | 80.08 | 119.73 | 29.3 | 31.4 | 32.3 | 25.2 | 802.2 | 15 | 17.6 | 78 | 32 | 37.6 | 39 | 0.8 | 0.56 | 5.5
|  | 1147 | 39 | 7 | 7 | 1 | 14.94 | 12.4 | 98.4 | 10.1 | 2.1 | 2.785 | 2.4 | 48.8 | 51.2 | 102.54 | 473.5 | 0.71 | 335 | 23.8 | 0.263 | 31.9 | 37.5 | 121.9 | 52.7 | 2.087214 | 19.7 | 20.1 | 807 | 62.5 | 24.7 | 34.4 | 811 | 7904.644 | 69.6 | 44.8 | 79.87 | 119.95 | 29.3 | 31.3 | 32.3 | 25.2 | 804.5 | 15 | 17.6 | 78 | 32 | 37.3 | 38 | 0.8 | 0.37 | -1.6
|  | 1148 | 39 | 8 | 1 | 12 | 14.91 | 12.4 | 98.4 | 10.03 | 2.1 | 2.886 | 2.2 | 48.9 | 51.1 | 103.68 | 470.7 | 0.54 | 333.4 | 23.8 | 0.215 | 32 | 58.9 | 124.4 | 52 | 2.385055 | 19.6 | 19.9 | 901 | 62.7 | 25.28 | 34.6 | 901.3 | 7904.644 | 69.6 | 45.1 | 79.73 | 119.97 | 29.3 | 31.2 | 32.3 | 25.2 | 835 | 13.5 | 20.8 | 78 | 32 | 47.1 | 54 | 2.7 | 0.04 | 5.5
|  | 1149 | 39 | 9 | 2 | 12 | 15.03 | 12.4 | 98.4 | 9.27 | 2.1 | 3.047 | 1.7 | 49.3 | 50.9 | 105.44 | 468.4 | 0.9 | 333.4 | 23.8 | 0.247 | 32 | 60 | 147.3 | 51.6 | 3.415735 | 19.6 | 20.1 | 1309 | 62.6 | 24.92 | 34.4 | 1308.7 | 7904.644 | 69.3 | 44.8 | 79.95 | 119.78 | 29.4 | 31.3 | 32.3 | 25.1 | 1251.5 | 9 | 22 | 78 | 32 | 61.2 | 62 | 5.5 | 0.04 | 9.4
|  | 1150 | 39 | 10 | 3 | 12 | 14.97 | 12.4 | 98.4 | 9.21 | 2.1 | 3.106 | 2.3 | 48.9 | 51.2 | 105.22 | 467.6 | 1.72 | 338.4 | 23.7 | 0.239 | 31.8 | 57.9 | 198.9 | 51 | 4.504242 | 19.8 | 20 | 1709 | 62.6 | 25.17 | 34.5 | 1710.9 | 7904.644 | 69.3 | 45.2 | 80.06 | 119.98 | 29.2 | 31.3 | 32.3 | 25.1 | 1554.5 | 20.5 | 23.5 | 78 | 32 | 57.6 | 57 | 7.1 | 0.66 | 7
|  | 1151 | 39 | 11 | 4 | 12 | 14.29 | 12.4 | 98.4 | 9.9 | 2 | 3.147 | 1.9 | 49.2 | 51.1 | 105.09 | 468 | 2.47 | 330.5 | 23.8 | 0.24 | 32.2 | 58.7 | 273.7 | 50.6 | 5.470509 | 19.7 | 20 | 2142 | 62.3 | 24.39 | 34.5 | 2143.9 | 7904.644 | 69.6 | 44.7 | 79.88 | 120.18 | 29.1 | 31.3 | 32.3 | 25 | 1996 | 23 | 25.5 | 78 | 32 | 59.2 | 61 | 8.6 | 0.88 | 15.6
|  | 1152 | 39 | 12 | 5 | 12 | 14.55 | 12.4 | 98.3 | 9.98 | 2.1 | 3.383 | 2.8 | 48.9 | 51.7 | 105.29 | 470.3 | 3.27 | 330.1 | 23.7 | 0.231 | 31.9 | 61.3 | 315 | 51 | 6.789308 | 19.7 | 19.9 | 2576 | 62.2 | 25.17 | 34.5 | 2575.3 | 7904.645 | 69.2 | 44.9 | 79.91 | 120.12 | 29.1 | 31.3 | 32.3 | 25 | 2464.8 | 24 | 26.7 | 78 | 32 | 59.2 | 60 | 9.8 | 0.78 | 4.7
|  | 1153 | 39 | 13 | 6 | 12 | 14.83 | 12.4 | 98.3 | 13.05 | 2.1 | 3.5 | 3.3 | 48.4 | 51.7 | 105.16 | 474.7 | 4.04 | 330.5 | 23.7 | 0.222 | 31.9 | 62.9 | 326.8 | 52 | 7.986415 | 19.8 | 19.8 | 3023 | 61.6 | 25.23 | 34.5 | 3022.3 | 7904.645 | 69.3 | 45.2 | 80.15 | 120.04 | 29.1 | 31.3 | 32.3 | 24.9 | 2947.5 | 27 | 28.2 | 78 | 31 | 61.6 | 62 | 11.8 | 0.39 | -2.3
|  | 1154 | 39 | 14 | 7 | 12 | 14.59 | 12.4 | 98.4 | 14.96 | 2.1 | 3.496 | 3 | 48.9 | 51.9 | 105.19 | 481.3 | 4.82 | 331.5 | 23.9 | 0.236 | 32.2 | 64.4 | 333.2 | 53.3 | 9.206331396 | 19.6 | 19.9 | 3482 | 61.2 | 25.25 | 34.4 | 3481.4 | 7904.645 | 69.1 | 44.9 | 80.19 | 119.94 | 29.1 | 31.3 | 32.3 | 24.9 | 3277.2 | 28.5 | 30.2 | 78 | 31 | 64.7 | 65 | 13.7 | 0.68 | 0
|  | 1155 | 39 | 15 | 8 | 12 | 14.19 | 12.4 | 98.4 | 16.08 | 2.1 | 3.492 | 3.8 | 48.7 | 52.5 | 105.21 | 489.7 | 5.71 | 330.7 | 23.6 | 0.224 | 31.8 | 67.1 | 341.1 | 54 | 10.27917 | 19.7 | 20.3 | 3944 | 61 | 24.89 | 34.6 | 3943.4 | 7904.646 | 69.3 | 45.1 | 79.98 | 120.04 | 29 | 31.3 | 32.2 | 24.8 | 3771.8 | 29 | 31.8 | 78 | 31 | 66.7 | 67 | 15.3 | 0.2 | -1.6
|  | 1156 | 39 | 16 | 1 | 2 | 14.23 | 12.4 | 98.3 | 15.71 | 2.1 | 3.276 | 3.7 | 48.8 | 52.4 | 102.89 | 499.4 | 6.6 | 330.6 | 24.1 | 0.428 | 32.1 | 50.2 | 346.2 | 54.6 | 11.24914 | 19.8 | 19.9 | 4258 | 61.4 | 25.23 | 34.6 | 4252.4 | 7904.647 | 69.3 | 44.8 | 80.05 | 119.92 | 28.9 | 31.3 | 32.3 | 24.8 | 4208.5 | 33 | 28.6 | 78 | 31 | 58 | 55 | 11.8 | 0.88 | -10.9
|  | 1157 | 39 | 17 | 2 | 2 | 14.96 | 12.4 | 98.3 | 12.22 | 2.1 | 2.98 | 4.1 | 48.6 | 52.7 | 102.74 | 506.9 | 6.35 | 330.1 | 24 | 0.247 | 31.9 | 44.6 | 348.1 | 54.8 | 11.10349 | 19.6 | 19.8 | 4307 | 61.8 | 24.62 | 34.7 | 4306 | 7904.647 | 68.7 | 45 | 80.16 | 120.13 | 28.9 | 31.3 | 32.2 | 24.8 | 4300 | 35.5 | 27.1 | 78 | 31 | 44.7 | 44 | 10.6 | 0.1 | -18.7
|  | 1158 | 39 | 18 | 3 | 2 | 14.4 | 12.4 | 98.4 | 9.83 | 2.1 | 2.841 | 3.9 | 48.9 | 52.7 | 104.02 | 513.1 | 5.23 | 330.8 | 24 | 0.224 | 31.8 | 42.8 | 346 | 55.1 | 11.22926 | 19.8 | 19.9 | 4312 | 61.8 | 24.87 | 34.6 | 4309.6 | 7904.648 | 68.8 | 44.9 | 79.99 | 120.08 | 28.8 | 31.3 | 32.2 | 24.9 | 4310 | 36 | 26.7 | 78 | 31 | 42.7 | 42 | 10.2 | 0.39 | -13.3
|  | 1159 | 39 | 19 | 4 | 2 | 14.63 | 12.4 | 98.4 | 8.66 | 2.1 | 2.782 | 4.1 | 48.8 | 52.9 | 104.95 | 518.2 | 4.63 | 330.4 | 23.9 | 0.224 | 31.7 | 43 | 344.9 | 55.4 | 11.29668 | 19.9 | 19.9 | 4305 | 62 | 25.06 | 34.5 | 4304.9 | 7904.648 | 69.5 | 45 | 80.08 | 120.09 | 28.8 | 31.2 | 32.2 | 24.8 | 4310 | 36 | 26.7 | 78 | 31 | 43.1 | 44 | 10.2 | 0.6 | -18
|  | 1160 | 39 | 20 | 5 | 2 | 14.74 | 12.4 | 98.4 | 8.02 | 2.1 | 2.757 | 3.9 | 48.8 | 52.7 | 104.85 | 523.1 | 4.48 | 330.4 | 24 | 0.254 | 31.9 | 42.9 | 344.7 | 55.6 | 11.30232 | 19.8 | 20.1 | 4302 | 62.4 | 25.09 | 34.6 | 4299.6 | 7904.649 | 69.6 | 44.8 | 80.09 | 120.12 | 28.7 | 31.2 | 32.2 | 24.8 | 4304.5 | 36 | 26.7 | 78 | 31 | 42.7 | 43 | 10.2 | 0.48 | -12.5
|  | 1161 | 39 | 21 | 6 | 2 | 14.28 | 12.4 | 98.4 | 7.98 | 2.1 | 2.764 | 4.1 | 48.8 | 52.9 | 104.91 | 527.8 | 4.48 | 329.8 | 24.3 | 0.251 | 31.9 | 43 | 343.9 | 55.8 | 11.27529 | 19.7 | 20.1 | 4302 | 62.1 | 25.03 | 34.5 | 4300.1 | 7904.649 | 69.1 | 44.9 | 79.96 | 120.1 | 28.7 | 31.3 | 32.2 | 24.9 | 4300 | 36 | 26.7 | 78 | 31 | 43.1 | 43 | 10.2 | 0.74 | -12.5
|  | 1162 | 39 | 22 | 7 | 2 | 14.81 | 12.3 | 98.3 | 7.72 | 2.1 | 2.76 | 4.5 | 48.4 | 52.9 | 104.75 | 532 | 4.45 | 330.7 | 24.3 | 0.246 | 31.9 | 42.9 | 343.6 | 55.9 | 11.46016 | 19.8 | 20 | 4297 | 62.6 | 25.47 | 34.6 | 4293.7 | 7904.65 | 69.4 | 45.1 | 80.1 | 119.92 | 28.7 | 31.2 | 32.2 | 24.9 | 4295.2 | 36 | 26.7 | 78 | 31 | 43.1 | 43 | 10.2 | 0.52 | -18
|  | 1163 | 39 | 23 | 1 | 21 | 14.1 | 12.3 | 98.4 | 6.87 | 2.2 | 2.671 | 4.4 | 48.6 | 53 | 102.95 | 535.8 | 4.41 | 330.2 | 24.2 | 0.28 | 31.8 | 25.9 | 341.6 | 55.9 | 11.26798 | 19.7 | 19.8 | 4179 | 63.1 | 25.75 | 34.7 | 4179.8 | 7904.65 | 68.8 | 45.2 | 79.99 | 120.21 | 28.6 | 31.2 | 32.2 | 24.8 | 4275.8 | 42.5 | 23.5 | 78 | 31 | 28.2 | 35 | 6.7 | 0.9 | -19.5
|  | 1164 | 39 | 24 | 2 | 21 | 14.76 | 12.4 | 98.4 | 8.52 | 2.2 | 2.844 | 4.4 | 48.6 | 53.1 | 102.83 | 536.7 | 3.49 | 330.5 | 24.2 | 0.261 | 31.8 | 19.2 | 336.7 | 55.9 | 10.46031 | 19.8 | 19.9 | 3794 | 62.9 | 26.33 | 34.6 | 3798 | 7904.651 | 69.3 | 45 | 79.97 | 119.74 | 28.6 | 31.2 | 32.2 | 24.9 | 3955.2 | 33 | 20.4 | 78 | 31 | 21.2 | 21 | 3.5 | 0.82 | -20.3
|  | 1165 | 39 | 25 | 3 | 21 | 15.44 | 12.4 | 98.3 | 8.53 | 2 | 2.671 | 4.1 | 48.7 | 52.8 | 102.84 | 533.8 | 2.09 | 330.6 | 24.3 | 0.229 | 31.8 | 17.2 | 328.9 | 56 | 8.569018 | 19.8 | 20 | 3347 | 62.9 | 24.45 | 34.5 | 3346.4 | 7904.651 | 69 | 45 | 80.05 | 119.71 | 28.6 | 31.2 | 32.1 | 24.9 | 3481.2 | 31 | 18.8 | 78 | 31 | 17.6 | 17 | 2.7 | 0.06 | -14.1
|  | 1166 | 39 | 26 | 4 | 21 | 14.57 | 12.4 | 98.3 | 7.71 | 2.1 | 2.511 | 3.9 | 48.8 | 52.6 | 102.9 | 528.2 | 1.34 | 330.3 | 24.2 | 0.251 | 31.8 | 15.7 | 320.9 | 55.9 | 7.469484 | 19.9 | 19.9 | 2888 | 62.7 | 24.7 | 34.6 | 2888.8 | 7904.651 | 69.4 | 45.1 | 80.04 | 119.9 | 28.6 | 31.2 | 32.2 | 25 | 2989.8 | 28 | 17.6 | 78 | 31 | 16.1 | 16 | 1.6 | 0.76 | -18.7
|  | 1167 | 39 | 27 | 5 | 21 | 14.81 | 12.3 | 98.4 | 5.94 | 2.1 | 2.415 | 3.3 | 49.1 | 52.4 | 102.95 | 521.5 | 1 | 330.2 | 24.4 | 0.241 | 31.9 | 15.1 | 311.5 | 56.1 | 6.356369 | 19.9 | 20.2 | 2433 | 62.7 | 24.95 | 34.5 | 2430.7 | 7904.651 | 69.3 | 45.1 | 80.09 | 119.79 | 28.7 | 31.3 | 32.2 | 25.1 | 2482.8 | 26 | 17.3 | 78 | 31 | 15.3 | 16 | 0.8 | 0.8 | -20.3
|  | 1168 | 39 | 28 | 6 | 21 | 17.08 | 12.3 | 98.4 | 2.22 | 2.1 | 2.459 | 3.1 | 49 | 52.1 | 102.62 | 513 | 0.81 | 330.4 | 24.5 | 0.245 | 31.9 | 17 | 292.2 | 56 | 5.118459 | 19.8 | 20.2 | 1979 | 62.8 | 24.7 | 34.5 | 1978.2 | 7904.651 | 69.4 | 44.9 | 79.97 | 120.02 | 28.8 | 31.3 | 32.2 | 25 | 2156.2 | 23 | 16.5 | 78 | 32 | 16.5 | 16 | 1.2 | 0.02 | -13.3
|  | 1169 | 39 | 29 | 7 | 21 | 16.96 | 12.3 | 98.4 | 2.83 | 2.1 | 2.442 | 3.3 | 48.8 | 52.1 | 102.52 | 505.8 | 0.65 | 330.7 | 24.5 | 0.253 | 32 | 18.7 | 235.9 | 55.9 | 3.950122 | 19.9 | 20.1 | 1541 | 62.4 | 24.48 | 34.5 | 1538.5 | 7904.651 | 69.8 | 45.1 | 79.89 | 120.06 | 28.9 | 31.3 | 32.2 | 25.1 | 1678.8 | 12.5 | 16.5 | 78 | 32 | 18.4 | 19 | 0 | 0.04 | -11.7
|  | 1170 | 39 | 30 | 8 | 21 | 19.56 | 12.3 | 98.4 | 5.21 | 2.1 | 2.396 | 3 | 48.9 | 51.9 | 102.1 | 498.6 | 0.62 | 330.6 | 24.5 | 0.244 | 31.8 | 22.7 | 181.9 | 55.6 | 2.965009 | 20.1 | 20 | 1145 | 62.6 | 24.73 | 34.6 | 1141.5 | 7904.651 | 69.5 | 45 | 79.89 | 120.26 | 29 | 31.3 | 32.2 | 25.3 | 1236.5 | 16.5 | 16.9 | 78 | 32 | 22 | 22 | 0 | 0.02 | -10.2
|  | 1171 | 40 | 1 | 1 | 1 | 17.24 | 12.3 | 98.3 | 7.53 | 2.1 | 2.481 | 2.5 | 49.1 | 51.7 | 102.16 | 491.7 | 0.58 | 331 | 24.7 | 0.231 | 32.1 | 27.9 | 133 | 55.7 | 2.126818 | 19.7 | 20 | 827 | 62.6 | 24.56 | 34.5 | 825.7 | 7904.652 | 68.8 | 45.1 | 79.97 | 120.17 | 29 | 31.4 | 32.2 | 25.2 | 910.8 | 13.5 | 16.5 | 78 | 32 | 24.7 | 25 | 0 | 0.02 | -7.8
|  | 1172 | 40 | 2 | 2 | 1 | 15.91 | 12.3 | 98.3 | 9.91 | 2.1 | 2.727 | 2.8 | 49 | 51.8 | 102.98 | 488.3 | 0.61 | 334.5 | 24.6 | 0.251 | 32 | 44.1 | 117.7 | 55.2 | 2.062529 | 20 | 19.9 | 786 | 62.8 | 25.06 | 34.7 | 772.7 | 7904.652 | 69.4 | 44.8 | 80.06 | 120.28 | 29.2 | 31.4 | 32.2 | 25.2 | 759.2 | 15 | 18 | 78 | 32 | 40 | 41 | 1.6 | 0.04 | -5.5
|  | 1173 | 40 | 3 | 3 | 1 | 16.34 | 12.3 | 98.4 | 9.9 | 2.1 | 2.789 | 2.7 | 49 | 51.7 | 102.84 | 485 | 0.79 | 334.9 | 24.4 | 0.275 | 31.9 | 37.8 | 120.5 | 55 | 2.155984 | 19.9 | 20.1 | 819 | 62.7 | 25.14 | 34.5 | 824.5 | 7904.652 | 69.3 | 45.1 | 80.19 | 119.83 | 29.2 | 31.3 | 32.2 | 25.3 | 828.8 | 13.5 | 17.6 | 78 | 32 | 39.6 | 40 | 1.2 | 0.02 | -2.3
|  | 1174 | 40 | 4 | 4 | 1 | 15.46 | 12.3 | 98.4 | 9.96 | 2.1 | 2.781 | 2.2 | 49.3 | 51.5 | 102.7 | 481.9 | 0.91 | 334.6 | 24.3 | 0.265 | 32 | 36.1 | 120.1 | 54.7 | 2.093842 | 20 | 20.1 | 805 | 62.7 | 24.84 | 34.5 | 796.7 | 7904.652 | 68.8 | 45 | 80.01 | 119.94 | 29.2 | 31.3 | 32.2 | 25.3 | 799 | 15.5 | 17.3 | 78 | 32 | 36.1 | 35 | 0.8 | 0.04 | 0.8
|  | 1175 | 40 | 5 | 5 | 1 | 14.59 | 12.3 | 98.4 | 10.19 | 2.1 | 2.789 | 2.1 | 49.1 | 51.3 | 102.69 | 479 | 0.88 | 333.3 | 24.4 | 0.237 | 32 | 37.8 | 120.8 | 54.1 | 2.097656 | 19.7 | 20.2 | 794 | 62.7 | 25.23 | 34.5 | 793.5 | 7904.652 | 68.7 | 44.9 | 79.93 | 120.01 | 29.2 | 31.3 | 32.2 | 25.3 | 797.5 | 15 | 17.6 | 78 | 32 | 37.3 | 36 | 0.8 | 0.06 | 3.9
|  | 1176 | 40 | 6 | 6 | 1 | 14.5 | 12.3 | 98.4 | 10.22 | 2.1 | 2.811 | 2.4 | 49 | 51.4 | 102.73 | 476.2 | 0.81 | 334.4 | 24.4 | 0.248 | 32 | 38.2 | 124.5 | 53.5 | 2.132104 | 19.9 | 20.3 | 808 | 62.7 | 25.2 | 34.6 | 816.2 | 7904.652 | 68.7 | 44.9 | 79.84 | 120.05 | 29.2 | 31.3 | 32.2 | 25.3 | 790.5 | 14.5 | 17.6 | 78 | 32 | 38.4 | 37 | 1.2 | 0.78 | 0
|  | 1177 | 40 | 7 | 7 | 1 | 15.1 | 12.3 | 98.4 | 10.19 | 2.1 | 2.806 | 2 | 49.2 | 51.2 | 102.83 | 473.5 | 0.97 | 334.8 | 24.5 | 0.247 | 32.1 | 36.7 | 121.7 | 52.9 | 2.1282714 | 19.9 | 20 | 813 | 62.5 | 25 | 34.5 | 805.6 | 7904.652 | 69 | 44.9 | 79.83 | 120.31 | 29.3 | 31.3 | 32.2 | 25.3 | 821 | 15 | 17.6 | 78 | 32 | 37.3 | 36 | 0.8 | 0.04 | 3.1
|  | 1178 | 40 | 8 | 1 | 12 | 14.62 | 12.3 | 98.3 | 10.03 | 2.1 | 2.875 | 1.9 | 49.3 | 51.2 | 103.64 | 470.8 | 0.94 | 335.2 | 24 | 0.22 | 31.9 | 57.7 | 121.7 | 52.1 | 2.348261 | 19.7 | 20.2 | 885 | 62.4 | 25.34 | 34.7 | 881.4 | 7904.652 | 69 | 45 | 79.89 | 120.06 | 29.3 | 31.3 | 32.2 | 25.2 | 813.2 | 14 | 19.2 | 78 | 32 | 47.8 | 54 | 2.7 | 0.12 | 6.3
|  | 1179 | 40 | 9 | 2 | 12 | 14.94 | 12.3 | 98.3 | 9.26 | 2.1 | 3.038 | 2.2 | 48.9 | 51.1 | 105.45 | 468.5 | 1.1 | 333.5 | 24.2 | 0.227 | 32 | 60.7 | 145.2 | 51.5 | 3.355349 | 19.8 | 20.2 | 1290 | 62 | 24.84 | 34.6 | 1292 | 7904.652 | 69.3 | 45 | 79.98 | 120.15 | 29.3 | 31.3 | 32.2 | 25.2 | 1253 | 8.5 | 22 | 78 | 32 | 60.8 | 60 | 5.5 | 0.04 | 10.2
|  | 1180 | 40 | 10 | 3 | 12 | 15.18 | 12.3 | 98.4 | 9.18 | 2.1 | 3.109 | 2.5 | 48.7 | 51.2 | 105.29 | 467.5 | 1.93 | 337.6 | 24 | 0.226 | 31.8 | 58.2 | 196.9 | 51.1 | 4.514343744 | 20 | 20.1 | 1700 | 62 | 25.36 | 34.6 | 1698.4 | 7904.652 | 69 | 45 | 79.84 | 120.02 | 29.3 | 31.3 | 32.2 | 25.1 | 1561.5 | 20.5 | 23.5 | 78 | 32 | 57.6 | 58 | 7.1 | 0.78 | 11.7
|  | 1181 | 40 | 11 | 4 | 12 | 14.26 | 12.3 | 98.4 | 9.96 | 2.1 | 3.142 | 2.7 | 48.8 | 51.4 | 105.13 | 467.9 | 2.62 | 331 | 24.1 | 0.247 | 31.9 | 58.9 | 270 | 50.5 | 5.509003032 | 19.9 | 20 | 2130 | 61.8 | 24.7 | 34.7 | 2131.4 | 7904.653 | 68.7 | 44.9 | 79.86 | 119.87 | 29.2 | 31.3 | 32.2 | 25.1 | 2010 | 22.5 | 25.5 | 78 | 32 | 59.6 | 61 | 9 | 0.88 | 10.9
|  | 1182 | 40 | 12 | 5 | 12 | 14.56 | 12.3 | 98.4 | 10.01 | 2.1 | 3.378 | 2.7 | 48.8 | 51.5 | 105.14 | 470 | 3.37 | 330.4 | 23.7 | 0.221 | 31.9 | 61.5 | 314.3 | 51.2 | 6.7225104 | 19.9 | 20.1 | 2568 | 61.4 | 25 | 34.7 | 2568.7 | 7904.653 | 69.1 | 45.1 | 79.71 | 119.9 | 29.1 | 31.3 | 32.2 | 25 | 2482.8 | 24 | 26.7 | 78 | 32 | 60 | 61 | 10.2 | 0.8 | 3.9
|  | 1183 | 40 | 13 | 6 | 12 | 14.77 | 12.3 | 98.4 | 13.05 | 2.1 | 3.517 | 2.8 | 48.9 | 51.7 | 105.15 | 474.4 | 4.16 | 330.7 | 24.1 | 0.241 | 32 | 62.2 | 325.5 | 52.3 | 7.884719 | 19.8 | 20.2 | 3018 | 61.2 | 24.95 | 34.5 | 3016.1 | 7904.653 | 69.8 | 44.9 | 79.83 | 119.93 | 29.2 | 31.3 | 32.2 | 25 | 2802.2 | 27 | 28.6 | 78 | 31 | 61.6 | 62 | 11.8 | 0.66 | -2.3
|  | 1184 | 40 | 14 | 7 | 12 | 14.44 | 12.3 | 98.3 | 15.09 | 2.1 | 3.491 | 3.6 | 48.6 | 52.2 | 105.09 | 481.2 | 4.99 | 330.7 | 23.8 | 0.22 | 31.9 | 64.8 | 334.1 | 53.2 | 9.201387 | 19.9 | 20.3 | 3476 | 61.3 | 25.28 | 34.5 | 3477.8 | 7904.654 | 69.2 | 44.9 | 80 | 120.12 | 29.2 | 31.3 | 32.2 | 24.9 | 3294.5 | 28.5 | 30.2 | 78 | 31 | 63.5 | 63 | 13.3 | 0.62 | 0.8
|  | 1185 | 40 | 15 | 8 | 12 | 14.38 | 12.3 | 98.3 | 16.09 | 2.1 | 3.483 | 3.3 | 49 | 52.3 | 105.24 | 489.7 | 5.83 | 330.6 | 24 | 0.228 | 32.1 | 67.4 | 342 | 54.1 | 10.38873 | 19.9 | 20.1 | 3937 | 61.1 | 25.2 | 34.6 | 3937 | 7904.654 | 69.5 | 45 | 80.02 | 120.01 | 29 | 31.3 | 32.1 | 25 | 3791.2 | 28.5 | 31.8 | 78 | 31 | 65.5 | 68 | 15.3 | 0.2 | -7.8
|  | 1186 | 40 | 16 | 1 | 2 | 14.24 | 12.3 | 98.3 | 15.59 | 2.1 | 3.288 | 3.9 | 48.6 | 52.5 | 103.02 | 499.4 | 6.68 | 330.5 | 24.9 | 0.411 | 31.8 | 50.4 | 345.7 | 54.4 | 11.09817 | 19.8 | 20.2 | 4248 | 61.7 | 24.95 | 34.7 | 4247.4 | 7904.655 | 68.6 | 45 | 80.06 | 119.55 | 28.9 | 31.3 | 32.2 | 24.9 | 4213.2 | 30.5 | 28.2 | 78 | 31 | 56.5 | 53 | 11.8 | 0.88 | -11.7
|  | 1187 | 40 | 17 | 2 | 2 | 14.6 | 12.3 | 98.3 | 12.18 | 2.1 | 2.988 | 4.3 | 48.5 | 52.8 | 102.55 | 507.2 | 6.4 | 330.5 | 23.8 | 0.268 | 31.9 | 44.4 | 345.6 | 54.8 | 11.37595 | 20 | 20.1 | 4306 | 61.7 | 25.23 | 34.6 | 4305.4 | 7904.656 | 69.3 | 45.1 | 80.14 | 119.98 | 28.8 | 31.3 | 32.2 | 24.9 | 4300 | 35.5 | 27.1 | 78 | 31 | 44.7 | 45 | 10.6 | 0.1 | -14.1
|  | 1188 | 40 | 18 | 3 | 2 | 14.27 | 12.3 | 98.4 | 9.91 | 2.1 | 2.851 | 4.5 | 48.4 | 52.9 | 103.84 | 513.2 | 5.26 | 330.6 | 23.7 | 0.243 | 31.9 | 42.1 | 343.6 | 55.1 | 11.08088 | 19.9 | 20.2 | 4314 | 62 | 24.53 | 34.6 | 4313.3 | 7904.656 | 69.3 | 45.2 | 80.28 | 119.99 | 28.7 | 31.3 | 32.2 | 24.8 | 4314.8 | 36.5 | 26.7 | 78 | 31 | 42.4 | 43 | 9.8 | 0.08 | -11.7
|  | 1189 | 40 | 19 | 4 | 2 | 14.7 | 12.3 | 98.4 | 8.61 | 2.1 | 2.765 | 4.2 | 48.5 | 52.7 | 104.61 | 518.1 | 4.64 | 330.7 | 23.6 | 0.24 | 31.8 | 41.7 | 343.6 | 55.3 | 11.46565 | 20 | 20.3 | 4294 | 62.3 | 25.5 | 34.6 | 4294.6 | 7904.657 | 69.1 | 44.9 | 80.11 | 119.73 | 28.8 | 31.3 | 32.2 | 24.9 | 4300 | 36.5 | 26.7 | 78 | 31 | 41.6 | 41 | 9.8 | 0.88 | -18.7
|  | 1190 | 40 | 20 | 5 | 2 | 14.48 | 12.3 | 98.3 | 7.99 | 2.1 | 2.775 | 4 | 48.8 | 52.8 | 105.2 | 522.7 | 4.41 | 330.2 | 23.5 | 0.241 | 32 | 43.1 | 342.8 | 55.8 | 11.24122 | 20 | 20.2 | 4289 | 62.2 | 25.03 | 34.5 | 4292 | 7904.657 | 69.6 | 44.9 | 80.28 | 120.15 | 28.7 | 31.3 | 32.2 | 24.9 | 4289.8 | 36 | 26.7 | 78 | 31 | 43.1 | 44 | 10.2 | 0.08 | -18.7
|  | 1191 | 40 | 21 | 6 | 2 | 14.44 | 12.3 | 98.3 | 7.98 | 2.1 | 2.772 | 4.4 | 48.5 | 52.9 | 105.16 | 527 | 4.42 | 330.2 | 23.6 | 0.251 | 32 | 43.5 | 342.8 | 55.7 | 11.34626 | 20 | 20.2 | 4305 | 62.4 | 25.17 | 34.6 | 4303 | 7904.658 | 69 | 45.2 | 80.17 | 120.19 | 28.6 | 31.2 | 32.1 | 25 | 4300 | 36 | 27.1 | 78 | 31 | 43.5 | 44 | 10.2 | 0.12 | -11.7
|  | 1192 | 40 | 22 | 7 | 2 | 14.9 | 12.3 | 98.4 | 7.88 | 2.1 | 2.767 | 4.1 | 48.7 | 52.8 | 104.65 | 531.7 | 4.48 | 330.7 | 23.6 | 0.247 | 31.9 | 43.5 | 343.1 | 56 | 11.30717 | 20 | 20.2 | 4309 | 62.7 | 25.06 | 34.5 | 4311.2 | 7904.658 | 69.6 | 45 | 80.04 | 120.04 | 28.7 | 31.2 | 32.2 | 24.9 | 4310 | 36 | 27.1 | 78 | 31 | 43.5 | 44 | 10.2 | 0.12 | -18
|  | 1193 | 40 | 23 | 1 | 21 | 14.19 | 12.3 | 98.3 | 6.86 | 2.1 | 2.69 | 4.2 | 48.7 | 52.9 | 102.48 | 535.4 | 4.47 | 330.5 | 23.5 | 0.289 | 31.9 | 25.7 | 341.6 | 55.9 | 10.80851 | 19.8 | 20.4 | 4179 | 62.8 | 24.7 | 34.5 | 4177.9 | 7904.659 | 69.6 | 45 | 80.06 | 120.02 | 28.6 | 31.3 | 32.2 | 24.9 | 4270.2 | 41.5 | 23.1 | 78 | 31 | 27.5 | 32 | 6.3 | 0.9 | -20.3
|  | 1194 | 40 | 24 | 2 | 21 | 14.69 | 12.3 | 98.3 | 8.69 | 2.4 | 2.792 | 4.4 | 48.6 | 53 | 102.61 | 536.3 | 3.46 | 330.1 | 23.4 | 0.255 | 31.8 | 19.7 | 336.3 | 56.1 | 11.43556 | 20 | 20.3 | 3792 | 62.8 | 28.8 | 34.7 | 3791 | 7904.659 | 69.4 | 44.9 | 80.13 | 120.2 | 28.6 | 31.2 | 32.2 | 25 | 3926.5 | 33 | 20.4 | 78 | 31 | 21.2 | 20 | 3.5 | 0.7 | -20.3
|  | 1195 | 40 | 25 | 3 | 21 | 14.83 | 12.3 | 98.4 | 8.52 | 2.1 | 2.662 | 4.1 | 48.7 | 52.8 | 102.6 | 534.1 | 2.09 | 330.8 | 23.6 | 0.243 | 31.9 | 17 | 328.7 | 56.1 | 8.971586 | 20 | 20.2 | 3356 | 62.7 | 25.53 | 34.6 | 3353.4 | 7904.659 | 69.4 | 45.1 | 80.16 | 120.09 | 28.7 | 31.2 | 32.2 | 25 | 3452.2 | 30.5 | 18.8 | 78 | 31 | 17.6 | 17 | 2.4 | 0.18 | -13.3
|  | 1196 | 40 | 26 | 4 | 21 | 14.51 | 12.3 | 98.4 | 7.9 | 1.9 | 2.528 | 3.9 | 48.6 | 52.5 | 102.58 | 528.6 | 1.32 | 330.7 | 23.6 | 0.239 | 32 | 15.6 | 320.4 | 56 | 6.952285 | 20 | 20.2 | 2893 | 62.8 | 22.95 | 34.6 | 2892.4 | 7904.659 | 69.1 | 45 | 80.02 | 119.82 | 28.6 | 31.3 | 32.2 | 25.1 | 2954.5 | 28 | 18 | 78 | 31 | 16.1 | 16 | 1.6 | 0.54 | -18
|  | 1197 | 40 | 27 | 5 | 21 | 14.68 | 12.2 | 98.4 | 6.05 | 2.1 | 2.397 | 4 | 48.5 | 52.5 | 102.51 | 521.6 | 0.97 | 330.3 | 23.6 | 0.253 | 31.7 | 15.1 | 311.6 | 56.1 | 6.371859 | 19.8 | 20.3 | 2436 | 62.8 | 24.98 | 34.7 | 2436.9 | 7904.659 | 69.1 | 45.2 | 79.95 | 119.91 | 28.7 | 31.3 | 32.2 | 25.1 | 2631.2 | 26 | 17.3 | 78 | 31 | 15.3 | 15 | 0.8 | 0.74 | -20.3
|  | 1198 | 40 | 28 | 6 | 21 | 17.02 | 12.2 | 98.4 | 2.06 | 2.1 | 2.418 | 3.5 | 48.7 | 52.1 | 102.19 | 513.5 | 0.77 | 331.2 | 23.7 | 0.274 | 32 | 16.2 | 290.4 | 56 | 5.115872 | 20 | 20.2 | 1978 | 62.5 | 24.7 | 34.5 | 1978.6 | 7904.66 | 69.5 | 45.1 | 79.86 | 119.95 | 28.9 | 31.3 | 32.2 | 25.2 | 2132.8 | 18 | 16.5 | 78 | 32 | 16.1 | 15 | 1.2 | 0.02 | -14.1
|  | 1199 | 40 | 29 | 7 | 21 | 17.75 | 12.2 | 98.4 | 2.55 | 2.1 | 2.428 | 3.1 | 49.1 | 52.2 | 102.45 | 505.9 | 0.63 | 330.7 | 23.6 | 0.268 | 31.8 | 19.2 | 235.6 | 55.8 | 3.975291 | 19.8 | 20.3 | 1542 | 62.9 | 24.62 | 34.8 | 1545.8 | 7904.66 | 70 | 45.2 | 79.88 | 120.15 | 29 | 31.3 | 32.2 | 25.2 | 1658.5 | 12.5 | 16.9 | 78 | 32 | 17.6 | 19 | 0 | 0.04 | -12.5
|  | 1200 | 40 | 30 | 8 | 21 | 20.24 | 12.2 | 98.4 | 5.15 | 2.1 | 2.405 | 2.9 | 49.1 | 52 | 101.98 | 498.9 | 0.59 | 330.1 | 23.8 | 0.25 | 31.9 | 24.3 | 181.7 | 55.5 | 3.018253 | 20 | 20.3 | 1159 | 62.6 | 24.87 | 34.6 | 1158.9 | 7904.66 | 69.4 | 45.1 | 80.12 | 120.19 | 28.9 | 31.4 | 32.2 | 25.2 | 1223.2 | 16 | 17.6 | 78 | 32 | 22 | 21 | 0 | 0.02 | -10.2
|  | 1201 | 41 | 1 | 1 | 1 | 17.51 | 12.2 | 98.4 | 7.33 | 2.1 | 2.477 | 2.5 | 49.1 | 51.6 | 102.1 | 491.8 | 0.54 | 330.7 | 24 | 0.266 | 32.2 | 28.1 | 132.6 | 55.7 | 2.2146588 | 19.8 | 20.4 | 846 | 62.9 | 25 | 34.6 | 848.6 | 7904.66 | 69.5 | 45 | 79.91 | 120.07 | 29.1 | 31.4 | 32.2 | 25.3 | 902.2 | 13.5 | 16.5 | 78 | 32 | 28.2 | 27 | 0 | 0.02 | -7.8
|  | 1202 | 41 | 2 | 2 | 1 | 16.19 | 12.2 | 98.4 | 9.72 | 2.1 | 2.688 | 2.5 | 49 | 51.5 | 102.55 | 488.3 | 0.57 | 334.2 | 24 | 0.244 | 32 | 43.4 | 118.7 | 55.3 | 2.073165 | 20.1 | 20.4 | 791 | 62.9 | 25.03 | 34.7 | 791 | 7904.66 | 69.6 | 45.1 | 80.01 | 120.29 | 29.1 | 31.4 | 32.2 | 25.3 | 770.2 | 15 | 18 | 78 | 32 | 40 | 41 | 1.6 | 0.04 | -5.5
|  | 1203 | 41 | 3 | 3 | 1 | 16.52 | 12.2 | 98.3 | 9.89 | 2.1 | 2.77 | 2.3 | 49.2 | 51.5 | 102.5 | 485 | 0.67 | 334.3 | 24 | 0.273 | 31.9 | 37.9 | 121 | 55 | 2.162244 | 19.9 | 20.2 | 824 | 63 | 25.06 | 34.5 | 828.7 | 7904.66 | 69.2 | 44.9 | 80.09 | 120.21 | 29.2 | 31.4 | 32.2 | 25.3 | 832 | 13.5 | 17.6 | 78 | 32 | 39.2 | 38 | 1.2 | 0.02 | -2.3
|  | 1204 | 41 | 4 | 4 | 1 | 15.64 | 12.2 | 98.3 | 9.75 | 2.1 | 2.744 | 2.3 | 49 | 51.3 | 102.27 | 482 | 0.75 | 334.5 | 24.1 | 0.243 | 32 | 36.1 | 121.6 | 54.6 | 2.104303 | 20 | 20.3 | 810 | 63.1 | 24.81 | 34.5 | 814.3 | 7904.66 | 69.2 | 44.9 | 80.01 | 120.13 | 29.2 | 31.4 | 32.2 | 25.4 | 825.8 | 15.5 | 17.3 | 78 | 32 | 36.1 | 37 | 0.8 | 0.04 | 0.8
|  | 1205 | 41 | 5 | 5 | 1 | 14.89 | 12.2 | 98.4 | 10.05 | 2.1 | 2.767 | 1.9 | 49.4 | 51.4 | 102.48 | 479.4 | 0.73 | 334.7 | 23.8 | 0.238 | 32 | 36.7 | 120.8 | 54.2 | 2.087538432 | 20.2 | 20.2 | 800 | 62.7 | 24.92 | 34.6 | 798.7 | 7904.66 | 68.3 | 45.1 | 80.1 | 120.02 | 29.2 | 31.4 | 32.2 | 25.4 | 788.2 | 15 | 17.3 | 78 | 32 | 36.5 | 37 | 0.8 | 0.04 | 3.1
|  | 1206 | 41 | 6 | 6 | 1 | 14.44 | 12.2 | 98.4 | 10.24 | 2.1 | 2.788 | 2.2 | 49.1 | 51.3 | 102.55 | 476.6 | 0.73 | 334.8 | 24.2 | 0.233 | 32.1 | 37.9 | 121.3 | 53.5 | 2.086117 | 20 | 20.1 | 803 | 62.5 | 24.81 | 34.5 | 793.7 | 7904.66 | 69 | 45 | 79.96 | 119.87 | 29.3 | 31.4 | 32.2 | 25.3 | 795.2 | 15 | 17.6 | 78 | 32 | 37.6 | 38 | 1.2 | 0.8 | 5.5
|  | 1207 | 41 | 7 | 7 | 1 | 14.88 | 12.2 | 98.3 | 10.23 | 2.1 | 2.78 | 2 | 49.1 | 51.1 | 102.38 | 473.8 | 0.77 | 334.7 | 24 | 0.248 | 32 | 37.5 | 122.3 | 52.7 | 2.0898 | 20 | 20.4 | 808 | 62.6 | 24.7 | 34.5 | 811.2 | 7904.66 | 69.3 | 44.9 | 80 | 119.81 | 29.3 | 31.4 | 32.2 | 25.3 | 810.8 | 15 | 17.6 | 78 | 32 | 37.3 | 37 | 1.2 | 0.39 | -2.3
|  | 1208 | 41 | 8 | 1 | 12 | 15.19 | 12.2 | 98.3 | 9.94 | 2.2 | 2.879 | 2 | 49.2 | 51.1 | 103.57 | 471.1 | 0.84 | 331.7 | 24.1 | 0.213 | 32 | 59.9 | 124 | 52.1 | 2.459481 | 20 | 20.2 | 915 | 62.3 | 25.67 | 34.6 | 911.3 | 7904.66 | 69.5 | 45 | 79.89 | 119.96 | 29.3 | 31.4 | 32.2 | 25.3 | 821.8 | 11.5 | 20 | 78 | 32 | 52.2 | 59 | 3.5 | 0.06 | 4.7
|  | 1209 | 41 | 9 | 2 | 12 | 15.18 | 12.2 | 98.3 | 9.12 | 2.1 | 3.011 | 2.2 | 49 | 51.1 | 105.47 | 468.7 | 1.1 | 334.5 | 24.2 | 0.203 | 32.1 | 59.7 | 147.5 | 51.4 | 3.475817 | 20.1 | 20.4 | 1323 | 62.2 | 25.09 | 34.6 | 1319.8 | 7904.66 | 68.9 | 44.9 | 80.03 | 119.94 | 29.3 | 31.3 | 32.2 | 25.3 | 1153.8 | 11.5 | 22 | 78 | 32 | 60 | 62 | 5.9 | 0.04 | 9.4
|  | 1210 | 41 | 10 | 3 | 12 | 14.83 | 12.2 | 98.3 | 9.23 | 2.1 | 3.1 | 2.1 | 49.2 | 51.3 | 105.23 | 467.7 | 1.84 | 337.8 | 24.1 | 0.22 | 32 | 57.6 | 199.4 | 51 | 4.606151 | 20.1 | 20.4 | 1721 | 62.3 | 25.56 | 34.7 | 1718.2 | 7904.661 | 69.5 | 45 | 80.05 | 120.13 | 29.2 | 31.3 | 32.2 | 25.2 | 1600 | 19 | 23.5 | 78 | 32 | 57.6 | 57 | 7.1 | 0.18 | 12.5
|  | 1211 | 41 | 11 | 4 | 12 | 14.14 | 12.2 | 98.3 | 9.91 | 2.1 | 3.142 | 2.8 | 48.7 | 51.4 | 105.11 | 468.3 | 2.51 | 330.9 | 24.1 | 0.24 | 31.9 | 58.2 | 273.1 | 50.3 | 5.509616 | 20.2 | 20.2 | 2145 | 62 | 24.53 | 34.8 | 2146.5 | 7904.661 | 69.2 | 45.2 | 80.16 | 120.11 | 29.2 | 31.3 | 32.2 | 25.2 | 2048.2 | 22 | 25.1 | 78 | 32 | 58.8 | 58 | 8.6 | 0.88 | 10.9
|  | 1212 | 41 | 12 | 5 | 12 | 14.43 | 12.2 | 98.3 | 10.04 | 2.1 | 3.375 | 2.8 | 48.8 | 51.6 | 105.11 | 470.6 | 3.32 | 330.7 | 24.4 | 0.251 | 32 | 61.1 | 314.9 | 51.1 | 6.867261 | 20.1 | 20.2 | 2583 | 61.2 | 25.39 | 34.5 | 2580.4 | 7904.661 | 70.1 | 45 | 79.95 | 119.96 | 29.2 | 31.3 | 32.2 | 25.1 | 2517.8 | 24 | 26.7 | 78 | 32 | 60 | 60 | 10.2 | 0.84 | 4.7
|  | 1213 | 41 | 13 | 6 | 12 | 14.56 | 12.2 | 98.3 | 13.2 | 2.1 | 3.506 | 2.9 | 48.8 | 51.6 | 105.15 | 474.7 | 4.1 | 329.9 | 24.1 | 0.224 | 32.1 | 62.2 | 325.9 | 52.3 | 7.988507 | 20.1 | 20.5 | 3031 | 61.4 | 25.17 | 34.6 | 3023.7 | 7904.661 | 69 | 45 | 79.99 | 119.94 | 29.1 | 31.3 | 32.2 | 25.1 | 2840.5 | 27.5 | 28.2 | 78 | 31 | 61.2 | 61 | 11.8 | 0.78 | -1.6
|  | 1214 | 41 | 14 | 7 | 12 | 14.48 | 12.2 | 98.4 | 15.12 | 2.1 | 3.493 | 3.3 | 48.9 | 52.1 | 105.23 | 481.4 | 4.89 | 330.8 | 24.3 | 0.219 | 32 | 64.8 | 333.8 | 53.2 | 9.123582 | 20.2 | 20.2 | 3488 | 61.2 | 24.98 | 34.5 | 3484 | 7904.662 | 69.1 | 45 | 79.88 | 119.77 | 29.1 | 31.3 | 32.1 | 25 | 3329.5 | 28.5 | 30.2 | 78 | 31 | 63.5 | 64 | 13.7 | 0.88 | -4.7
|  | 1215 | 41 | 15 | 8 | 12 | 14.56 | 12.2 | 98.4 | 16.14 | 2.1 | 3.495 | 3.2 | 49 | 52.2 | 105.1 | 489.9 | 5.76 | 331 | 24.2 | 0.239 | 32.1 | 66.8 | 341.1 | 54.1 | 10.19295 | 20.1 | 20.4 | 3941 | 61.4 | 24.7 | 34.6 | 3944.2 | 7904.662 | 69.1 | 44.9 | 80.05 | 119.85 | 29 | 31.4 | 32.2 | 25 | 3829.5 | 28.5 | 31.8 | 78 | 31 | 66.7 | 66 | 15.3 | 0.84 | -5.5
|  | 1216 | 41 | 16 | 1 | 2 | 14.09 | 12.2 | 98.3 | 15.63 | 2 | 3.279 | 3.7 | 48.8 | 52.5 | 103.16 | 499.6 | 6.64 | 330.2 | 24.3 | 0.415 | 31.9 | 50.2 | 346 | 54.5 | 10.82367 | 20 | 20.5 | 4252 | 61.7 | 24.31 | 34.6 | 4252.4 | 7904.663 | 69.5 | 44.9 | 80.05 | 120.1 | 28.9 | 31.4 | 32.2 | 25 | 4227.2 | 31 | 29.8 | 78 | 31 | 55.7 | 52 | 13.3 | 0.9 | -10.2
|  | 1217 | 41 | 17 | 2 | 2 | 14.91 | 12.2 | 98.3 | 12.15 | 2.1 | 2.977 | 4.1 | 48.5 | 52.6 | 102.48 | 507.2 | 6.42 | 330.5 | 24.3 | 0.274 | 32 | 43.2 | 346.1 | 54.9 | 11.49785 | 20.1 | 20.3 | 4301 | 62 | 25.53 | 34.5 | 4302.9 | 7904.664 | 69.3 | 44.9 | 80.03 | 120 | 28.8 | 31.4 | 32.2 | 24.9 | 4295.2 | 35.5 | 27.1 | 78 | 31 | 44.3 | 46 | 10.6 | 0.78 | -18
|  | 1218 | 41 | 18 | 3 | 2 | 14.45 | 12.2 | 98.4 | 9.84 | 2.1 | 2.838 | 4.2 | 48.5 | 52.8 | 104.08 | 513.3 | 5.27 | 330.2 | 24.5 | 0.199 | 32 | 43 | 344.8 | 55.3 | 11.32859 | 20.2 | 20.2 | 4312 | 61.9 | 25.09 | 34.6 | 4308.8 | 7904.664 | 68.6 | 44.9 | 80.01 | 120.06 | 28.8 | 31.3 | 32.2 | 25 | 4310 | 36 | 26.7 | 78 | 31 | 43.5 | 43 | 10.2 | 0.18 | -18
|  | 1219 | 41 | 19 | 4 | 2 | 14.4 | 12.2 | 98.4 | 8.69 | 2.1 | 2.783 | 4.6 | 48.3 | 52.9 | 104.71 | 518.6 | 4.7 | 330.4 | 24.2 | 0.214 | 31.7 | 43 | 343.9 | 55.4 | 11.21051 | 20.1 | 20.1 | 4310 | 62.2 | 24.84 | 34.6 | 4306.8 | 7904.665 | 68.8 | 45.1 | 80.2 | 120.04 | 28.8 | 31.3 | 32.1 | 24.9 | 4304.5 | 36 | 26.7 | 78 | 31 | 42.7 | 43 | 10.2 | 0.7 | -18
|  | 1220 | 41 | 20 | 5 | 2 | 14.84 | 12.2 | 98.3 | 8.04 | 2.1 | 2.753 | 3.9 | 48.7 | 52.6 | 104.88 | 523.3 | 4.54 | 330.6 | 24.3 | 0.274 | 31.9 | 42.1 | 342.1 | 55.6 | 11.12922 | 19.9 | 20.4 | 4303 | 62.5 | 24.7 | 34.6 | 4301.2 | 7904.665 | 69.6 | 45 | 80.26 | 120.14 | 28.7 | 31.3 | 32.2 | 24.9 | 4304.5 | 36 | 26.7 | 78 | 31 | 42.7 | 42 | 10.2 | 0.48 | -18
|  | 1221 | 41 | 21 | 6 | 2 | 14.43 | 12.2 | 98.3 | 7.69 | 2.1 | 2.737 | 4.5 | 48.4 | 52.9 | 104.78 | 527.8 | 4.5 | 330.3 | 24.3 | 0.263 | 31.9 | 42.3 | 342 | 55.5 | 11.12065 | 20.1 | 20.3 | 4291 | 62.5 | 24.75 | 34.5 | 4291.1 | 7904.666 | 69.7 | 45 | 80.3 | 119.83 | 28.7 | 31.3 | 32.2 | 24.9 | 4289.8 | 36 | 26.7 | 78 | 31 | 42.4 | 42 | 10.2 | 0.56 | -13.3
|  | 1222 | 41 | 22 | 7 | 2 | 14.34 | 12.2 | 98.4 | 7.63 | 2.1 | 2.747 | 4 | 48.9 | 52.9 | 104.91 | 531.9 | 4.48 | 330.6 | 24.1 | 0.222 | 31.8 | 44.1 | 342.3 | 55.9 | 11.38309 | 19.8 | 20.5 | 4290 | 62.8 | 25.34 | 34.4 | 4288.9 | 7904.666 | 68.8 | 45.1 | 80.25 | 119.77 | 28.7 | 31.3 | 32.2 | 25 | 4289.8 | 36 | 26.7 | 78 | 31 | 43.9 | 44 | 10.2 | 0.12 | -16.4
|  | 1223 | 41 | 23 | 1 | 21 | 13.98 | 12.2 | 98.4 | 6.99 | 2.1 | 2.703 | 4.5 | 48.5 | 53 | 102.76 | 536 | 4.54 | 330.3 | 24.3 | 0.282 | 32.1 | 26.4 | 340.8 | 55.9 | 10.94767 | 20.2 | 20.3 | 4172 | 62.8 | 25.06 | 34.5 | 4170.1 | 7904.667 | 69.5 | 45.1 | 80.17 | 119.96 | 28.6 | 31.3 | 32.2 | 25 | 4251.5 | 42 | 23.1 | 78 | 31 | 34.1 | 32 | 6.7 | 0.92 | -17.2
|  | 1224 | 41 | 24 | 2 | 21 | 14.66 | 12.2 | 98.4 | 8.58 | 2.2 | 2.802 | 4.3 | 48.6 | 52.9 | 102.61 | 536.7 | 3.68 | 330.3 | 24.1 | 0.242 | 31.9 | 19.7 | 334.6 | 56.1 | 10.30935 | 20.1 | 20.4 | 3794 | 62.9 | 25.95 | 34.6 | 3792.1 | 7904.667 | 69 | 45 | 80.1 | 119.94 | 28.6 | 31.3 | 32.2 | 25 | 3901.5 | 34.5 | 20.8 | 78 | 31 | 21.2 | 20 | 4.3 | 0.72 | -20.3
|  | 1225 | 41 | 25 | 3 | 21 | 14.93 | 12.2 | 98.3 | 8.32 | 2.1 | 2.649 | 3.9 | 48.8 | 52.7 | 102.83 | 534.6 | 2.25 | 330.3 | 24.3 | 0.232 | 32 | 17.6 | 328.9 | 56.1 | 8.687393 | 20 | 20.5 | 3344 | 62.7 | 24.81 | 34.4 | 3342.5 | 7904.667 | 68.7 | 44.9 | 80.03 | 120.02 | 28.6 | 31.3 | 32.1 | 25 | 3421 | 30.5 | 18.8 | 78 | 31 | 18 | 18 | 2.7 | 0.14 | -13.3
|  | 1226 | 41 | 26 | 4 | 21 | 14.41 | 12.2 | 98.3 | 7.83 | 2.1 | 2.506 | 3.8 | 48.7 | 52.6 | 102.76 | 529.5 | 1.47 | 330.6 | 24.3 | 0.264 | 31.8 | 16 | 319.6 | 55.9 | 7.40946 | 20.3 | 20.4 | 2887 | 63 | 24.51 | 34.6 | 2887.9 | 7904.668 | 69.3 | 45.1 | 80.15 | 119.97 | 28.6 | 31.3 | 32.2 | 25.1 | 3088.2 | 28 | 18 | 78 | 31 | 16.5 | 16 | 1.6 | 0.84 | -17.2
|  | 1227 | 41 | 27 | 5 | 21 | 14.48 | 12.2 | 98.4 | 5.98 | 2.1 | 2.369 | 3.3 | 48.9 | 52.2 | 102.66 | 523 | 1.11 | 330.5 | 24.1 | 0.265 | 31.9 | 15.3 | 310.5 | 56.1 | 6.297850884 | 20.1 | 20.4 | 2435 | 63 | 24.7 | 34.4 | 2436.2 | 7904.668 | 69.6 | 44.9 | 79.94 | 120.01 | 28.8 | 31.3 | 32.2 | 25.1 | 2609.2 | 26 | 17.3 | 78 | 31 | 15.7 | 15 | 0.8 | 0.76 | -20.3
|  | 1228 | 41 | 28 | 6 | 21 | 17.09 | 12.1 | 98.4 | 1.8 | 2 | 2.416 | 3 | 49.1 | 52.2 | 102.17 | 514.6 | 0.88 | 330.5 | 24.1 | 0.28 | 31.8 | 15.5 | 290 | 56 | 5.056773 | 20.2 | 20.5 | 1980 | 63 | 24.39 | 34.5 | 1981.1 | 7904.668 | 69.5 | 44.9 | 79.89 | 120.06 | 28.9 | 31.4 | 32.2 | 25.2 | 2115.5 | 17.5 | 16.5 | 78 | 32 | 17.3 | 17 | 0 | 0.04 | -14.1
|  | 1229 | 41 | 29 | 7 | 21 | 17.17 | 12.2 | 98.3 | 3.12 | 2 | 2.478 | 3.6 | 48.5 | 52.1 | 102.26 | 507.2 | 0.71 | 331.1 | 24.3 | 0.253 | 31.9 | 19.5 | 234.8 | 55.7 | 3.864928 | 20.2 | 20.3 | 1536 | 62.9 | 24.03 | 34.7 | 1540.7 | 7904.668 | 69.5 | 45.1 | 79.88 | 120.08 | 29 | 31.3 | 32.2 | 25.2 | 1625.8 | 14 | 17.3 | 78 | 32 | 18.4 | 18 | 0 | 0.04 | -12.5
|  | 1230 | 41 | 30 | 8 | 21 | 19.77 | 12.2 | 98.3 | 5.4 | 2.1 | 2.422 | 2.4 | 49.3 | 51.7 | 102.04 | 499.7 | 0.65 | 330.4 | 23.9 | 0.231 | 31.9 | 22.5 | 181.1 | 55.8 | 2.966807 | 20.1 | 20.5 | 1142 | 62.8 | 24.81 | 34.7 | 1140.5 | 7904.668 | 69 | 45 | 79.83 | 119.97 | 29 | 31.4 | 32.1 | 25.3 | 1335.8 | 16 | 16.9 | 78 | 32 | 22 | 21 | 0 | 0.02 | -10.2
|  | 1231 | 42 | 1 | 1 | 1 | 17.37 | 12.1 | 98.3 | 7.66 | 2.1 | 2.472 | 2.5 | 48.9 | 51.4 | 102.05 | 492.8 | 0.56 | 330.7 | 24 | 0.244 | 32 | 28.8 | 131.3 | 55.6 | 2.09682 | 20.2 | 20.5 | 818 | 62.9 | 24.48 | 34.4 | 818.1 | 7904.668 | 69.6 | 45.2 | 80.06 | 119.28 | 29.1 | 31.4 | 32.2 | 25.3 | 879.5 | 12.5 | 16.5 | 78 | 32 | 25.1 | 27 | 0 | 0.02 | -7.8
|  | 1232 | 42 | 2 | 2 | 1 | 15.95 | 12.1 | 98.3 | 9.94 | 2.1 | 2.724 | 2.1 | 49.3 | 51.4 | 102.69 | 489.2 | 0.58 | 334.3 | 24.1 | 0.245 | 32.1 | 44.9 | 116.2 | 55.4 | 2.069023 | 20.1 | 20.5 | 791 | 62.9 | 24.98 | 34.5 | 794.6 | 7904.668 | 69.1 | 44.9 | 79.99 | 119.9 | 29.1 | 31.4 | 32.2 | 25.4 | 778.8 | 13 | 18.4 | 78 | 32 | 43.1 | 43 | 1.6 | 0.04 | -5.5
|  | 1233 | 42 | 3 | 3 | 1 | 16.45 | 12.1 | 98.4 | 9.9 | 2.1 | 2.767 | 2.6 | 49 | 51.7 | 102.66 | 486.1 | 0.73 | 334.3 | 24 | 0.261 | 32.1 | 37.4 | 122.3 | 54.9 | 2.171685 | 20.3 | 20.4 | 823 | 62.9 | 25.2 | 34.6 | 820.3 | 7904.668 | 68.8 | 45.2 | 79.98 | 119.88 | 29.2 | 31.4 | 32.2 | 25.4 | 825 | 14.5 | 17.6 | 78 | 32 | 38.4 | 38 | 0.8 | 0.04 | -2.3
|  | 1234 | 42 | 4 | 4 | 1 | 15.51 | 12.1 | 98.4 | 9.86 | 2.1 | 2.755 | 2.3 | 49 | 51.3 | 102.45 | 483 | 0.76 | 334.9 | 24 | 0.24 | 32 | 36 | 121.2 | 54.5 | 2.114915 | 20.3 | 20.2 | 805 | 62.5 | 25.09 | 34.5 | 801.9 | 7904.668 | 69.5 | 45 | 79.79 | 120.03 | 29.3 | 31.4 | 32.2 | 25.5 | 811.5 | 15.5 | 17.3 | 78 | 32 | 36.1 | 35 | 0.8 | 0.04 | 0.8
|  | 1235 | 42 | 5 | 5 | 1 | 14.64 | 12.1 | 98.3 | 10.16 | 2.1 | 2.746 | 2.1 | 49.2 | 51.3 | 102.51 | 480.3 | 0.77 | 334.5 | 23.9 | 0.228 | 32 | 37.8 | 120.1 | 54.2 | 2.087439 | 20.1 | 20.3 | 799 | 62.8 | 24.95 | 34.6 | 796.8 | 7904.668 | 69.4 | 45.1 | 79.79 | 120.12 | 29.3 | 31.4 | 32.2 | 25.4 | 796 | 15 | 17.6 | 78 | 32 | 36.9 | 36 | 1.2 | 0.06 | 3.1
|  | 1236 | 42 | 6 | 6 | 1 | 14.54 | 12.1 | 98.3 | 10.21 | 2.1 | 2.778 | 2.1 | 49.1 | 51.2 | 102.45 | 477.4 | 0.84 | 334.8 | 23.8 | 0.243 | 32 | 38.3 | 121.4 | 53.3 | 2.093344 | 20 | 20.6 | 812 | 62.9 | 24.62 | 34.6 | 815.2 | 7904.668 | 69.4 | 45 | 79.92 | 120.14 | 29.3 | 31.4 | 32.2 | 25.5 | 806.2 | 14.5 | 17.6 | 78 | 32 | 38.4 | 38 | 1.2 | 0.68 | 0.8
|  | 1237 | 42 | 7 | 7 | 1 | 14.97 | 12.1 | 98.3 | 10.06 | 2.1 | 2.765 | 2 | 48.9 | 50.9 | 102.49 | 474.7 | 0.96 | 334.8 | 23.8 | 0.251 | 31.9 | 36.6 | 122.1 | 52.7 | 2.116106 | 20.2 | 20.4 | 809 | 62.6 | 24.98 | 34.5 | 813 | 7904.669 | 69 | 45.1 | 79.92 | 119.85 | 29.3 | 31.4 | 32.3 | 25.4 | 814.8 | 15.5 | 17.6 | 78 | 32 | 36.9 | 36 | 0.8 | 0.16 | 4.7
|  | 1238 | 42 | 8 | 1 | 12 | 14.47 | 12.1 | 98.3 | 10.05 | 2.2 | 2.831 | 2.4 | 48.9 | 51.3 | 103.36 | 471.9 | 0.89 | 335.1 | 24 | 0.212 | 32.1 | 57.6 | 122.5 | 52.1 | 2.327771 | 20.2 | 20.3 | 866 | 62.1 | 25.67 | 34.5 | 867.8 | 7904.669 | 69 | 45 | 79.87 | 119.97 | 29.3 | 31.4 | 32.2 | 25.3 | 812.5 | 12 | 19.6 | 78 | 32 | 38 | 43 | 3.1 | 0.84 | 0
|  | 1239 | 42 | 9 | 2 | 12 | 15.5 | 12.1 | 98.3 | 9.27 | 2.1 | 3.015 | 2.4 | 48.8 | 51.2 | 105.48 | 469.5 | 1.12 | 335 | 23.8 | 0.226 | 31.9 | 63.3 | 144.1 | 51.4 | 3.34993 | 20.1 | 20.5 | 1264 | 62.3 | 25.31 | 34.7 | 1264.7 | 7904.669 | 69.6 | 45 | 79.76 | 119.79 | 29.4 | 31.3 | 32.2 | 25.3 | 1108.5 | 7.5 | 22.4 | 78 | 32 | 63.1 | 66 | 5.9 | 0.02 | 7.8
|  | 1240 | 42 | 10 | 3 | 12 | 14.92 | 12.1 | 98.3 | 9.24 | 2.1 | 3.117 | 2.2 | 49 | 51.2 | 105.27 | 468.7 | 1.88 | 338.7 | 23.9 | 0.232 | 32.1 | 58.9 | 193.2 | 50.9 | 4.474163 | 20.2 | 20.3 | 1703 | 61.9 | 25.09 | 34.5 | 1700.4 | 7904.669 | 69.5 | 44.9 | 79.97 | 119.98 | 29.3 | 31.4 | 32.2 | 25.2 | 1595.2 | 18 | 23.9 | 78 | 32 | 59.6 | 59 | 7.5 | 0.06 | 11.7
|  | 1241 | 42 | 11 | 4 | 12 | 14.24 | 12.1 | 98.3 | 10.05 | 2.1 | 3.145 | 2.5 | 48.8 | 51.2 | 105.25 | 469.4 | 2.57 | 330.4 | 23.7 | 0.233 | 31.9 | 59.5 | 271 | 50.4 | 5.650356 | 20.3 | 20.3 | 2132 | 62.1 | 25.31 | 34.4 | 2131.6 | 7904.669 | 69.4 | 44.7 | 79.91 | 120.22 | 29.1 | 31.4 | 32.2 | 25.2 | 2058.5 | 22 | 25.1 | 78 | 32 | 59.6 | 60 | 8.6 | 0.86 | 10.2
|  | 1242 | 42 | 12 | 5 | 12 | 14.51 | 12.1 | 98.3 | 9.96 | 2.1 | 3.389 | 2.8 | 48.8 | 51.6 | 105.31 | 471.6 | 3.32 | 329.8 | 23.6 | 0.221 | 31.9 | 61.3 | 314.9 | 51.1 | 6.633447 | 20.3 | 20.5 | 2571 | 61.4 | 24.64 | 34.5 | 2570.3 | 7904.669 | 68.9 | 45 | 79.88 | 119.94 | 29.2 | 31.3 | 32.2 | 25.1 | 2372.5 | 24 | 26.7 | 78 | 32 | 60 | 60 | 10.2 | 0.84 | 3.9
|  | 1243 | 42 | 13 | 6 | 12 | 14.76 | 12.1 | 98.3 | 13.06 | 2.1 | 3.503 | 3 | 48.7 | 51.7 | 105.16 | 475.9 | 4.07 | 331.1 | 23.9 | 0.232 | 32 | 62.3 | 325.8 | 52.2 | 7.954244 | 20.3 | 20.2 | 3018 | 61.2 | 25.17 | 34.6 | 3015.9 | 7904.67 | 69.2 | 45 | 80 | 120.01 | 29.2 | 31.4 | 32.2 | 25.1 | 2853 | 27.5 | 28.6 | 78 | 32 | 61.6 | 61 | 12.2 | 0.66 | -3.1
|  | 1244 | 42 | 14 | 7 | 12 | 14.76 | 12.1 | 98.3 | 15.05 | 2.1 | 3.493 | 2.9 | 49 | 51.9 | 105.15 | 482.5 | 4.89 | 330.2 | 23.5 | 0.221 | 31.8 | 64.8 | 333.3 | 53.3 | 9.072467 | 20.1 | 20.5 | 3481 | 61.1 | 24.89 | 34.7 | 3477.6 | 7904.67 | 70 | 45 | 80.16 | 120.02 | 29.1 | 31.4 | 32.2 | 25.1 | 3347.5 | 28.5 | 30.2 | 78 | 31 | 63.9 | 63 | 13.3 | 0.62 | -3.9
|  | 1245 | 42 | 15 | 8 | 12 | 14.25 | 12.1 | 98.3 | 16.04 | 2.1 | 3.493 | 3.6 | 48.6 | 52.2 | 105.13 | 490.8 | 5.78 | 330.7 | 23.6 | 0.23 | 31.9 | 67.7 | 342 | 53.9 | 10.33626 | 20.2 | 20.4 | 3939 | 61.1 | 25.06 | 34.7 | 3939.1 | 7904.671 | 69.5 | 45.2 | 79.99 | 120.21 | 29 | 31.4 | 32.2 | 25.1 | 3846 | 28.5 | 32.2 | 78 | 31 | 66.7 | 68 | 15.7 | 0.29 | -7.8
|  | 1246 | 42 | 16 | 1 | 2 | 14.24 | 12.1 | 98.3 | 15.62 | 2 | 3.259 | 4 | 48.5 | 52.5 | 102.93 | 500.5 | 6.63 | 330.7 | 23.7 | 0.433 | 31.9 | 50.1 | 345.5 | 54.5 | 10.83763 | 20.1 | 20.3 | 4247 | 61.3 | 24.37 | 34.6 | 4246.8 | 7904.671 | 69.8 | 44.9 | 79.96 | 120.06 | 29 | 31.4 | 32.2 | 25 | 4227.2 | 31.5 | 29.4 | 78 | 31 | 54.5 | 51 | 12.9 | 0.86 | -12.5
|  | 1247 | 42 | 17 | 2 | 2 | 14.65 | 12.1 | 98.3 | 12.16 | 2.1 | 2.976 | 4 | 48.6 | 52.6 | 102.53 | 508.1 | 6.34 | 330.1 | 23.7 | 0.262 | 32 | 44.5 | 346.3 | 54.9 | 11.2044 | 20.1 | 20.6 | 4299 | 61.7 | 24.89 | 34.6 | 4302.3 | 7904.672 | 69.1 | 45.1 | 80.18 | 120.04 | 28.8 | 31.4 | 32.2 | 25 | 4289.8 | 35.5 | 27.1 | 78 | 31 | 44.3 | 45 | 10.6 | 0.52 | -13.3
|  | 1248 | 42 | 18 | 3 | 2 | 14.3 | 12.1 | 98.4 | 9.76 | 2.1 | 2.841 | 3.8 | 48.6 | 52.4 | 103.9 | 514.3 | 5.22 | 330.9 | 23.8 | 0.243 | 32 | 42.2 | 344.9 | 55.2 | 11.17619 | 20.3 | 20.3 | 4302 | 61.8 | 24.81 | 34.4 | 4303.5 | 7904.673 | 69.3 | 44.8 | 79.94 | 120.01 | 28.8 | 31.4 | 32.2 | 25 | 4304.5 | 36.5 | 26.7 | 78 | 31 | 42 | 43 | 10.2 | 0.12 | -14.1
|  | 1249 | 42 | 19 | 4 | 2 | 14.72 | 12.1 | 98.4 | 8.61 | 2.1 | 2.769 | 4 | 48.6 | 52.6 | 104.85 | 519.1 | 4.61 | 330 | 23.7 | 0.194 | 31.7 | 43.4 | 343.4 | 55.3 | 11.2079 | 20.1 | 20.4 | 4290 | 62.2 | 24.95 | 34.7 | 4291 | 7904.673 | 69.3 | 45.1 | 80.12 | 119.88 | 28.8 | 31.3 | 32.2 | 25 | 4295.2 | 36 | 26.7 | 78 | 31 | 42.4 | 42 | 10.2 | 0.84 | -17.2
|  | 1250 | 42 | 20 | 5 | 2 | 14.78 | 12.1 | 98.3 | 8.13 | 2.1 | 2.76 | 4 | 48.5 | 52.4 | 105.29 | 523.8 | 4.44 | 330.2 | 23.9 | 0.227 | 31.8 | 44.1 | 342.8 | 55.6 | 11.23141 | 20.2 | 20.4 | 4299 | 62.2 | 24.95 | 34.6 | 4299.7 | 7904.674 | 69.1 | 44.8 | 80.08 | 120.22 | 28.8 | 31.4 | 32.2 | 24.9 | 4295.2 | 36 | 27.1 | 78 | 31 | 43.5 | 43 | 10.2 | 0.88 | -18
|  | 1251 | 42 | 21 | 6 | 2 | 14.27 | 12.1 | 98.3 | 7.98 | 2.1 | 2.773 | 4.2 | 48.5 | 52.7 | 104.78 | 528.7 | 4.5 | 330.9 | 23.9 | 0.253 | 31.9 | 44 | 342.4 | 55.7 | 11.2984248 | 20.2 | 20.5 | 4316 | 62.5 | 25 | 34.5 | 4312.8 | 7904.674 | 68.8 | 45 | 80.24 | 120.07 | 28.7 | 31.4 | 32.2 | 25 | 4304.5 | 35.5 | 27.1 | 78 | 31 | 44.3 | 44 | 10.6 | 0.12 | -11.7
|  | 1252 | 42 | 22 | 7 | 2 | 14.65 | 12.1 | 98.4 | 7.93 | 2.1 | 2.76 | 4.4 | 48.4 | 52.9 | 104.1 | 533.3 | 4.56 | 330.6 | 23.9 | 0.292 | 31.7 | 41.7 | 342 | 55.7 | 11.24139 | 20.3 | 20.4 | 4308 | 62.4 | 24.92 | 34.4 | 4310.2 | 7904.675 | 69.7 | 45.1 | 80.12 | 120.22 | 28.7 | 31.3 | 32.2 | 25 | 4314.8 | 36.5 | 26.3 | 78 | 31 | 41.6 | 43 | 9.8 | 0.88 | -18.7
|  | 1253 | 42 | 23 | 1 | 21 | 14.15 | 12.1 | 98.4 | 6.71 | 2.1 | 2.693 | 4.6 | 48.5 | 53.1 | 102.61 | 537 | 4.44 | 330.1 | 23.6 | 0.262 | 31.7 | 25.9 | 340.3 | 55.9 | 11.18258 | 20 | 20.4 | 4170 | 63 | 25.61 | 34.7 | 4167.3 | 7904.675 | 69.5 | 45.3 | 79.92 | 119.99 | 28.6 | 31.3 | 32.2 | 25 | 4236.5 | 40.5 | 22.7 | 78 | 31 | 31.8 | 29 | 5.9 | 0.92 | -18.7
|  | 1254 | 42 | 24 | 2 | 21 | 14.72 | 12.1 | 98.4 | 8.95 | 2.1 | 2.87 | 4.4 | 48.5 | 52.8 | 102.52 | 537.8 | 3.41 | 330.4 | 23.9 | 0.252 | 31.9 | 19.6 | 335.5 | 56 | 10.07358 | 20.2 | 20.3 | 3789 | 62.7 | 25.39 | 34.4 | 3783.7 | 7904.675 | 69.5 | 45 | 80.14 | 120.06 | 28.7 | 31.3 | 32.1 | 25 | 3881.2 | 34 | 20.8 | 78 | 31 | 20.8 | 20 | 3.9 | 0.52 | -20.3
|  | 1255 | 42 | 25 | 3 | 21 | 14.58 | 12.1 | 98.3 | 8.76 | 2.1 | 2.72 | 4 | 48.7 | 52.7 | 102.4 | 535.6 | 2.07 | 330.7 | 23.9 | 0.255 | 31.8 | 17 | 328.7 | 55.8 | 8.65601748 | 20.2 | 20.5 | 3340 | 63 | 24.75 | 34.6 | 3341.8 | 7904.676 | 70.1 | 45.2 | 80.08 | 119.95 | 28.6 | 31.4 | 32.2 | 25 | 3553.8 | 30.5 | 19.2 | 78 | 31 | 17.6 | 17 | 2.7 | 0.08 | -12.5
|  | 1256 | 42 | 26 | 4 | 21 | 14.87 | 12.1 | 98.3 | 8.25 | 2.1 | 2.549 | 4.1 | 48.6 | 52.7 | 102.41 | 530.5 | 1.35 | 330.4 | 23.8 | 0.258 | 31.7 | 16.1 | 321.5 | 56 | 7.438439 | 20.3 | 20.6 | 2883 | 62.8 | 24.64 | 34.6 | 2887.2 | 7904.676 | 69.7 | 45.1 | 80.21 | 119.85 | 28.6 | 31.3 | 32.2 | 25.1 | 3073.2 | 27.5 | 18 | 78 | 31 | 16.5 | 16 | 1.6 | 0.48 | -17.2
|  | 1257 | 42 | 27 | 5 | 21 | 14.54 | 12.1 | 98.3 | 6.05 | 2.1 | 2.392 | 3.3 | 49 | 52.3 | 102.38 | 523.9 | 0.99 | 331.2 | 24 | 0.262 | 31.9 | 15.1 | 311.4 | 56.1 | 6.297732 | 20.2 | 20.5 | 2432 | 62.9 | 24.73 | 34.3 | 2431.1 | 7904.676 | 70.1 | 44.8 | 80.24 | 120.23 | 28.8 | 31.4 | 32.2 | 25.2 | 2576.5 | 26.5 | 17.3 | 78 | 31 | 15.3 | 16 | 0.8 | 0.76 | -19.5
|  | 1258 | 42 | 28 | 6 | 21 | 16.99 | 12.1 | 98.3 | 1.74 | 2.1 | 2.446 | 3.2 | 48.9 | 52.1 | 102.3 | 515.6 | 0.75 | 330.1 | 24.1 | 0.26 | 31.8 | 16.2 | 290.3 | 55.8 | 5.103445 | 20.2 | 20.5 | 1978 | 62.8 | 24.64 | 34.4 | 1977 | 7904.676 | 69.3 | 44.9 | 80.05 | 119.81 | 28.9 | 31.4 | 32.2 | 25.2 | 2086.5 | 20 | 16.5 | 78 | 32 | 16.1 | 18 | 0 | 0.04 | -14.1
|  | 1259 | 42 | 29 | 7 | 21 | 16.73 | 12.1 | 98.3 | 2.89 | 2.1 | 2.465 | 3.1 | 49 | 52.1 | 102.3 | 508.4 | 0.59 | 331.4 | 24 | 0.242 | 31.9 | 18.9 | 234.5 | 56 | 3.975548148 | 20.2 | 20.6 | 1534 | 62.6 | 24.75 | 34.5 | 1534.9 | 7904.676 | 69.4 | 45.1 | 80.09 | 120.19 | 28.9 | 31.4 | 32.2 | 25.3 | 1604.5 | 13.5 | 16.9 | 78 | 32 | 18.8 | 18 | 0 | 0.04 | -11.7
|  | 1260 | 42 | 30 | 8 | 21 | 19.71 | 12.1 | 98.3 | 5.17 | 2.1 | 2.411 | 3.2 | 48.7 | 52 | 101.87 | 500.9 | 0.54 | 331 | 24.1 | 0.248 | 31.8 | 23 | 180.8 | 55.5 | 2.927345 | 20.2 | 20.5 | 1142 | 62.7 | 24.48 | 34.5 | 1147.5 | 7904.676 | 69.1 | 45.1 | 79.93 | 120.27 | 29 | 31.5 | 32.2 | 25.3 | 1310 | 15.5 | 16.9 | 78 | 32 | 22.7 | 22 | 0 | 0.02 | -9.4
|  | 1261 | 43 | 1 | 1 | 1 | 17.4 | 12 | 98.3 | 7.56 | 2 | 2.49 | 2.5 | 48.9 | 51.4 | 101.97 | 494 | 0.51 | 330.9 | 24.6 | 0.249 | 32 | 27.6 | 132.3 | 55.3 | 2.08468 | 20.5 | 20.5 | 833 | 62.7 | 23.9 | 34.4 | 836.4 | 7904.676 | 69.3 | 44.9 | 80.06 | 119.87 | 29.1 | 31.5 | 32.2 | 25.4 | 880.2 | 13.5 | 16.5 | 78 | 32 | 27.8 | 26 | 0 | 0.04 | -7.8
|  | 1262 | 43 | 2 | 2 | 1 | 15.9 | 12.1 | 98.3 | 9.88 | 2.1 | 2.702 | 2.9 | 48.8 | 51.7 | 102.41 | 490.4 | 0.52 | 333.5 | 24.4 | 0.244 | 32 | 42.7 | 115.9 | 55.2 | 2.0674 | 20.2 | 20.3 | 781 | 62.5 | 25.28 | 34.6 | 774.4 | 7904.676 | 69.7 | 45.2 | 79.96 | 120.14 | 29.1 | 31.5 | 32.2 | 25.3 | 766.2 | 14.5 | 18 | 78 | 32 | 41.2 | 41 | 1.2 | 0.04 | -4.7
|  | 1263 | 43 | 3 | 3 | 1 | 16.15 | 12.1 | 98.3 | 9.98 | 2.1 | 2.77 | 2.4 | 49 | 51.4 | 102.29 | 487.2 | 0.67 | 334.9 | 24.1 | 0.266 | 31.9 | 37.9 | 119.7 | 55 | 2.155342 | 20.2 | 20.3 | 824 | 62.6 | 24.98 | 34.6 | 817.9 | 7904.676 | 69.5 | 45 | 80.05 | 120.13 | 29.1 | 31.5 | 32.2 | 25.4 | 824 | 13.5 | 17.6 | 78 | 32 | 39.2 | 41 | 0.8 | 0.04 | -1.6
|  | 1264 | 43 | 4 | 4 | 1 | 15.5 | 12 | 98.3 | 9.87 | 2.1 | 2.755 | 2.8 | 48.8 | 51.5 | 102.3 | 484.3 | 0.79 | 334.7 | 23.9 | 0.274 | 31.6 | 36.1 | 121.1 | 54.5 | 2.104303 | 20.1 | 20.5 | 810 | 62.9 | 24.81 | 34.6 | 801.8 | 7904.676 | 69.6 | 45.2 | 79.89 | 120.25 | 29.1 | 31.4 | 32.1 | 25.4 | 810.8 | 15.5 | 17.3 | 78 | 32 | 36.1 | 37 | 0.4 | 0.04 | 0
|  | 1265 | 43 | 5 | 5 | 1 | 14.71 | 12 | 98.3 | 10.13 | 2.1 | 2.769 | 2.3 | 49 | 51.3 | 102.39 | 481 | 0.69 | 334 | 24.1 | 0.24 | 32 | 37.1 | 120.4 | 54.1 | 2.073165 | 20.2 | 20.6 | 791 | 62.8 | 25.03 | 34.6 | 794.4 | 7904.677 | 68.7 | 45.1 | 79.92 | 120.24 | 29.3 | 31.4 | 32.2 | 25.4 | 794.5 | 15 | 17.6 | 78 | 32 | 36.5 | 36 | 0.8 | 0.06 | 3.1
|  | 1266 | 43 | 6 | 6 | 1 | 14.49 | 12 | 98.3 | 10.21 | 2.1 | 2.781 | 2.2 | 49.1 | 51.3 | 102.36 | 478.4 | 0.75 | 333.9 | 24.4 | 0.253 | 31.9 | 37.9 | 120.4 | 53.3 | 2.083438 | 20.2 | 20.1 | 801 | 62.4 | 24.84 | 34.7 | 805.3 | 7904.677 | 69.2 | 45.2 | 79.93 | 120.15 | 29.3 | 31.4 | 32.2 | 25.4 | 782 | 14.5 | 17.6 | 78 | 32 | 37.6 | 37 | 0.8 | 0.8 | -0.8
|  | 1267 | 43 | 7 | 7 | 1 | 15.09 | 12 | 98.3 | 10.22 | 2.1 | 2.778 | 2 | 49.2 | 51.1 | 102.25 | 475.7 | 0.89 | 334.8 | 24.5 | 0.264 | 32.1 | 37.6 | 121.6 | 52.7 | 2.113694 | 20.1 | 20.5 | 811 | 62.2 | 24.89 | 34.5 | 807.1 | 7904.677 | 69.7 | 45 | 79.96 | 119.99 | 29.3 | 31.4 | 32.2 | 25.4 | 817.8 | 14.5 | 17.6 | 78 | 32 | 38 | 37 | 0.8 | 0.14 | 3.1
|  | 1268 | 43 | 8 | 1 | 12 | 14.85 | 12 | 98.3 | 9.96 | 2.2 | 2.87 | 2.2 | 49 | 51.1 | 103.49 | 472.9 | 0.82 | 333.2 | 24.2 | 0.219 | 31.8 | 58.2 | 123.9 | 52 | 2.409989 | 20.3 | 20.3 | 890 | 62.4 | 25.86 | 34.6 | 902.6 | 7904.677 | 69.3 | 44.9 | 79.78 | 119.85 | 29.3 | 31.4 | 32.2 | 25.5 | 824 | 11 | 20.4 | 78 | 32 | 42 | 46 | 3.5 | 0.06 | 6.3
|  | 1269 | 43 | 9 | 2 | 12 | 15.14 | 12 | 98.3 | 9.21 | 2.1 | 3.018 | 2.4 | 48.9 | 51.3 | 105.4 | 470.4 | 1.08 | 333 | 24.4 | 0.235 | 32 | 60.7 | 145.9 | 51.6 | 3.407223768 | 20.1 | 20.6 | 1300 | 61.9 | 25.03 | 34.4 | 1300.4 | 7904.677 | 68.8 | 45.1 | 80.02 | 120.07 | 29.3 | 31.4 | 32.2 | 25.4 | 1176.5 | 7 | 22.4 | 78 | 32 | 61.6 | 61 | 5.5 | 0.04 | 8.6
|  | 1270 | 43 | 10 | 3 | 12 | 14.93 | 12 | 98.3 | 9.22 | 2.1 | 3.087 | 2.2 | 48.9 | 51.1 | 105.37 | 469.3 | 1.86 | 337.6 | 24.4 | 0.222 | 31.7 | 58.3 | 197.7 | 51.1 | 4.493609 | 19.9 | 20.4 | 1707 | 61.7 | 25.14 | 34.7 | 1704.2 | 7904.677 | 69.1 | 45 | 80.09 | 119.99 | 29.4 | 31.4 | 32.2 | 25.3 | 1623.2 | 19.5 | 23.1 | 78 | 32 | 58 | 59 | 6.7 | 0.5 | 7.8
|  | 1271 | 43 | 11 | 4 | 12 | 14.34 | 12 | 98.3 | 9.89 | 2.1 | 3.157 | 2 | 49.2 | 51.2 | 105.29 | 469.8 | 2.59 | 330.3 | 24.4 | 0.23 | 32.1 | 59.1 | 271.8 | 50.5 | 5.5994742 | 20.3 | 20.5 | 2139 | 61.6 | 25 | 34.6 | 2139.1 | 7904.677 | 69 | 45 | 79.91 | 120.12 | 29.2 | 31.4 | 32.2 | 25.2 | 1926.5 | 22.5 | 25.1 | 78 | 32 | 59.6 | 60 | 8.6 | 0.84 | 9.4
|  | 1272 | 43 | 12 | 5 | 12 | 14.56 | 12 | 98.3 | 9.97 | 2.1 | 3.382 | 2.6 | 48.9 | 51.5 | 105.22 | 472.1 | 3.37 | 330.7 | 24.2 | 0.219 | 32.1 | 61.3 | 315.1 | 51.1 | 6.875721 | 20 | 20.5 | 2572 | 61.6 | 25.53 | 34.6 | 2570.9 | 7904.678 | 69 | 45 | 79.88 | 120.09 | 29.2 | 31.4 | 32.2 | 25.2 | 2397.5 | 24.5 | 27.1 | 78 | 32 | 60.4 | 59 | 10.2 | 0.8 | 2.3
|  | 1273 | 43 | 13 | 6 | 12 | 14.28 | 12 | 98.3 | 13.11 | 2.1 | 3.522 | 3.4 | 48.5 | 51.9 | 105.39 | 476.5 | 4.14 | 330.2 | 24.3 | 0.22 | 31.8 | 62.7 | 327.3 | 52.1 | 7.851754 | 20.1 | 20.3 | 3026 | 61.1 | 24.78 | 34.7 | 3024.2 | 7904.678 | 69 | 45.3 | 79.92 | 119.68 | 29.2 | 31.4 | 32.2 | 25.1 | 2879.5 | 27.5 | 28.6 | 78 | 32 | 62 | 62 | 11.8 | 0.86 | -0.8
|  | 1274 | 43 | 14 | 7 | 12 | 14.23 | 12 | 98.3 | 15.04 | 2.1 | 3.481 | 3 | 48.7 | 51.7 | 105.15 | 482.9 | 5.02 | 330.7 | 24.2 | 0.237 | 32.2 | 65 | 334.2 | 53.4 | 9.166225 | 20 | 20.4 | 3482 | 61.1 | 25.14 | 34.5 | 3483.2 | 7904.678 | 69.6 | 44.8 | 80.01 | 119.81 | 29.1 | 31.4 | 32.2 | 25.1 | 3375 | 28.5 | 30.6 | 78 | 31 | 63.5 | 65 | 12.9 | 0.88 | 1.6
|  | 1275 | 43 | 15 | 8 | 12 | 14.19 | 12 | 98.3 | 16.07 | 2.1 | 3.492 | 3.3 | 48.8 | 52.1 | 105.35 | 490.9 | 5.89 | 330.6 | 24.1 | 0.232 | 31.9 | 67.2 | 341.7 | 54 | 10.21099068 | 19.9 | 20.5 | 3940 | 61.2 | 24.75 | 34.5 | 3940.8 | 7904.679 | 69.6 | 45.1 | 80.06 | 120.12 | 29 | 31.4 | 32.2 | 25.1 | 3873.2 | 29 | 31.4 | 78 | 31 | 66.3 | 67 | 14.5 | 0.33 | -1.6
|  | 1276 | 43 | 16 | 1 | 2 | 14.31 | 12 | 98.3 | 15.58 | 2.1 | 3.278 | 3.9 | 48.5 | 52.4 | 102.87 | 500.8 | 6.75 | 330.7 | 24.2 | 0.437 | 31.9 | 50 | 347.7 | 54.4 | 11.1204144 | 20.3 | 20.3 | 4248 | 61.2 | 25 | 34.6 | 4249.6 | 7904.68 | 68.6 | 45.1 | 80.1 | 119.92 | 29 | 31.4 | 32.2 | 25 | 4166.2 | 32 | 29.4 | 78 | 31 | 52.9 | 59 | 12.5 | 0.86 | -13.3
|  | 1277 | 43 | 17 | 2 | 2 | 14.32 | 12 | 98.3 | 12.15 | 2.1 | 2.984 | 3.9 | 48.6 | 52.4 | 102.55 | 508.4 | 6.46 | 330.5 | 24.2 | 0.294 | 32 | 43.6 | 346.2 | 54.9 | 11.26584 | 20.1 | 20.3 | 4307 | 61.7 | 24.98 | 34.3 | 4306.6 | 7904.68 | 69.4 | 44.9 | 80.08 | 119.87 | 28.8 | 31.4 | 32.2 | 25 | 4295.2 | 35.5 | 27.1 | 78 | 31 | 46.3 | 45 | 10.2 | 0.08 | -18
|  | 1278 | 43 | 18 | 3 | 2 | 14.45 | 12 | 98.3 | 9.76 | 2.1 | 2.845 | 3.9 | 48.7 | 52.5 | 103.93 | 514.3 | 5.33 | 329.8 | 24 | 0.232 | 31.9 | 41.9 | 345.3 | 55.3 | 11.22405 | 20.1 | 20.5 | 4310 | 61.9 | 24.87 | 34.6 | 4310.7 | 7904.681 | 69.3 | 45 | 79.88 | 119.92 | 28.8 | 31.4 | 32.2 | 25 | 4310 | 36 | 26.7 | 78 | 31 | 43.5 | 43 | 9.8 | 0.88 | -12.5
|  | 1279 | 43 | 19 | 4 | 2 | 14.98 | 12 | 98.3 | 8.61 | 2.1 | 2.771 | 4.2 | 48.5 | 52.7 | 104.69 | 519.3 | 4.73 | 330.9 | 24.1 | 0.235 | 31.9 | 41.7 | 343.3 | 55.4 | 11.19484 | 20.2 | 20.3 | 4285 | 62.2 | 24.95 | 34.6 | 4288.5 | 7904.681 | 68.9 | 45.1 | 80.08 | 120.1 | 28.8 | 31.4 | 32.2 | 25 | 4295.2 | 36.5 | 26.7 | 78 | 31 | 42 | 42 | 9.8 | 0.44 | -18
|  | 1280 | 43 | 20 | 5 | 2 | 14.28 | 12 | 98.3 | 7.98 | 2.1 | 2.762 | 4.2 | 48.5 | 52.7 | 105.43 | 524.1 | 4.51 | 330.4 | 24 | 0.244 | 31.9 | 44.1 | 343.6 | 55.5 | 11.23446 | 20.3 | 20.2 | 4295 | 62.4 | 24.98 | 34.5 | 4294.8 | 7904.682 | 69.2 | 45 | 80.02 | 120.04 | 28.8 | 31.4 | 32.2 | 25 | 4285 | 35.5 | 27.1 | 78 | 31 | 44.3 | 44 | 10.2 | 0.08 | -11.7
|  | 1281 | 43 | 21 | 6 | 2 | 14.77 | 12 | 98.3 | 7.96 | 2.1 | 2.792 | 4 | 48.8 | 52.7 | 105.1 | 528.8 | 4.62 | 330.6 | 23.8 | 0.239 | 31.9 | 44.5 | 343.8 | 55.7 | 11.23568 | 20.1 | 20.5 | 4311 | 62.7 | 24.89 | 34.3 | 4312.8 | 7904.682 | 68.8 | 44.9 | 80.17 | 120.07 | 28.8 | 31.4 | 32.2 | 25 | 4304.5 | 35.5 | 27.1 | 78 | 31 | 44.3 | 45 | 10.2 | 0.88 | -18
|  | 1282 | 43 | 22 | 7 | 2 | 14.54 | 12 | 98.3 | 7.74 | 2.1 | 2.769 | 4.4 | 48.5 | 52.9 | 104.09 | 533.6 | 4.69 | 330.9 | 23.9 | 0.292 | 31.8 | 41.7 | 343.2 | 55.7 | 11.36471 | 20.2 | 20.3 | 4312 | 62.6 | 25.17 | 34.6 | 4310.6 | 7904.683 | 68.8 | 45 | 80.23 | 120.19 | 28.8 | 31.4 | 32.2 | 25.1 | 4314.8 | 36.5 | 26.7 | 78 | 31 | 43.1 | 42 | 9.8 | 0.31 | -18
|  | 1283 | 43 | 23 | 1 | 21 | 14.36 | 12 | 98.3 | 6.59 | 2.2 | 2.681 | 4.4 | 48.5 | 52.9 | 102.45 | 537.3 | 4.49 | 330.5 | 23.9 | 0.279 | 31.8 | 25.5 | 341.5 | 55.8 | 11.47578075 | 20.2 | 20.3 | 4175 | 62.6 | 26.25 | 34.5 | 4170.1 | 7904.683 | 68.7 | 45.1 | 80.06 | 119.97 | 28.7 | 31.3 | 32.2 | 25.1 | 4232 | 41 | 23.9 | 78 | 31 | 31.8 | 29 | 7.1 | 0.88 | -20.3
|  | 1284 | 43 | 24 | 2 | 21 | 14.77 | 12 | 98.3 | 9.25 | 2.1 | 2.898 | 4.4 | 48.5 | 52.9 | 102.37 | 538.3 | 3.43 | 330.3 | 23.8 | 0.237 | 31.9 | 19.8 | 336.2 | 55.9 | 10.09879 | 20.1 | 20.4 | 3794 | 62.8 | 25.42 | 34.5 | 3797.8 | 7904.684 | 69.1 | 45.2 | 80 | 119.89 | 28.6 | 31.3 | 32.2 | 25.1 | 3865.5 | 34 | 20.4 | 78 | 31 | 20.4 | 20 | 3.5 | 0.33 | -20.3
|  | 1285 | 43 | 25 | 3 | 21 | 15.57 | 12 | 98.3 | 8.83 | 2.1 | 2.672 | 3.8 | 49 | 52.7 | 102.49 | 535.5 | 2.12 | 330.4 | 23.6 | 0.226 | 31.9 | 17.2 | 329.2 | 56.2 | 8.666383968 | 20.1 | 20.3 | 3344 | 62.9 | 24.75 | 34.5 | 3344.3 | 7904.684 | 69 | 44.9 | 80.05 | 120.04 | 28.6 | 31.3 | 32.2 | 25.1 | 3534.2 | 30.5 | 19.2 | 78 | 31 | 17.6 | 18 | 2.4 | 0.06 | -14.1
|  | 1286 | 43 | 26 | 4 | 21 | 14.88 | 12 | 98.3 | 7.81 | 2.1 | 2.507 | 3.7 | 48.8 | 52.5 | 102.55 | 530.2 | 1.37 | 330.1 | 23.9 | 0.252 | 31.9 | 16 | 320.6 | 56.1 | 7.663762 | 20.2 | 20.1 | 2886 | 62.6 | 25.36 | 34.3 | 2885.3 | 7904.684 | 68.9 | 44.9 | 79.99 | 120.29 | 28.6 | 31.4 | 32.2 | 25.2 | 3038.2 | 27.5 | 18 | 78 | 31 | 16.1 | 16 | 1.2 | 0.35 | -18
|  | 1287 | 43 | 27 | 5 | 21 | 14.68 | 12 | 98.3 | 5.87 | 2.1 | 2.396 | 3.3 | 49 | 52.3 | 102.64 | 523.2 | 1.02 | 330.6 | 23.6 | 0.239 | 32 | 15.3 | 311.5 | 56.2 | 6.302911 | 20 | 20.1 | 2434 | 62.6 | 24.73 | 34.4 | 2435.3 | 7904.684 | 68.7 | 45 | 79.91 | 120.22 | 28.8 | 31.4 | 32.2 | 25.2 | 2557.8 | 26.5 | 17.3 | 78 | 31 | 15.7 | 15 | 0.4 | 0.8 | -20.3
|  | 1288 | 43 | 28 | 6 | 21 | 17 | 12 | 98.3 | 1.91 | 2.1 | 2.423 | 3.2 | 48.9 | 52.1 | 102.17 | 514.9 | 0.79 | 330.8 | 23.9 | 0.261 | 31.9 | 15.3 | 289.7 | 55.9 | 5.081652 | 20.2 | 20.2 | 1980 | 62.7 | 24.51 | 34.6 | 1979.2 | 7904.684 | 69.6 | 45.2 | 79.97 | 120.08 | 29 | 31.4 | 32.2 | 25.3 | 2067 | 23 | 16.5 | 78 | 32 | 16.5 | 15 | 1.2 | 0.04 | -14.1
|  | 1289 | 43 | 29 | 7 | 21 | 16.95 | 12 | 98.4 | 2.53 | 2.1 | 2.429 | 3.1 | 48.9 | 52 | 102.37 | 507.6 | 0.63 | 331.3 | 23.5 | 0.236 | 31.7 | 19.6 | 235.1 | 55.8 | 3.967872 | 20.3 | 20.3 | 1541 | 62.6 | 24.59 | 34.6 | 1541.4 | 7904.684 | 69.2 | 45.1 | 79.94 | 120.06 | 29 | 31.4 | 32.2 | 25.3 | 1743.8 | 13 | 16.9 | 78 | 32 | 18.8 | 17 | 0 | 0.04 | -11.7
|  | 1290 | 43 | 30 | 8 | 21 | 19.58 | 12 | 98.4 | 5.08 | 2 | 2.349 | 2.7 | 49 | 51.7 | 101.89 | 500.3 | 0.56 | 330.4 | 23.7 | 0.243 | 32 | 23.3 | 182.3 | 55.7 | 2.906118 | 20.2 | 20.2 | 1144 | 62.7 | 24.26 | 34.6 | 1147.7 | 7904.684 | 69.1 | 45 | 80.03 | 120.04 | 29 | 31.5 | 32.2 | 25.3 | 1292.8 | 15.5 | 16.5 | 78 | 32 | 22 | 21 | 0 | 0.02 | -10.2
|  | 1291 | 44 | 1 | 1 | 1 | 17.57 | 12 | 98.3 | 7.41 | 2.1 | 2.436 | 2.9 | 48.8 | 51.8 | 101.93 | 493.4 | 0.52 | 330.6 | 23.7 | 0.273 | 31.8 | 27 | 133 | 55.3 | 2.182196 | 20.1 | 20.2 | 841 | 62.8 | 24.78 | 34.6 | 837.5 | 7904.685 | 69.8 | 45.3 | 80.06 | 119.77 | 29.1 | 31.5 | 32.2 | 25.4 | 953.8 | 13.5 | 16.1 | 78 | 32 | 25.5 | 26 | 0 | 0.02 | -7.8
|  | 1292 | 44 | 2 | 2 | 1 | 15.89 | 12 | 98.3 | 9.81 | 2.1 | 2.662 | 2.6 | 49 | 51.6 | 102.49 | 489.8 | 0.54 | 334.1 | 23.6 | 0.229 | 32 | 42.6 | 116.4 | 55.2 | 2.073308 | 19.9 | 20.2 | 778 | 62.9 | 25.45 | 34.5 | 774.8 | 7904.685 | 69 | 45.1 | 79.88 | 119.93 | 29.2 | 31.5 | 32.2 | 25.4 | 771 | 14 | 18 | 78 | 32 | 40.8 | 41 | 1.2 | 0.04 | -4.7
|  | 1293 | 44 | 3 | 3 | 1 | 16.15 | 11.9 | 98.4 | 9.91 | 2.1 | 2.755 | 2.3 | 49.1 | 51.4 | 102.41 | 486.5 | 0.7 | 335 | 23.7 | 0.258 | 31.9 | 38.3 | 122 | 54.9 | 2.126726 | 20 | 20.3 | 816 | 62.8 | 24.89 | 34.5 | 826.5 | 7904.685 | 69.3 | 44.8 | 80.02 | 120.15 | 29.2 | 31.5 | 32.2 | 25.4 | 829.5 | 13.5 | 17.6 | 78 | 32 | 38.8 | 41 | 0.8 | 0.04 | -1.6
|  | 1294 | 44 | 4 | 4 | 1 | 15.44 | 11.9 | 98.4 | 9.83 | 2.1 | 2.755 | 2.4 | 49 | 51.4 | 102.33 | 483.7 | 0.73 | 335.1 | 23.8 | 0.247 | 32 | 36.3 | 123.3 | 54.6 | 2.132104 | 20.2 | 20 | 808 | 62.5 | 25.2 | 34.4 | 803.8 | 7904.685 | 68.8 | 45.1 | 80.03 | 119.75 | 29.3 | 31.4 | 32.2 | 25.5 | 804.5 | 15.5 | 17.3 | 78 | 32 | 36.1 | 36 | 0.4 | 0.04 | 0
|  | 1295 | 44 | 5 | 5 | 1 | 14.71 | 11.9 | 98.3 | 10.16 | 2.1 | 2.759 | 1.7 | 49.4 | 51.1 | 102.22 | 480.8 | 0.8 | 333.1 | 23.8 | 0.252 | 32.1 | 36.7 | 120.8 | 54.2 | 2.068026 | 20.1 | 20.2 | 797 | 62.8 | 24.78 | 34.4 | 799.7 | 7904.685 | 69.1 | 45.1 | 79.92 | 119.88 | 29.3 | 31.4 | 32.2 | 25.5 | 803 | 15 | 17.3 | 78 | 32 | 36.5 | 36 | 0.4 | 0.06 | 3.1
|  | 1296 | 44 | 6 | 6 | 1 | 14.36 | 11.9 | 98.3 | 10.22 | 2.1 | 2.778 | 2.9 | 48.7 | 51.6 | 102.35 | 478.2 | 0.78 | 333.8 | 23.8 | 0.229 | 31.9 | 37.9 | 120.4 | 53.5 | 2.050906 | 20.2 | 20.1 | 792 | 62.7 | 24.73 | 34.5 | 804.1 | 7904.685 | 69.1 | 45.1 | 79.96 | 120.04 | 29.3 | 31.5 | 32.2 | 25.4 | 796 | 15 | 17.6 | 78 | 32 | 37.6 | 36 | 0.8 | 0.82 | -0.8
|  | 1297 | 44 | 7 | 7 | 1 | 14.97 | 11.9 | 98.3 | 10.33 | 2.1 | 2.801 | 2 | 49.1 | 51.1 | 102.45 | 475.2 | 0.73 | 334.4 | 23.8 | 0.249 | 31.9 | 37.8 | 121.4 | 52.7 | 2.097796 | 20 | 20.2 | 802 | 62.2 | 24.98 | 34.4 | 791.5 | 7904.685 | 69 | 45 | 79.83 | 120 | 29.4 | 31.3 | 32.2 | 25.4 | 810.8 | 15 | 17.6 | 78 | 32 | 37.6 | 37 | 0.8 | 0.58 | 1.6
|  | 1298 | 44 | 8 | 1 | 12 | 14.87 | 11.9 | 98.3 | 10.16 | 2.1 | 2.853 | 2.3 | 48.9 | 51.2 | 103.34 | 472.4 | 0.8 | 334.5 | 23.8 | 0.213 | 31.9 | 58.1 | 122 | 51.8 | 2.361119 | 20.1 | 20 | 886 | 62.1 | 25.45 | 34.4 | 894.7 | 7904.685 | 69.5 | 45.1 | 79.97 | 120.12 | 29.4 | 31.4 | 32.2 | 25.4 | 803.8 | 9.5 | 20.4 | 78 | 32 | 41.6 | 48 | 3.5 | 0.06 | 4.7
|  | 1299 | 44 | 9 | 2 | 12 | 15.26 | 11.9 | 98.3 | 9.26 | 2.1 | 3.025 | 2.5 | 48.7 | 51.3 | 105.41 | 470 | 1.02 | 332.8 | 23.6 | 0.219 | 31.9 | 61.1 | 146 | 51.4 | 3.428246 | 20 | 20.3 | 1291 | 62.1 | 25.36 | 34.6 | 1283.8 | 7904.685 | 69.6 | 45.3 | 80.02 | 120.14 | 29.3 | 31.3 | 32.1 | 25.3 | 1182.8 | 7 | 22.4 | 78 | 32 | 62.4 | 63 | 5.5 | 0.04 | 7.8
|  | 1300 | 44 | 10 | 3 | 12 | 14.75 | 11.9 | 98.3 | 9.21 | 2.1 | 3.104 | 1.6 | 49.3 | 50.9 | 105.32 | 469 | 1.77 | 338.1 | 24.4 | 0.227 | 32 | 58 | 196.4 | 51.1 | 4.555299 | 19.9 | 20.4 | 1704 | 61.8 | 25.53 | 34.4 | 1699.4 | 7904.685 | 68.9 | 44.9 | 79.89 | 119.99 | 29.3 | 31.4 | 32.2 | 25.3 | 1638.2 | 20 | 23.1 | 78 | 32 | 58 | 57 | 6.3 | 0.08 | 12.5
|  | 1301 | 44 | 11 | 4 | 12 | 14.21 | 11.9 | 98.3 | 9.83 | 2.1 | 3.132 | 2.5 | 48.9 | 51.5 | 105.36 | 469.4 | 2.47 | 330.7 | 24.1 | 0.226 | 31.9 | 59 | 270.7 | 50.5 | 5.461493 | 19.9 | 20.2 | 2128 | 61.6 | 24.51 | 34.4 | 2130.3 | 7904.685 | 68.9 | 45.3 | 79.85 | 119.95 | 29.2 | 31.5 | 32.2 | 25.2 | 1941.2 | 22.5 | 25.1 | 78 | 32 | 59.2 | 60 | 8.2 | 0.9 | 10.2
|  | 1302 | 44 | 12 | 5 | 12 | 14.47 | 11.9 | 98.3 | 9.78 | 2.1 | 3.363 | 2.4 | 49.1 | 51.5 | 105.27 | 471.7 | 3.24 | 330.5 | 24 | 0.244 | 32 | 61.8 | 314.8 | 51.1 | 6.78180357 | 20.1 | 20.1 | 2565 | 61.6 | 25.25 | 34.5 | 2566.4 | 7904.686 | 69.3 | 44.8 | 80.14 | 120.12 | 29.2 | 31.4 | 32.2 | 25.2 | 2409.2 | 24.5 | 27.1 | 78 | 32 | 59.2 | 60 | 10.2 | 0.84 | 6.3
|  | 1303 | 44 | 13 | 6 | 12 | 14.7 | 11.9 | 98.3 | 13.04 | 2.1 | 3.516 | 3.2 | 48.7 | 51.9 | 105.35 | 476 | 4.03 | 330.8 | 23.9 | 0.218 | 32 | 62.6 | 326.4 | 52.1 | 7.857939 | 19.9 | 20.1 | 3015 | 61.2 | 24.89 | 34.7 | 3014.4 | 7904.686 | 68.8 | 45.2 | 79.99 | 120.04 | 29.2 | 31.5 | 32.2 | 25.1 | 2895.2 | 27 | 28.6 | 78 | 32 | 60.8 | 62 | 11.4 | 0.72 | -0.8
|  | 1304 | 44 | 14 | 7 | 12 | 14.6 | 11.9 | 98.3 | 15.04 | 2.1 | 3.49 | 3.4 | 48.6 | 52 | 105.29 | 482.4 | 4.8 | 330.9 | 23.4 | 0.231 | 32.2 | 64.4 | 333.3 | 53.4 | 9.067745064 | 19.9 | 20.3 | 3475 | 61.8 | 24.92 | 34.5 | 3477.1 | 7904.687 | 69.1 | 44.8 | 79.89 | 119.91 | 29.3 | 31.5 | 32.2 | 25.1 | 3389.8 | 28.5 | 30.6 | 78 | 31 | 64.3 | 64 | 12.9 | 0.78 | -3.1
|  | 1305 | 44 | 15 | 8 | 12 | 14.72 | 11.9 | 98.3 | 16.1 | 2.1 | 3.492 | 3.6 | 48.7 | 52.3 | 105.17 | 490.7 | 5.69 | 330.7 | 24.1 | 0.216 | 32.1 | 67.5 | 341.2 | 54 | 10.29089 | 19.8 | 20.4 | 3939 | 61.3 | 24.95 | 34.7 | 3935.8 | 7904.687 | 68.9 | 45 | 79.98 | 119.84 | 29.1 | 31.5 | 32.1 | 25 | 3889.8 | 29 | 31.4 | 78 | 31 | 66.3 | 68 | 14.5 | 0.82 | -7
|  | 1306 | 44 | 16 | 1 | 2 | 14.16 | 11.9 | 98.3 | 15.69 | 2.1 | 3.274 | 4.2 | 48.5 | 52.7 | 103 | 500.5 | 6.61 | 331.2 | 24.4 | 0.425 | 32.1 | 50 | 347 | 54.6 | 11.18006 | 20 | 19.9 | 4247 | 61.2 | 25.14 | 34.4 | 4248.5 | 7904.688 | 68.5 | 45.1 | 80.14 | 119.99 | 29 | 31.4 | 32.1 | 25 | 4180.2 | 32.5 | 29 | 78 | 31 | 51.8 | 58 | 12.2 | 0.9 | -11.7
|  | 1307 | 44 | 17 | 2 | 2 | 15.03 | 11.9 | 98.3 | 12.2 | 2.1 | 2.992 | 4 | 48.8 | 52.8 | 102.48 | 508.1 | 6.42 | 330.8 | 24 | 0.268 | 32 | 43.9 | 346.2 | 54.8 | 11.29706 | 19.9 | 20.3 | 4300 | 61.6 | 25.09 | 34.5 | 4302.2 | 7904.688 | 68.9 | 45 | 80.05 | 119.89 | 28.9 | 31.4 | 32.2 | 25 | 4295.2 | 35.5 | 27.1 | 78 | 31 | 45.1 | 46 | 10.2 | 0.66 | -17.2
|  | 1308 | 44 | 18 | 3 | 2 | 14.62 | 11.9 | 98.3 | 9.73 | 2.1 | 2.846 | 4 | 48.6 | 52.6 | 103.96 | 514 | 5.24 | 330.2 | 24 | 0.221 | 32 | 42.8 | 346.2 | 55.2 | 11.41467 | 19.9 | 20.5 | 4307 | 62.2 | 25.31 | 34.6 | 4310.2 | 7904.689 | 69.6 | 44.9 | 80.01 | 120 | 28.9 | 31.4 | 32.2 | 25 | 4304.5 | 36 | 26.7 | 78 | 31 | 42.7 | 43 | 9.8 | 0.08 | -18.7
|  | 1309 | 44 | 19 | 4 | 2 | 14.35 | 11.9 | 98.3 | 8.53 | 2.1 | 2.79 | 4.1 | 48.7 | 52.8 | 104.87 | 519.2 | 4.65 | 330.3 | 24.3 | 0.224 | 31.9 | 42.3 | 344.2 | 55.4 | 11.32484 | 20 | 20.1 | 4302 | 62.1 | 25.14 | 34.5 | 4302.6 | 7904.69 | 69.3 | 45 | 80.09 | 120.1 | 28.8 | 31.4 | 32.2 | 25 | 4304.5 | 36.5 | 26.7 | 78 | 31 | 42.4 | 42 | 9.8 | 0.27 | -13.3
|  | 1310 | 44 | 20 | 5 | 2 | 14.74 | 11.9 | 98.3 | 7.98 | 2.1 | 2.752 | 4.3 | 48.6 | 52.8 | 104.88 | 523.7 | 4.45 | 330.8 | 24.3 | 0.248 | 32 | 42.3 | 342.8 | 55.6 | 11.03078 | 19.7 | 20 | 4298 | 62.2 | 24.51 | 34.5 | 4294.6 | 7904.69 | 69.4 | 44.9 | 80.17 | 120 | 28.8 | 31.4 | 32.2 | 25 | 4300 | 36 | 26.7 | 78 | 31 | 42.4 | 43 | 9.8 | 0.8 | -18
|  | 1311 | 44 | 21 | 6 | 2 | 14.65 | 11.9 | 98.3 | 7.56 | 2.1 | 2.764 | 3.9 | 48.9 | 52.7 | 104.96 | 528.2 | 4.4 | 330 | 24.4 | 0.233 | 31.9 | 42.6 | 343.6 | 55.7 | 11.4027 | 20 | 20.3 | 4294 | 62.3 | 25.36 | 34.3 | 4292.4 | 7904.69 | 68.8 | 44.9 | 80.04 | 120.19 | 28.8 | 31.4 | 32.2 | 25 | 4289.8 | 36 | 26.7 | 78 | 31 | 42.7 | 42 | 9.8 | 0.33 | -13.3
|  | 1312 | 44 | 22 | 7 | 2 | 14.4 | 11.9 | 98.3 | 7.65 | 2.1 | 2.771 | 4.4 | 48.5 | 53 | 104.86 | 532.5 | 4.43 | 330.2 | 24.3 | 0.246 | 32 | 43.4 | 342.5 | 55.7 | 11.24871 | 19.9 | 20.1 | 4316 | 62.4 | 24.89 | 34.5 | 4311.6 | 7904.691 | 69.2 | 45.1 | 80.17 | 120.01 | 28.8 | 31.4 | 32.2 | 25.1 | 4304.5 | 36 | 27.1 | 78 | 31 | 43.5 | 43 | 9.8 | 0.84 | -12.5
|  | 1313 | 44 | 23 | 1 | 21 | 14.07 | 11.9 | 98.3 | 6.75 | 2.1 | 2.742 | 4.3 | 48.8 | 53.1 | 102.93 | 536.1 | 4.47 | 330.7 | 24.2 | 0.292 | 31.9 | 25.4 | 343 | 56 | 11.0458 | 19.8 | 20.2 | 4191 | 62.9 | 25.17 | 34.7 | 4189.2 | 7904.691 | 69.1 | 45 | 80.2 | 119.91 | 28.7 | 31.3 | 32.2 | 25.1 | 4236.5 | 41.5 | 23.9 | 78 | 31 | 29.4 | 28 | 6.7 | 0.92 | -18.7
|  | 1314 | 44 | 24 | 2 | 21 | 14.55 | 11.9 | 98.3 | 9.3 | 2.2 | 2.916 | 4.1 | 48.7 | 52.7 | 102.88 | 536.8 | 3.5 | 330.3 | 24.4 | 0.251 | 32 | 19.2 | 337.3 | 55.9 | 10.22499 | 19.8 | 20.3 | 3804 | 62.8 | 25.67 | 34.5 | 3798.7 | 7904.692 | 68.6 | 44.9 | 80.14 | 119.74 | 28.7 | 31.4 | 32.2 | 25.1 | 4006.2 | 33.5 | 20.4 | 78 | 31 | 20 | 20 | 3.5 | 0.84 | -20.3
|  | 1315 | 44 | 25 | 3 | 21 | 14.9 | 11.9 | 98.3 | 8.61 | 2.1 | 2.659 | 3.8 | 48.7 | 52.6 | 102.67 | 533.7 | 2.1 | 330.1 | 24.6 | 0.239 | 31.8 | 17 | 329.2 | 56.1 | 8.757383 | 19.8 | 20.2 | 3348 | 62.9 | 24.98 | 34.5 | 3350 | 7904.692 | 69.3 | 44.8 | 80.05 | 119.96 | 28.7 | 31.4 | 32.2 | 25.1 | 3530.2 | 30.5 | 18.8 | 78 | 31 | 17.6 | 17 | 2 | 0.06 | -12.5
|  | 1316 | 44 | 26 | 4 | 21 | 14.98 | 11.9 | 98.3 | 7.9 | 2.1 | 2.502 | 4.1 | 48.7 | 52.7 | 102.61 | 527.9 | 1.38 | 330.4 | 24.6 | 0.263 | 31.9 | 15.5 | 320.2 | 56.1 | 7.461724764 | 19.8 | 20.1 | 2885 | 62.8 | 24.7 | 34.5 | 2885.8 | 7904.692 | 69.2 | 45.1 | 79.87 | 119.82 | 28.7 | 31.4 | 32.2 | 25.1 | 3031.2 | 28.5 | 17.6 | 78 | 31 | 16.1 | 16 | 0.8 | 0.44 | -19.5
|  | 1317 | 44 | 27 | 5 | 21 | 14.8 | 11.9 | 98.3 | 5.98 | 2 | 2.37 | 3.7 | 48.7 | 52.4 | 102.71 | 521 | 1.03 | 330.2 | 24.6 | 0.245 | 31.9 | 15.3 | 311.4 | 55.9 | 6.223867 | 19.8 | 19.9 | 2431 | 62.7 | 24.45 | 34.4 | 2433.4 | 7904.692 | 69.1 | 45.1 | 79.89 | 119.99 | 28.8 | 31.4 | 32.2 | 25.2 | 2536.5 | 26.5 | 17.3 | 78 | 31 | 16.1 | 15 | 0.4 | 0.6 | -20.3
|  | 1318 | 44 | 28 | 6 | 21 | 16.76 | 11.9 | 98.3 | 1.45 | 2.1 | 2.395 | 3.2 | 48.9 | 52.1 | 102.3 | 512.6 | 0.84 | 330.7 | 24.3 | 0.256 | 32.1 | 17.3 | 290 | 55.9 | 5.135037 | 19.7 | 20.3 | 1979 | 63.2 | 24.78 | 34.6 | 1976.8 | 7904.692 | 69.9 | 45 | 79.97 | 120 | 29 | 31.4 | 32.2 | 25.3 | 2045.2 | 22.5 | 16.5 | 78 | 32 | 16.5 | 16 | 0 | 0.02 | -13.3
|  | 1319 | 44 | 29 | 7 | 21 | 17.57 | 11.9 | 98.3 | 2.29 | 2.1 | 2.395 | 3 | 49 | 52 | 102.52 | 505.3 | 0.69 | 330.5 | 24.4 | 0.25 | 32.1 | 19.4 | 235.9 | 55.8 | 3.963031 | 19.9 | 20.1 | 1541 | 62.7 | 24.56 | 34.3 | 1542 | 7904.693 | 69.6 | 44.8 | 80.1 | 119.85 | 29.1 | 31.5 | 32.2 | 25.3 | 1725.8 | 13 | 17.6 | 78 | 32 | 20.4 | 19 | 0 | 0.02 | -11.7
|  | 1320 | 44 | 30 | 8 | 21 | 19.51 | 11.9 | 98.3 | 4.98 | 2.1 | 2.352 | 3.3 | 48.8 | 52 | 102.17 | 498.1 | 0.68 | 330.7 | 24.3 | 0.262 | 31.8 | 23.7 | 182.1 | 55.5 | 3.027618 | 19.9 | 20.1 | 1164 | 62.6 | 24.84 | 34.6 | 1158.4 | 7904.693 | 69.4 | 45.1 | 79.98 | 119.94 | 29.1 | 31.5 | 32.2 | 25.3 | 1274 | 15.5 | 17.3 | 78 | 32 | 20.8 | 22 | 0 | 0.02 | -9.4
|  | 1321 | 45 | 1 | 1 | 1 | 17.37 | 11.9 | 98.3 | 7.45 | 2 | 2.427 | 2.5 | 49.1 | 51.5 | 102.13 | 491.4 | 0.63 | 331.4 | 24.3 | 0.236 | 31.9 | 28.8 | 133.6 | 55.6 | 2.11026 | 19.9 | 20 | 829 | 62.8 | 24.31 | 34.5 | 832.9 | 7904.693 | 68.6 | 44.9 | 79.89 | 119.7 | 29.2 | 31.5 | 32.2 | 25.3 | 941.2 | 13.5 | 16.5 | 78 | 32 | 25.9 | 27 | 0 | 0.02 | -7
|  | 1322 | 45 | 2 | 2 | 1 | 16 | 11.9 | 98.3 | 9.75 | 2.1 | 2.661 | 2.6 | 49 | 51.5 | 102.73 | 487.8 | 0.63 | 334.5 | 24.3 | 0.25 | 32 | 43.5 | 118.2 | 55.3 | 2.082419 | 19.9 | 20.3 | 799 | 62.7 | 24.89 | 34.6 | 806 | 7904.693 | 69.6 | 44.8 | 79.98 | 119.67 | 29.2 | 31.5 | 32.2 | 25.4 | 792.8 | 13.5 | 18.4 | 78 | 32 | 39.2 | 41 | 1.6 | 0.04 | -4.7
|  | 1323 | 45 | 3 | 3 | 1 | 16.4 | 11.9 | 98.3 | 9.71 | 2.1 | 2.726 | 2.4 | 48.9 | 51.3 | 102.57 | 484.8 | 0.76 | 334.6 | 24.2 | 0.265 | 32.1 | 37.5 | 121.4 | 54.8 | 2.126789 | 19.8 | 20.1 | 828 | 63 | 24.53 | 34.5 | 828.6 | 7904.693 | 69.3 | 45.1 | 80.07 | 119.87 | 29.2 | 31.5 | 32.3 | 25.5 | 816.2 | 13 | 17.6 | 78 | 33 | 40 | 40 | 0.8 | 0.04 | -2.3
|  | 1324 | 45 | 4 | 4 | 1 | 15.5 | 11.9 | 98.3 | 9.74 | 2.1 | 2.747 | 2.5 | 48.9 | 51.4 | 102.55 | 481.9 | 0.78 | 334.3 | 24.3 | 0.238 | 32.1 | 36.3 | 120.3 | 54.6 | 2.136067 | 19.9 | 20.1 | 815 | 62.6 | 25.03 | 34.4 | 808.5 | 7904.693 | 68.9 | 44.9 | 80.05 | 119.84 | 29.3 | 31.5 | 32.2 | 25.4 | 812.5 | 16 | 17.3 | 78 | 32 | 36.1 | 36 | 0.8 | 0.04 | 0.8
|  | 1325 | 45 | 5 | 5 | 1 | 14.85 | 11.9 | 98.3 | 10.05 | 2.1 | 2.755 | 2.2 | 49.1 | 51.3 | 102.49 | 479.1 | 0.77 | 334.9 | 24.3 | 0.246 | 32.1 | 36.7 | 119.8 | 54.1 | 2.066443 | 20 | 20 | 798 | 62.4 | 24.73 | 34.4 | 804.6 | 7904.693 | 69.3 | 44.9 | 79.81 | 119.63 | 29.3 | 31.5 | 32.2 | 25.4 | 802.2 | 15 | 17.3 | 78 | 32 | 36.5 | 38 | 0.8 | 0.06 | 3.9
|  | 1326 | 45 | 6 | 6 | 1 | 14.39 | 11.9 | 98.3 | 10.17 | 2.1 | 2.767 | 2.1 | 49.2 | 51.3 | 102.6 | 476.3 | 0.74 | 334.8 | 24 | 0.246 | 32.1 | 37.7 | 120.2 | 53.4 | 2.086117 | 19.8 | 20 | 803 | 62.3 | 24.81 | 34.6 | 801.6 | 7904.693 | 68.9 | 45 | 79.82 | 119.82 | 29.4 | 31.5 | 32.2 | 25.4 | 792 | 15 | 17.6 | 78 | 32 | 37.6 | 38 | 0.8 | 0.8 | 0
|  | 1327 | 45 | 7 | 7 | 1 | 14.93 | 11.9 | 98.3 | 10.08 | 2.1 | 2.772 | 2.4 | 48.9 | 51.3 | 102.47 | 473.6 | 0.93 | 335.1 | 24 | 0.241 | 32.1 | 37.5 | 120.5 | 52.6 | 2.1151824 | 19.9 | 20 | 808 | 62.4 | 25 | 34.7 | 807.5 | 7904.693 | 69.1 | 45 | 79.99 | 119.83 | 29.4 | 31.5 | 32.3 | 25.3 | 807.8 | 15 | 17.6 | 78 | 32 | 37.3 | 38 | 0.8 | 0.5 | 2.3
|  | 1328 | 45 | 8 | 1 | 12 | 14.88 | 11.9 | 98.3 | 9.98 | 2.2 | 2.871 | 2.2 | 48.9 | 51.1 | 103.46 | 470.8 | 0.72 | 334.1 | 23.8 | 0.206 | 32.1 | 57.7 | 121.9 | 51.9 | 2.410073 | 19.8 | 19.9 | 889 | 62.7 | 25.89 | 34.7 | 888.1 | 7904.693 | 69.1 | 44.9 | 80.1 | 119.86 | 29.4 | 31.5 | 32.2 | 25.3 | 826.5 | 14.5 | 20.4 | 78 | 32 | 43.5 | 50 | 2.4 | 0.06 | 4.7
|  | 1329 | 45 | 9 | 2 | 12 | 15.17 | 11.9 | 98.3 | 9.2 | 2.1 | 3.023 | 2.2 | 48.9 | 51.1 | 105.57 | 468.4 | 0.92 | 333.6 | 23.9 | 0.225 | 32.1 | 60.9 | 142.9 | 51.5 | 3.386492 | 19.8 | 20.1 | 1289 | 62.4 | 25.09 | 34.5 | 1290.3 | 7904.693 | 69.3 | 45.1 | 79.85 | 119.74 | 29.4 | 31.5 | 32.2 | 25.3 | 1212.5 | 7.5 | 22 | 78 | 32 | 62.4 | 61 | 5.5 | 0.04 | 8.6
|  | 1330 | 45 | 10 | 3 | 12 | 14.63 | 11.9 | 98.3 | 9.16 | 2.1 | 3.088 | 2.5 | 48.8 | 51.3 | 105.19 | 467.6 | 1.86 | 337.8 | 23.8 | 0.237 | 32.2 | 57.7 | 196 | 50.9 | 4.505443224 | 19.8 | 19.9 | 1700 | 62.4 | 25.31 | 34.6 | 1701.2 | 7904.693 | 70 | 45.1 | 79.97 | 119.75 | 29.3 | 31.5 | 32.3 | 25.2 | 1515.5 | 20 | 23.5 | 78 | 32 | 57.6 | 59 | 7.1 | 0.16 | 7.8
|  | 1331 | 45 | 11 | 4 | 12 | 14.25 | 11.9 | 98.3 | 9.89 | 2.1 | 3.141 | 2.5 | 48.9 | 51.3 | 105.16 | 468.2 | 2.59 | 330.1 | 23.8 | 0.231 | 32.1 | 59 | 271.4 | 50.7 | 5.516762 | 19.8 | 20.1 | 2133 | 61.9 | 24.7 | 34.4 | 2131.7 | 7904.694 | 69.2 | 44.9 | 79.91 | 119.89 | 29.2 | 31.5 | 32.2 | 25.1 | 1967.8 | 22.5 | 25.5 | 78 | 32 | 59.2 | 59 | 8.6 | 0.88 | 8.6
|  | 1332 | 45 | 12 | 5 | 12 | 14.58 | 11.8 | 98.3 | 9.83 | 2.1 | 3.345 | 2.8 | 48.7 | 51.5 | 105.2 | 470.4 | 3.34 | 329.9 | 23.7 | 0.225 | 32.2 | 61.3 | 315.4 | 51.1 | 6.795155 | 19.9 | 19.8 | 2567 | 61.4 | 25.28 | 34.5 | 2567.3 | 7904.694 | 68.7 | 44.8 | 80.13 | 119.87 | 29.3 | 31.4 | 32.2 | 25.1 | 2435.8 | 24.5 | 27.1 | 78 | 32 | 59.6 | 60 | 10.6 | 0.76 | 4.7
|  | 1333 | 45 | 13 | 6 | 12 | 14.28 | 11.8 | 98.3 | 13.09 | 2.1 | 3.495 | 3.1 | 48.7 | 51.8 | 105.21 | 474.9 | 4.08 | 331.3 | 23.8 | 0.218 | 32.1 | 62.5 | 327.3 | 52.1 | 8.009088 | 19.7 | 20.1 | 3022 | 61.5 | 25.31 | 34.6 | 3021 | 7904.694 | 68.6 | 45 | 80.06 | 119.5 | 29.3 | 31.5 | 32.2 | 25 | 2922.5 | 27 | 29 | 78 | 32 | 61.6 | 62 | 11.8 | 0.88 | 3.9
|  | 1334 | 45 | 14 | 7 | 12 | 14.38 | 11.8 | 98.3 | 15.06 | 2.1 | 3.507 | 3.6 | 48.6 | 52.2 | 105.41 | 481.4 | 4.91 | 330.8 | 23.6 | 0.229 | 32.2 | 64.4 | 334.4 | 53.3 | 9.054241 | 19.8 | 20.1 | 3481 | 61.1 | 24.84 | 34.4 | 3481.5 | 7904.695 | 69.3 | 44.8 | 79.97 | 119.91 | 29.2 | 31.5 | 32.2 | 25 | 3252.2 | 28.5 | 30.2 | 78 | 31 | 64.7 | 63 | 13.7 | 0.16 | -2.3
|  | 1335 | 45 | 15 | 8 | 12 | 14.41 | 11.8 | 98.3 | 16.05 | 2.1 | 3.483 | 2.9 | 48.9 | 51.8 | 105.02 | 489.9 | 5.79 | 330.7 | 23.6 | 0.246 | 32.2 | 67.1 | 340.7 | 54 | 10.34864 | 19.5 | 20 | 3939 | 61.3 | 25.09 | 34.7 | 3940.1 | 7904.695 | 69.6 | 44.9 | 79.73 | 119.92 | 29.1 | 31.5 | 32.2 | 25 | 3750 | 28.5 | 31.8 | 78 | 31 | 67.4 | 66 | 15.3 | 0.33 | -5.5
|  | 1336 | 45 | 16 | 1 | 2 | 14.37 | 11.8 | 98.3 | 15.55 | 2.1 | 3.279 | 3.4 | 49.1 | 52.4 | 103.1 | 499.6 | 6.63 | 330.4 | 23.7 | 0.407 | 32.2 | 50.5 | 347.3 | 54.7 | 11.09004792 | 19.7 | 20.1 | 4250 | 61.2 | 24.92 | 34.5 | 4246.9 | 7904.696 | 69.3 | 45 | 80.05 | 119.94 | 29.1 | 31.5 | 32.2 | 25 | 4189.8 | 32.5 | 29 | 78 | 31 | 59.6 | 57 | 12.2 | 0.86 | -11.7
|  | 1337 | 45 | 17 | 2 | 2 | 14.35 | 11.8 | 98.3 | 12.15 | 2.1 | 2.996 | 3.7 | 48.7 | 52.5 | 102.48 | 507.4 | 6.35 | 330.7 | 23.7 | 0.276 | 32.3 | 43.9 | 347.5 | 55.1 | 11.25754 | 19.9 | 19.8 | 4309 | 61.5 | 24.95 | 34.5 | 4307 | 7904.697 | 68.7 | 45.1 | 80.03 | 119.93 | 29 | 31.5 | 32.2 | 24.9 | 4300 | 35.5 | 27.1 | 78 | 31 | 45.1 | 45 | 10.2 | 0.16 | -13.3
|  | 1338 | 45 | 18 | 3 | 2 | 14.53 | 11.8 | 98.3 | 9.7 | 2.1 | 2.852 | 4.3 | 48.5 | 52.8 | 104.06 | 513.4 | 5.26 | 330.5 | 23.4 | 0.216 | 32 | 42.7 | 345.7 | 55.1 | 11.22351 | 19.7 | 19.9 | 4315 | 61.9 | 24.84 | 34.5 | 4311.8 | 7904.697 | 68.8 | 45 | 80.13 | 119.74 | 28.8 | 31.5 | 32.2 | 24.9 | 4314.8 | 36 | 26.7 | 78 | 31 | 43.1 | 43 | 10.2 | 0.86 | -11.7
|  | 1339 | 45 | 19 | 4 | 2 | 14.96 | 11.8 | 98.3 | 8.47 | 2.1 | 2.781 | 4.1 | 48.8 | 52.9 | 104.59 | 518.4 | 4.64 | 330.4 | 23.4 | 0.237 | 32.1 | 41.7 | 344.8 | 55.3 | 11.11054 | 19.6 | 20.1 | 4301 | 62.4 | 24.67 | 34.8 | 4301.3 | 7904.698 | 69.1 | 45.1 | 80.06 | 120.04 | 28.8 | 31.4 | 32.2 | 25 | 4314.8 | 36.5 | 26.7 | 78 | 31 | 41.6 | 42 | 9.8 | 0.84 | -19.5
|  | 1340 | 45 | 20 | 5 | 2 | 14.33 | 11.8 | 98.3 | 7.82 | 2.1 | 2.745 | 4.2 | 48.6 | 52.8 | 104.9 | 522.9 | 4.38 | 330.7 | 23.6 | 0.254 | 32 | 41.8 | 342.9 | 55.5 | 11.2408332 | 19.7 | 20.1 | 4294 | 62.6 | 25 | 34.6 | 4294.1 | 7904.698 | 69.2 | 45 | 80.12 | 119.71 | 28.9 | 31.4 | 32.2 | 24.9 | 4289.8 | 36.5 | 26.7 | 78 | 31 | 42 | 42 | 9.8 | 0.08 | -12.5
|  | 1341 | 45 | 21 | 6 | 2 | 14.7 | 11.8 | 98.3 | 7.52 | 2.1 | 2.771 | 4.1 | 48.6 | 52.7 | 105.21 | 527.4 | 4.31 | 330.5 | 23.5 | 0.246 | 32 | 43.6 | 344.4 | 55.6 | 11.49235 | 19.6 | 19.9 | 4304 | 62.6 | 25.5 | 34.6 | 4305 | 7904.699 | 69 | 45 | 79.96 | 119.92 | 28.8 | 31.4 | 32.2 | 24.9 | 4300 | 36 | 26.7 | 78 | 31 | 43.5 | 44 | 10.2 | 0.86 | -11.7
|  | 1342 | 45 | 22 | 7 | 2 | 14.43 | 11.8 | 98.3 | 7.63 | 2.1 | 2.759 | 4.2 | 48.6 | 52.8 | 104.73 | 531.8 | 4.44 | 330.9 | 23.6 | 0.273 | 32.1 | 41.7 | 342.7 | 55.7 | 11.39634 | 19.7 | 19.8 | 4324 | 62.7 | 25.17 | 34.4 | 4320.8 | 7904.699 | 69.4 | 44.8 | 80.01 | 119.76 | 28.8 | 31.4 | 32.2 | 24.9 | 4319.5 | 36 | 27.1 | 78 | 31 | 43.5 | 43 | 10.2 | 0.1 | -18.7
|  | 1343 | 45 | 23 | 1 | 21 | 14.27 | 11.8 | 98.3 | 6.51 | 2.1 | 2.671 | 4.2 | 48.6 | 52.8 | 102.54 | 535.6 | 4.41 | 330.8 | 23.7 | 0.274 | 32.2 | 24.8 | 343 | 55.9 | 10.91783 | 19.7 | 19.8 | 4184 | 62.6 | 24.92 | 34.5 | 4179 | 7904.7 | 70 | 44.9 | 80 | 119.95 | 28.8 | 31.4 | 32.2 | 25 | 4295.2 | 42.5 | 23.1 | 78 | 31 | 28.2 | 33 | 6.7 | 0.88 | -20.3
|  | 1344 | 45 | 24 | 2 | 21 | 14.63 | 11.8 | 98.3 | 8.85 | 2.2 | 2.901 | 4 | 48.7 | 52.7 | 102.6 | 536.2 | 3.38 | 330.6 | 23.4 | 0.253 | 31.8 | 19.1 | 335.7 | 56 | 10.61172 | 19.4 | 20.2 | 3797 | 63.1 | 26.69 | 34.6 | 3797.7 | 7904.7 | 69.3 | 44.9 | 80.19 | 119.98 | 28.7 | 31.4 | 32.2 | 25.1 | 3967.8 | 33.5 | 20.4 | 78 | 31 | 20 | 20 | 3.5 | 0.76 | -20.3
|  | 1345 | 45 | 25 | 3 | 21 | 15.46 | 11.8 | 98.3 | 8.89 | 2 | 2.753 | 3.8 | 48.9 | 52.6 | 102.66 | 532.9 | 2.03 | 330.1 | 23.8 | 0.228 | 32 | 17 | 330.1 | 56.1 | 8.545435 | 19.8 | 20 | 3346 | 62.9 | 24.39 | 34.3 | 3346.7 | 7904.7 | 69.3 | 44.8 | 80.15 | 120.18 | 28.7 | 31.4 | 32.2 | 25 | 3491.2 | 30 | 18.8 | 78 | 31 | 17.3 | 17 | 2 | 0.06 | -13.3
|  | 1346 | 45 | 26 | 4 | 21 | 14.98 | 11.8 | 98.3 | 8.18 | 2.1 | 2.545 | 3.9 | 48.8 | 52.8 | 102.67 | 527.1 | 1.32 | 330.5 | 23.7 | 0.26 | 31.9 | 15.6 | 321.5 | 55.8 | 7.493677 | 19.7 | 19.9 | 2888 | 62.3 | 24.78 | 34.7 | 2885.7 | 7904.7 | 69.3 | 45.3 | 80.05 | 120.13 | 28.7 | 31.4 | 32.2 | 25.1 | 3000 | 28 | 17.6 | 78 | 31 | 16.1 | 16 | 1.2 | 0.39 | -19.5
|  | 1347 | 45 | 27 | 5 | 21 | 14.59 | 11.8 | 98.3 | 5.98 | 2.1 | 2.373 | 3.5 | 48.9 | 52.3 | 102.75 | 520.1 | 0.99 | 330.6 | 23.7 | 0.238 | 31.9 | 15.2 | 311.7 | 56 | 6.3769608 | 19.7 | 20.2 | 2436 | 62.8 | 25 | 34.4 | 2434.8 | 7904.701 | 69.5 | 45 | 79.95 | 120.31 | 28.8 | 31.5 | 32.2 | 25.1 | 2509.2 | 26 | 17.3 | 78 | 32 | 15.3 | 15 | 0.8 | 0.78 | -20.3
|  | 1348 | 45 | 28 | 6 | 21 | 16.95 | 11.8 | 98.3 | 1.62 | 2 | 2.385 | 3.6 | 48.6 | 52.2 | 102.25 | 511.7 | 0.77 | 330.4 | 24 | 0.26 | 32 | 15.8 | 291.4 | 55.8 | 5.042419 | 19.6 | 19.9 | 1976 | 62.5 | 24.37 | 34.6 | 1978.4 | 7904.701 | 69.6 | 45.1 | 80.02 | 120.23 | 29 | 31.5 | 32.2 | 25.2 | 2182 | 22.5 | 16.9 | 78 | 32 | 15.7 | 15 | 0 | 0.04 | -14.1
|  | 1349 | 45 | 29 | 7 | 21 | 17.63 | 11.8 | 98.3 | 1.55 | 2.1 | 2.342 | 3.3 | 48.8 | 52.2 | 102.16 | 504.5 | 0.58 | 330.6 | 23.9 | 0.231 | 31.9 | 20 | 236.2 | 55.8 | 3.944995 | 19.7 | 20 | 1539 | 62.5 | 24.48 | 34.4 | 1539.6 | 7904.701 | 69 | 45 | 79.86 | 120.07 | 29.1 | 31.5 | 32.3 | 25.2 | 1695.2 | 13 | 16.9 | 78 | 32 | 18.8 | 18 | 0 | 0.04 | -12.5
|  | 1350 | 45 | 30 | 8 | 21 | 19.71 | 11.8 | 98.3 | 4.83 | 2.1 | 2.341 | 2.8 | 49 | 51.8 | 102.05 | 497.1 | 0.51 | 330.3 | 24 | 0.23 | 31.9 | 23.3 | 182.4 | 55.5 | 2.990491 | 19.7 | 19.7 | 1160 | 62.8 | 24.62 | 34.6 | 1148.4 | 7904.701 | 69.2 | 44.9 | 79.82 | 120.06 | 29.1 | 31.5 | 32.2 | 25.3 | 1267 | 15 | 16.5 | 78 | 32 | 21.6 | 22 | 0 | 0.02 | -10.2
|  | 1351 | 46 | 1 | 1 | 1 | 17.7 | 11.8 | 98.3 | 7.41 | 2.1 | 2.429 | 2.4 | 49 | 51.4 | 101.87 | 490 | 0.49 | 330.9 | 24 | 0.243 | 31.9 | 28 | 133.4 | 55.4 | 2.162127 | 19.7 | 20 | 838 | 62.9 | 24.64 | 34.6 | 836.1 | 7904.701 | 69.5 | 44.9 | 80 | 119.47 | 29.2 | 31.6 | 32.2 | 25.2 | 928.8 | 13.5 | 16.5 | 78 | 32 | 25.5 | 27 | 0 | 0.04 | -7.8
|  | 1352 | 46 | 2 | 2 | 1 | 16.01 | 11.8 | 98.3 | 9.79 | 2.1 | 2.694 | 2.4 | 49.1 | 51.5 | 102.71 | 486.5 | 0.54 | 334.3 | 23.9 | 0.24 | 32.1 | 43.6 | 117.7 | 55.1 | 2.09127 | 19.6 | 20 | 796 | 63 | 25.09 | 34.4 | 794.9 | 7904.701 | 68.8 | 45.1 | 80.05 | 119.95 | 29.3 | 31.5 | 32.3 | 25.3 | 773.2 | 13 | 18.4 | 78 | 33 | 38.8 | 42 | 1.6 | 0.04 | -4.7
|  | 1353 | 46 | 3 | 3 | 1 | 16.46 | 11.8 | 98.3 | 9.77 | 2.1 | 2.763 | 2.5 | 48.8 | 51.3 | 102.41 | 483.4 | 0.7 | 334.7 | 24.2 | 0.261 | 31.9 | 37.6 | 122.4 | 54.8 | 2.177044 | 19.8 | 19.8 | 827 | 62.7 | 25.14 | 34.6 | 818.7 | 7904.701 | 68.3 | 45 | 80.08 | 120.07 | 29.3 | 31.5 | 32.3 | 25.2 | 818.8 | 13 | 17.6 | 78 | 33 | 40 | 38 | 0.8 | 0.04 | -2.3
|  | 1354 | 46 | 4 | 4 | 1 | 15.64 | 11.8 | 98.3 | 9.74 | 2.1 | 2.749 | 2.5 | 48.9 | 51.4 | 102.47 | 480.5 | 0.7 | 335.3 | 24.1 | 0.255 | 32.1 | 36.6 | 123.7 | 54.4 | 2.133379 | 19.7 | 19.8 | 813 | 62.9 | 25.06 | 34.6 | 817.1 | 7904.701 | 69.3 | 44.9 | 79.97 | 120.22 | 29.3 | 31.5 | 32.3 | 25.3 | 803.8 | 15.5 | 17.6 | 78 | 32 | 36.5 | 36 | 0.8 | 0.04 | 0.8
|  | 1355 | 46 | 5 | 5 | 1 | 14.95 | 11.8 | 98.3 | 10.01 | 2.1 | 2.753 | 2.2 | 49 | 51.2 | 102.46 | 477.7 | 0.71 | 334.5 | 24.2 | 0.234 | 31.9 | 36.8 | 123.7 | 54 | 2.1178002 | 19.7 | 19.9 | 809 | 62.5 | 25 | 34.5 | 799.7 | 7904.701 | 68.8 | 44.9 | 79.87 | 120.1 | 29.3 | 31.5 | 32.3 | 25.3 | 804.5 | 15 | 17.6 | 78 | 32 | 36.5 | 38 | 0.8 | 0.04 | 3.9
|  | 1356 | 46 | 6 | 6 | 1 | 14.46 | 11.8 | 98.3 | 10.12 | 2.1 | 2.759 | 2.4 | 49 | 51.3 | 102.55 | 474.9 | 0.89 | 333.7 | 24.3 | 0.244 | 32.2 | 36.9 | 124.6 | 53.4 | 2.107034 | 19.6 | 19.6 | 802 | 62.5 | 25.09 | 34.5 | 806.5 | 7904.701 | 69.3 | 45 | 79.86 | 120.04 | 29.4 | 31.5 | 32.3 | 25.3 | 804.5 | 15 | 17.6 | 78 | 32 | 36.9 | 38 | 0.8 | 0.41 | 5.5
|  | 1357 | 46 | 7 | 7 | 1 | 14.64 | 11.8 | 98.3 | 10.19 | 2.1 | 2.769 | 2.3 | 48.8 | 51.1 | 102.46 | 472.2 | 0.77 | 334.6 | 24.2 | 0.245 | 32.2 | 37.6 | 123.9 | 52.8 | 2.105967744 | 19.7 | 20 | 800 | 62.5 | 25.14 | 34.4 | 796 | 7904.701 | 69.4 | 45 | 79.95 | 120.05 | 29.4 | 31.5 | 32.3 | 25.3 | 803 | 15 | 17.6 | 78 | 32 | 36.9 | 36 | 0.8 | 0.76 | -2.3
|  | 1358 | 46 | 8 | 1 | 12 | 15.25 | 11.8 | 98.3 | 10.15 | 2.1 | 2.887 | 2 | 49.1 | 51.1 | 103.57 | 469.6 | 0.82 | 333 | 24.5 | 0.229 | 32.2 | 59.1 | 126 | 52.2 | 2.424234 | 19.7 | 19.7 | 904 | 61.9 | 25.61 | 34.4 | 905.8 | 7904.701 | 69.1 | 45 | 80.08 | 120.25 | 29.4 | 31.5 | 32.3 | 25.2 | 846 | 13 | 20.8 | 78 | 33 | 49.8 | 54 | 2.7 | 0.04 | 3.9
|  | 1359 | 46 | 9 | 2 | 12 | 15.37 | 11.8 | 98.3 | 9.26 | 2.1 | 3.026 | 2.4 | 48.9 | 51.3 | 105.33 | 467.2 | 1.01 | 333.2 | 24.1 | 0.239 | 32 | 60.6 | 147.2 | 51.5 | 3.423273 | 19.4 | 20.1 | 1303 | 62.1 | 25.09 | 34.7 | 1303.9 | 7904.701 | 69.7 | 45.2 | 80.13 | 120.13 | 29.4 | 31.5 | 32.3 | 25.2 | 1244.5 | 8.5 | 22 | 78 | 33 | 62 | 60 | 5.5 | 0.02 | 7.8
|  | 1360 | 46 | 10 | 3 | 12 | 14.9 | 11.8 | 98.3 | 9.24 | 2.1 | 3.099 | 2 | 49.2 | 51.2 | 105.2 | 466.4 | 1.78 | 338.5 | 24.3 | 0.24 | 32.1 | 57.4 | 198.9 | 50.9 | 4.553238 | 19.6 | 19.8 | 1716 | 61.8 | 25.34 | 34.5 | 1711.5 | 7904.702 | 69.3 | 44.9 | 80.14 | 120.06 | 29.4 | 31.5 | 32.3 | 25.1 | 1550.8 | 20.5 | 23.5 | 78 | 32 | 57.6 | 60 | 7.1 | 0.06 | 12.5
|  | 1361 | 46 | 11 | 4 | 12 | 14.24 | 11.8 | 98.3 | 9.94 | 2.1 | 3.147 | 2.5 | 48.7 | 51.2 | 105.12 | 467 | 2.55 | 330.7 | 24.4 | 0.259 | 32.2 | 58.4 | 273.3 | 50.4 | 5.626033 | 19.6 | 20 | 2144 | 61.8 | 25.06 | 34.5 | 2143.4 | 7904.702 | 68.6 | 44.9 | 79.98 | 119.93 | 29.2 | 31.5 | 32.3 | 25 | 2000.8 | 22.5 | 25.5 | 78 | 32 | 59.2 | 60 | 8.6 | 0.88 | 10.9
|  | 1362 | 46 | 12 | 5 | 12 | 14.49 | 11.8 | 98.3 | 9.94 | 2.1 | 3.381 | 2.6 | 48.9 | 51.5 | 105.27 | 469.3 | 3.35 | 330.2 | 24.3 | 0.237 | 32.2 | 61 | 315 | 51 | 6.705782658 | 19.5 | 19.7 | 2575 | 61.2 | 24.87 | 34.5 | 2575.5 | 7904.702 | 69.1 | 45.1 | 79.97 | 120.07 | 29.3 | 31.5 | 32.3 | 25 | 2464.8 | 24 | 26.7 | 78 | 32 | 59.6 | 60 | 9.8 | 0.8 | 4.7
|  | 1363 | 46 | 13 | 6 | 12 | 14.69 | 11.8 | 98.3 | 13.14 | 2.1 | 3.507 | 2.5 | 49.2 | 51.7 | 105.23 | 473.7 | 4.12 | 330.6 | 23.9 | 0.223 | 32.2 | 62.3 | 325.9 | 52.4 | 7.963190532 | 19.6 | 20.2 | 3025 | 60.7 | 25.14 | 34.5 | 3023.1 | 7904.702 | 69.2 | 44.9 | 80.13 | 120.16 | 29.2 | 31.5 | 32.2 | 24.9 | 2787.5 | 27 | 28.2 | 78 | 32 | 61.2 | 61 | 11.8 | 0.68 | -2.3
|  | 1364 | 46 | 14 | 7 | 12 | 14.67 | 11.8 | 98.3 | 14.99 | 2.1 | 3.484 | 3.4 | 48.6 | 52 | 105.19 | 480.4 | 4.9 | 330.8 | 24.2 | 0.219 | 32.1 | 64.6 | 333.9 | 53.1 | 9.132231 | 19.6 | 19.8 | 3476 | 61.2 | 25.09 | 34.6 | 3477.8 | 7904.703 | 69.2 | 45.2 | 80.13 | 120.15 | 29.2 | 31.5 | 32.2 | 24.9 | 3277.2 | 28.5 | 30.2 | 78 | 31 | 63.9 | 63 | 13.3 | 0.84 | -4.7
|  | 1365 | 46 | 15 | 8 | 12 | 14.78 | 11.8 | 98.3 | 16.14 | 2.1 | 3.494 | 3.6 | 48.4 | 52 | 105.12 | 488.9 | 5.77 | 331.1 | 24.3 | 0.228 | 32.1 | 66.8 | 342 | 53.9 | 10.40902 | 19.8 | 19.7 | 3940 | 61.1 | 25.23 | 34.6 | 3940.2 | 7904.703 | 68.6 | 44.9 | 80.09 | 120.21 | 29.2 | 31.5 | 32.3 | 24.9 | 3779.5 | 28.5 | 31.8 | 78 | 31 | 66.7 | 68 | 15.3 | 0.72 | -3.1
|  | 1366 | 46 | 16 | 1 | 2 | 14.2 | 11.8 | 98.4 | 15.73 | 2.1 | 3.296 | 3.7 | 48.8 | 52.5 | 103.02 | 498.5 | 6.69 | 330.4 | 24.4 | 0.419 | 32 | 50.4 | 346.4 | 54.4 | 11.07409 | 19.6 | 19.8 | 4249 | 61.4 | 24.89 | 34.4 | 4248.9 | 7904.704 | 69.1 | 45.2 | 80.11 | 119.98 | 29 | 31.5 | 32.2 | 24.9 | 4203.8 | 33 | 28.6 | 78 | 31 | 57.3 | 55 | 11.8 | 0.9 | -10.9
|  | 1367 | 46 | 17 | 2 | 2 | 14.99 | 11.8 | 98.4 | 12.27 | 2.1 | 2.989 | 4 | 48.5 | 52.5 | 102.53 | 506.3 | 6.45 | 330.5 | 24.1 | 0.268 | 31.9 | 43.4 | 347.4 | 54.7 | 11.22526 | 19.6 | 19.9 | 4307 | 61.7 | 24.89 | 34.6 | 4307.2 | 7904.705 | 68.8 | 45.2 | 80.14 | 120.14 | 29 | 31.6 | 32.2 | 24.9 | 4300 | 35.5 | 27.5 | 78 | 31 | 44.7 | 44 | 10.6 | 0.16 | -18.7
|  | 1368 | 46 | 18 | 3 | 2 | 14.35 | 11.8 | 98.3 | 9.81 | 2.1 | 2.835 | 4.5 | 48.4 | 52.9 | 103.93 | 512.3 | 5.32 | 330.5 | 24 | 0.225 | 31.9 | 42.2 | 346.6 | 55 | 11.24922 | 19.5 | 19.7 | 4311 | 62 | 24.92 | 34.7 | 4311.6 | 7904.705 | 69.5 | 45.1 | 80.08 | 120 | 28.9 | 31.5 | 32.3 | 24.9 | 4310 | 36.5 | 26.7 | 78 | 31 | 42.4 | 42 | 9.8 | 0.37 | -13.3
|  | 1369 | 46 | 19 | 4 | 2 | 14.63 | 11.8 | 98.3 | 8.62 | 2.2 | 2.785 | 4.3 | 48.5 | 52.8 | 104.98 | 517 | 4.7 | 330.4 | 24.1 | 0.235 | 31.9 | 41.6 | 344.5 | 55.3 | 11.75838 | 19.4 | 19.8 | 4309 | 62.2 | 26.06 | 34.7 | 4311 | 7904.706 | 69.6 | 45.1 | 80.13 | 120.06 | 28.9 | 31.5 | 32.3 | 24.8 | 4310 | 36.5 | 26.7 | 78 | 31 | 42.4 | 42 | 9.8 | 0.86 | -18
|  | 1370 | 46 | 20 | 5 | 2 | 14.67 | 11.8 | 98.4 | 7.93 | 2.1 | 2.768 | 4 | 48.7 | 52.7 | 104.87 | 521.9 | 4.48 | 330.9 | 24.2 | 0.248 | 32 | 41.7 | 344 | 55.6 | 11.05519 | 19.6 | 19.5 | 4304 | 62.3 | 24.53 | 34.4 | 4305.6 | 7904.706 | 69.1 | 45 | 80.07 | 119.83 | 28.8 | 31.5 | 32.3 | 24.9 | 4304.5 | 36.5 | 26.7 | 78 | 31 | 41.6 | 42 | 9.8 | 0.27 | -13.3
|  | 1371 | 46 | 21 | 6 | 2 | 14.33 | 11.8 | 98.4 | 7.51 | 2.1 | 2.745 | 4.2 | 48.6 | 52.8 | 104.84 | 526.1 | 4.42 | 330.8 | 23.9 | 0.255 | 32 | 41.7 | 343.8 | 55.6 | 11.33011 | 19.5 | 19.9 | 4304 | 62.7 | 25.14 | 34.6 | 4301 | 7904.707 | 69.9 | 45.2 | 79.99 | 120.02 | 28.8 | 31.5 | 32.2 | 24.9 | 4304.5 | 36.5 | 26.7 | 78 | 31 | 42 | 43 | 9.8 | 0.84 | -13.3
|  | 1372 | 46 | 22 | 7 | 2 | 14.86 | 11.8 | 98.3 | 7.47 | 2.1 | 2.74 | 4.2 | 48.7 | 52.9 | 104.72 | 530.1 | 4.37 | 330.8 | 24.1 | 0.247 | 32 | 41.9 | 343.5 | 55.7 | 11.18616 | 19.6 | 19.8 | 4292 | 62.9 | 24.89 | 34.4 | 4295.3 | 7904.707 | 69.1 | 45 | 80.26 | 120.15 | 28.8 | 31.4 | 32.2 | 24.9 | 4295.2 | 36.5 | 26.7 | 78 | 31 | 42 | 41 | 9.8 | 0.37 | -18
|  | 1373 | 46 | 23 | 1 | 21 | 14.23 | 11.8 | 98.3 | 6.73 | 2.1 | 2.685 | 4.4 | 48.4 | 52.8 | 102.61 | 533.9 | 4.35 | 330.1 | 24 | 0.276 | 31.9 | 25.6 | 342 | 55.8 | 11.05712 | 19.5 | 19.7 | 4182 | 62.6 | 25.25 | 34.6 | 4177.3 | 7904.708 | 69 | 45 | 80.17 | 120.28 | 28.7 | 31.4 | 32.2 | 25 | 4270.2 | 42.5 | 23.1 | 78 | 31 | 28.2 | 34 | 6.7 | 0.9 | -19.5
|  | 1374 | 46 | 24 | 2 | 21 | 14.69 | 11.8 | 98.3 | 8.17 | 2.1 | 2.794 | 3.8 | 48.9 | 52.7 | 102.7 | 534.9 | 3.48 | 330.7 | 24 | 0.249 | 32.1 | 19.3 | 336.7 | 56 | 9.856451 | 19.5 | 19.9 | 3794 | 62.9 | 24.81 | 34.5 | 3794.2 | 7904.708 | 69.5 | 44.9 | 80.03 | 120.28 | 28.8 | 31.4 | 32.2 | 25 | 3942.8 | 33 | 20.4 | 78 | 31 | 21.2 | 20 | 3.5 | 0.7 | -20.3
|  | 1375 | 46 | 25 | 3 | 21 | 15.5 | 11.8 | 98.3 | 8.24 | 2.1 | 2.664 | 4.1 | 48.8 | 52.9 | 102.38 | 532.4 | 2.17 | 330.4 | 23.8 | 0.238 | 31.7 | 17.1 | 329.9 | 56.1 | 8.671806 | 19.6 | 19.9 | 3338 | 62.6 | 24.81 | 34.3 | 3338.7 | 7904.708 | 69.9 | 45.4 | 79.93 | 120.31 | 28.7 | 31.4 | 32.2 | 25 | 3459.2 | 31 | 18.8 | 78 | 31 | 17.6 | 17 | 2.7 | 0.06 | -14.1
|  | 1376 | 46 | 26 | 4 | 21 | 14.56 | 11.7 | 98.3 | 7.6 | 2.1 | 2.469 | 3.5 | 49 | 52.5 | 102.55 | 527.1 | 1.43 | 330.3 | 24 | 0.253 | 31.8 | 16 | 321.3 | 56.2 | 7.4078 | 19.4 | 19.8 | 2884 | 62.7 | 24.53 | 34.5 | 2882.1 | 7904.709 | 69.7 | 45 | 80.03 | 120.36 | 28.7 | 31.4 | 32.2 | 25 | 2966.2 | 28 | 17.6 | 78 | 31 | 16.5 | 16 | 1.6 | 0.8 | -18
|  | 1377 | 46 | 27 | 5 | 21 | 14.83 | 11.7 | 98.3 | 5.89 | 2.1 | 2.334 | 3.4 | 49.1 | 52.4 | 102.72 | 520.1 | 1.1 | 330.7 | 23.9 | 0.251 | 32 | 15.3 | 311.4 | 56 | 6.356165 | 19.4 | 19.8 | 2430 | 62.5 | 24.98 | 34.6 | 2425.2 | 7904.709 | 69.7 | 45.1 | 79.96 | 120.18 | 28.8 | 31.5 | 32.2 | 25.1 | 2481.2 | 26 | 17.3 | 78 | 32 | 15.7 | 15 | 0.8 | 0.68 | -20.3
|  | 1378 | 46 | 28 | 6 | 21 | 17.34 | 11.7 | 98.3 | 0.94 | 2.1 | 2.348 | 3.2 | 49.1 | 52.3 | 102.41 | 512 | 0.85 | 330.7 | 24 | 0.258 | 32 | 16.5 | 289.7 | 56 | 5.20863666 | 19.6 | 19.8 | 1970 | 62.4 | 25.25 | 34.5 | 1972.6 | 7904.709 | 69.2 | 45.1 | 79.95 | 120.16 | 29 | 31.5 | 32.2 | 25 | 2147.5 | 21.5 | 18 | 78 | 32 | 16.1 | 16 | 0 | 0.02 | -13.3
|  | 1379 | 46 | 29 | 7 | 21 | 17.69 | 11.7 | 98.3 | 1.36 | 2 | 2.306 | 3.5 | 48.8 | 52.3 | 102.4 | 504.9 | 0.7 | 331 | 23.6 | 0.248 | 31.7 | 19.2 | 234 | 55.6 | 3.922239 | 19.6 | 19.4 | 1532 | 62.6 | 24.45 | 34.6 | 1531.8 | 7904.709 | 69.1 | 45.1 | 79.83 | 119.8 | 29.1 | 31.6 | 32.2 | 25.1 | 1669.5 | 12.5 | 16.9 | 78 | 32 | 18 | 18 | 0 | 0.02 | -11.7
|  | 1380 | 46 | 30 | 8 | 21 | 19.5 | 11.7 | 98.3 | 4.74 | 2.1 | 2.287 | 2.9 | 49.1 | 51.9 | 101.98 | 497.5 | 0.63 | 330.5 | 23.9 | 0.254 | 31.9 | 23 | 180.7 | 55.8 | 2.947651 | 19.4 | 19.7 | 1136 | 62.1 | 24.78 | 34.5 | 1141.4 | 7904.709 | 69.8 | 45.2 | 79.94 | 119.7 | 29.1 | 31.5 | 32.3 | 25.1 | 1226.5 | 16.5 | 16.5 | 78 | 32 | 21.6 | 21 | 0 | 0.02 | -10.2
|  | 1381 | 47 | 1 | 1 | 1 | 17.44 | 11.7 | 98.3 | 7.56 | 2.1 | 2.368 | 2.9 | 48.6 | 51.5 | 102 | 490.8 | 0.56 | 331.4 | 23.9 | 0.24 | 32 | 29 | 131.9 | 55.4 | 2.08913 | 19.4 | 20.1 | 815 | 62.5 | 24.48 | 34.7 | 820.4 | 7904.709 | 69.9 | 45.1 | 79.9 | 120.1 | 29.3 | 31.6 | 32.3 | 25.2 | 900.8 | 13.5 | 16.5 | 78 | 32 | 25.1 | 25 | 0 | 0.02 | -7
|  | 1382 | 47 | 2 | 2 | 1 | 15.97 | 11.7 | 98.3 | 9.82 | 2.1 | 2.645 | 2.6 | 48.9 | 51.5 | 102.72 | 487.2 | 0.56 | 333.8 | 23.7 | 0.233 | 32.1 | 44.8 | 117 | 55.3 | 2.069113 | 19.2 | 19.9 | 786 | 62.7 | 25.14 | 34.4 | 799 | 7904.709 | 69.1 | 45 | 80.02 | 119.88 | 29.3 | 31.6 | 32.3 | 25.2 | 774 | 15 | 18.4 | 78 | 33 | 40.4 | 42 | 1.6 | 0.02 | -5.5
|  | 1383 | 47 | 3 | 3 | 1 | 16.45 | 11.7 | 98.3 | 9.83 | 2.1 | 2.745 | 2.4 | 49.1 | 51.5 | 102.5 | 484 | 0.71 | 334.3 | 23.9 | 0.283 | 32 | 37.7 | 120.1 | 55.1 | 2.193376086 | 19.5 | 19.7 | 825 | 62.6 | 25.39 | 34.4 | 816.9 | 7904.709 | 68.9 | 45 | 80.08 | 119.97 | 29.3 | 31.5 | 32.3 | 25.2 | 801.5 | 13 | 17.6 | 78 | 33 | 39.6 | 38 | 1.2 | 0.02 | -2.3
|  | 1384 | 47 | 4 | 4 | 1 | 15.53 | 11.7 | 98.3 | 9.84 | 2.1 | 2.763 | 2.6 | 48.9 | 51.5 | 102.46 | 481 | 0.86 | 334.7 | 23.5 | 0.243 | 31.8 | 36.3 | 119.2 | 54.3 | 2.096371 | 19.5 | 19.8 | 805 | 62.8 | 24.87 | 34.7 | 814.2 | 7904.709 | 69.1 | 45.2 | 80.15 | 119.95 | 29.4 | 31.5 | 32.3 | 25.2 | 808.5 | 15.5 | 17.3 | 78 | 32 | 36.1 | 37 | 0.8 | 0.04 | 0.8
|  | 1385 | 47 | 5 | 5 | 1 | 14.71 | 11.7 | 98.4 | 10.06 | 2.1 | 2.784 | 2.1 | 49.1 | 51.2 | 102.53 | 478.3 | 0.71 | 333.5 | 23.6 | 0.232 | 32 | 37.2 | 119.9 | 54 | 2.058675 | 19.5 | 19.5 | 795 | 62.7 | 24.73 | 34.5 | 787 | 7904.709 | 68.8 | 45 | 80.04 | 120.19 | 29.3 | 31.5 | 32.3 | 25.2 | 807.8 | 15 | 17.3 | 78 | 32 | 36.9 | 36 | 0.8 | 0.06 | 3.9
|  | 1386 | 47 | 6 | 6 | 1 | 14.46 | 11.7 | 98.4 | 10.32 | 2.1 | 2.806 | 2.1 | 49.1 | 51.2 | 102.52 | 475.5 | 0.68 | 334.1 | 23.9 | 0.232 | 32.1 | 37.9 | 120.2 | 53.3 | 2.104514 | 19.4 | 19.7 | 802 | 62.7 | 25.06 | 34.6 | 797.5 | 7904.709 | 69.1 | 45 | 79.96 | 120.06 | 29.4 | 31.5 | 32.3 | 25.2 | 800 | 14.5 | 17.6 | 78 | 32 | 38 | 39 | 1.2 | 0.82 | -0.8
|  | 1387 | 47 | 7 | 7 | 1 | 15.08 | 11.7 | 98.3 | 10.24 | 2.1 | 2.812 | 2.4 | 49 | 51.3 | 102.49 | 472.7 | 0.69 | 334.4 | 23.6 | 0.253 | 32 | 37.6 | 120.3 | 52.5 | 2.073216 | 19.4 | 19.9 | 799 | 62.6 | 24.78 | 34.5 | 810.1 | 7904.709 | 68.8 | 44.9 | 79.96 | 120.01 | 29.4 | 31.5 | 32.3 | 25.1 | 796.8 | 15 | 17.6 | 78 | 32 | 37.6 | 37 | 1.2 | 0.04 | 3.1
|  | 1388 | 47 | 8 | 1 | 12 | 14.93 | 11.7 | 98.4 | 10.01 | 2.1 | 2.923 | 2.1 | 49.1 | 51.1 | 103.8 | 470 | 0.7 | 331.5 | 23.9 | 0.207 | 32.2 | 59.6 | 122.6 | 52.1 | 2.413966 | 19.5 | 19.8 | 917 | 62.2 | 25.14 | 34.5 | 918 | 7904.709 | 69.1 | 45 | 80.03 | 120.14 | 29.4 | 31.5 | 32.3 | 25.1 | 796 | 11.5 | 19.6 | 78 | 33 | 52.9 | 58 | 3.1 | 0.1 | 6.3
|  | 1389 | 47 | 9 | 2 | 12 | 14.95 | 11.7 | 98.4 | 9.25 | 2.2 | 3.059 | 2 | 49.2 | 51.2 | 105.28 | 467.8 | 1.07 | 333.6 | 23.8 | 0.23 | 32.1 | 59.6 | 148.3 | 51.6 | 3.578333 | 19.4 | 19.7 | 1323 | 61.8 | 25.83 | 34.4 | 1320 | 7904.71 | 69.4 | 45 | 79.67 | 120.13 | 29.4 | 31.4 | 32.3 | 25 | 1135.8 | 10 | 22 | 78 | 33 | 60 | 62 | 5.5 | 0.04 | 10.2
|  | 1390 | 47 | 10 | 3 | 12 | 15.29 | 11.7 | 98.3 | 9.29 | 2.1 | 3.09 | 2.2 | 49 | 51.1 | 105.04 | 466.8 | 1.85 | 337.4 | 23.9 | 0.225 | 32.1 | 58 | 200.6 | 50.9 | 4.576647384 | 19.4 | 19.8 | 1714 | 61.8 | 25.5 | 34.4 | 1714.3 | 7904.71 | 69.9 | 44.9 | 79.68 | 120.19 | 29.3 | 31.4 | 32.3 | 25 | 1583.5 | 20.5 | 23.5 | 78 | 32 | 57.6 | 58 | 7.1 | 0.68 | 11.7
|  | 1391 | 47 | 11 | 4 | 12 | 14.31 | 11.7 | 98.3 | 10.05 | 2.1 | 3.153 | 2.4 | 49.1 | 51.5 | 105.07 | 467.3 | 2.53 | 331 | 23.8 | 0.245 | 32 | 58.9 | 273.8 | 50.4 | 5.728747 | 19.5 | 19.6 | 2148 | 61.6 | 25.47 | 34.6 | 2145.3 | 7904.71 | 69.6 | 45 | 79.69 | 120.1 | 29.3 | 31.4 | 32.3 | 24.9 | 2029.5 | 23 | 25.5 | 78 | 32 | 59.2 | 59 | 9 | 0.86 | 10.2
|  | 1392 | 47 | 12 | 5 | 12 | 14.57 | 11.7 | 98.3 | 10.1 | 2.1 | 3.386 | 3 | 48.7 | 51.7 | 105.12 | 469.6 | 3.29 | 330.9 | 23.8 | 0.242 | 32.1 | 61.4 | 315.1 | 51.1 | 6.789308 | 19.4 | 19.8 | 2576 | 61.1 | 25.17 | 34.7 | 2576.6 | 7904.71 | 69.6 | 45 | 79.84 | 119.97 | 29.2 | 31.4 | 32.3 | 24.9 | 2492.8 | 24 | 26.7 | 78 | 32 | 59.6 | 61 | 10.2 | 0.78 | 3.9
|  | 1393 | 47 | 13 | 6 | 12 | 14.63 | 11.7 | 98.3 | 13.16 | 2.1 | 3.527 | 2.8 | 49 | 51.8 | 105.22 | 474 | 4.03 | 330.3 | 23.8 | 0.248 | 32.1 | 63 | 327.1 | 52.4 | 7.761069 | 19.4 | 20 | 3024 | 60.8 | 24.51 | 34.6 | 3023.6 | 7904.711 | 69.4 | 44.7 | 79.81 | 119.96 | 29.3 | 31.5 | 32.3 | 24.8 | 2814.8 | 27 | 28.6 | 78 | 32 | 61.6 | 63 | 11.8 | 0.62 | 2.3
|  | 1394 | 47 | 14 | 7 | 12 | 14.22 | 11.7 | 98.3 | 15.1 | 2.1 | 3.502 | 3.3 | 48.6 | 51.9 | 105.2 | 480.6 | 4.85 | 330.6 | 23.9 | 0.236 | 32 | 65.1 | 334.5 | 53.4 | 9.155876 | 19.5 | 19.6 | 3485 | 61.1 | 25.09 | 34.4 | 3485.9 | 7904.711 | 69.4 | 45 | 80 | 119.97 | 29.2 | 31.4 | 32.3 | 24.7 | 3306.2 | 28.5 | 30.2 | 78 | 31 | 63.5 | 65 | 13.7 | 0.25 | 1.6
|  | 1395 | 47 | 15 | 8 | 12 | 14.12 | 11.7 | 98.3 | 16.23 | 2.1 | 3.508 | 3.6 | 48.7 | 52.3 | 105.29 | 489.4 | 5.75 | 330.7 | 24.1 | 0.235 | 32.2 | 67.1 | 342.1 | 54.1 | 10.39032 | 19.4 | 19.6 | 3947 | 60.7 | 25.14 | 34.4 | 3940.9 | 7904.712 | 69.1 | 44.8 | 80.03 | 120.03 | 29.1 | 31.4 | 32.2 | 24.8 | 3803 | 28.5 | 31.8 | 78 | 31 | 65.9 | 67 | 15.3 | 0.42 | -3.1
|  | 1396 | 47 | 16 | 1 | 2 | 14.36 | 11.7 | 98.3 | 15.79 | 2.1 | 3.305 | 4 | 48.6 | 52.6 | 103.13 | 498.9 | 6.62 | 330.1 | 24.1 | 0.427 | 31.9 | 49.6 | 346.4 | 54.4 | 11.13900078 | 19.5 | 19.6 | 4250 | 61.2 | 25.03 | 34.6 | 4251 | 7904.712 | 69.2 | 44.9 | 80.12 | 120.17 | 29 | 31.4 | 32.2 | 24.7 | 4217.8 | 33.5 | 28.2 | 78 | 31 | 56.1 | 54 | 11.8 | 0.88 | -11.7
|  | 1397 | 47 | 17 | 2 | 2 | 14.47 | 11.7 | 98.3 | 12.25 | 2.1 | 3.013 | 4.1 | 48.5 | 52.6 | 102.62 | 506.7 | 6.3 | 330.7 | 24.1 | 0.264 | 32 | 44.3 | 346.4 | 54.8 | 11.43351 | 19.3 | 19.6 | 4309 | 61.7 | 25.34 | 34.7 | 4311.7 | 7904.713 | 69.5 | 45.1 | 80.08 | 120.12 | 28.9 | 31.4 | 32.2 | 24.7 | 4304.5 | 35.5 | 27.1 | 78 | 31 | 44.3 | 45 | 10.6 | 0.39 | -13.3
|  | 1398 | 47 | 18 | 3 | 2 | 14.43 | 11.7 | 98.3 | 9.91 | 2.1 | 2.853 | 4.3 | 48.5 | 52.9 | 104.06 | 512.9 | 5.2 | 330.1 | 24 | 0.235 | 31.9 | 41.7 | 345.6 | 55.1 | 11.20736 | 19.5 | 19.4 | 4314 | 62 | 24.81 | 34.5 | 4313.9 | 7904.713 | 69.5 | 44.9 | 80.04 | 119.97 | 28.9 | 31.4 | 32.3 | 24.8 | 4314.8 | 36.5 | 26.7 | 78 | 31 | 41.6 | 43 | 9.8 | 0.2 | -17.2
|  | 1399 | 47 | 19 | 4 | 2 | 14.83 | 11.7 | 98.3 | 8.51 | 2 | 2.781 | 4.1 | 48.7 | 52.8 | 104.79 | 517.6 | 4.56 | 329.7 | 24 | 0.23 | 31.9 | 41.8 | 344.4 | 55.5 | 11.01329 | 19.5 | 19.8 | 4307 | 62.2 | 24.42 | 34.5 | 4306.7 | 7904.714 | 69.3 | 44.9 | 80.11 | 120.07 | 28.8 | 31.4 | 32.2 | 24.7 | 4314.8 | 36.5 | 26.7 | 78 | 31 | 41.6 | 42 | 9.8 | 0.86 | -19.5
|  | 1400 | 47 | 20 | 5 | 2 | 14.49 | 11.7 | 98.3 | 7.97 | 2.1 | 2.772 | 3.7 | 48.9 | 52.5 | 105 | 522.3 | 4.33 | 330.5 | 23.7 | 0.243 | 31.6 | 41.8 | 343.7 | 55.9 | 11.31991 | 19.3 | 20.1 | 4295 | 62 | 25.17 | 34.8 | 4296.5 | 7904.714 | 69.1 | 45 | 80.03 | 120.21 | 28.8 | 31.3 | 32.3 | 24.7 | 4295.2 | 36.5 | 26.7 | 78 | 31 | 42 | 42 | 9.8 | 0.08 | -19.5
|  | 1401 | 47 | 21 | 6 | 2 | 14.36 | 11.7 | 98.3 | 7.66 | 2.1 | 2.766 | 4.3 | 48.7 | 53 | 104.92 | 526.8 | 4.3 | 330.7 | 24.2 | 0.248 | 31.8 | 43.6 | 343.1 | 55.7 | 11.17099 | 19.5 | 19.6 | 4300 | 62.3 | 24.81 | 34.5 | 4301.9 | 7904.715 | 69.7 | 45 | 79.97 | 120.07 | 28.8 | 31.3 | 32.3 | 24.7 | 4300 | 36 | 26.7 | 78 | 31 | 42.7 | 44 | 10.2 | 0.08 | -12.5
|  | 1402 | 47 | 22 | 7 | 2 | 14.76 | 11.7 | 98.3 | 7.8 | 2.1 | 2.776 | 4.1 | 48.8 | 52.9 | 104.88 | 531 | 4.4 | 330.7 | 24.1 | 0.288 | 31.7 | 41.7 | 342.4 | 55.8 | 11.25269 | 19.3 | 19.7 | 4321 | 62.5 | 24.87 | 34.5 | 4321.8 | 7904.715 | 69.5 | 45.1 | 80.07 | 120.02 | 28.8 | 31.3 | 32.3 | 24.8 | 4314.8 | 36 | 27.1 | 78 | 31 | 43.5 | 44 | 10.2 | 0.88 | -18
|  | 1403 | 47 | 23 | 1 | 21 | 14.21 | 11.7 | 98.4 | 6.82 | 2.1 | 2.742 | 3.9 | 48.9 | 52.8 | 102.87 | 534.6 | 4.4 | 330.2 | 24.5 | 0.258 | 32 | 24.9 | 342.1 | 56.1 | 10.84853 | 19.3 | 19.4 | 4186 | 62.6 | 24.75 | 34.4 | 4186.2 | 7904.716 | 69 | 44.9 | 79.9 | 120.07 | 28.8 | 31.3 | 32.3 | 24.8 | 4280.2 | 41 | 22.7 | 78 | 31 | 27.1 | 30 | 6.3 | 0.9 | -20.3
|  | 1404 | 47 | 24 | 2 | 21 | 14.64 | 11.7 | 98.4 | 9.1 | 2.2 | 2.895 | 4.2 | 48.7 | 52.9 | 102.88 | 535.6 | 3.39 | 330.2 | 24.3 | 0.254 | 31.8 | 19.1 | 335.7 | 56 | 10.44045 | 19.4 | 19.6 | 3794 | 62.5 | 26.28 | 34.3 | 3795.8 | 7904.716 | 69.6 | 45 | 79.98 | 119.93 | 28.7 | 31.3 | 32.3 | 24.8 | 3934.2 | 33 | 20 | 78 | 31 | 20.8 | 20 | 3.5 | 0.72 | -20.3
|  | 1405 | 47 | 25 | 3 | 21 | 15.41 | 11.7 | 98.3 | 8.86 | 2.1 | 2.741 | 3.9 | 48.8 | 52.7 | 102.76 | 532.8 | 2.05 | 330.1 | 24.4 | 0.248 | 31.7 | 16.9 | 329.1 | 56 | 8.66651 | 19.4 | 19.6 | 3340 | 62.8 | 24.78 | 34.6 | 3341.3 | 7904.716 | 69.6 | 45.1 | 79.9 | 119.95 | 28.6 | 31.3 | 32.2 | 24.8 | 3433.5 | 30.5 | 18.8 | 78 | 31 | 17.6 | 17 | 2.7 | 0.06 | -14.1
|  | 1406 | 47 | 26 | 4 | 21 | 14.97 | 11.6 | 98.3 | 7.97 | 2.1 | 2.513 | 4.1 | 48.6 | 52.7 | 102.62 | 527.3 | 1.35 | 330.9 | 24.1 | 0.265 | 31.6 | 15.9 | 320.1 | 56 | 7.456552 | 19.3 | 19.9 | 2883 | 62.8 | 24.7 | 34.7 | 2884.4 | 7904.717 | 70.1 | 45.1 | 80.01 | 119.98 | 28.7 | 31.3 | 32.3 | 24.9 | 2947.5 | 28 | 18 | 78 | 31 | 16.1 | 16 | 1.6 | 0.62 | -14.1
|  | 1407 | 47 | 27 | 5 | 21 | 14.61 | 11.6 | 98.3 | 5.98 | 2.1 | 2.352 | 3.5 | 48.7 | 52.2 | 102.79 | 520.3 | 1.02 | 330.5 | 24.2 | 0.254 | 31.7 | 15.4 | 311.8 | 55.9 | 6.239193 | 19.4 | 19.7 | 2434 | 62.8 | 24.48 | 34.5 | 2432.3 | 7904.717 | 69.6 | 45.1 | 80.05 | 120.17 | 28.8 | 31.4 | 32.3 | 24.9 | 2623.2 | 26 | 17.3 | 78 | 31 | 15.3 | 15 | 0.8 | 0.76 | -20.3
|  | 1408 | 47 | 28 | 6 | 21 | 16.71 | 11.6 | 98.3 | 1.49 | 2.1 | 2.432 | 3.2 | 49.1 | 52.3 | 102.43 | 512.1 | 0.79 | 330.1 | 24.4 | 0.234 | 31.9 | 17.2 | 291.5 | 55.9 | 5.139667 | 19.3 | 19.6 | 1976 | 62.4 | 24.84 | 34.6 | 1978.5 | 7904.717 | 69 | 44.9 | 79.89 | 119.96 | 29 | 31.4 | 32.3 | 25 | 2131.2 | 19 | 16.5 | 78 | 32 | 16.5 | 15 | 0 | 0.04 | -14.1
|  | 1409 | 47 | 29 | 7 | 21 | 17.28 | 11.6 | 98.3 | 2.13 | 2.1 | 2.366 | 2.9 | 49.1 | 52 | 102.41 | 504.9 | 0.65 | 331.5 | 24.4 | 0.256 | 31.8 | 19 | 235.2 | 55.7 | 3.965281 | 19.3 | 19.6 | 1535 | 62.4 | 24.67 | 34.4 | 1537.9 | 7904.717 | 69.7 | 45.1 | 80 | 120.09 | 29 | 31.4 | 32.3 | 25 | 1651.5 | 12 | 16.9 | 78 | 32 | 18.8 | 18 | 0 | 0.04 | -12.5
|  | 1410 | 47 | 30 | 8 | 21 | 19.5 | 11.6 | 98.3 | 5.07 | 2.1 | 2.326 | 3.1 | 49 | 52.1 | 101.91 | 497.6 | 0.6 | 331.1 | 24.3 | 0.259 | 31.8 | 22.7 | 181.3 | 55.6 | 2.956442 | 19.4 | 19.5 | 1151 | 62.2 | 24.53 | 34.6 | 1147 | 7904.717 | 69.6 | 45.1 | 79.96 | 120.04 | 29.1 | 31.4 | 32.3 | 25 | 1215.5 | 16 | 17.3 | 78 | 32 | 22.7 | 22 | 0 | 0.02 | -10.2
|  | 1411 | 48 | 1 | 1 | 1 | 17.56 | 11.6 | 98.3 | 7.6 | 2 | 2.414 | 2.8 | 49.1 | 51.8 | 102.17 | 490.5 | 0.59 | 330.9 | 24.3 | 0.242 | 31.8 | 28.8 | 132.7 | 55.5 | 2.119853 | 19.3 | 19.6 | 828 | 62.6 | 24.45 | 34.7 | 824.8 | 7904.717 | 69.3 | 45.1 | 79.89 | 119.91 | 29.2 | 31.4 | 32.3 | 25 | 894.5 | 13.5 | 16.5 | 78 | 32 | 25.9 | 26 | 0 | 0.04 | -7.8
|  | 1412 | 48 | 2 | 2 | 1 | 16.07 | 11.6 | 98.3 | 9.94 | 2.1 | 2.675 | 2.9 | 48.9 | 51.7 | 102.63 | 487.3 | 0.65 | 335.1 | 24.1 | 0.237 | 31.6 | 44.7 | 118.3 | 55.1 | 2.053496 | 19.3 | 19.6 | 793 | 62.6 | 24.73 | 34.7 | 782.7 | 7904.717 | 69.1 | 45.2 | 79.81 | 120.04 | 29.2 | 31.4 | 32.3 | 25.1 | 758.5 | 14 | 18.4 | 78 | 33 | 41.6 | 43 | 1.6 | 0.04 | -5.5
|  | 1413 | 48 | 3 | 3 | 1 | 16.36 | 11.6 | 98.3 | 9.79 | 2.1 | 2.752 | 2.2 | 49.1 | 51.4 | 102.64 | 483.8 | 0.85 | 334.7 | 24.3 | 0.264 | 31.9 | 37.6 | 122 | 54.9 | 2.202797 | 19.3 | 19.7 | 824 | 62.7 | 25.53 | 34.6 | 827.2 | 7904.717 | 68.9 | 45 | 79.77 | 119.96 | 29.3 | 31.4 | 32.3 | 25.1 | 828 | 13.5 | 17.6 | 78 | 32 | 38.8 | 38 | 0.8 | 0.04 | -2.3
|  | 1414 | 48 | 4 | 4 | 1 | 15.51 | 11.6 | 98.3 | 9.8 | 2.1 | 2.758 | 2.4 | 49.1 | 51.5 | 102.54 | 481.1 | 0.91 | 334.9 | 24.4 | 0.242 | 32 | 36.2 | 121.8 | 54.6 | 2.109448 | 19.5 | 19.5 | 811 | 62.7 | 24.84 | 34.6 | 808.4 | 7904.717 | 68.8 | 45.1 | 79.87 | 120.04 | 29.3 | 31.4 | 32.3 | 25.1 | 818.8 | 15.5 | 17.3 | 78 | 32 | 36.1 | 36 | 0.8 | 0.04 | 0.8
|  | 1415 | 48 | 5 | 5 | 1 | 14.84 | 11.6 | 98.3 | 10.05 | 2.1 | 2.758 | 2.6 | 48.9 | 51.5 | 102.58 | 478.2 | 0.84 | 335.5 | 24 | 0.245 | 31.8 | 36.8 | 120.6 | 54 | 2.079601 | 19.3 | 19.7 | 796 | 62.6 | 24.95 | 34.6 | 801.6 | 7904.717 | 69.4 | 45.2 | 79.96 | 120.02 | 29.3 | 31.5 | 32.3 | 25.1 | 792.8 | 15 | 17.3 | 78 | 32 | 36.5 | 38 | 0.8 | 0.06 | 3.1
|  | 1416 | 48 | 6 | 6 | 1 | 14.37 | 11.6 | 98.3 | 10.22 | 2.1 | 2.785 | 2.2 | 49 | 51.2 | 102.58 | 475.4 | 0.77 | 334.8 | 24.3 | 0.246 | 32.1 | 37.8 | 120.4 | 53.4 | 2.104514 | 19.4 | 19.6 | 802 | 62.6 | 25.06 | 34.5 | 795.1 | 7904.717 | 68.8 | 45 | 80.01 | 120.22 | 29.3 | 31.4 | 32.3 | 25 | 792 | 15 | 17.6 | 78 | 32 | 37.3 | 37 | 1.2 | 0.86 | 0
|  | 1417 | 48 | 7 | 7 | 1 | 14.85 | 11.6 | 98.3 | 10.21 | 2.1 | 2.79 | 2.1 | 49.2 | 51.3 | 102.55 | 472.7 | 0.82 | 334.7 | 24.1 | 0.258 | 32 | 37.6 | 121.2 | 52.7 | 2.0994756 | 19.3 | 19.7 | 802 | 62.5 | 25 | 34.6 | 802.1 | 7904.718 | 69.3 | 44.9 | 79.9 | 119.95 | 29.4 | 31.4 | 32.3 | 25.1 | 805.2 | 15 | 17.6 | 78 | 32 | 37.6 | 37 | 1.2 | 0.42 | -3.1
|  | 1418 | 48 | 8 | 1 | 12 | 15.15 | 11.6 | 98.3 | 10.06 | 2.1 | 2.888 | 2.1 | 49.3 | 51.3 | 103.7 | 470 | 0.84 | 333.1 | 24 | 0.221 | 31.8 | 58.8 | 122.2 | 52.1 | 2.374292244 | 19.1 | 19.7 | 898 | 62.2 | 25.25 | 34.4 | 898.5 | 7904.718 | 69.1 | 45.3 | 80 | 120 | 29.4 | 31.4 | 32.3 | 25 | 810 | 11.5 | 19.6 | 78 | 32 | 51.4 | 58 | 3.1 | 0.06 | 3.9
|  | 1419 | 48 | 9 | 2 | 12 | 15.32 | 11.6 | 98.3 | 9.19 | 2.1 | 3.017 | 2.2 | 48.9 | 51.1 | 105.46 | 467.5 | 1.11 | 333.6 | 24.4 | 0.246 | 32.2 | 60.6 | 145.3 | 51.6 | 3.383635 | 19.2 | 19.5 | 1291 | 62.1 | 25.03 | 34.5 | 1293.9 | 7904.718 | 69.3 | 45.1 | 79.8 | 120.1 | 29.4 | 31.3 | 32.3 | 24.9 | 1130.2 | 9.5 | 22 | 78 | 32 | 61.2 | 61 | 5.5 | 0.04 | 8.6
|  | 1420 | 48 | 10 | 3 | 12 | 14.9 | 11.6 | 98.3 | 9.18 | 2.1 | 3.101 | 2.5 | 48.7 | 51.2 | 105.24 | 466.8 | 1.84 | 339 | 24 | 0.223 | 31.9 | 57.7 | 196.4 | 50.8 | 4.526490336 | 19.2 | 19.5 | 1712 | 62.1 | 25.25 | 34.6 | 1707.6 | 7904.718 | 68.9 | 45 | 79.79 | 119.9 | 29.4 | 31.4 | 32.3 | 24.9 | 1589 | 20.5 | 23.5 | 78 | 32 | 58.4 | 59 | 7.1 | 0.06 | 11.7
|  | 1421 | 48 | 11 | 4 | 12 | 14.21 | 11.6 | 98.3 | 10 | 2.1 | 3.126 | 2.6 | 48.8 | 51.4 | 105.1 | 467.4 | 2.57 | 330.6 | 23.9 | 0.245 | 31.9 | 58.7 | 270.5 | 50.4 | 5.648347 | 19.2 | 19.4 | 2138 | 62 | 25.23 | 34.5 | 2139.1 | 7904.718 | 69.6 | 45.1 | 79.82 | 119.95 | 29.2 | 31.4 | 32.4 | 24.8 | 2037.5 | 22 | 25.1 | 78 | 32 | 59.2 | 59 | 8.6 | 0.88 | 10.9
|  | 1422 | 48 | 12 | 5 | 12 | 14.46 | 11.6 | 98.3 | 9.85 | 2.1 | 3.37 | 3 | 48.9 | 51.9 | 105.11 | 469.7 | 3.36 | 330.4 | 23.9 | 0.233 | 32 | 61.3 | 314.7 | 51.1 | 6.840675 | 19.4 | 19.5 | 2573 | 61.9 | 25.39 | 34.5 | 2572 | 7904.718 | 69 | 45.1 | 79.92 | 119.74 | 29.2 | 31.4 | 32.3 | 24.8 | 2353.8 | 24 | 26.7 | 78 | 32 | 59.6 | 60 | 10.2 | 0.84 | 4.7
|  | 1423 | 48 | 13 | 6 | 12 | 14.66 | 11.6 | 98.3 | 13.04 | 2 | 3.509 | 2.8 | 49 | 51.8 | 105.14 | 474.1 | 4.14 | 330.7 | 23.6 | 0.225 | 32 | 62.8 | 326.2 | 52.2 | 7.652771808 | 19 | 19.8 | 3020 | 61.4 | 24.2 | 34.7 | 3023.7 | 7904.719 | 69.5 | 45.1 | 79.87 | 119.98 | 29.2 | 31.4 | 32.3 | 24.8 | 2832 | 27 | 28.6 | 78 | 32 | 62 | 63 | 12.2 | 0.72 | -2.3
|  | 1424 | 48 | 14 | 7 | 12 | 14.62 | 11.6 | 98.3 | 15.04 | 2.1 | 3.505 | 3.1 | 48.8 | 51.9 | 105.31 | 481 | 4.96 | 330.7 | 23.7 | 0.228 | 31.9 | 64.7 | 333.3 | 53.2 | 9.217607 | 19.4 | 19.5 | 3478 | 61.4 | 25.31 | 34.4 | 3479.7 | 7904.719 | 69.2 | 45 | 79.83 | 119.84 | 29.2 | 31.3 | 32.3 | 24.8 | 3324 | 28.5 | 30.2 | 78 | 31 | 63.1 | 64 | 13.7 | 0.78 | -5.5
|  | 1425 | 48 | 15 | 8 | 12 | 14.71 | 11.6 | 98.3 | 16.15 | 2.1 | 3.528 | 3.4 | 48.8 | 52.2 | 105.32 | 489.2 | 5.82 | 330.4 | 23.5 | 0.227 | 31.9 | 67.1 | 342.5 | 53.9 | 10.27136 | 19.4 | 19.7 | 3941 | 61.4 | 24.89 | 34.6 | 3940.6 | 7904.72 | 68.3 | 45 | 79.82 | 119.94 | 29.1 | 31.5 | 32.2 | 24.7 | 3829.5 | 29 | 31.8 | 78 | 31 | 66.7 | 67 | 15.3 | 0.76 | -6.2
|  | 1426 | 48 | 16 | 1 | 2 | 14.1 | 11.6 | 98.3 | 15.6 | 2.1 | 3.283 | 3.8 | 48.8 | 52.6 | 102.97 | 498.8 | 6.68 | 330.9 | 23.3 | 0.443 | 32 | 49.8 | 345.8 | 54.5 | 11.11937 | 19.3 | 19.5 | 4251 | 61.5 | 24.98 | 34.5 | 4251 | 7904.72 | 69 | 44.9 | 80.01 | 119.95 | 29 | 31.4 | 32.3 | 24.8 | 4227.2 | 31.5 | 29.8 | 78 | 31 | 54.9 | 52 | 12.9 | 0.9 | -10.9
|  | 1427 | 48 | 17 | 2 | 2 | 15.08 | 11.6 | 98.3 | 12.13 | 2.1 | 2.983 | 4.2 | 48.6 | 52.8 | 102.58 | 506.5 | 6.44 | 330.5 | 23.8 | 0.265 | 31.9 | 43.9 | 346.5 | 54.9 | 11.31396 | 19.4 | 19.5 | 4303 | 61.6 | 25.11 | 34.5 | 4301.8 | 7904.721 | 69 | 45.2 | 80.15 | 119.8 | 28.9 | 31.4 | 32.3 | 24.8 | 4289.8 | 35.5 | 27.1 | 78 | 31 | 44.3 | 45 | 10.6 | 0.76 | -18
|  | 1428 | 48 | 18 | 3 | 2 | 14.43 | 11.6 | 98.3 | 9.72 | 2.1 | 2.826 | 4.1 | 48.7 | 52.9 | 103.84 | 512.4 | 5.26 | 330.2 | 23.7 | 0.23 | 31.9 | 41.6 | 343.6 | 55.2 | 11.18862 | 19.5 | 19.4 | 4312 | 62 | 24.78 | 34.7 | 4310.7 | 7904.722 | 69.1 | 45 | 80.13 | 119.89 | 28.8 | 31.4 | 32.2 | 24.7 | 4319.5 | 36.5 | 26.7 | 78 | 31 | 43.1 | 43 | 9.8 | 0.25 | -12.5
|  | 1429 | 48 | 19 | 4 | 2 | 14.72 | 11.6 | 98.3 | 8.42 | 2.2 | 2.776 | 4.3 | 48.5 | 52.7 | 104.78 | 517.4 | 4.58 | 330.9 | 23.7 | 0.242 | 31.6 | 41.6 | 343 | 55.3 | 11.60502 | 19.5 | 19.5 | 4304 | 62.2 | 25.75 | 34.6 | 4302.3 | 7904.722 | 68.8 | 45.1 | 80.01 | 119.89 | 28.8 | 31.3 | 32.3 | 24.7 | 4304.5 | 36.5 | 26.7 | 78 | 31 | 41.6 | 41 | 9.8 | 0.88 | -18.7
|  | 1430 | 48 | 20 | 5 | 2 | 14.7 | 11.6 | 98.4 | 7.8 | 2.1 | 2.753 | 3.9 | 48.7 | 52.6 | 104.81 | 521.9 | 4.36 | 330.6 | 23.5 | 0.255 | 31.9 | 41.8 | 342.8 | 55.7 | 11.04749 | 19.4 | 19.6 | 4301 | 62.1 | 24.53 | 34.4 | 4298.4 | 7904.723 | 68.9 | 44.9 | 80.1 | 120.13 | 28.8 | 31.4 | 32.3 | 24.7 | 4300 | 36.5 | 26.7 | 78 | 31 | 42 | 41 | 9.8 | 0.08 | -18.7
|  | 1431 | 48 | 21 | 6 | 2 | 14.29 | 11.6 | 98.4 | 7.51 | 2.1 | 2.742 | 4.3 | 48.4 | 52.7 | 104.99 | 526.1 | 4.32 | 330.5 | 23.7 | 0.237 | 31.8 | 42.5 | 342.7 | 55.5 | 11.39347 | 19.4 | 19.6 | 4299 | 62.3 | 25.31 | 34.4 | 4296.8 | 7904.723 | 69.1 | 45.1 | 79.99 | 119.86 | 28.8 | 31.3 | 32.3 | 24.7 | 4300 | 36.5 | 26.7 | 78 | 31 | 42 | 42 | 9.8 | 0.88 | -12.5
|  | 1432 | 48 | 22 | 7 | 2 | 14.77 | 11.6 | 98.3 | 7.62 | 2.1 | 2.774 | 4.2 | 48.7 | 52.9 | 104.86 | 530.5 | 4.31 | 331 | 23.4 | 0.254 | 31.7 | 43.4 | 342.9 | 55.7 | 11.38353 | 19.3 | 19.5 | 4314 | 62.8 | 25.2 | 34.6 | 4316.6 | 7904.724 | 69.5 | 45.1 | 80.06 | 119.85 | 28.7 | 31.3 | 32.3 | 24.7 | 4310 | 36 | 26.7 | 78 | 31 | 43.5 | 43 | 10.2 | 0.88 | -18
|  | 1433 | 48 | 23 | 1 | 21 | 14.1 | 11.6 | 98.3 | 6.86 | 2.1 | 2.719 | 4.2 | 48.7 | 52.9 | 102.88 | 534.2 | 4.39 | 330.5 | 23.5 | 0.284 | 31.7 | 25.1 | 341 | 56 | 10.88002 | 19.1 | 19.8 | 4188 | 62.6 | 24.81 | 34.5 | 4187.1 | 7904.724 | 69.6 | 44.8 | 80.06 | 119.92 | 28.7 | 31.4 | 32.3 | 24.7 | 4270.2 | 40.5 | 22.7 | 78 | 31 | 32.2 | 30 | 5.9 | 0.92 | -18
|  | 1434 | 48 | 24 | 2 | 21 | 14.66 | 11.5 | 98.3 | 8.95 | 2 | 2.903 | 4 | 48.7 | 52.7 | 102.93 | 534.9 | 3.4 | 330.2 | 23.7 | 0.241 | 32 | 19.3 | 335.8 | 56.1 | 9.6842 | 19 | 19.5 | 3795 | 62.7 | 24.37 | 34.5 | 3796.7 | 7904.724 | 68.6 | 45 | 79.96 | 119.87 | 28.8 | 31.3 | 32.3 | 24.8 | 3917.8 | 34 | 20 | 78 | 31 | 20.4 | 20 | 3.9 | 0.76 | -20.3
|  | 1435 | 48 | 25 | 3 | 21 | 14.65 | 11.5 | 98.3 | 8.88 | 2.1 | 2.73 | 4.1 | 48.6 | 52.8 | 102.69 | 532.2 | 2.01 | 330.8 | 23.6 | 0.245 | 31.8 | 16.6 | 328.8 | 56 | 8.733803 | 19.4 | 19.6 | 3343 | 62.8 | 24.95 | 34.5 | 3344.6 | 7904.725 | 68.9 | 45.3 | 80.1 | 119.67 | 28.6 | 31.3 | 32.3 | 24.8 | 3427.2 | 30.5 | 18.4 | 78 | 31 | 17.3 | 16 | 2.4 | 0.44 | -13.3
|  | 1436 | 48 | 26 | 4 | 21 | 14.51 | 11.5 | 98.3 | 7.92 | 2.1 | 2.502 | 3.7 | 48.8 | 52.6 | 102.85 | 526.5 | 1.28 | 330.5 | 23.6 | 0.241 | 31.9 | 15.6 | 320.7 | 56.1 | 7.423345 | 19.4 | 19.6 | 2883 | 62.5 | 24.59 | 34.4 | 2885.2 | 7904.725 | 69.1 | 45.1 | 80.17 | 119.92 | 28.6 | 31.4 | 32.2 | 24.9 | 2929.5 | 28 | 18 | 78 | 31 | 16.1 | 16 | 1.6 | 0.44 | -18
|  | 1437 | 48 | 27 | 5 | 21 | 14.55 | 11.5 | 98.3 | 6 | 2.1 | 2.331 | 3.3 | 49 | 52.3 | 102.96 | 519.7 | 0.96 | 330.4 | 23.9 | 0.249 | 31.9 | 15.2 | 309.9 | 56.1 | 6.269719 | 19.3 | 19.5 | 2432 | 62.5 | 24.62 | 34.4 | 2431.7 | 7904.725 | 69.1 | 44.8 | 80.24 | 119.89 | 28.8 | 31.3 | 32.2 | 24.9 | 2594.5 | 26 | 17.3 | 78 | 31 | 15.3 | 16 | 0.4 | 0.78 | -20.3
|  | 1438 | 48 | 28 | 6 | 21 | 17.11 | 11.5 | 98.3 | 0.98 | 2.1 | 2.33 | 3.4 | 48.7 | 52.1 | 102.27 | 511.5 | 0.78 | 330.5 | 23.7 | 0.245 | 31.8 | 16.6 | 288.8 | 55.9 | 5.049799 | 19.3 | 19.7 | 1970 | 62.6 | 24.48 | 34.4 | 1974.7 | 7904.725 | 70 | 45.2 | 79.98 | 120.03 | 28.9 | 31.4 | 32.2 | 24.9 | 2106.2 | 19 | 16.5 | 78 | 32 | 15.7 | 15 | 0 | 0.04 | -14.1
|  | 1439 | 48 | 29 | 7 | 21 | 17.24 | 11.5 | 98.3 | 1.52 | 2.1 | 2.327 | 3.1 | 48.9 | 52 | 102.59 | 504.1 | 0.59 | 330.6 | 24 | 0.231 | 31.9 | 19.5 | 233.2 | 55.9 | 3.934431 | 19.3 | 19.7 | 1533 | 62.6 | 24.51 | 34.5 | 1535.1 | 7904.725 | 69.1 | 44.8 | 79.95 | 119.9 | 29 | 31.4 | 32.3 | 24.9 | 1623.2 | 14 | 16.9 | 78 | 32 | 18.4 | 19 | 0 | 0.04 | -11.7
|  | 1440 | 48 | 30 | 8 | 21 | 19.68 | 11.5 | 98.3 | 4.96 | 2 | 2.288 | 3 | 48.9 | 51.9 | 102.1 | 496.9 | 0.54 | 330.5 | 23.9 | 0.243 | 31.9 | 22.6 | 180.8 | 55.7 | 2.883231 | 19.4 | 19.5 | 1143 | 62.5 | 24.09 | 34.5 | 1147.3 | 7904.725 | 69.2 | 45 | 79.94 | 119.98 | 29 | 31.4 | 32.2 | 25 | 1329.5 | 16 | 17.6 | 78 | 32 | 21.6 | 23 | 0 | 0.02 | -10.2
|  | 1441 | 49 | 1 | 1 | 1 | 17.4 | 11.5 | 98.4 | 7.66 | 2 | 2.369 | 3.1 | 48.6 | 51.7 | 102.03 | 490.2 | 0.49 | 331.1 | 23.9 | 0.241 | 31.8 | 28.8 | 131 | 55.4 | 2.053287 | 19.4 | 19.5 | 815 | 62.6 | 24.06 | 34.6 | 819.7 | 7904.725 | 69.2 | 45.2 | 79.86 | 120.1 | 29.1 | 31.4 | 32.2 | 25 | 876.5 | 12.5 | 16.9 | 78 | 32 | 25.5 | 26 | 0 | 0.02 | -7.8
|  | 1442 | 49 | 2 | 2 | 1 | 16.05 | 11.5 | 98.4 | 9.94 | 2.1 | 2.652 | 2.4 | 49.1 | 51.5 | 102.89 | 486.6 | 0.53 | 335.1 | 23.8 | 0.229 | 32 | 44.9 | 117.8 | 55.2 | 2.055053 | 19.3 | 19.6 | 792 | 62.8 | 24.78 | 34.5 | 784.1 | 7904.725 | 68.6 | 45 | 80.02 | 119.99 | 29.2 | 31.5 | 32.2 | 25 | 801.5 | 13 | 18.4 | 78 | 32 | 43.9 | 44 | 1.6 | 0.04 | -4.7
|  | 1443 | 49 | 3 | 3 | 1 | 16.39 | 11.5 | 98.3 | 9.76 | 2.1 | 2.725 | 2.3 | 49.1 | 51.4 | 102.53 | 483.4 | 0.7 | 335.2 | 24 | 0.284 | 31.9 | 36.7 | 120.6 | 54.9 | 2.152726 | 19.4 | 19.5 | 823 | 62.7 | 24.98 | 34.6 | 827.2 | 7904.725 | 69.7 | 44.9 | 79.9 | 120.1 | 29.2 | 31.5 | 32.2 | 25 | 810.8 | 14.5 | 17.6 | 78 | 32 | 38 | 36 | 0.8 | 0.04 | -1.6
|  | 1444 | 49 | 4 | 4 | 1 | 15.5 | 11.5 | 98.3 | 9.87 | 2.1 | 2.754 | 2.5 | 48.9 | 51.4 | 102.64 | 480.3 | 0.74 | 334.5 | 24 | 0.248 | 31.8 | 36.3 | 120.9 | 54.5 | 2.093911 | 19.3 | 19.5 | 806 | 62.6 | 24.81 | 34.6 | 805.7 | 7904.725 | 69.6 | 44.9 | 79.96 | 120.04 | 29.3 | 31.4 | 32.2 | 25 | 804.5 | 15.5 | 17.3 | 78 | 32 | 36.1 | 36 | 0.8 | 0.04 | 0.8
|  | 1445 | 49 | 5 | 5 | 1 | 14.74 | 11.5 | 98.4 | 10.12 | 2.1 | 2.781 | 2.6 | 49 | 51.6 | 102.65 | 477.6 | 0.61 | 334.3 | 24.1 | 0.233 | 32.1 | 36.9 | 120.3 | 54.1 | 2.0863866 | 19.4 | 19.4 | 797 | 62.5 | 25 | 34.5 | 801.6 | 7904.725 | 69.1 | 45 | 80.1 | 119.79 | 29.3 | 31.4 | 32.2 | 25.1 | 807.8 | 15 | 17.3 | 78 | 32 | 36.5 | 37 | 0.8 | 0.06 | 3.1
|  | 1446 | 49 | 6 | 6 | 1 | 14.43 | 11.5 | 98.4 | 10.19 | 2.1 | 2.795 | 2.5 | 48.8 | 51.3 | 102.63 | 474.9 | 0.68 | 334.7 | 24.1 | 0.257 | 31.8 | 37.8 | 120.6 | 53.3 | 2.0968578 | 19.3 | 19.5 | 801 | 62.4 | 25 | 34.5 | 795.3 | 7904.726 | 69.5 | 45 | 79.99 | 119.79 | 29.3 | 31.4 | 32.2 | 25 | 801.5 | 15 | 17.6 | 78 | 32 | 37.6 | 39 | 0.8 | 0.82 | 0
|  | 1447 | 49 | 7 | 7 | 1 | 14.99 | 11.5 | 98.3 | 10.21 | 2.1 | 2.792 | 1.9 | 49.1 | 51 | 102.58 | 472 | 0.79 | 334.8 | 23.9 | 0.248 | 31.8 | 37.6 | 121.5 | 52.7 | 2.134642 | 19.3 | 19.6 | 808 | 62.5 | 25.23 | 34.5 | 807.8 | 7904.726 | 68.6 | 44.9 | 79.99 | 119.87 | 29.4 | 31.4 | 32.2 | 25 | 812.5 | 15 | 17.6 | 78 | 32 | 37.6 | 38 | 0.8 | 0.37 | 3.1
|  | 1448 | 49 | 8 | 1 | 12 | 14.94 | 11.5 | 98.3 | 9.95 | 2.2 | 2.901 | 2.1 | 48.9 | 51 | 103.71 | 469.2 | 0.69 | 331.6 | 24.1 | 0.208 | 31.9 | 58.8 | 123.7 | 52 | 2.456523 | 19.3 | 19.8 | 910 | 62.3 | 25.78 | 34.5 | 911.2 | 7904.726 | 68.7 | 44.8 | 79.84 | 120.2 | 29.4 | 31.4 | 32.2 | 24.9 | 804.5 | 10.5 | 20 | 78 | 32 | 53.7 | 46 | 3.5 | 0.08 | 6.3
|  | 1449 | 49 | 9 | 2 | 12 | 15.06 | 11.5 | 98.3 | 9.11 | 2.1 | 3.043 | 2.2 | 48.9 | 51.2 | 105.35 | 467 | 0.99 | 334.5 | 24.3 | 0.229 | 31.9 | 59.6 | 148.7 | 51.4 | 3.466949 | 19.5 | 19.4 | 1317 | 62 | 25.14 | 34.5 | 1312.6 | 7904.726 | 69 | 45 | 79.95 | 119.89 | 29.3 | 31.4 | 32.2 | 24.9 | 1167 | 11.5 | 22 | 78 | 32 | 59.6 | 62 | 5.5 | 0.04 | 10.2
|  | 1450 | 49 | 10 | 3 | 12 | 15.08 | 11.5 | 98.3 | 9.23 | 2.1 | 3.106 | 2.5 | 48.8 | 51.4 | 105.21 | 466.2 | 1.77 | 338.8 | 24 | 0.239 | 31.6 | 57.7 | 200.7 | 50.9 | 4.547931 | 19.3 | 19.8 | 1714 | 61.9 | 25.34 | 34.6 | 1713.5 | 7904.726 | 68.9 | 45.1 | 80.04 | 119.9 | 29.3 | 31.4 | 32.2 | 24.8 | 1617 | 21 | 23.9 | 78 | 32 | 58 | 57 | 7.1 | 0.7 | 7.8
|  | 1451 | 49 | 11 | 4 | 12 | 14.28 | 11.5 | 98.3 | 10.01 | 2.1 | 3.158 | 2.3 | 49 | 51.3 | 105.13 | 466.7 | 2.52 | 330.7 | 24.2 | 0.231 | 31.9 | 58.7 | 273.2 | 50.5 | 5.630141 | 19.4 | 19.5 | 2143 | 61.3 | 25.09 | 34.5 | 2142 | 7904.726 | 68.8 | 44.9 | 80.09 | 119.66 | 29.2 | 31.4 | 32.2 | 24.7 | 2069.5 | 22.5 | 25.1 | 78 | 32 | 58.8 | 58 | 8.6 | 0.86 | 10.2
|  | 1452 | 49 | 12 | 5 | 12 | 14.55 | 11.5 | 98.3 | 10.08 | 2.1 | 3.385 | 3.1 | 48.6 | 51.6 | 105.16 | 468.9 | 3.3 | 330.3 | 24 | 0.22 | 31.8 | 61.8 | 314.5 | 50.8 | 6.778583676 | 19.2 | 19.8 | 2575 | 61.6 | 25.14 | 34.8 | 2575.9 | 7904.726 | 69.5 | 45.1 | 79.95 | 119.87 | 29.2 | 31.4 | 32.2 | 24.7 | 2375.8 | 24 | 26.7 | 78 | 32 | 60.4 | 59 | 10.2 | 0.82 | 3.1
|  | 1453 | 49 | 13 | 6 | 12 | 14.35 | 11.5 | 98.3 | 13.24 | 2.1 | 3.518 | 2.5 | 49 | 51.5 | 105.25 | 473.6 | 4.08 | 330.3 | 24.1 | 0.22 | 31.9 | 62.6 | 326 | 52.4 | 7.854349 | 19.4 | 19.7 | 3027 | 61.2 | 24.78 | 34.4 | 3027.1 | 7904.727 | 68.9 | 44.8 | 79.84 | 119.95 | 29.2 | 31.4 | 32.2 | 24.7 | 2857.8 | 27.5 | 28.6 | 78 | 31 | 61.2 | 62 | 11.8 | 0.42 | 3.9
|  | 1454 | 49 | 14 | 7 | 12 | 14.36 | 11.5 | 98.3 | 15.11 | 2.1 | 3.484 | 3.4 | 48.6 | 52 | 105.34 | 480.2 | 4.91 | 330.2 | 24.1 | 0.225 | 32 | 64.1 | 333.7 | 53.3 | 9.351734 | 19.3 | 19.7 | 3490 | 61.2 | 25.59 | 34.7 | 3486 | 7904.727 | 69.6 | 45 | 79.84 | 120.18 | 29.1 | 31.4 | 32.2 | 24.7 | 3353.8 | 28.5 | 30.2 | 78 | 31 | 63.5 | 65 | 13.7 | 0.88 | 2.3
|  | 1455 | 49 | 15 | 8 | 12 | 14.28 | 11.5 | 98.3 | 16.06 | 2.1 | 3.491 | 3.5 | 48.6 | 52.1 | 105.13 | 488.8 | 5.8 | 330.4 | 24.3 | 0.226 | 31.9 | 66.8 | 341.5 | 53.9 | 10.39481 | 19.4 | 19.7 | 3944 | 61.2 | 25.17 | 34.6 | 3944.8 | 7904.728 | 69.3 | 44.9 | 80.08 | 120.07 | 29 | 31.4 | 32.1 | 24.7 | 3846 | 28.5 | 31.4 | 78 | 31 | 66.3 | 66 | 14.9 | 0.9 | -0.8
|  | 1456 | 49 | 16 | 1 | 2 | 14.3 | 11.5 | 98.3 | 15.69 | 2.1 | 3.279 | 3.6 | 48.8 | 52.5 | 103.07 | 498.4 | 6.69 | 330.4 | 24.2 | 0.432 | 31.9 | 50.3 | 347 | 54.5 | 11.34015 | 19.4 | 19.7 | 4252 | 61.2 | 25.47 | 34.6 | 4250.1 | 7904.728 | 69.3 | 45 | 80.19 | 119.87 | 28.9 | 31.4 | 32.2 | 24.6 | 4232 | 31.5 | 29.4 | 78 | 31 | 54.1 | 52 | 12.5 | 0.88 | -12.5
|  | 1457 | 49 | 17 | 2 | 2 | 14.47 | 11.5 | 98.3 | 12.12 | 2.1 | 2.983 | 4.1 | 48.6 | 52.7 | 102.61 | 506.3 | 6.39 | 331 | 24.2 | 0.275 | 31.7 | 44.3 | 346.6 | 54.8 | 11.3271 | 19.5 | 19.7 | 4308 | 61.9 | 25.11 | 34.5 | 4305.3 | 7904.729 | 69.4 | 44.9 | 80.01 | 119.87 | 28.8 | 31.4 | 32.2 | 24.6 | 4295.2 | 35.5 | 27.1 | 78 | 31 | 44.3 | 45 | 10.6 | 0.33 | -12.5
|  | 1458 | 49 | 18 | 3 | 2 | 14.5 | 11.5 | 98.3 | 9.78 | 2.1 | 2.829 | 3.9 | 48.7 | 52.6 | 103.95 | 512.2 | 5.3 | 330.4 | 24.1 | 0.228 | 31.9 | 42.1 | 344.7 | 55.1 | 11.22144 | 19.3 | 19.7 | 4309 | 62 | 24.87 | 34.5 | 4306.4 | 7904.73 | 69.5 | 44.9 | 80.06 | 119.82 | 28.8 | 31.4 | 32.2 | 24.6 | 4310 | 36.5 | 26.7 | 78 | 31 | 42.4 | 42 | 9.8 | 0.82 | -13.3
|  | 1459 | 49 | 19 | 4 | 2 | 15 | 11.5 | 98.3 | 8.41 | 2.1 | 2.774 | 4.6 | 48.4 | 52.9 | 104.72 | 517.4 | 4.7 | 330.9 | 24.1 | 0.224 | 31.8 | 42.2 | 343.9 | 55.3 | 11.14138 | 19.2 | 19.7 | 4299 | 62.1 | 24.75 | 34.5 | 4298.9 | 7904.73 | 69.4 | 45 | 79.86 | 119.75 | 28.7 | 31.4 | 32.2 | 24.6 | 4300 | 36 | 26.7 | 78 | 31 | 42.7 | 42 | 9.8 | 0.58 | -18
|  | 1460 | 49 | 20 | 5 | 2 | 14.52 | 11.5 | 98.4 | 7.9 | 2.1 | 2.765 | 4 | 48.6 | 52.6 | 104.96 | 522 | 4.51 | 330.9 | 24.2 | 0.238 | 31.7 | 43.6 | 342.9 | 55.6 | 11.22358 | 19.5 | 19.8 | 4296 | 62.6 | 24.95 | 34.5 | 4297.4 | 7904.731 | 69.8 | 44.7 | 79.93 | 120 | 28.7 | 31.4 | 32.2 | 24.6 | 4295.2 | 36 | 26.7 | 78 | 31 | 42.4 | 44 | 9.8 | 0.66 | -14.1
|  | 1461 | 49 | 21 | 6 | 2 | 14.31 | 11.5 | 98.4 | 7.82 | 2.1 | 2.77 | 4.5 | 48.5 | 53 | 105.03 | 526.6 | 4.52 | 330.4 | 24.1 | 0.256 | 31.8 | 43.4 | 343.3 | 55.7 | 11.25183 | 19.4 | 19.6 | 4312 | 62.3 | 24.92 | 34.6 | 4312.5 | 7904.731 | 69.5 | 45.2 | 80.04 | 120.04 | 28.7 | 31.4 | 32.2 | 24.7 | 4304.5 | 36 | 27.1 | 78 | 31 | 43.5 | 44 | 10.2 | 0.08 | -10.9
|  | 1462 | 49 | 22 | 7 | 2 | 14.71 | 11.5 | 98.3 | 7.66 | 2.1 | 2.765 | 4.5 | 48.6 | 53 | 104.48 | 531 | 4.57 | 330.1 | 24.1 | 0.276 | 31.8 | 41.7 | 343.8 | 55.7 | 11.2706 | 19.4 | 19.6 | 4314 | 62.5 | 24.95 | 34.6 | 4314.1 | 7904.732 | 69.7 | 45.2 | 80.15 | 120.14 | 28.7 | 31.3 | 32.2 | 24.6 | 4319.5 | 36.5 | 26.7 | 78 | 31 | 42 | 41 | 9.8 | 0.88 | -18.7
|  | 1463 | 49 | 23 | 1 | 21 | 14.17 | 11.4 | 98.3 | 6.62 | 2.1 | 2.716 | 4.4 | 48.5 | 52.8 | 102.61 | 534.6 | 4.47 | 330.8 | 24.2 | 0.266 | 31.7 | 25.6 | 341.1 | 55.8 | 11.07279 | 19.5 | 19.6 | 4178 | 62.7 | 25.31 | 34.5 | 4174.9 | 7904.732 | 69.2 | 44.9 | 80.06 | 119.87 | 28.7 | 31.3 | 32.2 | 24.7 | 4246.8 | 40 | 22.7 | 78 | 31 | 32.5 | 29 | 5.9 | 0.9 | -18.7
|  | 1464 | 49 | 24 | 2 | 21 | 14.63 | 11.5 | 98.3 | 9.17 | 2.3 | 2.887 | 3.8 | 48.8 | 52.6 | 102.7 | 535.4 | 3.49 | 330.7 | 24.2 | 0.252 | 31.9 | 19.4 | 336.1 | 55.9 | 10.79347 | 19.5 | 19.8 | 3798 | 62.7 | 27.14 | 34.5 | 3796.5 | 7904.733 | 68.8 | 44.9 | 80.02 | 119.74 | 28.7 | 31.3 | 32.2 | 24.7 | 3897.5 | 34 | 20.8 | 78 | 31 | 20.4 | 20 | 3.9 | 0.68 | -20.3
|  | 1465 | 49 | 25 | 3 | 21 | 15.47 | 11.4 | 98.3 | 8.61 | 2 | 2.702 | 4.2 | 48.5 | 52.7 | 102.54 | 532.5 | 2.16 | 330.2 | 24.1 | 0.231 | 31.9 | 16.8 | 329.7 | 56 | 8.277203 | 19.3 | 19.6 | 3358 | 62.7 | 23.54 | 34.4 | 3351.7 | 7904.733 | 69 | 44.7 | 80.1 | 120.04 | 28.6 | 31.3 | 32.2 | 24.8 | 3571 | 30.5 | 18.8 | 78 | 31 | 16.9 | 17 | 2.4 | 0.1 | -14.1
|  | 1466 | 49 | 26 | 4 | 21 | 14.97 | 11.4 | 98.3 | 7.94 | 2 | 2.508 | 4 | 48.8 | 52.8 | 102.64 | 526.5 | 1.4 | 331 | 24 | 0.251 | 31.8 | 15.2 | 320.4 | 56 | 7.323347856 | 19.5 | 19.7 | 2890 | 62.7 | 24.2 | 34.6 | 2889.9 | 7904.733 | 69.2 | 45.1 | 79.91 | 119.96 | 28.6 | 31.4 | 32.2 | 24.8 | 3078 | 28 | 17.6 | 78 | 31 | 15.7 | 16 | 1.2 | 0.56 | -14.8
|  | 1467 | 49 | 27 | 5 | 21 | 14.5 | 11.4 | 98.4 | 6 | 2.1 | 2.336 | 3.6 | 48.8 | 52.3 | 102.83 | 519.7 | 1.05 | 330.5 | 24.2 | 0.243 | 31.9 | 15.3 | 311.4 | 56.1 | 6.287713 | 19.5 | 19.7 | 2437 | 62.3 | 24.64 | 34.5 | 2437.8 | 7904.733 | 68.8 | 45 | 79.88 | 119.77 | 28.8 | 31.3 | 32.2 | 24.8 | 2584.2 | 25.5 | 17.3 | 78 | 31 | 15.7 | 15 | 0.4 | 0.74 | -20.3
|  | 1468 | 49 | 28 | 6 | 21 | 17.07 | 11.4 | 98.4 | 1.1 | 2.1 | 2.346 | 3 | 48.7 | 51.7 | 102.11 | 511.4 | 0.82 | 330.1 | 24.2 | 0.236 | 31.9 | 15.8 | 291.1 | 56.1 | 5.118459 | 19.6 | 19.6 | 1979 | 62.7 | 24.7 | 34.4 | 1977.4 | 7904.733 | 69.5 | 45 | 79.88 | 119.98 | 28.9 | 31.4 | 32.3 | 24.9 | 2089.8 | 17.5 | 16.5 | 78 | 32 | 15.3 | 15 | 0 | 0.04 | -14.1
|  | 1469 | 49 | 29 | 7 | 21 | 17.28 | 11.4 | 98.3 | 1.48 | 2.1 | 2.33 | 2.8 | 49.1 | 51.8 | 102.51 | 503.8 | 0.66 | 330.9 | 24 | 0.229 | 31.8 | 19.9 | 234.9 | 56 | 3.978197 | 19.3 | 19.7 | 1540 | 62.5 | 24.67 | 34.4 | 1542.5 | 7904.733 | 69.3 | 44.8 | 80.09 | 120.01 | 28.9 | 31.4 | 32.2 | 24.9 | 1610.8 | 13.5 | 16.9 | 78 | 32 | 19.6 | 19 | 0 | 0.04 | -12.5
|  | 1470 | 49 | 30 | 8 | 21 | 19.9 | 11.4 | 98.3 | 4.82 | 2 | 2.297 | 2.8 | 49 | 51.8 | 101.81 | 496.6 | 0.62 | 331 | 24.1 | 0.252 | 31.8 | 22.9 | 182.9 | 55.7 | 2.903826 | 19.4 | 19.8 | 1155 | 62.8 | 24.01 | 34.5 | 1159.1 | 7904.733 | 69.4 | 44.9 | 80.09 | 119.95 | 29.1 | 31.5 | 32.3 | 24.9 | 1322.5 | 16 | 16.9 | 78 | 32 | 22 | 22 | 0 | 0.02 | -10.2
|  | 1471 | 50 | 1 | 1 | 1 | 17.57 | 11.4 | 98.3 | 7.4 | 2 | 2.393 | 3.3 | 48.7 | 52 | 101.98 | 489.7 | 0.56 | 331.6 | 24 | 0.247 | 31.8 | 28.4 | 132.4 | 55.6 | 2.113381 | 19.5 | 19.5 | 834 | 62.3 | 24.2 | 34.2 | 830.9 | 7904.733 | 69.6 | 45.1 | 79.86 | 120.15 | 29.1 | 31.4 | 32.3 | 24.9 | 877.2 | 12.5 | 16.9 | 78 | 32 | 25.9 | 27 | 0 | 0.04 | -7.8
|  | 1472 | 50 | 2 | 2 | 1 | 16.13 | 11.4 | 98.3 | 9.82 | 2.1 | 2.657 | 2.8 | 48.8 | 51.6 | 102.66 | 486.1 | 0.57 | 333.3 | 23.9 | 0.236 | 31.8 | 43.5 | 118.6 | 55.1 | 2.071639 | 19.5 | 19.8 | 792 | 62.7 | 24.98 | 34.5 | 787.7 | 7904.733 | 68.8 | 44.9 | 79.97 | 120.1 | 29.2 | 31.4 | 32.3 | 24.9 | 779.5 | 13 | 18 | 78 | 32 | 41.6 | 44 | 1.6 | 0.04 | -5.5
|  | 1473 | 50 | 3 | 3 | 1 | 16.48 | 11.4 | 98.3 | 9.81 | 2.1 | 2.748 | 2.4 | 49 | 51.4 | 102.51 | 482.9 | 0.73 | 334.1 | 23.8 | 0.273 | 31.8 | 37.9 | 121.8 | 54.9 | 2.159656 | 19.4 | 19.8 | 824 | 62.5 | 25.03 | 34.5 | 825.7 | 7904.734 | 68.8 | 44.9 | 79.81 | 120.07 | 29.3 | 31.5 | 32.3 | 25 | 807.8 | 14 | 17.6 | 78 | 32 | 38.4 | 42 | 0.8 | 0.04 | -2.3
|  | 1474 | 50 | 4 | 4 | 1 | 15.6 | 11.4 | 98.3 | 9.81 | 2.1 | 2.751 | 2 | 49.3 | 51.2 | 102.51 | 479.8 | 0.85 | 334.9 | 24 | 0.255 | 31.9 | 36.2 | 120.6 | 54.6 | 2.097595 | 19.3 | 20 | 812 | 62.6 | 24.67 | 34.6 | 815.6 | 7904.734 | 69.8 | 44.9 | 79.81 | 119.7 | 29.3 | 31.4 | 32.2 | 25 | 816.2 | 15.5 | 17.3 | 78 | 32 | 36.1 | 37 | 0.8 | 0.04 | 0
|  | 1475 | 50 | 5 | 5 | 1 | 14.94 | 11.4 | 98.3 | 10.06 | 2.1 | 2.769 | 2.4 | 49.1 | 51.5 | 102.47 | 477.1 | 0.78 | 332.3 | 23.9 | 0.233 | 32.1 | 36.4 | 119.8 | 54.1 | 2.120470356 | 19.5 | 19.7 | 802 | 62.4 | 25.25 | 34.5 | 793.1 | 7904.734 | 69 | 44.8 | 79.99 | 119.94 | 29.3 | 31.4 | 32.2 | 25 | 802.2 | 15.5 | 17.3 | 78 | 32 | 36.5 | 37 | 0.8 | 0.06 | 3.1
|  | 1476 | 50 | 6 | 6 | 1 | 14.44 | 11.4 | 98.3 | 10.22 | 2.1 | 2.791 | 2.3 | 49 | 51.3 | 102.41 | 474.5 | 0.73 | 334.5 | 23.8 | 0.255 | 31.9 | 38 | 119.2 | 53.3 | 2.1020934 | 19.5 | 19.8 | 803 | 62.4 | 25 | 34.5 | 799.1 | 7904.734 | 69.3 | 44.9 | 79.84 | 120.03 | 29.4 | 31.4 | 32.2 | 25 | 810 | 15 | 17.6 | 78 | 32 | 37.3 | 37 | 0.8 | 0.76 | 6.3
|  | 1477 | 50 | 7 | 7 | 1 | 14.9 | 11.4 | 98.4 | 10.21 | 2.1 | 2.795 | 2.2 | 48.9 | 51.1 | 102.47 | 471.6 | 0.8 | 334.8 | 23.8 | 0.256 | 32 | 37.3 | 120.8 | 52.6 | 2.100178 | 19.5 | 19.9 | 813 | 62.5 | 24.67 | 34.6 | 818.4 | 7904.734 | 69.3 | 44.8 | 79.95 | 119.93 | 29.3 | 31.4 | 32.3 | 24.9 | 814 | 14.5 | 17.6 | 78 | 32 | 37.6 | 37 | 0.8 | 0.68 | 3.1
|  | 1478 | 50 | 8 | 1 | 12 | 14.9 | 11.4 | 98.3 | 10.04 | 2.2 | 2.892 | 1.9 | 49 | 50.9 | 103.57 | 468.9 | 0.71 | 332.2 | 23.9 | 0.214 | 32 | 58.3 | 122.1 | 52.1 | 2.495146 | 19.5 | 19.9 | 905 | 62.3 | 26.33 | 34.5 | 910.2 | 7904.734 | 69.3 | 44.8 | 80.09 | 120 | 29.3 | 31.4 | 32.3 | 24.9 | 812.5 | 10.5 | 20 | 78 | 32 | 55.3 | 46 | 3.5 | 0.06 | 6.3
|  | 1479 | 50 | 9 | 2 | 12 | 15.03 | 11.4 | 98.3 | 9.26 | 2.1 | 3.031 | 2.1 | 49 | 51.1 | 105.32 | 466.6 | 1.04 | 333.9 | 23.8 | 0.233 | 32 | 59.2 | 145.4 | 51.6 | 3.390753 | 19.4 | 19.8 | 1311 | 62.1 | 24.7 | 34.5 | 1314.1 | 7904.734 | 69.3 | 44.8 | 80.09 | 119.95 | 29.4 | 31.4 | 32.3 | 24.8 | 1189 | 7.5 | 22.4 | 78 | 32 | 61.6 | 61 | 5.5 | 0.04 | 9.4
|  | 1480 | 50 | 10 | 3 | 12 | 15.44 | 11.4 | 98.3 | 9.15 | 2.1 | 3.089 | 2.1 | 49 | 51.1 | 105.16 | 465.8 | 1.88 | 338.3 | 23.7 | 0.233 | 31.9 | 57.8 | 197.6 | 51.1 | 4.52128 | 19.5 | 19.9 | 1708 | 62 | 25.28 | 34.5 | 1706.4 | 7904.734 | 69.6 | 44.9 | 80.05 | 119.8 | 29.3 | 31.4 | 32.3 | 24.8 | 1627.2 | 20 | 23.1 | 78 | 32 | 57.3 | 58 | 6.7 | 0.06 | 6.3
|  | 1481 | 50 | 11 | 4 | 12 | 14.29 | 11.4 | 98.3 | 9.95 | 2.1 | 3.16 | 2.3 | 48.9 | 51.3 | 105.23 | 466.3 | 2.53 | 329.7 | 23.8 | 0.224 | 32 | 58.8 | 273.1 | 50.5 | 5.675424 | 19.5 | 19.7 | 2144 | 62.3 | 25.28 | 34.5 | 2143.4 | 7904.734 | 69.8 | 45 | 79.87 | 119.88 | 29.1 | 31.4 | 32.3 | 24.7 | 1926.5 | 22.5 | 25.5 | 78 | 32 | 59.6 | 61 | 8.6 | 0.74 | 9.4
|  | 1482 | 50 | 12 | 5 | 12 | 14.52 | 11.4 | 98.3 | 9.97 | 2.1 | 3.386 | 2.9 | 48.6 | 51.5 | 105.19 | 468.6 | 3.28 | 330.4 | 23.7 | 0.235 | 31.9 | 61.3 | 315.5 | 50.9 | 6.824421354 | 19.5 | 19.7 | 2575 | 61.8 | 25.31 | 34.6 | 2573.2 | 7904.735 | 69.7 | 45 | 79.91 | 119.86 | 29.1 | 31.4 | 32.3 | 24.8 | 2399 | 24.5 | 27.1 | 78 | 32 | 59.6 | 61 | 10.2 | 0.8 | 3.1
|  | 1483 | 50 | 13 | 6 | 12 | 14.22 | 11.4 | 98.3 | 13.22 | 2 | 3.525 | 2.9 | 48.8 | 51.7 | 105.4 | 473.2 | 4.04 | 330.9 | 23.8 | 0.221 | 32.1 | 62.9 | 327 | 52.3 | 7.738395 | 19.4 | 19.8 | 3030 | 61.5 | 24.39 | 34.4 | 3029.9 | 7904.735 | 69.7 | 44.9 | 80 | 119.97 | 29.1 | 31.4 | 32.2 | 24.7 | 2877.2 | 27.5 | 28.6 | 78 | 31 | 61.6 | 63 | 11.8 | 0.25 | -0.8
|  | 1484 | 50 | 14 | 7 | 12 | 14.26 | 11.4 | 98.3 | 15.08 | 2.1 | 3.483 | 3.5 | 48.5 | 52.1 | 105.15 | 479.9 | 4.86 | 330.9 | 23.9 | 0.221 | 32 | 64.6 | 334.8 | 53.2 | 9.072467 | 19.6 | 19.5 | 3481 | 61.4 | 24.89 | 34.6 | 3481.6 | 7904.735 | 69.7 | 44.9 | 80.12 | 119.87 | 29.2 | 31.4 | 32.3 | 24.7 | 3375 | 28.5 | 30.2 | 78 | 31 | 63.5 | 64 | 13.7 | 0.88 | 1.6
|  | 1485 | 50 | 15 | 8 | 12 | 14.12 | 11.4 | 98.3 | 16.13 | 2.1 | 3.51 | 3.4 | 48.7 | 52.1 | 105.2 | 488.3 | 5.75 | 330.4 | 23.6 | 0.221 | 32.3 | 67.2 | 341.9 | 54 | 10.34223 | 19.6 | 19.8 | 3946 | 61.2 | 25.03 | 34.4 | 3942 | 7904.736 | 69.1 | 44.8 | 80.02 | 119.92 | 29 | 31.4 | 32.2 | 24.6 | 3873.2 | 28.5 | 31.8 | 78 | 31 | 66.7 | 67 | 14.9 | 0.9 | -1.6
|  | 1486 | 50 | 16 | 1 | 2 | 14.28 | 11.4 | 98.3 | 15.7 | 2.1 | 3.29 | 3.9 | 48.6 | 52.5 | 102.99 | 498.1 | 6.61 | 330.9 | 24.1 | 0.432 | 31.9 | 50.1 | 347.4 | 54.5 | 11.01067 | 19.7 | 19.6 | 4252 | 61.4 | 24.73 | 34.4 | 4250.5 | 7904.737 | 69.2 | 44.9 | 79.84 | 119.37 | 28.9 | 31.4 | 32.2 | 24.6 | 4166.2 | 32 | 29 | 78 | 31 | 52.5 | 60 | 12.5 | 0.88 | -12.5
|  | 1487 | 50 | 17 | 2 | 2 | 14.57 | 11.4 | 98.3 | 12.17 | 2.1 | 2.987 | 4.5 | 48.2 | 52.7 | 102.46 | 506 | 6.33 | 330.1 | 23.8 | 0.279 | 31.9 | 43.5 | 346.6 | 54.7 | 11.40379 | 19.5 | 19.8 | 4308 | 61.8 | 25.28 | 34.6 | 4306.7 | 7904.737 | 69.3 | 45 | 80.04 | 119.4 | 28.9 | 31.4 | 32.2 | 24.5 | 4300 | 35.5 | 27.1 | 78 | 31 | 45.1 | 45 | 10.6 | 0.31 | -18
|  | 1488 | 50 | 18 | 3 | 2 | 14.2 | 11.4 | 98.3 | 9.74 | 2.1 | 2.84 | 4.2 | 48.6 | 52.8 | 104.03 | 512.1 | 5.21 | 330.3 | 23.9 | 0.223 | 32.1 | 41.7 | 346 | 55.2 | 11.23707 | 19.7 | 19.6 | 4315 | 61.8 | 24.87 | 34.5 | 4315.3 | 7904.738 | 68.9 | 45 | 80.05 | 120.08 | 28.8 | 31.4 | 32.2 | 24.6 | 4314.8 | 36.5 | 26.7 | 78 | 31 | 43.1 | 42 | 9.8 | 0.52 | -13.3
|  | 1489 | 50 | 19 | 4 | 2 | 14.78 | 11.4 | 98.3 | 8.54 | 2.1 | 2.774 | 3.9 | 48.8 | 52.7 | 104.65 | 516.9 | 4.58 | 330.3 | 24.1 | 0.231 | 32 | 41.6 | 344.3 | 55.5 | 11.29555 | 19.6 | 19.4 | 4296 | 62 | 25.11 | 34.4 | 4293.9 | 7904.738 | 69.5 | 44.9 | 79.97 | 120.4 | 28.8 | 31.4 | 32.2 | 24.6 | 4304.5 | 36.5 | 26.7 | 78 | 31 | 42 | 42 | 9.8 | 0.78 | -17.2
|  | 1490 | 50 | 20 | 5 | 2 | 14.56 | 11.4 | 98.3 | 7.86 | 2.1 | 2.769 | 3.8 | 48.8 | 52.6 | 105.31 | 521.5 | 4.34 | 330.4 | 24 | 0.237 | 31.9 | 43.7 | 343.9 | 55.6 | 11.03978 | 19.5 | 19.6 | 4298 | 62.5 | 24.53 | 34.6 | 4295.1 | 7904.739 | 69.2 | 44.9 | 80.06 | 120.63 | 28.7 | 31.4 | 32.2 | 24.6 | 4289.8 | 36 | 26.7 | 78 | 31 | 43.1 | 43 | 10.2 | 0.74 | -13.3
|  | 1491 | 50 | 21 | 6 | 2 | 14.41 | 11.4 | 98.3 | 7.92 | 2 | 2.779 | 4 | 48.6 | 52.7 | 105.21 | 526.3 | 4.38 | 330.6 | 23.9 | 0.26 | 31.9 | 43.8 | 343.2 | 55.8 | 10.92692 | 19.5 | 19.8 | 4321 | 62.5 | 24.15 | 34.5 | 4322.2 | 7904.739 | 69.1 | 45.1 | 80 | 120.63 | 28.7 | 31.4 | 32.2 | 24.5 | 4304.5 | 35.5 | 27.1 | 78 | 31 | 44.3 | 44 | 10.2 | 0.23 | -16.4
|  | 1492 | 50 | 22 | 7 | 2 | 15.01 | 11.4 | 98.4 | 7.53 | 2.1 | 2.759 | 4.2 | 48.5 | 52.6 | 104.2 | 530.7 | 4.52 | 330.4 | 24.2 | 0.28 | 31.9 | 41.6 | 342.4 | 55.8 | 11.38761 | 19.6 | 19.8 | 4307 | 62.9 | 25.25 | 34.6 | 4302.6 | 7904.74 | 69.5 | 45 | 80.13 | 120.61 | 28.7 | 31.3 | 32.3 | 24.6 | 4314.8 | 36.5 | 26.7 | 78 | 31 | 42 | 42 | 9.8 | 0.64 | -18
|  | 1493 | 50 | 23 | 1 | 21 | 14.32 | 11.4 | 98.3 | 6.69 | 2.1 | 2.66 | 4.1 | 48.7 | 52.9 | 102.82 | 534.4 | 4.35 | 329.9 | 24 | 0.26 | 31.9 | 25.8 | 342 | 55.9 | 11.07873 | 19.6 | 19.8 | 4172 | 62.8 | 25.36 | 34.5 | 4171.7 | 7904.74 | 69.3 | 44.9 | 79.98 | 120.65 | 28.7 | 31.3 | 32.2 | 24.6 | 4232 | 41 | 24.3 | 78 | 31 | 31.4 | 29 | 7.5 | 0.9 | -20.3
|  | 1494 | 50 | 24 | 2 | 21 | 14.72 | 11.4 | 98.3 | 8.49 | 2 | 2.912 | 4.3 | 48.6 | 52.9 | 102.76 | 535.5 | 3.34 | 330.2 | 24.1 | 0.252 | 31.9 | 19.7 | 337.3 | 55.8 | 9.591305064 | 19.5 | 19.7 | 3785 | 62.7 | 24.2 | 34.5 | 3781.9 | 7904.741 | 69.3 | 45.1 | 79.96 | 120.65 | 28.6 | 31.3 | 32.3 | 24.6 | 4010 | 34 | 20.4 | 78 | 31 | 20.4 | 20 | 3.9 | 0.76 | -20.3
|  | 1495 | 50 | 25 | 3 | 21 | 14.65 | 11.4 | 98.3 | 8.87 | 2.1 | 2.729 | 3.9 | 48.8 | 52.7 | 102.57 | 533.2 | 2.06 | 330.7 | 24.1 | 0.247 | 31.8 | 17 | 328.8 | 56 | 8.695382 | 19.7 | 19.9 | 3339 | 62.7 | 24.87 | 34.5 | 3341.5 | 7904.741 | 69.4 | 44.9 | 79.84 | 120.54 | 28.6 | 31.3 | 32.2 | 24.7 | 3530.2 | 30.5 | 19.2 | 78 | 31 | 17.6 | 17 | 2.4 | 0.1 | -11.7
|  | 1496 | 50 | 26 | 4 | 21 | 14.96 | 11.4 | 98.3 | 7.79 | 2.1 | 2.47 | 3.8 | 48.9 | 52.7 | 102.59 | 528 | 1.38 | 330.6 | 23.9 | 0.263 | 31.7 | 16 | 320.8 | 56 | 7.42077 | 19.6 | 20.1 | 2882 | 62.7 | 24.59 | 34.5 | 2884.5 | 7904.741 | 69.3 | 44.9 | 79.96 | 120.25 | 28.6 | 31.3 | 32.3 | 24.7 | 3046 | 27.5 | 18 | 78 | 31 | 16.1 | 16 | 1.2 | 0.46 | -13.3
|  | 1497 | 50 | 27 | 5 | 21 | 14.48 | 11.4 | 98.3 | 5.96 | 2.1 | 2.333 | 3.6 | 48.9 | 52.6 | 102.76 | 521.4 | 1.01 | 330.1 | 24.1 | 0.256 | 31.9 | 15.3 | 312.1 | 56 | 6.302824704 | 19.8 | 19.8 | 2432 | 62.2 | 24.75 | 34.4 | 2433.1 | 7904.741 | 69.6 | 44.9 | 79.79 | 120.12 | 28.8 | 31.4 | 32.2 | 24.8 | 2553.8 | 25.5 | 17.3 | 78 | 31 | 15.3 | 16 | 0.4 | 0.74 | -19.5
|  | 1498 | 50 | 28 | 6 | 21 | 16.91 | 11.4 | 98.3 | 1.07 | 2.1 | 2.357 | 3.3 | 49 | 52.3 | 102.24 | 513.2 | 0.77 | 330.9 | 24.5 | 0.275 | 32.1 | 15.9 | 292.1 | 56.1 | 5.093089 | 19.8 | 19.7 | 1978 | 62.4 | 24.59 | 34.3 | 1976.9 | 7904.741 | 69.2 | 44.9 | 79.83 | 120.08 | 28.9 | 31.4 | 32.3 | 24.9 | 2070.2 | 21.5 | 16.9 | 78 | 32 | 15.3 | 16 | 0 | 0.04 | -14.1
|  | 1499 | 50 | 29 | 7 | 21 | 16.57 | 11.3 | 98.3 | 1.72 | 2.1 | 2.312 | 2.9 | 48.9 | 51.9 | 102.59 | 505.7 | 0.61 | 330.5 | 24.5 | 0.23 | 32 | 19.1 | 236 | 55.9 | 3.983035056 | 19.7 | 19.9 | 1540 | 62.4 | 24.7 | 34.5 | 1537.3 | 7904.741 | 69.5 | 45 | 79.71 | 120.04 | 29 | 31.4 | 32.3 | 24.9 | 1750 | 13 | 16.5 | 78 | 32 | 19.2 | 18 | 0 | 0.06 | -11.7
|  | 1500 | 50 | 30 | 8 | 21 | 19.56 | 11.3 | 98.3 | 4.95 | 2 | 2.293 | 2.8 | 49 | 51.8 | 101.97 | 498.5 | 0.57 | 330.4 | 24.2 | 0.236 | 32 | 23 | 182.9 | 55.7 | 2.921691 | 19.6 | 20.1 | 1144 | 62.6 | 24.39 | 34.5 | 1141.9 | 7904.741 | 69.1 | 45 | 79.85 | 120.15 | 29 | 31.4 | 32.2 | 24.9 | 1296.8 | 15.5 | 16.9 | 78 | 32 | 20.4 | 22 | 0 | 0.04 | -10.2
|  | 1501 | 51 | 1 | 1 | 1 | 17.43 | 11.3 | 98.4 | 7.45 | 2.1 | 2.377 | 2.6 | 49 | 51.6 | 101.98 | 491.5 | 0.51 | 331.5 | 24.3 | 0.26 | 31.8 | 27.2 | 133.2 | 55.4 | 2.156229504 | 19.6 | 19.7 | 832 | 62.7 | 24.75 | 34.5 | 830.2 | 7904.741 | 69.3 | 44.6 | 79.79 | 120.16 | 29.1 | 31.4 | 32.2 | 24.9 | 954.5 | 13.5 | 16.5 | 78 | 32 | 25.5 | 25 | 0 | 0.04 | -7.8
|  | 1502 | 51 | 2 | 2 | 1 | 15.95 | 11.3 | 98.4 | 9.89 | 2.1 | 2.629 | 2.1 | 49.2 | 51.3 | 102.63 | 487.7 | 0.53 | 333 | 24.3 | 0.242 | 32 | 44 | 117.5 | 55.3 | 2.0317 | 19.6 | 19.7 | 783 | 62.8 | 24.78 | 34.6 | 789.1 | 7904.742 | 69.4 | 44.8 | 79.91 | 120.1 | 29.2 | 31.4 | 32.2 | 25 | 772.5 | 13.5 | 18.4 | 78 | 32 | 42.7 | 43 | 2 | 0.04 | -5.5
|  | 1503 | 51 | 3 | 3 | 1 | 16.31 | 11.3 | 98.3 | 9.77 | 2.1 | 2.743 | 2.3 | 49 | 51.2 | 102.4 | 484.3 | 0.67 | 333.6 | 24.4 | 0.272 | 31.8 | 37.7 | 122 | 54.9 | 2.120836848 | 19.6 | 20 | 820 | 62.8 | 24.7 | 34.6 | 817.8 | 7904.742 | 69.4 | 44.9 | 79.87 | 120.14 | 29.3 | 31.4 | 32.2 | 25 | 826.5 | 14 | 17.6 | 78 | 32 | 38 | 41 | 1.2 | 0.04 | -1.6
|  | 1504 | 51 | 4 | 4 | 1 | 15.56 | 11.3 | 98.3 | 9.82 | 2.1 | 2.774 | 2.4 | 49 | 51.4 | 102.58 | 481.5 | 0.73 | 334.7 | 24.6 | 0.247 | 32 | 36.4 | 122 | 54.5 | 2.099044 | 19.8 | 20.1 | 807 | 62.8 | 24.84 | 34.5 | 811.6 | 7904.742 | 69.1 | 45 | 79.93 | 119.88 | 29.3 | 31.4 | 32.3 | 25 | 820.2 | 15.5 | 17.3 | 78 | 32 | 36.1 | 36 | 0.8 | 0.04 | 0
|  | 1505 | 51 | 5 | 5 | 1 | 14.81 | 11.3 | 98.3 | 10.06 | 2.1 | 2.765 | 2.4 | 48.9 | 51.3 | 102.43 | 478.8 | 0.68 | 334.5 | 24.5 | 0.236 | 32 | 36.7 | 120.9 | 54 | 2.084929 | 19.6 | 19.8 | 799 | 62.6 | 24.92 | 34.5 | 792.7 | 7904.742 | 68.7 | 44.9 | 80.09 | 119.93 | 29.3 | 31.4 | 32.2 | 25 | 788.2 | 15 | 17.3 | 78 | 32 | 36.5 | 36 | 0.8 | 0.06 | 3.1
|  | 1506 | 51 | 6 | 6 | 1 | 14.44 | 11.3 | 98.3 | 10.21 | 2.1 | 2.786 | 2.2 | 49 | 51.2 | 102.38 | 476 | 0.66 | 332 | 24.5 | 0.252 | 32.1 | 37.5 | 120 | 53.3 | 2.071764 | 19.7 | 19.8 | 793 | 62.5 | 24.95 | 34.4 | 796.4 | 7904.742 | 69.9 | 44.9 | 80.05 | 120 | 29.3 | 31.4 | 32.2 | 24.9 | 799 | 15 | 17.6 | 78 | 32 | 37.3 | 36 | 1.2 | 0.41 | 0
|  | 1507 | 51 | 7 | 7 | 1 | 14.69 | 11.3 | 98.3 | 10.21 | 2.1 | 2.811 | 2 | 49.3 | 51.2 | 102.57 | 473.2 | 0.79 | 334.7 | 24.2 | 0.241 | 31.9 | 37.8 | 121.6 | 52.6 | 2.075726 | 19.6 | 19.7 | 799 | 62.5 | 24.81 | 34.6 | 801 | 7904.742 | 68.7 | 45 | 80 | 119.88 | 29.3 | 31.4 | 32.2 | 24.9 | 795.2 | 15 | 17.6 | 78 | 32 | 38 | 38 | 1.2 | 0.78 | -2.3
|  | 1508 | 51 | 8 | 1 | 12 | 15.17 | 11.3 | 98.4 | 10.05 | 2.2 | 2.9 | 2.2 | 48.8 | 51 | 103.64 | 470.5 | 0.89 | 333.4 | 24.4 | 0.21 | 32 | 59.2 | 123.1 | 51.9 | 2.490407 | 19.8 | 19.9 | 905 | 62.3 | 26.28 | 34.3 | 905.7 | 7904.742 | 68.8 | 44.8 | 79.79 | 119.86 | 29.3 | 31.4 | 32.2 | 24.8 | 832.8 | 9.5 | 20.4 | 78 | 32 | 44.7 | 51 | 3.9 | 0.06 | 3.1
|  | 1509 | 51 | 9 | 2 | 12 | 15.23 | 11.3 | 98.4 | 9.25 | 2.1 | 3.034 | 2.1 | 49 | 51.1 | 105.4 | 468.1 | 1.18 | 333.6 | 24.5 | 0.221 | 32.2 | 60.3 | 148.5 | 51.3 | 3.502267 | 19.8 | 20 | 1306 | 61.9 | 25.61 | 34.5 | 1304.6 | 7904.742 | 68.6 | 45 | 79.98 | 119.94 | 29.3 | 31.3 | 32.2 | 24.8 | 1201.5 | 8 | 22.4 | 78 | 32 | 61.2 | 60 | 5.9 | 0.04 | 7
|  | 1510 | 51 | 10 | 3 | 12 | 14.96 | 11.3 | 98.3 | 9.24 | 2.2 | 3.115 | 2.3 | 48.9 | 51.2 | 105.22 | 467.2 | 1.93 | 337.9 | 24.3 | 0.217 | 32.2 | 57.8 | 198.6 | 51 | 4.618820142 | 19.7 | 19.9 | 1713 | 61.8 | 25.75 | 34.5 | 1711.9 | 7904.742 | 68.5 | 44.8 | 80.03 | 119.92 | 29.2 | 31.4 | 32.2 | 24.8 | 1650.8 | 19.5 | 23.5 | 78 | 32 | 58.4 | 57 | 7.1 | 0.06 | 12.5
|  | 1511 | 51 | 11 | 4 | 12 | 14.23 | 11.3 | 98.3 | 10.01 | 2.1 | 3.137 | 2.5 | 48.6 | 51.1 | 105.08 | 467.7 | 2.65 | 330.9 | 24.4 | 0.241 | 32.2 | 58.5 | 272.7 | 50.2 | 5.616677 | 19.5 | 20 | 2143 | 61.8 | 25.03 | 34.7 | 2144.1 | 7904.742 | 68.8 | 44.7 | 80.05 | 120.04 | 29.2 | 31.3 | 32.2 | 24.7 | 1951.5 | 22.5 | 25.1 | 78 | 32 | 59.2 | 59 | 8.6 | 0.88 | 10.2
|  | 1512 | 51 | 12 | 5 | 12 | 14.46 | 11.3 | 98.4 | 10 | 2.1 | 3.386 | 3.1 | 48.5 | 51.6 | 105.26 | 470 | 3.41 | 330.6 | 23.5 | 0.243 | 31.8 | 61.3 | 314.8 | 51.1 | 6.813531306 | 19.6 | 20.1 | 2577 | 61.5 | 25.25 | 34.8 | 2576.7 | 7904.743 | 68.8 | 45 | 79.82 | 120.02 | 29.2 | 31.3 | 32.2 | 24.7 | 2421.8 | 24.5 | 27.1 | 78 | 32 | 58.4 | 61 | 10.6 | 0.8 | 5.5
|  | 1513 | 51 | 13 | 6 | 12 | 14.7 | 11.3 | 98.4 | 13.15 | 2.1 | 3.514 | 3.5 | 48.4 | 51.9 | 105.16 | 474.6 | 4.18 | 330.9 | 24.2 | 0.226 | 32.1 | 62.7 | 326.9 | 52.1 | 7.798478556 | 19.8 | 19.9 | 3025 | 61 | 24.62 | 34.6 | 3022.8 | 7904.743 | 69.2 | 45 | 79.99 | 120.03 | 29.2 | 31.3 | 32.2 | 24.6 | 2904.5 | 26.5 | 28.6 | 78 | 31 | 61.2 | 61 | 11.8 | 0.66 | -0.8
|  | 1514 | 51 | 14 | 7 | 12 | 14.7 | 11.3 | 98.4 | 15.07 | 2.1 | 3.468 | 3.5 | 48.7 | 52.2 | 105.2 | 481.2 | 4.92 | 331 | 24.1 | 0.24 | 32.2 | 63.8 | 334.1 | 53.2 | 9.070385 | 19.7 | 20 | 3483 | 60.9 | 24.87 | 34.5 | 3480.2 | 7904.744 | 69.1 | 45 | 79.98 | 119.79 | 29.1 | 31.4 | 32.1 | 24.6 | 3396 | 28.5 | 30.2 | 78 | 31 | 64.7 | 65 | 13.7 | 0.86 | -3.9
|  | 1515 | 51 | 15 | 8 | 12 | 14.58 | 11.3 | 98.4 | 16.12 | 2.1 | 3.5 | 3.5 | 48.8 | 52.3 | 105.19 | 489.6 | 5.82 | 331.1 | 24 | 0.241 | 32.1 | 67.3 | 341.2 | 54 | 10.39928 | 19.7 | 19.9 | 3941 | 61.2 | 25.2 | 34.6 | 3939.5 | 7904.744 | 69.3 | 44.8 | 79.99 | 119.73 | 29 | 31.4 | 32.2 | 24.6 | 3893.8 | 28.5 | 31.8 | 78 | 31 | 66.7 | 67 | 15.3 | 0.74 | -8.6
|  | 1516 | 51 | 16 | 1 | 2 | 14.19 | 11.3 | 98.3 | 15.7 | 2.1 | 3.284 | 3.6 | 48.9 | 52.5 | 102.88 | 499.2 | 6.72 | 331.1 | 23.7 | 0.438 | 32 | 50 | 346.3 | 54.6 | 11.01067 | 19.7 | 20.1 | 4252 | 61.2 | 24.73 | 34.6 | 4250.5 | 7904.745 | 69.7 | 45.1 | 80.09 | 120.04 | 28.9 | 31.3 | 32.2 | 24.6 | 4180.2 | 32.5 | 28.6 | 78 | 31 | 51.8 | 57 | 12.2 | 0.9 | -12.5
|  | 1517 | 51 | 17 | 2 | 2 | 15.13 | 11.3 | 98.3 | 12.24 | 2.1 | 3.001 | 4.2 | 48.5 | 52.7 | 102.66 | 506.9 | 6.49 | 330.7 | 23.9 | 0.272 | 31.8 | 44.4 | 346.9 | 54.7 | 11.25277 | 19.8 | 19.9 | 4302 | 61.7 | 24.98 | 34.6 | 4301.2 | 7904.746 | 69.1 | 45 | 80.03 | 120.02 | 28.9 | 31.3 | 32.2 | 24.6 | 4295.2 | 35.5 | 27.1 | 78 | 31 | 45.9 | 45 | 10.6 | 0.6 | -17.2
|  | 1518 | 51 | 18 | 3 | 2 | 14.47 | 11.3 | 98.4 | 9.87 | 2.1 | 2.849 | 4.3 | 48.6 | 52.9 | 104.01 | 513.2 | 5.34 | 331 | 23.7 | 0.249 | 31.9 | 42.6 | 344.9 | 55.2 | 11.40237 | 19.8 | 19.8 | 4316 | 61.6 | 25.23 | 34.5 | 4314.5 | 7904.746 | 70.3 | 45.1 | 79.89 | 120.02 | 28.8 | 31.3 | 32.2 | 24.6 | 4310 | 36 | 26.7 | 78 | 31 | 42.7 | 43 | 10.2 | 0.1 | -14.1
|  | 1519 | 51 | 19 | 4 | 2 | 14.45 | 11.3 | 98.4 | 8.46 | 2.1 | 2.788 | 3.7 | 48.8 | 52.5 | 104.68 | 518.1 | 4.68 | 330.9 | 23.5 | 0.225 | 31.9 | 41.7 | 344.3 | 55.4 | 11.2801002 | 19.7 | 20.1 | 4309 | 62.2 | 25 | 34.4 | 4307.7 | 7904.747 | 69 | 45 | 80.09 | 120.11 | 28.7 | 31.3 | 32.2 | 24.6 | 4304.5 | 36.5 | 26.7 | 78 | 31 | 41.6 | 41 | 10.2 | 0.08 | -12.5
|  | 1520 | 51 | 20 | 5 | 2 | 14.96 | 11.3 | 98.4 | 7.84 | 2.1 | 2.755 | 4.1 | 48.6 | 52.7 | 104.95 | 522.8 | 4.42 | 330.5 | 23.6 | 0.229 | 31.9 | 41.7 | 343.7 | 55.6 | 11.4815 | 19.8 | 20.3 | 4305 | 62.3 | 25.47 | 34.4 | 4304.5 | 7904.747 | 68.6 | 44.7 | 79.96 | 120.13 | 28.7 | 31.3 | 32.2 | 24.6 | 4304.5 | 36.5 | 26.7 | 78 | 31 | 42 | 42 | 10.2 | 0.82 | -14.1
|  | 1521 | 51 | 21 | 6 | 2 | 14.44 | 11.3 | 98.4 | 7.52 | 2.1 | 2.749 | 4.4 | 48.5 | 52.9 | 104.99 | 527.2 | 4.36 | 330.7 | 23.8 | 0.244 | 31.8 | 42.8 | 343.1 | 55.5 | 11.269629 | 19.9 | 20 | 4305 | 62.5 | 25 | 34.5 | 4304.6 | 7904.748 | 69.5 | 44.9 | 79.89 | 119.91 | 28.7 | 31.3 | 32.2 | 24.6 | 4304.5 | 36 | 26.7 | 78 | 31 | 43.1 | 42 | 10.2 | 0.08 | -11.7
|  | 1522 | 51 | 22 | 7 | 2 | 14.6 | 11.3 | 98.3 | 7.54 | 2.1 | 2.761 | 4.7 | 48.2 | 52.9 | 104.76 | 531.3 | 4.41 | 330.5 | 23.5 | 0.279 | 31.9 | 41.7 | 342.9 | 55.8 | 11.22295 | 19.7 | 19.9 | 4320 | 62.6 | 24.81 | 34.6 | 4321.2 | 7904.748 | 69.1 | 45.2 | 80.06 | 119.95 | 28.7 | 31.3 | 32.2 | 24.6 | 4325 | 36.5 | 26.7 | 78 | 31 | 43.5 | 42 | 10.2 | 0.86 | -16.4
|  | 1523 | 51 | 23 | 1 | 21 | 14.19 | 11.3 | 98.3 | 6.92 | 2.1 | 2.759 | 4.3 | 48.4 | 52.7 | 102.78 | 534.9 | 4.39 | 329.9 | 23.7 | 0.263 | 31.9 | 25 | 343 | 55.9 | 11.13137 | 19.9 | 19.9 | 4177 | 62.6 | 25.45 | 34.5 | 4179.4 | 7904.748 | 69.1 | 44.9 | 79.94 | 119.77 | 28.6 | 31.3 | 32.2 | 24.6 | 4222.5 | 42.5 | 23.5 | 78 | 31 | 28.6 | 27 | 7.1 | 0.9 | -19.5
|  | 1524 | 51 | 24 | 2 | 21 | 14.85 | 11.3 | 98.3 | 8.74 | 2 | 2.898 | 3.9 | 48.8 | 52.6 | 102.78 | 535.4 | 3.36 | 330.8 | 23.9 | 0.235 | 32.1 | 19.4 | 336.5 | 56 | 9.584132292 | 19.9 | 19.9 | 3790 | 62.6 | 24.15 | 34.3 | 3789.8 | 7904.749 | 69 | 44.8 | 80.05 | 119.9 | 28.6 | 31.2 | 32.2 | 24.8 | 3997.5 | 33.5 | 20.4 | 78 | 31 | 20.4 | 20 | 3.9 | 0.72 | -20.3
|  | 1525 | 51 | 25 | 3 | 21 | 15.28 | 11.3 | 98.4 | 8.61 | 2.1 | 2.638 | 3.9 | 48.7 | 52.6 | 102.63 | 532.6 | 2.06 | 330.5 | 23.5 | 0.235 | 32 | 16.9 | 328.6 | 56 | 8.605396 | 19.7 | 20 | 3338 | 62.8 | 24.62 | 34.3 | 3341.7 | 7904.749 | 69.2 | 44.8 | 80.18 | 119.81 | 28.5 | 31.3 | 32.2 | 24.7 | 3514 | 30 | 18.8 | 78 | 31 | 17.6 | 17 | 2.4 | 0.06 | -13.3
|  | 1526 | 51 | 26 | 4 | 21 | 14.88 | 11.3 | 98.4 | 7.57 | 2 | 2.467 | 3.9 | 48.7 | 52.5 | 102.77 | 527.2 | 1.34 | 330.6 | 23.6 | 0.242 | 31.9 | 15.6 | 320.4 | 56 | 7.369467 | 19.9 | 20.1 | 2882 | 62.7 | 24.42 | 34.5 | 2883.2 | 7904.749 | 69 | 45.1 | 80.06 | 119.94 | 28.6 | 31.3 | 32.2 | 24.7 | 3016.2 | 28 | 18 | 78 | 31 | 16.1 | 17 | 1.6 | 0.42 | -18.7
|  | 1527 | 51 | 27 | 5 | 21 | 14.54 | 11.3 | 98.3 | 5.86 | 2.1 | 2.343 | 3.7 | 48.6 | 52.3 | 102.76 | 520.4 | 0.95 | 330.6 | 23.7 | 0.245 | 31.9 | 15.2 | 311.1 | 55.8 | 6.341196 | 19.7 | 20 | 2435 | 62.9 | 24.87 | 34.6 | 2429.6 | 7904.749 | 69.3 | 45.1 | 79.98 | 119.8 | 28.8 | 31.3 | 32.2 | 24.8 | 2525 | 26 | 17.3 | 78 | 31 | 15.3 | 15 | 0.8 | 0.78 | -20.3
|  | 1528 | 51 | 28 | 6 | 21 | 16.74 | 11.2 | 98.3 | 1.34 | 2.1 | 2.359 | 3.4 | 48.8 | 52.2 | 102.29 | 512.1 | 0.73 | 330.5 | 23.4 | 0.265 | 31.8 | 15.1 | 291 | 55.7 | 5.107075 | 19.6 | 20.2 | 1977 | 62.9 | 24.67 | 34.5 | 1974.6 | 7904.749 | 69.8 | 45 | 80.06 | 120.09 | 28.9 | 31.3 | 32.2 | 24.8 | 2037.5 | 20.5 | 16.5 | 78 | 32 | 15.3 | 16 | 0 | 0.04 | -14.1
|  | 1529 | 51 | 29 | 7 | 21 | 17.18 | 11.2 | 98.3 | 2.11 | 2.1 | 2.383 | 2.8 | 49 | 51.8 | 102.61 | 505 | 0.58 | 330.8 | 23.7 | 0.241 | 31.7 | 19.3 | 234.3 | 55.7 | 4.012493 | 19.9 | 20.2 | 1534 | 62.9 | 24.98 | 34.5 | 1543.4 | 7904.75 | 68.9 | 44.7 | 79.96 | 119.97 | 28.9 | 31.4 | 32.2 | 24.8 | 1723.2 | 13 | 17.3 | 78 | 32 | 18.8 | 18 | 0 | 0.04 | -11.7
|  | 1530 | 51 | 30 | 8 | 21 | 20.13 | 11.2 | 98.3 | 4.95 | 2.1 | 2.369 | 2.9 | 49 | 51.8 | 102.18 | 497.7 | 0.53 | 330.2 | 23.9 | 0.258 | 31.9 | 22.8 | 181.9 | 55.7 | 3.026931 | 19.9 | 20 | 1160 | 62.6 | 24.92 | 34.5 | 1163.1 | 7904.75 | 69.2 | 44.8 | 79.94 | 120.22 | 29 | 31.4 | 32.2 | 24.9 | 1269.5 | 15 | 16.9 | 78 | 32 | 20.8 | 22 | 0 | 0.02 | -9.4
|  | 1531 | 52 | 1 | 1 | 1 | 17.27 | 11.2 | 98.4 | 7.41 | 2.1 | 2.436 | 2.8 | 48.9 | 51.7 | 102 | 490.9 | 0.48 | 330.4 | 23.8 | 0.244 | 31.9 | 28.5 | 133.6 | 55.5 | 2.151898 | 19.7 | 20 | 831 | 62.8 | 24.73 | 34.4 | 823 | 7904.75 | 69.3 | 45 | 80.05 | 120.12 | 29 | 31.4 | 32.2 | 24.9 | 938.2 | 13.5 | 16.5 | 78 | 32 | 25.1 | 26 | 0 | 0.04 | -7.8
|  | 1532 | 52 | 2 | 2 | 1 | 16.01 | 11.2 | 98.4 | 9.83 | 2.1 | 2.694 | 2.5 | 48.9 | 51.4 | 102.7 | 487.4 | 0.51 | 334.6 | 23.5 | 0.234 | 31.8 | 43.3 | 118.2 | 55.3 | 2.037794 | 19.8 | 20.1 | 794 | 63 | 24.51 | 34.3 | 796.8 | 7904.75 | 68.6 | 44.8 | 79.96 | 120.09 | 29.1 | 31.4 | 32.2 | 24.9 | 770.2 | 13 | 18 | 78 | 32 | 42.4 | 40 | 1.6 | 0.04 | -4.7
|  | 1533 | 52 | 3 | 3 | 1 | 16.41 | 11.2 | 98.4 | 9.78 | 2.1 | 2.768 | 2 | 49.6 | 51.6 | 102.51 | 484.2 | 0.67 | 334.9 | 23.8 | 0.273 | 31.9 | 37.5 | 120.3 | 54.9 | 2.131991 | 19.9 | 20.1 | 828 | 62.5 | 24.59 | 34.3 | 824.5 | 7904.75 | 68.8 | 44.9 | 79.88 | 120.14 | 29.2 | 31.3 | 32.2 | 25 | 842 | 13 | 17.6 | 78 | 32 | 40.8 | 39 | 0.8 | 0.04 | -2.3
|  | 1534 | 52 | 4 | 4 | 1 | 15.57 | 11.2 | 98.4 | 9.74 | 2.1 | 2.757 | 2.7 | 48.8 | 51.5 | 102.43 | 481.1 | 0.73 | 335 | 23.7 | 0.244 | 31.9 | 35.8 | 120 | 54.3 | 2.093911 | 19.8 | 19.9 | 806 | 62.9 | 24.81 | 34.6 | 809.8 | 7904.75 | 69.4 | 44.9 | 79.97 | 120.1 | 29.2 | 31.4 | 32.3 | 25 | 823.2 | 16 | 17.3 | 78 | 32 | 35.3 | 36 | 0.8 | 0.04 | 0.8
|  | 1535 | 52 | 5 | 5 | 1 | 14.8 | 11.2 | 98.3 | 10.16 | 2.1 | 2.787 | 2 | 49.2 | 51.2 | 102.54 | 478.2 | 0.62 | 333.2 | 23.7 | 0.223 | 32 | 38.3 | 120.2 | 54.1 | 2.1020934 | 19.7 | 20.1 | 803 | 63.1 | 25 | 34.7 | 791.3 | 7904.75 | 68.8 | 44.9 | 80.05 | 119.79 | 29.2 | 31.4 | 32.2 | 25 | 789 | 15 | 17.6 | 78 | 32 | 37.3 | 39 | 0.8 | 0.06 | 3.1
|  | 1536 | 52 | 6 | 6 | 1 | 14.61 | 11.2 | 98.3 | 10.08 | 2.1 | 2.803 | 2 | 49 | 51 | 102.45 | 475.5 | 0.63 | 334.2 | 23.8 | 0.259 | 32.2 | 37.3 | 120.8 | 53.5 | 2.131899 | 19.9 | 20 | 817 | 62.7 | 24.92 | 34.4 | 821.6 | 7904.75 | 68.8 | 44.6 | 79.74 | 120.03 | 29.2 | 31.4 | 32.2 | 24.9 | 827.2 | 14.5 | 17.6 | 78 | 32 | 37.6 | 38 | 0.8 | 0.14 | 6.3
|  | 1537 | 52 | 7 | 7 | 1 | 14.49 | 11.2 | 98.4 | 10.07 | 2.1 | 2.775 | 2.3 | 48.8 | 51.1 | 102.38 | 472.9 | 0.74 | 334.7 | 24.1 | 0.263 | 31.9 | 36 | 120.8 | 52.5 | 2.132 | 20.1 | 20 | 807 | 62.6 | 25.23 | 34.3 | 800.8 | 7904.75 | 69.4 | 44.9 | 79.84 | 119.95 | 29.3 | 31.4 | 32.2 | 24.9 | 809.2 | 15.5 | 17.3 | 78 | 32 | 36.1 | 35 | 0.8 | 0.84 | 0.8
|  | 1538 | 52 | 8 | 1 | 12 | 14.99 | 11.2 | 98.4 | 10.15 | 2.1 | 2.866 | 2 | 48.9 | 50.9 | 103.55 | 470 | 0.61 | 334.5 | 24.1 | 0.212 | 31.9 | 58.8 | 122.4 | 52 | 2.290428 | 19.7 | 20.1 | 868 | 62.6 | 25.2 | 34.6 | 883.2 | 7904.75 | 69.1 | 44.9 | 79.96 | 119.77 | 29.3 | 31.3 | 32.2 | 24.9 | 821 | 14.5 | 20.4 | 78 | 32 | 43.9 | 49 | 3.9 | 0.35 | -1.6
|  | 1539 | 52 | 9 | 2 | 12 | 15.6 | 11.2 | 98.4 | 9.31 | 2.1 | 3.039 | 1.9 | 49.1 | 51 | 105.48 | 467.9 | 0.87 | 335.2 | 24 | 0.217 | 32.1 | 64 | 141.4 | 51.6 | 3.334057 | 19.7 | 20.1 | 1262 | 62.3 | 25.23 | 34.4 | 1257.8 | 7904.75 | 69.3 | 44.8 | 79.95 | 119.96 | 29.3 | 31.3 | 32.2 | 24.8 | 1174 | 4 | 22.4 | 78 | 32 | 65.1 | 63 | 5.9 | 0.02 | 6.3
|  | 1540 | 52 | 10 | 3 | 12 | 15.12 | 11.2 | 98.4 | 9.43 | 2.1 | 3.132 | 2.3 | 48.9 | 51.2 | 105.28 | 467.2 | 1.74 | 337.5 | 24 | 0.235 | 32 | 58.9 | 193.1 | 51 | 4.457163 | 19.8 | 20.1 | 1704 | 62.4 | 24.98 | 34.5 | 1703 | 7904.75 | 69.4 | 44.9 | 80.01 | 120.19 | 29.2 | 31.4 | 32.2 | 24.8 | 1505.2 | 19 | 23.5 | 78 | 32 | 59.6 | 61 | 7.1 | 0.04 | 11.7
|  | 1541 | 52 | 11 | 4 | 12 | 14.26 | 11.2 | 98.4 | 10.19 | 2.1 | 3.147 | 2.3 | 48.7 | 51 | 105.15 | 467.8 | 2.5 | 330.1 | 24.3 | 0.221 | 32.4 | 59 | 271.2 | 50.4 | 5.507643 | 19.8 | 20.1 | 2139 | 62.4 | 24.59 | 34.4 | 2137.3 | 7904.751 | 68.9 | 44.6 | 80 | 120.2 | 29.2 | 31.3 | 32.2 | 24.7 | 1973.2 | 22.5 | 25.1 | 78 | 32 | 58.8 | 59 | 8.6 | 0.88 | 9.4
|  | 1542 | 52 | 12 | 5 | 12 | 14.56 | 11.2 | 98.3 | 10.1 | 2.1 | 3.376 | 3 | 48.6 | 51.6 | 105.22 | 470.1 | 3.27 | 330.4 | 24.3 | 0.229 | 32.1 | 62 | 314.8 | 51 | 6.837817 | 19.9 | 19.9 | 2577 | 61.7 | 25.34 | 34.4 | 2576.4 | 7904.751 | 68.8 | 44.9 | 80.05 | 120.11 | 29.1 | 31.3 | 32.2 | 24.7 | 2442.8 | 24.5 | 27.1 | 78 | 32 | 58.8 | 60 | 11 | 0.76 | 4.7
|  | 1543 | 52 | 13 | 6 | 12 | 14.88 | 11.2 | 98.3 | 13.15 | 2.1 | 3.515 | 2.9 | 48.9 | 51.8 | 105.17 | 474.7 | 4.06 | 330.5 | 23.8 | 0.226 | 32.1 | 62.2 | 325.9 | 52.1 | 7.881396 | 19.8 | 20.3 | 3024 | 61.4 | 24.89 | 34.5 | 3024.6 | 7904.751 | 69.6 | 45.1 | 79.86 | 120.13 | 29.1 | 31.3 | 32.2 | 24.6 | 2925 | 27 | 28.6 | 78 | 31 | 61.6 | 61 | 11.4 | 0.37 | -2.3
|  | 1544 | 52 | 14 | 7 | 12 | 14.45 | 11.2 | 98.4 | 14.95 | 2.1 | 3.496 | 3.3 | 48.8 | 52.1 | 105.23 | 481.2 | 4.87 | 330.6 | 24.4 | 0.227 | 32 | 64.3 | 334 | 53.1 | 9.251749 | 19.6 | 20.2 | 3484 | 61.1 | 25.36 | 34.4 | 3482.1 | 7904.752 | 69.6 | 44.9 | 80.03 | 120.21 | 29 | 31.3 | 32.2 | 24.6 | 3417.8 | 28.5 | 29.8 | 78 | 31 | 63.5 | 64 | 13.3 | 0.74 | 0
|  | 1545 | 52 | 15 | 8 | 12 | 14.65 | 11.2 | 98.4 | 16.18 | 2.1 | 3.488 | 3.3 | 48.8 | 52.1 | 105.23 | 489.5 | 5.73 | 331 | 24.3 | 0.224 | 32 | 67.6 | 341.5 | 54.1 | 10.42965 | 19.9 | 20 | 3940 | 61 | 25.28 | 34.4 | 3939.9 | 7904.752 | 68.8 | 44.9 | 80.05 | 120.13 | 29 | 31.3 | 32.1 | 24.6 | 3757 | 29 | 31.8 | 78 | 31 | 66.3 | 65 | 15.3 | 0.7 | -3.1
|  | 1546 | 52 | 16 | 1 | 2 | 14.18 | 11.2 | 98.3 | 15.7 | 2.1 | 3.276 | 3.7 | 48.7 | 52.4 | 102.93 | 499.2 | 6.62 | 330.3 | 24.1 | 0.433 | 31.9 | 49.4 | 346.6 | 54.5 | 10.91648778 | 19.9 | 20.1 | 4250 | 61.5 | 24.53 | 34.5 | 4251.4 | 7904.753 | 69.7 | 44.9 | 80.02 | 120.01 | 28.9 | 31.4 | 32.2 | 24.6 | 4199 | 33 | 28.6 | 78 | 31 | 59.2 | 56 | 11.8 | 0.9 | -10.2
|  | 1547 | 52 | 17 | 2 | 2 | 15.08 | 11.2 | 98.3 | 12.09 | 2.1 | 2.985 | 3.9 | 48.8 | 52.6 | 102.55 | 506.8 | 6.36 | 330.4 | 24.2 | 0.249 | 32 | 43.9 | 346.9 | 54.8 | 11.269629 | 20 | 20 | 4305 | 61.9 | 25 | 34.3 | 4302.3 | 7904.753 | 69.3 | 44.8 | 80.08 | 119.89 | 28.8 | 31.3 | 32.2 | 24.7 | 4300 | 35 | 27.5 | 78 | 31 | 44.3 | 44 | 10.6 | 0.48 | -18
|  | 1548 | 52 | 18 | 3 | 2 | 14.53 | 11.2 | 98.4 | 9.76 | 2.1 | 2.855 | 4.2 | 48.6 | 52.8 | 104.12 | 512.7 | 5.23 | 330.5 | 24.1 | 0.225 | 31.9 | 42.8 | 344.9 | 55 | 11.3617 | 19.8 | 20.2 | 4316 | 62 | 25.14 | 34.6 | 4316.2 | 7904.754 | 69.2 | 44.9 | 80.09 | 120.15 | 28.7 | 31.3 | 32.2 | 24.6 | 4310 | 36 | 26.7 | 78 | 31 | 42.7 | 43 | 10.2 | 0.12 | -14.1
|  | 1549 | 52 | 19 | 4 | 2 | 14.3 | 11.2 | 98.4 | 8.47 | 2.1 | 2.766 | 3.8 | 48.8 | 52.6 | 104.67 | 517.7 | 4.63 | 330.1 | 24.1 | 0.242 | 32 | 41.1 | 343.7 | 55.4 | 11.22665 | 19.9 | 20 | 4311 | 61.9 | 24.87 | 34.4 | 4309.3 | 7904.755 | 68.8 | 44.9 | 79.94 | 120.01 | 28.7 | 31.3 | 32.2 | 24.7 | 4310 | 36.5 | 26.7 | 78 | 31 | 41.6 | 41 | 9.8 | 0.08 | -12.5
|  | 1550 | 52 | 20 | 5 | 2 | 14.72 | 11.2 | 98.4 | 7.66 | 2.1 | 2.744 | 4.2 | 48.6 | 52.8 | 104.99 | 522.2 | 4.39 | 330.7 | 24.1 | 0.256 | 31.8 | 41.3 | 343.4 | 55.6 | 11.31694 | 19.9 | 20.4 | 4299 | 62.3 | 25.14 | 34.6 | 4298 | 7904.755 | 69.1 | 44.9 | 79.69 | 120.14 | 28.7 | 31.3 | 32.2 | 24.6 | 4304.5 | 36.5 | 26.3 | 78 | 31 | 41.6 | 42 | 9.8 | 0.88 | -18.7
|  | 1551 | 52 | 21 | 6 | 2 | 14.77 | 11.2 | 98.4 | 7.52 | 2.1 | 2.749 | 4.1 | 48.7 | 52.8 | 105.08 | 526.4 | 4.3 | 330.8 | 24.3 | 0.212 | 31.9 | 43.3 | 341.7 | 55.6 | 11.19019 | 19.9 | 20.2 | 4297 | 62.6 | 24.87 | 34.6 | 4296.9 | 7904.755 | 69.2 | 45.1 | 80.11 | 120.22 | 28.7 | 31.3 | 32.1 | 24.6 | 4289.8 | 36.5 | 26.7 | 78 | 31 | 41.2 | 43 | 10.2 | 0.06 | -18.7
|  | 1552 | 52 | 22 | 7 | 2 | 14.24 | 11.2 | 98.4 | 7.62 | 2.1 | 2.771 | 4.6 | 48.4 | 53 | 105 | 530.8 | 4.39 | 330.4 | 24.3 | 0.273 | 31.9 | 41.7 | 343.2 | 55.8 | 11.41558 | 20 | 20 | 4321 | 62.7 | 25.23 | 34.5 | 4319.9 | 7904.756 | 69.5 | 45.1 | 80.14 | 120.45 | 28.6 | 31.3 | 32.2 | 24.6 | 4314.8 | 36 | 27.1 | 78 | 31 | 43.5 | 43 | 10.2 | 0.52 | -12.5
|  | 1553 | 52 | 23 | 1 | 21 | 14.31 | 11.2 | 98.3 | 6.64 | 2.1 | 2.694 | 4.2 | 48.6 | 52.8 | 102.63 | 534.4 | 4.45 | 330.6 | 24.2 | 0.279 | 31.8 | 24.8 | 341.5 | 55.8 | 11.051 | 19.8 | 20.3 | 4183 | 62.7 | 25.23 | 34.5 | 4178.9 | 7904.756 | 69.4 | 45 | 80.02 | 119.97 | 28.6 | 31.3 | 32.2 | 24.6 | 4295.2 | 42.5 | 23.1 | 78 | 31 | 27.5 | 32 | 6.7 | 0.88 | -20.3
|  | 1554 | 52 | 24 | 2 | 21 | 14.71 | 11.2 | 98.3 | 8.55 | 2.1 | 2.853 | 4.3 | 48.6 | 52.9 | 102.76 | 535.3 | 3.39 | 330.2 | 24.4 | 0.24 | 31.9 | 19.5 | 335.7 | 55.9 | 9.736557 | 20.2 | 20.2 | 3786 | 62.7 | 24.56 | 34.5 | 3786.2 | 7904.757 | 68.7 | 45 | 79.94 | 120.1 | 28.6 | 31.3 | 32.1 | 24.7 | 3955.2 | 33.5 | 20.4 | 78 | 31 | 20 | 21 | 3.5 | 0.7 | -20.3
|  | 1555 | 52 | 25 | 3 | 21 | 15.21 | 11.2 | 98.3 | 8.59 | 2.1 | 2.686 | 4.2 | 48.6 | 52.9 | 102.79 | 532.6 | 2.07 | 330.6 | 24.2 | 0.241 | 32 | 17.1 | 328.7 | 56 | 8.767047 | 20.1 | 20.1 | 3337 | 62.6 | 25.09 | 34.4 | 3333.9 | 7904.757 | 69.2 | 44.8 | 80.02 | 119.95 | 28.5 | 31.3 | 32.1 | 24.7 | 3488.2 | 30 | 18.8 | 78 | 31 | 18 | 18 | 2.4 | 0.06 | -12.5
|  | 1556 | 52 | 26 | 4 | 21 | 14.99 | 11.2 | 98.3 | 7.94 | 2.1 | 2.526 | 3.5 | 48.8 | 52.3 | 102.86 | 527.3 | 1.41 | 330.7 | 24 | 0.251 | 31.9 | 16.3 | 320.6 | 55.9 | 7.38982 | 20.1 | 20.6 | 2877 | 62.8 | 24.53 | 34.5 | 2879.5 | 7904.757 | 69.8 | 44.8 | 79.97 | 119.99 | 28.6 | 31.4 | 32.2 | 24.8 | 2980.2 | 28 | 18 | 78 | 31 | 16.5 | 16 | 1.2 | 0.31 | -18.7
|  | 1557 | 52 | 27 | 5 | 21 | 14.59 | 11.2 | 98.4 | 5.95 | 2.1 | 2.4 | 3.5 | 48.9 | 52.3 | 102.79 | 520.7 | 1.1 | 330.7 | 24.1 | 0.257 | 31.8 | 15.6 | 311.1 | 55.9 | 6.381356 | 19.9 | 20.3 | 2427 | 62.7 | 25.11 | 34.6 | 2429.1 | 7904.757 | 69.6 | 44.9 | 79.81 | 119.92 | 28.7 | 31.3 | 32.2 | 24.8 | 2496 | 26 | 17.3 | 78 | 31 | 15.7 | 15 | 0.8 | 0.78 | -20.3
|  | 1558 | 52 | 28 | 6 | 21 | 17.15 | 11.2 | 98.4 | 1.52 | 2.1 | 2.419 | 3.2 | 48.7 | 51.9 | 102.25 | 512.2 | 0.88 | 330.3 | 24.3 | 0.254 | 31.9 | 15.8 | 289.9 | 55.9 | 5.109138 | 19.9 | 20.2 | 1973 | 62.8 | 24.73 | 34.5 | 1975.3 | 7904.757 | 69 | 45 | 79.98 | 119.85 | 28.8 | 31.4 | 32.2 | 24.8 | 2177.2 | 22.5 | 16.5 | 78 | 32 | 16.1 | 15 | 0 | 0.04 | -14.1
|  | 1559 | 52 | 29 | 7 | 21 | 16.92 | 11.2 | 98.3 | 2.42 | 2.1 | 2.406 | 3.2 | 48.9 | 52 | 102.54 | 505.1 | 0.69 | 330 | 24.1 | 0.232 | 31.9 | 19.4 | 234.8 | 55.9 | 4.005855 | 20 | 20.3 | 1537 | 62.6 | 24.89 | 34.5 | 1538.2 | 7904.758 | 69.4 | 44.9 | 80.11 | 119.96 | 28.9 | 31.4 | 32.1 | 24.9 | 1692.8 | 12.5 | 16.5 | 78 | 32 | 17.6 | 18 | 0 | 0.04 | -12.5
|  | 1560 | 52 | 30 | 8 | 21 | 19.74 | 11.2 | 98.3 | 5.05 | 2.1 | 2.353 | 3.3 | 48.6 | 52 | 102.15 | 497.9 | 0.62 | 330.4 | 24.2 | 0.257 | 32 | 23.1 | 181.2 | 55.6 | 2.955542 | 20 | 20.1 | 1153 | 62.1 | 24.48 | 34.4 | 1146.9 | 7904.758 | 69.3 | 44.8 | 80.1 | 120.12 | 28.9 | 31.4 | 32.2 | 24.8 | 1253.8 | 15 | 16.5 | 78 | 32 | 21.6 | 22 | 0 | 0.02 | -10.2
|  | 1561 | 53 | 1 | 1 | 1 | 17.38 | 11.2 | 98.4 | 7.57 | 2.1 | 2.439 | 2.8 | 49.1 | 51.9 | 101.95 | 491.1 | 0.61 | 330.7 | 24.1 | 0.223 | 31.9 | 29.1 | 132.2 | 55.3 | 2.154324 | 20.1 | 20.2 | 820 | 62.5 | 25.09 | 34.5 | 819.5 | 7904.758 | 68.8 | 45.1 | 79.99 | 120.02 | 29.1 | 31.4 | 32.2 | 24.9 | 914 | 13.5 | 16.5 | 78 | 32 | 26.3 | 24 | 0 | 0.02 | -7.8
|  | 1562 | 53 | 2 | 2 | 1 | 16.1 | 11.2 | 98.4 | 9.87 | 2.1 | 2.71 | 2.3 | 49.2 | 51.5 | 102.71 | 487.5 | 0.64 | 334.8 | 24.1 | 0.26 | 32.1 | 42.9 | 117.8 | 55.3 | 2.053763 | 20.1 | 20.3 | 796 | 62.5 | 24.64 | 34.4 | 789.3 | 7904.758 | 69.3 | 44.9 | 80.04 | 119.88 | 29.1 | 31.4 | 32.2 | 24.9 | 781.2 | 13 | 18 | 78 | 33 | 40 | 43 | 1.6 | 0.04 | -4.7
|  | 1563 | 53 | 3 | 3 | 1 | 16.46 | 11.2 | 98.4 | 9.89 | 2.1 | 2.79 | 2.5 | 49.1 | 51.6 | 102.47 | 484.1 | 0.76 | 334.5 | 24 | 0.269 | 31.9 | 37.4 | 120.5 | 54.8 | 2.128594 | 20 | 20.2 | 824 | 62.6 | 24.67 | 34.5 | 825.5 | 7904.758 | 69.5 | 44.9 | 79.9 | 119.95 | 29.1 | 31.4 | 32.2 | 25 | 828 | 13 | 17.6 | 78 | 32 | 39.6 | 40 | 1.2 | 0.04 | -2.3
|  | 1564 | 53 | 4 | 4 | 1 | 15.61 | 11.2 | 98.4 | 9.87 | 2.1 | 2.776 | 2.3 | 49.2 | 51.4 | 102.63 | 481.3 | 0.83 | 334.5 | 24 | 0.25 | 32 | 36.4 | 121.9 | 54.5 | 2.113694 | 19.8 | 20.4 | 811 | 62.8 | 24.89 | 34.4 | 804.8 | 7904.758 | 69.4 | 44.9 | 79.85 | 119.91 | 29.2 | 31.4 | 32.2 | 25.1 | 817.8 | 16 | 17.3 | 78 | 32 | 36.1 | 35 | 0.8 | 0.04 | 0.8
|  | 1565 | 53 | 5 | 5 | 1 | 14.88 | 11.2 | 98.3 | 10.19 | 2.1 | 2.79 | 2.3 | 49.1 | 51.4 | 102.57 | 478.7 | 0.84 | 334.6 | 23.8 | 0.242 | 31.9 | 36.7 | 120.6 | 54 | 2.091511 | 20.2 | 20.2 | 798 | 62.4 | 25.03 | 34.5 | 800.7 | 7904.758 | 69.4 | 44.7 | 80.02 | 120.07 | 29.2 | 31.4 | 32.2 | 25 | 801.5 | 15 | 17.3 | 78 | 32 | 36.5 | 37 | 0.8 | 0.04 | 3.9
|  | 1566 | 53 | 6 | 6 | 1 | 14.42 | 11.1 | 98.3 | 10.37 | 2.1 | 2.803 | 2.1 | 49.2 | 51.2 | 102.59 | 475.7 | 0.89 | 335.1 | 24 | 0.248 | 31.9 | 38.2 | 121.2 | 53.3 | 2.120470356 | 20.1 | 20.2 | 802 | 62.2 | 25.25 | 34.5 | 803.5 | 7904.758 | 69.9 | 44.8 | 79.86 | 120.27 | 29.2 | 31.4 | 32.2 | 25 | 810.8 | 14.5 | 17.6 | 78 | 32 | 37.6 | 37 | 1.2 | 0.78 | 5.5
|  | 1567 | 53 | 7 | 7 | 1 | 15.06 | 11.1 | 98.4 | 10.21 | 2.1 | 2.812 | 2.1 | 49.2 | 51.2 | 102.5 | 473.2 | 0.88 | 334.3 | 23.9 | 0.262 | 32 | 37.4 | 122.3 | 52.6 | 2.1308892 | 20 | 20.2 | 814 | 62.3 | 25 | 34.5 | 812.6 | 7904.758 | 69.6 | 45.1 | 79.98 | 120.2 | 29.2 | 31.4 | 32.3 | 25 | 800.8 | 14.5 | 17.6 | 78 | 32 | 38 | 37 | 1.2 | 0.06 | 3.1
|  | 1568 | 53 | 8 | 1 | 12 | 14.7 | 11.1 | 98.3 | 10.07 | 2.2 | 2.861 | 2 | 49.2 | 51.2 | 103.42 | 470.3 | 0.72 | 334.1 | 23.9 | 0.225 | 32 | 56.6 | 123.5 | 52 | 2.395766 | 20 | 20.4 | 881 | 62.4 | 25.97 | 34.6 | 871.7 | 7904.758 | 70 | 45.1 | 79.99 | 119.85 | 29.3 | 31.4 | 32.2 | 24.9 | 833.5 | 13.5 | 20.4 | 78 | 32 | 45.1 | 51 | 2.4 | 0.06 | 6.3
|  | 1569 | 53 | 9 | 2 | 12 | 14.99 | 11.1 | 98.3 | 9.32 | 2.1 | 3.036 | 2.2 | 48.9 | 51.2 | 105.23 | 467.9 | 0.98 | 334.9 | 23.8 | 0.238 | 32.1 | 60.9 | 144.9 | 51.4 | 3.319775 | 20.1 | 20.4 | 1282 | 62.3 | 24.73 | 34.5 | 1282.1 | 7904.758 | 69.7 | 45 | 79.98 | 119.9 | 29.2 | 31.3 | 32.2 | 24.9 | 1224 | 7 | 22 | 78 | 32 | 62 | 62 | 5.5 | 0.04 | 10.2
|  | 1570 | 53 | 10 | 3 | 12 | 15.08 | 11.1 | 98.4 | 9.32 | 2.1 | 3.105 | 2.3 | 49 | 51.3 | 105.27 | 467.1 | 1.77 | 338 | 23.6 | 0.252 | 32 | 57.7 | 195.1 | 50.9 | 4.445117 | 20.2 | 20.4 | 1696 | 62.2 | 25.03 | 34.5 | 1696.1 | 7904.758 | 69 | 45 | 79.9 | 119.77 | 29.2 | 31.3 | 32.3 | 24.8 | 1538.2 | 20.5 | 23.5 | 78 | 32 | 57.3 | 58 | 7.1 | 0.82 | 7
|  | 1571 | 53 | 11 | 4 | 12 | 14.27 | 11.1 | 98.4 | 10.06 | 2 | 3.142 | 2.5 | 49 | 51.4 | 105.21 | 467.5 | 2.49 | 330 | 23.7 | 0.229 | 32.2 | 59.3 | 270.8 | 50.4 | 5.448123 | 19.9 | 20.3 | 2128 | 62.2 | 24.45 | 34.5 | 2129.5 | 7904.759 | 69.3 | 45.1 | 79.96 | 119.83 | 29.1 | 31.4 | 32.2 | 24.8 | 1981.2 | 22.5 | 25.5 | 78 | 32 | 59.6 | 59 | 9 | 0.88 | 15.6
|  | 1572 | 53 | 12 | 5 | 12 | 14.55 | 11.1 | 98.4 | 9.93 | 2.1 | 3.376 | 2.7 | 48.8 | 51.5 | 105.22 | 469.8 | 3.27 | 330.4 | 23.6 | 0.229 | 32.1 | 61 | 314.5 | 50.9 | 6.82197 | 20.1 | 20.3 | 2569 | 61.8 | 25.36 | 34.5 | 2564.8 | 7904.759 | 69.3 | 45 | 79.84 | 119.85 | 29.1 | 31.4 | 32.2 | 24.7 | 2460 | 24 | 26.7 | 78 | 32 | 59.2 | 61 | 10.2 | 0.76 | 4.7
|  | 1573 | 53 | 13 | 6 | 12 | 14.74 | 11.1 | 98.4 | 13.02 | 2.1 | 3.508 | 2.8 | 48.8 | 51.6 | 105.25 | 474.1 | 4.06 | 330.6 | 23.6 | 0.223 | 32.1 | 63 | 327 | 52.2 | 7.7589 | 20 | 20.6 | 3017 | 61.5 | 24.56 | 34.4 | 3017.3 | 7904.759 | 69.1 | 44.8 | 79.94 | 119.95 | 29.1 | 31.4 | 32.2 | 24.7 | 2781.2 | 27 | 28.2 | 78 | 32 | 62 | 63 | 12.2 | 0.68 | -2.3
|  | 1574 | 53 | 14 | 7 | 12 | 14.22 | 11.1 | 98.4 | 15.07 | 2.1 | 3.501 | 2.8 | 49 | 51.8 | 105.27 | 480.7 | 4.87 | 329.6 | 23.6 | 0.228 | 32.2 | 64.8 | 333.8 | 53.4 | 9.12656 | 20 | 20.6 | 3478 | 61.2 | 25.06 | 34.4 | 3478.2 | 7904.76 | 68.9 | 44.9 | 79.86 | 119.81 | 29 | 31.4 | 32.2 | 24.7 | 3442.8 | 28.5 | 30.2 | 78 | 31 | 64.3 | 64 | 13.7 | 0.39 | 1.6
|  | 1575 | 53 | 15 | 8 | 12 | 14.24 | 11.1 | 98.4 | 15.99 | 2.1 | 3.507 | 3.5 | 48.7 | 52.2 | 105.19 | 489.2 | 5.78 | 330.6 | 23.7 | 0.23 | 32.1 | 67.5 | 341.1 | 54.1 | 10.24292 | 20.1 | 20.3 | 3938 | 61.1 | 24.84 | 34.3 | 3937.9 | 7904.76 | 69.1 | 44.9 | 80.06 | 120.05 | 28.9 | 31.4 | 32.2 | 24.6 | 3771.8 | 29 | 31.8 | 78 | 31 | 67.1 | 68 | 15.3 | 0.14 | -0.8
|  | 1576 | 53 | 16 | 1 | 2 | 14.26 | 11.1 | 98.3 | 15.61 | 2.1 | 3.281 | 3.8 | 48.7 | 52.4 | 103.07 | 498.8 | 6.66 | 330.9 | 23.6 | 0.426 | 32.1 | 50.4 | 346.2 | 54.6 | 11.073 | 20.1 | 20.1 | 4252 | 61 | 24.87 | 34.5 | 4246.2 | 7904.761 | 69.2 | 45 | 80.09 | 119.76 | 28.9 | 31.4 | 32.1 | 24.6 | 4203.8 | 33 | 28.6 | 78 | 31 | 57.3 | 54 | 12.2 | 0.88 | -10.9
|  | 1577 | 53 | 17 | 2 | 2 | 14.71 | 11.1 | 98.3 | 12.11 | 2.1 | 2.99 | 3.9 | 48.7 | 52.5 | 102.5 | 506.7 | 6.37 | 330.3 | 23.8 | 0.267 | 32 | 43.9 | 348 | 54.9 | 11.35715 | 20.1 | 20.3 | 4304 | 61.5 | 25.2 | 34.4 | 4303 | 7904.762 | 69 | 44.9 | 80.04 | 119.98 | 28.8 | 31.4 | 32.2 | 24.6 | 4300 | 35.5 | 27.1 | 78 | 31 | 44.7 | 44 | 10.6 | 0.1 | -18.7
|  | 1578 | 53 | 18 | 3 | 2 | 14.26 | 11.1 | 98.4 | 9.68 | 2 | 2.837 | 4.2 | 48.6 | 52.7 | 103.73 | 512.8 | 5.22 | 330.1 | 23.7 | 0.234 | 32 | 41.1 | 345.9 | 55.1 | 11.02785 | 20.2 | 20.2 | 4318 | 61.9 | 24.39 | 34.4 | 4319.5 | 7904.762 | 69 | 45 | 80.05 | 119.94 | 28.7 | 31.4 | 32.2 | 24.6 | 4314.8 | 36.5 | 26.7 | 78 | 31 | 42 | 42 | 10.2 | 0.18 | -12.5
|  | 1579 | 53 | 19 | 4 | 2 | 14.68 | 11.1 | 98.4 | 8.37 | 2.1 | 2.779 | 3.8 | 49 | 52.7 | 104.83 | 517.6 | 4.56 | 330.6 | 23.8 | 0.221 | 31.9 | 41.3 | 344.5 | 55.4 | 11.18877 | 20.1 | 20.4 | 4293 | 62.1 | 24.89 | 34.4 | 4293.4 | 7904.763 | 68.8 | 44.9 | 80.1 | 120 | 28.7 | 31.4 | 32.2 | 24.6 | 4304.5 | 36.5 | 26.3 | 78 | 31 | 41.6 | 42 | 9.8 | 0.78 | -18.7
|  | 1580 | 53 | 20 | 5 | 2 | 14.69 | 11.1 | 98.4 | 7.97 | 2.1 | 2.771 | 4.3 | 48.5 | 52.8 | 105.46 | 522.1 | 4.29 | 330.2 | 23.6 | 0.227 | 31.9 | 43.6 | 343.1 | 55.5 | 11.3884 | 20 | 20.4 | 4292 | 62.3 | 25.34 | 34.5 | 4292.7 | 7904.763 | 69.6 | 45 | 79.89 | 120.24 | 28.7 | 31.4 | 32.2 | 24.6 | 4289.8 | 36 | 27.1 | 78 | 31 | 43.9 | 43 | 10.6 | 0.31 | -17.2
|  | 1581 | 53 | 21 | 6 | 2 | 14.25 | 11.1 | 98.4 | 7.83 | 2.1 | 2.776 | 4 | 48.7 | 52.7 | 105.01 | 526.8 | 4.4 | 330.3 | 23.8 | 0.257 | 31.8 | 43.5 | 343.1 | 55.7 | 11.46405 | 20.2 | 20.4 | 4312 | 62.2 | 25.39 | 34.5 | 4312.9 | 7904.764 | 69 | 44.9 | 79.85 | 120.37 | 28.6 | 31.4 | 32.2 | 24.6 | 4310 | 36 | 27.1 | 78 | 31 | 43.5 | 43 | 10.6 | 0.72 | -12.5
|  | 1582 | 53 | 22 | 7 | 2 | 14.67 | 11.1 | 98.3 | 7.68 | 2.1 | 2.762 | 4.4 | 48.7 | 53 | 104.27 | 531 | 4.49 | 330.5 | 23.5 | 0.281 | 31.7 | 41.2 | 343.5 | 55.6 | 11.28367 | 20 | 20.5 | 4319 | 62.6 | 24.95 | 34.3 | 4318.5 | 7904.764 | 69.2 | 45 | 80.09 | 119.98 | 28.5 | 31.4 | 32.2 | 24.7 | 4325 | 36.5 | 26.7 | 78 | 31 | 42 | 41 | 10.2 | 0.66 | -18
|  | 1583 | 53 | 23 | 1 | 21 | 14.19 | 11.1 | 98.4 | 6.66 | 2.1 | 2.719 | 4.2 | 48.9 | 53 | 102.49 | 534.8 | 4.33 | 330.5 | 23.8 | 0.275 | 31.9 | 25 | 340.9 | 55.8 | 10.87237 | 20 | 20.2 | 4180 | 62.6 | 24.84 | 34.6 | 4182.6 | 7904.765 | 69.4 | 45.1 | 80.05 | 119.82 | 28.5 | 31.3 | 32.1 | 24.6 | 4280.2 | 42 | 23.1 | 78 | 31 | 27.1 | 31 | 6.7 | 0.92 | -20.3
|  | 1584 | 53 | 24 | 2 | 21 | 14.76 | 11.1 | 98.4 | 8.96 | 2 | 2.844 | 4.6 | 48.6 | 53.2 | 102.48 | 535.2 | 3.29 | 330.4 | 23.8 | 0.237 | 31.9 | 19.6 | 335.8 | 55.8 | 9.637447 | 20.1 | 20.1 | 3786 | 62.5 | 24.31 | 34.5 | 3785.2 | 7904.765 | 69.9 | 45.1 | 80.05 | 119.96 | 28.6 | 31.3 | 32.2 | 24.7 | 3942.8 | 33 | 20.4 | 78 | 31 | 20.8 | 21 | 3.9 | 0.74 | -20.3
|  | 1585 | 53 | 25 | 3 | 21 | 14.74 | 11.1 | 98.4 | 8.58 | 2.1 | 2.688 | 3.5 | 49 | 52.6 | 102.39 | 532.6 | 1.97 | 330.5 | 23.8 | 0.238 | 31.9 | 17.2 | 329.6 | 55.9 | 8.748692 | 20 | 20.5 | 3334 | 62.8 | 25.06 | 34.5 | 3331.3 | 7904.765 | 69.5 | 44.8 | 79.93 | 119.95 | 28.5 | 31.3 | 32.2 | 24.8 | 3452.2 | 31 | 18.8 | 78 | 31 | 18 | 17 | 2.7 | 0.12 | -13.3
|  | 1586 | 53 | 26 | 4 | 21 | 14.6 | 11.1 | 98.4 | 7.92 | 2.1 | 2.523 | 3.8 | 48.6 | 52.4 | 102.45 | 527.3 | 1.31 | 330.4 | 23.9 | 0.244 | 31.9 | 16.2 | 320.4 | 55.9 | 7.533741 | 20.2 | 20.3 | 2871 | 62.7 | 25.06 | 34.5 | 2875.2 | 7904.765 | 69.3 | 45.1 | 79.96 | 119.86 | 28.6 | 31.3 | 32.2 | 24.8 | 2959.2 | 28 | 18 | 78 | 31 | 16.5 | 16 | 1.6 | 0.35 | -12.5
|  | 1587 | 53 | 27 | 5 | 21 | 14.64 | 11.1 | 98.4 | 5.87 | 2 | 2.372 | 3.7 | 48.6 | 52.3 | 102.46 | 520.9 | 1 | 330.5 | 24 | 0.247 | 32 | 15.5 | 311.1 | 55.8 | 6.182988 | 20.2 | 20.3 | 2418 | 62.4 | 24.42 | 34.4 | 2421.2 | 7904.765 | 69.6 | 45 | 80 | 119.84 | 28.6 | 31.4 | 32.2 | 24.8 | 2470.2 | 26 | 17.3 | 78 | 31 | 15.7 | 16 | 0.8 | 0.62 | -20.3
|  | 1588 | 53 | 28 | 6 | 21 | 16.89 | 11.1 | 98.4 | 1.31 | 2.1 | 2.389 | 3.5 | 48.8 | 52.3 | 102.28 | 512.8 | 0.79 | 329.8 | 24.2 | 0.246 | 32 | 16.6 | 289.7 | 55.8 | 5.060633 | 20.2 | 20.1 | 1963 | 62.3 | 24.62 | 34.5 | 1964 | 7904.766 | 69.3 | 45 | 79.84 | 120.12 | 28.8 | 31.4 | 32.2 | 24.9 | 2144.5 | 22.5 | 16.9 | 78 | 32 | 17.6 | 15 | 0.4 | 0.04 | -13.3
|  | 1589 | 53 | 29 | 7 | 21 | 17.61 | 11.1 | 98.4 | 2.35 | 2.1 | 2.395 | 3.1 | 48.8 | 51.9 | 102.37 | 505.4 | 0.6 | 331.4 | 24.2 | 0.248 | 31.9 | 19.2 | 233.5 | 55.7 | 3.976594 | 20.3 | 20.2 | 1527 | 62.4 | 24.87 | 34.4 | 1527.2 | 7904.766 | 69.1 | 44.9 | 79.86 | 120.14 | 28.9 | 31.4 | 32.2 | 24.9 | 1657.8 | 12.5 | 16.9 | 78 | 32 | 19.2 | 19 | 0 | 0.04 | -11.7
|  | 1590 | 53 | 30 | 8 | 21 | 19.99 | 11.1 | 98.4 | 5.06 | 2.1 | 2.333 | 2.5 | 49.2 | 51.7 | 101.65 | 498.1 | 0.54 | 330.4 | 24 | 0.238 | 31.9 | 24.6 | 179.4 | 55.8 | 2.910207 | 20 | 20.6 | 1133 | 62.7 | 24.53 | 34.5 | 1132.2 | 7904.766 | 69.9 | 45.1 | 79.89 | 120.12 | 28.9 | 31.4 | 32.2 | 24.9 | 1209.2 | 16.5 | 17.6 | 78 | 32 | 22 | 22 | 0 | 0.02 | -9.4
|  | 1591 | 54 | 1 | 1 | 1 | 17.26 | 11.1 | 98.3 | 7.51 | 2 | 2.433 | 2.4 | 48.9 | 51.3 | 101.93 | 491.4 | 0.53 | 331.7 | 24 | 0.243 | 32.1 | 28 | 132 | 55.3 | 2.081 | 20.2 | 20.3 | 826 | 62.6 | 24.06 | 34.4 | 825.2 | 7904.766 | 69.4 | 44.6 | 80.05 | 120.22 | 29 | 31.5 | 32.2 | 25 | 912.5 | 13.5 | 16.5 | 78 | 32 | 25.5 | 25 | 0 | 0.04 | -7
|  | 1592 | 54 | 2 | 2 | 1 | 15.9 | 11.1 | 98.3 | 9.82 | 2.1 | 2.671 | 2.3 | 49.2 | 51.5 | 102.41 | 487.8 | 0.52 | 333.9 | 24.1 | 0.238 | 32.1 | 43.7 | 116.6 | 55.2 | 2.087679 | 20.1 | 20.6 | 794 | 62.5 | 25.11 | 34.5 | 787.6 | 7904.766 | 69.6 | 45 | 80.04 | 120.21 | 29.1 | 31.5 | 32.2 | 25 | 775.8 | 14 | 18 | 78 | 32 | 40 | 43 | 1.6 | 0.04 | -5.5
|  | 1593 | 54 | 3 | 3 | 1 | 16.35 | 11.1 | 98.4 | 9.89 | 2.1 | 2.769 | 2.5 | 49 | 51.5 | 102.21 | 484.5 | 0.73 | 334.8 | 24.3 | 0.286 | 31.8 | 37.3 | 120.2 | 54.8 | 2.142364 | 20.2 | 20.4 | 822 | 62.4 | 24.89 | 34.5 | 830.2 | 7904.766 | 69.9 | 44.9 | 79.91 | 120.37 | 29.1 | 31.4 | 32.2 | 25.1 | 825.8 | 13.5 | 17.6 | 78 | 32 | 40 | 38 | 1.2 | 0.04 | -1.6
|  | 1594 | 54 | 4 | 4 | 1 | 15.5 | 11.1 | 98.4 | 9.89 | 2.1 | 2.773 | 2.8 | 48.7 | 51.5 | 102.37 | 481.7 | 0.85 | 334.6 | 24.3 | 0.242 | 32 | 36.8 | 121.4 | 54.3 | 2.130679 | 20.2 | 20.5 | 811 | 62.4 | 25.09 | 34.4 | 808.5 | 7904.766 | 69.3 | 45 | 79.8 | 120.1 | 29.1 | 31.4 | 32.2 | 25.1 | 820.2 | 15.5 | 17.6 | 78 | 32 | 36.5 | 37 | 0.8 | 0.04 | 0.8
|  | 1595 | 54 | 5 | 5 | 1 | 14.85 | 11.1 | 98.4 | 10.15 | 2.1 | 2.799 | 2.2 | 49.1 | 51.3 | 102.43 | 478.9 | 0.77 | 334.2 | 24.3 | 0.223 | 32.1 | 37 | 120.9 | 53.8 | 2.085954 | 20.2 | 20.4 | 801 | 62.4 | 24.87 | 34.6 | 806.8 | 7904.766 | 68.7 | 45.1 | 80.02 | 119.94 | 29.2 | 31.4 | 32.2 | 25.1 | 790.5 | 15 | 17.6 | 78 | 32 | 36.9 | 36 | 0.8 | 0.06 | 3.9
|  | 1596 | 54 | 6 | 6 | 1 | 14.36 | 11.1 | 98.4 | 10.2 | 2.1 | 2.806 | 2.2 | 49 | 51.2 | 102.33 | 476.1 | 0.81 | 334.9 | 24.4 | 0.245 | 32.1 | 37.7 | 121.1 | 53.3 | 2.08889 | 20.2 | 20.4 | 797 | 62.4 | 25.03 | 34.4 | 792 | 7904.766 | 69.3 | 44.9 | 80.11 | 119.93 | 29.2 | 31.4 | 32.2 | 25.1 | 804.5 | 15 | 17.6 | 78 | 32 | 36.9 | 36 | 1.2 | 0.86 | 0.8
|  | 1597 | 54 | 7 | 7 | 1 | 14.89 | 11.1 | 98.4 | 10.38 | 2.1 | 2.793 | 2.1 | 49.1 | 51.2 | 102.29 | 473.2 | 0.84 | 334.9 | 24.3 | 0.261 | 32 | 38.4 | 122.6 | 52.4 | 2.069243 | 20.2 | 20.4 | 802 | 62.5 | 24.64 | 34.7 | 800.2 | 7904.766 | 69.9 | 44.9 | 79.88 | 120.17 | 29.2 | 31.4 | 32.2 | 25.1 | 790.5 | 15 | 17.6 | 78 | 32 | 38 | 39 | 1.2 | 0.46 | -2.3
|  | 1598 | 54 | 8 | 1 | 12 | 15.11 | 11.1 | 98.4 | 10.15 | 2.1 | 2.902 | 2 | 49.2 | 51.2 | 103.43 | 470.4 | 0.83 | 332.5 | 24.2 | 0.217 | 31.9 | 58.9 | 124 | 51.9 | 2.403408 | 20.1 | 20.4 | 904 | 62.4 | 25.39 | 34.6 | 894.4 | 7904.766 | 69.5 | 45 | 79.98 | 120.05 | 29.2 | 31.4 | 32.2 | 25 | 869.5 | 11.5 | 19.6 | 78 | 32 | 48.6 | 55 | 2.7 | 0.06 | 4.7
|  | 1599 | 54 | 9 | 2 | 12 | 15.22 | 11.1 | 98.4 | 9.28 | 2.1 | 3.047 | 1.8 | 49.1 | 50.9 | 105.4 | 468.2 | 1.04 | 333.1 | 24.4 | 0.24 | 32 | 60.3 | 146 | 51.2 | 3.353532 | 20.3 | 20.7 | 1304 | 62 | 24.56 | 34.5 | 1301.2 | 7904.766 | 68.6 | 44.8 | 80.12 | 120.08 | 29.3 | 31.4 | 32.2 | 25 | 1110 | 8.5 | 22 | 78 | 32 | 61.2 | 61 | 5.5 | 0.04 | 8.6
|  | 1600 | 54 | 10 | 3 | 12 | 14.77 | 11.1 | 98.4 | 9.41 | 2.1 | 3.12 | 3 | 48.7 | 51.7 | 105.25 | 467.4 | 1.78 | 338.4 | 24.4 | 0.23 | 32.3 | 58.5 | 197.2 | 50.9 | 4.563262 | 20.3 | 20.5 | 1711 | 62.5 | 25.47 | 34.2 | 1711.5 | 7904.767 | 69.2 | 45 | 79.99 | 120.13 | 29.1 | 31.4 | 32.3 | 25 | 1569.5 | 20.5 | 23.5 | 78 | 32 | 58.4 | 58 | 7.1 | 0.1 | 12.5
|  | 1601 | 54 | 11 | 4 | 12 | 14.17 | 11 | 98.4 | 10.06 | 2.1 | 3.14 | 2.6 | 48.8 | 51.4 | 105.1 | 467.7 | 2.54 | 330.5 | 24 | 0.239 | 32.2 | 58.7 | 272.2 | 50.3 | 5.578946 | 20.3 | 20.5 | 2138 | 62.6 | 24.92 | 34.2 | 2139.8 | 7904.767 | 69.7 | 44.9 | 80.01 | 120.07 | 29 | 31.4 | 32.2 | 24.9 | 2021 | 23 | 25.5 | 78 | 32 | 59.6 | 59 | 8.6 | 0.88 | 11.7
|  | 1602 | 54 | 12 | 5 | 12 | 14.47 | 11.1 | 98.4 | 10.08 | 2.1 | 3.386 | 2.5 | 49 | 51.4 | 105.15 | 469.9 | 3.42 | 330.4 | 24.3 | 0.237 | 32.2 | 61.3 | 314.5 | 51 | 6.851084 | 20.2 | 20.5 | 2582 | 62 | 25.34 | 34.3 | 2573.5 | 7904.767 | 69.4 | 44.9 | 80 | 119.77 | 29.1 | 31.4 | 32.2 | 24.9 | 2489.8 | 24 | 26.7 | 78 | 32 | 60 | 60 | 10.2 | 0.82 | 5.5
|  | 1603 | 54 | 13 | 6 | 12 | 14.66 | 11.1 | 98.4 | 13.11 | 2 | 3.504 | 3.1 | 48.7 | 51.8 | 105.02 | 474.3 | 4.22 | 331.1 | 24.2 | 0.24 | 32 | 62.2 | 326.6 | 52 | 7.679367 | 20.1 | 20.4 | 3023 | 61.8 | 24.26 | 34.5 | 3023.3 | 7904.767 | 69.4 | 45.1 | 79.74 | 120 | 29.1 | 31.4 | 32.2 | 24.8 | 2814.8 | 27 | 28.2 | 78 | 31 | 61.2 | 61 | 11.8 | 0.8 | -1.6
|  | 1604 | 54 | 14 | 7 | 12 | 14.44 | 11.1 | 98.4 | 15.1 | 2.1 | 3.508 | 3.2 | 48.8 | 52 | 105.09 | 481 | 4.99 | 330.9 | 24.3 | 0.226 | 32.1 | 65.1 | 333.3 | 53.1 | 9.16096 | 20.1 | 20.5 | 3480 | 61.3 | 25.14 | 34.4 | 3480.1 | 7904.768 | 68.4 | 44.7 | 79.88 | 119.9 | 29.1 | 31.4 | 32.2 | 24.8 | 3303.8 | 28.5 | 30.2 | 78 | 31 | 63.9 | 65 | 13.7 | 0.88 | -3.1
|  | 1605 | 54 | 15 | 8 | 12 | 14.41 | 11.1 | 98.4 | 16.06 | 2.1 | 3.517 | 3.3 | 48.8 | 52.1 | 105.05 | 489.4 | 5.88 | 330.4 | 24.4 | 0.225 | 32.2 | 67.2 | 342.1 | 53.9 | 10.22337 | 20.2 | 20.7 | 3940 | 61 | 24.78 | 34.3 | 3941.9 | 7904.768 | 69.1 | 44.9 | 79.97 | 120.01 | 28.9 | 31.4 | 32.2 | 24.7 | 3803 | 28.5 | 32.2 | 78 | 31 | 65.9 | 66 | 15.3 | 0.88 | -1.6
|  | 1606 | 54 | 16 | 1 | 2 | 14.4 | 11 | 98.3 | 15.62 | 2.1 | 3.283 | 3.9 | 48.7 | 52.6 | 103.03 | 499.3 | 6.75 | 330.4 | 24.2 | 0.432 | 32 | 50 | 347.7 | 54.4 | 11.11152 | 20 | 20.1 | 4248 | 61.3 | 24.98 | 34.5 | 4248.1 | 7904.769 | 70 | 45 | 80.04 | 119.84 | 28.9 | 31.4 | 32.2 | 24.7 | 4213.2 | 31 | 30.2 | 78 | 31 | 57.6 | 54 | 13.3 | 0.88 | -12.5
|  | 1607 | 54 | 17 | 2 | 2 | 14.3 | 11 | 98.3 | 12.24 | 2.1 | 2.99 | 4.2 | 48.5 | 52.7 | 102.7 | 507 | 6.42 | 329.8 | 24.2 | 0.264 | 32 | 43.9 | 346.3 | 54.7 | 11.04361 | 20.2 | 20.5 | 4303 | 61.9 | 24.51 | 34.5 | 4301.6 | 7904.77 | 69.1 | 45 | 80.05 | 119.67 | 28.8 | 31.4 | 32.2 | 24.7 | 4300 | 35.5 | 27.1 | 78 | 31 | 44.7 | 44 | 10.6 | 0.84 | -12.5
|  | 1608 | 54 | 18 | 3 | 2 | 14.58 | 11 | 98.4 | 9.88 | 2.1 | 2.86 | 3.9 | 48.8 | 52.7 | 104.29 | 513.1 | 5.32 | 330.1 | 24 | 0.214 | 31.9 | 42.8 | 344.5 | 55.2 | 11.47248 | 20.2 | 20.6 | 4305 | 62.1 | 25.45 | 34.4 | 4307.2 | 7904.77 | 68.9 | 44.8 | 80.05 | 119.98 | 28.8 | 31.4 | 32.2 | 24.7 | 4310 | 36 | 27.1 | 78 | 31 | 43.5 | 43 | 10.2 | 0.72 | -17.2
|  | 1609 | 54 | 19 | 4 | 2 | 14.95 | 11 | 98.4 | 8.66 | 2.2 | 2.793 | 4.1 | 48.7 | 52.8 | 104.77 | 518.4 | 4.78 | 330.7 | 24 | 0.225 | 32 | 42.9 | 343.7 | 55.2 | 11.69516 | 20.3 | 20.4 | 4304 | 62.3 | 25.95 | 34.5 | 4304.4 | 7904.771 | 69.1 | 45 | 80.1 | 119.75 | 28.7 | 31.4 | 32.3 | 24.7 | 4310 | 36 | 26.7 | 78 | 31 | 43.1 | 43 | 10.2 | 0.8 | -13.3
|  | 1610 | 54 | 20 | 5 | 2 | 14.29 | 11 | 98.4 | 8.01 | 2.1 | 2.772 | 4 | 48.8 | 52.8 | 104.69 | 523.1 | 4.6 | 330.2 | 23.7 | 0.25 | 31.8 | 42.2 | 344.1 | 55.6 | 11.20159 | 20.2 | 20.5 | 4317 | 62.5 | 24.78 | 34.5 | 4316.9 | 7904.771 | 69.1 | 45 | 80.07 | 119.8 | 28.7 | 31.4 | 32.2 | 24.8 | 4314.8 | 36 | 26.7 | 78 | 31 | 42 | 42 | 10.2 | 0.29 | -13.3
|  | 1611 | 54 | 21 | 6 | 2 | 14.73 | 11 | 98.4 | 7.66 | 2.1 | 2.764 | 4.3 | 48.5 | 52.8 | 104.77 | 527.6 | 4.5 | 330 | 23.8 | 0.27 | 31.9 | 41.7 | 343.6 | 55.5 | 11.39709 | 20.2 | 20.4 | 4314 | 62.8 | 25.23 | 34.4 | 4312.7 | 7904.772 | 69.3 | 44.9 | 80.1 | 119.81 | 28.6 | 31.4 | 32.3 | 24.7 | 4314.8 | 36.5 | 26.7 | 78 | 31 | 42 | 41 | 9.8 | 0.74 | -18
|  | 1612 | 54 | 22 | 7 | 2 | 14.74 | 11 | 98.4 | 7.5 | 2.1 | 2.762 | 4 | 48.6 | 52.7 | 104.79 | 531.6 | 4.42 | 330.5 | 23.9 | 0.249 | 32.1 | 41.3 | 342 | 55.7 | 11.41494 | 20.2 | 20.5 | 4302 | 62.5 | 25.34 | 34.4 | 4304.7 | 7904.772 | 69.3 | 44.9 | 80.13 | 119.76 | 28.6 | 31.4 | 32.2 | 24.8 | 4310 | 36.5 | 26.3 | 78 | 31 | 41.2 | 41 | 9.8 | 0.78 | -14.8
|  | 1613 | 54 | 23 | 1 | 21 | 14.37 | 11 | 98.3 | 6.48 | 2.1 | 2.678 | 4.2 | 48.7 | 52.9 | 103.02 | 535.2 | 4.3 | 330.6 | 23.6 | 0.272 | 31.9 | 25.4 | 340.2 | 55.8 | 10.97209 | 20.3 | 20.4 | 4168 | 62.5 | 25.14 | 34.5 | 4169.6 | 7904.773 | 69.1 | 44.9 | 79.96 | 119.94 | 28.6 | 31.4 | 32.2 | 24.7 | 4260.8 | 41 | 22.7 | 78 | 31 | 27.5 | 31 | 6.3 | 0.88 | -20.3
|  | 1614 | 54 | 24 | 2 | 21 | 14.94 | 11 | 98.3 | 8.52 | 2 | 2.814 | 4.2 | 48.7 | 52.8 | 102.94 | 536.1 | 3.34 | 330.7 | 23.6 | 0.239 | 32 | 20.1 | 335.7 | 56 | 9.516379 | 20.1 | 20.5 | 3782 | 62.7 | 24.03 | 34.4 | 3785.8 | 7904.773 | 69.5 | 45 | 80 | 120.16 | 28.6 | 31.4 | 32.2 | 24.8 | 3897.5 | 33 | 20.4 | 78 | 31 | 21.2 | 21 | 3.5 | 0.39 | -14.8
|  | 1615 | 54 | 25 | 3 | 21 | 14.78 | 11 | 98.4 | 8.43 | 2.1 | 2.655 | 3.8 | 48.7 | 52.5 | 102.86 | 533.7 | 2.07 | 330.4 | 23.7 | 0.247 | 31.9 | 17.5 | 329 | 56 | 8.607226 | 20.2 | 20.6 | 3336 | 62.6 | 24.64 | 34.4 | 3336.2 | 7904.773 | 69.9 | 45 | 80.11 | 119.99 | 28.5 | 31.4 | 32.2 | 24.8 | 3436.5 | 30.5 | 18.8 | 78 | 31 | 18 | 18 | 2.7 | 0.12 | -12.5
|  | 1616 | 54 | 26 | 4 | 21 | 14.5 | 11 | 98.4 | 7.63 | 2.1 | 2.514 | 3.8 | 48.7 | 52.6 | 103.16 | 528.6 | 1.39 | 330.7 | 23.8 | 0.247 | 32 | 15.9 | 319.8 | 55.9 | 7.492357 | 20.3 | 20.4 | 2884 | 62.7 | 24.81 | 34.5 | 2878.8 | 7904.774 | 69.2 | 45.1 | 79.97 | 119.9 | 28.5 | 31.4 | 32.2 | 24.9 | 2938.2 | 28 | 18 | 78 | 31 | 16.5 | 16 | 1.6 | 0.1 | -17.2
|  | 1617 | 54 | 27 | 5 | 21 | 14.53 | 11 | 98.4 | 5.86 | 2 | 2.397 | 3.9 | 48.6 | 52.4 | 103.03 | 521.8 | 1.08 | 330.5 | 23.5 | 0.245 | 31.8 | 15.3 | 311.3 | 55.8 | 6.211147 | 20 | 20.5 | 2432 | 62.8 | 24.39 | 34.4 | 2430.8 | 7904.774 | 69.8 | 45.1 | 80.06 | 119.87 | 28.7 | 31.5 | 32.2 | 24.9 | 2621.8 | 26 | 17.3 | 78 | 31 | 15.7 | 16 | 0.4 | 0.78 | -20.3
|  | 1618 | 54 | 28 | 6 | 21 | 16.97 | 11 | 98.4 | 1.27 | 2.1 | 2.389 | 3 | 48.9 | 51.9 | 102.51 | 513.5 | 0.81 | 330.5 | 23.7 | 0.239 | 32 | 16.9 | 289.5 | 55.8 | 5.079160272 | 20.4 | 20.4 | 1975 | 62.8 | 24.56 | 34.5 | 1974.5 | 7904.774 | 69.2 | 44.7 | 80.17 | 119.96 | 28.8 | 31.4 | 32.2 | 24.9 | 2128.8 | 19 | 16.5 | 78 | 32 | 15.7 | 16 | 0 | 0.04 | -14.1
|  | 1619 | 54 | 29 | 7 | 21 | 17.38 | 11 | 98.4 | 2.43 | 2.1 | 2.418 | 3.1 | 49.1 | 52.2 | 102.86 | 506.3 | 0.63 | 331 | 23.6 | 0.244 | 32 | 18.9 | 233.6 | 55.7 | 3.924798 | 20.2 | 20.4 | 1528 | 63 | 24.53 | 34.5 | 1529.4 | 7904.774 | 69.4 | 45.3 | 80.03 | 119.74 | 28.9 | 31.4 | 32.3 | 25 | 1639.8 | 12.5 | 16.9 | 78 | 32 | 18.4 | 18 | 0 | 0.04 | -12.5
|  | 1620 | 54 | 30 | 8 | 21 | 19.48 | 11 | 98.4 | 5.11 | 2 | 2.401 | 3 | 48.8 | 51.8 | 102.28 | 498.7 | 0.56 | 330.5 | 23.5 | 0.226 | 31.9 | 23.7 | 180.6 | 55.5 | 2.915056 | 20.1 | 20.5 | 1140 | 62.9 | 24.42 | 34.5 | 1146.2 | 7904.774 | 69.1 | 45 | 80.06 | 119.96 | 28.9 | 31.5 | 32.3 | 25 | 1220.2 | 16 | 17.3 | 78 | 32 | 21.6 | 23 | 0 | 0.02 | -10.2
|  | 1621 | 55 | 1 | 1 | 1 | 17.66 | 11 | 98.4 | 7.47 | 2.1 | 2.466 | 2.9 | 48.8 | 51.7 | 102.24 | 491.9 | 0.53 | 330.8 | 23.5 | 0.241 | 31.9 | 27.5 | 132.9 | 55.4 | 2.173651 | 20.1 | 20.7 | 831 | 63.3 | 24.98 | 34.4 | 832 | 7904.774 | 69.2 | 45 | 79.9 | 120.12 | 29 | 31.5 | 32.3 | 25.1 | 901.5 | 13.5 | 16.5 | 78 | 32 | 25.5 | 26 | 0 | 0.02 | -7.8
|  | 1622 | 55 | 2 | 2 | 1 | 15.98 | 11 | 98.4 | 9.86 | 2.1 | 2.692 | 2.5 | 49.1 | 51.5 | 102.95 | 488.2 | 0.57 | 333.2 | 23.6 | 0.24 | 31.9 | 44.1 | 117.8 | 55.2 | 2.040719 | 20.1 | 20.4 | 783 | 63 | 24.89 | 34.4 | 771.7 | 7904.774 | 68.9 | 45 | 80 | 120.1 | 29.1 | 31.5 | 32.3 | 25.2 | 762.5 | 15 | 18.4 | 78 | 33 | 40.4 | 43 | 2 | 0.04 | -5.5
|  | 1623 | 55 | 3 | 3 | 1 | 16.39 | 11 | 98.4 | 9.98 | 2.1 | 2.772 | 2.6 | 49.1 | 51.7 | 102.75 | 484.9 | 0.7 | 334.8 | 23.4 | 0.281 | 31.9 | 37.6 | 120 | 54.6 | 2.159685 | 20.2 | 20.4 | 825 | 62.6 | 25 | 34.4 | 823.7 | 7904.774 | 69.6 | 45.1 | 80.06 | 120.07 | 29.1 | 31.5 | 32.2 | 25.2 | 813.2 | 13 | 17.6 | 78 | 33 | 39.2 | 38 | 1.2 | 0.04 | -2.3
|  | 1624 | 55 | 4 | 4 | 1 | 15.52 | 11 | 98.4 | 9.9 | 2.1 | 2.775 | 1.9 | 49.1 | 51 | 102.81 | 481.7 | 0.72 | 334.8 | 23.9 | 0.248 | 32.2 | 36.3 | 121.9 | 54.5 | 2.089845 | 20.1 | 20.6 | 809 | 62.9 | 24.67 | 34.4 | 807.2 | 7904.774 | 69.5 | 45 | 79.97 | 119.95 | 29.2 | 31.4 | 32.3 | 25.2 | 809.2 | 15.5 | 17.3 | 78 | 32 | 36.1 | 36 | 0.8 | 0.04 | 0.8
|  | 1625 | 55 | 5 | 5 | 1 | 14.85 | 11 | 98.3 | 10.18 | 2.2 | 2.794 | 1.9 | 49.3 | 51.2 | 102.78 | 479.1 | 0.67 | 333.6 | 23.8 | 0.214 | 32.1 | 36.8 | 120.7 | 53.9 | 2.142302 | 20 | 20.5 | 797 | 62.8 | 25.67 | 34.3 | 796.6 | 7904.774 | 68.5 | 44.9 | 80 | 119.76 | 29.2 | 31.4 | 32.2 | 25.2 | 800 | 15 | 17.3 | 78 | 32 | 36.5 | 36 | 0.8 | 0.06 | 2.3
|  | 1626 | 55 | 6 | 6 | 1 | 14.37 | 11 | 98.3 | 10.34 | 2.1 | 2.8 | 2.3 | 49 | 51.2 | 102.84 | 476.3 | 0.64 | 333.8 | 23.8 | 0.242 | 32.2 | 38 | 120.8 | 53.2 | 2.084717 | 20.2 | 20.3 | 797 | 62.5 | 24.98 | 34.6 | 798.8 | 7904.774 | 69.5 | 45 | 79.99 | 119.79 | 29.2 | 31.4 | 32.2 | 25.2 | 791.2 | 15 | 17.6 | 78 | 32 | 37.3 | 38 | 1.2 | 0.84 | 0
|  | 1627 | 55 | 7 | 7 | 1 | 15.04 | 11 | 98.4 | 10.25 | 2.1 | 2.813 | 2.3 | 49 | 51.3 | 102.86 | 473.7 | 0.72 | 334.9 | 23.7 | 0.262 | 32 | 38.2 | 121.9 | 52.5 | 2.091438954 | 20 | 20.5 | 807 | 62.4 | 24.75 | 34.4 | 802.8 | 7904.774 | 69.3 | 45.2 | 80.08 | 119.72 | 29.2 | 31.4 | 32.2 | 25.2 | 810 | 14.5 | 17.6 | 78 | 32 | 38 | 39 | 1.2 | 0.1 | -3.1
|  | 1628 | 55 | 8 | 1 | 12 | 14.93 | 11 | 98.4 | 10.11 | 2.2 | 2.884 | 2.1 | 49 | 51 | 103.74 | 470.9 | 0.74 | 334 | 23.8 | 0.208 | 32 | 57 | 123.9 | 51.9 | 2.373549 | 20.2 | 20.2 | 882 | 62.4 | 25.7 | 34.4 | 880.9 | 7904.775 | 68.8 | 44.9 | 80.07 | 120.1 | 29.3 | 31.4 | 32.3 | 25.1 | 835.8 | 13 | 19.2 | 78 | 32 | 48.2 | 54 | 3.1 | 0.06 | 4.7
|  | 1629 | 55 | 9 | 2 | 12 | 15.32 | 11 | 98.4 | 9.27 | 2.1 | 3.044 | 2.3 | 48.9 | 51.1 | 105.53 | 468.5 | 0.93 | 335 | 23.9 | 0.233 | 32.2 | 61.3 | 144.5 | 51.3 | 3.378969 | 20.2 | 20.3 | 1279 | 61.8 | 25.23 | 34.4 | 1279.2 | 7904.775 | 69.3 | 45.1 | 80.14 | 119.85 | 29.2 | 31.4 | 32.3 | 25.1 | 1116.2 | 8 | 22.4 | 78 | 33 | 61.6 | 62 | 5.9 | 0.04 | 9.4
|  | 1630 | 55 | 10 | 3 | 12 | 14.72 | 11 | 98.3 | 9.27 | 2.1 | 3.142 | 2.5 | 48.7 | 51.2 | 105.48 | 467.4 | 1.74 | 338.3 | 23.9 | 0.222 | 32.1 | 58.1 | 195.7 | 50.9 | 4.4751 | 20.1 | 20.3 | 1702 | 61.9 | 25.11 | 34.5 | 1701.2 | 7904.775 | 68.7 | 45 | 79.99 | 119.93 | 29.2 | 31.4 | 32.2 | 25 | 1578 | 20.5 | 23.5 | 78 | 32 | 58.8 | 58 | 7.1 | 0.18 | 12.5
|  | 1631 | 55 | 11 | 4 | 12 | 14.17 | 11 | 98.3 | 10.16 | 2.1 | 3.149 | 2.5 | 48.9 | 51.3 | 105.11 | 468.2 | 2.47 | 330.4 | 23.9 | 0.239 | 32.1 | 58.7 | 271.6 | 50.3 | 5.537627 | 20.4 | 20.4 | 2129 | 61.5 | 24.84 | 34.2 | 2130.9 | 7904.775 | 68.9 | 44.9 | 79.84 | 120.13 | 29.1 | 31.4 | 32.3 | 25 | 2035 | 22 | 25.1 | 78 | 32 | 59.2 | 60 | 8.6 | 0.88 | 11.7
|  | 1632 | 55 | 12 | 5 | 12 | 14.42 | 11 | 98.4 | 10.06 | 2.1 | 3.385 | 2.8 | 48.6 | 51.4 | 105.25 | 470.3 | 3.26 | 330.2 | 23.6 | 0.241 | 32.2 | 60.8 | 316 | 50.9 | 6.819315 | 20.3 | 20.5 | 2568 | 61.6 | 25.36 | 34.2 | 2567.6 | 7904.775 | 69.4 | 44.9 | 80.05 | 120.1 | 29.1 | 31.4 | 32.2 | 24.9 | 2343.8 | 24 | 27.1 | 78 | 32 | 60.4 | 61 | 10.6 | 0.86 | 4.7
|  | 1633 | 55 | 13 | 6 | 12 | 14.69 | 11 | 98.4 | 13.21 | 2.1 | 3.535 | 3.4 | 48.5 | 51.9 | 105.27 | 474.9 | 4.04 | 331.1 | 24.1 | 0.23 | 32 | 62.2 | 326.2 | 52 | 7.837879 | 20.2 | 20.1 | 3017 | 61.2 | 24.81 | 34.3 | 3015.8 | 7904.776 | 69.1 | 44.9 | 80.17 | 119.86 | 29.1 | 31.5 | 32.3 | 24.9 | 2832 | 27 | 28.2 | 78 | 32 | 61.2 | 62 | 11.8 | 0.78 | -1.6
|  | 1634 | 55 | 14 | 7 | 12 | 14.52 | 11 | 98.4 | 15.09 | 2.1 | 3.494 | 3 | 48.8 | 51.8 | 105.35 | 481.4 | 4.82 | 330.6 | 24.1 | 0.217 | 32.2 | 64.7 | 333.9 | 53.2 | 9.183188 | 20.2 | 20.3 | 3476 | 61.1 | 25.23 | 34.3 | 3477.8 | 7904.776 | 69.4 | 45 | 80.2 | 120.07 | 29.1 | 31.4 | 32.2 | 24.9 | 3321 | 28.5 | 30.2 | 78 | 31 | 63.5 | 65 | 13.7 | 0.86 | -4.7
|  | 1635 | 55 | 15 | 8 | 12 | 14.49 | 11 | 98.4 | 16.18 | 2.1 | 3.519 | 3.4 | 48.9 | 52.2 | 105.31 | 489.9 | 5.72 | 330.7 | 23.7 | 0.223 | 32 | 67.8 | 342.4 | 54 | 10.32651 | 20.2 | 20.4 | 3940 | 61.2 | 25.03 | 34.2 | 3937 | 7904.777 | 69.2 | 44.9 | 80.28 | 120.18 | 29 | 31.5 | 32.2 | 24.9 | 3817.8 | 29 | 31.8 | 78 | 31 | 66.3 | 68 | 15.3 | 0.86 | 0
|  | 1636 | 55 | 16 | 1 | 2 | 14.1 | 11 | 98.3 | 15.81 | 2.1 | 3.285 | 3.8 | 48.7 | 52.4 | 102.97 | 499.5 | 6.61 | 330.2 | 24.1 | 0.437 | 32.2 | 50.1 | 347.4 | 54.4 | 11.09266 | 20.2 | 20.5 | 4251 | 61.4 | 24.92 | 34.3 | 4248.1 | 7904.777 | 69 | 44.8 | 80.25 | 120.07 | 28.9 | 31.4 | 32.2 | 24.8 | 4222.5 | 31.5 | 29.8 | 78 | 31 | 54.9 | 52 | 13.3 | 0.9 | -10.9
|  | 1637 | 55 | 17 | 2 | 2 | 15 | 11 | 98.3 | 12.17 | 2.1 | 2.98 | 3.7 | 49 | 52.7 | 102.3 | 507.2 | 6.36 | 331.2 | 23.5 | 0.28 | 32.4 | 43.9 | 347.1 | 54.8 | 11.13379 | 20 | 20.2 | 4310 | 61.6 | 24.67 | 34.4 | 4309.1 | 7904.778 | 69.8 | 45 | 80.12 | 120.02 | 28.8 | 31.4 | 32.2 | 24.8 | 4295.2 | 35.5 | 27.1 | 78 | 31 | 44.3 | 46 | 10.6 | 0.74 | -18
|  | 1638 | 55 | 18 | 3 | 2 | 14.41 | 11 | 98.4 | 9.79 | 2.1 | 2.84 | 4.3 | 48.5 | 52.9 | 104.02 | 513.1 | 5.21 | 330.6 | 24.2 | 0.219 | 32.1 | 42.8 | 345.6 | 55.1 | 11.23829 | 20.1 | 20.5 | 4312 | 62 | 24.89 | 34.6 | 4313.4 | 7904.778 | 69.1 | 45.1 | 79.88 | 120.13 | 28.8 | 31.4 | 32.2 | 24.8 | 4310 | 36 | 26.7 | 78 | 31 | 42.7 | 43 | 10.2 | 0.1 | -12.5
|  | 1639 | 55 | 19 | 4 | 2 | 14.3 | 11 | 98.4 | 8.58 | 2.1 | 2.79 | 4.3 | 48.6 | 52.9 | 104.87 | 518.2 | 4.6 | 330.4 | 24.4 | 0.228 | 32 | 41.7 | 345.2 | 55.3 | 11.3538 | 20.3 | 20.5 | 4313 | 62.2 | 25.14 | 34.3 | 4310.4 | 7904.779 | 69 | 45 | 79.9 | 120.08 | 28.7 | 31.4 | 32.2 | 24.8 | 4314.8 | 36.5 | 26.3 | 78 | 31 | 42.4 | 43 | 10.2 | 0.68 | -13.3
|  | 1640 | 55 | 20 | 5 | 2 | 15.01 | 11 | 98.4 | 7.84 | 2.1 | 2.753 | 4.5 | 48.3 | 52.8 | 104.75 | 522.6 | 4.41 | 330.7 | 24.3 | 0.257 | 31.9 | 41.6 | 344.6 | 55.4 | 11.4229 | 20.1 | 20.3 | 4305 | 62.5 | 25.34 | 34.5 | 4302.5 | 7904.779 | 69.5 | 45.1 | 80.05 | 120.07 | 28.6 | 31.3 | 32.2 | 24.8 | 4300 | 36.5 | 26.7 | 78 | 31 | 42 | 42 | 9.8 | 0.33 | -18
|  | 1641 | 55 | 21 | 6 | 2 | 14.36 | 11 | 98.4 | 7.51 | 2.1 | 2.751 | 4.3 | 48.5 | 52.8 | 104.77 | 527 | 4.34 | 330 | 24.2 | 0.251 | 32.2 | 41.8 | 343.4 | 55.6 | 11.08413 | 20.1 | 20.4 | 4296 | 62.4 | 24.64 | 34.6 | 4297.2 | 7904.78 | 69.3 | 45 | 80.14 | 119.96 | 28.7 | 31.4 | 32.3 | 24.8 | 4300 | 36.5 | 26.7 | 78 | 31 | 42 | 42 | 9.8 | 0.8 | -13.3
|  | 1642 | 55 | 22 | 7 | 2 | 14.9 | 11 | 98.4 | 7.44 | 2.2 | 2.768 | 3.9 | 48.7 | 52.7 | 104.8 | 531.3 | 4.31 | 329.8 | 24.5 | 0.236 | 32 | 43.5 | 342.9 | 55.8 | 11.68701 | 20.1 | 20.5 | 4301 | 62.5 | 25.95 | 34.4 | 4298 | 7904.78 | 69.5 | 44.8 | 80.29 | 119.82 | 28.6 | 31.3 | 32.2 | 24.8 | 4289.8 | 36 | 27.1 | 78 | 31 | 43.5 | 42 | 10.6 | 0.78 | -18
|  | 1643 | 55 | 23 | 1 | 21 | 14.08 | 11 | 98.4 | 6.73 | 2.1 | 2.71 | 4.1 | 48.6 | 52.7 | 103.26 | 535.1 | 4.38 | 330.4 | 24.2 | 0.293 | 32.1 | 25.6 | 342.5 | 55.9 | 11.07025 | 20.2 | 20.4 | 4182 | 62.5 | 25.28 | 34.3 | 4182.6 | 7904.781 | 69.1 | 44.9 | 80.25 | 119.86 | 28.6 | 31.4 | 32.2 | 24.8 | 4260.8 | 41 | 22.7 | 78 | 31 | 32.5 | 31 | 6.3 | 0.92 | -18
|  | 1644 | 55 | 24 | 2 | 21 | 14.8 | 11 | 98.4 | 9.16 | 2 | 2.88 | 3.9 | 48.7 | 52.6 | 103.28 | 535.8 | 3.49 | 330.6 | 24.4 | 0.251 | 32.1 | 19.8 | 337.1 | 55.9 | 9.587008 | 19.9 | 20.5 | 3788 | 63.1 | 24.17 | 34.6 | 3788.7 | 7904.781 | 69.7 | 45.1 | 80.12 | 120.05 | 28.5 | 31.3 | 32.2 | 24.9 | 3897.5 | 34.5 | 20 | 78 | 31 | 20.8 | 20 | 4.3 | 0.7 | -20.3
|  | 1645 | 55 | 25 | 3 | 21 | 14.72 | 11 | 98.4 | 8.56 | 2.1 | 2.699 | 4.1 | 48.6 | 52.7 | 103.22 | 533.5 | 2.11 | 330.6 | 24.4 | 0.252 | 32 | 17.1 | 329.3 | 56 | 8.627867 | 20.1 | 20.4 | 3344 | 63 | 24.64 | 34.4 | 3345.5 | 7904.781 | 69.8 | 45 | 79.84 | 120.16 | 28.5 | 31.3 | 32.3 | 24.9 | 3427.2 | 30.5 | 19.2 | 78 | 31 | 18 | 18 | 2.7 | 0.08 | -12.5
|  | 1646 | 55 | 26 | 4 | 21 | 14.66 | 11 | 98.4 | 8.04 | 2.1 | 2.563 | 3.8 | 48.7 | 52.6 | 103.22 | 527.9 | 1.39 | 330.8 | 24.5 | 0.26 | 32.2 | 16 | 320.6 | 55.9 | 7.502749 | 20.2 | 20.4 | 2888 | 62.4 | 24.81 | 34.3 | 2886.7 | 7904.782 | 69.6 | 45 | 79.89 | 120.01 | 28.6 | 31.3 | 32.2 | 25 | 2933.5 | 28 | 18 | 78 | 31 | 16.5 | 16 | 1.6 | 0.18 | -18
|  | 1647 | 55 | 27 | 5 | 21 | 14.55 | 11 | 98.4 | 6.07 | 2.1 | 2.477 | 3.6 | 48.7 | 52.3 | 103.19 | 521.5 | 1.03 | 330.2 | 24.3 | 0.245 | 32 | 15.3 | 311.8 | 55.9 | 6.297732 | 20.2 | 20.5 | 2432 | 62.6 | 24.73 | 34.5 | 2433.1 | 7904.782 | 69.3 | 44.8 | 80.05 | 119.82 | 28.7 | 31.4 | 32.2 | 25 | 2596.8 | 26 | 17.3 | 78 | 32 | 15.7 | 15 | 0.8 | 0.78 | -20.3
|  | 1648 | 55 | 28 | 6 | 21 | 17.05 | 11 | 98.4 | 2.22 | 2.1 | 2.463 | 3.1 | 49 | 52.1 | 102.9 | 513.1 | 0.82 | 330.1 | 24.5 | 0.23 | 32.1 | 17.5 | 292.3 | 56 | 5.132442 | 20 | 20.3 | 1978 | 62.4 | 24.78 | 34.4 | 1980.5 | 7904.782 | 69.1 | 45 | 79.97 | 120.01 | 28.8 | 31.4 | 32.2 | 25.2 | 2106.2 | 20 | 17.3 | 78 | 32 | 16.5 | 15 | 0.4 | 0.04 | -14.1
|  | 1649 | 55 | 29 | 7 | 21 | 16.99 | 11 | 98.4 | 3.2 | 2 | 2.489 | 3.3 | 48.7 | 52.1 | 103.11 | 505.8 | 0.7 | 330.3 | 24.6 | 0.251 | 32.3 | 19.1 | 236.2 | 55.8 | 3.907417 | 20 | 20.2 | 1535 | 62.1 | 24.31 | 34.4 | 1535.1 | 7904.782 | 69 | 44.9 | 79.83 | 120.16 | 28.9 | 31.4 | 32.2 | 25.2 | 1628 | 14 | 17.3 | 78 | 32 | 18.4 | 18 | 0 | 0.04 | -11.7
|  | 1650 | 55 | 30 | 8 | 21 | 19.55 | 11 | 98.4 | 5.26 | 2.1 | 2.418 | 3 | 48.9 | 51.9 | 102.57 | 498.6 | 0.64 | 330.5 | 24.2 | 0.254 | 32 | 23.6 | 181.2 | 55.7 | 2.942726 | 20.1 | 20.3 | 1148 | 62.5 | 24.48 | 34.3 | 1149.4 | 7904.782 | 69.6 | 45.1 | 79.97 | 119.85 | 28.9 | 31.5 | 32.2 | 25.2 | 1324 | 16 | 16.9 | 78 | 32 | 21.6 | 24 | 0 | 0.02 | -10.2
|  | 1651 | 56 | 1 | 1 | 1 | 17.25 | 11 | 98.3 | 7.67 | 2.1 | 2.468 | 2.4 | 49 | 51.3 | 102.48 | 491.9 | 0.62 | 332.5 | 24.4 | 0.235 | 32 | 29.5 | 131.8 | 55.4 | 2.121402 | 20 | 20.4 | 812 | 62.8 | 24.95 | 34.3 | 821.7 | 7904.782 | 69.6 | 44.9 | 80.17 | 120.03 | 29 | 31.5 | 32.2 | 25.2 | 873.2 | 13.5 | 16.9 | 78 | 32 | 25.9 | 26 | 0 | 0.02 | -7.8
|  | 1652 | 56 | 2 | 2 | 1 | 16.01 | 11 | 98.3 | 9.94 | 2.1 | 2.708 | 2.8 | 48.9 | 51.7 | 103.18 | 488.6 | 0.67 | 334.9 | 24.1 | 0.244 | 31.9 | 43.9 | 117.2 | 55.2 | 2.075537 | 20 | 20.3 | 797 | 62.7 | 24.87 | 34.3 | 786 | 7904.782 | 68.7 | 45.2 | 80.14 | 120 | 29.1 | 31.5 | 32.3 | 25.3 | 791.2 | 13 | 18 | 78 | 33 | 42 | 45 | 1.2 | 0.04 | -5.5
|  | 1653 | 56 | 3 | 3 | 1 | 16.37 | 11 | 98.4 | 9.98 | 2.1 | 2.767 | 2.7 | 48.8 | 51.5 | 103 | 485.4 | 0.85 | 335.4 | 24.1 | 0.271 | 32.2 | 37.6 | 120.6 | 54.7 | 2.181226 | 20.1 | 20.4 | 824 | 62.8 | 25.28 | 34.4 | 824.7 | 7904.782 | 68.8 | 45 | 80.05 | 119.65 | 29.1 | 31.4 | 32.2 | 25.4 | 803.8 | 14.5 | 17.6 | 78 | 33 | 38.4 | 39 | 0.8 | 0.04 | -1.6
|  | 1654 | 56 | 4 | 4 | 1 | 15.5 | 11 | 98.4 | 9.89 | 2.1 | 2.753 | 2.5 | 48.9 | 51.3 | 102.89 | 482.4 | 0.89 | 334.9 | 24.3 | 0.254 | 32.1 | 36.5 | 121 | 54.3 | 2.142822 | 20.1 | 20.2 | 814 | 63 | 25.14 | 34.3 | 806.3 | 7904.782 | 69.1 | 44.8 | 79.91 | 119.75 | 29.2 | 31.4 | 32.3 | 25.4 | 814.8 | 15.5 | 17.6 | 78 | 33 | 36.5 | 38 | 0.4 | 0.04 | 0.8
|  | 1655 | 56 | 5 | 5 | 1 | 14.89 | 11 | 98.3 | 10.08 | 2.1 | 2.773 | 2.2 | 49.1 | 51.3 | 103.02 | 479.6 | 0.83 | 334.8 | 24.2 | 0.252 | 32.2 | 37 | 121.7 | 53.8 | 2.083664088 | 20 | 20.3 | 804 | 62.7 | 24.75 | 34.4 | 811.1 | 7904.782 | 69.3 | 45 | 79.91 | 119.88 | 29.2 | 31.4 | 32.2 | 25.4 | 812.5 | 15 | 17.6 | 78 | 32 | 36.9 | 38 | 0.4 | 0.06 | 3.1
|  | 1656 | 56 | 6 | 6 | 1 | 14.51 | 11 | 98.3 | 10.21 | 2.1 | 2.788 | 2.3 | 48.9 | 51.3 | 103.06 | 476.8 | 0.67 | 334.3 | 24.4 | 0.229 | 32.3 | 37.1 | 121.3 | 53.3 | 2.079512 | 20.1 | 20.2 | 805 | 62.3 | 24.67 | 34.3 | 796.4 | 7904.782 | 69 | 45.1 | 80 | 119.99 | 29.2 | 31.4 | 32.2 | 25.4 | 796 | 15 | 17.6 | 78 | 32 | 36.9 | 38 | 0.4 | 0.56 | 6.3
|  | 1657 | 56 | 7 | 7 | 1 | 14.56 | 11 | 98.4 | 10.3 | 2.1 | 2.796 | 2.3 | 48.8 | 51.1 | 102.94 | 474 | 0.81 | 334.5 | 24.3 | 0.24 | 32.3 | 37.7 | 121 | 52.7 | 2.113507008 | 20.2 | 20.1 | 800 | 62.3 | 25.23 | 34.4 | 792.5 | 7904.783 | 69.2 | 45 | 80.04 | 119.82 | 29.2 | 31.4 | 32.2 | 25.5 | 809.2 | 15 | 17.6 | 78 | 33 | 36.9 | 38 | 0.4 | 0.82 | -0.8
|  | 1658 | 56 | 8 | 1 | 12 | 15.39 | 11 | 98.4 | 10.23 | 2.1 | 2.883 | 2.1 | 48.8 | 50.9 | 103.85 | 471.2 | 0.86 | 333.6 | 24.1 | 0.22 | 32.2 | 59.9 | 122.6 | 52.1 | 2.345993 | 20 | 20.1 | 888 | 62.2 | 25.23 | 34.6 | 889.9 | 7904.783 | 69.5 | 45.2 | 79.9 | 120.02 | 29.3 | 31.4 | 32.3 | 25.3 | 809.2 | 9.5 | 20 | 78 | 33 | 55.3 | 48 | 3.1 | 0.16 | 3.1
|  | 1659 | 56 | 9 | 2 | 12 | 15.48 | 11 | 98.4 | 9.27 | 2.1 | 3.033 | 1.9 | 49 | 50.9 | 105.55 | 469.1 | 1.12 | 333.6 | 24.3 | 0.225 | 32.3 | 62.2 | 146.3 | 51.4 | 3.350499 | 20.2 | 20.3 | 1284 | 61.9 | 24.92 | 34.2 | 1281.5 | 7904.783 | 69.3 | 44.7 | 79.79 | 119.91 | 29.2 | 31.4 | 32.3 | 25.3 | 1134.2 | 9.5 | 22.4 | 78 | 33 | 63.1 | 63 | 5.5 | 0.02 | 5.5
|  | 1660 | 56 | 10 | 3 | 12 | 15.06 | 11 | 98.4 | 9.28 | 2.1 | 3.113 | 2.1 | 49 | 51.1 | 105.31 | 468.2 | 1.86 | 338.7 | 23.9 | 0.239 | 32.2 | 58.6 | 196.2 | 50.8 | 4.476438 | 20 | 20.4 | 1710 | 62.1 | 25 | 34.2 | 1708.7 | 7904.783 | 69.1 | 45 | 79.74 | 119.85 | 29.2 | 31.4 | 32.3 | 25.2 | 1609.2 | 20.5 | 23.9 | 78 | 32 | 59.6 | 59 | 7.1 | 0.06 | 10.9
|  | 1661 | 56 | 11 | 4 | 12 | 14.31 | 11 | 98.4 | 9.96 | 2.1 | 3.142 | 2.2 | 48.9 | 51.1 | 105.19 | 468.6 | 2.55 | 330.5 | 24.1 | 0.247 | 32.2 | 58.4 | 272.7 | 50.4 | 5.558435 | 20 | 20.1 | 2137 | 61.8 | 24.84 | 34.4 | 2139.6 | 7904.783 | 69.4 | 45 | 79.8 | 119.74 | 29.1 | 31.4 | 32.2 | 25.2 | 2067.8 | 22.5 | 25.1 | 78 | 32 | 58.8 | 58 | 8.2 | 0.86 | 10.2
|  | 1662 | 56 | 12 | 5 | 12 | 14.56 | 10.9 | 98.4 | 9.98 | 2.1 | 3.369 | 2.9 | 48.7 | 51.6 | 105.08 | 471 | 3.34 | 330.4 | 23.8 | 0.224 | 32 | 61.1 | 314.9 | 50.7 | 6.835164 | 19.9 | 20 | 2576 | 61.8 | 25.34 | 34.4 | 2571.6 | 7904.783 | 69 | 45 | 79.97 | 119.77 | 29.1 | 31.4 | 32.2 | 25.1 | 2377.2 | 24 | 27.1 | 78 | 32 | 60 | 60 | 9.8 | 0.8 | 3.1
|  | 1663 | 56 | 13 | 6 | 12 | 14.21 | 10.9 | 98.4 | 13.18 | 2.1 | 3.509 | 2.9 | 48.7 | 51.5 | 105.22 | 475.3 | 4.09 | 330.2 | 23.9 | 0.222 | 32.2 | 62.3 | 327.6 | 52.1 | 7.881396 | 20.1 | 20.1 | 3024 | 61.7 | 24.89 | 34.4 | 3023 | 7904.784 | 68.8 | 44.9 | 79.99 | 119.82 | 29.2 | 31.4 | 32.2 | 25.1 | 2860 | 27.5 | 28.6 | 78 | 32 | 62 | 61 | 11.8 | 0.27 | 4.7
|  | 1664 | 56 | 14 | 7 | 12 | 14.3 | 11 | 98.4 | 15.07 | 2.1 | 3.494 | 3.3 | 48.8 | 52.1 | 105.25 | 482 | 4.91 | 330.3 | 24 | 0.21 | 32.3 | 64.2 | 334.1 | 53 | 9.177163 | 19.8 | 20.1 | 3482 | 61.2 | 25.17 | 34.5 | 3481.6 | 7904.784 | 68.7 | 45 | 79.9 | 120 | 29 | 31.4 | 32.2 | 25 | 3353.8 | 28.5 | 30.2 | 78 | 32 | 64.3 | 63 | 13.3 | 0.88 | 1.6
|  | 1665 | 56 | 15 | 8 | 12 | 14.17 | 10.9 | 98.4 | 16.13 | 2.1 | 3.496 | 3.9 | 48.3 | 52.2 | 105.07 | 490.1 | 5.8 | 330.2 | 23.9 | 0.228 | 32.4 | 67.2 | 341.1 | 53.9 | 10.19036 | 20.1 | 20.2 | 3940 | 61.2 | 24.7 | 34.3 | 3940.5 | 7904.785 | 68.8 | 45 | 80.03 | 119.83 | 29 | 31.4 | 32.3 | 25 | 3850 | 28.5 | 31.4 | 78 | 31 | 66.7 | 67 | 14.9 | 0.52 | -1.6
|  | 1666 | 56 | 16 | 1 | 2 | 14.29 | 10.9 | 98.4 | 15.73 | 2.1 | 3.275 | 3.9 | 48.7 | 52.6 | 102.83 | 499.9 | 6.63 | 330.5 | 23.5 | 0.435 | 32.2 | 50.1 | 346.9 | 54.4 | 11.40778 | 19.9 | 20.3 | 4249 | 61.6 | 25.64 | 34.3 | 4251.1 | 7904.785 | 69 | 44.8 | 79.95 | 119.86 | 28.9 | 31.4 | 32.3 | 25 | 4236.5 | 32 | 29.4 | 78 | 31 | 53.7 | 52 | 12.2 | 0.88 | -12.5
|  | 1667 | 56 | 17 | 2 | 2 | 14.58 | 10.9 | 98.4 | 12.07 | 2.1 | 2.989 | 4 | 48.6 | 52.7 | 102.59 | 507.6 | 6.36 | 330.5 | 23.8 | 0.27 | 32.2 | 43.9 | 346.4 | 54.7 | 11.2497 | 19.9 | 20.3 | 4306 | 61.5 | 24.95 | 34.4 | 4304.6 | 7904.786 | 69.1 | 44.9 | 80.16 | 119.75 | 28.9 | 31.4 | 32.2 | 25 | 4295.2 | 35.5 | 27.1 | 78 | 31 | 44.3 | 45 | 10.2 | 0.48 | -13.3
|  | 1668 | 56 | 18 | 3 | 2 | 14.33 | 10.9 | 98.4 | 9.85 | 2.1 | 2.841 | 4.6 | 48.4 | 52.9 | 103.89 | 513.8 | 5.23 | 330.1 | 23.6 | 0.211 | 32.2 | 42.7 | 345.5 | 54.8 | 11.31504 | 20.1 | 20.1 | 4312 | 62 | 25.06 | 34.5 | 4314.1 | 7904.787 | 69.5 | 45.2 | 80.2 | 119.89 | 28.8 | 31.4 | 32.3 | 24.9 | 4310 | 36 | 26.7 | 78 | 31 | 42.7 | 43 | 9.8 | 0.1 | -11.7
|  | 1669 | 56 | 19 | 4 | 2 | 14.73 | 10.9 | 98.4 | 8.42 | 2.1 | 2.772 | 4.2 | 48.7 | 52.9 | 104.55 | 518.7 | 4.66 | 330.4 | 23.6 | 0.242 | 32.2 | 41.2 | 344.9 | 55.3 | 11.42926 | 19.9 | 20 | 4304 | 62 | 25.36 | 34.2 | 4301.5 | 7904.787 | 69.1 | 45 | 80.11 | 120.18 | 28.7 | 31.4 | 32.2 | 24.9 | 4314.8 | 36.5 | 26.3 | 78 | 31 | 41.2 | 42 | 9.4 | 0.78 | -17.2
|  | 1670 | 56 | 20 | 5 | 2 | 14.46 | 10.9 | 98.4 | 7.75 | 2 | 2.762 | 4.2 | 48.4 | 52.6 | 105.16 | 523.4 | 4.39 | 331 | 23.8 | 0.237 | 32.1 | 42.4 | 343.9 | 55.3 | 10.97749 | 20.1 | 20 | 4293 | 62.2 | 24.42 | 34.3 | 4298.8 | 7904.788 | 69.1 | 44.7 | 80.11 | 119.96 | 28.7 | 31.4 | 32.2 | 24.9 | 4300 | 36 | 26.7 | 78 | 31 | 42.4 | 43 | 9.8 | 0.62 | -13.3
|  | 1671 | 56 | 21 | 6 | 2 | 14.54 | 10.9 | 98.4 | 7.66 | 2.1 | 2.749 | 3.9 | 48.6 | 52.5 | 105.07 | 527.7 | 4.35 | 330 | 23.7 | 0.233 | 32.2 | 43.1 | 343.1 | 55.6 | 11.38232529 | 19.9 | 20.1 | 4305 | 62.5 | 25.25 | 34.2 | 4301.1 | 7904.788 | 69.1 | 44.7 | 80.14 | 120.08 | 28.7 | 31.4 | 32.2 | 25 | 4295.2 | 36 | 26.7 | 78 | 31 | 43.1 | 43 | 9.8 | 0.21 | -17.2
|  | 1672 | 56 | 22 | 7 | 2 | 14.93 | 10.9 | 98.3 | 7.63 | 2.1 | 2.772 | 3.9 | 48.7 | 52.6 | 105.03 | 532.1 | 4.44 | 330.4 | 23.6 | 0.254 | 32.2 | 43.3 | 342.5 | 55.8 | 11.23854 | 19.9 | 19.9 | 4326 | 62.5 | 24.81 | 34.1 | 4325.1 | 7904.789 | 68.9 | 44.6 | 80.22 | 120.07 | 28.7 | 31.4 | 32.2 | 24.9 | 4314.8 | 36 | 27.1 | 78 | 31 | 43.5 | 44 | 9.8 | 0.78 | -16.4
|  | 1673 | 56 | 23 | 1 | 21 | 14.11 | 11 | 98.4 | 6.73 | 2 | 2.734 | 4.6 | 48.3 | 52.9 | 102.73 | 535.8 | 4.45 | 330.7 | 23.7 | 0.271 | 32.1 | 24.8 | 342.1 | 55.7 | 10.70388 | 19.9 | 20.1 | 4186 | 62.6 | 24.42 | 34.2 | 4186.3 | 7904.789 | 69.7 | 45.1 | 80.29 | 119.96 | 28.6 | 31.4 | 32.2 | 24.9 | 4260.8 | 39 | 22.4 | 78 | 31 | 31.4 | 28 | 5.1 | 0.92 | -18.7
|  | 1674 | 56 | 24 | 2 | 21 | 14.74 | 11 | 98.4 | 9.33 | 2 | 2.894 | 4.4 | 48.4 | 52.9 | 102.64 | 536.5 | 3.39 | 330.2 | 23.7 | 0.239 | 32.3 | 19.2 | 336.2 | 55.9 | 9.654438 | 19.9 | 20.2 | 3788 | 62.9 | 24.34 | 34.3 | 3788.5 | 7904.789 | 69.5 | 45 | 80.27 | 120.4 | 28.6 | 31.4 | 32.2 | 25 | 3869.5 | 34 | 20 | 78 | 31 | 20.4 | 20 | 3.5 | 0.62 | -20.3
|  | 1675 | 56 | 25 | 3 | 21 | 14.87 | 10.9 | 98.4 | 8.71 | 2.1 | 2.712 | 3.9 | 48.7 | 52.6 | 102.64 | 534 | 2.03 | 330.5 | 23.7 | 0.237 | 32.1 | 17.1 | 329.8 | 55.9 | 8.635944 | 19.9 | 20.1 | 3339 | 62.8 | 24.7 | 34.2 | 3340.7 | 7904.79 | 69.3 | 44.9 | 80.19 | 120.41 | 28.6 | 31.4 | 32.2 | 25.1 | 3543.8 | 30.5 | 19.2 | 78 | 31 | 17.6 | 17 | 2 | 0.06 | -12.5
|  | 1676 | 56 | 26 | 4 | 21 | 14.39 | 10.9 | 98.4 | 8.1 | 2.1 | 2.534 | 3.8 | 48.7 | 52.5 | 102.65 | 528.5 | 1.32 | 330.6 | 23.8 | 0.257 | 32 | 15.8 | 320.5 | 55.9 | 7.474237848 | 19.8 | 20.2 | 2884 | 62.6 | 24.75 | 34.2 | 2882.3 | 7904.79 | 69.4 | 45 | 79.99 | 120.28 | 28.6 | 31.4 | 32.2 | 25.1 | 3060.8 | 27.5 | 18 | 78 | 31 | 16.1 | 16 | 1.2 | 0.64 | -18
|  | 1677 | 56 | 27 | 5 | 21 | 14.52 | 11 | 98.4 | 6.01 | 2.1 | 2.415 | 3.3 | 48.7 | 52 | 102.75 | 521.6 | 0.97 | 330.6 | 23.7 | 0.236 | 32 | 15.5 | 312 | 55.9 | 6.284784 | 19.7 | 20.4 | 2427 | 62.9 | 24.73 | 34.2 | 2430 | 7904.79 | 68.6 | 44.8 | 80.13 | 120.23 | 28.7 | 31.4 | 32.2 | 25.1 | 2573.2 | 25.5 | 17.3 | 78 | 32 | 15.7 | 15 | 0.4 | 0.78 | -20.3
|  | 1678 | 56 | 28 | 6 | 21 | 16.91 | 11 | 98.4 | 1.37 | 2.1 | 2.421 | 2.9 | 49.1 | 52.1 | 102.18 | 513.4 | 0.74 | 330.4 | 23.9 | 0.247 | 32.2 | 16.6 | 290.4 | 56 | 5.138062 | 19.8 | 20 | 1973 | 62.7 | 24.87 | 34.1 | 1974.1 | 7904.79 | 69.1 | 45 | 80.08 | 119.98 | 28.9 | 31.4 | 32.2 | 25.1 | 2080.2 | 23.5 | 16.9 | 78 | 32 | 15.3 | 15 | 0 | 0.04 | -14.1
|  | 1679 | 56 | 29 | 7 | 21 | 17.21 | 10.9 | 98.4 | 2.49 | 2.1 | 2.404 | 3.2 | 48.7 | 51.9 | 102.49 | 506.2 | 0.59 | 330.9 | 23.9 | 0.236 | 32 | 19.2 | 234.5 | 55.6 | 3.945347 | 19.9 | 20.1 | 1536 | 62.5 | 24.53 | 34.2 | 1535.5 | 7904.79 | 69.7 | 45 | 80.13 | 119.92 | 29 | 31.5 | 32.2 | 25.3 | 1596 | 13.5 | 18 | 78 | 32 | 18.8 | 18 | 0 | 0.04 | -11.7
|  | 1680 | 56 | 30 | 8 | 21 | 20 | 10.9 | 98.4 | 5.1 | 2.1 | 2.354 | 2.9 | 49 | 51.9 | 101.97 | 499 | 0.55 | 330.8 | 23.8 | 0.237 | 32.1 | 23.6 | 181.4 | 55.7 | 2.949243 | 19.8 | 20.1 | 1144 | 62.5 | 24.62 | 34.2 | 1143.2 | 7904.79 | 69.6 | 44.9 | 80.13 | 120 | 29 | 31.5 | 32.3 | 25.3 | 1302.2 | 15.5 | 16.9 | 78 | 32 | 23.1 | 21 | 0 | 0.02 | -10.2
|  | 1681 | 57 | 1 | 1 | 1 | 17.4 | 10.9 | 98.4 | 7.73 | 2.1 | 2.437 | 2.5 | 49 | 51.5 | 101.97 | 492.1 | 0.49 | 331.9 | 24.1 | 0.243 | 32.3 | 29.3 | 131.5 | 55.4 | 2.102697 | 19.8 | 20.3 | 812 | 62.3 | 24.73 | 34.2 | 808.8 | 7904.79 | 68.9 | 45.2 | 80.07 | 119.97 | 29.1 | 31.5 | 32.2 | 25.3 | 858.5 | 13.5 | 17.3 | 78 | 32 | 26.3 | 26 | 0 | 0.02 | -7.8
|  | 1682 | 57 | 2 | 2 | 1 | 16.02 | 10.9 | 98.4 | 9.99 | 2.1 | 2.69 | 2.4 | 49 | 51.4 | 102.71 | 488.7 | 0.52 | 334.3 | 24.1 | 0.247 | 32.2 | 44.7 | 117.6 | 55 | 2.036627 | 19.9 | 20.1 | 790 | 62.7 | 24.62 | 34.3 | 809.2 | 7904.79 | 68.8 | 45.1 | 80.13 | 120.1 | 29.2 | 31.5 | 32.2 | 25.4 | 760.8 | 13 | 18.4 | 78 | 33 | 43.9 | 45 | 1.6 | 0.04 | -4.7
|  | 1683 | 57 | 3 | 3 | 1 | 16.38 | 10.9 | 98.3 | 9.8 | 2.1 | 2.732 | 2.1 | 49.1 | 51.2 | 102.53 | 485.4 | 0.67 | 334.3 | 24.1 | 0.275 | 32.1 | 37.2 | 121.9 | 55 | 2.15011 | 19.7 | 20.3 | 822 | 62.4 | 24.98 | 34.2 | 822.1 | 7904.79 | 69.4 | 45.1 | 79.89 | 120.09 | 29.2 | 31.5 | 32.2 | 25.4 | 835 | 15 | 17.6 | 78 | 33 | 37.6 | 38 | 0.8 | 0.02 | -1.6
|  | 1684 | 57 | 4 | 4 | 1 | 15.52 | 10.9 | 98.3 | 9.89 | 2.1 | 2.749 | 1.8 | 49.3 | 51.2 | 102.43 | 482.5 | 0.73 | 335.2 | 24.2 | 0.249 | 32.2 | 36.2 | 119.8 | 54.6 | 2.112288 | 19.8 | 20.1 | 804 | 62.6 | 25.09 | 34.2 | 804.7 | 7904.79 | 69.9 | 44.9 | 79.92 | 120.07 | 29.2 | 31.4 | 32.2 | 25.4 | 817 | 15.5 | 17.3 | 78 | 33 | 36.1 | 37 | 0.8 | 0.04 | 0
|  | 1685 | 57 | 5 | 5 | 1 | 14.79 | 10.9 | 98.4 | 10.18 | 2.1 | 2.77 | 2.3 | 49 | 51.2 | 102.52 | 479.7 | 0.77 | 334.2 | 24.3 | 0.234 | 32.1 | 36.9 | 119.9 | 53.7 | 2.086146 | 19.9 | 20.1 | 795 | 62.7 | 25.06 | 34.1 | 794.6 | 7904.791 | 69.5 | 44.9 | 79.85 | 120.16 | 29.2 | 31.5 | 32.2 | 25.4 | 794.5 | 15 | 17.3 | 78 | 33 | 36.5 | 38 | 0.8 | 0.06 | 3.1
|  | 1686 | 57 | 6 | 6 | 1 | 14.48 | 10.9 | 98.4 | 10.22 | 2.1 | 2.792 | 2.4 | 49 | 51.4 | 102.46 | 477.1 | 0.75 | 334.4 | 24.1 | 0.242 | 31.9 | 38.3 | 120.4 | 53.1 | 2.120259 | 19.8 | 20.2 | 808 | 62.6 | 25.06 | 34.2 | 814.4 | 7904.791 | 69.2 | 45.2 | 79.82 | 120.16 | 29.3 | 31.4 | 32.2 | 25.4 | 793.8 | 14.5 | 17.6 | 78 | 33 | 38.4 | 38 | 0.8 | 0.74 | 0.8
|  | 1687 | 57 | 7 | 7 | 1 | 15.07 | 10.9 | 98.4 | 10.2 | 2.1 | 2.783 | 2.5 | 48.7 | 51.1 | 102.55 | 474.3 | 0.65 | 335.1 | 24 | 0.247 | 32.1 | 36.7 | 121.5 | 52.5 | 2.121337 | 19.7 | 20.1 | 811 | 62.3 | 24.98 | 34.2 | 802.9 | 7904.791 | 68.8 | 45.2 | 79.82 | 120.03 | 29.3 | 31.4 | 32.2 | 25.5 | 799 | 15 | 17.6 | 78 | 33 | 36.9 | 38 | 0.8 | 0.14 | 4.7
|  | 1688 | 57 | 8 | 1 | 12 | 14.51 | 10.9 | 98.4 | 10.13 | 2.1 | 2.855 | 2.1 | 49 | 51.1 | 103.46 | 471.5 | 0.68 | 334.1 | 24.3 | 0.206 | 32.3 | 57.7 | 121.5 | 51.9 | 2.341953 | 19.9 | 19.9 | 874 | 62 | 25.59 | 34.1 | 875.6 | 7904.791 | 69.1 | 44.8 | 79.72 | 120.22 | 29.3 | 31.4 | 32.2 | 25.4 | 828.8 | 10 | 20 | 78 | 32 | 54.5 | 45 | 3.5 | 0.8 | 0.8
|  | 1689 | 57 | 9 | 2 | 12 | 15.3 | 10.9 | 98.4 | 9.27 | 2.1 | 3.021 | 2.6 | 48.7 | 51.2 | 105.55 | 469.3 | 1.02 | 334.3 | 24.1 | 0.225 | 32 | 62 | 143.4 | 51.2 | 3.351121 | 19.8 | 20 | 1273 | 61.9 | 25.14 | 34.1 | 1274.4 | 7904.791 | 69.1 | 45.2 | 79.98 | 120.03 | 29.3 | 31.4 | 32.2 | 25.3 | 1149 | 4 | 22.4 | 78 | 33 | 63.9 | 63 | 5.9 | 0.02 | 7.8
|  | 1690 | 57 | 10 | 3 | 12 | 14.81 | 10.9 | 98.4 | 9.23 | 2.1 | 3.112 | 2.4 | 48.8 | 51.1 | 105.38 | 468.5 | 1.77 | 337.7 | 24.3 | 0.238 | 32.1 | 58.3 | 195.2 | 50.8 | 4.468705 | 19.9 | 20 | 1705 | 61.9 | 25.03 | 33.9 | 1703.2 | 7904.791 | 69.7 | 45 | 79.88 | 120.12 | 29.2 | 31.4 | 32.2 | 25.3 | 1628.8 | 19 | 23.1 | 78 | 32 | 58.8 | 59 | 6.7 | 0.08 | 12.5
|  | 1691 | 57 | 11 | 4 | 12 | 14.24 | 10.9 | 98.4 | 9.89 | 2.1 | 3.135 | 2.3 | 49 | 51.3 | 105.21 | 469.1 | 2.49 | 330.2 | 24.2 | 0.234 | 32.1 | 58.3 | 271 | 50.3 | 5.688742 | 19.8 | 20.1 | 2133 | 61.7 | 25.47 | 34 | 2132.8 | 7904.791 | 68.8 | 45 | 79.93 | 120.11 | 29.1 | 31.3 | 32.2 | 25.2 | 1925 | 22.5 | 25.1 | 78 | 32 | 58.8 | 59 | 8.2 | 0.88 | 10.9
|  | 1692 | 57 | 12 | 5 | 12 | 14.43 | 10.9 | 98.4 | 9.95 | 2.1 | 3.383 | 2.7 | 48.9 | 51.6 | 105.11 | 471.1 | 3.28 | 330.7 | 24.3 | 0.257 | 32 | 60.9 | 314.4 | 50.9 | 6.630866 | 19.7 | 20 | 2570 | 61.5 | 24.64 | 34.1 | 2570.5 | 7904.791 | 69.4 | 45 | 79.87 | 120.24 | 29.2 | 31.3 | 32.2 | 25.2 | 2396 | 24.5 | 27.1 | 78 | 32 | 59.6 | 60 | 10.2 | 0.84 | 6.3
|  | 1693 | 57 | 13 | 6 | 12 | 14.66 | 10.9 | 98.4 | 13.16 | 2.1 | 3.491 | 3 | 48.7 | 51.7 | 105.25 | 475.3 | 4.09 | 330.2 | 24.1 | 0.233 | 31.8 | 62.1 | 327 | 52 | 8.076254 | 19.5 | 20.1 | 3014 | 61.5 | 25.59 | 34.1 | 3017.7 | 7904.792 | 69 | 45 | 80.01 | 119.96 | 29.2 | 31.4 | 32.2 | 25.1 | 2882 | 27.5 | 28.6 | 78 | 32 | 61.6 | 62 | 11.8 | 0.72 | -3.1
|  | 1694 | 57 | 14 | 7 | 12 | 14.54 | 10.9 | 98.4 | 15 | 2.1 | 3.486 | 3.4 | 48.6 | 52 | 105.16 | 481.9 | 4.88 | 330.4 | 24.3 | 0.222 | 32.1 | 64.5 | 333.8 | 52.9 | 9.115634 | 19.9 | 20 | 3478 | 61.2 | 25.03 | 34.1 | 3478.3 | 7904.792 | 68.6 | 44.8 | 79.9 | 119.96 | 29.1 | 31.4 | 32.1 | 25.1 | 3378 | 28.5 | 30.2 | 78 | 32 | 63.9 | 64 | 13.3 | 0.82 | -3.1
|  | 1695 | 57 | 15 | 8 | 12 | 14.55 | 10.9 | 98.4 | 16.01 | 2.1 | 3.487 | 3.7 | 48.6 | 52.3 | 105.04 | 490.2 | 5.76 | 330.6 | 24.4 | 0.224 | 32.1 | 67.1 | 342 | 53.8 | 10.45734 | 19.8 | 20 | 3938 | 61.1 | 25.36 | 34.1 | 3936.6 | 7904.793 | 69.4 | 45.1 | 79.92 | 120.18 | 29.1 | 31.4 | 32.2 | 25 | 3873.2 | 29 | 31.4 | 78 | 32 | 66.3 | 66 | 14.9 | 0.72 | -6.2
|  | 1696 | 57 | 16 | 1 | 2 | 14.13 | 10.9 | 98.4 | 15.54 | 2.1 | 3.278 | 3.8 | 48.9 | 52.7 | 103 | 499.9 | 6.63 | 330.6 | 24.4 | 0.425 | 32 | 50.4 | 346.8 | 54.3 | 11.17986 | 19.7 | 20.1 | 4252 | 61.2 | 25.11 | 34.1 | 4247.5 | 7904.793 | 69.5 | 45 | 80.07 | 120.17 | 28.9 | 31.4 | 32.1 | 25 | 4171 | 32 | 29 | 78 | 31 | 52.2 | 59 | 12.2 | 0.9 | -11.7
|  | 1697 | 57 | 17 | 2 | 2 | 14.93 | 10.9 | 98.4 | 12.3 | 2.1 | 2.992 | 4 | 48.7 | 52.7 | 102.54 | 507.6 | 6.41 | 330.7 | 24.5 | 0.269 | 32 | 43.8 | 346.8 | 54.8 | 11.25538 | 19.7 | 20.1 | 4303 | 61.6 | 24.98 | 33.9 | 4300.9 | 7904.794 | 69.5 | 44.8 | 80.04 | 120.26 | 28.9 | 31.4 | 32.2 | 25 | 4295.2 | 35.5 | 27.1 | 78 | 31 | 45.5 | 45 | 10.2 | 0.68 | -16.4
|  | 1698 | 57 | 18 | 3 | 2 | 14.58 | 10.9 | 98.4 | 9.86 | 2.1 | 2.842 | 4.1 | 48.7 | 52.8 | 103.79 | 513.8 | 5.3 | 330.6 | 24.2 | 0.252 | 31.9 | 41.5 | 345.3 | 55 | 11.42761 | 19.8 | 20 | 4317 | 62 | 25.28 | 34 | 4315.6 | 7904.795 | 69.2 | 45 | 80.05 | 120.31 | 28.8 | 31.3 | 32.2 | 25 | 4314.8 | 36 | 27.1 | 78 | 31 | 43.5 | 42 | 10.2 | 0.1 | -18
|  | 1699 | 57 | 19 | 4 | 2 | 14.36 | 10.9 | 98.4 | 8.53 | 2.1 | 2.783 | 4.2 | 48.7 | 52.9 | 104.85 | 518.6 | 4.71 | 330.3 | 24.2 | 0.229 | 31.9 | 41.6 | 344.9 | 55.4 | 11.44784 | 19.7 | 20.1 | 4311 | 61.9 | 25.36 | 34.1 | 4312.1 | 7904.795 | 69.4 | 44.9 | 80.09 | 119.98 | 28.8 | 31.4 | 32.2 | 24.9 | 4314.8 | 36.5 | 26.7 | 78 | 31 | 42 | 42 | 9.8 | 0.88 | -12.5
|  | 1700 | 57 | 20 | 5 | 2 | 15.06 | 10.9 | 98.4 | 7.96 | 2.1 | 2.755 | 4.5 | 48.4 | 52.9 | 104.89 | 523.1 | 4.47 | 330.2 | 24.3 | 0.234 | 32.2 | 41.7 | 343.5 | 55.5 | 11.11312 | 19.8 | 20 | 4302 | 62.2 | 24.67 | 33.9 | 4303.4 | 7904.796 | 68.5 | 44.8 | 80 | 120.07 | 28.8 | 31.4 | 32.2 | 24.9 | 4300 | 36.5 | 26.7 | 78 | 31 | 42 | 42 | 9.8 | 0.86 | -19.5
|  | 1701 | 57 | 21 | 6 | 2 | 14.37 | 10.9 | 98.4 | 7.52 | 2.1 | 2.737 | 4.1 | 48.8 | 52.9 | 104.83 | 527.4 | 4.42 | 330.5 | 24.2 | 0.264 | 32 | 41.7 | 342.5 | 55.7 | 11.20486 | 19.8 | 19.9 | 4294 | 62.3 | 24.92 | 34.1 | 4292 | 7904.796 | 69.2 | 45.1 | 80.04 | 120.01 | 28.7 | 31.3 | 32.2 | 25 | 4295.2 | 36.5 | 26.7 | 78 | 31 | 42 | 41 | 9.8 | 0.1 | -12.5
|  | 1702 | 57 | 22 | 7 | 2 | 14.74 | 10.9 | 98.4 | 7.51 | 2.1 | 2.747 | 4 | 48.8 | 52.7 | 104.98 | 531.4 | 4.43 | 330.7 | 24.1 | 0.231 | 32 | 43.4 | 343.3 | 55.7 | 11.2486866 | 19.6 | 19.9 | 4297 | 62.5 | 25 | 34.1 | 4295.1 | 7904.797 | 69.2 | 44.7 | 80.17 | 120.07 | 28.7 | 31.3 | 32.2 | 25 | 4295.2 | 36 | 26.7 | 78 | 31 | 43.5 | 43 | 9.8 | 0.86 | -11.7
|  | 1703 | 57 | 23 | 1 | 21 | 14.1 | 10.9 | 98.4 | 6.7 | 2.1 | 2.7 | 4.2 | 48.6 | 52.8 | 103.06 | 535.4 | 4.48 | 329.7 | 24.2 | 0.294 | 31.9 | 25.5 | 341.7 | 55.6 | 10.89071 | 19.6 | 20.1 | 4182 | 62.6 | 24.87 | 34.1 | 4183.7 | 7904.797 | 69.4 | 45.1 | 80.1 | 119.99 | 28.7 | 31.3 | 32.2 | 25 | 4236.5 | 41 | 23.9 | 78 | 31 | 31.4 | 29 | 7.1 | 0.92 | -18
|  | 1704 | 57 | 24 | 2 | 21 | 15.01 | 10.9 | 98.4 | 8.33 | 2.1 | 2.854 | 4.2 | 48.6 | 52.9 | 103.03 | 536.5 | 3.58 | 330.5 | 24.1 | 0.235 | 31.9 | 19.6 | 335.8 | 55.8 | 9.837797112 | 19.7 | 19.8 | 3796 | 62.5 | 24.75 | 34.2 | 3796 | 7904.798 | 69.4 | 45.1 | 79.79 | 120.14 | 28.6 | 31.3 | 32.2 | 25 | 4001.5 | 34 | 20.4 | 78 | 31 | 20.4 | 20 | 3.5 | 0.74 | -20.3
|  | 1705 | 57 | 25 | 3 | 21 | 15.45 | 10.9 | 98.4 | 8.37 | 2.1 | 2.619 | 3.8 | 48.7 | 52.5 | 102.82 | 533.6 | 2.2 | 330.6 | 24.1 | 0.242 | 31.8 | 16.8 | 329.5 | 55.9 | 8.684673 | 19.8 | 20.1 | 3347 | 62.7 | 24.78 | 34.2 | 3347.3 | 7904.798 | 68.8 | 44.8 | 79.93 | 119.99 | 28.7 | 31.3 | 32.2 | 25.1 | 3530.2 | 30.5 | 19.2 | 78 | 31 | 17.3 | 17 | 2.4 | 0.06 | -13.3
|  | 1706 | 57 | 26 | 4 | 21 | 14.77 | 10.9 | 98.4 | 7.5 | 2.1 | 2.468 | 3.6 | 49 | 52.7 | 103.11 | 527.9 | 1.43 | 330.4 | 23.8 | 0.246 | 31.9 | 15.7 | 321.1 | 56 | 7.691439 | 19.5 | 20.1 | 2893 | 62.6 | 25.39 | 34.3 | 2891.5 | 7904.798 | 69 | 45 | 80.07 | 119.96 | 28.7 | 31.3 | 32.2 | 25.1 | 3046 | 27.5 | 18 | 78 | 31 | 16.1 | 16 | 1.2 | 0.58 | -14.1
|  | 1707 | 57 | 27 | 5 | 21 | 14.58 | 10.9 | 98.4 | 6.05 | 2 | 2.305 | 3.4 | 49 | 52.4 | 103.02 | 521.1 | 1.05 | 330.2 | 24 | 0.257 | 32 | 15.3 | 311.3 | 56 | 6.152303 | 19.7 | 20 | 2442 | 62.6 | 24.06 | 34.2 | 2443 | 7904.798 | 69.2 | 44.9 | 80.02 | 119.99 | 28.8 | 31.4 | 32.2 | 25.2 | 2562.5 | 25.5 | 16.9 | 78 | 32 | 15.7 | 16 | 0.4 | 0.78 | -20.3
|  | 1708 | 57 | 28 | 6 | 21 | 16.73 | 10.9 | 98.4 | 1.14 | 2 | 2.349 | 3.7 | 48.5 | 52.2 | 102.39 | 512.9 | 0.82 | 330.4 | 24.1 | 0.259 | 31.9 | 15.2 | 291.9 | 55.7 | 5.080892 | 19.8 | 19.9 | 1987 | 62.5 | 24.42 | 34.1 | 1986.8 | 7904.798 | 69.2 | 45 | 80.02 | 119.55 | 28.9 | 31.4 | 32.2 | 25.2 | 2069.5 | 21 | 16.5 | 78 | 32 | 14.9 | 15 | 0 | 0.04 | -14.1
|  | 1709 | 57 | 29 | 7 | 21 | 17.1 | 10.9 | 98.4 | 2.11 | 2.1 | 2.373 | 3.4 | 48.7 | 52.1 | 102.79 | 505.6 | 0.67 | 330.8 | 24 | 0.238 | 32 | 19 | 236.3 | 55.6 | 4.021883208 | 19.8 | 19.8 | 1550 | 62.4 | 24.78 | 34.1 | 1551.3 | 7904.798 | 69.6 | 45 | 80.01 | 119.76 | 29 | 31.4 | 32.2 | 25.3 | 1747.5 | 13.5 | 16.9 | 78 | 32 | 18.4 | 19 | 0 | 0.04 | -11.7
|  | 1710 | 57 | 30 | 8 | 21 | 19.83 | 10.9 | 98.4 | 4.95 | 2 | 2.331 | 2.7 | 49 | 51.6 | 102.34 | 498.3 | 0.61 | 330.4 | 23.8 | 0.256 | 31.9 | 23.6 | 184 | 55.6 | 2.970216 | 19.6 | 19.8 | 1163 | 62.5 | 24.39 | 34.2 | 1162.5 | 7904.798 | 69.3 | 45 | 79.93 | 120.07 | 29.1 | 31.4 | 32.2 | 25.3 | 1296 | 16 | 18 | 78 | 32 | 20.8 | 21 | 0 | 0.02 | -10.2
|  | 1711 | 58 | 1 | 1 | 1 | 17.38 | 10.9 | 98.3 | 7.52 | 2 | 2.394 | 3 | 48.8 | 51.8 | 102.31 | 491.4 | 0.57 | 330.7 | 23.9 | 0.243 | 31.9 | 29.1 | 132.8 | 55.4 | 2.109612 | 19.7 | 19.9 | 824 | 62.6 | 24.45 | 34.1 | 823.9 | 7904.798 | 68.8 | 44.9 | 79.89 | 120.11 | 29.3 | 31.4 | 32.2 | 25.4 | 941.2 | 13.5 | 16.5 | 78 | 32 | 25.5 | 27 | 0 | 0.02 | -7.8
|  | 1712 | 58 | 2 | 2 | 1 | 16.14 | 10.9 | 98.3 | 9.8 | 2.1 | 2.655 | 2.6 | 48.9 | 51.5 | 102.97 | 488.1 | 0.54 | 334.3 | 23.9 | 0.235 | 31.9 | 44.2 | 119.2 | 55.2 | 2.125375 | 19.7 | 19.9 | 801 | 62.7 | 25.34 | 34.2 | 797.9 | 7904.798 | 69.6 | 45 | 80.12 | 120.17 | 29.2 | 31.4 | 32.2 | 25.4 | 760 | 13 | 18.4 | 78 | 33 | 43.1 | 40 | 1.6 | 0.04 | -4.7
|  | 1713 | 58 | 3 | 3 | 1 | 16.49 | 10.9 | 98.4 | 9.61 | 2.1 | 2.726 | 2.5 | 48.9 | 51.4 | 102.74 | 485.1 | 0.67 | 334.7 | 23.9 | 0.272 | 31.9 | 37.1 | 122 | 54.9 | 2.164898 | 19.9 | 19.7 | 826 | 62.5 | 25.03 | 34 | 831.4 | 7904.799 | 69.3 | 45 | 80.05 | 119.98 | 29.2 | 31.4 | 32.2 | 25.4 | 836.5 | 15.5 | 17.6 | 78 | 33 | 37.3 | 38 | 0.8 | 0.04 | -1.6
|  | 1714 | 58 | 4 | 4 | 1 | 15.6 | 10.9 | 98.4 | 9.74 | 2.1 | 2.747 | 2.4 | 49 | 51.3 | 102.69 | 482.2 | 0.72 | 334.3 | 23.8 | 0.249 | 31.9 | 35.9 | 121.1 | 54.4 | 2.105286 | 19.7 | 19.8 | 813 | 62.7 | 24.73 | 34.2 | 811.8 | 7904.799 | 69.2 | 44.9 | 79.92 | 120.1 | 29.3 | 31.4 | 32.2 | 25.5 | 826.5 | 15.5 | 17.3 | 78 | 33 | 35.7 | 36 | 0.8 | 0.04 | 0
|  | 1715 | 58 | 5 | 5 | 1 | 14.94 | 10.9 | 98.4 | 9.93 | 2.1 | 2.761 | 2.9 | 48.5 | 51.4 | 102.75 | 479.3 | 0.79 | 334.6 | 23.8 | 0.242 | 32.1 | 36.4 | 121.1 | 53.8 | 2.116498 | 19.5 | 19.7 | 804 | 62.6 | 25.14 | 34.2 | 809.7 | 7904.799 | 69.1 | 45.1 | 79.94 | 120.08 | 29.4 | 31.4 | 32.2 | 25.5 | 792.8 | 15.5 | 17.3 | 78 | 33 | 36.5 | 36 | 0.8 | 0.06 | 3.1
|  | 1716 | 58 | 6 | 6 | 1 | 14.45 | 10.9 | 98.4 | 10.17 | 2.1 | 2.78 | 1.9 | 49.3 | 51.2 | 102.74 | 476.6 | 0.88 | 334.6 | 23.8 | 0.243 | 32.1 | 37.7 | 121.2 | 53.4 | 2.088785 | 19.6 | 19.9 | 805 | 62.4 | 24.78 | 34.2 | 796.2 | 7904.799 | 69.1 | 45 | 79.82 | 120.12 | 29.3 | 31.4 | 32.2 | 25.5 | 810 | 15 | 17.6 | 78 | 33 | 37.3 | 36 | 0.8 | 0.33 | 0.8
|  | 1717 | 58 | 7 | 7 | 1 | 14.86 | 10.9 | 98.4 | 10.2 | 2.1 | 2.789 | 2.2 | 49 | 51.2 | 102.67 | 473.9 | 0.77 | 334.4 | 23.9 | 0.253 | 32.1 | 37.3 | 121.4 | 52.5 | 2.120342 | 19.6 | 19.8 | 809 | 62.2 | 25.03 | 34.2 | 810.4 | 7904.799 | 69.4 | 44.9 | 79.98 | 119.85 | 29.4 | 31.4 | 32.2 | 25.5 | 791.2 | 15 | 17.6 | 78 | 33 | 37.3 | 37 | 0.8 | 0.7 | -2.3
|  | 1718 | 58 | 8 | 1 | 12 | 15.11 | 10.9 | 98.4 | 9.98 | 2.1 | 2.881 | 2.3 | 48.9 | 51.2 | 103.58 | 471.2 | 0.63 | 331.6 | 23.6 | 0.223 | 31.8 | 58.1 | 123.5 | 51.7 | 2.433059 | 19.4 | 19.9 | 908 | 62.4 | 25.59 | 34.3 | 903.9 | 7904.799 | 69.1 | 45 | 79.94 | 119.63 | 29.4 | 31.3 | 32.2 | 25.4 | 839.8 | 14.5 | 20.4 | 78 | 33 | 43.9 | 49 | 3.5 | 0.04 | 4.7
|  | 1719 | 58 | 9 | 2 | 12 | 15.14 | 10.9 | 98.4 | 9.14 | 2.1 | 3.051 | 2.2 | 49 | 51.1 | 105.45 | 468.8 | 0.95 | 334.3 | 23.7 | 0.236 | 32 | 59.6 | 146.4 | 51.4 | 3.422048 | 19.6 | 20 | 1313 | 62.1 | 24.89 | 34.1 | 1310.5 | 7904.799 | 69.1 | 45 | 79.88 | 120.02 | 29.4 | 31.3 | 32.2 | 25.3 | 1216.2 | 8.5 | 22.4 | 78 | 33 | 61.2 | 60 | 5.9 | 0.04 | 8.6
|  | 1720 | 58 | 10 | 3 | 12 | 14.75 | 10.9 | 98.4 | 9.23 | 2.1 | 3.101 | 2.6 | 48.8 | 51.3 | 105.11 | 467.9 | 1.79 | 338.9 | 23.8 | 0.249 | 32 | 57.4 | 198.5 | 50.7 | 4.508174 | 19.7 | 19.8 | 1718 | 62.1 | 25.06 | 34.2 | 1717.1 | 7904.799 | 68.8 | 45.1 | 79.87 | 120.03 | 29.3 | 31.4 | 32.2 | 25.3 | 1661.5 | 20.5 | 23.1 | 78 | 32 | 57.3 | 58 | 6.7 | 0.21 | 13.3
|  | 1721 | 58 | 11 | 4 | 12 | 14.25 | 10.9 | 98.4 | 10.02 | 2.1 | 3.145 | 2.6 | 49 | 51.6 | 105.13 | 468.3 | 2.49 | 330.7 | 23.5 | 0.235 | 31.9 | 58.5 | 274.8 | 50.5 | 5.690729 | 19.6 | 20 | 2143 | 62 | 25.36 | 34.1 | 2143.1 | 7904.799 | 68.8 | 45 | 79.77 | 119.89 | 29.3 | 31.4 | 32.2 | 25.2 | 1960 | 22.5 | 25.1 | 78 | 32 | 58.8 | 60 | 8.6 | 0.88 | 10.2
|  | 1722 | 58 | 12 | 5 | 12 | 14.45 | 10.9 | 98.4 | 9.96 | 2.1 | 3.378 | 2.5 | 49.2 | 51.7 | 105.14 | 470.6 | 3.26 | 331.1 | 23.9 | 0.234 | 32 | 60.8 | 314.9 | 51.1 | 6.875721 | 19.7 | 20 | 2572 | 61.7 | 25.53 | 34 | 2574.4 | 7904.8 | 68.8 | 44.9 | 79.84 | 120.06 | 29.2 | 31.4 | 32.2 | 25.2 | 2425 | 24.5 | 26.7 | 78 | 32 | 58.4 | 60 | 10.2 | 0.84 | 5.5
|  | 1723 | 58 | 13 | 6 | 12 | 14.68 | 10.9 | 98.4 | 13.18 | 2.1 | 3.51 | 3.2 | 48.5 | 51.7 | 105.13 | 474.9 | 4.03 | 330.2 | 23.9 | 0.243 | 32.2 | 61.8 | 327.8 | 52.2 | 7.73619 | 19.5 | 19.7 | 3018 | 61.6 | 24.48 | 34.2 | 3022.5 | 7904.8 | 69.3 | 45.1 | 79.93 | 120.05 | 29.3 | 31.4 | 32.2 | 25.1 | 2908.5 | 26.5 | 28.6 | 78 | 32 | 61.2 | 62 | 11.4 | 0.7 | -0.8
|  | 1724 | 58 | 14 | 7 | 12 | 14.6 | 10.9 | 98.4 | 15.14 | 2.1 | 3.503 | 3.1 | 48.8 | 51.9 | 105.2 | 481.5 | 4.76 | 330.7 | 24 | 0.235 | 32.1 | 63.6 | 333.7 | 53.1 | 9.230858 | 19.6 | 19.8 | 3483 | 61.2 | 25.31 | 34 | 3480.1 | 7904.8 | 69.1 | 44.7 | 79.94 | 120.09 | 29.2 | 31.4 | 32.3 | 25.1 | 3402.2 | 28.5 | 30.2 | 78 | 32 | 63.9 | 64 | 13.3 | 0.8 | -3.1
|  | 1725 | 58 | 15 | 8 | 12 | 14.68 | 10.9 | 98.4 | 16.17 | 2.1 | 3.488 | 3.6 | 48.6 | 52.2 | 104.9 | 489.7 | 5.65 | 331.1 | 23.9 | 0.235 | 32 | 67.1 | 340.3 | 53.9 | 10.21099068 | 19.3 | 20 | 3940 | 61.1 | 24.75 | 34.1 | 3939.6 | 7904.801 | 69.6 | 45 | 80.12 | 119.84 | 29.1 | 31.4 | 32.2 | 25 | 3897.5 | 29 | 31.8 | 78 | 31 | 66.3 | 67 | 14.9 | 0.86 | -7
|  | 1726 | 58 | 16 | 1 | 2 | 14.13 | 10.9 | 98.4 | 15.8 | 2.1 | 3.293 | 3.6 | 48.9 | 52.5 | 102.99 | 499.5 | 6.56 | 330.2 | 24 | 0.415 | 31.9 | 50.1 | 347 | 54.4 | 11.16022 | 19.5 | 19.8 | 4253 | 61.3 | 25.06 | 34.2 | 4250.8 | 7904.802 | 68.8 | 44.9 | 80.02 | 119.98 | 29 | 31.4 | 32.2 | 25 | 4180.2 | 32.5 | 29 | 78 | 31 | 52.5 | 56 | 12.2 | 0.9 | -11.7
|  | 1727 | 58 | 17 | 2 | 2 | 15.04 | 10.9 | 98.4 | 12.29 | 2.1 | 2.959 | 4.1 | 48.5 | 52.7 | 102.55 | 507 | 6.37 | 330.8 | 23.9 | 0.287 | 32.1 | 43.9 | 346.3 | 54.7 | 11.55265 | 19.5 | 19.8 | 4308 | 61.9 | 25.61 | 34.4 | 4303.6 | 7904.802 | 68.3 | 45.1 | 79.9 | 120.11 | 28.9 | 31.4 | 32.2 | 25 | 4300 | 35.5 | 27.1 | 78 | 31 | 44.7 | 44 | 10.2 | 0.66 | -17.2
|  | 1728 | 58 | 18 | 3 | 2 | 14.99 | 10.9 | 98.4 | 9.75 | 2.1 | 2.828 | 3.9 | 48.7 | 52.7 | 104.02 | 512.9 | 5.21 | 330.8 | 24 | 0.237 | 31.9 | 41.7 | 346.1 | 55.2 | 11.28415 | 19.7 | 19.7 | 4314 | 62 | 24.98 | 34.1 | 4312.1 | 7904.803 | 69.1 | 44.9 | 79.97 | 119.97 | 28.9 | 31.3 | 32.2 | 25 | 4319.5 | 36.5 | 26.7 | 78 | 31 | 41.6 | 42 | 9.8 | 0.21 | -18.7
|  | 1729 | 58 | 19 | 4 | 2 | 14.32 | 10.9 | 98.4 | 8.34 | 2.1 | 2.771 | 3.8 | 48.7 | 52.6 | 104.78 | 517.6 | 4.55 | 330 | 24.3 | 0.221 | 32.1 | 41.7 | 344.6 | 55.4 | 11.34099 | 19.4 | 19.7 | 4303 | 62.1 | 25.17 | 34.3 | 4303.4 | 7904.803 | 69.3 | 45 | 79.98 | 119.8 | 28.8 | 31.3 | 32.2 | 25 | 4310 | 36.5 | 26.7 | 78 | 31 | 42 | 42 | 9.8 | 0.21 | -12.5
|  | 1730 | 58 | 20 | 5 | 2 | 14.74 | 10.9 | 98.4 | 7.85 | 2.1 | 2.765 | 4.2 | 48.5 | 52.7 | 104.85 | 522.4 | 4.34 | 330.6 | 24.4 | 0.247 | 32 | 41.8 | 343.5 | 55.3 | 11.16109 | 19.7 | 19.6 | 4291 | 62.4 | 24.84 | 34.4 | 4295.5 | 7904.804 | 69.5 | 44.6 | 79.98 | 119.74 | 28.8 | 31.3 | 32.2 | 25 | 4295.2 | 36.5 | 26.7 | 78 | 31 | 41.6 | 42 | 9.8 | 0.84 | -18
|  | 1731 | 58 | 21 | 6 | 2 | 14.5 | 10.9 | 98.4 | 7.69 | 2.1 | 2.772 | 4 | 48.7 | 52.7 | 105.29 | 526.8 | 4.34 | 330.2 | 24.1 | 0.244 | 31.8 | 43.5 | 344.4 | 55.6 | 11.21744 | 19.5 | 19.6 | 4304 | 62.6 | 24.89 | 34.3 | 4304.1 | 7904.804 | 68.6 | 44.9 | 80.03 | 119.9 | 28.8 | 31.3 | 32.2 | 25 | 4295.2 | 36 | 27.1 | 78 | 31 | 42.7 | 43 | 10.2 | 0.1 | -18
|  | 1732 | 58 | 22 | 7 | 2 | 14.34 | 10.9 | 98.4 | 7.69 | 2.1 | 2.781 | 4.4 | 48.4 | 52.8 | 104.89 | 531.2 | 4.43 | 330.4 | 24.2 | 0.279 | 31.8 | 41.7 | 343.4 | 55.6 | 11.41558 | 19.5 | 19.7 | 4321 | 62.5 | 25.23 | 34.3 | 4320.3 | 7904.805 | 69.5 | 44.9 | 79.96 | 120.05 | 28.8 | 31.3 | 32.2 | 25 | 4319.5 | 36.5 | 26.7 | 78 | 31 | 43.5 | 44 | 9.8 | 0.88 | -12.5
|  | 1733 | 58 | 23 | 1 | 21 | 14.17 | 10.9 | 98.4 | 6.69 | 2 | 2.695 | 4.4 | 48.6 | 53 | 102.5 | 534.7 | 4.43 | 330.8 | 24.4 | 0.288 | 31.9 | 25 | 342.4 | 55.9 | 10.63235 | 19.6 | 19.8 | 4182 | 62.7 | 24.28 | 34.2 | 4177.1 | 7904.805 | 68.9 | 45 | 79.77 | 119.95 | 28.8 | 31.3 | 32.2 | 25 | 4227.2 | 42 | 23.5 | 78 | 31 | 29.4 | 27 | 6.7 | 0.92 | -19.5
|  | 1734 | 58 | 24 | 2 | 21 | 14.82 | 10.9 | 98.4 | 8.81 | 2.1 | 2.875 | 4.2 | 48.7 | 52.8 | 102.62 | 535.9 | 3.4 | 330.9 | 24.2 | 0.261 | 31.8 | 19.5 | 335.5 | 55.8 | 9.712532 | 19.5 | 19.9 | 3789 | 62.4 | 24.48 | 34.3 | 3787.5 | 7904.806 | 69.3 | 45 | 79.99 | 120.04 | 28.7 | 31.2 | 32.2 | 25.1 | 3980.2 | 33.5 | 20.4 | 78 | 31 | 20 | 20 | 3.5 | 0.82 | -20.3
|  | 1735 | 58 | 25 | 3 | 21 | 14.73 | 10.9 | 98.4 | 8.77 | 2.1 | 2.709 | 4.1 | 48.6 | 52.7 | 102.53 | 533.2 | 2.06 | 330.1 | 24.4 | 0.234 | 31.9 | 17.2 | 330.2 | 56 | 8.72861 | 19.5 | 19.6 | 3337 | 62.7 | 24.98 | 34.2 | 3336.9 | 7904.806 | 69.5 | 45 | 80.22 | 120.09 | 28.7 | 31.3 | 32.2 | 25.1 | 3500.8 | 30 | 18.8 | 78 | 31 | 17.6 | 18 | 2.4 | 0.08 | -12.5
|  | 1736 | 58 | 26 | 4 | 21 | 14.74 | 10.9 | 98.4 | 7.87 | 2.1 | 2.503 | 3.7 | 48.9 | 52.5 | 102.65 | 527.9 | 1.4 | 330.3 | 24.3 | 0.259 | 31.7 | 15.6 | 320.8 | 56 | 7.463019 | 19.5 | 20 | 2882 | 62.4 | 24.73 | 34.5 | 2880.8 | 7904.806 | 69.3 | 45.2 | 80.13 | 119.93 | 28.7 | 31.3 | 32.2 | 25.2 | 3014 | 28 | 18 | 78 | 31 | 16.1 | 16 | 1.2 | 0.68 | -18
|  | 1737 | 58 | 27 | 5 | 21 | 14.62 | 10.9 | 98.4 | 5.93 | 2.1 | 2.312 | 3.7 | 48.8 | 52.5 | 102.61 | 521.2 | 1.06 | 330.4 | 24.4 | 0.242 | 31.9 | 15.3 | 311.7 | 56 | 6.325571 | 19.6 | 19.8 | 2429 | 62.3 | 24.87 | 34.2 | 2430.9 | 7904.806 | 69.3 | 45 | 79.96 | 119.92 | 28.8 | 31.3 | 32.2 | 25.1 | 2526.5 | 26 | 17.3 | 78 | 31 | 15.3 | 15 | 0.4 | 0.76 | -20.3
|  | 1738 | 58 | 28 | 6 | 21 | 16.83 | 10.9 | 98.4 | 1.17 | 2.1 | 2.365 | 3.1 | 48.9 | 52 | 102.29 | 513 | 0.84 | 330.4 | 24.5 | 0.255 | 31.9 | 15.4 | 290.9 | 56.1 | 5.119468 | 19.5 | 19.8 | 1973 | 62.6 | 24.78 | 34.2 | 1971.9 | 7904.806 | 69.8 | 44.8 | 79.9 | 119.75 | 29 | 31.4 | 32.2 | 25.2 | 2034.2 | 23 | 16.5 | 78 | 32 | 15.3 | 16 | 0 | 0.02 | -14.1
|  | 1739 | 58 | 29 | 7 | 21 | 16.75 | 10.9 | 98.4 | 1.85 | 2 | 2.344 | 3.6 | 48.6 | 52.2 | 102.46 | 505.9 | 0.66 | 330.9 | 24.4 | 0.238 | 31.9 | 19.1 | 234.6 | 55.8 | 3.889736664 | 19.5 | 19.5 | 1535 | 62.4 | 24.2 | 34.2 | 1533.9 | 7904.806 | 69.7 | 45 | 80.08 | 120.08 | 29.1 | 31.4 | 32.2 | 25.2 | 1712.5 | 13 | 16.9 | 78 | 32 | 18.4 | 18 | 0 | 0.04 | -11.7
|  | 1740 | 58 | 30 | 8 | 21 | 19.74 | 10.9 | 98.4 | 4.87 | 2 | 2.297 | 3.1 | 48.8 | 51.9 | 101.9 | 498.5 | 0.59 | 330.8 | 24.5 | 0.253 | 31.9 | 23.2 | 181 | 55.5 | 2.903813 | 19.5 | 19.9 | 1137 | 62.4 | 24.39 | 34.1 | 1137.6 | 7904.806 | 69.7 | 44.7 | 80.08 | 119.92 | 29.1 | 31.4 | 32.2 | 25.3 | 1253 | 15 | 16.9 | 78 | 32 | 20.8 | 22 | 0 | 0.02 | -9.4
|  | 1741 | 59 | 1 | 1 | 1 | 17.52 | 10.9 | 98.4 | 7.51 | 2 | 2.396 | 2.5 | 49 | 51.5 | 101.62 | 491.4 | 0.57 | 332.1 | 24.3 | 0.261 | 31.9 | 28.1 | 132.1 | 55.3 | 2.076027 | 19.3 | 19.6 | 823 | 62.8 | 24.09 | 34.3 | 824.7 | 7904.806 | 69.8 | 45 | 80 | 120.17 | 29.2 | 31.4 | 32.2 | 25.3 | 928.8 | 13.5 | 16.5 | 78 | 32 | 25.5 | 26 | 0 | 0.02 | -7.8
|  | 1742 | 59 | 2 | 2 | 1 | 16.04 | 10.9 | 98.4 | 9.86 | 2.1 | 2.663 | 2.7 | 48.9 | 51.5 | 102.57 | 488.1 | 0.6 | 334.2 | 24.5 | 0.234 | 31.7 | 43.9 | 116.5 | 55.1 | 2.013425 | 19.5 | 19.8 | 781 | 62.7 | 24.62 | 34.1 | 798.6 | 7904.807 | 68.6 | 44.9 | 80 | 120.04 | 29.3 | 31.4 | 32.2 | 25.4 | 776.5 | 13 | 18 | 78 | 33 | 43.1 | 40 | 1.6 | 0.04 | -4.7
|  | 1743 | 59 | 3 | 3 | 1 | 16.39 | 10.9 | 98.4 | 9.88 | 2.1 | 2.779 | 2.1 | 49.3 | 51.4 | 102.5 | 484.8 | 0.76 | 334 | 24.4 | 0.262 | 31.8 | 37.8 | 120.2 | 54.8 | 2.14585 | 19.5 | 19.7 | 824 | 62.6 | 24.87 | 34.2 | 816 | 7904.807 | 69.2 | 45.1 | 79.98 | 119.86 | 29.3 | 31.4 | 32.2 | 25.4 | 812.5 | 13 | 17.6 | 78 | 33 | 40.8 | 40 | 0.8 | 0.02 | -2.3
|  | 1744 | 59 | 4 | 4 | 1 | 15.56 | 10.9 | 98.4 | 9.79 | 2.1 | 2.763 | 1.9 | 49.2 | 51.1 | 102.33 | 481.8 | 0.85 | 334.3 | 24.6 | 0.257 | 32.2 | 36.2 | 121.1 | 54.5 | 2.106847 | 19.5 | 19.6 | 810 | 62.5 | 24.84 | 34.1 | 811.4 | 7904.807 | 69.7 | 45.1 | 80 | 120.03 | 29.3 | 31.4 | 32.3 | 25.5 | 815.5 | 15.5 | 17.3 | 78 | 32 | 36.1 | 35 | 0.8 | 0.04 | 0.8
|  | 1745 | 59 | 5 | 5 | 1 | 14.87 | 10.9 | 98.4 | 10.07 | 2.1 | 2.769 | 2.5 | 48.9 | 51.4 | 102.35 | 479 | 0.87 | 334.8 | 24.3 | 0.249 | 31.6 | 36.6 | 120.8 | 53.8 | 2.057437 | 19.4 | 19.9 | 801 | 62.7 | 24.53 | 34.3 | 793.9 | 7904.807 | 69.6 | 44.8 | 79.91 | 119.98 | 29.3 | 31.4 | 32.2 | 25.4 | 809.2 | 15 | 17.3 | 78 | 32 | 36.5 | 36 | 0.8 | 0.04 | 3.9
|  | 1746 | 59 | 6 | 6 | 1 | 14.4 | 10.9 | 98.4 | 10.22 | 2.1 | 2.788 | 2.6 | 48.7 | 51.3 | 102.26 | 476.3 | 0.94 | 334.2 | 24.4 | 0.255 | 32 | 37.8 | 120.8 | 53.2 | 2.04806 | 19.5 | 19.7 | 798 | 62.7 | 24.51 | 34.1 | 800.4 | 7904.807 | 69.2 | 44.7 | 79.7 | 119.91 | 29.3 | 31.4 | 32.2 | 25.3 | 802.2 | 15 | 17.6 | 78 | 32 | 37.6 | 37 | 1.2 | 0.46 | 0.8
|  | 1747 | 59 | 7 | 7 | 1 | 14.9 | 10.9 | 98.4 | 10.22 | 2.1 | 2.796 | 1.9 | 49.3 | 51.1 | 102.53 | 473.4 | 0.89 | 334.4 | 24 | 0.251 | 32 | 37.7 | 122.3 | 52.6 | 2.0994756 | 19.4 | 19.8 | 802 | 62.5 | 25 | 34.3 | 804.2 | 7904.807 | 69.4 | 44.9 | 79.88 | 119.99 | 29.4 | 31.3 | 32.2 | 25.3 | 785 | 15 | 17.6 | 78 | 32 | 37.6 | 37 | 1.2 | 0.68 | 3.1
|  | 1748 | 59 | 8 | 1 | 12 | 15.15 | 10.9 | 98.4 | 10.06 | 2.2 | 2.913 | 2.1 | 48.9 | 51 | 103.62 | 470.8 | 0.85 | 331.4 | 24.2 | 0.218 | 32.2 | 59.5 | 124.4 | 52 | 2.459481 | 19.5 | 19.7 | 915 | 62.3 | 25.67 | 34.2 | 915.9 | 7904.807 | 69.1 | 44.7 | 79.95 | 119.93 | 29.4 | 31.3 | 32.2 | 25.3 | 844.5 | 13 | 20.8 | 78 | 32 | 47.8 | 52 | 3.9 | 0.04 | 4.7
|  | 1749 | 59 | 9 | 2 | 12 | 15.12 | 10.9 | 98.4 | 9.25 | 2.1 | 3.051 | 1.9 | 49.2 | 51.1 | 105.31 | 468.4 | 1.12 | 334.5 | 24 | 0.252 | 31.7 | 59.9 | 147.3 | 51.4 | 3.500994 | 19.3 | 20 | 1321 | 62.3 | 25.31 | 34.3 | 1319.1 | 7904.807 | 69.9 | 44.8 | 79.88 | 120.1 | 29.4 | 31.3 | 32.2 | 25.2 | 1241.2 | 9.5 | 22 | 78 | 32 | 60.8 | 61 | 5.5 | 0.04 | 9.4
|  | 1750 | 59 | 10 | 3 | 12 | 14.69 | 10.9 | 98.4 | 9.34 | 2.1 | 3.104 | 2.3 | 48.9 | 51.2 | 105.1 | 467.6 | 1.95 | 339 | 24.1 | 0.24 | 32 | 57.4 | 199.2 | 50.9 | 4.498836 | 19.5 | 19.6 | 1722 | 62 | 24.95 | 34.3 | 1719.9 | 7904.807 | 69.4 | 45 | 79.86 | 119.88 | 29.3 | 31.3 | 32.3 | 25.2 | 1540.5 | 20.5 | 23.5 | 78 | 32 | 57.3 | 57 | 7.1 | 0.14 | 14.1
|  | 1751 | 59 | 11 | 4 | 12 | 14.19 | 10.9 | 98.4 | 10.05 | 2.1 | 3.154 | 2.5 | 48.8 | 51.3 | 105.24 | 468 | 2.66 | 330.7 | 24 | 0.242 | 31.9 | 58.9 | 273.3 | 50.4 | 5.596399 | 19.6 | 19.9 | 2149 | 62 | 24.87 | 34.3 | 2148.5 | 7904.808 | 68.1 | 45 | 79.87 | 119.88 | 29.3 | 31.3 | 32.3 | 25.2 | 1989 | 23 | 25.1 | 78 | 32 | 58.8 | 59 | 9 | 0.88 | 12.5
|  | 1752 | 59 | 12 | 5 | 12 | 14.34 | 10.9 | 98.4 | 10.1 | 2.1 | 3.393 | 2.5 | 49.1 | 51.6 | 105.21 | 470.3 | 3.4 | 331.1 | 23.9 | 0.238 | 32 | 60.9 | 314.8 | 51 | 6.783641 | 19.4 | 19.4 | 2580 | 61.7 | 25.11 | 34.4 | 2580.1 | 7904.808 | 69.6 | 45.1 | 80.08 | 120.04 | 29.3 | 31.3 | 32.2 | 25.1 | 2453.8 | 24.5 | 27.1 | 78 | 32 | 60.4 | 60 | 10.6 | 0.84 | 5.5
|  | 1753 | 59 | 13 | 6 | 12 | 14.66 | 10.9 | 98.4 | 13.18 | 2.1 | 3.511 | 3.3 | 48.7 | 52 | 105.17 | 474.6 | 4.19 | 330.8 | 23.8 | 0.229 | 32 | 62.4 | 325.5 | 52.2 | 7.975329 | 19.4 | 19.7 | 3026 | 61.5 | 25.17 | 34.5 | 3025.2 | 7904.808 | 69.1 | 45.1 | 80.03 | 120 | 29.3 | 31.3 | 32.2 | 25.1 | 2935.8 | 27 | 29 | 78 | 32 | 61.2 | 62 | 11.8 | 0.74 | -0.8
|  | 1754 | 59 | 14 | 7 | 12 | 14.45 | 10.9 | 98.4 | 15.09 | 2.1 | 3.499 | 3.1 | 49 | 52.1 | 105.24 | 481.3 | 4.96 | 330.5 | 23.9 | 0.229 | 31.9 | 64.2 | 334.5 | 53.3 | 9.196017264 | 19.5 | 19.8 | 3485 | 61.4 | 25.2 | 34.2 | 3484.4 | 7904.809 | 69.4 | 44.9 | 79.95 | 119.99 | 29.2 | 31.4 | 32.3 | 25 | 3427.2 | 28.5 | 29.8 | 78 | 31 | 63.5 | 65 | 13.3 | 0.52 | -2.3
|  | 1755 | 59 | 15 | 8 | 12 | 14.4 | 10.9 | 98.4 | 16.15 | 2.1 | 3.52 | 3.2 | 49 | 52.2 | 105.17 | 489.7 | 5.84 | 330.9 | 23.7 | 0.24 | 32.1 | 67.2 | 341 | 54 | 10.4839 | 19.4 | 19.7 | 3948 | 61.1 | 25.36 | 34.2 | 3941.7 | 7904.809 | 67.9 | 45 | 79.96 | 119.79 | 29.1 | 31.3 | 32.2 | 25 | 3757 | 29 | 31.8 | 78 | 31 | 66.7 | 67 | 15.3 | 0.31 | -6.2
|  | 1756 | 59 | 16 | 1 | 2 | 14.41 | 10.9 | 98.4 | 15.67 | 2.1 | 3.274 | 3.8 | 48.7 | 52.5 | 103 | 499.4 | 6.66 | 330.6 | 23.5 | 0.44 | 31.9 | 50.1 | 346 | 54.4 | 11.12198 | 19.4 | 19.9 | 4252 | 61.4 | 24.98 | 34.3 | 4250.6 | 7904.81 | 69.2 | 44.8 | 79.87 | 120.11 | 29.1 | 31.3 | 32.2 | 25 | 4194.5 | 32.5 | 28.6 | 78 | 31 | 59.2 | 56 | 12.2 | 0.86 | -11.7
|  | 1757 | 59 | 17 | 2 | 2 | 14.29 | 10.9 | 98.4 | 12.32 | 2.1 | 3.001 | 4.2 | 48.6 | 52.8 | 102.61 | 507.4 | 6.34 | 330 | 23.6 | 0.26 | 31.9 | 43.9 | 347 | 54.8 | 11.34327 | 19.3 | 19.7 | 4309 | 61.8 | 25.14 | 34.4 | 4307.2 | 7904.811 | 69.1 | 45.1 | 79.72 | 119.93 | 28.9 | 31.4 | 32.2 | 24.9 | 4300 | 35.5 | 27.1 | 78 | 31 | 45.1 | 45 | 10.6 | 0.84 | -12.5
|  | 1758 | 59 | 18 | 3 | 2 | 14.83 | 10.9 | 98.4 | 9.85 | 2.1 | 2.848 | 4 | 48.8 | 52.8 | 103.94 | 513.3 | 5.24 | 330.8 | 23.7 | 0.221 | 32 | 42.8 | 344.3 | 55.3 | 11.24611 | 19.5 | 19.7 | 4315 | 61.8 | 24.89 | 34.2 | 4316.8 | 7904.811 | 69 | 44.8 | 79.81 | 119.84 | 28.9 | 31.3 | 32.3 | 25 | 4314.8 | 36 | 26.7 | 78 | 31 | 42.7 | 43 | 10.2 | 0.35 | -18
|  | 1759 | 59 | 19 | 4 | 2 | 14.4 | 10.9 | 98.4 | 8.56 | 2.1 | 2.786 | 4.4 | 48.3 | 52.7 | 104.87 | 518.4 | 4.64 | 330.7 | 23.6 | 0.239 | 31.9 | 41.8 | 344.6 | 55.3 | 11.22265 | 19.4 | 19.6 | 4306 | 62.3 | 24.89 | 34.4 | 4305.4 | 7904.812 | 69.3 | 45 | 79.92 | 119.78 | 28.8 | 31.3 | 32.2 | 24.9 | 4304.5 | 36.5 | 26.7 | 78 | 31 | 42 | 42 | 9.8 | 0.37 | -13.3
|  | 1760 | 59 | 20 | 5 | 2 | 14.62 | 10.9 | 98.4 | 7.98 | 2.1 | 2.757 | 4.1 | 48.8 | 52.9 | 105.09 | 523 | 4.4 | 330.4 | 23.7 | 0.222 | 32 | 43 | 342 | 55.6 | 11.1632 | 19.5 | 19.6 | 4297 | 62.2 | 24.81 | 34.2 | 4296.4 | 7904.812 | 69.2 | 44.9 | 80.11 | 119.98 | 28.8 | 31.3 | 32.3 | 24.9 | 4300 | 36.5 | 26.7 | 78 | 31 | 42.4 | 42 | 9.8 | 0.76 | -18
|  | 1761 | 59 | 21 | 6 | 2 | 14.92 | 10.9 | 98.4 | 7.71 | 2.1 | 2.779 | 4.1 | 48.7 | 52.7 | 105.17 | 527.3 | 4.38 | 330.2 | 23.4 | 0.243 | 31.7 | 43.1 | 343.2 | 55.8 | 11.27369 | 19.3 | 19.9 | 4310 | 62.7 | 24.98 | 34.2 | 4308.5 | 7904.813 | 69.6 | 45 | 79.88 | 119.79 | 28.8 | 31.3 | 32.2 | 25 | 4300 | 36 | 26.7 | 78 | 31 | 43.1 | 43 | 10.2 | 0.64 | -17.2
|  | 1762 | 59 | 22 | 7 | 2 | 14.25 | 10.9 | 98.4 | 7.65 | 2.1 | 2.77 | 4 | 48.7 | 52.7 | 104.69 | 531.8 | 4.45 | 330.1 | 23.6 | 0.268 | 31.7 | 41.6 | 342.8 | 55.8 | 11.14929 | 19.4 | 19.7 | 4316 | 62.6 | 24.67 | 34.2 | 4317.8 | 7904.813 | 69.6 | 45 | 79.99 | 119.73 | 28.8 | 31.3 | 32.2 | 24.9 | 4314.8 | 36 | 26.7 | 78 | 31 | 42.7 | 42 | 10.2 | 0.86 | -13.3
|  | 1763 | 59 | 23 | 1 | 21 | 14.15 | 10.9 | 98.4 | 6.63 | 2.1 | 2.724 | 3.9 | 48.9 | 52.8 | 102.62 | 535.5 | 4.37 | 331.1 | 23.5 | 0.271 | 31.7 | 25.1 | 339.8 | 55.9 | 11.13955 | 19.6 | 19.7 | 4185 | 62.4 | 25.42 | 34.2 | 4179.7 | 7904.813 | 69.2 | 45 | 80.04 | 119.77 | 28.7 | 31.2 | 32.2 | 25 | 4289.8 | 42.5 | 23.1 | 78 | 31 | 27.8 | 32 | 6.7 | 0.92 | -19.5
|  | 1764 | 59 | 24 | 2 | 21 | 14.76 | 10.9 | 98.4 | 8 | 2 | 2.748 | 4 | 48.8 | 52.8 | 102.57 | 536.1 | 3.34 | 331 | 23.4 | 0.247 | 31.8 | 19.3 | 335.1 | 55.9 | 9.662084 | 19.5 | 19.4 | 3791 | 62.6 | 24.34 | 34.4 | 3790.4 | 7904.814 | 69.9 | 45 | 80.01 | 119.72 | 28.8 | 31.3 | 32.2 | 25 | 3963.2 | 33 | 20.4 | 78 | 31 | 21.2 | 20 | 3.5 | 0.76 | -20.3
|  | 1765 | 59 | 25 | 3 | 21 | 15.29 | 10.9 | 98.4 | 8.55 | 2.1 | 2.682 | 3.8 | 48.8 | 52.7 | 102.48 | 533.3 | 2.03 | 330.1 | 23.7 | 0.24 | 31.9 | 17 | 328.7 | 56.1 | 8.715515 | 19.3 | 19.8 | 3336 | 62.7 | 24.95 | 34.2 | 3337.7 | 7904.814 | 69.5 | 45 | 80.15 | 119.68 | 28.7 | 31.3 | 32.2 | 25 | 3484.2 | 30 | 18.8 | 78 | 31 | 18 | 18 | 2.4 | 0.06 | -12.5
|  | 1766 | 59 | 26 | 4 | 21 | 14.52 | 10.9 | 98.4 | 7.61 | 2.1 | 2.486 | 4 | 48.6 | 52.6 | 102.81 | 528 | 1.31 | 330 | 23.6 | 0.256 | 31.6 | 16 | 320.8 | 56 | 7.491013 | 19.4 | 19.6 | 2880 | 62.3 | 24.84 | 34.4 | 2881.4 | 7904.814 | 69.6 | 45.1 | 80 | 119.63 | 28.7 | 31.3 | 32.2 | 25.1 | 2994.5 | 28 | 18 | 78 | 31 | 16.1 | 16 | 1.2 | 0.84 | -12.5
|  | 1767 | 59 | 27 | 5 | 21 | 14.69 | 10.9 | 98.4 | 5.79 | 2.1 | 2.333 | 3.2 | 49.1 | 52.4 | 102.71 | 521.3 | 0.98 | 330.4 | 23.6 | 0.24 | 31.9 | 15.5 | 310.4 | 56.1 | 6.259504 | 19.4 | 19.6 | 2431 | 62.7 | 24.59 | 34.3 | 2427.4 | 7904.814 | 69.1 | 44.9 | 79.97 | 119.9 | 28.8 | 31.3 | 32.2 | 25.1 | 2497.5 | 26 | 17.3 | 78 | 31 | 15.7 | 15 | 0.8 | 0.6 | -20.3
|  | 1768 | 59 | 28 | 6 | 21 | 16.76 | 10.9 | 98.4 | 0.92 | 2.1 | 2.348 | 3.2 | 49 | 52.2 | 102.4 | 513 | 0.77 | 330.5 | 23.8 | 0.245 | 31.7 | 16.6 | 289.5 | 55.7 | 5.125666 | 19.3 | 19.7 | 1973 | 62.7 | 24.81 | 34.3 | 1972 | 7904.814 | 68.9 | 45 | 79.98 | 119.95 | 29 | 31.3 | 32.2 | 25.2 | 2171 | 23 | 16.9 | 78 | 32 | 15.7 | 16 | 0 | 0.04 | -13.3
|  | 1769 | 59 | 29 | 7 | 21 | 17.13 | 10.9 | 98.4 | 1.79 | 2.1 | 2.34 | 3.3 | 48.9 | 52.2 | 102.06 | 505.9 | 0.59 | 330.9 | 23.8 | 0.238 | 31.8 | 20 | 233.1 | 55.7 | 3.980104 | 19.5 | 19.5 | 1537 | 62.4 | 24.73 | 34.4 | 1534.5 | 7904.815 | 69 | 45 | 79.95 | 120.09 | 29 | 31.4 | 32.2 | 25.2 | 1688.2 | 12.5 | 16.9 | 78 | 32 | 18 | 19 | 0 | 0.04 | -11.7
|  | 1770 | 59 | 30 | 8 | 21 | 19.58 | 10.9 | 98.4 | 4.81 | 2 | 2.309 | 2.7 | 49.1 | 51.8 | 101.93 | 498.8 | 0.53 | 331.1 | 23.7 | 0.241 | 31.9 | 23.6 | 180.9 | 55.8 | 2.923758 | 19.4 | 19.8 | 1142 | 62.2 | 24.45 | 34.1 | 1138.3 | 7904.815 | 69.5 | 44.8 | 79.94 | 120.14 | 29.1 | 31.3 | 32.2 | 25.3 | 1241.2 | 16.5 | 16.5 | 78 | 32 | 21.6 | 22 | 0 | 0.02 | -10.2
|  | 1771 | 60 | 1 | 1 | 1 | 17.12 | 10.9 | 98.4 | 7.49 | 2.1 | 2.379 | 3 | 48.9 | 51.9 | 101.88 | 492 | 0.5 | 331.5 | 23.9 | 0.24 | 31.9 | 28.3 | 131.8 | 55.4 | 2.151065 | 19.3 | 19.4 | 827 | 62.2 | 24.84 | 34.2 | 824.2 | 7904.815 | 69.1 | 45.2 | 79.98 | 120.07 | 29.2 | 31.4 | 32.2 | 25.3 | 913.2 | 13.5 | 16.5 | 78 | 32 | 25.5 | 25 | 0 | 0.04 | -7
|  | 1772 | 60 | 2 | 2 | 1 | 16.01 | 10.9 | 98.4 | 9.77 | 2.1 | 2.643 | 2.3 | 49.4 | 51.6 | 102.57 | 488.6 | 0.5 | 332.5 | 23.8 | 0.242 | 31.9 | 43.6 | 116.3 | 55.3 | 2.080455 | 19.4 | 19.9 | 785 | 62.3 | 25.31 | 34.4 | 796.9 | 7904.815 | 69.5 | 45 | 79.86 | 120.06 | 29.2 | 31.4 | 32.3 | 25.3 | 778 | 13 | 18 | 78 | 32 | 43.1 | 43 | 1.6 | 0.04 | -3.9
|  | 1773 | 60 | 3 | 3 | 1 | 16.28 | 10.9 | 98.4 | 9.75 | 2.1 | 2.728 | 2.6 | 49 | 51.7 | 102.39 | 485.4 | 0.66 | 334 | 23.9 | 0.275 | 31.8 | 37.8 | 121.6 | 54.7 | 2.140679772 | 19.3 | 19.8 | 825 | 62.2 | 24.78 | 34.3 | 823.2 | 7904.815 | 69.6 | 44.9 | 79.78 | 119.8 | 29.3 | 31.3 | 32.2 | 25.4 | 834.2 | 13 | 17.6 | 78 | 33 | 40 | 38 | 1.2 | 0.04 | -2.3
|  | 1774 | 60 | 4 | 4 | 1 | 15.55 | 10.9 | 98.4 | 9.82 | 2.1 | 2.752 | 2.5 | 49.1 | 51.6 | 102.48 | 482.3 | 0.71 | 334.3 | 24 | 0.25 | 31.7 | 35.9 | 122 | 54.5 | 2.1099468 | 19.4 | 19.7 | 806 | 62.2 | 25 | 34.2 | 803.2 | 7904.815 | 69.1 | 45 | 79.83 | 120.1 | 29.3 | 31.4 | 32.2 | 25.4 | 818.8 | 16 | 17.3 | 78 | 32 | 35.7 | 36 | 0.8 | 0.04 | 0.8
|  | 1775 | 60 | 5 | 5 | 1 | 14.64 | 10.9 | 98.4 | 10.16 | 2.1 | 2.786 | 2.1 | 49.1 | 51.1 | 102.36 | 479.6 | 0.83 | 334.1 | 24 | 0.229 | 31.9 | 37.8 | 121.1 | 53.9 | 2.082214 | 19.4 | 19.6 | 797 | 62.2 | 24.95 | 34.3 | 794.1 | 7904.815 | 69 | 44.8 | 79.96 | 120.03 | 29.3 | 31.3 | 32.2 | 25.3 | 785 | 15 | 17.6 | 78 | 32 | 36.9 | 36 | 1.2 | 0.06 | 3.9
|  | 1776 | 60 | 6 | 6 | 1 | 14.47 | 10.9 | 98.4 | 10.21 | 2.1 | 2.811 | 2.3 | 48.9 | 51.2 | 102.46 | 476.7 | 0.81 | 334.5 | 23.9 | 0.251 | 32 | 38.2 | 120.4 | 53.4 | 2.11891 | 19.2 | 19.5 | 803 | 62.2 | 25.2 | 34.4 | 811.2 | 7904.815 | 69 | 45.1 | 80.13 | 120.1 | 29.4 | 31.3 | 32.2 | 25.3 | 814 | 14.5 | 17.6 | 78 | 32 | 37.6 | 39 | 1.2 | 0.82 | 0
|  | 1777 | 60 | 7 | 7 | 1 | 15.01 | 10.9 | 98.4 | 10.06 | 2.1 | 2.791 | 2.2 | 49 | 51.2 | 102.4 | 473.9 | 0.72 | 335.2 | 24 | 0.256 | 32 | 36.3 | 122.2 | 52.6 | 2.137472 | 19.5 | 19.7 | 811 | 62 | 25.17 | 34.3 | 804.9 | 7904.815 | 68.8 | 45 | 80.01 | 119.89 | 29.4 | 31.3 | 32.2 | 25.3 | 797.5 | 15 | 17.3 | 78 | 32 | 36.9 | 37 | 1.2 | 0.04 | 3.9
|  | 1778 | 60 | 8 | 1 | 12 | 14.57 | 10.9 | 98.4 | 10.02 | 2.2 | 2.88 | 2.1 | 49 | 51 | 103.41 | 471.4 | 0.71 | 333.6 | 24.1 | 0.22 | 31.7 | 58.5 | 123 | 52 | 2.392282 | 19.5 | 19.6 | 890 | 61.9 | 25.67 | 34.2 | 890.7 | 7904.815 | 69.5 | 45.3 | 79.87 | 120.1 | 29.3 | 31.3 | 32.2 | 25.3 | 852.2 | 12 | 20.8 | 78 | 32 | 47.8 | 52 | 4.3 | 0.14 | 1.6
|  | 1779 | 60 | 9 | 2 | 12 | 15.23 | 10.9 | 98.4 | 9.26 | 2.1 | 3.069 | 2.3 | 49.1 | 51.4 | 105.51 | 468.9 | 1.02 | 333.6 | 23.4 | 0.23 | 32.2 | 61.5 | 147.3 | 51.7 | 3.372528 | 19.4 | 19.7 | 1294 | 62.1 | 24.89 | 34.1 | 1296.4 | 7904.815 | 69 | 44.5 | 79.87 | 120.25 | 29.4 | 31.3 | 32.2 | 25.2 | 1239.8 | 7 | 22.4 | 78 | 32 | 62.7 | 63 | 5.9 | 0.02 | 9.4
|  | 1780 | 60 | 10 | 3 | 12 | 14.7 | 10.9 | 98.4 | 9.42 | 2.1 | 3.128 | 2.2 | 49.1 | 51.3 | 105.27 | 468 | 1.78 | 337.3 | 24.1 | 0.233 | 31.8 | 57.2 | 198.5 | 50.8 | 4.479189 | 19.5 | 19.5 | 1709 | 62 | 25.03 | 34.2 | 1708.5 | 7904.815 | 68.7 | 44.8 | 79.9 | 120.03 | 29.3 | 31.2 | 32.2 | 25.1 | 1556.2 | 20.5 | 23.5 | 78 | 32 | 57.3 | 58 | 7.1 | 0.46 | 7.8
|  | 1781 | 60 | 11 | 4 | 12 | 14.32 | 10.9 | 98.4 | 10.06 | 2.2 | 3.156 | 2.5 | 48.8 | 51.3 | 105.28 | 468.4 | 2.51 | 331 | 24.2 | 0.234 | 31.9 | 59 | 271.2 | 50.5 | 5.775492 | 19.3 | 19.6 | 2137 | 61.5 | 25.81 | 34.3 | 2136.3 | 7904.816 | 69 | 45 | 80.03 | 119.95 | 29.2 | 31.3 | 32.2 | 25 | 1998.2 | 23 | 25.5 | 78 | 32 | 59.6 | 59 | 9 | 0.86 | 15.6
|  | 1782 | 60 | 12 | 5 | 12 | 14.63 | 10.9 | 98.4 | 9.94 | 2.1 | 3.373 | 3.1 | 48.6 | 51.7 | 105.23 | 470.8 | 3.28 | 330 | 24.3 | 0.234 | 32 | 62.4 | 314.9 | 50.9 | 6.614107302 | 19.4 | 19.7 | 2575 | 61.3 | 24.53 | 34.1 | 2576.5 | 7904.816 | 68.8 | 44.8 | 80.11 | 120.24 | 29.2 | 31.2 | 32.2 | 25 | 2466.2 | 24 | 27.5 | 78 | 32 | 59.6 | 60 | 10.2 | 0.72 | 3.9
|  | 1783 | 60 | 13 | 6 | 12 | 14.19 | 10.9 | 98.4 | 13.07 | 2.1 | 3.502 | 3.3 | 48.8 | 52.1 | 105.16 | 475.3 | 4.05 | 330.8 | 23.9 | 0.233 | 31.7 | 61.9 | 325.7 | 52.3 | 7.957926 | 19.1 | 19.8 | 3023 | 61.3 | 25.14 | 34.4 | 3023.9 | 7904.816 | 69.8 | 45 | 79.95 | 120.2 | 29.3 | 31.3 | 32.2 | 25 | 2793.8 | 27 | 28.2 | 78 | 31 | 61.2 | 62 | 11.8 | 0.44 | 3.9
|  | 1784 | 60 | 14 | 7 | 12 | 14.32 | 10.9 | 98.4 | 14.92 | 2.1 | 3.486 | 3 | 49 | 52 | 105.22 | 481.8 | 4.88 | 331.1 | 24.4 | 0.231 | 32 | 65.2 | 332.7 | 53.3 | 9.045904 | 19.3 | 19.6 | 3482 | 61 | 24.81 | 34.3 | 3482.9 | 7904.817 | 69.4 | 44.9 | 79.94 | 120 | 29.2 | 31.3 | 32.2 | 25 | 3280.2 | 28.5 | 30.2 | 78 | 31 | 64.3 | 65 | 13.7 | 0.12 | -2.3
|  | 1785 | 60 | 15 | 8 | 12 | 14.2 | 10.9 | 98.4 | 15.96 | 2.1 | 3.507 | 3.9 | 48.5 | 52.4 | 105.24 | 490.2 | 5.78 | 330.6 | 24.1 | 0.22 | 32 | 67.4 | 341.6 | 53.8 | 10.3869 | 19.5 | 19.7 | 3941 | 61 | 25.17 | 34.3 | 3941.4 | 7904.817 | 68.8 | 44.9 | 79.98 | 120.1 | 29.1 | 31.3 | 32.2 | 24.9 | 3779.5 | 28.5 | 31.8 | 78 | 31 | 66.7 | 67 | 15.3 | 0.35 | -6.2
|  | 1786 | 60 | 16 | 1 | 2 | 14.29 | 10.9 | 98.4 | 15.71 | 2.1 | 3.299 | 3.7 | 48.8 | 52.4 | 102.97 | 499.6 | 6.64 | 330.5 | 24.3 | 0.438 | 32 | 50.2 | 346.2 | 54.4 | 11.19585 | 19.5 | 19.6 | 4253 | 61.4 | 25.14 | 34.4 | 4252.5 | 7904.818 | 69.3 | 45 | 79.98 | 120.24 | 29 | 31.3 | 32.2 | 24.9 | 4213.2 | 33 | 28.6 | 78 | 31 | 56.5 | 55 | 12.2 | 0.88 | -11.7
|  | 1787 | 60 | 17 | 2 | 2 | 14.5 | 10.9 | 98.4 | 12.15 | 2.1 | 2.994 | 3.9 | 48.8 | 52.7 | 102.45 | 507.5 | 6.36 | 330.6 | 24 | 0.274 | 31.8 | 44.4 | 346 | 55 | 11.33537 | 19.3 | 19.6 | 4306 | 61.8 | 25.14 | 34.3 | 4305.7 | 7904.819 | 69.6 | 45 | 80.17 | 120.18 | 28.9 | 31.2 | 32.2 | 24.9 | 4300 | 35.5 | 27.1 | 78 | 31 | 44.3 | 45 | 10.6 | 0.1 | -13.3
|  | 1788 | 60 | 18 | 3 | 2 | 14.29 | 10.9 | 98.4 | 9.75 | 2.1 | 2.854 | 3.8 | 48.8 | 52.6 | 104.05 | 513.3 | 5.26 | 330.7 | 24.3 | 0.219 | 32 | 42.8 | 343.9 | 55.2 | 11.34025 | 19.3 | 19.4 | 4313 | 62.1 | 25.11 | 34.3 | 4313.2 | 7904.819 | 69.3 | 45 | 80 | 119.77 | 28.9 | 31.2 | 32.2 | 24.9 | 4310 | 36 | 26.7 | 78 | 31 | 42.7 | 44 | 10.2 | 0.08 | -11.7
|  | 1789 | 60 | 19 | 4 | 2 | 14.88 | 10.9 | 98.4 | 8.64 | 2.1 | 2.795 | 4.1 | 48.7 | 52.8 | 104.67 | 518.5 | 4.68 | 330.5 | 24.4 | 0.224 | 31.9 | 42.5 | 344.2 | 55.5 | 11.47248 | 19.3 | 19.7 | 4305 | 62 | 25.45 | 34.1 | 4304.2 | 7904.82 | 69.2 | 44.9 | 80.12 | 120.02 | 28.8 | 31.2 | 32.2 | 24.9 | 4314.8 | 36.5 | 26.7 | 78 | 31 | 42.4 | 42 | 10.2 | 0.88 | -18.7
|  | 1790 | 60 | 20 | 5 | 2 | 14.44 | 10.9 | 98.4 | 7.98 | 2.1 | 2.767 | 4.2 | 48.6 | 52.8 | 104.85 | 523.3 | 4.46 | 330.3 | 24.3 | 0.249 | 31.9 | 42.3 | 341.7 | 55.5 | 11.28315 | 19.5 | 19.7 | 4305 | 62.2 | 25.03 | 34.2 | 4305.7 | 7904.82 | 69.4 | 45 | 80.16 | 119.85 | 28.8 | 31.2 | 32.2 | 24.9 | 4304.5 | 36.5 | 26.7 | 78 | 31 | 42.4 | 42 | 10.2 | 0.12 | -18
|  | 1791 | 60 | 21 | 6 | 2 | 14.47 | 10.9 | 98.4 | 7.69 | 2.1 | 2.747 | 4.2 | 48.6 | 52.8 | 104.86 | 527.7 | 4.43 | 331.1 | 24.3 | 0.261 | 31.9 | 42.2 | 342.1 | 55.7 | 11.22313 | 19.4 | 19.7 | 4301 | 62.4 | 24.92 | 34.3 | 4298.5 | 7904.821 | 69.9 | 45 | 80.17 | 119.73 | 28.7 | 31.2 | 32.2 | 24.9 | 4300 | 36 | 26.7 | 78 | 31 | 42.4 | 43 | 10.2 | 0.88 | -12.5
|  | 1792 | 60 | 22 | 7 | 2 | 14.95 | 10.9 | 98.4 | 7.62 | 2.1 | 2.746 | 4.1 | 48.6 | 52.7 | 104.87 | 531.9 | 4.43 | 330.7 | 24.3 | 0.262 | 31.9 | 42.2 | 342.5 | 55.8 | 11.12461 | 19.4 | 19.6 | 4296 | 62.6 | 24.73 | 34.3 | 4296.9 | 7904.821 | 69.1 | 44.9 | 80.13 | 120.11 | 28.8 | 31.2 | 32.2 | 24.9 | 4300 | 36 | 26.7 | 78 | 31 | 42.4 | 42 | 10.2 | 0.1 | -18.7
|  | 1793 | 60 | 23 | 1 | 21 | 14.32 | 10.8 | 98.4 | 6.72 | 2.1 | 2.675 | 4.2 | 48.6 | 52.8 | 103.07 | 535.7 | 4.4 | 330.8 | 24.3 | 0.286 | 31.9 | 26.1 | 341.2 | 55.8 | 10.77988 | 19.4 | 19.6 | 4173 | 62.6 | 24.67 | 34.2 | 4171.8 | 7904.822 | 69.1 | 45.1 | 80.12 | 120.28 | 28.7 | 31.2 | 32.2 | 24.9 | 4265.5 | 42.5 | 23.1 | 78 | 31 | 29 | 33 | 6.7 | 0.88 | -20.3
|  | 1794 | 60 | 24 | 2 | 21 | 14.93 | 10.9 | 98.4 | 7.95 | 2 | 2.811 | 4.2 | 48.6 | 52.9 | 102.96 | 536.7 | 3.48 | 330.7 | 24.3 | 0.252 | 31.7 | 20 | 335.5 | 55.9 | 9.676824 | 19.3 | 19.7 | 3789 | 63.1 | 24.39 | 34.3 | 3791.1 | 7904.822 | 69.6 | 44.9 | 80.02 | 120.09 | 28.7 | 31.2 | 32.2 | 24.9 | 3934.2 | 33.5 | 20.4 | 78 | 31 | 21.6 | 20 | 3.9 | 0.54 | -14.8
|  | 1795 | 60 | 25 | 3 | 21 | 15.45 | 10.8 | 98.4 | 8.43 | 2.1 | 2.671 | 3.6 | 48.8 | 52.4 | 102.94 | 534.2 | 2.17 | 330.7 | 24.2 | 0.24 | 32 | 17.1 | 328.4 | 56.2 | 8.669104 | 19.2 | 19.8 | 3341 | 62.9 | 24.78 | 34.3 | 3342.3 | 7904.822 | 69.8 | 44.9 | 80.09 | 120.1 | 28.6 | 31.2 | 32.1 | 25 | 3468.8 | 31 | 18.8 | 78 | 31 | 18 | 18 | 2.7 | 0.06 | -14.1
|  | 1796 | 60 | 26 | 4 | 21 | 15.19 | 10.8 | 98.4 | 7.6 | 2.1 | 2.489 | 3.7 | 48.8 | 52.4 | 103.02 | 529.2 | 1.41 | 330.4 | 24.3 | 0.239 | 31.9 | 16.2 | 320.3 | 56.1 | 7.483298 | 19.4 | 19.6 | 2884 | 62.7 | 24.78 | 34.2 | 2883.9 | 7904.822 | 69 | 44.8 | 80.18 | 120.15 | 28.7 | 31.2 | 32.1 | 24.9 | 2966.2 | 28 | 18 | 78 | 31 | 16.5 | 16 | 1.6 | 0.54 | -13.3
|  | 1797 | 60 | 27 | 5 | 21 | 14.65 | 10.8 | 98.4 | 5.78 | 2.1 | 2.321 | 2.9 | 49.2 | 52.1 | 102.96 | 522.6 | 1.08 | 330.1 | 24.1 | 0.249 | 31.9 | 15.8 | 310.6 | 56.2 | 6.279604818 | 19.3 | 19.6 | 2425 | 62.5 | 24.73 | 34.1 | 2426.5 | 7904.823 | 69.3 | 44.8 | 80.11 | 120.02 | 28.8 | 31.2 | 32.2 | 25 | 2479.5 | 26 | 17.3 | 78 | 31 | 16.1 | 16 | 0.8 | 0.64 | -20.3
|  | 1798 | 60 | 28 | 6 | 21 | 16.89 | 10.8 | 98.4 | 1.02 | 2.1 | 2.336 | 3.4 | 48.9 | 52.3 | 102.6 | 514.5 | 0.86 | 330.7 | 24.2 | 0.269 | 31.9 | 16.1 | 289.2 | 55.8 | 5.168635 | 19.6 | 19.5 | 1976 | 62.5 | 24.98 | 34.3 | 1974.7 | 7904.823 | 69.5 | 45 | 80.18 | 120.11 | 29 | 31.3 | 32.2 | 25 | 2150 | 22.5 | 16.9 | 78 | 32 | 18 | 16 | 1.6 | 0.04 | -13.3
|  | 1799 | 60 | 29 | 7 | 21 | 17.16 | 10.8 | 98.4 | 2 | 2.1 | 2.337 | 3.4 | 48.8 | 52.2 | 102.55 | 507 | 0.67 | 330.9 | 24 | 0.227 | 31.8 | 19.7 | 233 | 55.7 | 3.929615 | 19.5 | 19.5 | 1533 | 62.6 | 24.48 | 34.4 | 1532.2 | 7904.823 | 69.1 | 45.1 | 79.91 | 120.2 | 29 | 31.3 | 32.2 | 25.1 | 1664 | 12.5 | 16.9 | 78 | 32 | 18.4 | 20 | 0 | 0.04 | -11.7
|  | 1800 | 60 | 30 | 8 | 21 | 19.56 | 10.8 | 98.4 | 4.85 | 2 | 2.332 | 3 | 49 | 52 | 102.28 | 499.6 | 0.62 | 330.4 | 24.1 | 0.249 | 31.9 | 23.8 | 180.6 | 55.6 | 2.903429 | 19.4 | 19.5 | 1142 | 62.3 | 24.28 | 34.5 | 1144 | 7904.823 | 69.7 | 45.1 | 79.93 | 120.2 | 29.1 | 31.3 | 32.2 | 25.1 | 1225.8 | 16.5 | 16.5 | 78 | 32 | 21.6 | 22 | 0 | 0.02 | -9.4
|  | 1801 | 61 | 1 | 1 | 1 | 17.16 | 10.8 | 98.4 | 7.41 | 2.1 | 2.405 | 2.9 | 48.9 | 51.7 | 102.26 | 492.9 | 0.57 | 330.7 | 24.2 | 0.248 | 31.9 | 28.2 | 132.1 | 55.5 | 2.1701562 | 19.4 | 19.6 | 829 | 62.5 | 25 | 34.3 | 829.5 | 7904.823 | 69.1 | 45 | 80.05 | 119.78 | 29.1 | 31.3 | 32.2 | 25.1 | 910 | 13.5 | 16.5 | 78 | 32 | 25.5 | 25 | 0 | 0.02 | -7
|  | 1802 | 61 | 2 | 2 | 1 | 16.06 | 10.8 | 98.4 | 9.75 | 2.1 | 2.67 | 2.6 | 49.1 | 51.7 | 102.89 | 489.4 | 0.57 | 334.8 | 24 | 0.234 | 31.8 | 43.8 | 117.5 | 55.4 | 2.062516 | 19.5 | 19.6 | 792 | 62.6 | 24.87 | 34.3 | 797.3 | 7904.823 | 69.5 | 44.9 | 80.05 | 119.81 | 29.2 | 31.3 | 32.2 | 25.2 | 775 | 15 | 18 | 78 | 32 | 40.8 | 42 | 1.6 | 0.04 | -4.7
|  | 1803 | 61 | 3 | 3 | 1 | 16.26 | 10.8 | 98.4 | 9.74 | 2.1 | 2.755 | 2.6 | 49 | 51.5 | 102.78 | 486.1 | 0.71 | 334.3 | 24 | 0.282 | 31.9 | 37 | 121.2 | 54.9 | 2.163929 | 19.4 | 19.6 | 823 | 62.6 | 25.11 | 34.3 | 821.3 | 7904.823 | 69.7 | 45 | 80.08 | 120.08 | 29.3 | 31.3 | 32.2 | 25.2 | 815.5 | 13.5 | 17.6 | 78 | 32 | 38.4 | 37 | 0.8 | 0.04 | -1.6
|  | 1804 | 61 | 4 | 4 | 1 | 15.43 | 10.8 | 98.4 | 9.83 | 2.1 | 2.758 | 2.2 | 49.1 | 51.3 | 102.57 | 483.1 | 0.78 | 334.8 | 24.1 | 0.246 | 32 | 36.3 | 121.3 | 54.5 | 2.108339 | 19.4 | 19.7 | 807 | 62.7 | 24.95 | 34.3 | 813.9 | 7904.823 | 69.6 | 44.9 | 79.98 | 120.1 | 29.2 | 31.3 | 32.2 | 25.3 | 801.5 | 15.5 | 17.3 | 78 | 32 | 36.1 | 35 | 0.8 | 0.04 | 1.6
|  | 1805 | 61 | 5 | 5 | 1 | 14.74 | 10.8 | 98.4 | 10.1 | 2.1 | 2.796 | 2.1 | 49.2 | 51.3 | 102.72 | 480.4 | 0.84 | 334.8 | 23.9 | 0.237 | 31.8 | 36.7 | 119.9 | 54 | 2.080746 | 19.3 | 19.9 | 799 | 62.2 | 24.87 | 34.2 | 793.9 | 7904.823 | 69.4 | 45.1 | 80.07 | 120.31 | 29.2 | 31.3 | 32.1 | 25.2 | 810.8 | 15 | 17.3 | 78 | 32 | 36.5 | 36 | 0.8 | 0.06 | 3.9
|  | 1806 | 61 | 6 | 6 | 1 | 14.4 | 10.9 | 98.4 | 10.21 | 2.1 | 2.811 | 2.4 | 48.8 | 51.2 | 102.88 | 477.5 | 0.87 | 334.1 | 24 | 0.237 | 31.8 | 37.8 | 121.4 | 53.4 | 2.1151824 | 19.4 | 19.7 | 808 | 62.2 | 25 | 34.4 | 804.2 | 7904.823 | 68.7 | 44.9 | 80 | 120.21 | 29.3 | 31.3 | 32.2 | 25.2 | 786.5 | 15 | 17.6 | 78 | 32 | 37.6 | 38 | 1.2 | 0.84 | 0.8
|  | 1807 | 61 | 7 | 7 | 1 | 14.93 | 10.9 | 98.4 | 10.22 | 2.1 | 2.793 | 1.9 | 49.2 | 51.1 | 102.78 | 474.7 | 0.92 | 334.5 | 24.1 | 0.252 | 31.9 | 37.5 | 122 | 52.5 | 2.106788 | 19.5 | 19.7 | 809 | 62.2 | 24.87 | 34.4 | 807 | 7904.823 | 68.3 | 45 | 79.74 | 120.02 | 29.3 | 31.2 | 32.2 | 25.2 | 820.2 | 15 | 17.6 | 78 | 32 | 37.3 | 37 | 1.2 | 0.21 | -2.3
|  | 1808 | 61 | 8 | 1 | 12 | 14.88 | 10.8 | 98.4 | 10.08 | 2.1 | 2.892 | 2.3 | 48.9 | 51.2 | 103.62 | 471.7 | 0.83 | 334.1 | 24.2 | 0.222 | 31.7 | 58 | 123.2 | 51.8 | 2.355936 | 19.3 | 19.6 | 890 | 61.9 | 25.28 | 34.5 | 897.9 | 7904.823 | 69.2 | 45.2 | 79.89 | 120.07 | 29.4 | 31.2 | 32.2 | 25.2 | 845.2 | 13 | 19.2 | 78 | 32 | 47.8 | 53 | 2.7 | 0.06 | 5.5
|  | 1809 | 61 | 9 | 2 | 12 | 15.15 | 10.8 | 98.4 | 9.27 | 2.1 | 3.043 | 2 | 48.9 | 50.8 | 105.37 | 469.5 | 1.03 | 333.8 | 23.8 | 0.234 | 31.9 | 60.6 | 146.4 | 51.3 | 3.401138 | 19.3 | 19.8 | 1292 | 61.9 | 25.14 | 34.3 | 1294.6 | 7904.823 | 69.3 | 45 | 79.94 | 120.01 | 29.3 | 31.2 | 32.2 | 25.1 | 1105.2 | 9 | 22 | 78 | 32 | 61.2 | 62 | 5.5 | 0.04 | 9.4
|  | 1810 | 61 | 10 | 3 | 12 | 14.7 | 10.8 | 98.4 | 9.4 | 2.1 | 3.121 | 2.3 | 48.8 | 51.1 | 105.22 | 468.7 | 1.85 | 338 | 23.9 | 0.218 | 32.1 | 58.3 | 197.8 | 50.8 | 4.554349 | 19.4 | 19.5 | 1709 | 62.3 | 25.45 | 34.3 | 1706.2 | 7904.824 | 68.3 | 45 | 79.86 | 119.49 | 29.3 | 31.2 | 32.2 | 25 | 1573.2 | 20.5 | 23.5 | 78 | 32 | 58.4 | 58 | 7.1 | 0.6 | 12.5
|  | 1811 | 61 | 11 | 4 | 12 | 14.28 | 10.8 | 98.4 | 10.2 | 2.1 | 3.162 | 2.4 | 48.9 | 51.4 | 105.13 | 469.1 | 2.54 | 330.9 | 24 | 0.221 | 32 | 59.5 | 271.4 | 50.5 | 5.492291 | 19.4 | 19.5 | 2140 | 62.3 | 24.51 | 34.4 | 2138.3 | 7904.824 | 68.6 | 44.9 | 80.06 | 119.47 | 29.1 | 31.3 | 32.2 | 25 | 2020.2 | 23 | 25.5 | 78 | 32 | 59.6 | 60 | 9 | 0.88 | 10.2
|  | 1812 | 61 | 12 | 5 | 12 | 14.57 | 10.8 | 98.4 | 10.18 | 2.1 | 3.39 | 3.1 | 48.3 | 51.5 | 105.07 | 471.3 | 3.3 | 330.3 | 23.8 | 0.237 | 31.9 | 60.9 | 315.2 | 51.1 | 6.838016 | 19.3 | 19.9 | 2572 | 61.9 | 25.39 | 34.1 | 2572.1 | 7904.824 | 69.6 | 44.9 | 80.08 | 119.92 | 29.1 | 31.3 | 32.2 | 24.9 | 2489.8 | 24 | 26.7 | 78 | 32 | 59.2 | 61 | 10.2 | 0.76 | 3.9
|  | 1813 | 61 | 13 | 6 | 12 | 14.41 | 10.8 | 98.4 | 13.18 | 2.1 | 3.52 | 3 | 48.7 | 51.7 | 105.14 | 475.7 | 4.05 | 330.5 | 23.7 | 0.234 | 31.9 | 62.4 | 326.8 | 52 | 7.849159164 | 19.4 | 19.6 | 3025 | 61.5 | 24.78 | 34.4 | 3024 | 7904.825 | 69.5 | 45.1 | 80.01 | 119.99 | 29.1 | 31.3 | 32.2 | 24.9 | 2812.5 | 27 | 28.6 | 78 | 31 | 61.6 | 62 | 12.2 | 0.56 | 3.1
|  | 1814 | 61 | 14 | 7 | 12 | 14.25 | 10.8 | 98.4 | 15.05 | 2.1 | 3.519 | 3.5 | 48.8 | 52.3 | 105.22 | 482.4 | 4.91 | 331.2 | 23.6 | 0.237 | 32 | 64.6 | 333.5 | 53.2 | 9.211619352 | 19.3 | 19.6 | 3484 | 61.2 | 25.25 | 34.3 | 3483.4 | 7904.825 | 69 | 45.1 | 79.99 | 120.1 | 29.1 | 31.2 | 32.2 | 24.9 | 3306.2 | 28.5 | 30.2 | 78 | 31 | 63.9 | 64 | 13.7 | 0.29 | -2.3
|  | 1815 | 61 | 15 | 8 | 12 | 14.14 | 10.8 | 98.4 | 16.13 | 2.1 | 3.514 | 3.3 | 49 | 52.2 | 105.12 | 490.5 | 5.8 | 330.4 | 23.8 | 0.232 | 32 | 67.3 | 341.4 | 53.9 | 10.25332 | 19.4 | 19.7 | 3942 | 61.3 | 24.84 | 34.1 | 3939.5 | 7904.826 | 69.9 | 44.5 | 80.02 | 120.2 | 29 | 31.2 | 32.1 | 24.8 | 3803 | 29 | 32.2 | 78 | 31 | 65.9 | 66 | 15.3 | 0.31 | -2.3
|  | 1816 | 61 | 16 | 1 | 2 | 14.31 | 10.8 | 98.4 | 15.75 | 2.1 | 3.316 | 4.1 | 48.6 | 52.7 | 103.03 | 500.3 | 6.69 | 330.7 | 23.7 | 0.428 | 31.9 | 50.5 | 347.9 | 54.5 | 11.27431 | 19.3 | 19.7 | 4249 | 61.4 | 25.34 | 34.2 | 4249 | 7904.826 | 68.7 | 44.8 | 80.01 | 120.14 | 28.9 | 31.3 | 32.2 | 24.8 | 4213.2 | 31 | 30.2 | 78 | 31 | 57.3 | 53 | 13.3 | 0.88 | -11.7
|  | 1817 | 61 | 17 | 2 | 2 | 14.48 | 10.8 | 98.4 | 12.24 | 2.1 | 2.999 | 3.6 | 48.8 | 52.4 | 102.46 | 508.2 | 6.4 | 330.5 | 23.9 | 0.275 | 31.9 | 44.4 | 346 | 55 | 11.2748646 | 19.3 | 20 | 4307 | 61.7 | 25 | 34.1 | 4305.2 | 7904.827 | 69.4 | 44.7 | 80.08 | 120.16 | 28.7 | 31.2 | 32.2 | 24.9 | 4295.2 | 35.5 | 27.1 | 78 | 31 | 45.1 | 45 | 10.6 | 0.29 | -13.3
|  | 1818 | 61 | 18 | 3 | 2 | 14.6 | 10.8 | 98.4 | 9.84 | 2.2 | 2.843 | 4.2 | 48.5 | 52.7 | 103.97 | 514.2 | 5.29 | 330 | 23.7 | 0.231 | 31.8 | 42.1 | 345.1 | 55.1 | 11.61035 | 19.5 | 19.6 | 4311 | 62 | 25.72 | 34.3 | 4309.2 | 7904.827 | 68.7 | 45 | 80.04 | 120.18 | 28.8 | 31.3 | 32.2 | 24.8 | 4314.8 | 36 | 26.7 | 78 | 31 | 42.7 | 43 | 10.2 | 0.44 | -17.2
|  | 1819 | 61 | 19 | 4 | 2 | 14.83 | 10.8 | 98.4 | 8.55 | 2.1 | 2.796 | 4.1 | 48.7 | 52.8 | 104.8 | 519.3 | 4.66 | 329.9 | 23.7 | 0.221 | 31.9 | 42.2 | 344.8 | 55.4 | 11.34363 | 19.5 | 19.7 | 4304 | 61.9 | 25.17 | 34.2 | 4307.7 | 7904.828 | 69 | 45 | 80.15 | 120.18 | 28.8 | 31.2 | 32.2 | 24.8 | 4300 | 36.5 | 26.7 | 78 | 31 | 42.4 | 42 | 10.2 | 0.62 | -13.3
|  | 1820 | 61 | 20 | 5 | 2 | 14.27 | 10.8 | 98.4 | 7.87 | 2.1 | 2.751 | 4.2 | 48.5 | 52.7 | 104.95 | 523.9 | 4.45 | 330.5 | 23.6 | 0.252 | 31.9 | 42.2 | 344.6 | 55.5 | 11.14274 | 19.3 | 19.6 | 4303 | 62.4 | 24.73 | 34.3 | 4304.5 | 7904.828 | 69.7 | 45 | 79.96 | 120.12 | 28.7 | 31.2 | 32.2 | 24.9 | 4310 | 36 | 26.7 | 78 | 31 | 42.4 | 42 | 10.2 | 0.62 | -13.3
|  | 1821 | 61 | 21 | 6 | 2 | 14.79 | 10.8 | 98.4 | 7.69 | 2.1 | 2.756 | 3.9 | 48.8 | 52.7 | 105.16 | 528.3 | 4.39 | 330.4 | 23.8 | 0.255 | 31.9 | 42.4 | 343.3 | 55.7 | 11.20701 | 19.5 | 19.8 | 4300 | 62.2 | 24.89 | 34.2 | 4296.6 | 7904.829 | 69.6 | 44.8 | 79.85 | 120.07 | 28.7 | 31.2 | 32.2 | 24.9 | 4295.2 | 36 | 26.7 | 78 | 31 | 42.4 | 42 | 10.2 | 0.54 | -17.2
|  | 1822 | 61 | 22 | 7 | 2 | 14.5 | 10.8 | 98.4 | 7.5 | 2.1 | 2.744 | 4.5 | 48.7 | 53.2 | 104.78 | 532.6 | 4.4 | 330.7 | 23.8 | 0.254 | 31.6 | 42.2 | 343.3 | 55.8 | 11.37732 | 19.4 | 19.7 | 4298 | 62.5 | 25.28 | 34.4 | 4297.3 | 7904.829 | 68.8 | 45.2 | 79.96 | 120.1 | 28.7 | 31.2 | 32.2 | 24.9 | 4300 | 36 | 26.7 | 78 | 31 | 42.4 | 43 | 10.2 | 0.7 | -13.3
|  | 1823 | 61 | 23 | 1 | 21 | 14.19 | 10.8 | 98.4 | 6.87 | 2.1 | 2.737 | 4.5 | 48.4 | 52.9 | 102.71 | 536.3 | 4.38 | 330.8 | 23.7 | 0.284 | 31.7 | 26 | 342.2 | 55.8 | 11.06484 | 19.4 | 19.5 | 4175 | 62.8 | 25.31 | 34.2 | 4177 | 7904.83 | 69.4 | 45.1 | 80.06 | 120.12 | 28.6 | 31.2 | 32.2 | 24.9 | 4260.8 | 41.5 | 23.1 | 78 | 31 | 34.5 | 32 | 6.3 | 0.92 | -13.3
|  | 1824 | 61 | 24 | 2 | 21 | 14.61 | 10.8 | 98.4 | 9.56 | 2.1 | 2.998 | 4.4 | 48.3 | 52.7 | 102.63 | 537.2 | 3.47 | 330.6 | 23.9 | 0.24 | 31.9 | 19.7 | 336.7 | 56 | 9.840388734 | 19.4 | 19.8 | 3797 | 63 | 24.75 | 34.4 | 3794.8 | 7904.83 | 69.3 | 45.1 | 80.12 | 119.99 | 28.6 | 31.2 | 32.2 | 25 | 3917.8 | 33 | 20 | 78 | 31 | 21.2 | 20 | 3.5 | 0.7 | -20.3
|  | 1825 | 61 | 25 | 3 | 21 | 14.72 | 10.8 | 98.4 | 8.9 | 2.1 | 2.745 | 4 | 48.6 | 52.6 | 102.6 | 534.6 | 2.12 | 330.4 | 23.6 | 0.225 | 31.8 | 16.9 | 330 | 56 | 8.7722478 | 19.4 | 19.8 | 3351 | 62.7 | 25 | 34.2 | 3352.2 | 7904.83 | 69.3 | 44.9 | 80.13 | 120.18 | 28.6 | 31.2 | 32.2 | 24.9 | 3455.2 | 31 | 18.8 | 78 | 31 | 17.6 | 18 | 2.7 | 0.2 | -13.3
|  | 1826 | 61 | 26 | 4 | 21 | 15.06 | 10.8 | 98.4 | 7.93 | 2.1 | 2.483 | 3.6 | 48.8 | 52.4 | 102.79 | 529 | 1.35 | 330.7 | 24.1 | 0.261 | 31.8 | 15.6 | 320.4 | 56 | 7.501461 | 19.5 | 19.7 | 2891 | 62.5 | 24.78 | 34.2 | 2889.2 | 7904.831 | 69.7 | 44.9 | 80.09 | 120.12 | 28.6 | 31.2 | 32.2 | 25.1 | 2950 | 28 | 18 | 78 | 31 | 16.1 | 16 | 1.6 | 0.35 | -13.3
|  | 1827 | 61 | 27 | 5 | 21 | 14.61 | 10.8 | 98.4 | 5.81 | 2.1 | 2.385 | 3.4 | 48.7 | 52.2 | 102.6 | 522.1 | 0.97 | 330.8 | 23.9 | 0.258 | 31.9 | 15 | 311.2 | 56.1 | 6.333692 | 19.5 | 19.6 | 2438 | 62.5 | 24.81 | 34.2 | 2438.6 | 7904.831 | 69.8 | 44.9 | 80.04 | 120.05 | 28.7 | 31.2 | 32.2 | 25.1 | 2625.8 | 26 | 17.3 | 78 | 31 | 15.7 | 16 | 0.8 | 0.74 | -20.3
|  | 1828 | 61 | 28 | 6 | 21 | 17.2 | 10.8 | 98.4 | 1.27 | 2.1 | 2.391 | 3.4 | 48.7 | 52.1 | 102.4 | 513.8 | 0.73 | 330.6 | 24.2 | 0.234 | 32.1 | 16.7 | 290.3 | 56 | 5.141778048 | 19.4 | 19.7 | 1984 | 62.6 | 24.75 | 34.3 | 1984.5 | 7904.831 | 69.1 | 44.9 | 79.95 | 120.14 | 28.9 | 31.2 | 32.2 | 25.1 | 2133.5 | 20 | 16.5 | 78 | 32 | 16.9 | 16 | 0 | 0.04 | -14.8
|  | 1829 | 61 | 29 | 7 | 21 | 17.82 | 10.8 | 98.4 | 1.89 | 2.1 | 2.368 | 2.8 | 48.7 | 51.5 | 102.09 | 506.5 | 0.61 | 330.4 | 24.3 | 0.244 | 31.8 | 19 | 235.8 | 55.8 | 3.97594 | 19.6 | 19.6 | 1541 | 62.6 | 24.64 | 34.3 | 1541.4 | 7904.831 | 69.1 | 44.7 | 79.93 | 120.38 | 28.9 | 31.3 | 32.2 | 25.1 | 1650.8 | 14.5 | 16.9 | 78 | 32 | 18.4 | 19 | 0 | 0.04 | -12.5
|  | 1830 | 61 | 30 | 8 | 21 | 19.66 | 10.8 | 98.4 | 4.87 | 2.1 | 2.318 | 2.9 | 48.9 | 51.8 | 101.88 | 499 | 0.57 | 330.9 | 24.1 | 0.243 | 31.9 | 23.3 | 181.7 | 55.6 | 2.972590434 | 19.5 | 19.8 | 1147 | 62.5 | 24.75 | 34.2 | 1150.1 | 7904.831 | 69.4 | 44.8 | 79.95 | 119.99 | 29 | 31.3 | 32.2 | 25.1 | 1203.8 | 16 | 17.3 | 78 | 32 | 23.5 | 23 | 0 | 0.04 | -10.2
|  | 1831 | 62 | 1 | 1 | 1 | 17.46 | 10.8 | 98.4 | 7.46 | 2 | 2.404 | 2.8 | 48.9 | 51.6 | 101.93 | 492 | 0.52 | 331.8 | 23.8 | 0.25 | 31.8 | 28.5 | 132.5 | 55.4 | 2.096371 | 19.4 | 19.9 | 829 | 62.9 | 24.15 | 34.3 | 831 | 7904.831 | 69.6 | 45 | 80.12 | 119.73 | 29.1 | 31.3 | 32.2 | 25.2 | 894.5 | 13.5 | 16.5 | 78 | 32 | 26.3 | 25 | 0.4 | 0.04 | -7
|  | 1832 | 62 | 2 | 2 | 1 | 16.13 | 10.8 | 98.4 | 9.74 | 2.1 | 2.649 | 2.3 | 49.1 | 51.4 | 102.51 | 488.6 | 0.52 | 334.4 | 23.9 | 0.251 | 31.8 | 44.5 | 118.3 | 55.2 | 2.058675 | 19.6 | 19.7 | 795 | 62.7 | 24.73 | 34.3 | 787.2 | 7904.831 | 69.4 | 45.1 | 80.03 | 119.88 | 29.2 | 31.3 | 32.2 | 25.2 | 771.8 | 14.5 | 18.4 | 78 | 32 | 42.4 | 43 | 1.6 | 0.04 | -5.5
|  | 1833 | 62 | 3 | 3 | 1 | 16.57 | 10.8 | 98.4 | 9.76 | 2.1 | 2.748 | 2 | 49.3 | 51.3 | 102.51 | 485.3 | 0.67 | 335.1 | 24.1 | 0.267 | 31.8 | 37.2 | 121 | 55.1 | 2.135478 | 19.4 | 19.6 | 822 | 62.7 | 24.81 | 34.3 | 828.7 | 7904.831 | 68.9 | 44.9 | 80.03 | 120.04 | 29.2 | 31.3 | 32.2 | 25.3 | 835 | 14.5 | 17.6 | 78 | 32 | 38.4 | 37 | 1.2 | 0.04 | -2.3
|  | 1834 | 62 | 4 | 4 | 1 | 15.63 | 10.8 | 98.4 | 9.78 | 2.1 | 2.771 | 2.1 | 49 | 51.2 | 102.48 | 482.3 | 0.71 | 335.1 | 24.2 | 0.247 | 32 | 36.8 | 119.9 | 54.7 | 2.113633 | 19.6 | 19.8 | 810 | 62.8 | 24.92 | 34.3 | 808.2 | 7904.831 | 69.5 | 44.9 | 79.99 | 120.04 | 29.2 | 31.3 | 32.2 | 25.3 | 821 | 15.5 | 17.6 | 78 | 32 | 36.5 | 36 | 0.8 | 0.04 | 0.8
|  | 1835 | 62 | 5 | 5 | 1 | 14.87 | 10.8 | 98.3 | 10 | 2.1 | 2.786 | 2.2 | 48.9 | 51.1 | 102.57 | 479.5 | 0.74 | 334.8 | 24.3 | 0.238 | 32.1 | 36.9 | 119.9 | 54.2 | 2.062525 | 19.6 | 19.7 | 802 | 62.6 | 24.56 | 34.2 | 812 | 7904.831 | 68.7 | 45 | 80.08 | 120.17 | 29.2 | 31.3 | 32.2 | 25.3 | 794.5 | 15 | 17.6 | 78 | 32 | 36.9 | 36 | 0.8 | 0.06 | 3.1
|  | 1836 | 62 | 6 | 6 | 1 | 14.47 | 10.8 | 98.3 | 10.17 | 2.1 | 2.788 | 2.4 | 48.8 | 51.1 | 102.37 | 476.7 | 0.9 | 334.3 | 24.2 | 0.248 | 31.8 | 36.9 | 120 | 53.3 | 2.134886 | 19.5 | 19.9 | 803 | 62.7 | 25.39 | 34.4 | 799.1 | 7904.831 | 69.4 | 45.1 | 80.06 | 120.08 | 29.3 | 31.3 | 32.2 | 25.2 | 810.8 | 15 | 17.6 | 78 | 32 | 36.9 | 36 | 0.8 | 0.82 | 5.5
|  | 1837 | 62 | 7 | 7 | 1 | 14.66 | 10.8 | 98.4 | 10.21 | 2.1 | 2.783 | 2.5 | 48.9 | 51.4 | 102.43 | 473.9 | 0.8 | 334.2 | 24 | 0.253 | 31.8 | 37.1 | 120.8 | 52.6 | 2.08877 | 19.4 | 19.9 | 796 | 62.7 | 25.06 | 34.5 | 799.7 | 7904.831 | 69.4 | 45.1 | 79.98 | 120.07 | 29.2 | 31.3 | 32.2 | 25.2 | 785 | 15 | 17.6 | 78 | 32 | 36.9 | 37 | 0.8 | 0.82 | -2.3
|  | 1838 | 62 | 8 | 1 | 12 | 15.35 | 10.8 | 98.4 | 10.09 | 2.1 | 2.913 | 2.3 | 48.9 | 51.2 | 103.74 | 471.2 | 0.75 | 333.8 | 24.3 | 0.216 | 32.1 | 60.5 | 122.3 | 52.1 | 2.413821024 | 19.5 | 19.8 | 904 | 62 | 25.5 | 34.2 | 903.5 | 7904.832 | 69.4 | 45.1 | 80.1 | 120.1 | 29.3 | 31.3 | 32.2 | 25.2 | 824 | 9.5 | 20.4 | 78 | 32 | 54.9 | 58 | 3.9 | 0.06 | 3.1
|  | 1839 | 62 | 9 | 2 | 12 | 15.39 | 10.8 | 98.4 | 9.26 | 2.1 | 3.04 | 2.2 | 49 | 51.2 | 105.36 | 469 | 1.03 | 334.1 | 24.2 | 0.212 | 32 | 60.7 | 145.7 | 51.6 | 3.395461 | 19.6 | 20.1 | 1307 | 61.9 | 24.81 | 34.3 | 1309.5 | 7904.832 | 68.7 | 44.9 | 79.86 | 119.92 | 29.3 | 31.2 | 32.2 | 25.1 | 1143.8 | 10.5 | 22.4 | 78 | 32 | 60.8 | 63 | 5.9 | 0.04 | 7.8
|  | 1840 | 62 | 10 | 3 | 12 | 15.09 | 10.8 | 98.4 | 9.31 | 2.1 | 3.105 | 2.4 | 48.7 | 51.1 | 105.2 | 468 | 1.86 | 337.7 | 24.4 | 0.236 | 31.9 | 57.6 | 198.2 | 51 | 4.534515 | 19.4 | 19.8 | 1713 | 62.2 | 25.28 | 34.3 | 1714.3 | 7904.832 | 68.9 | 44.9 | 79.99 | 120.08 | 29.3 | 31.2 | 32.2 | 25.1 | 1603.8 | 21 | 23.5 | 78 | 32 | 58 | 57 | 7.1 | 0.06 | 10.9
|  | 1841 | 62 | 11 | 4 | 12 | 14.28 | 10.8 | 98.4 | 10.03 | 2.1 | 3.155 | 2.4 | 48.8 | 51.2 | 105.25 | 468.6 | 2.53 | 330.4 | 24.6 | 0.22 | 32.1 | 58.5 | 273.7 | 50.3 | 5.580049 | 19.6 | 19.8 | 2141 | 61.7 | 24.89 | 34.2 | 2140.4 | 7904.832 | 68.6 | 44.8 | 79.91 | 119.97 | 29.1 | 31.2 | 32.2 | 25 | 2053 | 22 | 25.1 | 78 | 32 | 58.4 | 59 | 8.6 | 0.88 | 10.2
|  | 1842 | 62 | 12 | 5 | 12 | 14.53 | 10.8 | 98.4 | 10.06 | 2.1 | 3.39 | 3 | 48.4 | 51.3 | 105.11 | 470.8 | 3.31 | 330.6 | 24.5 | 0.234 | 31.9 | 61.5 | 315.8 | 50.6 | 6.711678 | 19.6 | 20.1 | 2569 | 61.9 | 24.95 | 34.3 | 2573.8 | 7904.832 | 69.2 | 44.6 | 79.86 | 119.76 | 29.1 | 31.3 | 32.2 | 25.1 | 2360.8 | 24 | 27.1 | 78 | 32 | 59.6 | 60 | 10.2 | 0.82 | 3.9
|  | 1843 | 62 | 13 | 6 | 12 | 14.8 | 10.8 | 98.4 | 13.16 | 2.1 | 3.501 | 2.6 | 49 | 51.6 | 105.34 | 475.2 | 4.11 | 330.6 | 24.4 | 0.223 | 32.1 | 62.5 | 326.6 | 52.4 | 7.915126 | 19.5 | 19.7 | 3026 | 61.3 | 24.98 | 34.4 | 3025.9 | 7904.833 | 69.4 | 45 | 79.84 | 119.91 | 29.1 | 31.3 | 32.2 | 25 | 2844.5 | 27 | 28.6 | 78 | 31 | 61.6 | 61 | 12.2 | 0.66 | -3.1
|  | 1844 | 62 | 14 | 7 | 12 | 14.48 | 10.8 | 98.4 | 15.1 | 2.1 | 3.507 | 3.1 | 48.9 | 52 | 105.37 | 481.7 | 4.92 | 330.4 | 24.5 | 0.212 | 31.9 | 65.4 | 334.3 | 53 | 9.246438 | 19.4 | 19.6 | 3482 | 61.4 | 25.36 | 34.3 | 3482.3 | 7904.833 | 69.1 | 45 | 80.09 | 120.03 | 29.1 | 31.3 | 32.2 | 24.9 | 3335.8 | 28.5 | 30.2 | 78 | 31 | 64.7 | 64 | 13.7 | 0.46 | 1.6
|  | 1845 | 62 | 15 | 8 | 12 | 14.41 | 10.8 | 98.4 | 16.2 | 2.1 | 3.489 | 3.5 | 48.6 | 52.1 | 105.29 | 490.1 | 5.83 | 330.9 | 24.3 | 0.224 | 32.1 | 67.2 | 342.3 | 54 | 10.31373 | 19.6 | 19.7 | 3943 | 61.3 | 24.98 | 34.3 | 3943.3 | 7904.834 | 69 | 44.9 | 79.97 | 119.8 | 29 | 31.2 | 32.2 | 24.9 | 3829.5 | 29 | 32.2 | 78 | 31 | 66.3 | 67 | 15.3 | 0.18 | -7.8
|  | 1846 | 62 | 16 | 1 | 2 | 14.21 | 10.8 | 98.4 | 15.56 | 2.1 | 3.281 | 3.5 | 48.7 | 52.3 | 103.06 | 499.8 | 6.71 | 330.4 | 24.1 | 0.425 | 31.9 | 50.2 | 347.3 | 54.3 | 11.15473 | 19.5 | 19.8 | 4256 | 61.4 | 25.03 | 34.4 | 4249.9 | 7904.834 | 69.5 | 45.2 | 80.07 | 120.06 | 28.9 | 31.3 | 32.2 | 24.9 | 4222.5 | 31.5 | 29.8 | 78 | 31 | 54.9 | 51 | 12.9 | 0.9 | -11.7
|  | 1847 | 62 | 17 | 2 | 2 | 15.06 | 10.8 | 98.4 | 12.14 | 2.1 | 2.974 | 4.1 | 48.4 | 52.6 | 102.47 | 507.6 | 6.45 | 330.9 | 24.3 | 0.259 | 32.1 | 44.3 | 346.9 | 54.8 | 11.11312 | 19.5 | 19.9 | 4302 | 61.8 | 24.67 | 34.2 | 4303.1 | 7904.835 | 68.8 | 45 | 80.04 | 120.19 | 28.8 | 31.3 | 32.2 | 24.9 | 4289.8 | 35.5 | 27.1 | 78 | 31 | 44.3 | 45 | 10.6 | 0.68 | -18.7
|  | 1848 | 62 | 18 | 3 | 2 | 14.31 | 10.8 | 98.4 | 9.79 | 2.1 | 2.841 | 3.9 | 48.7 | 52.6 | 103.86 | 513.5 | 5.3 | 330.2 | 24.1 | 0.229 | 32 | 42.2 | 344.6 | 55 | 11.32596 | 19.5 | 20 | 4311 | 62 | 25.09 | 34.3 | 4311.1 | 7904.836 | 69.2 | 44.9 | 80.06 | 119.98 | 28.7 | 31.3 | 32.2 | 24.8 | 4310 | 36.5 | 26.7 | 78 | 31 | 43.1 | 43 | 10.2 | 0.1 | -18.7
|  | 1849 | 62 | 19 | 4 | 2 | 14.74 | 10.8 | 98.4 | 8.53 | 2.1 | 2.787 | 4.2 | 48.5 | 52.7 | 104.93 | 518.7 | 4.71 | 330.8 | 24.2 | 0.227 | 31.7 | 42.3 | 345 | 55.3 | 11.44784 | 19.5 | 19.7 | 4311 | 62 | 25.36 | 34.3 | 4309.4 | 7904.836 | 69.6 | 44.9 | 79.98 | 119.94 | 28.8 | 31.2 | 32.2 | 24.9 | 4310 | 36 | 26.7 | 78 | 31 | 42.4 | 42 | 10.2 | 0.82 | -12.5
|  | 1850 | 62 | 20 | 5 | 2 | 14.54 | 10.8 | 98.4 | 7.98 | 2.1 | 2.752 | 4.1 | 48.6 | 52.6 | 104.67 | 523.3 | 4.52 | 330.7 | 24 | 0.249 | 31.9 | 42.3 | 344.1 | 55.4 | 11.18862 | 19.4 | 19.9 | 4312 | 62.2 | 24.78 | 34.5 | 4309 | 7904.837 | 69.8 | 45.1 | 80.03 | 119.89 | 28.8 | 31.2 | 32.2 | 24.9 | 4310 | 36.5 | 26.7 | 78 | 31 | 42.4 | 42 | 10.2 | 0.08 | -18.7
|  | 1851 | 62 | 21 | 6 | 2 | 14.39 | 10.8 | 98.4 | 7.57 | 2.1 | 2.767 | 4.5 | 48.4 | 52.8 | 104.89 | 527.6 | 4.46 | 330.2 | 24.1 | 0.246 | 32 | 41.9 | 343.9 | 55.7 | 11.1923 | 19.7 | 19.8 | 4303 | 62.4 | 24.84 | 34.3 | 4304.5 | 7904.837 | 69.1 | 44.7 | 79.89 | 120.03 | 28.7 | 31.2 | 32.2 | 24.9 | 4300 | 36.5 | 26.7 | 78 | 31 | 42 | 42 | 9.8 | 0.08 | -12.5
|  | 1852 | 62 | 22 | 7 | 2 | 14.97 | 10.8 | 98.4 | 7.34 | 2.1 | 2.742 | 3.8 | 48.7 | 52.4 | 104.9 | 531.7 | 4.43 | 330.4 | 24.1 | 0.246 | 32.2 | 41.8 | 342.6 | 55.9 | 11.27005 | 19.6 | 19.9 | 4300 | 62.7 | 25.03 | 34.4 | 4300.2 | 7904.837 | 69.1 | 44.7 | 80.05 | 120.23 | 28.7 | 31.2 | 32.2 | 25 | 4300 | 36.5 | 26.7 | 78 | 31 | 42 | 42 | 9.8 | 0.8 | -14.1
|  | 1853 | 62 | 23 | 1 | 21 | 14.23 | 10.8 | 98.4 | 6.53 | 2.1 | 2.68 | 4.2 | 48.5 | 52.7 | 102.97 | 535.3 | 4.36 | 330.7 | 24.1 | 0.278 | 32 | 25.5 | 342.1 | 55.9 | 11.04654 | 19.5 | 19.9 | 4178 | 62.6 | 25.25 | 34.4 | 4178.1 | 7904.838 | 69.8 | 45.1 | 80.13 | 119.97 | 28.6 | 31.2 | 32.2 | 24.9 | 4256.2 | 41 | 22.7 | 78 | 31 | 32.2 | 31 | 6.3 | 0.9 | -18.7
|  | 1854 | 62 | 24 | 2 | 21 | 14.68 | 10.8 | 98.4 | 8.64 | 2.1 | 2.897 | 4 | 48.7 | 52.7 | 103.03 | 536.1 | 3.46 | 330.4 | 24 | 0.24 | 32 | 19.7 | 337.2 | 56.1 | 9.934777 | 19.4 | 19.9 | 3786 | 62.7 | 25.06 | 34.3 | 3785.5 | 7904.838 | 69.4 | 44.9 | 80.13 | 120.05 | 28.6 | 31.2 | 32.2 | 25 | 3881.2 | 34.5 | 20 | 78 | 31 | 20.8 | 20 | 3.9 | 0.6 | -20.3
|  | 1855 | 62 | 25 | 3 | 21 | 15.45 | 10.8 | 98.4 | 8.69 | 2.1 | 2.703 | 3.7 | 48.8 | 52.5 | 102.94 | 533.4 | 2.14 | 330.2 | 23.7 | 0.242 | 31.7 | 17.3 | 329.6 | 56 | 8.76442 | 19.5 | 20 | 3336 | 62.6 | 25.09 | 34.4 | 3337.3 | 7904.839 | 69.5 | 45.1 | 80.15 | 120.09 | 28.6 | 31.2 | 32.2 | 25 | 3402.2 | 30.5 | 19.2 | 78 | 31 | 18 | 17 | 2.7 | 0.08 | -13.3
|  | 1856 | 62 | 26 | 4 | 21 | 14.85 | 10.8 | 98.4 | 7.56 | 2.1 | 2.452 | 4 | 48.4 | 52.4 | 102.97 | 527.8 | 1.42 | 330.3 | 23.8 | 0.248 | 31.9 | 16.3 | 320.4 | 56 | 7.496215 | 19.5 | 19.9 | 2882 | 62.7 | 24.84 | 34.5 | 2884.9 | 7904.839 | 69.2 | 45.1 | 80.07 | 120.23 | 28.6 | 31.2 | 32.1 | 25.1 | 3075.8 | 28 | 18 | 78 | 31 | 16.5 | 16 | 1.6 | 0.33 | -12.5
|  | 1857 | 62 | 27 | 5 | 21 | 14.49 | 10.8 | 98.4 | 5.77 | 2.1 | 2.375 | 3.4 | 48.7 | 52.1 | 103 | 521.4 | 1.07 | 330.9 | 24.1 | 0.26 | 31.9 | 15.4 | 312.1 | 56 | 6.308007948 | 19.8 | 19.9 | 2434 | 62.2 | 24.75 | 34.3 | 2431.7 | 7904.839 | 69.6 | 44.9 | 80.17 | 120.01 | 28.7 | 31.2 | 32.2 | 25.1 | 2594.5 | 25.5 | 17.3 | 78 | 31 | 15.7 | 15 | 0.4 | 0.78 | -20.3
|  | 1858 | 62 | 28 | 6 | 21 | 17.11 | 10.8 | 98.4 | 1.24 | 2 | 2.347 | 3 | 49 | 52 | 102.27 | 513.1 | 0.86 | 330.6 | 23.7 | 0.265 | 32 | 15.5 | 290.7 | 56 | 5.042536 | 19.6 | 19.9 | 1972 | 62.5 | 24.42 | 34.2 | 1973.4 | 7904.839 | 69.5 | 45 | 80.08 | 119.98 | 28.9 | 31.2 | 32.2 | 25.1 | 2101.5 | 19 | 16.5 | 78 | 32 | 15.7 | 15 | 0 | 0.04 | -14.1
|  | 1859 | 62 | 29 | 7 | 21 | 17.21 | 10.8 | 98.4 | 1.57 | 2 | 2.321 | 3.6 | 48.4 | 52 | 102.35 | 505.8 | 0.68 | 330.9 | 23.7 | 0.224 | 31.9 | 19.4 | 234.6 | 55.6 | 3.924799 | 19.6 | 19.8 | 1533 | 62.6 | 24.45 | 34.4 | 1534.3 | 7904.839 | 69.8 | 45.1 | 80.04 | 119.93 | 29 | 31.3 | 32.2 | 25.2 | 1616.2 | 13.5 | 16.9 | 78 | 32 | 18.8 | 18 | 0 | 0.04 | -11.7
|  | 1860 | 62 | 30 | 8 | 21 | 19.97 | 10.8 | 98.4 | 4.89 | 2.1 | 2.306 | 3 | 48.6 | 51.6 | 102.35 | 498.2 | 0.61 | 330.1 | 23.8 | 0.258 | 32 | 24.4 | 181.4 | 55.8 | 2.956442 | 19.5 | 19.9 | 1151 | 62.4 | 24.53 | 34.3 | 1144 | 7904.839 | 69.6 | 45 | 80.13 | 119.92 | 29 | 31.3 | 32.2 | 25.3 | 1322.5 | 15.5 | 16.9 | 78 | 32 | 22.4 | 23 | 0 | 0.02 | -10.2
|  | 1861 | 63 | 1 | 1 | 1 | 17.38 | 10.8 | 98.4 | 7.51 | 2.1 | 2.388 | 2.7 | 48.9 | 51.6 | 102.19 | 491.5 | 0.57 | 330.5 | 23.8 | 0.234 | 32.1 | 28.6 | 132.7 | 55.5 | 2.120844 | 19.8 | 20 | 821 | 62.3 | 24.67 | 34.3 | 824.4 | 7904.839 | 68.8 | 44.9 | 80.08 | 120 | 29.1 | 31.3 | 32.2 | 25.3 | 879.5 | 12.5 | 16.9 | 78 | 32 | 25.5 | 25 | 0 | 0.04 | -7.8
|  | 1862 | 63 | 2 | 2 | 1 | 16 | 10.8 | 98.4 | 9.83 | 2.1 | 2.659 | 2.4 | 49.1 | 51.5 | 102.99 | 487.9 | 0.59 | 334.5 | 24 | 0.231 | 32.2 | 44.7 | 116.9 | 55.1 | 2.096519 | 19.8 | 19.7 | 792 | 62.2 | 25.28 | 34.3 | 792 | 7904.839 | 68.8 | 44.9 | 80.14 | 120.01 | 29.2 | 31.3 | 32.2 | 25.3 | 797.5 | 13 | 18.4 | 78 | 33 | 42.7 | 45 | 2 | 0.04 | -5.5
|  | 1863 | 63 | 3 | 3 | 1 | 16.53 | 10.8 | 98.4 | 9.74 | 2.1 | 2.747 | 2.3 | 49 | 51.3 | 102.67 | 484.8 | 0.71 | 335.1 | 23.8 | 0.286 | 31.9 | 37.7 | 121 | 54.8 | 2.159685 | 19.9 | 19.7 | 825 | 62.3 | 25 | 34.2 | 822.3 | 7904.839 | 69.9 | 45.1 | 79.91 | 120.1 | 29.1 | 31.3 | 32.2 | 25.4 | 803.8 | 14.5 | 17.6 | 78 | 33 | 38.4 | 39 | 1.2 | 0.04 | -2.3
|  | 1864 | 63 | 4 | 4 | 1 | 15.56 | 10.8 | 98.4 | 9.8 | 2.1 | 2.765 | 2 | 49.1 | 51.2 | 102.67 | 481.6 | 0.7 | 334.6 | 23.8 | 0.237 | 32.2 | 36.3 | 119.9 | 54.6 | 2.105876 | 19.7 | 20 | 808 | 62.2 | 24.89 | 34.2 | 801.2 | 7904.839 | 69.2 | 44.7 | 79.96 | 119.75 | 29.2 | 31.3 | 32.1 | 25.4 | 807 | 15.5 | 17.3 | 78 | 32 | 36.1 | 37 | 0.8 | 0.04 | 0.8
|  | 1865 | 63 | 5 | 5 | 1 | 14.75 | 10.8 | 98.4 | 10.05 | 2.1 | 2.775 | 2.5 | 48.7 | 51.2 | 102.59 | 478.9 | 0.83 | 333.8 | 23.7 | 0.246 | 31.9 | 36.7 | 120.2 | 53.9 | 2.056177188 | 19.7 | 20 | 795 | 62.3 | 24.7 | 34.4 | 796.9 | 7904.839 | 69.3 | 45.1 | 80.02 | 120.05 | 29.2 | 31.3 | 32.2 | 25.4 | 807 | 15 | 17.3 | 78 | 32 | 36.5 | 37 | 0.8 | 0.06 | 3.1
|  | 1866 | 63 | 6 | 6 | 1 | 14.46 | 10.8 | 98.4 | 10.21 | 2.1 | 2.805 | 2 | 49 | 51 | 102.67 | 476 | 0.82 | 334.7 | 23.6 | 0.252 | 32 | 38.2 | 120.3 | 53.4 | 2.129358 | 19.7 | 20 | 806 | 62.4 | 25.23 | 34.3 | 813.4 | 7904.84 | 69.6 | 45 | 79.98 | 119.95 | 29.2 | 31.2 | 32.2 | 25.3 | 804.5 | 14.5 | 17.6 | 78 | 32 | 38 | 39 | 1.2 | 0.8 | 0
|  | 1867 | 63 | 7 | 7 | 1 | 15.08 | 10.8 | 98.4 | 10.06 | 2.1 | 2.804 | 2.2 | 48.9 | 51.1 | 102.75 | 473.3 | 0.89 | 334.9 | 23.7 | 0.249 | 32 | 36.8 | 120.8 | 52.4 | 2.140108 | 19.6 | 20 | 812 | 62.2 | 25.17 | 34.3 | 809.6 | 7904.84 | 69.1 | 44.9 | 80.02 | 119.75 | 29.2 | 31.3 | 32.1 | 25.3 | 821 | 15 | 17.6 | 78 | 32 | 36.9 | 38 | 1.2 | 0.06 | 4.7
|  | 1868 | 63 | 8 | 1 | 12 | 14.63 | 10.8 | 98.4 | 9.98 | 2.1 | 2.893 | 2.5 | 48.7 | 51.2 | 103.72 | 470.5 | 0.84 | 333.5 | 23.6 | 0.214 | 31.9 | 58.8 | 122.2 | 52.1 | 2.348738 | 19.5 | 19.6 | 894 | 62.4 | 25.09 | 34.5 | 892.3 | 7904.84 | 69.1 | 45.2 | 79.99 | 119.93 | 29.3 | 31.1 | 32.2 | 25.3 | 804.5 | 10.5 | 20 | 78 | 32 | 54.5 | 45 | 3.9 | 0.56 | 1.6
|  | 1869 | 63 | 9 | 2 | 12 | 15.16 | 10.8 | 98.4 | 9.25 | 2.1 | 3.05 | 2.5 | 48.5 | 50.9 | 105.38 | 468.2 | 0.96 | 334.3 | 23.6 | 0.225 | 32.2 | 61.2 | 145.9 | 51.6 | 3.40641 | 19.6 | 19.7 | 1307 | 62.3 | 24.89 | 34.3 | 1304.8 | 7904.84 | 69.4 | 44.8 | 80.01 | 119.9 | 29.4 | 31.2 | 32.2 | 25.3 | 1162.5 | 5.5 | 22.4 | 78 | 32 | 62.7 | 61 | 5.9 | 0.04 | 8.6
|  | 1870 | 63 | 10 | 3 | 12 | 15 | 10.8 | 98.4 | 9.27 | 2.1 | 3.094 | 2.3 | 48.8 | 51.1 | 105.09 | 467.6 | 1.83 | 338.9 | 23.6 | 0.245 | 31.9 | 57.3 | 198.9 | 50.8 | 4.564881 | 19.7 | 19.9 | 1717 | 62 | 25.39 | 34.4 | 1711.7 | 7904.84 | 69.7 | 45.1 | 79.98 | 120.03 | 29.2 | 31.2 | 32.2 | 25.2 | 1622.5 | 19 | 23.5 | 78 | 32 | 57.6 | 58 | 7.5 | 0.72 | 13.3
|  | 1871 | 63 | 11 | 4 | 12 | 14.3 | 10.8 | 98.4 | 10.05 | 2.1 | 3.161 | 2.7 | 48.6 | 51.3 | 105.16 | 468 | 2.51 | 330.3 | 23.8 | 0.241 | 32 | 58.8 | 273.1 | 50.3 | 5.649258 | 19.6 | 20.1 | 2146 | 62.3 | 25.14 | 34.5 | 2142.5 | 7904.84 | 68.8 | 44.6 | 80.07 | 120.2 | 29.1 | 31.2 | 32.1 | 25.2 | 2075.8 | 22.5 | 25.1 | 78 | 32 | 59.2 | 58 | 8.6 | 0.86 | 10.2
|  | 1872 | 63 | 12 | 5 | 12 | 14.54 | 10.8 | 98.4 | 10.03 | 2.1 | 3.375 | 2.9 | 48.6 | 51.5 | 105.15 | 470.3 | 3.26 | 331.2 | 23.6 | 0.241 | 32.2 | 61.1 | 314.4 | 50.9 | 6.802850682 | 19.7 | 19.9 | 2575 | 61.9 | 25.23 | 34.3 | 2575.7 | 7904.84 | 68.6 | 45 | 80.04 | 119.94 | 29.2 | 31.2 | 32.1 | 25.1 | 2386.5 | 24 | 27.1 | 78 | 32 | 60.4 | 61 | 10.6 | 0.82 | 3.1
|  | 1873 | 63 | 13 | 6 | 12 | 14.39 | 10.8 | 98.4 | 13.1 | 2.1 | 3.499 | 2.8 | 48.9 | 51.6 | 105.21 | 474.7 | 4.06 | 331 | 23.7 | 0.228 | 32 | 62.9 | 325.9 | 52.3 | 7.896114 | 19.8 | 19.9 | 3026 | 61.4 | 24.92 | 34.3 | 3026.7 | 7904.841 | 69 | 45 | 79.9 | 119.98 | 29.2 | 31.2 | 32.1 | 25 | 2866.2 | 27.5 | 28.6 | 78 | 32 | 61.2 | 61 | 12.2 | 0.39 | 3.9
|  | 1874 | 63 | 14 | 7 | 12 | 14.37 | 10.7 | 98.4 | 15.02 | 2.1 | 3.497 | 3.1 | 48.7 | 51.8 | 105.27 | 481.4 | 4.88 | 329.9 | 23.9 | 0.225 | 32 | 64 | 334 | 53.3 | 9.1308864 | 19.7 | 20 | 3488 | 61.1 | 25 | 34.3 | 3486.5 | 7904.841 | 69 | 45 | 79.76 | 120.14 | 29.1 | 31.2 | 32.1 | 25.1 | 3362.5 | 28.5 | 30.2 | 78 | 31 | 62.7 | 64 | 13.7 | 0.86 | 1.6
|  | 1875 | 63 | 15 | 8 | 12 | 14.37 | 10.8 | 98.4 | 15.83 | 2.1 | 3.494 | 3.4 | 48.7 | 52.1 | 105.17 | 489.7 | 5.72 | 330.5 | 24 | 0.215 | 32.1 | 67.1 | 342.4 | 54 | 10.34151 | 19.7 | 20.2 | 3941 | 61.1 | 25.06 | 34.3 | 3941.4 | 7904.842 | 68.7 | 44.8 | 80.07 | 120.04 | 29 | 31.2 | 32.1 | 25 | 3853.8 | 29 | 31.4 | 78 | 31 | 66.3 | 68 | 14.9 | 0.88 | -0.8
|  | 1876 | 63 | 16 | 1 | 2 | 14.36 | 10.7 | 98.4 | 15.53 | 2 | 3.273 | 3.6 | 48.7 | 52.3 | 102.94 | 499.6 | 6.57 | 331 | 23.9 | 0.439 | 32.1 | 50.2 | 345.7 | 54.5 | 10.81349 | 19.8 | 20 | 4248 | 61.3 | 24.31 | 34.3 | 4251.1 | 7904.842 | 69.5 | 44.9 | 80.05 | 119.98 | 28.9 | 31.2 | 32.1 | 25 | 4157 | 31.5 | 29.8 | 78 | 31 | 53.7 | 60 | 12.9 | 0.82 | -13.3
|  | 1877 | 63 | 17 | 2 | 2 | 14.2 | 10.7 | 98.4 | 12.09 | 2.1 | 2.993 | 3.9 | 48.7 | 52.6 | 102.55 | 507.4 | 6.3 | 330.5 | 24 | 0.272 | 32 | 43.9 | 346.2 | 54.9 | 11.43616 | 19.7 | 20 | 4310 | 61.7 | 25.34 | 34.4 | 4309.1 | 7904.843 | 69.2 | 45.1 | 80.02 | 120.09 | 28.8 | 31.2 | 32.2 | 25 | 4295.2 | 35.5 | 27.1 | 78 | 31 | 44.3 | 46 | 10.6 | 0.1 | -10.9
|  | 1878 | 63 | 18 | 3 | 2 | 14.5 | 10.7 | 98.4 | 9.79 | 2.1 | 2.843 | 4.3 | 48.3 | 52.7 | 103.93 | 513.4 | 5.21 | 329.9 | 23.9 | 0.235 | 32 | 41.6 | 345 | 55.2 | 11.46112 | 19.9 | 20 | 4316 | 61.8 | 25.36 | 34.3 | 4313.2 | 7904.844 | 69.1 | 45 | 80.09 | 119.88 | 28.8 | 31.2 | 32.1 | 25 | 4319.5 | 36.5 | 26.3 | 78 | 31 | 43.5 | 43 | 9.8 | 0.88 | -12.5
|  | 1879 | 63 | 19 | 4 | 2 | 14.84 | 10.8 | 98.4 | 8.4 | 2.1 | 2.778 | 3.9 | 48.7 | 52.6 | 104.76 | 518.3 | 4.6 | 330.6 | 24.1 | 0.225 | 31.7 | 41.7 | 344.8 | 55.3 | 11.04104 | 19.8 | 20 | 4302 | 62.3 | 24.51 | 34.4 | 4304.1 | 7904.844 | 69.1 | 45 | 80.08 | 120.07 | 28.8 | 31.2 | 32.2 | 25 | 4304.5 | 36.5 | 26.7 | 78 | 31 | 42 | 41 | 10.2 | 0.76 | -17.2
|  | 1880 | 63 | 20 | 5 | 2 | 14.54 | 10.8 | 98.4 | 7.8 | 2.1 | 2.751 | 3.9 | 48.7 | 52.6 | 104.84 | 523 | 4.36 | 330.9 | 23.9 | 0.223 | 31.9 | 43.4 | 344.2 | 55.5 | 11.25015 | 19.6 | 20.1 | 4301 | 62.2 | 24.98 | 34.4 | 4302.7 | 7904.845 | 69.9 | 44.9 | 80.17 | 120.03 | 28.7 | 31.2 | 32.2 | 25 | 4300 | 36.5 | 26.7 | 78 | 31 | 41.6 | 42 | 10.2 | 0.78 | -14.1
|  | 1881 | 63 | 21 | 6 | 2 | 14.28 | 10.7 | 98.4 | 7.67 | 2.1 | 2.752 | 4.3 | 48.5 | 52.8 | 105.34 | 527.4 | 4.35 | 330.3 | 24 | 0.256 | 31.9 | 43.1 | 341.7 | 55.7 | 11.54041 | 19.8 | 20.1 | 4322 | 62.4 | 25.5 | 34.4 | 4323.1 | 7904.845 | 69.1 | 45 | 80.17 | 119.96 | 28.8 | 31.2 | 32.1 | 25 | 4310 | 36 | 27.1 | 78 | 31 | 43.5 | 43 | 10.6 | 0.08 | -11.7
|  | 1882 | 63 | 22 | 7 | 2 | 14.31 | 10.7 | 98.4 | 7.39 | 2.1 | 2.744 | 4.1 | 48.7 | 52.8 | 104.53 | 531.9 | 4.44 | 330.7 | 24.2 | 0.285 | 31.8 | 41.1 | 343.2 | 55.7 | 11.12283 | 19.8 | 19.9 | 4311 | 62.4 | 24.64 | 34.3 | 4314.3 | 7904.846 | 69.5 | 45.1 | 80.11 | 120.08 | 28.7 | 31.2 | 32.1 | 25.1 | 4314.8 | 36.5 | 26.3 | 78 | 31 | 41.6 | 42 | 9.8 | 0.2 | -14.1
|  | 1883 | 63 | 23 | 1 | 21 | 14.15 | 10.7 | 98.4 | 6.63 | 2.1 | 2.707 | 4.4 | 48.5 | 52.9 | 102.64 | 535.2 | 4.31 | 330.5 | 24.2 | 0.278 | 31.6 | 25 | 341.8 | 55.7 | 11.15834 | 19.7 | 20.1 | 4174 | 62.7 | 25.53 | 34.4 | 4173.8 | 7904.846 | 69.7 | 45.2 | 80.18 | 120.1 | 28.7 | 31.1 | 32.1 | 25.1 | 4246.8 | 39.5 | 22.4 | 78 | 31 | 31.4 | 29 | 5.9 | 0.92 | -18.7
|  | 1884 | 63 | 24 | 2 | 21 | 14.93 | 10.7 | 98.4 | 7.79 | 2 | 2.777 | 4 | 48.6 | 52.6 | 102.71 | 535.8 | 3.33 | 330.2 | 24.3 | 0.243 | 32 | 19.6 | 336.5 | 55.9 | 9.661501 | 19.8 | 20.1 | 3783 | 62.7 | 24.39 | 34.2 | 3782.5 | 7904.846 | 69.1 | 45 | 80.14 | 120.25 | 28.6 | 31.2 | 32.1 | 25.1 | 3850 | 34 | 20.8 | 78 | 31 | 20.4 | 20 | 4.3 | 0.21 | -20.3
|  | 1885 | 63 | 25 | 3 | 21 | 14.63 | 10.7 | 98.4 | 8.1 | 2.1 | 2.659 | 3.8 | 48.7 | 52.5 | 102.67 | 533.8 | 2.04 | 330.3 | 24.5 | 0.239 | 31.7 | 17.3 | 329.4 | 56 | 8.776621 | 19.8 | 20 | 3334 | 62.8 | 25.14 | 34.4 | 3336.9 | 7904.847 | 68.8 | 45 | 80.25 | 120.16 | 28.6 | 31.2 | 32.1 | 25.1 | 3534.2 | 30.5 | 19.2 | 78 | 31 | 17.6 | 18 | 2.7 | 0.08 | -11.7
|  | 1886 | 63 | 26 | 4 | 21 | 14.6 | 10.7 | 98.4 | 7.38 | 2.1 | 2.48 | 3.6 | 48.9 | 52.5 | 102.84 | 528.9 | 1.37 | 330.5 | 24.4 | 0.258 | 31.9 | 16 | 320.9 | 56 | 7.5444996 | 20 | 19.9 | 2882 | 62.3 | 25 | 34.3 | 2880.8 | 7904.847 | 68.8 | 45 | 80.21 | 120.2 | 28.7 | 31.2 | 32.1 | 25.2 | 3050.8 | 27.5 | 18 | 78 | 31 | 16.5 | 16 | 1.6 | 0.29 | -17.2
|  | 1887 | 63 | 27 | 5 | 21 | 14.47 | 10.7 | 98.4 | 5.76 | 2.1 | 2.38 | 3.4 | 49 | 52.3 | 102.59 | 522.3 | 1.05 | 331 | 24.4 | 0.254 | 32 | 15 | 311.6 | 56.1 | 6.244152 | 19.7 | 20 | 2428 | 62.6 | 24.56 | 34.3 | 2431.3 | 7904.847 | 69.5 | 45.1 | 80.06 | 120.22 | 28.8 | 31.3 | 32.2 | 25.2 | 2560.8 | 25.5 | 17.3 | 78 | 31 | 15.3 | 16 | 0.8 | 0.76 | -19.5
|  | 1888 | 63 | 28 | 6 | 21 | 17.35 | 10.8 | 98.4 | 1.4 | 2.1 | 2.341 | 3.4 | 48.9 | 52.3 | 102.3 | 514 | 0.83 | 330.4 | 24.2 | 0.26 | 31.9 | 15.7 | 290.3 | 55.9 | 5.062615776 | 19.8 | 20.2 | 1975 | 62.8 | 24.48 | 34.3 | 1972.4 | 7904.847 | 69.7 | 45 | 80.01 | 120.25 | 28.9 | 31.2 | 32.2 | 25.2 | 2072.5 | 23.5 | 17.3 | 78 | 32 | 16.1 | 16 | 0.8 | 0.04 | -14.1
|  | 1889 | 63 | 29 | 7 | 21 | 17.27 | 10.7 | 98.4 | 1.41 | 2.1 | 2.32 | 2.8 | 49 | 51.9 | 102.39 | 506.4 | 0.67 | 330.8 | 24.3 | 0.241 | 31.9 | 19.6 | 234.5 | 55.9 | 3.990005 | 19.9 | 20.1 | 1534 | 62.7 | 24.84 | 34.2 | 1532.1 | 7904.847 | 69.8 | 44.9 | 79.9 | 119.85 | 29 | 31.3 | 32.2 | 25.2 | 1750.8 | 13.5 | 17.3 | 78 | 32 | 19.2 | 18 | 0 | 0.04 | -11.7
|  | 1890 | 63 | 30 | 8 | 21 | 19.63 | 10.7 | 98.4 | 4.88 | 2.1 | 2.308 | 3.1 | 48.8 | 51.9 | 102.03 | 499.1 | 0.61 | 330 | 24.4 | 0.238 | 31.7 | 23.3 | 181.2 | 55.7 | 2.984292 | 20 | 20.1 | 1140 | 62.7 | 25 | 34.4 | 1142.4 | 7904.847 | 69.1 | 45 | 79.78 | 120 | 29 | 31.3 | 32.2 | 25.3 | 1307.8 | 15.5 | 16.5 | 78 | 32 | 22.4 | 23 | 0 | 0.02 | -10.2
|  | 1891 | 64 | 1 | 1 | 1 | 17.33 | 10.7 | 98.4 | 7.53 | 2.1 | 2.386 | 2.6 | 49 | 51.6 | 101.97 | 492.5 | 0.58 | 331 | 24.5 | 0.245 | 31.9 | 28.6 | 132.2 | 55.4 | 2.107089 | 20.1 | 20 | 821 | 62.5 | 24.51 | 34.3 | 819.4 | 7904.847 | 69.6 | 45.2 | 79.82 | 119.93 | 29.1 | 31.3 | 32.2 | 25.3 | 861.5 | 13.5 | 16.9 | 78 | 32 | 25.5 | 25 | 0 | 0.04 | -7.8
|  | 1892 | 64 | 2 | 2 | 1 | 16.04 | 10.7 | 98.4 | 9.84 | 2.1 | 2.651 | 2.7 | 48.7 | 51.4 | 102.7 | 488.6 | 0.61 | 333.4 | 24.5 | 0.24 | 32 | 43.8 | 117.1 | 55.2 | 2.05856 | 19.9 | 20 | 787 | 62.9 | 24.98 | 34.3 | 790.2 | 7904.847 | 68.7 | 45 | 79.77 | 119.97 | 29.1 | 31.3 | 32.2 | 25.4 | 765.5 | 13.5 | 18 | 78 | 33 | 42 | 45 | 1.6 | 0.04 | -4.7
|  | 1893 | 64 | 3 | 3 | 1 | 16.4 | 10.7 | 98.4 | 9.75 | 2.1 | 2.737 | 2.5 | 48.9 | 51.4 | 102.4 | 485.5 | 0.76 | 334.6 | 24.2 | 0.286 | 32 | 36.8 | 121 | 54.7 | 2.143246 | 19.9 | 20.3 | 823 | 62.6 | 24.87 | 34.1 | 817.3 | 7904.847 | 69.6 | 45 | 79.92 | 119.97 | 29.3 | 31.3 | 32.2 | 25.4 | 838.2 | 14 | 17.6 | 78 | 33 | 38 | 40 | 1.2 | 0.04 | -1.6
|  | 1894 | 64 | 4 | 4 | 1 | 15.55 | 10.7 | 98.4 | 9.86 | 2.1 | 2.762 | 2.3 | 49.1 | 51.4 | 102.43 | 482.4 | 0.83 | 333.3 | 24.2 | 0.246 | 31.9 | 36.2 | 120.4 | 54.5 | 2.103114342 | 19.8 | 20.1 | 805 | 62.7 | 24.95 | 34.4 | 810.7 | 7904.848 | 69.6 | 44.9 | 79.9 | 119.87 | 29.3 | 31.3 | 32.2 | 25.4 | 810 | 15.5 | 17.3 | 78 | 32 | 36.1 | 36 | 1.2 | 0.04 | 0
|  | 1895 | 64 | 5 | 5 | 1 | 14.81 | 10.7 | 98.4 | 10.15 | 2.1 | 2.778 | 2.3 | 49.1 | 51.4 | 102.46 | 479.6 | 0.7 | 334.7 | 24.3 | 0.233 | 31.9 | 37.1 | 119.5 | 54.1 | 2.082102 | 19.9 | 20.1 | 796 | 62.3 | 24.98 | 34.2 | 788.6 | 7904.848 | 69.4 | 45 | 80.05 | 119.82 | 29.3 | 31.3 | 32.2 | 25.4 | 803 | 15 | 17.3 | 78 | 32 | 36.5 | 36 | 1.2 | 0.06 | 3.1
|  | 1896 | 64 | 6 | 6 | 1 | 14.44 | 10.7 | 98.4 | 10.21 | 2.2 | 2.817 | 2.3 | 48.9 | 51.2 | 102.59 | 476.7 | 0.75 | 334.7 | 24.3 | 0.248 | 32 | 37.7 | 119.8 | 53.4 | 2.172904 | 19.7 | 20.2 | 804 | 62.5 | 25.81 | 34.2 | 801.4 | 7904.848 | 68.8 | 45 | 80.07 | 119.92 | 29.3 | 31.3 | 32.2 | 25.4 | 789.8 | 15 | 17.6 | 78 | 32 | 37.6 | 37 | 1.2 | 0.52 | 0
|  | 1897 | 64 | 7 | 7 | 1 | 14.91 | 10.7 | 98.4 | 10.2 | 2.1 | 2.803 | 2.1 | 49.1 | 51.1 | 102.42 | 473.9 | 0.85 | 335.1 | 24.2 | 0.262 | 32 | 37.5 | 119.9 | 52.7 | 2.1125646 | 19.9 | 20.1 | 807 | 62.3 | 25 | 34.3 | 816.5 | 7904.848 | 69.5 | 45.1 | 79.97 | 119.8 | 29.3 | 31.3 | 32.2 | 25.3 | 815.5 | 14.5 | 17.6 | 78 | 32 | 38 | 37 | 1.2 | 0.39 | 3.1
|  | 1898 | 64 | 8 | 1 | 12 | 14.8 | 10.7 | 98.4 | 10.03 | 2.1 | 2.886 | 2.1 | 49.1 | 51.1 | 103.58 | 471.3 | 0.7 | 332.6 | 24.1 | 0.206 | 31.9 | 58.3 | 122.2 | 52 | 2.416334112 | 20 | 20 | 900 | 62.2 | 25.64 | 34.4 | 906.9 | 7904.848 | 68.8 | 45.1 | 80.02 | 119.74 | 29.3 | 31.2 | 32.2 | 25.4 | 826.5 | 10.5 | 20 | 78 | 32 | 55.7 | 48 | 3.9 | 0.06 | 6.3
|  | 1899 | 64 | 9 | 2 | 12 | 15.03 | 10.7 | 98.4 | 9.23 | 2.1 | 3.036 | 2.2 | 48.8 | 51 | 105.43 | 468.9 | 1.02 | 332.8 | 24 | 0.221 | 32 | 59.6 | 145.5 | 51.3 | 3.4240824 | 20 | 20.2 | 1308 | 62.2 | 25 | 34.3 | 1303.8 | 7904.848 | 68.9 | 44.9 | 79.85 | 119.57 | 29.3 | 31.2 | 32.2 | 25.3 | 1188.2 | 7.5 | 22.4 | 78 | 32 | 61.2 | 62 | 5.9 | 0.04 | 9.4
|  | 1900 | 64 | 10 | 3 | 12 | 14.62 | 10.7 | 98.4 | 9.19 | 2.1 | 3.092 | 1.9 | 49.2 | 51.1 | 105.23 | 467.8 | 1.84 | 338.7 | 23.8 | 0.233 | 31.9 | 57.7 | 197.2 | 51.1 | 4.509696 | 19.8 | 20.2 | 1707 | 62.2 | 25.23 | 34.3 | 1709 | 7904.848 | 69 | 44.9 | 79.99 | 119.78 | 29.3 | 31.2 | 32.2 | 25.2 | 1640.5 | 20 | 23.1 | 78 | 32 | 58 | 57 | 7.1 | 0.76 | 14.1
|  | 1901 | 64 | 11 | 4 | 12 | 14.31 | 10.7 | 98.4 | 10.03 | 2.1 | 3.144 | 2.5 | 48.9 | 51.3 | 105.19 | 468.2 | 2.55 | 330.2 | 23.9 | 0.231 | 32 | 59 | 272.1 | 50.5 | 5.615537 | 19.8 | 20.1 | 2140 | 61.8 | 25.06 | 34.4 | 2137 | 7904.848 | 68.8 | 45 | 79.94 | 119.87 | 29.2 | 31.2 | 32.2 | 25.2 | 1931.2 | 22.5 | 25.1 | 78 | 32 | 59.2 | 60 | 9 | 0.86 | 9.4
|  | 1902 | 64 | 12 | 5 | 12 | 14.57 | 10.7 | 98.4 | 10.04 | 2.1 | 3.387 | 3.1 | 48.6 | 51.7 | 105.14 | 470.8 | 3.35 | 331.1 | 23.8 | 0.227 | 31.9 | 62 | 315 | 50.9 | 6.792123 | 20 | 19.9 | 2574 | 61.4 | 25.2 | 34.5 | 2574.7 | 7904.849 | 69 | 45.2 | 80.08 | 119.83 | 29.3 | 31.2 | 32.2 | 25.1 | 2401.5 | 24.5 | 27.1 | 78 | 32 | 59.2 | 60 | 10.6 | 0.82 | 3.1
|  | 1903 | 64 | 13 | 6 | 12 | 14.82 | 10.7 | 98.4 | 13.22 | 2.1 | 3.51 | 3.2 | 48.7 | 51.9 | 105.15 | 475.2 | 4.16 | 331.3 | 23.5 | 0.229 | 31.8 | 62.3 | 326.7 | 52.2 | 8.03972 | 19.8 | 20.2 | 3024 | 61.2 | 25.39 | 34.5 | 3022.9 | 7904.849 | 68.5 | 44.9 | 80.05 | 119.6 | 29.2 | 31.2 | 32.2 | 25.1 | 2888.2 | 27.5 | 28.6 | 78 | 32 | 61.2 | 62 | 12.2 | 0.64 | 1.6
|  | 1904 | 64 | 14 | 7 | 12 | 14.74 | 10.7 | 98.4 | 15.05 | 2.1 | 3.496 | 3.3 | 48.6 | 52 | 105.29 | 481.7 | 4.94 | 330.9 | 23.8 | 0.227 | 31.9 | 64.9 | 334.1 | 53.3 | 9.158327 | 20 | 20.1 | 3479 | 61 | 25.14 | 34.3 | 3477.7 | 7904.849 | 69 | 44.9 | 80.14 | 119.66 | 29.1 | 31.3 | 32.2 | 25 | 3378 | 28.5 | 30.6 | 78 | 31 | 63.1 | 63 | 14.1 | 0.31 | -3.9
|  | 1905 | 64 | 15 | 8 | 12 | 14.74 | 10.7 | 98.4 | 16.07 | 2.1 | 3.5 | 4 | 48.2 | 52.2 | 105.21 | 489.9 | 5.81 | 330.8 | 23.8 | 0.218 | 31.9 | 67.6 | 342.1 | 53.8 | 10.53982 | 19.9 | 19.9 | 3938 | 61 | 25.56 | 34.6 | 3940.6 | 7904.85 | 69.4 | 45 | 79.98 | 119.99 | 29.1 | 31.2 | 32.2 | 25 | 3877.2 | 28.5 | 31.8 | 78 | 31 | 66.3 | 67 | 15.3 | 0.16 | -7.8
|  | 1906 | 64 | 16 | 1 | 2 | 14.18 | 10.7 | 98.4 | 15.66 | 2.1 | 3.29 | 3.7 | 48.8 | 52.5 | 102.97 | 499.6 | 6.68 | 330.3 | 23.6 | 0.437 | 31.9 | 49.3 | 346.2 | 54.6 | 11.2832 | 19.9 | 20.3 | 4249 | 61.3 | 25.36 | 34.2 | 4249.9 | 7904.851 | 69.8 | 44.8 | 79.98 | 120.12 | 28.9 | 31.3 | 32.2 | 25 | 4171 | 32 | 29 | 78 | 31 | 51.4 | 59 | 12.5 | 0.88 | -12.5
|  | 1907 | 64 | 17 | 2 | 2 | 15.14 | 10.7 | 98.4 | 12.13 | 2.1 | 2.981 | 4.1 | 48.5 | 52.6 | 102.49 | 507.1 | 6.42 | 330.9 | 23.5 | 0.275 | 31.9 | 44 | 346.1 | 54.9 | 11.32484 | 19.8 | 20.3 | 4302 | 61.8 | 25.14 | 34.4 | 4304.5 | 7904.851 | 69.3 | 44.9 | 79.97 | 120.13 | 28.9 | 31.2 | 32.2 | 25 | 4295.2 | 35.5 | 27.1 | 78 | 31 | 45.5 | 44 | 10.6 | 0.66 | -17.2
|  | 1908 | 64 | 18 | 3 | 2 | 14.49 | 10.7 | 98.4 | 9.71 | 2.1 | 2.828 | 4.1 | 48.7 | 52.7 | 103.94 | 513.2 | 5.26 | 330.6 | 23.3 | 0.231 | 31.9 | 42.2 | 346.1 | 55.3 | 11.25538 | 19.9 | 20.2 | 4303 | 62 | 24.98 | 34.4 | 4302.9 | 7904.852 | 69.3 | 45.1 | 80.02 | 119.93 | 28.8 | 31.3 | 32.2 | 24.9 | 4304.5 | 36.5 | 26.7 | 78 | 31 | 42.4 | 42 | 10.2 | 0.1 | -18.7
|  | 1909 | 64 | 19 | 4 | 2 | 14.43 | 10.7 | 98.4 | 8.46 | 2 | 2.788 | 3.9 | 48.7 | 52.6 | 104.53 | 518.2 | 4.6 | 330.6 | 23.6 | 0.219 | 31.7 | 42.4 | 344.3 | 55.5 | 11.00378 | 19.9 | 20.1 | 4298 | 62.2 | 24.45 | 34.3 | 4295.3 | 7904.852 | 69.5 | 45 | 79.93 | 119.76 | 28.8 | 31.2 | 32.2 | 25 | 4295.2 | 36 | 26.7 | 78 | 31 | 42.4 | 42 | 10.2 | 0.08 | -12.5
|  | 1910 | 64 | 20 | 5 | 2 | 14.68 | 10.7 | 98.4 | 7.97 | 2.1 | 2.778 | 4.1 | 48.5 | 52.7 | 105.23 | 523 | 4.4 | 331.1 | 23.7 | 0.251 | 32.1 | 43.5 | 343.7 | 55.6 | 11.49798 | 19.9 | 20.2 | 4296 | 62.3 | 25.56 | 34.4 | 4296.9 | 7904.853 | 69.3 | 45 | 80.19 | 119.92 | 28.8 | 31.2 | 32.2 | 24.9 | 4295.2 | 36 | 27.1 | 78 | 31 | 43.5 | 43 | 10.6 | 0.84 | -13.3
|  | 1911 | 64 | 21 | 6 | 2 | 14.3 | 10.7 | 98.4 | 7.98 | 2.1 | 2.782 | 4.1 | 48.7 | 52.8 | 105.15 | 527.7 | 4.45 | 330.9 | 23.4 | 0.258 | 31.7 | 43.6 | 343.7 | 55.7 | 11.244 | 19.9 | 20.2 | 4309 | 62.6 | 24.92 | 34.2 | 4310.1 | 7904.853 | 69.4 | 44.9 | 80.08 | 119.85 | 28.8 | 31.2 | 32.2 | 24.9 | 4304.5 | 36 | 26.7 | 78 | 31 | 43.5 | 43 | 10.6 | 0.08 | -11.7
|  | 1912 | 64 | 22 | 7 | 2 | 14.62 | 10.7 | 98.4 | 7.8 | 2.1 | 2.782 | 4 | 48.7 | 52.7 | 104.51 | 532.2 | 4.51 | 330.1 | 23.7 | 0.275 | 31.8 | 41.7 | 343.2 | 55.9 | 11.39937 | 19.7 | 20.2 | 4320 | 62.5 | 25.2 | 34.3 | 4320.2 | 7904.854 | 69.1 | 44.9 | 80.15 | 119.94 | 28.7 | 31.2 | 32.2 | 25 | 4319.5 | 36.5 | 26.7 | 78 | 31 | 43.5 | 44 | 9.8 | 0.88 | -11.7
|  | 1913 | 64 | 23 | 1 | 21 | 14.16 | 10.7 | 98.4 | 6.7 | 2.1 | 2.7 | 5 | 47.9 | 52.9 | 102.39 | 535.8 | 4.42 | 330.6 | 23.8 | 0.278 | 31.8 | 25.4 | 341.6 | 55.8 | 10.84352 | 20.1 | 20 | 4179 | 63 | 24.78 | 34.5 | 4179.4 | 7904.854 | 69.1 | 44.8 | 80.16 | 119.99 | 28.8 | 31.2 | 32.3 | 25 | 4236.5 | 41.5 | 23.9 | 78 | 31 | 29.8 | 28 | 7.5 | 0.9 | -19.5
|  | 1914 | 64 | 24 | 2 | 21 | 14.8 | 10.7 | 98.4 | 8.22 | 2.1 | 2.815 | 4 | 48.7 | 52.7 | 102.46 | 536.7 | 3.39 | 330.2 | 23.7 | 0.242 | 31.9 | 19.6 | 336.6 | 56 | 9.959858 | 20.1 | 20.1 | 3788 | 62.7 | 25.11 | 34.3 | 3784.7 | 7904.855 | 69.3 | 45 | 80.03 | 120 | 28.7 | 31.2 | 32.2 | 25 | 4001.5 | 34 | 20.4 | 78 | 31 | 20 | 20 | 3.9 | 0.8 | -20.3
|  | 1915 | 64 | 25 | 3 | 21 | 14.98 | 10.7 | 98.4 | 8.27 | 2.1 | 2.659 | 4 | 48.7 | 52.7 | 102.41 | 533.8 | 2.07 | 330.1 | 23.9 | 0.247 | 31.8 | 17.1 | 329.2 | 56 | 8.6796 | 20.1 | 20.1 | 3341 | 62.4 | 24.81 | 34.4 | 3340.4 | 7904.855 | 69.3 | 45 | 79.92 | 120.09 | 28.7 | 31.2 | 32.2 | 25.1 | 3524 | 30.5 | 19.2 | 78 | 31 | 17.3 | 17 | 2.7 | 0.06 | -12.5
|  | 1916 | 64 | 26 | 4 | 21 | 14.63 | 10.7 | 98.4 | 7.65 | 2.1 | 2.491 | 3.7 | 48.9 | 52.6 | 102.45 | 528.3 | 1.34 | 330.6 | 23.7 | 0.256 | 31.7 | 15.9 | 320.8 | 56 | 7.485892 | 19.8 | 20 | 2885 | 62.8 | 24.78 | 34.3 | 2882.2 | 7904.855 | 69.6 | 45 | 79.86 | 120.23 | 28.6 | 31.2 | 32.2 | 25.1 | 3038.2 | 27.5 | 18 | 78 | 31 | 16.1 | 16 | 1.6 | 0.62 | -18
|  | 1917 | 64 | 27 | 5 | 21 | 14.56 | 10.7 | 98.4 | 5.84 | 2 | 2.342 | 3.9 | 48.6 | 52.5 | 102.36 | 521.5 | 1 | 331 | 23.6 | 0.254 | 31.6 | 15.2 | 311.1 | 55.8 | 6.16788 | 20 | 20.2 | 2426 | 62.9 | 24.28 | 34.5 | 2429.5 | 7904.855 | 68.9 | 45.1 | 80 | 120.07 | 28.8 | 31.2 | 32.2 | 25.1 | 2549 | 25.5 | 17.3 | 78 | 31 | 15.7 | 16 | 0.8 | 0.76 | -20.3
|  | 1918 | 64 | 28 | 6 | 21 | 17.02 | 10.7 | 98.4 | 1.4 | 2 | 2.41 | 3 | 49 | 52 | 101.99 | 513.1 | 0.79 | 330.6 | 23.8 | 0.252 | 31.8 | 15.8 | 290.7 | 55.9 | 5.024556 | 20 | 20.3 | 1969 | 62.7 | 24.37 | 34.3 | 1970.8 | 7904.855 | 69.1 | 44.8 | 80.07 | 119.99 | 28.9 | 31.3 | 32.2 | 25.2 | 2050.8 | 23 | 16.5 | 78 | 32 | 15.3 | 16 | 0 | 0.04 | -14.1
|  | 1919 | 64 | 29 | 7 | 21 | 17.04 | 10.7 | 98.4 | 2.57 | 2.1 | 2.357 | 2.7 | 49.1 | 51.9 | 101.9 | 505.7 | 0.62 | 330.5 | 23.9 | 0.233 | 31.8 | 19.5 | 234 | 55.8 | 3.924165 | 20 | 20.3 | 1529 | 62.9 | 24.51 | 34.3 | 1527.5 | 7904.855 | 69.7 | 44.9 | 79.99 | 120.14 | 29 | 31.3 | 32.2 | 25.2 | 1724 | 13 | 17.3 | 78 | 32 | 19.2 | 18 | 0 | 0.04 | -11.7
|  | 1920 | 64 | 30 | 8 | 21 | 19.64 | 10.7 | 98.4 | 5.22 | 2.1 | 2.317 | 2.9 | 49 | 51.9 | 101.9 | 498.6 | 0.54 | 331.1 | 23.7 | 0.241 | 31.9 | 23.2 | 180.5 | 55.7 | 2.986799 | 20.1 | 20 | 1146 | 62.5 | 24.89 | 34.3 | 1140.8 | 7904.855 | 69.1 | 44.8 | 79.96 | 120.25 | 29 | 31.3 | 32.3 | 25.3 | 1279.5 | 15.5 | 18 | 78 | 32 | 21.2 | 21 | 0 | 0.02 | -9.4
|  | 1921 | 65 | 1 | 1 | 1 | 17.5 | 10.7 | 98.4 | 7.53 | 2 | 2.396 | 2.7 | 49 | 51.7 | 101.7 | 491.6 | 0.5 | 331.4 | 23.9 | 0.246 | 31.8 | 28 | 131.8 | 55.5 | 2.098107 | 19.9 | 20.3 | 829 | 62.7 | 24.17 | 34.3 | 828.6 | 7904.855 | 69.6 | 45 | 79.85 | 119.87 | 29.1 | 31.3 | 32.2 | 25.3 | 942.8 | 13.5 | 16.5 | 78 | 32 | 25.5 | 27 | 0 | 0.02 | -7.8
|  | 1922 | 65 | 2 | 2 | 1 | 16.06 | 10.7 | 98.4 | 9.87 | 2.1 | 2.677 | 2.5 | 49.1 | 51.6 | 102.65 | 488 | 0.52 | 334.7 | 23.9 | 0.24 | 31.9 | 45 | 118.1 | 55.2 | 2.038112 | 19.9 | 20.3 | 782 | 62.7 | 24.89 | 34.3 | 803.1 | 7904.856 | 69.3 | 45 | 80.07 | 119.93 | 29.2 | 31.3 | 32.2 | 25.3 | 756.2 | 12.5 | 18.4 | 78 | 32 | 43.9 | 42 | 2 | 0.04 | -4.7
|  | 1923 | 65 | 3 | 3 | 1 | 16.47 | 10.7 | 98.4 | 9.78 | 2.1 | 2.749 | 2.4 | 49 | 51.4 | 102.34 | 484.8 | 0.69 | 334.7 | 23.8 | 0.27 | 31.6 | 37.3 | 121.9 | 54.8 | 2.147576 | 20.1 | 20.2 | 824 | 63 | 24.89 | 34.5 | 818.1 | 7904.856 | 69.2 | 45.2 | 80 | 119.81 | 29.2 | 31.3 | 32.2 | 25.5 | 812.5 | 15 | 17.6 | 78 | 33 | 37.6 | 39 | 0.8 | 0.04 | -1.6
|  | 1924 | 65 | 4 | 4 | 1 | 15.48 | 10.7 | 98.4 | 9.87 | 2.1 | 2.756 | 2.1 | 49 | 51.2 | 102.28 | 481.7 | 0.75 | 334.8 | 24 | 0.244 | 32 | 36.2 | 121.4 | 54.5 | 2.093842 | 20.2 | 20.4 | 805 | 62.7 | 24.84 | 34.3 | 811.8 | 7904.856 | 69.5 | 44.8 | 80.05 | 119.85 | 29.3 | 31.3 | 32.2 | 25.4 | 801.5 | 15.5 | 17.3 | 78 | 32 | 36.1 | 36 | 0.8 | 0.04 | 0
|  | 1925 | 65 | 5 | 5 | 1 | 14.67 | 10.7 | 98.4 | 10.08 | 2.1 | 2.777 | 2.2 | 49 | 51.2 | 102.37 | 478.8 | 0.74 | 334.3 | 24 | 0.247 | 32 | 36.7 | 119.5 | 54.2 | 2.112538422 | 19.7 | 20.3 | 799 | 62.6 | 25.25 | 34.4 | 790.8 | 7904.856 | 69.6 | 45 | 80.2 | 119.73 | 29.2 | 31.3 | 32.2 | 25.4 | 810 | 15 | 17.3 | 78 | 32 | 36.5 | 37 | 0.8 | 0.08 | 3.1
|  | 1926 | 65 | 6 | 6 | 1 | 14.45 | 10.7 | 98.4 | 10.29 | 2.1 | 2.78 | 2.3 | 49 | 51.3 | 102.27 | 476.3 | 0.75 | 335.5 | 24.2 | 0.253 | 32 | 37.7 | 120.1 | 53.4 | 2.076868 | 20 | 20.2 | 803 | 62.7 | 24.7 | 34.6 | 803.8 | 7904.856 | 69.2 | 45.1 | 80.17 | 119.9 | 29.3 | 31.2 | 32.2 | 25.4 | 785.8 | 15 | 17.6 | 78 | 32 | 37.6 | 38 | 1.2 | 0.76 | -0.8
|  | 1927 | 65 | 7 | 7 | 1 | 14.99 | 10.7 | 98.4 | 10.23 | 2.1 | 2.784 | 1.9 | 49.3 | 51.1 | 102.33 | 473.4 | 0.75 | 333.4 | 24 | 0.252 | 32 | 37.5 | 120.2 | 52.8 | 2.11349 | 20.2 | 20.1 | 808 | 62.2 | 24.98 | 34.3 | 808.3 | 7904.856 | 68.9 | 44.9 | 80.16 | 120.04 | 29.3 | 31.3 | 32.2 | 25.4 | 811.5 | 15 | 17.6 | 78 | 32 | 37.6 | 38 | 1.2 | 0.35 | 2.3
|  | 1928 | 65 | 8 | 1 | 12 | 14.94 | 10.7 | 98.4 | 10.1 | 2.1 | 2.88 | 2 | 49.1 | 51.1 | 103.38 | 470.7 | 0.81 | 333 | 24.3 | 0.218 | 32 | 58.3 | 121.7 | 52.1 | 2.394735 | 20.1 | 20 | 893 | 62.1 | 25.61 | 34.4 | 894.7 | 7904.856 | 69.1 | 45 | 79.98 | 120.01 | 29.4 | 31.2 | 32.3 | 25.3 | 816.2 | 14.5 | 20.4 | 78 | 32 | 43.1 | 48 | 3.9 | 0.06 | 4.7
|  | 1929 | 65 | 9 | 2 | 12 | 15.23 | 10.7 | 98.4 | 9.26 | 2.1 | 3.036 | 2.2 | 49 | 51.2 | 105.55 | 468.4 | 1.12 | 331.5 | 24.3 | 0.23 | 32 | 60.3 | 144.7 | 51.6 | 3.417171408 | 20.1 | 20.2 | 1295 | 61.9 | 25.2 | 34.3 | 1293.3 | 7904.856 | 69.3 | 44.8 | 79.96 | 119.91 | 29.3 | 31.2 | 32.2 | 25.3 | 1200 | 8 | 22 | 78 | 32 | 62 | 61 | 5.5 | 0.04 | 8.6
|  | 1930 | 65 | 10 | 3 | 12 | 14.72 | 10.7 | 98.4 | 9.22 | 2.1 | 3.117 | 2 | 49.1 | 51.1 | 105.27 | 467.4 | 1.8 | 338.1 | 24.1 | 0.215 | 32 | 58.9 | 196.9 | 51.1 | 4.484431 | 20.1 | 20.4 | 1711 | 62.1 | 25.03 | 34.3 | 1713.8 | 7904.856 | 69 | 45 | 79.89 | 119.97 | 29.3 | 31.2 | 32.2 | 25.2 | 1655.2 | 20 | 23.1 | 78 | 32 | 58 | 57 | 7.1 | 0.12 | 13.3
|  | 1931 | 65 | 11 | 4 | 12 | 14.2 | 10.7 | 98.4 | 9.95 | 2.1 | 3.144 | 2 | 49.3 | 51.3 | 105.2 | 467.9 | 2.51 | 330.5 | 24.2 | 0.227 | 32 | 58.6 | 271 | 50.6 | 5.57223 | 20.3 | 20.3 | 2138 | 61.9 | 24.89 | 34.3 | 2134.8 | 7904.856 | 68.9 | 44.9 | 80.02 | 119.89 | 29.2 | 31.2 | 32.2 | 25.2 | 1955.2 | 22.5 | 25.1 | 78 | 32 | 58.4 | 58 | 8.6 | 0.9 | 10.2
|  | 1932 | 65 | 12 | 5 | 12 | 14.43 | 10.7 | 98.4 | 9.91 | 2.1 | 3.37 | 2.8 | 48.8 | 51.5 | 105.14 | 470.2 | 3.3 | 330.6 | 24.4 | 0.24 | 32 | 60.8 | 313.8 | 51.1 | 6.827281 | 20.3 | 20.2 | 2571 | 61.8 | 25.36 | 34.3 | 2571.4 | 7904.857 | 69.1 | 45 | 79.95 | 120.05 | 29.2 | 31.2 | 32.2 | 25.2 | 2421.8 | 24.5 | 27.1 | 78 | 32 | 59.2 | 62 | 10.6 | 0.82 | 6.3
|  | 1933 | 65 | 13 | 6 | 12 | 14.69 | 10.7 | 98.4 | 13.05 | 2.1 | 3.508 | 2.9 | 49 | 51.9 | 105.37 | 474.6 | 4.11 | 330.5 | 24.4 | 0.229 | 31.9 | 63 | 325.9 | 52.4 | 7.917864 | 20.1 | 20.3 | 3021 | 61.4 | 25.03 | 34.4 | 3022 | 7904.857 | 68.6 | 44.9 | 80.06 | 119.88 | 29.1 | 31.3 | 32.2 | 25.1 | 2906.2 | 26.5 | 29 | 78 | 32 | 61.6 | 61 | 11.8 | 0.76 | -0.8
|  | 1934 | 65 | 14 | 7 | 12 | 14.49 | 10.7 | 98.4 | 15.03 | 2.1 | 3.495 | 3.1 | 48.8 | 51.9 | 105.36 | 481.2 | 4.91 | 330.3 | 24.3 | 0.225 | 31.9 | 64.3 | 333.3 | 53.4 | 9.276588 | 20.1 | 20.5 | 3481 | 61 | 25.45 | 34.3 | 3479.6 | 7904.858 | 68.8 | 44.7 | 79.91 | 119.88 | 29.1 | 31.3 | 32.2 | 25 | 3399 | 28.5 | 29.8 | 78 | 31 | 63.5 | 64 | 13.3 | 0.37 | -2.3
|  | 1935 | 65 | 15 | 8 | 12 | 14.52 | 10.7 | 98.4 | 16.03 | 2.1 | 3.495 | 3.4 | 48.8 | 52.2 | 105.09 | 489.8 | 5.78 | 330.8 | 24.1 | 0.234 | 31.9 | 67.7 | 341.3 | 54.1 | 10.38873 | 20.3 | 20.6 | 3937 | 61 | 25.2 | 34.2 | 3942.3 | 7904.858 | 69.5 | 44.9 | 79.95 | 120.06 | 29.1 | 31.2 | 32.3 | 25.1 | 3731.2 | 28.5 | 31.4 | 78 | 31 | 67.1 | 66 | 15.3 | 0.41 | -6.2
|  | 1936 | 65 | 16 | 1 | 2 | 14.12 | 10.7 | 98.4 | 15.52 | 2.1 | 3.275 | 4.1 | 48.6 | 52.7 | 102.96 | 499.4 | 6.64 | 330.8 | 24.3 | 0.441 | 31.9 | 50 | 346.6 | 54.4 | 11.25277 | 20 | 20.4 | 4256 | 61.2 | 25.25 | 34.4 | 4251 | 7904.859 | 69.4 | 45 | 79.97 | 120.1 | 29 | 31.3 | 32.2 | 25 | 4180.2 | 32 | 29 | 78 | 31 | 52.2 | 58 | 12.5 | 0.9 | -11.7
|  | 1937 | 65 | 17 | 2 | 2 | 14.94 | 10.7 | 98.4 | 12.13 | 2.1 | 2.988 | 4 | 48.7 | 52.7 | 102.67 | 507.1 | 6.44 | 330.6 | 24.2 | 0.254 | 31.9 | 43.9 | 345.6 | 54.9 | 11.2513044 | 19.9 | 20.5 | 4298 | 61.7 | 25 | 34.3 | 4297.7 | 7904.859 | 69.5 | 45 | 79.89 | 120.14 | 28.8 | 31.3 | 32.2 | 25 | 4295.2 | 36 | 27.1 | 78 | 31 | 45.1 | 44 | 10.6 | 0.66 | -17.2
|  | 1938 | 65 | 18 | 3 | 2 | 14.46 | 10.7 | 98.4 | 9.79 | 2.1 | 2.839 | 3.9 | 48.9 | 52.8 | 103.81 | 513.1 | 5.33 | 331 | 24.3 | 0.226 | 31.9 | 42.6 | 343.9 | 55.2 | 11.21831 | 20 | 20.4 | 4313 | 62 | 24.84 | 34.4 | 4313.9 | 7904.86 | 68.9 | 45 | 80.05 | 119.99 | 28.8 | 31.3 | 32.2 | 25 | 4304.5 | 36 | 26.7 | 78 | 31 | 43.1 | 43 | 10.2 | 0.1 | -18.7
|  | 1939 | 65 | 19 | 4 | 2 | 14.35 | 10.7 | 98.4 | 8.55 | 2.1 | 2.774 | 4.4 | 48.4 | 52.8 | 104.55 | 518.2 | 4.74 | 331 | 24.2 | 0.251 | 31.7 | 41.6 | 343 | 55.5 | 11.22004 | 20.1 | 20.4 | 4305 | 62.2 | 24.89 | 34.4 | 4301.4 | 7904.861 | 69.6 | 45 | 79.98 | 120.08 | 28.8 | 31.3 | 32.2 | 25 | 4310 | 36.5 | 26.7 | 78 | 31 | 42 | 42 | 9.8 | 0.14 | -13.3
|  | 1940 | 65 | 20 | 5 | 2 | 14.82 | 10.7 | 98.4 | 7.86 | 2.1 | 2.739 | 4.4 | 48.4 | 52.9 | 105.12 | 523 | 4.46 | 330.8 | 24.3 | 0.247 | 31.9 | 43 | 343.1 | 55.6 | 11.18616 | 20.1 | 20.4 | 4292 | 62.1 | 24.89 | 34.3 | 4289.7 | 7904.861 | 69.7 | 44.9 | 80.06 | 120 | 28.8 | 31.2 | 32.2 | 25 | 4289.8 | 36 | 26.7 | 78 | 31 | 43.1 | 42 | 10.2 | 0.86 | -18
|  | 1941 | 65 | 21 | 6 | 2 | 14.39 | 10.7 | 98.4 | 7.82 | 2.1 | 2.764 | 4.4 | 48.6 | 52.9 | 105.13 | 527.5 | 4.45 | 330.6 | 24.2 | 0.252 | 31.9 | 43.5 | 341.3 | 55.6 | 11.36506 | 20 | 20.5 | 4307 | 62.7 | 25.2 | 34.5 | 4306.2 | 7904.861 | 69 | 44.9 | 80 | 120.07 | 28.8 | 31.2 | 32.2 | 25 | 4300 | 36 | 27.1 | 78 | 31 | 43.5 | 44 | 10.2 | 0.14 | -17.2
|  | 1942 | 65 | 22 | 7 | 2 | 14.34 | 10.7 | 98.4 | 7.72 | 2.1 | 2.783 | 4.5 | 48.5 | 53 | 104.92 | 531.9 | 4.55 | 330.2 | 24 | 0.278 | 31.7 | 41.7 | 342.6 | 55.8 | 11.47971 | 20.2 | 20.5 | 4323 | 62.5 | 25.36 | 34.4 | 4321.6 | 7904.862 | 68.4 | 45 | 80.13 | 120.04 | 28.7 | 31.2 | 32.2 | 25 | 4319.5 | 36.5 | 26.3 | 78 | 31 | 43.9 | 45 | 9.8 | 0.88 | -11.7
|  | 1943 | 65 | 23 | 1 | 21 | 14.18 | 10.7 | 98.4 | 6.68 | 2.1 | 2.709 | 4.1 | 48.8 | 52.9 | 102.66 | 535.6 | 4.52 | 330.5 | 24.4 | 0.263 | 32 | 25.5 | 341.7 | 56 | 11.07544 | 20.4 | 20.5 | 4179 | 62.6 | 25.31 | 34.1 | 4182 | 7904.862 | 69.3 | 44.7 | 80.14 | 120.06 | 28.7 | 31.2 | 32.2 | 25 | 4232 | 42 | 23.5 | 78 | 31 | 29 | 27 | 6.7 | 0.9 | -19.5
|  | 1944 | 65 | 24 | 2 | 21 | 14.73 | 10.7 | 98.4 | 8.22 | 2.1 | 2.766 | 3.8 | 48.8 | 52.7 | 102.42 | 536.2 | 3.46 | 330.7 | 23.9 | 0.258 | 31.7 | 19.1 | 335.2 | 56.1 | 9.822079 | 20 | 20.5 | 3793 | 63.2 | 24.73 | 34.4 | 3794.4 | 7904.863 | 69.8 | 45 | 80.02 | 119.95 | 28.7 | 31.2 | 32.3 | 25.1 | 3984.2 | 33.5 | 20.4 | 78 | 31 | 20 | 19 | 3.9 | 0.78 | -20.3
|  | 1945 | 65 | 25 | 3 | 21 | 15.67 | 10.7 | 98.4 | 8.24 | 2.1 | 2.647 | 4 | 48.8 | 52.7 | 102.38 | 533.6 | 2.11 | 330.6 | 24.1 | 0.242 | 31.9 | 17 | 327.8 | 56.1 | 8.744304 | 20.2 | 20.5 | 3343 | 62.7 | 24.98 | 34.2 | 3342.2 | 7904.863 | 69.9 | 44.7 | 80.16 | 119.97 | 28.6 | 31.3 | 32.2 | 25.1 | 3517 | 30.5 | 18.8 | 78 | 31 | 17.3 | 17 | 2.4 | 0.06 | -13.3
|  | 1946 | 65 | 26 | 4 | 21 | 14.85 | 10.7 | 98.4 | 7.79 | 2.1 | 2.472 | 3.6 | 48.9 | 52.5 | 102.53 | 528 | 1.42 | 330.8 | 23.9 | 0.258 | 31.9 | 16 | 320.8 | 56 | 7.4565 | 20 | 20.5 | 2890 | 62.8 | 24.64 | 34.3 | 2884.9 | 7904.863 | 69.6 | 45 | 80.05 | 119.94 | 28.7 | 31.2 | 32.2 | 25.2 | 3018.8 | 28.5 | 18 | 78 | 31 | 16.5 | 16 | 1.2 | 0.64 | -18.7
|  | 1947 | 65 | 27 | 5 | 21 | 14.65 | 10.7 | 98.4 | 5.82 | 2.1 | 2.369 | 3.6 | 48.9 | 52.5 | 102.65 | 521.3 | 1.05 | 330.5 | 24 | 0.252 | 31.9 | 15.2 | 311.3 | 56.1 | 6.435147 | 20.2 | 20.3 | 2431 | 62.3 | 25.28 | 34.1 | 2435 | 7904.863 | 69.5 | 44.8 | 80.03 | 120.05 | 28.8 | 31.3 | 32.2 | 25.1 | 2525 | 26 | 17.3 | 78 | 31 | 15.3 | 15 | 0.8 | 0.74 | -20.3
|  | 1948 | 65 | 28 | 6 | 21 | 17.21 | 10.7 | 98.4 | 1.28 | 2.1 | 2.385 | 3.3 | 49 | 52.3 | 102.38 | 513.1 | 0.81 | 330.3 | 24 | 0.25 | 31.9 | 15.4 | 288.9 | 56.1 | 5.068819962 | 20.2 | 20.4 | 1975 | 62.4 | 24.51 | 34.2 | 1975.8 | 7904.863 | 69.1 | 45 | 79.98 | 120.1 | 28.9 | 31.3 | 32.2 | 25.2 | 2193.8 | 20.5 | 16.5 | 78 | 32 | 17.3 | 15 | 1.2 | 0.02 | -14.1
|  | 1949 | 65 | 29 | 7 | 21 | 16.91 | 10.7 | 98.4 | 1.97 | 2.1 | 2.355 | 3.1 | 49 | 52.1 | 102.5 | 505.7 | 0.66 | 330.8 | 24 | 0.236 | 31.8 | 19 | 233.1 | 55.9 | 3.942457 | 20.3 | 20.3 | 1533 | 62.4 | 24.56 | 34.4 | 1533.4 | 7904.864 | 69.7 | 44.9 | 79.9 | 119.99 | 29 | 31.3 | 32.2 | 25.3 | 1711.5 | 13 | 17.3 | 78 | 32 | 18.4 | 18 | 0 | 0.04 | -11.7
|  | 1950 | 65 | 30 | 8 | 21 | 19.69 | 10.7 | 98.4 | 4.96 | 2.1 | 2.324 | 2.7 | 49 | 51.7 | 101.93 | 498.4 | 0.62 | 330.9 | 23.8 | 0.246 | 31.9 | 22.6 | 180 | 55.8 | 2.950066 | 20.2 | 20.6 | 1142 | 62.4 | 24.67 | 34.3 | 1144.4 | 7904.864 | 69.3 | 44.9 | 80.01 | 119.92 | 29 | 31.4 | 32.2 | 25.3 | 1261.5 | 15 | 16.5 | 78 | 32 | 20.8 | 22 | 0 | 0.02 | -9.4
|  | 1951 | 66 | 1 | 1 | 1 | 17.62 | 10.8 | 98.4 | 7.55 | 2 | 2.413 | 2.7 | 49.1 | 51.8 | 101.93 | 491.9 | 0.57 | 331 | 23.9 | 0.245 | 32 | 28 | 131.8 | 55.4 | 2.118538 | 20 | 20.5 | 835 | 62.3 | 24.23 | 34.2 | 830.2 | 7904.864 | 68.8 | 45 | 79.8 | 120.04 | 29 | 31.3 | 32.2 | 25.3 | 927.2 | 13.5 | 16.1 | 78 | 32 | 26.3 | 26 | 0 | 0.02 | -7.8
|  | 1952 | 66 | 2 | 2 | 1 | 15.99 | 10.7 | 98.4 | 9.85 | 2.1 | 2.664 | 2.6 | 49.1 | 51.6 | 102.45 | 488.2 | 0.57 | 334.3 | 24.3 | 0.249 | 32 | 43.3 | 116.4 | 55.3 | 2.067625 | 20.4 | 20.3 | 787 | 62.4 | 25.09 | 34.3 | 795.5 | 7904.864 | 69.9 | 45 | 79.86 | 120.03 | 29.2 | 31.3 | 32.2 | 25.4 | 775.8 | 14 | 18 | 78 | 32 | 42.7 | 39 | 2 | 0.04 | -4.7
|  | 1953 | 66 | 3 | 3 | 1 | 16.29 | 10.7 | 98.4 | 9.87 | 2.1 | 2.766 | 2.7 | 49 | 51.6 | 102.4 | 484.9 | 0.72 | 334.7 | 23.8 | 0.279 | 31.9 | 37.6 | 121.3 | 54.8 | 2.166514 | 20.1 | 20.6 | 823 | 62.7 | 25.14 | 34.3 | 815.7 | 7904.864 | 69.9 | 45.1 | 79.8 | 119.78 | 29.2 | 31.3 | 32.2 | 25.4 | 808.5 | 13 | 17.6 | 78 | 33 | 40 | 40 | 1.2 | 0.04 | -2.3
|  | 1954 | 66 | 4 | 4 | 1 | 15.48 | 10.7 | 98.4 | 9.94 | 2.1 | 2.779 | 2.5 | 48.9 | 51.4 | 102.35 | 482 | 0.84 | 334.7 | 23.8 | 0.248 | 31.9 | 36.1 | 121.5 | 54.4 | 2.13611 | 20.2 | 20.4 | 806 | 62.5 | 25.31 | 34.4 | 813.3 | 7904.864 | 69.3 | 45 | 79.86 | 119.99 | 29.2 | 31.3 | 32.2 | 25.4 | 814.8 | 16 | 17.3 | 78 | 32 | 36.1 | 35 | 1.2 | 0.04 | 0
|  | 1955 | 66 | 5 | 5 | 1 | 14.81 | 10.7 | 98.4 | 10.07 | 2.1 | 2.78 | 2.6 | 48.9 | 51.5 | 102.4 | 479.1 | 0.81 | 333.9 | 23.8 | 0.228 | 32 | 36.8 | 121.5 | 54 | 2.075537 | 20.3 | 20.3 | 797 | 62.4 | 24.87 | 34.3 | 792.2 | 7904.864 | 68.8 | 45.1 | 79.97 | 119.84 | 29.3 | 31.3 | 32.1 | 25.3 | 808.5 | 15 | 17.3 | 78 | 32 | 36.5 | 38 | 1.2 | 0.06 | 3.1
|  | 1956 | 66 | 6 | 6 | 1 | 14.4 | 10.7 | 98.4 | 10.23 | 2.1 | 2.801 | 1.7 | 49.4 | 51.1 | 102.46 | 476.3 | 0.85 | 334 | 24 | 0.236 | 32.1 | 37.8 | 120.2 | 53.6 | 2.10189 | 20.2 | 20.5 | 801 | 62.4 | 25.06 | 34.3 | 799 | 7904.864 | 69.3 | 44.8 | 80.09 | 119.68 | 29.3 | 31.3 | 32.2 | 25.4 | 801.5 | 15 | 17.6 | 78 | 32 | 37.6 | 37 | 1.2 | 0.8 | 0
|  | 1957 | 66 | 7 | 7 | 1 | 14.94 | 10.8 | 98.4 | 10.21 | 2.1 | 2.795 | 2.1 | 49.1 | 51.1 | 102.35 | 473.4 | 0.81 | 335.1 | 24 | 0.252 | 32 | 37.5 | 121.7 | 52.7 | 2.14033 | 20.1 | 20.6 | 806 | 62.4 | 25.36 | 34.3 | 810.3 | 7904.864 | 69.5 | 44.7 | 80.12 | 119.24 | 29.3 | 31.3 | 32.2 | 25.4 | 795.2 | 15 | 17.6 | 78 | 32 | 37.6 | 37 | 1.2 | 0.31 | 3.1
|  | 1958 | 66 | 8 | 1 | 12 | 14.83 | 10.8 | 98.4 | 9.97 | 2.1 | 2.881 | 2.2 | 49 | 51.2 | 103.34 | 470.9 | 0.9 | 333.2 | 23.9 | 0.202 | 32.2 | 57.6 | 122.9 | 52.1 | 2.376669 | 20.2 | 20.4 | 895 | 62.1 | 25.36 | 34.1 | 900.2 | 7904.864 | 68.9 | 45 | 79.93 | 119.66 | 29.3 | 31.3 | 32.2 | 25.3 | 843.8 | 14 | 20.4 | 78 | 32 | 45.1 | 49 | 3.9 | 0.06 | 4.7
|  | 1959 | 66 | 9 | 2 | 12 | 15.15 | 10.8 | 98.4 | 9.27 | 2.1 | 3.033 | 2.6 | 48.7 | 51.3 | 105.5 | 468.3 | 1.19 | 333.6 | 23.8 | 0.223 | 32.1 | 60.8 | 145.8 | 51.3 | 3.409035 | 20.2 | 20.4 | 1295 | 62 | 25.14 | 34.3 | 1292.7 | 7904.864 | 69.1 | 44.9 | 79.89 | 119.81 | 29.3 | 31.3 | 32.2 | 25.3 | 1213.2 | 8.5 | 22 | 78 | 32 | 61.6 | 60 | 5.5 | 0.04 | 9.4
|  | 1960 | 66 | 10 | 3 | 12 | 14.62 | 10.8 | 98.4 | 9.38 | 2.1 | 3.133 | 2.2 | 49 | 51.2 | 105.36 | 467.6 | 1.94 | 338.1 | 24.1 | 0.228 | 32.3 | 57.7 | 196.6 | 51.1 | 4.549927 | 20.2 | 20.1 | 1706 | 61.6 | 25.47 | 34.1 | 1705 | 7904.865 | 69.5 | 44.9 | 79.91 | 119.82 | 29.2 | 31.3 | 32.2 | 25.2 | 1533.5 | 20 | 23.5 | 78 | 32 | 57.6 | 57 | 7.1 | 0.21 | 8.6
|  | 1961 | 66 | 11 | 4 | 12 | 14.31 | 10.7 | 98.4 | 10.22 | 2.1 | 3.169 | 2.5 | 49.1 | 51.6 | 105.17 | 468 | 2.53 | 330.7 | 23.6 | 0.235 | 31.9 | 58.9 | 270.4 | 50.5 | 5.538733 | 20.3 | 20.4 | 2132 | 61.7 | 24.81 | 34.3 | 2131.7 | 7904.865 | 69.5 | 45 | 79.95 | 119.92 | 29.2 | 31.3 | 32.2 | 25.2 | 1971.8 | 22.5 | 25.5 | 78 | 32 | 59.2 | 61 | 9 | 0.88 | 14.8
|  | 1962 | 66 | 12 | 5 | 12 | 14.63 | 10.7 | 98.4 | 10.18 | 2.1 | 3.414 | 2.5 | 49 | 51.5 | 105.29 | 470.4 | 3.25 | 330.1 | 23.8 | 0.234 | 32 | 61.1 | 314.6 | 51.2 | 6.778929 | 20.1 | 20.5 | 2569 | 61.5 | 25.2 | 34.1 | 2569.3 | 7904.865 | 69.2 | 44.8 | 79.87 | 120.03 | 29.2 | 31.3 | 32.2 | 25.1 | 2446 | 24.5 | 27.5 | 78 | 32 | 59.6 | 60 | 11 | 0.78 | 4.7
|  | 1963 | 66 | 13 | 6 | 12 | 14.26 | 10.7 | 98.4 | 13.34 | 2.1 | 3.544 | 3 | 48.8 | 51.8 | 105.38 | 474.8 | 4.01 | 330.6 | 23.8 | 0.228 | 32 | 63.1 | 326 | 52.2 | 7.86126 | 20.2 | 20.3 | 3026 | 61.2 | 24.81 | 34.3 | 3023.5 | 7904.865 | 68.8 | 44.9 | 79.98 | 120.23 | 29.2 | 31.3 | 32.1 | 25.1 | 2931.2 | 27 | 29 | 78 | 32 | 61.6 | 62 | 12.2 | 0.88 | 4.7
|  | 1964 | 66 | 14 | 7 | 12 | 14.21 | 10.8 | 98.4 | 15.24 | 2.1 | 3.53 | 3.4 | 48.8 | 52.2 | 105.26 | 481.5 | 4.87 | 330.5 | 23.9 | 0.206 | 32.1 | 65.1 | 334 | 53.4 | 9.083402 | 20.2 | 20.1 | 3481 | 60.7 | 24.92 | 34.3 | 3481 | 7904.866 | 68.1 | 44.9 | 79.96 | 120.27 | 29.2 | 31.3 | 32.1 | 25 | 3430.2 | 28.5 | 30.2 | 78 | 31 | 63.9 | 64 | 13.7 | 0.18 | 2.3
|  | 1965 | 66 | 15 | 8 | 12 | 14.19 | 10.8 | 98.4 | 16.19 | 2.2 | 3.521 | 3.3 | 49 | 52.2 | 105.17 | 489.9 | 5.76 | 330.6 | 23.7 | 0.212 | 32 | 67.7 | 340.8 | 54.2 | 10.60293 | 20.3 | 20.4 | 3940 | 60.8 | 25.7 | 34.3 | 3938.9 | 7904.866 | 70 | 44.8 | 80.19 | 120.19 | 29 | 31.3 | 32.1 | 25 | 3757 | 28.5 | 31.8 | 78 | 31 | 66.7 | 65 | 15.7 | 0.18 | -1.6
|  | 1966 | 66 | 16 | 1 | 2 | 14.21 | 10.7 | 98.4 | 15.81 | 2.1 | 3.301 | 3.6 | 48.7 | 52.3 | 102.97 | 499.4 | 6.63 | 330.6 | 23.8 | 0.44 | 31.9 | 50 | 346.6 | 54.5 | 10.99731 | 20.2 | 20.6 | 4252 | 61.5 | 24.7 | 34.3 | 4249.6 | 7904.867 | 69.2 | 44.8 | 79.87 | 120.04 | 28.9 | 31.3 | 32.1 | 25 | 4194.5 | 33 | 28.6 | 78 | 31 | 58 | 55 | 12.2 | 0.88 | -10.2
|  | 1967 | 66 | 17 | 2 | 2 | 14.94 | 10.7 | 98.4 | 12.17 | 2.1 | 2.997 | 4.5 | 48.5 | 53 | 102.5 | 507.1 | 6.39 | 330.6 | 23.9 | 0.255 | 31.9 | 43.8 | 345.7 | 54.9 | 11.2617756 | 20.5 | 20.4 | 4302 | 61.2 | 25 | 34.3 | 4302.5 | 7904.868 | 69.2 | 45 | 79.93 | 120.17 | 28.9 | 31.3 | 32.1 | 25 | 4295.2 | 35.5 | 27.1 | 78 | 31 | 44.7 | 45 | 11 | 0.2 | -18
|  | 1968 | 66 | 18 | 3 | 2 | 14.49 | 10.7 | 98.4 | 9.88 | 2.1 | 2.855 | 4 | 48.7 | 52.7 | 103.93 | 512.9 | 5.21 | 331 | 24 | 0.226 | 32.1 | 42.8 | 344.2 | 55.3 | 11.25183 | 20.1 | 20.3 | 4312 | 61.9 | 24.92 | 34.2 | 4311.6 | 7904.868 | 69.9 | 44.9 | 80.01 | 119.98 | 28.8 | 31.3 | 32.2 | 25 | 4310 | 36 | 26.7 | 78 | 31 | 43.1 | 43 | 10.6 | 0.72 | -13.3
|  | 1969 | 66 | 19 | 4 | 2 | 14.35 | 10.7 | 98.4 | 8.57 | 2.1 | 2.756 | 3.9 | 48.8 | 52.6 | 104.64 | 518.1 | 4.63 | 330.6 | 23.8 | 0.235 | 31.9 | 41.8 | 343.8 | 55.3 | 11.06678 | 20.2 | 20.5 | 4298 | 62.2 | 24.59 | 34.3 | 4298 | 7904.869 | 69.3 | 44.9 | 79.93 | 119.96 | 28.8 | 31.3 | 32.2 | 25 | 4300 | 36.5 | 26.7 | 78 | 31 | 42 | 42 | 10.2 | 0.08 | -12.5
|  | 1970 | 66 | 20 | 5 | 2 | 14.97 | 10.7 | 98.4 | 7.87 | 2.1 | 2.767 | 4.2 | 48.6 | 52.8 | 105.22 | 522.6 | 4.38 | 330.2 | 23.9 | 0.232 | 31.9 | 43.4 | 343 | 55.5 | 11.26816 | 20.2 | 20.5 | 4289 | 62.4 | 25.09 | 34.3 | 4290.4 | 7904.869 | 69.1 | 44.7 | 80.12 | 119.99 | 28.8 | 31.3 | 32.1 | 25 | 4289.8 | 36 | 26.7 | 78 | 31 | 43.1 | 44 | 10.2 | 0.82 | -13.3
|  | 1971 | 66 | 21 | 6 | 2 | 14.36 | 10.8 | 98.4 | 7.82 | 2.1 | 2.786 | 3.9 | 48.7 | 52.6 | 105.21 | 527.2 | 4.38 | 330 | 23.9 | 0.224 | 31.9 | 43.9 | 343.1 | 55.8 | 11.20842 | 20.2 | 20.5 | 4304 | 62.4 | 24.87 | 34.4 | 4305.4 | 7904.87 | 69.1 | 44.9 | 80.01 | 120.05 | 28.7 | 31.3 | 32.1 | 25 | 4300 | 36 | 27.1 | 78 | 31 | 43.5 | 43 | 10.6 | 0.1 | -18
|  | 1972 | 66 | 22 | 7 | 2 | 14.57 | 10.7 | 98.4 | 7.82 | 2.1 | 2.783 | 4.2 | 48.8 | 53 | 104.52 | 531.9 | 4.47 | 330.9 | 24 | 0.281 | 32.1 | 41.6 | 341.6 | 56 | 11.47596 | 20.2 | 20.4 | 4325 | 62.6 | 25.34 | 34.3 | 4319.3 | 7904.87 | 69.2 | 44.9 | 80.05 | 120.19 | 28.7 | 31.2 | 32.2 | 25 | 4325 | 35.5 | 27.1 | 78 | 31 | 43.9 | 42 | 10.6 | 0.8 | -16.4
|  | 1973 | 66 | 23 | 1 | 21 | 14.13 | 10.7 | 98.4 | 6.77 | 2.1 | 2.681 | 4.4 | 48.5 | 52.9 | 102.53 | 535.6 | 4.41 | 331.3 | 23.8 | 0.271 | 31.8 | 25 | 340.7 | 55.8 | 10.93888 | 20.2 | 20.5 | 4182 | 63 | 24.98 | 34.3 | 4183.5 | 7904.871 | 69.7 | 45 | 80.15 | 120.45 | 28.7 | 31.2 | 32.1 | 25.1 | 4289.8 | 42.5 | 23.1 | 78 | 31 | 27.5 | 33 | 6.7 | 0.92 | -19.5
|  | 1974 | 66 | 24 | 2 | 21 | 14.67 | 10.7 | 98.4 | 8.57 | 2.1 | 2.837 | 4.2 | 48.8 | 53 | 102.52 | 536.6 | 3.38 | 330.5 | 24.1 | 0.235 | 31.9 | 19.7 | 335.4 | 56.1 | 9.727001 | 20.3 | 20.2 | 3790 | 62.7 | 24.51 | 34.2 | 3793.6 | 7904.871 | 69.2 | 44.8 | 79.97 | 120.26 | 28.7 | 31.2 | 32.1 | 25.1 | 3959.2 | 33.5 | 20.4 | 78 | 31 | 21.2 | 21 | 3.9 | 0.8 | -20.3
|  | 1975 | 66 | 25 | 3 | 21 | 15.23 | 10.7 | 98.4 | 8.53 | 2.1 | 2.663 | 3.7 | 48.9 | 52.6 | 102.53 | 533.9 | 2.02 | 330.3 | 24.3 | 0.237 | 32 | 17.2 | 329.1 | 56.3 | 8.614966 | 20.3 | 20.4 | 3339 | 63 | 24.64 | 34.3 | 3337 | 7904.871 | 69.2 | 44.8 | 80.15 | 120.01 | 28.7 | 31.2 | 32.1 | 25.2 | 3481.2 | 30 | 18.8 | 78 | 31 | 17.6 | 18 | 2.7 | 0.06 | -12.5
|  | 1976 | 66 | 26 | 4 | 21 | 14.71 | 10.7 | 98.4 | 7.69 | 2.1 | 2.509 | 3.4 | 49.1 | 52.5 | 102.49 | 528.7 | 1.31 | 330.1 | 24.3 | 0.248 | 32 | 15.9 | 320.7 | 56.2 | 7.488412 | 20.2 | 20.6 | 2879 | 62.6 | 24.84 | 34.3 | 2880.4 | 7904.871 | 69.7 | 45.2 | 80.07 | 120.01 | 28.6 | 31.3 | 32.2 | 25.2 | 2980.2 | 28 | 17.6 | 78 | 31 | 16.1 | 16 | 1.6 | 0.62 | -18
|  | 1977 | 66 | 27 | 5 | 21 | 14.66 | 10.7 | 98.3 | 5.8 | 2.1 | 2.379 | 3.7 | 48.7 | 52.3 | 102.57 | 521.9 | 0.97 | 330.1 | 24.3 | 0.232 | 32 | 15.3 | 310.3 | 56.2 | 6.22125 | 20.1 | 20.5 | 2427 | 62.6 | 24.48 | 34.3 | 2430.1 | 7904.872 | 69.2 | 44.9 | 80.07 | 120.14 | 28.8 | 31.3 | 32.1 | 25.2 | 2497.5 | 26 | 17.3 | 78 | 31 | 15.3 | 15 | 0.8 | 0.58 | -20.3
|  | 1978 | 66 | 28 | 6 | 21 | 16.68 | 10.7 | 98.3 | 1.11 | 2 | 2.355 | 2.9 | 49.2 | 52 | 102.36 | 513.7 | 0.78 | 330.5 | 24.4 | 0.264 | 32.1 | 16 | 290.5 | 56.1 | 5.06555 | 20.2 | 20.4 | 1981 | 62.5 | 24.42 | 34.2 | 1979.5 | 7904.872 | 68.8 | 44.9 | 80.04 | 120 | 28.9 | 31.3 | 32.1 | 25.3 | 2158.5 | 22.5 | 16.9 | 78 | 32 | 17.6 | 17 | 0.4 | 0 | -13.3
|  | 1979 | 66 | 29 | 7 | 21 | 17.16 | 10.7 | 98.4 | 1.42 | 2.1 | 2.319 | 3.3 | 48.8 | 52.2 | 102.48 | 506.7 | 0.66 | 330.5 | 24.4 | 0.247 | 32 | 19.4 | 233.8 | 55.9 | 3.957572 | 20.3 | 20.4 | 1537 | 62.5 | 24.59 | 34.2 | 1537.8 | 7904.872 | 69.3 | 44.8 | 80.11 | 120.29 | 29 | 31.3 | 32.2 | 25.3 | 1685.8 | 13 | 16.5 | 78 | 32 | 18 | 19 | 0 | 0.02 | -11.7
|  | 1980 | 66 | 30 | 8 | 21 | 19.64 | 10.8 | 98.4 | 4.84 | 2.1 | 2.286 | 3 | 49 | 52 | 101.75 | 499.4 | 0.59 | 330.6 | 24.3 | 0.245 | 31.9 | 23.9 | 179.5 | 55.6 | 2.952649 | 20 | 20.5 | 1143 | 62.7 | 24.67 | 34.3 | 1141.9 | 7904.872 | 69.8 | 45 | 80.01 | 120.37 | 29 | 31.3 | 32.2 | 25.3 | 1250 | 16.5 | 16.5 | 78 | 32 | 22 | 22 | 0 | 0.02 | -10.2
|  | 1981 | 67 | 1 | 1 | 1 | 17.45 | 10.7 | 98.4 | 7.35 | 2.1 | 2.412 | 2.7 | 49.1 | 51.8 | 102.02 | 492.8 | 0.52 | 331.7 | 24.4 | 0.248 | 31.9 | 27.1 | 132.6 | 55.5 | 2.157679 | 20.3 | 20.5 | 839 | 62.4 | 24.56 | 34.2 | 838.3 | 7904.872 | 69 | 44.9 | 80.05 | 120.29 | 29.1 | 31.4 | 32.2 | 25.4 | 922.5 | 13.5 | 16.1 | 78 | 32 | 27.1 | 26 | 0 | 0.02 | -7
|  | 1982 | 67 | 2 | 2 | 1 | 15.84 | 10.7 | 98.4 | 9.86 | 2.1 | 2.656 | 2.8 | 48.8 | 51.6 | 102.5 | 489.1 | 0.53 | 334.7 | 24.3 | 0.234 | 31.9 | 42.7 | 115.9 | 55.1 | 2.036475 | 20.3 | 20.3 | 782 | 62.7 | 24.87 | 34.4 | 778.5 | 7904.872 | 69.6 | 45.1 | 80.09 | 120.32 | 29.2 | 31.4 | 32.2 | 25.4 | 756.2 | 13.5 | 18 | 78 | 32 | 38 | 40 | 1.6 | 0.04 | -3.9
|  | 1983 | 67 | 3 | 3 | 1 | 16.04 | 10.7 | 98.4 | 9.9 | 2.1 | 2.765 | 2.5 | 49.1 | 51.6 | 102.33 | 486 | 0.67 | 334.6 | 24 | 0.287 | 31.7 | 37.9 | 119.5 | 55 | 2.137078 | 20.1 | 20.6 | 818 | 62.8 | 24.95 | 34.3 | 826.5 | 7904.872 | 69.6 | 44.9 | 79.79 | 120.26 | 29.2 | 31.3 | 32.2 | 25.5 | 812.5 | 13 | 17.6 | 78 | 33 | 40.4 | 39 | 1.2 | 0.04 | -2.3
|  | 1984 | 67 | 4 | 4 | 1 | 15.41 | 10.7 | 98.4 | 9.9 | 2.1 | 2.777 | 2.4 | 49 | 51.3 | 102.22 | 482.9 | 0.83 | 334.4 | 24.2 | 0.254 | 31.9 | 35.8 | 119 | 54.5 | 2.098057 | 20.2 | 20.7 | 805 | 62.8 | 24.89 | 34.3 | 805.9 | 7904.872 | 69.1 | 44.9 | 80 | 120.36 | 29.2 | 31.4 | 32.2 | 25.5 | 801.5 | 16 | 17.3 | 78 | 32 | 35.7 | 35 | 1.2 | 0.04 | 0.8
|  | 1985 | 67 | 5 | 5 | 1 | 14.59 | 10.7 | 98.4 | 10.21 | 2.1 | 2.808 | 2.1 | 49.3 | 51.4 | 102.45 | 480 | 0.8 | 334.1 | 24.4 | 0.221 | 32 | 37.8 | 119.4 | 54.2 | 2.057747868 | 20.3 | 20.5 | 794 | 62.8 | 24.75 | 34.3 | 793.6 | 7904.872 | 69.2 | 44.8 | 80.03 | 120.32 | 29.3 | 31.4 | 32.2 | 25.5 | 793.8 | 15 | 17.6 | 78 | 32 | 37.3 | 35 | 1.2 | 0.06 | 3.9
|  | 1986 | 67 | 6 | 6 | 1 | 14.65 | 10.7 | 98.4 | 10.22 | 2.1 | 2.817 | 2.1 | 49.2 | 51.3 | 102.41 | 477.2 | 0.8 | 334 | 24.5 | 0.239 | 32.2 | 38.4 | 120.6 | 53.6 | 2.100586 | 20.2 | 20.4 | 805 | 62.4 | 24.92 | 34.3 | 803.9 | 7904.872 | 69 | 45 | 79.88 | 120.32 | 29.3 | 31.3 | 32.2 | 25.5 | 800.8 | 14.5 | 17.6 | 78 | 32 | 38.4 | 39 | 1.2 | 0.78 | -1.6
|  | 1987 | 67 | 7 | 7 | 1 | 14.92 | 10.7 | 98.4 | 10.21 | 2.1 | 2.807 | 2 | 49.2 | 51.2 | 102.28 | 474.4 | 0.81 | 335.3 | 24.4 | 0.264 | 32.1 | 36.1 | 120 | 52.8 | 2.120418 | 20.2 | 20.5 | 810 | 62.5 | 25 | 34.4 | 807.8 | 7904.872 | 69.5 | 44.7 | 79.9 | 120.12 | 29.3 | 31.4 | 32.1 | 25.4 | 812.5 | 15 | 17.3 | 78 | 32 | 36.9 | 37 | 1.2 | 0.06 | 3.9
|  | 1988 | 67 | 8 | 1 | 12 | 14.52 | 10.7 | 98.3 | 10.12 | 2.1 | 2.882 | 2.4 | 49 | 51.3 | 103.38 | 471.6 | 0.78 | 335.2 | 24.1 | 0.212 | 31.8 | 58.1 | 121.8 | 52.1 | 2.3005 | 20.1 | 20.6 | 867 | 62.4 | 25.34 | 34.5 | 866.3 | 7904.872 | 69.3 | 45.1 | 79.99 | 120.1 | 29.3 | 31.3 | 32.2 | 25.4 | 825.8 | 13 | 19.2 | 78 | 32 | 47.1 | 52 | 2.7 | 0.82 | 0
|  | 1989 | 67 | 9 | 2 | 12 | 15.55 | 10.8 | 98.3 | 9.42 | 2.1 | 3.041 | 2.2 | 48.9 | 51.1 | 105.49 | 469.2 | 1.07 | 333.9 | 24.1 | 0.225 | 32.1 | 63.8 | 142.1 | 51.6 | 3.33537 | 20.2 | 20.7 | 1264 | 61.7 | 25.2 | 34.2 | 1264.3 | 7904.872 | 69.3 | 45.2 | 80.05 | 119.77 | 29.3 | 31.3 | 32.1 | 25.3 | 1212.5 | 5 | 22.4 | 78 | 32 | 64.3 | 65 | 5.9 | 0.02 | 7
|  | 1990 | 67 | 10 | 3 | 12 | 15.03 | 10.7 | 98.4 | 9.48 | 2.1 | 3.139 | 2.4 | 48.8 | 51.1 | 105.46 | 468.3 | 1.89 | 338.5 | 24.5 | 0.232 | 32 | 59.1 | 193.6 | 51 | 4.388933 | 20.2 | 20.4 | 1699 | 61.4 | 24.67 | 34.3 | 1699.9 | 7904.873 | 69.2 | 45 | 79.99 | 120.04 | 29.3 | 31.3 | 32.1 | 25.2 | 1538.2 | 20 | 23.5 | 78 | 32 | 59.2 | 60 | 7.5 | 0.06 | 12.5
|  | 1991 | 67 | 11 | 4 | 12 | 14.27 | 10.7 | 98.4 | 10.34 | 2.1 | 3.163 | 2.5 | 48.9 | 51.4 | 105.14 | 469.3 | 2.62 | 330.3 | 24.3 | 0.239 | 32.2 | 58.5 | 270.7 | 50.7 | 5.581916 | 20 | 20.6 | 2134 | 61.6 | 24.98 | 34.4 | 2136 | 7904.873 | 68.9 | 45.3 | 80.05 | 119.96 | 29 | 31.3 | 32.1 | 25.2 | 2003 | 22.5 | 25.5 | 78 | 32 | 59.6 | 60 | 9 | 0.88 | 10.9
|  | 1992 | 67 | 12 | 5 | 12 | 14.54 | 10.8 | 98.4 | 10.19 | 2.1 | 3.39 | 2.6 | 49.1 | 51.6 | 105.23 | 471.3 | 3.4 | 330.4 | 24.2 | 0.231 | 32.1 | 61.3 | 314 | 51.2 | 6.676615 | 20.1 | 20.8 | 2570 | 61.4 | 24.81 | 34.2 | 2569.9 | 7904.873 | 69.2 | 44.9 | 80.06 | 120.24 | 29.1 | 31.3 | 32.1 | 25.2 | 2470.2 | 24 | 26.7 | 78 | 32 | 59.6 | 61 | 10.2 | 0.78 | 4.7
|  | 1993 | 67 | 13 | 6 | 12 | 14.86 | 10.8 | 98.4 | 13.2 | 2.1 | 3.532 | 2.7 | 48.9 | 51.6 | 105.14 | 475.7 | 4.18 | 331.3 | 24.1 | 0.247 | 32.2 | 62.5 | 324.9 | 52.3 | 7.825553 | 20.2 | 20.3 | 3022 | 61.1 | 24.73 | 34.3 | 3017.8 | 7904.874 | 69.2 | 44.9 | 80.01 | 120.09 | 29.2 | 31.3 | 32.2 | 25.2 | 2792 | 27 | 28.6 | 78 | 32 | 62.4 | 63 | 12.2 | 0.68 | -2.3
|  | 1994 | 67 | 14 | 7 | 12 | 14.56 | 10.7 | 98.4 | 15.16 | 2.1 | 3.522 | 3 | 48.8 | 51.9 | 105.25 | 482.4 | 5.03 | 331.3 | 23.9 | 0.245 | 31.9 | 64.6 | 333.4 | 53.4 | 9.236493 | 20.2 | 20.6 | 3481 | 61.2 | 25.34 | 34.2 | 3480.3 | 7904.874 | 69.4 | 44.7 | 79.98 | 120.14 | 29.2 | 31.3 | 32.1 | 25.2 | 3285.8 | 28.5 | 30.2 | 78 | 31 | 64.3 | 64 | 13.7 | 0.68 | 0
|  | 1995 | 67 | 15 | 8 | 12 | 14.38 | 10.7 | 98.4 | 16.17 | 2.1 | 3.52 | 3.8 | 48.6 | 52.4 | 105.19 | 490.6 | 5.89 | 330.9 | 24 | 0.232 | 32 | 67.3 | 341.4 | 54.2 | 10.28828 | 20.1 | 20.3 | 3938 | 61 | 24.95 | 34.2 | 3938.8 | 7904.875 | 69.5 | 45 | 80.12 | 119.98 | 29 | 31.3 | 32.1 | 25 | 3783.5 | 28.5 | 31.8 | 78 | 31 | 67.1 | 67 | 15.7 | 0.42 | -2.3
|  | 1996 | 67 | 16 | 1 | 2 | 14.23 | 10.7 | 98.4 | 15.7 | 2.1 | 3.303 | 4 | 48.5 | 52.6 | 103.06 | 500.2 | 6.75 | 330.9 | 23.9 | 0.442 | 32 | 50 | 346.3 | 54.5 | 11.0333 | 20.1 | 20.4 | 4247 | 61.5 | 24.81 | 34.3 | 4248.8 | 7904.875 | 68.8 | 44.9 | 80.07 | 119.98 | 28.9 | 31.4 | 32.1 | 25 | 4203.8 | 33 | 28.6 | 78 | 31 | 58.4 | 54 | 12.2 | 0.9 | -10.9
|  | 1997 | 67 | 17 | 2 | 2 | 14.82 | 10.7 | 98.4 | 12.19 | 2.2 | 2.991 | 4 | 48.6 | 52.6 | 102.39 | 508 | 6.47 | 330.9 | 23.9 | 0.26 | 32.2 | 44 | 345.7 | 55.1 | 11.61035 | 20.3 | 20.4 | 4311 | 61.5 | 25.72 | 34.3 | 4309.9 | 7904.876 | 69.6 | 44.7 | 80.22 | 119.99 | 28.9 | 31.3 | 32.1 | 25 | 4304.5 | 35.5 | 27.1 | 78 | 31 | 44.7 | 44 | 11 | 0.1 | -18.7
|  | 1998 | 67 | 18 | 3 | 2 | 14.29 | 10.7 | 98.4 | 9.6 | 2.1 | 2.833 | 4.6 | 48.3 | 52.9 | 103.95 | 513.7 | 5.28 | 330.4 | 23.6 | 0.218 | 31.8 | 41.7 | 344.4 | 55.3 | 11.2435 | 20 | 20.5 | 4314 | 62 | 24.89 | 34.5 | 4315 | 7904.876 | 69.7 | 44.8 | 80.03 | 119.96 | 28.8 | 31.3 | 32.1 | 25 | 4314.8 | 36.5 | 26.7 | 78 | 31 | 42.4 | 41 | 10.2 | 0.31 | -13.3
|  | 1999 | 67 | 19 | 4 | 2 | 14.64 | 10.7 | 98.4 | 8.36 | 2.1 | 2.771 | 4 | 48.8 | 52.8 | 104.86 | 518.6 | 4.62 | 330.3 | 23.9 | 0.221 | 32.1 | 41.6 | 343.7 | 55.5 | 11.34853 | 20.2 | 20.3 | 4311 | 62.4 | 25.14 | 34.3 | 4306.7 | 7904.877 | 69.1 | 45 | 80.08 | 119.97 | 28.8 | 31.3 | 32.1 | 25 | 4314.8 | 36.5 | 26.7 | 78 | 31 | 41.6 | 42 | 10.2 | 0.82 | -18
|  | 2000 | 67 | 20 | 5 | 2 | 14.74 | 10.7 | 98.4 | 7.7 | 2.1 | 2.738 | 4.6 | 48.4 | 53 | 104.87 | 523.2 | 4.4 | 330.9 | 23.6 | 0.254 | 31.8 | 41.7 | 341.8 | 55.6 | 11.2643934 | 20.2 | 20.3 | 4303 | 62.5 | 25 | 34.4 | 4302.2 | 7904.877 | 69.7 | 45.1 | 80.23 | 120.15 | 28.7 | 31.3 | 32.2 | 25 | 4300 | 36.5 | 26.7 | 78 | 31 | 41.6 | 41 | 10.2 | 0.37 | -18
|  | 2001 | 67 | 21 | 6 | 2 | 14.3 | 10.7 | 98.4 | 7.51 | 2.1 | 2.744 | 4.2 | 48.5 | 52.8 | 104.87 | 527.5 | 4.34 | 330.4 | 23.5 | 0.257 | 31.9 | 41.7 | 341.8 | 55.6 | 11.15748 | 20.2 | 20.5 | 4300 | 62.7 | 24.78 | 34.3 | 4301.2 | 7904.878 | 69.1 | 45 | 80.07 | 120.2 | 28.7 | 31.3 | 32.2 | 25.1 | 4304.5 | 36.5 | 26.7 | 78 | 31 | 42 | 42 | 10.2 | 0.84 | -13.3
|  | 2002 | 67 | 22 | 7 | 2 | 14.83 | 10.7 | 98.4 | 7.31 | 2.1 | 2.735 | 4.5 | 48.5 | 53 | 104.55 | 531.6 | 4.33 | 331.1 | 23.5 | 0.262 | 31.7 | 41.8 | 340.8 | 55.8 | 11.1002 | 20.2 | 20.4 | 4297 | 62.8 | 24.67 | 34.4 | 4298.2 | 7904.878 | 69.4 | 45.1 | 80.13 | 119.88 | 28.7 | 31.3 | 32.1 | 25.1 | 4295.2 | 36.5 | 26.3 | 78 | 31 | 41.6 | 42 | 10.2 | 0.25 | -18
|  | 2003 | 67 | 23 | 1 | 21 | 14.16 | 10.7 | 98.4 | 6.55 | 2.1 | 2.659 | 4.4 | 48.4 | 52.8 | 102.96 | 535 | 4.31 | 330.4 | 23.9 | 0.288 | 32.1 | 25.5 | 340.6 | 56.2 | 11.03522 | 20.1 | 20.2 | 4182 | 62.7 | 25.2 | 34.2 | 4180.4 | 7904.879 | 69.1 | 44.8 | 80 | 119.58 | 28.7 | 31.2 | 32.1 | 25.1 | 4275.8 | 42.5 | 23.1 | 78 | 31 | 28.2 | 32 | 6.7 | 0.92 | -19.5
|  | 2004 | 67 | 24 | 2 | 21 | 14.71 | 10.7 | 98.4 | 7.96 | 2 | 2.87 | 4 | 48.8 | 52.7 | 102.63 | 536.1 | 3.43 | 330.7 | 23.7 | 0.247 | 32 | 19.6 | 335.4 | 56.2 | 9.66973 | 20.1 | 20.3 | 3794 | 62.9 | 24.34 | 34.4 | 3790.1 | 7904.879 | 69.4 | 44.8 | 79.88 | 119.82 | 28.7 | 31.2 | 32.1 | 25.2 | 3939 | 33 | 20.4 | 78 | 31 | 21.2 | 20 | 3.9 | 0.76 | -20.3
|  | 2005 | 67 | 25 | 3 | 21 | 15.53 | 10.7 | 98.4 | 8.44 | 2.1 | 2.7 | 4 | 48.7 | 52.7 | 102.72 | 533.2 | 2.08 | 330.3 | 23.5 | 0.26 | 32 | 16.8 | 328.8 | 56.2 | 8.78281 | 20.1 | 20.4 | 3343 | 62.9 | 25.09 | 34.4 | 3343.7 | 7904.879 | 69.3 | 44.8 | 79.97 | 119.9 | 28.7 | 31.2 | 32.1 | 25.1 | 3455.2 | 31 | 18.8 | 78 | 31 | 17.6 | 18 | 2.7 | 0.06 | -14.1
|  | 2006 | 67 | 26 | 4 | 21 | 14.86 | 10.7 | 98.4 | 7.99 | 2.1 | 2.535 | 3.6 | 48.9 | 52.6 | 102.71 | 527.5 | 1.36 | 330.1 | 23.5 | 0.255 | 31.9 | 15.8 | 320 | 56.3 | 7.463019 | 20.1 | 20.4 | 2882 | 62.8 | 24.73 | 34.3 | 2883.5 | 7904.88 | 69.6 | 44.8 | 79.81 | 119.8 | 28.6 | 31.3 | 32.1 | 25.2 | 2968.8 | 28 | 18 | 78 | 31 | 16.1 | 16 | 1.6 | 0.46 | -18.7
|  | 2007 | 67 | 27 | 5 | 21 | 14.82 | 10.8 | 98.3 | 5.96 | 2.1 | 2.415 | 3.4 | 49 | 52.4 | 102.87 | 520.8 | 1 | 330.9 | 23.6 | 0.245 | 32 | 15.2 | 310.6 | 56.4 | 6.277285 | 20 | 20.4 | 2430 | 62.6 | 24.67 | 34.3 | 2429.8 | 7904.88 | 69.2 | 44.6 | 80.16 | 120.04 | 28.8 | 31.3 | 32.1 | 25.2 | 2632.8 | 26 | 17.3 | 78 | 32 | 15.3 | 15 | 0.8 | 0.64 | -20.3
|  | 2008 | 67 | 28 | 6 | 21 | 16.9 | 10.8 | 98.3 | 1.77 | 2.1 | 2.419 | 3.4 | 48.8 | 52.2 | 102.25 | 512.6 | 0.76 | 330.3 | 23.5 | 0.254 | 31.9 | 16.2 | 288.2 | 56.1 | 5.094147 | 20.1 | 20.3 | 1976 | 62.7 | 24.62 | 34.3 | 1973.1 | 7904.88 | 69.1 | 45 | 79.99 | 120.16 | 28.9 | 31.3 | 32.2 | 25.3 | 2137.5 | 22 | 16.5 | 78 | 32 | 16.1 | 16 | 0 | 0.02 | -13.3
|  | 2009 | 67 | 29 | 7 | 21 | 17.1 | 10.7 | 98.4 | 2.41 | 2 | 2.41 | 3.1 | 48.9 | 52 | 102.49 | 505.5 | 0.61 | 330.5 | 23.5 | 0.238 | 31.7 | 18.9 | 233.1 | 55.8 | 3.892271 | 20.2 | 20.2 | 1536 | 62.6 | 24.2 | 34.2 | 1536.4 | 7904.88 | 69 | 44.9 | 79.96 | 120.11 | 28.9 | 31.3 | 32.2 | 25.3 | 1656.2 | 12.5 | 17.6 | 78 | 32 | 18.4 | 19 | 0 | 0.02 | -11.7
|  | 2010 | 67 | 30 | 8 | 21 | 19.48 | 10.7 | 98.4 | 5.08 | 2 | 2.367 | 2.5 | 49.3 | 51.8 | 101.93 | 498 | 0.53 | 331.1 | 23.7 | 0.266 | 32 | 22.7 | 180.4 | 55.8 | 2.922822 | 19.9 | 20.5 | 1152 | 62.5 | 24.23 | 34.4 | 1152.2 | 7904.88 | 69.3 | 44.8 | 80.02 | 119.84 | 29 | 31.3 | 32.2 | 25.3 | 1239 | 16 | 16.9 | 78 | 32 | 21.6 | 22 | 0 | 0.02 | -10.2
|  | 2011 | 68 | 1 | 1 | 1 | 17.78 | 10.7 | 98.4 | 7.53 | 2 | 2.414 | 2.3 | 49.4 | 51.7 | 102 | 491.2 | 0.48 | 331.1 | 23.6 | 0.243 | 32.1 | 28.5 | 132.1 | 55.8 | 2.132594 | 20.1 | 20.4 | 834 | 62.7 | 24.42 | 34.3 | 833.4 | 7904.88 | 69.3 | 45 | 80.06 | 119.17 | 29.1 | 31.4 | 32.2 | 25.4 | 907.8 | 13.5 | 16.5 | 78 | 32 | 25.9 | 26 | 0 | 0.02 | -7
|  | 2012 | 68 | 2 | 2 | 1 | 16 | 10.7 | 98.4 | 9.82 | 2.1 | 2.654 | 2.9 | 48.8 | 51.6 | 102.62 | 487.6 | 0.51 | 335 | 23.6 | 0.26 | 32 | 42.5 | 116.4 | 55.2 | 2.064175 | 20.1 | 20.1 | 792 | 62.9 | 24.89 | 34.2 | 788.8 | 7904.88 | 69.3 | 44.6 | 80.09 | 119.59 | 29.2 | 31.3 | 32.2 | 25.4 | 796 | 15 | 18 | 78 | 33 | 40 | 40 | 1.6 | 0.04 | -5.5
|  | 2013 | 68 | 3 | 3 | 1 | 16.3 | 10.7 | 98.4 | 9.84 | 2.1 | 2.752 | 2.8 | 48.8 | 51.6 | 102.69 | 484.3 | 0.69 | 334.5 | 23.9 | 0.267 | 31.9 | 37.7 | 117.2 | 55 | 2.147555 | 20.2 | 20.4 | 823 | 62.7 | 24.92 | 34.3 | 825.9 | 7904.88 | 69.1 | 45.1 | 79.96 | 119.67 | 29.2 | 31.3 | 32.2 | 25.4 | 803.8 | 13 | 17.6 | 78 | 33 | 40 | 37 | 1.2 | 0.04 | -2.3
|  | 2014 | 68 | 4 | 4 | 1 | 15.53 | 10.8 | 98.4 | 9.77 | 2.1 | 2.766 | 2 | 49.3 | 51.3 | 102.54 | 481.2 | 0.73 | 334.3 | 23.9 | 0.246 | 32.1 | 36.2 | 117.6 | 54.8 | 2.1230358 | 19.9 | 20.5 | 811 | 62.8 | 25 | 34.3 | 810.7 | 7904.88 | 68.8 | 44.8 | 79.97 | 119.9 | 29.2 | 31.3 | 32.2 | 25.4 | 815.5 | 16 | 17.3 | 78 | 32 | 36.1 | 36 | 1.2 | 0.04 | 0.8
|  | 2015 | 68 | 5 | 5 | 1 | 14.72 | 10.7 | 98.4 | 10.04 | 2.1 | 2.775 | 2.2 | 49.1 | 51.3 | 102.63 | 478.6 | 0.73 | 333.7 | 24 | 0.247 | 32 | 36.6 | 119.8 | 54 | 2.092664 | 20.1 | 20.5 | 801 | 62.6 | 24.95 | 34.2 | 797.6 | 7904.88 | 68.8 | 45 | 80.11 | 119.67 | 29.2 | 31.3 | 32.2 | 25.5 | 804.5 | 15.5 | 17.3 | 78 | 32 | 36.5 | 36 | 1.2 | 0.06 | 3.9
|  | 2016 | 68 | 6 | 6 | 1 | 14.35 | 10.7 | 98.4 | 10.25 | 2.1 | 2.772 | 2.2 | 49 | 51.2 | 102.45 | 475.8 | 0.75 | 332.3 | 24.2 | 0.249 | 32.2 | 37.7 | 121.4 | 53.6 | 2.078480844 | 20 | 20.1 | 802 | 62.2 | 24.75 | 34 | 799.7 | 7904.88 | 69.7 | 45 | 80.05 | 119.85 | 29.3 | 31.3 | 32.2 | 25.4 | 792.8 | 15 | 17.6 | 78 | 32 | 36.9 | 38 | 1.2 | 0.84 | 0
|  | 2017 | 68 | 7 | 7 | 1 | 14.91 | 10.7 | 98.4 | 10.29 | 2.1 | 2.8 | 2.5 | 48.8 | 51.3 | 102.46 | 473.2 | 0.7 | 335.3 | 24.2 | 0.251 | 32.1 | 38.1 | 121.2 | 52.8 | 2.116106 | 20.1 | 20.2 | 809 | 62 | 24.98 | 34.4 | 812 | 7904.88 | 69.6 | 44.9 | 79.95 | 119.99 | 29.3 | 31.3 | 32.2 | 25.4 | 806.2 | 14.5 | 17.6 | 78 | 32 | 38 | 39 | 1.2 | 0.25 | -2.3
|  | 2018 | 68 | 8 | 1 | 12 | 15.04 | 10.7 | 98.4 | 10.02 | 2.2 | 2.883 | 2.1 | 49.1 | 51.2 | 103.57 | 470.2 | 0.77 | 333.6 | 23.9 | 0.225 | 32 | 58 | 122.5 | 52.3 | 2.413101 | 20 | 20.3 | 896 | 62.1 | 25.72 | 34.2 | 893.5 | 7904.881 | 69.3 | 45.1 | 79.94 | 119.96 | 29.3 | 31.3 | 32.2 | 25.5 | 849 | 13 | 19.2 | 78 | 32 | 47.8 | 54 | 3.1 | 0.06 | 4.7
|  | 2019 | 68 | 9 | 2 | 12 | 15.25 | 10.7 | 98.4 | 9.26 | 2.1 | 3.033 | 2.5 | 48.6 | 51.1 | 105.38 | 468 | 1.03 | 332 | 24 | 0.231 | 32 | 60.4 | 146.4 | 51.6 | 3.426281352 | 20 | 20.3 | 1300 | 62.2 | 25.17 | 34.3 | 1300.8 | 7904.881 | 69.3 | 44.9 | 79.87 | 119.72 | 29.3 | 31.3 | 32.2 | 25.3 | 1118.8 | 9 | 22 | 78 | 33 | 60.8 | 62 | 5.5 | 0.04 | 9.4
|  | 2020 | 68 | 10 | 3 | 12 | 14.7 | 10.7 | 98.4 | 9.17 | 2.1 | 3.092 | 2.1 | 49 | 51.1 | 105.24 | 467 | 1.77 | 338.6 | 23.8 | 0.242 | 32 | 57.6 | 197 | 51.1 | 4.520263 | 20 | 20.6 | 1711 | 62.2 | 25.23 | 34.1 | 1709.8 | 7904.881 | 68.8 | 44.9 | 79.85 | 119.53 | 29.2 | 31.3 | 32.2 | 25.3 | 1575 | 20.5 | 23.5 | 78 | 32 | 58 | 59 | 7.1 | 0.1 | 12.5
|  | 2021 | 68 | 11 | 4 | 12 | 14.19 | 10.7 | 98.4 | 9.78 | 2.1 | 3.117 | 2.3 | 48.9 | 51.2 | 105.19 | 467.5 | 2.46 | 330.5 | 24.1 | 0.235 | 32.1 | 58.5 | 271.2 | 50.5 | 5.550199 | 19.8 | 20.3 | 2139 | 61.9 | 24.78 | 34.2 | 2138.6 | 7904.881 | 69.3 | 44.9 | 80.09 | 119.77 | 29.2 | 31.3 | 32.2 | 25.2 | 2029.5 | 22 | 25.1 | 78 | 32 | 59.2 | 58 | 8.6 | 0.88 | 11.7
|  | 2022 | 68 | 12 | 5 | 12 | 14.43 | 10.7 | 98.4 | 9.82 | 2.1 | 3.369 | 2.9 | 48.6 | 51.5 | 105.15 | 469.7 | 3.26 | 330.6 | 24 | 0.236 | 31.9 | 60.9 | 314.2 | 51.1 | 6.654439 | 19.8 | 20.5 | 2576 | 61.7 | 24.67 | 34.3 | 2574.3 | 7904.881 | 69.1 | 45 | 80 | 119.79 | 29.2 | 31.3 | 32.2 | 25.2 | 2496 | 24 | 26.7 | 78 | 32 | 59.6 | 60 | 10.2 | 0.84 | 5.5
|  | 2023 | 68 | 13 | 6 | 12 | 14.66 | 10.7 | 98.4 | 13.1 | 2.1 | 3.507 | 2.8 | 48.8 | 51.6 | 105.39 | 474.2 | 4.05 | 330.9 | 24.3 | 0.233 | 32.2 | 62.3 | 325.7 | 52.4 | 7.904663 | 20.1 | 20.2 | 3022 | 61.2 | 24.98 | 34 | 3020.7 | 7904.882 | 69.5 | 44.7 | 80.07 | 119.98 | 29.2 | 31.3 | 32.2 | 25.2 | 2821 | 27 | 28.6 | 78 | 32 | 61.2 | 62 | 12.2 | 0.76 | -1.6
|  | 2024 | 68 | 14 | 7 | 12 | 14.54 | 10.7 | 98.3 | 14.96 | 2.1 | 3.486 | 3.5 | 48.5 | 52 | 105.19 | 480.9 | 4.83 | 331 | 24.1 | 0.234 | 31.9 | 64.1 | 332.5 | 53.2 | 9.109944 | 19.9 | 20.3 | 3480 | 61.3 | 25 | 34.3 | 3480.9 | 7904.882 | 69 | 45 | 80.13 | 120.19 | 29.1 | 31.3 | 32.2 | 25.2 | 3312.5 | 28.5 | 30.2 | 78 | 31 | 63.9 | 65 | 13.7 | 0.86 | -3.9
|  | 2025 | 68 | 15 | 8 | 12 | 14.6 | 10.7 | 98.3 | 15.9 | 2.1 | 3.488 | 3.7 | 48.6 | 52.2 | 105.04 | 489.4 | 5.69 | 330.9 | 24.1 | 0.214 | 32.1 | 67.6 | 341.3 | 54 | 10.28828 | 20 | 20.3 | 3938 | 61 | 24.95 | 34.3 | 3940.2 | 7904.883 | 68.3 | 45.1 | 80.02 | 120.24 | 29 | 31.3 | 32.2 | 25.1 | 3807 | 28.5 | 31.8 | 78 | 31 | 66.7 | 66 | 15.3 | 0.84 | -5.5
|  | 2026 | 68 | 16 | 1 | 2 | 14.09 | 10.7 | 98.4 | 15.46 | 2.1 | 3.264 | 3.5 | 48.9 | 52.4 | 103.03 | 499.1 | 6.61 | 330.7 | 24.2 | 0.453 | 32.2 | 49.9 | 345.7 | 54.7 | 11.38554 | 20 | 20.1 | 4249 | 61.2 | 25.59 | 34.1 | 4249.2 | 7904.883 | 68.6 | 44.9 | 80.05 | 120.08 | 29 | 31.3 | 32.2 | 25.1 | 4222.5 | 31 | 29.8 | 78 | 31 | 56.1 | 53 | 13.3 | 0.9 | -10.9
|  | 2027 | 68 | 17 | 2 | 2 | 15.05 | 10.7 | 98.4 | 12 | 2.1 | 2.965 | 4.3 | 48.6 | 52.8 | 102.55 | 506.6 | 6.41 | 330.9 | 24.2 | 0.275 | 31.9 | 43.2 | 345.7 | 55 | 11.17099 | 19.9 | 20.2 | 4300 | 61.6 | 24.81 | 34.3 | 4302.9 | 7904.884 | 69.4 | 44.9 | 80.15 | 119.96 | 28.9 | 31.3 | 32.2 | 25.1 | 4289.8 | 35.5 | 27.1 | 78 | 31 | 44.3 | 45 | 10.6 | 0.78 | -18
|  | 2028 | 68 | 18 | 3 | 2 | 14.33 | 10.7 | 98.4 | 9.67 | 2.1 | 2.824 | 4 | 48.7 | 52.6 | 103.83 | 512.6 | 5.27 | 330.2 | 24.2 | 0.243 | 32 | 41.6 | 344.3 | 55.2 | 11.27108 | 19.8 | 20.3 | 4309 | 62 | 24.98 | 34.3 | 4313.5 | 7904.885 | 69.2 | 44.9 | 80.01 | 120.11 | 28.9 | 31.3 | 32.2 | 25.1 | 4314.8 | 36.5 | 26.3 | 78 | 31 | 41.6 | 43 | 10.2 | 0.23 | -12.5
|  | 2029 | 68 | 19 | 4 | 2 | 14.72 | 10.7 | 98.4 | 8.25 | 2.1 | 2.76 | 4.2 | 48.5 | 52.7 | 104.65 | 517.7 | 4.66 | 331 | 24.3 | 0.225 | 32.1 | 41.7 | 342.4 | 55.6 | 11.28053 | 20.1 | 20.1 | 4304 | 62.2 | 25.03 | 34.3 | 4300.4 | 7904.885 | 68.5 | 44.7 | 79.97 | 120.01 | 28.8 | 31.2 | 32.2 | 25.1 | 4304.5 | 36.5 | 26.7 | 78 | 31 | 42 | 42 | 10.2 | 0.86 | -19.5
|  | 2030 | 68 | 20 | 5 | 2 | 14.54 | 10.7 | 98.4 | 7.65 | 2.1 | 2.733 | 4 | 48.8 | 52.8 | 104.95 | 522.3 | 4.39 | 330.5 | 23.9 | 0.248 | 31.9 | 41.7 | 342.6 | 55.8 | 11.40698 | 20.1 | 20.2 | 4299 | 62 | 25.34 | 34.2 | 4292.9 | 7904.885 | 69.5 | 44.9 | 80.14 | 119.94 | 28.8 | 31.3 | 32.2 | 25 | 4300 | 36.5 | 26.7 | 78 | 31 | 42 | 42 | 10.2 | 0.08 | -18.7
|  | 2031 | 68 | 21 | 6 | 2 | 14.49 | 10.7 | 98.4 | 7.5 | 2.1 | 2.773 | 4.1 | 48.7 | 52.8 | 105.39 | 526.8 | 4.35 | 330.3 | 24.1 | 0.234 | 32 | 43.6 | 342.6 | 55.7 | 11.36506 | 20 | 20.1 | 4307 | 62.7 | 25.2 | 34.2 | 4307.1 | 7904.886 | 68.9 | 44.9 | 80 | 119.96 | 28.7 | 31.3 | 32.1 | 25.1 | 4304.5 | 36 | 27.1 | 78 | 31 | 43.5 | 44 | 10.6 | 0.84 | -10.9
|  | 2032 | 68 | 22 | 7 | 2 | 14.82 | 10.7 | 98.4 | 7.51 | 2.1 | 2.764 | 4.1 | 48.7 | 52.8 | 104.51 | 531.2 | 4.49 | 330.9 | 24.4 | 0.269 | 32 | 41.6 | 341.6 | 56 | 11.27322 | 20.1 | 20.1 | 4315 | 62.5 | 24.95 | 34.2 | 4317.8 | 7904.886 | 69.3 | 44.9 | 80.02 | 120.09 | 28.7 | 31.3 | 32.1 | 25.1 | 4325 | 36.5 | 26.7 | 78 | 31 | 42 | 42 | 10.2 | 0.88 | -18.7
|  | 2033 | 68 | 23 | 1 | 21 | 14.21 | 10.7 | 98.4 | 6.48 | 2.1 | 2.687 | 4 | 48.7 | 52.6 | 102.71 | 534.6 | 4.46 | 330.6 | 24.1 | 0.277 | 32 | 24.8 | 341.1 | 55.9 | 10.89956 | 19.8 | 20.4 | 4177 | 63 | 24.92 | 34.3 | 4178.8 | 7904.887 | 69.5 | 44.9 | 79.97 | 120.05 | 28.7 | 31.3 | 32.2 | 25.1 | 4265.5 | 41 | 22.7 | 78 | 31 | 32.5 | 29 | 6.3 | 0.92 | -18.7
|  | 2034 | 68 | 24 | 2 | 21 | 14.72 | 10.7 | 98.4 | 8.4 | 2.1 | 2.802 | 3.9 | 48.8 | 52.7 | 102.79 | 535.1 | 3.43 | 330.8 | 24.2 | 0.258 | 32 | 19.4 | 335.1 | 56.2 | 9.817064136 | 19.8 | 20.1 | 3788 | 63.1 | 24.75 | 34.3 | 3785.2 | 7904.887 | 69.5 | 45 | 80.14 | 120.06 | 28.7 | 31.3 | 32.1 | 25.2 | 3917.8 | 33 | 20 | 78 | 31 | 20.8 | 20 | 3.5 | 0.72 | -15.6
|  | 2035 | 68 | 25 | 3 | 21 | 15.36 | 10.7 | 98.4 | 8.54 | 2.1 | 2.719 | 3.9 | 48.8 | 52.7 | 102.57 | 532.4 | 2.06 | 330.8 | 24.4 | 0.245 | 31.9 | 17.1 | 328.8 | 56.2 | 8.66132 | 20 | 20 | 3338 | 62.9 | 24.78 | 34.2 | 3335 | 7904.888 | 69.6 | 45.1 | 80.09 | 119.83 | 28.6 | 31.3 | 32.2 | 25.2 | 3417.8 | 30.5 | 18.8 | 78 | 31 | 17.6 | 18 | 2.7 | 0.08 | -14.1
|  | 2036 | 68 | 26 | 4 | 21 | 14.92 | 10.7 | 98.4 | 7.95 | 2.1 | 2.525 | 3.7 | 48.8 | 52.5 | 102.84 | 527.1 | 1.35 | 329.8 | 24.3 | 0.244 | 32 | 15.7 | 319.7 | 56.1 | 7.492247 | 20 | 20.2 | 2877 | 62.8 | 24.87 | 34.2 | 2878.1 | 7904.888 | 68.7 | 45 | 80.17 | 120.01 | 28.5 | 31.2 | 32.2 | 25.3 | 2931.2 | 28 | 18 | 78 | 31 | 16.5 | 16 | 1.6 | 0.35 | -12.5
|  | 2037 | 68 | 27 | 5 | 21 | 14.72 | 10.7 | 98.4 | 5.99 | 2.1 | 2.371 | 3.6 | 48.7 | 52.2 | 102.74 | 520.2 | 1.02 | 330.2 | 24.4 | 0.248 | 31.9 | 15.4 | 310.4 | 56.1 | 6.3560184 | 19.9 | 20.2 | 2428 | 62.5 | 25 | 34.3 | 2428.1 | 7904.888 | 69.5 | 44.9 | 80.15 | 120.33 | 28.8 | 31.3 | 32.2 | 25.3 | 2610.8 | 26 | 17.3 | 78 | 32 | 15.7 | 15 | 0.8 | 0.72 | -20.3
|  | 2038 | 68 | 28 | 6 | 21 | 17.38 | 10.7 | 98.4 | 1.73 | 2.1 | 2.398 | 3.5 | 48.8 | 52.3 | 102.46 | 512.2 | 0.82 | 330.7 | 24.2 | 0.231 | 32 | 17.4 | 289.3 | 56 | 5.10137 | 19.9 | 20.3 | 1970 | 62.8 | 24.73 | 34.2 | 1971.4 | 7904.888 | 68.6 | 45 | 80.06 | 120.08 | 28.9 | 31.3 | 32.1 | 25.3 | 2114.8 | 20 | 16.9 | 78 | 32 | 16.1 | 15 | 0.8 | 0.04 | -14.1
|  | 2039 | 68 | 29 | 7 | 21 | 17.51 | 10.7 | 98.4 | 2.86 | 2 | 2.472 | 3.1 | 49 | 52.2 | 102.39 | 504.9 | 0.68 | 330.4 | 24 | 0.245 | 32 | 19.2 | 232.3 | 55.9 | 3.915168 | 19.9 | 20.2 | 1533 | 62.7 | 24.39 | 34.3 | 1534.5 | 7904.888 | 69.3 | 45 | 80.12 | 120.04 | 29 | 31.3 | 32.1 | 25.3 | 1635 | 14 | 16.5 | 78 | 32 | 18 | 19 | 0 | 0.04 | -11.7
|  | 2040 | 68 | 30 | 8 | 21 | 19.89 | 10.7 | 98.4 | 5.36 | 2 | 2.414 | 3.1 | 48.8 | 51.9 | 102.04 | 497.5 | 0.63 | 330.3 | 24 | 0.235 | 31.9 | 24.5 | 180.1 | 55.8 | 2.929353 | 19.9 | 20.3 | 1147 | 62.8 | 24.39 | 34.2 | 1143.2 | 7904.888 | 69.3 | 45 | 80.02 | 119.3 | 29 | 31.3 | 32.2 | 25.4 | 1329.5 | 16 | 16.5 | 78 | 32 | 22.4 | 22 | 0 | 0.04 | -10.2
|  | 2041 | 69 | 1 | 1 | 1 | 17.45 | 10.7 | 98.4 | 7.48 | 2 | 2.478 | 2.7 | 48.9 | 51.5 | 102.11 | 490.5 | 0.59 | 330.7 | 24 | 0.252 | 32 | 27.9 | 132.4 | 55.7 | 2.126716 | 19.6 | 20.1 | 841 | 62.7 | 24.15 | 34.4 | 840.5 | 7904.888 | 68.6 | 45.1 | 80.07 | 119.69 | 29.1 | 31.4 | 32.2 | 25.4 | 902.2 | 13.5 | 16.5 | 78 | 32 | 27.1 | 28 | 0 | 0.04 | -7.8
|  | 2042 | 69 | 2 | 2 | 1 | 15.93 | 10.7 | 98.4 | 9.82 | 2.1 | 2.703 | 2.2 | 49.3 | 51.4 | 102.61 | 487.1 | 0.64 | 334.9 | 24.4 | 0.238 | 32.1 | 41.6 | 116.9 | 55.5 | 2.063848 | 20 | 20.1 | 784 | 62.9 | 25.14 | 34.2 | 793.9 | 7904.888 | 69 | 44.8 | 80.12 | 119.97 | 29.2 | 31.3 | 32.2 | 25.5 | 782.8 | 16 | 18 | 78 | 33 | 39.6 | 40 | 1.2 | 0.04 | -5.5
|  | 2043 | 69 | 3 | 3 | 1 | 16.24 | 10.7 | 98.4 | 9.92 | 2.1 | 2.785 | 2.4 | 49 | 51.4 | 102.61 | 483.8 | 0.81 | 334.5 | 23.7 | 0.262 | 32 | 37.7 | 119.5 | 54.9 | 2.136355 | 19.8 | 20.3 | 826 | 62.8 | 24.7 | 34.2 | 815.6 | 7904.888 | 69 | 45 | 79.98 | 119.91 | 29.2 | 31.3 | 32.2 | 25.5 | 803.8 | 13 | 17.6 | 78 | 33 | 39.6 | 38 | 0.8 | 0.04 | -2.3
|  | 2044 | 69 | 4 | 4 | 1 | 15.55 | 10.7 | 98.4 | 9.89 | 2.1 | 2.747 | 2.2 | 49 | 51.2 | 102.57 | 480.8 | 0.89 | 334.8 | 23.9 | 0.252 | 32.1 | 36.6 | 121.2 | 54.7 | 2.094928 | 19.6 | 20.2 | 809 | 63.1 | 24.73 | 34.2 | 815.8 | 7904.888 | 69.6 | 44.8 | 79.94 | 119.96 | 29.2 | 31.4 | 32.2 | 25.5 | 806.2 | 15.5 | 17.6 | 78 | 32 | 36.5 | 37 | 0.8 | 0.04 | 0.8
|  | 2045 | 69 | 5 | 5 | 1 | 14.87 | 10.7 | 98.4 | 10.05 | 2.1 | 2.764 | 2.4 | 49 | 51.4 | 102.43 | 478.1 | 0.82 | 334 | 23.9 | 0.244 | 31.9 | 37 | 121.4 | 54.1 | 2.067619 | 19.8 | 20.2 | 803 | 63.1 | 24.59 | 34.5 | 798.3 | 7904.888 | 69.1 | 45.1 | 79.92 | 120.1 | 29.2 | 31.4 | 32.2 | 25.5 | 818.8 | 15 | 17.6 | 78 | 32 | 36.9 | 37 | 0.8 | 0.06 | 3.1
|  | 2046 | 69 | 6 | 6 | 1 | 14.46 | 10.7 | 98.4 | 10.21 | 2.1 | 2.788 | 1.7 | 49.4 | 51.1 | 102.51 | 475.3 | 0.85 | 334.4 | 24 | 0.22 | 32.2 | 36.9 | 120.8 | 53.6 | 2.080746 | 19.9 | 20.1 | 799 | 62.9 | 24.87 | 34.2 | 802.4 | 7904.889 | 68.7 | 44.7 | 79.87 | 120.22 | 29.2 | 31.3 | 32.2 | 25.4 | 789.8 | 15 | 17.6 | 78 | 32 | 36.9 | 37 | 0.8 | 0.82 | 0.8
|  | 2047 | 69 | 7 | 7 | 1 | 14.72 | 10.7 | 98.4 | 10.27 | 2.1 | 2.775 | 2 | 49.2 | 51.2 | 102.49 | 472.6 | 0.86 | 334.7 | 23.8 | 0.251 | 32 | 37 | 121.2 | 52.9 | 2.109455 | 19.9 | 20.4 | 795 | 62.9 | 25.34 | 34.3 | 799.9 | 7904.889 | 69.5 | 44.8 | 79.98 | 120.07 | 29.3 | 31.3 | 32.2 | 25.5 | 810.8 | 15 | 17.6 | 78 | 32 | 36.9 | 38 | 0.8 | 0.8 | -2.3
|  | 2048 | 69 | 8 | 1 | 12 | 15.31 | 10.7 | 98.4 | 10.11 | 2.1 | 2.912 | 2.2 | 49 | 51.2 | 103.82 | 469.9 | 0.81 | 332.5 | 23.8 | 0.222 | 32 | 61.1 | 123.8 | 52.2 | 2.432435 | 19.6 | 20.2 | 916 | 62.7 | 25.36 | 34.4 | 923.2 | 7904.889 | 69 | 45.1 | 79.96 | 120.01 | 29.3 | 31.3 | 32.2 | 25.4 | 800 | 10.5 | 20.4 | 78 | 33 | 56.1 | 60 | 3.5 | 0.06 | 3.9
|  | 2049 | 69 | 9 | 2 | 12 | 15.39 | 10.7 | 98.4 | 9.24 | 2.1 | 3.048 | 2.2 | 48.9 | 51.1 | 105.39 | 467.6 | 1.16 | 334.4 | 23.7 | 0.228 | 32.1 | 60 | 147.6 | 51.8 | 3.411700206 | 19.9 | 20.2 | 1325 | 62.4 | 24.59 | 34.2 | 1324.1 | 7904.889 | 68.9 | 44.9 | 79.9 | 120.24 | 29.3 | 31.3 | 32.2 | 25.4 | 1161.5 | 10.5 | 22 | 78 | 32 | 60 | 62 | 5.5 | 0.04 | 7.8
|  | 2050 | 69 | 10 | 3 | 12 | 15.04 | 10.7 | 98.4 | 9.26 | 2.1 | 3.097 | 2.3 | 48.9 | 51.3 | 105.07 | 466.7 | 1.94 | 338.5 | 23.8 | 0.229 | 32.2 | 57.1 | 200.8 | 51.1 | 4.600678788 | 19.7 | 20 | 1723 | 62.4 | 25.5 | 34.3 | 1723 | 7904.889 | 69.5 | 45 | 79.98 | 120.02 | 29.2 | 31.3 | 32.2 | 25.3 | 1617.8 | 21 | 23.5 | 78 | 32 | 57.6 | 57 | 7.1 | 0.06 | 11.7
|  | 2051 | 69 | 11 | 4 | 12 | 14.31 | 10.7 | 98.4 | 9.94 | 2.1 | 3.146 | 2.4 | 48.9 | 51.3 | 105.2 | 467.2 | 2.56 | 330.5 | 23.9 | 0.225 | 32.2 | 58.8 | 275.1 | 50.7 | 5.656413 | 19.7 | 20.2 | 2153 | 62.4 | 25.09 | 34.3 | 2151.8 | 7904.889 | 69.1 | 45.1 | 79.99 | 119.91 | 29.1 | 31.3 | 32.2 | 25.3 | 2065.5 | 22.5 | 25.1 | 78 | 32 | 59.2 | 60 | 8.6 | 0.86 | 10.2
|  | 2052 | 69 | 12 | 5 | 12 | 14.56 | 10.7 | 98.3 | 9.97 | 2.1 | 3.375 | 2.6 | 48.8 | 51.4 | 105.21 | 469.6 | 3.33 | 330.2 | 23.9 | 0.248 | 32.2 | 61.3 | 315.1 | 51.3 | 6.753752 | 19.7 | 20.2 | 2582 | 62.1 | 24.98 | 34.2 | 2579.8 | 7904.889 | 69.1 | 44.9 | 79.98 | 119.79 | 29.1 | 31.3 | 32.2 | 25.3 | 2368.8 | 24 | 27.1 | 78 | 32 | 60.4 | 60 | 10.2 | 0.82 | 3.9
|  | 2053 | 69 | 13 | 6 | 12 | 14.52 | 10.7 | 98.3 | 13.22 | 2.1 | 3.501 | 2.8 | 49 | 51.8 | 105.17 | 474.2 | 4.08 | 331.3 | 23.8 | 0.243 | 32.2 | 61.9 | 327 | 52.4 | 7.871651 | 19.8 | 19.9 | 3030 | 62 | 24.81 | 34.3 | 3028.5 | 7904.89 | 69.5 | 44.8 | 79.97 | 120.21 | 29.2 | 31.3 | 32.2 | 25.2 | 2849 | 27.5 | 28.6 | 78 | 32 | 61.6 | 61 | 11.8 | 0.56 | 3.1
|  | 2054 | 69 | 14 | 7 | 12 | 14.1 | 10.7 | 98.4 | 15.07 | 2.1 | 3.499 | 3.1 | 48.7 | 51.8 | 105.26 | 480.7 | 4.91 | 330.5 | 23.7 | 0.241 | 32 | 64.6 | 333.4 | 53.4 | 9.042169158 | 19.6 | 20.1 | 3489 | 61.5 | 24.75 | 34.4 | 3490.2 | 7904.89 | 69.2 | 45 | 80.09 | 120.28 | 29.1 | 31.3 | 32.2 | 25.2 | 3342 | 28.5 | 30.2 | 78 | 31 | 63.9 | 64 | 13.7 | 0.64 | -3.1
|  | 2055 | 69 | 15 | 8 | 12 | 14.21 | 10.7 | 98.4 | 15.98 | 2.1 | 3.497 | 3.7 | 48.5 | 52.2 | 105.22 | 489.2 | 5.79 | 330.6 | 23.8 | 0.235 | 32.1 | 66.9 | 341.7 | 54.2 | 10.25853 | 19.7 | 20.1 | 3944 | 61.4 | 24.84 | 34.3 | 3946 | 7904.891 | 69 | 44.9 | 80.05 | 120.32 | 29 | 31.3 | 32.2 | 25.2 | 3837.5 | 29 | 31.8 | 78 | 31 | 66.3 | 66 | 15.3 | 0.41 | -3.1
|  | 2056 | 69 | 16 | 1 | 2 | 14.26 | 10.7 | 98.4 | 15.57 | 2.1 | 3.28 | 3.6 | 48.8 | 52.4 | 103.1 | 498.8 | 6.64 | 330.8 | 23.8 | 0.444 | 32.2 | 49.8 | 346.6 | 54.7 | 11.36148 | 19.8 | 20.1 | 4260 | 61.5 | 25.47 | 34.3 | 4253.1 | 7904.891 | 69.3 | 45 | 79.92 | 120.25 | 28.9 | 31.3 | 32.2 | 25.2 | 4227.2 | 31.5 | 29.8 | 78 | 31 | 54.1 | 53 | 12.9 | 0.88 | -12.5
|  | 2057 | 69 | 17 | 2 | 2 | 14.55 | 10.7 | 98.4 | 12 | 2.1 | 2.988 | 4.2 | 48.6 | 52.8 | 102.58 | 506.5 | 6.38 | 330.1 | 23.9 | 0.241 | 31.9 | 44.4 | 346.6 | 54.9 | 11.48314 | 19.8 | 19.9 | 4309 | 61.7 | 25.45 | 34.2 | 4309.7 | 7904.892 | 68.9 | 45 | 80.12 | 120.18 | 28.8 | 31.3 | 32.2 | 25.1 | 4295.2 | 35.5 | 27.1 | 78 | 31 | 44.3 | 45 | 10.6 | 0.54 | -13.3
|  | 2058 | 69 | 18 | 3 | 2 | 14.3 | 10.7 | 98.4 | 9.55 | 2.1 | 2.837 | 4.1 | 48.7 | 52.8 | 104.1 | 512.5 | 5.24 | 330.1 | 23.6 | 0.219 | 31.9 | 42.2 | 344.6 | 55.2 | 11.50017 | 19.8 | 20 | 4312 | 62.3 | 25.47 | 34.4 | 4313.4 | 7904.893 | 68.8 | 45 | 79.92 | 119.91 | 28.8 | 31.3 | 32.2 | 25.1 | 4310 | 36.5 | 26.7 | 78 | 31 | 42 | 42 | 9.8 | 0.14 | -17.2
|  | 2059 | 69 | 19 | 4 | 2 | 14.8 | 10.7 | 98.4 | 8.38 | 2.1 | 2.772 | 4.4 | 48.6 | 52.9 | 104.84 | 517.6 | 4.57 | 331 | 23.6 | 0.222 | 31.9 | 41.7 | 343.8 | 55.4 | 11.28154 | 19.7 | 20.2 | 4313 | 62.1 | 24.98 | 34.4 | 4313.3 | 7904.893 | 69.3 | 45 | 80.03 | 120.06 | 28.8 | 31.3 | 32.2 | 25.1 | 4310 | 36.5 | 26.3 | 78 | 31 | 42.4 | 43 | 9.8 | 0.8 | -17.2
|  | 2060 | 69 | 20 | 5 | 2 | 14.46 | 10.7 | 98.4 | 7.69 | 2.1 | 2.753 | 3.9 | 48.8 | 52.7 | 104.86 | 522.1 | 4.36 | 330.1 | 23.8 | 0.243 | 32.2 | 41.7 | 343.7 | 55.8 | 11.1312 | 19.7 | 20.1 | 4309 | 62.5 | 24.67 | 34.4 | 4311 | 7904.894 | 69.4 | 44.8 | 80.08 | 120.19 | 28.8 | 31.3 | 32.2 | 25.2 | 4314.8 | 36.5 | 26.7 | 78 | 31 | 41.6 | 41 | 9.8 | 0.8 | -14.1
|  | 2061 | 69 | 21 | 6 | 2 | 14.56 | 10.7 | 98.4 | 7.49 | 2.1 | 2.758 | 3.8 | 48.7 | 52.5 | 104.9 | 526.6 | 4.29 | 330 | 23.9 | 0.249 | 32.3 | 41.8 | 342.9 | 56 | 11.55813 | 19.7 | 20.1 | 4305 | 62.6 | 25.64 | 34.3 | 4304.3 | 7904.894 | 68.6 | 44.8 | 80.02 | 120.08 | 28.7 | 31.2 | 32.3 | 25.2 | 4300 | 36.5 | 26.7 | 78 | 31 | 42 | 42 | 9.8 | 0.8 | -17.2
|  | 2062 | 69 | 22 | 7 | 2 | 14.86 | 10.7 | 98.4 | 7.22 | 2.1 | 2.742 | 4 | 48.8 | 52.8 | 104.78 | 530.6 | 4.28 | 330.7 | 23.8 | 0.243 | 32.1 | 41.9 | 342.3 | 55.8 | 11.15229 | 19.6 | 19.8 | 4298 | 62.8 | 24.78 | 34.3 | 4298.5 | 7904.895 | 69.1 | 45 | 80.21 | 120.01 | 28.7 | 31.3 | 32.1 | 25.2 | 4295.2 | 36.5 | 26.7 | 78 | 31 | 42 | 41 | 9.8 | 0.78 | -14.1
|  | 2063 | 69 | 23 | 1 | 21 | 14.38 | 10.7 | 98.4 | 6.43 | 2.1 | 2.711 | 4.5 | 48.5 | 53 | 103.25 | 534.4 | 4.28 | 330.6 | 23.9 | 0.272 | 31.9 | 25.6 | 342.1 | 56 | 11.03319 | 19.8 | 19.7 | 4168 | 62.7 | 25.28 | 34.3 | 4167.6 | 7904.895 | 68.7 | 45 | 80.24 | 119.89 | 28.7 | 31.3 | 32.2 | 25.2 | 4246.8 | 40.5 | 22.7 | 78 | 31 | 34.1 | 30 | 5.9 | 0.88 | -19.5
|  | 2064 | 69 | 24 | 2 | 21 | 14.71 | 10.7 | 98.4 | 9.15 | 2 | 2.951 | 3.9 | 48.7 | 52.6 | 102.98 | 535.5 | 3.36 | 330.7 | 23.8 | 0.25 | 32 | 19.8 | 335.6 | 56.1 | 9.576884 | 19.9 | 19.9 | 3784 | 62.9 | 24.17 | 34.3 | 3783.6 | 7904.895 | 69.6 | 45 | 80.17 | 120.07 | 28.7 | 31.3 | 32.1 | 25.2 | 3877.2 | 34.5 | 20 | 78 | 31 | 20.8 | 20 | 3.9 | 0.18 | -20.3
|  | 2065 | 69 | 25 | 3 | 21 | 15.38 | 10.7 | 98.4 | 8.6 | 2.1 | 2.652 | 4.5 | 48.3 | 52.8 | 102.9 | 532.8 | 2.07 | 330.1 | 23.8 | 0.252 | 31.9 | 17.2 | 329.1 | 56 | 8.686737 | 19.7 | 20.1 | 3333 | 63.1 | 24.89 | 34.6 | 3333.2 | 7904.896 | 69.3 | 45.2 | 80.27 | 120.31 | 28.6 | 31.3 | 32.2 | 25.2 | 3396 | 30.5 | 19.2 | 78 | 31 | 18 | 18 | 2.7 | 0.04 | -13.3
|  | 2066 | 69 | 26 | 4 | 21 | 14.78 | 10.7 | 98.4 | 7.62 | 2.1 | 2.486 | 3.8 | 48.8 | 52.6 | 102.93 | 527.7 | 1.34 | 330.4 | 23.9 | 0.253 | 32 | 16.3 | 320.8 | 56.2 | 7.416933 | 19.6 | 20 | 2877 | 62.8 | 24.62 | 34.3 | 2877.3 | 7904.896 | 70 | 45 | 80.02 | 120.09 | 28.7 | 31.3 | 32.2 | 25.3 | 3078 | 28 | 18 | 78 | 31 | 16.5 | 16 | 1.6 | 0.16 | -12.5
|  | 2067 | 69 | 27 | 5 | 21 | 14.54 | 10.7 | 98.4 | 5.92 | 2.1 | 2.348 | 3.6 | 48.8 | 52.3 | 103.09 | 521.4 | 0.99 | 330 | 24 | 0.249 | 32.1 | 15.7 | 311.7 | 56 | 6.259332 | 19.8 | 20 | 2426 | 62.7 | 24.64 | 34.2 | 2425.4 | 7904.896 | 68.9 | 44.9 | 80.14 | 120.01 | 28.8 | 31.3 | 32.2 | 25.3 | 2584.2 | 25.5 | 17.3 | 78 | 32 | 15.7 | 16 | 0.8 | 0.76 | -20.3
|  | 2068 | 69 | 28 | 6 | 21 | 16.84 | 10.7 | 98.4 | 1.45 | 2.1 | 2.401 | 2.8 | 49 | 51.9 | 102.66 | 513.2 | 0.76 | 330.7 | 24.2 | 0.257 | 32.1 | 15.7 | 289.5 | 56.2 | 5.126662 | 19.8 | 20 | 1971 | 62.6 | 24.84 | 34.2 | 1971.4 | 7904.896 | 68.6 | 44.8 | 80.17 | 119.69 | 29 | 31.3 | 32.2 | 25.4 | 2094.5 | 22.5 | 16.5 | 78 | 32 | 15.7 | 15 | 0 | 0.04 | -14.1
|  | 2069 | 69 | 29 | 7 | 21 | 17.53 | 10.7 | 98.4 | 2.59 | 2.1 | 2.418 | 3.4 | 48.6 | 52 | 102.66 | 505.9 | 0.58 | 330.7 | 24.1 | 0.237 | 32.1 | 19.1 | 233.8 | 55.9 | 3.926308 | 19.7 | 19.8 | 1523 | 62.6 | 24.62 | 34.2 | 1526.6 | 7904.896 | 68.8 | 44.9 | 79.99 | 119.93 | 29 | 31.3 | 32.2 | 25.4 | 1610.8 | 13.5 | 16.5 | 78 | 32 | 18.8 | 19 | 0.4 | 0.04 | -11.7
|  | 2070 | 69 | 30 | 8 | 21 | 19.37 | 10.7 | 98.4 | 5.22 | 2 | 2.357 | 2.8 | 49 | 51.8 | 102.3 | 498.6 | 0.53 | 330.7 | 24.1 | 0.243 | 32.1 | 23.5 | 179.8 | 55.8 | 2.907385 | 19.7 | 19.8 | 1137 | 62.6 | 24.42 | 34 | 1133.2 | 7904.896 | 69.5 | 44.9 | 79.95 | 120.13 | 29 | 31.3 | 32.2 | 25.5 | 1311.5 | 16 | 16.9 | 78 | 32 | 22 | 24 | 0 | 0.02 | -9.4
|  | 2071 | 70 | 1 | 1 | 1 | 17.22 | 10.7 | 98.4 | 7.66 | 2.1 | 2.434 | 2.5 | 49.1 | 51.6 | 102.25 | 491.8 | 0.47 | 333.7 | 24.1 | 0.24 | 32 | 29.5 | 130.6 | 55.8 | 2.110491 | 19.7 | 20.1 | 816 | 62.9 | 24.7 | 34.2 | 810.5 | 7904.896 | 69.5 | 44.8 | 80.01 | 120.28 | 29.1 | 31.3 | 32.2 | 25.5 | 875.8 | 13.5 | 17.3 | 78 | 32 | 25.5 | 25 | 0 | 0.04 | -7.8
|  | 2072 | 70 | 2 | 2 | 1 | 15.9 | 10.7 | 98.4 | 9.9 | 2.1 | 2.696 | 2.8 | 48.9 | 51.7 | 102.98 | 488.1 | 0.47 | 334.3 | 24.2 | 0.243 | 32 | 43.8 | 117 | 55.3 | 2.07971 | 19.7 | 19.9 | 797 | 63 | 24.92 | 34.5 | 797.6 | 7904.896 | 69.2 | 45 | 79.85 | 119.94 | 29.2 | 31.4 | 32.2 | 25.5 | 771 | 13.5 | 18 | 78 | 33 | 42.7 | 43 | 1.6 | 0.04 | -4.7
|  | 2073 | 70 | 3 | 3 | 1 | 16.41 | 10.7 | 98.3 | 9.77 | 2.1 | 2.769 | 2 | 49.2 | 51.2 | 102.81 | 484.9 | 0.63 | 333.9 | 24.4 | 0.266 | 32.1 | 37.3 | 121.4 | 55.2 | 2.15536563 | 19.7 | 20 | 825 | 62.9 | 24.95 | 34 | 818.9 | 7904.896 | 69.2 | 44.8 | 80.03 | 119.95 | 29.2 | 31.4 | 32.2 | 25.5 | 832.8 | 14.5 | 17.6 | 78 | 33 | 37.6 | 39 | 0.8 | 0.04 | -1.6
|  | 2074 | 70 | 4 | 4 | 1 | 15.46 | 10.7 | 98.3 | 9.86 | 2.1 | 2.753 | 2.1 | 49.3 | 51.4 | 102.81 | 481.7 | 0.71 | 334.5 | 24.3 | 0.25 | 32.2 | 36.3 | 122.3 | 54.6 | 2.098057 | 19.5 | 20.3 | 805 | 62.7 | 24.89 | 34.4 | 807.7 | 7904.896 | 69.3 | 45 | 80.05 | 120.24 | 29.2 | 31.3 | 32.2 | 25.5 | 818.8 | 15.5 | 17.3 | 78 | 32 | 36.1 | 36 | 0.8 | 0.04 | 0.8
|  | 2075 | 70 | 5 | 5 | 1 | 14.72 | 10.7 | 98.4 | 10.09 | 2.1 | 2.771 | 2.3 | 48.9 | 51.2 | 102.99 | 479 | 0.64 | 334.5 | 24.3 | 0.239 | 32.1 | 37.4 | 120 | 54.1 | 2.078405 | 19.6 | 19.9 | 801 | 62.7 | 24.78 | 34.3 | 792.8 | 7904.897 | 69.1 | 45.1 | 80.02 | 120.17 | 29.2 | 31.3 | 32.2 | 25.5 | 793.8 | 15 | 17.6 | 78 | 32 | 36.5 | 37 | 0.8 | 0.06 | 3.1
|  | 2076 | 70 | 6 | 6 | 1 | 14.42 | 10.7 | 98.4 | 10.23 | 2.1 | 2.795 | 2.7 | 48.5 | 51.3 | 102.71 | 476.5 | 0.68 | 334.3 | 24.2 | 0.244 | 32.1 | 38.2 | 119.8 | 53.3 | 2.125424 | 19.8 | 19.9 | 809 | 62.4 | 25.09 | 34.3 | 809.5 | 7904.897 | 69.3 | 45 | 79.83 | 120.2 | 29.3 | 31.3 | 32.2 | 25.5 | 808.5 | 14.5 | 17.6 | 78 | 32 | 38 | 39 | 1.2 | 0.82 | 0
|  | 2077 | 70 | 7 | 7 | 1 | 15.13 | 10.7 | 98.4 | 10.13 | 2.1 | 2.802 | 2.1 | 49.1 | 51.2 | 102.84 | 473.5 | 0.61 | 334.7 | 24.3 | 0.248 | 32.1 | 36.7 | 120.4 | 52.8 | 2.14152 | 19.7 | 20.1 | 809 | 62.5 | 25.28 | 34.3 | 813.8 | 7904.897 | 68.1 | 44.8 | 79.86 | 119.99 | 29.3 | 31.3 | 32.2 | 25.5 | 806.2 | 15 | 17.6 | 78 | 32 | 36.9 | 37 | 0.8 | 0.06 | 4.7
|  | 2078 | 70 | 8 | 1 | 12 | 14.57 | 10.7 | 98.4 | 10.05 | 2.2 | 2.876 | 2 | 49.1 | 51.1 | 103.76 | 471 | 0.7 | 333.6 | 24.3 | 0.219 | 31.9 | 58.2 | 122.4 | 52.3 | 2.396941 | 19.9 | 19.8 | 890 | 62.2 | 25.72 | 34.2 | 892.7 | 7904.897 | 69.4 | 44.9 | 80 | 119.46 | 29.2 | 31.2 | 32.2 | 25.5 | 816.2 | 10.5 | 20 | 78 | 32 | 53.7 | 44 | 3.5 | 0.48 | 1.6
|  | 2079 | 70 | 9 | 2 | 12 | 15.12 | 10.7 | 98.4 | 9.26 | 2.1 | 3.042 | 1.4 | 49.3 | 50.7 | 105.46 | 468.4 | 1.02 | 333.7 | 24.4 | 0.233 | 32 | 61.3 | 145 | 51.7 | 3.470087 | 19.7 | 20.2 | 1294 | 62.3 | 25.61 | 34.1 | 1294.5 | 7904.897 | 69.1 | 44.9 | 79.94 | 119.88 | 29.3 | 31.3 | 32.2 | 25.5 | 1156.2 | 10.5 | 22.4 | 78 | 33 | 62.7 | 62 | 5.5 | 0.04 | 8.6
|  | 2080 | 70 | 10 | 3 | 12 | 15.04 | 10.7 | 98.4 | 9.23 | 2.1 | 3.1 | 2 | 49.2 | 51.2 | 105.22 | 467.6 | 1.82 | 336.9 | 24.2 | 0.235 | 32.1 | 57.5 | 196.5 | 51 | 4.538243 | 19.5 | 20 | 1709 | 62.2 | 25.36 | 34.3 | 1706.6 | 7904.897 | 69.5 | 44.8 | 79.78 | 119.71 | 29.3 | 31.2 | 32.2 | 25.4 | 1619.5 | 19 | 23.1 | 78 | 32 | 58 | 58 | 6.7 | 0.62 | 8.6
|  | 2081 | 70 | 11 | 4 | 12 | 14.28 | 10.7 | 98.4 | 9.92 | 2.1 | 3.144 | 2.6 | 48.7 | 51.3 | 105.07 | 468.1 | 2.56 | 330.7 | 24.5 | 0.23 | 32.2 | 59 | 271 | 50.7 | 5.609123 | 19.9 | 19.7 | 2135 | 62 | 25.09 | 34.3 | 2136.3 | 7904.897 | 68.8 | 45 | 79.89 | 119.96 | 29.2 | 31.3 | 32.2 | 25.3 | 2070.2 | 22.5 | 25.1 | 78 | 32 | 59.6 | 60 | 8.6 | 0.86 | 10.2
|  | 2082 | 70 | 12 | 5 | 12 | 14.54 | 10.7 | 98.3 | 10 | 2.1 | 3.389 | 3.1 | 48.7 | 51.8 | 105.1 | 470.3 | 3.34 | 330.8 | 24.4 | 0.24 | 32.4 | 61.4 | 314.5 | 51.1 | 6.716388 | 19.6 | 19.7 | 2577 | 61.9 | 24.89 | 34.2 | 2573.4 | 7904.897 | 68.7 | 44.5 | 79.95 | 119.99 | 29.2 | 31.3 | 32.2 | 25.3 | 2380.2 | 24 | 27.1 | 78 | 32 | 60.8 | 61 | 10.2 | 0.8 | 3.1
|  | 2083 | 70 | 13 | 6 | 12 | 14.59 | 10.7 | 98.3 | 13.11 | 2.2 | 3.508 | 3 | 48.8 | 51.8 | 105.25 | 474.9 | 4.11 | 330.4 | 24.4 | 0.221 | 32.2 | 62.7 | 325.9 | 52.4 | 8.132499 | 19.6 | 19.9 | 3022 | 61.8 | 25.7 | 34.3 | 3022.6 | 7904.898 | 68.6 | 45 | 80.01 | 120.1 | 29.2 | 31.3 | 32.2 | 25.3 | 2866.2 | 27.5 | 28.6 | 78 | 32 | 61.2 | 62 | 11.8 | 0.52 | 3.1
|  | 2084 | 70 | 14 | 7 | 12 | 14.21 | 10.7 | 98.3 | 15.04 | 2.1 | 3.495 | 3.7 | 48.4 | 52.2 | 105.29 | 481.7 | 4.92 | 330.8 | 24.4 | 0.219 | 32.1 | 64.8 | 332.6 | 53.4 | 8.981341 | 19.7 | 19.7 | 3481 | 61.4 | 24.64 | 34.3 | 3483.6 | 7904.898 | 69.1 | 45 | 80.11 | 120.28 | 29.1 | 31.3 | 32.2 | 25.2 | 3357 | 28.5 | 30.6 | 78 | 32 | 63.5 | 64 | 13.7 | 0.25 | 0.8
|  | 2085 | 70 | 15 | 8 | 12 | 14.2 | 10.7 | 98.3 | 16.05 | 2.1 | 3.5 | 3.2 | 48.9 | 52.1 | 105.23 | 490 | 5.83 | 329.9 | 24.4 | 0.213 | 32.2 | 67.6 | 341 | 54.3 | 10.35688 | 19.7 | 19.8 | 3939 | 61.1 | 25.11 | 34.1 | 3937.2 | 7904.899 | 68.9 | 44.6 | 80.13 | 120.12 | 29 | 31.3 | 32.2 | 25.3 | 3853.8 | 28.5 | 31.4 | 78 | 31 | 66.3 | 68 | 14.9 | 0.8 | -2.3
|  | 2086 | 70 | 16 | 1 | 2 | 14.2 | 10.7 | 98.4 | 15.52 | 2.1 | 3.289 | 3.6 | 48.8 | 52.4 | 102.96 | 499.6 | 6.74 | 330.1 | 24.2 | 0.443 | 32.2 | 50.1 | 346.9 | 54.6 | 11.29117 | 19.6 | 19.7 | 4252 | 61.4 | 25.36 | 34.2 | 4251.2 | 7904.899 | 69.6 | 44.8 | 80.06 | 119.96 | 29 | 31.3 | 32.2 | 25.2 | 4157 | 31.5 | 29.4 | 78 | 31 | 53.3 | 60 | 12.9 | 0.88 | -12.5
|  | 2087 | 70 | 17 | 2 | 2 | 14.64 | 10.7 | 98.4 | 12.18 | 2.1 | 2.985 | 3.8 | 48.7 | 52.5 | 102.38 | 507.4 | 6.5 | 330.6 | 24.4 | 0.267 | 32.1 | 43.9 | 346.3 | 55.1 | 11.16989082 | 19.5 | 19.9 | 4310 | 61.8 | 24.75 | 34.2 | 4309.7 | 7904.9 | 69.5 | 44.9 | 80.06 | 120.1 | 28.9 | 31.3 | 32.2 | 25.1 | 4295.2 | 35.5 | 27.1 | 78 | 31 | 44.7 | 45 | 10.6 | 0.52 | -13.3
|  | 2088 | 70 | 18 | 3 | 2 | 14.33 | 10.7 | 98.4 | 9.65 | 2.1 | 2.822 | 4.2 | 48.7 | 52.9 | 103.94 | 513.2 | 5.35 | 330 | 23.9 | 0.229 | 32 | 41.5 | 343.9 | 55.3 | 11.06414 | 19.5 | 19.9 | 4311 | 62.2 | 24.51 | 34.4 | 4314 | 7904.901 | 69.1 | 45.2 | 79.99 | 120.11 | 28.9 | 31.3 | 32.2 | 25.1 | 4314.8 | 36.5 | 26.7 | 78 | 31 | 41.6 | 41 | 9.8 | 0.18 | -17.2
|  | 2089 | 70 | 19 | 4 | 2 | 14.96 | 10.7 | 98.4 | 8.41 | 2.1 | 2.768 | 4.4 | 48.7 | 53.1 | 104.52 | 518.2 | 4.69 | 330.6 | 24 | 0.228 | 31.9 | 41.6 | 342 | 55.4 | 11.48417 | 19.7 | 19.9 | 4306 | 62.4 | 25.47 | 34.4 | 4306.6 | 7904.901 | 69.4 | 45.1 | 80 | 120.06 | 28.8 | 31.3 | 32.2 | 25.1 | 4310 | 36.5 | 26.7 | 78 | 31 | 42 | 41 | 9.8 | 0.5 | -18
|  | 2090 | 70 | 20 | 5 | 2 | 14.38 | 10.7 | 98.3 | 7.71 | 2.1 | 2.751 | 4.3 | 48.5 | 52.8 | 104.87 | 522.7 | 4.45 | 330.1 | 24 | 0.231 | 32 | 41.8 | 343.1 | 55.8 | 11.28315 | 19.5 | 20 | 4305 | 62.5 | 25.03 | 34.2 | 4306.2 | 7904.902 | 68.8 | 44.9 | 79.93 | 119.85 | 28.8 | 31.3 | 32.2 | 25.1 | 4310 | 36.5 | 26.7 | 78 | 31 | 42 | 41 | 9.8 | 0.44 | -13.3
|  | 2091 | 70 | 21 | 6 | 2 | 14.57 | 10.7 | 98.3 | 7.5 | 2.1 | 2.733 | 4.2 | 48.7 | 52.9 | 104.96 | 527.1 | 4.39 | 330.4 | 24 | 0.26 | 32 | 41.8 | 342 | 55.9 | 11.45075 | 19.6 | 19.7 | 4307 | 62.5 | 25.39 | 34.2 | 4302.9 | 7904.902 | 69.3 | 44.8 | 80.12 | 119.84 | 28.8 | 31.2 | 32.2 | 25.2 | 4304.5 | 36.5 | 26.7 | 78 | 31 | 42 | 43 | 9.8 | 0.44 | -17.2
|  | 2092 | 70 | 22 | 7 | 2 | 14.99 | 10.7 | 98.4 | 7.39 | 2.1 | 2.726 | 4.2 | 48.6 | 52.9 | 104.83 | 531 | 4.39 | 330.5 | 23.9 | 0.26 | 32.1 | 41.7 | 341.9 | 56.1 | 11.13957 | 19.7 | 19.9 | 4307 | 62.6 | 24.7 | 34.2 | 4301.5 | 7904.903 | 69.1 | 44.9 | 80.02 | 119.92 | 28.7 | 31.2 | 32.2 | 25.2 | 4304.5 | 36.5 | 26.7 | 78 | 31 | 42 | 42 | 9.8 | 0.66 | -18
|  | 2093 | 70 | 23 | 1 | 21 | 14.34 | 10.7 | 98.3 | 6.54 | 2.1 | 2.691 | 4.2 | 48.6 | 52.8 | 103.01 | 534.6 | 4.37 | 330.4 | 23.9 | 0.272 | 32 | 25.8 | 340.1 | 55.9 | 10.74492 | 19.6 | 19.9 | 4173 | 62.7 | 24.59 | 34.3 | 4172.3 | 7904.903 | 69.4 | 44.9 | 79.8 | 119.91 | 28.7 | 31.2 | 32.2 | 25.2 | 4236.5 | 40.5 | 24.3 | 78 | 31 | 32.2 | 29 | 7.5 | 0.88 | -19.5
|  | 2094 | 70 | 24 | 2 | 21 | 14.83 | 10.7 | 98.3 | 8.59 | 2 | 2.884 | 3.9 | 48.9 | 52.8 | 103.07 | 535.6 | 3.46 | 330.5 | 24 | 0.256 | 32.2 | 19.7 | 334.4 | 56.1 | 9.637447 | 19.6 | 19.9 | 3786 | 62.7 | 24.31 | 34.2 | 3782.8 | 7904.904 | 69.4 | 45 | 79.95 | 120.24 | 28.7 | 31.2 | 32.2 | 25.2 | 3853.8 | 34 | 20 | 78 | 31 | 20.8 | 20 | 3.9 | 0.2 | -14.8
|  | 2095 | 70 | 25 | 3 | 21 | 15.06 | 10.7 | 98.3 | 8.7 | 2.1 | 2.701 | 4.3 | 48.5 | 52.8 | 103.16 | 533 | 2.16 | 330.1 | 23.7 | 0.227 | 32.1 | 17.8 | 328.6 | 56.2 | 8.664132 | 19.5 | 19.6 | 3327 | 62.8 | 24.87 | 34.3 | 3326.9 | 7904.904 | 69.3 | 45.1 | 80.05 | 120 | 28.7 | 31.2 | 32.2 | 25.3 | 3547.5 | 30.5 | 19.2 | 78 | 31 | 18 | 18 | 2.7 | 0.06 | -12.5
|  | 2096 | 70 | 26 | 4 | 21 | 15.32 | 10.7 | 98.3 | 7.77 | 2.1 | 2.465 | 3.7 | 48.9 | 52.6 | 102.9 | 528.3 | 1.45 | 330.4 | 23.7 | 0.248 | 31.9 | 16.5 | 320.1 | 56.2 | 7.444376 | 19.6 | 19.9 | 2869 | 62.6 | 24.78 | 34.3 | 2870.6 | 7904.904 | 69.7 | 44.8 | 79.8 | 120.15 | 28.7 | 31.2 | 32.2 | 25.3 | 3038.2 | 27.5 | 18 | 78 | 31 | 16.9 | 17 | 1.6 | 0.39 | -12.5
|  | 2097 | 70 | 27 | 5 | 21 | 14.58 | 10.7 | 98.4 | 5.98 | 2.1 | 2.336 | 3.3 | 49.1 | 52.4 | 102.9 | 522 | 1.1 | 330.3 | 23.6 | 0.254 | 31.9 | 15.6 | 310.4 | 56.2 | 6.253882 | 19.5 | 19.9 | 2418 | 62.7 | 24.7 | 34.2 | 2419.4 | 7904.904 | 69.4 | 44.9 | 79.97 | 120.13 | 28.8 | 31.2 | 32.2 | 25.3 | 2557.8 | 25.5 | 17.3 | 78 | 32 | 16.1 | 16 | 0.8 | 0.76 | -18.7
|  | 2098 | 70 | 28 | 6 | 21 | 17.24 | 10.7 | 98.4 | 1.56 | 2.1 | 2.382 | 3.4 | 49 | 52.3 | 102.49 | 514 | 0.86 | 330.8 | 23.7 | 0.258 | 32.1 | 16.6 | 287.7 | 56.1 | 5.040008 | 19.6 | 19.8 | 1955 | 62.7 | 24.62 | 34.3 | 1957.7 | 7904.904 | 69.1 | 45 | 80.09 | 120.09 | 28.9 | 31.3 | 32.2 | 25.4 | 2058.5 | 23 | 16.9 | 78 | 32 | 16.5 | 17 | 0.4 | 0.04 | -14.1
|  | 2099 | 70 | 29 | 7 | 21 | 18.16 | 10.7 | 98.4 | 2.49 | 2.1 | 2.372 | 3 | 49 | 52 | 102.76 | 506.9 | 0.68 | 330.9 | 23.7 | 0.249 | 31.8 | 19.5 | 231.7 | 55.6 | 3.971097888 | 19.2 | 20.4 | 1520 | 62.7 | 24.95 | 34.3 | 1518.3 | 7904.904 | 69.9 | 44.8 | 80.19 | 119.97 | 29.1 | 31.3 | 32.3 | 25.5 | 1742.8 | 14.5 | 17.3 | 78 | 32 | 19.6 | 18 | 0.8 | 0.04 | -11.7
|  | 2100 | 70 | 30 | 8 | 21 | 19.9 | 10.7 | 98.4 | 5.15 | 2.1 | 2.338 | 2.8 | 49 | 51.8 | 102.22 | 499.7 | 0.59 | 329.9 | 23.6 | 0.265 | 32.1 | 23.1 | 178.2 | 55.8 | 2.912983128 | 19.7 | 19.9 | 1124 | 62.7 | 24.75 | 34.3 | 1122.7 | 7904.904 | 69.6 | 44.9 | 80.05 | 119.97 | 29 | 31.3 | 32.2 | 25.4 | 1278.8 | 15.5 | 17.6 | 78 | 32 | 22.7 | 23 | 0 | 0.02 | -9.4
|  | 2101 | 71 | 1 | 1 | 1 | 17.16 | 10.7 | 98.4 | 7.85 | 2.1 | 2.43 | 2.6 | 49.1 | 51.6 | 102.24 | 493 | 0.52 | 330.3 | 23.7 | 0.224 | 32.2 | 31.8 | 128.4 | 55.6 | 2.024045 | 19.6 | 19.6 | 788 | 62.5 | 24.53 | 34.2 | 794.3 | 7904.904 | 69.2 | 44.8 | 79.86 | 120.02 | 29.2 | 31.3 | 32.2 | 25.5 | 838.2 | 13.5 | 17.3 | 78 | 32 | 26.7 | 29 | 0 | 0.04 | -7
|  | 2102 | 71 | 2 | 2 | 1 | 16.22 | 10.7 | 98.4 | 9.74 | 2.1 | 2.731 | 1.8 | 49.6 | 51.4 | 103.09 | 489.2 | 0.57 | 334.1 | 23.7 | 0.256 | 32.2 | 43.6 | 116.5 | 55.6 | 2.130825 | 19.4 | 19.9 | 813 | 62.9 | 25.03 | 34.2 | 816.6 | 7904.904 | 69.6 | 44.8 | 79.9 | 119.99 | 29.2 | 31.2 | 32.2 | 25.5 | 799 | 12 | 18.4 | 78 | 33 | 45.1 | 43 | 1.6 | 0.04 | -3.9
|  | 2103 | 71 | 3 | 3 | 1 | 16.44 | 10.7 | 98.3 | 9.76 | 2.1 | 2.76 | 2.3 | 49 | 51.3 | 102.67 | 485.8 | 0.71 | 334.9 | 23.8 | 0.257 | 32.3 | 37.1 | 120.3 | 55.2 | 2.138085 | 19.3 | 19.9 | 824 | 62.9 | 24.78 | 34.2 | 820.3 | 7904.905 | 69.5 | 45 | 79.98 | 120.12 | 29.2 | 31.2 | 32.2 | 25.6 | 817.8 | 15 | 17.6 | 78 | 33 | 37.3 | 39 | 0.8 | 0.02 | -0.8
|  | 2104 | 71 | 4 | 4 | 1 | 15.48 | 10.7 | 98.3 | 9.9 | 2.1 | 2.788 | 2.3 | 49 | 51.3 | 102.81 | 482.8 | 0.75 | 334.4 | 23.9 | 0.239 | 32.1 | 37.3 | 121.3 | 54.5 | 2.096509 | 19.5 | 19.8 | 807 | 63.1 | 24.81 | 34.1 | 801 | 7904.905 | 68.6 | 45.1 | 80.12 | 119.94 | 29.2 | 31.3 | 32.2 | 25.6 | 811.5 | 15 | 17.6 | 78 | 32 | 36.9 | 36 | 0.8 | 0.04 | 0.8
|  | 2105 | 71 | 5 | 5 | 1 | 14.75 | 10.7 | 98.3 | 10.08 | 2.1 | 2.804 | 2.3 | 49.1 | 51.3 | 102.73 | 480.1 | 0.67 | 334 | 23.8 | 0.23 | 32.3 | 37.4 | 120.6 | 54.2 | 2.137409 | 19.5 | 19.8 | 803 | 62.9 | 25.42 | 34.3 | 801.3 | 7904.905 | 69.1 | 45 | 80.09 | 120.07 | 29.3 | 31.3 | 32.2 | 25.5 | 801.5 | 15 | 17.6 | 78 | 32 | 37.3 | 37 | 0.8 | 0.06 | 3.9
|  | 2106 | 71 | 6 | 6 | 1 | 14.44 | 10.7 | 98.3 | 10.25 | 2.1 | 2.797 | 2.2 | 49 | 51.2 | 102.75 | 477.3 | 0.64 | 333.5 | 23.7 | 0.252 | 32.2 | 37.5 | 120.8 | 53.6 | 2.086117 | 19.4 | 19.8 | 803 | 62.8 | 24.81 | 34.3 | 801.4 | 7904.905 | 69.7 | 44.7 | 79.99 | 119.94 | 29.3 | 31.3 | 32.3 | 25.6 | 797.5 | 15 | 17.6 | 78 | 32 | 37.3 | 37 | 0.8 | 0.41 | 1.6
|  | 2107 | 71 | 7 | 7 | 1 | 14.64 | 10.7 | 98.4 | 10.22 | 2.1 | 2.806 | 2.4 | 49.1 | 51.5 | 102.67 | 474.7 | 0.72 | 334.3 | 23.8 | 0.244 | 32.2 | 38.3 | 121.5 | 52.9 | 2.095277 | 19.5 | 19.7 | 802 | 62.7 | 24.95 | 34.1 | 799 | 7904.905 | 69.2 | 44.9 | 80.08 | 120.05 | 29.3 | 31.2 | 32.2 | 25.5 | 800 | 14.5 | 17.6 | 78 | 32 | 38 | 38 | 0.8 | 0.8 | -1.6
|  | 2108 | 71 | 8 | 1 | 12 | 15.29 | 10.7 | 98.3 | 10.12 | 2.1 | 2.915 | 1.9 | 49.1 | 50.9 | 103.86 | 471.6 | 0.77 | 333 | 23.9 | 0.214 | 32.3 | 59.5 | 123.1 | 52.2 | 2.421704 | 19.4 | 19.7 | 902 | 62.6 | 25.64 | 34.2 | 900.3 | 7904.905 | 68.7 | 44.8 | 79.94 | 120.08 | 29.2 | 31.2 | 32.2 | 25.4 | 825.8 | 9 | 20.4 | 78 | 33 | 57.6 | 49 | 3.5 | 0.04 | 4.7
|  | 2109 | 71 | 9 | 2 | 12 | 15.36 | 10.7 | 98.3 | 9.28 | 2.1 | 3.058 | 2.1 | 48.8 | 50.9 | 105.41 | 469.4 | 0.97 | 332.5 | 23.9 | 0.215 | 32.5 | 61.2 | 146.7 | 51.6 | 3.42101 | 19.5 | 19.8 | 1298 | 62.6 | 25.17 | 34.3 | 1297.8 | 7904.905 | 68.9 | 44.7 | 79.75 | 120.01 | 29.3 | 31.3 | 32.2 | 25.4 | 1187.5 | 6.5 | 22.4 | 78 | 33 | 62 | 61 | 5.5 | 0.04 | 7
|  | 2110 | 71 | 10 | 3 | 12 | 14.97 | 10.7 | 98.3 | 9.41 | 2.1 | 3.118 | 2.4 | 48.8 | 51.2 | 105.04 | 468.6 | 1.67 | 338.9 | 23.8 | 0.235 | 32.2 | 58.3 | 196.7 | 51.2 | 4.492293 | 19.5 | 19.7 | 1714 | 62.3 | 25.03 | 34.3 | 1709.3 | 7904.905 | 69.3 | 45 | 79.85 | 120.01 | 29.3 | 31.2 | 32.2 | 25.3 | 1638.2 | 19 | 23.5 | 78 | 32 | 58.4 | 58 | 6.7 | 0.06 | 12.5
|  | 2111 | 71 | 11 | 4 | 12 | 14.26 | 10.7 | 98.3 | 10.2 | 2.1 | 3.167 | 2.1 | 49.1 | 51.3 | 105.22 | 468.9 | 2.43 | 329.8 | 23.7 | 0.226 | 32.2 | 59.6 | 272.9 | 50.8 | 5.528144 | 19.4 | 19.7 | 2140 | 62.3 | 24.67 | 34.3 | 2137.8 | 7904.905 | 69 | 45 | 79.86 | 119.87 | 29.2 | 31.2 | 32.2 | 25.3 | 1941.2 | 22.5 | 25.5 | 78 | 32 | 59.2 | 61 | 8.6 | 0.88 | 10.2
|  | 2112 | 71 | 12 | 5 | 12 | 14.54 | 10.7 | 98.3 | 10.08 | 2.1 | 3.387 | 2.6 | 48.9 | 51.5 | 105.21 | 471.3 | 3.27 | 330.2 | 23.8 | 0.226 | 32.1 | 61.7 | 314.8 | 51.1 | 6.878394 | 19.5 | 19.6 | 2573 | 62.1 | 25.53 | 34.4 | 2571.4 | 7904.906 | 68.8 | 44.9 | 79.94 | 119.91 | 29.1 | 31.2 | 32.2 | 25.3 | 2404.5 | 24.5 | 27.1 | 78 | 32 | 59.6 | 61 | 10.6 | 0.82 | 3.1
|  | 2113 | 71 | 13 | 6 | 12 | 14.74 | 10.7 | 98.3 | 13.17 | 2.1 | 3.517 | 2.4 | 49.1 | 51.5 | 105.14 | 475.6 | 4.05 | 330.3 | 24.2 | 0.225 | 32.4 | 62.8 | 326.7 | 52.5 | 7.873577 | 19.5 | 19.8 | 3021 | 61.5 | 24.89 | 34.2 | 3021.7 | 7904.906 | 68.9 | 44.8 | 80.17 | 120.06 | 29.2 | 31.2 | 32.2 | 25.2 | 2892.8 | 26.5 | 28.6 | 78 | 32 | 62 | 62 | 11.4 | 0.66 | -1.6
|  | 2114 | 71 | 14 | 7 | 12 | 14.84 | 10.7 | 98.4 | 15.1 | 2.1 | 3.502 | 3.3 | 48.7 | 52.1 | 105.22 | 482.6 | 4.84 | 330.6 | 24 | 0.23 | 32.1 | 65.2 | 332.8 | 53.4 | 9.281211 | 19.6 | 19.9 | 3480 | 61.4 | 25.47 | 34.3 | 3480.9 | 7904.906 | 69.2 | 45 | 80.06 | 120.04 | 29.1 | 31.2 | 32.2 | 25.2 | 3384.2 | 28.5 | 30.6 | 78 | 32 | 63.9 | 64 | 14.1 | 0.54 | -3.9
|  | 2115 | 71 | 15 | 8 | 12 | 14.84 | 10.7 | 98.4 | 16.2 | 2.1 | 3.502 | 3.5 | 48.5 | 52 | 105.14 | 490.7 | 5.75 | 330.8 | 24.3 | 0.225 | 32.1 | 67.5 | 341.3 | 54.1 | 10.21299 | 19.6 | 19.5 | 3936 | 61.2 | 24.78 | 34.3 | 3936.1 | 7904.907 | 69 | 45 | 80.17 | 119.97 | 29.1 | 31.2 | 32.2 | 25.2 | 3881.2 | 28.5 | 31.8 | 78 | 32 | 66.7 | 68 | 14.9 | 0.8 | -7.8
|  | 2116 | 71 | 16 | 1 | 2 | 14.25 | 10.7 | 98.4 | 15.59 | 2.1 | 3.293 | 3.8 | 48.9 | 52.7 | 102.97 | 500.5 | 6.62 | 330.5 | 24.1 | 0.418 | 32.2 | 50.5 | 346.4 | 54.6 | 11.23065 | 19.5 | 19.9 | 4251 | 61.4 | 25.23 | 34.2 | 4252.1 | 7904.908 | 68.8 | 45 | 79.98 | 119.91 | 28.9 | 31.2 | 32.2 | 25.2 | 4175.8 | 32 | 29 | 78 | 31 | 52.2 | 58 | 12.5 | 0.88 | -12.5
|  | 2117 | 71 | 17 | 2 | 2 | 14.93 | 10.7 | 98.4 | 12.28 | 2.2 | 2.997 | 3.9 | 48.9 | 52.9 | 102.63 | 508.3 | 6.38 | 330.5 | 24.2 | 0.272 | 32.2 | 43.8 | 346.7 | 55 | 11.71146 | 19.6 | 19.6 | 4310 | 61.7 | 25.95 | 34.3 | 4309.1 | 7904.908 | 69.1 | 44.9 | 80.01 | 120.01 | 28.9 | 31.2 | 32.2 | 25.2 | 4304.5 | 35.5 | 27.1 | 78 | 31 | 45.5 | 45 | 10.2 | 0.58 | -17.2
|  | 2118 | 71 | 18 | 3 | 2 | 14.31 | 10.7 | 98.4 | 9.68 | 2.1 | 2.834 | 4 | 48.7 | 52.7 | 103.9 | 514.2 | 5.25 | 330.2 | 24.2 | 0.227 | 32.2 | 41.6 | 345.4 | 55.3 | 11.26488 | 19.5 | 19.4 | 4317 | 62.1 | 24.92 | 34.3 | 4315.1 | 7904.909 | 69.8 | 45 | 80.09 | 120.2 | 28.8 | 31.2 | 32.2 | 25.2 | 4319.5 | 36.5 | 26.7 | 78 | 31 | 41.6 | 42 | 9.8 | 0.84 | -13.3
|  | 2119 | 71 | 19 | 4 | 2 | 14.99 | 10.7 | 98.4 | 8.39 | 2.1 | 2.772 | 4 | 48.6 | 52.6 | 104.54 | 519 | 4.56 | 330.5 | 24.2 | 0.233 | 32.1 | 41.6 | 344 | 55.5 | 11.41438 | 19.3 | 19.7 | 4312 | 62.4 | 25.28 | 34.3 | 4312.6 | 7904.909 | 69.6 | 45 | 80.03 | 119.99 | 28.8 | 31.2 | 32.2 | 25.2 | 4314.8 | 36.5 | 26.7 | 78 | 31 | 41.6 | 42 | 9.8 | 0.84 | -18.7
|  | 2120 | 71 | 20 | 5 | 2 | 14.34 | 10.7 | 98.4 | 7.87 | 2.1 | 2.779 | 4 | 48.8 | 52.8 | 105.03 | 523.4 | 4.35 | 330.2 | 24.3 | 0.253 | 32 | 41.9 | 343.8 | 55.8 | 11.33384 | 19.5 | 19.6 | 4314 | 62.3 | 25.09 | 34.3 | 4314.1 | 7904.91 | 69.7 | 44.9 | 79.86 | 120.32 | 28.8 | 31.2 | 32.2 | 25.2 | 4310 | 36.5 | 26.7 | 78 | 31 | 42 | 42 | 9.8 | 0.18 | -12.5
|  | 2121 | 71 | 21 | 6 | 2 | 14.78 | 10.7 | 98.4 | 7.51 | 2.2 | 2.739 | 4.1 | 48.7 | 52.7 | 104.85 | 527.4 | 4.29 | 330.4 | 24.4 | 0.25 | 32.1 | 41.6 | 342.8 | 55.9 | 11.63206 | 19.4 | 19.8 | 4304 | 62.9 | 25.81 | 34.3 | 4307.4 | 7904.91 | 69.2 | 44.9 | 80.06 | 119.96 | 28.7 | 31.2 | 32.2 | 25.1 | 4314.8 | 36.5 | 26.7 | 78 | 31 | 42 | 42 | 9.8 | 0.88 | -18.7
|  | 2122 | 71 | 22 | 7 | 2 | 14.52 | 10.7 | 98.3 | 7.36 | 2.1 | 2.737 | 4.1 | 48.6 | 52.7 | 104.8 | 531.5 | 4.29 | 330.4 | 24.4 | 0.259 | 32.2 | 41.7 | 341.8 | 56.1 | 11.2617756 | 19.6 | 19.7 | 4302 | 62.7 | 25 | 34.3 | 4302.3 | 7904.911 | 69.3 | 44.8 | 80.06 | 119.99 | 28.7 | 31.1 | 32.2 | 25.2 | 4300 | 36.5 | 26.7 | 78 | 31 | 41.6 | 41 | 9.8 | 0.08 | -18.7
|  | 2123 | 71 | 23 | 1 | 21 | 14.4 | 10.7 | 98.4 | 6.61 | 2.1 | 2.718 | 4 | 48.7 | 52.7 | 102.85 | 535.1 | 4.27 | 330.9 | 24.5 | 0.28 | 32.3 | 25.5 | 341.3 | 56.1 | 11.11805 | 19.6 | 19.9 | 4172 | 62.7 | 25.45 | 34.3 | 4173 | 7904.911 | 69.3 | 44.8 | 80.01 | 119.98 | 28.7 | 31.2 | 32.2 | 25.2 | 4227.2 | 41.5 | 23.9 | 78 | 31 | 29.8 | 28 | 7.1 | 0.88 | -20.3
|  | 2124 | 71 | 24 | 2 | 21 | 14.61 | 10.7 | 98.4 | 8.66 | 2.1 | 2.851 | 4.3 | 48.5 | 52.8 | 102.74 | 536.4 | 3.36 | 330.9 | 24.4 | 0.252 | 32.1 | 19.2 | 335.4 | 56 | 9.773433 | 19.5 | 19.6 | 3788 | 62.4 | 24.64 | 34.4 | 3784.3 | 7904.912 | 69.2 | 45.2 | 80.07 | 120.12 | 28.7 | 31.1 | 32.2 | 25.3 | 3989 | 33.5 | 20.4 | 78 | 31 | 20.4 | 20 | 3.5 | 0.5 | -14.8
|  | 2125 | 71 | 25 | 3 | 21 | 15.02 | 10.7 | 98.4 | 8.6 | 2.1 | 2.663 | 4.2 | 48.7 | 52.9 | 102.9 | 533.8 | 2.09 | 330.7 | 24.3 | 0.242 | 31.9 | 17.2 | 328.1 | 56.1 | 8.725994 | 19.5 | 19.7 | 3336 | 62.9 | 24.98 | 34.4 | 3339.2 | 7904.912 | 69.5 | 45.1 | 80.02 | 119.85 | 28.6 | 31.2 | 32.2 | 25.3 | 3514 | 30 | 19.2 | 78 | 31 | 17.6 | 18 | 2.4 | 0.06 | -12.5
|  | 2126 | 71 | 26 | 4 | 21 | 14.91 | 10.7 | 98.4 | 7.5 | 2.1 | 2.46 | 3.9 | 48.9 | 52.8 | 102.89 | 528.3 | 1.38 | 330.4 | 24.4 | 0.249 | 32 | 16.1 | 321.4 | 56.2 | 7.429718 | 19.3 | 19.6 | 2889 | 62.9 | 24.56 | 34.2 | 2889.3 | 7904.912 | 69.3 | 44.9 | 79.97 | 120.22 | 28.7 | 31.1 | 32.2 | 25.4 | 3023.2 | 27.5 | 18 | 78 | 31 | 16.1 | 17 | 1.2 | 0.64 | -18.7
|  | 2127 | 71 | 27 | 5 | 21 | 14.58 | 10.7 | 98.4 | 5.85 | 2.1 | 2.368 | 3.8 | 48.8 | 52.6 | 102.75 | 521.7 | 1.04 | 330.4 | 24.4 | 0.253 | 32.2 | 14.9 | 312.1 | 56.1 | 6.323627 | 19.6 | 19.5 | 2442 | 63 | 24.73 | 34.2 | 2440.7 | 7904.912 | 69.5 | 45.1 | 80.15 | 119.96 | 28.7 | 31.2 | 32.2 | 25.4 | 2549 | 25.5 | 17.3 | 78 | 32 | 15.7 | 15 | 0.4 | 0.74 | -20.3
|  | 2128 | 71 | 28 | 6 | 21 | 16.66 | 10.7 | 98.4 | 1.79 | 2.1 | 2.4 | 3 | 49.1 | 52.1 | 102.31 | 513.1 | 0.81 | 330.7 | 24.2 | 0.259 | 32.1 | 14.9 | 291.9 | 56.2 | 5.194792 | 19.5 | 19.6 | 1986 | 63 | 24.98 | 34.4 | 1986.3 | 7904.912 | 69.7 | 44.9 | 80.17 | 119.87 | 29 | 31.2 | 32.2 | 25.4 | 2058.5 | 20.5 | 16.5 | 78 | 32 | 15.3 | 15 | 0 | 0.02 | -14.1
|  | 2129 | 71 | 29 | 7 | 21 | 17.1 | 10.7 | 98.3 | 2.2 | 2.1 | 2.403 | 3 | 48.9 | 51.9 | 102.48 | 505.8 | 0.66 | 330.7 | 24 | 0.254 | 32 | 19 | 236 | 55.9 | 4.012061 | 19.5 | 19.5 | 1555 | 62.9 | 24.64 | 34.3 | 1554 | 7904.912 | 69.8 | 45.2 | 80.14 | 119.86 | 29.1 | 31.2 | 32.2 | 25.5 | 1746 | 13.5 | 16.9 | 78 | 32 | 18.8 | 18 | 0 | 0.04 | -11.7
|  | 2130 | 71 | 30 | 8 | 21 | 19.57 | 10.7 | 98.3 | 4.93 | 2 | 2.377 | 3 | 49 | 52 | 101.92 | 498.7 | 0.61 | 330.6 | 24.3 | 0.242 | 32.1 | 22.7 | 183.1 | 55.9 | 2.949917 | 19.5 | 19.6 | 1156 | 62.5 | 24.37 | 34.2 | 1157.9 | 7904.912 | 69.3 | 45 | 80.09 | 119.86 | 29 | 31.2 | 32.2 | 25.4 | 1294.5 | 15.5 | 16.9 | 78 | 32 | 20.8 | 21 | 0 | 0.02 | -10.2
|  | 2131 | 72 | 1 | 1 | 1 | 17.74 | 10.7 | 98.4 | 7.36 | 2.1 | 2.445 | 2.2 | 49.5 | 51.6 | 102.11 | 491.5 | 0.57 | 330.9 | 24.7 | 0.256 | 32.1 | 27 | 133.7 | 55.7 | 2.165317 | 19.4 | 19.7 | 843 | 62.5 | 24.53 | 34.3 | 843.3 | 7904.912 | 68.8 | 44.8 | 80.08 | 119.74 | 29.1 | 31.3 | 32.2 | 25.5 | 955.2 | 13.5 | 16.5 | 78 | 33 | 25.5 | 26 | 0 | 0.02 | -7.8
|  | 2132 | 72 | 2 | 2 | 1 | 16.06 | 10.7 | 98.4 | 9.73 | 2.2 | 2.679 | 2.5 | 49.2 | 51.7 | 102.85 | 487.8 | 0.59 | 334.8 | 24.4 | 0.244 | 32.3 | 43.6 | 117.3 | 55.5 | 2.120586 | 19.6 | 19.5 | 788 | 62.6 | 25.7 | 34.1 | 797.1 | 7904.912 | 69 | 44.9 | 80.04 | 120.01 | 29.2 | 31.3 | 32.2 | 25.5 | 761.5 | 13.5 | 18 | 78 | 33 | 42.4 | 39 | 1.6 | 0.04 | -5.5
|  | 2133 | 72 | 3 | 3 | 1 | 16.43 | 10.7 | 98.3 | 9.85 | 2.1 | 2.763 | 2.5 | 49.1 | 51.6 | 102.59 | 484.6 | 0.74 | 334.6 | 24.3 | 0.272 | 32.2 | 37.4 | 120.3 | 55 | 2.179601 | 19.6 | 19.7 | 826 | 62.7 | 25.2 | 34.2 | 819.4 | 7904.913 | 69.5 | 45 | 79.97 | 119.92 | 29.2 | 31.3 | 32.2 | 25.6 | 821 | 13 | 17.6 | 78 | 33 | 40.4 | 40 | 0.8 | 0.02 | -3.1
|  | 2134 | 72 | 4 | 4 | 1 | 15.56 | 10.7 | 98.3 | 9.89 | 2.1 | 2.767 | 2.4 | 49 | 51.4 | 102.73 | 481.7 | 0.82 | 335 | 24.2 | 0.247 | 32.3 | 36.1 | 121 | 54.8 | 2.092428 | 19.3 | 19.7 | 810 | 62.7 | 24.67 | 34.2 | 813.1 | 7904.913 | 69.3 | 44.9 | 79.74 | 119.84 | 29.2 | 31.2 | 32.3 | 25.5 | 809.2 | 15.5 | 17.3 | 78 | 33 | 35.7 | 36 | 0.8 | 0.04 | 0
|  | 2135 | 72 | 5 | 5 | 1 | 14.88 | 10.8 | 98.4 | 10.06 | 2.1 | 2.761 | 2.4 | 49 | 51.5 | 102.75 | 479.1 | 0.79 | 334.9 | 24.2 | 0.24 | 32.2 | 36.3 | 120.8 | 54.2 | 2.100412 | 19.5 | 19.6 | 803 | 62.6 | 24.98 | 34.2 | 799.9 | 7904.913 | 69.2 | 44.9 | 79.86 | 119.84 | 29.2 | 31.2 | 32.2 | 25.5 | 807 | 15.5 | 17.3 | 78 | 33 | 36.1 | 36 | 0.8 | 0.06 | 3.1
|  | 2136 | 72 | 6 | 6 | 1 | 14.37 | 10.7 | 98.4 | 10.23 | 2.1 | 2.775 | 2 | 49.2 | 51.2 | 102.7 | 476.2 | 0.78 | 334 | 24.1 | 0.243 | 32.1 | 37.3 | 120.4 | 53.7 | 2.066523 | 19.3 | 19.6 | 799 | 62.7 | 24.7 | 34.2 | 802.4 | 7904.913 | 69.4 | 45 | 79.86 | 119.91 | 29.3 | 31.2 | 32.2 | 25.6 | 797.5 | 15 | 17.6 | 78 | 33 | 37.3 | 38 | 0.8 | 0.64 | 0
|  | 2137 | 72 | 7 | 7 | 1 | 14.91 | 10.7 | 98.3 | 10.27 | 2.1 | 2.774 | 2.1 | 49.2 | 51.3 | 102.62 | 473.4 | 0.87 | 335.3 | 23.9 | 0.246 | 32.3 | 37.5 | 120.7 | 53 | 2.125509 | 19.5 | 19.7 | 802 | 62.6 | 25.31 | 34.2 | 806 | 7904.913 | 69.2 | 45 | 79.86 | 119.68 | 29.3 | 31.2 | 32.2 | 25.5 | 811.5 | 15 | 17.6 | 78 | 33 | 37.6 | 37 | 0.8 | 0.68 | 1.6
|  | 2138 | 72 | 8 | 1 | 12 | 15.13 | 10.7 | 98.3 | 10.03 | 2.1 | 2.877 | 2.3 | 48.9 | 51.2 | 103.68 | 470.7 | 0.77 | 332.1 | 24.2 | 0.229 | 32.2 | 58.7 | 123.3 | 52.1 | 2.430027 | 19.4 | 19.5 | 909 | 62.7 | 25.53 | 34.3 | 915.3 | 7904.913 | 69.2 | 45 | 79.98 | 119.91 | 29.3 | 31.2 | 32.2 | 25.4 | 844.5 | 13 | 20.4 | 78 | 33 | 45.5 | 52 | 3.9 | 0.04 | 3.9
|  | 2139 | 72 | 9 | 2 | 12 | 15.26 | 10.7 | 98.3 | 9.15 | 2.1 | 3.043 | 1.9 | 49.1 | 51 | 105.37 | 468.4 | 1.01 | 335.1 | 23.9 | 0.229 | 32.2 | 59.8 | 145.8 | 51.6 | 3.46318 | 19.3 | 19.7 | 1314 | 62.8 | 25.17 | 34.2 | 1311.6 | 7904.913 | 69.2 | 44.9 | 80.11 | 120.1 | 29.2 | 31.2 | 32.2 | 25.4 | 1220.2 | 7.5 | 21.6 | 78 | 33 | 61.2 | 62 | 5.1 | 0.02 | 7.8
|  | 2140 | 72 | 10 | 3 | 12 | 14.79 | 10.7 | 98.3 | 9.21 | 2.1 | 3.092 | 2.1 | 49 | 51.2 | 105.07 | 467.4 | 1.94 | 338.1 | 23.9 | 0.232 | 32.2 | 57.2 | 198.5 | 51.1 | 4.546682 | 19.4 | 19.7 | 1721 | 62.7 | 25.23 | 34.5 | 1718.7 | 7904.913 | 69.5 | 44.9 | 79.89 | 119.95 | 29.3 | 31.2 | 32.2 | 25.4 | 1671 | 20.5 | 23.1 | 78 | 32 | 57.3 | 58 | 6.7 | 0.06 | 13.3
|  | 2141 | 72 | 11 | 4 | 12 | 14.28 | 10.7 | 98.3 | 9.9 | 2.1 | 3.146 | 2.6 | 48.9 | 51.5 | 105.08 | 467.8 | 2.71 | 330.5 | 23.9 | 0.228 | 32.1 | 58.2 | 273 | 50.6 | 5.553845946 | 19.4 | 19.6 | 2143 | 62.3 | 24.75 | 34.3 | 2145.2 | 7904.913 | 68.8 | 45 | 79.88 | 119.91 | 29.2 | 31.2 | 32.2 | 25.3 | 1971 | 22.5 | 25.1 | 78 | 32 | 58.4 | 59 | 8.6 | 0.88 | 9.4
|  | 2142 | 72 | 12 | 5 | 12 | 14.46 | 10.7 | 98.3 | 10 | 2.1 | 3.376 | 2.8 | 48.9 | 51.7 | 105.11 | 469.9 | 3.42 | 330.6 | 23.8 | 0.233 | 32.1 | 60.8 | 314.8 | 51.3 | 6.759408 | 19.5 | 19.5 | 2579 | 61.8 | 25.03 | 34.4 | 2578.4 | 7904.914 | 69.5 | 45.1 | 79.83 | 119.86 | 29.2 | 31.2 | 32.2 | 25.3 | 2437.5 | 24.5 | 27.1 | 78 | 32 | 59.2 | 60 | 10.2 | 0.82 | 5.5
|  | 2143 | 72 | 13 | 6 | 12 | 14.71 | 10.7 | 98.3 | 13.12 | 2 | 3.507 | 2.8 | 48.9 | 51.7 | 105.21 | 474.3 | 4.13 | 330.3 | 23.9 | 0.23 | 32.2 | 61.8 | 325.6 | 52.6 | 7.711635 | 19.5 | 19.6 | 3022 | 61.7 | 24.37 | 34.3 | 3024.1 | 7904.914 | 68.6 | 45 | 79.92 | 120.04 | 29.2 | 31.2 | 32.2 | 25.2 | 2920.2 | 27 | 28.6 | 78 | 32 | 61.2 | 61 | 11.8 | 0.66 | -1.6
|  | 2144 | 72 | 14 | 7 | 12 | 14.73 | 10.7 | 98.4 | 14.93 | 2.1 | 3.48 | 2.8 | 49.1 | 51.9 | 105.08 | 481 | 4.86 | 330.6 | 23.8 | 0.225 | 32.3 | 64.1 | 333.2 | 53.8 | 9.094337 | 19.5 | 19.6 | 3481 | 61.4 | 24.95 | 34.1 | 3483.3 | 7904.915 | 69.9 | 44.9 | 80.04 | 120.18 | 29.1 | 31.2 | 32.2 | 25.2 | 3411.5 | 28.5 | 29.8 | 78 | 32 | 63.1 | 64 | 13.3 | 0.86 | -3.9
|  | 2145 | 72 | 15 | 8 | 12 | 14.79 | 10.8 | 98.4 | 15.93 | 2.1 | 3.468 | 3.5 | 48.8 | 52.3 | 105.11 | 489.4 | 5.74 | 331 | 23.6 | 0.223 | 32.2 | 67.7 | 341.5 | 54.2 | 10.34676 | 19.5 | 19.5 | 3943 | 61.1 | 25.06 | 34.3 | 3941.6 | 7904.915 | 68.9 | 45.2 | 80.08 | 119.95 | 29.1 | 31.2 | 32.2 | 25.1 | 3750 | 29 | 31.4 | 78 | 32 | 66.3 | 66 | 14.9 | 0.78 | -7.8
|  | 2146 | 72 | 16 | 1 | 2 | 14.13 | 10.7 | 98.4 | 15.43 | 2.1 | 3.258 | 3.9 | 48.8 | 52.6 | 103 | 499 | 6.63 | 330.1 | 23.6 | 0.425 | 32.2 | 49.6 | 346.2 | 54.6 | 11.10862 | 19.4 | 19.7 | 4252 | 61.6 | 24.95 | 34.4 | 4250.4 | 7904.916 | 69.4 | 44.9 | 80.18 | 120.18 | 29 | 31.2 | 32.2 | 25.1 | 4189.8 | 32.5 | 28.6 | 78 | 31 | 51 | 56 | 11.8 | 0.9 | -12.5
|  | 2147 | 72 | 17 | 2 | 2 | 15.04 | 10.7 | 98.4 | 11.95 | 2.1 | 2.96 | 4 | 48.9 | 52.9 | 102.64 | 506.7 | 6.38 | 330.7 | 23.7 | 0.26 | 32.3 | 44 | 346.5 | 54.9 | 11.34131 | 19.5 | 19.6 | 4298 | 61.6 | 25.2 | 34.2 | 4300.4 | 7904.916 | 68.7 | 45 | 79.98 | 120.04 | 28.9 | 31.2 | 32.2 | 25.2 | 4295.2 | 36 | 27.1 | 78 | 31 | 44.7 | 44 | 10.2 | 0.62 | -17.2
|  | 2148 | 72 | 18 | 3 | 2 | 14.32 | 10.7 | 98.3 | 9.59 | 2.1 | 2.841 | 4 | 48.6 | 52.7 | 104.1 | 512.5 | 5.2 | 330.2 | 23.5 | 0.217 | 32 | 42.2 | 344.1 | 55.3 | 11.29364 | 19.3 | 19.6 | 4309 | 61.9 | 25.03 | 34.2 | 4307.1 | 7904.917 | 68.8 | 44.9 | 79.97 | 119.91 | 28.8 | 31.2 | 32.2 | 25.2 | 4304.5 | 36 | 26.7 | 78 | 31 | 43.5 | 42 | 10.2 | 0.23 | -13.3
|  | 2149 | 72 | 19 | 4 | 2 | 14.62 | 10.7 | 98.3 | 8.54 | 2.1 | 2.792 | 4.1 | 48.7 | 52.8 | 104.68 | 517.6 | 4.62 | 330 | 23.7 | 0.225 | 32.4 | 42.3 | 343.3 | 55.6 | 11.25493 | 19.3 | 19.5 | 4308 | 62.2 | 24.95 | 34.2 | 4307 | 7904.918 | 69.4 | 45 | 79.88 | 119.88 | 28.8 | 31.2 | 32.2 | 25.1 | 4304.5 | 36.5 | 26.7 | 78 | 31 | 42.4 | 42 | 9.8 | 0.12 | -17.2
|  | 2150 | 72 | 20 | 5 | 2 | 14.95 | 10.7 | 98.3 | 7.97 | 2.1 | 2.771 | 4.9 | 48.2 | 53.1 | 104.93 | 522.3 | 4.4 | 330.7 | 23.6 | 0.245 | 31.9 | 41.9 | 342.9 | 55.5 | 11.3098 | 19.4 | 19.6 | 4310 | 62.3 | 25.06 | 34.3 | 4307.7 | 7904.918 | 69.7 | 45.1 | 80.09 | 120.02 | 28.7 | 31.2 | 32.2 | 25.1 | 4314.8 | 36.5 | 26.3 | 78 | 31 | 41.6 | 43 | 9.8 | 0.8 | -14.1
|  | 2151 | 72 | 21 | 6 | 2 | 14.33 | 10.7 | 98.3 | 7.51 | 2.1 | 2.759 | 4.1 | 48.7 | 52.8 | 105.04 | 526.5 | 4.36 | 329.9 | 23.7 | 0.244 | 32.1 | 41.8 | 342.2 | 55.9 | 11.35153 | 19.5 | 19.7 | 4307 | 62.5 | 25.17 | 34.2 | 4304.7 | 7904.918 | 69.1 | 45 | 80.05 | 120.02 | 28.7 | 31.2 | 32.2 | 25.2 | 4310 | 36.5 | 26.7 | 78 | 31 | 42 | 42 | 9.8 | 0.1 | -14.1
|  | 2152 | 72 | 22 | 7 | 2 | 14.85 | 10.7 | 98.3 | 7.48 | 2.1 | 2.735 | 4 | 48.6 | 52.7 | 104.69 | 530.6 | 4.33 | 330.3 | 23.8 | 0.255 | 32 | 41.8 | 341.4 | 56 | 11.19801 | 19.3 | 19.5 | 4300 | 62.8 | 24.87 | 34.3 | 4299.2 | 7904.919 | 69 | 44.8 | 80.03 | 119.99 | 28.7 | 31.1 | 32.2 | 25.2 | 4300 | 36.5 | 26.7 | 78 | 31 | 41.6 | 42 | 9.8 | 0.76 | -17.2
|  | 2153 | 72 | 23 | 1 | 21 | 14.17 | 10.7 | 98.3 | 6.59 | 2.1 | 2.652 | 4.4 | 48.7 | 53.1 | 102.78 | 534.2 | 4.28 | 330.2 | 23.5 | 0.261 | 32 | 25.5 | 340.6 | 55.9 | 10.99052 | 19.3 | 19.8 | 4175 | 62.7 | 25.14 | 34.4 | 4173.6 | 7904.919 | 69.2 | 45.1 | 80.11 | 119.91 | 28.7 | 31.1 | 32.1 | 25.3 | 4217.8 | 42 | 23.5 | 78 | 31 | 28.6 | 28 | 6.7 | 0.9 | -19.5
|  | 2154 | 72 | 24 | 2 | 21 | 14.75 | 10.7 | 98.3 | 8.45 | 2 | 2.927 | 3.8 | 48.9 | 52.6 | 102.72 | 535 | 3.36 | 330.4 | 23.7 | 0.245 | 31.9 | 19.8 | 335.7 | 56.2 | 9.630327 | 19.3 | 19.7 | 3791 | 63 | 24.26 | 34.2 | 3789.2 | 7904.92 | 69.4 | 45.1 | 80.21 | 119.88 | 28.7 | 31.2 | 32.2 | 25.2 | 3971.8 | 33.5 | 20.4 | 78 | 31 | 20 | 20 | 3.5 | 0.78 | -20.3
|  | 2155 | 72 | 25 | 3 | 21 | 14.7 | 10.7 | 98.3 | 9.05 | 2.1 | 2.734 | 3.8 | 48.9 | 52.7 | 102.63 | 532.2 | 2.05 | 330.2 | 23.8 | 0.248 | 32.1 | 17 | 329.2 | 56.4 | 8.666383968 | 19.1 | 19.7 | 3344 | 63 | 24.75 | 34.2 | 3344.8 | 7904.92 | 69.7 | 45.1 | 80.23 | 119.84 | 28.7 | 31.1 | 32.2 | 25.3 | 3507.8 | 30 | 18.8 | 78 | 31 | 18 | 18 | 2.4 | 0.08 | -11.7
|  | 2156 | 72 | 26 | 4 | 21 | 14.87 | 10.7 | 98.3 | 8.04 | 2 | 2.512 | 3.8 | 48.8 | 52.6 | 102.53 | 526.7 | 1.34 | 330.6 | 23.8 | 0.257 | 32 | 15.8 | 319.3 | 56.2 | 7.375737 | 19.3 | 19.6 | 2888 | 62.7 | 24.39 | 34.3 | 2885.7 | 7904.92 | 70.3 | 45.1 | 80.27 | 120.01 | 28.7 | 31.1 | 32.2 | 25.3 | 3002.2 | 28 | 18 | 78 | 31 | 16.1 | 16 | 1.2 | 0.56 | -13.3
|  | 2157 | 72 | 27 | 5 | 21 | 14.52 | 10.7 | 98.3 | 6.04 | 2.1 | 2.439 | 3.7 | 48.8 | 52.5 | 102.7 | 520 | 0.96 | 330.4 | 23.8 | 0.256 | 32 | 15.3 | 310.7 | 55.8 | 6.366628 | 19.2 | 19.7 | 2434 | 62.8 | 24.98 | 34.3 | 2435.1 | 7904.92 | 69.5 | 45.1 | 80.16 | 119.75 | 28.8 | 31.2 | 32.2 | 25.3 | 2517.8 | 26 | 17.3 | 78 | 32 | 15.3 | 15 | 0.8 | 0.74 | -20.3
|  | 2158 | 72 | 28 | 6 | 21 | 16.91 | 10.7 | 98.3 | 2.38 | 2.1 | 2.488 | 3.2 | 49 | 52.2 | 102.36 | 511.6 | 0.74 | 330.2 | 23.5 | 0.254 | 31.9 | 15.4 | 290.3 | 56.1 | 5.067819 | 19.3 | 19.7 | 1973 | 62.6 | 24.53 | 34.3 | 1976.8 | 7904.92 | 68.5 | 44.9 | 80.08 | 119.51 | 28.9 | 31.2 | 32.2 | 25.3 | 2192.8 | 21 | 16.5 | 78 | 32 | 15.3 | 16 | 0 | 0.04 | -14.1
|  | 2159 | 72 | 29 | 7 | 21 | 17.47 | 10.8 | 98.3 | 3.23 | 2 | 2.487 | 2.8 | 49.3 | 52.1 | 102.42 | 504.4 | 0.55 | 330.4 | 23.9 | 0.225 | 31.9 | 19.5 | 233.9 | 55.8 | 3.927655 | 19.4 | 19.6 | 1536 | 62.8 | 24.42 | 34.3 | 1539.3 | 7904.92 | 69 | 45 | 79.98 | 119.7 | 29 | 31.2 | 32.2 | 25.4 | 1707.8 | 13 | 16.9 | 78 | 32 | 18.8 | 19 | 0 | 0.04 | -11.7
|  | 2160 | 72 | 30 | 8 | 21 | 19.87 | 10.8 | 98.3 | 5.28 | 2.1 | 2.445 | 2.9 | 48.9 | 51.8 | 101.72 | 497.2 | 0.51 | 330.5 | 24 | 0.253 | 32.1 | 23.5 | 180.4 | 55.8 | 2.952342 | 19.5 | 19.3 | 1148 | 62.6 | 24.56 | 34.4 | 1143.2 | 7904.92 | 69.4 | 45.1 | 79.91 | 119.95 | 29 | 31.2 | 32.2 | 25.5 | 1259.2 | 15 | 16.9 | 78 | 32 | 21.2 | 21 | 0 | 0.02 | -9.4
|  | 2161 | 73 | 1 | 1 | 1 | 17.41 | 10.8 | 98.3 | 7.62 | 2.1 | 2.497 | 2.6 | 49 | 51.5 | 102.12 | 490.3 | 0.49 | 330.9 | 23.5 | 0.244 | 32.3 | 28.7 | 131.5 | 55.9 | 2.14585 | 19.6 | 20 | 824 | 63 | 24.87 | 34 | 821.7 | 7904.921 | 69.1 | 44.6 | 80.07 | 120.02 | 29 | 31.3 | 32.2 | 25.5 | 919.5 | 13.5 | 16.5 | 78 | 33 | 25.9 | 28 | 0 | 0.02 | -7.8
|  | 2162 | 73 | 2 | 2 | 1 | 16.03 | 10.8 | 98.3 | 9.98 | 2.1 | 2.732 | 2.7 | 48.9 | 51.6 | 102.73 | 486.7 | 0.5 | 334.1 | 23.9 | 0.236 | 32 | 44.1 | 118.3 | 55.4 | 2.03818 | 19.3 | 19.4 | 789 | 62.7 | 24.67 | 34.4 | 793.5 | 7904.921 | 69.3 | 45.1 | 79.98 | 119.87 | 29.1 | 31.3 | 32.2 | 25.5 | 755.2 | 12.5 | 18 | 78 | 33 | 39.2 | 42 | 1.6 | 0.04 | -4.7
|  | 2163 | 73 | 3 | 3 | 1 | 16.4 | 10.8 | 98.4 | 9.94 | 2.1 | 2.771 | 2.4 | 49 | 51.4 | 102.42 | 483.5 | 0.64 | 334.8 | 23.9 | 0.266 | 32.2 | 37.3 | 120.8 | 55.2 | 2.128596 | 19.2 | 19.7 | 823 | 62.8 | 24.7 | 34.3 | 823.6 | 7904.921 | 68.9 | 44.8 | 80.02 | 119.93 | 29.2 | 31.3 | 32.2 | 25.5 | 825 | 13 | 17.6 | 78 | 33 | 40 | 40 | 0.8 | 0.04 | -2.3
|  | 2164 | 73 | 4 | 4 | 1 | 15.6 | 10.8 | 98.4 | 9.89 | 2.1 | 2.769 | 2.2 | 49.3 | 51.5 | 102.35 | 480.7 | 0.69 | 334.8 | 24 | 0.249 | 32.1 | 36.2 | 120.2 | 54.7 | 2.092338 | 19.2 | 19.5 | 808 | 62.6 | 24.73 | 34.2 | 801.3 | 7904.921 | 69.7 | 45.1 | 79.96 | 119.9 | 29.2 | 31.2 | 32.2 | 25.5 | 796.8 | 15.5 | 17.3 | 78 | 33 | 36.1 | 35 | 0.8 | 0.04 | 0.8
|  | 2165 | 73 | 5 | 5 | 1 | 14.76 | 10.8 | 98.3 | 10.14 | 2.1 | 2.768 | 2.4 | 49 | 51.3 | 102.49 | 477.6 | 0.74 | 334.7 | 23.9 | 0.237 | 32 | 36.5 | 120 | 54.1 | 2.071622208 | 19.3 | 19.6 | 800 | 62.8 | 24.73 | 34.4 | 799.1 | 7904.921 | 68.6 | 44.8 | 80.09 | 119.96 | 29.2 | 31.2 | 32.2 | 25.5 | 802.2 | 15 | 17.3 | 78 | 33 | 36.5 | 36 | 0.8 | 0.06 | 3.1
|  | 2166 | 73 | 6 | 6 | 1 | 14.44 | 10.8 | 98.3 | 10.27 | 2.1 | 2.793 | 2.3 | 49.1 | 51.4 | 102.49 | 474.9 | 0.78 | 334.2 | 24.2 | 0.239 | 32.1 | 38 | 120.8 | 53.5 | 2.088558 | 19.3 | 19.5 | 802 | 62.8 | 24.87 | 34.3 | 813.3 | 7904.921 | 69.4 | 44.9 | 79.91 | 120.26 | 29.2 | 31.2 | 32.2 | 25.5 | 789 | 15 | 17.6 | 78 | 33 | 37.6 | 37 | 0.8 | 0.68 | 0
|  | 2167 | 73 | 7 | 7 | 1 | 14.96 | 10.8 | 98.3 | 10.19 | 2.1 | 2.784 | 2.2 | 49.2 | 51.3 | 102.42 | 472.3 | 0.85 | 334.9 | 23.8 | 0.265 | 31.9 | 37.3 | 121.8 | 52.8 | 2.132377 | 19.3 | 19.7 | 811 | 62.7 | 25.11 | 34.2 | 806.7 | 7904.921 | 70 | 44.9 | 80.07 | 119.91 | 29.3 | 31.2 | 32.2 | 25.5 | 821 | 15 | 17.6 | 78 | 33 | 37.6 | 37 | 0.8 | 0.33 | 3.1
|  | 2168 | 73 | 8 | 1 | 12 | 14.79 | 10.8 | 98.4 | 10.1 | 2.2 | 2.858 | 2.2 | 49 | 51.2 | 103.44 | 469.7 | 0.76 | 334.3 | 24.1 | 0.214 | 32.1 | 57.1 | 123.4 | 52.3 | 2.386411 | 19.2 | 19.6 | 883 | 62.7 | 25.81 | 34.2 | 881.3 | 7904.921 | 69.6 | 44.9 | 79.97 | 120 | 29.2 | 31.2 | 32.2 | 25.5 | 829.5 | 15 | 20.4 | 78 | 33 | 44.3 | 49 | 3.9 | 0.06 | 5.5
|  | 2169 | 73 | 9 | 2 | 12 | 15.1 | 10.7 | 98.4 | 9.28 | 2.1 | 3.034 | 2.4 | 48.6 | 51 | 105.46 | 467.4 | 1.03 | 333.8 | 24.4 | 0.226 | 32 | 60.8 | 144.8 | 51.7 | 3.389537 | 19.4 | 19.8 | 1283 | 62.6 | 25.23 | 34.1 | 1283.9 | 7904.921 | 69 | 44.8 | 79.89 | 120.01 | 29.2 | 31.3 | 32.2 | 25.4 | 1211.5 | 7.5 | 22 | 78 | 33 | 62 | 60 | 5.5 | 0.04 | 9.4
|  | 2170 | 73 | 10 | 3 | 12 | 15.05 | 10.8 | 98.3 | 9.24 | 2.1 | 3.107 | 2.4 | 48.9 | 51.3 | 105.17 | 466.4 | 1.78 | 338.2 | 24.3 | 0.234 | 32.3 | 57.9 | 194.1 | 51.2 | 4.515256 | 19.3 | 19.6 | 1693 | 63.1 | 25.47 | 34.4 | 1692.5 | 7904.921 | 69.8 | 44.7 | 79.84 | 120.03 | 29.2 | 31.2 | 32.2 | 25.4 | 1527.2 | 20 | 23.5 | 78 | 32 | 57.6 | 60 | 6.7 | 0.8 | 7
|  | 2171 | 73 | 11 | 4 | 12 | 14.28 | 10.7 | 98.3 | 9.93 | 2.1 | 3.158 | 2.4 | 49 | 51.3 | 105.2 | 466.8 | 2.52 | 330.8 | 24.4 | 0.233 | 32.1 | 59.1 | 268.8 | 50.7 | 5.50383 | 19.3 | 19.7 | 2128 | 62.4 | 24.7 | 34.4 | 2127.9 | 7904.921 | 69.1 | 44.9 | 79.93 | 119.87 | 29.1 | 31.2 | 32.2 | 25.3 | 1971 | 22.5 | 25.5 | 78 | 32 | 60 | 60 | 8.6 | 0.88 | 14.8
|  | 2172 | 73 | 12 | 5 | 12 | 14.55 | 10.8 | 98.4 | 9.91 | 2.1 | 3.37 | 2.7 | 48.9 | 51.6 | 105.19 | 469.2 | 3.3 | 330.6 | 24.3 | 0.231 | 32.3 | 61 | 314.5 | 51.3 | 6.792508 | 19.4 | 19.6 | 2566 | 62 | 25.28 | 34.3 | 2564.1 | 7904.922 | 68.7 | 45 | 80.14 | 120.04 | 29.1 | 31.2 | 32.2 | 25.3 | 2446 | 24 | 27.5 | 78 | 32 | 59.6 | 59 | 9.8 | 0.8 | 4.7
|  | 2173 | 73 | 13 | 6 | 12 | 14.24 | 10.8 | 98.4 | 13.13 | 2.1 | 3.506 | 3.1 | 48.6 | 51.8 | 105.21 | 473.8 | 4.06 | 330.6 | 24.1 | 0.237 | 32.1 | 62.7 | 325.9 | 52.3 | 7.845672 | 19.3 | 19.6 | 3020 | 61.9 | 24.81 | 34.4 | 3020.2 | 7904.922 | 69.4 | 45 | 79.89 | 120.01 | 29.2 | 31.2 | 32.1 | 25.3 | 2933.5 | 27 | 29 | 78 | 32 | 62.7 | 62 | 11.8 | 0.74 | 3.1
|  | 2174 | 73 | 14 | 7 | 12 | 14.22 | 10.8 | 98.3 | 15.07 | 2.1 | 3.488 | 3.1 | 48.9 | 52 | 105.29 | 480.4 | 4.87 | 330.6 | 24.3 | 0.217 | 32.3 | 64.8 | 334.3 | 53.5 | 9.18583 | 19.4 | 19.5 | 3477 | 61.6 | 25.23 | 34.3 | 3478.3 | 7904.923 | 69 | 44.9 | 79.89 | 119.97 | 29.1 | 31.2 | 32.2 | 25.3 | 3430.2 | 28.5 | 29.8 | 78 | 32 | 63.9 | 64 | 13.3 | 0.27 | 1.6
|  | 2175 | 73 | 15 | 8 | 12 | 14.22 | 10.8 | 98.3 | 16.12 | 2.1 | 3.508 | 3.4 | 49 | 52.4 | 105.07 | 488.9 | 5.77 | 330.6 | 24.3 | 0.217 | 32.1 | 67.7 | 342 | 54.2 | 10.34601 | 19.3 | 19.5 | 3938 | 61.5 | 25.09 | 34.2 | 3938 | 7904.923 | 69.4 | 45.1 | 80.11 | 119.86 | 29 | 31.2 | 32.2 | 25.3 | 3757 | 29 | 31.4 | 78 | 32 | 67.1 | 67 | 14.9 | 0.12 | -5.5
|  | 2176 | 73 | 16 | 1 | 2 | 14.3 | 10.8 | 98.3 | 15.64 | 2.1 | 3.281 | 3.8 | 48.8 | 52.5 | 103.12 | 498.4 | 6.62 | 330.3 | 24.2 | 0.419 | 32.1 | 50.6 | 346.1 | 54.7 | 11.09556 | 19.5 | 19.5 | 4247 | 61.7 | 24.95 | 34.2 | 4245.6 | 7904.924 | 69.2 | 44.9 | 80.13 | 120.02 | 28.9 | 31.2 | 32.1 | 25.2 | 4194.5 | 33 | 28.6 | 78 | 31 | 58.4 | 55 | 11.8 | 0.88 | -10.9
|  | 2177 | 73 | 17 | 2 | 2 | 14.51 | 10.8 | 98.3 | 12.1 | 2.1 | 2.982 | 3.7 | 49 | 52.7 | 102.35 | 506.2 | 6.36 | 330.8 | 24.4 | 0.266 | 32.1 | 44.3 | 346.1 | 55.1 | 11.21744 | 19.4 | 19.4 | 4304 | 61.8 | 24.89 | 34.3 | 4304.3 | 7904.924 | 69.1 | 45 | 80.03 | 120.02 | 28.9 | 31.2 | 32.2 | 25.2 | 4295.2 | 35.5 | 27.1 | 78 | 31 | 45.1 | 44 | 10.6 | 0.1 | -18.7
|  | 2178 | 73 | 18 | 3 | 2 | 14.32 | 10.8 | 98.3 | 9.74 | 2.1 | 2.843 | 3.5 | 49.2 | 52.6 | 104.06 | 512.3 | 5.28 | 329.8 | 24.4 | 0.23 | 32.1 | 41.9 | 344.5 | 55.5 | 11.45316 | 19.4 | 19.6 | 4313 | 62 | 25.36 | 34.2 | 4313.2 | 7904.925 | 68.8 | 44.8 | 79.92 | 119.98 | 28.8 | 31.2 | 32.2 | 25.2 | 4314.8 | 36.5 | 26.7 | 78 | 31 | 42.4 | 43 | 9.8 | 0.12 | -12.5
|  | 2179 | 73 | 19 | 4 | 2 | 14.96 | 10.8 | 98.3 | 8.42 | 2.1 | 2.777 | 3.7 | 48.9 | 52.7 | 104.69 | 517.4 | 4.67 | 330.5 | 24 | 0.212 | 32 | 41.7 | 342.9 | 55.5 | 11.09317 | 19.2 | 19.9 | 4303 | 62.4 | 24.62 | 34.4 | 4307.2 | 7904.926 | 69.2 | 45.1 | 80.02 | 119.76 | 28.8 | 31.2 | 32.1 | 25.2 | 4310 | 36.5 | 26.7 | 78 | 31 | 42 | 42 | 9.8 | 0.88 | -18.7
|  | 2180 | 73 | 20 | 5 | 2 | 14.36 | 10.8 | 98.3 | 7.72 | 2.1 | 2.759 | 3.7 | 48.9 | 52.6 | 104.89 | 521.9 | 4.45 | 330.8 | 24.3 | 0.256 | 32.1 | 41.8 | 341.3 | 55.9 | 11.05519 | 19.4 | 19.6 | 4304 | 62.3 | 24.53 | 34.1 | 4305.6 | 7904.926 | 69.6 | 44.8 | 80.06 | 119.87 | 28.8 | 31.1 | 32.2 | 25.2 | 4310 | 36.5 | 26.7 | 78 | 31 | 42 | 42 | 9.8 | 0.08 | -11.7
|  | 2181 | 73 | 21 | 6 | 2 | 14.72 | 10.8 | 98.3 | 7.5 | 2.1 | 2.722 | 4.2 | 48.5 | 52.6 | 104.75 | 526.2 | 4.41 | 330.9 | 24.1 | 0.279 | 31.8 | 41.8 | 342.7 | 55.8 | 11.37175 | 19.3 | 19.6 | 4301 | 62.6 | 25.25 | 34.2 | 4299.7 | 7904.926 | 68.6 | 45 | 79.98 | 119.8 | 28.8 | 31.1 | 32.1 | 25.2 | 4304.5 | 36.5 | 26.7 | 78 | 31 | 42 | 42 | 9.8 | 0.84 | -16.4
|  | 2182 | 73 | 22 | 7 | 2 | 14.83 | 10.7 | 98.3 | 7.49 | 2.1 | 2.748 | 3.9 | 48.8 | 52.8 | 104.74 | 530.2 | 4.39 | 329.9 | 24.2 | 0.227 | 31.9 | 42.4 | 342.7 | 55.9 | 11.41494 | 19.4 | 19.7 | 4302 | 62.6 | 25.34 | 34.4 | 4300 | 7904.927 | 69.1 | 45 | 79.96 | 120.19 | 28.7 | 31.1 | 32.2 | 25.2 | 4300 | 36.5 | 26.7 | 78 | 31 | 42 | 41 | 9.8 | 0.08 | -18.7
|  | 2183 | 73 | 23 | 1 | 21 | 14.33 | 10.7 | 98.3 | 6.69 | 2.1 | 2.714 | 3.9 | 48.9 | 52.7 | 102.72 | 533.9 | 4.36 | 330.4 | 24 | 0.304 | 32 | 25.5 | 341.1 | 56.1 | 10.98705 | 19.4 | 19.6 | 4182 | 62.9 | 25.09 | 34.1 | 4184 | 7904.927 | 69.9 | 44.8 | 80.02 | 120.17 | 28.7 | 31.1 | 32.2 | 25.3 | 4285 | 42.5 | 23.1 | 78 | 31 | 27.8 | 33 | 6.7 | 0.88 | -20.3
|  | 2184 | 73 | 24 | 2 | 21 | 14.77 | 10.7 | 98.3 | 8.86 | 2.1 | 2.932 | 4.3 | 48.7 | 53 | 102.73 | 535 | 3.43 | 330.5 | 24 | 0.253 | 31.7 | 19.5 | 335.3 | 56 | 9.787915 | 19.4 | 19.6 | 3789 | 62.9 | 24.67 | 34.4 | 3792.1 | 7904.928 | 69.3 | 45.2 | 80.05 | 120.21 | 28.7 | 31.1 | 32.2 | 25.3 | 3959.2 | 33 | 20.4 | 78 | 31 | 21.2 | 20 | 3.5 | 0.6 | -14.8
|  | 2185 | 73 | 25 | 3 | 21 | 15.36 | 10.7 | 98.3 | 8.81 | 2.1 | 2.72 | 3.9 | 49 | 52.8 | 102.67 | 532.4 | 2.11 | 330.2 | 23.9 | 0.237 | 31.8 | 16.9 | 328.8 | 56.1 | 8.710254 | 19.4 | 19.6 | 3338 | 62.9 | 24.92 | 34.4 | 3338.8 | 7904.928 | 69.4 | 45.2 | 79.97 | 120.14 | 28.6 | 31.1 | 32.1 | 25.3 | 3478 | 30 | 18.8 | 78 | 31 | 17.6 | 17 | 2.4 | 0.06 | -14.1
|  | 2186 | 73 | 26 | 4 | 21 | 15.07 | 10.7 | 98.3 | 7.86 | 2.1 | 2.495 | 3.7 | 49.1 | 52.8 | 102.67 | 526.8 | 1.41 | 330.7 | 23.8 | 0.259 | 31.9 | 16 | 320.4 | 56.3 | 7.51391 | 19.5 | 19.7 | 2883 | 62.8 | 24.89 | 34 | 2882.5 | 7904.928 | 69.6 | 44.5 | 79.94 | 120.03 | 28.7 | 31.1 | 32.2 | 25.4 | 2973.2 | 28 | 17.6 | 78 | 31 | 16.5 | 16 | 1.2 | 0.37 | -18.7
|  | 2187 | 73 | 27 | 5 | 21 | 14.52 | 10.8 | 98.3 | 5.95 | 2.1 | 2.325 | 3.4 | 48.9 | 52.2 | 102.89 | 520.1 | 1.06 | 330.4 | 24.1 | 0.248 | 31.9 | 15.4 | 311.2 | 56.2 | 6.249406 | 19.6 | 19.5 | 2435 | 62.8 | 24.51 | 34.3 | 2434.4 | 7904.928 | 69.3 | 45.1 | 80.01 | 119.96 | 28.7 | 31.2 | 32.1 | 25.4 | 2494.5 | 26 | 17.3 | 78 | 32 | 15.7 | 15 | 0.4 | 0.7 | -20.3
|  | 2188 | 73 | 28 | 6 | 21 | 16.97 | 10.8 | 98.3 | 1.07 | 2.1 | 2.357 | 3.5 | 48.9 | 52.4 | 102.47 | 511.8 | 0.83 | 330.4 | 24 | 0.26 | 32.1 | 15.3 | 290.8 | 56.1 | 5.166658 | 19.4 | 19.6 | 1980 | 62.5 | 24.92 | 34.3 | 1980.3 | 7904.928 | 69.1 | 45 | 80.1 | 119.96 | 29 | 31.2 | 32.2 | 25.4 | 2173.2 | 18 | 18 | 78 | 32 | 16.5 | 18 | 0.4 | 0.04 | -14.1
|  | 2189 | 73 | 29 | 7 | 21 | 17.44 | 10.8 | 98.3 | 2.19 | 2.1 | 2.384 | 3 | 48.9 | 52 | 102.48 | 504.4 | 0.69 | 330.5 | 23.9 | 0.237 | 31.9 | 19.5 | 235 | 55.9 | 4.026074 | 19.3 | 19.6 | 1546 | 62.8 | 24.87 | 34.3 | 1543.9 | 7904.929 | 69.3 | 45 | 80.01 | 120.01 | 29 | 31.3 | 32.1 | 25.5 | 1689 | 12.5 | 17.3 | 78 | 32 | 18.8 | 19 | 0 | 0.04 | -12.5
|  | 2190 | 73 | 30 | 8 | 21 | 19.55 | 10.7 | 98.3 | 5 | 2.1 | 2.343 | 2.8 | 49.1 | 51.9 | 101.86 | 497.3 | 0.65 | 330.5 | 24 | 0.261 | 32 | 23.3 | 181.9 | 55.9 | 2.942726 | 19.5 | 19.7 | 1148 | 62.8 | 24.48 | 34.3 | 1150.5 | 7904.929 | 69.9 | 44.8 | 79.93 | 120.07 | 29 | 31.3 | 32.2 | 25.5 | 1246.8 | 17 | 16.9 | 78 | 32 | 20.8 | 22 | 0 | 0.02 | -10.2
|  | 2191 | 74 | 1 | 1 | 1 | 17.93 | 10.8 | 98.4 | 7.41 | 2.1 | 2.442 | 2.5 | 49.2 | 51.7 | 101.92 | 490.4 | 0.58 | 331.3 | 23.9 | 0.226 | 32 | 27.7 | 133 | 55.5 | 2.142248 | 19.5 | 19.7 | 833 | 62.9 | 24.56 | 34.2 | 830.1 | 7904.929 | 69.3 | 44.9 | 79.92 | 120.01 | 29.1 | 31.3 | 32.2 | 25.6 | 917.8 | 13.5 | 16.5 | 78 | 32 | 25.1 | 25 | 0 | 0.02 | -7.8
|  | 2192 | 74 | 2 | 2 | 1 | 16.13 | 10.7 | 98.4 | 9.83 | 2.1 | 2.676 | 2.2 | 49.2 | 51.4 | 102.83 | 486.7 | 0.61 | 333.9 | 23.9 | 0.221 | 32 | 44.6 | 116.2 | 55.4 | 2.040659 | 19.2 | 19.8 | 789 | 63.3 | 24.7 | 34.1 | 778.4 | 7904.929 | 70.1 | 44.9 | 80.17 | 119.85 | 29.2 | 31.3 | 32.2 | 25.6 | 756.2 | 15 | 18.4 | 78 | 33 | 39.6 | 42 | 1.6 | 0.04 | -5.5
|  | 2193 | 74 | 3 | 3 | 1 | 16.48 | 10.8 | 98.3 | 9.9 | 2.1 | 2.76 | 2.1 | 49.4 | 51.5 | 102.48 | 483.6 | 0.74 | 335 | 23.7 | 0.273 | 32.1 | 37.6 | 121.6 | 55.2 | 2.149124 | 19.4 | 19.7 | 819 | 63 | 25.06 | 34.3 | 826.1 | 7904.929 | 69.6 | 45 | 80.09 | 119.96 | 29.2 | 31.3 | 32.2 | 25.6 | 824 | 13.5 | 17.6 | 78 | 33 | 39.2 | 40 | 0.8 | 0.04 | -2.3
|  | 2194 | 74 | 4 | 4 | 1 | 15.57 | 10.8 | 98.3 | 9.86 | 2.1 | 2.767 | 2.4 | 49 | 51.5 | 102.69 | 480.4 | 0.75 | 334.4 | 23.8 | 0.233 | 31.9 | 36 | 122.4 | 54.7 | 2.143949 | 19.4 | 19.7 | 808 | 63 | 25.34 | 34.4 | 805.2 | 7904.929 | 69.6 | 45.2 | 80.1 | 119.93 | 29.3 | 31.3 | 32.2 | 25.6 | 798.2 | 16 | 17.3 | 78 | 33 | 35.7 | 35 | 0.8 | 0.04 | 0.8
|  | 2195 | 74 | 5 | 5 | 1 | 14.78 | 10.7 | 98.3 | 10.14 | 2.1 | 2.779 | 2.7 | 48.9 | 51.5 | 102.49 | 477.7 | 0.74 | 333.2 | 23.8 | 0.226 | 32.1 | 37.4 | 121.2 | 54.3 | 2.086146 | 19.3 | 19.7 | 795 | 62.8 | 25.06 | 34.3 | 797.1 | 7904.929 | 69.4 | 45.2 | 80.11 | 119.88 | 29.3 | 31.3 | 32.2 | 25.6 | 800 | 15 | 17.3 | 78 | 33 | 36.9 | 36 | 0.8 | 0.06 | 3.9
|  | 2196 | 74 | 6 | 6 | 1 | 14.52 | 10.7 | 98.3 | 10.18 | 2.1 | 2.803 | 1.8 | 49.2 | 51 | 102.58 | 475 | 0.74 | 334.8 | 23.8 | 0.258 | 32.2 | 38.2 | 121.4 | 53.7 | 2.150493 | 19.5 | 19.8 | 814 | 62.7 | 25.23 | 34.2 | 807.8 | 7904.929 | 69.7 | 45.1 | 80.13 | 119.17 | 29.3 | 31.3 | 32.2 | 25.6 | 789 | 14.5 | 17.6 | 78 | 33 | 38.4 | 38 | 1.2 | 0.68 | 5.5
|  | 2197 | 74 | 7 | 7 | 1 | 15.01 | 10.7 | 98.3 | 10.08 | 2.1 | 2.805 | 2.3 | 49.1 | 51.4 | 102.57 | 472.3 | 0.72 | 335 | 23.6 | 0.264 | 31.9 | 36.2 | 121.9 | 52.6 | 2.138978202 | 19.6 | 19.9 | 809 | 62.5 | 25.25 | 34.3 | 809.4 | 7904.929 | 69 | 45.2 | 80.04 | 119.77 | 29.3 | 31.2 | 32.2 | 25.5 | 818.8 | 15 | 17.3 | 78 | 32 | 36.9 | 36 | 0.8 | 0.06 | 3.9
|  | 2198 | 74 | 8 | 1 | 12 | 14.52 | 10.8 | 98.3 | 9.99 | 2.1 | 2.874 | 2.1 | 49.1 | 51.1 | 103.58 | 469.7 | 0.69 | 334.3 | 23.9 | 0.222 | 32.1 | 59 | 126 | 52.3 | 2.368428372 | 19.5 | 19.7 | 887 | 62.4 | 25.5 | 34 | 883 | 7904.929 | 69.3 | 44.8 | 80.11 | 120.1 | 29.3 | 31.3 | 32.2 | 25.5 | 842.8 | 12.5 | 19.2 | 78 | 33 | 47.1 | 54 | 3.1 | 0.82 | 0.8
|  | 2199 | 74 | 9 | 2 | 12 | 15.29 | 10.8 | 98.3 | 9.25 | 2.1 | 3.04 | 2.2 | 48.9 | 51.1 | 105.45 | 467.3 | 0.93 | 333.6 | 23.8 | 0.227 | 32.1 | 62 | 144.9 | 51.6 | 3.339604 | 19.4 | 19.7 | 1297 | 62.4 | 24.59 | 34.2 | 1294.6 | 7904.929 | 69.4 | 45 | 79.89 | 120.31 | 29.3 | 31.2 | 32.2 | 25.4 | 1245.2 | 7.5 | 22.4 | 78 | 33 | 62.4 | 61 | 5.5 | 0.02 | 7.8
|  | 2200 | 74 | 10 | 3 | 12 | 14.86 | 10.8 | 98.3 | 9.34 | 2.1 | 3.119 | 2.4 | 48.9 | 51.3 | 105.15 | 466.6 | 1.74 | 338.2 | 23.9 | 0.225 | 32.1 | 57.8 | 197.4 | 51.2 | 4.514668 | 19.5 | 19.7 | 1715 | 62.2 | 25.14 | 34.4 | 1715.8 | 7904.929 | 68.9 | 44.9 | 79.87 | 120.05 | 29.3 | 31.2 | 32.2 | 25.3 | 1562.5 | 20.5 | 23.5 | 78 | 32 | 57.6 | 60 | 7.1 | 0.08 | 13.3
|  | 2201 | 74 | 11 | 4 | 12 | 14.22 | 10.8 | 98.3 | 10.07 | 2.1 | 3.141 | 2.4 | 49 | 51.4 | 105.08 | 467 | 2.54 | 330 | 23.4 | 0.233 | 32.1 | 58.4 | 273.7 | 50.9 | 5.606563 | 19.5 | 19.8 | 2146 | 62.1 | 24.95 | 34.2 | 2142.6 | 7904.93 | 69.3 | 45.4 | 79.91 | 120.08 | 29.2 | 31.2 | 32.2 | 25.3 | 2017.8 | 23 | 25.5 | 78 | 32 | 58.8 | 60 | 9 | 0.88 | 10.9
|  | 2202 | 74 | 12 | 5 | 12 | 14.56 | 10.8 | 98.3 | 10.06 | 2.1 | 3.387 | 2.5 | 49.1 | 51.6 | 105.13 | 469.5 | 3.3 | 330.5 | 23.7 | 0.241 | 32.1 | 61.5 | 315.1 | 51.3 | 6.654087 | 19.5 | 19.9 | 2579 | 61.8 | 24.64 | 34.3 | 2577.1 | 7904.93 | 69.3 | 45 | 79.88 | 120.09 | 29.2 | 31.2 | 32.2 | 25.3 | 2481.2 | 24 | 26.7 | 78 | 32 | 59.6 | 60 | 10.2 | 0.76 | 4.7
|  | 2203 | 74 | 13 | 6 | 12 | 14.79 | 10.8 | 98.3 | 13.22 | 2.1 | 3.511 | 3.1 | 48.7 | 51.8 | 105.25 | 473.9 | 4.06 | 331 | 23.6 | 0.225 | 31.9 | 62.2 | 326.2 | 52.2 | 7.940541 | 19.5 | 19.8 | 3020 | 61.4 | 25.11 | 34.4 | 3024 | 7904.93 | 70.1 | 45 | 79.95 | 120.24 | 29.2 | 31.3 | 32.1 | 25.3 | 2808.5 | 27 | 28.2 | 78 | 32 | 61.2 | 62 | 11.8 | 0.76 | -2.3
|  | 2204 | 74 | 14 | 7 | 12 | 14.74 | 10.7 | 98.3 | 15.13 | 2.1 | 3.512 | 3.3 | 48.8 | 52.1 | 105.21 | 480.8 | 4.85 | 330.3 | 24 | 0.225 | 32.2 | 64.3 | 334 | 53.4 | 9.123033 | 19.6 | 19.6 | 3485 | 61 | 25 | 34.3 | 3483.4 | 7904.931 | 68.7 | 45 | 80.02 | 120.27 | 29.2 | 31.3 | 32.2 | 25.3 | 3294.5 | 28.5 | 30.2 | 78 | 32 | 63.9 | 64 | 13.7 | 0.8 | -4.7
|  | 2205 | 74 | 15 | 8 | 12 | 14.73 | 10.7 | 98.3 | 16.12 | 2.1 | 3.493 | 3.6 | 48.7 | 52.4 | 105.08 | 489 | 5.72 | 331.3 | 23.6 | 0.217 | 31.9 | 67 | 340.6 | 54.1 | 10.3674 | 19.5 | 19.8 | 3943 | 61.4 | 25.11 | 34.2 | 3940.9 | 7904.931 | 69 | 45 | 80.03 | 120.44 | 29 | 31.3 | 32.1 | 25.2 | 3791.2 | 28.5 | 31.8 | 78 | 31 | 65.9 | 66 | 15.3 | 0.62 | -6.2
|  | 2206 | 74 | 16 | 1 | 2 | 14.24 | 10.7 | 98.4 | 15.64 | 2.1 | 3.297 | 3.5 | 48.9 | 52.4 | 103.12 | 498.5 | 6.59 | 330.4 | 23.9 | 0.421 | 32 | 49.9 | 346.2 | 54.7 | 11.22521 | 19.3 | 19.8 | 4254 | 61.6 | 25.2 | 34.3 | 4254 | 7904.932 | 68.6 | 45.1 | 79.99 | 120.41 | 29 | 31.3 | 32.1 | 25.2 | 4213.2 | 33.5 | 28.6 | 78 | 31 | 57.6 | 54 | 11.8 | 0.9 | -10.9
|  | 2207 | 74 | 17 | 2 | 2 | 15.04 | 10.7 | 98.4 | 12.06 | 2.1 | 2.987 | 4 | 48.7 | 52.7 | 102.51 | 506.2 | 6.37 | 330.6 | 23.9 | 0.264 | 31.9 | 43.7 | 346.7 | 55 | 11.55265 | 19.4 | 19.7 | 4308 | 61.8 | 25.61 | 34.3 | 4306.3 | 7904.933 | 69.5 | 45.2 | 80.07 | 120.12 | 28.9 | 31.2 | 32.1 | 25.2 | 4304.5 | 35.5 | 27.5 | 78 | 31 | 44.7 | 44 | 10.6 | 0.16 | -18.7
|  | 2208 | 74 | 18 | 3 | 2 | 14.28 | 10.8 | 98.3 | 9.84 | 2.1 | 2.851 | 4.1 | 48.7 | 52.7 | 104.18 | 512.1 | 5.2 | 330.5 | 23.8 | 0.227 | 31.8 | 41.8 | 345.9 | 55.2 | 11.17122 | 19.4 | 20 | 4314 | 62.3 | 24.73 | 34.3 | 4314.7 | 7904.933 | 69.3 | 45.3 | 80.16 | 120.31 | 28.8 | 31.2 | 32.2 | 25.2 | 4314.8 | 36 | 26.7 | 78 | 31 | 42.4 | 43 | 10.2 | 0.25 | -13.3
|  | 2209 | 74 | 19 | 4 | 2 | 14.55 | 10.8 | 98.3 | 8.48 | 2.1 | 2.764 | 4.4 | 48.4 | 52.8 | 104.67 | 517.1 | 4.57 | 330.7 | 24 | 0.227 | 31.8 | 41.7 | 343.5 | 55.5 | 11.23879 | 19.6 | 19.6 | 4307 | 62.2 | 24.92 | 34.3 | 4308.7 | 7904.934 | 69.1 | 45.3 | 80.09 | 120.14 | 28.8 | 31.2 | 32.1 | 25.2 | 4310 | 36.5 | 26.7 | 78 | 31 | 41.6 | 42 | 9.8 | 0.62 | -18
|  | 2210 | 74 | 20 | 5 | 2 | 14.98 | 10.8 | 98.3 | 7.83 | 2.1 | 2.747 | 4.2 | 48.7 | 52.9 | 104.91 | 521.9 | 4.34 | 330.8 | 24 | 0.26 | 31.8 | 41.7 | 344.1 | 55.8 | 11.35979 | 19.5 | 19.8 | 4305 | 62.4 | 25.2 | 34.3 | 4304.8 | 7904.934 | 69.2 | 45.3 | 80.17 | 120.37 | 28.8 | 31.2 | 32.2 | 25.2 | 4304.5 | 36.5 | 26.7 | 78 | 31 | 41.6 | 42 | 9.8 | 0.68 | -17.2
|  | 2211 | 74 | 21 | 6 | 2 | 14.39 | 10.8 | 98.3 | 7.52 | 2.1 | 2.755 | 4.2 | 48.6 | 52.8 | 104.96 | 525.9 | 4.29 | 330.5 | 24.2 | 0.264 | 32 | 41.6 | 342 | 55.9 | 11.06871 | 19.4 | 19.8 | 4304 | 62.8 | 24.56 | 34.4 | 4305.7 | 7904.935 | 69.4 | 45.2 | 80.16 | 120.36 | 28.8 | 31.2 | 32.2 | 25.1 | 4304.5 | 36.5 | 26.7 | 78 | 31 | 42 | 42 | 9.8 | 0.29 | -14.1
|  | 2212 | 74 | 22 | 7 | 2 | 14.73 | 10.8 | 98.3 | 7.44 | 2.1 | 2.738 | 4.3 | 48.8 | 53 | 104.68 | 530.2 | 4.29 | 330.9 | 24 | 0.269 | 31.7 | 41.7 | 341.3 | 55.9 | 11.20582 | 19.6 | 19.8 | 4303 | 62.8 | 24.87 | 34.4 | 4302.3 | 7904.935 | 69.5 | 45.2 | 80.15 | 120.27 | 28.8 | 31.1 | 32.2 | 25.2 | 4310 | 36.5 | 26.7 | 78 | 31 | 42 | 42 | 9.8 | 0.46 | -18
|  | 2213 | 74 | 23 | 1 | 21 | 14.12 | 10.7 | 98.4 | 6.64 | 2.1 | 2.726 | 4.1 | 48.8 | 52.8 | 102.55 | 533.6 | 4.27 | 330.4 | 24 | 0.284 | 31.7 | 24.8 | 341.8 | 56 | 10.79816322 | 19.5 | 19.7 | 4175 | 63 | 24.7 | 34.4 | 4177.2 | 7904.935 | 69.8 | 45.3 | 80 | 120.52 | 28.8 | 31.2 | 32.2 | 25.2 | 4275.8 | 41.5 | 23.1 | 78 | 31 | 27.5 | 32 | 6.3 | 0.92 | -19.5
|  | 2214 | 74 | 24 | 2 | 21 | 14.87 | 10.7 | 98.4 | 9.21 | 2 | 2.908 | 4.4 | 48.7 | 53.1 | 102.63 | 534.6 | 3.37 | 330.8 | 24.4 | 0.247 | 31.9 | 19.5 | 336.2 | 56.2 | 9.603195 | 19.5 | 19.3 | 3785 | 62.9 | 24.23 | 34.3 | 3783.1 | 7904.936 | 69.1 | 45.3 | 80.11 | 120.54 | 28.7 | 31.1 | 32.1 | 25.2 | 3930.2 | 33 | 20.4 | 78 | 31 | 21.2 | 21 | 3.5 | 0.7 | -15.6
|  | 2215 | 74 | 25 | 3 | 21 | 14.77 | 10.7 | 98.4 | 9.01 | 2.1 | 2.709 | 4.2 | 48.6 | 52.7 | 102.46 | 532 | 2.04 | 330.9 | 24.3 | 0.248 | 31.9 | 17.2 | 329.2 | 56.3 | 8.604646 | 19.5 | 20 | 3335 | 62.8 | 24.64 | 34.3 | 3336.8 | 7904.936 | 69.9 | 45.2 | 80.13 | 120.29 | 28.7 | 31.1 | 32.1 | 25.3 | 3449 | 30.5 | 18.8 | 78 | 31 | 18 | 18 | 2.7 | 0.1 | -12.5
|  | 2216 | 74 | 26 | 4 | 21 | 15.06 | 10.7 | 98.4 | 7.75 | 2 | 2.489 | 4.1 | 48.6 | 52.6 | 102.58 | 526.8 | 1.35 | 330.4 | 24.1 | 0.241 | 31.8 | 16 | 320.8 | 56.2 | 7.35786 | 19.4 | 19.7 | 2881 | 62.7 | 24.39 | 34.3 | 2881.2 | 7904.936 | 69.6 | 45.1 | 80.16 | 120.34 | 28.7 | 31.2 | 32.1 | 25.3 | 2947.5 | 28 | 18 | 78 | 31 | 16.5 | 17 | 1.6 | 0.62 | -18
|  | 2217 | 74 | 27 | 5 | 21 | 14.55 | 10.7 | 98.3 | 5.9 | 2.1 | 2.357 | 3.5 | 48.9 | 52.4 | 102.74 | 520 | 1.04 | 330.2 | 24.2 | 0.247 | 31.9 | 15.3 | 311.8 | 56.2 | 6.328345 | 19.4 | 20 | 2433 | 62.8 | 24.84 | 34.3 | 2430.7 | 7904.936 | 69.6 | 45.1 | 80.04 | 119.83 | 28.8 | 31.2 | 32.1 | 25.3 | 2623.2 | 26 | 17.3 | 78 | 32 | 15.7 | 16 | 0.8 | 0.76 | -20.3
|  | 2218 | 74 | 28 | 6 | 21 | 17.09 | 10.8 | 98.3 | 1.65 | 2.1 | 2.397 | 2.9 | 49.1 | 52 | 102.38 | 511.8 | 0.82 | 330.7 | 24.3 | 0.244 | 31.8 | 18.3 | 290.4 | 56.2 | 5.118459 | 19.6 | 19.8 | 1979 | 62.9 | 24.7 | 34.3 | 1977.3 | 7904.936 | 70 | 45.1 | 80 | 119.7 | 28.9 | 31.3 | 32.1 | 25.4 | 2141.2 | 20.5 | 16.9 | 78 | 32 | 17.3 | 17 | 0.4 | 0.04 | -13.3
|  | 2219 | 74 | 29 | 7 | 21 | 17.68 | 10.8 | 98.3 | 2.1 | 2.1 | 2.398 | 3 | 49.2 | 52.2 | 102.58 | 504.7 | 0.65 | 330.7 | 24.3 | 0.243 | 31.9 | 19.3 | 235 | 55.9 | 3.977862 | 19.5 | 19.9 | 1538 | 62.7 | 24.7 | 34.3 | 1538.5 | 7904.937 | 69.3 | 45.3 | 80.05 | 119.82 | 29 | 31.2 | 32.1 | 25.4 | 1658.5 | 12.5 | 16.9 | 78 | 32 | 18.4 | 18 | 0 | 0.04 | -12.5
|  | 2220 | 74 | 30 | 8 | 21 | 19.98 | 10.8 | 98.3 | 5 | 2.1 | 2.396 | 3 | 48.9 | 51.9 | 101.93 | 497.4 | 0.62 | 330.5 | 24.2 | 0.237 | 31.8 | 23.8 | 180.6 | 55.9 | 2.945289 | 19.5 | 19.6 | 1149 | 62.7 | 24.48 | 34.4 | 1148.7 | 7904.937 | 69.1 | 45.1 | 79.78 | 119.89 | 29.1 | 31.3 | 32.1 | 25.4 | 1221.8 | 16.5 | 16.5 | 78 | 32 | 22 | 23 | 0 | 0.02 | -10.2
|  | 2221 | 75 | 1 | 1 | 1 | 17.48 | 10.7 | 98.3 | 7.44 | 2 | 2.462 | 2.5 | 49.2 | 51.7 | 101.97 | 490.6 | 0.59 | 331.7 | 24.4 | 0.244 | 32 | 27.4 | 132.9 | 55.7 | 2.124923 | 19.4 | 19.9 | 831 | 62.9 | 24.42 | 34.2 | 833.6 | 7904.937 | 69.3 | 45.2 | 79.94 | 120.01 | 29.1 | 31.3 | 32.1 | 25.5 | 910 | 13.5 | 16.5 | 78 | 32 | 25.9 | 25 | 0 | 0.04 | -7
|  | 2222 | 75 | 2 | 2 | 1 | 15.98 | 10.7 | 98.3 | 9.86 | 2.1 | 2.703 | 2.2 | 49.3 | 51.5 | 102.67 | 487 | 0.58 | 333.9 | 24.3 | 0.235 | 31.8 | 44.5 | 115.8 | 55.5 | 2.096274 | 19.6 | 20 | 786 | 62.9 | 25.47 | 34.2 | 791.5 | 7904.937 | 69.3 | 45.1 | 80.02 | 119.66 | 29.2 | 31.3 | 32.1 | 25.5 | 773.2 | 15 | 18.4 | 78 | 33 | 40.4 | 42 | 1.6 | 0.04 | -5.5
|  | 2223 | 75 | 3 | 3 | 1 | 16.41 | 10.7 | 98.3 | 9.89 | 2.1 | 2.756 | 2.3 | 49.1 | 51.4 | 102.48 | 483.7 | 0.75 | 334.8 | 24.3 | 0.28 | 31.9 | 37.5 | 119.8 | 55.1 | 2.1518316 | 19.5 | 19.6 | 822 | 63 | 25 | 34.4 | 818.1 | 7904.937 | 69.4 | 45.2 | 80.17 | 119.66 | 29.2 | 31.3 | 32.1 | 25.5 | 830.2 | 13 | 17.6 | 78 | 33 | 39.2 | 37 | 0.8 | 0.04 | -2.3
|  | 2224 | 75 | 4 | 4 | 1 | 15.6 | 10.7 | 98.3 | 9.86 | 2.1 | 2.76 | 2.3 | 49.1 | 51.3 | 102.36 | 480.7 | 0.87 | 334.8 | 24.3 | 0.242 | 32 | 36.2 | 119.9 | 54.7 | 2.080493 | 19.5 | 19.8 | 808 | 62.8 | 24.59 | 34.2 | 806 | 7904.937 | 69.1 | 45.2 | 80.12 | 119.85 | 29.2 | 31.2 | 32.1 | 25.5 | 822.5 | 15.5 | 17.3 | 78 | 32 | 36.5 | 36 | 0.8 | 0.04 | 0.8
|  | 2225 | 75 | 5 | 5 | 1 | 14.87 | 10.7 | 98.3 | 10.16 | 2.1 | 2.773 | 2.4 | 48.9 | 51.3 | 102.45 | 478.1 | 0.86 | 334.8 | 24.4 | 0.245 | 31.9 | 36.6 | 120 | 54 | 2.06033949 | 19.7 | 19.8 | 795 | 62.6 | 24.75 | 34.4 | 795 | 7904.937 | 69.3 | 45.1 | 80.22 | 119.52 | 29.3 | 31.3 | 32.2 | 25.5 | 785 | 15 | 17.3 | 78 | 32 | 36.5 | 36 | 0.8 | 0.06 | 3.1
|  | 2226 | 75 | 6 | 6 | 1 | 14.46 | 10.7 | 98.3 | 10.3 | 2.1 | 2.801 | 2.3 | 49 | 51.3 | 102.49 | 475.4 | 0.9 | 334.2 | 24.4 | 0.25 | 31.8 | 37.6 | 120 | 53.4 | 2.125509 | 19.6 | 19.8 | 802 | 62.6 | 25.31 | 34.4 | 808 | 7904.937 | 69.4 | 45 | 80.08 | 119.67 | 29.3 | 31.2 | 32.1 | 25.5 | 811.5 | 15 | 17.6 | 78 | 32 | 37.6 | 39 | 1.2 | 0.68 | 6.3
|  | 2227 | 75 | 7 | 7 | 1 | 14.85 | 10.7 | 98.3 | 10.21 | 2.1 | 2.806 | 1.9 | 49.2 | 51.1 | 102.53 | 472.5 | 0.9 | 333.9 | 24.4 | 0.251 | 32 | 37.5 | 121 | 52.9 | 2.1125646 | 19.6 | 19.9 | 807 | 62.5 | 25 | 34.3 | 800.9 | 7904.937 | 69.2 | 44.9 | 80.12 | 119.94 | 29.3 | 31.2 | 32.2 | 25.5 | 798.2 | 15 | 17.6 | 78 | 32 | 37.3 | 38 | 1.2 | 0.31 | -1.6
|  | 2228 | 75 | 8 | 1 | 12 | 14.75 | 10.7 | 98.3 | 10.06 | 2.1 | 2.873 | 2.3 | 48.9 | 51.1 | 103.47 | 469.7 | 0.94 | 334.2 | 24.3 | 0.208 | 32 | 57.1 | 121.9 | 52.2 | 2.359953 | 19.6 | 19.8 | 879 | 62.4 | 25.64 | 34.3 | 886.6 | 7904.937 | 69.1 | 44.8 | 79.96 | 119.89 | 29.3 | 31.2 | 32.1 | 25.4 | 858.5 | 13 | 19.2 | 78 | 33 | 47.1 | 54 | 2.7 | 0.08 | 5.5
|  | 2229 | 75 | 9 | 2 | 12 | 15.13 | 10.7 | 98.3 | 9.27 | 2.1 | 3.054 | 2.2 | 48.7 | 50.9 | 105.63 | 467.4 | 1.21 | 333.6 | 24 | 0.215 | 31.9 | 60.8 | 144.9 | 51.5 | 3.388313 | 19.5 | 19.7 | 1280 | 62.8 | 25.28 | 34.3 | 1285.9 | 7904.937 | 68.6 | 44.9 | 79.99 | 119.9 | 29.3 | 31.1 | 32.1 | 25.3 | 1100.8 | 9 | 22 | 78 | 33 | 61.2 | 64 | 5.5 | 0.04 | 10.2
|  | 2230 | 75 | 10 | 3 | 12 | 14.78 | 10.7 | 98.3 | 9.32 | 2.1 | 3.114 | 2.3 | 49 | 51.2 | 105.2 | 466.6 | 1.96 | 338.5 | 24.3 | 0.231 | 32 | 57.5 | 194.4 | 51.2 | 4.472709 | 19.5 | 19.6 | 1693 | 62.2 | 25.23 | 34.3 | 1694.9 | 7904.938 | 69.8 | 45.2 | 80.03 | 120.05 | 29.3 | 31.2 | 32.2 | 25.4 | 1567 | 20.5 | 23.5 | 78 | 32 | 58 | 59 | 7.1 | 0.76 | 13.3
|  | 2231 | 75 | 11 | 4 | 12 | 14.29 | 10.7 | 98.3 | 10.1 | 2.1 | 3.146 | 2.6 | 48.8 | 51.3 | 105.16 | 466.9 | 2.64 | 330.5 | 24.2 | 0.223 | 32.2 | 59.7 | 269 | 50.6 | 5.543561 | 19.6 | 19.9 | 2127 | 62 | 24.89 | 34.3 | 2125.3 | 7904.938 | 68.7 | 45.1 | 80.11 | 119.8 | 29.2 | 31.2 | 32.2 | 25.3 | 2017.8 | 22 | 25.1 | 78 | 32 | 59.6 | 61 | 8.6 | 0.86 | 10.2
|  | 2232 | 75 | 12 | 5 | 12 | 14.55 | 10.7 | 98.3 | 10 | 2.1 | 3.382 | 2.6 | 48.8 | 51.4 | 105.2 | 469.2 | 3.39 | 330.6 | 24.3 | 0.236 | 32.1 | 62.1 | 314.3 | 51.2 | 6.657876918 | 19.7 | 19.8 | 2569 | 61.5 | 24.75 | 34.3 | 2568.5 | 7904.938 | 69.6 | 45.1 | 80.13 | 120 | 29.2 | 31.2 | 32.2 | 25.3 | 2492.8 | 24 | 26.7 | 78 | 32 | 60.8 | 62 | 10.2 | 0.78 | 3.9
|  | 2233 | 75 | 13 | 6 | 12 | 14.57 | 10.7 | 98.3 | 13.12 | 2.1 | 3.507 | 2.5 | 49.1 | 51.6 | 105.23 | 473.7 | 4.14 | 330.5 | 24 | 0.237 | 32.1 | 62.5 | 326.5 | 52.4 | 7.96528 | 19.4 | 19.8 | 3015 | 61.5 | 25.23 | 34.3 | 3016.5 | 7904.938 | 69.2 | 44.9 | 79.99 | 119.97 | 29.2 | 31.2 | 32.1 | 25.2 | 2819.5 | 27 | 28.6 | 78 | 32 | 61.6 | 63 | 12.2 | 0.64 | 2.3
|  | 2234 | 75 | 14 | 7 | 12 | 14.14 | 10.7 | 98.3 | 14.98 | 2.1 | 3.483 | 3.3 | 48.6 | 51.9 | 105.1 | 480.5 | 4.95 | 330.9 | 24 | 0.241 | 32 | 63.9 | 333.7 | 53.4 | 9.024587 | 19.6 | 20 | 3478 | 61.3 | 24.78 | 34 | 3480 | 7904.939 | 69.5 | 45.1 | 79.95 | 119.81 | 29.1 | 31.2 | 32.1 | 25.1 | 3312.5 | 28.5 | 30.2 | 78 | 32 | 63.9 | 64 | 13.7 | 0.16 | -2.3
|  | 2235 | 75 | 15 | 8 | 12 | 14.16 | 10.7 | 98.3 | 16 | 2.1 | 3.49 | 3.4 | 48.6 | 52.1 | 105.12 | 488.9 | 5.85 | 330.8 | 24 | 0.244 | 32 | 67.1 | 340.9 | 54.3 | 10.24292 | 19.9 | 19.8 | 3938 | 61 | 24.84 | 34.3 | 3936.7 | 7904.939 | 69.9 | 45 | 80 | 119.92 | 29.1 | 31.2 | 32.2 | 25.2 | 3810.8 | 29 | 32.2 | 78 | 31 | 65.9 | 67 | 15.3 | 0.2 | -3.1
|  | 2236 | 75 | 16 | 1 | 2 | 14.27 | 10.7 | 98.3 | 15.53 | 2.1 | 3.287 | 3.6 | 48.9 | 52.4 | 103 | 498.5 | 6.72 | 331 | 23.9 | 0.428 | 31.9 | 49.9 | 347.3 | 54.7 | 11.1471 | 19.8 | 20 | 4248 | 61.4 | 25.06 | 34.1 | 4245.2 | 7904.94 | 69 | 44.9 | 80.08 | 120.05 | 29 | 31.2 | 32.1 | 25.1 | 4217.8 | 31 | 29.8 | 78 | 31 | 55.3 | 52 | 13.3 | 0.88 | -11.7
|  | 2237 | 75 | 17 | 2 | 2 | 14.74 | 10.7 | 98.3 | 11.98 | 2.1 | 2.977 | 4 | 48.4 | 52.5 | 102.51 | 506.2 | 6.43 | 330.1 | 23.9 | 0.256 | 32.1 | 44.4 | 346.3 | 55 | 11.44544 | 19.8 | 19.9 | 4305 | 61.8 | 25.39 | 34.3 | 4305.2 | 7904.941 | 68.7 | 44.9 | 80.01 | 119.96 | 28.9 | 31.2 | 32.2 | 25.2 | 4289.8 | 35.5 | 27.1 | 78 | 31 | 44.7 | 46 | 10.6 | 0.68 | -14.1
|  | 2238 | 75 | 18 | 3 | 2 | 14.36 | 10.7 | 98.3 | 9.53 | 2.1 | 2.825 | 3.9 | 48.7 | 52.5 | 103.82 | 512.1 | 5.29 | 329.9 | 23.8 | 0.237 | 31.8 | 41.7 | 344.7 | 55.2 | 11.23652 | 19.7 | 19.9 | 4320 | 62 | 24.84 | 34.4 | 4315.6 | 7904.941 | 69.6 | 44.9 | 80.28 | 119.69 | 28.9 | 31.2 | 32.1 | 25.1 | 4319.5 | 36.5 | 26.3 | 78 | 31 | 42.4 | 43 | 9.8 | 0.2 | -13.3
|  | 2239 | 75 | 19 | 4 | 2 | 14.67 | 10.7 | 98.3 | 8.18 | 2.1 | 2.769 | 3.8 | 48.8 | 52.5 | 104.67 | 516.9 | 4.62 | 330.6 | 23.7 | 0.225 | 32 | 41.7 | 344.4 | 55.5 | 11.32334 | 19.6 | 19.9 | 4310 | 62.2 | 25.09 | 34.3 | 4309 | 7904.942 | 69.2 | 45 | 80.32 | 119.79 | 28.9 | 31.2 | 32.1 | 25.2 | 4310 | 36.5 | 26.7 | 78 | 31 | 41.6 | 41 | 9.8 | 0.88 | -18.7
|  | 2240 | 75 | 20 | 5 | 2 | 14.96 | 10.7 | 98.3 | 7.68 | 2.1 | 2.739 | 4.1 | 48.7 | 52.7 | 104.97 | 521.5 | 4.4 | 330.7 | 23.6 | 0.252 | 31.7 | 41.7 | 342.5 | 55.7 | 11.2801002 | 19.7 | 20 | 4309 | 62.5 | 25 | 34.3 | 4307.5 | 7904.942 | 69.6 | 44.9 | 80.21 | 119.7 | 28.8 | 31.1 | 32.1 | 25.1 | 4310 | 36.5 | 26.7 | 78 | 31 | 42 | 42 | 9.8 | 0.23 | -18
|  | 2241 | 75 | 21 | 6 | 2 | 14.39 | 10.7 | 98.3 | 7.51 | 2.1 | 2.749 | 4.4 | 48.4 | 52.7 | 104.89 | 525.9 | 4.36 | 330.4 | 23.5 | 0.256 | 31.9 | 41.6 | 342.1 | 55.9 | 11.10026 | 19.7 | 19.9 | 4311 | 62.5 | 24.59 | 34.2 | 4308.2 | 7904.943 | 69.4 | 44.9 | 80.24 | 119.9 | 28.7 | 31.2 | 32.1 | 25.1 | 4310 | 36.5 | 26.7 | 78 | 31 | 41.6 | 41 | 9.8 | 0.74 | -13.3
|  | 2242 | 75 | 22 | 7 | 2 | 14.7 | 10.7 | 98.3 | 7.38 | 2.1 | 2.746 | 4 | 48.7 | 52.7 | 104.72 | 529.8 | 4.34 | 330.3 | 23.5 | 0.254 | 31.7 | 41.7 | 341.9 | 56 | 11.24709 | 19.4 | 20 | 4305 | 63.1 | 24.95 | 34.2 | 4304.9 | 7904.943 | 69.4 | 45.2 | 80.32 | 119.95 | 28.7 | 31.1 | 32.1 | 25.1 | 4304.5 | 36.5 | 26.7 | 78 | 31 | 42 | 42 | 9.8 | 0.74 | -18
|  | 2243 | 75 | 23 | 1 | 21 | 14.14 | 10.7 | 98.3 | 6.48 | 2.1 | 2.679 | 4.4 | 48.5 | 52.8 | 102.73 | 533.4 | 4.29 | 330.3 | 23.6 | 0.268 | 31.9 | 25.2 | 341.3 | 56.1 | 10.90217 | 19.6 | 20 | 4178 | 62.9 | 24.92 | 34.3 | 4175.7 | 7904.944 | 69.4 | 45.1 | 80.18 | 119.76 | 28.7 | 31.2 | 32.1 | 25.2 | 4260.8 | 40.5 | 22.7 | 78 | 31 | 32.2 | 30 | 6.3 | 0.92 | -18
|  | 2244 | 75 | 24 | 2 | 21 | 14.67 | 10.7 | 98.3 | 8.87 | 2 | 2.937 | 4.4 | 48.5 | 52.9 | 102.81 | 534.1 | 3.36 | 330.1 | 23.4 | 0.245 | 31.6 | 19.7 | 335.1 | 56 | 9.663156 | 19.6 | 20.1 | 3779 | 63.1 | 24.42 | 34.5 | 3778.6 | 7904.944 | 69.3 | 45.2 | 80.25 | 120.04 | 28.6 | 31.1 | 32.1 | 25.2 | 3897.5 | 34 | 20.4 | 78 | 31 | 20.8 | 20 | 3.9 | 0.7 | -20.3
|  | 2245 | 75 | 25 | 3 | 21 | 14.84 | 10.7 | 98.3 | 9.21 | 2.1 | 2.715 | 3.9 | 48.9 | 52.7 | 102.78 | 531.6 | 2.04 | 330.4 | 23.7 | 0.24 | 31.7 | 17.1 | 329.5 | 56.2 | 8.602066 | 19.8 | 20 | 3334 | 62.9 | 24.64 | 34.2 | 3333.4 | 7904.944 | 68.9 | 44.9 | 80 | 120.22 | 28.7 | 31.1 | 32.1 | 25.3 | 3433.5 | 30.5 | 18.8 | 78 | 31 | 17.6 | 17 | 2.7 | 0.25 | -12.5
|  | 2246 | 75 | 26 | 4 | 21 | 14.36 | 10.7 | 98.3 | 8.05 | 2.1 | 2.491 | 3.6 | 48.9 | 52.5 | 102.72 | 526.2 | 1.34 | 330.6 | 23.6 | 0.269 | 31.8 | 15.7 | 320.1 | 56.3 | 7.461279738 | 19.7 | 20 | 2879 | 62.8 | 24.75 | 34.3 | 2880 | 7904.945 | 69.7 | 45 | 80.01 | 120.02 | 28.7 | 31.1 | 32.1 | 25.3 | 2933.5 | 28 | 18 | 78 | 31 | 16.1 | 15 | 1.6 | 0.42 | -17.2
|  | 2247 | 75 | 27 | 5 | 21 | 14.62 | 10.7 | 98.3 | 6.05 | 2.1 | 2.37 | 3.4 | 49 | 52.4 | 102.81 | 519.7 | 0.97 | 330.6 | 23.8 | 0.258 | 32 | 15.2 | 311.1 | 56.3 | 6.340898 | 19.7 | 19.6 | 2430 | 62.4 | 24.92 | 34 | 2428 | 7904.945 | 69.6 | 44.8 | 80.01 | 119.82 | 28.8 | 31.1 | 32.1 | 25.4 | 2602.2 | 25.5 | 17.3 | 78 | 32 | 15.7 | 15 | 0.8 | 0.74 | -20.3
|  | 2248 | 75 | 28 | 6 | 21 | 17.11 | 10.7 | 98.3 | 1.76 | 2.1 | 2.403 | 3.1 | 48.9 | 52.1 | 102.25 | 511.4 | 0.74 | 330.2 | 23.6 | 0.246 | 31.9 | 16.6 | 289.9 | 56.1 | 5.200041 | 19.8 | 20 | 1973 | 62.6 | 25.17 | 34.3 | 1969.5 | 7904.945 | 69.2 | 45.1 | 80.09 | 120.02 | 28.9 | 31.2 | 32.1 | 25.4 | 2110 | 21 | 16.9 | 78 | 32 | 16.1 | 16 | 0 | 0.04 | -14.1
|  | 2249 | 75 | 29 | 7 | 21 | 17.26 | 10.7 | 98.3 | 2.24 | 2.1 | 2.399 | 2.9 | 49.1 | 52 | 102.38 | 504.3 | 0.57 | 330.7 | 23.6 | 0.245 | 31.7 | 19.6 | 232.9 | 55.9 | 3.997808 | 19.5 | 20 | 1537 | 62.5 | 24.84 | 34.3 | 1531.4 | 7904.945 | 68.8 | 45.3 | 80.07 | 120.15 | 29 | 31.2 | 32.1 | 25.4 | 1630.2 | 14 | 17.6 | 78 | 32 | 18.4 | 19 | 0 | 0.04 | -11.7
|  | 2250 | 75 | 30 | 8 | 21 | 19.97 | 10.7 | 98.3 | 5.06 | 2 | 2.345 | 3.3 | 48.7 | 51.9 | 102.06 | 496.8 | 0.53 | 330.8 | 23.6 | 0.239 | 31.8 | 22.9 | 181 | 55.7 | 2.914029 | 19.7 | 20 | 1141 | 62.6 | 24.39 | 34.4 | 1139.7 | 7904.945 | 69.4 | 45.2 | 80.09 | 120.12 | 29 | 31.3 | 32.1 | 25.5 | 1335.8 | 16 | 16.9 | 78 | 32 | 22.4 | 23 | 0 | 0.04 | -10.2
|  | 2251 | 76 | 1 | 1 | 1 | 17.62 | 10.7 | 98.3 | 7.63 | 2 | 2.43 | 2.3 | 49.1 | 51.4 | 101.91 | 489.9 | 0.5 | 331.8 | 23.8 | 0.235 | 31.9 | 28.8 | 130.8 | 55.7 | 2.084774 | 19.6 | 20 | 820 | 62.6 | 24.28 | 34.2 | 820.3 | 7904.945 | 69.4 | 45.2 | 80.01 | 120.11 | 29.1 | 31.2 | 32.2 | 25.5 | 881.2 | 13.5 | 16.9 | 78 | 32 | 25.5 | 27 | 0 | 0.04 | -7.8
|  | 2252 | 76 | 2 | 2 | 1 | 16.07 | 10.7 | 98.3 | 9.97 | 2 | 2.696 | 2.8 | 48.6 | 51.5 | 102.87 | 486.5 | 0.53 | 334.7 | 23.7 | 0.245 | 31.8 | 43.9 | 118.9 | 54.9 | 2.032868 | 19.8 | 20.1 | 795 | 62.8 | 24.42 | 34.5 | 785.5 | 7904.945 | 68.7 | 45.2 | 79.99 | 120.07 | 29.2 | 31.3 | 32.2 | 25.5 | 790.5 | 14 | 18 | 78 | 33 | 42.4 | 45 | 1.6 | 0.04 | -5.5
|  | 2253 | 76 | 3 | 3 | 1 | 16.33 | 10.7 | 98.3 | 9.84 | 2.1 | 2.759 | 2.5 | 48.9 | 51.4 | 102.59 | 483.2 | 0.67 | 333.5 | 23.8 | 0.26 | 31.8 | 37.2 | 120.7 | 55.1 | 2.113078 | 19.8 | 19.8 | 817 | 62.6 | 24.7 | 34.3 | 827.6 | 7904.945 | 68.8 | 45.1 | 80.12 | 120.08 | 29.2 | 31.3 | 32.1 | 25.6 | 814.8 | 14 | 17.6 | 78 | 33 | 38 | 39 | 1.2 | 0.04 | -1.6
|  | 2254 | 76 | 4 | 4 | 1 | 15.53 | 10.7 | 98.3 | 9.88 | 2.1 | 2.757 | 2.3 | 49 | 51.3 | 102.49 | 480.5 | 0.68 | 334.3 | 23.9 | 0.25 | 31.8 | 36.6 | 120.2 | 54.9 | 2.096569 | 19.8 | 20 | 808 | 62.6 | 24.78 | 34.3 | 807.4 | 7904.945 | 69.3 | 45.1 | 80.21 | 120.04 | 29.3 | 31.3 | 32.1 | 25.6 | 817.8 | 15 | 17.6 | 78 | 32 | 36.5 | 36 | 0.8 | 0.04 | 0.8
|  | 2255 | 76 | 5 | 5 | 1 | 14.89 | 10.7 | 98.3 | 10.03 | 2.1 | 2.797 | 2.4 | 48.8 | 51.2 | 102.64 | 477.7 | 0.74 | 334.6 | 23.9 | 0.235 | 31.8 | 36.8 | 120 | 54 | 2.107138 | 19.9 | 20.1 | 803 | 62.6 | 25.06 | 34.1 | 809.3 | 7904.945 | 69.2 | 44.9 | 79.94 | 120.22 | 29.3 | 31.3 | 32.1 | 25.5 | 804.5 | 15 | 17.3 | 78 | 32 | 36.9 | 36 | 0.8 | 0.06 | 3.1
|  | 2256 | 76 | 6 | 6 | 1 | 14.49 | 10.7 | 98.3 | 10.2 | 2.1 | 2.789 | 2 | 49 | 51 | 102.51 | 474.9 | 0.67 | 333.3 | 24.1 | 0.236 | 32.1 | 36.8 | 120 | 53.4 | 2.079564 | 19.7 | 19.9 | 806 | 62.4 | 24.64 | 34.1 | 798.6 | 7904.945 | 69.1 | 45.1 | 79.84 | 120.1 | 29.3 | 31.3 | 32.1 | 25.5 | 800 | 15 | 17.6 | 78 | 32 | 36.9 | 38 | 0.8 | 0.8 | 6.3
|  | 2257 | 76 | 7 | 7 | 1 | 14.7 | 10.7 | 98.3 | 10.24 | 2.1 | 2.781 | 2.4 | 48.7 | 51.1 | 102.57 | 472 | 0.71 | 334.7 | 24.1 | 0.232 | 32.1 | 37 | 120.6 | 52.6 | 2.077206 | 19.5 | 20 | 797 | 62.4 | 24.89 | 34.1 | 800.4 | 7904.945 | 69.1 | 45 | 79.98 | 120.18 | 29.3 | 31.2 | 32.1 | 25.5 | 810.8 | 15 | 17.6 | 78 | 32 | 36.9 | 36 | 0.8 | 0.8 | -1.6
|  | 2258 | 76 | 8 | 1 | 12 | 15.29 | 10.7 | 98.3 | 10.17 | 2.2 | 2.913 | 1.8 | 49.3 | 51.1 | 103.76 | 469.5 | 0.71 | 333.5 | 24.1 | 0.216 | 32 | 60.2 | 122.2 | 52.3 | 2.464435 | 19.8 | 20 | 908 | 62.3 | 25.92 | 34 | 903.2 | 7904.945 | 68.9 | 45.1 | 79.97 | 120.12 | 29.3 | 31.2 | 32.1 | 25.4 | 806.2 | 10.5 | 20 | 78 | 33 | 54.9 | 48 | 3.5 | 0.06 | 3.9
|  | 2259 | 76 | 9 | 2 | 12 | 15.41 | 10.7 | 98.3 | 9.23 | 2.1 | 3.039 | 2.3 | 49 | 51.2 | 105.32 | 467.1 | 1.05 | 334.2 | 24 | 0.24 | 31.8 | 60.5 | 146.3 | 51.5 | 3.48598 | 19.8 | 20 | 1304 | 62.6 | 25.53 | 34.3 | 1304.6 | 7904.945 | 69.4 | 45.2 | 79.92 | 120.08 | 29.3 | 31.2 | 32.1 | 25.3 | 1154.5 | 9.5 | 22.4 | 78 | 33 | 61.2 | 64 | 5.9 | 0.04 | 7.8
|  | 2260 | 76 | 10 | 3 | 12 | 14.95 | 10.7 | 98.3 | 9.35 | 2.1 | 3.115 | 1.9 | 49.2 | 51.1 | 105.16 | 466.3 | 1.77 | 338.5 | 24.1 | 0.225 | 32 | 57.8 | 198.1 | 51.3 | 4.531778292 | 19.6 | 20.1 | 1714 | 62.5 | 25.25 | 34.3 | 1715.2 | 7904.946 | 68.7 | 45.1 | 79.93 | 120.15 | 29.3 | 31.2 | 32.2 | 25.3 | 1609.2 | 19.5 | 23.5 | 78 | 32 | 57.6 | 58 | 7.1 | 0.08 | 11.7
|  | 2261 | 76 | 11 | 4 | 12 | 14.32 | 10.7 | 98.3 | 10.06 | 2.1 | 3.164 | 2.5 | 48.9 | 51.4 | 105.04 | 466.9 | 2.48 | 330.5 | 24.2 | 0.211 | 31.9 | 58.5 | 270.6 | 50.8 | 5.631282 | 19.6 | 20 | 2146 | 62.4 | 25.06 | 34.4 | 2141.5 | 7904.946 | 69.5 | 45.4 | 79.89 | 120.01 | 29.2 | 31.2 | 32.1 | 25.2 | 2065.5 | 22.5 | 25.1 | 78 | 32 | 58.4 | 58 | 8.6 | 0.86 | 10.2
|  | 2262 | 76 | 12 | 5 | 12 | 14.54 | 10.7 | 98.3 | 10.07 | 2.1 | 3.383 | 2.6 | 48.8 | 51.4 | 105.23 | 469.3 | 3.24 | 330.7 | 24.1 | 0.225 | 32 | 61.9 | 314.2 | 51.2 | 6.848651 | 19.9 | 20 | 2576 | 61.9 | 25.39 | 34.2 | 2577.6 | 7904.946 | 69.1 | 45 | 79.97 | 120.16 | 29.2 | 31.2 | 32.1 | 25.2 | 2374 | 24 | 27.1 | 78 | 32 | 60 | 59 | 10.2 | 0.82 | 3.9
|  | 2263 | 76 | 13 | 6 | 12 | 14.72 | 10.7 | 98.3 | 13.17 | 2.1 | 3.535 | 2.6 | 48.9 | 51.6 | 105.39 | 473.6 | 4.03 | 330.8 | 24.1 | 0.238 | 32 | 62.6 | 325.9 | 52.5 | 7.831881684 | 19.7 | 20.1 | 3022 | 61.7 | 24.75 | 34.3 | 3024.5 | 7904.946 | 68.8 | 45 | 79.88 | 120.4 | 29.2 | 31.2 | 32.1 | 25.2 | 2855.2 | 27 | 28.6 | 78 | 32 | 61.2 | 62 | 12.2 | 0.62 | 2.3
|  | 2264 | 76 | 14 | 7 | 12 | 14.17 | 10.7 | 98.3 | 15.09 | 2.1 | 3.481 | 3.3 | 48.8 | 52.1 | 105.19 | 480.3 | 4.89 | 330.7 | 23.9 | 0.232 | 31.8 | 64.4 | 332.8 | 53.6 | 9.212249 | 19.8 | 20.1 | 3487 | 61.3 | 25.23 | 34.2 | 3483.4 | 7904.947 | 69.2 | 45.5 | 79.98 | 120.21 | 29.1 | 31.2 | 32.1 | 25.2 | 3347.5 | 28.5 | 30.2 | 78 | 31 | 63.5 | 64 | 13.7 | 0.16 | -4.7
|  | 2265 | 76 | 15 | 8 | 12 | 14.3 | 10.7 | 98.3 | 16.13 | 2.1 | 3.491 | 3.3 | 48.7 | 52 | 105.16 | 488.5 | 5.79 | 330.9 | 24.1 | 0.21 | 31.9 | 67.8 | 341.4 | 54.3 | 10.25853 | 19.6 | 20.3 | 3944 | 61.2 | 24.84 | 34.2 | 3943 | 7904.947 | 69.2 | 44.9 | 80.05 | 120.13 | 29.1 | 31.3 | 32.1 | 25.2 | 3846 | 28.5 | 32.2 | 78 | 31 | 66.7 | 67 | 15.7 | 0.14 | -7.8
|  | 2266 | 76 | 16 | 1 | 2 | 14.23 | 10.6 | 98.3 | 15.6 | 2.1 | 3.285 | 3.4 | 48.9 | 52.3 | 102.98 | 498.1 | 6.68 | 330.6 | 24.4 | 0.437 | 32.3 | 49.8 | 345.7 | 54.8 | 11.17884 | 19.8 | 20.1 | 4255 | 61.5 | 25.09 | 34.2 | 4253 | 7904.948 | 69.3 | 44.9 | 80.07 | 119.84 | 29 | 31.3 | 32.1 | 25.1 | 4236.5 | 32 | 29.8 | 78 | 31 | 54.1 | 51 | 12.9 | 0.9 | -11.7
|  | 2267 | 76 | 17 | 2 | 2 | 14.91 | 10.7 | 98.3 | 11.99 | 2.1 | 2.981 | 3.8 | 48.9 | 52.7 | 102.62 | 506 | 6.41 | 330.1 | 24.1 | 0.282 | 31.8 | 43.8 | 345.4 | 55 | 11.43988 | 19.7 | 20.2 | 4308 | 61.7 | 25.36 | 34.4 | 4305.9 | 7904.949 | 68.8 | 45.2 | 80.03 | 120.18 | 28.9 | 31.3 | 32.1 | 25.1 | 4295.2 | 35.5 | 27.1 | 78 | 31 | 44.3 | 45 | 10.6 | 0.64 | -13.3
|  | 2268 | 76 | 18 | 3 | 2 | 14.35 | 10.7 | 98.3 | 9.65 | 2.1 | 2.835 | 3.7 | 48.8 | 52.5 | 104.08 | 511.9 | 5.26 | 330.7 | 24.1 | 0.225 | 31.9 | 41.6 | 344.6 | 55.2 | 11.34173 | 19.7 | 20.1 | 4317 | 62 | 25.09 | 34.3 | 4310.1 | 7904.949 | 69.3 | 45.1 | 80.17 | 120.18 | 28.8 | 31.2 | 32.1 | 25.1 | 4310 | 36.5 | 26.7 | 78 | 31 | 41.6 | 42 | 9.8 | 0.12 | -18.7
|  | 2269 | 76 | 19 | 4 | 2 | 14.81 | 10.7 | 98.3 | 8.41 | 2.1 | 2.765 | 4.2 | 48.5 | 52.7 | 104.62 | 516.8 | 4.62 | 330.6 | 23.9 | 0.226 | 31.8 | 41.7 | 342.1 | 55.4 | 11.20582 | 19.7 | 20.3 | 4303 | 62.4 | 24.87 | 34.4 | 4302.6 | 7904.95 | 69.7 | 45.2 | 80.02 | 120.19 | 28.8 | 31.2 | 32.1 | 25.1 | 4300 | 36.5 | 26.7 | 78 | 31 | 42 | 41 | 9.8 | 0.76 | -17.2
|  | 2270 | 76 | 20 | 5 | 2 | 14.52 | 10.7 | 98.3 | 7.68 | 2.1 | 2.763 | 4 | 48.5 | 52.5 | 105.02 | 521.4 | 4.4 | 329.8 | 24.4 | 0.243 | 31.8 | 41.9 | 342.5 | 55.7 | 11.09703 | 19.9 | 20.3 | 4301 | 62.3 | 24.64 | 34.2 | 4299.7 | 7904.95 | 69.3 | 44.9 | 80.13 | 120.06 | 28.8 | 31.3 | 32.1 | 25.1 | 4300 | 36.5 | 26.7 | 78 | 31 | 42 | 41 | 9.8 | 0.8 | -14.1
|  | 2271 | 76 | 21 | 6 | 2 | 14.48 | 10.7 | 98.3 | 7.5 | 2.2 | 2.734 | 4.6 | 48.2 | 52.8 | 104.95 | 525.8 | 4.36 | 330.6 | 24.2 | 0.244 | 31.9 | 43.5 | 340.8 | 55.6 | 11.59695 | 19.9 | 20.2 | 4296 | 62.4 | 25.78 | 34.4 | 4294.4 | 7904.951 | 69.3 | 45.2 | 80.05 | 119.91 | 28.8 | 31.2 | 32.1 | 25.2 | 4295.2 | 36 | 26.7 | 78 | 31 | 43.5 | 43 | 10.2 | 0.1 | -16.4
|  | 2272 | 76 | 22 | 7 | 2 | 14.95 | 10.7 | 98.3 | 7.66 | 2.1 | 2.764 | 4 | 48.6 | 52.7 | 105.03 | 530.2 | 4.46 | 330.7 | 24.3 | 0.254 | 32 | 43.4 | 342.2 | 56.1 | 11.09186 | 19.9 | 20 | 4313 | 62.6 | 24.56 | 34.3 | 4315.9 | 7904.951 | 69.6 | 45.1 | 79.93 | 120.11 | 28.7 | 31.3 | 32.1 | 25.1 | 4304.5 | 36 | 27.1 | 78 | 31 | 43.1 | 44 | 10.2 | 0.8 | -13.3
|  | 2273 | 76 | 23 | 1 | 21 | 14.12 | 10.7 | 98.3 | 6.79 | 2.1 | 2.694 | 4.3 | 48.6 | 52.9 | 102.61 | 533.9 | 4.54 | 330.3 | 24.3 | 0.294 | 31.9 | 25.1 | 339.9 | 56 | 11.00633 | 19.9 | 20.1 | 4186 | 62.6 | 25.11 | 34.3 | 4185.2 | 7904.952 | 69.9 | 45.3 | 80.1 | 120.07 | 28.7 | 31.2 | 32.1 | 25.2 | 4260.8 | 40 | 22.7 | 78 | 31 | 31.8 | 28 | 5.9 | 0.92 | -18.7
|  | 2274 | 76 | 24 | 2 | 21 | 14.67 | 10.7 | 98.3 | 8.8 | 2.1 | 2.901 | 3.7 | 48.8 | 52.5 | 102.93 | 534.6 | 3.52 | 330.4 | 24.3 | 0.244 | 31.9 | 19.9 | 336.1 | 56.2 | 9.729568 | 19.8 | 20.1 | 3791 | 63 | 24.51 | 34.1 | 3785.3 | 7904.952 | 69.3 | 45.1 | 80.12 | 120.27 | 28.7 | 31.2 | 32.1 | 25.3 | 3881.2 | 34 | 20.4 | 78 | 31 | 20.8 | 20 | 3.9 | 0.66 | -20.3
|  | 2275 | 76 | 25 | 3 | 21 | 14.78 | 10.7 | 98.3 | 8.84 | 2.1 | 2.739 | 3.6 | 48.9 | 52.5 | 102.72 | 532 | 2.1 | 330.8 | 24.3 | 0.234 | 31.8 | 17.4 | 328.6 | 56.3 | 8.764436 | 20.2 | 20.2 | 3340 | 62.7 | 25.06 | 34 | 3338.7 | 7904.952 | 69.5 | 44.9 | 80.18 | 120.17 | 28.7 | 31.2 | 32.1 | 25.3 | 3550.8 | 30.5 | 19.2 | 78 | 31 | 18 | 17 | 2.7 | 0.12 | -12.5
|  | 2276 | 76 | 26 | 4 | 21 | 14.56 | 10.7 | 98.3 | 7.89 | 2.1 | 2.495 | 3.7 | 48.8 | 52.5 | 102.91 | 526.9 | 1.43 | 330.3 | 24.3 | 0.249 | 31.8 | 16.1 | 318.7 | 56.3 | 7.497456 | 19.8 | 20.3 | 2879 | 63.1 | 24.87 | 34.2 | 2881.1 | 7904.953 | 69.3 | 45.1 | 80.05 | 120.2 | 28.7 | 31.2 | 32.1 | 25.3 | 3063.2 | 27.5 | 18 | 78 | 31 | 16.1 | 16 | 1.6 | 0.41 | -17.2
|  | 2277 | 76 | 27 | 5 | 21 | 14.85 | 10.7 | 98.3 | 5.99 | 2.1 | 2.344 | 3.5 | 48.8 | 52.3 | 102.73 | 520.2 | 1.08 | 330.5 | 24 | 0.253 | 31.7 | 15.6 | 311.3 | 56.2 | 6.221174 | 19.8 | 20.3 | 2424 | 62.4 | 24.51 | 34.3 | 2424.6 | 7904.953 | 69.5 | 45.1 | 79.84 | 119.95 | 28.9 | 31.2 | 32.1 | 25.4 | 2573.2 | 26.5 | 17.3 | 78 | 31 | 15.7 | 15 | 0.8 | 0.72 | -19.5
|  | 2278 | 76 | 28 | 6 | 21 | 16.94 | 10.7 | 98.3 | 1.59 | 2.1 | 2.391 | 3.5 | 48.6 | 52 | 102.4 | 512.1 | 0.84 | 330.4 | 24.2 | 0.242 | 31.9 | 17.8 | 288.4 | 56.2 | 5.121344 | 19.8 | 20.2 | 1965 | 62.9 | 24.89 | 34.3 | 1965.9 | 7904.953 | 69.7 | 45.2 | 80.04 | 119.78 | 28.9 | 31.3 | 32.1 | 25.4 | 2079.5 | 21 | 16.9 | 78 | 32 | 15.7 | 16 | 0 | 0.04 | -14.1
|  | 2279 | 76 | 29 | 7 | 21 | 17.68 | 10.7 | 98.3 | 2.38 | 2.1 | 2.383 | 2.8 | 49.2 | 52 | 102.46 | 504.8 | 0.69 | 330.6 | 24 | 0.242 | 31.8 | 19 | 231 | 56 | 3.963714 | 19.9 | 20.4 | 1519 | 62.8 | 24.92 | 34.2 | 1520.1 | 7904.953 | 69.3 | 45.1 | 80.17 | 120.31 | 29 | 31.3 | 32.1 | 25.4 | 1588.2 | 13.5 | 17.3 | 78 | 32 | 18.8 | 19 | 0.8 | 0.04 | -11.7
|  | 2280 | 76 | 30 | 8 | 21 | 19.34 | 10.7 | 98.3 | 5.16 | 2.1 | 2.362 | 2.7 | 49 | 51.7 | 101.83 | 497.6 | 0.59 | 329.8 | 24.1 | 0.235 | 31.7 | 24.3 | 177.8 | 55.9 | 2.886407 | 19.9 | 20.1 | 1116 | 62.6 | 24.7 | 34.2 | 1123.9 | 7904.953 | 69.4 | 45.2 | 80.01 | 120.39 | 29 | 31.3 | 32.1 | 25.4 | 1290.5 | 15.5 | 16.9 | 78 | 32 | 22.7 | 21 | 0 | 0.02 | -9.4
|  | 2281 | 77 | 1 | 1 | 1 | 17.19 | 10.7 | 98.3 | 7.81 | 2.1 | 2.444 | 2.7 | 48.9 | 51.6 | 102.13 | 491 | 0.56 | 331.8 | 24.2 | 0.227 | 31.9 | 30.8 | 129.1 | 55.6 | 2.074282 | 19.9 | 20.2 | 802 | 62.8 | 24.7 | 34.2 | 801.9 | 7904.953 | 69.3 | 45 | 80.09 | 119.85 | 29.1 | 31.3 | 32.1 | 25.5 | 848.2 | 13.5 | 16.5 | 78 | 32 | 25.9 | 28 | 0 | 0.04 | -7
|  | 2282 | 77 | 2 | 2 | 1 | 15.98 | 10.7 | 98.3 | 9.89 | 2.1 | 2.718 | 2.4 | 49 | 51.4 | 102.9 | 487.6 | 0.63 | 334 | 24.1 | 0.236 | 32 | 44.6 | 119.9 | 55.4 | 2.094132 | 20 | 20.2 | 799 | 62.7 | 25.03 | 34.2 | 814.2 | 7904.953 | 69 | 45.1 | 79.98 | 119.95 | 29.2 | 31.3 | 32.1 | 25.5 | 768.8 | 12.5 | 18.4 | 78 | 33 | 44.3 | 44 | 1.6 | 0.04 | -4.7
|  | 2283 | 77 | 3 | 3 | 1 | 16.43 | 10.7 | 98.3 | 9.77 | 2.1 | 2.775 | 2.2 | 49.2 | 51.4 | 102.75 | 484.3 | 0.79 | 334.8 | 24.1 | 0.269 | 32.1 | 37.2 | 120.7 | 55.1 | 2.13376878 | 19.8 | 20.1 | 825 | 62.8 | 24.7 | 34.2 | 824.8 | 7904.953 | 69.2 | 45.3 | 80.01 | 120.28 | 29.2 | 31.3 | 32.1 | 25.5 | 832.8 | 14.5 | 17.6 | 78 | 33 | 37.6 | 41 | 0.8 | 0.02 | -1.6
|  | 2284 | 77 | 4 | 4 | 1 | 15.48 | 10.7 | 98.3 | 9.88 | 2.1 | 2.781 | 2.5 | 48.9 | 51.4 | 102.7 | 481.4 | 0.84 | 334.5 | 24 | 0.235 | 31.7 | 36.8 | 120.5 | 54.8 | 2.113694 | 19.8 | 20.3 | 811 | 62.8 | 24.89 | 34.4 | 806.2 | 7904.953 | 69.1 | 45.1 | 79.93 | 119.89 | 29.2 | 31.3 | 32.1 | 25.5 | 811.5 | 15.5 | 17.6 | 78 | 32 | 36.5 | 36 | 0.8 | 0.04 | 0.8
|  | 2285 | 77 | 5 | 5 | 1 | 14.71 | 10.7 | 98.3 | 10.12 | 2.1 | 2.776 | 2.2 | 48.9 | 51.2 | 102.63 | 478.5 | 0.8 | 334.2 | 23.9 | 0.231 | 31.9 | 37 | 120.6 | 54.1 | 2.099374 | 19.9 | 20.2 | 801 | 62.7 | 25.03 | 34.4 | 801.6 | 7904.953 | 68.9 | 45.1 | 80.08 | 120 | 29.3 | 31.3 | 32.1 | 25.5 | 800.8 | 15 | 17.6 | 78 | 32 | 36.9 | 36 | 0.8 | 0.06 | 3.9
|  | 2286 | 77 | 6 | 6 | 1 | 14.32 | 10.7 | 98.3 | 10.19 | 2.1 | 2.785 | 2.4 | 49 | 51.4 | 102.69 | 475.8 | 0.72 | 335 | 23.6 | 0.254 | 31.9 | 37.7 | 120.4 | 53.4 | 2.085954 | 19.9 | 20.4 | 801 | 62.6 | 24.87 | 34.3 | 801.6 | 7904.953 | 69.5 | 45.4 | 79.8 | 120.13 | 29.3 | 31.2 | 32.1 | 25.5 | 796.8 | 15 | 17.6 | 78 | 32 | 37.6 | 37 | 0.8 | 0.84 | 0
|  | 2287 | 77 | 7 | 7 | 1 | 14.92 | 10.7 | 98.3 | 10.26 | 2.1 | 2.787 | 2.1 | 49 | 51 | 102.66 | 473 | 0.79 | 335.2 | 24 | 0.249 | 32 | 38.4 | 120.6 | 52.8 | 2.109858 | 19.9 | 20.1 | 805 | 62.5 | 25.03 | 34.3 | 801.2 | 7904.953 | 69.3 | 44.9 | 79.8 | 120.17 | 29.3 | 31.3 | 32.1 | 25.4 | 802.2 | 14.5 | 17.6 | 78 | 32 | 38 | 38 | 1.2 | 0.62 | 1.6
|  | 2288 | 77 | 8 | 1 | 12 | 15.08 | 10.7 | 98.3 | 10 | 2.2 | 2.885 | 2.5 | 48.8 | 51.3 | 103.67 | 470.1 | 0.83 | 333.2 | 23.8 | 0.213 | 31.8 | 59 | 122.7 | 52.1 | 2.431761 | 19.9 | 20.1 | 897 | 62.4 | 25.89 | 34.3 | 901.2 | 7904.954 | 68.9 | 45.3 | 79.76 | 120.18 | 29.3 | 31.2 | 32.2 | 25.4 | 821.8 | 10.5 | 20.4 | 78 | 32 | 40.8 | 46 | 3.5 | 0.06 | 5.5
|  | 2289 | 77 | 9 | 2 | 12 | 15.31 | 10.7 | 98.3 | 9.27 | 2.1 | 3.033 | 2.5 | 48.6 | 51.1 | 105.31 | 467.9 | 1 | 332.6 | 23.6 | 0.238 | 32 | 60.7 | 144.4 | 51.6 | 3.385443672 | 20.2 | 20.2 | 1300 | 62.3 | 24.87 | 34.3 | 1299.6 | 7904.954 | 69.2 | 45.2 | 79.82 | 120.03 | 29.3 | 31.2 | 32.1 | 25.3 | 1176.5 | 6.5 | 22.4 | 78 | 32 | 62.4 | 61 | 5.9 | 0.04 | 7.8
|  | 2290 | 77 | 10 | 3 | 12 | 14.76 | 10.7 | 98.3 | 9.35 | 2.1 | 3.123 | 2.4 | 48.7 | 51.2 | 105.22 | 467.1 | 1.76 | 338.6 | 23.8 | 0.239 | 32.1 | 57.8 | 196.5 | 50.9 | 4.468705 | 20 | 20.3 | 1705 | 62.3 | 25.03 | 34.4 | 1708.8 | 7904.954 | 70.4 | 45.1 | 79.93 | 120.13 | 29.3 | 31.3 | 32.1 | 25.3 | 1623.2 | 19.5 | 23.5 | 78 | 32 | 58 | 57 | 6.7 | 0.1 | 12.5
|  | 2291 | 77 | 11 | 4 | 12 | 14.23 | 10.7 | 98.3 | 10.2 | 2 | 3.152 | 2.3 | 48.9 | 51.2 | 105.08 | 467.6 | 2.49 | 330.6 | 23.9 | 0.249 | 32 | 58.7 | 270.8 | 50.7 | 5.463485 | 20.2 | 20.3 | 2134 | 62.2 | 24.45 | 34.1 | 2138.3 | 7904.954 | 69.4 | 45 | 79.79 | 120.16 | 29.2 | 31.3 | 32.1 | 25.3 | 1923.2 | 22.5 | 25.1 | 78 | 32 | 59.2 | 60 | 8.6 | 0.88 | 10.2
|  | 2292 | 77 | 12 | 5 | 12 | 14.44 | 10.7 | 98.3 | 10.09 | 2.1 | 3.379 | 2.6 | 48.9 | 51.6 | 105.21 | 469.8 | 3.3 | 330.6 | 23.8 | 0.226 | 32 | 61.3 | 315.1 | 51.2 | 6.773495 | 20.1 | 20.4 | 2570 | 61.7 | 25.17 | 34.2 | 2570.4 | 7904.954 | 68.3 | 45 | 79.92 | 120.14 | 29.2 | 31.2 | 32.1 | 25.2 | 2392.8 | 24.5 | 27.1 | 78 | 32 | 60.4 | 60 | 10.2 | 0.82 | 3.9
|  | 2293 | 77 | 13 | 6 | 12 | 14.72 | 10.7 | 98.3 | 13.15 | 2.1 | 3.508 | 2.6 | 49.1 | 51.7 | 105.21 | 474.4 | 4.08 | 330.2 | 23.8 | 0.224 | 32.1 | 62.5 | 326.1 | 52.4 | 7.935226 | 20.1 | 20.2 | 3024 | 61 | 25.06 | 34.2 | 3018 | 7904.955 | 68.7 | 45.1 | 79.78 | 119.71 | 29.2 | 31.3 | 32.1 | 25.2 | 2875 | 27.5 | 28.6 | 78 | 32 | 62 | 61 | 12.2 | 0.74 | -3.1
|  | 2294 | 77 | 14 | 7 | 12 | 14.56 | 10.7 | 98.3 | 15.08 | 2.1 | 3.493 | 3.3 | 48.6 | 52 | 105.22 | 481 | 4.86 | 330.7 | 23.8 | 0.215 | 31.9 | 64.9 | 333.6 | 53.5 | 9.18583 | 19.9 | 20 | 3477 | 61.4 | 25.23 | 34.2 | 3479.2 | 7904.955 | 69.1 | 45.1 | 79.81 | 119.74 | 29.1 | 31.3 | 32.1 | 25.1 | 3368.8 | 28.5 | 30.2 | 78 | 31 | 64.3 | 63 | 13.3 | 0.86 | -2.3
|  | 2295 | 77 | 15 | 8 | 12 | 14.58 | 10.7 | 98.3 | 16.01 | 2.1 | 3.488 | 3.7 | 48.6 | 52.4 | 105.11 | 489.3 | 5.78 | 330.7 | 23.6 | 0.234 | 31.8 | 67.4 | 341.5 | 54 | 10.21099068 | 20.1 | 20.3 | 3940 | 61.2 | 24.75 | 34.3 | 3936.5 | 7904.956 | 69.2 | 45.3 | 80 | 119.55 | 29 | 31.3 | 32 | 25.1 | 3865.5 | 28.5 | 31.8 | 78 | 31 | 67.1 | 67 | 15.3 | 0.76 | -6.2
|  | 2296 | 77 | 16 | 1 | 2 | 14.09 | 10.7 | 98.3 | 15.65 | 2.1 | 3.287 | 3.4 | 48.8 | 52.2 | 103.08 | 499.2 | 6.65 | 330.2 | 23.9 | 0.433 | 32.2 | 50.8 | 346.6 | 54.9 | 11.29655 | 19.9 | 20.2 | 4249 | 61.4 | 25.39 | 34.2 | 4251.1 | 7904.956 | 69.1 | 45 | 80.16 | 119.79 | 28.9 | 31.3 | 32.1 | 25.1 | 4166.2 | 32 | 29.4 | 78 | 31 | 53.7 | 60 | 12.5 | 0.9 | -10.9
|  | 2297 | 77 | 17 | 2 | 2 | 14.92 | 10.7 | 98.3 | 12.16 | 2.1 | 2.971 | 3.9 | 48.8 | 52.7 | 102.35 | 507 | 6.46 | 331.2 | 23.6 | 0.283 | 31.9 | 44.1 | 346.1 | 55.1 | 11.05005 | 19.9 | 20.3 | 4302 | 61.8 | 24.53 | 34.2 | 4305.4 | 7904.957 | 69.7 | 45.2 | 80 | 120.01 | 28.9 | 31.3 | 32.1 | 25.1 | 4295.2 | 35.5 | 27.1 | 78 | 31 | 45.5 | 45 | 10.6 | 0.72 | -16.4
|  | 2298 | 77 | 18 | 3 | 2 | 14.56 | 10.7 | 98.3 | 9.75 | 2.1 | 2.84 | 3.6 | 48.9 | 52.5 | 103.94 | 513 | 5.31 | 330.3 | 23.7 | 0.242 | 32 | 42.1 | 344.8 | 55.4 | 11.52973 | 20.1 | 20.2 | 4318 | 62.3 | 25.5 | 34.3 | 4316.6 | 7904.958 | 69.7 | 45 | 80.01 | 120.05 | 28.8 | 31.2 | 32.1 | 25.2 | 4319.5 | 36.5 | 26.7 | 78 | 31 | 43.1 | 42 | 9.8 | 0.18 | -18
|  | 2299 | 77 | 19 | 4 | 2 | 14.43 | 10.7 | 98.3 | 8.53 | 2.1 | 2.795 | 4.2 | 48.5 | 52.7 | 104.77 | 518.1 | 4.66 | 330.2 | 23.7 | 0.219 | 31.9 | 41.8 | 344.4 | 55.5 | 11.32554 | 19.9 | 20.2 | 4316 | 62.2 | 25.06 | 34.2 | 4317 | 7904.958 | 69 | 45 | 79.92 | 119.85 | 28.8 | 31.2 | 32.1 | 25.1 | 4314.8 | 36.5 | 26.7 | 78 | 31 | 41.6 | 42 | 9.8 | 0.88 | -12.5
|  | 2300 | 77 | 20 | 5 | 2 | 14.94 | 10.7 | 98.3 | 7.78 | 2.1 | 2.743 | 4.1 | 48.6 | 52.7 | 104.76 | 522.6 | 4.41 | 330.6 | 23.7 | 0.259 | 31.8 | 41.7 | 343.2 | 55.7 | 11.23132 | 19.9 | 20.4 | 4318 | 62.6 | 24.84 | 34.4 | 4316.9 | 7904.959 | 69.3 | 45.2 | 79.86 | 119.75 | 28.8 | 31.2 | 32.1 | 25.1 | 4314.8 | 36.5 | 26.7 | 78 | 31 | 42 | 42 | 9.8 | 0.88 | -18.7
|  | 2301 | 77 | 21 | 6 | 2 | 14.36 | 10.7 | 98.3 | 7.51 | 2.1 | 2.753 | 4.4 | 48.4 | 52.8 | 104.83 | 526.8 | 4.32 | 330 | 23.7 | 0.25 | 32 | 41.3 | 343 | 55.7 | 11.20791 | 19.8 | 20.3 | 4309 | 62.7 | 24.84 | 34.3 | 4309.1 | 7904.959 | 69.2 | 45.1 | 79.89 | 119.71 | 28.7 | 31.2 | 32.1 | 25.1 | 4310 | 36.5 | 26.3 | 78 | 31 | 41.6 | 41 | 9.8 | 0.1 | -13.3
|  | 2302 | 77 | 22 | 7 | 2 | 14.61 | 10.7 | 98.3 | 7.33 | 2.1 | 2.721 | 4.1 | 48.6 | 52.7 | 104.72 | 530.7 | 4.27 | 331.1 | 23.9 | 0.256 | 31.9 | 41.2 | 341.7 | 55.9 | 11.4485 | 20.1 | 20.3 | 4296 | 62.8 | 25.45 | 34.3 | 4301.9 | 7904.959 | 69.6 | 45.1 | 80.05 | 119.73 | 28.7 | 31.2 | 32.1 | 25.1 | 4304.5 | 36.5 | 26.3 | 78 | 31 | 41.2 | 42 | 9.8 | 0.88 | -12.5
|  | 2303 | 77 | 23 | 1 | 21 | 14.19 | 10.7 | 98.3 | 6.37 | 2.1 | 2.672 | 4.2 | 48.6 | 52.8 | 103.2 | 534.1 | 4.21 | 330 | 23.9 | 0.263 | 31.9 | 25.6 | 341.2 | 56.1 | 10.95292 | 19.9 | 20.2 | 4174 | 62.8 | 25.06 | 34.3 | 4172.7 | 7904.96 | 69.2 | 45.3 | 80.13 | 119.67 | 28.7 | 31.2 | 32.1 | 25.2 | 4232 | 41 | 23.9 | 78 | 31 | 31.8 | 29 | 7.5 | 0.92 | -18.7
|  | 2304 | 77 | 24 | 2 | 21 | 14.94 | 10.7 | 98.3 | 7.81 | 2.1 | 2.827 | 4.4 | 48.5 | 52.8 | 103.23 | 535.2 | 3.32 | 330.2 | 23.9 | 0.242 | 31.7 | 19.3 | 335.7 | 56.1 | 9.788702 | 20.2 | 20.2 | 3797 | 62.9 | 24.62 | 34.2 | 3793.2 | 7904.96 | 69 | 45.1 | 80.24 | 119.9 | 28.7 | 31.2 | 32.1 | 25.2 | 3873.2 | 34 | 20.4 | 78 | 31 | 20 | 20 | 3.9 | 0.1 | -20.3
|  | 2305 | 77 | 25 | 3 | 21 | 15.58 | 10.7 | 98.3 | 8.45 | 2.1 | 2.71 | 4.1 | 48.5 | 52.5 | 102.65 | 532.1 | 2.03 | 330.7 | 23.9 | 0.234 | 31.7 | 16.7 | 328.6 | 55.9 | 8.646433 | 20.2 | 20.3 | 3339 | 63 | 24.73 | 34.5 | 3341.4 | 7904.961 | 68.9 | 45.2 | 80.12 | 119.95 | 28.7 | 31.2 | 32.1 | 25.2 | 3534.2 | 30.5 | 18.8 | 78 | 31 | 17.6 | 17 | 2.4 | 0.06 | -14.1
|  | 2306 | 77 | 26 | 4 | 21 | 15.2 | 10.7 | 98.3 | 7.67 | 2.1 | 2.496 | 3.8 | 48.8 | 52.6 | 103.24 | 526.4 | 1.3 | 330.4 | 24.1 | 0.245 | 32 | 15.7 | 320.3 | 56.3 | 7.390137 | 20.1 | 20.2 | 2883 | 62.8 | 24.48 | 34.3 | 2886.1 | 7904.961 | 69.3 | 45.2 | 80.15 | 119.73 | 28.6 | 31.2 | 32.1 | 25.3 | 3038.2 | 27.5 | 18 | 78 | 31 | 15.7 | 16 | 1.2 | 0.25 | -13.3
|  | 2307 | 77 | 27 | 5 | 21 | 14.51 | 10.7 | 98.3 | 5.94 | 2.1 | 2.369 | 3.6 | 48.8 | 52.3 | 103.01 | 519.4 | 0.96 | 330.6 | 24 | 0.258 | 31.9 | 14.9 | 310.2 | 56.2 | 6.251937 | 20.1 | 20.2 | 2434 | 62.5 | 24.53 | 34.4 | 2434.8 | 7904.961 | 69.8 | 45.2 | 80.04 | 119.82 | 28.7 | 31.3 | 32.1 | 25.3 | 2549 | 26.5 | 17.3 | 78 | 31 | 15.3 | 15 | 0.4 | 0.76 | -20.3
|  | 2308 | 77 | 28 | 6 | 21 | 16.74 | 10.7 | 98.3 | 1.45 | 2.1 | 2.395 | 3.5 | 48.6 | 52.1 | 102.64 | 511.1 | 0.74 | 330.6 | 23.9 | 0.244 | 31.8 | 15.7 | 290.8 | 56.1 | 5.178103 | 19.8 | 20.3 | 1982 | 62.6 | 24.95 | 34.4 | 1978.2 | 7904.961 | 69.2 | 45.3 | 79.98 | 119.91 | 28.9 | 31.2 | 32 | 25.2 | 2072.5 | 20 | 16.5 | 78 | 32 | 15.3 | 14 | 0 | 0.04 | -14.1
|  | 2309 | 77 | 29 | 7 | 21 | 17.33 | 10.7 | 98.3 | 1.91 | 2.1 | 2.363 | 3.1 | 48.9 | 51.9 | 102.77 | 503.9 | 0.58 | 330.4 | 23.9 | 0.237 | 31.8 | 19.5 | 234.3 | 56.1 | 3.955316 | 20 | 20.4 | 1538 | 62.7 | 24.56 | 34.4 | 1538.4 | 7904.961 | 69.4 | 45.1 | 80.05 | 119.88 | 29 | 31.3 | 32.1 | 25.3 | 1741.2 | 13.5 | 16.9 | 78 | 32 | 18.8 | 17 | 0 | 0.04 | -12.5
|  | 2310 | 77 | 30 | 8 | 21 | 19.87 | 10.7 | 98.3 | 4.9 | 2 | 2.344 | 2.7 | 48.9 | 51.6 | 102.29 | 496.4 | 0.55 | 330.3 | 24.1 | 0.253 | 32 | 23.2 | 181.3 | 55.9 | 2.942262 | 20.1 | 20.2 | 1153 | 62.8 | 24.37 | 34.3 | 1151.2 | 7904.961 | 69.7 | 45.2 | 80.01 | 119.77 | 29 | 31.3 | 32.1 | 25.4 | 1298.2 | 16 | 16.5 | 78 | 32 | 21.2 | 21 | 0 | 0.04 | -10.9
|  | 2311 | 78 | 1 | 1 | 1 | 17.6 | 10.7 | 98.3 | 7.55 | 2 | 2.438 | 2.3 | 49.3 | 51.6 | 102.42 | 489.6 | 0.53 | 330.3 | 24.1 | 0.242 | 32 | 28.6 | 132 | 55.8 | 2.066619 | 20.2 | 20.3 | 822 | 62.6 | 24.01 | 34.1 | 824 | 7904.961 | 69.6 | 44.9 | 80.02 | 119.68 | 29.1 | 31.3 | 32.2 | 25.4 | 857.8 | 13.5 | 16.5 | 78 | 32 | 25.5 | 26 | 0 | 0.04 | -7.8
|  | 2312 | 78 | 2 | 2 | 1 | 16.1 | 10.7 | 98.3 | 9.8 | 2.1 | 2.688 | 2.5 | 49 | 51.4 | 103.11 | 486 | 0.51 | 334.9 | 24.2 | 0.25 | 32 | 45.3 | 116.7 | 55.4 | 2.099318532 | 20 | 20.4 | 794 | 62.7 | 25.25 | 34.3 | 806.8 | 7904.961 | 69.5 | 45.2 | 79.99 | 120.07 | 29.2 | 31.3 | 32.2 | 25.4 | 775.8 | 12.5 | 18.4 | 78 | 33 | 44.3 | 47 | 2 | 0.04 | -5.5
|  | 2313 | 78 | 3 | 3 | 1 | 16.51 | 10.7 | 98.3 | 9.65 | 2.1 | 2.759 | 2.4 | 49 | 51.4 | 102.84 | 482.7 | 0.67 | 334.9 | 24.3 | 0.271 | 31.9 | 37.1 | 120.9 | 55.1 | 2.1701562 | 20.1 | 20.5 | 829 | 62.8 | 25 | 34.4 | 820.9 | 7904.961 | 69.3 | 45.1 | 79.92 | 119.75 | 29.2 | 31.3 | 32.1 | 25.5 | 808.5 | 14.5 | 17.6 | 78 | 33 | 37.3 | 38 | 1.2 | 0.04 | -2.3
|  | 2314 | 78 | 4 | 4 | 1 | 15.66 | 10.7 | 98.3 | 9.85 | 2.1 | 2.765 | 2.6 | 48.9 | 51.5 | 102.79 | 479.7 | 0.72 | 334.2 | 24.2 | 0.231 | 32.1 | 36.3 | 120.8 | 54.7 | 2.117543 | 19.9 | 20.5 | 806 | 62.7 | 25.09 | 34.3 | 805.9 | 7904.961 | 69 | 45.2 | 79.83 | 120.01 | 29.3 | 31.3 | 32.1 | 25.5 | 802.2 | 15.5 | 17.3 | 78 | 32 | 36.1 | 37 | 0.8 | 0.04 | 0
|  | 2315 | 78 | 5 | 5 | 1 | 14.9 | 10.7 | 98.3 | 10.11 | 2.1 | 2.791 | 2.2 | 48.9 | 51.2 | 102.93 | 477.3 | 0.61 | 334.4 | 24.5 | 0.236 | 32 | 37.5 | 120.1 | 54.2 | 2.104514 | 20.3 | 20.3 | 802 | 62.4 | 25.06 | 34.1 | 797.2 | 7904.961 | 69.4 | 44.9 | 80.01 | 119.84 | 29.3 | 31.3 | 32.2 | 25.4 | 801.5 | 15 | 17.6 | 78 | 32 | 37.3 | 39 | 1.2 | 0.06 | 3.1
|  | 2316 | 78 | 6 | 6 | 1 | 14.53 | 10.7 | 98.3 | 10.21 | 2.1 | 2.807 | 2.3 | 49 | 51.3 | 103.03 | 474.6 | 0.62 | 334 | 24.3 | 0.24 | 32 | 37.7 | 121.3 | 53.4 | 2.116177164 | 20 | 20.1 | 810 | 62.6 | 24.95 | 34.4 | 815.9 | 7904.961 | 68.8 | 45.2 | 79.93 | 119.79 | 29.3 | 31.3 | 32.1 | 25.5 | 794.5 | 15 | 17.6 | 78 | 32 | 37.6 | 38 | 1.2 | 0.14 | 6.3
|  | 2317 | 78 | 7 | 7 | 1 | 14.82 | 10.7 | 98.3 | 10.12 | 2.1 | 2.808 | 2 | 49.2 | 51.2 | 103.03 | 471.8 | 0.86 | 334.9 | 24.4 | 0.249 | 32 | 36.9 | 121.6 | 52.9 | 2.132377 | 20 | 20.2 | 811 | 62.1 | 25.11 | 34.2 | 801.8 | 7904.961 | 69.5 | 45.1 | 79.93 | 119.63 | 29.3 | 31.2 | 32.1 | 25.4 | 824 | 15 | 17.6 | 78 | 32 | 37.3 | 37 | 1.2 | 0.7 | -1.6
|  | 2318 | 78 | 8 | 1 | 12 | 14.75 | 10.7 | 98.3 | 10.1 | 2.1 | 2.897 | 1.9 | 49 | 51 | 103.78 | 469.2 | 0.75 | 333.8 | 24.6 | 0.22 | 31.8 | 57.2 | 124.3 | 52 | 2.358454554 | 20.2 | 20.2 | 885 | 62.1 | 25.45 | 34.2 | 889.2 | 7904.962 | 68.8 | 45 | 79.83 | 119.8 | 29.3 | 31.3 | 32.1 | 25.3 | 808.5 | 11 | 20.4 | 78 | 32 | 40 | 47 | 3.9 | 0.08 | 7
|  | 2319 | 78 | 9 | 2 | 12 | 15.02 | 10.7 | 98.3 | 9.25 | 2.1 | 3.048 | 2.2 | 49.1 | 51.2 | 105.46 | 466.9 | 0.94 | 332.4 | 24.2 | 0.225 | 32 | 60.7 | 144.5 | 51.7 | 3.413691 | 20.1 | 20.4 | 1284 | 62.1 | 25.39 | 34.4 | 1285.9 | 7904.962 | 69.5 | 45.1 | 79.78 | 119.98 | 29.3 | 31.2 | 32.1 | 25.3 | 1184.2 | 7.5 | 22.4 | 78 | 32 | 62 | 61 | 5.9 | 0.04 | 9.4
|  | 2320 | 78 | 10 | 3 | 12 | 14.93 | 10.7 | 98.3 | 9.2 | 2.1 | 3.127 | 2.4 | 48.8 | 51.2 | 105.32 | 466.2 | 1.76 | 338.2 | 24.3 | 0.225 | 32 | 57.8 | 195.1 | 51.2 | 4.464583 | 20.1 | 20.2 | 1698 | 61.8 | 25.11 | 34.3 | 1698.4 | 7904.962 | 68.1 | 45.2 | 79.82 | 120.08 | 29.3 | 31.3 | 32.2 | 25.3 | 1639.8 | 19.5 | 23.1 | 78 | 32 | 58 | 59 | 7.1 | 0.35 | 8.6
|  | 2321 | 78 | 11 | 4 | 12 | 14.22 | 10.7 | 98.3 | 10.04 | 2.1 | 3.141 | 2.5 | 49 | 51.5 | 105.12 | 466.4 | 2.56 | 330.2 | 24.3 | 0.245 | 31.9 | 58.5 | 269 | 50.6 | 5.586672 | 20.1 | 20.3 | 2129 | 61.9 | 25.06 | 34.2 | 2129.9 | 7904.962 | 68.8 | 45.1 | 79.91 | 120.15 | 29.2 | 31.3 | 32.2 | 25.2 | 1942.8 | 22.5 | 25.1 | 78 | 32 | 59.2 | 59 | 9 | 0.86 | 10.2
|  | 2322 | 78 | 12 | 5 | 12 | 14.54 | 10.7 | 98.3 | 9.99 | 2.1 | 3.372 | 2.9 | 48.5 | 51.4 | 105.16 | 468.7 | 3.37 | 330.2 | 24.4 | 0.213 | 32.1 | 62 | 313.7 | 51 | 6.82197 | 20.1 | 20.2 | 2569 | 61.6 | 25.36 | 34.3 | 2566.5 | 7904.962 | 69.3 | 45.3 | 80.02 | 120.06 | 29.1 | 31.2 | 32.1 | 25.2 | 2412.5 | 24.5 | 27.1 | 78 | 32 | 59.2 | 60 | 10.6 | 0.82 | 5.5
|  | 2323 | 78 | 13 | 6 | 12 | 14.77 | 10.7 | 98.3 | 13.07 | 2.1 | 3.5 | 2.8 | 48.9 | 51.6 | 105.23 | 473.1 | 4.16 | 330.7 | 24.5 | 0.207 | 32.1 | 63.2 | 325.7 | 52.3 | 7.844755 | 20.1 | 20.3 | 3016 | 61.3 | 24.84 | 34.4 | 3017.8 | 7904.963 | 69 | 45.2 | 79.91 | 120.22 | 29.2 | 31.3 | 32.1 | 25.1 | 2900 | 26.5 | 28.6 | 78 | 32 | 62 | 62 | 11.8 | 0.64 | -1.6
|  | 2324 | 78 | 14 | 7 | 12 | 14.79 | 10.7 | 98.3 | 14.94 | 2.1 | 3.488 | 3.6 | 48.6 | 52.2 | 105.25 | 480 | 4.97 | 330.6 | 24.3 | 0.207 | 32 | 64.6 | 332.6 | 53.4 | 9.16662 | 20.1 | 20.3 | 3478 | 60.9 | 25.17 | 34.3 | 3477.8 | 7904.963 | 68.8 | 45.2 | 79.96 | 120.23 | 29.1 | 31.3 | 32.1 | 25.1 | 3392.8 | 28.5 | 30.6 | 78 | 32 | 63.1 | 65 | 13.3 | 0.37 | -3.9
|  | 2325 | 78 | 15 | 8 | 12 | 14.7 | 10.7 | 98.3 | 16.11 | 2.1 | 3.496 | 2.9 | 49 | 51.9 | 105.12 | 488.3 | 5.86 | 330.3 | 24.1 | 0.211 | 32 | 67.7 | 341.1 | 54.6 | 10.14189 | 20.1 | 20.7 | 3934 | 61.1 | 24.62 | 34.1 | 3936.4 | 7904.964 | 68.8 | 44.8 | 79.97 | 119.93 | 29 | 31.3 | 32.1 | 25.1 | 3893.8 | 28.5 | 31.8 | 78 | 31 | 66.7 | 66 | 15.3 | 0.74 | -8.6
|  | 2326 | 78 | 16 | 1 | 2 | 14.16 | 10.6 | 98.3 | 15.47 | 2.1 | 3.282 | 3.6 | 48.8 | 52.3 | 102.89 | 498 | 6.71 | 330.9 | 24.4 | 0.426 | 32.1 | 50.1 | 345.8 | 54.6 | 11.11674948 | 20.1 | 20.3 | 4250 | 61.1 | 24.98 | 34.3 | 4247.2 | 7904.964 | 69.2 | 44.9 | 80.04 | 120.05 | 29 | 31.2 | 32.1 | 25 | 4180.2 | 32.5 | 29 | 78 | 31 | 51.4 | 57 | 12.2 | 0.9 | -12.5
|  | 2327 | 78 | 17 | 2 | 2 | 15.14 | 10.7 | 98.3 | 12.09 | 2.1 | 2.972 | 4.2 | 48.5 | 52.7 | 102.45 | 505.8 | 6.48 | 330.3 | 24 | 0.27 | 32 | 44 | 346.9 | 54.9 | 11.09575 | 20.1 | 20.4 | 4304 | 61.9 | 24.62 | 34.4 | 4304.8 | 7904.965 | 69.5 | 45.2 | 80.04 | 120.05 | 28.9 | 31.3 | 32.1 | 25.1 | 4295.2 | 35.5 | 27.1 | 78 | 31 | 45.1 | 45 | 10.6 | 0.62 | -17.2
|  | 2328 | 78 | 18 | 3 | 2 | 14.5 | 10.7 | 98.3 | 9.58 | 2.1 | 2.835 | 4 | 48.8 | 52.8 | 104.09 | 511.9 | 5.34 | 330.2 | 24.2 | 0.225 | 31.8 | 42.2 | 344.3 | 55.4 | 11.45075 | 20.2 | 20.4 | 4307 | 61.9 | 25.39 | 34.2 | 4304.1 | 7904.966 | 68.9 | 44.9 | 79.87 | 120.21 | 28.8 | 31.2 | 32.1 | 25 | 4304.5 | 36.5 | 26.7 | 78 | 31 | 42.4 | 42 | 10.2 | 0.08 | -19.5
|  | 2329 | 78 | 19 | 4 | 2 | 14.4 | 10.7 | 98.3 | 8.52 | 2.1 | 2.781 | 4.2 | 48.6 | 52.8 | 104.88 | 517 | 4.71 | 330.5 | 24.1 | 0.222 | 31.7 | 42.3 | 343.5 | 55.5 | 11.47366 | 20.1 | 20.4 | 4297 | 62.1 | 25.5 | 34.4 | 4296 | 7904.966 | 69.1 | 45.2 | 79.94 | 120.12 | 28.8 | 31.2 | 32.1 | 25.1 | 4300 | 36.5 | 26.7 | 78 | 31 | 42.4 | 42 | 10.2 | 0.08 | -12.5
|  | 2330 | 78 | 20 | 5 | 2 | 14.99 | 10.7 | 98.3 | 7.98 | 2.1 | 2.757 | 4.4 | 48.6 | 53 | 104.79 | 522.1 | 4.51 | 330.3 | 24.1 | 0.243 | 31.9 | 43.4 | 342 | 55.6 | 11.2824 | 20.1 | 20 | 4291 | 62.1 | 25.11 | 34.4 | 4289.6 | 7904.967 | 69.9 | 45.2 | 79.9 | 120.1 | 28.9 | 31.2 | 32.1 | 25.1 | 4289.8 | 36 | 26.7 | 78 | 31 | 42.4 | 43 | 10.2 | 0.88 | -18.7
|  | 2331 | 78 | 21 | 6 | 2 | 14.29 | 10.7 | 98.3 | 7.77 | 2.1 | 2.774 | 4.4 | 48.6 | 53 | 105.22 | 526.4 | 4.53 | 330.3 | 23.9 | 0.236 | 32 | 44 | 342.6 | 55.8 | 11.32071 | 20.2 | 20.4 | 4309 | 62.7 | 25.09 | 34.5 | 4309.4 | 7904.967 | 69.5 | 45.2 | 79.97 | 120.15 | 28.8 | 31.2 | 32.1 | 25.1 | 4300 | 35.5 | 27.1 | 78 | 31 | 44.3 | 44 | 10.6 | 0.08 | -11.7
|  | 2332 | 78 | 22 | 7 | 2 | 14.61 | 10.7 | 98.3 | 7.77 | 2.1 | 2.767 | 4 | 48.7 | 52.8 | 104.5 | 531.1 | 4.66 | 330.8 | 24.1 | 0.286 | 32.1 | 41.6 | 341.5 | 56 | 11.09443 | 20.2 | 20.3 | 4314 | 62.6 | 24.56 | 34 | 4313.1 | 7904.968 | 69.4 | 45 | 80.14 | 120.22 | 28.7 | 31.2 | 32.1 | 25.1 | 4319.5 | 36.5 | 26.7 | 78 | 31 | 43.1 | 42 | 10.2 | 0.86 | -17.2
|  | 2333 | 78 | 23 | 1 | 21 | 14.18 | 10.7 | 98.3 | 6.66 | 2.1 | 2.662 | 4.2 | 48.8 | 53 | 102.62 | 534.8 | 4.57 | 330.5 | 23.8 | 0.273 | 31.8 | 25.6 | 339.8 | 56 | 10.84644 | 20.1 | 20.4 | 4165 | 63 | 24.87 | 34.4 | 4167.9 | 7904.968 | 69.4 | 45.3 | 80.21 | 120.37 | 28.7 | 31.1 | 32.1 | 25.1 | 4217.8 | 41.5 | 23.9 | 78 | 31 | 30.2 | 28 | 7.1 | 0.9 | -19.5
|  | 2334 | 78 | 24 | 2 | 21 | 14.68 | 10.7 | 98.3 | 7.04 | 2.1 | 2.687 | 4 | 48.8 | 52.8 | 102.49 | 535.9 | 3.52 | 330.4 | 23.6 | 0.253 | 32 | 19.8 | 335.1 | 56.1 | 9.763112 | 20.1 | 20.5 | 3784 | 62.8 | 24.64 | 34.2 | 3788.1 | 7904.968 | 69.2 | 45.2 | 80.06 | 120.41 | 28.7 | 31.2 | 32.1 | 25.2 | 3971.8 | 34 | 20.4 | 78 | 31 | 20.4 | 21 | 3.9 | 0.58 | -14.8
|  | 2335 | 78 | 25 | 3 | 21 | 15.16 | 10.7 | 98.3 | 7.91 | 2.1 | 2.628 | 3.9 | 48.9 | 52.8 | 102.4 | 533.5 | 2.21 | 330.6 | 23.6 | 0.243 | 31.9 | 17 | 327.9 | 56.2 | 8.780183 | 20 | 20.6 | 3342 | 62.8 | 25.09 | 34.3 | 3340.1 | 7904.969 | 69.8 | 45.5 | 80.02 | 120.31 | 28.6 | 31.2 | 32.1 | 25.2 | 3500.8 | 30.5 | 19.2 | 78 | 31 | 18 | 18 | 2.7 | 0.06 | -12.5
|  | 2336 | 78 | 26 | 4 | 21 | 14.96 | 10.7 | 98.3 | 7.43 | 2.1 | 2.465 | 3.9 | 48.9 | 52.7 | 102.3 | 528.5 | 1.44 | 330.4 | 23.6 | 0.247 | 31.9 | 16.2 | 320 | 56.2 | 7.502749 | 20.1 | 20.4 | 2888 | 62.8 | 24.81 | 34.4 | 2885.5 | 7904.969 | 69.8 | 45.4 | 79.94 | 120.16 | 28.6 | 31.2 | 32.1 | 25.2 | 3016.2 | 28 | 18 | 78 | 31 | 16.5 | 16 | 1.6 | 0.37 | -18
|  | 2337 | 78 | 27 | 5 | 21 | 14.56 | 10.7 | 98.3 | 5.79 | 2.1 | 2.372 | 3.4 | 49 | 52.3 | 102.39 | 521.8 | 1.05 | 330.6 | 23.7 | 0.257 | 32.1 | 15.3 | 310.8 | 56.1 | 6.50182986 | 20 | 20.4 | 2435 | 62.8 | 25.5 | 34.3 | 2434.1 | 7904.969 | 70 | 45.2 | 79.96 | 120.23 | 28.8 | 31.2 | 32.1 | 25.2 | 2532 | 26 | 17.3 | 78 | 32 | 15.3 | 15 | 0.8 | 0.76 | -20.3
|  | 2338 | 78 | 28 | 6 | 21 | 16.95 | 10.7 | 98.3 | 1.99 | 2.1 | 2.414 | 3 | 49.1 | 52 | 102.15 | 513.5 | 0.82 | 330.7 | 23.6 | 0.253 | 31.9 | 17.2 | 290 | 56.2 | 5.104459 | 20 | 20.6 | 1980 | 63 | 24.62 | 34.4 | 1981.3 | 7904.969 | 69.5 | 45.1 | 79.96 | 120.55 | 28.8 | 31.2 | 32.1 | 25.3 | 2044.5 | 23 | 16.9 | 78 | 32 | 16.5 | 17 | 0 | 0.04 | -14.1
|  | 2339 | 78 | 29 | 7 | 21 | 17.28 | 10.7 | 98.3 | 2.03 | 2.1 | 2.37 | 3 | 48.9 | 51.9 | 102.34 | 506.3 | 0.66 | 331 | 24 | 0.25 | 32.2 | 19.3 | 233.5 | 56 | 3.9811 | 20 | 20.3 | 1543 | 63 | 24.64 | 34.2 | 1541.9 | 7904.969 | 69.3 | 45.1 | 80.09 | 120.27 | 29 | 31.3 | 32.2 | 25.3 | 1714.8 | 13 | 16.9 | 78 | 32 | 20 | 18 | 0 | 0.04 | -11.7
|  | 2340 | 78 | 30 | 8 | 21 | 19.97 | 10.7 | 98.3 | 4.98 | 2 | 2.316 | 3 | 49 | 51.9 | 101.64 | 499.1 | 0.6 | 330.6 | 23.6 | 0.241 | 32.1 | 23.4 | 181.5 | 55.9 | 2.921847 | 20 | 20.5 | 1145 | 63.1 | 24.37 | 34.4 | 1143.7 | 7904.969 | 69.8 | 45.2 | 80.11 | 119.92 | 29 | 31.3 | 32.1 | 25.3 | 1280.2 | 15.5 | 16.5 | 78 | 32 | 21.6 | 23 | 0 | 0.02 | -10.2
|  | 2341 | 79 | 1 | 1 | 1 | 17.55 | 10.7 | 98.3 | 7.41 | 2 | 2.394 | 2.7 | 49 | 51.7 | 101.71 | 491.9 | 0.54 | 330.6 | 23.3 | 0.248 | 32 | 27.8 | 132.4 | 55.9 | 2.124866 | 20.1 | 20.4 | 832 | 62.8 | 24.39 | 34.3 | 830.6 | 7904.969 | 69.4 | 45.4 | 79.81 | 120.14 | 29.2 | 31.3 | 32.1 | 25.4 | 939.8 | 13.5 | 16.1 | 78 | 32 | 25.5 | 26 | 0 | 0.02 | -7.8
|  | 2342 | 79 | 2 | 2 | 1 | 16.03 | 10.7 | 98.3 | 9.85 | 2.1 | 2.652 | 2.6 | 49.1 | 51.6 | 102.4 | 488.3 | 0.53 | 335.2 | 23.4 | 0.24 | 31.9 | 43.5 | 118.1 | 55.3 | 2.048316 | 20.1 | 20.5 | 791 | 62.8 | 24.73 | 34.3 | 786.3 | 7904.969 | 69.8 | 45.1 | 79.84 | 120.16 | 29.2 | 31.3 | 32.1 | 25.4 | 777.2 | 13 | 18 | 78 | 33 | 38.4 | 40 | 1.6 | 0.04 | -4.7
|  | 2343 | 79 | 3 | 3 | 1 | 16.3 | 10.7 | 98.3 | 9.75 | 2.1 | 2.765 | 2.5 | 49 | 51.5 | 102.33 | 485.1 | 0.69 | 334.2 | 23.4 | 0.277 | 31.7 | 37.3 | 121.2 | 55 | 2.164898 | 20.1 | 20.4 | 826 | 62.9 | 25.03 | 34.3 | 826.5 | 7904.969 | 69.2 | 45.3 | 79.87 | 119.95 | 29.2 | 31.3 | 32.1 | 25.4 | 810.8 | 12.5 | 17.6 | 78 | 33 | 40.4 | 40 | 1.2 | 0.04 | -2.3
|  | 2344 | 79 | 4 | 4 | 1 | 15.58 | 10.7 | 98.3 | 9.83 | 2.1 | 2.737 | 2.5 | 48.9 | 51.4 | 102.18 | 482 | 0.76 | 335.2 | 23.6 | 0.259 | 32 | 35.7 | 120.5 | 54.7 | 2.100586 | 20.1 | 20.2 | 805 | 62.7 | 24.92 | 34.4 | 797.1 | 7904.97 | 69.4 | 45.1 | 79.74 | 119.53 | 29.3 | 31.3 | 32.1 | 25.5 | 813.2 | 15.5 | 17.3 | 78 | 32 | 35.7 | 35 | 0.8 | 0.04 | 0.8
|  | 2345 | 79 | 5 | 5 | 1 | 14.74 | 10.7 | 98.3 | 10.16 | 2.1 | 2.777 | 2.1 | 49.1 | 51.2 | 102.24 | 479.3 | 0.61 | 335.3 | 23.5 | 0.233 | 32 | 37.6 | 119.2 | 54.1 | 2.09005152 | 20.2 | 20.5 | 800 | 62.4 | 24.95 | 34.1 | 795.8 | 7904.97 | 69.1 | 45 | 79.86 | 120.12 | 29.3 | 31.3 | 32.1 | 25.5 | 783.5 | 15 | 17.6 | 78 | 32 | 37.3 | 36 | 1.2 | 0.06 | 3.1
|  | 2346 | 79 | 6 | 6 | 1 | 14.47 | 10.7 | 98.3 | 10.2 | 2.1 | 2.795 | 2.2 | 49 | 51.3 | 102.28 | 476.5 | 0.67 | 334.1 | 23.6 | 0.243 | 31.9 | 37.5 | 120.4 | 53.5 | 2.112479 | 20 | 20.6 | 806 | 62.4 | 25.03 | 34.4 | 817.5 | 7904.97 | 68.9 | 45.2 | 79.88 | 119.9 | 29.3 | 31.3 | 32 | 25.4 | 801.5 | 15 | 17.6 | 78 | 32 | 37.3 | 37 | 1.2 | 0.46 | 0.8
|  | 2347 | 79 | 7 | 7 | 1 | 14.94 | 10.7 | 98.3 | 10.22 | 2.1 | 2.789 | 2.2 | 48.9 | 51.1 | 102.21 | 473.7 | 0.69 | 335.3 | 23.9 | 0.253 | 32.1 | 37.2 | 119.7 | 52.7 | 2.108482 | 20.5 | 20.3 | 809 | 62.8 | 24.89 | 34.4 | 804.1 | 7904.97 | 69.1 | 45.2 | 79.74 | 120.29 | 29.3 | 31.3 | 32.1 | 25.4 | 804.5 | 15 | 17.6 | 78 | 32 | 37.3 | 37 | 1.2 | 0.39 | 3.9
|  | 2348 | 79 | 8 | 1 | 12 | 14.63 | 10.7 | 98.3 | 10.2 | 2.1 | 2.858 | 2 | 49 | 51 | 103.35 | 471 | 0.85 | 334.9 | 23.8 | 0.209 | 32.1 | 56.5 | 120.8 | 52.2 | 2.33180535 | 20.1 | 20.5 | 875 | 62.2 | 25.45 | 34.3 | 875.5 | 7904.97 | 69.3 | 45 | 79.89 | 120.18 | 29.3 | 31.2 | 32.1 | 25.3 | 816.2 | 15 | 20.4 | 78 | 32 | 41.6 | 49 | 2 | 0.1 | 5.5
|  | 2349 | 79 | 9 | 2 | 12 | 15.17 | 10.7 | 98.3 | 9.27 | 2.2 | 3.038 | 1.8 | 49.2 | 51 | 105.47 | 468.9 | 1.06 | 334.9 | 23.7 | 0.242 | 32.2 | 61.2 | 143 | 51.6 | 3.467245 | 20.2 | 20.5 | 1276 | 61.7 | 25.95 | 34.3 | 1277 | 7904.97 | 69.3 | 45.3 | 79.87 | 120 | 29.3 | 31.2 | 32.1 | 25.3 | 1196 | 7.5 | 22 | 78 | 33 | 62.4 | 63 | 5.5 | 0.04 | 9.4
|  | 2350 | 79 | 10 | 3 | 12 | 14.83 | 10.7 | 98.3 | 9.25 | 2.1 | 3.121 | 2 | 49.1 | 51.1 | 105.32 | 467.7 | 1.75 | 337.5 | 23.6 | 0.24 | 32.1 | 58.2 | 193.4 | 51.1 | 4.472668368 | 20.1 | 20.4 | 1695 | 61.9 | 25.2 | 34.3 | 1689.3 | 7904.97 | 69.1 | 45 | 79.82 | 119.86 | 29.3 | 31.2 | 32 | 25.3 | 1510 | 20 | 23.5 | 78 | 32 | 58 | 59 | 7.1 | 0.68 | 7.8
|  | 2351 | 79 | 11 | 4 | 12 | 14.26 | 10.7 | 98.3 | 10.19 | 2.1 | 3.162 | 2.3 | 48.9 | 51.2 | 105.24 | 467.8 | 2.44 | 330.7 | 23.9 | 0.245 | 32.1 | 58.9 | 266.8 | 50.7 | 5.566879 | 20 | 20.6 | 2124 | 62 | 25.03 | 34.3 | 2123.9 | 7904.97 | 69.3 | 45.3 | 79.78 | 120.07 | 29.1 | 31.2 | 32 | 25.2 | 1953.8 | 22.5 | 25.5 | 78 | 32 | 58.8 | 61 | 9 | 0.86 | 8.6
|  | 2352 | 79 | 12 | 5 | 12 | 14.53 | 10.7 | 98.3 | 10.09 | 2.1 | 3.38 | 2.7 | 48.9 | 51.6 | 105.2 | 470.6 | 3.23 | 330.3 | 23.7 | 0.236 | 32.1 | 61.4 | 313.9 | 51.1 | 6.784357 | 20.4 | 20.5 | 2568 | 61.7 | 25.23 | 34.2 | 2563.5 | 7904.971 | 69.6 | 45 | 79.73 | 120.07 | 29.1 | 31.2 | 32 | 25.2 | 2429.5 | 24.5 | 27.1 | 78 | 32 | 60 | 60 | 10.6 | 0.76 | 4.7
|  | 2353 | 79 | 13 | 6 | 12 | 14.25 | 10.7 | 98.3 | 13.16 | 2.1 | 3.518 | 2.7 | 48.9 | 51.7 | 105.32 | 474.7 | 4.03 | 330.6 | 24 | 0.246 | 32.2 | 62.2 | 325.9 | 52.4 | 7.735404 | 20.1 | 20.7 | 3014 | 61.2 | 24.51 | 34.2 | 3016.8 | 7904.971 | 68.8 | 45 | 79.85 | 119.92 | 29.1 | 31.3 | 32 | 25.1 | 2917.8 | 26.5 | 28.6 | 78 | 32 | 62 | 61 | 11.8 | 0.68 | 3.1
|  | 2354 | 79 | 14 | 7 | 12 | 14.48 | 10.7 | 98.3 | 14.98 | 2.1 | 3.489 | 3 | 48.9 | 51.9 | 105.35 | 481.2 | 4.88 | 330.7 | 24 | 0.225 | 32.2 | 64.2 | 332.9 | 53.4 | 9.089112 | 20.2 | 20.4 | 3479 | 61.2 | 24.95 | 34.2 | 3476.6 | 7904.971 | 69.7 | 45 | 79.93 | 120.18 | 29.1 | 31.3 | 32 | 25.1 | 3249 | 28.5 | 29.8 | 78 | 32 | 63.9 | 64 | 13.7 | 0.44 | -3.1
|  | 2355 | 79 | 15 | 8 | 12 | 14.7 | 10.7 | 98.3 | 16.09 | 2.1 | 3.499 | 3.5 | 48.7 | 52.3 | 105.12 | 489.8 | 5.74 | 330.8 | 24.1 | 0.206 | 32.1 | 67.8 | 340.4 | 54.2 | 10.3062786 | 20.3 | 20.3 | 3937 | 61.1 | 25 | 34.3 | 3935.2 | 7904.972 | 69.3 | 45.1 | 79.93 | 119.6 | 29 | 31.3 | 32 | 25.1 | 3750 | 28.5 | 31.8 | 78 | 31 | 66.3 | 66 | 15.3 | 0.86 | -7
|  | 2356 | 79 | 16 | 1 | 2 | 14.12 | 10.7 | 98.3 | 15.64 | 2.1 | 3.272 | 3.6 | 48.8 | 52.3 | 102.9 | 499.2 | 6.61 | 330.1 | 24.1 | 0.434 | 32.2 | 50.1 | 344.9 | 54.6 | 11.06627 | 20.2 | 20.6 | 4246 | 61.5 | 24.89 | 34.4 | 4245.6 | 7904.973 | 69.3 | 44.9 | 80.26 | 120.01 | 29 | 31.3 | 32 | 25 | 4189.8 | 33 | 28.6 | 78 | 31 | 59.2 | 56 | 12.2 | 0.9 | -9.4
|  | 2357 | 79 | 17 | 2 | 2 | 15.04 | 10.7 | 98.3 | 12.09 | 2.1 | 2.977 | 3.5 | 48.9 | 52.4 | 102.55 | 507.1 | 6.39 | 330.4 | 24.3 | 0.268 | 32.1 | 43.9 | 345.8 | 55.1 | 11.36538 | 20.2 | 20.4 | 4302 | 61.7 | 25.23 | 34.3 | 4299.2 | 7904.973 | 69.7 | 45.1 | 80.33 | 120.18 | 28.8 | 31.3 | 32 | 25 | 4295.2 | 35.5 | 27.1 | 78 | 31 | 45.1 | 44 | 10.6 | 0.62 | -17.2
|  | 2358 | 79 | 18 | 3 | 2 | 14.63 | 10.7 | 98.3 | 9.69 | 2.1 | 2.845 | 3.8 | 48.9 | 52.7 | 103.94 | 513.2 | 5.23 | 330.4 | 24.1 | 0.221 | 32 | 42.9 | 344 | 55.4 | 11.33762 | 20.2 | 20.2 | 4312 | 62.1 | 25.11 | 34.2 | 4308.8 | 7904.974 | 69.3 | 45.1 | 80.11 | 119.99 | 28.8 | 31.3 | 32 | 25.1 | 4304.5 | 36 | 26.7 | 78 | 31 | 42.7 | 43 | 10.2 | 0.08 | -18.7
|  | 2359 | 79 | 19 | 4 | 2 | 14.4 | 10.7 | 98.3 | 8.58 | 2.1 | 2.775 | 4.4 | 48.5 | 52.9 | 104.61 | 518.5 | 4.63 | 330.2 | 24.1 | 0.233 | 32 | 41.8 | 343.3 | 55.4 | 11.32484 | 20.2 | 20.4 | 4302 | 62.3 | 25.14 | 34.3 | 4299.4 | 7904.974 | 69.4 | 45.1 | 80.07 | 120.05 | 28.8 | 31.3 | 32 | 25 | 4304.5 | 36.5 | 26.7 | 78 | 31 | 42 | 42 | 10.2 | 0.1 | -17.2
|  | 2360 | 79 | 20 | 5 | 2 | 14.94 | 10.7 | 98.3 | 7.88 | 2.1 | 2.754 | 3.9 | 49 | 52.9 | 104.79 | 523.1 | 4.41 | 330.6 | 24.1 | 0.212 | 32.1 | 43.1 | 342.1 | 56 | 11.21763 | 20 | 20.3 | 4280 | 62.4 | 25.03 | 34.2 | 4282.5 | 7904.975 | 69.1 | 45.2 | 80.13 | 120.14 | 28.7 | 31.2 | 32 | 25 | 4289.8 | 36.5 | 26.7 | 78 | 31 | 42 | 41 | 10.2 | 0.78 | -14.1
|  | 2361 | 79 | 21 | 6 | 2 | 14.34 | 10.7 | 98.3 | 7.96 | 2.1 | 2.796 | 4 | 48.9 | 53 | 105.29 | 527.6 | 4.36 | 330.2 | 24 | 0.251 | 32.1 | 44.1 | 341.5 | 55.9 | 11.27791 | 20 | 20.6 | 4303 | 62.6 | 25.03 | 34.3 | 4302.1 | 7904.975 | 69.1 | 45.1 | 79.95 | 120.02 | 28.8 | 31.2 | 32 | 25.1 | 4295.2 | 35.5 | 27.1 | 78 | 31 | 43.9 | 44 | 10.6 | 0.08 | -18
|  | 2362 | 79 | 22 | 7 | 2 | 14.62 | 10.7 | 98.3 | 7.94 | 2.1 | 2.8 | 4.2 | 48.7 | 52.9 | 104.96 | 532.1 | 4.52 | 330.4 | 24.4 | 0.263 | 32 | 43.7 | 341 | 55.9 | 11.24871 | 20.3 | 20.3 | 4316 | 62.6 | 24.89 | 34.2 | 4319.5 | 7904.976 | 69.5 | 45 | 80.01 | 120.14 | 28.7 | 31.2 | 32 | 25 | 4314.8 | 35.5 | 27.1 | 78 | 31 | 43.9 | 44 | 10.6 | 0.84 | -11.7
|  | 2363 | 79 | 23 | 1 | 21 | 14.1 | 10.7 | 98.3 | 6.82 | 2.1 | 2.689 | 4.2 | 48.7 | 52.8 | 102.67 | 535.8 | 4.52 | 329.4 | 24.3 | 0.267 | 31.8 | 25.5 | 341.1 | 56.1 | 11.00363 | 20.1 | 20.1 | 4175 | 63 | 25.17 | 34.4 | 4178 | 7904.976 | 69.6 | 45 | 79.89 | 119.79 | 28.7 | 31.2 | 32.1 | 25.1 | 4213.2 | 42 | 23.5 | 78 | 31 | 28.6 | 27 | 6.7 | 0.92 | -18.7
|  | 2364 | 79 | 24 | 2 | 21 | 14.67 | 10.7 | 98.3 | 8.04 | 2.2 | 2.853 | 3.8 | 48.9 | 52.7 | 102.71 | 536.7 | 3.48 | 330.5 | 24.4 | 0.236 | 31.9 | 19.7 | 335.7 | 56.3 | 10.17392 | 20 | 20.3 | 3785 | 62.9 | 25.67 | 34.3 | 3789.8 | 7904.977 | 69.1 | 45.1 | 80.1 | 119.83 | 28.6 | 31.2 | 32.1 | 25.1 | 3963.2 | 33.5 | 20.4 | 78 | 31 | 20.4 | 21 | 3.9 | 0.78 | -20.3
|  | 2365 | 79 | 25 | 3 | 21 | 14.6 | 10.7 | 98.3 | 8.48 | 2.1 | 2.704 | 4 | 48.8 | 52.8 | 102.4 | 534.6 | 2.11 | 330.2 | 24.4 | 0.254 | 32 | 17.2 | 328 | 56.2 | 8.705701 | 20.2 | 20.4 | 3347 | 62.7 | 24.84 | 34.3 | 3345.3 | 7904.977 | 69.6 | 45.1 | 80.17 | 119.86 | 28.6 | 31.2 | 32 | 25.1 | 3484.2 | 30 | 19.2 | 78 | 31 | 17.6 | 17 | 2.7 | 0.12 | -17.2
|  | 2366 | 79 | 26 | 4 | 21 | 14.42 | 10.7 | 98.3 | 7.89 | 2 | 2.495 | 3.7 | 48.8 | 52.5 | 102.66 | 529.4 | 1.37 | 330.6 | 24.4 | 0.262 | 31.9 | 15.8 | 319.6 | 56.2 | 7.37063 | 20.1 | 20.3 | 2886 | 62.8 | 24.39 | 34.3 | 2887.5 | 7904.977 | 69.9 | 45.2 | 80.01 | 120.06 | 28.6 | 31.2 | 32 | 25.2 | 3000 | 28 | 18 | 78 | 31 | 16.5 | 16 | 1.2 | 0.82 | -17.2
|  | 2367 | 79 | 27 | 5 | 21 | 14.65 | 10.7 | 98.3 | 5.91 | 2 | 2.367 | 3.6 | 48.8 | 52.4 | 102.58 | 522.8 | 1.02 | 330.6 | 24.3 | 0.248 | 31.9 | 15.4 | 310.9 | 56 | 6.234107454 | 20.2 | 20.4 | 2435 | 62.8 | 24.45 | 34.4 | 2433.5 | 7904.977 | 69.2 | 45.1 | 80.14 | 120 | 28.8 | 31.2 | 32.1 | 25.3 | 2516.2 | 26 | 17.3 | 78 | 32 | 15.7 | 15 | 0.8 | 0.78 | -20.3
|  | 2368 | 79 | 28 | 6 | 21 | 17.05 | 10.7 | 98.3 | 1.62 | 2.1 | 2.373 | 3.1 | 49.2 | 52.3 | 102.17 | 514.1 | 0.79 | 330.6 | 24.3 | 0.235 | 32 | 15.9 | 288.8 | 56.2 | 5.163076 | 20.1 | 20.5 | 1985 | 62.6 | 24.84 | 34.2 | 1980.8 | 7904.977 | 69.6 | 44.8 | 80.21 | 120.04 | 28.9 | 31.2 | 32 | 25.3 | 2185.8 | 20.5 | 16.5 | 78 | 32 | 15.3 | 15 | 0 | 0.04 | -14.1
|  | 2369 | 79 | 29 | 7 | 21 | 17.6 | 10.7 | 98.3 | 2.05 | 2.1 | 2.393 | 3.1 | 48.8 | 51.9 | 102.12 | 506.7 | 0.66 | 330.8 | 24.2 | 0.239 | 32.1 | 18.9 | 233.8 | 55.9 | 4.00405599 | 20.4 | 20.4 | 1545 | 62.8 | 24.75 | 34.3 | 1544.4 | 7904.977 | 69.1 | 44.8 | 80.11 | 119.91 | 29 | 31.3 | 32.1 | 25.3 | 1703 | 12.5 | 17.3 | 78 | 32 | 18 | 19 | 0 | 0.04 | -12.5
|  | 2370 | 79 | 30 | 8 | 21 | 20.13 | 10.7 | 98.3 | 4.97 | 2.1 | 2.359 | 3.3 | 48.9 | 52.2 | 102.02 | 499.4 | 0.63 | 331.5 | 24.3 | 0.258 | 31.8 | 22.4 | 180.9 | 55.6 | 2.97699 | 20.1 | 20.3 | 1159 | 62.3 | 24.53 | 34.3 | 1156.3 | 7904.977 | 69.6 | 45.3 | 79.91 | 120.15 | 29.1 | 31.3 | 32.1 | 25.4 | 1258.5 | 15.5 | 16.9 | 78 | 32 | 22.7 | 22 | 0 | 0.02 | -10.2
|  | 2371 | 80 | 1 | 1 | 1 | 17.61 | 10.7 | 98.3 | 7.48 | 2.1 | 2.4 | 2.5 | 49.2 | 51.7 | 101.84 | 492.2 | 0.59 | 332.3 | 24.3 | 0.256 | 31.9 | 28.5 | 131.6 | 55.6 | 2.122488 | 20.1 | 20.1 | 827 | 62.4 | 24.51 | 34.4 | 831.1 | 7904.977 | 69.8 | 45.4 | 79.95 | 119.87 | 29.1 | 31.3 | 32.1 | 25.4 | 921.8 | 13.5 | 16.5 | 78 | 32 | 25.9 | 24 | 0 | 0.04 | -7.8
|  | 2372 | 80 | 2 | 2 | 1 | 16.1 | 10.7 | 98.3 | 9.84 | 2.1 | 2.677 | 2.5 | 49.3 | 51.8 | 102.51 | 488.7 | 0.66 | 334.7 | 24.1 | 0.251 | 32 | 44.4 | 117.1 | 55.3 | 2.067932 | 20.2 | 20.5 | 796 | 62.6 | 24.81 | 34.4 | 812.1 | 7904.978 | 69.2 | 45.2 | 80 | 120.1 | 29.1 | 31.3 | 32.1 | 25.5 | 758.5 | 12.5 | 18.4 | 78 | 33 | 40 | 42 | 1.6 | 0.04 | -4.7
|  | 2373 | 80 | 3 | 3 | 1 | 16.58 | 10.7 | 98.3 | 9.75 | 2.1 | 2.747 | 2.6 | 49 | 51.6 | 102.39 | 485.5 | 0.78 | 335 | 24.3 | 0.277 | 31.7 | 37.4 | 120.2 | 55 | 2.163189 | 20.1 | 20.4 | 827 | 62.8 | 24.98 | 34.5 | 825.6 | 7904.978 | 69.4 | 45.1 | 79.96 | 120.08 | 29.2 | 31.2 | 32.1 | 25.6 | 835 | 13.5 | 17.6 | 78 | 33 | 39.6 | 38 | 0.8 | 0.04 | -2.3
|  | 2374 | 80 | 4 | 4 | 1 | 15.63 | 10.7 | 98.3 | 9.74 | 2.1 | 2.76 | 2.4 | 49.1 | 51.5 | 102.52 | 482.5 | 0.83 | 334 | 24.2 | 0.234 | 31.9 | 36.6 | 121.1 | 54.6 | 2.157312 | 20.2 | 20.5 | 814 | 62.8 | 25.31 | 34.3 | 807 | 7904.978 | 69.1 | 45.1 | 79.89 | 120.06 | 29.2 | 31.3 | 32.1 | 25.5 | 821.8 | 15.5 | 17.6 | 78 | 32 | 36.5 | 38 | 0.8 | 0.04 | 0.8
|  | 2375 | 80 | 5 | 5 | 1 | 15.16 | 10.7 | 98.3 | 10 | 2.1 | 2.765 | 2.6 | 49 | 51.6 | 102.43 | 479.8 | 0.83 | 334.7 | 24.2 | 0.23 | 32 | 36.9 | 120.6 | 54 | 2.088558 | 20.4 | 20.3 | 802 | 62.6 | 24.87 | 34.5 | 806.7 | 7904.978 | 69 | 45.2 | 79.8 | 120.13 | 29.2 | 31.3 | 32 | 25.5 | 792.8 | 15 | 17.6 | 78 | 32 | 36.9 | 36 | 0.8 | 0.04 | 3.1
|  | 2376 | 80 | 6 | 6 | 1 | 14.57 | 10.7 | 98.3 | 10.17 | 2.1 | 2.768 | 2.3 | 49.1 | 51.4 | 102.34 | 476.8 | 0.72 | 334.8 | 24.2 | 0.244 | 32 | 36.9 | 121 | 53.6 | 2.07272 | 20.1 | 20.2 | 804 | 62.9 | 24.62 | 34.6 | 800.4 | 7904.978 | 69.7 | 45.1 | 79.93 | 119.95 | 29.3 | 31.2 | 32.1 | 25.5 | 811.5 | 15 | 17.6 | 78 | 32 | 36.9 | 36 | 0.8 | 0.1 | 5.5
|  | 2377 | 80 | 7 | 7 | 1 | 14.47 | 10.7 | 98.3 | 10.18 | 2 | 2.794 | 2.2 | 48.9 | 51.1 | 102.4 | 474 | 0.88 | 334.4 | 24.1 | 0.245 | 32.1 | 36.9 | 121.5 | 52.8 | 2.053287 | 20.2 | 20.1 | 802 | 62.7 | 24.45 | 34.2 | 802.2 | 7904.978 | 68.9 | 45.1 | 79.91 | 120.09 | 29.3 | 31.3 | 32 | 25.4 | 788.2 | 15 | 17.6 | 78 | 32 | 36.9 | 36 | 0.8 | 0.84 | 0.8
|  | 2378 | 80 | 8 | 1 | 12 | 15.26 | 10.7 | 98.3 | 10.12 | 2.1 | 2.888 | 2.4 | 48.9 | 51.3 | 103.56 | 471.5 | 0.86 | 334 | 24.2 | 0.214 | 32 | 60.4 | 122.6 | 52.2 | 2.373888 | 20.2 | 20.1 | 888 | 62.8 | 25.53 | 34.3 | 885 | 7904.978 | 69.3 | 45.2 | 80.01 | 119.7 | 29.3 | 31.2 | 32.1 | 25.4 | 846.8 | 11.5 | 20.8 | 78 | 33 | 49 | 55 | 2.4 | 0.18 | -2.3
|  | 2379 | 80 | 9 | 2 | 12 | 15.64 | 10.7 | 98.3 | 9.29 | 2.1 | 3.042 | 2 | 49.3 | 51.2 | 105.43 | 469.1 | 1.06 | 333.8 | 23.9 | 0.237 | 32.1 | 62.6 | 145.1 | 51.7 | 3.389383 | 20 | 20.4 | 1286 | 62.6 | 25.17 | 34.5 | 1285.7 | 7904.978 | 69 | 45.3 | 79.87 | 120.02 | 29.2 | 31.2 | 32 | 25.2 | 1217.8 | 5.5 | 22.4 | 78 | 33 | 63.5 | 62 | 5.5 | 0.02 | 5.5
|  | 2380 | 80 | 10 | 3 | 12 | 15.2 | 10.7 | 98.3 | 9.48 | 2.1 | 3.126 | 2.2 | 48.9 | 51.1 | 105.35 | 468.1 | 1.92 | 337.2 | 24 | 0.225 | 32.2 | 58.6 | 195.5 | 51.2 | 4.523995 | 20.2 | 20.3 | 1707 | 62.5 | 25.31 | 34.2 | 1709 | 7904.978 | 68.4 | 45 | 79.92 | 120.1 | 29.2 | 31.2 | 32.1 | 25.3 | 1541.2 | 20 | 23.5 | 78 | 32 | 58 | 59 | 6.7 | 0.06 | 10.9
|  | 2381 | 80 | 11 | 4 | 12 | 14.34 | 10.7 | 98.3 | 10.21 | 2.1 | 3.165 | 2.4 | 49.1 | 51.4 | 105.11 | 468.5 | 2.66 | 330.3 | 23.9 | 0.233 | 32.1 | 59.1 | 271.7 | 50.7 | 5.628657 | 20.2 | 20.5 | 2145 | 62 | 25.06 | 34.2 | 2143.8 | 7904.978 | 69.1 | 45 | 79.82 | 120.18 | 29.2 | 31.2 | 32.1 | 25.2 | 2000 | 22.5 | 25.5 | 78 | 32 | 59.6 | 59 | 8.6 | 0.88 | 14.8
|  | 2382 | 80 | 12 | 5 | 12 | 14.64 | 10.7 | 98.3 | 10.19 | 2.1 | 3.398 | 2.8 | 48.8 | 51.7 | 105.17 | 471 | 3.39 | 330.8 | 23.8 | 0.239 | 32.1 | 61.4 | 314.3 | 51.2 | 6.802678 | 20.1 | 20.3 | 2578 | 61.6 | 25.2 | 34.4 | 2577.8 | 7904.979 | 69.1 | 45.1 | 79.91 | 120.13 | 29.2 | 31.3 | 32 | 25.2 | 2466.2 | 24 | 26.7 | 78 | 32 | 59.6 | 59 | 9.8 | 0.74 | 3.9
|  | 2383 | 80 | 13 | 6 | 12 | 14.4 | 10.7 | 98.3 | 13.28 | 2.1 | 3.534 | 3.3 | 48.7 | 52.1 | 105.22 | 475.5 | 4.11 | 330.6 | 23.6 | 0.233 | 32 | 62 | 326.1 | 52.3 | 7.990112 | 20 | 20.1 | 3028 | 61.5 | 25.2 | 34.4 | 3027.3 | 7904.979 | 69.4 | 45.4 | 79.99 | 119.96 | 29.2 | 31.2 | 32 | 25.1 | 2954.5 | 27 | 29 | 78 | 32 | 61.6 | 62 | 11.8 | 0.84 | 0.8
|  | 2384 | 80 | 14 | 7 | 12 | 14.25 | 10.7 | 98.3 | 15.12 | 2.1 | 3.499 | 3.2 | 48.9 | 52.1 | 105.1 | 482 | 4.9 | 330.2 | 23.7 | 0.237 | 31.9 | 64 | 332.5 | 53.4 | 9.072989 | 20 | 20.3 | 3484 | 61.4 | 24.87 | 34.4 | 3482.3 | 7904.98 | 69.7 | 45.2 | 80.03 | 120.15 | 29.1 | 31.2 | 32 | 25.1 | 3277.2 | 28.5 | 30.2 | 78 | 32 | 63.9 | 64 | 13.3 | 0.1 | 2.3
|  | 2385 | 80 | 15 | 8 | 12 | 14.16 | 10.7 | 98.3 | 16.14 | 2.1 | 3.519 | 3.1 | 49.1 | 52.2 | 105.19 | 490.2 | 5.76 | 330.7 | 23.6 | 0.227 | 32.1 | 67.2 | 341.9 | 54.1 | 10.2131 | 20.1 | 20.4 | 3944 | 61.3 | 24.73 | 34.3 | 3942.1 | 7904.98 | 68.9 | 45.1 | 80.09 | 120.11 | 29 | 31.2 | 32 | 25.1 | 3775.8 | 28.5 | 31.8 | 78 | 31 | 67.4 | 66 | 14.9 | 0.12 | -5.5
|  | 2386 | 80 | 16 | 1 | 2 | 14.3 | 10.7 | 98.3 | 15.57 | 2.1 | 3.298 | 3.5 | 48.9 | 52.4 | 103.14 | 499.9 | 6.64 | 330.4 | 23.7 | 0.425 | 32.1 | 50.1 | 346.7 | 54.8 | 11.04629 | 20 | 20.5 | 4252 | 61.5 | 24.81 | 34.1 | 4250 | 7904.981 | 69.1 | 44.9 | 80.1 | 119.56 | 28.8 | 31.2 | 32 | 25.1 | 4208.5 | 33 | 28.6 | 78 | 31 | 58 | 54 | 11.4 | 0.88 | -11.7
|  | 2387 | 80 | 17 | 2 | 2 | 14.53 | 10.7 | 98.3 | 12.14 | 2.1 | 3.005 | 4.2 | 48.6 | 52.7 | 102.69 | 507.7 | 6.39 | 330 | 23.6 | 0.271 | 32 | 44.3 | 346.3 | 54.9 | 11.31545 | 20.1 | 20.2 | 4307 | 61.7 | 25.09 | 34.3 | 4307.3 | 7904.981 | 69.2 | 45.2 | 80.13 | 119.91 | 28.8 | 31.3 | 32 | 25 | 4300 | 35 | 27.1 | 78 | 31 | 44.3 | 44 | 10.2 | 0.1 | -14.1
|  | 2388 | 80 | 18 | 3 | 2 | 14.3 | 10.7 | 98.3 | 9.78 | 2.1 | 2.846 | 4.2 | 48.6 | 52.8 | 104.13 | 513.7 | 5.26 | 330.5 | 23.4 | 0.231 | 31.9 | 42.1 | 344.3 | 55.3 | 11.18862 | 20 | 20.2 | 4312 | 62 | 24.78 | 34.3 | 4313.5 | 7904.982 | 68.6 | 45.1 | 79.93 | 119.79 | 28.8 | 31.3 | 32 | 25 | 4310 | 36 | 27.1 | 78 | 31 | 43.5 | 44 | 10.2 | 0.08 | -11.7
|  | 2389 | 80 | 19 | 4 | 2 | 14.71 | 10.7 | 98.3 | 8.58 | 2.1 | 2.766 | 3.8 | 48.9 | 52.6 | 104.66 | 518.8 | 4.69 | 330.7 | 23.5 | 0.221 | 31.8 | 42.2 | 342.8 | 55.5 | 11.10795 | 19.8 | 20.3 | 4300 | 62.3 | 24.67 | 34.4 | 4296.6 | 7904.983 | 69.3 | 45 | 79.76 | 119.49 | 28.8 | 31.2 | 32 | 25.1 | 4300 | 36.5 | 26.7 | 78 | 31 | 42.4 | 42 | 9.8 | 0.78 | -18
|  | 2390 | 80 | 20 | 5 | 2 | 14.65 | 10.7 | 98.3 | 7.99 | 2.1 | 2.759 | 4 | 48.8 | 52.8 | 104.95 | 523.5 | 4.47 | 330.2 | 23.6 | 0.222 | 32.2 | 43.1 | 342.4 | 55.7 | 11.19137 | 20 | 20.2 | 4294 | 62.2 | 24.89 | 34.3 | 4288 | 7904.983 | 69.3 | 44.9 | 80 | 119.33 | 28.8 | 31.2 | 32 | 25.1 | 4295.2 | 36 | 26.7 | 78 | 31 | 42.4 | 42 | 9.8 | 0.35 | -13.3
|  | 2391 | 80 | 21 | 6 | 2 | 14.29 | 10.7 | 98.3 | 7.82 | 2.1 | 2.768 | 4.2 | 48.6 | 52.8 | 105.1 | 528 | 4.44 | 330.2 | 23.5 | 0.256 | 31.9 | 43.9 | 340.7 | 55.8 | 11.47883 | 20.1 | 20.2 | 4304 | 62.6 | 25.47 | 34.4 | 4302.3 | 7904.983 | 69.6 | 45.1 | 80.21 | 119.67 | 28.7 | 31.2 | 32 | 25 | 4300 | 35.5 | 27.1 | 78 | 31 | 44.3 | 45 | 10.2 | 0.78 | -12.5
|  | 2392 | 80 | 22 | 7 | 2 | 14.8 | 10.7 | 98.3 | 7.84 | 2.1 | 2.767 | 4.4 | 48.5 | 53 | 105.08 | 532.4 | 4.54 | 330.1 | 23.4 | 0.246 | 31.9 | 44 | 341.5 | 55.9 | 11.56775 | 20 | 20.2 | 4317 | 62.9 | 25.59 | 34.4 | 4315.2 | 7904.984 | 69.5 | 45.1 | 79.79 | 120.16 | 28.7 | 31.2 | 32 | 25.1 | 4314.8 | 35.5 | 27.1 | 78 | 31 | 43.9 | 44 | 10.2 | 0.56 | -17.2
|  | 2393 | 80 | 23 | 1 | 21 | 14.13 | 10.7 | 98.3 | 6.99 | 2.2 | 2.765 | 4.5 | 48.6 | 53.1 | 102.49 | 536 | 4.53 | 330.3 | 23.4 | 0.291 | 32.2 | 25.3 | 340.7 | 56.2 | 11.3027 | 20 | 20 | 4187 | 62.9 | 25.78 | 34.6 | 4183.3 | 7904.984 | 69.4 | 45 | 79.9 | 120.11 | 28.7 | 31.2 | 32.1 | 25.1 | 4289.8 | 42.5 | 23.1 | 78 | 31 | 27.5 | 33 | 6.3 | 0.92 | -19.5
|  | 2394 | 80 | 24 | 2 | 21 | 14.9 | 10.7 | 98.3 | 9.4 | 2.1 | 2.952 | 4.3 | 48.8 | 53 | 102.6 | 537 | 3.48 | 330 | 23.5 | 0.248 | 32 | 20 | 336.1 | 56.1 | 9.973004 | 20 | 20.2 | 3793 | 62.6 | 25.11 | 34.3 | 3793.1 | 7904.985 | 69.3 | 45.1 | 79.98 | 120.2 | 28.6 | 31.2 | 32 | 25.1 | 3955.2 | 33.5 | 20.4 | 78 | 31 | 21.2 | 20 | 3.5 | 0.74 | -20.3
|  | 2395 | 80 | 25 | 3 | 21 | 15.43 | 10.7 | 98.3 | 8.64 | 2.1 | 2.65 | 4.1 | 48.8 | 52.9 | 102.5 | 534.5 | 2.09 | 331.4 | 23.5 | 0.228 | 31.9 | 17.1 | 329.6 | 56.3 | 8.633027 | 20.1 | 19.9 | 3346 | 62.8 | 24.64 | 34.4 | 3345.6 | 7904.985 | 69.6 | 45.2 | 80.02 | 120.29 | 28.7 | 31.2 | 32 | 25.2 | 3481.2 | 31 | 18.8 | 78 | 31 | 17.6 | 18 | 2.4 | 0.06 | -14.1
|  | 2396 | 80 | 26 | 4 | 21 | 14.66 | 10.7 | 98.3 | 7.95 | 2.1 | 2.504 | 3.8 | 48.8 | 52.6 | 102.41 | 528.9 | 1.34 | 330.5 | 23.7 | 0.26 | 31.8 | 15.6 | 320.2 | 56.1 | 7.45908 | 20.2 | 20.4 | 2891 | 62.9 | 24.64 | 34.2 | 2891.5 | 7904.985 | 69.6 | 45.1 | 80.08 | 119.96 | 28.6 | 31.2 | 32 | 25.2 | 2985 | 28 | 17.6 | 78 | 31 | 16.1 | 16 | 0.8 | 0.66 | -18.7
|  | 2397 | 80 | 27 | 5 | 21 | 14.84 | 10.7 | 98.3 | 5.93 | 2.1 | 2.393 | 3.6 | 48.9 | 52.5 | 102.53 | 522.2 | 0.96 | 330.7 | 23.8 | 0.261 | 32 | 15.2 | 310.8 | 56.3 | 6.356555 | 20.1 | 20.3 | 2436 | 62.7 | 24.92 | 34.4 | 2435 | 7904.985 | 69.6 | 45.2 | 79.65 | 119.98 | 28.7 | 31.2 | 32 | 25.3 | 2489.8 | 26 | 17.3 | 78 | 32 | 15.7 | 16 | 0.4 | 0.54 | -20.3
|  | 2398 | 80 | 28 | 6 | 21 | 16.61 | 10.7 | 98.3 | 1.76 | 2.1 | 2.398 | 3.2 | 49 | 52.2 | 102.07 | 513.8 | 0.74 | 330.2 | 23.8 | 0.271 | 32 | 15.1 | 289.4 | 56.2 | 5.127252 | 19.9 | 20.2 | 1976 | 62.7 | 24.78 | 34.3 | 1978.1 | 7904.985 | 70.2 | 45.1 | 79.96 | 120.11 | 28.9 | 31.2 | 32 | 25.3 | 2160.8 | 18.5 | 16.5 | 78 | 32 | 15.7 | 16 | 0 | 0 | -13.3
|  | 2399 | 80 | 29 | 7 | 21 | 17.12 | 10.7 | 98.3 | 2.7 | 2.1 | 2.435 | 2.8 | 49.1 | 52 | 102.18 | 506.2 | 0.57 | 330.3 | 23.9 | 0.252 | 32.1 | 19 | 233.5 | 56 | 3.980104 | 19.9 | 20.4 | 1537 | 62.8 | 24.73 | 34.2 | 1536.3 | 7904.986 | 69.9 | 45 | 79.93 | 120.02 | 28.9 | 31.3 | 32 | 25.3 | 1675 | 12.5 | 17.3 | 78 | 32 | 18.4 | 19 | 0 | 0.02 | -12.5
|  | 2400 | 80 | 30 | 8 | 21 | 19.6 | 10.7 | 98.3 | 5.2 | 2.1 | 2.394 | 2.8 | 49.1 | 51.9 | 101.92 | 499.1 | 0.54 | 331.2 | 23.9 | 0.265 | 31.9 | 23.1 | 180.2 | 55.8 | 2.981795 | 20 | 20.5 | 1145 | 62.3 | 24.87 | 34.2 | 1146 | 7904.986 | 69.5 | 45.2 | 79.86 | 119.99 | 29 | 31.3 | 32 | 25.3 | 1230.2 | 16.5 | 16.5 | 78 | 32 | 21.2 | 22 | 0 | 0.02 | -10.2
|  | 2401 | 81 | 1 | 1 | 1 | 17.24 | 10.7 | 98.3 | 7.6 | 2.1 | 2.46 | 2.7 | 49.1 | 51.8 | 101.71 | 492.4 | 0.54 | 331.1 | 24.1 | 0.249 | 32.1 | 28.6 | 131.9 | 55.6 | 2.129436 | 20.1 | 19.9 | 826 | 62.6 | 24.62 | 34.2 | 816.4 | 7904.986 | 69.6 | 45.3 | 79.93 | 119.95 | 29.1 | 31.3 | 32 | 25.4 | 904.5 | 13.5 | 16.5 | 78 | 32 | 24.7 | 24 | 0 | 0.02 | -7
|  | 2402 | 81 | 2 | 2 | 1 | 16.07 | 10.7 | 98.3 | 9.97 | 2.1 | 2.722 | 2.7 | 48.9 | 51.6 | 102.57 | 488.7 | 0.53 | 334.6 | 24 | 0.247 | 32.1 | 45.4 | 115.6 | 55.2 | 2.062931112 | 19.9 | 20.3 | 796 | 62.9 | 24.75 | 34.4 | 795.5 | 7904.986 | 70 | 45.1 | 79.97 | 119.98 | 29.1 | 31.3 | 32 | 25.4 | 768.8 | 14 | 18.4 | 78 | 33 | 41.2 | 43 | 1.6 | 0.04 | -5.5
|  | 2403 | 81 | 3 | 3 | 1 | 16.49 | 10.7 | 98.3 | 9.78 | 2.1 | 2.759 | 2.7 | 48.8 | 51.5 | 102.27 | 485.5 | 0.68 | 334.3 | 24.1 | 0.27 | 32.1 | 37.1 | 120.5 | 55 | 2.147576 | 20 | 20.2 | 824 | 62.5 | 24.89 | 34.2 | 824.7 | 7904.986 | 69.7 | 45.1 | 80 | 120.11 | 29.2 | 31.3 | 32.1 | 25.5 | 835 | 14 | 17.6 | 78 | 33 | 38.4 | 37 | 0.8 | 0.02 | -2.3
|  | 2404 | 81 | 4 | 4 | 1 | 15.52 | 10.7 | 98.3 | 9.88 | 2.2 | 2.759 | 2.3 | 49.2 | 51.6 | 102.26 | 482.5 | 0.75 | 334.8 | 24 | 0.24 | 32.2 | 36.3 | 120.4 | 54.7 | 2.166493 | 20 | 20.2 | 806 | 62.5 | 25.67 | 34.2 | 805 | 7904.986 | 69.6 | 45.2 | 80.04 | 120.04 | 29.2 | 31.2 | 32 | 25.4 | 814 | 15.5 | 17.3 | 78 | 32 | 36.1 | 37 | 0.8 | 0.04 | 0.8
|  | 2405 | 81 | 5 | 5 | 1 | 14.74 | 10.7 | 98.3 | 10.16 | 2.1 | 2.769 | 2.1 | 49.2 | 51.3 | 102.27 | 479.7 | 0.61 | 335.3 | 23.9 | 0.24 | 32.2 | 36.9 | 119.8 | 54.1 | 2.069388 | 20.1 | 20.2 | 794 | 62.5 | 24.89 | 34.3 | 804.8 | 7904.986 | 69.2 | 45 | 79.86 | 119.92 | 29.2 | 31.3 | 32 | 25.5 | 787.5 | 15 | 17.3 | 78 | 32 | 36.5 | 36 | 0.8 | 0.06 | 3.9
|  | 2406 | 81 | 6 | 6 | 1 | 14.45 | 10.7 | 98.3 | 10.2 | 2.1 | 2.791 | 2.1 | 49.1 | 51.2 | 102.42 | 476.9 | 0.64 | 333.9 | 24.1 | 0.244 | 31.9 | 37.8 | 120.4 | 53.5 | 2.154948 | 20.1 | 20.1 | 808 | 62.5 | 25.47 | 34.3 | 797.8 | 7904.986 | 68.8 | 45.2 | 79.92 | 119.83 | 29.2 | 31.3 | 32 | 25.4 | 810 | 15 | 17.6 | 78 | 32 | 37.6 | 39 | 0.8 | 0.8 | 0.8
|  | 2407 | 81 | 7 | 7 | 1 | 14.97 | 10.7 | 98.3 | 10.21 | 2.1 | 2.798 | 2.3 | 48.9 | 51.2 | 102.37 | 474.2 | 0.72 | 334.5 | 24.2 | 0.238 | 32.1 | 37.5 | 121.4 | 52.8 | 2.101705 | 20.1 | 20.2 | 809 | 62.2 | 24.81 | 34.3 | 808.7 | 7904.986 | 69.1 | 45.1 | 80.06 | 120.03 | 29.2 | 31.2 | 32 | 25.4 | 800.8 | 15 | 17.6 | 78 | 32 | 37.3 | 38 | 0.8 | 0.1 | 2.3
|  | 2408 | 81 | 8 | 1 | 12 | 14.96 | 10.7 | 98.3 | 9.96 | 2.1 | 2.887 | 2.2 | 48.9 | 51.2 | 103.45 | 471.3 | 0.94 | 332.2 | 24.2 | 0.22 | 32.1 | 58.9 | 124 | 52.2 | 2.414173 | 19.9 | 20.1 | 912 | 62.3 | 25.28 | 34.3 | 911.3 | 7904.986 | 69.2 | 45.1 | 79.93 | 120.11 | 29.3 | 31.3 | 32.1 | 25.4 | 864.8 | 12 | 19.2 | 78 | 33 | 47.8 | 55 | 2.7 | 0.06 | 5.5
|  | 2409 | 81 | 9 | 2 | 12 | 15.07 | 10.7 | 98.3 | 9.23 | 2.1 | 3.046 | 2.2 | 49 | 51.2 | 105.47 | 469.1 | 1.14 | 332.7 | 24.1 | 0.225 | 32 | 60.2 | 148.4 | 51.5 | 3.497289 | 19.9 | 20.3 | 1317 | 62.2 | 25.36 | 34.4 | 1316 | 7904.986 | 69.1 | 45.1 | 79.93 | 120.02 | 29.2 | 31.2 | 32 | 25.3 | 1120.2 | 8.5 | 22 | 78 | 33 | 60.8 | 64 | 5.5 | 0.04 | 10.2
|  | 2410 | 81 | 10 | 3 | 12 | 14.84 | 10.7 | 98.3 | 9.22 | 2.1 | 3.097 | 2.4 | 48.9 | 51.3 | 105.17 | 468.3 | 1.89 | 339.1 | 24 | 0.238 | 32.1 | 57.1 | 199.9 | 51 | 4.567613 | 19.9 | 20.2 | 1716 | 62.5 | 25.42 | 34.5 | 1716.7 | 7904.986 | 69.2 | 44.9 | 79.95 | 119.82 | 29.2 | 31.2 | 32 | 25.3 | 1580.2 | 21 | 23.5 | 78 | 32 | 57.6 | 57 | 7.1 | 0.66 | 7.8
|  | 2411 | 81 | 11 | 4 | 12 | 14.32 | 10.7 | 98.3 | 9.9 | 2.1 | 3.14 | 2.5 | 48.9 | 51.3 | 105.23 | 468.7 | 2.59 | 331 | 24.2 | 0.242 | 32.1 | 58.4 | 275.8 | 50.6 | 5.645905 | 19.8 | 20.1 | 2149 | 62.3 | 25.09 | 34.5 | 2144 | 7904.987 | 70.1 | 45.3 | 80.13 | 119.81 | 29.2 | 31.2 | 32 | 25.2 | 2025.8 | 23 | 25.5 | 78 | 32 | 59.2 | 58 | 9 | 0.86 | 10.2
|  | 2412 | 81 | 12 | 5 | 12 | 14.53 | 10.7 | 98.3 | 10.02 | 2.1 | 3.377 | 2.6 | 49 | 51.6 | 105.04 | 471.1 | 3.31 | 330.5 | 24.3 | 0.229 | 32.1 | 61 | 315.2 | 51.3 | 6.753924 | 19.9 | 20.1 | 2580 | 62.2 | 25 | 34.2 | 2578.2 | 7904.987 | 69.7 | 45.1 | 80.08 | 119.96 | 29.1 | 31.3 | 32 | 25.2 | 2489.8 | 24 | 26.7 | 78 | 32 | 60 | 60 | 10.2 | 0.8 | 3.9
|  | 2413 | 81 | 13 | 6 | 12 | 14.66 | 10.7 | 98.3 | 13.15 | 2.1 | 3.514 | 2.9 | 49 | 51.8 | 105.19 | 475.5 | 4.06 | 331 | 24.5 | 0.238 | 32.3 | 62.4 | 325.3 | 52.3 | 7.801057 | 20 | 20.2 | 3026 | 61.8 | 24.62 | 34.3 | 3027 | 7904.987 | 69.5 | 45 | 80.09 | 120 | 29.1 | 31.2 | 32 | 25.2 | 2812.5 | 27 | 28.6 | 78 | 32 | 62 | 61 | 11.8 | 0.62 | 2.3
|  | 2414 | 81 | 14 | 7 | 12 | 14.46 | 10.7 | 98.3 | 14.99 | 2.1 | 3.499 | 3.1 | 48.9 | 52 | 105.41 | 482.2 | 4.88 | 330.8 | 24.2 | 0.222 | 32.2 | 65.2 | 334.6 | 53.5 | 9.120966 | 19.7 | 20.3 | 3487 | 62 | 24.98 | 34.4 | 3487.8 | 7904.988 | 69.1 | 45.1 | 80.05 | 120.1 | 29.1 | 31.3 | 32 | 25.2 | 3306.2 | 28.5 | 30.2 | 78 | 32 | 63.9 | 64 | 13.7 | 0.58 | 0.8
|  | 2415 | 81 | 15 | 8 | 12 | 14.33 | 10.7 | 98.3 | 16.13 | 2.1 | 3.489 | 3.4 | 48.6 | 52 | 105.21 | 490.6 | 5.79 | 330.8 | 24.4 | 0.222 | 32.2 | 67.5 | 341.4 | 54.3 | 10.08934 | 20 | 20 | 3936 | 61.6 | 24.48 | 34.4 | 3941.6 | 7904.988 | 68.7 | 45.1 | 80.06 | 119.82 | 29 | 31.3 | 32.1 | 25.2 | 3795.2 | 29 | 32.2 | 78 | 31 | 65.9 | 66 | 15.3 | 0.16 | -7
|  | 2416 | 81 | 16 | 1 | 2 | 14.23 | 10.7 | 98.3 | 15.51 | 2.1 | 3.269 | 3.8 | 48.8 | 52.6 | 103.07 | 499.9 | 6.68 | 330 | 24.3 | 0.434 | 32 | 49.8 | 345.9 | 54.7 | 11.11124 | 19.9 | 20.2 | 4253 | 61.8 | 24.95 | 34.4 | 4251.1 | 7904.989 | 69.3 | 45.1 | 79.93 | 119.98 | 28.9 | 31.2 | 32 | 25.1 | 4217.8 | 33.5 | 28.2 | 78 | 31 | 56.9 | 53 | 11.8 | 0.9 | -10.9
|  | 2417 | 81 | 17 | 2 | 2 | 15.06 | 10.7 | 98.3 | 12 | 2.1 | 2.985 | 3.9 | 48.8 | 52.7 | 102.62 | 507.8 | 6.42 | 330.5 | 24.4 | 0.259 | 32.1 | 43.9 | 345.6 | 55.1 | 11.50855 | 19.9 | 20.1 | 4305 | 61.8 | 25.53 | 34.2 | 4303.2 | 7904.99 | 69.2 | 45.1 | 79.76 | 120.18 | 28.8 | 31.2 | 32 | 25.1 | 4300 | 35.5 | 27.1 | 78 | 31 | 44.7 | 44 | 10.6 | 0.2 | -18.7
|  | 2418 | 81 | 18 | 3 | 2 | 14.39 | 10.7 | 98.3 | 9.57 | 2.1 | 2.835 | 4.3 | 48.6 | 52.9 | 104.03 | 513.7 | 5.27 | 330.1 | 24.5 | 0.208 | 32.3 | 42.2 | 345.2 | 55.4 | 11.32596 | 19.8 | 20.2 | 4311 | 62.1 | 25.09 | 34.3 | 4308.8 | 7904.99 | 69.5 | 45.1 | 79.8 | 120.06 | 28.8 | 31.2 | 32 | 25.1 | 4304.5 | 36 | 26.7 | 78 | 31 | 42.4 | 43 | 9.8 | 0.41 | -12.5
|  | 2419 | 81 | 19 | 4 | 2 | 14.49 | 10.7 | 98.3 | 8.44 | 2.1 | 2.782 | 4.3 | 48.6 | 52.9 | 104.95 | 518.8 | 4.68 | 330.2 | 24.3 | 0.221 | 32 | 42.3 | 343.7 | 55.6 | 11.45341 | 20 | 20.1 | 4308 | 62.1 | 25.39 | 34.4 | 4306.9 | 7904.991 | 69 | 45.3 | 80.06 | 120.06 | 28.8 | 31.2 | 32 | 25.1 | 4304.5 | 36 | 26.7 | 78 | 31 | 42.4 | 42 | 9.8 | 0.6 | -18
|  | 2420 | 81 | 20 | 5 | 2 | 14.91 | 10.7 | 98.3 | 7.85 | 2.1 | 2.766 | 4.1 | 48.6 | 52.7 | 105.08 | 523.4 | 4.49 | 330.4 | 24.3 | 0.242 | 32.2 | 42.3 | 344.2 | 55.7 | 11.17248 | 19.9 | 20.3 | 4311 | 62.5 | 24.75 | 34.4 | 4310.6 | 7904.991 | 68.8 | 45.2 | 80.01 | 120.24 | 28.7 | 31.2 | 32 | 25.1 | 4310 | 36 | 26.7 | 78 | 31 | 42.4 | 42 | 9.8 | 0.68 | -17.2
|  | 2421 | 81 | 21 | 6 | 2 | 14.37 | 10.7 | 98.3 | 7.52 | 2.1 | 2.738 | 4.4 | 48.4 | 52.8 | 104.9 | 527.8 | 4.44 | 330.7 | 24.1 | 0.266 | 31.7 | 41.8 | 342.6 | 55.7 | 11.21051 | 19.6 | 20.2 | 4310 | 62.7 | 24.84 | 34.5 | 4309.4 | 7904.992 | 70.1 | 45.1 | 80.28 | 120.09 | 28.7 | 31.2 | 32 | 25.1 | 4304.5 | 36.5 | 26.7 | 78 | 31 | 41.6 | 42 | 9.8 | 0.27 | -14.1
|  | 2422 | 81 | 22 | 7 | 2 | 14.59 | 10.7 | 98.3 | 7.36 | 2.1 | 2.742 | 4.6 | 48.5 | 53 | 104.71 | 531.9 | 4.43 | 330.6 | 24.2 | 0.268 | 31.9 | 41.8 | 342.2 | 55.9 | 11.18138 | 19.8 | 20.1 | 4304 | 62.7 | 24.81 | 34.5 | 4303.6 | 7904.992 | 69.2 | 45.1 | 80.16 | 119.85 | 28.7 | 31.2 | 32 | 25.1 | 4310 | 36.5 | 26.7 | 78 | 31 | 41.6 | 41 | 9.8 | 0.29 | -17.2
|  | 2423 | 81 | 23 | 1 | 21 | 14.15 | 10.7 | 98.3 | 6.49 | 2.1 | 2.636 | 4.3 | 48.7 | 53 | 102.57 | 535.5 | 4.36 | 330.6 | 24.1 | 0.276 | 31.9 | 25.4 | 340.8 | 56.1 | 10.96163 | 19.8 | 20 | 4169 | 62.7 | 25.11 | 34.5 | 4166.1 | 7904.993 | 70.1 | 45.3 | 80.18 | 119.9 | 28.7 | 31.2 | 32 | 25.2 | 4260.8 | 41.5 | 23.1 | 78 | 31 | 27.5 | 31 | 6.3 | 0.92 | -19.5
|  | 2424 | 81 | 24 | 2 | 21 | 14.71 | 10.7 | 98.3 | 7.45 | 2.1 | 2.764 | 4.2 | 48.7 | 52.8 | 102.76 | 536.5 | 3.46 | 330.6 | 24.1 | 0.251 | 31.9 | 20 | 335.9 | 56 | 9.796184 | 19.8 | 20.2 | 3783 | 63 | 24.73 | 34.2 | 3785.6 | 7904.993 | 69.5 | 45.1 | 80.09 | 119.92 | 28.6 | 31.2 | 32 | 25.2 | 3910 | 33 | 20.4 | 78 | 31 | 21.6 | 21 | 3.5 | 0.29 | -20.3
|  | 2425 | 81 | 25 | 3 | 21 | 15.08 | 10.7 | 98.3 | 8.23 | 2.1 | 2.663 | 4.1 | 48.6 | 52.7 | 102.76 | 533.9 | 2.16 | 330.3 | 24.3 | 0.235 | 32.1 | 17.5 | 329.3 | 56.2 | 8.656131 | 19.8 | 19.9 | 3336 | 62.8 | 24.78 | 34.2 | 3331.5 | 7904.993 | 68.8 | 44.9 | 80.03 | 119.98 | 28.7 | 31.2 | 32 | 25.2 | 3442.8 | 30.5 | 18.8 | 78 | 31 | 17.6 | 17 | 2.7 | 0.08 | -13.3
|  | 2426 | 81 | 26 | 4 | 21 | 14.97 | 10.7 | 98.3 | 7.47 | 2.1 | 2.443 | 3.5 | 48.9 | 52.4 | 102.79 | 528.6 | 1.42 | 330.7 | 24 | 0.245 | 31.9 | 16.3 | 321.1 | 56.2 | 7.470324 | 19.6 | 20.2 | 2879 | 62.7 | 24.78 | 34.3 | 2880.2 | 7904.993 | 69.2 | 45.3 | 80.15 | 120.07 | 28.7 | 31.2 | 32 | 25.3 | 2942.8 | 28 | 18 | 78 | 31 | 16.1 | 16 | 1.6 | 0.72 | -18
|  | 2427 | 81 | 27 | 5 | 21 | 14.78 | 10.7 | 98.3 | 5.8 | 2.1 | 2.404 | 4 | 48.4 | 52.5 | 102.69 | 522.3 | 1.09 | 330 | 24.1 | 0.23 | 31.9 | 15.6 | 311.6 | 56.2 | 6.427206 | 20 | 20.1 | 2428 | 62.6 | 25.28 | 34.3 | 2427.7 | 7904.994 | 68.8 | 45.3 | 80.18 | 119.91 | 28.7 | 31.2 | 32 | 25.3 | 2614.8 | 26 | 17.3 | 78 | 32 | 15.7 | 15 | 0.8 | 0.58 | -20.3
|  | 2428 | 81 | 28 | 6 | 21 | 16.81 | 10.7 | 98.3 | 1.91 | 2.1 | 2.422 | 3.3 | 48.8 | 52.1 | 102.33 | 514.2 | 0.86 | 330.2 | 24.1 | 0.265 | 32 | 16.4 | 290.1 | 56 | 5.068819962 | 19.9 | 20.1 | 1975 | 62.6 | 24.51 | 34.3 | 1973.1 | 7904.994 | 69.5 | 45.1 | 80.17 | 119.86 | 28.9 | 31.2 | 32 | 25.3 | 2132.8 | 20.5 | 16.5 | 78 | 32 | 15.7 | 15 | 0 | 0.02 | -14.1
|  | 2429 | 81 | 29 | 7 | 21 | 17.04 | 10.7 | 98.3 | 2.77 | 2.1 | 2.479 | 3.1 | 48.9 | 51.9 | 102.49 | 506.7 | 0.71 | 330.1 | 23.9 | 0.236 | 32 | 19.1 | 234.8 | 55.8 | 3.967557 | 19.8 | 20.1 | 1539 | 62.7 | 24.62 | 34.2 | 1535.3 | 7904.994 | 69.5 | 45.1 | 80.2 | 119.98 | 29 | 31.2 | 32 | 25.3 | 1652.2 | 15 | 17.3 | 78 | 32 | 17.6 | 20 | 0 | 0.04 | -11.7
|  | 2430 | 81 | 30 | 8 | 21 | 19.33 | 10.7 | 98.3 | 5.23 | 2.1 | 2.409 | 3.1 | 48.8 | 52 | 102.24 | 499.1 | 0.64 | 330.5 | 24.2 | 0.232 | 32 | 22.6 | 181.6 | 55.8 | 2.932775 | 20 | 19.9 | 1139 | 62.1 | 24.59 | 34.1 | 1145.6 | 7904.994 | 68.6 | 45.4 | 80.05 | 120 | 29 | 31.2 | 32 | 25.4 | 1217.8 | 16.5 | 16.9 | 78 | 32 | 21.6 | 22 | 0 | 0.02 | -9.4
|  | 2431 | 82 | 1 | 1 | 1 | 17.27 | 10.7 | 98.3 | 7.59 | 2.1 | 2.472 | 2.8 | 48.9 | 51.7 | 101.91 | 492.7 | 0.58 | 332.2 | 23.6 | 0.243 | 32 | 28.5 | 131.4 | 55.5 | 2.1122 | 19.9 | 20 | 824 | 62.6 | 24.48 | 34.5 | 819.5 | 7904.994 | 69.4 | 45.2 | 80.1 | 119.99 | 29 | 31.3 | 32 | 25.5 | 893.8 | 13.5 | 16.5 | 78 | 32 | 26.3 | 26 | 0 | 0.02 | -7
|  | 2432 | 82 | 2 | 2 | 1 | 15.98 | 10.7 | 98.3 | 9.9 | 2.1 | 2.731 | 2.4 | 49.1 | 51.6 | 102.7 | 489 | 0.63 | 334.8 | 23.9 | 0.238 | 31.7 | 43.7 | 118.6 | 55.4 | 2.075649 | 19.8 | 20.1 | 791 | 63 | 25.06 | 34.2 | 780.8 | 7904.994 | 69.1 | 44.9 | 80.07 | 119.86 | 29.2 | 31.2 | 32 | 25.5 | 778 | 14 | 18 | 78 | 33 | 41.2 | 42 | 1.6 | 0.04 | -4.7
|  | 2433 | 82 | 3 | 3 | 1 | 16.32 | 10.7 | 98.3 | 9.91 | 2.1 | 2.774 | 2.5 | 48.9 | 51.5 | 102.37 | 485.7 | 0.71 | 334.5 | 24 | 0.266 | 31.7 | 37.3 | 120 | 55 | 2.163768768 | 19.9 | 20 | 820 | 62.7 | 25.2 | 34.1 | 823 | 7904.994 | 68.9 | 45.2 | 80.09 | 119.67 | 29.2 | 31.2 | 32 | 25.5 | 814 | 14 | 17.6 | 78 | 33 | 38.4 | 37 | 1.2 | 0.04 | -1.6
|  | 2434 | 82 | 4 | 4 | 1 | 15.38 | 10.7 | 98.3 | 10.03 | 2.1 | 2.772 | 2.3 | 49.2 | 51.4 | 102.46 | 482.8 | 0.78 | 334.4 | 23.7 | 0.245 | 32 | 36.3 | 120.1 | 54.6 | 2.083664088 | 19.9 | 20.1 | 804 | 62.8 | 24.75 | 34.3 | 797.4 | 7904.994 | 69.1 | 45.2 | 79.94 | 119.94 | 29.2 | 31.3 | 32 | 25.5 | 803 | 15.5 | 17.3 | 78 | 32 | 36.1 | 36 | 0.8 | 0.04 | 1.6
|  | 2435 | 82 | 5 | 5 | 1 | 14.7 | 10.7 | 98.3 | 10.3 | 2.1 | 2.795 | 2.5 | 48.8 | 51.2 | 102.4 | 480.1 | 0.83 | 333.9 | 23.8 | 0.227 | 32.1 | 37.2 | 119.6 | 54.1 | 2.07971 | 19.8 | 20 | 797 | 62.6 | 24.92 | 34.2 | 797.2 | 7904.994 | 69.2 | 45.1 | 80.04 | 119.73 | 29.2 | 31.3 | 32 | 25.5 | 806.2 | 15 | 17.6 | 78 | 32 | 36.5 | 37 | 1.2 | 0.06 | 3.1
|  | 2436 | 82 | 6 | 6 | 1 | 14.48 | 10.7 | 98.3 | 10.25 | 2.1 | 2.792 | 2.4 | 48.9 | 51.3 | 102.41 | 477.3 | 0.83 | 333.6 | 23.8 | 0.245 | 31.9 | 37.7 | 119.7 | 53.5 | 2.070705978 | 19.6 | 20.1 | 799 | 62.8 | 24.75 | 34.3 | 807 | 7904.994 | 69.4 | 45.1 | 79.73 | 119.86 | 29.3 | 31.2 | 32 | 25.5 | 801.5 | 15 | 17.6 | 78 | 32 | 37.6 | 38 | 1.2 | 0.82 | 0
|  | 2437 | 82 | 7 | 7 | 1 | 15.02 | 10.7 | 98.3 | 10.35 | 2.1 | 2.804 | 1.9 | 49.3 | 51.2 | 102.5 | 474.4 | 0.8 | 334.4 | 23.8 | 0.252 | 32.1 | 37.4 | 120.3 | 52.9 | 2.165496516 | 19.8 | 20 | 811 | 62.7 | 25.5 | 34.4 | 800.4 | 7904.994 | 69.1 | 45.1 | 80.02 | 120 | 29.3 | 31.2 | 32 | 25.4 | 807.8 | 15 | 17.6 | 78 | 32 | 37.6 | 37 | 1.2 | 0.06 | 3.1
|  | 2438 | 82 | 8 | 1 | 12 | 14.64 | 10.7 | 98.3 | 10.13 | 2.1 | 2.877 | 2.6 | 48.7 | 51.3 | 103.33 | 471.7 | 0.64 | 333.8 | 23.3 | 0.213 | 31.9 | 56.9 | 121.4 | 52.2 | 2.339492 | 19.8 | 19.9 | 881 | 62.4 | 25.36 | 34.2 | 882.2 | 7904.994 | 69.5 | 45.3 | 79.91 | 119.83 | 29.2 | 31.2 | 32 | 25.4 | 799 | 12 | 19.2 | 78 | 33 | 47.8 | 56 | 2.7 | 0.29 | 0.8
|  | 2439 | 82 | 9 | 2 | 12 | 15.27 | 10.7 | 98.3 | 9.25 | 2.1 | 3.057 | 2.1 | 48.9 | 51 | 105.6 | 469.1 | 0.95 | 334.7 | 23.9 | 0.217 | 32.2 | 61.7 | 144.1 | 51.6 | 3.390783984 | 19.8 | 20.1 | 1285 | 62.4 | 25.2 | 34.3 | 1278.8 | 7904.994 | 68.9 | 45 | 80.03 | 120.01 | 29.3 | 31.2 | 32.1 | 25.4 | 1105.2 | 7.5 | 22.4 | 78 | 33 | 62 | 64 | 5.9 | 0.04 | 9.4
|  | 2440 | 82 | 10 | 3 | 12 | 14.68 | 10.7 | 98.3 | 9.21 | 2.1 | 3.112 | 2.6 | 48.7 | 51.3 | 105.29 | 468.5 | 1.77 | 337.9 | 23.8 | 0.225 | 32.2 | 57.8 | 194.2 | 50.9 | 4.446585 | 19.7 | 20.1 | 1702 | 62.2 | 24.95 | 34.4 | 1703.3 | 7904.995 | 69.1 | 45.4 | 80.09 | 120.07 | 29.2 | 31.2 | 32 | 25.3 | 1575.8 | 20.5 | 23.5 | 78 | 32 | 58.4 | 58 | 7.1 | 0.16 | 12.5
|  | 2441 | 82 | 11 | 4 | 12 | 14.17 | 10.7 | 98.3 | 10.04 | 2.1 | 3.158 | 2.5 | 48.7 | 51.2 | 105.2 | 468.6 | 2.51 | 330.1 | 23.8 | 0.23 | 32.2 | 58.8 | 269 | 50.6 | 5.653552 | 19.7 | 20 | 2129 | 62.3 | 25.36 | 34.3 | 2130.3 | 7904.995 | 68.8 | 45.1 | 79.98 | 120.08 | 29.1 | 31.2 | 32 | 25.2 | 2034.2 | 22 | 25.1 | 78 | 32 | 59.2 | 60 | 8.6 | 0.88 | 10.9
|  | 2442 | 82 | 12 | 5 | 12 | 14.45 | 10.7 | 98.3 | 9.94 | 2.1 | 3.391 | 2.8 | 48.7 | 51.5 | 105.24 | 470.9 | 3.29 | 330.4 | 23.7 | 0.223 | 32.1 | 61.3 | 313.5 | 51.1 | 6.754892 | 19.7 | 20.1 | 2566 | 62.1 | 25.14 | 34.4 | 2566.1 | 7904.995 | 69.1 | 45.1 | 80.04 | 119.99 | 29.1 | 31.3 | 32 | 25.2 | 2344.5 | 24 | 26.7 | 78 | 32 | 60 | 61 | 10.2 | 0.84 | 4.7
|  | 2443 | 82 | 13 | 6 | 12 | 14.67 | 10.7 | 98.3 | 13.11 | 2.1 | 3.514 | 2.6 | 49 | 51.7 | 105.15 | 475.3 | 4.08 | 330.6 | 23.5 | 0.222 | 31.8 | 62.3 | 325.6 | 52.2 | 7.818923574 | 19.7 | 20.2 | 3017 | 61.6 | 24.75 | 34.4 | 3016.2 | 7904.996 | 69 | 45.3 | 80.03 | 119.67 | 29.1 | 31.3 | 32 | 25.2 | 2827.2 | 27.5 | 28.2 | 78 | 32 | 62 | 62 | 12.2 | 0.76 | -1.6
|  | 2444 | 82 | 14 | 7 | 12 | 14.56 | 10.7 | 98.3 | 14.93 | 2.1 | 3.485 | 2.8 | 49 | 51.8 | 105.24 | 481.7 | 4.87 | 330.9 | 23.6 | 0.226 | 32.2 | 64.7 | 332.4 | 53.5 | 9.118687452 | 19.4 | 19.7 | 3475 | 61.6 | 25.06 | 34.3 | 3474.7 | 7904.996 | 69 | 45.1 | 80.09 | 119.97 | 29.1 | 31.3 | 32 | 25.1 | 3321 | 28.5 | 30.2 | 78 | 32 | 63.9 | 63 | 13.7 | 0.88 | -4.7
|  | 2445 | 82 | 15 | 8 | 12 | 14.58 | 10.7 | 98.3 | 15.91 | 2.1 | 3.486 | 3.6 | 48.7 | 52.3 | 105.26 | 490 | 5.76 | 330.2 | 23.6 | 0.226 | 32.1 | 67 | 341.1 | 54 | 10.29542 | 19.6 | 20 | 3936 | 61.4 | 24.98 | 34.3 | 3934.6 | 7904.997 | 69.2 | 45.1 | 80.13 | 119.91 | 29 | 31.3 | 32 | 25.1 | 3817.8 | 28.5 | 31.8 | 78 | 31 | 66.7 | 67 | 15.3 | 0.82 | -5.5
|  | 2446 | 82 | 16 | 1 | 2 | 14.05 | 10.7 | 98.3 | 15.49 | 2.1 | 3.265 | 3.7 | 48.5 | 52.3 | 102.88 | 499.6 | 6.58 | 330.5 | 23.8 | 0.434 | 32.2 | 50.2 | 345.7 | 54.7 | 11.07961 | 19.6 | 20.1 | 4246 | 61.6 | 24.92 | 34.2 | 4245.5 | 7904.997 | 69.4 | 45.1 | 80.11 | 119.55 | 28.9 | 31.3 | 32 | 25.1 | 4217.8 | 31.5 | 29.8 | 78 | 31 | 55.3 | 53 | 12.9 | 0.92 | -10.2
|  | 2447 | 82 | 17 | 2 | 2 | 14.86 | 10.7 | 98.3 | 12.06 | 2.1 | 2.987 | 4.3 | 48.5 | 52.7 | 102.51 | 507.2 | 6.37 | 330 | 23.9 | 0.259 | 32 | 43.9 | 345.2 | 54.9 | 11.28356 | 19.7 | 19.9 | 4300 | 62 | 25.06 | 34.3 | 4300 | 7904.998 | 68.6 | 45.2 | 79.97 | 119.96 | 28.8 | 31.3 | 32 | 25.1 | 4289.8 | 35.5 | 27.1 | 78 | 31 | 43.9 | 45 | 10.6 | 0.8 | -18
|  | 2448 | 82 | 18 | 3 | 2 | 14.7 | 10.7 | 98.3 | 9.71 | 2.1 | 2.821 | 4.2 | 48.6 | 52.9 | 103.73 | 513.2 | 5.22 | 330.2 | 23.8 | 0.251 | 32 | 41.5 | 343.6 | 55.3 | 11.20842 | 19.7 | 19.9 | 4304 | 61.8 | 24.87 | 34.4 | 4304.9 | 7904.998 | 69.3 | 45.2 | 79.93 | 120.14 | 28.8 | 31.2 | 32 | 25.1 | 4310 | 36.5 | 26.3 | 78 | 31 | 42.7 | 43 | 9.8 | 0.86 | -11.7
|  | 2449 | 82 | 19 | 4 | 2 | 14.43 | 10.7 | 98.3 | 8.3 | 2.1 | 2.776 | 4.1 | 48.6 | 52.6 | 104.76 | 518.1 | 4.56 | 330.4 | 23.8 | 0.219 | 32.1 | 41.7 | 343.5 | 55.5 | 11.2018 | 19.5 | 20 | 4298 | 62.5 | 24.89 | 34.4 | 4300.8 | 7904.999 | 69.1 | 45.1 | 80 | 120.03 | 28.8 | 31.2 | 32 | 25.1 | 4304.5 | 36.5 | 26.7 | 78 | 31 | 42 | 41 | 10.2 | 0.12 | -12.5
|  | 2450 | 82 | 20 | 5 | 2 | 14.5 | 10.7 | 98.3 | 7.83 | 2.1 | 2.742 | 4.6 | 48.4 | 52.9 | 105.01 | 522.7 | 4.34 | 330.8 | 24.1 | 0.237 | 32.1 | 43.5 | 343.5 | 55.6 | 11.27791 | 19.8 | 19.9 | 4303 | 62.3 | 25.03 | 34.3 | 4302.4 | 7904.999 | 69.6 | 45.2 | 79.99 | 119.88 | 28.7 | 31.2 | 32.1 | 25.1 | 4300 | 36.5 | 26.7 | 78 | 31 | 42.4 | 43 | 10.6 | 0.88 | -12.5
|  | 2451 | 82 | 21 | 6 | 2 | 14.87 | 10.7 | 98.3 | 7.78 | 2.1 | 2.756 | 4.1 | 48.5 | 52.6 | 105.11 | 527.1 | 4.38 | 330.5 | 24.1 | 0.287 | 32.1 | 41.7 | 342.5 | 55.8 | 11.14863 | 19.9 | 19.7 | 4321 | 62.5 | 24.64 | 34.2 | 4322.5 | 7905 | 68.7 | 45 | 79.98 | 119.83 | 28.7 | 31.2 | 32 | 25.1 | 4325 | 36 | 27.1 | 78 | 31 | 43.5 | 44 | 10.6 | 0.88 | -18
|  | 2452 | 82 | 22 | 7 | 2 | 14.35 | 10.7 | 98.3 | 7.49 | 2.1 | 2.736 | 3.9 | 48.9 | 52.8 | 104.4 | 531.2 | 4.42 | 330.6 | 24 | 0.291 | 32.2 | 41.3 | 341 | 56.2 | 11.14347 | 19.6 | 20.1 | 4319 | 62.5 | 24.64 | 34.3 | 4318.4 | 7905 | 69.1 | 45.1 | 80.15 | 119.81 | 28.7 | 31.2 | 32 | 25.2 | 4319.5 | 36.5 | 26.7 | 78 | 31 | 41.6 | 42 | 10.2 | 0.08 | -12.5
|  | 2453 | 82 | 23 | 1 | 21 | 14.27 | 10.7 | 98.3 | 6.44 | 2.1 | 2.699 | 4 | 48.7 | 52.7 | 102.71 | 534.7 | 4.27 | 330 | 24.1 | 0.274 | 32.1 | 25.1 | 340.6 | 56.1 | 11.1661 | 19.7 | 19.8 | 4172 | 63 | 25.56 | 34.4 | 4172 | 7905.001 | 69.2 | 45.1 | 80.14 | 119.62 | 28.6 | 31.2 | 32 | 25.2 | 4256.2 | 40 | 22.7 | 78 | 31 | 31.8 | 30 | 5.9 | 0.92 | -18.7
|  | 2454 | 82 | 24 | 2 | 21 | 14.61 | 10.7 | 98.3 | 8.12 | 2 | 2.785 | 4 | 48.8 | 52.7 | 102.54 | 535.4 | 3.28 | 331 | 24.1 | 0.268 | 32.1 | 19.4 | 335.2 | 56.1 | 9.66827 | 19.8 | 19.7 | 3781 | 62.8 | 24.42 | 34.2 | 3782.6 | 7905.001 | 69.9 | 45.1 | 80.21 | 119.84 | 28.7 | 31.1 | 32.1 | 25.2 | 3889.8 | 34.5 | 20 | 78 | 31 | 21.2 | 21 | 4.3 | 0.16 | -15.6
|  | 2455 | 82 | 25 | 3 | 21 | 14.87 | 10.7 | 98.3 | 8.22 | 2.1 | 2.641 | 3.8 | 48.8 | 52.5 | 102.67 | 532.6 | 2.02 | 330.1 | 24.2 | 0.235 | 32.1 | 17.3 | 329.3 | 56.2 | 8.66132 | 19.7 | 20 | 3338 | 63 | 24.78 | 34.3 | 3334.8 | 7905.001 | 69.5 | 45 | 79.85 | 119.74 | 28.6 | 31.2 | 32 | 25.3 | 3414.8 | 30.5 | 18.8 | 78 | 31 | 18 | 18 | 2.7 | 0.06 | -13.3
|  | 2456 | 82 | 26 | 4 | 21 | 14.65 | 10.7 | 98.3 | 7.59 | 2.1 | 2.491 | 3.8 | 48.7 | 52.5 | 102.64 | 527.7 | 1.32 | 330.7 | 24.1 | 0.26 | 32.1 | 16 | 320 | 56.1 | 7.427245 | 19.8 | 19.7 | 2881 | 62.8 | 24.62 | 34.3 | 2881.2 | 7905.002 | 69.3 | 45.1 | 79.84 | 120.01 | 28.6 | 31.2 | 32 | 25.3 | 2927.2 | 28 | 18 | 78 | 31 | 16.5 | 16 | 1.6 | 0.37 | -17.2
|  | 2457 | 82 | 27 | 5 | 21 | 14.61 | 10.7 | 98.3 | 5.91 | 2.1 | 2.359 | 3.5 | 48.8 | 52.2 | 102.69 | 521 | 0.97 | 330.2 | 24.4 | 0.24 | 32 | 15.3 | 309.8 | 56.2 | 6.287274972 | 19.6 | 19.9 | 2426 | 62.9 | 24.75 | 34.4 | 2430.4 | 7905.002 | 69.5 | 45 | 79.93 | 120.01 | 28.8 | 31.2 | 32 | 25.3 | 2591.2 | 25.5 | 17.3 | 78 | 32 | 15.3 | 15 | 0.8 | 0.76 | -20.3
|  | 2458 | 82 | 28 | 6 | 21 | 17.17 | 10.7 | 98.3 | 1.95 | 2.1 | 2.425 | 3.3 | 48.8 | 52.1 | 102.21 | 512.9 | 0.75 | 330.4 | 24.3 | 0.257 | 31.9 | 15.5 | 288.8 | 56.1 | 5.090514 | 19.5 | 19.9 | 1977 | 62.7 | 24.59 | 34.3 | 1976.8 | 7905.002 | 69.4 | 45.3 | 79.92 | 119.93 | 28.9 | 31.3 | 32 | 25.4 | 2106.2 | 21 | 16.5 | 78 | 32 | 16.9 | 16 | 0 | 0.04 | -14.1
|  | 2459 | 82 | 29 | 7 | 21 | 16.75 | 10.7 | 98.3 | 2.67 | 2.1 | 2.426 | 3.1 | 49 | 52.1 | 102.42 | 505.7 | 0.6 | 331.1 | 24.5 | 0.237 | 32.2 | 18.8 | 232.7 | 55.9 | 3.982588 | 19.8 | 19.9 | 1533 | 62.4 | 24.81 | 34.3 | 1533.5 | 7905.002 | 69.5 | 45 | 80.03 | 119.8 | 29 | 31.3 | 32 | 25.4 | 1622.5 | 14 | 17.3 | 78 | 32 | 18 | 20 | 0 | 0.04 | -11.7
|  | 2460 | 82 | 30 | 8 | 21 | 19.88 | 10.7 | 98.3 | 5.11 | 2.1 | 2.386 | 2.8 | 49.1 | 51.8 | 102.16 | 498.3 | 0.55 | 330.5 | 24.3 | 0.251 | 32.2 | 23.4 | 179.5 | 56 | 2.951305 | 19.6 | 20 | 1149 | 62.7 | 24.53 | 34.1 | 1144.5 | 7905.002 | 69.3 | 44.9 | 80.12 | 119.92 | 28.9 | 31.3 | 32 | 25.4 | 1325 | 16 | 16.9 | 78 | 32 | 22.4 | 24 | 0 | 0.02 | -10.2
|  | 2461 | 83 | 1 | 1 | 1 | 17.18 | 10.7 | 98.3 | 7.64 | 2.1 | 2.448 | 2.8 | 48.7 | 51.6 | 101.92 | 491.7 | 0.53 | 331.2 | 24.3 | 0.258 | 32.1 | 29.2 | 129.7 | 55.6 | 2.09169 | 19.7 | 19.9 | 815 | 62.6 | 24.51 | 34.3 | 816.6 | 7905.002 | 69.6 | 45.2 | 80.01 | 119.77 | 29.1 | 31.3 | 32 | 25.4 | 872.5 | 12.5 | 16.5 | 78 | 32 | 25.5 | 26 | 0 | 0.04 | -7.8
|  | 2462 | 83 | 2 | 2 | 1 | 15.96 | 10.7 | 98.3 | 9.87 | 2 | 2.714 | 2.5 | 48.9 | 51.3 | 102.63 | 488.3 | 0.54 | 334.7 | 24.2 | 0.243 | 32.1 | 44.6 | 117.5 | 55.4 | 2.040486 | 19.7 | 19.8 | 797 | 62.8 | 24.45 | 34.5 | 795.4 | 7905.002 | 69.5 | 45.2 | 80.01 | 120.21 | 29.1 | 31.3 | 32 | 25.5 | 759.2 | 13 | 18.4 | 78 | 33 | 43.1 | 45 | 2 | 0.04 | -4.7
|  | 2463 | 83 | 3 | 3 | 1 | 16.45 | 10.7 | 98.3 | 9.88 | 2.1 | 2.756 | 2.2 | 49.2 | 51.4 | 102.4 | 484.9 | 0.72 | 334.7 | 24.2 | 0.28 | 32.1 | 37 | 121 | 55.1 | 2.151065 | 19.6 | 20 | 827 | 62.9 | 24.84 | 34.3 | 817.5 | 7905.002 | 69.3 | 45 | 79.99 | 119.83 | 29.1 | 31.3 | 32 | 25.5 | 826.5 | 15 | 17.6 | 78 | 33 | 37.6 | 38 | 1.2 | 0.04 | -1.6
|  | 2464 | 83 | 4 | 4 | 1 | 15.51 | 10.7 | 98.3 | 9.9 | 2.1 | 2.773 | 2.2 | 49.1 | 51.3 | 102.57 | 482.2 | 0.79 | 334.9 | 24.3 | 0.25 | 32.2 | 36.2 | 121.2 | 54.5 | 2.135006 | 19.6 | 19.8 | 812 | 62.7 | 25.11 | 34.3 | 809.7 | 7905.002 | 69.4 | 45.1 | 79.98 | 119.79 | 29.2 | 31.3 | 32 | 25.5 | 814 | 15.5 | 17.3 | 78 | 33 | 36.1 | 36 | 0.8 | 0.04 | 1.6
|  | 2465 | 83 | 5 | 5 | 1 | 14.76 | 10.7 | 98.3 | 10.06 | 2.1 | 2.774 | 2.5 | 48.9 | 51.4 | 102.46 | 479.4 | 0.85 | 334.7 | 24.5 | 0.245 | 32.1 | 36.6 | 120.8 | 54 | 2.080922 | 19.6 | 19.7 | 801 | 62.8 | 24.81 | 34.2 | 794.9 | 7905.002 | 69.7 | 45.1 | 80.07 | 120.12 | 29.3 | 31.3 | 32 | 25.5 | 800 | 15 | 17.3 | 78 | 33 | 36.5 | 37 | 0.8 | 0.06 | 3.1
|  | 2466 | 83 | 6 | 6 | 1 | 14.33 | 10.7 | 98.3 | 10.19 | 2.1 | 2.782 | 2 | 49.2 | 51.2 | 102.65 | 476.3 | 0.86 | 333.5 | 24.4 | 0.25 | 32.3 | 37.8 | 120.8 | 53.7 | 2.108355 | 19.4 | 19.9 | 799 | 62.8 | 25.2 | 34.3 | 797.4 | 7905.002 | 69.7 | 45.1 | 79.93 | 119.98 | 29.2 | 31.3 | 32 | 25.5 | 796.8 | 15 | 17.6 | 78 | 33 | 36.9 | 37 | 1.2 | 0.86 | 0
|  | 2467 | 83 | 7 | 7 | 1 | 14.87 | 10.7 | 98.3 | 10.21 | 2.1 | 2.811 | 2.3 | 48.8 | 51.1 | 102.52 | 473.7 | 0.88 | 335 | 24.5 | 0.258 | 32.2 | 37.7 | 120.3 | 52.7 | 2.1099468 | 19.6 | 19.8 | 806 | 62.3 | 25 | 34.2 | 804.6 | 7905.002 | 68.4 | 45.2 | 80.01 | 119.82 | 29.3 | 31.2 | 32 | 25.5 | 799 | 15 | 17.6 | 78 | 33 | 37.6 | 37 | 1.2 | 0.78 | -3.1
|  | 2468 | 83 | 8 | 1 | 12 | 15.07 | 10.7 | 98.3 | 10.1 | 2.1 | 2.879 | 2 | 49.1 | 51.1 | 103.66 | 470.8 | 0.86 | 332.9 | 24.5 | 0.21 | 32.3 | 58.7 | 121.8 | 52.2 | 2.411150868 | 19.6 | 19.7 | 903 | 62 | 25.5 | 34.5 | 898.9 | 7905.002 | 69.2 | 45.2 | 79.85 | 119.75 | 29.3 | 31.3 | 32 | 25.5 | 816.2 | 11 | 20 | 78 | 33 | 41.6 | 45 | 3.9 | 0.06 | 3.9
|  | 2469 | 83 | 9 | 2 | 12 | 15.28 | 10.7 | 98.3 | 9.26 | 2.1 | 3.04 | 2.4 | 48.7 | 51.1 | 105.48 | 468.6 | 1.18 | 334 | 24.3 | 0.225 | 32.2 | 60.5 | 145.4 | 51.6 | 3.395186 | 19.6 | 19.9 | 1298 | 61.7 | 24.98 | 34.3 | 1300.1 | 7905.003 | 68.8 | 45 | 79.83 | 119.75 | 29.2 | 31.2 | 32 | 25.4 | 1156.2 | 10.5 | 22.4 | 78 | 33 | 60.4 | 63 | 5.9 | 0.04 | 8.6
|  | 2470 | 83 | 10 | 3 | 12 | 14.94 | 10.7 | 98.3 | 9.35 | 2.1 | 3.128 | 2.5 | 49 | 51.5 | 105.23 | 467.6 | 1.95 | 337.9 | 24 | 0.225 | 32.1 | 58 | 197.3 | 51.2 | 4.542457 | 19.5 | 19.5 | 1716 | 61.5 | 25.28 | 34.3 | 1713.2 | 7905.003 | 69.3 | 45.2 | 79.81 | 119.93 | 29.2 | 31.2 | 32 | 25.4 | 1613.2 | 21 | 23.9 | 78 | 32 | 58.4 | 58 | 7.5 | 0.06 | 11.7
|  | 2471 | 83 | 11 | 4 | 12 | 14.27 | 10.7 | 98.3 | 10.13 | 2.1 | 3.176 | 2.5 | 49 | 51.5 | 105.16 | 468.1 | 2.7 | 330.5 | 24.2 | 0.248 | 32.2 | 58.4 | 272.5 | 50.7 | 5.626033 | 19.5 | 19.9 | 2144 | 61.2 | 25.06 | 34.2 | 2140.8 | 7905.003 | 68.4 | 44.9 | 79.78 | 120.12 | 29.1 | 31.2 | 32 | 25.3 | 2069.5 | 22.5 | 25.1 | 78 | 32 | 58.8 | 60 | 8.6 | 0.86 | 10.2
|  | 2472 | 83 | 12 | 5 | 12 | 14.48 | 10.7 | 98.3 | 10.06 | 2.1 | 3.385 | 2.8 | 48.7 | 51.5 | 105.14 | 470.3 | 3.39 | 330.6 | 24.1 | 0.227 | 32.1 | 61 | 315.4 | 51.2 | 6.773319 | 19.4 | 19.9 | 2573 | 61.3 | 25.14 | 34.6 | 2572.8 | 7905.003 | 69 | 45.1 | 79.82 | 120.05 | 29.1 | 31.2 | 32 | 25.3 | 2377.2 | 24 | 27.1 | 78 | 32 | 60 | 60 | 10.6 | 0.82 | 3.9
|  | 2473 | 83 | 13 | 6 | 12 | 14.78 | 10.7 | 98.3 | 13.13 | 2.1 | 3.505 | 2.8 | 48.9 | 51.7 | 105.31 | 474.8 | 4.14 | 330.2 | 24 | 0.228 | 32.2 | 62.5 | 326.4 | 52.3 | 7.927354 | 19.5 | 19.8 | 3021 | 61.3 | 25.06 | 34.3 | 3021.3 | 7905.004 | 68.9 | 45 | 79.81 | 119.92 | 29.1 | 31.3 | 32 | 25.2 | 2857.8 | 27.5 | 28.6 | 78 | 32 | 60.8 | 62 | 12.2 | 0.66 | -3.1
|  | 2474 | 83 | 14 | 7 | 12 | 14.69 | 10.7 | 98.3 | 15.08 | 2.1 | 3.483 | 3.6 | 48.5 | 52.1 | 105.23 | 481.6 | 4.96 | 330.3 | 23.7 | 0.244 | 32 | 64.2 | 333.3 | 53.3 | 9.211619352 | 19.7 | 19.6 | 3484 | 61.4 | 25.25 | 34.3 | 3481.9 | 7905.004 | 69.4 | 45.1 | 79.87 | 120.07 | 29.1 | 31.2 | 32 | 25.2 | 3350.8 | 28.5 | 30.2 | 78 | 32 | 63.1 | 65 | 13.7 | 0.66 | -3.1
|  | 2475 | 83 | 15 | 8 | 12 | 14.39 | 10.7 | 98.3 | 16.08 | 2.1 | 3.479 | 3.5 | 48.5 | 52.1 | 105.22 | 489.8 | 5.88 | 331.1 | 23.9 | 0.231 | 32.1 | 67.4 | 341.4 | 54 | 10.38427 | 19.5 | 19.8 | 3940 | 61.2 | 25.17 | 34.4 | 3942 | 7905.005 | 69 | 45.2 | 79.93 | 119.99 | 29 | 31.3 | 32 | 25.2 | 3846 | 29 | 31.4 | 78 | 32 | 66.7 | 67 | 14.9 | 0.74 | -7.8
|  | 2476 | 83 | 16 | 1 | 2 | 14.25 | 10.7 | 98.3 | 15.56 | 2.1 | 3.259 | 3.9 | 48.7 | 52.6 | 103.05 | 499.5 | 6.73 | 330.4 | 23.7 | 0.442 | 32.1 | 49.8 | 345.9 | 54.6 | 11.16833 | 19.9 | 19.6 | 4251 | 61.2 | 25.09 | 34.2 | 4251.5 | 7905.005 | 69 | 45.1 | 79.91 | 120.16 | 28.9 | 31.2 | 32 | 25.1 | 4236.5 | 31.5 | 29.4 | 78 | 31 | 53.7 | 52 | 12.9 | 0.9 | -11.7
|  | 2477 | 83 | 17 | 2 | 2 | 14.88 | 10.7 | 98.3 | 12.1 | 2.1 | 2.968 | 3.6 | 48.8 | 52.4 | 102.77 | 507 | 6.45 | 330 | 23.9 | 0.265 | 32.3 | 43.8 | 347.5 | 55 | 11.48683 | 19.5 | 19.9 | 4307 | 61.8 | 25.47 | 34.3 | 4308.6 | 7905.006 | 69.2 | 44.9 | 80.05 | 120.15 | 28.9 | 31.2 | 32 | 25.1 | 4289.8 | 35.5 | 27.1 | 78 | 31 | 43.9 | 45 | 10.6 | 0.64 | -13.3
|  | 2478 | 83 | 18 | 3 | 2 | 14.32 | 10.7 | 98.3 | 9.62 | 2.1 | 2.831 | 4.2 | 48.7 | 52.9 | 103.96 | 513.2 | 5.28 | 331.1 | 23.8 | 0.225 | 32.2 | 41.6 | 345.4 | 55.2 | 11.11056 | 19.7 | 19.5 | 4315 | 62 | 24.59 | 34.3 | 4312.3 | 7905.007 | 69.5 | 45.2 | 80.04 | 120.23 | 28.8 | 31.2 | 32 | 25.1 | 4314.8 | 36.5 | 26.7 | 78 | 31 | 42 | 42 | 10.2 | 0.14 | -19.5
|  | 2479 | 83 | 19 | 4 | 2 | 14.85 | 10.7 | 98.3 | 8.43 | 2.1 | 2.774 | 3.9 | 48.7 | 52.6 | 104.64 | 518 | 4.62 | 330.6 | 23.9 | 0.217 | 32.2 | 41.7 | 344.2 | 55.4 | 11.18398 | 19.5 | 19.9 | 4305 | 62.3 | 24.81 | 34.2 | 4304.7 | 7905.007 | 69 | 45.1 | 80.1 | 119.98 | 28.8 | 31.2 | 32 | 25.2 | 4304.5 | 36.5 | 26.7 | 78 | 31 | 42 | 42 | 10.2 | 0.78 | -17.2
|  | 2480 | 83 | 20 | 5 | 2 | 14.57 | 10.7 | 98.3 | 7.84 | 2.1 | 2.743 | 4.6 | 48.2 | 52.8 | 104.9 | 522.3 | 4.38 | 330.4 | 23.5 | 0.239 | 32.1 | 41.7 | 343.2 | 55.8 | 11.1471 | 19.3 | 20 | 4296 | 62.4 | 24.78 | 34.4 | 4294.9 | 7905.008 | 68.9 | 45.1 | 79.93 | 119.95 | 28.7 | 31.2 | 32 | 25.2 | 4295.2 | 36.5 | 26.7 | 78 | 31 | 42 | 42 | 10.2 | 0.82 | -14.1
|  | 2481 | 83 | 21 | 6 | 2 | 14.47 | 10.7 | 98.3 | 7.66 | 2.1 | 2.757 | 4.4 | 48.5 | 52.8 | 105.15 | 526.9 | 4.34 | 330.6 | 23.5 | 0.253 | 32.1 | 43.1 | 341.8 | 55.6 | 11.46182 | 19.6 | 19.6 | 4301 | 62.4 | 25.45 | 34.5 | 4297.9 | 7905.008 | 69.3 | 45.2 | 79.76 | 119.98 | 28.7 | 31.2 | 32 | 25.2 | 4289.8 | 36 | 26.7 | 78 | 31 | 43.1 | 43 | 10.2 | 0.16 | -16.4
|  | 2482 | 83 | 22 | 7 | 2 | 14.86 | 10.7 | 98.3 | 7.68 | 2.1 | 2.781 | 4.4 | 48.5 | 52.8 | 104.92 | 531 | 4.44 | 330.4 | 23.4 | 0.25 | 32.2 | 43.4 | 342.5 | 56 | 11.27532 | 19.4 | 19.8 | 4321 | 62.9 | 24.92 | 34.4 | 4320.2 | 7905.008 | 69.1 | 45.1 | 79.95 | 120.27 | 28.7 | 31.2 | 32 | 25.2 | 4314.8 | 36 | 27.1 | 78 | 31 | 43.5 | 43 | 10.6 | 0.76 | -13.3
|  | 2483 | 83 | 23 | 1 | 21 | 14.13 | 10.7 | 98.3 | 6.74 | 2.1 | 2.714 | 4.5 | 48.5 | 53 | 102.64 | 534.9 | 4.47 | 330.6 | 23.6 | 0.286 | 32.1 | 24.7 | 342.3 | 56 | 10.80031 | 19.5 | 19.6 | 4186 | 62.7 | 24.64 | 34.2 | 4185.7 | 7905.009 | 69.7 | 45.1 | 80.12 | 120.11 | 28.7 | 31.2 | 32 | 25.2 | 4260.8 | 39.5 | 22.4 | 78 | 31 | 30.2 | 28 | 5.9 | 0.92 | -19.5
|  | 2484 | 83 | 24 | 2 | 21 | 14.71 | 10.7 | 98.3 | 8.78 | 2.1 | 2.844 | 4.3 | 48.6 | 52.9 | 102.61 | 535.5 | 3.39 | 330.7 | 23.6 | 0.26 | 31.8 | 19.4 | 335.9 | 56 | 9.798248 | 19.5 | 19.7 | 3793 | 63 | 24.67 | 34.4 | 3793.2 | 7905.009 | 69.6 | 45.1 | 80 | 120.11 | 28.7 | 31.2 | 32 | 25.2 | 3889.8 | 34 | 20.4 | 78 | 31 | 20 | 20 | 3.9 | 0.66 | -20.3
|  | 2485 | 83 | 25 | 3 | 21 | 15.56 | 10.7 | 98.3 | 8.5 | 2.1 | 2.665 | 3.9 | 48.7 | 52.6 | 102.6 | 532.6 | 2.01 | 330.5 | 23.5 | 0.235 | 32 | 16.9 | 329.6 | 56.3 | 8.872977 | 19.4 | 19.9 | 3344 | 62.7 | 25.34 | 34.3 | 3345.2 | 7905.01 | 69.3 | 45 | 80.04 | 120.11 | 28.6 | 31.1 | 32 | 25.2 | 3574 | 30.5 | 19.2 | 78 | 31 | 17.3 | 17 | 2.7 | 0.37 | -14.1
|  | 2486 | 83 | 26 | 4 | 21 | 14.61 | 10.7 | 98.3 | 7.87 | 2.1 | 2.523 | 3.8 | 48.8 | 52.5 | 102.57 | 526.8 | 1.32 | 330.6 | 23.7 | 0.247 | 32.1 | 15.5 | 320.1 | 56.1 | 7.422003 | 19.4 | 19.6 | 2886 | 62.7 | 24.56 | 34.3 | 2885.3 | 7905.01 | 69.2 | 45.2 | 80.02 | 120.09 | 28.6 | 31.2 | 32 | 25.3 | 3063.2 | 27.5 | 18 | 78 | 31 | 15.7 | 16 | 1.2 | 0.76 | -19.5
|  | 2487 | 83 | 27 | 5 | 21 | 14.75 | 10.7 | 98.3 | 5.99 | 2.1 | 2.367 | 3.9 | 48.6 | 52.5 | 102.63 | 520.2 | 0.97 | 330.1 | 23.4 | 0.257 | 31.9 | 15.1 | 312.1 | 55.9 | 6.346296 | 19.4 | 19.5 | 2435 | 62.9 | 24.89 | 34.4 | 2437.6 | 7905.01 | 69.6 | 45.3 | 79.9 | 120.12 | 28.8 | 31.2 | 32 | 25.3 | 2584.2 | 25.5 | 17.3 | 78 | 32 | 15.3 | 15 | 0.8 | 0.62 | -20.3
|  | 2488 | 83 | 28 | 6 | 21 | 16.86 | 10.7 | 98.3 | 1.72 | 2.1 | 2.425 | 3 | 49.2 | 52.1 | 102.05 | 511.7 | 0.73 | 330.6 | 23.4 | 0.243 | 32 | 15.9 | 290 | 56.1 | 5.129263 | 19.4 | 19.8 | 1972 | 62.8 | 24.84 | 34.3 | 1972.9 | 7905.01 | 69.1 | 44.9 | 79.97 | 119.94 | 28.9 | 31.2 | 32 | 25.4 | 2079.5 | 17 | 16.5 | 78 | 32 | 14.9 | 15 | 0 | 0.02 | -14.1
|  | 2489 | 83 | 29 | 7 | 21 | 17.03 | 10.7 | 98.3 | 2.42 | 2.1 | 2.402 | 3.3 | 48.7 | 52 | 102.35 | 504.4 | 0.58 | 330.6 | 23.7 | 0.234 | 32 | 19 | 234.4 | 55.9 | 3.980367 | 19.7 | 19.6 | 1534 | 62.8 | 24.78 | 34.2 | 1533.9 | 7905.01 | 69.4 | 44.8 | 79.82 | 120.18 | 28.9 | 31.2 | 32 | 25.4 | 1600 | 13.5 | 16.9 | 78 | 32 | 18.8 | 19 | 0 | 0.02 | -12.5
|  | 2490 | 83 | 30 | 8 | 21 | 19.96 | 10.7 | 98.3 | 5.05 | 2.1 | 2.35 | 2.7 | 49.1 | 51.8 | 102.1 | 497.2 | 0.53 | 330.1 | 23.8 | 0.229 | 32 | 23.6 | 180.7 | 55.8 | 2.949265836 | 19.6 | 19.6 | 1138 | 62.5 | 24.75 | 34.3 | 1136.4 | 7905.01 | 69.1 | 44.9 | 80.13 | 120.25 | 29 | 31.2 | 32 | 25.4 | 1308.5 | 16 | 16.5 | 78 | 32 | 22.7 | 22 | 0 | 0.02 | -10.2
|  | 2491 | 84 | 1 | 1 | 1 | 17.56 | 10.7 | 98.3 | 7.56 | 2.1 | 2.419 | 2.9 | 48.7 | 51.7 | 101.87 | 490.2 | 0.46 | 330.9 | 23.7 | 0.251 | 31.9 | 28.6 | 131.2 | 55.6 | 2.12513004 | 19.4 | 19.9 | 820 | 62.8 | 24.75 | 34.3 | 820.9 | 7905.01 | 69.3 | 45.3 | 79.91 | 120.17 | 29.1 | 31.3 | 32 | 25.5 | 865.5 | 13.5 | 16.9 | 78 | 33 | 25.5 | 27 | 0 | 0.02 | -7.8
|  | 2492 | 84 | 2 | 2 | 1 | 16.04 | 10.7 | 98.3 | 9.89 | 2.1 | 2.693 | 2.3 | 49.2 | 51.4 | 102.67 | 486.8 | 0.48 | 333.9 | 23.9 | 0.237 | 32.2 | 42.9 | 117.1 | 55.3 | 2.053616 | 19.6 | 19.8 | 787 | 62.4 | 24.92 | 34.2 | 772.5 | 7905.01 | 69.6 | 44.9 | 79.68 | 120.21 | 29.2 | 31.2 | 32 | 25.5 | 770.2 | 13.5 | 18 | 78 | 33 | 41.6 | 42 | 1.2 | 0.02 | -5.5
|  | 2493 | 84 | 3 | 3 | 1 | 16.33 | 10.7 | 98.3 | 9.91 | 2.1 | 2.763 | 2.3 | 49.2 | 51.5 | 102.47 | 483.6 | 0.65 | 334.7 | 23.6 | 0.257 | 32 | 37.7 | 119.4 | 55 | 2.115685 | 19.3 | 19.8 | 820 | 62.8 | 24.64 | 34.4 | 826.1 | 7905.01 | 68.8 | 45.2 | 79.7 | 120.29 | 29.2 | 31.3 | 32 | 25.6 | 825.8 | 14 | 17.6 | 78 | 33 | 38.4 | 40 | 0.8 | 0.02 | -2.3
|  | 2494 | 84 | 4 | 4 | 1 | 15.56 | 10.7 | 98.3 | 9.89 | 2.1 | 2.779 | 2.2 | 49.1 | 51.3 | 102.38 | 480.7 | 0.7 | 334.7 | 23.8 | 0.242 | 32.2 | 36.2 | 118.3 | 54.6 | 2.100107 | 19.6 | 19.6 | 811 | 62.5 | 24.73 | 34.2 | 810.3 | 7905.01 | 69.3 | 45.1 | 79.8 | 120.35 | 29.2 | 31.2 | 32 | 25.6 | 819.5 | 15.5 | 17.3 | 78 | 33 | 36.1 | 36 | 0.8 | 0.04 | 0
|  | 2495 | 84 | 5 | 5 | 1 | 14.88 | 10.7 | 98.3 | 10.19 | 2.1 | 2.778 | 2.5 | 48.8 | 51.2 | 102.47 | 477.6 | 0.66 | 334.1 | 24.1 | 0.234 | 32.4 | 36.5 | 119.3 | 54.2 | 2.066025 | 19.3 | 19.4 | 805 | 62.7 | 24.51 | 34.4 | 807.2 | 7905.01 | 69.1 | 45 | 79.87 | 120.29 | 29.2 | 31.2 | 32 | 25.6 | 789 | 15.5 | 17.3 | 78 | 33 | 36.5 | 36 | 0.8 | 0.06 | 3.1
|  | 2496 | 84 | 6 | 6 | 1 | 14.46 | 10.7 | 98.3 | 10.23 | 2.1 | 2.789 | 2.5 | 48.9 | 51.4 | 102.52 | 475.2 | 0.6 | 334 | 23.7 | 0.239 | 32.2 | 37.1 | 120 | 53.4 | 2.087679 | 19.7 | 19.5 | 794 | 62.3 | 25.11 | 34.1 | 796.6 | 7905.01 | 69 | 45.1 | 79.9 | 120 | 29.3 | 31.2 | 32 | 25.5 | 801.5 | 15 | 17.3 | 78 | 33 | 36.5 | 38 | 0.8 | 0.82 | 0
|  | 2497 | 84 | 7 | 7 | 1 | 14.83 | 10.7 | 98.3 | 10.35 | 2.1 | 2.78 | 2 | 49 | 51 | 102.42 | 472.5 | 0.68 | 334.2 | 23.8 | 0.248 | 32.3 | 37.8 | 119.9 | 52.9 | 2.09518 | 19.3 | 19.7 | 801 | 62.4 | 24.98 | 34.3 | 793.1 | 7905.011 | 69.2 | 45 | 80.02 | 120.03 | 29.3 | 31.2 | 32 | 25.5 | 785 | 15 | 17.6 | 78 | 33 | 37.6 | 37 | 0.8 | 0.76 | -2.3
|  | 2498 | 84 | 8 | 1 | 12 | 15.09 | 10.7 | 98.3 | 10.07 | 2.1 | 2.91 | 2.4 | 48.8 | 51.1 | 103.74 | 469.7 | 0.69 | 333.1 | 24.1 | 0.205 | 32.3 | 59 | 121.2 | 52.1 | 2.405810556 | 19.4 | 19.6 | 901 | 62.2 | 25.5 | 34.4 | 902.9 | 7905.011 | 69.1 | 45 | 80 | 119.96 | 29.3 | 31.2 | 32 | 25.5 | 830.2 | 10.5 | 20.4 | 78 | 33 | 42 | 49 | 3.5 | 0.06 | 4.7
|  | 2499 | 84 | 9 | 2 | 12 | 15.24 | 10.7 | 98.3 | 9.25 | 2.1 | 3.033 | 2.6 | 48.7 | 51.2 | 105.39 | 467.3 | 1.05 | 334.4 | 23.7 | 0.226 | 31.9 | 60 | 145.9 | 51.4 | 3.457138 | 19.4 | 19.8 | 1306 | 62.2 | 25.28 | 34.3 | 1303.7 | 7905.011 | 68.9 | 45.2 | 79.91 | 120 | 29.3 | 31.1 | 32 | 25.4 | 1183.5 | 7.5 | 22.4 | 78 | 33 | 61.2 | 63 | 5.5 | 0.04 | 7.8
|  | 2500 | 84 | 10 | 3 | 12 | 14.94 | 10.7 | 98.3 | 9.15 | 2.1 | 3.097 | 2.5 | 48.7 | 51.2 | 105.11 | 466.6 | 1.81 | 338.1 | 24.1 | 0.247 | 32.2 | 57.6 | 197.1 | 51.1 | 4.467485124 | 19.5 | 19.7 | 1710 | 61.7 | 24.95 | 34.3 | 1710.3 | 7905.011 | 69 | 45.1 | 79.93 | 119.93 | 29.3 | 31.1 | 32 | 25.3 | 1632 | 19.5 | 23.5 | 78 | 32 | 58.4 | 58 | 6.7 | 0.06 | 12.5
|  | 2501 | 84 | 11 | 4 | 12 | 14.21 | 10.7 | 98.3 | 9.89 | 2.2 | 3.129 | 2.4 | 48.8 | 51.3 | 105.07 | 467.1 | 2.46 | 330.6 | 24.1 | 0.241 | 32.1 | 58.4 | 271.3 | 50.5 | 5.755353 | 19.5 | 19.8 | 2137 | 61.8 | 25.72 | 34.4 | 2138.1 | 7905.011 | 69.6 | 45.1 | 79.94 | 120.21 | 29.1 | 31.1 | 32 | 25.3 | 1929.5 | 22.5 | 25.1 | 78 | 32 | 58.4 | 59 | 8.2 | 0.88 | 10.2
|  | 2502 | 84 | 12 | 5 | 12 | 14.45 | 10.7 | 98.3 | 9.89 | 2.1 | 3.369 | 2.8 | 48.7 | 51.4 | 105.13 | 469.2 | 3.25 | 330.3 | 24.2 | 0.223 | 32.3 | 61 | 315 | 51.1 | 6.770494674 | 19.4 | 19.6 | 2575 | 61.6 | 25.11 | 34.3 | 2572.5 | 7905.011 | 68.6 | 45.1 | 80.07 | 120.14 | 29.1 | 31.1 | 31.9 | 25.2 | 2397.5 | 24.5 | 27.1 | 78 | 32 | 59.6 | 60 | 10.2 | 0.82 | 3.9
|  | 2503 | 84 | 13 | 6 | 12 | 14.7 | 10.7 | 98.3 | 13.11 | 2.1 | 3.496 | 2.7 | 48.6 | 51.4 | 105.15 | 473.8 | 4.03 | 330.8 | 24.2 | 0.226 | 32.1 | 62.2 | 327 | 52.1 | 7.872629 | 19.6 | 19.8 | 3017 | 61.5 | 24.92 | 34.2 | 3018.8 | 7905.012 | 69.7 | 44.7 | 79.92 | 120.1 | 29.2 | 31.2 | 32 | 25.3 | 2879.5 | 27.5 | 28.6 | 78 | 32 | 61.2 | 63 | 11.8 | 0.74 | -3.1
|  | 2504 | 84 | 14 | 7 | 12 | 14.51 | 10.7 | 98.3 | 14.99 | 2.1 | 3.499 | 3.2 | 48.6 | 51.8 | 105.29 | 480.4 | 4.81 | 330.4 | 24.3 | 0.221 | 32.2 | 64.3 | 333.7 | 53.5 | 9.067254 | 19.3 | 19.7 | 3479 | 61.3 | 24.89 | 34.2 | 3478.6 | 7905.012 | 68.9 | 45 | 79.99 | 120.08 | 29.1 | 31.2 | 31.9 | 25.2 | 3375 | 28.5 | 30.2 | 78 | 32 | 63.9 | 64 | 13.7 | 0.84 | -2.3
|  | 2505 | 84 | 15 | 8 | 12 | 14.63 | 10.7 | 98.3 | 15.85 | 2.1 | 3.487 | 3.1 | 48.8 | 52 | 105.26 | 489.2 | 5.72 | 330.4 | 24.3 | 0.225 | 32 | 67.3 | 340.6 | 54 | 10.35914 | 19.1 | 19.9 | 3943 | 61.1 | 25.09 | 34.4 | 3940.5 | 7905.013 | 69.3 | 44.8 | 79.98 | 120.13 | 29 | 31.1 | 31.9 | 25.3 | 3869.5 | 29 | 31.4 | 78 | 32 | 66.7 | 66 | 14.9 | 0.86 | -6.2
|  | 2506 | 84 | 16 | 1 | 2 | 14.06 | 10.7 | 98.3 | 15.51 | 2.1 | 3.27 | 3.8 | 48.5 | 52.3 | 103.06 | 498.6 | 6.6 | 330.2 | 24.2 | 0.433 | 32.2 | 49.9 | 347.5 | 54.6 | 10.9617 | 19.5 | 19.7 | 4252 | 61.4 | 24.62 | 34.2 | 4251.1 | 7905.013 | 68.7 | 45 | 80.07 | 120.09 | 28.9 | 31.2 | 31.9 | 25.2 | 4171 | 32 | 29 | 78 | 31 | 52.2 | 59 | 12.2 | 0.9 | -10.9
|  | 2507 | 84 | 17 | 2 | 2 | 14.92 | 10.7 | 98.3 | 12.08 | 2.1 | 2.973 | 4.2 | 48.4 | 52.6 | 102.46 | 506.2 | 6.42 | 330.5 | 24.4 | 0.276 | 32.3 | 43.6 | 346.4 | 55 | 11.28093 | 19.5 | 19.6 | 4299 | 61.7 | 25.06 | 34.3 | 4299.8 | 7905.014 | 69.4 | 45.2 | 80.08 | 120.05 | 28.9 | 31.2 | 32 | 25.2 | 4295.2 | 35.5 | 27.1 | 78 | 31 | 45.1 | 45 | 10.6 | 0.76 | -15.6
|  | 2508 | 84 | 18 | 3 | 2 | 14.49 | 10.7 | 98.3 | 9.59 | 2.1 | 2.844 | 4.2 | 48.6 | 52.8 | 103.88 | 512.4 | 5.27 | 329.7 | 24.1 | 0.225 | 32.2 | 41.7 | 345.2 | 55.3 | 11.34288 | 19.5 | 19.7 | 4314 | 62.4 | 25.11 | 34.1 | 4315.3 | 7905.015 | 68.5 | 44.9 | 79.99 | 120.05 | 28.8 | 31.2 | 32 | 25.1 | 4310 | 36.5 | 26.7 | 78 | 31 | 42.7 | 43 | 9.8 | 0.2 | -18
|  | 2509 | 84 | 19 | 4 | 2 | 14.39 | 10.7 | 98.3 | 8.34 | 2 | 2.786 | 4.2 | 48.7 | 52.9 | 104.8 | 517.5 | 4.62 | 330.8 | 24.6 | 0.225 | 32.2 | 41.7 | 343.7 | 55.7 | 11.02019 | 19.3 | 19.7 | 4315 | 62.2 | 24.39 | 34.3 | 4317 | 7905.015 | 69.1 | 45 | 79.89 | 120.27 | 28.8 | 31.1 | 32 | 25.1 | 4310 | 36.5 | 26.7 | 78 | 31 | 42 | 42 | 9.8 | 0.88 | -12.5
|  | 2510 | 84 | 20 | 5 | 2 | 14.99 | 10.7 | 98.3 | 7.78 | 2.1 | 2.749 | 4.2 | 48.6 | 52.8 | 105 | 522 | 4.38 | 330.5 | 24.3 | 0.243 | 31.8 | 41.3 | 343.3 | 55.7 | 11.39055 | 19.5 | 19.6 | 4303 | 62.5 | 25.28 | 34.3 | 4304.3 | 7905.016 | 69.2 | 45.1 | 79.97 | 119.83 | 28.8 | 31.2 | 31.9 | 25.1 | 4304.5 | 36.5 | 26.3 | 78 | 31 | 41.6 | 41 | 9.8 | 0.86 | -19.5
|  | 2511 | 84 | 21 | 6 | 2 | 14.36 | 10.7 | 98.3 | 7.38 | 2.1 | 2.748 | 3.9 | 48.8 | 52.7 | 104.93 | 526.2 | 4.3 | 330.4 | 24.4 | 0.262 | 32.1 | 41.3 | 343.2 | 56 | 11.18095 | 19.3 | 19.6 | 4290 | 62.8 | 24.89 | 34.3 | 4294 | 7905.016 | 69.4 | 45.1 | 79.95 | 120.03 | 28.7 | 31.1 | 31.9 | 25.1 | 4295.2 | 36.5 | 26.3 | 78 | 31 | 41.6 | 42 | 9.8 | 0.08 | -12.5
|  | 2512 | 84 | 22 | 7 | 2 | 14.36 | 10.7 | 98.3 | 7.34 | 2.1 | 2.767 | 4.3 | 48.5 | 52.8 | 104.97 | 530.3 | 4.27 | 330.8 | 24.3 | 0.248 | 32 | 43.4 | 342.5 | 55.8 | 11.29102 | 19.5 | 19.5 | 4308 | 62.7 | 25.03 | 34.3 | 4304.5 | 7905.016 | 69.1 | 45.2 | 79.92 | 120.17 | 28.7 | 31.1 | 31.9 | 25.1 | 4300 | 36 | 27.1 | 78 | 31 | 43.1 | 43 | 10.2 | 0.6 | -12.5
|  | 2513 | 84 | 23 | 1 | 21 | 14.08 | 10.7 | 98.3 | 6.66 | 2 | 2.695 | 4.6 | 48.5 | 53.1 | 102.81 | 534.1 | 4.38 | 330.4 | 24 | 0.29 | 32 | 25 | 341.6 | 55.9 | 10.71703 | 19.4 | 19.7 | 4186 | 62.9 | 24.45 | 34.3 | 4186 | 7905.017 | 69.3 | 45.1 | 79.78 | 120.29 | 28.8 | 31.1 | 32 | 25.2 | 4246.8 | 41 | 23.9 | 78 | 31 | 31.4 | 28 | 7.5 | 0.92 | -18
|  | 2514 | 84 | 24 | 2 | 21 | 14.64 | 10.7 | 98.3 | 8.49 | 2.1 | 2.842 | 4 | 48.9 | 52.9 | 102.77 | 534.9 | 3.48 | 330.4 | 24.6 | 0.252 | 32.1 | 19.5 | 336.1 | 56.1 | 9.749416 | 19.5 | 19.6 | 3791 | 62.6 | 24.56 | 34 | 3788.3 | 7905.017 | 68.9 | 45.5 | 79.84 | 120.24 | 28.7 | 31.1 | 31.9 | 25.2 | 4010 | 34 | 20.4 | 78 | 31 | 20.4 | 20 | 3.5 | 0.8 | -20.3
|  | 2515 | 84 | 25 | 3 | 21 | 15.4 | 10.7 | 98.3 | 8.78 | 2.1 | 2.724 | 3.9 | 48.8 | 52.7 | 102.76 | 532.4 | 2.13 | 330.4 | 24.5 | 0.234 | 32 | 17 | 329.6 | 56.1 | 8.728578 | 19.5 | 19.7 | 3341 | 63 | 24.95 | 34.3 | 3338 | 7905.018 | 69.3 | 45 | 79.9 | 119.88 | 28.6 | 31.1 | 31.9 | 25.3 | 3530.2 | 30.5 | 19.2 | 78 | 31 | 17.6 | 17 | 2.4 | 0.06 | -13.3
|  | 2516 | 84 | 26 | 4 | 21 | 15.04 | 10.7 | 98.3 | 7.94 | 2.1 | 2.51 | 3.6 | 48.9 | 52.5 | 102.74 | 526.9 | 1.43 | 330.7 | 24.1 | 0.251 | 32.1 | 15.9 | 320.9 | 56.2 | 7.475513 | 19.3 | 19.7 | 2881 | 62.8 | 24.78 | 34.4 | 2880.9 | 7905.018 | 69.5 | 45.2 | 79.75 | 120.1 | 28.7 | 31.1 | 31.9 | 25.3 | 3038.2 | 27.5 | 18 | 78 | 31 | 16.5 | 16 | 1.2 | 0.5 | -19.5
|  | 2517 | 84 | 27 | 5 | 21 | 14.64 | 10.7 | 98.3 | 5.83 | 2.1 | 2.366 | 3.2 | 48.7 | 51.9 | 102.69 | 520.3 | 1.05 | 330.3 | 24.2 | 0.248 | 32.2 | 15.5 | 310.5 | 56.1 | 6.24663 | 19.3 | 19.6 | 2426 | 62.7 | 24.59 | 34.5 | 2426 | 7905.018 | 69.4 | 44.9 | 79.93 | 119.97 | 28.8 | 31.1 | 31.9 | 25.4 | 2549 | 25.5 | 17.3 | 78 | 32 | 16.1 | 15 | 0.4 | 0.78 | -20.3
|  | 2518 | 84 | 28 | 6 | 21 | 17.08 | 10.7 | 98.3 | 1.97 | 2.1 | 2.455 | 3.5 | 48.7 | 52.2 | 102.3 | 512.1 | 0.83 | 330.8 | 24.2 | 0.256 | 32 | 15.6 | 289.4 | 55.8 | 5.189498 | 19.5 | 19.8 | 1969 | 62.7 | 25.17 | 34.3 | 1968.3 | 7905.018 | 68.7 | 45.3 | 79.93 | 120.07 | 28.9 | 31.2 | 31.9 | 25.4 | 2055.2 | 23 | 16.9 | 78 | 32 | 15.7 | 16 | 0 | 0.04 | -14.1
|  | 2519 | 84 | 29 | 7 | 21 | 16.48 | 10.7 | 98.3 | 2.75 | 2.1 | 2.428 | 2.9 | 49.1 | 52 | 102.6 | 504.8 | 0.69 | 330.6 | 24.3 | 0.239 | 32.2 | 19.5 | 232.6 | 55.9 | 3.934042 | 19.4 | 19.5 | 1526 | 62.4 | 24.62 | 34.3 | 1526.4 | 7905.018 | 69.2 | 45.3 | 80.05 | 120.04 | 29 | 31.2 | 32 | 25.4 | 1735 | 13 | 18 | 78 | 32 | 18.4 | 17 | 0 | 0.06 | -11.7
|  | 2520 | 84 | 30 | 8 | 21 | 19.91 | 10.7 | 98.3 | 5.11 | 2.1 | 2.383 | 3 | 49 | 52 | 102.06 | 497.5 | 0.64 | 330.3 | 24.3 | 0.254 | 32 | 23.1 | 180.2 | 55.7 | 2.952841 | 19.3 | 19.6 | 1138 | 62.4 | 24.78 | 34.3 | 1139.6 | 7905.018 | 69 | 45.2 | 79.88 | 119.91 | 29 | 31.2 | 31.9 | 25.4 | 1282 | 15.5 | 16.5 | 78 | 32 | 20.8 | 22 | 0 | 0.02 | -9.4
|  | 2521 | 85 | 1 | 1 | 1 | 17.3 | 10.7 | 98.3 | 7.62 | 2.1 | 2.452 | 2.3 | 49.4 | 51.6 | 101.86 | 490.5 | 0.57 | 330.7 | 24.2 | 0.241 | 32.3 | 28.8 | 130.6 | 55.7 | 2.101103 | 19.3 | 19.9 | 818 | 62.6 | 24.53 | 34.2 | 817.4 | 7905.018 | 69.9 | 45 | 79.98 | 119.89 | 29.1 | 31.2 | 32 | 25.5 | 935 | 13.5 | 16.5 | 78 | 33 | 25.9 | 26 | 0 | 0.02 | -7.8
|  | 2522 | 85 | 2 | 2 | 1 | 16.02 | 10.7 | 98.3 | 9.88 | 2.1 | 2.721 | 2.8 | 48.8 | 51.6 | 102.78 | 487.1 | 0.63 | 334.3 | 24 | 0.252 | 32 | 44.7 | 117.7 | 55.2 | 2.058701 | 19.4 | 19.6 | 788 | 62.8 | 24.95 | 34.5 | 795.9 | 7905.018 | 69.1 | 45.3 | 80.07 | 119.87 | 29.1 | 31.2 | 31.9 | 25.5 | 778.8 | 12.5 | 18.4 | 78 | 33 | 43.5 | 44 | 1.6 | 0.04 | -4.7
|  | 2523 | 85 | 3 | 3 | 1 | 16.38 | 10.7 | 98.3 | 9.9 | 2.1 | 2.776 | 2.1 | 49.2 | 51.3 | 102.6 | 483.7 | 0.81 | 334.4 | 24.1 | 0.268 | 32.2 | 37.5 | 119.5 | 55 | 2.159656 | 19.3 | 19.5 | 824 | 62.8 | 25.03 | 34.3 | 815.1 | 7905.018 | 69.3 | 45.1 | 80.09 | 119.97 | 29.1 | 31.2 | 31.9 | 25.6 | 814.8 | 15 | 17.6 | 78 | 33 | 37.6 | 39 | 0.8 | 0.04 | -1.6
|  | 2524 | 85 | 4 | 4 | 1 | 15.54 | 10.7 | 98.3 | 9.89 | 2.1 | 2.767 | 2.6 | 49 | 51.5 | 102.34 | 480.8 | 0.87 | 334.9 | 24.1 | 0.255 | 32 | 36.1 | 119 | 54.3 | 2.108414 | 19.4 | 19.6 | 808 | 62.7 | 24.92 | 34.2 | 813.4 | 7905.018 | 69.5 | 45.2 | 80.03 | 120.04 | 29.2 | 31.2 | 32 | 25.6 | 818.8 | 15.5 | 17.3 | 78 | 33 | 36.1 | 35 | 0.8 | 0.04 | 0.8
|  | 2525 | 85 | 5 | 5 | 1 | 14.77 | 10.7 | 98.3 | 10.2 | 2.1 | 2.789 | 2.2 | 49 | 51.2 | 102.52 | 478.2 | 0.86 | 333 | 24.2 | 0.232 | 32.2 | 36.8 | 119 | 54.1 | 2.116431 | 19.3 | 19.6 | 797 | 62.9 | 25.36 | 34.4 | 790.5 | 7905.018 | 69.1 | 45.1 | 79.83 | 120.05 | 29.2 | 31.2 | 32 | 25.5 | 792.8 | 15 | 17.3 | 78 | 33 | 36.5 | 36 | 0.8 | 0.06 | 3.1
|  | 2526 | 85 | 6 | 6 | 1 | 14.39 | 10.7 | 98.3 | 10.28 | 2.1 | 2.791 | 2.1 | 49.3 | 51.3 | 102.36 | 475.5 | 0.88 | 334.9 | 24.1 | 0.252 | 32.1 | 37.7 | 119.5 | 53.6 | 2.10189 | 19.2 | 19.7 | 801 | 62.7 | 25.06 | 34.4 | 799.8 | 7905.019 | 69.6 | 45.2 | 79.85 | 120.02 | 29.2 | 31.1 | 32 | 25.6 | 808.5 | 15 | 17.6 | 78 | 33 | 37.6 | 37 | 0.8 | 0.76 | 0
|  | 2527 | 85 | 7 | 7 | 1 | 14.94 | 10.7 | 98.3 | 10.29 | 2.1 | 2.807 | 2 | 49.1 | 51.1 | 102.52 | 472.6 | 0.82 | 334.8 | 24 | 0.247 | 32.2 | 37.6 | 120.6 | 52.8 | 2.112387 | 19.3 | 19.8 | 805 | 62.6 | 25.06 | 34.3 | 811.9 | 7905.019 | 68.9 | 45.2 | 79.93 | 119.94 | 29.2 | 31.1 | 32 | 25.5 | 793.8 | 15 | 17.6 | 78 | 33 | 37.6 | 37 | 0.8 | 0.44 | 2.3
|  | 2528 | 85 | 8 | 1 | 12 | 15.12 | 10.7 | 98.4 | 10.07 | 2.1 | 2.894 | 2.2 | 49.1 | 51.3 | 103.59 | 469.9 | 0.77 | 331.8 | 23.9 | 0.221 | 32.2 | 59.2 | 121.5 | 52.1 | 2.438418 | 19.4 | 19.4 | 910 | 62.4 | 25.59 | 34.4 | 906.4 | 7905.019 | 69.8 | 45.2 | 79.91 | 120.03 | 29.3 | 31.1 | 32 | 25.5 | 841.2 | 13.5 | 20.4 | 78 | 33 | 44.7 | 49 | 3.9 | 0.04 | 4.7
|  | 2529 | 85 | 9 | 2 | 12 | 15.24 | 10.7 | 98.4 | 9.27 | 2.1 | 3.033 | 2.1 | 48.9 | 51 | 105.4 | 467.8 | 1.04 | 334.7 | 23.8 | 0.216 | 32.2 | 60 | 147.9 | 51.5 | 3.400208064 | 19.6 | 19.6 | 1312 | 62.2 | 24.75 | 34.2 | 1309.5 | 7905.019 | 69.3 | 44.9 | 79.8 | 120.05 | 29.3 | 31.1 | 32 | 25.4 | 1216.2 | 7.5 | 22.4 | 78 | 33 | 61.6 | 60 | 5.9 | 0.04 | 8.6
|  | 2530 | 85 | 10 | 3 | 12 | 14.79 | 10.7 | 98.3 | 9.28 | 2.1 | 3.125 | 2.1 | 49 | 51.1 | 105.43 | 466.8 | 1.92 | 337.4 | 23.9 | 0.241 | 32.2 | 57.8 | 198.9 | 51.2 | 4.538505 | 19.4 | 19.7 | 1722 | 62 | 25.17 | 34.2 | 1722 | 7905.019 | 68.9 | 44.8 | 79.63 | 120.11 | 29.2 | 31 | 32 | 25.4 | 1664 | 20 | 23.5 | 78 | 32 | 57.6 | 57 | 6.7 | 0.18 | 13.3
|  | 2531 | 85 | 11 | 4 | 12 | 14.24 | 10.7 | 98.3 | 9.9 | 2.2 | 3.162 | 2.4 | 49 | 51.4 | 105.13 | 467.4 | 2.58 | 330 | 23.9 | 0.234 | 32.3 | 58.4 | 272.7 | 50.6 | 5.798473 | 19.1 | 19.5 | 2148 | 62 | 25.78 | 34.3 | 2145.5 | 7905.019 | 70 | 45.1 | 79.84 | 119.99 | 29.2 | 31.1 | 32 | 25.3 | 1957.8 | 22.5 | 25.1 | 78 | 32 | 58.8 | 59 | 8.6 | 0.9 | 10.2
|  | 2532 | 85 | 12 | 5 | 12 | 14.5 | 10.7 | 98.3 | 10 | 2.1 | 3.382 | 2.9 | 48.8 | 51.7 | 105.13 | 469.7 | 3.34 | 331.3 | 23.7 | 0.215 | 32.1 | 61.5 | 315 | 51 | 6.778583676 | 19.4 | 19.7 | 2575 | 61.4 | 25.14 | 34.4 | 2577 | 7905.02 | 68.8 | 45.2 | 79.92 | 119.98 | 29.1 | 31.1 | 32 | 25.3 | 2423.2 | 24.5 | 27.1 | 78 | 32 | 59.2 | 59 | 10.2 | 0.84 | 5.5
|  | 2533 | 85 | 13 | 6 | 12 | 14.73 | 10.7 | 98.3 | 13.07 | 2.1 | 3.497 | 2.9 | 48.8 | 51.7 | 105.21 | 474.4 | 4.08 | 330.9 | 23.9 | 0.217 | 32.3 | 63 | 325.9 | 52.3 | 7.967422 | 19.3 | 19.7 | 3023 | 61.2 | 25.17 | 34.3 | 3023.9 | 7905.02 | 69.6 | 45.1 | 80.08 | 120.13 | 29.2 | 31.1 | 31.9 | 25.3 | 2904.5 | 27 | 29 | 78 | 32 | 61.2 | 62 | 11.4 | 0.7 | -0.8
|  | 2534 | 85 | 14 | 7 | 12 | 14.62 | 10.7 | 98.3 | 14.97 | 2.1 | 3.49 | 3.1 | 48.9 | 52 | 105.16 | 481 | 4.86 | 330.1 | 23.7 | 0.232 | 32.2 | 63.9 | 333.1 | 53.4 | 9.241799 | 19.4 | 19.7 | 3483 | 61.4 | 25.34 | 34.1 | 3482.3 | 7905.02 | 69.1 | 44.8 | 80.02 | 120.03 | 29.1 | 31.1 | 31.9 | 25.3 | 3402.2 | 28.5 | 29.8 | 78 | 32 | 63.1 | 64 | 13.3 | 0.88 | -3.1
|  | 2535 | 85 | 15 | 8 | 12 | 14.63 | 10.7 | 98.3 | 16.07 | 2.1 | 3.498 | 3.6 | 48.6 | 52.2 | 105.25 | 489.3 | 5.74 | 331.1 | 23.7 | 0.223 | 32.2 | 67.7 | 340.8 | 54.2 | 10.26571 | 19.4 | 19.4 | 3942 | 61.1 | 24.87 | 34.4 | 3942.8 | 7905.021 | 69.5 | 45.2 | 80.02 | 119.55 | 29 | 31.1 | 31.9 | 25.2 | 3897.5 | 28.5 | 31.8 | 78 | 32 | 66.7 | 67 | 14.9 | 0.88 | -7
|  | 2536 | 85 | 16 | 1 | 2 | 14.05 | 10.7 | 98.3 | 15.6 | 2.1 | 3.288 | 3.8 | 48.5 | 52.3 | 103 | 498.9 | 6.62 | 330.5 | 24 | 0.436 | 32.2 | 50.3 | 346.5 | 54.6 | 11.20112 | 19.2 | 19.6 | 4255 | 61.4 | 25.14 | 34.3 | 4253.2 | 7905.022 | 69.3 | 45.1 | 79.91 | 119.85 | 28.9 | 31.1 | 32 | 25.2 | 4185 | 32.5 | 29 | 78 | 31 | 51 | 57 | 12.2 | 0.9 | -11.7
|  | 2537 | 85 | 17 | 2 | 2 | 14.91 | 10.7 | 98.3 | 12.07 | 2.1 | 2.991 | 4.3 | 48.5 | 52.8 | 102.86 | 506.7 | 6.42 | 330.4 | 23.6 | 0.253 | 32 | 44 | 347 | 54.9 | 11.36506 | 19.4 | 19.6 | 4307 | 61.9 | 25.2 | 34.5 | 4307 | 7905.022 | 68.7 | 45.2 | 80.1 | 119.93 | 28.9 | 31.1 | 31.9 | 25.1 | 4300 | 35.5 | 27.1 | 78 | 31 | 45.1 | 45 | 10.6 | 0.72 | -16.4
|  | 2538 | 85 | 18 | 3 | 2 | 14.88 | 10.7 | 98.3 | 9.73 | 2.1 | 2.84 | 3.9 | 48.7 | 52.5 | 103.94 | 512.6 | 5.26 | 330.6 | 23.8 | 0.234 | 32.2 | 42.2 | 345.3 | 55.2 | 11.30717 | 19.5 | 19.6 | 4309 | 62.1 | 25.06 | 34.2 | 4311.5 | 7905.023 | 69.1 | 45.1 | 80.04 | 120.08 | 28.8 | 31.1 | 32 | 25.1 | 4310 | 36 | 26.7 | 78 | 31 | 42.4 | 43 | 10.2 | 0.21 | -18.7
|  | 2539 | 85 | 19 | 4 | 2 | 14.33 | 10.7 | 98.3 | 8.51 | 2.1 | 2.771 | 4.1 | 48.9 | 52.9 | 104.59 | 517.8 | 4.63 | 330.2 | 23.6 | 0.23 | 32.1 | 42.2 | 342.9 | 55.4 | 11.10795 | 19.3 | 19.6 | 4300 | 62.3 | 24.67 | 34.5 | 4302.1 | 7905.023 | 69.6 | 45.3 | 79.99 | 120.15 | 28.8 | 31 | 31.9 | 25.1 | 4304.5 | 36 | 26.7 | 78 | 31 | 42.4 | 43 | 9.8 | 0.18 | -12.5
|  | 2540 | 85 | 20 | 5 | 2 | 14.76 | 10.7 | 98.3 | 7.98 | 2.1 | 2.766 | 4.3 | 48.6 | 52.9 | 104.89 | 522.5 | 4.44 | 330.5 | 23.9 | 0.241 | 32.2 | 42.2 | 343.7 | 55.6 | 11.13756 | 19.4 | 19.6 | 4301 | 62.2 | 24.73 | 34.3 | 4295.2 | 7905.024 | 68.4 | 45.2 | 80.05 | 119.77 | 28.8 | 31 | 32 | 25.2 | 4300 | 36 | 26.7 | 78 | 31 | 42.4 | 42 | 9.8 | 0.88 | -18
|  | 2541 | 85 | 21 | 6 | 2 | 14.47 | 10.7 | 98.3 | 7.71 | 2.1 | 2.754 | 4 | 48.8 | 52.7 | 105.24 | 527 | 4.39 | 330.5 | 23.5 | 0.248 | 31.9 | 43.5 | 342.8 | 55.8 | 11.16863 | 19.4 | 19.7 | 4313 | 62.6 | 24.73 | 34.4 | 4313.9 | 7905.024 | 68.9 | 45.1 | 79.76 | 119.74 | 28.7 | 31 | 32 | 25.2 | 4304.5 | 36 | 27.1 | 78 | 31 | 43.5 | 43 | 10.2 | 0.18 | -12.5
|  | 2542 | 85 | 22 | 7 | 2 | 14.55 | 10.7 | 98.3 | 7.58 | 2.1 | 2.761 | 4.4 | 48.6 | 53 | 104.63 | 531.4 | 4.46 | 330.7 | 23.7 | 0.285 | 32 | 41.7 | 343.3 | 55.9 | 11.32509 | 19.2 | 19.5 | 4321 | 62.7 | 25.03 | 34.3 | 4320 | 7905.025 | 69.7 | 45.1 | 80.05 | 119.95 | 28.7 | 31 | 32 | 25.2 | 4325 | 36.5 | 26.7 | 78 | 31 | 41.6 | 42 | 9.8 | 0.88 | -12.5
|  | 2543 | 85 | 23 | 1 | 21 | 14.14 | 10.7 | 98.3 | 6.65 | 2.1 | 2.67 | 4.4 | 48.5 | 52.9 | 102.7 | 534.9 | 4.35 | 330.5 | 23.6 | 0.274 | 32 | 25 | 341.7 | 55.9 | 10.7681 | 19.2 | 19.6 | 4182 | 63 | 24.59 | 34.3 | 4175.8 | 7905.025 | 69.7 | 45.1 | 80.25 | 120.18 | 28.7 | 31 | 31.9 | 25.2 | 4227.2 | 42.5 | 23.5 | 78 | 31 | 29 | 27 | 6.7 | 0.92 | -19.5
|  | 2544 | 85 | 24 | 2 | 21 | 14.99 | 10.7 | 98.3 | 8.03 | 2.1 | 2.833 | 4.1 | 48.8 | 52.8 | 102.72 | 535.5 | 3.32 | 330.7 | 23.9 | 0.238 | 32.1 | 19.7 | 335.8 | 56.2 | 9.831558 | 19.2 | 19.7 | 3789 | 62.7 | 24.78 | 34.2 | 3785.8 | 7905.026 | 69 | 45.1 | 80.06 | 120 | 28.6 | 31 | 31.9 | 25.2 | 3976.5 | 33.5 | 20.4 | 78 | 31 | 20.4 | 20 | 3.5 | 0.76 | -20.3
|  | 2545 | 85 | 25 | 3 | 21 | 15 | 10.7 | 98.3 | 8.55 | 2.1 | 2.701 | 4.1 | 48.7 | 52.8 | 102.65 | 533 | 2.03 | 330.2 | 23.7 | 0.246 | 31.9 | 17 | 328.3 | 56.1 | 8.697986 | 19.5 | 19.8 | 3340 | 62.9 | 24.87 | 34.2 | 3341.1 | 7905.026 | 69.5 | 45.3 | 80.05 | 119.98 | 28.6 | 31 | 31.9 | 25.3 | 3517 | 30 | 19.2 | 78 | 31 | 17.6 | 17 | 2.4 | 0.06 | -12.5
|  | 2546 | 85 | 26 | 4 | 21 | 14.84 | 10.7 | 98.3 | 7.72 | 2.1 | 2.493 | 3.8 | 48.8 | 52.6 | 102.71 | 527.4 | 1.34 | 330.6 | 23.8 | 0.25 | 31.9 | 16 | 320 | 56.2 | 7.429823 | 19.2 | 19.8 | 2882 | 62.7 | 24.62 | 34.4 | 2881.6 | 7905.026 | 69.4 | 45.1 | 80.09 | 119.85 | 28.6 | 31 | 31.9 | 25.2 | 3014 | 28.5 | 18 | 78 | 31 | 15.7 | 16 | 1.2 | 0.58 | -13.3
|  | 2547 | 85 | 27 | 5 | 21 | 14.61 | 10.7 | 98.3 | 5.83 | 2.1 | 2.364 | 3.5 | 49 | 52.5 | 102.57 | 520.9 | 0.99 | 329.8 | 24 | 0.255 | 32 | 15.4 | 310.9 | 56.1 | 6.30787 | 19.3 | 19.2 | 2431 | 62.8 | 24.78 | 34.2 | 2431.6 | 7905.026 | 70 | 45.3 | 79.99 | 120.07 | 28.8 | 31 | 32 | 25.3 | 2533.5 | 26 | 17.3 | 78 | 32 | 15.3 | 15 | 0.4 | 0.7 | -20.3
|  | 2548 | 85 | 28 | 6 | 21 | 16.92 | 10.7 | 98.3 | 1.75 | 2.1 | 2.446 | 3.4 | 48.9 | 52.3 | 102.28 | 512.4 | 0.75 | 330.4 | 24 | 0.257 | 32.1 | 16.5 | 290.3 | 56.1 | 5.094591 | 19.3 | 19.7 | 1981 | 62.5 | 24.56 | 34.4 | 1980.3 | 7905.026 | 69.8 | 45.1 | 80.03 | 120.1 | 28.9 | 31.1 | 31.9 | 25.3 | 2045.2 | 22.5 | 16.5 | 78 | 32 | 16.1 | 15 | 0 | 0.04 | -14.1
|  | 2549 | 85 | 29 | 7 | 21 | 17.38 | 10.7 | 98.3 | 2.35 | 2.1 | 2.41 | 3.4 | 48.8 | 52.2 | 102.65 | 505.3 | 0.58 | 330.4 | 24 | 0.238 | 32.1 | 19.3 | 234.9 | 56 | 3.993697 | 19.3 | 19.7 | 1546 | 62.6 | 24.67 | 34.2 | 1545.8 | 7905.026 | 69.2 | 45 | 80 | 120.05 | 29 | 31.1 | 31.9 | 25.4 | 1724 | 13 | 16.9 | 78 | 32 | 18.8 | 18 | 0 | 0.04 | -11.7
|  | 2550 | 85 | 30 | 8 | 21 | 19.64 | 10.7 | 98.3 | 5 | 2.1 | 2.375 | 2.7 | 49 | 51.7 | 102.01 | 498 | 0.54 | 330.1 | 23.9 | 0.241 | 32 | 24 | 181.8 | 55.7 | 3.023961 | 19.2 | 19.8 | 1164 | 62.8 | 24.81 | 34.3 | 1156.6 | 7905.026 | 69.5 | 45.1 | 79.89 | 119.96 | 29 | 31.1 | 31.9 | 25.5 | 1267 | 15 | 17.3 | 78 | 32 | 20.4 | 22 | 0 | 0.02 | -9.4
|  | 2551 | 86 | 1 | 1 | 1 | 17.22 | 10.7 | 98.3 | 7.34 | 2.1 | 2.429 | 2.6 | 49.1 | 51.7 | 101.93 | 491.3 | 0.5 | 330.2 | 24 | 0.238 | 32 | 27.7 | 133.6 | 55.5 | 2.152535 | 19.2 | 19.7 | 837 | 62.9 | 24.56 | 34.4 | 832.3 | 7905.026 | 69.2 | 45.1 | 80.13 | 120.18 | 29.2 | 31.1 | 31.9 | 25.5 | 948.2 | 13.5 | 16.5 | 78 | 33 | 25.5 | 26 | 0 | 0.02 | -7
|  | 2552 | 86 | 2 | 2 | 1 | 16.12 | 10.7 | 98.3 | 9.76 | 2.1 | 2.676 | 2.6 | 49.1 | 51.7 | 102.57 | 487.9 | 0.54 | 334.9 | 24.2 | 0.252 | 32 | 44.4 | 117.5 | 55.2 | 2.065121 | 19.5 | 19.7 | 793 | 62.8 | 24.87 | 34.4 | 794.3 | 7905.026 | 70 | 45.1 | 80.16 | 120.06 | 29.2 | 31.1 | 32 | 25.5 | 755.2 | 13 | 18.4 | 78 | 33 | 37.6 | 40 | 1.6 | 0.04 | -4.7
|  | 2553 | 86 | 3 | 3 | 1 | 16.54 | 10.7 | 98.3 | 9.76 | 2.1 | 2.776 | 2.2 | 49.2 | 51.4 | 102.63 | 484.7 | 0.69 | 334.5 | 24 | 0.273 | 32 | 37.6 | 120.3 | 55 | 2.150182386 | 19.2 | 19.8 | 825 | 62.7 | 24.89 | 34.4 | 820.9 | 7905.026 | 69.5 | 44.9 | 80.07 | 120.12 | 29.2 | 31.1 | 31.9 | 25.6 | 839 | 13 | 17.6 | 78 | 33 | 40.4 | 39 | 0.8 | 0.02 | -2.3
|  | 2554 | 86 | 4 | 4 | 1 | 15.63 | 10.7 | 98.3 | 9.75 | 2.1 | 2.76 | 2.5 | 48.9 | 51.5 | 102.41 | 481.9 | 0.81 | 334.4 | 24.3 | 0.258 | 31.8 | 36.5 | 121.1 | 54.3 | 2.1146 | 19.4 | 19.7 | 812 | 62.5 | 24.87 | 34.3 | 817.3 | 7905.027 | 70 | 45.2 | 79.83 | 120.12 | 29.2 | 31.1 | 32 | 25.6 | 820.2 | 15.5 | 17.3 | 78 | 33 | 36.5 | 38 | 0.8 | 0.04 | 0.8
|  | 2555 | 86 | 5 | 5 | 1 | 14.97 | 10.7 | 98.4 | 9.99 | 2.1 | 2.779 | 2.3 | 49.1 | 51.4 | 102.51 | 479.1 | 0.72 | 334.5 | 24.2 | 0.234 | 32 | 36.8 | 121.1 | 54 | 2.084679 | 19.2 | 19.6 | 807 | 62.4 | 24.67 | 34.1 | 801.4 | 7905.027 | 69.5 | 45.2 | 79.88 | 119.83 | 29.2 | 31.2 | 31.9 | 25.6 | 794.5 | 15 | 17.6 | 78 | 33 | 36.9 | 37 | 0.8 | 0.06 | 3.9
|  | 2556 | 86 | 6 | 6 | 1 | 14.5 | 10.7 | 98.4 | 10.19 | 2.1 | 2.768 | 2.6 | 49 | 51.5 | 102.41 | 476.3 | 0.68 | 335.3 | 24.3 | 0.271 | 32 | 36.8 | 120.4 | 53.5 | 2.121549 | 19.4 | 19.5 | 804 | 62 | 25.2 | 34.2 | 806.2 | 7905.027 | 69.6 | 45.1 | 79.75 | 119.92 | 29.3 | 31.1 | 31.9 | 25.6 | 811.5 | 15 | 17.6 | 78 | 33 | 36.9 | 36 | 0.8 | 0.14 | 7
|  | 2557 | 86 | 7 | 7 | 1 | 14.55 | 10.7 | 98.3 | 10.22 | 2.1 | 2.794 | 2.5 | 48.9 | 51.4 | 102.52 | 473.4 | 0.73 | 334.1 | 24.4 | 0.255 | 32 | 37 | 121.2 | 52.7 | 2.078323776 | 19.3 | 19.7 | 800 | 62 | 24.81 | 34.4 | 796.9 | 7905.027 | 69.3 | 45.3 | 79.84 | 119.77 | 29.3 | 31.1 | 32 | 25.6 | 788.2 | 15 | 17.6 | 78 | 33 | 36.9 | 36 | 0.8 | 0.82 | -0.8
|  | 2558 | 86 | 8 | 1 | 12 | 15.41 | 10.7 | 98.3 | 10.09 | 2.1 | 2.892 | 2.5 | 48.7 | 51.2 | 103.66 | 470.8 | 0.78 | 334.9 | 24.2 | 0.225 | 32.1 | 60.5 | 121.9 | 52 | 2.373888 | 19.6 | 19.5 | 888 | 61.5 | 25.53 | 34.3 | 889 | 7905.027 | 69.3 | 45 | 79.98 | 119.82 | 29.3 | 31 | 32 | 25.5 | 844.5 | 13 | 20.8 | 78 | 33 | 47.5 | 54 | 3.9 | 0.1 | -3.1
|  | 2559 | 86 | 9 | 2 | 12 | 15.7 | 10.7 | 98.3 | 9.26 | 2.1 | 3.057 | 2.1 | 49.2 | 51.3 | 105.48 | 468.4 | 1.02 | 333.2 | 24.2 | 0.225 | 32.1 | 62.7 | 145.8 | 51.6 | 3.404346 | 19.3 | 19.5 | 1282 | 61.6 | 25.36 | 34.2 | 1286.5 | 7905.027 | 69 | 45 | 80.04 | 119.9 | 29.3 | 31 | 31.9 | 25.4 | 1201.5 | 5 | 22.4 | 78 | 33 | 63.9 | 64 | 5.5 | 0.02 | 5.5
|  | 2560 | 86 | 10 | 3 | 12 | 15.17 | 10.7 | 98.3 | 9.49 | 2.1 | 3.122 | 2.2 | 49.1 | 51.3 | 105.13 | 467.7 | 1.86 | 338.3 | 24.3 | 0.24 | 32.2 | 58.4 | 196.7 | 51.2 | 4.498874 | 19.3 | 19.8 | 1709 | 61.3 | 25.14 | 34.4 | 1710.7 | 7905.027 | 69.2 | 45 | 80.03 | 119.82 | 29.2 | 31 | 32 | 25.4 | 1523.2 | 20 | 23.5 | 78 | 32 | 58.4 | 60 | 6.7 | 0.04 | 10.2
|  | 2561 | 86 | 11 | 4 | 12 | 14.29 | 10.7 | 98.3 | 10.37 | 2.1 | 3.186 | 2.4 | 49 | 51.4 | 105.14 | 468.1 | 2.59 | 330.2 | 24.3 | 0.224 | 32.1 | 59.1 | 273.2 | 50.6 | 5.533311 | 19.4 | 20.2 | 2142 | 61 | 24.67 | 34.2 | 2145.5 | 7905.027 | 68.7 | 45.1 | 80.09 | 120.01 | 29.1 | 31.1 | 31.9 | 25.3 | 1978 | 22.5 | 25.5 | 78 | 32 | 58.8 | 59 | 8.6 | 0.88 | 8.6
|  | 2562 | 86 | 12 | 5 | 12 | 14.71 | 10.7 | 98.3 | 10.27 | 2.1 | 3.389 | 2.4 | 49.2 | 51.6 | 105.12 | 470.7 | 3.34 | 330.2 | 24.4 | 0.218 | 32.1 | 61.2 | 315 | 51.2 | 6.7486884 | 19.5 | 19.6 | 2578 | 60.9 | 25 | 34.2 | 2576.5 | 7905.028 | 69.3 | 45 | 79.93 | 120.07 | 29.2 | 31.1 | 32 | 25.3 | 2447.5 | 24.5 | 27.1 | 78 | 32 | 59.2 | 61 | 10.6 | 0.74 | 3.9
|  | 2563 | 86 | 13 | 6 | 12 | 14.43 | 10.7 | 98.3 | 13.33 | 2.1 | 3.512 | 2.7 | 49.2 | 51.8 | 105.17 | 475 | 4.1 | 330.5 | 24.3 | 0.24 | 32.2 | 62.2 | 327 | 52.4 | 7.920357 | 19.5 | 19.5 | 3028 | 60.9 | 24.98 | 34.1 | 3029.4 | 7905.028 | 68.9 | 44.9 | 80.01 | 119.81 | 29.2 | 31.1 | 31.9 | 25.3 | 2931.2 | 27 | 29 | 78 | 32 | 62 | 61 | 11.8 | 0.86 | 0.8
|  | 2564 | 86 | 14 | 7 | 12 | 14.23 | 10.7 | 98.3 | 15.2 | 2.1 | 3.505 | 3.1 | 48.8 | 52 | 105.36 | 481.7 | 4.97 | 330.7 | 24.1 | 0.228 | 32.1 | 64.9 | 334.2 | 53.3 | 9.195612 | 19.4 | 19.7 | 3489 | 61 | 25.17 | 34.3 | 3484.7 | 7905.028 | 68.8 | 45 | 80.02 | 120.25 | 29.1 | 31.1 | 31.9 | 25.2 | 3421 | 28.5 | 30.2 | 78 | 32 | 64.3 | 65 | 13.3 | 0.14 | 2.3
|  | 2565 | 86 | 15 | 8 | 12 | 14.09 | 10.7 | 98.3 | 16.14 | 2.1 | 3.509 | 3.2 | 49 | 52.2 | 105.11 | 490.3 | 5.86 | 330.6 | 24.6 | 0.239 | 32.1 | 67.1 | 341.2 | 54 | 10.47118 | 19.2 | 19.4 | 3951 | 61 | 25.31 | 34.1 | 3944.9 | 7905.029 | 69.1 | 44.8 | 80.13 | 120.39 | 29 | 31.1 | 31.9 | 25.2 | 3750 | 28.5 | 31.8 | 78 | 32 | 67.1 | 67 | 15.3 | 0.1 | -0.8
|  | 2566 | 86 | 16 | 1 | 2 | 14.32 | 10.7 | 98.3 | 15.7 | 2.1 | 3.29 | 3.8 | 48.6 | 52.4 | 102.91 | 499.8 | 6.73 | 330.8 | 24 | 0.428 | 32 | 49.9 | 347.1 | 54.6 | 11.09527 | 19.4 | 19.7 | 4252 | 61.3 | 24.92 | 34.4 | 4253.3 | 7905.03 | 69.2 | 45.1 | 79.98 | 120.11 | 28.9 | 31.1 | 31.9 | 25.2 | 4194.5 | 33 | 28.6 | 78 | 31 | 59.6 | 55 | 11.8 | 0.88 | -10.9
|  | 2567 | 86 | 17 | 2 | 2 | 14.44 | 10.7 | 98.3 | 12.12 | 2.1 | 2.985 | 3.7 | 49 | 52.7 | 102.46 | 507.7 | 6.46 | 330.4 | 24.1 | 0.277 | 32.2 | 43.9 | 347.5 | 55 | 11.14154 | 19.5 | 19.7 | 4313 | 61.6 | 24.67 | 34.2 | 4313 | 7905.03 | 69.5 | 45.1 | 80.07 | 120.2 | 28.9 | 31.1 | 32 | 25.2 | 4304.5 | 35.5 | 27.1 | 78 | 31 | 45.1 | 45 | 10.6 | 0.08 | -18.7
|  | 2568 | 86 | 18 | 3 | 2 | 14.29 | 10.7 | 98.3 | 9.77 | 2.1 | 2.847 | 3.8 | 49 | 52.8 | 103.98 | 513.5 | 5.32 | 330.3 | 24 | 0.228 | 32.1 | 41.6 | 345.9 | 55.3 | 11.09186 | 19.4 | 19.6 | 4313 | 62 | 24.56 | 34.3 | 4314.4 | 7905.031 | 68.8 | 45.2 | 80.05 | 120.14 | 28.8 | 31.1 | 32 | 25.2 | 4314.8 | 36 | 26.7 | 78 | 31 | 43.1 | 43 | 10.2 | 0.88 | -12.5
|  | 2569 | 86 | 19 | 4 | 2 | 14.71 | 10.7 | 98.3 | 8.43 | 2.1 | 2.77 | 4.4 | 48.6 | 53 | 104.84 | 518.5 | 4.68 | 330.7 | 24 | 0.242 | 32 | 41.7 | 343.7 | 55.4 | 11.2408332 | 19.5 | 19.5 | 4294 | 62.3 | 25 | 34.4 | 4292.4 | 7905.031 | 69.6 | 45.2 | 80.06 | 119.98 | 28.8 | 31 | 32 | 25.1 | 4304.5 | 36.5 | 26.7 | 78 | 31 | 41.6 | 41 | 9.8 | 0.54 | -18
|  | 2570 | 86 | 20 | 5 | 2 | 14.55 | 10.7 | 98.4 | 7.98 | 2.1 | 2.774 | 4.5 | 48.5 | 53 | 105.28 | 523.2 | 4.46 | 330.8 | 23.8 | 0.241 | 32 | 43.5 | 344.6 | 55.6 | 11.36538 | 19.5 | 19.6 | 4302 | 62.3 | 25.23 | 34.4 | 4299.9 | 7905.032 | 68.9 | 45 | 80.11 | 120 | 28.8 | 31 | 32 | 25.2 | 4295.2 | 36 | 27.1 | 78 | 31 | 43.5 | 44 | 10.2 | 0.48 | -12.5
|  | 2571 | 86 | 21 | 6 | 2 | 14.35 | 10.7 | 98.4 | 7.88 | 2.1 | 2.769 | 4.1 | 48.9 | 53 | 105.19 | 527.7 | 4.55 | 330.4 | 23.9 | 0.261 | 31.8 | 43.5 | 343 | 55.8 | 11.26538 | 19.5 | 19.8 | 4312 | 62.6 | 24.95 | 34.2 | 4311 | 7905.032 | 69.7 | 45.1 | 80.34 | 119.84 | 28.7 | 31 | 32 | 25.2 | 4310 | 36 | 27.1 | 78 | 31 | 43.5 | 43 | 10.2 | 0.62 | -12.5
|  | 2572 | 86 | 22 | 7 | 2 | 14.71 | 10.7 | 98.4 | 7.72 | 2.1 | 2.775 | 4.6 | 48.5 | 53.1 | 104.32 | 532.3 | 4.61 | 330.6 | 23.7 | 0.283 | 31.7 | 41.7 | 342.6 | 55.8 | 11.35117 | 19.4 | 19.7 | 4312 | 62.8 | 25.14 | 34.5 | 4311.4 | 7905.033 | 69 | 45.1 | 80.14 | 120.14 | 28.7 | 31 | 32 | 25.1 | 4319.5 | 36.5 | 26.3 | 78 | 31 | 42 | 42 | 9.8 | 0.8 | -17.2
|  | 2573 | 86 | 23 | 1 | 21 | 14.14 | 10.7 | 98.4 | 6.8 | 2.1 | 2.753 | 4.1 | 48.9 | 53 | 102.5 | 536 | 4.48 | 330.5 | 23.8 | 0.27 | 31.9 | 25.3 | 341.5 | 56 | 11.07014 | 19.7 | 19.9 | 4177 | 62.7 | 25.31 | 34.2 | 4176.1 | 7905.033 | 69.4 | 45 | 80.19 | 120.13 | 28.7 | 31 | 32 | 25.2 | 4285 | 42 | 23.5 | 78 | 31 | 28.6 | 34 | 6.7 | 0.92 | -19.5
|  | 2574 | 86 | 24 | 2 | 21 | 14.83 | 10.7 | 98.4 | 9.17 | 2.1 | 2.89 | 4.1 | 48.8 | 52.8 | 102.47 | 536.6 | 3.47 | 330.5 | 23.6 | 0.257 | 31.7 | 19.6 | 336.8 | 56.1 | 9.761325 | 19.4 | 19.8 | 3791 | 62.9 | 24.59 | 34.4 | 3798.7 | 7905.034 | 69.3 | 45.2 | 80.02 | 120.08 | 28.7 | 31 | 32 | 25.3 | 3963.2 | 33.5 | 20.4 | 78 | 31 | 20.4 | 20 | 3.5 | 0.68 | -15.6
|  | 2575 | 86 | 25 | 3 | 21 | 15.57 | 10.7 | 98.3 | 8.62 | 2.1 | 2.654 | 4.1 | 48.9 | 53 | 102.34 | 534.2 | 2.12 | 330.5 | 23.8 | 0.241 | 31.9 | 16.9 | 328.8 | 56 | 8.651612 | 19.5 | 19.6 | 3341 | 62.7 | 24.73 | 34.3 | 3341.1 | 7905.034 | 69.3 | 45 | 80.07 | 120.01 | 28.7 | 31 | 32 | 25.3 | 3481.2 | 30 | 18.8 | 78 | 31 | 17.6 | 18 | 2.4 | 0.06 | -13.3
|  | 2576 | 86 | 26 | 4 | 21 | 14.74 | 10.7 | 98.3 | 7.69 | 2.1 | 2.473 | 3.5 | 48.9 | 52.4 | 102.5 | 528.6 | 1.38 | 330.1 | 23.8 | 0.264 | 31.9 | 15.8 | 321.4 | 56.2 | 7.507945 | 19.7 | 19.8 | 2890 | 62.7 | 24.81 | 34.2 | 2887.2 | 7905.034 | 69.3 | 44.8 | 79.9 | 119.95 | 28.6 | 31 | 32 | 25.4 | 3009.2 | 28 | 17.6 | 78 | 31 | 16.1 | 16 | 1.2 | 0.5 | -18
|  | 2577 | 86 | 27 | 5 | 21 | 14.73 | 10.7 | 98.3 | 5.93 | 2.1 | 2.332 | 3.4 | 49 | 52.4 | 102.55 | 521.6 | 1.01 | 330.4 | 23.7 | 0.259 | 32 | 15.2 | 311.8 | 56.2 | 6.277392 | 19.4 | 20 | 2433 | 62.7 | 24.64 | 34.4 | 2435.6 | 7905.034 | 69.1 | 45.1 | 79.89 | 119.54 | 28.8 | 31 | 32 | 25.3 | 2511.5 | 26 | 17.3 | 78 | 32 | 15.7 | 15 | 0.8 | 0.54 | -20.3
|  | 2578 | 86 | 28 | 6 | 21 | 16.55 | 10.7 | 98.3 | 1.51 | 2 | 2.364 | 3.3 | 48.9 | 52.3 | 102 | 513.6 | 0.78 | 330.6 | 23.7 | 0.264 | 31.8 | 15.3 | 291.9 | 55.9 | 5.057879 | 19.6 | 19.7 | 1978 | 62.6 | 24.42 | 34.2 | 1977.6 | 7905.034 | 70 | 44.9 | 79.84 | 119.7 | 29 | 31 | 32 | 25.4 | 2185 | 20.5 | 16.5 | 78 | 32 | 14.9 | 15 | 0 | 0.02 | -14.1
|  | 2579 | 86 | 29 | 7 | 21 | 16.99 | 10.7 | 98.3 | 2.09 | 2.1 | 2.377 | 3 | 49.2 | 52.2 | 102.28 | 506.2 | 0.62 | 330.4 | 23.5 | 0.231 | 31.9 | 19.2 | 235.1 | 55.9 | 3.98626 | 19.5 | 19.9 | 1545 | 62.9 | 24.64 | 34.2 | 1541.4 | 7905.034 | 69.3 | 45 | 80.17 | 119.45 | 29 | 31.1 | 32 | 25.5 | 1702.2 | 13 | 16.9 | 78 | 32 | 18 | 18 | 0 | 0.04 | -12.5
|  | 2580 | 86 | 30 | 8 | 21 | 19.91 | 10.7 | 98.3 | 4.89 | 2.1 | 2.342 | 3 | 49 | 52 | 101.91 | 499 | 0.57 | 330.5 | 23.7 | 0.251 | 31.9 | 22.6 | 182 | 55.9 | 2.955232 | 19.6 | 19.7 | 1144 | 62.8 | 24.67 | 34.3 | 1147.9 | 7905.034 | 69.1 | 45 | 80.04 | 119.8 | 29 | 31.1 | 32 | 25.4 | 1254.5 | 15 | 16.9 | 78 | 32 | 21.2 | 23 | 0 | 0.02 | -9.4
|  | 2581 | 87 | 1 | 1 | 1 | 17.29 | 10.7 | 98.3 | 7.5 | 2 | 2.413 | 2.9 | 48.8 | 51.7 | 101.7 | 492 | 0.52 | 331.5 | 24 | 0.251 | 32.2 | 27.9 | 132.3 | 55.5 | 2.113464 | 19.4 | 19.6 | 833 | 63.1 | 24.23 | 34.3 | 832.8 | 7905.035 | 69.6 | 45.1 | 79.9 | 120.36 | 29.1 | 31.2 | 32 | 25.5 | 919.5 | 13.5 | 16.5 | 78 | 32 | 25.9 | 27 | 0 | 0.02 | -7
|  | 2582 | 87 | 2 | 2 | 1 | 15.95 | 10.7 | 98.3 | 9.82 | 2.1 | 2.675 | 2.4 | 49.3 | 51.7 | 102.46 | 488.6 | 0.52 | 334.8 | 23.6 | 0.233 | 32.1 | 43.2 | 118.2 | 55.3 | 2.055945 | 19.6 | 19.9 | 786 | 62.7 | 24.98 | 34.4 | 782.9 | 7905.035 | 68.8 | 45.1 | 79.82 | 120.07 | 29.2 | 31.1 | 32 | 25.5 | 775.8 | 13 | 18 | 78 | 33 | 42.7 | 39 | 1.6 | 0.04 | -4.7
|  | 2583 | 87 | 3 | 3 | 1 | 16.31 | 10.7 | 98.3 | 9.88 | 2.1 | 2.755 | 2.2 | 49.3 | 51.5 | 102.22 | 485.4 | 0.7 | 334.2 | 23.6 | 0.271 | 32 | 37.6 | 119.5 | 55 | 2.151793 | 19.4 | 19.9 | 821 | 62.9 | 25.03 | 34.4 | 824.5 | 7905.035 | 69.3 | 45 | 79.83 | 120.07 | 29.2 | 31.1 | 32 | 25.6 | 804.5 | 13 | 17.6 | 78 | 33 | 39.6 | 39 | 0.8 | 0.04 | -2.3
|  | 2584 | 87 | 4 | 4 | 1 | 15.51 | 10.7 | 98.3 | 9.78 | 2.1 | 2.772 | 2.5 | 49 | 51.5 | 102.41 | 482.4 | 0.73 | 334.3 | 23.9 | 0.238 | 32.1 | 35.9 | 119.7 | 54.5 | 2.116106 | 19.5 | 19.7 | 809 | 62.5 | 24.98 | 34.4 | 806.6 | 7905.035 | 69 | 45.1 | 79.77 | 119.74 | 29.3 | 31.1 | 32 | 25.6 | 814.8 | 15.5 | 17.3 | 78 | 33 | 35.7 | 35 | 0.8 | 0.04 | 0.8
|  | 2585 | 87 | 5 | 5 | 1 | 14.64 | 10.7 | 98.3 | 10.11 | 2.1 | 2.767 | 2.4 | 49 | 51.4 | 102.33 | 479.6 | 0.78 | 334.6 | 23.8 | 0.236 | 32 | 36.8 | 119.4 | 54 | 2.066663 | 19.7 | 19.7 | 792 | 62.5 | 24.92 | 34.4 | 802 | 7905.035 | 69.4 | 45.2 | 79.89 | 119.9 | 29.2 | 31.1 | 32 | 25.6 | 804.5 | 15.5 | 17.3 | 78 | 33 | 36.1 | 37 | 0.8 | 0.06 | 3.9
|  | 2586 | 87 | 6 | 6 | 1 | 14.42 | 10.7 | 98.3 | 10.25 | 2.1 | 2.796 | 2.4 | 48.9 | 51.2 | 102.3 | 476.8 | 0.77 | 334.5 | 24 | 0.262 | 32 | 37.7 | 119.6 | 53.4 | 2.09518 | 19.7 | 19.7 | 801 | 62.4 | 24.98 | 34.3 | 793 | 7905.035 | 68.8 | 44.8 | 79.99 | 120.11 | 29.3 | 31 | 32 | 25.6 | 810.8 | 15 | 17.6 | 78 | 33 | 37.6 | 37 | 0.8 | 0.84 | 0
|  | 2587 | 87 | 7 | 7 | 1 | 15.02 | 10.7 | 98.3 | 10.21 | 2.1 | 2.798 | 2.1 | 49.1 | 51.2 | 102.24 | 474 | 0.76 | 335.2 | 23.8 | 0.252 | 32 | 37.4 | 120.9 | 52.8 | 2.117721 | 19.7 | 19.9 | 808 | 62.3 | 25.03 | 34.2 | 806 | 7905.035 | 69.2 | 44.8 | 79.94 | 120.17 | 29.3 | 31.1 | 32 | 25.5 | 790.5 | 15 | 17.6 | 78 | 33 | 37.6 | 37 | 0.8 | 0.08 | 2.3
|  | 2588 | 87 | 8 | 1 | 12 | 14.81 | 10.7 | 98.3 | 10.05 | 2.2 | 2.886 | 2 | 49.2 | 51.1 | 103.32 | 471.3 | 0.81 | 334 | 23.9 | 0.212 | 32.1 | 57.5 | 121.6 | 52.2 | 2.433837 | 19.7 | 19.8 | 895 | 61.9 | 25.97 | 34.2 | 888.3 | 7905.035 | 68.7 | 45 | 79.7 | 119.78 | 29.3 | 31.1 | 32 | 25.5 | 838.2 | 14 | 20.4 | 78 | 33 | 46.7 | 52 | 3.9 | 0.06 | 5.5
|  | 2589 | 87 | 9 | 2 | 12 | 15.02 | 10.7 | 98.3 | 9.26 | 2.1 | 3.054 | 2.3 | 48.7 | 51 | 105.44 | 468.9 | 1.07 | 333.8 | 24.1 | 0.212 | 32.1 | 60.4 | 145.4 | 51.6 | 3.42483 | 19.6 | 19.6 | 1301 | 61.9 | 25.14 | 34.1 | 1297.1 | 7905.035 | 68.7 | 45 | 79.77 | 119.64 | 29.3 | 31.1 | 32 | 25.4 | 1237.5 | 9 | 22 | 78 | 33 | 61.2 | 61 | 5.5 | 0.04 | 9.4
|  | 2590 | 87 | 10 | 3 | 12 | 15.08 | 10.7 | 98.3 | 9.27 | 2.1 | 3.111 | 2.9 | 48.7 | 51.6 | 105.23 | 467.8 | 1.76 | 339.1 | 23.8 | 0.245 | 31.9 | 57.4 | 195.7 | 50.9 | 4.452979 | 19.5 | 19.8 | 1699 | 61.5 | 25.03 | 34.4 | 1700.3 | 7905.035 | 69.7 | 45.1 | 79.97 | 119.89 | 29.3 | 31.1 | 32 | 25.4 | 1540.5 | 20.5 | 23.5 | 78 | 32 | 57.6 | 57 | 7.1 | 0.78 | 7
|  | 2591 | 87 | 11 | 4 | 12 | 14.25 | 10.7 | 98.3 | 9.98 | 2.1 | 3.152 | 2.4 | 48.9 | 51.3 | 105.26 | 468.3 | 2.43 | 330.2 | 24 | 0.23 | 32.2 | 58.9 | 268.5 | 50.6 | 5.601242 | 19.5 | 19.8 | 2132 | 61.2 | 25.09 | 34.3 | 2132.8 | 7905.036 | 69 | 45.1 | 80.04 | 119.97 | 29.2 | 31.1 | 32 | 25.3 | 1988.2 | 23 | 25.5 | 78 | 32 | 59.6 | 60 | 8.6 | 0.88 | 15.6
|  | 2592 | 87 | 12 | 5 | 12 | 14.52 | 10.7 | 98.3 | 10 | 2.1 | 3.404 | 2.8 | 48.8 | 51.6 | 105.43 | 470.6 | 3.23 | 330.1 | 24 | 0.225 | 32 | 61.4 | 313.9 | 51.1 | 6.652186 | 19.6 | 19.7 | 2572 | 61.5 | 24.7 | 34.4 | 2572.8 | 7905.036 | 68.7 | 45.1 | 79.99 | 119.98 | 29.2 | 31.1 | 32 | 25.3 | 2458.5 | 24 | 27.5 | 78 | 32 | 60 | 61 | 10.2 | 0.82 | 4.7
|  | 2593 | 87 | 13 | 6 | 12 | 14.82 | 10.7 | 98.3 | 13.22 | 2.1 | 3.509 | 2.8 | 49.1 | 51.9 | 105.23 | 475 | 4.04 | 330.6 | 23.9 | 0.215 | 32 | 62.3 | 325.5 | 52.2 | 7.927354 | 19.4 | 20 | 3021 | 61.2 | 25.06 | 34.4 | 3018.2 | 7905.036 | 69.1 | 45.1 | 80.01 | 120.15 | 29.1 | 31.1 | 32 | 25.2 | 2785.8 | 27 | 28.2 | 78 | 32 | 61.6 | 62 | 11.8 | 0.68 | -2.3
|  | 2594 | 87 | 14 | 7 | 12 | 14.37 | 10.7 | 98.4 | 14.92 | 2.1 | 3.494 | 3.3 | 48.8 | 52.1 | 105.23 | 481.6 | 4.84 | 330.5 | 23.9 | 0.206 | 32 | 64.9 | 332.7 | 53.5 | 9.059968 | 19.5 | 19.7 | 3479 | 61.1 | 24.87 | 34.3 | 3478.3 | 7905.037 | 68.6 | 45.1 | 79.95 | 120.1 | 29.1 | 31.1 | 32 | 25.2 | 3436.5 | 28.5 | 30.2 | 78 | 32 | 63.5 | 65 | 13.3 | 0.68 | 0.8
|  | 2595 | 87 | 15 | 8 | 12 | 14.26 | 10.7 | 98.4 | 15.81 | 2.1 | 3.482 | 3.4 | 48.7 | 52.1 | 104.93 | 489.8 | 5.72 | 330.5 | 24 | 0.23 | 32 | 67.4 | 340.6 | 54.1 | 10.26093 | 19.3 | 19.9 | 3937 | 61.4 | 24.89 | 34.3 | 3939.6 | 7905.037 | 69.4 | 44.8 | 79.89 | 120.04 | 29.1 | 31.1 | 32 | 25.2 | 3768.8 | 29 | 31.8 | 78 | 32 | 66.3 | 68 | 15.3 | 0.29 | -1.6
|  | 2596 | 87 | 16 | 1 | 2 | 14.28 | 10.7 | 98.3 | 15.48 | 2.1 | 3.274 | 3.9 | 48.7 | 52.6 | 103.03 | 499.4 | 6.61 | 330.5 | 24.1 | 0.436 | 32.1 | 49.6 | 345.6 | 54.5 | 11.03034 | 19.7 | 19.7 | 4251 | 61.2 | 24.78 | 34.2 | 4250.7 | 7905.038 | 69.1 | 45 | 79.98 | 119.99 | 29 | 31.1 | 32 | 25.1 | 4203.8 | 33 | 28.6 | 78 | 31 | 58.8 | 55 | 11.8 | 0.88 | -10.9
|  | 2597 | 87 | 17 | 2 | 2 | 14.58 | 10.7 | 98.3 | 12.07 | 2.1 | 2.973 | 4.1 | 48.6 | 52.7 | 102.42 | 507.2 | 6.33 | 330.6 | 23.9 | 0.269 | 31.7 | 43.4 | 345.5 | 54.7 | 11.2888 | 19.6 | 19.8 | 4302 | 61.8 | 25.06 | 34.4 | 4307.6 | 7905.038 | 69.1 | 45 | 80.02 | 120.06 | 28.9 | 31.1 | 32 | 25.1 | 4295.2 | 35.5 | 27.1 | 78 | 31 | 44.7 | 45 | 10.6 | 0.1 | -18.7
|  | 2598 | 87 | 18 | 3 | 2 | 14.29 | 10.7 | 98.3 | 9.75 | 2.1 | 2.845 | 4.2 | 48.6 | 52.8 | 103.77 | 513.3 | 5.18 | 330.4 | 24.3 | 0.219 | 32.1 | 41.6 | 344.2 | 55.2 | 11.1531 | 19.7 | 19.7 | 4307 | 61.7 | 24.73 | 34.2 | 4307.9 | 7905.039 | 69.1 | 45 | 80.04 | 119.99 | 28.8 | 31.1 | 32 | 25.1 | 4314.8 | 36 | 26.7 | 78 | 31 | 42.7 | 42 | 10.2 | 0.08 | -11.7
|  | 2599 | 87 | 19 | 4 | 2 | 14.79 | 10.7 | 98.3 | 8.52 | 2.1 | 2.771 | 4 | 48.8 | 52.7 | 104.64 | 518.2 | 4.57 | 330.1 | 24.1 | 0.231 | 32.1 | 41.7 | 342.4 | 55.4 | 11.30673 | 19.6 | 19.9 | 4290 | 62.1 | 25.17 | 34.3 | 4290.3 | 7905.04 | 69.6 | 45.1 | 80.07 | 119.94 | 28.8 | 31.1 | 32 | 25.1 | 4300 | 36.5 | 26.7 | 78 | 31 | 42 | 42 | 9.8 | 0.88 | -18.7
|  | 2600 | 87 | 20 | 5 | 2 | 14.33 | 10.7 | 98.3 | 7.98 | 2.2 | 2.775 | 4 | 48.7 | 52.7 | 105.29 | 522.9 | 4.38 | 330.7 | 24.2 | 0.253 | 32 | 43.5 | 342.3 | 55.6 | 11.55822 | 19.7 | 19.9 | 4300 | 62.5 | 25.67 | 34.3 | 4300.4 | 7905.04 | 68.4 | 45 | 79.91 | 120.14 | 28.8 | 31 | 32 | 25.1 | 4295.2 | 36 | 27.1 | 78 | 31 | 43.5 | 44 | 10.2 | 0.1 | -10.9
|  | 2601 | 87 | 21 | 6 | 2 | 14.67 | 10.7 | 98.3 | 7.9 | 2.1 | 2.778 | 3.7 | 48.9 | 52.6 | 105.11 | 527.4 | 4.47 | 330.1 | 24.3 | 0.278 | 32 | 42.2 | 342.9 | 56 | 11.56468 | 19.4 | 20 | 4326 | 62.7 | 25.53 | 34.3 | 4325.9 | 7905.04 | 69.3 | 45 | 80 | 120.19 | 28.7 | 31 | 32 | 25.2 | 4325 | 36 | 26.7 | 78 | 31 | 43.9 | 44 | 10.2 | 0.84 | -16.4
|  | 2602 | 87 | 22 | 7 | 2 | 14.75 | 10.7 | 98.3 | 7.5 | 2.1 | 2.737 | 4.5 | 48.5 | 53 | 104.14 | 531.9 | 4.52 | 330.6 | 24.3 | 0.272 | 31.8 | 41.2 | 342.5 | 55.7 | 11.2706 | 19.7 | 19.8 | 4314 | 63 | 24.95 | 34.3 | 4315.9 | 7905.041 | 69.1 | 45.1 | 79.88 | 120.09 | 28.7 | 31 | 32 | 25.2 | 4310 | 36.5 | 26.3 | 78 | 31 | 41.6 | 42 | 9.8 | 0.08 | -19.5
|  | 2603 | 87 | 23 | 1 | 21 | 14.35 | 10.7 | 98.3 | 6.59 | 2.1 | 2.725 | 4.4 | 48.6 | 53 | 102.54 | 535.4 | 4.28 | 330.6 | 24.2 | 0.278 | 31.9 | 25.3 | 340.2 | 55.9 | 11.08404 | 19.7 | 19.9 | 4174 | 62.8 | 25.36 | 34.4 | 4171.9 | 7905.041 | 70.1 | 45 | 80.15 | 120 | 28.7 | 31 | 32 | 25.2 | 4280.2 | 41.5 | 23.1 | 78 | 31 | 27.8 | 32 | 6.7 | 0.88 | -20.3
|  | 2604 | 87 | 24 | 2 | 21 | 14.71 | 10.7 | 98.3 | 9.15 | 2.1 | 2.94 | 4.1 | 48.5 | 52.6 | 102.66 | 536.1 | 3.26 | 330.4 | 24.1 | 0.257 | 31.8 | 19.5 | 335 | 56 | 9.840863 | 19.6 | 20 | 3788 | 63 | 24.81 | 34.5 | 3784.3 | 7905.042 | 69.6 | 45.1 | 80.2 | 119.78 | 28.7 | 31 | 32 | 25.3 | 3926.5 | 33 | 20.4 | 78 | 31 | 21.6 | 21 | 3.9 | 0.37 | -14.8
|  | 2605 | 87 | 25 | 3 | 21 | 15.19 | 10.7 | 98.3 | 9.28 | 2.1 | 2.781 | 3.9 | 48.7 | 52.6 | 102.59 | 533.3 | 2.03 | 330.1 | 24.3 | 0.236 | 31.9 | 17.5 | 328.8 | 56 | 8.640467748 | 19.4 | 19.9 | 3334 | 63 | 24.75 | 34.5 | 3335 | 7905.042 | 69.6 | 44.9 | 80.04 | 120.08 | 28.7 | 31 | 32 | 25.3 | 3459.2 | 31 | 18.8 | 78 | 31 | 17.6 | 18 | 2.4 | 0.06 | -14.1
|  | 2606 | 87 | 26 | 4 | 21 | 14.73 | 10.7 | 98.3 | 8.34 | 2.1 | 2.517 | 4 | 48.7 | 52.7 | 102.35 | 528.2 | 1.37 | 330.9 | 24.5 | 0.257 | 32 | 16 | 320.1 | 56 | 7.433644 | 19.7 | 19.7 | 2887 | 62.5 | 24.59 | 34.3 | 2884.8 | 7905.042 | 69.6 | 45.1 | 80.06 | 120.02 | 28.7 | 31.1 | 32 | 25.4 | 2978 | 28 | 18 | 78 | 31 | 16.5 | 16 | 1.6 | 0.62 | -18
|  | 2607 | 87 | 27 | 5 | 21 | 14.63 | 10.7 | 98.4 | 6.12 | 2.1 | 2.334 | 3.6 | 48.6 | 52.2 | 102.75 | 521.4 | 1.05 | 330.5 | 24.4 | 0.254 | 31.9 | 15.3 | 310.9 | 56.1 | 6.254505 | 19.6 | 19.9 | 2435 | 62.6 | 24.53 | 34.3 | 2434.4 | 7905.042 | 69.5 | 45.1 | 80.11 | 120 | 28.8 | 31.1 | 32 | 25.4 | 2491.2 | 26 | 17.3 | 78 | 32 | 15.7 | 15 | 0.8 | 0.64 | -20.3
|  | 2608 | 87 | 28 | 6 | 21 | 16.67 | 10.7 | 98.4 | 1.67 | 2.1 | 2.435 | 3.2 | 48.8 | 52 | 102.4 | 513.2 | 0.84 | 330.1 | 24.2 | 0.234 | 32 | 16.7 | 289.6 | 56.1 | 5.183328 | 19.7 | 19.9 | 1984 | 62.9 | 24.95 | 34.2 | 1980 | 7905.042 | 69.6 | 45 | 79.94 | 120.31 | 28.9 | 31.1 | 32 | 25.5 | 2158.5 | 19.5 | 16.9 | 78 | 32 | 15.7 | 15 | 0 | 0.02 | -13.3
|  | 2609 | 87 | 29 | 7 | 21 | 17.86 | 10.7 | 98.3 | 2.23 | 2 | 2.375 | 2.9 | 49 | 51.8 | 102.46 | 505.8 | 0.7 | 330.4 | 24.4 | 0.237 | 31.9 | 19.8 | 234.8 | 56 | 3.968568 | 19.5 | 20.2 | 1552 | 62.9 | 24.42 | 34.3 | 1555.7 | 7905.042 | 69.7 | 44.9 | 79.86 | 120.07 | 28.9 | 31.1 | 32 | 25.4 | 1693.8 | 13 | 16.9 | 78 | 32 | 19.6 | 19 | 0 | 0.04 | -11.7
|  | 2610 | 87 | 30 | 8 | 21 | 19.84 | 10.7 | 98.3 | 4.83 | 2.1 | 2.346 | 2.9 | 49 | 52 | 101.86 | 498.7 | 0.67 | 330.6 | 24.4 | 0.252 | 32.1 | 22.7 | 182 | 56 | 2.956442 | 19.5 | 19.9 | 1151 | 62.7 | 24.53 | 34.3 | 1156.2 | 7905.043 | 69.2 | 44.8 | 80.12 | 120.13 | 29 | 31.1 | 32 | 25.4 | 1247.5 | 17 | 16.9 | 78 | 32 | 20.8 | 22 | 0 | 0.02 | -10.2
|  | 2611 | 88 | 1 | 1 | 1 | 17.75 | 10.7 | 98.3 | 7.35 | 2.1 | 2.425 | 2.6 | 49.2 | 51.7 | 101.87 | 491.6 | 0.58 | 331.1 | 24.1 | 0.255 | 32.2 | 27.3 | 132.3 | 55.7 | 2.160314 | 19.5 | 20 | 839 | 63 | 24.59 | 34.4 | 841.6 | 7905.043 | 69.6 | 45.1 | 79.98 | 119.97 | 29.1 | 31.2 | 32 | 25.5 | 918.8 | 13.5 | 16.5 | 78 | 32 | 24.7 | 26 | 0 | 0.04 | -7
|  | 2612 | 88 | 2 | 2 | 1 | 16.07 | 10.7 | 98.3 | 9.77 | 2.1 | 2.656 | 2.6 | 49 | 51.6 | 102.58 | 487.8 | 0.63 | 334.6 | 24.3 | 0.237 | 31.9 | 42.6 | 116.7 | 55.5 | 2.062371 | 19.5 | 19.9 | 785 | 63.2 | 25.09 | 34.4 | 791.8 | 7905.043 | 68.9 | 45.1 | 79.93 | 120.09 | 29.2 | 31.1 | 32 | 25.5 | 776.5 | 14 | 18 | 78 | 33 | 38.8 | 40 | 1.6 | 0.04 | -5.5
|  | 2613 | 88 | 3 | 3 | 1 | 16.27 | 10.7 | 98.3 | 9.78 | 2.1 | 2.757 | 2.2 | 49.1 | 51.3 | 102.45 | 484.8 | 0.81 | 334.8 | 24.2 | 0.274 | 31.9 | 37.6 | 122.3 | 54.8 | 2.138085 | 19.8 | 19.9 | 824 | 62.8 | 24.78 | 34.4 | 821.3 | 7905.043 | 69.7 | 45 | 80.14 | 119.98 | 29.2 | 31.2 | 32 | 25.6 | 814 | 13 | 17.6 | 78 | 33 | 40 | 38 | 1.2 | 0.04 | -2.3
|  | 2614 | 88 | 4 | 4 | 1 | 15.58 | 10.7 | 98.3 | 9.78 | 2.1 | 2.755 | 2.7 | 48.7 | 51.4 | 102.54 | 481.6 | 0.94 | 334.5 | 24.2 | 0.222 | 32.2 | 36 | 121.9 | 54.7 | 2.110875 | 19.5 | 19.9 | 807 | 62.7 | 24.98 | 34.3 | 809.7 | 7905.043 | 69 | 45.1 | 79.95 | 120.18 | 29.2 | 31.2 | 32 | 25.6 | 807.8 | 16 | 17.3 | 78 | 33 | 35.7 | 37 | 0.8 | 0.04 | 0.8
|  | 2615 | 88 | 5 | 5 | 1 | 14.77 | 10.7 | 98.4 | 10.08 | 2.1 | 2.776 | 2.4 | 49 | 51.4 | 102.35 | 479 | 0.79 | 334.5 | 23.9 | 0.238 | 32.1 | 36.4 | 119.7 | 54 | 2.047094 | 20 | 19.8 | 796 | 62.5 | 24.56 | 34.3 | 793.8 | 7905.043 | 69 | 45.1 | 79.98 | 120.14 | 29.2 | 31.1 | 32 | 25.6 | 807 | 15.5 | 17.3 | 78 | 33 | 36.1 | 37 | 0.8 | 0.06 | 3.9
|  | 2616 | 88 | 6 | 6 | 1 | 14.38 | 10.7 | 98.4 | 10.21 | 2.1 | 2.802 | 2.1 | 49.1 | 51.2 | 102.36 | 475.9 | 0.76 | 335.1 | 24.1 | 0.246 | 32.1 | 37.8 | 119.9 | 53.7 | 2.107034 | 19.7 | 20 | 802 | 62.4 | 25.09 | 34.3 | 801.4 | 7905.043 | 68.5 | 45 | 79.99 | 119.98 | 29.3 | 31.1 | 32 | 25.5 | 793.8 | 15 | 17.6 | 78 | 33 | 37.6 | 37 | 1.2 | 0.84 | -0.8
|  | 2617 | 88 | 7 | 7 | 1 | 15.01 | 10.7 | 98.3 | 10.21 | 2.1 | 2.797 | 2.1 | 48.9 | 51 | 102.51 | 473.3 | 0.83 | 334.3 | 24 | 0.253 | 31.9 | 37.6 | 121.3 | 52.6 | 2.136334224 | 19.7 | 20.1 | 808 | 62.5 | 25.25 | 34.4 | 809.2 | 7905.043 | 69.5 | 45.2 | 80.05 | 120 | 29.3 | 31.1 | 32 | 25.5 | 800 | 15 | 17.6 | 78 | 33 | 37.3 | 37 | 1.2 | 0.1 | 2.3
|  | 2618 | 88 | 8 | 1 | 12 | 14.9 | 10.7 | 98.3 | 10.02 | 2.1 | 2.895 | 2.2 | 48.9 | 51.2 | 103.45 | 470.8 | 0.84 | 333.6 | 23.9 | 0.216 | 31.9 | 57.5 | 123 | 51.9 | 2.361316 | 19.8 | 19.9 | 897 | 62.1 | 25.14 | 34.5 | 901.2 | 7905.043 | 69.4 | 45.4 | 79.96 | 120.13 | 29.3 | 31.1 | 32.1 | 25.4 | 843.8 | 13 | 19.2 | 78 | 33 | 46.7 | 54 | 2.7 | 0.06 | 5.5
|  | 2619 | 88 | 9 | 2 | 12 | 15.16 | 10.7 | 98.3 | 9.27 | 2.1 | 3.045 | 1.8 | 49.3 | 51.1 | 105.4 | 468.5 | 1.14 | 332.8 | 24.1 | 0.225 | 32 | 60.7 | 147 | 51.6 | 3.423273 | 19.7 | 19.2 | 1303 | 61.8 | 25.09 | 34.1 | 1300.4 | 7905.043 | 68.7 | 44.7 | 79.81 | 120.01 | 29.2 | 31 | 32 | 25.5 | 1107.8 | 9 | 22 | 78 | 33 | 60.8 | 63 | 5.5 | 0.04 | 9.4
|  | 2620 | 88 | 10 | 3 | 12 | 14.68 | 10.7 | 98.3 | 9.33 | 2.1 | 3.112 | 2.2 | 48.8 | 51 | 105.14 | 467.3 | 1.92 | 337.3 | 24 | 0.248 | 32.2 | 57.3 | 197.5 | 50.9 | 4.513339 | 19.8 | 20 | 1705 | 61.6 | 25.28 | 34.3 | 1706.3 | 7905.043 | 68.3 | 45 | 79.91 | 119.92 | 29.2 | 31.2 | 32 | 25.4 | 1564 | 20.5 | 23.5 | 78 | 32 | 57.6 | 57 | 7.1 | 0.41 | 12.5
|  | 2621 | 88 | 11 | 4 | 12 | 14.26 | 10.7 | 98.3 | 10.03 | 2.1 | 3.146 | 2.8 | 48.2 | 51 | 105.11 | 467.8 | 2.59 | 330.2 | 23.9 | 0.229 | 32 | 58.4 | 271.1 | 50.4 | 5.555834 | 19.8 | 19.9 | 2136 | 61.4 | 24.84 | 34.5 | 2134.1 | 7905.044 | 69 | 44.9 | 79.82 | 120.32 | 29.2 | 31.1 | 32 | 25.4 | 2010 | 23 | 25.5 | 78 | 32 | 59.6 | 58 | 9 | 0.88 | 10.9
|  | 2622 | 88 | 12 | 5 | 12 | 14.59 | 10.7 | 98.3 | 9.98 | 2.1 | 3.367 | 2.7 | 48.9 | 51.6 | 105.13 | 470.1 | 3.34 | 330.7 | 23.7 | 0.219 | 31.8 | 61.6 | 314.7 | 51 | 6.848845428 | 19.9 | 19.9 | 2570 | 61.3 | 25.45 | 34 | 2570.3 | 7905.044 | 69.2 | 44.7 | 79.99 | 120.24 | 29.1 | 31 | 32 | 25.3 | 2478 | 24 | 27.5 | 78 | 32 | 59.2 | 60 | 10.2 | 0.78 | 3.9
|  | 2623 | 88 | 13 | 6 | 12 | 14.52 | 10.7 | 98.3 | 13.13 | 2.1 | 3.507 | 3 | 48.7 | 51.7 | 105.31 | 474.4 | 4.09 | 330.4 | 24.1 | 0.221 | 31.9 | 62.3 | 326.5 | 52.1 | 7.960558 | 19.4 | 20 | 3024 | 60.8 | 25.14 | 34.3 | 3022.3 | 7905.044 | 69 | 45 | 79.89 | 120.01 | 29.2 | 31 | 32 | 25.3 | 2966.2 | 27 | 28.2 | 78 | 32 | 61.6 | 61 | 11.8 | 0.62 | -2.3
|  | 2624 | 88 | 14 | 7 | 12 | 14.32 | 10.7 | 98.4 | 15.11 | 2.1 | 3.496 | 3.1 | 48.8 | 51.9 | 105.25 | 481 | 4.87 | 330 | 23.5 | 0.244 | 32.2 | 63.9 | 334 | 53.3 | 9.137056 | 19.7 | 20 | 3482 | 60.9 | 25.06 | 34.4 | 3484.8 | 7905.045 | 69.4 | 45.1 | 80.06 | 120.16 | 29.1 | 31.1 | 32 | 25.3 | 3294.5 | 28.5 | 30.2 | 78 | 32 | 64.3 | 62 | 13.7 | 0.52 | -2.3
|  | 2625 | 88 | 15 | 8 | 12 | 14.33 | 10.7 | 98.4 | 15.92 | 2.1 | 3.483 | 3.7 | 48.6 | 52.3 | 105.03 | 489.5 | 5.77 | 331.1 | 23.8 | 0.226 | 32 | 67.6 | 341.5 | 54 | 10.46797 | 19.8 | 20 | 3942 | 61 | 25.36 | 34.4 | 3939.6 | 7905.045 | 69.7 | 45.2 | 79.99 | 119.84 | 29 | 31.1 | 32 | 25.3 | 3791.2 | 29 | 31.8 | 78 | 31 | 65.5 | 67 | 15.3 | 0.7 | -2.3
|  | 2626 | 88 | 16 | 1 | 2 | 14.35 | 10.7 | 98.3 | 15.42 | 2.1 | 3.257 | 3.8 | 48.8 | 52.6 | 103.1 | 499.1 | 6.63 | 330.1 | 23.7 | 0.419 | 31.9 | 50.1 | 346.1 | 54.6 | 11.1230322 | 19.8 | 20 | 4249 | 61.2 | 25 | 34.3 | 4245.3 | 7905.046 | 68.9 | 45 | 80.06 | 120.12 | 29 | 31.1 | 32 | 25.2 | 4213.2 | 30.5 | 30.2 | 78 | 31 | 56.5 | 53 | 13.3 | 0.88 | -12.5
|  | 2627 | 88 | 17 | 2 | 2 | 14.32 | 10.7 | 98.3 | 12.02 | 2.1 | 2.985 | 4 | 48.6 | 52.5 | 102.64 | 506.7 | 6.31 | 330.2 | 23.6 | 0.263 | 32 | 44.5 | 346.7 | 55 | 11.2748646 | 19.7 | 20 | 4307 | 61.9 | 25 | 34.4 | 4305.9 | 7905.047 | 69.3 | 44.9 | 79.83 | 120.17 | 28.9 | 31.1 | 32 | 25.2 | 4300 | 35.5 | 27.1 | 78 | 31 | 44.7 | 45 | 10.6 | 0.8 | -12.5
|  | 2628 | 88 | 18 | 3 | 2 | 14.49 | 10.8 | 98.4 | 9.63 | 2.1 | 2.823 | 4 | 48.8 | 52.8 | 103.86 | 512.8 | 5.23 | 330.8 | 23.6 | 0.231 | 32 | 42.1 | 345 | 55.3 | 11.35117 | 19.7 | 19.9 | 4312 | 62.1 | 25.14 | 34.4 | 4312.6 | 7905.047 | 69.4 | 45.1 | 79.97 | 119.94 | 28.9 | 31.1 | 32 | 25.2 | 4310 | 36.5 | 26.7 | 78 | 31 | 42 | 42 | 10.2 | 0.18 | -17.2
|  | 2629 | 88 | 19 | 4 | 2 | 15 | 10.8 | 98.4 | 8.36 | 2.1 | 2.771 | 4.3 | 48.6 | 52.9 | 104.59 | 517.8 | 4.62 | 330.4 | 23.7 | 0.226 | 32 | 41.7 | 343.7 | 55.3 | 11.10349 | 19.8 | 20 | 4307 | 62.2 | 24.62 | 34.2 | 4308.1 | 7905.048 | 69 | 45.2 | 80.11 | 120.07 | 28.8 | 31.1 | 32 | 25.2 | 4314.8 | 36.5 | 26.7 | 78 | 31 | 41.6 | 42 | 10.2 | 0.78 | -14.1
|  | 2630 | 88 | 20 | 5 | 2 | 14.35 | 10.7 | 98.4 | 7.85 | 2.1 | 2.74 | 4 | 48.7 | 52.7 | 104.95 | 522.1 | 4.4 | 330.5 | 23.6 | 0.253 | 31.8 | 41.8 | 343.5 | 55.7 | 11.3102 | 19.6 | 20.1 | 4305 | 62.5 | 25.09 | 34.5 | 4302.4 | 7905.048 | 69.7 | 45.2 | 80.06 | 120.12 | 28.7 | 31 | 32 | 25.2 | 4304.5 | 36.5 | 26.7 | 78 | 31 | 42 | 41 | 10.2 | 0.1 | -14.1
|  | 2631 | 88 | 21 | 6 | 2 | 14.63 | 10.7 | 98.4 | 7.5 | 2.1 | 2.743 | 4.3 | 48.6 | 52.9 | 104.91 | 526.6 | 4.34 | 331 | 23.6 | 0.263 | 31.9 | 41.9 | 342.1 | 55.8 | 11.33572 | 19.7 | 20.1 | 4301 | 62.6 | 25.17 | 34.3 | 4298.9 | 7905.049 | 69.8 | 45.2 | 80.23 | 120.02 | 28.7 | 31 | 32 | 25.2 | 4295.2 | 36.5 | 26.7 | 78 | 31 | 42 | 41 | 10.2 | 0.84 | -11.7
|  | 2632 | 88 | 22 | 7 | 2 | 14.66 | 10.7 | 98.3 | 7.36 | 2.1 | 2.733 | 3.6 | 49 | 52.6 | 104.9 | 530.7 | 4.28 | 329.8 | 23.6 | 0.242 | 32.1 | 41.8 | 341.5 | 56.1 | 11.26219 | 19.8 | 20.2 | 4297 | 62.8 | 25.03 | 34.3 | 4301 | 7905.049 | 68.6 | 44.8 | 80.02 | 120.05 | 28.7 | 31 | 32 | 25.2 | 4300 | 36.5 | 26.7 | 78 | 31 | 42 | 42 | 10.2 | 0.8 | -14.1
|  | 2633 | 88 | 23 | 1 | 21 | 14.34 | 10.7 | 98.4 | 6.5 | 2.1 | 2.663 | 4 | 48.8 | 52.8 | 102.97 | 534.3 | 4.28 | 330.3 | 23.9 | 0.284 | 32.1 | 25.6 | 341.2 | 56.1 | 11.14012 | 19.8 | 20.1 | 4177 | 62.7 | 25.47 | 34.3 | 4175.1 | 7905.05 | 69.3 | 44.9 | 79.87 | 120.13 | 28.7 | 31.1 | 32 | 25.2 | 4270.2 | 41.5 | 23.1 | 78 | 31 | 27.8 | 31 | 6.7 | 0.88 | -20.3
|  | 2634 | 88 | 24 | 2 | 21 | 14.88 | 10.7 | 98.4 | 7.95 | 2.1 | 2.812 | 4.4 | 48.4 | 52.7 | 102.89 | 535.2 | 3.36 | 330.5 | 23.6 | 0.246 | 31.9 | 19.6 | 335.7 | 56 | 9.798248 | 19.8 | 20.3 | 3793 | 63 | 24.67 | 34.3 | 3794.5 | 7905.05 | 68.9 | 44.8 | 80.04 | 120.1 | 28.7 | 31 | 32 | 25.3 | 3934.2 | 33 | 20 | 78 | 31 | 21.2 | 20 | 3.5 | 0.41 | -14.8
|  | 2635 | 88 | 25 | 3 | 21 | 15.33 | 10.8 | 98.3 | 8.62 | 2.1 | 2.702 | 3.7 | 48.7 | 52.5 | 102.74 | 532.4 | 2.04 | 330.4 | 23.7 | 0.239 | 31.9 | 17 | 329.6 | 56 | 8.684795 | 19.9 | 20.2 | 3343 | 62.8 | 24.81 | 34.3 | 3341.1 | 7905.05 | 69.3 | 44.9 | 80.16 | 120.05 | 28.7 | 31 | 32 | 25.3 | 3452.2 | 30.5 | 18.8 | 78 | 31 | 17.6 | 17 | 2.4 | 0.06 | -14.1
|  | 2636 | 88 | 26 | 4 | 21 | 14.82 | 10.7 | 98.3 | 7.88 | 2.1 | 2.495 | 3.8 | 48.7 | 52.5 | 102.9 | 526.8 | 1.32 | 330.7 | 23.8 | 0.254 | 31.9 | 15.8 | 321 | 56 | 7.443599 | 19.8 | 20.1 | 2885 | 63.1 | 24.64 | 34.3 | 2886.6 | 7905.05 | 69.4 | 45.2 | 80.13 | 120.1 | 28.6 | 31.1 | 32 | 25.3 | 2957 | 28 | 18 | 78 | 31 | 16.1 | 16 | 1.6 | 0.76 | -18.7
|  | 2637 | 88 | 27 | 5 | 21 | 14.95 | 10.7 | 98.4 | 5.92 | 2.1 | 2.353 | 3.5 | 48.8 | 52.3 | 102.86 | 520.1 | 0.97 | 330.7 | 23.8 | 0.257 | 32 | 15.3 | 311.4 | 55.9 | 6.366267 | 20.1 | 20 | 2429 | 62.6 | 25.03 | 34.4 | 2433.3 | 7905.05 | 69.6 | 45.1 | 79.97 | 120.17 | 28.7 | 31.1 | 32 | 25.3 | 2621.8 | 26 | 17.3 | 78 | 32 | 15.7 | 16 | 0.8 | 0.56 | -20.3
|  | 2638 | 88 | 28 | 6 | 21 | 16.91 | 10.7 | 98.4 | 1.26 | 2.1 | 2.371 | 3.5 | 48.7 | 52.2 | 102.49 | 511.7 | 0.75 | 330.3 | 23.7 | 0.236 | 31.9 | 17.7 | 289.8 | 56 | 5.136594804 | 19.8 | 20.1 | 1982 | 62.8 | 24.75 | 34.4 | 1980.5 | 7905.051 | 69.6 | 45 | 79.9 | 119.83 | 29 | 31.1 | 32 | 25.4 | 2141.2 | 19 | 18 | 78 | 32 | 16.1 | 15 | 0 | 0 | -14.1
|  | 2639 | 88 | 29 | 7 | 21 | 17.6 | 10.7 | 98.3 | 1.88 | 2 | 2.364 | 3.1 | 48.7 | 51.8 | 102.21 | 504.5 | 0.63 | 331.3 | 23.8 | 0.244 | 32 | 19.7 | 234.7 | 56.1 | 3.942720936 | 19.8 | 20 | 1540 | 62.5 | 24.45 | 34.3 | 1540.3 | 7905.051 | 69.1 | 45 | 79.97 | 119.97 | 29.1 | 31.1 | 32.1 | 25.4 | 1651.5 | 14 | 17.6 | 78 | 32 | 18.4 | 18 | 0 | 0.02 | -11.7
|  | 2640 | 88 | 30 | 8 | 21 | 19.92 | 10.7 | 98.3 | 4.91 | 2.1 | 2.334 | 3 | 48.9 | 52 | 101.88 | 497.3 | 0.57 | 330.8 | 23.7 | 0.238 | 31.8 | 24.8 | 180.7 | 55.8 | 2.971004 | 19.8 | 20.1 | 1145 | 62.5 | 24.78 | 34.4 | 1152.2 | 7905.051 | 69.2 | 45.1 | 79.84 | 119.94 | 29 | 31.1 | 32 | 25.4 | 1217.8 | 16 | 16.9 | 78 | 32 | 22 | 22 | 0 | 0.02 | -10.2
|  | 2641 | 89 | 1 | 1 | 1 | 17.21 | 10.7 | 98.3 | 7.5 | 2.1 | 2.423 | 2.1 | 49.3 | 51.5 | 101.97 | 490.4 | 0.5 | 331.1 | 24 | 0.233 | 31.9 | 28.6 | 132.6 | 55.7 | 2.134566 | 19.9 | 20.2 | 829 | 62.9 | 24.59 | 34.3 | 825.9 | 7905.051 | 68.8 | 44.9 | 80 | 120.02 | 29.2 | 31.1 | 32.1 | 25.5 | 895.2 | 13.5 | 16.5 | 78 | 32 | 25.5 | 26 | 0 | 0.02 | -7
|  | 2642 | 89 | 2 | 2 | 1 | 15.98 | 10.7 | 98.3 | 9.78 | 2.1 | 2.686 | 2.9 | 48.9 | 51.8 | 102.73 | 487 | 0.51 | 334.6 | 24 | 0.232 | 32 | 43.6 | 118.5 | 55.1 | 2.065231 | 19.9 | 20.1 | 794 | 62.8 | 24.84 | 34.2 | 792 | 7905.051 | 68.9 | 45.1 | 79.96 | 119.87 | 29.2 | 31.1 | 32 | 25.5 | 786.5 | 14.5 | 18.4 | 78 | 33 | 40.8 | 42 | 1.6 | 0.04 | -5.5
|  | 2643 | 89 | 3 | 3 | 1 | 16.37 | 10.7 | 98.3 | 9.84 | 2.1 | 2.772 | 2.3 | 48.9 | 51.2 | 102.64 | 483.7 | 0.65 | 335.2 | 24 | 0.262 | 31.9 | 37.3 | 120.4 | 54.9 | 2.150165 | 19.9 | 20.3 | 824 | 62.6 | 24.92 | 34.4 | 822.3 | 7905.051 | 68.8 | 45 | 79.96 | 120.02 | 29.2 | 31.1 | 32 | 25.6 | 812.5 | 13.5 | 17.6 | 78 | 33 | 38.4 | 37 | 0.8 | 0.02 | -2.3
|  | 2644 | 89 | 4 | 4 | 1 | 15.51 | 10.8 | 98.3 | 9.89 | 2.1 | 2.771 | 2.4 | 48.9 | 51.4 | 102.54 | 480.7 | 0.68 | 334.9 | 24.1 | 0.264 | 32 | 36.3 | 119.7 | 54.5 | 2.118722 | 19.7 | 20.3 | 810 | 62.9 | 24.98 | 34.4 | 800.5 | 7905.051 | 69.8 | 44.9 | 80 | 120.07 | 29.2 | 31.1 | 32 | 25.6 | 807 | 15.5 | 17.3 | 78 | 32 | 36.1 | 37 | 0.8 | 0.04 | 0.8
|  | 2645 | 89 | 5 | 5 | 1 | 14.79 | 10.8 | 98.3 | 10.19 | 2.1 | 2.771 | 2.4 | 48.9 | 51.3 | 102.51 | 478.1 | 0.77 | 333.8 | 24 | 0.249 | 31.8 | 37 | 120 | 53.9 | 2.0863866 | 19.9 | 20.3 | 797 | 62.7 | 25 | 34.4 | 796.8 | 7905.051 | 69.3 | 45 | 79.85 | 120.05 | 29.3 | 31.1 | 32 | 25.5 | 807.8 | 15 | 17.3 | 78 | 32 | 36.5 | 37 | 0.8 | 0.06 | 3.1
|  | 2646 | 89 | 6 | 6 | 1 | 14.43 | 10.8 | 98.3 | 10.24 | 2.1 | 2.797 | 2.7 | 48.8 | 51.5 | 102.57 | 475.3 | 0.8 | 333.4 | 24.1 | 0.246 | 31.8 | 37.6 | 119.8 | 53.4 | 2.139976 | 19.9 | 20.1 | 798 | 62.3 | 25.61 | 34.4 | 810.9 | 7905.051 | 68.8 | 45.1 | 80.02 | 119.77 | 29.3 | 31.1 | 32 | 25.5 | 797.5 | 15 | 17.6 | 78 | 33 | 37.6 | 37 | 1.2 | 0.8 | 0.8
|  | 2647 | 89 | 7 | 7 | 1 | 14.92 | 10.7 | 98.3 | 10.22 | 2.1 | 2.813 | 2.3 | 48.9 | 51.2 | 102.59 | 472.6 | 0.72 | 334.2 | 24.3 | 0.252 | 32 | 37.5 | 120.6 | 52.7 | 2.110952 | 19.9 | 20.1 | 808 | 62.2 | 24.95 | 34.3 | 800.4 | 7905.051 | 69.3 | 44.7 | 80.12 | 119.78 | 29.3 | 31.1 | 32 | 25.5 | 798.2 | 15 | 17.6 | 78 | 32 | 37.3 | 37 | 1.2 | 0.08 | 3.1
|  | 2648 | 89 | 8 | 1 | 12 | 14.76 | 10.7 | 98.3 | 10.07 | 2.1 | 2.901 | 2.4 | 48.7 | 51.1 | 103.78 | 469.8 | 0.89 | 333.1 | 24.2 | 0.219 | 31.9 | 58.1 | 120.9 | 51.9 | 2.40291 | 20 | 20.1 | 895 | 62 | 25.64 | 34.5 | 895.8 | 7905.051 | 69.4 | 45.1 | 80.13 | 120.01 | 29.4 | 31.1 | 32 | 25.5 | 857 | 12.5 | 19.6 | 78 | 33 | 49.8 | 57 | 3.1 | 0.1 | 6.3
|  | 2649 | 89 | 9 | 2 | 12 | 15.06 | 10.7 | 98.3 | 9.29 | 2.1 | 3.036 | 2 | 49 | 50.9 | 105.39 | 467.6 | 1.18 | 334.1 | 24.2 | 0.218 | 32.1 | 60.8 | 146.9 | 51.6 | 3.401198 | 19.8 | 20.3 | 1305 | 61.7 | 24.89 | 34.3 | 1302.7 | 7905.051 | 68.8 | 44.9 | 80.23 | 120.24 | 29.3 | 31.1 | 32 | 25.5 | 1132.8 | 9.5 | 22.4 | 78 | 32 | 60.8 | 61 | 5.5 | 0.04 | 10.9
|  | 2650 | 89 | 10 | 3 | 12 | 15.05 | 10.7 | 98.3 | 9.27 | 2.1 | 3.106 | 2.3 | 48.9 | 51.2 | 105.21 | 466.7 | 1.85 | 338.7 | 24.1 | 0.23 | 32 | 57.2 | 197.5 | 50.9 | 4.530277 | 19.8 | 20.1 | 1706 | 61.8 | 25.36 | 34.4 | 1702.8 | 7905.052 | 69.2 | 45.1 | 80.01 | 120.25 | 29.3 | 31.1 | 32 | 25.4 | 1587.5 | 21 | 23.5 | 78 | 32 | 57.3 | 57 | 7.1 | 0.74 | 8.6
|  | 2651 | 89 | 11 | 4 | 12 | 14.25 | 10.7 | 98.3 | 10.04 | 2.1 | 3.133 | 2.6 | 48.9 | 51.5 | 105 | 467.3 | 2.52 | 330.6 | 24.4 | 0.241 | 32.1 | 58.6 | 271.5 | 50.6 | 5.524521 | 19.9 | 20.2 | 2136 | 61.5 | 24.7 | 34.3 | 2135.4 | 7905.052 | 69.6 | 45 | 80.02 | 120.17 | 29.2 | 31.1 | 32 | 25.3 | 2034.2 | 22 | 25.1 | 78 | 32 | 59.2 | 59 | 8.6 | 0.88 | 10.2
|  | 2652 | 89 | 12 | 5 | 12 | 14.6 | 10.7 | 98.3 | 9.92 | 2.1 | 3.379 | 3.2 | 48.6 | 51.8 | 105.15 | 469.5 | 3.3 | 330.1 | 24 | 0.225 | 31.9 | 61.7 | 314.5 | 51 | 6.7225104 | 19.9 | 20.1 | 2568 | 61.6 | 25 | 34.6 | 2570.1 | 7905.052 | 68.8 | 45.2 | 80.1 | 119.93 | 29.1 | 31.1 | 32 | 25.2 | 2346 | 24 | 26.7 | 78 | 32 | 59.6 | 61 | 10.2 | 0.84 | 3.9
|  | 2653 | 89 | 13 | 6 | 12 | 14.74 | 10.7 | 98.3 | 13.09 | 2.1 | 3.512 | 2.8 | 48.8 | 51.6 | 105.27 | 474 | 4.08 | 330.8 | 24.6 | 0.213 | 32.1 | 62.4 | 326 | 52.4 | 7.880458 | 19.9 | 20.3 | 3020 | 61.1 | 24.92 | 34.3 | 3018.4 | 7905.052 | 69 | 44.9 | 80.02 | 120.1 | 29.2 | 31.1 | 32 | 25.3 | 2829.5 | 27 | 28.2 | 78 | 32 | 60.8 | 62 | 11.8 | 0.66 | -3.1
|  | 2654 | 89 | 14 | 7 | 12 | 14.75 | 10.7 | 98.4 | 15.11 | 2.1 | 3.482 | 3.1 | 48.7 | 51.9 | 105.23 | 480.6 | 4.95 | 330.5 | 24.4 | 0.229 | 32.2 | 64.5 | 332.7 | 53.4 | 9.209328 | 19.8 | 20.1 | 3479 | 61 | 25.28 | 34.2 | 3478.2 | 7905.053 | 69.2 | 44.9 | 79.96 | 119.97 | 29.2 | 31.1 | 32 | 25.2 | 3321 | 28.5 | 30.2 | 78 | 32 | 63.9 | 64 | 13.7 | 0.72 | 0
|  | 2655 | 89 | 15 | 8 | 12 | 14.8 | 10.7 | 98.4 | 16.09 | 2.1 | 3.5 | 4 | 48.3 | 52.3 | 105.05 | 489 | 5.84 | 330.7 | 24.3 | 0.242 | 31.9 | 67.3 | 340.1 | 54 | 10.49179 | 19.7 | 20.2 | 3937 | 61.2 | 25.45 | 34.5 | 3938.6 | 7905.053 | 68.9 | 45.2 | 79.94 | 119.91 | 29.1 | 31.1 | 32 | 25.1 | 3817.8 | 29 | 31.8 | 78 | 31 | 65.9 | 67 | 15.3 | 0.48 | -7
|  | 2656 | 89 | 16 | 1 | 2 | 14.16 | 10.7 | 98.3 | 15.7 | 2.1 | 3.279 | 3.4 | 48.8 | 52.3 | 102.98 | 498.7 | 6.71 | 330.5 | 24.4 | 0.434 | 32.2 | 50 | 346.8 | 54.5 | 11.23857 | 20 | 20.3 | 4254 | 61.5 | 25.23 | 34.3 | 4250 | 7905.054 | 68.8 | 44.9 | 80.05 | 119.88 | 28.9 | 31.1 | 32 | 25.2 | 4227.2 | 31 | 29.8 | 78 | 31 | 54.9 | 53 | 13.3 | 0.9 | -11.7
|  | 2657 | 89 | 17 | 2 | 2 | 15.18 | 10.7 | 98.3 | 12.1 | 2.1 | 2.992 | 4 | 48.6 | 52.6 | 102.66 | 506.4 | 6.45 | 330.1 | 24.2 | 0.253 | 32 | 44.4 | 347.3 | 54.9 | 11.41997 | 19.9 | 20.1 | 4309 | 62 | 25.31 | 34.5 | 4306.1 | 7905.055 | 69.3 | 45.1 | 79.98 | 119.91 | 28.9 | 31.1 | 32 | 25.1 | 4295.2 | 35.5 | 27.1 | 78 | 31 | 44.7 | 45 | 10.6 | 0.7 | -18.7
|  | 2658 | 89 | 18 | 3 | 2 | 14.42 | 10.7 | 98.4 | 9.59 | 2.1 | 2.84 | 4.1 | 48.7 | 52.7 | 103.97 | 512.5 | 5.29 | 330 | 24.3 | 0.225 | 32.2 | 41.6 | 345 | 55.3 | 11.1764 | 19.9 | 20.1 | 4316 | 62 | 24.73 | 34.4 | 4315.3 | 7905.055 | 69.1 | 45.1 | 80.17 | 120.06 | 28.8 | 31.1 | 32 | 25.1 | 4310 | 36.5 | 26.7 | 78 | 31 | 42.7 | 42 | 9.8 | 0.29 | -12.5
|  | 2659 | 89 | 19 | 4 | 2 | 14.59 | 10.7 | 98.4 | 8.42 | 2.1 | 2.783 | 4 | 48.5 | 52.6 | 104.91 | 517.4 | 4.62 | 330.1 | 24.2 | 0.208 | 31.9 | 41.8 | 344.7 | 55.4 | 11.24922 | 20.2 | 20.3 | 4311 | 62.4 | 24.92 | 34.2 | 4312.9 | 7905.056 | 69 | 45 | 80.06 | 120.1 | 28.8 | 31 | 32 | 25.1 | 4314.8 | 36.5 | 26.7 | 78 | 31 | 41.6 | 42 | 9.8 | 0.88 | -12.5
|  | 2660 | 89 | 20 | 5 | 2 | 14.84 | 10.7 | 98.3 | 7.81 | 2.1 | 2.739 | 4.1 | 48.7 | 52.8 | 104.78 | 521.8 | 4.41 | 330.9 | 24.2 | 0.252 | 31.9 | 41.6 | 342.5 | 55.5 | 11.13895 | 19.9 | 20.1 | 4312 | 62.5 | 24.67 | 34.3 | 4313 | 7905.056 | 69.6 | 45.1 | 80.05 | 120.06 | 28.8 | 31 | 32 | 25.1 | 4310 | 36.5 | 26.7 | 78 | 31 | 42 | 42 | 9.8 | 0.14 | -18.7
|  | 2661 | 89 | 21 | 6 | 2 | 14.26 | 10.8 | 98.3 | 7.49 | 2.1 | 2.73 | 3.8 | 48.7 | 52.5 | 104.87 | 526.2 | 4.38 | 330.4 | 24.4 | 0.254 | 32.2 | 41.2 | 343.5 | 55.8 | 11.29364 | 20 | 20.1 | 4309 | 62.6 | 25.03 | 34.2 | 4307.6 | 7905.057 | 69.5 | 44.9 | 80.05 | 120.18 | 28.7 | 31 | 32.1 | 25.1 | 4304.5 | 36.5 | 26.3 | 78 | 31 | 41.2 | 42 | 9.8 | 0.88 | -13.3
|  | 2662 | 89 | 22 | 7 | 2 | 14.74 | 10.8 | 98.3 | 7.29 | 2.1 | 2.74 | 3.9 | 48.6 | 52.5 | 104.9 | 530.2 | 4.35 | 330.7 | 24.1 | 0.275 | 31.9 | 41.3 | 341.9 | 55.9 | 11.32221 | 19.9 | 20.2 | 4301 | 62.7 | 25.14 | 34.2 | 4300.6 | 7905.057 | 69.3 | 45.1 | 79.87 | 120.02 | 28.7 | 31 | 32 | 25.1 | 4300 | 36.5 | 26.3 | 78 | 31 | 41.6 | 41 | 9.8 | 0.88 | -18.7
|  | 2663 | 89 | 23 | 1 | 21 | 14.26 | 10.7 | 98.3 | 6.37 | 2.1 | 2.678 | 4.3 | 48.5 | 52.7 | 102.89 | 533.7 | 4.3 | 330.6 | 24.1 | 0.281 | 31.8 | 25 | 340.4 | 56 | 10.85145 | 19.9 | 20 | 4177 | 62.8 | 24.81 | 34.1 | 4172.3 | 7905.058 | 69.3 | 44.9 | 80.14 | 120.12 | 28.7 | 31 | 32 | 25.2 | 4256.2 | 40.5 | 22.7 | 78 | 31 | 34.1 | 30 | 5.9 | 0.9 | -18.7
|  | 2664 | 89 | 24 | 2 | 21 | 14.91 | 10.7 | 98.3 | 8.7 | 2.1 | 2.885 | 4.3 | 48.4 | 52.8 | 102.81 | 534.6 | 3.42 | 330.4 | 24.1 | 0.249 | 31.9 | 19.5 | 336.3 | 55.9 | 9.944043 | 20 | 20.1 | 3785 | 62.8 | 25.09 | 34.3 | 3785.5 | 7905.058 | 69.2 | 45.1 | 80.17 | 120.22 | 28.7 | 31 | 32 | 25.2 | 3901.5 | 34.5 | 20 | 78 | 31 | 20.8 | 20 | 4.3 | 0.66 | -20.3
|  | 2665 | 89 | 25 | 3 | 21 | 15.45 | 10.8 | 98.3 | 8.59 | 2.1 | 2.714 | 3.9 | 48.6 | 52.5 | 102.81 | 531.9 | 2.11 | 330.5 | 24.1 | 0.239 | 32.1 | 17.2 | 328.6 | 56.1 | 8.756538 | 19.8 | 20.3 | 3333 | 62.7 | 25.09 | 34.3 | 3335.6 | 7905.058 | 69.2 | 45.1 | 80.05 | 120 | 28.6 | 31 | 32 | 25.2 | 3408.5 | 30.5 | 19.2 | 78 | 31 | 17.6 | 18 | 2.4 | 0.06 | -13.3
|  | 2666 | 89 | 26 | 4 | 21 | 14.96 | 10.8 | 98.3 | 7.72 | 2.1 | 2.507 | 3.3 | 49.1 | 52.4 | 102.96 | 526.8 | 1.41 | 330.3 | 24.2 | 0.26 | 32.1 | 15.8 | 320.2 | 56.3 | 7.50992 | 19.9 | 20.2 | 2878 | 62.5 | 24.92 | 34.1 | 2878 | 7905.058 | 69.1 | 44.8 | 80.13 | 119.98 | 28.7 | 31 | 32 | 25.3 | 2925 | 28 | 18 | 78 | 31 | 16.5 | 16 | 1.6 | 0.72 | -18
|  | 2667 | 89 | 27 | 5 | 21 | 14.68 | 10.8 | 98.4 | 5.79 | 2.1 | 2.413 | 3.8 | 48.7 | 52.5 | 102.94 | 520.4 | 1.08 | 330.4 | 23.6 | 0.25 | 31.8 | 15.3 | 311.2 | 56 | 6.419578584 | 20.1 | 20.3 | 2428 | 62.4 | 25.25 | 34.2 | 2428.6 | 7905.059 | 69.3 | 45 | 79.95 | 120.1 | 28.7 | 31.1 | 31.9 | 25.3 | 2589 | 25.5 | 17.3 | 78 | 32 | 15.7 | 15 | 0.8 | 0.68 | -20.3
|  | 2668 | 89 | 28 | 6 | 21 | 16.92 | 10.7 | 98.4 | 1.52 | 2.1 | 2.391 | 3.5 | 48.7 | 52.2 | 102.36 | 512.1 | 0.84 | 330.7 | 23.9 | 0.249 | 31.8 | 16.3 | 289.4 | 55.8 | 5.204511 | 20 | 20.2 | 1970 | 62.6 | 25.23 | 34.4 | 1970.9 | 7905.059 | 69.8 | 45.2 | 80.02 | 120.05 | 28.9 | 31.1 | 32 | 25.3 | 2106.2 | 20 | 16.5 | 78 | 32 | 15.7 | 15 | 0 | 0.02 | -14.1
|  | 2669 | 89 | 29 | 7 | 21 | 16.82 | 10.7 | 98.4 | 2.41 | 2.1 | 2.421 | 3.1 | 48.8 | 52 | 102.75 | 504.9 | 0.7 | 330.6 | 24 | 0.225 | 32 | 20.2 | 233.1 | 56 | 3.945029 | 19.8 | 20.3 | 1534 | 62.6 | 24.56 | 34.5 | 1533.9 | 7905.059 | 69.1 | 45.3 | 79.94 | 119.88 | 29 | 31.1 | 32 | 25.4 | 1632 | 14 | 17.3 | 78 | 32 | 18 | 18 | 0 | 0.04 | -11.7
|  | 2670 | 89 | 30 | 8 | 21 | 19.79 | 10.7 | 98.4 | 5.08 | 2.1 | 2.388 | 2.7 | 49.1 | 51.8 | 102.11 | 497.6 | 0.64 | 330.2 | 23.9 | 0.248 | 31.9 | 23.4 | 179.9 | 55.8 | 2.937924 | 20 | 20.4 | 1141 | 62.3 | 24.59 | 34.3 | 1136.7 | 7905.059 | 69.7 | 45 | 79.94 | 120.06 | 29 | 31.1 | 32 | 25.4 | 1327.2 | 16 | 16.9 | 78 | 32 | 22 | 23 | 0 | 0.02 | -10.2
|  | 2671 | 90 | 1 | 1 | 1 | 17.5 | 10.7 | 98.4 | 7.58 | 2.1 | 2.469 | 2.5 | 48.9 | 51.4 | 102.21 | 490.5 | 0.54 | 331.8 | 23.9 | 0.23 | 32.1 | 28.8 | 131.4 | 55.7 | 2.09939 | 20 | 20.1 | 818 | 62.4 | 24.51 | 34.1 | 814.9 | 7905.059 | 68.8 | 44.7 | 79.83 | 120.07 | 29.1 | 31.1 | 32 | 25.5 | 877.2 | 12.5 | 16.5 | 78 | 32 | 25.1 | 26 | 0 | 0.02 | -7.8
|  | 2672 | 90 | 2 | 2 | 1 | 16.1 | 10.7 | 98.4 | 9.86 | 2.1 | 2.738 | 2.3 | 49.1 | 51.3 | 102.96 | 487.1 | 0.57 | 334.7 | 24.2 | 0.239 | 32 | 44.9 | 117.7 | 55.3 | 2.075649 | 20.1 | 20.1 | 791 | 62.7 | 25.06 | 34.2 | 796 | 7905.059 | 69.2 | 44.8 | 79.95 | 120.04 | 29.1 | 31.1 | 32 | 25.6 | 771 | 13.5 | 18 | 78 | 33 | 42.4 | 45 | 1.6 | 0.04 | -4.7
|  | 2673 | 90 | 3 | 3 | 1 | 16.41 | 10.7 | 98.3 | 9.9 | 2.1 | 2.774 | 2.8 | 48.7 | 51.5 | 102.72 | 483.8 | 0.73 | 334.5 | 23.8 | 0.275 | 32.1 | 37.2 | 120.5 | 54.9 | 2.13806 | 20 | 20.1 | 822 | 62.6 | 24.84 | 34.3 | 819.2 | 7905.059 | 69 | 44.9 | 79.97 | 120.21 | 29.2 | 31.1 | 32 | 25.5 | 826.5 | 14.5 | 17.6 | 78 | 33 | 38 | 39 | 0.8 | 0.02 | -1.6
|  | 2674 | 90 | 4 | 4 | 1 | 15.47 | 10.7 | 98.3 | 9.86 | 2.1 | 2.787 | 2.3 | 49.1 | 51.5 | 102.77 | 480.9 | 0.76 | 334.2 | 23.4 | 0.24 | 31.9 | 36.4 | 120.2 | 54.6 | 2.088785 | 20 | 20.3 | 805 | 62.8 | 24.78 | 34.3 | 809.5 | 7905.059 | 69.3 | 45.1 | 79.85 | 120.11 | 29.2 | 31.1 | 32 | 25.5 | 810.8 | 15.5 | 17.3 | 78 | 32 | 36.1 | 35 | 0.8 | 0.04 | 1.6
|  | 2675 | 90 | 5 | 5 | 1 | 14.72 | 10.7 | 98.4 | 10.2 | 2.1 | 2.786 | 2.3 | 48.9 | 51.2 | 102.6 | 478.3 | 0.84 | 334.8 | 23.9 | 0.244 | 31.9 | 36.8 | 120.4 | 54 | 2.049666 | 20.2 | 20.1 | 797 | 62.6 | 24.56 | 34.1 | 792.1 | 7905.059 | 69.8 | 45 | 79.72 | 119.93 | 29.3 | 31.1 | 32 | 25.5 | 797.5 | 15 | 17.3 | 78 | 32 | 36.5 | 36 | 0.8 | 0.06 | 3.1
|  | 2676 | 90 | 6 | 6 | 1 | 14.44 | 10.7 | 98.4 | 10.26 | 2.1 | 2.819 | 2.2 | 48.9 | 51.1 | 102.91 | 475.3 | 0.81 | 333.1 | 23.7 | 0.244 | 32 | 37.8 | 121.7 | 53.3 | 2.103114342 | 20 | 20.6 | 805 | 62.9 | 24.95 | 34.4 | 805.9 | 7905.059 | 69.1 | 45 | 79.76 | 119.81 | 29.2 | 31.2 | 32 | 25.5 | 796 | 15 | 17.6 | 78 | 33 | 37.6 | 37 | 0.8 | 0.82 | 0
|  | 2677 | 90 | 7 | 7 | 1 | 15.01 | 10.7 | 98.3 | 10.18 | 2.1 | 2.804 | 2.4 | 48.9 | 51.3 | 102.82 | 472.5 | 0.8 | 334.5 | 23.7 | 0.254 | 32 | 37.4 | 121.8 | 52.6 | 2.127027 | 20.1 | 20.1 | 808 | 62.5 | 25.14 | 34.4 | 812.3 | 7905.059 | 68.3 | 45.1 | 79.57 | 119.99 | 29.3 | 31.1 | 32 | 25.5 | 808.5 | 15 | 17.6 | 78 | 32 | 37.3 | 37 | 0.8 | 0.44 | 3.1
|  | 2678 | 90 | 8 | 1 | 12 | 14.93 | 10.7 | 98.4 | 10.06 | 2.1 | 2.904 | 2.4 | 48.9 | 51.2 | 103.8 | 469.7 | 0.58 | 332.4 | 23.6 | 0.228 | 31.7 | 58.9 | 123.2 | 51.9 | 2.416661 | 20.2 | 20.2 | 904 | 62.3 | 25.53 | 34.4 | 909.1 | 7905.059 | 69.3 | 45 | 79.89 | 120.03 | 29.3 | 31.1 | 32 | 25.4 | 814 | 11 | 20 | 78 | 33 | 54.1 | 44 | 3.5 | 0.06 | 6.3
|  | 2679 | 90 | 9 | 2 | 12 | 15.07 | 10.7 | 98.4 | 9.33 | 2.1 | 3.049 | 2.5 | 48.7 | 51.2 | 105.41 | 467.5 | 0.91 | 333.5 | 23.7 | 0.24 | 31.8 | 59.6 | 147.6 | 51.4 | 3.479361 | 20.2 | 20.4 | 1317 | 62.2 | 25.23 | 34.3 | 1313.1 | 7905.06 | 69.3 | 45 | 79.91 | 119.85 | 29.3 | 31.1 | 32 | 25.4 | 1167.8 | 11 | 22.4 | 78 | 33 | 61.6 | 62 | 5.5 | 0.04 | 8.6
|  | 2680 | 90 | 10 | 3 | 12 | 15.08 | 10.7 | 98.4 | 9.34 | 2.1 | 3.123 | 2.5 | 48.6 | 51.1 | 105.17 | 466.7 | 1.78 | 338.5 | 23.7 | 0.21 | 32.2 | 57.8 | 199.4 | 50.9 | 4.497678 | 20.1 | 20.3 | 1714 | 62 | 25.06 | 34.5 | 1715 | 7905.06 | 68.9 | 44.8 | 79.91 | 119.99 | 29.2 | 31.1 | 32 | 25.3 | 1615.5 | 21 | 23.5 | 78 | 32 | 57.3 | 59 | 7.1 | 0.48 | 8.6
|  | 2681 | 90 | 11 | 4 | 12 | 14.25 | 10.8 | 98.4 | 10.08 | 2 | 3.153 | 2.2 | 48.8 | 51 | 105.03 | 467 | 2.47 | 330.9 | 23.9 | 0.239 | 32.3 | 58.8 | 273.3 | 50.6 | 5.443891 | 20.2 | 20.3 | 2143 | 61.6 | 24.26 | 34.2 | 2144 | 7905.06 | 69.1 | 45 | 79.8 | 119.88 | 29.2 | 31.1 | 32 | 25.3 | 2067.8 | 22.5 | 25.1 | 78 | 32 | 58.8 | 60 | 8.2 | 0.86 | 10.2
|  | 2682 | 90 | 12 | 5 | 12 | 14.53 | 10.7 | 98.4 | 10.07 | 2.1 | 3.386 | 3.1 | 48.5 | 51.5 | 104.92 | 469.4 | 3.25 | 330.2 | 23.6 | 0.226 | 31.9 | 61.1 | 315.8 | 50.9 | 6.673731 | 20.1 | 20.2 | 2572 | 61.8 | 24.78 | 34.6 | 2576 | 7905.06 | 68.9 | 45 | 79.9 | 120.22 | 29.1 | 31.1 | 32 | 25.3 | 2374 | 24 | 27.1 | 78 | 32 | 60 | 60 | 10.2 | 0.82 | 3.9
|  | 2683 | 90 | 13 | 6 | 12 | 14.72 | 10.7 | 98.4 | 13.18 | 2.1 | 3.511 | 3.1 | 48.5 | 51.7 | 105.13 | 473.9 | 4.03 | 330.6 | 23.7 | 0.232 | 32 | 62.2 | 326.2 | 52.1 | 7.947352842 | 20.1 | 20.4 | 3025 | 61.1 | 25.09 | 34.3 | 3023.5 | 7905.061 | 69.7 | 45.1 | 79.86 | 119.81 | 29.2 | 31.1 | 32 | 25.2 | 2857.8 | 27.5 | 28.2 | 78 | 32 | 61.2 | 61 | 11.8 | 0.7 | -3.1
|  | 2684 | 90 | 14 | 7 | 12 | 14.66 | 10.7 | 98.3 | 15 | 2.1 | 3.486 | 3.4 | 48.6 | 52 | 105.05 | 480.5 | 4.85 | 330.4 | 23.8 | 0.231 | 32 | 64.1 | 333.4 | 53.2 | 9.185462 | 20.1 | 20.3 | 3481 | 61.2 | 25.2 | 34.4 | 3479 | 7905.061 | 69.1 | 44.6 | 80.05 | 119.98 | 29.1 | 31.1 | 31.9 | 25.3 | 3347.5 | 28.5 | 30.2 | 78 | 32 | 63.1 | 63 | 13.7 | 0.8 | -3.1
|  | 2685 | 90 | 15 | 8 | 12 | 14.73 | 10.7 | 98.3 | 15.97 | 2.1 | 3.494 | 3.7 | 48.5 | 52.2 | 105.12 | 488.9 | 5.74 | 330.7 | 23.9 | 0.224 | 32.1 | 67.2 | 342.4 | 54.1 | 10.27852 | 20.1 | 20.2 | 3939 | 61.3 | 24.92 | 34.2 | 3940.3 | 7905.062 | 69.1 | 45 | 80.07 | 119.63 | 29 | 31.1 | 31.9 | 25.2 | 3846 | 28.5 | 31.4 | 78 | 31 | 65.9 | 67 | 14.5 | 0.68 | -7
|  | 2686 | 90 | 16 | 1 | 2 | 14.18 | 10.7 | 98.4 | 15.63 | 2.1 | 3.27 | 3.7 | 48.6 | 52.3 | 103.02 | 498.5 | 6.59 | 330.5 | 23.8 | 0.433 | 32.2 | 50 | 346.2 | 54.6 | 11.12198 | 20.1 | 20.5 | 4252 | 61.6 | 24.98 | 34.3 | 4251.5 | 7905.062 | 69.2 | 44.9 | 80.15 | 120.03 | 29 | 31.1 | 32 | 25.2 | 4236.5 | 31.5 | 29.8 | 78 | 31 | 53.3 | 51 | 12.5 | 0.9 | -10.9
|  | 2687 | 90 | 17 | 2 | 2 | 15.07 | 10.7 | 98.4 | 12.01 | 2.1 | 2.982 | 3.6 | 48.8 | 52.4 | 102.51 | 506.5 | 6.37 | 330.6 | 24.1 | 0.255 | 32.1 | 43.9 | 347.3 | 54.8 | 11.22004 | 20.4 | 20.1 | 4305 | 61.5 | 24.89 | 34.2 | 4305.2 | 7905.063 | 68.7 | 44.7 | 79.97 | 120.01 | 28.9 | 31.1 | 32 | 25.2 | 4295.2 | 35.5 | 27.1 | 78 | 31 | 44.3 | 45 | 10.2 | 0.76 | -18.7
|  | 2688 | 90 | 18 | 3 | 2 | 14.61 | 10.7 | 98.3 | 9.58 | 2.1 | 2.829 | 4.3 | 48.4 | 52.7 | 104.03 | 512.5 | 5.2 | 330.6 | 23.9 | 0.216 | 31.9 | 42.8 | 345 | 55 | 11.37562 | 20.1 | 20.3 | 4311 | 62.3 | 25.2 | 34.4 | 4310.8 | 7905.063 | 69.1 | 45.1 | 80.13 | 120.13 | 28.8 | 31.1 | 31.9 | 25.1 | 4310 | 36 | 26.7 | 78 | 31 | 42.7 | 43 | 10.2 | 0.25 | -12.5
|  | 2689 | 90 | 19 | 4 | 2 | 14.36 | 10.7 | 98.3 | 8.38 | 2.1 | 2.763 | 3.9 | 48.8 | 52.6 | 104.89 | 517.7 | 4.6 | 330.5 | 24 | 0.233 | 31.9 | 41.9 | 343.4 | 55.4 | 11.20842 | 20.1 | 20.2 | 4304 | 62.2 | 24.87 | 34.4 | 4299.8 | 7905.064 | 69.1 | 44.8 | 80.13 | 120.17 | 28.8 | 31.1 | 32 | 25.2 | 4300 | 36.5 | 26.7 | 78 | 31 | 42 | 41 | 9.8 | 0.25 | -14.1
|  | 2690 | 90 | 20 | 5 | 2 | 14.67 | 10.7 | 98.4 | 7.79 | 2.1 | 2.754 | 4.2 | 48.5 | 52.8 | 105.14 | 522.3 | 4.36 | 330.6 | 23.9 | 0.247 | 31.8 | 41.9 | 344.8 | 55.5 | 11.16579 | 20.1 | 20.3 | 4298 | 62.5 | 24.81 | 34.5 | 4298.3 | 7905.064 | 69.4 | 45 | 80.21 | 119.93 | 28.7 | 31.1 | 31.9 | 25.1 | 4300 | 36.5 | 26.7 | 78 | 31 | 42 | 42 | 9.8 | 0.23 | -17.2
|  | 2691 | 90 | 21 | 6 | 2 | 14.49 | 10.7 | 98.4 | 7.5 | 2.1 | 2.747 | 3.9 | 48.8 | 52.7 | 105.03 | 526.6 | 4.27 | 331 | 23.9 | 0.262 | 31.9 | 42.8 | 342.3 | 55.8 | 11.25231 | 20.1 | 20.4 | 4307 | 62.6 | 24.95 | 34.4 | 4306 | 7905.065 | 69.9 | 45.1 | 80.36 | 120.02 | 28.7 | 31.1 | 31.9 | 25.2 | 4295.2 | 36 | 26.7 | 78 | 31 | 43.1 | 43 | 10.2 | 0.68 | -13.3
|  | 2692 | 90 | 22 | 7 | 2 | 14.27 | 10.7 | 98.3 | 7.52 | 2.1 | 2.77 | 4.1 | 48.8 | 52.9 | 104.81 | 530.9 | 4.36 | 330.5 | 24.1 | 0.279 | 31.8 | 41.3 | 342.8 | 55.9 | 11.30457 | 20.1 | 20.3 | 4327 | 62.7 | 24.95 | 34.3 | 4324.8 | 7905.065 | 69.1 | 45 | 79.99 | 119.99 | 28.7 | 31.1 | 31.9 | 25.1 | 4319.5 | 36 | 27.1 | 78 | 31 | 43.5 | 44 | 10.2 | 0.23 | -13.3
|  | 2693 | 90 | 23 | 1 | 21 | 14.21 | 10.7 | 98.4 | 6.63 | 2 | 2.705 | 3.9 | 48.8 | 52.6 | 102.49 | 534.5 | 4.37 | 330.2 | 24.2 | 0.267 | 32 | 24.9 | 341.9 | 56.1 | 10.57912 | 20 | 20.4 | 4180 | 63 | 24.17 | 34.4 | 4182.6 | 7905.066 | 69 | 44.9 | 79.97 | 120.26 | 28.7 | 31 | 31.9 | 25.2 | 4256.2 | 39.5 | 22.4 | 78 | 31 | 31.4 | 28 | 5.5 | 0.9 | -19.5
|  | 2694 | 90 | 24 | 2 | 21 | 14.92 | 10.7 | 98.4 | 8.55 | 2.1 | 2.896 | 4.1 | 48.5 | 52.6 | 102.58 | 535.3 | 3.33 | 330.7 | 24.4 | 0.25 | 31.9 | 19.2 | 335.8 | 56 | 9.768078 | 20 | 20.4 | 3789 | 63 | 24.62 | 34.4 | 3792.6 | 7905.066 | 69.7 | 44.7 | 80.09 | 120.06 | 28.7 | 31.1 | 32 | 25.2 | 3889.8 | 34 | 20 | 78 | 31 | 20.4 | 20 | 3.9 | 0.27 | -20.3
|  | 2695 | 90 | 25 | 3 | 21 | 15.5 | 10.7 | 98.4 | 8.76 | 2 | 2.736 | 4 | 48.6 | 52.7 | 102.42 | 532.5 | 2.01 | 330.7 | 24.4 | 0.23 | 32 | 16.9 | 328 | 56.1 | 8.530112 | 20.1 | 20.5 | 3340 | 62.9 | 24.39 | 34.3 | 3339.6 | 7905.066 | 69.1 | 45 | 80.12 | 120.2 | 28.6 | 31.1 | 31.9 | 25.3 | 3402.2 | 30.5 | 19.2 | 78 | 31 | 17.6 | 17 | 2.4 | 0.06 | -14.1
|  | 2696 | 90 | 26 | 4 | 21 | 15.25 | 10.7 | 98.4 | 7.96 | 2.1 | 2.497 | 3.4 | 49 | 52.4 | 102.49 | 527.1 | 1.33 | 330 | 24.4 | 0.261 | 32.2 | 15.7 | 321.4 | 56.2 | 7.552924 | 20.1 | 20.4 | 2891 | 62.9 | 24.95 | 34.2 | 2885.8 | 7905.067 | 69.8 | 44.9 | 79.98 | 119.9 | 28.7 | 31.1 | 31.9 | 25.3 | 3067.8 | 27.5 | 18 | 78 | 31 | 16.1 | 15 | 1.2 | 0.39 | -13.3
|  | 2697 | 90 | 27 | 5 | 21 | 14.6 | 10.7 | 98.4 | 5.92 | 2.1 | 2.33 | 3.4 | 48.9 | 52.2 | 102.52 | 520.3 | 1 | 330.4 | 24.2 | 0.251 | 31.9 | 15 | 311.9 | 56.1 | 6.269804 | 20.3 | 20.6 | 2435 | 62.8 | 24.59 | 34.3 | 2437.6 | 7905.067 | 69.2 | 45 | 79.96 | 119.82 | 28.7 | 31.1 | 31.9 | 25.3 | 2578.8 | 25.5 | 17.3 | 78 | 31 | 15.3 | 15 | 0.4 | 0.76 | -20.3
|  | 2698 | 90 | 28 | 6 | 21 | 16.52 | 10.7 | 98.4 | 1.77 | 2.1 | 2.4 | 2.7 | 49.3 | 52 | 102.21 | 511.9 | 0.79 | 330.8 | 24.5 | 0.258 | 32 | 14.9 | 291.3 | 56.1 | 5.149047 | 20.3 | 20.6 | 1982 | 62.7 | 24.81 | 34.2 | 1980.2 | 7905.067 | 69.3 | 44.8 | 80.04 | 120.05 | 28.8 | 31.1 | 32 | 25.5 | 2093.8 | 22.5 | 16.5 | 78 | 32 | 15.3 | 14 | 0 | 0.04 | -14.1
|  | 2699 | 90 | 29 | 7 | 21 | 17.15 | 10.7 | 98.3 | 1.76 | 2 | 2.332 | 3.4 | 48.7 | 52.1 | 102.06 | 504.6 | 0.62 | 330.7 | 24.5 | 0.231 | 32 | 19.9 | 235.3 | 55.7 | 3.902631 | 20.3 | 20.4 | 1542 | 62.7 | 24.17 | 34.2 | 1543.5 | 7905.067 | 69.3 | 45.1 | 80.01 | 120.18 | 28.9 | 31.2 | 31.9 | 25.4 | 1611.5 | 13.5 | 16.9 | 78 | 32 | 18.8 | 18 | 0 | 0.04 | -12.5
|  | 2700 | 90 | 30 | 8 | 21 | 19.53 | 10.7 | 98.3 | 4.8 | 2.1 | 2.337 | 2.8 | 48.9 | 51.7 | 101.86 | 497.3 | 0.59 | 330.2 | 24.5 | 0.25 | 32.1 | 23.7 | 182.4 | 55.6 | 3.014612 | 20.1 | 20.6 | 1159 | 62.7 | 24.84 | 34.3 | 1155.6 | 7905.067 | 69.2 | 45 | 79.94 | 120.08 | 29 | 31.2 | 32 | 25.5 | 1320.2 | 16 | 16.9 | 78 | 32 | 22.4 | 24 | 0 | 0.02 | -10.2
|  | 2701 | 91 | 1 | 1 | 1 | 17.51 | 10.7 | 98.4 | 7.5 | 2.1 | 2.412 | 2.6 | 49.2 | 51.7 | 101.8 | 490.6 | 0.58 | 331.1 | 24.5 | 0.237 | 32 | 29 | 133.2 | 55.5 | 2.122454 | 20.1 | 20.4 | 828 | 62.6 | 24.48 | 34.3 | 831 | 7905.067 | 69.4 | 45.2 | 79.95 | 119.89 | 29.1 | 31.2 | 32 | 25.5 | 871 | 13.5 | 16.9 | 78 | 32 | 25.9 | 27 | 0 | 0.02 | -7.8
|  | 2702 | 91 | 2 | 2 | 1 | 16.07 | 10.7 | 98.4 | 9.72 | 2.1 | 2.669 | 2.8 | 48.9 | 51.7 | 102.51 | 487.1 | 0.64 | 334.5 | 24.4 | 0.238 | 32.1 | 42.4 | 116.8 | 55.4 | 2.095438 | 20.3 | 20.1 | 796 | 62.6 | 25.14 | 34.4 | 794.1 | 7905.067 | 69 | 45.1 | 79.85 | 119.8 | 29.2 | 31.2 | 32 | 25.6 | 789 | 13.5 | 18 | 78 | 33 | 41.2 | 43 | 1.2 | 0.04 | -5.5
|  | 2703 | 91 | 3 | 3 | 1 | 16.4 | 10.7 | 98.3 | 9.77 | 2.1 | 2.776 | 2.8 | 48.9 | 51.7 | 102.33 | 483.9 | 0.78 | 335.8 | 24.3 | 0.269 | 32 | 37.8 | 119.5 | 54.9 | 2.183873472 | 20.3 | 20.5 | 825 | 62.6 | 25.28 | 34.4 | 825.2 | 7905.067 | 68.6 | 45 | 79.82 | 119.81 | 29.2 | 31.1 | 32 | 25.5 | 806.2 | 14 | 17.6 | 78 | 33 | 38.8 | 40 | 0.8 | 0.04 | -2.3
|  | 2704 | 91 | 4 | 4 | 1 | 15.64 | 10.7 | 98.3 | 9.8 | 2.1 | 2.775 | 2.1 | 49.2 | 51.3 | 102.4 | 480.8 | 0.86 | 333.6 | 24.4 | 0.253 | 32.1 | 36.2 | 119 | 54.6 | 2.116242 | 20.1 | 20.4 | 811 | 62.4 | 24.92 | 34.4 | 816.5 | 7905.067 | 69.1 | 45.1 | 79.93 | 119.85 | 29.2 | 31.1 | 32 | 25.6 | 817 | 15.5 | 17.3 | 78 | 32 | 36.1 | 37 | 0.4 | 0.04 | 0
|  | 2705 | 91 | 5 | 5 | 1 | 14.95 | 10.7 | 98.4 | 10.05 | 2.1 | 2.774 | 2.5 | 49 | 51.4 | 102.28 | 478 | 0.86 | 334.9 | 24.1 | 0.237 | 31.9 | 36.4 | 119.5 | 54 | 2.08864 | 20.1 | 20.5 | 803 | 62.5 | 24.84 | 34.5 | 795.3 | 7905.067 | 69.8 | 45.3 | 80 | 120.17 | 29.3 | 31.1 | 32 | 25.6 | 810 | 15.5 | 17.3 | 78 | 32 | 36.1 | 37 | 0.4 | 0.06 | 3.1
|  | 2706 | 91 | 6 | 6 | 1 | 14.42 | 10.7 | 98.4 | 10.23 | 2.1 | 2.781 | 2 | 49.2 | 51.2 | 102.26 | 475.2 | 0.95 | 335.1 | 24.4 | 0.247 | 32.1 | 37.3 | 120 | 53.4 | 2.063854 | 20.2 | 20.3 | 797 | 62.4 | 24.73 | 34.3 | 794.9 | 7905.067 | 69 | 45.1 | 79.98 | 120.1 | 29.3 | 31.1 | 32 | 25.6 | 794.5 | 15 | 17.6 | 78 | 32 | 36.9 | 38 | 0.4 | 0.82 | 0.8
|  | 2707 | 91 | 7 | 7 | 1 | 14.86 | 10.7 | 98.4 | 10.24 | 2.1 | 2.789 | 1.9 | 49.1 | 51 | 102.33 | 472.5 | 0.9 | 334.2 | 24.4 | 0.258 | 31.9 | 37.7 | 120.8 | 52.8 | 2.09005152 | 20.2 | 20.5 | 800 | 62.2 | 24.95 | 34.2 | 807.1 | 7905.067 | 69.3 | 44.8 | 79.89 | 119.96 | 29.3 | 31.1 | 32 | 25.6 | 805.2 | 15 | 17.6 | 78 | 32 | 37.6 | 37 | 0.8 | 0.74 | -2.3
|  | 2708 | 91 | 8 | 1 | 12 | 15.08 | 10.7 | 98.4 | 10.07 | 2.1 | 2.903 | 2.4 | 48.7 | 51 | 103.64 | 469.7 | 0.94 | 332.3 | 24.3 | 0.216 | 32 | 59 | 122.5 | 52.1 | 2.400732024 | 20.3 | 20.3 | 908 | 62.2 | 25.25 | 34.3 | 907.3 | 7905.068 | 69.1 | 44.7 | 79.94 | 119.86 | 29.3 | 31.1 | 32.1 | 25.5 | 815.5 | 9.5 | 20.4 | 78 | 33 | 56.1 | 49 | 3.5 | 0.06 | 5.5
|  | 2709 | 91 | 9 | 2 | 12 | 15.2 | 10.7 | 98.4 | 9.27 | 2.1 | 3.04 | 2.1 | 49 | 51.1 | 105.43 | 467.4 | 1.18 | 334.1 | 24.3 | 0.222 | 32.3 | 59.5 | 146 | 51.7 | 3.449666 | 20.2 | 20.4 | 1312 | 61.7 | 25.11 | 34.3 | 1310.8 | 7905.068 | 69.2 | 44.9 | 79.95 | 119.83 | 29.3 | 31.1 | 32 | 25.5 | 1184.2 | 12 | 22.4 | 78 | 33 | 61.6 | 62 | 5.5 | 0.04 | 7.8
|  | 2710 | 91 | 10 | 3 | 12 | 14.81 | 10.7 | 98.3 | 9.3 | 2.1 | 3.113 | 2.3 | 48.9 | 51.1 | 105.25 | 466.5 | 1.9 | 338.9 | 24.1 | 0.231 | 32 | 57.7 | 197.5 | 50.9 | 4.578333 | 20.2 | 20.4 | 1718 | 61.7 | 25.45 | 34.3 | 1712.6 | 7905.068 | 69.1 | 45 | 79.92 | 119.96 | 29.2 | 31.1 | 32 | 25.4 | 1632.8 | 20 | 23.1 | 78 | 32 | 57.3 | 57 | 6.3 | 0.12 | 12.5
|  | 2711 | 91 | 11 | 4 | 12 | 14.29 | 10.7 | 98.3 | 10.02 | 2.1 | 3.136 | 1.9 | 49.2 | 51.1 | 105.17 | 467 | 2.6 | 330.7 | 24.1 | 0.232 | 32.3 | 58.6 | 271.9 | 50.7 | 5.54607108 | 20.1 | 20.6 | 2140 | 61.7 | 24.75 | 34.3 | 2140.5 | 7905.068 | 69.2 | 45 | 80 | 119.95 | 29.2 | 31.2 | 32 | 25.4 | 1930.2 | 22.5 | 25.1 | 78 | 32 | 58.8 | 59 | 8.2 | 0.9 | 10.2
|  | 2712 | 91 | 12 | 5 | 12 | 14.48 | 10.7 | 98.4 | 10.02 | 2.1 | 3.368 | 2.4 | 48.8 | 51.2 | 105.23 | 469.4 | 3.37 | 330.5 | 23.9 | 0.236 | 31.9 | 61 | 315.1 | 51.1 | 6.818979 | 20.3 | 20.4 | 2576 | 61.4 | 25.28 | 34.3 | 2574.1 | 7905.068 | 69.4 | 45.2 | 80.06 | 119.82 | 29.2 | 31.1 | 32 | 25.3 | 2396 | 24.5 | 26.7 | 78 | 32 | 59.2 | 60 | 9.8 | 0.84 | 3.9
|  | 2713 | 91 | 13 | 6 | 12 | 14.73 | 10.7 | 98.4 | 13.02 | 2.1 | 3.51 | 2.8 | 48.9 | 51.7 | 105.24 | 473.9 | 4.16 | 330.4 | 24 | 0.215 | 32.1 | 62.4 | 326.6 | 52.3 | 7.904663 | 20.1 | 20.5 | 3022 | 61.5 | 24.98 | 34.4 | 3020 | 7905.069 | 69.1 | 44.9 | 79.87 | 119.91 | 29.2 | 31.1 | 32 | 25.3 | 2879.5 | 27.5 | 28.6 | 78 | 32 | 60.8 | 62 | 11.8 | 0.7 | -3.1
|  | 2714 | 91 | 14 | 7 | 12 | 14.56 | 10.7 | 98.4 | 15.17 | 2.1 | 3.5 | 2.9 | 49 | 52 | 105.23 | 480.5 | 4.93 | 330.8 | 24.2 | 0.237 | 31.9 | 63.8 | 333.2 | 53.3 | 9.105272 | 19.9 | 20.8 | 3481 | 61.2 | 24.98 | 34.4 | 3480.9 | 7905.069 | 69.2 | 45.1 | 80.04 | 119.76 | 29 | 31.1 | 32 | 25.3 | 3371.8 | 28.5 | 30.2 | 78 | 32 | 63.9 | 65 | 13.3 | 0.78 | -3.1
|  | 2715 | 91 | 15 | 8 | 12 | 14.67 | 10.7 | 98.4 | 16.09 | 2.1 | 3.493 | 3.4 | 48.7 | 52.1 | 105.17 | 489 | 5.82 | 330.3 | 23.9 | 0.222 | 31.9 | 67.2 | 341.5 | 54 | 10.26113 | 20.1 | 20.5 | 3945 | 61.4 | 24.84 | 34.4 | 3939.5 | 7905.07 | 68.8 | 45 | 79.96 | 119.9 | 29 | 31.2 | 31.9 | 25.3 | 3869.5 | 29 | 31.4 | 78 | 31 | 66.3 | 67 | 14.5 | 0.72 | -7
|  | 2716 | 91 | 16 | 1 | 2 | 14.12 | 10.7 | 98.4 | 15.59 | 2.1 | 3.282 | 3.8 | 48.6 | 52.4 | 103.06 | 498.8 | 6.68 | 330.6 | 23.7 | 0.422 | 32.3 | 50.1 | 345.3 | 54.6 | 11.06188 | 20.2 | 20.3 | 4258 | 61.5 | 24.81 | 34.3 | 4254.2 | 7905.07 | 69.1 | 45 | 79.92 | 120.07 | 28.9 | 31.2 | 32 | 25.2 | 4171 | 32 | 29.4 | 78 | 31 | 51.8 | 59 | 12.2 | 0.9 | -11.7
|  | 2717 | 91 | 17 | 2 | 2 | 15.15 | 10.7 | 98.4 | 12.08 | 2.1 | 2.989 | 4.1 | 48.8 | 52.9 | 102.66 | 506.5 | 6.44 | 330.5 | 23.6 | 0.264 | 32 | 43.6 | 346.9 | 54.9 | 11.33836 | 20.2 | 20.5 | 4302 | 61.6 | 25.17 | 34.5 | 4305.4 | 7905.071 | 68.7 | 45 | 80.06 | 119.96 | 28.9 | 31.2 | 32 | 25.2 | 4300 | 35.5 | 27.1 | 78 | 31 | 44.7 | 44 | 10.2 | 0.72 | -16.4
|  | 2718 | 91 | 18 | 3 | 2 | 14.5 | 10.7 | 98.3 | 9.81 | 2.1 | 2.838 | 4.3 | 48.6 | 52.8 | 104.13 | 512.3 | 5.27 | 330.3 | 23.7 | 0.227 | 31.9 | 42.8 | 345.2 | 55.2 | 11.46936 | 20 | 20.5 | 4314 | 62 | 25.39 | 34.3 | 4311 | 7905.072 | 69 | 45 | 80.11 | 119.84 | 28.9 | 31.1 | 32 | 25.3 | 4310 | 36 | 26.7 | 78 | 31 | 43.1 | 43 | 9.8 | 0.1 | -18.7
|  | 2719 | 91 | 19 | 4 | 2 | 14.64 | 10.7 | 98.3 | 8.56 | 2.1 | 2.761 | 3.8 | 48.8 | 52.6 | 104.61 | 517.5 | 4.67 | 330.8 | 23.8 | 0.25 | 32 | 41.7 | 343.4 | 55.4 | 11.2888 | 20.4 | 20.5 | 4302 | 62.3 | 25.06 | 34.2 | 4297.9 | 7905.072 | 69.5 | 44.7 | 80.14 | 119.89 | 28.7 | 31.1 | 32 | 25.2 | 4304.5 | 36.5 | 26.7 | 78 | 31 | 42 | 41 | 9.8 | 0.82 | -17.2
|  | 2720 | 91 | 20 | 5 | 2 | 14.87 | 10.7 | 98.4 | 7.87 | 2.1 | 2.76 | 4.4 | 48.4 | 52.8 | 104.88 | 522.3 | 4.45 | 330.6 | 23.6 | 0.244 | 31.9 | 43 | 343 | 55.5 | 11.17574 | 20.3 | 20.4 | 4288 | 62.3 | 24.89 | 34.3 | 4288.9 | 7905.073 | 69.7 | 45.1 | 80.17 | 119.94 | 28.8 | 31.2 | 31.9 | 25.1 | 4285 | 36.5 | 26.7 | 78 | 31 | 43.1 | 43 | 9.8 | 0.8 | -14.1
|  | 2721 | 91 | 21 | 6 | 2 | 14.26 | 10.7 | 98.4 | 7.79 | 2.1 | 2.776 | 4.3 | 48.6 | 52.8 | 105.24 | 526.7 | 4.42 | 330.6 | 24 | 0.254 | 31.9 | 43.8 | 342.5 | 55.8 | 11.37826 | 20.1 | 20.3 | 4312 | 62.4 | 25.2 | 34.3 | 4312.4 | 7905.073 | 69.1 | 44.9 | 80.03 | 119.96 | 28.8 | 31.1 | 32 | 25.2 | 4300 | 35.5 | 27.1 | 78 | 31 | 43.9 | 44 | 10.2 | 0.08 | -11.7
|  | 2722 | 91 | 22 | 7 | 2 | 14.53 | 10.7 | 98.3 | 7.84 | 2.1 | 2.776 | 4.6 | 48.5 | 53 | 104.26 | 531.3 | 4.55 | 330.2 | 23.6 | 0.279 | 31.9 | 41.2 | 342.6 | 55.9 | 11.46535 | 20.2 | 20.3 | 4321 | 62.6 | 25.34 | 34.3 | 4322.8 | 7905.074 | 69.1 | 44.9 | 80 | 119.94 | 28.7 | 31.1 | 32 | 25.2 | 4325 | 36.5 | 26.3 | 78 | 31 | 42 | 42 | 9.4 | 0.9 | -12.5
|  | 2723 | 91 | 23 | 1 | 21 | 14.14 | 10.7 | 98.4 | 6.64 | 2.1 | 2.696 | 4 | 48.8 | 52.8 | 102.62 | 534.7 | 4.42 | 330 | 23.5 | 0.281 | 31.7 | 24.9 | 341.8 | 55.9 | 10.83717 | 20.1 | 20.6 | 4185 | 62.8 | 24.73 | 34.2 | 4183 | 7905.074 | 69 | 45 | 79.9 | 120.01 | 28.7 | 31 | 32 | 25.2 | 4246.8 | 41.5 | 23.9 | 78 | 31 | 30.2 | 28 | 7.1 | 0.92 | -19.5
|  | 2724 | 91 | 24 | 2 | 21 | 14.69 | 10.7 | 98.4 | 8.29 | 2.1 | 2.817 | 4.1 | 48.8 | 52.8 | 102.7 | 535.6 | 3.34 | 330.4 | 23.6 | 0.247 | 31.8 | 19.4 | 335 | 55.9 | 9.913525 | 20.4 | 20.5 | 3790 | 62.8 | 24.98 | 34.2 | 3788.9 | 7905.074 | 68.9 | 44.9 | 79.99 | 119.74 | 28.7 | 31.1 | 32 | 25.2 | 4014.8 | 34 | 20.4 | 78 | 31 | 20 | 20 | 3.5 | 0.8 | -20.3
|  | 2725 | 91 | 25 | 3 | 21 | 15.36 | 10.7 | 98.4 | 8.43 | 2.1 | 2.681 | 4.2 | 48.6 | 52.7 | 102.67 | 533 | 2 | 330.4 | 23.7 | 0.241 | 31.7 | 17 | 329.2 | 56 | 8.695382 | 20.2 | 20.5 | 3339 | 62.8 | 24.87 | 34.2 | 3338.1 | 7905.075 | 69.3 | 45 | 79.86 | 119.97 | 28.7 | 31.1 | 32 | 25.3 | 3378 | 30.5 | 19.2 | 78 | 31 | 17.3 | 17 | 2 | 0.06 | -13.3
|  | 2726 | 91 | 26 | 4 | 21 | 14.91 | 10.7 | 98.4 | 7.76 | 2.1 | 2.486 | 3.9 | 48.8 | 52.6 | 102.51 | 527.7 | 1.33 | 330.8 | 23.6 | 0.27 | 31.8 | 15.7 | 318.7 | 56 | 7.469484 | 20.3 | 20.5 | 2888 | 62.5 | 24.7 | 34.3 | 2886.2 | 7905.075 | 69.9 | 45.2 | 80.1 | 119.82 | 28.7 | 31.1 | 32 | 25.3 | 3040.5 | 27.5 | 18 | 78 | 31 | 15.7 | 16 | 1.2 | 0.46 | -14.1
|  | 2727 | 91 | 27 | 5 | 21 | 14.6 | 10.7 | 98.4 | 5.9 | 2.1 | 2.331 | 3.8 | 48.7 | 52.4 | 102.65 | 520.7 | 0.98 | 330.6 | 23.6 | 0.259 | 31.9 | 15.2 | 310.9 | 56.1 | 6.23914 | 20.2 | 20.3 | 2431 | 62.8 | 24.51 | 34.2 | 2435.9 | 7905.075 | 69.4 | 44.9 | 80.05 | 119.98 | 28.8 | 31.1 | 31.9 | 25.4 | 2562.5 | 25.5 | 17.3 | 78 | 31 | 15.7 | 15 | 0.4 | 0.76 | -20.3
|  | 2728 | 91 | 28 | 6 | 21 | 17.06 | 10.7 | 98.4 | 1.33 | 2.1 | 2.362 | 3.1 | 49 | 52.2 | 102.31 | 512.4 | 0.76 | 330.6 | 23.9 | 0.264 | 32.1 | 16.2 | 289.4 | 56 | 5.152672 | 20.1 | 20.5 | 1981 | 62.8 | 24.84 | 34.2 | 1980.7 | 7905.075 | 69.3 | 44.9 | 79.83 | 119.71 | 28.9 | 31.1 | 32 | 25.5 | 2067.8 | 21.5 | 16.5 | 78 | 32 | 15.3 | 17 | 0 | 0.04 | -14.1
|  | 2729 | 91 | 29 | 7 | 21 | 17.27 | 10.7 | 98.3 | 1.8 | 2 | 2.33 | 2.7 | 49.1 | 51.8 | 102.21 | 505.1 | 0.58 | 330.5 | 24 | 0.238 | 31.7 | 19.1 | 234.6 | 55.8 | 3.892507 | 20.4 | 20.6 | 1538 | 62.9 | 24.17 | 34.3 | 1536.8 | 7905.075 | 69.3 | 44.5 | 79.93 | 119.84 | 29 | 31.2 | 32 | 25.5 | 1739.8 | 13 | 16.9 | 78 | 32 | 18.4 | 18 | 0 | 0.04 | -11.7
|  | 2730 | 91 | 30 | 8 | 21 | 19.64 | 10.7 | 98.3 | 4.76 | 2.1 | 2.32 | 3.2 | 48.8 | 52 | 101.76 | 497.7 | 0.54 | 331 | 23.9 | 0.246 | 31.7 | 23.6 | 181.1 | 55.8 | 2.968823 | 20.3 | 20.5 | 1153 | 62.7 | 24.59 | 34.3 | 1150.7 | 7905.075 | 69.1 | 45.1 | 79.87 | 120.12 | 29 | 31.2 | 32 | 25.5 | 1296.8 | 15.5 | 16.5 | 78 | 32 | 20.8 | 22 | 0 | 0.02 | -10.2
|  | 2731 | 92 | 1 | 1 | 1 | 17.4 | 10.7 | 98.3 | 7.49 | 2.1 | 2.398 | 2.5 | 48.9 | 51.4 | 101.79 | 490.7 | 0.51 | 332 | 23.8 | 0.241 | 31.9 | 28.4 | 131.9 | 55.6 | 2.11989 | 20.2 | 20.5 | 827 | 63 | 24.48 | 34.3 | 828 | 7905.075 | 69.8 | 44.9 | 80.06 | 120.13 | 29.1 | 31.2 | 32 | 25.6 | 950.8 | 13.5 | 16.5 | 78 | 32 | 26.3 | 26 | 0 | 0.04 | -7.8
|  | 2732 | 92 | 2 | 2 | 1 | 16.14 | 10.7 | 98.3 | 9.79 | 2 | 2.667 | 2.6 | 49.1 | 51.6 | 102.48 | 487.3 | 0.49 | 334.8 | 23.9 | 0.239 | 31.8 | 43.7 | 116.5 | 55.3 | 2.008438 | 20.4 | 20.4 | 789 | 62.9 | 24.31 | 34.3 | 799.7 | 7905.075 | 69.4 | 45.1 | 80.08 | 119.96 | 29.1 | 31.2 | 32 | 25.6 | 778 | 13.5 | 18 | 78 | 33 | 42.7 | 39 | 1.6 | 0.04 | -4.7
|  | 2733 | 92 | 3 | 3 | 1 | 16.51 | 10.7 | 98.3 | 9.75 | 2.1 | 2.755 | 2.5 | 49 | 51.5 | 102.39 | 484 | 0.63 | 334.4 | 24 | 0.274 | 32.2 | 37.7 | 120.1 | 55.1 | 2.138942 | 20.1 | 20.4 | 827 | 63.1 | 24.7 | 34.3 | 822.7 | 7905.075 | 69.2 | 45 | 80.08 | 120.25 | 29.2 | 31.2 | 32 | 25.6 | 809.2 | 14 | 17.6 | 78 | 33 | 38.4 | 40 | 1.2 | 0.04 | -1.6
|  | 2734 | 92 | 4 | 4 | 1 | 15.61 | 10.7 | 98.3 | 9.76 | 2.1 | 2.773 | 1.9 | 49.3 | 51.2 | 102.52 | 480.9 | 0.73 | 334.4 | 24 | 0.243 | 32 | 36.3 | 121.4 | 54.6 | 2.1125646 | 20.2 | 20.6 | 807 | 63 | 25 | 34.2 | 815.2 | 7905.075 | 68.8 | 45 | 79.99 | 119.75 | 29.2 | 31.2 | 32 | 25.6 | 811.5 | 15.5 | 17.3 | 78 | 32 | 36.1 | 36 | 0.8 | 0.04 | 0
|  | 2735 | 92 | 5 | 5 | 1 | 14.83 | 10.7 | 98.4 | 10.09 | 2.1 | 2.776 | 2.2 | 49.1 | 51.3 | 102.27 | 478.3 | 0.72 | 334.6 | 24 | 0.238 | 31.9 | 36.8 | 119.3 | 54.2 | 2.080836864 | 20.2 | 20.5 | 800 | 62.8 | 24.84 | 34.2 | 793.1 | 7905.075 | 69.1 | 45 | 79.93 | 119.93 | 29.3 | 31.2 | 32 | 25.6 | 794.5 | 15.5 | 17.3 | 78 | 32 | 36.5 | 36 | 0.8 | 0.06 | 3.1
|  | 2736 | 92 | 6 | 6 | 1 | 14.48 | 10.7 | 98.4 | 10.2 | 2.1 | 2.787 | 2.3 | 49.1 | 51.4 | 102.35 | 475.5 | 0.82 | 333.5 | 24.1 | 0.241 | 32 | 37.6 | 120.8 | 53.3 | 2.091379 | 20.3 | 20.1 | 806 | 62.7 | 24.78 | 34.2 | 809 | 7905.076 | 68.9 | 44.9 | 79.83 | 119.77 | 29.3 | 31.2 | 32 | 25.6 | 792.8 | 15 | 17.6 | 78 | 32 | 37.6 | 37 | 1.2 | 0.48 | 0
|  | 2737 | 92 | 7 | 7 | 1 | 15.04 | 10.7 | 98.3 | 10.17 | 2.1 | 2.799 | 2.1 | 48.8 | 50.8 | 102.4 | 472.8 | 0.73 | 334.6 | 24.2 | 0.238 | 31.9 | 37.4 | 121.1 | 52.7 | 2.165496516 | 20.1 | 20.3 | 811 | 62.4 | 25.5 | 34.2 | 803.3 | 7905.076 | 68.5 | 45 | 80.01 | 119.99 | 29.3 | 31.1 | 32 | 25.6 | 811.5 | 15 | 17.6 | 78 | 32 | 37.3 | 38 | 1.2 | 0.25 | 3.9
|  | 2738 | 92 | 8 | 1 | 12 | 14.75 | 10.7 | 98.4 | 10 | 2.1 | 2.88 | 1.6 | 49.4 | 50.9 | 103.42 | 470 | 0.59 | 333.4 | 24.1 | 0.212 | 32 | 57.3 | 121.9 | 52.3 | 2.345993 | 19.9 | 20.5 | 888 | 62.6 | 25.23 | 34.2 | 895.7 | 7905.076 | 69 | 44.7 | 80 | 120.02 | 29.3 | 31.2 | 32 | 25.5 | 813.2 | 14.5 | 20.4 | 78 | 32 | 42 | 48 | 3.5 | 0.08 | 5.5
|  | 2739 | 92 | 9 | 2 | 12 | 15.09 | 10.7 | 98.4 | 9.28 | 2.1 | 3.048 | 2.1 | 49 | 51.1 | 105.36 | 467.7 | 0.89 | 330.9 | 24.2 | 0.224 | 31.9 | 60.2 | 146.3 | 51.4 | 3.40377 | 20.1 | 20.4 | 1293 | 62.3 | 25.14 | 34.4 | 1292.3 | 7905.076 | 69.2 | 45.1 | 80.01 | 119.92 | 29.4 | 31.1 | 32 | 25.5 | 1190.5 | 12 | 22.4 | 78 | 33 | 62 | 62 | 5.9 | 0.04 | 9.4
|  | 2740 | 92 | 10 | 3 | 12 | 14.86 | 10.7 | 98.4 | 9.35 | 2.1 | 3.106 | 2.3 | 49 | 51.3 | 105.2 | 466.8 | 1.75 | 338.3 | 24 | 0.235 | 31.9 | 57.9 | 196.1 | 50.9 | 4.445117 | 19.9 | 20.5 | 1696 | 62.4 | 25.03 | 34.4 | 1700.2 | 7905.076 | 69.5 | 45.2 | 79.86 | 119.88 | 29.3 | 31.1 | 32 | 25.4 | 1642.8 | 19.5 | 23.1 | 78 | 32 | 57.6 | 59 | 6.7 | 0.44 | 8.6
|  | 2741 | 92 | 11 | 4 | 12 | 14.28 | 10.7 | 98.4 | 10.27 | 2.1 | 3.145 | 2.4 | 48.8 | 51.2 | 105.12 | 467.1 | 2.47 | 330.5 | 24.4 | 0.216 | 32.2 | 58.7 | 268.8 | 50.6 | 5.476224 | 20 | 20.3 | 2132 | 62 | 24.53 | 34.4 | 2130.8 | 7905.076 | 69 | 44.9 | 79.94 | 119.94 | 29.2 | 31.2 | 32 | 25.3 | 1942.8 | 22.5 | 25.1 | 78 | 32 | 59.6 | 59 | 8.6 | 0.84 | 10.2
|  | 2742 | 92 | 12 | 5 | 12 | 14.47 | 10.7 | 98.4 | 10.18 | 2.1 | 3.396 | 3.1 | 48.6 | 51.8 | 105.22 | 469.5 | 3.28 | 330.1 | 24 | 0.222 | 32 | 61.9 | 314.5 | 51 | 6.765236 | 20.1 | 20.5 | 2573 | 62.1 | 25.11 | 34.4 | 2571.6 | 7905.076 | 69.2 | 44.9 | 79.94 | 119.94 | 29.2 | 31.2 | 32 | 25.3 | 2414 | 24.5 | 27.1 | 78 | 32 | 60 | 59 | 10.6 | 0.82 | 3.1
|  | 2743 | 92 | 13 | 6 | 12 | 14.73 | 10.7 | 98.4 | 13.15 | 2.1 | 3.516 | 2.7 | 49.1 | 51.7 | 105.17 | 473.9 | 4.08 | 330.8 | 24.4 | 0.219 | 32.1 | 62.6 | 325.6 | 52.5 | 7.849021 | 20.2 | 20.3 | 3014 | 61.4 | 24.87 | 34.1 | 3015.7 | 7905.077 | 69.1 | 45 | 79.83 | 119.87 | 29.2 | 31.2 | 32 | 25.2 | 2895.2 | 26.5 | 28.6 | 78 | 32 | 60.8 | 62 | 12.2 | 0.66 | -1.6
|  | 2744 | 92 | 14 | 7 | 12 | 14.62 | 10.7 | 98.4 | 15.09 | 2.1 | 3.51 | 3 | 48.9 | 51.9 | 105.31 | 480.6 | 4.88 | 330.2 | 24.3 | 0.222 | 32 | 64.4 | 332.9 | 53.3 | 9.086499 | 20.1 | 20.3 | 3478 | 61.4 | 24.95 | 34.2 | 3477.9 | 7905.077 | 69.4 | 45 | 79.97 | 120 | 29.1 | 31.2 | 32 | 25.2 | 3392.8 | 28.5 | 29.8 | 78 | 31 | 63.5 | 63 | 13.3 | 0.9 | -3.1
|  | 2745 | 92 | 15 | 8 | 12 | 14.73 | 10.7 | 98.4 | 16.1 | 2.1 | 3.493 | 3.4 | 48.8 | 52.2 | 105.12 | 488.9 | 5.77 | 331 | 24.3 | 0.226 | 32 | 67.3 | 341.4 | 54.1 | 10.3062786 | 20.1 | 20.3 | 3937 | 61.3 | 25 | 34.4 | 3935.2 | 7905.078 | 69.6 | 44.9 | 79.9 | 119.72 | 29.1 | 31.2 | 32 | 25.2 | 3723.2 | 28.5 | 31.8 | 78 | 31 | 66.3 | 66 | 15.3 | 0.84 | -7.8
|  | 2746 | 92 | 16 | 1 | 2 | 14.15 | 10.7 | 98.3 | 15.67 | 2.1 | 3.288 | 4.2 | 48.6 | 52.8 | 103.01 | 498.7 | 6.66 | 330.6 | 24.3 | 0.449 | 31.7 | 49.4 | 345.4 | 54.4 | 11.07409 | 20.1 | 20 | 4249 | 61.5 | 24.89 | 34.6 | 4249.8 | 7905.078 | 69.6 | 45.2 | 80 | 119.85 | 29 | 31.2 | 32 | 25.2 | 4180.2 | 32.5 | 29 | 78 | 31 | 52.2 | 58 | 12.2 | 0.9 | -11.7
|  | 2747 | 92 | 17 | 2 | 2 | 14.97 | 10.7 | 98.3 | 12.08 | 2.1 | 2.981 | 4.4 | 48.4 | 52.8 | 102.38 | 506.3 | 6.46 | 330.5 | 24.2 | 0.283 | 31.8 | 43.4 | 344.8 | 54.8 | 11.41759 | 20.2 | 20.3 | 4303 | 61.6 | 25.34 | 34.3 | 4304.1 | 7905.079 | 69.5 | 45 | 80.1 | 119.53 | 28.8 | 31.2 | 32 | 25.2 | 4300 | 36 | 27.1 | 78 | 31 | 45.1 | 45 | 10.6 | 0.68 | -17.2
|  | 2748 | 92 | 18 | 3 | 2 | 14.63 | 10.7 | 98.4 | 9.68 | 2.1 | 2.842 | 4.2 | 48.7 | 52.9 | 104.04 | 512.3 | 5.28 | 330.7 | 24.4 | 0.229 | 32 | 41.7 | 343.9 | 55.2 | 11.40612 | 20 | 20.3 | 4314 | 61.9 | 25.25 | 34.4 | 4315.4 | 7905.08 | 69.1 | 45.1 | 80.19 | 119.82 | 28.8 | 31.2 | 32 | 25.1 | 4310 | 36.5 | 26.7 | 78 | 31 | 41.6 | 42 | 9.8 | 0.08 | -19.5
|  | 2749 | 92 | 19 | 4 | 2 | 14.32 | 10.7 | 98.4 | 8.25 | 2.1 | 2.767 | 3.8 | 49 | 52.7 | 104.56 | 517.4 | 4.61 | 330.5 | 24.1 | 0.229 | 31.9 | 41.8 | 343.1 | 55.4 | 11.29888 | 20.1 | 20.5 | 4311 | 62.2 | 25.03 | 34.3 | 4311.6 | 7905.08 | 69.7 | 45 | 79.95 | 119.93 | 28.8 | 31.2 | 32 | 25.1 | 4314.8 | 36.5 | 26.7 | 78 | 31 | 42 | 41 | 9.8 | 0.08 | -12.5
|  | 2750 | 92 | 20 | 5 | 2 | 14.89 | 10.7 | 98.4 | 7.87 | 2.1 | 2.753 | 4.3 | 48.4 | 52.7 | 104.83 | 522 | 4.39 | 331 | 24.2 | 0.248 | 31.9 | 41.7 | 341.6 | 55.6 | 11.15569 | 20.2 | 20.1 | 4308 | 62.6 | 24.73 | 34.4 | 4309.3 | 7905.081 | 69.6 | 45 | 80.21 | 120.22 | 28.7 | 31.2 | 32 | 25.1 | 4310 | 36.5 | 26.7 | 78 | 31 | 42 | 42 | 9.8 | 0.88 | -18.7
|  | 2751 | 92 | 21 | 6 | 2 | 14.43 | 10.7 | 98.4 | 7.5 | 2.1 | 2.736 | 4 | 48.8 | 52.7 | 104.9 | 526.3 | 4.34 | 330.2 | 24.4 | 0.251 | 32 | 41.7 | 341.3 | 55.9 | 11.38497 | 20.3 | 20.4 | 4306 | 62.6 | 25.25 | 34.2 | 4305.3 | 7905.081 | 69.3 | 44.8 | 80.01 | 119.78 | 28.7 | 31.2 | 32 | 25.2 | 4310 | 36.5 | 26.7 | 78 | 31 | 42 | 42 | 9.8 | 0.12 | -18.7
|  | 2752 | 92 | 22 | 7 | 2 | 14.57 | 10.7 | 98.4 | 7.52 | 2.1 | 2.746 | 4.2 | 48.8 | 52.9 | 104.86 | 530.5 | 4.37 | 330.4 | 24.2 | 0.265 | 31.8 | 41.9 | 342.6 | 55.8 | 11.07128 | 20.1 | 20.4 | 4305 | 62.6 | 24.56 | 34.5 | 4303.5 | 7905.082 | 69 | 45.1 | 79.98 | 120.1 | 28.8 | 31.1 | 32 | 25.2 | 4310 | 36.5 | 26.7 | 78 | 31 | 42 | 41 | 9.8 | 0.88 | -12.5
|  | 2753 | 92 | 23 | 1 | 21 | 14.17 | 10.7 | 98.4 | 6.63 | 2.1 | 2.721 | 4.4 | 48.7 | 53.1 | 102.7 | 534.1 | 4.34 | 331 | 24.3 | 0.282 | 31.9 | 24.8 | 340.4 | 55.9 | 11.06811 | 20.1 | 20.4 | 4168 | 62.9 | 25.36 | 34.2 | 4168.5 | 7905.082 | 68.9 | 45.1 | 79.9 | 120.02 | 28.8 | 31.1 | 32 | 25.2 | 4222.5 | 42 | 23.5 | 78 | 31 | 29 | 27 | 7.1 | 0.92 | -18.7
|  | 2754 | 92 | 24 | 2 | 21 | 14.94 | 10.7 | 98.4 | 8.89 | 2.1 | 2.913 | 4 | 48.9 | 52.8 | 102.84 | 534.9 | 3.43 | 330.5 | 24.1 | 0.249 | 31.9 | 19.7 | 335.5 | 56.1 | 9.754333 | 19.9 | 20.5 | 3776 | 62.9 | 24.67 | 34.4 | 3784.3 | 7905.082 | 69.3 | 45.1 | 79.9 | 120.21 | 28.7 | 31.1 | 32 | 25.2 | 3976.5 | 33.5 | 20.4 | 78 | 31 | 20.4 | 20 | 3.9 | 0.7 | -14.8
|  | 2755 | 92 | 25 | 3 | 21 | 14.56 | 10.7 | 98.4 | 8.59 | 2.1 | 2.675 | 4 | 48.8 | 52.8 | 102.75 | 532.3 | 2.16 | 330.2 | 24.1 | 0.24 | 32 | 17.1 | 327.7 | 56.2 | 8.669208 | 20.1 | 20.3 | 3337 | 62.9 | 24.81 | 34.3 | 3335.1 | 7905.083 | 69.5 | 45 | 79.84 | 120.01 | 28.6 | 31.1 | 32 | 25.3 | 3500.8 | 30 | 19.2 | 78 | 31 | 17.3 | 18 | 2.4 | 0.23 | -16.4
|  | 2756 | 92 | 26 | 4 | 21 | 14.38 | 10.7 | 98.4 | 7.65 | 2.1 | 2.485 | 3.3 | 49 | 52.3 | 102.81 | 527 | 1.44 | 330.6 | 24.2 | 0.259 | 31.7 | 15.6 | 319.9 | 56 | 7.606345 | 20.1 | 20.5 | 2886 | 63.1 | 25.17 | 34.2 | 2885 | 7905.083 | 69.3 | 44.7 | 79.93 | 119.83 | 28.7 | 31.1 | 32 | 25.3 | 3014 | 27.5 | 18 | 78 | 31 | 16.1 | 16 | 1.2 | 0.84 | -16.4
|  | 2757 | 92 | 27 | 5 | 21 | 14.5 | 10.7 | 98.4 | 5.83 | 2.1 | 2.393 | 3.8 | 48.8 | 52.5 | 102.7 | 520.4 | 1.11 | 330.6 | 24.1 | 0.258 | 31.9 | 15.1 | 310.5 | 56 | 6.261985 | 20.2 | 20.4 | 2429 | 62.7 | 24.62 | 34.4 | 2434.1 | 7905.083 | 69.7 | 45.1 | 80 | 120.18 | 28.8 | 31.2 | 32 | 25.3 | 2536.5 | 26 | 17.3 | 78 | 31 | 15.7 | 15 | 0.8 | 0.78 | -20.3
|  | 2758 | 92 | 28 | 6 | 21 | 16.85 | 10.7 | 98.4 | 1.75 | 2.1 | 2.404 | 2.8 | 49.3 | 52.1 | 102.28 | 512 | 0.89 | 330.7 | 24.1 | 0.261 | 31.8 | 15.6 | 289.3 | 56.1 | 5.113286 | 20.2 | 20.3 | 1977 | 62.6 | 24.7 | 34.2 | 1976.2 | 7905.083 | 69.6 | 45 | 79.99 | 120.05 | 28.9 | 31.2 | 32 | 25.4 | 2042.8 | 22 | 16.5 | 78 | 32 | 15.7 | 15 | 0 | 0.04 | -14.1
|  | 2759 | 92 | 29 | 7 | 21 | 17.1 | 10.7 | 98.4 | 2.36 | 2.1 | 2.396 | 3.3 | 48.8 | 52.2 | 102.38 | 504.6 | 0.69 | 331.1 | 24 | 0.238 | 31.7 | 20.3 | 233.1 | 55.9 | 3.952396 | 20 | 20.3 | 1540 | 62.5 | 24.51 | 34.4 | 1540.8 | 7905.083 | 70 | 45.2 | 80.02 | 119.97 | 29 | 31.2 | 32 | 25.4 | 1718.8 | 13 | 16.9 | 78 | 32 | 19.6 | 19 | 0 | 0.04 | -11.7
|  | 2760 | 92 | 30 | 8 | 21 | 19.56 | 10.7 | 98.4 | 4.98 | 2.1 | 2.365 | 2.9 | 49 | 51.9 | 102.03 | 497.6 | 0.62 | 330.6 | 24 | 0.247 | 32 | 23 | 181.5 | 55.8 | 3.040799 | 20 | 20.4 | 1146 | 62.6 | 25.34 | 34.4 | 1153.8 | 7905.083 | 68.6 | 44.9 | 79.88 | 119.81 | 29 | 31.2 | 32 | 25.4 | 1275 | 15.5 | 17.3 | 78 | 32 | 20.4 | 22 | 0 | 0.02 | -9.4
|  | 2761 | 93 | 1 | 1 | 1 | 17.37 | 10.7 | 98.4 | 7.53 | 2.1 | 2.445 | 3.1 | 48.6 | 51.8 | 102 | 490.6 | 0.58 | 332.2 | 24 | 0.241 | 31.7 | 28.8 | 131.1 | 55.3 | 2.111392 | 20.1 | 20.1 | 820 | 62.7 | 24.59 | 34.4 | 819.9 | 7905.083 | 69.6 | 45.1 | 80 | 119.91 | 29.1 | 31.2 | 32 | 25.5 | 931.2 | 13.5 | 16.5 | 78 | 32 | 26.3 | 27 | 0 | 0.02 | -7.8
|  | 2762 | 93 | 2 | 2 | 1 | 16.06 | 10.7 | 98.4 | 9.81 | 2.1 | 2.704 | 2.9 | 48.7 | 51.6 | 102.88 | 487.1 | 0.61 | 333.8 | 23.8 | 0.239 | 31.8 | 43.1 | 119.4 | 55.1 | 2.048602 | 20 | 20.4 | 794 | 62.7 | 24.64 | 34.5 | 786 | 7905.083 | 69.5 | 45.2 | 79.88 | 120.16 | 29.2 | 31.3 | 32 | 25.5 | 760 | 13 | 18 | 78 | 33 | 42.4 | 41 | 1.6 | 0.04 | -4.7
|  | 2763 | 93 | 3 | 3 | 1 | 16.35 | 10.7 | 98.4 | 9.85 | 2.1 | 2.76 | 3.2 | 48.5 | 51.7 | 102.58 | 483.8 | 0.71 | 334.2 | 24 | 0.275 | 31.6 | 37.7 | 120.7 | 54.5 | 2.157978 | 20.2 | 20.3 | 826 | 62.7 | 24.95 | 34.3 | 823.4 | 7905.083 | 69.2 | 45 | 79.81 | 119.95 | 29.2 | 31.2 | 32 | 25.6 | 824 | 14.5 | 17.6 | 78 | 33 | 40.4 | 40 | 0.8 | 0.04 | -2.3
|  | 2764 | 93 | 4 | 4 | 1 | 15.61 | 10.7 | 98.4 | 9.85 | 2.1 | 2.752 | 2.3 | 49 | 51.4 | 102.55 | 480.8 | 0.79 | 335 | 24 | 0.253 | 31.7 | 36.5 | 120.3 | 54.6 | 2.113694 | 19.9 | 20.3 | 811 | 62.9 | 24.89 | 34.4 | 810.9 | 7905.084 | 69.1 | 45 | 79.85 | 119.47 | 29.2 | 31.2 | 32 | 25.6 | 810 | 15.5 | 17.6 | 78 | 32 | 36.5 | 36 | 0.8 | 0.04 | 0.8
|  | 2765 | 93 | 5 | 5 | 1 | 14.9 | 10.7 | 98.4 | 9.99 | 2.1 | 2.768 | 2.3 | 49 | 51.4 | 102.48 | 477.8 | 0.81 | 333.5 | 24.1 | 0.236 | 32 | 36.7 | 120.7 | 54 | 2.08457 | 20.1 | 20.3 | 805 | 62.8 | 24.73 | 34.4 | 800.1 | 7905.084 | 69.2 | 45 | 79.76 | 119.76 | 29.2 | 31.2 | 32 | 25.6 | 800 | 15 | 17.6 | 78 | 32 | 36.9 | 36 | 0.8 | 0.04 | 3.1
|  | 2766 | 93 | 6 | 6 | 1 | 14.52 | 10.7 | 98.4 | 10.19 | 2.1 | 2.769 | 2.3 | 49 | 51.2 | 102.47 | 475.2 | 0.92 | 334.4 | 24.2 | 0.256 | 32.2 | 36.8 | 120.8 | 53.4 | 2.112479 | 20.1 | 20.2 | 806 | 62.6 | 25.03 | 34.2 | 800.5 | 7905.084 | 69 | 44.8 | 79.88 | 119.56 | 29.3 | 31.2 | 32 | 25.6 | 813.2 | 15 | 17.6 | 78 | 32 | 36.9 | 38 | 0.8 | 0.52 | 0
|  | 2767 | 93 | 7 | 7 | 1 | 14.81 | 10.7 | 98.3 | 10.22 | 2.1 | 2.787 | 1.8 | 49.3 | 51 | 102.57 | 472.4 | 0.82 | 334.8 | 23.9 | 0.243 | 32 | 37.1 | 121.3 | 52.7 | 2.100574 | 20 | 20.3 | 797 | 62.3 | 25.17 | 34.3 | 804.7 | 7905.084 | 68.7 | 45 | 80.02 | 119.78 | 29.3 | 31.2 | 32 | 25.6 | 796.8 | 15 | 17.6 | 78 | 32 | 36.9 | 37 | 0.8 | 0.66 | 2.3
|  | 2768 | 93 | 8 | 1 | 12 | 15.09 | 10.7 | 98.4 | 10.04 | 2.1 | 2.909 | 2 | 49.1 | 51.1 | 103.82 | 469.7 | 0.81 | 331.9 | 23.8 | 0.215 | 31.9 | 60.1 | 122.6 | 51.9 | 2.467893 | 20.1 | 20.3 | 921 | 62.4 | 25.59 | 34.4 | 917.1 | 7905.084 | 68.9 | 45 | 79.97 | 120.04 | 29.3 | 31.2 | 32 | 25.5 | 842 | 13 | 20.8 | 78 | 33 | 49.4 | 54 | 3.9 | 0.04 | 4.7
|  | 2769 | 93 | 9 | 2 | 12 | 15.13 | 10.7 | 98.4 | 9.26 | 2.1 | 3.063 | 2.3 | 48.9 | 51.3 | 105.45 | 467.5 | 1.06 | 334.8 | 24 | 0.213 | 32 | 59.4 | 149.3 | 51.4 | 3.484645 | 19.9 | 20.4 | 1319 | 62.2 | 25.23 | 34.4 | 1318.9 | 7905.084 | 67.8 | 45 | 79.83 | 120.42 | 29.3 | 31.2 | 32 | 25.4 | 1236.5 | 8.5 | 22 | 78 | 32 | 60.4 | 59 | 5.1 | 0.04 | 8.6
|  | 2770 | 93 | 10 | 3 | 12 | 14.78 | 10.7 | 98.4 | 9.36 | 2.1 | 3.116 | 2.1 | 49.1 | 51.2 | 105.21 | 466.6 | 1.83 | 338.9 | 23.6 | 0.237 | 32.2 | 57.3 | 199.8 | 51.4 | 4.5052338 | 20.1 | 20.4 | 1721 | 62 | 25 | 34.3 | 1722.1 | 7905.084 | 69.3 | 45.1 | 79.93 | 120.38 | 29.3 | 31.2 | 32 | 25.3 | 1541.2 | 20.5 | 23.5 | 78 | 32 | 57.6 | 57 | 6.7 | 0.16 | 13.3
|  | 2771 | 93 | 11 | 4 | 12 | 14.24 | 10.7 | 98.4 | 10.19 | 2.1 | 3.153 | 2.8 | 48.8 | 51.7 | 105.11 | 467.3 | 2.55 | 330.7 | 23.9 | 0.239 | 32.1 | 58.6 | 272.5 | 50.4 | 5.688894 | 20 | 20.2 | 2144 | 62 | 25.34 | 34.5 | 2146.2 | 7905.084 | 68.6 | 45 | 80.06 | 120.22 | 29.2 | 31.2 | 32 | 25.3 | 1979.5 | 23 | 25.1 | 78 | 32 | 58.4 | 59 | 8.6 | 0.88 | 11.7
|  | 2772 | 93 | 12 | 5 | 12 | 14.5 | 10.7 | 98.4 | 10.11 | 2.1 | 3.389 | 2.6 | 49 | 51.5 | 105.11 | 469.4 | 3.33 | 330.5 | 23.6 | 0.231 | 32 | 60.9 | 313.8 | 51.1 | 6.786481 | 20 | 20.4 | 2578 | 61.9 | 25.14 | 34.4 | 2581.2 | 7905.085 | 69.3 | 44.9 | 79.9 | 120.16 | 29.1 | 31.2 | 32 | 25.3 | 2447.5 | 24.5 | 27.1 | 78 | 32 | 59.6 | 61 | 10.6 | 0.82 | 3.1
|  | 2773 | 93 | 13 | 6 | 12 | 14.69 | 10.7 | 98.4 | 13.25 | 2.1 | 3.522 | 2.6 | 49 | 51.6 | 105.24 | 474 | 4.07 | 330.5 | 23.9 | 0.242 | 32.2 | 61.6 | 325.9 | 52.5 | 7.851754 | 20.2 | 20.3 | 3026 | 61.2 | 24.78 | 34.2 | 3024 | 7905.085 | 69.3 | 44.7 | 79.73 | 120.05 | 29.1 | 31.2 | 32 | 25.2 | 2929.5 | 27 | 28.6 | 78 | 32 | 61.6 | 62 | 11.8 | 0.7 | -1.6
|  | 2774 | 93 | 14 | 7 | 12 | 14.56 | 10.7 | 98.4 | 15.1 | 2.1 | 3.508 | 3.3 | 48.7 | 52 | 105.26 | 480.7 | 4.82 | 330.3 | 23.6 | 0.236 | 31.9 | 64.4 | 332.7 | 53.2 | 9.1151796 | 19.8 | 20.2 | 3482 | 61.4 | 25 | 34.5 | 3481.5 | 7905.085 | 69.3 | 45 | 79.8 | 120.08 | 29.1 | 31.2 | 32 | 25.2 | 3421 | 28.5 | 30.2 | 78 | 32 | 63.5 | 64 | 13.3 | 0.86 | -3.1
|  | 2775 | 93 | 15 | 8 | 12 | 14.58 | 10.7 | 98.4 | 16.06 | 2.1 | 3.482 | 3 | 49.2 | 52.2 | 105.01 | 489.1 | 5.71 | 330.9 | 23.8 | 0.225 | 32.2 | 67.2 | 340.7 | 54.2 | 10.24552 | 19.9 | 20.2 | 3939 | 61.1 | 24.84 | 34.3 | 3940.7 | 7905.086 | 69.6 | 44.8 | 79.9 | 120.25 | 29 | 31.2 | 32 | 25.2 | 3757 | 29 | 31.8 | 78 | 31 | 67.1 | 66 | 14.9 | 0.9 | -7
|  | 2776 | 93 | 16 | 1 | 2 | 13.99 | 10.7 | 98.4 | 15.57 | 2.1 | 3.283 | 3.9 | 48.7 | 52.6 | 103.02 | 498.8 | 6.58 | 330.4 | 23.9 | 0.454 | 32.1 | 49.9 | 345.5 | 54.5 | 11.01326 | 20 | 20.2 | 4253 | 61.7 | 24.73 | 34.5 | 4253.3 | 7905.087 | 68.8 | 45.1 | 79.97 | 120.21 | 29 | 31.2 | 31.9 | 25.1 | 4194.5 | 33 | 28.6 | 78 | 31 | 59.2 | 56 | 11.8 | 0.9 | -8.6
|  | 2777 | 93 | 17 | 2 | 2 | 14.82 | 10.7 | 98.4 | 12.1 | 2.2 | 2.992 | 3.9 | 48.7 | 52.6 | 102.62 | 506.5 | 6.39 | 330.4 | 23.7 | 0.281 | 32 | 43.4 | 346 | 54.9 | 11.57972 | 19.9 | 20.1 | 4308 | 62.1 | 25.67 | 34.4 | 4306.1 | 7905.087 | 69.6 | 45 | 79.98 | 119.99 | 28.8 | 31.2 | 32 | 25.1 | 4304.5 | 35.5 | 27.1 | 78 | 31 | 44.7 | 44 | 10.6 | 0.7 | -16.4
|  | 2778 | 93 | 18 | 3 | 2 | 14.88 | 10.7 | 98.3 | 9.61 | 2.1 | 2.83 | 4.2 | 48.8 | 52.9 | 103.9 | 512.5 | 5.25 | 330 | 23.8 | 0.221 | 31.9 | 41.6 | 343.8 | 55.2 | 11.079 | 19.9 | 20.3 | 4308 | 62.2 | 24.56 | 34.3 | 4310.3 | 7905.088 | 69.3 | 44.9 | 80.05 | 120.08 | 28.8 | 31.2 | 32 | 25.1 | 4304.5 | 36.5 | 26.7 | 78 | 31 | 42 | 41 | 9.8 | 0.25 | -18
|  | 2779 | 93 | 19 | 4 | 2 | 14.34 | 10.7 | 98.3 | 8.32 | 2.1 | 2.759 | 4.4 | 48.5 | 52.9 | 104.57 | 517.5 | 4.57 | 329.9 | 23.8 | 0.222 | 32 | 41.6 | 342.8 | 55.3 | 11.45075 | 20 | 20.1 | 4307 | 62.2 | 25.39 | 34.3 | 4308.4 | 7905.088 | 69 | 45 | 80.04 | 119.77 | 28.8 | 31.2 | 32 | 25.1 | 4310 | 36.5 | 26.7 | 78 | 31 | 42 | 42 | 9.8 | 0.16 | -12.5
|  | 2780 | 93 | 20 | 5 | 2 | 14.76 | 10.7 | 98.3 | 7.83 | 2.1 | 2.746 | 4.3 | 48.5 | 52.7 | 105.02 | 522 | 4.35 | 330.9 | 23.9 | 0.241 | 31.9 | 41.7 | 343.6 | 55.5 | 11.21624 | 19.9 | 20.2 | 4307 | 62.5 | 24.87 | 34.5 | 4306 | 7905.089 | 69.1 | 44.7 | 80.24 | 120 | 28.8 | 31.2 | 31.9 | 25.1 | 4304.5 | 36.5 | 26.7 | 78 | 31 | 42 | 42 | 9.8 | 0.88 | -18.7
|  | 2781 | 93 | 21 | 6 | 2 | 14.71 | 10.7 | 98.3 | 7.5 | 2.1 | 2.731 | 4.2 | 48.7 | 52.9 | 104.92 | 526.3 | 4.3 | 330.7 | 23.8 | 0.256 | 32 | 41.6 | 342.4 | 55.8 | 11.38124 | 19.9 | 20 | 4308 | 62.6 | 25.23 | 34.3 | 4310.7 | 7905.089 | 68.9 | 45 | 80.12 | 119.99 | 28.8 | 31.1 | 32 | 25.1 | 4310 | 36.5 | 26.7 | 78 | 31 | 42 | 42 | 9.8 | 0.25 | -18
|  | 2782 | 93 | 22 | 7 | 2 | 14.35 | 10.7 | 98.4 | 7.22 | 2.1 | 2.732 | 4.2 | 48.7 | 52.8 | 104.79 | 530.4 | 4.3 | 330.5 | 24 | 0.252 | 32 | 41.5 | 342.3 | 55.9 | 11.28105 | 20 | 20.2 | 4318 | 62.6 | 24.95 | 34.2 | 4317.5 | 7905.09 | 68.6 | 44.9 | 80.01 | 120.05 | 28.7 | 31.1 | 32 | 25.2 | 4319.5 | 36.5 | 26.7 | 78 | 31 | 42 | 42 | 9.8 | 0.88 | -13.3
|  | 2783 | 93 | 23 | 1 | 21 | 14.16 | 10.7 | 98.4 | 6.53 | 2.1 | 2.752 | 4.2 | 48.8 | 53 | 102.74 | 534 | 4.24 | 330 | 23.9 | 0.269 | 31.9 | 24.6 | 341.3 | 55.9 | 10.88018 | 20 | 20.1 | 4183 | 62.8 | 24.84 | 34.4 | 4179.1 | 7905.09 | 69.6 | 45 | 79.95 | 119.97 | 28.7 | 31.1 | 32 | 25.2 | 4295.2 | 42 | 23.1 | 78 | 31 | 27.5 | 32 | 6.3 | 0.92 | -20.3
|  | 2784 | 93 | 24 | 2 | 21 | 14.92 | 10.7 | 98.4 | 9.23 | 2.1 | 2.862 | 4.4 | 48.5 | 52.8 | 102.99 | 534.5 | 3.27 | 330.4 | 23.9 | 0.255 | 31.9 | 19.6 | 336.1 | 55.9 | 9.728842 | 19.8 | 20.1 | 3783 | 63 | 24.56 | 34.7 | 3780.1 | 7905.091 | 69.1 | 45.2 | 79.97 | 120.28 | 28.7 | 31.1 | 31.9 | 25.2 | 3955.2 | 33.5 | 20.4 | 78 | 31 | 21.2 | 21 | 3.5 | 0.62 | -14.8
|  | 2785 | 93 | 25 | 3 | 21 | 15.38 | 10.7 | 98.4 | 8.59 | 2.1 | 2.708 | 4.1 | 48.7 | 52.7 | 102.87 | 531.9 | 2.02 | 330.4 | 24.1 | 0.238 | 32.1 | 17.3 | 328.4 | 56.1 | 8.759165 | 19.9 | 20.1 | 3334 | 62.8 | 25.09 | 34.3 | 3330 | 7905.091 | 69.6 | 45 | 79.98 | 120.05 | 28.7 | 31.1 | 31.9 | 25.3 | 3475 | 30 | 19.2 | 78 | 31 | 17.3 | 18 | 2.4 | 0.06 | -12.5
|  | 2786 | 93 | 26 | 4 | 21 | 14.76 | 10.7 | 98.4 | 8.05 | 2 | 2.506 | 3.6 | 48.9 | 52.5 | 102.75 | 526.6 | 1.32 | 330.5 | 24.1 | 0.249 | 32 | 16 | 320.1 | 56.1 | 7.358039 | 19.8 | 20.2 | 2874 | 62.6 | 24.45 | 34.3 | 2876.1 | 7905.091 | 69.6 | 44.8 | 79.84 | 120 | 28.6 | 31.2 | 32 | 25.3 | 2996.8 | 28 | 18 | 78 | 31 | 16.1 | 16 | 1.2 | 0.5 | -18
|  | 2787 | 93 | 27 | 5 | 21 | 14.8 | 10.7 | 98.4 | 5.85 | 2.1 | 2.373 | 3.5 | 48.9 | 52.4 | 102.77 | 519.9 | 0.99 | 330.6 | 23.9 | 0.24 | 32.1 | 15.3 | 311.4 | 56.2 | 6.310138 | 20 | 20.3 | 2426 | 62.5 | 24.84 | 34.3 | 2427.4 | 7905.091 | 68.9 | 44.9 | 79.82 | 120.11 | 28.8 | 31.2 | 31.9 | 25.3 | 2506.2 | 26 | 17.3 | 78 | 32 | 15.7 | 16 | 0.8 | 0.44 | -20.3
|  | 2788 | 93 | 28 | 6 | 21 | 16.4 | 10.7 | 98.4 | 1.88 | 2.1 | 2.438 | 3.1 | 49 | 52.1 | 102.27 | 511.8 | 0.78 | 330 | 24.2 | 0.268 | 32.1 | 15.8 | 288 | 56 | 5.110678584 | 19.7 | 20.2 | 1972 | 62.8 | 24.75 | 34.3 | 1972.4 | 7905.091 | 69.6 | 45.1 | 79.87 | 120.24 | 28.9 | 31.2 | 32 | 25.4 | 2175.8 | 22.5 | 16.9 | 78 | 32 | 16.1 | 15 | 0 | 0 | -13.3
|  | 2789 | 93 | 29 | 7 | 21 | 16.81 | 10.7 | 98.4 | 2.7 | 2.1 | 2.405 | 3.2 | 48.8 | 52.1 | 102.15 | 504.5 | 0.6 | 331 | 24.1 | 0.227 | 31.9 | 20.2 | 233.2 | 55.8 | 3.929598 | 19.7 | 20 | 1528 | 62.6 | 24.56 | 34.5 | 1529.5 | 7905.091 | 69.5 | 45 | 80.04 | 120.07 | 29 | 31.2 | 31.9 | 25.4 | 1692.8 | 13 | 16.9 | 78 | 32 | 18 | 19 | 0 | 0.04 | -10.9
|  | 2790 | 93 | 30 | 8 | 21 | 19.82 | 10.7 | 98.4 | 5.08 | 2.1 | 2.38 | 2.8 | 49 | 51.8 | 102.24 | 497.1 | 0.53 | 331 | 24.3 | 0.265 | 32 | 23 | 179.2 | 55.8 | 2.940162 | 19.8 | 20 | 1147 | 62.7 | 24.48 | 34.3 | 1142.3 | 7905.091 | 69.4 | 44.9 | 80.01 | 120.23 | 29 | 31.3 | 31.9 | 25.4 | 1246.8 | 16.5 | 16.5 | 78 | 32 | 21.2 | 22 | 0 | 0.02 | -9.4
|  | 2791 | 94 | 1 | 1 | 1 | 17.37 | 10.7 | 98.4 | 7.54 | 2 | 2.445 | 2.9 | 48.9 | 51.8 | 102.19 | 490.7 | 0.51 | 331.7 | 24.3 | 0.249 | 32 | 28.4 | 131.6 | 55.4 | 2.117897 | 19.9 | 20.1 | 832 | 62.9 | 24.31 | 34.3 | 830.4 | 7905.091 | 69.5 | 44.9 | 80.03 | 120.22 | 29.1 | 31.2 | 32 | 25.5 | 916.2 | 13.5 | 16.9 | 78 | 32 | 27.1 | 26 | 0 | 0.02 | -7
|  | 2792 | 94 | 2 | 2 | 1 | 15.89 | 10.7 | 98.4 | 9.85 | 2.1 | 2.681 | 2.8 | 48.8 | 51.6 | 102.79 | 487.1 | 0.55 | 334.5 | 24 | 0.248 | 31.8 | 42.6 | 118.1 | 55.1 | 2.087088 | 19.9 | 20 | 790 | 62.9 | 25.23 | 34.4 | 793.5 | 7905.091 | 69.4 | 45.1 | 80.13 | 120.16 | 29.2 | 31.2 | 32 | 25.5 | 772.5 | 13 | 18 | 78 | 33 | 42 | 42 | 1.6 | 0.04 | -3.9
|  | 2793 | 94 | 3 | 3 | 1 | 16.15 | 10.7 | 98.3 | 9.9 | 2.1 | 2.759 | 2.3 | 49.2 | 51.5 | 102.54 | 483.9 | 0.69 | 334.8 | 24.3 | 0.284 | 32.2 | 37.4 | 119.8 | 55.1 | 2.14585 | 19.8 | 20 | 824 | 62.7 | 24.87 | 34.4 | 817.8 | 7905.091 | 69.4 | 45 | 79.89 | 120.27 | 29.2 | 31.3 | 31.9 | 25.6 | 811.5 | 15 | 17.6 | 78 | 33 | 39.6 | 38 | 0.8 | 0.04 | -1.6
|  | 2794 | 94 | 4 | 4 | 1 | 15.46 | 10.7 | 98.3 | 9.88 | 2.1 | 2.754 | 2.4 | 49.1 | 51.5 | 102.67 | 481.1 | 0.75 | 334.8 | 24.4 | 0.242 | 32.1 | 36.2 | 120.3 | 54.5 | 2.087262 | 19.8 | 19.9 | 808 | 62.8 | 24.67 | 34.4 | 813.5 | 7905.092 | 69.5 | 44.9 | 79.86 | 120.07 | 29.3 | 31.2 | 32 | 25.5 | 798.2 | 15.5 | 17.3 | 78 | 33 | 36.1 | 36 | 0.8 | 0.04 | 1.6
|  | 2795 | 94 | 5 | 5 | 1 | 14.72 | 10.7 | 98.4 | 10.07 | 2.1 | 2.767 | 2.2 | 49 | 51.2 | 102.57 | 478.4 | 0.84 | 334.3 | 24.3 | 0.246 | 32 | 36.5 | 120.1 | 54 | 2.139976 | 19.9 | 20.1 | 798 | 62.7 | 25.61 | 34.4 | 793.2 | 7905.092 | 69.1 | 45.1 | 79.71 | 120.09 | 29.3 | 31.2 | 32 | 25.5 | 806.2 | 15 | 17.3 | 78 | 32 | 36.5 | 36 | 0.8 | 0.06 | 3.9
|  | 2796 | 94 | 6 | 6 | 1 | 14.34 | 10.7 | 98.4 | 10.21 | 2.1 | 2.774 | 2 | 49.2 | 51.1 | 102.53 | 475.6 | 0.84 | 334.5 | 24.4 | 0.249 | 32.2 | 37.8 | 121 | 53.4 | 2.099374 | 19.8 | 19.9 | 801 | 62.7 | 25.03 | 34.3 | 792.6 | 7905.092 | 69.2 | 44.6 | 79.82 | 120.08 | 29.3 | 31.2 | 31.9 | 25.5 | 783.5 | 15 | 17.6 | 78 | 32 | 36.9 | 37 | 0.8 | 0.86 | -0.8
|  | 2797 | 94 | 7 | 7 | 1 | 14.93 | 10.7 | 98.4 | 10.22 | 2.1 | 2.792 | 1.9 | 49.3 | 51.2 | 102.64 | 472.8 | 0.8 | 334.7 | 24.4 | 0.246 | 32.1 | 37.8 | 122.1 | 52.7 | 2.1020934 | 20 | 20 | 803 | 62.4 | 25 | 34.2 | 804 | 7905.092 | 69.4 | 45 | 80 | 119.72 | 29.3 | 31.2 | 32 | 25.5 | 802.2 | 15 | 17.6 | 78 | 33 | 37.6 | 39 | 0.8 | 0.39 | -2.3
|  | 2798 | 94 | 8 | 1 | 12 | 15.07 | 10.8 | 98.3 | 10.05 | 2.1 | 2.897 | 2.3 | 49 | 51.2 | 103.77 | 469.9 | 0.82 | 332.7 | 24.2 | 0.219 | 31.9 | 59.1 | 123.9 | 52 | 2.417083 | 19.9 | 20.3 | 907 | 62.8 | 25.45 | 34.4 | 907.1 | 7905.092 | 69.3 | 44.9 | 79.88 | 120.16 | 29.3 | 31.2 | 32 | 25.5 | 830.2 | 12 | 20.8 | 78 | 33 | 47.8 | 55 | 3.9 | 0.04 | 4.7
|  | 2799 | 94 | 9 | 2 | 12 | 15.27 | 10.8 | 98.3 | 9.26 | 2.1 | 3.03 | 1.9 | 49.1 | 51 | 105.43 | 467.7 | 1.13 | 331.6 | 24.7 | 0.236 | 32 | 60.2 | 146.5 | 51.2 | 3.405853 | 19.9 | 20 | 1311 | 62.4 | 24.81 | 34.5 | 1310.8 | 7905.092 | 69.2 | 44.6 | 80.03 | 120.14 | 29.3 | 31.2 | 32 | 25.4 | 1253 | 8.5 | 22 | 78 | 32 | 61.2 | 62 | 5.5 | 0.04 | 8.6
|  | 2800 | 94 | 10 | 3 | 12 | 14.91 | 10.7 | 98.4 | 9.39 | 2.1 | 3.098 | 2.4 | 48.9 | 51.3 | 105.23 | 466.8 | 1.9 | 338.1 | 24.3 | 0.253 | 32.2 | 57.9 | 199 | 51 | 4.467956328 | 19.7 | 20 | 1724 | 62.4 | 24.75 | 34.4 | 1716.2 | 7905.092 | 68.6 | 45.1 | 79.96 | 120.04 | 29.2 | 31.2 | 32 | 25.3 | 1553 | 20.5 | 23.5 | 78 | 32 | 57.6 | 58 | 7.1 | 0.08 | 13.3
|  | 2801 | 94 | 11 | 4 | 12 | 14.19 | 10.8 | 98.4 | 10.04 | 2.1 | 3.146 | 2.7 | 48.7 | 51.4 | 105.15 | 467.4 | 2.6 | 330.3 | 24.5 | 0.227 | 32.2 | 58.5 | 273.3 | 50.6 | 5.690729 | 19.9 | 19.9 | 2143 | 61.9 | 25.36 | 34.3 | 2142.3 | 7905.092 | 68.5 | 44.9 | 79.99 | 120.21 | 29.2 | 31.2 | 32 | 25.3 | 2003 | 23 | 25.5 | 78 | 32 | 59.2 | 59 | 9 | 0.9 | 11.7
|  | 2802 | 94 | 12 | 5 | 12 | 14.45 | 10.8 | 98.4 | 10 | 2.1 | 3.388 | 2.2 | 49 | 51.2 | 105.27 | 469.6 | 3.39 | 330.5 | 24.4 | 0.239 | 32.2 | 61 | 315.8 | 51.1 | 6.802486 | 19.6 | 20.3 | 2581 | 61.5 | 25.17 | 34.3 | 2574.7 | 7905.093 | 69.1 | 45.1 | 79.95 | 119.99 | 29.1 | 31.2 | 31.9 | 25.3 | 2466.2 | 24 | 27.5 | 78 | 32 | 59.2 | 60 | 9.8 | 0.84 | 5.5
|  | 2803 | 94 | 13 | 6 | 12 | 14.68 | 10.8 | 98.4 | 13.19 | 2.1 | 3.518 | 3.3 | 48.6 | 51.9 | 105.38 | 474 | 4.17 | 330.5 | 24.1 | 0.223 | 32.1 | 62.3 | 327 | 52 | 7.9214628 | 19.7 | 19.8 | 3026 | 61.7 | 25 | 34.5 | 3024.6 | 7905.093 | 68.7 | 45.1 | 79.97 | 120.26 | 29.1 | 31.2 | 31.9 | 25.2 | 2952.2 | 27 | 28.2 | 78 | 32 | 61.2 | 62 | 11.8 | 0.74 | -1.6
|  | 2804 | 94 | 14 | 7 | 12 | 14.51 | 10.8 | 98.4 | 14.98 | 2.1 | 3.487 | 3.2 | 48.7 | 51.9 | 105.22 | 481 | 4.93 | 330.9 | 24.3 | 0.232 | 32.1 | 63.9 | 334.6 | 53.2 | 9.324461 | 19.9 | 20.1 | 3488 | 61.7 | 25.53 | 34.4 | 3481.9 | 7905.094 | 69.5 | 44.8 | 79.95 | 120.21 | 29.1 | 31.2 | 32 | 25.3 | 3280.2 | 28.5 | 30.2 | 78 | 32 | 63.9 | 63 | 13.7 | 0.9 | -3.1
|  | 2805 | 94 | 15 | 8 | 12 | 14.55 | 10.8 | 98.4 | 16.01 | 2.1 | 3.493 | 3.4 | 48.7 | 52.1 | 105.1 | 489.2 | 5.84 | 330.4 | 24.2 | 0.23 | 32.2 | 67.2 | 342.1 | 54.1 | 10.30588 | 19.8 | 20 | 3940 | 61.3 | 24.98 | 34.4 | 3940.1 | 7905.094 | 68.8 | 44.8 | 79.95 | 120.1 | 29 | 31.2 | 32 | 25.2 | 3775.8 | 28.5 | 31.8 | 78 | 31 | 66.7 | 67 | 15.3 | 0.86 | -7
|  | 2806 | 94 | 16 | 1 | 2 | 14.06 | 10.7 | 98.3 | 15.53 | 2 | 3.271 | 3.8 | 48.7 | 52.5 | 103 | 498.9 | 6.72 | 330.4 | 24.1 | 0.444 | 32 | 50.1 | 347.2 | 54.4 | 10.84652 | 19.8 | 20 | 4247 | 61.3 | 24.39 | 34.4 | 4248.5 | 7905.095 | 69.2 | 45.1 | 80 | 120.01 | 28.9 | 31.2 | 31.9 | 25.1 | 4199 | 33 | 28.6 | 78 | 31 | 58.8 | 55 | 11.8 | 0.9 | -9.4
|  | 2807 | 94 | 17 | 2 | 2 | 14.95 | 10.8 | 98.3 | 12.13 | 2.1 | 2.985 | 4 | 48.7 | 52.6 | 102.4 | 506.7 | 6.5 | 330.4 | 24.1 | 0.28 | 32.1 | 43.8 | 347.5 | 54.8 | 11.34659232 | 19.8 | 20 | 4300 | 61.7 | 25.2 | 34.3 | 4302.4 | 7905.095 | 69.9 | 44.9 | 80.03 | 120.03 | 28.9 | 31.2 | 32 | 25.2 | 4300 | 35.5 | 27.1 | 78 | 31 | 44.7 | 44 | 10.6 | 0.62 | -17.2
|  | 2808 | 94 | 18 | 3 | 2 | 14.66 | 10.8 | 98.4 | 9.7 | 2.2 | 2.846 | 4.1 | 48.7 | 52.8 | 104.09 | 512.8 | 5.36 | 330.5 | 24 | 0.21 | 32.2 | 42.9 | 345.9 | 55.2 | 11.74757 | 19.8 | 19.8 | 4310 | 62 | 26.03 | 34.4 | 4311 | 7905.096 | 69.1 | 45.1 | 80 | 119.97 | 28.8 | 31.1 | 32 | 25.2 | 4310 | 36 | 26.7 | 78 | 31 | 42.7 | 43 | 10.2 | 0.8 | -14.1
|  | 2809 | 94 | 19 | 4 | 2 | 14.3 | 10.8 | 98.4 | 8.49 | 2 | 2.761 | 3.9 | 48.9 | 52.7 | 104.49 | 517.9 | 4.75 | 330.4 | 24 | 0.243 | 32.1 | 41.2 | 344.4 | 55.5 | 11.02785 | 19.7 | 20 | 4318 | 62.3 | 24.39 | 34.3 | 4317.3 | 7905.097 | 69.4 | 45.1 | 80.04 | 120.32 | 28.8 | 31.1 | 32 | 25.2 | 4314.8 | 36.5 | 26.3 | 78 | 31 | 41.2 | 41 | 9.8 | 0.14 | -17.2
|  | 2810 | 94 | 20 | 5 | 2 | 14.9 | 10.8 | 98.4 | 7.81 | 2.1 | 2.728 | 4.2 | 48.6 | 52.8 | 104.78 | 522.3 | 4.47 | 330.4 | 23.8 | 0.237 | 32.1 | 41.2 | 344.6 | 55.6 | 11.2801002 | 19.7 | 20.1 | 4309 | 62.4 | 25 | 34.4 | 4308.8 | 7905.097 | 69.6 | 45.1 | 79.96 | 119.98 | 28.7 | 31.1 | 32 | 25.2 | 4314.8 | 36.5 | 26.3 | 78 | 31 | 41.2 | 41 | 9.8 | 0.84 | -12.5
|  | 2811 | 94 | 21 | 6 | 2 | 14.43 | 10.8 | 98.4 | 7.36 | 2.1 | 2.735 | 3.8 | 48.8 | 52.7 | 104.83 | 526.6 | 4.33 | 330.6 | 23.9 | 0.248 | 32.2 | 41.3 | 343.5 | 55.8 | 11.09317 | 19.8 | 20 | 4303 | 62.5 | 24.62 | 34.2 | 4301.6 | 7905.097 | 69.6 | 44.8 | 80.05 | 119.86 | 28.8 | 31.1 | 32 | 25.2 | 4300 | 36.5 | 26.3 | 78 | 31 | 41.6 | 41 | 9.8 | 0.08 | -14.8
|  | 2812 | 94 | 22 | 7 | 2 | 14.45 | 10.8 | 98.4 | 7.23 | 2.1 | 2.734 | 4.3 | 48.6 | 52.9 | 104.83 | 530.4 | 4.29 | 330.4 | 23.9 | 0.232 | 32.2 | 42.3 | 342.8 | 55.9 | 11.34531 | 19.8 | 19.7 | 4291 | 62.6 | 25.25 | 34.2 | 4290.7 | 7905.098 | 69.5 | 45 | 79.96 | 120.02 | 28.7 | 31.1 | 32 | 25.2 | 4289.8 | 36.5 | 26.3 | 78 | 31 | 41.6 | 42 | 9.8 | 0.86 | -12.5
|  | 2813 | 94 | 23 | 1 | 21 | 14.08 | 10.8 | 98.3 | 6.56 | 2.1 | 2.69 | 4.3 | 48.8 | 53 | 103.03 | 533.9 | 4.31 | 330.2 | 23.8 | 0.306 | 32.1 | 25.6 | 341.6 | 56 | 11.15032 | 19.8 | 19.7 | 4171 | 62.5 | 25.53 | 34.2 | 4173.3 | 7905.098 | 69.2 | 45 | 79.93 | 119.97 | 28.7 | 31.1 | 32 | 25.2 | 4270.2 | 42.5 | 23.1 | 78 | 31 | 28.6 | 33 | 6.7 | 0.92 | -18.7
|  | 2814 | 94 | 24 | 2 | 21 | 14.99 | 10.8 | 98.3 | 8.58 | 2.1 | 2.861 | 4.2 | 48.6 | 52.8 | 102.91 | 535 | 3.5 | 330.1 | 23.6 | 0.247 | 31.9 | 19.8 | 336.7 | 55.9 | 9.821179 | 19.6 | 19.9 | 3785 | 63.1 | 24.78 | 34.5 | 3785 | 7905.099 | 68.7 | 44.9 | 80.12 | 119.86 | 28.7 | 31.1 | 31.9 | 25.3 | 3934.2 | 33.5 | 20.4 | 78 | 31 | 21.6 | 21 | 3.5 | 0.6 | -14.8
|  | 2815 | 94 | 25 | 3 | 21 | 15.44 | 10.8 | 98.4 | 8.41 | 2.1 | 2.655 | 4.1 | 48.7 | 52.7 | 102.98 | 532.6 | 2.15 | 330.1 | 23.7 | 0.22 | 32.1 | 17.4 | 328.9 | 56 | 8.725994 | 19.5 | 19.9 | 3336 | 62.7 | 24.98 | 34.4 | 3337.5 | 7905.099 | 68.9 | 45 | 80.15 | 120.02 | 28.6 | 31.2 | 32 | 25.3 | 3455.2 | 31 | 19.2 | 78 | 31 | 18 | 18 | 2.4 | 0.06 | -14.1
|  | 2816 | 94 | 26 | 4 | 21 | 14.98 | 10.8 | 98.4 | 7.58 | 2.1 | 2.478 | 3.5 | 48.9 | 52.5 | 102.89 | 527.5 | 1.38 | 330.2 | 23.7 | 0.248 | 32.1 | 16.3 | 320.9 | 56.2 | 7.496215 | 19.8 | 19.9 | 2882 | 62.4 | 24.84 | 34.2 | 2879.7 | 7905.099 | 69.3 | 44.8 | 80.08 | 119.78 | 28.7 | 31.1 | 32 | 25.4 | 2966.2 | 28 | 18 | 78 | 31 | 16.5 | 17 | 1.6 | 0.39 | -18
|  | 2817 | 94 | 27 | 5 | 21 | 14.5 | 10.8 | 98.4 | 5.83 | 2.1 | 2.373 | 3.7 | 48.8 | 52.5 | 102.94 | 521 | 1 | 330.3 | 23.6 | 0.254 | 32 | 15.4 | 311.3 | 56 | 6.264563 | 19.8 | 19.9 | 2430 | 62.6 | 24.62 | 34.4 | 2429.9 | 7905.099 | 69.2 | 44.9 | 80.08 | 119.73 | 28.7 | 31.1 | 31.9 | 25.4 | 2482.8 | 26 | 17.3 | 78 | 32 | 15.7 | 15 | 0.8 | 0.72 | -20.3
|  | 2818 | 94 | 28 | 6 | 21 | 17.25 | 10.8 | 98.4 | 1.31 | 2 | 2.375 | 3.3 | 48.9 | 52.2 | 102.46 | 512.8 | 0.76 | 330.7 | 23.5 | 0.254 | 31.9 | 16.1 | 290.7 | 56 | 5.04765 | 19.5 | 20 | 1974 | 62.5 | 24.42 | 34.5 | 1974 | 7905.099 | 69.2 | 45 | 80.01 | 119.73 | 28.9 | 31.1 | 32 | 25.4 | 2144.5 | 22.5 | 16.5 | 78 | 32 | 15.7 | 17 | 0 | 0.04 | -13.3
|  | 2819 | 94 | 29 | 7 | 21 | 17.04 | 10.8 | 98.3 | 2.36 | 2.1 | 2.403 | 3 | 49 | 52 | 102.82 | 505.2 | 0.6 | 330.9 | 23.6 | 0.242 | 32 | 19 | 234.7 | 55.9 | 3.926731 | 19.5 | 20.1 | 1530 | 62.3 | 24.51 | 34.3 | 1536 | 7905.099 | 69.7 | 45 | 80.02 | 119.81 | 29 | 31.2 | 32 | 25.5 | 1671 | 12.5 | 16.9 | 78 | 32 | 18 | 18 | 0 | 0.04 | -11.7
|  | 2820 | 94 | 30 | 8 | 21 | 19.61 | 10.8 | 98.3 | 5.04 | 2.1 | 2.383 | 2.9 | 48.8 | 51.7 | 102.34 | 498 | 0.56 | 330.9 | 23.6 | 0.245 | 32.1 | 23.6 | 180 | 55.6 | 2.925203 | 19.7 | 19.9 | 1131 | 62.4 | 24.7 | 34.4 | 1130.7 | 7905.1 | 69.1 | 44.6 | 80.13 | 119.97 | 29 | 31.2 | 32 | 25.5 | 1221 | 16.5 | 16.9 | 78 | 32 | 21.2 | 22 | 0 | 0.02 | -10.2
|  | 2821 | 95 | 1 | 1 | 1 | 17.29 | 10.8 | 98.4 | 7.56 | 2.1 | 2.47 | 2.9 | 48.8 | 51.7 | 102.15 | 491.3 | 0.51 | 331.5 | 23.5 | 0.25 | 32.2 | 29.2 | 131.4 | 55.4 | 2.103656 | 19.7 | 19.8 | 816 | 62.6 | 24.62 | 34.4 | 816.6 | 7905.1 | 69.1 | 45.2 | 80.12 | 120.03 | 29.1 | 31.2 | 32 | 25.5 | 898.2 | 13.5 | 16.5 | 78 | 32 | 25.5 | 26 | 0 | 0.04 | -7
|  | 2822 | 95 | 2 | 2 | 1 | 15.98 | 10.8 | 98.4 | 9.8 | 2.1 | 2.733 | 2.3 | 49.2 | 51.5 | 102.99 | 487.6 | 0.49 | 334.6 | 23.8 | 0.251 | 32.2 | 43.8 | 117.8 | 55.3 | 2.094132 | 19.7 | 20 | 799 | 62.9 | 25.03 | 34.3 | 794.7 | 7905.1 | 69.1 | 44.8 | 79.89 | 119.79 | 29.2 | 31.2 | 32 | 25.7 | 782.8 | 14 | 18 | 78 | 33 | 41.6 | 43 | 1.6 | 0.04 | -5.5
|  | 2823 | 95 | 3 | 3 | 1 | 16.29 | 10.8 | 98.4 | 9.88 | 2.1 | 2.791 | 2.4 | 48.9 | 51.3 | 102.82 | 484.4 | 0.63 | 334.3 | 23.9 | 0.269 | 32 | 37 | 120.4 | 54.9 | 2.178637872 | 19.8 | 19.8 | 824 | 62.6 | 25.25 | 34.4 | 818.4 | 7905.1 | 69.5 | 44.9 | 79.78 | 119.92 | 29.2 | 31.2 | 32 | 25.6 | 817.8 | 14.5 | 17.6 | 78 | 33 | 38.8 | 37 | 1.2 | 0.04 | -2.3
|  | 2824 | 95 | 4 | 4 | 1 | 15.48 | 10.8 | 98.4 | 9.91 | 2.1 | 2.783 | 2.7 | 48.8 | 51.5 | 102.77 | 481.3 | 0.7 | 334.5 | 23.6 | 0.249 | 31.9 | 36.3 | 119 | 54.3 | 2.120342 | 19.5 | 19.9 | 809 | 62.6 | 25.03 | 34.5 | 813.4 | 7905.1 | 69.6 | 45 | 80.09 | 120.03 | 29.2 | 31.2 | 32 | 25.6 | 805.2 | 15.5 | 17.3 | 78 | 33 | 36.1 | 37 | 0.8 | 0.04 | 0.8
|  | 2825 | 95 | 5 | 5 | 1 | 14.77 | 10.8 | 98.4 | 10.18 | 2.1 | 2.812 | 2 | 49.1 | 51.1 | 102.89 | 478.4 | 0.68 | 333.6 | 23.7 | 0.229 | 32.2 | 37.1 | 119.7 | 54.2 | 2.100703 | 19.6 | 20 | 798 | 62.4 | 25.14 | 34.2 | 788.6 | 7905.1 | 68.9 | 44.8 | 79.92 | 120.07 | 29.2 | 31.2 | 32 | 25.5 | 806.2 | 15 | 17.3 | 78 | 33 | 36.5 | 38 | 0.8 | 0.06 | 3.9
|  | 2826 | 95 | 6 | 6 | 1 | 14.44 | 10.8 | 98.4 | 10.21 | 2.1 | 2.814 | 2.3 | 49 | 51.3 | 102.96 | 475.9 | 0.68 | 334.4 | 23.8 | 0.258 | 32.1 | 38.3 | 120.4 | 53.4 | 2.12966 | 19.7 | 19.6 | 809 | 62.5 | 25.14 | 34.4 | 807.1 | 7905.1 | 69.3 | 44.9 | 80.06 | 120.16 | 29.3 | 31.2 | 32 | 25.5 | 804.5 | 14.5 | 17.6 | 78 | 33 | 38 | 38 | 1.2 | 0.8 | -0.8
|  | 2827 | 95 | 7 | 7 | 1 | 15.07 | 10.8 | 98.4 | 10.19 | 2.1 | 2.809 | 2.6 | 48.8 | 51.3 | 102.85 | 473 | 0.63 | 334.8 | 24 | 0.257 | 32.2 | 36.7 | 120.7 | 52.7 | 2.101705 | 19.8 | 19.9 | 809 | 62.1 | 24.81 | 34.2 | 811.2 | 7905.1 | 69.3 | 44.8 | 79.74 | 119.89 | 29.3 | 31.2 | 32 | 25.5 | 807.8 | 15 | 17.3 | 78 | 33 | 36.9 | 38 | 0.8 | 0.06 | 3.9
|  | 2828 | 95 | 8 | 1 | 12 | 14.64 | 10.8 | 98.4 | 10.1 | 2.1 | 2.904 | 1.7 | 49.2 | 50.9 | 103.76 | 470.2 | 0.71 | 333.6 | 23.7 | 0.199 | 32.3 | 59 | 121.5 | 52.1 | 2.364033 | 19.7 | 19.8 | 892 | 62.1 | 25.31 | 34.3 | 897.9 | 7905.1 | 69.1 | 45 | 79.82 | 119.95 | 29.3 | 31.2 | 32 | 25.5 | 831.2 | 12 | 19.6 | 78 | 33 | 48.6 | 55 | 3.1 | 0.41 | 1.6
|  | 2829 | 95 | 9 | 2 | 12 | 15.19 | 10.8 | 98.4 | 9.28 | 2.1 | 3.038 | 2 | 49.2 | 51.1 | 105.5 | 468 | 1.07 | 334.1 | 23.8 | 0.239 | 32.1 | 61.7 | 146.1 | 51.6 | 3.423372 | 19.6 | 19.8 | 1302 | 62.1 | 25.11 | 34.3 | 1297.7 | 7905.1 | 69.3 | 44.7 | 79.86 | 119.88 | 29.3 | 31.2 | 32 | 25.4 | 1107 | 8.5 | 22.4 | 78 | 33 | 62 | 64 | 5.9 | 0.04 | 9.4
|  | 2830 | 95 | 10 | 3 | 12 | 14.78 | 10.8 | 98.4 | 9.35 | 2.1 | 3.104 | 2.2 | 49.2 | 51.4 | 105.17 | 467.2 | 1.85 | 338.6 | 24 | 0.236 | 32.1 | 57.8 | 197.3 | 51 | 4.426198 | 19.6 | 19.8 | 1719 | 62.4 | 24.59 | 34.5 | 1722.2 | 7905.1 | 69.5 | 44.9 | 79.95 | 119.92 | 29.3 | 31.2 | 32 | 25.4 | 1572.5 | 20.5 | 23.5 | 78 | 32 | 58.8 | 59 | 7.1 | 0.08 | 12.5
|  | 2831 | 95 | 11 | 4 | 12 | 14.18 | 10.8 | 98.4 | 10.02 | 2.1 | 3.144 | 2.3 | 49.1 | 51.4 | 105.14 | 467.8 | 2.53 | 330.3 | 24.1 | 0.227 | 32.3 | 58.7 | 272 | 50.7 | 5.688894 | 19.6 | 19.9 | 2144 | 61.7 | 25.34 | 34.3 | 2143.2 | 7905.101 | 68.8 | 44.9 | 79.93 | 119.75 | 29.1 | 31.2 | 32 | 25.4 | 2024 | 23 | 25.5 | 78 | 32 | 58 | 58 | 9 | 0.88 | 11.7
|  | 2832 | 95 | 12 | 5 | 12 | 14.43 | 10.8 | 98.3 | 10.13 | 2.1 | 3.389 | 2.4 | 49 | 51.4 | 105.15 | 469.9 | 3.28 | 330.4 | 24.1 | 0.229 | 32.4 | 60.6 | 314.3 | 51.1 | 6.827072 | 19.7 | 19.8 | 2576 | 61.8 | 25.31 | 34.3 | 2577.4 | 7905.101 | 68.2 | 44.9 | 79.89 | 120.14 | 29.2 | 31.1 | 32 | 25.3 | 2489.8 | 24 | 27.5 | 78 | 32 | 59.6 | 59 | 10.2 | 0.84 | 5.5
|  | 2833 | 95 | 13 | 6 | 12 | 14.6 | 10.8 | 98.3 | 13.15 | 2.1 | 3.495 | 3.2 | 48.6 | 51.8 | 105.22 | 474.4 | 4.05 | 330.8 | 23.9 | 0.223 | 32.2 | 62.9 | 325.3 | 52.2 | 7.941452 | 19.6 | 19.7 | 3030 | 61.4 | 25.03 | 34.3 | 3026.1 | 7905.101 | 69.4 | 45 | 79.92 | 119.97 | 29.2 | 31.2 | 32 | 25.3 | 2975.8 | 27 | 28.6 | 78 | 32 | 62 | 62 | 12.2 | 0.8 | -1.6
|  | 2834 | 95 | 14 | 7 | 12 | 14.5 | 10.8 | 98.4 | 15.06 | 2.1 | 3.489 | 3.3 | 48.8 | 52.1 | 105.33 | 480.9 | 4.82 | 330.2 | 24.1 | 0.225 | 32.1 | 64.6 | 333.2 | 53.3 | 9.104786934 | 19.5 | 19.8 | 3485 | 61.3 | 24.95 | 34.5 | 3483.9 | 7905.102 | 69 | 45.1 | 80.01 | 119.95 | 29.1 | 31.2 | 32 | 25.2 | 3297.5 | 28.5 | 30.2 | 78 | 32 | 64.3 | 64 | 13.7 | 0.88 | -3.9
|  | 2835 | 95 | 15 | 8 | 12 | 14.47 | 10.8 | 98.4 | 16.06 | 2.1 | 3.489 | 3.7 | 48.6 | 52.3 | 104.95 | 489.5 | 5.71 | 330.7 | 24.1 | 0.229 | 32.2 | 67 | 340.9 | 53.9 | 10.29612 | 19.6 | 19.8 | 3941 | 61.3 | 24.95 | 34.5 | 3943.6 | 7905.102 | 69.1 | 44.7 | 80.05 | 119.92 | 29 | 31.2 | 32 | 25.1 | 3799 | 28.5 | 31.8 | 78 | 32 | 66.3 | 66 | 15.3 | 0.9 | -0.8
|  | 2836 | 95 | 16 | 1 | 2 | 14.4 | 10.8 | 98.4 | 15.54 | 2.1 | 3.263 | 3.7 | 48.5 | 52.3 | 102.98 | 499.2 | 6.59 | 330.5 | 24.1 | 0.43 | 32.1 | 49.9 | 345.5 | 54.5 | 11.21185 | 19.5 | 19.9 | 4254 | 61.5 | 25.17 | 34.4 | 4249.3 | 7905.103 | 69 | 45.1 | 79.98 | 119.97 | 29 | 31.2 | 32 | 25.1 | 4217.8 | 31 | 30.2 | 78 | 31 | 56.9 | 54 | 13.3 | 0.86 | -12.5
|  | 2837 | 95 | 17 | 2 | 2 | 14.43 | 10.8 | 98.4 | 12.04 | 2.1 | 2.979 | 4.1 | 48.5 | 52.7 | 102.57 | 506.8 | 6.3 | 330.1 | 23.9 | 0.274 | 32 | 43.9 | 346.1 | 55 | 11.18658 | 19.4 | 19.7 | 4306 | 62 | 24.81 | 34.4 | 4308.3 | 7905.103 | 69.4 | 44.8 | 80.02 | 120 | 28.9 | 31.2 | 32 | 25.1 | 4289.8 | 35.5 | 27.1 | 78 | 31 | 44.3 | 44 | 10.6 | 0.12 | -11.7
|  | 2838 | 95 | 18 | 3 | 2 | 14.71 | 10.8 | 98.4 | 9.62 | 2.1 | 2.832 | 4 | 48.6 | 52.6 | 103.85 | 512.9 | 5.25 | 330.8 | 24.4 | 0.225 | 31.9 | 42.1 | 344.2 | 55 | 11.22035 | 19.6 | 19.7 | 4319 | 62 | 24.81 | 34.5 | 4316 | 7905.104 | 69.2 | 44.9 | 80.09 | 119.71 | 28.8 | 31.2 | 32 | 25.1 | 4314.8 | 36.5 | 26.7 | 78 | 31 | 42.4 | 43 | 10.2 | 0.88 | -18.7
|  | 2839 | 95 | 19 | 4 | 2 | 14.47 | 10.8 | 98.4 | 8.26 | 2.1 | 2.764 | 4 | 48.6 | 52.6 | 104.63 | 518.1 | 4.62 | 330.4 | 24.2 | 0.226 | 32 | 41.8 | 342.9 | 55.4 | 11.2853358 | 19.7 | 19.7 | 4311 | 62 | 25 | 34.4 | 4310.6 | 7905.105 | 69.2 | 44.8 | 80.2 | 119.91 | 28.8 | 31.1 | 32 | 25.2 | 4310 | 36.5 | 26.7 | 78 | 31 | 42 | 42 | 9.8 | 0.14 | -13.3
|  | 2840 | 95 | 20 | 5 | 2 | 14.38 | 10.8 | 98.3 | 7.73 | 2.1 | 2.737 | 4.3 | 48.5 | 52.7 | 104.8 | 522.7 | 4.37 | 330.5 | 24.3 | 0.248 | 31.9 | 41.5 | 342.8 | 55.6 | 11.22265 | 19.6 | 19.8 | 4306 | 62.2 | 24.89 | 34.4 | 4306.8 | 7905.105 | 69.6 | 45 | 80.18 | 119.86 | 28.8 | 31.1 | 32 | 25.1 | 4304.5 | 36.5 | 26.7 | 78 | 31 | 41.6 | 43 | 9.8 | 0.8 | -13.3
|  | 2841 | 95 | 21 | 6 | 2 | 14.96 | 10.8 | 98.3 | 7.49 | 2.1 | 2.743 | 4.2 | 48.3 | 52.5 | 105.05 | 527 | 4.33 | 330.1 | 24.3 | 0.24 | 32 | 41.8 | 342.3 | 55.8 | 11.48434 | 19.4 | 19.8 | 4301 | 62.3 | 25.5 | 34.3 | 4303.8 | 7905.105 | 68.8 | 44.8 | 80.17 | 119.83 | 28.7 | 31.1 | 32 | 25.1 | 4310 | 36.5 | 26.7 | 78 | 31 | 42 | 42 | 9.8 | 0.23 | -18
|  | 2842 | 95 | 22 | 7 | 2 | 14.33 | 10.8 | 98.4 | 7.33 | 2.1 | 2.742 | 4.3 | 48.5 | 52.9 | 104.67 | 531 | 4.35 | 330.4 | 24.4 | 0.246 | 31.9 | 41.8 | 341.6 | 55.8 | 11.06614 | 19.5 | 19.8 | 4303 | 62.6 | 24.56 | 34.3 | 4302.4 | 7905.106 | 69.2 | 45 | 80.19 | 120.09 | 28.7 | 31.1 | 32 | 25.1 | 4304.5 | 36.5 | 26.7 | 78 | 31 | 42 | 41 | 9.8 | 0.2 | -12.5
|  | 2843 | 95 | 23 | 1 | 21 | 14.06 | 10.8 | 98.4 | 6.54 | 2.1 | 2.675 | 4.5 | 48.4 | 52.8 | 102.82 | 534.6 | 4.32 | 330.5 | 24.4 | 0.275 | 32 | 25.4 | 341 | 55.8 | 11.11311 | 19.6 | 19.7 | 4180 | 62.7 | 25.39 | 34.2 | 4178.2 | 7905.106 | 70.1 | 45.1 | 80.2 | 119.74 | 28.7 | 31.1 | 32 | 25.2 | 4270.2 | 41.5 | 23.1 | 78 | 31 | 35.7 | 32 | 6.3 | 0.94 | -19.5
|  | 2844 | 95 | 24 | 2 | 21 | 15.04 | 10.8 | 98.4 | 8.57 | 2.1 | 2.856 | 4.2 | 48.6 | 52.9 | 102.7 | 535.3 | 3.44 | 330.5 | 24.4 | 0.254 | 31.9 | 19.4 | 335 | 55.8 | 9.721868 | 19.4 | 19.8 | 3788 | 62.8 | 24.51 | 34.5 | 3789.4 | 7905.107 | 69.9 | 45.1 | 80.12 | 119.84 | 28.7 | 31.1 | 32 | 25.2 | 3914 | 33 | 20 | 78 | 31 | 20.8 | 20 | 3.5 | 0.72 | -14.8
|  | 2845 | 95 | 25 | 3 | 21 | 15.09 | 10.8 | 98.4 | 8.42 | 2.1 | 2.656 | 4.4 | 48.4 | 52.8 | 102.72 | 532.5 | 2.13 | 330.3 | 24.4 | 0.238 | 31.9 | 16.8 | 328.9 | 56.1 | 8.7355986 | 19.4 | 19.8 | 3337 | 62.8 | 25 | 34.2 | 3338.8 | 7905.107 | 69.1 | 44.9 | 80.21 | 119.83 | 28.7 | 31.1 | 32 | 25.2 | 3433.5 | 30.5 | 18.8 | 78 | 31 | 17.3 | 17 | 2 | 0.06 | -14.1
|  | 2846 | 95 | 26 | 4 | 21 | 14.95 | 10.8 | 98.4 | 7.67 | 2.1 | 2.493 | 3.6 | 48.9 | 52.5 | 102.72 | 527 | 1.41 | 330.6 | 24 | 0.255 | 32 | 15.9 | 320 | 56 | 7.411716 | 19.3 | 19.8 | 2882 | 62.7 | 24.56 | 34.4 | 2882.2 | 7905.107 | 69.4 | 45.1 | 80.17 | 119.81 | 28.7 | 31.1 | 32 | 25.4 | 2945.2 | 28 | 18 | 78 | 31 | 16.5 | 16 | 1.6 | 0.72 | -18.7
|  | 2847 | 95 | 27 | 5 | 21 | 14.64 | 10.8 | 98.4 | 5.85 | 2.1 | 2.396 | 3.8 | 48.6 | 52.4 | 102.67 | 520.6 | 1.05 | 330.6 | 24.5 | 0.246 | 32.1 | 15.1 | 310.8 | 56 | 6.3055 | 19.7 | 19.5 | 2435 | 62.6 | 24.73 | 34.3 | 2431.8 | 7905.107 | 69.2 | 44.9 | 80.13 | 119.94 | 28.8 | 31.1 | 31.9 | 25.3 | 2625.8 | 26 | 17.3 | 78 | 32 | 15.3 | 15 | 0.8 | 0.8 | -20.3
|  | 2848 | 95 | 28 | 6 | 21 | 17.12 | 10.8 | 98.4 | 1.12 | 2.1 | 2.378 | 3.4 | 48.9 | 52.3 | 102.48 | 512 | 0.8 | 330.1 | 24.4 | 0.256 | 31.9 | 15.3 | 289.3 | 56 | 5.100865 | 19.4 | 19.9 | 1977 | 62.7 | 24.64 | 34.4 | 1975.3 | 7905.107 | 69.1 | 45.1 | 80.14 | 119.93 | 28.9 | 31.2 | 32 | 25.4 | 2133.5 | 19 | 16.5 | 78 | 32 | 15.3 | 15 | 0 | 0.04 | -14.1
|  | 2849 | 95 | 29 | 7 | 21 | 16.79 | 10.8 | 98.4 | 2.32 | 2 | 2.391 | 3 | 49 | 52 | 102.52 | 504.8 | 0.64 | 331.3 | 24.3 | 0.245 | 31.9 | 19 | 232.3 | 55.8 | 3.909542 | 19.4 | 19.9 | 1539 | 62.8 | 24.26 | 34.4 | 1540.6 | 7905.107 | 69.9 | 44.9 | 80.11 | 119.97 | 29 | 31.2 | 32 | 25.4 | 1663.2 | 14 | 17.3 | 78 | 32 | 18 | 20 | 0 | 0.04 | -12.5
|  | 2850 | 95 | 30 | 8 | 21 | 19.7 | 10.8 | 98.4 | 5.01 | 2 | 2.368 | 2.7 | 49 | 51.7 | 102.03 | 497.6 | 0.62 | 330.3 | 24.4 | 0.269 | 32.1 | 22.4 | 180.8 | 55.7 | 2.91882 | 19.5 | 19.8 | 1149 | 62.4 | 24.26 | 34.2 | 1143.2 | 7905.108 | 69.1 | 44.7 | 80.03 | 119.62 | 29 | 31.2 | 32 | 25.5 | 1217.8 | 16 | 16.9 | 78 | 32 | 21.6 | 21 | 0 | 0.02 | -10.2
|  | 2851 | 96 | 1 | 1 | 1 | 17.57 | 10.8 | 98.4 | 7.46 | 2.1 | 2.437 | 2.5 | 49 | 51.5 | 102.09 | 490.6 | 0.61 | 331.3 | 24.3 | 0.252 | 32.1 | 28.4 | 132.1 | 55.6 | 2.148454638 | 19.3 | 19.8 | 829 | 62.9 | 24.75 | 34.4 | 824.3 | 7905.108 | 69.6 | 44.8 | 80.05 | 119.74 | 29.1 | 31.2 | 32 | 25.5 | 895.2 | 13.5 | 16.5 | 78 | 32 | 26.3 | 26 | 0 | 0.02 | -7
|  | 2852 | 96 | 2 | 2 | 1 | 16.12 | 10.8 | 98.4 | 9.81 | 2.1 | 2.692 | 2.6 | 49 | 51.5 | 102.76 | 487.2 | 0.62 | 333.7 | 24.2 | 0.241 | 31.9 | 44.6 | 117.5 | 55.2 | 2.114943 | 19.5 | 19.7 | 793 | 62.7 | 25.47 | 34.4 | 797.4 | 7905.108 | 69.2 | 44.9 | 79.9 | 120.03 | 29.2 | 31.2 | 32 | 25.5 | 767.8 | 14 | 18.4 | 78 | 33 | 41.2 | 42 | 1.6 | 0.04 | -5.5
|  | 2853 | 96 | 3 | 3 | 1 | 16.51 | 10.8 | 98.4 | 9.74 | 2.1 | 2.749 | 2.7 | 48.8 | 51.5 | 102.55 | 483.9 | 0.77 | 335.2 | 24.1 | 0.275 | 31.9 | 37.1 | 120.3 | 54.7 | 2.167459866 | 19.5 | 19.9 | 825 | 62.7 | 25.09 | 34.3 | 818.8 | 7905.108 | 69.3 | 44.7 | 79.85 | 119.94 | 29.3 | 31.2 | 32 | 25.6 | 838.2 | 14 | 17.6 | 78 | 33 | 38.8 | 37 | 0.8 | 0.04 | -2.3
|  | 2854 | 96 | 4 | 4 | 1 | 15.61 | 10.8 | 98.4 | 9.8 | 2.1 | 2.755 | 2.5 | 48.8 | 51.3 | 102.51 | 480.9 | 0.86 | 334.8 | 24.2 | 0.241 | 32 | 36.7 | 121.5 | 54.4 | 2.106847 | 19.4 | 19.8 | 810 | 62.6 | 24.84 | 34.5 | 818.7 | 7905.108 | 68.9 | 45 | 80.03 | 119.76 | 29.3 | 31.2 | 32 | 25.6 | 826.5 | 15.5 | 17.6 | 78 | 32 | 36.5 | 36 | 0.8 | 0.04 | 0.8
|  | 2855 | 96 | 5 | 5 | 1 | 14.91 | 10.8 | 98.4 | 10 | 2.1 | 2.78 | 2.3 | 48.8 | 51.1 | 102.51 | 478.3 | 0.81 | 334.5 | 24.2 | 0.234 | 31.9 | 36.7 | 120.6 | 54 | 2.105643 | 19.5 | 19.7 | 805 | 62.7 | 24.98 | 34.4 | 800 | 7905.108 | 69.1 | 44.9 | 79.92 | 119.64 | 29.3 | 31.2 | 32 | 25.6 | 792.8 | 15 | 17.6 | 78 | 33 | 36.5 | 36 | 0.8 | 0.04 | 3.1
|  | 2856 | 96 | 6 | 6 | 1 | 14.45 | 10.8 | 98.4 | 10.17 | 2.1 | 2.788 | 2.6 | 48.7 | 51.3 | 102.49 | 475.5 | 0.81 | 333.3 | 24 | 0.24 | 31.7 | 36.9 | 120.8 | 52.9 | 2.091313 | 19.4 | 19.4 | 805 | 62.6 | 24.81 | 34.5 | 805.2 | 7905.108 | 68.4 | 45.1 | 79.87 | 119.81 | 29.3 | 31.2 | 32 | 25.5 | 809.2 | 15 | 17.6 | 78 | 32 | 36.9 | 36 | 0.8 | 0.66 | 6.3
|  | 2857 | 96 | 7 | 7 | 1 | 14.64 | 10.8 | 98.4 | 10.27 | 2.1 | 2.809 | 2.1 | 49.1 | 51.2 | 102.7 | 472.6 | 0.86 | 334.2 | 24 | 0.233 | 32 | 37.2 | 121.1 | 52.8 | 2.08232 | 19.4 | 19.8 | 798 | 62.5 | 24.92 | 34.3 | 795.9 | 7905.108 | 68.8 | 44.9 | 80.07 | 120.06 | 29.3 | 31.2 | 32 | 25.5 | 784.2 | 15 | 17.6 | 78 | 32 | 36.9 | 37 | 0.8 | 0.82 | -1.6
|  | 2858 | 96 | 8 | 1 | 12 | 15.54 | 10.8 | 98.4 | 10.13 | 2.1 | 2.916 | 1.9 | 49 | 51 | 103.93 | 469.9 | 0.88 | 331.3 | 24 | 0.219 | 32 | 61.3 | 122.8 | 52 | 2.43266 | 19.3 | 19.7 | 923 | 62.3 | 25.17 | 34.5 | 930.9 | 7905.108 | 68.8 | 45 | 79.94 | 119.96 | 29.4 | 31.2 | 32 | 25.5 | 899 | 10 | 20 | 78 | 33 | 56.5 | 59 | 3.5 | 0.06 | 3.9
|  | 2859 | 96 | 9 | 2 | 12 | 15.41 | 10.8 | 98.4 | 9.25 | 2.1 | 3.049 | 2.5 | 48.5 | 51 | 105.25 | 467.8 | 1.21 | 335.2 | 23.9 | 0.225 | 32.2 | 60.2 | 147.7 | 51.3 | 3.488473 | 19.6 | 19.7 | 1331 | 62.4 | 25.03 | 34.4 | 1328.4 | 7905.108 | 69 | 44.7 | 80.05 | 120.14 | 29.3 | 31.2 | 32.1 | 25.5 | 1160 | 10.5 | 22.4 | 78 | 32 | 60 | 61 | 5.5 | 0.04 | 7.8
|  | 2860 | 96 | 10 | 3 | 12 | 15.04 | 10.8 | 98.4 | 9.34 | 2.1 | 3.096 | 2.6 | 48.6 | 51.2 | 104.93 | 466.9 | 1.88 | 337.3 | 23.7 | 0.247 | 32 | 57.4 | 201.8 | 51 | 4.5340296 | 19.4 | 19.7 | 1732 | 62 | 25 | 34.4 | 1732.1 | 7905.108 | 69.5 | 45 | 80.12 | 120.02 | 29.2 | 31.2 | 32 | 25.4 | 1607.8 | 21 | 23.9 | 78 | 32 | 57.6 | 57 | 7.1 | 0.06 | 10.9
|  | 2861 | 96 | 11 | 4 | 12 | 14.32 | 10.8 | 98.4 | 9.86 | 2.1 | 3.142 | 2.6 | 48.8 | 51.4 | 105.07 | 467.7 | 2.57 | 331.2 | 23.6 | 0.259 | 32 | 58 | 274.7 | 50.5 | 5.735872 | 19.7 | 19.8 | 2160 | 61.6 | 25.36 | 34.5 | 2156.5 | 7905.109 | 69.6 | 45 | 80.16 | 120.18 | 29.2 | 31.2 | 32 | 25.4 | 2058.5 | 22.5 | 25.1 | 78 | 32 | 58.8 | 59 | 8.6 | 0.86 | 10.2
|  | 2862 | 96 | 12 | 5 | 12 | 14.56 | 10.8 | 98.4 | 9.9 | 2.1 | 3.394 | 2.5 | 48.9 | 51.3 | 105.23 | 469.9 | 3.33 | 330.2 | 23.8 | 0.203 | 32.2 | 61.9 | 315.6 | 51.1 | 6.788502 | 19.5 | 19.7 | 2587 | 60.8 | 25.06 | 34.2 | 2585.4 | 7905.109 | 69.2 | 44.8 | 80.18 | 120.05 | 29.1 | 31.2 | 32 | 25.2 | 2365.5 | 24 | 26.7 | 78 | 32 | 59.2 | 61 | 10.2 | 0.82 | 3.9
|  | 2863 | 96 | 13 | 6 | 12 | 14.39 | 10.8 | 98.4 | 13.02 | 2.1 | 3.512 | 3.1 | 48.7 | 51.9 | 105.27 | 474.1 | 4.08 | 330.2 | 23.6 | 0.223 | 32.1 | 62.7 | 326.8 | 52.3 | 8.056776 | 19.4 | 19.7 | 3034 | 60.9 | 25.36 | 34.5 | 3034.7 | 7905.109 | 68.6 | 45.1 | 80.1 | 120.11 | 29.2 | 31.2 | 32 | 25.2 | 2842.8 | 27 | 28.2 | 78 | 32 | 61.2 | 63 | 11.8 | 0.52 | 3.1
|  | 2864 | 96 | 14 | 7 | 12 | 14.32 | 10.8 | 98.3 | 14.94 | 2.1 | 3.493 | 3.2 | 48.6 | 51.8 | 105.24 | 480.8 | 4.88 | 330.2 | 23.9 | 0.235 | 32.1 | 64.1 | 334 | 53.5 | 9.150176 | 19.5 | 19.6 | 3487 | 61.1 | 25.06 | 34.5 | 3487.7 | 7905.11 | 69 | 44.9 | 79.91 | 120.14 | 29.2 | 31.2 | 32 | 25.2 | 3327.2 | 28.5 | 30.2 | 78 | 32 | 63.9 | 63 | 13.7 | 0.8 | -3.1
|  | 2865 | 96 | 15 | 8 | 12 | 14.42 | 10.8 | 98.3 | 15.93 | 2.1 | 3.476 | 3.3 | 48.9 | 52.2 | 105.22 | 489.3 | 5.8 | 331.1 | 23.7 | 0.216 | 32 | 67.5 | 341.8 | 54.2 | 10.43016 | 19.4 | 19.7 | 3948 | 61.2 | 25.23 | 34.3 | 3942.8 | 7905.11 | 68.8 | 45 | 79.76 | 120.36 | 29.1 | 31.2 | 32 | 25.2 | 3821.8 | 29 | 31.8 | 78 | 31 | 65.5 | 66 | 15.3 | 0.88 | -1.6
|  | 2866 | 96 | 16 | 1 | 2 | 14.43 | 10.8 | 98.4 | 15.39 | 2.1 | 3.265 | 4.1 | 48.5 | 52.5 | 103.08 | 499.2 | 6.61 | 330.6 | 23.6 | 0.428 | 31.7 | 50.5 | 346.1 | 54.4 | 11.08452 | 19.4 | 19.7 | 4253 | 61.5 | 24.89 | 34.3 | 4251.7 | 7905.111 | 69.2 | 45.1 | 79.93 | 120.04 | 29 | 31.2 | 32 | 25.1 | 4217.8 | 31 | 30.2 | 78 | 31 | 55.3 | 53 | 13.3 | 0.86 | -13.3
|  | 2867 | 96 | 17 | 2 | 2 | 14.61 | 10.8 | 98.4 | 12.04 | 2.1 | 2.985 | 3.7 | 48.7 | 52.5 | 102.57 | 507 | 6.29 | 330.4 | 23.5 | 0.265 | 32.1 | 43.9 | 347 | 54.9 | 11.39026 | 19.4 | 19.7 | 4308 | 61.8 | 25.25 | 34.3 | 4311.3 | 7905.112 | 69.3 | 44.9 | 79.94 | 120.06 | 28.9 | 31.2 | 32 | 25.1 | 4295.2 | 35.5 | 27.1 | 78 | 31 | 44.3 | 45 | 10.6 | 0.7 | -17.2
|  | 2868 | 96 | 18 | 3 | 2 | 14.7 | 10.8 | 98.4 | 9.71 | 2.1 | 2.834 | 4 | 48.7 | 52.7 | 103.96 | 513 | 5.23 | 330.4 | 23.5 | 0.243 | 31.9 | 41 | 345.7 | 55.2 | 11.46112 | 19.5 | 19.8 | 4316 | 62 | 25.36 | 34.5 | 4315.1 | 7905.112 | 68.9 | 45 | 79.88 | 120.06 | 28.8 | 31.2 | 32 | 25.1 | 4319.5 | 36.5 | 26.7 | 78 | 31 | 42.7 | 42 | 9.8 | 0.76 | -14.1
|  | 2869 | 96 | 19 | 4 | 2 | 14.32 | 10.8 | 98.4 | 8.33 | 2.1 | 2.764 | 3.8 | 48.7 | 52.5 | 104.67 | 518 | 4.61 | 330 | 23.5 | 0.224 | 32.1 | 41.2 | 344.8 | 55.4 | 11.14916 | 19.4 | 19.6 | 4302 | 62.1 | 24.75 | 34.3 | 4306.1 | 7905.113 | 68.8 | 44.8 | 79.98 | 120.41 | 28.8 | 31.2 | 32 | 25.1 | 4310 | 36.5 | 26.3 | 78 | 31 | 41.2 | 42 | 9.8 | 0.16 | -14.1
|  | 2870 | 96 | 20 | 5 | 2 | 14.75 | 10.8 | 98.4 | 7.69 | 2.1 | 2.751 | 4.4 | 48.7 | 53.1 | 105.15 | 522.3 | 4.32 | 330.5 | 23.6 | 0.224 | 31.7 | 42.8 | 343.5 | 55.3 | 11.07771 | 19.1 | 19.9 | 4297 | 62.1 | 24.62 | 34.5 | 4297.1 | 7905.113 | 69.7 | 45.3 | 79.85 | 120.12 | 28.8 | 31.2 | 32 | 25.1 | 4295.2 | 36 | 26.7 | 78 | 31 | 42.4 | 42 | 10.2 | 0.8 | -17.2
|  | 2871 | 96 | 21 | 6 | 2 | 14.63 | 10.8 | 98.4 | 7.76 | 2.1 | 2.772 | 4.5 | 48.5 | 53 | 105.05 | 526.8 | 4.37 | 330.3 | 23.7 | 0.242 | 31.9 | 43.4 | 342.7 | 55.8 | 11.45474 | 19.4 | 19.5 | 4317 | 62.4 | 25.34 | 34.4 | 4319.5 | 7905.114 | 69.4 | 45 | 79.99 | 120.13 | 28.8 | 31.1 | 32 | 25.1 | 4314.8 | 36 | 27.1 | 78 | 31 | 43.1 | 43 | 10.2 | 0.1 | -13.3
|  | 2872 | 96 | 22 | 7 | 2 | 14.44 | 10.8 | 98.4 | 7.43 | 2.1 | 2.743 | 4.2 | 48.4 | 52.6 | 104.5 | 530.9 | 4.47 | 330.1 | 23.8 | 0.276 | 31.9 | 41.3 | 342.7 | 55.7 | 11.33647 | 19.3 | 19.7 | 4315 | 62.8 | 25.09 | 34.5 | 4315.3 | 7905.114 | 69.3 | 45 | 80.09 | 119.73 | 28.7 | 31.1 | 32 | 25.1 | 4319.5 | 36.5 | 26.3 | 78 | 31 | 41.2 | 41 | 9.8 | 0.37 | -13.3
|  | 2873 | 96 | 23 | 1 | 21 | 14.37 | 10.8 | 98.4 | 6.54 | 2.1 | 2.684 | 4.1 | 48.5 | 52.6 | 102.78 | 534.6 | 4.27 | 330.4 | 23.9 | 0.273 | 32.1 | 25.3 | 341.1 | 55.9 | 11.0753 | 19.4 | 19.7 | 4174 | 62.6 | 25.34 | 34.5 | 4173.7 | 7905.115 | 69.3 | 45 | 80.03 | 119.94 | 28.8 | 31.2 | 32 | 25.1 | 4256.2 | 40.5 | 22.7 | 78 | 31 | 32.5 | 30 | 5.9 | 0.86 | -20.3
|  | 2874 | 96 | 24 | 2 | 21 | 14.86 | 10.8 | 98.4 | 8.23 | 2.1 | 2.84 | 4 | 48.7 | 52.7 | 102.89 | 535.4 | 3.25 | 330.1 | 23.7 | 0.247 | 31.8 | 19.7 | 336 | 56.1 | 9.932153 | 19.3 | 19.8 | 3785 | 62.5 | 25.06 | 34.4 | 3780.6 | 7905.115 | 69.1 | 45 | 80.18 | 120.19 | 28.7 | 31.1 | 32 | 25.2 | 3889.8 | 34.5 | 20 | 78 | 31 | 20.4 | 20 | 3.9 | 0.39 | -20.3
|  | 2875 | 96 | 25 | 3 | 21 | 15.2 | 10.8 | 98.4 | 8.61 | 2.1 | 2.691 | 3.8 | 48.8 | 52.6 | 102.6 | 532.7 | 2.03 | 330.6 | 23.9 | 0.238 | 31.9 | 17.3 | 329.2 | 56 | 8.615122 | 19.4 | 19.3 | 3335 | 62.8 | 24.67 | 34.4 | 3332.1 | 7905.115 | 70.3 | 45.2 | 80 | 119.92 | 28.6 | 31.1 | 32 | 25.2 | 3421 | 30.5 | 19.2 | 78 | 31 | 17.6 | 18 | 2.7 | 0.08 | -14.1
|  | 2876 | 96 | 26 | 4 | 21 | 14.9 | 10.8 | 98.4 | 7.98 | 2.1 | 2.534 | 3.8 | 48.6 | 52.4 | 102.88 | 527.2 | 1.34 | 329.7 | 23.7 | 0.25 | 31.9 | 16.3 | 320.8 | 56 | 7.421663 | 19.3 | 19.8 | 2873 | 62.7 | 24.67 | 34.4 | 2877.8 | 7905.115 | 68.9 | 44.9 | 80.01 | 119.58 | 28.7 | 31.2 | 32 | 25.3 | 3081.2 | 28 | 18 | 78 | 31 | 16.1 | 16 | 1.6 | 0.76 | -18.7
|  | 2877 | 96 | 27 | 5 | 21 | 14.4 | 10.8 | 98.4 | 5.9 | 2.1 | 2.38 | 3.4 | 48.8 | 52.3 | 102.72 | 520.6 | 0.97 | 330.7 | 24 | 0.257 | 31.9 | 15.3 | 311.3 | 56.1 | 6.343306 | 19.3 | 19.4 | 2428 | 62.5 | 24.95 | 34.3 | 2425 | 7905.115 | 69.8 | 44.9 | 79.93 | 119.51 | 28.8 | 31.1 | 32 | 25.3 | 2596.8 | 25.5 | 17.3 | 78 | 32 | 15.3 | 15 | 0.4 | 0.8 | -20.3
|  | 2878 | 96 | 28 | 6 | 21 | 17.02 | 10.8 | 98.4 | 1.39 | 2.1 | 2.379 | 3.9 | 48.5 | 52.3 | 102.51 | 512.3 | 0.73 | 330.2 | 23.9 | 0.225 | 31.8 | 18.6 | 290.9 | 55.8 | 5.164048 | 19.3 | 19.4 | 1979 | 62.7 | 24.92 | 34.5 | 1976 | 7905.116 | 69.1 | 45.1 | 79.89 | 119.96 | 28.9 | 31.2 | 32 | 25.4 | 2103.8 | 20.5 | 16.9 | 78 | 32 | 15.7 | 16 | 0 | 0.02 | -14.1
|  | 2879 | 96 | 29 | 7 | 21 | 17.47 | 10.8 | 98.4 | 1.45 | 2.1 | 2.325 | 2.8 | 49 | 51.8 | 102.41 | 505 | 0.59 | 330.8 | 24.1 | 0.245 | 32 | 18.9 | 234.9 | 56.1 | 3.99109788 | 19.4 | 19.6 | 1540 | 62.3 | 24.75 | 34.4 | 1535.9 | 7905.116 | 69.1 | 44.8 | 79.87 | 120.32 | 29 | 31.2 | 32 | 25.5 | 1631.2 | 14 | 16.9 | 78 | 32 | 18.8 | 18 | 0 | 0.04 | -11.7
|  | 2880 | 96 | 30 | 8 | 21 | 19.76 | 10.8 | 98.4 | 4.89 | 2 | 2.319 | 3 | 48.9 | 51.9 | 101.95 | 497.8 | 0.53 | 330.6 | 24 | 0.254 | 31.8 | 22.6 | 181.9 | 55.6 | 2.929502 | 19.4 | 19.5 | 1148 | 62.1 | 24.37 | 34.5 | 1145.8 | 7905.116 | 69.6 | 45.2 | 79.93 | 120.2 | 29.1 | 31.2 | 32 | 25.5 | 1329.5 | 16 | 16.9 | 78 | 32 | 21.2 | 22 | 0 | 0.02 | -10.2
|  | 2881 | 97 | 1 | 1 | 1 | 17.73 | 10.8 | 98.4 | 7.52 | 2 | 2.405 | 2.8 | 48.8 | 51.6 | 102.14 | 490.9 | 0.49 | 331 | 24.1 | 0.25 | 31.8 | 27.9 | 132.7 | 55.5 | 2.120368 | 19.5 | 19.8 | 834 | 62.5 | 24.28 | 34.5 | 832.1 | 7905.116 | 69.3 | 44.8 | 79.82 | 120.16 | 29.2 | 31.2 | 32.1 | 25.5 | 890.5 | 13.5 | 16.9 | 78 | 32 | 25.9 | 25 | 0 | 0.04 | -7.8
|  | 2882 | 97 | 2 | 2 | 1 | 16.03 | 10.8 | 98.4 | 9.88 | 2.1 | 2.638 | 2.5 | 49 | 51.6 | 102.64 | 487.1 | 0.54 | 335.3 | 24.1 | 0.244 | 32.1 | 43.8 | 115.3 | 55.2 | 2.0523552 | 19.4 | 19.7 | 784 | 62.4 | 25 | 34.3 | 785.9 | 7905.116 | 69.6 | 45 | 79.86 | 120.25 | 29.2 | 31.3 | 32 | 25.5 | 766.2 | 14.5 | 18 | 78 | 33 | 40.8 | 42 | 1.6 | 0.04 | -5.5
|  | 2883 | 97 | 3 | 3 | 1 | 16.37 | 10.8 | 98.4 | 9.85 | 2.1 | 2.743 | 2.4 | 49.1 | 51.5 | 102.6 | 484 | 0.7 | 333.6 | 24 | 0.274 | 32 | 37.4 | 120 | 55 | 2.157993 | 19.3 | 19.5 | 827 | 62.5 | 24.92 | 34.3 | 821.5 | 7905.116 | 69.4 | 45 | 80.04 | 120.29 | 29.2 | 31.2 | 32 | 25.5 | 835.8 | 13.5 | 17.6 | 78 | 33 | 38.4 | 40 | 1.2 | 0.04 | -2.3
|  | 2884 | 97 | 4 | 4 | 1 | 15.53 | 10.8 | 98.4 | 9.86 | 2.1 | 2.736 | 2.3 | 49 | 51.4 | 102.41 | 480.8 | 0.68 | 334.9 | 23.9 | 0.252 | 32 | 36.2 | 120.8 | 54.6 | 2.092338 | 19.2 | 19.9 | 808 | 62.5 | 24.73 | 34.4 | 802.8 | 7905.116 | 69.3 | 45 | 80.1 | 120.22 | 29.3 | 31.2 | 32 | 25.5 | 821.8 | 15.5 | 17.3 | 78 | 32 | 36.1 | 36 | 0.8 | 0.04 | 0.8
|  | 2885 | 97 | 5 | 5 | 1 | 14.75 | 10.8 | 98.4 | 10.08 | 2.1 | 2.772 | 2.4 | 48.8 | 51.2 | 102.48 | 478.2 | 0.69 | 334.4 | 24.5 | 0.232 | 31.9 | 36.6 | 120 | 54 | 2.112258 | 19.4 | 19.3 | 797 | 62.5 | 25.31 | 34.3 | 796 | 7905.116 | 69.2 | 45.2 | 79.85 | 120.14 | 29.3 | 31.2 | 32.1 | 25.5 | 788.2 | 15 | 17.3 | 78 | 32 | 36.5 | 37 | 0.8 | 0.06 | 3.1
|  | 2886 | 97 | 6 | 6 | 1 | 14.41 | 10.8 | 98.4 | 10.21 | 2.1 | 2.791 | 2.1 | 49.1 | 51.1 | 102.45 | 475.4 | 0.69 | 333.7 | 24.2 | 0.246 | 32 | 37.8 | 120.5 | 53.5 | 2.0916222 | 19.3 | 19.6 | 799 | 62.4 | 25 | 34.4 | 806.1 | 7905.116 | 69.1 | 44.9 | 79.82 | 120.08 | 29.3 | 31.2 | 32 | 25.5 | 804.5 | 15 | 17.6 | 78 | 32 | 37.6 | 39 | 1.2 | 0.82 | 0
|  | 2887 | 97 | 7 | 7 | 1 | 15.06 | 10.8 | 98.3 | 10.21 | 2.1 | 2.802 | 2.2 | 49 | 51.2 | 102.54 | 472.6 | 0.72 | 334.3 | 24.3 | 0.244 | 32 | 38 | 121.7 | 52.7 | 2.104183 | 19.3 | 19.6 | 808 | 62.3 | 24.87 | 34.3 | 798.4 | 7905.116 | 69.1 | 44.8 | 79.85 | 120.21 | 29.3 | 31.2 | 32 | 25.4 | 805.2 | 15 | 17.6 | 78 | 32 | 37.6 | 37 | 1.2 | 0.35 | 3.1
|  | 2888 | 97 | 8 | 1 | 12 | 14.9 | 10.8 | 98.4 | 10.03 | 2.1 | 2.886 | 2.1 | 48.8 | 50.8 | 103.54 | 470 | 0.82 | 333.5 | 24.4 | 0.228 | 32.1 | 57.6 | 123.2 | 52 | 2.387769 | 19.2 | 19.5 | 896 | 62.2 | 25.45 | 34.3 | 907.4 | 7905.116 | 69.6 | 44.9 | 79.86 | 120.01 | 29.4 | 31.2 | 32 | 25.4 | 828 | 11.5 | 19.6 | 78 | 33 | 52.9 | 44 | 3.1 | 0.08 | 6.3
|  | 2889 | 97 | 9 | 2 | 12 | 15.08 | 10.8 | 98.4 | 9.24 | 2.1 | 3.04 | 2.2 | 48.9 | 51.1 | 105.44 | 467.9 | 1.08 | 332.5 | 24.3 | 0.221 | 31.9 | 60.3 | 145.6 | 51.4 | 3.402255 | 19.3 | 19.5 | 1295 | 61.9 | 25.09 | 34.3 | 1299 | 7905.116 | 69.2 | 45 | 79.87 | 119.93 | 29.3 | 31.2 | 32 | 25.4 | 1149 | 10 | 22.4 | 78 | 33 | 62 | 62 | 5.9 | 0.04 | 8.6
|  | 2890 | 97 | 10 | 3 | 12 | 14.65 | 10.8 | 98.4 | 9.35 | 2.1 | 3.114 | 2.4 | 48.8 | 51.2 | 105.13 | 466.7 | 1.84 | 338.8 | 24.3 | 0.226 | 31.9 | 57.6 | 196.8 | 51 | 4.484557 | 19.2 | 19.7 | 1709 | 61.9 | 25.06 | 34.4 | 1708.7 | 7905.116 | 69.2 | 45.1 | 79.92 | 119.88 | 29.3 | 31.2 | 32 | 25.3 | 1604.5 | 20.5 | 23.5 | 78 | 32 | 58 | 57 | 7.5 | 0.27 | 13.3
|  | 2891 | 97 | 11 | 4 | 12 | 14.23 | 10.8 | 98.4 | 10.05 | 2.1 | 3.142 | 2.8 | 48.7 | 51.5 | 104.97 | 467.2 | 2.59 | 331.7 | 24.2 | 0.247 | 32 | 58.3 | 271.2 | 50.4 | 5.525561 | 19.4 | 19.5 | 2139 | 61.7 | 24.67 | 34.4 | 2135.9 | 7905.117 | 69.3 | 45 | 80 | 119.99 | 29.2 | 31.2 | 32 | 25.3 | 2057 | 22.5 | 25.1 | 78 | 32 | 58.8 | 59 | 8.6 | 0.88 | 10.9
|  | 2892 | 97 | 12 | 5 | 12 | 14.41 | 10.8 | 98.4 | 9.98 | 2.1 | 3.387 | 3 | 48.6 | 51.6 | 105.19 | 469.5 | 3.34 | 330.1 | 24.3 | 0.217 | 31.9 | 61.3 | 313.9 | 51 | 6.722364 | 19.4 | 19.4 | 2570 | 61.6 | 24.98 | 34.4 | 2572.2 | 7905.117 | 68.6 | 45.1 | 80.09 | 119.88 | 29.2 | 31.2 | 32 | 25.2 | 2370.2 | 24 | 26.7 | 78 | 32 | 59.6 | 60 | 10.2 | 0.86 | 4.7
|  | 2893 | 97 | 13 | 6 | 12 | 14.62 | 10.8 | 98.4 | 13.18 | 2.1 | 3.507 | 2.9 | 48.6 | 51.5 | 105.1 | 473.7 | 4.13 | 331 | 24.4 | 0.217 | 32 | 62 | 326.2 | 52.1 | 7.770952 | 19.3 | 19.6 | 3018 | 61.2 | 24.59 | 34.4 | 3016.6 | 7905.117 | 69.1 | 45 | 80.13 | 119.93 | 29.1 | 31.2 | 32 | 25.2 | 2851.5 | 27.5 | 28.6 | 78 | 32 | 61.2 | 62 | 12.2 | 0.8 | -2.3
|  | 2894 | 97 | 14 | 7 | 12 | 14.42 | 10.8 | 98.4 | 15.09 | 2.1 | 3.507 | 2.9 | 48.9 | 51.8 | 105.11 | 480.6 | 4.92 | 330.9 | 24.3 | 0.244 | 32.2 | 64.4 | 332.8 | 53.6 | 9.241799 | 19.4 | 19.5 | 3483 | 61.1 | 25.34 | 34.2 | 3479.1 | 7905.118 | 69.1 | 44.9 | 80.18 | 120.18 | 29.1 | 31.2 | 31.9 | 25.2 | 3342 | 28.5 | 30.6 | 78 | 31 | 64.3 | 65 | 13.7 | 0.9 | 2.3
|  | 2895 | 97 | 15 | 8 | 12 | 14.23 | 10.8 | 98.4 | 16.08 | 2.1 | 3.503 | 3.6 | 48.7 | 52.3 | 105.25 | 488.7 | 5.8 | 329.6 | 24.3 | 0.215 | 32 | 67.4 | 342.5 | 54.1 | 10.379 | 19.3 | 19.6 | 3938 | 61 | 25.17 | 34.2 | 3937.7 | 7905.118 | 68.8 | 44.8 | 80.09 | 120.01 | 29.1 | 31.2 | 31.9 | 25.1 | 3842 | 29 | 31.4 | 78 | 31 | 66.3 | 67 | 14.9 | 0.9 | -1.6
|  | 2896 | 97 | 16 | 1 | 2 | 14.39 | 10.8 | 98.4 | 15.69 | 2.1 | 3.295 | 3.8 | 48.5 | 52.3 | 102.95 | 498.7 | 6.66 | 330.8 | 24.3 | 0.431 | 32 | 50 | 345.9 | 54.4 | 11.08744 | 19.4 | 19.6 | 4249 | 61.3 | 24.92 | 34.3 | 4250.4 | 7905.119 | 69 | 44.9 | 79.79 | 120.14 | 29 | 31.2 | 32 | 25.1 | 4236.5 | 31.5 | 29.8 | 78 | 31 | 53.3 | 52 | 12.9 | 0.84 | -13.3
|  | 2897 | 97 | 17 | 2 | 2 | 14.3 | 10.8 | 98.4 | 12.23 | 2.1 | 2.992 | 3.9 | 48.7 | 52.6 | 102.58 | 506.5 | 6.38 | 331.4 | 24.2 | 0.292 | 31.9 | 43.8 | 345.7 | 54.8 | 11.34327 | 19.5 | 19.6 | 4309 | 61.8 | 25.14 | 34.4 | 4304.9 | 7905.12 | 68.8 | 45.2 | 79.94 | 119.94 | 28.9 | 31.2 | 32 | 25.2 | 4289.8 | 35.5 | 27.1 | 78 | 31 | 44.7 | 45 | 10.6 | 0.12 | -11.7
|  | 2898 | 97 | 18 | 3 | 2 | 14.55 | 10.8 | 98.4 | 9.79 | 2.1 | 2.847 | 4.1 | 48.5 | 52.7 | 104.14 | 512.7 | 5.29 | 330.3 | 24.1 | 0.214 | 31.9 | 42.8 | 345 | 55 | 11.3538 | 19.3 | 19.5 | 4313 | 61.9 | 25.14 | 34.3 | 4314.2 | 7905.12 | 69.3 | 45 | 79.99 | 120.04 | 28.8 | 31.2 | 32 | 25.1 | 4314.8 | 36 | 26.7 | 78 | 31 | 42.7 | 43 | 10.2 | 0.72 | -18
|  | 2899 | 97 | 19 | 4 | 2 | 14.81 | 10.8 | 98.4 | 8.62 | 2.1 | 2.777 | 4.6 | 48.4 | 52.9 | 104.78 | 517.8 | 4.73 | 330.9 | 24 | 0.243 | 31.8 | 41.6 | 342.8 | 55.3 | 11.37826 | 19.5 | 19.5 | 4312 | 62.1 | 25.2 | 34.4 | 4308.5 | 7905.121 | 69.3 | 45.1 | 79.94 | 120.02 | 28.9 | 31.2 | 32 | 25.1 | 4314.8 | 36.5 | 26.7 | 78 | 31 | 42 | 41 | 10.2 | 0.25 | -18.7
|  | 2900 | 97 | 20 | 5 | 2 | 14.36 | 10.8 | 98.4 | 7.94 | 2.1 | 2.772 | 4.2 | 48.6 | 52.8 | 104.93 | 522.5 | 4.51 | 330.3 | 24.2 | 0.234 | 31.8 | 41.9 | 343.1 | 55.6 | 11.35715 | 19.4 | 19.6 | 4304 | 62.2 | 25.2 | 34.2 | 4302.9 | 7905.121 | 69 | 45.1 | 80.03 | 120.14 | 28.7 | 31.1 | 32 | 25.1 | 4304.5 | 36.5 | 26.7 | 78 | 31 | 42 | 42 | 10.2 | 0.62 | -13.3
|  | 2901 | 97 | 21 | 6 | 2 | 14.85 | 10.8 | 98.4 | 7.51 | 2.1 | 2.748 | 4.2 | 48.5 | 52.8 | 104.96 | 526.6 | 4.43 | 330.4 | 24.1 | 0.251 | 31.9 | 41.8 | 342 | 55.7 | 11.16369 | 19.3 | 19.6 | 4292 | 62.3 | 24.84 | 34.2 | 4291.9 | 7905.122 | 69.5 | 45 | 80.09 | 119.73 | 28.7 | 31.1 | 32 | 25.1 | 4300 | 36.5 | 26.7 | 78 | 31 | 42 | 42 | 10.2 | 0.78 | -18
|  | 2902 | 97 | 22 | 7 | 2 | 14.31 | 10.8 | 98.4 | 7.5 | 2.1 | 2.778 | 3.9 | 48.7 | 52.7 | 104.91 | 530.9 | 4.42 | 330.5 | 24 | 0.252 | 31.7 | 43.5 | 342.6 | 55.8 | 11.24448 | 19.3 | 19.5 | 4304 | 62.2 | 24.95 | 34.2 | 4305.4 | 7905.122 | 69.5 | 45 | 80.07 | 119.8 | 28.8 | 31.1 | 32 | 25.1 | 4300 | 36 | 27.1 | 78 | 31 | 43.5 | 43 | 10.6 | 0.08 | -18.7
|  | 2903 | 97 | 23 | 1 | 21 | 14.08 | 10.8 | 98.4 | 6.84 | 2.1 | 2.707 | 4.5 | 48.4 | 52.9 | 102.78 | 534.8 | 4.5 | 330.5 | 23.8 | 0.298 | 31.7 | 25.5 | 341.1 | 55.7 | 10.92052 | 19.4 | 19.4 | 4180 | 62.3 | 24.95 | 34.5 | 4180.4 | 7905.123 | 69.1 | 45 | 80.06 | 120.38 | 28.6 | 31.1 | 31.9 | 25.1 | 4251.5 | 40 | 22.4 | 78 | 31 | 32.2 | 29 | 5.9 | 0.92 | -19.5
|  | 2904 | 97 | 24 | 2 | 21 | 14.84 | 10.8 | 98.4 | 8.41 | 2.1 | 2.86 | 3.9 | 48.9 | 52.8 | 102.73 | 535.4 | 3.55 | 330.1 | 24.3 | 0.244 | 31.5 | 19.5 | 336.3 | 55.9 | 9.754559 | 19 | 19.6 | 3793 | 62.6 | 24.56 | 34.4 | 3789.6 | 7905.123 | 69.1 | 45.4 | 80.23 | 120.1 | 28.7 | 31.1 | 32 | 25.2 | 3885.8 | 34 | 20 | 78 | 31 | 20.4 | 19 | 3.9 | 0.52 | -20.3
|  | 2905 | 97 | 25 | 3 | 21 | 15.22 | 10.8 | 98.4 | 8.5 | 2.1 | 2.678 | 4 | 48.6 | 52.6 | 102.67 | 532.8 | 2.19 | 330.2 | 23.8 | 0.237 | 31.8 | 16.9 | 328.4 | 56 | 8.589349 | 19.4 | 19.6 | 3344 | 62.7 | 24.53 | 34.5 | 3349.2 | 7905.123 | 69.6 | 45 | 80.17 | 119.72 | 28.7 | 31.1 | 32 | 25.2 | 3408.5 | 30.5 | 18.8 | 78 | 31 | 17.6 | 17 | 2.4 | 0.06 | -13.3
|  | 2906 | 97 | 26 | 4 | 21 | 14.71 | 10.8 | 98.4 | 7.55 | 2.1 | 2.457 | 4.1 | 48.4 | 52.5 | 102.58 | 527 | 1.43 | 330.4 | 23.8 | 0.246 | 31.5 | 15.3 | 319.7 | 55.9 | 7.473377 | 19.4 | 19.5 | 2886 | 62.6 | 24.73 | 34.4 | 2886.7 | 7905.124 | 70 | 45.2 | 79.97 | 120 | 28.6 | 31.1 | 32 | 25.2 | 3083.5 | 28 | 18 | 78 | 31 | 15.7 | 16 | 1.6 | 0.78 | -19.5
|  | 2907 | 97 | 27 | 5 | 21 | 14.53 | 10.8 | 98.4 | 5.95 | 2.1 | 2.322 | 3.5 | 48.8 | 52.3 | 102.74 | 520.3 | 1.07 | 330.6 | 23.9 | 0.252 | 31.9 | 15.3 | 310.5 | 56.1 | 6.241757 | 19.3 | 19.5 | 2435 | 62.6 | 24.48 | 34.3 | 2437.2 | 7905.124 | 69.4 | 45 | 80 | 119.99 | 28.8 | 31.1 | 32 | 25.3 | 2585.8 | 25.5 | 17.3 | 78 | 31 | 15.3 | 15 | 0.8 | 0.78 | -20.3
|  | 2908 | 97 | 28 | 6 | 21 | 17.21 | 10.8 | 98.4 | 1.52 | 2.1 | 2.39 | 3.7 | 48.6 | 52.3 | 102.35 | 511.8 | 0.86 | 330.3 | 23.7 | 0.243 | 31.7 | 17.5 | 290.6 | 55.9 | 5.112242 | 19.4 | 19.6 | 1979 | 62.7 | 24.67 | 34.5 | 1975.8 | 7905.124 | 69.5 | 45.2 | 79.98 | 119.96 | 28.9 | 31.2 | 32 | 25.3 | 2086.5 | 22.5 | 16.5 | 78 | 32 | 15.7 | 16 | 0 | 0.02 | -14.1
|  | 2909 | 97 | 29 | 7 | 21 | 17.56 | 10.8 | 98.3 | 2.1 | 2 | 2.357 | 2.6 | 49 | 51.6 | 102.27 | 504.5 | 0.66 | 330.6 | 23.8 | 0.255 | 31.9 | 19 | 234 | 55.9 | 3.914788 | 19.4 | 19.6 | 1536 | 62.5 | 24.34 | 34.4 | 1535.7 | 7905.124 | 69.6 | 45.1 | 79.93 | 120.15 | 29 | 31.2 | 32 | 25.4 | 1610 | 13.5 | 17.3 | 78 | 32 | 18.4 | 19 | 0 | 0.04 | -12.5
|  | 2910 | 97 | 30 | 8 | 21 | 20.02 | 10.8 | 98.3 | 4.98 | 2 | 2.335 | 2.9 | 48.9 | 51.8 | 102.02 | 497.1 | 0.59 | 330.3 | 23.8 | 0.241 | 31.9 | 22.9 | 181.1 | 55.7 | 2.885754 | 19.3 | 19.5 | 1144 | 62.6 | 24.09 | 34.4 | 1147.2 | 7905.124 | 68.9 | 45.1 | 80.08 | 120.08 | 29.1 | 31.2 | 32 | 25.4 | 1173.2 | 15.5 | 16.5 | 78 | 32 | 22 | 22 | 0 | 0.02 | -10.2
|  | 2911 | 98 | 1 | 1 | 1 | 17.37 | 10.8 | 98.4 | 7.54 | 2.1 | 2.442 | 2.8 | 48.8 | 51.6 | 102.05 | 490.3 | 0.52 | 330.7 | 23.8 | 0.232 | 32 | 29.4 | 131.5 | 55.6 | 2.140642 | 19.4 | 19.7 | 822 | 62.8 | 24.87 | 34.4 | 825.3 | 7905.124 | 68.5 | 44.9 | 80.01 | 119.75 | 29.1 | 31.2 | 32 | 25.4 | 866.2 | 13.5 | 16.9 | 78 | 32 | 26.3 | 28 | 0.4 | 0.02 | -7.8
|  | 2912 | 98 | 2 | 2 | 1 | 16.12 | 10.8 | 98.4 | 9.86 | 2.1 | 2.694 | 2.8 | 48.9 | 51.7 | 102.65 | 486.9 | 0.56 | 335 | 23.4 | 0.239 | 31.7 | 43.5 | 116.2 | 55.3 | 2.054826 | 19.3 | 19.6 | 790 | 62.7 | 24.84 | 34.4 | 805.2 | 7905.124 | 69.3 | 45.1 | 80 | 120.11 | 29.2 | 31.2 | 32 | 25.4 | 792.8 | 13.5 | 18 | 78 | 33 | 42.4 | 42 | 1.6 | 0.04 | -5.5
|  | 2913 | 98 | 3 | 3 | 1 | 16.4 | 10.8 | 98.4 | 9.87 | 2.1 | 2.771 | 2.5 | 48.9 | 51.4 | 102.45 | 483.7 | 0.71 | 334.4 | 23.8 | 0.275 | 31.9 | 37.1 | 120.8 | 54.9 | 2.1518316 | 19.3 | 19.6 | 822 | 62.5 | 25 | 34.5 | 818 | 7905.124 | 69.1 | 45.2 | 79.83 | 119.86 | 29.3 | 31.2 | 32 | 25.5 | 810.8 | 14.5 | 17.3 | 78 | 33 | 38 | 40 | 0.8 | 0.02 | -2.3
|  | 2914 | 98 | 4 | 4 | 1 | 15.56 | 10.8 | 98.4 | 9.85 | 2.1 | 2.76 | 2.3 | 48.9 | 51.2 | 102.46 | 480.7 | 0.76 | 335.3 | 23.7 | 0.259 | 32 | 36.7 | 119.1 | 54.6 | 2.104246 | 19.3 | 19.7 | 809 | 62.8 | 24.84 | 34.3 | 809.6 | 7905.124 | 69.9 | 44.9 | 79.87 | 120.12 | 29.3 | 31.2 | 32 | 25.5 | 800.8 | 15.5 | 17.6 | 78 | 32 | 36.5 | 36 | 0.8 | 0.04 | 0
|  | 2915 | 98 | 5 | 5 | 1 | 14.85 | 10.8 | 98.4 | 10.05 | 2.1 | 2.796 | 2.5 | 49 | 51.4 | 102.59 | 477.8 | 0.68 | 333.9 | 23.6 | 0.233 | 32 | 37 | 122.6 | 53.9 | 2.108259 | 19.3 | 19.6 | 806 | 62.5 | 24.98 | 34.4 | 801 | 7905.124 | 69.1 | 45.3 | 80.02 | 120.22 | 29.3 | 31.3 | 32 | 25.5 | 817.8 | 15 | 17.6 | 78 | 32 | 36.9 | 36 | 0.8 | 0.06 | 3.1
|  | 2916 | 98 | 6 | 6 | 1 | 14.46 | 10.8 | 98.4 | 10.21 | 2.1 | 2.794 | 2.3 | 48.9 | 51.2 | 102.45 | 474.9 | 0.79 | 334.5 | 23.8 | 0.257 | 32.1 | 36.8 | 125.1 | 53.3 | 2.085954 | 19.3 | 19.7 | 801 | 62.4 | 24.87 | 34.4 | 809.1 | 7905.124 | 69.5 | 45.1 | 80 | 120.05 | 29.3 | 31.2 | 32 | 25.4 | 797.5 | 15 | 17.6 | 78 | 32 | 36.9 | 36 | 0.8 | 0.2 | 0.8
|  | 2917 | 98 | 7 | 7 | 1 | 14.79 | 10.7 | 98.4 | 10.32 | 2.1 | 2.8 | 2.3 | 48.8 | 51.1 | 102.49 | 472.5 | 0.82 | 334.1 | 23.6 | 0.247 | 31.9 | 37 | 124.8 | 52.8 | 2.100439 | 19.5 | 19.5 | 796 | 62.5 | 25.2 | 34.5 | 791.9 | 7905.124 | 69 | 45.1 | 79.93 | 120.39 | 29.3 | 31.2 | 32.1 | 25.4 | 803 | 15 | 17.6 | 78 | 32 | 36.9 | 37 | 0.8 | 0.78 | -2.3
|  | 2918 | 98 | 8 | 1 | 12 | 15.27 | 10.8 | 98.4 | 10.2 | 2.1 | 2.901 | 2.4 | 48.8 | 51.2 | 103.69 | 469.6 | 0.8 | 332.7 | 23.7 | 0.221 | 31.8 | 59.9 | 127.5 | 52 | 2.405967624 | 19.5 | 19.5 | 900 | 62.2 | 25.53 | 34.3 | 906.3 | 7905.124 | 69.2 | 45.6 | 79.86 | 120.39 | 29.4 | 31.2 | 32 | 25.3 | 798.2 | 9.5 | 20.4 | 78 | 32 | 56.5 | 49 | 3.9 | 0.04 | 3.9
|  | 2919 | 98 | 9 | 2 | 12 | 15.39 | 10.8 | 98.4 | 9.25 | 2.1 | 3.044 | 2.2 | 48.8 | 51 | 105.37 | 467.5 | 1.06 | 334 | 23.9 | 0.234 | 32 | 61 | 149.1 | 51.6 | 3.437091 | 19.3 | 19.7 | 1301 | 62 | 25.23 | 34.3 | 1301.4 | 7905.125 | 69.5 | 45.1 | 79.95 | 120.26 | 29.3 | 31.2 | 32 | 25.2 | 1171 | 10.5 | 22.4 | 78 | 32 | 62.4 | 63 | 5.9 | 0.04 | 7
|  | 2920 | 98 | 10 | 3 | 12 | 15.02 | 10.8 | 98.4 | 9.33 | 2.1 | 3.11 | 2 | 49.1 | 51 | 105.21 | 466.5 | 1.84 | 338.6 | 23.9 | 0.226 | 32.1 | 57.9 | 201.1 | 51 | 4.54404 | 19.4 | 19.5 | 1720 | 61.9 | 25.23 | 34.3 | 1712.6 | 7905.125 | 69.1 | 45 | 79.82 | 119.98 | 29.3 | 31.2 | 32 | 25.2 | 1631.2 | 19 | 23.5 | 78 | 32 | 58 | 58 | 6.7 | 0.06 | 11.7
|  | 2921 | 98 | 11 | 4 | 12 | 14.26 | 10.7 | 98.4 | 10.13 | 2.1 | 3.153 | 2.8 | 48.6 | 51.4 | 105.22 | 467.3 | 2.5 | 330.5 | 23.8 | 0.233 | 31.8 | 58.3 | 274.6 | 50.4 | 5.6177988 | 19.3 | 19.7 | 2146 | 61.9 | 25 | 34.4 | 2143.7 | 7905.125 | 69.5 | 44.9 | 79.85 | 119.64 | 29.2 | 31.2 | 32 | 25.1 | 1929.5 | 22.5 | 25.1 | 78 | 32 | 58.8 | 59 | 8.6 | 0.84 | 10.2
|  | 2922 | 98 | 12 | 5 | 12 | 14.54 | 10.8 | 98.4 | 10.14 | 2.1 | 3.39 | 2.7 | 48.9 | 51.6 | 105.13 | 469.7 | 3.24 | 330.7 | 23.6 | 0.209 | 31.9 | 61.8 | 315.1 | 51 | 6.775611 | 19.3 | 19.5 | 2579 | 61.4 | 25.09 | 34.3 | 2575.2 | 7905.125 | 70 | 45.1 | 79.84 | 120.02 | 29.2 | 31.2 | 32 | 25.2 | 2388.2 | 24 | 27.1 | 78 | 32 | 59.2 | 60 | 10.6 | 0.82 | 3.9
|  | 2923 | 98 | 13 | 6 | 12 | 14.8 | 10.8 | 98.4 | 13.28 | 2.1 | 3.508 | 2.9 | 48.7 | 51.6 | 105.17 | 474.1 | 4.03 | 330.3 | 23.9 | 0.213 | 32 | 62.2 | 327 | 52 | 8.010183 | 19.3 | 19.5 | 3026 | 61.6 | 25.28 | 34.5 | 3022.2 | 7905.126 | 69.1 | 45.2 | 79.83 | 120.05 | 29.2 | 31.2 | 32 | 25.1 | 2877.2 | 27.5 | 28.6 | 78 | 32 | 62 | 61 | 12.2 | 0.62 | -3.1
|  | 2924 | 98 | 14 | 7 | 12 | 14.52 | 10.8 | 98.4 | 15.07 | 2.1 | 3.494 | 3.3 | 48.6 | 51.9 | 105.29 | 480.8 | 4.84 | 331.3 | 23.8 | 0.244 | 32 | 64.4 | 334.1 | 53.1 | 9.072989 | 19.5 | 19.7 | 3484 | 61 | 24.87 | 34.3 | 3483.3 | 7905.126 | 69.7 | 45 | 79.98 | 119.9 | 29.2 | 31.2 | 32 | 25.1 | 3365.5 | 28.5 | 30.2 | 78 | 31 | 62.7 | 65 | 13.7 | 0.27 | -3.9
|  | 2925 | 98 | 15 | 8 | 12 | 14.24 | 10.8 | 98.4 | 16.14 | 2.1 | 3.498 | 3.4 | 48.9 | 52.3 | 105.13 | 489.2 | 5.74 | 330.7 | 24 | 0.225 | 32.1 | 67.1 | 342 | 54 | 10.43494 | 19.4 | 19.6 | 3942 | 61.1 | 25.28 | 34.4 | 3943.2 | 7905.127 | 68.8 | 45.1 | 80.1 | 120.2 | 29 | 31.2 | 32 | 25.1 | 3865.5 | 28.5 | 31.8 | 78 | 31 | 66.7 | 68 | 15.3 | 0.72 | -2.3
|  | 2926 | 98 | 16 | 1 | 2 | 14.19 | 10.7 | 98.4 | 15.69 | 2.1 | 3.281 | 3.9 | 48.5 | 52.4 | 103 | 498.8 | 6.62 | 330.4 | 24 | 0.445 | 32 | 49.6 | 347.1 | 54.4 | 11.09266 | 19.4 | 19.7 | 4251 | 61.6 | 24.92 | 34.4 | 4251.3 | 7905.127 | 68.8 | 45 | 80.1 | 120.1 | 29 | 31.2 | 32 | 25.1 | 4166.2 | 32 | 29 | 78 | 31 | 52.9 | 59 | 12.5 | 0.88 | -12.5
|  | 2927 | 98 | 17 | 2 | 2 | 14.96 | 10.7 | 98.4 | 12.17 | 2.1 | 2.979 | 4.1 | 48.7 | 52.8 | 102.62 | 506.6 | 6.33 | 330.5 | 24.1 | 0.266 | 31.9 | 43.8 | 347.6 | 54.8 | 11.3932 | 19.4 | 19.6 | 4304 | 61.6 | 25.28 | 34.3 | 4303.5 | 7905.128 | 69.6 | 44.9 | 79.92 | 120.14 | 28.9 | 31.2 | 32 | 25.1 | 4295.2 | 35.5 | 27.1 | 78 | 31 | 45.5 | 45 | 10.6 | 0.64 | -13.3
|  | 2928 | 98 | 18 | 3 | 2 | 14.35 | 10.7 | 98.4 | 9.7 | 2.1 | 2.843 | 3.8 | 48.8 | 52.6 | 104.03 | 512.4 | 5.17 | 330 | 24.1 | 0.237 | 32 | 42.3 | 345.7 | 55.3 | 11.46936 | 19.4 | 19.7 | 4314 | 62.2 | 25.39 | 34.5 | 4314 | 7905.128 | 69.4 | 45 | 79.98 | 120.28 | 28.7 | 31.1 | 32 | 25 | 4310 | 36 | 26.7 | 78 | 31 | 43.1 | 43 | 10.2 | 0.1 | -13.3
|  | 2929 | 98 | 19 | 4 | 2 | 14.46 | 10.7 | 98.4 | 8.51 | 2 | 2.781 | 4.4 | 48.4 | 52.7 | 104.8 | 517.6 | 4.59 | 330.2 | 24 | 0.24 | 31.7 | 41.9 | 344.3 | 55.3 | 10.97543 | 19.3 | 19.5 | 4301 | 62.5 | 24.37 | 34.6 | 4301.7 | 7905.129 | 68.9 | 45.3 | 80.02 | 120.24 | 28.8 | 31.1 | 32 | 25 | 4304.5 | 36.5 | 26.7 | 78 | 31 | 42 | 41 | 9.8 | 0.08 | -12.5
|  | 2930 | 98 | 20 | 5 | 2 | 15.02 | 10.7 | 98.4 | 7.86 | 2.1 | 2.759 | 4.2 | 48.6 | 52.8 | 105.1 | 522.4 | 4.38 | 330.4 | 24.1 | 0.249 | 31.8 | 41.9 | 343.1 | 55.5 | 11.50612 | 19.6 | 19.6 | 4294 | 62.3 | 25.59 | 34.3 | 4295.2 | 7905.129 | 69.4 | 44.9 | 79.89 | 119.96 | 28.7 | 31.2 | 32 | 25.1 | 4295.2 | 36.5 | 26.7 | 78 | 31 | 41.6 | 41 | 9.8 | 0.1 | -18.7
|  | 2931 | 98 | 21 | 6 | 2 | 14.49 | 10.7 | 98.4 | 7.54 | 2.1 | 2.757 | 4.1 | 48.7 | 52.8 | 105.05 | 526.5 | 4.31 | 330.2 | 24.2 | 0.227 | 31.8 | 43.1 | 343.6 | 55.7 | 11.19801 | 19.4 | 20 | 4300 | 62.6 | 24.87 | 34.4 | 4300.2 | 7905.13 | 68.8 | 45 | 80.17 | 119.83 | 28.7 | 31.1 | 32 | 25 | 4295.2 | 36 | 26.7 | 78 | 31 | 43.1 | 43 | 10.2 | 0.1 | -12.5
|  | 2932 | 98 | 22 | 7 | 2 | 14.43 | 10.7 | 98.4 | 7.66 | 2 | 2.771 | 4.3 | 48.6 | 52.9 | 104.8 | 531 | 4.35 | 330.5 | 24.3 | 0.252 | 31.8 | 43.3 | 342.8 | 55.6 | 11.02136 | 19.5 | 19.5 | 4319 | 62.7 | 24.37 | 34.7 | 4319.2 | 7905.13 | 69.4 | 45.2 | 80.14 | 120.23 | 28.7 | 31.1 | 32 | 25 | 4314.8 | 36 | 27.1 | 78 | 31 | 43.5 | 44 | 10.2 | 0.7 | -12.5
|  | 2933 | 98 | 23 | 1 | 21 | 14.11 | 10.7 | 98.4 | 6.73 | 2.1 | 2.741 | 4 | 48.7 | 52.7 | 102.71 | 534.6 | 4.42 | 330.4 | 24.3 | 0.275 | 31.9 | 24.9 | 341.8 | 55.9 | 10.76268 | 19.5 | 19.6 | 4185 | 63 | 24.56 | 34.4 | 4185.1 | 7905.131 | 69.8 | 45 | 80.22 | 120.09 | 28.6 | 31.1 | 32 | 25.1 | 4246.8 | 41.5 | 22.4 | 78 | 31 | 30.2 | 28 | 7.5 | 0.92 | -18.7
|  | 2934 | 98 | 24 | 2 | 21 | 14.75 | 10.8 | 98.4 | 9.23 | 2.1 | 2.92 | 4.4 | 48.5 | 52.9 | 102.58 | 535.3 | 3.41 | 330.4 | 24.1 | 0.246 | 31.7 | 19.3 | 336.3 | 55.9 | 9.841937 | 19.2 | 19.8 | 3793 | 62.9 | 24.78 | 34.5 | 3793.3 | 7905.131 | 69.4 | 45.1 | 80.09 | 120.21 | 28.6 | 31.1 | 32 | 25.1 | 3865.5 | 34 | 20.4 | 78 | 31 | 20.8 | 19 | 3.9 | 0.8 | -20.3
|  | 2935 | 98 | 25 | 3 | 21 | 15.76 | 10.7 | 98.4 | 8.55 | 2.1 | 2.646 | 4.4 | 48.3 | 52.7 | 102.47 | 532.5 | 2.03 | 330.8 | 24.4 | 0.236 | 31.9 | 17 | 329.4 | 55.9 | 8.6796 | 19.6 | 19.5 | 3341 | 62.8 | 24.81 | 34.3 | 3341.3 | 7905.131 | 69 | 45 | 80.07 | 120.34 | 28.7 | 31.1 | 32 | 25.1 | 3550.8 | 30.5 | 18.8 | 78 | 31 | 17.3 | 18 | 2.4 | 0.04 | -13.3
|  | 2936 | 98 | 26 | 4 | 21 | 15.03 | 10.7 | 98.4 | 7.69 | 2.1 | 2.504 | 4 | 48.8 | 52.8 | 102.58 | 526.6 | 1.35 | 330.2 | 24 | 0.241 | 31.7 | 15.7 | 320.8 | 56 | 7.468198 | 19.3 | 19.8 | 2884 | 62.7 | 24.73 | 34.4 | 2886.6 | 7905.132 | 69 | 45 | 80.04 | 120.2 | 28.6 | 31.2 | 31.9 | 25.1 | 3048.2 | 27.5 | 18 | 78 | 31 | 15.7 | 16 | 1.6 | 0.35 | -18.7
|  | 2937 | 98 | 27 | 5 | 21 | 14.57 | 10.7 | 98.4 | 5.93 | 2.1 | 2.339 | 3.6 | 48.7 | 52.3 | 102.65 | 520.1 | 1.03 | 330.5 | 24.5 | 0.248 | 31.8 | 15.2 | 312.3 | 56 | 6.353945 | 19.5 | 19.5 | 2435 | 62.5 | 24.92 | 34.3 | 2434 | 7905.132 | 69 | 44.9 | 79.91 | 119.83 | 28.8 | 31.1 | 32 | 25.2 | 2557.8 | 25.5 | 17.3 | 78 | 31 | 15.3 | 15 | 0.8 | 0.76 | -20.3
|  | 2938 | 98 | 28 | 6 | 21 | 16.87 | 10.7 | 98.4 | 1.18 | 2.1 | 2.364 | 3.4 | 48.7 | 52.2 | 102.05 | 511.7 | 0.81 | 330.6 | 24.3 | 0.233 | 31.6 | 16.9 | 290.7 | 55.9 | 5.239565 | 19.4 | 19.8 | 1977 | 62.6 | 25.31 | 34.3 | 1976.7 | 7905.132 | 69.1 | 44.9 | 79.8 | 119.52 | 28.9 | 31.2 | 32 | 25.2 | 2062.5 | 20.5 | 16.5 | 78 | 32 | 15.7 | 15 | 0 | 0.04 | -14.1
|  | 2939 | 98 | 29 | 7 | 21 | 17.44 | 10.7 | 98.4 | 2.05 | 2.1 | 2.361 | 2.9 | 49 | 52 | 102.28 | 504.5 | 0.67 | 330.6 | 24.4 | 0.249 | 31.7 | 19 | 235.1 | 55.7 | 3.963031 | 19.5 | 19.8 | 1541 | 62.4 | 24.56 | 34.4 | 1540.1 | 7905.132 | 69.2 | 45.2 | 80.05 | 119.72 | 29 | 31.2 | 32 | 25.3 | 1754.5 | 13.5 | 16.5 | 78 | 32 | 18.8 | 20 | 0 | 0.04 | -11.7
|  | 2940 | 98 | 30 | 8 | 21 | 19.67 | 10.7 | 98.4 | 4.9 | 2.1 | 2.328 | 2.9 | 48.9 | 51.8 | 101.92 | 497.1 | 0.63 | 330.5 | 24.4 | 0.239 | 32 | 23.5 | 182.4 | 55.7 | 2.977601 | 19.6 | 19.6 | 1155 | 62.5 | 24.62 | 34.4 | 1155.5 | 7905.132 | 68.8 | 45.2 | 80.08 | 119.83 | 29 | 31.2 | 32 | 25.3 | 1310.8 | 16 | 16.9 | 78 | 32 | 23.5 | 21 | 0 | 0.02 | -10.2
|  | 2941 | 99 | 1 | 1 | 1 | 17.66 | 10.8 | 98.4 | 7.44 | 2.1 | 2.414 | 2.9 | 48.8 | 51.6 | 102.03 | 490.4 | 0.58 | 331 | 24.3 | 0.251 | 32 | 28.2 | 133.1 | 55.4 | 2.147337 | 19.6 | 19.7 | 836 | 62.5 | 24.53 | 34.3 | 840.5 | 7905.132 | 69.3 | 45.1 | 80.11 | 120.02 | 29.2 | 31.2 | 32 | 25.4 | 870.2 | 13.5 | 16.9 | 78 | 32 | 27.1 | 27 | 0 | 0.02 | -7.8
|  | 2942 | 99 | 2 | 2 | 1 | 16.11 | 10.8 | 98.4 | 9.8 | 2.1 | 2.645 | 2.8 | 48.7 | 51.5 | 102.45 | 487 | 0.6 | 334.8 | 24.1 | 0.248 | 31.8 | 43.3 | 120.2 | 54.9 | 2.068062 | 19.6 | 19.5 | 790 | 63 | 25 | 34.5 | 790.6 | 7905.132 | 69.3 | 45.1 | 79.8 | 119.76 | 29.2 | 31.2 | 32 | 25.5 | 773.2 | 14 | 18 | 78 | 32 | 42 | 38 | 1.2 | 0.04 | -5.5
|  | 2943 | 99 | 3 | 3 | 1 | 16.36 | 10.8 | 98.4 | 9.74 | 2.1 | 2.766 | 2.2 | 49 | 51.2 | 102.58 | 483.8 | 0.77 | 334.7 | 24.4 | 0.266 | 31.9 | 37.7 | 120.1 | 54.9 | 2.189619 | 19.7 | 19.8 | 821 | 62.8 | 25.47 | 34 | 823.7 | 7905.132 | 69.1 | 44.6 | 79.78 | 119.72 | 29.2 | 31.2 | 32 | 25.5 | 803.8 | 14 | 17.6 | 78 | 32 | 38 | 40 | 0.8 | 0.04 | -1.6
|  | 2944 | 99 | 4 | 4 | 1 | 15.65 | 10.8 | 98.4 | 9.88 | 2.1 | 2.762 | 2.3 | 49 | 51.3 | 102.51 | 480.8 | 0.9 | 334.3 | 24.4 | 0.249 | 32 | 36.3 | 120.3 | 54.5 | 2.089884 | 19.6 | 19.6 | 810 | 62.7 | 24.64 | 34.3 | 801 | 7905.132 | 69.7 | 45 | 79.87 | 119.57 | 29.2 | 31.2 | 32 | 25.5 | 811.5 | 15.5 | 17.3 | 78 | 32 | 36.1 | 37 | 0.4 | 0.04 | 0
|  | 2945 | 99 | 5 | 5 | 1 | 14.9 | 10.8 | 98.4 | 10.09 | 2.1 | 2.78 | 2.1 | 49.1 | 51.2 | 102.55 | 478.1 | 0.78 | 334.1 | 24.6 | 0.233 | 32.2 | 36.7 | 120.2 | 54 | 2.094132 | 19.4 | 19.7 | 799 | 62.5 | 25.03 | 34.3 | 796 | 7905.132 | 69.3 | 44.8 | 79.84 | 119.65 | 29.3 | 31.2 | 32 | 25.5 | 798.2 | 15 | 17.3 | 78 | 32 | 36.5 | 38 | 0.4 | 0.06 | 3.1
|  | 2946 | 99 | 6 | 6 | 1 | 14.47 | 10.8 | 98.4 | 10.23 | 2.1 | 2.793 | 2.9 | 48.6 | 51.4 | 102.4 | 475.3 | 0.76 | 333.8 | 24.1 | 0.252 | 31.9 | 37.7 | 120.6 | 53.2 | 2.078480844 | 19.5 | 19.8 | 802 | 62.5 | 24.75 | 34.4 | 808.2 | 7905.132 | 69.4 | 45 | 80 | 119.73 | 29.3 | 31.2 | 32 | 25.4 | 788.2 | 15 | 17.6 | 78 | 32 | 37.6 | 38 | 0.8 | 0.33 | 0.8
|  | 2947 | 99 | 7 | 7 | 1 | 14.93 | 10.7 | 98.4 | 10.22 | 2.1 | 2.806 | 2.1 | 49.1 | 51.2 | 102.36 | 472.6 | 0.84 | 334.4 | 24.4 | 0.246 | 31.9 | 37.4 | 120.4 | 52.7 | 2.125507 | 19.5 | 19.6 | 810 | 62.5 | 25.06 | 34.3 | 800.9 | 7905.133 | 69.2 | 45 | 79.84 | 120.03 | 29.3 | 31.2 | 32 | 25.3 | 811.5 | 15 | 17.6 | 78 | 32 | 37.3 | 38 | 0.8 | 0.46 | 3.1
|  | 2948 | 99 | 8 | 1 | 12 | 14.77 | 10.7 | 98.4 | 10.1 | 2.1 | 2.878 | 2.3 | 48.9 | 51.1 | 103.43 | 469.8 | 0.93 | 333.9 | 24.1 | 0.207 | 31.9 | 57 | 122 | 52.1 | 2.384116 | 19.6 | 19.7 | 888 | 62.3 | 25.64 | 34.4 | 888.8 | 7905.133 | 68.8 | 45 | 79.98 | 119.75 | 29.3 | 31.2 | 31.9 | 25.3 | 808.5 | 11 | 20 | 78 | 32 | 41.6 | 47 | 3.1 | 0.08 | 5.5
|  | 2949 | 99 | 9 | 2 | 12 | 15.03 | 10.7 | 98.4 | 9.21 | 2.2 | 3.045 | 2.5 | 48.9 | 51.3 | 105.64 | 467.4 | 1.11 | 333.4 | 23.8 | 0.235 | 31.8 | 60.6 | 145.7 | 51.4 | 3.466135 | 19.4 | 19.7 | 1288 | 62.4 | 25.7 | 34.3 | 1285.2 | 7905.133 | 69.3 | 45.1 | 79.9 | 119.69 | 29.3 | 31.2 | 32 | 25.3 | 1183.5 | 7 | 22.4 | 78 | 32 | 62 | 62 | 5.1 | 0.04 | 9.4
|  | 2950 | 99 | 10 | 3 | 12 | 15 | 10.7 | 98.4 | 9.24 | 2.1 | 3.1 | 2.6 | 48.7 | 51.3 | 105.29 | 466.6 | 1.91 | 337.6 | 24.1 | 0.24 | 32.1 | 57.8 | 195.5 | 50.9 | 4.483223 | 19.6 | 19.6 | 1699 | 62.1 | 25.2 | 34.4 | 1694.2 | 7905.133 | 69.1 | 45 | 79.95 | 119.68 | 29.2 | 31.2 | 32 | 25.2 | 1636.5 | 19.5 | 23.1 | 78 | 32 | 57.6 | 58 | 6.3 | 0.48 | 7.8
|  | 2951 | 99 | 11 | 4 | 12 | 14.25 | 10.8 | 98.4 | 10.19 | 2.1 | 3.158 | 1.9 | 49.1 | 51 | 105.21 | 466.9 | 2.57 | 330.4 | 23.9 | 0.225 | 32 | 59.2 | 269.8 | 50.5 | 5.494562 | 19.3 | 19.9 | 2127 | 61.5 | 24.67 | 34.3 | 2128.4 | 7905.133 | 68.7 | 44.7 | 80.03 | 119.85 | 29.2 | 31.2 | 31.9 | 25.2 | 1932.8 | 22.5 | 25.1 | 78 | 32 | 59.2 | 60 | 8.2 | 0.74 | 9.4
|  | 2952 | 99 | 12 | 5 | 12 | 14.59 | 10.8 | 98.4 | 10.15 | 2.1 | 3.402 | 2.9 | 48.7 | 51.6 | 105.34 | 469.2 | 3.32 | 330.2 | 23.7 | 0.213 | 32 | 62.2 | 314.5 | 51 | 6.690561 | 19.4 | 20 | 2564 | 61.4 | 24.92 | 34.4 | 2567.8 | 7905.133 | 68.8 | 45 | 80.04 | 119.94 | 29.1 | 31.2 | 32 | 25.1 | 2404.5 | 24.5 | 27.1 | 78 | 32 | 59.2 | 59 | 10.2 | 0.82 | 3.1
|  | 2953 | 99 | 13 | 6 | 12 | 14.34 | 10.7 | 98.4 | 13.24 | 2.1 | 3.52 | 2.6 | 49 | 51.6 | 105.24 | 473.8 | 4.11 | 330.2 | 23.8 | 0.212 | 32.2 | 62.6 | 326.8 | 52.2 | 7.969002048 | 19.5 | 19.5 | 3020 | 61.3 | 25.2 | 34.3 | 3016.5 | 7905.134 | 69.3 | 44.9 | 79.98 | 119.99 | 29.2 | 31.2 | 32 | 25.1 | 2892.8 | 26.5 | 28.6 | 78 | 32 | 61.2 | 61 | 11.8 | 0.31 | -1.6
|  | 2954 | 99 | 14 | 7 | 12 | 14.27 | 10.7 | 98.4 | 15.13 | 2.1 | 3.498 | 2.6 | 49.1 | 51.7 | 105.33 | 480.5 | 4.94 | 330.3 | 23.7 | 0.233 | 32.2 | 63.9 | 333.7 | 53.4 | 9.179798 | 19.6 | 19.8 | 3483 | 61.1 | 25.17 | 34.1 | 3481.3 | 7905.134 | 69.1 | 44.8 | 80.12 | 119.78 | 29.1 | 31.2 | 32 | 25.1 | 3389.8 | 28.5 | 30.2 | 78 | 31 | 65.1 | 64 | 13.7 | 0.88 | 3.1
|  | 2955 | 99 | 15 | 8 | 12 | 14.12 | 10.8 | 98.4 | 16 | 2.1 | 3.503 | 3.5 | 48.7 | 52.2 | 105.2 | 488.8 | 5.81 | 330.2 | 23.6 | 0.222 | 32 | 67.1 | 341.9 | 53.9 | 10.41992 | 19.5 | 19.7 | 3941 | 61.3 | 25.25 | 34.5 | 3936.9 | 7905.135 | 69 | 45.1 | 80.03 | 119.8 | 29 | 31.2 | 32 | 25 | 3716.2 | 28.5 | 31.8 | 78 | 31 | 67.1 | 66 | 14.9 | 0.12 | -0.8
|  | 2956 | 99 | 16 | 1 | 2 | 14.3 | 10.7 | 98.4 | 15.71 | 2.1 | 3.265 | 3.8 | 48.8 | 52.6 | 102.97 | 498.6 | 6.67 | 330.9 | 23.5 | 0.428 | 31.8 | 50.1 | 346.5 | 54.3 | 11.03553 | 19.5 | 19.9 | 4253 | 61.2 | 24.78 | 34.5 | 4250.9 | 7905.135 | 69.3 | 44.9 | 79.92 | 119.96 | 28.9 | 31.2 | 31.9 | 25 | 4175.8 | 32 | 29 | 78 | 31 | 51.8 | 58 | 12.2 | 0.88 | -13.3
|  | 2957 | 99 | 17 | 2 | 2 | 14.66 | 10.8 | 98.4 | 12.12 | 2.1 | 2.968 | 3.9 | 48.8 | 52.6 | 102.39 | 506.4 | 6.38 | 330.6 | 23.1 | 0.284 | 31.8 | 43.7 | 346.3 | 54.8 | 11.16086 | 19.6 | 20 | 4310 | 61.7 | 24.73 | 34.6 | 4310.3 | 7905.136 | 70.1 | 45 | 79.89 | 119.42 | 28.9 | 31.2 | 32 | 25 | 4300 | 35.5 | 27.1 | 78 | 31 | 44.7 | 45 | 10.2 | 0.23 | -12.5
|  | 2958 | 99 | 18 | 3 | 2 | 14.38 | 10.8 | 98.4 | 9.57 | 2.1 | 2.821 | 4 | 48.7 | 52.7 | 104 | 512.1 | 5.24 | 330.2 | 23.6 | 0.22 | 31.9 | 41.8 | 346.1 | 55.3 | 11.14533 | 19.7 | 19.9 | 4304 | 61.9 | 24.73 | 34.4 | 4305.4 | 7905.137 | 69.1 | 44.8 | 79.95 | 119.42 | 28.8 | 31.2 | 32 | 25 | 4304.5 | 36.5 | 26.7 | 78 | 31 | 42 | 42 | 9.8 | 0.21 | -14.1
|  | 2959 | 99 | 19 | 4 | 2 | 14.69 | 10.8 | 98.4 | 8.29 | 2.1 | 2.76 | 3.9 | 48.9 | 52.8 | 104.98 | 516.9 | 4.55 | 330.4 | 23.6 | 0.225 | 32 | 41.8 | 343.9 | 55.6 | 11.14241 | 19.6 | 19.9 | 4289 | 62.4 | 24.81 | 34.4 | 4287 | 7905.137 | 69.8 | 45 | 79.98 | 119.99 | 28.8 | 31.2 | 32 | 25 | 4289.8 | 36.5 | 26.7 | 78 | 31 | 42 | 42 | 9.8 | 0.33 | -17.2
|  | 2960 | 99 | 20 | 5 | 2 | 14.97 | 10.8 | 98.3 | 7.98 | 2.1 | 2.768 | 4.6 | 48.5 | 53 | 105.37 | 521.8 | 4.35 | 330.9 | 23.4 | 0.247 | 31.9 | 44 | 342.6 | 55.4 | 11.10735 | 19.7 | 19.7 | 4305 | 62.4 | 24.64 | 34.4 | 4305.9 | 7905.138 | 69.2 | 45 | 80.01 | 120.02 | 28.7 | 31.2 | 32 | 25 | 4295.2 | 35.5 | 27.1 | 78 | 31 | 43.9 | 44 | 10.2 | 0.86 | -18
|  | 2961 | 99 | 21 | 6 | 2 | 14.22 | 10.8 | 98.3 | 7.86 | 2 | 2.778 | 3.8 | 48.9 | 52.8 | 104.83 | 526.7 | 4.46 | 330.3 | 23.6 | 0.284 | 32 | 41.7 | 344.2 | 55.7 | 11.03667 | 19.8 | 19.9 | 4325 | 62.3 | 24.37 | 34.3 | 4326.5 | 7905.138 | 68.8 | 44.9 | 80.16 | 120.03 | 28.7 | 31.1 | 31.9 | 25 | 4319.5 | 36 | 26.7 | 78 | 31 | 43.9 | 44 | 9.8 | 0.08 | -18.7
|  | 2962 | 99 | 22 | 7 | 2 | 14.64 | 10.7 | 98.4 | 7.5 | 2.1 | 2.765 | 4.1 | 48.7 | 52.8 | 104.32 | 530.9 | 4.48 | 330.4 | 23.7 | 0.271 | 32 | 41.7 | 342.2 | 55.9 | 11.52726 | 19.6 | 19.9 | 4312 | 62.7 | 25.53 | 34.5 | 4310.1 | 7905.139 | 69.2 | 44.7 | 80.01 | 120.25 | 28.7 | 31.1 | 31.9 | 25 | 4314.8 | 36.5 | 26.7 | 78 | 31 | 41.6 | 42 | 9.8 | 0.88 | -13.3
|  | 2963 | 99 | 23 | 1 | 21 | 14.29 | 10.7 | 98.4 | 6.58 | 2.1 | 2.713 | 4.3 | 48.5 | 52.9 | 102.6 | 534.3 | 4.31 | 330.5 | 23.5 | 0.266 | 31.9 | 25.7 | 341.2 | 55.8 | 10.95552 | 19.5 | 19.9 | 4170 | 62.7 | 25.09 | 34.4 | 4166 | 7905.139 | 69.4 | 45 | 79.97 | 120.07 | 28.7 | 31.1 | 31.9 | 25.1 | 4222.5 | 42 | 22.4 | 78 | 31 | 29.8 | 28 | 6.7 | 0.9 | -19.5
|  | 2964 | 99 | 24 | 2 | 21 | 14.95 | 10.8 | 98.4 | 8.79 | 2.1 | 2.856 | 3.8 | 48.9 | 52.7 | 102.57 | 535.1 | 3.33 | 330.3 | 23.7 | 0.258 | 31.9 | 19.7 | 335.5 | 56 | 9.715984 | 19.6 | 19.9 | 3778 | 62.8 | 24.56 | 34.5 | 3775.3 | 7905.139 | 69.3 | 45.1 | 80.05 | 119.88 | 28.6 | 31.1 | 31.9 | 25.1 | 3976.5 | 34 | 20.4 | 78 | 31 | 20.8 | 20 | 3.5 | 0.72 | -15.6
|  | 2965 | 99 | 25 | 3 | 21 | 15.16 | 10.8 | 98.4 | 8.49 | 2.1 | 2.652 | 4.2 | 48.7 | 52.8 | 102.53 | 533 | 2.04 | 330.3 | 23.6 | 0.227 | 31.9 | 17.8 | 329.2 | 55.9 | 8.68155 | 19.8 | 19.9 | 3327 | 62.6 | 24.92 | 34.3 | 3329.4 | 7905.14 | 68.8 | 45 | 80.12 | 120.3 | 28.6 | 31.1 | 31.9 | 25.1 | 3497.5 | 30 | 19.2 | 78 | 31 | 18 | 18 | 2.4 | 0.06 | -12.5
|  | 2966 | 99 | 26 | 4 | 21 | 14.99 | 10.8 | 98.4 | 7.67 | 2.1 | 2.49 | 3.9 | 48.6 | 52.5 | 102.75 | 528.4 | 1.36 | 330.3 | 23.8 | 0.248 | 32 | 16.5 | 320.9 | 56 | 7.528001 | 19.7 | 19.9 | 2878 | 63 | 24.98 | 34.4 | 2877.5 | 7905.14 | 69.4 | 45 | 80.1 | 120.28 | 28.7 | 31.1 | 31.9 | 25.2 | 3023.2 | 27.5 | 18 | 78 | 31 | 16.9 | 16 | 1.2 | 0.39 | -17.2
|  | 2967 | 99 | 27 | 5 | 21 | 14.8 | 10.8 | 98.4 | 5.93 | 2 | 2.345 | 3.5 | 49 | 52.6 | 102.62 | 522.2 | 1 | 330.6 | 23.8 | 0.25 | 32 | 15.6 | 310.4 | 56 | 6.170423 | 19.5 | 19.7 | 2427 | 62.4 | 24.28 | 34.3 | 2428.8 | 7905.14 | 69 | 45 | 79.85 | 120.45 | 28.8 | 31.2 | 31.9 | 25.2 | 2532 | 26 | 17.6 | 78 | 31 | 16.1 | 15 | 0.8 | 0.72 | -19.5
|  | 2968 | 99 | 28 | 6 | 21 | 16.73 | 10.8 | 98.4 | 1.18 | 2.1 | 2.362 | 3.4 | 48.8 | 52.2 | 102.19 | 513.9 | 0.77 | 330.1 | 23.7 | 0.245 | 31.7 | 16.3 | 290.6 | 55.9 | 5.1675372 | 19.5 | 19.9 | 1974 | 62.6 | 25 | 34.5 | 1970.9 | 7905.14 | 69.2 | 44.9 | 79.94 | 119.95 | 28.9 | 31.2 | 32 | 25.3 | 2205.2 | 23 | 18 | 78 | 32 | 16.5 | 17 | 0 | 0.02 | -13.3
|  | 2969 | 99 | 29 | 7 | 21 | 17.37 | 10.8 | 98.4 | 1.8 | 2.1 | 2.33 | 2.9 | 48.9 | 51.8 | 102.65 | 506.6 | 0.6 | 330.6 | 23.9 | 0.242 | 32 | 18.9 | 234.7 | 55.9 | 3.942123 | 19.7 | 19.9 | 1531 | 62.4 | 24.59 | 34.5 | 1530.8 | 7905.14 | 69.1 | 44.8 | 79.89 | 120.16 | 29 | 31.2 | 32 | 25.3 | 1723.2 | 13 | 16.5 | 78 | 32 | 18.4 | 19 | 0 | 0.04 | -11.7
|  | 2970 | 99 | 30 | 8 | 21 | 19.41 | 10.8 | 98.4 | 4.83 | 2.1 | 2.298 | 3.2 | 48.6 | 51.9 | 102.03 | 499.4 | 0.53 | 330.8 | 24.1 | 0.248 | 31.8 | 22.5 | 180.4 | 55.6 | 2.906051 | 19.7 | 19.9 | 1130 | 62.3 | 24.56 | 34.4 | 1133 | 7905.14 | 69.3 | 45.1 | 79.89 | 120.29 | 29 | 31.2 | 32.1 | 25.3 | 1264 | 15.5 | 17.3 | 78 | 32 | 22.4 | 22 | 0 | 0.02 | -9.4
|  | 2971 | 100 | 1 | 1 | 1 | 17.6 | 10.8 | 98.4 | 7.62 | 2 | 2.393 | 2.5 | 49.1 | 51.6 | 101.84 | 492.7 | 0.5 | 333.1 | 23.7 | 0.232 | 31.8 | 29.3 | 130.9 | 55.4 | 2.075436 | 19.5 | 20 | 817 | 62.4 | 24.26 | 34.3 | 810 | 7905.14 | 69.6 | 44.9 | 80 | 120.42 | 29.2 | 31.3 | 32 | 25.3 | 841.2 | 13.5 | 16.5 | 78 | 32 | 26.3 | 29 | 0 | 0.02 | -7
|  | 2972 | 100 | 2 | 2 | 1 | 16.03 | 10.8 | 98.4 | 9.79 | 2.1 | 2.679 | 2.4 | 49.1 | 51.5 | 102.65 | 489.1 | 0.52 | 334.7 | 24.2 | 0.233 | 31.9 | 44.6 | 117.7 | 55.1 | 2.091511 | 19.8 | 19.9 | 798 | 62.4 | 25.03 | 34.3 | 812.8 | 7905.14 | 68.9 | 44.8 | 80 | 120.3 | 29.2 | 31.3 | 32 | 25.4 | 777.2 | 12.5 | 18.4 | 78 | 33 | 44.3 | 45 | 1.6 | 0.04 | -4.7
|  | 2973 | 100 | 3 | 3 | 1 | 16.44 | 10.7 | 98.4 | 9.74 | 2.1 | 2.742 | 1.7 | 49.3 | 51.1 | 102.5 | 485.7 | 0.72 | 334.2 | 24.2 | 0.269 | 31.9 | 37.2 | 121.3 | 54.9 | 2.1649206 | 19.7 | 19.9 | 827 | 62.7 | 25 | 34.4 | 823.4 | 7905.14 | 68.6 | 45 | 79.93 | 120.12 | 29.2 | 31.2 | 32 | 25.4 | 821 | 15 | 17.6 | 78 | 32 | 39.2 | 39 | 0.8 | 0.02 | -2.3
|  | 2974 | 100 | 4 | 4 | 1 | 15.49 | 10.7 | 98.4 | 9.75 | 2.1 | 2.732 | 2.5 | 49.1 | 51.5 | 102.38 | 482.8 | 0.78 | 334.9 | 24 | 0.242 | 32 | 36.2 | 120.8 | 54.5 | 2.134925 | 19.7 | 19.7 | 811 | 62.7 | 25.14 | 34.4 | 804.1 | 7905.14 | 69.5 | 45 | 80.03 | 120.03 | 29.3 | 31.2 | 32 | 25.5 | 815.5 | 16 | 17.3 | 78 | 32 | 36.1 | 35 | 0.8 | 0.04 | 0.8
|  | 2975 | 100 | 5 | 5 | 1 | 14.69 | 10.7 | 98.4 | 10.04 | 2.1 | 2.775 | 2.4 | 49.1 | 51.5 | 102.43 | 479.8 | 0.75 | 333.9 | 24.2 | 0.232 | 31.8 | 37.1 | 120.8 | 54 | 2.103335 | 19.8 | 20 | 799 | 62.6 | 25.14 | 34.4 | 796.4 | 7905.14 | 68.4 | 45 | 79.95 | 120.39 | 29.2 | 31.2 | 32 | 25.5 | 803 | 15 | 17.3 | 78 | 32 | 36.5 | 36 | 0.8 | 0.06 | 3.9
|  | 2976 | 100 | 6 | 6 | 1 | 14.39 | 10.8 | 98.4 | 10.17 | 2.1 | 2.788 | 2.3 | 49 | 51.3 | 102.53 | 477 | 0.79 | 334.6 | 24 | 0.247 | 31.9 | 38.4 | 120.8 | 53.3 | 2.13876 | 19.9 | 19.9 | 807 | 62.4 | 25.31 | 34.3 | 806.8 | 7905.141 | 69.4 | 44.9 | 79.94 | 120.48 | 29.4 | 31.2 | 32 | 25.5 | 801.5 | 14.5 | 17.6 | 78 | 32 | 38.4 | 39 | 1.2 | 0.84 | -0.8
|  | 2977 | 100 | 7 | 7 | 1 | 15.16 | 10.8 | 98.4 | 10.19 | 2.1 | 2.798 | 1.9 | 49.1 | 51 | 102.45 | 474.1 | 0.81 | 334.6 | 24.1 | 0.257 | 31.9 | 37.1 | 122.3 | 52.7 | 2.114763552 | 19.8 | 20.1 | 816 | 62.5 | 24.75 | 34.3 | 815.9 | 7905.141 | 68.8 | 45 | 79.93 | 119.94 | 29.4 | 31.2 | 32 | 25.4 | 810.8 | 15 | 17.6 | 78 | 32 | 37.3 | 37 | 0.8 | 0.04 | 3.9
|  | 2978 | 100 | 8 | 1 | 12 | 14.71 | 10.8 | 98.4 | 10 | 2.1 | 2.881 | 2.5 | 48.9 | 51.4 | 103.41 | 471.4 | 0.87 | 333.9 | 23.9 | 0.215 | 31.9 | 57.3 | 123.2 | 51.8 | 2.405595 | 19.7 | 19.9 | 896 | 62.3 | 25.64 | 34.5 | 891 | 7905.141 | 69.7 | 45.2 | 79.89 | 119.95 | 29.4 | 31.2 | 32 | 25.2 | 829.5 | 10.5 | 20.4 | 78 | 32 | 42.4 | 50 | 3.5 | 0.1 | 6.3
|  | 2979 | 100 | 9 | 2 | 12 | 15.08 | 10.8 | 98.4 | 9.23 | 2.1 | 3.036 | 1.7 | 49.3 | 51.1 | 105.48 | 469 | 1.05 | 334.2 | 24.3 | 0.222 | 32.1 | 60.3 | 145.4 | 51.4 | 3.397802 | 19.7 | 19.9 | 1299 | 62 | 24.98 | 34.3 | 1297.7 | 7905.141 | 68.8 | 44.9 | 79.98 | 120.06 | 29.3 | 31.2 | 32 | 25.2 | 1210.8 | 7.5 | 22 | 78 | 32 | 62 | 61 | 5.5 | 0.04 | 10.2
|  | 2980 | 100 | 10 | 3 | 12 | 15.2 | 10.8 | 98.4 | 9.22 | 2.1 | 3.097 | 2.2 | 49.3 | 51.5 | 105.39 | 468.2 | 1.81 | 338.5 | 23.9 | 0.221 | 31.9 | 58.1 | 197.4 | 51.1 | 4.411374 | 19.8 | 20.1 | 1696 | 61.9 | 24.84 | 34.3 | 1700.4 | 7905.141 | 69.1 | 45.1 | 79.82 | 119.98 | 29.3 | 31.2 | 32 | 25.2 | 1521.8 | 20 | 23.5 | 78 | 32 | 57.3 | 59 | 6.7 | 0.8 | 6.3
|  | 2981 | 100 | 11 | 4 | 12 | 14.28 | 10.8 | 98.4 | 10.04 | 2.1 | 3.126 | 2.4 | 49.1 | 51.5 | 105.07 | 468.5 | 2.47 | 330.7 | 24.3 | 0.238 | 31.8 | 59.4 | 271.9 | 50.1 | 5.472752 | 19.5 | 19.9 | 2135 | 62.1 | 24.48 | 34.3 | 2136.5 | 7905.141 | 69 | 45.4 | 79.99 | 119.77 | 29.3 | 31.2 | 32 | 25.1 | 1964 | 22.5 | 25.1 | 78 | 32 | 60 | 61 | 8.6 | 0.86 | 8.6
|  | 2982 | 100 | 12 | 5 | 12 | 14.61 | 10.8 | 98.4 | 10.02 | 2.1 | 3.37 | 2.9 | 48.8 | 51.6 | 105.15 | 470.9 | 3.25 | 330.4 | 24.3 | 0.259 | 32.1 | 60.8 | 314.2 | 50.9 | 6.805744 | 19.8 | 19.9 | 2571 | 62 | 25.28 | 34.5 | 2569.1 | 7905.141 | 69.6 | 45.1 | 79.96 | 119.71 | 29.1 | 31.1 | 32 | 25.1 | 2431.2 | 24.5 | 27.5 | 78 | 32 | 59.2 | 61 | 10.6 | 0.8 | 4.7
|  | 2983 | 100 | 13 | 6 | 12 | 14.24 | 10.8 | 98.4 | 13.15 | 2.1 | 3.508 | 3.1 | 48.6 | 51.7 | 105.27 | 475.2 | 4.03 | 330.9 | 24.3 | 0.218 | 31.9 | 62.8 | 326.4 | 52.1 | 7.813473 | 19.7 | 20.1 | 3021 | 61.6 | 24.7 | 34.5 | 3020.7 | 7905.142 | 69.3 | 45 | 79.87 | 120.03 | 29.2 | 31.2 | 32 | 25.1 | 2915.5 | 27 | 28.6 | 78 | 32 | 61.2 | 63 | 12.2 | 0.8 | 3.9
|  | 2984 | 100 | 14 | 7 | 12 | 14.33 | 10.8 | 98.3 | 15.07 | 2.1 | 3.488 | 3 | 49.1 | 52.1 | 105.27 | 481.7 | 4.88 | 329.9 | 24.3 | 0.225 | 32.1 | 65 | 334.1 | 53.3 | 9.246438 | 19.8 | 20.1 | 3482 | 61.6 | 25.36 | 34.4 | 3480.1 | 7905.142 | 69.2 | 44.9 | 80.01 | 119.92 | 29.2 | 31.2 | 32 | 25.1 | 3414.8 | 28.5 | 30.2 | 78 | 31 | 64.3 | 65 | 13.3 | 0.86 | 3.1
|  | 2985 | 100 | 15 | 8 | 12 | 14.21 | 10.8 | 98.3 | 16.01 | 2.1 | 3.487 | 3.5 | 48.8 | 52.2 | 105.28 | 490.2 | 5.8 | 330.1 | 24.2 | 0.209 | 32 | 67.8 | 341.3 | 53.9 | 10.25332 | 19.7 | 20 | 3942 | 61.4 | 24.84 | 34.4 | 3939.2 | 7905.143 | 68.9 | 45 | 79.81 | 119.86 | 29 | 31.2 | 31.9 | 25 | 3750 | 28.5 | 31.8 | 78 | 31 | 66.7 | 66 | 15.3 | 0.1 | -0.8
|  | 2986 | 100 | 16 | 1 | 2 | 14.34 | 10.7 | 98.4 | 15.53 | 2 | 3.282 | 4.1 | 48.6 | 52.7 | 102.91 | 500 | 6.66 | 331.2 | 24.1 | 0.419 | 31.8 | 50.3 | 347.4 | 54.3 | 10.87321 | 19.8 | 20.1 | 4247 | 61.8 | 24.45 | 34.4 | 4249.5 | 7905.143 | 69.4 | 45 | 79.96 | 119.95 | 28.9 | 31.2 | 32 | 24.9 | 4189.8 | 32.5 | 29 | 78 | 31 | 60.4 | 56 | 12.2 | 0.88 | -10.9
|  | 2987 | 100 | 17 | 2 | 2 | 14.45 | 10.8 | 98.4 | 12.05 | 2.1 | 2.988 | 4.3 | 48.5 | 52.7 | 102.5 | 507.8 | 6.4 | 330.4 | 24.5 | 0.28 | 32 | 44.4 | 345.7 | 54.8 | 11.35979 | 19.9 | 19.8 | 4305 | 61.9 | 25.2 | 34.4 | 4306.6 | 7905.144 | 69.1 | 45 | 80.07 | 119.67 | 28.9 | 31.2 | 32 | 25 | 4295.2 | 35 | 27.1 | 78 | 31 | 45.1 | 46 | 10.6 | 0.1 | -18.7
|  | 2988 | 100 | 18 | 3 | 2 | 14.25 | 10.8 | 98.4 | 9.69 | 2.1 | 2.852 | 4.1 | 48.7 | 52.8 | 104.04 | 513.8 | 5.3 | 330.4 | 24.3 | 0.202 | 31.9 | 42.1 | 345 | 55.1 | 11.36471 | 19.7 | 20.1 | 4312 | 62.1 | 25.17 | 34.4 | 4312.8 | 7905.145 | 68.8 | 45 | 79.99 | 120.02 | 28.8 | 31.2 | 32 | 24.9 | 4314.8 | 36 | 27.1 | 78 | 31 | 43.5 | 43 | 10.2 | 0.1 | -12.5
|  | 2989 | 100 | 19 | 4 | 2 | 14.74 | 10.8 | 98.4 | 8.51 | 2.1 | 2.758 | 4.2 | 48.6 | 52.8 | 104.69 | 519 | 4.72 | 330.9 | 24.3 | 0.236 | 31.8 | 42.3 | 343.6 | 55.1 | 11.2497 | 19.6 | 20.1 | 4306 | 62.2 | 24.95 | 34.5 | 4303.5 | 7905.145 | 69.2 | 45 | 80.03 | 119.84 | 28.8 | 31.1 | 32 | 25 | 4304.5 | 36 | 26.7 | 78 | 31 | 42.4 | 43 | 10.2 | 0.74 | -18
|  | 2990 | 100 | 20 | 5 | 2 | 14.62 | 10.8 | 98.4 | 7.77 | 2.1 | 2.756 | 3.9 | 48.9 | 52.8 | 104.76 | 523.5 | 4.5 | 330.6 | 24.3 | 0.245 | 31.9 | 42.3 | 342.9 | 55.8 | 11.09445 | 19.7 | 20.2 | 4300 | 62.5 | 24.64 | 34.4 | 4302 | 7905.146 | 69.1 | 45 | 79.97 | 119.91 | 28.8 | 31.2 | 32 | 25 | 4304.5 | 36 | 26.7 | 78 | 31 | 42.4 | 43 | 10.2 | 0.6 | -13.3
|  | 2991 | 100 | 21 | 6 | 2 | 14.33 | 10.8 | 98.4 | 7.51 | 2.1 | 2.769 | 4.2 | 48.7 | 52.9 | 104.85 | 527.8 | 4.45 | 330.5 | 24.3 | 0.243 | 32 | 42.4 | 342.7 | 55.8 | 11.10279 | 19.6 | 20.3 | 4298 | 62.4 | 24.67 | 34.3 | 4297.9 | 7905.146 | 68.8 | 45 | 80.1 | 119.74 | 28.7 | 31.2 | 32 | 24.9 | 4300 | 36 | 26.7 | 78 | 31 | 42.7 | 43 | 10.2 | 0.39 | -13.3
|  | 2992 | 100 | 22 | 7 | 2 | 15.02 | 10.8 | 98.4 | 7.51 | 2.1 | 2.753 | 4.3 | 48.6 | 52.9 | 104.73 | 532.1 | 4.46 | 330.5 | 24.1 | 0.235 | 32 | 43.5 | 341.5 | 55.7 | 11.22052 | 19.7 | 20 | 4300 | 62.6 | 24.92 | 34.4 | 4296.8 | 7905.147 | 69.6 | 45 | 80.17 | 119.93 | 28.7 | 31.2 | 32 | 25 | 4300 | 36 | 26.7 | 78 | 31 | 42.4 | 44 | 10.2 | 0.52 | -17.2
|  | 2993 | 100 | 23 | 1 | 21 | 14.14 | 10.8 | 98.4 | 6.7 | 2.1 | 2.724 | 4.3 | 48.7 | 53 | 103.08 | 535.9 | 4.48 | 330.2 | 24.1 | 0.293 | 31.9 | 26 | 341.4 | 55.8 | 10.87497 | 19.8 | 19.9 | 4181 | 62.8 | 24.84 | 34.6 | 4183 | 7905.147 | 69.4 | 45.1 | 80.23 | 119.98 | 28.7 | 31.1 | 32 | 25 | 4289.8 | 41.5 | 23.9 | 78 | 31 | 29.4 | 27 | 7.1 | 0.9 | -19.5
|  | 2994 | 100 | 24 | 2 | 21 | 14.69 | 10.8 | 98.4 | 9.17 | 2.1 | 2.982 | 4 | 48.9 | 52.9 | 103.17 | 536.7 | 3.58 | 330.3 | 24.3 | 0.245 | 31.8 | 19.5 | 336.3 | 56.1 | 9.9293154 | 19.9 | 20.1 | 3793 | 62.7 | 25 | 34.3 | 3791.6 | 7905.148 | 69.1 | 45.1 | 80.13 | 119.91 | 28.7 | 31.1 | 32 | 25 | 3976.5 | 33.5 | 20.4 | 78 | 31 | 20 | 20 | 3.9 | 0.76 | -20.3
|  | 2995 | 100 | 25 | 3 | 21 | 14.79 | 10.8 | 98.4 | 9.22 | 2.1 | 2.764 | 4 | 48.8 | 52.8 | 102.99 | 533.9 | 2.19 | 330.6 | 24 | 0.244 | 31.9 | 17.2 | 329 | 55.9 | 8.708403 | 19.8 | 20.1 | 3344 | 62.8 | 24.87 | 34.3 | 3345.2 | 7905.148 | 69.5 | 44.9 | 79.94 | 119.9 | 28.6 | 31.1 | 32 | 25.1 | 3503.8 | 30 | 18.8 | 78 | 31 | 17.3 | 18 | 2.4 | 0.12 | -12.5
|  | 2996 | 100 | 26 | 4 | 21 | 14.85 | 10.8 | 98.4 | 8.16 | 2.1 | 2.513 | 3.3 | 49.4 | 52.7 | 103.01 | 528.7 | 1.44 | 330.5 | 23.9 | 0.256 | 31.9 | 15.8 | 320.7 | 55.9 | 7.498866 | 20.1 | 20.1 | 2890 | 62.5 | 24.78 | 34.2 | 2886.9 | 7905.148 | 69.1 | 44.9 | 80.01 | 119.77 | 28.6 | 31.1 | 31.9 | 25.1 | 3007 | 27.5 | 18 | 78 | 31 | 16.1 | 17 | 1.2 | 0.44 | -13.3
|  | 2997 | 100 | 27 | 5 | 21 | 14.53 | 10.8 | 98.4 | 6.06 | 2.1 | 2.345 | 3.3 | 49 | 52.3 | 103.13 | 521.6 | 1.06 | 330 | 24.2 | 0.238 | 32.1 | 15.3 | 311.5 | 56 | 6.427703 | 19.9 | 20.3 | 2433 | 62.2 | 25.23 | 34.3 | 2432 | 7905.148 | 68.8 | 45 | 80.09 | 120.07 | 28.8 | 31.2 | 32 | 25.2 | 2517.8 | 26 | 17.3 | 78 | 31 | 15.7 | 16 | 0.8 | 0.74 | -20.3
|  | 2998 | 100 | 28 | 6 | 21 | 16.98 | 10.8 | 98.4 | 1.16 | 2.1 | 2.35 | 3.5 | 48.8 | 52.3 | 102.6 | 513.4 | 0.84 | 330.5 | 23.9 | 0.251 | 31.7 | 16.6 | 289.5 | 55.7 | 5.114825 | 19.7 | 20.1 | 1980 | 62.6 | 24.67 | 34.5 | 1977.6 | 7905.148 | 69.2 | 45.1 | 80.09 | 119.67 | 28.9 | 31.2 | 32 | 25.2 | 2189.8 | 23 | 16.9 | 78 | 32 | 17.3 | 16 | 0.4 | 0.04 | -14.1
|  | 2999 | 100 | 29 | 7 | 21 | 17.09 | 10.8 | 98.4 | 1.86 | 2.1 | 2.341 | 3.2 | 49 | 52.1 | 102.79 | 506.4 | 0.69 | 330.7 | 24.2 | 0.241 | 32 | 19.3 | 234.5 | 55.8 | 3.983323014 | 20 | 20.1 | 1537 | 62.1 | 24.75 | 34.3 | 1535.1 | 7905.148 | 69.2 | 44.9 | 79.97 | 119.9 | 29.1 | 31.2 | 32 | 25.2 | 1701.5 | 12.5 | 17.6 | 78 | 32 | 17.6 | 18 | 0 | 0.04 | -11.7
|  | 3000 | 100 | 30 | 8 | 21 | 19.89 | 10.8 | 98.4 | 4.91 | 2 | 2.301 | 2.9 | 49 | 52 | 102.54 | 498.7 | 0.65 | 330.7 | 23.8 | 0.249 | 32 | 22.8 | 181.7 | 55.7 | 2.926951 | 19.7 | 20.2 | 1147 | 62.3 | 24.37 | 34.4 | 1148.7 | 7905.148 | 69.3 | 45.2 | 79.84 | 120.23 | 29 | 31.2 | 32 | 25.2 | 1257 | 16.5 | 16.9 | 78 | 32 | 22.7 | 24 | 0 | 0.04 | -10.2
|  | 3001 | 101 | 1 | 1 | 1 | 17.53 | 10.8 | 98.3 | 7.45 | 2.1 | 2.405 | 2.7 | 49.1 | 51.8 | 102.24 | 492.2 | 0.59 | 331.8 | 23.9 | 0.26 | 31.9 | 27.4 | 132.5 | 55.5 | 2.1963342 | 19.8 | 20.1 | 839 | 62.4 | 25 | 34.4 | 834.2 | 7905.148 | 70.2 | 45.2 | 80.07 | 120.11 | 29.1 | 31.2 | 32.1 | 25.3 | 928.8 | 13.5 | 16.5 | 78 | 32 | 26.3 | 28 | 0 | 0.04 | -7
|  | 3002 | 101 | 2 | 2 | 1 | 15.96 | 10.8 | 98.3 | 9.86 | 2.1 | 2.669 | 2.8 | 49 | 51.8 | 103.05 | 488.6 | 0.59 | 333.7 | 23.7 | 0.249 | 31.7 | 43.2 | 117 | 55.2 | 2.00454 | 19.9 | 20.1 | 782 | 62.6 | 24.48 | 34.3 | 774 | 7905.149 | 69.3 | 45 | 79.88 | 120.08 | 29.2 | 31.2 | 32 | 25.3 | 769.5 | 13 | 18 | 78 | 33 | 42.4 | 42 | 1.6 | 0.04 | -4.7
|  | 3003 | 101 | 3 | 3 | 1 | 16.3 | 10.8 | 98.4 | 9.91 | 2.1 | 2.757 | 2.2 | 49.3 | 51.4 | 102.66 | 485.3 | 0.72 | 334.8 | 23.9 | 0.275 | 32 | 38.1 | 119.6 | 54.9 | 2.153352 | 20.1 | 20.1 | 818 | 62.6 | 25.14 | 34.2 | 822.2 | 7905.149 | 69.4 | 45 | 79.91 | 120.31 | 29.2 | 31.2 | 32 | 25.3 | 839 | 14 | 17.6 | 78 | 33 | 41.2 | 39 | 1.2 | 0.04 | -2.3
|  | 3004 | 101 | 4 | 4 | 1 | 15.57 | 10.8 | 98.4 | 9.9 | 2.1 | 2.793 | 2 | 49.3 | 51.3 | 102.86 | 482.2 | 0.73 | 334.3 | 24.1 | 0.244 | 32 | 36.7 | 119.1 | 54.6 | 2.118722 | 20 | 20.2 | 810 | 62.7 | 24.98 | 34.5 | 806 | 7905.149 | 68.6 | 44.9 | 79.82 | 120.15 | 29.2 | 31.2 | 32 | 25.4 | 812.5 | 15.5 | 17.6 | 78 | 32 | 36.5 | 37 | 0.8 | 0.04 | 0.8
|  | 3005 | 101 | 5 | 5 | 1 | 14.78 | 10.8 | 98.4 | 10.06 | 2.1 | 2.78 | 2.2 | 49.1 | 51.3 | 102.74 | 479.5 | 0.77 | 334.8 | 24 | 0.239 | 32.1 | 37 | 121.4 | 54.1 | 2.086039 | 20 | 20.3 | 802 | 62.7 | 24.84 | 34.3 | 807 | 7905.149 | 69.4 | 45.1 | 80 | 120 | 29.3 | 31.3 | 32 | 25.4 | 790.5 | 15 | 17.6 | 78 | 32 | 36.9 | 38 | 1.2 | 0.06 | 3.9
|  | 3006 | 101 | 6 | 6 | 1 | 14.41 | 10.8 | 98.4 | 10.19 | 2.1 | 2.8 | 2.6 | 48.9 | 51.4 | 102.86 | 476.8 | 0.63 | 334.1 | 23.9 | 0.244 | 31.9 | 37 | 123.1 | 53.3 | 2.138637888 | 19.9 | 20.1 | 800 | 62.3 | 25.53 | 34.5 | 799.6 | 7905.149 | 69 | 45.1 | 79.78 | 120.11 | 29.3 | 31.2 | 32 | 25.3 | 810.8 | 15 | 17.6 | 78 | 32 | 36.9 | 37 | 1.2 | 0.8 | 0
|  | 3007 | 101 | 7 | 7 | 1 | 14.7 | 10.8 | 98.4 | 10.36 | 2.1 | 2.814 | 2.5 | 48.8 | 51.4 | 102.87 | 474 | 0.77 | 334 | 23.8 | 0.242 | 32 | 37.2 | 123.7 | 52.6 | 2.079813 | 19.8 | 20 | 798 | 62.4 | 24.89 | 34.4 | 793.2 | 7905.149 | 69.3 | 45 | 79.96 | 120.07 | 29.3 | 31.2 | 32 | 25.3 | 790.5 | 15 | 17.6 | 78 | 32 | 36.9 | 38 | 1.2 | 0.74 | -2.3
|  | 3008 | 101 | 8 | 1 | 12 | 15.24 | 10.8 | 98.4 | 10.14 | 2.2 | 2.92 | 2 | 49.2 | 51.2 | 103.83 | 471.3 | 0.82 | 333.5 | 23.8 | 0.225 | 32.2 | 59.6 | 126.9 | 52.1 | 2.437977 | 19.9 | 20.2 | 907 | 62 | 25.67 | 34.4 | 903.2 | 7905.149 | 69.2 | 45 | 80.02 | 120.18 | 29.3 | 31.2 | 32 | 25.3 | 840.5 | 13 | 19.2 | 78 | 32 | 49.4 | 56 | 2.7 | 0.04 | 3.1
|  | 3009 | 101 | 9 | 2 | 12 | 15.37 | 10.8 | 98.4 | 9.29 | 2.1 | 3.045 | 2.2 | 49.1 | 51.3 | 105.5 | 468.9 | 1.06 | 333.5 | 23.8 | 0.207 | 32.1 | 60.5 | 150.3 | 51.5 | 3.457138 | 20 | 20.1 | 1306 | 61.5 | 25.28 | 34.2 | 1303.1 | 7905.149 | 68.5 | 45 | 79.98 | 120.28 | 29.3 | 31.2 | 32 | 25.3 | 1239 | 8 | 22 | 78 | 32 | 61.2 | 60 | 5.5 | 0.04 | 7.8
|  | 3010 | 101 | 10 | 3 | 12 | 14.96 | 10.8 | 98.4 | 9.27 | 2.1 | 3.126 | 2.8 | 48.7 | 51.5 | 105.29 | 468 | 1.8 | 338.9 | 23.7 | 0.224 | 31.9 | 58.1 | 199.4 | 50.8 | 4.564951 | 19.9 | 20.3 | 1715 | 61.2 | 25.42 | 34.3 | 1713 | 7905.149 | 69 | 45.3 | 80.03 | 120.17 | 29.3 | 31.2 | 32 | 25.1 | 1548.2 | 20.5 | 23.5 | 78 | 32 | 58 | 59 | 7.1 | 0.08 | 12.5
|  | 3011 | 101 | 11 | 4 | 12 | 14.27 | 10.8 | 98.4 | 10.06 | 2.1 | 3.14 | 2.5 | 49 | 51.4 | 105.11 | 468.5 | 2.56 | 330.2 | 23.7 | 0.244 | 31.9 | 58.7 | 273.5 | 50.4 | 5.562114 | 19.9 | 20.3 | 2141 | 61.4 | 24.81 | 34.4 | 2139.7 | 7905.149 | 69.1 | 44.9 | 79.7 | 119.94 | 29.2 | 31.2 | 31.9 | 25.1 | 1994.5 | 23 | 25.5 | 78 | 32 | 59.2 | 60 | 9 | 0.88 | 8.6
|  | 3012 | 101 | 12 | 5 | 12 | 14.55 | 10.8 | 98.4 | 10.02 | 2.1 | 3.366 | 2.7 | 49 | 51.7 | 105.03 | 470.9 | 3.32 | 330.6 | 23.6 | 0.235 | 32 | 61.3 | 314.6 | 51 | 6.829857 | 20 | 20.3 | 2574 | 61 | 25.34 | 34.3 | 2572.7 | 7905.15 | 69.6 | 44.8 | 79.86 | 119.96 | 29.2 | 31.2 | 32 | 25.1 | 2458.5 | 24 | 27.1 | 78 | 32 | 59.2 | 59 | 10.6 | 0.78 | 4.7
|  | 3013 | 101 | 13 | 6 | 12 | 14.59 | 10.8 | 98.4 | 13.15 | 2.1 | 3.494 | 2.8 | 48.9 | 51.6 | 105.15 | 475.1 | 4.07 | 330.9 | 23.8 | 0.236 | 32.1 | 62.7 | 327.4 | 52.1 | 7.90300731 | 20 | 20.2 | 3025 | 61.1 | 24.95 | 34.4 | 3021.8 | 7905.15 | 69.1 | 44.5 | 79.98 | 119.91 | 29.1 | 31.2 | 31.9 | 25.1 | 2938.2 | 27 | 28.2 | 78 | 32 | 61.2 | 61 | 11.8 | 0.62 | -2.3
|  | 3014 | 101 | 14 | 7 | 12 | 14.29 | 10.8 | 98.4 | 15.06 | 2.1 | 3.48 | 3.1 | 48.9 | 52 | 105.1 | 481.8 | 4.89 | 330.5 | 24 | 0.212 | 32 | 64.9 | 334.7 | 53.2 | 9.203687418 | 20 | 20 | 3481 | 60.8 | 25.25 | 34.3 | 3481.8 | 7905.151 | 68.7 | 44.9 | 80.05 | 119.89 | 29.2 | 31.2 | 32 | 25 | 3268.8 | 28.5 | 30.2 | 78 | 31 | 63.5 | 64 | 13.7 | 0.46 | 1.6
|  | 3015 | 101 | 15 | 8 | 12 | 14.19 | 10.8 | 98.4 | 16.04 | 2.1 | 3.483 | 3.4 | 48.9 | 52.3 | 105.09 | 490.2 | 5.77 | 331 | 23.6 | 0.228 | 31.9 | 67.2 | 341.2 | 54 | 10.30588 | 19.9 | 20.3 | 3940 | 61 | 24.98 | 34.4 | 3937.7 | 7905.151 | 69.1 | 44.8 | 79.96 | 119.9 | 29 | 31.2 | 31.9 | 25 | 3764.8 | 28.5 | 31.8 | 78 | 31 | 67.4 | 67 | 15.3 | 0.2 | -0.8
|  | 3016 | 101 | 16 | 1 | 2 | 14.33 | 10.8 | 98.4 | 15.56 | 2.1 | 3.27 | 3.9 | 48.6 | 52.5 | 102.83 | 499.9 | 6.62 | 330.7 | 23.8 | 0.429 | 32.2 | 50.2 | 347 | 54.5 | 11.17197 | 20.1 | 20.1 | 4249 | 61.4 | 25.11 | 34.3 | 4247.2 | 7905.152 | 69.3 | 44.9 | 79.84 | 120.16 | 28.9 | 31.2 | 31.9 | 24.8 | 4199 | 33 | 28.6 | 78 | 31 | 58.4 | 55 | 12.2 | 0.88 | -11.7
|  | 3017 | 101 | 17 | 2 | 2 | 14.39 | 10.8 | 98.4 | 12.04 | 2.1 | 2.979 | 4.3 | 48.4 | 52.7 | 102.71 | 507.8 | 6.34 | 330.6 | 23.9 | 0.261 | 32 | 44.4 | 346.7 | 54.8 | 11.16212 | 20.2 | 20.1 | 4307 | 61.6 | 24.75 | 34.4 | 4305.3 | 7905.152 | 68.8 | 44.8 | 80.08 | 119.99 | 28.8 | 31.3 | 31.9 | 25 | 4295.2 | 35.5 | 27.1 | 78 | 31 | 44.3 | 44 | 10.6 | 0.2 | -13.3
|  | 3018 | 101 | 18 | 3 | 2 | 14.64 | 10.8 | 98.3 | 9.67 | 2.1 | 2.835 | 4 | 48.9 | 52.8 | 103.98 | 513.8 | 5.26 | 330.2 | 23.9 | 0.229 | 32.2 | 42.1 | 346.1 | 55.3 | 11.20217 | 20 | 20.1 | 4312 | 61.9 | 24.81 | 34.4 | 4314.2 | 7905.153 | 69.3 | 44.8 | 80.12 | 120.1 | 28.8 | 31.2 | 32 | 24.9 | 4314.8 | 36 | 26.7 | 78 | 31 | 42.7 | 43 | 10.2 | 0.44 | -17.2
|  | 3019 | 101 | 19 | 4 | 2 | 14.98 | 10.8 | 98.3 | 8.42 | 2.1 | 2.781 | 4 | 48.8 | 52.8 | 104.61 | 518.9 | 4.65 | 330.3 | 23.8 | 0.22 | 32 | 42.3 | 345 | 55.3 | 11.18918 | 20.1 | 20.1 | 4307 | 62.3 | 24.81 | 34.4 | 4307.7 | 7905.153 | 69.3 | 45 | 80.03 | 120.25 | 28.7 | 31.2 | 32 | 24.9 | 4304.5 | 36.5 | 26.7 | 78 | 31 | 42.4 | 42 | 10.2 | 0.8 | -14.1
|  | 3020 | 101 | 20 | 5 | 2 | 14.32 | 10.8 | 98.4 | 7.84 | 2.1 | 2.765 | 4.6 | 48.4 | 53 | 104.93 | 523.4 | 4.41 | 330.4 | 23.7 | 0.241 | 31.8 | 42.3 | 342.7 | 55.3 | 11.38124 | 19.9 | 20.2 | 4308 | 62.6 | 25.23 | 34.5 | 4302.8 | 7905.154 | 68.6 | 45.2 | 80.1 | 120.12 | 28.7 | 31.2 | 31.9 | 24.9 | 4300 | 36 | 26.7 | 78 | 31 | 42.4 | 43 | 10.2 | 0.18 | -14.1
|  | 3021 | 101 | 21 | 6 | 2 | 14.88 | 10.8 | 98.4 | 7.54 | 2.1 | 2.765 | 4.4 | 48.5 | 53 | 105.04 | 527.8 | 4.39 | 330.9 | 24 | 0.247 | 32 | 42.2 | 343.6 | 55.6 | 11.1471 | 20.2 | 20.2 | 4296 | 62.5 | 24.78 | 34.4 | 4299.8 | 7905.154 | 69.2 | 44.9 | 79.99 | 120.09 | 28.7 | 31.1 | 31.9 | 24.9 | 4300 | 36 | 26.7 | 78 | 31 | 42.4 | 43 | 10.2 | 0.78 | -17.2
|  | 3022 | 101 | 22 | 7 | 2 | 14.43 | 10.8 | 98.4 | 7.51 | 2.1 | 2.749 | 4.5 | 48.4 | 52.9 | 104.74 | 531.9 | 4.4 | 330.5 | 24.1 | 0.25 | 32.1 | 42.3 | 343.3 | 55.9 | 11.42151 | 20 | 20 | 4296 | 62.7 | 25.39 | 34.5 | 4296.1 | 7905.155 | 69.2 | 44.8 | 79.86 | 120.03 | 28.7 | 31.1 | 32 | 25 | 4300 | 36 | 26.7 | 78 | 31 | 42.4 | 42 | 10.2 | 0.14 | -14.1
|  | 3023 | 101 | 23 | 1 | 21 | 14.12 | 10.8 | 98.4 | 6.65 | 2.1 | 2.684 | 3.8 | 49 | 52.8 | 102.86 | 535.5 | 4.35 | 330.4 | 24 | 0.285 | 31.9 | 26.2 | 342.2 | 55.9 | 11.05172 | 19.9 | 20.1 | 4175 | 62.4 | 25.28 | 34.2 | 4173.7 | 7905.155 | 68.7 | 44.8 | 79.98 | 120.06 | 28.7 | 31.1 | 31.9 | 25 | 4270.2 | 42.5 | 23.1 | 78 | 31 | 28.6 | 28 | 6.7 | 0.92 | -18.7
|  | 3024 | 101 | 24 | 2 | 21 | 14.82 | 10.8 | 98.4 | 8.31 | 2.1 | 2.814 | 4.2 | 48.7 | 52.9 | 102.69 | 536.5 | 3.43 | 330.5 | 24 | 0.25 | 32 | 19.6 | 336.8 | 55.9 | 9.918756 | 19.9 | 20.3 | 3792 | 62.9 | 24.98 | 34.5 | 3790.1 | 7905.156 | 69.5 | 45 | 79.96 | 120.1 | 28.6 | 31.1 | 31.9 | 25 | 3955.2 | 33.5 | 20.4 | 78 | 31 | 20.4 | 21 | 3.9 | 0.72 | -15.6
|  | 3025 | 101 | 25 | 3 | 21 | 15.21 | 10.8 | 98.4 | 8.6 | 2.1 | 2.698 | 3.7 | 48.9 | 52.6 | 102.65 | 533.8 | 2.09 | 330.8 | 24.2 | 0.232 | 32 | 17.1 | 329.1 | 55.8 | 8.625455 | 20.1 | 20.1 | 3339 | 62.8 | 24.67 | 34.2 | 3343.1 | 7905.156 | 68.7 | 44.9 | 80.09 | 120.15 | 28.6 | 31.1 | 31.9 | 25.1 | 3465.5 | 30 | 18.8 | 78 | 31 | 18 | 17 | 2.4 | 0.06 | -14.1
|  | 3026 | 101 | 26 | 4 | 21 | 15 | 10.8 | 98.4 | 7.67 | 2.1 | 2.507 | 3.8 | 48.9 | 52.7 | 102.9 | 528.5 | 1.33 | 329.7 | 24.1 | 0.234 | 31.8 | 16.1 | 321.6 | 55.9 | 7.534636 | 20 | 20.4 | 2884 | 62.7 | 24.95 | 34.4 | 2883.6 | 7905.156 | 69 | 45 | 80.14 | 119.99 | 28.6 | 31.1 | 31.9 | 25.1 | 2975.8 | 28 | 18 | 78 | 31 | 16.5 | 16 | 1.6 | 0.42 | -18.7
|  | 3027 | 101 | 27 | 5 | 21 | 14.7 | 10.8 | 98.4 | 5.94 | 2.1 | 2.319 | 3.4 | 49.2 | 52.5 | 102.62 | 521.9 | 0.99 | 330.6 | 24 | 0.243 | 31.9 | 15.3 | 311.5 | 55.9 | 6.254439 | 20 | 20 | 2432 | 62.5 | 24.56 | 34.3 | 2431.5 | 7905.156 | 69.3 | 45 | 80.16 | 120.1 | 28.8 | 31.2 | 32 | 25.2 | 2659.2 | 26 | 17.3 | 78 | 31 | 15.7 | 15 | 0.8 | 0.72 | -20.3
|  | 3028 | 101 | 28 | 6 | 21 | 16.61 | 10.8 | 98.4 | 1.25 | 2.1 | 2.371 | 3.5 | 48.9 | 52.4 | 102.41 | 513.6 | 0.76 | 330.4 | 24.1 | 0.246 | 31.9 | 16.6 | 291.6 | 55.7 | 5.129854 | 20.1 | 20.2 | 1981 | 62.6 | 24.73 | 34.4 | 1980.1 | 7905.156 | 68.8 | 45.1 | 79.99 | 120.09 | 28.9 | 31.2 | 32 | 25.2 | 2164.8 | 21.5 | 18 | 78 | 32 | 16.1 | 16 | 0 | 0.02 | -13.3
|  | 3029 | 101 | 29 | 7 | 21 | 17.12 | 10.8 | 98.4 | 2.08 | 2.1 | 2.394 | 3.3 | 48.7 | 52.1 | 102.38 | 506.2 | 0.58 | 330.3 | 24.4 | 0.234 | 32 | 19.5 | 235.4 | 55.7 | 3.963327 | 20 | 20.1 | 1543 | 62.6 | 24.53 | 34.2 | 1542.1 | 7905.156 | 69.3 | 44.8 | 79.98 | 120.01 | 29 | 31.3 | 32 | 25.2 | 1688.2 | 12.5 | 16.5 | 78 | 32 | 18 | 18 | 0 | 0.04 | -11.7
|  | 3030 | 101 | 30 | 8 | 21 | 19.64 | 10.8 | 98.4 | 5.01 | 2 | 2.375 | 2.7 | 49.1 | 51.8 | 101.93 | 498.8 | 0.53 | 330.2 | 24.2 | 0.249 | 31.8 | 23 | 182 | 55.6 | 2.905461 | 20 | 20.2 | 1148 | 62.2 | 24.17 | 34.3 | 1150 | 7905.156 | 68.7 | 44.9 | 79.96 | 120.05 | 29 | 31.2 | 32 | 25.3 | 1250 | 16.5 | 16.9 | 78 | 32 | 21.6 | 23 | 0 | 0.02 | -10.2
|  | 3031 | 102 | 1 | 1 | 1 | 17.29 | 10.8 | 98.4 | 7.5 | 2.1 | 2.493 | 2.7 | 49.1 | 51.9 | 101.91 | 492.2 | 0.5 | 330.5 | 24 | 0.234 | 32 | 28.2 | 132.8 | 55.4 | 2.195405 | 20.2 | 20.3 | 831 | 62.1 | 25.23 | 34.3 | 829.1 | 7905.157 | 68.7 | 45 | 79.98 | 120.19 | 29 | 31.2 | 31.9 | 25.3 | 916.2 | 13.5 | 16.1 | 78 | 32 | 25.9 | 25 | 0 | 0.04 | -7
|  | 3032 | 102 | 2 | 2 | 1 | 15.92 | 10.8 | 98.4 | 9.85 | 2.1 | 2.726 | 2.4 | 49.1 | 51.5 | 102.58 | 488.2 | 0.56 | 335.3 | 24.5 | 0.247 | 32 | 42.9 | 117 | 55.3 | 2.076854 | 20.1 | 20.4 | 788 | 62.6 | 25.17 | 34.2 | 782.9 | 7905.157 | 69.6 | 44.9 | 79.94 | 119.85 | 29.1 | 31.2 | 32 | 25.4 | 765.5 | 13 | 18 | 78 | 33 | 39.2 | 41 | 1.2 | 0.04 | -5.5
|  | 3033 | 102 | 3 | 3 | 1 | 16.22 | 10.8 | 98.4 | 9.93 | 2.1 | 2.803 | 2.5 | 49 | 51.5 | 102.58 | 485.1 | 0.75 | 334.8 | 24.4 | 0.265 | 31.8 | 37.7 | 121.9 | 54.9 | 2.14585 | 20.1 | 20.4 | 824 | 62.7 | 24.87 | 34.4 | 825.1 | 7905.157 | 68.9 | 44.9 | 79.91 | 120.17 | 29.2 | 31.3 | 32 | 25.4 | 835.8 | 13.5 | 17.6 | 78 | 33 | 40 | 38 | 0.8 | 0.04 | -2.3
|  | 3034 | 102 | 4 | 4 | 1 | 15.46 | 10.8 | 98.4 | 9.9 | 2.1 | 2.791 | 1.9 | 49.4 | 51.4 | 102.47 | 481.9 | 0.86 | 335.1 | 24.7 | 0.246 | 32.1 | 36.2 | 122.6 | 54.6 | 2.111023 | 20.1 | 20.3 | 809 | 62.4 | 24.92 | 34.4 | 809.7 | 7905.157 | 69.2 | 44.8 | 80.11 | 120.19 | 29.2 | 31.3 | 32 | 25.4 | 826.5 | 15.5 | 17.3 | 78 | 32 | 36.1 | 37 | 0.4 | 0.04 | 0.8
|  | 3035 | 102 | 5 | 5 | 1 | 14.77 | 10.8 | 98.4 | 10.15 | 2.1 | 2.791 | 2.5 | 48.8 | 51.3 | 102.52 | 479.3 | 0.75 | 333.8 | 24.5 | 0.23 | 32.1 | 36.8 | 121.3 | 54 | 2.109754 | 20.1 | 20.1 | 797 | 62.2 | 25.28 | 34.3 | 799.1 | 7905.157 | 69 | 45 | 79.96 | 120.11 | 29.2 | 31.3 | 32 | 25.4 | 790.5 | 15 | 17.3 | 78 | 32 | 36.5 | 37 | 0.4 | 0.06 | 3.9
|  | 3036 | 102 | 6 | 6 | 1 | 14.41 | 10.8 | 98.4 | 10.29 | 2.1 | 2.794 | 2.2 | 49.1 | 51.3 | 102.54 | 476.6 | 0.79 | 332.2 | 24.3 | 0.239 | 32.1 | 38.1 | 125.5 | 53.4 | 2.087538432 | 20.1 | 20 | 800 | 62.4 | 24.92 | 34.2 | 791.9 | 7905.157 | 69.2 | 44.9 | 79.92 | 119.9 | 29.2 | 31.2 | 32 | 25.3 | 791.2 | 15 | 17.6 | 78 | 32 | 37.6 | 39 | 0.8 | 0.82 | -0.8
|  | 3037 | 102 | 7 | 7 | 1 | 14.96 | 10.8 | 98.4 | 10.36 | 2.1 | 2.805 | 2.2 | 49.1 | 51.3 | 102.48 | 473.9 | 0.87 | 335 | 24.4 | 0.259 | 32.1 | 37.6 | 129.3 | 52.6 | 2.092757 | 20.2 | 19.9 | 802 | 62.3 | 24.92 | 34.3 | 802.1 | 7905.157 | 69 | 45 | 80 | 119.85 | 29.2 | 31.2 | 32 | 25.3 | 807 | 15 | 17.6 | 78 | 32 | 37.6 | 37 | 0.8 | 0.23 | -2.3
|  | 3038 | 102 | 8 | 1 | 12 | 14.86 | 10.8 | 98.3 | 10.11 | 2.1 | 2.899 | 1.8 | 49.1 | 50.9 | 103.74 | 470.9 | 0.91 | 333.8 | 24.5 | 0.207 | 32.2 | 58.4 | 133.5 | 52.2 | 2.397417 | 20 | 20.3 | 894 | 62.2 | 25.61 | 34.4 | 887.1 | 7905.157 | 68.2 | 45 | 79.9 | 120.02 | 29.3 | 31.2 | 32 | 25.3 | 846 | 13 | 19.2 | 78 | 32 | 48.6 | 55 | 2.4 | 0.04 | 5.5
|  | 3039 | 102 | 9 | 2 | 12 | 15.16 | 10.8 | 98.3 | 9.28 | 2.1 | 3.037 | 2 | 49.2 | 51.1 | 105.39 | 468.4 | 1.07 | 333.3 | 24.6 | 0.217 | 32.1 | 60.6 | 146.8 | 51.6 | 3.413314 | 19.8 | 20.1 | 1292 | 62.3 | 25.23 | 34.3 | 1290.8 | 7905.157 | 69 | 45.1 | 80 | 120.31 | 29.3 | 31.2 | 32 | 25.1 | 1099 | 8 | 22 | 78 | 32 | 61.6 | 62 | 5.1 | 0.04 | 9.4
|  | 3040 | 102 | 10 | 3 | 12 | 14.7 | 10.8 | 98.4 | 9.24 | 2.1 | 3.107 | 2.2 | 48.8 | 51 | 105.12 | 467.9 | 1.87 | 338.9 | 24.3 | 0.23 | 32 | 58.5 | 198 | 50.8 | 4.537318 | 20.1 | 20.4 | 1710 | 62.4 | 25.34 | 34.3 | 1708.9 | 7905.157 | 69.3 | 45 | 79.82 | 120.28 | 29.2 | 31.2 | 32 | 25.2 | 1562.5 | 20.5 | 23.5 | 78 | 32 | 58.4 | 58 | 6.7 | 0.1 | 12.5
|  | 3041 | 102 | 11 | 4 | 12 | 14.13 | 10.8 | 98.4 | 10.05 | 2.1 | 3.141 | 2.2 | 49 | 51.2 | 104.92 | 468.4 | 2.68 | 331 | 24.2 | 0.229 | 32 | 58.5 | 273.6 | 50.3 | 5.555834 | 20 | 20.4 | 2136 | 62.4 | 24.84 | 34.3 | 2135.5 | 7905.158 | 69.3 | 44.8 | 80.1 | 120.08 | 29.1 | 31.2 | 31.9 | 25.1 | 2013.2 | 22 | 25.5 | 78 | 32 | 59.6 | 59 | 8.2 | 0.9 | 11.7
|  | 3042 | 102 | 12 | 5 | 12 | 14.43 | 10.8 | 98.4 | 9.98 | 2.1 | 3.383 | 3 | 48.6 | 51.6 | 105.29 | 470.3 | 3.43 | 330.1 | 24.5 | 0.234 | 32.1 | 61.1 | 315.4 | 50.9 | 6.840772 | 20 | 20.1 | 2570 | 61.9 | 25.42 | 34.4 | 2569.3 | 7905.158 | 69.2 | 45 | 80.01 | 119.79 | 29.1 | 31.2 | 31.9 | 25.1 | 2476.5 | 24 | 27.5 | 78 | 32 | 60 | 61 | 9.8 | 0.82 | 5.5
|  | 3043 | 102 | 13 | 6 | 12 | 14.58 | 10.8 | 98.4 | 13.07 | 2.1 | 3.492 | 2.8 | 48.7 | 51.5 | 105.1 | 474.8 | 4.2 | 330.8 | 24.2 | 0.199 | 32 | 62.5 | 327.5 | 52.1 | 7.981131 | 20 | 20 | 3021 | 61.8 | 25.23 | 34.3 | 3016.9 | 7905.158 | 69 | 45 | 80 | 120 | 29.1 | 31.2 | 32 | 25.1 | 2961.5 | 27 | 28.6 | 78 | 32 | 62 | 61 | 11.4 | 0.8 | -1.6
|  | 3044 | 102 | 14 | 7 | 12 | 14.38 | 10.8 | 98.3 | 15.09 | 2.1 | 3.499 | 3 | 48.9 | 52 | 105.26 | 481.4 | 4.95 | 330.6 | 24.3 | 0.236 | 32.2 | 64.3 | 334.5 | 53.2 | 9.118255 | 20.2 | 20.3 | 3479 | 61.4 | 25.03 | 34.3 | 3478.1 | 7905.159 | 69.6 | 44.8 | 79.9 | 119.91 | 29.1 | 31.2 | 31.9 | 25 | 3289 | 28.5 | 30.2 | 78 | 31 | 63.9 | 64 | 13.3 | 0.68 | -3.1
|  | 3045 | 102 | 15 | 8 | 12 | 14.34 | 10.8 | 98.3 | 16.13 | 2.1 | 3.497 | 3.3 | 49 | 52.3 | 105.24 | 490.1 | 5.84 | 330.2 | 23.9 | 0.225 | 31.9 | 67.7 | 341.9 | 53.9 | 10.26614 | 20.2 | 20.4 | 3939 | 60.9 | 24.89 | 34.4 | 3937.2 | 7905.159 | 69 | 45 | 79.92 | 119.95 | 29 | 31.2 | 31.9 | 25 | 3787.5 | 28.5 | 32.2 | 78 | 31 | 65.9 | 68 | 15.3 | 0.82 | -1.6
|  | 3046 | 102 | 16 | 1 | 2 | 14.33 | 10.8 | 98.4 | 15.58 | 2.1 | 3.274 | 3.7 | 48.9 | 52.6 | 103.06 | 499.7 | 6.74 | 330.2 | 24.2 | 0.426 | 32 | 50.4 | 347.3 | 54.4 | 11.04369 | 20 | 20.5 | 4251 | 61.8 | 24.81 | 34.4 | 4246.8 | 7905.16 | 69.2 | 45 | 79.94 | 119.93 | 28.9 | 31.2 | 31.9 | 25 | 4208.5 | 30.5 | 28.6 | 78 | 31 | 56.9 | 54 | 13.3 | 0.88 | -11.7
|  | 3047 | 102 | 17 | 2 | 2 | 14.41 | 10.8 | 98.4 | 12.04 | 2.1 | 2.985 | 3.9 | 48.8 | 52.7 | 102.41 | 507.6 | 6.44 | 330.7 | 24 | 0.267 | 32 | 44.1 | 347.1 | 54.7 | 11.31283 | 20.2 | 20.3 | 4306 | 61.8 | 25.09 | 34.4 | 4303.2 | 7905.161 | 69.6 | 45 | 79.98 | 119.93 | 28.8 | 31.2 | 32 | 24.9 | 4285 | 35.5 | 27.1 | 78 | 31 | 44.3 | 44 | 10.2 | 0.54 | -12.5
|  | 3048 | 102 | 18 | 3 | 2 | 14.69 | 10.8 | 98.4 | 9.64 | 2.1 | 2.827 | 4 | 48.7 | 52.7 | 103.89 | 513.6 | 5.32 | 330 | 24 | 0.224 | 32.1 | 41.6 | 344.9 | 55 | 11.2423 | 20.1 | 20.2 | 4298 | 62.1 | 24.98 | 34.4 | 4300.9 | 7905.161 | 69.1 | 44.9 | 79.9 | 119.86 | 28.8 | 31.2 | 32 | 25 | 4304.5 | 36.5 | 26.7 | 78 | 31 | 41.6 | 42 | 9.4 | 0.5 | -18
|  | 3049 | 102 | 19 | 4 | 2 | 14.68 | 10.8 | 98.4 | 8.35 | 2.1 | 2.758 | 4.2 | 48.9 | 53 | 104.9 | 518.4 | 4.68 | 330.1 | 23.8 | 0.186 | 32 | 43.5 | 344.3 | 55.4 | 11.17978 | 20.2 | 20.1 | 4293 | 62.1 | 24.87 | 34.3 | 4294.3 | 7905.162 | 69.1 | 45 | 80 | 120.21 | 28.8 | 31.2 | 31.9 | 25 | 4295.2 | 36 | 26.7 | 78 | 31 | 43.1 | 41 | 9.8 | 0.37 | -12.5
|  | 3050 | 102 | 20 | 5 | 2 | 14.32 | 10.8 | 98.4 | 7.98 | 2.1 | 2.784 | 4.2 | 48.7 | 52.8 | 105.23 | 523.1 | 4.5 | 330.5 | 23.6 | 0.245 | 32 | 44.1 | 344.9 | 55.4 | 11.2984248 | 20.1 | 20.5 | 4316 | 62.5 | 25 | 34.3 | 4315.4 | 7905.162 | 69.6 | 44.9 | 80.05 | 120.16 | 28.7 | 31.2 | 32 | 25 | 4310 | 35.5 | 27.1 | 78 | 31 | 44.3 | 44 | 10.2 | 0.12 | -13.3
|  | 3051 | 102 | 21 | 6 | 2 | 14.34 | 10.8 | 98.4 | 7.75 | 2.1 | 2.751 | 4 | 48.8 | 52.8 | 104.76 | 527.7 | 4.62 | 330.2 | 23.8 | 0.277 | 32.1 | 41.6 | 344.2 | 55.6 | 11.24661 | 20.2 | 20.5 | 4310 | 62.4 | 24.92 | 34.3 | 4309.7 | 7905.163 | 69.6 | 44.9 | 79.84 | 120.25 | 28.7 | 31.2 | 32 | 25 | 4314.8 | 36 | 26.7 | 78 | 31 | 42.7 | 42 | 9.8 | 0.9 | -12.5
|  | 3052 | 102 | 22 | 7 | 2 | 14.83 | 10.8 | 98.4 | 7.5 | 2.1 | 2.735 | 4.1 | 48.6 | 52.7 | 104.48 | 532 | 4.53 | 330.5 | 23.8 | 0.251 | 32 | 41.7 | 343.2 | 55.9 | 11.23446 | 20.1 | 20.3 | 4295 | 62.6 | 24.98 | 34.5 | 4294.8 | 7905.163 | 68.6 | 44.9 | 79.96 | 119.85 | 28.7 | 31.2 | 32 | 25 | 4300 | 36.5 | 26.7 | 78 | 31 | 42 | 41 | 9.4 | 0.84 | -18
|  | 3053 | 102 | 23 | 1 | 21 | 14.25 | 10.8 | 98.3 | 6.68 | 2.1 | 2.681 | 4.3 | 48.5 | 52.8 | 102.86 | 535.6 | 4.36 | 330.3 | 23.6 | 0.256 | 31.9 | 26 | 342.5 | 55.8 | 10.89434 | 20.1 | 20.5 | 4175 | 62.8 | 24.92 | 34.3 | 4176.8 | 7905.164 | 69.5 | 45 | 80.08 | 119.89 | 28.6 | 31.2 | 32 | 25 | 4265.5 | 42 | 23.1 | 78 | 31 | 36.1 | 33 | 6.3 | 0.9 | -20.3
|  | 3054 | 102 | 24 | 2 | 21 | 14.76 | 10.8 | 98.3 | 8.67 | 2.1 | 2.898 | 3.9 | 49 | 52.9 | 102.64 | 536.8 | 3.44 | 330.6 | 23.6 | 0.262 | 31.9 | 19.6 | 336.5 | 55.9 | 9.817064136 | 20.2 | 20.3 | 3788 | 62.8 | 24.75 | 34.4 | 3786.2 | 7905.164 | 69.8 | 45.1 | 80.29 | 119.89 | 28.7 | 31.1 | 32 | 25.1 | 3934.2 | 33 | 20.4 | 78 | 31 | 20.4 | 20 | 3.5 | 0.72 | -15.6
|  | 3055 | 102 | 25 | 3 | 21 | 14.83 | 10.8 | 98.4 | 8.92 | 2.1 | 2.723 | 3.7 | 48.9 | 52.6 | 102.67 | 534.6 | 2.09 | 330.3 | 23.3 | 0.237 | 32.1 | 17.2 | 329.7 | 56 | 8.684673 | 20.4 | 20.3 | 3347 | 62.6 | 24.78 | 34.2 | 3346.3 | 7905.164 | 69 | 45 | 80.18 | 119.99 | 28.6 | 31.2 | 31.9 | 25.1 | 3455.2 | 31 | 18.8 | 78 | 31 | 18 | 18 | 2 | 0.1 | -12.5
|  | 3056 | 102 | 26 | 4 | 21 | 14.77 | 10.8 | 98.4 | 7.75 | 2.1 | 2.48 | 3.6 | 48.7 | 52.4 | 102.87 | 529.4 | 1.39 | 330.2 | 23.7 | 0.249 | 31.8 | 16.1 | 322.2 | 56 | 7.427147 | 20.2 | 20.4 | 2888 | 62.6 | 24.56 | 34.3 | 2888 | 7905.164 | 69.3 | 45 | 80.01 | 119.95 | 28.6 | 31.2 | 31.9 | 25.2 | 2961.5 | 28 | 18 | 78 | 31 | 16.1 | 15 | 1.2 | 0.84 | -12.5
|  | 3057 | 102 | 27 | 5 | 21 | 14.48 | 10.8 | 98.4 | 6.02 | 2.1 | 2.346 | 3.6 | 48.8 | 52.3 | 102.7 | 522.7 | 1.03 | 330.6 | 23.5 | 0.26 | 31.8 | 15.3 | 312.1 | 56.1 | 6.290293 | 20.2 | 20.2 | 2438 | 62 | 24.64 | 34 | 2437 | 7905.165 | 70.1 | 45.5 | 80.04 | 119.76 | 28.8 | 31.2 | 32 | 25.1 | 2632.8 | 26 | 17.3 | 78 | 31 | 15.7 | 15 | 0.4 | 0.8 | -20.3
|  | 3058 | 102 | 28 | 6 | 21 | 17.29 | 10.8 | 98.4 | 0.98 | 2.1 | 2.347 | 3 | 49.1 | 52.1 | 102.58 | 514.2 | 0.81 | 330.1 | 23.4 | 0.249 | 31.9 | 16.2 | 291.8 | 56 | 5.164048 | 20.3 | 20.4 | 1979 | 62.4 | 24.92 | 34.3 | 1980.7 | 7905.165 | 68.8 | 44.9 | 79.93 | 120.14 | 28.9 | 31.2 | 32 | 25.2 | 2135 | 23 | 16.9 | 78 | 32 | 15.3 | 17 | 0 | 0.04 | -13.3
|  | 3059 | 102 | 29 | 7 | 21 | 17.48 | 10.8 | 98.4 | 1.6 | 2.1 | 2.337 | 2.8 | 49.1 | 51.9 | 102.38 | 506.8 | 0.65 | 331 | 23.6 | 0.236 | 31.9 | 19.8 | 236.7 | 55.8 | 4.04896 | 20.2 | 20.4 | 1543 | 62.9 | 25.06 | 34.2 | 1542.2 | 7905.165 | 69.3 | 45 | 80.03 | 119.92 | 29 | 31.3 | 32 | 25.2 | 1653.8 | 14 | 18 | 78 | 32 | 18.8 | 19 | 0 | 0.04 | -12.5
|  | 3060 | 102 | 30 | 8 | 21 | 19.89 | 10.8 | 98.4 | 4.94 | 2 | 2.307 | 2.8 | 49 | 51.9 | 101.69 | 499.6 | 0.59 | 330.4 | 23.6 | 0.249 | 31.9 | 23.4 | 182.5 | 55.7 | 2.950291 | 20.3 | 20.4 | 1159 | 62.2 | 24.31 | 34.2 | 1154.4 | 7905.165 | 69.3 | 45 | 79.93 | 119.99 | 29 | 31.3 | 32 | 25.2 | 1217.8 | 16 | 16.9 | 78 | 32 | 22.4 | 23 | 0 | 0.02 | -10.2
|  | 3061 | 103 | 1 | 1 | 1 | 17.47 | 10.8 | 98.4 | 7.42 | 2.1 | 2.401 | 2.5 | 49.1 | 51.7 | 101.9 | 492.7 | 0.51 | 330.9 | 23.7 | 0.233 | 31.9 | 28.4 | 134.3 | 55.6 | 2.146719 | 20.2 | 20.4 | 829 | 62.4 | 24.73 | 34.2 | 829.3 | 7905.165 | 69.9 | 44.9 | 79.73 | 119.98 | 29.1 | 31.3 | 32 | 25.3 | 903 | 12.5 | 16.5 | 78 | 32 | 25.5 | 26 | 0 | 0.02 | -7.8
|  | 3062 | 103 | 2 | 2 | 1 | 16.14 | 10.8 | 98.4 | 9.84 | 2.1 | 2.665 | 2 | 49.7 | 51.7 | 102.63 | 489 | 0.52 | 334.6 | 23.8 | 0.257 | 31.9 | 44.3 | 116.8 | 55.2 | 2.047094 | 20.2 | 20.6 | 796 | 62.9 | 24.56 | 34.1 | 789 | 7905.165 | 69.2 | 44.6 | 79.98 | 119.83 | 29.2 | 31.3 | 32.1 | 25.3 | 785 | 12.5 | 18.4 | 78 | 33 | 41.2 | 42 | 1.6 | 0.04 | -5.5
|  | 3063 | 103 | 3 | 3 | 1 | 16.57 | 10.8 | 98.4 | 9.79 | 2.1 | 2.758 | 2.5 | 48.9 | 51.4 | 102.51 | 485.9 | 0.65 | 334.7 | 23.7 | 0.271 | 32.1 | 37.4 | 117.4 | 54.8 | 2.155383 | 20.3 | 20.1 | 826 | 62.7 | 24.92 | 34.3 | 828.7 | 7905.165 | 69 | 44.8 | 79.86 | 119.92 | 29.2 | 31.3 | 32 | 25.4 | 819.5 | 13 | 17.6 | 78 | 32 | 38.4 | 37 | 0.8 | 0.04 | -2.3
|  | 3064 | 103 | 4 | 4 | 1 | 15.58 | 10.8 | 98.4 | 9.82 | 2.1 | 2.762 | 2.5 | 49 | 51.5 | 102.4 | 482.8 | 0.77 | 335.1 | 23.8 | 0.244 | 31.9 | 35.8 | 118.2 | 54.4 | 2.077919 | 20.3 | 20.4 | 807 | 62.9 | 24.59 | 34.5 | 812.5 | 7905.165 | 68.8 | 45.2 | 79.74 | 119.92 | 29.2 | 31.3 | 32 | 25.4 | 809.2 | 16 | 17.3 | 78 | 32 | 35.7 | 35 | 0.8 | 0.04 | 0.8
|  | 3065 | 103 | 5 | 5 | 1 | 14.82 | 10.8 | 98.4 | 10.05 | 2.1 | 2.773 | 2.4 | 49 | 51.4 | 102.4 | 480.1 | 0.7 | 334.5 | 23.8 | 0.242 | 32 | 37 | 121.5 | 54 | 2.097800208 | 20.4 | 20.6 | 795 | 62.5 | 25.2 | 34.2 | 802.7 | 7905.165 | 69.4 | 45.1 | 79.87 | 120.1 | 29.3 | 31.3 | 32 | 25.4 | 805.2 | 15.5 | 17.6 | 78 | 32 | 36.1 | 35 | 0.8 | 0.06 | 3.9
|  | 3066 | 103 | 6 | 6 | 1 | 14.45 | 10.8 | 98.4 | 10.22 | 2.1 | 2.809 | 2.1 | 49.1 | 51.1 | 102.55 | 477.1 | 0.63 | 334.7 | 23.8 | 0.248 | 32 | 38.2 | 122.6 | 53.4 | 2.123953 | 20.2 | 20.2 | 812 | 62.3 | 24.98 | 34.4 | 802.3 | 7905.165 | 69 | 44.8 | 80.01 | 119.93 | 29.2 | 31.3 | 32 | 25.4 | 792 | 14.5 | 17.6 | 78 | 32 | 38.4 | 39 | 0.8 | 0.78 | 0.8
|  | 3067 | 103 | 7 | 7 | 1 | 15.09 | 10.8 | 98.4 | 10.21 | 2.1 | 2.805 | 2.4 | 48.9 | 51.3 | 102.5 | 474.3 | 0.61 | 334.7 | 23.8 | 0.269 | 32.1 | 36.6 | 123.7 | 52.6 | 2.106948 | 20.1 | 20.6 | 812 | 62.6 | 24.78 | 34.4 | 820.3 | 7905.165 | 69.4 | 44.9 | 80.05 | 119.91 | 29.2 | 31.3 | 32 | 25.3 | 818.8 | 15 | 17.6 | 78 | 32 | 37.3 | 37 | 0.8 | 0.29 | 3.9
|  | 3068 | 103 | 8 | 1 | 12 | 14.52 | 10.8 | 98.4 | 10.06 | 2.2 | 2.874 | 2 | 49 | 51 | 103.5 | 471.6 | 0.7 | 334.2 | 23.9 | 0.219 | 32 | 58 | 124.3 | 52 | 2.410224 | 20.1 | 20.4 | 887 | 62.3 | 25.95 | 34.3 | 885.2 | 7905.165 | 68.7 | 45 | 80.02 | 119.97 | 29.3 | 31.3 | 32 | 25.3 | 853.8 | 13 | 19.2 | 78 | 32 | 47.8 | 55 | 2.7 | 0.54 | 1.6
|  | 3069 | 103 | 9 | 2 | 12 | 15.24 | 10.8 | 98.4 | 9.3 | 2.1 | 3.052 | 2.3 | 48.8 | 51 | 105.51 | 469.3 | 0.98 | 334.2 | 23.8 | 0.233 | 32 | 61.2 | 144.7 | 51.4 | 3.406616 | 20.3 | 20.4 | 1291 | 62.2 | 25.2 | 34.5 | 1288.9 | 7905.165 | 68.8 | 45 | 79.86 | 120.07 | 29.3 | 31.3 | 32 | 25.3 | 1110.8 | 8 | 22.4 | 78 | 32 | 62 | 64 | 5.5 | 0.04 | 9.4
|  | 3070 | 103 | 10 | 3 | 12 | 14.82 | 10.8 | 98.4 | 9.34 | 2.1 | 3.13 | 2.8 | 48.7 | 51.4 | 105.22 | 468.5 | 1.74 | 338.8 | 24.2 | 0.23 | 31.9 | 58.1 | 196.9 | 50.6 | 4.41871551 | 20.2 | 20.6 | 1705 | 61.8 | 24.75 | 34.5 | 1706.4 | 7905.166 | 68.8 | 45.1 | 80.07 | 120.07 | 29.2 | 31.3 | 32 | 25.1 | 1580.2 | 20.5 | 23.5 | 78 | 32 | 58.4 | 60 | 7.1 | 0.62 | 12.5
|  | 3071 | 103 | 11 | 4 | 12 | 14.22 | 10.8 | 98.4 | 10.12 | 2.1 | 3.145 | 2.4 | 48.8 | 51.3 | 105.11 | 468.9 | 2.49 | 331 | 24.1 | 0.236 | 32 | 59.4 | 272.7 | 50.3 | 5.5994742 | 20.3 | 20.5 | 2139 | 61.8 | 25 | 34.3 | 2137.6 | 7905.166 | 68.8 | 44.9 | 79.96 | 120.11 | 29.1 | 31.3 | 32 | 25.1 | 2033.5 | 22 | 25.5 | 78 | 32 | 59.6 | 59 | 8.2 | 0.86 | 10.9
|  | 3072 | 103 | 12 | 5 | 12 | 14.5 | 10.8 | 98.4 | 10.14 | 2.1 | 3.38 | 2.7 | 48.7 | 51.4 | 105.15 | 471.1 | 3.27 | 330.6 | 24.1 | 0.227 | 32.2 | 61.7 | 316 | 50.8 | 6.752089 | 20.2 | 20.3 | 2568 | 61.7 | 25.11 | 34.2 | 2570.9 | 7905.166 | 69.1 | 44.9 | 80.03 | 119.88 | 29.2 | 31.3 | 32 | 25.1 | 2497.5 | 24 | 26.7 | 78 | 32 | 60 | 60 | 10.2 | 0.84 | 3.9
|  | 3073 | 103 | 13 | 6 | 12 | 14.76 | 10.8 | 98.4 | 13.2 | 2.1 | 3.504 | 2.7 | 48.9 | 51.6 | 105.23 | 475.5 | 4.03 | 330.4 | 24.1 | 0.224 | 32.1 | 62.2 | 327.8 | 52.2 | 7.896816 | 20.2 | 20.3 | 3019 | 61.5 | 24.98 | 34.2 | 3017.8 | 7905.166 | 68.9 | 44.8 | 79.81 | 120.08 | 29.2 | 31.2 | 32 | 25 | 2823.2 | 27 | 28.6 | 78 | 32 | 61.6 | 61 | 11.8 | 0.66 | -2.3
|  | 3074 | 103 | 14 | 7 | 12 | 14.78 | 10.8 | 98.4 | 15.11 | 2.1 | 3.477 | 3.5 | 48.6 | 52.1 | 105.19 | 482.2 | 4.84 | 330.4 | 23.9 | 0.229 | 32 | 64.7 | 334.6 | 53.2 | 9.265209 | 20.1 | 20.3 | 3474 | 61.4 | 25.47 | 34.4 | 3478.7 | 7905.167 | 69.4 | 45.1 | 79.97 | 119.89 | 29.1 | 31.3 | 32 | 25 | 3315.5 | 28.5 | 30.2 | 78 | 31 | 63.9 | 64 | 13.7 | 0.7 | 0
|  | 3075 | 103 | 15 | 8 | 12 | 14.51 | 10.8 | 98.4 | 15.98 | 2.1 | 3.476 | 3.8 | 48.3 | 52 | 105.09 | 490.7 | 5.73 | 331.1 | 23.9 | 0.226 | 32 | 67.5 | 341.4 | 53.8 | 10.41431 | 20.3 | 20.6 | 3942 | 61.4 | 25.23 | 34.4 | 3938 | 7905.167 | 69.3 | 45 | 79.95 | 119.71 | 29 | 31.3 | 31.9 | 25 | 3810.8 | 28.5 | 32.2 | 78 | 31 | 65.5 | 67 | 15.3 | 0.29 | -7
|  | 3076 | 103 | 16 | 1 | 2 | 14.27 | 10.8 | 98.4 | 15.49 | 2.1 | 3.274 | 4 | 48.6 | 52.5 | 103.03 | 500.1 | 6.65 | 330.9 | 24.3 | 0.445 | 31.9 | 50.1 | 347.3 | 54.3 | 11.1282678 | 20.3 | 20.4 | 4251 | 61.4 | 25 | 34.2 | 4249.8 | 7905.168 | 69.5 | 44.9 | 79.95 | 119.82 | 28.9 | 31.3 | 32 | 24.9 | 4222.5 | 31.5 | 29.8 | 78 | 31 | 56.5 | 52 | 12.9 | 0.88 | -11.7
|  | 3077 | 103 | 17 | 2 | 2 | 15.01 | 10.8 | 98.4 | 12.11 | 2.1 | 2.989 | 4.2 | 48.7 | 52.8 | 102.48 | 507.8 | 6.36 | 330.6 | 24.2 | 0.261 | 31.9 | 43.8 | 347.7 | 54.6 | 11.258 | 20.3 | 20.4 | 4304 | 61.7 | 24.98 | 34.5 | 4301.6 | 7905.169 | 69.1 | 45.1 | 80.01 | 119.99 | 28.8 | 31.3 | 32 | 24.9 | 4289.8 | 35.5 | 27.1 | 78 | 31 | 44.3 | 44 | 10.2 | 0.72 | -18.7
|  | 3078 | 103 | 18 | 3 | 2 | 14.56 | 10.8 | 98.4 | 9.76 | 2.1 | 2.843 | 4.1 | 48.7 | 52.7 | 103.95 | 513.8 | 5.2 | 330.6 | 24.5 | 0.224 | 32.1 | 42.8 | 344.6 | 55.3 | 11.36506 | 20.2 | 20.5 | 4307 | 61.8 | 25.2 | 34.1 | 4306.6 | 7905.169 | 69.7 | 44.8 | 80.11 | 119.67 | 28.8 | 31.3 | 32 | 25 | 4310 | 36 | 26.7 | 78 | 31 | 42.7 | 42 | 10.2 | 0.46 | -13.3
|  | 3079 | 103 | 19 | 4 | 2 | 14.29 | 10.8 | 98.4 | 8.59 | 2.1 | 2.779 | 3.8 | 48.8 | 52.6 | 104.84 | 518.9 | 4.62 | 330.5 | 24.2 | 0.216 | 32.1 | 42.9 | 344.1 | 55.4 | 11.26323 | 20.2 | 20.5 | 4306 | 62.1 | 24.98 | 34.2 | 4303.8 | 7905.17 | 68.9 | 44.7 | 80.05 | 119.86 | 28.8 | 31.3 | 32 | 25 | 4300 | 36 | 26.7 | 78 | 31 | 43.1 | 43 | 10.2 | 0.21 | -13.3
|  | 3080 | 103 | 20 | 5 | 2 | 14.75 | 10.8 | 98.4 | 8.01 | 2.1 | 2.77 | 4.3 | 48.6 | 52.9 | 104.95 | 523.9 | 4.48 | 330.6 | 24.3 | 0.258 | 31.7 | 42.8 | 343.9 | 55.5 | 11.18398 | 20.1 | 20.5 | 4305 | 62.4 | 24.81 | 34.4 | 4307.7 | 7905.17 | 69.4 | 45.1 | 79.95 | 120.02 | 28.7 | 31.3 | 32 | 25 | 4310 | 36 | 26.7 | 78 | 31 | 43.1 | 43 | 10.2 | 0.78 | -17.2
|  | 3081 | 103 | 21 | 6 | 2 | 14.42 | 10.8 | 98.4 | 7.86 | 2.1 | 2.747 | 4.4 | 48.4 | 52.8 | 104.81 | 528.4 | 4.47 | 330.4 | 24.2 | 0.285 | 31.9 | 41.8 | 342.6 | 55.5 | 11.24089 | 20.2 | 20.4 | 4313 | 62.8 | 24.89 | 34.4 | 4311.7 | 7905.171 | 69.7 | 45 | 79.87 | 120.03 | 28.7 | 31.2 | 32 | 25 | 4310 | 36 | 26.7 | 78 | 31 | 43.1 | 43 | 10.2 | 0.37 | -13.3
|  | 3082 | 103 | 22 | 7 | 2 | 14.47 | 10.8 | 98.4 | 7.54 | 2.1 | 2.752 | 4.1 | 48.7 | 52.8 | 104.36 | 532.7 | 4.45 | 330.4 | 24.4 | 0.255 | 31.9 | 41.6 | 342.7 | 55.8 | 11.22052 | 20.2 | 20.4 | 4300 | 62.6 | 24.92 | 34.3 | 4300.7 | 7905.171 | 69.4 | 45 | 80 | 119.88 | 28.6 | 31.3 | 32 | 25 | 4304.5 | 36.5 | 26.7 | 78 | 31 | 42 | 42 | 9.8 | 0.2 | -17.2
|  | 3083 | 103 | 23 | 1 | 21 | 14.12 | 10.8 | 98.3 | 6.68 | 2.1 | 2.662 | 4.5 | 48.4 | 52.9 | 103.05 | 536 | 4.34 | 330.1 | 24.3 | 0.271 | 31.8 | 26 | 342.6 | 55.8 | 11.01746 | 20.2 | 20.6 | 4167 | 63 | 25.25 | 34.3 | 4166 | 7905.172 | 69.5 | 44.9 | 79.97 | 119.75 | 28.6 | 31.2 | 32 | 25 | 4251.5 | 41 | 22.7 | 78 | 31 | 33.7 | 31 | 5.9 | 0.92 | -19.5
|  | 3084 | 103 | 24 | 2 | 21 | 14.9 | 10.8 | 98.3 | 8.13 | 2.1 | 2.835 | 4.2 | 48.6 | 52.8 | 102.91 | 537 | 3.44 | 330.2 | 24.3 | 0.26 | 32 | 19.7 | 336.7 | 55.9 | 9.778593 | 20.3 | 20.5 | 3790 | 62.9 | 24.64 | 34.3 | 3789.3 | 7905.172 | 69.6 | 44.9 | 79.88 | 120.1 | 28.6 | 31.2 | 32 | 25 | 3901.5 | 34.5 | 20 | 78 | 31 | 21.6 | 20 | 3.5 | 0.46 | -20.3
|  | 3085 | 103 | 25 | 3 | 21 | 15.25 | 10.8 | 98.3 | 8.6 | 2.1 | 2.678 | 4.1 | 48.7 | 52.8 | 102.98 | 534.4 | 2.14 | 330.9 | 24.3 | 0.241 | 31.9 | 17.5 | 330.3 | 55.9 | 8.84657 | 20.3 | 20.5 | 3338 | 62.7 | 25.31 | 34.5 | 3340.4 | 7905.172 | 69 | 45 | 79.93 | 119.99 | 28.6 | 31.2 | 31.9 | 25.1 | 3421 | 30.5 | 19.2 | 78 | 31 | 17.6 | 17 | 2.4 | 0.08 | -13.3
|  | 3086 | 103 | 26 | 4 | 21 | 14.7 | 10.8 | 98.3 | 7.62 | 2.1 | 2.469 | 3.6 | 48.8 | 52.4 | 102.9 | 529.1 | 1.43 | 330.5 | 24.3 | 0.258 | 31.8 | 16.3 | 320.9 | 56 | 7.513081 | 20.2 | 20.7 | 2885 | 62.8 | 24.87 | 34.2 | 2884.1 | 7905.172 | 69.9 | 45 | 80.2 | 119.98 | 28.6 | 31.2 | 32 | 25.2 | 3085.8 | 28 | 18 | 78 | 31 | 16.5 | 16 | 1.2 | 0.31 | -18
|  | 3087 | 103 | 27 | 5 | 21 | 14.62 | 10.8 | 98.4 | 5.89 | 2.1 | 2.344 | 3.6 | 48.8 | 52.4 | 103.08 | 522.4 | 1.05 | 329.9 | 24.4 | 0.255 | 31.8 | 15.4 | 312 | 56 | 6.356165 | 20 | 20.5 | 2430 | 62.6 | 24.98 | 34.3 | 2432.1 | 7905.173 | 69.1 | 45 | 79.98 | 119.9 | 28.7 | 31.3 | 31.9 | 25.2 | 2607 | 26 | 17.3 | 78 | 31 | 15.3 | 16 | 0.4 | 0.76 | -20.3
|  | 3088 | 103 | 28 | 6 | 21 | 16.89 | 10.8 | 98.4 | 1.14 | 2.1 | 2.331 | 3.2 | 48.8 | 52 | 102.69 | 514.1 | 0.82 | 330.4 | 24.4 | 0.26 | 32 | 16.9 | 291.1 | 55.9 | 5.141253 | 20.1 | 20.5 | 1979 | 62.4 | 24.81 | 34.2 | 1973.7 | 7905.173 | 69.6 | 44.7 | 79.98 | 119.78 | 28.9 | 31.3 | 32 | 25.3 | 2119.5 | 18.5 | 16.9 | 78 | 32 | 16.9 | 17 | 1.2 | 0.04 | -13.3
|  | 3089 | 103 | 29 | 7 | 21 | 17.25 | 10.8 | 98.3 | 1.45 | 2.1 | 2.318 | 3.1 | 48.9 | 51.9 | 102.71 | 506.9 | 0.71 | 331 | 24.3 | 0.245 | 31.9 | 19 | 235 | 55.7 | 3.984803 | 20.2 | 20.4 | 1532 | 62.7 | 24.84 | 34.3 | 1536.4 | 7905.173 | 69.7 | 45.1 | 80.08 | 119.96 | 29 | 31.3 | 32 | 25.3 | 1633.5 | 14 | 16.9 | 78 | 32 | 18.4 | 19 | 0 | 0.04 | -11.7
|  | 3090 | 103 | 30 | 8 | 21 | 19.31 | 10.8 | 98.3 | 4.86 | 2.1 | 2.296 | 2.8 | 49 | 51.8 | 102.28 | 499.7 | 0.66 | 330.2 | 24.2 | 0.248 | 31.9 | 24.1 | 180.6 | 55.3 | 2.991202992 | 20.1 | 20.5 | 1150 | 62.8 | 24.84 | 34.4 | 1149.4 | 7905.173 | 69.1 | 44.9 | 80 | 120.07 | 29 | 31.3 | 32 | 25.3 | 1191.2 | 16 | 16.5 | 78 | 32 | 23.5 | 24 | 0 | 0.02 | -10.2
|  | 3091 | 104 | 1 | 1 | 1 | 17.35 | 10.8 | 98.3 | 7.54 | 2.1 | 2.386 | 2.8 | 48.9 | 51.6 | 102.19 | 492.8 | 0.63 | 331.3 | 24.1 | 0.243 | 31.9 | 28.8 | 131.8 | 55.4 | 2.101947 | 20.2 | 20.5 | 820 | 63.1 | 24.48 | 34.4 | 819.6 | 7905.173 | 69.4 | 44.9 | 80.09 | 120.22 | 29.1 | 31.3 | 32 | 25.3 | 882.8 | 12.5 | 16.9 | 78 | 32 | 25.9 | 27 | 0.4 | 0.04 | -7.8
|  | 3092 | 104 | 2 | 2 | 1 | 16.05 | 10.8 | 98.3 | 9.83 | 2.1 | 2.669 | 2.8 | 48.6 | 51.3 | 102.96 | 489.1 | 0.68 | 334.6 | 24.2 | 0.242 | 32 | 44.8 | 116.2 | 55.1 | 2.065334 | 20.3 | 20.3 | 795 | 62.9 | 24.81 | 34.5 | 804.1 | 7905.173 | 69.5 | 44.9 | 80.02 | 119.93 | 29.2 | 31.4 | 32.1 | 25.4 | 777.2 | 13 | 18.4 | 78 | 33 | 43.5 | 46 | 2 | 0.04 | -5.5
|  | 3093 | 104 | 3 | 3 | 1 | 16.5 | 10.8 | 98.4 | 9.73 | 2.1 | 2.742 | 1.9 | 49.4 | 51.3 | 102.77 | 486 | 0.75 | 334.9 | 24.1 | 0.266 | 31.9 | 37.5 | 122.9 | 55 | 2.193229 | 20.3 | 20.6 | 823 | 62.8 | 25.45 | 34.2 | 817.8 | 7905.173 | 68.9 | 45 | 80.09 | 119.68 | 29.2 | 31.3 | 32 | 25.4 | 829.5 | 14 | 17.6 | 78 | 32 | 38.8 | 42 | 1.2 | 0.04 | -1.6
|  | 3094 | 104 | 4 | 4 | 1 | 15.52 | 10.8 | 98.4 | 9.85 | 2.1 | 2.763 | 2.3 | 49.1 | 51.4 | 102.78 | 483 | 0.84 | 333.9 | 24.3 | 0.242 | 32 | 36.2 | 120.1 | 54.4 | 2.092664 | 20.2 | 20.4 | 801 | 62.6 | 24.95 | 34.3 | 812.7 | 7905.173 | 69.1 | 45 | 80.14 | 119.64 | 29.2 | 31.3 | 32 | 25.5 | 807.8 | 15.5 | 17.3 | 78 | 32 | 36.1 | 35 | 0.8 | 0.04 | 0
|  | 3095 | 104 | 5 | 5 | 1 | 14.72 | 10.8 | 98.4 | 10.13 | 2.1 | 2.784 | 2.5 | 48.8 | 51.3 | 102.86 | 480 | 0.72 | 335 | 24.1 | 0.234 | 31.7 | 37.7 | 120 | 53.9 | 2.105581 | 20.3 | 20.5 | 797 | 62.7 | 25.23 | 34.5 | 788.7 | 7905.173 | 68.8 | 45 | 80.05 | 119.98 | 29.3 | 31.3 | 32 | 25.5 | 805.2 | 15 | 17.6 | 78 | 32 | 36.5 | 36 | 1.2 | 0.06 | 3.9
|  | 3096 | 104 | 6 | 6 | 1 | 14.52 | 10.8 | 98.4 | 10.14 | 2.1 | 2.81 | 2 | 49.1 | 51.1 | 102.83 | 477.2 | 0.79 | 334.2 | 24 | 0.245 | 32.1 | 38.2 | 120.2 | 53.3 | 2.1282714 | 20.1 | 20.7 | 813 | 62.6 | 25 | 34.3 | 807.9 | 7905.173 | 69 | 44.8 | 80.07 | 119.8 | 29.3 | 31.3 | 32 | 25.4 | 790.5 | 14.5 | 17.6 | 78 | 32 | 38 | 38 | 1.2 | 0.76 | 0.8
|  | 3097 | 104 | 7 | 7 | 1 | 15.1 | 10.8 | 98.4 | 10.08 | 2.1 | 2.8 | 2.4 | 48.9 | 51.2 | 102.85 | 474.4 | 0.69 | 334.6 | 23.9 | 0.241 | 32 | 36.9 | 121.4 | 52.5 | 2.100107 | 20.2 | 20.5 | 811 | 62.5 | 24.73 | 34.3 | 807.5 | 7905.173 | 68.9 | 45 | 79.87 | 119.97 | 29.3 | 31.3 | 32 | 25.4 | 819.5 | 15 | 17.6 | 78 | 32 | 36.9 | 36 | 1.2 | 0.08 | 4.7
|  | 3098 | 104 | 8 | 1 | 12 | 14.56 | 10.8 | 98.4 | 10.09 | 2.1 | 2.884 | 2.1 | 49.1 | 51.2 | 103.77 | 471.8 | 0.76 | 334.3 | 23.8 | 0.225 | 32 | 58.4 | 122.6 | 52 | 2.324732 | 20.1 | 20.5 | 881 | 61.9 | 25.2 | 34.5 | 891.6 | 7905.173 | 69.2 | 45.2 | 79.69 | 119.98 | 29.3 | 31.3 | 32 | 25.3 | 821 | 11.5 | 19.6 | 78 | 32 | 51 | 45 | 3.1 | 0.8 | 0.8
|  | 3099 | 104 | 9 | 2 | 12 | 15.35 | 10.8 | 98.4 | 9.27 | 2.1 | 3.035 | 2.1 | 48.9 | 51 | 105.51 | 469.4 | 1.12 | 332.1 | 24 | 0.25 | 32.1 | 61.6 | 143.8 | 51.5 | 3.4419 | 20.2 | 20.5 | 1286 | 62 | 25.56 | 34.4 | 1288 | 7905.174 | 69.4 | 45 | 80.02 | 120.04 | 29.3 | 31.3 | 32 | 25.2 | 1126.5 | 8.5 | 22.4 | 78 | 32 | 63.9 | 62 | 5.9 | 0.02 | 7.8
|  | 3100 | 104 | 10 | 3 | 12 | 14.77 | 10.8 | 98.3 | 9.43 | 2.1 | 3.125 | 2.4 | 48.8 | 51.3 | 105.12 | 468.6 | 1.82 | 338.8 | 23.9 | 0.229 | 32 | 57.9 | 196.9 | 50.8 | 4.487181 | 20.2 | 20.4 | 1710 | 61.8 | 25.06 | 34.3 | 1709.2 | 7905.174 | 68.8 | 44.8 | 79.98 | 120.01 | 29.2 | 31.3 | 32 | 25.2 | 1605.2 | 19 | 23.1 | 78 | 32 | 58 | 58 | 6.7 | 0.08 | 12.5
|  | 3101 | 104 | 11 | 4 | 12 | 14.21 | 10.8 | 98.3 | 10.17 | 2.1 | 3.15 | 2.4 | 48.8 | 51.1 | 105.04 | 469.1 | 2.55 | 330.1 | 23.9 | 0.225 | 32.1 | 58.8 | 274.2 | 50.2 | 5.621483 | 20.2 | 20.5 | 2138 | 62.1 | 25.11 | 34.4 | 2136.5 | 7905.174 | 69 | 44.9 | 79.96 | 119.76 | 29.2 | 31.3 | 32 | 25.1 | 2057.8 | 22.5 | 25.5 | 78 | 32 | 59.2 | 58 | 8.6 | 0.88 | 10.9
|  | 3102 | 104 | 12 | 5 | 12 | 14.47 | 10.8 | 98.4 | 10.1 | 2.1 | 3.401 | 2.5 | 48.8 | 51.3 | 105.36 | 471.3 | 3.35 | 330.4 | 23.8 | 0.221 | 32.1 | 61.6 | 316.3 | 50.9 | 6.603582 | 20 | 20.6 | 2573 | 62 | 24.51 | 34.4 | 2573.5 | 7905.174 | 69.1 | 44.9 | 80.14 | 119.94 | 29.2 | 31.3 | 32 | 25.1 | 2370.2 | 24 | 27.1 | 78 | 32 | 60 | 61 | 10.2 | 0.86 | 4.7
|  | 3103 | 104 | 13 | 6 | 12 | 14.67 | 10.8 | 98.4 | 13.16 | 2.1 | 3.514 | 2.9 | 49 | 51.9 | 105.35 | 475.7 | 4.11 | 330.3 | 23.6 | 0.221 | 32 | 62.4 | 326.8 | 52.1 | 7.948429 | 20.3 | 20.4 | 3023 | 61.7 | 25.11 | 34.5 | 3019.2 | 7905.175 | 69.3 | 44.9 | 80 | 119.93 | 29.2 | 31.3 | 32 | 25.1 | 2851.5 | 27.5 | 28.6 | 78 | 32 | 62 | 63 | 12.2 | 0.72 | -2.3
|  | 3104 | 104 | 14 | 7 | 12 | 14.54 | 10.8 | 98.4 | 15.13 | 2.1 | 3.479 | 3.1 | 48.7 | 51.8 | 105.15 | 482.2 | 4.87 | 330.5 | 23.8 | 0.242 | 32.1 | 64.4 | 333.6 | 53.2 | 9.008967 | 20.2 | 20.4 | 3479 | 61.4 | 24.73 | 34.3 | 3481.4 | 7905.175 | 69.2 | 44.8 | 79.96 | 119.68 | 29.1 | 31.3 | 31.9 | 25 | 3339 | 28.5 | 30.2 | 78 | 31 | 63.5 | 65 | 13.7 | 0.84 | -2.3
|  | 3105 | 104 | 15 | 8 | 12 | 14.58 | 10.8 | 98.4 | 15.9 | 2.1 | 3.502 | 3.3 | 48.7 | 52 | 105.08 | 490.7 | 5.78 | 331.1 | 23.6 | 0.234 | 32 | 67.6 | 341.9 | 53.9 | 10.41727332 | 20.2 | 20.3 | 3940 | 61.4 | 25.25 | 34.4 | 3937 | 7905.176 | 68.6 | 45 | 80.02 | 120 | 29 | 31.3 | 31.9 | 25 | 3837.5 | 28.5 | 31.8 | 78 | 31 | 66.7 | 68 | 14.9 | 0.84 | -5.5
|  | 3106 | 104 | 16 | 1 | 2 | 14.07 | 10.8 | 98.3 | 15.56 | 2.1 | 3.284 | 3.6 | 48.8 | 52.4 | 102.86 | 500.4 | 6.64 | 330.4 | 23.6 | 0.442 | 32.2 | 49.9 | 346.9 | 54.4 | 10.99473 | 20.1 | 20.5 | 4251 | 61.4 | 24.7 | 34.4 | 4251.5 | 7905.176 | 69.6 | 45 | 80.15 | 120.02 | 28.9 | 31.3 | 32 | 25 | 4147.5 | 31.5 | 29.8 | 78 | 31 | 54.9 | 52 | 12.9 | 0.92 | -10.9
|  | 3107 | 104 | 17 | 2 | 2 | 14.91 | 10.8 | 98.3 | 12.11 | 2.1 | 2.978 | 4.2 | 48.5 | 52.7 | 102.48 | 508 | 6.42 | 330.5 | 23.6 | 0.266 | 31.9 | 43.9 | 347.1 | 54.7 | 11.21744 | 20 | 20.4 | 4304 | 61.9 | 24.89 | 34.6 | 4303.5 | 7905.177 | 69.2 | 44.9 | 79.97 | 119.5 | 28.9 | 31.3 | 31.9 | 24.9 | 4295.2 | 35.5 | 27.5 | 78 | 31 | 44.3 | 43 | 10.6 | 0.76 | -18
|  | 3108 | 104 | 18 | 3 | 2 | 14.89 | 10.8 | 98.3 | 9.72 | 2.1 | 2.823 | 4.1 | 48.7 | 52.8 | 104.01 | 514 | 5.28 | 331 | 23.6 | 0.234 | 32.2 | 41.6 | 345.7 | 55 | 11.43722 | 20.2 | 20.4 | 4307 | 61.9 | 25.36 | 34.3 | 4303.1 | 7905.178 | 69.3 | 44.9 | 80.13 | 120.28 | 28.8 | 31.3 | 31.9 | 24.9 | 4304.5 | 36.5 | 26.7 | 78 | 31 | 41.6 | 42 | 9.8 | 0.6 | -13.3
|  | 3109 | 104 | 19 | 4 | 2 | 14.47 | 10.8 | 98.3 | 8.5 | 2.1 | 2.788 | 3.7 | 48.8 | 52.5 | 105.11 | 519.1 | 4.61 | 330.1 | 23.8 | 0.198 | 32 | 43.5 | 344.4 | 55.5 | 11.2539222 | 20.2 | 20.4 | 4299 | 62.2 | 25 | 34.2 | 4297.9 | 7905.178 | 68.8 | 44.7 | 80.03 | 120.35 | 28.8 | 31.3 | 32 | 25 | 4289.8 | 36.5 | 26.7 | 78 | 31 | 42 | 44 | 10.2 | 0.1 | -14.1
|  | 3110 | 104 | 20 | 5 | 2 | 14.51 | 10.8 | 98.3 | 8.14 | 2.1 | 2.786 | 3.8 | 48.7 | 52.6 | 105.27 | 523.6 | 4.46 | 330.5 | 23.7 | 0.243 | 32.1 | 43.4 | 344.9 | 55.7 | 11.22526 | 20.1 | 20.5 | 4307 | 62.6 | 24.89 | 34.1 | 4308.2 | 7905.178 | 68.6 | 44.7 | 80.07 | 120.13 | 28.7 | 31.3 | 32 | 25 | 4310 | 36 | 27.1 | 78 | 31 | 43.5 | 44 | 10.2 | 0.86 | -11.7
|  | 3111 | 104 | 21 | 6 | 2 | 15 | 10.8 | 98.3 | 7.97 | 2.1 | 2.773 | 4.1 | 48.6 | 52.7 | 104.98 | 528.5 | 4.54 | 330.7 | 23.6 | 0.272 | 32 | 42.6 | 343.1 | 55.5 | 11.39673 | 20 | 20.1 | 4319 | 62.2 | 25.2 | 34.5 | 4315.9 | 7905.179 | 69.2 | 45 | 80.19 | 120.14 | 28.7 | 31.3 | 32 | 25 | 4314.8 | 36 | 27.1 | 78 | 31 | 43.5 | 44 | 10.2 | 0.88 | -18.7
|  | 3112 | 104 | 22 | 7 | 2 | 14.37 | 10.8 | 98.4 | 7.64 | 2.1 | 2.754 | 4.5 | 48.4 | 52.9 | 104.42 | 532.7 | 4.54 | 330.4 | 23.8 | 0.27 | 32 | 42.3 | 343.7 | 55.8 | 11.26538 | 20.3 | 20.3 | 4312 | 62.6 | 24.95 | 34.3 | 4310.8 | 7905.179 | 69 | 44.7 | 80.25 | 120.09 | 28.7 | 31.3 | 32 | 25 | 4314.8 | 36.5 | 26.7 | 78 | 31 | 42.4 | 42 | 10.2 | 0.08 | -12.5
|  | 3113 | 104 | 23 | 1 | 21 | 14.19 | 10.8 | 98.3 | 6.64 | 2.1 | 2.691 | 4.4 | 48.7 | 53.1 | 102.59 | 536.3 | 4.39 | 330.1 | 23.7 | 0.284 | 31.9 | 25.6 | 341.6 | 55.9 | 11.07795 | 20.1 | 20.3 | 4175 | 62.6 | 25.34 | 34.3 | 4172 | 7905.18 | 69.1 | 45 | 79.97 | 120.23 | 28.7 | 31.3 | 32 | 25 | 4251.5 | 40.5 | 22.7 | 78 | 31 | 31.4 | 29 | 5.9 | 0.92 | -18.7
|  | 3114 | 104 | 24 | 2 | 21 | 14.75 | 10.8 | 98.3 | 8.94 | 2.1 | 2.893 | 3.8 | 48.8 | 52.6 | 102.5 | 537.1 | 3.37 | 330.7 | 23.7 | 0.252 | 32 | 19.9 | 335.5 | 55.9 | 9.767249 | 20.1 | 20.4 | 3781 | 62.7 | 24.67 | 34.3 | 3782.2 | 7905.18 | 69.2 | 44.9 | 79.95 | 120.15 | 28.6 | 31.3 | 32 | 25.1 | 3873.2 | 34 | 20.4 | 78 | 31 | 20.8 | 20 | 3.5 | 0.41 | -20.3
|  | 3115 | 104 | 25 | 3 | 21 | 14.82 | 10.8 | 98.3 | 8.76 | 2.1 | 2.706 | 3.8 | 48.6 | 52.4 | 102.34 | 534.8 | 2.05 | 329.9 | 23.9 | 0.229 | 32 | 17 | 329.9 | 56 | 8.630771 | 20.2 | 20 | 3337 | 62.7 | 24.7 | 34.2 | 3338.7 | 7905.181 | 69.1 | 44.9 | 80.02 | 120.31 | 28.6 | 31.3 | 32 | 25.1 | 3392.8 | 30.5 | 19.2 | 78 | 31 | 17.6 | 17 | 2.7 | 0.1 | -12.5
|  | 3116 | 104 | 26 | 4 | 21 | 14.46 | 10.8 | 98.3 | 7.97 | 2.1 | 2.489 | 3.7 | 48.8 | 52.4 | 102.42 | 529.4 | 1.34 | 330.7 | 23.8 | 0.25 | 31.9 | 16.3 | 321.6 | 56.1 | 7.430699 | 20.1 | 20.4 | 2880 | 62.6 | 24.64 | 34.3 | 2880.4 | 7905.181 | 69.1 | 45 | 80.06 | 120.19 | 28.6 | 31.3 | 32 | 25.1 | 3075.8 | 27.5 | 18 | 78 | 31 | 16.5 | 16 | 1.6 | 0.41 | -17.2
|  | 3117 | 104 | 27 | 5 | 21 | 14.56 | 10.8 | 98.4 | 5.87 | 2.1 | 2.344 | 3.5 | 48.8 | 52.3 | 102.53 | 522.8 | 1.01 | 331.1 | 23.6 | 0.266 | 31.8 | 15.4 | 312.1 | 55.7 | 6.267072 | 20.1 | 20.4 | 2429 | 62.8 | 24.64 | 34.4 | 2430.6 | 7905.181 | 69.4 | 45 | 80.13 | 120.28 | 28.8 | 31.3 | 32 | 25.2 | 2580.2 | 25.5 | 17.3 | 78 | 31 | 15.7 | 15 | 0.8 | 0.76 | -19.5
|  | 3118 | 104 | 28 | 6 | 21 | 16.82 | 10.8 | 98.4 | 1.32 | 2.1 | 2.385 | 3.1 | 48.9 | 52 | 102.13 | 514.7 | 0.78 | 330.2 | 23.9 | 0.257 | 32 | 15.6 | 290.9 | 55.9 | 5.074017 | 20 | 20.3 | 1973 | 62.8 | 24.56 | 34.4 | 1975.6 | 7905.181 | 69.2 | 44.8 | 80.01 | 120.14 | 28.9 | 31.3 | 32 | 25.2 | 2091.2 | 23.5 | 16.5 | 78 | 32 | 15.7 | 16 | 0.4 | 0.04 | -14.1
|  | 3119 | 104 | 29 | 7 | 21 | 17.14 | 10.8 | 98.3 | 1.74 | 2 | 2.344 | 3.4 | 48.5 | 52 | 102.17 | 507.3 | 0.6 | 330.7 | 24.1 | 0.225 | 32 | 19.3 | 235.2 | 55.7 | 3.864226 | 20.1 | 20.1 | 1537 | 62.7 | 24.01 | 34.4 | 1542.3 | 7905.181 | 68.4 | 45 | 79.92 | 120.18 | 29 | 31.3 | 32 | 25.3 | 1614 | 13.5 | 16.9 | 78 | 32 | 19.2 | 19 | 0 | 0.04 | -11.7
|  | 3120 | 104 | 30 | 8 | 21 | 19.45 | 10.8 | 98.3 | 5 | 2.1 | 2.295 | 2.9 | 48.9 | 51.7 | 101.87 | 500.2 | 0.56 | 330.2 | 24.1 | 0.237 | 32.1 | 23.3 | 182.1 | 55.8 | 2.946167 | 20.2 | 20.2 | 1147 | 62.4 | 24.53 | 34.3 | 1150.1 | 7905.181 | 68.9 | 44.9 | 79.89 | 120.13 | 29 | 31.3 | 32 | 25.3 | 1185.8 | 16 | 16.9 | 78 | 32 | 22 | 23 | 0 | 0.02 | -10.2
|  | 3121 | 105 | 1 | 1 | 1 | 17.23 | 10.8 | 98.4 | 7.56 | 2.1 | 2.388 | 2.9 | 48.9 | 51.7 | 101.95 | 493.3 | 0.48 | 331.6 | 23.9 | 0.237 | 32 | 29.1 | 133.1 | 55.3 | 2.096823 | 19.9 | 20.4 | 817 | 62.7 | 24.51 | 34.5 | 822.2 | 7905.181 | 69.2 | 45 | 80.05 | 120 | 29 | 31.4 | 32 | 25.3 | 871 | 13.5 | 16.9 | 78 | 32 | 25.5 | 27 | 0.4 | 0.04 | -7.8
|  | 3122 | 105 | 2 | 2 | 1 | 16 | 10.8 | 98.4 | 9.88 | 2.1 | 2.658 | 2.5 | 49 | 51.5 | 102.49 | 489.7 | 0.5 | 334.7 | 24.1 | 0.246 | 31.9 | 43.8 | 116.7 | 55 | 2.083648 | 20.1 | 20.4 | 795 | 62.7 | 25.03 | 34.4 | 778.8 | 7905.181 | 69.7 | 44.8 | 80.12 | 120.22 | 29.2 | 31.3 | 32 | 25.4 | 761.5 | 14 | 18 | 78 | 33 | 42.4 | 43 | 1.6 | 0.04 | -4.7
|  | 3123 | 105 | 3 | 3 | 1 | 16.41 | 10.8 | 98.3 | 9.79 | 2.1 | 2.74 | 2.9 | 48.8 | 51.7 | 102.37 | 486.5 | 0.72 | 334.6 | 24.2 | 0.273 | 31.9 | 37.5 | 117.5 | 54.7 | 2.156996 | 19.9 | 20.3 | 822 | 62.5 | 25.06 | 34.4 | 826.5 | 7905.181 | 69.3 | 45 | 80.16 | 119.97 | 29.2 | 31.4 | 32 | 25.4 | 835 | 14.5 | 17.6 | 78 | 33 | 38.4 | 39 | 0.8 | 0.04 | -1.6
|  | 3124 | 105 | 4 | 4 | 1 | 15.51 | 10.8 | 98.3 | 9.88 | 2.1 | 2.764 | 2.6 | 48.8 | 51.4 | 102.34 | 483.5 | 0.74 | 335 | 24.1 | 0.246 | 32 | 36.2 | 117.8 | 54.5 | 2.14019 | 20 | 20.3 | 813 | 62.7 | 25.14 | 34.3 | 805.1 | 7905.181 | 69.3 | 44.9 | 80.06 | 119.42 | 29.2 | 31.3 | 32 | 25.4 | 819.5 | 15.5 | 17.3 | 78 | 32 | 36.1 | 37 | 0.8 | 0.04 | 0
|  | 3125 | 105 | 5 | 5 | 1 | 14.79 | 10.8 | 98.4 | 10.08 | 2.1 | 2.757 | 2.3 | 48.8 | 51.2 | 102.27 | 480.7 | 0.74 | 333.9 | 24.4 | 0.243 | 32 | 36.7 | 120.8 | 54 | 2.057747868 | 20.1 | 20.2 | 794 | 62.8 | 24.75 | 34.2 | 802.8 | 7905.181 | 69.3 | 44.9 | 79.72 | 119.68 | 29.3 | 31.3 | 32.1 | 25.5 | 789 | 15 | 17.3 | 78 | 32 | 36.5 | 37 | 0.8 | 0.06 | 3.1
|  | 3126 | 105 | 6 | 6 | 1 | 14.44 | 10.8 | 98.4 | 10.29 | 2.1 | 2.809 | 2.3 | 48.9 | 51.2 | 102.41 | 477.7 | 0.8 | 335 | 24.3 | 0.242 | 32 | 38.3 | 122.3 | 53.3 | 2.093842 | 19.9 | 20.3 | 805 | 62.6 | 24.84 | 34.4 | 799.5 | 7905.181 | 68.9 | 44.9 | 79.96 | 119.94 | 29.3 | 31.3 | 32 | 25.4 | 792.8 | 15 | 17.6 | 78 | 32 | 37.6 | 38 | 0.8 | 0.78 | -0.8
|  | 3127 | 105 | 7 | 7 | 1 | 15.14 | 10.8 | 98.3 | 10.21 | 2.1 | 2.802 | 1.9 | 49.1 | 51 | 102.4 | 475 | 0.73 | 335 | 24.5 | 0.266 | 32.2 | 37.3 | 123.4 | 52.9 | 2.102761 | 19.9 | 19.9 | 814 | 62.4 | 24.67 | 34.2 | 810 | 7905.182 | 69.3 | 45 | 79.95 | 120.11 | 29.3 | 31.4 | 32.1 | 25.4 | 810.8 | 14.5 | 17.6 | 78 | 32 | 37.6 | 37 | 0.8 | 0.08 | 3.1
|  | 3128 | 105 | 8 | 1 | 12 | 14.7 | 10.8 | 98.3 | 10.04 | 2.1 | 2.88 | 2 | 49 | 51 | 103.33 | 472.1 | 0.77 | 334.4 | 24.4 | 0.21 | 32.1 | 57.3 | 125.3 | 52 | 2.35579 | 20 | 20.3 | 884 | 62.4 | 25.45 | 34.3 | 880 | 7905.182 | 69.3 | 44.9 | 79.81 | 120.08 | 29.3 | 31.3 | 32.1 | 25.3 | 833.5 | 10.5 | 20 | 78 | 32 | 52.5 | 44 | 3.1 | 0.08 | 6.3
|  | 3129 | 105 | 9 | 2 | 12 | 15.08 | 10.8 | 98.3 | 9.27 | 2.1 | 3.033 | 2.6 | 48.6 | 51.2 | 105.34 | 469.7 | 0.96 | 334.3 | 24.3 | 0.224 | 32 | 60.6 | 144.8 | 51.4 | 3.394654 | 19.7 | 20.3 | 1288 | 62.3 | 25.17 | 34.3 | 1288.3 | 7905.182 | 68.6 | 44.9 | 79.71 | 119.96 | 29.3 | 31.4 | 32.1 | 25.3 | 1157 | 10.5 | 22.4 | 78 | 32 | 62.4 | 61 | 5.5 | 0.04 | 9.4
|  | 3130 | 105 | 10 | 3 | 12 | 15.12 | 10.8 | 98.4 | 9.36 | 2.1 | 3.119 | 2.4 | 48.8 | 51.2 | 105.25 | 468.9 | 1.83 | 337.9 | 24.4 | 0.228 | 32.2 | 57.8 | 196 | 51 | 4.472615 | 20 | 20.2 | 1697 | 62.2 | 25.17 | 34.4 | 1695.6 | 7905.182 | 69.1 | 44.9 | 79.94 | 120.08 | 29.2 | 31.3 | 32 | 25.3 | 1615.5 | 19.5 | 23.1 | 78 | 32 | 58 | 59 | 6.3 | 0.64 | 7.8
|  | 3131 | 105 | 11 | 4 | 12 | 14.27 | 10.8 | 98.4 | 10.35 | 2.1 | 3.17 | 2.4 | 48.9 | 51.3 | 105.15 | 469.2 | 2.5 | 329.8 | 24.3 | 0.23 | 32.2 | 59.3 | 270 | 50.5 | 5.59192 | 20.1 | 20.3 | 2131 | 61.8 | 25.06 | 34.2 | 2130.5 | 7905.182 | 69.1 | 44.8 | 80.04 | 120.1 | 29.2 | 31.2 | 32 | 25.2 | 1910 | 22.5 | 25.1 | 78 | 32 | 59.6 | 59 | 8.6 | 0.33 | 10.2
|  | 3132 | 105 | 12 | 5 | 12 | 14.61 | 10.8 | 98.3 | 10.25 | 2.1 | 3.408 | 2.4 | 49 | 51.5 | 105.29 | 471.4 | 3.29 | 330.5 | 24.1 | 0.227 | 32.1 | 61.4 | 314.6 | 51 | 6.768223 | 20.1 | 20.5 | 2568 | 61.6 | 25.17 | 34.2 | 2567.2 | 7905.182 | 68.8 | 44.9 | 80 | 120.07 | 29.1 | 31.2 | 32 | 25.1 | 2382 | 24 | 27.1 | 78 | 32 | 60.4 | 60 | 10.2 | 0.82 | 3.1
|  | 3133 | 105 | 13 | 6 | 12 | 14.49 | 10.8 | 98.3 | 13.26 | 2.1 | 3.519 | 3.1 | 48.6 | 51.7 | 105.15 | 475.6 | 4.1 | 330.8 | 24.3 | 0.225 | 31.9 | 62.8 | 325.4 | 52.1 | 7.973205 | 20 | 20.3 | 3018 | 61.6 | 25.23 | 34.3 | 3015.8 | 7905.183 | 69.2 | 45 | 79.86 | 120.26 | 29.2 | 31.3 | 32 | 25.1 | 2866.2 | 27.5 | 28.6 | 78 | 32 | 61.6 | 61 | 11.8 | 0.44 | -1.6
|  | 3134 | 105 | 14 | 7 | 12 | 14.15 | 10.8 | 98.4 | 15.09 | 2.1 | 3.488 | 3.4 | 48.6 | 52 | 105.1 | 482.5 | 4.91 | 330.7 | 24.1 | 0.23 | 31.8 | 65 | 333.7 | 53 | 8.926256 | 19.9 | 20.1 | 3478 | 61.3 | 24.51 | 34.3 | 3479 | 7905.183 | 69.6 | 45 | 80.01 | 120.39 | 29.1 | 31.3 | 32.1 | 25.1 | 3357 | 28.5 | 30.2 | 78 | 31 | 64.3 | 65 | 13.7 | 0.8 | 1.6
|  | 3135 | 105 | 15 | 8 | 12 | 14.21 | 10.8 | 98.4 | 16.07 | 2.1 | 3.5 | 3.2 | 48.9 | 52.1 | 105.23 | 490.8 | 5.81 | 330.9 | 24.2 | 0.241 | 32 | 67.5 | 341.8 | 53.9 | 10.46174 | 20.1 | 20.1 | 3935 | 61 | 25.39 | 34.2 | 3936.7 | 7905.184 | 67.7 | 44.7 | 79.95 | 120.3 | 29 | 31.3 | 32 | 25.1 | 3861.5 | 29 | 31.4 | 78 | 31 | 66.7 | 67 | 14.9 | 0.8 | -2.3
|  | 3136 | 105 | 16 | 1 | 2 | 14.25 | 10.7 | 98.3 | 15.52 | 2.1 | 3.297 | 4 | 48.6 | 52.6 | 103.06 | 500.5 | 6.71 | 330.5 | 24.3 | 0.421 | 32.2 | 50.5 | 347.4 | 54.5 | 11.0359 | 20 | 19.9 | 4248 | 61.2 | 24.81 | 34.2 | 4248 | 7905.184 | 69.3 | 44.9 | 80.14 | 120.26 | 28.9 | 31.3 | 32.1 | 25 | 4161.5 | 32 | 29 | 78 | 31 | 53.3 | 51 | 12.5 | 0.88 | -12.5
|  | 3137 | 105 | 17 | 2 | 2 | 14.87 | 10.8 | 98.3 | 12.18 | 2.1 | 2.995 | 3.8 | 48.9 | 52.7 | 102.53 | 508.3 | 6.48 | 330.4 | 24.1 | 0.243 | 32.1 | 44.4 | 346.5 | 54.7 | 11.4229 | 20 | 20.1 | 4305 | 61.5 | 25.34 | 34.5 | 4303.2 | 7905.185 | 69.1 | 44.9 | 80.06 | 120.14 | 28.8 | 31.3 | 32 | 25 | 4295.2 | 35.5 | 27.1 | 78 | 31 | 45.9 | 44 | 10.6 | 0.54 | -13.3
|  | 3138 | 105 | 18 | 3 | 2 | 14.27 | 10.8 | 98.4 | 9.83 | 2.1 | 2.86 | 4.4 | 48.5 | 53 | 103.86 | 514.4 | 5.32 | 330.5 | 24 | 0.239 | 31.9 | 42.1 | 344.8 | 55 | 11.17767 | 20 | 20.1 | 4313 | 61.8 | 24.75 | 34.4 | 4314 | 7905.186 | 69.5 | 45 | 80.13 | 120.01 | 28.8 | 31.3 | 32 | 25 | 4314.8 | 36 | 26.7 | 78 | 31 | 43.1 | 44 | 9.8 | 0.12 | -13.3
|  | 3139 | 105 | 19 | 4 | 2 | 14.61 | 10.8 | 98.4 | 8.62 | 2.1 | 2.783 | 4.5 | 48.3 | 52.8 | 104.67 | 519.3 | 4.73 | 330.5 | 24.1 | 0.23 | 32 | 42.2 | 343.7 | 55.3 | 11.14916 | 20 | 19.9 | 4302 | 62 | 24.75 | 34.3 | 4302.2 | 7905.186 | 69.3 | 45.1 | 80.13 | 120.21 | 28.8 | 31.4 | 32 | 25 | 4304.5 | 36 | 26.7 | 78 | 31 | 42.4 | 42 | 9.8 | 0.84 | -11.7
|  | 3140 | 105 | 20 | 5 | 2 | 14.95 | 10.8 | 98.3 | 7.96 | 2.1 | 2.755 | 4 | 48.8 | 52.8 | 104.96 | 523.8 | 4.52 | 330.4 | 24.1 | 0.244 | 32.1 | 42.3 | 342.5 | 55.7 | 11.30641 | 20 | 20.3 | 4295 | 62.2 | 25.14 | 34.2 | 4289.2 | 7905.187 | 69.3 | 44.9 | 80.16 | 120.26 | 28.8 | 31.3 | 32.1 | 24.9 | 4295.2 | 36 | 26.7 | 78 | 31 | 42.4 | 43 | 9.8 | 0.08 | -19.5
|  | 3141 | 105 | 21 | 6 | 2 | 14.38 | 10.8 | 98.3 | 7.76 | 2.1 | 2.773 | 3.6 | 49 | 52.5 | 104.85 | 528.2 | 4.45 | 330.2 | 24.3 | 0.236 | 32.1 | 44.2 | 343.6 | 55.7 | 11.30344 | 20 | 20.2 | 4299 | 62.7 | 25.11 | 34.3 | 4294 | 7905.187 | 69.3 | 44.8 | 80.12 | 120.06 | 28.7 | 31.2 | 32.1 | 25 | 4285 | 36 | 26.7 | 78 | 31 | 43.5 | 44 | 10.2 | 0.08 | -11.7
|  | 3142 | 105 | 22 | 7 | 2 | 14.67 | 10.8 | 98.3 | 7.72 | 2.1 | 2.786 | 4.6 | 48.2 | 52.8 | 104.96 | 532.7 | 4.55 | 330.1 | 24.2 | 0.257 | 31.9 | 43.9 | 342.7 | 55.8 | 11.31198 | 20 | 20.1 | 4316 | 62.7 | 25.03 | 34.4 | 4317.1 | 7905.188 | 69.6 | 44.9 | 80.14 | 119.95 | 28.7 | 31.2 | 32 | 25 | 4310 | 35.5 | 27.1 | 78 | 31 | 44.3 | 44 | 10.2 | 0.86 | -18
|  | 3143 | 105 | 23 | 1 | 21 | 14.09 | 10.8 | 98.3 | 6.81 | 2.1 | 2.709 | 4.3 | 48.7 | 53 | 102.71 | 536.3 | 4.62 | 330.2 | 23.9 | 0.278 | 32 | 25.3 | 341 | 55.9 | 10.88538 | 19.8 | 20 | 4185 | 63 | 24.84 | 34.3 | 4183.7 | 7905.188 | 69.1 | 44.9 | 80.06 | 120.14 | 28.7 | 31.3 | 32.1 | 25 | 4246.8 | 41 | 22.4 | 78 | 31 | 31.4 | 28 | 7.1 | 0.92 | -18.7
|  | 3144 | 105 | 24 | 2 | 21 | 14.72 | 10.8 | 98.3 | 8.19 | 2.1 | 2.808 | 4.2 | 48.7 | 52.8 | 103.07 | 537.1 | 3.57 | 330 | 24 | 0.237 | 31.9 | 19.7 | 336.3 | 56 | 9.982287 | 19.9 | 20.3 | 3792 | 62.8 | 25.14 | 34.4 | 3790.5 | 7905.188 | 68.8 | 44.9 | 80.05 | 120.07 | 28.7 | 31.2 | 32 | 25.1 | 3857.8 | 34 | 20.4 | 78 | 31 | 20.4 | 20 | 3.9 | 0.84 | -20.3
|  | 3145 | 105 | 25 | 3 | 21 | 14.87 | 10.8 | 98.3 | 8.67 | 2.1 | 2.759 | 4.1 | 48.8 | 52.8 | 102.91 | 534.7 | 2.16 | 330.2 | 23.8 | 0.247 | 31.9 | 17.3 | 330.2 | 55.9 | 8.663792346 | 19.9 | 20.2 | 3343 | 62.9 | 24.75 | 34.3 | 3342.5 | 7905.189 | 69.8 | 44.9 | 79.96 | 120.07 | 28.6 | 31.2 | 32 | 25.1 | 3543.8 | 30.5 | 19.2 | 78 | 31 | 18 | 18 | 2.4 | 0.08 | -12.5
|  | 3146 | 105 | 26 | 4 | 21 | 14.57 | 10.8 | 98.3 | 8.2 | 2.1 | 2.561 | 3.9 | 48.9 | 52.8 | 102.83 | 529.6 | 1.46 | 330.6 | 23.8 | 0.256 | 31.9 | 16.1 | 321.1 | 55.8 | 7.552353 | 19.9 | 20.2 | 2885 | 62.5 | 25 | 34.3 | 2883.8 | 7905.189 | 69.4 | 45.1 | 79.86 | 120.18 | 28.6 | 31.2 | 32 | 25.2 | 3048.2 | 27.5 | 18 | 78 | 31 | 16.5 | 16 | 1.2 | 0.46 | -18.7
|  | 3147 | 105 | 27 | 5 | 21 | 14.69 | 10.8 | 98.3 | 5.92 | 2.1 | 2.416 | 3.4 | 48.9 | 52.3 | 102.86 | 522.9 | 1.07 | 330 | 23.9 | 0.244 | 32.1 | 15.5 | 311.6 | 56 | 6.297732 | 19.9 | 20.2 | 2432 | 62.3 | 24.73 | 34.2 | 2432.7 | 7905.189 | 69.2 | 44.8 | 80.02 | 120.04 | 28.7 | 31.2 | 32 | 25.2 | 2557.8 | 25.5 | 17.3 | 78 | 31 | 15.7 | 16 | 0.4 | 0.82 | -20.3
|  | 3148 | 105 | 28 | 6 | 21 | 16.91 | 10.8 | 98.3 | 1.7 | 2.1 | 2.425 | 3.3 | 48.9 | 52.3 | 102.47 | 514.6 | 0.84 | 331 | 23.8 | 0.263 | 31.9 | 16.1 | 290.7 | 56 | 5.200792 | 19.9 | 20 | 1978 | 62.6 | 25.11 | 34.4 | 1979.5 | 7905.189 | 69 | 44.9 | 79.97 | 119.96 | 28.9 | 31.2 | 32 | 25.2 | 2072.5 | 23.5 | 16.5 | 78 | 32 | 16.1 | 16 | 0 | 0.02 | -14.1
|  | 3149 | 105 | 29 | 7 | 21 | 17.43 | 10.8 | 98.3 | 1.94 | 2.1 | 2.385 | 3.3 | 48.8 | 52.1 | 102.43 | 507.3 | 0.68 | 330.6 | 24 | 0.25 | 31.9 | 19.3 | 235 | 55.7 | 3.957529 | 20 | 20 | 1542 | 62.2 | 24.51 | 34.5 | 1541.9 | 7905.189 | 69.2 | 45 | 79.86 | 120.06 | 29 | 31.3 | 32 | 25.2 | 1592.8 | 13.5 | 16.9 | 78 | 32 | 18.4 | 18 | 0 | 0.04 | -11.7
|  | 3150 | 105 | 30 | 8 | 21 | 19.58 | 10.8 | 98.3 | 4.86 | 2.1 | 2.329 | 3.1 | 48.9 | 52 | 102.01 | 499.9 | 0.6 | 330.4 | 23.8 | 0.244 | 31.9 | 22.8 | 181.6 | 55.6 | 2.947199 | 19.8 | 19.9 | 1146 | 62.4 | 24.56 | 34.3 | 1148.8 | 7905.189 | 69.3 | 45.1 | 80.06 | 120.06 | 29 | 31.3 | 32 | 25.3 | 1296.8 | 15.5 | 16.5 | 78 | 32 | 22 | 21 | 0 | 0.02 | -10.2
|  | 3151 | 106 | 1 | 1 | 1 | 17.4 | 10.8 | 98.3 | 7.55 | 2.1 | 2.415 | 2.6 | 49.1 | 51.7 | 102.17 | 493.1 | 0.52 | 330.7 | 23.6 | 0.249 | 31.9 | 28.8 | 132 | 55.4 | 2.146551 | 19.9 | 20.2 | 819 | 62.3 | 25.03 | 34.1 | 814.3 | 7905.189 | 69.3 | 44.8 | 80.05 | 119.96 | 29.1 | 31.3 | 32.1 | 25.4 | 859.2 | 13.5 | 16.5 | 78 | 32 | 25.9 | 26 | 0 | 0.02 | -7.8
|  | 3152 | 106 | 2 | 2 | 1 | 15.92 | 10.8 | 98.3 | 9.88 | 2.1 | 2.671 | 2.6 | 49.1 | 51.7 | 102.93 | 489.4 | 0.53 | 335.1 | 23.8 | 0.227 | 32.1 | 43.6 | 116.8 | 55.4 | 2.048316 | 19.7 | 19.6 | 791 | 62.4 | 24.73 | 34.3 | 791 | 7905.189 | 69.4 | 45 | 80.03 | 119.88 | 29.2 | 31.3 | 32.1 | 25.4 | 765.5 | 13 | 18 | 78 | 33 | 42 | 39 | 1.2 | 0.04 | -4.7
|  | 3153 | 106 | 3 | 3 | 1 | 16.33 | 10.8 | 98.4 | 9.76 | 2.1 | 2.764 | 2 | 49.3 | 51.3 | 102.72 | 486.2 | 0.67 | 334.4 | 23.7 | 0.265 | 32.2 | 37.8 | 120.7 | 55 | 2.152753 | 20 | 19.9 | 824 | 62.7 | 24.95 | 34.2 | 823.6 | 7905.189 | 69 | 44.9 | 79.92 | 119.86 | 29.2 | 31.3 | 32 | 25.5 | 823.2 | 14.5 | 17.6 | 78 | 33 | 41.2 | 40 | 0.8 | 0.02 | -3.1
|  | 3154 | 106 | 4 | 4 | 1 | 15.48 | 10.8 | 98.4 | 9.85 | 2.1 | 2.755 | 2.1 | 49.2 | 51.2 | 102.72 | 483.2 | 0.77 | 334.2 | 23.9 | 0.252 | 32.1 | 36.8 | 123.7 | 54.6 | 2.113694 | 19.7 | 20.1 | 811 | 62.5 | 24.89 | 34.2 | 813.4 | 7905.19 | 69.4 | 44.9 | 80.03 | 119.9 | 29.2 | 31.3 | 32.1 | 25.5 | 809.2 | 15.5 | 17.6 | 78 | 32 | 36.5 | 36 | 0.8 | 0.04 | 0
|  | 3155 | 106 | 5 | 5 | 1 | 14.88 | 10.8 | 98.3 | 10.05 | 2.1 | 2.787 | 2.1 | 49.1 | 51.2 | 102.59 | 480.2 | 0.7 | 334.4 | 23.6 | 0.246 | 32 | 37 | 123.5 | 54 | 2.097976 | 19.7 | 20.1 | 804 | 62.6 | 24.92 | 34.4 | 803.9 | 7905.19 | 69.6 | 45 | 79.86 | 119.8 | 29.2 | 31.3 | 32 | 25.5 | 803.8 | 15 | 17.6 | 78 | 32 | 36.9 | 38 | 0.8 | 0.06 | 3.1
|  | 3156 | 106 | 6 | 6 | 1 | 14.47 | 10.8 | 98.3 | 10.2 | 2.1 | 2.798 | 2.3 | 49.1 | 51.4 | 102.6 | 477.6 | 0.61 | 334.4 | 23.6 | 0.241 | 31.9 | 36.9 | 122.2 | 53.3 | 2.082144 | 19.9 | 20 | 807 | 62.6 | 24.64 | 34.3 | 806.5 | 7905.19 | 69 | 45 | 80.11 | 119.81 | 29.2 | 31.3 | 32.1 | 25.4 | 806.2 | 15 | 17.6 | 78 | 32 | 36.9 | 38 | 0.8 | 0.14 | 1.6
|  | 3157 | 106 | 7 | 7 | 1 | 14.6 | 10.8 | 98.3 | 10.28 | 2.1 | 2.798 | 1.8 | 49.2 | 51 | 102.72 | 474.7 | 0.67 | 334 | 23.8 | 0.244 | 32.1 | 37.2 | 123.3 | 52.5 | 2.082214 | 19.7 | 19.8 | 797 | 62.8 | 24.95 | 34.3 | 802.1 | 7905.19 | 68.9 | 45 | 80.1 | 119.81 | 29.2 | 31.3 | 32 | 25.4 | 800 | 15 | 17.6 | 78 | 32 | 36.9 | 37 | 0.8 | 0.82 | -1.6
|  | 3158 | 106 | 8 | 1 | 12 | 15.4 | 10.8 | 98.3 | 10.14 | 2.2 | 2.904 | 2.4 | 48.9 | 51.3 | 103.68 | 471.9 | 0.76 | 334.4 | 23.5 | 0.202 | 32 | 60.5 | 124.8 | 51.8 | 2.408031 | 19.7 | 20.1 | 891 | 62.9 | 25.81 | 34.3 | 891 | 7905.19 | 69.3 | 45 | 79.8 | 119.79 | 29.2 | 31.2 | 32 | 25.3 | 816.2 | 9 | 20.4 | 78 | 32 | 43.5 | 51 | 3.5 | 0.1 | 1.6
|  | 3159 | 106 | 9 | 2 | 12 | 15.65 | 10.8 | 98.3 | 9.39 | 2.1 | 3.036 | 1.7 | 49.5 | 51.2 | 105.43 | 469.6 | 0.95 | 333.6 | 23.7 | 0.231 | 32 | 62.7 | 144.7 | 51.5 | 3.390783984 | 19.7 | 20.2 | 1285 | 62.5 | 25.2 | 34.4 | 1282.9 | 7905.19 | 69.6 | 45 | 79.85 | 119.93 | 29.3 | 31.2 | 32 | 25.3 | 1175.8 | 5 | 22 | 78 | 33 | 63.5 | 63 | 5.5 | 0.02 | 5.5
|  | 3160 | 106 | 10 | 3 | 12 | 14.94 | 10.8 | 98.3 | 9.41 | 2.2 | 3.098 | 2.8 | 48.5 | 51.3 | 105.23 | 468.8 | 1.68 | 337.2 | 23.8 | 0.233 | 32.2 | 58.7 | 197.3 | 51 | 4.605359 | 19.6 | 19.9 | 1710 | 62.4 | 25.72 | 34.5 | 1708.9 | 7905.19 | 68.7 | 44.9 | 79.87 | 120.16 | 29.3 | 31.2 | 32 | 25.3 | 1642.8 | 19.5 | 23.5 | 78 | 32 | 58.8 | 60 | 6.7 | 0.06 | 10.2
|  | 3161 | 106 | 11 | 4 | 12 | 14.33 | 10.8 | 98.3 | 10.09 | 2.1 | 3.147 | 2.5 | 48.9 | 51.5 | 105 | 469.3 | 2.45 | 330.1 | 23.9 | 0.239 | 32.1 | 58.8 | 274.1 | 50.4 | 5.623409 | 19.7 | 20.1 | 2143 | 62.1 | 25.06 | 34.4 | 2145.3 | 7905.19 | 69.2 | 45 | 80.09 | 119.99 | 29.2 | 31.2 | 32 | 25.2 | 1950 | 22.5 | 25.1 | 78 | 32 | 58.8 | 60 | 8.6 | 0.76 | 8.6
|  | 3162 | 106 | 12 | 5 | 12 | 14.59 | 10.8 | 98.3 | 9.98 | 2.1 | 3.366 | 2.9 | 48.8 | 51.6 | 105.07 | 471.5 | 3.22 | 330.1 | 23.9 | 0.238 | 32.3 | 61.4 | 315 | 51 | 6.670835028 | 19.8 | 20 | 2574 | 61.7 | 24.75 | 34.3 | 2575 | 7905.191 | 69.4 | 45 | 80.17 | 119.88 | 29.1 | 31.2 | 32 | 25.1 | 2417 | 24.5 | 27.1 | 78 | 32 | 60.4 | 59 | 10.2 | 0.76 | 2.3
|  | 3163 | 106 | 13 | 6 | 12 | 14.45 | 10.8 | 98.3 | 13.09 | 2.1 | 3.484 | 2.9 | 48.9 | 51.8 | 105.27 | 476 | 3.99 | 331.1 | 24 | 0.24 | 32.1 | 62.3 | 326.1 | 52.1 | 7.916070132 | 19.7 | 19.9 | 3030 | 61.4 | 24.95 | 34.4 | 3028.2 | 7905.191 | 69 | 44.9 | 80.04 | 120.06 | 29.1 | 31.2 | 32 | 25.2 | 2900 | 26.5 | 28.6 | 78 | 32 | 60.8 | 62 | 12.2 | 0.86 | 0.8
|  | 3164 | 106 | 14 | 7 | 12 | 14.39 | 10.8 | 98.3 | 14.9 | 2.1 | 3.472 | 3.3 | 48.7 | 52 | 105.17 | 482.5 | 4.87 | 330.4 | 24 | 0.218 | 32.2 | 64.5 | 334.5 | 53.3 | 9.214622 | 19.8 | 20.1 | 3481 | 61.1 | 25.28 | 34.2 | 3482.3 | 7905.191 | 68.8 | 45 | 79.99 | 119.8 | 29.1 | 31.2 | 32 | 25.1 | 3392.8 | 28.5 | 29.8 | 78 | 32 | 63.9 | 65 | 13.3 | 0.86 | 2.3
|  | 3165 | 106 | 15 | 8 | 12 | 14.34 | 10.8 | 98.3 | 15.91 | 2.1 | 3.499 | 3.2 | 49 | 52.2 | 105.25 | 490.7 | 5.74 | 330 | 24.1 | 0.218 | 32.2 | 67.1 | 342.6 | 54.2 | 10.33175 | 19.7 | 19.7 | 3942 | 60.9 | 25.03 | 34.2 | 3941.6 | 7905.192 | 68.7 | 44.9 | 80.05 | 119.87 | 29 | 31.2 | 32 | 25.1 | 3719.5 | 28.5 | 31.8 | 78 | 31 | 66.7 | 66 | 14.9 | 0.1 | 0
|  | 3166 | 106 | 16 | 1 | 2 | 14.33 | 10.8 | 98.3 | 15.42 | 2.1 | 3.287 | 3.6 | 48.8 | 52.4 | 103.02 | 500.4 | 6.61 | 330.6 | 24.1 | 0.418 | 31.9 | 50.7 | 346.5 | 54.4 | 11.20130442 | 19.7 | 20.1 | 4250 | 61.1 | 25.17 | 34.5 | 4248.9 | 7905.193 | 68.9 | 44.9 | 80.03 | 119.76 | 28.9 | 31.2 | 32 | 25.1 | 4175.8 | 32 | 29 | 78 | 31 | 51.8 | 58 | 12.2 | 0.86 | -14.1
|  | 3167 | 106 | 17 | 2 | 2 | 14.26 | 10.8 | 98.3 | 12.09 | 2.1 | 2.976 | 4 | 48.8 | 52.7 | 102.45 | 508.4 | 6.32 | 330.9 | 24.2 | 0.281 | 32.1 | 43.9 | 346.9 | 54.7 | 11.35979 | 19.6 | 19.8 | 4305 | 61.6 | 25.2 | 34.2 | 4305.3 | 7905.193 | 69.5 | 44.8 | 80.11 | 119.97 | 28.9 | 31.2 | 32 | 25 | 4295.2 | 35.5 | 27.1 | 78 | 31 | 45.9 | 45 | 10.2 | 0.23 | -16.4
|  | 3168 | 106 | 18 | 3 | 2 | 14.61 | 10.8 | 98.3 | 9.69 | 2.1 | 2.841 | 4.3 | 48.6 | 52.9 | 104 | 514.3 | 5.22 | 330 | 24.1 | 0.232 | 32 | 42 | 345.5 | 54.9 | 11.44147 | 19.9 | 19.8 | 4312 | 61.7 | 25.34 | 34.3 | 4311.2 | 7905.194 | 68.6 | 44.9 | 79.98 | 119.95 | 28.8 | 31.2 | 32 | 25.1 | 4314.8 | 36 | 26.7 | 78 | 31 | 43.1 | 42 | 9.8 | 0.84 | -16.4
|  | 3169 | 106 | 19 | 4 | 2 | 14.93 | 10.8 | 98.3 | 8.52 | 2.1 | 2.776 | 3.9 | 48.8 | 52.7 | 104.88 | 519.3 | 4.65 | 330.4 | 24 | 0.219 | 32 | 42.4 | 344.8 | 55.4 | 11.18398 | 19.5 | 20.1 | 4305 | 62.3 | 24.81 | 34.4 | 4304.2 | 7905.194 | 69.4 | 44.8 | 80.16 | 119.93 | 28.8 | 31.2 | 32 | 25.1 | 4304.5 | 36.5 | 26.7 | 78 | 31 | 42.4 | 42 | 9.8 | 0.1 | -18.7
|  | 3170 | 106 | 20 | 5 | 2 | 14.36 | 10.8 | 98.3 | 7.98 | 2.1 | 2.739 | 4 | 48.8 | 52.8 | 104.71 | 524 | 4.42 | 330.7 | 24.3 | 0.258 | 31.9 | 42.2 | 343.8 | 55.6 | 11.36242 | 19.7 | 19.6 | 4306 | 62.3 | 25.2 | 34.3 | 4302.9 | 7905.195 | 69.9 | 45 | 80.17 | 119.95 | 28.8 | 31.2 | 32 | 25.1 | 4300 | 36 | 26.7 | 78 | 31 | 42.4 | 43 | 9.8 | 0.14 | -12.5
|  | 3171 | 106 | 21 | 6 | 2 | 14.69 | 10.8 | 98.3 | 7.51 | 2.1 | 2.744 | 4.3 | 48.7 | 53 | 104.74 | 528.5 | 4.39 | 330.3 | 24.2 | 0.246 | 32 | 42.2 | 342.7 | 55.6 | 11.29706 | 19.6 | 19.7 | 4300 | 62.2 | 25.09 | 34.3 | 4301.4 | 7905.195 | 69 | 45.1 | 80.01 | 119.94 | 28.7 | 31.2 | 32 | 25 | 4300 | 36 | 26.7 | 78 | 31 | 42.4 | 43 | 9.8 | 0.88 | -12.5
|  | 3172 | 106 | 22 | 7 | 2 | 14.49 | 10.8 | 98.3 | 7.36 | 2.1 | 2.746 | 4.2 | 48.7 | 52.9 | 104.79 | 532.5 | 4.36 | 329.9 | 24.2 | 0.245 | 31.8 | 42.4 | 343.5 | 55.7 | 11.4348 | 19.7 | 19.6 | 4301 | 62.7 | 25.39 | 34.4 | 4302.9 | 7905.196 | 69.1 | 44.9 | 80.08 | 119.94 | 28.7 | 31.2 | 32 | 25 | 4295.2 | 36 | 26.7 | 78 | 31 | 42.4 | 42 | 9.8 | 0.08 | -18.7
|  | 3173 | 106 | 23 | 1 | 21 | 14.34 | 10.8 | 98.3 | 6.63 | 2.1 | 2.675 | 4 | 48.8 | 52.8 | 103.1 | 536.3 | 4.36 | 330.6 | 24.3 | 0.289 | 32 | 25.9 | 342.4 | 55.9 | 11.11045 | 19.4 | 19.9 | 4179 | 62.9 | 25.39 | 34.4 | 4177.8 | 7905.196 | 69.9 | 44.9 | 80.07 | 120.11 | 28.7 | 31.1 | 32 | 25.1 | 4227.2 | 41.5 | 22.4 | 78 | 31 | 31 | 29 | 7.5 | 0.88 | -20.3
|  | 3174 | 106 | 24 | 2 | 21 | 14.63 | 10.8 | 98.3 | 8.77 | 2.1 | 2.849 | 4.2 | 48.7 | 52.9 | 103.13 | 537.3 | 3.44 | 330.4 | 24.3 | 0.24 | 31.9 | 19.7 | 337 | 56 | 9.842795 | 19.7 | 19.9 | 3801 | 62.8 | 24.73 | 34.1 | 3797 | 7905.196 | 69.3 | 44.9 | 80.04 | 119.76 | 28.7 | 31.1 | 32 | 25.1 | 3842 | 34 | 20.4 | 78 | 31 | 20.4 | 20 | 3.5 | 0.82 | -20.3
|  | 3175 | 106 | 25 | 3 | 21 | 14.82 | 10.8 | 98.3 | 8.43 | 2.1 | 2.645 | 4.1 | 48.6 | 52.7 | 102.98 | 534.6 | 2.11 | 330.3 | 24.3 | 0.25 | 31.8 | 16.9 | 329.4 | 55.6 | 8.630958 | 19.5 | 19.9 | 3352 | 62.9 | 24.59 | 34.5 | 3348.6 | 7905.197 | 69.6 | 45 | 80.26 | 119.78 | 28.6 | 31.1 | 32 | 25.1 | 3527.2 | 30 | 18.8 | 78 | 31 | 17.3 | 17 | 2 | 0.06 | -12.5
|  | 3176 | 106 | 26 | 4 | 21 | 15.2 | 10.8 | 98.3 | 7.7 | 2.1 | 2.502 | 3.8 | 48.8 | 52.6 | 103.05 | 529.2 | 1.37 | 330.6 | 24.3 | 0.257 | 32 | 15.5 | 320.1 | 55.8 | 7.520893 | 19.7 | 20 | 2888 | 62.5 | 24.87 | 34.3 | 2890 | 7905.197 | 69.5 | 44.9 | 80.02 | 119.84 | 28.6 | 31.1 | 32 | 25.2 | 3026.5 | 27.5 | 17.6 | 78 | 31 | 16.5 | 16 | 1.2 | 0.33 | -18.7
|  | 3177 | 106 | 27 | 5 | 21 | 14.53 | 10.8 | 98.3 | 5.89 | 2.1 | 2.365 | 3.6 | 48.8 | 52.4 | 103.12 | 522.2 | 1.03 | 330.6 | 24.4 | 0.253 | 31.9 | 15.2 | 311.9 | 55.9 | 6.251972 | 19.5 | 20 | 2436 | 62.5 | 24.51 | 34.4 | 2436.1 | 7905.197 | 69.7 | 45 | 80.17 | 120.23 | 28.7 | 31.2 | 32 | 25.2 | 2542 | 26.5 | 17.3 | 78 | 32 | 15.3 | 15 | 0.4 | 0.76 | -20.3
|  | 3178 | 106 | 28 | 6 | 21 | 16.96 | 10.8 | 98.3 | 1.23 | 2.1 | 2.377 | 3.3 | 49.1 | 52.3 | 102.52 | 514.1 | 0.8 | 330.7 | 24.3 | 0.262 | 32 | 15.5 | 291 | 55.9 | 5.123631 | 19.6 | 19.9 | 1981 | 62.4 | 24.7 | 34.4 | 1978.1 | 7905.197 | 69.9 | 44.9 | 80.02 | 119.79 | 28.9 | 31.2 | 32 | 25.3 | 2213.2 | 21 | 16.5 | 78 | 32 | 15.3 | 15 | 0 | 0.04 | -14.1
|  | 3179 | 106 | 29 | 7 | 21 | 17.35 | 10.8 | 98.3 | 2.09 | 2.1 | 2.378 | 2.8 | 49.2 | 52 | 102.71 | 506.5 | 0.63 | 330.5 | 24.2 | 0.228 | 31.9 | 19.2 | 234.7 | 55.8 | 4.101359616 | 19.5 | 20.1 | 1536 | 62.9 | 25.5 | 34.4 | 1537.4 | 7905.197 | 69.6 | 45 | 79.92 | 119.79 | 29 | 31.2 | 32 | 25.3 | 1573.2 | 13 | 16.9 | 78 | 32 | 19.2 | 18 | 0 | 0.04 | -11.7
|  | 3180 | 106 | 30 | 8 | 21 | 19.8 | 10.8 | 98.3 | 4.94 | 2 | 2.329 | 2.8 | 49.2 | 52 | 102.46 | 499.3 | 0.6 | 330.7 | 24.3 | 0.254 | 31.9 | 22.9 | 181.8 | 55.6 | 2.944813 | 19.6 | 19.9 | 1154 | 62.7 | 24.37 | 34.3 | 1150.1 | 7905.197 | 69.3 | 45.1 | 79.78 | 119.99 | 29 | 31.2 | 32 | 25.4 | 1285.8 | 15.5 | 16.5 | 78 | 32 | 23.1 | 23 | 0 | 0.02 | -10.2
|  | 3181 | 107 | 1 | 1 | 1 | 17.73 | 10.8 | 98.3 | 7.33 | 2.1 | 2.434 | 2.6 | 49.1 | 51.7 | 102.35 | 492.2 | 0.62 | 331.1 | 24.3 | 0.252 | 32 | 27.2 | 133.9 | 55.3 | 2.167287 | 19.5 | 20 | 840 | 62.6 | 24.64 | 34.2 | 836.4 | 7905.197 | 69.2 | 45 | 79.83 | 119.84 | 29.1 | 31.3 | 32 | 25.4 | 866.2 | 13.5 | 16.5 | 78 | 32 | 25.9 | 27 | 0 | 0.02 | -7.8
|  | 3182 | 107 | 2 | 2 | 1 | 16.04 | 10.8 | 98.3 | 9.8 | 2.1 | 2.669 | 2.4 | 49.3 | 51.6 | 103.03 | 488.7 | 0.61 | 335.9 | 24.3 | 0.25 | 32 | 44.7 | 116.2 | 55.2 | 2.043178 | 19.4 | 20 | 783 | 62.5 | 24.92 | 34.4 | 783.4 | 7905.197 | 70.2 | 44.9 | 79.9 | 119.78 | 29.2 | 31.2 | 32 | 25.4 | 776.5 | 13 | 18.4 | 78 | 33 | 43.5 | 41 | 1.6 | 0.04 | -4.7
|  | 3183 | 107 | 3 | 3 | 1 | 16.46 | 10.8 | 98.3 | 9.75 | 2.1 | 2.768 | 2.6 | 49 | 51.6 | 102.88 | 485.4 | 0.76 | 334.4 | 24.1 | 0.269 | 31.9 | 37.5 | 123.2 | 54.8 | 2.182309 | 19.5 | 19.9 | 829 | 62.9 | 25.14 | 34.6 | 825.9 | 7905.197 | 68.8 | 45 | 80.01 | 119.95 | 29.2 | 31.2 | 32 | 25.5 | 832 | 14.5 | 17.6 | 78 | 33 | 41.6 | 40 | 0.8 | 0.02 | -3.1
|  | 3184 | 107 | 4 | 4 | 1 | 15.57 | 10.8 | 98.3 | 9.83 | 2.1 | 2.745 | 2.5 | 49 | 51.4 | 102.77 | 482.4 | 0.93 | 333.9 | 24.3 | 0.248 | 32.1 | 36.2 | 125 | 54.3 | 2.117721 | 19.7 | 19.7 | 808 | 63.1 | 25.03 | 34.5 | 801.9 | 7905.198 | 69.3 | 44.7 | 80.02 | 119.96 | 29.3 | 31.2 | 32 | 25.4 | 820.2 | 16 | 17.3 | 78 | 32 | 36.1 | 35 | 0.8 | 0.04 | 0
|  | 3185 | 107 | 5 | 5 | 1 | 14.74 | 10.8 | 98.3 | 10.09 | 2.1 | 2.774 | 2.5 | 48.9 | 51.3 | 102.89 | 479.8 | 0.93 | 334.3 | 24.1 | 0.246 | 32 | 36.7 | 123.7 | 54 | 2.11099392 | 19.7 | 19.7 | 800 | 62.8 | 25.2 | 34.5 | 796.5 | 7905.198 | 69.7 | 45 | 80.06 | 120.01 | 29.2 | 31.2 | 32 | 25.5 | 795.2 | 15 | 17.3 | 78 | 32 | 36.5 | 37 | 0.8 | 0.04 | 3.1
|  | 3186 | 107 | 6 | 6 | 1 | 14.44 | 10.8 | 98.3 | 10.23 | 2.1 | 2.807 | 2.1 | 49.2 | 51.3 | 102.91 | 476.9 | 0.93 | 335.1 | 24.1 | 0.244 | 32.1 | 37.8 | 124.1 | 53.3 | 2.108713 | 19.5 | 20 | 802 | 62.7 | 25.11 | 34.3 | 812.9 | 7905.198 | 69.2 | 44.9 | 79.98 | 119.94 | 29.2 | 31.3 | 32 | 25.4 | 814.8 | 15 | 17.6 | 78 | 32 | 37.6 | 37 | 0.8 | 0.62 | 0
|  | 3187 | 107 | 7 | 7 | 1 | 14.99 | 10.8 | 98.3 | 10.21 | 2.1 | 2.788 | 2.6 | 48.9 | 51.5 | 102.84 | 474.3 | 0.87 | 334.8 | 23.7 | 0.269 | 31.7 | 37.3 | 124.9 | 52.5 | 2.16423 | 19.6 | 20 | 815 | 62.7 | 25.36 | 34.4 | 805.4 | 7905.198 | 69.5 | 45 | 79.77 | 119.88 | 29.3 | 31.2 | 32 | 25.5 | 792.8 | 15 | 17.6 | 78 | 32 | 37.3 | 37 | 0.8 | 0.25 | 3.1
|  | 3188 | 107 | 8 | 1 | 12 | 14.65 | 10.8 | 98.3 | 10.01 | 2.1 | 2.871 | 2.3 | 48.9 | 51.2 | 103.61 | 471.6 | 1.01 | 334.9 | 24.2 | 0.215 | 32 | 57.1 | 126.7 | 52 | 2.359953 | 19.7 | 19.6 | 879 | 62.8 | 25.64 | 34.3 | 879.5 | 7905.198 | 69.3 | 44.9 | 79.79 | 119.85 | 29.3 | 31.2 | 32 | 25.4 | 836.5 | 10.5 | 20.4 | 78 | 32 | 42 | 47 | 3.9 | 0.08 | 5.5
|  | 3189 | 107 | 9 | 2 | 12 | 15.16 | 10.8 | 98.3 | 9.27 | 2.1 | 3.03 | 2.1 | 49.1 | 51.2 | 105.41 | 469.1 | 1.21 | 334.6 | 24 | 0.23 | 32.1 | 60.6 | 145.3 | 51.4 | 3.353109 | 19.5 | 19.6 | 1285 | 62.7 | 24.92 | 34.4 | 1283.1 | 7905.198 | 69 | 45.1 | 79.88 | 119.83 | 29.3 | 31.2 | 32 | 25.3 | 1197.5 | 7 | 22 | 78 | 33 | 62 | 62 | 5.5 | 0.04 | 9.4
|  | 3190 | 107 | 10 | 3 | 12 | 14.74 | 10.8 | 98.3 | 9.29 | 2.1 | 3.116 | 2 | 49.1 | 51.1 | 105.48 | 468.2 | 1.89 | 338.1 | 24.1 | 0.227 | 32.1 | 57.9 | 196.1 | 51.1 | 4.444084 | 19.6 | 19.8 | 1699 | 62.7 | 24.98 | 34.4 | 1695.4 | 7905.198 | 69.1 | 44.8 | 79.82 | 120 | 29.2 | 31.2 | 32 | 25.3 | 1507.8 | 19.5 | 23.5 | 78 | 32 | 58 | 58 | 6.7 | 0.39 | 7.8
|  | 3191 | 107 | 11 | 4 | 12 | 14.26 | 10.8 | 98.3 | 10.18 | 2.1 | 3.155 | 2.1 | 49.3 | 51.4 | 105.24 | 468.5 | 2.55 | 330.4 | 24.1 | 0.224 | 32.2 | 59.4 | 271.4 | 50.6 | 5.607139 | 19.5 | 19.9 | 2130 | 62.3 | 25.14 | 34.3 | 2127.2 | 7905.198 | 69.2 | 44.8 | 79.92 | 119.75 | 29.2 | 31.1 | 32 | 25.3 | 1954.5 | 22.5 | 25.1 | 78 | 32 | 59.6 | 60 | 8.6 | 0.86 | 9.4
|  | 3192 | 107 | 12 | 5 | 12 | 14.56 | 10.8 | 98.3 | 10.04 | 2.1 | 3.368 | 2.8 | 48.9 | 51.6 | 105.23 | 470.8 | 3.32 | 330.7 | 23.9 | 0.225 | 32 | 61.5 | 315.1 | 51 | 6.7120392 | 19.9 | 19.7 | 2564 | 61.9 | 25 | 34.5 | 2564.9 | 7905.199 | 69.3 | 44.9 | 80.03 | 119.88 | 29.1 | 31.2 | 32 | 25.2 | 2429.5 | 23.5 | 27.1 | 78 | 32 | 59.2 | 60 | 10.6 | 0.8 | 4.7
|  | 3193 | 107 | 13 | 6 | 12 | 14.63 | 10.8 | 98.3 | 13.02 | 2.1 | 3.492 | 3.1 | 48.9 | 52 | 105.14 | 475.3 | 4.11 | 331 | 23.7 | 0.234 | 32.1 | 62.2 | 326.9 | 52 | 7.979525604 | 19.7 | 19.7 | 3018 | 62 | 25.25 | 34.4 | 3015.9 | 7905.199 | 69.5 | 45 | 80.01 | 119.84 | 29.1 | 31.2 | 31.9 | 25.2 | 2910.8 | 27 | 28.6 | 78 | 32 | 62 | 62 | 12.2 | 0.27 | -1.6
|  | 3194 | 107 | 14 | 7 | 12 | 14.08 | 10.8 | 98.3 | 14.92 | 2.1 | 3.491 | 3.2 | 49 | 52.2 | 105.12 | 481.8 | 4.93 | 330.6 | 23.8 | 0.234 | 32.2 | 65 | 334 | 53.2 | 9.038111 | 19.5 | 19.8 | 3479 | 61.2 | 24.81 | 34.4 | 3478 | 7905.2 | 69.3 | 44.9 | 79.95 | 119.97 | 29.1 | 31.2 | 32 | 25.1 | 3411.5 | 28.5 | 30.2 | 78 | 32 | 64.3 | 64 | 13.7 | 0.9 | 1.6
|  | 3195 | 107 | 15 | 8 | 12 | 14.14 | 10.8 | 98.3 | 15.86 | 2.1 | 3.49 | 3.3 | 48.9 | 52.2 | 105.02 | 490.2 | 5.83 | 331.3 | 23.8 | 0.224 | 32.1 | 67.2 | 341.2 | 54 | 10.19295 | 19.5 | 20.1 | 3941 | 61.6 | 24.7 | 34.4 | 3941.4 | 7905.2 | 68.8 | 44.7 | 80.19 | 120.06 | 29 | 31.2 | 31.9 | 25.1 | 3746 | 28.5 | 31.8 | 78 | 31 | 67.1 | 67 | 15.3 | 0.31 | -1.6
|  | 3196 | 107 | 16 | 1 | 2 | 14.26 | 10.8 | 98.3 | 15.53 | 2.1 | 3.285 | 3.2 | 49 | 52.3 | 102.98 | 499.8 | 6.69 | 330.5 | 23.7 | 0.419 | 32 | 50.1 | 346.9 | 54.4 | 11.09556 | 19.6 | 19.7 | 4247 | 61.6 | 24.95 | 34.3 | 4248.6 | 7905.201 | 69 | 45 | 80.09 | 120.19 | 29 | 31.2 | 32 | 25.1 | 4189.8 | 33 | 29 | 78 | 31 | 59.2 | 56 | 11.8 | 0.88 | -13.3
|  | 3197 | 107 | 17 | 2 | 2 | 14.61 | 10.8 | 98.3 | 12.09 | 2.1 | 2.978 | 3.7 | 49 | 52.8 | 102.48 | 507.4 | 6.4 | 330.7 | 23.6 | 0.27 | 32.2 | 44.3 | 347 | 54.9 | 11.30192 | 19.5 | 19.8 | 4307 | 61.8 | 25.06 | 34.4 | 4305.2 | 7905.201 | 69.4 | 44.8 | 79.99 | 120.23 | 28.8 | 31.2 | 32 | 25.1 | 4300 | 35.5 | 27.1 | 78 | 31 | 45.1 | 44 | 10.6 | 0.14 | -18
|  | 3198 | 107 | 18 | 3 | 2 | 14.35 | 10.8 | 98.3 | 9.58 | 2.1 | 2.837 | 3.9 | 48.8 | 52.7 | 104.1 | 513.4 | 5.25 | 330.9 | 23.6 | 0.234 | 32.2 | 42.2 | 345.7 | 55.3 | 11.34327 | 19.4 | 19.7 | 4309 | 62.1 | 25.14 | 34.5 | 4305.4 | 7905.202 | 69.7 | 45 | 80.03 | 120.1 | 28.8 | 31.1 | 32 | 25.1 | 4310 | 36.5 | 26.7 | 78 | 31 | 42 | 43 | 9.8 | 0.2 | -12.5
|  | 3199 | 107 | 19 | 4 | 2 | 14.9 | 10.8 | 98.3 | 8.44 | 2.1 | 2.779 | 4 | 48.7 | 52.7 | 104.78 | 518.6 | 4.62 | 330.3 | 23.7 | 0.211 | 32.1 | 42.2 | 344.4 | 55.4 | 11.2539222 | 19.4 | 19.9 | 4299 | 62.2 | 25 | 34.4 | 4298.5 | 7905.203 | 68.6 | 45 | 79.88 | 119.81 | 28.8 | 31.1 | 32 | 25 | 4300 | 36.5 | 26.7 | 78 | 31 | 42 | 43 | 10.2 | 0.1 | -18.7
|  | 3200 | 107 | 20 | 5 | 2 | 14.42 | 10.8 | 98.3 | 7.88 | 2.1 | 2.768 | 4.1 | 48.9 | 53 | 105.04 | 523.2 | 4.43 | 330.5 | 23.9 | 0.239 | 32 | 42.4 | 343.9 | 55.2 | 11.13756 | 19.5 | 19.7 | 4301 | 62.4 | 24.73 | 34.4 | 4299.3 | 7905.203 | 69.3 | 44.9 | 80.05 | 119.92 | 28.8 | 31.1 | 32 | 25 | 4295.2 | 36 | 26.7 | 78 | 31 | 42.4 | 42 | 10.2 | 0.1 | -12.5
|  | 3201 | 107 | 21 | 6 | 2 | 14.73 | 10.8 | 98.3 | 7.71 | 2.1 | 2.756 | 4.4 | 48.8 | 53.2 | 105.1 | 527.8 | 4.44 | 331 | 23.6 | 0.259 | 32.1 | 43.4 | 343.6 | 55.6 | 11.26799 | 19.5 | 19.6 | 4313 | 62.3 | 24.95 | 34.5 | 4311.2 | 7905.203 | 69.4 | 45 | 80 | 119.87 | 28.7 | 31.1 | 32 | 25.1 | 4310 | 36 | 27.1 | 78 | 31 | 43.5 | 43 | 10.2 | 0.84 | -11.7
|  | 3202 | 107 | 22 | 7 | 2 | 14.66 | 10.8 | 98.3 | 7.53 | 2.1 | 2.745 | 4 | 48.8 | 52.8 | 104.37 | 532.3 | 4.51 | 330.7 | 23.6 | 0.283 | 31.9 | 41.4 | 343.2 | 55.8 | 11.37789 | 19.5 | 19.8 | 4317 | 62.7 | 25.17 | 34.2 | 4314.8 | 7905.204 | 68.7 | 44.8 | 79.93 | 119.32 | 28.7 | 31.1 | 32 | 25.1 | 4319.5 | 36.5 | 26.7 | 78 | 31 | 41.6 | 42 | 9.8 | 0.12 | -18.7
|  | 3203 | 107 | 23 | 1 | 21 | 14.34 | 10.8 | 98.3 | 6.61 | 2.1 | 2.699 | 4.5 | 48.6 | 53 | 102.79 | 535.7 | 4.39 | 330.5 | 23.4 | 0.273 | 31.8 | 25.4 | 342.8 | 55.8 | 11.03779 | 19.4 | 19.9 | 4178 | 62.7 | 25.23 | 34.4 | 4172.1 | 7905.204 | 69.7 | 44.8 | 79.82 | 119.61 | 28.7 | 31.1 | 32 | 25.1 | 4213.2 | 42.5 | 23.5 | 78 | 31 | 29 | 27 | 6.7 | 0.86 | -20.3
|  | 3204 | 107 | 24 | 2 | 21 | 14.84 | 10.8 | 98.3 | 8.46 | 2 | 2.811 | 4.5 | 48.6 | 53.1 | 102.59 | 536.8 | 3.34 | 330.8 | 23.7 | 0.257 | 32 | 19.6 | 336.3 | 55.9 | 9.695509 | 19.5 | 19.7 | 3787 | 62.8 | 24.45 | 34.4 | 3791.1 | 7905.205 | 70 | 44.9 | 79.84 | 120.07 | 28.7 | 31.1 | 32 | 25.1 | 3963.2 | 33.5 | 20.4 | 78 | 31 | 20.4 | 21 | 3.5 | 0.7 | -15.6
|  | 3205 | 107 | 25 | 3 | 21 | 15.35 | 10.8 | 98.3 | 8.01 | 2.1 | 2.613 | 3.9 | 48.8 | 52.7 | 102.57 | 534.1 | 2.03 | 330 | 23.8 | 0.236 | 32 | 16.9 | 329.9 | 56.2 | 8.826593328 | 19.6 | 19.7 | 3345 | 62.5 | 25.2 | 34.3 | 3345.1 | 7905.205 | 68.7 | 44.9 | 80.05 | 120.27 | 28.6 | 31.1 | 32 | 25.2 | 3488.2 | 30 | 18.8 | 78 | 31 | 17.6 | 18 | 2.4 | 0.06 | -12.5
|  | 3206 | 107 | 26 | 4 | 21 | 14.91 | 10.8 | 98.3 | 7.4 | 2.1 | 2.487 | 3.8 | 48.9 | 52.7 | 102.71 | 528.6 | 1.32 | 330.6 | 23.8 | 0.252 | 32 | 15.7 | 320.7 | 56 | 7.451339 | 19.5 | 19.9 | 2888 | 62.5 | 24.64 | 34.4 | 2887.3 | 7905.205 | 69.5 | 45 | 80.06 | 120.37 | 28.6 | 31.1 | 32 | 25.2 | 3004.5 | 27.5 | 17.6 | 78 | 31 | 16.1 | 16 | 1.2 | 0.52 | -18.7
|  | 3207 | 107 | 27 | 5 | 21 | 14.75 | 10.8 | 98.3 | 5.75 | 2.1 | 2.391 | 3.4 | 49.1 | 52.4 | 102.69 | 521.6 | 0.98 | 331 | 23.8 | 0.26 | 31.9 | 15.1 | 311.3 | 56 | 6.338592 | 19.4 | 19.9 | 2434 | 62.4 | 24.87 | 34.3 | 2435.5 | 7905.205 | 70.1 | 44.7 | 80.14 | 120.3 | 28.8 | 31.2 | 32 | 25.3 | 2513.2 | 26 | 17.3 | 78 | 32 | 15.3 | 15 | 0.8 | 0.6 | -20.3
|  | 3208 | 107 | 28 | 6 | 21 | 16.68 | 10.8 | 98.3 | 1.68 | 2.1 | 2.422 | 3.4 | 49 | 52.4 | 102.37 | 513.4 | 0.76 | 330.5 | 23.7 | 0.249 | 32 | 15.5 | 291.8 | 55.9 | 5.176482 | 19.6 | 19.8 | 1979 | 62.8 | 24.98 | 34.3 | 1978.6 | 7905.205 | 69.2 | 45.1 | 80.17 | 120.64 | 28.9 | 31.2 | 32 | 25.2 | 2193.8 | 22.5 | 17.3 | 78 | 32 | 15.7 | 15 | 0 | 0 | -13.3
|  | 3209 | 107 | 29 | 7 | 21 | 17.17 | 10.8 | 98.3 | 1.75 | 2.1 | 2.35 | 3 | 49.2 | 52.2 | 102.33 | 506.1 | 0.6 | 331.1 | 23.8 | 0.25 | 32 | 19.3 | 235.3 | 55.9 | 4.066943 | 19.4 | 19.9 | 1548 | 62.6 | 25.09 | 34.4 | 1540.8 | 7905.205 | 69.4 | 45 | 79.98 | 120.35 | 29 | 31.2 | 32 | 25.4 | 1705.2 | 13 | 17.3 | 78 | 32 | 18.4 | 19 | 0 | 0.02 | -11.7
|  | 3210 | 107 | 30 | 8 | 21 | 19.84 | 10.8 | 98.3 | 4.94 | 2 | 2.299 | 2.7 | 49.3 | 52 | 102.01 | 498.9 | 0.54 | 330.3 | 24 | 0.253 | 32.1 | 22.6 | 182.3 | 55.7 | 2.927232 | 19.5 | 19.8 | 1159 | 62.3 | 24.12 | 34.3 | 1162.9 | 7905.206 | 69.6 | 45 | 79.97 | 120.43 | 29 | 31.2 | 32 | 25.4 | 1276.5 | 15.5 | 16.5 | 78 | 32 | 21.2 | 22 | 0 | 0.02 | -10.2
|  | 3211 | 108 | 1 | 1 | 1 | 17.45 | 10.8 | 98.3 | 7.52 | 2.1 | 2.368 | 2.6 | 49.1 | 51.8 | 101.89 | 492.1 | 0.48 | 331.5 | 23.8 | 0.246 | 32.1 | 29.3 | 133.3 | 55.5 | 2.130313284 | 19.4 | 19.7 | 822 | 62.5 | 24.75 | 34.3 | 819.6 | 7905.206 | 70.1 | 44.8 | 80.12 | 120.51 | 29.1 | 31.2 | 32 | 25.4 | 921.8 | 13.5 | 16.5 | 78 | 32 | 25.5 | 26 | 0 | 0.02 | -7
|  | 3212 | 108 | 2 | 2 | 1 | 16.09 | 10.8 | 98.3 | 9.84 | 2.1 | 2.646 | 2.5 | 49.1 | 51.6 | 102.7 | 488.5 | 0.51 | 333.9 | 24.1 | 0.244 | 32 | 44.4 | 116.5 | 55.1 | 2.116498 | 19.5 | 19.6 | 804 | 62.7 | 25.14 | 34.3 | 800.2 | 7905.206 | 69.7 | 44.6 | 79.94 | 120.54 | 29.3 | 31.2 | 32 | 25.5 | 783.5 | 12.5 | 18.4 | 78 | 33 | 40.4 | 42 | 2 | 0.04 | -5.5
|  | 3213 | 108 | 3 | 3 | 1 | 16.53 | 10.8 | 98.3 | 9.74 | 2.1 | 2.742 | 2.3 | 49.2 | 51.6 | 102.52 | 485.3 | 0.66 | 334.4 | 23.8 | 0.263 | 32.1 | 37.1 | 117.5 | 55 | 2.187574 | 19.6 | 20.1 | 831 | 62.3 | 25.14 | 34.1 | 824.4 | 7905.206 | 69.1 | 44.9 | 79.82 | 120.45 | 29.2 | 31.2 | 31.9 | 25.4 | 818.8 | 15 | 17.6 | 78 | 33 | 38.8 | 37 | 1.2 | 0.02 | -2.3
|  | 3214 | 108 | 4 | 4 | 1 | 15.52 | 10.8 | 98.3 | 9.74 | 2.1 | 2.746 | 2.4 | 49 | 51.5 | 102.4 | 482.2 | 0.76 | 334.7 | 23.9 | 0.241 | 31.9 | 35.7 | 117.9 | 54.5 | 2.132292 | 19.3 | 19.8 | 810 | 62.8 | 25.14 | 34.5 | 811.6 | 7905.206 | 69.3 | 44.9 | 80.02 | 120.16 | 29.2 | 31.2 | 32 | 25.4 | 799 | 16 | 17.3 | 78 | 32 | 35.7 | 36 | 0.8 | 0.04 | 0.8
|  | 3215 | 108 | 5 | 5 | 1 | 14.78 | 10.8 | 98.3 | 10.06 | 2.1 | 2.777 | 2.4 | 49.2 | 51.5 | 102.46 | 479.5 | 0.79 | 334.8 | 23.8 | 0.238 | 31.9 | 38.1 | 119.8 | 53.8 | 2.150537 | 19.5 | 19.7 | 801 | 62.5 | 25.64 | 34.5 | 797 | 7905.206 | 69.7 | 45 | 79.9 | 119.92 | 29.3 | 31.2 | 32 | 25.4 | 810.8 | 15 | 17.6 | 78 | 32 | 37.6 | 39 | 1.2 | 0.04 | 3.9
|  | 3216 | 108 | 6 | 6 | 1 | 14.55 | 10.8 | 98.3 | 10.09 | 2.1 | 2.815 | 2 | 49.3 | 51.2 | 102.57 | 476.8 | 0.84 | 334.4 | 24.2 | 0.246 | 32 | 36.8 | 120.4 | 53.3 | 2.13283 | 19.4 | 19.7 | 819 | 62.4 | 24.87 | 34.2 | 824.2 | 7905.206 | 69.3 | 44.8 | 79.87 | 119.88 | 29.3 | 31.3 | 32 | 25.4 | 799 | 15 | 17.6 | 78 | 33 | 37.3 | 37 | 1.2 | 0.23 | 7
|  | 3217 | 108 | 7 | 7 | 1 | 14.67 | 10.8 | 98.3 | 10.16 | 2.1 | 2.77 | 2.3 | 49 | 51.3 | 102.41 | 474 | 0.89 | 334.5 | 24.1 | 0.25 | 32 | 36.2 | 120.8 | 52.7 | 2.083438 | 19.4 | 19.7 | 801 | 62.4 | 24.84 | 34.4 | 799.2 | 7905.206 | 69.3 | 45.1 | 79.97 | 120.01 | 29.3 | 31.2 | 32 | 25.4 | 810 | 15.5 | 17.3 | 78 | 32 | 36.1 | 36 | 0.8 | 0.72 | 0
|  | 3218 | 108 | 8 | 1 | 12 | 14.8 | 10.8 | 98.3 | 10.1 | 2.1 | 2.893 | 1.6 | 49.5 | 51.1 | 103.54 | 471.4 | 0.87 | 333.6 | 24.1 | 0.227 | 32.1 | 59 | 120.8 | 52 | 2.361844 | 19.4 | 19.5 | 894 | 62.3 | 25.23 | 34.4 | 900.8 | 7905.206 | 69.5 | 45.1 | 79.82 | 119.94 | 29.3 | 31.2 | 32 | 25.4 | 817 | 14 | 19.2 | 78 | 33 | 47.5 | 55 | 2.7 | 0.08 | 5.5
|  | 3219 | 108 | 9 | 2 | 12 | 15.07 | 10.8 | 98.3 | 9.28 | 2.1 | 3.035 | 2.1 | 49.1 | 51.2 | 105.41 | 469.1 | 1.04 | 333.9 | 24.2 | 0.227 | 32.1 | 60.1 | 147 | 51.6 | 3.373557 | 19.5 | 19.6 | 1297 | 61.5 | 24.84 | 34.2 | 1301.1 | 7905.206 | 68.5 | 45 | 79.9 | 119.96 | 29.3 | 31.2 | 32 | 25.3 | 1082 | 8.5 | 22 | 78 | 33 | 61.6 | 62 | 5.5 | 0.02 | 9.4
|  | 3220 | 108 | 10 | 3 | 12 | 14.73 | 10.8 | 98.3 | 9.28 | 2.1 | 3.118 | 2.3 | 49.1 | 51.4 | 105.29 | 468.1 | 1.77 | 337.7 | 24.3 | 0.222 | 32.2 | 57.9 | 197.7 | 51 | 4.488246 | 19.4 | 19.8 | 1707 | 61.6 | 25.11 | 34.1 | 1708.3 | 7905.206 | 69.5 | 45 | 79.82 | 119.93 | 29.2 | 31.2 | 32 | 25.3 | 1540.5 | 20.5 | 23.5 | 78 | 32 | 57.3 | 57 | 7.1 | 0.33 | 8.6
|  | 3221 | 108 | 11 | 4 | 12 | 14.24 | 10.8 | 98.3 | 10.04 | 2.1 | 3.144 | 2.5 | 48.8 | 51.3 | 105.07 | 468.3 | 2.42 | 330 | 24.1 | 0.224 | 32 | 58.9 | 270.6 | 50.5 | 5.55432 | 19.3 | 19.7 | 2138 | 61.5 | 24.81 | 34.4 | 2135.6 | 7905.207 | 69 | 45 | 80.01 | 119.88 | 29.2 | 31.2 | 32 | 25.2 | 1985 | 23 | 25.5 | 78 | 32 | 59.2 | 60 | 9 | 0.88 | 8.6
|  | 3222 | 108 | 12 | 5 | 12 | 14.55 | 10.8 | 98.3 | 10.03 | 2.1 | 3.382 | 2.8 | 48.9 | 51.7 | 105.08 | 470.8 | 3.24 | 330.6 | 24.1 | 0.243 | 32.1 | 61 | 313.5 | 50.9 | 6.821771 | 19.5 | 19.5 | 2574 | 61.3 | 25.31 | 34.4 | 2571.4 | 7905.207 | 69.1 | 44.7 | 79.95 | 120.05 | 29.2 | 31.2 | 32 | 25.2 | 2453.8 | 24 | 27.5 | 78 | 32 | 60 | 60 | 11 | 0.78 | 4.7
|  | 3223 | 108 | 13 | 6 | 12 | 14.84 | 10.8 | 98.3 | 13.16 | 2.1 | 3.528 | 3 | 48.9 | 51.9 | 105.22 | 475 | 4.05 | 331.1 | 24.2 | 0.241 | 32.1 | 62.4 | 325.5 | 52.1 | 7.944763 | 19.5 | 19.9 | 3018 | 61.2 | 25.14 | 34.4 | 3018.9 | 7905.207 | 69.2 | 44.9 | 80 | 120.21 | 29.2 | 31.2 | 32 | 25.1 | 2935.8 | 27 | 28.2 | 78 | 32 | 62 | 62 | 11.8 | 0.39 | -2.3
|  | 3224 | 108 | 14 | 7 | 12 | 14.43 | 10.8 | 98.3 | 15.11 | 2.1 | 3.504 | 3.5 | 48.6 | 52.1 | 105.29 | 481.7 | 4.87 | 330 | 24.2 | 0.215 | 32.2 | 64.9 | 333.3 | 53.3 | 9.201681 | 19.4 | 19.6 | 3483 | 61.2 | 25.23 | 34.4 | 3481.8 | 7905.208 | 68.8 | 45 | 80.02 | 120.2 | 29.1 | 31.2 | 32 | 25.1 | 3268.8 | 28.5 | 30.2 | 78 | 32 | 63.9 | 63 | 13.7 | 0.7 | 0.8
|  | 3225 | 108 | 15 | 8 | 12 | 14.27 | 10.8 | 98.3 | 16.03 | 2.1 | 3.506 | 3.5 | 48.7 | 52.3 | 105.19 | 490 | 5.76 | 330.7 | 24.2 | 0.227 | 32 | 68 | 341.7 | 53.8 | 10.21099068 | 19.5 | 19.7 | 3940 | 61 | 24.75 | 34.2 | 3940.7 | 7905.208 | 69.3 | 44.9 | 79.94 | 119.76 | 29 | 31.2 | 32 | 25.1 | 3764.8 | 29 | 31.8 | 78 | 31 | 65.9 | 65 | 15.3 | 0.37 | -7
|  | 3226 | 108 | 16 | 1 | 2 | 14.26 | 10.8 | 98.3 | 15.6 | 2.1 | 3.272 | 3.7 | 48.9 | 52.6 | 102.99 | 499.7 | 6.63 | 330.4 | 24.4 | 0.435 | 32.2 | 50 | 346.1 | 54.5 | 11.02515 | 19.3 | 19.5 | 4249 | 61.3 | 24.78 | 34.3 | 4249.1 | 7905.209 | 69.6 | 44.9 | 80.08 | 119.93 | 29 | 31.2 | 32 | 25.1 | 4203.8 | 33 | 28.6 | 78 | 31 | 58 | 55 | 12.2 | 0.88 | -14.1
|  | 3227 | 108 | 17 | 2 | 2 | 14.46 | 10.8 | 98.3 | 12.1 | 2.1 | 2.98 | 3.8 | 48.9 | 52.7 | 102.58 | 507.4 | 6.37 | 330.3 | 24 | 0.257 | 32.1 | 43.8 | 345.2 | 54.8 | 11.39055 | 19.5 | 19.6 | 4303 | 61.7 | 25.28 | 34.2 | 4304.7 | 7905.21 | 69.1 | 44.8 | 79.98 | 119.96 | 28.9 | 31.2 | 32 | 25 | 4300 | 35.5 | 27.1 | 78 | 31 | 44.7 | 45 | 10.6 | 0.12 | -18.7
|  | 3228 | 108 | 18 | 3 | 2 | 14.69 | 10.8 | 98.3 | 9.74 | 2.1 | 2.838 | 4.2 | 48.8 | 52.9 | 104.13 | 513.4 | 5.25 | 330.4 | 24.2 | 0.221 | 32.1 | 42.2 | 344.3 | 55.1 | 11.32334 | 19.3 | 19.7 | 4310 | 62 | 25.09 | 34.4 | 4310.3 | 7905.21 | 68.6 | 44.9 | 80.15 | 120.06 | 28.9 | 31.2 | 32 | 25.1 | 4314.8 | 36.5 | 26.7 | 78 | 31 | 42.4 | 42 | 10.2 | 0.27 | -18
|  | 3229 | 108 | 19 | 4 | 2 | 14.62 | 10.8 | 98.3 | 8.6 | 2.1 | 2.771 | 3.9 | 48.9 | 52.8 | 104.63 | 518.4 | 4.65 | 330.4 | 24.2 | 0.218 | 32.1 | 42.2 | 343.1 | 55.5 | 11.16786 | 19.3 | 19.7 | 4304 | 62.2 | 24.78 | 34.4 | 4306.9 | 7905.211 | 69.3 | 44.8 | 80.21 | 119.6 | 28.8 | 31.2 | 32 | 25.1 | 4310 | 36 | 26.7 | 78 | 31 | 42.4 | 43 | 10.2 | 0.74 | -14.1
|  | 3230 | 108 | 20 | 5 | 2 | 14.32 | 10.8 | 98.3 | 7.92 | 2.1 | 2.765 | 3.9 | 48.8 | 52.7 | 104.98 | 523 | 4.46 | 330.7 | 24.2 | 0.243 | 32 | 42.3 | 342.5 | 55.6 | 11.29706 | 19.3 | 19.6 | 4300 | 62.3 | 25.09 | 34.2 | 4299.1 | 7905.211 | 69.1 | 44.8 | 80.2 | 119.89 | 28.7 | 31.1 | 32 | 25 | 4304.5 | 36 | 26.7 | 78 | 31 | 42.4 | 42 | 10.2 | 0.37 | -13.3
|  | 3231 | 108 | 21 | 6 | 2 | 14.94 | 10.8 | 98.3 | 7.66 | 2.1 | 2.749 | 4.2 | 48.7 | 52.8 | 105.15 | 527.3 | 4.45 | 330.9 | 24 | 0.261 | 31.9 | 42.4 | 341.9 | 55.7 | 11.16629 | 19.4 | 19.5 | 4293 | 62.5 | 24.84 | 34.4 | 4292.8 | 7905.212 | 69 | 45.1 | 80.17 | 120.14 | 28.7 | 31.1 | 32 | 25.1 | 4295.2 | 36 | 26.7 | 78 | 31 | 42.4 | 42 | 10.2 | 0.78 | -17.2
|  | 3232 | 108 | 22 | 7 | 2 | 14.3 | 10.8 | 98.3 | 7.5 | 2.1 | 2.756 | 4.2 | 48.7 | 52.8 | 104.86 | 531.7 | 4.45 | 330.5 | 24.1 | 0.242 | 31.9 | 43.4 | 341.5 | 55.7 | 11.21744 | 19.4 | 19.5 | 4304 | 62.7 | 24.89 | 34.4 | 4300.9 | 7905.212 | 69.3 | 45 | 80.03 | 120.13 | 28.7 | 31.1 | 32 | 25.1 | 4295.2 | 36 | 27.1 | 78 | 31 | 43.5 | 44 | 10.2 | 0.64 | -12.5
|  | 3233 | 108 | 23 | 1 | 21 | 14.08 | 10.8 | 98.3 | 6.76 | 2.1 | 2.671 | 4.4 | 48.6 | 53 | 102.7 | 535.6 | 4.5 | 330.5 | 24 | 0.29 | 32 | 25.9 | 340 | 55.8 | 11.11027 | 19.6 | 19.7 | 4174 | 62.6 | 25.42 | 34.3 | 4174 | 7905.212 | 69.1 | 44.7 | 79.94 | 120.16 | 28.8 | 31.1 | 32 | 25 | 4275.8 | 42.5 | 23.1 | 78 | 31 | 28.6 | 27 | 6.7 | 0.92 | -18.7
|  | 3234 | 108 | 24 | 2 | 21 | 14.91 | 10.8 | 98.3 | 8.52 | 2 | 2.841 | 3.9 | 48.9 | 52.8 | 102.61 | 536.6 | 3.55 | 330.2 | 24.3 | 0.25 | 31.9 | 19.7 | 335.2 | 56 | 9.679097 | 19.4 | 19.6 | 3793 | 62.8 | 24.37 | 34.3 | 3795.7 | 7905.213 | 69.4 | 44.8 | 79.98 | 119.85 | 28.7 | 31.2 | 32 | 25.1 | 3946.8 | 33.5 | 20.4 | 78 | 31 | 20.4 | 21 | 3.9 | 0.74 | -15.6
|  | 3235 | 108 | 25 | 3 | 21 | 15.23 | 10.8 | 98.3 | 8.53 | 2.1 | 2.677 | 4.1 | 48.6 | 52.7 | 102.62 | 533.9 | 2.18 | 330.1 | 24.2 | 0.24 | 32.1 | 17.3 | 328.6 | 56.1 | 8.689991 | 19.2 | 19.7 | 3345 | 63 | 24.81 | 34.3 | 3343.8 | 7905.213 | 69.7 | 44.9 | 79.81 | 120.09 | 28.6 | 31.1 | 32 | 25.2 | 3465.5 | 30 | 18.8 | 78 | 31 | 18 | 17 | 2.4 | 0.06 | -14.1
|  | 3236 | 108 | 26 | 4 | 21 | 14.93 | 10.8 | 98.3 | 7.74 | 2.1 | 2.486 | 3.9 | 48.6 | 52.6 | 102.63 | 528.7 | 1.42 | 330.6 | 24.1 | 0.249 | 31.9 | 16.4 | 319.8 | 55.9 | 7.437557 | 19.4 | 19.8 | 2885 | 63 | 24.62 | 34.5 | 2886.3 | 7905.213 | 69.4 | 44.9 | 79.98 | 120.16 | 28.6 | 31.1 | 32 | 25.2 | 2985 | 28 | 18 | 78 | 31 | 16.5 | 17 | 1.6 | 0.46 | -18.7
|  | 3237 | 108 | 27 | 5 | 21 | 14.5 | 10.8 | 98.3 | 5.83 | 2.1 | 2.402 | 3.2 | 49 | 52.3 | 102.79 | 522 | 1.08 | 330.8 | 24.2 | 0.256 | 32.1 | 15.5 | 311.4 | 56.2 | 6.346296 | 19.4 | 19.9 | 2435 | 62.6 | 24.89 | 34.2 | 2434.4 | 7905.213 | 69.2 | 44.7 | 80.01 | 120.17 | 28.8 | 31.2 | 32 | 25.2 | 2655.2 | 26 | 17.3 | 78 | 32 | 15.3 | 16 | 0.8 | 0.78 | -20.3
|  | 3238 | 108 | 28 | 6 | 21 | 17.18 | 10.8 | 98.3 | 1.27 | 2.1 | 2.396 | 3.3 | 49 | 52.3 | 102.35 | 513.9 | 0.85 | 330.2 | 24 | 0.256 | 32 | 15.6 | 289.5 | 55.9 | 5.113270206 | 19.4 | 19.6 | 1973 | 62.7 | 24.75 | 34.4 | 1973.9 | 7905.214 | 69.1 | 45 | 80.04 | 120.35 | 28.9 | 31.2 | 32 | 25.3 | 2162.5 | 18.5 | 16.9 | 78 | 32 | 16.1 | 15 | 0 | 0.04 | -14.1
|  | 3239 | 108 | 29 | 7 | 21 | 17.08 | 10.8 | 98.3 | 1.82 | 2.1 | 2.365 | 3.3 | 49 | 52.3 | 102.39 | 506.7 | 0.66 | 330.5 | 24.2 | 0.239 | 32.3 | 18.7 | 232.7 | 56 | 3.944698 | 19.5 | 19.5 | 1532 | 62.6 | 24.59 | 34.2 | 1532.4 | 7905.214 | 69.6 | 44.8 | 79.85 | 120.17 | 29 | 31.2 | 32 | 25.3 | 1670.2 | 12.5 | 16.9 | 78 | 32 | 18 | 18 | 0 | 0.04 | -11.7
|  | 3240 | 108 | 30 | 8 | 21 | 19.7 | 10.9 | 98.3 | 4.84 | 2.1 | 2.346 | 2.7 | 49.2 | 51.9 | 101.9 | 499.2 | 0.59 | 330.1 | 24.1 | 0.235 | 32.2 | 23.7 | 179.2 | 55.9 | 2.94149097 | 19.5 | 19.6 | 1135 | 62.5 | 24.75 | 34.4 | 1135.6 | 7905.214 | 69.1 | 44.8 | 80.01 | 120.16 | 29 | 31.2 | 32 | 25.3 | 1232.8 | 16.5 | 18 | 78 | 32 | 21.2 | 21 | 0 | 0.04 | -10.2
|  | 3241 | 109 | 1 | 1 | 1 | 17.42 | 10.8 | 98.3 | 7.58 | 2 | 2.441 | 2.5 | 49.2 | 51.7 | 102.02 | 492.2 | 0.57 | 331.2 | 23.9 | 0.243 | 31.9 | 28.6 | 130.7 | 55.5 | 2.119809 | 19.4 | 19.6 | 829 | 62.7 | 24.42 | 34.4 | 826.2 | 7905.214 | 69.1 | 44.9 | 80.13 | 119.89 | 29.1 | 31.2 | 32 | 25.4 | 900.8 | 13.5 | 16.5 | 78 | 32 | 27.1 | 26 | 0 | 0.04 | -7.8
|  | 3242 | 109 | 2 | 2 | 1 | 16.08 | 10.9 | 98.3 | 9.86 | 2.1 | 2.692 | 2.1 | 49.3 | 51.4 | 102.71 | 488.7 | 0.62 | 334.5 | 24.4 | 0.242 | 32.2 | 44.7 | 117.8 | 55.3 | 2.057308 | 19.4 | 19.4 | 790 | 62.7 | 24.87 | 34.1 | 789 | 7905.214 | 69.5 | 44.8 | 80.09 | 119.66 | 29.2 | 31.3 | 32 | 25.5 | 771.8 | 12.5 | 18.4 | 78 | 33 | 40.4 | 43 | 1.6 | 0.04 | -5.5
|  | 3243 | 109 | 3 | 3 | 1 | 16.44 | 10.8 | 98.3 | 9.86 | 2.1 | 2.781 | 2.2 | 49.3 | 51.5 | 102.48 | 485.3 | 0.75 | 334.4 | 24 | 0.275 | 32.1 | 37.4 | 120.9 | 55 | 2.127721662 | 19.5 | 19.7 | 821 | 63 | 24.75 | 34.3 | 820.6 | 7905.214 | 68.9 | 44.8 | 80.04 | 119.88 | 29.2 | 31.2 | 32.1 | 25.5 | 837.5 | 13.5 | 17.6 | 78 | 33 | 38.8 | 37 | 0.8 | 0.04 | -2.3
|  | 3244 | 109 | 4 | 4 | 1 | 15.59 | 10.8 | 98.3 | 9.89 | 2.1 | 2.8 | 2.8 | 48.9 | 51.7 | 102.45 | 482.5 | 0.78 | 334.1 | 23.9 | 0.236 | 32.2 | 36.8 | 121.1 | 54.5 | 2.113565 | 19.3 | 19.4 | 809 | 62.7 | 24.95 | 34.5 | 808.9 | 7905.214 | 69.1 | 45.1 | 79.68 | 119.99 | 29.2 | 31.2 | 32.1 | 25.5 | 826.5 | 15 | 17.6 | 78 | 33 | 36.9 | 36 | 0.8 | 0.04 | 0.8
|  | 3245 | 109 | 5 | 5 | 1 | 14.83 | 10.9 | 98.3 | 10.11 | 2.1 | 2.803 | 2.3 | 49 | 51.4 | 102.39 | 479.6 | 0.92 | 334.4 | 23.7 | 0.242 | 32 | 37 | 121.2 | 54 | 2.092844 | 19.3 | 19.4 | 803 | 62.8 | 24.89 | 34.3 | 801.7 | 7905.214 | 69.3 | 45.1 | 79.83 | 119.79 | 29.3 | 31.2 | 32.1 | 25.5 | 795.2 | 15 | 17.6 | 78 | 33 | 36.9 | 36 | 0.8 | 0.06 | 3.1
|  | 3246 | 109 | 6 | 6 | 1 | 14.47 | 10.9 | 98.3 | 10.21 | 2.1 | 2.801 | 2.3 | 49.1 | 51.4 | 102.35 | 476.9 | 0.84 | 334 | 23.9 | 0.237 | 32.2 | 37 | 122.1 | 53.4 | 2.120068 | 19.3 | 19.5 | 799 | 62.5 | 25.34 | 34.2 | 798.3 | 7905.214 | 68.8 | 44.9 | 79.9 | 119.94 | 29.3 | 31.2 | 32 | 25.5 | 812.5 | 15 | 17.6 | 78 | 33 | 36.9 | 37 | 0.8 | 0.64 | 0
|  | 3247 | 109 | 7 | 7 | 1 | 14.65 | 10.9 | 98.3 | 10.3 | 2.1 | 2.814 | 2.1 | 49.2 | 51.2 | 102.49 | 473.9 | 0.8 | 334.6 | 23.8 | 0.248 | 32.1 | 37.6 | 122.1 | 52.8 | 2.09127 | 19.3 | 19.6 | 796 | 62.5 | 25.09 | 34.4 | 800.9 | 7905.214 | 69.4 | 44.9 | 79.91 | 119.96 | 29.3 | 31.2 | 32 | 25.5 | 785.8 | 15 | 17.6 | 78 | 33 | 36.9 | 38 | 0.8 | 0.78 | -1.6
|  | 3248 | 109 | 8 | 1 | 12 | 15.47 | 10.9 | 98.3 | 10.05 | 2.1 | 2.931 | 1.9 | 49.3 | 51.3 | 103.66 | 471.3 | 0.8 | 331.9 | 23.8 | 0.226 | 32.2 | 60.9 | 123.8 | 52.1 | 2.451618 | 19.4 | 19.7 | 916 | 62.7 | 25.56 | 34.3 | 911.9 | 7905.214 | 68.9 | 44.9 | 79.88 | 119.96 | 29.3 | 31.2 | 32.1 | 25.4 | 876.5 | 11 | 19.6 | 78 | 33 | 53.7 | 59 | 3.1 | 0.04 | 3.1
|  | 3249 | 109 | 9 | 2 | 12 | 15.41 | 10.9 | 98.3 | 9.28 | 2.1 | 3.061 | 2 | 49 | 51 | 105.31 | 469 | 1.14 | 334 | 23.6 | 0.227 | 32.1 | 60.5 | 146.4 | 51.4 | 3.4267002 | 19.5 | 19.4 | 1309 | 62.2 | 25 | 34.4 | 1310 | 7905.214 | 68.9 | 44.8 | 79.98 | 119.69 | 29.4 | 31.2 | 32.1 | 25.3 | 1117.8 | 9.5 | 22 | 78 | 33 | 61.2 | 61 | 5.5 | 0.04 | 7
|  | 3250 | 109 | 10 | 3 | 12 | 15.1 | 10.9 | 98.3 | 9.51 | 2 | 3.136 | 2.1 | 49 | 51.2 | 105.27 | 468.1 | 1.8 | 338.5 | 23.7 | 0.229 | 32.1 | 58.2 | 199.3 | 51.1 | 4.387644 | 19.3 | 19.6 | 1718 | 62.1 | 24.39 | 34.4 | 1720.2 | 7905.215 | 69.1 | 44.7 | 79.82 | 119.87 | 29.2 | 31.2 | 32.1 | 25.4 | 1574 | 20.5 | 23.5 | 78 | 32 | 58.4 | 58 | 7.1 | 0.06 | 11.7
|  | 3251 | 109 | 11 | 4 | 12 | 14.26 | 10.9 | 98.3 | 10.19 | 2.1 | 3.159 | 2.4 | 48.9 | 51.3 | 105.19 | 468.5 | 2.51 | 330.1 | 23.5 | 0.229 | 32.1 | 58.4 | 274.3 | 50.2 | 5.67329616 | 19.3 | 19.6 | 2150 | 61.8 | 25.2 | 34.5 | 2149.8 | 7905.215 | 69.2 | 45 | 79.97 | 119.95 | 29.2 | 31.2 | 32 | 25.2 | 2024 | 22 | 25.5 | 78 | 32 | 59.2 | 60 | 8.2 | 0.88 | 10.2
|  | 3252 | 109 | 12 | 5 | 12 | 14.55 | 10.9 | 98.3 | 10.11 | 2.1 | 3.394 | 2.9 | 48.8 | 51.7 | 105.04 | 470.8 | 3.3 | 331.2 | 23.7 | 0.238 | 32.4 | 61.2 | 315.1 | 51.1 | 6.767271 | 19.6 | 19.5 | 2582 | 61.4 | 25.03 | 34.4 | 2581.5 | 7905.215 | 69.2 | 45 | 80.08 | 120.19 | 29.2 | 31.2 | 32 | 25.2 | 2489.8 | 24 | 27.5 | 78 | 32 | 59.6 | 61 | 11 | 0.78 | 3.9
|  | 3253 | 109 | 13 | 6 | 12 | 14.64 | 10.9 | 98.3 | 13.24 | 2.1 | 3.507 | 2.8 | 48.9 | 51.7 | 105.08 | 475.3 | 4.04 | 331.1 | 23.8 | 0.216 | 32.3 | 62.1 | 326.3 | 52.4 | 7.9293162 | 19.4 | 19.6 | 3029 | 61 | 25 | 34.2 | 3027.8 | 7905.215 | 69.4 | 44.8 | 80.13 | 120.34 | 29.1 | 31.2 | 32 | 25.1 | 2971 | 27 | 28.2 | 78 | 32 | 60.8 | 61 | 11.8 | 0.66 | -3.1
|  | 3254 | 109 | 14 | 7 | 12 | 14.18 | 10.9 | 98.3 | 15.05 | 2.1 | 3.517 | 3.5 | 48.5 | 52 | 105.24 | 481.9 | 4.86 | 330.2 | 23.8 | 0.228 | 32.1 | 64.8 | 334 | 53.4 | 9.201295 | 19.3 | 19.4 | 3487 | 61.3 | 25.2 | 34.3 | 3487.4 | 7905.216 | 68.9 | 44.8 | 79.99 | 120.21 | 29.1 | 31.2 | 31.9 | 25.1 | 3300.8 | 28.5 | 30.6 | 78 | 32 | 64.7 | 64 | 13.7 | 0.16 | 2.3
|  | 3255 | 109 | 15 | 8 | 12 | 14.19 | 10.9 | 98.3 | 16.04 | 2.1 | 3.502 | 3.5 | 48.9 | 52.4 | 105.24 | 490.2 | 5.77 | 331 | 23.8 | 0.229 | 32.1 | 67.4 | 342.2 | 54.2 | 10.46853 | 19.4 | 19.7 | 3950 | 60.6 | 25.31 | 34.2 | 3946.7 | 7905.216 | 69.1 | 45.1 | 79.9 | 119.5 | 29 | 31.2 | 32 | 25.1 | 3799 | 28.5 | 31.8 | 78 | 32 | 65.5 | 66 | 15.3 | 0.14 | -7.8
|  | 3256 | 109 | 16 | 1 | 2 | 14.23 | 10.8 | 98.3 | 15.5 | 2.1 | 3.282 | 3.6 | 48.7 | 52.3 | 102.96 | 499.8 | 6.62 | 330.5 | 23.9 | 0.431 | 32.2 | 49.3 | 346.8 | 54.6 | 11.20638 | 19.5 | 19.6 | 4257 | 61.4 | 25.14 | 34.1 | 4254.9 | 7905.217 | 69.4 | 44.8 | 80.02 | 120.16 | 28.9 | 31.2 | 32.1 | 25.1 | 4217.8 | 31 | 28.2 | 78 | 31 | 56.1 | 53 | 13.3 | 0.9 | -10.9
|  | 3257 | 109 | 17 | 2 | 2 | 15.12 | 10.9 | 98.3 | 11.99 | 2.1 | 2.984 | 3.9 | 48.7 | 52.6 | 102.67 | 507.1 | 6.36 | 330.2 | 23.9 | 0.271 | 32.2 | 44 | 346.5 | 54.9 | 11.2722468 | 19.3 | 19.7 | 4306 | 61.8 | 25 | 34.3 | 4306.8 | 7905.218 | 68.4 | 44.8 | 79.95 | 120 | 28.9 | 31.2 | 32 | 25.1 | 4300 | 35.5 | 27.1 | 78 | 31 | 44.3 | 45 | 10.6 | 0.72 | -18.7
|  | 3258 | 109 | 18 | 3 | 2 | 14.31 | 10.9 | 98.3 | 9.59 | 2.1 | 2.809 | 3.9 | 48.7 | 52.5 | 103.9 | 513.2 | 5.2 | 330.8 | 23.7 | 0.247 | 32.1 | 41.5 | 344.9 | 55.1 | 11.29444 | 19.2 | 19.6 | 4299 | 62 | 25.09 | 34.4 | 4300.8 | 7905.218 | 69.6 | 44.7 | 79.86 | 119.94 | 28.9 | 31.2 | 32 | 25.1 | 4304.5 | 36.5 | 26.3 | 78 | 31 | 41.6 | 42 | 9.8 | 0.23 | -12.5
|  | 3259 | 109 | 19 | 4 | 2 | 14.75 | 10.9 | 98.3 | 8.35 | 2.1 | 2.767 | 4.2 | 48.7 | 52.8 | 105.08 | 518.2 | 4.57 | 330.6 | 23.8 | 0.213 | 32.1 | 43.4 | 343.5 | 55.4 | 11.36962 | 19.4 | 19.6 | 4290 | 62 | 25.31 | 34.2 | 4288.4 | 7905.219 | 70.1 | 44.9 | 79.98 | 120.3 | 28.8 | 31.1 | 32 | 25 | 4285 | 36 | 26.7 | 78 | 31 | 43.1 | 42 | 10.2 | 0.78 | -18
|  | 3260 | 109 | 20 | 5 | 2 | 14.7 | 10.9 | 98.3 | 7.98 | 2.1 | 2.79 | 4.1 | 48.6 | 52.8 | 105.27 | 522.9 | 4.42 | 330.7 | 23.7 | 0.251 | 32 | 43.9 | 344 | 55.5 | 11.19957 | 19.4 | 19.6 | 4311 | 62.6 | 24.81 | 34.4 | 4312.7 | 7905.219 | 69.3 | 44.9 | 79.91 | 120.05 | 28.7 | 31.2 | 32 | 25 | 4304.5 | 35.5 | 27.1 | 78 | 31 | 43.9 | 45 | 10.2 | 0.16 | -18
|  | 3261 | 109 | 21 | 6 | 2 | 14.49 | 10.9 | 98.3 | 7.78 | 2.1 | 2.752 | 3.9 | 48.8 | 52.6 | 104.37 | 527.5 | 4.54 | 330.4 | 23.9 | 0.265 | 32.2 | 41.6 | 342.4 | 55.8 | 11.14863 | 19.2 | 19.6 | 4321 | 62.4 | 24.64 | 34.1 | 4321.9 | 7905.22 | 68.7 | 44.9 | 79.9 | 119.85 | 28.7 | 31.2 | 32 | 25.1 | 4329.5 | 36.5 | 26.7 | 78 | 31 | 42 | 42 | 9.8 | 0.88 | -12.5
|  | 3262 | 109 | 22 | 7 | 2 | 14.89 | 10.9 | 98.3 | 7.49 | 2.1 | 2.739 | 4 | 48.7 | 52.7 | 104.26 | 531.8 | 4.44 | 330.2 | 23.9 | 0.272 | 31.9 | 41.3 | 343.2 | 55.9 | 11.27369 | 19.2 | 19.7 | 4310 | 62.6 | 24.98 | 34.2 | 4309.3 | 7905.22 | 69.5 | 44.8 | 80.04 | 119.92 | 28.7 | 31.1 | 32 | 25.2 | 4319.5 | 36.5 | 26.7 | 78 | 31 | 41.6 | 42 | 9.8 | 0.88 | -18.7
|  | 3263 | 109 | 23 | 1 | 21 | 14.32 | 10.9 | 98.3 | 6.62 | 2.1 | 2.675 | 4.1 | 48.7 | 52.8 | 102.62 | 535.3 | 4.25 | 330.1 | 23.9 | 0.269 | 32 | 25.4 | 342.2 | 55.8 | 11.03584 | 19.3 | 19.6 | 4169 | 62.8 | 25.28 | 34.3 | 4171 | 7905.221 | 69.5 | 44.9 | 80.09 | 119.95 | 28.7 | 31.1 | 32 | 25.1 | 4265.5 | 41.5 | 23.1 | 78 | 31 | 28.2 | 31 | 6.3 | 0.88 | -20.3
|  | 3264 | 109 | 24 | 2 | 21 | 14.71 | 10.9 | 98.3 | 7.71 | 2 | 2.833 | 3.9 | 48.9 | 52.8 | 102.67 | 536.2 | 3.32 | 330.6 | 24 | 0.235 | 32.1 | 19.9 | 335.4 | 56 | 9.617625 | 19.5 | 19.4 | 3786 | 62.7 | 24.26 | 34.2 | 3787 | 7905.221 | 69.1 | 44.9 | 80.29 | 119.94 | 28.7 | 31.1 | 32 | 25.2 | 3917.8 | 35 | 20.4 | 78 | 31 | 21.6 | 21 | 3.5 | 0.23 | -20.3
|  | 3265 | 109 | 25 | 3 | 21 | 15.36 | 10.9 | 98.3 | 7.86 | 2.1 | 2.58 | 3.8 | 48.7 | 52.6 | 102.72 | 533.6 | 2.05 | 330.3 | 23.9 | 0.229 | 32 | 17.5 | 329 | 56 | 8.776621 | 19.3 | 19.6 | 3334 | 62.8 | 25.14 | 34.3 | 3334.1 | 7905.221 | 69.1 | 44.6 | 79.9 | 119.79 | 28.6 | 31.2 | 32 | 25.2 | 3449 | 30 | 18.8 | 78 | 31 | 18 | 17 | 2.4 | 0.06 | -13.3
|  | 3266 | 109 | 26 | 4 | 21 | 14.9 | 10.9 | 98.3 | 7.19 | 2.1 | 2.447 | 3.9 | 48.7 | 52.5 | 102.77 | 528.6 | 1.34 | 330 | 23.9 | 0.254 | 31.9 | 16.1 | 320.2 | 56 | 7.431996 | 19.3 | 19.8 | 2877 | 62.7 | 24.67 | 34.4 | 2877 | 7905.222 | 69.1 | 44.8 | 80 | 120.14 | 28.6 | 31.1 | 32 | 25.3 | 2947.5 | 28 | 18 | 78 | 31 | 16.5 | 16 | 1.6 | 0.54 | -18
|  | 3267 | 109 | 27 | 5 | 21 | 14.78 | 10.9 | 98.4 | 5.67 | 2.1 | 2.377 | 3.4 | 48.9 | 52.3 | 102.7 | 522 | 1 | 330.9 | 24.2 | 0.257 | 32.2 | 15.6 | 311.1 | 56.2 | 6.281734 | 19.3 | 19.5 | 2418 | 62.5 | 24.81 | 34.1 | 2422.1 | 7905.222 | 69.8 | 44.9 | 79.95 | 120.06 | 28.8 | 31.2 | 32 | 25.3 | 2616.2 | 26 | 17.3 | 78 | 32 | 15.7 | 16 | 0.8 | 0.56 | -20.3
|  | 3268 | 109 | 28 | 6 | 21 | 16.7 | 10.9 | 98.4 | 1.51 | 2 | 2.385 | 3 | 49 | 52 | 102.42 | 513.9 | 0.78 | 330.9 | 24.2 | 0.254 | 32.2 | 16.6 | 289.1 | 56 | 4.997981 | 19.5 | 19.6 | 1961 | 62.7 | 24.34 | 34.3 | 1964.5 | 7905.222 | 69.2 | 45.1 | 80.05 | 120.01 | 29 | 31.2 | 32 | 25.3 | 2133.5 | 22 | 16.9 | 78 | 32 | 16.1 | 16 | 1.6 | 0 | -13.3
|  | 3269 | 109 | 29 | 7 | 21 | 17.17 | 10.9 | 98.3 | 2.29 | 2 | 2.364 | 3 | 48.9 | 51.9 | 102.33 | 506.8 | 0.65 | 330.4 | 24.3 | 0.249 | 32 | 19.8 | 233.2 | 55.8 | 3.886752372 | 19.4 | 19.6 | 1525 | 62.9 | 24.34 | 34.4 | 1523.1 | 7905.222 | 68.2 | 44.8 | 79.83 | 119.97 | 29 | 31.2 | 32 | 25.3 | 1642 | 14 | 16.5 | 78 | 32 | 16.5 | 19 | 0 | 0.04 | -11.7
|  | 3270 | 109 | 30 | 8 | 21 | 19.61 | 10.9 | 98.3 | 5.13 | 2.1 | 2.341 | 2.7 | 49 | 51.7 | 102.07 | 499.4 | 0.56 | 330.3 | 24.4 | 0.238 | 32.1 | 22.8 | 179.1 | 55.9 | 2.942492 | 19.4 | 19.7 | 1129 | 62.5 | 24.89 | 34.3 | 1129 | 7905.222 | 68.8 | 44.9 | 79.83 | 120.01 | 29 | 31.2 | 32 | 25.4 | 1202.2 | 16 | 16.9 | 78 | 32 | 22.7 | 22 | 0 | 0.02 | -9.4
|  | 3271 | 110 | 1 | 1 | 1 | 17.19 | 10.9 | 98.3 | 7.76 | 2.1 | 2.432 | 2.6 | 49 | 51.6 | 101.95 | 492.7 | 0.51 | 332.7 | 24.3 | 0.23 | 32 | 30.1 | 130.4 | 55.5 | 2.090828 | 19.5 | 19.5 | 814 | 62.8 | 24.53 | 34.3 | 803.5 | 7905.222 | 69.3 | 44.9 | 79.88 | 119.95 | 29.1 | 31.2 | 32 | 25.4 | 879.5 | 13.5 | 16.9 | 78 | 32 | 25.5 | 27 | 0.4 | 0.04 | -7
|  | 3272 | 110 | 2 | 2 | 1 | 15.9 | 10.9 | 98.3 | 9.86 | 2.1 | 2.699 | 2.8 | 48.9 | 51.7 | 102.69 | 489.1 | 0.55 | 335 | 24.3 | 0.253 | 32.1 | 43.7 | 115.7 | 55.2 | 2.119023 | 19.3 | 19.6 | 804 | 62.8 | 25.17 | 34.3 | 799.7 | 7905.222 | 69.1 | 45 | 79.98 | 119.89 | 29.2 | 31.3 | 32 | 25.4 | 781.2 | 12.5 | 18 | 78 | 33 | 42.4 | 45 | 1.6 | 0.04 | -4.7
|  | 3273 | 110 | 3 | 3 | 1 | 16.32 | 10.9 | 98.3 | 9.74 | 2.1 | 2.765 | 2.6 | 49 | 51.6 | 102.59 | 486 | 0.74 | 334.6 | 24.1 | 0.279 | 32 | 37.2 | 121.3 | 54.8 | 2.191857762 | 19.4 | 19.6 | 829 | 62.9 | 25.25 | 34.3 | 818.5 | 7905.222 | 69.4 | 44.9 | 80.05 | 119.85 | 29.2 | 31.2 | 32 | 25.5 | 832 | 14 | 17.6 | 78 | 33 | 38.4 | 38 | 1.2 | 0.04 | -1.6
|  | 3274 | 110 | 4 | 4 | 1 | 15.49 | 10.9 | 98.3 | 9.89 | 2.1 | 2.763 | 2.8 | 48.8 | 51.6 | 102.58 | 483 | 0.83 | 334.3 | 24.4 | 0.24 | 32.1 | 36.3 | 121.9 | 54.4 | 2.101645 | 19.2 | 19.5 | 808 | 62.9 | 24.84 | 34.3 | 813.5 | 7905.222 | 69.3 | 45 | 79.93 | 119.88 | 29.1 | 31.1 | 32 | 25.5 | 816.2 | 15.5 | 17.3 | 78 | 33 | 36.1 | 35 | 0.8 | 0.04 | 1.6
|  | 3275 | 110 | 5 | 5 | 1 | 14.66 | 10.9 | 98.3 | 10.21 | 2.1 | 2.766 | 2.5 | 48.9 | 51.4 | 102.47 | 480.1 | 0.89 | 335.1 | 24.5 | 0.243 | 32.1 | 37.6 | 120.3 | 54.1 | 2.042025 | 19.4 | 19.6 | 795 | 62.7 | 24.53 | 34.2 | 791 | 7905.222 | 69.5 | 44.9 | 80 | 119.78 | 29.3 | 31.2 | 32 | 25.5 | 793.8 | 15 | 17.6 | 78 | 33 | 36.5 | 38 | 1.2 | 0.06 | 4.7
|  | 3276 | 110 | 6 | 6 | 1 | 14.47 | 10.9 | 98.3 | 10.21 | 2.1 | 2.801 | 1.8 | 49.2 | 51 | 102.37 | 477.4 | 0.89 | 334.9 | 24.3 | 0.256 | 32.2 | 38.2 | 121.1 | 53.4 | 2.109392 | 19.3 | 19.7 | 810 | 62.5 | 24.87 | 34.2 | 803.4 | 7905.222 | 69.6 | 44.9 | 79.89 | 119.81 | 29.3 | 31.2 | 32 | 25.5 | 792.8 | 14.5 | 17.6 | 78 | 33 | 38 | 38 | 1.2 | 0.82 | 0
|  | 3277 | 110 | 7 | 7 | 1 | 15.11 | 10.9 | 98.3 | 10.21 | 2.1 | 2.808 | 2.1 | 49 | 51.1 | 102.57 | 474.6 | 0.97 | 334.1 | 24.4 | 0.241 | 32 | 37 | 122.5 | 52.6 | 2.1178002 | 19.5 | 19.7 | 809 | 62.3 | 25 | 34.3 | 814.7 | 7905.222 | 69.2 | 45.1 | 80.04 | 120.02 | 29.3 | 31.2 | 32 | 25.4 | 812.5 | 15 | 17.6 | 78 | 33 | 37.3 | 37 | 1.2 | 0.04 | 3.9
|  | 3278 | 110 | 8 | 1 | 12 | 14.75 | 10.9 | 98.3 | 10.03 | 2.1 | 2.92 | 2.2 | 48.9 | 51.1 | 103.62 | 471.9 | 0.94 | 331.9 | 24.4 | 0.22 | 32.2 | 58.9 | 124.5 | 52 | 2.400925 | 19.5 | 19.5 | 902 | 62.3 | 25.42 | 34.3 | 908.3 | 7905.222 | 69.4 | 45 | 80.11 | 119.99 | 29.3 | 31.2 | 32 | 25.3 | 824 | 11.5 | 19.6 | 78 | 33 | 50.2 | 44 | 3.1 | 0.08 | 7
|  | 3279 | 110 | 9 | 2 | 12 | 14.91 | 10.9 | 98.3 | 9.26 | 2.1 | 3.043 | 2.5 | 48.8 | 51.3 | 105.41 | 469.5 | 1.15 | 334.2 | 24.3 | 0.228 | 32 | 60 | 148.7 | 51.4 | 3.481264 | 19.5 | 19.5 | 1312 | 62.3 | 25.34 | 34.4 | 1313.5 | 7905.223 | 68.5 | 45.1 | 80.15 | 119.9 | 29.3 | 31.2 | 32 | 25.3 | 1136.5 | 9.5 | 22 | 78 | 33 | 60.4 | 62 | 5.5 | 0.04 | 10.9
|  | 3280 | 110 | 10 | 3 | 12 | 15.31 | 10.9 | 98.3 | 9.21 | 2.1 | 3.096 | 2.3 | 49 | 51.2 | 105.1 | 468.7 | 1.94 | 338.2 | 24.3 | 0.226 | 32.2 | 58.3 | 198.6 | 51 | 4.529296 | 19.4 | 19.7 | 1709 | 62.4 | 25.31 | 34.3 | 1706.7 | 7905.223 | 68.7 | 44.7 | 79.89 | 119.94 | 29.3 | 31.2 | 32 | 25.3 | 1585 | 21 | 23.5 | 78 | 32 | 57.3 | 57 | 7.1 | 0.08 | 12.5
|  | 3281 | 110 | 11 | 4 | 12 | 14.31 | 10.9 | 98.3 | 10.04 | 2.1 | 3.137 | 2.1 | 49.1 | 51.2 | 105.16 | 469.1 | 2.54 | 330.3 | 24.4 | 0.244 | 32.2 | 58.8 | 272.2 | 50.5 | 5.674208 | 19.4 | 19.7 | 2141 | 62.3 | 25.31 | 34.3 | 2139.6 | 7905.223 | 69.3 | 44.8 | 79.75 | 119.94 | 29.2 | 31.1 | 32 | 25.2 | 2037.5 | 22 | 25.5 | 78 | 32 | 59.6 | 61 | 8.6 | 0.86 | 10.2
|  | 3282 | 110 | 12 | 5 | 12 | 14.58 | 10.9 | 98.3 | 10 | 2.1 | 3.377 | 2.9 | 48.5 | 51.4 | 105.07 | 471.5 | 3.36 | 330.3 | 24.3 | 0.238 | 32.3 | 61.4 | 314.9 | 51 | 6.641187 | 19.5 | 19.5 | 2574 | 62.1 | 24.64 | 34.5 | 2573.9 | 7905.223 | 69.1 | 44.9 | 79.92 | 119.54 | 29.2 | 31.1 | 32 | 25.2 | 2503 | 24 | 26.7 | 78 | 32 | 60.4 | 61 | 10.2 | 0.84 | 3.9
|  | 3283 | 110 | 13 | 6 | 12 | 14.24 | 10.9 | 98.3 | 13.15 | 2.1 | 3.516 | 3 | 48.6 | 51.6 | 105.31 | 476 | 4.15 | 330.8 | 24.1 | 0.244 | 32.1 | 62.5 | 326.8 | 52.3 | 7.896114 | 19.5 | 19.7 | 3026 | 61.8 | 24.92 | 34.4 | 3027 | 7905.224 | 68.8 | 45 | 79.89 | 120.17 | 29.2 | 31.2 | 32 | 25.2 | 2827.2 | 27 | 28.2 | 78 | 32 | 61.6 | 62 | 11.8 | 0.39 | 4.7
|  | 3284 | 110 | 14 | 7 | 12 | 14.32 | 10.9 | 98.3 | 14.97 | 2.1 | 3.494 | 3.5 | 48.5 | 52.1 | 105.2 | 482.5 | 5 | 330.4 | 24.2 | 0.22 | 32.1 | 65.1 | 333 | 53.3 | 9.040156 | 19.4 | 19.5 | 3484 | 61.3 | 24.78 | 34.4 | 3484.9 | 7905.224 | 69.4 | 44.9 | 80.02 | 120.12 | 29.1 | 31.2 | 32 | 25.1 | 3317.8 | 28.5 | 30.2 | 78 | 32 | 63.5 | 64 | 13.7 | 0.74 | 1.6
|  | 3285 | 110 | 15 | 8 | 12 | 14.24 | 10.9 | 98.3 | 15.99 | 2.1 | 3.498 | 3.6 | 48.6 | 52.2 | 105.25 | 491 | 5.92 | 330.7 | 24 | 0.23 | 32.1 | 67.3 | 341.6 | 54.1 | 10.36214 | 19.4 | 19.8 | 3941 | 61.4 | 25.11 | 34.5 | 3942.5 | 7905.225 | 69.7 | 45 | 80.12 | 120.02 | 29 | 31.2 | 32 | 25.1 | 3817.8 | 28.5 | 32.2 | 78 | 32 | 65.9 | 67 | 15.7 | 0.84 | -2.3
|  | 3286 | 110 | 16 | 1 | 2 | 14.32 | 10.9 | 98.3 | 15.55 | 2.1 | 3.271 | 3.5 | 48.8 | 52.2 | 103.01 | 500.8 | 6.75 | 331.7 | 24.3 | 0.44 | 32.1 | 50 | 345.8 | 54.6 | 11.0333 | 19.5 | 19.8 | 4247 | 61.3 | 24.81 | 34.3 | 4248.2 | 7905.225 | 69.3 | 44.7 | 79.96 | 120.07 | 29 | 31.2 | 32 | 25.1 | 4222.5 | 31 | 28.2 | 78 | 31 | 56.5 | 53 | 13.3 | 0.88 | -12.5
|  | 3287 | 110 | 17 | 2 | 2 | 14.38 | 10.9 | 98.3 | 12.02 | 2.1 | 3 | 4.3 | 48.7 | 52.9 | 102.49 | 508.7 | 6.44 | 330.3 | 23.9 | 0.281 | 32.1 | 44.4 | 346.7 | 54.8 | 11.26584 | 19.4 | 19.4 | 4307 | 61.9 | 24.98 | 34.5 | 4304.9 | 7905.226 | 69.7 | 45.2 | 79.76 | 120.15 | 28.9 | 31.2 | 32 | 25.1 | 4300 | 35.5 | 27.1 | 78 | 31 | 45.1 | 45 | 10.6 | 0.23 | -12.5
|  | 3288 | 110 | 18 | 3 | 2 | 14.57 | 10.9 | 98.3 | 9.85 | 2.1 | 2.843 | 4.2 | 48.4 | 52.6 | 103.94 | 514.6 | 5.34 | 330.6 | 23.9 | 0.227 | 32.2 | 42.8 | 343.8 | 55.2 | 11.23047 | 19.5 | 19.8 | 4309 | 62 | 24.89 | 34.4 | 4308.9 | 7905.227 | 69.1 | 44.9 | 80 | 119.88 | 28.8 | 31.1 | 32.1 | 25.1 | 4310 | 36 | 27.1 | 78 | 31 | 43.1 | 44 | 10.2 | 0.74 | -17.2
|  | 3289 | 110 | 19 | 4 | 2 | 14.93 | 10.9 | 98.3 | 8.63 | 2.1 | 2.799 | 3.8 | 48.8 | 52.6 | 104.79 | 519.9 | 4.76 | 330.3 | 23.9 | 0.213 | 32.1 | 42.9 | 343.2 | 55.6 | 11.53924 | 19.6 | 19.8 | 4303 | 62.2 | 25.61 | 34.1 | 4302.7 | 7905.227 | 69.3 | 44.7 | 80.06 | 119.83 | 28.8 | 31.2 | 32 | 25.1 | 4304.5 | 36 | 26.7 | 78 | 31 | 42.7 | 43 | 10.2 | 0.8 | -17.2
|  | 3290 | 110 | 20 | 5 | 2 | 14.45 | 10.9 | 98.3 | 8.02 | 2.1 | 2.766 | 4.1 | 48.6 | 52.7 | 104.99 | 524.5 | 4.6 | 330.2 | 23.8 | 0.247 | 32 | 43 | 343.3 | 55.5 | 11.17305 | 19.6 | 19.5 | 4306 | 62 | 24.78 | 34.4 | 4304.1 | 7905.228 | 69.3 | 45 | 79.96 | 119.99 | 28.8 | 31.1 | 32 | 25.2 | 4304.5 | 36 | 26.7 | 78 | 31 | 42.7 | 43 | 10.2 | 0.1 | -18.7
|  | 3291 | 110 | 21 | 6 | 2 | 14.41 | 10.9 | 98.3 | 7.94 | 2 | 2.773 | 4.4 | 48.4 | 52.8 | 104.98 | 528.7 | 4.54 | 330.4 | 23.5 | 0.248 | 31.9 | 42.8 | 343 | 55.7 | 10.94252 | 19.4 | 19.8 | 4304 | 62.7 | 24.28 | 34.6 | 4307.5 | 7905.228 | 69.2 | 45.1 | 80.16 | 120.24 | 28.7 | 31.1 | 32 | 25.1 | 4304.5 | 36 | 26.7 | 78 | 31 | 43.1 | 43 | 10.2 | 0.86 | -11.7
|  | 3292 | 110 | 22 | 7 | 2 | 14.98 | 10.9 | 98.3 | 7.67 | 2.1 | 2.766 | 4 | 48.7 | 52.7 | 104.53 | 533.1 | 4.51 | 330.3 | 23.8 | 0.257 | 32.1 | 42.8 | 341.9 | 55.9 | 11.22786 | 19.3 | 19.7 | 4308 | 62.6 | 24.89 | 34.1 | 4308.5 | 7905.229 | 69.1 | 44.9 | 79.97 | 120.15 | 28.7 | 31.1 | 32 | 25.1 | 4304.5 | 36 | 26.7 | 78 | 31 | 43.1 | 43 | 10.2 | 0.86 | -18.7
|  | 3293 | 110 | 23 | 1 | 21 | 14.21 | 10.9 | 98.3 | 6.71 | 2.1 | 2.697 | 3.8 | 49 | 52.8 | 102.65 | 536.8 | 4.47 | 331.1 | 23.6 | 0.268 | 32.1 | 25.7 | 341.7 | 56.1 | 11.04378 | 19.6 | 19.8 | 4172 | 62.6 | 25.28 | 34.2 | 4172.5 | 7905.229 | 69.5 | 44.7 | 80.01 | 120.22 | 28.7 | 31.1 | 32 | 25.1 | 4260.8 | 41 | 22.7 | 78 | 31 | 32.9 | 30 | 6.3 | 0.9 | -20.3
|  | 3294 | 110 | 24 | 2 | 21 | 14.65 | 10.9 | 98.3 | 8.69 | 2.1 | 2.862 | 4.2 | 48.6 | 52.8 | 102.79 | 537.7 | 3.46 | 329.8 | 23.6 | 0.237 | 32.1 | 19.8 | 337.1 | 56 | 9.827258 | 19.4 | 19.6 | 3795 | 62.8 | 24.73 | 34.4 | 3790.3 | 7905.229 | 69 | 44.9 | 80.03 | 119.88 | 28.7 | 31.1 | 32 | 25.2 | 3901.5 | 34.5 | 20 | 78 | 31 | 21.2 | 20 | 3.5 | 0.78 | -20.3
|  | 3295 | 110 | 25 | 3 | 21 | 14.91 | 10.9 | 98.3 | 8.59 | 2.1 | 2.742 | 4.3 | 48.3 | 52.7 | 102.66 | 535.3 | 2.1 | 330.3 | 23.5 | 0.24 | 32 | 17.1 | 329.2 | 55.9 | 8.679483 | 19.5 | 19.5 | 3345 | 63 | 24.78 | 34.4 | 3345 | 7905.23 | 69.2 | 45.1 | 79.96 | 120.07 | 28.7 | 31.1 | 32.1 | 25.2 | 3430.2 | 30.5 | 19.2 | 78 | 31 | 17.6 | 17 | 2.7 | 0.14 | -13.3
|  | 3296 | 110 | 26 | 4 | 21 | 14.35 | 10.9 | 98.3 | 8.17 | 2.1 | 2.568 | 4.1 | 48.6 | 52.7 | 102.71 | 529.8 | 1.37 | 330.7 | 23.3 | 0.237 | 31.7 | 15.9 | 321 | 56.1 | 7.511821 | 19.5 | 19.7 | 2888 | 62.7 | 24.84 | 34.2 | 2886.9 | 7905.23 | 69 | 45 | 80.01 | 120.26 | 28.6 | 31.1 | 32 | 25.2 | 3096 | 28 | 18 | 78 | 31 | 16.1 | 16 | 1.6 | 0.78 | -18
|  | 3297 | 110 | 27 | 5 | 21 | 14.53 | 10.9 | 98.3 | 6.08 | 2.1 | 2.452 | 3.3 | 49.1 | 52.3 | 102.76 | 523.1 | 1.03 | 330.3 | 23.5 | 0.256 | 32 | 15.4 | 311.6 | 56.1 | 6.303024 | 19.5 | 19.9 | 2437 | 62.7 | 24.7 | 34.3 | 2437.9 | 7905.23 | 69.9 | 44.9 | 80.03 | 120.02 | 28.8 | 31.1 | 32 | 25.3 | 2609.2 | 26 | 17.3 | 78 | 32 | 15.7 | 16 | 0.8 | 0.78 | -20.3
|  | 3298 | 110 | 28 | 6 | 21 | 17.23 | 10.9 | 98.3 | 2.13 | 2.1 | 2.447 | 3.1 | 49 | 52.1 | 102.36 | 514.7 | 0.8 | 330.3 | 23.6 | 0.248 | 32.2 | 17.3 | 290.9 | 56 | 5.128819938 | 19.7 | 19.7 | 1979 | 62.6 | 24.75 | 34.4 | 1979.4 | 7905.23 | 69.4 | 45 | 80.05 | 119.83 | 28.9 | 31.1 | 32 | 25.4 | 2121.8 | 20.5 | 16.5 | 78 | 32 | 15.7 | 16 | 0 | 0.04 | -13.3
|  | 3299 | 110 | 29 | 7 | 21 | 17.7 | 10.9 | 98.3 | 2.67 | 2 | 2.432 | 2.8 | 49 | 51.9 | 102.43 | 507.4 | 0.64 | 331.2 | 23.7 | 0.247 | 32.1 | 19 | 235.8 | 55.8 | 3.942824 | 19.4 | 19.8 | 1547 | 62.8 | 24.34 | 34.5 | 1546.4 | 7905.23 | 69.6 | 45.1 | 80.1 | 120.09 | 28.9 | 31.2 | 32 | 25.2 | 1642.8 | 14 | 16.9 | 78 | 32 | 18.8 | 19 | 0 | 0.04 | -12.5
|  | 3300 | 110 | 30 | 8 | 21 | 19.68 | 10.9 | 98.3 | 5.12 | 2.1 | 2.385 | 2.8 | 49.1 | 51.8 | 102.19 | 500.3 | 0.58 | 330.2 | 23.5 | 0.238 | 32.1 | 22.6 | 182.4 | 55.7 | 2.97486 | 19.4 | 19.9 | 1153 | 62.5 | 24.64 | 34.3 | 1151.6 | 7905.23 | 69 | 45.1 | 80.08 | 120.13 | 28.9 | 31.2 | 32 | 25.4 | 1210 | 16 | 16.9 | 78 | 32 | 22 | 22 | 0 | 0.02 | -10.2
|  | 3301 | 111 | 1 | 1 | 1 | 17.53 | 10.9 | 98.3 | 7.57 | 2 | 2.445 | 2.7 | 48.9 | 51.6 | 101.98 | 493.3 | 0.47 | 330.7 | 23.5 | 0.245 | 32 | 28.5 | 132.4 | 55.5 | 2.093166702 | 19.5 | 19.7 | 825 | 62.6 | 24.23 | 34.2 | 820.3 | 7905.23 | 68.9 | 45 | 79.87 | 120.2 | 29 | 31.2 | 32.1 | 25.4 | 887.5 | 13.5 | 16.9 | 78 | 32 | 25.5 | 26 | 0.4 | 0.04 | -7.8
|  | 3302 | 111 | 2 | 2 | 1 | 16.07 | 10.9 | 98.3 | 9.86 | 2.1 | 2.681 | 2.5 | 48.9 | 51.4 | 102.59 | 489.6 | 0.5 | 334.6 | 23.6 | 0.229 | 32 | 43.2 | 118.4 | 55.2 | 2.071639 | 19.5 | 19.7 | 792 | 62.8 | 24.98 | 34.2 | 796.7 | 7905.23 | 68.9 | 45 | 79.9 | 120.1 | 29.1 | 31.2 | 32 | 25.4 | 782.8 | 14 | 18 | 78 | 33 | 41.6 | 42 | 1.6 | 0.04 | -5.5
|  | 3303 | 111 | 3 | 3 | 1 | 16.32 | 10.9 | 98.3 | 9.8 | 2.1 | 2.773 | 2.5 | 48.9 | 51.3 | 102.5 | 486.5 | 0.69 | 334.6 | 23.8 | 0.278 | 32 | 37.5 | 121.7 | 54.8 | 2.167519 | 19.5 | 19.7 | 827 | 62.5 | 25.03 | 34.2 | 819.5 | 7905.23 | 69.3 | 45 | 80.13 | 119.66 | 29.1 | 31.2 | 32.1 | 25.5 | 809.2 | 13.5 | 17.6 | 78 | 33 | 38.4 | 42 | 1.2 | 0.04 | -2.3
|  | 3304 | 111 | 4 | 4 | 1 | 15.55 | 10.9 | 98.3 | 9.88 | 2.1 | 2.757 | 2.2 | 49 | 51.2 | 102.48 | 483.3 | 0.74 | 334.4 | 23.8 | 0.248 | 32 | 36.2 | 122.2 | 54.5 | 2.125583 | 19.6 | 19.7 | 811 | 62.7 | 25.03 | 34.4 | 813.6 | 7905.23 | 69.3 | 45.1 | 79.98 | 119.97 | 29.2 | 31.2 | 32.1 | 25.5 | 809.2 | 15.5 | 17.3 | 78 | 33 | 36.1 | 35 | 0.8 | 0.04 | 0.8
|  | 3305 | 111 | 5 | 5 | 1 | 14.79 | 10.9 | 98.3 | 10.08 | 2.1 | 2.77 | 2.4 | 48.9 | 51.2 | 102.45 | 480.5 | 0.72 | 334.9 | 23.7 | 0.244 | 32 | 36.5 | 120.6 | 54 | 2.116149 | 19.4 | 19.6 | 801 | 62.8 | 25.23 | 34.4 | 794 | 7905.231 | 69.5 | 45 | 80.03 | 120.01 | 29.1 | 31.2 | 32 | 25.5 | 807.8 | 15 | 17.3 | 78 | 33 | 36.1 | 35 | 0.8 | 0.06 | 3.9
|  | 3306 | 111 | 6 | 6 | 1 | 14.41 | 10.9 | 98.3 | 10.23 | 2.1 | 2.8 | 1.9 | 49.2 | 51 | 102.67 | 477.8 | 0.69 | 333.4 | 23.9 | 0.248 | 32.2 | 37.5 | 121.5 | 53.5 | 2.096753088 | 19.6 | 20 | 800 | 62.3 | 25.03 | 34 | 801.4 | 7905.231 | 69.1 | 44.8 | 79.94 | 119.88 | 29.2 | 31.2 | 32 | 25.5 | 785 | 15 | 17.6 | 78 | 33 | 37.3 | 37 | 1.2 | 0.84 | 0.8
|  | 3307 | 111 | 7 | 7 | 1 | 14.83 | 10.9 | 98.3 | 10.27 | 2.1 | 2.792 | 2.2 | 49 | 51.1 | 102.49 | 474.9 | 0.69 | 334.5 | 23.8 | 0.248 | 32.2 | 37.5 | 121.8 | 52.8 | 2.126716 | 19.7 | 19.7 | 805 | 62.2 | 25.23 | 34.3 | 805 | 7905.231 | 68.8 | 45.1 | 79.77 | 119.93 | 29.2 | 31.1 | 32 | 25.5 | 816.2 | 15 | 17.6 | 78 | 33 | 37.3 | 38 | 1.2 | 0.56 | -2.3
|  | 3308 | 111 | 8 | 1 | 12 | 15.12 | 10.9 | 98.3 | 10.02 | 2.2 | 2.908 | 2 | 49 | 51 | 103.72 | 472.2 | 0.83 | 333.1 | 23.9 | 0.232 | 32 | 59.1 | 123.9 | 52 | 2.445725 | 19.6 | 19.9 | 906 | 62.5 | 25.78 | 34.3 | 912.1 | 7905.231 | 69.1 | 45 | 79.86 | 119.82 | 29.3 | 31.2 | 32 | 25.4 | 807.8 | 11.5 | 20 | 78 | 33 | 53.7 | 45 | 3.5 | 0.06 | 4.7
|  | 3309 | 111 | 9 | 2 | 12 | 15.24 | 10.9 | 98.3 | 9.31 | 2.1 | 3.041 | 2.3 | 48.9 | 51.1 | 105.56 | 469.8 | 1.1 | 333.1 | 24 | 0.224 | 32 | 60.2 | 147.6 | 51.5 | 3.462432 | 19.6 | 19.7 | 1308 | 62.4 | 25.28 | 34.4 | 1308 | 7905.231 | 69 | 45 | 79.96 | 119.9 | 29.2 | 31.1 | 32 | 25.4 | 1153 | 11.5 | 22.4 | 78 | 33 | 61.2 | 62 | 5.9 | 0.04 | 7.8
|  | 3310 | 111 | 10 | 3 | 12 | 14.8 | 10.9 | 98.3 | 9.32 | 2.1 | 3.111 | 2.6 | 48.6 | 51.2 | 105.11 | 468.9 | 1.86 | 337.9 | 24 | 0.232 | 32.1 | 57.7 | 197.8 | 50.9 | 4.493782 | 19.7 | 19.8 | 1718 | 62.4 | 24.98 | 34.5 | 1717.2 | 7905.231 | 69.1 | 45 | 79.82 | 120 | 29.2 | 31.2 | 32 | 25.4 | 1610 | 19.5 | 23.5 | 78 | 32 | 58 | 57 | 6.7 | 0.08 | 12.5
|  | 3311 | 111 | 11 | 4 | 12 | 14.27 | 10.9 | 98.3 | 10.07 | 2.1 | 3.148 | 2.6 | 48.9 | 51.5 | 105.14 | 469.4 | 2.51 | 330.1 | 23.8 | 0.237 | 32.1 | 58.3 | 272.3 | 50.5 | 5.642517 | 19.7 | 19.8 | 2146 | 62 | 25.11 | 34.3 | 2142.7 | 7905.231 | 69.1 | 45 | 80.02 | 120.25 | 29.2 | 31.2 | 32 | 25.3 | 2060.8 | 22.5 | 25.5 | 78 | 32 | 58.8 | 60 | 8.6 | 0.88 | 10.2
|  | 3312 | 111 | 12 | 5 | 12 | 14.54 | 10.9 | 98.3 | 10.02 | 2 | 3.373 | 3.1 | 48.4 | 51.5 | 105.12 | 471.5 | 3.28 | 330.5 | 24.1 | 0.224 | 32 | 60.8 | 314.7 | 51 | 6.584856 | 19.7 | 19.8 | 2572 | 61.6 | 24.45 | 34.4 | 2573.4 | 7905.232 | 68.8 | 45.1 | 80.06 | 120.05 | 29.1 | 31.2 | 32 | 25.2 | 2525 | 24 | 26.7 | 78 | 32 | 59.6 | 60 | 10.2 | 0.84 | 3.9
|  | 3313 | 111 | 13 | 6 | 12 | 14.72 | 10.9 | 98.3 | 13.06 | 2.2 | 3.5 | 3.2 | 48.6 | 51.8 | 105.1 | 475.9 | 4.06 | 331 | 23.8 | 0.211 | 32 | 62.3 | 326.1 | 52.1 | 8.147017 | 19.4 | 19.8 | 3018 | 61.5 | 25.78 | 34.5 | 3021.8 | 7905.232 | 68.9 | 45.2 | 80.06 | 120.28 | 29.1 | 31.2 | 32 | 25.2 | 2849 | 27.5 | 28.6 | 78 | 32 | 61.6 | 61 | 12.2 | 0.72 | -3.1
|  | 3314 | 111 | 14 | 7 | 12 | 14.7 | 10.9 | 98.3 | 14.96 | 2.1 | 3.487 | 3.1 | 48.5 | 51.7 | 105.12 | 482.6 | 4.84 | 330.6 | 24 | 0.235 | 32.1 | 63.9 | 333.1 | 53.4 | 9.180185 | 19.8 | 19.8 | 3479 | 60.9 | 25.2 | 34.4 | 3479.8 | 7905.232 | 69.5 | 44.9 | 80 | 120.08 | 29.1 | 31.2 | 32.1 | 25.2 | 3339 | 28.5 | 30.6 | 78 | 32 | 63.1 | 64 | 13.7 | 0.76 | -3.1
|  | 3315 | 111 | 15 | 8 | 12 | 14.46 | 10.9 | 98.3 | 15.9 | 2.1 | 3.493 | 3.9 | 48.2 | 52.1 | 105.2 | 490.9 | 5.69 | 330.4 | 24.2 | 0.229 | 32.2 | 67.1 | 341.9 | 53.9 | 10.55587 | 19.7 | 19.9 | 3944 | 61 | 25.56 | 34.2 | 3941.5 | 7905.233 | 69.2 | 44.8 | 80 | 120.07 | 29.1 | 31.2 | 32 | 25.2 | 3837.5 | 28.5 | 31.4 | 78 | 31 | 66.7 | 67 | 14.9 | 0.2 | -7.8
|  | 3316 | 111 | 16 | 1 | 2 | 14.26 | 10.8 | 98.3 | 15.5 | 2.1 | 3.271 | 3.9 | 48.6 | 52.4 | 103 | 500.4 | 6.6 | 331.4 | 24.1 | 0.432 | 32 | 49.8 | 346.8 | 54.3 | 11.02994 | 19.6 | 19.8 | 4256 | 61.6 | 24.75 | 34.4 | 4250.4 | 7905.233 | 69.7 | 45 | 80.06 | 119.73 | 29 | 31.2 | 32 | 25.1 | 4147.5 | 31.5 | 29.4 | 78 | 31 | 54.1 | 52 | 12.5 | 0.86 | -12.5
|  | 3317 | 111 | 17 | 2 | 2 | 14.86 | 10.9 | 98.3 | 12.07 | 2.1 | 2.985 | 4 | 48.6 | 52.5 | 102.58 | 508.1 | 6.37 | 330.9 | 24.2 | 0.273 | 32.1 | 43.9 | 346 | 55 | 11.27369 | 19.7 | 19.8 | 4310 | 61.8 | 24.98 | 34.2 | 4309.5 | 7905.234 | 68.9 | 44.8 | 79.98 | 120.02 | 28.8 | 31.2 | 32 | 25.1 | 4295.2 | 35.5 | 27.1 | 78 | 31 | 44.3 | 45 | 10.6 | 0.66 | -13.3
|  | 3318 | 111 | 18 | 3 | 2 | 14.29 | 10.9 | 98.3 | 9.74 | 2.1 | 2.848 | 3.7 | 48.8 | 52.5 | 104.07 | 513.7 | 5.23 | 330 | 24.1 | 0.205 | 32.1 | 42.2 | 344.9 | 55.3 | 11.50283 | 19.6 | 19.9 | 4313 | 62.2 | 25.47 | 34.2 | 4314.3 | 7905.235 | 68.7 | 44.8 | 79.86 | 119.87 | 28.8 | 31.2 | 32 | 25.1 | 4314.8 | 36.5 | 26.7 | 78 | 31 | 42 | 43 | 10.2 | 0.08 | -16.4
|  | 3319 | 111 | 19 | 4 | 2 | 14.74 | 10.9 | 98.3 | 8.35 | 2.1 | 2.778 | 4.2 | 48.4 | 52.6 | 104.83 | 518.6 | 4.6 | 330.5 | 24.2 | 0.224 | 32 | 41.7 | 344.7 | 55.3 | 11.30757 | 19.6 | 19.6 | 4304 | 62.2 | 25.09 | 34.5 | 4303.7 | 7905.235 | 69.1 | 45 | 79.98 | 120.05 | 28.8 | 31.2 | 32 | 25.1 | 4310 | 36.5 | 26.7 | 78 | 31 | 42 | 42 | 9.8 | 0.84 | -11.7
|  | 3320 | 111 | 20 | 5 | 2 | 14.51 | 10.9 | 98.3 | 7.69 | 2.1 | 2.726 | 4 | 48.6 | 52.6 | 104.67 | 523.4 | 4.38 | 330.7 | 24.3 | 0.249 | 31.8 | 41.7 | 342.3 | 55.6 | 11.1362 | 19.8 | 19.9 | 4297 | 62.4 | 24.75 | 34.3 | 4297.9 | 7905.236 | 69.6 | 44.9 | 80.17 | 119.96 | 28.8 | 31.1 | 32 | 25.2 | 4295.2 | 36.5 | 26.7 | 78 | 31 | 41.6 | 42 | 9.8 | 0.12 | -14.1
|  | 3321 | 111 | 21 | 6 | 2 | 14.4 | 10.9 | 98.3 | 7.49 | 2.1 | 2.757 | 4.1 | 48.5 | 52.7 | 105 | 527.7 | 4.34 | 330.6 | 24.4 | 0.244 | 31.9 | 43.4 | 343.2 | 55.5 | 11.42395 | 19.7 | 19.7 | 4302 | 62.3 | 25.36 | 34.3 | 4301.7 | 7905.236 | 69.4 | 45 | 80.02 | 120.23 | 28.7 | 31.2 | 32 | 25.1 | 4300 | 36 | 26.7 | 78 | 31 | 43.1 | 44 | 10.2 | 0.08 | -11.7
|  | 3322 | 111 | 22 | 7 | 2 | 14.9 | 10.9 | 98.3 | 7.6 | 2.1 | 2.773 | 4.6 | 48.2 | 52.8 | 105.08 | 531.9 | 4.44 | 330.6 | 24.3 | 0.256 | 32 | 43.3 | 343.4 | 55.8 | 11.3036604 | 19.6 | 19.9 | 4318 | 62.7 | 25 | 34.3 | 4317 | 7905.237 | 69.3 | 45.1 | 79.96 | 120.01 | 28.6 | 31.1 | 32 | 25.2 | 4314.8 | 36 | 27.1 | 78 | 31 | 43.5 | 44 | 10.2 | 0.84 | -18.7
|  | 3323 | 111 | 23 | 1 | 21 | 14.11 | 10.9 | 98.3 | 6.9 | 2 | 2.783 | 4 | 48.6 | 52.7 | 102.83 | 535.8 | 4.49 | 330.6 | 24.3 | 0.278 | 31.9 | 25.1 | 341.5 | 56 | 10.70167 | 19.5 | 20 | 4180 | 63.1 | 24.45 | 34.4 | 4178.7 | 7905.237 | 69.1 | 45.1 | 80.07 | 120.16 | 28.7 | 31.2 | 32 | 25.1 | 4260.8 | 41 | 22.4 | 78 | 31 | 32.2 | 29 | 5.9 | 0.92 | -18.7
|  | 3324 | 111 | 24 | 2 | 21 | 14.67 | 10.9 | 98.3 | 10.02 | 2.1 | 2.902 | 4 | 48.6 | 52.6 | 102.74 | 536.6 | 3.43 | 330.4 | 24.4 | 0.245 | 32.1 | 19.6 | 334.5 | 56 | 9.9005196 | 19.7 | 20 | 3782 | 62.9 | 25 | 34.2 | 3782.9 | 7905.237 | 68.8 | 44.8 | 80.09 | 120.11 | 28.6 | 31.1 | 32 | 25.1 | 3885.8 | 34.5 | 20 | 78 | 31 | 20.4 | 20 | 3.5 | 0.7 | -20.3
|  | 3325 | 111 | 25 | 3 | 21 | 14.74 | 10.9 | 98.3 | 8.62 | 2.1 | 2.674 | 4 | 48.7 | 52.7 | 102.64 | 534.4 | 2.1 | 330.6 | 24.6 | 0.249 | 32 | 17.2 | 329 | 56 | 8.689343 | 19.9 | 19.9 | 3334 | 62.8 | 24.89 | 34.3 | 3335 | 7905.238 | 69 | 44.8 | 80.22 | 119.93 | 28.7 | 31.1 | 32 | 25.2 | 3405.2 | 30.5 | 19.2 | 78 | 31 | 17.6 | 17 | 2.7 | 0.46 | -12.5
|  | 3326 | 111 | 26 | 4 | 21 | 14.37 | 10.9 | 98.3 | 8.09 | 2.1 | 2.573 | 4 | 48.5 | 52.5 | 102.7 | 529.2 | 1.41 | 330.5 | 24.2 | 0.248 | 32 | 16.1 | 320.5 | 55.9 | 7.46387136 | 19.8 | 20 | 2880 | 62.9 | 24.75 | 34.4 | 2881.1 | 7905.238 | 69 | 45 | 79.9 | 120.07 | 28.6 | 31.1 | 32 | 25.2 | 3075.8 | 27.5 | 18 | 78 | 31 | 16.1 | 16 | 1.6 | 0.8 | -18
|  | 3327 | 111 | 27 | 5 | 21 | 14.73 | 10.9 | 98.3 | 6.06 | 2.1 | 2.459 | 3.4 | 48.8 | 52.2 | 102.82 | 522.6 | 1.08 | 330.1 | 24.5 | 0.251 | 32 | 15.4 | 311.1 | 56.2 | 6.251868 | 19.7 | 19.9 | 2431 | 62.7 | 24.56 | 34.2 | 2429.4 | 7905.238 | 69 | 45.1 | 80.09 | 120.17 | 28.7 | 31.1 | 32 | 25.3 | 2576.5 | 25.5 | 17.3 | 78 | 32 | 15.7 | 15 | 0.4 | 0.74 | -20.3
|  | 3328 | 111 | 28 | 6 | 21 | 17.12 | 10.8 | 98.3 | 1.94 | 2.1 | 2.475 | 3.8 | 48.6 | 52.4 | 102.34 | 514.5 | 0.86 | 330.5 | 24.1 | 0.25 | 31.8 | 16.2 | 289.9 | 55.8 | 5.152619 | 19.8 | 19.9 | 1977 | 62.6 | 24.89 | 34.3 | 1970.8 | 7905.238 | 69.3 | 45.3 | 80.04 | 120.35 | 28.9 | 31.1 | 32.1 | 25.4 | 2087.5 | 23.5 | 16.9 | 78 | 32 | 15.3 | 16 | 0.4 | 0.04 | -14.1
|  | 3329 | 111 | 29 | 7 | 21 | 17.35 | 10.8 | 98.3 | 3.19 | 2.1 | 2.462 | 3.1 | 48.7 | 51.9 | 102.19 | 507.2 | 0.69 | 331.3 | 24.3 | 0.243 | 32 | 19.8 | 233.6 | 55.8 | 3.99543 | 19.8 | 20 | 1533 | 62.6 | 24.89 | 34.4 | 1532.2 | 7905.238 | 70.1 | 45 | 79.99 | 120.06 | 28.9 | 31.2 | 32 | 25.4 | 1606.2 | 13.5 | 17.6 | 78 | 32 | 18.8 | 19 | 0 | 0.04 | -11.7
|  | 3330 | 111 | 30 | 8 | 21 | 19.83 | 10.8 | 98.3 | 5.37 | 2 | 2.409 | 2.5 | 49.1 | 51.6 | 102.09 | 499.4 | 0.66 | 330 | 24.4 | 0.253 | 32.1 | 22.6 | 180.8 | 55.8 | 2.878659 | 19.5 | 20.1 | 1136 | 62.6 | 24.2 | 34.2 | 1135.7 | 7905.238 | 69.1 | 44.9 | 79.88 | 120.05 | 29 | 31.2 | 32 | 25.4 | 1310 | 16 | 16.5 | 78 | 32 | 21.6 | 21 | 0 | 0.02 | -10.2
|  | 3331 | 112 | 1 | 1 | 1 | 17.47 | 10.8 | 98.3 | 7.67 | 2 | 2.453 | 2.8 | 48.8 | 51.6 | 101.99 | 492.7 | 0.6 | 331 | 24.4 | 0.247 | 32 | 28.9 | 130.8 | 55.6 | 2.08913 | 19.7 | 20.1 | 816 | 62.6 | 24.45 | 34.3 | 818.8 | 7905.238 | 69.3 | 44.9 | 79.93 | 120.39 | 29.1 | 31.2 | 32 | 25.5 | 867 | 13.5 | 16.5 | 78 | 32 | 25.1 | 26 | 0 | 0.04 | -7.8
|  | 3332 | 112 | 2 | 2 | 1 | 15.96 | 10.8 | 98.3 | 9.96 | 2.1 | 2.714 | 2 | 49.3 | 51.4 | 102.84 | 489.1 | 0.64 | 333.1 | 24.3 | 0.241 | 32 | 44 | 117.8 | 55.4 | 2.067923 | 19.7 | 20 | 789 | 62.5 | 25.03 | 34.2 | 798.5 | 7905.238 | 69.2 | 44.9 | 79.86 | 120.3 | 29.1 | 31.2 | 32 | 25.5 | 791.2 | 13.5 | 18 | 78 | 33 | 42 | 43 | 1.6 | 0.04 | -4.7
|  | 3333 | 112 | 3 | 3 | 1 | 16.32 | 10.8 | 98.3 | 9.9 | 2.1 | 2.776 | 2 | 49.2 | 51.2 | 102.58 | 485.9 | 0.78 | 334.6 | 24.3 | 0.271 | 32.1 | 37.6 | 121.2 | 55 | 2.154372 | 19.9 | 19.9 | 821 | 62.8 | 25.06 | 34.2 | 819 | 7905.239 | 68.8 | 44.9 | 79.9 | 120.17 | 29.2 | 31.2 | 32 | 25.6 | 803 | 14 | 17.6 | 78 | 33 | 38.4 | 40 | 1.2 | 0.04 | -1.6
|  | 3334 | 112 | 4 | 4 | 1 | 15.49 | 10.8 | 98.3 | 9.91 | 2.1 | 2.767 | 2.5 | 48.9 | 51.4 | 102.49 | 482.8 | 0.81 | 334.8 | 24.1 | 0.24 | 31.9 | 35.9 | 121.7 | 54.4 | 2.096371 | 19.7 | 19.9 | 805 | 62.8 | 24.87 | 34.4 | 809.7 | 7905.239 | 69.4 | 45 | 79.99 | 119.96 | 29.2 | 31.2 | 32 | 25.6 | 803.8 | 15.5 | 17.3 | 78 | 32 | 35.7 | 37 | 0.8 | 0.04 | 1.6
|  | 3335 | 112 | 5 | 5 | 1 | 14.7 | 10.8 | 98.3 | 10.2 | 2.1 | 2.794 | 2.1 | 49.1 | 51.2 | 102.51 | 480.1 | 0.81 | 334.8 | 24 | 0.225 | 31.9 | 37.8 | 120 | 54.1 | 2.125271 | 19.7 | 20 | 795 | 62.7 | 25.53 | 34.3 | 786.8 | 7905.239 | 68.8 | 44.9 | 79.98 | 120 | 29.2 | 31.2 | 32 | 25.5 | 796 | 15.5 | 17.6 | 78 | 33 | 36.5 | 37 | 1.2 | 0.06 | 3.1
|  | 3336 | 112 | 6 | 6 | 1 | 14.48 | 10.8 | 98.3 | 10.23 | 2.1 | 2.792 | 2.3 | 49 | 51.3 | 102.54 | 477.4 | 0.84 | 335.2 | 24.1 | 0.238 | 32.1 | 38.3 | 121.8 | 53.3 | 2.092338 | 19.8 | 20 | 808 | 62.5 | 24.73 | 34.2 | 810.3 | 7905.239 | 69.4 | 44.9 | 80.06 | 120.03 | 29.2 | 31.2 | 32 | 25.5 | 816.2 | 14.5 | 17.6 | 78 | 32 | 38.4 | 37 | 1.2 | 0.52 | 0
|  | 3337 | 112 | 7 | 7 | 1 | 15 | 10.8 | 98.3 | 10.18 | 2.1 | 2.77 | 1.9 | 49.2 | 51.1 | 102.54 | 474.4 | 1.02 | 334.5 | 24 | 0.265 | 32.1 | 36.8 | 122.2 | 52.8 | 2.117721 | 19.7 | 20.1 | 808 | 62.2 | 25.03 | 34.2 | 806.3 | 7905.239 | 69.5 | 44.8 | 80.05 | 120.24 | 29.3 | 31.2 | 32.1 | 25.5 | 812.5 | 15 | 17.3 | 78 | 32 | 36.9 | 38 | 0.8 | 0.16 | 3.9
|  | 3338 | 112 | 8 | 1 | 12 | 14.62 | 10.9 | 98.3 | 10.04 | 2.1 | 2.875 | 2 | 49.2 | 51.2 | 103.59 | 471.6 | 1.07 | 333.9 | 24.3 | 0.21 | 31.9 | 59.2 | 123.1 | 51.7 | 2.366835 | 19.8 | 19.8 | 892 | 62 | 25.34 | 34.2 | 903.1 | 7905.239 | 68.9 | 45.1 | 80.02 | 120.11 | 29.4 | 31.2 | 32 | 25.5 | 807.8 | 11 | 20 | 78 | 33 | 55.3 | 47 | 3.9 | 0.7 | 0.8
|  | 3339 | 112 | 9 | 2 | 12 | 15.25 | 10.8 | 98.3 | 9.26 | 2.1 | 3.024 | 2.1 | 48.9 | 51 | 105.38 | 469.4 | 1.26 | 333.8 | 24.1 | 0.228 | 32.1 | 61.5 | 145.7 | 51.4 | 3.457456 | 19.7 | 20.2 | 1302 | 62.1 | 25.36 | 34.3 | 1300.1 | 7905.239 | 69.2 | 44.9 | 80.15 | 120.09 | 29.3 | 31.2 | 32 | 25.4 | 1167.8 | 10 | 22.4 | 78 | 33 | 62.7 | 61 | 5.9 | 0.04 | 7.8
|  | 3340 | 112 | 10 | 3 | 12 | 14.85 | 10.8 | 98.3 | 9.3 | 2.1 | 3.115 | 2.2 | 48.9 | 51.1 | 105.22 | 468.5 | 2 | 338.2 | 24.2 | 0.24 | 32.2 | 57.4 | 198.3 | 51.1 | 4.544998182 | 19.7 | 20.1 | 1719 | 62 | 25.25 | 34.3 | 1719.5 | 7905.239 | 69.4 | 44.9 | 79.96 | 120.09 | 29.2 | 31.2 | 32 | 25.4 | 1631.2 | 19.5 | 23.9 | 78 | 32 | 58 | 58 | 7.1 | 0.1 | 12.5
|  | 3341 | 112 | 11 | 4 | 12 | 14.16 | 10.8 | 98.3 | 9.86 | 2.1 | 3.138 | 2.9 | 48.6 | 51.4 | 105.09 | 469.1 | 2.67 | 330.8 | 23.8 | 0.225 | 32 | 58.5 | 273.4 | 50.5 | 5.656 | 19.9 | 20 | 2146 | 61.7 | 25.17 | 34.2 | 2143.7 | 7905.239 | 68.8 | 45 | 79.95 | 120.08 | 29.1 | 31.2 | 32.1 | 25.4 | 2084.2 | 22.5 | 25.1 | 78 | 32 | 58.4 | 59 | 8.6 | 0.88 | 10.9
|  | 3342 | 112 | 12 | 5 | 12 | 14.43 | 10.8 | 98.3 | 9.97 | 2.1 | 3.372 | 2.1 | 49 | 51.1 | 105.25 | 471.2 | 3.4 | 330.2 | 23.7 | 0.22 | 31.8 | 60.9 | 314.2 | 51 | 6.851309 | 19.6 | 20.1 | 2577 | 61.9 | 25.39 | 34.5 | 2577.6 | 7905.24 | 68.7 | 45.1 | 80.01 | 120.07 | 29.1 | 31.2 | 32 | 25.3 | 2394.5 | 24.5 | 26.7 | 78 | 32 | 60.4 | 60 | 10.2 | 0.84 | 3.9
|  | 3343 | 112 | 13 | 6 | 12 | 14.7 | 10.8 | 98.3 | 13.09 | 2.1 | 3.499 | 2.9 | 48.7 | 51.6 | 105.25 | 475.8 | 4.13 | 330.5 | 23.9 | 0.212 | 32 | 62.8 | 326.8 | 52.2 | 8.066714 | 19.8 | 20 | 3027 | 61.3 | 25.45 | 34.4 | 3025.1 | 7905.24 | 69 | 44.9 | 80.04 | 119.95 | 29.2 | 31.2 | 32 | 25.3 | 2875 | 27.5 | 28.6 | 78 | 32 | 61.2 | 61 | 12.2 | 0.76 | -0.8
|  | 3344 | 112 | 14 | 7 | 12 | 14.56 | 10.8 | 98.3 | 15 | 2.1 | 3.486 | 3.4 | 48.7 | 52.1 | 105.22 | 482.5 | 4.9 | 330.7 | 23.5 | 0.243 | 31.8 | 64 | 333.5 | 53.2 | 9.292382 | 19.8 | 20.1 | 3476 | 61.6 | 25.53 | 34.4 | 3482.9 | 7905.241 | 69 | 45 | 79.98 | 119.82 | 29.1 | 31.2 | 32 | 25.2 | 3365.5 | 28.5 | 30.6 | 78 | 32 | 63.9 | 63 | 13.7 | 0.84 | -2.3
|  | 3345 | 112 | 15 | 8 | 12 | 14.61 | 10.8 | 98.3 | 16.02 | 2.1 | 3.48 | 3.6 | 48.6 | 52.2 | 105.13 | 490.8 | 5.78 | 331.1 | 23.8 | 0.226 | 31.8 | 67.3 | 341.5 | 53.9 | 10.3085 | 19.8 | 20 | 3941 | 61.3 | 24.98 | 34.3 | 3940.4 | 7905.241 | 68.9 | 44.9 | 79.94 | 119.82 | 29 | 31.2 | 32 | 25.2 | 3861.5 | 28.5 | 31.8 | 78 | 31 | 66.7 | 68 | 15.3 | 0.78 | -6.2
|  | 3346 | 112 | 16 | 1 | 2 | 14.15 | 10.8 | 98.3 | 15.54 | 2.1 | 3.278 | 4.1 | 48.4 | 52.5 | 103.11 | 500.3 | 6.65 | 330.3 | 23.6 | 0.42 | 32.1 | 50.6 | 346.2 | 54.5 | 11.1246 | 19.8 | 19.5 | 4253 | 61.8 | 24.98 | 34.3 | 4251.8 | 7905.242 | 68.9 | 44.8 | 79.93 | 119.75 | 29 | 31.2 | 32 | 25.2 | 4161.5 | 32 | 29.4 | 78 | 31 | 53.3 | 51 | 12.5 | 0.92 | -10.9
|  | 3347 | 112 | 17 | 2 | 2 | 15.01 | 10.8 | 98.3 | 12.02 | 2.1 | 2.97 | 3.9 | 48.5 | 52.5 | 102.51 | 508.2 | 6.41 | 330.5 | 23.7 | 0.271 | 31.8 | 43.7 | 346 | 54.8 | 11.29102 | 19.9 | 20 | 4308 | 61.7 | 25.03 | 34.3 | 4304.8 | 7905.243 | 69.7 | 44.9 | 80.05 | 120.13 | 28.9 | 31.2 | 32 | 25.3 | 4300 | 35.5 | 27.1 | 78 | 31 | 43.9 | 45 | 10.6 | 0.72 | -18.7
|  | 3348 | 112 | 18 | 3 | 2 | 14.46 | 10.8 | 98.3 | 9.67 | 2.1 | 2.824 | 4.1 | 48.7 | 52.8 | 103.82 | 514.1 | 5.25 | 330.8 | 23.7 | 0.216 | 32 | 42.8 | 345.4 | 55.2 | 11.2931892 | 19.8 | 20 | 4314 | 61.9 | 25 | 34.4 | 4311.9 | 7905.243 | 69.3 | 45 | 79.89 | 120.01 | 28.8 | 31.2 | 32 | 25.2 | 4310 | 36 | 26.7 | 78 | 31 | 42.7 | 43 | 10.2 | 0.1 | -18.7
|  | 3349 | 112 | 19 | 4 | 2 | 14.62 | 10.8 | 98.3 | 8.5 | 2.1 | 2.773 | 4.1 | 48.7 | 52.7 | 104.51 | 519.2 | 4.65 | 330.4 | 23.8 | 0.239 | 31.9 | 41.7 | 344.1 | 55.4 | 11.2153 | 19.9 | 20.1 | 4298 | 62.1 | 24.92 | 34.3 | 4299.2 | 7905.244 | 69.1 | 45 | 79.79 | 119.95 | 28.8 | 31.2 | 32 | 25.2 | 4300 | 36.5 | 26.7 | 78 | 31 | 41.6 | 42 | 10.2 | 0.86 | -12.5
|  | 3350 | 112 | 20 | 5 | 2 | 14.76 | 10.8 | 98.3 | 7.77 | 2.1 | 2.756 | 4.3 | 48.4 | 52.7 | 105.37 | 523.8 | 4.41 | 330.2 | 23.7 | 0.229 | 32 | 43.5 | 342.9 | 55.7 | 11.243451 | 19.7 | 19.9 | 4295 | 62.5 | 25 | 34.3 | 4295 | 7905.244 | 68.4 | 44.9 | 79.96 | 119.99 | 28.8 | 31.2 | 32 | 25.1 | 4295.2 | 36 | 26.7 | 78 | 31 | 43.1 | 44 | 10.2 | 0.08 | -14.1
|  | 3351 | 112 | 21 | 6 | 2 | 14.3 | 10.8 | 98.3 | 7.67 | 2.1 | 2.765 | 4.3 | 48.6 | 52.8 | 105.2 | 528.3 | 4.4 | 330.4 | 23.7 | 0.249 | 31.8 | 43.5 | 342.9 | 55.7 | 11.05519 | 19.9 | 20.1 | 4304 | 62.6 | 24.53 | 34.4 | 4306.3 | 7905.245 | 69.2 | 44.9 | 79.9 | 120.06 | 28.8 | 31.2 | 32 | 25.2 | 4300 | 36 | 27.1 | 78 | 31 | 43.5 | 43 | 10.2 | 0.08 | -11.7
|  | 3352 | 112 | 22 | 7 | 2 | 14.75 | 10.8 | 98.3 | 7.66 | 2.1 | 2.776 | 4.6 | 48.4 | 53 | 104.53 | 532.7 | 4.47 | 330.7 | 23.7 | 0.27 | 31.7 | 43.3 | 341.7 | 55.7 | 11.16086 | 19.8 | 19.9 | 4310 | 62.9 | 24.73 | 34.3 | 4314.6 | 7905.245 | 69.7 | 45.1 | 79.93 | 120.22 | 28.7 | 31.2 | 32.1 | 25.2 | 4304.5 | 36 | 27.1 | 78 | 31 | 43.5 | 43 | 10.2 | 0.84 | -18.7
|  | 3353 | 112 | 23 | 1 | 21 | 14.12 | 10.8 | 98.3 | 6.66 | 2.1 | 2.723 | 4.3 | 48.5 | 52.8 | 102.43 | 536.4 | 4.43 | 330.4 | 23.7 | 0.261 | 32 | 25.3 | 342.1 | 55.9 | 11.01154 | 19.8 | 20.1 | 4178 | 62.7 | 25.17 | 34.2 | 4177.9 | 7905.245 | 69 | 44.9 | 80.05 | 120.14 | 28.6 | 31.1 | 32 | 25.2 | 4246.8 | 41.5 | 22.4 | 78 | 31 | 31 | 29 | 5.9 | 0.92 | -18.7
|  | 3354 | 112 | 24 | 2 | 21 | 14.66 | 10.8 | 98.3 | 9.69 | 2.1 | 2.924 | 4.3 | 48.6 | 52.9 | 102.34 | 537 | 3.39 | 330.5 | 23.8 | 0.246 | 31.8 | 19.9 | 336.3 | 55.9 | 9.891169 | 20 | 20 | 3786 | 62.9 | 24.95 | 34.4 | 3785.4 | 7905.246 | 69.1 | 44.9 | 80.07 | 120.02 | 28.7 | 31.1 | 32 | 25.3 | 3869.5 | 34 | 20.8 | 78 | 31 | 20.4 | 20 | 3.9 | 0.62 | -20.3
|  | 3355 | 112 | 25 | 3 | 21 | 14.77 | 10.8 | 98.3 | 8.62 | 2.1 | 2.66 | 4.5 | 48.5 | 53 | 102.47 | 534.8 | 2.03 | 330.4 | 23.6 | 0.243 | 31.8 | 17.6 | 329.9 | 55.8 | 8.640467748 | 20 | 20 | 3334 | 62.8 | 24.75 | 34.6 | 3335.5 | 7905.246 | 69.3 | 45.2 | 79.93 | 120 | 28.6 | 31.1 | 32 | 25.3 | 3530.2 | 30.5 | 19.2 | 78 | 31 | 18 | 18 | 2.7 | 0.06 | -12.5
|  | 3356 | 112 | 26 | 4 | 21 | 14.6 | 10.8 | 98.3 | 7.85 | 2.1 | 2.512 | 3.5 | 49 | 52.5 | 102.38 | 530 | 1.32 | 330.4 | 23.9 | 0.248 | 31.9 | 16.4 | 320.1 | 56.1 | 7.602217 | 19.9 | 20 | 2881 | 62.3 | 25.2 | 34.3 | 2876.6 | 7905.246 | 69.5 | 45.1 | 80.18 | 119.9 | 28.6 | 31.2 | 32 | 25.3 | 3040.5 | 27.5 | 18 | 78 | 31 | 16.5 | 16 | 1.6 | 0.27 | -13.3
|  | 3357 | 112 | 27 | 5 | 21 | 14.77 | 10.8 | 98.3 | 5.86 | 2.1 | 2.345 | 3.5 | 49 | 52.4 | 102.45 | 523.5 | 1 | 330.5 | 24 | 0.255 | 32 | 15.5 | 311.2 | 56.1 | 6.203306 | 19.9 | 20 | 2420 | 62.2 | 24.48 | 34.2 | 2421.4 | 7905.246 | 69.4 | 44.8 | 79.94 | 120.01 | 28.8 | 31.2 | 32 | 25.3 | 2550.8 | 25.5 | 17.3 | 78 | 31 | 16.1 | 16 | 0.8 | 0.8 | -20.3
|  | 3358 | 112 | 28 | 6 | 21 | 17.17 | 10.8 | 98.3 | 1.02 | 2.1 | 2.352 | 3.3 | 48.8 | 52.1 | 102.16 | 515.4 | 0.78 | 330.5 | 24.2 | 0.233 | 31.9 | 17.3 | 289.2 | 56 | 5.119688 | 20 | 20.2 | 1962 | 62.4 | 24.92 | 34.2 | 1961.9 | 7905.246 | 69 | 44.9 | 79.86 | 119.89 | 28.9 | 31.2 | 32 | 25.4 | 2062.5 | 23 | 16.5 | 78 | 32 | 16.1 | 17 | 0.4 | 0.04 | -14.1
|  | 3359 | 112 | 29 | 7 | 21 | 17.78 | 10.8 | 98.3 | 2.38 | 2 | 2.381 | 2.9 | 49.1 | 52 | 101.94 | 507.9 | 0.61 | 330.4 | 24 | 0.241 | 32 | 19.2 | 231.8 | 56 | 3.861265 | 19.7 | 20.3 | 1515 | 62.7 | 24.34 | 34.3 | 1516 | 7905.247 | 69.2 | 44.9 | 80.05 | 119.85 | 29 | 31.2 | 32 | 25.4 | 1574 | 13 | 16.5 | 78 | 32 | 16.9 | 19 | 0 | 0.04 | -11.7
|  | 3360 | 112 | 30 | 8 | 21 | 19.61 | 10.8 | 98.3 | 5.1 | 2.1 | 2.316 | 3 | 49 | 51.9 | 101.65 | 500.4 | 0.51 | 330.9 | 23.9 | 0.233 | 31.8 | 23.9 | 178 | 55.7 | 2.882901 | 19.8 | 19.9 | 1116 | 62.5 | 24.67 | 34.2 | 1117.5 | 7905.247 | 68.9 | 45.1 | 79.96 | 119.97 | 29 | 31.2 | 32.1 | 25.5 | 1271 | 15 | 16.9 | 78 | 32 | 22.7 | 21 | 0 | 0.02 | -9.4
|  | 3361 | 113 | 1 | 1 | 1 | 17.36 | 10.8 | 98.3 | 7.75 | 2.1 | 2.422 | 3 | 48.8 | 51.7 | 101.74 | 493.4 | 0.47 | 331.1 | 24.2 | 0.226 | 31.9 | 31.1 | 128.9 | 55.5 | 2.078323776 | 19.9 | 20.1 | 800 | 62.5 | 24.81 | 34.2 | 799.9 | 7905.247 | 69.4 | 45 | 79.98 | 120.07 | 29.1 | 31.2 | 32.1 | 25.5 | 840.5 | 13.5 | 16.5 | 78 | 32 | 26.7 | 28 | 0 | 0.02 | -7
|  | 3362 | 113 | 2 | 2 | 1 | 16.19 | 10.8 | 98.3 | 9.82 | 2.1 | 2.687 | 2.5 | 48.9 | 51.4 | 102.49 | 489.9 | 0.52 | 333.9 | 24 | 0.24 | 31.8 | 44.7 | 116.4 | 55.2 | 2.103027 | 19.9 | 20.1 | 804 | 62.7 | 24.98 | 34.2 | 807.4 | 7905.247 | 69.5 | 44.7 | 79.87 | 120.14 | 29.2 | 31.2 | 32.1 | 25.5 | 767 | 12.5 | 18.4 | 78 | 33 | 43.9 | 43 | 1.6 | 0.04 | -4.7
|  | 3363 | 113 | 3 | 3 | 1 | 16.55 | 10.8 | 98.3 | 9.75 | 2.1 | 2.752 | 2.5 | 49 | 51.5 | 102.23 | 486.6 | 0.66 | 334 | 24.3 | 0.265 | 31.9 | 38 | 120.5 | 54.8 | 2.136360402 | 20.1 | 20 | 825 | 62.6 | 24.73 | 34.2 | 822 | 7905.247 | 68.8 | 44.9 | 79.93 | 120.18 | 29.2 | 31.2 | 32.1 | 25.6 | 833.5 | 15 | 17.6 | 78 | 33 | 40.8 | 39 | 1.2 | 0.02 | -2.3
|  | 3364 | 113 | 4 | 4 | 1 | 15.64 | 10.8 | 98.3 | 9.79 | 2.1 | 2.771 | 2.5 | 49 | 51.4 | 102.27 | 483.6 | 0.75 | 334.6 | 24.4 | 0.242 | 32 | 37.1 | 120.6 | 54.3 | 2.120418 | 20 | 20.1 | 810 | 62.6 | 25 | 34.3 | 815.9 | 7905.247 | 68.9 | 44.8 | 79.85 | 120.37 | 29.2 | 31.2 | 32 | 25.6 | 828.8 | 15 | 17.6 | 78 | 32 | 36.9 | 37 | 0.8 | 0.04 | 1.6
|  | 3365 | 113 | 5 | 5 | 1 | 14.92 | 10.8 | 98.3 | 10.04 | 2.1 | 2.787 | 2.3 | 49 | 51.3 | 102.09 | 480.7 | 0.74 | 334.6 | 24.2 | 0.244 | 32 | 37.1 | 119.6 | 54.2 | 2.129465 | 19.9 | 20.2 | 807 | 62.7 | 25.2 | 34.3 | 806.4 | 7905.247 | 70.3 | 45.1 | 79.94 | 119.94 | 29.3 | 31.2 | 32 | 25.6 | 796 | 15 | 17.6 | 78 | 32 | 37.3 | 36 | 0.8 | 0.06 | 3.9
|  | 3366 | 113 | 6 | 6 | 1 | 14.48 | 10.8 | 98.3 | 10.12 | 2.1 | 2.783 | 2.2 | 48.8 | 51 | 102.11 | 477.8 | 0.94 | 334.9 | 24.3 | 0.248 | 31.9 | 37.4 | 120.3 | 53.5 | 2.125509 | 19.8 | 20.1 | 802 | 62.5 | 25.31 | 34.4 | 811.2 | 7905.247 | 69.2 | 45.1 | 80 | 120.08 | 29.3 | 31.2 | 32 | 25.6 | 815.5 | 15 | 17.6 | 78 | 32 | 37.3 | 36 | 0.8 | 0.12 | 7
|  | 3367 | 113 | 7 | 7 | 1 | 14.61 | 10.8 | 98.3 | 10.21 | 2.1 | 2.803 | 2.1 | 49.1 | 51.2 | 102.31 | 475 | 0.79 | 334.3 | 24.2 | 0.245 | 31.9 | 38.1 | 120.4 | 52.7 | 2.080922 | 19.9 | 20.4 | 801 | 62.7 | 24.81 | 34.3 | 793.3 | 7905.247 | 69.2 | 45 | 80.04 | 120.07 | 29.3 | 31.2 | 32 | 25.6 | 789 | 15 | 17.6 | 78 | 32 | 37.6 | 38 | 1.2 | 0.8 | -0.8
|  | 3368 | 113 | 8 | 1 | 12 | 15.35 | 10.8 | 98.3 | 10.09 | 2.1 | 2.915 | 2.2 | 48.8 | 50.9 | 103.49 | 472.2 | 0.79 | 334 | 24.3 | 0.223 | 32 | 59.4 | 122.3 | 52.1 | 2.325362 | 20 | 20.3 | 889 | 62.2 | 24.98 | 34.3 | 896.9 | 7905.247 | 69.2 | 45.2 | 79.83 | 120.11 | 29.4 | 31.3 | 32 | 25.4 | 826.5 | 8.5 | 20.4 | 78 | 32 | 43.1 | 48 | 3.9 | 0.04 | 3.1
|  | 3369 | 113 | 9 | 2 | 12 | 15.4 | 10.8 | 98.3 | 9.26 | 2.1 | 3.051 | 2.2 | 49.1 | 51.3 | 105.48 | 470 | 1.1 | 333.8 | 24.3 | 0.236 | 32.1 | 62 | 144.2 | 51.6 | 3.381476 | 20.3 | 20 | 1283 | 61.8 | 25.17 | 34.2 | 1282.7 | 7905.247 | 69 | 45.2 | 79.83 | 120.03 | 29.4 | 31.2 | 32 | 25.5 | 1173.2 | 5.5 | 22 | 78 | 32 | 63.1 | 63 | 5.5 | 0.04 | 7
|  | 3370 | 113 | 10 | 3 | 12 | 14.93 | 10.8 | 98.3 | 9.3 | 2.2 | 3.121 | 2.2 | 49 | 51.2 | 105.38 | 469.2 | 1.85 | 338.4 | 24.3 | 0.237 | 32 | 58.4 | 195.2 | 51 | 4.591014 | 20 | 20.1 | 1706 | 61.9 | 25.7 | 34.4 | 1702.9 | 7905.247 | 68.5 | 45 | 79.87 | 119.78 | 29.3 | 31.2 | 32 | 25.4 | 1485 | 19 | 23.5 | 78 | 32 | 58.8 | 58 | 6.7 | 0.06 | 11.7
|  | 3371 | 113 | 11 | 4 | 12 | 14.26 | 10.8 | 98.3 | 10.07 | 2.1 | 3.143 | 2.5 | 48.8 | 51.4 | 105.2 | 469.7 | 2.53 | 330.1 | 24.4 | 0.228 | 32.1 | 59 | 271.3 | 50.6 | 5.561805 | 20 | 20.3 | 2134 | 61.4 | 24.89 | 34.1 | 2134.9 | 7905.248 | 69 | 45 | 80.03 | 119.89 | 29.2 | 31.2 | 32 | 25.3 | 1941.2 | 22.5 | 25.1 | 78 | 32 | 59.2 | 58 | 8.6 | 0.88 | 9.4
|  | 3372 | 113 | 12 | 5 | 12 | 14.55 | 10.8 | 98.3 | 9.97 | 2.1 | 3.381 | 3.1 | 48.7 | 51.8 | 105.41 | 471.7 | 3.33 | 330.2 | 24.2 | 0.237 | 31.9 | 61.6 | 314.2 | 51 | 6.80852 | 20 | 20.3 | 2569 | 61.4 | 25.31 | 34.5 | 2570.7 | 7905.248 | 68.9 | 45.1 | 80.07 | 119.85 | 29.2 | 31.2 | 32 | 25.3 | 2407.8 | 24.5 | 27.1 | 78 | 32 | 61.6 | 61 | 10.6 | 0.82 | 3.1
|  | 3373 | 113 | 13 | 6 | 12 | 14.81 | 10.8 | 98.3 | 13.13 | 2 | 3.518 | 3.2 | 48.5 | 51.7 | 105.48 | 476.2 | 4.15 | 330.9 | 24.1 | 0.222 | 31.8 | 62.4 | 325.8 | 52.1 | 7.660374 | 20 | 20.2 | 3023 | 61.2 | 24.2 | 34.6 | 3019.4 | 7905.248 | 68.8 | 45.1 | 80.19 | 120.03 | 29.2 | 31.3 | 32 | 25.3 | 2888.2 | 27.5 | 28.6 | 78 | 32 | 62 | 63 | 12.2 | 0.62 | -1.6
|  | 3374 | 113 | 14 | 7 | 12 | 14.71 | 10.8 | 98.3 | 15.1 | 2.1 | 3.502 | 3.4 | 48.6 | 52 | 105.25 | 482.7 | 4.98 | 330.4 | 24.4 | 0.214 | 31.9 | 65.6 | 333.4 | 53.2 | 9.05476 | 19.9 | 20.3 | 3477 | 61.1 | 24.87 | 34.3 | 3477.5 | 7905.249 | 69.1 | 45 | 79.99 | 119.95 | 29.1 | 31.2 | 32 | 25.2 | 3384.2 | 28.5 | 29.8 | 78 | 31 | 64.3 | 64 | 13.3 | 0.31 | -4.7
|  | 3375 | 113 | 15 | 8 | 12 | 14.19 | 10.8 | 98.3 | 15.81 | 2.1 | 3.487 | 3.8 | 48.5 | 52.3 | 105.22 | 491.2 | 5.88 | 330.6 | 24.3 | 0.245 | 32 | 67.4 | 341.8 | 54 | 10.14241 | 20.1 | 20.2 | 3939 | 61.1 | 24.59 | 34.4 | 3940 | 7905.249 | 69.7 | 45.1 | 80.06 | 120.07 | 29.1 | 31.3 | 32 | 25.2 | 3712.5 | 28.5 | 31.8 | 78 | 31 | 67.1 | 67 | 15.3 | 0.62 | -1.6
|  | 3376 | 113 | 16 | 1 | 2 | 14.25 | 10.8 | 98.3 | 15.56 | 2.1 | 3.26 | 4.1 | 48.6 | 52.6 | 102.97 | 500.9 | 6.79 | 330.6 | 24.4 | 0.425 | 32.1 | 50.1 | 346.8 | 54.2 | 11.02217 | 20.2 | 20.1 | 4253 | 61.1 | 24.75 | 34.3 | 4251.8 | 7905.25 | 68.7 | 45.1 | 80.01 | 119.8 | 29 | 31.3 | 32 | 25.2 | 4175.8 | 32 | 29 | 78 | 31 | 61.6 | 59 | 12.5 | 0.88 | -12.5
|  | 3377 | 113 | 17 | 2 | 2 | 14.82 | 10.8 | 98.3 | 12.12 | 2.1 | 2.983 | 3.8 | 48.8 | 52.6 | 102.46 | 508.6 | 6.51 | 330.2 | 24.3 | 0.263 | 32 | 44.4 | 345.9 | 55 | 11.15434 | 20 | 20.2 | 4304 | 61.8 | 24.75 | 34.3 | 4303.5 | 7905.251 | 69.7 | 44.9 | 79.95 | 119.84 | 28.9 | 31.2 | 32 | 25.2 | 4295.2 | 35.5 | 27.1 | 78 | 31 | 44.3 | 45 | 10.6 | 0.41 | -13.3
|  | 3378 | 113 | 18 | 3 | 2 | 14.37 | 10.8 | 98.3 | 9.71 | 2.1 | 2.845 | 4.2 | 48.6 | 52.8 | 103.78 | 514.6 | 5.36 | 330.4 | 24.3 | 0.232 | 32 | 42.9 | 345.1 | 55.1 | 11.20531 | 20.1 | 20.1 | 4308 | 61.8 | 24.84 | 34.3 | 4307.2 | 7905.251 | 69.3 | 45 | 80.05 | 119.93 | 28.9 | 31.2 | 32 | 25.2 | 4304.5 | 36 | 26.7 | 78 | 31 | 42.7 | 43 | 10.2 | 0.2 | -13.3
|  | 3379 | 113 | 19 | 4 | 2 | 14.76 | 10.8 | 98.3 | 8.65 | 2.1 | 2.779 | 4.2 | 48.5 | 52.7 | 104.67 | 519.7 | 4.77 | 331.1 | 24.2 | 0.219 | 32.1 | 42.9 | 343.3 | 55.5 | 11.21744 | 20.2 | 19.8 | 4304 | 62 | 24.89 | 34.3 | 4305.2 | 7905.252 | 69.2 | 45 | 80.22 | 119.94 | 28.8 | 31.2 | 32 | 25.1 | 4304.5 | 36 | 26.7 | 78 | 31 | 43.1 | 43 | 10.2 | 0.64 | -17.2
|  | 3380 | 113 | 20 | 5 | 2 | 14.44 | 10.8 | 98.3 | 7.98 | 2.1 | 2.772 | 4.2 | 48.7 | 52.8 | 105.08 | 524.5 | 4.6 | 330 | 24.2 | 0.229 | 32 | 43 | 342.8 | 55.6 | 11.23307 | 20 | 20.1 | 4310 | 62.4 | 24.89 | 34.4 | 4308.6 | 7905.252 | 68.8 | 45.1 | 80.04 | 119.9 | 28.8 | 31.1 | 31.9 | 25.1 | 4304.5 | 36 | 26.7 | 78 | 31 | 42.7 | 43 | 10.2 | 0.62 | -13.3
|  | 3381 | 113 | 21 | 6 | 2 | 14.62 | 10.8 | 98.3 | 7.67 | 2.1 | 2.759 | 4.4 | 48.4 | 52.8 | 104.95 | 529 | 4.56 | 330.4 | 23.8 | 0.26 | 31.7 | 41.8 | 342.8 | 55.9 | 11.40937 | 19.9 | 20.4 | 4305 | 62.5 | 25.31 | 34.6 | 4303.8 | 7905.253 | 69.1 | 45.2 | 80.1 | 119.99 | 28.7 | 31.1 | 32 | 25.2 | 4310 | 36.5 | 26.7 | 78 | 31 | 42 | 41 | 9.8 | 0.82 | -18
|  | 3382 | 113 | 22 | 7 | 2 | 14.75 | 10.8 | 98.3 | 7.5 | 2.1 | 2.736 | 4.1 | 48.6 | 52.7 | 104.63 | 533.1 | 4.48 | 330.5 | 24.1 | 0.257 | 31.9 | 41.8 | 341.1 | 55.9 | 11.0738 | 20.2 | 20 | 4292 | 62.6 | 24.64 | 34.4 | 4287.2 | 7905.253 | 69.5 | 45 | 80.09 | 119.91 | 28.8 | 31.1 | 32 | 25.2 | 4285 | 36.5 | 26.7 | 78 | 31 | 42 | 42 | 9.8 | 0.2 | -18
|  | 3383 | 113 | 23 | 1 | 21 | 14.37 | 10.8 | 98.3 | 6.71 | 2.1 | 2.662 | 4.4 | 48.5 | 52.9 | 102.83 | 536.8 | 4.4 | 330.4 | 24.1 | 0.277 | 31.9 | 26.4 | 341 | 56 | 11.02458 | 20.1 | 20.3 | 4173 | 62.7 | 25.23 | 34.2 | 4173 | 7905.254 | 70 | 45 | 80.06 | 119.98 | 28.7 | 31.1 | 32 | 25.2 | 4222.5 | 41 | 22.4 | 78 | 31 | 31.8 | 29 | 5.9 | 0.88 | -20.3
|  | 3384 | 113 | 24 | 2 | 21 | 14.81 | 10.8 | 98.3 | 8.58 | 2.1 | 2.839 | 4 | 48.9 | 52.8 | 102.75 | 537.9 | 3.52 | 330.3 | 23.9 | 0.243 | 31.9 | 20.1 | 336.8 | 56 | 9.721868 | 20.2 | 20.3 | 3788 | 62.5 | 24.51 | 34.2 | 3787 | 7905.254 | 69.3 | 45 | 80.04 | 119.79 | 28.7 | 31.2 | 32 | 25.3 | 3853.8 | 34 | 20.4 | 78 | 31 | 20.4 | 20 | 3.9 | 0.8 | -20.3
|  | 3385 | 113 | 25 | 3 | 21 | 15.38 | 10.8 | 98.3 | 8.44 | 2.1 | 2.676 | 3.9 | 48.8 | 52.6 | 102.7 | 535.4 | 2.22 | 330.7 | 23.9 | 0.23 | 32 | 17.6 | 328.7 | 56.1 | 8.699768 | 19.8 | 20.5 | 3338 | 63 | 24.89 | 34.2 | 3342.1 | 7905.254 | 69.5 | 45 | 80.03 | 119.76 | 28.6 | 31.1 | 32 | 25.3 | 3517 | 30.5 | 19.2 | 78 | 31 | 17.6 | 18 | 2.7 | 0.06 | -13.3
|  | 3386 | 113 | 26 | 4 | 21 | 15.03 | 10.8 | 98.3 | 7.61 | 2.1 | 2.475 | 3.4 | 49.1 | 52.5 | 102.69 | 530.6 | 1.46 | 330.4 | 23.7 | 0.255 | 32 | 16.4 | 319.6 | 56.2 | 7.41686 | 20 | 20.2 | 2884 | 62.8 | 24.56 | 34.4 | 2878.8 | 7905.255 | 69.6 | 45.1 | 79.95 | 119.95 | 28.7 | 31.2 | 32 | 25.4 | 3026.5 | 27.5 | 18 | 78 | 31 | 16.9 | 16 | 1.6 | 0.31 | -18
|  | 3387 | 113 | 27 | 5 | 21 | 14.64 | 10.8 | 98.3 | 5.83 | 2.1 | 2.358 | 3.9 | 48.8 | 52.7 | 102.83 | 524.4 | 1.06 | 330.3 | 23.7 | 0.237 | 31.9 | 15.7 | 310.7 | 55.8 | 6.327850872 | 20.2 | 19.9 | 2425 | 62.6 | 24.92 | 34.4 | 2423.3 | 7905.255 | 69.1 | 45.2 | 79.95 | 119.95 | 28.8 | 31.2 | 32 | 25.4 | 2536.5 | 26 | 17.3 | 78 | 31 | 16.1 | 16 | 0.8 | 0.78 | -19.5
|  | 3388 | 113 | 28 | 6 | 21 | 16.96 | 10.8 | 98.3 | 1.13 | 2.1 | 2.356 | 3.7 | 48.8 | 52.5 | 102.37 | 516 | 0.82 | 330.6 | 23.5 | 0.263 | 32 | 16.7 | 289.2 | 56.1 | 5.087422 | 20.1 | 20.3 | 1967 | 62.1 | 24.7 | 34.3 | 1966.1 | 7905.255 | 69.6 | 45.3 | 79.92 | 119.95 | 29 | 31.2 | 32 | 25.4 | 2196 | 23 | 16.9 | 78 | 32 | 16.5 | 16 | 0.4 | 0.04 | -14.1
|  | 3389 | 113 | 29 | 7 | 21 | 17.84 | 10.8 | 98.3 | 2.15 | 2.1 | 2.382 | 3.1 | 49.1 | 52.2 | 102.54 | 508.8 | 0.65 | 331.1 | 23.7 | 0.251 | 31.9 | 18.8 | 231.1 | 56 | 3.916199 | 20.2 | 20.3 | 1516 | 62.3 | 24.67 | 34.2 | 1516.9 | 7905.255 | 69.6 | 44.9 | 80.01 | 119.8 | 29 | 31.2 | 32 | 25.5 | 1708.5 | 13 | 16.5 | 78 | 32 | 16.5 | 17 | 0 | 0.04 | -11.7
|  | 3390 | 113 | 30 | 8 | 21 | 19.25 | 10.8 | 98.3 | 5.06 | 2.1 | 2.366 | 2.5 | 49.1 | 51.6 | 102.1 | 501.3 | 0.57 | 330.3 | 24 | 0.223 | 32.1 | 24.9 | 178.2 | 55.9 | 2.900908 | 20 | 20.2 | 1128 | 62.6 | 24.56 | 34.1 | 1128.7 | 7905.255 | 69.1 | 44.8 | 79.9 | 119.83 | 29.1 | 31.2 | 32 | 25.5 | 1271 | 15 | 16.5 | 78 | 32 | 23.5 | 22 | 0 | 0.02 | -9.4
|  | 3391 | 114 | 1 | 1 | 1 | 17.21 | 10.8 | 98.3 | 7.67 | 2 | 2.453 | 2.8 | 48.9 | 51.7 | 102.14 | 494.5 | 0.53 | 330.7 | 23.7 | 0.235 | 31.9 | 30.3 | 130.9 | 55.4 | 2.074634 | 20.1 | 20.3 | 814 | 62.5 | 24.34 | 34.4 | 817.3 | 7905.255 | 69.5 | 45.2 | 79.96 | 119.85 | 29.1 | 31.3 | 32 | 25.5 | 842 | 13.5 | 16.5 | 78 | 32 | 25.9 | 28 | 0 | 0.04 | -7
|  | 3392 | 114 | 2 | 2 | 1 | 15.98 | 10.8 | 98.3 | 9.78 | 2.1 | 2.705 | 2.4 | 49.2 | 51.6 | 102.81 | 490.9 | 0.55 | 334.7 | 23.4 | 0.244 | 32 | 44.4 | 119.6 | 55.3 | 2.068026 | 20 | 20.5 | 797 | 62.4 | 24.78 | 34.3 | 810.5 | 7905.255 | 69.2 | 45.1 | 80 | 119.78 | 29.2 | 31.3 | 32 | 25.5 | 780.2 | 13 | 18.4 | 78 | 33 | 43.9 | 42 | 1.6 | 0.04 | -4.7
|  | 3393 | 114 | 3 | 3 | 1 | 16.54 | 10.8 | 98.3 | 9.75 | 2.1 | 2.776 | 2.6 | 48.9 | 51.5 | 102.6 | 487.8 | 0.74 | 334.2 | 23.7 | 0.288 | 31.9 | 37.4 | 121.4 | 55 | 2.163203 | 20.3 | 20.3 | 828 | 62.3 | 24.95 | 34.2 | 825.2 | 7905.255 | 69.9 | 45 | 80.09 | 119.86 | 29.2 | 31.2 | 32 | 25.6 | 829.5 | 15 | 17.6 | 78 | 33 | 40.8 | 40 | 0.8 | 0.04 | -2.3
|  | 3394 | 114 | 4 | 4 | 1 | 15.58 | 10.8 | 98.3 | 9.88 | 2.1 | 2.778 | 2.6 | 48.5 | 51.1 | 102.6 | 484.7 | 0.81 | 334.2 | 23.6 | 0.242 | 31.9 | 37 | 121.4 | 54.6 | 2.173139 | 20.1 | 20.3 | 811 | 62.5 | 25.59 | 34.5 | 801.8 | 7905.255 | 68.9 | 45.1 | 79.89 | 120 | 29.2 | 31.3 | 32 | 25.5 | 821.8 | 15 | 17.6 | 78 | 32 | 36.9 | 37 | 0.8 | 0.04 | 0.8
|  | 3395 | 114 | 5 | 5 | 1 | 14.86 | 10.8 | 98.3 | 10.1 | 2.1 | 2.787 | 2.1 | 49.2 | 51.3 | 102.66 | 481.6 | 0.68 | 334.2 | 23.5 | 0.238 | 31.9 | 37.5 | 121.2 | 54.1 | 2.078405 | 20.1 | 20.4 | 801 | 62.2 | 24.78 | 34.1 | 804.4 | 7905.255 | 69.3 | 44.9 | 79.87 | 119.85 | 29.3 | 31.2 | 32 | 25.6 | 804.5 | 15 | 17.6 | 78 | 32 | 37.3 | 36 | 0.8 | 0.04 | 3.9
|  | 3396 | 114 | 6 | 6 | 1 | 14.5 | 10.8 | 98.3 | 10.21 | 2.1 | 2.808 | 2.3 | 49.1 | 51.3 | 102.7 | 478.8 | 0.67 | 333.6 | 23.7 | 0.246 | 32.1 | 38.2 | 121.5 | 53.4 | 2.108259 | 20 | 20.5 | 806 | 62 | 24.98 | 34.2 | 807.3 | 7905.255 | 68.8 | 45 | 79.92 | 120.12 | 29.3 | 31.2 | 31.9 | 25.6 | 813.2 | 14.5 | 17.6 | 78 | 32 | 38.4 | 37 | 0.8 | 0.29 | 1.6
|  | 3397 | 114 | 7 | 7 | 1 | 14.93 | 10.8 | 98.3 | 10.2 | 2.1 | 2.805 | 2 | 49.3 | 51.2 | 102.7 | 476 | 0.67 | 334.9 | 23.8 | 0.248 | 32 | 38 | 121.9 | 52.6 | 2.122963 | 20.3 | 20.2 | 810 | 62.1 | 25.03 | 34.2 | 808.8 | 7905.255 | 69.3 | 45 | 79.99 | 119.94 | 29.4 | 31.2 | 32 | 25.5 | 795.2 | 14.5 | 17.6 | 78 | 32 | 38 | 39 | 0.8 | 0.31 | 4.7
|  | 3398 | 114 | 8 | 1 | 12 | 14.75 | 10.8 | 98.3 | 10.03 | 2.1 | 2.879 | 2.3 | 48.9 | 51.2 | 103.58 | 473.1 | 0.64 | 333.4 | 23.8 | 0.216 | 31.9 | 58.2 | 123.9 | 51.9 | 2.382292 | 20 | 20.5 | 895 | 62.1 | 25.42 | 34.2 | 894.4 | 7905.255 | 69.1 | 45.2 | 79.95 | 119.95 | 29.3 | 31.2 | 31.9 | 25.5 | 816.2 | 9 | 20.4 | 78 | 32 | 44.3 | 50 | 3.5 | 0.06 | 7
|  | 3399 | 114 | 9 | 2 | 12 | 14.9 | 10.8 | 98.3 | 9.26 | 2.1 | 3.045 | 1.9 | 49.1 | 51 | 105.35 | 470.8 | 0.96 | 333.1 | 23.9 | 0.239 | 32.1 | 60.5 | 146.9 | 51.5 | 3.395985 | 20.1 | 20.1 | 1303 | 61.9 | 24.89 | 34.2 | 1303.3 | 7905.256 | 69.4 | 44.9 | 80.09 | 119.9 | 29.3 | 31.2 | 32 | 25.4 | 1215.5 | 7.5 | 22 | 78 | 32 | 62 | 61 | 5.1 | 0.06 | 10.9
|  | 3400 | 114 | 10 | 3 | 12 | 15.36 | 10.8 | 98.3 | 9.26 | 2.1 | 3.121 | 2.3 | 49 | 51.3 | 105.32 | 469.9 | 1.79 | 338.3 | 23.7 | 0.237 | 32.1 | 58.3 | 197.9 | 51 | 4.471535 | 20.1 | 20.3 | 1702 | 61.9 | 25.09 | 34.4 | 1700.9 | 7905.256 | 69.1 | 45 | 80 | 119.97 | 29.3 | 31.2 | 32 | 25.3 | 1517.8 | 20 | 23.5 | 78 | 32 | 58 | 58 | 6.7 | 0.78 | 11.7
|  | 3401 | 114 | 11 | 4 | 12 | 14.28 | 10.8 | 98.3 | 10.14 | 2.1 | 3.143 | 2.9 | 48.8 | 51.6 | 105.12 | 470.2 | 2.49 | 330.7 | 23.8 | 0.244 | 32 | 59 | 271.6 | 50.4 | 5.659541 | 20 | 20.2 | 2138 | 61.4 | 25.28 | 34.4 | 2134.2 | 7905.256 | 69.3 | 45.2 | 79.92 | 119.96 | 29.2 | 31.2 | 32 | 25.3 | 1960.8 | 22.5 | 25.5 | 78 | 32 | 59.6 | 60 | 8.6 | 0.88 | 9.4
|  | 3402 | 114 | 12 | 5 | 12 | 14.57 | 10.8 | 98.3 | 10.07 | 2.1 | 3.38 | 2.4 | 49 | 51.5 | 105.17 | 472.5 | 3.28 | 330.1 | 23.8 | 0.237 | 32 | 61.6 | 314.3 | 51.2 | 6.784357 | 20 | 20.4 | 2568 | 61.8 | 25.23 | 34.4 | 2569 | 7905.256 | 69.6 | 45 | 79.85 | 119.91 | 29.1 | 31.2 | 31.9 | 25.3 | 2431.2 | 23.5 | 27.5 | 78 | 32 | 59.2 | 61 | 10.6 | 0.78 | 4.7
|  | 3403 | 114 | 13 | 6 | 12 | 14.87 | 10.8 | 98.3 | 13.2 | 2.1 | 3.521 | 3 | 48.7 | 51.7 | 105.09 | 476.8 | 4.07 | 330.9 | 24 | 0.222 | 32.2 | 63.3 | 325.9 | 52.3 | 7.862962 | 20.2 | 20.2 | 3023 | 61.4 | 24.84 | 34.2 | 3020.7 | 7905.257 | 68.8 | 45.1 | 79.91 | 120.01 | 29.2 | 31.2 | 32 | 25.3 | 2915.5 | 27.5 | 29 | 78 | 32 | 62 | 62 | 12.5 | 0.44 | -1.6
|  | 3404 | 114 | 14 | 7 | 12 | 14.37 | 10.8 | 98.3 | 14.97 | 2.1 | 3.484 | 3.4 | 48.7 | 52.1 | 105.15 | 483.5 | 4.88 | 331 | 23.9 | 0.235 | 32 | 65.6 | 333 | 53.2 | 9.1151796 | 20 | 20.3 | 3482 | 61.4 | 25 | 34.4 | 3479.2 | 7905.257 | 70 | 45.1 | 80.2 | 119.65 | 29.2 | 31.2 | 31.9 | 25.3 | 3405.2 | 28.5 | 30.2 | 78 | 31 | 64.3 | 65 | 13.7 | 0.44 | 0
|  | 3405 | 114 | 15 | 8 | 12 | 14.28 | 10.8 | 98.3 | 16 | 2.1 | 3.496 | 3.4 | 48.8 | 52.1 | 105.28 | 491.9 | 5.78 | 330.7 | 24 | 0.215 | 32.2 | 67.7 | 341.9 | 54.2 | 10.1754 | 20.2 | 20.3 | 3939 | 61.1 | 24.67 | 34.2 | 3939.6 | 7905.258 | 69.1 | 45 | 80.01 | 119.98 | 29.1 | 31.2 | 31.9 | 25.2 | 3746 | 28.5 | 31.8 | 78 | 31 | 67.4 | 66 | 14.9 | 0.46 | -2.3
|  | 3406 | 114 | 16 | 1 | 2 | 14.27 | 10.8 | 98.3 | 15.55 | 2.1 | 3.266 | 3.6 | 49 | 52.6 | 102.97 | 501.4 | 6.66 | 331 | 23.9 | 0.425 | 32.1 | 50.7 | 346.4 | 54.7 | 11.07409 | 20.2 | 20.8 | 4249 | 61.5 | 24.89 | 34.2 | 4247.9 | 7905.258 | 69.2 | 45 | 80.05 | 120.14 | 28.9 | 31.2 | 31.9 | 25.2 | 4185 | 32.5 | 29 | 78 | 31 | 59.6 | 56 | 12.2 | 0.88 | -13.3
|  | 3407 | 114 | 17 | 2 | 2 | 14.48 | 10.8 | 98.3 | 12.08 | 2.1 | 2.975 | 4.2 | 48.5 | 52.7 | 102.52 | 508.8 | 6.4 | 330.9 | 23.9 | 0.247 | 32 | 44.4 | 345.8 | 54.9 | 11.17565 | 19.9 | 20.1 | 4307 | 61.9 | 24.78 | 34.6 | 4306.9 | 7905.259 | 69.1 | 45.3 | 80.12 | 120.14 | 28.9 | 31.3 | 32 | 25.2 | 4295.2 | 35 | 27.1 | 78 | 31 | 46.3 | 46 | 10.2 | 0.1 | -18
|  | 3408 | 114 | 18 | 3 | 2 | 14.31 | 10.8 | 98.3 | 9.79 | 2.1 | 2.848 | 4.3 | 48.6 | 52.9 | 103.91 | 515 | 5.27 | 330.3 | 24.1 | 0.229 | 31.9 | 42.7 | 343.8 | 55.2 | 11.28677 | 20.2 | 20.3 | 4315 | 61.9 | 24.98 | 34.2 | 4314.9 | 7905.259 | 69.1 | 45 | 80.1 | 119.69 | 28.9 | 31.2 | 32 | 25.2 | 4314.8 | 36 | 27.1 | 78 | 31 | 42.7 | 43 | 10.2 | 0.88 | -12.5
|  | 3409 | 114 | 19 | 4 | 2 | 14.89 | 10.9 | 98.3 | 8.54 | 2.1 | 2.771 | 3.9 | 48.6 | 52.5 | 104.64 | 520.1 | 4.65 | 330.8 | 24 | 0.231 | 32 | 41.7 | 343.7 | 55.3 | 11.08996 | 20.2 | 20.5 | 4307 | 62 | 24.59 | 34.3 | 4307.4 | 7905.26 | 69.3 | 44.9 | 80.2 | 119.84 | 28.8 | 31.3 | 32 | 25.2 | 4314.8 | 36.5 | 26.7 | 78 | 31 | 42 | 42 | 9.8 | 0.9 | -18.7
|  | 3410 | 114 | 20 | 5 | 2 | 14.41 | 10.8 | 98.3 | 7.8 | 2.1 | 2.748 | 3.7 | 48.9 | 52.6 | 104.97 | 524.6 | 4.4 | 330.4 | 24.4 | 0.229 | 32 | 41.9 | 343.5 | 55.8 | 11.45483 | 20.3 | 20.4 | 4295 | 62.3 | 25.47 | 34.1 | 4296.9 | 7905.26 | 69 | 44.9 | 80.1 | 120.14 | 28.8 | 31.2 | 32 | 25.2 | 4300 | 36.5 | 26.7 | 78 | 31 | 42 | 41 | 9.8 | 0.1 | -12.5
|  | 3411 | 114 | 21 | 6 | 2 | 14.61 | 10.9 | 98.3 | 7.51 | 2.1 | 2.757 | 4.2 | 48.7 | 52.9 | 105.19 | 528.9 | 4.31 | 330.4 | 24 | 0.226 | 31.9 | 43.7 | 341.9 | 55.8 | 11.32484 | 20.2 | 20.3 | 4302 | 62.6 | 25.14 | 34.3 | 4297.9 | 7905.261 | 68.8 | 45 | 80.16 | 120.01 | 28.8 | 31.2 | 31.9 | 25.2 | 4295.2 | 36 | 26.7 | 78 | 31 | 43.1 | 43 | 10.2 | 0.88 | -12.5
|  | 3412 | 114 | 22 | 7 | 2 | 14.95 | 10.8 | 98.3 | 7.51 | 2.1 | 2.781 | 4.7 | 48.3 | 53 | 104.92 | 533.2 | 4.44 | 330.3 | 24.3 | 0.241 | 31.9 | 43.5 | 342.8 | 55.7 | 11.14412 | 20.2 | 20.4 | 4314 | 62.5 | 24.67 | 34.3 | 4314.4 | 7905.261 | 69 | 45.2 | 80.25 | 119.94 | 28.7 | 31.2 | 31.9 | 25.2 | 4310 | 36 | 27.1 | 78 | 31 | 43.5 | 44 | 10.2 | 0.27 | -18
|  | 3413 | 114 | 23 | 1 | 21 | 14.22 | 10.8 | 98.3 | 6.72 | 2.1 | 2.748 | 4.1 | 48.8 | 52.9 | 102.75 | 536.9 | 4.47 | 330.5 | 24.3 | 0.283 | 32.1 | 25.5 | 342.1 | 56 | 11.0037 | 20 | 20.6 | 4185 | 62.4 | 25.11 | 34.2 | 4181.3 | 7905.262 | 69.8 | 44.9 | 80.19 | 119.72 | 28.7 | 31.2 | 32 | 25.2 | 4222.5 | 42.5 | 23.5 | 78 | 31 | 29 | 27 | 6.7 | 0.9 | -20.3
|  | 3414 | 114 | 24 | 2 | 21 | 14.64 | 10.8 | 98.3 | 9.56 | 2.1 | 2.924 | 4.2 | 48.6 | 52.8 | 102.75 | 537.7 | 3.44 | 330.4 | 24.4 | 0.242 | 31.9 | 19.6 | 335.6 | 56.1 | 9.880414 | 20.2 | 20.5 | 3791 | 62.9 | 24.89 | 34.4 | 3788.5 | 7905.262 | 69.2 | 45.1 | 79.86 | 119.9 | 28.6 | 31.2 | 31.9 | 25.3 | 3971.8 | 33.5 | 20.4 | 78 | 31 | 20.4 | 21 | 3.5 | 0.8 | -20.3
|  | 3415 | 114 | 25 | 3 | 21 | 14.77 | 10.8 | 98.3 | 8.6 | 2.1 | 2.638 | 4.3 | 48.5 | 52.8 | 102.74 | 534.9 | 2.07 | 330.4 | 24.3 | 0.229 | 31.9 | 17.3 | 328.8 | 56.1 | 8.630622 | 20 | 20.4 | 3341 | 62.9 | 24.67 | 34.3 | 3338.7 | 7905.262 | 69.3 | 45.1 | 80.03 | 119.76 | 28.7 | 31.2 | 31.9 | 25.3 | 3494.5 | 30 | 19.2 | 78 | 31 | 18 | 18 | 2.4 | 0.08 | -13.3
|  | 3416 | 114 | 26 | 4 | 21 | 14.69 | 10.8 | 98.3 | 7.69 | 2.1 | 2.499 | 3.9 | 48.7 | 52.6 | 102.61 | 529.9 | 1.36 | 330.8 | 24.4 | 0.25 | 32 | 15.8 | 320.3 | 56 | 7.453966 | 20.2 | 20.3 | 2882 | 62.5 | 24.7 | 34.3 | 2885 | 7905.263 | 69.1 | 45.3 | 80.07 | 119.69 | 28.7 | 31.2 | 31.9 | 25.3 | 2994.5 | 27.5 | 18 | 78 | 31 | 16.5 | 16 | 1.2 | 0.8 | -12.5
|  | 3417 | 114 | 27 | 5 | 21 | 14.58 | 10.8 | 98.3 | 5.99 | 2 | 2.331 | 3.5 | 48.9 | 52.4 | 102.69 | 523.3 | 1.07 | 330.6 | 24.4 | 0.261 | 31.9 | 15.3 | 311.3 | 56.1 | 6.226458 | 20.3 | 20.4 | 2435 | 62.6 | 24.42 | 34.1 | 2435 | 7905.263 | 69.4 | 44.9 | 80.12 | 119.92 | 28.8 | 31.2 | 32 | 25.3 | 2516.2 | 26 | 17.3 | 78 | 32 | 15.7 | 15 | 0.4 | 0.72 | -19.5
|  | 3418 | 114 | 28 | 6 | 21 | 17.07 | 10.8 | 98.3 | 1 | 2.1 | 2.29 | 3.4 | 48.9 | 52.3 | 102.48 | 515 | 0.85 | 330.4 | 24.2 | 0.243 | 31.9 | 17 | 291.1 | 56 | 5.132444 | 20.3 | 20.3 | 1982 | 62.6 | 24.73 | 34.4 | 1980.1 | 7905.263 | 69.3 | 45.1 | 80.11 | 119.97 | 28.9 | 31.2 | 31.9 | 25.4 | 2185.8 | 22.5 | 16.5 | 78 | 32 | 17.3 | 16 | 0.8 | 0.04 | -14.1
|  | 3419 | 114 | 29 | 7 | 21 | 17.77 | 10.8 | 98.3 | 1.27 | 2.1 | 2.306 | 3.3 | 48.9 | 52.1 | 102.64 | 507.5 | 0.69 | 330.4 | 24.3 | 0.238 | 31.9 | 19.5 | 235 | 55.8 | 3.991114 | 20.1 | 20.6 | 1545 | 62.5 | 24.67 | 34.3 | 1543.2 | 7905.263 | 69 | 45 | 80.05 | 119.9 | 29 | 31.2 | 32 | 25.4 | 1708.5 | 13 | 16.9 | 78 | 32 | 19.2 | 18 | 0 | 0.04 | -11.7
|  | 3420 | 114 | 30 | 8 | 21 | 19.9 | 10.9 | 98.3 | 4.86 | 2.1 | 2.289 | 2.7 | 49.1 | 51.8 | 102.06 | 500.3 | 0.62 | 330.7 | 24.3 | 0.245 | 32.1 | 24.6 | 181.6 | 56 | 3.023961 | 20.2 | 20.6 | 1164 | 62.3 | 24.81 | 34.2 | 1160.6 | 7905.263 | 69.6 | 44.6 | 80.2 | 120.08 | 29 | 31.3 | 32 | 25.5 | 1255.2 | 15.5 | 16.9 | 78 | 32 | 21.2 | 23 | 0 | 0.02 | -10.2
|  | 3421 | 115 | 1 | 1 | 1 | 17.37 | 10.9 | 98.3 | 7.36 | 2.1 | 2.37 | 2.9 | 49 | 51.9 | 101.9 | 493.5 | 0.6 | 331.1 | 24.4 | 0.244 | 32.1 | 27.8 | 133.4 | 55.6 | 2.147337 | 20.3 | 20.4 | 836 | 62.4 | 24.53 | 34.4 | 841.4 | 7905.263 | 69.2 | 45 | 79.95 | 120.1 | 29.2 | 31.3 | 32 | 25.5 | 938.2 | 13.5 | 16.5 | 78 | 32 | 25.5 | 26 | 0 | 0.04 | -7.8
|  | 3422 | 115 | 2 | 2 | 1 | 15.97 | 10.9 | 98.3 | 9.66 | 2.1 | 2.611 | 2.9 | 48.9 | 51.8 | 102.81 | 489.9 | 0.67 | 334.7 | 24.2 | 0.244 | 32 | 43.6 | 119.6 | 55.2 | 2.069023 | 20.1 | 20.5 | 791 | 62.7 | 24.98 | 34.4 | 805.5 | 7905.263 | 69.6 | 45.1 | 79.86 | 119.92 | 29.3 | 31.2 | 32 | 25.6 | 763.2 | 13 | 18 | 78 | 33 | 38.4 | 41 | 1.6 | 0.04 | -5.5
|  | 3423 | 115 | 3 | 3 | 1 | 16.45 | 10.8 | 98.3 | 9.6 | 2.1 | 2.71 | 2.6 | 49.1 | 51.7 | 102.48 | 486.6 | 0.76 | 334.7 | 24.4 | 0.263 | 32.1 | 37.6 | 122.1 | 55 | 2.16842 | 20.4 | 20.4 | 829 | 62.3 | 24.98 | 34.2 | 821.9 | 7905.263 | 69.3 | 45.1 | 79.82 | 119.89 | 29.3 | 31.2 | 32 | 25.6 | 823.2 | 14.5 | 17.6 | 78 | 33 | 40 | 40 | 0.8 | 0.04 | -2.3
|  | 3424 | 115 | 4 | 4 | 1 | 15.6 | 10.8 | 98.3 | 9.73 | 2.1 | 2.741 | 2 | 49.2 | 51.3 | 102.5 | 483.4 | 0.82 | 334.3 | 24.3 | 0.249 | 32.2 | 36.7 | 122.4 | 54.8 | 2.134837 | 20.2 | 20.6 | 810 | 62.3 | 25.17 | 34.3 | 806.5 | 7905.263 | 69.4 | 45 | 79.92 | 119.69 | 29.3 | 31.3 | 32 | 25.6 | 806.2 | 15.5 | 17.6 | 78 | 32 | 36.5 | 36 | 0.8 | 0.04 | 0.8
|  | 3425 | 115 | 5 | 5 | 1 | 14.95 | 10.8 | 98.3 | 9.9 | 2.1 | 2.776 | 2.2 | 49.2 | 51.3 | 102.53 | 480.7 | 0.78 | 333.8 | 24.3 | 0.243 | 32.1 | 37 | 120.9 | 54.2 | 2.079512 | 20.2 | 20.6 | 805 | 62.2 | 24.67 | 34.1 | 805 | 7905.263 | 69.6 | 45 | 80.15 | 119.95 | 29.3 | 31.3 | 32 | 25.6 | 811.5 | 15 | 17.6 | 78 | 32 | 36.9 | 36 | 0.8 | 0.04 | 3.1
|  | 3426 | 115 | 6 | 6 | 1 | 14.51 | 10.9 | 98.3 | 10.06 | 2.1 | 2.776 | 2.5 | 49.1 | 51.6 | 102.55 | 478 | 0.65 | 335.2 | 24.3 | 0.245 | 32.2 | 36.9 | 121 | 53.6 | 2.101579 | 20.3 | 20.4 | 807 | 62 | 24.87 | 34.1 | 804.6 | 7905.263 | 69.1 | 45.1 | 80.18 | 120.25 | 29.4 | 31.2 | 32 | 25.6 | 804.5 | 15 | 17.6 | 78 | 32 | 36.9 | 38 | 0.8 | 0.14 | 6.3
|  | 3427 | 115 | 7 | 7 | 1 | 14.5 | 10.9 | 98.3 | 10.11 | 2.1 | 2.779 | 2.3 | 49.1 | 51.3 | 102.49 | 475.3 | 0.81 | 335.1 | 24.4 | 0.246 | 32.2 | 36.9 | 120.9 | 52.8 | 2.092757 | 20.3 | 20.5 | 802 | 62.3 | 24.92 | 34.3 | 794.7 | 7905.264 | 68.4 | 45 | 80 | 120.15 | 29.3 | 31.3 | 32 | 25.6 | 799 | 15 | 17.6 | 78 | 32 | 36.9 | 38 | 0.8 | 0.82 | 0
|  | 3428 | 115 | 8 | 1 | 12 | 15.41 | 10.9 | 98.3 | 10.13 | 2.2 | 2.898 | 1.5 | 49.3 | 50.8 | 103.74 | 472.3 | 0.86 | 334.2 | 24.5 | 0.213 | 32.3 | 60.4 | 122.4 | 52.4 | 2.392282 | 20.3 | 20.5 | 890 | 61.9 | 25.67 | 34.2 | 894.2 | 7905.264 | 68.3 | 44.9 | 80.11 | 119.96 | 29.4 | 31.3 | 32 | 25.5 | 830.2 | 13 | 19.2 | 78 | 33 | 49.8 | 56 | 2.7 | 0.06 | -3.1
|  | 3429 | 115 | 9 | 2 | 12 | 15.66 | 10.9 | 98.3 | 9.26 | 2.1 | 3.053 | 2.1 | 49 | 51.1 | 105.4 | 470 | 1.17 | 334.8 | 23.9 | 0.238 | 32.1 | 62.8 | 145.5 | 51.6 | 3.419008 | 20.1 | 20.3 | 1286 | 62.1 | 25.39 | 34.3 | 1285.6 | 7905.264 | 68.5 | 44.9 | 80.1 | 120.19 | 29.3 | 31.3 | 32 | 25.4 | 1064 | 6.5 | 22.4 | 78 | 33 | 63.5 | 65 | 5.5 | 0.02 | 5.5
|  | 3430 | 115 | 10 | 3 | 12 | 15.23 | 10.9 | 98.3 | 9.3 | 2.1 | 3.132 | 1.9 | 49.2 | 51.2 | 105.31 | 469.3 | 1.92 | 339.2 | 24 | 0.238 | 32.2 | 58.7 | 196.3 | 51.2 | 4.496241 | 20.2 | 20.7 | 1708 | 61.8 | 25.14 | 34 | 1708.5 | 7905.264 | 69 | 44.9 | 79.91 | 120.21 | 29.4 | 31.2 | 32 | 25.3 | 1535.8 | 20 | 23.5 | 78 | 32 | 58.8 | 59 | 7.1 | 0.06 | 10.9
|  | 3431 | 115 | 11 | 4 | 12 | 14.29 | 10.9 | 98.3 | 10.1 | 2.1 | 3.149 | 2.3 | 48.9 | 51.2 | 105.13 | 469.7 | 2.61 | 330.6 | 24.1 | 0.228 | 32.2 | 58.6 | 272.8 | 50.6 | 5.626033 | 20.3 | 20.6 | 2144 | 62.1 | 25.06 | 34.3 | 2143.2 | 7905.264 | 69.1 | 44.9 | 79.83 | 120.04 | 29.3 | 31.3 | 32 | 25.3 | 1995.2 | 23 | 25.5 | 78 | 32 | 58.4 | 59 | 8.6 | 0.88 | 8.6
|  | 3432 | 115 | 12 | 5 | 12 | 14.57 | 10.9 | 98.3 | 10 | 2.1 | 3.365 | 2.4 | 49 | 51.4 | 105.03 | 472.1 | 3.38 | 330.4 | 23.5 | 0.23 | 32.2 | 60.9 | 314.9 | 51 | 6.724207 | 20.2 | 20.6 | 2580 | 61.7 | 24.89 | 34.2 | 2577.8 | 7905.264 | 69.2 | 45 | 79.91 | 120.15 | 29.2 | 31.3 | 32 | 25.2 | 2461.5 | 24 | 27.1 | 78 | 32 | 60 | 61 | 10.6 | 0.7 | 3.9
|  | 3433 | 115 | 13 | 6 | 12 | 14.36 | 10.9 | 98.3 | 13.15 | 2.1 | 3.496 | 2.9 | 48.9 | 51.8 | 105.22 | 476.5 | 4.15 | 330.9 | 23.8 | 0.223 | 32.2 | 62.7 | 326.1 | 52.3 | 7.786734 | 20.2 | 20.3 | 3034 | 61.4 | 24.51 | 34.6 | 3031.9 | 7905.265 | 69 | 45.3 | 80.03 | 119.88 | 29.3 | 31.3 | 32 | 25.3 | 2950 | 27 | 28.2 | 78 | 32 | 61.6 | 62 | 11.8 | 0.88 | 5.5
|  | 3434 | 115 | 14 | 7 | 12 | 14.4 | 10.9 | 98.3 | 14.98 | 2.1 | 3.487 | 2.9 | 48.9 | 51.8 | 105.15 | 483.1 | 4.92 | 330.1 | 23.9 | 0.244 | 32.1 | 64.3 | 334.2 | 53.3 | 9.110012 | 20.2 | 20.6 | 3487 | 61.4 | 24.95 | 34.3 | 3488.1 | 7905.265 | 69.5 | 45 | 80.02 | 119.8 | 29.1 | 31.3 | 32 | 25.3 | 3277.2 | 28.5 | 29.8 | 78 | 31 | 64.3 | 65 | 13.3 | 0.14 | -2.3
|  | 3435 | 115 | 15 | 8 | 12 | 14.14 | 10.9 | 98.3 | 15.92 | 2.1 | 3.493 | 3.5 | 48.7 | 52.2 | 105.25 | 491.4 | 5.8 | 330.6 | 24.1 | 0.227 | 32.1 | 67 | 342.3 | 54 | 10.34486 | 20.4 | 20.4 | 3947 | 61.2 | 25.03 | 34.1 | 3943.7 | 7905.266 | 68.6 | 44.7 | 79.95 | 120.17 | 29.2 | 31.2 | 31.9 | 25.2 | 3771.8 | 28.5 | 31.8 | 78 | 31 | 65.5 | 66 | 15.3 | 0.14 | -6.2
|  | 3436 | 115 | 16 | 1 | 2 | 14.37 | 10.8 | 98.3 | 15.5 | 2.1 | 3.268 | 3.9 | 48.7 | 52.5 | 102.91 | 501 | 6.66 | 330.9 | 23.7 | 0.433 | 32 | 50.1 | 346.8 | 54.6 | 11.38289 | 20.2 | 20.4 | 4253 | 61.2 | 25.56 | 34.3 | 4252.7 | 7905.266 | 69.1 | 45 | 79.93 | 120.3 | 29 | 31.3 | 32 | 25.2 | 4199 | 33 | 28.6 | 78 | 31 | 57.6 | 56 | 11.8 | 0.88 | -14.1
|  | 3437 | 115 | 17 | 2 | 2 | 14.46 | 10.9 | 98.3 | 11.96 | 2.1 | 2.972 | 3.9 | 48.9 | 52.8 | 102.58 | 508.7 | 6.35 | 330.4 | 23.5 | 0.273 | 32 | 43.9 | 346.4 | 55 | 11.29102 | 20.4 | 20.6 | 4308 | 61.6 | 25.03 | 34.3 | 4308.9 | 7905.267 | 69.2 | 45.1 | 80.01 | 120.27 | 28.9 | 31.2 | 31.9 | 25.1 | 4304.5 | 35.5 | 27.1 | 78 | 31 | 44.3 | 44 | 10.2 | 0.1 | -14.1
|  | 3438 | 115 | 18 | 3 | 2 | 14.29 | 10.9 | 98.3 | 9.63 | 2.1 | 2.831 | 4.3 | 48.6 | 52.9 | 104.17 | 514.6 | 5.22 | 330.6 | 23.8 | 0.222 | 31.9 | 42.6 | 346.2 | 55.1 | 11.16345 | 20.2 | 20.3 | 4311 | 61.9 | 24.73 | 34.3 | 4313.5 | 7905.268 | 69.2 | 45 | 80.16 | 120.33 | 28.9 | 31.3 | 31.9 | 25.1 | 4310 | 36 | 26.7 | 78 | 31 | 42.7 | 43 | 10.2 | 0.88 | -12.5
|  | 3439 | 115 | 19 | 4 | 2 | 14.66 | 10.9 | 98.3 | 8.47 | 2.1 | 2.765 | 3.9 | 48.8 | 52.7 | 104.79 | 519.6 | 4.62 | 330.6 | 23.5 | 0.234 | 32.3 | 41.8 | 344.6 | 55.6 | 11.35588551 | 20.3 | 20.4 | 4295 | 61.9 | 25.25 | 34.3 | 4294.1 | 7905.268 | 69.5 | 45 | 80.17 | 120.42 | 28.9 | 31.2 | 32 | 25.2 | 4304.5 | 36.5 | 26.7 | 78 | 31 | 42 | 42 | 9.8 | 0.76 | -18
|  | 3440 | 115 | 20 | 5 | 2 | 14.41 | 10.9 | 98.3 | 7.97 | 2.1 | 2.782 | 4.3 | 48.8 | 53.1 | 105.37 | 524.2 | 4.39 | 330.4 | 23.7 | 0.245 | 32.2 | 43.5 | 344.4 | 55.7 | 11.44565 | 20.3 | 20.3 | 4300 | 62.1 | 25.42 | 34.2 | 4296.1 | 7905.269 | 69.3 | 45 | 80.1 | 120.1 | 28.8 | 31.2 | 32 | 25.1 | 4289.8 | 36 | 27.1 | 78 | 31 | 43.9 | 43 | 10.2 | 0.1 | -18
|  | 3441 | 115 | 21 | 6 | 2 | 14.59 | 10.9 | 98.3 | 7.9 | 2.1 | 2.791 | 4.4 | 48.4 | 52.8 | 105.09 | 528.6 | 4.43 | 330.4 | 23.6 | 0.25 | 32.1 | 43.9 | 343.1 | 55.8 | 11.30246 | 20.1 | 20.5 | 4321 | 62.4 | 24.98 | 34.3 | 4319.5 | 7905.269 | 68.8 | 45 | 80.16 | 120.03 | 28.8 | 31.2 | 32 | 25.2 | 4314.8 | 35.5 | 27.1 | 78 | 31 | 44.3 | 44 | 10.2 | 0.88 | -11.7
|  | 3442 | 115 | 22 | 7 | 2 | 14.55 | 10.9 | 98.3 | 7.59 | 2.1 | 2.759 | 4 | 48.7 | 52.8 | 104.17 | 533 | 4.51 | 330.7 | 23.8 | 0.289 | 32.2 | 41.7 | 342.8 | 56 | 11.24922 | 20.2 | 20.5 | 4311 | 62.7 | 24.92 | 34.3 | 4311 | 7905.27 | 69.7 | 44.9 | 80.16 | 120.29 | 28.8 | 31.3 | 32 | 25.1 | 4310 | 36.5 | 26.7 | 78 | 31 | 41.6 | 42 | 9.8 | 0.88 | -19.5
|  | 3443 | 115 | 23 | 1 | 21 | 14.34 | 10.9 | 98.3 | 6.64 | 2.1 | 2.66 | 4 | 48.8 | 52.9 | 102.55 | 536.6 | 4.35 | 330.6 | 23.6 | 0.271 | 32 | 25.6 | 341 | 56 | 10.98262 | 20.1 | 20.6 | 4172 | 62.9 | 25.14 | 34.2 | 4173.4 | 7905.27 | 69.1 | 44.9 | 79.99 | 120.25 | 28.8 | 31.2 | 32 | 25.2 | 4199 | 42.5 | 23.1 | 78 | 31 | 28.6 | 26 | 6.3 | 0.88 | -20.3
|  | 3444 | 115 | 24 | 2 | 21 | 14.9 | 10.9 | 98.3 | 8.55 | 2.1 | 2.843 | 4 | 48.7 | 52.6 | 102.55 | 537.8 | 3.35 | 330.2 | 23.8 | 0.233 | 32.1 | 19.9 | 335.8 | 56.4 | 9.740076 | 20.2 | 20.4 | 3792 | 63 | 24.53 | 34.3 | 3788.1 | 7905.27 | 68.7 | 44.9 | 79.85 | 120.09 | 28.7 | 31.3 | 32 | 25.2 | 3946.8 | 33.5 | 20.4 | 78 | 31 | 20 | 21 | 3.5 | 0.58 | -14.8
|  | 3445 | 115 | 25 | 3 | 21 | 15.27 | 10.9 | 98.3 | 8.57 | 2.1 | 2.696 | 3.8 | 48.9 | 52.7 | 102.63 | 535.3 | 2.06 | 330.5 | 23.5 | 0.244 | 31.9 | 17.1 | 328.9 | 56.1 | 8.553898 | 20.2 | 20.4 | 3337 | 63.2 | 24.48 | 34.4 | 3337.5 | 7905.271 | 69.5 | 45 | 80.09 | 120.21 | 28.7 | 31.2 | 31.9 | 25.2 | 3478 | 30 | 18.8 | 78 | 31 | 17.6 | 18 | 2 | 0.06 | -14.1
|  | 3446 | 115 | 26 | 4 | 21 | 14.36 | 10.9 | 98.3 | 7.78 | 2.1 | 2.491 | 3.9 | 48.8 | 52.7 | 102.48 | 530 | 1.36 | 330.5 | 23.6 | 0.251 | 32 | 16.2 | 321 | 56.1 | 7.459138 | 20.3 | 20.3 | 2884 | 62.7 | 24.7 | 34.5 | 2883.9 | 7905.271 | 69.5 | 45.1 | 80.11 | 120.28 | 28.6 | 31.2 | 32 | 25.3 | 2973.2 | 28 | 18 | 78 | 31 | 16.5 | 16 | 1.6 | 0.84 | -17.2
|  | 3447 | 115 | 27 | 5 | 21 | 14.57 | 10.9 | 98.3 | 6.06 | 2.1 | 2.339 | 3.5 | 48.9 | 52.4 | 102.48 | 523.3 | 1.02 | 330.6 | 23.8 | 0.257 | 32 | 15.1 | 311.6 | 56 | 6.297850884 | 20.3 | 20.3 | 2435 | 62.7 | 24.7 | 34.2 | 2435.9 | 7905.271 | 69.6 | 44.9 | 80.12 | 120.18 | 28.9 | 31.2 | 32 | 25.3 | 2660.8 | 26 | 17.3 | 78 | 32 | 15.3 | 15 | 0.4 | 0.8 | -20.3
|  | 3448 | 115 | 28 | 6 | 21 | 16.91 | 10.9 | 98.3 | 1.21 | 2.1 | 2.382 | 3 | 49 | 52 | 102.16 | 514.9 | 0.76 | 329.9 | 23.9 | 0.245 | 32.1 | 16.8 | 290.8 | 56.2 | 5.129854 | 20.2 | 20.5 | 1981 | 62.7 | 24.73 | 34.1 | 1980 | 7905.271 | 69.1 | 44.6 | 80.08 | 120.27 | 29 | 31.3 | 32 | 25.4 | 2167 | 22 | 16.9 | 78 | 32 | 16.1 | 15 | 0.4 | 0.04 | -14.1
|  | 3449 | 115 | 29 | 7 | 21 | 17.42 | 10.9 | 98.3 | 2.16 | 2.1 | 2.39 | 3.1 | 48.9 | 52.1 | 102.23 | 507.6 | 0.59 | 330.8 | 23.9 | 0.245 | 32 | 18.8 | 235.6 | 56 | 4.015657 | 20.4 | 20.3 | 1542 | 62.3 | 24.87 | 34.1 | 1540.2 | 7905.271 | 69.3 | 45.1 | 80.03 | 120.05 | 29 | 31.3 | 32.1 | 25.3 | 1686.5 | 12.5 | 16.9 | 78 | 32 | 18.8 | 18 | 0 | 0.04 | -11.7
|  | 3450 | 115 | 30 | 8 | 21 | 19.56 | 10.9 | 98.3 | 5.08 | 2.1 | 2.295 | 3 | 49 | 52 | 101.83 | 500.4 | 0.54 | 331 | 24 | 0.244 | 32.1 | 23.1 | 180.9 | 55.6 | 2.922219 | 20.1 | 20.4 | 1140 | 62.5 | 24.48 | 34.4 | 1147.9 | 7905.271 | 68.6 | 45.2 | 80.06 | 120.25 | 29.1 | 31.3 | 32 | 25.4 | 1233.5 | 15 | 17.3 | 78 | 32 | 20.8 | 21 | 0 | 0.02 | -10.2
|  | 3451 | 116 | 1 | 1 | 1 | 17.32 | 10.9 | 98.3 | 7.54 | 2 | 2.377 | 3.1 | 48.8 | 51.9 | 101.71 | 493.6 | 0.49 | 332.9 | 24 | 0.254 | 32 | 28.4 | 132.2 | 55.5 | 2.119809 | 20.3 | 20.4 | 829 | 62.5 | 24.42 | 34.3 | 823.2 | 7905.271 | 69.5 | 45 | 80.07 | 119.67 | 29.2 | 31.3 | 32 | 25.5 | 914 | 13.5 | 16.5 | 78 | 32 | 26.7 | 26 | 0 | 0.04 | -7.8
|  | 3452 | 116 | 2 | 2 | 1 | 16.04 | 10.9 | 98.3 | 9.82 | 2.1 | 2.647 | 2.4 | 49.2 | 51.6 | 102.48 | 489.9 | 0.49 | 334.6 | 23.9 | 0.239 | 32 | 43.5 | 115.8 | 55.4 | 2.07288 | 20.1 | 20.4 | 789 | 62.7 | 25.09 | 34.4 | 782.2 | 7905.271 | 69.3 | 45 | 79.98 | 119.5 | 29.2 | 31.3 | 32 | 25.4 | 754.5 | 13 | 18 | 78 | 33 | 40 | 40 | 1.2 | 0.04 | -5.5
|  | 3453 | 116 | 3 | 3 | 1 | 16.34 | 10.9 | 98.3 | 9.77 | 2.1 | 2.751 | 2.4 | 49.1 | 51.5 | 102.29 | 486.7 | 0.65 | 335.3 | 24 | 0.277 | 32.1 | 37.5 | 121.7 | 55.1 | 2.127706 | 20.3 | 20.4 | 820 | 62.7 | 24.78 | 34.4 | 827.1 | 7905.271 | 68.9 | 45.1 | 79.89 | 119.93 | 29.3 | 31.3 | 32.1 | 25.5 | 832 | 13.5 | 17.6 | 78 | 33 | 39.6 | 38 | 0.8 | 0.04 | -2.3
|  | 3454 | 116 | 4 | 4 | 1 | 15.56 | 10.9 | 98.3 | 9.81 | 2.1 | 2.738 | 1.8 | 49.4 | 51.3 | 102.24 | 483.8 | 0.69 | 334.5 | 24.2 | 0.249 | 32.1 | 36.3 | 124.2 | 54.8 | 2.094030576 | 20.1 | 20.5 | 808 | 62.6 | 24.75 | 34.3 | 806.8 | 7905.271 | 69.4 | 45 | 79.79 | 119.98 | 29.3 | 31.3 | 32 | 25.5 | 821 | 15.5 | 17.3 | 78 | 32 | 36.1 | 35 | 0.4 | 0.04 | 0.8
|  | 3455 | 116 | 5 | 5 | 1 | 14.81 | 10.9 | 98.3 | 10.11 | 2.1 | 2.781 | 2.3 | 49 | 51.3 | 102.33 | 480.9 | 0.78 | 334.8 | 24.1 | 0.242 | 32.1 | 36.6 | 123.6 | 54.2 | 2.083648 | 20.1 | 20.1 | 795 | 62.4 | 25.03 | 34.3 | 803.5 | 7905.271 | 69.6 | 45 | 79.88 | 120.22 | 29.3 | 31.2 | 32 | 25.5 | 792.8 | 15 | 17.3 | 78 | 32 | 36.5 | 38 | 0.4 | 0.06 | 3.9
|  | 3456 | 116 | 6 | 6 | 1 | 14.34 | 10.9 | 98.3 | 10.22 | 2.1 | 2.817 | 1.7 | 49.5 | 51.2 | 102.5 | 478.1 | 0.78 | 334 | 24.1 | 0.232 | 31.9 | 38.3 | 123.9 | 53.7 | 2.119023 | 20 | 20.6 | 804 | 62.7 | 25.17 | 34.3 | 797.8 | 7905.272 | 68.8 | 45 | 80.01 | 120.34 | 29.3 | 31.3 | 32 | 25.4 | 786.5 | 14.5 | 17.6 | 78 | 32 | 38 | 37 | 0.8 | 0.84 | -0.8
|  | 3457 | 116 | 7 | 7 | 1 | 15.07 | 10.9 | 98.3 | 10.21 | 2.1 | 2.793 | 2.7 | 48.6 | 51.3 | 102.33 | 475.2 | 0.71 | 334.5 | 24.2 | 0.251 | 32.1 | 36.8 | 126 | 52.7 | 2.105876 | 20.1 | 20.5 | 808 | 62.5 | 24.89 | 34.3 | 811.5 | 7905.272 | 68.9 | 45.2 | 79.91 | 120.27 | 29.4 | 31.3 | 32 | 25.4 | 817 | 15 | 17.3 | 78 | 32 | 37.6 | 37 | 0.4 | 0.08 | 2.3
|  | 3458 | 116 | 8 | 1 | 12 | 14.71 | 10.9 | 98.3 | 10.02 | 2.1 | 2.876 | 2.1 | 49.2 | 51.3 | 103.28 | 472.5 | 0.57 | 334 | 24.1 | 0.225 | 32 | 57.6 | 126 | 52.2 | 2.36677 | 20.2 | 20.2 | 898 | 62.6 | 25.17 | 34.3 | 890.8 | 7905.272 | 69.2 | 45 | 79.97 | 120.14 | 29.4 | 31.3 | 32 | 25.4 | 853.8 | 12 | 19.2 | 78 | 33 | 46.3 | 55 | 2.4 | 0.08 | 5.5
|  | 3459 | 116 | 9 | 2 | 12 | 15.14 | 10.9 | 98.3 | 9.31 | 2.1 | 3.048 | 2.4 | 48.8 | 51.2 | 105.37 | 470.1 | 0.84 | 333.3 | 24.2 | 0.24 | 32 | 60.1 | 145.9 | 51.6 | 3.416556 | 20.1 | 20.3 | 1302 | 62.2 | 25.06 | 34.2 | 1297.3 | 7905.272 | 69.3 | 45.2 | 80.09 | 120.18 | 29.4 | 31.3 | 32 | 25.3 | 1096.8 | 8.5 | 22 | 78 | 32 | 61.2 | 60 | 5.1 | 0.04 | 9.4
|  | 3460 | 116 | 10 | 3 | 12 | 14.87 | 10.9 | 98.3 | 9.3 | 2.1 | 3.122 | 2.1 | 49.1 | 51.1 | 105.21 | 469.1 | 1.72 | 337.8 | 24.3 | 0.223 | 32.1 | 57.7 | 197.1 | 51.1 | 4.524051 | 20.3 | 20.3 | 1705 | 62.3 | 25.34 | 34.2 | 1702.9 | 7905.272 | 68.8 | 45 | 79.92 | 120.12 | 29.3 | 31.3 | 32 | 25.2 | 1558.5 | 20.5 | 23.5 | 78 | 32 | 57.6 | 57 | 6.7 | 0.64 | 7.8
|  | 3461 | 116 | 11 | 4 | 12 | 14.39 | 10.9 | 98.3 | 10.21 | 2 | 3.162 | 2.3 | 48.9 | 51.2 | 105.19 | 469.5 | 2.5 | 330.5 | 24.4 | 0.227 | 32.3 | 59.3 | 270 | 50.6 | 5.341379 | 20.3 | 20.4 | 2137 | 62.2 | 23.87 | 34.2 | 2133.4 | 7905.272 | 68.7 | 45 | 80.05 | 120.2 | 29.3 | 31.3 | 32 | 25.2 | 2004.5 | 22 | 25.5 | 78 | 32 | 59.2 | 60 | 8.6 | 0.88 | 10.2
|  | 3462 | 116 | 12 | 5 | 12 | 14.55 | 10.9 | 98.3 | 10.1 | 2.1 | 3.395 | 2.5 | 49 | 51.4 | 105.24 | 471.6 | 3.29 | 330.5 | 24.2 | 0.211 | 32.2 | 61.5 | 315.4 | 51.3 | 6.797667438 | 20 | 20.5 | 2571 | 62 | 25.25 | 34.2 | 2570.1 | 7905.272 | 68.6 | 45.1 | 80.08 | 120.07 | 29.2 | 31.3 | 32 | 25.2 | 2475 | 24 | 26.7 | 78 | 32 | 60 | 60 | 9.8 | 0.76 | 3.9
|  | 3463 | 116 | 13 | 6 | 12 | 14.31 | 10.9 | 98.3 | 13.27 | 2.1 | 3.507 | 2.9 | 48.9 | 51.9 | 105.22 | 475.9 | 4.05 | 330.6 | 24.4 | 0.224 | 32.2 | 62.5 | 326.7 | 52.3 | 7.872459 | 20.2 | 20.4 | 3023 | 61.6 | 24.87 | 34.2 | 3019.3 | 7905.273 | 69.1 | 45 | 79.97 | 120.34 | 29.3 | 31.3 | 32 | 25.1 | 2961.5 | 27 | 28.2 | 78 | 32 | 62 | 62 | 11.4 | 0.84 | 3.1
|  | 3464 | 116 | 14 | 7 | 12 | 14.18 | 10.9 | 98.3 | 15.03 | 2.1 | 3.487 | 2.7 | 49 | 51.7 | 105.25 | 482.5 | 4.9 | 330.4 | 24.2 | 0.233 | 32.2 | 65.3 | 333.7 | 53.6 | 8.936108 | 20 | 20.4 | 3479 | 61.4 | 24.53 | 34.2 | 3478.3 | 7905.273 | 69.1 | 45.2 | 79.93 | 120.04 | 29.2 | 31.3 | 32 | 25.2 | 3285.8 | 28.5 | 30.2 | 78 | 32 | 64.7 | 64 | 13.3 | 0.14 | 2.3
|  | 3465 | 116 | 15 | 8 | 12 | 14.27 | 10.9 | 98.3 | 16.14 | 2.1 | 3.489 | 3.7 | 48.6 | 52.2 | 105.07 | 490.9 | 5.79 | 330.7 | 24.2 | 0.228 | 32.1 | 67.2 | 342.1 | 54 | 10.33364 | 20.2 | 20.3 | 3938 | 61.3 | 25.06 | 34.3 | 3938.3 | 7905.274 | 69.2 | 45.1 | 80.07 | 120.17 | 29.1 | 31.3 | 32 | 25.1 | 3787.5 | 28.5 | 31.8 | 78 | 31 | 66.7 | 67 | 14.9 | 0.18 | -0.8
|  | 3466 | 116 | 16 | 1 | 2 | 14.28 | 10.9 | 98.3 | 15.64 | 2.1 | 3.257 | 3.8 | 48.8 | 52.6 | 102.95 | 500.7 | 6.68 | 330.5 | 24.4 | 0.425 | 32.1 | 50 | 346.2 | 54.5 | 11.10079 | 20.1 | 20.2 | 4249 | 61.4 | 24.95 | 34.3 | 4250.1 | 7905.274 | 69.1 | 45 | 79.98 | 119.92 | 29 | 31.3 | 32 | 25.1 | 4213.2 | 30.5 | 28.2 | 78 | 31 | 57.6 | 54 | 12.9 | 0.88 | -11.7
|  | 3467 | 116 | 17 | 2 | 2 | 14.97 | 10.9 | 98.3 | 12.11 | 2.1 | 2.966 | 3.7 | 48.8 | 52.6 | 102.41 | 508.3 | 6.41 | 330.7 | 24 | 0.267 | 32.1 | 44.2 | 346.1 | 55 | 11.2497 | 20.1 | 20.4 | 4306 | 61.7 | 24.95 | 34.3 | 4303.2 | 7905.275 | 69.8 | 45 | 80.15 | 119.72 | 28.9 | 31.3 | 32 | 25.1 | 4295.2 | 35.5 | 27.1 | 78 | 31 | 44.3 | 45 | 10.2 | 0.68 | -18.7
|  | 3468 | 116 | 18 | 3 | 2 | 14.33 | 10.9 | 98.3 | 9.69 | 2.1 | 2.837 | 4 | 48.9 | 52.9 | 103.85 | 514.4 | 5.27 | 330.6 | 24.2 | 0.226 | 32 | 42.7 | 343.7 | 55.3 | 11.4975 | 20 | 20.5 | 4311 | 62.1 | 25.47 | 34.4 | 4312.2 | 7905.276 | 69.5 | 45.1 | 80.05 | 120.13 | 28.9 | 31.3 | 32 | 25.1 | 4310 | 36 | 26.7 | 78 | 31 | 42.7 | 42 | 9.8 | 0.12 | -12.5
|  | 3469 | 116 | 19 | 4 | 2 | 14.63 | 10.9 | 98.3 | 8.43 | 2.1 | 2.784 | 3.9 | 48.8 | 52.7 | 104.9 | 519.6 | 4.69 | 330.1 | 24.2 | 0.236 | 32.1 | 41.7 | 344.6 | 55.5 | 11.1928 | 20.2 | 20.3 | 4298 | 62.2 | 24.87 | 34.2 | 4296.6 | 7905.276 | 68.9 | 44.8 | 80 | 120.07 | 28.8 | 31.3 | 32 | 25.1 | 4300 | 36.5 | 26.7 | 78 | 31 | 42 | 42 | 9.4 | 0.82 | -18
|  | 3470 | 116 | 20 | 5 | 2 | 14.93 | 10.9 | 98.3 | 7.84 | 2.1 | 2.743 | 4 | 48.8 | 52.8 | 105.16 | 524 | 4.45 | 331.1 | 24.2 | 0.223 | 32 | 43.1 | 343.2 | 55.7 | 11.22399 | 20.1 | 20.3 | 4291 | 62.2 | 24.98 | 34.2 | 4291.3 | 7905.277 | 68.8 | 45.2 | 80.02 | 120.21 | 28.8 | 31.2 | 32 | 25.1 | 4295.2 | 36 | 26.7 | 78 | 31 | 42 | 42 | 9.8 | 0.25 | -18
|  | 3471 | 116 | 21 | 6 | 2 | 14.32 | 10.9 | 98.3 | 7.82 | 2.1 | 2.773 | 4.2 | 48.7 | 52.9 | 105.22 | 528.5 | 4.44 | 330.4 | 24.3 | 0.251 | 32 | 44.1 | 343.9 | 55.8 | 11.36998 | 20.1 | 20.5 | 4314 | 62.7 | 25.17 | 34.2 | 4312 | 7905.277 | 69.1 | 44.9 | 79.9 | 120.04 | 28.8 | 31.3 | 32 | 25.2 | 4304.5 | 35.5 | 27.1 | 78 | 31 | 43.9 | 44 | 10.2 | 0.48 | -12.5
|  | 3472 | 116 | 22 | 7 | 2 | 14.69 | 10.9 | 98.3 | 7.74 | 2.1 | 2.763 | 4.2 | 48.7 | 52.9 | 104.44 | 532.8 | 4.59 | 330.7 | 23.9 | 0.28 | 31.9 | 41.7 | 343.9 | 55.9 | 11.38617 | 20 | 20.3 | 4315 | 62.9 | 25.2 | 34.3 | 4312.7 | 7905.278 | 69.2 | 45.1 | 80.01 | 119.9 | 28.8 | 31.2 | 32 | 25.2 | 4319.5 | 36.5 | 26.3 | 78 | 31 | 41.6 | 42 | 9.4 | 0.74 | -18
|  | 3473 | 116 | 23 | 1 | 21 | 14.14 | 10.9 | 98.3 | 6.63 | 2.1 | 2.696 | 4.5 | 48.6 | 53.1 | 102.71 | 536.5 | 4.48 | 330.6 | 24 | 0.282 | 31.9 | 25.3 | 342.1 | 55.9 | 10.88644 | 20.2 | 20.5 | 4177 | 62.7 | 24.89 | 34.4 | 4177 | 7905.278 | 68.9 | 45.2 | 80.18 | 119.99 | 28.7 | 31.2 | 32 | 25.1 | 4275.8 | 41.5 | 23.1 | 78 | 31 | 27.5 | 31 | 5.9 | 0.92 | -19.5
|  | 3474 | 116 | 24 | 2 | 21 | 14.65 | 10.9 | 98.3 | 8.28 | 2.1 | 2.829 | 4.3 | 48.6 | 52.9 | 102.49 | 537.3 | 3.47 | 331.3 | 24.3 | 0.261 | 32 | 19.3 | 336.5 | 56.1 | 9.880287 | 20.1 | 20.3 | 3794 | 62.9 | 24.87 | 34.4 | 3788.7 | 7905.278 | 69.9 | 45.1 | 80.11 | 119.86 | 28.7 | 31.3 | 32 | 25.2 | 3939 | 33 | 20 | 78 | 31 | 21.6 | 20 | 3.1 | 0.74 | -20.3
|  | 3475 | 116 | 25 | 3 | 21 | 15.01 | 10.9 | 98.3 | 8.61 | 2.1 | 2.692 | 3.9 | 48.7 | 52.6 | 102.42 | 534.5 | 2.14 | 330.7 | 24.3 | 0.243 | 32.1 | 16.8 | 328.9 | 56.2 | 8.62602 | 20.1 | 20.2 | 3346 | 62.8 | 24.62 | 34.3 | 3345.5 | 7905.279 | 69.6 | 45.2 | 79.94 | 119.95 | 28.7 | 31.2 | 32 | 25.2 | 3455.2 | 30.5 | 19.2 | 78 | 31 | 18 | 17 | 2.4 | 0.08 | -13.3
|  | 3476 | 116 | 26 | 4 | 21 | 14.58 | 10.9 | 98.3 | 7.95 | 2.1 | 2.518 | 3.5 | 48.8 | 52.3 | 102.62 | 528.9 | 1.43 | 329.7 | 24.1 | 0.246 | 31.9 | 15.8 | 321 | 56.2 | 7.50274569 | 20.1 | 20.5 | 2895 | 62.7 | 24.75 | 34.2 | 2892.8 | 7905.279 | 69.6 | 44.9 | 80.16 | 119.79 | 28.7 | 31.2 | 32 | 25.3 | 2964 | 28 | 18 | 78 | 31 | 16.1 | 16 | 1.2 | 0.62 | -18.7
|  | 3477 | 116 | 27 | 5 | 21 | 14.66 | 10.9 | 98.3 | 6.09 | 2.1 | 2.366 | 3.2 | 49.1 | 52.3 | 102.74 | 521.8 | 1.06 | 330.5 | 24.1 | 0.239 | 32 | 15.2 | 311.4 | 56.2 | 6.351755 | 19.9 | 20.4 | 2442 | 62.8 | 24.84 | 34.3 | 2440.7 | 7905.279 | 69.3 | 45.2 | 80.04 | 119.84 | 28.8 | 31.3 | 32 | 25.3 | 2644.5 | 26 | 17.3 | 78 | 32 | 15.3 | 15 | 0.4 | 0.64 | -20.3
|  | 3478 | 116 | 28 | 6 | 21 | 16.54 | 10.9 | 98.3 | 1.67 | 2.1 | 2.413 | 3.3 | 49 | 52.3 | 102.26 | 513.9 | 0.85 | 330.7 | 23.8 | 0.262 | 31.9 | 15.4 | 292.6 | 56.2 | 5.178683 | 20.2 | 20.3 | 1991 | 62.6 | 24.84 | 34.2 | 1990.9 | 7905.279 | 68.9 | 45.2 | 80.15 | 120.05 | 29 | 31.3 | 32 | 25.4 | 2156.2 | 18 | 16.5 | 78 | 32 | 14.9 | 15 | 0 | 0 | -14.1
|  | 3479 | 116 | 29 | 7 | 21 | 17.33 | 10.9 | 98.3 | 2.32 | 2.1 | 2.406 | 2.8 | 49 | 51.7 | 102.47 | 506.4 | 0.68 | 330.6 | 24.2 | 0.229 | 32 | 19.4 | 237 | 56 | 4.004179 | 20.1 | 20.1 | 1557 | 62.9 | 24.56 | 34.2 | 1561.8 | 7905.279 | 68.6 | 45 | 80.07 | 120.02 | 29 | 31.3 | 32 | 25.3 | 1676.5 | 14.5 | 16.9 | 78 | 32 | 18 | 19 | 0 | 0.02 | -12.5
|  | 3480 | 116 | 30 | 8 | 21 | 19.97 | 10.9 | 98.3 | 4.89 | 2.1 | 2.405 | 2.5 | 49 | 51.5 | 101.92 | 499 | 0.66 | 330.5 | 24 | 0.239 | 32.2 | 23.1 | 184.6 | 56 | 3.020899 | 20 | 20.4 | 1168 | 62.9 | 24.7 | 34.1 | 1167 | 7905.279 | 69.5 | 44.9 | 80.05 | 119.8 | 29.1 | 31.3 | 32 | 25.4 | 1244.5 | 16.5 | 16.9 | 78 | 32 | 21.2 | 22 | 0 | 0.02 | -10.2
|  | 3481 | 117 | 1 | 1 | 1 | 17.8 | 10.9 | 98.3 | 7.25 | 2.1 | 2.462 | 2.7 | 49.1 | 51.8 | 101.99 | 491.9 | 0.61 | 331.1 | 23.7 | 0.259 | 31.9 | 27.4 | 134.5 | 55.7 | 2.214046 | 20.2 | 20.4 | 855 | 62.8 | 24.73 | 34.5 | 855.4 | 7905.279 | 69.6 | 45.2 | 79.93 | 119.9 | 29.1 | 31.3 | 32 | 25.4 | 920.2 | 13.5 | 16.5 | 78 | 32 | 25.9 | 28 | 0 | 0.02 | -7.8
|  | 3482 | 117 | 2 | 2 | 1 | 16.04 | 10.9 | 98.3 | 9.7 | 2.1 | 2.695 | 2.5 | 49.1 | 51.6 | 102.51 | 488.2 | 0.61 | 334.1 | 23.9 | 0.243 | 32.2 | 42.1 | 117.7 | 55.5 | 2.065231 | 20 | 20.4 | 794 | 62.6 | 24.84 | 34.1 | 794.1 | 7905.279 | 69.5 | 45 | 79.87 | 119.94 | 29.2 | 31.3 | 32 | 25.5 | 784.2 | 16.5 | 18 | 78 | 33 | 38.8 | 41 | 1.2 | 0.04 | -5.5
|  | 3483 | 117 | 3 | 3 | 1 | 16.33 | 10.9 | 98.3 | 9.76 | 2.1 | 2.79 | 2.4 | 49.2 | 51.6 | 102.64 | 485.1 | 0.79 | 334.5 | 23.8 | 0.243 | 32 | 37.6 | 117.3 | 55 | 2.173654 | 20.1 | 20.4 | 832 | 62.7 | 24.95 | 34.4 | 827.1 | 7905.28 | 69.2 | 45 | 79.75 | 119.72 | 29.3 | 31.3 | 32 | 25.5 | 830.2 | 13.5 | 17.6 | 78 | 33 | 39.6 | 38 | 0.8 | 0.02 | -2.3
|  | 3484 | 117 | 4 | 4 | 1 | 15.57 | 10.9 | 98.3 | 9.74 | 2.1 | 2.774 | 2.7 | 48.8 | 51.5 | 102.34 | 482.1 | 0.84 | 334.8 | 23.9 | 0.252 | 31.9 | 35.8 | 117.8 | 54.5 | 2.092464 | 20 | 20 | 811 | 62.7 | 24.64 | 34.4 | 813.5 | 7905.28 | 69 | 45.2 | 79.92 | 119.97 | 29.3 | 31.3 | 32 | 25.5 | 822.5 | 16 | 17.3 | 78 | 33 | 35.7 | 35 | 0.4 | 0.04 | 0.8
|  | 3485 | 117 | 5 | 5 | 1 | 14.87 | 10.9 | 98.3 | 10.03 | 2.1 | 2.764 | 2.5 | 48.9 | 51.4 | 102.26 | 479.3 | 0.79 | 334.8 | 23.9 | 0.24 | 31.9 | 36.2 | 120.3 | 54.2 | 2.099266176 | 20 | 20.1 | 800 | 62.7 | 25.06 | 34.3 | 801.3 | 7905.28 | 69.3 | 45.2 | 80.06 | 119.88 | 29.3 | 31.3 | 32 | 25.5 | 807 | 15.5 | 17.3 | 78 | 33 | 36.1 | 37 | 0.4 | 0.04 | 3.9
|  | 3486 | 117 | 6 | 6 | 1 | 14.43 | 10.9 | 98.3 | 10.19 | 2.1 | 2.772 | 2 | 49.2 | 51.2 | 102.41 | 476.6 | 0.73 | 334.6 | 23.9 | 0.255 | 32.1 | 37.1 | 121.8 | 53.6 | 2.105727 | 20 | 20.1 | 806 | 62.3 | 24.95 | 34.1 | 803.7 | 7905.28 | 69.5 | 45.1 | 79.93 | 119.75 | 29.3 | 31.3 | 32 | 25.5 | 801.5 | 15 | 17.6 | 78 | 33 | 36.9 | 37 | 0.8 | 0.78 | 5.5
|  | 3487 | 117 | 7 | 7 | 1 | 14.72 | 10.9 | 98.3 | 10.2 | 2.1 | 2.783 | 2.1 | 49.1 | 51.2 | 102.43 | 473.9 | 0.69 | 334.7 | 23.8 | 0.252 | 32 | 37 | 122.7 | 52.9 | 2.121461 | 20 | 20.2 | 813 | 62.5 | 24.92 | 34.4 | 809.3 | 7905.28 | 69.2 | 45.2 | 80.07 | 119.91 | 29.3 | 31.3 | 32 | 25.4 | 806.2 | 15 | 17.6 | 78 | 33 | 36.9 | 36 | 0.8 | 0.7 | -2.3
|  | 3488 | 117 | 8 | 1 | 12 | 15.04 | 10.9 | 98.3 | 10.03 | 2.1 | 2.882 | 1.9 | 49.2 | 51.1 | 103.46 | 471.1 | 0.73 | 333.8 | 23.9 | 0.206 | 32.1 | 57.5 | 124.3 | 52.5 | 2.366449 | 20 | 20.3 | 888 | 61.9 | 25.45 | 34.2 | 888.2 | 7905.28 | 69.3 | 45 | 80.05 | 119.64 | 29.4 | 31.3 | 32 | 25.4 | 805.2 | 13 | 19.2 | 78 | 33 | 48.2 | 41 | 2.4 | 0.06 | 3.9
|  | 3489 | 117 | 9 | 2 | 12 | 15.42 | 10.9 | 98.3 | 9.26 | 2.1 | 3.04 | 2.2 | 49 | 51.2 | 105.63 | 468.7 | 0.99 | 333.4 | 23.6 | 0.233 | 32 | 60.8 | 144.7 | 51.8 | 3.359758 | 20.1 | 20.1 | 1286 | 61.8 | 24.95 | 34.3 | 1290.1 | 7905.28 | 68.9 | 45.2 | 80.03 | 119.48 | 29.3 | 31.3 | 32.1 | 25.3 | 1108.5 | 9 | 22 | 78 | 33 | 61.2 | 61 | 5.1 | 0.04 | 7.8
|  | 3490 | 117 | 10 | 3 | 12 | 14.86 | 10.9 | 98.3 | 9.26 | 2.1 | 3.107 | 2.3 | 48.8 | 51.1 | 105.24 | 467.9 | 1.71 | 338.1 | 23.7 | 0.243 | 32 | 57.5 | 194.9 | 51.3 | 4.535671 | 20.1 | 20.1 | 1704 | 61.8 | 25.42 | 34.2 | 1705 | 7905.28 | 69.6 | 45.1 | 79.95 | 119.86 | 29.3 | 31.3 | 32.1 | 25.3 | 1574 | 20.5 | 23.5 | 78 | 32 | 58 | 58 | 6.7 | 0.06 | 13.3
|  | 3491 | 117 | 11 | 4 | 12 | 14.29 | 10.9 | 98.3 | 9.88 | 2 | 3.113 | 2.9 | 48.5 | 51.4 | 105.13 | 468.3 | 2.46 | 330.5 | 23.7 | 0.243 | 32.1 | 58.8 | 268.7 | 50.5 | 5.42804 | 20 | 20.4 | 2135 | 61.9 | 24.28 | 34.3 | 2134.3 | 7905.28 | 69.5 | 45.1 | 80.12 | 119.87 | 29.2 | 31.3 | 32 | 25.2 | 2021.8 | 22 | 25.5 | 78 | 32 | 58.4 | 58 | 8.6 | 0.88 | 10.9
|  | 3492 | 117 | 12 | 5 | 12 | 14.5 | 10.9 | 98.3 | 9.8 | 2.1 | 3.33 | 2.7 | 48.9 | 51.6 | 105.25 | 470.5 | 3.24 | 331 | 23.6 | 0.236 | 31.9 | 60.5 | 313.6 | 51.2 | 6.781716 | 19.9 | 20.2 | 2567 | 61.6 | 25.23 | 34.3 | 2568 | 7905.281 | 69 | 45 | 79.97 | 119.68 | 29.2 | 31.3 | 32 | 25.2 | 2492.8 | 24 | 26.7 | 78 | 32 | 60 | 61 | 9.8 | 0.8 | 4.7
|  | 3493 | 117 | 13 | 6 | 12 | 14.8 | 10.9 | 98.3 | 12.99 | 2.1 | 3.492 | 2.8 | 48.9 | 51.7 | 105.28 | 475 | 4.02 | 330.7 | 23.8 | 0.237 | 32.1 | 61.9 | 325.7 | 52.5 | 7.978489 | 20.1 | 20.1 | 3020 | 61.5 | 25.23 | 34.1 | 3015.3 | 7905.281 | 68.7 | 44.9 | 80 | 119.9 | 29.2 | 31.3 | 32 | 25.2 | 2819.5 | 27 | 28.6 | 78 | 32 | 61.6 | 60 | 11.8 | 0.7 | -2.3
|  | 3494 | 117 | 14 | 7 | 12 | 14.17 | 10.9 | 98.3 | 14.9 | 2.1 | 3.468 | 3.6 | 48.4 | 52 | 105.26 | 481.8 | 4.84 | 330.1 | 23.7 | 0.226 | 32.1 | 64.2 | 333 | 53.2 | 9.182823552 | 19.9 | 20.2 | 3480 | 61.5 | 25.2 | 34.2 | 3479.6 | 7905.281 | 69.3 | 45.2 | 79.89 | 120.02 | 29.2 | 31.3 | 32 | 25.1 | 3309.2 | 28.5 | 30.2 | 78 | 32 | 63.5 | 63 | 13.3 | 0.23 | -3.9
|  | 3495 | 117 | 15 | 8 | 12 | 14.36 | 10.9 | 98.3 | 15.96 | 2.1 | 3.466 | 3.4 | 48.9 | 52.3 | 105.12 | 490 | 5.74 | 331.1 | 23.8 | 0.225 | 32.1 | 67.1 | 341.5 | 54.2 | 10.30326 | 19.9 | 20.3 | 3939 | 61.3 | 24.98 | 34.4 | 3937.8 | 7905.282 | 69.3 | 45 | 79.96 | 119.91 | 29.1 | 31.3 | 32 | 25.2 | 3807 | 29 | 31.8 | 78 | 31 | 64.7 | 67 | 14.1 | 0.14 | -7.8
|  | 3496 | 117 | 16 | 1 | 2 | 14.23 | 10.9 | 98.3 | 15.53 | 2.1 | 3.278 | 3.7 | 48.7 | 52.4 | 102.93 | 499.6 | 6.58 | 330.8 | 23.7 | 0.428 | 31.9 | 49.9 | 346.7 | 54.6 | 11.01585 | 19.9 | 20.2 | 4254 | 61.4 | 24.73 | 34.2 | 4251.6 | 7905.283 | 69.3 | 45.1 | 79.96 | 119.88 | 29 | 31.3 | 32 | 25.1 | 4222.5 | 31 | 28.2 | 78 | 31 | 56.1 | 54 | 11.4 | 0.9 | -11.7
|  | 3497 | 117 | 17 | 2 | 2 | 14.93 | 10.9 | 98.3 | 11.99 | 2.1 | 2.973 | 4.1 | 48.7 | 52.8 | 102.38 | 507.3 | 6.33 | 330.6 | 23.7 | 0.269 | 32 | 43.3 | 345.4 | 55 | 11.51939 | 20 | 20.1 | 4304 | 61.5 | 25.56 | 34.1 | 4297.3 | 7905.283 | 69.5 | 45.1 | 79.89 | 119.72 | 28.9 | 31.3 | 32 | 25.1 | 4300 | 35.5 | 27.1 | 78 | 31 | 43.9 | 44 | 10.2 | 0.7 | -18.7
|  | 3498 | 117 | 18 | 3 | 2 | 14.31 | 10.9 | 98.3 | 9.75 | 2.1 | 2.839 | 4 | 48.6 | 52.6 | 104.17 | 513.3 | 5.17 | 330.6 | 23.8 | 0.216 | 31.9 | 42.8 | 344.2 | 55.2 | 11.13957 | 19.9 | 20.1 | 4307 | 62 | 24.7 | 34.2 | 4308.6 | 7905.284 | 68.7 | 44.9 | 80.01 | 119.81 | 28.9 | 31.4 | 32 | 25.1 | 4304.5 | 36 | 26.7 | 78 | 31 | 43.1 | 42 | 9.8 | 0.08 | -11.7
|  | 3499 | 117 | 19 | 4 | 2 | 14.6 | 10.9 | 98.3 | 8.57 | 2.1 | 2.775 | 4.1 | 48.6 | 52.7 | 104.73 | 518.3 | 4.61 | 330.7 | 23.8 | 0.228 | 31.7 | 41.7 | 342.5 | 55.4 | 11.22144 | 20 | 20.3 | 4309 | 62.4 | 24.87 | 34.2 | 4310.4 | 7905.284 | 69.1 | 45.1 | 80.07 | 119.77 | 28.8 | 31.3 | 32 | 25.1 | 4310 | 36.5 | 26.7 | 78 | 31 | 42 | 41 | 9.4 | 0.9 | -11.7
|  | 3500 | 117 | 20 | 5 | 2 | 14.82 | 10.9 | 98.3 | 7.91 | 2.1 | 2.752 | 4.1 | 48.6 | 52.7 | 104.68 | 522.8 | 4.4 | 330.9 | 24 | 0.246 | 32.1 | 41.8 | 342.5 | 55.7 | 11.1471 | 20 | 20.1 | 4296 | 62.6 | 24.78 | 34.3 | 4293.8 | 7905.285 | 69.1 | 45.1 | 80.23 | 119.87 | 28.8 | 31.3 | 32.1 | 25.1 | 4300 | 36.5 | 26.7 | 78 | 31 | 42 | 42 | 9.4 | 0.18 | -18
|  | 3501 | 117 | 21 | 6 | 2 | 14.37 | 10.9 | 98.3 | 7.55 | 2.1 | 2.747 | 4.2 | 48.4 | 52.7 | 105.16 | 527 | 4.31 | 330.6 | 23.6 | 0.237 | 32 | 43.5 | 341.2 | 56.1 | 11.2517 | 19.8 | 20.2 | 4293 | 62.7 | 25.03 | 34.5 | 4296.2 | 7905.285 | 69.8 | 45 | 80.3 | 119.81 | 28.8 | 31.3 | 32 | 25.1 | 4289.8 | 36 | 26.7 | 78 | 31 | 43.1 | 43 | 9.8 | 0.08 | -12.5
|  | 3502 | 117 | 22 | 7 | 2 | 14.83 | 10.9 | 98.3 | 7.65 | 2.1 | 2.768 | 4.5 | 48.5 | 52.9 | 104.99 | 531.7 | 4.43 | 330.9 | 24.1 | 0.26 | 32 | 43.3 | 340.7 | 55.9 | 11.26584 | 20 | 20 | 4307 | 62.5 | 24.98 | 34.3 | 4309.3 | 7905.286 | 69.5 | 45.2 | 80.11 | 120.03 | 28.7 | 31.3 | 32.1 | 25.1 | 4304.5 | 36 | 27.1 | 78 | 31 | 43.5 | 43 | 9.8 | 0.88 | -18
|  | 3503 | 117 | 23 | 1 | 21 | 14.11 | 10.9 | 98.3 | 6.73 | 2.1 | 2.699 | 4.2 | 48.6 | 52.8 | 102.67 | 535.6 | 4.49 | 330.9 | 24.1 | 0.28 | 32 | 25.4 | 340.7 | 56.1 | 10.7305 | 20 | 20 | 4181 | 63 | 24.51 | 34.3 | 4182.8 | 7905.286 | 69.5 | 45.2 | 80.13 | 120.24 | 28.7 | 31.3 | 32 | 25.1 | 4265.5 | 41 | 22.7 | 78 | 31 | 27.1 | 30 | 5.9 | 0.92 | -19.5
|  | 3504 | 117 | 24 | 2 | 21 | 14.83 | 10.9 | 98.3 | 8.57 | 2.1 | 2.844 | 4.2 | 48.5 | 52.7 | 102.64 | 536.3 | 3.48 | 330.6 | 23.8 | 0.242 | 31.9 | 19.5 | 335.2 | 56 | 9.834153 | 19.9 | 20.2 | 3790 | 62.9 | 24.78 | 34.3 | 3787.3 | 7905.287 | 69.1 | 45.2 | 80.12 | 120.1 | 28.8 | 31.2 | 32 | 25.2 | 3910 | 33 | 20 | 78 | 31 | 20.4 | 20 | 3.1 | 0.7 | -20.3
|  | 3505 | 117 | 25 | 3 | 21 | 15.43 | 10.9 | 98.3 | 8.52 | 2.1 | 2.654 | 3.8 | 48.7 | 52.5 | 102.72 | 533.4 | 2.08 | 330.1 | 24.4 | 0.232 | 31.9 | 17.4 | 329.3 | 56.2 | 8.753944 | 19.9 | 19.9 | 3340 | 62.8 | 25.03 | 34.2 | 3335.4 | 7905.287 | 69 | 45.1 | 80.21 | 120.06 | 28.7 | 31.2 | 32 | 25.3 | 3417.8 | 30.5 | 19.2 | 78 | 31 | 18 | 17 | 2.4 | 0.06 | -14.1
|  | 3506 | 117 | 26 | 4 | 21 | 14.84 | 10.9 | 98.3 | 7.62 | 2.1 | 2.493 | 3.6 | 49 | 52.6 | 102.77 | 528.4 | 1.32 | 330.7 | 24.1 | 0.256 | 31.9 | 16.3 | 319.6 | 56.3 | 7.546311 | 20.1 | 20 | 2885 | 62.5 | 24.98 | 34.2 | 2880.5 | 7905.287 | 69.1 | 45.2 | 80.21 | 120.21 | 28.7 | 31.2 | 32 | 25.3 | 3091.2 | 28 | 18 | 78 | 31 | 16.9 | 16 | 1.2 | 0.48 | -18
|  | 3507 | 117 | 27 | 5 | 21 | 14.77 | 10.9 | 98.3 | 5.92 | 2.1 | 2.37 | 3.1 | 49 | 52.1 | 102.83 | 521.6 | 0.95 | 330.2 | 24.3 | 0.243 | 32 | 15.5 | 311.1 | 56.5 | 6.236437296 | 19.8 | 20.2 | 2425 | 62.6 | 24.56 | 34.2 | 2427.9 | 7905.287 | 68.8 | 45 | 80.19 | 119.94 | 28.8 | 31.3 | 32 | 25.3 | 2605.2 | 25.5 | 17.3 | 78 | 31 | 15.3 | 16 | 0.4 | 0.6 | -20.3
|  | 3508 | 117 | 28 | 6 | 21 | 16.57 | 10.9 | 98.3 | 1.59 | 2.1 | 2.411 | 3.1 | 48.9 | 52.1 | 102.41 | 513.4 | 0.74 | 330.4 | 24.3 | 0.244 | 32.1 | 15.8 | 287.8 | 56.1 | 5.10811314 | 19.9 | 20 | 1975 | 63.1 | 24.7 | 34.2 | 1974.8 | 7905.287 | 69.3 | 45.2 | 79.95 | 119.93 | 29 | 31.3 | 32 | 25.4 | 2117.8 | 21.5 | 16.5 | 78 | 32 | 16.5 | 16 | 0 | 0 | -13.3
|  | 3509 | 117 | 29 | 7 | 21 | 17.37 | 10.9 | 98.3 | 2.43 | 2.1 | 2.387 | 3.4 | 48.7 | 52.1 | 102.38 | 506.2 | 0.58 | 330.9 | 24.5 | 0.243 | 32 | 18.8 | 232 | 56 | 3.932179 | 19.9 | 20.2 | 1534 | 62.3 | 24.48 | 34.1 | 1534.7 | 7905.287 | 69.4 | 45.1 | 79.87 | 119.96 | 29 | 31.4 | 32.1 | 25.3 | 1635.8 | 13.5 | 16.9 | 78 | 32 | 19.2 | 18 | 0 | 0.02 | -11.7
|  | 3510 | 117 | 30 | 8 | 21 | 19.58 | 10.9 | 98.3 | 5.04 | 2.1 | 2.362 | 2.8 | 48.8 | 51.6 | 101.81 | 498.8 | 0.54 | 331 | 24.3 | 0.256 | 32.1 | 23.2 | 180 | 56 | 2.967289 | 20 | 19.9 | 1151 | 62.6 | 24.62 | 34.1 | 1146.3 | 7905.287 | 68.8 | 45 | 79.79 | 120.07 | 29.1 | 31.3 | 32 | 25.4 | 1200 | 16.5 | 16.5 | 78 | 32 | 21.6 | 21 | 0 | 0.02 | -9.4
|  | 3511 | 118 | 1 | 1 | 1 | 17.27 | 10.9 | 98.3 | 7.53 | 2 | 2.43 | 2.8 | 49 | 51.8 | 102.07 | 492 | 0.52 | 331.3 | 24 | 0.243 | 32 | 29.1 | 131.1 | 55.6 | 2.070303 | 19.9 | 19.9 | 817 | 62.9 | 24.2 | 34.2 | 823.2 | 7905.287 | 69.3 | 45.1 | 79.91 | 119.97 | 29.2 | 31.4 | 32 | 25.3 | 881.2 | 13.5 | 16.9 | 78 | 32 | 25.5 | 26 | 0.4 | 0.02 | -7.8
|  | 3512 | 118 | 2 | 2 | 1 | 16.01 | 10.9 | 98.3 | 9.78 | 2.1 | 2.707 | 2.8 | 48.7 | 51.5 | 102.77 | 488.6 | 0.56 | 335.3 | 24.1 | 0.24 | 31.8 | 44.6 | 116.3 | 55.4 | 2.060005 | 19.8 | 20.2 | 802 | 63 | 24.53 | 34.1 | 791.5 | 7905.287 | 69.1 | 45 | 79.94 | 119.92 | 29.2 | 31.3 | 32.1 | 25.4 | 794.5 | 13 | 18.4 | 78 | 33 | 42.7 | 45 | 1.6 | 0.04 | -4.7
|  | 3513 | 118 | 3 | 3 | 1 | 16.39 | 10.9 | 98.3 | 9.75 | 2 | 2.765 | 2.6 | 48.8 | 51.4 | 102.45 | 485.4 | 0.7 | 334.8 | 24.1 | 0.265 | 31.9 | 37.2 | 116.6 | 55 | 2.097605 | 19.9 | 19.8 | 822 | 62.8 | 24.37 | 34.2 | 820.9 | 7905.288 | 69 | 45.1 | 80.05 | 119.9 | 29.3 | 31.3 | 32.1 | 25.5 | 807 | 14.5 | 17.6 | 78 | 33 | 37.6 | 37 | 0.8 | 0.02 | -1.6
|  | 3514 | 118 | 4 | 4 | 1 | 15.53 | 10.9 | 98.3 | 9.88 | 2.1 | 2.781 | 2.2 | 49.1 | 51.2 | 102.55 | 482.4 | 0.79 | 334.8 | 24.4 | 0.245 | 32 | 36.2 | 117.2 | 54.8 | 2.111088 | 19.8 | 20.1 | 810 | 62.7 | 24.89 | 34.1 | 812 | 7905.288 | 69.3 | 45 | 80 | 119.96 | 29.3 | 31.3 | 32.1 | 25.5 | 807.8 | 15.5 | 17.3 | 78 | 32 | 36.5 | 38 | 0.8 | 0.04 | 1.6
|  | 3515 | 118 | 5 | 5 | 1 | 14.83 | 10.9 | 98.3 | 10.08 | 2.1 | 2.79 | 2.2 | 49 | 51.1 | 102.47 | 479.4 | 0.72 | 334.5 | 24.3 | 0.231 | 31.9 | 36.7 | 120.5 | 54.2 | 2.049731 | 19.6 | 20.2 | 798 | 63 | 24.53 | 34.2 | 797.2 | 7905.288 | 69.5 | 45.2 | 79.91 | 120.1 | 29.3 | 31.3 | 32.1 | 25.5 | 806.2 | 15 | 17.3 | 78 | 32 | 36.5 | 37 | 0.8 | 0.06 | 3.1
|  | 3516 | 118 | 6 | 6 | 1 | 14.38 | 10.9 | 98.3 | 10.22 | 2.1 | 2.808 | 2.1 | 49.2 | 51.2 | 102.55 | 476.7 | 0.75 | 334.6 | 24.4 | 0.25 | 32 | 37.7 | 121.4 | 53.8 | 2.071696 | 19.7 | 20.1 | 801 | 62.5 | 24.7 | 34.3 | 796.8 | 7905.288 | 68.8 | 45.1 | 79.86 | 120.01 | 29.3 | 31.3 | 32.1 | 25.4 | 799 | 15 | 17.6 | 78 | 32 | 37.6 | 38 | 0.8 | 0.84 | 0.8
|  | 3517 | 118 | 7 | 7 | 1 | 14.89 | 10.9 | 98.3 | 10.27 | 2.1 | 2.822 | 1.9 | 49.3 | 51.1 | 102.59 | 473.9 | 0.92 | 334.8 | 24.3 | 0.246 | 31.9 | 37.6 | 122.2 | 53.1 | 2.101705 | 19.9 | 20 | 809 | 62.4 | 24.81 | 34.2 | 809.8 | 7905.288 | 69.1 | 44.9 | 79.86 | 120.08 | 29.3 | 31.3 | 32.1 | 25.4 | 799 | 15 | 17.6 | 78 | 32 | 37.3 | 38 | 0.8 | 0.18 | 2.3
|  | 3518 | 118 | 8 | 1 | 12 | 14.85 | 10.9 | 98.3 | 10.11 | 2.1 | 2.907 | 2.3 | 48.8 | 51.1 | 103.61 | 471.4 | 0.78 | 333.6 | 24.2 | 0.226 | 32 | 58.3 | 121.9 | 52.3 | 2.384581 | 19.8 | 20.1 | 892 | 62.4 | 25.53 | 34.3 | 891.3 | 7905.288 | 69.4 | 45.2 | 79.82 | 120.09 | 29.3 | 31.3 | 32.1 | 25.3 | 807 | 11.5 | 19.6 | 78 | 32 | 52.2 | 44 | 3.1 | 0.08 | 5.5
|  | 3519 | 118 | 9 | 2 | 12 | 15.24 | 10.9 | 98.3 | 9.3 | 2.1 | 3.038 | 2.1 | 49 | 51.2 | 105.43 | 469 | 1.09 | 331.7 | 24.3 | 0.231 | 32.1 | 60.9 | 146.1 | 51.8 | 3.376876 | 19.8 | 19.9 | 1291 | 61.9 | 24.98 | 34.3 | 1291.3 | 7905.288 | 69.1 | 45.1 | 79.95 | 119.89 | 29.4 | 31.3 | 32.1 | 25.3 | 1139 | 10 | 22.4 | 78 | 33 | 62.7 | 61 | 5.5 | 0.04 | 8.6
|  | 3520 | 118 | 10 | 3 | 12 | 14.64 | 10.9 | 98.3 | 9.29 | 2.1 | 3.119 | 2.2 | 48.9 | 51.1 | 105.29 | 468.1 | 1.88 | 338 | 24.1 | 0.24 | 32 | 57.7 | 197 | 51.3 | 4.524966 | 19.8 | 20.1 | 1704 | 62 | 25.36 | 34.2 | 1704 | 7905.288 | 68.6 | 45.1 | 80.06 | 120.11 | 29.3 | 31.3 | 32.1 | 25.2 | 1597.5 | 19 | 23.9 | 78 | 32 | 57.6 | 57 | 6.7 | 0.64 | 13.3
|  | 3521 | 118 | 11 | 4 | 12 | 14.24 | 10.9 | 98.3 | 10.14 | 2.1 | 3.139 | 2.5 | 48.9 | 51.4 | 105.09 | 468.6 | 2.68 | 330.9 | 23.6 | 0.246 | 32 | 58.7 | 269.6 | 50.8 | 5.628438 | 19.9 | 20 | 2133 | 61.9 | 25.2 | 34.3 | 2131.9 | 7905.288 | 69.5 | 45.3 | 80.05 | 119.91 | 29.2 | 31.3 | 32.1 | 25.2 | 2052.2 | 22 | 25.1 | 78 | 32 | 59.2 | 60 | 8.6 | 0.33 | 10.2
|  | 3522 | 118 | 12 | 5 | 12 | 14.58 | 10.9 | 98.3 | 10.05 | 2.1 | 3.388 | 2.7 | 48.8 | 51.5 | 105.28 | 470.9 | 3.42 | 331.2 | 23.9 | 0.239 | 32.1 | 61.1 | 314.8 | 51.3 | 6.765421 | 19.9 | 20 | 2570 | 61.6 | 25.14 | 34.2 | 2568 | 7905.289 | 69.2 | 45 | 79.86 | 120.16 | 29.2 | 31.3 | 32.1 | 25.2 | 2519.5 | 24 | 26.7 | 78 | 32 | 60.4 | 60 | 10.2 | 0.82 | 3.9
|  | 3523 | 118 | 13 | 6 | 12 | 14.81 | 10.9 | 98.3 | 13.18 | 2.1 | 3.534 | 3 | 48.5 | 51.5 | 105.29 | 475.2 | 4.18 | 330.9 | 24.2 | 0.21 | 31.9 | 62 | 325.8 | 52.3 | 8.011632 | 19.9 | 19.9 | 3017 | 61.4 | 25.36 | 34.2 | 3016.5 | 7905.289 | 68.6 | 45.1 | 80.05 | 120.06 | 29.2 | 31.4 | 32.1 | 25.1 | 2844.5 | 27 | 28.6 | 78 | 32 | 61.6 | 61 | 11.8 | 0.64 | -3.1
|  | 3524 | 118 | 14 | 7 | 12 | 14.27 | 10.9 | 98.3 | 15.11 | 2.1 | 3.511 | 3 | 48.8 | 51.8 | 105.29 | 481.8 | 4.99 | 330.7 | 24.1 | 0.215 | 32.1 | 64.9 | 333.9 | 53.6 | 9.01884456 | 19.8 | 19.9 | 3480 | 61.4 | 24.75 | 34.1 | 3477.6 | 7905.29 | 68.4 | 45 | 80.05 | 120.24 | 29.1 | 31.3 | 32.1 | 25.1 | 3335.8 | 28.5 | 30.6 | 78 | 31 | 63.9 | 64 | 13.7 | 0.41 | -4.7
|  | 3525 | 118 | 15 | 8 | 12 | 14.36 | 10.9 | 98.3 | 16.14 | 2.1 | 3.509 | 3.3 | 48.8 | 52.1 | 105.27 | 490.4 | 5.89 | 330.3 | 24.1 | 0.219 | 31.9 | 67.7 | 341.1 | 54.2 | 10.47942 | 19.8 | 20 | 3937 | 61 | 25.42 | 34.3 | 3938.5 | 7905.29 | 68.9 | 45.1 | 79.96 | 120.16 | 29.1 | 31.3 | 32 | 25.1 | 3833.5 | 29 | 32.2 | 78 | 31 | 65.9 | 68 | 14.9 | 0.9 | -0.8
|  | 3526 | 118 | 16 | 1 | 2 | 14.39 | 10.9 | 98.3 | 15.6 | 2.1 | 3.274 | 3.6 | 48.7 | 52.3 | 102.97 | 500 | 6.76 | 330.8 | 23.9 | 0.424 | 32.1 | 50.2 | 347.5 | 54.7 | 11.00549298 | 19.7 | 20.1 | 4250 | 61.6 | 24.73 | 34.3 | 4248.6 | 7905.291 | 69.2 | 45.1 | 79.86 | 120.14 | 29 | 31.3 | 32.1 | 25.1 | 4147.5 | 31.5 | 29.8 | 78 | 31 | 54.1 | 53 | 12.9 | 0.84 | -13.3
|  | 3527 | 118 | 17 | 2 | 2 | 14.34 | 10.9 | 98.3 | 12.18 | 2 | 2.988 | 4.1 | 48.5 | 52.7 | 102.65 | 508.1 | 6.44 | 329.7 | 23.8 | 0.257 | 32 | 43.4 | 346.1 | 55.1 | 11.00562 | 19.7 | 20 | 4304 | 61.7 | 24.42 | 34.3 | 4306 | 7905.291 | 69.1 | 44.9 | 80.07 | 119.74 | 28.9 | 31.4 | 32.1 | 25.1 | 4295.2 | 35.5 | 27.1 | 78 | 31 | 44.3 | 46 | 10.6 | 0.08 | -11.7
|  | 3528 | 118 | 18 | 3 | 2 | 14.65 | 10.9 | 98.3 | 9.8 | 2.1 | 2.845 | 3.9 | 48.8 | 52.7 | 104.03 | 514 | 5.31 | 330 | 23.7 | 0.236 | 31.8 | 41.7 | 345.1 | 55.3 | 11.19957 | 19.6 | 20.3 | 4311 | 62.3 | 24.81 | 34.3 | 4311.3 | 7905.292 | 69.1 | 45 | 80.01 | 120 | 28.9 | 31.3 | 32.1 | 25.1 | 4314.8 | 36 | 26.7 | 78 | 31 | 42.4 | 43 | 10.2 | 0.88 | -18
|  | 3529 | 118 | 19 | 4 | 2 | 14.97 | 10.9 | 98.3 | 8.44 | 2.1 | 2.771 | 4.1 | 48.5 | 52.6 | 104.64 | 519 | 4.68 | 330.4 | 23.7 | 0.234 | 31.7 | 41.7 | 343.8 | 55.7 | 11.3334 | 19.6 | 19.9 | 4295 | 62.4 | 25.2 | 34.4 | 4293.4 | 7905.293 | 68.6 | 45.1 | 79.98 | 119.81 | 28.9 | 31.3 | 32.1 | 25.1 | 4300 | 36.5 | 26.7 | 78 | 31 | 42 | 41 | 9.8 | 0.29 | -18
|  | 3530 | 118 | 20 | 5 | 2 | 14.33 | 10.9 | 98.3 | 7.8 | 2.1 | 2.746 | 4.2 | 48.7 | 52.8 | 105.2 | 523.7 | 4.42 | 330.3 | 23.8 | 0.267 | 32 | 43 | 342.7 | 55.7 | 11.47633 | 19.7 | 19.8 | 4298 | 62.2 | 25.5 | 34.2 | 4293.6 | 7905.293 | 69.4 | 45.3 | 80.08 | 119.96 | 28.9 | 31.3 | 32.1 | 25.1 | 4289.8 | 36 | 26.7 | 78 | 31 | 43.1 | 43 | 10.2 | 0.74 | -12.5
|  | 3531 | 118 | 21 | 6 | 2 | 14.7 | 10.9 | 98.3 | 7.72 | 2.1 | 2.774 | 4.1 | 48.6 | 52.8 | 105.04 | 528.1 | 4.45 | 330.6 | 23.9 | 0.248 | 32 | 44 | 342 | 56 | 11.5055 | 19.8 | 19.9 | 4314 | 62.5 | 25.47 | 34.1 | 4311.6 | 7905.293 | 69.8 | 45 | 80.12 | 120.05 | 28.7 | 31.3 | 32.1 | 25.1 | 4304.5 | 35.5 | 27.1 | 78 | 31 | 43.9 | 44 | 10.2 | 0.88 | -17.2
|  | 3532 | 118 | 22 | 7 | 2 | 14.88 | 10.9 | 98.3 | 7.65 | 2.1 | 2.749 | 4.2 | 48.6 | 52.8 | 104.26 | 532.6 | 4.57 | 330.9 | 23.5 | 0.285 | 31.9 | 41.6 | 343.3 | 56.2 | 11.14347 | 19.6 | 19.9 | 4319 | 62.6 | 24.64 | 34.3 | 4317.2 | 7905.294 | 69.5 | 45.2 | 80.14 | 120.04 | 28.8 | 31.3 | 32.1 | 25.1 | 4319.5 | 36.5 | 26.7 | 78 | 31 | 41.6 | 41 | 9.8 | 0.72 | -14.1
|  | 3533 | 118 | 23 | 1 | 21 | 14.34 | 10.9 | 98.3 | 6.53 | 2.1 | 2.721 | 4 | 48.8 | 52.8 | 102.52 | 536.2 | 4.42 | 330.2 | 23.9 | 0.263 | 32 | 25.6 | 340.5 | 56.3 | 11.00363 | 19.8 | 19.9 | 4175 | 62.6 | 25.17 | 34.2 | 4171.6 | 7905.294 | 69.1 | 44.9 | 80.12 | 119.85 | 28.8 | 31.3 | 32.1 | 25.1 | 4251.5 | 40.5 | 22.7 | 78 | 31 | 32.2 | 29 | 5.9 | 0.88 | -20.3
|  | 3534 | 118 | 24 | 2 | 21 | 14.89 | 10.9 | 98.3 | 8.59 | 2.1 | 2.847 | 3.9 | 48.7 | 52.7 | 102.55 | 537.1 | 3.36 | 330.3 | 23.7 | 0.234 | 32 | 19.9 | 336 | 56.3 | 9.850162 | 19.7 | 20 | 3787 | 62.8 | 24.84 | 34 | 3785.4 | 7905.295 | 69.4 | 44.8 | 79.98 | 119.87 | 28.6 | 31.3 | 32.1 | 25.2 | 3881.2 | 34 | 20.8 | 78 | 31 | 20.4 | 20 | 3.9 | 0.23 | -20.3
|  | 3535 | 118 | 25 | 3 | 21 | 15.33 | 10.9 | 98.3 | 8.71 | 2 | 2.713 | 4.2 | 48.4 | 52.6 | 102.43 | 534.9 | 2.06 | 330.5 | 23.6 | 0.24 | 31.9 | 17.4 | 328.9 | 56.1 | 8.466196 | 19.8 | 20.1 | 3341 | 63 | 24.2 | 34.4 | 3340.6 | 7905.295 | 68.7 | 45.3 | 79.96 | 120.09 | 28.7 | 31.3 | 32.1 | 25.3 | 3396 | 30.5 | 19.2 | 78 | 31 | 18 | 18 | 2.7 | 0.08 | -13.3
|  | 3536 | 118 | 26 | 4 | 21 | 14.57 | 10.9 | 98.3 | 8.02 | 2.1 | 2.52 | 3.7 | 48.9 | 52.6 | 102.48 | 529.7 | 1.35 | 330.7 | 23.8 | 0.252 | 31.9 | 16.1 | 320 | 56.3 | 7.542473 | 19.8 | 20.1 | 2887 | 62.9 | 24.95 | 34.2 | 2884.9 | 7905.295 | 69.6 | 45.1 | 80.05 | 120.13 | 28.7 | 31.2 | 32.1 | 25.3 | 3071 | 28 | 18 | 78 | 31 | 16.1 | 17 | 1.6 | 0.37 | -17.2
|  | 3537 | 118 | 27 | 5 | 21 | 14.55 | 10.9 | 98.3 | 5.96 | 2.1 | 2.363 | 4 | 48.3 | 52.3 | 102.47 | 523.1 | 1 | 330.5 | 23.8 | 0.242 | 32 | 15.3 | 311.3 | 56.3 | 6.346296 | 19.8 | 20 | 2435 | 62.6 | 24.89 | 34.2 | 2434.2 | 7905.295 | 68.4 | 44.9 | 80.17 | 119.79 | 28.8 | 31.3 | 32.1 | 25.3 | 2587.5 | 25.5 | 17.3 | 78 | 31 | 15.7 | 15 | 0.4 | 0.8 | -20.3
|  | 3538 | 118 | 28 | 6 | 21 | 17.07 | 10.9 | 98.3 | 0.99 | 2.1 | 2.352 | 3.6 | 48.7 | 52.3 | 102.1 | 514.9 | 0.75 | 330.4 | 23.8 | 0.237 | 32 | 16.6 | 290.5 | 56 | 5.101881 | 19.8 | 19.8 | 1979 | 62.9 | 24.62 | 34.3 | 1980.1 | 7905.295 | 69.4 | 45.1 | 80.07 | 119.9 | 28.9 | 31.4 | 32.1 | 25.3 | 2093.8 | 23.5 | 16.5 | 78 | 32 | 16.1 | 15 | 0.8 | 0.04 | -14.1
|  | 3539 | 118 | 29 | 7 | 21 | 17.21 | 10.9 | 98.3 | 1.51 | 2 | 2.322 | 3.4 | 48.8 | 52.2 | 102.22 | 507.4 | 0.6 | 331.1 | 23.6 | 0.252 | 31.8 | 19.8 | 234.1 | 55.8 | 3.958082 | 19.6 | 20.1 | 1546 | 62.6 | 24.45 | 34.4 | 1547.8 | 7905.296 | 68.6 | 45.2 | 79.9 | 119.97 | 29.1 | 31.4 | 32.1 | 25.3 | 1615.5 | 13.5 | 16.9 | 78 | 32 | 19.6 | 20 | 0 | 0.04 | -11.7
|  | 3540 | 118 | 30 | 8 | 21 | 19.75 | 10.9 | 98.3 | 4.82 | 2.1 | 2.287 | 3 | 48.9 | 52 | 101.64 | 500.3 | 0.56 | 330.5 | 23.7 | 0.251 | 31.9 | 23.3 | 181.1 | 55.8 | 2.972445 | 19.5 | 19.7 | 1153 | 62.9 | 24.62 | 34.2 | 1147.8 | 7905.296 | 69.1 | 45.2 | 80.14 | 119.74 | 29.1 | 31.4 | 32.1 | 25.3 | 1322.5 | 16 | 16.9 | 78 | 32 | 22 | 21 | 0 | 0.04 | -10.2
|  | 3541 | 119 | 1 | 1 | 1 | 17.61 | 10.9 | 98.3 | 7.42 | 2 | 2.384 | 2.7 | 49 | 51.7 | 101.81 | 493.3 | 0.51 | 331 | 23.6 | 0.252 | 32 | 28.3 | 132.4 | 55.7 | 2.116388 | 19.5 | 19.9 | 839 | 62.9 | 24.09 | 34.3 | 832.8 | 7905.296 | 70.1 | 45.1 | 79.97 | 119.97 | 29.2 | 31.4 | 32.1 | 25.4 | 886.5 | 13.5 | 16.5 | 78 | 32 | 26.7 | 26 | 0 | 0.04 | -7.8
|  | 3542 | 119 | 2 | 2 | 1 | 16.08 | 10.9 | 98.3 | 9.77 | 2.1 | 2.635 | 2.5 | 49.2 | 51.7 | 102.4 | 489.7 | 0.55 | 334.5 | 23.9 | 0.24 | 31.9 | 43.5 | 116.4 | 55.4 | 2.048513 | 19.8 | 19.7 | 793 | 62.8 | 24.67 | 34.2 | 779.6 | 7905.296 | 69.2 | 45.1 | 79.97 | 119.89 | 29.2 | 31.4 | 32.1 | 25.4 | 764 | 14.5 | 18 | 78 | 33 | 41.2 | 42 | 1.6 | 0.04 | -5.5
|  | 3543 | 119 | 3 | 3 | 1 | 16.47 | 10.9 | 98.3 | 9.8 | 2.1 | 2.746 | 2.5 | 48.9 | 51.4 | 102.28 | 486.5 | 0.66 | 334.7 | 24 | 0.273 | 32 | 37.8 | 121.5 | 55.1 | 2.164833 | 19.7 | 19.9 | 824 | 62.6 | 25.09 | 34.2 | 829.2 | 7905.296 | 69.4 | 45 | 80.04 | 120.1 | 29.3 | 31.4 | 32.1 | 25.5 | 832.8 | 14 | 17.6 | 78 | 32 | 38.4 | 40 | 1.2 | 0.04 | -2.3
|  | 3544 | 119 | 4 | 4 | 1 | 15.59 | 10.9 | 98.3 | 9.74 | 2.1 | 2.734 | 2.5 | 49 | 51.4 | 102.15 | 483.3 | 0.68 | 334.9 | 23.8 | 0.256 | 32 | 35.9 | 121.2 | 54.7 | 2.134925 | 19.4 | 19.9 | 811 | 62.8 | 25.14 | 34.3 | 812.2 | 7905.296 | 69.9 | 45.2 | 80 | 119.93 | 29.3 | 31.4 | 32.1 | 25.4 | 824 | 15.5 | 17.3 | 78 | 32 | 36.1 | 37 | 0.8 | 0.04 | 0.8
|  | 3545 | 119 | 5 | 5 | 1 | 14.78 | 10.9 | 98.3 | 10.04 | 2.1 | 2.753 | 2.4 | 48.9 | 51.4 | 102.22 | 480.6 | 0.64 | 335.5 | 24.2 | 0.237 | 32.1 | 36.4 | 120.2 | 54.1 | 2.088643 | 19.8 | 19.7 | 795 | 62.4 | 25.09 | 34.2 | 802.5 | 7905.296 | 69.1 | 45.2 | 79.93 | 119.57 | 29.3 | 31.3 | 32 | 25.4 | 787.5 | 15.5 | 17.3 | 78 | 32 | 36.1 | 36 | 0.8 | 0.06 | 3.1
|  | 3546 | 119 | 6 | 6 | 1 | 14.48 | 10.9 | 98.3 | 10.2 | 2.1 | 2.798 | 1.9 | 49.1 | 51 | 102.27 | 477.8 | 0.65 | 334.9 | 23.8 | 0.246 | 32 | 38.1 | 120.6 | 53.6 | 2.149461 | 19.7 | 20.1 | 812 | 62.6 | 25.28 | 34 | 803.3 | 7905.296 | 69.3 | 45 | 80.03 | 120 | 29.3 | 31.4 | 32.1 | 25.4 | 813.2 | 14.5 | 17.6 | 78 | 32 | 38 | 39 | 1.2 | 0.8 | 0.8
|  | 3547 | 119 | 7 | 7 | 1 | 14.97 | 10.9 | 98.3 | 10.08 | 2.1 | 2.771 | 2.2 | 49 | 51.2 | 102.27 | 474.7 | 0.82 | 334.4 | 24 | 0.248 | 32.1 | 36.5 | 122.7 | 52.9 | 2.082144 | 19.4 | 20 | 807 | 62.4 | 24.64 | 34.3 | 815.9 | 7905.296 | 68.9 | 45 | 80 | 120.15 | 29.3 | 31.4 | 32 | 25.4 | 799 | 15 | 17.3 | 78 | 32 | 36.5 | 36 | 0.8 | 0.35 | 3.9
|  | 3548 | 119 | 8 | 1 | 12 | 14.64 | 10.9 | 98.3 | 10.04 | 2.2 | 2.876 | 2 | 49.3 | 51.2 | 103.64 | 471.9 | 0.8 | 331.9 | 24 | 0.212 | 31.9 | 59.4 | 124 | 52.3 | 2.477031 | 19.3 | 19.7 | 906 | 62.4 | 26.11 | 34.2 | 906.3 | 7905.296 | 69.3 | 45.1 | 79.81 | 120.1 | 29.4 | 31.3 | 32.1 | 25.3 | 826.5 | 9.5 | 20 | 78 | 32 | 41.2 | 46 | 3.5 | 0.29 | 6.3
|  | 3549 | 119 | 9 | 2 | 12 | 14.88 | 10.9 | 98.3 | 9.23 | 2.1 | 3.037 | 1.8 | 49.2 | 51 | 105.35 | 469.8 | 1.07 | 334.7 | 24.1 | 0.227 | 32.2 | 60 | 148.6 | 51.8 | 3.452732 | 19.5 | 19.8 | 1320 | 62.5 | 24.98 | 34.3 | 1317.3 | 7905.296 | 68.6 | 45 | 79.8 | 120.17 | 29.4 | 31.3 | 32.1 | 25.3 | 1190.5 | 12.5 | 22.4 | 78 | 32 | 61.2 | 60 | 5.9 | 0.06 | 10.2
|  | 3550 | 119 | 10 | 3 | 12 | 15.37 | 10.9 | 98.3 | 9.22 | 2.1 | 3.095 | 2.2 | 49 | 51.2 | 105.15 | 469 | 1.86 | 338.3 | 24 | 0.236 | 32 | 57.6 | 199 | 51.4 | 4.548929 | 19.5 | 19.9 | 1711 | 62.4 | 25.39 | 34.2 | 1712.1 | 7905.296 | 69.4 | 45 | 79.87 | 120.04 | 29.3 | 31.3 | 32.1 | 25.2 | 1628.8 | 19.5 | 23.9 | 78 | 32 | 57.3 | 58 | 6.7 | 0.06 | 7
|  | 3551 | 119 | 11 | 4 | 12 | 14.23 | 10.9 | 98.3 | 10.04 | 2.1 | 3.149 | 2.4 | 49 | 51.4 | 105.22 | 469.3 | 2.52 | 330.9 | 24.1 | 0.241 | 31.9 | 59.2 | 272.3 | 50.7 | 5.599822 | 19.5 | 19.9 | 2146 | 62.4 | 24.92 | 34.2 | 2145 | 7905.297 | 69.4 | 45.1 | 79.77 | 120.08 | 29.2 | 31.3 | 32.1 | 25.2 | 2085 | 22.5 | 25.1 | 78 | 32 | 58.8 | 58 | 8.6 | 0.66 | 9.4
|  | 3552 | 119 | 12 | 5 | 12 | 14.56 | 10.9 | 98.3 | 10.04 | 2.1 | 3.376 | 2.9 | 48.7 | 51.6 | 105.26 | 471.6 | 3.3 | 330.7 | 24.2 | 0.213 | 32.1 | 61.1 | 314.6 | 51.3 | 6.711436 | 19.6 | 19.9 | 2572 | 61.7 | 24.92 | 34.1 | 2575.3 | 7905.297 | 69 | 45 | 79.94 | 120.06 | 29.3 | 31.4 | 32 | 25.2 | 2394.5 | 24.5 | 27.1 | 78 | 32 | 60.4 | 60 | 10.2 | 0.84 | 3.1
|  | 3553 | 119 | 13 | 6 | 12 | 14.3 | 10.9 | 98.3 | 13.09 | 2.1 | 3.521 | 2.6 | 49.1 | 51.7 | 105.27 | 476.1 | 4.07 | 330.1 | 24.2 | 0.21 | 32.2 | 62.8 | 326.1 | 52.5 | 7.953595 | 19.6 | 19.8 | 3031 | 61.8 | 25.06 | 34.3 | 3027.8 | 7905.297 | 68.7 | 44.8 | 79.77 | 120.08 | 29.2 | 31.4 | 32 | 25.1 | 2875 | 27.5 | 28.6 | 78 | 32 | 62 | 62 | 12.2 | 0.31 | -1.6
|  | 3554 | 119 | 14 | 7 | 12 | 14.27 | 10.9 | 98.3 | 15.04 | 2.1 | 3.504 | 3.3 | 48.7 | 52 | 105.31 | 482.7 | 4.87 | 330.2 | 24.4 | 0.209 | 32 | 64.1 | 334.2 | 53.5 | 9.133981 | 19.7 | 19.7 | 3485 | 61.3 | 25.03 | 34.3 | 3484.7 | 7905.298 | 68.7 | 44.9 | 80 | 120.07 | 29.2 | 31.4 | 32 | 25.1 | 3368.8 | 28.5 | 29.8 | 78 | 31 | 63.9 | 63 | 13.3 | 0.88 | 1.6
|  | 3555 | 119 | 15 | 8 | 12 | 14.2 | 10.9 | 98.3 | 15.97 | 2.1 | 3.501 | 3.6 | 48.6 | 52.2 | 105.22 | 491 | 5.76 | 330.8 | 24.4 | 0.235 | 32.1 | 67.8 | 341.6 | 54.2 | 10.30657 | 19.5 | 19.9 | 3945 | 61.4 | 24.95 | 34 | 3945.2 | 7905.298 | 69.4 | 45.1 | 80.16 | 120.03 | 29.1 | 31.4 | 32 | 25.1 | 3865.5 | 28.5 | 32.2 | 78 | 31 | 66.7 | 68 | 15.3 | 0.9 | -1.6
|  | 3556 | 119 | 16 | 1 | 2 | 14.3 | 10.8 | 98.3 | 15.52 | 2.1 | 3.268 | 3.8 | 48.7 | 52.5 | 102.77 | 500.8 | 6.64 | 330.7 | 24.3 | 0.442 | 31.9 | 49.8 | 346.9 | 54.6 | 11.10049 | 19.5 | 19.9 | 4254 | 61.6 | 24.92 | 34.3 | 4252.1 | 7905.299 | 69.3 | 45.1 | 80.08 | 120.09 | 29 | 31.4 | 32 | 25.1 | 4166.2 | 31.5 | 29.4 | 78 | 31 | 52.5 | 52 | 12.9 | 0.86 | -13.3
|  | 3557 | 119 | 17 | 2 | 2 | 14.41 | 10.9 | 98.3 | 12.1 | 2.1 | 2.979 | 3.9 | 48.7 | 52.6 | 102.46 | 508.5 | 6.35 | 330.2 | 24.3 | 0.266 | 32 | 43.9 | 347.2 | 55 | 11.23618 | 19.6 | 19.8 | 4306 | 61.8 | 24.92 | 34.3 | 4307.3 | 7905.3 | 69.1 | 45 | 80.11 | 120.17 | 28.9 | 31.4 | 32 | 25 | 4295.2 | 35.5 | 27.1 | 78 | 31 | 44.3 | 45 | 10.6 | 0.12 | -12.5
|  | 3558 | 119 | 18 | 3 | 2 | 14.57 | 10.9 | 98.3 | 9.59 | 2.1 | 2.826 | 3.8 | 48.9 | 52.7 | 103.89 | 514.2 | 5.23 | 330.4 | 24.3 | 0.221 | 31.9 | 42.2 | 344.8 | 55.4 | 11.26323 | 19.5 | 19.9 | 4306 | 62 | 24.98 | 34.1 | 4306.1 | 7905.3 | 69.2 | 44.8 | 80.05 | 120 | 28.8 | 31.4 | 32 | 25.1 | 4310 | 36.5 | 26.7 | 78 | 31 | 42.7 | 43 | 10.2 | 0.9 | -12.5
|  | 3559 | 119 | 19 | 4 | 2 | 14.8 | 10.9 | 98.3 | 8.45 | 2.1 | 2.765 | 4.1 | 48.6 | 52.7 | 104.81 | 519.3 | 4.63 | 330.4 | 24.3 | 0.229 | 32 | 42.3 | 344.5 | 55.6 | 11.11629 | 19.6 | 19.7 | 4298 | 62.3 | 24.7 | 34.3 | 4297.3 | 7905.301 | 69.3 | 45.1 | 80.04 | 120.1 | 28.8 | 31.3 | 32.1 | 25.1 | 4295.2 | 36 | 26.7 | 78 | 31 | 42.4 | 42 | 10.2 | 0.1 | -18.7
|  | 3560 | 119 | 20 | 5 | 2 | 14.41 | 10.9 | 98.3 | 7.92 | 2.1 | 2.738 | 4.2 | 48.6 | 52.8 | 105.2 | 523.9 | 4.45 | 330.7 | 24.2 | 0.245 | 32 | 43.5 | 343.6 | 55.7 | 11.12842 | 19.7 | 19.6 | 4294 | 62.5 | 24.75 | 34.4 | 4295.5 | 7905.301 | 69.6 | 45 | 80.23 | 120.18 | 28.8 | 31.3 | 32.1 | 25.1 | 4295.2 | 36 | 26.7 | 78 | 31 | 42.7 | 42 | 10.2 | 0.08 | -12.5
|  | 3561 | 119 | 21 | 6 | 2 | 14.92 | 10.9 | 98.3 | 7.79 | 2.1 | 2.769 | 4 | 48.8 | 52.8 | 105.08 | 528.4 | 4.48 | 331.4 | 24.4 | 0.252 | 32 | 43.4 | 343.1 | 56.1 | 11.21624 | 19.5 | 19.9 | 4307 | 62.5 | 24.87 | 34.1 | 4308 | 7905.302 | 69.3 | 44.8 | 80.03 | 119.92 | 28.8 | 31.3 | 32.1 | 25.1 | 4304.5 | 36 | 27.1 | 78 | 31 | 43.5 | 44 | 10.2 | 0.86 | -18.7
|  | 3562 | 119 | 22 | 7 | 2 | 14.42 | 10.8 | 98.3 | 7.73 | 2.1 | 2.773 | 4 | 48.9 | 52.8 | 104.73 | 532.6 | 4.56 | 330.5 | 24.5 | 0.266 | 32 | 43.3 | 342.7 | 56 | 11.46535 | 19.4 | 19.7 | 4321 | 62.6 | 25.34 | 34.1 | 4321.9 | 7905.302 | 69.6 | 44.9 | 80.11 | 120.1 | 28.8 | 31.3 | 32.1 | 25.1 | 4314.8 | 36 | 27.1 | 78 | 31 | 43.5 | 43 | 10.2 | 0.1 | -12.5
|  | 3563 | 119 | 23 | 1 | 21 | 14.28 | 10.8 | 98.3 | 6.72 | 2.2 | 2.737 | 4.1 | 48.7 | 52.8 | 102.5 | 536.5 | 4.52 | 330.6 | 24.4 | 0.259 | 32 | 25.2 | 342.3 | 56.2 | 11.26024 | 19.4 | 19.9 | 4181 | 63.1 | 25.72 | 34.2 | 4182.1 | 7905.303 | 69.2 | 45 | 80.01 | 120.08 | 28.7 | 31.3 | 32.1 | 25.1 | 4246.8 | 41 | 22.4 | 78 | 31 | 30.6 | 28 | 5.5 | 0.9 | -20.3
|  | 3564 | 119 | 24 | 2 | 21 | 14.68 | 10.8 | 98.3 | 8.98 | 2.1 | 2.907 | 4.4 | 48.6 | 53 | 102.53 | 537.5 | 3.46 | 330.1 | 24.3 | 0.238 | 31.9 | 19.9 | 335.3 | 56.2 | 9.806542 | 19.6 | 19.7 | 3787 | 62.9 | 24.73 | 34.2 | 3787.6 | 7905.303 | 69 | 45.1 | 80.08 | 120 | 28.7 | 31.3 | 32.1 | 25.1 | 3873.2 | 34 | 20.4 | 78 | 31 | 20 | 20 | 3.9 | 0.35 | -20.3
|  | 3565 | 119 | 25 | 3 | 21 | 15.39 | 10.8 | 98.3 | 8.61 | 2.1 | 2.689 | 3.7 | 48.9 | 52.6 | 102.36 | 534.7 | 2.13 | 330.4 | 24.3 | 0.242 | 32.1 | 17.1 | 329.6 | 56.3 | 8.579075 | 19.5 | 19.7 | 3340 | 62.7 | 24.53 | 34.1 | 3343.1 | 7905.303 | 69.2 | 44.9 | 80.03 | 119.88 | 28.7 | 31.3 | 32.1 | 25.1 | 3550.8 | 30.5 | 19.2 | 78 | 31 | 18 | 18 | 2.4 | 0.06 | -13.3
|  | 3566 | 119 | 26 | 4 | 21 | 15.03 | 10.8 | 98.3 | 7.73 | 2.1 | 2.484 | 3.6 | 48.9 | 52.6 | 102.45 | 529.3 | 1.42 | 330.6 | 24.1 | 0.256 | 31.9 | 16 | 320.5 | 56.3 | 7.594646 | 19.6 | 19.8 | 2885 | 62.5 | 25.14 | 34.2 | 2888.1 | 7905.303 | 69.5 | 44.8 | 79.85 | 120.1 | 28.7 | 31.3 | 32 | 25.2 | 3050.8 | 27.5 | 18 | 78 | 31 | 16.5 | 16 | 1.2 | 0.58 | -18
|  | 3567 | 119 | 27 | 5 | 21 | 14.57 | 10.8 | 98.3 | 5.93 | 2 | 2.341 | 3.4 | 49 | 52.4 | 102.59 | 522.6 | 1.08 | 330.2 | 24.1 | 0.248 | 31.8 | 15.1 | 311 | 56.3 | 6.211158 | 19.4 | 19.9 | 2434 | 62.4 | 24.37 | 34.2 | 2435.6 | 7905.304 | 69.4 | 44.9 | 79.84 | 120.11 | 28.8 | 31.4 | 32 | 25.2 | 2571.8 | 25.5 | 17.3 | 78 | 31 | 15.3 | 16 | 0.4 | 0.78 | -20.3
|  | 3568 | 119 | 28 | 6 | 21 | 16.9 | 10.8 | 98.3 | 1.34 | 2.1 | 2.38 | 3.4 | 48.8 | 52.2 | 102.11 | 514.2 | 0.86 | 329.7 | 24.2 | 0.256 | 31.9 | 15.2 | 290.7 | 55.9 | 5.251083 | 19.4 | 19.8 | 1979 | 62.5 | 25.34 | 34.3 | 1980.7 | 7905.304 | 68.6 | 45 | 80.03 | 119.9 | 28.9 | 31.4 | 32 | 25.2 | 2075 | 23.5 | 16.5 | 78 | 32 | 15.7 | 15 | 0 | 0.04 | -14.1
|  | 3569 | 119 | 29 | 7 | 21 | 17.27 | 10.8 | 98.3 | 1.63 | 2.1 | 2.341 | 3 | 49 | 52 | 102.18 | 506.9 | 0.64 | 330.7 | 24.2 | 0.243 | 31.9 | 18.9 | 234.3 | 55.9 | 4.021121 | 19.5 | 19.8 | 1541 | 62.7 | 24.92 | 34.3 | 1540.8 | 7905.304 | 69.2 | 45 | 80.03 | 119.93 | 29 | 31.4 | 32 | 25.3 | 1591.2 | 13.5 | 16.9 | 78 | 32 | 18.8 | 18 | 0 | 0.04 | -11.7
|  | 3570 | 119 | 30 | 8 | 21 | 19.86 | 10.8 | 98.3 | 4.86 | 2.1 | 2.327 | 3.1 | 48.9 | 51.9 | 101.69 | 499.6 | 0.63 | 331.2 | 23.9 | 0.246 | 31.9 | 25.1 | 180.3 | 55.8 | 2.970922 | 19.5 | 19.8 | 1159 | 62.7 | 24.48 | 34.2 | 1158.6 | 7905.304 | 70.1 | 45.2 | 79.94 | 120.05 | 29.1 | 31.3 | 32.1 | 25.3 | 1293.8 | 15.5 | 17.6 | 78 | 32 | 23.5 | 21 | 0 | 0.02 | -9.4
|  | 3571 | 120 | 1 | 1 | 1 | 17.29 | 10.8 | 98.3 | 7.34 | 2 | 2.421 | 2.4 | 49.3 | 51.7 | 101.75 | 492.9 | 0.6 | 331.4 | 24.2 | 0.257 | 32.1 | 28 | 132.3 | 55.8 | 2.123517 | 19.4 | 19.7 | 838 | 62.9 | 24.2 | 34.2 | 835.6 | 7905.304 | 69.1 | 44.9 | 79.98 | 119.82 | 29.2 | 31.4 | 32.1 | 25.3 | 873.2 | 13.5 | 16.5 | 78 | 32 | 25.5 | 26 | 0 | 0.04 | -7.8
|  | 3572 | 120 | 2 | 2 | 1 | 15.98 | 10.8 | 98.3 | 9.74 | 2.1 | 2.653 | 2.4 | 49.2 | 51.5 | 102.46 | 489.5 | 0.62 | 334.2 | 24.1 | 0.225 | 32.1 | 42.5 | 120 | 55.6 | 2.078406 | 19.3 | 19.8 | 793 | 63 | 25.03 | 34.2 | 782.7 | 7905.304 | 69.6 | 45.2 | 79.94 | 119.94 | 29.2 | 31.4 | 32 | 25.3 | 767.8 | 14 | 18 | 78 | 33 | 41.2 | 38 | 1.6 | 0.04 | -4.7
|  | 3573 | 120 | 3 | 3 | 1 | 16.24 | 10.9 | 98.3 | 9.76 | 2.1 | 2.752 | 2.2 | 49.3 | 51.4 | 102.36 | 486.3 | 0.77 | 334.5 | 24 | 0.279 | 32.1 | 37.7 | 122.6 | 55.2 | 2.160573 | 19.6 | 19.8 | 826 | 63 | 24.98 | 34.2 | 831.6 | 7905.304 | 69.4 | 45 | 79.94 | 119.53 | 29.2 | 31.4 | 32.1 | 25.4 | 824 | 13.5 | 17.6 | 78 | 33 | 41.6 | 41 | 1.2 | 0.04 | -2.3
|  | 3574 | 120 | 4 | 4 | 1 | 15.61 | 10.9 | 98.3 | 9.74 | 2.1 | 2.762 | 2.2 | 49.3 | 51.5 | 102.3 | 483.3 | 0.88 | 334.9 | 23.8 | 0.249 | 32 | 36 | 121.7 | 54.7 | 2.124015 | 19.4 | 19.8 | 813 | 63 | 24.95 | 34.3 | 810.8 | 7905.304 | 69.3 | 45.2 | 80.14 | 119.96 | 29.2 | 31.4 | 32.1 | 25.3 | 812.5 | 16 | 17.3 | 78 | 32 | 35.7 | 35 | 1.2 | 0.04 | 0
|  | 3575 | 120 | 5 | 5 | 1 | 14.83 | 10.9 | 98.3 | 10 | 2.1 | 2.788 | 1.9 | 49.3 | 51.2 | 102.33 | 480.5 | 0.8 | 334.8 | 24 | 0.242 | 32.1 | 36.6 | 120.1 | 54.4 | 2.092664 | 19.4 | 19.8 | 801 | 62.6 | 24.95 | 34.2 | 802.8 | 7905.304 | 69.1 | 45.1 | 80.17 | 119.87 | 29.3 | 31.4 | 32.1 | 25.4 | 799 | 15.5 | 17.3 | 78 | 32 | 36.5 | 37 | 1.2 | 0.06 | 3.1
|  | 3576 | 120 | 6 | 6 | 1 | 14.35 | 10.8 | 98.3 | 10.23 | 2.1 | 2.798 | 2.1 | 49.3 | 51.4 | 102.34 | 477.8 | 0.82 | 334.4 | 23.6 | 0.241 | 31.8 | 37.7 | 120.1 | 53.8 | 2.108480832 | 19.4 | 19.8 | 800 | 62.4 | 25.17 | 34.1 | 798.5 | 7905.304 | 69 | 44.9 | 80 | 119.78 | 29.3 | 31.4 | 32.1 | 25.4 | 795.2 | 15 | 17.6 | 78 | 32 | 37.3 | 37 | 1.2 | 0.74 | 0
|  | 3577 | 120 | 7 | 7 | 1 | 14.88 | 10.8 | 98.3 | 10.22 | 2.1 | 2.79 | 2 | 49.1 | 51.1 | 102.31 | 474.9 | 0.82 | 335 | 23.9 | 0.253 | 32.2 | 37.5 | 119.8 | 52.9 | 2.071622208 | 19.4 | 19.9 | 800 | 62.7 | 24.73 | 34.3 | 803.7 | 7905.304 | 69.1 | 45 | 80.07 | 119.92 | 29.4 | 31.4 | 32.1 | 25.3 | 799 | 15 | 17.6 | 78 | 32 | 37.6 | 37 | 1.2 | 0.72 | -3.1
|  | 3578 | 120 | 8 | 1 | 12 | 15.06 | 10.9 | 98.3 | 10.07 | 2.1 | 2.883 | 2.3 | 49 | 51.3 | 103.53 | 472.1 | 0.72 | 333.9 | 24 | 0.211 | 32.2 | 58.3 | 120.9 | 52.3 | 2.387769 | 19.3 | 19.6 | 896 | 62.4 | 25.45 | 34.2 | 896.1 | 7905.304 | 69 | 45.2 | 79.89 | 119.83 | 29.3 | 31.4 | 32.1 | 25.3 | 824 | 11.5 | 20.4 | 78 | 32 | 42.7 | 48 | 3.9 | 0.06 | 3.9
|  | 3579 | 120 | 9 | 2 | 12 | 15.33 | 10.9 | 98.3 | 9.27 | 2.1 | 3.04 | 1.9 | 49.1 | 51 | 105.53 | 469.7 | 0.95 | 333 | 23.8 | 0.232 | 31.9 | 60.2 | 143.6 | 51.9 | 3.448253 | 19.4 | 19.8 | 1297 | 62.5 | 25.39 | 34.2 | 1296.1 | 7905.304 | 68.7 | 45.1 | 79.87 | 120.14 | 29.3 | 31.3 | 32.1 | 25.3 | 1187.5 | 7 | 22.4 | 78 | 33 | 62 | 63 | 5.5 | 0.04 | 7.8
|  | 3580 | 120 | 10 | 3 | 12 | 14.84 | 10.9 | 98.3 | 9.28 | 2.1 | 3.107 | 2.1 | 49.1 | 51.2 | 105.25 | 468.9 | 1.74 | 338.3 | 23.8 | 0.225 | 32.1 | 58.2 | 195.4 | 51.4 | 4.523995 | 19.5 | 20 | 1707 | 62.3 | 25.31 | 34.2 | 1705.1 | 7905.305 | 68.8 | 44.8 | 80 | 120.18 | 29.2 | 31.3 | 32.1 | 25.3 | 1494.5 | 19.5 | 23.1 | 78 | 32 | 57.6 | 57 | 7.1 | 0.08 | 12.5
|  | 3581 | 120 | 11 | 4 | 12 | 14.2 | 10.9 | 98.3 | 10.01 | 2.1 | 3.137 | 2 | 49.1 | 51.2 | 105.08 | 469.2 | 2.52 | 330.2 | 23.8 | 0.239 | 32.1 | 58.4 | 269.2 | 50.9 | 5.576337 | 19.5 | 19.8 | 2137 | 62 | 24.92 | 34.1 | 2134 | 7905.305 | 69.1 | 45 | 79.93 | 120.14 | 29.2 | 31.3 | 32.1 | 25.2 | 2099 | 22.5 | 25.1 | 78 | 32 | 58.8 | 58 | 8.6 | 0.88 | 10.2
|  | 3582 | 120 | 12 | 5 | 12 | 14.51 | 10.9 | 98.3 | 9.97 | 2.1 | 3.341 | 2.5 | 49 | 51.5 | 105.25 | 471.4 | 3.31 | 331 | 23.7 | 0.257 | 32.1 | 60.9 | 313.8 | 51.3 | 6.781401 | 19.5 | 19.9 | 2573 | 61.7 | 25.17 | 34.3 | 2572.8 | 7905.305 | 69.2 | 45 | 80 | 120.29 | 29.2 | 31.3 | 32.1 | 25.2 | 2412.5 | 24.5 | 27.1 | 78 | 32 | 60.8 | 59 | 10.6 | 0.84 | 3.9
|  | 3583 | 120 | 13 | 6 | 12 | 14.71 | 10.8 | 98.3 | 12.96 | 2.1 | 3.493 | 2.4 | 49.3 | 51.7 | 105.19 | 475.8 | 4.06 | 330.9 | 23.7 | 0.227 | 32.2 | 62.5 | 325.9 | 52.5 | 7.863152 | 19.4 | 19.7 | 3017 | 61.1 | 24.89 | 34.1 | 3014.8 | 7905.305 | 68.6 | 44.9 | 80.02 | 120.19 | 29.2 | 31.3 | 32 | 25.2 | 2895.2 | 27.5 | 28.6 | 78 | 32 | 61.2 | 61 | 12.2 | 0.68 | -0.8
|  | 3584 | 120 | 14 | 7 | 12 | 14.66 | 10.8 | 98.3 | 14.96 | 2.1 | 3.493 | 2.8 | 48.9 | 51.7 | 105.28 | 482.5 | 4.85 | 330.1 | 23.9 | 0.232 | 32.2 | 64.5 | 333.5 | 53.6 | 9.016252938 | 19.6 | 19.7 | 3479 | 61.2 | 24.75 | 34.3 | 3475.9 | 7905.306 | 68.7 | 45.4 | 79.94 | 120.07 | 29.1 | 31.4 | 32 | 25.1 | 3387.5 | 28.5 | 29.8 | 78 | 32 | 63.5 | 65 | 13.3 | 0.7 | -3.9
|  | 3585 | 120 | 15 | 8 | 12 | 14.8 | 10.8 | 98.3 | 16.06 | 2.1 | 3.499 | 3.4 | 48.8 | 52.1 | 105.2 | 490.7 | 5.75 | 330.7 | 23.7 | 0.208 | 32.2 | 67.6 | 341.4 | 54.2 | 10.41199 | 19.3 | 19.5 | 3938 | 61.4 | 25.25 | 34.4 | 3938.3 | 7905.306 | 68.8 | 45.1 | 80 | 120.2 | 29.1 | 31.4 | 32 | 25 | 3719.5 | 28.5 | 31.8 | 78 | 31 | 66.7 | 67 | 15.3 | 0.8 | -7.8
|  | 3586 | 120 | 16 | 1 | 2 | 14.17 | 10.8 | 98.3 | 15.58 | 2.1 | 3.281 | 3.3 | 49.1 | 52.3 | 103.06 | 500.3 | 6.64 | 330.4 | 23.7 | 0.428 | 32.3 | 50.5 | 346.1 | 54.9 | 10.96028 | 19.4 | 19.7 | 4248 | 61.5 | 24.64 | 34.2 | 4248 | 7905.307 | 69.2 | 45 | 79.97 | 120.3 | 29 | 31.4 | 32.1 | 25 | 4175.8 | 32 | 29 | 78 | 31 | 60.8 | 57 | 12.5 | 0.9 | -12.5
|  | 3587 | 120 | 17 | 2 | 2 | 15.12 | 10.8 | 98.3 | 12.12 | 2.2 | 2.967 | 3.9 | 48.8 | 52.7 | 102.54 | 508 | 6.39 | 330.3 | 23.8 | 0.269 | 31.9 | 43.8 | 346.2 | 55.2 | 11.60227 | 19.4 | 19.6 | 4308 | 61.7 | 25.72 | 34.1 | 4306 | 7905.308 | 69 | 45 | 79.98 | 120.16 | 28.9 | 31.4 | 32.1 | 25.1 | 4300 | 35.5 | 27.1 | 78 | 31 | 43.9 | 44 | 10.6 | 0.64 | -13.3
|  | 3588 | 120 | 18 | 3 | 2 | 14.51 | 10.9 | 98.3 | 9.53 | 2.1 | 2.817 | 4.1 | 48.7 | 52.7 | 103.97 | 514 | 5.23 | 330.4 | 23.7 | 0.24 | 32.1 | 41.5 | 344.1 | 55.4 | 11.25538 | 19.4 | 19.7 | 4303 | 62.4 | 24.98 | 34.3 | 4306.4 | 7905.308 | 69.3 | 45.2 | 80.04 | 119.79 | 28.8 | 31.3 | 32.1 | 25 | 4310 | 36.5 | 26.7 | 78 | 31 | 41.6 | 42 | 10.2 | 0.1 | -18.7
|  | 3589 | 120 | 19 | 4 | 2 | 14.55 | 10.9 | 98.3 | 8.27 | 2.1 | 2.762 | 4.2 | 48.6 | 52.8 | 104.71 | 519 | 4.55 | 330.7 | 23.8 | 0.233 | 32.2 | 41.7 | 343.9 | 55.6 | 11.33632 | 19.6 | 19.4 | 4291 | 62 | 25.23 | 34.1 | 4293.9 | 7905.309 | 69.3 | 45.1 | 80.02 | 119.78 | 28.8 | 31.3 | 32.1 | 25.1 | 4295.2 | 36.5 | 26.7 | 78 | 31 | 42 | 42 | 10.2 | 0.82 | -11.7
|  | 3590 | 120 | 20 | 5 | 2 | 14.89 | 10.9 | 98.3 | 7.98 | 2.1 | 2.773 | 3.7 | 49 | 52.7 | 105.38 | 523.5 | 4.37 | 330.7 | 23.7 | 0.235 | 32.1 | 43.5 | 342.8 | 55.9 | 11.17824 | 19.5 | 19.6 | 4308 | 62.4 | 24.78 | 34.1 | 4308.9 | 7905.309 | 68.5 | 44.9 | 79.92 | 119.97 | 28.8 | 31.3 | 32.1 | 25 | 4304.5 | 36 | 27.1 | 78 | 31 | 43.5 | 43 | 10.6 | 0.88 | -18
|  | 3591 | 120 | 21 | 6 | 2 | 14.42 | 10.8 | 98.3 | 7.82 | 2.1 | 2.774 | 4.3 | 48.7 | 53 | 104.91 | 528.1 | 4.48 | 330.2 | 23.8 | 0.266 | 31.9 | 42.1 | 342.5 | 56 | 11.42463 | 19.7 | 19.6 | 4321 | 62.6 | 25.25 | 34.2 | 4320 | 7905.31 | 68.7 | 45.1 | 79.88 | 120.03 | 28.7 | 31.3 | 32.1 | 25 | 4319.5 | 36 | 27.1 | 78 | 31 | 43.5 | 43 | 10.2 | 0.12 | -12.5
|  | 3592 | 120 | 22 | 7 | 2 | 14.32 | 10.8 | 98.3 | 7.44 | 2.1 | 2.748 | 4.3 | 48.6 | 52.8 | 104.43 | 531.9 | 4.47 | 330.6 | 23.9 | 0.272 | 31.9 | 41.8 | 342.5 | 55.8 | 11.19177 | 19.5 | 19.7 | 4308 | 62.9 | 24.81 | 34.3 | 4305.7 | 7905.31 | 69.3 | 45.1 | 80.07 | 120.06 | 28.7 | 31.3 | 32.1 | 25.1 | 4310 | 36.5 | 26.7 | 78 | 31 | 42 | 42 | 10.2 | 0.84 | -13.3
|  | 3593 | 120 | 23 | 1 | 21 | 14.17 | 10.9 | 98.3 | 6.63 | 2.1 | 2.688 | 4.2 | 48.8 | 53 | 102.46 | 535.6 | 4.31 | 330.4 | 23.9 | 0.253 | 32.1 | 25.6 | 340.5 | 56 | 10.99046 | 19.4 | 19.8 | 4170 | 63 | 25.17 | 34.3 | 4168.8 | 7905.311 | 69.5 | 45.2 | 80.17 | 120.12 | 28.7 | 31.3 | 32.1 | 25 | 4222.5 | 41.5 | 23.9 | 78 | 31 | 29.8 | 28 | 7.5 | 0.92 | -18.7
|  | 3594 | 120 | 24 | 2 | 21 | 14.93 | 10.9 | 98.3 | 8.03 | 2.1 | 2.844 | 4.4 | 48.5 | 52.9 | 102.65 | 536.4 | 3.37 | 329.9 | 23.9 | 0.249 | 32 | 19.8 | 335.3 | 56.1 | 9.864776 | 19.6 | 19.6 | 3785 | 62.8 | 24.89 | 34.1 | 3786.9 | 7905.311 | 69.3 | 45 | 80.12 | 120.22 | 28.7 | 31.3 | 32.1 | 25.1 | 3837.5 | 34 | 20.4 | 78 | 31 | 20.8 | 20 | 3.9 | 0.08 | -20.3
|  | 3595 | 120 | 25 | 3 | 21 | 14.63 | 10.9 | 98.3 | 8.03 | 2.1 | 2.629 | 4.2 | 48.6 | 52.8 | 102.79 | 533.8 | 2.07 | 330.1 | 23.9 | 0.24 | 32.1 | 17.5 | 328.4 | 56.3 | 8.554115 | 19.3 | 19.7 | 3333 | 62.6 | 24.51 | 34.3 | 3333.7 | 7905.311 | 69.3 | 45.2 | 79.95 | 120.4 | 28.7 | 31.3 | 32.1 | 25.1 | 3503.8 | 30 | 19.2 | 78 | 31 | 18 | 18 | 2.7 | 0.08 | -11.7
|  | 3596 | 120 | 26 | 4 | 21 | 14.32 | 10.9 | 98.3 | 7.09 | 2.1 | 2.449 | 3.5 | 48.8 | 52.3 | 102.61 | 528.9 | 1.35 | 330.8 | 24.1 | 0.255 | 32.1 | 16.3 | 320.4 | 56.3 | 7.452662 | 19.4 | 19.5 | 2885 | 62.5 | 24.67 | 34.2 | 2880.1 | 7905.312 | 69.3 | 45.1 | 79.97 | 120.13 | 28.7 | 31.3 | 32.1 | 25.1 | 3026.5 | 27.5 | 18 | 78 | 31 | 16.5 | 16 | 1.6 | 0.86 | -16.4
|  | 3597 | 120 | 27 | 5 | 21 | 14.54 | 10.9 | 98.3 | 5.74 | 2.1 | 2.351 | 3.1 | 49 | 52.1 | 102.55 | 522.4 | 0.98 | 330.7 | 24.2 | 0.255 | 31.9 | 15.2 | 310.6 | 56.2 | 6.356165 | 19.5 | 19.7 | 2430 | 62.5 | 24.98 | 34.2 | 2431.3 | 7905.312 | 69.2 | 45.1 | 79.98 | 119.95 | 28.8 | 31.3 | 32.1 | 25.2 | 2529.5 | 26.5 | 17.3 | 78 | 32 | 15.3 | 15 | 0.8 | 0.74 | -20.3
|  | 3598 | 120 | 28 | 6 | 21 | 17.16 | 10.9 | 98.3 | 1.53 | 2.1 | 2.382 | 3.3 | 48.7 | 52 | 102.12 | 514.1 | 0.76 | 330.3 | 24.3 | 0.256 | 32.1 | 15.9 | 288.9 | 56.1 | 5.071386 | 19.3 | 19.6 | 1976 | 62.7 | 24.51 | 34.2 | 1973.9 | 7905.312 | 69.6 | 45 | 79.84 | 120.04 | 28.9 | 31.3 | 32.1 | 25.2 | 2042.8 | 23 | 16.9 | 78 | 32 | 16.1 | 15 | 0.4 | 0.04 | -14.1
|  | 3599 | 120 | 29 | 7 | 21 | 17.41 | 10.9 | 98.3 | 1.81 | 2.1 | 2.36 | 3.3 | 48.7 | 52.1 | 102.33 | 506.8 | 0.59 | 330.8 | 24 | 0.251 | 31.8 | 19 | 233.3 | 56 | 3.982588 | 19.3 | 19.7 | 1533 | 62.7 | 24.81 | 34.4 | 1532.1 | 7905.312 | 68.9 | 45.2 | 79.98 | 120.2 | 29.1 | 31.3 | 32.1 | 25.3 | 1722.5 | 13 | 16.9 | 78 | 32 | 19.2 | 19 | 0 | 0.04 | -11.7
|  | 3600 | 120 | 30 | 8 | 21 | 19.75 | 10.9 | 98.3 | 4.87 | 2 | 2.341 | 3.1 | 48.9 | 52 | 101.89 | 499.6 | 0.54 | 330.6 | 24.1 | 0.24 | 31.9 | 23.1 | 179.8 | 55.8 | 2.898881 | 19.4 | 19.6 | 1136 | 62.3 | 24.37 | 34.3 | 1135 | 7905.312 | 69.5 | 45.2 | 80.08 | 120.01 | 29.1 | 31.4 | 32.1 | 25.3 | 1261.5 | 15.5 | 17.3 | 78 | 32 | 22.7 | 22 | 0 | 0.02 | -9.4