## Metadata Lists (hidden)
Laboratory:
Intertek
Southwest
Lubrizol
Yes/No:
Yes
No
Oil Code:
REO1006-2
REO300
REO3
Scheduled Length:
100HR
125HR
150HR
175HR
200HR
Validity:
Valid
Invalid
TBD
Lifters:
None
Notched
Etched

## Template
Test Information
General Test Information | [5 empty] | Test Validity | [5 empty] | Hardware Overview |  |  |  |  | Test Result Summary | [5 empty] | Engineering Comments
Significant downtime and multiple shutdowns
Laboratory: | Southwest |  |  |  |  | Scheduled length: |  |  | 200HR |  |  | Lifter modifications: |  | Etched |  |  | Average intake lifter area loss: |  | 121000 | µm2
Test ID: | 18-0-36 |  |  |  |  | Actual test length: |  |  | 200 | HRS |  | "Test" intake hardware used: |  | Yes |  |  | St. Dev. Intake lifter area loss: |  | 28000 | µm2
Test Stand: | 18 |  |  |  |  | Did the test experience a lobe failure: |  |  | No |  |  | Hours on engine (est.): |  | 456 | HRS |  | Average intake lifter volume loss: |  | 1.15 | mm3
Oil Code: | REO300 |  |  |  |  | E.O.T. oil consumption: |  |  | 292.2 | g |  | Hours on cylinder head (est.): |  | 456 | HRS |  | St. Dev. Intake lifter volume loss: |  | 0.28 | mm3
E.O.T. Date: | 2017-09-22 |  |  |  |  | Any indication of non-rotating lifters? |  |  | No |  |  | Hours on clutch (est.): |  | 456 | HRS |  | E.O.T. ICP Iron: |  | 123 | ppm
101HR Operational Data (3600 Seconds)
OBD-II Parameters
Data Dictionary Name: |  | Time | Cycle Number |  |  | Stage Identification | AFR | AIRHUM | BAROP | BLOWBY | BMEP | CCASEP | COLDT | COLIN | COLOUT | EXHPR | EXHT | FFLO | FUELP | FUELT | INAIRP | INAIRT | MAP | OILGP | OILT | POWER | RACINT | RACOUT | RPM | SUMPT | TORQUE | TSTCLT1 | Optional Non-ASTM Parameters |  |  |  | Parameters Recently Added | [5 empty] | P12 | P14 | P17 | P5 | P15 | P4 | P11 | P69 | P20 | P6
Data Dictionary Parameter Description: |  |  |  | Cycle Time | Stage Time |  | Air Fuel Ratio | Intake Air Humidity | Barometric Pressure | Blowby Flow Rate | Brake Mean Effective Pressure | Crankcase Gas Pressure | Coolant Delta | Coolant Temperature Into Engine | Coolant Temperature Out of Engine | Exhaust Pressure | Exhaust Gas Temperature | Fuel Flow Rate | Fuel Rail Pressure | Fuel Rail Temperature | Intake Air Presure | Intake Air Temperature | Intake Manifold Pressure | Oil Gallery Pressure | Engine Oil Gallery (Temp.) | Engine Power | Rocker Cover Coolant In Temp. | Rocker Cover Coolant Out Temp. | Engine Speed (Dyno) | Engine Oil Sump (Temp.) | Engine Torque | Test Cell Air Temperature | Engine Speed (Flywheel) | Total Fuel Used | Coolant Inlet Pressure | Load Cell Temperature | Engine Coolant Flow Rate | Rocker Cover Coolant Flow Rate | Blowby Temperature (Controlled) | Valve Cover Blowby Gas Out | Blowby Gas in Oil Separator (Optional) | Blowby Coolant at Outlet | Engine Speed | Ignition Timing Advance | Abs. Throttle Position | Engine Coolant Temp. | Intake Air Temperature | Absolute Load | MAP | Pedal Position | Bank 1 Sensor 1 | Bank 1 STFT
Units: |  | Sec | Cycle | Sec | Sec | Stage | :1 | g/kg | kPa | L/min | BAR | kPa | °C | °C | °C | kPaa | °C | kg/hr | kPa | °C | kPa | °C | kPaa | kPa | °C | KW | °C | °C | rpm | °C | Nm | °C | rpm | L | kPa | °C | L/min | L/min | °C | °C | °C | °C | RPM | Deg | % | °C | °C | % | kPa | % | V | %
|  | 1 | 1 | 1 | 1 | 1 | 16.5 | 11.5 | 98.5 | 7.22 | 2.1 | 2.633 | 2.5 | 49.9 | 52.4 | 104.5 | 495.4 | 0.56 | 331.1 | 23.9 | 0.182 | 31.9 | 31.6 | 143.7 | 56.6 | 2.473467 | 19.7 | 20.1 | 946 | 63.3 | 24.97 | 33.5 | 942.8 | 8101.214 | 61.4 | 44.9 | 79.98 | 120.16 | 29 | 30.3 | 31.5 | 26.3 | 2528 | 24 | 27.8 | 78 | 30 | 59.6 | 61 | 9.4 | 0.82 | 7
|  | 2 | 1 | 2 | 2 | 1 | 15.55 | 11.5 | 98.5 | 7.96 | 2.1 | 2.743 | 2.2 | 50 | 52.2 | 104.27 | 491.8 | 0.66 | 331.5 | 24.2 | 0.26 | 32.1 | 38.8 | 128 | 56.5 | 2.387235 | 19.6 | 20 | 923 | 63.3 | 24.7 | 33.2 | 924.5 | 8101.214 | 60.8 | 45.1 | 79.77 | 120.11 | 29.1 | 30.3 | 31.6 | 26.4 | 2528 | 24 | 27.8 | 78 | 30 | 59.6 | 61 | 9.4 | 0.82 | 7
|  | 3 | 1 | 3 | 3 | 1 | 15.42 | 11.5 | 98.5 | 8.06 | 2.1 | 2.743 | 2.6 | 49.8 | 52.4 | 104.25 | 488.6 | 0.81 | 331.9 | 23.9 | 0.256 | 32.1 | 32.6 | 124.3 | 56.2 | 2.319398 | 19.5 | 20 | 891 | 63.5 | 24.86 | 33.5 | 889.8 | 8101.214 | 61.3 | 45.1 | 79.93 | 120.16 | 29.1 | 30.3 | 31.6 | 26.4 | 2528 | 24 | 27.8 | 78 | 30 | 59.6 | 61 | 9.4 | 0.82 | 7
|  | 4 | 1 | 4 | 4 | 1 | 14.49 | 11.5 | 98.5 | 8.62 | 2.1 | 2.747 | 1.7 | 50.1 | 51.9 | 104.39 | 485.8 | 0.83 | 334.5 | 23.8 | 0.234 | 32 | 37.1 | 124.7 | 55.6 | 2.171019 | 19.7 | 20.1 | 834 | 63.8 | 24.86 | 33.3 | 835.6 | 8101.214 | 61.2 | 44.9 | 79.97 | 120.34 | 29.1 | 30.2 | 31.6 | 26.4 | 2528 | 24 | 27.8 | 78 | 30 | 59.6 | 61 | 9.4 | 0.82 | 7
|  | 5 | 1 | 5 | 5 | 1 | 15.24 | 11.5 | 98.6 | 9.15 | 2.1 | 2.782 | 2 | 50.1 | 52.1 | 104.32 | 482.9 | 0.82 | 335.3 | 24 | 0.244 | 32.2 | 38.9 | 123.1 | 55.2 | 2.204212 | 19.6 | 19.6 | 841 | 63.3 | 25.03 | 33.5 | 837.8 | 8101.214 | 61.4 | 45 | 80.02 | 120.1 | 29.1 | 30.3 | 31.6 | 26.4 | 2528 | 24 | 27.8 | 78 | 30 | 59.6 | 61 | 9.4 | 0.82 | 7
|  | 6 | 1 | 6 | 6 | 1 | 15.17 | 11.5 | 98.6 | 9.11 | 2.1 | 2.801 | 2 | 49.9 | 52 | 104.36 | 480.1 | 0.83 | 334.7 | 24.1 | 0.28 | 32.2 | 35.4 | 124.5 | 54.7 | 2.203349904 | 19.5 | 20 | 840 | 63.3 | 25.05 | 33.5 | 841.7 | 8101.214 | 60.9 | 45 | 79.95 | 120.16 | 29.1 | 30.2 | 31.6 | 26.4 | 2528 | 24 | 27.8 | 78 | 30 | 59.6 | 61 | 9.4 | 0.82 | 7
|  | 7 | 1 | 7 | 7 | 1 | 14.36 | 11.5 | 98.5 | 9.25 | 2.1 | 2.783 | 2.3 | 49.8 | 52 | 104.32 | 477.6 | 0.84 | 333 | 24 | 0.183 | 31.8 | 35.6 | 124.9 | 54 | 2.101995 | 19.7 | 19.7 | 802 | 63.2 | 25.03 | 33.5 | 803.3 | 8101.214 | 61 | 44.9 | 79.92 | 120.13 | 29.1 | 30.2 | 31.6 | 26.4 | 2528 | 24 | 27.8 | 78 | 30 | 59.6 | 61 | 9.4 | 0.82 | 7
|  | 8 | 1 | 8 | 1 | 12 | 14.95 | 11.5 | 98.5 | 9.4 | 2.1 | 2.895 | 2.1 | 49.5 | 51.6 | 104.28 | 474.8 | 0.78 | 335.2 | 24.1 | 0.18 | 32.3 | 58.4 | 127.8 | 53.7 | 2.361072354 | 19.4 | 19.8 | 893 | 63.1 | 25.25 | 33.5 | 889.5 | 8101.215 | 60.8 | 44.8 | 79.92 | 120.27 | 29.1 | 30.2 | 31.6 | 26.4 | 2528 | 24 | 27.8 | 78 | 30 | 59.6 | 61 | 9.4 | 0.82 | 7
|  | 9 | 1 | 9 | 2 | 12 | 15.46 | 11.5 | 98.5 | 8.82 | 2.1 | 3.05 | 2.4 | 49.5 | 51.9 | 104.92 | 472.4 | 1.1 | 334.4 | 24 | 0.296 | 32 | 61.4 | 145.5 | 53.1 | 3.386801 | 19.6 | 19.8 | 1284 | 63 | 25.19 | 33.6 | 1281 | 8101.215 | 61.5 | 45.1 | 80.08 | 120.09 | 29.1 | 30.2 | 31.6 | 26.3 | 2528 | 24 | 27.8 | 78 | 30 | 59.6 | 61 | 9.4 | 0.82 | 7
|  | 10 | 1 | 10 | 3 | 12 | 14.78 | 11.5 | 98.5 | 9.23 | 2.1 | 3.14 | 2.2 | 49.7 | 51.9 | 105.32 | 471.5 | 1.85 | 338.5 | 24.1 | 0.324 | 32.3 | 58.6 | 194.8 | 52.7 | 4.451489 | 19.5 | 19.7 | 1691 | 62.8 | 25.14 | 33.5 | 1691.7 | 8101.215 | 60.9 | 44.9 | 80.03 | 119.9 | 29.1 | 30.2 | 31.6 | 26.3 | 2528 | 24 | 27.8 | 78 | 30 | 59.6 | 61 | 9.4 | 0.82 | 7
|  | 11 | 1 | 11 | 4 | 12 | 14.16 | 11.5 | 98.5 | 9.65 | 2.1 | 3.167 | 2.2 | 49.7 | 52 | 105.38 | 472 | 2.58 | 331.3 | 23.8 | 0.277 | 32.1 | 59.7 | 262.9 | 52.1 | 5.570861646 | 19.3 | 20 | 2107 | 63.1 | 25.25 | 33.6 | 2108.7 | 8101.215 | 61.9 | 44.9 | 79.9 | 119.92 | 29.1 | 30.2 | 31.6 | 26.3 | 2528 | 24 | 27.8 | 78 | 30 | 59.6 | 61 | 9.4 | 0.82 | 7
|  | 12 | 1 | 12 | 5 | 12 | 14.35 | 11.5 | 98.5 | 10.06 | 2.1 | 3.385 | 2.6 | 49.5 | 52.1 | 105.29 | 474.3 | 3.35 | 330.9 | 23.8 | 0.181 | 32.3 | 61.3 | 310.1 | 52.5 | 6.585311502 | 19.4 | 19.8 | 2541 | 63 | 24.75 | 33.6 | 2540.7 | 8101.215 | 61.1 | 45 | 79.99 | 119.93 | 29.1 | 30.3 | 31.6 | 26.3 | 2528 | 24 | 27.8 | 78 | 30 | 59.6 | 61 | 9.4 | 0.82 | 7
|  | 13 | 1 | 13 | 6 | 12 | 14.44 | 11.5 | 98.5 | 12.78 | 2.1 | 3.514 | 2.5 | 49.8 | 52.2 | 105.43 | 479 | 4.13 | 331.6 | 23.8 | 0.266 | 32.2 | 63 | 321.6 | 53.4 | 7.82305 | 19.6 | 20 | 2998 | 62.6 | 24.92 | 33.6 | 2994.8 | 8101.216 | 61.2 | 45 | 79.97 | 119.94 | 29.1 | 30.2 | 31.6 | 26.3 | 2528 | 24 | 27.8 | 78 | 30 | 59.6 | 61 | 9.4 | 0.82 | 7
|  | 14 | 1 | 14 | 7 | 12 | 14.26 | 11.5 | 98.5 | 14.35 | 2.1 | 3.547 | 3.1 | 49.5 | 52.6 | 105.4 | 486.1 | 4.97 | 331.1 | 23.9 | 0.251 | 32 | 65 | 331.4 | 54.3 | 9.038875 | 19.7 | 19.7 | 3457 | 62.3 | 24.97 | 33.6 | 3455.6 | 8101.216 | 61.1 | 45.1 | 79.98 | 119.99 | 29.1 | 30.3 | 31.6 | 26.3 | 2528 | 24 | 27.8 | 78 | 30 | 59.6 | 61 | 9.4 | 0.82 | 7
|  | 15 | 1 | 15 | 8 | 12 | 14.3 | 11.5 | 98.5 | 15.55 | 2.1 | 3.497 | 3.4 | 49.4 | 52.8 | 105.25 | 494.7 | 5.8 | 331.2 | 23.8 | 0.245 | 32 | 68.2 | 336.4 | 55.1 | 10.35578 | 19.5 | 19.9 | 3909 | 62.2 | 25.3 | 33.6 | 3908.3 | 8101.217 | 61.2 | 44.9 | 80 | 120 | 29 | 30.3 | 31.6 | 26.3 | 2528 | 24 | 27.8 | 78 | 30 | 59.6 | 61 | 9.4 | 0.82 | 7
|  | 16 | 1 | 16 | 1 | 2 | 14.4 | 11.5 | 98.5 | 15.11 | 2.1 | 3.32 | 3.6 | 49.4 | 53 | 104.88 | 504.5 | 6.65 | 331.4 | 23.6 | 0.425 | 32.1 | 53.3 | 341.3 | 55.7 | 11.10856 | 19.5 | 19.9 | 4235 | 61.9 | 25.05 | 33.4 | 4235.6 | 8101.217 | 61.3 | 44.8 | 79.97 | 119.98 | 28.9 | 30.3 | 31.6 | 26.2 | 2528 | 24 | 27.8 | 78 | 30 | 59.6 | 61 | 9.4 | 0.82 | 7
|  | 17 | 1 | 17 | 2 | 2 | 14.61 | 11.5 | 98.5 | 12.16 | 2.1 | 3.037 | 3.9 | 49.3 | 53.2 | 103.54 | 512.8 | 6.52 | 331.7 | 23.9 | 0.245 | 32 | 45.5 | 341.2 | 55.9 | 11.49217 | 19.6 | 20 | 4309 | 62.5 | 25.47 | 33.6 | 4310 | 8101.218 | 61.5 | 45 | 80.1 | 120.05 | 28.9 | 30.3 | 31.6 | 26.2 | 2528 | 24 | 27.8 | 78 | 30 | 59.6 | 61 | 9.4 | 0.82 | 7
|  | 18 | 1 | 18 | 3 | 2 | 14.29 | 11.5 | 98.6 | 9.82 | 2.1 | 2.892 | 3.8 | 49.6 | 53.4 | 103.05 | 518.9 | 5.39 | 330.9 | 23.8 | 0.237 | 31.9 | 43 | 340.3 | 56.2 | 11.28315 | 19.6 | 19.9 | 4324 | 62.7 | 24.92 | 33.6 | 4322.9 | 8101.219 | 61.1 | 44.8 | 80.16 | 120.26 | 28.9 | 30.3 | 31.6 | 26.2 | 2528 | 24 | 27.8 | 78 | 30 | 59.6 | 61 | 9.4 | 0.82 | 7
|  | 19 | 1 | 19 | 4 | 2 | 14.71 | 11.5 | 98.6 | 8.67 | 2.1 | 2.821 | 4.1 | 49.5 | 53.6 | 103.01 | 523.9 | 4.72 | 331.5 | 23.9 | 0.244 | 32 | 42.6 | 338.8 | 56.5 | 11.32102 | 19.7 | 19.7 | 4316 | 62.8 | 25.05 | 33.5 | 4315.3 | 8101.219 | 61.4 | 45 | 80 | 120.07 | 28.9 | 30.3 | 31.6 | 26.2 | 2528 | 24 | 27.8 | 78 | 30 | 59.6 | 61 | 9.4 | 0.82 | 7
|  | 20 | 1 | 20 | 5 | 2 | 14.65 | 11.5 | 98.5 | 8.02 | 2.1 | 2.806 | 3.8 | 49.6 | 53.4 | 103.16 | 528.5 | 4.46 | 331.1 | 23.7 | 0.245 | 31.9 | 43 | 338.5 | 56.7 | 11.15376 | 19.5 | 19.8 | 4309 | 63 | 24.72 | 33.7 | 4309.6 | 8101.22 | 61.4 | 45 | 80.04 | 119.9 | 28.9 | 30.3 | 31.6 | 26.2 | 2528 | 24 | 27.8 | 78 | 30 | 59.6 | 61 | 9.4 | 0.82 | 7
|  | 21 | 1 | 21 | 6 | 2 | 14.27 | 11.5 | 98.5 | 7.88 | 2.1 | 2.806 | 3.9 | 49.5 | 53.4 | 103.76 | 532.4 | 4.4 | 331.7 | 23.9 | 0.25 | 32.1 | 43 | 337.4 | 56.8 | 11.2643934 | 19.5 | 19.9 | 4303 | 63.2 | 25 | 33.4 | 4303.9 | 8101.22 | 61.6 | 44.7 | 80.06 | 120.23 | 28.8 | 30.3 | 31.6 | 26.2 | 2528 | 24 | 27.8 | 78 | 30 | 59.6 | 61 | 9.4 | 0.82 | 7
|  | 22 | 1 | 22 | 7 | 2 | 14.62 | 11.5 | 98.5 | 7.81 | 2.1 | 2.812 | 4.1 | 49.5 | 53.6 | 105.1 | 536.5 | 4.38 | 331.4 | 23.7 | 0.244 | 32.1 | 43.2 | 337.9 | 56.8 | 11.2517 | 19.5 | 19.7 | 4293 | 63.3 | 25.03 | 33.7 | 4294.9 | 8101.22 | 61.1 | 45 | 80.1 | 120.19 | 28.8 | 30.2 | 31.6 | 26.2 | 2528 | 24 | 27.8 | 78 | 30 | 59.6 | 61 | 9.4 | 0.82 | 7
|  | 23 | 1 | 23 | 1 | 21 | 14.14 | 11.5 | 98.5 | 7.21 | 2.1 | 2.752 | 3.7 | 49.6 | 53.3 | 105.33 | 540.1 | 4.37 | 331.5 | 23.7 | 0.21 | 31.9 | 27.5 | 337.3 | 57.1 | 10.8784 | 19.5 | 19.9 | 4184 | 63.5 | 24.83 | 33.5 | 4183.2 | 8101.221 | 61.2 | 44.8 | 80.17 | 120.09 | 28.8 | 30.3 | 31.6 | 26.2 | 2528 | 24 | 27.8 | 78 | 30 | 59.6 | 61 | 9.4 | 0.82 | 7
|  | 24 | 1 | 24 | 2 | 21 | 14.51 | 11.5 | 98.5 | 9.03 | 2.1 | 2.919 | 4.2 | 49.4 | 53.6 | 105.26 | 541.4 | 3.54 | 331.2 | 23.6 | 0.281 | 31.8 | 20.4 | 332 | 57 | 9.9685824 | 19.6 | 19.8 | 3808 | 63.6 | 25 | 33.7 | 3807.6 | 8101.221 | 61.4 | 45 | 80.15 | 120.05 | 28.8 | 30.2 | 31.6 | 26.3 | 2528 | 24 | 27.8 | 78 | 30 | 59.6 | 61 | 9.4 | 0.82 | 7
|  | 25 | 1 | 25 | 3 | 21 | 15.5 | 11.5 | 98.5 | 8.52 | 2.1 | 2.691 | 4 | 49.6 | 53.6 | 105.33 | 539.1 | 2.18 | 331.2 | 23.9 | 0.235 | 32 | 18.1 | 327.2 | 57.3 | 8.84567709 | 19.2 | 19.4 | 3375 | 63.3 | 25.03 | 33.6 | 3377 | 8101.222 | 61.1 | 45.2 | 80.17 | 119.87 | 28.8 | 30.3 | 31.5 | 26.3 | 2528 | 24 | 27.8 | 78 | 30 | 59.6 | 61 | 9.4 | 0.82 | 7
|  | 26 | 1 | 26 | 4 | 21 | 14.5 | 11.5 | 98.5 | 7.22 | 2.1 | 2.523 | 3.4 | 50.1 | 53.5 | 105.13 | 534.4 | 1.44 | 331.1 | 23.6 | 0.273 | 32 | 15.6 | 320.1 | 57.3 | 7.64282 | 19.5 | 19.9 | 2936 | 63.4 | 24.86 | 33.5 | 2936.7 | 8101.222 | 61.7 | 44.9 | 80 | 120 | 28.7 | 30.2 | 31.6 | 26.4 | 2528 | 24 | 27.8 | 78 | 30 | 59.6 | 61 | 9.4 | 0.82 | 7
|  | 27 | 1 | 27 | 5 | 21 | 14.78 | 11.5 | 98.5 | 5.27 | 2.1 | 2.51 | 3.5 | 49.8 | 53.3 | 105.19 | 527.5 | 1.06 | 330.9 | 23.7 | 0.197 | 32.1 | 14.8 | 310.8 | 57.3 | 6.421947 | 19.3 | 19.7 | 2486 | 63.7 | 24.67 | 33.5 | 2487.8 | 8101.222 | 61.2 | 45 | 79.85 | 119.92 | 28.9 | 30.3 | 31.6 | 26.3 | 2528 | 24 | 27.8 | 78 | 30 | 59.6 | 61 | 9.4 | 0.82 | 7
|  | 28 | 1 | 28 | 6 | 21 | 16.75 | 11.5 | 98.5 | 3.96 | 2.1 | 2.55 | 2.9 | 49.8 | 52.7 | 104.99 | 518.9 | 0.79 | 331 | 23.6 | 0.238 | 32 | 16.6 | 294.5 | 57.2 | 5.239914 | 19.6 | 20 | 2040 | 63.6 | 24.53 | 33.4 | 2038.5 | 8101.222 | 61.3 | 45 | 79.98 | 120.13 | 28.9 | 30.3 | 31.6 | 26.3 | 2528 | 24 | 27.8 | 78 | 30 | 59.6 | 61 | 9.4 | 0.82 | 7
|  | 29 | 1 | 29 | 7 | 21 | 18.64 | 11.5 | 98.5 | 2.91 | 2 | 2.507 | 2.9 | 49.8 | 52.7 | 104.89 | 511 | 0.63 | 331.5 | 23.6 | 0.245 | 31.9 | 19 | 244.7 | 57 | 4.100842 | 19.5 | 19.7 | 1609 | 63.5 | 24.34 | 33.7 | 1612.9 | 8101.222 | 61.4 | 45 | 80.07 | 120.25 | 29 | 30.2 | 31.6 | 26.4 | 2528 | 24 | 27.8 | 78 | 30 | 59.6 | 61 | 9.4 | 0.82 | 7
|  | 30 | 1 | 30 | 8 | 21 | 20.5 | 11.5 | 98.5 | 5.16 | 2.1 | 2.495 | 2.7 | 49.7 | 52.4 | 104.53 | 503.2 | 0.55 | 331.5 | 23.9 | 0.268 | 31.8 | 22.6 | 190.1 | 56.6 | 3.128537 | 19.5 | 20 | 1218 | 63.7 | 24.53 | 33.6 | 1221.6 | 8101.222 | 62 | 45 | 80.1 | 120.17 | 29 | 30.3 | 31.6 | 26.5 | 2528 | 24 | 27.8 | 78 | 30 | 59.6 | 61 | 9.4 | 0.82 | 7
|  | 31 | 2 | 1 | 1 | 1 | 16.42 | 11.5 | 98.6 | 6.93 | 2.1 | 2.597 | 2.3 | 49.9 | 52.2 | 104.71 | 495.9 | 0.52 | 331 | 23.9 | 0.183 | 31.9 | 30.9 | 144.1 | 56.7 | 2.441549 | 19.2 | 19.8 | 944 | 63.6 | 24.7 | 33.6 | 943.5 | 8101.222 | 61.2 | 44.9 | 79.91 | 119.89 | 29 | 30.3 | 31.5 | 26.4 | 2528 | 24 | 27.8 | 78 | 30 | 59.6 | 61 | 9.4 | 0.82 | 7
|  | 32 | 2 | 2 | 2 | 1 | 15.52 | 11.5 | 98.6 | 7.93 | 2.1 | 2.721 | 2.7 | 49.7 | 52.3 | 104.73 | 492.2 | 0.61 | 331.6 | 23.8 | 0.261 | 31.9 | 39.1 | 127.3 | 56.4 | 2.389475484 | 19.7 | 19.6 | 922 | 63.6 | 24.75 | 33.6 | 922 | 8101.222 | 60.5 | 44.6 | 79.9 | 120.02 | 29.1 | 30.2 | 31.6 | 26.4 | 2528 | 24 | 27.8 | 78 | 30 | 59.6 | 61 | 9.4 | 0.82 | 7
|  | 33 | 2 | 3 | 3 | 1 | 15.42 | 11.5 | 98.6 | 8.1 | 2.1 | 2.7 | 2.4 | 49.7 | 52 | 104.5 | 489.2 | 0.78 | 331.9 | 23.7 | 0.238 | 32.1 | 33.2 | 128.1 | 55.9 | 2.3403132 | 19.3 | 19.6 | 894 | 63.5 | 25 | 33.7 | 891 | 8101.222 | 61.4 | 44.8 | 79.75 | 120.03 | 29.1 | 30.2 | 31.6 | 26.4 | 2528 | 24 | 27.8 | 78 | 30 | 59.6 | 61 | 9.4 | 0.82 | 7
|  | 34 | 2 | 4 | 4 | 1 | 14.52 | 11.5 | 98.6 | 8.59 | 2.1 | 2.727 | 2.1 | 49.9 | 52 | 104.77 | 486.2 | 0.83 | 333.4 | 23.7 | 0.249 | 32.1 | 34.8 | 127.7 | 55.8 | 2.206001 | 19.4 | 19.6 | 838 | 63.4 | 25.14 | 33.5 | 837.1 | 8101.222 | 60.9 | 44.9 | 79.97 | 120.2 | 29.1 | 30.2 | 31.6 | 26.4 | 2528 | 24 | 27.8 | 78 | 30 | 59.6 | 61 | 9.4 | 0.82 | 7
|  | 35 | 2 | 5 | 5 | 1 | 15.06 | 11.5 | 98.6 | 9.23 | 2.1 | 2.761 | 2.2 | 49.8 | 52 | 104.5 | 483.4 | 0.81 | 335.6 | 23.4 | 0.267 | 31.9 | 39.7 | 126.3 | 55.1 | 2.162276622 | 19.3 | 19.9 | 825 | 63.4 | 25.03 | 33.6 | 830.4 | 8101.223 | 61.5 | 45 | 79.86 | 119.88 | 29.1 | 30.2 | 31.6 | 26.4 | 2528 | 24 | 27.8 | 78 | 30 | 59.6 | 61 | 9.4 | 0.82 | 7
|  | 36 | 2 | 6 | 6 | 1 | 15.46 | 11.5 | 98.5 | 9.14 | 2.1 | 2.794 | 2.2 | 49.9 | 52.1 | 104.67 | 480.8 | 0.8 | 334.4 | 23.8 | 0.265 | 32.2 | 36.5 | 123.4 | 54.7 | 2.18998 | 19.3 | 19.6 | 844 | 63.2 | 24.78 | 33.6 | 842.9 | 8101.223 | 61.1 | 45 | 79.94 | 120.09 | 29.1 | 30.2 | 31.6 | 26.4 | 2528 | 24 | 27.8 | 78 | 30 | 59.6 | 61 | 9.4 | 0.82 | 7
|  | 37 | 2 | 7 | 7 | 1 | 14.58 | 11.5 | 98.5 | 9.25 | 2.1 | 2.782 | 2.2 | 49.8 | 52 | 104.45 | 477.9 | 0.84 | 334.3 | 23.8 | 0.226 | 32.1 | 35.6 | 122.7 | 54.2 | 2.140334 | 19.3 | 19.7 | 815 | 62.9 | 25.08 | 33.5 | 814.1 | 8101.223 | 61.6 | 45.1 | 80.04 | 120.06 | 29.1 | 30.2 | 31.6 | 26.4 | 2528 | 24 | 27.8 | 78 | 30 | 59.6 | 61 | 9.4 | 0.82 | 7
|  | 38 | 2 | 8 | 1 | 12 | 14.58 | 11.5 | 98.5 | 9.28 | 2.1 | 2.882 | 2.1 | 49.8 | 51.9 | 104.57 | 475.3 | 0.84 | 334.7 | 23.6 | 0.182 | 32.1 | 57.2 | 125.2 | 53.7 | 2.342422 | 19.5 | 19.7 | 887 | 62.9 | 25.22 | 33.5 | 889.4 | 8101.223 | 61.3 | 44.8 | 79.93 | 120.02 | 29.2 | 30.2 | 31.6 | 26.4 | 2528 | 24 | 27.8 | 78 | 30 | 59.6 | 61 | 9.4 | 0.82 | 7
|  | 39 | 2 | 9 | 2 | 12 | 15.23 | 11.5 | 98.5 | 8.94 | 2.1 | 3.066 | 2 | 49.6 | 51.6 | 104.73 | 472.8 | 1.06 | 335.3 | 23.5 | 0.313 | 32.1 | 61.4 | 146.7 | 53 | 3.344321 | 19.4 | 19.8 | 1276 | 63 | 25.03 | 33.7 | 1272.8 | 8101.223 | 61.3 | 45.2 | 79.96 | 119.88 | 29.2 | 30.2 | 31.6 | 26.4 | 2528 | 24 | 27.8 | 78 | 30 | 59.6 | 61 | 9.4 | 0.82 | 7
|  | 40 | 2 | 10 | 3 | 12 | 14.64 | 11.5 | 98.5 | 9.22 | 2.1 | 3.146 | 2.3 | 49.6 | 51.8 | 105.19 | 472 | 1.82 | 337.8 | 23.7 | 0.288 | 32.2 | 59.1 | 194.2 | 52.7 | 4.485133 | 19.3 | 19.8 | 1689 | 62.9 | 25.36 | 33.6 | 1687.3 | 8101.223 | 61.4 | 44.9 | 79.84 | 119.88 | 29.1 | 30.2 | 31.6 | 26.4 | 2528 | 24 | 27.8 | 78 | 30 | 59.6 | 61 | 9.4 | 0.82 | 7
|  | 41 | 2 | 11 | 4 | 12 | 14.19 | 11.5 | 98.5 | 9.74 | 2.1 | 3.197 | 2.5 | 49.6 | 52.1 | 105.23 | 472.3 | 2.59 | 331.8 | 22.8 | 0.247 | 32.4 | 59.5 | 260.8 | 52.2 | 5.517082 | 19.5 | 19.5 | 2105 | 62.9 | 25.03 | 33.6 | 2104.3 | 8101.223 | 61.2 | 44.7 | 79.83 | 120.17 | 29.1 | 30.3 | 31.6 | 26.3 | 2528 | 24 | 27.8 | 78 | 30 | 59.6 | 61 | 9.4 | 0.82 | 7
|  | 42 | 2 | 12 | 5 | 12 | 14.31 | 11.5 | 98.6 | 10.16 | 2.1 | 3.419 | 2.2 | 49.9 | 52.1 | 105.25 | 474.7 | 3.32 | 331.3 | 23.5 | 0.186 | 32.1 | 61.7 | 309.7 | 52.4 | 6.681098 | 19.3 | 19.8 | 2541 | 62.6 | 25.11 | 33.5 | 2535.8 | 8101.224 | 61.1 | 44.9 | 79.92 | 119.94 | 29 | 30.2 | 31.6 | 26.3 | 2528 | 24 | 27.8 | 78 | 30 | 59.6 | 61 | 9.4 | 0.82 | 7
|  | 43 | 2 | 13 | 6 | 12 | 14.49 | 11.5 | 98.6 | 12.86 | 2.1 | 3.54 | 2.4 | 49.8 | 52.2 | 105.23 | 479.4 | 4.15 | 331.3 | 23.9 | 0.225 | 32.1 | 63 | 321.4 | 53.4 | 7.853369 | 19.5 | 19.5 | 2994 | 61.7 | 25.05 | 33.6 | 2991.7 | 8101.224 | 61.1 | 45 | 79.93 | 120.13 | 29.2 | 30.2 | 31.6 | 26.3 | 2528 | 24 | 27.8 | 78 | 30 | 59.6 | 61 | 9.4 | 0.82 | 7
|  | 44 | 2 | 14 | 7 | 12 | 14.25 | 11.5 | 98.5 | 14.48 | 2.1 | 3.536 | 3.2 | 49.5 | 52.7 | 105.15 | 486.1 | 4.99 | 331.4 | 23.7 | 0.219 | 32.1 | 65.2 | 329.8 | 54.4 | 8.967967 | 19.4 | 19.7 | 3452 | 61.9 | 24.81 | 33.7 | 3450.9 | 8101.224 | 61.6 | 45 | 80.01 | 120.1 | 29.1 | 30.3 | 31.6 | 26.2 | 2528 | 24 | 27.8 | 78 | 30 | 59.6 | 61 | 9.4 | 0.82 | 7
|  | 45 | 2 | 15 | 8 | 12 | 14.17 | 11.5 | 98.5 | 15.55 | 2.1 | 3.506 | 3.3 | 49.7 | 53 | 105.11 | 494.4 | 5.8 | 331.5 | 23.5 | 0.234 | 32.1 | 68.1 | 335.8 | 55.1 | 10.31511 | 19.1 | 19.6 | 3906 | 61.7 | 25.22 | 33.5 | 3905.1 | 8101.225 | 60.7 | 45.1 | 80.11 | 119.8 | 29 | 30.3 | 31.6 | 26.2 | 2528 | 24 | 27.8 | 78 | 30 | 59.6 | 61 | 9.4 | 0.82 | 7
|  | 46 | 2 | 16 | 1 | 2 | 14.42 | 11.4 | 98.5 | 15.15 | 2.1 | 3.326 | 3.3 | 49.9 | 53.2 | 105.02 | 504.6 | 6.61 | 330.9 | 23.7 | 0.441 | 32.1 | 53.1 | 340.9 | 55.7 | 11.21942 | 19.4 | 19.6 | 4235 | 62 | 25.3 | 33.3 | 4232.1 | 8101.226 | 60.9 | 44.8 | 80.12 | 119.83 | 28.9 | 30.3 | 31.6 | 26.2 | 2528 | 24 | 27.8 | 78 | 30 | 59.6 | 61 | 9.4 | 0.82 | 7
|  | 47 | 2 | 17 | 2 | 2 | 14.45 | 11.5 | 98.5 | 12.25 | 2.1 | 3.038 | 4 | 49.5 | 53.5 | 103.74 | 513 | 6.42 | 330.8 | 23.7 | 0.232 | 32 | 45.6 | 340.1 | 55.9 | 11.41016 | 19.4 | 19.6 | 4307 | 62.3 | 25.3 | 33.5 | 4306.8 | 8101.226 | 61.3 | 44.9 | 80.07 | 119.87 | 28.9 | 30.3 | 31.6 | 26.2 | 2528 | 24 | 27.8 | 78 | 30 | 59.6 | 61 | 9.4 | 0.82 | 7
|  | 48 | 2 | 18 | 3 | 2 | 14.52 | 11.5 | 98.6 | 9.88 | 2.1 | 2.887 | 3.9 | 49.5 | 53.4 | 103.49 | 519.2 | 5.37 | 330.8 | 23.5 | 0.268 | 31.9 | 42.7 | 339.9 | 56.3 | 11.26174 | 19.3 | 19.9 | 4321 | 62.8 | 24.89 | 33.5 | 4321.6 | 8101.227 | 61.7 | 44.8 | 80.21 | 120.05 | 28.9 | 30.3 | 31.6 | 26.2 | 2528 | 24 | 27.8 | 78 | 30 | 59.6 | 61 | 9.4 | 0.82 | 7
|  | 49 | 2 | 19 | 4 | 2 | 14.86 | 11.5 | 98.6 | 8.66 | 2.1 | 2.815 | 3.4 | 50.1 | 53.4 | 103.36 | 524.2 | 4.69 | 331 | 23.8 | 0.235 | 32.3 | 42.7 | 338.2 | 56.7 | 11.22474 | 19.4 | 19.8 | 4312 | 62.9 | 24.86 | 33.4 | 4314.4 | 8101.227 | 61.4 | 44.7 | 80.03 | 119.88 | 28.9 | 30.3 | 31.6 | 26.2 | 2528 | 24 | 27.8 | 78 | 30 | 59.6 | 61 | 9.4 | 0.82 | 7
|  | 50 | 2 | 20 | 5 | 2 | 14.46 | 11.5 | 98.5 | 8.01 | 2.1 | 2.806 | 4.2 | 49.4 | 53.6 | 103.48 | 528.7 | 4.4 | 330.9 | 23.8 | 0.25 | 32 | 43 | 337.9 | 56.7 | 11.45977 | 19.4 | 19.6 | 4307 | 63.3 | 25.41 | 33.6 | 4307.8 | 8101.228 | 61.1 | 44.9 | 80.2 | 119.91 | 28.9 | 30.3 | 31.6 | 26.1 | 2528 | 24 | 27.8 | 78 | 30 | 59.6 | 61 | 9.4 | 0.82 | 7
|  | 51 | 2 | 21 | 6 | 2 | 14.45 | 11.5 | 98.5 | 7.95 | 2.1 | 2.799 | 3.8 | 49.7 | 53.5 | 103.65 | 532.9 | 4.35 | 331.3 | 23.6 | 0.25 | 32.1 | 42.9 | 336.5 | 57 | 11.37439 | 19.5 | 19.7 | 4302 | 63.2 | 25.25 | 33.4 | 4300.6 | 8101.228 | 61.8 | 45 | 80.19 | 120.05 | 28.8 | 30.2 | 31.6 | 26.2 | 2528 | 24 | 27.8 | 78 | 30 | 59.6 | 61 | 9.4 | 0.82 | 7
|  | 52 | 2 | 22 | 7 | 2 | 14.91 | 11.5 | 98.5 | 7.8 | 2.1 | 2.812 | 3.5 | 49.8 | 53.3 | 104.59 | 537 | 4.34 | 331 | 23.7 | 0.224 | 32.1 | 43.7 | 337.2 | 57.1 | 11.22734 | 19.3 | 19.8 | 4294 | 63.4 | 24.97 | 33.5 | 4295.4 | 8101.229 | 61.7 | 44.7 | 80.06 | 119.37 | 28.9 | 30.3 | 31.6 | 26.2 | 2528 | 24 | 27.8 | 78 | 30 | 59.6 | 61 | 9.4 | 0.82 | 7
|  | 53 | 2 | 23 | 1 | 21 | 14.33 | 11.5 | 98.5 | 7.33 | 2.1 | 2.74 | 4.3 | 49.3 | 53.6 | 104.88 | 540.8 | 4.35 | 330.9 | 23.8 | 0.233 | 32.1 | 27.6 | 337 | 57 | 10.89675 | 19.4 | 19.7 | 4186 | 63.4 | 24.86 | 33.2 | 4185.4 | 8101.229 | 61.9 | 44.6 | 80.19 | 119.78 | 28.8 | 30.3 | 31.6 | 26.2 | 2528 | 24 | 27.8 | 78 | 30 | 59.6 | 61 | 9.4 | 0.82 | 7
|  | 54 | 2 | 24 | 2 | 21 | 14.41 | 11.5 | 98.5 | 8.8 | 2.1 | 2.926 | 3.9 | 49.7 | 53.5 | 104.81 | 542 | 3.5 | 331.1 | 23.6 | 0.289 | 31.9 | 20.4 | 331.2 | 57.1 | 9.93879 | 19.3 | 19.5 | 3818 | 63.5 | 24.86 | 33.6 | 3812.1 | 8101.23 | 61.2 | 45.2 | 80.12 | 119.82 | 28.8 | 30.3 | 31.6 | 26.3 | 2528 | 24 | 27.8 | 78 | 30 | 59.6 | 61 | 9.4 | 0.82 | 7
|  | 55 | 2 | 25 | 3 | 21 | 15.53 | 11.5 | 98.5 | 8.7 | 2.1 | 2.685 | 3.6 | 49.7 | 53.4 | 104.77 | 539.5 | 2.12 | 330.9 | 23.7 | 0.25 | 32 | 17.9 | 326.3 | 57.4 | 8.689865 | 19.2 | 19.7 | 3379 | 63.7 | 24.56 | 33.5 | 3379.1 | 8101.23 | 61.8 | 44.9 | 79.93 | 120.02 | 28.8 | 30.3 | 31.6 | 26.3 | 2528 | 24 | 27.8 | 78 | 30 | 59.6 | 61 | 9.4 | 0.82 | 7
|  | 56 | 2 | 26 | 4 | 21 | 14.54 | 11.5 | 98.5 | 7.27 | 2.1 | 2.529 | 3.5 | 49.7 | 53.2 | 104.8 | 534.4 | 1.39 | 331.2 | 23.8 | 0.287 | 32.2 | 15.7 | 319.7 | 57.2 | 7.669094 | 19.4 | 19.5 | 2939 | 63.7 | 24.92 | 33.3 | 2933.3 | 8101.23 | 61.6 | 44.8 | 80.03 | 120.05 | 28.8 | 30.2 | 31.6 | 26.3 | 2528 | 24 | 27.8 | 78 | 30 | 59.6 | 61 | 9.4 | 0.82 | 7
|  | 57 | 2 | 27 | 5 | 21 | 15.04 | 11.5 | 98.6 | 5.32 | 2.1 | 2.541 | 3.4 | 49.7 | 53.1 | 104.91 | 527.5 | 1.01 | 331 | 23.7 | 0.19 | 32 | 15.1 | 310.3 | 57.3 | 6.453197 | 19.2 | 19.6 | 2482 | 63.6 | 24.83 | 33.4 | 2486.6 | 8101.23 | 61.6 | 44.9 | 79.96 | 120.02 | 28.8 | 30.3 | 31.5 | 26.2 | 2528 | 24 | 27.8 | 78 | 30 | 59.6 | 61 | 9.4 | 0.82 | 7
|  | 58 | 2 | 28 | 6 | 21 | 17.01 | 11.5 | 98.6 | 3.99 | 2 | 2.56 | 3.2 | 49.7 | 52.9 | 104.75 | 518.7 | 0.73 | 331.3 | 23.7 | 0.25 | 32 | 16.6 | 293.5 | 57.1 | 5.191682 | 19.3 | 19.5 | 2037 | 63.7 | 24.34 | 33.6 | 2039.8 | 8101.23 | 61.3 | 45 | 80.04 | 119.9 | 29 | 30.3 | 31.6 | 26.3 | 2528 | 24 | 27.8 | 78 | 30 | 59.6 | 61 | 9.4 | 0.82 | 7
|  | 59 | 2 | 29 | 7 | 21 | 19.02 | 11.5 | 98.6 | 2.29 | 2.1 | 2.451 | 2.9 | 49.9 | 52.8 | 104.8 | 510.8 | 0.6 | 331.4 | 23.9 | 0.25 | 32.1 | 19 | 243.2 | 57.1 | 4.161496 | 19.4 | 19.8 | 1609 | 63.2 | 24.7 | 33.5 | 1611.8 | 8101.23 | 61.9 | 44.8 | 80.07 | 119.94 | 29.1 | 30.3 | 31.6 | 26.3 | 2528 | 24 | 27.8 | 78 | 30 | 59.6 | 61 | 9.4 | 0.82 | 7
|  | 60 | 2 | 30 | 8 | 21 | 20.51 | 11.5 | 98.5 | 4.9 | 2.1 | 2.481 | 3 | 49.6 | 52.5 | 104.52 | 503.3 | 0.52 | 331.7 | 23.8 | 0.246 | 31.9 | 22.5 | 189.5 | 56.8 | 3.18227 | 19.5 | 19.6 | 1221 | 63.2 | 24.89 | 33.4 | 1218.2 | 8101.23 | 61.4 | 45.1 | 80.15 | 120.05 | 29 | 30.3 | 31.5 | 26.3 | 2528 | 24 | 27.8 | 78 | 30 | 59.6 | 61 | 9.4 | 0.82 | 7
|  | 61 | 3 | 1 | 1 | 1 | 16.49 | 11.5 | 98.5 | 6.95 | 2.1 | 2.568 | 2.4 | 50 | 52.3 | 104.32 | 495.9 | 0.5 | 331.2 | 23.8 | 0.195 | 32.1 | 31.1 | 143.3 | 56.7 | 2.42434458 | 19.3 | 19.6 | 945 | 63.3 | 24.5 | 33.2 | 942.6 | 8101.23 | 61.8 | 44.9 | 80.06 | 119.63 | 29 | 30.3 | 31.6 | 26.4 | 2528 | 24 | 27.8 | 78 | 30 | 59.6 | 61 | 9.4 | 0.82 | 7
|  | 62 | 3 | 2 | 2 | 1 | 15.58 | 11.5 | 98.5 | 7.95 | 2.1 | 2.733 | 2.2 | 50 | 52.2 | 104.49 | 492.3 | 0.58 | 331.4 | 24 | 0.28 | 32 | 38.5 | 128 | 56.6 | 2.435025204 | 19.5 | 19.5 | 925 | 63.6 | 25.14 | 33.4 | 923.3 | 8101.23 | 60.9 | 44.8 | 80.03 | 119.81 | 29.1 | 30.2 | 31.6 | 26.4 | 2528 | 24 | 27.8 | 78 | 30 | 59.6 | 61 | 9.4 | 0.82 | 7
|  | 63 | 3 | 3 | 3 | 1 | 15.36 | 11.4 | 98.5 | 8.09 | 2.1 | 2.721 | 2.4 | 49.7 | 52.2 | 104.4 | 489.3 | 0.72 | 331.6 | 23.9 | 0.23 | 32 | 33.3 | 124 | 56.1 | 2.329661 | 19.5 | 19.6 | 891 | 63.4 | 24.97 | 33.3 | 889.8 | 8101.231 | 60.9 | 44.8 | 79.9 | 120.08 | 29.1 | 30.2 | 31.6 | 26.4 | 2528 | 24 | 27.8 | 78 | 30 | 59.6 | 61 | 9.4 | 0.82 | 7
|  | 64 | 3 | 4 | 4 | 1 | 14.58 | 11.4 | 98.5 | 8.61 | 2.1 | 2.727 | 1.7 | 50.1 | 51.9 | 104.5 | 486.5 | 0.75 | 333.4 | 23.9 | 0.242 | 32.1 | 34.9 | 125.2 | 55.8 | 2.176225 | 19.4 | 19.6 | 836 | 63.4 | 24.86 | 33 | 838.3 | 8101.231 | 60.9 | 44.5 | 79.9 | 119.89 | 29.1 | 30.2 | 31.6 | 26.4 | 2528 | 24 | 27.8 | 78 | 30 | 59.6 | 61 | 9.4 | 0.82 | 7
|  | 65 | 3 | 5 | 5 | 1 | 14.72 | 11.4 | 98.5 | 9.23 | 2.1 | 2.78 | 2.3 | 49.7 | 52.1 | 104.62 | 483.9 | 0.76 | 334.9 | 23.7 | 0.255 | 32 | 39.2 | 123.2 | 55.2 | 2.187574 | 19.2 | 19.6 | 831 | 63.3 | 25.14 | 33.2 | 827.8 | 8101.231 | 61 | 45 | 79.89 | 119.92 | 29.1 | 30.2 | 31.6 | 26.4 | 2528 | 24 | 27.8 | 78 | 30 | 59.6 | 61 | 9.4 | 0.82 | 7
|  | 66 | 3 | 6 | 6 | 1 | 15.31 | 11.4 | 98.5 | 9.19 | 2.1 | 2.778 | 2 | 49.6 | 51.6 | 104.45 | 481 | 0.77 | 334.7 | 23.8 | 0.287 | 32.2 | 37 | 123.2 | 54.8 | 2.187436 | 19.2 | 19.6 | 842 | 63.3 | 24.81 | 33.4 | 840.2 | 8101.231 | 61.6 | 44.9 | 79.84 | 119.91 | 29.1 | 30.2 | 31.6 | 26.3 | 2528 | 24 | 27.8 | 78 | 30 | 59.6 | 61 | 9.4 | 0.82 | 7
|  | 67 | 3 | 7 | 7 | 1 | 14.59 | 11.4 | 98.5 | 9.25 | 2.1 | 2.767 | 2.4 | 49.6 | 52 | 104.47 | 478.2 | 0.81 | 334.4 | 24 | 0.213 | 32 | 35 | 123.9 | 53.8 | 2.115329 | 19.2 | 19.6 | 810 | 63.7 | 24.94 | 33.6 | 808.8 | 8101.231 | 61.3 | 44.9 | 79.91 | 120.2 | 29.1 | 30.2 | 31.6 | 26.4 | 2528 | 24 | 27.8 | 78 | 30 | 59.6 | 61 | 9.4 | 0.82 | 7
|  | 68 | 3 | 8 | 1 | 12 | 14.59 | 11.4 | 98.5 | 9.44 | 2.1 | 2.886 | 2.1 | 49.7 | 51.8 | 104.41 | 475.6 | 0.82 | 335 | 24.2 | 0.169 | 32.2 | 58.4 | 125.8 | 53.6 | 2.336849 | 19.3 | 19.5 | 887 | 62.8 | 25.16 | 33.3 | 882.3 | 8101.231 | 61.4 | 44.9 | 80.1 | 120 | 29.2 | 30.2 | 31.6 | 26.4 | 2528 | 24 | 27.8 | 78 | 30 | 59.6 | 61 | 9.4 | 0.82 | 7
|  | 69 | 3 | 9 | 2 | 12 | 15.25 | 11.4 | 98.5 | 8.94 | 2.1 | 3.052 | 1.9 | 49.8 | 51.7 | 104.87 | 473.1 | 1 | 335.7 | 23.8 | 0.285 | 32 | 61.8 | 145.6 | 53.1 | 3.325975 | 19.2 | 19.9 | 1269 | 63 | 25.03 | 33.3 | 1271.5 | 8101.231 | 61 | 44.8 | 79.86 | 120.21 | 29.2 | 30.2 | 31.5 | 26.4 | 2528 | 24 | 27.8 | 78 | 30 | 59.6 | 61 | 9.4 | 0.82 | 7
|  | 70 | 3 | 10 | 3 | 12 | 14.74 | 11.4 | 98.5 | 9.2 | 2.1 | 3.13 | 2.2 | 49.5 | 51.8 | 105.21 | 472.1 | 1.78 | 338.1 | 23.9 | 0.228 | 32.1 | 58.6 | 193.5 | 52.5 | 4.4603 | 19.2 | 19.7 | 1693 | 63.1 | 25.16 | 33.3 | 1688.5 | 8101.231 | 61.3 | 44.9 | 79.85 | 120.21 | 29.1 | 30.2 | 31.6 | 26.3 | 2528 | 24 | 27.8 | 78 | 30 | 59.6 | 61 | 9.4 | 0.82 | 7
|  | 71 | 3 | 11 | 4 | 12 | 14.09 | 11.4 | 98.5 | 9.6 | 2.1 | 3.158 | 2.2 | 49.6 | 51.8 | 105.32 | 472.9 | 2.56 | 332 | 23.8 | 0.194 | 32.2 | 59.5 | 261.7 | 52.1 | 5.581893 | 19.2 | 19.6 | 2107 | 62.7 | 25.3 | 33.2 | 2104.7 | 8101.231 | 61.1 | 44.6 | 80 | 120.16 | 29.1 | 30.2 | 31.6 | 26.3 | 2528 | 24 | 27.8 | 78 | 30 | 59.6 | 61 | 9.4 | 0.82 | 7
|  | 72 | 3 | 12 | 5 | 12 | 14.32 | 11.5 | 98.5 | 10.1 | 2.1 | 3.413 | 2.3 | 49.7 | 52 | 105.4 | 474.8 | 3.34 | 330.6 | 24.1 | 0.194 | 32.1 | 61.2 | 310.7 | 52.4 | 6.619955 | 19.1 | 19.4 | 2540 | 62.4 | 24.89 | 33.2 | 2541.2 | 8101.232 | 61 | 44.9 | 79.96 | 119.9 | 29.1 | 30.3 | 31.6 | 26.2 | 2528 | 24 | 27.8 | 78 | 30 | 59.6 | 61 | 9.4 | 0.82 | 7
|  | 73 | 3 | 13 | 6 | 12 | 14.42 | 11.5 | 98.5 | 12.73 | 2.1 | 3.52 | 2.9 | 49.4 | 52.2 | 105.19 | 479.2 | 4.15 | 331.8 | 23.9 | 0.238 | 32.1 | 63.3 | 321.5 | 53.6 | 7.902535 | 19.1 | 19.7 | 2996 | 62.3 | 25.19 | 33.4 | 2996.4 | 8101.232 | 61.5 | 45 | 79.79 | 119.69 | 29.1 | 30.2 | 31.6 | 26.2 | 2528 | 24 | 27.8 | 78 | 30 | 59.6 | 61 | 9.4 | 0.82 | 7
|  | 74 | 3 | 14 | 7 | 12 | 14.27 | 11.5 | 98.5 | 14.39 | 2.1 | 3.532 | 2.8 | 49.9 | 52.7 | 105.2 | 486.1 | 4.88 | 331.4 | 23.9 | 0.231 | 32.1 | 65.2 | 331.2 | 54.5 | 9.005119 | 19 | 19.8 | 3451 | 62 | 24.92 | 33.1 | 3452.8 | 8101.233 | 61.4 | 44.8 | 79.97 | 120.03 | 29.1 | 30.2 | 31.6 | 26.2 | 2528 | 24 | 27.8 | 78 | 30 | 59.6 | 61 | 9.4 | 0.82 | 7
|  | 75 | 3 | 15 | 8 | 12 | 14.27 | 11.5 | 98.5 | 15.53 | 2.1 | 3.496 | 3.2 | 49.6 | 52.9 | 105.19 | 494.7 | 5.7 | 331.8 | 24.1 | 0.235 | 31.9 | 68.2 | 336.6 | 55 | 10.2303624 | 19.2 | 19.7 | 3908 | 61.9 | 25 | 33.2 | 3906.3 | 8101.233 | 62.2 | 44.9 | 80 | 119.94 | 29 | 30.2 | 31.6 | 26.2 | 2528 | 24 | 27.8 | 78 | 30 | 59.6 | 61 | 9.4 | 0.82 | 7
|  | 76 | 3 | 16 | 1 | 2 | 14.48 | 11.4 | 98.5 | 15.21 | 2.1 | 3.321 | 3.6 | 49.5 | 53.2 | 104.95 | 504.7 | 6.58 | 331.3 | 24 | 0.42 | 32.1 | 53.4 | 340.9 | 55.6 | 11.15481 | 19.3 | 19.4 | 4229 | 62.1 | 25.19 | 33.3 | 4230.5 | 8101.234 | 61.2 | 45 | 80 | 119.88 | 29 | 30.3 | 31.6 | 26.1 | 2528 | 24 | 27.8 | 78 | 30 | 59.6 | 61 | 9.4 | 0.82 | 7
|  | 77 | 3 | 17 | 2 | 2 | 14.24 | 11.4 | 98.5 | 12.14 | 2.1 | 3.016 | 3.7 | 49.5 | 53.2 | 103.45 | 513.1 | 6.41 | 331.7 | 24.1 | 0.225 | 31.9 | 45.3 | 341.3 | 55.7 | 11.19957 | 19.3 | 19.5 | 4311 | 62.4 | 24.81 | 33.1 | 4309.1 | 8101.234 | 61.7 | 44.7 | 80.22 | 119.88 | 28.9 | 30.3 | 31.5 | 26.2 | 2528 | 24 | 27.8 | 78 | 30 | 59.6 | 61 | 9.4 | 0.82 | 7
|  | 78 | 3 | 18 | 3 | 2 | 14.59 | 11.4 | 98.5 | 9.8 | 2.1 | 2.884 | 4 | 49.4 | 53.4 | 103.32 | 519.1 | 5.34 | 331.2 | 24 | 0.275 | 32 | 42.7 | 340.6 | 56.3 | 11.30055 | 19.1 | 19.7 | 4322 | 62.8 | 24.97 | 33.3 | 4321 | 8101.235 | 61.4 | 44.9 | 80.08 | 120.08 | 28.9 | 30.3 | 31.6 | 26.2 | 2528 | 24 | 27.8 | 78 | 30 | 59.6 | 61 | 9.4 | 0.82 | 7
|  | 79 | 3 | 19 | 4 | 2 | 14.9 | 11.4 | 98.5 | 8.67 | 2.1 | 2.815 | 3.8 | 49.6 | 53.4 | 103.14 | 524.1 | 4.67 | 331.2 | 24 | 0.231 | 32 | 42.8 | 337.4 | 56.5 | 11.15767 | 19.1 | 19.7 | 4314 | 62.9 | 24.7 | 33.2 | 4314.8 | 8101.235 | 61.7 | 44.8 | 80.03 | 119.94 | 28.9 | 30.3 | 31.6 | 26.2 | 2528 | 24 | 27.8 | 78 | 30 | 59.6 | 61 | 9.4 | 0.82 | 7
|  | 80 | 3 | 20 | 5 | 2 | 14.29 | 11.4 | 98.5 | 8.03 | 2.1 | 2.805 | 4.2 | 49.4 | 53.7 | 103.16 | 528.6 | 4.38 | 331.2 | 23.9 | 0.256 | 31.9 | 42.8 | 336.4 | 56.6 | 11.12604 | 19.1 | 19.5 | 4307 | 63.1 | 24.67 | 33.1 | 4308.7 | 8101.236 | 61.5 | 44.9 | 80.17 | 120.01 | 28.9 | 30.3 | 31.6 | 26.1 | 2528 | 24 | 27.8 | 78 | 30 | 59.6 | 61 | 9.4 | 0.82 | 7
|  | 81 | 3 | 21 | 6 | 2 | 14.74 | 11.4 | 98.5 | 7.83 | 2.1 | 2.786 | 3.9 | 49.7 | 53.5 | 103.66 | 533.1 | 4.32 | 331.8 | 24.3 | 0.26 | 31.9 | 42.9 | 337.3 | 56.8 | 11.27791 | 19.3 | 19.4 | 4303 | 63 | 25.03 | 33 | 4300.3 | 8101.236 | 62.4 | 44.9 | 79.99 | 119.53 | 28.8 | 30.2 | 31.6 | 26.2 | 2528 | 24 | 27.8 | 78 | 30 | 59.6 | 61 | 9.4 | 0.82 | 7
|  | 82 | 3 | 22 | 7 | 2 | 14.59 | 11.4 | 98.5 | 7.66 | 2.1 | 2.798 | 4.2 | 49.4 | 53.6 | 104.95 | 536.9 | 4.3 | 331 | 23.9 | 0.25 | 31.9 | 43.1 | 336.7 | 56.8 | 11.35694 | 19.1 | 19.7 | 4292 | 63.5 | 25.27 | 33.1 | 4295.1 | 8101.237 | 61.2 | 45 | 80.12 | 120.05 | 28.8 | 30.3 | 31.5 | 26.1 | 2528 | 24 | 27.8 | 78 | 30 | 59.6 | 61 | 9.4 | 0.82 | 7
|  | 83 | 3 | 23 | 1 | 21 | 14.46 | 11.4 | 98.5 | 7.05 | 2.1 | 2.704 | 3.8 | 49.6 | 53.4 | 105.24 | 540.9 | 4.31 | 331.3 | 24.1 | 0.202 | 31.9 | 27.5 | 336.7 | 56.9 | 10.91 | 19.5 | 19.7 | 4181 | 63.3 | 24.92 | 33 | 4179.5 | 8101.237 | 60.9 | 44.7 | 80.01 | 120.21 | 28.8 | 30.2 | 31.6 | 26.3 | 2528 | 24 | 27.8 | 78 | 30 | 59.6 | 61 | 9.4 | 0.82 | 7
|  | 84 | 3 | 24 | 2 | 21 | 14.4 | 11.4 | 98.5 | 7.61 | 2.1 | 2.824 | 3.5 | 49.9 | 53.4 | 105.15 | 542 | 3.44 | 331.5 | 24.1 | 0.282 | 31.9 | 20.2 | 332.4 | 57.2 | 9.88703793 | 19.1 | 19.6 | 3815 | 63.7 | 24.75 | 33 | 3816.5 | 8101.238 | 61.9 | 44.8 | 79.96 | 120.05 | 28.9 | 30.2 | 31.6 | 26.2 | 2528 | 24 | 27.8 | 78 | 30 | 59.6 | 61 | 9.4 | 0.82 | 7
|  | 85 | 3 | 25 | 3 | 21 | 16.01 | 11.5 | 98.5 | 8.17 | 2.1 | 2.703 | 3.6 | 49.8 | 53.4 | 105.32 | 539.4 | 2.11 | 331.4 | 24.1 | 0.225 | 31.9 | 18.3 | 326.8 | 57.3 | 8.85354 | 19.3 | 19.5 | 3378 | 63.4 | 25.03 | 32.8 | 3378 | 8101.238 | 61.6 | 44.9 | 80.02 | 120.03 | 28.8 | 30.2 | 31.6 | 26.2 | 2528 | 24 | 27.8 | 78 | 30 | 59.6 | 61 | 9.4 | 0.82 | 7
|  | 86 | 3 | 26 | 4 | 21 | 14.67 | 11.4 | 98.5 | 7.3 | 2.1 | 2.539 | 3.7 | 49.7 | 53.4 | 105.27 | 533.9 | 1.39 | 330.7 | 24.1 | 0.259 | 31.9 | 15.8 | 321 | 57.3 | 7.672638 | 19.1 | 19.5 | 2938 | 63.5 | 24.94 | 33.1 | 2936.9 | 8101.238 | 61.1 | 45.1 | 79.98 | 120.13 | 28.7 | 30.2 | 31.5 | 26.2 | 2528 | 24 | 27.8 | 78 | 30 | 59.6 | 61 | 9.4 | 0.82 | 7
|  | 87 | 3 | 27 | 5 | 21 | 14.85 | 11.5 | 98.5 | 5.2 | 2.1 | 2.515 | 3.5 | 49.7 | 53.2 | 105.09 | 527.3 | 1.04 | 331 | 24.1 | 0.197 | 31.8 | 14.8 | 310.7 | 57.1 | 6.580861242 | 19.3 | 19.9 | 2489 | 63.7 | 25.25 | 33 | 2488.4 | 8101.238 | 61 | 45 | 80.08 | 120.06 | 28.9 | 30.2 | 31.5 | 26.3 | 2528 | 24 | 27.8 | 78 | 30 | 59.6 | 61 | 9.4 | 0.82 | 7
|  | 88 | 3 | 28 | 6 | 21 | 16.84 | 11.4 | 98.5 | 4.09 | 2 | 2.611 | 2.6 | 50.2 | 52.8 | 104.99 | 518.3 | 0.78 | 331.1 | 24 | 0.247 | 31.9 | 16.7 | 294.7 | 57.2 | 5.209523 | 19 | 19.8 | 2044 | 63.8 | 24.34 | 33 | 2041.8 | 8101.238 | 61.7 | 44.9 | 79.95 | 119.95 | 29 | 30.3 | 31.6 | 26.3 | 2528 | 24 | 27.8 | 78 | 30 | 59.6 | 61 | 9.4 | 0.82 | 7
|  | 89 | 3 | 29 | 7 | 21 | 18.8 | 11.4 | 98.5 | 3.51 | 2.1 | 2.553 | 2.9 | 49.9 | 52.8 | 105.03 | 510.7 | 0.59 | 330.9 | 24.2 | 0.26 | 31.9 | 19 | 245.8 | 57.2 | 4.225288 | 19.3 | 19.7 | 1616 | 63.8 | 24.97 | 33 | 1614.9 | 8101.238 | 61.9 | 45 | 79.7 | 120.08 | 29 | 30.2 | 31.6 | 26.4 | 2528 | 24 | 27.8 | 78 | 30 | 59.6 | 61 | 9.4 | 0.82 | 7
|  | 90 | 3 | 30 | 8 | 21 | 20.51 | 11.4 | 98.5 | 5.32 | 2 | 2.497 | 2.6 | 49.8 | 52.4 | 104.62 | 502.7 | 0.53 | 331.4 | 24.1 | 0.247 | 31.9 | 22.4 | 190 | 56.9 | 3.113235 | 19.2 | 19.6 | 1219 | 63.6 | 24.39 | 33 | 1220.3 | 8101.238 | 61.7 | 45 | 79.94 | 120 | 29 | 30.3 | 31.6 | 26.3 | 2528 | 24 | 27.8 | 78 | 30 | 59.6 | 61 | 9.4 | 0.82 | 7
|  | 91 | 4 | 1 | 1 | 1 | 16.52 | 11.4 | 98.5 | 6.94 | 2.1 | 2.56 | 2 | 50 | 52 | 104.64 | 495.6 | 0.52 | 331.2 | 24.4 | 0.21 | 32.1 | 31.3 | 143.9 | 56.5 | 2.490627276 | 19.3 | 19.5 | 942 | 64 | 25.25 | 32.9 | 944.7 | 8101.239 | 61 | 44.8 | 79.93 | 119.55 | 29 | 30.2 | 31.6 | 26.4 | 2528 | 24 | 27.8 | 78 | 30 | 59.6 | 61 | 9.4 | 0.82 | 7
|  | 92 | 4 | 2 | 2 | 1 | 15.56 | 11.4 | 98.5 | 7.93 | 2.1 | 2.705 | 2.4 | 49.9 | 52.4 | 104.61 | 491.9 | 0.62 | 331.8 | 24.4 | 0.265 | 32.1 | 38.4 | 128.1 | 56.5 | 2.418709 | 19.2 | 19.6 | 921 | 63.5 | 25.08 | 33 | 921 | 8101.239 | 61.4 | 45 | 80 | 119.67 | 29.1 | 30.2 | 31.6 | 26.4 | 2528 | 24 | 27.8 | 78 | 30 | 59.6 | 61 | 9.4 | 0.82 | 7
|  | 93 | 4 | 3 | 3 | 1 | 15.5 | 11.4 | 98.5 | 8.06 | 2.1 | 2.719 | 2.5 | 49.7 | 52.2 | 104.63 | 488.8 | 0.75 | 331.5 | 24.4 | 0.232 | 32 | 33.3 | 127.1 | 56 | 2.324604 | 19.4 | 19.4 | 893 | 63.7 | 24.86 | 32.8 | 894.7 | 8101.239 | 61.4 | 44.8 | 80.13 | 119.88 | 29.1 | 30.2 | 31.6 | 26.4 | 2528 | 24 | 27.8 | 78 | 30 | 59.6 | 61 | 9.4 | 0.82 | 7
|  | 94 | 4 | 4 | 4 | 1 | 14.59 | 11.4 | 98.5 | 8.61 | 2.1 | 2.713 | 2.5 | 49.7 | 52.2 | 104.68 | 486.1 | 0.83 | 332.9 | 24.1 | 0.244 | 31.8 | 34.8 | 126.6 | 55.6 | 2.233272 | 19.3 | 19.7 | 841 | 63.5 | 25.36 | 33.1 | 840.9 | 8101.239 | 61.3 | 45 | 79.98 | 120.01 | 29.1 | 30.2 | 31.6 | 26.3 | 2528 | 24 | 27.8 | 78 | 30 | 59.6 | 61 | 9.4 | 0.82 | 7
|  | 95 | 4 | 5 | 5 | 1 | 14.61 | 11.4 | 98.5 | 9.19 | 2.1 | 2.77 | 2.1 | 49.8 | 52 | 104.67 | 483.3 | 0.8 | 335.2 | 24.2 | 0.29 | 32.3 | 39.9 | 122 | 55.5 | 2.164937 | 19.3 | 19.5 | 828 | 63.6 | 24.97 | 32.9 | 828.4 | 8101.239 | 61.3 | 44.9 | 79.87 | 120.23 | 29.2 | 30.2 | 31.6 | 26.3 | 2528 | 24 | 27.8 | 78 | 30 | 59.6 | 61 | 9.4 | 0.82 | 7
|  | 96 | 4 | 6 | 6 | 1 | 15.55 | 11.4 | 98.5 | 9.13 | 2.1 | 2.798 | 2.3 | 49.9 | 52.1 | 104.71 | 480.4 | 0.81 | 332.5 | 24.2 | 0.243 | 31.9 | 35.9 | 122.8 | 54.6 | 2.200425 | 19.2 | 19.7 | 847 | 63.6 | 24.81 | 33.1 | 843.4 | 8101.239 | 61 | 45.1 | 79.88 | 120.04 | 29.2 | 30.2 | 31.6 | 26.4 | 2528 | 24 | 27.8 | 78 | 30 | 59.6 | 61 | 9.4 | 0.82 | 7
|  | 97 | 4 | 7 | 7 | 1 | 14.5 | 11.4 | 98.5 | 9.26 | 2.1 | 2.759 | 2.2 | 49.7 | 51.9 | 104.57 | 477.8 | 0.83 | 335.1 | 24.3 | 0.213 | 32 | 35.3 | 121.8 | 54 | 2.088785 | 19.2 | 19.6 | 805 | 63.8 | 24.78 | 32.9 | 805.5 | 8101.239 | 61.4 | 44.6 | 79.93 | 119.78 | 29.2 | 30.2 | 31.6 | 26.4 | 2528 | 24 | 27.8 | 78 | 30 | 59.6 | 61 | 9.4 | 0.82 | 7
|  | 98 | 4 | 8 | 1 | 12 | 14.85 | 11.5 | 98.5 | 9.46 | 2.1 | 2.877 | 2 | 49.8 | 51.8 | 104.6 | 475 | 0.78 | 335 | 24.5 | 0.19 | 31.9 | 58.3 | 126.4 | 53.8 | 2.392158 | 19.2 | 19.8 | 898 | 63.5 | 25.44 | 32.8 | 899.4 | 8101.239 | 61.1 | 44.9 | 80.03 | 119.73 | 29.1 | 30.2 | 31.6 | 26.3 | 2528 | 24 | 27.8 | 78 | 30 | 59.6 | 61 | 9.4 | 0.82 | 7
|  | 99 | 4 | 9 | 2 | 12 | 15.26 | 11.4 | 98.5 | 8.68 | 2.1 | 3.03 | 2 | 49.6 | 51.6 | 104.81 | 472.5 | 1.11 | 334.8 | 24.3 | 0.249 | 32 | 60.6 | 146.2 | 53.2 | 3.389438 | 19.3 | 19.7 | 1285 | 63.2 | 25.19 | 33 | 1283.7 | 8101.239 | 61.3 | 45.1 | 79.85 | 120.01 | 29.2 | 30.1 | 31.6 | 26.3 | 2528 | 24 | 27.8 | 78 | 30 | 59.6 | 61 | 9.4 | 0.82 | 7
|  | 100 | 4 | 10 | 3 | 12 | 14.65 | 11.5 | 98.5 | 9.01 | 2.1 | 3.126 | 1.9 | 50 | 51.8 | 105.03 | 471.5 | 1.86 | 338.7 | 24.3 | 0.246 | 32.1 | 58.5 | 195.2 | 52.8 | 4.420363 | 19.1 | 19.7 | 1694 | 63.2 | 24.92 | 33 | 1694.1 | 8101.239 | 61.6 | 45 | 79.64 | 119.97 | 29.1 | 30.2 | 31.6 | 26.3 | 2528 | 24 | 27.8 | 78 | 30 | 59.6 | 61 | 9.4 | 0.82 | 7
|  | 101 | 4 | 11 | 4 | 12 | 14.12 | 11.5 | 98.5 | 9.36 | 2.1 | 3.173 | 2.5 | 49.4 | 52 | 104.97 | 472.2 | 2.54 | 331.3 | 24.2 | 0.182 | 32.1 | 59.7 | 262.3 | 52 | 5.524944 | 19.4 | 19.5 | 2108 | 63.1 | 25.03 | 32.9 | 2106.2 | 8101.24 | 61.1 | 44.8 | 79.66 | 120.04 | 29.1 | 30.2 | 31.6 | 26.3 | 2528 | 24 | 27.8 | 78 | 30 | 59.6 | 61 | 9.4 | 0.82 | 7
|  | 102 | 4 | 12 | 5 | 12 | 14.35 | 11.5 | 98.5 | 10.03 | 2.1 | 3.398 | 2.3 | 49.7 | 52.1 | 105.09 | 474.5 | 3.29 | 331.2 | 24.4 | 0.22 | 32.1 | 62 | 310.2 | 52.6 | 6.540079 | 19.2 | 19.7 | 2541 | 62.8 | 24.58 | 32.9 | 2543 | 8101.24 | 61.1 | 44.8 | 79.94 | 120.18 | 29.1 | 30.2 | 31.6 | 26.2 | 2528 | 24 | 27.8 | 78 | 30 | 59.6 | 61 | 9.4 | 0.82 | 7
|  | 103 | 4 | 13 | 6 | 12 | 14.46 | 11.4 | 98.5 | 12.73 | 2.1 | 3.505 | 3 | 49.5 | 52.4 | 104.99 | 478.9 | 4.12 | 331.2 | 24.2 | 0.211 | 32.2 | 63.2 | 321.7 | 53.4 | 7.812613 | 19.2 | 19.5 | 2994 | 62.7 | 24.92 | 33.1 | 2995.6 | 8101.24 | 61.6 | 44.9 | 79.96 | 120.06 | 29.1 | 30.2 | 31.6 | 26.3 | 2528 | 24 | 27.8 | 78 | 30 | 59.6 | 61 | 9.4 | 0.82 | 7
|  | 104 | 4 | 14 | 7 | 12 | 14.25 | 11.4 | 98.5 | 14.25 | 2.1 | 3.514 | 2.8 | 49.6 | 52.4 | 105.04 | 485.6 | 4.97 | 331.7 | 24 | 0.238 | 32.1 | 65.1 | 331.7 | 54.3 | 8.951462388 | 19.2 | 19.6 | 3454 | 62.3 | 24.75 | 33 | 3452.2 | 8101.241 | 61 | 45 | 79.98 | 120.28 | 29.1 | 30.2 | 31.7 | 26.3 | 2528 | 24 | 27.8 | 78 | 30 | 59.6 | 61 | 9.4 | 0.82 | 7
|  | 105 | 4 | 15 | 8 | 12 | 14.26 | 11.5 | 98.5 | 15.54 | 2.1 | 3.488 | 3.6 | 49.3 | 52.9 | 105.01 | 494.2 | 5.79 | 331.7 | 24.1 | 0.235 | 32.1 | 68 | 337.5 | 55.1 | 10.24526 | 19.3 | 19.6 | 3909 | 62.2 | 25.03 | 33 | 3906.7 | 8101.241 | 61.4 | 44.9 | 79.87 | 120.3 | 29 | 30.2 | 31.6 | 26.2 | 2528 | 24 | 27.8 | 78 | 30 | 59.6 | 61 | 9.4 | 0.82 | 7
|  | 106 | 4 | 16 | 1 | 2 | 14.51 | 11.4 | 98.5 | 14.98 | 2.1 | 3.313 | 3 | 49.9 | 52.9 | 104.89 | 504.1 | 6.61 | 330.8 | 24.4 | 0.409 | 32.2 | 53.5 | 341.9 | 55.8 | 10.98363 | 19.3 | 19.7 | 4233 | 62.2 | 24.78 | 32.9 | 4233.1 | 8101.242 | 61.1 | 44.7 | 80.07 | 120.15 | 29 | 30.2 | 31.6 | 26.2 | 2528 | 24 | 27.8 | 78 | 30 | 59.6 | 61 | 9.4 | 0.82 | 7
|  | 107 | 4 | 17 | 2 | 2 | 14.24 | 11.5 | 98.5 | 12.32 | 2.1 | 3.04 | 3.6 | 49.6 | 53.2 | 104.07 | 512.5 | 6.41 | 330.8 | 24.4 | 0.285 | 32.1 | 45.1 | 342.1 | 56 | 11.29888 | 19.3 | 19.7 | 4311 | 62.5 | 25.03 | 32.9 | 4308.9 | 8101.243 | 61.3 | 44.7 | 80.2 | 120.02 | 28.9 | 30.2 | 31.6 | 26.2 | 2528 | 24 | 27.8 | 78 | 30 | 59.6 | 61 | 9.4 | 0.82 | 7
|  | 108 | 4 | 18 | 3 | 2 | 14.64 | 11.5 | 98.5 | 9.72 | 2.1 | 2.882 | 3.8 | 49.5 | 53.3 | 103.67 | 518.8 | 5.38 | 331.3 | 24.1 | 0.225 | 32 | 43.3 | 339.4 | 56.1 | 11.3718 | 19.2 | 19.7 | 4325 | 62.8 | 25.11 | 33.1 | 4319.6 | 8101.243 | 61.2 | 44.9 | 80.09 | 119.89 | 28.9 | 30.3 | 31.5 | 26.1 | 2528 | 24 | 27.8 | 78 | 30 | 59.6 | 61 | 9.4 | 0.82 | 7
|  | 109 | 4 | 19 | 4 | 2 | 14.5 | 11.5 | 98.5 | 8.69 | 2.1 | 2.82 | 3.4 | 49.8 | 53.2 | 103.72 | 524 | 4.72 | 331 | 24.1 | 0.251 | 32.2 | 42.8 | 338.7 | 56.6 | 11.2268 | 19.3 | 19.7 | 4318 | 62.7 | 24.83 | 32.9 | 4318.5 | 8101.244 | 61.2 | 44.7 | 80.19 | 120.1 | 28.9 | 30.2 | 31.6 | 26.2 | 2528 | 24 | 27.8 | 78 | 30 | 59.6 | 61 | 9.4 | 0.82 | 7
|  | 110 | 4 | 20 | 5 | 2 | 14.44 | 11.4 | 98.5 | 8.06 | 2.1 | 2.806 | 3.8 | 49.7 | 53.5 | 103.62 | 528.5 | 4.46 | 331.6 | 24.1 | 0.247 | 32 | 42.7 | 339.2 | 56.9 | 11.19697 | 19.2 | 19.7 | 4310 | 62.9 | 24.81 | 32.9 | 4308.9 | 8101.244 | 61.1 | 44.8 | 80.2 | 120.18 | 28.9 | 30.2 | 31.6 | 26.1 | 2528 | 24 | 27.8 | 78 | 30 | 59.6 | 61 | 9.4 | 0.82 | 7
|  | 111 | 4 | 21 | 6 | 2 | 14.88 | 11.4 | 98.5 | 7.83 | 2.1 | 2.797 | 3.9 | 49.6 | 53.5 | 103.82 | 532.9 | 4.37 | 331.3 | 24.3 | 0.258 | 32 | 42.9 | 337.5 | 56.8 | 11.31133 | 19.4 | 19.7 | 4302 | 63.1 | 25.11 | 33 | 4301.7 | 8101.245 | 61.7 | 44.7 | 79.97 | 120.07 | 28.9 | 30.2 | 31.6 | 26.2 | 2528 | 24 | 27.8 | 78 | 30 | 59.6 | 61 | 9.4 | 0.82 | 7
|  | 112 | 4 | 22 | 7 | 2 | 14.36 | 11.4 | 98.5 | 7.77 | 2.1 | 2.808 | 4 | 49.5 | 53.5 | 104.49 | 537 | 4.39 | 331.2 | 24.1 | 0.248 | 32 | 43.2 | 336.8 | 57 | 11.31804 | 19.3 | 19.7 | 4296 | 63.2 | 25.16 | 32.9 | 4295.6 | 8101.245 | 61.5 | 44.9 | 80.19 | 119.98 | 28.8 | 30.2 | 31.6 | 26.2 | 2528 | 24 | 27.8 | 78 | 30 | 59.6 | 61 | 9.4 | 0.82 | 7
|  | 113 | 4 | 23 | 1 | 21 | 14.18 | 11.5 | 98.6 | 7.15 | 2.1 | 2.717 | 4.2 | 49.6 | 53.8 | 104.66 | 540.6 | 4.35 | 331.5 | 23.8 | 0.214 | 31.9 | 27.6 | 336.8 | 57 | 11.04667 | 19.2 | 19.7 | 4188 | 63.2 | 25.19 | 33.2 | 4181.8 | 8101.245 | 61.6 | 44.8 | 80.16 | 120.07 | 28.9 | 30.2 | 31.6 | 26.2 | 2528 | 24 | 27.8 | 78 | 30 | 59.6 | 61 | 9.4 | 0.82 | 7
|  | 114 | 4 | 24 | 2 | 21 | 14.39 | 11.4 | 98.6 | 8.17 | 2.1 | 2.87 | 3.8 | 49.4 | 53.3 | 104.57 | 541.5 | 3.5 | 331.2 | 24 | 0.278 | 32 | 20.4 | 332.6 | 57.2 | 9.869651 | 19.3 | 19.5 | 3816 | 63.3 | 24.7 | 33.2 | 3818.6 | 8101.246 | 61.2 | 45.1 | 80.1 | 120.04 | 28.9 | 30.2 | 31.6 | 26.2 | 2528 | 24 | 27.8 | 78 | 30 | 59.6 | 61 | 9.4 | 0.82 | 7
|  | 115 | 4 | 25 | 3 | 21 | 15.58 | 11.5 | 98.5 | 8.24 | 2.1 | 2.668 | 3.6 | 49.6 | 53.2 | 104.62 | 539.2 | 2.17 | 330.7 | 24.1 | 0.245 | 32 | 17.9 | 326.4 | 57.3 | 8.806626 | 19.4 | 19.6 | 3379 | 63.6 | 24.89 | 33.2 | 3384 | 8101.246 | 61.7 | 45 | 80.01 | 119.92 | 28.8 | 30.2 | 31.5 | 26.2 | 2528 | 24 | 27.8 | 78 | 30 | 59.6 | 61 | 9.4 | 0.82 | 7
|  | 116 | 4 | 26 | 4 | 21 | 14.63 | 11.5 | 98.5 | 7.27 | 2.1 | 2.522 | 3.5 | 49.7 | 53.2 | 104.68 | 533.9 | 1.47 | 330.9 | 24.2 | 0.241 | 32 | 15.7 | 320.2 | 57.3 | 7.805881 | 19.2 | 20 | 2943 | 63.1 | 25.33 | 33.2 | 2939.8 | 8101.246 | 61.5 | 44.8 | 80.12 | 120.07 | 28.8 | 30.2 | 31.6 | 26.2 | 2528 | 24 | 27.8 | 78 | 30 | 59.6 | 61 | 9.4 | 0.82 | 7
|  | 117 | 4 | 27 | 5 | 21 | 14.99 | 11.5 | 98.5 | 5.63 | 2 | 2.582 | 3.8 | 49.3 | 53.1 | 104.65 | 527 | 1.08 | 331.1 | 24.1 | 0.198 | 32 | 15.1 | 311.8 | 57.1 | 6.354312 | 19.4 | 19.7 | 2485 | 63.5 | 24.42 | 33 | 2490.6 | 8101.246 | 61.9 | 44.9 | 80.11 | 120.01 | 28.9 | 30.2 | 31.6 | 26.2 | 2528 | 24 | 27.8 | 78 | 30 | 59.6 | 61 | 9.4 | 0.82 | 7
|  | 118 | 4 | 28 | 6 | 21 | 16.87 | 11.5 | 98.5 | 4.67 | 2.1 | 2.637 | 2.6 | 50.1 | 52.7 | 104.6 | 518.1 | 0.8 | 331.7 | 24 | 0.25 | 32 | 16.7 | 295.1 | 57.5 | 5.250188 | 19.3 | 19.9 | 2044 | 63.5 | 24.53 | 33.1 | 2044.5 | 8101.247 | 61 | 44.8 | 80.2 | 119.97 | 29 | 30.2 | 31.6 | 26.3 | 2528 | 24 | 27.8 | 78 | 30 | 59.6 | 61 | 9.4 | 0.82 | 7
|  | 119 | 4 | 29 | 7 | 21 | 18.42 | 11.5 | 98.5 | 3.85 | 2.1 | 2.579 | 3.1 | 49.7 | 52.8 | 104.6 | 510.3 | 0.65 | 331.3 | 23.8 | 0.253 | 31.9 | 18.9 | 244.8 | 56.9 | 4.15591 | 19.3 | 19.6 | 1616 | 63.3 | 24.56 | 33.3 | 1614.3 | 8101.247 | 62 | 44.9 | 80.28 | 120.09 | 29 | 30.2 | 31.6 | 26.3 | 2528 | 24 | 27.8 | 78 | 30 | 59.6 | 61 | 9.4 | 0.82 | 7
|  | 120 | 4 | 30 | 8 | 21 | 20.51 | 11.5 | 98.5 | 5.54 | 2.1 | 2.548 | 2.6 | 49.9 | 52.5 | 104.34 | 502.6 | 0.58 | 331.3 | 24.1 | 0.256 | 31.9 | 22.6 | 190.6 | 56.7 | 3.122045 | 19.5 | 19.7 | 1213 | 63.1 | 24.58 | 33.1 | 1214.8 | 8101.247 | 62.2 | 44.9 | 80.17 | 120.14 | 29 | 30.2 | 31.5 | 26.3 | 2528 | 24 | 27.8 | 78 | 30 | 59.6 | 61 | 9.4 | 0.82 | 7
|  | 121 | 5 | 1 | 1 | 1 | 16.54 | 11.5 | 98.6 | 7.19 | 2.1 | 2.609 | 2.3 | 50 | 52.4 | 104.43 | 495.2 | 0.55 | 331.1 | 24 | 0.174 | 32.1 | 30.5 | 144.3 | 56.8 | 2.425138 | 19.3 | 19.8 | 943 | 63.4 | 24.56 | 33.2 | 944.9 | 8101.247 | 60.9 | 45.1 | 80.13 | 120.1 | 29.1 | 30.2 | 31.6 | 26.3 | 2528 | 24 | 27.8 | 78 | 30 | 59.6 | 61 | 9.4 | 0.82 | 7
|  | 122 | 5 | 2 | 2 | 1 | 15.52 | 11.5 | 98.6 | 7.96 | 2.1 | 2.733 | 2.2 | 49.9 | 52.1 | 104.3 | 491.4 | 0.63 | 331.2 | 24 | 0.256 | 32.2 | 38.6 | 127.8 | 56.6 | 2.400782 | 19.3 | 19.8 | 916 | 63.4 | 25.03 | 33.2 | 916 | 8101.247 | 61.7 | 44.8 | 80.03 | 120.3 | 29.1 | 30.2 | 31.6 | 26.3 | 2528 | 24 | 27.8 | 78 | 30 | 59.6 | 61 | 9.4 | 0.82 | 7
|  | 123 | 5 | 3 | 3 | 1 | 15.54 | 11.5 | 98.5 | 8.08 | 2.1 | 2.74 | 2.4 | 49.8 | 52.2 | 104.47 | 488.4 | 0.79 | 331.2 | 23.8 | 0.244 | 32.1 | 33.5 | 126.5 | 56.2 | 2.348154 | 19.4 | 19.7 | 892 | 63.6 | 25.14 | 33.3 | 892.7 | 8101.247 | 61.2 | 45 | 80.03 | 120.17 | 29.1 | 30.2 | 31.6 | 26.3 | 2528 | 24 | 27.8 | 78 | 30 | 59.6 | 61 | 9.4 | 0.82 | 7
|  | 124 | 5 | 4 | 4 | 1 | 14.6 | 11.5 | 98.5 | 8.6 | 2.1 | 2.698 | 2.5 | 49.7 | 52.1 | 104.3 | 485.8 | 0.86 | 332.1 | 24.2 | 0.227 | 31.9 | 34.8 | 125.8 | 55.5 | 2.184838 | 19.5 | 19.5 | 841 | 63.6 | 24.81 | 33.3 | 837.7 | 8101.247 | 61.7 | 44.9 | 79.89 | 120.04 | 29 | 30.2 | 31.5 | 26.4 | 2528 | 24 | 27.8 | 78 | 30 | 59.6 | 61 | 9.4 | 0.82 | 7
|  | 125 | 5 | 5 | 5 | 1 | 14.68 | 11.5 | 98.5 | 9.13 | 2.1 | 2.767 | 1.9 | 49.9 | 51.8 | 104.31 | 483.1 | 0.85 | 335.2 | 24.1 | 0.274 | 32.2 | 38.9 | 122.8 | 55.1 | 2.163214 | 19.4 | 19.5 | 830 | 63.3 | 24.89 | 33.1 | 834.7 | 8101.247 | 61.8 | 44.8 | 80.03 | 119.97 | 29.1 | 30.1 | 31.6 | 26.3 | 2528 | 24 | 27.8 | 78 | 30 | 59.6 | 61 | 9.4 | 0.82 | 7
|  | 126 | 5 | 6 | 6 | 1 | 15.33 | 11.5 | 98.5 | 9.22 | 2.1 | 2.775 | 2.1 | 49.9 | 52 | 104.41 | 480 | 0.86 | 334 | 23.9 | 0.271 | 32.1 | 36.6 | 123.6 | 54.7 | 2.187436 | 19.1 | 19.7 | 842 | 63.4 | 24.81 | 33.3 | 843.4 | 8101.247 | 61.3 | 44.9 | 79.98 | 120.1 | 29.2 | 30.2 | 31.6 | 26.4 | 2528 | 24 | 27.8 | 78 | 30 | 59.6 | 61 | 9.4 | 0.82 | 7
|  | 127 | 5 | 7 | 7 | 1 | 14.57 | 11.5 | 98.5 | 9.24 | 2.1 | 2.776 | 1.8 | 50 | 51.8 | 104.52 | 477.6 | 0.86 | 333.9 | 23.7 | 0.208 | 32.1 | 35 | 124.6 | 54.1 | 2.101758 | 19.4 | 19.6 | 810 | 63.1 | 24.78 | 33.5 | 808.6 | 8101.247 | 61.1 | 44.9 | 79.92 | 120.11 | 29.2 | 30.2 | 31.5 | 26.4 | 2528 | 24 | 27.8 | 78 | 30 | 59.6 | 61 | 9.4 | 0.82 | 7
|  | 128 | 5 | 8 | 1 | 12 | 14.6 | 11.5 | 98.5 | 9.42 | 2.1 | 2.896 | 2.3 | 49.7 | 51.9 | 104.44 | 474.8 | 0.82 | 335.7 | 23.9 | 0.165 | 32 | 58.2 | 126.4 | 53.5 | 2.394608 | 19.3 | 19.7 | 894 | 63.1 | 25.58 | 33.6 | 890.9 | 8101.247 | 61.6 | 45.1 | 79.9 | 120.05 | 29.1 | 30.1 | 31.6 | 26.3 | 2528 | 24 | 27.8 | 78 | 30 | 59.6 | 61 | 9.4 | 0.82 | 7
|  | 129 | 5 | 9 | 2 | 12 | 15.2 | 11.5 | 98.5 | 8.74 | 2.1 | 3.039 | 1.9 | 50 | 51.9 | 104.74 | 472.3 | 1.02 | 335.1 | 23.8 | 0.278 | 32.2 | 61.3 | 144.5 | 53.2 | 3.373612 | 19.4 | 19.7 | 1279 | 62.9 | 25.19 | 33.4 | 1278.4 | 8101.247 | 61.2 | 44.9 | 79.93 | 119.99 | 29.1 | 30.1 | 31.6 | 26.3 | 2528 | 24 | 27.8 | 78 | 30 | 59.6 | 61 | 9.4 | 0.82 | 7
|  | 130 | 5 | 10 | 3 | 12 | 14.67 | 11.5 | 98.5 | 9.09 | 2.1 | 3.137 | 2.1 | 49.6 | 51.8 | 105.16 | 471.5 | 1.81 | 337 | 23.8 | 0.202 | 32.2 | 58.9 | 194.1 | 52.7 | 4.40201 | 19.5 | 19.7 | 1689 | 62.7 | 24.89 | 33.4 | 1691.6 | 8101.248 | 61.4 | 45 | 79.88 | 120.15 | 29.1 | 30.2 | 31.6 | 26.2 | 2528 | 24 | 27.8 | 78 | 30 | 59.6 | 61 | 9.4 | 0.82 | 7
|  | 131 | 5 | 11 | 4 | 12 | 14.08 | 11.5 | 98.5 | 9.41 | 2.1 | 3.17 | 2.3 | 49.7 | 52 | 105.26 | 472 | 2.53 | 331.8 | 24 | 0.198 | 32.2 | 59.6 | 263.7 | 52 | 5.587191 | 19.3 | 19.6 | 2109 | 62.7 | 25.3 | 33.3 | 2107.3 | 8101.248 | 61.3 | 44.8 | 79.97 | 119.86 | 29 | 30.2 | 31.5 | 26.2 | 2528 | 24 | 27.8 | 78 | 30 | 59.6 | 61 | 9.4 | 0.82 | 7
|  | 132 | 5 | 12 | 5 | 12 | 14.31 | 11.5 | 98.5 | 9.95 | 2.1 | 3.387 | 2.7 | 49.5 | 52.2 | 105.12 | 474.5 | 3.34 | 331.3 | 23.5 | 0.23 | 32.2 | 61.6 | 311.2 | 52.7 | 6.537505 | 19.5 | 19.7 | 2540 | 62.5 | 24.58 | 33.5 | 2540.8 | 8101.248 | 61.4 | 45.2 | 80.03 | 119.81 | 29.1 | 30.2 | 31.6 | 26.2 | 2528 | 24 | 27.8 | 78 | 30 | 59.6 | 61 | 9.4 | 0.82 | 7
|  | 133 | 5 | 13 | 6 | 12 | 14.47 | 11.5 | 98.5 | 12.72 | 2.1 | 3.51 | 2.6 | 49.5 | 52.1 | 105.21 | 478.8 | 4.16 | 331.3 | 23.5 | 0.204 | 32.1 | 63.6 | 320.9 | 53.5 | 7.862774 | 19.3 | 19.8 | 2994 | 62.2 | 25.08 | 33.4 | 2993.6 | 8101.248 | 61.6 | 45.4 | 79.81 | 119.58 | 29 | 30.2 | 31.6 | 26.2 | 2528 | 24 | 27.8 | 78 | 30 | 59.6 | 61 | 9.4 | 0.82 | 7
|  | 134 | 5 | 14 | 7 | 12 | 14.29 | 11.5 | 98.5 | 14.33 | 2.1 | 3.536 | 2.6 | 50.1 | 52.7 | 105.25 | 485.7 | 4.95 | 331 | 23.6 | 0.244 | 32 | 65.2 | 331.4 | 54.3 | 9.022792 | 19.3 | 19.8 | 3455 | 62.4 | 24.94 | 33.5 | 3454.2 | 8101.249 | 61.4 | 45 | 80 | 119.92 | 29.1 | 30.2 | 31.6 | 26.2 | 2528 | 24 | 27.8 | 78 | 30 | 59.6 | 61 | 9.4 | 0.82 | 7
|  | 135 | 5 | 15 | 8 | 12 | 14.18 | 11.5 | 98.5 | 15.51 | 2.1 | 3.497 | 3.4 | 49.5 | 52.9 | 105.19 | 494.4 | 5.74 | 331.8 | 23.7 | 0.238 | 32 | 68.1 | 336.6 | 55 | 10.33267 | 19.5 | 19.6 | 3908 | 62.1 | 25.25 | 33.6 | 3907.9 | 8101.249 | 61.3 | 45 | 80.06 | 120.14 | 29 | 30.2 | 31.6 | 26.2 | 2528 | 24 | 27.8 | 78 | 30 | 59.6 | 61 | 9.4 | 0.82 | 7
|  | 136 | 5 | 16 | 1 | 2 | 14.38 | 11.5 | 98.5 | 15.19 | 2.1 | 3.295 | 3.3 | 49.5 | 52.8 | 104.93 | 504.3 | 6.57 | 331.1 | 23.8 | 0.428 | 32.1 | 53.5 | 341.7 | 55.6 | 11.0483 | 19.5 | 19.3 | 4234 | 62.2 | 24.92 | 33.5 | 4233.7 | 8101.25 | 61.7 | 45.2 | 80.05 | 120.04 | 28.9 | 30.2 | 31.6 | 26.2 | 2528 | 24 | 27.8 | 78 | 30 | 59.6 | 61 | 9.4 | 0.82 | 7
|  | 137 | 5 | 17 | 2 | 2 | 14.46 | 11.5 | 98.5 | 12.19 | 2.1 | 3.028 | 4.2 | 49.3 | 53.5 | 103.66 | 512.6 | 6.4 | 331.5 | 23.5 | 0.231 | 32 | 45.6 | 341.5 | 55.9 | 11.19177 | 19.4 | 19.6 | 4308 | 62.4 | 24.81 | 33.5 | 4309.4 | 8101.251 | 61.7 | 45 | 79.99 | 119.75 | 28.9 | 30.3 | 31.6 | 26.2 | 2528 | 24 | 27.8 | 78 | 30 | 59.6 | 61 | 9.4 | 0.82 | 7
|  | 138 | 5 | 18 | 3 | 2 | 14.24 | 11.5 | 98.5 | 9.8 | 2.1 | 2.885 | 3.7 | 49.7 | 53.3 | 103.43 | 518.7 | 5.32 | 331 | 23.8 | 0.236 | 32.1 | 43 | 339.9 | 56.3 | 11.17319 | 19.4 | 19.5 | 4320 | 62.5 | 24.7 | 33.5 | 4322.3 | 8101.251 | 61.1 | 44.8 | 79.88 | 120.11 | 28.9 | 30.2 | 31.6 | 26.1 | 2528 | 24 | 27.8 | 78 | 30 | 59.6 | 61 | 9.4 | 0.82 | 7
|  | 139 | 5 | 19 | 4 | 2 | 14.84 | 11.5 | 98.5 | 8.62 | 2.1 | 2.818 | 4 | 49.5 | 53.5 | 103.3 | 523.7 | 4.65 | 331.1 | 23.6 | 0.258 | 31.9 | 42.7 | 338.6 | 56.4 | 11.26609 | 19.5 | 19.7 | 4314 | 63 | 24.94 | 33.7 | 4314.3 | 8101.252 | 61.5 | 45 | 80.12 | 120.4 | 28.9 | 30.2 | 31.6 | 26.1 | 2528 | 24 | 27.8 | 78 | 30 | 59.6 | 61 | 9.4 | 0.82 | 7
|  | 140 | 5 | 20 | 5 | 2 | 14.4 | 11.5 | 98.5 | 7.99 | 2.1 | 2.794 | 3.9 | 49.6 | 53.5 | 103.34 | 528.1 | 4.42 | 331.4 | 23.8 | 0.262 | 32.1 | 42.9 | 339.2 | 56.6 | 11.29102 | 19.6 | 19.7 | 4308 | 63.1 | 25.03 | 33.4 | 4307.3 | 8101.252 | 62.4 | 44.9 | 80.06 | 120.35 | 28.9 | 30.2 | 31.6 | 26.2 | 2528 | 24 | 27.8 | 78 | 30 | 59.6 | 61 | 9.4 | 0.82 | 7
|  | 141 | 5 | 21 | 6 | 2 | 14.6 | 11.5 | 98.5 | 7.83 | 2.1 | 2.802 | 3.4 | 49.8 | 53.2 | 103.46 | 532.5 | 4.35 | 331.1 | 23.8 | 0.245 | 32.2 | 43 | 337.9 | 56.9 | 11.21483 | 19.4 | 19.6 | 4303 | 63.2 | 24.89 | 33.5 | 4301.5 | 8101.253 | 61.9 | 44.8 | 80.12 | 120.1 | 28.9 | 30.2 | 31.6 | 26.2 | 2528 | 24 | 27.8 | 78 | 30 | 59.6 | 61 | 9.4 | 0.82 | 7
|  | 142 | 5 | 22 | 7 | 2 | 14.93 | 11.5 | 98.5 | 7.67 | 2.1 | 2.788 | 4 | 49.8 | 53.8 | 104.37 | 536.7 | 4.36 | 331.3 | 23.7 | 0.244 | 31.9 | 43 | 338.3 | 56.9 | 11.42802 | 19.5 | 19.8 | 4290 | 63 | 25.44 | 33.3 | 4293.8 | 8101.253 | 61.6 | 45.1 | 80.22 | 120.17 | 28.8 | 30.2 | 31.5 | 26.1 | 2528 | 24 | 27.8 | 78 | 30 | 59.6 | 61 | 9.4 | 0.82 | 7
|  | 143 | 5 | 23 | 1 | 21 | 14.45 | 11.5 | 98.5 | 7.15 | 2.1 | 2.719 | 3.9 | 49.7 | 53.6 | 104.74 | 540.2 | 4.32 | 331.2 | 23.8 | 0.169 | 32 | 27.7 | 336.7 | 57 | 10.85112 | 19.4 | 19.9 | 4187 | 63.7 | 24.75 | 33.4 | 4184.8 | 8101.254 | 61.2 | 45 | 79.95 | 120.09 | 28.8 | 30.2 | 31.6 | 26.2 | 2528 | 24 | 27.8 | 78 | 30 | 59.6 | 61 | 9.4 | 0.82 | 7
|  | 144 | 5 | 24 | 2 | 21 | 14.45 | 11.5 | 98.5 | 8.83 | 2.1 | 2.987 | 3.9 | 49.6 | 53.5 | 104.74 | 541.2 | 3.44 | 330.6 | 23.7 | 0.328 | 32.2 | 20.3 | 333 | 57.1 | 9.811137 | 19.5 | 19.9 | 3815 | 63.7 | 24.56 | 33.4 | 3817.2 | 8101.254 | 61.6 | 44.8 | 80.18 | 120.13 | 28.8 | 30.2 | 31.6 | 26.2 | 2528 | 24 | 27.8 | 78 | 30 | 59.6 | 61 | 9.4 | 0.82 | 7
|  | 145 | 5 | 25 | 3 | 21 | 15.9 | 11.5 | 98.5 | 8.69 | 2.1 | 2.711 | 3.9 | 49.5 | 53.4 | 104.67 | 538.7 | 2.12 | 331.4 | 23.8 | 0.247 | 32.1 | 17.9 | 327.2 | 57.1 | 8.81985 | 19.5 | 19.8 | 3380 | 63.7 | 24.92 | 33.4 | 3379.3 | 8101.254 | 61.4 | 44.9 | 80.15 | 120.15 | 28.8 | 30.2 | 31.6 | 26.2 | 2528 | 24 | 27.8 | 78 | 30 | 59.6 | 61 | 9.4 | 0.82 | 7
|  | 146 | 5 | 26 | 4 | 21 | 14.45 | 11.5 | 98.5 | 7.52 | 2.1 | 2.578 | 3.8 | 49.6 | 53.4 | 104.74 | 533.5 | 1.38 | 330.6 | 23.7 | 0.258 | 32 | 15.9 | 320.3 | 57.3 | 7.632644 | 19.4 | 19.9 | 2938 | 63.9 | 24.81 | 33.4 | 2937.8 | 8101.255 | 61.7 | 44.9 | 80.17 | 120.06 | 28.7 | 30.2 | 31.5 | 26.3 | 2528 | 24 | 27.8 | 78 | 30 | 59.6 | 61 | 9.4 | 0.82 | 7
|  | 147 | 5 | 27 | 5 | 21 | 14.9 | 11.5 | 98.5 | 5.79 | 2.1 | 2.57 | 3.4 | 49.5 | 53 | 104.98 | 526.4 | 1.02 | 331.1 | 24.1 | 0.2 | 32.2 | 15 | 312 | 57.3 | 6.502678 | 19.5 | 19.7 | 2490 | 63.5 | 24.94 | 33.4 | 2488 | 8101.255 | 61.4 | 44.8 | 79.9 | 119.78 | 28.9 | 30.2 | 31.5 | 26.3 | 2528 | 24 | 27.8 | 78 | 30 | 59.6 | 61 | 9.4 | 0.82 | 7
|  | 148 | 5 | 28 | 6 | 21 | 16.93 | 11.5 | 98.5 | 4.64 | 2 | 2.6 | 3.4 | 49.7 | 53.1 | 104.76 | 517.8 | 0.76 | 330.9 | 23.7 | 0.241 | 31.7 | 16.9 | 294.9 | 56.9 | 5.189133 | 19.5 | 19.8 | 2036 | 63.5 | 24.34 | 33.6 | 2036.7 | 8101.255 | 61.3 | 45 | 79.97 | 120.16 | 28.9 | 30.2 | 31.6 | 26.3 | 2528 | 24 | 27.8 | 78 | 30 | 59.6 | 61 | 9.4 | 0.82 | 7
|  | 149 | 5 | 29 | 7 | 21 | 18.77 | 11.5 | 98.5 | 3.13 | 2.1 | 2.506 | 3 | 49.6 | 52.5 | 104.56 | 509.7 | 0.6 | 331.5 | 23.9 | 0.269 | 32.1 | 18.8 | 245 | 57 | 4.132930284 | 19.5 | 19.7 | 1611 | 63.2 | 24.5 | 33.6 | 1608 | 8101.255 | 62.4 | 45.2 | 79.83 | 119.93 | 29.1 | 30.2 | 31.6 | 26.3 | 2528 | 24 | 27.8 | 78 | 30 | 59.6 | 61 | 9.4 | 0.82 | 7
|  | 150 | 5 | 30 | 8 | 21 | 20.52 | 11.5 | 98.5 | 5.49 | 2 | 2.529 | 2.3 | 50 | 52.4 | 104.66 | 502.1 | 0.52 | 331.1 | 23.8 | 0.247 | 32.1 | 22.7 | 189.5 | 57 | 3.050989 | 19.3 | 19.8 | 1208 | 63.2 | 24.12 | 33.3 | 1212.6 | 8101.255 | 61.3 | 44.8 | 79.89 | 119.96 | 29 | 30.3 | 31.6 | 26.3 | 2528 | 24 | 27.8 | 78 | 30 | 59.6 | 61 | 9.4 | 0.82 | 7
|  | 151 | 6 | 1 | 1 | 1 | 16.49 | 11.5 | 98.5 | 7.05 | 2.1 | 2.566 | 2.5 | 49.8 | 52.3 | 104.67 | 495.1 | 0.5 | 331.5 | 24 | 0.2 | 32.1 | 31.3 | 143.6 | 56.8 | 2.452215 | 19.6 | 19.7 | 939 | 63.3 | 24.94 | 33.6 | 937.3 | 8101.255 | 61.1 | 45.3 | 80.05 | 119.53 | 29.1 | 30.2 | 31.6 | 26.3 | 2528 | 24 | 27.8 | 78 | 30 | 59.6 | 61 | 9.4 | 0.82 | 7
|  | 152 | 6 | 2 | 2 | 1 | 15.61 | 11.5 | 98.5 | 7.95 | 2.1 | 2.715 | 2.6 | 49.8 | 52.4 | 104.53 | 491.3 | 0.59 | 331.5 | 24.1 | 0.255 | 32 | 39 | 128.4 | 56.3 | 2.392286 | 19.5 | 19.8 | 919 | 63.5 | 24.86 | 33.5 | 916.8 | 8101.255 | 61.4 | 45 | 80 | 120.04 | 29.1 | 30.2 | 31.6 | 26.3 | 2528 | 24 | 27.8 | 78 | 30 | 59.6 | 61 | 9.4 | 0.82 | 7
|  | 153 | 6 | 3 | 3 | 1 | 15.49 | 11.5 | 98.5 | 8.14 | 2.1 | 2.732 | 2.1 | 50 | 52.1 | 104.49 | 488.2 | 0.75 | 331.6 | 24 | 0.212 | 32.1 | 33.4 | 125.3 | 56.3 | 2.314192 | 19.4 | 19.8 | 889 | 63.4 | 24.86 | 33.4 | 888.5 | 8101.255 | 61.9 | 44.6 | 79.85 | 120.2 | 29.1 | 30.2 | 31.6 | 26.4 | 2528 | 24 | 27.8 | 78 | 30 | 59.6 | 61 | 9.4 | 0.82 | 7
|  | 154 | 6 | 4 | 4 | 1 | 14.59 | 11.5 | 98.5 | 8.6 | 2.1 | 2.719 | 2.3 | 49.8 | 52.1 | 104.5 | 485.4 | 0.8 | 333.9 | 24.1 | 0.242 | 32 | 34.8 | 125.6 | 55.6 | 2.16025 | 19.6 | 19.8 | 840 | 63.4 | 24.56 | 33.4 | 837.1 | 8101.255 | 61.5 | 44.9 | 79.8 | 120.19 | 29.1 | 30.2 | 31.6 | 26.4 | 2528 | 24 | 27.8 | 78 | 30 | 59.6 | 61 | 9.4 | 0.82 | 7
|  | 155 | 6 | 5 | 5 | 1 | 14.63 | 11.5 | 98.6 | 9.1 | 2.1 | 2.779 | 1.9 | 50 | 51.9 | 104.68 | 482.8 | 0.79 | 334.8 | 24 | 0.274 | 32.2 | 39.1 | 124 | 55.3 | 2.156229504 | 19.3 | 19.8 | 832 | 63.3 | 24.75 | 33.5 | 834.7 | 8101.255 | 61.4 | 44.9 | 80.01 | 119.62 | 29.1 | 30.2 | 31.6 | 26.4 | 2528 | 24 | 27.8 | 78 | 30 | 59.6 | 61 | 9.4 | 0.82 | 7
|  | 156 | 6 | 6 | 6 | 1 | 14.99 | 11.5 | 98.6 | 9.11 | 2.1 | 2.773 | 2 | 49.9 | 51.9 | 104.54 | 480 | 0.84 | 334 | 24 | 0.274 | 32.1 | 35.7 | 124.2 | 54.6 | 2.216531 | 19.5 | 19.8 | 842 | 63.4 | 25.14 | 33.4 | 841.5 | 8101.255 | 61.9 | 44.8 | 79.97 | 119.92 | 29.1 | 30.1 | 31.6 | 26.4 | 2528 | 24 | 27.8 | 78 | 30 | 59.6 | 61 | 9.4 | 0.82 | 7
|  | 157 | 6 | 7 | 7 | 1 | 14.24 | 11.5 | 98.5 | 9.26 | 2.1 | 2.762 | 2.3 | 49.7 | 52 | 104.53 | 477.2 | 0.83 | 334.4 | 24.1 | 0.222 | 32.1 | 35.3 | 122.6 | 54.1 | 2.073373 | 19.3 | 20 | 801 | 63.1 | 24.72 | 33.6 | 802.2 | 8101.255 | 61.4 | 45.1 | 80.1 | 120.27 | 29.1 | 30.1 | 31.6 | 26.4 | 2528 | 24 | 27.8 | 78 | 30 | 59.6 | 61 | 9.4 | 0.82 | 7
|  | 158 | 6 | 8 | 1 | 12 | 14.81 | 11.6 | 98.5 | 9.34 | 2.2 | 2.896 | 2.1 | 49.7 | 51.8 | 104.71 | 474.7 | 0.88 | 334.7 | 24.3 | 0.176 | 32 | 58.8 | 126.3 | 53.6 | 2.433532 | 19.6 | 20.1 | 898 | 63 | 25.88 | 33.4 | 896.4 | 8101.255 | 61.3 | 44.9 | 79.93 | 120.33 | 29.1 | 30.1 | 31.6 | 26.4 | 2528 | 24 | 27.8 | 78 | 30 | 59.6 | 61 | 9.4 | 0.82 | 7
|  | 159 | 6 | 9 | 2 | 12 | 15.21 | 11.6 | 98.5 | 8.65 | 2.1 | 3.035 | 1.9 | 49.8 | 51.7 | 104.77 | 472.3 | 1.05 | 335.1 | 24.1 | 0.246 | 32.3 | 60.8 | 146 | 53.1 | 3.346101 | 19.4 | 19.9 | 1288 | 63 | 24.81 | 33.5 | 1287.7 | 8101.256 | 61.6 | 44.9 | 79.93 | 120.24 | 29.2 | 30.1 | 31.6 | 26.4 | 2528 | 24 | 27.8 | 78 | 30 | 59.6 | 61 | 9.4 | 0.82 | 7
|  | 160 | 6 | 10 | 3 | 12 | 14.68 | 11.5 | 98.5 | 8.97 | 2.1 | 3.122 | 2.4 | 49.5 | 51.9 | 105.24 | 471.4 | 1.78 | 338 | 24.2 | 0.267 | 32.2 | 58.5 | 195.3 | 52.5 | 4.4450244 | 19.6 | 19.9 | 1698 | 63 | 25 | 33.5 | 1694.7 | 8101.256 | 61 | 44.9 | 80.08 | 120.07 | 29.1 | 30.2 | 31.6 | 26.3 | 2528 | 24 | 27.8 | 78 | 30 | 59.6 | 61 | 9.4 | 0.82 | 7
|  | 161 | 6 | 11 | 4 | 12 | 14.04 | 11.5 | 98.5 | 9.33 | 2.1 | 3.153 | 2.4 | 49.7 | 52.1 | 105.23 | 471.9 | 2.49 | 331.2 | 24.1 | 0.189 | 32.3 | 59.4 | 263.2 | 51.9 | 5.457275304 | 19.4 | 19.9 | 2110 | 62.7 | 24.7 | 33.4 | 2109.4 | 8101.256 | 61.5 | 44.8 | 80.05 | 120.09 | 29.1 | 30.1 | 31.6 | 26.3 | 2528 | 24 | 27.8 | 78 | 30 | 59.6 | 61 | 9.4 | 0.82 | 7
|  | 162 | 6 | 12 | 5 | 12 | 14.28 | 11.5 | 98.5 | 9.88 | 2.1 | 3.381 | 2.7 | 49.6 | 52.3 | 105.11 | 474.2 | 3.31 | 330.7 | 23.9 | 0.248 | 32.1 | 61.1 | 310.6 | 52.4 | 6.800877 | 19.6 | 20 | 2545 | 62.7 | 25.52 | 33.5 | 2544.1 | 8101.256 | 61.7 | 45 | 80.01 | 120.17 | 29.1 | 30.2 | 31.6 | 26.2 | 2528 | 24 | 27.8 | 78 | 30 | 59.6 | 61 | 9.4 | 0.82 | 7
|  | 163 | 6 | 13 | 6 | 12 | 14.5 | 11.6 | 98.5 | 12.64 | 2.1 | 3.501 | 2.7 | 49.6 | 52.3 | 104.96 | 478.8 | 4.11 | 331.3 | 24.3 | 0.21 | 32 | 63.1 | 322.1 | 53.3 | 7.877438 | 19.6 | 19.8 | 2996 | 62.1 | 25.11 | 33.4 | 2995.8 | 8101.257 | 61.5 | 44.7 | 80.15 | 120.37 | 29.1 | 30.2 | 31.6 | 26.3 | 2528 | 24 | 27.8 | 78 | 30 | 59.6 | 61 | 9.4 | 0.82 | 7
|  | 164 | 6 | 14 | 7 | 12 | 14.36 | 11.5 | 98.5 | 14.1 | 2.1 | 3.514 | 3.2 | 49.3 | 52.5 | 105 | 485.6 | 4.93 | 331.7 | 24.3 | 0.261 | 32.1 | 64.9 | 330.9 | 54 | 9.018166 | 19.5 | 19.8 | 3456 | 62.4 | 24.92 | 33.5 | 3451.8 | 8101.257 | 61.3 | 44.5 | 79.88 | 120.26 | 29 | 30.2 | 31.6 | 26.3 | 2528 | 24 | 27.8 | 78 | 30 | 59.6 | 61 | 9.4 | 0.82 | 7
|  | 165 | 6 | 15 | 8 | 12 | 14.28 | 11.5 | 98.5 | 15.55 | 2.1 | 3.496 | 3.3 | 49.5 | 52.8 | 105.08 | 494.2 | 5.77 | 331.2 | 24.1 | 0.229 | 32.1 | 68.2 | 336.5 | 54.9 | 10.31866 | 19.4 | 19.8 | 3912 | 61.9 | 25.19 | 33.5 | 3909.3 | 8101.258 | 61.4 | 44.8 | 79.93 | 120.17 | 29 | 30.2 | 31.6 | 26.2 | 2528 | 24 | 27.8 | 78 | 30 | 59.6 | 61 | 9.4 | 0.82 | 7
|  | 166 | 6 | 16 | 1 | 2 | 14.37 | 11.5 | 98.5 | 15.04 | 2.1 | 3.299 | 3.4 | 49.7 | 53.1 | 104.99 | 504.4 | 6.58 | 331 | 24.1 | 0.421 | 32.1 | 53.3 | 341.7 | 55.7 | 11.10231 | 19.5 | 19.9 | 4236 | 61.9 | 25.03 | 33.4 | 4235.1 | 8101.258 | 61.1 | 44.9 | 79.94 | 119.72 | 28.9 | 30.2 | 31.6 | 26.2 | 2528 | 24 | 27.8 | 78 | 30 | 59.6 | 61 | 9.4 | 0.82 | 7
|  | 167 | 6 | 17 | 2 | 2 | 14.66 | 11.6 | 98.5 | 12.1 | 2.1 | 3.004 | 3.6 | 49.7 | 53.3 | 103.6 | 512.3 | 6.43 | 331.2 | 24.1 | 0.204 | 32 | 45.5 | 340.6 | 55.8 | 11.1673 | 19.5 | 20 | 4309 | 62.5 | 24.75 | 33.5 | 4311 | 8101.259 | 61.9 | 44.9 | 80 | 119.75 | 28.9 | 30.2 | 31.6 | 26.2 | 2528 | 24 | 27.8 | 78 | 30 | 59.6 | 61 | 9.4 | 0.82 | 7
|  | 168 | 6 | 18 | 3 | 2 | 14.35 | 11.6 | 98.5 | 9.72 | 2.1 | 2.884 | 3.3 | 49.8 | 53.1 | 103.59 | 518.6 | 5.34 | 331.2 | 24.4 | 0.25 | 32.2 | 43.2 | 340.2 | 56.4 | 11.3167494 | 19.7 | 19.9 | 4323 | 62.5 | 25 | 33 | 4322.8 | 8101.26 | 61.3 | 44.6 | 80.22 | 120.15 | 28.9 | 30.2 | 31.6 | 26.2 | 2528 | 24 | 27.8 | 78 | 30 | 59.6 | 61 | 9.4 | 0.82 | 7
|  | 169 | 6 | 19 | 4 | 2 | 14.67 | 11.6 | 98.5 | 8.64 | 2.1 | 2.812 | 4 | 49.5 | 53.5 | 103.59 | 523.8 | 4.69 | 331 | 24 | 0.255 | 32 | 42.8 | 338.7 | 56.4 | 11.18544 | 19.6 | 20 | 4316 | 62.8 | 24.75 | 33.3 | 4313.5 | 8101.26 | 61.4 | 44.9 | 80.21 | 119.96 | 28.9 | 30.3 | 31.5 | 26.2 | 2528 | 24 | 27.8 | 78 | 30 | 59.6 | 61 | 9.4 | 0.82 | 7
|  | 170 | 6 | 20 | 5 | 2 | 14.75 | 11.5 | 98.5 | 7.98 | 2.1 | 2.792 | 3.8 | 49.7 | 53.5 | 103.46 | 528.4 | 4.42 | 331.6 | 24.3 | 0.259 | 32 | 42.8 | 337.9 | 56.6 | 11.25042 | 19.5 | 19.9 | 4308 | 63 | 24.94 | 33.4 | 4309.2 | 8101.26 | 62.1 | 45.1 | 80 | 120.34 | 28.9 | 30.2 | 31.6 | 26.2 | 2528 | 24 | 27.8 | 78 | 30 | 59.6 | 61 | 9.4 | 0.82 | 7
|  | 171 | 6 | 21 | 6 | 2 | 14.31 | 11.5 | 98.5 | 7.67 | 2.1 | 2.799 | 4.4 | 49.2 | 53.6 | 103.8 | 532.4 | 4.34 | 331.1 | 24.2 | 0.233 | 31.9 | 43.2 | 337.9 | 56.8 | 11.26481 | 19.5 | 19.6 | 4298 | 63.1 | 25.03 | 33.5 | 4301.8 | 8101.261 | 61.3 | 45.3 | 80.1 | 120.17 | 28.8 | 30.3 | 31.6 | 26.2 | 2528 | 24 | 27.8 | 78 | 30 | 59.6 | 61 | 9.4 | 0.82 | 7
|  | 172 | 6 | 22 | 7 | 2 | 14.8 | 11.5 | 98.5 | 7.65 | 2.1 | 2.79 | 4 | 49.6 | 53.6 | 104.38 | 536.6 | 4.34 | 331.7 | 24.2 | 0.265 | 32 | 43 | 337 | 56.9 | 11.27943 | 19.4 | 20 | 4295 | 63.5 | 25.08 | 33.3 | 4294.7 | 8101.261 | 61.7 | 45.1 | 80.07 | 120.22 | 28.8 | 30.2 | 31.6 | 26.2 | 2528 | 24 | 27.8 | 78 | 30 | 59.6 | 61 | 9.4 | 0.82 | 7
|  | 173 | 6 | 23 | 1 | 21 | 14.35 | 11.5 | 98.5 | 7.13 | 2.1 | 2.713 | 3.7 | 49.9 | 53.6 | 104.43 | 540.3 | 4.33 | 330.7 | 24.3 | 0.209 | 32 | 27.5 | 336 | 57.1 | 10.79257 | 19.4 | 20 | 4183 | 63.5 | 24.64 | 33.3 | 4185.5 | 8101.262 | 61.4 | 44.8 | 79.97 | 120.41 | 28.8 | 30.2 | 31.5 | 26.2 | 2528 | 24 | 27.8 | 78 | 30 | 59.6 | 61 | 9.4 | 0.82 | 7
|  | 174 | 6 | 24 | 2 | 21 | 14.44 | 11.5 | 98.5 | 8.48 | 2.1 | 2.868 | 3.8 | 49.5 | 53.3 | 104.77 | 541.6 | 3.48 | 330.6 | 24.4 | 0.302 | 31.9 | 20.7 | 332.7 | 56.9 | 9.808566 | 19.6 | 19.9 | 3814 | 63.9 | 24.56 | 33.5 | 3814.4 | 8101.262 | 61.5 | 44.8 | 79.96 | 120.21 | 28.9 | 30.2 | 31.5 | 26.3 | 2528 | 24 | 27.8 | 78 | 30 | 59.6 | 61 | 9.4 | 0.82 | 7
|  | 175 | 6 | 25 | 3 | 21 | 15.31 | 11.5 | 98.5 | 8.22 | 2.1 | 2.667 | 4.1 | 49.4 | 53.5 | 104.73 | 539.5 | 2.15 | 331.1 | 24.2 | 0.268 | 31.7 | 17.9 | 326.7 | 57 | 8.864024 | 19.6 | 19.7 | 3382 | 63.6 | 25.03 | 33.4 | 3378.8 | 8101.263 | 61.6 | 45.1 | 80.06 | 120.13 | 28.8 | 30.2 | 31.6 | 26.3 | 2528 | 24 | 27.8 | 78 | 30 | 59.6 | 61 | 9.4 | 0.82 | 7
|  | 176 | 6 | 26 | 4 | 21 | 14.54 | 11.5 | 98.5 | 7.36 | 2.1 | 2.564 | 3.8 | 49.6 | 53.3 | 104.65 | 534.5 | 1.42 | 330.5 | 24.2 | 0.254 | 32 | 15.6 | 320.4 | 57.1 | 7.713082 | 19.7 | 19.8 | 2937 | 63.5 | 25.08 | 33.4 | 2938.7 | 8101.263 | 61.5 | 44.9 | 80.08 | 120.06 | 28.8 | 30.2 | 31.6 | 26.3 | 2528 | 24 | 27.8 | 78 | 30 | 59.6 | 61 | 9.4 | 0.82 | 7
|  | 177 | 6 | 27 | 5 | 21 | 15.06 | 11.5 | 98.5 | 6.12 | 2.1 | 2.619 | 3.7 | 49.5 | 53.1 | 104.57 | 527.9 | 1.04 | 331.3 | 24.3 | 0.211 | 32 | 14.9 | 310.6 | 57.2 | 6.414059 | 19.7 | 19.8 | 2489 | 63.2 | 24.61 | 33.3 | 2490.2 | 8101.263 | 62.1 | 45.1 | 79.91 | 119.92 | 28.9 | 30.2 | 31.6 | 26.3 | 2528 | 24 | 27.8 | 78 | 30 | 59.6 | 61 | 9.4 | 0.82 | 7
|  | 178 | 6 | 28 | 6 | 21 | 16.43 | 11.5 | 98.5 | 5.02 | 2 | 2.657 | 3.3 | 49.7 | 53 | 104.66 | 519 | 0.78 | 331 | 24.3 | 0.239 | 32.1 | 16.6 | 295.4 | 57.1 | 5.233066 | 19.7 | 19.9 | 2044 | 63.2 | 24.45 | 33.3 | 2045 | 8101.263 | 61.5 | 45 | 80 | 120.11 | 28.9 | 30.2 | 31.6 | 26.3 | 2528 | 24 | 27.8 | 78 | 30 | 59.6 | 61 | 9.4 | 0.82 | 7
|  | 179 | 6 | 29 | 7 | 21 | 18.44 | 11.5 | 98.5 | 3.56 | 2.1 | 2.545 | 3 | 49.9 | 52.9 | 104.62 | 511 | 0.63 | 331.6 | 24.2 | 0.263 | 32.1 | 18.9 | 246.1 | 57 | 4.204198 | 19.6 | 20 | 1617 | 63.4 | 24.83 | 33.2 | 1615.5 | 8101.263 | 62.3 | 44.9 | 80.08 | 120.02 | 29 | 30.2 | 31.5 | 26.3 | 2528 | 24 | 27.8 | 78 | 30 | 59.6 | 61 | 9.4 | 0.82 | 7
|  | 180 | 6 | 30 | 8 | 21 | 20.45 | 11.5 | 98.5 | 5.45 | 2.1 | 2.522 | 2.5 | 50 | 52.5 | 104.42 | 503.3 | 0.55 | 331.1 | 24.3 | 0.258 | 32 | 22.3 | 190.7 | 57 | 3.11576 | 19.6 | 20 | 1216 | 63.2 | 24.47 | 33.3 | 1218.5 | 8101.263 | 61.5 | 44.8 | 80.11 | 119.88 | 29.1 | 30.2 | 31.6 | 26.3 | 2528 | 24 | 27.8 | 78 | 30 | 59.6 | 61 | 9.4 | 0.82 | 7
|  | 181 | 7 | 1 | 1 | 1 | 16.49 | 11.6 | 98.5 | 7.01 | 2.1 | 2.561 | 2.4 | 49.8 | 52.2 | 104.37 | 495.8 | 0.52 | 331 | 24.4 | 0.179 | 32 | 30 | 145.1 | 56.8 | 2.448518 | 19.6 | 20.1 | 949 | 63.2 | 24.64 | 33.2 | 949.9 | 8101.263 | 60.9 | 44.7 | 80.16 | 119.42 | 29 | 30.2 | 31.5 | 26.3 | 2528 | 24 | 27.8 | 78 | 30 | 59.6 | 61 | 9.4 | 0.82 | 7
|  | 182 | 7 | 2 | 2 | 1 | 15.32 | 11.5 | 98.5 | 7.88 | 2.1 | 2.685 | 2.4 | 49.9 | 52.2 | 104.4 | 491.9 | 0.62 | 332 | 24.4 | 0.269 | 32.1 | 38.5 | 128.4 | 56.4 | 2.38708 | 19.6 | 19.8 | 917 | 63.2 | 24.86 | 33.3 | 917 | 8101.263 | 61.6 | 44.9 | 80.03 | 119.84 | 29.1 | 30.2 | 31.5 | 26.4 | 2528 | 24 | 27.8 | 78 | 30 | 59.6 | 61 | 9.4 | 0.82 | 7
|  | 183 | 7 | 3 | 3 | 1 | 15.35 | 11.5 | 98.5 | 8.17 | 2.1 | 2.72 | 2.1 | 50.2 | 52.3 | 104.45 | 488.9 | 0.8 | 331.5 | 24.1 | 0.235 | 32.1 | 33.5 | 127.9 | 56.2 | 2.295848 | 19.6 | 19.8 | 892 | 63.2 | 24.58 | 33.2 | 890.8 | 8101.263 | 61.5 | 44.8 | 80.11 | 119.84 | 29.1 | 30.2 | 31.6 | 26.4 | 2528 | 24 | 27.8 | 78 | 30 | 59.6 | 61 | 9.4 | 0.82 | 7
|  | 184 | 7 | 4 | 4 | 1 | 14.52 | 11.5 | 98.5 | 8.61 | 2.1 | 2.705 | 2.3 | 49.7 | 52 | 104.4 | 486 | 0.85 | 333.9 | 24.4 | 0.245 | 31.9 | 34.8 | 125.8 | 55.7 | 2.218302 | 19.6 | 20.1 | 841 | 63.4 | 25.19 | 33.3 | 836.9 | 8101.263 | 61.4 | 45 | 80.03 | 119.89 | 29 | 30.2 | 31.5 | 26.4 | 2528 | 24 | 27.8 | 78 | 30 | 59.6 | 61 | 9.4 | 0.82 | 7
|  | 185 | 7 | 5 | 5 | 1 | 14.95 | 11.5 | 98.5 | 9.22 | 2.1 | 2.756 | 2.2 | 49.8 | 52.1 | 104.51 | 483.5 | 0.8 | 335.9 | 24.3 | 0.256 | 32.1 | 40 | 123.2 | 55.2 | 2.147576 | 19.6 | 19.8 | 824 | 63.2 | 24.89 | 33.2 | 825.3 | 8101.263 | 61 | 45.1 | 79.91 | 119.73 | 29.1 | 30.1 | 31.6 | 26.4 | 2528 | 24 | 27.8 | 78 | 30 | 59.6 | 61 | 9.4 | 0.82 | 7
|  | 186 | 7 | 6 | 6 | 1 | 15.42 | 11.5 | 98.5 | 9.2 | 2.1 | 2.776 | 2.5 | 49.7 | 52.1 | 104.32 | 480.7 | 0.82 | 333.6 | 24.4 | 0.28 | 32.1 | 36.8 | 126.5 | 54.7 | 2.211955 | 19.8 | 19.9 | 847 | 63 | 24.94 | 33 | 844 | 8101.263 | 62.2 | 44.9 | 80 | 119.94 | 29.2 | 30.1 | 31.6 | 26.5 | 2528 | 24 | 27.8 | 78 | 30 | 59.6 | 61 | 9.4 | 0.82 | 7
|  | 187 | 7 | 7 | 7 | 1 | 14.59 | 11.5 | 98.5 | 9.23 | 2.1 | 2.741 | 2 | 49.7 | 51.7 | 104.51 | 477.9 | 0.83 | 334.4 | 24.5 | 0.217 | 32 | 34.9 | 127.8 | 54.3 | 2.133895 | 19.6 | 20 | 809 | 62.9 | 25.19 | 33 | 808.2 | 8101.264 | 61.6 | 44.7 | 80.14 | 120.01 | 29.1 | 30.1 | 31.5 | 26.3 | 2528 | 24 | 27.8 | 78 | 30 | 59.6 | 61 | 9.4 | 0.82 | 7
|  | 188 | 7 | 8 | 1 | 12 | 14.58 | 11.6 | 98.5 | 9.37 | 2.1 | 2.863 | 2 | 49.7 | 51.7 | 104.42 | 475.3 | 0.8 | 335 | 24.3 | 0.157 | 32.1 | 58.4 | 126.5 | 53.5 | 2.35314042 | 19.6 | 20.1 | 890 | 63 | 25.25 | 33.1 | 893.2 | 8101.264 | 60.7 | 45.1 | 80.08 | 119.93 | 29.2 | 30.1 | 31.6 | 26.4 | 2528 | 24 | 27.8 | 78 | 30 | 59.6 | 61 | 9.4 | 0.82 | 7
|  | 189 | 7 | 9 | 2 | 12 | 15.16 | 11.5 | 98.5 | 8.6 | 2.1 | 2.992 | 2.1 | 49.8 | 51.9 | 104.75 | 472.8 | 1.05 | 334.7 | 24.1 | 0.275 | 32.1 | 60.8 | 145.9 | 53.2 | 3.404346 | 19.7 | 20.2 | 1282 | 62.9 | 25.36 | 32.9 | 1279.1 | 8101.264 | 61.7 | 45 | 80 | 119.96 | 29.2 | 30.1 | 31.6 | 26.4 | 2528 | 24 | 27.8 | 78 | 30 | 59.6 | 61 | 9.4 | 0.82 | 7
|  | 190 | 7 | 10 | 3 | 12 | 14.71 | 11.5 | 98.5 | 8.82 | 2.1 | 3.116 | 2.4 | 49.6 | 52 | 105.16 | 472.1 | 1.82 | 337 | 24.2 | 0.337 | 32.1 | 58.5 | 194.6 | 52.6 | 4.507274 | 19.7 | 20 | 1696 | 62.9 | 25.38 | 33.1 | 1690.8 | 8101.264 | 60.9 | 45 | 80 | 119.73 | 29.1 | 30.1 | 31.6 | 26.3 | 2528 | 24 | 27.8 | 78 | 30 | 59.6 | 61 | 9.4 | 0.82 | 7
|  | 191 | 7 | 11 | 4 | 12 | 14.11 | 11.5 | 98.5 | 9.27 | 2.1 | 3.149 | 2.3 | 49.7 | 52 | 105.43 | 472.5 | 2.57 | 331.8 | 24.2 | 0.226 | 32.2 | 59.8 | 262.9 | 52 | 5.465992 | 19.7 | 20.1 | 2104 | 62.8 | 24.81 | 33.2 | 2105.2 | 8101.264 | 60.6 | 45 | 80.03 | 119.81 | 29.1 | 30.1 | 31.6 | 26.3 | 2528 | 24 | 27.8 | 78 | 30 | 59.6 | 61 | 9.4 | 0.82 | 7
|  | 192 | 7 | 12 | 5 | 12 | 14.31 | 11.6 | 98.5 | 9.76 | 2.1 | 3.357 | 2.9 | 49.5 | 52.4 | 105.14 | 474.9 | 3.32 | 331.1 | 24 | 0.181 | 32.1 | 61.8 | 310.6 | 52.1 | 6.680994 | 19.7 | 19.8 | 2544 | 62.3 | 25.08 | 33.1 | 2540.6 | 8101.264 | 61.7 | 45 | 80.05 | 119.82 | 29.1 | 30.2 | 31.6 | 26.3 | 2528 | 24 | 27.8 | 78 | 30 | 59.6 | 61 | 9.4 | 0.82 | 7
|  | 193 | 7 | 13 | 6 | 12 | 14.51 | 11.5 | 98.5 | 12.54 | 2.1 | 3.5 | 2.8 | 49.5 | 52.3 | 105.26 | 479.4 | 4.13 | 331.2 | 24.2 | 0.238 | 32.3 | 63 | 321.1 | 53.5 | 7.929096 | 19.7 | 20 | 2993 | 62 | 25.3 | 33.1 | 2994 | 8101.265 | 61.6 | 44.9 | 80.19 | 119.73 | 29.1 | 30.2 | 31.6 | 26.2 | 2528 | 24 | 27.8 | 78 | 30 | 59.6 | 61 | 9.4 | 0.82 | 7
|  | 194 | 7 | 14 | 7 | 12 | 14.38 | 11.6 | 98.5 | 14.1 | 2.1 | 3.494 | 2.9 | 49.7 | 52.6 | 105.2 | 486.2 | 4.91 | 331.4 | 24 | 0.232 | 32 | 65.4 | 330.9 | 54.3 | 8.973163 | 19.7 | 20.2 | 3454 | 62 | 24.81 | 33.2 | 3454.7 | 8101.265 | 61.7 | 45.1 | 80.13 | 120.11 | 29 | 30.2 | 31.6 | 26.2 | 2528 | 24 | 27.8 | 78 | 30 | 59.6 | 61 | 9.4 | 0.82 | 7
|  | 195 | 7 | 15 | 8 | 12 | 14.23 | 11.5 | 98.5 | 15.32 | 2.1 | 3.494 | 3.3 | 49.4 | 52.7 | 105.47 | 494.6 | 5.76 | 331.2 | 24.2 | 0.228 | 32.1 | 68.4 | 336.8 | 55.1 | 10.39814 | 19.6 | 20.2 | 3908 | 61.7 | 25.41 | 33.1 | 3905.9 | 8101.266 | 61.2 | 44.9 | 80.27 | 120.02 | 29 | 30.3 | 31.5 | 26.2 | 2528 | 24 | 27.8 | 78 | 30 | 59.6 | 61 | 9.4 | 0.82 | 7
|  | 196 | 7 | 16 | 1 | 2 | 14.39 | 11.5 | 98.5 | 15.08 | 2.1 | 3.31 | 3.6 | 49.6 | 53.2 | 105 | 504.4 | 6.63 | 331.5 | 24 | 0.416 | 32 | 53.4 | 341.4 | 55.4 | 11.0837652 | 19.8 | 19.9 | 4234 | 62 | 25 | 33.1 | 4230.7 | 8101.266 | 61.3 | 45.1 | 80.24 | 120.01 | 29 | 30.2 | 31.6 | 26.2 | 2528 | 24 | 27.8 | 78 | 30 | 59.6 | 61 | 9.4 | 0.82 | 7
|  | 197 | 7 | 17 | 2 | 2 | 14.43 | 11.5 | 98.5 | 12.06 | 2.1 | 3.022 | 3.6 | 49.6 | 53.3 | 103.58 | 512.8 | 6.47 | 331.4 | 24 | 0.264 | 32 | 45.3 | 342 | 55.7 | 11.25042 | 19.7 | 20.2 | 4308 | 62.4 | 24.94 | 33.1 | 4307.8 | 8101.267 | 61.3 | 44.9 | 80.03 | 119.81 | 28.9 | 30.3 | 31.5 | 26.3 | 2528 | 24 | 27.8 | 78 | 30 | 59.6 | 61 | 9.4 | 0.82 | 7
|  | 198 | 7 | 18 | 3 | 2 | 14.48 | 11.5 | 98.5 | 9.71 | 2.1 | 2.875 | 3.8 | 49.7 | 53.5 | 103.24 | 519 | 5.4 | 331.3 | 24 | 0.243 | 32.1 | 42.7 | 340.4 | 56.3 | 11.34771 | 19.9 | 20 | 4321 | 62.5 | 25.08 | 32.9 | 4319.5 | 8101.268 | 61.5 | 45 | 80.18 | 119.62 | 28.9 | 30.3 | 31.5 | 26.2 | 2528 | 24 | 27.8 | 78 | 30 | 59.6 | 61 | 9.4 | 0.82 | 7
|  | 199 | 7 | 19 | 4 | 2 | 14.93 | 11.5 | 98.5 | 8.55 | 2.1 | 2.811 | 4.5 | 49.1 | 53.6 | 103.29 | 524 | 4.71 | 330.9 | 24.1 | 0.232 | 32.1 | 42.8 | 339.8 | 56.3 | 11.29888 | 19.8 | 20 | 4311 | 62.7 | 25.03 | 33 | 4310.9 | 8101.268 | 60.9 | 45 | 80.02 | 119.87 | 28.9 | 30.2 | 31.6 | 26.2 | 2528 | 24 | 27.8 | 78 | 30 | 59.6 | 61 | 9.4 | 0.82 | 7
|  | 200 | 7 | 20 | 5 | 2 | 14.51 | 11.5 | 98.5 | 7.98 | 2.1 | 2.79 | 3.6 | 49.7 | 53.3 | 103.22 | 528.3 | 4.44 | 331.2 | 23.9 | 0.254 | 32.2 | 42.7 | 337.7 | 56.7 | 11.33274 | 19.7 | 20.3 | 4305 | 63 | 25.14 | 33.1 | 4306.6 | 8101.269 | 60.9 | 44.9 | 80.01 | 119.73 | 28.9 | 30.2 | 31.5 | 26.1 | 2528 | 24 | 27.8 | 78 | 30 | 59.6 | 61 | 9.4 | 0.82 | 7
|  | 201 | 7 | 21 | 6 | 2 | 14.34 | 11.5 | 98.5 | 7.67 | 2.1 | 2.786 | 3.8 | 49.8 | 53.6 | 103.92 | 532.6 | 4.39 | 331.3 | 24 | 0.247 | 32 | 42.9 | 338.5 | 56.9 | 11.31431 | 19.8 | 20.2 | 4298 | 63 | 25.14 | 32.9 | 4299.6 | 8101.269 | 61.4 | 45 | 80.26 | 119.85 | 28.9 | 30.2 | 31.5 | 26.1 | 2528 | 24 | 27.8 | 78 | 30 | 59.6 | 61 | 9.4 | 0.82 | 7
|  | 202 | 7 | 22 | 7 | 2 | 15.15 | 11.5 | 98.5 | 7.51 | 2.1 | 2.791 | 3.8 | 49.7 | 53.5 | 104.85 | 536.7 | 4.38 | 331.5 | 23.9 | 0.239 | 32 | 44.2 | 337.5 | 56.9 | 11.37282 | 19.8 | 20 | 4298 | 63.3 | 25.27 | 32.9 | 4296.1 | 8101.27 | 61.2 | 45 | 80.12 | 119.71 | 28.9 | 30.2 | 31.5 | 26.1 | 2528 | 24 | 27.8 | 78 | 30 | 59.6 | 61 | 9.4 | 0.82 | 7
|  | 203 | 7 | 23 | 1 | 21 | 14.23 | 11.5 | 98.5 | 7.11 | 2.1 | 2.727 | 3.9 | 49.8 | 53.7 | 105.25 | 540.5 | 4.4 | 331 | 23.7 | 0.225 | 31.7 | 27.5 | 337.6 | 56.9 | 10.88522 | 19.8 | 20.1 | 4190 | 63.7 | 24.81 | 32.9 | 4189.4 | 8101.27 | 61.3 | 44.7 | 80.17 | 119.57 | 28.8 | 30.2 | 31.5 | 26.2 | 2528 | 24 | 27.8 | 78 | 30 | 59.6 | 61 | 9.4 | 0.82 | 7
|  | 204 | 7 | 24 | 2 | 21 | 14.49 | 11.5 | 98.5 | 8.46 | 2.1 | 2.864 | 3.9 | 49.6 | 53.5 | 105.15 | 541.7 | 3.53 | 331 | 23.8 | 0.315 | 32.2 | 20.4 | 332.3 | 57.1 | 9.924196 | 19.5 | 20.1 | 3817 | 63.5 | 24.83 | 32.9 | 3817.4 | 8101.27 | 61.8 | 45 | 80.17 | 119.99 | 28.8 | 30.2 | 31.6 | 26.2 | 2528 | 24 | 27.8 | 78 | 30 | 59.6 | 61 | 9.4 | 0.82 | 7
|  | 205 | 7 | 25 | 3 | 21 | 15.38 | 11.5 | 98.5 | 8.52 | 2.1 | 2.743 | 3.7 | 49.8 | 53.5 | 105.16 | 539.4 | 2.18 | 331.6 | 23.9 | 0.265 | 32 | 17.9 | 326.3 | 57.1 | 8.71271 | 19.8 | 20.1 | 3381 | 63.3 | 24.61 | 32.7 | 3381.9 | 8101.271 | 61.4 | 45 | 80.04 | 120.01 | 28.8 | 30.2 | 31.5 | 26.2 | 2528 | 24 | 27.8 | 78 | 30 | 59.6 | 61 | 9.4 | 0.82 | 7
|  | 206 | 7 | 26 | 4 | 21 | 14.62 | 11.5 | 98.5 | 7.79 | 2.1 | 2.597 | 3.8 | 49.6 | 53.3 | 105.08 | 534.2 | 1.41 | 330.9 | 23.8 | 0.252 | 32 | 15.6 | 319.8 | 57.3 | 7.676638 | 19.8 | 20.1 | 2936 | 63.5 | 24.97 | 32.8 | 2938.3 | 8101.271 | 61.4 | 44.7 | 80.12 | 119.91 | 28.8 | 30.2 | 31.5 | 26.2 | 2528 | 24 | 27.8 | 78 | 30 | 59.6 | 61 | 9.4 | 0.82 | 7
|  | 207 | 7 | 27 | 5 | 21 | 14.85 | 11.5 | 98.5 | 5.65 | 2.1 | 2.555 | 3.5 | 49.7 | 53.2 | 105.26 | 527.5 | 1.02 | 330.7 | 23.7 | 0.196 | 31.8 | 15 | 311.4 | 57.2 | 6.442728 | 19.8 | 20 | 2489 | 63.8 | 24.72 | 32.9 | 2490.1 | 8101.271 | 61.1 | 45.1 | 80.05 | 119.83 | 28.8 | 30.2 | 31.5 | 26.2 | 2528 | 24 | 27.8 | 78 | 30 | 59.6 | 61 | 9.4 | 0.82 | 7
|  | 208 | 7 | 28 | 6 | 21 | 17.03 | 11.5 | 98.5 | 4.19 | 2 | 2.54 | 3.1 | 49.7 | 52.8 | 104.97 | 518.7 | 0.8 | 331.9 | 23.8 | 0.268 | 32 | 16.6 | 294.7 | 57.1 | 5.220265 | 19.6 | 20.3 | 2039 | 63.5 | 24.45 | 32.9 | 2039.4 | 8101.271 | 61.7 | 45 | 79.98 | 119.99 | 29 | 30.2 | 31.6 | 26.2 | 2528 | 24 | 27.8 | 78 | 30 | 59.6 | 61 | 9.4 | 0.82 | 7
|  | 209 | 7 | 29 | 7 | 21 | 18.81 | 11.5 | 98.5 | 2.7 | 2.1 | 2.475 | 3 | 49.9 | 53 | 105.1 | 510.8 | 0.63 | 331.4 | 23.8 | 0.246 | 32 | 19 | 244.4 | 57.1 | 4.135337 | 19.7 | 20.3 | 1608 | 63.4 | 24.56 | 32.8 | 1608.6 | 8101.271 | 61.6 | 45 | 80.16 | 119.85 | 29 | 30.2 | 31.6 | 26.3 | 2528 | 24 | 27.8 | 78 | 30 | 59.6 | 61 | 9.4 | 0.82 | 7
|  | 210 | 7 | 30 | 8 | 21 | 20.51 | 11.5 | 98.5 | 5.15 | 2 | 2.492 | 3 | 49.7 | 52.7 | 104.52 | 503.3 | 0.57 | 331.3 | 23.8 | 0.25 | 31.9 | 22.5 | 190.2 | 56.8 | 3.110653206 | 19.8 | 20 | 1215 | 63.3 | 24.45 | 32.8 | 1215 | 8101.271 | 61.7 | 44.9 | 80.19 | 119.89 | 29 | 30.2 | 31.5 | 26.3 | 2528 | 24 | 27.8 | 78 | 30 | 59.6 | 61 | 9.4 | 0.82 | 7
|  | 211 | 8 | 1 | 1 | 1 | 16.44 | 11.5 | 98.5 | 7.1 | 2 | 2.584 | 2.8 | 49.8 | 52.6 | 104.42 | 495.9 | 0.53 | 331.5 | 23.8 | 0.216 | 32 | 31.2 | 142.9 | 56.6 | 2.387321 | 19.8 | 19.9 | 939 | 63.2 | 24.28 | 32.9 | 942.7 | 8101.271 | 61.4 | 45 | 80.02 | 119.97 | 29.1 | 30.2 | 31.5 | 26.3 | 2528 | 24 | 27.8 | 78 | 30 | 59.6 | 61 | 9.4 | 0.82 | 7
|  | 212 | 8 | 2 | 2 | 1 | 15.56 | 11.5 | 98.5 | 7.82 | 2.1 | 2.702 | 2.5 | 49.8 | 52.3 | 104.47 | 492 | 0.66 | 331.7 | 23.8 | 0.283 | 32 | 38.5 | 128.2 | 56.5 | 2.371132 | 19.8 | 20.3 | 922 | 63.3 | 24.56 | 32.8 | 922.6 | 8101.271 | 61.6 | 45 | 80 | 119.62 | 29.2 | 30.2 | 31.5 | 26.4 | 2528 | 24 | 27.8 | 78 | 30 | 59.6 | 61 | 9.4 | 0.82 | 7
|  | 213 | 8 | 3 | 3 | 1 | 15.39 | 11.5 | 98.5 | 8.01 | 2.1 | 2.707 | 2.4 | 49.9 | 52.3 | 104.32 | 489.1 | 0.84 | 331.8 | 23.6 | 0.241 | 32 | 32.7 | 125.6 | 56.2 | 2.280405 | 19.8 | 20 | 886 | 63.4 | 24.58 | 32.9 | 887.6 | 8101.271 | 62.1 | 45.1 | 79.92 | 119.78 | 29.1 | 30.2 | 31.6 | 26.3 | 2528 | 24 | 27.8 | 78 | 30 | 59.6 | 61 | 9.4 | 0.82 | 7
|  | 214 | 8 | 4 | 4 | 1 | 14.5 | 11.5 | 98.5 | 8.62 | 2.1 | 2.72 | 1.8 | 50.3 | 52.1 | 104.54 | 486.3 | 0.84 | 333.2 | 23.8 | 0.246 | 32 | 37.6 | 124.8 | 55.5 | 2.182366 | 19.8 | 20.2 | 832 | 63.4 | 25.05 | 32.7 | 831.6 | 8101.272 | 61.7 | 44.8 | 79.97 | 119.7 | 29.1 | 30.2 | 31.5 | 26.4 | 2528 | 24 | 27.8 | 78 | 30 | 59.6 | 61 | 9.4 | 0.82 | 7
|  | 215 | 8 | 5 | 5 | 1 | 15.39 | 11.5 | 98.5 | 9.11 | 2.1 | 2.782 | 1.7 | 50.2 | 51.9 | 104.52 | 483.3 | 0.82 | 334.5 | 24 | 0.277 | 32.3 | 39.5 | 126.6 | 55.4 | 2.214695 | 19.9 | 20.2 | 845 | 62.8 | 25.03 | 32.7 | 842.7 | 8101.272 | 61.5 | 45.3 | 79.94 | 119.92 | 29.2 | 30.1 | 31.6 | 26.4 | 2528 | 24 | 27.8 | 78 | 30 | 59.6 | 61 | 9.4 | 0.82 | 7
|  | 216 | 8 | 6 | 6 | 1 | 15.22 | 11.5 | 98.5 | 9.09 | 2.1 | 2.779 | 2.6 | 49.3 | 51.9 | 104.55 | 480.6 | 0.83 | 334.2 | 23.7 | 0.246 | 32 | 35.3 | 127.3 | 54.5 | 2.198104 | 19.7 | 19.9 | 835 | 63.1 | 25.14 | 32.9 | 832.6 | 8101.272 | 60.8 | 45.1 | 80.03 | 119.87 | 29.1 | 30.2 | 31.5 | 26.3 | 2528 | 24 | 27.8 | 78 | 30 | 59.6 | 61 | 9.4 | 0.82 | 7
|  | 217 | 8 | 7 | 7 | 1 | 14.41 | 11.5 | 98.5 | 9.27 | 2.1 | 2.785 | 2.4 | 49.7 | 52 | 104.47 | 477.9 | 0.82 | 334.3 | 23.9 | 0.246 | 32 | 36.2 | 125.3 | 54.2 | 2.079455 | 19.7 | 20.1 | 804 | 62.9 | 24.7 | 32.8 | 805.3 | 8101.272 | 61 | 45.1 | 79.97 | 120.05 | 29.2 | 30.2 | 31.6 | 26.4 | 2528 | 24 | 27.8 | 78 | 30 | 59.6 | 61 | 9.4 | 0.82 | 7
|  | 218 | 8 | 8 | 1 | 12 | 14.92 | 11.5 | 98.5 | 9.37 | 2.1 | 2.892 | 1.8 | 49.8 | 51.6 | 104.49 | 475.3 | 0.76 | 334.5 | 23.8 | 0.187 | 32 | 58.2 | 126.4 | 53.6 | 2.392053 | 20.1 | 20.1 | 892 | 62.8 | 25.61 | 32.8 | 892.2 | 8101.272 | 60.9 | 45 | 79.89 | 120.08 | 29.1 | 30.1 | 31.6 | 26.3 | 2528 | 24 | 27.8 | 78 | 30 | 59.6 | 61 | 9.4 | 0.82 | 7
|  | 219 | 8 | 9 | 2 | 12 | 15.44 | 11.5 | 98.5 | 8.65 | 2.1 | 3.005 | 1.6 | 50.2 | 51.9 | 104.81 | 472.8 | 0.96 | 335.1 | 23.6 | 0.184 | 32.1 | 61.3 | 144.8 | 53.2 | 3.300229 | 19.6 | 20.4 | 1276 | 63 | 24.7 | 33 | 1278.5 | 8101.272 | 61.4 | 45.1 | 79.74 | 120.34 | 29.1 | 30.2 | 31.6 | 26.3 | 2528 | 24 | 27.8 | 78 | 30 | 59.6 | 61 | 9.4 | 0.82 | 7
|  | 220 | 8 | 10 | 3 | 12 | 14.91 | 11.5 | 98.5 | 8.77 | 2.1 | 3.105 | 2.2 | 49.7 | 52 | 105.43 | 471.9 | 1.78 | 338 | 23.7 | 0.257 | 32 | 59 | 193.6 | 52.4 | 4.473577 | 20 | 20.2 | 1694 | 62.7 | 25.22 | 32.7 | 1688.4 | 8101.272 | 61.5 | 44.9 | 79.76 | 120.14 | 29.1 | 30.1 | 31.6 | 26.3 | 2528 | 24 | 27.8 | 78 | 30 | 59.6 | 61 | 9.4 | 0.82 | 7
|  | 221 | 8 | 11 | 4 | 12 | 14.15 | 11.5 | 98.5 | 9.21 | 2.1 | 3.139 | 2.1 | 49.8 | 51.9 | 105.26 | 472.5 | 2.51 | 331.9 | 23.8 | 0.202 | 32.1 | 59.8 | 262.1 | 52.1 | 5.581437558 | 19.9 | 20.3 | 2111 | 62.7 | 25.25 | 32.7 | 2109.8 | 8101.272 | 60.8 | 44.9 | 80.05 | 120.24 | 29.1 | 30.2 | 31.6 | 26.2 | 2528 | 24 | 27.8 | 78 | 30 | 59.6 | 61 | 9.4 | 0.82 | 7
|  | 222 | 8 | 12 | 5 | 12 | 14.34 | 11.5 | 98.5 | 9.8 | 2.1 | 3.368 | 2.5 | 49.7 | 52.2 | 105.37 | 474.7 | 3.31 | 330.9 | 23.9 | 0.196 | 32.2 | 61.4 | 310.2 | 52.2 | 6.742248612 | 19.9 | 20.2 | 2545 | 62.3 | 25.3 | 32.8 | 2544.1 | 8101.273 | 61.5 | 45 | 80.08 | 120.05 | 29.1 | 30.2 | 31.6 | 26.2 | 2528 | 24 | 27.8 | 78 | 30 | 59.6 | 61 | 9.4 | 0.82 | 7
|  | 223 | 8 | 13 | 6 | 12 | 14.54 | 11.5 | 98.5 | 12.5 | 2.1 | 3.486 | 3 | 49.4 | 52.4 | 105.45 | 479.3 | 4.08 | 331.3 | 23.6 | 0.192 | 31.9 | 63.6 | 321.5 | 53.3 | 7.72483 | 19.7 | 20.3 | 2994 | 62.5 | 24.64 | 32.9 | 2996.3 | 8101.273 | 61.1 | 45 | 79.79 | 120.23 | 29.1 | 30.2 | 31.6 | 26.2 | 2528 | 24 | 27.8 | 78 | 30 | 59.6 | 61 | 9.4 | 0.82 | 7
|  | 224 | 8 | 14 | 7 | 12 | 14.35 | 11.5 | 98.5 | 14.09 | 2.1 | 3.493 | 2.8 | 49.7 | 52.4 | 105.46 | 486.1 | 4.89 | 331.3 | 23.6 | 0.237 | 32.1 | 65.2 | 331.7 | 54.4 | 9.030627 | 19.9 | 20.2 | 3458 | 62.2 | 24.94 | 32.7 | 3455.9 | 8101.273 | 61.4 | 44.8 | 79.87 | 119.85 | 29.1 | 30.2 | 31.6 | 26.2 | 2528 | 24 | 27.8 | 78 | 30 | 59.6 | 61 | 9.4 | 0.82 | 7
|  | 225 | 8 | 15 | 8 | 12 | 14.5 | 11.5 | 98.5 | 15.39 | 2.1 | 3.485 | 3.5 | 49.4 | 52.8 | 105.4 | 494.9 | 5.78 | 331.7 | 23.7 | 0.246 | 31.9 | 68.2 | 335.6 | 54.8 | 10.20545 | 19.9 | 20.3 | 3911 | 62.2 | 24.92 | 32.9 | 3911.7 | 8101.274 | 61.2 | 45 | 79.91 | 119.91 | 29 | 30.3 | 31.5 | 26.1 | 2528 | 24 | 27.8 | 78 | 30 | 59.6 | 61 | 9.4 | 0.82 | 7
|  | 226 | 8 | 16 | 1 | 2 | 14.51 | 11.5 | 98.5 | 15.03 | 2.1 | 3.292 | 3.6 | 49.6 | 53.2 | 104.68 | 504.8 | 6.63 | 331.3 | 23.9 | 0.421 | 32 | 53.5 | 340.3 | 55.4 | 11.03239 | 19.9 | 20.1 | 4233 | 61.9 | 24.89 | 32.8 | 4232.4 | 8101.275 | 61.6 | 44.9 | 80.04 | 120.08 | 29 | 30.3 | 31.6 | 26.1 | 2528 | 24 | 27.8 | 78 | 30 | 59.6 | 61 | 9.4 | 0.82 | 7
|  | 227 | 8 | 17 | 2 | 2 | 14.27 | 11.5 | 98.5 | 12.12 | 2.1 | 3.021 | 4.1 | 49.5 | 53.6 | 103.45 | 513.2 | 6.39 | 331.5 | 23.7 | 0.233 | 31.7 | 44.9 | 341.6 | 55.7 | 11.25564 | 19.9 | 20.1 | 4310 | 62.1 | 24.94 | 32.8 | 4310.2 | 8101.275 | 61.3 | 45 | 80.08 | 119.94 | 28.9 | 30.2 | 31.6 | 26.1 | 2528 | 24 | 27.8 | 78 | 30 | 59.6 | 61 | 9.4 | 0.82 | 7
|  | 228 | 8 | 18 | 3 | 2 | 14.78 | 11.5 | 98.5 | 9.68 | 2.1 | 2.867 | 3.4 | 49.8 | 53.3 | 102.91 | 519.2 | 5.35 | 331.4 | 23.9 | 0.251 | 32 | 42.8 | 339.5 | 56.3 | 11.34771 | 20 | 20.1 | 4321 | 62.7 | 25.08 | 32.8 | 4321.2 | 8101.276 | 61.2 | 44.8 | 80.09 | 120.15 | 28.9 | 30.2 | 31.5 | 26.1 | 2528 | 24 | 27.8 | 78 | 30 | 59.6 | 61 | 9.4 | 0.82 | 7
|  | 229 | 8 | 19 | 4 | 2 | 14.45 | 11.5 | 98.5 | 8.46 | 2.1 | 2.804 | 3.7 | 49.7 | 53.4 | 103 | 524 | 4.67 | 330.9 | 23.8 | 0.231 | 31.8 | 43 | 339.5 | 56.4 | 11.34288 | 19.8 | 20.3 | 4314 | 62.9 | 25.11 | 33 | 4316 | 8101.276 | 61.1 | 44.9 | 80.03 | 120.01 | 28.8 | 30.3 | 31.5 | 26.1 | 2528 | 24 | 27.8 | 78 | 30 | 59.6 | 61 | 9.4 | 0.82 | 7
|  | 230 | 8 | 20 | 5 | 2 | 14.6 | 11.5 | 98.5 | 7.97 | 2.1 | 2.789 | 3.7 | 49.8 | 53.5 | 102.98 | 528.6 | 4.41 | 331.1 | 24 | 0.248 | 31.9 | 42.8 | 339 | 56.7 | 11.28839 | 20.1 | 20.2 | 4307 | 63 | 25.03 | 32.7 | 4306.6 | 8101.277 | 61.7 | 44.9 | 80.19 | 120.22 | 28.9 | 30.2 | 31.6 | 26.1 | 2528 | 24 | 27.8 | 78 | 30 | 59.6 | 61 | 9.4 | 0.82 | 7
|  | 231 | 8 | 21 | 6 | 2 | 14.93 | 11.5 | 98.5 | 7.66 | 2.1 | 2.771 | 3.8 | 49.6 | 53.5 | 104.28 | 533 | 4.33 | 331.4 | 23.9 | 0.252 | 31.8 | 43.1 | 337.8 | 56.8 | 11.3087 | 19.8 | 20.3 | 4301 | 63.3 | 25.11 | 33 | 4300.5 | 8101.277 | 61.2 | 44.9 | 80.11 | 120.13 | 28.9 | 30.2 | 31.5 | 26.1 | 2528 | 24 | 27.8 | 78 | 30 | 59.6 | 61 | 9.4 | 0.82 | 7
|  | 232 | 8 | 22 | 7 | 2 | 14.36 | 11.5 | 98.5 | 7.67 | 2.1 | 2.8 | 3.9 | 49.6 | 53.5 | 105.11 | 537 | 4.35 | 331.1 | 23.7 | 0.27 | 32 | 44.2 | 336.6 | 56.8 | 11.22052 | 19.8 | 20.3 | 4300 | 63.3 | 24.92 | 32.9 | 4299.6 | 8101.278 | 61.8 | 44.9 | 80.09 | 119.97 | 28.9 | 30.3 | 31.5 | 26.1 | 2528 | 24 | 27.8 | 78 | 30 | 59.6 | 61 | 9.4 | 0.82 | 7
|  | 233 | 8 | 23 | 1 | 21 | 14.45 | 11.5 | 98.5 | 7.11 | 2.1 | 2.726 | 4.1 | 49.7 | 53.8 | 105.59 | 540.7 | 4.37 | 331 | 23.9 | 0.299 | 31.9 | 27.7 | 336.8 | 57 | 10.93703 | 20 | 20.2 | 4188 | 63.4 | 24.94 | 33 | 4189.8 | 8101.278 | 61.5 | 45 | 79.98 | 120.32 | 28.9 | 30.2 | 31.5 | 26.2 | 2528 | 24 | 27.8 | 78 | 30 | 59.6 | 61 | 9.4 | 0.82 | 7
|  | 234 | 8 | 24 | 2 | 21 | 14.52 | 11.5 | 98.5 | 8.22 | 2.1 | 2.853 | 4.1 | 49.6 | 53.7 | 105.45 | 542 | 3.49 | 330.8 | 23.8 | 0.32 | 31.8 | 20.2 | 332.9 | 57 | 9.970773 | 20.2 | 19.9 | 3818 | 63.4 | 24.94 | 33 | 3816.5 | 8101.279 | 61.3 | 44.8 | 80.06 | 119.75 | 28.9 | 30.2 | 31.5 | 26.2 | 2528 | 24 | 27.8 | 78 | 30 | 59.6 | 61 | 9.4 | 0.82 | 7
|  | 235 | 8 | 25 | 3 | 21 | 15.68 | 11.5 | 98.5 | 8.46 | 2.1 | 2.711 | 3.9 | 49.6 | 53.5 | 105.2 | 539.3 | 2.17 | 331.5 | 23.9 | 0.267 | 31.9 | 18 | 326 | 57.2 | 8.837546 | 19.9 | 20.5 | 3380 | 63.4 | 24.97 | 33 | 3378.5 | 8101.279 | 61.8 | 45 | 80 | 120.21 | 28.8 | 30.2 | 31.5 | 26.2 | 2528 | 24 | 27.8 | 78 | 30 | 59.6 | 61 | 9.4 | 0.82 | 7
|  | 236 | 8 | 26 | 4 | 21 | 14.5 | 11.5 | 98.5 | 7.6 | 2.1 | 2.529 | 3.5 | 49.7 | 53.2 | 105.29 | 534.2 | 1.42 | 331 | 23.5 | 0.251 | 31.7 | 15.7 | 320.4 | 57.2 | 7.575184 | 19.9 | 20.2 | 2936 | 63.6 | 24.64 | 33 | 2938 | 8101.279 | 61.4 | 44.9 | 80.09 | 120.31 | 28.8 | 30.2 | 31.5 | 26.2 | 2528 | 24 | 27.8 | 78 | 30 | 59.6 | 61 | 9.4 | 0.82 | 7
|  | 237 | 8 | 27 | 5 | 21 | 14.97 | 11.5 | 98.5 | 5.26 | 2.1 | 2.522 | 3.5 | 49.7 | 53.1 | 105.28 | 527.4 | 1.03 | 330.6 | 24 | 0.21 | 32 | 14.9 | 311.2 | 57.2 | 6.578136 | 20 | 20.2 | 2486 | 63.5 | 25.27 | 32.9 | 2489.6 | 8101.279 | 61 | 45 | 80.12 | 120.29 | 28.9 | 30.2 | 31.6 | 26.2 | 2528 | 24 | 27.8 | 78 | 30 | 59.6 | 61 | 9.4 | 0.82 | 7
|  | 238 | 8 | 28 | 6 | 21 | 17.02 | 11.5 | 98.5 | 4.27 | 2.1 | 2.61 | 2.9 | 49.9 | 52.8 | 104.96 | 518.7 | 0.74 | 331.4 | 23.8 | 0.252 | 31.9 | 16.5 | 294.6 | 57.1 | 5.3052 | 20.1 | 20.4 | 2038 | 63.4 | 24.86 | 32.9 | 2041.2 | 8101.279 | 61.9 | 44.7 | 79.97 | 119.99 | 29 | 30.2 | 31.5 | 26.2 | 2528 | 24 | 27.8 | 78 | 30 | 59.6 | 61 | 9.4 | 0.82 | 7
|  | 239 | 8 | 29 | 7 | 21 | 18.62 | 11.5 | 98.5 | 3.05 | 2.1 | 2.521 | 3.3 | 49.5 | 52.8 | 104.99 | 510.8 | 0.61 | 331.4 | 24 | 0.238 | 31.9 | 18.8 | 243.9 | 56.8 | 4.156721 | 19.8 | 20.1 | 1615 | 64.1 | 24.58 | 33 | 1613.3 | 8101.279 | 61.5 | 45 | 80.11 | 120.09 | 29 | 30.3 | 31.5 | 26.3 | 2528 | 24 | 27.8 | 78 | 30 | 59.6 | 61 | 9.4 | 0.82 | 7
|  | 240 | 8 | 30 | 8 | 21 | 20.51 | 11.5 | 98.5 | 5.11 | 2.1 | 2.516 | 2.7 | 49.8 | 52.5 | 104.78 | 503.3 | 0.56 | 331.4 | 23.8 | 0.237 | 32.1 | 22.6 | 190.5 | 56.8 | 3.169553706 | 19.9 | 20.3 | 1223 | 63.6 | 24.75 | 32.9 | 1219.9 | 8101.279 | 60.9 | 45 | 80.02 | 119.85 | 29 | 30.2 | 31.5 | 26.3 | 2528 | 24 | 27.8 | 78 | 30 | 59.6 | 61 | 9.4 | 0.82 | 7
|  | 241 | 9 | 1 | 1 | 1 | 16.63 | 11.5 | 98.5 | 6.94 | 2.1 | 2.58 | 2.3 | 50.2 | 52.5 | 104.71 | 495.7 | 0.51 | 331.2 | 24 | 0.204 | 31.9 | 31.4 | 144 | 56.5 | 2.439078 | 19.8 | 20.1 | 940 | 63.4 | 24.78 | 32.9 | 942.8 | 8101.279 | 61.3 | 45.1 | 79.95 | 119.77 | 29 | 30.2 | 31.5 | 26.3 | 2528 | 24 | 27.8 | 78 | 30 | 59.6 | 61 | 9.4 | 0.82 | 7
|  | 242 | 9 | 2 | 2 | 1 | 15.69 | 11.5 | 98.5 | 7.93 | 2.1 | 2.735 | 2.3 | 50 | 52.3 | 104.85 | 492 | 0.6 | 331.4 | 23.9 | 0.266 | 31.9 | 38.7 | 128.6 | 56.5 | 2.394599 | 20 | 20.3 | 921 | 63.5 | 24.83 | 32.9 | 925.6 | 8101.28 | 61.3 | 44.8 | 79.93 | 119.69 | 29.1 | 30.2 | 31.5 | 26.3 | 2528 | 24 | 27.8 | 78 | 30 | 59.6 | 61 | 9.4 | 0.82 | 7
|  | 243 | 9 | 3 | 3 | 1 | 15.48 | 11.5 | 98.5 | 8.06 | 2.1 | 2.714 | 2.3 | 49.8 | 52.1 | 104.6 | 489.1 | 0.76 | 332.7 | 24 | 0.238 | 31.9 | 33.4 | 127.1 | 56 | 2.314733 | 20 | 20.3 | 891 | 63.5 | 24.81 | 32.9 | 889.7 | 8101.28 | 61.9 | 45 | 80.05 | 119.58 | 29.1 | 30.2 | 31.6 | 26.3 | 2528 | 24 | 27.8 | 78 | 30 | 59.6 | 61 | 9.4 | 0.82 | 7
|  | 244 | 9 | 4 | 4 | 1 | 14.62 | 11.5 | 98.5 | 8.62 | 2 | 2.72 | 2.3 | 49.8 | 52.1 | 104.66 | 486.3 | 0.79 | 334.4 | 23.9 | 0.227 | 31.9 | 35.7 | 125.5 | 55.7 | 2.123613 | 19.9 | 20 | 837 | 63.5 | 24.23 | 33.1 | 840.5 | 8101.28 | 61.9 | 44.9 | 80.02 | 120.07 | 29.1 | 30.2 | 31.5 | 26.3 | 2528 | 24 | 27.8 | 78 | 30 | 59.6 | 61 | 9.4 | 0.82 | 7
|  | 245 | 9 | 5 | 5 | 1 | 14.87 | 11.5 | 98.5 | 9.09 | 2.1 | 2.767 | 2.3 | 49.7 | 52 | 104.62 | 483.6 | 0.81 | 334.9 | 23.9 | 0.271 | 31.9 | 38.8 | 123.7 | 55.3 | 2.182196 | 20 | 20.2 | 841 | 63.5 | 24.78 | 33.2 | 838.8 | 8101.28 | 61.6 | 44.8 | 80.16 | 120.15 | 29.1 | 30.2 | 31.6 | 26.3 | 2528 | 24 | 27.8 | 78 | 30 | 59.6 | 61 | 9.4 | 0.82 | 7
|  | 246 | 9 | 6 | 6 | 1 | 15.07 | 11.5 | 98.5 | 9.09 | 2.1 | 2.78 | 2.2 | 49.8 | 52 | 104.72 | 480.8 | 0.83 | 333.3 | 23.9 | 0.292 | 32 | 35.2 | 128 | 54.6 | 2.216515 | 20 | 20.3 | 843 | 63.1 | 25.11 | 33.1 | 840.7 | 8101.28 | 61.7 | 45.1 | 80.1 | 119.88 | 29.2 | 30.2 | 31.6 | 26.4 | 2528 | 24 | 27.8 | 78 | 30 | 59.6 | 61 | 9.4 | 0.82 | 7
|  | 247 | 9 | 7 | 7 | 1 | 14.19 | 11.5 | 98.5 | 9.33 | 2.1 | 2.784 | 2 | 49.9 | 51.9 | 104.72 | 478.2 | 0.83 | 332.5 | 24 | 0.187 | 32.1 | 35.8 | 125.2 | 54.2 | 2.068196 | 20.1 | 20.1 | 799 | 63.2 | 24.72 | 32.9 | 798.2 | 8101.28 | 61.3 | 44.9 | 80.09 | 119.95 | 29.2 | 30.2 | 31.6 | 26.3 | 2528 | 24 | 27.8 | 78 | 30 | 59.6 | 61 | 9.4 | 0.82 | 7
|  | 248 | 9 | 8 | 1 | 12 | 15 | 11.5 | 98.5 | 9.35 | 2.1 | 2.898 | 1.9 | 49.9 | 51.8 | 104.68 | 475.4 | 0.83 | 334.5 | 23.7 | 0.192 | 31.9 | 58.6 | 126.9 | 53.8 | 2.397646 | 19.8 | 20.4 | 899 | 63.2 | 25.47 | 33 | 903 | 8101.28 | 61.4 | 45 | 79.89 | 119.65 | 29.1 | 30.2 | 31.5 | 26.3 | 2528 | 24 | 27.8 | 78 | 30 | 59.6 | 61 | 9.4 | 0.82 | 7
|  | 249 | 9 | 9 | 2 | 12 | 15.31 | 11.5 | 98.5 | 8.63 | 2.1 | 3.041 | 1.9 | 49.9 | 51.7 | 104.78 | 473 | 1.04 | 335.2 | 23.9 | 0.215 | 32.1 | 61 | 146 | 53.1 | 3.3664908 | 19.9 | 20.4 | 1286 | 62.7 | 25 | 33 | 1286.5 | 8101.28 | 61.3 | 44.9 | 80.01 | 119.92 | 29.1 | 30.2 | 31.6 | 26.3 | 2528 | 24 | 27.8 | 78 | 30 | 59.6 | 61 | 9.4 | 0.82 | 7
|  | 250 | 9 | 10 | 3 | 12 | 14.68 | 11.4 | 98.5 | 8.92 | 2.1 | 3.105 | 1.9 | 49.8 | 51.7 | 105.07 | 472.2 | 1.8 | 339.1 | 24 | 0.274 | 32 | 58.4 | 195.2 | 52.6 | 4.495715 | 20.1 | 20.1 | 1697 | 62.6 | 25.3 | 33.1 | 1696.3 | 8101.28 | 61.5 | 44.9 | 79.85 | 120.14 | 29.1 | 30.2 | 31.6 | 26.3 | 2528 | 24 | 27.8 | 78 | 30 | 59.6 | 61 | 9.4 | 0.82 | 7
|  | 251 | 9 | 11 | 4 | 12 | 14.09 | 11.5 | 98.5 | 9.27 | 2.1 | 3.158 | 2.2 | 49.7 | 51.9 | 105.11 | 472.8 | 2.5 | 331.3 | 23.8 | 0.194 | 31.9 | 59.5 | 263.9 | 52.1 | 5.515524 | 19.9 | 20.2 | 2112 | 62.6 | 24.94 | 33.3 | 2109.1 | 8101.28 | 61.5 | 44.8 | 79.71 | 119.89 | 29.1 | 30.2 | 31.5 | 26.3 | 2528 | 24 | 27.8 | 78 | 30 | 59.6 | 61 | 9.4 | 0.82 | 7
|  | 252 | 9 | 12 | 5 | 12 | 14.25 | 11.5 | 98.5 | 9.94 | 2.1 | 3.394 | 2.9 | 49.3 | 52.3 | 105.12 | 475 | 3.3 | 331 | 23.8 | 0.245 | 31.9 | 61.6 | 311.6 | 52.2 | 6.635593 | 19.9 | 20.2 | 2546 | 62.1 | 24.89 | 33.2 | 2545.3 | 8101.281 | 61 | 45.3 | 79.83 | 119.68 | 29.1 | 30.2 | 31.6 | 26.2 | 2528 | 24 | 27.8 | 78 | 30 | 59.6 | 61 | 9.4 | 0.82 | 7
|  | 253 | 9 | 13 | 6 | 12 | 14.44 | 11.5 | 98.5 | 12.68 | 2.1 | 3.496 | 2.6 | 49.5 | 52.2 | 105.08 | 479.4 | 4.14 | 330.9 | 23.6 | 0.209 | 32 | 63.6 | 322.2 | 53.3 | 7.83455184 | 19.8 | 20.3 | 3000 | 62 | 24.94 | 33.3 | 2997.8 | 8101.281 | 61.1 | 45.1 | 79.97 | 120.18 | 29 | 30.2 | 31.5 | 26.2 | 2528 | 24 | 27.8 | 78 | 30 | 59.6 | 61 | 9.4 | 0.82 | 7
|  | 254 | 9 | 14 | 7 | 12 | 14.39 | 11.5 | 98.5 | 14.09 | 2.1 | 3.514 | 2.8 | 49.7 | 52.5 | 105.05 | 486.5 | 4.92 | 331.5 | 23.9 | 0.242 | 32 | 65 | 331.8 | 54.4 | 9.0471168 | 20.1 | 20.2 | 3456 | 61.8 | 25 | 33 | 3453.3 | 8101.282 | 61.3 | 44.9 | 80.02 | 120.22 | 29.1 | 30.2 | 31.6 | 26.2 | 2528 | 24 | 27.8 | 78 | 30 | 59.6 | 61 | 9.4 | 0.82 | 7
|  | 255 | 9 | 15 | 8 | 12 | 14.36 | 11.5 | 98.5 | 15.41 | 2.1 | 3.473 | 4 | 49.4 | 53.4 | 104.99 | 494.8 | 5.75 | 331.7 | 23 | 0.231 | 32 | 68.3 | 337.2 | 55.1 | 10.13774 | 19.9 | 20.4 | 3907 | 62.1 | 24.78 | 33.2 | 3909.4 | 8101.282 | 61.4 | 44.2 | 79.98 | 120.07 | 29 | 30.3 | 31.6 | 26.2 | 2528 | 24 | 27.8 | 78 | 30 | 59.6 | 61 | 9.4 | 0.82 | 7
|  | 256 | 9 | 16 | 1 | 2 | 14.3 | 11.4 | 98.5 | 15.02 | 2.1 | 3.292 | 3.9 | 49.3 | 53.1 | 104.79 | 504.7 | 6.62 | 331.7 | 23.7 | 0.436 | 31.9 | 52.4 | 342.1 | 55.4 | 11.05978 | 19.9 | 20.3 | 4235 | 62.2 | 24.94 | 33.3 | 4233.3 | 8101.283 | 61.6 | 44.9 | 80.17 | 120.27 | 28.9 | 30.2 | 31.6 | 26.2 | 2528 | 24 | 27.8 | 78 | 30 | 59.6 | 61 | 9.4 | 0.82 | 7
|  | 257 | 9 | 17 | 2 | 2 | 14.78 | 11.5 | 98.5 | 12.07 | 2.1 | 3.013 | 3.9 | 49.5 | 53.4 | 103.59 | 512.9 | 6.48 | 331.1 | 23.8 | 0.25 | 31.8 | 45.5 | 341.5 | 55.8 | 11.26133 | 20 | 20.3 | 4307 | 62.5 | 24.97 | 33.2 | 4308.4 | 8101.283 | 61.1 | 45.1 | 80.13 | 120.05 | 28.9 | 30.3 | 31.6 | 26.2 | 2528 | 24 | 27.8 | 78 | 30 | 59.6 | 61 | 9.4 | 0.82 | 7
|  | 258 | 9 | 18 | 3 | 2 | 14.33 | 11.5 | 98.5 | 9.67 | 2.1 | 2.866 | 3.8 | 49.6 | 53.4 | 103.35 | 518.9 | 5.36 | 331.6 | 23.9 | 0.21 | 31.9 | 43.2 | 341.2 | 56.1 | 11.31722 | 19.7 | 20.2 | 4318 | 62.6 | 25.03 | 33 | 4318 | 8101.284 | 61.4 | 44.9 | 80.12 | 120.08 | 28.9 | 30.2 | 31.6 | 26.1 | 2528 | 24 | 27.8 | 78 | 30 | 59.6 | 61 | 9.4 | 0.82 | 7
|  | 259 | 9 | 19 | 4 | 2 | 14.72 | 11.5 | 98.5 | 8.59 | 2.1 | 2.821 | 3.7 | 49.5 | 53.2 | 103.46 | 524.1 | 4.67 | 331 | 23.8 | 0.254 | 31.9 | 42.7 | 339.7 | 56.4 | 11.29794 | 20 | 20.3 | 4321 | 63.1 | 24.97 | 33.2 | 4315.3 | 8101.285 | 60.9 | 45 | 79.91 | 119.99 | 28.9 | 30.2 | 31.5 | 26.2 | 2528 | 24 | 27.8 | 78 | 30 | 59.6 | 61 | 9.4 | 0.82 | 7
|  | 260 | 9 | 20 | 5 | 2 | 14.49 | 11.5 | 98.5 | 7.99 | 2.1 | 2.789 | 3.6 | 49.5 | 53.1 | 103.35 | 528.5 | 4.43 | 331.2 | 24 | 0.257 | 32 | 42.9 | 339.1 | 56.7 | 11.14474 | 19.8 | 20.4 | 4309 | 63 | 24.7 | 33.1 | 4312 | 8101.285 | 61.7 | 44.9 | 80 | 119.82 | 28.9 | 30.2 | 31.6 | 26.1 | 2528 | 24 | 27.8 | 78 | 30 | 59.6 | 61 | 9.4 | 0.82 | 7
|  | 261 | 9 | 21 | 6 | 2 | 14.35 | 11.5 | 98.5 | 7.81 | 2.1 | 2.795 | 3.7 | 49.7 | 53.3 | 104.3 | 532.7 | 4.36 | 331.5 | 24 | 0.232 | 31.8 | 43.1 | 339.3 | 56.9 | 11.36352 | 19.9 | 20.3 | 4303 | 63.2 | 25.22 | 33.1 | 4301.5 | 8101.286 | 61.2 | 45 | 79.95 | 119.89 | 28.8 | 30.2 | 31.6 | 26.1 | 2528 | 24 | 27.8 | 78 | 30 | 59.6 | 61 | 9.4 | 0.82 | 7
|  | 262 | 9 | 22 | 7 | 2 | 14.77 | 11.5 | 98.5 | 7.56 | 2.1 | 2.796 | 3.7 | 49.8 | 53.5 | 104.98 | 536.6 | 4.36 | 331.3 | 24 | 0.254 | 31.9 | 43.2 | 337.6 | 56.9 | 11.35324 | 19.9 | 20.4 | 4294 | 63.2 | 25.25 | 33 | 4293.4 | 8101.286 | 61.2 | 45 | 80.01 | 120.03 | 28.8 | 30.2 | 31.5 | 26.1 | 2528 | 24 | 27.8 | 78 | 30 | 59.6 | 61 | 9.4 | 0.82 | 7
|  | 263 | 9 | 23 | 1 | 21 | 14.37 | 11.5 | 98.5 | 7.03 | 2.1 | 2.715 | 3.7 | 49.8 | 53.5 | 105.16 | 540.4 | 4.34 | 331 | 23.8 | 0.216 | 31.8 | 27.4 | 337.6 | 57.2 | 10.84871 | 20.1 | 20.4 | 4181 | 63.4 | 24.78 | 33.1 | 4182 | 8101.286 | 61.1 | 44.8 | 80.05 | 120.06 | 28.8 | 30.2 | 31.5 | 26.2 | 2528 | 24 | 27.8 | 78 | 30 | 59.6 | 61 | 9.4 | 0.82 | 7
|  | 264 | 9 | 24 | 2 | 21 | 14.43 | 11.4 | 98.5 | 8.1 | 2.1 | 2.882 | 4.5 | 49.4 | 53.9 | 105.28 | 542 | 3.47 | 331.2 | 23.9 | 0.275 | 31.7 | 20.5 | 333.6 | 57 | 9.991143 | 20 | 20.3 | 3809 | 63.2 | 25.05 | 33.2 | 3809.5 | 8101.287 | 60.7 | 45.2 | 80.08 | 119.75 | 28.9 | 30.2 | 31.5 | 26.2 | 2528 | 24 | 27.8 | 78 | 30 | 59.6 | 61 | 9.4 | 0.82 | 7
|  | 265 | 9 | 25 | 3 | 21 | 15.51 | 11.4 | 98.5 | 8.72 | 2.1 | 2.791 | 3.8 | 49.6 | 53.4 | 104.89 | 539.8 | 2.17 | 330.9 | 23.8 | 0.24 | 31.7 | 18.1 | 327.5 | 57.2 | 8.777596 | 20 | 20.3 | 3376 | 63.8 | 24.83 | 33.2 | 3373.2 | 8101.287 | 61.1 | 45 | 80.08 | 119.96 | 28.8 | 30.2 | 31.6 | 26.2 | 2528 | 24 | 27.8 | 78 | 30 | 59.6 | 61 | 9.4 | 0.82 | 7
|  | 266 | 9 | 26 | 4 | 21 | 14.82 | 11.4 | 98.5 | 7.82 | 2.1 | 2.586 | 3.7 | 49.7 | 53.4 | 104.88 | 534.8 | 1.42 | 331.2 | 23.9 | 0.248 | 31.9 | 15.9 | 320.4 | 57.2 | 7.610441 | 19.9 | 20.5 | 2933 | 63.3 | 24.78 | 33.3 | 2931.7 | 8101.287 | 61.7 | 45 | 79.68 | 119.56 | 28.8 | 30.2 | 31.5 | 26.2 | 2528 | 24 | 27.8 | 78 | 30 | 59.6 | 61 | 9.4 | 0.82 | 7
|  | 267 | 9 | 27 | 5 | 21 | 14.53 | 11.4 | 98.5 | 5.92 | 2.1 | 2.596 | 3.2 | 49.8 | 53 | 104.85 | 528.1 | 1.06 | 331.3 | 23.9 | 0.225 | 31.9 | 15.1 | 312 | 57.1 | 6.437551 | 20 | 20.5 | 2487 | 63.4 | 24.72 | 33.1 | 2488.1 | 8101.287 | 60.7 | 45 | 79.95 | 119.58 | 28.9 | 30.2 | 31.6 | 26.2 | 2528 | 24 | 27.8 | 78 | 30 | 59.6 | 61 | 9.4 | 0.82 | 7
|  | 268 | 9 | 28 | 6 | 21 | 17.13 | 11.4 | 98.5 | 4.34 | 2.1 | 2.576 | 3.2 | 49.7 | 52.9 | 104.59 | 519.4 | 0.8 | 330.9 | 24.1 | 0.255 | 32 | 16.9 | 295.3 | 57.1 | 5.288398 | 20.2 | 20.3 | 2034 | 63.4 | 24.83 | 33.2 | 2033.2 | 8101.287 | 61.9 | 44.9 | 80.08 | 119.42 | 28.9 | 30.2 | 31.6 | 26.2 | 2528 | 24 | 27.8 | 78 | 30 | 59.6 | 61 | 9.4 | 0.82 | 7
|  | 269 | 9 | 29 | 7 | 21 | 18.62 | 11.4 | 98.5 | 3.25 | 2.1 | 2.528 | 3.2 | 49.7 | 52.8 | 104.63 | 511.4 | 0.64 | 331.3 | 23.8 | 0.255 | 31.8 | 18.9 | 245 | 56.8 | 4.188453 | 19.9 | 20.6 | 1609 | 63.5 | 24.86 | 33.3 | 1608.7 | 8101.288 | 61.2 | 45.1 | 80.03 | 120.18 | 28.9 | 30.2 | 31.5 | 26.3 | 2528 | 24 | 27.8 | 78 | 30 | 59.6 | 61 | 9.4 | 0.82 | 7
|  | 270 | 9 | 30 | 8 | 21 | 20.45 | 11.4 | 98.5 | 5.52 | 2 | 2.504 | 2.7 | 49.8 | 52.5 | 104.21 | 503.8 | 0.56 | 331.3 | 24 | 0.252 | 31.9 | 22.6 | 190.8 | 57 | 3.106836 | 20 | 20.2 | 1215 | 63.7 | 24.42 | 33.3 | 1217.8 | 8101.288 | 61.5 | 44.9 | 79.98 | 120.45 | 29 | 30.2 | 31.6 | 26.3 | 2528 | 24 | 27.8 | 78 | 30 | 59.6 | 61 | 9.4 | 0.82 | 7
|  | 271 | 10 | 1 | 1 | 1 | 16.44 | 11.5 | 98.5 | 7.04 | 2.1 | 2.562 | 2.2 | 50 | 52.3 | 104.31 | 496.4 | 0.54 | 331.5 | 24 | 0.166 | 32 | 31 | 143.9 | 56.7 | 2.446599 | 20.3 | 20.3 | 941 | 63.4 | 24.83 | 33.1 | 943.1 | 8101.288 | 61.3 | 44.9 | 80.01 | 120.04 | 29 | 30.2 | 31.5 | 26.3 | 2528 | 24 | 27.8 | 78 | 30 | 59.6 | 61 | 9.4 | 0.82 | 7
|  | 272 | 10 | 2 | 2 | 1 | 15.54 | 11.5 | 98.5 | 7.92 | 2.1 | 2.71 | 3.1 | 49.5 | 52.6 | 104.34 | 492.6 | 0.63 | 331.5 | 23.9 | 0.261 | 31.9 | 38.9 | 128.4 | 56.3 | 2.41057 | 19.9 | 20.5 | 919 | 63.8 | 25.05 | 33.3 | 917.5 | 8101.288 | 61.3 | 45 | 79.87 | 120.09 | 29.1 | 30.2 | 31.5 | 26.3 | 2528 | 24 | 27.8 | 78 | 30 | 59.6 | 61 | 9.4 | 0.82 | 7
|  | 273 | 10 | 3 | 3 | 1 | 15.45 | 11.4 | 98.5 | 8.13 | 2.1 | 2.704 | 2.4 | 49.8 | 52.2 | 104.38 | 489.6 | 0.78 | 332.1 | 24.1 | 0.25 | 32 | 33.4 | 129.1 | 56.1 | 2.35765 | 20.1 | 20.3 | 891 | 63.5 | 25.27 | 33.2 | 892.4 | 8101.288 | 61.1 | 44.9 | 79.94 | 120.13 | 29.1 | 30.2 | 31.5 | 26.4 | 2528 | 24 | 27.8 | 78 | 30 | 59.6 | 61 | 9.4 | 0.82 | 7
|  | 274 | 10 | 4 | 4 | 1 | 14.54 | 11.4 | 98.5 | 8.61 | 2.1 | 2.719 | 2.5 | 49.7 | 52.2 | 104.33 | 486.8 | 0.8 | 332.8 | 23.8 | 0.237 | 31.7 | 34.7 | 127.5 | 55.7 | 2.152475 | 20.3 | 20.3 | 838 | 63.4 | 24.53 | 33 | 840.9 | 8101.288 | 60.9 | 44.7 | 79.99 | 120.16 | 29.1 | 30.2 | 31.5 | 26.3 | 2528 | 24 | 27.8 | 78 | 30 | 59.6 | 61 | 9.4 | 0.82 | 7
|  | 275 | 10 | 5 | 5 | 1 | 15 | 11.4 | 98.5 | 9.22 | 2.1 | 2.755 | 2.4 | 49.8 | 52.1 | 104.2 | 484.1 | 0.76 | 335.9 | 23.9 | 0.271 | 31.9 | 39.8 | 125.3 | 55.2 | 2.1623028 | 20.1 | 20.2 | 826 | 63.4 | 25 | 33.3 | 826.5 | 8101.288 | 61.5 | 45 | 80.04 | 120.23 | 29.1 | 30.2 | 31.5 | 26.3 | 2528 | 24 | 27.8 | 78 | 30 | 59.6 | 61 | 9.4 | 0.82 | 7
|  | 276 | 10 | 6 | 6 | 1 | 15.39 | 11.4 | 98.5 | 9.17 | 2.1 | 2.781 | 2.5 | 49.6 | 52.1 | 104.28 | 481.3 | 0.78 | 332.7 | 24 | 0.278 | 32 | 36 | 127.4 | 54.5 | 2.214695 | 20 | 20.3 | 845 | 63.3 | 25.03 | 33.4 | 846.1 | 8101.288 | 61.1 | 44.9 | 80 | 120.37 | 29.1 | 30.2 | 31.6 | 26.3 | 2528 | 24 | 27.8 | 78 | 30 | 59.6 | 61 | 9.4 | 0.82 | 7
|  | 277 | 10 | 7 | 7 | 1 | 14.5 | 11.4 | 98.5 | 9.23 | 2.1 | 2.752 | 2.3 | 49.6 | 51.9 | 104.3 | 478.5 | 0.78 | 334.7 | 23.8 | 0.216 | 32 | 34.7 | 125.3 | 54 | 2.106901 | 20 | 20.4 | 811 | 63.4 | 24.81 | 33.4 | 808.5 | 8101.288 | 61.6 | 45.1 | 79.98 | 120 | 29.1 | 30.2 | 31.5 | 26.3 | 2528 | 24 | 27.8 | 78 | 30 | 59.6 | 61 | 9.4 | 0.82 | 7
|  | 278 | 10 | 8 | 1 | 12 | 14.8 | 11.4 | 98.5 | 9.39 | 2.1 | 2.861 | 1.9 | 49.7 | 51.6 | 104.28 | 475.8 | 0.8 | 334.9 | 23.8 | 0.175 | 32.2 | 58.1 | 126.9 | 53.8 | 2.389372 | 20.3 | 20.9 | 891 | 63 | 25.61 | 33.1 | 892 | 8101.288 | 61.2 | 44.6 | 79.96 | 120.37 | 29.2 | 30.1 | 31.5 | 26.3 | 2528 | 24 | 27.8 | 78 | 30 | 59.6 | 61 | 9.4 | 0.82 | 7
|  | 279 | 10 | 9 | 2 | 12 | 15.32 | 11.4 | 98.5 | 8.62 | 2.1 | 3.022 | 2.2 | 49.8 | 52 | 104.84 | 473.1 | 1.06 | 334.5 | 24 | 0.302 | 32 | 61.3 | 145.2 | 53.1 | 3.403076 | 19.8 | 20.5 | 1279 | 63.1 | 25.41 | 33.3 | 1278.5 | 8101.288 | 60.9 | 45.1 | 79.81 | 119.95 | 29.1 | 30.2 | 31.6 | 26.3 | 2528 | 24 | 27.8 | 78 | 30 | 59.6 | 61 | 9.4 | 0.82 | 7
|  | 280 | 10 | 10 | 3 | 12 | 14.74 | 11.4 | 98.5 | 8.74 | 2.1 | 3.117 | 2.3 | 49.6 | 51.9 | 105.38 | 472.5 | 1.76 | 338.1 | 23.8 | 0.256 | 32.1 | 58.6 | 194.6 | 52.5 | 4.394101 | 20.2 | 20.2 | 1688 | 63.1 | 24.86 | 33.3 | 1687 | 8101.288 | 60.9 | 45.2 | 79.84 | 120.18 | 29.1 | 30.2 | 31.6 | 26.3 | 2528 | 24 | 27.8 | 78 | 30 | 59.6 | 61 | 9.4 | 0.82 | 7
|  | 281 | 10 | 11 | 4 | 12 | 14.14 | 11.4 | 98.5 | 9.28 | 2.1 | 3.142 | 1.8 | 49.7 | 51.5 | 105.25 | 472.8 | 2.46 | 331.3 | 24 | 0.19 | 32.1 | 59.9 | 263.5 | 51.9 | 5.543101 | 19.9 | 20.4 | 2104 | 62.5 | 25.16 | 33.3 | 2104.8 | 8101.289 | 61.2 | 44.9 | 79.91 | 120.28 | 29.1 | 30.2 | 31.5 | 26.3 | 2528 | 24 | 27.8 | 78 | 30 | 59.6 | 61 | 9.4 | 0.82 | 7
|  | 282 | 10 | 12 | 5 | 12 | 14.35 | 11.4 | 98.5 | 9.71 | 2.1 | 3.381 | 3 | 49.2 | 52.2 | 105.53 | 475.2 | 3.26 | 331 | 23.9 | 0.206 | 32 | 62.3 | 312 | 52 | 6.609197 | 20.2 | 20.5 | 2542 | 62.1 | 24.83 | 33.4 | 2541 | 8101.289 | 60.9 | 45 | 80.06 | 120.26 | 29.1 | 30.2 | 31.5 | 26.3 | 2528 | 24 | 27.8 | 78 | 30 | 59.6 | 61 | 9.4 | 0.82 | 7
|  | 283 | 10 | 13 | 6 | 12 | 14.46 | 11.4 | 98.5 | 12.54 | 2.1 | 3.483 | 2.5 | 49.7 | 52.2 | 105.19 | 479.6 | 4.11 | 331.2 | 24.1 | 0.23 | 32.1 | 63.1 | 323.7 | 53.2 | 7.857521 | 20.2 | 20.5 | 2992 | 61.9 | 25.08 | 33.1 | 2992.6 | 8101.289 | 61.3 | 44.9 | 79.89 | 120.39 | 29.1 | 30.2 | 31.6 | 26.3 | 2528 | 24 | 27.8 | 78 | 30 | 59.6 | 61 | 9.4 | 0.82 | 7
|  | 284 | 10 | 14 | 7 | 12 | 14.31 | 11.4 | 98.5 | 14.16 | 2.1 | 3.506 | 3.3 | 49.5 | 52.8 | 105.29 | 486.5 | 4.89 | 331.8 | 24 | 0.225 | 32.1 | 65.2 | 332.5 | 54.2 | 9.113527 | 20.2 | 20.4 | 3451 | 61.8 | 25.22 | 33.3 | 3451.6 | 8101.29 | 61.1 | 45 | 80.07 | 120.13 | 29.1 | 30.3 | 31.5 | 26.2 | 2528 | 24 | 27.8 | 78 | 30 | 59.6 | 61 | 9.4 | 0.82 | 7
|  | 285 | 10 | 15 | 8 | 12 | 14.13 | 11.4 | 98.5 | 15.4 | 2.1 | 3.489 | 3.2 | 49.6 | 52.8 | 105.26 | 494.9 | 5.74 | 331.6 | 24 | 0.241 | 32.1 | 68.2 | 338.4 | 55 | 10.10501 | 19.9 | 20.3 | 3907 | 61.8 | 24.7 | 33.2 | 3905.9 | 8101.29 | 61.5 | 45 | 80.1 | 120.09 | 29 | 30.3 | 31.5 | 26.2 | 2528 | 24 | 27.8 | 78 | 30 | 59.6 | 61 | 9.4 | 0.82 | 7
|  | 286 | 10 | 16 | 1 | 2 | 14.41 | 11.4 | 98.5 | 15.08 | 2.1 | 3.291 | 3.2 | 49.8 | 53 | 104.9 | 504.8 | 6.61 | 330.9 | 24.1 | 0.406 | 32 | 53.5 | 341.5 | 55.5 | 11.0837652 | 20.1 | 20.3 | 4234 | 62 | 25 | 33.3 | 4230.4 | 8101.291 | 61.3 | 44.9 | 80 | 120 | 28.9 | 30.3 | 31.5 | 26.2 | 2528 | 24 | 27.8 | 78 | 30 | 59.6 | 61 | 9.4 | 0.82 | 7
|  | 287 | 10 | 17 | 2 | 2 | 14.53 | 11.4 | 98.5 | 12.16 | 2.1 | 3.031 | 4 | 49.5 | 53.4 | 103.58 | 513.1 | 6.43 | 331.4 | 23.9 | 0.218 | 31.9 | 45.8 | 342 | 55.7 | 11.40986 | 20 | 20.4 | 4312 | 62.4 | 25.27 | 33.4 | 4308.9 | 8101.292 | 61.6 | 45.2 | 79.98 | 120.32 | 28.9 | 30.3 | 31.5 | 26.1 | 2528 | 24 | 27.8 | 78 | 30 | 59.6 | 61 | 9.4 | 0.82 | 7
|  | 288 | 10 | 18 | 3 | 2 | 14.32 | 11.4 | 98.5 | 9.7 | 2.1 | 2.897 | 3.8 | 49.7 | 53.5 | 103.26 | 519.3 | 5.31 | 330.9 | 24.1 | 0.259 | 32 | 42.6 | 341.2 | 56.1 | 11.46613 | 20.1 | 20.5 | 4323 | 62.6 | 25.33 | 33.3 | 4322.3 | 8101.292 | 61.1 | 44.9 | 79.95 | 120.2 | 28.9 | 30.3 | 31.5 | 26.1 | 2528 | 24 | 27.8 | 78 | 30 | 59.6 | 61 | 9.4 | 0.82 | 7
|  | 289 | 10 | 19 | 4 | 2 | 14.7 | 11.4 | 98.5 | 8.53 | 2.1 | 2.824 | 3.8 | 49.5 | 53.4 | 103.34 | 524.2 | 4.64 | 331.3 | 23.9 | 0.226 | 32 | 42.4 | 340.2 | 56.4 | 11.43457 | 19.9 | 20.5 | 4306 | 62.8 | 25.36 | 33.4 | 4306.8 | 8101.293 | 61.2 | 45 | 80.09 | 119.68 | 28.9 | 30.3 | 31.5 | 26.1 | 2528 | 24 | 27.8 | 78 | 30 | 59.6 | 61 | 9.4 | 0.82 | 7
|  | 290 | 10 | 20 | 5 | 2 | 14.7 | 11.4 | 98.5 | 7.99 | 2.1 | 2.787 | 3.8 | 49.5 | 53.3 | 103.11 | 528.7 | 4.37 | 331.5 | 24.1 | 0.246 | 32 | 44.1 | 338.6 | 56.6 | 11.24565 | 20.2 | 20.5 | 4301 | 63.1 | 24.97 | 33.4 | 4302.7 | 8101.293 | 61.9 | 44.8 | 80.11 | 120.22 | 28.9 | 30.3 | 31.5 | 26.1 | 2528 | 24 | 27.8 | 78 | 30 | 59.6 | 61 | 9.4 | 0.82 | 7
|  | 291 | 10 | 21 | 6 | 2 | 14.33 | 11.4 | 98.5 | 7.84 | 2.1 | 2.809 | 3.7 | 49.8 | 53.5 | 103.85 | 532.9 | 4.38 | 331 | 23.9 | 0.245 | 31.9 | 44.2 | 339.5 | 56.8 | 11.48396 | 20 | 20.6 | 4311 | 63.2 | 25.44 | 33.4 | 4312.2 | 8101.294 | 61.2 | 45 | 79.97 | 120.14 | 28.9 | 30.2 | 31.5 | 26.1 | 2528 | 24 | 27.8 | 78 | 30 | 59.6 | 61 | 9.4 | 0.82 | 7
|  | 292 | 10 | 22 | 7 | 2 | 14.48 | 11.4 | 98.5 | 7.82 | 2.1 | 2.823 | 4.2 | 49.4 | 53.6 | 104.87 | 537.3 | 4.49 | 331 | 23.9 | 0.275 | 31.9 | 43.2 | 339.3 | 57 | 11.32145 | 20.1 | 20.5 | 4311 | 63.3 | 25.08 | 33.2 | 4312.4 | 8101.294 | 61.4 | 45 | 79.88 | 119.93 | 28.8 | 30.2 | 31.5 | 26.1 | 2528 | 24 | 27.8 | 78 | 30 | 59.6 | 61 | 9.4 | 0.82 | 7
|  | 293 | 10 | 23 | 1 | 21 | 14.24 | 11.4 | 98.5 | 7.09 | 2.1 | 2.723 | 3.8 | 49.8 | 53.5 | 105.05 | 541 | 4.4 | 331.4 | 24.1 | 0.344 | 32.1 | 27.2 | 338.6 | 57 | 10.84075 | 20.2 | 20.3 | 4183 | 63.2 | 24.75 | 33 | 4182 | 8101.295 | 61.7 | 44.7 | 79.96 | 119.89 | 28.9 | 30.3 | 31.5 | 26.1 | 2528 | 24 | 27.8 | 78 | 30 | 59.6 | 61 | 9.4 | 0.82 | 7
|  | 294 | 10 | 24 | 2 | 21 | 14.44 | 11.4 | 98.5 | 8.22 | 2.1 | 2.873 | 3.6 | 49.8 | 53.4 | 105.16 | 542.3 | 3.44 | 330.8 | 24.1 | 0.293 | 31.8 | 20.5 | 333.7 | 57.1 | 9.993765636 | 20.2 | 20.4 | 3810 | 63.4 | 25.05 | 33.1 | 3810.5 | 8101.295 | 61.2 | 44.9 | 80.04 | 120.05 | 28.8 | 30.2 | 31.5 | 26.2 | 2528 | 24 | 27.8 | 78 | 30 | 59.6 | 61 | 9.4 | 0.82 | 7
|  | 295 | 10 | 25 | 3 | 21 | 15.43 | 11.4 | 98.5 | 8.19 | 2.1 | 2.675 | 4 | 49.4 | 53.4 | 104.89 | 539.7 | 2.13 | 331.1 | 24.1 | 0.239 | 31.9 | 18.1 | 327.4 | 57 | 8.684721 | 20.1 | 20.3 | 3377 | 63.6 | 24.56 | 33.2 | 3376.2 | 8101.295 | 62 | 45 | 80 | 120.17 | 28.8 | 30.2 | 31.5 | 26.2 | 2528 | 24 | 27.8 | 78 | 30 | 59.6 | 61 | 9.4 | 0.82 | 7
|  | 296 | 10 | 26 | 4 | 21 | 15 | 11.4 | 98.5 | 7.46 | 2.1 | 2.588 | 3.5 | 49.7 | 53.2 | 105.02 | 534.6 | 1.4 | 330.8 | 24 | 0.268 | 31.8 | 15.7 | 320.6 | 57.1 | 7.664803 | 20.1 | 20.5 | 2935 | 63.8 | 24.94 | 33.3 | 2938.4 | 8101.295 | 61.2 | 45 | 80.08 | 120.08 | 28.8 | 30.2 | 31.5 | 26.2 | 2528 | 24 | 27.8 | 78 | 30 | 59.6 | 61 | 9.4 | 0.82 | 7
|  | 297 | 10 | 27 | 5 | 21 | 14.61 | 11.4 | 98.5 | 5.64 | 2.1 | 2.565 | 3.5 | 49.6 | 53.1 | 105.07 | 527.8 | 1.02 | 331.1 | 24 | 0.217 | 31.8 | 14.9 | 312.3 | 57.1 | 6.494843 | 20 | 20.4 | 2487 | 63.6 | 24.94 | 33.3 | 2489.7 | 8101.296 | 61.4 | 45 | 79.86 | 120.02 | 28.9 | 30.3 | 31.5 | 26.2 | 2528 | 24 | 27.8 | 78 | 30 | 59.6 | 61 | 9.4 | 0.82 | 7
|  | 298 | 10 | 28 | 6 | 21 | 17.05 | 11.4 | 98.5 | 4.56 | 2.1 | 2.619 | 3.2 | 49.7 | 52.9 | 105.04 | 519 | 0.75 | 330.8 | 23.9 | 0.24 | 31.9 | 16.6 | 296 | 57 | 5.309215 | 20.2 | 20.4 | 2033 | 63.4 | 24.94 | 33.2 | 2035.9 | 8101.296 | 61.4 | 45 | 80.12 | 120.13 | 28.9 | 30.2 | 31.5 | 26.3 | 2528 | 24 | 27.8 | 78 | 30 | 59.6 | 61 | 9.4 | 0.82 | 7
|  | 299 | 10 | 29 | 7 | 21 | 18.79 | 11.4 | 98.5 | 3.63 | 2.1 | 2.545 | 3 | 49.8 | 52.8 | 104.92 | 511.1 | 0.59 | 331.7 | 23.8 | 0.253 | 31.7 | 18.7 | 246.2 | 57 | 4.175437 | 20 | 20.3 | 1604 | 63.7 | 24.86 | 33.4 | 1603.2 | 8101.296 | 61.5 | 45.1 | 80.02 | 120.07 | 29 | 30.3 | 31.5 | 26.3 | 2528 | 24 | 27.8 | 78 | 30 | 59.6 | 61 | 9.4 | 0.82 | 7
|  | 300 | 10 | 30 | 8 | 21 | 20.5 | 11.4 | 98.5 | 5.33 | 2 | 2.497 | 2.5 | 50 | 52.5 | 104.68 | 503.4 | 0.55 | 331 | 23.8 | 0.255 | 31.9 | 22.7 | 190.3 | 56.9 | 3.096658 | 20.3 | 20.6 | 1215 | 63.5 | 24.34 | 33.1 | 1213.1 | 8101.296 | 61.8 | 44.9 | 79.98 | 119.53 | 29 | 30.3 | 31.6 | 26.3 | 2528 | 24 | 27.8 | 78 | 30 | 59.6 | 61 | 9.4 | 0.82 | 7
|  | 301 | 11 | 1 | 1 | 1 | 16.48 | 11.4 | 98.5 | 6.95 | 2.1 | 2.553 | 2.2 | 50 | 52.2 | 104.62 | 496.1 | 0.54 | 331.9 | 24.3 | 0.188 | 32.1 | 30.6 | 145.1 | 56.7 | 2.446491168 | 20.2 | 20.3 | 944 | 63.4 | 24.75 | 33 | 942.4 | 8101.296 | 61.9 | 44.8 | 79.86 | 119.78 | 29.1 | 30.3 | 31.5 | 26.4 | 2528 | 24 | 27.8 | 78 | 30 | 59.6 | 61 | 9.4 | 0.82 | 7
|  | 302 | 11 | 2 | 2 | 1 | 15.51 | 11.4 | 98.5 | 7.93 | 2.1 | 2.721 | 2.2 | 49.9 | 52.1 | 104.63 | 492.2 | 0.61 | 331.5 | 24.5 | 0.268 | 31.8 | 38.6 | 128.3 | 56.1 | 2.405486 | 20 | 20.5 | 920 | 63.7 | 24.97 | 33.2 | 919.5 | 8101.296 | 61.2 | 45 | 79.89 | 119.97 | 29 | 30.2 | 31.5 | 26.4 | 2528 | 24 | 27.8 | 78 | 30 | 59.6 | 61 | 9.4 | 0.82 | 7
|  | 303 | 11 | 3 | 3 | 1 | 15.43 | 11.4 | 98.5 | 8.21 | 2.1 | 2.727 | 2.4 | 49.8 | 52.2 | 104.64 | 489.2 | 0.77 | 332 | 23.9 | 0.243 | 31.8 | 33.4 | 127.7 | 56.1 | 2.319777 | 20.1 | 20.3 | 889 | 63.5 | 24.92 | 33.3 | 886.3 | 8101.296 | 61.2 | 45 | 79.92 | 120.05 | 29.2 | 30.2 | 31.5 | 26.3 | 2528 | 24 | 27.8 | 78 | 30 | 59.6 | 61 | 9.4 | 0.82 | 7
|  | 304 | 11 | 4 | 4 | 1 | 14.55 | 11.4 | 98.5 | 8.61 | 2.1 | 2.729 | 1.5 | 50.3 | 51.7 | 104.68 | 486.3 | 0.8 | 333.1 | 24 | 0.245 | 32 | 34.8 | 125.3 | 55.8 | 2.212093356 | 20 | 20.4 | 835 | 63.5 | 25.3 | 33.2 | 837.7 | 8101.296 | 60.7 | 44.9 | 80.07 | 120.22 | 29.1 | 30.2 | 31.6 | 26.4 | 2528 | 24 | 27.8 | 78 | 30 | 59.6 | 61 | 9.4 | 0.82 | 7
|  | 305 | 11 | 5 | 5 | 1 | 15.04 | 11.4 | 98.5 | 9.17 | 2.1 | 2.806 | 2.3 | 49.9 | 52.1 | 104.77 | 483.5 | 0.78 | 335.2 | 23.8 | 0.28 | 31.9 | 39.3 | 124.1 | 55.2 | 2.223182 | 19.8 | 20.5 | 830 | 63.2 | 25.58 | 33.2 | 825.9 | 8101.296 | 61.3 | 45 | 80.06 | 120.04 | 29 | 30.2 | 31.5 | 26.4 | 2528 | 24 | 27.8 | 78 | 30 | 59.6 | 61 | 9.4 | 0.82 | 7
|  | 306 | 11 | 6 | 6 | 1 | 15.31 | 11.4 | 98.5 | 9.25 | 2.1 | 2.822 | 1.9 | 49.8 | 51.8 | 104.71 | 480.8 | 0.81 | 334.3 | 23.9 | 0.229 | 32.1 | 37.4 | 123.7 | 54.7 | 2.201543 | 20.2 | 20.3 | 842 | 63.3 | 24.97 | 33 | 841.8 | 8101.296 | 61.1 | 44.9 | 80.02 | 119.84 | 29.1 | 30.2 | 31.6 | 26.4 | 2528 | 24 | 27.8 | 78 | 30 | 59.6 | 61 | 9.4 | 0.82 | 7
|  | 307 | 11 | 7 | 7 | 1 | 14.67 | 11.4 | 98.5 | 9.27 | 2 | 2.782 | 2 | 50 | 52 | 104.55 | 477.9 | 0.81 | 334 | 24 | 0.24 | 32 | 34.9 | 125.5 | 54.1 | 2.063528 | 20.1 | 20.4 | 806 | 63.1 | 24.45 | 32.9 | 810.4 | 8101.296 | 61.4 | 45.1 | 80.03 | 119.66 | 29.1 | 30.2 | 31.6 | 26.4 | 2528 | 24 | 27.8 | 78 | 30 | 59.6 | 61 | 9.4 | 0.82 | 7
|  | 308 | 11 | 8 | 1 | 12 | 14.53 | 11.4 | 98.5 | 9.36 | 2.1 | 2.89 | 2.2 | 49.6 | 51.8 | 104.63 | 475.4 | 0.76 | 335.3 | 24 | 0.199 | 31.9 | 58.1 | 125.4 | 53.4 | 2.352985 | 20 | 20.3 | 891 | 63.1 | 25.22 | 33.1 | 888.4 | 8101.296 | 61.1 | 45 | 80.06 | 119.81 | 29.1 | 30.2 | 31.5 | 26.4 | 2528 | 24 | 27.8 | 78 | 30 | 59.6 | 61 | 9.4 | 0.82 | 7
|  | 309 | 11 | 9 | 2 | 12 | 15.25 | 11.4 | 98.5 | 8.91 | 2.1 | 3.05 | 1.8 | 49.9 | 51.7 | 104.64 | 472.8 | 1.1 | 336.3 | 24.3 | 0.23 | 32 | 61.2 | 146.9 | 53.1 | 3.365699 | 20 | 20.3 | 1276 | 62.9 | 25.19 | 33.1 | 1276.8 | 8101.296 | 61.1 | 44.9 | 79.93 | 120.09 | 29.1 | 30.2 | 31.5 | 26.3 | 2528 | 24 | 27.8 | 78 | 30 | 59.6 | 61 | 9.4 | 0.82 | 7
|  | 310 | 11 | 10 | 3 | 12 | 14.64 | 11.4 | 98.5 | 9.14 | 2.1 | 3.134 | 2.2 | 49.6 | 51.8 | 105.07 | 472.1 | 1.78 | 337.4 | 24 | 0.238 | 32 | 59.1 | 194.5 | 52.6 | 4.474522 | 19.9 | 20.2 | 1689 | 63.1 | 25.3 | 33.1 | 1687.1 | 8101.297 | 60.9 | 45 | 79.97 | 120.22 | 29.1 | 30.2 | 31.5 | 26.3 | 2528 | 24 | 27.8 | 78 | 30 | 59.6 | 61 | 9.4 | 0.82 | 7
|  | 311 | 11 | 11 | 4 | 12 | 14.15 | 11.4 | 98.5 | 9.71 | 2.1 | 3.191 | 2.2 | 49.7 | 52 | 105.11 | 472.6 | 2.52 | 331.5 | 24.1 | 0.185 | 32.2 | 59.2 | 261.5 | 51.9 | 5.503856 | 20 | 20.2 | 2105 | 62.9 | 24.97 | 33 | 2105.7 | 8101.297 | 61.4 | 44.8 | 79.86 | 120.18 | 29 | 30.3 | 31.5 | 26.2 | 2528 | 24 | 27.8 | 78 | 30 | 59.6 | 61 | 9.4 | 0.82 | 7
|  | 312 | 11 | 12 | 5 | 12 | 14.3 | 11.4 | 98.5 | 10.08 | 2.1 | 3.405 | 3 | 49.3 | 52.3 | 104.92 | 474.9 | 3.26 | 331.7 | 23.9 | 0.238 | 31.9 | 61.8 | 310.1 | 52 | 6.636004 | 20.1 | 20.4 | 2538 | 63 | 24.97 | 33 | 2538.5 | 8101.297 | 61.7 | 45.1 | 79.84 | 120.16 | 29.1 | 30.3 | 31.6 | 26.3 | 2528 | 24 | 27.8 | 78 | 30 | 59.6 | 61 | 9.4 | 0.82 | 7
|  | 313 | 11 | 13 | 6 | 12 | 14.49 | 11.4 | 98.5 | 12.8 | 2.1 | 3.527 | 2.8 | 49.7 | 52.6 | 104.95 | 479.4 | 4.07 | 331.3 | 23.8 | 0.218 | 31.9 | 63.9 | 321.7 | 53.3 | 7.7525 | 20.2 | 20.2 | 2995 | 62.4 | 24.72 | 33 | 2991.9 | 8101.297 | 61.4 | 45.1 | 79.96 | 120.07 | 29.1 | 30.3 | 31.6 | 26.2 | 2528 | 24 | 27.8 | 78 | 30 | 59.6 | 61 | 9.4 | 0.82 | 7
|  | 314 | 11 | 14 | 7 | 12 | 14.27 | 11.4 | 98.5 | 14.36 | 2.1 | 3.535 | 2.8 | 49.7 | 52.5 | 105.04 | 486.3 | 4.9 | 331.4 | 23.9 | 0.236 | 32.1 | 65.1 | 331.1 | 54.5 | 9.107962 | 19.8 | 20.4 | 3453 | 62.3 | 25.19 | 33 | 3454.4 | 8101.298 | 61 | 45.1 | 80.09 | 120.04 | 29 | 30.3 | 31.6 | 26.2 | 2528 | 24 | 27.8 | 78 | 30 | 59.6 | 61 | 9.4 | 0.82 | 7
|  | 315 | 11 | 15 | 8 | 12 | 14.32 | 11.4 | 98.5 | 15.57 | 2.1 | 3.498 | 3.4 | 49.4 | 52.8 | 105.12 | 494.6 | 5.77 | 331.5 | 24.2 | 0.229 | 32.1 | 68 | 337.7 | 55 | 10.12547 | 20.1 | 20.3 | 3907 | 62.1 | 24.75 | 32.9 | 3905.3 | 8101.298 | 61.1 | 44.9 | 80.05 | 120.06 | 29 | 30.3 | 31.5 | 26.2 | 2528 | 24 | 27.8 | 78 | 30 | 59.6 | 61 | 9.4 | 0.82 | 7
|  | 316 | 11 | 16 | 1 | 2 | 14.48 | 11.4 | 98.5 | 15.11 | 2.1 | 3.293 | 3.5 | 49.6 | 53 | 104.85 | 504.6 | 6.59 | 331.5 | 23.8 | 0.436 | 32 | 53.3 | 340.5 | 55.5 | 11.01649 | 20 | 20.4 | 4232 | 62.4 | 24.86 | 33.1 | 4232.1 | 8101.299 | 61.8 | 45.1 | 79.93 | 120.13 | 28.9 | 30.4 | 31.6 | 26.2 | 2528 | 24 | 27.8 | 78 | 30 | 59.6 | 61 | 9.4 | 0.82 | 7
|  | 317 | 11 | 17 | 2 | 2 | 14.33 | 11.4 | 98.5 | 12.11 | 2.1 | 3.03 | 3.6 | 49.6 | 53.3 | 104.05 | 513 | 6.39 | 330.6 | 23.8 | 0.233 | 31.9 | 45.6 | 341.2 | 55.8 | 11.35229 | 19.9 | 20 | 4309 | 62.4 | 25.16 | 33 | 4309.4 | 8101.3 | 60.8 | 44.9 | 80.03 | 120.15 | 28.9 | 30.3 | 31.5 | 26.2 | 2528 | 24 | 27.8 | 78 | 30 | 59.6 | 61 | 9.4 | 0.82 | 7
|  | 318 | 11 | 18 | 3 | 2 | 14.61 | 11.4 | 98.5 | 9.79 | 2.1 | 2.878 | 3.7 | 49.7 | 53.4 | 103.55 | 519.2 | 5.36 | 331.2 | 24 | 0.229 | 32 | 43.2 | 339.8 | 56.1 | 11.27793 | 20 | 20.4 | 4322 | 62.7 | 24.92 | 32.9 | 4321.8 | 8101.3 | 61.5 | 45.1 | 80.08 | 120.3 | 28.8 | 30.3 | 31.5 | 26.2 | 2528 | 24 | 27.8 | 78 | 30 | 59.6 | 61 | 9.4 | 0.82 | 7
|  | 319 | 11 | 19 | 4 | 2 | 14.78 | 11.4 | 98.5 | 8.6 | 2.1 | 2.808 | 3.9 | 49.6 | 53.5 | 103.54 | 524.2 | 4.69 | 331.5 | 24 | 0.229 | 32.1 | 42.3 | 338.8 | 56.5 | 11.35756 | 19.8 | 20.3 | 4311 | 62.8 | 25.16 | 33 | 4311.4 | 8101.301 | 61.6 | 45 | 80.06 | 119.91 | 28.9 | 30.3 | 31.6 | 26.3 | 2528 | 24 | 27.8 | 78 | 30 | 59.6 | 61 | 9.4 | 0.82 | 7
|  | 320 | 11 | 20 | 5 | 2 | 14.31 | 11.4 | 98.5 | 7.96 | 2.1 | 2.779 | 4.1 | 49.1 | 53.2 | 103.61 | 528.7 | 4.38 | 331.1 | 24.4 | 0.236 | 31.9 | 42.4 | 338.7 | 56.5 | 11.19659 | 19.9 | 20.2 | 4296 | 63.2 | 24.89 | 33.1 | 4297.3 | 8101.301 | 61.5 | 44.7 | 80.04 | 120.15 | 28.9 | 30.3 | 31.5 | 26.2 | 2528 | 24 | 27.8 | 78 | 30 | 59.6 | 61 | 9.4 | 0.82 | 7
|  | 321 | 11 | 21 | 6 | 2 | 14.73 | 11.4 | 98.5 | 7.8 | 2.1 | 2.79 | 3.9 | 49.5 | 53.4 | 103.92 | 532.9 | 4.33 | 331.8 | 24.2 | 0.247 | 32 | 44.1 | 337.4 | 56.7 | 11.17878 | 20 | 20.4 | 4303 | 63.3 | 24.81 | 32.9 | 4302.2 | 8101.302 | 61.5 | 44.9 | 80.1 | 120.09 | 28.8 | 30.3 | 31.5 | 26.3 | 2528 | 24 | 27.8 | 78 | 30 | 59.6 | 61 | 9.4 | 0.82 | 7
|  | 322 | 11 | 22 | 7 | 2 | 14.44 | 11.4 | 98.5 | 7.7 | 2.1 | 2.813 | 4.5 | 49.4 | 53.9 | 104.65 | 537.3 | 4.45 | 331.4 | 23.7 | 0.259 | 31.9 | 44.3 | 336.3 | 56.7 | 11.25966 | 19.9 | 20.3 | 4315 | 63.4 | 24.92 | 33 | 4313.3 | 8101.302 | 62.1 | 45.2 | 80.2 | 119.93 | 28.8 | 30.3 | 31.6 | 26.2 | 2528 | 24 | 27.8 | 78 | 30 | 59.6 | 61 | 9.4 | 0.82 | 7
|  | 323 | 11 | 23 | 1 | 21 | 14.34 | 11.4 | 98.5 | 7 | 2.1 | 2.721 | 4.1 | 49.6 | 53.7 | 104.83 | 541.2 | 4.44 | 331.3 | 24.4 | 0.289 | 32 | 26.9 | 336.7 | 57.1 | 10.8563 | 20.2 | 20.2 | 4189 | 63.5 | 24.75 | 32.9 | 4188.6 | 8101.303 | 61.8 | 44.9 | 80.12 | 120.02 | 28.8 | 30.3 | 31.6 | 26.2 | 2528 | 24 | 27.8 | 78 | 30 | 59.6 | 61 | 9.4 | 0.82 | 7
|  | 324 | 11 | 24 | 2 | 21 | 14.41 | 11.4 | 98.5 | 8.55 | 2.1 | 2.875 | 4.4 | 49.5 | 53.9 | 104.85 | 542.4 | 3.47 | 330.7 | 23.8 | 0.274 | 31.8 | 20.3 | 331.6 | 57.1 | 9.923171 | 19.9 | 20.8 | 3812 | 63.4 | 24.86 | 32.9 | 3813.8 | 8101.303 | 61.6 | 45.2 | 80.17 | 120.1 | 28.8 | 30.3 | 31.5 | 26.2 | 2528 | 24 | 27.8 | 78 | 30 | 59.6 | 61 | 9.4 | 0.82 | 7
|  | 325 | 11 | 25 | 3 | 21 | 15.82 | 11.4 | 98.5 | 8.07 | 2.1 | 2.655 | 3.7 | 49.9 | 53.6 | 104.75 | 540.1 | 2.16 | 331.1 | 24.1 | 0.256 | 32.1 | 17.8 | 326.2 | 57.3 | 8.741299 | 19.9 | 20.3 | 3377 | 63.5 | 24.72 | 32.8 | 3378.9 | 8101.303 | 61.1 | 44.9 | 80.03 | 120.27 | 28.8 | 30.3 | 31.5 | 26.2 | 2528 | 24 | 27.8 | 78 | 30 | 59.6 | 61 | 9.4 | 0.82 | 7
|  | 326 | 11 | 26 | 4 | 21 | 14.81 | 11.4 | 98.5 | 7.08 | 2.1 | 2.512 | 3.4 | 49.7 | 53.2 | 104.89 | 534.9 | 1.42 | 330.7 | 24.1 | 0.272 | 32 | 15.7 | 320.6 | 57.2 | 7.577765 | 19.8 | 20.4 | 2937 | 63.3 | 24.64 | 32.8 | 2939.5 | 8101.304 | 61.8 | 45 | 79.93 | 119.79 | 28.8 | 30.3 | 31.5 | 26.3 | 2528 | 24 | 27.8 | 78 | 30 | 59.6 | 61 | 9.4 | 0.82 | 7
|  | 327 | 11 | 27 | 5 | 21 | 14.83 | 11.4 | 98.5 | 5.36 | 2.1 | 2.575 | 3 | 50.1 | 53 | 104.81 | 528.3 | 1.04 | 330.9 | 24.3 | 0.2 | 32.1 | 15 | 310.9 | 57.3 | 6.393209 | 19.9 | 20.3 | 2489 | 63.4 | 24.53 | 32.8 | 2491.1 | 8101.304 | 61.9 | 44.9 | 80.04 | 120.06 | 28.9 | 30.3 | 31.5 | 26.3 | 2528 | 24 | 27.8 | 78 | 30 | 59.6 | 61 | 9.4 | 0.82 | 7
|  | 328 | 11 | 28 | 6 | 21 | 17.26 | 11.4 | 98.5 | 4.46 | 2.1 | 2.594 | 3.1 | 49.7 | 52.8 | 104.73 | 519.5 | 0.76 | 331 | 24.1 | 0.248 | 32 | 16.8 | 294.5 | 57 | 5.310117 | 19.8 | 20.3 | 2044 | 63.4 | 24.81 | 32.8 | 2040.2 | 8101.304 | 61.5 | 45 | 80.09 | 119.98 | 28.9 | 30.3 | 31.5 | 26.3 | 2528 | 24 | 27.8 | 78 | 30 | 59.6 | 61 | 9.4 | 0.82 | 7
|  | 329 | 11 | 29 | 7 | 21 | 19.06 | 11.4 | 98.5 | 2.93 | 2.1 | 2.528 | 2.7 | 49.9 | 52.6 | 104.68 | 511.6 | 0.61 | 331.3 | 24.1 | 0.248 | 32 | 18.7 | 244.4 | 57 | 4.201369 | 20.1 | 20.4 | 1603 | 63.4 | 25.03 | 32.7 | 1606.1 | 8101.304 | 61.3 | 45 | 80.07 | 119.77 | 29 | 30.3 | 31.5 | 26.3 | 2528 | 24 | 27.8 | 78 | 30 | 59.6 | 61 | 9.4 | 0.82 | 7
|  | 330 | 11 | 30 | 8 | 21 | 20.5 | 11.4 | 98.5 | 5.25 | 2 | 2.496 | 2.8 | 50 | 52.8 | 104.32 | 504 | 0.56 | 331 | 24.1 | 0.256 | 32 | 22.4 | 189.6 | 56.6 | 3.087751 | 19.7 | 20 | 1213 | 63 | 24.31 | 32.8 | 1213.4 | 8101.304 | 61.9 | 45.3 | 79.89 | 119.75 | 29 | 30.3 | 31.5 | 26.4 | 2528 | 24 | 27.8 | 78 | 30 | 59.6 | 61 | 9.4 | 0.82 | 7
|  | 331 | 12 | 1 | 1 | 1 | 16.61 | 11.4 | 98.5 | 7 | 2.1 | 2.592 | 2.6 | 49.8 | 52.4 | 104.32 | 496.6 | 0.54 | 331.5 | 24.1 | 0.19 | 32.1 | 31.3 | 143 | 56.7 | 2.419607 | 20 | 20.4 | 942 | 63.3 | 24.53 | 32.7 | 942.6 | 8101.304 | 61.1 | 45 | 79.95 | 119.94 | 29 | 30.3 | 31.5 | 26.4 | 2528 | 24 | 27.8 | 78 | 30 | 59.6 | 61 | 9.4 | 0.82 | 7
|  | 332 | 12 | 2 | 2 | 1 | 15.62 | 11.4 | 98.5 | 7.96 | 2.1 | 2.735 | 2.4 | 49.8 | 52.2 | 104.41 | 492.8 | 0.62 | 331.6 | 24.3 | 0.242 | 32.1 | 39.1 | 128 | 56.3 | 2.402992 | 19.9 | 20.3 | 922 | 63.4 | 24.89 | 32.7 | 921.9 | 8101.304 | 61.4 | 45 | 79.91 | 120.09 | 29.1 | 30.3 | 31.5 | 26.4 | 2528 | 24 | 27.8 | 78 | 30 | 59.6 | 61 | 9.4 | 0.82 | 7
|  | 333 | 12 | 3 | 3 | 1 | 15.46 | 11.4 | 98.5 | 8.13 | 2.1 | 2.726 | 2.3 | 49.8 | 52.2 | 104.29 | 489.8 | 0.76 | 331.5 | 24 | 0.234 | 32 | 33.4 | 124.6 | 56 | 2.321639 | 19.9 | 20.2 | 889 | 63.4 | 24.94 | 32.6 | 891 | 8101.304 | 61.9 | 44.9 | 79.93 | 119.93 | 29.1 | 30.3 | 31.5 | 26.4 | 2528 | 24 | 27.8 | 78 | 30 | 59.6 | 61 | 9.4 | 0.82 | 7
|  | 334 | 12 | 4 | 4 | 1 | 14.54 | 11.4 | 98.5 | 8.6 | 2.1 | 2.719 | 2.1 | 49.9 | 52 | 104.44 | 486.9 | 0.79 | 333.4 | 24 | 0.24 | 32 | 34.9 | 127.5 | 55.7 | 2.179642 | 19.8 | 20.3 | 839 | 63.5 | 24.81 | 32.6 | 839.3 | 8101.304 | 60.9 | 44.8 | 79.91 | 120.03 | 29.1 | 30.3 | 31.5 | 26.4 | 2528 | 24 | 27.8 | 78 | 30 | 59.6 | 61 | 9.4 | 0.82 | 7
|  | 335 | 12 | 5 | 5 | 1 | 14.81 | 11.4 | 98.5 | 9.15 | 2.1 | 2.774 | 2 | 49.8 | 51.8 | 104.47 | 484.1 | 0.84 | 335.1 | 24 | 0.25 | 32.1 | 39.1 | 127.3 | 55.2 | 2.178005 | 19.9 | 20.2 | 834 | 63.1 | 24.94 | 32.9 | 828.8 | 8101.304 | 61.2 | 45.2 | 79.78 | 119.92 | 29.1 | 30.3 | 31.5 | 26.4 | 2528 | 24 | 27.8 | 78 | 30 | 59.6 | 61 | 9.4 | 0.82 | 7
|  | 336 | 12 | 6 | 6 | 1 | 15.3 | 11.4 | 98.5 | 9.11 | 2.1 | 2.799 | 1.8 | 50.2 | 52 | 104.31 | 481.3 | 0.85 | 335.2 | 24 | 0.287 | 32.1 | 37.4 | 127.3 | 54.7 | 2.224403 | 19.8 | 20.4 | 846 | 63.3 | 25.11 | 32.8 | 842.8 | 8101.304 | 61.4 | 45 | 79.98 | 119.96 | 29.2 | 30.2 | 31.5 | 26.4 | 2528 | 24 | 27.8 | 78 | 30 | 59.6 | 61 | 9.4 | 0.82 | 7
|  | 337 | 12 | 7 | 7 | 1 | 14.57 | 11.4 | 98.5 | 9.24 | 2.1 | 2.754 | 2.3 | 49.7 | 52 | 104.25 | 478.7 | 0.84 | 334.2 | 24.1 | 0.204 | 32.1 | 34.1 | 125.6 | 53.9 | 2.095528 | 19.9 | 20.1 | 805 | 63.1 | 24.86 | 32.6 | 804.9 | 8101.304 | 61.1 | 45.2 | 79.94 | 119.86 | 29.1 | 30.2 | 31.6 | 26.4 | 2528 | 24 | 27.8 | 78 | 30 | 59.6 | 61 | 9.4 | 0.82 | 7
|  | 338 | 12 | 8 | 1 | 12 | 14.69 | 11.5 | 98.5 | 9.35 | 2.1 | 2.879 | 2.2 | 49.2 | 51.5 | 104.38 | 475.7 | 0.75 | 334.9 | 24.2 | 0.157 | 32.2 | 58.6 | 128.3 | 53.7 | 2.394979 | 19.9 | 20.2 | 898 | 62.8 | 25.47 | 32.8 | 893.3 | 8101.305 | 61.3 | 45 | 79.96 | 120.02 | 29.2 | 30.2 | 31.5 | 26.2 | 2528 | 24 | 27.8 | 78 | 30 | 59.6 | 61 | 9.4 | 0.82 | 7
|  | 339 | 12 | 9 | 2 | 12 | 15.19 | 11.4 | 98.5 | 8.57 | 2.1 | 2.997 | 1.9 | 50 | 51.9 | 104.59 | 473.5 | 1.07 | 335.3 | 24.1 | 0.293 | 32.1 | 60.6 | 146.5 | 53 | 3.405495 | 19.9 | 20 | 1287 | 62.8 | 25.27 | 32.9 | 1285.9 | 8101.305 | 61.2 | 45.1 | 79.98 | 120.04 | 29.2 | 30.2 | 31.5 | 26.3 | 2528 | 24 | 27.8 | 78 | 30 | 59.6 | 61 | 9.4 | 0.82 | 7
|  | 340 | 12 | 10 | 3 | 12 | 14.66 | 11.4 | 98.5 | 8.82 | 2.1 | 3.113 | 2 | 49.8 | 51.7 | 105.38 | 472.4 | 1.84 | 337.3 | 24.1 | 0.288 | 32 | 58.7 | 196 | 52.5 | 4.395529 | 19.9 | 20.1 | 1694 | 62.9 | 24.78 | 32.7 | 1693.8 | 8101.305 | 61 | 45.2 | 80.09 | 119.85 | 29.1 | 30.2 | 31.5 | 26.3 | 2528 | 24 | 27.8 | 78 | 30 | 59.6 | 61 | 9.4 | 0.82 | 7
|  | 341 | 12 | 11 | 4 | 12 | 14.07 | 11.5 | 98.5 | 9.24 | 2.1 | 3.139 | 2.5 | 49.6 | 52.2 | 105.21 | 473 | 2.54 | 331.6 | 24 | 0.235 | 32.1 | 59.5 | 264.5 | 51.9 | 5.587191 | 19.8 | 20.1 | 2109 | 62.9 | 25.3 | 32.8 | 2104.6 | 8101.305 | 61.2 | 45.2 | 80.06 | 120.02 | 29.1 | 30.3 | 31.5 | 26.3 | 2528 | 24 | 27.8 | 78 | 30 | 59.6 | 61 | 9.4 | 0.82 | 7
|  | 342 | 12 | 12 | 5 | 12 | 14.33 | 11.5 | 98.5 | 9.73 | 2.1 | 3.389 | 2.8 | 49.5 | 52.3 | 105.33 | 475.3 | 3.28 | 330.3 | 24 | 0.216 | 32 | 61.5 | 311.2 | 52.2 | 6.683400468 | 20 | 20 | 2550 | 62.3 | 25.03 | 32.6 | 2542.3 | 8101.305 | 61.2 | 45.1 | 79.91 | 120.19 | 29.1 | 30.2 | 31.6 | 26.3 | 2528 | 24 | 27.8 | 78 | 30 | 59.6 | 61 | 9.4 | 0.82 | 7
|  | 343 | 12 | 13 | 6 | 12 | 14.49 | 11.4 | 98.5 | 12.49 | 2.1 | 3.482 | 2.5 | 49.8 | 52.3 | 105.12 | 479.6 | 4.12 | 331.2 | 24.1 | 0.225 | 32.1 | 63.1 | 323.1 | 53.3 | 7.746227268 | 19.6 | 20.2 | 2995 | 62.3 | 24.7 | 32.7 | 2996.6 | 8101.306 | 61.7 | 45 | 79.96 | 119.86 | 29.1 | 30.3 | 31.6 | 26.3 | 2528 | 24 | 27.8 | 78 | 30 | 59.6 | 61 | 9.4 | 0.82 | 7
|  | 344 | 12 | 14 | 7 | 12 | 14.28 | 11.5 | 98.5 | 14.07 | 2.1 | 3.519 | 3 | 49.7 | 52.7 | 105.12 | 486.5 | 4.92 | 331.1 | 23.8 | 0.231 | 32.3 | 64.9 | 331.2 | 54.2 | 8.983437 | 20 | 20.4 | 3451 | 61.7 | 24.86 | 32.6 | 3457 | 8101.306 | 61.5 | 45.1 | 80.05 | 119.8 | 29 | 30.3 | 31.6 | 26.2 | 2528 | 24 | 27.8 | 78 | 30 | 59.6 | 61 | 9.4 | 0.82 | 7
|  | 345 | 12 | 15 | 8 | 12 | 14.41 | 11.5 | 98.5 | 15.29 | 2.1 | 3.474 | 3.3 | 49.4 | 52.8 | 105.01 | 494.9 | 5.75 | 332 | 24.1 | 0.245 | 32.2 | 68.1 | 337.6 | 54.9 | 10.03033 | 19.7 | 20.2 | 3905 | 61.8 | 24.53 | 32.7 | 3906 | 8101.307 | 61.3 | 45.1 | 80.05 | 119.57 | 29 | 30.3 | 31.6 | 26.2 | 2528 | 24 | 27.8 | 78 | 30 | 59.6 | 61 | 9.4 | 0.82 | 7
|  | 346 | 12 | 16 | 1 | 2 | 14.55 | 11.4 | 98.5 | 15.01 | 2.1 | 3.309 | 3.2 | 49.7 | 52.9 | 105.05 | 505 | 6.59 | 331.2 | 24.1 | 0.429 | 32 | 53.5 | 342.5 | 55.4 | 11.0892 | 19.9 | 20.2 | 4231 | 62.1 | 25.03 | 32.5 | 4230.5 | 8101.307 | 61.3 | 44.8 | 80.12 | 119.97 | 29 | 30.2 | 31.5 | 26.2 | 2528 | 24 | 27.8 | 78 | 30 | 59.6 | 61 | 9.4 | 0.82 | 7
|  | 347 | 12 | 17 | 2 | 2 | 14.27 | 11.5 | 98.5 | 11.99 | 2.1 | 3.017 | 3.9 | 49.4 | 53.3 | 103.83 | 513.3 | 6.39 | 331.4 | 24 | 0.277 | 32 | 45.4 | 341.9 | 55.7 | 11.22474 | 19.7 | 20.2 | 4312 | 62.4 | 24.86 | 32.7 | 4310 | 8101.308 | 61.8 | 45 | 80.06 | 120 | 28.9 | 30.3 | 31.6 | 26.2 | 2528 | 24 | 27.8 | 78 | 30 | 59.6 | 61 | 9.4 | 0.82 | 7
|  | 348 | 12 | 18 | 3 | 2 | 14.71 | 11.4 | 98.5 | 9.71 | 2.1 | 2.87 | 3.6 | 49.7 | 53.3 | 103.64 | 519.4 | 5.36 | 331.3 | 24.1 | 0.241 | 32.1 | 42.6 | 340.7 | 56.3 | 11.14347 | 19.8 | 20.3 | 4319 | 62.7 | 24.64 | 32.8 | 4317.5 | 8101.309 | 61.5 | 45.1 | 80.03 | 119.84 | 28.9 | 30.3 | 31.6 | 26.2 | 2528 | 24 | 27.8 | 78 | 30 | 59.6 | 61 | 9.4 | 0.82 | 7
|  | 349 | 12 | 19 | 4 | 2 | 14.47 | 11.4 | 98.5 | 8.6 | 2.1 | 2.812 | 3.6 | 49.6 | 53.2 | 103.73 | 524.6 | 4.69 | 331.3 | 24.3 | 0.236 | 31.9 | 42.9 | 339.6 | 56.3 | 11.37672 | 19.9 | 20.1 | 4308 | 63 | 25.22 | 32.7 | 4311.6 | 8101.309 | 61.7 | 45 | 80.16 | 119.94 | 28.9 | 30.3 | 31.5 | 26.2 | 2528 | 24 | 27.8 | 78 | 30 | 59.6 | 61 | 9.4 | 0.82 | 7
|  | 350 | 12 | 20 | 5 | 2 | 14.32 | 11.5 | 98.5 | 7.91 | 2.1 | 2.792 | 4.2 | 49 | 53.3 | 103.71 | 529.1 | 4.41 | 331.7 | 24 | 0.249 | 32.1 | 42.9 | 338.8 | 56.6 | 11.23879 | 20 | 20.2 | 4307 | 62.9 | 24.92 | 32.5 | 4306 | 8101.31 | 60.8 | 44.9 | 80.16 | 119.97 | 28.9 | 30.3 | 31.5 | 26.2 | 2528 | 24 | 27.8 | 78 | 30 | 59.6 | 61 | 9.4 | 0.82 | 7
|  | 351 | 12 | 21 | 6 | 2 | 14.89 | 11.5 | 98.5 | 7.6 | 2.1 | 2.774 | 4.4 | 49.5 | 53.9 | 103.69 | 533.6 | 4.35 | 331.6 | 24.1 | 0.257 | 32 | 42.8 | 337.9 | 56.5 | 11.2513044 | 19.9 | 20.1 | 4298 | 63.1 | 25 | 32.6 | 4299 | 8101.31 | 61.8 | 45.2 | 79.98 | 119.59 | 28.9 | 30.3 | 31.6 | 26.2 | 2528 | 24 | 27.8 | 78 | 30 | 59.6 | 61 | 9.4 | 0.82 | 7
|  | 352 | 12 | 22 | 7 | 2 | 14.55 | 11.5 | 98.5 | 7.5 | 2.1 | 2.798 | 3.5 | 49.7 | 53.2 | 103.81 | 537.5 | 4.36 | 331.4 | 24.1 | 0.227 | 32 | 44.1 | 338.3 | 56.9 | 11.2243 | 19.8 | 20 | 4298 | 63.3 | 24.94 | 32.5 | 4301 | 8101.31 | 61.4 | 45.1 | 79.9 | 119.67 | 28.9 | 30.3 | 31.5 | 26.2 | 2528 | 24 | 27.8 | 78 | 30 | 59.6 | 61 | 9.4 | 0.82 | 7
|  | 353 | 12 | 23 | 1 | 21 | 14.39 | 11.5 | 98.5 | 7.1 | 2.1 | 2.708 | 4.2 | 49.6 | 53.8 | 103.98 | 541.1 | 4.4 | 331.1 | 23.6 | 0.237 | 31.8 | 27.1 | 337.5 | 56.8 | 11.04405 | 19.7 | 19.9 | 4192 | 63.4 | 25.16 | 32.6 | 4187.4 | 8101.311 | 61.8 | 45.3 | 79.94 | 119.98 | 28.9 | 30.3 | 31.5 | 26.2 | 2528 | 24 | 27.8 | 78 | 30 | 59.6 | 61 | 9.4 | 0.82 | 7
|  | 354 | 12 | 24 | 2 | 21 | 14.49 | 11.5 | 98.5 | 8.63 | 2 | 2.908 | 4 | 49.7 | 53.7 | 104.08 | 542.4 | 3.52 | 331.4 | 24.2 | 0.289 | 32 | 20.2 | 332.9 | 57 | 9.762882 | 19.8 | 20.3 | 3818 | 63.4 | 24.42 | 32.5 | 3819.2 | 8101.311 | 61.6 | 45.1 | 79.96 | 120 | 28.9 | 30.2 | 31.6 | 26.3 | 2528 | 24 | 27.8 | 78 | 30 | 59.6 | 61 | 9.4 | 0.82 | 7
|  | 355 | 12 | 25 | 3 | 21 | 15.43 | 11.5 | 98.5 | 8.59 | 2.1 | 2.739 | 3.9 | 49.5 | 53.4 | 103.98 | 540.1 | 2.12 | 331 | 24.2 | 0.233 | 32 | 17.8 | 328 | 57.1 | 8.88173 | 19.9 | 20 | 3382 | 63.5 | 25.08 | 32.7 | 3379.9 | 8101.312 | 61.7 | 45 | 80.14 | 119.87 | 28.8 | 30.3 | 31.5 | 26.2 | 2528 | 24 | 27.8 | 78 | 30 | 59.6 | 61 | 9.4 | 0.82 | 7
|  | 356 | 12 | 26 | 4 | 21 | 14.5 | 11.5 | 98.5 | 7.57 | 2.1 | 2.537 | 3.4 | 49.8 | 53.2 | 104.24 | 534.9 | 1.42 | 330.7 | 24.3 | 0.248 | 32.2 | 15.7 | 321.2 | 57.1 | 7.643036 | 19.8 | 20.2 | 2942 | 63.5 | 24.81 | 32.6 | 2943 | 8101.312 | 61.1 | 45.1 | 79.98 | 120.04 | 28.8 | 30.2 | 31.5 | 26.2 | 2528 | 24 | 27.8 | 78 | 30 | 59.6 | 61 | 9.4 | 0.82 | 7
|  | 357 | 12 | 27 | 5 | 21 | 14.79 | 11.5 | 98.5 | 5.39 | 2.1 | 2.561 | 3.2 | 49.8 | 53 | 104.06 | 528.1 | 1.05 | 331.5 | 24 | 0.224 | 31.9 | 15 | 311.5 | 57.2 | 6.552261 | 19.7 | 20.2 | 2492 | 63.6 | 25.11 | 32.6 | 2493 | 8101.312 | 61 | 45 | 79.88 | 119.68 | 28.9 | 30.2 | 31.6 | 26.3 | 2528 | 24 | 27.8 | 78 | 30 | 59.6 | 61 | 9.4 | 0.82 | 7
|  | 358 | 12 | 28 | 6 | 21 | 17.24 | 11.5 | 98.5 | 4.58 | 2 | 2.608 | 3.3 | 50 | 53.3 | 104.03 | 519.2 | 0.76 | 331.3 | 23.7 | 0.243 | 31.8 | 16.5 | 296 | 57.1 | 5.216417 | 19.6 | 20.2 | 2040 | 63.8 | 24.42 | 32.9 | 2044.6 | 8101.312 | 61.8 | 45.1 | 79.92 | 120.06 | 29 | 30.2 | 31.5 | 26.3 | 2528 | 24 | 27.8 | 78 | 30 | 59.6 | 61 | 9.4 | 0.82 | 7
|  | 359 | 12 | 29 | 7 | 21 | 18.86 | 11.5 | 98.5 | 3.49 | 2.1 | 2.563 | 2.8 | 49.9 | 52.7 | 104.1 | 511.5 | 0.61 | 330.9 | 24.1 | 0.246 | 31.9 | 19.1 | 246.2 | 56.9 | 4.198214 | 19.9 | 20.4 | 1616 | 63.6 | 24.81 | 32.7 | 1614.3 | 8101.312 | 61.3 | 45 | 79.9 | 119.93 | 29 | 30.2 | 31.6 | 26.4 | 2528 | 24 | 27.8 | 78 | 30 | 59.6 | 61 | 9.4 | 0.82 | 7
|  | 360 | 12 | 30 | 8 | 21 | 20.51 | 11.5 | 98.5 | 5.3 | 2.1 | 2.524 | 2.9 | 49.8 | 52.7 | 103.88 | 503.8 | 0.55 | 330.9 | 24 | 0.259 | 31.9 | 22.5 | 191.2 | 56.7 | 3.142459476 | 19.7 | 20 | 1215 | 63.8 | 24.7 | 32.9 | 1211.3 | 8101.312 | 61.5 | 44.9 | 79.99 | 119.9 | 29 | 30.3 | 31.6 | 26.5 | 2528 | 24 | 27.8 | 78 | 30 | 59.6 | 61 | 9.4 | 0.82 | 7
|  | 361 | 13 | 1 | 1 | 1 | 16.62 | 11.5 | 98.5 | 7.04 | 2.1 | 2.584 | 2.2 | 50.1 | 52.3 | 103.78 | 496.5 | 0.53 | 331.4 | 24.1 | 0.204 | 32 | 30.3 | 144.8 | 56.6 | 2.419392 | 19.9 | 20.2 | 940 | 63.9 | 24.58 | 32.7 | 942.6 | 8101.312 | 61.4 | 45 | 80.11 | 119.99 | 29.1 | 30.3 | 31.6 | 26.4 | 2528 | 24 | 27.8 | 78 | 30 | 59.6 | 61 | 9.4 | 0.82 | 7
|  | 362 | 13 | 2 | 2 | 1 | 15.6 | 11.5 | 98.5 | 7.96 | 2.1 | 2.735 | 2.2 | 50.1 | 52.3 | 103.9 | 492.6 | 0.62 | 331.2 | 24.3 | 0.268 | 32.1 | 38.7 | 128 | 56.4 | 2.403279 | 19.8 | 20.3 | 921 | 63.7 | 24.92 | 32.9 | 917.4 | 8101.312 | 60.9 | 45 | 80.01 | 120.07 | 29 | 30.2 | 31.6 | 26.4 | 2528 | 24 | 27.8 | 78 | 30 | 59.6 | 61 | 9.4 | 0.82 | 7
|  | 363 | 13 | 3 | 3 | 1 | 15.52 | 11.5 | 98.5 | 8.18 | 2.1 | 2.739 | 2.5 | 49.8 | 52.3 | 103.82 | 489.5 | 0.79 | 331.6 | 24.1 | 0.223 | 32.3 | 33.3 | 124.8 | 56.1 | 2.337835 | 19.8 | 19.9 | 897 | 63.5 | 24.89 | 32.9 | 890.1 | 8101.312 | 61.6 | 45.1 | 80.15 | 120.26 | 29.1 | 30.2 | 31.5 | 26.4 | 2528 | 24 | 27.8 | 78 | 30 | 59.6 | 61 | 9.4 | 0.82 | 7
|  | 364 | 13 | 4 | 4 | 1 | 14.63 | 11.5 | 98.5 | 8.62 | 2.1 | 2.735 | 2.4 | 49.7 | 52.1 | 103.93 | 486.8 | 0.83 | 334.8 | 24.1 | 0.258 | 32 | 34.8 | 125.5 | 55.7 | 2.206001 | 19.8 | 20 | 838 | 63.3 | 25.14 | 32.8 | 839.2 | 8101.312 | 61.1 | 45 | 80.02 | 120.28 | 29.1 | 30.3 | 31.6 | 26.4 | 2528 | 24 | 27.8 | 78 | 30 | 59.6 | 61 | 9.4 | 0.82 | 7
|  | 365 | 13 | 5 | 5 | 1 | 14.71 | 11.5 | 98.5 | 9.12 | 2.1 | 2.748 | 2.1 | 49.9 | 52 | 103.76 | 483.8 | 0.83 | 335.5 | 24.2 | 0.278 | 32.2 | 38.9 | 122.7 | 55.2 | 2.202433674 | 19.7 | 20 | 833 | 63.5 | 25.25 | 33 | 835.6 | 8101.312 | 61.4 | 45 | 79.93 | 120.07 | 29.2 | 30.2 | 31.6 | 26.5 | 2528 | 24 | 27.8 | 78 | 30 | 59.6 | 61 | 9.4 | 0.82 | 7
|  | 366 | 13 | 6 | 6 | 1 | 15 | 11.5 | 98.5 | 9.11 | 2.1 | 2.799 | 2.1 | 50 | 52.1 | 103.96 | 481.2 | 0.86 | 334.3 | 24.1 | 0.272 | 32.1 | 35.5 | 123.7 | 54.6 | 2.199654 | 19.7 | 20 | 845 | 63.1 | 24.86 | 32.9 | 842.6 | 8101.313 | 60.9 | 44.9 | 80.05 | 119.98 | 29.1 | 30.2 | 31.5 | 26.5 | 2528 | 24 | 27.8 | 78 | 30 | 59.6 | 61 | 9.4 | 0.82 | 7
|  | 367 | 13 | 7 | 7 | 1 | 14.21 | 11.5 | 98.5 | 9.25 | 2.1 | 2.774 | 2.9 | 49.3 | 52.2 | 103.9 | 478.5 | 0.86 | 333.5 | 24.1 | 0.216 | 32 | 35 | 123.9 | 53.9 | 2.095528 | 19.9 | 19.9 | 805 | 63.2 | 24.86 | 33.2 | 802.1 | 8101.313 | 61.5 | 45.3 | 79.9 | 119.78 | 29.1 | 30.2 | 31.5 | 26.4 | 2528 | 24 | 27.8 | 78 | 30 | 59.6 | 61 | 9.4 | 0.82 | 7
|  | 368 | 13 | 8 | 1 | 12 | 15 | 11.5 | 98.5 | 9.38 | 2.1 | 2.896 | 1.7 | 50.1 | 51.8 | 103.88 | 475.7 | 0.76 | 335.5 | 24.5 | 0.18 | 32.2 | 58.8 | 124.5 | 53.6 | 2.375886 | 19.7 | 20.1 | 894 | 62.9 | 25.38 | 32.8 | 897 | 8101.313 | 61 | 45 | 79.8 | 119.01 | 29.2 | 30.2 | 31.6 | 26.4 | 2528 | 24 | 27.8 | 78 | 30 | 59.6 | 61 | 9.4 | 0.82 | 7
|  | 369 | 13 | 9 | 2 | 12 | 15.28 | 11.5 | 98.5 | 8.73 | 2.1 | 3.035 | 2.7 | 49.3 | 52.1 | 104.75 | 473.3 | 1.1 | 334.8 | 24 | 0.25 | 31.9 | 60.8 | 144.1 | 52.6 | 3.392223774 | 19.6 | 19.8 | 1283 | 63.6 | 25.25 | 33.4 | 1281.1 | 8101.313 | 61 | 45.6 | 80 | 119.04 | 29.1 | 30.2 | 31.6 | 26.4 | 2528 | 24 | 27.8 | 78 | 30 | 59.6 | 61 | 9.4 | 0.82 | 7
|  | 370 | 13 | 10 | 3 | 12 | 14.71 | 11.5 | 98.5 | 9.09 | 2.1 | 3.144 | 1.9 | 49.9 | 51.8 | 105.53 | 472.4 | 1.89 | 336.4 | 24.1 | 0.184 | 32.2 | 59 | 194.3 | 52.5 | 4.515256 | 19.7 | 20.2 | 1693 | 63.1 | 25.47 | 32.9 | 1690.1 | 8101.313 | 61.3 | 44.9 | 79.97 | 119.6 | 29.1 | 30.2 | 31.6 | 26.3 | 2528 | 24 | 27.8 | 78 | 30 | 59.6 | 61 | 9.4 | 0.82 | 7
|  | 371 | 13 | 11 | 4 | 12 | 14.13 | 11.5 | 98.5 | 9.63 | 2.1 | 3.177 | 2.5 | 49.5 | 52 | 105.55 | 472.8 | 2.63 | 331.8 | 24.1 | 0.226 | 32.2 | 59.5 | 262.5 | 51.6 | 5.569524 | 19.8 | 19.8 | 2109 | 63.3 | 25.22 | 33 | 2106.7 | 8101.313 | 61.2 | 44.9 | 79.9 | 120.03 | 29.1 | 30.2 | 31.6 | 26.4 | 2528 | 24 | 27.8 | 78 | 30 | 59.6 | 61 | 9.4 | 0.82 | 7
|  | 372 | 13 | 12 | 5 | 12 | 14.31 | 11.5 | 98.5 | 9.99 | 2.1 | 3.408 | 2.4 | 49.8 | 52.2 | 105.45 | 475.1 | 3.31 | 331.2 | 24.2 | 0.25 | 32.4 | 62 | 310.4 | 52.4 | 6.556043 | 19.7 | 20.1 | 2541 | 62.7 | 24.64 | 32.9 | 2542.6 | 8101.314 | 61.5 | 45 | 79.98 | 119.9 | 29.1 | 30.2 | 31.6 | 26.3 | 2528 | 24 | 27.8 | 78 | 30 | 59.6 | 61 | 9.4 | 0.82 | 7
|  | 373 | 13 | 13 | 6 | 12 | 14.46 | 11.5 | 98.5 | 12.79 | 2.1 | 3.496 | 3.1 | 49.6 | 52.6 | 105.44 | 479.8 | 4.11 | 331.5 | 24.1 | 0.192 | 32 | 63 | 320.7 | 53.2 | 7.830903 | 19.7 | 20.1 | 2995 | 62.5 | 24.97 | 33.2 | 2992.7 | 8101.314 | 61.8 | 45.2 | 79.93 | 120.01 | 29.1 | 30.3 | 31.6 | 26.3 | 2528 | 24 | 27.8 | 78 | 30 | 59.6 | 61 | 9.4 | 0.82 | 7
|  | 374 | 13 | 14 | 7 | 12 | 14.26 | 11.5 | 98.5 | 14.27 | 2.1 | 3.531 | 3.1 | 49.6 | 52.8 | 105.61 | 486.6 | 4.94 | 331.3 | 24.1 | 0.243 | 32.2 | 65.2 | 331.1 | 54.3 | 9.099749 | 19.6 | 20 | 3454 | 62.3 | 25.16 | 33.1 | 3452 | 8101.314 | 61.5 | 45.1 | 79.88 | 120.29 | 29 | 30.2 | 31.6 | 26.3 | 2528 | 24 | 27.8 | 78 | 30 | 59.6 | 61 | 9.4 | 0.82 | 7
|  | 375 | 13 | 15 | 8 | 12 | 14.19 | 11.5 | 98.5 | 15.34 | 2.1 | 3.514 | 3.1 | 49.7 | 52.8 | 105.51 | 495 | 5.77 | 331.8 | 24 | 0.237 | 31.8 | 68.3 | 337.4 | 55 | 10.04516 | 19.5 | 20.2 | 3906 | 62.3 | 24.56 | 33.3 | 3905 | 8101.315 | 61.3 | 45.1 | 79.92 | 120.17 | 29 | 30.3 | 31.6 | 26.3 | 2528 | 24 | 27.8 | 78 | 30 | 59.6 | 61 | 9.4 | 0.82 | 7
|  | 376 | 13 | 16 | 1 | 2 | 14.35 | 11.5 | 98.5 | 15.15 | 2.1 | 3.303 | 3.2 | 49.8 | 53.1 | 104.67 | 504.9 | 6.63 | 330.7 | 24.2 | 0.425 | 32.2 | 52.8 | 341 | 55.7 | 11.26554 | 19.6 | 20 | 4234 | 61.9 | 25.41 | 33.2 | 4232.4 | 8101.316 | 61.6 | 45.1 | 80.09 | 120.31 | 29 | 30.3 | 31.6 | 26.2 | 2528 | 24 | 27.8 | 78 | 30 | 59.6 | 61 | 9.4 | 0.82 | 7
|  | 377 | 13 | 17 | 2 | 2 | 14.63 | 11.5 | 98.5 | 12.12 | 2.1 | 3.037 | 3.6 | 49.8 | 53.4 | 103.47 | 513 | 6.45 | 330.8 | 24.1 | 0.267 | 32 | 45.5 | 341.3 | 55.9 | 11.23307 | 19.5 | 20 | 4310 | 62.6 | 24.89 | 33.2 | 4309.1 | 8101.316 | 61.4 | 45.2 | 80.17 | 120.38 | 28.9 | 30.4 | 31.6 | 26.2 | 2528 | 24 | 27.8 | 78 | 30 | 59.6 | 61 | 9.4 | 0.82 | 7
|  | 378 | 13 | 18 | 3 | 2 | 14.5 | 11.5 | 98.5 | 9.83 | 2.1 | 2.891 | 3.4 | 49.9 | 53.4 | 102.87 | 519 | 5.37 | 331.1 | 24.2 | 0.231 | 32.2 | 42.6 | 340.7 | 56.3 | 11.38391 | 19.7 | 20 | 4321 | 62.5 | 25.16 | 33.2 | 4321.7 | 8101.317 | 61.7 | 45.1 | 80.15 | 120.29 | 28.9 | 30.3 | 31.5 | 26.3 | 2528 | 24 | 27.8 | 78 | 30 | 59.6 | 61 | 9.4 | 0.82 | 7
|  | 379 | 13 | 19 | 4 | 2 | 14.98 | 11.5 | 98.5 | 8.65 | 2.1 | 2.835 | 4.2 | 49.4 | 53.6 | 102.87 | 524.1 | 4.71 | 331.2 | 23.9 | 0.247 | 31.8 | 42.9 | 338.9 | 56.4 | 11.295807 | 19.5 | 20.1 | 4315 | 62.9 | 25 | 33.4 | 4314.3 | 8101.317 | 61.7 | 45.5 | 80.04 | 120.33 | 28.8 | 30.3 | 31.6 | 26.2 | 2528 | 24 | 27.8 | 78 | 30 | 59.6 | 61 | 9.4 | 0.82 | 7
|  | 380 | 13 | 20 | 5 | 2 | 14.31 | 11.5 | 98.5 | 8.1 | 2.1 | 2.795 | 3.6 | 49.9 | 53.4 | 102.83 | 528.5 | 4.44 | 331.2 | 24 | 0.259 | 32 | 43 | 338.1 | 56.6 | 11.34853 | 19.6 | 20 | 4311 | 63 | 25.14 | 33 | 4307.5 | 8101.318 | 61.9 | 45 | 79.99 | 120.26 | 28.9 | 30.3 | 31.5 | 26.3 | 2528 | 24 | 27.8 | 78 | 30 | 59.6 | 61 | 9.4 | 0.82 | 7
|  | 381 | 13 | 21 | 6 | 2 | 14.64 | 11.5 | 98.5 | 7.85 | 2.1 | 2.809 | 4 | 49.6 | 53.5 | 104.02 | 532.9 | 4.36 | 331.5 | 24.2 | 0.269 | 32 | 43.2 | 337.8 | 56.8 | 11.14138 | 19.7 | 20 | 4299 | 62.9 | 24.75 | 33 | 4297.3 | 8101.318 | 61.2 | 45.2 | 80.07 | 120.27 | 28.8 | 30.3 | 31.5 | 26.2 | 2528 | 24 | 27.8 | 78 | 30 | 59.6 | 61 | 9.4 | 0.82 | 7
|  | 382 | 13 | 22 | 7 | 2 | 14.81 | 11.5 | 98.5 | 7.88 | 2.1 | 2.81 | 4 | 49.7 | 53.7 | 105.03 | 537 | 4.35 | 331.5 | 24 | 0.223 | 31.9 | 44.4 | 337.5 | 57 | 11.21908 | 19.7 | 20 | 4296 | 62.9 | 24.94 | 33.4 | 4294.5 | 8101.319 | 61.7 | 45.2 | 80.06 | 120.43 | 28.8 | 30.3 | 31.5 | 26.3 | 2528 | 24 | 27.8 | 78 | 30 | 59.6 | 61 | 9.4 | 0.82 | 7
|  | 383 | 13 | 23 | 1 | 21 | 14.29 | 11.5 | 98.5 | 7.32 | 2.1 | 2.771 | 3.7 | 49.7 | 53.5 | 105.55 | 540.7 | 4.37 | 330.9 | 24.1 | 0.225 | 32 | 27.6 | 336.5 | 57.1 | 10.84853 | 19.7 | 19.7 | 4186 | 63.3 | 24.75 | 33.1 | 4181.5 | 8101.319 | 61.9 | 44.9 | 80.11 | 120.43 | 28.8 | 30.3 | 31.5 | 26.2 | 2528 | 24 | 27.8 | 78 | 30 | 59.6 | 61 | 9.4 | 0.82 | 7
|  | 384 | 13 | 24 | 2 | 21 | 14.43 | 11.5 | 98.5 | 8.85 | 2.1 | 2.892 | 3.7 | 49.8 | 53.5 | 105.52 | 542 | 3.54 | 330.2 | 24.2 | 0.307 | 32 | 20.4 | 333.2 | 57.2 | 9.908409 | 19.4 | 20 | 3814 | 63.4 | 24.81 | 33.1 | 3814.9 | 8101.32 | 61.3 | 44.8 | 80.21 | 120.42 | 28.8 | 30.2 | 31.6 | 26.3 | 2528 | 24 | 27.8 | 78 | 30 | 59.6 | 61 | 9.4 | 0.82 | 7
|  | 385 | 13 | 25 | 3 | 21 | 15.79 | 11.5 | 98.5 | 8.57 | 2.1 | 2.732 | 3.9 | 49.6 | 53.6 | 105.53 | 539.8 | 2.2 | 331.4 | 24.2 | 0.254 | 31.9 | 18 | 326.8 | 57.1 | 8.887096 | 19.6 | 20 | 3380 | 63.3 | 25.11 | 33 | 3376 | 8101.32 | 61.2 | 44.9 | 80.18 | 120.23 | 28.8 | 30.2 | 31.5 | 26.3 | 2528 | 24 | 27.8 | 78 | 30 | 59.6 | 61 | 9.4 | 0.82 | 7
|  | 386 | 13 | 26 | 4 | 21 | 14.62 | 11.5 | 98.5 | 7.48 | 2.1 | 2.535 | 3.6 | 49.8 | 53.3 | 105.45 | 534.7 | 1.43 | 331.1 | 24.1 | 0.27 | 31.9 | 15.8 | 319.9 | 57.2 | 7.537274472 | 19.6 | 19.9 | 2938 | 63.4 | 24.5 | 33.3 | 2936 | 8101.32 | 61.6 | 45.1 | 80.23 | 119.99 | 28.8 | 30.3 | 31.5 | 26.3 | 2528 | 24 | 27.8 | 78 | 30 | 59.6 | 61 | 9.4 | 0.82 | 7
|  | 387 | 13 | 27 | 5 | 21 | 15.06 | 11.5 | 98.5 | 5.19 | 2.1 | 2.506 | 3.5 | 49.7 | 53.2 | 105.29 | 527.9 | 1.02 | 331.4 | 24.2 | 0.227 | 31.9 | 14.9 | 310.8 | 57.2 | 6.39064 | 19.7 | 19.9 | 2488 | 63.5 | 24.53 | 33.3 | 2487.4 | 8101.32 | 60.5 | 45.1 | 80.16 | 120.11 | 28.8 | 30.3 | 31.5 | 26.3 | 2528 | 24 | 27.8 | 78 | 30 | 59.6 | 61 | 9.4 | 0.82 | 7
|  | 388 | 13 | 28 | 6 | 21 | 16.94 | 11.5 | 98.5 | 3.81 | 2.1 | 2.576 | 2.9 | 49.9 | 52.9 | 105.12 | 519.1 | 0.74 | 330.6 | 24 | 0.246 | 32 | 16.5 | 294.6 | 57 | 5.26207 | 19.3 | 19.9 | 2037 | 63.4 | 24.67 | 33.3 | 2038.5 | 8101.32 | 61.6 | 45 | 79.97 | 120.19 | 28.9 | 30.2 | 31.5 | 26.3 | 2528 | 24 | 27.8 | 78 | 30 | 59.6 | 61 | 9.4 | 0.82 | 7
|  | 389 | 13 | 29 | 7 | 21 | 18.65 | 11.5 | 98.5 | 2.76 | 2 | 2.496 | 2.8 | 49.9 | 52.7 | 104.93 | 511.4 | 0.59 | 331.1 | 24.1 | 0.253 | 32 | 18.9 | 243.9 | 57 | 4.06967 | 19.4 | 19.7 | 1608 | 63.4 | 24.17 | 33.3 | 1607.2 | 8101.32 | 61.1 | 45 | 79.97 | 120.22 | 29 | 30.3 | 31.5 | 26.3 | 2528 | 24 | 27.8 | 78 | 30 | 59.6 | 61 | 9.4 | 0.82 | 7
|  | 390 | 13 | 30 | 8 | 21 | 20.51 | 11.5 | 98.5 | 5.12 | 2.1 | 2.506 | 2.5 | 50 | 52.5 | 104.72 | 503.8 | 0.54 | 331.5 | 24.3 | 0.242 | 31.9 | 22.4 | 188.6 | 56.7 | 3.170382 | 19.6 | 19.7 | 1214 | 63.1 | 24.94 | 33.2 | 1217.5 | 8101.32 | 61.1 | 44.9 | 79.99 | 120.34 | 29 | 30.3 | 31.5 | 26.3 | 2528 | 24 | 27.8 | 78 | 30 | 59.6 | 61 | 9.4 | 0.82 | 7
|  | 391 | 14 | 1 | 1 | 1 | 16.5 | 11.5 | 98.5 | 6.97 | 2.1 | 2.584 | 2.3 | 49.9 | 52.2 | 104.77 | 496.4 | 0.51 | 331.3 | 24.2 | 0.223 | 32.1 | 31.2 | 143.4 | 56.9 | 2.452858 | 19.6 | 19.9 | 940 | 63.2 | 24.92 | 33.2 | 938.2 | 8101.32 | 61.7 | 45 | 80.14 | 120.11 | 29 | 30.2 | 31.5 | 26.4 | 2528 | 24 | 27.8 | 78 | 30 | 59.6 | 61 | 9.4 | 0.82 | 7
|  | 392 | 14 | 2 | 2 | 1 | 15.62 | 11.5 | 98.5 | 7.89 | 2.1 | 2.746 | 2.3 | 50 | 52.3 | 104.85 | 492.7 | 0.62 | 330.9 | 24.2 | 0.264 | 32.1 | 38.8 | 128.2 | 56.6 | 2.4057582 | 19.5 | 19.8 | 919 | 63.3 | 25 | 33.2 | 918.4 | 8101.32 | 61.3 | 45 | 80.21 | 119.62 | 29 | 30.3 | 31.5 | 26.4 | 2528 | 24 | 27.8 | 78 | 30 | 59.6 | 61 | 9.4 | 0.82 | 7
|  | 393 | 14 | 3 | 3 | 1 | 15.4 | 11.5 | 98.4 | 8.11 | 2.1 | 2.725 | 2.3 | 49.9 | 52.3 | 104.72 | 489.6 | 0.79 | 331.7 | 24.1 | 0.249 | 32 | 33.8 | 125.6 | 56.1 | 2.314318446 | 19.4 | 19.8 | 893 | 63.5 | 24.75 | 33.4 | 887.8 | 8101.321 | 61.4 | 45.1 | 80.1 | 119.95 | 29.1 | 30.3 | 31.5 | 26.4 | 2528 | 24 | 27.8 | 78 | 30 | 59.6 | 61 | 9.4 | 0.82 | 7
|  | 394 | 14 | 4 | 4 | 1 | 14.61 | 11.5 | 98.4 | 8.6 | 2.1 | 2.74 | 1.9 | 50 | 51.9 | 104.9 | 486.8 | 0.81 | 332.8 | 24.1 | 0.23 | 32.1 | 34.9 | 127.3 | 55.7 | 2.162749 | 19.5 | 20 | 842 | 63.5 | 24.53 | 33.3 | 838.4 | 8101.321 | 62.1 | 44.9 | 80.15 | 120.1 | 29.1 | 30.2 | 31.5 | 26.4 | 2528 | 24 | 27.8 | 78 | 30 | 59.6 | 61 | 9.4 | 0.82 | 7
|  | 395 | 14 | 5 | 5 | 1 | 14.64 | 11.5 | 98.5 | 9.2 | 2.1 | 2.783 | 1.9 | 50.1 | 52 | 104.73 | 484.1 | 0.8 | 335.2 | 24.2 | 0.294 | 32.2 | 39.9 | 124 | 55.2 | 2.158821126 | 19.4 | 20 | 833 | 63.3 | 24.75 | 32.9 | 832.5 | 8101.321 | 61.7 | 44.9 | 80.05 | 119.63 | 29.1 | 30.2 | 31.5 | 26.4 | 2528 | 24 | 27.8 | 78 | 30 | 59.6 | 61 | 9.4 | 0.82 | 7
|  | 396 | 14 | 6 | 6 | 1 | 15.47 | 11.5 | 98.5 | 9.13 | 2.1 | 2.802 | 2.1 | 49.8 | 51.9 | 104.78 | 481.4 | 0.8 | 334.5 | 24.3 | 0.248 | 32.3 | 35.9 | 124.7 | 54.5 | 2.189277 | 19.7 | 19.8 | 840 | 63 | 24.89 | 33.1 | 842.6 | 8101.321 | 60.9 | 44.9 | 80.01 | 119.83 | 29 | 30.2 | 31.6 | 26.4 | 2528 | 24 | 27.8 | 78 | 30 | 59.6 | 61 | 9.4 | 0.82 | 7
|  | 397 | 14 | 7 | 7 | 1 | 14.49 | 11.5 | 98.5 | 9.25 | 2.1 | 2.788 | 2.1 | 49.9 | 52.1 | 104.76 | 478.6 | 0.81 | 333.8 | 24.1 | 0.225 | 32.1 | 35.2 | 123.3 | 54.2 | 2.106298 | 19.5 | 20 | 803 | 63.1 | 25.05 | 33.3 | 799.3 | 8101.321 | 61.4 | 45 | 79.98 | 119.97 | 29.1 | 30.2 | 31.6 | 26.4 | 2528 | 24 | 27.8 | 78 | 30 | 59.6 | 61 | 9.4 | 0.82 | 7
|  | 398 | 14 | 8 | 1 | 12 | 15.14 | 11.5 | 98.5 | 9.34 | 2.1 | 2.931 | 2 | 49.7 | 51.7 | 104.78 | 475.8 | 0.82 | 334.4 | 24.2 | 0.188 | 32.2 | 58.9 | 126.6 | 53.5 | 2.410024 | 19.6 | 19.9 | 898 | 63.1 | 25.63 | 33.1 | 899.9 | 8101.321 | 61.1 | 45 | 79.84 | 119.87 | 29.1 | 30.2 | 31.6 | 26.4 | 2528 | 24 | 27.8 | 78 | 30 | 59.6 | 61 | 9.4 | 0.82 | 7
|  | 399 | 14 | 9 | 2 | 12 | 15.28 | 11.5 | 98.5 | 8.88 | 2.1 | 3.071 | 2.2 | 49.6 | 51.8 | 104.75 | 473.3 | 1.07 | 335.3 | 24.2 | 0.23 | 32 | 60.3 | 146 | 53 | 3.358411 | 19.7 | 19.6 | 1286 | 63.1 | 24.94 | 33.3 | 1289 | 8101.321 | 60.9 | 45.1 | 79.73 | 119.79 | 29.1 | 30.2 | 31.6 | 26.4 | 2528 | 24 | 27.8 | 78 | 30 | 59.6 | 61 | 9.4 | 0.82 | 7
|  | 400 | 14 | 10 | 3 | 12 | 14.76 | 11.5 | 98.4 | 9.19 | 2.1 | 3.154 | 2.1 | 49.7 | 51.8 | 104.83 | 472.5 | 1.79 | 338.1 | 24.5 | 0.284 | 32.2 | 58.5 | 195.6 | 52.6 | 4.462934 | 19.4 | 20.1 | 1694 | 62.9 | 25.16 | 33.3 | 1693.2 | 8101.321 | 61.1 | 45.1 | 79.78 | 119.99 | 29.1 | 30.2 | 31.6 | 26.4 | 2528 | 24 | 27.8 | 78 | 30 | 59.6 | 61 | 9.4 | 0.82 | 7
|  | 401 | 14 | 11 | 4 | 12 | 14.13 | 11.5 | 98.4 | 9.77 | 2.1 | 3.204 | 2.6 | 49.5 | 52.1 | 105.07 | 472.9 | 2.53 | 331.1 | 24 | 0.224 | 32.1 | 59.7 | 264 | 52.1 | 5.604426 | 19.4 | 19.8 | 2113 | 62.6 | 25.33 | 33.3 | 2108.1 | 8101.321 | 60.7 | 45 | 80.01 | 119.94 | 29.1 | 30.2 | 31.6 | 26.4 | 2528 | 24 | 27.8 | 78 | 30 | 59.6 | 61 | 9.4 | 0.82 | 7
|  | 402 | 14 | 12 | 5 | 12 | 14.35 | 11.5 | 98.5 | 10.19 | 2.1 | 3.422 | 2.4 | 49.8 | 52.2 | 104.93 | 475.3 | 3.32 | 331.1 | 24.3 | 0.17 | 32.2 | 61.4 | 311.3 | 52.3 | 6.6596832 | 19.6 | 19.8 | 2544 | 62.4 | 25 | 33.3 | 2545.4 | 8101.322 | 61.2 | 45.1 | 79.89 | 119.76 | 29.1 | 30.3 | 31.5 | 26.3 | 2528 | 24 | 27.8 | 78 | 30 | 59.6 | 61 | 9.4 | 0.82 | 7
|  | 403 | 14 | 13 | 6 | 12 | 14.49 | 11.5 | 98.5 | 12.9 | 2.1 | 3.538 | 2.4 | 49.9 | 52.3 | 104.88 | 479.8 | 4.13 | 331.3 | 24.1 | 0.241 | 32.1 | 63.6 | 322 | 53.3 | 7.78592 | 19.5 | 19.8 | 2997 | 62.2 | 24.81 | 33.1 | 2996.7 | 8101.322 | 61.5 | 45.1 | 79.97 | 120.01 | 29.1 | 30.2 | 31.6 | 26.3 | 2528 | 24 | 27.8 | 78 | 30 | 59.6 | 61 | 9.4 | 0.82 | 7
|  | 404 | 14 | 14 | 7 | 12 | 14.21 | 11.5 | 98.5 | 14.53 | 2.1 | 3.536 | 2.8 | 49.7 | 52.5 | 104.74 | 486.6 | 4.92 | 331.5 | 24 | 0.251 | 32.1 | 64.9 | 331.1 | 54.4 | 9.163886 | 19.6 | 20 | 3455 | 62.3 | 25.33 | 33.3 | 3454.8 | 8101.323 | 61.5 | 44.8 | 80.2 | 119.88 | 29 | 30.3 | 31.6 | 26.3 | 2528 | 24 | 27.8 | 78 | 30 | 59.6 | 61 | 9.4 | 0.82 | 7
|  | 405 | 14 | 15 | 8 | 12 | 14.3 | 11.5 | 98.5 | 15.55 | 2.1 | 3.515 | 3.4 | 49.6 | 53 | 105.02 | 495 | 5.79 | 331.5 | 24.1 | 0.237 | 32 | 68.2 | 337.3 | 55.1 | 10.2207 | 19.4 | 20 | 3909 | 62.3 | 24.97 | 33.4 | 3907.1 | 8101.323 | 61.4 | 44.9 | 80.14 | 119.7 | 28.9 | 30.3 | 31.6 | 26.3 | 2528 | 24 | 27.8 | 78 | 30 | 59.6 | 61 | 9.4 | 0.82 | 7
|  | 406 | 14 | 16 | 1 | 2 | 14.34 | 11.5 | 98.5 | 15.19 | 2.1 | 3.312 | 3.4 | 49.6 | 53 | 104.95 | 505.1 | 6.61 | 330.9 | 24.3 | 0.409 | 32.2 | 53.6 | 340 | 55.8 | 11.0269 | 19.6 | 19.7 | 4236 | 62.1 | 24.86 | 33.2 | 4234.3 | 8101.324 | 61.4 | 45 | 80.16 | 119.65 | 28.9 | 30.3 | 31.5 | 26.4 | 2528 | 24 | 27.8 | 78 | 30 | 59.6 | 61 | 9.4 | 0.82 | 7
|  | 407 | 14 | 17 | 2 | 2 | 15.01 | 11.5 | 98.5 | 12.1 | 2.1 | 3.022 | 3.7 | 49.4 | 53.2 | 103.94 | 513.3 | 6.44 | 331.4 | 24.3 | 0.197 | 32.1 | 45.6 | 340.9 | 55.9 | 11.33537 | 19.5 | 20 | 4306 | 62.4 | 25.14 | 33.1 | 4307.5 | 8101.324 | 61.3 | 44.9 | 80.14 | 119.92 | 28.9 | 30.3 | 31.5 | 26.2 | 2528 | 24 | 27.8 | 78 | 30 | 59.6 | 61 | 9.4 | 0.82 | 7
|  | 408 | 14 | 18 | 3 | 2 | 14.44 | 11.5 | 98.5 | 9.71 | 2.1 | 2.889 | 3.9 | 49.6 | 53.5 | 103.91 | 519.7 | 5.34 | 331.1 | 24.3 | 0.238 | 32 | 44 | 340.1 | 56.1 | 11.48611 | 19.6 | 19.9 | 4322 | 62.6 | 25.38 | 33.2 | 4321.6 | 8101.325 | 61.2 | 45 | 80.28 | 119.93 | 28.9 | 30.3 | 31.5 | 26.2 | 2528 | 24 | 27.8 | 78 | 30 | 59.6 | 61 | 9.4 | 0.82 | 7
|  | 409 | 14 | 19 | 4 | 2 | 14.29 | 11.5 | 98.5 | 8.68 | 2.1 | 2.83 | 3.9 | 49.5 | 53.4 | 103.97 | 524.7 | 4.71 | 331.1 | 24.2 | 0.232 | 32 | 42.8 | 339.5 | 56.4 | 11.2984248 | 19.5 | 19.9 | 4316 | 63 | 25 | 33.3 | 4314.7 | 8101.326 | 60.8 | 45.1 | 80.22 | 119.85 | 28.8 | 30.3 | 31.5 | 26.2 | 2528 | 24 | 27.8 | 78 | 30 | 59.6 | 61 | 9.4 | 0.82 | 7
|  | 410 | 14 | 20 | 5 | 2 | 14.93 | 11.5 | 98.5 | 8.16 | 2.1 | 2.792 | 3.6 | 49.7 | 53.3 | 103.89 | 529.1 | 4.45 | 331.3 | 23.9 | 0.242 | 32 | 42.8 | 338.2 | 56.5 | 11.31882 | 19.5 | 19.9 | 4310 | 63.1 | 25.08 | 33.3 | 4308.8 | 8101.326 | 61.9 | 45.1 | 80.12 | 119.94 | 28.9 | 30.3 | 31.5 | 26.2 | 2528 | 24 | 27.8 | 78 | 30 | 59.6 | 61 | 9.4 | 0.82 | 7
|  | 411 | 14 | 21 | 6 | 2 | 14.38 | 11.5 | 98.5 | 7.98 | 2.1 | 2.814 | 3.8 | 49.4 | 53.2 | 104.05 | 533.2 | 4.41 | 330.8 | 24.3 | 0.25 | 32 | 43.1 | 337.7 | 56.7 | 11.34209 | 19.4 | 20.1 | 4300 | 63.3 | 25.19 | 33.2 | 4304.1 | 8101.326 | 61.4 | 44.8 | 80.16 | 119.64 | 28.8 | 30.3 | 31.5 | 26.2 | 2528 | 24 | 27.8 | 78 | 30 | 59.6 | 61 | 9.4 | 0.82 | 7
|  | 412 | 14 | 22 | 7 | 2 | 14.58 | 11.5 | 98.5 | 7.93 | 2.1 | 2.794 | 4.1 | 49.5 | 53.6 | 103.85 | 537.2 | 4.37 | 331.8 | 24 | 0.27 | 31.8 | 42.8 | 337.5 | 56.6 | 11.3289 | 19.2 | 19.7 | 4295 | 63.5 | 25.19 | 33.3 | 4293.7 | 8101.327 | 62.1 | 45.1 | 79.88 | 119.91 | 28.8 | 30.3 | 31.5 | 26.3 | 2528 | 24 | 27.8 | 78 | 30 | 59.6 | 61 | 9.4 | 0.82 | 7
|  | 413 | 14 | 23 | 1 | 21 | 14.11 | 11.5 | 98.5 | 7.23 | 2.1 | 2.74 | 3.4 | 50.1 | 53.5 | 104.06 | 540.8 | 4.36 | 331 | 23.9 | 0.179 | 32 | 27.7 | 337.3 | 57.2 | 10.88002 | 19.4 | 19.8 | 4188 | 63.5 | 24.81 | 33.1 | 4188.1 | 8101.327 | 61.4 | 45 | 80.1 | 119.81 | 28.8 | 30.3 | 31.5 | 26.3 | 2528 | 24 | 27.8 | 78 | 30 | 59.6 | 61 | 9.4 | 0.82 | 7
|  | 414 | 14 | 24 | 2 | 21 | 14.48 | 11.5 | 98.5 | 8.1 | 2.1 | 2.877 | 3.6 | 49.7 | 53.3 | 104.04 | 542.1 | 3.54 | 331 | 24.3 | 0.308 | 31.9 | 20.2 | 332.7 | 56.8 | 9.980152 | 19.4 | 20 | 3817 | 63.7 | 24.97 | 33.4 | 3814.8 | 8101.328 | 61.2 | 44.8 | 80.07 | 119.84 | 28.8 | 30.3 | 31.5 | 26.3 | 2528 | 24 | 27.8 | 78 | 30 | 59.6 | 61 | 9.4 | 0.82 | 7
|  | 415 | 14 | 25 | 3 | 21 | 15.93 | 11.5 | 98.4 | 8.36 | 2.1 | 2.667 | 3.9 | 49.6 | 53.5 | 104.13 | 539.7 | 2.17 | 331.1 | 24.1 | 0.257 | 31.8 | 18 | 326.7 | 57.1 | 8.738711 | 19.4 | 19.9 | 3376 | 63.4 | 24.72 | 33.2 | 3377.6 | 8101.328 | 61.4 | 45 | 80.14 | 119.63 | 28.8 | 30.2 | 31.5 | 26.4 | 2528 | 24 | 27.8 | 78 | 30 | 59.6 | 61 | 9.4 | 0.82 | 7
|  | 416 | 14 | 26 | 4 | 21 | 14.67 | 11.5 | 98.4 | 7.13 | 2.1 | 2.513 | 3.5 | 49.7 | 53.2 | 104.09 | 534.6 | 1.42 | 331 | 23.8 | 0.279 | 31.9 | 15.8 | 320.1 | 57.2 | 7.53317 | 19.4 | 19.9 | 2940 | 63.6 | 24.47 | 33.2 | 2938.9 | 8101.328 | 61.7 | 44.9 | 80.12 | 119.85 | 28.8 | 30.2 | 31.5 | 26.4 | 2528 | 24 | 27.8 | 78 | 30 | 59.6 | 61 | 9.4 | 0.82 | 7
|  | 417 | 14 | 27 | 5 | 21 | 14.84 | 11.5 | 98.5 | 5.32 | 2.1 | 2.55 | 3.5 | 49.7 | 53.2 | 104.04 | 528.1 | 1.02 | 330.9 | 24.3 | 0.204 | 31.9 | 14.9 | 311.4 | 57.1 | 6.473997 | 19.5 | 19.7 | 2490 | 63.5 | 24.83 | 33.1 | 2490.9 | 8101.328 | 61.8 | 45 | 80.21 | 120.04 | 28.8 | 30.2 | 31.5 | 26.4 | 2528 | 24 | 27.8 | 78 | 30 | 59.6 | 61 | 9.4 | 0.82 | 7
|  | 418 | 14 | 28 | 6 | 21 | 17.02 | 11.5 | 98.5 | 4.03 | 2.1 | 2.587 | 3.6 | 49.4 | 52.9 | 104.1 | 519.1 | 0.73 | 331.1 | 24.3 | 0.245 | 31.9 | 16.8 | 295.5 | 57 | 5.311798 | 19.5 | 19.8 | 2043 | 63.7 | 24.83 | 33.3 | 2042.4 | 8101.328 | 61.4 | 45 | 80.08 | 120.19 | 28.9 | 30.3 | 31.5 | 26.4 | 2528 | 24 | 27.8 | 78 | 30 | 59.6 | 61 | 9.4 | 0.82 | 7
|  | 419 | 14 | 29 | 7 | 21 | 18.67 | 11.5 | 98.5 | 2.96 | 2.1 | 2.527 | 2.7 | 49.9 | 52.6 | 103.94 | 511.4 | 0.59 | 331.1 | 24.3 | 0.261 | 32.1 | 18.6 | 245.1 | 57 | 4.248978 | 19.2 | 19.6 | 1616 | 63.6 | 25.11 | 33.2 | 1615.3 | 8101.328 | 61.7 | 44.9 | 80.03 | 120.05 | 28.9 | 30.3 | 31.5 | 26.4 | 2528 | 24 | 27.8 | 78 | 30 | 59.6 | 61 | 9.4 | 0.82 | 7
|  | 420 | 14 | 30 | 8 | 21 | 20.52 | 11.5 | 98.5 | 5.34 | 2.1 | 2.574 | 2.7 | 49.9 | 52.6 | 103.74 | 503.8 | 0.52 | 330.9 | 24 | 0.25 | 32 | 22.4 | 191.2 | 56.8 | 3.148976 | 19.3 | 19.9 | 1219 | 63.6 | 24.67 | 33.2 | 1222.3 | 8101.329 | 60.9 | 44.9 | 80 | 119.94 | 29 | 30.3 | 31.5 | 26.4 | 2528 | 24 | 27.8 | 78 | 30 | 59.6 | 61 | 9.4 | 0.82 | 7
|  | 421 | 15 | 1 | 1 | 1 | 16.69 | 11.5 | 98.5 | 7.08 | 2.1 | 2.59 | 2.4 | 49.9 | 52.2 | 103.57 | 496.2 | 0.52 | 331.5 | 24.4 | 0.179 | 32.2 | 30.1 | 144.4 | 56.6 | 2.463008 | 19.6 | 19.7 | 942 | 63.4 | 24.97 | 33.2 | 948.1 | 8101.329 | 61.9 | 44.9 | 79.98 | 119.65 | 29.1 | 30.3 | 31.5 | 26.5 | 2528 | 24 | 27.8 | 78 | 30 | 59.6 | 61 | 9.4 | 0.82 | 7
|  | 422 | 15 | 2 | 2 | 1 | 15.54 | 11.5 | 98.5 | 7.96 | 2.1 | 2.742 | 2.4 | 50 | 52.3 | 103.66 | 492.3 | 0.62 | 331.3 | 24.2 | 0.241 | 32 | 38.6 | 127.7 | 56.4 | 2.350256 | 19.5 | 19.6 | 915 | 63.4 | 24.53 | 33.3 | 915.6 | 8101.329 | 61.4 | 45.1 | 80.01 | 120.03 | 29.1 | 30.3 | 31.5 | 26.5 | 2528 | 24 | 27.8 | 78 | 30 | 59.6 | 61 | 9.4 | 0.82 | 7
|  | 423 | 15 | 3 | 3 | 1 | 15.49 | 11.5 | 98.5 | 8.03 | 2.1 | 2.752 | 2.4 | 49.7 | 52.1 | 103.58 | 489.2 | 0.77 | 332 | 24.3 | 0.273 | 32.1 | 33 | 125.3 | 56 | 2.342734 | 19.4 | 19.6 | 896 | 63.5 | 24.97 | 33.2 | 893.7 | 8101.329 | 61.1 | 45 | 80.15 | 119.98 | 29 | 30.2 | 31.6 | 26.5 | 2528 | 24 | 27.8 | 78 | 30 | 59.6 | 61 | 9.4 | 0.82 | 7
|  | 424 | 15 | 4 | 4 | 1 | 14.59 | 11.5 | 98.5 | 8.6 | 2.1 | 2.746 | 2.2 | 49.7 | 51.9 | 103.68 | 486.4 | 0.8 | 334.4 | 24.3 | 0.229 | 32 | 35.5 | 126.8 | 55.4 | 2.180623 | 19.4 | 19.8 | 832 | 63.7 | 25.03 | 33.2 | 830.8 | 8101.329 | 61.4 | 44.7 | 80.15 | 120.11 | 29 | 30.2 | 31.5 | 26.5 | 2528 | 24 | 27.8 | 78 | 30 | 59.6 | 61 | 9.4 | 0.82 | 7
|  | 425 | 15 | 5 | 5 | 1 | 14.83 | 11.5 | 98.4 | 9.12 | 2.1 | 2.79 | 2.2 | 49.9 | 52.1 | 103.59 | 483.8 | 0.8 | 335.3 | 24 | 0.251 | 31.8 | 39.8 | 127.2 | 55.1 | 2.225347 | 19.5 | 20 | 841 | 63.7 | 25.27 | 33.1 | 842.8 | 8101.329 | 61.4 | 44.9 | 80.08 | 120.07 | 29 | 30.2 | 31.5 | 26.5 | 2528 | 24 | 27.8 | 78 | 30 | 59.6 | 61 | 9.4 | 0.82 | 7
|  | 426 | 15 | 6 | 6 | 1 | 15.04 | 11.5 | 98.4 | 9.11 | 2.1 | 2.792 | 2.1 | 49.8 | 51.9 | 103.58 | 480.9 | 0.83 | 334.3 | 24.4 | 0.275 | 32.1 | 34.6 | 126.6 | 54.6 | 2.19897 | 19.3 | 19.8 | 839 | 63.2 | 25.03 | 33.1 | 839.1 | 8101.329 | 61.2 | 45.1 | 79.99 | 119.92 | 29.1 | 30.2 | 31.5 | 26.5 | 2528 | 24 | 27.8 | 78 | 30 | 59.6 | 61 | 9.4 | 0.82 | 7
|  | 427 | 15 | 7 | 7 | 1 | 14.15 | 11.5 | 98.5 | 9.32 | 2.1 | 2.783 | 2.2 | 49.7 | 51.9 | 103.71 | 478.3 | 0.84 | 334 | 24.2 | 0.198 | 32.3 | 36.4 | 124 | 54.1 | 2.124397056 | 19.5 | 19.8 | 800 | 63.3 | 25.36 | 33.1 | 797 | 8101.329 | 61 | 45 | 79.87 | 120.15 | 29.1 | 30.2 | 31.6 | 26.5 | 2528 | 24 | 27.8 | 78 | 30 | 59.6 | 61 | 9.4 | 0.82 | 7
|  | 428 | 15 | 8 | 1 | 12 | 15.15 | 11.5 | 98.5 | 9.36 | 2.2 | 2.909 | 1.9 | 49.9 | 51.8 | 103.69 | 475.7 | 0.81 | 334.4 | 24.2 | 0.19 | 32 | 58.2 | 128 | 53.6 | 2.425297 | 19.3 | 19.9 | 896 | 63.2 | 25.85 | 33.1 | 897.1 | 8101.329 | 61.3 | 45 | 79.94 | 120.1 | 29.1 | 30.2 | 31.5 | 26.5 | 2528 | 24 | 27.8 | 78 | 30 | 59.6 | 61 | 9.4 | 0.82 | 7
|  | 429 | 15 | 9 | 2 | 12 | 15.34 | 11.5 | 98.5 | 8.78 | 2.1 | 3.05 | 2.1 | 49.7 | 51.9 | 104.75 | 473.2 | 1.02 | 335.3 | 24.1 | 0.199 | 32.2 | 61.1 | 145.7 | 52.9 | 3.425825 | 19.3 | 19.6 | 1282 | 62.9 | 25.52 | 33.2 | 1282 | 8101.329 | 61.1 | 45.1 | 79.67 | 119.98 | 29.1 | 30.2 | 31.5 | 26.5 | 2528 | 24 | 27.8 | 78 | 30 | 59.6 | 61 | 9.4 | 0.82 | 7
|  | 430 | 15 | 10 | 3 | 12 | 14.83 | 11.5 | 98.5 | 9.16 | 2.1 | 3.137 | 2.2 | 49.5 | 51.7 | 105.66 | 472.3 | 1.75 | 338.3 | 24.3 | 0.275 | 32.3 | 58.9 | 194.5 | 52.4 | 4.4293176 | 19.4 | 19.8 | 1692 | 63 | 25 | 33 | 1692.8 | 8101.329 | 61.4 | 45.2 | 79.9 | 119.83 | 29.1 | 30.3 | 31.5 | 26.4 | 2528 | 24 | 27.8 | 78 | 30 | 59.6 | 61 | 9.4 | 0.82 | 7
|  | 431 | 15 | 11 | 4 | 12 | 14.15 | 11.5 | 98.5 | 9.45 | 2.1 | 3.171 | 2.3 | 49.6 | 51.9 | 105.71 | 472.8 | 2.48 | 331.5 | 24.4 | 0.204 | 32.2 | 59.3 | 262.7 | 52.1 | 5.527565 | 19.3 | 19.9 | 2109 | 62.7 | 25.03 | 33.1 | 2108.1 | 8101.33 | 61.3 | 45.3 | 80.01 | 119.75 | 29 | 30.2 | 31.5 | 26.4 | 2528 | 24 | 27.8 | 78 | 30 | 59.6 | 61 | 9.4 | 0.82 | 7
|  | 432 | 15 | 12 | 5 | 12 | 14.37 | 11.5 | 98.4 | 10.04 | 2.1 | 3.407 | 2.5 | 49.7 | 52.2 | 105.8 | 475.3 | 3.25 | 331 | 24.3 | 0.236 | 32.1 | 61.4 | 310.4 | 52.3 | 6.611797 | 19.4 | 19.6 | 2543 | 62.5 | 24.83 | 33 | 2542.2 | 8101.33 | 61.3 | 44.9 | 79.89 | 119.74 | 29.1 | 30.2 | 31.6 | 26.4 | 2528 | 24 | 27.8 | 78 | 30 | 59.6 | 61 | 9.4 | 0.82 | 7
|  | 433 | 15 | 13 | 6 | 12 | 14.49 | 11.5 | 98.4 | 12.87 | 2.1 | 3.513 | 2.5 | 49.8 | 52.3 | 105.53 | 479.6 | 4.09 | 331.3 | 24.2 | 0.2 | 32.2 | 63.5 | 321.1 | 53.4 | 7.849719 | 19.3 | 19.7 | 2995 | 62.3 | 25.03 | 33 | 2994.7 | 8101.33 | 61.6 | 45.1 | 80.04 | 119.79 | 29.1 | 30.2 | 31.5 | 26.4 | 2528 | 24 | 27.8 | 78 | 30 | 59.6 | 61 | 9.4 | 0.82 | 7
|  | 434 | 15 | 14 | 7 | 12 | 14.21 | 11.5 | 98.5 | 14.47 | 2.1 | 3.539 | 2.9 | 49.7 | 52.6 | 105.61 | 486.4 | 4.91 | 331.4 | 24.3 | 0.261 | 32.3 | 65 | 331.3 | 54.3 | 9.020181 | 19.3 | 19.5 | 3454 | 61.9 | 24.94 | 32.9 | 3455.1 | 8101.331 | 61 | 44.9 | 80 | 119.82 | 29.1 | 30.3 | 31.6 | 26.4 | 2528 | 24 | 27.8 | 78 | 30 | 59.6 | 61 | 9.4 | 0.82 | 7
|  | 435 | 15 | 15 | 8 | 12 | 14.23 | 11.5 | 98.5 | 15.61 | 2.1 | 3.509 | 3.3 | 49.6 | 52.9 | 105.58 | 495.1 | 5.79 | 331.3 | 24.2 | 0.222 | 32 | 67.8 | 337 | 54.9 | 10.15781 | 19.3 | 19.7 | 3910 | 62.1 | 24.81 | 33.1 | 3908.4 | 8101.331 | 61.2 | 44.9 | 80.04 | 119.98 | 29 | 30.3 | 31.5 | 26.4 | 2528 | 24 | 27.8 | 78 | 30 | 59.6 | 61 | 9.4 | 0.82 | 7
|  | 436 | 15 | 16 | 1 | 2 | 14.39 | 11.4 | 98.5 | 15.25 | 2.1 | 3.329 | 3.6 | 49.7 | 53.3 | 104.19 | 505.2 | 6.6 | 330.9 | 23.7 | 0.443 | 32 | 53.3 | 341.9 | 55.5 | 10.95852 | 19.2 | 19.3 | 4237 | 62 | 24.7 | 32.9 | 4235.3 | 8101.332 | 61.4 | 45.2 | 80.01 | 120.27 | 28.9 | 30.3 | 31.5 | 26.3 | 2528 | 24 | 27.8 | 78 | 30 | 59.6 | 61 | 9.4 | 0.82 | 7
|  | 437 | 15 | 17 | 2 | 2 | 14.42 | 11.5 | 98.5 | 12.16 | 2.1 | 3.023 | 3.8 | 49.5 | 53.3 | 102.75 | 513.1 | 6.43 | 331 | 24.1 | 0.254 | 32.1 | 45.6 | 340.5 | 55.6 | 11.43988 | 19.2 | 19.8 | 4308 | 62.3 | 25.36 | 33 | 4309.2 | 8101.333 | 61.9 | 45.1 | 80.05 | 120.2 | 28.9 | 30.3 | 31.5 | 26.3 | 2528 | 24 | 27.8 | 78 | 30 | 59.6 | 61 | 9.4 | 0.82 | 7
|  | 438 | 15 | 18 | 3 | 2 | 14.63 | 11.5 | 98.5 | 9.88 | 2.1 | 2.889 | 3.8 | 49.6 | 53.4 | 102.43 | 519.5 | 5.37 | 331.4 | 24.1 | 0.246 | 32 | 43.1 | 340.7 | 56.1 | 11.22035 | 19.3 | 19.4 | 4319 | 62.7 | 24.81 | 33.1 | 4322 | 8101.333 | 61.6 | 45 | 79.88 | 120.38 | 28.9 | 30.3 | 31.5 | 26.3 | 2528 | 24 | 27.8 | 78 | 30 | 59.6 | 61 | 9.4 | 0.82 | 7
|  | 439 | 15 | 19 | 4 | 2 | 14.92 | 11.5 | 98.5 | 8.61 | 2.1 | 2.809 | 3.9 | 49.7 | 53.5 | 102.45 | 524.4 | 4.72 | 331.1 | 24.1 | 0.228 | 31.9 | 42.7 | 339.3 | 56.4 | 11.33983 | 19.4 | 19.6 | 4318 | 62.8 | 25.08 | 32.9 | 4315.1 | 8101.334 | 61.4 | 45 | 80.12 | 119.95 | 28.8 | 30.3 | 31.5 | 26.3 | 2528 | 24 | 27.8 | 78 | 30 | 59.6 | 61 | 9.4 | 0.82 | 7
|  | 440 | 15 | 20 | 5 | 2 | 14.29 | 11.5 | 98.5 | 8 | 2.1 | 2.8 | 3.4 | 49.8 | 53.2 | 103.13 | 528.8 | 4.47 | 330.7 | 24.1 | 0.258 | 32 | 42.9 | 338.2 | 56.7 | 11.244 | 19.3 | 19.8 | 4309 | 63.3 | 24.92 | 33.1 | 4309.7 | 8101.334 | 61.7 | 44.9 | 80.31 | 120.16 | 28.9 | 30.3 | 31.5 | 26.3 | 2528 | 24 | 27.8 | 78 | 30 | 59.6 | 61 | 9.4 | 0.82 | 7
|  | 441 | 15 | 21 | 6 | 2 | 14.63 | 11.5 | 98.5 | 7.83 | 2.1 | 2.795 | 3.9 | 49.6 | 53.5 | 104.9 | 533.2 | 4.39 | 331.1 | 24.1 | 0.244 | 32 | 43.1 | 338 | 56.7 | 11.1497 | 19.3 | 19.6 | 4297 | 63.2 | 24.78 | 33 | 4299.2 | 8101.335 | 61.7 | 45 | 80.09 | 120.17 | 28.8 | 30.3 | 31.5 | 26.3 | 2528 | 24 | 27.8 | 78 | 30 | 59.6 | 61 | 9.4 | 0.82 | 7
|  | 442 | 15 | 22 | 7 | 2 | 14.78 | 11.5 | 98.5 | 7.68 | 2.1 | 2.797 | 4 | 49.7 | 53.6 | 105.72 | 537.4 | 4.38 | 331.5 | 24.3 | 0.212 | 31.9 | 44.3 | 337 | 56.9 | 11.31014 | 19.2 | 19.6 | 4293 | 63.2 | 25.16 | 33 | 4293.7 | 8101.335 | 61.5 | 45.1 | 80.05 | 120.07 | 28.8 | 30.2 | 31.5 | 26.3 | 2528 | 24 | 27.8 | 78 | 30 | 59.6 | 61 | 9.4 | 0.82 | 7
|  | 443 | 15 | 23 | 1 | 21 | 14.3 | 11.5 | 98.5 | 7.18 | 2.1 | 2.721 | 3.9 | 49.7 | 53.6 | 105.84 | 541.3 | 4.4 | 330.9 | 23.9 | 0.164 | 31.8 | 27.4 | 337.1 | 57 | 11.1167 | 19.1 | 19.5 | 4183 | 63.4 | 25.38 | 32.9 | 4185.1 | 8101.336 | 61.2 | 45.1 | 80.01 | 120.16 | 28.8 | 30.2 | 31.5 | 26.3 | 2528 | 24 | 27.8 | 78 | 30 | 59.6 | 61 | 9.4 | 0.82 | 7
|  | 444 | 15 | 24 | 2 | 21 | 14.29 | 11.5 | 98.5 | 8.54 | 2.1 | 2.943 | 3.9 | 49.7 | 53.5 | 105.59 | 542.7 | 3.55 | 331.4 | 24.1 | 0.312 | 31.7 | 20.3 | 332.7 | 56.9 | 9.86283 | 19.4 | 19.5 | 3818 | 63.3 | 24.67 | 32.9 | 3818.6 | 8101.336 | 61.6 | 45.1 | 80.08 | 120.15 | 28.9 | 30.2 | 31.5 | 26.3 | 2528 | 24 | 27.8 | 78 | 30 | 59.6 | 61 | 9.4 | 0.82 | 7
|  | 445 | 15 | 25 | 3 | 21 | 15.93 | 11.4 | 98.5 | 8.68 | 2.1 | 2.697 | 3.9 | 49.7 | 53.5 | 104.99 | 540 | 2.16 | 331.7 | 24.2 | 0.248 | 31.9 | 17.7 | 326.7 | 56.9 | 8.689524 | 19.3 | 19.7 | 3383 | 63.5 | 24.53 | 33 | 3385.6 | 8101.336 | 61.7 | 45.1 | 80.12 | 120.08 | 28.9 | 30.2 | 31.5 | 26.4 | 2528 | 24 | 27.8 | 78 | 30 | 59.6 | 61 | 9.4 | 0.82 | 7
|  | 446 | 15 | 26 | 4 | 21 | 14.63 | 11.5 | 98.5 | 7.33 | 2.1 | 2.514 | 3.8 | 49.7 | 53.4 | 104.96 | 534.8 | 1.4 | 331.5 | 24.3 | 0.255 | 32 | 15.5 | 319.8 | 57 | 7.674313 | 19.5 | 19.4 | 2941 | 63.3 | 24.92 | 33 | 2941.4 | 8101.336 | 61.7 | 45.1 | 80.24 | 120.17 | 28.8 | 30.2 | 31.5 | 26.4 | 2528 | 24 | 27.8 | 78 | 30 | 59.6 | 61 | 9.4 | 0.82 | 7
|  | 447 | 15 | 27 | 5 | 21 | 14.93 | 11.5 | 98.5 | 5.28 | 2.1 | 2.506 | 3.4 | 49.7 | 53.1 | 105.07 | 527.7 | 1.04 | 330.8 | 24.1 | 0.215 | 31.8 | 14.9 | 311.4 | 57 | 6.455730402 | 19.2 | 19.7 | 2491 | 63.3 | 24.75 | 32.9 | 2490.5 | 8101.337 | 60.5 | 44.8 | 80.09 | 120.18 | 28.9 | 30.2 | 31.5 | 26.4 | 2528 | 24 | 27.8 | 78 | 30 | 59.6 | 61 | 9.4 | 0.82 | 7
|  | 448 | 15 | 28 | 6 | 21 | 17.12 | 11.5 | 98.5 | 4.21 | 2.1 | 2.598 | 3.2 | 49.8 | 53.1 | 104.64 | 518.8 | 0.81 | 331.3 | 23.8 | 0.262 | 32 | 16.7 | 294.7 | 57.1 | 5.248894 | 19.2 | 19.2 | 2041 | 63.5 | 24.56 | 33 | 2040.8 | 8101.337 | 61.9 | 45 | 80.1 | 119.99 | 29 | 30.2 | 31.5 | 26.5 | 2528 | 24 | 27.8 | 78 | 30 | 59.6 | 61 | 9.4 | 0.82 | 7
|  | 449 | 15 | 29 | 7 | 21 | 19.11 | 11.5 | 98.5 | 3.54 | 2.1 | 2.58 | 2.7 | 49.8 | 52.6 | 104.78 | 511 | 0.64 | 330.9 | 24.1 | 0.254 | 32 | 18.8 | 244.1 | 57 | 4.135337 | 19.3 | 19.6 | 1608 | 63.4 | 24.56 | 32.8 | 1610.5 | 8101.337 | 61.3 | 45.1 | 80.12 | 120.29 | 29 | 30.3 | 31.5 | 26.4 | 2528 | 24 | 27.8 | 78 | 30 | 59.6 | 61 | 9.4 | 0.82 | 7
|  | 450 | 15 | 30 | 8 | 21 | 20.52 | 11.5 | 98.5 | 5.4 | 2.1 | 2.545 | 3 | 49.7 | 52.7 | 104.27 | 503.2 | 0.57 | 331 | 24.1 | 0.247 | 31.6 | 22.4 | 190 | 56.7 | 3.189686 | 19.4 | 19.7 | 1217 | 63.6 | 25.03 | 32.8 | 1223.1 | 8101.337 | 61.6 | 45.1 | 80.05 | 120.28 | 29 | 30.2 | 31.5 | 26.5 | 2528 | 24 | 27.8 | 78 | 30 | 59.6 | 61 | 9.4 | 0.82 | 7
|  | 451 | 16 | 1 | 1 | 1 | 16.67 | 11.5 | 98.5 | 7.1 | 2 | 2.6 | 2.5 | 49.6 | 52.1 | 104.25 | 495.7 | 0.54 | 330.7 | 24.2 | 0.193 | 32.1 | 30.3 | 144 | 56.7 | 2.41318 | 19.3 | 19.6 | 948 | 63.6 | 24.31 | 32.7 | 948 | 8101.337 | 61.7 | 44.9 | 79.88 | 120.02 | 29 | 30.3 | 31.6 | 26.5 | 2528 | 24 | 27.8 | 78 | 30 | 59.6 | 61 | 9.4 | 0.82 | 7
|  | 452 | 16 | 2 | 2 | 1 | 15.55 | 11.5 | 98.5 | 7.96 | 2.1 | 2.732 | 2.5 | 49.8 | 52.3 | 104.48 | 491.9 | 0.63 | 331 | 24.1 | 0.235 | 32 | 38.7 | 128.7 | 56.6 | 2.368228 | 19.3 | 19.6 | 919 | 63.6 | 24.61 | 32.7 | 917.3 | 8101.337 | 61 | 44.8 | 79.97 | 120.23 | 29.1 | 30.3 | 31.5 | 26.6 | 2528 | 24 | 27.8 | 78 | 30 | 59.6 | 61 | 9.4 | 0.82 | 7
|  | 453 | 16 | 3 | 3 | 1 | 15.54 | 11.5 | 98.5 | 8.17 | 2.1 | 2.733 | 2.4 | 49.8 | 52.2 | 104.34 | 488.6 | 0.78 | 331 | 24.1 | 0.272 | 31.9 | 33 | 126.5 | 56 | 2.350428 | 19.3 | 19.6 | 895 | 63.6 | 25.08 | 32.9 | 890.8 | 8101.337 | 61.9 | 44.9 | 79.82 | 120.2 | 29.1 | 30.2 | 31.5 | 26.5 | 2528 | 24 | 27.8 | 78 | 30 | 59.6 | 61 | 9.4 | 0.82 | 7
|  | 454 | 16 | 4 | 4 | 1 | 14.59 | 11.5 | 98.5 | 8.61 | 2.1 | 2.725 | 2.1 | 49.9 | 52 | 104.39 | 485.9 | 0.81 | 334 | 24.2 | 0.223 | 32.1 | 35.8 | 128 | 55.5 | 2.156248 | 19.3 | 19.8 | 831 | 63.6 | 24.78 | 32.8 | 834.4 | 8101.337 | 61 | 45.1 | 80.03 | 120.22 | 29.1 | 30.2 | 31.5 | 26.6 | 2528 | 24 | 27.8 | 78 | 30 | 59.6 | 61 | 9.4 | 0.82 | 7
|  | 455 | 16 | 5 | 5 | 1 | 14.92 | 11.5 | 98.5 | 9.1 | 2.1 | 2.768 | 2.3 | 50.2 | 52.4 | 104.28 | 483.3 | 0.81 | 336 | 24.1 | 0.264 | 32.1 | 39.6 | 123.8 | 55.2 | 2.187436 | 19.3 | 19.8 | 842 | 63.5 | 24.81 | 32.8 | 841.2 | 8101.337 | 61.1 | 44.9 | 80.16 | 120 | 29.1 | 30.3 | 31.5 | 26.5 | 2528 | 24 | 27.8 | 78 | 30 | 59.6 | 61 | 9.4 | 0.82 | 7
|  | 456 | 16 | 6 | 6 | 1 | 15.13 | 11.4 | 98.5 | 9.03 | 2.1 | 2.782 | 2 | 49.9 | 51.9 | 104.47 | 480.4 | 0.85 | 331.7 | 24.1 | 0.255 | 32 | 34.6 | 124.3 | 54.7 | 2.191915 | 19.2 | 19.8 | 840 | 63.3 | 24.92 | 32.7 | 840.9 | 8101.337 | 61.2 | 44.9 | 79.97 | 120.14 | 29 | 30.2 | 31.6 | 26.6 | 2528 | 24 | 27.8 | 78 | 30 | 59.6 | 61 | 9.4 | 0.82 | 7
|  | 457 | 16 | 7 | 7 | 1 | 14.15 | 11.5 | 98.5 | 9.36 | 2.1 | 2.766 | 2.2 | 49.7 | 51.9 | 104.37 | 477.9 | 0.84 | 333.7 | 24 | 0.199 | 32.1 | 36.6 | 124.5 | 54 | 2.133907 | 19.2 | 19.5 | 802 | 63.3 | 25.41 | 32.7 | 800.2 | 8101.337 | 61 | 45 | 80.01 | 120.34 | 29.1 | 30.2 | 31.5 | 26.5 | 2528 | 24 | 27.8 | 78 | 30 | 59.6 | 61 | 9.4 | 0.82 | 7
|  | 458 | 16 | 8 | 1 | 12 | 15.34 | 11.5 | 98.5 | 9.37 | 2.1 | 2.91 | 1.5 | 50 | 51.6 | 104.27 | 475.1 | 0.82 | 333.7 | 24.3 | 0.206 | 32.1 | 58.4 | 125.6 | 53.6 | 2.379533 | 19.3 | 19.5 | 905 | 63.1 | 25.11 | 32.7 | 907.2 | 8101.337 | 61.3 | 44.7 | 80.04 | 120.26 | 29.1 | 30.2 | 31.6 | 26.5 | 2528 | 24 | 27.8 | 78 | 30 | 59.6 | 61 | 9.4 | 0.82 | 7
|  | 459 | 16 | 9 | 2 | 12 | 15.32 | 11.4 | 98.5 | 8.78 | 2.1 | 3.052 | 2.3 | 49.7 | 52 | 104.86 | 472.7 | 1.1 | 334.5 | 24.2 | 0.229 | 32 | 60.4 | 147.7 | 52.8 | 3.414602 | 19.1 | 19.3 | 1293 | 63.3 | 25.22 | 32.7 | 1290.8 | 8101.337 | 61.7 | 45 | 80.1 | 120.09 | 29.1 | 30.2 | 31.6 | 26.5 | 2528 | 24 | 27.8 | 78 | 30 | 59.6 | 61 | 9.4 | 0.82 | 7
|  | 460 | 16 | 10 | 3 | 12 | 14.84 | 11.4 | 98.4 | 9.11 | 2 | 3.118 | 1.9 | 49.9 | 51.8 | 105.12 | 471.5 | 1.78 | 338.8 | 24 | 0.275 | 32.1 | 58.5 | 196.5 | 52.6 | 4.344674 | 19.1 | 19.5 | 1697 | 62.9 | 24.45 | 32.7 | 1697.7 | 8101.338 | 61.3 | 45.1 | 80.02 | 120.1 | 29.1 | 30.2 | 31.6 | 26.5 | 2528 | 24 | 27.8 | 78 | 30 | 59.6 | 61 | 9.4 | 0.82 | 7
|  | 461 | 16 | 11 | 4 | 12 | 14.13 | 11.5 | 98.4 | 9.3 | 2.1 | 3.15 | 2 | 49.3 | 51.3 | 105.21 | 472.1 | 2.55 | 331.2 | 24.2 | 0.195 | 32.3 | 59.6 | 263.7 | 52.1 | 5.601774 | 19.2 | 19.6 | 2112 | 63 | 25.33 | 32.8 | 2109.7 | 8101.338 | 61.1 | 44.8 | 79.82 | 120.01 | 29.1 | 30.2 | 31.6 | 26.5 | 2528 | 24 | 27.8 | 78 | 30 | 59.6 | 61 | 9.4 | 0.82 | 7
|  | 462 | 16 | 12 | 5 | 12 | 14.39 | 11.5 | 98.5 | 9.96 | 2.1 | 3.392 | 2.7 | 49.7 | 52.4 | 105.34 | 474.1 | 3.34 | 330.9 | 24 | 0.205 | 32.1 | 61.7 | 311.1 | 52.1 | 6.654306 | 19.5 | 19.6 | 2545 | 62.5 | 24.97 | 32.6 | 2543.1 | 8101.338 | 60.6 | 44.8 | 79.97 | 120.26 | 29.1 | 30.2 | 31.6 | 26.4 | 2528 | 24 | 27.8 | 78 | 30 | 59.6 | 61 | 9.4 | 0.82 | 7
|  | 463 | 16 | 13 | 6 | 12 | 14.49 | 11.5 | 98.5 | 12.71 | 2.1 | 3.525 | 2.9 | 49.5 | 52.4 | 105.39 | 479.1 | 4.15 | 330.8 | 23.9 | 0.209 | 32 | 63.3 | 322.3 | 53 | 7.830903 | 19.1 | 19.6 | 2995 | 62.3 | 24.97 | 32.9 | 2996.5 | 8101.339 | 61 | 45.1 | 79.92 | 120.26 | 29.1 | 30.3 | 31.6 | 26.4 | 2528 | 24 | 27.8 | 78 | 30 | 59.6 | 61 | 9.4 | 0.82 | 7
|  | 464 | 16 | 14 | 7 | 12 | 14.21 | 11.4 | 98.5 | 14.31 | 2.1 | 3.512 | 3.2 | 49.5 | 52.6 | 105.11 | 485.9 | 4.95 | 331.5 | 23.9 | 0.265 | 31.8 | 64.8 | 331.3 | 54.1 | 9.083946 | 19.4 | 19.4 | 3459 | 62.1 | 25.08 | 32.7 | 3454.7 | 8101.339 | 61.5 | 44.7 | 79.89 | 120.24 | 29 | 30.2 | 31.5 | 26.4 | 2528 | 24 | 27.8 | 78 | 30 | 59.6 | 61 | 9.4 | 0.82 | 7
|  | 465 | 16 | 15 | 8 | 12 | 14.43 | 11.4 | 98.5 | 15.47 | 2.1 | 3.479 | 3.2 | 49.7 | 52.8 | 105.21 | 494.4 | 5.8 | 331.4 | 24.2 | 0.24 | 32.2 | 67.9 | 337 | 55 | 10.22593 | 19.2 | 19.6 | 3911 | 61.8 | 24.97 | 32.6 | 3908.3 | 8101.34 | 61.5 | 44.7 | 80.09 | 120.02 | 29 | 30.2 | 31.6 | 26.5 | 2528 | 24 | 27.8 | 78 | 30 | 59.6 | 61 | 9.4 | 0.82 | 7
|  | 466 | 16 | 16 | 1 | 2 | 14.56 | 11.4 | 98.5 | 15.08 | 2.1 | 3.303 | 3.8 | 49.3 | 53.1 | 104.97 | 504.4 | 6.63 | 331 | 24.3 | 0.433 | 32 | 53.3 | 342 | 55.4 | 11.14057 | 19.2 | 19.5 | 4232 | 62 | 25.14 | 32.8 | 4230.4 | 8101.34 | 61.1 | 45 | 80.07 | 119.75 | 28.9 | 30.3 | 31.5 | 26.4 | 2528 | 24 | 27.8 | 78 | 30 | 59.6 | 61 | 9.4 | 0.82 | 7
|  | 467 | 16 | 17 | 2 | 2 | 14.17 | 11.5 | 98.5 | 12.19 | 2.1 | 3.031 | 3.9 | 49.5 | 53.4 | 103.71 | 512.9 | 6.42 | 331.4 | 24.2 | 0.256 | 32.1 | 45.5 | 341.9 | 55.7 | 11.21953 | 19.3 | 19.5 | 4310 | 62.4 | 24.86 | 32.9 | 4310.3 | 8101.341 | 60.9 | 45.1 | 80.06 | 119.76 | 28.9 | 30.3 | 31.5 | 26.4 | 2528 | 24 | 27.8 | 78 | 30 | 59.6 | 61 | 9.4 | 0.82 | 7
|  | 468 | 16 | 18 | 3 | 2 | 14.68 | 11.5 | 98.5 | 9.77 | 2.1 | 2.882 | 4.2 | 49.2 | 53.4 | 103.43 | 518.9 | 5.34 | 331.4 | 24.1 | 0.235 | 31.9 | 43.2 | 339.9 | 56 | 11.33819 | 19.2 | 19.5 | 4326 | 62.8 | 25.03 | 33 | 4321.4 | 8101.341 | 61.6 | 45 | 79.93 | 119.62 | 28.9 | 30.2 | 31.5 | 26.4 | 2528 | 24 | 27.8 | 78 | 30 | 59.6 | 61 | 9.4 | 0.82 | 7
|  | 469 | 16 | 19 | 4 | 2 | 14.59 | 11.5 | 98.5 | 8.64 | 2.1 | 2.814 | 3.3 | 49.8 | 53.2 | 103.56 | 523.9 | 4.67 | 331 | 24.2 | 0.242 | 32 | 42.8 | 339.2 | 56.5 | 11.35603 | 19.3 | 19.5 | 4319 | 63 | 25.11 | 32.7 | 4315.7 | 8101.342 | 61.5 | 44.8 | 80.23 | 119.99 | 28.9 | 30.2 | 31.5 | 26.4 | 2528 | 24 | 27.8 | 78 | 30 | 59.6 | 61 | 9.4 | 0.82 | 7
|  | 470 | 16 | 20 | 5 | 2 | 14.26 | 11.4 | 98.5 | 8.01 | 2.1 | 2.785 | 4 | 49.6 | 53.5 | 103.49 | 528.4 | 4.43 | 331 | 24 | 0.241 | 31.9 | 42.8 | 339.3 | 56.5 | 11.27179 | 19.3 | 19.5 | 4311 | 63.2 | 24.97 | 32.9 | 4308.5 | 8101.342 | 61.7 | 45 | 80.19 | 119.8 | 28.9 | 30.2 | 31.5 | 26.4 | 2528 | 24 | 27.8 | 78 | 30 | 59.6 | 61 | 9.4 | 0.82 | 7
|  | 471 | 16 | 21 | 6 | 2 | 14.7 | 11.4 | 98.5 | 7.84 | 2.1 | 2.777 | 3.4 | 49.9 | 53.3 | 103.5 | 532.8 | 4.38 | 331.3 | 24.3 | 0.247 | 32.1 | 42.9 | 337.8 | 56.8 | 11.21222 | 19.2 | 19.6 | 4302 | 63.1 | 24.89 | 32.7 | 4301.1 | 8101.343 | 61.8 | 44.8 | 80.19 | 120.02 | 28.9 | 30.2 | 31.5 | 26.4 | 2528 | 24 | 27.8 | 78 | 30 | 59.6 | 61 | 9.4 | 0.82 | 7
|  | 472 | 16 | 22 | 7 | 2 | 14.45 | 11.4 | 98.5 | 7.69 | 2.1 | 2.797 | 4.1 | 49.6 | 53.7 | 104.22 | 536.9 | 4.36 | 330.7 | 24 | 0.253 | 31.9 | 43.1 | 338.2 | 56.8 | 11.12529 | 19.2 | 19.6 | 4298 | 63.2 | 24.72 | 32.9 | 4294.7 | 8101.343 | 61.3 | 45.4 | 80.22 | 119.77 | 28.9 | 30.2 | 31.5 | 26.3 | 2528 | 24 | 27.8 | 78 | 30 | 59.6 | 61 | 9.4 | 0.82 | 7
|  | 473 | 16 | 23 | 1 | 21 | 14.17 | 11.4 | 98.5 | 7.08 | 2.1 | 2.701 | 4 | 49.6 | 53.6 | 104.47 | 540.5 | 4.34 | 331.1 | 24.2 | 0.261 | 32 | 27.4 | 337.4 | 57 | 10.81346 | 19.2 | 19.7 | 4186 | 63.5 | 24.67 | 32.8 | 4183.2 | 8101.344 | 61.3 | 45 | 80 | 120.05 | 28.9 | 30.2 | 31.5 | 26.4 | 2528 | 24 | 27.8 | 78 | 30 | 59.6 | 61 | 9.4 | 0.82 | 7
|  | 474 | 16 | 24 | 2 | 21 | 14.44 | 11.4 | 98.5 | 8.76 | 2.1 | 2.933 | 4.1 | 49.6 | 53.6 | 104.64 | 541.8 | 3.5 | 331.2 | 24.3 | 0.301 | 31.8 | 20.4 | 333 | 57 | 9.96555 | 19.3 | 19.4 | 3816 | 63.4 | 24.94 | 32.8 | 3812.3 | 8101.344 | 61 | 45 | 80.07 | 120.23 | 28.8 | 30.2 | 31.5 | 26.4 | 2528 | 24 | 27.8 | 78 | 30 | 59.6 | 61 | 9.4 | 0.82 | 7
|  | 475 | 16 | 25 | 3 | 21 | 15.92 | 11.4 | 98.5 | 8.6 | 2.1 | 2.716 | 4 | 49.5 | 53.5 | 104.52 | 539.3 | 2.2 | 331.6 | 24.2 | 0.263 | 32 | 17.9 | 327.6 | 56.9 | 8.865860328 | 19.4 | 19.3 | 3380 | 63.5 | 25.05 | 32.9 | 3378 | 8101.344 | 61.7 | 44.8 | 80.19 | 120.01 | 28.8 | 30.2 | 31.5 | 26.4 | 2528 | 24 | 27.8 | 78 | 30 | 59.6 | 61 | 9.4 | 0.82 | 7
|  | 476 | 16 | 26 | 4 | 21 | 14.52 | 11.4 | 98.5 | 7.47 | 2.1 | 2.545 | 4.1 | 49.4 | 53.5 | 104.62 | 534.1 | 1.44 | 331.3 | 23.9 | 0.267 | 31.6 | 15.9 | 321.2 | 57 | 7.62601 | 19.3 | 19.5 | 2939 | 63.5 | 24.78 | 32.9 | 2938.4 | 8101.345 | 61.8 | 45 | 80.17 | 120.26 | 28.8 | 30.2 | 31.5 | 26.4 | 2528 | 24 | 27.8 | 78 | 30 | 59.6 | 61 | 9.4 | 0.82 | 7
|  | 477 | 16 | 27 | 5 | 21 | 14.88 | 11.4 | 98.5 | 5.36 | 2.1 | 2.52 | 3.4 | 49.7 | 53 | 104.67 | 527.1 | 1.08 | 331 | 24.1 | 0.194 | 31.8 | 14.8 | 311.2 | 56.9 | 6.468783 | 19.4 | 19.6 | 2490 | 63.7 | 24.81 | 32.7 | 2488.6 | 8101.345 | 60.7 | 44.8 | 79.98 | 119.97 | 28.9 | 30.2 | 31.5 | 26.5 | 2528 | 24 | 27.8 | 78 | 30 | 59.6 | 61 | 9.4 | 0.82 | 7
|  | 478 | 16 | 28 | 6 | 21 | 16.73 | 11.4 | 98.5 | 4.14 | 2.1 | 2.585 | 3.1 | 49.7 | 52.8 | 104.56 | 518.4 | 0.79 | 331.1 | 24.2 | 0.257 | 31.9 | 16.6 | 294.5 | 56.8 | 5.306598 | 19.3 | 19.6 | 2041 | 63.4 | 24.83 | 32.8 | 2039.3 | 8101.345 | 61.5 | 44.9 | 80.1 | 119.8 | 29 | 30.2 | 31.5 | 26.5 | 2528 | 24 | 27.8 | 78 | 30 | 59.6 | 61 | 9.4 | 0.82 | 7
|  | 479 | 16 | 29 | 7 | 21 | 18.59 | 11.4 | 98.5 | 3.14 | 2.1 | 2.532 | 4.1 | 49.2 | 53.2 | 104.65 | 510.6 | 0.61 | 331.2 | 23.7 | 0.238 | 32 | 18.7 | 246.4 | 56.9 | 4.2094224 | 19.5 | 19.9 | 1608 | 63.6 | 25 | 32.8 | 1611.9 | 8101.345 | 60.6 | 44.7 | 79.9 | 119.84 | 29 | 30.2 | 31.5 | 26.5 | 2528 | 24 | 27.8 | 78 | 30 | 59.6 | 61 | 9.4 | 0.82 | 7
|  | 480 | 16 | 30 | 8 | 21 | 20.51 | 11.4 | 98.5 | 5.13 | 2.1 | 2.5 | 3.1 | 49.8 | 53 | 104.32 | 503.2 | 0.57 | 330.6 | 24.1 | 0.253 | 32.1 | 22.5 | 190.6 | 56.7 | 3.13874 | 19.3 | 19.7 | 1218 | 63.8 | 24.61 | 32.8 | 1215 | 8101.345 | 61.7 | 44.8 | 79.94 | 119.88 | 29 | 30.2 | 31.5 | 26.5 | 2528 | 24 | 27.8 | 78 | 30 | 59.6 | 61 | 9.4 | 0.82 | 7
|  | 481 | 17 | 1 | 1 | 1 | 16.58 | 11.4 | 98.5 | 7.02 | 2.1 | 2.587 | 2.3 | 50 | 52.3 | 104.48 | 495.7 | 0.56 | 331.7 | 24 | 0.197 | 32 | 30.8 | 144.4 | 56.5 | 2.430282 | 19.3 | 19.6 | 945 | 63.7 | 24.56 | 33 | 944.3 | 8101.345 | 61.4 | 44.8 | 79.66 | 119.93 | 29 | 30.2 | 31.5 | 26.5 | 2528 | 24 | 27.8 | 78 | 30 | 59.6 | 61 | 9.4 | 0.82 | 7
|  | 482 | 17 | 2 | 2 | 1 | 15.55 | 11.4 | 98.5 | 7.93 | 2.1 | 2.728 | 2.7 | 49.5 | 52.2 | 104.41 | 491.7 | 0.65 | 331.7 | 24 | 0.274 | 31.7 | 38.6 | 128.8 | 56.3 | 2.381599 | 19.3 | 19.7 | 916 | 63.6 | 24.83 | 32.9 | 915.6 | 8101.345 | 61.7 | 44.8 | 79.8 | 119.85 | 29.1 | 30.2 | 31.5 | 26.5 | 2528 | 24 | 27.8 | 78 | 30 | 59.6 | 61 | 9.4 | 0.82 | 7
|  | 483 | 17 | 3 | 3 | 1 | 15.52 | 11.4 | 98.5 | 8.11 | 2 | 2.726 | 2 | 50 | 52 | 104.43 | 488.6 | 0.8 | 331.8 | 24.2 | 0.263 | 32.1 | 33.4 | 125.5 | 56 | 2.286018 | 19.2 | 19.7 | 894 | 63.4 | 24.42 | 32.6 | 896.3 | 8101.345 | 61.4 | 44.8 | 79.83 | 119.77 | 29.1 | 30.2 | 31.5 | 26.6 | 2528 | 24 | 27.8 | 78 | 30 | 59.6 | 61 | 9.4 | 0.82 | 7
|  | 484 | 17 | 4 | 4 | 1 | 14.59 | 11.4 | 98.5 | 8.62 | 2.1 | 2.725 | 2.4 | 49.9 | 52.3 | 104.47 | 486 | 0.82 | 333 | 23.8 | 0.227 | 31.9 | 34.6 | 125.3 | 55.5 | 2.183999 | 19.2 | 20 | 840 | 63.1 | 24.83 | 33 | 839.9 | 8101.345 | 61.1 | 45.1 | 79.75 | 119.91 | 29.1 | 30.1 | 31.5 | 26.6 | 2528 | 24 | 27.8 | 78 | 30 | 59.6 | 61 | 9.4 | 0.82 | 7
|  | 485 | 17 | 5 | 5 | 1 | 14.63 | 11.4 | 98.5 | 9.23 | 2.1 | 2.76 | 2.2 | 49.8 | 52 | 104.49 | 483.2 | 0.79 | 334.2 | 24.2 | 0.267 | 32 | 39.2 | 123.4 | 55 | 2.152797 | 19.2 | 19.5 | 827 | 63.5 | 24.86 | 32.9 | 823.7 | 8101.345 | 61.1 | 44.8 | 79.86 | 119.84 | 29.1 | 30.1 | 31.6 | 26.6 | 2528 | 24 | 27.8 | 78 | 30 | 59.6 | 61 | 9.4 | 0.82 | 7
|  | 486 | 17 | 6 | 6 | 1 | 15.28 | 11.4 | 98.5 | 9.25 | 2.1 | 2.793 | 2 | 49.8 | 51.8 | 104.48 | 480.4 | 0.8 | 334.4 | 24 | 0.287 | 32.1 | 37.4 | 124.1 | 54.5 | 2.209387 | 19.3 | 19.7 | 845 | 63.3 | 24.97 | 32.9 | 844.6 | 8101.345 | 61.4 | 44.8 | 79.77 | 119.91 | 29.1 | 30.2 | 31.5 | 26.6 | 2528 | 24 | 27.8 | 78 | 30 | 59.6 | 61 | 9.4 | 0.82 | 7
|  | 487 | 17 | 7 | 7 | 1 | 14.56 | 11.4 | 98.5 | 9.21 | 2.1 | 2.769 | 1.7 | 50.2 | 51.9 | 104.36 | 477.7 | 0.81 | 334 | 24 | 0.221 | 31.8 | 33.8 | 124.3 | 53.9 | 2.088715 | 19.1 | 19.5 | 804 | 63 | 24.81 | 32.7 | 807.8 | 8101.346 | 61.1 | 44.9 | 79.67 | 119.79 | 29.1 | 30.1 | 31.5 | 26.6 | 2528 | 24 | 27.8 | 78 | 30 | 59.6 | 61 | 9.4 | 0.82 | 7
|  | 488 | 17 | 8 | 1 | 12 | 14.63 | 11.4 | 98.5 | 9.41 | 2.1 | 2.887 | 1.9 | 49.6 | 51.5 | 104.36 | 474.8 | 0.81 | 334.3 | 24.2 | 0.17 | 32.2 | 58.7 | 128.7 | 53.7 | 2.386573 | 19.2 | 19.6 | 891 | 63 | 25.58 | 33 | 893.2 | 8101.346 | 61 | 45.1 | 80.13 | 119.69 | 29.2 | 30.1 | 31.6 | 26.6 | 2528 | 24 | 27.8 | 78 | 30 | 59.6 | 61 | 9.4 | 0.82 | 7
|  | 489 | 17 | 9 | 2 | 12 | 15.18 | 11.4 | 98.5 | 8.67 | 2.1 | 3.066 | 1.9 | 49.9 | 51.8 | 104.87 | 472.7 | 1.06 | 333.7 | 24 | 0.265 | 31.9 | 60.5 | 147.1 | 53 | 3.414968 | 19.3 | 19.7 | 1286 | 63 | 25.36 | 32.7 | 1283.4 | 8101.346 | 60.9 | 44.7 | 80.15 | 119.72 | 29.1 | 30.1 | 31.5 | 26.5 | 2528 | 24 | 27.8 | 78 | 30 | 59.6 | 61 | 9.4 | 0.82 | 7
|  | 490 | 17 | 10 | 3 | 12 | 14.65 | 11.4 | 98.5 | 8.99 | 2.1 | 3.128 | 2.5 | 49.5 | 52 | 105.21 | 471.6 | 1.92 | 338.3 | 24 | 0.215 | 32 | 58.6 | 194.3 | 52.5 | 4.477170984 | 19.3 | 19.6 | 1690 | 63.2 | 25.3 | 32.9 | 1690.9 | 8101.346 | 61.1 | 44.8 | 80.1 | 119.95 | 29.1 | 30.1 | 31.5 | 26.5 | 2528 | 24 | 27.8 | 78 | 30 | 59.6 | 61 | 9.4 | 0.82 | 7
|  | 491 | 17 | 11 | 4 | 12 | 14.16 | 11.4 | 98.5 | 9.33 | 2.1 | 3.16 | 2.6 | 49.5 | 52.1 | 105.28 | 472.2 | 2.62 | 332 | 24 | 0.239 | 32 | 60 | 261.9 | 51.8 | 5.488829 | 19.2 | 19.6 | 2106 | 63 | 24.89 | 33.1 | 2105.2 | 8101.346 | 61.7 | 45.3 | 79.86 | 119.79 | 29.1 | 30.2 | 31.6 | 26.5 | 2528 | 24 | 27.8 | 78 | 30 | 59.6 | 61 | 9.4 | 0.82 | 7
|  | 492 | 17 | 12 | 5 | 12 | 14.4 | 11.4 | 98.5 | 10.02 | 2.1 | 3.393 | 2.6 | 49.6 | 52.2 | 105.29 | 474.6 | 3.37 | 331.2 | 24.2 | 0.247 | 32 | 61.7 | 311.3 | 52 | 6.68908 | 19.4 | 19.5 | 2541 | 62.8 | 25.14 | 33 | 2540.7 | 8101.346 | 60.8 | 45 | 79.86 | 119.66 | 29.1 | 30.1 | 31.6 | 26.5 | 2528 | 24 | 27.8 | 78 | 30 | 59.6 | 61 | 9.4 | 0.82 | 7
|  | 493 | 17 | 13 | 6 | 12 | 14.54 | 11.4 | 98.4 | 12.83 | 2.1 | 3.495 | 2.7 | 49.6 | 52.3 | 105.2 | 479 | 4.13 | 331 | 24.1 | 0.208 | 32.1 | 63.1 | 322.2 | 53.2 | 7.929096 | 19.3 | 19.7 | 2993 | 62.6 | 25.3 | 33 | 2991.2 | 8101.347 | 61.1 | 45.1 | 79.96 | 120.01 | 29.1 | 30.2 | 31.6 | 26.5 | 2528 | 24 | 27.8 | 78 | 30 | 59.6 | 61 | 9.4 | 0.82 | 7
|  | 494 | 17 | 14 | 7 | 12 | 14.21 | 11.4 | 98.4 | 14.31 | 2.1 | 3.529 | 2.9 | 49.7 | 52.6 | 105.28 | 485.8 | 4.94 | 331.2 | 23.8 | 0.245 | 31.9 | 65 | 331.1 | 54.2 | 8.959718 | 19.2 | 19.7 | 3453 | 62.2 | 24.78 | 33.1 | 3454 | 8101.347 | 60.9 | 44.9 | 80 | 119.66 | 29 | 30.2 | 31.6 | 26.4 | 2528 | 24 | 27.8 | 78 | 30 | 59.6 | 61 | 9.4 | 0.82 | 7
|  | 495 | 17 | 15 | 8 | 12 | 14.21 | 11.4 | 98.4 | 15.4 | 2.1 | 3.494 | 3 | 49.7 | 52.7 | 105.32 | 494.5 | 5.79 | 331.6 | 23.9 | 0.244 | 32.1 | 67.7 | 336.5 | 55.1 | 10.20023 | 19.3 | 19.6 | 3909 | 61.7 | 24.92 | 33 | 3908 | 8101.348 | 61.8 | 44.8 | 80.08 | 119.95 | 29 | 30.2 | 31.6 | 26.5 | 2528 | 24 | 27.8 | 78 | 30 | 59.6 | 61 | 9.4 | 0.82 | 7
|  | 496 | 17 | 16 | 1 | 2 | 14.42 | 11.4 | 98.5 | 15.04 | 2.1 | 3.308 | 3.5 | 49.5 | 53 | 104.92 | 504.1 | 6.6 | 331.1 | 24.1 | 0.41 | 32 | 53.3 | 341 | 55.5 | 11.11923 | 19.2 | 19.7 | 4234 | 62.2 | 25.08 | 33.1 | 4232.4 | 8101.348 | 61.3 | 44.8 | 80.21 | 120.04 | 28.9 | 30.3 | 31.6 | 26.4 | 2528 | 24 | 27.8 | 78 | 30 | 59.6 | 61 | 9.4 | 0.82 | 7
|  | 497 | 17 | 17 | 2 | 2 | 14.32 | 11.4 | 98.5 | 12.06 | 2.1 | 3.041 | 3.6 | 49.5 | 53.2 | 103.65 | 512.5 | 6.4 | 330.8 | 23.9 | 0.202 | 31.7 | 45.8 | 342 | 55.6 | 11.40722 | 19.4 | 19.5 | 4311 | 62.3 | 25.27 | 33 | 4307.3 | 8101.349 | 61.1 | 44.9 | 80.05 | 119.95 | 28.9 | 30.2 | 31.5 | 26.4 | 2528 | 24 | 27.8 | 78 | 30 | 59.6 | 61 | 9.4 | 0.82 | 7
|  | 498 | 17 | 18 | 3 | 2 | 14.73 | 11.4 | 98.5 | 9.75 | 2.1 | 2.88 | 3.7 | 49.7 | 53.4 | 103.57 | 518.6 | 5.35 | 331.4 | 24.1 | 0.263 | 32.1 | 43.2 | 340.8 | 56.1 | 11.3141316 | 19.3 | 19.7 | 4322 | 62.8 | 25 | 33 | 4319.9 | 8101.35 | 60.8 | 45 | 80.12 | 119.59 | 28.9 | 30.2 | 31.5 | 26.4 | 2528 | 24 | 27.8 | 78 | 30 | 59.6 | 61 | 9.4 | 0.82 | 7
|  | 499 | 17 | 19 | 4 | 2 | 14.38 | 11.4 | 98.5 | 8.63 | 2.1 | 2.821 | 4.3 | 49.4 | 53.7 | 103.54 | 524 | 4.7 | 331 | 23.9 | 0.239 | 31.9 | 42.8 | 338.6 | 56.2 | 11.33721 | 19.3 | 19.6 | 4317 | 62.8 | 25.08 | 33.4 | 4314.5 | 8101.35 | 61.6 | 45.2 | 80.21 | 119.8 | 28.9 | 30.2 | 31.5 | 26.4 | 2528 | 24 | 27.8 | 78 | 30 | 59.6 | 61 | 9.4 | 0.82 | 7
|  | 500 | 17 | 20 | 5 | 2 | 14.58 | 11.4 | 98.5 | 8 | 2.1 | 2.8 | 3.6 | 49.8 | 53.5 | 103.66 | 528.4 | 4.44 | 330.8 | 24 | 0.247 | 31.8 | 42.8 | 338.6 | 56.5 | 11.23047 | 19.4 | 19.7 | 4309 | 62.9 | 24.89 | 33.2 | 4308.2 | 8101.351 | 60.6 | 44.9 | 80.2 | 120.02 | 28.9 | 30.2 | 31.5 | 26.3 | 2528 | 24 | 27.8 | 78 | 30 | 59.6 | 61 | 9.4 | 0.82 | 7
|  | 501 | 17 | 21 | 6 | 2 | 14.87 | 11.4 | 98.5 | 7.68 | 2.1 | 2.781 | 4 | 49.5 | 53.5 | 103.52 | 532.6 | 4.38 | 331.3 | 23.8 | 0.265 | 31.7 | 42.9 | 337.2 | 56.6 | 11.39026 | 19.2 | 19.7 | 4308 | 63.3 | 25.25 | 33.3 | 4300.4 | 8101.351 | 62.1 | 45.2 | 80.08 | 119.85 | 28.9 | 30.2 | 31.5 | 26.4 | 2528 | 24 | 27.8 | 78 | 30 | 59.6 | 61 | 9.4 | 0.82 | 7
|  | 502 | 17 | 22 | 7 | 2 | 14.3 | 11.4 | 98.5 | 7.66 | 2.2 | 2.793 | 3.7 | 49.7 | 53.5 | 103.85 | 536.7 | 4.35 | 331.2 | 23.9 | 0.255 | 31.9 | 43.1 | 337.4 | 56.8 | 11.55646 | 19.3 | 19.9 | 4296 | 63.4 | 25.69 | 33.2 | 4297 | 8101.352 | 61.5 | 44.9 | 80.11 | 120.05 | 28.9 | 30.2 | 31.5 | 26.3 | 2528 | 24 | 27.8 | 78 | 30 | 59.6 | 61 | 9.4 | 0.82 | 7
|  | 503 | 17 | 23 | 1 | 21 | 14.13 | 11.4 | 98.5 | 7.13 | 2.1 | 2.723 | 4.1 | 49.6 | 53.7 | 104.13 | 540.4 | 4.35 | 330.6 | 23.8 | 0.165 | 31.9 | 27.5 | 336.6 | 56.8 | 11.00368 | 19.4 | 19.6 | 4190 | 63.4 | 25.08 | 33.1 | 4184.4 | 8101.352 | 61.7 | 45 | 80.25 | 120.05 | 28.9 | 30.2 | 31.5 | 26.4 | 2528 | 24 | 27.8 | 78 | 30 | 59.6 | 61 | 9.4 | 0.82 | 7
|  | 504 | 17 | 24 | 2 | 21 | 14.38 | 11.4 | 98.5 | 8.56 | 2.1 | 2.9 | 4 | 49.6 | 53.6 | 104.2 | 541.5 | 3.52 | 331.2 | 24 | 0.317 | 31.9 | 20.3 | 332.6 | 57 | 9.857663 | 19.3 | 19.7 | 3816 | 63.5 | 24.67 | 33.2 | 3817.9 | 8101.352 | 61.9 | 44.9 | 80.04 | 119.71 | 28.8 | 30.2 | 31.5 | 26.4 | 2528 | 24 | 27.8 | 78 | 30 | 59.6 | 61 | 9.4 | 0.82 | 7
|  | 505 | 17 | 25 | 3 | 21 | 15.9 | 11.4 | 98.5 | 8.57 | 2.1 | 2.727 | 3.3 | 49.8 | 53.1 | 104.31 | 539 | 2.16 | 330.9 | 24 | 0.26 | 32 | 17.9 | 327.1 | 57.1 | 8.796505 | 19.4 | 19.7 | 3386 | 63.3 | 24.81 | 33.2 | 3384.2 | 8101.353 | 61.4 | 44.7 | 79.82 | 120.05 | 28.9 | 30.2 | 31.5 | 26.4 | 2528 | 24 | 27.8 | 78 | 30 | 59.6 | 61 | 9.4 | 0.82 | 7
|  | 506 | 17 | 26 | 4 | 21 | 14.73 | 11.4 | 98.5 | 7.37 | 2.1 | 2.552 | 3.5 | 49.6 | 53.1 | 104.12 | 533.9 | 1.42 | 331.4 | 24.2 | 0.283 | 32 | 15.2 | 319.4 | 57 | 7.778583276 | 19.5 | 19.6 | 2942 | 63.4 | 25.25 | 32.9 | 2940.4 | 8101.353 | 61.9 | 45 | 80.06 | 119.85 | 28.8 | 30.2 | 31.5 | 26.4 | 2528 | 24 | 27.8 | 78 | 30 | 59.6 | 61 | 9.4 | 0.82 | 7
|  | 507 | 17 | 27 | 5 | 21 | 14.66 | 11.4 | 98.5 | 5.61 | 2.1 | 2.592 | 3.4 | 49.7 | 53.1 | 104.31 | 526.7 | 1.04 | 331 | 24.1 | 0.196 | 31.8 | 15 | 310.7 | 56.9 | 6.432198 | 19.2 | 19.7 | 2493 | 63.3 | 24.64 | 33.3 | 2493.6 | 8101.353 | 61.5 | 44.9 | 80.14 | 120.23 | 28.9 | 30.2 | 31.5 | 26.5 | 2528 | 24 | 27.8 | 78 | 30 | 59.6 | 61 | 9.4 | 0.82 | 7
|  | 508 | 17 | 28 | 6 | 21 | 16.9 | 11.4 | 98.5 | 4.56 | 2.1 | 2.602 | 3.1 | 49.8 | 52.9 | 104.26 | 517.9 | 0.79 | 331.1 | 23.8 | 0.253 | 31.9 | 16.4 | 295.8 | 57 | 5.245051 | 19.3 | 19.5 | 2042 | 63.5 | 24.53 | 33.1 | 2040.9 | 8101.353 | 61.4 | 44.9 | 80 | 120.34 | 29 | 30.2 | 31.5 | 26.5 | 2528 | 24 | 27.8 | 78 | 30 | 59.6 | 61 | 9.4 | 0.82 | 7
|  | 509 | 17 | 29 | 7 | 21 | 18.75 | 11.4 | 98.5 | 3.38 | 2.1 | 2.538 | 3 | 49.7 | 52.7 | 104.26 | 510 | 0.6 | 331.3 | 23.8 | 0.253 | 31.7 | 18.8 | 244.3 | 56.8 | 4.198327 | 19.3 | 19.8 | 1618 | 63.6 | 24.78 | 33.1 | 1616.5 | 8101.353 | 61.1 | 44.8 | 79.96 | 120.23 | 29 | 30.2 | 31.5 | 26.5 | 2528 | 24 | 27.8 | 78 | 30 | 59.6 | 61 | 9.4 | 0.82 | 7
|  | 510 | 17 | 30 | 8 | 21 | 20.51 | 11.4 | 98.5 | 5.28 | 2.1 | 2.53 | 3 | 49.5 | 52.5 | 104.1 | 502.3 | 0.56 | 330.9 | 23.9 | 0.254 | 31.9 | 22.3 | 190.2 | 56.8 | 3.17091 | 19.3 | 19.8 | 1226 | 63.4 | 24.7 | 33.2 | 1224.1 | 8101.353 | 61.2 | 44.8 | 80.01 | 120.03 | 29 | 30.2 | 31.5 | 26.5 | 2528 | 24 | 27.8 | 78 | 30 | 59.6 | 61 | 9.4 | 0.82 | 7
|  | 511 | 18 | 1 | 1 | 1 | 16.66 | 11.4 | 98.5 | 7.01 | 2.1 | 2.577 | 2.5 | 49.7 | 52.2 | 104.09 | 495 | 0.53 | 331.3 | 24 | 0.197 | 32.2 | 31 | 144.9 | 56.7 | 2.437408 | 19.4 | 19.7 | 947 | 63.4 | 24.58 | 33.2 | 950.2 | 8101.353 | 61 | 44.8 | 79.85 | 120.35 | 29.1 | 30.2 | 31.5 | 26.5 | 2528 | 24 | 27.8 | 78 | 30 | 59.6 | 61 | 9.4 | 0.82 | 7
|  | 512 | 18 | 2 | 2 | 1 | 15.63 | 11.4 | 98.5 | 7.83 | 2.1 | 2.713 | 2.4 | 49.8 | 52.2 | 104.13 | 491.1 | 0.64 | 331.4 | 23.9 | 0.273 | 31.9 | 38.5 | 129.2 | 56.4 | 2.456255562 | 19.4 | 19.7 | 929 | 63.4 | 25.25 | 33.3 | 924.1 | 8101.353 | 61.8 | 44.9 | 79.92 | 120.05 | 29.1 | 30.2 | 31.5 | 26.6 | 2528 | 24 | 27.8 | 78 | 30 | 59.6 | 61 | 9.4 | 0.82 | 7
|  | 513 | 18 | 3 | 3 | 1 | 15.43 | 11.4 | 98.5 | 8.06 | 2.1 | 2.714 | 2.2 | 49.8 | 52 | 104.14 | 488.2 | 0.8 | 331.9 | 24 | 0.215 | 31.9 | 33.2 | 125.5 | 55.9 | 2.340501 | 19.4 | 19.9 | 893 | 63.4 | 25.03 | 33.2 | 892.6 | 8101.353 | 61.3 | 44.9 | 80.09 | 119.78 | 29.1 | 30.2 | 31.5 | 26.6 | 2528 | 24 | 27.8 | 78 | 30 | 59.6 | 61 | 9.4 | 0.82 | 7
|  | 514 | 18 | 4 | 4 | 1 | 14.62 | 11.4 | 98.5 | 8.6 | 2.1 | 2.72 | 2.6 | 49.6 | 52.2 | 104.04 | 485.4 | 0.82 | 332.8 | 24 | 0.251 | 32.2 | 34.8 | 127.2 | 55.4 | 2.157679 | 19.4 | 19.7 | 839 | 63.2 | 24.56 | 33.2 | 842.8 | 8101.353 | 61.6 | 45.4 | 80.02 | 120.11 | 29.1 | 30.2 | 31.6 | 26.6 | 2528 | 24 | 27.8 | 78 | 30 | 59.6 | 61 | 9.4 | 0.82 | 7
|  | 515 | 18 | 5 | 5 | 1 | 14.68 | 11.4 | 98.5 | 9.02 | 2.1 | 2.768 | 2.5 | 49.6 | 52.1 | 104 | 482.7 | 0.79 | 335.5 | 23.8 | 0.261 | 31.9 | 38.9 | 126.5 | 55 | 2.205973 | 19.3 | 19.9 | 841 | 63.3 | 25.05 | 33.4 | 836.6 | 8101.354 | 61.9 | 44.8 | 79.99 | 120.08 | 29.1 | 30.1 | 31.5 | 26.6 | 2528 | 24 | 27.8 | 78 | 30 | 59.6 | 61 | 9.4 | 0.82 | 7
|  | 516 | 18 | 6 | 6 | 1 | 15 | 11.4 | 98.5 | 9.05 | 2.1 | 2.781 | 1.9 | 50 | 51.9 | 104.06 | 480 | 0.81 | 334 | 23.8 | 0.259 | 32.1 | 34.7 | 124.3 | 54.4 | 2.197134 | 19.5 | 19.6 | 842 | 63.2 | 24.92 | 33.5 | 840.5 | 8101.354 | 60.8 | 44.9 | 80.02 | 120.17 | 29.1 | 30.1 | 31.6 | 26.6 | 2528 | 24 | 27.8 | 78 | 30 | 59.6 | 61 | 9.4 | 0.82 | 7
|  | 517 | 18 | 7 | 7 | 1 | 14.13 | 11.4 | 98.5 | 9.25 | 2.1 | 2.752 | 2.4 | 49.4 | 51.7 | 104.01 | 477.2 | 0.81 | 333.3 | 24 | 0.212 | 32 | 36.6 | 124.1 | 54.1 | 2.056416 | 19.3 | 19.8 | 798 | 62.9 | 24.61 | 33.5 | 803.3 | 8101.354 | 61.4 | 45.2 | 80.08 | 120.25 | 29.1 | 30.1 | 31.5 | 26.5 | 2528 | 24 | 27.8 | 78 | 30 | 59.6 | 61 | 9.4 | 0.82 | 7
|  | 518 | 18 | 8 | 1 | 12 | 15.04 | 11.4 | 98.5 | 9.36 | 2.1 | 2.873 | 2 | 49.7 | 51.7 | 104.1 | 474.6 | 0.83 | 334.8 | 24.1 | 0.225 | 32.1 | 57.9 | 125.2 | 53.4 | 2.405810556 | 19.3 | 19.7 | 901 | 62.9 | 25.5 | 33.3 | 894 | 8101.354 | 60.9 | 44.7 | 80 | 120.14 | 29.1 | 30.1 | 31.6 | 26.6 | 2528 | 24 | 27.8 | 78 | 30 | 59.6 | 61 | 9.4 | 0.82 | 7
|  | 519 | 18 | 9 | 2 | 12 | 15.2 | 11.4 | 98.5 | 8.63 | 2.1 | 3.032 | 1.9 | 49.8 | 51.7 | 104.88 | 472.1 | 1.01 | 334.8 | 23.8 | 0.195 | 32 | 60.8 | 147.3 | 52.9 | 3.3664908 | 19.5 | 19.7 | 1286 | 62.8 | 25 | 33.3 | 1286.8 | 8101.354 | 61.2 | 44.9 | 79.88 | 120.14 | 29.1 | 30.1 | 31.5 | 26.5 | 2528 | 24 | 27.8 | 78 | 30 | 59.6 | 61 | 9.4 | 0.82 | 7
|  | 520 | 18 | 10 | 3 | 12 | 14.75 | 11.4 | 98.5 | 8.99 | 2.1 | 3.128 | 1.9 | 49.9 | 51.8 | 105.52 | 471.2 | 1.78 | 337.7 | 24 | 0.253 | 32.2 | 58.4 | 196.9 | 52.6 | 4.456695 | 19.2 | 19.7 | 1695 | 62.7 | 25.11 | 33.2 | 1692 | 8101.354 | 61.4 | 45 | 79.84 | 120.2 | 29.1 | 30.2 | 31.6 | 26.5 | 2528 | 24 | 27.8 | 78 | 30 | 59.6 | 61 | 9.4 | 0.82 | 7
|  | 521 | 18 | 11 | 4 | 12 | 14.17 | 11.4 | 98.5 | 9.3 | 2.1 | 3.152 | 2.4 | 49.8 | 52.2 | 105.41 | 472 | 2.52 | 331.6 | 24 | 0.203 | 32 | 59.4 | 262.4 | 52 | 5.484817 | 19.5 | 19.8 | 2107 | 62.9 | 24.86 | 33.4 | 2108.2 | 8101.354 | 60.9 | 45 | 79.9 | 120.14 | 29.1 | 30.2 | 31.6 | 26.4 | 2528 | 24 | 27.8 | 78 | 30 | 59.6 | 61 | 9.4 | 0.82 | 7
|  | 522 | 18 | 12 | 5 | 12 | 14.34 | 11.4 | 98.5 | 9.83 | 2.1 | 3.354 | 2.7 | 49.6 | 52.2 | 105.4 | 474.2 | 3.28 | 331.2 | 23.8 | 0.211 | 31.9 | 61.7 | 309.7 | 52.1 | 6.662433 | 19.3 | 19.9 | 2542 | 62.8 | 25.03 | 33.3 | 2543.7 | 8101.355 | 61.5 | 44.9 | 79.93 | 120.19 | 29.1 | 30.1 | 31.6 | 26.5 | 2528 | 24 | 27.8 | 78 | 30 | 59.6 | 61 | 9.4 | 0.82 | 7
|  | 523 | 18 | 13 | 6 | 12 | 14.5 | 11.4 | 98.5 | 12.61 | 2.1 | 3.491 | 2.4 | 49.8 | 52.2 | 105.47 | 478.7 | 4.08 | 331 | 23.8 | 0.21 | 31.9 | 63.5 | 320.9 | 53.2 | 7.824106 | 19.6 | 19.7 | 2996 | 62.5 | 24.94 | 33 | 2996.3 | 8101.355 | 60.9 | 44.7 | 80.12 | 120.18 | 29.1 | 30.2 | 31.5 | 26.4 | 2528 | 24 | 27.8 | 78 | 30 | 59.6 | 61 | 9.4 | 0.82 | 7
|  | 524 | 18 | 14 | 7 | 12 | 14.23 | 11.4 | 98.5 | 14.08 | 2.1 | 3.504 | 3.1 | 49.4 | 52.5 | 105.53 | 485.5 | 4.93 | 331.7 | 23.8 | 0.2 | 31.8 | 65.8 | 331.6 | 54.1 | 8.940612 | 19.6 | 19.8 | 3454 | 61.9 | 24.72 | 33.1 | 3454.3 | 8101.355 | 61.1 | 44.7 | 80.03 | 120.18 | 29.1 | 30.3 | 31.5 | 26.4 | 2528 | 24 | 27.8 | 78 | 30 | 59.6 | 61 | 9.4 | 0.82 | 7
|  | 525 | 18 | 15 | 8 | 12 | 14.17 | 11.4 | 98.5 | 15.28 | 2.1 | 3.486 | 3.2 | 49.7 | 52.9 | 105.59 | 494.2 | 5.76 | 331.2 | 23.9 | 0.231 | 32.1 | 68.6 | 336.3 | 55 | 10.38565 | 19.2 | 19.8 | 3911 | 61.8 | 25.36 | 33.3 | 3909.2 | 8101.356 | 60.9 | 44.9 | 80 | 120.21 | 29 | 30.2 | 31.6 | 26.4 | 2528 | 24 | 27.8 | 78 | 30 | 59.6 | 61 | 9.4 | 0.82 | 7
|  | 526 | 18 | 16 | 1 | 2 | 14.42 | 11.4 | 98.5 | 14.89 | 2.1 | 3.282 | 3.6 | 49.5 | 53.1 | 104.45 | 504.3 | 6.6 | 331.1 | 23.9 | 0.442 | 32.1 | 53.3 | 340.7 | 55.5 | 11.06239 | 19.4 | 19.8 | 4236 | 62.1 | 24.94 | 33.3 | 4233.1 | 8101.357 | 61.4 | 44.9 | 80.16 | 120.06 | 29 | 30.2 | 31.5 | 26.4 | 2528 | 24 | 27.8 | 78 | 30 | 59.6 | 61 | 9.4 | 0.82 | 7
|  | 527 | 18 | 17 | 2 | 2 | 14.35 | 11.4 | 98.5 | 12 | 2.1 | 3.014 | 3.7 | 49.7 | 53.4 | 103.26 | 512.5 | 6.4 | 331.1 | 23.7 | 0.28 | 31.9 | 45.1 | 340.9 | 55.9 | 11.32973 | 19.5 | 19.7 | 4309 | 62.4 | 25.11 | 33.4 | 4309.7 | 8101.357 | 61.2 | 45 | 80.17 | 119.98 | 28.9 | 30.2 | 31.5 | 26.4 | 2528 | 24 | 27.8 | 78 | 30 | 59.6 | 61 | 9.4 | 0.82 | 7
|  | 528 | 18 | 18 | 3 | 2 | 14.59 | 11.4 | 98.5 | 9.61 | 2.1 | 2.873 | 3.8 | 49.7 | 53.5 | 102.72 | 518.5 | 5.35 | 331.1 | 23.9 | 0.219 | 31.8 | 43.2 | 340.2 | 56 | 11.41634 | 19.6 | 19.6 | 4323 | 62.5 | 25.22 | 33.4 | 4318.2 | 8101.358 | 61.1 | 45 | 80 | 119.84 | 28.9 | 30.2 | 31.5 | 26.5 | 2528 | 24 | 27.8 | 78 | 30 | 59.6 | 61 | 9.4 | 0.82 | 7
|  | 529 | 18 | 19 | 4 | 2 | 14.58 | 11.4 | 98.4 | 8.38 | 2.1 | 2.814 | 3.5 | 49.6 | 53.1 | 102.62 | 523.6 | 4.69 | 330.9 | 23.6 | 0.225 | 31.8 | 43 | 338.3 | 56.4 | 11.25705 | 19.5 | 19.8 | 4314 | 62.9 | 24.92 | 33.3 | 4313.4 | 8101.358 | 61.2 | 44.8 | 79.98 | 120.26 | 28.9 | 30.2 | 31.5 | 26.4 | 2528 | 24 | 27.8 | 78 | 30 | 59.6 | 61 | 9.4 | 0.82 | 7
|  | 530 | 18 | 20 | 5 | 2 | 14.48 | 11.4 | 98.5 | 7.84 | 2.1 | 2.794 | 4 | 49.4 | 53.4 | 103.16 | 528.3 | 4.44 | 331.2 | 24 | 0.242 | 31.9 | 42.9 | 337.8 | 56.6 | 11.28053 | 19.3 | 19.7 | 4304 | 63.1 | 25.03 | 33.3 | 4304.1 | 8101.359 | 60.8 | 44.9 | 80.02 | 120.3 | 28.9 | 30.2 | 31.5 | 26.4 | 2528 | 24 | 27.8 | 78 | 30 | 59.6 | 61 | 9.4 | 0.82 | 7
|  | 531 | 18 | 21 | 6 | 2 | 15.02 | 11.4 | 98.5 | 7.67 | 2.1 | 2.794 | 3.5 | 49.9 | 53.3 | 104.63 | 532.5 | 4.39 | 331.7 | 23.8 | 0.254 | 31.7 | 43 | 336.9 | 57 | 11.21008 | 19.3 | 19.6 | 4296 | 63 | 24.92 | 33.2 | 4295.9 | 8101.359 | 60.9 | 45 | 80.08 | 120.12 | 28.9 | 30.2 | 31.5 | 26.3 | 2528 | 24 | 27.8 | 78 | 30 | 59.6 | 61 | 9.4 | 0.82 | 7
|  | 532 | 18 | 22 | 7 | 2 | 14.51 | 11.4 | 98.5 | 7.72 | 2.1 | 2.816 | 4 | 49.6 | 53.6 | 105.78 | 536.8 | 4.39 | 331.6 | 23.6 | 0.243 | 31.8 | 45 | 336.3 | 56.7 | 11.1632 | 19.5 | 19.7 | 4297 | 63.1 | 24.81 | 33.3 | 4296 | 8101.36 | 61.4 | 45 | 80.06 | 120.26 | 28.9 | 30.2 | 31.5 | 26.4 | 2528 | 24 | 27.8 | 78 | 30 | 59.6 | 61 | 9.4 | 0.82 | 7
|  | 533 | 18 | 23 | 1 | 21 | 14.37 | 11.4 | 98.5 | 7.08 | 2.1 | 2.739 | 4.1 | 49.6 | 53.7 | 105.79 | 540.7 | 4.44 | 330.8 | 23.8 | 0.244 | 31.9 | 27.6 | 336.4 | 57 | 11.04142 | 19.6 | 19.9 | 4191 | 63.2 | 25.16 | 33.2 | 4186.9 | 8101.36 | 61.7 | 44.9 | 79.96 | 120.21 | 28.9 | 30.1 | 31.5 | 26.3 | 2528 | 24 | 27.8 | 78 | 30 | 59.6 | 61 | 9.4 | 0.82 | 7
|  | 534 | 18 | 24 | 2 | 21 | 14.46 | 11.4 | 98.5 | 8.69 | 2.1 | 2.916 | 4.2 | 49.4 | 53.6 | 105.55 | 542 | 3.53 | 330.9 | 23.9 | 0.281 | 31.9 | 20.7 | 332.3 | 56.8 | 9.867996 | 19.3 | 19.6 | 3820 | 63.3 | 24.67 | 33.5 | 3815.4 | 8101.361 | 61.5 | 45.2 | 79.86 | 119.93 | 28.9 | 30.2 | 31.5 | 26.4 | 2528 | 24 | 27.8 | 78 | 30 | 59.6 | 61 | 9.4 | 0.82 | 7
|  | 535 | 18 | 25 | 3 | 21 | 15.24 | 11.4 | 98.5 | 8.58 | 2.1 | 2.713 | 3.7 | 49.6 | 53.3 | 105.2 | 539.5 | 2.15 | 331.1 | 24.3 | 0.257 | 31.9 | 18 | 326.4 | 57 | 8.876352 | 19.5 | 19.7 | 3384 | 63.8 | 25.05 | 33.1 | 3382 | 8101.361 | 60.9 | 44.6 | 80.05 | 119.75 | 28.8 | 30.2 | 31.5 | 26.4 | 2528 | 24 | 27.8 | 78 | 30 | 59.6 | 61 | 9.4 | 0.82 | 7
|  | 536 | 18 | 26 | 4 | 21 | 15.02 | 11.4 | 98.5 | 7.3 | 2.1 | 2.547 | 3.8 | 49.7 | 53.4 | 105.12 | 534.5 | 1.43 | 330.9 | 23.6 | 0.263 | 31.8 | 15.5 | 320.4 | 57 | 7.696332 | 19.3 | 19.7 | 2940 | 63.6 | 25 | 33.4 | 2937.5 | 8101.361 | 61.5 | 44.9 | 80.03 | 119.87 | 28.9 | 30.1 | 31.5 | 26.4 | 2528 | 24 | 27.8 | 78 | 30 | 59.6 | 61 | 9.4 | 0.82 | 7
|  | 537 | 18 | 27 | 5 | 21 | 14.83 | 11.4 | 98.5 | 5.44 | 2.1 | 2.546 | 3.2 | 49.9 | 53.1 | 104.92 | 527.6 | 1.08 | 331.1 | 23.6 | 0.203 | 31.9 | 15 | 310.7 | 57 | 6.421878 | 19.5 | 19.9 | 2489 | 63.4 | 24.64 | 33.1 | 2489.7 | 8101.361 | 61.7 | 45 | 80.13 | 119.94 | 28.8 | 30.2 | 31.5 | 26.4 | 2528 | 24 | 27.8 | 78 | 30 | 59.6 | 61 | 9.4 | 0.82 | 7
|  | 538 | 18 | 28 | 6 | 21 | 16.77 | 11.4 | 98.5 | 4.21 | 2.1 | 2.581 | 3.6 | 49.4 | 53 | 104.85 | 518.9 | 0.81 | 331 | 23.8 | 0.249 | 32 | 16.6 | 294.4 | 57 | 5.283089 | 19.7 | 19.6 | 2041 | 63.2 | 24.72 | 33.2 | 2041.1 | 8101.361 | 61.3 | 45.1 | 79.98 | 120.04 | 29 | 30.2 | 31.5 | 26.5 | 2528 | 24 | 27.8 | 78 | 30 | 59.6 | 61 | 9.4 | 0.82 | 7
|  | 539 | 18 | 29 | 7 | 21 | 18.61 | 11.4 | 98.5 | 2.81 | 2 | 2.48 | 3.2 | 49.7 | 52.8 | 104.8 | 510.9 | 0.6 | 331.1 | 23.9 | 0.25 | 31.8 | 18.9 | 245.5 | 56.6 | 4.100879 | 19.4 | 19.6 | 1611 | 63.4 | 24.31 | 33.4 | 1613.3 | 8101.361 | 61.5 | 45.2 | 79.93 | 119.95 | 29.1 | 30.2 | 31.5 | 26.5 | 2528 | 24 | 27.8 | 78 | 30 | 59.6 | 61 | 9.4 | 0.82 | 7
|  | 540 | 18 | 30 | 8 | 21 | 20.52 | 11.4 | 98.5 | 5.08 | 2.1 | 2.499 | 2.9 | 49.7 | 52.5 | 104.43 | 503.5 | 0.56 | 331.6 | 24 | 0.246 | 31.9 | 22.5 | 190.3 | 56.7 | 3.1910982 | 19.7 | 19.6 | 1219 | 63.4 | 25 | 33.2 | 1218.8 | 8101.361 | 61.6 | 44.8 | 80.11 | 119.75 | 29 | 30.2 | 31.5 | 26.5 | 2528 | 24 | 27.8 | 78 | 30 | 59.6 | 61 | 9.4 | 0.82 | 7
|  | 541 | 19 | 1 | 1 | 1 | 16.5 | 11.5 | 98.5 | 6.98 | 2.1 | 2.568 | 2.6 | 49.9 | 52.5 | 104.5 | 495.8 | 0.54 | 331.1 | 23.7 | 0.191 | 32.1 | 31 | 144.4 | 56.5 | 2.457241 | 19.5 | 19.9 | 947 | 63.4 | 24.78 | 33.2 | 947.2 | 8101.361 | 60.9 | 44.7 | 80.1 | 120.1 | 29.1 | 30.2 | 31.5 | 26.5 | 2528 | 24 | 27.8 | 78 | 30 | 59.6 | 61 | 9.4 | 0.82 | 7
|  | 542 | 19 | 2 | 2 | 1 | 15.51 | 11.4 | 98.5 | 7.92 | 2.1 | 2.703 | 2.4 | 49.9 | 52.3 | 104.31 | 491.9 | 0.63 | 331.7 | 23.6 | 0.262 | 32 | 38.2 | 128.6 | 56.3 | 2.400156108 | 19.4 | 20 | 925 | 63.5 | 24.78 | 33.2 | 921.8 | 8101.362 | 61.8 | 44.8 | 80.08 | 120.12 | 29.1 | 30.2 | 31.6 | 26.5 | 2528 | 24 | 27.8 | 78 | 30 | 59.6 | 61 | 9.4 | 0.82 | 7
|  | 543 | 19 | 3 | 3 | 1 | 15.37 | 11.4 | 98.5 | 8.13 | 2.1 | 2.719 | 2.4 | 49.8 | 52.2 | 104.49 | 488.9 | 0.8 | 331.5 | 23.6 | 0.249 | 31.9 | 32.8 | 126.8 | 55.9 | 2.314192 | 19.5 | 19.7 | 889 | 63.3 | 24.86 | 33.2 | 890.9 | 8101.362 | 61.7 | 44.9 | 79.98 | 120.06 | 29.1 | 30.2 | 31.5 | 26.6 | 2528 | 24 | 27.8 | 78 | 30 | 59.6 | 61 | 9.4 | 0.82 | 7
|  | 544 | 19 | 4 | 4 | 1 | 14.52 | 11.5 | 98.5 | 8.62 | 2.1 | 2.717 | 2.4 | 49.6 | 52 | 104.49 | 486.3 | 0.83 | 334.9 | 23.9 | 0.23 | 32 | 36.6 | 128.6 | 55.4 | 2.18668 | 19.6 | 20 | 830 | 63.2 | 25.16 | 33.2 | 826.9 | 8101.362 | 61.1 | 45 | 80.1 | 120.08 | 29.1 | 30.2 | 31.6 | 26.6 | 2528 | 24 | 27.8 | 78 | 30 | 59.6 | 61 | 9.4 | 0.82 | 7
|  | 545 | 19 | 5 | 5 | 1 | 15.32 | 11.5 | 98.5 | 9.17 | 2.1 | 2.757 | 1.9 | 49.9 | 51.9 | 104.34 | 483.4 | 0.8 | 335.2 | 23.6 | 0.242 | 32.1 | 40.6 | 124.3 | 55.1 | 2.197095 | 19.7 | 19.9 | 843 | 62.9 | 24.89 | 33.2 | 840.2 | 8101.362 | 62 | 44.9 | 80.04 | 120.15 | 29.1 | 30.2 | 31.5 | 26.6 | 2528 | 24 | 27.8 | 78 | 30 | 59.6 | 61 | 9.4 | 0.82 | 7
|  | 546 | 19 | 6 | 6 | 1 | 15.46 | 11.5 | 98.5 | 9.03 | 2.1 | 2.752 | 1.9 | 49.8 | 51.7 | 104.51 | 480.5 | 0.8 | 332.6 | 24 | 0.201 | 32.2 | 35.2 | 125.8 | 54.6 | 2.205973 | 19.6 | 19.9 | 841 | 62.9 | 25.05 | 33.1 | 836.3 | 8101.362 | 61.1 | 44.9 | 79.91 | 119.98 | 29.2 | 30.2 | 31.5 | 26.6 | 2528 | 24 | 27.8 | 78 | 30 | 59.6 | 61 | 9.4 | 0.82 | 7
|  | 547 | 19 | 7 | 7 | 1 | 14.39 | 11.5 | 98.5 | 9.24 | 2.1 | 2.759 | 2.4 | 49.5 | 52 | 104.45 | 477.8 | 0.84 | 334.7 | 23.9 | 0.239 | 32 | 35.9 | 126.5 | 53.9 | 2.106901 | 19.6 | 19.9 | 811 | 63.1 | 24.81 | 33.1 | 812.6 | 8101.362 | 61.1 | 45.1 | 79.9 | 120.17 | 29.1 | 30.2 | 31.5 | 26.6 | 2528 | 24 | 27.8 | 78 | 30 | 59.6 | 61 | 9.4 | 0.82 | 7
|  | 548 | 19 | 8 | 1 | 12 | 14.91 | 11.5 | 98.5 | 9.37 | 2.2 | 2.872 | 2.1 | 49.9 | 52 | 104.41 | 475.1 | 0.82 | 334.6 | 23.7 | 0.186 | 32 | 57.9 | 127.1 | 53.5 | 2.390719 | 19.6 | 20.1 | 887 | 62.7 | 25.74 | 33 | 886.6 | 8101.362 | 61.1 | 44.9 | 80.04 | 119.93 | 29.1 | 30.1 | 31.5 | 26.5 | 2528 | 24 | 27.8 | 78 | 30 | 59.6 | 61 | 9.4 | 0.82 | 7
|  | 549 | 19 | 9 | 2 | 12 | 15.35 | 11.4 | 98.5 | 8.61 | 2.1 | 3.003 | 1.8 | 49.8 | 51.6 | 104.71 | 472.6 | 1.04 | 335.2 | 23.7 | 0.289 | 32 | 62 | 145.6 | 52.8 | 3.383119 | 19.5 | 19.7 | 1270 | 63.1 | 25.44 | 33.2 | 1268.8 | 8101.362 | 61.4 | 45 | 80.14 | 120.01 | 29.2 | 30.2 | 31.6 | 26.5 | 2528 | 24 | 27.8 | 78 | 30 | 59.6 | 61 | 9.4 | 0.82 | 7
|  | 550 | 19 | 10 | 3 | 12 | 14.85 | 11.5 | 98.5 | 8.99 | 2.1 | 3.115 | 2.3 | 49.6 | 51.9 | 105.15 | 471.9 | 1.79 | 337.9 | 23.7 | 0.26 | 32.1 | 58.9 | 193.9 | 52.3 | 4.387861 | 19.5 | 19.6 | 1689 | 62.6 | 24.81 | 33.1 | 1690.9 | 8101.362 | 61.3 | 45 | 79.9 | 120.11 | 29.1 | 30.2 | 31.6 | 26.5 | 2528 | 24 | 27.8 | 78 | 30 | 59.6 | 61 | 9.4 | 0.82 | 7
|  | 551 | 19 | 11 | 4 | 12 | 14.12 | 11.5 | 98.5 | 9.32 | 2.1 | 3.15 | 2.6 | 49.3 | 51.8 | 105.17 | 472.3 | 2.55 | 332 | 23.9 | 0.21 | 32.2 | 59.7 | 262.8 | 51.8 | 5.602201 | 19.6 | 20.2 | 2108 | 62.5 | 25.38 | 33.4 | 2107.2 | 8101.362 | 60.8 | 44.8 | 79.99 | 120.15 | 29.1 | 30.2 | 31.6 | 26.4 | 2528 | 24 | 27.8 | 78 | 30 | 59.6 | 61 | 9.4 | 0.82 | 7
|  | 552 | 19 | 12 | 5 | 12 | 14.36 | 11.5 | 98.5 | 9.85 | 2.1 | 3.368 | 2.5 | 49.5 | 52 | 105.23 | 474.6 | 3.31 | 330.9 | 23.9 | 0.214 | 32 | 61.6 | 310.9 | 52.2 | 6.699671 | 19.7 | 19.9 | 2543 | 62.2 | 25.16 | 33.2 | 2542 | 8101.363 | 60.4 | 44.9 | 79.98 | 119.9 | 29.1 | 30.2 | 31.6 | 26.5 | 2528 | 24 | 27.8 | 78 | 30 | 59.6 | 61 | 9.4 | 0.82 | 7
|  | 553 | 19 | 13 | 6 | 12 | 14.51 | 11.5 | 98.5 | 12.54 | 2.1 | 3.473 | 3.2 | 49.3 | 52.5 | 105.09 | 479.1 | 4.06 | 331.5 | 23.5 | 0.223 | 31.8 | 63.8 | 322.3 | 52.9 | 7.771316 | 19.7 | 19.9 | 2995 | 62.1 | 24.78 | 33.1 | 2995.3 | 8101.363 | 61 | 44.9 | 79.96 | 119.94 | 29.1 | 30.2 | 31.6 | 26.4 | 2528 | 24 | 27.8 | 78 | 30 | 59.6 | 61 | 9.4 | 0.82 | 7
|  | 554 | 19 | 14 | 7 | 12 | 14.24 | 11.5 | 98.5 | 14.13 | 2.1 | 3.491 | 3 | 49.6 | 52.5 | 105.17 | 485.8 | 4.89 | 331.3 | 23.8 | 0.248 | 32 | 65.2 | 331.7 | 54 | 9.0392634 | 19.4 | 20.1 | 3453 | 61.8 | 25 | 33.1 | 3453.6 | 8101.364 | 61.3 | 45 | 79.96 | 119.52 | 29.1 | 30.2 | 31.6 | 26.4 | 2528 | 24 | 27.8 | 78 | 30 | 59.6 | 61 | 9.4 | 0.82 | 7
|  | 555 | 19 | 15 | 8 | 12 | 14.36 | 11.5 | 98.5 | 15.29 | 2.1 | 3.476 | 3 | 49.7 | 52.7 | 105.28 | 494.4 | 5.77 | 331 | 23.6 | 0.246 | 32.1 | 67.7 | 336.4 | 54.8 | 10.43781 | 19.6 | 20.2 | 3906 | 61.6 | 25.52 | 32.8 | 3907.7 | 8101.364 | 61.4 | 44.8 | 80 | 119.8 | 29 | 30.2 | 31.5 | 26.4 | 2528 | 24 | 27.8 | 78 | 30 | 59.6 | 61 | 9.4 | 0.82 | 7
|  | 556 | 19 | 16 | 1 | 2 | 14.53 | 11.4 | 98.5 | 14.95 | 2.1 | 3.301 | 3.4 | 49.5 | 52.9 | 104.96 | 504.1 | 6.59 | 330.9 | 23.7 | 0.429 | 32 | 53.2 | 341 | 55.4 | 11.05194 | 19.5 | 19.8 | 4232 | 62.2 | 24.94 | 33 | 4232.1 | 8101.365 | 61.4 | 45 | 79.89 | 119.84 | 29.1 | 30.3 | 31.6 | 26.4 | 2528 | 24 | 27.8 | 78 | 30 | 59.6 | 61 | 9.4 | 0.82 | 7
|  | 557 | 19 | 17 | 2 | 2 | 14.26 | 11.5 | 98.5 | 12.03 | 2.1 | 3.018 | 3.3 | 49.8 | 53.1 | 103.64 | 512.5 | 6.43 | 331.3 | 23.6 | 0.254 | 32 | 45.5 | 341.5 | 55.8 | 11.15635 | 19.5 | 20.1 | 4310 | 62.4 | 24.72 | 33.1 | 4311.8 | 8101.365 | 61.7 | 44.8 | 79.96 | 119.73 | 28.9 | 30.3 | 31.5 | 26.3 | 2528 | 24 | 27.8 | 78 | 30 | 59.6 | 61 | 9.4 | 0.82 | 7
|  | 558 | 19 | 18 | 3 | 2 | 14.64 | 11.5 | 98.5 | 9.62 | 2.1 | 2.875 | 3.3 | 49.9 | 53.3 | 103.6 | 518.8 | 5.37 | 331.3 | 23.7 | 0.21 | 32.2 | 43.2 | 341.6 | 56.2 | 11.30055 | 19.6 | 20 | 4322 | 62.5 | 24.97 | 32.9 | 4320.3 | 8101.366 | 61.1 | 44.8 | 80.23 | 119.96 | 29 | 30.3 | 31.5 | 26.4 | 2528 | 24 | 27.8 | 78 | 30 | 59.6 | 61 | 9.4 | 0.82 | 7
|  | 559 | 19 | 19 | 4 | 2 | 14.63 | 11.5 | 98.5 | 8.45 | 2.1 | 2.801 | 3.8 | 49.6 | 53.4 | 103.43 | 524 | 4.71 | 331.4 | 23.7 | 0.247 | 32 | 42.7 | 339.5 | 56.4 | 11.295807 | 19.7 | 20 | 4315 | 62.7 | 25 | 33 | 4318.6 | 8101.367 | 62 | 45 | 80.14 | 120.02 | 28.9 | 30.2 | 31.5 | 26.4 | 2528 | 24 | 27.8 | 78 | 30 | 59.6 | 61 | 9.4 | 0.82 | 7
|  | 560 | 19 | 20 | 5 | 2 | 14.3 | 11.5 | 98.5 | 7.7 | 2.1 | 2.783 | 3.7 | 49.7 | 53.5 | 103.64 | 528.5 | 4.46 | 330.6 | 23.7 | 0.257 | 31.9 | 42.6 | 338.6 | 56.6 | 11.20652 | 19.6 | 20.1 | 4305 | 63 | 24.86 | 33.1 | 4302.9 | 8101.367 | 60.9 | 45 | 80.08 | 119.99 | 28.9 | 30.2 | 31.5 | 26.4 | 2528 | 24 | 27.8 | 78 | 30 | 59.6 | 61 | 9.4 | 0.82 | 7
|  | 561 | 19 | 21 | 6 | 2 | 14.9 | 11.5 | 98.5 | 7.52 | 2.1 | 2.767 | 3.9 | 49.6 | 53.5 | 103.55 | 532.8 | 4.35 | 331.4 | 23.7 | 0.212 | 31.9 | 43.6 | 337.3 | 56.7 | 11.33711 | 19.7 | 20 | 4293 | 62.9 | 25.22 | 33.1 | 4288.7 | 8101.367 | 61.8 | 45.3 | 80.21 | 119.85 | 28.9 | 30.2 | 31.5 | 26.3 | 2528 | 24 | 27.8 | 78 | 30 | 59.6 | 61 | 9.4 | 0.82 | 7
|  | 562 | 19 | 22 | 7 | 2 | 14.66 | 11.5 | 98.5 | 7.51 | 2.1 | 2.805 | 3.8 | 49.8 | 53.6 | 104.37 | 537.1 | 4.33 | 331.2 | 23.6 | 0.257 | 31.8 | 44.3 | 337.7 | 56.8 | 11.24565 | 19.6 | 19.9 | 4301 | 63 | 24.97 | 33 | 4302.7 | 8101.368 | 61.1 | 45 | 80.24 | 119.74 | 28.8 | 30.1 | 31.5 | 26.2 | 2528 | 24 | 27.8 | 78 | 30 | 59.6 | 61 | 9.4 | 0.82 | 7
|  | 563 | 19 | 23 | 1 | 21 | 14.35 | 11.5 | 98.5 | 7.02 | 2.1 | 2.727 | 3.7 | 49.6 | 53.3 | 104.63 | 541.2 | 4.41 | 331.3 | 23.9 | 0.278 | 31.9 | 27.1 | 336.8 | 56.8 | 10.9879 | 19.7 | 19.9 | 4189 | 63.3 | 25.05 | 32.9 | 4187.1 | 8101.368 | 62.2 | 45 | 80.17 | 119.6 | 28.9 | 30.2 | 31.6 | 26.3 | 2528 | 24 | 27.8 | 78 | 30 | 59.6 | 61 | 9.4 | 0.82 | 7
|  | 564 | 19 | 24 | 2 | 21 | 14.41 | 11.5 | 98.5 | 8.41 | 2.1 | 2.843 | 4 | 49.6 | 53.5 | 104.44 | 542.5 | 3.52 | 331 | 23.2 | 0.296 | 31.8 | 20.3 | 332.5 | 56.8 | 10.02 | 19.6 | 20.1 | 3820 | 63.4 | 25.05 | 32.9 | 3815.3 | 8101.369 | 60.9 | 45.1 | 80.14 | 119.45 | 28.9 | 30.2 | 31.5 | 26.3 | 2528 | 24 | 27.8 | 78 | 30 | 59.6 | 61 | 9.4 | 0.82 | 7
|  | 565 | 19 | 25 | 3 | 21 | 15.71 | 11.5 | 98.5 | 8.51 | 2.1 | 2.695 | 4 | 49.4 | 53.5 | 104.51 | 539.9 | 2.14 | 331.5 | 23.8 | 0.246 | 31.9 | 17.9 | 327.1 | 56.8 | 8.754242 | 19.7 | 19.9 | 3382 | 63.7 | 24.72 | 33.1 | 3384.5 | 8101.369 | 61.9 | 45.2 | 79.97 | 119.8 | 28.9 | 30.2 | 31.5 | 26.3 | 2528 | 24 | 27.8 | 78 | 30 | 59.6 | 61 | 9.4 | 0.82 | 7
|  | 566 | 19 | 26 | 4 | 21 | 14.93 | 11.5 | 98.5 | 7.62 | 2.1 | 2.592 | 3.6 | 49.8 | 53.4 | 104.55 | 534.6 | 1.43 | 331.4 | 23.8 | 0.283 | 32 | 15.6 | 319.6 | 56.9 | 7.593245 | 19.9 | 19.7 | 2943 | 63.6 | 24.64 | 32.7 | 2939.9 | 8101.369 | 61.7 | 45 | 79.9 | 120 | 28.8 | 30.2 | 31.5 | 26.4 | 2528 | 24 | 27.8 | 78 | 30 | 59.6 | 61 | 9.4 | 0.82 | 7
|  | 567 | 19 | 27 | 5 | 21 | 14.51 | 11.5 | 98.5 | 6.21 | 2.1 | 2.655 | 3.5 | 49.7 | 53.1 | 104.79 | 527.9 | 1.02 | 330.6 | 23.8 | 0.196 | 32.1 | 15 | 311.6 | 57.1 | 6.468783 | 19.6 | 20 | 2490 | 63.4 | 24.81 | 33.1 | 2491.6 | 8101.369 | 61.5 | 44.8 | 80.13 | 120.1 | 28.9 | 30.2 | 31.5 | 26.4 | 2528 | 24 | 27.8 | 78 | 30 | 59.6 | 61 | 9.4 | 0.82 | 7
|  | 568 | 19 | 28 | 6 | 21 | 17.08 | 11.5 | 98.5 | 4.95 | 2.1 | 2.639 | 3 | 49.6 | 52.5 | 104.45 | 519.1 | 0.74 | 330.6 | 23.7 | 0.258 | 32 | 16.8 | 295.3 | 57 | 5.341748 | 19.6 | 20.3 | 2043 | 63.5 | 24.97 | 32.8 | 2040.3 | 8101.369 | 61.8 | 45.5 | 80.15 | 120.04 | 28.9 | 30.2 | 31.6 | 26.5 | 2528 | 24 | 27.8 | 78 | 30 | 59.6 | 61 | 9.4 | 0.82 | 7
|  | 569 | 19 | 29 | 7 | 21 | 19.03 | 11.5 | 98.5 | 3.56 | 2.1 | 2.529 | 2.8 | 49.8 | 52.7 | 104.44 | 511.2 | 0.6 | 331.1 | 23.9 | 0.254 | 31.9 | 18.9 | 245.7 | 56.9 | 4.206539 | 19.8 | 20 | 1614 | 63.6 | 24.89 | 33 | 1612.3 | 8101.37 | 61.8 | 45.1 | 80.28 | 120.2 | 29 | 30.2 | 31.5 | 26.5 | 2528 | 24 | 27.8 | 78 | 30 | 59.6 | 61 | 9.4 | 0.82 | 7
|  | 570 | 19 | 30 | 8 | 21 | 20.51 | 11.5 | 98.5 | 5.46 | 2.1 | 2.502 | 2.9 | 49.8 | 52.8 | 104.17 | 503.8 | 0.55 | 331.1 | 23.9 | 0.244 | 32.1 | 22.4 | 190.7 | 56.7 | 3.116897 | 19.7 | 19.9 | 1211 | 63.4 | 24.58 | 32.9 | 1214.4 | 8101.37 | 61.5 | 45.1 | 79.95 | 119.87 | 29 | 30.2 | 31.6 | 26.5 | 2528 | 24 | 27.8 | 78 | 30 | 59.6 | 61 | 9.4 | 0.82 | 7
|  | 571 | 20 | 1 | 1 | 1 | 16.47 | 11.5 | 98.5 | 7.03 | 2.1 | 2.532 | 2.3 | 50 | 52.3 | 104.32 | 496.2 | 0.51 | 331.3 | 24.2 | 0.176 | 32.2 | 31.5 | 143.5 | 56.6 | 2.438198 | 19.7 | 19.9 | 945 | 63.2 | 24.64 | 33 | 939.1 | 8101.37 | 61.4 | 45.2 | 80.03 | 120.06 | 29.1 | 30.2 | 31.5 | 26.4 | 2528 | 24 | 27.8 | 78 | 30 | 59.6 | 61 | 9.4 | 0.82 | 7
|  | 572 | 20 | 2 | 2 | 1 | 15.55 | 11.5 | 98.5 | 7.94 | 2.1 | 2.715 | 2.4 | 50 | 52.3 | 104.4 | 492.5 | 0.58 | 331 | 23.9 | 0.249 | 32 | 38.7 | 128.6 | 56.2 | 2.384199 | 19.7 | 20.2 | 917 | 63.4 | 24.83 | 32.9 | 920.2 | 8101.37 | 61.4 | 44.9 | 80.09 | 119.96 | 29.1 | 30.2 | 31.5 | 26.5 | 2528 | 24 | 27.8 | 78 | 30 | 59.6 | 61 | 9.4 | 0.82 | 7
|  | 573 | 20 | 3 | 3 | 1 | 15.46 | 11.5 | 98.5 | 8.21 | 2.1 | 2.728 | 1.9 | 50.2 | 52.1 | 104.2 | 489.6 | 0.76 | 332.2 | 23.8 | 0.25 | 32.1 | 33.4 | 127.2 | 56 | 2.340501 | 19.7 | 20.1 | 893 | 63.1 | 25.03 | 32.7 | 891.9 | 8101.37 | 62.1 | 44.9 | 80.07 | 120.16 | 29.1 | 30.2 | 31.5 | 26.5 | 2528 | 24 | 27.8 | 78 | 30 | 59.6 | 61 | 9.4 | 0.82 | 7
|  | 574 | 20 | 4 | 4 | 1 | 14.61 | 11.5 | 98.5 | 8.62 | 2.1 | 2.736 | 2.2 | 50 | 52.2 | 104.31 | 486.7 | 0.81 | 332.5 | 23.5 | 0.232 | 31.9 | 34.9 | 127.7 | 55.5 | 2.209344 | 19.6 | 20.1 | 846 | 63.3 | 24.94 | 32.9 | 842.2 | 8101.37 | 61.3 | 44.8 | 80.03 | 119.93 | 29.2 | 30.2 | 31.5 | 26.5 | 2528 | 24 | 27.8 | 78 | 30 | 59.6 | 61 | 9.4 | 0.82 | 7
|  | 575 | 20 | 5 | 5 | 1 | 14.57 | 11.5 | 98.5 | 9.24 | 2.1 | 2.766 | 1.9 | 50 | 51.9 | 104.2 | 484 | 0.78 | 333.9 | 23.8 | 0.259 | 32 | 39 | 124 | 54.9 | 2.143275 | 19.6 | 20.2 | 826 | 63.3 | 24.78 | 32.8 | 824.1 | 8101.37 | 61.5 | 45 | 79.89 | 119.98 | 29.2 | 30.2 | 31.5 | 26.5 | 2528 | 24 | 27.8 | 78 | 30 | 59.6 | 61 | 9.4 | 0.82 | 7
|  | 576 | 20 | 6 | 6 | 1 | 15.36 | 11.5 | 98.5 | 9.26 | 2.1 | 2.811 | 2.2 | 49.8 | 52 | 104.34 | 481.2 | 0.76 | 334.4 | 23.8 | 0.284 | 32.1 | 37.5 | 126.7 | 54.5 | 2.235015 | 19.8 | 20.2 | 840 | 63 | 25.41 | 32.7 | 838.2 | 8101.37 | 61.1 | 45 | 80.05 | 120.12 | 29.2 | 30.2 | 31.5 | 26.4 | 2528 | 24 | 27.8 | 78 | 30 | 59.6 | 61 | 9.4 | 0.82 | 7
|  | 577 | 20 | 7 | 7 | 1 | 14.68 | 11.5 | 98.5 | 9.26 | 2.1 | 2.789 | 2 | 49.8 | 51.8 | 104.33 | 478.4 | 0.8 | 335.1 | 23.7 | 0.245 | 32 | 34.7 | 126 | 53.9 | 2.133561 | 19.7 | 20.1 | 816 | 63.2 | 24.97 | 32.8 | 811.9 | 8101.37 | 61.6 | 45.1 | 79.87 | 120.05 | 29.2 | 30.2 | 31.5 | 26.5 | 2528 | 24 | 27.8 | 78 | 30 | 59.6 | 61 | 9.4 | 0.82 | 7
|  | 578 | 20 | 8 | 1 | 12 | 14.56 | 11.5 | 98.5 | 9.41 | 2.1 | 2.884 | 2 | 50 | 52 | 104.32 | 475.8 | 0.79 | 335.4 | 23.8 | 0.178 | 32.1 | 57.8 | 127.7 | 53.4 | 2.357641 | 19.8 | 20.1 | 884 | 63 | 25.47 | 32.9 | 884.5 | 8101.37 | 60.6 | 45.2 | 80.05 | 120.24 | 29.2 | 30.2 | 31.6 | 26.4 | 2528 | 24 | 27.8 | 78 | 30 | 59.6 | 61 | 9.4 | 0.82 | 7
|  | 579 | 20 | 9 | 2 | 12 | 15.19 | 11.5 | 98.5 | 8.68 | 2.1 | 3.014 | 1.6 | 50.1 | 51.7 | 104.59 | 473.3 | 1.04 | 336.2 | 23.7 | 0.225 | 32.2 | 61.4 | 144.2 | 53.1 | 3.368491 | 19.7 | 20.1 | 1270 | 63.2 | 25.33 | 32.7 | 1269 | 8101.37 | 61.4 | 44.9 | 80.17 | 120.2 | 29.2 | 30.1 | 31.5 | 26.5 | 2528 | 24 | 27.8 | 78 | 30 | 59.6 | 61 | 9.4 | 0.82 | 7
|  | 580 | 20 | 10 | 3 | 12 | 14.66 | 11.5 | 98.5 | 8.98 | 2.1 | 3.126 | 1.9 | 49.8 | 51.7 | 105.44 | 472.4 | 1.81 | 338.2 | 23.6 | 0.256 | 32 | 58.9 | 194.2 | 52.5 | 4.415144 | 19.8 | 20.1 | 1692 | 63 | 24.92 | 32.8 | 1687.4 | 8101.37 | 60.8 | 44.9 | 80 | 119.94 | 29.1 | 30.2 | 31.5 | 26.4 | 2528 | 24 | 27.8 | 78 | 30 | 59.6 | 61 | 9.4 | 0.82 | 7
|  | 581 | 20 | 11 | 4 | 12 | 14.16 | 11.5 | 98.5 | 9.3 | 2.1 | 3.153 | 2.8 | 49.6 | 52.4 | 105.36 | 473.1 | 2.55 | 331.7 | 23.8 | 0.212 | 32.1 | 59.1 | 263.2 | 51.6 | 5.535198 | 19.8 | 20.2 | 2101 | 63.2 | 25.16 | 32.7 | 2105.4 | 8101.371 | 61.2 | 45.4 | 80.01 | 119.92 | 29.1 | 30.2 | 31.5 | 26.3 | 2528 | 24 | 27.8 | 78 | 30 | 59.6 | 61 | 9.4 | 0.82 | 7
|  | 582 | 20 | 12 | 5 | 12 | 14.32 | 11.5 | 98.5 | 9.82 | 2.1 | 3.37 | 2.5 | 49.7 | 52.2 | 105.33 | 475.3 | 3.28 | 331.2 | 23.9 | 0.2 | 32 | 61.6 | 311.1 | 52.2 | 6.747591 | 19.8 | 20.1 | 2544 | 62.7 | 25.33 | 32.8 | 2537.7 | 8101.371 | 61.7 | 44.8 | 79.93 | 119.73 | 29.1 | 30.2 | 31.6 | 26.4 | 2528 | 24 | 27.8 | 78 | 30 | 59.6 | 61 | 9.4 | 0.82 | 7
|  | 583 | 20 | 13 | 6 | 12 | 14.41 | 11.5 | 98.5 | 12.52 | 2.1 | 3.482 | 3.1 | 49.4 | 52.5 | 105.37 | 479.4 | 4.1 | 330.7 | 23.9 | 0.213 | 32 | 63.4 | 322.5 | 53.1 | 7.876319 | 19.7 | 20.3 | 2992 | 62.6 | 25.14 | 32.8 | 2995.1 | 8101.371 | 60.9 | 44.8 | 79.93 | 119.92 | 29.1 | 30.2 | 31.6 | 26.4 | 2528 | 24 | 27.8 | 78 | 30 | 59.6 | 61 | 9.4 | 0.82 | 7
|  | 584 | 20 | 14 | 7 | 12 | 14.35 | 11.5 | 98.5 | 14.12 | 2.1 | 3.508 | 2.9 | 49.7 | 52.7 | 105.34 | 486.3 | 4.91 | 331 | 23.9 | 0.226 | 32.1 | 64.9 | 331.7 | 54.1 | 8.991247 | 19.7 | 20.3 | 3454 | 62.2 | 24.86 | 32.6 | 3453.5 | 8101.372 | 61.3 | 44.9 | 80.06 | 120.13 | 29.1 | 30.2 | 31.5 | 26.3 | 2528 | 24 | 27.8 | 78 | 30 | 59.6 | 61 | 9.4 | 0.82 | 7
|  | 585 | 20 | 15 | 8 | 12 | 14.15 | 11.5 | 98.5 | 15.44 | 2.1 | 3.479 | 3 | 49.6 | 52.6 | 105.23 | 494.9 | 5.71 | 331.9 | 23.8 | 0.254 | 32.1 | 68.1 | 337.6 | 54.8 | 10.2303624 | 19.6 | 20.1 | 3908 | 62 | 25 | 32.8 | 3905.8 | 8101.372 | 61.2 | 44.9 | 79.96 | 120.23 | 29 | 30.2 | 31.5 | 26.3 | 2528 | 24 | 27.8 | 78 | 30 | 59.6 | 61 | 9.4 | 0.82 | 7
|  | 586 | 20 | 16 | 1 | 2 | 14.39 | 11.5 | 98.5 | 14.97 | 2.1 | 3.325 | 3.4 | 49.8 | 53.2 | 104.93 | 504.9 | 6.56 | 331.5 | 23.4 | 0.41 | 31.9 | 53.8 | 342 | 55.3 | 11.0217 | 19.8 | 20.2 | 4234 | 62.2 | 24.86 | 32.6 | 4233 | 8101.373 | 61.2 | 45 | 80.01 | 120.02 | 28.9 | 30.2 | 31.5 | 26.3 | 2528 | 24 | 27.8 | 78 | 30 | 59.6 | 61 | 9.4 | 0.82 | 7
|  | 587 | 20 | 17 | 2 | 2 | 14.39 | 11.5 | 98.5 | 12.02 | 2.1 | 3.009 | 3.6 | 49.7 | 53.2 | 103.4 | 512.9 | 6.42 | 331.4 | 23.8 | 0.263 | 32.1 | 45.6 | 342 | 55.8 | 11.3459 | 19.6 | 20.2 | 4310 | 62.4 | 25.14 | 32.5 | 4306.6 | 8101.374 | 61.4 | 44.9 | 80.01 | 120.15 | 28.9 | 30.3 | 31.5 | 26.3 | 2528 | 24 | 27.8 | 78 | 30 | 59.6 | 61 | 9.4 | 0.82 | 7
|  | 588 | 20 | 18 | 3 | 2 | 14.57 | 11.5 | 98.5 | 9.7 | 2.1 | 2.872 | 3.9 | 49.6 | 53.5 | 103.07 | 519.1 | 5.32 | 331.3 | 23.9 | 0.219 | 32 | 43 | 340.3 | 56.1 | 11.24296 | 19.9 | 20.2 | 4319 | 62.6 | 24.86 | 32.8 | 4323.4 | 8101.374 | 61 | 44.9 | 80.09 | 120.07 | 28.9 | 30.2 | 31.5 | 26.3 | 2528 | 24 | 27.8 | 78 | 30 | 59.6 | 61 | 9.4 | 0.82 | 7
|  | 589 | 20 | 19 | 4 | 2 | 14.6 | 11.5 | 98.5 | 8.54 | 2.1 | 2.808 | 4.1 | 49.6 | 53.7 | 102.99 | 524.1 | 4.67 | 330.9 | 23.8 | 0.253 | 32.1 | 42.3 | 339.3 | 56.2 | 11.2216 | 19.8 | 20 | 4316 | 62.8 | 24.83 | 32.7 | 4314 | 8101.375 | 61.8 | 45.1 | 80.02 | 120 | 28.9 | 30.3 | 31.5 | 26.3 | 2528 | 24 | 27.8 | 78 | 30 | 59.6 | 61 | 9.4 | 0.82 | 7
|  | 590 | 20 | 20 | 5 | 2 | 14.32 | 11.5 | 98.5 | 7.84 | 2.1 | 2.779 | 4.3 | 49.4 | 53.8 | 103.01 | 528.7 | 4.39 | 330.9 | 23.8 | 0.238 | 31.7 | 42.3 | 338.7 | 56.3 | 11.30307 | 19.8 | 20.1 | 4304 | 62.8 | 25.08 | 32.7 | 4298.2 | 8101.375 | 60.9 | 45.2 | 80.05 | 119.67 | 28.9 | 30.2 | 31.5 | 26.3 | 2528 | 24 | 27.8 | 78 | 30 | 59.6 | 61 | 9.4 | 0.82 | 7
|  | 591 | 20 | 21 | 6 | 2 | 14.82 | 11.5 | 98.5 | 7.75 | 2.1 | 2.792 | 3.9 | 49.7 | 53.5 | 104 | 533 | 4.32 | 331.7 | 23.8 | 0.253 | 31.9 | 44.1 | 337.3 | 56.6 | 11.16267 | 19.8 | 20.2 | 4302 | 63.1 | 24.78 | 32.8 | 4303.3 | 8101.376 | 61.3 | 45.1 | 80.04 | 119.68 | 28.9 | 30.2 | 31.5 | 26.3 | 2528 | 24 | 27.8 | 78 | 30 | 59.6 | 61 | 9.4 | 0.82 | 7
|  | 592 | 20 | 22 | 7 | 2 | 14.27 | 11.5 | 98.5 | 7.95 | 2.1 | 2.821 | 3.8 | 49.7 | 53.5 | 105.02 | 537.3 | 4.42 | 331.7 | 24 | 0.251 | 32.1 | 44.2 | 338.1 | 56.8 | 11.24089 | 19.9 | 20.1 | 4313 | 63 | 24.89 | 32.6 | 4312.6 | 8101.376 | 61.1 | 44.9 | 79.95 | 119.56 | 28.9 | 30.2 | 31.5 | 26.3 | 2528 | 24 | 27.8 | 78 | 30 | 59.6 | 61 | 9.4 | 0.82 | 7
|  | 593 | 20 | 23 | 1 | 21 | 14.18 | 11.5 | 98.5 | 7.13 | 2.1 | 2.733 | 4.1 | 49.5 | 53.6 | 105.2 | 541 | 4.44 | 331.1 | 24 | 0.334 | 31.9 | 27 | 337.5 | 56.7 | 11.04403 | 19.6 | 20.1 | 4187 | 63.4 | 25.19 | 32.7 | 4184.7 | 8101.377 | 61.9 | 45 | 80.06 | 119.82 | 28.9 | 30.2 | 31.5 | 26.3 | 2528 | 24 | 27.8 | 78 | 30 | 59.6 | 61 | 9.4 | 0.82 | 7
|  | 594 | 20 | 24 | 2 | 21 | 14.47 | 11.5 | 98.5 | 8.5 | 2.1 | 2.882 | 3.7 | 49.7 | 53.3 | 105.13 | 542.1 | 3.46 | 331.2 | 24.1 | 0.301 | 32.1 | 20.1 | 332.5 | 56.9 | 10.02967 | 19.8 | 20.2 | 3810 | 63.3 | 25.14 | 32.7 | 3814.1 | 8101.377 | 61.7 | 45.1 | 80.09 | 119.99 | 28.8 | 30.2 | 31.5 | 26.3 | 2528 | 24 | 27.8 | 78 | 30 | 59.6 | 61 | 9.4 | 0.82 | 7
|  | 595 | 20 | 25 | 3 | 21 | 15.66 | 11.5 | 98.5 | 8.62 | 2.1 | 2.728 | 4.2 | 49.5 | 53.7 | 105.23 | 539.9 | 2.12 | 330.6 | 23.8 | 0.246 | 32 | 18.2 | 328 | 56.8 | 8.8376928 | 19.7 | 20.1 | 3376 | 63.4 | 25 | 32.8 | 3373.2 | 8101.377 | 61.2 | 45.1 | 80.05 | 120.1 | 28.8 | 30.2 | 31.5 | 26.4 | 2528 | 24 | 27.8 | 78 | 30 | 59.6 | 61 | 9.4 | 0.82 | 7
|  | 596 | 20 | 26 | 4 | 21 | 14.61 | 11.5 | 98.5 | 7.43 | 2.1 | 2.521 | 3.5 | 49.6 | 53.2 | 105.1 | 534.9 | 1.41 | 330.9 | 23.8 | 0.271 | 31.9 | 15.9 | 321 | 56.8 | 7.522921 | 19.9 | 20.1 | 2936 | 63.3 | 24.47 | 32.4 | 2935.3 | 8101.377 | 61.3 | 44.7 | 80.13 | 119.97 | 28.8 | 30.2 | 31.6 | 26.4 | 2528 | 24 | 27.8 | 78 | 30 | 59.6 | 61 | 9.4 | 0.82 | 7
|  | 597 | 20 | 27 | 5 | 21 | 14.92 | 11.5 | 98.5 | 5.27 | 2.1 | 2.496 | 3.4 | 49.8 | 53.3 | 105.04 | 528.2 | 1.03 | 331.4 | 23.9 | 0.208 | 31.8 | 14.9 | 311.8 | 56.9 | 6.5105 | 19.8 | 20.1 | 2490 | 63.2 | 24.97 | 32.9 | 2486.4 | 8101.378 | 62.3 | 45.2 | 80.11 | 120.05 | 29 | 30.2 | 31.5 | 26.4 | 2528 | 24 | 27.8 | 78 | 30 | 59.6 | 61 | 9.4 | 0.82 | 7
|  | 598 | 20 | 28 | 6 | 21 | 16.97 | 11.5 | 98.5 | 4.01 | 2 | 2.548 | 2.9 | 50.1 | 52.9 | 104.97 | 519.2 | 0.76 | 331.2 | 23.9 | 0.253 | 31.9 | 16.8 | 295.6 | 56.9 | 5.187828 | 19.7 | 20.3 | 2038 | 63.4 | 24.31 | 32.8 | 2040.8 | 8101.378 | 61.9 | 45.1 | 80.09 | 120.11 | 29 | 30.3 | 31.5 | 26.4 | 2528 | 24 | 27.8 | 78 | 30 | 59.6 | 61 | 9.4 | 0.82 | 7
|  | 599 | 20 | 29 | 7 | 21 | 18.92 | 11.5 | 98.5 | 3.11 | 2 | 2.508 | 2.6 | 49.8 | 52.5 | 104.93 | 511.3 | 0.63 | 331.5 | 24.1 | 0.24 | 32.1 | 19 | 247.2 | 56.8 | 4.100903 | 19.9 | 20.3 | 1613 | 63.4 | 24.28 | 32.6 | 1614.4 | 8101.378 | 61.4 | 44.8 | 80.1 | 120.21 | 29 | 30.2 | 31.5 | 26.5 | 2528 | 24 | 27.8 | 78 | 30 | 59.6 | 61 | 9.4 | 0.82 | 7
|  | 600 | 20 | 30 | 8 | 21 | 20.5 | 11.5 | 98.5 | 5.19 | 2 | 2.508 | 3.1 | 49.6 | 52.7 | 104.42 | 503.4 | 0.59 | 331 | 23.9 | 0.255 | 31.8 | 22.6 | 191.6 | 56.6 | 3.071213 | 19.9 | 20.2 | 1215 | 63.4 | 24.14 | 32.9 | 1217.9 | 8101.378 | 61.5 | 45.2 | 80.06 | 120.26 | 29.1 | 30.2 | 31.5 | 26.5 | 2528 | 24 | 27.8 | 78 | 30 | 59.6 | 61 | 9.4 | 0.82 | 7
|  | 601 | 21 | 1 | 1 | 1 | 16.66 | 11.5 | 98.5 | 7 | 2.1 | 2.58 | 2.4 | 49.8 | 52.2 | 104.38 | 496.1 | 0.56 | 331.5 | 23.8 | 0.18 | 32.1 | 31.7 | 144.1 | 56.4 | 2.41447 | 19.8 | 20.1 | 940 | 63.4 | 24.53 | 32.8 | 943.5 | 8101.378 | 61.7 | 45.1 | 79.89 | 120.24 | 29.1 | 30.2 | 31.5 | 26.5 | 2528 | 24 | 27.8 | 78 | 30 | 59.6 | 61 | 9.4 | 0.82 | 7
|  | 602 | 21 | 2 | 2 | 1 | 15.71 | 11.5 | 98.5 | 7.96 | 2.1 | 2.746 | 2.4 | 50 | 52.5 | 104.55 | 492.3 | 0.63 | 331.5 | 23.9 | 0.261 | 31.8 | 38.8 | 129.4 | 56.2 | 2.429094 | 19.9 | 20.3 | 918 | 63.3 | 25.27 | 32.6 | 919.4 | 8101.378 | 61.7 | 45 | 79.91 | 120.24 | 29.1 | 30.2 | 31.5 | 26.5 | 2528 | 24 | 27.8 | 78 | 30 | 59.6 | 61 | 9.4 | 0.82 | 7
|  | 603 | 21 | 3 | 3 | 1 | 15.56 | 11.5 | 98.5 | 8.08 | 2.1 | 2.726 | 2.4 | 49.9 | 52.3 | 104.44 | 489.1 | 0.76 | 332.3 | 24 | 0.263 | 31.9 | 33.3 | 125.9 | 55.9 | 2.324996 | 20 | 19.9 | 891 | 63.6 | 24.92 | 32.7 | 892.7 | 8101.378 | 61.9 | 45 | 80.03 | 120.21 | 29.1 | 30.2 | 31.5 | 26.5 | 2528 | 24 | 27.8 | 78 | 30 | 59.6 | 61 | 9.4 | 0.82 | 7
|  | 604 | 21 | 4 | 4 | 1 | 14.62 | 11.5 | 98.5 | 8.62 | 2.1 | 2.751 | 2.4 | 49.7 | 52.1 | 104.56 | 486.4 | 0.81 | 333.5 | 24.1 | 0.252 | 32.1 | 34.8 | 127.6 | 55.4 | 2.167343 | 19.7 | 20.1 | 839 | 63.2 | 24.67 | 32.7 | 838.4 | 8101.378 | 61.4 | 45.2 | 79.86 | 119.93 | 29.1 | 30.2 | 31.5 | 26.5 | 2528 | 24 | 27.8 | 78 | 30 | 59.6 | 61 | 9.4 | 0.82 | 7
|  | 605 | 21 | 5 | 5 | 1 | 14.67 | 11.5 | 98.5 | 9.21 | 2.1 | 2.784 | 2.2 | 49.8 | 52 | 104.38 | 483.7 | 0.84 | 335.8 | 24 | 0.272 | 32.1 | 39.8 | 125.8 | 54.8 | 2.177044 | 19.7 | 20.2 | 838 | 63.4 | 24.81 | 32.9 | 837.7 | 8101.378 | 60.7 | 45.2 | 79.84 | 120.06 | 29.2 | 30.2 | 31.5 | 26.5 | 2528 | 24 | 27.8 | 78 | 30 | 59.6 | 61 | 9.4 | 0.82 | 7
|  | 606 | 21 | 6 | 6 | 1 | 15.08 | 11.5 | 98.5 | 9.12 | 2.1 | 2.778 | 1.9 | 49.9 | 51.9 | 104.3 | 480.8 | 0.8 | 332.8 | 24.1 | 0.288 | 32 | 34.9 | 127.3 | 54.4 | 2.157679 | 19.8 | 20.3 | 839 | 63.4 | 24.56 | 32.8 | 839.5 | 8101.378 | 61.6 | 45.1 | 80.02 | 120.35 | 29.2 | 30.2 | 31.5 | 26.5 | 2528 | 24 | 27.8 | 78 | 30 | 59.6 | 61 | 9.4 | 0.82 | 7
|  | 607 | 21 | 7 | 7 | 1 | 14.13 | 11.5 | 98.5 | 9.32 | 2.1 | 2.772 | 2.1 | 49.7 | 51.8 | 104.41 | 478.2 | 0.78 | 333.3 | 24.1 | 0.196 | 32.2 | 36.1 | 126.1 | 54 | 2.091726912 | 19.9 | 20.4 | 800 | 63.2 | 24.97 | 32.8 | 798 | 8101.378 | 60.7 | 45 | 79.83 | 120.22 | 29.1 | 30.2 | 31.5 | 26.5 | 2528 | 24 | 27.8 | 78 | 30 | 59.6 | 61 | 9.4 | 0.82 | 7
|  | 608 | 21 | 8 | 1 | 12 | 15.01 | 11.5 | 98.5 | 9.37 | 2.1 | 2.898 | 2.4 | 49.6 | 52 | 104.53 | 475.4 | 0.83 | 334.4 | 24.2 | 0.175 | 32 | 58.8 | 128.7 | 53.4 | 2.38978962 | 19.9 | 20.3 | 895 | 63.2 | 25.5 | 33 | 897.1 | 8101.378 | 60.7 | 45.3 | 79.98 | 120.15 | 29.2 | 30.2 | 31.5 | 26.4 | 2528 | 24 | 27.8 | 78 | 30 | 59.6 | 61 | 9.4 | 0.82 | 7
|  | 609 | 21 | 9 | 2 | 12 | 15.27 | 11.5 | 98.5 | 8.79 | 2.1 | 3.058 | 2.2 | 49.5 | 51.7 | 104.88 | 473.2 | 1.06 | 335.4 | 24 | 0.278 | 32.1 | 60.9 | 147.3 | 52.8 | 3.398941 | 20.1 | 20.3 | 1283 | 63.2 | 25.3 | 32.9 | 1281.8 | 8101.378 | 61.3 | 45.1 | 79.99 | 119.78 | 29.2 | 30.2 | 31.5 | 26.4 | 2528 | 24 | 27.8 | 78 | 30 | 59.6 | 61 | 9.4 | 0.82 | 7
|  | 610 | 21 | 10 | 3 | 12 | 14.73 | 11.5 | 98.5 | 9.18 | 2.1 | 3.153 | 1.8 | 50 | 51.8 | 105.28 | 472.2 | 1.82 | 338.3 | 24.1 | 0.24 | 32.1 | 58.6 | 195.7 | 52.6 | 4.518775 | 19.8 | 20.3 | 1691 | 62.8 | 25.52 | 32.8 | 1691.4 | 8101.379 | 61.5 | 45 | 80.02 | 120.04 | 29.1 | 30.2 | 31.5 | 26.4 | 2528 | 24 | 27.8 | 78 | 30 | 59.6 | 61 | 9.4 | 0.82 | 7
|  | 611 | 21 | 11 | 4 | 12 | 14.14 | 11.5 | 98.5 | 9.73 | 2.1 | 3.186 | 2.5 | 49.6 | 52.1 | 105.34 | 472.8 | 2.55 | 331.4 | 24.3 | 0.174 | 32.2 | 59.7 | 264.4 | 51.8 | 5.509086 | 19.9 | 20.2 | 2107 | 62.9 | 24.97 | 32.9 | 2106.4 | 8101.379 | 60.9 | 45 | 80.03 | 120.27 | 29.1 | 30.2 | 31.5 | 26.4 | 2528 | 24 | 27.8 | 78 | 30 | 59.6 | 61 | 9.4 | 0.82 | 7
|  | 612 | 21 | 12 | 5 | 12 | 14.34 | 11.5 | 98.5 | 10.19 | 2.1 | 3.404 | 2.7 | 49.7 | 52.3 | 105.24 | 475.3 | 3.32 | 331 | 23.8 | 0.244 | 32.2 | 61.8 | 311.6 | 52.2 | 6.755583 | 20 | 20.5 | 2544 | 62.5 | 25.36 | 32.9 | 2543.4 | 8101.379 | 60.9 | 44.7 | 79.95 | 120.25 | 29.1 | 30.2 | 31.6 | 26.4 | 2528 | 24 | 27.8 | 78 | 30 | 59.6 | 61 | 9.4 | 0.82 | 7
|  | 613 | 21 | 13 | 6 | 12 | 14.48 | 11.5 | 98.5 | 12.89 | 2.1 | 3.52 | 2.9 | 49.5 | 52.4 | 105.29 | 479.7 | 4.14 | 330.9 | 24 | 0.22 | 31.9 | 63.1 | 323.2 | 53 | 7.863861 | 20 | 20.1 | 2998 | 62.5 | 25.05 | 32.9 | 2996 | 8101.379 | 60.7 | 45.1 | 79.89 | 120.05 | 29.1 | 30.2 | 31.5 | 26.4 | 2528 | 24 | 27.8 | 78 | 30 | 59.6 | 61 | 9.4 | 0.82 | 7
|  | 614 | 21 | 14 | 7 | 12 | 14.28 | 11.5 | 98.5 | 14.43 | 2.1 | 3.536 | 2.9 | 49.7 | 52.6 | 105.22 | 486.3 | 4.98 | 331.9 | 24.2 | 0.221 | 32.2 | 65.6 | 331.7 | 54.2 | 8.933379 | 19.8 | 20.3 | 3454 | 62.1 | 24.7 | 33 | 3458.5 | 8101.38 | 61.5 | 44.9 | 80.15 | 120.11 | 29 | 30.3 | 31.5 | 26.3 | 2528 | 24 | 27.8 | 78 | 30 | 59.6 | 61 | 9.4 | 0.82 | 7
|  | 615 | 21 | 15 | 8 | 12 | 14.18 | 11.5 | 98.5 | 15.56 | 2.1 | 3.48 | 3.3 | 49.6 | 52.8 | 105.29 | 495.1 | 5.79 | 331.9 | 24.3 | 0.229 | 32.1 | 68.1 | 337.4 | 54.8 | 10.31775 | 20.1 | 20.2 | 3907 | 61.9 | 25.22 | 32.8 | 3906.7 | 8101.381 | 61.4 | 45 | 80.07 | 120.11 | 29 | 30.2 | 31.5 | 26.3 | 2528 | 24 | 27.8 | 78 | 30 | 59.6 | 61 | 9.4 | 0.82 | 7
|  | 616 | 21 | 16 | 1 | 2 | 14.45 | 11.5 | 98.5 | 15.15 | 2.1 | 3.316 | 3.6 | 49.6 | 53.1 | 104.81 | 504.8 | 6.58 | 331 | 24 | 0.404 | 32.1 | 53 | 342.5 | 55.4 | 11.04308 | 19.9 | 20.4 | 4232 | 62.2 | 24.92 | 33 | 4233.6 | 8101.381 | 61.3 | 45.2 | 80.16 | 119.87 | 29 | 30.3 | 31.5 | 26.3 | 2528 | 24 | 27.8 | 78 | 30 | 59.6 | 61 | 9.4 | 0.82 | 7
|  | 617 | 21 | 17 | 2 | 2 | 14.39 | 11.5 | 98.5 | 12.11 | 2.1 | 3.022 | 3.5 | 49.7 | 53.3 | 103.46 | 513.2 | 6.43 | 331.1 | 24.4 | 0.227 | 32.1 | 45.5 | 342.7 | 55.7 | 11.29364 | 20.1 | 20.2 | 4309 | 62.3 | 25.03 | 32.7 | 4308.3 | 8101.382 | 61.2 | 44.9 | 80.16 | 119.95 | 29 | 30.3 | 31.5 | 26.3 | 2528 | 24 | 27.8 | 78 | 30 | 59.6 | 61 | 9.4 | 0.82 | 7
|  | 618 | 21 | 18 | 3 | 2 | 14.59 | 11.5 | 98.5 | 9.69 | 2.1 | 2.901 | 3.6 | 49.7 | 53.3 | 103.32 | 519.3 | 5.35 | 331.3 | 24.1 | 0.224 | 32 | 43.3 | 341.5 | 56 | 11.24817 | 19.8 | 20.5 | 4321 | 62.7 | 24.86 | 32.9 | 4319.1 | 8101.382 | 61.1 | 45 | 80.09 | 120.21 | 28.9 | 30.3 | 31.5 | 26.3 | 2528 | 24 | 27.8 | 78 | 30 | 59.6 | 61 | 9.4 | 0.82 | 7
|  | 619 | 21 | 19 | 4 | 2 | 14.8 | 11.5 | 98.5 | 8.63 | 2.1 | 2.826 | 4.1 | 49.5 | 53.6 | 103.31 | 524.5 | 4.66 | 330.9 | 23.9 | 0.245 | 31.6 | 42.8 | 339.4 | 56.2 | 11.5902 | 20 | 20.4 | 4322 | 62.8 | 25.61 | 32.9 | 4318.2 | 8101.383 | 62.4 | 45.1 | 80.36 | 120.18 | 28.9 | 30.3 | 31.5 | 26.3 | 2528 | 24 | 27.8 | 78 | 30 | 59.6 | 61 | 9.4 | 0.82 | 7
|  | 620 | 21 | 20 | 5 | 2 | 14.27 | 11.5 | 98.5 | 7.99 | 2.1 | 2.806 | 3.8 | 49.7 | 53.6 | 103.21 | 529 | 4.44 | 331 | 24 | 0.269 | 31.8 | 42.7 | 340.2 | 56.4 | 11.14733 | 20.1 | 20.4 | 4310 | 62.9 | 24.7 | 33.1 | 4309.3 | 8101.383 | 60.9 | 45.2 | 80.12 | 120.05 | 28.8 | 30.3 | 31.5 | 26.2 | 2528 | 24 | 27.8 | 78 | 30 | 59.6 | 61 | 9.4 | 0.82 | 7
|  | 621 | 21 | 21 | 6 | 2 | 14.75 | 11.5 | 98.5 | 7.68 | 2.1 | 2.786 | 4 | 49.5 | 53.5 | 103.58 | 533.4 | 4.39 | 331.6 | 24.1 | 0.251 | 31.9 | 42.9 | 338.8 | 56.5 | 11.16008 | 19.8 | 20.2 | 4301 | 63 | 24.78 | 33.1 | 4301.6 | 8101.384 | 62.3 | 45.3 | 80.12 | 120.1 | 28.9 | 30.2 | 31.5 | 26.3 | 2528 | 24 | 27.8 | 78 | 30 | 59.6 | 61 | 9.4 | 0.82 | 7
|  | 622 | 21 | 22 | 7 | 2 | 14.81 | 11.5 | 98.5 | 7.67 | 2.1 | 2.789 | 3.9 | 49.8 | 53.7 | 104.78 | 537.4 | 4.37 | 332.1 | 24 | 0.247 | 31.9 | 43.2 | 339.4 | 56.7 | 11.13413 | 19.9 | 20.2 | 4291 | 63 | 24.78 | 33 | 4295.3 | 8101.384 | 61.6 | 45.2 | 80.13 | 119.76 | 28.9 | 30.2 | 31.5 | 26.3 | 2528 | 24 | 27.8 | 78 | 30 | 59.6 | 61 | 9.4 | 0.82 | 7
|  | 623 | 21 | 23 | 1 | 21 | 14.48 | 11.5 | 98.5 | 7.08 | 2.1 | 2.705 | 3.9 | 49.8 | 53.7 | 105.12 | 541.2 | 4.31 | 331.1 | 24.2 | 0.204 | 32 | 27.7 | 338 | 56.8 | 10.9450218 | 20.1 | 20.4 | 4181 | 63.3 | 25 | 32.9 | 4180.1 | 8101.385 | 61.1 | 45.1 | 80.05 | 120.15 | 28.8 | 30.2 | 31.5 | 26.3 | 2528 | 24 | 27.8 | 78 | 30 | 59.6 | 61 | 9.4 | 0.82 | 7
|  | 624 | 21 | 24 | 2 | 21 | 14.46 | 11.5 | 98.5 | 8.36 | 2.1 | 2.879 | 3.8 | 49.8 | 53.5 | 104.88 | 542.5 | 3.44 | 331.2 | 24 | 0.33 | 31.8 | 20.2 | 332 | 56.8 | 9.908409 | 20.1 | 20.4 | 3814 | 63.3 | 24.81 | 33 | 3813.9 | 8101.385 | 62.2 | 45 | 79.89 | 120.08 | 28.9 | 30.2 | 31.5 | 26.3 | 2528 | 24 | 27.8 | 78 | 30 | 59.6 | 61 | 9.4 | 0.82 | 7
|  | 625 | 21 | 25 | 3 | 21 | 15.44 | 11.5 | 98.5 | 8.6 | 2.1 | 2.766 | 3.9 | 49.6 | 53.5 | 105.15 | 540 | 2.13 | 330.9 | 24.1 | 0.245 | 31.8 | 18.1 | 328.1 | 57.1 | 8.876579 | 20 | 20.4 | 3376 | 63.4 | 25.11 | 33.1 | 3381.5 | 8101.385 | 61 | 45.3 | 80.05 | 119.98 | 28.8 | 30.2 | 31.5 | 26.3 | 2528 | 24 | 27.8 | 78 | 30 | 59.6 | 61 | 9.4 | 0.82 | 7
|  | 626 | 21 | 26 | 4 | 21 | 14.46 | 11.5 | 98.5 | 7.76 | 2 | 2.566 | 3.6 | 49.8 | 53.4 | 105 | 535.3 | 1.4 | 331.1 | 24.2 | 0.274 | 32 | 15.5 | 321.3 | 57 | 7.491654 | 20.1 | 20.1 | 2937 | 63.2 | 24.36 | 33.1 | 2938.9 | 8101.386 | 61.7 | 44.8 | 80.09 | 119.95 | 28.9 | 30.2 | 31.5 | 26.4 | 2528 | 24 | 27.8 | 78 | 30 | 59.6 | 61 | 9.4 | 0.82 | 7
|  | 627 | 21 | 27 | 5 | 21 | 14.98 | 11.5 | 98.5 | 5.59 | 2.1 | 2.54 | 3.5 | 49.7 | 53.2 | 105.08 | 528.4 | 1.02 | 331.3 | 24.1 | 0.211 | 31.7 | 14.9 | 311.9 | 56.9 | 6.42453 | 20 | 20.3 | 2487 | 63.1 | 24.67 | 33.1 | 2489 | 8101.386 | 61 | 45.2 | 80.17 | 120.01 | 28.9 | 30.2 | 31.5 | 26.4 | 2528 | 24 | 27.8 | 78 | 30 | 59.6 | 61 | 9.4 | 0.82 | 7
|  | 628 | 21 | 28 | 6 | 21 | 17.1 | 11.5 | 98.5 | 3.8 | 2.1 | 2.547 | 3.2 | 49.8 | 53 | 105.09 | 519.6 | 0.76 | 331.6 | 24.2 | 0.245 | 31.8 | 16.6 | 296.3 | 57 | 5.25958 | 20.1 | 20.3 | 2041 | 63.1 | 24.61 | 33.1 | 2040.4 | 8101.386 | 61.1 | 44.8 | 79.95 | 119.71 | 29 | 30.2 | 31.6 | 26.4 | 2528 | 24 | 27.8 | 78 | 30 | 59.6 | 61 | 9.4 | 0.82 | 7
|  | 629 | 21 | 29 | 7 | 21 | 18.85 | 11.5 | 98.5 | 2.92 | 2.1 | 2.478 | 3.2 | 49.7 | 52.9 | 104.91 | 511.8 | 0.59 | 331.3 | 24.2 | 0.258 | 31.9 | 18.7 | 246.8 | 56.9 | 4.151387 | 20.1 | 20.4 | 1609 | 63.3 | 24.64 | 33.2 | 1611.1 | 8101.386 | 61.9 | 45.1 | 79.95 | 119.42 | 29.1 | 30.2 | 31.5 | 26.4 | 2528 | 24 | 27.8 | 78 | 30 | 59.6 | 61 | 9.4 | 0.82 | 7
|  | 630 | 21 | 30 | 8 | 21 | 20.52 | 11.5 | 98.5 | 5.13 | 2 | 2.478 | 2.5 | 49.9 | 52.4 | 104.78 | 503.8 | 0.53 | 330.9 | 24.2 | 0.247 | 32 | 22.5 | 192.3 | 56.7 | 3.091517088 | 20 | 20.5 | 1220 | 63.4 | 24.2 | 33.2 | 1225.7 | 8101.386 | 61.5 | 45.2 | 79.94 | 120.06 | 29 | 30.2 | 31.5 | 26.5 | 2528 | 24 | 27.8 | 78 | 30 | 59.6 | 61 | 9.4 | 0.82 | 7
|  | 631 | 22 | 1 | 1 | 1 | 16.65 | 11.5 | 98.5 | 6.9 | 2.1 | 2.539 | 2.5 | 49.9 | 52.4 | 104.71 | 496.4 | 0.52 | 331.4 | 24.4 | 0.186 | 31.9 | 30.6 | 145.3 | 56.4 | 2.489653 | 20.1 | 20.4 | 945 | 63.3 | 25.16 | 32.9 | 944.3 | 8101.386 | 61.2 | 45 | 80 | 120.09 | 29.1 | 30.2 | 31.5 | 26.4 | 2528 | 24 | 27.8 | 78 | 30 | 59.6 | 61 | 9.4 | 0.82 | 7
|  | 632 | 22 | 2 | 2 | 1 | 15.53 | 11.5 | 98.5 | 7.93 | 2.1 | 2.711 | 2.1 | 50.1 | 52.1 | 104.74 | 492.3 | 0.63 | 331.3 | 24.2 | 0.237 | 31.9 | 38.6 | 128.4 | 56.2 | 2.365651 | 19.9 | 20.5 | 918 | 63.5 | 24.61 | 33.3 | 916.9 | 8101.386 | 61.1 | 44.9 | 79.7 | 119.64 | 29.1 | 30.2 | 31.5 | 26.5 | 2528 | 24 | 27.8 | 78 | 30 | 59.6 | 61 | 9.4 | 0.82 | 7
|  | 633 | 22 | 3 | 3 | 1 | 15.49 | 11.5 | 98.5 | 8.1 | 2.1 | 2.733 | 2.3 | 49.9 | 52.2 | 104.77 | 489.2 | 0.8 | 331.8 | 24.2 | 0.235 | 32 | 33.5 | 125.3 | 55.9 | 2.319718 | 19.9 | 20.2 | 894 | 63.4 | 24.78 | 33.3 | 892.8 | 8101.386 | 61.4 | 45 | 80.06 | 119.92 | 29.1 | 30.2 | 31.5 | 26.5 | 2528 | 24 | 27.8 | 78 | 30 | 59.6 | 61 | 9.4 | 0.82 | 7
|  | 634 | 22 | 4 | 4 | 1 | 14.59 | 11.5 | 98.5 | 8.61 | 2.1 | 2.723 | 2.1 | 50 | 52.2 | 104.75 | 486.3 | 0.78 | 332.9 | 24.1 | 0.253 | 31.9 | 34.8 | 125.6 | 55.5 | 2.203369 | 20 | 20.4 | 837 | 63.1 | 25.14 | 33.2 | 839.7 | 8101.386 | 61.7 | 45 | 79.92 | 120.15 | 29.2 | 30.2 | 31.5 | 26.5 | 2528 | 24 | 27.8 | 78 | 30 | 59.6 | 61 | 9.4 | 0.82 | 7
|  | 635 | 22 | 5 | 5 | 1 | 14.62 | 11.5 | 98.5 | 9.12 | 2.1 | 2.762 | 1.9 | 49.9 | 51.9 | 104.57 | 483.7 | 0.77 | 335.5 | 24.4 | 0.262 | 32 | 39.7 | 127 | 55 | 2.188451 | 20 | 20.4 | 838 | 62.9 | 24.94 | 33.2 | 832.7 | 8101.386 | 61.4 | 44.9 | 80.04 | 120.14 | 29.2 | 30.2 | 31.5 | 26.5 | 2528 | 24 | 27.8 | 78 | 30 | 59.6 | 61 | 9.4 | 0.82 | 7
|  | 636 | 22 | 6 | 6 | 1 | 15.03 | 11.5 | 98.5 | 9.11 | 2.1 | 2.79 | 1.9 | 50 | 52 | 104.79 | 480.9 | 0.84 | 333.6 | 24.2 | 0.266 | 31.9 | 35.5 | 125.1 | 54.5 | 2.194489 | 19.9 | 20.5 | 842 | 63 | 24.89 | 33.3 | 837.7 | 8101.386 | 61.3 | 45.1 | 79.67 | 120.24 | 29.1 | 30.2 | 31.5 | 26.5 | 2528 | 24 | 27.8 | 78 | 30 | 59.6 | 61 | 9.4 | 0.82 | 7
|  | 637 | 22 | 7 | 7 | 1 | 14.18 | 11.5 | 98.5 | 9.33 | 2.1 | 2.766 | 1.9 | 50 | 51.9 | 104.56 | 478.1 | 0.88 | 333.9 | 24.2 | 0.204 | 32.1 | 35.1 | 124.3 | 54.1 | 2.082512256 | 19.9 | 20.6 | 800 | 62.9 | 24.86 | 33.3 | 804.1 | 8101.386 | 62.1 | 45.1 | 79.93 | 120.29 | 29.2 | 30.2 | 31.5 | 26.5 | 2528 | 24 | 27.8 | 78 | 30 | 59.6 | 61 | 9.4 | 0.82 | 7
|  | 638 | 22 | 8 | 1 | 12 | 14.96 | 11.5 | 98.5 | 9.43 | 2.1 | 2.9 | 1.7 | 50 | 51.7 | 104.68 | 475.6 | 0.85 | 335 | 24.2 | 0.188 | 32.1 | 58.7 | 125.5 | 53.4 | 2.352985 | 19.9 | 20.4 | 891 | 63 | 25.22 | 33.3 | 892.7 | 8101.387 | 60.6 | 44.9 | 79.91 | 119.99 | 29.2 | 30.2 | 31.5 | 26.4 | 2528 | 24 | 27.8 | 78 | 30 | 59.6 | 61 | 9.4 | 0.82 | 7
|  | 639 | 22 | 9 | 2 | 12 | 15.44 | 11.5 | 98.5 | 8.8 | 2.1 | 3.027 | 2.3 | 49.6 | 51.9 | 104.72 | 473 | 1.1 | 336.1 | 23.9 | 0.295 | 31.7 | 61.6 | 146 | 52.6 | 3.392443 | 19.8 | 20.5 | 1272 | 63.2 | 25.47 | 33.4 | 1272.5 | 8101.387 | 61.5 | 45.3 | 79.88 | 120.06 | 29.1 | 30.1 | 31.5 | 26.4 | 2528 | 24 | 27.8 | 78 | 30 | 59.6 | 61 | 9.4 | 0.82 | 7
|  | 640 | 22 | 10 | 3 | 12 | 14.86 | 11.5 | 98.5 | 9.09 | 2.1 | 3.154 | 2 | 49.6 | 51.7 | 105.21 | 472.4 | 1.84 | 337 | 24.3 | 0.268 | 31.9 | 58.9 | 194.4 | 52.2 | 4.438289 | 20.2 | 20.4 | 1688 | 63.3 | 25.11 | 33.3 | 1689.8 | 8101.387 | 60.9 | 44.6 | 79.97 | 120.03 | 29.1 | 30.2 | 31.6 | 26.4 | 2528 | 24 | 27.8 | 78 | 30 | 59.6 | 61 | 9.4 | 0.82 | 7
|  | 641 | 22 | 11 | 4 | 12 | 14.19 | 11.5 | 98.5 | 9.49 | 2.1 | 3.155 | 2.4 | 49.6 | 52 | 105.07 | 472.8 | 2.61 | 331.7 | 24.3 | 0.213 | 32 | 59.7 | 262.5 | 51.7 | 5.549225 | 19.8 | 20.4 | 2108 | 62.8 | 25.14 | 33.3 | 2111.4 | 8101.387 | 61.5 | 45.3 | 79.93 | 120.25 | 29.1 | 30.1 | 31.5 | 26.4 | 2528 | 24 | 27.8 | 78 | 30 | 59.6 | 61 | 9.4 | 0.82 | 7
|  | 642 | 22 | 12 | 5 | 12 | 14.39 | 11.5 | 98.5 | 10.06 | 2.1 | 3.408 | 2.1 | 49.9 | 52.1 | 105.34 | 475.1 | 3.33 | 330.9 | 24.3 | 0.199 | 32.1 | 61.7 | 310.9 | 52.3 | 6.651692 | 20.1 | 20.5 | 2544 | 62.5 | 24.97 | 33 | 2544.1 | 8101.387 | 60.9 | 45 | 79.92 | 119.85 | 29.1 | 30.2 | 31.5 | 26.3 | 2528 | 24 | 27.8 | 78 | 30 | 59.6 | 61 | 9.4 | 0.82 | 7
|  | 643 | 22 | 13 | 6 | 12 | 14.56 | 11.5 | 98.5 | 12.78 | 2.1 | 3.515 | 2.7 | 49.8 | 52.5 | 105.17 | 479.8 | 4.13 | 331.4 | 24.3 | 0.234 | 32 | 63 | 321 | 53 | 7.935571 | 20.1 | 20.3 | 2999 | 62.3 | 25.27 | 33.2 | 2997 | 8101.388 | 61.2 | 45.2 | 79.92 | 120.09 | 29.1 | 30.2 | 31.5 | 26.3 | 2528 | 24 | 27.8 | 78 | 30 | 59.6 | 61 | 9.4 | 0.82 | 7
|  | 644 | 22 | 14 | 7 | 12 | 14.18 | 11.5 | 98.5 | 14.29 | 2.1 | 3.532 | 2.8 | 49.6 | 52.4 | 105.23 | 486.7 | 4.95 | 331.5 | 24.5 | 0.232 | 32 | 65.7 | 331.2 | 54.1 | 9.073441 | 20 | 20.5 | 3455 | 62 | 25.08 | 33.3 | 3455.3 | 8101.388 | 60.5 | 44.8 | 80.18 | 119.93 | 29 | 30.2 | 31.6 | 26.4 | 2528 | 24 | 27.8 | 78 | 30 | 59.6 | 61 | 9.4 | 0.82 | 7
|  | 645 | 22 | 15 | 8 | 12 | 14.2 | 11.5 | 98.5 | 15.44 | 2.1 | 3.489 | 3.5 | 49.4 | 52.9 | 105.15 | 495.1 | 5.76 | 331.5 | 24.3 | 0.235 | 32 | 68.2 | 336.2 | 54.9 | 10.11018 | 20.1 | 20.3 | 3909 | 61.8 | 24.7 | 33.3 | 3911.6 | 8101.389 | 61.5 | 45.2 | 80.07 | 120.08 | 29 | 30.3 | 31.5 | 26.2 | 2528 | 24 | 27.8 | 78 | 30 | 59.6 | 61 | 9.4 | 0.82 | 7
|  | 646 | 22 | 16 | 1 | 2 | 14.4 | 11.5 | 98.5 | 15.05 | 2.1 | 3.294 | 3 | 49.8 | 52.8 | 104.97 | 504.8 | 6.62 | 331.3 | 24.8 | 0.463 | 31.9 | 52.8 | 341.7 | 55.3 | 11.13253 | 20.1 | 20.3 | 4234 | 62.2 | 25.11 | 33.2 | 4234.1 | 8101.389 | 61.4 | 44.8 | 80.04 | 120.2 | 29 | 30.2 | 31.5 | 26.3 | 2528 | 24 | 27.8 | 78 | 30 | 59.6 | 61 | 9.4 | 0.82 | 7
|  | 647 | 22 | 17 | 2 | 2 | 14.45 | 11.5 | 98.5 | 12.16 | 2.1 | 3.021 | 3.6 | 49.5 | 53.1 | 103.77 | 513 | 6.48 | 331.2 | 24.4 | 0.265 | 31.8 | 45.3 | 340.9 | 55.6 | 11.14733 | 19.9 | 20.4 | 4310 | 62.4 | 24.7 | 33.2 | 4311 | 8101.39 | 61.8 | 45.1 | 80.14 | 120 | 28.9 | 30.3 | 31.5 | 26.3 | 2528 | 24 | 27.8 | 78 | 30 | 59.6 | 61 | 9.4 | 0.82 | 7
|  | 648 | 22 | 18 | 3 | 2 | 14.44 | 11.5 | 98.5 | 9.89 | 2.1 | 2.881 | 3.7 | 49.7 | 53.4 | 103.49 | 519.3 | 5.37 | 331.1 | 24.3 | 0.24 | 31.8 | 42.5 | 341.6 | 56.1 | 11.34462897 | 20 | 20.5 | 4325 | 62.5 | 25.05 | 33.5 | 4322.3 | 8101.391 | 61.4 | 44.9 | 80.23 | 120.07 | 28.9 | 30.2 | 31.5 | 26.3 | 2528 | 24 | 27.8 | 78 | 30 | 59.6 | 61 | 9.4 | 0.82 | 7
|  | 649 | 22 | 19 | 4 | 2 | 14.82 | 11.5 | 98.5 | 8.66 | 2.1 | 2.81 | 3.5 | 49.9 | 53.4 | 103.48 | 524.5 | 4.69 | 331 | 24.1 | 0.23 | 32 | 42.7 | 339.1 | 56.4 | 11.20996 | 20.1 | 20.4 | 4315 | 62.6 | 24.81 | 33.3 | 4316.5 | 8101.391 | 61.6 | 45.2 | 80.15 | 119.93 | 28.9 | 30.3 | 31.5 | 26.2 | 2528 | 24 | 27.8 | 78 | 30 | 59.6 | 61 | 9.4 | 0.82 | 7
|  | 650 | 22 | 20 | 5 | 2 | 14.38 | 11.5 | 98.5 | 8 | 2.1 | 2.799 | 4 | 49.6 | 53.6 | 103.5 | 528.9 | 4.44 | 331.2 | 24.1 | 0.247 | 31.9 | 42.8 | 337.3 | 56.4 | 11.19697 | 19.9 | 20.5 | 4310 | 62.9 | 24.81 | 33.4 | 4308.5 | 8101.392 | 61.9 | 45.2 | 80.01 | 119.69 | 28.9 | 30.2 | 31.5 | 26.2 | 2528 | 24 | 27.8 | 78 | 30 | 59.6 | 61 | 9.4 | 0.82 | 7
|  | 651 | 22 | 21 | 6 | 2 | 14.56 | 11.5 | 98.5 | 7.85 | 2 | 2.786 | 4.1 | 49.5 | 53.6 | 103.48 | 533.3 | 4.4 | 331.6 | 24.3 | 0.253 | 31.8 | 42.8 | 338.2 | 56.6 | 10.91377 | 20.1 | 20.2 | 4298 | 62.7 | 24.25 | 33.3 | 4301.1 | 8101.392 | 61.5 | 45.1 | 79.87 | 119.98 | 28.9 | 30.3 | 31.5 | 26.2 | 2528 | 24 | 27.8 | 78 | 30 | 59.6 | 61 | 9.4 | 0.82 | 7
|  | 652 | 22 | 22 | 7 | 2 | 14.89 | 11.5 | 98.5 | 7.71 | 2.1 | 2.798 | 4 | 49.7 | 53.7 | 104.01 | 537.3 | 4.37 | 331.4 | 24.3 | 0.196 | 31.9 | 43.9 | 336.6 | 56.6 | 11.30641 | 20 | 20.4 | 4295 | 63.2 | 25.14 | 33.2 | 4295.4 | 8101.392 | 61.6 | 45.1 | 79.95 | 119.94 | 28.9 | 30.3 | 31.5 | 26.2 | 2528 | 24 | 27.8 | 78 | 30 | 59.6 | 61 | 9.4 | 0.82 | 7
|  | 653 | 22 | 23 | 1 | 21 | 14.28 | 11.5 | 98.5 | 7.26 | 2.1 | 2.705 | 3.5 | 49.7 | 53.2 | 104.37 | 541.1 | 4.37 | 331.3 | 24.2 | 0.252 | 32 | 27.5 | 337.8 | 56.8 | 11.00893 | 20 | 20.5 | 4192 | 63.3 | 25.08 | 33 | 4185.9 | 8101.393 | 62.1 | 45 | 80.08 | 120.08 | 28.9 | 30.2 | 31.5 | 26.2 | 2528 | 24 | 27.8 | 78 | 30 | 59.6 | 61 | 9.4 | 0.82 | 7
|  | 654 | 22 | 24 | 2 | 21 | 14.47 | 11.5 | 98.5 | 8.14 | 2.1 | 2.847 | 3.8 | 49.7 | 53.5 | 104.31 | 542.3 | 3.53 | 330.7 | 24.2 | 0.283 | 31.9 | 20.4 | 332.4 | 56.9 | 9.980152 | 20.1 | 20.6 | 3817 | 63.5 | 24.97 | 33.2 | 3817.4 | 8101.393 | 61.9 | 44.8 | 80.16 | 120.1 | 28.9 | 30.2 | 31.6 | 26.3 | 2528 | 24 | 27.8 | 78 | 30 | 59.6 | 61 | 9.4 | 0.82 | 7
|  | 655 | 22 | 25 | 3 | 21 | 15.71 | 11.5 | 98.5 | 8.23 | 2.1 | 2.644 | 3.9 | 49.7 | 53.5 | 104.4 | 539.9 | 2.12 | 331.7 | 24.4 | 0.258 | 31.8 | 17.8 | 326.6 | 56.9 | 8.809027 | 20.1 | 20.5 | 3384 | 63.3 | 24.86 | 33.3 | 3382.3 | 8101.394 | 62.2 | 45.2 | 79.96 | 120.17 | 28.9 | 30.2 | 31.5 | 26.4 | 2528 | 24 | 27.8 | 78 | 30 | 59.6 | 61 | 9.4 | 0.82 | 7
|  | 656 | 22 | 26 | 4 | 21 | 14.6 | 11.5 | 98.5 | 7.06 | 2.1 | 2.509 | 3.7 | 49.6 | 53.3 | 104.49 | 534.4 | 1.39 | 331.4 | 24.3 | 0.25 | 31.7 | 15.6 | 320.7 | 57 | 7.607545 | 20.1 | 20.2 | 2939 | 63.5 | 24.72 | 33.4 | 2937 | 8101.394 | 61.7 | 45.1 | 79.84 | 120.12 | 28.8 | 30.2 | 31.5 | 26.4 | 2528 | 24 | 27.8 | 78 | 30 | 59.6 | 61 | 9.4 | 0.82 | 7
|  | 657 | 22 | 27 | 5 | 21 | 14.99 | 11.5 | 98.5 | 5.61 | 2.1 | 2.61 | 3.4 | 49.7 | 53.1 | 104.48 | 527.3 | 0.99 | 331.2 | 24.3 | 0.206 | 31.8 | 14.8 | 311.9 | 57 | 6.502678 | 20 | 20.6 | 2490 | 63.5 | 24.94 | 33.2 | 2489.7 | 8101.394 | 61.1 | 44.9 | 79.89 | 120.16 | 28.9 | 30.3 | 31.5 | 26.3 | 2528 | 24 | 27.8 | 78 | 30 | 59.6 | 61 | 9.4 | 0.82 | 7
|  | 658 | 22 | 28 | 6 | 21 | 16.7 | 11.5 | 98.5 | 4.46 | 2.1 | 2.601 | 3 | 49.7 | 52.7 | 104.5 | 518.5 | 0.75 | 330.8 | 24.3 | 0.24 | 32 | 16.7 | 295 | 57 | 5.286574 | 20.1 | 20.4 | 2044 | 63.7 | 24.7 | 33.3 | 2042.6 | 8101.394 | 61.3 | 44.9 | 80.03 | 120.28 | 29 | 30.2 | 31.5 | 26.4 | 2528 | 24 | 27.8 | 78 | 30 | 59.6 | 61 | 9.4 | 0.82 | 7
|  | 659 | 22 | 29 | 7 | 21 | 18.64 | 11.5 | 98.5 | 3.54 | 2.1 | 2.565 | 3.1 | 49.7 | 52.8 | 104.34 | 510.7 | 0.63 | 331.5 | 24.3 | 0.248 | 31.9 | 18.6 | 245 | 56.8 | 4.153403 | 20 | 20.4 | 1617 | 63.3 | 24.53 | 33.3 | 1618.4 | 8101.394 | 61.7 | 45.3 | 79.98 | 120.21 | 29 | 30.2 | 31.5 | 26.4 | 2528 | 24 | 27.8 | 78 | 30 | 59.6 | 61 | 9.4 | 0.82 | 7
|  | 660 | 22 | 30 | 8 | 21 | 20.52 | 11.5 | 98.6 | 5.43 | 2 | 2.538 | 3 | 49.6 | 52.6 | 104.28 | 503.1 | 0.55 | 331.4 | 24.2 | 0.245 | 31.8 | 22.6 | 190.2 | 56.8 | 3.105574 | 20.2 | 20.3 | 1216 | 63.3 | 24.39 | 33.3 | 1217.7 | 8101.394 | 61.3 | 45.2 | 80.07 | 119.94 | 29 | 30.3 | 31.5 | 26.4 | 2528 | 24 | 27.8 | 78 | 30 | 59.6 | 61 | 9.4 | 0.82 | 7
|  | 661 | 23 | 1 | 1 | 1 | 16.56 | 11.5 | 98.5 | 7.04 | 2.1 | 2.571 | 2.6 | 49.8 | 52.4 | 104.03 | 495.7 | 0.52 | 331.2 | 24.2 | 0.209 | 31.9 | 30.8 | 144 | 56.5 | 2.416818 | 20 | 20.3 | 939 | 63.4 | 24.58 | 33.2 | 940.2 | 8101.394 | 61.9 | 45 | 80.13 | 120.09 | 29 | 30.2 | 31.5 | 26.4 | 2528 | 24 | 27.8 | 78 | 30 | 59.6 | 61 | 9.4 | 0.82 | 7
|  | 662 | 23 | 2 | 2 | 1 | 15.65 | 11.5 | 98.5 | 7.95 | 2.1 | 2.734 | 2.1 | 50 | 52.1 | 104.19 | 492 | 0.64 | 330.7 | 24.2 | 0.245 | 32 | 39.3 | 128.6 | 56.3 | 2.413251 | 20 | 20.4 | 916 | 63.4 | 25.16 | 33.2 | 917.5 | 8101.394 | 61.2 | 45.1 | 80.07 | 120.11 | 29.1 | 30.2 | 31.5 | 26.5 | 2528 | 24 | 27.8 | 78 | 30 | 59.6 | 61 | 9.4 | 0.82 | 7
|  | 663 | 23 | 3 | 3 | 1 | 15.64 | 11.5 | 98.5 | 8.14 | 2.1 | 2.726 | 2.2 | 50 | 52.2 | 104.1 | 489.1 | 0.82 | 331.4 | 24.4 | 0.252 | 31.7 | 33.6 | 127.8 | 55.9 | 2.32741 | 20.2 | 20.3 | 893 | 63.4 | 24.89 | 33.2 | 891.7 | 8101.394 | 61.6 | 44.9 | 80.03 | 120.12 | 29.1 | 30.2 | 31.5 | 26.5 | 2528 | 24 | 27.8 | 78 | 30 | 59.6 | 61 | 9.4 | 0.82 | 7
|  | 664 | 23 | 4 | 4 | 1 | 14.63 | 11.5 | 98.5 | 8.62 | 2.1 | 2.725 | 2.5 | 49.7 | 52.2 | 104.16 | 486.3 | 0.84 | 335.2 | 24.5 | 0.249 | 31.9 | 34.6 | 126.8 | 55.4 | 2.189306 | 20.1 | 20.5 | 839 | 63.2 | 24.92 | 33.2 | 843.4 | 8101.394 | 61.7 | 45.3 | 79.86 | 119.99 | 29.2 | 30.2 | 31.5 | 26.5 | 2528 | 24 | 27.8 | 78 | 30 | 59.6 | 61 | 9.4 | 0.82 | 7
|  | 665 | 23 | 5 | 5 | 1 | 14.66 | 11.5 | 98.5 | 9.13 | 2.1 | 2.771 | 2.4 | 49.9 | 52.3 | 104.21 | 483.6 | 0.81 | 335.8 | 24.2 | 0.269 | 31.9 | 38.9 | 123.7 | 55 | 2.18584 | 20.3 | 20.4 | 837 | 63 | 24.94 | 33.2 | 832.3 | 8101.395 | 61.5 | 45.1 | 80 | 119.94 | 29.1 | 30.2 | 31.5 | 26.6 | 2528 | 24 | 27.8 | 78 | 30 | 59.6 | 61 | 9.4 | 0.82 | 7
|  | 666 | 23 | 6 | 6 | 1 | 14.97 | 11.5 | 98.5 | 9.17 | 2.1 | 2.797 | 2.1 | 49.9 | 52 | 104.2 | 480.8 | 0.84 | 333.6 | 24 | 0.278 | 32.1 | 35 | 124.7 | 54.4 | 2.194447 | 20 | 20.4 | 843 | 63.1 | 24.86 | 33.1 | 840.2 | 8101.395 | 61.4 | 45 | 80.01 | 119.93 | 29.1 | 30.2 | 31.5 | 26.5 | 2528 | 24 | 27.8 | 78 | 30 | 59.6 | 61 | 9.4 | 0.82 | 7
|  | 667 | 23 | 7 | 7 | 1 | 14.2 | 11.5 | 98.5 | 9.26 | 2.1 | 2.779 | 2 | 50 | 52 | 104.09 | 478.1 | 0.83 | 334.8 | 24.1 | 0.217 | 32 | 35.6 | 123.1 | 53.8 | 2.075961 | 20.1 | 20.5 | 802 | 63.1 | 24.72 | 33.2 | 804.1 | 8101.395 | 62.3 | 45.2 | 79.98 | 120.21 | 29.2 | 30.2 | 31.5 | 26.5 | 2528 | 24 | 27.8 | 78 | 30 | 59.6 | 61 | 9.4 | 0.82 | 7
|  | 668 | 23 | 8 | 1 | 12 | 14.84 | 11.5 | 98.5 | 9.39 | 2.1 | 2.912 | 1.9 | 49.7 | 51.7 | 104.18 | 475.3 | 0.77 | 335.3 | 24.3 | 0.175 | 32 | 58.4 | 127 | 53.4 | 2.357926 | 20.1 | 20.4 | 895 | 63 | 25.16 | 33.2 | 893.5 | 8101.395 | 61.3 | 45.1 | 79.82 | 120.1 | 29.2 | 30.2 | 31.5 | 26.5 | 2528 | 24 | 27.8 | 78 | 30 | 59.6 | 61 | 9.4 | 0.82 | 7
|  | 669 | 23 | 9 | 2 | 12 | 15.14 | 11.4 | 98.5 | 8.9 | 2.1 | 3.039 | 2 | 49.8 | 51.7 | 104.74 | 472.8 | 1.05 | 334.5 | 24.2 | 0.294 | 31.9 | 61.2 | 145.6 | 52.8 | 3.398941 | 20.1 | 20.5 | 1283 | 62.7 | 25.3 | 33.1 | 1283.7 | 8101.395 | 61.7 | 45 | 79.83 | 120.11 | 29.2 | 30.2 | 31.6 | 26.5 | 2528 | 24 | 27.8 | 78 | 30 | 59.6 | 61 | 9.4 | 0.82 | 7
|  | 670 | 23 | 10 | 3 | 12 | 14.64 | 11.4 | 98.5 | 9.26 | 2.1 | 3.16 | 2.2 | 49.6 | 51.7 | 105.34 | 472.2 | 1.83 | 338.2 | 24.4 | 0.252 | 32.1 | 59 | 195.5 | 52.3 | 4.485092 | 20.2 | 20.4 | 1695 | 62.8 | 25.27 | 33.2 | 1692.8 | 8101.395 | 60.9 | 45 | 79.94 | 120.05 | 29.1 | 30.2 | 31.6 | 26.4 | 2528 | 24 | 27.8 | 78 | 30 | 59.6 | 61 | 9.4 | 0.82 | 7
|  | 671 | 23 | 11 | 4 | 12 | 14.12 | 11.5 | 98.5 | 9.7 | 2.1 | 3.192 | 2.3 | 49.8 | 52 | 105.24 | 472.5 | 2.55 | 333.1 | 24.2 | 0.205 | 31.9 | 59.3 | 263.1 | 51.8 | 5.473785 | 20 | 20.4 | 2107 | 62.8 | 24.81 | 33.1 | 2109.7 | 8101.395 | 61.3 | 45.3 | 80.03 | 119.85 | 29.1 | 30.3 | 31.5 | 26.4 | 2528 | 24 | 27.8 | 78 | 30 | 59.6 | 61 | 9.4 | 0.82 | 7
|  | 672 | 23 | 12 | 5 | 12 | 14.38 | 11.5 | 98.5 | 10.22 | 2.1 | 3.426 | 2 | 49.9 | 51.9 | 105.29 | 474.7 | 3.3 | 331.2 | 23.9 | 0.211 | 32.1 | 61.9 | 310.8 | 52.4 | 6.742248612 | 20 | 20.5 | 2545 | 63 | 25.3 | 33.1 | 2542.3 | 8101.396 | 61.6 | 44.6 | 80.13 | 119.97 | 29 | 30.2 | 31.6 | 26.4 | 2528 | 24 | 27.8 | 78 | 30 | 59.6 | 61 | 9.4 | 0.82 | 7
|  | 673 | 23 | 13 | 6 | 12 | 14.5 | 11.5 | 98.5 | 12.93 | 2.1 | 3.539 | 2.9 | 49.6 | 52.5 | 105.48 | 479.2 | 4.13 | 331.1 | 24.1 | 0.224 | 32 | 63.2 | 322.9 | 53.1 | 7.926646044 | 20 | 20.4 | 2998 | 62.4 | 25.25 | 33.2 | 2996.6 | 8101.396 | 61 | 45.2 | 80.1 | 119.97 | 29.1 | 30.3 | 31.5 | 26.3 | 2528 | 24 | 27.8 | 78 | 30 | 59.6 | 61 | 9.4 | 0.82 | 7
|  | 674 | 23 | 14 | 7 | 12 | 14.26 | 11.5 | 98.5 | 14.53 | 2.1 | 3.555 | 3 | 49.6 | 52.6 | 105.26 | 486.2 | 4.95 | 331.1 | 24.2 | 0.246 | 31.9 | 65.5 | 331.4 | 54 | 9.044499 | 20 | 20.4 | 3455 | 62 | 25 | 33.1 | 3455.6 | 8101.396 | 61.3 | 45.1 | 79.97 | 120.01 | 29 | 30.3 | 31.6 | 26.3 | 2528 | 24 | 27.8 | 78 | 30 | 59.6 | 61 | 9.4 | 0.82 | 7
|  | 675 | 23 | 15 | 8 | 12 | 14.27 | 11.4 | 98.5 | 15.72 | 2.1 | 3.509 | 2.8 | 49.7 | 52.5 | 105.4 | 494.7 | 5.78 | 331.5 | 24.3 | 0.245 | 31.7 | 68 | 336.4 | 54.7 | 10.35578 | 20 | 20.5 | 3909 | 61.9 | 25.3 | 33 | 3907.4 | 8101.397 | 61.4 | 45 | 80.06 | 120.15 | 29 | 30.3 | 31.5 | 26.3 | 2528 | 24 | 27.8 | 78 | 30 | 59.6 | 61 | 9.4 | 0.82 | 7
|  | 676 | 23 | 16 | 1 | 2 | 14.29 | 11.4 | 98.5 | 15.19 | 2.1 | 3.302 | 3.4 | 49.7 | 53.2 | 104.83 | 504.5 | 6.64 | 330.6 | 24.1 | 0.422 | 31.9 | 53.3 | 342 | 55.4 | 11.0942364 | 20 | 20.6 | 4238 | 61.9 | 25 | 32.9 | 4235.9 | 8101.398 | 61.3 | 45 | 80.1 | 119.78 | 28.9 | 30.4 | 31.5 | 26.3 | 2528 | 24 | 27.8 | 78 | 30 | 59.6 | 61 | 9.4 | 0.82 | 7
|  | 677 | 23 | 17 | 2 | 2 | 15.07 | 11.4 | 98.5 | 12.22 | 2.1 | 3.029 | 3.8 | 49.5 | 53.3 | 103.5 | 512.7 | 6.49 | 331.3 | 24.1 | 0.225 | 31.9 | 45.5 | 341.2 | 55.8 | 11.20392 | 20.1 | 20.4 | 4304 | 62.2 | 24.86 | 33.1 | 4307.2 | 8101.398 | 61.2 | 45.1 | 79.93 | 119.77 | 28.9 | 30.3 | 31.5 | 26.3 | 2528 | 24 | 27.8 | 78 | 30 | 59.6 | 61 | 9.4 | 0.82 | 7
|  | 678 | 23 | 18 | 3 | 2 | 14.39 | 11.4 | 98.6 | 9.92 | 2.1 | 2.891 | 3.8 | 49.7 | 53.4 | 103.13 | 518.9 | 5.35 | 331.7 | 24.1 | 0.248 | 32.1 | 43.2 | 340.3 | 55.9 | 11.30055 | 20.2 | 20.5 | 4322 | 62.4 | 24.97 | 33.1 | 4320.6 | 8101.399 | 61.6 | 44.9 | 80.05 | 119.94 | 28.9 | 30.3 | 31.5 | 26.3 | 2528 | 24 | 27.8 | 78 | 30 | 59.6 | 61 | 9.4 | 0.82 | 7
|  | 679 | 23 | 19 | 4 | 2 | 14.65 | 11.4 | 98.6 | 8.69 | 2.1 | 2.823 | 4.2 | 49.4 | 53.6 | 102.94 | 523.9 | 4.66 | 331.3 | 24.1 | 0.24 | 31.9 | 42.7 | 339.3 | 56.3 | 11.18862 | 20.1 | 20.5 | 4312 | 63 | 24.78 | 33.2 | 4314.7 | 8101.399 | 61.3 | 45.2 | 79.96 | 119.98 | 28.9 | 30.3 | 31.5 | 26.2 | 2528 | 24 | 27.8 | 78 | 30 | 59.6 | 61 | 9.4 | 0.82 | 7
|  | 680 | 23 | 20 | 5 | 2 | 14.87 | 11.4 | 98.6 | 8.06 | 2.1 | 2.801 | 3.9 | 49.6 | 53.5 | 103.09 | 528.5 | 4.45 | 331.1 | 24.1 | 0.229 | 31.9 | 42.9 | 338.2 | 56.5 | 11.14215 | 20.1 | 20.4 | 4308 | 62.8 | 24.7 | 32.9 | 4308 | 8101.4 | 61.1 | 45 | 80.08 | 119.94 | 28.9 | 30.3 | 31.5 | 26.2 | 2528 | 24 | 27.8 | 78 | 30 | 59.6 | 61 | 9.4 | 0.82 | 7
|  | 681 | 23 | 21 | 6 | 2 | 14.3 | 11.4 | 98.5 | 7.84 | 2.1 | 2.805 | 3.8 | 49.7 | 53.5 | 103.93 | 532.8 | 4.42 | 331.2 | 24.1 | 0.245 | 32 | 43.1 | 338.3 | 56.6 | 11.38869 | 20.1 | 20.4 | 4304 | 63.1 | 25.27 | 32.9 | 4302.5 | 8101.4 | 61.2 | 45.1 | 80 | 120.02 | 28.9 | 30.3 | 31.5 | 26.3 | 2528 | 24 | 27.8 | 78 | 30 | 59.6 | 61 | 9.4 | 0.82 | 7
|  | 682 | 23 | 22 | 7 | 2 | 14.69 | 11.4 | 98.5 | 7.82 | 2.1 | 2.792 | 3.7 | 49.8 | 53.5 | 104.93 | 536.8 | 4.39 | 331.5 | 24 | 0.271 | 31.9 | 43 | 337.5 | 56.8 | 11.18309 | 19.8 | 20.6 | 4296 | 63.3 | 24.86 | 33 | 4295 | 8101.401 | 61.6 | 45 | 80.05 | 119.94 | 28.9 | 30.3 | 31.5 | 26.2 | 2528 | 24 | 27.8 | 78 | 30 | 59.6 | 61 | 9.4 | 0.82 | 7
|  | 683 | 23 | 23 | 1 | 21 | 14.23 | 11.4 | 98.5 | 7.19 | 2.1 | 2.718 | 4.2 | 49.4 | 53.6 | 105.26 | 540.4 | 4.35 | 330.9 | 24.1 | 0.221 | 31.9 | 27.6 | 337 | 56.8 | 10.8292 | 20 | 20.4 | 4187 | 63.1 | 24.7 | 32.8 | 4188.3 | 8101.401 | 61.9 | 45.1 | 79.96 | 119.91 | 28.8 | 30.3 | 31.5 | 26.2 | 2528 | 24 | 27.8 | 78 | 30 | 59.6 | 61 | 9.4 | 0.82 | 7
|  | 684 | 23 | 24 | 2 | 21 | 14.55 | 11.4 | 98.5 | 8.48 | 2.1 | 2.898 | 3.9 | 49.7 | 53.6 | 105.23 | 541.6 | 3.5 | 330.7 | 24.1 | 0.298 | 31.8 | 20.6 | 332.9 | 57 | 9.998891 | 20.1 | 20.4 | 3815 | 63.3 | 25.03 | 32.9 | 3812.4 | 8101.402 | 61.2 | 45.2 | 80.15 | 119.98 | 28.9 | 30.2 | 31.5 | 26.3 | 2528 | 24 | 27.8 | 78 | 30 | 59.6 | 61 | 9.4 | 0.82 | 7
|  | 685 | 23 | 25 | 3 | 21 | 15.6 | 11.4 | 98.5 | 8.37 | 2.1 | 2.666 | 3.8 | 49.7 | 53.5 | 105.24 | 539.5 | 2.19 | 331.7 | 23.8 | 0.264 | 32 | 18.1 | 326.4 | 57 | 8.725911 | 20 | 20.3 | 3382 | 63.4 | 24.64 | 33 | 3379.5 | 8101.402 | 61.6 | 45.1 | 79.85 | 119.63 | 28.8 | 30.3 | 31.5 | 26.3 | 2528 | 24 | 27.8 | 78 | 30 | 59.6 | 61 | 9.4 | 0.82 | 7
|  | 686 | 23 | 26 | 4 | 21 | 14.65 | 11.4 | 98.5 | 7.06 | 2.1 | 2.532 | 3.7 | 49.7 | 53.4 | 105.22 | 534.2 | 1.44 | 330.8 | 24 | 0.236 | 31.7 | 15.6 | 319.9 | 56.9 | 7.623415 | 19.9 | 20.4 | 2938 | 63.4 | 24.78 | 33 | 2941.2 | 8101.402 | 61.3 | 45.3 | 80.09 | 119.88 | 28.8 | 30.3 | 31.5 | 26.3 | 2528 | 24 | 27.8 | 78 | 30 | 59.6 | 61 | 9.4 | 0.82 | 7
|  | 687 | 23 | 27 | 5 | 21 | 15.04 | 11.4 | 98.6 | 5.63 | 2.1 | 2.576 | 3.4 | 49.7 | 53.2 | 105.05 | 527.2 | 1.05 | 331.6 | 24.1 | 0.222 | 31.7 | 15 | 311.3 | 56.9 | 6.39064 | 20.1 | 20.3 | 2488 | 63.4 | 24.53 | 33 | 2490.6 | 8101.402 | 61.6 | 45.3 | 80.08 | 120 | 28.9 | 30.3 | 31.5 | 26.4 | 2528 | 24 | 27.8 | 78 | 30 | 59.6 | 61 | 9.4 | 0.82 | 7
|  | 688 | 23 | 28 | 6 | 21 | 16.83 | 11.4 | 98.6 | 4.55 | 2.1 | 2.599 | 2.8 | 49.9 | 52.7 | 104.98 | 518.3 | 0.76 | 331 | 23.8 | 0.246 | 31.8 | 16.7 | 295.5 | 57 | 5.472768 | 20.2 | 20.6 | 2048 | 63.4 | 25.52 | 32.9 | 2044.4 | 8101.402 | 61.7 | 45.1 | 80.32 | 119.91 | 28.9 | 30.3 | 31.5 | 26.3 | 2528 | 24 | 27.8 | 78 | 30 | 59.6 | 61 | 9.4 | 0.82 | 7
|  | 689 | 23 | 29 | 7 | 21 | 18.86 | 11.4 | 98.5 | 3.28 | 2.1 | 2.549 | 3.2 | 49.7 | 52.9 | 104.96 | 510.2 | 0.62 | 330.9 | 24 | 0.247 | 31.9 | 19.1 | 246.1 | 56.9 | 4.21957 | 19.9 | 20.5 | 1619 | 63.4 | 24.89 | 33 | 1618.9 | 8101.402 | 61.4 | 45.2 | 80.13 | 119.83 | 29 | 30.3 | 31.5 | 26.4 | 2528 | 24 | 27.8 | 78 | 30 | 59.6 | 61 | 9.4 | 0.82 | 7
|  | 690 | 23 | 30 | 8 | 21 | 20.51 | 11.4 | 98.5 | 5.69 | 2.1 | 2.572 | 2.5 | 50 | 52.5 | 104.8 | 502.7 | 0.6 | 331 | 23.9 | 0.26 | 31.9 | 22.6 | 191.5 | 56.8 | 3.12984168 | 20.1 | 20.4 | 1220 | 63.2 | 24.5 | 32.8 | 1220.1 | 8101.402 | 61.8 | 45 | 80.11 | 119.82 | 29 | 30.3 | 31.6 | 26.4 | 2528 | 24 | 27.8 | 78 | 30 | 59.6 | 61 | 9.4 | 0.82 | 7
|  | 691 | 24 | 1 | 1 | 1 | 16.68 | 11.4 | 98.5 | 7.15 | 2.1 | 2.606 | 2.4 | 49.9 | 52.3 | 104.64 | 495.1 | 0.55 | 331.5 | 23.9 | 0.173 | 32 | 31.2 | 145 | 56.6 | 2.448703 | 19.9 | 20.4 | 946 | 63.5 | 24.72 | 32.6 | 942.7 | 8101.402 | 61.2 | 45 | 79.95 | 119.83 | 29 | 30.3 | 31.5 | 26.4 | 2528 | 24 | 27.8 | 78 | 30 | 59.6 | 61 | 9.4 | 0.82 | 7
|  | 692 | 24 | 2 | 2 | 1 | 15.65 | 11.4 | 98.5 | 7.95 | 2.1 | 2.742 | 2.5 | 49.7 | 52.2 | 104.73 | 491.4 | 0.65 | 331.2 | 24.1 | 0.276 | 31.9 | 38.1 | 129.1 | 56.4 | 2.413716312 | 20 | 20.4 | 925 | 63.2 | 24.92 | 32.9 | 925.9 | 8101.403 | 61.4 | 45.2 | 80.05 | 119.93 | 29 | 30.2 | 31.6 | 26.5 | 2528 | 24 | 27.8 | 78 | 30 | 59.6 | 61 | 9.4 | 0.82 | 7
|  | 693 | 24 | 3 | 3 | 1 | 15.4 | 11.4 | 98.5 | 8.08 | 2.1 | 2.737 | 1.9 | 49.9 | 51.8 | 104.73 | 488.3 | 0.8 | 331.1 | 23.8 | 0.233 | 32 | 33.4 | 128.3 | 55.9 | 2.314529 | 20 | 20.2 | 892 | 63.7 | 24.78 | 33 | 890.9 | 8101.403 | 60.8 | 45.1 | 79.78 | 120 | 29 | 30.2 | 31.6 | 26.5 | 2528 | 24 | 27.8 | 78 | 30 | 59.6 | 61 | 9.4 | 0.82 | 7
|  | 694 | 24 | 4 | 4 | 1 | 14.61 | 11.4 | 98.5 | 8.61 | 2.1 | 2.743 | 2.3 | 49.8 | 52.1 | 104.62 | 485.7 | 0.83 | 332.6 | 23.9 | 0.224 | 31.7 | 35.3 | 126.5 | 55.4 | 2.183228 | 19.9 | 20.5 | 836 | 63.5 | 24.94 | 33.1 | 841.1 | 8101.403 | 61.3 | 45.5 | 79.94 | 119.73 | 29 | 30.2 | 31.6 | 26.5 | 2528 | 24 | 27.8 | 78 | 30 | 59.6 | 61 | 9.4 | 0.82 | 7
|  | 695 | 24 | 5 | 5 | 1 | 14.68 | 11.4 | 98.5 | 9.09 | 2.1 | 2.784 | 1.8 | 50.1 | 51.9 | 104.77 | 482.9 | 0.82 | 335.2 | 24 | 0.26 | 32 | 39 | 123.9 | 55.1 | 2.183999 | 20.1 | 20 | 840 | 63.2 | 24.83 | 33 | 836 | 8101.403 | 61.6 | 45.2 | 79.98 | 119.86 | 29.1 | 30.2 | 31.6 | 26.5 | 2528 | 24 | 27.8 | 78 | 30 | 59.6 | 61 | 9.4 | 0.82 | 7
|  | 696 | 24 | 6 | 6 | 1 | 15.15 | 11.4 | 98.5 | 9.13 | 2.1 | 2.783 | 2.4 | 49.6 | 52 | 104.62 | 480.3 | 0.85 | 335.1 | 23.8 | 0.307 | 31.9 | 35.5 | 124.7 | 54.4 | 2.194525 | 20 | 20.4 | 841 | 63.3 | 24.92 | 32.9 | 842.6 | 8101.403 | 61.6 | 45.2 | 79.82 | 119.83 | 29.1 | 30.2 | 31.5 | 26.5 | 2528 | 24 | 27.8 | 78 | 30 | 59.6 | 61 | 9.4 | 0.82 | 7
|  | 697 | 24 | 7 | 7 | 1 | 14.31 | 11.4 | 98.5 | 9.26 | 2.1 | 2.766 | 2 | 49.9 | 51.9 | 104.55 | 477.7 | 0.84 | 333.8 | 24.1 | 0.196 | 32.1 | 35.3 | 124 | 53.9 | 2.089213824 | 20.2 | 20.1 | 800 | 63 | 24.94 | 32.9 | 800.2 | 8101.403 | 61.5 | 45.1 | 79.92 | 119.75 | 29.1 | 30.2 | 31.5 | 26.5 | 2528 | 24 | 27.8 | 78 | 30 | 59.6 | 61 | 9.4 | 0.82 | 7
|  | 698 | 24 | 8 | 1 | 12 | 14.86 | 11.4 | 98.5 | 9.41 | 2.1 | 2.904 | 2.6 | 49.4 | 51.9 | 104.62 | 474.9 | 0.8 | 334 | 23.8 | 0.208 | 32 | 58.4 | 125.3 | 53.2 | 2.386677 | 20.1 | 20.4 | 897 | 63.2 | 25.41 | 32.9 | 895.1 | 8101.403 | 61.5 | 45.2 | 79.97 | 119.71 | 29.1 | 30.2 | 31.6 | 26.5 | 2528 | 24 | 27.8 | 78 | 30 | 59.6 | 61 | 9.4 | 0.82 | 7
|  | 699 | 24 | 9 | 2 | 12 | 15.3 | 11.4 | 98.5 | 8.75 | 2.1 | 3.032 | 2.1 | 49.5 | 51.6 | 104.62 | 472.4 | 1.13 | 336 | 23.8 | 0.22 | 32.3 | 60.8 | 145.5 | 52.8 | 3.382711 | 19.9 | 20.3 | 1285 | 63 | 25.14 | 32.7 | 1285.1 | 8101.403 | 61.9 | 45.1 | 79.8 | 119.98 | 29.2 | 30.2 | 31.6 | 26.4 | 2528 | 24 | 27.8 | 78 | 30 | 59.6 | 61 | 9.4 | 0.82 | 7
|  | 700 | 24 | 10 | 3 | 12 | 14.79 | 11.4 | 98.5 | 9.03 | 2.1 | 3.128 | 2.2 | 49.6 | 51.8 | 105.03 | 471.6 | 1.83 | 338.1 | 23.7 | 0.29 | 32 | 58.7 | 194.8 | 52.4 | 4.447737 | 20 | 20.4 | 1697 | 62.5 | 25.03 | 32.8 | 1692.6 | 8101.403 | 61.7 | 45.1 | 79.95 | 119.92 | 29.1 | 30.2 | 31.6 | 26.5 | 2528 | 24 | 27.8 | 78 | 30 | 59.6 | 61 | 9.4 | 0.82 | 7
|  | 701 | 24 | 11 | 4 | 12 | 14.13 | 11.4 | 98.5 | 9.5 | 2.1 | 3.175 | 2.3 | 49.7 | 52 | 105.12 | 472.1 | 2.53 | 331.3 | 23.8 | 0.169 | 32 | 59.5 | 263.5 | 51.8 | 5.511101 | 19.9 | 20.1 | 2112 | 62.5 | 24.92 | 32.8 | 2109 | 8101.403 | 61.1 | 44.9 | 80.1 | 119.73 | 29.1 | 30.2 | 31.6 | 26.4 | 2528 | 24 | 27.8 | 78 | 30 | 59.6 | 61 | 9.4 | 0.82 | 7
|  | 702 | 24 | 12 | 5 | 12 | 14.33 | 11.4 | 98.5 | 10.05 | 2.1 | 3.395 | 2.8 | 49.3 | 52.1 | 105.11 | 474.2 | 3.3 | 331.1 | 23.5 | 0.221 | 31.9 | 61.5 | 311.1 | 52.1 | 6.624992 | 19.7 | 20.3 | 2545 | 62.1 | 24.86 | 32.8 | 2542.9 | 8101.404 | 61.4 | 45.2 | 80.08 | 119.74 | 29.1 | 30.3 | 31.6 | 26.4 | 2528 | 24 | 27.8 | 78 | 30 | 59.6 | 61 | 9.4 | 0.82 | 7
|  | 703 | 24 | 13 | 6 | 12 | 14.48 | 11.4 | 98.5 | 12.77 | 2.1 | 3.514 | 2.6 | 49.9 | 52.5 | 105.1 | 478.9 | 4.11 | 331.6 | 23.6 | 0.231 | 32.2 | 63.2 | 321.1 | 53.2 | 7.861238 | 20 | 20.2 | 2997 | 61.6 | 25.05 | 32.7 | 2993.6 | 8101.404 | 61.4 | 44.8 | 80.14 | 119.8 | 29 | 30.3 | 31.5 | 26.4 | 2528 | 24 | 27.8 | 78 | 30 | 59.6 | 61 | 9.4 | 0.82 | 7
|  | 704 | 24 | 14 | 7 | 12 | 14.28 | 11.4 | 98.5 | 14.35 | 2.2 | 3.528 | 2.8 | 49.7 | 52.5 | 105.14 | 485.5 | 4.88 | 331.1 | 23.9 | 0.217 | 32 | 65.9 | 329.9 | 54.1 | 9.431421 | 20 | 20.3 | 3447 | 62 | 26.13 | 32.7 | 3454.5 | 8101.405 | 60.9 | 45.1 | 80.2 | 119.86 | 29 | 30.3 | 31.5 | 26.3 | 2528 | 24 | 27.8 | 78 | 30 | 59.6 | 61 | 9.4 | 0.82 | 7
|  | 705 | 24 | 15 | 8 | 12 | 14.39 | 11.4 | 98.5 | 15.46 | 2.1 | 3.504 | 2.8 | 49.8 | 52.6 | 105.16 | 494.1 | 5.77 | 331.4 | 23.8 | 0.225 | 32 | 68 | 336.5 | 54.8 | 10.29028 | 19.9 | 20.4 | 3909 | 61.9 | 25.14 | 32.6 | 3907.9 | 8101.405 | 60.9 | 45 | 80.08 | 119.56 | 29 | 30.3 | 31.5 | 26.3 | 2528 | 24 | 27.8 | 78 | 30 | 59.6 | 61 | 9.4 | 0.82 | 7
|  | 706 | 24 | 16 | 1 | 2 | 14.56 | 11.4 | 98.5 | 15.16 | 2.1 | 3.313 | 3.6 | 49.6 | 53.2 | 105.04 | 504.1 | 6.59 | 331 | 23.6 | 0.437 | 31.9 | 53.4 | 341.7 | 55.3 | 11.06785 | 19.8 | 20.3 | 4233 | 62 | 24.97 | 32.7 | 4230.9 | 8101.406 | 61 | 45.2 | 79.9 | 119.69 | 28.9 | 30.3 | 31.5 | 26.4 | 2528 | 24 | 27.8 | 78 | 30 | 59.6 | 61 | 9.4 | 0.82 | 7
|  | 707 | 24 | 17 | 2 | 2 | 14.49 | 11.4 | 98.5 | 12.2 | 2.1 | 3.026 | 4 | 49.2 | 53.2 | 103.96 | 512.5 | 6.41 | 331 | 23.7 | 0.233 | 31.8 | 45.7 | 341.1 | 55.7 | 11.23047 | 20.1 | 20.3 | 4309 | 62.2 | 24.89 | 32.7 | 4309.2 | 8101.406 | 61.2 | 45.2 | 80.16 | 120.1 | 28.9 | 30.4 | 31.5 | 26.3 | 2528 | 24 | 27.8 | 78 | 30 | 59.6 | 61 | 9.4 | 0.82 | 7
|  | 708 | 24 | 18 | 3 | 2 | 14.83 | 11.4 | 98.5 | 9.76 | 2.1 | 2.9 | 4 | 49.5 | 53.5 | 103.85 | 518.8 | 5.36 | 330.8 | 23.7 | 0.221 | 31.9 | 43.3 | 340.4 | 56 | 11.28698 | 19.8 | 20 | 4322 | 62.4 | 24.94 | 32.8 | 4318.5 | 8101.407 | 60.9 | 45.3 | 80.17 | 120.2 | 28.9 | 30.3 | 31.6 | 26.3 | 2528 | 24 | 27.8 | 78 | 30 | 59.6 | 61 | 9.4 | 0.82 | 7
|  | 709 | 24 | 19 | 4 | 2 | 14.29 | 11.4 | 98.5 | 8.66 | 2.1 | 2.829 | 4 | 49.5 | 53.5 | 103.59 | 524 | 4.68 | 331.5 | 23.5 | 0.251 | 31.7 | 42.6 | 338.9 | 56 | 11.26488 | 19.7 | 20.3 | 4317 | 63 | 24.92 | 32.8 | 4316.1 | 8101.408 | 61.2 | 45.3 | 80.01 | 120.35 | 28.9 | 30.3 | 31.5 | 26.3 | 2528 | 24 | 27.8 | 78 | 30 | 59.6 | 61 | 9.4 | 0.82 | 7
|  | 710 | 24 | 20 | 5 | 2 | 14.68 | 11.4 | 98.5 | 8.13 | 2.1 | 2.79 | 4.2 | 49.5 | 53.7 | 103.76 | 528.3 | 4.42 | 331.5 | 23.5 | 0.255 | 31.8 | 42.7 | 338.6 | 56.4 | 11.34175 | 20 | 20.3 | 4305 | 62.9 | 25.16 | 32.8 | 4308 | 8101.408 | 61 | 45.2 | 80.12 | 120.45 | 28.8 | 30.3 | 31.5 | 26.3 | 2528 | 24 | 27.8 | 78 | 30 | 59.6 | 61 | 9.4 | 0.82 | 7
|  | 711 | 24 | 21 | 6 | 2 | 14.66 | 11.4 | 98.5 | 7.9 | 2.1 | 2.799 | 3.7 | 49.7 | 53.4 | 103.86 | 532.8 | 4.39 | 331.6 | 23.6 | 0.257 | 31.9 | 43 | 337.3 | 56.6 | 11.18658 | 19.9 | 20.3 | 4306 | 63.1 | 24.81 | 32.7 | 4303 | 8101.408 | 61.1 | 45.1 | 80 | 119.86 | 28.9 | 30.3 | 31.5 | 26.3 | 2528 | 24 | 27.8 | 78 | 30 | 59.6 | 61 | 9.4 | 0.82 | 7
|  | 712 | 24 | 22 | 7 | 2 | 14.26 | 11.4 | 98.5 | 7.71 | 2.1 | 2.807 | 3.9 | 49.6 | 53.5 | 103.86 | 536.9 | 4.38 | 331.1 | 23.6 | 0.261 | 31.8 | 43 | 336.7 | 56.6 | 11.21269 | 19.9 | 20.3 | 4297 | 63.2 | 24.92 | 32.7 | 4298.1 | 8101.409 | 61.5 | 45.3 | 79.87 | 120.27 | 28.8 | 30.3 | 31.5 | 26.3 | 2528 | 24 | 27.8 | 78 | 30 | 59.6 | 61 | 9.4 | 0.82 | 7
|  | 713 | 24 | 23 | 1 | 21 | 14.16 | 11.4 | 98.5 | 7.23 | 2.1 | 2.751 | 3.9 | 49.6 | 53.5 | 104.07 | 540.2 | 4.36 | 330.4 | 23.8 | 0.237 | 32 | 27.5 | 336.7 | 56.8 | 10.96864 | 19.8 | 20.2 | 4185 | 63.4 | 25.03 | 32.7 | 4185.1 | 8101.409 | 61.6 | 44.9 | 79.98 | 120.01 | 28.8 | 30.2 | 31.5 | 26.3 | 2528 | 24 | 27.8 | 78 | 30 | 59.6 | 61 | 9.4 | 0.82 | 7
|  | 714 | 24 | 24 | 2 | 21 | 14.52 | 11.4 | 98.5 | 9.16 | 2.1 | 2.961 | 3.7 | 49.7 | 53.5 | 104.02 | 541.6 | 3.5 | 330.7 | 23.4 | 0.274 | 31.7 | 20.4 | 332.3 | 56.9 | 9.875054 | 19.7 | 20.2 | 3815 | 63.5 | 24.72 | 32.8 | 3818 | 8101.41 | 61.7 | 45.3 | 80.16 | 120.25 | 28.8 | 30.3 | 31.5 | 26.3 | 2528 | 24 | 27.8 | 78 | 30 | 59.6 | 61 | 9.4 | 0.82 | 7
|  | 715 | 24 | 25 | 3 | 21 | 15.43 | 11.4 | 98.5 | 8.25 | 2.1 | 2.651 | 3.6 | 49.8 | 53.4 | 103.9 | 539.3 | 2.16 | 331 | 23.7 | 0.258 | 32 | 17.7 | 327 | 57 | 8.79131 | 20 | 20.1 | 3384 | 63.5 | 24.81 | 32.7 | 3387.5 | 8101.41 | 61.4 | 45.2 | 80 | 120.37 | 28.8 | 30.3 | 31.5 | 26.3 | 2528 | 24 | 27.8 | 78 | 30 | 59.6 | 61 | 9.4 | 0.82 | 7
|  | 716 | 24 | 26 | 4 | 21 | 14.78 | 11.4 | 98.5 | 7.36 | 2.1 | 2.531 | 3.6 | 49.6 | 53.2 | 103.88 | 534.2 | 1.41 | 331.5 | 23.4 | 0.246 | 31.6 | 15.2 | 319.4 | 56.8 | 7.621960302 | 19.8 | 20.3 | 2941 | 63.4 | 24.75 | 32.8 | 2941.6 | 8101.41 | 61.5 | 45.3 | 79.91 | 120.32 | 28.8 | 30.3 | 31.5 | 26.4 | 2528 | 24 | 27.8 | 78 | 30 | 59.6 | 61 | 9.4 | 0.82 | 7
|  | 717 | 24 | 27 | 5 | 21 | 15.05 | 11.4 | 98.5 | 5.35 | 2 | 2.53 | 3.3 | 49.9 | 53.2 | 104.01 | 527.2 | 1.02 | 331.1 | 23.5 | 0.208 | 31.8 | 14.8 | 310.9 | 57.1 | 6.348787 | 19.7 | 20.5 | 2491 | 63.4 | 24.34 | 32.7 | 2491.8 | 8101.41 | 61 | 45.2 | 80.09 | 120.01 | 28.8 | 30.3 | 31.5 | 26.4 | 2528 | 24 | 27.8 | 78 | 30 | 59.6 | 61 | 9.4 | 0.82 | 7
|  | 718 | 24 | 28 | 6 | 21 | 16.29 | 11.4 | 98.5 | 4.25 | 2.1 | 2.599 | 2.7 | 49.9 | 52.7 | 103.86 | 518.5 | 0.75 | 331.1 | 23.7 | 0.258 | 32 | 16.6 | 295.1 | 57 | 5.350999 | 19.7 | 20.4 | 2049 | 63.4 | 24.94 | 32.7 | 2046.9 | 8101.41 | 61.6 | 45.1 | 80.01 | 119.9 | 28.9 | 30.3 | 31.5 | 26.4 | 2528 | 24 | 27.8 | 78 | 30 | 59.6 | 61 | 9.4 | 0.82 | 7
|  | 719 | 24 | 29 | 7 | 21 | 18.43 | 11.4 | 98.5 | 2.93 | 2.1 | 2.518 | 3 | 49.7 | 52.7 | 104.01 | 510.7 | 0.62 | 330.9 | 23.8 | 0.235 | 31.9 | 18.8 | 246.6 | 56.8 | 4.181657 | 19.8 | 20 | 1628 | 63.4 | 24.53 | 32.6 | 1627 | 8101.411 | 61.3 | 45.2 | 80 | 119.71 | 29 | 30.3 | 31.5 | 26.5 | 2528 | 24 | 27.8 | 78 | 30 | 59.6 | 61 | 9.4 | 0.82 | 7
|  | 720 | 24 | 30 | 8 | 21 | 19.88 | 11.4 | 98.5 | 5.04 | 2.1 | 2.522 | 2.7 | 49.9 | 52.6 | 103.85 | 503.2 | 0.58 | 331.3 | 23.8 | 0.249 | 31.8 | 22.3 | 192 | 56.6 | 3.178669 | 19.8 | 20.1 | 1229 | 63.3 | 24.7 | 32.7 | 1229.6 | 8101.411 | 61.4 | 45.1 | 80.04 | 120 | 29 | 30.3 | 31.5 | 26.5 | 2528 | 24 | 27.8 | 78 | 30 | 59.6 | 61 | 9.4 | 0.82 | 7
|  | 721 | 25 | 1 | 1 | 1 | 16.44 | 11.4 | 98.5 | 6.95 | 2.1 | 2.573 | 2.5 | 50 | 52.5 | 103.76 | 495.8 | 0.53 | 331.9 | 23.9 | 0.197 | 32 | 30 | 145.8 | 56.5 | 2.450856 | 20 | 20 | 953 | 63.4 | 24.56 | 32.7 | 950.2 | 8101.411 | 61.3 | 45.2 | 80.01 | 120.42 | 29 | 30.3 | 31.5 | 26.5 | 2528 | 24 | 27.8 | 78 | 30 | 59.6 | 61 | 9.4 | 0.82 | 7
|  | 722 | 25 | 2 | 2 | 1 | 15.33 | 11.4 | 98.5 | 7.92 | 2.1 | 2.741 | 2.8 | 49.7 | 52.5 | 103.92 | 492 | 0.6 | 331.3 | 23.8 | 0.237 | 31.8 | 38.5 | 129.2 | 56.3 | 2.367904812 | 19.7 | 19.9 | 923 | 63.3 | 24.5 | 32.6 | 924 | 8101.411 | 61.6 | 45.2 | 80.13 | 120.34 | 29.1 | 30.3 | 31.5 | 26.4 | 2528 | 24 | 27.8 | 78 | 30 | 59.6 | 61 | 9.4 | 0.82 | 7
|  | 723 | 25 | 3 | 3 | 1 | 15.3 | 11.4 | 98.5 | 7.97 | 2.1 | 2.724 | 2.5 | 49.8 | 52.2 | 103.81 | 488.9 | 0.77 | 332 | 23.8 | 0.239 | 31.9 | 32.9 | 127.3 | 55.8 | 2.30357 | 19.7 | 20.2 | 895 | 63.2 | 24.58 | 32.7 | 896.8 | 8101.411 | 61.1 | 45.2 | 80.05 | 120.1 | 29.1 | 30.2 | 31.5 | 26.5 | 2528 | 24 | 27.8 | 78 | 30 | 59.6 | 61 | 9.4 | 0.82 | 7
|  | 724 | 25 | 4 | 4 | 1 | 14.38 | 11.4 | 98.5 | 8.61 | 2.1 | 2.724 | 1.9 | 50 | 51.9 | 103.88 | 486.1 | 0.79 | 332.8 | 23.6 | 0.247 | 31.9 | 35.4 | 127 | 55.6 | 2.169187614 | 19.8 | 20.4 | 837 | 63.3 | 24.75 | 32.8 | 831.7 | 8101.411 | 61.5 | 45 | 80.03 | 120.48 | 29 | 30.2 | 31.5 | 26.5 | 2528 | 24 | 27.8 | 78 | 30 | 59.6 | 61 | 9.4 | 0.82 | 7
|  | 725 | 25 | 5 | 5 | 1 | 15.33 | 11.4 | 98.5 | 9.24 | 2.1 | 2.784 | 2.2 | 49.5 | 51.7 | 103.83 | 483.5 | 0.76 | 335.3 | 23.8 | 0.271 | 32 | 40.8 | 123.2 | 54.9 | 2.201591 | 19.8 | 20 | 840 | 63.4 | 25.03 | 32.8 | 837.3 | 8101.411 | 61.4 | 45.4 | 79.96 | 120.31 | 29.1 | 30.2 | 31.5 | 26.5 | 2528 | 24 | 27.8 | 78 | 30 | 59.6 | 61 | 9.4 | 0.82 | 7
|  | 726 | 25 | 6 | 6 | 1 | 15.6 | 11.4 | 98.5 | 9.13 | 2.1 | 2.792 | 2.2 | 49.9 | 52.1 | 103.96 | 480.6 | 0.8 | 334 | 23.8 | 0.237 | 31.9 | 34.7 | 123.8 | 54.4 | 2.22094152 | 19.7 | 20.1 | 840 | 63.3 | 25.25 | 32.8 | 840.2 | 8101.411 | 61.1 | 45.3 | 80.04 | 120.33 | 29.1 | 30.2 | 31.5 | 26.5 | 2528 | 24 | 27.8 | 78 | 30 | 59.6 | 61 | 9.4 | 0.82 | 7
|  | 727 | 25 | 7 | 7 | 1 | 14.49 | 11.4 | 98.5 | 9.31 | 2.1 | 2.763 | 2.2 | 50 | 52.2 | 103.73 | 477.9 | 0.77 | 334.9 | 24 | 0.233 | 32 | 36.1 | 123.2 | 54 | 2.085115 | 19.7 | 19.9 | 801 | 62.8 | 24.86 | 32.7 | 799.7 | 8101.411 | 61.4 | 45.3 | 79.94 | 120.16 | 29.1 | 30.2 | 31.5 | 26.5 | 2528 | 24 | 27.8 | 78 | 30 | 59.6 | 61 | 9.4 | 0.82 | 7
|  | 728 | 25 | 8 | 1 | 12 | 15.24 | 11.4 | 98.5 | 9.38 | 2.1 | 2.886 | 2 | 49.9 | 51.9 | 103.92 | 475.1 | 0.81 | 333.4 | 23.8 | 0.178 | 32.1 | 58.6 | 126.2 | 53.4 | 2.387291 | 19.8 | 20.3 | 899 | 62.9 | 25.36 | 32.7 | 901.7 | 8101.411 | 61.4 | 45 | 80.04 | 120.24 | 29.2 | 30.2 | 31.5 | 26.5 | 2528 | 24 | 27.8 | 78 | 30 | 59.6 | 61 | 9.4 | 0.82 | 7
|  | 729 | 25 | 9 | 2 | 12 | 15.26 | 11.4 | 98.5 | 8.63 | 2.1 | 3.032 | 2.3 | 49.6 | 51.9 | 104.66 | 472.8 | 1.13 | 334.9 | 23.8 | 0.276 | 31.9 | 60.7 | 147.5 | 52.7 | 3.351992 | 19.9 | 20 | 1282 | 62.7 | 24.97 | 32.7 | 1284.4 | 8101.411 | 61.6 | 45 | 79.88 | 120.11 | 29.1 | 30.2 | 31.5 | 26.4 | 2528 | 24 | 27.8 | 78 | 30 | 59.6 | 61 | 9.4 | 0.82 | 7
|  | 730 | 25 | 10 | 3 | 12 | 14.73 | 11.4 | 98.5 | 9.13 | 2.1 | 3.136 | 1.8 | 49.9 | 51.8 | 105.53 | 471.7 | 1.78 | 337.9 | 23.7 | 0.214 | 32 | 58.8 | 195.5 | 52.5 | 4.456622 | 19.6 | 20.1 | 1697 | 62.7 | 25.08 | 32.8 | 1692.2 | 8101.411 | 61.2 | 45.2 | 80.01 | 120.07 | 29.1 | 30.2 | 31.5 | 26.4 | 2528 | 24 | 27.8 | 78 | 30 | 59.6 | 61 | 9.4 | 0.82 | 7
|  | 731 | 25 | 11 | 4 | 12 | 14.15 | 11.4 | 98.5 | 9.43 | 2.1 | 3.171 | 2.2 | 49.6 | 51.8 | 105.51 | 472.2 | 2.5 | 331.1 | 23.9 | 0.222 | 31.9 | 59.7 | 261.6 | 51.7 | 5.57879358 | 19.8 | 20.2 | 2110 | 62.5 | 25.25 | 32.6 | 2108.7 | 8101.412 | 61.3 | 45 | 79.99 | 119.86 | 29.1 | 30.3 | 31.5 | 26.4 | 2528 | 24 | 27.8 | 78 | 30 | 59.6 | 61 | 9.4 | 0.82 | 7
|  | 732 | 25 | 12 | 5 | 12 | 14.36 | 11.4 | 98.5 | 10.1 | 2.1 | 3.413 | 2.4 | 49.6 | 52 | 105.55 | 474.4 | 3.28 | 330.9 | 23.9 | 0.231 | 31.9 | 61.6 | 310.6 | 52.1 | 6.6437 | 19.7 | 20 | 2544 | 62.4 | 24.94 | 33 | 2541.1 | 8101.412 | 60.9 | 45.2 | 79.9 | 119.94 | 29.1 | 30.2 | 31.5 | 26.4 | 2528 | 24 | 27.8 | 78 | 30 | 59.6 | 61 | 9.4 | 0.82 | 7
|  | 733 | 25 | 13 | 6 | 12 | 14.46 | 11.4 | 98.5 | 12.77 | 2.1 | 3.518 | 2.7 | 49.7 | 52.3 | 105.47 | 478.8 | 4.09 | 331.5 | 23.9 | 0.173 | 32 | 63.8 | 321 | 53.3 | 7.899897 | 19.8 | 20 | 2995 | 62 | 25.19 | 32.8 | 2995.4 | 8101.412 | 60.9 | 45.4 | 80.07 | 120.1 | 29.1 | 30.3 | 31.5 | 26.4 | 2528 | 24 | 27.8 | 78 | 30 | 59.6 | 61 | 9.4 | 0.82 | 7
|  | 734 | 25 | 14 | 7 | 12 | 14.23 | 11.4 | 98.5 | 14.24 | 2.1 | 3.523 | 2.7 | 49.8 | 52.5 | 105.44 | 486 | 4.93 | 331.5 | 24.1 | 0.249 | 32.2 | 65.1 | 331.2 | 54.3 | 9.129372 | 19.7 | 19.7 | 3457 | 61.8 | 25.22 | 32.6 | 3451.1 | 8101.413 | 61.6 | 45.2 | 80.11 | 119.87 | 29.1 | 30.3 | 31.5 | 26.4 | 2528 | 24 | 27.8 | 78 | 30 | 59.6 | 61 | 9.4 | 0.82 | 7
|  | 735 | 25 | 15 | 8 | 12 | 14.3 | 11.4 | 98.5 | 15.58 | 2.1 | 3.499 | 3.3 | 49.7 | 52.9 | 105.49 | 494.4 | 5.8 | 331.6 | 23.9 | 0.244 | 31.9 | 68.1 | 336.4 | 54.9 | 10.2631 | 19.5 | 20.3 | 3908 | 61.9 | 25.08 | 33 | 3907.8 | 8101.413 | 61.3 | 45.4 | 79.95 | 119.94 | 29 | 30.3 | 31.5 | 26.4 | 2528 | 24 | 27.8 | 78 | 30 | 59.6 | 61 | 9.4 | 0.82 | 7
|  | 736 | 25 | 16 | 1 | 2 | 14.48 | 11.4 | 98.6 | 15.13 | 2.1 | 3.31 | 3.4 | 49.7 | 53.1 | 104.59 | 504.4 | 6.61 | 330.8 | 23.9 | 0.444 | 32 | 53.2 | 341 | 55.4 | 11.26554 | 19.8 | 19.9 | 4234 | 62 | 25.41 | 32.9 | 4233 | 8101.414 | 61.4 | 45.3 | 80.01 | 120.06 | 28.9 | 30.3 | 31.5 | 26.3 | 2528 | 24 | 27.8 | 78 | 30 | 59.6 | 61 | 9.4 | 0.82 | 7
|  | 737 | 25 | 17 | 2 | 2 | 14.29 | 11.4 | 98.6 | 12.26 | 2.1 | 3.038 | 3.7 | 49.6 | 53.3 | 103.24 | 512.7 | 6.43 | 331.2 | 23.8 | 0.253 | 31.9 | 45.2 | 339.3 | 55.7 | 11.20217 | 19.8 | 20.3 | 4312 | 62.2 | 24.81 | 32.8 | 4312.2 | 8101.415 | 61.5 | 45.2 | 80 | 120.06 | 28.9 | 30.4 | 31.5 | 26.3 | 2528 | 24 | 27.8 | 78 | 30 | 59.6 | 61 | 9.4 | 0.82 | 7
|  | 738 | 25 | 18 | 3 | 2 | 14.63 | 11.4 | 98.5 | 9.76 | 2.1 | 2.894 | 4 | 49.5 | 53.4 | 102.64 | 518.8 | 5.35 | 331.7 | 24 | 0.251 | 31.9 | 42.6 | 339.8 | 55.9 | 11.38012 | 19.7 | 20 | 4323 | 62.7 | 25.14 | 32.9 | 4320.9 | 8101.415 | 61.4 | 45.3 | 80.06 | 119.92 | 28.9 | 30.3 | 31.5 | 26.3 | 2528 | 24 | 27.8 | 78 | 30 | 59.6 | 61 | 9.4 | 0.82 | 7
|  | 739 | 25 | 19 | 4 | 2 | 15.04 | 11.4 | 98.5 | 8.66 | 2.1 | 2.823 | 3.9 | 49.6 | 53.5 | 102.54 | 523.7 | 4.64 | 331.1 | 23.9 | 0.247 | 31.8 | 42.8 | 338.1 | 56.4 | 11.47042 | 19.6 | 20 | 4311 | 62.9 | 25.41 | 33 | 4314.1 | 8101.416 | 61.3 | 45.2 | 79.88 | 120.07 | 28.9 | 30.3 | 31.5 | 26.3 | 2528 | 24 | 27.8 | 78 | 30 | 59.6 | 61 | 9.4 | 0.82 | 7
|  | 740 | 25 | 20 | 5 | 2 | 14.25 | 11.4 | 98.6 | 8 | 2.1 | 2.785 | 3.9 | 49.5 | 53.4 | 103.01 | 528.2 | 4.37 | 331.3 | 23.9 | 0.254 | 31.9 | 42.9 | 337.1 | 56.5 | 11.21433 | 19.6 | 20.1 | 4308 | 62.9 | 24.86 | 33 | 4309.6 | 8101.416 | 61.7 | 45.3 | 80.01 | 120.01 | 28.9 | 30.3 | 31.5 | 26.3 | 2528 | 24 | 27.8 | 78 | 30 | 59.6 | 61 | 9.4 | 0.82 | 7
|  | 741 | 25 | 21 | 6 | 2 | 14.7 | 11.4 | 98.6 | 7.88 | 2.1 | 2.786 | 3.6 | 49.9 | 53.5 | 104.72 | 532.5 | 4.35 | 331.1 | 24 | 0.25 | 32.1 | 43.1 | 337.4 | 56.9 | 11.46016 | 19.6 | 20.1 | 4297 | 62.8 | 25.47 | 32.9 | 4297.7 | 8101.417 | 61.4 | 45.1 | 80.01 | 120.07 | 28.9 | 30.2 | 31.5 | 26.3 | 2528 | 24 | 27.8 | 78 | 30 | 59.6 | 61 | 9.4 | 0.82 | 7
|  | 742 | 25 | 22 | 7 | 2 | 14.6 | 11.4 | 98.5 | 7.84 | 2.1 | 2.799 | 4 | 49.4 | 53.5 | 105.69 | 536.5 | 4.35 | 330.9 | 23.9 | 0.232 | 31.9 | 44.4 | 335.9 | 56.7 | 11.2408332 | 19.6 | 20 | 4294 | 63.2 | 25 | 32.8 | 4294.6 | 8101.417 | 61.4 | 45.1 | 80.14 | 120.04 | 28.9 | 30.3 | 31.5 | 26.3 | 2528 | 24 | 27.8 | 78 | 30 | 59.6 | 61 | 9.4 | 0.82 | 7
|  | 743 | 25 | 23 | 1 | 21 | 14.39 | 11.4 | 98.5 | 7.26 | 2.1 | 2.721 | 4.1 | 49.5 | 53.6 | 105.7 | 540.4 | 4.36 | 331.1 | 23.8 | 0.215 | 32 | 27.7 | 335.5 | 56.9 | 10.9633464 | 19.7 | 19.9 | 4188 | 63.1 | 25 | 32.8 | 4184.5 | 8101.418 | 62 | 45.1 | 80.13 | 119.94 | 28.8 | 30.3 | 31.5 | 26.3 | 2528 | 24 | 27.8 | 78 | 30 | 59.6 | 61 | 9.4 | 0.82 | 7
|  | 744 | 25 | 24 | 2 | 21 | 14.53 | 11.4 | 98.5 | 8.83 | 2 | 2.932 | 4 | 49.5 | 53.5 | 105.51 | 541.9 | 3.48 | 330.8 | 24.5 | 0.297 | 31.9 | 20.5 | 332.4 | 56.9 | 9.744982 | 19.7 | 19.9 | 3811 | 63.4 | 24.42 | 32.8 | 3813.1 | 8101.418 | 61.1 | 44.9 | 80.02 | 120.13 | 28.9 | 30.3 | 31.5 | 26.3 | 2528 | 24 | 27.8 | 78 | 30 | 59.6 | 61 | 9.4 | 0.82 | 7
|  | 745 | 25 | 25 | 3 | 21 | 15.49 | 11.4 | 98.5 | 8.79 | 2.1 | 2.72 | 3.8 | 49.6 | 53.4 | 105.16 | 539.8 | 2.16 | 331 | 24.2 | 0.241 | 31.9 | 18.2 | 326.3 | 57 | 8.834932 | 19.5 | 20.1 | 3379 | 63.3 | 24.97 | 33 | 3377.5 | 8101.418 | 61.2 | 45.4 | 80.14 | 119.88 | 28.8 | 30.3 | 31.5 | 26.4 | 2528 | 24 | 27.8 | 78 | 30 | 59.6 | 61 | 9.4 | 0.82 | 7
|  | 746 | 25 | 26 | 4 | 21 | 14.72 | 11.4 | 98.5 | 7.14 | 2.1 | 2.49 | 3.5 | 49.7 | 53.2 | 105.04 | 535.1 | 1.4 | 331.4 | 24.2 | 0.272 | 32 | 15.7 | 319.2 | 57 | 7.618225 | 19.7 | 19.9 | 2936 | 63.2 | 24.78 | 33 | 2936.7 | 8101.418 | 61.6 | 45.2 | 80.23 | 119.53 | 28.9 | 30.3 | 31.5 | 26.4 | 2528 | 24 | 27.8 | 78 | 30 | 59.6 | 61 | 9.4 | 0.82 | 7
|  | 747 | 25 | 27 | 5 | 21 | 14.93 | 11.4 | 98.5 | 5.11 | 2 | 2.413 | 3.6 | 49.5 | 53.1 | 104.88 | 528.3 | 1.03 | 331.4 | 23.8 | 0.194 | 31.6 | 14.9 | 309.9 | 56.8 | 6.356721 | 19.9 | 20.2 | 2489 | 63.6 | 24.39 | 33.2 | 2490.3 | 8101.419 | 61.4 | 45 | 79.99 | 120.01 | 28.8 | 30.3 | 31.5 | 26.4 | 2528 | 24 | 27.8 | 78 | 30 | 59.6 | 61 | 9.4 | 0.82 | 7
|  | 748 | 25 | 28 | 6 | 21 | 16.97 | 11.4 | 98.5 | 3.6 | 2.1 | 2.54 | 3.4 | 49.7 | 53 | 104.83 | 519.3 | 0.77 | 330.8 | 24.1 | 0.242 | 31.8 | 16.4 | 293.6 | 56.9 | 5.333904 | 19.7 | 20.1 | 2040 | 63.2 | 24.97 | 33.2 | 2041.8 | 8101.419 | 61.1 | 45.2 | 80.04 | 119.99 | 28.9 | 30.3 | 31.5 | 26.4 | 2528 | 24 | 27.8 | 78 | 30 | 59.6 | 61 | 9.4 | 0.82 | 7
|  | 749 | 25 | 29 | 7 | 21 | 18.84 | 11.4 | 98.5 | 2.56 | 2.1 | 2.498 | 2.5 | 50 | 52.5 | 104.68 | 511.4 | 0.6 | 331.4 | 24.4 | 0.25 | 32 | 18.7 | 243.9 | 56.9 | 4.141178 | 19.7 | 20.1 | 1607 | 63 | 24.61 | 33.1 | 1608 | 8101.419 | 61.1 | 45 | 79.89 | 120.04 | 29 | 30.3 | 31.5 | 26.4 | 2528 | 24 | 27.8 | 78 | 30 | 59.6 | 61 | 9.4 | 0.82 | 7
|  | 750 | 25 | 30 | 8 | 21 | 20.51 | 11.4 | 98.5 | 5.13 | 2 | 2.53 | 2.3 | 50.1 | 52.4 | 104.26 | 503.5 | 0.53 | 331.3 | 24.3 | 0.252 | 32.1 | 22.6 | 189.7 | 56.8 | 3.115774 | 19.6 | 20 | 1217 | 63.1 | 24.45 | 33.1 | 1218.8 | 8101.419 | 61.2 | 45.2 | 79.96 | 119.85 | 29.1 | 30.2 | 31.5 | 26.5 | 2528 | 24 | 27.8 | 78 | 30 | 59.6 | 61 | 9.4 | 0.82 | 7
|  | 751 | 26 | 1 | 1 | 1 | 16.62 | 11.4 | 98.5 | 6.99 | 2.1 | 2.606 | 2.4 | 49.9 | 52.3 | 104.34 | 496.1 | 0.51 | 330.9 | 24.4 | 0.176 | 32 | 30.9 | 145.3 | 56.5 | 2.43612468 | 19.5 | 20.3 | 940 | 63.1 | 24.75 | 32.9 | 939.7 | 8101.419 | 61.2 | 45 | 80.05 | 120.14 | 29 | 30.3 | 31.5 | 26.4 | 2528 | 24 | 27.8 | 78 | 30 | 59.6 | 61 | 9.4 | 0.82 | 7
|  | 752 | 26 | 2 | 2 | 1 | 15.67 | 11.4 | 98.5 | 7.95 | 2.1 | 2.737 | 2.7 | 49.8 | 52.5 | 104.27 | 492.2 | 0.62 | 331.3 | 24.1 | 0.249 | 31.9 | 39.2 | 128.3 | 56.4 | 2.39806 | 19.5 | 19.9 | 919 | 63.2 | 24.92 | 33.2 | 917.8 | 8101.419 | 60.8 | 45.3 | 79.99 | 120.02 | 29.1 | 30.3 | 31.5 | 26.4 | 2528 | 24 | 27.8 | 78 | 30 | 59.6 | 61 | 9.4 | 0.82 | 7
|  | 753 | 26 | 3 | 3 | 1 | 15.58 | 11.4 | 98.5 | 8.04 | 2.1 | 2.753 | 2.4 | 49.8 | 52.2 | 104.3 | 489.2 | 0.79 | 331.5 | 24.2 | 0.239 | 31.9 | 33.5 | 125.1 | 55.9 | 2.309421 | 19.8 | 20.2 | 894 | 63.3 | 24.67 | 33.1 | 897.6 | 8101.419 | 61.5 | 45.2 | 80.01 | 120.16 | 29.1 | 30.3 | 31.5 | 26.4 | 2528 | 24 | 27.8 | 78 | 30 | 59.6 | 61 | 9.4 | 0.82 | 7
|  | 754 | 26 | 4 | 4 | 1 | 14.61 | 11.4 | 98.5 | 8.6 | 2.1 | 2.739 | 1.8 | 50.2 | 52 | 104.24 | 486.5 | 0.82 | 332.6 | 24.3 | 0.243 | 32.1 | 34.6 | 125 | 55.6 | 2.1963342 | 19.8 | 19.7 | 839 | 63.1 | 25 | 33.2 | 842.2 | 8101.419 | 61.3 | 45.2 | 80.16 | 120.31 | 29.1 | 30.2 | 31.6 | 26.5 | 2528 | 24 | 27.8 | 78 | 30 | 59.6 | 61 | 9.4 | 0.82 | 7
|  | 755 | 26 | 5 | 5 | 1 | 14.62 | 11.4 | 98.6 | 9.08 | 2.1 | 2.772 | 2.2 | 49.7 | 51.9 | 104.27 | 483.7 | 0.82 | 335.9 | 24.1 | 0.271 | 32 | 39.1 | 124.6 | 54.9 | 2.151065 | 19.3 | 20.1 | 828 | 63.2 | 24.81 | 33.2 | 827.5 | 8101.419 | 60.8 | 45.2 | 79.92 | 120.28 | 29.1 | 30.2 | 31.5 | 26.5 | 2528 | 24 | 27.8 | 78 | 30 | 59.6 | 61 | 9.4 | 0.82 | 7
|  | 756 | 26 | 6 | 6 | 1 | 15.19 | 11.4 | 98.6 | 9.18 | 2.1 | 2.804 | 2 | 49.8 | 51.8 | 104.31 | 481 | 0.83 | 334.7 | 24.1 | 0.271 | 32 | 37.5 | 127.7 | 54.7 | 2.197134 | 19.5 | 20 | 842 | 63.2 | 24.92 | 33.2 | 840.8 | 8101.419 | 61.5 | 45.1 | 79.87 | 120.14 | 29.2 | 30.2 | 31.5 | 26.5 | 2528 | 24 | 27.8 | 78 | 30 | 59.6 | 61 | 9.4 | 0.82 | 7
|  | 757 | 26 | 7 | 7 | 1 | 14.57 | 11.4 | 98.5 | 9.27 | 2.1 | 2.79 | 2.2 | 49.9 | 52.1 | 104.26 | 478.3 | 0.85 | 333.6 | 24.2 | 0.208 | 31.9 | 34.8 | 128.7 | 53.8 | 2.1256536 | 19.5 | 19.8 | 812 | 63.1 | 25 | 33.3 | 814 | 8101.419 | 60.9 | 45.3 | 79.95 | 120.04 | 29.1 | 30.2 | 31.5 | 26.5 | 2528 | 24 | 27.8 | 78 | 30 | 59.6 | 61 | 9.4 | 0.82 | 7
|  | 758 | 26 | 8 | 1 | 12 | 14.52 | 11.4 | 98.5 | 9.4 | 2.1 | 2.912 | 1.6 | 50.1 | 51.7 | 104.33 | 475.5 | 0.82 | 334.9 | 24.1 | 0.178 | 32.1 | 58 | 128.4 | 53.6 | 2.380503 | 19.7 | 20 | 887 | 62.8 | 25.63 | 33.1 | 883.9 | 8101.419 | 61.7 | 45.1 | 79.86 | 119.89 | 29.3 | 30.2 | 31.5 | 26.5 | 2528 | 24 | 27.8 | 78 | 30 | 59.6 | 61 | 9.4 | 0.82 | 7
|  | 759 | 26 | 9 | 2 | 12 | 15.14 | 11.4 | 98.5 | 9.04 | 2.1 | 3.073 | 2.1 | 49.7 | 51.8 | 104.87 | 473.1 | 0.98 | 335.9 | 24.4 | 0.255 | 32 | 61.1 | 146.1 | 52.7 | 3.404447 | 19.7 | 20 | 1274 | 62.8 | 25.52 | 33.3 | 1274.2 | 8101.419 | 61.1 | 45.5 | 79.93 | 119.81 | 29.2 | 30.2 | 31.5 | 26.4 | 2528 | 24 | 27.8 | 78 | 30 | 59.6 | 61 | 9.4 | 0.82 | 7
|  | 760 | 26 | 10 | 3 | 12 | 14.69 | 11.4 | 98.5 | 9.3 | 2.1 | 3.153 | 2.6 | 49.5 | 52.1 | 105.2 | 472.3 | 1.77 | 339.3 | 24.1 | 0.229 | 31.9 | 58.8 | 194.5 | 52.2 | 4.386291 | 19.7 | 19.9 | 1685 | 62.7 | 24.86 | 33.4 | 1684 | 8101.42 | 61.8 | 45.4 | 80.05 | 119.56 | 29.2 | 30.3 | 31.5 | 26.5 | 2528 | 24 | 27.8 | 78 | 30 | 59.6 | 61 | 9.4 | 0.82 | 7
|  | 761 | 26 | 11 | 4 | 12 | 14.14 | 11.4 | 98.5 | 9.91 | 2.1 | 3.186 | 2.2 | 49.4 | 51.7 | 105.37 | 472.8 | 2.53 | 331.4 | 24.4 | 0.243 | 32.1 | 59.7 | 262 | 51.7 | 5.489409 | 19.8 | 19.8 | 2102 | 62.6 | 24.94 | 33.4 | 2105.2 | 8101.42 | 61.5 | 45.3 | 80.01 | 120.08 | 29.2 | 30.3 | 31.6 | 26.4 | 2528 | 24 | 27.8 | 78 | 30 | 59.6 | 61 | 9.4 | 0.82 | 7
|  | 762 | 26 | 12 | 5 | 12 | 14.39 | 11.4 | 98.5 | 10.15 | 2.1 | 3.409 | 2.3 | 49.7 | 52 | 105.21 | 474.7 | 3.26 | 331.3 | 24.2 | 0.235 | 32 | 61.7 | 309.9 | 51.9 | 6.614743 | 19.8 | 19.7 | 2538 | 62.2 | 24.89 | 33.3 | 2538.9 | 8101.42 | 61.3 | 45.2 | 79.92 | 119.86 | 29.1 | 30.3 | 31.5 | 26.4 | 2528 | 24 | 27.8 | 78 | 30 | 59.6 | 61 | 9.4 | 0.82 | 7
|  | 763 | 26 | 13 | 6 | 12 | 14.63 | 11.4 | 98.5 | 12.88 | 2.1 | 3.515 | 2.8 | 49.7 | 52.5 | 105.33 | 479.7 | 4.12 | 331.2 | 24 | 0.217 | 31.9 | 63.8 | 321.4 | 53 | 7.91871411 | 19.5 | 19.8 | 2995 | 61.7 | 25.25 | 33.3 | 2991.1 | 8101.42 | 61.5 | 45.1 | 80.13 | 120.03 | 29.1 | 30.3 | 31.5 | 26.3 | 2528 | 24 | 27.8 | 78 | 30 | 59.6 | 61 | 9.4 | 0.82 | 7
|  | 764 | 26 | 14 | 7 | 12 | 14.46 | 11.4 | 98.5 | 14.63 | 2.1 | 3.553 | 2.9 | 49.7 | 52.6 | 105.44 | 486.3 | 4.92 | 331.2 | 24.2 | 0.214 | 32 | 65.3 | 330.8 | 53.9 | 9.018166 | 19.6 | 19.9 | 3456 | 62 | 24.92 | 33.3 | 3453.5 | 8101.421 | 60.9 | 45.2 | 80 | 119.79 | 29.1 | 30.3 | 31.5 | 26.4 | 2528 | 24 | 27.8 | 78 | 30 | 59.6 | 61 | 9.4 | 0.82 | 7
|  | 765 | 26 | 15 | 8 | 12 | 14.48 | 11.4 | 98.5 | 15.73 | 2.1 | 3.496 | 3.4 | 49.4 | 52.8 | 105.29 | 494.9 | 5.78 | 331.8 | 24.1 | 0.241 | 32 | 68 | 336.6 | 54.7 | 10.20581 | 19.4 | 20 | 3908 | 61.9 | 24.94 | 33.4 | 3907.4 | 8101.421 | 61.7 | 45.4 | 80.12 | 119.52 | 29 | 30.3 | 31.5 | 26.3 | 2528 | 24 | 27.8 | 78 | 30 | 59.6 | 61 | 9.4 | 0.82 | 7
|  | 766 | 26 | 16 | 1 | 2 | 14.54 | 11.4 | 98.5 | 15.21 | 2.1 | 3.313 | 3.2 | 49.9 | 53.1 | 104.85 | 504.8 | 6.62 | 331.3 | 24.1 | 0.429 | 32 | 53.6 | 340.5 | 55.5 | 10.98104 | 19.6 | 19.9 | 4232 | 61.9 | 24.78 | 33.2 | 4232.2 | 8101.422 | 61.4 | 45.1 | 79.99 | 119.81 | 28.9 | 30.3 | 31.5 | 26.3 | 2528 | 24 | 27.8 | 78 | 30 | 59.6 | 61 | 9.4 | 0.82 | 7
|  | 767 | 26 | 17 | 2 | 2 | 14.44 | 11.4 | 98.5 | 12.27 | 2.1 | 3.023 | 4 | 49.4 | 53.4 | 103.48 | 513 | 6.41 | 331.3 | 23.9 | 0.216 | 32 | 45.5 | 341.2 | 55.5 | 11.19177 | 19.4 | 19.9 | 4308 | 62.2 | 24.81 | 33.2 | 4308.7 | 8101.423 | 61.2 | 45.1 | 79.97 | 119.44 | 28.9 | 30.3 | 31.5 | 26.3 | 2528 | 24 | 27.8 | 78 | 30 | 59.6 | 61 | 9.4 | 0.82 | 7
|  | 768 | 26 | 18 | 3 | 2 | 14.84 | 11.4 | 98.5 | 9.9 | 2.1 | 2.884 | 3.6 | 49.8 | 53.4 | 103.17 | 519.2 | 5.39 | 331.3 | 24.2 | 0.241 | 32 | 43.2 | 339.7 | 56.1 | 11.28054 | 19.4 | 19.9 | 4323 | 62.4 | 24.92 | 33.2 | 4319.4 | 8101.423 | 61.7 | 45.2 | 79.94 | 119.52 | 28.8 | 30.3 | 31.5 | 26.3 | 2528 | 24 | 27.8 | 78 | 30 | 59.6 | 61 | 9.4 | 0.82 | 7
|  | 769 | 26 | 19 | 4 | 2 | 14.48 | 11.4 | 98.5 | 8.67 | 2.1 | 2.816 | 4 | 49.5 | 53.6 | 103.08 | 524.2 | 4.7 | 331.3 | 24 | 0.231 | 31.9 | 42.8 | 338.8 | 56.2 | 11.308896 | 19.6 | 19.7 | 4320 | 62.6 | 25 | 33.4 | 4315.7 | 8101.424 | 61.6 | 45.2 | 80.09 | 119.96 | 28.9 | 30.4 | 31.5 | 26.2 | 2528 | 24 | 27.8 | 78 | 30 | 59.6 | 61 | 9.4 | 0.82 | 7
|  | 770 | 26 | 20 | 5 | 2 | 14.37 | 11.4 | 98.5 | 8.17 | 2.1 | 2.804 | 3.9 | 49.5 | 53.5 | 103.1 | 528.8 | 4.45 | 331.1 | 24.1 | 0.233 | 31.9 | 42.8 | 337.7 | 56.5 | 11.26086 | 19.6 | 19.8 | 4312 | 62.8 | 24.94 | 33.3 | 4309.3 | 8101.424 | 61.4 | 45.1 | 80.11 | 120.08 | 28.9 | 30.3 | 31.5 | 26.2 | 2528 | 24 | 27.8 | 78 | 30 | 59.6 | 61 | 9.4 | 0.82 | 7
|  | 771 | 26 | 21 | 6 | 2 | 14.89 | 11.4 | 98.5 | 7.98 | 2.1 | 2.801 | 4 | 49.7 | 53.6 | 103.74 | 533 | 4.39 | 331 | 24 | 0.243 | 31.8 | 43.1 | 337.3 | 56.7 | 11.21222 | 19.5 | 19.9 | 4302 | 63 | 24.89 | 33.4 | 4300 | 8101.425 | 60.9 | 45.2 | 80.11 | 120.15 | 28.8 | 30.4 | 31.5 | 26.3 | 2528 | 24 | 27.8 | 78 | 30 | 59.6 | 61 | 9.4 | 0.82 | 7
|  | 772 | 26 | 22 | 7 | 2 | 14.44 | 11.4 | 98.5 | 7.84 | 2.1 | 2.825 | 3.8 | 49.7 | 53.6 | 104.85 | 537.1 | 4.38 | 331.1 | 24.2 | 0.241 | 32.1 | 44.4 | 337.4 | 56.9 | 11.2153 | 19.4 | 19.6 | 4298 | 63.1 | 24.92 | 33.1 | 4296.6 | 8101.425 | 60.6 | 45.2 | 80.06 | 119.88 | 28.9 | 30.3 | 31.5 | 26.3 | 2528 | 24 | 27.8 | 78 | 30 | 59.6 | 61 | 9.4 | 0.82 | 7
|  | 773 | 26 | 23 | 1 | 21 | 14.09 | 11.4 | 98.6 | 7.26 | 2.1 | 2.71 | 4 | 49.7 | 53.6 | 105.2 | 541 | 4.39 | 331.1 | 24.2 | 0.265 | 31.8 | 27.3 | 336.9 | 56.7 | 10.91771 | 19.7 | 19.9 | 4189 | 63.4 | 24.89 | 33.3 | 4186.8 | 8101.426 | 60.9 | 45.1 | 80.06 | 119.58 | 28.8 | 30.3 | 31.5 | 26.3 | 2528 | 24 | 27.8 | 78 | 30 | 59.6 | 61 | 9.4 | 0.82 | 7
|  | 774 | 26 | 24 | 2 | 21 | 14.44 | 11.4 | 98.6 | 8.49 | 2.1 | 2.893 | 4.1 | 49.6 | 53.7 | 105.25 | 542.1 | 3.54 | 331 | 23.9 | 0.291 | 31.8 | 20.4 | 333.2 | 56.9 | 9.872237 | 19.4 | 19.8 | 3817 | 63.6 | 24.7 | 33.5 | 3815.6 | 8101.426 | 61.3 | 45.3 | 80.1 | 119.52 | 28.9 | 30.3 | 31.5 | 26.3 | 2528 | 24 | 27.8 | 78 | 30 | 59.6 | 61 | 9.4 | 0.82 | 7
|  | 775 | 26 | 25 | 3 | 21 | 15.51 | 11.4 | 98.5 | 8.62 | 2.1 | 2.73 | 3.7 | 49.8 | 53.4 | 105.12 | 539.8 | 2.21 | 331.5 | 24 | 0.253 | 31.9 | 17.8 | 326.8 | 56.9 | 8.910135 | 19.7 | 19.8 | 3378 | 63.2 | 25.19 | 33.1 | 3379.2 | 8101.426 | 62 | 45 | 80.11 | 119.95 | 28.9 | 30.2 | 31.5 | 26.3 | 2528 | 24 | 27.8 | 78 | 30 | 59.6 | 61 | 9.4 | 0.82 | 7
|  | 776 | 26 | 26 | 4 | 21 | 14.55 | 11.4 | 98.5 | 7.63 | 2.1 | 2.563 | 3.5 | 49.7 | 53.2 | 105.12 | 534.5 | 1.44 | 330.9 | 24.2 | 0.237 | 31.9 | 15.8 | 319.9 | 57.1 | 7.62601 | 19.6 | 19.9 | 2939 | 63.3 | 24.78 | 33.3 | 2939.5 | 8101.427 | 61.1 | 45.1 | 80.25 | 120.1 | 28.8 | 30.3 | 31.5 | 26.4 | 2528 | 24 | 27.8 | 78 | 30 | 59.6 | 61 | 9.4 | 0.82 | 7
|  | 777 | 26 | 27 | 5 | 21 | 14.92 | 11.4 | 98.5 | 5.46 | 2.1 | 2.517 | 3.6 | 49.7 | 53.3 | 105.17 | 527.6 | 1.06 | 331.1 | 24.1 | 0.204 | 32 | 14.8 | 311 | 56.9 | 6.416536 | 19.5 | 19.7 | 2493 | 63.5 | 24.58 | 33.4 | 2490.3 | 8101.427 | 60.6 | 45.4 | 80.06 | 120.07 | 28.9 | 30.3 | 31.5 | 26.4 | 2528 | 24 | 27.8 | 78 | 30 | 59.6 | 61 | 9.4 | 0.82 | 7
|  | 778 | 26 | 28 | 6 | 21 | 16.82 | 11.4 | 98.5 | 3.83 | 2.1 | 2.528 | 3.2 | 49.6 | 52.7 | 105.03 | 518.8 | 0.8 | 331.3 | 24.1 | 0.255 | 31.9 | 16.4 | 295.3 | 57 | 5.323223 | 19.5 | 19.6 | 2040 | 63.5 | 24.92 | 33.4 | 2040.5 | 8101.427 | 61.7 | 45.2 | 80.21 | 119.84 | 28.9 | 30.3 | 31.5 | 26.4 | 2528 | 24 | 27.8 | 78 | 30 | 59.6 | 61 | 9.4 | 0.82 | 7
|  | 779 | 26 | 29 | 7 | 21 | 19.19 | 11.4 | 98.5 | 3.16 | 2.1 | 2.574 | 2.7 | 49.8 | 52.5 | 105.05 | 511.1 | 0.65 | 331.2 | 24 | 0.246 | 32 | 19.1 | 244.8 | 56.9 | 4.187948 | 19.5 | 19.8 | 1614 | 63.3 | 24.78 | 33.1 | 1615.5 | 8101.427 | 61.3 | 45.1 | 80.03 | 119.9 | 29 | 30.3 | 31.5 | 26.5 | 2528 | 24 | 27.8 | 78 | 30 | 59.6 | 61 | 9.4 | 0.82 | 7
|  | 780 | 26 | 30 | 8 | 21 | 20.52 | 11.4 | 98.5 | 5.69 | 2 | 2.584 | 2.8 | 49.7 | 52.5 | 104.63 | 503.3 | 0.59 | 331.3 | 23.8 | 0.245 | 32.1 | 22.3 | 190.6 | 56.8 | 3.101737 | 19.5 | 19.8 | 1220 | 63.3 | 24.28 | 33.4 | 1217.7 | 8101.427 | 60.9 | 45.3 | 79.93 | 119.83 | 29.1 | 30.3 | 31.5 | 26.5 | 2528 | 24 | 27.8 | 78 | 30 | 59.6 | 61 | 9.4 | 0.82 | 7
|  | 781 | 27 | 1 | 1 | 1 | 16.6 | 11.4 | 98.5 | 7.14 | 2.1 | 2.607 | 2.5 | 50 | 52.5 | 104.63 | 495.7 | 0.57 | 331.2 | 23.8 | 0.206 | 31.9 | 31.3 | 144.3 | 56.5 | 2.476146 | 19.4 | 19.9 | 944 | 63.6 | 25.05 | 33.2 | 942.6 | 8101.427 | 61.2 | 45.2 | 79.95 | 120.26 | 29 | 30.3 | 31.5 | 26.4 | 2528 | 24 | 27.8 | 78 | 30 | 59.6 | 61 | 9.4 | 0.82 | 7
|  | 782 | 27 | 2 | 2 | 1 | 15.64 | 11.4 | 98.5 | 7.95 | 2.1 | 2.731 | 2.2 | 49.9 | 52.1 | 104.53 | 491.9 | 0.69 | 331.4 | 23.8 | 0.292 | 32 | 38.2 | 129.4 | 56.3 | 2.410810554 | 19.3 | 19.7 | 925 | 63.4 | 24.89 | 33.2 | 924.2 | 8101.427 | 61.4 | 45 | 79.87 | 119.95 | 29.1 | 30.3 | 31.5 | 26.6 | 2528 | 24 | 27.8 | 78 | 30 | 59.6 | 61 | 9.4 | 0.82 | 7
|  | 783 | 27 | 3 | 3 | 1 | 15.44 | 11.4 | 98.5 | 8.01 | 2.1 | 2.724 | 2.4 | 49.8 | 52.2 | 104.66 | 488.9 | 0.82 | 331.4 | 24 | 0.231 | 32 | 33.4 | 124.5 | 56 | 2.329661 | 19.4 | 19.9 | 891 | 63.5 | 24.97 | 33.3 | 888.8 | 8101.427 | 61.4 | 45.2 | 79.99 | 120.06 | 29.1 | 30.2 | 31.6 | 26.6 | 2528 | 24 | 27.8 | 78 | 30 | 59.6 | 61 | 9.4 | 0.82 | 7
|  | 784 | 27 | 4 | 4 | 1 | 14.58 | 11.4 | 98.5 | 8.62 | 2.1 | 2.725 | 1.9 | 50.1 | 52 | 104.52 | 486 | 0.84 | 335 | 23.8 | 0.238 | 32 | 34.8 | 126.5 | 55.5 | 2.169978 | 19.4 | 19.9 | 839 | 63.4 | 24.7 | 33.3 | 838.4 | 8101.427 | 61.3 | 45.4 | 79.83 | 119.93 | 29.1 | 30.2 | 31.5 | 26.5 | 2528 | 24 | 27.8 | 78 | 30 | 59.6 | 61 | 9.4 | 0.82 | 7
|  | 785 | 27 | 5 | 5 | 1 | 14.71 | 11.4 | 98.5 | 9.18 | 2.1 | 2.772 | 2.2 | 50 | 52.1 | 104.59 | 483.3 | 0.83 | 335.1 | 23.9 | 0.263 | 32.1 | 39.7 | 123.5 | 55 | 2.175396 | 19.4 | 19.8 | 832 | 63.4 | 24.97 | 33.3 | 835 | 8101.427 | 61.1 | 45.2 | 79.86 | 120.05 | 29.1 | 30.2 | 31.5 | 26.5 | 2528 | 24 | 27.8 | 78 | 30 | 59.6 | 61 | 9.4 | 0.82 | 7
|  | 786 | 27 | 6 | 6 | 1 | 15.33 | 11.4 | 98.5 | 9.12 | 2.1 | 2.789 | 2.7 | 49.4 | 52.2 | 104.61 | 480.6 | 0.83 | 333.9 | 24 | 0.264 | 32 | 35.5 | 124.6 | 54.3 | 2.205973 | 19.7 | 19.5 | 841 | 63.2 | 25.05 | 33.2 | 843.7 | 8101.427 | 60.8 | 45.3 | 79.82 | 119.92 | 29.1 | 30.3 | 31.5 | 26.5 | 2528 | 24 | 27.8 | 78 | 30 | 59.6 | 61 | 9.4 | 0.82 | 7
|  | 787 | 27 | 7 | 7 | 1 | 14.43 | 11.5 | 98.5 | 9.25 | 2.1 | 2.774 | 1.7 | 50.1 | 51.8 | 104.45 | 477.7 | 0.85 | 334.8 | 23.8 | 0.192 | 32.2 | 35.2 | 123.5 | 54 | 2.074346 | 19.3 | 19.8 | 803 | 63.3 | 24.67 | 33.2 | 799.1 | 8101.428 | 61.1 | 45.1 | 79.96 | 119.69 | 29.1 | 30.3 | 31.5 | 26.5 | 2528 | 24 | 27.8 | 78 | 30 | 59.6 | 61 | 9.4 | 0.82 | 7
|  | 788 | 27 | 8 | 1 | 12 | 14.8 | 11.5 | 98.5 | 9.43 | 2.1 | 2.915 | 1.9 | 49.8 | 51.8 | 104.66 | 475.2 | 0.87 | 334.4 | 23.9 | 0.171 | 32 | 58.6 | 128.6 | 53.5 | 2.360296 | 19.3 | 19.4 | 892 | 63.2 | 25.27 | 33.2 | 894.3 | 8101.428 | 61 | 45.1 | 80.04 | 120.06 | 29.1 | 30.2 | 31.6 | 26.5 | 2528 | 24 | 27.8 | 78 | 30 | 59.6 | 61 | 9.4 | 0.82 | 7
|  | 789 | 27 | 9 | 2 | 12 | 15.23 | 11.4 | 98.5 | 8.85 | 2.1 | 3.039 | 2.3 | 49.6 | 51.9 | 104.86 | 472.8 | 1.03 | 333.6 | 23.6 | 0.282 | 32 | 60.7 | 145.4 | 52.9 | 3.427114 | 19.2 | 19.8 | 1285 | 63.2 | 25.47 | 33.2 | 1282.7 | 8101.428 | 61.6 | 45.3 | 79.98 | 119.98 | 29.1 | 30.2 | 31.5 | 26.5 | 2528 | 24 | 27.8 | 78 | 30 | 59.6 | 61 | 9.4 | 0.82 | 7
|  | 790 | 27 | 10 | 3 | 12 | 14.7 | 11.4 | 98.5 | 9.11 | 2.1 | 3.146 | 1.9 | 49.9 | 51.8 | 105.12 | 471.9 | 1.74 | 338.1 | 23.9 | 0.235 | 32.2 | 58.8 | 195.2 | 52.4 | 4.487739 | 19.6 | 19.7 | 1696 | 62.6 | 25.27 | 33 | 1692.5 | 8101.428 | 61.1 | 45 | 80.05 | 120.1 | 29.1 | 30.3 | 31.5 | 26.5 | 2528 | 24 | 27.8 | 78 | 30 | 59.6 | 61 | 9.4 | 0.82 | 7
|  | 791 | 27 | 11 | 4 | 12 | 14.11 | 11.4 | 98.5 | 9.59 | 2.1 | 3.181 | 2.3 | 49.6 | 51.9 | 105.14 | 472.2 | 2.53 | 331.8 | 23.8 | 0.231 | 32.2 | 59.4 | 262.5 | 51.9 | 5.550491 | 19.2 | 19.8 | 2111 | 62.8 | 25.11 | 33.1 | 2108.9 | 8101.428 | 61.6 | 45.3 | 79.86 | 120.25 | 29.2 | 30.2 | 31.6 | 26.5 | 2528 | 24 | 27.8 | 78 | 30 | 59.6 | 61 | 9.4 | 0.82 | 7
|  | 792 | 27 | 12 | 5 | 12 | 14.33 | 11.5 | 98.5 | 10.11 | 2.1 | 3.428 | 2.8 | 49.4 | 52.2 | 105.24 | 474.8 | 3.35 | 330.7 | 23.8 | 0.218 | 32.2 | 62.1 | 311 | 52.2 | 6.790206708 | 19.5 | 19.7 | 2543 | 62.5 | 25.5 | 33.3 | 2541 | 8101.428 | 60.9 | 44.9 | 80.07 | 120.08 | 29.1 | 30.2 | 31.5 | 26.5 | 2528 | 24 | 27.8 | 78 | 30 | 59.6 | 61 | 9.4 | 0.82 | 7
|  | 793 | 27 | 13 | 6 | 12 | 14.47 | 11.5 | 98.5 | 12.83 | 2.1 | 3.524 | 2.7 | 49.5 | 52.3 | 105.14 | 479.3 | 4.13 | 331.7 | 23.7 | 0.205 | 32.1 | 63.2 | 320.9 | 53.2 | 7.8455466 | 19.5 | 19.6 | 2997 | 62.4 | 25 | 33.3 | 2995.3 | 8101.429 | 61.1 | 45.2 | 79.89 | 119.65 | 29 | 30.3 | 31.6 | 26.4 | 2528 | 24 | 27.8 | 78 | 30 | 59.6 | 61 | 9.4 | 0.82 | 7
|  | 794 | 27 | 14 | 7 | 12 | 14.22 | 11.5 | 98.5 | 14.51 | 2.1 | 3.536 | 2.9 | 49.7 | 52.6 | 105.16 | 485.9 | 4.97 | 331.2 | 23.7 | 0.222 | 32.2 | 65.6 | 330.7 | 54.2 | 8.943201 | 19.3 | 19.9 | 3455 | 62 | 24.72 | 33.2 | 3453.6 | 8101.429 | 61 | 45 | 80.04 | 119.83 | 29 | 30.3 | 31.5 | 26.4 | 2528 | 24 | 27.8 | 78 | 30 | 59.6 | 61 | 9.4 | 0.82 | 7
|  | 795 | 27 | 15 | 8 | 12 | 14.36 | 11.5 | 98.5 | 15.63 | 2.1 | 3.515 | 2.7 | 50.1 | 52.9 | 105.25 | 494.5 | 5.78 | 331.2 | 23.9 | 0.229 | 32.4 | 68.3 | 337.1 | 55.1 | 10.45652 | 19.5 | 19.7 | 3913 | 61.9 | 25.52 | 33.1 | 3909 | 8101.43 | 60.8 | 45.2 | 79.94 | 119.95 | 29.1 | 30.3 | 31.5 | 26.4 | 2528 | 24 | 27.8 | 78 | 30 | 59.6 | 61 | 9.4 | 0.82 | 7
|  | 796 | 27 | 16 | 1 | 2 | 14.48 | 11.4 | 98.6 | 15.29 | 2.1 | 3.327 | 3.9 | 49.4 | 53.2 | 104.95 | 504.3 | 6.59 | 331.4 | 23.7 | 0.449 | 32 | 52.7 | 341.5 | 55.5 | 11.0084 | 19.3 | 19.8 | 4234 | 62.1 | 24.83 | 33.3 | 4233.5 | 8101.43 | 60.9 | 45.1 | 79.97 | 119.52 | 28.9 | 30.4 | 31.5 | 26.3 | 2528 | 24 | 27.8 | 78 | 30 | 59.6 | 61 | 9.4 | 0.82 | 7
|  | 797 | 27 | 17 | 2 | 2 | 14.26 | 11.4 | 98.6 | 12.29 | 2.1 | 3.01 | 3.4 | 49.8 | 53.2 | 103.73 | 512.6 | 6.44 | 331.5 | 24 | 0.273 | 32.3 | 45.5 | 341.1 | 55.9 | 11.2879536 | 19.4 | 19.9 | 4312 | 62.2 | 25 | 33.1 | 4310 | 8101.431 | 61.5 | 45 | 80 | 119.62 | 28.9 | 30.3 | 31.5 | 26.4 | 2528 | 24 | 27.8 | 78 | 30 | 59.6 | 61 | 9.4 | 0.82 | 7
|  | 798 | 27 | 18 | 3 | 2 | 14.52 | 11.4 | 98.6 | 9.73 | 2.1 | 2.877 | 3.5 | 50 | 53.4 | 103.59 | 518.7 | 5.35 | 331.1 | 23.6 | 0.264 | 31.9 | 42.8 | 341.2 | 56.1 | 11.27532 | 19.2 | 19.8 | 4321 | 62.7 | 24.92 | 33.3 | 4320.6 | 8101.432 | 61.6 | 45.1 | 80.22 | 120.1 | 28.9 | 30.3 | 31.5 | 26.4 | 2528 | 24 | 27.8 | 78 | 30 | 59.6 | 61 | 9.4 | 0.82 | 7
|  | 799 | 27 | 19 | 4 | 2 | 14.91 | 11.5 | 98.5 | 8.64 | 2.1 | 2.812 | 3.8 | 49.6 | 53.3 | 103.53 | 523.9 | 4.65 | 331.4 | 23.5 | 0.245 | 31.9 | 42.6 | 339.1 | 56.2 | 11.30528 | 19.4 | 20 | 4310 | 62.9 | 25.05 | 32.9 | 4310.5 | 8101.432 | 60.9 | 44.8 | 80 | 120.41 | 28.9 | 30.3 | 31.5 | 26.4 | 2528 | 24 | 27.8 | 78 | 30 | 59.6 | 61 | 9.4 | 0.82 | 7
|  | 800 | 27 | 20 | 5 | 2 | 14.38 | 11.5 | 98.5 | 8.15 | 2.1 | 2.786 | 4 | 49.6 | 53.6 | 103.6 | 528.5 | 4.41 | 331.4 | 23.6 | 0.256 | 32.2 | 42.8 | 339.1 | 56.5 | 11.23618 | 19.5 | 19.9 | 4306 | 63 | 24.92 | 33 | 4306.5 | 8101.433 | 61.4 | 45.1 | 80.15 | 120.25 | 28.9 | 30.3 | 31.5 | 26.3 | 2528 | 24 | 27.8 | 78 | 30 | 59.6 | 61 | 9.4 | 0.82 | 7
|  | 801 | 27 | 21 | 6 | 2 | 14.55 | 11.5 | 98.5 | 7.97 | 2.1 | 2.788 | 3.5 | 49.8 | 53.3 | 103.69 | 532.5 | 4.36 | 331.1 | 23.6 | 0.246 | 32 | 42.9 | 338.6 | 56.7 | 11.1774 | 19.3 | 19.9 | 4299 | 63.1 | 24.83 | 33 | 4299.7 | 8101.433 | 61.4 | 45.1 | 80.16 | 120.13 | 28.8 | 30.3 | 31.5 | 26.3 | 2528 | 24 | 27.8 | 78 | 30 | 59.6 | 61 | 9.4 | 0.82 | 7
|  | 802 | 27 | 22 | 7 | 2 | 14.61 | 11.5 | 98.5 | 7.91 | 2.1 | 2.811 | 3.6 | 49.7 | 53.4 | 104.39 | 536.7 | 4.38 | 331.3 | 23.7 | 0.27 | 32 | 44.4 | 337.3 | 56.9 | 11.18343 | 19.3 | 19.9 | 4310 | 63.2 | 24.78 | 33 | 4309.6 | 8101.434 | 61.4 | 45.2 | 80.17 | 120.43 | 28.9 | 30.3 | 31.5 | 26.4 | 2528 | 24 | 27.8 | 78 | 30 | 59.6 | 61 | 9.4 | 0.82 | 7
|  | 803 | 27 | 23 | 1 | 21 | 14.41 | 11.4 | 98.5 | 7.1 | 2.1 | 2.719 | 4.4 | 49.2 | 53.5 | 104.59 | 540.6 | 4.42 | 331.5 | 23.6 | 0.342 | 31.9 | 27.4 | 337 | 56.6 | 10.86946 | 19.2 | 19.9 | 4189 | 63.4 | 24.78 | 33.1 | 4190.1 | 8101.434 | 61.9 | 45.2 | 80.11 | 120.25 | 28.8 | 30.3 | 31.5 | 26.4 | 2528 | 24 | 27.8 | 78 | 30 | 59.6 | 61 | 9.4 | 0.82 | 7
|  | 804 | 27 | 24 | 2 | 21 | 14.44 | 11.5 | 98.5 | 8.8 | 2.1 | 2.897 | 4.3 | 49.5 | 53.8 | 104.62 | 541.8 | 3.48 | 331.1 | 23.5 | 0.293 | 31.9 | 20.4 | 332.7 | 56.8 | 10.02937 | 19.4 | 19.9 | 3819 | 63.4 | 25.08 | 33.2 | 3818.5 | 8101.434 | 61.7 | 45.3 | 80.1 | 119.91 | 28.8 | 30.3 | 31.5 | 26.4 | 2528 | 24 | 27.8 | 78 | 30 | 59.6 | 61 | 9.4 | 0.82 | 7
|  | 805 | 27 | 25 | 3 | 21 | 15.5 | 11.5 | 98.5 | 8.61 | 2.1 | 2.711 | 3.7 | 49.7 | 53.4 | 104.6 | 539.4 | 2.13 | 331.3 | 23.8 | 0.252 | 31.9 | 17.8 | 327.2 | 57 | 8.928599 | 19.3 | 19.8 | 3385 | 63.3 | 25.19 | 33 | 3382.5 | 8101.435 | 61.4 | 45.2 | 80.06 | 119.63 | 28.8 | 30.3 | 31.5 | 26.4 | 2528 | 24 | 27.8 | 78 | 30 | 59.6 | 61 | 9.4 | 0.82 | 7
|  | 806 | 27 | 26 | 4 | 21 | 15 | 11.5 | 98.5 | 7.46 | 2.1 | 2.543 | 3.7 | 50 | 53.7 | 104.68 | 534.1 | 1.38 | 330.6 | 23.8 | 0.249 | 32.1 | 15.4 | 320.4 | 57 | 7.723586 | 19.3 | 19.7 | 2941 | 63.3 | 25.08 | 32.9 | 2939.5 | 8101.435 | 61.5 | 45.2 | 80.04 | 119.81 | 28.8 | 30.2 | 31.6 | 26.4 | 2528 | 24 | 27.8 | 78 | 30 | 59.6 | 61 | 9.4 | 0.82 | 7
|  | 807 | 27 | 27 | 5 | 21 | 14.65 | 11.5 | 98.5 | 5.49 | 2.1 | 2.568 | 3.5 | 49.7 | 53.2 | 104.65 | 527 | 1 | 331 | 23.8 | 0.21 | 31.9 | 14.7 | 311.4 | 57 | 6.424458 | 19.3 | 19.8 | 2490 | 63.5 | 24.64 | 33 | 2491.8 | 8101.435 | 61 | 45.1 | 80.12 | 120.43 | 28.9 | 30.3 | 31.5 | 26.4 | 2528 | 24 | 27.8 | 78 | 30 | 59.6 | 61 | 9.4 | 0.82 | 7
|  | 808 | 27 | 28 | 6 | 21 | 17.3 | 11.5 | 98.5 | 4.36 | 2.1 | 2.596 | 3.2 | 49.6 | 52.8 | 104.64 | 518.4 | 0.76 | 331.4 | 23.9 | 0.251 | 32.1 | 16.8 | 294.1 | 56.9 | 5.303998 | 19.6 | 19.6 | 2040 | 63.1 | 24.83 | 33 | 2038.2 | 8101.435 | 61.2 | 45.1 | 80.05 | 120.18 | 29 | 30.3 | 31.5 | 26.5 | 2528 | 24 | 27.8 | 78 | 30 | 59.6 | 61 | 9.4 | 0.82 | 7
|  | 809 | 27 | 29 | 7 | 21 | 18.91 | 11.5 | 98.6 | 3.06 | 2.1 | 2.502 | 2.7 | 50 | 52.7 | 104.47 | 510.6 | 0.61 | 331.6 | 23.5 | 0.253 | 31.8 | 19 | 244.9 | 56.8 | 4.2172758 | 19.3 | 19.9 | 1611 | 63.2 | 25 | 33.1 | 1611.4 | 8101.435 | 61.8 | 45.1 | 79.97 | 120.18 | 29 | 30.3 | 31.5 | 26.4 | 2528 | 24 | 27.8 | 78 | 30 | 59.6 | 61 | 9.4 | 0.82 | 7
|  | 810 | 27 | 30 | 8 | 21 | 20.51 | 11.5 | 98.6 | 5.14 | 2 | 2.522 | 2.8 | 49.9 | 52.7 | 104.49 | 502.9 | 0.56 | 331.4 | 23.8 | 0.253 | 32 | 22.4 | 189.9 | 56.7 | 3.115774 | 19.3 | 19.9 | 1217 | 63.3 | 24.45 | 33 | 1219.7 | 8101.435 | 61.4 | 45.2 | 80.03 | 120.45 | 29 | 30.3 | 31.5 | 26.5 | 2528 | 24 | 27.8 | 78 | 30 | 59.6 | 61 | 9.4 | 0.82 | 7
|  | 811 | 28 | 1 | 1 | 1 | 16.68 | 11.5 | 98.6 | 7.08 | 2.1 | 2.599 | 2.4 | 49.8 | 52.3 | 104.55 | 495.3 | 0.51 | 331 | 23.8 | 0.223 | 31.9 | 30.6 | 144.7 | 56.7 | 2.452051 | 19.1 | 20 | 945 | 63.2 | 24.78 | 32.9 | 946 | 8101.435 | 61.5 | 45.1 | 79.83 | 120.54 | 29.1 | 30.3 | 31.5 | 26.5 | 2528 | 24 | 27.8 | 78 | 30 | 59.6 | 61 | 9.4 | 0.82 | 7
|  | 812 | 28 | 2 | 2 | 1 | 15.6 | 11.5 | 98.6 | 7.97 | 2.1 | 2.718 | 2.3 | 49.9 | 52.2 | 104.47 | 491.5 | 0.57 | 331.4 | 24 | 0.26 | 32.2 | 38.8 | 129.3 | 56.4 | 2.363669 | 19.2 | 19.7 | 915 | 63.1 | 24.67 | 33 | 918.9 | 8101.435 | 60.8 | 45.1 | 79.99 | 120.52 | 29.1 | 30.2 | 31.6 | 26.5 | 2528 | 24 | 27.8 | 78 | 30 | 59.6 | 61 | 9.4 | 0.82 | 7
|  | 813 | 28 | 3 | 3 | 1 | 15.65 | 11.5 | 98.6 | 8.21 | 2.1 | 2.732 | 2.2 | 49.8 | 52 | 104.45 | 488.3 | 0.74 | 331.1 | 23.8 | 0.246 | 31.9 | 33.6 | 124.8 | 56 | 2.355291 | 19.2 | 19.8 | 894 | 63.2 | 25.16 | 33 | 890.5 | 8101.435 | 61.4 | 45.2 | 79.91 | 119.88 | 29.1 | 30.2 | 31.5 | 26.5 | 2528 | 24 | 27.8 | 78 | 30 | 59.6 | 61 | 9.4 | 0.82 | 7
|  | 814 | 28 | 4 | 4 | 1 | 14.61 | 11.5 | 98.5 | 8.61 | 2.1 | 2.726 | 2.2 | 49.9 | 52.1 | 104.44 | 485.6 | 0.78 | 332.3 | 23.9 | 0.246 | 31.9 | 34.7 | 127.2 | 55.4 | 2.210391 | 19.3 | 19.7 | 839 | 63.4 | 25.16 | 32.8 | 842.2 | 8101.435 | 61.2 | 45.3 | 80.03 | 119.65 | 29.1 | 30.2 | 31.5 | 26.5 | 2528 | 24 | 27.8 | 78 | 30 | 59.6 | 61 | 9.4 | 0.82 | 7
|  | 815 | 28 | 5 | 5 | 1 | 14.67 | 11.5 | 98.5 | 9.12 | 2.1 | 2.772 | 2.1 | 49.8 | 52 | 104.5 | 482.9 | 0.77 | 335.7 | 24.1 | 0.25 | 32 | 38.9 | 123.6 | 55 | 2.149287 | 19.3 | 19.4 | 831 | 63.2 | 24.7 | 32.9 | 832.6 | 8101.436 | 61.1 | 45 | 79.97 | 119.65 | 29.1 | 30.2 | 31.5 | 26.5 | 2528 | 24 | 27.8 | 78 | 30 | 59.6 | 61 | 9.4 | 0.82 | 7
|  | 816 | 28 | 6 | 6 | 1 | 14.97 | 11.5 | 98.5 | 9.19 | 2.1 | 2.777 | 2.3 | 49.7 | 52 | 104.37 | 480 | 0.79 | 334.8 | 24.1 | 0.308 | 32.1 | 36.1 | 124.4 | 54.5 | 2.18992059 | 19.2 | 19.6 | 845 | 62.9 | 24.75 | 32.9 | 843.1 | 8101.436 | 61.5 | 45.1 | 79.78 | 119.73 | 29.2 | 30.2 | 31.5 | 26.5 | 2528 | 24 | 27.8 | 78 | 30 | 59.6 | 61 | 9.4 | 0.82 | 7
|  | 817 | 28 | 7 | 7 | 1 | 14.29 | 11.5 | 98.5 | 9.26 | 2.1 | 2.759 | 1.6 | 50 | 51.6 | 104.49 | 477.4 | 0.79 | 333.8 | 23.9 | 0.183 | 32.1 | 34.6 | 124.3 | 54.1 | 2.070705978 | 19.3 | 19.8 | 799 | 62.9 | 24.75 | 32.8 | 799.6 | 8101.436 | 61.1 | 44.9 | 79.88 | 120.36 | 29.2 | 30.2 | 31.5 | 26.5 | 2528 | 24 | 27.8 | 78 | 30 | 59.6 | 61 | 9.4 | 0.82 | 7
|  | 818 | 28 | 8 | 1 | 12 | 14.82 | 11.5 | 98.6 | 9.44 | 2.1 | 2.905 | 2.3 | 49.4 | 51.7 | 104.59 | 474.6 | 0.77 | 334.5 | 23.8 | 0.208 | 31.9 | 59 | 128 | 53.5 | 2.404784 | 19.4 | 19.7 | 895 | 62.2 | 25.66 | 33.3 | 894.4 | 8101.436 | 61.2 | 45.1 | 79.96 | 120.33 | 29.1 | 30.2 | 31.5 | 26.5 | 2528 | 24 | 27.8 | 78 | 30 | 59.6 | 61 | 9.4 | 0.82 | 7
|  | 819 | 28 | 9 | 2 | 12 | 15.19 | 11.5 | 98.6 | 8.71 | 2.1 | 3.033 | 1.6 | 50 | 51.5 | 104.64 | 472.2 | 1.09 | 335.2 | 24 | 0.269 | 32.2 | 60.8 | 145.7 | 52.9 | 3.390671 | 19.4 | 19.7 | 1287 | 63 | 25.16 | 32.8 | 1285.8 | 8101.436 | 61.5 | 45 | 80.02 | 120.42 | 29.1 | 30.2 | 31.6 | 26.5 | 2528 | 24 | 27.8 | 78 | 30 | 59.6 | 61 | 9.4 | 0.82 | 7
|  | 820 | 28 | 10 | 3 | 12 | 14.61 | 11.5 | 98.5 | 9.03 | 2.1 | 3.132 | 2 | 49.9 | 51.9 | 105.25 | 471.4 | 1.84 | 337.9 | 24.1 | 0.214 | 32.2 | 58.4 | 195.4 | 52.4 | 4.437076 | 19.3 | 19.6 | 1697 | 62.8 | 24.97 | 32.9 | 1695.3 | 8101.436 | 60.9 | 45 | 80.02 | 120.33 | 29.1 | 30.2 | 31.5 | 26.5 | 2528 | 24 | 27.8 | 78 | 30 | 59.6 | 61 | 9.4 | 0.82 | 7
|  | 821 | 28 | 11 | 4 | 12 | 14.16 | 11.5 | 98.5 | 9.29 | 2.1 | 3.145 | 2.4 | 49.7 | 52.1 | 105.21 | 471.9 | 2.51 | 331.7 | 23.9 | 0.21 | 32.1 | 60.1 | 263.5 | 51.7 | 5.5117 | 19.3 | 19.7 | 2108 | 62.8 | 24.97 | 32.9 | 2107.5 | 8101.436 | 61.4 | 45.1 | 79.98 | 120.32 | 29.1 | 30.2 | 31.5 | 26.5 | 2528 | 24 | 27.8 | 78 | 30 | 59.6 | 61 | 9.4 | 0.82 | 7
|  | 822 | 28 | 12 | 5 | 12 | 14.35 | 11.5 | 98.5 | 9.87 | 2.1 | 3.392 | 2.2 | 49.8 | 52 | 105.14 | 474.3 | 3.2 | 331.3 | 24.1 | 0.188 | 32.1 | 61.4 | 311.3 | 52.1 | 6.603874 | 19.3 | 19.6 | 2542 | 62.8 | 24.81 | 32.9 | 2541.8 | 8101.436 | 61.7 | 45.1 | 80.14 | 120.47 | 29 | 30.2 | 31.5 | 26.4 | 2528 | 24 | 27.8 | 78 | 30 | 59.6 | 61 | 9.4 | 0.82 | 7
|  | 823 | 28 | 13 | 6 | 12 | 14.5 | 11.5 | 98.5 | 12.69 | 2.1 | 3.515 | 2.9 | 49.5 | 52.4 | 105.16 | 478.8 | 4.04 | 331.1 | 24 | 0.251 | 32 | 63.1 | 322.9 | 53.1 | 7.894747 | 19.2 | 19.8 | 2999 | 62.6 | 25.14 | 32.9 | 2994.7 | 8101.437 | 61.2 | 45.1 | 80.16 | 120.33 | 29.1 | 30.2 | 31.5 | 26.4 | 2528 | 24 | 27.8 | 78 | 30 | 59.6 | 61 | 9.4 | 0.82 | 7
|  | 824 | 28 | 14 | 7 | 12 | 14.18 | 11.5 | 98.5 | 14.28 | 2.1 | 3.524 | 3 | 49.6 | 52.6 | 105.21 | 485.7 | 4.91 | 331.5 | 24.2 | 0.25 | 32.3 | 64.8 | 331.8 | 54.2 | 9.081665 | 19.3 | 19.6 | 3454 | 62.2 | 25.11 | 32.7 | 3454.1 | 8101.437 | 60.9 | 45 | 80.05 | 119.97 | 29.1 | 30.3 | 31.5 | 26.4 | 2528 | 24 | 27.8 | 78 | 30 | 59.6 | 61 | 9.4 | 0.82 | 7
|  | 825 | 28 | 15 | 8 | 12 | 14.21 | 11.5 | 98.5 | 15.54 | 2.1 | 3.501 | 3.7 | 49.3 | 53.1 | 105.19 | 494.3 | 5.77 | 330.9 | 24 | 0.231 | 32.1 | 68.2 | 337 | 54.8 | 10.47998 | 19.3 | 19.6 | 3908 | 62.5 | 25.61 | 32.8 | 3907.3 | 8101.438 | 61 | 44.7 | 79.98 | 120.06 | 29 | 30.3 | 31.5 | 26.3 | 2528 | 24 | 27.8 | 78 | 30 | 59.6 | 61 | 9.4 | 0.82 | 7
|  | 826 | 28 | 16 | 1 | 2 | 14.46 | 11.4 | 98.5 | 15.12 | 2.1 | 3.311 | 3.4 | 49.5 | 52.9 | 104.91 | 504.2 | 6.59 | 331.1 | 24 | 0.435 | 32 | 53.2 | 343 | 55.2 | 11.07046 | 19.4 | 19.7 | 4234 | 62.1 | 24.97 | 32.9 | 4233.7 | 8101.438 | 60.9 | 45.3 | 80.04 | 120.32 | 29 | 30.3 | 31.5 | 26.5 | 2528 | 24 | 27.8 | 78 | 30 | 59.6 | 61 | 9.4 | 0.82 | 7
|  | 827 | 28 | 17 | 2 | 2 | 14.4 | 11.5 | 98.6 | 12.22 | 2.1 | 3.027 | 3.7 | 49.6 | 53.3 | 103.68 | 512.4 | 6.41 | 331.1 | 24 | 0.228 | 32 | 45.3 | 341.1 | 55.8 | 11.25825 | 19.3 | 19.7 | 4311 | 62.4 | 24.94 | 32.7 | 4313.2 | 8101.439 | 61 | 45.1 | 80.1 | 120.33 | 28.9 | 30.3 | 31.5 | 26.4 | 2528 | 24 | 27.8 | 78 | 30 | 59.6 | 61 | 9.4 | 0.82 | 7
|  | 828 | 28 | 18 | 3 | 2 | 14.37 | 11.5 | 98.6 | 9.78 | 2.1 | 2.868 | 4 | 49.3 | 53.4 | 103.68 | 518.7 | 5.31 | 331.2 | 23.8 | 0.242 | 31.9 | 43.1 | 340.3 | 55.9 | 11.2346 | 19.4 | 19.6 | 4321 | 62.7 | 24.83 | 32.8 | 4321.3 | 8101.44 | 62 | 45 | 80.12 | 120.3 | 28.9 | 30.3 | 31.5 | 26.4 | 2528 | 24 | 27.8 | 78 | 30 | 59.6 | 61 | 9.4 | 0.82 | 7
|  | 829 | 28 | 19 | 4 | 2 | 14.77 | 11.5 | 98.6 | 8.63 | 2.1 | 2.789 | 3.5 | 49.6 | 53.1 | 103.57 | 523.5 | 4.66 | 331.3 | 24 | 0.262 | 32 | 42.6 | 339.7 | 56.4 | 11.25966 | 19.3 | 19.7 | 4315 | 62.7 | 24.92 | 32.7 | 4316.5 | 8101.44 | 61.5 | 44.9 | 80.05 | 120.22 | 28.9 | 30.3 | 31.5 | 26.4 | 2528 | 24 | 27.8 | 78 | 30 | 59.6 | 61 | 9.4 | 0.82 | 7
|  | 830 | 28 | 20 | 5 | 2 | 14.57 | 11.5 | 98.5 | 7.99 | 2.1 | 2.78 | 3.7 | 49.7 | 53.4 | 103.7 | 528.2 | 4.42 | 331.1 | 24.3 | 0.253 | 32.2 | 42.8 | 339.1 | 56.5 | 11.26656 | 19.4 | 19.5 | 4309 | 62.6 | 24.97 | 32.6 | 4311 | 8101.441 | 60.8 | 44.9 | 80.07 | 120.09 | 28.9 | 30.3 | 31.5 | 26.3 | 2528 | 24 | 27.8 | 78 | 30 | 59.6 | 61 | 9.4 | 0.82 | 7
|  | 831 | 28 | 21 | 6 | 2 | 14.37 | 11.5 | 98.5 | 7.67 | 2.1 | 2.778 | 4.1 | 49.5 | 53.6 | 103.85 | 532.5 | 4.33 | 331 | 24.3 | 0.237 | 31.9 | 42.9 | 337.4 | 56.6 | 11.43191 | 19.3 | 19.7 | 4305 | 63.1 | 25.36 | 32.8 | 4303 | 8101.441 | 61.5 | 45.2 | 80.06 | 120.08 | 28.9 | 30.3 | 31.5 | 26.4 | 2528 | 24 | 27.8 | 78 | 30 | 59.6 | 61 | 9.4 | 0.82 | 7
|  | 832 | 28 | 22 | 7 | 2 | 14.93 | 11.5 | 98.5 | 7.67 | 2.1 | 2.781 | 4 | 49.5 | 53.6 | 103.62 | 536.5 | 4.3 | 331.5 | 24 | 0.246 | 31.9 | 42.9 | 338.1 | 56.6 | 11.23519 | 19.3 | 19.6 | 4297 | 63.3 | 24.97 | 32.9 | 4295.4 | 8101.442 | 61.6 | 45.1 | 80.05 | 119.82 | 28.9 | 30.3 | 31.5 | 26.4 | 2528 | 24 | 27.8 | 78 | 30 | 59.6 | 61 | 9.4 | 0.82 | 7
|  | 833 | 28 | 23 | 1 | 21 | 14.37 | 11.5 | 98.5 | 7.03 | 2.1 | 2.697 | 3.7 | 49.7 | 53.4 | 103.93 | 540.1 | 4.3 | 331.1 | 24.3 | 0.18 | 32.1 | 27.4 | 336.8 | 56.8 | 10.85649 | 19.2 | 19.8 | 4184 | 63.4 | 24.78 | 32.7 | 4185.2 | 8101.442 | 62 | 44.8 | 80.3 | 119.93 | 28.9 | 30.3 | 31.5 | 26.4 | 2528 | 24 | 27.8 | 78 | 30 | 59.6 | 61 | 9.4 | 0.82 | 7
|  | 834 | 28 | 24 | 2 | 21 | 14.49 | 11.5 | 98.5 | 8.43 | 2.1 | 2.937 | 3.9 | 49.7 | 53.7 | 104.18 | 541.6 | 3.44 | 330.7 | 24.2 | 0.261 | 31.9 | 20.5 | 333.4 | 56.8 | 9.88703793 | 19.3 | 19.5 | 3815 | 63.3 | 24.75 | 32.7 | 3813.8 | 8101.442 | 61.2 | 45.1 | 80.17 | 119.73 | 28.9 | 30.3 | 31.5 | 26.4 | 2528 | 24 | 27.8 | 78 | 30 | 59.6 | 61 | 9.4 | 0.82 | 7
|  | 835 | 28 | 25 | 3 | 21 | 15.88 | 11.5 | 98.5 | 8.32 | 2.1 | 2.656 | 3.7 | 49.8 | 53.5 | 104.06 | 539.1 | 2.14 | 330.8 | 24 | 0.239 | 31.8 | 17.9 | 328.3 | 57.1 | 8.834932 | 19.3 | 19.6 | 3379 | 63.2 | 24.97 | 32.7 | 3378.9 | 8101.443 | 61.2 | 45.1 | 80.19 | 119.84 | 28.8 | 30.2 | 31.5 | 26.5 | 2528 | 24 | 27.8 | 78 | 30 | 59.6 | 61 | 9.4 | 0.82 | 7
|  | 836 | 28 | 26 | 4 | 21 | 14.55 | 11.5 | 98.5 | 7.08 | 2.1 | 2.516 | 3.4 | 49.8 | 53.2 | 104.05 | 533.9 | 1.38 | 330.9 | 24.1 | 0.256 | 31.9 | 15.8 | 320.6 | 56.9 | 7.76406 | 19.2 | 19.6 | 2940 | 63.5 | 25.22 | 32.7 | 2938.7 | 8101.443 | 61.3 | 45.2 | 80.19 | 119.86 | 28.8 | 30.3 | 31.5 | 26.4 | 2528 | 24 | 27.8 | 78 | 30 | 59.6 | 61 | 9.4 | 0.82 | 7
|  | 837 | 28 | 27 | 5 | 21 | 14.95 | 11.5 | 98.5 | 5.35 | 2.1 | 2.546 | 3.9 | 49.4 | 53.3 | 104.07 | 527 | 1.01 | 331.1 | 24.3 | 0.208 | 31.9 | 14.9 | 311.9 | 56.8 | 6.419298 | 19.3 | 19.4 | 2488 | 63.4 | 24.64 | 32.8 | 2491.2 | 8101.443 | 62.1 | 45.2 | 80.12 | 120.01 | 28.9 | 30.3 | 31.5 | 26.4 | 2528 | 24 | 27.8 | 78 | 30 | 59.6 | 61 | 9.4 | 0.82 | 7
|  | 838 | 28 | 28 | 6 | 21 | 16.8 | 11.5 | 98.5 | 4.13 | 2.1 | 2.597 | 2.6 | 50.1 | 52.7 | 104.03 | 518 | 0.75 | 330.9 | 24.3 | 0.247 | 32 | 16.6 | 295.7 | 57 | 5.311798 | 19.2 | 19.8 | 2043 | 63.5 | 24.83 | 32.6 | 2043.4 | 8101.443 | 61.4 | 44.8 | 80.15 | 120.03 | 28.9 | 30.3 | 31.5 | 26.5 | 2528 | 24 | 27.8 | 78 | 30 | 59.6 | 61 | 9.4 | 0.82 | 7
|  | 839 | 28 | 29 | 7 | 21 | 18.8 | 11.5 | 98.6 | 2.94 | 2.1 | 2.525 | 2.7 | 50 | 52.7 | 104.05 | 510.2 | 0.6 | 331 | 24.4 | 0.241 | 32.1 | 18.7 | 247.6 | 56.9 | 4.270429 | 19.2 | 19.7 | 1619 | 63.3 | 25.19 | 32.6 | 1618.5 | 8101.443 | 61.7 | 45 | 80.03 | 119.85 | 29 | 30.3 | 31.5 | 26.5 | 2528 | 24 | 27.8 | 78 | 30 | 59.6 | 61 | 9.4 | 0.82 | 7
|  | 840 | 28 | 30 | 8 | 21 | 20.5 | 11.5 | 98.6 | 5.16 | 2.1 | 2.511 | 2.8 | 49.8 | 52.6 | 104.08 | 502.7 | 0.55 | 331.3 | 24.2 | 0.261 | 32 | 22.4 | 191.6 | 56.6 | 3.128572 | 19.2 | 19.8 | 1221 | 62.9 | 24.47 | 32.7 | 1224.4 | 8101.443 | 61.9 | 45.1 | 80.05 | 119.94 | 29 | 30.3 | 31.5 | 26.5 | 2528 | 24 | 27.8 | 78 | 30 | 59.6 | 61 | 9.4 | 0.82 | 7
|  | 841 | 29 | 1 | 1 | 1 | 16.54 | 11.5 | 98.5 | 6.91 | 2.1 | 2.577 | 2.3 | 50.1 | 52.4 | 104.04 | 495.2 | 0.55 | 330.6 | 24.4 | 0.222 | 32.1 | 31.5 | 144.7 | 56.6 | 2.456468 | 19.2 | 19.6 | 949 | 63.2 | 24.72 | 32.7 | 946.6 | 8101.443 | 61.9 | 45 | 79.83 | 119.96 | 29.1 | 30.2 | 31.5 | 26.6 | 2528 | 24 | 27.8 | 78 | 30 | 59.6 | 61 | 9.4 | 0.82 | 7
|  | 842 | 29 | 2 | 2 | 1 | 15.55 | 11.5 | 98.5 | 7.9 | 2.1 | 2.714 | 2.3 | 49.9 | 52.2 | 104.02 | 491.5 | 0.63 | 331 | 24.2 | 0.258 | 31.9 | 38.4 | 130 | 56.3 | 2.365339368 | 19.3 | 19.7 | 922 | 63.3 | 24.5 | 32.7 | 924.6 | 8101.443 | 61.6 | 45.1 | 79.96 | 119.95 | 29.1 | 30.2 | 31.5 | 26.6 | 2528 | 24 | 27.8 | 78 | 30 | 59.6 | 61 | 9.4 | 0.82 | 7
|  | 843 | 29 | 3 | 3 | 1 | 15.43 | 11.5 | 98.5 | 8.04 | 2.1 | 2.726 | 2.2 | 49.9 | 52.1 | 104.07 | 488.6 | 0.79 | 331.4 | 24.5 | 0.241 | 32.1 | 33.3 | 127.2 | 55.9 | 2.363099 | 19.3 | 19.6 | 892 | 63.4 | 25.3 | 32.6 | 889.9 | 8101.443 | 61.1 | 45 | 79.93 | 119.79 | 29.1 | 30.2 | 31.5 | 26.6 | 2528 | 24 | 27.8 | 78 | 30 | 59.6 | 61 | 9.4 | 0.82 | 7
|  | 844 | 29 | 4 | 4 | 1 | 14.6 | 11.5 | 98.5 | 8.6 | 2.1 | 2.721 | 1.6 | 50.7 | 52.3 | 104.04 | 485.8 | 0.84 | 333.2 | 24 | 0.232 | 31.9 | 35 | 126.1 | 55.4 | 2.18224 | 19.4 | 19.7 | 840 | 63.1 | 24.81 | 32.5 | 838.4 | 8101.444 | 61.3 | 45.2 | 79.94 | 120.11 | 29.1 | 30.2 | 31.6 | 26.5 | 2528 | 24 | 27.8 | 78 | 30 | 59.6 | 61 | 9.4 | 0.82 | 7
|  | 845 | 29 | 5 | 5 | 1 | 14.66 | 11.5 | 98.5 | 9.1 | 2.1 | 2.765 | 1.9 | 49.9 | 51.9 | 104.03 | 483.3 | 0.82 | 335.5 | 24.4 | 0.24 | 32.3 | 38.9 | 123.3 | 55 | 2.194489 | 19.3 | 19.2 | 842 | 63 | 24.89 | 32.4 | 841.2 | 8101.444 | 61.3 | 44.8 | 80.01 | 119.64 | 29.1 | 30.2 | 31.5 | 26.5 | 2528 | 24 | 27.8 | 78 | 30 | 59.6 | 61 | 9.4 | 0.82 | 7
|  | 846 | 29 | 6 | 6 | 1 | 14.88 | 11.5 | 98.5 | 9.08 | 2.1 | 2.755 | 2.3 | 49.7 | 52.1 | 104.24 | 480.4 | 0.85 | 334.5 | 24.2 | 0.289 | 32.2 | 34.7 | 123.9 | 54.4 | 2.157999 | 19.3 | 19.6 | 830 | 63.3 | 24.83 | 32.8 | 834.6 | 8101.444 | 61.1 | 45.1 | 79.91 | 119.7 | 29.2 | 30.2 | 31.5 | 26.5 | 2528 | 24 | 27.8 | 78 | 30 | 59.6 | 61 | 9.4 | 0.82 | 7
|  | 847 | 29 | 7 | 7 | 1 | 14.24 | 11.5 | 98.5 | 9.28 | 2.1 | 2.766 | 2.2 | 49.9 | 52.1 | 103.96 | 477.7 | 0.84 | 334.3 | 24.1 | 0.182 | 32.1 | 36.7 | 124.1 | 54.2 | 2.074703 | 19.3 | 19.6 | 797 | 63 | 24.86 | 32.7 | 795.4 | 8101.444 | 60.4 | 45.1 | 79.91 | 119.9 | 29.2 | 30.2 | 31.5 | 26.5 | 2528 | 24 | 27.8 | 78 | 30 | 59.6 | 61 | 9.4 | 0.82 | 7
|  | 848 | 29 | 8 | 1 | 12 | 15.38 | 11.5 | 98.5 | 9.39 | 2.1 | 2.877 | 2.1 | 49.8 | 51.9 | 104.08 | 475 | 0.85 | 334.2 | 24.2 | 0.189 | 32.2 | 59 | 125.2 | 53.5 | 2.399804 | 19.2 | 19.7 | 903 | 63.1 | 25.38 | 32.7 | 905.7 | 8101.444 | 61.3 | 44.9 | 79.9 | 119.85 | 29.2 | 30.2 | 31.5 | 26.5 | 2528 | 24 | 27.8 | 78 | 30 | 59.6 | 61 | 9.4 | 0.82 | 7
|  | 849 | 29 | 9 | 2 | 12 | 15.36 | 11.5 | 98.5 | 8.66 | 2.1 | 3.011 | 2.1 | 49.8 | 51.9 | 104.75 | 472.6 | 1.13 | 333.9 | 24.2 | 0.31 | 32.1 | 60.6 | 148.4 | 52.9 | 3.370295 | 19.2 | 19.5 | 1289 | 63 | 24.97 | 32.6 | 1285.8 | 8101.444 | 61.3 | 45 | 79.9 | 119.92 | 29.2 | 30.2 | 31.6 | 26.5 | 2528 | 24 | 27.8 | 78 | 30 | 59.6 | 61 | 9.4 | 0.82 | 7
|  | 850 | 29 | 10 | 3 | 12 | 14.74 | 11.5 | 98.5 | 8.92 | 2.1 | 3.099 | 1.9 | 49.7 | 51.7 | 105.39 | 471.7 | 1.82 | 338.3 | 24.3 | 0.275 | 32 | 58.6 | 196.2 | 52.3 | 4.390207668 | 19.1 | 19.9 | 1694 | 62.9 | 24.75 | 32.7 | 1697.8 | 8101.444 | 61.1 | 45.1 | 79.96 | 120.03 | 29.1 | 30.2 | 31.5 | 26.5 | 2528 | 24 | 27.8 | 78 | 30 | 59.6 | 61 | 9.4 | 0.82 | 7
|  | 851 | 29 | 11 | 4 | 12 | 14.12 | 11.5 | 98.5 | 9.3 | 2.1 | 3.136 | 2.3 | 49.5 | 51.8 | 105.46 | 472.2 | 2.55 | 331.9 | 24.3 | 0.205 | 32.1 | 59.6 | 262.9 | 51.8 | 5.537228 | 19.4 | 19.4 | 2111 | 63 | 25.05 | 32.8 | 2109.5 | 8101.444 | 61.4 | 45 | 79.99 | 119.96 | 29.1 | 30.2 | 31.5 | 26.5 | 2528 | 24 | 27.8 | 78 | 30 | 59.6 | 61 | 9.4 | 0.82 | 7
|  | 852 | 29 | 12 | 5 | 12 | 14.38 | 11.5 | 98.5 | 9.87 | 2.1 | 3.377 | 2.4 | 49.8 | 52.2 | 105.29 | 474.5 | 3.33 | 331.3 | 23.9 | 0.236 | 32.1 | 61.6 | 310 | 52.2 | 6.726280032 | 19.3 | 19.8 | 2544 | 62.6 | 25.25 | 32.7 | 2543.3 | 8101.445 | 61.5 | 44.9 | 79.83 | 120.05 | 29.1 | 30.3 | 31.5 | 26.4 | 2528 | 24 | 27.8 | 78 | 30 | 59.6 | 61 | 9.4 | 0.82 | 7
|  | 853 | 29 | 13 | 6 | 12 | 14.53 | 11.5 | 98.5 | 12.72 | 2.1 | 3.494 | 2.9 | 49.5 | 52.4 | 105.36 | 478.9 | 4.13 | 331 | 24.1 | 0.218 | 32 | 63.5 | 320.6 | 53.1 | 7.768721 | 19.3 | 19.6 | 2994 | 62.4 | 24.78 | 32.9 | 2994.1 | 8101.445 | 61.2 | 45.2 | 80.01 | 120.07 | 29.2 | 30.3 | 31.5 | 26.4 | 2528 | 24 | 27.8 | 78 | 30 | 59.6 | 61 | 9.4 | 0.82 | 7
|  | 854 | 29 | 14 | 7 | 12 | 14.23 | 11.5 | 98.6 | 14.24 | 2.1 | 3.512 | 3.1 | 49.7 | 52.8 | 105.36 | 485.8 | 4.96 | 331.7 | 24.2 | 0.252 | 32.1 | 65 | 330.2 | 54.3 | 8.864188 | 19.4 | 19.2 | 3451 | 62.1 | 24.53 | 32.8 | 3453.7 | 8101.445 | 61.5 | 45.2 | 79.84 | 119.97 | 29.1 | 30.3 | 31.5 | 26.4 | 2528 | 24 | 27.8 | 78 | 30 | 59.6 | 61 | 9.4 | 0.82 | 7
|  | 855 | 29 | 15 | 8 | 12 | 14.08 | 11.5 | 98.6 | 15.41 | 2.1 | 3.492 | 3.3 | 49.2 | 52.5 | 105.37 | 494.6 | 5.82 | 331.3 | 24.4 | 0.251 | 32 | 68 | 335.7 | 54.6 | 10.33531 | 19.1 | 19.7 | 3909 | 62.2 | 25.25 | 32.9 | 3908.4 | 8101.446 | 60.9 | 44.9 | 79.95 | 120.11 | 29 | 30.3 | 31.5 | 26.4 | 2528 | 24 | 27.8 | 78 | 30 | 59.6 | 61 | 9.4 | 0.82 | 7
|  | 856 | 29 | 16 | 1 | 2 | 14.37 | 11.4 | 98.5 | 15.12 | 2.1 | 3.315 | 3.8 | 49.5 | 53.3 | 104.69 | 504.6 | 6.68 | 330.9 | 24 | 0.434 | 31.9 | 52.9 | 340 | 55.2 | 11.13779 | 19.5 | 19.9 | 4236 | 62.1 | 25.11 | 32.8 | 4235.1 | 8101.447 | 60.9 | 44.9 | 80.09 | 120 | 29 | 30.3 | 31.5 | 26.3 | 2528 | 24 | 27.8 | 78 | 30 | 59.6 | 61 | 9.4 | 0.82 | 7
|  | 857 | 29 | 17 | 2 | 2 | 14.8 | 11.5 | 98.5 | 12.18 | 2.1 | 3.007 | 3.6 | 49.7 | 53.3 | 103.2 | 512.5 | 6.51 | 331.4 | 24.1 | 0.248 | 32 | 44.9 | 340.7 | 55.7 | 11.18084 | 19.3 | 19.6 | 4309 | 62.2 | 24.78 | 32.8 | 4308.9 | 8101.447 | 61.4 | 45.1 | 80.05 | 119.91 | 29 | 30.4 | 31.5 | 26.4 | 2528 | 24 | 27.8 | 78 | 30 | 59.6 | 61 | 9.4 | 0.82 | 7
|  | 858 | 29 | 18 | 3 | 2 | 14.35 | 11.5 | 98.6 | 9.67 | 2.1 | 2.874 | 3.7 | 49.7 | 53.4 | 103 | 518.6 | 5.35 | 330.9 | 23.9 | 0.223 | 32 | 43.2 | 339.6 | 55.9 | 11.2424 | 19.4 | 19.3 | 4324 | 62.4 | 24.83 | 33 | 4321 | 8101.448 | 61.5 | 45.2 | 80.11 | 119.92 | 28.9 | 30.3 | 31.5 | 26.3 | 2528 | 24 | 27.8 | 78 | 30 | 59.6 | 61 | 9.4 | 0.82 | 7
|  | 859 | 29 | 19 | 4 | 2 | 14.66 | 11.5 | 98.6 | 8.63 | 2.1 | 2.812 | 3.7 | 49.8 | 53.5 | 102.93 | 523.7 | 4.69 | 331 | 23.9 | 0.249 | 31.8 | 42.6 | 338.6 | 56.3 | 11.22555 | 19.3 | 19.9 | 4321 | 62.5 | 24.81 | 32.9 | 4317.8 | 8101.448 | 61.2 | 45.1 | 80.13 | 119.72 | 28.9 | 30.3 | 31.5 | 26.3 | 2528 | 24 | 27.8 | 78 | 30 | 59.6 | 61 | 9.4 | 0.82 | 7
|  | 860 | 29 | 20 | 5 | 2 | 14.5 | 11.5 | 98.5 | 7.98 | 2.1 | 2.772 | 3.5 | 49.8 | 53.4 | 102.91 | 528.1 | 4.46 | 331.2 | 24.2 | 0.263 | 32 | 42.3 | 337.3 | 56.7 | 11.28315 | 19.4 | 19.7 | 4305 | 62.8 | 25.03 | 32.8 | 4304.5 | 8101.449 | 61.4 | 45 | 80.14 | 119.66 | 28.9 | 30.3 | 31.5 | 26.3 | 2528 | 24 | 27.8 | 78 | 30 | 59.6 | 61 | 9.4 | 0.82 | 7
|  | 861 | 29 | 21 | 6 | 2 | 14.32 | 11.5 | 98.5 | 7.68 | 2.1 | 2.782 | 3.7 | 49.7 | 53.3 | 103.79 | 532.3 | 4.35 | 330.9 | 24.2 | 0.192 | 32 | 43.6 | 337 | 56.7 | 11.32655 | 19.3 | 19.7 | 4289 | 63.1 | 25.22 | 32.6 | 4291.1 | 8101.449 | 61.4 | 45.1 | 80.18 | 119.52 | 28.9 | 30.3 | 31.5 | 26.3 | 2528 | 24 | 27.8 | 78 | 30 | 59.6 | 61 | 9.4 | 0.82 | 7
|  | 862 | 29 | 22 | 7 | 2 | 14.73 | 11.5 | 98.6 | 7.84 | 2.1 | 2.808 | 3.3 | 50.1 | 53.4 | 105.27 | 536.6 | 4.33 | 330.4 | 24 | 0.269 | 32 | 44.3 | 336.1 | 57 | 11.2591578 | 19.2 | 19.7 | 4301 | 63.1 | 25 | 32.7 | 4298.9 | 8101.45 | 61.1 | 45 | 80.29 | 119.79 | 28.9 | 30.3 | 31.5 | 26.4 | 2528 | 24 | 27.8 | 78 | 30 | 59.6 | 61 | 9.4 | 0.82 | 7
|  | 863 | 29 | 23 | 1 | 21 | 14.18 | 11.5 | 98.5 | 7.14 | 2.1 | 2.71 | 3.9 | 49.7 | 53.6 | 105.32 | 540.2 | 4.4 | 330.9 | 23.9 | 0.284 | 31.9 | 27.3 | 335.4 | 56.7 | 10.78974 | 19.1 | 20 | 4187 | 63.2 | 24.61 | 32.9 | 4185.8 | 8101.45 | 61.7 | 45.2 | 80.09 | 120.06 | 28.9 | 30.2 | 31.5 | 26.4 | 2528 | 24 | 27.8 | 78 | 30 | 59.6 | 61 | 9.4 | 0.82 | 7
|  | 864 | 29 | 24 | 2 | 21 | 14.48 | 11.5 | 98.5 | 8.94 | 2.1 | 2.987 | 4.1 | 49.5 | 53.6 | 105.35 | 541.6 | 3.55 | 331.7 | 23.9 | 0.271 | 31.9 | 20.4 | 331.7 | 56.9 | 9.901617 | 19.3 | 19.6 | 3816 | 63.2 | 24.78 | 33 | 3814 | 8101.451 | 61.2 | 45.1 | 79.99 | 119.79 | 28.8 | 30.3 | 31.5 | 26.3 | 2528 | 24 | 27.8 | 78 | 30 | 59.6 | 61 | 9.4 | 0.82 | 7
|  | 865 | 29 | 25 | 3 | 21 | 15.67 | 11.5 | 98.5 | 9.09 | 2.1 | 2.745 | 3.7 | 49.5 | 53.2 | 105.38 | 539 | 2.17 | 331.5 | 24 | 0.241 | 32 | 18 | 325.8 | 57.1 | 8.751653 | 19.3 | 19.6 | 3381 | 63.2 | 24.72 | 32.7 | 3381.9 | 8101.451 | 61.6 | 44.9 | 80.06 | 119.84 | 28.9 | 30.3 | 31.5 | 26.4 | 2528 | 24 | 27.8 | 78 | 30 | 59.6 | 61 | 9.4 | 0.82 | 7
|  | 866 | 29 | 26 | 4 | 21 | 14.65 | 11.5 | 98.5 | 7.59 | 2.1 | 2.532 | 2.7 | 50.2 | 52.9 | 105.41 | 534 | 1.46 | 330.6 | 23.9 | 0.302 | 32 | 15.7 | 319.1 | 57 | 7.849024 | 19.3 | 20.1 | 2943 | 63.4 | 25.47 | 32.6 | 2939.5 | 8101.451 | 61.3 | 44.9 | 80.14 | 119.87 | 28.8 | 30.2 | 31.5 | 26.4 | 2528 | 24 | 27.8 | 78 | 30 | 59.6 | 61 | 9.4 | 0.82 | 7
|  | 867 | 29 | 27 | 5 | 21 | 15.09 | 11.5 | 98.5 | 5.27 | 2.1 | 2.508 | 3.4 | 49.6 | 52.9 | 105.24 | 527.1 | 1.08 | 331.4 | 24 | 0.211 | 32.2 | 15 | 309.9 | 57.1 | 6.398346 | 19.4 | 19.8 | 2491 | 63.2 | 24.53 | 32.8 | 2491 | 8101.451 | 61.2 | 45 | 79.89 | 119.55 | 28.9 | 30.3 | 31.5 | 26.4 | 2528 | 24 | 27.8 | 78 | 30 | 59.6 | 61 | 9.4 | 0.82 | 7
|  | 868 | 29 | 28 | 6 | 21 | 17.12 | 11.5 | 98.5 | 4 | 2.1 | 2.569 | 3.3 | 49.7 | 53 | 105.1 | 518.2 | 0.78 | 330.7 | 23.9 | 0.232 | 32.1 | 16.4 | 294.3 | 57 | 5.282736 | 19.2 | 19.7 | 2045 | 63 | 24.67 | 33.1 | 2044.2 | 8101.451 | 61.1 | 45.1 | 80.01 | 119.9 | 29 | 30.3 | 31.5 | 26.4 | 2528 | 24 | 27.8 | 78 | 30 | 59.6 | 61 | 9.4 | 0.82 | 7
|  | 869 | 29 | 29 | 7 | 21 | 19.01 | 11.5 | 98.5 | 3.1 | 2.1 | 2.509 | 2.5 | 50 | 52.6 | 105.08 | 510.3 | 0.62 | 331.1 | 23.8 | 0.266 | 32.1 | 19.2 | 243.9 | 57 | 4.161868 | 19.3 | 19.8 | 1617 | 63 | 24.58 | 33 | 1616.2 | 8101.451 | 61.5 | 44.9 | 79.94 | 120.22 | 29 | 30.3 | 31.5 | 26.5 | 2528 | 24 | 27.8 | 78 | 30 | 59.6 | 61 | 9.4 | 0.82 | 7
|  | 870 | 29 | 30 | 8 | 21 | 20.5 | 11.5 | 98.5 | 5.13 | 2.1 | 2.498 | 2.4 | 50.1 | 52.5 | 104.62 | 502.7 | 0.59 | 331.1 | 23.8 | 0.261 | 32.1 | 22.6 | 189.4 | 56.9 | 3.110557 | 19.4 | 19.8 | 1211 | 62.9 | 24.53 | 33 | 1216.9 | 8101.452 | 61.9 | 45.3 | 80.07 | 120.37 | 29.1 | 30.3 | 31.5 | 26.5 | 2528 | 24 | 27.8 | 78 | 30 | 59.6 | 61 | 9.4 | 0.82 | 7
|  | 871 | 30 | 1 | 1 | 1 | 16.56 | 11.5 | 98.5 | 7.04 | 2.1 | 2.591 | 2.7 | 49.7 | 52.4 | 104.78 | 495.3 | 0.58 | 331.3 | 23.8 | 0.175 | 31.9 | 30.8 | 143.9 | 56.6 | 2.438716302 | 19.3 | 19.6 | 941 | 63.1 | 24.75 | 33 | 940.3 | 8101.452 | 61.7 | 45.2 | 79.88 | 120.3 | 29.1 | 30.2 | 31.5 | 26.5 | 2528 | 24 | 27.8 | 78 | 30 | 59.6 | 61 | 9.4 | 0.82 | 7
|  | 872 | 30 | 2 | 2 | 1 | 15.59 | 11.5 | 98.5 | 7.95 | 2.1 | 2.713 | 2.6 | 49.6 | 52.2 | 104.67 | 491.4 | 0.68 | 331.4 | 23.5 | 0.251 | 31.8 | 39.2 | 127.8 | 56.2 | 2.373637 | 19.3 | 19.9 | 917 | 63.3 | 24.72 | 33.1 | 917.1 | 8101.452 | 61 | 45.3 | 80.07 | 120.22 | 29.1 | 30.2 | 31.5 | 26.5 | 2528 | 24 | 27.8 | 78 | 30 | 59.6 | 61 | 9.4 | 0.82 | 7
|  | 873 | 30 | 3 | 3 | 1 | 15.55 | 11.5 | 98.6 | 8.12 | 2.1 | 2.731 | 2.6 | 49.7 | 52.2 | 104.74 | 488.4 | 0.8 | 331.9 | 24 | 0.241 | 32.1 | 33.1 | 124.9 | 55.7 | 2.326862 | 19.4 | 19.7 | 891 | 63.3 | 24.94 | 33.1 | 888.1 | 8101.452 | 61.3 | 45.2 | 79.81 | 120.15 | 29.1 | 30.3 | 31.5 | 26.5 | 2528 | 24 | 27.8 | 78 | 30 | 59.6 | 61 | 9.4 | 0.82 | 7
|  | 874 | 30 | 4 | 4 | 1 | 14.51 | 11.5 | 98.6 | 8.62 | 2.1 | 2.713 | 2.1 | 49.8 | 51.9 | 104.57 | 485.6 | 0.83 | 334.7 | 23.9 | 0.268 | 32 | 36.3 | 124.7 | 55.5 | 2.16400437 | 19.5 | 19.8 | 835 | 63 | 24.75 | 33.3 | 834.6 | 8101.452 | 61.7 | 44.9 | 79.77 | 120.15 | 29.1 | 30.2 | 31.5 | 26.5 | 2528 | 24 | 27.8 | 78 | 30 | 59.6 | 61 | 9.4 | 0.82 | 7
|  | 875 | 30 | 5 | 5 | 1 | 15.23 | 11.5 | 98.5 | 9.13 | 2.1 | 2.791 | 1.8 | 50.2 | 52.1 | 104.68 | 482.7 | 0.81 | 335 | 23.9 | 0.237 | 32 | 40 | 127.3 | 55.2 | 2.221746 | 19.4 | 19.7 | 836 | 63.2 | 25.38 | 33.1 | 834 | 8101.452 | 60.6 | 45.2 | 80 | 120.02 | 29.1 | 30.2 | 31.5 | 26.5 | 2528 | 24 | 27.8 | 78 | 30 | 59.6 | 61 | 9.4 | 0.82 | 7
|  | 876 | 30 | 6 | 6 | 1 | 15.42 | 11.5 | 98.5 | 9.11 | 2.1 | 2.762 | 2.3 | 49.7 | 51.9 | 104.62 | 480 | 0.8 | 335.7 | 24 | 0.291 | 32.1 | 35.7 | 125.6 | 54.5 | 2.179501 | 19.5 | 19.6 | 842 | 62.9 | 24.72 | 33.1 | 839.3 | 8101.452 | 61.1 | 45.1 | 79.98 | 120.15 | 29.1 | 30.2 | 31.5 | 26.5 | 2528 | 24 | 27.8 | 78 | 30 | 59.6 | 61 | 9.4 | 0.82 | 7
|  | 877 | 30 | 7 | 7 | 1 | 14.5 | 11.5 | 98.5 | 9.26 | 2.1 | 2.764 | 1.8 | 50 | 51.7 | 104.85 | 477.2 | 0.81 | 335.3 | 23.8 | 0.195 | 32.3 | 35.8 | 126.4 | 54 | 2.083664088 | 19.2 | 19.9 | 804 | 63 | 24.75 | 33.2 | 804.5 | 8101.452 | 61 | 45.1 | 79.94 | 120.23 | 29.2 | 30.2 | 31.5 | 26.5 | 2528 | 24 | 27.8 | 78 | 30 | 59.6 | 61 | 9.4 | 0.82 | 7
|  | 878 | 30 | 8 | 1 | 12 | 14.95 | 11.5 | 98.5 | 9.44 | 2.1 | 2.887 | 1.8 | 49.9 | 51.7 | 104.72 | 474.6 | 0.86 | 335.2 | 23.7 | 0.183 | 32 | 58.4 | 126 | 53.5 | 2.360737 | 19.4 | 19.3 | 895 | 62.9 | 25.19 | 33 | 891.6 | 8101.452 | 61.8 | 44.9 | 80.06 | 119.83 | 29.1 | 30.2 | 31.6 | 26.6 | 2528 | 24 | 27.8 | 78 | 30 | 59.6 | 61 | 9.4 | 0.82 | 7
|  | 879 | 30 | 9 | 2 | 12 | 15.18 | 11.5 | 98.5 | 8.81 | 2.1 | 3.049 | 2.1 | 49.8 | 51.9 | 104.71 | 472.3 | 1.07 | 334.1 | 23.7 | 0.258 | 32 | 61 | 148.1 | 52.9 | 3.327916 | 19.4 | 19.5 | 1281 | 62.8 | 24.81 | 33.4 | 1284.6 | 8101.452 | 61.8 | 45 | 79.83 | 119.93 | 29.2 | 30.2 | 31.5 | 26.5 | 2528 | 24 | 27.8 | 78 | 30 | 59.6 | 61 | 9.4 | 0.82 | 7
|  | 880 | 30 | 10 | 3 | 12 | 14.76 | 11.5 | 98.5 | 9.14 | 2.1 | 3.138 | 2.1 | 49.9 | 52 | 105.03 | 471.6 | 1.8 | 336.5 | 23.7 | 0.19 | 32 | 58.5 | 195.6 | 52.4 | 4.528591 | 19.3 | 19.8 | 1698 | 63.1 | 25.47 | 33.4 | 1695 | 8101.452 | 61.3 | 45.1 | 79.84 | 120.04 | 29.1 | 30.1 | 31.5 | 26.5 | 2528 | 24 | 27.8 | 78 | 30 | 59.6 | 61 | 9.4 | 0.82 | 7
|  | 881 | 30 | 11 | 4 | 12 | 14.2 | 11.5 | 98.5 | 9.45 | 2.1 | 3.172 | 2.2 | 49.7 | 51.9 | 105.21 | 472 | 2.59 | 331.3 | 23.7 | 0.234 | 32.2 | 59.7 | 262.8 | 51.9 | 5.454689 | 19.5 | 19.8 | 2109 | 62.7 | 24.7 | 33.2 | 2108.5 | 8101.453 | 61 | 45 | 79.98 | 120.23 | 29.1 | 30.2 | 31.5 | 26.5 | 2528 | 24 | 27.8 | 78 | 30 | 59.6 | 61 | 9.4 | 0.82 | 7
|  | 882 | 30 | 12 | 5 | 12 | 14.35 | 11.5 | 98.5 | 9.98 | 2.1 | 3.378 | 2.7 | 49.7 | 52.3 | 104.99 | 474.3 | 3.29 | 331.6 | 23.6 | 0.233 | 32.2 | 61.2 | 310.9 | 52.2 | 6.768883 | 19.3 | 19.7 | 2547 | 62.6 | 25.38 | 33.2 | 2542.3 | 8101.453 | 61.9 | 44.9 | 80.06 | 120.12 | 29.1 | 30.2 | 31.5 | 26.4 | 2528 | 24 | 27.8 | 78 | 30 | 59.6 | 61 | 9.4 | 0.82 | 7
|  | 883 | 30 | 13 | 6 | 12 | 14.51 | 11.5 | 98.5 | 12.69 | 2.1 | 3.508 | 2.9 | 49.5 | 52.4 | 105.09 | 478.6 | 4.07 | 331 | 23.6 | 0.21 | 32.2 | 63 | 321.8 | 53.3 | 7.982375 | 19.5 | 20 | 2993 | 62.7 | 25.47 | 33.3 | 2994.1 | 8101.453 | 61.1 | 45 | 80.11 | 120.1 | 29.1 | 30.2 | 31.5 | 26.5 | 2528 | 24 | 27.8 | 78 | 30 | 59.6 | 61 | 9.4 | 0.82 | 7
|  | 884 | 30 | 14 | 7 | 12 | 14.37 | 11.5 | 98.5 | 14.27 | 2.1 | 3.528 | 2.7 | 49.9 | 52.7 | 105.07 | 485.6 | 4.86 | 331.4 | 23.6 | 0.264 | 32.2 | 65 | 330.2 | 54.4 | 9.105018 | 19.4 | 19.6 | 3456 | 62 | 25.16 | 33.2 | 3455.9 | 8101.454 | 61.2 | 45 | 80.05 | 120.17 | 29.1 | 30.3 | 31.5 | 26.5 | 2528 | 24 | 27.8 | 78 | 30 | 59.6 | 61 | 9.4 | 0.82 | 7
|  | 885 | 30 | 15 | 8 | 12 | 14.37 | 11.5 | 98.5 | 15.5 | 2.1 | 3.495 | 3 | 49.7 | 52.7 | 105.02 | 494.2 | 5.75 | 331.4 | 23.6 | 0.237 | 32 | 67.8 | 335.7 | 54.8 | 10.19797 | 19.4 | 19.7 | 3905 | 62.1 | 24.94 | 33.3 | 3906 | 8101.454 | 61.2 | 45.2 | 80.11 | 120.14 | 29 | 30.2 | 31.5 | 26.4 | 2528 | 24 | 27.8 | 78 | 30 | 59.6 | 61 | 9.4 | 0.82 | 7
|  | 886 | 30 | 16 | 1 | 2 | 14.51 | 11.4 | 98.5 | 15.13 | 2.1 | 3.293 | 3.1 | 50 | 53.1 | 104.96 | 504 | 6.55 | 331.4 | 23.8 | 0.437 | 32.3 | 53.1 | 341.2 | 55.6 | 11.03525 | 19.4 | 19.4 | 4229 | 62 | 24.92 | 33.4 | 4228.1 | 8101.455 | 61.5 | 45.3 | 80.05 | 120.15 | 29 | 30.2 | 31.5 | 26.4 | 2528 | 24 | 27.8 | 78 | 30 | 59.6 | 61 | 9.4 | 0.82 | 7
|  | 887 | 30 | 17 | 2 | 2 | 14.27 | 11.5 | 98.5 | 12.13 | 2.1 | 3.018 | 3.3 | 49.9 | 53.1 | 104.01 | 512.6 | 6.35 | 331.3 | 23.9 | 0.23 | 31.9 | 45.7 | 341.3 | 55.8 | 11.17046 | 19.3 | 19.9 | 4305 | 62 | 24.78 | 33.1 | 4307.2 | 8101.456 | 60.9 | 45 | 80 | 119.93 | 28.9 | 30.3 | 31.5 | 26.3 | 2528 | 24 | 27.8 | 78 | 30 | 59.6 | 61 | 9.4 | 0.82 | 7
|  | 888 | 30 | 18 | 3 | 2 | 14.79 | 11.4 | 98.5 | 9.8 | 2.1 | 2.895 | 4.2 | 49.2 | 53.4 | 103.83 | 518.9 | 5.33 | 331 | 23.7 | 0.247 | 31.9 | 43.2 | 340.6 | 56.1 | 11.34508 | 19.4 | 19.8 | 4320 | 62.5 | 25.08 | 33.3 | 4320.3 | 8101.456 | 61.6 | 45.1 | 80.05 | 120.09 | 28.9 | 30.3 | 31.5 | 26.3 | 2528 | 24 | 27.8 | 78 | 30 | 59.6 | 61 | 9.4 | 0.82 | 7
|  | 889 | 30 | 19 | 4 | 2 | 14.42 | 11.5 | 98.5 | 8.64 | 2.1 | 2.829 | 3.9 | 49.5 | 53.4 | 103.83 | 524.1 | 4.71 | 330.9 | 23.9 | 0.253 | 32 | 42.8 | 338.9 | 56.3 | 11.36696 | 19.5 | 19.7 | 4318 | 62.6 | 25.14 | 33.1 | 4315.6 | 8101.457 | 60.6 | 44.6 | 79.98 | 119.94 | 28.9 | 30.3 | 31.5 | 26.3 | 2528 | 24 | 27.8 | 78 | 30 | 59.6 | 61 | 9.4 | 0.82 | 7
|  | 890 | 30 | 20 | 5 | 2 | 14.4 | 11.4 | 98.5 | 7.97 | 2.1 | 2.771 | 4.1 | 49.6 | 53.7 | 103.64 | 528.4 | 4.46 | 331 | 23.8 | 0.251 | 31.9 | 42.3 | 337.3 | 56.5 | 11.24565 | 19.5 | 19.8 | 4301 | 62.8 | 24.97 | 33.2 | 4303 | 8101.457 | 61.7 | 45.1 | 79.97 | 119.51 | 28.9 | 30.2 | 31.5 | 26.3 | 2528 | 24 | 27.8 | 78 | 30 | 59.6 | 61 | 9.4 | 0.82 | 7
|  | 891 | 30 | 21 | 6 | 2 | 14.97 | 11.5 | 98.5 | 7.57 | 2.1 | 2.774 | 3.9 | 49.7 | 53.6 | 103.74 | 532.5 | 4.33 | 331.4 | 23.8 | 0.228 | 32 | 44.2 | 337.2 | 56.6 | 11.29256 | 19.3 | 19.7 | 4300 | 62.7 | 25.08 | 33.3 | 4297.3 | 8101.458 | 61.7 | 45.1 | 80.05 | 119.71 | 28.9 | 30.2 | 31.5 | 26.3 | 2528 | 24 | 27.8 | 78 | 30 | 59.6 | 61 | 9.4 | 0.82 | 7
|  | 892 | 30 | 22 | 7 | 2 | 14.31 | 11.5 | 98.6 | 7.67 | 2.1 | 2.799 | 4.2 | 49.3 | 53.5 | 103.97 | 536.8 | 4.39 | 331.1 | 23.8 | 0.245 | 31.8 | 44.2 | 337.5 | 56.6 | 11.16471 | 19.3 | 19.8 | 4308 | 63.1 | 24.75 | 33.3 | 4308.5 | 8101.458 | 61.2 | 45.2 | 80.05 | 119.69 | 28.8 | 30.2 | 31.5 | 26.3 | 2528 | 24 | 27.8 | 78 | 30 | 59.6 | 61 | 9.4 | 0.82 | 7
|  | 893 | 30 | 23 | 1 | 21 | 14.15 | 11.5 | 98.5 | 7.01 | 2.1 | 2.731 | 4.4 | 49.3 | 53.8 | 104.18 | 540.6 | 4.46 | 331 | 23.8 | 0.293 | 31.8 | 27.1 | 337.2 | 56.8 | 11.06511 | 19.4 | 19.9 | 4190 | 63.1 | 25.22 | 33.2 | 4190.2 | 8101.459 | 61.1 | 45.2 | 80.13 | 119.86 | 29 | 30.2 | 31.5 | 26.3 | 2528 | 24 | 27.8 | 78 | 30 | 59.6 | 61 | 9.4 | 0.82 | 7
|  | 894 | 30 | 24 | 2 | 21 | 14.46 | 11.4 | 98.5 | 8.77 | 2.1 | 2.922 | 3.6 | 49.8 | 53.4 | 104.05 | 541.8 | 3.54 | 331.5 | 23.9 | 0.318 | 31.8 | 20.2 | 332.3 | 57 | 10.06951 | 19.5 | 19.8 | 3813 | 63.4 | 25.22 | 33.1 | 3814.9 | 8101.459 | 61.2 | 45 | 80.14 | 120.28 | 28.8 | 30.2 | 31.5 | 26.3 | 2528 | 24 | 27.8 | 78 | 30 | 59.6 | 61 | 9.4 | 0.82 | 7
|  | 895 | 30 | 25 | 3 | 21 | 15.48 | 11.4 | 98.5 | 8.74 | 2.1 | 2.764 | 4 | 49.4 | 53.5 | 104.08 | 539.6 | 2.14 | 331.3 | 24 | 0.261 | 32 | 17.9 | 327.2 | 56.9 | 8.821705 | 19.5 | 19.5 | 3378 | 63.1 | 24.94 | 33.2 | 3380.6 | 8101.459 | 61.4 | 44.8 | 80.12 | 120.35 | 28.9 | 30.2 | 31.5 | 26.4 | 2528 | 24 | 27.8 | 78 | 30 | 59.6 | 61 | 9.4 | 0.82 | 7
|  | 896 | 30 | 26 | 4 | 21 | 14.53 | 11.4 | 98.5 | 7.77 | 2.1 | 2.572 | 3.8 | 49.5 | 53.3 | 104.08 | 534.4 | 1.37 | 330.4 | 23.9 | 0.257 | 32 | 15.6 | 319.9 | 57.1 | 7.61531 | 19.4 | 19.6 | 2942 | 63.5 | 24.72 | 33.1 | 2941.1 | 8101.459 | 61.2 | 44.9 | 79.9 | 120.11 | 28.9 | 30.2 | 31.5 | 26.4 | 2528 | 24 | 27.8 | 78 | 30 | 59.6 | 61 | 9.4 | 0.82 | 7
|  | 897 | 30 | 27 | 5 | 21 | 14.84 | 11.4 | 98.6 | 5.49 | 2.1 | 2.535 | 3.4 | 49.6 | 53 | 104.05 | 527.5 | 1.02 | 331 | 24.3 | 0.183 | 32 | 14.9 | 310.9 | 57 | 6.505292 | 19.6 | 19.8 | 2493 | 63.2 | 24.92 | 33.2 | 2492.1 | 8101.46 | 61.4 | 44.8 | 79.94 | 120.09 | 28.9 | 30.2 | 31.5 | 26.4 | 2528 | 24 | 27.8 | 78 | 30 | 59.6 | 61 | 9.4 | 0.82 | 7
|  | 898 | 30 | 28 | 6 | 21 | 16.93 | 11.4 | 98.6 | 4.18 | 2.1 | 2.609 | 3.3 | 49.6 | 52.9 | 104.17 | 518.5 | 0.76 | 331.3 | 23.9 | 0.252 | 31.9 | 16.6 | 294.3 | 57 | 5.306291 | 19.4 | 19.9 | 2045 | 63 | 24.78 | 33.1 | 2045 | 8101.46 | 61.6 | 45 | 80.03 | 119.85 | 29 | 30.2 | 31.5 | 26.4 | 2528 | 24 | 27.8 | 78 | 30 | 59.6 | 61 | 9.4 | 0.82 | 7
|  | 899 | 30 | 29 | 7 | 21 | 18.94 | 11.4 | 98.5 | 3.52 | 2.1 | 2.541 | 2.5 | 50 | 52.5 | 104.14 | 510.7 | 0.6 | 330.9 | 23.8 | 0.243 | 32 | 19 | 245.7 | 56.9 | 4.135556 | 19.5 | 19.7 | 1614 | 63.2 | 24.47 | 33 | 1616.5 | 8101.46 | 61.4 | 44.9 | 79.91 | 119.94 | 29 | 30.2 | 31.5 | 26.5 | 2528 | 24 | 27.8 | 78 | 30 | 59.6 | 61 | 9.4 | 0.82 | 7
|  | 900 | 30 | 30 | 8 | 21 | 20.5 | 11.4 | 98.5 | 5.25 | 2.1 | 2.542 | 3 | 49.6 | 52.7 | 103.85 | 503.1 | 0.54 | 330.9 | 24.1 | 0.253 | 32.1 | 22.4 | 190.9 | 57.1 | 3.149048 | 19.4 | 19.7 | 1222 | 62.6 | 24.61 | 33.2 | 1224.1 | 8101.46 | 61.7 | 45.1 | 80.12 | 120.07 | 29 | 30.2 | 31.6 | 26.5 | 2528 | 24 | 27.8 | 78 | 30 | 59.6 | 61 | 9.4 | 0.82 | 7
|  | 901 | 31 | 1 | 1 | 1 | 16.6 | 11.4 | 98.5 | 7.01 | 2.1 | 2.574 | 2.4 | 49.9 | 52.3 | 103.86 | 495.8 | 0.53 | 330.9 | 23.9 | 0.171 | 32 | 30.7 | 144.7 | 56.5 | 2.489616 | 19.5 | 19.8 | 948 | 63.1 | 25.08 | 33.1 | 946.2 | 8101.46 | 61.1 | 44.9 | 79.99 | 120.03 | 29.1 | 30.2 | 31.5 | 26.5 | 2528 | 24 | 27.8 | 78 | 30 | 59.6 | 61 | 9.4 | 0.82 | 7
|  | 902 | 31 | 2 | 2 | 1 | 15.58 | 11.4 | 98.5 | 7.95 | 2.1 | 2.708 | 3.4 | 49.7 | 53.1 | 103.77 | 491.9 | 0.62 | 331.9 | 23.5 | 0.267 | 32.1 | 38.6 | 127.7 | 55.9 | 2.434177 | 19.6 | 19.8 | 928 | 63.3 | 25.05 | 33 | 925.8 | 8101.46 | 61.7 | 44.9 | 79.99 | 119.94 | 29.1 | 30.2 | 31.5 | 26.5 | 2528 | 24 | 27.8 | 78 | 30 | 59.6 | 61 | 9.4 | 0.82 | 7
|  | 903 | 31 | 3 | 3 | 1 | 15.44 | 11.4 | 98.5 | 8.02 | 2.1 | 2.705 | 2.1 | 49.9 | 52 | 103.83 | 488.7 | 0.75 | 331.4 | 24.2 | 0.218 | 32 | 32.6 | 126.9 | 55.8 | 2.329842 | 19.5 | 19.9 | 890 | 63.2 | 25 | 33.2 | 893.4 | 8101.46 | 61 | 44.9 | 79.96 | 120.03 | 29.1 | 30.2 | 31.5 | 26.5 | 2528 | 24 | 27.8 | 78 | 30 | 59.6 | 61 | 9.4 | 0.82 | 7
|  | 904 | 31 | 4 | 4 | 1 | 14.51 | 11.4 | 98.5 | 8.61 | 2.1 | 2.702 | 2 | 50 | 52.1 | 103.79 | 485.9 | 0.79 | 334.3 | 24.1 | 0.233 | 32.1 | 36.1 | 126 | 55.6 | 2.157046 | 19.5 | 19.8 | 834 | 63.5 | 24.7 | 33.2 | 836.6 | 8101.46 | 61.4 | 44.9 | 79.99 | 120.37 | 29.1 | 30.2 | 31.5 | 26.5 | 2528 | 24 | 27.8 | 78 | 30 | 59.6 | 61 | 9.4 | 0.82 | 7
|  | 905 | 31 | 5 | 5 | 1 | 15.29 | 11.4 | 98.5 | 9.12 | 2.1 | 2.77 | 2.1 | 49.8 | 51.9 | 103.9 | 483.1 | 0.78 | 334.6 | 23.9 | 0.244 | 32.1 | 39.9 | 124.9 | 55.1 | 2.212116 | 19.3 | 20 | 836 | 63 | 25.27 | 33.1 | 835.7 | 8101.46 | 61.6 | 44.9 | 79.97 | 120.48 | 29.2 | 30.1 | 31.6 | 26.6 | 2528 | 24 | 27.8 | 78 | 30 | 59.6 | 61 | 9.4 | 0.82 | 7
|  | 906 | 31 | 6 | 6 | 1 | 15.53 | 11.4 | 98.5 | 9.12 | 2.1 | 2.758 | 2.1 | 49.7 | 51.8 | 103.92 | 480.3 | 0.77 | 332.9 | 24.1 | 0.307 | 32.1 | 35.4 | 127.5 | 54.6 | 2.167225 | 19.5 | 19.6 | 841 | 63.1 | 24.61 | 33.2 | 842.7 | 8101.46 | 61.7 | 45 | 80 | 120.27 | 29.1 | 30.2 | 31.6 | 26.6 | 2528 | 24 | 27.8 | 78 | 30 | 59.6 | 61 | 9.4 | 0.82 | 7
|  | 907 | 31 | 7 | 7 | 1 | 14.48 | 11.4 | 98.5 | 9.25 | 2.1 | 2.764 | 2.1 | 49.7 | 51.9 | 103.98 | 477.5 | 0.78 | 333.7 | 24.1 | 0.185 | 32.1 | 35.6 | 124.4 | 54.1 | 2.087719 | 19.6 | 19.8 | 802 | 62.6 | 24.86 | 33.1 | 801.2 | 8101.46 | 61 | 44.9 | 79.99 | 120.14 | 29.2 | 30.1 | 31.5 | 26.4 | 2528 | 24 | 27.8 | 78 | 30 | 59.6 | 61 | 9.4 | 0.82 | 7
|  | 908 | 31 | 8 | 1 | 12 | 15.17 | 11.4 | 98.5 | 9.33 | 2.1 | 2.877 | 2.2 | 49.7 | 51.9 | 103.89 | 475 | 0.75 | 335.1 | 24 | 0.17 | 32 | 59 | 125.6 | 53.4 | 2.401973 | 19.5 | 19.8 | 895 | 62.7 | 25.63 | 33.2 | 896.1 | 8101.46 | 61.4 | 45.1 | 80.05 | 120.2 | 29.2 | 30.1 | 31.5 | 26.5 | 2528 | 24 | 27.8 | 78 | 30 | 59.6 | 61 | 9.4 | 0.82 | 7
|  | 909 | 31 | 9 | 2 | 12 | 15.31 | 11.4 | 98.5 | 8.65 | 2.1 | 3.024 | 2.1 | 49.8 | 51.9 | 104.75 | 472.6 | 1.09 | 334.7 | 24 | 0.303 | 32 | 60.8 | 146.7 | 52.9 | 3.347638 | 19.5 | 19.8 | 1286 | 62.8 | 24.86 | 33.3 | 1287 | 8101.46 | 61.5 | 45.1 | 79.89 | 120.29 | 29.2 | 30.2 | 31.5 | 26.5 | 2528 | 24 | 27.8 | 78 | 30 | 59.6 | 61 | 9.4 | 0.82 | 7
|  | 910 | 31 | 10 | 3 | 12 | 14.8 | 11.4 | 98.5 | 9.03 | 2.1 | 3.119 | 2 | 49.7 | 51.7 | 105.56 | 471.8 | 1.8 | 338.7 | 24 | 0.28 | 32 | 58.8 | 194.8 | 52.7 | 4.400719 | 19.1 | 20.2 | 1696 | 62.5 | 24.78 | 33.4 | 1694 | 8101.461 | 61.6 | 45.1 | 79.94 | 120.24 | 29.1 | 30.2 | 31.5 | 26.4 | 2528 | 24 | 27.8 | 78 | 30 | 59.6 | 61 | 9.4 | 0.82 | 7
|  | 911 | 31 | 11 | 4 | 12 | 14.17 | 11.4 | 98.5 | 9.31 | 2.1 | 3.161 | 2.5 | 49.6 | 52.1 | 105.47 | 472.4 | 2.5 | 331.8 | 24 | 0.211 | 32.1 | 59.2 | 262.5 | 51.8 | 5.512913 | 19.7 | 19.8 | 2111 | 62.4 | 24.94 | 33.2 | 2110.4 | 8101.461 | 60.9 | 45 | 79.89 | 120.15 | 29.1 | 30.2 | 31.5 | 26.4 | 2528 | 24 | 27.8 | 78 | 30 | 59.6 | 61 | 9.4 | 0.82 | 7
|  | 912 | 31 | 12 | 5 | 12 | 14.36 | 11.4 | 98.5 | 9.89 | 2.1 | 3.403 | 2.4 | 49.6 | 52 | 105.49 | 474.5 | 3.26 | 331.2 | 24.1 | 0.234 | 32.1 | 61.5 | 309.6 | 52.2 | 6.632987 | 19.6 | 19.9 | 2545 | 62.3 | 24.89 | 33.2 | 2544.8 | 8101.461 | 61.3 | 45.2 | 80.09 | 120.25 | 29.1 | 30.2 | 31.6 | 26.4 | 2528 | 24 | 27.8 | 78 | 30 | 59.6 | 61 | 9.4 | 0.82 | 7
|  | 913 | 31 | 13 | 6 | 12 | 14.52 | 11.4 | 98.5 | 12.64 | 2.1 | 3.499 | 2.8 | 49.6 | 52.4 | 105.55 | 479.1 | 4.09 | 330.7 | 24 | 0.202 | 32.1 | 63.4 | 320.7 | 53.1 | 7.914587 | 19.5 | 19.9 | 2997 | 61.8 | 25.22 | 33.3 | 2997.3 | 8101.461 | 60.7 | 45.1 | 80.08 | 120.24 | 29.1 | 30.2 | 31.6 | 26.4 | 2528 | 24 | 27.8 | 78 | 30 | 59.6 | 61 | 9.4 | 0.82 | 7
|  | 914 | 31 | 14 | 7 | 12 | 14.2 | 11.4 | 98.5 | 14.15 | 2.1 | 3.514 | 3.2 | 49.4 | 52.6 | 105.47 | 485.8 | 4.93 | 331.3 | 24.3 | 0.262 | 32 | 64.9 | 330.4 | 54.2 | 8.973163 | 19.5 | 19.7 | 3454 | 61.9 | 24.81 | 33 | 3455.3 | 8101.462 | 61.7 | 44.9 | 80.05 | 119.98 | 29.1 | 30.2 | 31.5 | 26.4 | 2528 | 24 | 27.8 | 78 | 30 | 59.6 | 61 | 9.4 | 0.82 | 7
|  | 915 | 31 | 15 | 8 | 12 | 14.22 | 11.4 | 98.5 | 15.43 | 2.1 | 3.487 | 3.1 | 49.7 | 52.7 | 105.47 | 494.4 | 5.77 | 331.4 | 24.2 | 0.239 | 32.1 | 68.2 | 336.4 | 55.1 | 10.29847 | 19.7 | 19.7 | 3909 | 61.3 | 25.16 | 33 | 3908.5 | 8101.462 | 60.7 | 44.9 | 80.06 | 120.03 | 29 | 30.2 | 31.5 | 26.4 | 2528 | 24 | 27.8 | 78 | 30 | 59.6 | 61 | 9.4 | 0.82 | 7
|  | 916 | 31 | 16 | 1 | 2 | 14.41 | 11.4 | 98.5 | 14.99 | 2.1 | 3.289 | 3.4 | 49.7 | 53.1 | 104.52 | 504.3 | 6.6 | 331 | 24.2 | 0.42 | 32.1 | 53.1 | 340.7 | 55.4 | 11.10231 | 19.4 | 20 | 4236 | 62 | 25.03 | 33.2 | 4234.7 | 8101.463 | 61.2 | 45.2 | 80.21 | 119.98 | 29 | 30.3 | 31.5 | 26.3 | 2528 | 24 | 27.8 | 78 | 30 | 59.6 | 61 | 9.4 | 0.82 | 7
|  | 917 | 31 | 17 | 2 | 2 | 14.34 | 11.4 | 98.5 | 12 | 2.1 | 3.018 | 3.7 | 49.6 | 53.3 | 103.17 | 512.6 | 6.43 | 331 | 24.1 | 0.268 | 31.9 | 45.2 | 341.2 | 55.9 | 11.2086 | 19.7 | 20 | 4311 | 62.4 | 24.83 | 33.1 | 4311.9 | 8101.464 | 60.8 | 44.9 | 80.04 | 119.65 | 28.9 | 30.3 | 31.5 | 26.3 | 2528 | 24 | 27.8 | 78 | 30 | 59.6 | 61 | 9.4 | 0.82 | 7
|  | 918 | 31 | 18 | 3 | 2 | 14.58 | 11.4 | 98.5 | 9.64 | 2.1 | 2.879 | 4 | 49.4 | 53.4 | 102.48 | 518.8 | 5.38 | 331.4 | 24.1 | 0.219 | 32.1 | 43.1 | 339.5 | 55.9 | 11.46348 | 19.7 | 19.9 | 4322 | 62.5 | 25.33 | 33.2 | 4322.5 | 8101.464 | 61.3 | 45.1 | 80.15 | 119.51 | 28.9 | 30.3 | 31.5 | 26.3 | 2528 | 24 | 27.8 | 78 | 30 | 59.6 | 61 | 9.4 | 0.82 | 7
|  | 919 | 31 | 19 | 4 | 2 | 14.72 | 11.4 | 98.5 | 8.48 | 2.1 | 2.803 | 4 | 49.5 | 53.5 | 102.53 | 523.6 | 4.7 | 331.4 | 24.1 | 0.236 | 32 | 42.7 | 338.9 | 56.3 | 11.3184 | 19.6 | 19.8 | 4315 | 62.7 | 25.05 | 33.1 | 4315.6 | 8101.465 | 61.1 | 45 | 80 | 119.98 | 28.9 | 30.2 | 31.5 | 26.3 | 2528 | 24 | 27.8 | 78 | 30 | 59.6 | 61 | 9.4 | 0.82 | 7
|  | 920 | 31 | 20 | 5 | 2 | 14.28 | 11.4 | 98.5 | 7.89 | 2.1 | 2.787 | 3.9 | 49.6 | 53.6 | 103.09 | 528.2 | 4.41 | 331.1 | 24 | 0.248 | 31.8 | 42.8 | 338.6 | 56.6 | 11.32447 | 19.5 | 20.2 | 4307 | 63.1 | 25.11 | 33.3 | 4309.5 | 8101.465 | 61.7 | 45.1 | 80.02 | 120.06 | 28.9 | 30.2 | 31.5 | 26.3 | 2528 | 24 | 27.8 | 78 | 30 | 59.6 | 61 | 9.4 | 0.82 | 7
|  | 921 | 31 | 21 | 6 | 2 | 14.67 | 11.4 | 98.5 | 7.82 | 2.1 | 2.778 | 3.9 | 49.9 | 53.9 | 104.79 | 532.6 | 4.34 | 331.6 | 24.1 | 0.261 | 32.1 | 42.9 | 336.5 | 56.9 | 11.39717 | 19.7 | 19.9 | 4297 | 63.1 | 25.33 | 33.1 | 4297.6 | 8101.466 | 61.8 | 44.9 | 80.12 | 119.72 | 29 | 30.2 | 31.5 | 26.3 | 2528 | 24 | 27.8 | 78 | 30 | 59.6 | 61 | 9.4 | 0.82 | 7
|  | 922 | 31 | 22 | 7 | 2 | 14.54 | 11.4 | 98.5 | 7.66 | 2.1 | 2.79 | 3.7 | 49.7 | 53.4 | 105.51 | 536.6 | 4.33 | 331.8 | 24.1 | 0.275 | 31.9 | 44.1 | 336.1 | 56.8 | 11.1632 | 19.5 | 20.1 | 4297 | 63.3 | 24.81 | 33 | 4296.4 | 8101.466 | 61.6 | 45.1 | 79.97 | 119.89 | 29 | 30.2 | 31.5 | 26.3 | 2528 | 24 | 27.8 | 78 | 30 | 59.6 | 61 | 9.4 | 0.82 | 7
|  | 923 | 31 | 23 | 1 | 21 | 14.42 | 11.4 | 98.5 | 7.17 | 2.1 | 2.706 | 4.4 | 49.4 | 53.9 | 105.73 | 540.7 | 4.36 | 331 | 24.1 | 0.239 | 32 | 27.6 | 336.1 | 56.7 | 10.9125 | 19.8 | 19.9 | 4187 | 63.3 | 24.89 | 33.1 | 4186.2 | 8101.467 | 61.6 | 45 | 79.97 | 120.09 | 28.9 | 30.2 | 31.5 | 26.3 | 2528 | 24 | 27.8 | 78 | 30 | 59.6 | 61 | 9.4 | 0.82 | 7
|  | 924 | 31 | 24 | 2 | 21 | 14.44 | 11.4 | 98.5 | 8.52 | 2.1 | 2.893 | 3.7 | 49.7 | 53.4 | 105.38 | 541.9 | 3.51 | 330.7 | 24.2 | 0.339 | 32 | 20.4 | 333.2 | 57 | 10.00688 | 19.6 | 19.9 | 3815 | 63.5 | 25.05 | 33.3 | 3810.6 | 8101.467 | 61.9 | 45.1 | 79.94 | 120.19 | 28.9 | 30.2 | 31.5 | 26.4 | 2528 | 24 | 27.8 | 78 | 30 | 59.6 | 61 | 9.4 | 0.82 | 7
|  | 925 | 31 | 25 | 3 | 21 | 15.55 | 11.4 | 98.5 | 8.61 | 2.1 | 2.691 | 3.7 | 49.7 | 53.4 | 105.09 | 539.5 | 2.16 | 331 | 24.2 | 0.273 | 32 | 17.9 | 326.7 | 57.1 | 8.798614 | 19.7 | 20 | 3380 | 63.4 | 24.86 | 33.1 | 3378.6 | 8101.467 | 61.7 | 45 | 80.09 | 119.73 | 28.9 | 30.2 | 31.5 | 26.5 | 2528 | 24 | 27.8 | 78 | 30 | 59.6 | 61 | 9.4 | 0.82 | 7
|  | 926 | 31 | 26 | 4 | 21 | 14.61 | 11.4 | 98.5 | 7.54 | 2.1 | 2.522 | 3.6 | 49.7 | 53.3 | 105.08 | 534.4 | 1.4 | 331.5 | 24.1 | 0.252 | 32 | 15.8 | 320.4 | 57 | 7.64282 | 19.8 | 20 | 2936 | 63.4 | 24.86 | 33.1 | 2935.7 | 8101.468 | 61.5 | 45 | 80.23 | 119.63 | 28.9 | 30.2 | 31.5 | 26.4 | 2528 | 24 | 27.8 | 78 | 30 | 59.6 | 61 | 9.4 | 0.82 | 7
|  | 927 | 31 | 27 | 5 | 21 | 15.02 | 11.4 | 98.6 | 5.31 | 2.1 | 2.535 | 3.2 | 49.8 | 53 | 105.15 | 527.6 | 1.01 | 330.4 | 24.1 | 0.194 | 31.9 | 14.9 | 310.1 | 57.1 | 6.487035 | 19.5 | 20.1 | 2489 | 63.6 | 24.89 | 33 | 2487.7 | 8101.468 | 61 | 45.1 | 80.01 | 119.55 | 28.9 | 30.2 | 31.5 | 26.4 | 2528 | 24 | 27.8 | 78 | 30 | 59.6 | 61 | 9.4 | 0.82 | 7
|  | 928 | 31 | 28 | 6 | 21 | 16.94 | 11.4 | 98.6 | 4.18 | 2 | 2.593 | 2.8 | 49.8 | 52.6 | 104.81 | 518.4 | 0.76 | 331.3 | 24.3 | 0.265 | 32 | 16.3 | 294 | 57.1 | 5.206188 | 19.5 | 20.2 | 2036 | 63.2 | 24.42 | 33.2 | 2038.6 | 8101.468 | 62 | 45.2 | 80.12 | 119.77 | 29 | 30.2 | 31.5 | 26.4 | 2528 | 24 | 27.8 | 78 | 30 | 59.6 | 61 | 9.4 | 0.82 | 7
|  | 929 | 31 | 29 | 7 | 21 | 18.84 | 11.4 | 98.5 | 3.29 | 2 | 2.54 | 2.9 | 50 | 52.8 | 104.69 | 511.2 | 0.62 | 331.7 | 23.9 | 0.256 | 31.8 | 18.9 | 243.7 | 56.8 | 4.121992 | 19.8 | 19.9 | 1612 | 63.1 | 24.42 | 32.9 | 1613.8 | 8101.468 | 61.4 | 45.1 | 79.96 | 120.11 | 29.1 | 30.3 | 31.5 | 26.4 | 2528 | 24 | 27.8 | 78 | 30 | 59.6 | 61 | 9.4 | 0.82 | 7
|  | 930 | 31 | 30 | 8 | 21 | 20.51 | 11.4 | 98.5 | 5.3 | 2.1 | 2.546 | 2.9 | 49.8 | 52.7 | 104.41 | 503.1 | 0.57 | 330.7 | 24.1 | 0.257 | 32.1 | 22.7 | 189.1 | 57 | 3.134935 | 19.5 | 20.1 | 1219 | 63.3 | 24.56 | 33 | 1217 | 8101.468 | 61.2 | 45.1 | 79.91 | 119.99 | 29.1 | 30.2 | 31.5 | 26.4 | 2528 | 24 | 27.8 | 78 | 30 | 59.6 | 61 | 9.4 | 0.82 | 7
|  | 931 | 32 | 1 | 1 | 1 | 16.47 | 11.4 | 98.6 | 7.01 | 2.1 | 2.59 | 2.3 | 50.1 | 52.4 | 104.27 | 495.9 | 0.54 | 331.5 | 24.1 | 0.193 | 32.2 | 31.4 | 143.4 | 56.6 | 2.458077 | 19.7 | 19.8 | 942 | 63.3 | 24.92 | 32.7 | 943.5 | 8101.468 | 61.7 | 45 | 79.92 | 120.02 | 29.1 | 30.2 | 31.5 | 26.5 | 2528 | 24 | 27.8 | 78 | 30 | 59.6 | 61 | 9.4 | 0.82 | 7
|  | 932 | 32 | 2 | 2 | 1 | 15.6 | 11.4 | 98.6 | 7.92 | 2.1 | 2.727 | 2.4 | 49.7 | 52.1 | 104.33 | 492 | 0.63 | 331.7 | 24.2 | 0.268 | 32 | 38.8 | 127.6 | 56.3 | 2.368535 | 19.5 | 20.1 | 918 | 63.4 | 24.64 | 33.1 | 922.5 | 8101.468 | 61.4 | 45.1 | 80.07 | 120.04 | 29.1 | 30.2 | 31.5 | 26.5 | 2528 | 24 | 27.8 | 78 | 30 | 59.6 | 61 | 9.4 | 0.82 | 7
|  | 933 | 32 | 3 | 3 | 1 | 15.46 | 11.4 | 98.5 | 8.06 | 2.1 | 2.715 | 1.7 | 50.3 | 52 | 104.41 | 489 | 0.79 | 331.6 | 24.2 | 0.245 | 32 | 33.4 | 124.4 | 56.1 | 2.322093312 | 19.7 | 19.8 | 896 | 63.1 | 24.75 | 32.9 | 895.5 | 8101.468 | 61.7 | 44.9 | 79.93 | 119.79 | 29.1 | 30.2 | 31.5 | 26.5 | 2528 | 24 | 27.8 | 78 | 30 | 59.6 | 61 | 9.4 | 0.82 | 7
|  | 934 | 32 | 4 | 4 | 1 | 14.58 | 11.4 | 98.5 | 8.61 | 2.1 | 2.716 | 2.4 | 49.8 | 52.1 | 104.36 | 486.3 | 0.82 | 332.8 | 24.2 | 0.249 | 32 | 34.6 | 125.3 | 55.5 | 2.167287 | 19.7 | 20.1 | 840 | 62.9 | 24.64 | 32.9 | 840.5 | 8101.468 | 61.6 | 45.1 | 79.98 | 119.9 | 29.2 | 30.2 | 31.5 | 26.5 | 2528 | 24 | 27.8 | 78 | 30 | 59.6 | 61 | 9.4 | 0.82 | 7
|  | 935 | 32 | 5 | 5 | 1 | 14.63 | 11.4 | 98.5 | 9.09 | 2.1 | 2.771 | 2.1 | 49.8 | 51.8 | 104.5 | 483.7 | 0.81 | 334.3 | 24.4 | 0.258 | 32 | 39 | 123.7 | 54.9 | 2.206824 | 19.7 | 20 | 834 | 63.1 | 25.27 | 33 | 834.7 | 8101.468 | 60.8 | 45 | 79.8 | 120.03 | 29.1 | 30.2 | 31.5 | 26.5 | 2528 | 24 | 27.8 | 78 | 30 | 59.6 | 61 | 9.4 | 0.82 | 7
|  | 936 | 32 | 6 | 6 | 1 | 14.91 | 11.4 | 98.5 | 9.09 | 2.1 | 2.774 | 1.9 | 49.9 | 51.8 | 104.34 | 480.8 | 0.8 | 332.3 | 24.2 | 0.296 | 32.1 | 35 | 123.7 | 54.5 | 2.223564 | 19.7 | 20.1 | 844 | 62.8 | 25.16 | 33 | 841 | 8101.468 | 61.3 | 45 | 79.94 | 120.15 | 29.1 | 30.2 | 31.5 | 26.5 | 2528 | 24 | 27.8 | 78 | 30 | 59.6 | 61 | 9.4 | 0.82 | 7
|  | 937 | 32 | 7 | 7 | 1 | 14.14 | 11.4 | 98.5 | 9.26 | 2.1 | 2.765 | 2.2 | 49.6 | 51.8 | 104.42 | 478.1 | 0.79 | 334.9 | 24.3 | 0.185 | 32.1 | 36 | 123.2 | 54 | 2.085115 | 19.6 | 20 | 801 | 62.8 | 24.86 | 32.8 | 805.5 | 8101.468 | 61.4 | 45 | 79.85 | 119.83 | 29.2 | 30.1 | 31.5 | 26.5 | 2528 | 24 | 27.8 | 78 | 30 | 59.6 | 61 | 9.4 | 0.82 | 7
|  | 938 | 32 | 8 | 1 | 12 | 15.03 | 11.4 | 98.5 | 9.35 | 2.2 | 2.883 | 2.2 | 49.7 | 51.9 | 104.41 | 475.6 | 0.86 | 334.5 | 24.1 | 0.186 | 31.9 | 58.5 | 125.4 | 53.4 | 2.423063 | 19.7 | 20.3 | 899 | 62.5 | 25.74 | 32.7 | 893.2 | 8101.468 | 61.7 | 45 | 79.85 | 120.03 | 29.2 | 30.1 | 31.5 | 26.4 | 2528 | 24 | 27.8 | 78 | 30 | 59.6 | 61 | 9.4 | 0.82 | 7
|  | 939 | 32 | 9 | 2 | 12 | 15.22 | 11.4 | 98.5 | 8.65 | 2.1 | 3.034 | 2.3 | 49.6 | 51.9 | 104.8 | 473.1 | 1.01 | 334.5 | 24.3 | 0.283 | 32 | 60.8 | 148.2 | 52.9 | 3.3586374 | 19.7 | 19.7 | 1283 | 62.5 | 25 | 33 | 1283.9 | 8101.469 | 60.9 | 45.2 | 79.81 | 120.1 | 29.1 | 30.2 | 31.5 | 26.4 | 2528 | 24 | 27.8 | 78 | 30 | 59.6 | 61 | 9.4 | 0.82 | 7
|  | 940 | 32 | 10 | 3 | 12 | 14.81 | 11.4 | 98.5 | 8.91 | 2.1 | 3.116 | 2.1 | 49.7 | 51.8 | 105.14 | 472.1 | 1.72 | 337.9 | 24.2 | 0.303 | 31.9 | 58.6 | 195.4 | 52.4 | 4.493089 | 19.7 | 20.1 | 1694 | 62.5 | 25.33 | 32.9 | 1695.2 | 8101.469 | 61.3 | 45.1 | 79.93 | 119.99 | 29.1 | 30.2 | 31.5 | 26.4 | 2528 | 24 | 27.8 | 78 | 30 | 59.6 | 61 | 9.4 | 0.82 | 7
|  | 941 | 32 | 11 | 4 | 12 | 14.12 | 11.4 | 98.5 | 9.31 | 2.1 | 3.165 | 2.3 | 49.5 | 51.8 | 105.14 | 473 | 2.44 | 332.1 | 24.3 | 0.247 | 32.1 | 59.5 | 262.8 | 52 | 5.464283 | 19.8 | 19.8 | 2111 | 62.3 | 24.72 | 32.8 | 2108.6 | 8101.469 | 61.7 | 45 | 79.83 | 120.05 | 29.1 | 30.2 | 31.5 | 26.4 | 2528 | 24 | 27.8 | 78 | 30 | 59.6 | 61 | 9.4 | 0.82 | 7
|  | 942 | 32 | 12 | 5 | 12 | 14.33 | 11.4 | 98.5 | 9.77 | 2.1 | 3.397 | 2.4 | 49.7 | 52.2 | 105.16 | 475 | 3.22 | 331 | 24.3 | 0.179 | 32.1 | 61.9 | 309.8 | 52 | 6.622389 | 19.7 | 20.2 | 2544 | 62.3 | 24.86 | 32.8 | 2542.9 | 8101.469 | 61.2 | 45 | 79.98 | 119.99 | 29.1 | 30.2 | 31.5 | 26.4 | 2528 | 24 | 27.8 | 78 | 30 | 59.6 | 61 | 9.4 | 0.82 | 7
|  | 943 | 32 | 13 | 6 | 12 | 14.47 | 11.4 | 98.5 | 12.71 | 2.1 | 3.5 | 2.7 | 49.6 | 52.3 | 105.12 | 479.5 | 4.09 | 331.5 | 24.3 | 0.209 | 32.1 | 63.4 | 319.6 | 53 | 7.818883 | 19.7 | 20 | 2994 | 61.9 | 24.94 | 32.9 | 2997.8 | 8101.47 | 61.7 | 45.1 | 79.95 | 119.96 | 29.1 | 30.2 | 31.5 | 26.4 | 2528 | 24 | 27.8 | 78 | 30 | 59.6 | 61 | 9.4 | 0.82 | 7
|  | 944 | 32 | 14 | 7 | 12 | 14.24 | 11.4 | 98.5 | 14.26 | 2.1 | 3.543 | 3 | 49.6 | 52.6 | 105.28 | 486.3 | 4.89 | 331.5 | 24.2 | 0.238 | 31.9 | 65 | 330.9 | 54.2 | 8.933379 | 19.7 | 20 | 3454 | 61.8 | 24.7 | 32.9 | 3456.4 | 8101.47 | 60.8 | 45.3 | 79.93 | 119.79 | 29.1 | 30.2 | 31.5 | 26.3 | 2528 | 24 | 27.8 | 78 | 30 | 59.6 | 61 | 9.4 | 0.82 | 7
|  | 945 | 32 | 15 | 8 | 12 | 14.19 | 11.4 | 98.5 | 15.47 | 2.1 | 3.497 | 3 | 49.7 | 52.6 | 105.14 | 494.9 | 5.78 | 331.3 | 24.3 | 0.239 | 32.2 | 67.9 | 336.1 | 55 | 10.14034 | 19.7 | 20 | 3908 | 61.9 | 24.78 | 32.8 | 3909.9 | 8101.471 | 61.8 | 44.9 | 79.89 | 119.96 | 29 | 30.2 | 31.5 | 26.3 | 2528 | 24 | 27.8 | 78 | 30 | 59.6 | 61 | 9.4 | 0.82 | 7
|  | 946 | 32 | 16 | 1 | 2 | 14.41 | 11.4 | 98.5 | 15.12 | 2.1 | 3.299 | 3.7 | 49.4 | 53.1 | 104.84 | 504.8 | 6.64 | 331 | 24.2 | 0.421 | 32.1 | 53.1 | 340 | 55.3 | 11.00213 | 19.8 | 20 | 4235 | 61.8 | 24.81 | 32.7 | 4233.3 | 8101.471 | 61.1 | 45 | 80.12 | 119.93 | 29 | 30.2 | 31.5 | 26.3 | 2528 | 24 | 27.8 | 78 | 30 | 59.6 | 61 | 9.4 | 0.82 | 7
|  | 947 | 32 | 17 | 2 | 2 | 14.54 | 11.4 | 98.5 | 12.05 | 2.1 | 3.005 | 3.2 | 49.7 | 52.9 | 103.54 | 512.9 | 6.44 | 330.9 | 24.2 | 0.237 | 31.9 | 45.7 | 340.4 | 55.8 | 11.26918 | 19.7 | 20.3 | 4310 | 62.4 | 24.97 | 32.9 | 4309.3 | 8101.472 | 61.3 | 45.2 | 80.08 | 120.07 | 28.9 | 30.3 | 31.5 | 26.3 | 2528 | 24 | 27.8 | 78 | 30 | 59.6 | 61 | 9.4 | 0.82 | 7
|  | 948 | 32 | 18 | 3 | 2 | 14.38 | 11.4 | 98.5 | 9.71 | 2.1 | 2.873 | 3.8 | 49.5 | 53.4 | 103.47 | 519.1 | 5.36 | 331.8 | 24 | 0.224 | 32 | 43.3 | 339 | 56.2 | 11.25914 | 19.7 | 20.1 | 4320 | 62.8 | 24.89 | 32.8 | 4319.9 | 8101.473 | 61.9 | 45.1 | 80.14 | 120.1 | 28.9 | 30.2 | 31.5 | 26.3 | 2528 | 24 | 27.8 | 78 | 30 | 59.6 | 61 | 9.4 | 0.82 | 7
|  | 949 | 32 | 19 | 4 | 2 | 14.9 | 11.4 | 98.5 | 8.63 | 2.1 | 2.806 | 3.6 | 49.9 | 53.5 | 103.45 | 524.2 | 4.7 | 331.6 | 24.1 | 0.257 | 31.9 | 42.7 | 337.5 | 56.4 | 11.42045 | 19.8 | 20 | 4316 | 62.7 | 25.27 | 32.8 | 4315.3 | 8101.473 | 61.4 | 45 | 79.97 | 120.07 | 28.9 | 30.2 | 31.5 | 26.3 | 2528 | 24 | 27.8 | 78 | 30 | 59.6 | 61 | 9.4 | 0.82 | 7
|  | 950 | 32 | 20 | 5 | 2 | 14.31 | 11.4 | 98.5 | 8 | 2.1 | 2.789 | 3.8 | 49.7 | 53.5 | 103.68 | 528.4 | 4.46 | 330.7 | 24.1 | 0.243 | 32.1 | 42.9 | 337.6 | 56.6 | 11.46243 | 19.8 | 20.3 | 4308 | 63 | 25.41 | 32.8 | 4310.3 | 8101.473 | 61.3 | 44.9 | 79.89 | 120.35 | 28.9 | 30.2 | 31.5 | 26.3 | 2528 | 24 | 27.8 | 78 | 30 | 59.6 | 61 | 9.4 | 0.82 | 7
|  | 951 | 32 | 21 | 6 | 2 | 14.68 | 11.4 | 98.5 | 7.83 | 2.1 | 2.771 | 3.4 | 49.8 | 53.3 | 103.47 | 532.7 | 4.37 | 331.2 | 24.4 | 0.239 | 32.1 | 42.9 | 337 | 56.8 | 11.32747 | 19.8 | 20.2 | 4303 | 63.2 | 25.14 | 32.7 | 4301.8 | 8101.474 | 61.3 | 44.8 | 79.93 | 120.24 | 28.9 | 30.2 | 31.5 | 26.2 | 2528 | 24 | 27.8 | 78 | 30 | 59.6 | 61 | 9.4 | 0.82 | 7
|  | 952 | 32 | 22 | 7 | 2 | 14.49 | 11.4 | 98.5 | 7.66 | 2.1 | 2.793 | 4 | 49.7 | 53.7 | 103.97 | 536.8 | 4.37 | 331.2 | 24.1 | 0.244 | 31.9 | 43.1 | 336.5 | 56.7 | 11.08671 | 19.8 | 19.9 | 4297 | 63.2 | 24.64 | 32.7 | 4297.7 | 8101.474 | 61.7 | 44.9 | 80.11 | 120.31 | 28.9 | 30.2 | 31.5 | 26.2 | 2528 | 24 | 27.8 | 78 | 30 | 59.6 | 61 | 9.4 | 0.82 | 7
|  | 953 | 32 | 23 | 1 | 21 | 14.44 | 11.4 | 98.5 | 7.13 | 2.1 | 2.714 | 4 | 49.7 | 53.6 | 104.53 | 540.6 | 4.37 | 331 | 24.1 | 0.19 | 32 | 27.5 | 336.5 | 57 | 11.00631 | 19.8 | 20.2 | 4181 | 63.3 | 25.14 | 32.6 | 4181.9 | 8101.475 | 60.7 | 44.7 | 80.01 | 119.96 | 28.9 | 30.2 | 31.5 | 26.3 | 2528 | 24 | 27.8 | 78 | 30 | 59.6 | 61 | 9.4 | 0.82 | 7
|  | 954 | 32 | 24 | 2 | 21 | 14.4 | 11.4 | 98.5 | 8.31 | 2.1 | 2.854 | 3.8 | 49.8 | 53.5 | 104.38 | 541.8 | 3.51 | 331.1 | 24.3 | 0.334 | 32.1 | 20.3 | 331.9 | 57.1 | 10.0762 | 19.7 | 20.2 | 3811 | 63.3 | 25.25 | 32.7 | 3809.9 | 8101.475 | 61.2 | 45 | 80.07 | 120.07 | 28.8 | 30.2 | 31.5 | 26.3 | 2528 | 24 | 27.8 | 78 | 30 | 59.6 | 61 | 9.4 | 0.82 | 7
|  | 955 | 32 | 25 | 3 | 21 | 15.43 | 11.4 | 98.5 | 8.6 | 2.1 | 2.735 | 3.5 | 49.7 | 53.3 | 104.44 | 539.4 | 2.17 | 331.1 | 24.1 | 0.252 | 31.9 | 18.3 | 326.6 | 57 | 8.713286 | 19.7 | 20.3 | 3373 | 63.6 | 24.67 | 32.7 | 3373.7 | 8101.476 | 61.4 | 44.9 | 80.03 | 119.7 | 28.8 | 30.2 | 31.4 | 26.4 | 2528 | 24 | 27.8 | 78 | 30 | 59.6 | 61 | 9.4 | 0.82 | 7
|  | 956 | 32 | 26 | 4 | 21 | 14.54 | 11.4 | 98.5 | 7.62 | 2.1 | 2.551 | 3.8 | 49.6 | 53.4 | 104.4 | 534.5 | 1.44 | 330.9 | 24.1 | 0.247 | 31.9 | 15.8 | 319.7 | 56.9 | 7.636197 | 19.8 | 20.2 | 2937 | 63.4 | 24.83 | 32.8 | 2935.2 | 8101.476 | 61.6 | 45.1 | 79.85 | 119.86 | 28.8 | 30.2 | 31.5 | 26.4 | 2528 | 24 | 27.8 | 78 | 30 | 59.6 | 61 | 9.4 | 0.82 | 7
|  | 957 | 32 | 27 | 5 | 21 | 14.89 | 11.4 | 98.5 | 5.62 | 2.1 | 2.57 | 3.1 | 49.8 | 53 | 104.42 | 527.5 | 1.07 | 330.7 | 24.1 | 0.2 | 32.1 | 15.1 | 310.8 | 57.2 | 6.507885 | 19.7 | 20.1 | 2489 | 63.4 | 24.97 | 32.7 | 2486.8 | 8101.476 | 61.1 | 45 | 80.2 | 120.09 | 28.9 | 30.2 | 31.5 | 26.4 | 2528 | 24 | 27.8 | 78 | 30 | 59.6 | 61 | 9.4 | 0.82 | 7
|  | 958 | 32 | 28 | 6 | 21 | 16.96 | 11.4 | 98.5 | 4.67 | 2.1 | 2.636 | 2.9 | 50 | 52.9 | 104.43 | 519 | 0.81 | 331.1 | 23.9 | 0.261 | 31.9 | 16.5 | 293.6 | 57 | 5.336518 | 19.6 | 20.5 | 2041 | 62.8 | 24.97 | 32.7 | 2037 | 8101.476 | 61.1 | 45 | 80.19 | 119.96 | 29 | 30.2 | 31.5 | 26.3 | 2528 | 24 | 27.8 | 78 | 30 | 59.6 | 61 | 9.4 | 0.82 | 7
|  | 959 | 32 | 29 | 7 | 21 | 18.76 | 11.4 | 98.5 | 3.7 | 2.1 | 2.548 | 2.6 | 49.9 | 52.5 | 104.45 | 510.9 | 0.65 | 331 | 24.2 | 0.251 | 32.1 | 19.2 | 243.4 | 56.9 | 4.148692 | 19.9 | 20 | 1606 | 63.5 | 24.67 | 32.7 | 1612.7 | 8101.476 | 61.4 | 45 | 80 | 119.82 | 29 | 30.2 | 31.5 | 26.4 | 2528 | 24 | 27.8 | 78 | 30 | 59.6 | 61 | 9.4 | 0.82 | 7
|  | 960 | 32 | 30 | 8 | 21 | 20.49 | 11.4 | 98.5 | 5.6 | 2.1 | 2.531 | 3 | 49.6 | 52.6 | 104.29 | 503.5 | 0.61 | 331.4 | 24.1 | 0.248 | 32.2 | 22.6 | 189.1 | 56.8 | 3.174451 | 19.8 | 20.2 | 1218 | 63.3 | 24.89 | 32.6 | 1220.2 | 8101.476 | 60.9 | 45 | 79.95 | 119.58 | 29 | 30.2 | 31.5 | 26.4 | 2528 | 24 | 27.8 | 78 | 30 | 59.6 | 61 | 9.4 | 0.82 | 7
|  | 961 | 33 | 1 | 1 | 1 | 16.57 | 11.4 | 98.5 | 7.03 | 2 | 2.582 | 2.4 | 49.8 | 52.2 | 104.29 | 495.9 | 0.57 | 331.7 | 24.2 | 0.181 | 32 | 31.2 | 144.2 | 56.5 | 2.406595896 | 19.8 | 20.1 | 940 | 63.2 | 24.45 | 32.6 | 946.6 | 8101.476 | 60.6 | 45 | 79.8 | 119.65 | 29 | 30.3 | 31.5 | 26.5 | 2528 | 24 | 27.8 | 78 | 30 | 59.6 | 61 | 9.4 | 0.82 | 7
|  | 962 | 33 | 2 | 2 | 1 | 15.59 | 11.4 | 98.5 | 7.96 | 2.1 | 2.717 | 2.7 | 49.6 | 52.3 | 104.18 | 492.2 | 0.65 | 331.2 | 23.9 | 0.267 | 31.9 | 38.2 | 128 | 56.2 | 2.389475484 | 19.7 | 19.9 | 922 | 63.4 | 24.75 | 32.7 | 920.9 | 8101.476 | 61.7 | 45.1 | 79.71 | 120.07 | 29.1 | 30.2 | 31.5 | 26.5 | 2528 | 24 | 27.8 | 78 | 30 | 59.6 | 61 | 9.4 | 0.82 | 7
|  | 963 | 33 | 3 | 3 | 1 | 15.46 | 11.4 | 98.5 | 8.14 | 2.1 | 2.735 | 2.3 | 49.7 | 52 | 104.49 | 489 | 0.79 | 331.2 | 24.2 | 0.239 | 32.1 | 32.6 | 124.7 | 56 | 2.306745 | 19.9 | 20 | 889 | 63.2 | 24.78 | 32.4 | 889.3 | 8101.476 | 60.6 | 45 | 79.89 | 119.93 | 29.1 | 30.2 | 31.5 | 26.4 | 2528 | 24 | 27.8 | 78 | 30 | 59.6 | 61 | 9.4 | 0.82 | 7
|  | 964 | 33 | 4 | 4 | 1 | 14.56 | 11.4 | 98.5 | 8.62 | 2.1 | 2.728 | 2.1 | 49.9 | 52 | 104.43 | 486.3 | 0.82 | 334.5 | 23.8 | 0.238 | 31.7 | 37 | 123.8 | 55.5 | 2.195481 | 19.7 | 20.4 | 837 | 63.4 | 25.05 | 32.7 | 831.5 | 8101.476 | 61 | 45.1 | 80.02 | 120.08 | 29.1 | 30.2 | 31.5 | 26.5 | 2528 | 24 | 27.8 | 78 | 30 | 59.6 | 61 | 9.4 | 0.82 | 7
|  | 965 | 33 | 5 | 5 | 1 | 15.03 | 11.4 | 98.5 | 9.09 | 2.1 | 2.797 | 1.9 | 49.8 | 51.7 | 104.28 | 483.7 | 0.84 | 335.1 | 24.2 | 0.276 | 31.9 | 39.3 | 122.7 | 55 | 2.20486 | 19.8 | 20.2 | 847 | 63.5 | 24.86 | 32.5 | 848.9 | 8101.476 | 61.2 | 44.7 | 79.86 | 120.11 | 29.1 | 30.2 | 31.5 | 26.5 | 2528 | 24 | 27.8 | 78 | 30 | 59.6 | 61 | 9.4 | 0.82 | 7
|  | 966 | 33 | 6 | 6 | 1 | 14.86 | 11.4 | 98.5 | 9.04 | 2.1 | 2.787 | 2.2 | 49.9 | 52.1 | 104.29 | 480.8 | 0.86 | 333.5 | 23.8 | 0.225 | 31.8 | 34.3 | 123.7 | 54.4 | 2.158859 | 19.8 | 20.3 | 831 | 63.4 | 24.81 | 32.7 | 828.3 | 8101.477 | 61.3 | 45.2 | 79.93 | 120.09 | 29.2 | 30.2 | 31.5 | 26.5 | 2528 | 24 | 27.8 | 78 | 30 | 59.6 | 61 | 9.4 | 0.82 | 7
|  | 967 | 33 | 7 | 7 | 1 | 14.19 | 11.4 | 98.5 | 9.38 | 2.1 | 2.79 | 1.6 | 50 | 51.7 | 104.33 | 478.1 | 0.82 | 332.5 | 24 | 0.239 | 31.9 | 38.3 | 124 | 54.2 | 2.095689 | 19.9 | 20.3 | 798 | 63.4 | 25.08 | 32.8 | 795.3 | 8101.477 | 60.6 | 44.7 | 79.88 | 119.93 | 29.2 | 30.2 | 31.5 | 26.4 | 2528 | 24 | 27.8 | 78 | 30 | 59.6 | 61 | 9.4 | 0.82 | 7
|  | 968 | 33 | 8 | 1 | 12 | 15.51 | 11.4 | 98.5 | 9.33 | 2.1 | 2.91 | 2.2 | 49.7 | 51.9 | 104.32 | 475.4 | 0.85 | 333.2 | 23.6 | 0.197 | 31.9 | 58.5 | 125.2 | 53.4 | 2.397341 | 19.9 | 20.2 | 906 | 63.2 | 25.27 | 32.7 | 906.1 | 8101.477 | 61.6 | 45.2 | 79.95 | 120.12 | 29.1 | 30.2 | 31.5 | 26.4 | 2528 | 24 | 27.8 | 78 | 30 | 59.6 | 61 | 9.4 | 0.82 | 7
|  | 969 | 33 | 9 | 2 | 12 | 15.4 | 11.4 | 98.5 | 8.75 | 2.1 | 3.056 | 2.2 | 49.9 | 52.1 | 104.63 | 473 | 1.11 | 335.5 | 23.8 | 0.307 | 32.1 | 60.8 | 147.9 | 53.3 | 3.400203 | 19.9 | 20.3 | 1285 | 62.9 | 25.27 | 32.6 | 1289 | 8101.477 | 61.1 | 44.7 | 80.05 | 119.89 | 29.2 | 30.2 | 31.5 | 26.4 | 2528 | 24 | 27.8 | 78 | 30 | 59.6 | 61 | 9.4 | 0.82 | 7
|  | 970 | 33 | 10 | 3 | 12 | 14.89 | 11.4 | 98.5 | 9.18 | 2.1 | 3.145 | 2.2 | 49.7 | 51.9 | 105.36 | 472.1 | 1.76 | 338.4 | 23.8 | 0.255 | 32.2 | 58.9 | 196.4 | 52.6 | 4.478807 | 19.8 | 20.3 | 1698 | 63 | 25.19 | 32.7 | 1694.4 | 8101.477 | 61 | 44.9 | 79.93 | 119.99 | 29.1 | 30.2 | 31.5 | 26.4 | 2528 | 24 | 27.8 | 78 | 30 | 59.6 | 61 | 9.4 | 0.82 | 7
|  | 971 | 33 | 11 | 4 | 12 | 14.11 | 11.4 | 98.5 | 9.52 | 2.1 | 3.172 | 2.4 | 49.6 | 52 | 105.21 | 472.5 | 2.5 | 331.6 | 24.1 | 0.204 | 32 | 59.5 | 263.8 | 51.8 | 5.538049 | 20 | 20.2 | 2113 | 62.8 | 25.03 | 32.7 | 2113.6 | 8101.477 | 61.1 | 44.9 | 80.07 | 120.09 | 29.1 | 30.2 | 31.5 | 26.4 | 2528 | 24 | 27.8 | 78 | 30 | 59.6 | 61 | 9.4 | 0.82 | 7
|  | 972 | 33 | 12 | 5 | 12 | 14.35 | 11.4 | 98.5 | 10.04 | 2.1 | 3.404 | 2.7 | 49.4 | 52.1 | 105.34 | 474.7 | 3.29 | 331 | 23.6 | 0.198 | 32.2 | 61.2 | 310.8 | 52.5 | 6.58494 | 20.1 | 20.8 | 2546 | 63 | 24.7 | 32.7 | 2546.9 | 8101.477 | 60.9 | 44.9 | 80.04 | 120.02 | 29.1 | 30.2 | 31.5 | 26.4 | 2528 | 24 | 27.8 | 78 | 30 | 59.6 | 61 | 9.4 | 0.82 | 7
|  | 973 | 33 | 13 | 6 | 12 | 14.51 | 11.4 | 98.5 | 12.8 | 2.1 | 3.521 | 3.2 | 49.4 | 52.5 | 105.26 | 479.4 | 4.12 | 331.2 | 23.8 | 0.198 | 32 | 63.7 | 321.6 | 53.2 | 7.88795496 | 19.6 | 20.3 | 3000 | 62.5 | 25.11 | 32.6 | 2996.4 | 8101.478 | 61.5 | 45.2 | 80 | 119.89 | 29.1 | 30.2 | 31.5 | 26.4 | 2528 | 24 | 27.8 | 78 | 30 | 59.6 | 61 | 9.4 | 0.82 | 7
|  | 974 | 33 | 14 | 7 | 12 | 14.21 | 11.4 | 98.5 | 14.27 | 2.1 | 3.54 | 2.8 | 49.6 | 52.4 | 105.25 | 486.1 | 4.96 | 331.8 | 23.9 | 0.225 | 32.1 | 65.3 | 330.5 | 54.4 | 9.112922 | 19.9 | 20.2 | 3459 | 62.1 | 25.16 | 32.6 | 3457.9 | 8101.478 | 61.1 | 45.1 | 79.93 | 120.16 | 29 | 30.2 | 31.5 | 26.4 | 2528 | 24 | 27.8 | 78 | 30 | 59.6 | 61 | 9.4 | 0.82 | 7
|  | 975 | 33 | 15 | 8 | 12 | 14.23 | 11.4 | 98.5 | 15.49 | 2.1 | 3.503 | 3.1 | 49.6 | 52.6 | 105.4 | 494.8 | 5.79 | 331.2 | 24.1 | 0.236 | 32.2 | 68.1 | 337.8 | 54.8 | 10.24734 | 19.9 | 20.3 | 3902 | 62.1 | 25.08 | 32.8 | 3907.7 | 8101.479 | 61.3 | 44.9 | 80.02 | 120.12 | 29 | 30.3 | 31.5 | 26.4 | 2528 | 24 | 27.8 | 78 | 30 | 59.6 | 61 | 9.4 | 0.82 | 7
|  | 976 | 33 | 16 | 1 | 2 | 14.41 | 11.4 | 98.5 | 15.17 | 2.1 | 3.308 | 3.6 | 49.4 | 53 | 104.97 | 504.7 | 6.62 | 331.8 | 23.9 | 0.417 | 32.1 | 53.3 | 342.2 | 55.4 | 11.02951 | 19.9 | 20.2 | 4237 | 62.1 | 24.86 | 32.6 | 4233.9 | 8101.479 | 60.9 | 45 | 79.92 | 119.47 | 29 | 30.3 | 31.5 | 26.3 | 2528 | 24 | 27.8 | 78 | 30 | 59.6 | 61 | 9.4 | 0.82 | 7
|  | 977 | 33 | 17 | 2 | 2 | 14.41 | 11.4 | 98.5 | 12.11 | 2.1 | 3.005 | 3.7 | 49.7 | 53.4 | 103.55 | 512.9 | 6.46 | 331.8 | 23.6 | 0.26 | 32 | 45 | 339.9 | 55.8 | 11.21953 | 19.8 | 20.5 | 4310 | 62.3 | 24.86 | 32.7 | 4312 | 8101.48 | 61.3 | 44.9 | 79.94 | 119.61 | 28.9 | 30.3 | 31.5 | 26.3 | 2528 | 24 | 27.8 | 78 | 30 | 59.6 | 61 | 9.4 | 0.82 | 7
|  | 978 | 33 | 18 | 3 | 2 | 14.37 | 11.4 | 98.5 | 9.68 | 2.1 | 2.874 | 4.2 | 49.5 | 53.7 | 103.46 | 519.3 | 5.37 | 331.7 | 23.8 | 0.256 | 31.9 | 42.6 | 338.7 | 56 | 11.27793 | 20.1 | 20.1 | 4322 | 62.5 | 24.92 | 32.9 | 4320.3 | 8101.481 | 61.1 | 45.1 | 80.02 | 119.89 | 28.9 | 30.3 | 31.4 | 26.3 | 2528 | 24 | 27.8 | 78 | 30 | 59.6 | 61 | 9.4 | 0.82 | 7
|  | 979 | 33 | 19 | 4 | 2 | 15 | 11.4 | 98.5 | 8.5 | 2.1 | 2.795 | 3.8 | 49.7 | 53.4 | 103.18 | 524.1 | 4.69 | 331 | 23.8 | 0.258 | 32 | 42.9 | 339.1 | 56.3 | 11.14991 | 19.9 | 20.4 | 4311 | 63 | 24.7 | 32.8 | 4311.6 | 8101.481 | 61.8 | 45.2 | 79.93 | 120.09 | 28.9 | 30.3 | 31.5 | 26.3 | 2528 | 24 | 27.8 | 78 | 30 | 59.6 | 61 | 9.4 | 0.82 | 7
|  | 980 | 33 | 20 | 5 | 2 | 14.38 | 11.4 | 98.5 | 7.87 | 2.1 | 2.78 | 3.7 | 49.7 | 53.4 | 103.16 | 528.6 | 4.44 | 331.4 | 23.6 | 0.261 | 31.9 | 42.8 | 337.4 | 56.5 | 11.14859 | 19.8 | 20.3 | 4307 | 63.3 | 24.72 | 33 | 4308.7 | 8101.482 | 61.4 | 45 | 80.12 | 120.08 | 28.9 | 30.3 | 31.5 | 26.3 | 2528 | 24 | 27.8 | 78 | 30 | 59.6 | 61 | 9.4 | 0.82 | 7
|  | 981 | 33 | 21 | 6 | 2 | 14.62 | 11.4 | 98.5 | 7.52 | 2.1 | 2.773 | 3.2 | 49.9 | 53.2 | 103.67 | 532.9 | 4.39 | 331 | 23.6 | 0.245 | 32.1 | 43.1 | 338.2 | 56.8 | 11.3087 | 20 | 20.2 | 4301 | 63 | 25.11 | 32.8 | 4298.5 | 8101.482 | 61.4 | 44.9 | 79.98 | 120.26 | 28.9 | 30.2 | 31.5 | 26.3 | 2528 | 24 | 27.8 | 78 | 30 | 59.6 | 61 | 9.4 | 0.82 | 7
|  | 982 | 33 | 22 | 7 | 2 | 14.87 | 11.4 | 98.5 | 7.5 | 2.1 | 2.777 | 4.4 | 49.2 | 53.6 | 104.71 | 536.9 | 4.37 | 331.1 | 23.7 | 0.246 | 31.8 | 44.3 | 336.3 | 56.8 | 11.31431 | 19.7 | 20.4 | 4298 | 63.4 | 25.14 | 32.9 | 4296.1 | 8101.483 | 61.9 | 45.1 | 79.88 | 120.13 | 28.9 | 30.2 | 31.5 | 26.3 | 2528 | 24 | 27.8 | 78 | 30 | 59.6 | 61 | 9.4 | 0.82 | 7
|  | 983 | 33 | 23 | 1 | 21 | 14.3 | 11.4 | 98.5 | 7.06 | 2.1 | 2.706 | 3.8 | 49.8 | 53.7 | 105.08 | 540.6 | 4.37 | 331.1 | 23.7 | 0.237 | 31.9 | 27.6 | 337.6 | 56.9 | 10.7949 | 19.9 | 20.4 | 4189 | 63.3 | 24.61 | 32.9 | 4189.4 | 8101.483 | 62.2 | 45.1 | 80.1 | 119.88 | 28.9 | 30.2 | 31.5 | 26.2 | 2528 | 24 | 27.8 | 78 | 30 | 59.6 | 61 | 9.4 | 0.82 | 7
|  | 984 | 33 | 24 | 2 | 21 | 14.34 | 11.4 | 98.5 | 8.52 | 2.1 | 2.826 | 3.5 | 50.1 | 53.5 | 105.25 | 542.1 | 3.52 | 330.9 | 23.8 | 0.287 | 32.1 | 20.5 | 332.5 | 57.1 | 10.01213 | 19.9 | 20.2 | 3817 | 63.5 | 25.05 | 32.9 | 3815 | 8101.483 | 60.9 | 45 | 80.15 | 120.01 | 28.9 | 30.2 | 31.5 | 26.4 | 2528 | 24 | 27.8 | 78 | 30 | 59.6 | 61 | 9.4 | 0.82 | 7
|  | 985 | 33 | 25 | 3 | 21 | 15.54 | 11.4 | 98.5 | 8.25 | 2.1 | 2.679 | 3.8 | 49.7 | 53.5 | 104.99 | 539.8 | 2.15 | 331.3 | 23.6 | 0.257 | 31.9 | 17.9 | 325.9 | 57 | 8.850619 | 19.6 | 20.4 | 3385 | 63.4 | 24.97 | 33 | 3384.5 | 8101.484 | 61.5 | 45 | 80.03 | 119.69 | 28.9 | 30.2 | 31.5 | 26.4 | 2528 | 24 | 27.8 | 78 | 30 | 59.6 | 61 | 9.4 | 0.82 | 7
|  | 986 | 33 | 26 | 4 | 21 | 14.6 | 11.5 | 98.5 | 7.52 | 2 | 2.539 | 3.6 | 49.9 | 53.4 | 105.05 | 534.7 | 1.4 | 330.7 | 23.8 | 0.214 | 32 | 15.6 | 319.2 | 57 | 7.501857 | 20 | 20.3 | 2941 | 63.6 | 24.36 | 33 | 2945.8 | 8101.484 | 61.6 | 44.9 | 80.14 | 119.9 | 28.8 | 30.2 | 31.5 | 26.4 | 2528 | 24 | 27.8 | 78 | 30 | 59.6 | 61 | 9.4 | 0.82 | 7
|  | 987 | 33 | 27 | 5 | 21 | 14.9 | 11.4 | 98.5 | 5.4 | 2.1 | 2.581 | 3.4 | 49.7 | 53.1 | 105.16 | 527.7 | 1.05 | 331 | 23.9 | 0.248 | 32.1 | 14.9 | 310.7 | 57.2 | 6.536628 | 20.1 | 20.1 | 2494 | 63.1 | 25.03 | 32.7 | 2491.6 | 8101.484 | 61.5 | 44.9 | 79.98 | 119.96 | 29 | 30.2 | 31.5 | 26.4 | 2528 | 24 | 27.8 | 78 | 30 | 59.6 | 61 | 9.4 | 0.82 | 7
|  | 988 | 33 | 28 | 6 | 21 | 16.69 | 11.4 | 98.5 | 4.13 | 2.1 | 2.558 | 3.3 | 49.9 | 53.2 | 104.87 | 518.7 | 0.75 | 331.1 | 24 | 0.247 | 32.1 | 16.5 | 294.7 | 57 | 5.337665 | 20.2 | 20.3 | 2048 | 63.5 | 24.89 | 33 | 2049.1 | 8101.484 | 61.4 | 44.9 | 80.02 | 119.84 | 29 | 30.2 | 31.5 | 26.4 | 2528 | 24 | 27.8 | 78 | 30 | 59.6 | 61 | 9.4 | 0.82 | 7
|  | 989 | 33 | 29 | 7 | 21 | 19.03 | 11.4 | 98.5 | 2.59 | 2.1 | 2.47 | 3.1 | 49.8 | 52.9 | 105.02 | 510.8 | 0.59 | 331.2 | 23.9 | 0.244 | 31.7 | 18.7 | 245.6 | 57 | 4.19842764 | 20 | 20.1 | 1620 | 63.3 | 24.75 | 33.1 | 1618.4 | 8101.484 | 61 | 45.1 | 80.11 | 119.69 | 29 | 30.2 | 31.5 | 26.4 | 2528 | 24 | 27.8 | 78 | 30 | 59.6 | 61 | 9.4 | 0.82 | 7
|  | 990 | 33 | 30 | 8 | 21 | 20.5 | 11.5 | 98.5 | 4.77 | 2.1 | 2.467 | 2.6 | 49.9 | 52.5 | 104.47 | 502.9 | 0.54 | 331.1 | 23.9 | 0.256 | 32 | 22.6 | 190.5 | 56.7 | 3.128572 | 19.9 | 20.3 | 1221 | 63 | 24.47 | 32.9 | 1223.2 | 8101.484 | 61.5 | 44.9 | 80.05 | 120.07 | 29 | 30.2 | 31.6 | 26.4 | 2528 | 24 | 27.8 | 78 | 30 | 59.6 | 61 | 9.4 | 0.82 | 7
|  | 991 | 34 | 1 | 1 | 1 | 16.58 | 11.5 | 98.5 | 6.8 | 2.1 | 2.536 | 2.9 | 49.6 | 52.5 | 104.48 | 495.5 | 0.5 | 331.4 | 23.6 | 0.209 | 31.9 | 31.3 | 144.6 | 56.6 | 2.45502 | 20 | 20.4 | 945 | 63.3 | 24.81 | 33.2 | 945.3 | 8101.484 | 61.1 | 45.4 | 80.01 | 119.69 | 29 | 30.2 | 31.5 | 26.5 | 2528 | 24 | 27.8 | 78 | 30 | 59.6 | 61 | 9.4 | 0.82 | 7
|  | 992 | 34 | 2 | 2 | 1 | 15.58 | 11.5 | 98.5 | 7.8 | 2.1 | 2.691 | 2.4 | 49.9 | 52.3 | 104.4 | 491.8 | 0.58 | 331.1 | 23.9 | 0.275 | 31.9 | 38.5 | 128.1 | 56.3 | 2.392067106 | 19.9 | 20.3 | 923 | 63.3 | 24.75 | 33.2 | 923 | 8101.484 | 61.2 | 45.2 | 80.11 | 119.91 | 29.2 | 30.2 | 31.5 | 26.5 | 2528 | 24 | 27.8 | 78 | 30 | 59.6 | 61 | 9.4 | 0.82 | 7
|  | 993 | 34 | 3 | 3 | 1 | 15.38 | 11.5 | 98.5 | 8.05 | 2.1 | 2.707 | 2.2 | 50 | 52.2 | 104.33 | 488.8 | 0.75 | 331.3 | 23.9 | 0.239 | 32.1 | 32.8 | 125.3 | 56 | 2.309643 | 20.1 | 20.3 | 893 | 63.3 | 24.7 | 33 | 892.7 | 8101.484 | 61.6 | 45.1 | 80.05 | 119.92 | 29.1 | 30.2 | 31.6 | 26.5 | 2528 | 24 | 27.8 | 78 | 30 | 59.6 | 61 | 9.4 | 0.82 | 7
|  | 994 | 34 | 4 | 4 | 1 | 14.5 | 11.5 | 98.5 | 8.61 | 2.1 | 2.719 | 2.3 | 49.7 | 52 | 104.51 | 486 | 0.8 | 335.1 | 23.9 | 0.278 | 32 | 36.5 | 125.6 | 55.5 | 2.202458 | 19.9 | 20.3 | 834 | 63.3 | 25.22 | 33.3 | 835.7 | 8101.485 | 60.9 | 45.2 | 80.16 | 119.91 | 29.1 | 30.2 | 31.5 | 26.5 | 2528 | 24 | 27.8 | 78 | 30 | 59.6 | 61 | 9.4 | 0.82 | 7
|  | 995 | 34 | 5 | 5 | 1 | 15.46 | 11.5 | 98.5 | 9.08 | 2.1 | 2.759 | 2.2 | 49.9 | 52 | 104.38 | 483.4 | 0.8 | 335.2 | 24 | 0.24 | 32 | 39.2 | 124.3 | 55 | 2.205122 | 20.3 | 20.2 | 837 | 62.7 | 25.16 | 33 | 831.3 | 8101.485 | 61.2 | 45.1 | 80.05 | 120.05 | 29.2 | 30.1 | 31.5 | 26.5 | 2528 | 24 | 27.8 | 78 | 30 | 59.6 | 61 | 9.4 | 0.82 | 7
|  | 996 | 34 | 6 | 6 | 1 | 15.39 | 11.5 | 98.5 | 9.1 | 2.1 | 2.77 | 2.5 | 49.7 | 52.2 | 104.53 | 480.5 | 0.82 | 334.1 | 23.9 | 0.286 | 32.1 | 36.4 | 124.6 | 54.5 | 2.2094232 | 19.9 | 20.3 | 844 | 62.9 | 25 | 33.2 | 842.3 | 8101.485 | 61.4 | 45 | 79.81 | 120.15 | 29.1 | 30.1 | 31.5 | 26.5 | 2528 | 24 | 27.8 | 78 | 30 | 59.6 | 61 | 9.4 | 0.82 | 7
|  | 997 | 34 | 7 | 7 | 1 | 14.55 | 11.5 | 98.5 | 9.25 | 2 | 2.755 | 2 | 49.9 | 51.9 | 104.48 | 477.6 | 0.8 | 335.6 | 24 | 0.232 | 32.1 | 34.9 | 126.1 | 54 | 2.061034 | 20.1 | 20.3 | 808 | 62.8 | 24.36 | 33.2 | 810.9 | 8101.485 | 61.4 | 44.9 | 79.82 | 120.01 | 29.2 | 30.1 | 31.5 | 26.4 | 2528 | 24 | 27.8 | 78 | 30 | 59.6 | 61 | 9.4 | 0.82 | 7
|  | 998 | 34 | 8 | 1 | 12 | 14.7 | 11.5 | 98.5 | 9.32 | 2.1 | 2.89 | 2.2 | 49.6 | 51.8 | 104.53 | 475 | 0.75 | 335.3 | 23.9 | 0.177 | 32.2 | 58.6 | 126.9 | 53.4 | 2.384449308 | 19.9 | 20.4 | 893 | 62.9 | 25.5 | 33.3 | 889.1 | 8101.485 | 61.3 | 45.1 | 79.87 | 119.93 | 29.2 | 30.1 | 31.5 | 26.4 | 2528 | 24 | 27.8 | 78 | 30 | 59.6 | 61 | 9.4 | 0.82 | 7
|  | 999 | 34 | 9 | 2 | 12 | 15.23 | 11.5 | 98.5 | 8.62 | 2.1 | 3.022 | 2.3 | 49.7 | 52 | 104.89 | 472.7 | 1.05 | 335.2 | 24 | 0.255 | 32.2 | 61.2 | 147.5 | 52.9 | 3.425825 | 20.1 | 20.2 | 1282 | 62.8 | 25.52 | 33.2 | 1278.4 | 8101.485 | 61 | 45.1 | 79.73 | 119.84 | 29.2 | 30.1 | 31.6 | 26.4 | 2528 | 24 | 27.8 | 78 | 30 | 59.6 | 61 | 9.4 | 0.82 | 7
|  | 1000 | 34 | 10 | 3 | 12 | 14.81 | 11.5 | 98.5 | 8.74 | 2.1 | 3.105 | 2.1 | 49.8 | 51.9 | 105.32 | 471.7 | 1.8 | 336 | 24.1 | 0.24 | 32.3 | 59 | 195.8 | 52.4 | 4.391398 | 19.9 | 20.4 | 1689 | 63 | 24.83 | 33.1 | 1692.5 | 8101.485 | 61.3 | 45 | 79.86 | 119.76 | 29.2 | 30.2 | 31.5 | 26.4 | 2528 | 24 | 27.8 | 78 | 30 | 59.6 | 61 | 9.4 | 0.82 | 7
|  | 1001 | 34 | 11 | 4 | 12 | 14.06 | 11.5 | 98.5 | 9.15 | 2.1 | 3.147 | 1.8 | 50 | 51.8 | 105.26 | 472.3 | 2.56 | 332.1 | 24.2 | 0.226 | 32.4 | 59.5 | 263.3 | 52.1 | 5.54386 | 19.9 | 20.3 | 2111 | 62.8 | 25.08 | 33 | 2107.3 | 8101.485 | 61.4 | 44.9 | 80 | 119.89 | 29.1 | 30.1 | 31.5 | 26.4 | 2528 | 24 | 27.8 | 78 | 30 | 59.6 | 61 | 9.4 | 0.82 | 7
|  | 1002 | 34 | 12 | 5 | 12 | 14.32 | 11.5 | 98.5 | 9.68 | 2.1 | 3.386 | 2.5 | 49.7 | 52.2 | 105.36 | 474.6 | 3.27 | 331.4 | 24 | 0.222 | 32.1 | 61.4 | 311.2 | 52.3 | 6.662510424 | 20.1 | 20.4 | 2540 | 62.4 | 25.05 | 33.3 | 2542.3 | 8101.486 | 60.8 | 44.8 | 79.98 | 120.05 | 29.2 | 30.1 | 31.5 | 26.4 | 2528 | 24 | 27.8 | 78 | 30 | 59.6 | 61 | 9.4 | 0.82 | 7
|  | 1003 | 34 | 13 | 6 | 12 | 14.44 | 11.5 | 98.5 | 12.53 | 2.1 | 3.484 | 2.5 | 49.8 | 52.3 | 105.19 | 479.1 | 4.07 | 331.3 | 23.9 | 0.219 | 32.3 | 63.1 | 321.6 | 53.3 | 8.006062 | 19.9 | 20.5 | 2996 | 62.2 | 25.52 | 33.2 | 2994.7 | 8101.486 | 62 | 44.9 | 79.84 | 119.99 | 29.1 | 30.2 | 31.5 | 26.4 | 2528 | 24 | 27.8 | 78 | 30 | 59.6 | 61 | 9.4 | 0.82 | 7
|  | 1004 | 34 | 14 | 7 | 12 | 14.32 | 11.5 | 98.5 | 14.17 | 2.1 | 3.517 | 3.1 | 49.7 | 52.8 | 105.44 | 485.9 | 4.85 | 331.1 | 24 | 0.234 | 32.1 | 65.2 | 331.4 | 54.3 | 9.079036 | 20 | 20.4 | 3453 | 62 | 25.11 | 33.3 | 3453 | 8101.486 | 60.9 | 45 | 79.78 | 120.04 | 29.1 | 30.2 | 31.5 | 26.3 | 2528 | 24 | 27.8 | 78 | 30 | 59.6 | 61 | 9.4 | 0.82 | 7
|  | 1005 | 34 | 15 | 8 | 12 | 14.24 | 11.5 | 98.5 | 15.28 | 2.1 | 3.487 | 3.6 | 49.3 | 52.9 | 105.21 | 494.6 | 5.74 | 331.7 | 24 | 0.245 | 32 | 68.2 | 337.4 | 54.8 | 10.2631 | 20.2 | 20.3 | 3908 | 62 | 25.08 | 33.2 | 3908.4 | 8101.487 | 61.7 | 45 | 79.88 | 120.09 | 29 | 30.2 | 31.6 | 26.3 | 2528 | 24 | 27.8 | 78 | 30 | 59.6 | 61 | 9.4 | 0.82 | 7
|  | 1006 | 34 | 16 | 1 | 2 | 14.36 | 11.5 | 98.5 | 14.98 | 2.1 | 3.311 | 3.6 | 49.5 | 53.1 | 104.89 | 504.3 | 6.6 | 331 | 23.9 | 0.422 | 32 | 53.3 | 342.6 | 55.4 | 11.08092 | 20.1 | 20.4 | 4238 | 62.2 | 24.97 | 33.3 | 4235.8 | 8101.488 | 61 | 45.1 | 79.98 | 120.17 | 29 | 30.3 | 31.5 | 26.3 | 2528 | 24 | 27.8 | 78 | 30 | 59.6 | 61 | 9.4 | 0.82 | 7
|  | 1007 | 34 | 17 | 2 | 2 | 14.64 | 11.5 | 98.5 | 12.05 | 2.1 | 3.015 | 3.5 | 49.8 | 53.3 | 103.44 | 512.3 | 6.44 | 331.2 | 23.9 | 0.275 | 32.1 | 45.3 | 341.2 | 55.9 | 11.26918 | 20 | 20.3 | 4310 | 62.5 | 24.97 | 33.4 | 4311 | 8101.488 | 61.2 | 45.1 | 79.97 | 120.26 | 29 | 30.2 | 31.5 | 26.3 | 2528 | 24 | 27.8 | 78 | 30 | 59.6 | 61 | 9.4 | 0.82 | 7
|  | 1008 | 34 | 18 | 3 | 2 | 14.24 | 11.5 | 98.5 | 9.61 | 2.1 | 2.879 | 4.2 | 49.4 | 53.6 | 103.36 | 518.6 | 5.32 | 331.7 | 23.9 | 0.235 | 32 | 43 | 340 | 55.9 | 11.28315 | 20.2 | 20.2 | 4324 | 62.6 | 24.92 | 33.3 | 4323.4 | 8101.489 | 61.8 | 45 | 79.81 | 120.11 | 28.9 | 30.3 | 31.5 | 26.3 | 2528 | 24 | 27.8 | 78 | 30 | 59.6 | 61 | 9.4 | 0.82 | 7
|  | 1009 | 34 | 19 | 4 | 2 | 14.67 | 11.5 | 98.5 | 8.54 | 2.1 | 2.815 | 3.9 | 49.6 | 53.5 | 103.36 | 523.3 | 4.68 | 331.1 | 24.1 | 0.231 | 32.1 | 42.7 | 339.9 | 56.5 | 11.27441 | 20 | 20.4 | 4312 | 62.8 | 24.97 | 33.3 | 4314.9 | 8101.489 | 61.6 | 45 | 80.11 | 120.26 | 28.9 | 30.2 | 31.5 | 26.2 | 2528 | 24 | 27.8 | 78 | 30 | 59.6 | 61 | 9.4 | 0.82 | 7
|  | 1010 | 34 | 20 | 5 | 2 | 14.68 | 11.5 | 98.5 | 7.98 | 2.1 | 2.785 | 3.8 | 49.6 | 53.4 | 103.36 | 527.9 | 4.42 | 330.9 | 23.9 | 0.243 | 32 | 43 | 339.6 | 56.6 | 11.2748646 | 19.8 | 20.6 | 4307 | 63 | 25 | 33.4 | 4307.5 | 8101.49 | 61.1 | 44.9 | 79.94 | 119.83 | 28.9 | 30.2 | 31.5 | 26.2 | 2528 | 24 | 27.8 | 78 | 30 | 59.6 | 61 | 9.4 | 0.82 | 7
|  | 1011 | 34 | 21 | 6 | 2 | 14.35 | 11.5 | 98.5 | 7.81 | 2.1 | 2.793 | 3.7 | 49.7 | 53.4 | 103.55 | 532.3 | 4.33 | 331.2 | 24.2 | 0.237 | 32.3 | 43 | 337.3 | 56.8 | 11.30081 | 20.1 | 20.3 | 4298 | 63 | 25.11 | 33.2 | 4301.7 | 8101.49 | 61.3 | 45.1 | 80.09 | 120.22 | 28.9 | 30.2 | 31.5 | 26.2 | 2528 | 24 | 27.8 | 78 | 30 | 59.6 | 61 | 9.4 | 0.82 | 7
|  | 1012 | 34 | 22 | 7 | 2 | 14.73 | 11.5 | 98.5 | 7.81 | 2.1 | 2.8 | 4 | 49.7 | 53.8 | 104.6 | 536.6 | 4.35 | 331.2 | 24.4 | 0.238 | 32.1 | 43.1 | 336.2 | 56.7 | 11.47743 | 20.3 | 20.4 | 4290 | 63.4 | 25.55 | 33.1 | 4291.7 | 8101.491 | 61 | 44.7 | 79.79 | 120.3 | 28.9 | 30.2 | 31.5 | 26.3 | 2528 | 24 | 27.8 | 78 | 30 | 59.6 | 61 | 9.4 | 0.82 | 7
|  | 1013 | 34 | 23 | 1 | 21 | 14.32 | 11.5 | 98.5 | 7.23 | 2.1 | 2.734 | 3.9 | 49.7 | 53.7 | 104.98 | 540.2 | 4.33 | 330.7 | 24 | 0.181 | 31.9 | 27.6 | 337.9 | 56.8 | 10.88894 | 20.1 | 20.6 | 4183 | 63.4 | 24.86 | 33.3 | 4183.2 | 8101.491 | 61.3 | 44.9 | 79.86 | 120.16 | 28.9 | 30.2 | 31.5 | 26.2 | 2528 | 24 | 27.8 | 78 | 30 | 59.6 | 61 | 9.4 | 0.82 | 7
|  | 1014 | 34 | 24 | 2 | 21 | 14.5 | 11.5 | 98.5 | 8.78 | 2.1 | 2.927 | 3.8 | 49.7 | 53.5 | 104.84 | 541.6 | 3.49 | 331.1 | 24.1 | 0.263 | 32.1 | 20.3 | 332.8 | 57.2 | 9.831111 | 20.1 | 20.4 | 3815 | 63.3 | 24.61 | 33.1 | 3816.6 | 8101.492 | 61.1 | 45 | 79.86 | 120.4 | 28.9 | 30.2 | 31.5 | 26.3 | 2528 | 24 | 27.8 | 78 | 30 | 59.6 | 61 | 9.4 | 0.82 | 7
|  | 1015 | 34 | 25 | 3 | 21 | 15.39 | 11.5 | 98.5 | 8.42 | 2.1 | 2.657 | 3.7 | 49.7 | 53.5 | 104.9 | 539.6 | 2.13 | 331.2 | 24 | 0.251 | 32.1 | 17.9 | 326.8 | 57.1 | 8.790596 | 20.1 | 20.3 | 3381 | 63.5 | 24.83 | 33.3 | 3380 | 8101.492 | 61.1 | 44.9 | 79.75 | 120.26 | 28.9 | 30.2 | 31.5 | 26.3 | 2528 | 24 | 27.8 | 78 | 30 | 59.6 | 61 | 9.4 | 0.82 | 7
|  | 1016 | 34 | 26 | 4 | 21 | 15.27 | 11.5 | 98.5 | 7.02 | 2.1 | 2.495 | 3.4 | 49.8 | 53.3 | 104.95 | 534.5 | 1.4 | 330.9 | 24.1 | 0.265 | 31.9 | 15.8 | 320.5 | 57.1 | 7.637614 | 20.1 | 20.2 | 2934 | 63.5 | 24.86 | 33.2 | 2937.1 | 8101.492 | 60.6 | 45 | 80.09 | 120.11 | 28.8 | 30.2 | 31.5 | 26.3 | 2528 | 24 | 27.8 | 78 | 30 | 59.6 | 61 | 9.4 | 0.82 | 7
|  | 1017 | 34 | 27 | 5 | 21 | 14.58 | 11.5 | 98.5 | 5.11 | 2.1 | 2.475 | 3.6 | 49.7 | 53.2 | 104.89 | 527.7 | 1.05 | 331.1 | 24 | 0.185 | 31.9 | 14.8 | 311.6 | 57 | 6.458366 | 20.2 | 20.3 | 2489 | 63.6 | 24.78 | 33.3 | 2486 | 8101.492 | 61.1 | 45 | 80.1 | 120.2 | 28.9 | 30.2 | 31.5 | 26.3 | 2528 | 24 | 27.8 | 78 | 30 | 59.6 | 61 | 9.4 | 0.82 | 7
|  | 1018 | 34 | 28 | 6 | 21 | 16.99 | 11.5 | 98.5 | 3.94 | 2.1 | 2.58 | 3.3 | 49.7 | 53 | 104.73 | 518.9 | 0.78 | 331.2 | 24.1 | 0.253 | 31.9 | 16.8 | 294.9 | 56.9 | 5.346896 | 20.2 | 20.3 | 2036 | 63.5 | 25.08 | 33.4 | 2035.3 | 8101.492 | 61.9 | 45 | 80.03 | 120.26 | 29 | 30.2 | 31.5 | 26.4 | 2528 | 24 | 27.8 | 78 | 30 | 59.6 | 61 | 9.4 | 0.82 | 7
|  | 1019 | 34 | 29 | 7 | 21 | 18.5 | 11.5 | 98.5 | 3.65 | 2.1 | 2.568 | 3 | 49.7 | 52.7 | 104.77 | 511 | 0.59 | 331.4 | 24.1 | 0.246 | 31.9 | 18.8 | 245.7 | 56.8 | 4.177431 | 19.9 | 20.6 | 1608 | 63.4 | 24.81 | 33.2 | 1607.8 | 8101.492 | 61.7 | 44.9 | 80.14 | 120.31 | 29.1 | 30.2 | 31.5 | 26.4 | 2528 | 24 | 27.8 | 78 | 30 | 59.6 | 61 | 9.4 | 0.82 | 7
|  | 1020 | 34 | 30 | 8 | 21 | 20.51 | 11.5 | 98.5 | 5.71 | 2 | 2.575 | 2.6 | 50.1 | 52.7 | 104.5 | 503.9 | 0.51 | 331.1 | 24 | 0.243 | 31.9 | 22.6 | 190.4 | 56.9 | 3.061102 | 19.8 | 20.7 | 1211 | 62.8 | 24.14 | 33.4 | 1213 | 8101.492 | 61.7 | 44.7 | 79.83 | 119.5 | 29 | 30.2 | 31.5 | 26.4 | 2528 | 24 | 27.8 | 78 | 30 | 59.6 | 61 | 9.4 | 0.82 | 7
|  | 1021 | 35 | 1 | 1 | 1 | 16.48 | 11.5 | 98.5 | 7.14 | 2.1 | 2.592 | 2.4 | 50.1 | 52.5 | 104.45 | 496.1 | 0.54 | 331.7 | 23.9 | 0.213 | 31.8 | 31.5 | 143.8 | 56.4 | 2.436376 | 19.9 | 20.7 | 942 | 63.5 | 24.7 | 33.4 | 941.2 | 8101.492 | 62.3 | 44.9 | 79.91 | 119.78 | 29.2 | 30.2 | 31.5 | 26.4 | 2528 | 24 | 27.8 | 78 | 30 | 59.6 | 61 | 9.4 | 0.82 | 7
|  | 1022 | 35 | 2 | 2 | 1 | 15.62 | 11.5 | 98.5 | 7.94 | 2.1 | 2.741 | 2.4 | 49.9 | 52.3 | 104.57 | 492.4 | 0.65 | 331.2 | 24.1 | 0.279 | 32 | 38.6 | 128.3 | 56.2 | 2.419129 | 20 | 20.6 | 923 | 63.6 | 25.03 | 33.2 | 925.6 | 8101.493 | 60.9 | 44.9 | 80.05 | 120.01 | 29 | 30.2 | 31.5 | 26.4 | 2528 | 24 | 27.8 | 78 | 30 | 59.6 | 61 | 9.4 | 0.82 | 7
|  | 1023 | 35 | 3 | 3 | 1 | 15.39 | 11.5 | 98.5 | 8.1 | 2.1 | 2.731 | 2.6 | 49.6 | 52.2 | 104.59 | 489.6 | 0.8 | 331.1 | 24.3 | 0.237 | 32.1 | 33.5 | 125.3 | 56 | 2.299088 | 20.1 | 20.3 | 890 | 63.3 | 24.67 | 33.1 | 890.1 | 8101.493 | 61.8 | 44.9 | 79.93 | 120.24 | 29.1 | 30.2 | 31.5 | 26.4 | 2528 | 24 | 27.8 | 78 | 30 | 59.6 | 61 | 9.4 | 0.82 | 7
|  | 1024 | 35 | 4 | 4 | 1 | 14.58 | 11.5 | 98.5 | 8.61 | 2.1 | 2.735 | 2.4 | 49.8 | 52.2 | 104.61 | 486.8 | 0.84 | 332.4 | 24.1 | 0.246 | 32.1 | 35 | 125.5 | 55.5 | 2.200727 | 20.2 | 20.2 | 839 | 63.5 | 25.05 | 33.3 | 837.9 | 8101.493 | 61.5 | 44.9 | 80 | 120.03 | 29.2 | 30.2 | 31.5 | 26.5 | 2528 | 24 | 27.8 | 78 | 30 | 59.6 | 61 | 9.4 | 0.82 | 7
|  | 1025 | 35 | 5 | 5 | 1 | 14.66 | 11.5 | 98.5 | 9.1 | 2.1 | 2.774 | 2.4 | 49.7 | 52.1 | 104.54 | 483.9 | 0.8 | 335.8 | 24.3 | 0.26 | 32.3 | 39.2 | 123.4 | 55 | 2.184045 | 20.1 | 20.4 | 829 | 63.4 | 25.16 | 33.2 | 824.7 | 8101.493 | 61.1 | 45.1 | 80.12 | 120.2 | 29.1 | 30.2 | 31.5 | 26.4 | 2528 | 24 | 27.8 | 78 | 30 | 59.6 | 61 | 9.4 | 0.82 | 7
|  | 1026 | 35 | 6 | 6 | 1 | 15.31 | 11.5 | 98.5 | 9.19 | 2.1 | 2.798 | 1.7 | 49.8 | 51.5 | 104.67 | 481.3 | 0.8 | 334.8 | 24.1 | 0.292 | 32.1 | 37.4 | 124.9 | 54.6 | 2.2094232 | 20.2 | 20.5 | 844 | 63 | 25 | 33 | 841.9 | 8101.493 | 61.1 | 44.9 | 80.1 | 120.2 | 29.1 | 30.1 | 31.5 | 26.4 | 2528 | 24 | 27.8 | 78 | 30 | 59.6 | 61 | 9.4 | 0.82 | 7
|  | 1027 | 35 | 7 | 7 | 1 | 14.58 | 11.5 | 98.5 | 9.24 | 2.1 | 2.763 | 2.6 | 49.5 | 52.1 | 104.66 | 478.4 | 0.82 | 335.1 | 24.1 | 0.229 | 32 | 35.7 | 127.5 | 53.9 | 2.151793 | 19.9 | 20.5 | 821 | 62.8 | 25.03 | 33.3 | 816.5 | 8101.493 | 61.4 | 45 | 80.04 | 120.25 | 29.1 | 30.2 | 31.5 | 26.4 | 2528 | 24 | 27.8 | 78 | 30 | 59.6 | 61 | 9.4 | 0.82 | 7
|  | 1028 | 35 | 8 | 1 | 12 | 14.48 | 11.5 | 98.5 | 9.28 | 2.1 | 2.86 | 1.8 | 49.9 | 51.7 | 104.44 | 475.6 | 0.79 | 334.7 | 24.3 | 0.177 | 32.2 | 56.9 | 127.1 | 53.6 | 2.359597 | 20.1 | 20.5 | 883 | 62.8 | 25.52 | 33.1 | 888.2 | 8101.493 | 61.1 | 44.8 | 79.96 | 120.38 | 29.2 | 30.1 | 31.5 | 26.4 | 2528 | 24 | 27.8 | 78 | 30 | 59.6 | 61 | 9.4 | 0.82 | 7
|  | 1029 | 35 | 9 | 2 | 12 | 15.26 | 11.5 | 98.5 | 8.78 | 2.1 | 3.034 | 2 | 49.7 | 51.8 | 104.48 | 473.2 | 0.97 | 336.2 | 24.2 | 0.279 | 32.1 | 61.5 | 144.9 | 52.9 | 3.335245 | 19.9 | 20.4 | 1270 | 63 | 25.08 | 33.2 | 1269.4 | 8101.493 | 61 | 45 | 79.96 | 120.4 | 29.1 | 30.1 | 31.5 | 26.4 | 2528 | 24 | 27.8 | 78 | 30 | 59.6 | 61 | 9.4 | 0.82 | 7
|  | 1030 | 35 | 10 | 3 | 12 | 14.59 | 11.5 | 98.5 | 8.93 | 2.1 | 3.119 | 2.4 | 49.4 | 51.8 | 105.28 | 472.4 | 1.7 | 337.8 | 24.2 | 0.218 | 32.3 | 58.7 | 193.5 | 52.2 | 4.447169 | 20.2 | 20.3 | 1684 | 63 | 25.22 | 33.2 | 1680.8 | 8101.493 | 60.9 | 44.7 | 79.82 | 120.37 | 29.1 | 30.1 | 31.5 | 26.4 | 2528 | 24 | 27.8 | 78 | 30 | 59.6 | 61 | 9.4 | 0.82 | 7
|  | 1031 | 35 | 11 | 4 | 12 | 14.08 | 11.5 | 98.5 | 9.47 | 2.1 | 3.179 | 2.2 | 49.7 | 51.9 | 105.32 | 473.1 | 2.47 | 331.1 | 24 | 0.23 | 32 | 59.7 | 261.3 | 51.8 | 5.493398 | 20.2 | 20.6 | 2101 | 62.8 | 24.97 | 33.3 | 2101.6 | 8101.493 | 61.3 | 45 | 80 | 120.27 | 29.1 | 30.2 | 31.5 | 26.3 | 2528 | 24 | 27.8 | 78 | 30 | 59.6 | 61 | 9.4 | 0.82 | 7
|  | 1032 | 35 | 12 | 5 | 12 | 14.38 | 11.5 | 98.5 | 9.95 | 2.1 | 3.384 | 2.3 | 49.9 | 52.2 | 105.29 | 475.5 | 3.24 | 331.5 | 24 | 0.225 | 32.1 | 61.2 | 310.3 | 52.4 | 6.713085 | 20.1 | 21 | 2537 | 62.2 | 25.27 | 33.2 | 2537.1 | 8101.494 | 61.1 | 45.3 | 80.05 | 120.09 | 29.1 | 30.2 | 31.5 | 26.3 | 2528 | 24 | 27.8 | 78 | 30 | 59.6 | 61 | 9.4 | 0.82 | 7
|  | 1033 | 35 | 13 | 6 | 12 | 14.52 | 11.5 | 98.5 | 12.63 | 2.1 | 3.518 | 2.9 | 49.5 | 52.4 | 105.38 | 480.1 | 4.07 | 331.5 | 24 | 0.231 | 32.1 | 63.6 | 321.7 | 53.2 | 7.919694 | 20.2 | 20.5 | 2993 | 62.1 | 25.27 | 33.2 | 2989.7 | 8101.494 | 61 | 45 | 79.97 | 119.78 | 29.1 | 30.2 | 31.5 | 26.4 | 2528 | 24 | 27.8 | 78 | 30 | 59.6 | 61 | 9.4 | 0.82 | 7
|  | 1034 | 35 | 14 | 7 | 12 | 14.32 | 11.5 | 98.5 | 14.3 | 2.1 | 3.534 | 2.6 | 49.4 | 52 | 105.39 | 486.7 | 4.91 | 331.5 | 24.5 | 0.212 | 32.3 | 65.4 | 330.4 | 54.2 | 9.012346 | 20.3 | 20.4 | 3451 | 62.2 | 24.94 | 33.2 | 3450.8 | 8101.495 | 61.4 | 44.4 | 79.89 | 120.13 | 29.1 | 30.2 | 31.5 | 26.3 | 2528 | 24 | 27.8 | 78 | 30 | 59.6 | 61 | 9.4 | 0.82 | 7
|  | 1035 | 35 | 15 | 8 | 12 | 14.44 | 11.5 | 98.5 | 15.52 | 2.1 | 3.492 | 3.3 | 49.3 | 52.6 | 105.26 | 495.4 | 5.76 | 331.4 | 24.2 | 0.249 | 31.7 | 68.2 | 336.7 | 54.8 | 10.21547 | 19.9 | 20.4 | 3907 | 62 | 24.97 | 33.3 | 3906.4 | 8101.495 | 61.4 | 44.9 | 80.07 | 119.86 | 29 | 30.2 | 31.5 | 26.3 | 2528 | 24 | 27.8 | 78 | 30 | 59.6 | 61 | 9.4 | 0.82 | 7
|  | 1036 | 35 | 16 | 1 | 2 | 14.56 | 11.5 | 98.5 | 15.13 | 2.1 | 3.306 | 3 | 49.7 | 52.7 | 104.86 | 505.1 | 6.54 | 331.1 | 24.8 | 0.426 | 32.1 | 53.2 | 341.3 | 55.6 | 10.90055 | 19.6 | 20.6 | 4230 | 61.5 | 24.61 | 33.4 | 4230 | 8101.496 | 62 | 45.4 | 79.97 | 119.8 | 28.9 | 30.2 | 31.5 | 26.3 | 2528 | 24 | 27.8 | 78 | 30 | 59.6 | 61 | 9.4 | 0.82 | 7
|  | 1037 | 35 | 17 | 2 | 2 | 14.58 | 11.5 | 98.5 | 12.25 | 2.1 | 3.034 | 3.4 | 49.8 | 53.2 | 103.47 | 513.3 | 6.34 | 331.3 | 24.5 | 0.271 | 32.1 | 44.9 | 342 | 55.8 | 11.29479 | 20.1 | 20.3 | 4306 | 62.2 | 25.05 | 33.1 | 4307.8 | 8101.496 | 61.5 | 44.8 | 80.03 | 119.99 | 29 | 30.3 | 31.5 | 26.3 | 2528 | 24 | 27.8 | 78 | 30 | 59.6 | 61 | 9.4 | 0.82 | 7
|  | 1038 | 35 | 18 | 3 | 2 | 14.8 | 11.5 | 98.5 | 9.83 | 2.1 | 2.892 | 3.9 | 49.6 | 53.5 | 103.21 | 519.4 | 5.32 | 331.1 | 24.2 | 0.252 | 31.9 | 42.7 | 340.1 | 56.1 | 11.22814 | 19.9 | 20.6 | 4322 | 62.8 | 24.81 | 33.1 | 4320.7 | 8101.497 | 61.6 | 44.9 | 80.03 | 120.05 | 28.9 | 30.2 | 31.5 | 26.3 | 2528 | 24 | 27.8 | 78 | 30 | 59.6 | 61 | 9.4 | 0.82 | 7
|  | 1039 | 35 | 19 | 4 | 2 | 14.36 | 11.5 | 98.5 | 8.66 | 2.1 | 2.821 | 3.7 | 49.7 | 53.4 | 103.3 | 524.5 | 4.66 | 331.3 | 24.3 | 0.223 | 32.3 | 42.6 | 338.1 | 56.3 | 11.2931892 | 20.2 | 20.2 | 4314 | 62.8 | 25 | 33 | 4315.2 | 8101.498 | 61.5 | 44.8 | 80.16 | 119.8 | 28.9 | 30.2 | 31.5 | 26.3 | 2528 | 24 | 27.8 | 78 | 30 | 59.6 | 61 | 9.4 | 0.82 | 7
|  | 1040 | 35 | 20 | 5 | 2 | 14.73 | 11.5 | 98.5 | 8.13 | 2.1 | 2.797 | 3.7 | 49.7 | 53.4 | 103.24 | 528.8 | 4.45 | 331.1 | 24.2 | 0.254 | 32.1 | 42.7 | 337.9 | 56.7 | 11.338 | 20.1 | 20.4 | 4307 | 63.1 | 25.14 | 33 | 4307.2 | 8101.498 | 61.3 | 44.9 | 80.09 | 119.84 | 28.8 | 30.2 | 31.5 | 26.3 | 2528 | 24 | 27.8 | 78 | 30 | 59.6 | 61 | 9.4 | 0.82 | 7
|  | 1041 | 35 | 21 | 6 | 2 | 14.56 | 11.5 | 98.5 | 7.84 | 2.1 | 2.814 | 4 | 49.6 | 53.5 | 103.59 | 533.1 | 4.38 | 331.3 | 24.1 | 0.237 | 31.6 | 43.1 | 337.7 | 56.7 | 11.16008 | 19.9 | 20.6 | 4301 | 63.3 | 24.78 | 33 | 4302.7 | 8101.498 | 61.6 | 45 | 79.98 | 119.72 | 28.9 | 30.2 | 31.5 | 26.3 | 2528 | 24 | 27.8 | 78 | 30 | 59.6 | 61 | 9.4 | 0.82 | 7
|  | 1042 | 35 | 22 | 7 | 2 | 14.32 | 11.5 | 98.5 | 7.83 | 2.1 | 2.811 | 3.9 | 49.7 | 53.5 | 104.75 | 537.2 | 4.35 | 331.3 | 24.2 | 0.216 | 31.9 | 44.2 | 337.7 | 56.8 | 11.18049 | 20.1 | 20.5 | 4295 | 63.2 | 24.86 | 33 | 4295.7 | 8101.499 | 61.1 | 44.9 | 80.1 | 119.96 | 28.8 | 30.2 | 31.5 | 26.3 | 2528 | 24 | 27.8 | 78 | 30 | 59.6 | 61 | 9.4 | 0.82 | 7
|  | 1043 | 35 | 23 | 1 | 21 | 14.1 | 11.5 | 98.5 | 7.18 | 2.1 | 2.731 | 4.1 | 49.6 | 53.7 | 105.14 | 540.9 | 4.38 | 331.1 | 24.3 | 0.247 | 32 | 27.4 | 336.5 | 56.9 | 11.03088 | 20.2 | 20.3 | 4187 | 63.2 | 25.16 | 33.1 | 4188.8 | 8101.499 | 61.7 | 45.1 | 80.13 | 119.91 | 28.8 | 30.2 | 31.5 | 26.3 | 2528 | 24 | 27.8 | 78 | 30 | 59.6 | 61 | 9.4 | 0.82 | 7
|  | 1044 | 35 | 24 | 2 | 21 | 14.58 | 11.5 | 98.5 | 8.79 | 2.1 | 2.951 | 4.1 | 49.4 | 53.5 | 105.22 | 541.8 | 3.53 | 331 | 24 | 0.28 | 31.9 | 20.6 | 332.5 | 57 | 9.898017 | 20 | 20.3 | 3810 | 63.2 | 24.81 | 33.2 | 3811.8 | 8101.5 | 61.4 | 45 | 80.1 | 119.9 | 28.9 | 30.2 | 31.5 | 26.3 | 2528 | 24 | 27.8 | 78 | 30 | 59.6 | 61 | 9.4 | 0.82 | 7
|  | 1045 | 35 | 25 | 3 | 21 | 14.89 | 11.5 | 98.5 | 8.76 | 2.1 | 2.736 | 4 | 49.4 | 53.4 | 105.16 | 539.5 | 2.13 | 331.4 | 24.2 | 0.263 | 32 | 17.9 | 326.4 | 57.1 | 8.757090738 | 20 | 20.5 | 3379 | 63.7 | 24.75 | 33.2 | 3377.6 | 8101.5 | 61.1 | 45.1 | 80.04 | 120.02 | 28.8 | 30.2 | 31.5 | 26.3 | 2528 | 24 | 27.8 | 78 | 30 | 59.6 | 61 | 9.4 | 0.82 | 7
|  | 1046 | 35 | 26 | 4 | 21 | 14.99 | 11.5 | 98.5 | 7.56 | 2.1 | 2.559 | 3.6 | 49.7 | 53.2 | 105.14 | 534.6 | 1.42 | 331.3 | 24.2 | 0.268 | 32.1 | 15.7 | 319.3 | 57.3 | 7.658657 | 20.1 | 20.3 | 2935 | 63.5 | 24.92 | 33.1 | 2934.5 | 8101.5 | 61.6 | 44.7 | 80.15 | 120.24 | 28.8 | 30.2 | 31.4 | 26.4 | 2528 | 24 | 27.8 | 78 | 30 | 59.6 | 61 | 9.4 | 0.82 | 7
|  | 1047 | 35 | 27 | 5 | 21 | 14.69 | 11.5 | 98.5 | 5.38 | 2.1 | 2.551 | 3.4 | 49.6 | 53.1 | 105.14 | 527.8 | 1.06 | 331.1 | 24.1 | 0.208 | 31.9 | 15 | 309.9 | 57.1 | 6.460989 | 19.9 | 20.5 | 2487 | 63.5 | 24.81 | 33.2 | 2490 | 8101.5 | 61.5 | 44.8 | 80.09 | 119.78 | 28.9 | 30.2 | 31.5 | 26.3 | 2528 | 24 | 27.8 | 78 | 30 | 59.6 | 61 | 9.4 | 0.82 | 7
|  | 1048 | 35 | 28 | 6 | 21 | 16.75 | 11.5 | 98.5 | 4.54 | 2.1 | 2.629 | 3.4 | 49.7 | 53.1 | 104.97 | 519.1 | 0.8 | 331.3 | 24 | 0.251 | 31.9 | 16.7 | 294 | 56.9 | 5.312785 | 20.2 | 20.5 | 2036 | 63.4 | 24.92 | 33 | 2035.8 | 8101.5 | 61.9 | 45.1 | 80.07 | 119.83 | 28.9 | 30.3 | 31.5 | 26.4 | 2528 | 24 | 27.8 | 78 | 30 | 59.6 | 61 | 9.4 | 0.82 | 7
|  | 1049 | 35 | 29 | 7 | 21 | 18.89 | 11.5 | 98.5 | 3.75 | 2.1 | 2.57 | 2.8 | 49.8 | 52.6 | 104.97 | 511 | 0.63 | 330.8 | 24.5 | 0.248 | 31.9 | 19.2 | 243 | 57 | 4.112406732 | 20.1 | 20.3 | 1603 | 63.4 | 24.5 | 33.1 | 1603.2 | 8101.501 | 61.1 | 44.9 | 79.92 | 119.57 | 29 | 30.2 | 31.5 | 26.5 | 2528 | 24 | 27.8 | 78 | 30 | 59.6 | 61 | 9.4 | 0.82 | 7
|  | 1050 | 35 | 30 | 8 | 21 | 20.45 | 11.5 | 98.5 | 5.52 | 2.1 | 2.531 | 2.5 | 49.8 | 52.3 | 104.51 | 503.3 | 0.57 | 331.9 | 24.5 | 0.253 | 32.2 | 22.5 | 189 | 56.8 | 3.123143 | 20.3 | 20.3 | 1209 | 63.2 | 24.67 | 33 | 1217.2 | 8101.501 | 61.6 | 44.9 | 80.07 | 119.88 | 29 | 30.2 | 31.5 | 26.4 | 2528 | 24 | 27.8 | 78 | 30 | 59.6 | 61 | 9.4 | 0.82 | 7
|  | 1051 | 36 | 1 | 1 | 1 | 16.42 | 11.5 | 98.5 | 7.12 | 2.1 | 2.575 | 2.4 | 50 | 52.4 | 104.44 | 496 | 0.58 | 331.2 | 24.1 | 0.194 | 31.9 | 31 | 143.2 | 56.6 | 2.420137 | 19.8 | 20.4 | 938 | 63.5 | 24.64 | 33 | 938.1 | 8101.501 | 62.5 | 45 | 79.84 | 120 | 29.1 | 30.2 | 31.5 | 26.3 | 2528 | 24 | 27.8 | 78 | 30 | 59.6 | 61 | 9.4 | 0.82 | 7
|  | 1052 | 36 | 2 | 2 | 1 | 15.53 | 11.5 | 98.5 | 7.97 | 2.1 | 2.731 | 2.1 | 50.1 | 52.2 | 104.6 | 492.3 | 0.62 | 331.4 | 24.4 | 0.251 | 32.2 | 39.3 | 127.4 | 56.5 | 2.36913 | 20 | 20.4 | 916 | 63.2 | 24.7 | 32.9 | 914.4 | 8101.501 | 61.2 | 44.8 | 80.11 | 120.02 | 29.1 | 30.2 | 31.5 | 26.4 | 2528 | 24 | 27.8 | 78 | 30 | 59.6 | 61 | 9.4 | 0.82 | 7
|  | 1053 | 36 | 3 | 3 | 1 | 15.5 | 11.5 | 98.5 | 8.12 | 2 | 2.747 | 2.2 | 49.9 | 52.1 | 104.73 | 489.1 | 0.77 | 331.1 | 24.3 | 0.221 | 32 | 33.6 | 127.8 | 56 | 2.275548 | 20.1 | 20.3 | 891 | 63.4 | 24.39 | 33 | 888.6 | 8101.501 | 60.8 | 45.1 | 80.22 | 120.2 | 29.1 | 30.2 | 31.5 | 26.4 | 2528 | 24 | 27.8 | 78 | 30 | 59.6 | 61 | 9.4 | 0.82 | 7
|  | 1054 | 36 | 4 | 4 | 1 | 14.51 | 11.5 | 98.5 | 8.66 | 2.1 | 2.736 | 2.2 | 49.9 | 52.1 | 104.4 | 486.3 | 0.81 | 334.7 | 24.4 | 0.241 | 32.1 | 34.8 | 125.9 | 55.6 | 2.147276628 | 20 | 20.4 | 837 | 63.4 | 24.5 | 33 | 837.2 | 8101.501 | 61.1 | 44.9 | 80.07 | 119.87 | 29.1 | 30.2 | 31.5 | 26.4 | 2528 | 24 | 27.8 | 78 | 30 | 59.6 | 61 | 9.4 | 0.82 | 7
|  | 1055 | 36 | 5 | 5 | 1 | 15.01 | 11.5 | 98.5 | 9.24 | 2.1 | 2.792 | 2.1 | 49.9 | 52 | 104.68 | 483.8 | 0.79 | 335.2 | 24 | 0.257 | 32.1 | 40.1 | 123.4 | 55.2 | 2.171848 | 20.2 | 20 | 827 | 63.3 | 25.08 | 33 | 826.3 | 8101.501 | 61.1 | 44.8 | 79.97 | 119.53 | 29.1 | 30.2 | 31.5 | 26.4 | 2528 | 24 | 27.8 | 78 | 30 | 59.6 | 61 | 9.4 | 0.82 | 7
|  | 1056 | 36 | 6 | 6 | 1 | 15.39 | 11.5 | 98.5 | 9.21 | 2.1 | 2.817 | 2.5 | 49.6 | 52.1 | 104.76 | 480.8 | 0.82 | 334.8 | 24.1 | 0.288 | 32 | 36.7 | 128.8 | 54.5 | 2.187328968 | 20.1 | 20.3 | 844 | 63.3 | 24.75 | 32.9 | 843.3 | 8101.501 | 61.2 | 44.9 | 79.95 | 119.79 | 29.1 | 30.2 | 31.5 | 26.5 | 2528 | 24 | 27.8 | 78 | 30 | 59.6 | 61 | 9.4 | 0.82 | 7
|  | 1057 | 36 | 7 | 7 | 1 | 14.58 | 11.5 | 98.5 | 9.25 | 2 | 2.795 | 1.9 | 49.8 | 51.7 | 104.67 | 478 | 0.86 | 334.8 | 24.4 | 0.192 | 32.2 | 35.7 | 127 | 54.2 | 2.09169 | 19.9 | 20.5 | 817 | 63 | 24.45 | 33.1 | 815.5 | 8101.501 | 61.3 | 45 | 79.98 | 119.98 | 29.1 | 30.2 | 31.5 | 26.5 | 2528 | 24 | 27.8 | 78 | 30 | 59.6 | 61 | 9.4 | 0.82 | 7
|  | 1058 | 36 | 8 | 1 | 12 | 14.55 | 11.5 | 98.5 | 9.26 | 2.2 | 2.882 | 2.1 | 49.8 | 52 | 104.6 | 475.5 | 0.81 | 335.2 | 24.4 | 0.175 | 31.8 | 57.4 | 128.5 | 53.5 | 2.404488 | 19.9 | 20.4 | 889 | 63 | 25.83 | 32.8 | 888.5 | 8101.501 | 61 | 45.5 | 80.02 | 119.94 | 29.2 | 30.2 | 31.5 | 26.4 | 2528 | 24 | 27.8 | 78 | 30 | 59.6 | 61 | 9.4 | 0.82 | 7
|  | 1059 | 36 | 9 | 2 | 12 | 15.25 | 11.5 | 98.5 | 8.84 | 2.1 | 3.049 | 2.3 | 49.6 | 51.8 | 104.66 | 472.9 | 1 | 333.5 | 24.2 | 0.242 | 31.9 | 61.8 | 145.6 | 52.8 | 3.356503 | 20.1 | 20.5 | 1271 | 63.1 | 25.22 | 33 | 1272 | 8101.501 | 60.6 | 45 | 79.96 | 119.54 | 29.1 | 30.2 | 31.5 | 26.4 | 2528 | 24 | 27.8 | 78 | 30 | 59.6 | 61 | 9.4 | 0.82 | 7
|  | 1060 | 36 | 10 | 3 | 12 | 14.64 | 11.5 | 98.5 | 9.2 | 2.1 | 3.137 | 2.1 | 49.4 | 51.5 | 105.12 | 472 | 1.84 | 336.4 | 24.3 | 0.19 | 32.2 | 58.9 | 193.7 | 52.4 | 4.480698 | 20.1 | 20.3 | 1686 | 62.9 | 25.38 | 33.2 | 1685.7 | 8101.501 | 61.5 | 44.8 | 80.09 | 119.25 | 29.1 | 30.2 | 31.5 | 26.4 | 2528 | 24 | 27.8 | 78 | 30 | 59.6 | 61 | 9.4 | 0.82 | 7
|  | 1061 | 36 | 11 | 4 | 12 | 14.07 | 11.5 | 98.5 | 9.74 | 2.1 | 3.182 | 2.7 | 49.2 | 51.9 | 105.14 | 472.5 | 2.56 | 332.3 | 24.3 | 0.207 | 32.3 | 59.8 | 262.4 | 52.2 | 5.524198 | 20 | 20.4 | 2101 | 62.9 | 25.11 | 32.8 | 2100.6 | 8101.502 | 60.9 | 45 | 79.89 | 119.85 | 29.1 | 30.2 | 31.6 | 26.4 | 2528 | 24 | 27.8 | 78 | 30 | 59.6 | 61 | 9.4 | 0.82 | 7
|  | 1062 | 36 | 12 | 5 | 12 | 14.34 | 11.5 | 98.5 | 10.16 | 2 | 3.405 | 2.8 | 49.4 | 52.2 | 104.98 | 475 | 3.34 | 331 | 24.1 | 0.236 | 32.2 | 61.9 | 311.1 | 52.2 | 6.481543 | 20.1 | 20.3 | 2541 | 62.7 | 24.36 | 32.9 | 2539.8 | 8101.502 | 61.2 | 44.8 | 79.97 | 119.61 | 29.1 | 30.2 | 31.5 | 26.4 | 2528 | 24 | 27.8 | 78 | 30 | 59.6 | 61 | 9.4 | 0.82 | 7
|  | 1063 | 36 | 13 | 6 | 12 | 14.45 | 11.5 | 98.5 | 12.76 | 2.1 | 3.511 | 2.6 | 49.7 | 52.2 | 105.17 | 479.3 | 4.15 | 331.2 | 24.1 | 0.229 | 32.1 | 63.1 | 321.4 | 53.2 | 7.848123 | 20.1 | 20.4 | 2992 | 62.3 | 25.05 | 32.8 | 2992.6 | 8101.502 | 61.4 | 44.9 | 79.88 | 119.97 | 29.1 | 30.3 | 31.5 | 26.4 | 2528 | 24 | 27.8 | 78 | 30 | 59.6 | 61 | 9.4 | 0.82 | 7
|  | 1064 | 36 | 14 | 7 | 12 | 14.24 | 11.5 | 98.5 | 14.43 | 2.1 | 3.532 | 3.1 | 49.5 | 52.6 | 105.08 | 486.1 | 4.9 | 331.7 | 24.2 | 0.208 | 32 | 65.9 | 331.3 | 54.2 | 9.070815 | 19.9 | 20.2 | 3454 | 61.9 | 25.08 | 32.9 | 3452.4 | 8101.503 | 61.1 | 45 | 79.81 | 120.08 | 29.1 | 30.3 | 31.5 | 26.4 | 2528 | 24 | 27.8 | 78 | 30 | 59.6 | 61 | 9.4 | 0.82 | 7
|  | 1065 | 36 | 15 | 8 | 12 | 14.31 | 11.5 | 98.5 | 15.57 | 2.1 | 3.497 | 3.2 | 49.5 | 52.8 | 105.25 | 494.7 | 5.79 | 331.2 | 24.3 | 0.211 | 32.2 | 68.8 | 336.6 | 55.1 | 10.28502 | 19.8 | 20.1 | 3907 | 61.7 | 25.14 | 33 | 3906.2 | 8101.503 | 61.1 | 45 | 80.07 | 120.23 | 29 | 30.3 | 31.5 | 26.3 | 2528 | 24 | 27.8 | 78 | 30 | 59.6 | 61 | 9.4 | 0.82 | 7
|  | 1066 | 36 | 16 | 1 | 2 | 14.36 | 11.5 | 98.5 | 15.13 | 2.1 | 3.31 | 3.4 | 49.5 | 52.9 | 104.78 | 504.6 | 6.69 | 331.6 | 23.9 | 0.405 | 32 | 53.3 | 341.3 | 55.4 | 10.98623 | 20 | 20.3 | 4234 | 62.3 | 24.78 | 33 | 4234.8 | 8101.504 | 61.7 | 45.2 | 80.14 | 120.31 | 28.9 | 30.3 | 31.5 | 26.3 | 2528 | 24 | 27.8 | 78 | 30 | 59.6 | 61 | 9.4 | 0.82 | 7
|  | 1067 | 36 | 17 | 2 | 2 | 14.68 | 11.5 | 98.5 | 12.26 | 2.1 | 3.025 | 3.6 | 49.6 | 53.2 | 103.74 | 512.6 | 6.56 | 331.3 | 24 | 0.214 | 31.9 | 45.4 | 340.8 | 55.9 | 11.10477 | 20 | 20.4 | 4304 | 62.3 | 24.64 | 32.8 | 4307.3 | 8101.505 | 61 | 45 | 80.01 | 119.91 | 28.9 | 30.3 | 31.5 | 26.3 | 2528 | 24 | 27.8 | 78 | 30 | 59.6 | 61 | 9.4 | 0.82 | 7
|  | 1068 | 36 | 18 | 3 | 2 | 14.3 | 11.5 | 98.5 | 9.71 | 2.1 | 2.878 | 3.5 | 49.7 | 53.2 | 103.54 | 518.8 | 5.4 | 331.5 | 24.2 | 0.212 | 32 | 43.2 | 340.5 | 56.2 | 11.32627 | 20 | 20.3 | 4318 | 62.5 | 25.05 | 32.7 | 4316.2 | 8101.505 | 61.1 | 44.9 | 80.01 | 120.1 | 28.9 | 30.3 | 31.5 | 26.3 | 2528 | 24 | 27.8 | 78 | 30 | 59.6 | 61 | 9.4 | 0.82 | 7
|  | 1069 | 36 | 19 | 4 | 2 | 14.68 | 11.5 | 98.5 | 8.65 | 2.1 | 2.83 | 3.7 | 49.6 | 53.3 | 103.62 | 524 | 4.71 | 331.7 | 24.1 | 0.253 | 32 | 43.3 | 338.9 | 56.6 | 11.39521 | 20 | 20.4 | 4315 | 62.8 | 25.22 | 32.7 | 4315.3 | 8101.506 | 61.1 | 44.7 | 79.97 | 120.24 | 28.9 | 30.3 | 31.5 | 26.3 | 2528 | 24 | 27.8 | 78 | 30 | 59.6 | 61 | 9.4 | 0.82 | 7
|  | 1070 | 36 | 20 | 5 | 2 | 14.67 | 11.5 | 98.5 | 8.08 | 2.1 | 2.805 | 4.2 | 49.3 | 53.6 | 103.56 | 528.7 | 4.5 | 331.6 | 23.8 | 0.265 | 31.9 | 42.8 | 338.5 | 56.5 | 11.12025 | 20 | 20.4 | 4310 | 63 | 24.64 | 32.9 | 4311.7 | 8101.506 | 61.6 | 44.9 | 79.96 | 120.39 | 28.9 | 30.3 | 31.5 | 26.3 | 2528 | 24 | 27.8 | 78 | 30 | 59.6 | 61 | 9.4 | 0.82 | 7
|  | 1071 | 36 | 21 | 6 | 2 | 14.29 | 11.5 | 98.5 | 7.85 | 2.1 | 2.803 | 4 | 49.6 | 53.5 | 103.72 | 533.1 | 4.42 | 331.1 | 23.8 | 0.235 | 31.9 | 43 | 338.3 | 56.8 | 11.16527 | 20 | 20.3 | 4303 | 63.1 | 24.78 | 32.9 | 4304.6 | 8101.507 | 61.1 | 45 | 79.92 | 120.13 | 28.9 | 30.3 | 31.5 | 26.3 | 2528 | 24 | 27.8 | 78 | 30 | 59.6 | 61 | 9.4 | 0.82 | 7
|  | 1072 | 36 | 22 | 7 | 2 | 14.85 | 11.5 | 98.5 | 7.82 | 2.1 | 2.788 | 3.7 | 49.6 | 53.2 | 104.17 | 537.2 | 4.41 | 331.2 | 23.9 | 0.246 | 32 | 43 | 338 | 56.9 | 11.35032 | 20 | 20.5 | 4298 | 63.5 | 25.22 | 32.8 | 4295.8 | 8101.507 | 61.7 | 45 | 80.04 | 120.39 | 28.8 | 30.3 | 31.6 | 26.3 | 2528 | 24 | 27.8 | 78 | 30 | 59.6 | 61 | 9.4 | 0.82 | 7
|  | 1073 | 36 | 23 | 1 | 21 | 14.34 | 11.5 | 98.5 | 7.16 | 2.1 | 2.703 | 4 | 49.5 | 53.5 | 104.56 | 540.9 | 4.39 | 331.4 | 24 | 0.276 | 32 | 27.3 | 337 | 57.1 | 10.91614 | 20 | 20.3 | 4180 | 63.2 | 24.94 | 32.7 | 4178.1 | 8101.508 | 61.4 | 44.7 | 80.16 | 120.28 | 28.9 | 30.2 | 31.5 | 26.4 | 2528 | 24 | 27.8 | 78 | 30 | 59.6 | 61 | 9.4 | 0.82 | 7
|  | 1074 | 36 | 24 | 2 | 21 | 14.49 | 11.5 | 98.5 | 8.19 | 2.1 | 2.878 | 3.7 | 49.6 | 53.3 | 104.53 | 542.2 | 3.53 | 331.2 | 24.1 | 0.274 | 32.1 | 20.6 | 332.3 | 57.1 | 9.898017 | 19.9 | 20.2 | 3810 | 63.5 | 24.81 | 32.8 | 3807.1 | 8101.508 | 61.3 | 44.7 | 80.12 | 120.5 | 28.8 | 30.2 | 31.5 | 26.4 | 2528 | 24 | 27.8 | 78 | 30 | 59.6 | 61 | 9.4 | 0.82 | 7
|  | 1075 | 36 | 25 | 3 | 21 | 15.62 | 11.5 | 98.5 | 8.23 | 2 | 2.653 | 3.9 | 49.7 | 53.5 | 104.51 | 540.1 | 2.21 | 331.4 | 23.9 | 0.263 | 32 | 18.3 | 327.2 | 57.1 | 8.596318 | 20 | 20.1 | 3377 | 63.4 | 24.31 | 32.8 | 3375.5 | 8101.508 | 61.7 | 45.1 | 80.02 | 120.47 | 28.9 | 30.2 | 31.5 | 26.4 | 2528 | 24 | 27.8 | 78 | 30 | 59.6 | 61 | 9.4 | 0.82 | 7
|  | 1076 | 36 | 26 | 4 | 21 | 14.54 | 11.5 | 98.5 | 6.84 | 2.1 | 2.503 | 3.2 | 50.2 | 53.4 | 104.67 | 535.5 | 1.48 | 331 | 23.8 | 0.275 | 31.9 | 15.7 | 320.6 | 57.3 | 7.565961 | 20 | 20.5 | 2936 | 63 | 24.61 | 32.5 | 2938.1 | 8101.508 | 61.1 | 45.2 | 79.95 | 120.26 | 28.8 | 30.3 | 31.5 | 26.4 | 2528 | 24 | 27.8 | 78 | 30 | 59.6 | 61 | 9.4 | 0.82 | 7
|  | 1077 | 36 | 27 | 5 | 21 | 15.04 | 11.5 | 98.5 | 5.07 | 2.1 | 2.509 | 3.3 | 49.8 | 53.1 | 104.56 | 528.5 | 1.1 | 331.4 | 23.6 | 0.195 | 31.9 | 15.1 | 311.4 | 57.2 | 6.393313 | 19.8 | 20.4 | 2486 | 63.4 | 24.56 | 32.8 | 2488.5 | 8101.509 | 61.2 | 45.1 | 79.88 | 120.18 | 28.9 | 30.3 | 31.5 | 26.4 | 2528 | 24 | 27.8 | 78 | 30 | 59.6 | 61 | 9.4 | 0.82 | 7
|  | 1078 | 36 | 28 | 6 | 21 | 16.68 | 11.5 | 98.5 | 3.84 | 2.1 | 2.577 | 2.8 | 50 | 52.8 | 104.51 | 519.6 | 0.81 | 332.1 | 24 | 0.255 | 31.9 | 16.6 | 294.8 | 57.1 | 5.248894 | 19.9 | 20.3 | 2041 | 63.3 | 24.56 | 32.7 | 2040.1 | 8101.509 | 61.7 | 44.9 | 79.92 | 120.2 | 29 | 30.3 | 31.5 | 26.4 | 2528 | 24 | 27.8 | 78 | 30 | 59.6 | 61 | 9.4 | 0.82 | 7
|  | 1079 | 36 | 29 | 7 | 21 | 18.7 | 11.5 | 98.5 | 2.94 | 2.1 | 2.546 | 2.8 | 49.7 | 52.5 | 104.42 | 511.8 | 0.66 | 331.1 | 24 | 0.239 | 32 | 18.8 | 244.3 | 57 | 4.143052 | 20.1 | 20.3 | 1611 | 63.2 | 24.56 | 32.7 | 1609.6 | 8101.509 | 61.7 | 44.9 | 79.9 | 120.38 | 29 | 30.2 | 31.5 | 26.5 | 2528 | 24 | 27.8 | 78 | 30 | 59.6 | 61 | 9.4 | 0.82 | 7
|  | 1080 | 36 | 30 | 8 | 21 | 20.41 | 11.5 | 98.5 | 5.4 | 2.1 | 2.556 | 3.3 | 49.6 | 52.9 | 104.21 | 503.9 | 0.61 | 330.7 | 23.6 | 0.25 | 31.7 | 22.6 | 190.3 | 56.7 | 3.165737 | 19.8 | 20.1 | 1224 | 63.2 | 24.7 | 32.7 | 1225 | 8101.509 | 61.5 | 45.2 | 80.12 | 120.31 | 29 | 30.3 | 31.5 | 26.4 | 2528 | 24 | 27.8 | 78 | 30 | 59.6 | 61 | 9.4 | 0.82 | 7
|  | 1081 | 37 | 1 | 1 | 1 | 16.42 | 11.5 | 98.5 | 7.05 | 2.1 | 2.607 | 2.9 | 49.7 | 52.6 | 104.16 | 496.6 | 0.55 | 332.1 | 23.8 | 0.187 | 32 | 31.7 | 143.8 | 56.5 | 2.468514 | 19.9 | 20.1 | 946 | 63.2 | 24.92 | 32.6 | 943.2 | 8101.509 | 60.7 | 44.9 | 80.15 | 120.32 | 29.1 | 30.2 | 31.5 | 26.5 | 2528 | 24 | 27.8 | 78 | 30 | 59.6 | 61 | 9.4 | 0.82 | 7
|  | 1082 | 37 | 2 | 2 | 1 | 15.6 | 11.5 | 98.5 | 7.92 | 2 | 2.725 | 2.6 | 49.7 | 52.3 | 104.09 | 492.8 | 0.63 | 331.5 | 23.7 | 0.289 | 32.1 | 37.9 | 128.1 | 56.4 | 2.370753 | 19.9 | 20.1 | 926 | 63.4 | 24.45 | 32.8 | 929.2 | 8101.509 | 61 | 45.1 | 80.18 | 120.3 | 29.1 | 30.3 | 31.5 | 26.5 | 2528 | 24 | 27.8 | 78 | 30 | 59.6 | 61 | 9.4 | 0.82 | 7
|  | 1083 | 37 | 3 | 3 | 1 | 15.3 | 11.5 | 98.5 | 8.09 | 2.1 | 2.723 | 2.1 | 50.1 | 52.2 | 104.29 | 489.8 | 0.79 | 331.5 | 23.7 | 0.223 | 32.1 | 33.4 | 124.9 | 56.3 | 2.314102 | 19.9 | 20.2 | 894 | 63.4 | 24.72 | 32.7 | 889.9 | 8101.509 | 61.7 | 45 | 79.9 | 119.95 | 29.1 | 30.2 | 31.5 | 26.5 | 2528 | 24 | 27.8 | 78 | 30 | 59.6 | 61 | 9.4 | 0.82 | 7
|  | 1084 | 37 | 4 | 4 | 1 | 14.55 | 11.5 | 98.5 | 8.61 | 2.1 | 2.717 | 2.5 | 49.7 | 52.2 | 104.14 | 487.1 | 0.81 | 333.6 | 23.7 | 0.243 | 31.9 | 35.1 | 126.2 | 55.6 | 2.18224 | 19.9 | 20.1 | 840 | 63.4 | 24.81 | 32.7 | 837.7 | 8101.509 | 60.8 | 45.1 | 79.93 | 119.96 | 29 | 30.2 | 31.5 | 26.6 | 2528 | 24 | 27.8 | 78 | 30 | 59.6 | 61 | 9.4 | 0.82 | 7
|  | 1085 | 37 | 5 | 5 | 1 | 15.06 | 11.5 | 98.5 | 9.09 | 2.1 | 2.755 | 1.6 | 50.1 | 51.7 | 104.16 | 484.2 | 0.84 | 334.2 | 23.8 | 0.285 | 32.1 | 39 | 122.7 | 55.3 | 2.161457 | 19.8 | 20.4 | 832 | 63.2 | 24.81 | 32.7 | 833.8 | 8101.509 | 61.3 | 45.1 | 79.98 | 120.04 | 29.1 | 30.2 | 31.5 | 26.5 | 2528 | 24 | 27.8 | 78 | 30 | 59.6 | 61 | 9.4 | 0.82 | 7
|  | 1086 | 37 | 6 | 6 | 1 | 15.34 | 11.5 | 98.5 | 9.1 | 2.1 | 2.785 | 1.8 | 50 | 51.7 | 104.15 | 481.2 | 0.84 | 332.5 | 23.6 | 0.257 | 32.1 | 35.8 | 123.2 | 54.8 | 2.201509 | 19.8 | 20.3 | 843 | 63.3 | 24.94 | 32.7 | 845.2 | 8101.509 | 61.7 | 44.9 | 80.05 | 119.98 | 29.1 | 30.2 | 31.5 | 26.6 | 2528 | 24 | 27.8 | 78 | 30 | 59.6 | 61 | 9.4 | 0.82 | 7
|  | 1087 | 37 | 7 | 7 | 1 | 14.48 | 11.5 | 98.5 | 9.26 | 2.1 | 2.757 | 2.2 | 49.7 | 52 | 104.13 | 478.8 | 0.82 | 335.2 | 23.9 | 0.25 | 32.1 | 34.9 | 124.9 | 54.1 | 2.1125646 | 20 | 20.1 | 807 | 63.1 | 25 | 32.6 | 802.8 | 8101.509 | 61.4 | 45.1 | 79.98 | 119.73 | 29.1 | 30.2 | 31.6 | 26.5 | 2528 | 24 | 27.8 | 78 | 30 | 59.6 | 61 | 9.4 | 0.82 | 7
|  | 1088 | 37 | 8 | 1 | 12 | 14.78 | 11.5 | 98.5 | 9.35 | 2.1 | 2.888 | 2.1 | 49.7 | 51.8 | 104.33 | 476 | 0.81 | 334.5 | 23.9 | 0.175 | 32.2 | 58.5 | 126.5 | 53.6 | 2.378423 | 19.9 | 20.2 | 889 | 63.2 | 25.55 | 32.6 | 893.7 | 8101.509 | 60.6 | 45.1 | 79.98 | 119.92 | 29.1 | 30.2 | 31.5 | 26.5 | 2528 | 24 | 27.8 | 78 | 30 | 59.6 | 61 | 9.4 | 0.82 | 7
|  | 1089 | 37 | 9 | 2 | 12 | 15.28 | 11.5 | 98.5 | 8.87 | 2.1 | 3.039 | 1.9 | 49.9 | 51.8 | 104.8 | 473.5 | 1.08 | 335.7 | 23.8 | 0.249 | 32.2 | 61.3 | 146 | 53.2 | 3.424501248 | 20 | 20.2 | 1280 | 62.8 | 25.55 | 32.7 | 1278.2 | 8101.51 | 61.1 | 44.8 | 79.87 | 119.97 | 29.1 | 30.2 | 31.5 | 26.5 | 2528 | 24 | 27.8 | 78 | 30 | 59.6 | 61 | 9.4 | 0.82 | 7
|  | 1090 | 37 | 10 | 3 | 12 | 14.72 | 11.5 | 98.5 | 9.14 | 2.1 | 3.144 | 2.1 | 49.6 | 51.7 | 105.39 | 472.6 | 1.81 | 336.5 | 23.7 | 0.178 | 32.1 | 59 | 194.3 | 52.7 | 4.439875 | 19.7 | 20.3 | 1694 | 62.8 | 25.03 | 32.8 | 1692.3 | 8101.51 | 60.9 | 45 | 79.87 | 119.8 | 29.1 | 30.3 | 31.5 | 26.5 | 2528 | 24 | 27.8 | 78 | 30 | 59.6 | 61 | 9.4 | 0.82 | 7
|  | 1091 | 37 | 11 | 4 | 12 | 14.07 | 11.5 | 98.5 | 9.52 | 2.1 | 3.172 | 2.2 | 50 | 52.2 | 105.28 | 473.3 | 2.55 | 331.6 | 23.3 | 0.263 | 31.9 | 59.3 | 261.3 | 52 | 5.551738 | 19.8 | 20.5 | 2114 | 62.4 | 25.08 | 32.8 | 2109.1 | 8101.51 | 61.4 | 45.3 | 79.95 | 119.5 | 29.1 | 30.2 | 31.5 | 26.4 | 2528 | 24 | 27.8 | 78 | 30 | 59.6 | 61 | 9.4 | 0.82 | 7
|  | 1092 | 37 | 12 | 5 | 12 | 14.32 | 11.5 | 98.5 | 10.06 | 2.1 | 3.391 | 2.7 | 49.5 | 52.2 | 105.28 | 475.3 | 3.33 | 331.7 | 23.8 | 0.2 | 32.2 | 61.8 | 309.5 | 52.3 | 6.665054 | 19.9 | 20.1 | 2543 | 62.7 | 25.03 | 32.7 | 2542.2 | 8101.51 | 61.5 | 45.2 | 79.91 | 119.68 | 29.1 | 30.2 | 31.5 | 26.4 | 2528 | 24 | 27.8 | 78 | 30 | 59.6 | 61 | 9.4 | 0.82 | 7
|  | 1093 | 37 | 13 | 6 | 12 | 14.49 | 11.5 | 98.5 | 12.77 | 2.1 | 3.509 | 2.8 | 49.4 | 52.2 | 105.4 | 479.7 | 4.17 | 331.2 | 23.9 | 0.23 | 32.2 | 63 | 320.8 | 53.3 | 7.934394732 | 19.8 | 20.1 | 2995 | 62.7 | 25.3 | 32.6 | 2995.1 | 8101.511 | 61.2 | 44.8 | 79.96 | 119.85 | 29.1 | 30.3 | 31.5 | 26.4 | 2528 | 24 | 27.8 | 78 | 30 | 59.6 | 61 | 9.4 | 0.82 | 7
|  | 1094 | 37 | 14 | 7 | 12 | 14.27 | 11.5 | 98.5 | 14.3 | 2.1 | 3.548 | 2.8 | 49.7 | 52.5 | 105.27 | 486.4 | 4.93 | 331.7 | 23.8 | 0.212 | 32.2 | 65.5 | 329.9 | 54.3 | 9.105018 | 19.8 | 20.3 | 3456 | 62.2 | 25.16 | 32.8 | 3455.3 | 8101.511 | 60.4 | 44.9 | 79.81 | 119.68 | 29.1 | 30.2 | 31.5 | 26.4 | 2528 | 24 | 27.8 | 78 | 30 | 59.6 | 61 | 9.4 | 0.82 | 7
|  | 1095 | 37 | 15 | 8 | 12 | 14.21 | 11.5 | 98.5 | 15.51 | 2.1 | 3.509 | 2.9 | 49.9 | 52.8 | 105.48 | 494.8 | 5.75 | 331.1 | 23.5 | 0.232 | 32.1 | 68.3 | 336.5 | 55.2 | 10.3382 | 19.7 | 19.9 | 3907 | 62.1 | 25.27 | 32.7 | 3907.9 | 8101.512 | 61.1 | 45.2 | 80.01 | 120.12 | 29 | 30.3 | 31.5 | 26.4 | 2528 | 24 | 27.8 | 78 | 30 | 59.6 | 61 | 9.4 | 0.82 | 7
|  | 1096 | 37 | 16 | 1 | 2 | 14.42 | 11.4 | 98.5 | 15.07 | 2.1 | 3.299 | 3.3 | 49.7 | 53 | 104.88 | 504.9 | 6.56 | 331.3 | 23.6 | 0.433 | 32 | 53.3 | 340.3 | 55.5 | 11.00732 | 19.9 | 20.2 | 4237 | 62.3 | 24.81 | 32.7 | 4232.6 | 8101.512 | 61 | 45 | 80.15 | 120.22 | 29 | 30.3 | 31.5 | 26.4 | 2528 | 24 | 27.8 | 78 | 30 | 59.6 | 61 | 9.4 | 0.82 | 7
|  | 1097 | 37 | 17 | 2 | 2 | 14.42 | 11.4 | 98.5 | 12.03 | 2.1 | 3.02 | 3.6 | 49.6 | 53.3 | 103.23 | 512.9 | 6.43 | 331 | 23.6 | 0.234 | 32 | 45.6 | 340.3 | 56 | 11.26918 | 19.7 | 20.2 | 4310 | 62.6 | 24.97 | 32.8 | 4310.3 | 8101.513 | 61.2 | 45 | 80.17 | 120.09 | 28.9 | 30.3 | 31.4 | 26.3 | 2528 | 24 | 27.8 | 78 | 30 | 59.6 | 61 | 9.4 | 0.82 | 7
|  | 1098 | 37 | 18 | 3 | 2 | 14.58 | 11.4 | 98.5 | 9.62 | 2.1 | 2.874 | 3.6 | 49.6 | 53.2 | 102.94 | 519.2 | 5.34 | 330.8 | 23.7 | 0.228 | 32 | 43.2 | 340.3 | 56.3 | 11.37749 | 19.8 | 20.2 | 4322 | 62.5 | 25.14 | 32.7 | 4321.5 | 8101.514 | 60.9 | 44.8 | 80.14 | 120.05 | 28.9 | 30.3 | 31.5 | 26.4 | 2528 | 24 | 27.8 | 78 | 30 | 59.6 | 61 | 9.4 | 0.82 | 7
|  | 1099 | 37 | 19 | 4 | 2 | 14.77 | 11.4 | 98.5 | 8.49 | 2.1 | 2.817 | 4.1 | 49.4 | 53.5 | 102.85 | 524.1 | 4.67 | 331.2 | 23.7 | 0.245 | 32 | 42.7 | 337.7 | 56.4 | 11.28748 | 19.8 | 20.1 | 4317 | 62.7 | 24.97 | 32.8 | 4316.6 | 8101.514 | 61.5 | 45 | 80.16 | 120.04 | 28.9 | 30.3 | 31.5 | 26.4 | 2528 | 24 | 27.8 | 78 | 30 | 59.6 | 61 | 9.4 | 0.82 | 7
|  | 1100 | 37 | 20 | 5 | 2 | 14.28 | 11.4 | 98.5 | 7.85 | 2.1 | 2.812 | 3.9 | 49.5 | 53.4 | 103.06 | 528.7 | 4.42 | 330.8 | 23.9 | 0.225 | 31.9 | 42.9 | 335.9 | 56.4 | 11.57521 | 19.9 | 20 | 4308 | 63 | 25.66 | 32.6 | 4310.8 | 8101.515 | 60.9 | 44.9 | 80.16 | 119.2 | 28.9 | 30.3 | 31.5 | 26.3 | 2528 | 24 | 27.8 | 78 | 30 | 59.6 | 61 | 9.4 | 0.82 | 7
|  | 1101 | 37 | 21 | 6 | 2 | 14.76 | 11.4 | 98.5 | 7.56 | 2.1 | 2.774 | 3.9 | 49.6 | 53.5 | 104.19 | 532.9 | 4.35 | 331.7 | 23.6 | 0.26 | 31.9 | 42.8 | 336.6 | 56.8 | 11.21222 | 19.9 | 20.2 | 4302 | 63.3 | 24.89 | 32.8 | 4299 | 8101.515 | 62.1 | 45 | 80.09 | 119.83 | 28.9 | 30.3 | 31.5 | 26.3 | 2528 | 24 | 27.8 | 78 | 30 | 59.6 | 61 | 9.4 | 0.82 | 7
|  | 1102 | 37 | 22 | 7 | 2 | 14.49 | 11.5 | 98.5 | 7.52 | 2.1 | 2.786 | 4.1 | 49.4 | 53.5 | 105.12 | 537.1 | 4.35 | 331.5 | 23.6 | 0.218 | 31.7 | 44.3 | 336.1 | 56.8 | 11.1632 | 19.8 | 20.3 | 4297 | 63.4 | 24.81 | 32.9 | 4295 | 8101.515 | 61.3 | 45 | 80.12 | 119.93 | 28.9 | 30.3 | 31.5 | 26.3 | 2528 | 24 | 27.8 | 78 | 30 | 59.6 | 61 | 9.4 | 0.82 | 7
|  | 1103 | 37 | 23 | 1 | 21 | 14.43 | 11.4 | 98.5 | 7.03 | 2.1 | 2.712 | 3.9 | 49.7 | 53.5 | 105.58 | 540.9 | 4.35 | 330.7 | 23.8 | 0.277 | 31.9 | 27.5 | 335.6 | 57 | 10.89414 | 19.7 | 20.1 | 4185 | 63.4 | 24.86 | 32.9 | 4186.2 | 8101.516 | 61.3 | 45 | 80.25 | 119.78 | 28.9 | 30.2 | 31.5 | 26.3 | 2528 | 24 | 27.8 | 78 | 30 | 59.6 | 61 | 9.4 | 0.82 | 7
|  | 1104 | 37 | 24 | 2 | 21 | 14.46 | 11.4 | 98.5 | 7.96 | 2.1 | 2.78 | 3.8 | 49.6 | 53.4 | 105.44 | 542.4 | 3.47 | 331.1 | 23.8 | 0.327 | 31.9 | 20.4 | 332 | 57.1 | 10.00688 | 19.8 | 20.1 | 3815 | 63.7 | 25.05 | 32.8 | 3814.2 | 8101.516 | 61.9 | 44.9 | 80.23 | 119.65 | 28.9 | 30.2 | 31.5 | 26.3 | 2528 | 24 | 27.8 | 78 | 30 | 59.6 | 61 | 9.4 | 0.82 | 7
|  | 1105 | 37 | 25 | 3 | 21 | 15.28 | 11.4 | 98.5 | 7.99 | 2.1 | 2.644 | 3.8 | 49.5 | 53.3 | 105.07 | 540.2 | 2.14 | 331.7 | 23.8 | 0.273 | 31.9 | 17.9 | 326.1 | 56.9 | 8.84539 | 19.8 | 20.1 | 3383 | 63.5 | 24.97 | 32.9 | 3377.5 | 8101.517 | 61.7 | 45.1 | 80.08 | 119.99 | 28.9 | 30.2 | 31.5 | 26.4 | 2528 | 24 | 27.8 | 78 | 30 | 59.6 | 61 | 9.4 | 0.82 | 7
|  | 1106 | 37 | 26 | 4 | 21 | 14.59 | 11.4 | 98.5 | 7.31 | 2.1 | 2.552 | 3.8 | 49.7 | 53.5 | 105.17 | 534.9 | 1.41 | 331 | 23.7 | 0.251 | 31.8 | 15.7 | 319.1 | 57.2 | 7.645423 | 19.6 | 20 | 2937 | 63.8 | 24.86 | 33.1 | 2941.5 | 8101.517 | 61.5 | 45.3 | 80.09 | 119.76 | 28.8 | 30.2 | 31.5 | 26.4 | 2528 | 24 | 27.8 | 78 | 30 | 59.6 | 61 | 9.4 | 0.82 | 7
|  | 1107 | 37 | 27 | 5 | 21 | 15.14 | 11.4 | 98.5 | 5.79 | 2.1 | 2.591 | 3.6 | 49.6 | 53.1 | 105.12 | 528.1 | 1.03 | 330.9 | 23.8 | 0.198 | 31.8 | 14.8 | 310.1 | 57 | 6.502678 | 20 | 19.9 | 2490 | 63.8 | 24.94 | 33 | 2489.4 | 8101.517 | 60.9 | 45 | 79.98 | 120.09 | 28.9 | 30.2 | 31.5 | 26.4 | 2528 | 24 | 27.8 | 78 | 30 | 59.6 | 61 | 9.4 | 0.82 | 7
|  | 1108 | 37 | 28 | 6 | 21 | 17.28 | 11.4 | 98.5 | 4.29 | 2.1 | 2.566 | 2.9 | 49.8 | 52.7 | 104.88 | 519 | 0.74 | 331.1 | 24 | 0.252 | 32.1 | 16.4 | 293.9 | 57.3 | 5.225809428 | 19.9 | 20.1 | 2037 | 63.5 | 24.5 | 33 | 2035.4 | 8101.517 | 61.3 | 45 | 80.05 | 120.11 | 29 | 30.3 | 31.5 | 26.5 | 2528 | 24 | 27.8 | 78 | 30 | 59.6 | 61 | 9.4 | 0.82 | 7
|  | 1109 | 37 | 29 | 7 | 21 | 19.19 | 11.4 | 98.5 | 3.04 | 2.1 | 2.503 | 2.7 | 49.8 | 52.5 | 104.95 | 511.1 | 0.56 | 331.7 | 23.9 | 0.251 | 31.9 | 18.9 | 243 | 57 | 4.120103064 | 19.7 | 20.2 | 1606 | 63.4 | 24.5 | 33 | 1608.9 | 8101.517 | 61.4 | 44.9 | 80.11 | 120.02 | 29 | 30.3 | 31.5 | 26.5 | 2528 | 24 | 27.8 | 78 | 30 | 59.6 | 61 | 9.4 | 0.82 | 7
|  | 1110 | 37 | 30 | 8 | 21 | 20.51 | 11.4 | 98.5 | 5.2 | 2.1 | 2.486 | 2.7 | 49.7 | 52.4 | 104.49 | 503.1 | 0.52 | 330.7 | 23.8 | 0.241 | 31.9 | 22.7 | 188.9 | 56.8 | 3.123447 | 19.8 | 20 | 1219 | 63.3 | 24.47 | 33 | 1218.3 | 8101.517 | 61.4 | 44.9 | 79.96 | 120.01 | 29 | 30.3 | 31.5 | 26.5 | 2528 | 24 | 27.8 | 78 | 30 | 59.6 | 61 | 9.4 | 0.82 | 7
|  | 1111 | 38 | 1 | 1 | 1 | 16.62 | 11.4 | 98.5 | 7 | 2.1 | 2.561 | 2.4 | 49.8 | 52.2 | 104.53 | 495.6 | 0.52 | 331 | 24 | 0.17 | 32 | 30.6 | 144.2 | 56.9 | 2.451894 | 19.6 | 20.1 | 948 | 63.3 | 24.7 | 33 | 945.7 | 8101.517 | 61.3 | 44.8 | 79.97 | 119.77 | 29.1 | 30.3 | 31.5 | 26.5 | 2528 | 24 | 27.8 | 78 | 30 | 59.6 | 61 | 9.4 | 0.82 | 7
|  | 1112 | 38 | 2 | 2 | 1 | 15.61 | 11.4 | 98.5 | 7.88 | 2.1 | 2.712 | 2.2 | 49.9 | 52.2 | 104.5 | 492 | 0.62 | 331 | 23.9 | 0.29 | 31.9 | 38.1 | 128.9 | 56.5 | 2.403061866 | 19.8 | 20.1 | 925 | 62.9 | 24.81 | 32.9 | 924.8 | 8101.517 | 61.2 | 44.8 | 79.81 | 119.81 | 29.1 | 30.2 | 31.5 | 26.5 | 2528 | 24 | 27.8 | 78 | 30 | 59.6 | 61 | 9.4 | 0.82 | 7
|  | 1113 | 38 | 3 | 3 | 1 | 15.43 | 11.4 | 98.5 | 8.06 | 2.1 | 2.707 | 2.3 | 49.9 | 52.2 | 104.41 | 488.8 | 0.8 | 331.9 | 23.8 | 0.251 | 31.8 | 32.6 | 124.4 | 56.1 | 2.311589 | 19.9 | 20.1 | 888 | 63.2 | 24.86 | 33.1 | 885.6 | 8101.517 | 61.3 | 45 | 79.82 | 119.66 | 29.1 | 30.2 | 31.5 | 26.6 | 2528 | 24 | 27.8 | 78 | 30 | 59.6 | 61 | 9.4 | 0.82 | 7
|  | 1114 | 38 | 4 | 4 | 1 | 14.59 | 11.4 | 98.5 | 8.68 | 2.1 | 2.742 | 1.9 | 50.1 | 52 | 104.48 | 486.1 | 0.8 | 335.1 | 23.9 | 0.231 | 32.1 | 37.7 | 124.5 | 55.7 | 2.1937164 | 19.8 | 20.3 | 838 | 63.1 | 25 | 32.9 | 835.2 | 8101.517 | 61.1 | 44.9 | 79.94 | 119.58 | 29.1 | 30.2 | 31.5 | 26.6 | 2528 | 24 | 27.8 | 78 | 30 | 59.6 | 61 | 9.4 | 0.82 | 7
|  | 1115 | 38 | 5 | 5 | 1 | 15.08 | 11.4 | 98.5 | 9.04 | 2.1 | 2.754 | 2.3 | 49.6 | 52 | 104.38 | 483.2 | 0.8 | 334.3 | 23.9 | 0.258 | 32 | 38.6 | 124.3 | 55.2 | 2.185174 | 19.8 | 20 | 849 | 63 | 24.58 | 33.1 | 847.2 | 8101.517 | 61 | 45.1 | 79.97 | 119.53 | 29.2 | 30.2 | 31.5 | 26.6 | 2528 | 24 | 27.8 | 78 | 30 | 59.6 | 61 | 9.4 | 0.82 | 7
|  | 1116 | 38 | 6 | 6 | 1 | 14.84 | 11.4 | 98.5 | 8.99 | 2.1 | 2.751 | 2.3 | 49.8 | 52.1 | 104.29 | 480.4 | 0.83 | 334.8 | 23.7 | 0.276 | 31.8 | 34.3 | 124.3 | 54.5 | 2.156967 | 19.6 | 20.2 | 836 | 63.2 | 24.64 | 33.3 | 832.2 | 8101.517 | 61.2 | 45.3 | 79.89 | 119.98 | 29.2 | 30.2 | 31.5 | 26.5 | 2528 | 24 | 27.8 | 78 | 30 | 59.6 | 61 | 9.4 | 0.82 | 7
|  | 1117 | 38 | 7 | 7 | 1 | 14.27 | 11.4 | 98.5 | 9.31 | 2.1 | 2.76 | 1.8 | 50 | 51.7 | 104.51 | 477.8 | 0.8 | 334.3 | 23.8 | 0.227 | 32.1 | 37.3 | 125.4 | 54.2 | 2.078323776 | 19.8 | 19.8 | 800 | 62.8 | 24.81 | 32.9 | 796.5 | 8101.518 | 61 | 44.9 | 79.94 | 119.75 | 29.2 | 30.2 | 31.5 | 26.5 | 2528 | 24 | 27.8 | 78 | 30 | 59.6 | 61 | 9.4 | 0.82 | 7
|  | 1118 | 38 | 8 | 1 | 12 | 15.45 | 11.4 | 98.5 | 9.4 | 2.1 | 2.879 | 2 | 49.9 | 51.9 | 104.4 | 474.9 | 0.78 | 334.1 | 24 | 0.164 | 32 | 58.5 | 125.2 | 53.4 | 2.434178 | 19.7 | 20.1 | 907 | 62.6 | 25.63 | 33 | 904 | 8101.518 | 61 | 44.8 | 79.83 | 119.57 | 29.2 | 30.2 | 31.5 | 26.6 | 2528 | 24 | 27.8 | 78 | 30 | 59.6 | 61 | 9.4 | 0.82 | 7
|  | 1119 | 38 | 9 | 2 | 12 | 15.36 | 11.4 | 98.5 | 8.64 | 2.1 | 3.02 | 1.8 | 49.8 | 51.6 | 104.83 | 472.5 | 1.1 | 334.7 | 24.1 | 0.258 | 32.1 | 60.9 | 145.7 | 53.1 | 3.393475 | 19.7 | 20.2 | 1285 | 62.7 | 25.22 | 33.2 | 1285.3 | 8101.518 | 61.2 | 44.9 | 80 | 119.79 | 29.2 | 30.2 | 31.5 | 26.5 | 2528 | 24 | 27.8 | 78 | 30 | 59.6 | 61 | 9.4 | 0.82 | 7
|  | 1120 | 38 | 10 | 3 | 12 | 14.85 | 11.4 | 98.5 | 8.86 | 2.1 | 3.108 | 2.3 | 49.5 | 51.8 | 105.33 | 471.8 | 1.82 | 339 | 23.9 | 0.219 | 32.1 | 58.5 | 194.6 | 52.7 | 4.45137 | 19.5 | 20 | 1695 | 62.6 | 25.08 | 33.3 | 1692.4 | 8101.518 | 61.5 | 45 | 80.03 | 119.89 | 29.2 | 30.2 | 31.5 | 26.5 | 2528 | 24 | 27.8 | 78 | 30 | 59.6 | 61 | 9.4 | 0.82 | 7
|  | 1121 | 38 | 11 | 4 | 12 | 14.19 | 11.4 | 98.5 | 9.26 | 2.1 | 3.148 | 2.4 | 49.6 | 52 | 105.32 | 472.4 | 2.51 | 331.7 | 24 | 0.276 | 32.1 | 59.5 | 263.1 | 52 | 5.461694 | 19.8 | 19.8 | 2110 | 62.4 | 24.72 | 33.2 | 2110.5 | 8101.518 | 61.5 | 45 | 80.06 | 120.15 | 29.1 | 30.2 | 31.5 | 26.5 | 2528 | 24 | 27.8 | 78 | 30 | 59.6 | 61 | 9.4 | 0.82 | 7
|  | 1122 | 38 | 12 | 5 | 12 | 14.39 | 11.4 | 98.5 | 9.85 | 2.1 | 3.387 | 2.7 | 49.7 | 52.4 | 105.44 | 474.9 | 3.3 | 330.3 | 24 | 0.257 | 32.3 | 61.4 | 310 | 52.5 | 6.715572 | 19.4 | 19.9 | 2546 | 62.1 | 25.19 | 33.1 | 2545.3 | 8101.518 | 61 | 44.8 | 80 | 120.25 | 29.1 | 30.2 | 31.5 | 26.4 | 2528 | 24 | 27.8 | 78 | 30 | 59.6 | 61 | 9.4 | 0.82 | 7
|  | 1123 | 38 | 13 | 6 | 12 | 14.55 | 11.4 | 98.5 | 12.51 | 2.1 | 3.483 | 2.9 | 49.5 | 52.4 | 105.36 | 479.3 | 4.1 | 331.5 | 24.1 | 0.221 | 32.2 | 63.3 | 321.6 | 53.4 | 7.944992 | 19.9 | 19.9 | 2999 | 61.7 | 25.3 | 33.1 | 2998.8 | 8101.519 | 61.2 | 44.8 | 80.04 | 120.54 | 29.1 | 30.2 | 31.5 | 26.4 | 2528 | 24 | 27.8 | 78 | 30 | 59.6 | 61 | 9.4 | 0.82 | 7
|  | 1124 | 38 | 14 | 7 | 12 | 14.26 | 11.4 | 98.5 | 14.08 | 2.1 | 3.518 | 3.1 | 49.4 | 52.5 | 105.45 | 486.2 | 4.87 | 331.4 | 23.9 | 0.228 | 31.9 | 65.2 | 331.4 | 54.2 | 9.267724 | 19.7 | 20.2 | 3460 | 61.8 | 25.58 | 33.3 | 3457.7 | 8101.519 | 61.3 | 44.9 | 80.07 | 120.5 | 29 | 30.2 | 31.5 | 26.5 | 2528 | 24 | 27.8 | 78 | 30 | 59.6 | 61 | 9.4 | 0.82 | 7
|  | 1125 | 38 | 15 | 8 | 12 | 14.28 | 11.4 | 98.5 | 15.28 | 2.1 | 3.481 | 2.8 | 49.7 | 52.6 | 105.4 | 494.7 | 5.73 | 332.1 | 24 | 0.224 | 32.1 | 68.7 | 337 | 55.2 | 10.29378 | 19.7 | 20.2 | 3915 | 61.7 | 25.11 | 33.3 | 3913.4 | 8101.52 | 61.6 | 44.9 | 79.91 | 119.84 | 29 | 30.2 | 31.5 | 26.4 | 2528 | 24 | 27.8 | 78 | 30 | 59.6 | 61 | 9.4 | 0.82 | 7
|  | 1126 | 38 | 16 | 1 | 2 | 14.46 | 11.4 | 98.5 | 14.9 | 2.1 | 3.292 | 3.9 | 49.5 | 53.3 | 104.79 | 504.7 | 6.58 | 331.7 | 23.9 | 0.41 | 31.8 | 53.7 | 341.3 | 55.4 | 11.21141 | 19.8 | 20 | 4237 | 62 | 25.27 | 33.3 | 4237.5 | 8101.52 | 61.5 | 45 | 79.95 | 120.24 | 28.9 | 30.3 | 31.5 | 26.4 | 2528 | 24 | 27.8 | 78 | 30 | 59.6 | 61 | 9.4 | 0.82 | 7
|  | 1127 | 38 | 17 | 2 | 2 | 14.36 | 11.4 | 98.5 | 12.01 | 2.1 | 3.021 | 3.8 | 49.6 | 53.5 | 103.26 | 512.8 | 6.4 | 331 | 24 | 0.263 | 32 | 45 | 341.9 | 55.9 | 11.26347 | 19.7 | 19.9 | 4313 | 62.3 | 24.94 | 33.2 | 4311.6 | 8101.521 | 61.2 | 44.9 | 80.07 | 119.98 | 28.9 | 30.3 | 31.5 | 26.3 | 2528 | 24 | 27.8 | 78 | 30 | 59.6 | 61 | 9.4 | 0.82 | 7
|  | 1128 | 38 | 18 | 3 | 2 | 14.47 | 11.4 | 98.5 | 9.62 | 2.1 | 2.888 | 3.5 | 49.8 | 53.4 | 103.19 | 518.9 | 5.32 | 331.1 | 24 | 0.252 | 31.9 | 42.6 | 340.4 | 56.2 | 11.55214 | 19.7 | 19.9 | 4323 | 62.6 | 25.52 | 33.3 | 4322.4 | 8101.522 | 61.1 | 44.9 | 80.17 | 119.91 | 28.9 | 30.3 | 31.5 | 26.4 | 2528 | 24 | 27.8 | 78 | 30 | 59.6 | 61 | 9.4 | 0.82 | 7
|  | 1129 | 38 | 19 | 4 | 2 | 14.9 | 11.4 | 98.5 | 8.55 | 2.1 | 2.795 | 4.1 | 49.2 | 53.4 | 103.18 | 523.7 | 4.68 | 331.1 | 24.2 | 0.242 | 31.9 | 42.6 | 338.7 | 56.5 | 11.30674 | 19.8 | 19.9 | 4314 | 63 | 25.03 | 33.4 | 4313.1 | 8101.522 | 61.1 | 45 | 79.99 | 119.94 | 28.9 | 30.3 | 31.5 | 26.4 | 2528 | 24 | 27.8 | 78 | 30 | 59.6 | 61 | 9.4 | 0.82 | 7
|  | 1130 | 38 | 20 | 5 | 2 | 14.38 | 11.4 | 98.5 | 7.85 | 2.1 | 2.779 | 4 | 49.5 | 53.5 | 103.18 | 528.3 | 4.4 | 331 | 24 | 0.263 | 31.9 | 42.9 | 338 | 56.5 | 11.12345 | 19.5 | 20.1 | 4306 | 63.1 | 24.67 | 33.4 | 4308.7 | 8101.523 | 61.7 | 45 | 80.12 | 120.02 | 28.9 | 30.3 | 31.5 | 26.4 | 2528 | 24 | 27.8 | 78 | 30 | 59.6 | 61 | 9.4 | 0.82 | 7
|  | 1131 | 38 | 21 | 6 | 2 | 14.54 | 11.4 | 98.5 | 7.66 | 2.1 | 2.783 | 4 | 49.3 | 53.2 | 103.74 | 532.6 | 4.34 | 331.4 | 24.2 | 0.263 | 32 | 42.9 | 338.3 | 56.9 | 11.20701 | 19.8 | 19.9 | 4300 | 63 | 24.89 | 33.5 | 4300.8 | 8101.523 | 61.7 | 45.1 | 80.01 | 120.18 | 28.9 | 30.3 | 31.6 | 26.3 | 2528 | 24 | 27.8 | 78 | 30 | 59.6 | 61 | 9.4 | 0.82 | 7
|  | 1132 | 38 | 22 | 7 | 2 | 14.91 | 11.4 | 98.5 | 7.51 | 2.1 | 2.798 | 3.8 | 49.7 | 53.5 | 104.98 | 536.6 | 4.34 | 331.3 | 24.1 | 0.257 | 31.9 | 43.2 | 337.5 | 56.9 | 11.30115 | 19.7 | 19.9 | 4293 | 63.2 | 25.14 | 33.2 | 4292.9 | 8101.524 | 61.8 | 44.8 | 79.95 | 120.26 | 28.9 | 30.2 | 31.5 | 26.4 | 2528 | 24 | 27.8 | 78 | 30 | 59.6 | 61 | 9.4 | 0.82 | 7
|  | 1133 | 38 | 23 | 1 | 21 | 14.36 | 11.4 | 98.5 | 7.09 | 2.1 | 2.706 | 3.9 | 49.7 | 53.6 | 105.03 | 540.3 | 4.33 | 330.7 | 24.3 | 0.204 | 31.8 | 27.8 | 336.9 | 57 | 10.91783 | 19.7 | 20 | 4184 | 63.2 | 24.92 | 33.1 | 4182.5 | 8101.524 | 61.6 | 44.8 | 79.92 | 120.31 | 28.9 | 30.2 | 31.6 | 26.4 | 2528 | 24 | 27.8 | 78 | 30 | 59.6 | 61 | 9.4 | 0.82 | 7
|  | 1134 | 38 | 24 | 2 | 21 | 14.39 | 11.4 | 98.5 | 8.3 | 2.1 | 2.899 | 3.7 | 49.8 | 53.5 | 105.12 | 541.9 | 3.45 | 331.3 | 24 | 0.348 | 31.9 | 20.3 | 333.1 | 57.1 | 9.943996 | 19.7 | 19.9 | 3820 | 63.4 | 24.86 | 33.2 | 3816.1 | 8101.524 | 61.2 | 44.9 | 79.95 | 120.24 | 28.9 | 30.2 | 31.5 | 26.4 | 2528 | 24 | 27.8 | 78 | 30 | 59.6 | 61 | 9.4 | 0.82 | 7
|  | 1135 | 38 | 25 | 3 | 21 | 15.5 | 11.4 | 98.5 | 8.7 | 2.1 | 2.739 | 4 | 49.6 | 53.6 | 105.08 | 539.7 | 2.1 | 331.4 | 24 | 0.272 | 31.6 | 17.9 | 326 | 57 | 8.837374 | 19.6 | 20 | 3384 | 63.5 | 24.94 | 33.4 | 3380.5 | 8101.525 | 62.2 | 45 | 80 | 120.14 | 28.9 | 30.2 | 31.5 | 26.4 | 2528 | 24 | 27.8 | 78 | 30 | 59.6 | 61 | 9.4 | 0.82 | 7
|  | 1136 | 38 | 26 | 4 | 21 | 14.5 | 11.4 | 98.5 | 7.84 | 2.1 | 2.611 | 3.3 | 49.8 | 53.1 | 105.09 | 534.3 | 1.38 | 331.2 | 24.1 | 0.23 | 31.9 | 15.6 | 319.9 | 57.3 | 7.640438 | 19.5 | 20.2 | 2941 | 63.5 | 24.81 | 33.2 | 2942.3 | 8101.525 | 61.3 | 44.9 | 80.15 | 120.11 | 28.8 | 30.2 | 31.5 | 26.4 | 2528 | 24 | 27.8 | 78 | 30 | 59.6 | 61 | 9.4 | 0.82 | 7
|  | 1137 | 38 | 27 | 5 | 21 | 15.09 | 11.4 | 98.5 | 5.9 | 2.1 | 2.572 | 3.6 | 49.4 | 53 | 105.26 | 527.4 | 1 | 330.6 | 24.1 | 0.219 | 31.9 | 15 | 311.8 | 57.2 | 6.505271 | 19.5 | 19.9 | 2488 | 63.6 | 24.97 | 33.3 | 2490.6 | 8101.525 | 61.6 | 44.8 | 80.12 | 120.04 | 28.9 | 30.1 | 31.5 | 26.4 | 2528 | 24 | 27.8 | 78 | 30 | 59.6 | 61 | 9.4 | 0.82 | 7
|  | 1138 | 38 | 28 | 6 | 21 | 16.56 | 11.4 | 98.5 | 4.49 | 2.1 | 2.61 | 3 | 49.8 | 52.8 | 105.08 | 518.7 | 0.73 | 331.5 | 24.3 | 0.247 | 32 | 16.6 | 294.9 | 57.2 | 5.3324586 | 19.7 | 20.1 | 2037 | 63.6 | 25 | 33.2 | 2041.7 | 8101.525 | 61.1 | 44.6 | 80.06 | 120.25 | 29 | 30.1 | 31.5 | 26.5 | 2528 | 24 | 27.8 | 78 | 30 | 59.6 | 61 | 9.4 | 0.82 | 7
|  | 1139 | 38 | 29 | 7 | 21 | 18.96 | 11.4 | 98.5 | 3.52 | 2.1 | 2.525 | 2.9 | 49.7 | 52.7 | 104.95 | 510.8 | 0.58 | 331.5 | 23.9 | 0.241 | 31.8 | 19 | 244.1 | 57 | 4.238062 | 19.6 | 20.3 | 1617 | 63.4 | 25.03 | 33.3 | 1616.2 | 8101.525 | 61.5 | 44.9 | 80.02 | 119.97 | 29 | 30.1 | 31.5 | 26.5 | 2528 | 24 | 27.8 | 78 | 30 | 59.6 | 61 | 9.4 | 0.82 | 7
|  | 1140 | 38 | 30 | 8 | 21 | 20.51 | 11.4 | 98.5 | 5.45 | 2 | 2.533 | 2.4 | 50 | 52.4 | 104.63 | 502.9 | 0.54 | 331.1 | 24.2 | 0.258 | 32.1 | 22.6 | 191 | 56.9 | 3.087555 | 19.5 | 20 | 1224 | 63.3 | 24.09 | 33.3 | 1220.4 | 8101.525 | 61.8 | 44.8 | 80.01 | 120.15 | 29 | 30.1 | 31.5 | 26.5 | 2528 | 24 | 27.8 | 78 | 30 | 59.6 | 61 | 9.4 | 0.82 | 7
|  | 1141 | 39 | 1 | 1 | 1 | 16.45 | 11.4 | 98.5 | 7.03 | 2.1 | 2.574 | 3 | 49.4 | 52.4 | 104.66 | 495.8 | 0.53 | 331.7 | 24.4 | 0.193 | 31.7 | 31.4 | 144.7 | 56.5 | 2.480941416 | 19.7 | 19.7 | 950 | 63.3 | 24.94 | 33.3 | 949.5 | 8101.525 | 61.7 | 45 | 79.98 | 120.09 | 29 | 30.1 | 31.5 | 26.5 | 2528 | 24 | 27.8 | 78 | 30 | 59.6 | 61 | 9.4 | 0.82 | 7
|  | 1142 | 39 | 2 | 2 | 1 | 15.46 | 11.4 | 98.5 | 7.89 | 2.1 | 2.729 | 2.6 | 49.6 | 52.2 | 104.61 | 491.7 | 0.6 | 331.3 | 24.4 | 0.268 | 32.1 | 38.4 | 127.9 | 56.4 | 2.437658 | 19.6 | 20.1 | 926 | 63.4 | 25.14 | 33.3 | 927.6 | 8101.525 | 61.2 | 44.8 | 80.16 | 120.15 | 29 | 30.2 | 31.5 | 26.5 | 2528 | 24 | 27.8 | 78 | 30 | 59.6 | 61 | 9.4 | 0.82 | 7
|  | 1143 | 39 | 3 | 3 | 1 | 15.31 | 11.4 | 98.5 | 8.1 | 2.1 | 2.715 | 2 | 50 | 52 | 104.6 | 488.7 | 0.77 | 331.8 | 24.1 | 0.244 | 31.9 | 32.6 | 124.6 | 56.2 | 2.316795 | 19.4 | 20 | 890 | 63.5 | 24.86 | 33.3 | 888.8 | 8101.525 | 61.9 | 44.9 | 80.04 | 119.55 | 29.1 | 30.1 | 31.5 | 26.5 | 2528 | 24 | 27.8 | 78 | 30 | 59.6 | 61 | 9.4 | 0.82 | 7
|  | 1144 | 39 | 4 | 4 | 1 | 14.48 | 11.4 | 98.5 | 8.62 | 2.1 | 2.716 | 2.1 | 49.9 | 52 | 104.56 | 486 | 0.78 | 333.4 | 24.1 | 0.246 | 31.9 | 36.8 | 123.6 | 55.7 | 2.173639 | 19.4 | 20 | 834 | 63.6 | 24.89 | 33.4 | 837.7 | 8101.525 | 61.5 | 44.7 | 79.91 | 119.44 | 29.1 | 30.1 | 31.5 | 26.5 | 2528 | 24 | 27.8 | 78 | 30 | 59.6 | 61 | 9.4 | 0.82 | 7
|  | 1145 | 39 | 5 | 5 | 1 | 15.34 | 11.4 | 98.5 | 9.09 | 2.1 | 2.784 | 2.1 | 49.9 | 52 | 104.72 | 483.3 | 0.74 | 335.1 | 24.4 | 0.27 | 32 | 39.8 | 121.8 | 55.2 | 2.233283 | 19.6 | 19.9 | 842 | 63.1 | 25.33 | 33.1 | 843.1 | 8101.526 | 61.3 | 44.6 | 79.76 | 119.77 | 29.1 | 30.1 | 31.5 | 26.5 | 2528 | 24 | 27.8 | 78 | 30 | 59.6 | 61 | 9.4 | 0.82 | 7
|  | 1146 | 39 | 6 | 6 | 1 | 15.42 | 11.4 | 98.5 | 9.07 | 2.1 | 2.763 | 2.2 | 49.7 | 51.9 | 104.59 | 480.4 | 0.79 | 333.6 | 24.2 | 0.285 | 31.9 | 34.7 | 122.7 | 54.5 | 2.203362 | 19.6 | 20 | 839 | 63.1 | 25.08 | 33.2 | 840.2 | 8101.526 | 61.7 | 44.8 | 79.98 | 120.06 | 29.1 | 30.1 | 31.5 | 26.6 | 2528 | 24 | 27.8 | 78 | 30 | 59.6 | 61 | 9.4 | 0.82 | 7
|  | 1147 | 39 | 7 | 7 | 1 | 14.39 | 11.4 | 98.5 | 9.3 | 2.1 | 2.762 | 1.8 | 50 | 51.8 | 104.56 | 477.8 | 0.83 | 334.5 | 24 | 0.196 | 31.9 | 36.4 | 125.3 | 54.3 | 2.093182 | 19.6 | 20 | 798 | 62.8 | 25.05 | 33.1 | 799.9 | 8101.526 | 60.9 | 44.8 | 79.93 | 120.07 | 29.2 | 30.1 | 31.6 | 26.5 | 2528 | 24 | 27.8 | 78 | 30 | 59.6 | 61 | 9.4 | 0.82 | 7
|  | 1148 | 39 | 8 | 1 | 12 | 15.16 | 11.4 | 98.5 | 9.41 | 2.1 | 2.87 | 2 | 49.9 | 51.9 | 104.56 | 475.1 | 0.84 | 333.7 | 24.3 | 0.185 | 31.9 | 58.5 | 125.4 | 53.7 | 2.405302 | 19.7 | 19.8 | 904 | 63.3 | 25.41 | 33.3 | 900.7 | 8101.526 | 61.9 | 44.8 | 79.94 | 120.08 | 29.2 | 30.1 | 31.5 | 26.5 | 2528 | 24 | 27.8 | 78 | 30 | 59.6 | 61 | 9.4 | 0.82 | 7
|  | 1149 | 39 | 9 | 2 | 12 | 15.33 | 11.4 | 98.5 | 8.65 | 2.1 | 3.04 | 2.2 | 49.7 | 51.8 | 104.83 | 472.7 | 1.11 | 335.2 | 24.3 | 0.248 | 32.1 | 60.5 | 146.5 | 53.2 | 3.400155708 | 19.5 | 20.1 | 1286 | 63.1 | 25.25 | 33.4 | 1287.1 | 8101.526 | 61.2 | 44.9 | 79.85 | 119.99 | 29.1 | 30.1 | 31.5 | 26.5 | 2528 | 24 | 27.8 | 78 | 30 | 59.6 | 61 | 9.4 | 0.82 | 7
|  | 1150 | 39 | 10 | 3 | 12 | 14.77 | 11.4 | 98.5 | 8.91 | 2.1 | 3.109 | 1.9 | 49.9 | 51.8 | 105.16 | 471.8 | 1.8 | 338.6 | 24.3 | 0.248 | 32.1 | 58.3 | 195.3 | 52.6 | 4.461875 | 19.5 | 20.1 | 1699 | 63 | 25.08 | 33.2 | 1697.4 | 8101.526 | 61.2 | 44.8 | 79.84 | 120.38 | 29.1 | 30.1 | 31.5 | 26.4 | 2528 | 24 | 27.8 | 78 | 30 | 59.6 | 61 | 9.4 | 0.82 | 7
|  | 1151 | 39 | 11 | 4 | 12 | 14.13 | 11.4 | 98.5 | 9.26 | 2.1 | 3.142 | 2.4 | 49.7 | 52.1 | 105.21 | 472.3 | 2.5 | 331.8 | 24.1 | 0.213 | 32.1 | 59.2 | 262.8 | 52 | 5.441439 | 19.5 | 19.6 | 2109 | 63.1 | 24.64 | 33.4 | 2109.1 | 8101.526 | 60.9 | 44.9 | 79.85 | 120.29 | 29.1 | 30.2 | 31.5 | 26.4 | 2528 | 24 | 27.8 | 78 | 30 | 59.6 | 61 | 9.4 | 0.82 | 7
|  | 1152 | 39 | 12 | 5 | 12 | 14.36 | 11.4 | 98.5 | 9.82 | 2.1 | 3.368 | 2.4 | 49.7 | 52.1 | 105.11 | 474.9 | 3.31 | 331.6 | 24.2 | 0.214 | 32.1 | 61.7 | 311 | 52.6 | 6.547616 | 19.5 | 19.8 | 2546 | 62.4 | 24.56 | 33.3 | 2542.6 | 8101.527 | 61.8 | 45 | 79.82 | 120.37 | 29.1 | 30.2 | 31.6 | 26.4 | 2528 | 24 | 27.8 | 78 | 30 | 59.6 | 61 | 9.4 | 0.82 | 7
|  | 1153 | 39 | 13 | 6 | 12 | 14.48 | 11.4 | 98.5 | 12.61 | 2.1 | 3.486 | 2.9 | 49.5 | 52.4 | 105.15 | 479.3 | 4.12 | 331.8 | 24.1 | 0.221 | 32 | 63 | 321.8 | 53.2 | 7.9783 | 19.4 | 19.9 | 2995 | 62.4 | 25.44 | 33.4 | 2995.3 | 8101.527 | 61.4 | 44.9 | 79.9 | 119.93 | 29.1 | 30.2 | 31.5 | 26.4 | 2528 | 24 | 27.8 | 78 | 30 | 59.6 | 61 | 9.4 | 0.82 | 7
|  | 1154 | 39 | 14 | 7 | 12 | 14.28 | 11.4 | 98.5 | 14.26 | 2.1 | 3.522 | 2.5 | 50 | 52.5 | 105.29 | 486.2 | 4.88 | 331.2 | 24.3 | 0.218 | 32.2 | 65.7 | 331.5 | 54.6 | 9.126731 | 19.5 | 19.8 | 3456 | 62.1 | 25.22 | 33.2 | 3455.9 | 8101.527 | 60.7 | 44.8 | 79.86 | 119.83 | 29 | 30.2 | 31.5 | 26.4 | 2528 | 24 | 27.8 | 78 | 30 | 59.6 | 61 | 9.4 | 0.82 | 7
|  | 1155 | 39 | 15 | 8 | 12 | 14.14 | 11.4 | 98.5 | 15.29 | 2.1 | 3.486 | 3.5 | 49.5 | 53 | 105.28 | 494.7 | 5.74 | 331.4 | 24.3 | 0.223 | 32 | 68.3 | 337 | 54.8 | 10.20023 | 19.6 | 19.8 | 3909 | 62.1 | 24.92 | 33.3 | 3909.9 | 8101.528 | 60.9 | 44.8 | 79.89 | 119.63 | 29 | 30.2 | 31.5 | 26.4 | 2528 | 24 | 27.8 | 78 | 30 | 59.6 | 61 | 9.4 | 0.82 | 7
|  | 1156 | 39 | 16 | 1 | 2 | 14.45 | 11.4 | 98.5 | 14.98 | 2.1 | 3.271 | 3.9 | 49.5 | 53.4 | 104.89 | 504.7 | 6.62 | 330.9 | 24.2 | 0.427 | 31.9 | 52.9 | 340.6 | 55.4 | 10.96739 | 19.5 | 19.8 | 4237 | 62.4 | 24.72 | 33.4 | 4231.7 | 8101.529 | 62.2 | 44.9 | 79.86 | 120.1 | 29 | 30.2 | 31.5 | 26.4 | 2528 | 24 | 27.8 | 78 | 30 | 59.6 | 61 | 9.4 | 0.82 | 7
|  | 1157 | 39 | 17 | 2 | 2 | 14.43 | 11.4 | 98.5 | 11.99 | 2.1 | 3.027 | 3.5 | 49.5 | 53 | 103.71 | 512.9 | 6.43 | 331.3 | 24.1 | 0.231 | 31.8 | 45.7 | 341.9 | 55.7 | 11.14474 | 19.5 | 19.9 | 4309 | 62.6 | 24.7 | 33.2 | 4309.6 | 8101.529 | 61.4 | 44.9 | 79.91 | 120.13 | 29 | 30.3 | 31.5 | 26.4 | 2528 | 24 | 27.8 | 78 | 30 | 59.6 | 61 | 9.4 | 0.82 | 7
|  | 1158 | 39 | 18 | 3 | 2 | 14.46 | 11.4 | 98.5 | 9.67 | 2.1 | 2.885 | 3.8 | 49.7 | 53.4 | 103.57 | 519.1 | 5.34 | 331.2 | 24.4 | 0.225 | 32 | 43.2 | 340.7 | 56.2 | 11.44195 | 19.5 | 19.9 | 4319 | 62.6 | 25.3 | 33.2 | 4318.4 | 8101.53 | 60.6 | 45.1 | 80.11 | 120.04 | 28.9 | 30.2 | 31.5 | 26.4 | 2528 | 24 | 27.8 | 78 | 30 | 59.6 | 61 | 9.4 | 0.82 | 7
|  | 1159 | 39 | 19 | 4 | 2 | 15.02 | 11.4 | 98.5 | 8.54 | 2.1 | 2.806 | 3.2 | 49.8 | 53 | 103.5 | 524 | 4.67 | 331.7 | 24.2 | 0.242 | 31.9 | 42.7 | 338.8 | 56.5 | 11.16026 | 19.3 | 19.8 | 4315 | 62.9 | 24.7 | 33.3 | 4311.6 | 8101.53 | 61.5 | 44.7 | 79.95 | 120.04 | 28.9 | 30.3 | 31.5 | 26.3 | 2528 | 24 | 27.8 | 78 | 30 | 59.6 | 61 | 9.4 | 0.82 | 7
|  | 1160 | 39 | 20 | 5 | 2 | 14.31 | 11.4 | 98.5 | 7.98 | 2.1 | 2.79 | 3.8 | 49.5 | 53.4 | 103.45 | 528.7 | 4.42 | 331.4 | 24 | 0.251 | 31.8 | 42.8 | 337.3 | 56.5 | 11.2774824 | 19.4 | 19.9 | 4308 | 63.1 | 25 | 33.4 | 4304.1 | 8101.531 | 61.6 | 44.9 | 79.99 | 119.96 | 28.9 | 30.2 | 31.5 | 26.3 | 2528 | 24 | 27.8 | 78 | 30 | 59.6 | 61 | 9.4 | 0.82 | 7
|  | 1161 | 39 | 21 | 6 | 2 | 14.76 | 11.4 | 98.5 | 7.79 | 2.1 | 2.795 | 4 | 49.5 | 53.5 | 103.69 | 532.9 | 4.34 | 331.3 | 24.2 | 0.248 | 31.9 | 43.1 | 337.5 | 56.8 | 11.2513044 | 19.5 | 19.7 | 4298 | 63 | 25 | 33.1 | 4299 | 8101.531 | 61.1 | 44.8 | 79.92 | 119.68 | 28.9 | 30.2 | 31.5 | 26.4 | 2528 | 24 | 27.8 | 78 | 30 | 59.6 | 61 | 9.4 | 0.82 | 7
|  | 1162 | 39 | 22 | 7 | 2 | 14.45 | 11.4 | 98.5 | 7.57 | 2.1 | 2.79 | 4 | 49.7 | 53.6 | 104.31 | 536.7 | 4.33 | 331 | 24.4 | 0.254 | 32 | 43.2 | 336.9 | 56.9 | 11.04814 | 19.6 | 19.6 | 4296 | 63.1 | 24.56 | 33 | 4292.9 | 8101.532 | 61.4 | 45 | 79.87 | 119.86 | 28.9 | 30.2 | 31.5 | 26.4 | 2528 | 24 | 27.8 | 78 | 30 | 59.6 | 61 | 9.4 | 0.82 | 7
|  | 1163 | 39 | 23 | 1 | 21 | 14.19 | 11.4 | 98.5 | 7.07 | 2.1 | 2.706 | 3.9 | 49.6 | 53.5 | 104.64 | 540.4 | 4.36 | 331.2 | 24.2 | 0.193 | 31.9 | 27.6 | 336.7 | 57.1 | 10.881 | 19.5 | 20.1 | 4185 | 63.5 | 24.83 | 33 | 4184.1 | 8101.532 | 61.2 | 44.6 | 80.08 | 119.8 | 28.9 | 30.2 | 31.5 | 26.4 | 2528 | 24 | 27.8 | 78 | 30 | 59.6 | 61 | 9.4 | 0.82 | 7
|  | 1164 | 39 | 24 | 2 | 21 | 14.52 | 11.4 | 98.5 | 8.37 | 2.1 | 2.924 | 3.8 | 49.7 | 53.5 | 104.63 | 541.8 | 3.55 | 330.8 | 24.1 | 0.27 | 31.7 | 20.5 | 332.9 | 57 | 9.954949 | 19.5 | 20 | 3815 | 63.4 | 24.92 | 33 | 3814.1 | 8101.533 | 61.7 | 45 | 80.1 | 119.67 | 28.9 | 30.2 | 31.5 | 26.4 | 2528 | 24 | 27.8 | 78 | 30 | 59.6 | 61 | 9.4 | 0.82 | 7
|  | 1165 | 39 | 25 | 3 | 21 | 15.73 | 11.4 | 98.5 | 8.54 | 2.1 | 2.714 | 3.5 | 49.5 | 53 | 104.71 | 539.5 | 2.22 | 330.9 | 24.5 | 0.24 | 32 | 18.1 | 328 | 57 | 8.759921 | 19.4 | 19.8 | 3376 | 63.7 | 24.78 | 33.5 | 3379 | 8101.533 | 61.2 | 44.7 | 79.98 | 120.11 | 28.9 | 30.2 | 31.5 | 26.5 | 2528 | 24 | 27.8 | 78 | 30 | 59.6 | 61 | 9.4 | 0.82 | 7
|  | 1166 | 39 | 26 | 4 | 21 | 14.72 | 11.4 | 98.5 | 7.61 | 2.1 | 2.558 | 3.7 | 49.6 | 53.4 | 104.66 | 534.7 | 1.46 | 331.2 | 24.2 | 0.284 | 31.8 | 15.5 | 320.1 | 57.2 | 7.555733 | 19.7 | 19.6 | 2938 | 63.3 | 24.56 | 33.1 | 2940.2 | 8101.533 | 61.2 | 44.9 | 79.73 | 120.21 | 28.9 | 30.3 | 31.5 | 26.4 | 2528 | 24 | 27.8 | 78 | 30 | 59.6 | 61 | 9.4 | 0.82 | 7
|  | 1167 | 39 | 27 | 5 | 21 | 15 | 11.4 | 98.5 | 5.66 | 2.1 | 2.55 | 3.6 | 49.8 | 53.5 | 104.66 | 527.7 | 1.07 | 331.1 | 24 | 0.202 | 31.8 | 14.9 | 310.9 | 57.1 | 6.518322 | 19.1 | 20 | 2490 | 63.3 | 25 | 33.2 | 2488.6 | 8101.533 | 61.6 | 45 | 79.84 | 120.17 | 28.8 | 30.2 | 31.5 | 26.4 | 2528 | 24 | 27.8 | 78 | 30 | 59.6 | 61 | 9.4 | 0.82 | 7
|  | 1168 | 39 | 28 | 6 | 21 | 16.85 | 11.4 | 98.5 | 4.38 | 2 | 2.586 | 3.5 | 49.5 | 53 | 104.64 | 519 | 0.78 | 331.2 | 24.3 | 0.254 | 31.7 | 16.5 | 295 | 57 | 5.208746 | 19.5 | 19.7 | 2037 | 63.5 | 24.42 | 33.3 | 2040.4 | 8101.533 | 61.3 | 44.9 | 79.98 | 120.28 | 28.9 | 30.2 | 31.5 | 26.5 | 2528 | 24 | 27.8 | 78 | 30 | 59.6 | 61 | 9.4 | 0.82 | 7
|  | 1169 | 39 | 29 | 7 | 21 | 18.76 | 11.4 | 98.5 | 3.21 | 2.1 | 2.487 | 2.7 | 49.9 | 52.7 | 104.6 | 511.1 | 0.6 | 331.4 | 24.2 | 0.257 | 32 | 18.9 | 245.5 | 56.9 | 4.138061172 | 19.5 | 19.7 | 1613 | 63.4 | 24.5 | 33.1 | 1614 | 8101.533 | 61.3 | 44.8 | 79.88 | 120.02 | 29.1 | 30.2 | 31.5 | 26.5 | 2528 | 24 | 27.8 | 78 | 30 | 59.6 | 61 | 9.4 | 0.82 | 7
|  | 1170 | 39 | 30 | 8 | 21 | 20.51 | 11.4 | 98.5 | 5.32 | 2.1 | 2.492 | 2.5 | 50 | 52.5 | 104.39 | 503.5 | 0.56 | 331.1 | 24.1 | 0.266 | 31.9 | 22.4 | 189.6 | 56.8 | 3.154003974 | 19.3 | 19.7 | 1217 | 63.4 | 24.75 | 33.3 | 1218.7 | 8101.533 | 61.2 | 44.9 | 79.86 | 120.07 | 29 | 30.2 | 31.5 | 26.5 | 2528 | 24 | 27.8 | 78 | 30 | 59.6 | 61 | 9.4 | 0.82 | 7
|  | 1171 | 40 | 1 | 1 | 1 | 16.57 | 11.4 | 98.5 | 7 | 2.1 | 2.573 | 2.9 | 49.6 | 52.5 | 104.36 | 496 | 0.53 | 331.7 | 24.1 | 0.193 | 31.6 | 30.9 | 144.2 | 56.6 | 2.438583 | 19.3 | 20.1 | 944 | 63.4 | 24.67 | 33.2 | 944.1 | 8101.533 | 61.4 | 44.9 | 79.84 | 120.03 | 29.1 | 30.2 | 31.5 | 26.4 | 2528 | 24 | 27.8 | 78 | 30 | 59.6 | 61 | 9.4 | 0.82 | 7
|  | 1172 | 40 | 2 | 2 | 1 | 15.61 | 11.4 | 98.5 | 7.94 | 2.1 | 2.71 | 2.3 | 49.9 | 52.3 | 104.42 | 492.2 | 0.62 | 331.2 | 24.2 | 0.257 | 32 | 38.9 | 127.6 | 56.5 | 2.415816 | 19.4 | 19.6 | 921 | 63.4 | 25.05 | 33 | 918.6 | 8101.533 | 61.2 | 44.8 | 79.85 | 119.98 | 29.1 | 30.2 | 31.5 | 26.5 | 2528 | 24 | 27.8 | 78 | 30 | 59.6 | 61 | 9.4 | 0.82 | 7
|  | 1173 | 40 | 3 | 3 | 1 | 15.41 | 11.4 | 98.5 | 8.13 | 2.1 | 2.72 | 2.2 | 50 | 52.2 | 104.39 | 489.1 | 0.78 | 331.8 | 23.9 | 0.255 | 31.8 | 33.2 | 123.9 | 56.1 | 2.31950169 | 19.2 | 20 | 895 | 63.4 | 24.75 | 33 | 891.4 | 8101.534 | 61.5 | 44.9 | 79.93 | 120.06 | 29.1 | 30.2 | 31.5 | 26.5 | 2528 | 24 | 27.8 | 78 | 30 | 59.6 | 61 | 9.4 | 0.82 | 7
|  | 1174 | 40 | 4 | 4 | 1 | 14.59 | 11.4 | 98.5 | 8.6 | 2.1 | 2.726 | 1.9 | 50 | 51.9 | 104.4 | 486.3 | 0.81 | 335.1 | 24.3 | 0.244 | 32 | 35.7 | 126.3 | 55.7 | 2.149226 | 19.4 | 19.6 | 833 | 63.4 | 24.64 | 33 | 830.2 | 8101.534 | 61.2 | 44.6 | 79.97 | 120.22 | 29.1 | 30.3 | 31.5 | 26.5 | 2528 | 24 | 27.8 | 78 | 30 | 59.6 | 61 | 9.4 | 0.82 | 7
|  | 1175 | 40 | 5 | 5 | 1 | 15.1 | 11.4 | 98.5 | 9.2 | 2.1 | 2.77 | 1.9 | 50 | 51.8 | 104.36 | 483.6 | 0.79 | 334.4 | 24.1 | 0.228 | 31.9 | 39.2 | 122.2 | 55.1 | 2.198104 | 19.3 | 19.8 | 835 | 63.5 | 25.14 | 33.1 | 835.8 | 8101.534 | 61.1 | 45 | 79.99 | 119.89 | 29.1 | 30.2 | 31.6 | 26.5 | 2528 | 24 | 27.8 | 78 | 30 | 59.6 | 61 | 9.4 | 0.82 | 7
|  | 1176 | 40 | 6 | 6 | 1 | 15.38 | 11.4 | 98.5 | 9.14 | 2.1 | 2.78 | 2 | 49.9 | 51.9 | 104.32 | 480.7 | 0.82 | 332.7 | 24.3 | 0.326 | 32 | 35.7 | 123.5 | 54.7 | 2.167157 | 19.4 | 19.6 | 842 | 63.3 | 24.58 | 33.1 | 846 | 8101.534 | 61.4 | 44.7 | 80 | 120.19 | 29.1 | 30.2 | 31.5 | 26.5 | 2528 | 24 | 27.8 | 78 | 30 | 59.6 | 61 | 9.4 | 0.82 | 7
|  | 1177 | 40 | 7 | 7 | 1 | 14.47 | 11.4 | 98.5 | 9.26 | 2.1 | 2.776 | 2.1 | 49.9 | 52 | 104.32 | 478 | 0.82 | 334.5 | 24.1 | 0.227 | 32 | 35 | 123.1 | 54.2 | 2.102271 | 19.4 | 19.7 | 805 | 63.1 | 24.94 | 33.1 | 803.3 | 8101.534 | 61.4 | 45 | 79.9 | 120.07 | 29.1 | 30.1 | 31.5 | 26.5 | 2528 | 24 | 27.8 | 78 | 30 | 59.6 | 61 | 9.4 | 0.82 | 7
|  | 1178 | 40 | 8 | 1 | 12 | 14.86 | 11.4 | 98.5 | 9.42 | 2.1 | 2.886 | 2 | 49.8 | 51.8 | 104.36 | 475.3 | 0.83 | 334.9 | 24 | 0.176 | 32.1 | 58.4 | 126.4 | 53.6 | 2.35765 | 19.4 | 19.8 | 891 | 63.2 | 25.27 | 33 | 898 | 8101.534 | 60.9 | 44.7 | 79.88 | 119.94 | 29.2 | 30.2 | 31.5 | 26.5 | 2528 | 24 | 27.8 | 78 | 30 | 59.6 | 61 | 9.4 | 0.82 | 7
|  | 1179 | 40 | 9 | 2 | 12 | 15.25 | 11.4 | 98.5 | 8.69 | 2.1 | 3.03 | 1.7 | 49.8 | 51.5 | 104.76 | 473.1 | 1.01 | 334.4 | 23.9 | 0.267 | 32 | 60.8 | 144.5 | 53.1 | 3.369385 | 19.6 | 20 | 1283 | 63.1 | 25.08 | 33 | 1282.1 | 8101.534 | 61.8 | 44.7 | 79.88 | 120.11 | 29.1 | 30.1 | 31.5 | 26.5 | 2528 | 24 | 27.8 | 78 | 30 | 59.6 | 61 | 9.4 | 0.82 | 7
|  | 1180 | 40 | 10 | 3 | 12 | 14.69 | 11.4 | 98.5 | 8.98 | 2.1 | 3.137 | 2.4 | 49.6 | 52 | 105.32 | 472 | 1.8 | 336.5 | 24.1 | 0.22 | 32 | 58.6 | 194.8 | 52.6 | 4.501014 | 19.3 | 19.8 | 1699 | 63.3 | 25.3 | 33 | 1695.6 | 8101.534 | 60.9 | 44.9 | 79.88 | 120.25 | 29.2 | 30.2 | 31.5 | 26.5 | 2528 | 24 | 27.8 | 78 | 30 | 59.6 | 61 | 9.4 | 0.82 | 7
|  | 1181 | 40 | 11 | 4 | 12 | 14.1 | 11.4 | 98.5 | 9.34 | 2.1 | 3.154 | 2.3 | 49.6 | 51.9 | 105.19 | 472.6 | 2.54 | 331.5 | 24.2 | 0.237 | 32.2 | 59.5 | 262.2 | 52.1 | 5.523558 | 19.5 | 19.6 | 2110 | 62.7 | 25 | 33 | 2108.5 | 8101.534 | 61.8 | 44.8 | 80.09 | 120.11 | 29.2 | 30.2 | 31.5 | 26.5 | 2528 | 24 | 27.8 | 78 | 30 | 59.6 | 61 | 9.4 | 0.82 | 7
|  | 1182 | 40 | 12 | 5 | 12 | 14.34 | 11.4 | 98.5 | 9.88 | 2.1 | 3.386 | 2.7 | 49.6 | 52.2 | 105.28 | 474.9 | 3.33 | 331 | 23.8 | 0.256 | 32 | 61.4 | 309.4 | 52.4 | 6.635763 | 19.2 | 19.7 | 2543 | 62.7 | 24.92 | 32.9 | 2542.3 | 8101.535 | 60.9 | 44.8 | 79.98 | 120.24 | 29.1 | 30.2 | 31.5 | 26.4 | 2528 | 24 | 27.8 | 78 | 30 | 59.6 | 61 | 9.4 | 0.82 | 7
|  | 1183 | 40 | 13 | 6 | 12 | 14.49 | 11.4 | 98.5 | 12.56 | 2.1 | 3.472 | 3.4 | 49.1 | 52.5 | 105.16 | 479.5 | 4.13 | 331.4 | 24.2 | 0.218 | 32 | 63.6 | 320.6 | 53.1 | 7.8350754 | 19.5 | 19.6 | 2993 | 62.4 | 25 | 33 | 2996.4 | 8101.535 | 60.6 | 44.9 | 79.81 | 119.91 | 29.1 | 30.2 | 31.5 | 26.4 | 2528 | 24 | 27.8 | 78 | 30 | 59.6 | 61 | 9.4 | 0.82 | 7
|  | 1184 | 40 | 14 | 7 | 12 | 14.27 | 11.4 | 98.5 | 14.13 | 2.1 | 3.5 | 2.6 | 50.1 | 52.7 | 105.24 | 486.5 | 4.89 | 331.8 | 24.2 | 0.225 | 32.1 | 65.4 | 329.9 | 54.5 | 8.988644 | 19.5 | 19.7 | 3453 | 61.9 | 24.86 | 32.9 | 3454 | 8101.536 | 61.4 | 44.7 | 79.95 | 120.16 | 29.1 | 30.2 | 31.5 | 26.4 | 2528 | 24 | 27.8 | 78 | 30 | 59.6 | 61 | 9.4 | 0.82 | 7
|  | 1185 | 40 | 15 | 8 | 12 | 14.39 | 11.4 | 98.5 | 15.3 | 2.1 | 3.48 | 3.1 | 49.7 | 52.8 | 105.27 | 494.9 | 5.75 | 331.2 | 24 | 0.227 | 32.1 | 68 | 335.3 | 55.2 | 10.1582 | 19.3 | 19.7 | 3907 | 62.2 | 24.83 | 33.1 | 3908.4 | 8101.536 | 61.1 | 44.9 | 79.67 | 120.1 | 29 | 30.2 | 31.5 | 26.4 | 2528 | 24 | 27.8 | 78 | 30 | 59.6 | 61 | 9.4 | 0.82 | 7
|  | 1186 | 40 | 16 | 1 | 2 | 14.47 | 11.4 | 98.5 | 14.93 | 2.1 | 3.302 | 3 | 49.9 | 52.9 | 104.96 | 504.7 | 6.6 | 330.6 | 24 | 0.425 | 32 | 53.1 | 341.6 | 55.7 | 11.02457 | 19.3 | 19.9 | 4230 | 62.3 | 24.89 | 33 | 4231.2 | 8101.537 | 60.9 | 44.9 | 79.75 | 119.85 | 29 | 30.2 | 31.5 | 26.4 | 2528 | 24 | 27.8 | 78 | 30 | 59.6 | 61 | 9.4 | 0.82 | 7
|  | 1187 | 40 | 17 | 2 | 2 | 14.24 | 11.4 | 98.5 | 12.01 | 2.1 | 3.015 | 3.4 | 49.9 | 53.3 | 103.44 | 513.2 | 6.4 | 331.7 | 24.1 | 0.269 | 32.1 | 45.1 | 339.1 | 56 | 11.14733 | 19.3 | 19.4 | 4310 | 62.7 | 24.7 | 33 | 4311.6 | 8101.537 | 61.2 | 44.9 | 79.88 | 120.03 | 29 | 30.2 | 31.5 | 26.4 | 2528 | 24 | 27.8 | 78 | 30 | 59.6 | 61 | 9.4 | 0.82 | 7
|  | 1188 | 40 | 18 | 3 | 2 | 14.47 | 11.4 | 98.5 | 9.66 | 2.1 | 2.892 | 4.1 | 49.4 | 53.5 | 103.5 | 519.2 | 5.34 | 331.3 | 24 | 0.251 | 31.8 | 42.9 | 340 | 56.2 | 11.37486 | 19.5 | 19.7 | 4321 | 62.7 | 25.14 | 33 | 4321.6 | 8101.538 | 60.6 | 44.9 | 79.71 | 119.8 | 28.9 | 30.2 | 31.5 | 26.3 | 2528 | 24 | 27.8 | 78 | 30 | 59.6 | 61 | 9.4 | 0.82 | 7
|  | 1189 | 40 | 19 | 4 | 2 | 14.91 | 11.4 | 98.5 | 8.44 | 2.1 | 2.795 | 4.1 | 49.4 | 53.5 | 103.37 | 524.2 | 4.69 | 331.4 | 23.9 | 0.248 | 31.9 | 42.7 | 338.4 | 56.4 | 11.2164 | 19.5 | 19.6 | 4314 | 62.9 | 24.83 | 33 | 4314.1 | 8101.539 | 61.5 | 45 | 79.8 | 119.89 | 28.9 | 30.2 | 31.5 | 26.4 | 2528 | 24 | 27.8 | 78 | 30 | 59.6 | 61 | 9.4 | 0.82 | 7
|  | 1190 | 40 | 20 | 5 | 2 | 14.39 | 11.4 | 98.5 | 7.98 | 2.1 | 2.8 | 4 | 49.6 | 53.6 | 103.48 | 528.8 | 4.44 | 331.2 | 24.1 | 0.237 | 32 | 42.9 | 337.5 | 56.7 | 11.13957 | 19.4 | 19.5 | 4307 | 63.1 | 24.7 | 32.9 | 4308.5 | 8101.539 | 61.5 | 44.9 | 80 | 119.91 | 28.9 | 30.2 | 31.5 | 26.3 | 2528 | 24 | 27.8 | 78 | 30 | 59.6 | 61 | 9.4 | 0.82 | 7
|  | 1191 | 40 | 21 | 6 | 2 | 14.64 | 11.4 | 98.5 | 7.74 | 2.1 | 2.775 | 4 | 49.5 | 53.5 | 103.44 | 532.8 | 4.39 | 331.3 | 24.1 | 0.255 | 31.7 | 42.8 | 337.4 | 56.7 | 11.31958 | 19.3 | 19.8 | 4300 | 63.2 | 25.14 | 32.8 | 4300.4 | 8101.539 | 61.6 | 45.1 | 80.09 | 120.08 | 28.9 | 30.2 | 31.5 | 26.3 | 2528 | 24 | 27.8 | 78 | 30 | 59.6 | 61 | 9.4 | 0.82 | 7
|  | 1192 | 40 | 22 | 7 | 2 | 14.96 | 11.4 | 98.5 | 7.68 | 2.1 | 2.793 | 4.2 | 49.5 | 53.7 | 104.26 | 537 | 4.39 | 331.4 | 24 | 0.257 | 31.9 | 43 | 337.4 | 57 | 11.11752 | 19.3 | 19.6 | 4295 | 63.3 | 24.72 | 32.9 | 4293.8 | 8101.54 | 61.8 | 45.1 | 80.12 | 120.06 | 28.9 | 30.2 | 31.5 | 26.3 | 2528 | 24 | 27.8 | 78 | 30 | 59.6 | 61 | 9.4 | 0.82 | 7
|  | 1193 | 40 | 23 | 1 | 21 | 14.42 | 11.5 | 98.5 | 7.19 | 2.1 | 2.731 | 3.8 | 49.6 | 53.4 | 104.74 | 540.6 | 4.35 | 330.6 | 24 | 0.17 | 31.9 | 27.6 | 335.9 | 57 | 11.05718 | 19.3 | 19.8 | 4187 | 63.5 | 25.22 | 32.8 | 4182.8 | 8101.54 | 61.4 | 44.7 | 79.95 | 120.06 | 28.8 | 30.2 | 31.5 | 26.3 | 2528 | 24 | 27.8 | 78 | 30 | 59.6 | 61 | 9.4 | 0.82 | 7
|  | 1194 | 40 | 24 | 2 | 21 | 14.41 | 11.4 | 98.5 | 8.41 | 2.1 | 2.902 | 3.9 | 49.6 | 53.5 | 104.75 | 541.8 | 3.47 | 330.6 | 24.1 | 0.29 | 31.9 | 20.5 | 333 | 57.2 | 9.867064116 | 19.3 | 19.8 | 3815 | 63.5 | 24.7 | 32.8 | 3813.6 | 8101.541 | 61.3 | 44.7 | 80.12 | 120.2 | 28.9 | 30.2 | 31.5 | 26.4 | 2528 | 24 | 27.8 | 78 | 30 | 59.6 | 61 | 9.4 | 0.82 | 7
|  | 1195 | 40 | 25 | 3 | 21 | 15.63 | 11.4 | 98.5 | 8.68 | 2.1 | 2.743 | 3.9 | 49.5 | 53.4 | 104.75 | 539.6 | 2.14 | 331.3 | 24 | 0.251 | 31.9 | 18.1 | 325.3 | 57 | 8.941933596 | 19.4 | 19.7 | 3382 | 63.3 | 25.25 | 32.7 | 3379.2 | 8101.541 | 61.7 | 44.7 | 80.05 | 120.01 | 28.8 | 30.2 | 31.5 | 26.4 | 2528 | 24 | 27.8 | 78 | 30 | 59.6 | 61 | 9.4 | 0.82 | 7
|  | 1196 | 40 | 26 | 4 | 21 | 14.61 | 11.4 | 98.5 | 7.59 | 2.1 | 2.539 | 3.2 | 49.6 | 52.8 | 104.67 | 534.3 | 1.41 | 331.1 | 24 | 0.216 | 32.1 | 15.7 | 319.1 | 57.3 | 7.656047 | 19.3 | 19.9 | 2934 | 63.7 | 24.92 | 32.7 | 2938.3 | 8101.541 | 61.5 | 45.3 | 80.02 | 120.2 | 28.8 | 30.2 | 31.5 | 26.4 | 2528 | 24 | 27.8 | 78 | 30 | 59.6 | 61 | 9.4 | 0.82 | 7
|  | 1197 | 40 | 27 | 5 | 21 | 14.52 | 11.4 | 98.5 | 5.27 | 2.1 | 2.493 | 3.6 | 49.7 | 53.3 | 104.64 | 527.4 | 1.05 | 330.8 | 24.2 | 0.244 | 32 | 14.9 | 310.8 | 57.3 | 6.419364 | 19.3 | 19.6 | 2485 | 63.1 | 24.67 | 32.7 | 2487 | 8101.541 | 61.5 | 44.8 | 80.01 | 120.15 | 28.9 | 30.2 | 31.5 | 26.4 | 2528 | 24 | 27.8 | 78 | 30 | 59.6 | 61 | 9.4 | 0.82 | 7
|  | 1198 | 40 | 28 | 6 | 21 | 16.89 | 11.4 | 98.5 | 4.28 | 2.1 | 2.636 | 2.8 | 50 | 52.8 | 104.77 | 518.6 | 0.8 | 330.8 | 24 | 0.221 | 32 | 16.7 | 294 | 57.3 | 5.301102 | 19.2 | 19.9 | 2043 | 63.7 | 24.78 | 32.8 | 2038.6 | 8101.541 | 61.4 | 44.6 | 80.11 | 119.91 | 29 | 30.2 | 31.5 | 26.5 | 2528 | 24 | 27.8 | 78 | 30 | 59.6 | 61 | 9.4 | 0.82 | 7
|  | 1199 | 40 | 29 | 7 | 21 | 18.55 | 11.4 | 98.5 | 3.85 | 2.1 | 2.596 | 2.7 | 49.9 | 52.5 | 104.68 | 510.9 | 0.62 | 331.7 | 24 | 0.255 | 32.1 | 19 | 243.3 | 57.1 | 4.175219 | 19.4 | 19.7 | 1613 | 63.3 | 24.72 | 32.6 | 1613.7 | 8101.541 | 61.3 | 44.8 | 80.21 | 120.19 | 29 | 30.2 | 31.5 | 26.5 | 2528 | 24 | 27.8 | 78 | 30 | 59.6 | 61 | 9.4 | 0.82 | 7
|  | 1200 | 40 | 30 | 8 | 21 | 20.25 | 11.4 | 98.5 | 5.54 | 2.1 | 2.53 | 1.5 | 50.6 | 52.1 | 104.43 | 503.1 | 0.57 | 331 | 24.2 | 0.255 | 31.4 | 22.6 | 188.7 | 56.9 | 3.184654 | 19.2 | 19.6 | 1218 | 63.4 | 24.97 | 32.7 | 1216.4 | 8101.542 | 62 | 44.9 | 80.03 | 119.8 | 29.1 | 30.2 | 31.5 | 26.5 | 2528 | 24 | 27.8 | 78 | 30 | 59.6 | 61 | 9.4 | 0.82 | 7
|  | 1201 | 41 | 1 | 1 | 1 | 16.52 | 11.5 | 98.5 | 7.09 | 2.1 | 2.584 | 2 | 50.3 | 52.2 | 104.66 | 495.8 | 0.55 | 331.3 | 24 | 0.159 | 31.9 | 31.4 | 144.5 | 56.9 | 2.438583 | 19.2 | 19.6 | 944 | 62.9 | 24.67 | 32.9 | 940.6 | 8101.542 | 61.1 | 44.9 | 79.83 | 119.95 | 29.1 | 30.2 | 31.5 | 26.5 | 2528 | 24 | 27.8 | 78 | 30 | 59.6 | 61 | 9.4 | 0.82 | 7
|  | 1202 | 41 | 2 | 2 | 1 | 15.49 | 11.5 | 98.5 | 7.95 | 2.1 | 2.709 | 2.7 | 49.5 | 52.2 | 104.51 | 492.1 | 0.65 | 331.3 | 24.2 | 0.257 | 32.1 | 38.5 | 127.5 | 56.4 | 2.405598 | 19.5 | 19.6 | 923 | 63.4 | 24.89 | 32.8 | 920 | 8101.542 | 60.9 | 44.9 | 79.77 | 120 | 29.1 | 30.2 | 31.5 | 26.5 | 2528 | 24 | 27.8 | 78 | 30 | 59.6 | 61 | 9.4 | 0.82 | 7
|  | 1203 | 41 | 3 | 3 | 1 | 15.41 | 11.5 | 98.5 | 8.18 | 2.1 | 2.708 | 2.7 | 49.8 | 52.5 | 104.4 | 488.9 | 0.79 | 331.9 | 24 | 0.231 | 32 | 33.3 | 124.2 | 56 | 2.285972 | 19.3 | 19.7 | 886 | 63.4 | 24.64 | 32.8 | 887.8 | 8101.542 | 61.5 | 45.2 | 79.97 | 120.12 | 29.1 | 30.2 | 31.4 | 26.5 | 2528 | 24 | 27.8 | 78 | 30 | 59.6 | 61 | 9.4 | 0.82 | 7
|  | 1204 | 41 | 4 | 4 | 1 | 14.53 | 11.5 | 98.5 | 8.61 | 2.1 | 2.723 | 2.2 | 49.8 | 52 | 104.57 | 486.1 | 0.82 | 332.8 | 24.1 | 0.23 | 32.1 | 35.4 | 125.2 | 55.7 | 2.147276628 | 19.4 | 19.6 | 837 | 63.2 | 24.5 | 32.8 | 834.5 | 8101.542 | 61.2 | 45 | 79.9 | 120.01 | 29.1 | 30.2 | 31.5 | 26.5 | 2528 | 24 | 27.8 | 78 | 30 | 59.6 | 61 | 9.4 | 0.82 | 7
|  | 1205 | 41 | 5 | 5 | 1 | 14.97 | 11.5 | 98.5 | 9.11 | 2.1 | 2.766 | 1.9 | 50 | 51.9 | 104.41 | 483.4 | 0.82 | 335.5 | 23.9 | 0.237 | 32.1 | 39.7 | 122.6 | 55.3 | 2.173649 | 19.3 | 19.7 | 833 | 63.1 | 24.92 | 32.6 | 834.7 | 8101.542 | 61.6 | 44.9 | 79.67 | 119.97 | 29.2 | 30.1 | 31.5 | 26.5 | 2528 | 24 | 27.8 | 78 | 30 | 59.6 | 61 | 9.4 | 0.82 | 7
|  | 1206 | 41 | 6 | 6 | 1 | 15.44 | 11.4 | 98.5 | 9.23 | 2.1 | 2.784 | 1.9 | 49.8 | 51.7 | 104.47 | 480.5 | 0.86 | 334 | 23.9 | 0.296 | 32 | 35.9 | 123.9 | 54.7 | 2.182089 | 19.3 | 19.9 | 843 | 63.4 | 24.72 | 32.8 | 843.4 | 8101.542 | 61.5 | 45.2 | 79.73 | 119.96 | 29.1 | 30.2 | 31.5 | 26.5 | 2528 | 24 | 27.8 | 78 | 30 | 59.6 | 61 | 9.4 | 0.82 | 7
|  | 1207 | 41 | 7 | 7 | 1 | 14.51 | 11.5 | 98.5 | 9.25 | 2.1 | 2.779 | 1.9 | 50 | 51.9 | 104.41 | 477.8 | 0.84 | 335.2 | 23.9 | 0.216 | 32.2 | 35.7 | 122.7 | 54.3 | 2.137708 | 19.1 | 19.6 | 814 | 62.9 | 25.08 | 32.6 | 811.5 | 8101.542 | 62 | 44.8 | 79.79 | 119.5 | 29.2 | 30.1 | 31.5 | 26.5 | 2528 | 24 | 27.8 | 78 | 30 | 59.6 | 61 | 9.4 | 0.82 | 7
|  | 1208 | 41 | 8 | 1 | 12 | 14.63 | 11.5 | 98.5 | 9.41 | 2.1 | 2.875 | 2.1 | 49.7 | 51.7 | 104.5 | 475.1 | 0.84 | 334.6 | 24 | 0.155 | 31.9 | 57.8 | 125.8 | 53.6 | 2.347203 | 19.3 | 19.5 | 886 | 63.2 | 25.3 | 32.6 | 889.9 | 8101.542 | 60.7 | 44.9 | 79.82 | 119.74 | 29.2 | 30.1 | 31.5 | 26.4 | 2528 | 24 | 27.8 | 78 | 30 | 59.6 | 61 | 9.4 | 0.82 | 7
|  | 1209 | 41 | 9 | 2 | 12 | 15.31 | 11.5 | 98.5 | 8.64 | 2.1 | 3.036 | 1.6 | 50 | 51.6 | 104.68 | 472.6 | 1.08 | 334.5 | 24.1 | 0.28 | 32.2 | 61.1 | 146 | 53.1 | 3.368427972 | 19.2 | 19.7 | 1274 | 63.1 | 25.25 | 32.5 | 1270.4 | 8101.542 | 62 | 44.8 | 79.84 | 120.07 | 29.2 | 30.1 | 31.5 | 26.5 | 2528 | 24 | 27.8 | 78 | 30 | 59.6 | 61 | 9.4 | 0.82 | 7
|  | 1210 | 41 | 10 | 3 | 12 | 14.77 | 11.5 | 98.5 | 8.95 | 2.1 | 3.134 | 2.3 | 49.5 | 51.8 | 105.31 | 471.8 | 1.82 | 338.1 | 24 | 0.208 | 32 | 59.3 | 193.5 | 52.6 | 4.382298 | 19.3 | 19.8 | 1693 | 63.4 | 24.72 | 32.7 | 1687.4 | 8101.542 | 61.2 | 44.9 | 79.91 | 119.82 | 29.1 | 30.2 | 31.5 | 26.4 | 2528 | 24 | 27.8 | 78 | 30 | 59.6 | 61 | 9.4 | 0.82 | 7
|  | 1211 | 41 | 11 | 4 | 12 | 14.19 | 11.5 | 98.5 | 9.4 | 2.1 | 3.156 | 2.3 | 49.6 | 51.9 | 105.17 | 472.4 | 2.58 | 331.5 | 23.9 | 0.226 | 32.1 | 59.6 | 262.1 | 52.2 | 5.452772688 | 19.1 | 19.7 | 2104 | 62.9 | 24.75 | 32.6 | 2103.5 | 8101.543 | 61.3 | 45.1 | 79.95 | 119.94 | 29.1 | 30.1 | 31.5 | 26.4 | 2528 | 24 | 27.8 | 78 | 30 | 59.6 | 61 | 9.4 | 0.82 | 7
|  | 1212 | 41 | 12 | 5 | 12 | 14.35 | 11.5 | 98.5 | 9.97 | 2.1 | 3.386 | 2.7 | 49.6 | 52.3 | 105.28 | 474.7 | 3.32 | 330.4 | 23.8 | 0.245 | 31.9 | 61.5 | 310.7 | 52.3 | 6.667863 | 19.2 | 19.9 | 2539 | 62.9 | 25.08 | 32.6 | 2541.2 | 8101.543 | 61.1 | 45 | 79.89 | 120.15 | 29.1 | 30.2 | 31.5 | 26.4 | 2528 | 24 | 27.8 | 78 | 30 | 59.6 | 61 | 9.4 | 0.82 | 7
|  | 1213 | 41 | 13 | 6 | 12 | 14.43 | 11.5 | 98.5 | 12.81 | 2.1 | 3.501 | 2.7 | 49.7 | 52.3 | 105.2 | 479.2 | 4.13 | 331.5 | 23.9 | 0.201 | 32 | 63.2 | 322.2 | 53.3 | 7.931746 | 19.3 | 19.5 | 2994 | 62.5 | 25.3 | 32.7 | 2991.6 | 8101.543 | 61.6 | 44.9 | 79.99 | 120.26 | 29.2 | 30.2 | 31.5 | 26.4 | 2528 | 24 | 27.8 | 78 | 30 | 59.6 | 61 | 9.4 | 0.82 | 7
|  | 1214 | 41 | 14 | 7 | 12 | 14.22 | 11.5 | 98.5 | 14.31 | 2.1 | 3.531 | 3.1 | 49.7 | 52.7 | 105.35 | 486.1 | 4.91 | 331.7 | 23.8 | 0.229 | 31.8 | 65.1 | 331.6 | 54.2 | 8.898778 | 19.3 | 19.6 | 3449 | 62.1 | 24.64 | 32.9 | 3453.4 | 8101.544 | 61.2 | 45.1 | 80.06 | 119.91 | 29.1 | 30.3 | 31.4 | 26.3 | 2528 | 24 | 27.8 | 78 | 30 | 59.6 | 61 | 9.4 | 0.82 | 7
|  | 1215 | 41 | 15 | 8 | 12 | 14.22 | 11.5 | 98.5 | 15.56 | 2.1 | 3.498 | 3.6 | 49.4 | 53 | 105.13 | 494.7 | 5.74 | 332.2 | 23.9 | 0.238 | 32 | 67.9 | 336.3 | 55.1 | 10.29584 | 19.4 | 19.5 | 3908 | 62 | 25.16 | 32.7 | 3905.8 | 8101.544 | 62.3 | 44.9 | 80 | 119.92 | 29 | 30.2 | 31.5 | 26.4 | 2528 | 24 | 27.8 | 78 | 30 | 59.6 | 61 | 9.4 | 0.82 | 7
|  | 1216 | 41 | 16 | 1 | 2 | 14.47 | 11.4 | 98.5 | 15.29 | 2.1 | 3.308 | 3.3 | 49.7 | 53 | 105.01 | 504.2 | 6.59 | 331.1 | 23.8 | 0.437 | 32 | 53.6 | 342.3 | 55.6 | 10.95704 | 19.1 | 19.8 | 4233 | 62.4 | 24.72 | 32.7 | 4234.6 | 8101.545 | 61.1 | 44.8 | 79.87 | 119.82 | 29 | 30.3 | 31.4 | 26.4 | 2528 | 24 | 27.8 | 78 | 30 | 59.6 | 61 | 9.4 | 0.82 | 7
|  | 1217 | 41 | 17 | 2 | 2 | 14.36 | 11.5 | 98.5 | 12.17 | 2.1 | 3.022 | 3.5 | 49.8 | 53.4 | 103.82 | 512.6 | 6.44 | 331.2 | 23.8 | 0.268 | 31.9 | 45.2 | 340.3 | 56.1 | 11.29364 | 19.1 | 19.7 | 4309 | 62.5 | 25.03 | 32.8 | 4310.2 | 8101.546 | 61.4 | 44.9 | 79.9 | 120.02 | 28.9 | 30.3 | 31.4 | 26.3 | 2528 | 24 | 27.8 | 78 | 30 | 59.6 | 61 | 9.4 | 0.82 | 7
|  | 1218 | 41 | 18 | 3 | 2 | 14.59 | 11.5 | 98.5 | 9.74 | 2.1 | 2.878 | 3.8 | 49.6 | 53.4 | 103.37 | 518.7 | 5.38 | 331.8 | 23.9 | 0.238 | 32 | 43 | 339.8 | 56.3 | 11.29533 | 19.4 | 19.6 | 4320 | 62.7 | 24.97 | 32.7 | 4319.7 | 8101.546 | 61.5 | 44.9 | 80.05 | 120.01 | 28.9 | 30.3 | 31.4 | 26.4 | 2528 | 24 | 27.8 | 78 | 30 | 59.6 | 61 | 9.4 | 0.82 | 7
|  | 1219 | 41 | 19 | 4 | 2 | 14.85 | 11.5 | 98.5 | 8.62 | 2.1 | 2.795 | 3.9 | 49.4 | 53.3 | 103.42 | 523.6 | 4.69 | 331.1 | 23.8 | 0.236 | 31.9 | 42.7 | 338.1 | 56.4 | 11.37902 | 19.3 | 19.6 | 4314 | 62.9 | 25.19 | 32.8 | 4312.8 | 8101.547 | 61.4 | 44.9 | 80.02 | 119.85 | 28.9 | 30.3 | 31.4 | 26.3 | 2528 | 24 | 27.8 | 78 | 30 | 59.6 | 61 | 9.4 | 0.82 | 7
|  | 1220 | 41 | 20 | 5 | 2 | 14.29 | 11.5 | 98.5 | 8 | 2.1 | 2.796 | 3.4 | 49.7 | 53.2 | 103.58 | 528.3 | 4.4 | 330.6 | 23.8 | 0.245 | 32 | 43 | 338.6 | 56.8 | 11.22004 | 19.2 | 19.8 | 4305 | 62.8 | 24.89 | 32.6 | 4307 | 8101.547 | 61.3 | 44.7 | 80.05 | 119.99 | 28.9 | 30.3 | 31.4 | 26.4 | 2528 | 24 | 27.8 | 78 | 30 | 59.6 | 61 | 9.4 | 0.82 | 7
|  | 1221 | 41 | 21 | 6 | 2 | 14.78 | 11.5 | 98.5 | 7.8 | 2.1 | 2.785 | 3.8 | 49.8 | 53.5 | 103.5 | 532.6 | 4.37 | 331.5 | 23.9 | 0.258 | 31.8 | 42.9 | 337.5 | 56.9 | 11.21791 | 19.3 | 19.6 | 4299 | 63 | 24.92 | 32.8 | 4299.3 | 8101.548 | 62.1 | 44.9 | 79.94 | 119.85 | 28.9 | 30.2 | 31.5 | 26.3 | 2528 | 24 | 27.8 | 78 | 30 | 59.6 | 61 | 9.4 | 0.82 | 7
|  | 1222 | 41 | 22 | 7 | 2 | 14.47 | 11.5 | 98.5 | 7.71 | 2.1 | 2.793 | 3.9 | 49.7 | 53.6 | 104.44 | 536.7 | 4.37 | 331.9 | 23.8 | 0.232 | 32 | 44.3 | 336.9 | 56.8 | 11.40513 | 19.2 | 19.6 | 4300 | 63.2 | 25.33 | 32.8 | 4299.8 | 8101.548 | 61.5 | 45.1 | 79.96 | 119.98 | 28.9 | 30.2 | 31.4 | 26.3 | 2528 | 24 | 27.8 | 78 | 30 | 59.6 | 61 | 9.4 | 0.82 | 7
|  | 1223 | 41 | 23 | 1 | 21 | 14.42 | 11.5 | 98.5 | 7.15 | 2.1 | 2.723 | 4.3 | 49.1 | 53.4 | 104.93 | 540.5 | 4.39 | 330.6 | 24.1 | 0.224 | 31.9 | 27.4 | 336.3 | 57 | 11.05194 | 19.3 | 19.7 | 4190 | 63.4 | 25.19 | 32.9 | 4189.3 | 8101.549 | 61 | 45.1 | 79.99 | 120.08 | 28.8 | 30.2 | 31.5 | 26.3 | 2528 | 24 | 27.8 | 78 | 30 | 59.6 | 61 | 9.4 | 0.82 | 7
|  | 1224 | 41 | 24 | 2 | 21 | 14.39 | 11.5 | 98.5 | 8.02 | 2.1 | 2.855 | 3.8 | 49.7 | 53.5 | 105.09 | 542 | 3.5 | 331 | 23.8 | 0.321 | 31.9 | 20.5 | 332.4 | 57.1 | 9.926594 | 19.4 | 19.6 | 3821 | 63.3 | 24.81 | 32.7 | 3816.1 | 8101.549 | 61.4 | 44.8 | 80.1 | 120.17 | 28.9 | 30.2 | 31.4 | 26.4 | 2528 | 24 | 27.8 | 78 | 30 | 59.6 | 61 | 9.4 | 0.82 | 7
|  | 1225 | 41 | 25 | 3 | 21 | 15.33 | 11.5 | 98.5 | 8.33 | 2.1 | 2.707 | 3.6 | 49.9 | 53.5 | 104.83 | 539.7 | 2.18 | 331.3 | 24.1 | 0.26 | 32 | 17.9 | 327.2 | 57.2 | 8.84539 | 19.4 | 19.6 | 3383 | 63.5 | 24.97 | 32.7 | 3384.8 | 8101.549 | 61.5 | 44.9 | 79.85 | 120.29 | 28.9 | 30.2 | 31.5 | 26.3 | 2528 | 24 | 27.8 | 78 | 30 | 59.6 | 61 | 9.4 | 0.82 | 7
|  | 1226 | 41 | 26 | 4 | 21 | 14.57 | 11.5 | 98.5 | 7.68 | 2.1 | 2.57 | 4.1 | 49.4 | 53.5 | 105.05 | 534.6 | 1.41 | 330.9 | 24 | 0.244 | 31.7 | 15.8 | 320.6 | 57.2 | 7.666248 | 19.1 | 19.2 | 2945 | 63 | 24.86 | 32.8 | 2940.5 | 8101.549 | 61.1 | 45.1 | 79.98 | 119.95 | 28.9 | 30.2 | 31.4 | 26.4 | 2528 | 24 | 27.8 | 78 | 30 | 59.6 | 61 | 9.4 | 0.82 | 7
|  | 1227 | 41 | 27 | 5 | 21 | 14.96 | 11.5 | 98.5 | 5.55 | 2.1 | 2.578 | 3.8 | 49.4 | 53.2 | 104.85 | 527.7 | 1.03 | 331.1 | 23.6 | 0.21 | 31.8 | 14.9 | 310.8 | 57 | 6.507901 | 19.4 | 19.4 | 2492 | 63.6 | 24.94 | 32.8 | 2491.8 | 8101.55 | 61.7 | 44.9 | 80.01 | 120.18 | 28.9 | 30.2 | 31.5 | 26.3 | 2528 | 24 | 27.8 | 78 | 30 | 59.6 | 61 | 9.4 | 0.82 | 7
|  | 1228 | 41 | 28 | 6 | 21 | 16.94 | 11.5 | 98.5 | 4.53 | 2.1 | 2.622 | 3 | 50 | 53 | 104.6 | 518.7 | 0.76 | 331.6 | 23.8 | 0.237 | 31.9 | 16.4 | 294.7 | 57.2 | 5.230940316 | 19.2 | 19.5 | 2039 | 63.7 | 24.5 | 32.8 | 2041.3 | 8101.55 | 61.4 | 44.9 | 79.87 | 119.94 | 29 | 30.2 | 31.4 | 26.4 | 2528 | 24 | 27.8 | 78 | 30 | 59.6 | 61 | 9.4 | 0.82 | 7
|  | 1229 | 41 | 29 | 7 | 21 | 18.88 | 11.5 | 98.5 | 3.38 | 2.1 | 2.543 | 3.4 | 49.5 | 52.9 | 104.54 | 511.1 | 0.62 | 331.7 | 23.7 | 0.252 | 31.5 | 19 | 245.2 | 56.8 | 4.135337 | 19.3 | 19.7 | 1608 | 63.7 | 24.56 | 32.9 | 1611.7 | 8101.55 | 61.4 | 45 | 79.94 | 119.9 | 29 | 30.2 | 31.4 | 26.4 | 2528 | 24 | 27.8 | 78 | 30 | 59.6 | 61 | 9.4 | 0.82 | 7
|  | 1230 | 41 | 30 | 8 | 21 | 20.52 | 11.5 | 98.5 | 5.37 | 2.1 | 2.534 | 2.5 | 49.9 | 52.4 | 104.51 | 503 | 0.56 | 330.9 | 24 | 0.24 | 32 | 22.4 | 189.8 | 56.9 | 3.110394 | 19.4 | 19.6 | 1207 | 63.6 | 24.61 | 32.7 | 1215.1 | 8101.55 | 61.1 | 44.8 | 79.77 | 119.71 | 29.1 | 30.2 | 31.5 | 26.4 | 2528 | 24 | 27.8 | 78 | 30 | 59.6 | 61 | 9.4 | 0.82 | 7
|  | 1231 | 42 | 1 | 1 | 1 | 16.6 | 11.5 | 98.5 | 7.1 | 2.1 | 2.61 | 2.4 | 49.8 | 52.2 | 104.44 | 495.8 | 0.53 | 331.1 | 23.8 | 0.233 | 31.9 | 32.2 | 143.1 | 56.5 | 2.474512 | 19.3 | 19.6 | 940 | 63.9 | 25.14 | 32.8 | 939.5 | 8101.55 | 61.2 | 44.8 | 79.82 | 119.96 | 29.1 | 30.2 | 31.4 | 26.5 | 2528 | 24 | 27.8 | 78 | 30 | 59.6 | 61 | 9.4 | 0.82 | 7
|  | 1232 | 42 | 2 | 2 | 1 | 15.68 | 11.5 | 98.5 | 7.96 | 2.1 | 2.745 | 1.9 | 50 | 51.9 | 104.51 | 492 | 0.64 | 331.2 | 24.1 | 0.26 | 32.1 | 38.2 | 127.2 | 56.5 | 2.374002 | 19.2 | 19.6 | 919 | 63.9 | 24.67 | 32.8 | 919.3 | 8101.55 | 61.4 | 44.6 | 79.93 | 119.98 | 29.1 | 30.2 | 31.5 | 26.5 | 2528 | 24 | 27.8 | 78 | 30 | 59.6 | 61 | 9.4 | 0.82 | 7
|  | 1233 | 42 | 3 | 3 | 1 | 15.47 | 11.5 | 98.5 | 8.16 | 2.1 | 2.737 | 2.3 | 49.9 | 52.2 | 104.43 | 489 | 0.78 | 331.4 | 23.7 | 0.219 | 32 | 33.4 | 126.2 | 56 | 2.304341 | 19.2 | 19.7 | 887 | 63.7 | 24.81 | 32.9 | 886.1 | 8101.55 | 61.4 | 44.9 | 80.05 | 120.04 | 29.1 | 30.2 | 31.5 | 26.5 | 2528 | 24 | 27.8 | 78 | 30 | 59.6 | 61 | 9.4 | 0.82 | 7
|  | 1234 | 42 | 4 | 4 | 1 | 14.63 | 11.5 | 98.5 | 8.62 | 2.1 | 2.724 | 2.3 | 49.8 | 52.1 | 104.51 | 486.3 | 0.79 | 332.1 | 23.9 | 0.23 | 32.2 | 35.3 | 126.1 | 55.7 | 2.225984 | 19.3 | 19.6 | 833 | 63.4 | 25.52 | 32.9 | 832.2 | 8101.55 | 61.2 | 44.8 | 80.18 | 120 | 29 | 30.2 | 31.5 | 26.5 | 2528 | 24 | 27.8 | 78 | 30 | 59.6 | 61 | 9.4 | 0.82 | 7
|  | 1235 | 42 | 5 | 5 | 1 | 14.81 | 11.5 | 98.5 | 9.23 | 2.1 | 2.783 | 1.8 | 50.1 | 51.9 | 104.43 | 483.5 | 0.8 | 335.6 | 23.8 | 0.28 | 31.9 | 39 | 125.7 | 55.2 | 2.231517432 | 19.3 | 19.8 | 844 | 63.6 | 25.25 | 32.8 | 840.2 | 8101.55 | 61.7 | 44.8 | 79.93 | 120.11 | 29.1 | 30.2 | 31.5 | 26.5 | 2528 | 24 | 27.8 | 78 | 30 | 59.6 | 61 | 9.4 | 0.82 | 7
|  | 1236 | 42 | 6 | 6 | 1 | 14.94 | 11.5 | 98.5 | 9.11 | 2 | 2.779 | 2 | 50 | 52 | 104.41 | 480.8 | 0.87 | 333.4 | 24 | 0.251 | 32 | 34.6 | 125.3 | 54.6 | 2.140334 | 19.2 | 19.7 | 836 | 63.7 | 24.45 | 32.8 | 835.4 | 8101.55 | 61.3 | 44.8 | 79.87 | 120.34 | 29.2 | 30.2 | 31.5 | 26.5 | 2528 | 24 | 27.8 | 78 | 30 | 59.6 | 61 | 9.4 | 0.82 | 7
|  | 1237 | 42 | 7 | 7 | 1 | 14.22 | 11.5 | 98.5 | 9.33 | 2 | 2.771 | 2.2 | 49.8 | 52 | 104.24 | 477.9 | 0.85 | 333.2 | 23.9 | 0.24 | 32 | 36.8 | 122.4 | 54.3 | 2.040587 | 19.3 | 19.6 | 799 | 63.5 | 24.39 | 33.2 | 796 | 8101.55 | 61.9 | 45 | 79.97 | 120.16 | 29.2 | 30.2 | 31.5 | 26.5 | 2528 | 24 | 27.8 | 78 | 30 | 59.6 | 61 | 9.4 | 0.82 | 7
|  | 1238 | 42 | 8 | 1 | 12 | 15.33 | 11.5 | 98.5 | 9.41 | 2.1 | 2.92 | 1.8 | 49.9 | 51.8 | 104.51 | 475.4 | 0.81 | 334.8 | 23.9 | 0.188 | 31.9 | 58.7 | 126.6 | 53.6 | 2.37651 | 19.3 | 19.6 | 896 | 63.5 | 25.33 | 33 | 896.2 | 8101.55 | 60.3 | 44.8 | 79.98 | 120.08 | 29.1 | 30.2 | 31.5 | 26.4 | 2528 | 24 | 27.8 | 78 | 30 | 59.6 | 61 | 9.4 | 0.82 | 7
|  | 1239 | 42 | 9 | 2 | 12 | 15.39 | 11.5 | 98.5 | 8.8 | 2.1 | 3.044 | 1.9 | 49.6 | 51.6 | 104.69 | 472.7 | 1.02 | 335.6 | 24 | 0.206 | 32.2 | 61.1 | 146.1 | 53 | 3.373415 | 19.3 | 19.6 | 1283 | 63.1 | 25.11 | 33.1 | 1281.5 | 8101.55 | 61.3 | 45.1 | 79.82 | 120.27 | 29.2 | 30.1 | 31.5 | 26.5 | 2528 | 24 | 27.8 | 78 | 30 | 59.6 | 61 | 9.4 | 0.82 | 7
|  | 1240 | 42 | 10 | 3 | 12 | 14.8 | 11.5 | 98.5 | 9.18 | 2.1 | 3.159 | 2.1 | 49.8 | 51.9 | 105.36 | 472.1 | 1.75 | 337.2 | 23.8 | 0.281 | 32.1 | 58.8 | 195.5 | 52.6 | 4.4397888 | 19.2 | 19.6 | 1696 | 63 | 25 | 33 | 1696.1 | 8101.551 | 60.6 | 44.8 | 79.81 | 120.05 | 29.1 | 30.2 | 31.5 | 26.4 | 2528 | 24 | 27.8 | 78 | 30 | 59.6 | 61 | 9.4 | 0.82 | 7
|  | 1241 | 42 | 11 | 4 | 12 | 14.11 | 11.5 | 98.5 | 9.68 | 2.1 | 3.181 | 2.2 | 49.7 | 51.9 | 105.28 | 472.6 | 2.48 | 331.2 | 23.7 | 0.215 | 32.1 | 59.5 | 262.1 | 52.1 | 5.557122 | 19.1 | 19.7 | 2111 | 62.9 | 25.14 | 33.2 | 2111.1 | 8101.551 | 61.5 | 44.8 | 79.93 | 120.07 | 29.1 | 30.1 | 31.5 | 26.4 | 2528 | 24 | 27.8 | 78 | 30 | 59.6 | 61 | 9.4 | 0.82 | 7
|  | 1242 | 42 | 12 | 5 | 12 | 14.34 | 11.5 | 98.5 | 10.13 | 2.1 | 3.405 | 2.3 | 49.8 | 52.1 | 105.19 | 474.8 | 3.3 | 331 | 23.6 | 0.253 | 32.1 | 61.3 | 310.7 | 52.4 | 6.531913 | 19.1 | 19.6 | 2543 | 62.5 | 24.53 | 33.3 | 2544.1 | 8101.551 | 61.8 | 44.7 | 80.11 | 120.02 | 29.1 | 30.2 | 31.5 | 26.4 | 2528 | 24 | 27.8 | 78 | 30 | 59.6 | 61 | 9.4 | 0.82 | 7
|  | 1243 | 42 | 13 | 6 | 12 | 14.49 | 11.5 | 98.5 | 12.83 | 2.1 | 3.505 | 2.6 | 49.8 | 52.4 | 105.26 | 479.5 | 4.1 | 331.6 | 23.8 | 0.234 | 32.2 | 63 | 321.3 | 53.4 | 8.034296 | 19.4 | 19.7 | 2996 | 62.1 | 25.61 | 33.1 | 2993.8 | 8101.551 | 61.4 | 44.7 | 80.18 | 120.07 | 29.1 | 30.2 | 31.5 | 26.4 | 2528 | 24 | 27.8 | 78 | 30 | 59.6 | 61 | 9.4 | 0.82 | 7
|  | 1244 | 42 | 14 | 7 | 12 | 14.48 | 11.5 | 98.5 | 14.37 | 2.1 | 3.541 | 3.2 | 49.7 | 52.9 | 105.29 | 486.4 | 4.93 | 331.6 | 23.6 | 0.2 | 32.1 | 65.2 | 330.4 | 54.3 | 8.991348 | 19.5 | 19.6 | 3461 | 61.9 | 24.81 | 33 | 3457.5 | 8101.552 | 61.1 | 44.9 | 79.97 | 120.15 | 29.1 | 30.3 | 31.5 | 26.3 | 2528 | 24 | 27.8 | 78 | 30 | 59.6 | 61 | 9.4 | 0.82 | 7
|  | 1245 | 42 | 15 | 8 | 12 | 14.59 | 11.5 | 98.5 | 15.58 | 2.1 | 3.497 | 3.2 | 49.6 | 52.8 | 105.17 | 494.9 | 5.77 | 331.5 | 23.9 | 0.215 | 32.2 | 68.2 | 336.7 | 55.3 | 10.19763 | 19.2 | 19.7 | 3908 | 62 | 24.92 | 33.2 | 3905.9 | 8101.553 | 60.8 | 44.9 | 79.94 | 120.09 | 29 | 30.2 | 31.5 | 26.4 | 2528 | 24 | 27.8 | 78 | 30 | 59.6 | 61 | 9.4 | 0.82 | 7
|  | 1246 | 42 | 16 | 1 | 2 | 14.2 | 11.5 | 98.5 | 15.12 | 2.1 | 3.314 | 3.4 | 49.6 | 53 | 104.97 | 504.7 | 6.61 | 330.8 | 23.8 | 0.457 | 32 | 52.8 | 340.4 | 55.6 | 11.15207 | 19.3 | 20 | 4233 | 62.2 | 25.16 | 33.1 | 4235 | 8101.553 | 61.5 | 44.8 | 79.91 | 120.11 | 29 | 30.2 | 31.5 | 26.3 | 2528 | 24 | 27.8 | 78 | 30 | 59.6 | 61 | 9.4 | 0.82 | 7
|  | 1247 | 42 | 17 | 2 | 2 | 14.84 | 11.5 | 98.5 | 12.12 | 2.1 | 3.022 | 3.7 | 49.7 | 53.4 | 103.61 | 513 | 6.56 | 331.6 | 23.9 | 0.272 | 32.1 | 45.2 | 340.8 | 56 | 11.21693 | 19.3 | 19.2 | 4309 | 62.6 | 24.86 | 33.2 | 4306.6 | 8101.554 | 61.4 | 44.9 | 80.01 | 120.01 | 28.9 | 30.3 | 31.5 | 26.3 | 2528 | 24 | 27.8 | 78 | 30 | 59.6 | 61 | 9.4 | 0.82 | 7
|  | 1248 | 42 | 18 | 3 | 2 | 14.78 | 11.5 | 98.5 | 9.67 | 2.1 | 2.877 | 4 | 49.5 | 53.5 | 103.42 | 519.1 | 5.4 | 331.5 | 23.9 | 0.225 | 32 | 43.1 | 339.2 | 56.1 | 11.29794 | 19.3 | 19.8 | 4321 | 62.8 | 24.97 | 33.4 | 4320.9 | 8101.554 | 61.4 | 45 | 80 | 120 | 28.9 | 30.2 | 31.5 | 26.3 | 2528 | 24 | 27.8 | 78 | 30 | 59.6 | 61 | 9.4 | 0.82 | 7
|  | 1249 | 42 | 19 | 4 | 2 | 14.35 | 11.5 | 98.5 | 8.63 | 2.1 | 2.818 | 4 | 49.5 | 53.4 | 103.49 | 524 | 4.71 | 331.5 | 23.9 | 0.252 | 32 | 42.7 | 338.6 | 56.5 | 11.27131 | 19.4 | 19.5 | 4316 | 62.9 | 24.94 | 33.3 | 4318 | 8101.555 | 61.2 | 44.9 | 79.87 | 119.97 | 28.9 | 30.2 | 31.5 | 26.2 | 2528 | 24 | 27.8 | 78 | 30 | 59.6 | 61 | 9.4 | 0.82 | 7
|  | 1250 | 42 | 20 | 5 | 2 | 14.88 | 11.5 | 98.5 | 7.98 | 2.1 | 2.784 | 4 | 49.5 | 53.6 | 103.48 | 528.7 | 4.48 | 331.4 | 23.8 | 0.253 | 32 | 42.8 | 337.9 | 56.7 | 11.2034 | 19.5 | 19.7 | 4309 | 62.9 | 24.83 | 33.2 | 4309.1 | 8101.555 | 61.7 | 44.6 | 79.8 | 119.67 | 28.9 | 30.2 | 31.5 | 26.3 | 2528 | 24 | 27.8 | 78 | 30 | 59.6 | 61 | 9.4 | 0.82 | 7
|  | 1251 | 42 | 21 | 6 | 2 | 14.36 | 11.5 | 98.5 | 7.7 | 2.1 | 2.803 | 3.9 | 49.7 | 53.6 | 103.43 | 533.1 | 4.41 | 331.3 | 23.4 | 0.253 | 31.9 | 43 | 336.3 | 56.9 | 11.269629 | 19.5 | 19.9 | 4305 | 63.4 | 25 | 33.1 | 4304.1 | 8101.556 | 61.4 | 44.7 | 79.96 | 119.8 | 28.9 | 30.2 | 31.5 | 26.2 | 2528 | 24 | 27.8 | 78 | 30 | 59.6 | 61 | 9.4 | 0.82 | 7
|  | 1252 | 42 | 22 | 7 | 2 | 14.67 | 11.5 | 98.5 | 7.65 | 2.1 | 2.797 | 3.9 | 49.7 | 53.6 | 104.18 | 537 | 4.38 | 331.4 | 23.8 | 0.265 | 31.9 | 43.1 | 336.5 | 57.1 | 11.26069 | 19.3 | 19.7 | 4293 | 63.4 | 25.05 | 33.2 | 4294.1 | 8101.556 | 60.9 | 44.8 | 80.01 | 119.96 | 28.9 | 30.2 | 31.5 | 26.3 | 2528 | 24 | 27.8 | 78 | 30 | 59.6 | 61 | 9.4 | 0.82 | 7
|  | 1253 | 42 | 23 | 1 | 21 | 14.16 | 11.5 | 98.5 | 7.08 | 2.1 | 2.705 | 3.9 | 49.5 | 53.4 | 104.54 | 540.7 | 4.36 | 331.4 | 23.9 | 0.176 | 32 | 27.5 | 337.1 | 57 | 10.84056 | 19.2 | 19.7 | 4188 | 63.6 | 24.72 | 33.2 | 4188.1 | 8101.557 | 61.5 | 44.8 | 80.12 | 120.12 | 28.9 | 30.2 | 31.5 | 26.3 | 2528 | 24 | 27.8 | 78 | 30 | 59.6 | 61 | 9.4 | 0.82 | 7
|  | 1254 | 42 | 24 | 2 | 21 | 14.53 | 11.5 | 98.5 | 7.62 | 2.1 | 2.776 | 3.6 | 49.9 | 53.5 | 104.63 | 541.9 | 3.52 | 330.8 | 23.8 | 0.31 | 31.9 | 20.3 | 332.1 | 57.2 | 9.96555 | 19.4 | 19.7 | 3816 | 63.5 | 24.94 | 33.2 | 3819.6 | 8101.557 | 61.7 | 44.9 | 80.18 | 119.94 | 28.9 | 30.2 | 31.5 | 26.3 | 2528 | 24 | 27.8 | 78 | 30 | 59.6 | 61 | 9.4 | 0.82 | 7
|  | 1255 | 42 | 25 | 3 | 21 | 15.35 | 11.5 | 98.5 | 7.73 | 2.1 | 2.621 | 3.6 | 49.7 | 53.3 | 104.57 | 539.2 | 2.14 | 331 | 23.7 | 0.263 | 32 | 17.9 | 326.6 | 57.1 | 8.82487 | 19.3 | 19.6 | 3386 | 63.6 | 24.89 | 33.1 | 3383.9 | 8101.557 | 61.3 | 44.9 | 80.11 | 119.72 | 28.9 | 30.2 | 31.5 | 26.4 | 2528 | 24 | 27.8 | 78 | 30 | 59.6 | 61 | 9.4 | 0.82 | 7
|  | 1256 | 42 | 26 | 4 | 21 | 14.61 | 11.5 | 98.5 | 7.23 | 2.1 | 2.528 | 3.7 | 49.7 | 53.4 | 104.47 | 534 | 1.39 | 331.8 | 23.9 | 0.24 | 32 | 15.7 | 319.5 | 57.1 | 7.662468 | 19.3 | 19.7 | 2940 | 63.3 | 24.89 | 33.2 | 2939.8 | 8101.558 | 61.3 | 44.9 | 79.88 | 120.1 | 28.9 | 30.2 | 31.5 | 26.3 | 2528 | 24 | 27.8 | 78 | 30 | 59.6 | 61 | 9.4 | 0.82 | 7
|  | 1257 | 42 | 27 | 5 | 21 | 14.96 | 11.5 | 98.5 | 5.17 | 2.1 | 2.488 | 3.2 | 49.9 | 53 | 104.49 | 527.2 | 1.03 | 331.1 | 23.9 | 0.21 | 32.1 | 14.8 | 311 | 57.3 | 6.453082 | 19.4 | 19.6 | 2493 | 63.4 | 24.72 | 33.1 | 2491.2 | 8101.558 | 61.5 | 44.7 | 79.83 | 120.09 | 28.9 | 30.2 | 31.5 | 26.4 | 2528 | 24 | 27.8 | 78 | 30 | 59.6 | 61 | 9.4 | 0.82 | 7
|  | 1258 | 42 | 28 | 6 | 21 | 17.08 | 11.5 | 98.5 | 3.42 | 2 | 2.512 | 3.2 | 49.7 | 52.9 | 104.52 | 518.2 | 0.75 | 331.2 | 23.8 | 0.258 | 32 | 16.5 | 294 | 57.1 | 5.148447 | 19.4 | 19.6 | 2041 | 63.7 | 24.09 | 33.4 | 2043.7 | 8101.558 | 61.1 | 44.9 | 79.85 | 120.07 | 29 | 30.2 | 31.5 | 26.4 | 2528 | 24 | 27.8 | 78 | 30 | 59.6 | 61 | 9.4 | 0.82 | 7
|  | 1259 | 42 | 29 | 7 | 21 | 19.06 | 11.5 | 98.5 | 2.66 | 2.1 | 2.482 | 2.9 | 49.8 | 52.8 | 104.66 | 510.5 | 0.6 | 331.1 | 23.9 | 0.241 | 32 | 18.9 | 242.8 | 57.1 | 4.169525 | 19.4 | 19.6 | 1618 | 63.4 | 24.61 | 33 | 1616 | 8101.558 | 61 | 44.8 | 79.83 | 119.9 | 29 | 30.2 | 31.5 | 26.4 | 2528 | 24 | 27.8 | 78 | 30 | 59.6 | 61 | 9.4 | 0.82 | 7
|  | 1260 | 42 | 30 | 8 | 21 | 20.51 | 11.5 | 98.5 | 5.05 | 2.1 | 2.498 | 2.5 | 49.9 | 52.4 | 104.32 | 502.9 | 0.55 | 330.8 | 23.9 | 0.257 | 32 | 22.4 | 189.5 | 56.9 | 3.116897 | 19.4 | 19.7 | 1211 | 63.3 | 24.58 | 33.2 | 1207.3 | 8101.558 | 61.7 | 44.9 | 79.91 | 119.99 | 29.1 | 30.2 | 31.5 | 26.5 | 2528 | 24 | 27.8 | 78 | 30 | 59.6 | 61 | 9.4 | 0.82 | 7
|  | 1261 | 43 | 1 | 1 | 1 | 16.65 | 11.5 | 98.5 | 6.95 | 2.1 | 2.6 | 2.5 | 49.8 | 52.3 | 104.19 | 495.5 | 0.52 | 331 | 23.7 | 0.216 | 31.9 | 31.6 | 143.5 | 56.7 | 2.463295 | 19.3 | 19.7 | 944 | 63.3 | 24.92 | 33.5 | 942.4 | 8101.558 | 61.3 | 45 | 79.98 | 120 | 29 | 30.2 | 31.5 | 26.4 | 2528 | 24 | 27.8 | 78 | 30 | 59.6 | 61 | 9.4 | 0.82 | 7
|  | 1262 | 43 | 2 | 2 | 1 | 15.69 | 11.5 | 98.5 | 7.93 | 2.1 | 2.723 | 2.1 | 50 | 52.1 | 104.21 | 491.7 | 0.62 | 331.8 | 23.7 | 0.263 | 31.9 | 38.6 | 127.5 | 56.6 | 2.394761 | 19.3 | 19.9 | 917 | 63.3 | 24.94 | 33.2 | 919.4 | 8101.558 | 60.9 | 44.6 | 79.93 | 119.67 | 29.1 | 30.2 | 31.5 | 26.5 | 2528 | 24 | 27.8 | 78 | 30 | 59.6 | 61 | 9.4 | 0.82 | 7
|  | 1263 | 43 | 3 | 3 | 1 | 15.47 | 11.5 | 98.5 | 8.05 | 2.1 | 2.732 | 2.2 | 49.9 | 52.2 | 104.31 | 488.6 | 0.77 | 332 | 23.9 | 0.221 | 32.1 | 33.4 | 123.7 | 56.3 | 2.267638 | 19.3 | 19.9 | 885 | 63.5 | 24.47 | 33.3 | 887.7 | 8101.558 | 61.2 | 44.8 | 79.91 | 120.06 | 29.1 | 30.2 | 31.5 | 26.5 | 2528 | 24 | 27.8 | 78 | 30 | 59.6 | 61 | 9.4 | 0.82 | 7
|  | 1264 | 43 | 4 | 4 | 1 | 14.61 | 11.5 | 98.5 | 8.61 | 2.1 | 2.711 | 2.3 | 49.9 | 52.2 | 104.18 | 486.1 | 0.8 | 333.2 | 23.8 | 0.245 | 32.1 | 34.9 | 123.2 | 55.8 | 2.217339 | 19.4 | 19.7 | 835 | 63.4 | 25.36 | 33.2 | 834.4 | 8101.558 | 61.1 | 44.8 | 79.86 | 120.12 | 29.2 | 30.1 | 31.5 | 26.5 | 2528 | 24 | 27.8 | 78 | 30 | 59.6 | 61 | 9.4 | 0.82 | 7
|  | 1265 | 43 | 5 | 5 | 1 | 14.85 | 11.5 | 98.5 | 9.1 | 2.1 | 2.778 | 2 | 50 | 52 | 104.37 | 483.5 | 0.81 | 335.4 | 23.8 | 0.265 | 32.1 | 39.8 | 122.4 | 55 | 2.237691 | 19.5 | 19.9 | 842 | 63.4 | 25.38 | 33.3 | 840.2 | 8101.558 | 61 | 44.5 | 79.64 | 119.92 | 29.1 | 30.1 | 31.5 | 26.5 | 2528 | 24 | 27.8 | 78 | 30 | 59.6 | 61 | 9.4 | 0.82 | 7
|  | 1266 | 43 | 6 | 6 | 1 | 15.11 | 11.5 | 98.5 | 9 | 2.1 | 2.787 | 2 | 50 | 51.9 | 104.32 | 480.7 | 0.84 | 332 | 23.8 | 0.247 | 32 | 35 | 125.6 | 54.8 | 2.19897 | 19.5 | 19.8 | 839 | 63.1 | 25.03 | 33.3 | 839.7 | 8101.558 | 60.9 | 44.9 | 79.86 | 120 | 29.1 | 30.1 | 31.5 | 26.5 | 2528 | 24 | 27.8 | 78 | 30 | 59.6 | 61 | 9.4 | 0.82 | 7
|  | 1267 | 43 | 7 | 7 | 1 | 14.15 | 11.5 | 98.5 | 9.3 | 2.1 | 2.771 | 2.1 | 49.9 | 52 | 104.26 | 477.7 | 0.83 | 334.5 | 23.6 | 0.236 | 31.9 | 36.4 | 122.3 | 54.2 | 2.095805 | 19.4 | 19.9 | 799 | 63.4 | 25.05 | 33.4 | 798.2 | 8101.558 | 61.5 | 45.1 | 79.7 | 120.15 | 29.2 | 30.1 | 31.5 | 26.5 | 2528 | 24 | 27.8 | 78 | 30 | 59.6 | 61 | 9.4 | 0.82 | 7
|  | 1268 | 43 | 8 | 1 | 12 | 15.11 | 11.5 | 98.5 | 9.41 | 2.1 | 2.904 | 1.6 | 49.9 | 51.4 | 104.3 | 475.4 | 0.77 | 333.9 | 23.5 | 0.217 | 32.2 | 58.5 | 125.2 | 54.1 | 2.381643 | 19.5 | 20.2 | 899 | 62.9 | 25.3 | 33.3 | 893.7 | 8101.559 | 60.9 | 44.8 | 79.9 | 120 | 29.2 | 30.1 | 31.5 | 26.5 | 2528 | 24 | 27.8 | 78 | 30 | 59.6 | 61 | 9.4 | 0.82 | 7
|  | 1269 | 43 | 9 | 2 | 12 | 15.32 | 11.5 | 98.5 | 8.83 | 2.1 | 3.038 | 2.6 | 49.4 | 52 | 104.8 | 472.9 | 1.02 | 335.1 | 23.7 | 0.206 | 31.9 | 60.8 | 146.8 | 53 | 3.402971 | 19.5 | 19.6 | 1283 | 63.1 | 25.33 | 33.5 | 1283.1 | 8101.559 | 61.2 | 45.2 | 79.91 | 119.88 | 29.1 | 30.1 | 31.5 | 26.4 | 2528 | 24 | 27.8 | 78 | 30 | 59.6 | 61 | 9.4 | 0.82 | 7
|  | 1270 | 43 | 10 | 3 | 12 | 14.67 | 11.5 | 98.5 | 9.09 | 2.1 | 3.136 | 2.1 | 49.7 | 51.8 | 105.44 | 472.1 | 1.77 | 338.9 | 23.7 | 0.247 | 32.2 | 58.7 | 195.1 | 52.7 | 4.429232 | 19.4 | 19.7 | 1694 | 62.8 | 24.97 | 33.2 | 1692.8 | 8101.559 | 61.1 | 45.3 | 79.82 | 119.73 | 29.1 | 30.1 | 31.5 | 26.5 | 2528 | 24 | 27.8 | 78 | 30 | 59.6 | 61 | 9.4 | 0.82 | 7
|  | 1271 | 43 | 11 | 4 | 12 | 14.1 | 11.5 | 98.5 | 9.38 | 2.1 | 3.172 | 1.9 | 49.9 | 51.7 | 105.38 | 472.5 | 2.53 | 331.7 | 23.8 | 0.212 | 32 | 59.6 | 262.7 | 52.1 | 5.522159 | 19.5 | 19.6 | 2112 | 62.6 | 24.97 | 33.2 | 2110.1 | 8101.559 | 61.3 | 44.4 | 79.77 | 120.19 | 29.1 | 30.1 | 31.5 | 26.4 | 2528 | 24 | 27.8 | 78 | 30 | 59.6 | 61 | 9.4 | 0.82 | 7
|  | 1272 | 43 | 12 | 5 | 12 | 14.31 | 11.5 | 98.5 | 10.06 | 2.1 | 3.418 | 2.3 | 49.7 | 52 | 105.26 | 474.7 | 3.3 | 331 | 23.6 | 0.19 | 32.2 | 61.7 | 310.5 | 52.5 | 6.609197 | 19.2 | 20 | 2542 | 62.2 | 24.83 | 33.4 | 2543.7 | 8101.559 | 61.1 | 44.9 | 79.85 | 119.97 | 29.1 | 30.1 | 31.5 | 26.4 | 2528 | 24 | 27.8 | 78 | 30 | 59.6 | 61 | 9.4 | 0.82 | 7
|  | 1273 | 43 | 13 | 6 | 12 | 14.46 | 11.5 | 98.5 | 12.79 | 2.1 | 3.518 | 2.4 | 50 | 52.4 | 105.36 | 479.2 | 4.1 | 331.1 | 23.6 | 0.242 | 31.9 | 63.1 | 321.7 | 53.3 | 7.741985 | 19.3 | 19.9 | 2997 | 62.4 | 24.67 | 33.4 | 2998.5 | 8101.56 | 61.6 | 44.9 | 79.97 | 120.14 | 29.1 | 30.1 | 31.5 | 26.3 | 2528 | 24 | 27.8 | 78 | 30 | 59.6 | 61 | 9.4 | 0.82 | 7
|  | 1274 | 43 | 14 | 7 | 12 | 14.2 | 11.5 | 98.5 | 14.39 | 2.1 | 3.53 | 3 | 49.3 | 52.3 | 105.29 | 486.2 | 4.93 | 331.4 | 24.1 | 0.204 | 32.2 | 65.5 | 331.7 | 54.3 | 9.221936 | 19.6 | 19.5 | 3451 | 62 | 25.52 | 33.2 | 3455.7 | 8101.56 | 61.1 | 44.8 | 80.01 | 120.12 | 29.1 | 30.1 | 31.6 | 26.4 | 2528 | 24 | 27.8 | 78 | 30 | 59.6 | 61 | 9.4 | 0.82 | 7
|  | 1275 | 43 | 15 | 8 | 12 | 14.33 | 11.5 | 98.5 | 15.46 | 2 | 3.483 | 3.4 | 49.5 | 52.9 | 105.19 | 494.7 | 5.77 | 331.3 | 23.7 | 0.229 | 32 | 68.2 | 335.9 | 54.9 | 9.940368 | 19.4 | 19.8 | 3905 | 62.2 | 24.31 | 33.4 | 3907.9 | 8101.561 | 61.3 | 45 | 80.04 | 119.92 | 29 | 30.2 | 31.5 | 26.3 | 2528 | 24 | 27.8 | 78 | 30 | 59.6 | 61 | 9.4 | 0.82 | 7
|  | 1276 | 43 | 16 | 1 | 2 | 14.39 | 11.5 | 98.5 | 15.09 | 2.1 | 3.313 | 3.6 | 49.5 | 53.1 | 104.8 | 504.5 | 6.6 | 331.1 | 23.6 | 0.44 | 32 | 53.5 | 341.6 | 55.4 | 11.13516 | 19.4 | 19.8 | 4235 | 62 | 25.11 | 33.4 | 4233.9 | 8101.561 | 61.4 | 45 | 79.86 | 119.68 | 28.9 | 30.2 | 31.5 | 26.3 | 2528 | 24 | 27.8 | 78 | 30 | 59.6 | 61 | 9.4 | 0.82 | 7
|  | 1277 | 43 | 17 | 2 | 2 | 14.64 | 11.5 | 98.5 | 12.2 | 2.1 | 3.038 | 3.7 | 49.6 | 53.3 | 103.37 | 512.6 | 6.44 | 331.2 | 23.9 | 0.241 | 32 | 45.7 | 341.3 | 55.9 | 11.26395 | 19.3 | 19.9 | 4308 | 62.3 | 24.97 | 33.3 | 4309.2 | 8101.562 | 61.5 | 44.9 | 79.86 | 119.95 | 28.9 | 30.2 | 31.5 | 26.3 | 2528 | 24 | 27.8 | 78 | 30 | 59.6 | 61 | 9.4 | 0.82 | 7
|  | 1278 | 43 | 18 | 3 | 2 | 14.23 | 11.5 | 98.5 | 9.87 | 2.1 | 2.892 | 3.4 | 49.7 | 53.1 | 103.01 | 518.7 | 5.36 | 331.6 | 23.8 | 0.242 | 32 | 42.7 | 340.8 | 56.4 | 11.18224 | 19.3 | 19.9 | 4320 | 62.7 | 24.72 | 33.3 | 4322.4 | 8101.563 | 61.1 | 44.8 | 80.08 | 119.87 | 28.9 | 30.2 | 31.5 | 26.2 | 2528 | 24 | 27.8 | 78 | 30 | 59.6 | 61 | 9.4 | 0.82 | 7
|  | 1279 | 43 | 19 | 4 | 2 | 14.74 | 11.5 | 98.5 | 8.7 | 2.1 | 2.824 | 3.9 | 49.5 | 53.3 | 103.12 | 523.8 | 4.71 | 331.2 | 23.9 | 0.23 | 32 | 42.7 | 339.4 | 56.5 | 11.29888 | 19.5 | 19.7 | 4311 | 62.8 | 25.03 | 33.1 | 4309 | 8101.563 | 61.1 | 44.8 | 79.95 | 120.1 | 28.9 | 30.1 | 31.5 | 26.3 | 2528 | 24 | 27.8 | 78 | 30 | 59.6 | 61 | 9.4 | 0.82 | 7
|  | 1280 | 43 | 20 | 5 | 2 | 14.43 | 11.5 | 98.5 | 8.13 | 2.1 | 2.806 | 3.7 | 49.7 | 53.4 | 103.12 | 528.4 | 4.46 | 331.3 | 23.7 | 0.261 | 32 | 42.9 | 338.4 | 56.7 | 11.31094 | 19.4 | 20 | 4307 | 63.2 | 25.08 | 33.1 | 4306.9 | 8101.564 | 61.3 | 44.8 | 79.91 | 120.26 | 28.8 | 30.2 | 31.5 | 26.3 | 2528 | 24 | 27.8 | 78 | 30 | 59.6 | 61 | 9.4 | 0.82 | 7
|  | 1281 | 43 | 21 | 6 | 2 | 14.52 | 11.5 | 98.5 | 7.97 | 2.1 | 2.788 | 4 | 49.6 | 53.5 | 103.83 | 532.7 | 4.38 | 331.8 | 23.7 | 0.237 | 31.9 | 42.9 | 336.7 | 56.7 | 11.20701 | 19.5 | 19.8 | 4300 | 63.1 | 24.89 | 33.3 | 4300.7 | 8101.564 | 61.5 | 44.7 | 79.97 | 120.11 | 28.8 | 30.1 | 31.5 | 26.3 | 2528 | 24 | 27.8 | 78 | 30 | 59.6 | 61 | 9.4 | 0.82 | 7
|  | 1282 | 43 | 22 | 7 | 2 | 14.8 | 11.5 | 98.5 | 7.98 | 2.1 | 2.831 | 4.4 | 49.2 | 53.7 | 105.12 | 536.9 | 4.36 | 330.9 | 23.8 | 0.245 | 31.7 | 44.2 | 337.3 | 56.7 | 11.30607 | 19.4 | 19.8 | 4300 | 63.3 | 25.11 | 33.4 | 4299.9 | 8101.564 | 61.2 | 45 | 79.95 | 119.88 | 28.9 | 30.1 | 31.5 | 26.3 | 2528 | 24 | 27.8 | 78 | 30 | 59.6 | 61 | 9.4 | 0.82 | 7
|  | 1283 | 43 | 23 | 1 | 21 | 14.33 | 11.5 | 98.5 | 7.36 | 2.1 | 2.731 | 4.3 | 49.5 | 53.8 | 105.44 | 540.6 | 4.39 | 331.2 | 23.5 | 0.213 | 32 | 27.3 | 336.7 | 57 | 11.01948 | 19.4 | 19.5 | 4186 | 63.5 | 25.14 | 33.5 | 4185.6 | 8101.565 | 61.4 | 45.2 | 80.21 | 120.03 | 28.9 | 30.2 | 31.5 | 26.3 | 2528 | 24 | 27.8 | 78 | 30 | 59.6 | 61 | 9.4 | 0.82 | 7
|  | 1284 | 43 | 24 | 2 | 21 | 14.54 | 11.5 | 98.5 | 8.77 | 2.1 | 2.963 | 3.8 | 49.6 | 53.4 | 105.44 | 542.1 | 3.5 | 331.2 | 23.8 | 0.282 | 32 | 20.3 | 332.6 | 57.3 | 9.808566 | 19.4 | 19.7 | 3814 | 63.4 | 24.56 | 33.2 | 3813.6 | 8101.565 | 61.7 | 44.8 | 80.17 | 120.08 | 28.8 | 30.2 | 31.5 | 26.3 | 2528 | 24 | 27.8 | 78 | 30 | 59.6 | 61 | 9.4 | 0.82 | 7
|  | 1285 | 43 | 25 | 3 | 21 | 15.49 | 11.5 | 98.5 | 8.72 | 2.1 | 2.689 | 3.7 | 49.7 | 53.4 | 105.38 | 539.8 | 2.15 | 330.9 | 23.6 | 0.22 | 31.8 | 18.4 | 326.5 | 57.2 | 9.021517 | 19.5 | 19.8 | 3376 | 63.4 | 25.52 | 33.3 | 3378 | 8101.566 | 61.2 | 45.1 | 80.14 | 119.68 | 28.8 | 30.1 | 31.5 | 26.3 | 2528 | 24 | 27.8 | 78 | 30 | 59.6 | 61 | 9.4 | 0.82 | 7
|  | 1286 | 43 | 26 | 4 | 21 | 14.55 | 11.5 | 98.5 | 7.01 | 2.1 | 2.481 | 3.7 | 49.7 | 53.3 | 105.46 | 534.8 | 1.43 | 331 | 24.1 | 0.251 | 31.8 | 15.8 | 319.9 | 57.4 | 7.630046 | 19.4 | 19.2 | 2937 | 63 | 24.81 | 33.4 | 2939.7 | 8101.566 | 60.9 | 45.2 | 79.97 | 120.06 | 28.8 | 30.1 | 31.5 | 26.3 | 2528 | 24 | 27.8 | 78 | 30 | 59.6 | 61 | 9.4 | 0.82 | 7
|  | 1287 | 43 | 27 | 5 | 21 | 15.1 | 11.5 | 98.5 | 5.08 | 2.1 | 2.468 | 3.5 | 49.7 | 53.2 | 105.43 | 527.9 | 1.05 | 330.9 | 23.8 | 0.203 | 32 | 14.9 | 310.8 | 57.1 | 6.523523 | 19.6 | 19.8 | 2489 | 63.2 | 25.03 | 33.1 | 2488.4 | 8101.566 | 61.8 | 44.8 | 79.99 | 120.21 | 28.8 | 30.1 | 31.5 | 26.4 | 2528 | 24 | 27.8 | 78 | 30 | 59.6 | 61 | 9.4 | 0.82 | 7
|  | 1288 | 43 | 28 | 6 | 21 | 16.92 | 11.5 | 98.5 | 3.91 | 2 | 2.57 | 2.8 | 49.9 | 52.6 | 104.99 | 519 | 0.75 | 331.4 | 23.6 | 0.259 | 31.9 | 16.8 | 294.4 | 57.1 | 5.185979 | 19.5 | 19.8 | 2044 | 63.3 | 24.23 | 33 | 2041.5 | 8101.566 | 61.5 | 44.8 | 79.91 | 120.24 | 29 | 30.1 | 31.5 | 26.4 | 2528 | 24 | 27.8 | 78 | 30 | 59.6 | 61 | 9.4 | 0.82 | 7
|  | 1289 | 43 | 29 | 7 | 21 | 19.04 | 11.5 | 98.4 | 3.18 | 2 | 2.578 | 2.9 | 49.8 | 52.7 | 105.16 | 511 | 0.58 | 331 | 23.9 | 0.237 | 32 | 19 | 244.9 | 57.1 | 4.129616 | 19.4 | 19.9 | 1613 | 63.4 | 24.45 | 33.1 | 1612.3 | 8101.566 | 61 | 44.8 | 79.86 | 120.12 | 29 | 30.2 | 31.5 | 26.4 | 2528 | 24 | 27.8 | 78 | 30 | 59.6 | 61 | 9.4 | 0.82 | 7
|  | 1290 | 43 | 30 | 8 | 21 | 20.51 | 11.5 | 98.4 | 5.56 | 2.1 | 2.553 | 2.8 | 49.7 | 52.5 | 104.63 | 503.5 | 0.5 | 331.4 | 23.9 | 0.263 | 32.1 | 22.4 | 190 | 56.8 | 3.13234 | 19.5 | 19.8 | 1217 | 63.5 | 24.58 | 32.9 | 1215.5 | 8101.566 | 62.2 | 44.7 | 79.83 | 120.01 | 29.1 | 30.2 | 31.5 | 26.4 | 2528 | 24 | 27.8 | 78 | 30 | 59.6 | 61 | 9.4 | 0.82 | 7
|  | 1291 | 44 | 1 | 1 | 1 | 16.5 | 11.5 | 98.5 | 7.16 | 2 | 2.613 | 2.9 | 49.7 | 52.6 | 104.93 | 495.8 | 0.48 | 331.3 | 23.8 | 0.186 | 32 | 31.2 | 144.6 | 56.8 | 2.400866 | 19.3 | 19.7 | 942 | 63.4 | 24.34 | 33.1 | 941.2 | 8101.566 | 60.9 | 45.2 | 80.02 | 119.75 | 29.1 | 30.2 | 31.5 | 26.4 | 2528 | 24 | 27.8 | 78 | 30 | 59.6 | 61 | 9.4 | 0.82 | 7
|  | 1292 | 44 | 2 | 2 | 1 | 15.55 | 11.5 | 98.5 | 7.94 | 2.1 | 2.752 | 2.3 | 49.8 | 52.2 | 104.72 | 492.1 | 0.6 | 331.6 | 23.8 | 0.264 | 32.1 | 39 | 128.1 | 56.5 | 2.405207 | 19.5 | 20 | 921 | 63.5 | 24.94 | 33.1 | 920.6 | 8101.566 | 61.8 | 44.8 | 79.97 | 119.88 | 29.1 | 30.2 | 31.5 | 26.4 | 2528 | 24 | 27.8 | 78 | 30 | 59.6 | 61 | 9.4 | 0.82 | 7
|  | 1293 | 44 | 3 | 3 | 1 | 15.51 | 11.5 | 98.5 | 8.15 | 2.1 | 2.737 | 2.3 | 49.8 | 52.1 | 104.61 | 489 | 0.78 | 331.8 | 23.9 | 0.231 | 32 | 33.5 | 127.1 | 56.2 | 2.316599 | 19.4 | 19.8 | 891 | 63.6 | 24.83 | 33.2 | 886.8 | 8101.566 | 61.2 | 44.9 | 79.85 | 119.94 | 29.1 | 30.1 | 31.5 | 26.5 | 2528 | 24 | 27.8 | 78 | 30 | 59.6 | 61 | 9.4 | 0.82 | 7
|  | 1294 | 44 | 4 | 4 | 1 | 14.57 | 11.5 | 98.5 | 8.65 | 2.1 | 2.755 | 2.1 | 49.9 | 52.1 | 104.71 | 486.2 | 0.82 | 331.6 | 23.9 | 0.228 | 32.1 | 35 | 127 | 55.7 | 2.16397 | 19.4 | 19.9 | 836 | 63.5 | 24.72 | 33.1 | 840.8 | 8101.566 | 61.4 | 45 | 79.89 | 120.03 | 29.1 | 30.1 | 31.5 | 26.5 | 2528 | 24 | 27.8 | 78 | 30 | 59.6 | 61 | 9.4 | 0.82 | 7
|  | 1295 | 44 | 5 | 5 | 1 | 14.74 | 11.5 | 98.4 | 9.11 | 2.1 | 2.792 | 2 | 49.9 | 51.9 | 104.54 | 483.6 | 0.78 | 335.1 | 23.8 | 0.272 | 32.2 | 39.7 | 125 | 55.2 | 2.199853 | 19.8 | 20.1 | 835 | 63.3 | 25.16 | 33.1 | 832.3 | 8101.566 | 61.6 | 44.8 | 79.77 | 119.88 | 29.1 | 30.1 | 31.5 | 26.4 | 2528 | 24 | 27.8 | 78 | 30 | 59.6 | 61 | 9.4 | 0.82 | 7
|  | 1296 | 44 | 6 | 6 | 1 | 15.39 | 11.5 | 98.4 | 9.2 | 2.1 | 2.804 | 2.2 | 49.9 | 52.1 | 104.81 | 480.8 | 0.76 | 335.2 | 23.8 | 0.253 | 31.9 | 35.6 | 123.1 | 54.7 | 2.184087 | 19.5 | 19.9 | 837 | 63.3 | 24.92 | 33.1 | 837.6 | 8101.567 | 61.2 | 45.1 | 79.83 | 120.06 | 29.1 | 30.1 | 31.5 | 26.4 | 2528 | 24 | 27.8 | 78 | 30 | 59.6 | 61 | 9.4 | 0.82 | 7
|  | 1297 | 44 | 7 | 7 | 1 | 14.46 | 11.5 | 98.5 | 9.26 | 2.1 | 2.805 | 1.8 | 50 | 51.8 | 104.69 | 478 | 0.79 | 335.5 | 23.9 | 0.232 | 32.2 | 36 | 123.7 | 54.3 | 2.115329 | 19.6 | 19.8 | 810 | 63.2 | 24.94 | 32.9 | 809.1 | 8101.567 | 61.3 | 44.9 | 79.85 | 119.93 | 29.1 | 30.1 | 31.5 | 26.4 | 2528 | 24 | 27.8 | 78 | 30 | 59.6 | 61 | 9.4 | 0.82 | 7
|  | 1298 | 44 | 8 | 1 | 12 | 14.79 | 11.5 | 98.5 | 9.32 | 2.1 | 2.905 | 2.1 | 49.8 | 51.9 | 104.76 | 475.4 | 0.83 | 334.2 | 23.9 | 0.193 | 32 | 58.3 | 128.7 | 53.5 | 2.37631 | 19.6 | 20 | 891 | 63.3 | 25.47 | 33.2 | 887.2 | 8101.567 | 61.5 | 45 | 79.82 | 119.99 | 29.1 | 30.1 | 31.5 | 26.4 | 2528 | 24 | 27.8 | 78 | 30 | 59.6 | 61 | 9.4 | 0.82 | 7
|  | 1299 | 44 | 9 | 2 | 12 | 15.28 | 11.5 | 98.5 | 8.94 | 2.1 | 3.066 | 2.2 | 49.7 | 51.9 | 104.78 | 472.9 | 1.08 | 335.8 | 24 | 0.204 | 32.2 | 60.9 | 145.6 | 53.1 | 3.407119056 | 19.5 | 20.1 | 1276 | 63 | 25.5 | 33 | 1276.2 | 8101.567 | 61.6 | 44.9 | 79.78 | 119.94 | 29.2 | 30.1 | 31.5 | 26.4 | 2528 | 24 | 27.8 | 78 | 30 | 59.6 | 61 | 9.4 | 0.82 | 7
|  | 1300 | 44 | 10 | 3 | 12 | 14.73 | 11.5 | 98.5 | 9.28 | 2.1 | 3.164 | 2 | 49.9 | 51.9 | 105.29 | 472 | 1.81 | 338.8 | 23.9 | 0.257 | 32.2 | 59 | 194.4 | 52.7 | 4.341075 | 19.5 | 19.9 | 1688 | 62.7 | 24.56 | 33 | 1688.8 | 8101.567 | 61.1 | 45 | 79.8 | 120.02 | 29.2 | 30.1 | 31.5 | 26.4 | 2528 | 24 | 27.8 | 78 | 30 | 59.6 | 61 | 9.4 | 0.82 | 7
|  | 1301 | 44 | 11 | 4 | 12 | 14.12 | 11.5 | 98.5 | 9.83 | 2.1 | 3.2 | 2.5 | 49.7 | 52.2 | 105.08 | 472.6 | 2.49 | 331.9 | 23.8 | 0.214 | 32 | 59.5 | 261.3 | 51.9 | 5.545232 | 19.5 | 19.8 | 2109 | 62.5 | 25.11 | 33.1 | 2106.6 | 8101.567 | 61.3 | 45 | 79.96 | 119.96 | 29 | 30.1 | 31.5 | 26.4 | 2528 | 24 | 27.8 | 78 | 30 | 59.6 | 61 | 9.4 | 0.82 | 7
|  | 1302 | 44 | 12 | 5 | 12 | 14.32 | 11.5 | 98.5 | 10.26 | 2.1 | 3.425 | 2.8 | 49.4 | 52.2 | 105.17 | 474.9 | 3.32 | 331.5 | 23.8 | 0.235 | 32.1 | 61.4 | 310.3 | 52.2 | 6.699671 | 19.6 | 19.9 | 2543 | 62.6 | 25.16 | 33.1 | 2539.8 | 8101.567 | 61.6 | 45 | 79.83 | 120.22 | 29.1 | 30.1 | 31.5 | 26.4 | 2528 | 24 | 27.8 | 78 | 30 | 59.6 | 61 | 9.4 | 0.82 | 7
|  | 1303 | 44 | 13 | 6 | 12 | 14.48 | 11.5 | 98.5 | 12.96 | 2.1 | 3.551 | 2.5 | 49.7 | 52.3 | 105.12 | 479.4 | 4.11 | 331.1 | 23.9 | 0.232 | 32.3 | 63.4 | 321.6 | 53.4 | 7.844477 | 19.6 | 20.2 | 2993 | 62.5 | 25.03 | 32.9 | 2994.1 | 8101.568 | 61.7 | 44.7 | 79.82 | 120.06 | 29 | 30.2 | 31.5 | 26.3 | 2528 | 24 | 27.8 | 78 | 30 | 59.6 | 61 | 9.4 | 0.82 | 7
|  | 1304 | 44 | 14 | 7 | 12 | 14.27 | 11.5 | 98.5 | 14.74 | 2.1 | 3.59 | 2.9 | 49.7 | 52.5 | 105.23 | 486.3 | 4.91 | 331.1 | 24 | 0.243 | 32.1 | 65.3 | 330.7 | 54.3 | 9.099749 | 19.6 | 19.8 | 3454 | 62.1 | 25.16 | 33 | 3452.8 | 8101.568 | 61.3 | 44.9 | 79.77 | 119.94 | 29 | 30.2 | 31.5 | 26.3 | 2528 | 24 | 27.8 | 78 | 30 | 59.6 | 61 | 9.4 | 0.82 | 7
|  | 1305 | 44 | 15 | 8 | 12 | 14.21 | 11.5 | 98.5 | 15.76 | 2.1 | 3.524 | 3.2 | 49.6 | 52.8 | 105.19 | 494.8 | 5.71 | 331.6 | 24 | 0.246 | 32 | 68.2 | 336.1 | 55.1 | 10.13065 | 19.6 | 19.7 | 3909 | 62 | 24.75 | 32.9 | 3908.2 | 8101.569 | 61.4 | 45 | 79.92 | 119.94 | 29 | 30.2 | 31.5 | 26.3 | 2528 | 24 | 27.8 | 78 | 30 | 59.6 | 61 | 9.4 | 0.82 | 7
|  | 1306 | 44 | 16 | 1 | 2 | 14.45 | 11.4 | 98.5 | 15.33 | 2.1 | 3.326 | 3.6 | 49.6 | 53.1 | 104.98 | 504.5 | 6.58 | 331.2 | 24 | 0.421 | 32 | 53.3 | 340.5 | 55.2 | 11.0084 | 19.5 | 20.1 | 4234 | 62.7 | 24.83 | 33.1 | 4233.6 | 8101.57 | 61.6 | 44.7 | 79.98 | 119.59 | 29 | 30.2 | 31.5 | 26.3 | 2528 | 24 | 27.8 | 78 | 30 | 59.6 | 61 | 9.4 | 0.82 | 7
|  | 1307 | 44 | 17 | 2 | 2 | 14.39 | 11.5 | 98.5 | 12.34 | 2.1 | 3.053 | 3.5 | 49.7 | 53.2 | 103.98 | 512.7 | 6.39 | 330.7 | 24.1 | 0.204 | 32.2 | 45.4 | 340.6 | 56 | 11.29626 | 19.4 | 20.1 | 4310 | 62.5 | 25.03 | 33 | 4311.7 | 8101.57 | 60.6 | 44.8 | 79.9 | 120 | 28.9 | 30.2 | 31.5 | 26.2 | 2528 | 24 | 27.8 | 78 | 30 | 59.6 | 61 | 9.4 | 0.82 | 7
|  | 1308 | 44 | 18 | 3 | 2 | 14.49 | 11.5 | 98.5 | 9.93 | 2.1 | 2.895 | 3.9 | 49.5 | 53.3 | 103.78 | 518.7 | 5.33 | 331.4 | 24 | 0.248 | 32 | 43.3 | 339.6 | 56.3 | 11.3115138 | 19.6 | 19.8 | 4321 | 62.5 | 25 | 32.9 | 4321.2 | 8101.571 | 61.5 | 44.9 | 80.03 | 120.1 | 28.9 | 30.2 | 31.5 | 26.3 | 2528 | 24 | 27.8 | 78 | 30 | 59.6 | 61 | 9.4 | 0.82 | 7
|  | 1309 | 44 | 19 | 4 | 2 | 14.83 | 11.5 | 98.5 | 8.71 | 2.1 | 2.832 | 3.9 | 49.7 | 53.5 | 103.67 | 524 | 4.68 | 331.6 | 24 | 0.276 | 32.1 | 42.2 | 339.1 | 56.4 | 11.38729 | 19.7 | 19.8 | 4312 | 62.7 | 25.22 | 32.9 | 4315.6 | 8101.571 | 61.7 | 45 | 79.94 | 120.07 | 28.9 | 30.2 | 31.5 | 26.3 | 2528 | 24 | 27.8 | 78 | 30 | 59.6 | 61 | 9.4 | 0.82 | 7
|  | 1310 | 44 | 20 | 5 | 2 | 14.42 | 11.5 | 98.5 | 8.01 | 2.1 | 2.806 | 3.8 | 49.7 | 53.5 | 103.86 | 528.2 | 4.4 | 330.8 | 24.1 | 0.231 | 32 | 42.3 | 338.3 | 56.8 | 11.22052 | 19.6 | 20 | 4300 | 62.6 | 24.92 | 32.8 | 4298.5 | 8101.572 | 61.4 | 45 | 80.01 | 120.04 | 28.9 | 30.2 | 31.5 | 26.3 | 2528 | 24 | 27.8 | 78 | 30 | 59.6 | 61 | 9.4 | 0.82 | 7
|  | 1311 | 44 | 21 | 6 | 2 | 14.47 | 11.5 | 98.5 | 8 | 2.1 | 2.82 | 4 | 49.5 | 53.5 | 103.78 | 532.7 | 4.33 | 331 | 23.9 | 0.241 | 31.9 | 44.1 | 337.8 | 56.8 | 11.25349 | 19.6 | 19.5 | 4304 | 63.2 | 24.97 | 32.9 | 4301.6 | 8101.572 | 60.7 | 45 | 79.91 | 120.22 | 28.8 | 30.1 | 31.5 | 26.2 | 2528 | 24 | 27.8 | 78 | 30 | 59.6 | 61 | 9.4 | 0.82 | 7
|  | 1312 | 44 | 22 | 7 | 2 | 14.88 | 11.5 | 98.5 | 7.97 | 2.1 | 2.835 | 4.2 | 49.4 | 53.6 | 103.79 | 537.1 | 4.44 | 331.5 | 24.1 | 0.246 | 31.9 | 44.1 | 337.7 | 56.7 | 11.34551 | 19.9 | 19.7 | 4315 | 63.1 | 25.11 | 32.8 | 4310.6 | 8101.573 | 61.4 | 45 | 80 | 119.87 | 28.8 | 30.2 | 31.5 | 26.3 | 2528 | 24 | 27.8 | 78 | 30 | 59.6 | 61 | 9.4 | 0.82 | 7
|  | 1313 | 44 | 23 | 1 | 21 | 14.31 | 11.5 | 98.5 | 7.2 | 2.1 | 2.758 | 4.2 | 49.5 | 53.7 | 103.86 | 540.6 | 4.45 | 331.1 | 24.1 | 0.273 | 31.7 | 26.9 | 336.8 | 57 | 10.9125 | 19.7 | 19.9 | 4187 | 63.2 | 24.89 | 32.9 | 4188.4 | 8101.573 | 61.4 | 44.9 | 80 | 119.8 | 28.9 | 30.1 | 31.5 | 26.3 | 2528 | 24 | 27.8 | 78 | 30 | 59.6 | 61 | 9.4 | 0.82 | 7
|  | 1314 | 44 | 24 | 2 | 21 | 14.47 | 11.5 | 98.5 | 8.69 | 2.1 | 2.952 | 3.7 | 49.8 | 53.6 | 103.72 | 542.1 | 3.48 | 330.9 | 23.9 | 0.273 | 32 | 20.2 | 332.7 | 57.1 | 9.845676 | 19.7 | 20 | 3816 | 63.4 | 24.64 | 32.8 | 3817 | 8101.574 | 61.1 | 44.9 | 80.06 | 120.2 | 28.8 | 30.2 | 31.5 | 26.3 | 2528 | 24 | 27.8 | 78 | 30 | 59.6 | 61 | 9.4 | 0.82 | 7
|  | 1315 | 44 | 25 | 3 | 21 | 15.57 | 11.5 | 98.5 | 8.78 | 2.1 | 2.7 | 3.4 | 50 | 53.3 | 103.88 | 539.6 | 2.11 | 331.7 | 24.1 | 0.241 | 32 | 17.9 | 327 | 57.3 | 8.832317 | 19.6 | 20 | 3378 | 63.6 | 24.97 | 32.8 | 3378.4 | 8101.574 | 61.8 | 44.9 | 80.03 | 120.29 | 28.8 | 30.2 | 31.5 | 26.3 | 2528 | 24 | 27.8 | 78 | 30 | 59.6 | 61 | 9.4 | 0.82 | 7
|  | 1316 | 44 | 26 | 4 | 21 | 14.53 | 11.5 | 98.5 | 7.12 | 2.1 | 2.528 | 3.7 | 49.6 | 53.3 | 103.83 | 534.6 | 1.4 | 330.9 | 24.2 | 0.27 | 32.1 | 15.7 | 320 | 57.2 | 7.747329 | 19.8 | 19.7 | 2943 | 63.4 | 25.14 | 32.8 | 2940.5 | 8101.574 | 61.5 | 45 | 79.91 | 119.77 | 28.8 | 30.2 | 31.5 | 26.3 | 2528 | 24 | 27.8 | 78 | 30 | 59.6 | 61 | 9.4 | 0.82 | 7
|  | 1317 | 44 | 27 | 5 | 21 | 15.08 | 11.5 | 98.5 | 5.38 | 2.1 | 2.584 | 3.4 | 49.8 | 53.2 | 103.86 | 527.7 | 1 | 330.9 | 24.1 | 0.192 | 31.9 | 14.7 | 310.9 | 57.2 | 6.479174 | 19.6 | 20.1 | 2494 | 63.4 | 24.81 | 32.7 | 2495.3 | 8101.574 | 61.1 | 45.1 | 79.86 | 120.15 | 28.9 | 30.2 | 31.5 | 26.4 | 2528 | 24 | 27.8 | 78 | 30 | 59.6 | 61 | 9.4 | 0.82 | 7
|  | 1318 | 44 | 28 | 6 | 21 | 17.09 | 11.5 | 98.5 | 4.26 | 2.1 | 2.589 | 2.2 | 50.3 | 52.5 | 103.8 | 518.9 | 0.74 | 331.1 | 24.2 | 0.26 | 31.9 | 16.6 | 295 | 57.2 | 5.438456 | 19.5 | 20.3 | 2048 | 63 | 25.36 | 32.5 | 2046.5 | 8101.574 | 60.9 | 45.4 | 79.93 | 120.08 | 28.9 | 30.2 | 31.5 | 26.4 | 2528 | 24 | 27.8 | 78 | 30 | 59.6 | 61 | 9.4 | 0.82 | 7
|  | 1319 | 44 | 29 | 7 | 21 | 19.17 | 11.5 | 98.5 | 2.97 | 2.1 | 2.508 | 2.3 | 50.4 | 52.7 | 103.77 | 511.1 | 0.6 | 331.1 | 24.2 | 0.247 | 32.2 | 19.1 | 244.1 | 56.6 | 4.148195 | 19.6 | 20.1 | 1613 | 63.3 | 24.56 | 32.6 | 1618 | 8101.574 | 61.4 | 45.4 | 79.76 | 120.15 | 28.9 | 30.2 | 31.5 | 26.4 | 2528 | 24 | 27.8 | 78 | 30 | 59.6 | 61 | 9.4 | 0.82 | 7
|  | 1320 | 44 | 30 | 8 | 21 | 20.52 | 11.5 | 98.5 | 5.2 | 2.1 | 2.525 | 2.7 | 49.8 | 52.5 | 103.54 | 503.3 | 0.55 | 330.9 | 24 | 0.254 | 31.9 | 22.4 | 190.7 | 57 | 3.174808 | 19.6 | 20 | 1229 | 63.3 | 24.67 | 32.7 | 1230.8 | 8101.574 | 61.3 | 45 | 79.91 | 120 | 29 | 30.2 | 31.5 | 26.4 | 2528 | 24 | 27.8 | 78 | 30 | 59.6 | 61 | 9.4 | 0.82 | 7
|  | 1321 | 45 | 1 | 1 | 1 | 16.75 | 11.5 | 98.5 | 7 | 2.1 | 2.606 | 2.6 | 49.8 | 52.4 | 103.49 | 496 | 0.5 | 331.6 | 24.1 | 0.217 | 31.9 | 31.3 | 144.3 | 56.7 | 2.461645 | 19.7 | 20.1 | 951 | 63.5 | 24.72 | 32.7 | 951.5 | 8101.574 | 61.2 | 44.8 | 79.95 | 120.07 | 29 | 30.2 | 31.5 | 26.4 | 2528 | 24 | 27.8 | 78 | 30 | 59.6 | 61 | 9.4 | 0.82 | 7
|  | 1322 | 45 | 2 | 2 | 1 | 15.68 | 11.4 | 98.5 | 7.94 | 2.1 | 2.754 | 2.2 | 50 | 52.3 | 103.58 | 492 | 0.6 | 331.4 | 24.1 | 0.293 | 32.2 | 37.6 | 130.2 | 56.5 | 2.412800082 | 19.5 | 20.1 | 931 | 63.5 | 24.75 | 32.5 | 929.9 | 8101.574 | 61.2 | 44.8 | 79.92 | 120.04 | 29 | 30.2 | 31.5 | 26.5 | 2528 | 24 | 27.8 | 78 | 30 | 59.6 | 61 | 9.4 | 0.82 | 7
|  | 1323 | 45 | 3 | 3 | 1 | 15.39 | 11.4 | 98.5 | 7.99 | 2.1 | 2.741 | 2.1 | 50 | 52.2 | 103.65 | 489.1 | 0.76 | 331.5 | 24 | 0.215 | 32 | 33.2 | 125 | 56.2 | 2.319279 | 19.5 | 19.7 | 896 | 63.6 | 24.72 | 32.7 | 896.2 | 8101.574 | 61.1 | 45.1 | 79.81 | 119.98 | 29.1 | 30.2 | 31.5 | 26.5 | 2528 | 24 | 27.8 | 78 | 30 | 59.6 | 61 | 9.4 | 0.82 | 7
|  | 1324 | 45 | 4 | 4 | 1 | 14.6 | 11.4 | 98.5 | 8.6 | 2.1 | 2.723 | 2.5 | 49.2 | 51.7 | 103.47 | 486.3 | 0.77 | 332.1 | 24.5 | 0.234 | 31.9 | 34.7 | 124.8 | 55.7 | 2.216515 | 19.8 | 19.8 | 843 | 63.3 | 25.11 | 32.9 | 839.9 | 8101.575 | 61.7 | 44.8 | 79.81 | 120.11 | 29 | 30.2 | 31.5 | 26.5 | 2528 | 24 | 27.8 | 78 | 30 | 59.6 | 61 | 9.4 | 0.82 | 7
|  | 1325 | 45 | 5 | 5 | 1 | 14.67 | 11.5 | 98.5 | 9.1 | 2.1 | 2.78 | 2.2 | 49.8 | 52 | 103.57 | 483.6 | 0.77 | 334.8 | 24.1 | 0.257 | 32.1 | 39 | 124.8 | 55.2 | 2.18324 | 19.7 | 20.1 | 835 | 63.1 | 24.97 | 32.6 | 835.6 | 8101.575 | 60.8 | 44.9 | 79.78 | 120.29 | 29.1 | 30.1 | 31.5 | 26.5 | 2528 | 24 | 27.8 | 78 | 30 | 59.6 | 61 | 9.4 | 0.82 | 7
|  | 1326 | 45 | 6 | 6 | 1 | 15.09 | 11.4 | 98.5 | 9.13 | 2.1 | 2.782 | 1.8 | 50.1 | 51.8 | 103.48 | 480.6 | 0.78 | 332.8 | 24.1 | 0.276 | 32.2 | 35.7 | 124.5 | 54.9 | 2.191084 | 19.4 | 20 | 838 | 63.1 | 24.97 | 32.6 | 842.1 | 8101.575 | 61.3 | 45.1 | 79.88 | 120.09 | 29.1 | 30.2 | 31.5 | 26.6 | 2528 | 24 | 27.8 | 78 | 30 | 59.6 | 61 | 9.4 | 0.82 | 7
|  | 1327 | 45 | 7 | 7 | 1 | 14.31 | 11.5 | 98.5 | 9.25 | 2.1 | 2.787 | 1.7 | 50 | 51.6 | 103.58 | 478.1 | 0.78 | 334.3 | 24.2 | 0.22 | 32.1 | 34.9 | 124.2 | 54.1 | 2.091313 | 19.7 | 20.1 | 805 | 62.9 | 24.81 | 32.5 | 807.4 | 8101.575 | 61.8 | 44.7 | 79.97 | 120.35 | 29.1 | 30.1 | 31.5 | 26.5 | 2528 | 24 | 27.8 | 78 | 30 | 59.6 | 61 | 9.4 | 0.82 | 7
|  | 1328 | 45 | 8 | 1 | 12 | 14.78 | 11.5 | 98.5 | 9.41 | 2.1 | 2.909 | 1.9 | 49.7 | 51.6 | 103.52 | 475.5 | 0.74 | 334.8 | 24.3 | 0.207 | 32.2 | 58.5 | 125.7 | 53.6 | 2.358428376 | 19.6 | 19.9 | 892 | 62.8 | 25.25 | 32.6 | 889.9 | 8101.575 | 61.1 | 45 | 80 | 120.14 | 29.2 | 30.1 | 31.5 | 26.5 | 2528 | 24 | 27.8 | 78 | 30 | 59.6 | 61 | 9.4 | 0.82 | 7
|  | 1329 | 45 | 9 | 2 | 12 | 15.27 | 11.5 | 98.5 | 8.98 | 2.1 | 3.06 | 2.2 | 49.6 | 51.8 | 104.73 | 472.9 | 1.08 | 334.6 | 24.3 | 0.241 | 32.2 | 61.3 | 147.2 | 53 | 3.393758 | 19.7 | 20.1 | 1270 | 62.6 | 25.52 | 32.6 | 1274.6 | 8101.575 | 60.9 | 45 | 80.05 | 119.89 | 29.1 | 30.1 | 31.5 | 26.4 | 2528 | 24 | 27.8 | 78 | 30 | 59.6 | 61 | 9.4 | 0.82 | 7
|  | 1330 | 45 | 10 | 3 | 12 | 14.66 | 11.5 | 98.5 | 9.27 | 2.1 | 3.166 | 2.3 | 49.5 | 51.8 | 105.73 | 472.1 | 1.83 | 338.3 | 24.1 | 0.188 | 32.2 | 58.8 | 195.3 | 52.6 | 4.38515 | 19.6 | 20 | 1690 | 62.7 | 24.78 | 32.5 | 1689.6 | 8101.575 | 60.7 | 44.9 | 79.98 | 119.96 | 29.2 | 30.1 | 31.5 | 26.4 | 2528 | 24 | 27.8 | 78 | 30 | 59.6 | 61 | 9.4 | 0.82 | 7
|  | 1331 | 45 | 11 | 4 | 12 | 14.09 | 11.4 | 98.5 | 9.9 | 2.1 | 3.186 | 2.1 | 49.8 | 51.9 | 105.62 | 472.8 | 2.57 | 332.1 | 24.1 | 0.209 | 32.1 | 59.8 | 263.2 | 52.2 | 5.5130868 | 19.7 | 20.2 | 2106 | 62.7 | 25 | 32.7 | 2107.8 | 8101.575 | 61.7 | 45 | 79.93 | 120.07 | 29.1 | 30.2 | 31.5 | 26.4 | 2528 | 24 | 27.8 | 78 | 30 | 59.6 | 61 | 9.4 | 0.82 | 7
|  | 1332 | 45 | 12 | 5 | 12 | 14.34 | 11.4 | 98.5 | 10.27 | 2.1 | 3.426 | 2.5 | 49.6 | 52.1 | 105.69 | 475 | 3.29 | 330.9 | 24 | 0.193 | 32.2 | 62 | 311 | 52.4 | 6.641088 | 19.6 | 20.2 | 2543 | 62.6 | 24.94 | 32.5 | 2542.9 | 8101.576 | 60.9 | 44.9 | 79.84 | 119.94 | 29 | 30.2 | 31.5 | 26.4 | 2528 | 24 | 27.8 | 78 | 30 | 59.6 | 61 | 9.4 | 0.82 | 7
|  | 1333 | 45 | 13 | 6 | 12 | 14.43 | 11.4 | 98.5 | 12.94 | 2.1 | 3.538 | 2.6 | 49.6 | 52.3 | 105.7 | 479.6 | 4.1 | 331.3 | 24 | 0.255 | 32.1 | 62.7 | 321.9 | 53.4 | 7.892114 | 19.8 | 20.2 | 2998 | 62.3 | 25.14 | 32.6 | 2997.2 | 8101.576 | 61.4 | 44.9 | 79.89 | 119.9 | 29 | 30.2 | 31.5 | 26.3 | 2528 | 24 | 27.8 | 78 | 30 | 59.6 | 61 | 9.4 | 0.82 | 7
|  | 1334 | 45 | 14 | 7 | 12 | 14.19 | 11.4 | 98.5 | 14.72 | 2.1 | 3.57 | 3.1 | 49.4 | 52.5 | 105.71 | 486.5 | 4.9 | 331.7 | 24.2 | 0.23 | 32.1 | 65.6 | 331.4 | 54.3 | 8.993396 | 19.9 | 20 | 3459 | 62 | 24.83 | 32.5 | 3456.5 | 8101.576 | 60.9 | 44.8 | 79.66 | 119.9 | 29 | 30.2 | 31.5 | 26.3 | 2528 | 24 | 27.8 | 78 | 30 | 59.6 | 61 | 9.4 | 0.82 | 7
|  | 1335 | 45 | 15 | 8 | 12 | 14.19 | 11.4 | 98.5 | 15.63 | 2.1 | 3.531 | 3.2 | 49.6 | 52.8 | 105.78 | 494.9 | 5.78 | 331.3 | 24.3 | 0.232 | 32.1 | 68.2 | 337.2 | 54.9 | 10.37336 | 19.8 | 20.1 | 3911 | 61.9 | 25.33 | 32.6 | 3909.7 | 8101.577 | 60.8 | 44.8 | 79.93 | 120.04 | 28.9 | 30.2 | 31.5 | 26.3 | 2528 | 24 | 27.8 | 78 | 30 | 59.6 | 61 | 9.4 | 0.82 | 7
|  | 1336 | 45 | 16 | 1 | 2 | 14.39 | 11.4 | 98.5 | 15.23 | 2.1 | 3.314 | 3.6 | 49.5 | 53.1 | 104.18 | 504.5 | 6.63 | 331 | 24.1 | 0.421 | 32 | 53.4 | 341.1 | 55.6 | 10.96222 | 19.7 | 20.1 | 4235 | 62.3 | 24.72 | 32.7 | 4233.5 | 8101.578 | 61.4 | 45.1 | 80.08 | 119.67 | 28.9 | 30.2 | 31.5 | 26.4 | 2528 | 24 | 27.8 | 78 | 30 | 59.6 | 61 | 9.4 | 0.82 | 7
|  | 1337 | 45 | 17 | 2 | 2 | 14.39 | 11.4 | 98.5 | 12.27 | 2.1 | 3.033 | 3.7 | 49.6 | 53.2 | 102.78 | 512.8 | 6.44 | 331.4 | 24.3 | 0.223 | 32.1 | 45.6 | 341.5 | 55.8 | 11.25303 | 19.8 | 20 | 4309 | 62.3 | 24.94 | 32.6 | 4309.5 | 8101.578 | 61.8 | 44.9 | 79.77 | 119.51 | 28.9 | 30.2 | 31.5 | 26.3 | 2528 | 24 | 27.8 | 78 | 30 | 59.6 | 61 | 9.4 | 0.82 | 7
|  | 1338 | 45 | 18 | 3 | 2 | 14.51 | 11.4 | 98.5 | 9.94 | 2.1 | 2.888 | 4.2 | 49.2 | 53.5 | 102.7 | 519 | 5.34 | 331.1 | 24.1 | 0.263 | 31.9 | 42.6 | 340.1 | 55.9 | 11.22555 | 19.8 | 19.9 | 4321 | 62.6 | 24.81 | 32.8 | 4320.2 | 8101.579 | 60.9 | 45 | 79.81 | 119.98 | 28.9 | 30.2 | 31.4 | 26.2 | 2528 | 24 | 27.8 | 78 | 30 | 59.6 | 61 | 9.4 | 0.82 | 7
|  | 1339 | 45 | 19 | 4 | 2 | 14.93 | 11.4 | 98.5 | 8.73 | 2.1 | 2.831 | 4.4 | 49.1 | 53.5 | 102.61 | 523.9 | 4.67 | 331.1 | 24.2 | 0.248 | 31.9 | 42.7 | 339 | 56.4 | 11.26347 | 19.5 | 20 | 4313 | 62.6 | 24.94 | 32.6 | 4313.1 | 8101.579 | 61.5 | 45 | 79.88 | 120 | 28.8 | 30.2 | 31.5 | 26.3 | 2528 | 24 | 27.8 | 78 | 30 | 59.6 | 61 | 9.4 | 0.82 | 7
|  | 1340 | 45 | 20 | 5 | 2 | 14.34 | 11.4 | 98.5 | 8.27 | 2.1 | 2.813 | 3.7 | 49.7 | 53.4 | 102.98 | 528.5 | 4.4 | 330.9 | 24.2 | 0.247 | 32 | 42.8 | 338.6 | 56.8 | 11.2034 | 19.7 | 19.9 | 4309 | 63 | 24.83 | 32.8 | 4306.3 | 8101.58 | 61.2 | 44.8 | 79.94 | 120 | 28.8 | 30.2 | 31.5 | 26.3 | 2528 | 24 | 27.8 | 78 | 30 | 59.6 | 61 | 9.4 | 0.82 | 7
|  | 1341 | 45 | 21 | 6 | 2 | 14.59 | 11.4 | 98.5 | 7.99 | 2.1 | 2.799 | 4 | 49.5 | 53.4 | 104.79 | 532.6 | 4.38 | 331 | 24.1 | 0.243 | 31.8 | 43.1 | 338.3 | 56.7 | 11.26594 | 19.8 | 20.2 | 4295 | 63.1 | 25.05 | 32.7 | 4297.3 | 8101.58 | 61.5 | 45 | 79.98 | 119.82 | 28.9 | 30.2 | 31.5 | 26.3 | 2528 | 24 | 27.8 | 78 | 30 | 59.6 | 61 | 9.4 | 0.82 | 7
|  | 1342 | 45 | 22 | 7 | 2 | 14.58 | 11.4 | 98.5 | 7.98 | 2.1 | 2.82 | 3.7 | 49.7 | 53.4 | 105.6 | 536.7 | 4.38 | 331.5 | 24.1 | 0.219 | 31.8 | 44.2 | 336.9 | 57 | 11.24042 | 19.9 | 20 | 4299 | 63.2 | 24.97 | 32.7 | 4299.8 | 8101.581 | 61.5 | 45 | 79.93 | 119.86 | 28.8 | 30.2 | 31.5 | 26.3 | 2528 | 24 | 27.8 | 78 | 30 | 59.6 | 61 | 9.4 | 0.82 | 7
|  | 1343 | 45 | 23 | 1 | 21 | 14.4 | 11.4 | 98.5 | 7.21 | 2.1 | 2.74 | 4 | 49.6 | 53.6 | 105.74 | 540.5 | 4.42 | 330.8 | 24.3 | 0.25 | 31.9 | 27.6 | 337.1 | 57.1 | 10.8302 | 19.5 | 20.3 | 4184 | 63.3 | 24.72 | 32.6 | 4186.2 | 8101.581 | 61.5 | 44.7 | 80.05 | 119.82 | 28.8 | 30.2 | 31.5 | 26.3 | 2528 | 24 | 27.8 | 78 | 30 | 59.6 | 61 | 9.4 | 0.82 | 7
|  | 1344 | 45 | 24 | 2 | 21 | 14.38 | 11.4 | 98.5 | 9 | 2 | 2.977 | 3.5 | 50 | 53.4 | 105.57 | 542.1 | 3.49 | 331.6 | 24.3 | 0.316 | 31.9 | 20.4 | 332.8 | 57.1 | 9.751834 | 19.7 | 20.1 | 3809 | 63.6 | 24.45 | 32.8 | 3810.3 | 8101.582 | 61.9 | 45.1 | 80.12 | 119.84 | 28.8 | 30.1 | 31.5 | 26.3 | 2528 | 24 | 27.8 | 78 | 30 | 59.6 | 61 | 9.4 | 0.82 | 7
|  | 1345 | 45 | 25 | 3 | 21 | 15.56 | 11.4 | 98.5 | 8.78 | 2.1 | 2.73 | 3.5 | 49.8 | 53.3 | 105.29 | 539.7 | 2.13 | 331.1 | 24.3 | 0.249 | 31.9 | 18.1 | 326.2 | 57.2 | 8.848298 | 19.7 | 20 | 3376 | 63.5 | 25.03 | 32.6 | 3375.1 | 8101.582 | 61.2 | 45 | 80.16 | 119.96 | 28.8 | 30.2 | 31.5 | 26.4 | 2528 | 24 | 27.8 | 78 | 30 | 59.6 | 61 | 9.4 | 0.82 | 7
|  | 1346 | 45 | 26 | 4 | 21 | 14.7 | 11.4 | 98.5 | 7.29 | 2 | 2.521 | 3.4 | 49.8 | 53.2 | 105.28 | 534.7 | 1.41 | 331.5 | 24.2 | 0.275 | 31.9 | 15.8 | 320.5 | 57.3 | 7.46864 | 19.7 | 20 | 2934 | 63.7 | 24.31 | 32.8 | 2934.5 | 8101.582 | 60.7 | 44.9 | 80.08 | 119.89 | 28.8 | 30.2 | 31.5 | 26.4 | 2528 | 24 | 27.8 | 78 | 30 | 59.6 | 61 | 9.4 | 0.82 | 7
|  | 1347 | 45 | 27 | 5 | 21 | 14.44 | 11.4 | 98.5 | 5.21 | 2.1 | 2.548 | 3.2 | 49.8 | 53 | 105.2 | 528.1 | 1.03 | 331.1 | 24.4 | 0.192 | 32.2 | 14.8 | 311.4 | 57.2 | 6.382824672 | 19.9 | 19.8 | 2488 | 63.6 | 24.5 | 32.8 | 2485.8 | 8101.582 | 60.8 | 45 | 80.05 | 119.72 | 28.9 | 30.2 | 31.5 | 26.4 | 2528 | 24 | 27.8 | 78 | 30 | 59.6 | 61 | 9.4 | 0.82 | 7
|  | 1348 | 45 | 28 | 6 | 21 | 16.84 | 11.4 | 98.5 | 4.1 | 2.1 | 2.584 | 3.1 | 49.8 | 52.9 | 105.05 | 519.5 | 0.78 | 331 | 24.1 | 0.249 | 31.8 | 16.5 | 294.6 | 57 | 5.303998 | 19.9 | 20.1 | 2040 | 63.4 | 24.83 | 32.6 | 2039 | 8101.582 | 61.5 | 45.2 | 79.92 | 119.89 | 28.9 | 30.2 | 31.5 | 26.4 | 2528 | 24 | 27.8 | 78 | 30 | 59.6 | 61 | 9.4 | 0.82 | 7
|  | 1349 | 45 | 29 | 7 | 21 | 18.77 | 11.4 | 98.5 | 3.41 | 2.1 | 2.542 | 2.6 | 49.9 | 52.5 | 104.87 | 511.8 | 0.63 | 330.8 | 24.9 | 0.24 | 31.9 | 18.9 | 244.7 | 57 | 4.193507 | 19.6 | 19.5 | 1609 | 63.5 | 24.89 | 32.6 | 1613 | 8101.582 | 61.1 | 44.9 | 79.98 | 119.84 | 29 | 30.2 | 31.5 | 26.4 | 2528 | 24 | 27.8 | 78 | 30 | 59.6 | 61 | 9.4 | 0.82 | 7
|  | 1350 | 45 | 30 | 8 | 21 | 20.51 | 11.4 | 98.5 | 5.49 | 2.1 | 2.563 | 2.8 | 49.9 | 52.7 | 104.44 | 503.8 | 0.55 | 330.9 | 24.2 | 0.26 | 32 | 22.6 | 189.2 | 57 | 3.142566 | 19.6 | 20 | 1218 | 63.4 | 24.64 | 32.8 | 1214.7 | 8101.582 | 61.6 | 45.2 | 80.11 | 119.27 | 29 | 30.2 | 31.5 | 26.4 | 2528 | 24 | 27.8 | 78 | 30 | 59.6 | 61 | 9.4 | 0.82 | 7
|  | 1351 | 46 | 1 | 1 | 1 | 16.4 | 11.4 | 98.5 | 7.05 | 2.1 | 2.592 | 2.7 | 49.7 | 52.4 | 104.4 | 496.6 | 0.53 | 331.2 | 24.1 | 0.182 | 31.7 | 31 | 144.1 | 56.6 | 2.432853 | 20 | 19.8 | 946 | 63.5 | 24.56 | 32.7 | 945.1 | 8101.583 | 61.5 | 45 | 80.01 | 119.49 | 29 | 30.2 | 31.5 | 26.4 | 2528 | 24 | 27.8 | 78 | 30 | 59.6 | 61 | 9.4 | 0.82 | 7
|  | 1352 | 46 | 2 | 2 | 1 | 15.55 | 11.4 | 98.5 | 7.95 | 2.1 | 2.733 | 2.8 | 49.6 | 52.4 | 104.51 | 492.7 | 0.65 | 331.4 | 24.3 | 0.265 | 31.9 | 38.9 | 128.5 | 56.4 | 2.384648 | 19.8 | 20 | 922 | 63.4 | 24.7 | 32.8 | 921.5 | 8101.583 | 61.1 | 45.3 | 79.97 | 119.78 | 29.1 | 30.2 | 31.5 | 26.5 | 2528 | 24 | 27.8 | 78 | 30 | 59.6 | 61 | 9.4 | 0.82 | 7
|  | 1353 | 46 | 3 | 3 | 1 | 15.47 | 11.4 | 98.5 | 8.22 | 2.1 | 2.729 | 2 | 49.9 | 51.9 | 104.5 | 489.7 | 0.8 | 331.6 | 24.4 | 0.233 | 32.1 | 33.4 | 126.1 | 56.2 | 2.307057 | 19.9 | 20.1 | 892 | 63.4 | 24.7 | 32.8 | 889.4 | 8101.583 | 61.6 | 45 | 80.02 | 119.85 | 29.1 | 30.2 | 31.5 | 26.5 | 2528 | 24 | 27.8 | 78 | 30 | 59.6 | 61 | 9.4 | 0.82 | 7
|  | 1354 | 46 | 4 | 4 | 1 | 14.58 | 11.4 | 98.5 | 8.61 | 2.1 | 2.737 | 2.4 | 49.6 | 52 | 104.5 | 486.8 | 0.81 | 332.5 | 24.3 | 0.253 | 31.8 | 34.9 | 125.7 | 55.5 | 2.157679 | 19.7 | 20.3 | 839 | 63.6 | 24.56 | 33 | 839.4 | 8101.583 | 61.4 | 45.1 | 79.99 | 119.9 | 29.1 | 30.2 | 31.5 | 26.5 | 2528 | 24 | 27.8 | 78 | 30 | 59.6 | 61 | 9.4 | 0.82 | 7
|  | 1355 | 46 | 5 | 5 | 1 | 15.02 | 11.4 | 98.5 | 9.24 | 2.1 | 2.77 | 1.9 | 50 | 51.9 | 104.43 | 484 | 0.82 | 335.2 | 24.3 | 0.275 | 32.1 | 40 | 126.9 | 55.3 | 2.148464 | 19.6 | 20.4 | 828 | 63.5 | 24.78 | 32.8 | 827.6 | 8101.583 | 61.4 | 44.9 | 79.98 | 119.84 | 29.1 | 30.2 | 31.5 | 26.5 | 2528 | 24 | 27.8 | 78 | 30 | 59.6 | 61 | 9.4 | 0.82 | 7
|  | 1356 | 46 | 6 | 6 | 1 | 15.53 | 11.4 | 98.5 | 9.26 | 2.1 | 2.807 | 1.7 | 49.9 | 51.6 | 104.57 | 481.3 | 0.82 | 332.7 | 24.4 | 0.255 | 32.2 | 36.5 | 124.6 | 54.6 | 2.182768 | 19.8 | 20.1 | 846 | 63.4 | 24.64 | 32.9 | 845.4 | 8101.583 | 61.4 | 44.7 | 80.01 | 120.01 | 29.1 | 30.2 | 31.5 | 26.5 | 2528 | 24 | 27.8 | 78 | 30 | 59.6 | 61 | 9.4 | 0.82 | 7
|  | 1357 | 46 | 7 | 7 | 1 | 14.59 | 11.4 | 98.5 | 9.25 | 2.1 | 2.784 | 2.1 | 49.7 | 51.7 | 104.41 | 478.4 | 0.82 | 334.6 | 24.4 | 0.242 | 32 | 34.7 | 123.5 | 54 | 2.07800964 | 19.9 | 20.1 | 810 | 63.6 | 24.5 | 32.7 | 808.2 | 8101.583 | 60.7 | 44.7 | 80.05 | 119.92 | 29.1 | 30.1 | 31.5 | 26.4 | 2528 | 24 | 27.8 | 78 | 30 | 59.6 | 61 | 9.4 | 0.82 | 7
|  | 1358 | 46 | 8 | 1 | 12 | 14.58 | 11.4 | 98.5 | 9.41 | 2.1 | 2.88 | 1.9 | 50.1 | 52 | 104.49 | 475.9 | 0.85 | 335 | 24.3 | 0.199 | 32 | 57.9 | 126.6 | 53.5 | 2.365391 | 19.7 | 20.1 | 889 | 63 | 25.41 | 33 | 890.1 | 8101.583 | 61 | 45 | 79.99 | 119.84 | 29.2 | 30.1 | 31.5 | 26.4 | 2528 | 24 | 27.8 | 78 | 30 | 59.6 | 61 | 9.4 | 0.82 | 7
|  | 1359 | 46 | 9 | 2 | 12 | 15.2 | 11.4 | 98.5 | 8.84 | 2.1 | 3.05 | 2.2 | 49.6 | 51.8 | 104.81 | 473.3 | 1.08 | 335.5 | 24.3 | 0.191 | 32 | 61.1 | 145.3 | 52.9 | 3.361507 | 19.8 | 20.1 | 1280 | 63.3 | 25.08 | 33.2 | 1277.7 | 8101.583 | 60.6 | 45.1 | 80.01 | 120.07 | 29.1 | 30.1 | 31.5 | 26.4 | 2528 | 24 | 27.8 | 78 | 30 | 59.6 | 61 | 9.4 | 0.82 | 7
|  | 1360 | 46 | 10 | 3 | 12 | 14.6 | 11.4 | 98.5 | 9.17 | 2.1 | 3.154 | 2.2 | 49.7 | 52 | 105.32 | 472.4 | 1.82 | 338.7 | 24.1 | 0.284 | 31.8 | 59 | 193.9 | 52.4 | 4.47982 | 19.9 | 20.5 | 1691 | 63.3 | 25.3 | 33 | 1687.4 | 8101.583 | 61.4 | 44.9 | 80.02 | 119.94 | 29.1 | 30.1 | 31.5 | 26.4 | 2528 | 24 | 27.8 | 78 | 30 | 59.6 | 61 | 9.4 | 0.82 | 7
|  | 1361 | 46 | 11 | 4 | 12 | 14.13 | 11.4 | 98.5 | 9.69 | 2.1 | 3.18 | 2 | 49.8 | 51.8 | 105.34 | 472.9 | 2.58 | 331.7 | 24.4 | 0.228 | 32.2 | 59.7 | 261.5 | 52.3 | 5.488829 | 19.8 | 20.2 | 2106 | 62.7 | 24.89 | 32.8 | 2106 | 8101.584 | 60.8 | 44.8 | 79.82 | 120.17 | 29.1 | 30.2 | 31.5 | 26.5 | 2528 | 24 | 27.8 | 78 | 30 | 59.6 | 61 | 9.4 | 0.82 | 7
|  | 1362 | 46 | 12 | 5 | 12 | 14.4 | 11.4 | 98.5 | 10.08 | 2.1 | 3.422 | 2.5 | 49.7 | 52.2 | 105.23 | 475 | 3.35 | 330.7 | 24.2 | 0.188 | 32.1 | 61.7 | 310.1 | 52.4 | 6.73695 | 19.7 | 20.2 | 2543 | 62.7 | 25.3 | 33.1 | 2542.4 | 8101.584 | 61.4 | 45.1 | 79.92 | 120.06 | 29.1 | 30.2 | 31.5 | 26.4 | 2528 | 24 | 27.8 | 78 | 30 | 59.6 | 61 | 9.4 | 0.82 | 7
|  | 1363 | 46 | 13 | 6 | 12 | 14.57 | 11.4 | 98.5 | 12.89 | 2.1 | 3.512 | 2.5 | 49.8 | 52.3 | 105.11 | 479.5 | 4.11 | 331.4 | 24.2 | 0.216 | 32.1 | 63.4 | 322.2 | 53.3 | 7.853369 | 19.7 | 20.1 | 2994 | 62.7 | 25.05 | 33.1 | 2994.7 | 8101.584 | 61.3 | 45 | 79.86 | 120.25 | 29.1 | 30.2 | 31.5 | 26.4 | 2528 | 24 | 27.8 | 78 | 30 | 59.6 | 61 | 9.4 | 0.82 | 7
|  | 1364 | 46 | 14 | 7 | 12 | 14.15 | 11.4 | 98.5 | 14.3 | 2.1 | 3.557 | 2.5 | 49.8 | 52.3 | 105.39 | 486.3 | 4.87 | 331.1 | 24.8 | 0.231 | 32 | 65.5 | 331.3 | 54.4 | 9.147735 | 19.9 | 20.5 | 3453 | 61.8 | 25.3 | 33 | 3454.4 | 8101.585 | 60.4 | 45.2 | 79.91 | 119.88 | 29 | 30.3 | 31.5 | 26.3 | 2528 | 24 | 27.8 | 78 | 30 | 59.6 | 61 | 9.4 | 0.82 | 7
|  | 1365 | 46 | 15 | 8 | 12 | 14.23 | 11.4 | 98.5 | 15.48 | 2.1 | 3.51 | 3.1 | 49.7 | 52.8 | 105.37 | 494.8 | 5.76 | 331.6 | 24.3 | 0.224 | 32.1 | 68.3 | 336.7 | 55.1 | 10.18535 | 19.8 | 20.2 | 3908 | 62.4 | 24.89 | 33.1 | 3908.3 | 8101.585 | 61.4 | 45.1 | 80.05 | 120.04 | 28.9 | 30.2 | 31.5 | 26.3 | 2528 | 24 | 27.8 | 78 | 30 | 59.6 | 61 | 9.4 | 0.82 | 7
|  | 1366 | 46 | 16 | 1 | 2 | 14.4 | 11.4 | 98.5 | 15.03 | 2.1 | 3.331 | 3.4 | 49.7 | 53.1 | 105.03 | 504.6 | 6.61 | 330.9 | 24.3 | 0.401 | 32 | 53.6 | 341.5 | 55.6 | 11.01649 | 19.8 | 20.3 | 4232 | 61.9 | 24.86 | 32.9 | 4233.1 | 8101.586 | 60.7 | 44.9 | 79.73 | 120.24 | 29 | 30.3 | 31.5 | 26.3 | 2528 | 24 | 27.8 | 78 | 30 | 59.6 | 61 | 9.4 | 0.82 | 7
|  | 1367 | 46 | 17 | 2 | 2 | 14.4 | 11.4 | 98.5 | 12.22 | 2.1 | 3.027 | 3.8 | 49.3 | 53.1 | 103.52 | 513 | 6.48 | 331.5 | 24.4 | 0.213 | 32.1 | 45 | 341.2 | 55.9 | 11.32447 | 19.8 | 20.3 | 4307 | 62.5 | 25.11 | 33.2 | 4305.4 | 8101.587 | 61.3 | 44.9 | 79.9 | 119.9 | 28.8 | 30.3 | 31.5 | 26.3 | 2528 | 24 | 27.8 | 78 | 30 | 59.6 | 61 | 9.4 | 0.82 | 7
|  | 1368 | 46 | 18 | 3 | 2 | 14.53 | 11.4 | 98.5 | 9.88 | 2.1 | 2.894 | 3.7 | 49.7 | 53.4 | 103.5 | 518.9 | 5.38 | 331.5 | 24.2 | 0.265 | 32 | 43.1 | 340.2 | 56.2 | 11.07171 | 19.8 | 20.3 | 4321 | 62.8 | 24.47 | 33.3 | 4322 | 8101.587 | 61.2 | 45 | 80.12 | 119.42 | 28.9 | 30.3 | 31.5 | 26.3 | 2528 | 24 | 27.8 | 78 | 30 | 59.6 | 61 | 9.4 | 0.82 | 7
|  | 1369 | 46 | 19 | 4 | 2 | 14.8 | 11.4 | 98.5 | 8.68 | 2.1 | 2.819 | 4 | 49.4 | 53.3 | 103.59 | 524.1 | 4.72 | 331.3 | 24.2 | 0.276 | 31.8 | 42.7 | 338.9 | 56.3 | 11.21775 | 20 | 20 | 4318 | 62.9 | 24.81 | 33.2 | 4319.1 | 8101.588 | 61.3 | 45 | 80.04 | 119.47 | 28.8 | 30.2 | 31.5 | 26.3 | 2528 | 24 | 27.8 | 78 | 30 | 59.6 | 61 | 9.4 | 0.82 | 7
|  | 1370 | 46 | 20 | 5 | 2 | 14.41 | 11.4 | 98.5 | 7.99 | 2.1 | 2.799 | 4.1 | 49.4 | 53.5 | 103.58 | 528.6 | 4.48 | 331.1 | 24.4 | 0.217 | 32 | 42.4 | 338.3 | 56.6 | 11.37937 | 19.9 | 20.1 | 4309 | 63.2 | 25.22 | 33.2 | 4307.8 | 8101.588 | 61.4 | 45 | 79.76 | 120.17 | 28.8 | 30.3 | 31.5 | 26.2 | 2528 | 24 | 27.8 | 78 | 30 | 59.6 | 61 | 9.4 | 0.82 | 7
|  | 1371 | 46 | 21 | 6 | 2 | 14.53 | 11.4 | 98.5 | 7.69 | 2.1 | 2.774 | 3.8 | 49.6 | 53.4 | 103.59 | 532.7 | 4.38 | 331 | 24.2 | 0.233 | 32 | 42.5 | 339 | 56.9 | 10.99997 | 20 | 20.2 | 4293 | 62.9 | 24.47 | 33 | 4293.1 | 8101.589 | 61.3 | 44.9 | 79.96 | 120.15 | 28.9 | 30.3 | 31.5 | 26.4 | 2528 | 24 | 27.8 | 78 | 30 | 59.6 | 61 | 9.4 | 0.82 | 7
|  | 1372 | 46 | 22 | 7 | 2 | 14.87 | 11.4 | 98.5 | 7.66 | 2.1 | 2.791 | 3.8 | 49.6 | 53.4 | 104.1 | 536.6 | 4.34 | 331.5 | 24.2 | 0.284 | 32 | 44.1 | 336.3 | 56.9 | 11.25654 | 20 | 20.1 | 4300 | 63.3 | 25 | 33 | 4297.3 | 8101.589 | 62 | 44.8 | 80.03 | 120.24 | 28.8 | 30.2 | 31.5 | 26.4 | 2528 | 24 | 27.8 | 78 | 30 | 59.6 | 61 | 9.4 | 0.82 | 7
|  | 1373 | 46 | 23 | 1 | 21 | 14.25 | 11.4 | 98.5 | 7.07 | 2.1 | 2.73 | 4.2 | 49.5 | 53.7 | 104.38 | 540.3 | 4.4 | 330.5 | 23.9 | 0.334 | 31.7 | 27.6 | 336.5 | 56.9 | 10.77296 | 19.8 | 20.3 | 4189 | 63.5 | 24.56 | 33 | 4191 | 8101.589 | 61.8 | 44.8 | 80.12 | 120.09 | 28.8 | 30.2 | 31.5 | 26.4 | 2528 | 24 | 27.8 | 78 | 30 | 59.6 | 61 | 9.4 | 0.82 | 7
|  | 1374 | 46 | 24 | 2 | 21 | 14.43 | 11.4 | 98.5 | 9.2 | 2.1 | 2.97 | 4.3 | 49.4 | 53.6 | 104.5 | 541.6 | 3.53 | 330.4 | 24.3 | 0.276 | 31.9 | 20.5 | 332.6 | 57.1 | 9.801722 | 19.9 | 20.3 | 3816 | 63.5 | 24.53 | 33.2 | 3814.3 | 8101.59 | 60.6 | 45 | 80.17 | 120.22 | 28.8 | 30.3 | 31.5 | 26.4 | 2528 | 24 | 27.8 | 78 | 30 | 59.6 | 61 | 9.4 | 0.82 | 7
|  | 1375 | 46 | 25 | 3 | 21 | 15.85 | 11.4 | 98.5 | 8.61 | 2.1 | 2.678 | 3.9 | 49.4 | 53.4 | 104.43 | 539.1 | 2.16 | 331.3 | 24.2 | 0.266 | 31.8 | 18 | 327.2 | 57.1 | 8.837374 | 19.8 | 20 | 3384 | 63.7 | 24.94 | 33.3 | 3380.9 | 8101.59 | 61.8 | 45 | 79.98 | 120.12 | 28.9 | 30.2 | 31.5 | 26.4 | 2528 | 24 | 27.8 | 78 | 30 | 59.6 | 61 | 9.4 | 0.82 | 7
|  | 1376 | 46 | 26 | 4 | 21 | 14.65 | 11.4 | 98.5 | 7.37 | 2.1 | 2.522 | 3.5 | 49.8 | 53.3 | 104.43 | 533.8 | 1.42 | 331.1 | 24.4 | 0.229 | 32.1 | 15.8 | 320.1 | 57.3 | 7.714348 | 20 | 20.3 | 2941 | 63.5 | 25.05 | 33.2 | 2942.2 | 8101.59 | 61.8 | 44.9 | 80.08 | 120.34 | 28.8 | 30.2 | 31.4 | 26.4 | 2528 | 24 | 27.8 | 78 | 30 | 59.6 | 61 | 9.4 | 0.82 | 7
|  | 1377 | 46 | 27 | 5 | 21 | 14.63 | 11.4 | 98.5 | 5.48 | 2.1 | 2.534 | 3.3 | 49.7 | 53.1 | 104.41 | 526.9 | 1.04 | 331.2 | 24.3 | 0.219 | 32.1 | 14.8 | 311.6 | 57.2 | 6.424458 | 19.9 | 20.3 | 2490 | 63.4 | 24.64 | 33.2 | 2490.6 | 8101.59 | 61.5 | 44.9 | 79.85 | 120.5 | 28.8 | 30.2 | 31.5 | 26.5 | 2528 | 24 | 27.8 | 78 | 30 | 59.6 | 61 | 9.4 | 0.82 | 7
|  | 1378 | 46 | 28 | 6 | 21 | 17.06 | 11.4 | 98.5 | 4.04 | 2.1 | 2.59 | 3.6 | 49.5 | 53 | 104.52 | 518.2 | 0.76 | 330.6 | 24.1 | 0.247 | 32 | 16.9 | 295.5 | 57.1 | 5.310117 | 19.9 | 20.1 | 2044 | 63.7 | 24.81 | 33.3 | 2040.4 | 8101.591 | 61.4 | 45.1 | 79.88 | 120.35 | 28.9 | 30.2 | 31.4 | 26.5 | 2528 | 24 | 27.8 | 78 | 30 | 59.6 | 61 | 9.4 | 0.82 | 7
|  | 1379 | 46 | 29 | 7 | 21 | 18.98 | 11.4 | 98.5 | 2.92 | 2.1 | 2.484 | 3 | 49.7 | 52.7 | 104.45 | 510.6 | 0.62 | 331.6 | 24.3 | 0.254 | 32 | 19 | 243.9 | 57 | 4.15664 | 20 | 20.1 | 1613 | 63.3 | 24.61 | 33.3 | 1610.4 | 8101.591 | 61.3 | 45 | 79.84 | 120.11 | 29 | 30.2 | 31.5 | 26.4 | 2528 | 24 | 27.8 | 78 | 30 | 59.6 | 61 | 9.4 | 0.82 | 7
|  | 1380 | 46 | 30 | 8 | 21 | 20.5 | 11.4 | 98.5 | 5.04 | 2.1 | 2.484 | 2.9 | 49.4 | 52.4 | 104.36 | 502.8 | 0.59 | 330.7 | 24.3 | 0.251 | 32 | 22.6 | 189.6 | 56.8 | 3.157946 | 19.8 | 20.3 | 1220 | 63.5 | 24.72 | 33.3 | 1218.2 | 8101.591 | 61.5 | 45.1 | 79.92 | 120.4 | 29 | 30.2 | 31.4 | 26.4 | 2528 | 24 | 27.8 | 78 | 30 | 59.6 | 61 | 9.4 | 0.82 | 7
|  | 1381 | 47 | 1 | 1 | 1 | 16.58 | 11.4 | 98.5 | 6.92 | 2.1 | 2.544 | 2.5 | 49.8 | 52.3 | 104.38 | 495.4 | 0.58 | 331.2 | 24.2 | 0.165 | 32.1 | 31.2 | 144.6 | 56.7 | 2.486638 | 19.9 | 20.4 | 948 | 63.3 | 25.05 | 33.2 | 946.3 | 8101.591 | 61.9 | 45 | 80.02 | 120.46 | 29 | 30.2 | 31.5 | 26.4 | 2528 | 24 | 27.8 | 78 | 30 | 59.6 | 61 | 9.4 | 0.82 | 7
|  | 1382 | 47 | 2 | 2 | 1 | 15.48 | 11.4 | 98.5 | 7.88 | 2.1 | 2.683 | 2.2 | 50.1 | 52.3 | 104.25 | 491.9 | 0.68 | 331 | 24.1 | 0.257 | 32.1 | 37.6 | 128.2 | 56.4 | 2.36913 | 20 | 20.3 | 916 | 63.2 | 24.7 | 33.2 | 916.3 | 8101.591 | 61.5 | 45 | 79.89 | 120.48 | 29.1 | 30.2 | 31.5 | 26.5 | 2528 | 24 | 27.8 | 78 | 30 | 59.6 | 61 | 9.4 | 0.82 | 7
|  | 1383 | 47 | 3 | 3 | 1 | 15.54 | 11.4 | 98.5 | 8.18 | 2.1 | 2.729 | 2.3 | 49.7 | 52.1 | 104.19 | 488.7 | 0.8 | 331 | 24.1 | 0.243 | 32.1 | 33.7 | 126.4 | 56.2 | 2.329811 | 20 | 20.2 | 895 | 63.2 | 24.86 | 33.2 | 893.2 | 8101.591 | 61.4 | 44.9 | 79.97 | 120.21 | 29 | 30.2 | 31.5 | 26.5 | 2528 | 24 | 27.8 | 78 | 30 | 59.6 | 61 | 9.4 | 0.82 | 7
|  | 1384 | 47 | 4 | 4 | 1 | 14.61 | 11.4 | 98.5 | 8.61 | 2.1 | 2.715 | 2 | 50 | 52.1 | 104.13 | 486.1 | 0.86 | 333.2 | 24.3 | 0.22 | 32.2 | 34.5 | 126.2 | 55.8 | 2.219164 | 20 | 20.2 | 843 | 63.3 | 25.14 | 33.2 | 842.1 | 8101.591 | 61.4 | 44.9 | 79.97 | 120.45 | 29.1 | 30.2 | 31.5 | 26.5 | 2528 | 24 | 27.8 | 78 | 30 | 59.6 | 61 | 9.4 | 0.82 | 7
|  | 1385 | 47 | 5 | 5 | 1 | 14.65 | 11.4 | 98.5 | 9.23 | 2.1 | 2.768 | 2.2 | 49.8 | 52 | 104.19 | 483.4 | 0.81 | 334.9 | 24.2 | 0.26 | 32.2 | 38.9 | 124.4 | 55.3 | 2.171019 | 19.8 | 20.3 | 834 | 63.3 | 24.86 | 33.3 | 837.7 | 8101.591 | 61.3 | 45.1 | 79.93 | 120.43 | 29.1 | 30.2 | 31.5 | 26.5 | 2528 | 24 | 27.8 | 78 | 30 | 59.6 | 61 | 9.4 | 0.82 | 7
|  | 1386 | 47 | 6 | 6 | 1 | 14.96 | 11.4 | 98.5 | 9.12 | 2.1 | 2.794 | 1.9 | 50 | 51.9 | 104.36 | 480.4 | 0.83 | 334.4 | 24.1 | 0.289 | 32.1 | 35.5 | 124.5 | 54.7 | 2.211219 | 19.8 | 20.4 | 843 | 63 | 25.05 | 33.3 | 843.4 | 8101.591 | 61.2 | 45.2 | 79.73 | 120.09 | 29.1 | 30.2 | 31.5 | 26.5 | 2528 | 24 | 27.8 | 78 | 30 | 59.6 | 61 | 9.4 | 0.82 | 7
|  | 1387 | 47 | 7 | 7 | 1 | 14.26 | 11.4 | 98.5 | 9.31 | 2.1 | 2.748 | 2.2 | 49.7 | 51.9 | 104.32 | 477.8 | 0.81 | 333.4 | 24.1 | 0.216 | 31.9 | 35.1 | 122.9 | 54.1 | 2.069243 | 19.9 | 20.3 | 802 | 63.2 | 24.64 | 33.3 | 800.1 | 8101.591 | 61 | 45 | 79.71 | 120.31 | 29.1 | 30.2 | 31.5 | 26.5 | 2528 | 24 | 27.8 | 78 | 30 | 59.6 | 61 | 9.4 | 0.82 | 7
|  | 1388 | 47 | 8 | 1 | 12 | 14.8 | 11.4 | 98.5 | 9.44 | 2.1 | 2.859 | 2.2 | 49.6 | 51.8 | 104.16 | 475 | 0.81 | 334.5 | 24.6 | 0.175 | 31.6 | 58.3 | 124.8 | 53.6 | 2.378839 | 20.2 | 19.9 | 893 | 62.9 | 25.44 | 33.2 | 891.9 | 8101.591 | 61.4 | 45.5 | 79.84 | 120.26 | 29.2 | 30.1 | 31.5 | 26.5 | 2528 | 24 | 27.8 | 78 | 30 | 59.6 | 61 | 9.4 | 0.82 | 7
|  | 1389 | 47 | 9 | 2 | 12 | 15.19 | 11.4 | 98.5 | 8.7 | 2.1 | 3.03 | 2.1 | 49.9 | 51.9 | 104.83 | 472.6 | 1.03 | 334.6 | 24.2 | 0.244 | 32.4 | 60.9 | 146.4 | 53 | 3.425825 | 20 | 20.3 | 1282 | 62.8 | 25.52 | 33.3 | 1282.1 | 8101.591 | 60.3 | 45.2 | 79.71 | 120.08 | 29.1 | 30.2 | 31.5 | 26.4 | 2528 | 24 | 27.8 | 78 | 30 | 59.6 | 61 | 9.4 | 0.82 | 7
|  | 1390 | 47 | 10 | 3 | 12 | 14.63 | 11.4 | 98.5 | 8.99 | 2.1 | 3.114 | 1.9 | 49.9 | 51.8 | 105.48 | 471.6 | 1.84 | 336.8 | 24.3 | 0.216 | 31.8 | 59.1 | 194.4 | 52.7 | 4.414926 | 19.6 | 20.2 | 1696 | 62.7 | 24.86 | 33.5 | 1695.5 | 8101.592 | 61 | 45.2 | 79.98 | 120.07 | 29.1 | 30.2 | 31.5 | 26.5 | 2528 | 24 | 27.8 | 78 | 30 | 59.6 | 61 | 9.4 | 0.82 | 7
|  | 1391 | 47 | 11 | 4 | 12 | 14.09 | 11.4 | 98.5 | 9.27 | 2.1 | 3.155 | 1.9 | 49.9 | 51.7 | 105.28 | 472.3 | 2.58 | 331.9 | 23.9 | 0.178 | 32.2 | 59.3 | 262.4 | 52.1 | 5.603501 | 19.8 | 20.2 | 2106 | 62.8 | 25.41 | 33.3 | 2105.5 | 8101.592 | 61 | 45 | 80.13 | 119.76 | 29.1 | 30.2 | 31.5 | 26.4 | 2528 | 24 | 27.8 | 78 | 30 | 59.6 | 61 | 9.4 | 0.82 | 7
|  | 1392 | 47 | 12 | 5 | 12 | 14.32 | 11.4 | 98.5 | 9.8 | 2.1 | 3.4 | 2.6 | 49.6 | 52.2 | 105.48 | 474.7 | 3.35 | 331.3 | 24.1 | 0.194 | 32.2 | 62.1 | 310.6 | 52.4 | 6.551109 | 19.9 | 20.3 | 2536 | 62.5 | 24.67 | 33.3 | 2538.5 | 8101.592 | 61.1 | 44.8 | 80.1 | 119.8 | 29.1 | 30.2 | 31.5 | 26.4 | 2528 | 24 | 27.8 | 78 | 30 | 59.6 | 61 | 9.4 | 0.82 | 7
|  | 1393 | 47 | 13 | 6 | 12 | 14.5 | 11.4 | 98.5 | 12.56 | 2.1 | 3.501 | 2.8 | 49.4 | 52.2 | 105.35 | 479.4 | 4.14 | 331.4 | 24.1 | 0.235 | 32.1 | 63.7 | 320.8 | 53.2 | 8.012797842 | 20.1 | 20.4 | 2995 | 62.4 | 25.55 | 33.1 | 2994.8 | 8101.592 | 60.9 | 44.9 | 80.13 | 119.72 | 29.1 | 30.2 | 31.5 | 26.4 | 2528 | 24 | 27.8 | 78 | 30 | 59.6 | 61 | 9.4 | 0.82 | 7
|  | 1394 | 47 | 14 | 7 | 12 | 14.31 | 11.4 | 98.5 | 14.2 | 2.1 | 3.515 | 3.3 | 49.3 | 52.6 | 105.47 | 486.1 | 4.96 | 331.1 | 24.1 | 0.227 | 32 | 65.5 | 331.3 | 54.3 | 9.0392634 | 19.9 | 20.2 | 3453 | 62.1 | 25 | 33.4 | 3454 | 8101.593 | 61.3 | 45.2 | 80.06 | 119.77 | 29 | 30.2 | 31.4 | 26.3 | 2528 | 24 | 27.8 | 78 | 30 | 59.6 | 61 | 9.4 | 0.82 | 7
|  | 1395 | 47 | 15 | 8 | 12 | 14.22 | 11.4 | 98.5 | 15.42 | 2.1 | 3.493 | 3 | 49.7 | 52.7 | 105.35 | 494.7 | 5.78 | 331.3 | 24 | 0.249 | 32.1 | 68.1 | 336.1 | 55.2 | 10.2631 | 20.1 | 20.3 | 3908 | 61.9 | 25.08 | 33.2 | 3907.7 | 8101.593 | 60.9 | 44.9 | 80.16 | 120.01 | 29 | 30.2 | 31.5 | 26.3 | 2528 | 24 | 27.8 | 78 | 30 | 59.6 | 61 | 9.4 | 0.82 | 7
|  | 1396 | 47 | 16 | 1 | 2 | 14.34 | 11.4 | 98.5 | 15.07 | 2.1 | 3.302 | 3.7 | 49.5 | 53.2 | 104.85 | 504.5 | 6.62 | 330.7 | 24 | 0.449 | 32.1 | 53.2 | 342.6 | 55.6 | 11.04803 | 19.8 | 20.2 | 4239 | 62.4 | 24.89 | 33.5 | 4234.1 | 8101.594 | 61.8 | 45.1 | 80.11 | 119.99 | 28.9 | 30.3 | 31.4 | 26.4 | 2528 | 24 | 27.8 | 78 | 30 | 59.6 | 61 | 9.4 | 0.82 | 7
|  | 1397 | 47 | 17 | 2 | 2 | 14.59 | 11.4 | 98.5 | 12.08 | 2.1 | 2.997 | 3.6 | 49.8 | 53.4 | 103.28 | 512.9 | 6.46 | 331.7 | 23.8 | 0.224 | 31.9 | 44.9 | 340.2 | 55.8 | 11.22786 | 19.9 | 20.2 | 4308 | 62.5 | 24.89 | 33.4 | 4308.5 | 8101.595 | 62.2 | 45.3 | 80.1 | 120.1 | 29 | 30.3 | 31.5 | 26.3 | 2528 | 24 | 27.8 | 78 | 30 | 59.6 | 61 | 9.4 | 0.82 | 7
|  | 1398 | 47 | 18 | 3 | 2 | 14.27 | 11.4 | 98.5 | 9.62 | 2.1 | 2.889 | 3.8 | 49.6 | 53.3 | 103.14 | 518.9 | 5.35 | 330.9 | 23.9 | 0.26 | 31.7 | 42.7 | 340.2 | 56.2 | 11.33983 | 19.9 | 20.3 | 4318 | 63 | 25.08 | 33.4 | 4322 | 8101.595 | 60.8 | 45 | 80.16 | 119.31 | 28.9 | 30.3 | 31.4 | 26.2 | 2528 | 24 | 27.8 | 78 | 30 | 59.6 | 61 | 9.4 | 0.82 | 7
|  | 1399 | 47 | 19 | 4 | 2 | 14.62 | 11.4 | 98.5 | 8.56 | 2.1 | 2.798 | 3.7 | 49.8 | 53.4 | 102.89 | 524 | 4.67 | 331.1 | 24 | 0.237 | 32 | 42.8 | 338.4 | 56.5 | 11.20476 | 19.9 | 20.2 | 4313 | 62.9 | 24.81 | 33.3 | 4314.3 | 8101.596 | 61.8 | 45.1 | 80 | 119.46 | 28.9 | 30.3 | 31.5 | 26.3 | 2528 | 24 | 27.8 | 78 | 30 | 59.6 | 61 | 9.4 | 0.82 | 7
|  | 1400 | 47 | 20 | 5 | 2 | 14.73 | 11.4 | 98.5 | 7.92 | 2.1 | 2.785 | 4.1 | 49.6 | 53.7 | 102.99 | 528.5 | 4.44 | 331.5 | 24.1 | 0.243 | 32 | 42.9 | 338.4 | 56.6 | 11.3271 | 20.2 | 20.1 | 4308 | 62.9 | 25.11 | 33.3 | 4305.1 | 8101.596 | 61.6 | 44.9 | 80.07 | 119.78 | 28.9 | 30.3 | 31.4 | 26.4 | 2528 | 24 | 27.8 | 78 | 30 | 59.6 | 61 | 9.4 | 0.82 | 7
|  | 1401 | 47 | 21 | 6 | 2 | 14.38 | 11.4 | 98.5 | 7.67 | 2.1 | 2.795 | 3.9 | 49.5 | 53.5 | 104.09 | 532.6 | 4.39 | 330.9 | 24 | 0.264 | 32.1 | 44.2 | 337.4 | 56.8 | 11.1904 | 20 | 20.4 | 4304 | 63 | 24.83 | 33.3 | 4305.8 | 8101.597 | 61.3 | 45.1 | 80.1 | 119.47 | 28.9 | 30.3 | 31.5 | 26.3 | 2528 | 24 | 27.8 | 78 | 30 | 59.6 | 61 | 9.4 | 0.82 | 7
|  | 1402 | 47 | 22 | 7 | 2 | 14.76 | 11.4 | 98.5 | 7.82 | 2.1 | 2.8 | 4.5 | 49.2 | 53.6 | 105.14 | 537.2 | 4.43 | 331.8 | 24 | 0.265 | 32 | 44.2 | 336.5 | 57 | 11.1525 | 20.1 | 20.1 | 4312 | 63.2 | 24.7 | 33 | 4314.1 | 8101.597 | 61.4 | 45.1 | 80.07 | 119.71 | 28.9 | 30.2 | 31.4 | 26.3 | 2528 | 24 | 27.8 | 78 | 30 | 59.6 | 61 | 9.4 | 0.82 | 7
|  | 1403 | 47 | 23 | 1 | 21 | 14.17 | 11.4 | 98.5 | 7.03 | 2.1 | 2.719 | 3.5 | 49.9 | 53.4 | 105.29 | 540.7 | 4.47 | 330.6 | 24.1 | 0.392 | 32.2 | 26.8 | 336.5 | 57.1 | 10.93181 | 19.9 | 20 | 4186 | 63.3 | 24.94 | 33.3 | 4184 | 8101.598 | 61.3 | 45.4 | 80.11 | 119.74 | 28.9 | 30.2 | 31.4 | 26.4 | 2528 | 24 | 27.8 | 78 | 30 | 59.6 | 61 | 9.4 | 0.82 | 7
|  | 1404 | 47 | 24 | 2 | 21 | 14.58 | 11.4 | 98.5 | 8.73 | 2.1 | 2.941 | 4.1 | 49.2 | 53.3 | 105.26 | 541.7 | 3.5 | 331.1 | 23.7 | 0.325 | 32.2 | 20.2 | 331.6 | 57 | 9.916902 | 20 | 20.4 | 3805 | 63.8 | 24.89 | 33.1 | 3809.7 | 8101.598 | 61.2 | 45 | 79.98 | 119.73 | 28.8 | 30.2 | 31.4 | 26.3 | 2528 | 24 | 27.8 | 78 | 30 | 59.6 | 61 | 9.4 | 0.82 | 7
|  | 1405 | 47 | 25 | 3 | 21 | 15.85 | 11.4 | 98.5 | 8.5 | 2.1 | 2.709 | 3.3 | 50 | 53.3 | 105.16 | 539.5 | 2.14 | 331.2 | 24.1 | 0.258 | 32.2 | 18.1 | 326.1 | 57.4 | 8.734227 | 19.9 | 20.4 | 3377 | 63.4 | 24.7 | 33.2 | 3376.3 | 8101.598 | 61.7 | 44.7 | 80 | 119.96 | 28.8 | 30.2 | 31.4 | 26.3 | 2528 | 24 | 27.8 | 78 | 30 | 59.6 | 61 | 9.4 | 0.82 | 7
|  | 1406 | 47 | 26 | 4 | 21 | 14.49 | 11.4 | 98.5 | 7.35 | 2.1 | 2.522 | 3.8 | 49.7 | 53.4 | 105.02 | 534.2 | 1.41 | 331.4 | 24.1 | 0.229 | 32.1 | 15.6 | 319.4 | 57.2 | 7.60641057 | 19.8 | 20.4 | 2935 | 63.6 | 24.75 | 33.2 | 2936.4 | 8101.599 | 61.7 | 44.9 | 80 | 120.02 | 28.8 | 30.2 | 31.5 | 26.4 | 2528 | 24 | 27.8 | 78 | 30 | 59.6 | 61 | 9.4 | 0.82 | 7
|  | 1407 | 47 | 27 | 5 | 21 | 15.35 | 11.4 | 98.5 | 5.61 | 2.1 | 2.598 | 3.7 | 49.6 | 53.3 | 105.21 | 527.6 | 1.07 | 330.7 | 23.9 | 0.23 | 32 | 14.9 | 310.2 | 57.2 | 6.492232 | 20 | 20.3 | 2486 | 63.6 | 24.94 | 33.2 | 2488.2 | 8101.599 | 61.3 | 45.1 | 80.12 | 119.77 | 28.9 | 30.2 | 31.4 | 26.4 | 2528 | 24 | 27.8 | 78 | 30 | 59.6 | 61 | 9.4 | 0.82 | 7
|  | 1408 | 47 | 28 | 6 | 21 | 16.95 | 11.4 | 98.5 | 4.46 | 2.1 | 2.62 | 2.9 | 49.8 | 52.8 | 104.81 | 518.7 | 0.81 | 331 | 24 | 0.239 | 32 | 16.4 | 293.9 | 57.2 | 5.314438 | 20 | 20.5 | 2035 | 63.6 | 24.94 | 33.1 | 2035.8 | 8101.599 | 61.5 | 45.1 | 80.1 | 120.03 | 29 | 30.2 | 31.4 | 26.4 | 2528 | 24 | 27.8 | 78 | 30 | 59.6 | 61 | 9.4 | 0.82 | 7
|  | 1409 | 47 | 29 | 7 | 21 | 18.83 | 11.4 | 98.5 | 3.8 | 2.1 | 2.573 | 2.7 | 49.9 | 52.7 | 104.68 | 511 | 0.64 | 331.6 | 23.9 | 0.263 | 32 | 18.8 | 243.3 | 57.1 | 4.153967 | 20.1 | 20.3 | 1610 | 63.8 | 24.64 | 33.4 | 1609 | 8101.599 | 61.7 | 45.1 | 79.95 | 119.87 | 29 | 30.2 | 31.4 | 26.4 | 2528 | 24 | 27.8 | 78 | 30 | 59.6 | 61 | 9.4 | 0.82 | 7
|  | 1410 | 47 | 30 | 8 | 21 | 20.51 | 11.4 | 98.5 | 5.69 | 2.1 | 2.553 | 2.7 | 49.8 | 52.5 | 104.66 | 502.9 | 0.55 | 330.9 | 23.9 | 0.255 | 32.1 | 22.7 | 189.9 | 56.9 | 3.131009 | 19.9 | 20.5 | 1215 | 63.5 | 24.61 | 33.2 | 1216.9 | 8101.599 | 61.3 | 44.7 | 79.91 | 119.74 | 29 | 30.2 | 31.4 | 26.5 | 2528 | 24 | 27.8 | 78 | 30 | 59.6 | 61 | 9.4 | 0.82 | 7
|  | 1411 | 48 | 1 | 1 | 1 | 16.63 | 11.4 | 98.5 | 7.13 | 2.1 | 2.593 | 2.2 | 49.8 | 52.1 | 104.68 | 495.6 | 0.54 | 331.4 | 24 | 0.176 | 32.1 | 30.9 | 144.4 | 56.7 | 2.433417 | 20 | 20.3 | 942 | 63.5 | 24.67 | 33.1 | 944.7 | 8101.599 | 61.2 | 44.9 | 79.9 | 119.8 | 29.1 | 30.2 | 31.4 | 26.5 | 2528 | 24 | 27.8 | 78 | 30 | 59.6 | 61 | 9.4 | 0.82 | 7
|  | 1412 | 48 | 2 | 2 | 1 | 15.57 | 11.4 | 98.5 | 7.96 | 2.1 | 2.72 | 2.5 | 49.8 | 52.4 | 104.51 | 491.6 | 0.65 | 331.2 | 23.8 | 0.258 | 31.8 | 38.6 | 128.5 | 56.4 | 2.392372 | 19.8 | 20.5 | 922 | 63.5 | 24.78 | 33.2 | 921.9 | 8101.599 | 61.3 | 45.1 | 79.93 | 119.97 | 29.1 | 30.2 | 31.4 | 26.5 | 2528 | 24 | 27.8 | 78 | 30 | 59.6 | 61 | 9.4 | 0.82 | 7
|  | 1413 | 48 | 3 | 3 | 1 | 15.53 | 11.4 | 98.5 | 8.16 | 2.1 | 2.726 | 2.1 | 50.1 | 52.2 | 104.6 | 488.6 | 0.8 | 331.7 | 23.9 | 0.225 | 32.1 | 33.4 | 125.5 | 56.2 | 2.339748 | 20.1 | 20.3 | 892 | 63.4 | 25.05 | 33.1 | 891.4 | 8101.599 | 61.5 | 45 | 79.92 | 120.14 | 29.1 | 30.2 | 31.4 | 26.5 | 2528 | 24 | 27.8 | 78 | 30 | 59.6 | 61 | 9.4 | 0.82 | 7
|  | 1414 | 48 | 4 | 4 | 1 | 14.58 | 11.4 | 98.5 | 8.61 | 2.1 | 2.713 | 2.1 | 49.8 | 51.9 | 104.64 | 485.9 | 0.81 | 332.5 | 24 | 0.246 | 32.2 | 34.9 | 125.5 | 55.6 | 2.156862 | 20 | 20.4 | 838 | 63.5 | 24.58 | 33 | 838.7 | 8101.599 | 60.9 | 45.1 | 80.03 | 120.13 | 29.1 | 30.2 | 31.4 | 26.5 | 2528 | 24 | 27.8 | 78 | 30 | 59.6 | 61 | 9.4 | 0.82 | 7
|  | 1415 | 48 | 5 | 5 | 1 | 14.7 | 11.4 | 98.5 | 9.22 | 2.1 | 2.77 | 2.3 | 49.8 | 52.1 | 104.54 | 483.4 | 0.78 | 335.3 | 23.9 | 0.26 | 32 | 39.1 | 123.2 | 55.1 | 2.160606 | 20.1 | 20.4 | 830 | 63.5 | 24.86 | 33.1 | 827.1 | 8101.599 | 60.6 | 45 | 80.05 | 120.08 | 29.1 | 30.2 | 31.5 | 26.5 | 2528 | 24 | 27.8 | 78 | 30 | 59.6 | 61 | 9.4 | 0.82 | 7
|  | 1416 | 48 | 6 | 6 | 1 | 15.31 | 11.4 | 98.5 | 9.25 | 2.1 | 2.789 | 2.4 | 49.8 | 52.2 | 104.51 | 480.5 | 0.81 | 335.5 | 23.8 | 0.298 | 32 | 36.6 | 121.3 | 54.5 | 2.245658 | 20 | 20.4 | 844 | 63.2 | 25.41 | 33.2 | 844 | 8101.599 | 61.5 | 45.1 | 80.09 | 119.9 | 29.1 | 30.2 | 31.4 | 26.5 | 2528 | 24 | 27.8 | 78 | 30 | 59.6 | 61 | 9.4 | 0.82 | 7
|  | 1417 | 48 | 7 | 7 | 1 | 14.57 | 11.5 | 98.5 | 9.24 | 2.1 | 2.769 | 1.9 | 49.9 | 51.8 | 104.51 | 477.4 | 0.84 | 335.2 | 23.9 | 0.212 | 32.2 | 34.8 | 122.6 | 54.1 | 2.100146 | 20 | 20.4 | 812 | 63.2 | 24.7 | 33.1 | 816.3 | 8101.599 | 60.9 | 45.1 | 80.02 | 120.21 | 29.1 | 30.2 | 31.4 | 26.5 | 2528 | 24 | 27.8 | 78 | 30 | 59.6 | 61 | 9.4 | 0.82 | 7
|  | 1418 | 48 | 8 | 1 | 12 | 14.56 | 11.5 | 98.5 | 9.41 | 2.1 | 2.862 | 2.5 | 49.6 | 52.1 | 104.63 | 475.1 | 0.84 | 335.2 | 23.4 | 0.167 | 32 | 57.9 | 125.3 | 53.6 | 2.360069 | 20.1 | 20.5 | 887 | 63.1 | 25.41 | 32.8 | 884.5 | 8101.6 | 61.4 | 45.1 | 80.08 | 120.1 | 29.1 | 30.2 | 31.5 | 26.5 | 2528 | 24 | 27.8 | 78 | 30 | 59.6 | 61 | 9.4 | 0.82 | 7
|  | 1419 | 48 | 9 | 2 | 12 | 15.24 | 11.4 | 98.5 | 8.63 | 2.1 | 3.008 | 2.4 | 49.4 | 51.8 | 104.64 | 472.7 | 1.11 | 335.9 | 23.8 | 0.281 | 32 | 61.1 | 144.7 | 52.9 | 3.344148 | 20.1 | 20.3 | 1279 | 62.8 | 24.97 | 33.1 | 1276.9 | 8101.6 | 61.8 | 45.1 | 80.01 | 120.35 | 29.1 | 30.1 | 31.5 | 26.5 | 2528 | 24 | 27.8 | 78 | 30 | 59.6 | 61 | 9.4 | 0.82 | 7
|  | 1420 | 48 | 10 | 3 | 12 | 14.74 | 11.4 | 98.5 | 8.91 | 2.1 | 3.118 | 2.4 | 49.7 | 52.2 | 105.26 | 471.7 | 1.82 | 338.3 | 23.9 | 0.204 | 32.2 | 58.9 | 192.6 | 52.6 | 4.364392 | 20 | 20.2 | 1682 | 62.8 | 24.78 | 33.1 | 1688.9 | 8101.6 | 60.7 | 44.9 | 79.91 | 120.19 | 29.1 | 30.2 | 31.5 | 26.4 | 2528 | 24 | 27.8 | 78 | 30 | 59.6 | 61 | 9.4 | 0.82 | 7
|  | 1421 | 48 | 11 | 4 | 12 | 14.18 | 11.4 | 98.5 | 9.25 | 2.1 | 3.134 | 1.9 | 49.9 | 51.9 | 105.24 | 472.2 | 2.54 | 331.3 | 23.9 | 0.232 | 32.1 | 59.4 | 260.3 | 52.1 | 5.646649 | 20 | 20.4 | 2104 | 62.7 | 25.63 | 32.9 | 2101.3 | 8101.6 | 61.4 | 44.7 | 80.06 | 120.15 | 29.1 | 30.2 | 31.5 | 26.4 | 2528 | 24 | 27.8 | 78 | 30 | 59.6 | 61 | 9.4 | 0.82 | 7
|  | 1422 | 48 | 12 | 5 | 12 | 14.3 | 11.4 | 98.5 | 9.84 | 2.1 | 3.391 | 2 | 49.8 | 51.9 | 105.19 | 474.7 | 3.31 | 330.9 | 23.9 | 0.252 | 32.1 | 60.8 | 309.7 | 52.4 | 6.670296 | 20.2 | 20.4 | 2545 | 62.4 | 25.03 | 32.8 | 2539.1 | 8101.6 | 60.9 | 44.8 | 79.87 | 119.81 | 29.1 | 30.2 | 31.4 | 26.4 | 2528 | 24 | 27.8 | 78 | 30 | 59.6 | 61 | 9.4 | 0.82 | 7
|  | 1423 | 48 | 13 | 6 | 12 | 14.49 | 11.5 | 98.5 | 12.61 | 2.1 | 3.502 | 2.9 | 49.8 | 52.7 | 105.23 | 479.2 | 4.13 | 331.8 | 23.7 | 0.222 | 31.9 | 63.1 | 322.4 | 53.3 | 7.991776908 | 20 | 20.4 | 2993 | 62.2 | 25.5 | 32.9 | 2992.2 | 8101.601 | 60.6 | 45 | 79.9 | 120.39 | 29.1 | 30.2 | 31.5 | 26.4 | 2528 | 24 | 27.8 | 78 | 30 | 59.6 | 61 | 9.4 | 0.82 | 7
|  | 1424 | 48 | 14 | 7 | 12 | 14.3 | 11.4 | 98.5 | 14.09 | 2.1 | 3.508 | 3 | 49.6 | 52.6 | 105.01 | 485.7 | 4.92 | 331.7 | 23.5 | 0.275 | 32.2 | 65.1 | 331.7 | 54.3 | 9.0392634 | 20 | 20.3 | 3453 | 62.2 | 25 | 33 | 3453.6 | 8101.601 | 61.8 | 45.1 | 80.03 | 120.29 | 29 | 30.3 | 31.4 | 26.4 | 2528 | 24 | 27.8 | 78 | 30 | 59.6 | 61 | 9.4 | 0.82 | 7
|  | 1425 | 48 | 15 | 8 | 12 | 14.22 | 11.4 | 98.5 | 15.28 | 2.1 | 3.491 | 3.6 | 49.5 | 53.1 | 105.25 | 494.5 | 5.78 | 330.7 | 23.6 | 0.231 | 32 | 68.3 | 336.5 | 55.1 | 10.30548 | 20.1 | 20.9 | 3907 | 61.7 | 25.19 | 33 | 3905.2 | 8101.602 | 60.8 | 45.1 | 79.96 | 120.06 | 29 | 30.3 | 31.5 | 26.4 | 2528 | 24 | 27.8 | 78 | 30 | 59.6 | 61 | 9.4 | 0.82 | 7
|  | 1426 | 48 | 16 | 1 | 2 | 14.44 | 11.4 | 98.5 | 14.99 | 2.1 | 3.305 | 3.2 | 49.9 | 53.1 | 104.8 | 504.2 | 6.63 | 331.3 | 23.8 | 0.461 | 32.1 | 53.5 | 341 | 55.6 | 11.09444 | 20 | 20.6 | 4233 | 62.1 | 25.03 | 33 | 4231.9 | 8101.602 | 61.9 | 45.1 | 79.95 | 120.07 | 28.9 | 30.3 | 31.5 | 26.4 | 2528 | 24 | 27.8 | 78 | 30 | 59.6 | 61 | 9.4 | 0.82 | 7
|  | 1427 | 48 | 17 | 2 | 2 | 14.43 | 11.4 | 98.5 | 12.11 | 2.1 | 3.006 | 3.5 | 49.8 | 53.2 | 103.64 | 512.6 | 6.43 | 331.3 | 23.7 | 0.247 | 32.1 | 45.6 | 342 | 55.8 | 11.14733 | 20 | 20.3 | 4310 | 62.4 | 24.7 | 32.9 | 4307.2 | 8101.603 | 61.4 | 45 | 79.77 | 120.26 | 28.9 | 30.3 | 31.4 | 26.3 | 2528 | 24 | 27.8 | 78 | 30 | 59.6 | 61 | 9.4 | 0.82 | 7
|  | 1428 | 48 | 18 | 3 | 2 | 14.59 | 11.5 | 98.5 | 9.73 | 2.1 | 2.891 | 4 | 49.4 | 53.4 | 103.41 | 518.6 | 5.35 | 331.1 | 23.9 | 0.232 | 32 | 43.1 | 339.8 | 56.2 | 11.38127 | 19.9 | 20.3 | 4320 | 62.8 | 25.16 | 33 | 4320.7 | 8101.604 | 61.2 | 45.2 | 80 | 120.18 | 28.9 | 30.3 | 31.4 | 26.3 | 2528 | 24 | 27.8 | 78 | 30 | 59.6 | 61 | 9.4 | 0.82 | 7
|  | 1429 | 48 | 19 | 4 | 2 | 14.88 | 11.5 | 98.5 | 8.61 | 2.1 | 2.81 | 3.9 | 49.4 | 53.3 | 103.41 | 523.9 | 4.72 | 331.4 | 23.7 | 0.251 | 31.8 | 42.7 | 338.8 | 56.4 | 11.17767 | 20 | 20.5 | 4313 | 62.8 | 24.75 | 32.8 | 4314.7 | 8101.604 | 61.4 | 45.1 | 80.1 | 120.13 | 28.9 | 30.3 | 31.4 | 26.3 | 2528 | 24 | 27.8 | 78 | 30 | 59.6 | 61 | 9.4 | 0.82 | 7
|  | 1430 | 48 | 20 | 5 | 2 | 14.29 | 11.5 | 98.5 | 7.99 | 2.1 | 2.792 | 4 | 49.6 | 53.6 | 103.38 | 528.4 | 4.43 | 331.1 | 23.9 | 0.251 | 32 | 42.9 | 338.4 | 56.6 | 11.26656 | 20.1 | 20.4 | 4309 | 62.8 | 24.97 | 32.8 | 4308.4 | 8101.605 | 61.1 | 45.1 | 80.16 | 119.56 | 28.9 | 30.3 | 31.4 | 26.3 | 2528 | 24 | 27.8 | 78 | 30 | 59.6 | 61 | 9.4 | 0.82 | 7
|  | 1431 | 48 | 21 | 6 | 2 | 14.68 | 11.5 | 98.5 | 7.78 | 2.1 | 2.78 | 3.8 | 49.6 | 53.4 | 103.95 | 532.7 | 4.37 | 331.1 | 23.8 | 0.254 | 31.9 | 42.9 | 337.3 | 56.8 | 11.2591578 | 20 | 20.3 | 4301 | 63.4 | 25 | 33 | 4298.5 | 8101.605 | 61.4 | 45.2 | 80 | 119.9 | 28.8 | 30.2 | 31.4 | 26.4 | 2528 | 24 | 27.8 | 78 | 30 | 59.6 | 61 | 9.4 | 0.82 | 7
|  | 1432 | 48 | 22 | 7 | 2 | 14.78 | 11.5 | 98.5 | 7.55 | 2.1 | 2.798 | 3.9 | 49.8 | 53.7 | 104.85 | 536.8 | 4.36 | 331 | 23.7 | 0.247 | 32 | 43.1 | 336.6 | 56.8 | 11.2996 | 20.1 | 20.4 | 4289 | 63.2 | 25.16 | 32.8 | 4293 | 8101.606 | 61 | 45.1 | 80.12 | 120.06 | 28.8 | 30.3 | 31.4 | 26.3 | 2528 | 24 | 27.8 | 78 | 30 | 59.6 | 61 | 9.4 | 0.82 | 7
|  | 1433 | 48 | 23 | 1 | 21 | 14.41 | 11.5 | 98.5 | 7.06 | 2.1 | 2.709 | 4.2 | 49.4 | 53.6 | 104.92 | 540.5 | 4.33 | 330.9 | 23.8 | 0.196 | 31.9 | 27.7 | 337.1 | 57 | 10.75753 | 20.1 | 20.3 | 4183 | 63.3 | 24.56 | 33 | 4182.5 | 8101.606 | 61.4 | 45.2 | 80.09 | 120.34 | 28.9 | 30.2 | 31.4 | 26.4 | 2528 | 24 | 27.8 | 78 | 30 | 59.6 | 61 | 9.4 | 0.82 | 7
|  | 1434 | 48 | 24 | 2 | 21 | 14.47 | 11.5 | 98.5 | 7.6 | 2.1 | 2.776 | 3.8 | 49.8 | 53.6 | 105.04 | 541.6 | 3.49 | 331.5 | 23.6 | 0.296 | 32.1 | 20.4 | 332.7 | 57.3 | 9.921596 | 20.1 | 20.3 | 3816 | 63.5 | 24.83 | 32.8 | 3814.2 | 8101.606 | 61.6 | 45 | 80.06 | 119.74 | 28.9 | 30.2 | 31.5 | 26.4 | 2528 | 24 | 27.8 | 78 | 30 | 59.6 | 61 | 9.4 | 0.82 | 7
|  | 1435 | 48 | 25 | 3 | 21 | 15.68 | 11.5 | 98.5 | 8.03 | 2.1 | 2.659 | 4.1 | 49.8 | 53.9 | 104.99 | 539 | 2.15 | 331.4 | 23.5 | 0.25 | 31.8 | 17.9 | 326.6 | 57 | 8.855368 | 20 | 20.6 | 3376 | 63.6 | 25.05 | 32.9 | 3380.8 | 8101.607 | 61.1 | 45 | 80.22 | 120.16 | 28.8 | 30.3 | 31.4 | 26.4 | 2528 | 24 | 27.8 | 78 | 30 | 59.6 | 61 | 9.4 | 0.82 | 7
|  | 1436 | 48 | 26 | 4 | 21 | 14.7 | 11.5 | 98.5 | 7.18 | 2 | 2.519 | 3.9 | 49.4 | 53.3 | 104.86 | 533.9 | 1.42 | 331.1 | 23.7 | 0.296 | 32 | 15.5 | 319.9 | 57 | 7.473731 | 20 | 20.4 | 2936 | 63.3 | 24.31 | 32.8 | 2940.5 | 8101.607 | 61.4 | 45.1 | 79.9 | 120.18 | 28.8 | 30.3 | 31.5 | 26.4 | 2528 | 24 | 27.8 | 78 | 30 | 59.6 | 61 | 9.4 | 0.82 | 7
|  | 1437 | 48 | 27 | 5 | 21 | 14.65 | 11.5 | 98.5 | 5.5 | 2.1 | 2.572 | 3.5 | 49.7 | 53.2 | 104.99 | 527.2 | 1.04 | 331.2 | 23.7 | 0.193 | 31.9 | 14.6 | 311.3 | 57.2 | 6.479197 | 20.1 | 20.2 | 2492 | 63.2 | 24.83 | 32.8 | 2489.4 | 8101.607 | 61.4 | 45 | 79.94 | 119.88 | 28.9 | 30.2 | 31.4 | 26.4 | 2528 | 24 | 27.8 | 78 | 30 | 59.6 | 61 | 9.4 | 0.82 | 7
|  | 1438 | 48 | 28 | 6 | 21 | 17.01 | 11.5 | 98.5 | 4.25 | 2 | 2.572 | 3.5 | 49.6 | 53.1 | 104.74 | 518.2 | 0.77 | 330.7 | 23.8 | 0.246 | 31.9 | 16.1 | 294.3 | 56.9 | 5.172555 | 20.1 | 20.1 | 2032 | 63.3 | 24.31 | 32.9 | 2034.3 | 8101.607 | 61.3 | 45.1 | 80.12 | 119.68 | 29 | 30.2 | 31.4 | 26.5 | 2528 | 24 | 27.8 | 78 | 30 | 59.6 | 61 | 9.4 | 0.82 | 7
|  | 1439 | 48 | 29 | 7 | 21 | 19.34 | 11.5 | 98.5 | 3 | 2.1 | 2.52 | 3.1 | 49.7 | 52.8 | 104.77 | 510.5 | 0.63 | 331.3 | 23.6 | 0.272 | 32 | 19.3 | 243.3 | 57.1 | 4.17251142 | 20 | 20.4 | 1610 | 63.4 | 24.75 | 32.8 | 1609.6 | 8101.607 | 61.8 | 45.3 | 79.8 | 120.31 | 29.1 | 30.3 | 31.4 | 26.5 | 2528 | 24 | 27.8 | 78 | 30 | 59.6 | 61 | 9.4 | 0.82 | 7
|  | 1440 | 48 | 30 | 8 | 21 | 20.51 | 11.5 | 98.5 | 5.32 | 2.1 | 2.518 | 2.7 | 49.8 | 52.6 | 104.66 | 503.1 | 0.58 | 330.9 | 23.5 | 0.265 | 32 | 23 | 190.2 | 56.8 | 3.154202 | 20.2 | 20.5 | 1224 | 63.5 | 24.61 | 32.9 | 1222 | 8101.607 | 61.6 | 44.7 | 79.81 | 120.15 | 28.9 | 30.2 | 31.4 | 26.5 | 2528 | 24 | 27.8 | 78 | 30 | 59.6 | 61 | 9.4 | 0.82 | 7
|  | 1441 | 49 | 1 | 1 | 1 | 16.43 | 11.5 | 98.5 | 7.01 | 2 | 2.576 | 2.3 | 49.9 | 52.3 | 104.57 | 495.8 | 0.57 | 330.5 | 23.9 | 0.196 | 32.1 | 29.3 | 145.6 | 56.6 | 2.449215 | 19.9 | 20.4 | 959 | 63.4 | 24.39 | 32.8 | 957.4 | 8101.607 | 60.8 | 45.1 | 79.77 | 120.33 | 29.1 | 30.3 | 31.5 | 26.5 | 2528 | 24 | 27.8 | 78 | 30 | 59.6 | 61 | 9.4 | 0.82 | 7
|  | 1442 | 49 | 2 | 2 | 1 | 15.32 | 11.5 | 98.5 | 7.95 | 2.1 | 2.706 | 2 | 50.3 | 52.3 | 104.42 | 492 | 0.64 | 331 | 23.7 | 0.27 | 32.1 | 37.6 | 127.7 | 56.6 | 2.408338 | 19.8 | 20.3 | 908 | 63.4 | 25.33 | 32.8 | 912.4 | 8101.607 | 61.4 | 45.2 | 79.86 | 120.24 | 29.1 | 30.2 | 31.5 | 26.5 | 2528 | 24 | 27.8 | 78 | 30 | 59.6 | 61 | 9.4 | 0.82 | 7
|  | 1443 | 49 | 3 | 3 | 1 | 15.52 | 11.5 | 98.5 | 8.18 | 2.1 | 2.718 | 2.5 | 49.7 | 52.1 | 104.54 | 489 | 0.74 | 331.8 | 23.8 | 0.276 | 31.9 | 34.1 | 128.1 | 56 | 2.296315 | 19.9 | 20.2 | 894 | 63.5 | 24.53 | 32.8 | 896.1 | 8101.607 | 61.4 | 45 | 79.84 | 120.04 | 29.1 | 30.3 | 31.4 | 26.5 | 2528 | 24 | 27.8 | 78 | 30 | 59.6 | 61 | 9.4 | 0.82 | 7
|  | 1444 | 49 | 4 | 4 | 1 | 14.6 | 11.5 | 98.5 | 8.57 | 2.1 | 2.731 | 2.1 | 50 | 52.1 | 104.63 | 486.1 | 0.79 | 332.1 | 23.9 | 0.206 | 32.1 | 34.6 | 126.7 | 55.7 | 2.204914 | 20 | 20.3 | 846 | 63.3 | 24.89 | 32.6 | 843.3 | 8101.607 | 60.7 | 45 | 80.06 | 120.33 | 29.1 | 30.2 | 31.5 | 26.5 | 2528 | 24 | 27.8 | 78 | 30 | 59.6 | 61 | 9.4 | 0.82 | 7
|  | 1445 | 49 | 5 | 5 | 1 | 14.63 | 11.5 | 98.5 | 9.16 | 2.1 | 2.743 | 2.5 | 49.7 | 52.2 | 104.53 | 483.5 | 0.8 | 335.3 | 23.5 | 0.252 | 32 | 39.2 | 122.7 | 55.1 | 2.150165 | 19.9 | 20.4 | 824 | 63.3 | 24.92 | 32.6 | 825.3 | 8101.608 | 61.6 | 45.1 | 80.08 | 120.32 | 29.1 | 30.3 | 31.5 | 26.5 | 2528 | 24 | 27.8 | 78 | 30 | 59.6 | 61 | 9.4 | 0.82 | 7
|  | 1446 | 49 | 6 | 6 | 1 | 15.34 | 11.5 | 98.5 | 9.18 | 2.1 | 2.788 | 2.1 | 49.9 | 52 | 104.54 | 480.7 | 0.82 | 333.9 | 23.8 | 0.288 | 32 | 36.9 | 123.5 | 54.6 | 2.149842072 | 20.1 | 20.3 | 838 | 63 | 24.5 | 32.6 | 841.2 | 8101.608 | 60.7 | 45 | 79.89 | 120.16 | 29.2 | 30.2 | 31.5 | 26.5 | 2528 | 24 | 27.8 | 78 | 30 | 59.6 | 61 | 9.4 | 0.82 | 7
|  | 1447 | 49 | 7 | 7 | 1 | 14.62 | 11.5 | 98.5 | 9.25 | 2.1 | 2.78 | 1.8 | 49.9 | 51.7 | 104.49 | 477.9 | 0.81 | 335.2 | 23.7 | 0.207 | 32.2 | 35.5 | 122.4 | 54.2 | 2.105345 | 19.9 | 20.4 | 815 | 63.4 | 24.67 | 32.7 | 816.6 | 8101.608 | 61.4 | 45.1 | 79.96 | 119.79 | 29.1 | 30.2 | 31.5 | 26.5 | 2528 | 24 | 27.8 | 78 | 30 | 59.6 | 61 | 9.4 | 0.82 | 7
|  | 1448 | 49 | 8 | 1 | 12 | 14.56 | 11.5 | 98.5 | 9.29 | 2.1 | 2.878 | 2.5 | 49.4 | 51.9 | 104.59 | 475.2 | 0.82 | 334.7 | 23.9 | 0.168 | 32.2 | 56.8 | 126.6 | 53.5 | 2.331988596 | 20 | 20.2 | 882 | 63.2 | 25.25 | 32.8 | 884.8 | 8101.608 | 60.9 | 45.1 | 79.91 | 120 | 29.2 | 30.2 | 31.4 | 26.5 | 2528 | 24 | 27.8 | 78 | 30 | 59.6 | 61 | 9.4 | 0.82 | 7
|  | 1449 | 49 | 9 | 2 | 12 | 15.21 | 11.5 | 98.5 | 8.66 | 2.1 | 3.017 | 1.8 | 50.1 | 51.9 | 104.6 | 472.8 | 1.04 | 336 | 23.6 | 0.161 | 32.1 | 61.4 | 143.3 | 53.3 | 3.35785206 | 19.9 | 20.3 | 1270 | 62.8 | 25.25 | 32.5 | 1270.3 | 8101.608 | 61.4 | 45.1 | 79.69 | 120.08 | 29.1 | 30.2 | 31.5 | 26.5 | 2528 | 24 | 27.8 | 78 | 30 | 59.6 | 61 | 9.4 | 0.82 | 7
|  | 1450 | 49 | 10 | 3 | 12 | 14.62 | 11.5 | 98.5 | 8.81 | 2.1 | 3.113 | 2.3 | 49.7 | 52 | 105.17 | 471.8 | 1.79 | 337 | 23.6 | 0.264 | 32.2 | 58.7 | 192.5 | 52.6 | 4.441858 | 19.9 | 20 | 1686 | 62.8 | 25.16 | 32.8 | 1684.9 | 8101.608 | 60.8 | 45.1 | 79.67 | 120.09 | 29.1 | 30.2 | 31.5 | 26.5 | 2528 | 24 | 27.8 | 78 | 30 | 59.6 | 61 | 9.4 | 0.82 | 7
|  | 1451 | 49 | 11 | 4 | 12 | 14.18 | 11.5 | 98.5 | 9.25 | 2.1 | 3.148 | 2.1 | 49.8 | 51.9 | 105.16 | 472.5 | 2.5 | 331.7 | 23.8 | 0.255 | 32.2 | 59.6 | 260.5 | 52.1 | 5.490226 | 19.9 | 20.3 | 2104 | 62.6 | 24.92 | 32.7 | 2104.1 | 8101.608 | 61.1 | 45 | 79.79 | 120.05 | 29.1 | 30.2 | 31.5 | 26.4 | 2528 | 24 | 27.8 | 78 | 30 | 59.6 | 61 | 9.4 | 0.82 | 7
|  | 1452 | 49 | 12 | 5 | 12 | 14.34 | 11.5 | 98.5 | 9.72 | 2.1 | 3.356 | 2.6 | 49.7 | 52.2 | 105.12 | 474.7 | 3.27 | 331.4 | 23.7 | 0.241 | 32 | 61.6 | 309 | 52.3 | 6.590884 | 20 | 20.3 | 2537 | 62.7 | 24.81 | 32.7 | 2536 | 8101.609 | 61.7 | 45 | 79.93 | 120.01 | 29.2 | 30.2 | 31.5 | 26.5 | 2528 | 24 | 27.8 | 78 | 30 | 59.6 | 61 | 9.4 | 0.82 | 7
|  | 1453 | 49 | 13 | 6 | 12 | 14.47 | 11.5 | 98.5 | 12.46 | 2.1 | 3.494 | 2.8 | 49.7 | 52.5 | 105.01 | 479.2 | 4.08 | 331.2 | 23.6 | 0.192 | 32.2 | 63.3 | 321.1 | 53.5 | 7.841857 | 19.9 | 20 | 2992 | 62.3 | 25.03 | 32.7 | 2990.8 | 8101.609 | 61.2 | 45 | 79.91 | 119.88 | 29.1 | 30.2 | 31.5 | 26.5 | 2528 | 24 | 27.8 | 78 | 30 | 59.6 | 61 | 9.4 | 0.82 | 7
|  | 1454 | 49 | 14 | 7 | 12 | 14.26 | 11.5 | 98.5 | 14.1 | 2.1 | 3.512 | 3 | 49.7 | 52.7 | 105.15 | 485.9 | 4.87 | 331.8 | 23.4 | 0.241 | 32.1 | 65.3 | 330.7 | 54.4 | 8.959718 | 19.7 | 20.3 | 3453 | 62.3 | 24.78 | 32.7 | 3451.5 | 8101.609 | 61.3 | 45 | 79.97 | 120.07 | 29 | 30.3 | 31.5 | 26.4 | 2528 | 24 | 27.8 | 78 | 30 | 59.6 | 61 | 9.4 | 0.82 | 7
|  | 1455 | 49 | 15 | 8 | 12 | 14.12 | 11.5 | 98.5 | 15.36 | 2.1 | 3.482 | 3.1 | 49.7 | 52.8 | 105.1 | 494.4 | 5.73 | 331.7 | 23.6 | 0.233 | 32.2 | 68.4 | 336.6 | 55.1 | 10.1898 | 19.8 | 20.5 | 3905 | 61.9 | 24.92 | 32.6 | 3905.3 | 8101.61 | 61.7 | 44.9 | 79.95 | 120.25 | 29 | 30.3 | 31.5 | 26.4 | 2528 | 24 | 27.8 | 78 | 30 | 59.6 | 61 | 9.4 | 0.82 | 7
|  | 1456 | 49 | 16 | 1 | 2 | 14.39 | 11.5 | 98.5 | 14.92 | 2.1 | 3.295 | 3.6 | 49.5 | 53.1 | 104.85 | 504.3 | 6.6 | 330.6 | 23.8 | 0.437 | 32.2 | 53.3 | 338.3 | 55.5 | 11.1511 | 19.9 | 20.3 | 4236 | 62 | 25.14 | 32.8 | 4233.1 | 8101.611 | 61.7 | 44.9 | 80.13 | 120.2 | 29 | 30.3 | 31.5 | 26.3 | 2528 | 24 | 27.8 | 78 | 30 | 59.6 | 61 | 9.4 | 0.82 | 7
|  | 1457 | 49 | 17 | 2 | 2 | 14.49 | 11.5 | 98.5 | 12.05 | 2.1 | 3.017 | 3.9 | 49.6 | 53.5 | 103.83 | 512.5 | 6.43 | 331.4 | 23.7 | 0.231 | 32 | 45.6 | 340.6 | 55.9 | 11.33011 | 20 | 20.3 | 4304 | 62.4 | 25.14 | 32.8 | 4306 | 8101.611 | 61.9 | 45.2 | 80.1 | 120.09 | 28.9 | 30.3 | 31.5 | 26.4 | 2528 | 24 | 27.8 | 78 | 30 | 59.6 | 61 | 9.4 | 0.82 | 7
|  | 1458 | 49 | 18 | 3 | 2 | 14.31 | 11.5 | 98.5 | 9.76 | 2.1 | 2.883 | 3.5 | 49.7 | 53.2 | 103.6 | 518.8 | 5.31 | 331.5 | 23.9 | 0.251 | 32 | 43.2 | 339.8 | 56.3 | 11.27392 | 19.8 | 20.3 | 4317 | 62.7 | 24.94 | 32.7 | 4319.6 | 8101.612 | 61.2 | 44.9 | 80.11 | 120.23 | 29 | 30.3 | 31.4 | 26.3 | 2528 | 24 | 27.8 | 78 | 30 | 59.6 | 61 | 9.4 | 0.82 | 7
|  | 1459 | 49 | 19 | 4 | 2 | 14.78 | 11.5 | 98.5 | 8.58 | 2.1 | 2.814 | 3.7 | 49.7 | 53.3 | 103.62 | 523.8 | 4.67 | 331.3 | 24.1 | 0.252 | 32.1 | 42.9 | 338.7 | 56.5 | 11.5055 | 19.8 | 20.4 | 4314 | 62.8 | 25.47 | 32.5 | 4312.2 | 8101.612 | 61.3 | 44.9 | 80.12 | 120.07 | 28.9 | 30.3 | 31.5 | 26.4 | 2528 | 24 | 27.8 | 78 | 30 | 59.6 | 61 | 9.4 | 0.82 | 7
|  | 1460 | 49 | 20 | 5 | 2 | 14.37 | 11.5 | 98.5 | 7.88 | 2.1 | 2.787 | 4.2 | 49.5 | 53.7 | 103.62 | 528.2 | 4.42 | 331.6 | 23.7 | 0.235 | 32 | 42.9 | 336.5 | 56.5 | 11.2034 | 19.9 | 20.3 | 4309 | 63.2 | 24.83 | 32.8 | 4305.1 | 8101.613 | 61.1 | 45.1 | 80.06 | 119.79 | 28.9 | 30.3 | 31.4 | 26.3 | 2528 | 24 | 27.8 | 78 | 30 | 59.6 | 61 | 9.4 | 0.82 | 7
|  | 1461 | 49 | 21 | 6 | 2 | 14.67 | 11.5 | 98.5 | 7.55 | 2.1 | 2.787 | 3.6 | 49.9 | 53.5 | 103.8 | 532.6 | 4.38 | 330.8 | 23.7 | 0.229 | 32.1 | 43 | 337.3 | 57 | 11.24565 | 20 | 20.4 | 4301 | 63 | 24.97 | 32.6 | 4300.3 | 8101.613 | 61.2 | 44.9 | 79.99 | 119.96 | 28.9 | 30.3 | 31.4 | 26.3 | 2528 | 24 | 27.8 | 78 | 30 | 59.6 | 61 | 9.4 | 0.82 | 7
|  | 1462 | 49 | 22 | 7 | 2 | 14.6 | 11.5 | 98.5 | 7.52 | 2.1 | 2.806 | 3.8 | 49.4 | 53.2 | 104.49 | 536.6 | 4.36 | 331 | 24.2 | 0.241 | 32 | 44.4 | 336.6 | 56.8 | 11.28731 | 20.1 | 20.2 | 4298 | 63.3 | 25.08 | 32.6 | 4296.5 | 8101.614 | 61.7 | 44.7 | 80.17 | 119.66 | 28.9 | 30.2 | 31.5 | 26.4 | 2528 | 24 | 27.8 | 78 | 30 | 59.6 | 61 | 9.4 | 0.82 | 7
|  | 1463 | 49 | 23 | 1 | 21 | 14.35 | 11.5 | 98.5 | 7.04 | 2.1 | 2.716 | 4 | 49.5 | 53.5 | 104.89 | 540.6 | 4.39 | 330.7 | 23.8 | 0.252 | 32 | 27.5 | 335.5 | 56.9 | 10.9659642 | 20 | 20.2 | 4189 | 63.7 | 25 | 32.7 | 4188 | 8101.614 | 61.4 | 44.9 | 80.23 | 119.49 | 28.8 | 30.2 | 31.4 | 26.4 | 2528 | 24 | 27.8 | 78 | 30 | 59.6 | 61 | 9.4 | 0.82 | 7
|  | 1464 | 49 | 24 | 2 | 21 | 14.55 | 11.5 | 98.5 | 8.17 | 2.1 | 2.836 | 4.1 | 49.7 | 53.9 | 104.93 | 542.1 | 3.51 | 331 | 23.7 | 0.282 | 31.9 | 20.4 | 331.8 | 57 | 9.982767 | 20.1 | 20.6 | 3818 | 63.5 | 24.97 | 32.6 | 3816.5 | 8101.615 | 61.1 | 45 | 80.24 | 120 | 28.9 | 30.2 | 31.4 | 26.3 | 2528 | 24 | 27.8 | 78 | 30 | 59.6 | 61 | 9.4 | 0.82 | 7
|  | 1465 | 49 | 25 | 3 | 21 | 15.29 | 11.5 | 98.5 | 8.19 | 2.1 | 2.714 | 4 | 49.5 | 53.5 | 104.85 | 539.6 | 2.12 | 331.7 | 24 | 0.256 | 32.1 | 17.7 | 326.1 | 57.1 | 8.793408 | 19.9 | 20.4 | 3378 | 63.3 | 24.86 | 32.8 | 3377.6 | 8101.615 | 61.7 | 45 | 80.18 | 120.06 | 28.9 | 30.2 | 31.4 | 26.4 | 2528 | 24 | 27.8 | 78 | 30 | 59.6 | 61 | 9.4 | 0.82 | 7
|  | 1466 | 49 | 26 | 4 | 21 | 14.81 | 11.5 | 98.5 | 7.58 | 2 | 2.563 | 3.8 | 49.5 | 53.3 | 104.91 | 534.7 | 1.38 | 331 | 23.9 | 0.267 | 32 | 16.1 | 319.7 | 57.2 | 7.494204 | 20 | 20.4 | 2938 | 63.7 | 24.36 | 32.7 | 2939.9 | 8101.615 | 60.9 | 44.9 | 80.12 | 119.97 | 28.9 | 30.2 | 31.4 | 26.4 | 2528 | 24 | 27.8 | 78 | 30 | 59.6 | 61 | 9.4 | 0.82 | 7
|  | 1467 | 49 | 27 | 5 | 21 | 14.6 | 11.5 | 98.5 | 5.46 | 2.1 | 2.55 | 3.3 | 49.7 | 53.1 | 104.95 | 527.9 | 1 | 331.1 | 23.7 | 0.191 | 32 | 15 | 311.1 | 57.2 | 6.492232 | 19.7 | 20.5 | 2494 | 63.8 | 24.86 | 32.7 | 2490.9 | 8101.615 | 61.5 | 44.9 | 80.07 | 119.78 | 28.9 | 30.2 | 31.4 | 26.4 | 2528 | 24 | 27.8 | 78 | 30 | 59.6 | 61 | 9.4 | 0.82 | 7
|  | 1468 | 49 | 28 | 6 | 21 | 17.09 | 11.5 | 98.5 | 4.49 | 2.1 | 2.624 | 3.4 | 49.6 | 53 | 104.8 | 519.1 | 0.75 | 330.6 | 23.8 | 0.234 | 31.9 | 16.8 | 294 | 57 | 5.345776 | 19.9 | 20.3 | 2047 | 64 | 24.94 | 32.8 | 2044.9 | 8101.615 | 61.1 | 45 | 79.98 | 119.69 | 29 | 30.2 | 31.4 | 26.4 | 2528 | 24 | 27.8 | 78 | 30 | 59.6 | 61 | 9.4 | 0.82 | 7
|  | 1469 | 49 | 29 | 7 | 21 | 18.75 | 11.5 | 98.5 | 3.63 | 2.1 | 2.569 | 2.6 | 50 | 52.6 | 104.77 | 511.2 | 0.61 | 331.3 | 23.9 | 0.242 | 32.1 | 18.8 | 243.9 | 57.2 | 4.163626 | 19.9 | 20.1 | 1619 | 63.8 | 24.56 | 32.8 | 1614 | 8101.615 | 61.4 | 45 | 79.89 | 119.77 | 29 | 30.3 | 31.5 | 26.5 | 2528 | 24 | 27.8 | 78 | 30 | 59.6 | 61 | 9.4 | 0.82 | 7
|  | 1470 | 49 | 30 | 8 | 21 | 20.48 | 11.5 | 98.5 | 5.62 | 2 | 2.54 | 3 | 49.6 | 52.6 | 104.47 | 503.5 | 0.53 | 331.3 | 23.8 | 0.249 | 32 | 22.3 | 189.6 | 56.9 | 3.114508 | 19.8 | 20.2 | 1218 | 63.8 | 24.42 | 33 | 1217.4 | 8101.615 | 61.5 | 45 | 80.06 | 119.82 | 29 | 30.3 | 31.5 | 26.5 | 2528 | 24 | 27.8 | 78 | 30 | 59.6 | 61 | 9.4 | 0.82 | 7
|  | 1471 | 50 | 1 | 1 | 1 | 16.52 | 11.5 | 98.5 | 7.14 | 2.1 | 2.619 | 2.5 | 49.9 | 52.4 | 104.57 | 496.5 | 0.49 | 331 | 23.9 | 0.215 | 31.9 | 31.2 | 143.9 | 56.5 | 2.441672 | 19.9 | 20.3 | 941 | 63.6 | 24.78 | 32.8 | 942.3 | 8101.615 | 61.1 | 44.7 | 79.94 | 119.62 | 29.1 | 30.2 | 31.5 | 26.5 | 2528 | 24 | 27.8 | 78 | 30 | 59.6 | 61 | 9.4 | 0.82 | 7
|  | 1472 | 50 | 2 | 2 | 1 | 15.6 | 11.5 | 98.5 | 7.96 | 2.1 | 2.728 | 2.2 | 49.7 | 51.9 | 104.42 | 492.4 | 0.57 | 331.3 | 24.1 | 0.274 | 32 | 38.6 | 126.9 | 56.3 | 2.429613 | 19.8 | 20.3 | 927 | 63.6 | 25.03 | 32.8 | 925.9 | 8101.615 | 61.6 | 44.8 | 80.03 | 119.91 | 29.1 | 30.2 | 31.5 | 26.5 | 2528 | 24 | 27.8 | 78 | 30 | 59.6 | 61 | 9.4 | 0.82 | 7
|  | 1473 | 50 | 3 | 3 | 1 | 15.45 | 11.5 | 98.5 | 8.13 | 2.1 | 2.723 | 2.1 | 50.1 | 52.3 | 104.45 | 489.4 | 0.78 | 331.2 | 24 | 0.201 | 32.1 | 32.5 | 124 | 56.1 | 2.306559 | 19.9 | 20.2 | 885 | 63.5 | 24.89 | 32.7 | 887.6 | 8101.616 | 61.4 | 45.1 | 80.05 | 120.05 | 29.1 | 30.3 | 31.4 | 26.5 | 2528 | 24 | 27.8 | 78 | 30 | 59.6 | 61 | 9.4 | 0.82 | 7
|  | 1474 | 50 | 4 | 4 | 1 | 14.49 | 11.5 | 98.5 | 8.62 | 2.1 | 2.726 | 2.1 | 50 | 52.1 | 104.43 | 486.8 | 0.82 | 335.2 | 24 | 0.265 | 32.1 | 37.6 | 124.6 | 55.7 | 2.193728 | 19.9 | 20.1 | 837 | 63.6 | 25.03 | 32.6 | 834.2 | 8101.616 | 61.5 | 44.7 | 80.02 | 119.9 | 29.1 | 30.2 | 31.5 | 26.7 | 2528 | 24 | 27.8 | 78 | 30 | 59.6 | 61 | 9.4 | 0.82 | 7
|  | 1475 | 50 | 5 | 5 | 1 | 14.99 | 11.5 | 98.5 | 9.1 | 2.1 | 2.767 | 2.2 | 50 | 52.1 | 104.52 | 483.8 | 0.81 | 333.8 | 23.9 | 0.256 | 32.1 | 38.8 | 125.3 | 55.1 | 2.212075 | 19.9 | 20.4 | 844 | 63.5 | 25.03 | 32.8 | 847.8 | 8101.616 | 61.7 | 45.1 | 79.98 | 120.12 | 29.1 | 30.2 | 31.5 | 26.5 | 2528 | 24 | 27.8 | 78 | 30 | 59.6 | 61 | 9.4 | 0.82 | 7
|  | 1476 | 50 | 6 | 6 | 1 | 14.79 | 11.5 | 98.5 | 9.01 | 2.1 | 2.768 | 2 | 49.9 | 51.9 | 104.36 | 481 | 0.82 | 334.6 | 24.1 | 0.267 | 32.2 | 34.4 | 126.4 | 54.6 | 2.164055 | 19.8 | 20.2 | 833 | 63.4 | 24.81 | 32.8 | 834.7 | 8101.616 | 61.2 | 45 | 80.04 | 120.14 | 29.1 | 30.2 | 31.5 | 26.5 | 2528 | 24 | 27.8 | 78 | 30 | 59.6 | 61 | 9.4 | 0.82 | 7
|  | 1477 | 50 | 7 | 7 | 1 | 14.16 | 11.5 | 98.5 | 9.3 | 2.1 | 2.763 | 1.9 | 49.9 | 51.9 | 104.5 | 478.2 | 0.79 | 334.2 | 23.9 | 0.245 | 32 | 37.2 | 123.3 | 53.9 | 2.099571 | 19.8 | 20.3 | 803 | 63.5 | 24.97 | 32.9 | 798.6 | 8101.616 | 61 | 45 | 79.92 | 120.18 | 29.1 | 30.2 | 31.5 | 26.5 | 2528 | 24 | 27.8 | 78 | 30 | 59.6 | 61 | 9.4 | 0.82 | 7
|  | 1478 | 50 | 8 | 1 | 12 | 15.37 | 11.5 | 98.5 | 9.37 | 2.1 | 2.883 | 2.1 | 49.7 | 51.8 | 104.48 | 475.6 | 0.73 | 333 | 24 | 0.208 | 32.3 | 58.3 | 124.4 | 53.7 | 2.348506 | 19.7 | 20.2 | 904 | 63.2 | 24.81 | 33 | 904.8 | 8101.616 | 61.2 | 45 | 80.04 | 119.85 | 29.1 | 30.2 | 31.5 | 26.6 | 2528 | 24 | 27.8 | 78 | 30 | 59.6 | 61 | 9.4 | 0.82 | 7
|  | 1479 | 50 | 9 | 2 | 12 | 15.33 | 11.5 | 98.5 | 8.63 | 2.1 | 3.015 | 2.5 | 49.5 | 52 | 104.62 | 473.1 | 1.09 | 334.8 | 23.9 | 0.171 | 32.1 | 60.5 | 144.6 | 53 | 3.365355 | 19.9 | 20.2 | 1283 | 63.1 | 25.05 | 32.9 | 1284.5 | 8101.616 | 61.3 | 45 | 80 | 119.62 | 29.1 | 30.2 | 31.5 | 26.5 | 2528 | 24 | 27.8 | 78 | 30 | 59.6 | 61 | 9.4 | 0.82 | 7
|  | 1480 | 50 | 10 | 3 | 12 | 14.91 | 11.5 | 98.5 | 8.93 | 2.1 | 3.114 | 2.1 | 49.6 | 51.7 | 105.26 | 472.3 | 1.78 | 338.2 | 24.2 | 0.245 | 32.4 | 58.8 | 194.8 | 52.5 | 4.486830666 | 19.8 | 20 | 1697 | 63.1 | 25.25 | 33 | 1694.7 | 8101.616 | 60.7 | 44.9 | 79.91 | 119.82 | 29.1 | 30.3 | 31.5 | 26.6 | 2528 | 24 | 27.8 | 78 | 30 | 59.6 | 61 | 9.4 | 0.82 | 7
|  | 1481 | 50 | 11 | 4 | 12 | 14.16 | 11.5 | 98.5 | 9.27 | 2.1 | 3.162 | 1.7 | 50.2 | 51.9 | 105.25 | 472.6 | 2.46 | 331.4 | 23.9 | 0.2 | 32.1 | 59.7 | 265 | 52 | 5.513711 | 19.8 | 20.3 | 2113 | 62.8 | 24.92 | 32.8 | 2112.7 | 8101.616 | 61.1 | 44.7 | 79.83 | 120.06 | 29.1 | 30.2 | 31.5 | 26.4 | 2528 | 24 | 27.8 | 78 | 30 | 59.6 | 61 | 9.4 | 0.82 | 7
|  | 1482 | 50 | 12 | 5 | 12 | 14.35 | 11.5 | 98.5 | 9.81 | 2.1 | 3.377 | 2.4 | 49.7 | 52.1 | 105.21 | 475.1 | 3.27 | 331.4 | 24.1 | 0.253 | 32.3 | 61.2 | 311.5 | 52.4 | 6.739546 | 19.7 | 20.1 | 2547 | 62.7 | 25.27 | 33 | 2543.7 | 8101.617 | 61.3 | 44.8 | 79.9 | 120.12 | 29.1 | 30.2 | 31.5 | 26.5 | 2528 | 24 | 27.8 | 78 | 30 | 59.6 | 61 | 9.4 | 0.82 | 7
|  | 1483 | 50 | 13 | 6 | 12 | 14.46 | 11.5 | 98.5 | 12.63 | 2.1 | 3.489 | 2.8 | 49.6 | 52.4 | 105.1 | 479.6 | 4.09 | 331.3 | 23.9 | 0.204 | 32.2 | 62.9 | 322.5 | 53.5 | 7.824106 | 19.9 | 20.1 | 2996 | 62.2 | 24.94 | 33 | 2998.5 | 8101.617 | 60.8 | 45 | 79.82 | 120.17 | 29.1 | 30.3 | 31.5 | 26.4 | 2528 | 24 | 27.8 | 78 | 30 | 59.6 | 61 | 9.4 | 0.82 | 7
|  | 1484 | 50 | 14 | 7 | 12 | 14.32 | 11.5 | 98.5 | 13.99 | 2.1 | 3.488 | 3.2 | 49.4 | 52.5 | 105.09 | 486.5 | 4.9 | 331.7 | 23.8 | 0.272 | 32 | 64.8 | 331.7 | 54 | 9.0418812 | 19.8 | 20.3 | 3454 | 62.1 | 25 | 33.3 | 3455 | 8101.617 | 61.1 | 45.2 | 80.06 | 119.93 | 29 | 30.2 | 31.5 | 26.4 | 2528 | 24 | 27.8 | 78 | 30 | 59.6 | 61 | 9.4 | 0.82 | 7
|  | 1485 | 50 | 15 | 8 | 12 | 14.31 | 11.5 | 98.5 | 15.27 | 2.1 | 3.479 | 2.9 | 49.9 | 52.8 | 105.2 | 495.2 | 5.75 | 331.6 | 23.9 | 0.24 | 32.2 | 68.3 | 337.8 | 55 | 10.34085 | 20.1 | 20.2 | 3908 | 61.8 | 25.27 | 32.9 | 3910.8 | 8101.618 | 61.1 | 45 | 79.99 | 119.94 | 29 | 30.3 | 31.5 | 26.4 | 2528 | 24 | 27.8 | 78 | 30 | 59.6 | 61 | 9.4 | 0.82 | 7
|  | 1486 | 50 | 16 | 1 | 2 | 14.46 | 11.5 | 98.5 | 14.92 | 2.1 | 3.291 | 3.7 | 49.6 | 53.4 | 104.99 | 504.8 | 6.59 | 331.2 | 23.8 | 0.439 | 32 | 53.6 | 341.9 | 55.4 | 11.065 | 19.7 | 20.2 | 4237 | 62.2 | 24.94 | 33.1 | 4234.6 | 8101.619 | 61.7 | 45.1 | 79.89 | 120.2 | 28.9 | 30.3 | 31.5 | 26.3 | 2528 | 24 | 27.8 | 78 | 30 | 59.6 | 61 | 9.4 | 0.82 | 7
|  | 1487 | 50 | 17 | 2 | 2 | 14.26 | 11.5 | 98.5 | 12.07 | 2.1 | 3.019 | 4.2 | 49.4 | 53.5 | 103.69 | 513.2 | 6.36 | 331.2 | 23.8 | 0.252 | 32 | 45.5 | 341.9 | 55.8 | 11.2748646 | 19.8 | 20.1 | 4307 | 62.4 | 25 | 33.2 | 4309.5 | 8101.619 | 60.9 | 45 | 80.23 | 119.84 | 28.9 | 30.3 | 31.5 | 26.3 | 2528 | 24 | 27.8 | 78 | 30 | 59.6 | 61 | 9.4 | 0.82 | 7
|  | 1488 | 50 | 18 | 3 | 2 | 14.67 | 11.5 | 98.5 | 9.72 | 2.1 | 2.865 | 3.9 | 49.6 | 53.4 | 103.41 | 519.3 | 5.31 | 331.5 | 24 | 0.239 | 32 | 42.5 | 339.4 | 56.1 | 11.33938 | 19.8 | 19.9 | 4323 | 62.7 | 25.05 | 33.2 | 4321.8 | 8101.62 | 61.4 | 45 | 80.03 | 119.89 | 28.9 | 30.3 | 31.5 | 26.3 | 2528 | 24 | 27.8 | 78 | 30 | 59.6 | 61 | 9.4 | 0.82 | 7
|  | 1489 | 50 | 19 | 4 | 2 | 14.6 | 11.5 | 98.5 | 8.55 | 2.1 | 2.817 | 4.1 | 49.5 | 53.6 | 103.55 | 524.3 | 4.65 | 331.3 | 24.1 | 0.24 | 31.9 | 42.8 | 339.7 | 56.4 | 11.16671 | 20 | 20 | 4314 | 62.6 | 24.72 | 33.3 | 4313.5 | 8101.62 | 61.2 | 45.1 | 80.1 | 119.98 | 28.9 | 30.3 | 31.4 | 26.4 | 2528 | 24 | 27.8 | 78 | 30 | 59.6 | 61 | 9.4 | 0.82 | 7
|  | 1490 | 50 | 20 | 5 | 2 | 14.38 | 11.5 | 98.5 | 7.96 | 2.1 | 2.799 | 4 | 49.6 | 53.6 | 103.52 | 528.8 | 4.4 | 331.2 | 24 | 0.244 | 32.2 | 42.9 | 339.3 | 56.7 | 11.53108 | 19.9 | 20.1 | 4305 | 62.8 | 25.58 | 33 | 4306.4 | 8101.621 | 61.8 | 45.2 | 80.06 | 119.91 | 28.8 | 30.3 | 31.5 | 26.3 | 2528 | 24 | 27.8 | 78 | 30 | 59.6 | 61 | 9.4 | 0.82 | 7
|  | 1491 | 50 | 21 | 6 | 2 | 14.91 | 11.5 | 98.5 | 7.68 | 2.1 | 2.783 | 4.4 | 49.3 | 53.7 | 103.74 | 533 | 4.36 | 331.6 | 23.5 | 0.25 | 31.9 | 43 | 338.4 | 56.6 | 11.1935 | 19.8 | 20.4 | 4300 | 63.1 | 24.86 | 33 | 4301 | 8101.621 | 62.1 | 44.9 | 80.13 | 120.26 | 28.9 | 30.3 | 31.4 | 26.4 | 2528 | 24 | 27.8 | 78 | 30 | 59.6 | 61 | 9.4 | 0.82 | 7
|  | 1492 | 50 | 22 | 7 | 2 | 14.51 | 11.5 | 98.5 | 7.65 | 2.1 | 2.8 | 4.1 | 49.5 | 53.6 | 104.69 | 537 | 4.38 | 331.1 | 24.3 | 0.215 | 32.2 | 44.9 | 337.3 | 56.8 | 11.26481 | 19.6 | 20.1 | 4298 | 63.3 | 25.03 | 33 | 4300.8 | 8101.622 | 61.5 | 44.9 | 80.04 | 120.06 | 28.9 | 30.3 | 31.5 | 26.4 | 2528 | 24 | 27.8 | 78 | 30 | 59.6 | 61 | 9.4 | 0.82 | 7
|  | 1493 | 50 | 23 | 1 | 21 | 14.35 | 11.5 | 98.5 | 7.14 | 2.1 | 2.707 | 3.8 | 49.6 | 53.4 | 105.04 | 540.7 | 4.36 | 331.1 | 24.1 | 0.254 | 32 | 27.2 | 338.2 | 57 | 10.78174 | 19.8 | 20.3 | 4189 | 63.6 | 24.58 | 33 | 4188.1 | 8101.622 | 61.9 | 44.8 | 79.92 | 120.12 | 28.9 | 30.2 | 31.5 | 26.3 | 2528 | 24 | 27.8 | 78 | 30 | 59.6 | 61 | 9.4 | 0.82 | 7
|  | 1494 | 50 | 24 | 2 | 21 | 14.45 | 11.5 | 98.5 | 8.27 | 2.1 | 2.83 | 4 | 49.6 | 53.6 | 105.1 | 542.3 | 3.46 | 331.2 | 24.1 | 0.277 | 32.1 | 20.4 | 333 | 57.1 | 9.896427 | 19.8 | 20.1 | 3814 | 63.1 | 24.78 | 33 | 3817.1 | 8101.623 | 60.7 | 45 | 79.99 | 119.97 | 28.9 | 30.3 | 31.4 | 26.4 | 2528 | 24 | 27.8 | 78 | 30 | 59.6 | 61 | 9.4 | 0.82 | 7
|  | 1495 | 50 | 25 | 3 | 21 | 15.67 | 11.5 | 98.5 | 8.05 | 2.1 | 2.66 | 3.8 | 49.7 | 53.5 | 105 | 539.8 | 2.15 | 331.4 | 24.4 | 0.235 | 32.2 | 17.6 | 326.5 | 57.4 | 8.689524 | 19.7 | 19.7 | 3383 | 63.4 | 24.53 | 33 | 3383.3 | 8101.623 | 61.4 | 45 | 80.13 | 120.12 | 28.9 | 30.2 | 31.5 | 26.4 | 2528 | 24 | 27.8 | 78 | 30 | 59.6 | 61 | 9.4 | 0.82 | 7
|  | 1496 | 50 | 26 | 4 | 21 | 14.89 | 11.5 | 98.5 | 7.29 | 2.1 | 2.532 | 3.8 | 49.6 | 53.4 | 105 | 534.8 | 1.42 | 330.7 | 23.8 | 0.262 | 31.9 | 15.7 | 320 | 56.9 | 7.715708 | 19.8 | 20.1 | 2938 | 63.4 | 25.08 | 33.1 | 2939.1 | 8101.623 | 61.7 | 44.9 | 80.23 | 120.04 | 28.8 | 30.3 | 31.4 | 26.4 | 2528 | 24 | 27.8 | 78 | 30 | 59.6 | 61 | 9.4 | 0.82 | 7
|  | 1497 | 50 | 27 | 5 | 21 | 14.63 | 11.5 | 98.5 | 5.29 | 2.1 | 2.516 | 3.3 | 49.6 | 52.9 | 104.98 | 527.5 | 1.02 | 331.1 | 24.1 | 0.195 | 32 | 14.8 | 311.7 | 57 | 6.400915 | 19.7 | 20 | 2492 | 63.9 | 24.53 | 33.1 | 2488.8 | 8101.623 | 61.9 | 44.8 | 80.11 | 120.09 | 28.9 | 30.3 | 31.5 | 26.4 | 2528 | 24 | 27.8 | 78 | 30 | 59.6 | 61 | 9.4 | 0.82 | 7
|  | 1498 | 50 | 28 | 6 | 21 | 17.17 | 11.5 | 98.5 | 4.2 | 2.1 | 2.592 | 3.1 | 49.7 | 52.8 | 104.81 | 518.6 | 0.75 | 330.7 | 24.1 | 0.249 | 31.9 | 16.6 | 295.5 | 57.1 | 5.362653 | 19.9 | 20 | 2042 | 63.6 | 25.08 | 33.2 | 2040.5 | 8101.623 | 61.4 | 44.9 | 79.94 | 120.12 | 29 | 30.2 | 31.5 | 26.4 | 2528 | 24 | 27.8 | 78 | 30 | 59.6 | 61 | 9.4 | 0.82 | 7
|  | 1499 | 50 | 29 | 7 | 21 | 18.69 | 11.5 | 98.5 | 2.59 | 2 | 2.472 | 3.1 | 49.8 | 52.8 | 104.69 | 510.9 | 0.58 | 331.6 | 24.1 | 0.247 | 31.9 | 19 | 245.9 | 56.9 | 4.114374 | 19.7 | 20.2 | 1611 | 63.7 | 24.39 | 33.4 | 1613.4 | 8101.623 | 61.2 | 45.1 | 79.97 | 120.18 | 29 | 30.3 | 31.5 | 26.4 | 2528 | 24 | 27.8 | 78 | 30 | 59.6 | 61 | 9.4 | 0.82 | 7
|  | 1500 | 50 | 30 | 8 | 21 | 20.51 | 11.5 | 98.5 | 4.8 | 2 | 2.49 | 2.5 | 49.9 | 52.5 | 104.34 | 503.2 | 0.55 | 331 | 24.3 | 0.238 | 32.1 | 22.5 | 190.6 | 56.9 | 3.118334 | 19.9 | 20 | 1218 | 63.5 | 24.45 | 33.1 | 1217 | 8101.623 | 61.2 | 44.9 | 80.12 | 120.38 | 29 | 30.3 | 31.5 | 26.5 | 2528 | 24 | 27.8 | 78 | 30 | 59.6 | 61 | 9.4 | 0.82 | 7
|  | 1501 | 51 | 1 | 1 | 1 | 16.65 | 11.5 | 98.5 | 6.91 | 2.1 | 2.567 | 2.5 | 49.9 | 52.3 | 104.51 | 495.8 | 0.52 | 331.1 | 24.2 | 0.182 | 32 | 30.7 | 144.7 | 56.6 | 2.425667 | 19.8 | 19.9 | 939 | 63.4 | 24.67 | 33.3 | 940.8 | 8101.624 | 60.8 | 44.9 | 80.1 | 119.48 | 29.1 | 30.3 | 31.5 | 26.5 | 2528 | 24 | 27.8 | 78 | 30 | 59.6 | 61 | 9.4 | 0.82 | 7
|  | 1502 | 51 | 2 | 2 | 1 | 15.59 | 11.5 | 98.5 | 7.87 | 2.1 | 2.707 | 2.6 | 49.7 | 52.3 | 104.33 | 492 | 0.58 | 331.6 | 24.1 | 0.267 | 31.9 | 39 | 128.6 | 56.4 | 2.392372 | 19.7 | 20.1 | 922 | 63.5 | 24.78 | 33.4 | 920.4 | 8101.624 | 61.8 | 44.9 | 79.99 | 119.97 | 29.1 | 30.2 | 31.5 | 26.5 | 2528 | 24 | 27.8 | 78 | 30 | 59.6 | 61 | 9.4 | 0.82 | 7
|  | 1503 | 51 | 3 | 3 | 1 | 15.5 | 11.5 | 98.5 | 8.06 | 2.1 | 2.72 | 2 | 50.1 | 52.1 | 104.47 | 488.9 | 0.75 | 331.1 | 24.2 | 0.232 | 32 | 32.8 | 126.8 | 56.2 | 2.3324598 | 19.7 | 20.1 | 891 | 63.6 | 25 | 33.2 | 889.4 | 8101.624 | 61.2 | 44.9 | 79.94 | 119.96 | 29.1 | 30.2 | 31.4 | 26.5 | 2528 | 24 | 27.8 | 78 | 30 | 59.6 | 61 | 9.4 | 0.82 | 7
|  | 1504 | 51 | 4 | 4 | 1 | 14.57 | 11.5 | 98.5 | 8.61 | 2.1 | 2.719 | 1.9 | 50 | 51.9 | 104.43 | 486.3 | 0.77 | 334.7 | 24.2 | 0.238 | 32.1 | 36.1 | 124.2 | 55.7 | 2.172781 | 19.9 | 20 | 831 | 63.2 | 24.97 | 33.4 | 833.7 | 8101.624 | 62.3 | 45 | 80.1 | 119.67 | 29.1 | 30.2 | 31.5 | 26.5 | 2528 | 24 | 27.8 | 78 | 30 | 59.6 | 61 | 9.4 | 0.82 | 7
|  | 1505 | 51 | 5 | 5 | 1 | 15.1 | 11.5 | 98.5 | 9.11 | 2.1 | 2.754 | 2.4 | 49.6 | 52 | 104.4 | 483.4 | 0.77 | 335.2 | 24.4 | 0.259 | 32.1 | 38.9 | 122.4 | 55.1 | 2.177006 | 19.9 | 20.1 | 839 | 63.3 | 24.78 | 33.3 | 837.1 | 8101.624 | 61.3 | 45 | 80.14 | 119.7 | 29.2 | 30.2 | 31.5 | 26.6 | 2528 | 24 | 27.8 | 78 | 30 | 59.6 | 61 | 9.4 | 0.82 | 7
|  | 1506 | 51 | 6 | 6 | 1 | 15.2 | 11.5 | 98.5 | 9.1 | 2.1 | 2.764 | 2.1 | 49.9 | 52 | 104.45 | 480.4 | 0.79 | 334.5 | 24.4 | 0.27 | 32.1 | 35.4 | 122.9 | 54.7 | 2.197095 | 19.8 | 20.1 | 843 | 63.3 | 24.89 | 33.1 | 843.5 | 8101.624 | 61.1 | 45.1 | 79.88 | 119.91 | 29.2 | 30.2 | 31.5 | 26.6 | 2528 | 24 | 27.8 | 78 | 30 | 59.6 | 61 | 9.4 | 0.82 | 7
|  | 1507 | 51 | 7 | 7 | 1 | 14.34 | 11.5 | 98.5 | 9.25 | 2.1 | 2.755 | 1.8 | 49.9 | 51.8 | 104.56 | 477.6 | 0.79 | 333.6 | 24.4 | 0.207 | 32.3 | 35.1 | 123.5 | 54.2 | 2.124796 | 19.8 | 20.1 | 803 | 63.2 | 25.27 | 33 | 801.6 | 8101.624 | 60.7 | 44.9 | 80.01 | 119.97 | 29.1 | 30.2 | 31.5 | 26.5 | 2528 | 24 | 27.8 | 78 | 30 | 59.6 | 61 | 9.4 | 0.82 | 7
|  | 1508 | 51 | 8 | 1 | 12 | 15.02 | 11.5 | 98.5 | 9.4 | 2.1 | 2.89 | 2.1 | 49.7 | 51.8 | 104.3 | 475.1 | 0.75 | 334.5 | 24.3 | 0.186 | 32.2 | 58.5 | 126.1 | 53.6 | 2.388992 | 19.9 | 20 | 894 | 63.1 | 25.52 | 33.1 | 893.5 | 8101.624 | 60.6 | 44.8 | 79.95 | 120.24 | 29.2 | 30.2 | 31.5 | 26.5 | 2528 | 24 | 27.8 | 78 | 30 | 59.6 | 61 | 9.4 | 0.82 | 7
|  | 1509 | 51 | 9 | 2 | 12 | 15.24 | 11.5 | 98.5 | 8.65 | 2.1 | 3.023 | 2.5 | 49.5 | 52 | 104.84 | 472.6 | 1.1 | 334.8 | 24.2 | 0.245 | 32.1 | 60.8 | 145.9 | 52.9 | 3.389438 | 19.8 | 20 | 1285 | 63.2 | 25.19 | 33.3 | 1284.3 | 8101.624 | 61.5 | 45.2 | 80.09 | 120.04 | 29.2 | 30.2 | 31.5 | 26.5 | 2528 | 24 | 27.8 | 78 | 30 | 59.6 | 61 | 9.4 | 0.82 | 7
|  | 1510 | 51 | 10 | 3 | 12 | 14.83 | 11.5 | 98.5 | 8.94 | 2.1 | 3.112 | 2.1 | 49.8 | 51.9 | 105.32 | 471.8 | 1.87 | 336.6 | 24.1 | 0.287 | 32.1 | 58.8 | 194.5 | 52.3 | 4.384886 | 19.9 | 19.9 | 1694 | 63 | 24.72 | 33.2 | 1692.4 | 8101.624 | 60.9 | 45 | 80.08 | 119.81 | 29.2 | 30.2 | 31.5 | 26.4 | 2528 | 24 | 27.8 | 78 | 30 | 59.6 | 61 | 9.4 | 0.82 | 7
|  | 1511 | 51 | 11 | 4 | 12 | 14.15 | 11.5 | 98.5 | 9.27 | 2.1 | 3.159 | 2.3 | 49.6 | 51.9 | 105.35 | 472.3 | 2.55 | 331.3 | 24.3 | 0.214 | 32.3 | 59.8 | 261.8 | 51.9 | 5.542474 | 19.7 | 19.9 | 2113 | 63 | 25.05 | 33 | 2111.6 | 8101.624 | 61.2 | 44.9 | 80 | 120.06 | 29 | 30.2 | 31.5 | 26.4 | 2528 | 24 | 27.8 | 78 | 30 | 59.6 | 61 | 9.4 | 0.82 | 7
|  | 1512 | 51 | 12 | 5 | 12 | 14.31 | 11.5 | 98.5 | 9.81 | 2.1 | 3.37 | 2.5 | 49.5 | 52 | 105.23 | 474.4 | 3.29 | 331 | 24.2 | 0.213 | 32.2 | 62.2 | 309.7 | 52.3 | 6.590494746 | 19.6 | 20 | 2543 | 62.9 | 24.75 | 33.3 | 2544.3 | 8101.625 | 61.1 | 45.1 | 80.11 | 120.11 | 29.1 | 30.3 | 31.5 | 26.3 | 2528 | 24 | 27.8 | 78 | 30 | 59.6 | 61 | 9.4 | 0.82 | 7
|  | 1513 | 51 | 13 | 6 | 12 | 14.49 | 11.5 | 98.5 | 12.54 | 2.1 | 3.491 | 2.6 | 49.8 | 52.4 | 105.28 | 479.1 | 4.13 | 331.6 | 23.9 | 0.251 | 32.1 | 63.6 | 320.8 | 53.4 | 7.889482 | 19.7 | 19.9 | 2997 | 62.7 | 25.14 | 33.3 | 2996.8 | 8101.625 | 60.7 | 45.1 | 80.04 | 119.76 | 29.1 | 30.2 | 31.5 | 26.4 | 2528 | 24 | 27.8 | 78 | 30 | 59.6 | 61 | 9.4 | 0.82 | 7
|  | 1514 | 51 | 14 | 7 | 12 | 14.39 | 11.5 | 98.6 | 14.13 | 2.1 | 3.502 | 3.3 | 49.4 | 52.7 | 105.28 | 486 | 4.96 | 331.5 | 24 | 0.261 | 32.1 | 65.1 | 330.1 | 54.3 | 9.020775 | 19.5 | 20 | 3457 | 62.4 | 24.92 | 33.3 | 3453.5 | 8101.626 | 61.5 | 45 | 79.78 | 119.8 | 29.1 | 30.3 | 31.5 | 26.4 | 2528 | 24 | 27.8 | 78 | 30 | 59.6 | 61 | 9.4 | 0.82 | 7
|  | 1515 | 51 | 15 | 8 | 12 | 14.6 | 11.5 | 98.6 | 15.3 | 2.1 | 3.471 | 3.2 | 49.6 | 52.8 | 105.22 | 494.5 | 5.77 | 331.4 | 24.3 | 0.248 | 32.1 | 68.2 | 336.2 | 55.3 | 10.2251268 | 19.7 | 19.9 | 3906 | 62.3 | 25 | 33.3 | 3905.9 | 8101.626 | 61.3 | 44.8 | 79.93 | 119.94 | 29.1 | 30.3 | 31.5 | 26.4 | 2528 | 24 | 27.8 | 78 | 30 | 59.6 | 61 | 9.4 | 0.82 | 7
|  | 1516 | 51 | 16 | 1 | 2 | 14.3 | 11.5 | 98.5 | 14.99 | 2.1 | 3.297 | 3.3 | 49.8 | 53.1 | 104.89 | 504.3 | 6.59 | 331.3 | 24 | 0.422 | 31.9 | 53.4 | 341.8 | 55.7 | 10.96222 | 19.5 | 20.1 | 4235 | 62.4 | 24.72 | 33.2 | 4236 | 8101.627 | 60.9 | 44.9 | 80.06 | 119.94 | 29 | 30.3 | 31.5 | 26.3 | 2528 | 24 | 27.8 | 78 | 30 | 59.6 | 61 | 9.4 | 0.82 | 7
|  | 1517 | 51 | 17 | 2 | 2 | 14.94 | 11.5 | 98.5 | 12.02 | 2.1 | 3.011 | 3.8 | 49.4 | 53.2 | 103.45 | 512.6 | 6.48 | 331.2 | 24.3 | 0.246 | 32.2 | 45 | 340.4 | 56.1 | 11.24661 | 19.6 | 20.1 | 4310 | 62.3 | 24.92 | 33.1 | 4309.1 | 8101.627 | 60.9 | 44.8 | 80.15 | 120.01 | 28.9 | 30.3 | 31.5 | 26.3 | 2528 | 24 | 27.8 | 78 | 30 | 59.6 | 61 | 9.4 | 0.82 | 7
|  | 1518 | 51 | 18 | 3 | 2 | 14.23 | 11.5 | 98.5 | 9.53 | 2.1 | 2.86 | 3.5 | 49.8 | 53.3 | 103.29 | 518.7 | 5.34 | 331.4 | 24.3 | 0.231 | 32 | 43.1 | 339.6 | 56.2 | 11.36654 | 19.4 | 19.9 | 4323 | 62.7 | 25.11 | 33.3 | 4320.8 | 8101.628 | 60.9 | 45 | 80.12 | 119.81 | 28.9 | 30.3 | 31.5 | 26.3 | 2528 | 24 | 27.8 | 78 | 30 | 59.6 | 61 | 9.4 | 0.82 | 7
|  | 1519 | 51 | 19 | 4 | 2 | 14.73 | 11.5 | 98.5 | 8.53 | 2.1 | 2.804 | 4 | 49.5 | 53.4 | 103.26 | 523.7 | 4.67 | 331.4 | 24.1 | 0.245 | 32 | 42.6 | 339.1 | 56.2 | 11.28487 | 19.7 | 19.9 | 4316 | 62.8 | 24.97 | 33.4 | 4313.3 | 8101.629 | 61.2 | 45.1 | 80.06 | 119.71 | 29 | 30.3 | 31.4 | 26.3 | 2528 | 24 | 27.8 | 78 | 30 | 59.6 | 61 | 9.4 | 0.82 | 7
|  | 1520 | 51 | 20 | 5 | 2 | 14.58 | 11.5 | 98.5 | 7.95 | 2.1 | 2.788 | 3.9 | 49.5 | 53.4 | 103.32 | 528.3 | 4.42 | 331.5 | 24.2 | 0.242 | 32 | 42.8 | 337.4 | 56.6 | 11.21953 | 19.7 | 19.9 | 4310 | 63.1 | 24.86 | 33.2 | 4309.9 | 8101.629 | 61.7 | 45.1 | 80 | 119.81 | 28.9 | 30.3 | 31.5 | 26.4 | 2528 | 24 | 27.8 | 78 | 30 | 59.6 | 61 | 9.4 | 0.82 | 7
|  | 1521 | 51 | 21 | 6 | 2 | 14.29 | 11.5 | 98.5 | 7.54 | 2.1 | 2.795 | 4 | 49.5 | 53.4 | 103.53 | 532.4 | 4.35 | 331.5 | 24.4 | 0.252 | 32 | 42.9 | 337 | 56.7 | 11.23357 | 19.8 | 20 | 4305 | 63.2 | 24.92 | 33.1 | 4304.2 | 8101.63 | 61.1 | 45 | 80.04 | 120.01 | 28.9 | 30.3 | 31.5 | 26.3 | 2528 | 24 | 27.8 | 78 | 30 | 59.6 | 61 | 9.4 | 0.82 | 7
|  | 1522 | 51 | 22 | 7 | 2 | 14.77 | 11.5 | 98.5 | 7.5 | 2.1 | 2.79 | 4.1 | 49.4 | 53.5 | 104.27 | 536.5 | 4.36 | 331.9 | 24.2 | 0.256 | 32.1 | 43 | 336.8 | 56.9 | 11.27905308 | 19.5 | 20 | 4300 | 63.4 | 25.05 | 33.3 | 4296.4 | 8101.63 | 61.9 | 45 | 80.21 | 120.12 | 28.9 | 30.3 | 31.4 | 26.4 | 2528 | 24 | 27.8 | 78 | 30 | 59.6 | 61 | 9.4 | 0.82 | 7
|  | 1523 | 51 | 23 | 1 | 21 | 14.33 | 11.5 | 98.5 | 6.98 | 2.1 | 2.723 | 3.9 | 49.7 | 53.6 | 104.71 | 540.3 | 4.33 | 331.4 | 24 | 0.175 | 31.9 | 27.7 | 336.2 | 57 | 10.9502574 | 19.5 | 20 | 4183 | 63.5 | 25 | 33.2 | 4182.2 | 8101.63 | 61.4 | 45 | 80.03 | 120.22 | 28.8 | 30.3 | 31.4 | 26.4 | 2528 | 24 | 27.8 | 78 | 30 | 59.6 | 61 | 9.4 | 0.82 | 7
|  | 1524 | 51 | 24 | 2 | 21 | 14.36 | 11.5 | 98.5 | 8.26 | 2.1 | 2.828 | 4 | 49.5 | 53.5 | 104.8 | 541.6 | 3.46 | 331.1 | 24.1 | 0.287 | 31.8 | 20.3 | 332.7 | 56.9 | 9.867064116 | 19.8 | 19.9 | 3815 | 63.4 | 24.7 | 33 | 3812.7 | 8101.631 | 61.5 | 44.9 | 80.06 | 119.8 | 28.9 | 30.3 | 31.4 | 26.4 | 2528 | 24 | 27.8 | 78 | 30 | 59.6 | 61 | 9.4 | 0.82 | 7
|  | 1525 | 51 | 25 | 3 | 21 | 15.53 | 11.5 | 98.6 | 8.17 | 2.1 | 2.681 | 3.9 | 49.4 | 53.4 | 104.71 | 539.4 | 2.1 | 331 | 24.4 | 0.234 | 31.9 | 18 | 326.1 | 57.1 | 8.665708 | 19.5 | 20 | 3382 | 63.6 | 24.47 | 33.2 | 3384.2 | 8101.631 | 61.8 | 45 | 79.94 | 119.78 | 28.9 | 30.2 | 31.4 | 26.4 | 2528 | 24 | 27.8 | 78 | 30 | 59.6 | 61 | 9.4 | 0.82 | 7
|  | 1526 | 51 | 26 | 4 | 21 | 14.46 | 11.5 | 98.6 | 7.56 | 2.1 | 2.59 | 3.7 | 49.7 | 53.3 | 104.74 | 534.4 | 1.38 | 330.8 | 24.3 | 0.227 | 31.9 | 15.6 | 320.3 | 57.2 | 7.612722 | 19.7 | 20 | 2941 | 63.3 | 24.72 | 33.2 | 2941.5 | 8101.631 | 61.3 | 44.9 | 80.05 | 119.89 | 28.9 | 30.2 | 31.5 | 26.4 | 2528 | 24 | 27.8 | 78 | 30 | 59.6 | 61 | 9.4 | 0.82 | 7
|  | 1527 | 51 | 27 | 5 | 21 | 14.96 | 11.5 | 98.5 | 5.58 | 2.1 | 2.57 | 3.1 | 49.8 | 53 | 104.69 | 527.5 | 1 | 331.1 | 24.3 | 0.207 | 32 | 14.8 | 310.4 | 57.2 | 6.377571 | 19.5 | 20.1 | 2489 | 63.4 | 24.47 | 32.9 | 2494.9 | 8101.631 | 61.7 | 44.8 | 80.03 | 120.04 | 28.9 | 30.2 | 31.5 | 26.4 | 2528 | 24 | 27.8 | 78 | 30 | 59.6 | 61 | 9.4 | 0.82 | 7
|  | 1528 | 51 | 28 | 6 | 21 | 17.15 | 11.5 | 98.5 | 4.06 | 2.1 | 2.54 | 3.2 | 49.8 | 53.1 | 104.62 | 518.7 | 0.72 | 331.1 | 24.1 | 0.245 | 32 | 16.3 | 294.2 | 57.1 | 5.3455476 | 19.6 | 19.9 | 2042 | 63.5 | 25 | 33.2 | 2043.4 | 8101.631 | 62 | 45.1 | 80.12 | 119.81 | 29 | 30.2 | 31.5 | 26.4 | 2528 | 24 | 27.8 | 78 | 30 | 59.6 | 61 | 9.4 | 0.82 | 7
|  | 1529 | 51 | 29 | 7 | 21 | 18.81 | 11.5 | 98.5 | 2.67 | 2 | 2.467 | 2.9 | 49.8 | 52.7 | 104.67 | 510.7 | 0.6 | 331.3 | 24.3 | 0.244 | 32 | 18.8 | 243.5 | 57 | 4.11182 | 19.4 | 20.1 | 1610 | 63.6 | 24.39 | 33.1 | 1612.8 | 8101.632 | 61.1 | 44.9 | 80.23 | 119.75 | 29.1 | 30.2 | 31.5 | 26.5 | 2528 | 24 | 27.8 | 78 | 30 | 59.6 | 61 | 9.4 | 0.82 | 7
|  | 1530 | 51 | 30 | 8 | 21 | 20.51 | 11.5 | 98.5 | 5.03 | 2.1 | 2.472 | 2.7 | 49.7 | 52.4 | 104.31 | 503.1 | 0.56 | 331.6 | 24.3 | 0.262 | 32.1 | 22.4 | 189.1 | 56.8 | 3.120885 | 19.5 | 20 | 1218 | 63.7 | 24.47 | 33.2 | 1220.9 | 8101.632 | 61.5 | 45 | 80.22 | 119.79 | 29.1 | 30.3 | 31.4 | 26.4 | 2528 | 24 | 27.8 | 78 | 30 | 59.6 | 61 | 9.4 | 0.82 | 7
|  | 1531 | 52 | 1 | 1 | 1 | 16.55 | 11.5 | 98.6 | 6.91 | 2 | 2.554 | 2.5 | 49.8 | 52.3 | 104.39 | 495.6 | 0.56 | 331.2 | 24.3 | 0.176 | 32 | 31.6 | 143.9 | 56.6 | 2.416837 | 19.4 | 20.1 | 944 | 63.7 | 24.45 | 33 | 946.8 | 8101.632 | 61.9 | 44.9 | 80.1 | 120.07 | 29 | 30.3 | 31.4 | 26.5 | 2528 | 24 | 27.8 | 78 | 30 | 59.6 | 61 | 9.4 | 0.82 | 7
|  | 1532 | 52 | 2 | 2 | 1 | 15.6 | 11.5 | 98.6 | 7.8 | 2.1 | 2.703 | 2.3 | 49.9 | 52.2 | 104.32 | 491.9 | 0.65 | 331 | 24 | 0.259 | 32.1 | 38.2 | 128.5 | 56.4 | 2.4109938 | 19.6 | 19.9 | 921 | 63.3 | 25 | 33 | 920.7 | 8101.632 | 61.1 | 45 | 80.14 | 120.06 | 29.1 | 30.3 | 31.5 | 26.4 | 2528 | 24 | 27.8 | 78 | 30 | 59.6 | 61 | 9.4 | 0.82 | 7
|  | 1533 | 52 | 3 | 3 | 1 | 15.43 | 11.5 | 98.6 | 8.05 | 2.1 | 2.719 | 2.5 | 49.7 | 52.2 | 104.4 | 488.8 | 0.81 | 331.9 | 24.5 | 0.238 | 31.9 | 33.4 | 123.3 | 55.9 | 2.316599 | 19.4 | 19.9 | 891 | 63.6 | 24.83 | 33.1 | 889.4 | 8101.632 | 61.4 | 45 | 80.15 | 119.89 | 29.1 | 30.2 | 31.5 | 26.4 | 2528 | 24 | 27.8 | 78 | 30 | 59.6 | 61 | 9.4 | 0.82 | 7
|  | 1534 | 52 | 4 | 4 | 1 | 14.61 | 11.4 | 98.6 | 8.61 | 2.1 | 2.726 | 1.8 | 50 | 51.9 | 104.33 | 486 | 0.83 | 331.6 | 24.4 | 0.216 | 32.1 | 35.2 | 127.3 | 55.7 | 2.174324 | 19.4 | 20 | 840 | 63.5 | 24.72 | 33.2 | 841.5 | 8101.632 | 61.3 | 44.8 | 80.07 | 120.03 | 29.1 | 30.3 | 31.5 | 26.5 | 2528 | 24 | 27.8 | 78 | 30 | 59.6 | 61 | 9.4 | 0.82 | 7
|  | 1535 | 52 | 5 | 5 | 1 | 14.62 | 11.5 | 98.5 | 9.07 | 2.1 | 2.753 | 2.1 | 50 | 52.1 | 104.24 | 483.4 | 0.81 | 335.2 | 24.3 | 0.254 | 32.1 | 38 | 124.4 | 55.2 | 2.182366 | 19.5 | 19.8 | 832 | 63.3 | 25.05 | 32.9 | 830.3 | 8101.632 | 61.5 | 44.9 | 80 | 120.12 | 29.2 | 30.2 | 31.5 | 26.4 | 2528 | 24 | 27.8 | 78 | 30 | 59.6 | 61 | 9.4 | 0.82 | 7
|  | 1536 | 52 | 6 | 6 | 1 | 15.13 | 11.4 | 98.5 | 9.12 | 2.1 | 2.8 | 2.3 | 49.7 | 52 | 104.49 | 480.7 | 0.84 | 334.6 | 24.3 | 0.279 | 32.1 | 37.8 | 124.3 | 54.7 | 2.19897 | 19.7 | 19.8 | 839 | 63.2 | 25.03 | 33.1 | 838.8 | 8101.632 | 60.8 | 45 | 79.96 | 120.21 | 29.2 | 30.2 | 31.5 | 26.5 | 2528 | 24 | 27.8 | 78 | 30 | 59.6 | 61 | 9.4 | 0.82 | 7
|  | 1537 | 52 | 7 | 7 | 1 | 14.59 | 11.4 | 98.5 | 9.25 | 2.1 | 2.759 | 2.2 | 49.7 | 51.8 | 104.33 | 477.7 | 0.84 | 334.1 | 24.2 | 0.234 | 32.1 | 34.6 | 124 | 54 | 2.118852 | 19.4 | 20 | 812 | 63.4 | 24.92 | 33.1 | 813.1 | 8101.632 | 61.1 | 45 | 80.09 | 120.05 | 29.1 | 30.2 | 31.5 | 26.4 | 2528 | 24 | 27.8 | 78 | 30 | 59.6 | 61 | 9.4 | 0.82 | 7
|  | 1538 | 52 | 8 | 1 | 12 | 14.58 | 11.5 | 98.5 | 9.34 | 2.1 | 2.868 | 2.2 | 49.7 | 51.8 | 104.4 | 475.3 | 0.81 | 335 | 24.2 | 0.173 | 32.1 | 57.8 | 124 | 53.5 | 2.371098528 | 19.6 | 19.8 | 888 | 63.2 | 25.5 | 33.1 | 884.3 | 8101.632 | 61.7 | 44.9 | 80.04 | 120.09 | 29.2 | 30.2 | 31.5 | 26.5 | 2528 | 24 | 27.8 | 78 | 30 | 59.6 | 61 | 9.4 | 0.82 | 7
|  | 1539 | 52 | 9 | 2 | 12 | 15.3 | 11.4 | 98.5 | 8.63 | 2.1 | 3.032 | 2.2 | 49.9 | 52.1 | 105 | 472.7 | 1 | 335.5 | 24.3 | 0.248 | 32.2 | 61.3 | 143.2 | 53 | 3.38577 | 19.4 | 19.9 | 1274 | 63 | 25.38 | 33.1 | 1271.5 | 8101.632 | 60.7 | 45.1 | 80.11 | 120.04 | 29.1 | 30.2 | 31.5 | 26.4 | 2528 | 24 | 27.8 | 78 | 30 | 59.6 | 61 | 9.4 | 0.82 | 7
|  | 1540 | 52 | 10 | 3 | 12 | 14.64 | 11.5 | 98.5 | 8.84 | 2.1 | 3.096 | 2.4 | 49.4 | 51.8 | 105.43 | 472 | 1.82 | 336.6 | 24.4 | 0.25 | 32.3 | 58.6 | 192.7 | 52.7 | 4.413544 | 19.5 | 19.9 | 1688 | 63 | 24.97 | 33 | 1688.2 | 8101.632 | 61.7 | 44.9 | 80.01 | 120.24 | 29.1 | 30.3 | 31.5 | 26.5 | 2528 | 24 | 27.8 | 78 | 30 | 59.6 | 61 | 9.4 | 0.82 | 7
|  | 1541 | 52 | 11 | 4 | 12 | 14.11 | 11.5 | 98.5 | 9.18 | 2.1 | 3.138 | 2.3 | 49.7 | 51.9 | 105.44 | 472.6 | 2.55 | 332.8 | 24.3 | 0.208 | 32.2 | 59.3 | 261.9 | 51.8 | 5.538695 | 19.6 | 19.8 | 2104 | 62.9 | 25.14 | 32.9 | 2103.7 | 8101.633 | 60.7 | 45 | 79.97 | 120.16 | 29.1 | 30.1 | 31.5 | 26.4 | 2528 | 24 | 27.8 | 78 | 30 | 59.6 | 61 | 9.4 | 0.82 | 7
|  | 1542 | 52 | 12 | 5 | 12 | 14.34 | 11.4 | 98.6 | 9.7 | 2.1 | 3.364 | 2.6 | 49.6 | 52.2 | 105.36 | 474.8 | 3.34 | 331.4 | 24.3 | 0.258 | 32.1 | 61.5 | 310.6 | 52.3 | 6.627935 | 19.5 | 20 | 2540 | 62.5 | 24.92 | 33.2 | 2539.6 | 8101.633 | 61.6 | 45 | 80.13 | 120.08 | 29.1 | 30.2 | 31.5 | 26.3 | 2528 | 24 | 27.8 | 78 | 30 | 59.6 | 61 | 9.4 | 0.82 | 7
|  | 1543 | 52 | 13 | 6 | 12 | 14.46 | 11.4 | 98.6 | 12.51 | 2.1 | 3.485 | 2.5 | 49.7 | 52.2 | 105.38 | 479.3 | 4.17 | 331.6 | 24.2 | 0.194 | 32 | 63.3 | 321.8 | 53.3 | 7.896102 | 19.5 | 19.9 | 2990 | 62.2 | 25.22 | 33.2 | 2991.1 | 8101.633 | 60.9 | 44.8 | 79.81 | 119.91 | 29.1 | 30.2 | 31.5 | 26.4 | 2528 | 24 | 27.8 | 78 | 30 | 59.6 | 61 | 9.4 | 0.82 | 7
|  | 1544 | 52 | 14 | 7 | 12 | 14.25 | 11.4 | 98.6 | 14.15 | 2.1 | 3.497 | 2.6 | 49.7 | 52.4 | 105.32 | 486.1 | 4.98 | 331.4 | 24.3 | 0.248 | 32.1 | 65.1 | 332.4 | 54.3 | 9.068189 | 19.4 | 19.9 | 3453 | 62.1 | 25.08 | 32.9 | 3451 | 8101.634 | 61.1 | 44.7 | 80.05 | 120.07 | 29 | 30.2 | 31.5 | 26.3 | 2528 | 24 | 27.8 | 78 | 30 | 59.6 | 61 | 9.4 | 0.82 | 7
|  | 1545 | 52 | 15 | 8 | 12 | 14.36 | 11.4 | 98.5 | 15.29 | 2.1 | 3.476 | 3.1 | 49.7 | 52.7 | 105.35 | 494.6 | 5.83 | 331.1 | 24.2 | 0.224 | 32.1 | 68 | 337.1 | 55 | 10.12028391 | 19.6 | 19.9 | 3905 | 61.8 | 24.75 | 33.1 | 3903.4 | 8101.634 | 60.8 | 45 | 80 | 119.94 | 29 | 30.2 | 31.5 | 26.4 | 2528 | 24 | 27.8 | 78 | 30 | 59.6 | 61 | 9.4 | 0.82 | 7
|  | 1546 | 52 | 16 | 1 | 2 | 14.54 | 11.4 | 98.5 | 14.99 | 2.1 | 3.301 | 3.7 | 49.4 | 53 | 104.98 | 504.4 | 6.64 | 331.3 | 24.2 | 0.432 | 32 | 53.1 | 341 | 55.5 | 11.04933 | 19.4 | 19.8 | 4231 | 62.2 | 24.94 | 33.1 | 4228.7 | 8101.635 | 60.9 | 45 | 80.14 | 120.16 | 28.9 | 30.3 | 31.5 | 26.3 | 2528 | 24 | 27.8 | 78 | 30 | 59.6 | 61 | 9.4 | 0.82 | 7
|  | 1547 | 52 | 17 | 2 | 2 | 14.25 | 11.4 | 98.5 | 12.12 | 2.1 | 3.016 | 3.8 | 49.5 | 53.3 | 103.44 | 512.7 | 6.43 | 331 | 24 | 0.225 | 31.7 | 45.2 | 341.6 | 55.8 | 11.26918 | 19.4 | 19.9 | 4310 | 62.5 | 24.97 | 33 | 4307.2 | 8101.636 | 61.4 | 45 | 80.1 | 120.1 | 28.9 | 30.3 | 31.5 | 26.3 | 2528 | 24 | 27.8 | 78 | 30 | 59.6 | 61 | 9.4 | 0.82 | 7
|  | 1548 | 52 | 18 | 3 | 2 | 14.74 | 11.4 | 98.6 | 9.69 | 2.1 | 2.876 | 3.7 | 49.7 | 53.4 | 103.11 | 518.8 | 5.36 | 331.5 | 24.1 | 0.225 | 32 | 43.8 | 340.4 | 56.3 | 11.32247 | 19.5 | 20.1 | 4320 | 62.7 | 25.03 | 32.9 | 4321.1 | 8101.636 | 60.9 | 44.9 | 79.84 | 120.1 | 28.9 | 30.3 | 31.4 | 26.3 | 2528 | 24 | 27.8 | 78 | 30 | 59.6 | 61 | 9.4 | 0.82 | 7
|  | 1549 | 52 | 19 | 4 | 2 | 14.44 | 11.4 | 98.6 | 8.51 | 2.1 | 2.81 | 3.7 | 49.7 | 53.5 | 103.1 | 524 | 4.73 | 331.3 | 24.1 | 0.258 | 32 | 42.8 | 338.4 | 56.4 | 11.18862 | 19.5 | 19.9 | 4312 | 62.7 | 24.78 | 32.9 | 4315.3 | 8101.637 | 61.4 | 45 | 79.91 | 120.1 | 28.9 | 30.3 | 31.5 | 26.3 | 2528 | 24 | 27.8 | 78 | 30 | 59.6 | 61 | 9.4 | 0.82 | 7
|  | 1550 | 52 | 20 | 5 | 2 | 14.51 | 11.4 | 98.6 | 7.98 | 2.1 | 2.798 | 4.1 | 49.6 | 53.7 | 103.07 | 528.6 | 4.48 | 330.9 | 23.9 | 0.251 | 31.9 | 42.8 | 339.3 | 56.4 | 11.22526 | 19.3 | 20 | 4307 | 63.2 | 24.89 | 32.9 | 4308.5 | 8101.637 | 62 | 45 | 79.87 | 120.07 | 28.9 | 30.3 | 31.5 | 26.3 | 2528 | 24 | 27.8 | 78 | 30 | 59.6 | 61 | 9.4 | 0.82 | 7
|  | 1551 | 52 | 21 | 6 | 2 | 14.83 | 11.4 | 98.6 | 7.62 | 2.1 | 2.79 | 4 | 49.4 | 53.4 | 103.68 | 532.9 | 4.39 | 331 | 24.1 | 0.255 | 31.7 | 43.1 | 336.6 | 56.7 | 11.45732 | 19.5 | 19.8 | 4301 | 62.9 | 25.44 | 33 | 4301.5 | 8101.638 | 61.8 | 45 | 80.05 | 120.09 | 28.9 | 30.2 | 31.5 | 26.3 | 2528 | 24 | 27.8 | 78 | 30 | 59.6 | 61 | 9.4 | 0.82 | 7
|  | 1552 | 52 | 22 | 7 | 2 | 14.3 | 11.4 | 98.6 | 7.54 | 2.1 | 2.793 | 4 | 49.4 | 53.4 | 104.81 | 537 | 4.39 | 331.4 | 23.9 | 0.265 | 31.9 | 43 | 337.8 | 56.7 | 11.10853 | 19.6 | 19.7 | 4295 | 63.1 | 24.7 | 33.1 | 4294.4 | 8101.638 | 61.5 | 45.2 | 79.93 | 119.52 | 28.9 | 30.3 | 31.5 | 26.3 | 2528 | 24 | 27.8 | 78 | 30 | 59.6 | 61 | 9.4 | 0.82 | 7
|  | 1553 | 52 | 23 | 1 | 21 | 14.17 | 11.4 | 98.5 | 7.15 | 2.1 | 2.728 | 3.7 | 49.7 | 53.4 | 105.35 | 540.5 | 4.34 | 330.4 | 24 | 0.16 | 32 | 27.6 | 337.6 | 56.9 | 10.9345 | 19.3 | 20 | 4182 | 63.6 | 24.97 | 33 | 4183.6 | 8101.639 | 61 | 45 | 79.92 | 119.76 | 28.9 | 30.3 | 31.4 | 26.3 | 2528 | 24 | 27.8 | 78 | 30 | 59.6 | 61 | 9.4 | 0.82 | 7
|  | 1554 | 52 | 24 | 2 | 21 | 14.54 | 11.4 | 98.5 | 8.25 | 2.1 | 2.845 | 3.8 | 49.7 | 53.5 | 105.15 | 541.9 | 3.48 | 331.3 | 24 | 0.327 | 32.1 | 20.5 | 332.2 | 57.2 | 10.04819 | 19.6 | 19.7 | 3814 | 63.2 | 25.16 | 32.9 | 3811.7 | 8101.639 | 61.2 | 45.1 | 80.08 | 119.85 | 28.8 | 30.2 | 31.5 | 26.3 | 2528 | 24 | 27.8 | 78 | 30 | 59.6 | 61 | 9.4 | 0.82 | 7
|  | 1555 | 52 | 25 | 3 | 21 | 15.23 | 11.4 | 98.6 | 7.86 | 2.1 | 2.663 | 3.7 | 49.7 | 53.4 | 105.27 | 539.2 | 2.16 | 331.6 | 24.1 | 0.256 | 31.8 | 18 | 327.1 | 57.2 | 8.817051 | 19.4 | 19.9 | 3383 | 63.6 | 24.89 | 33 | 3384.3 | 8101.639 | 61.8 | 45 | 80.1 | 119.58 | 28.8 | 30.2 | 31.4 | 26.3 | 2528 | 24 | 27.8 | 78 | 30 | 59.6 | 61 | 9.4 | 0.82 | 7
|  | 1556 | 52 | 26 | 4 | 21 | 14.67 | 11.4 | 98.6 | 7.48 | 2.1 | 2.578 | 3.1 | 50 | 53.1 | 105.32 | 534.1 | 1.44 | 331.1 | 24 | 0.254 | 32.1 | 15.8 | 320.4 | 57.4 | 7.723637 | 19.5 | 19.4 | 2934 | 63.2 | 25.14 | 32.8 | 2937.2 | 8101.639 | 61.2 | 44.8 | 80.15 | 120.02 | 28.8 | 30.2 | 31.5 | 26.4 | 2528 | 24 | 27.8 | 78 | 30 | 59.6 | 61 | 9.4 | 0.82 | 7
|  | 1557 | 52 | 27 | 5 | 21 | 14.78 | 11.4 | 98.6 | 5.46 | 2.1 | 2.532 | 3.3 | 49.7 | 53 | 105.1 | 527.1 | 1.07 | 331 | 24.1 | 0.207 | 32 | 15 | 311.3 | 57.3 | 6.434963 | 19.5 | 19.9 | 2486 | 63.3 | 24.72 | 32.9 | 2487.1 | 8101.64 | 61.6 | 44.8 | 80.05 | 119.82 | 28.9 | 30.2 | 31.5 | 26.4 | 2528 | 24 | 27.8 | 78 | 30 | 59.6 | 61 | 9.4 | 0.82 | 7
|  | 1558 | 52 | 28 | 6 | 21 | 17.26 | 11.4 | 98.6 | 4.33 | 2 | 2.581 | 3.3 | 49.7 | 53 | 104.99 | 518.4 | 0.79 | 330.9 | 24 | 0.247 | 31.8 | 16.5 | 294.3 | 57.1 | 5.173841 | 19.5 | 19.8 | 2030 | 63.2 | 24.34 | 32.9 | 2032.5 | 8101.64 | 60.6 | 45 | 79.99 | 119.89 | 29 | 30.2 | 31.5 | 26.4 | 2528 | 24 | 27.8 | 78 | 30 | 59.6 | 61 | 9.4 | 0.82 | 7
|  | 1559 | 52 | 29 | 7 | 21 | 19.13 | 11.4 | 98.6 | 2.86 | 2.1 | 2.5 | 2.6 | 50.1 | 52.7 | 104.93 | 510.5 | 0.65 | 331.3 | 23.9 | 0.263 | 31.8 | 19.1 | 243.8 | 57 | 4.178198 | 19.3 | 20 | 1607 | 63.3 | 24.83 | 33 | 1603.4 | 8101.64 | 61 | 45.1 | 79.96 | 120.13 | 29 | 30.2 | 31.5 | 26.4 | 2528 | 24 | 27.8 | 78 | 30 | 59.6 | 61 | 9.4 | 0.82 | 7
|  | 1560 | 52 | 30 | 8 | 21 | 20.51 | 11.4 | 98.6 | 5.24 | 2.1 | 2.515 | 3.1 | 49.3 | 52.4 | 104.64 | 502.6 | 0.63 | 331.4 | 24.1 | 0.256 | 32.3 | 22.6 | 188.4 | 56.7 | 3.114185 | 19.5 | 20 | 1207 | 63.7 | 24.64 | 32.9 | 1207.1 | 8101.64 | 61.3 | 44.9 | 79.9 | 119.91 | 29 | 30.2 | 31.4 | 26.4 | 2528 | 24 | 27.8 | 78 | 30 | 59.6 | 61 | 9.4 | 0.82 | 7
|  | 1561 | 53 | 1 | 1 | 1 | 16.61 | 11.4 | 98.6 | 7.12 | 2.1 | 2.611 | 2.3 | 50 | 52.4 | 104.87 | 495.3 | 0.6 | 331.3 | 23.9 | 0.18 | 32.2 | 31.5 | 142.8 | 56.8 | 2.441307924 | 19.8 | 19.8 | 942 | 63.4 | 24.75 | 32.7 | 938.9 | 8101.64 | 61.7 | 44.8 | 80.07 | 120.13 | 29.1 | 30.2 | 31.5 | 26.5 | 2528 | 24 | 27.8 | 78 | 30 | 59.6 | 61 | 9.4 | 0.82 | 7
|  | 1562 | 53 | 2 | 2 | 1 | 15.62 | 11.4 | 98.5 | 7.97 | 2.1 | 2.743 | 2.4 | 49.8 | 52.2 | 104.85 | 491.4 | 0.65 | 331 | 23.8 | 0.254 | 31.7 | 38.9 | 128.2 | 56.5 | 2.405486 | 19.4 | 19.9 | 920 | 63.3 | 24.97 | 33 | 914.6 | 8101.64 | 61.1 | 45.1 | 79.95 | 119.94 | 29.1 | 30.2 | 31.5 | 26.5 | 2528 | 24 | 27.8 | 78 | 30 | 59.6 | 61 | 9.4 | 0.82 | 7
|  | 1563 | 53 | 3 | 3 | 1 | 15.51 | 11.4 | 98.5 | 8.12 | 2.1 | 2.731 | 2.5 | 49.8 | 52.3 | 104.75 | 488.4 | 0.78 | 331.6 | 24 | 0.225 | 32.1 | 33.5 | 125.3 | 56.2 | 2.337297 | 19.6 | 19.6 | 890 | 63.4 | 25.08 | 32.9 | 888.1 | 8101.64 | 61.6 | 44.9 | 79.94 | 119.9 | 29.1 | 30.2 | 31.5 | 26.4 | 2528 | 24 | 27.8 | 78 | 30 | 59.6 | 61 | 9.4 | 0.82 | 7
|  | 1564 | 53 | 4 | 4 | 1 | 14.6 | 11.4 | 98.5 | 8.62 | 2.1 | 2.731 | 2.4 | 49.7 | 52.1 | 104.84 | 485.6 | 0.83 | 333 | 23.9 | 0.247 | 32.1 | 34.8 | 125.7 | 55.7 | 2.178799 | 19.5 | 19.8 | 838 | 63.5 | 24.83 | 32.8 | 838.2 | 8101.64 | 61.4 | 45 | 79.79 | 120.07 | 29.1 | 30.2 | 31.5 | 26.4 | 2528 | 24 | 27.8 | 78 | 30 | 59.6 | 61 | 9.4 | 0.82 | 7
|  | 1565 | 53 | 5 | 5 | 1 | 14.66 | 11.4 | 98.5 | 9.17 | 2.1 | 2.783 | 1.8 | 50.1 | 51.8 | 104.78 | 482.8 | 0.84 | 335.3 | 23.8 | 0.261 | 32.1 | 39.7 | 123.3 | 55.2 | 2.192858 | 19.5 | 19.9 | 836 | 63.2 | 25.05 | 32.9 | 835.2 | 8101.64 | 60.9 | 45 | 79.93 | 119.92 | 29.1 | 30.1 | 31.5 | 26.5 | 2528 | 24 | 27.8 | 78 | 30 | 59.6 | 61 | 9.4 | 0.82 | 7
|  | 1566 | 53 | 6 | 6 | 1 | 15.09 | 11.4 | 98.5 | 9.09 | 2.1 | 2.78 | 2.2 | 49.9 | 52.1 | 104.73 | 480.1 | 0.85 | 334.6 | 23.7 | 0.27 | 32 | 35.4 | 124.4 | 54.7 | 2.1910986 | 19.4 | 20.1 | 837 | 63.1 | 25 | 32.8 | 841.5 | 8101.64 | 60.9 | 44.9 | 80 | 119.96 | 29.1 | 30.2 | 31.4 | 26.4 | 2528 | 24 | 27.8 | 78 | 30 | 59.6 | 61 | 9.4 | 0.82 | 7
|  | 1567 | 53 | 7 | 7 | 1 | 14.19 | 11.4 | 98.5 | 9.25 | 2.1 | 2.777 | 1.8 | 50 | 51.8 | 104.87 | 477.4 | 0.86 | 334 | 23.7 | 0.186 | 31.9 | 35.6 | 123.5 | 54.2 | 2.079909 | 19.5 | 19.9 | 799 | 63 | 24.86 | 32.7 | 797.6 | 8101.64 | 61.3 | 44.9 | 80.16 | 120.08 | 29.2 | 30.2 | 31.5 | 26.5 | 2528 | 24 | 27.8 | 78 | 30 | 59.6 | 61 | 9.4 | 0.82 | 7
|  | 1568 | 53 | 8 | 1 | 12 | 15 | 11.4 | 98.5 | 9.37 | 2.1 | 2.889 | 2.7 | 49.4 | 52.1 | 104.76 | 474.7 | 0.77 | 334.2 | 23.9 | 0.175 | 32 | 58.5 | 124.1 | 53.4 | 2.363949 | 19.5 | 19.6 | 898 | 63 | 25.14 | 32.7 | 895.8 | 8101.64 | 61.3 | 45.1 | 79.9 | 119.85 | 29.1 | 30.2 | 31.5 | 26.4 | 2528 | 24 | 27.8 | 78 | 30 | 59.6 | 61 | 9.4 | 0.82 | 7
|  | 1569 | 53 | 9 | 2 | 12 | 15.37 | 11.4 | 98.5 | 8.64 | 2.1 | 3.037 | 2.2 | 49.6 | 51.8 | 104.67 | 472.5 | 1.02 | 334.5 | 23.6 | 0.263 | 31.9 | 61.1 | 144 | 52.9 | 3.389579796 | 19.5 | 19.7 | 1282 | 63 | 25.25 | 32.7 | 1286.3 | 8101.641 | 60.6 | 44.9 | 79.91 | 119.9 | 29.1 | 30.2 | 31.5 | 26.4 | 2528 | 24 | 27.8 | 78 | 30 | 59.6 | 61 | 9.4 | 0.82 | 7
|  | 1570 | 53 | 10 | 3 | 12 | 14.86 | 11.4 | 98.5 | 8.94 | 2.1 | 3.115 | 2.3 | 49.7 | 52 | 105.16 | 471.5 | 1.82 | 336.8 | 23.6 | 0.194 | 32.1 | 58.9 | 194.8 | 52.6 | 4.45026 | 19.3 | 19.9 | 1700 | 62.9 | 25 | 32.7 | 1694.6 | 8101.641 | 60.6 | 45 | 79.83 | 119.75 | 29.1 | 30.2 | 31.5 | 26.4 | 2528 | 24 | 27.8 | 78 | 30 | 59.6 | 61 | 9.4 | 0.82 | 7
|  | 1571 | 53 | 11 | 4 | 12 | 14.17 | 11.4 | 98.5 | 9.3 | 2.1 | 3.145 | 2.1 | 49.7 | 51.7 | 104.84 | 472.1 | 2.59 | 331.4 | 24.2 | 0.291 | 32 | 59.1 | 263.8 | 51.8 | 5.465034 | 19.4 | 19.7 | 2113 | 63.2 | 24.7 | 32.8 | 2111.3 | 8101.641 | 61.6 | 44.8 | 79.88 | 119.61 | 29.1 | 30.2 | 31.5 | 26.5 | 2528 | 24 | 27.8 | 78 | 30 | 59.6 | 61 | 9.4 | 0.82 | 7
|  | 1572 | 53 | 12 | 5 | 12 | 14.39 | 11.4 | 98.5 | 9.8 | 2.1 | 3.388 | 2.9 | 49.5 | 52.4 | 105.01 | 474.3 | 3.32 | 331.2 | 23.6 | 0.227 | 32.1 | 61.6 | 310.4 | 52.2 | 6.675625602 | 19.6 | 19.7 | 2545 | 62.6 | 25.05 | 32.9 | 2542.9 | 8101.641 | 60.8 | 45 | 79.85 | 119.53 | 29.1 | 30.2 | 31.5 | 26.5 | 2528 | 24 | 27.8 | 78 | 30 | 59.6 | 61 | 9.4 | 0.82 | 7
|  | 1573 | 53 | 13 | 6 | 12 | 14.44 | 11.4 | 98.5 | 12.56 | 2.1 | 3.483 | 2.8 | 49.5 | 52.3 | 104.92 | 478.8 | 4.12 | 331.4 | 23.6 | 0.18 | 32 | 63.6 | 321.7 | 53.1 | 7.8481644 | 19.5 | 19.6 | 2998 | 62.1 | 25 | 32.7 | 2995.4 | 8101.642 | 61.3 | 45 | 79.77 | 120.05 | 29.1 | 30.2 | 31.5 | 26.4 | 2528 | 24 | 27.8 | 78 | 30 | 59.6 | 61 | 9.4 | 0.82 | 7
|  | 1574 | 53 | 14 | 7 | 12 | 14.26 | 11.4 | 98.5 | 14.16 | 2.1 | 3.513 | 2.5 | 49.9 | 52.4 | 105.07 | 486 | 4.93 | 331.1 | 23.8 | 0.243 | 32.2 | 65.2 | 331.1 | 54.5 | 9.055352 | 19.5 | 19.7 | 3455 | 61.7 | 25.03 | 32.6 | 3454.9 | 8101.642 | 60.9 | 44.9 | 79.95 | 120.43 | 29 | 30.2 | 31.5 | 26.4 | 2528 | 24 | 27.8 | 78 | 30 | 59.6 | 61 | 9.4 | 0.82 | 7
|  | 1575 | 53 | 15 | 8 | 12 | 14.33 | 11.4 | 98.5 | 15.33 | 2.1 | 3.473 | 3.6 | 49.4 | 53 | 105.05 | 494.5 | 5.81 | 331.5 | 23.4 | 0.236 | 32 | 67.9 | 337.2 | 55 | 10.30811 | 19.5 | 19.8 | 3908 | 61.7 | 25.19 | 32.7 | 3908.7 | 8101.643 | 60.9 | 44.9 | 80.13 | 120.41 | 29 | 30.2 | 31.5 | 26.4 | 2528 | 24 | 27.8 | 78 | 30 | 59.6 | 61 | 9.4 | 0.82 | 7
|  | 1576 | 53 | 16 | 1 | 2 | 14.49 | 11.4 | 98.5 | 15.04 | 2.1 | 3.312 | 3.5 | 49.6 | 53.1 | 105 | 504.4 | 6.6 | 331.1 | 23.6 | 0.459 | 31.9 | 52.8 | 341.2 | 55.6 | 11.14583 | 19.5 | 19.5 | 4234 | 62 | 25.14 | 32.7 | 4233.8 | 8101.643 | 61.2 | 44.8 | 80 | 120.33 | 29 | 30.3 | 31.5 | 26.3 | 2528 | 24 | 27.8 | 78 | 30 | 59.6 | 61 | 9.4 | 0.82 | 7
|  | 1577 | 53 | 17 | 2 | 2 | 14.27 | 11.4 | 98.6 | 12 | 2.1 | 3.013 | 4.1 | 49.4 | 53.5 | 103.78 | 512.7 | 6.42 | 331.8 | 23.4 | 0.247 | 31.8 | 45.5 | 340.7 | 55.7 | 11.45156 | 19.2 | 19.6 | 4309 | 62.3 | 25.38 | 32.8 | 4310.5 | 8101.644 | 60.8 | 45 | 79.89 | 119.91 | 28.9 | 30.3 | 31.5 | 26.4 | 2528 | 24 | 27.8 | 78 | 30 | 59.6 | 61 | 9.4 | 0.82 | 7
|  | 1578 | 53 | 18 | 3 | 2 | 14.38 | 11.4 | 98.5 | 9.61 | 2.1 | 2.886 | 4.2 | 49.4 | 53.6 | 103.54 | 518.8 | 5.36 | 331 | 23.7 | 0.25 | 31.9 | 42.8 | 340.6 | 56.2 | 11.28698 | 19.3 | 19.7 | 4322 | 62.7 | 24.94 | 32.7 | 4323.3 | 8101.645 | 61.4 | 45 | 80.04 | 119.83 | 28.9 | 30.3 | 31.4 | 26.3 | 2528 | 24 | 27.8 | 78 | 30 | 59.6 | 61 | 9.4 | 0.82 | 7
|  | 1579 | 53 | 19 | 4 | 2 | 14.77 | 11.4 | 98.5 | 8.48 | 2.1 | 2.817 | 3.8 | 49.7 | 53.5 | 103.61 | 524.1 | 4.69 | 330.9 | 23.7 | 0.24 | 32 | 42.8 | 339.4 | 56.4 | 11.45953 | 19.5 | 19.7 | 4312 | 62.8 | 25.38 | 32.5 | 4312.1 | 8101.645 | 61.3 | 44.9 | 79.79 | 120.03 | 28.9 | 30.3 | 31.5 | 26.3 | 2528 | 24 | 27.8 | 78 | 30 | 59.6 | 61 | 9.4 | 0.82 | 7
|  | 1580 | 53 | 20 | 5 | 2 | 14.49 | 11.4 | 98.5 | 7.9 | 2.1 | 2.786 | 4.4 | 49.2 | 53.5 | 103.64 | 528.6 | 4.45 | 330.9 | 23.7 | 0.248 | 31.8 | 42.9 | 338.4 | 56.6 | 11.35792 | 19.5 | 19.7 | 4306 | 63.1 | 25.19 | 32.8 | 4306.1 | 8101.646 | 61.5 | 44.8 | 80 | 119.94 | 28.8 | 30.3 | 31.4 | 26.3 | 2528 | 24 | 27.8 | 78 | 30 | 59.6 | 61 | 9.4 | 0.82 | 7
|  | 1581 | 53 | 21 | 6 | 2 | 14.3 | 11.4 | 98.5 | 7.51 | 2.1 | 2.775 | 3.8 | 49.6 | 53.3 | 103.9 | 532.7 | 4.39 | 330.9 | 23.8 | 0.242 | 32 | 43.1 | 337.5 | 56.8 | 11.44381 | 19.2 | 19.8 | 4301 | 63.2 | 25.41 | 32.7 | 4299.5 | 8101.646 | 61 | 45 | 80.16 | 120.31 | 28.8 | 30.2 | 31.5 | 26.3 | 2528 | 24 | 27.8 | 78 | 30 | 59.6 | 61 | 9.4 | 0.82 | 7
|  | 1582 | 53 | 22 | 7 | 2 | 14.5 | 11.4 | 98.5 | 7.5 | 2.1 | 2.799 | 3.6 | 49.8 | 53.4 | 104.77 | 537 | 4.38 | 330.9 | 23.7 | 0.26 | 32 | 44.2 | 337.7 | 57 | 11.23475 | 19.2 | 19.9 | 4302 | 63.3 | 24.94 | 32.6 | 4302.7 | 8101.646 | 61.8 | 44.8 | 79.97 | 120.18 | 28.9 | 30.2 | 31.5 | 26.3 | 2528 | 24 | 27.8 | 78 | 30 | 59.6 | 61 | 9.4 | 0.82 | 7
|  | 1583 | 53 | 23 | 1 | 21 | 14.42 | 11.4 | 98.6 | 7.04 | 2.1 | 2.723 | 3.7 | 49.7 | 53.4 | 105.14 | 540.8 | 4.44 | 330.6 | 23.7 | 0.275 | 32 | 27.6 | 337.4 | 57 | 10.94496 | 19.4 | 19.9 | 4186 | 63.3 | 24.97 | 32.5 | 4189.3 | 8101.647 | 61.4 | 44.7 | 79.89 | 120.42 | 28.9 | 30.2 | 31.4 | 26.4 | 2528 | 24 | 27.8 | 78 | 30 | 59.6 | 61 | 9.4 | 0.82 | 7
|  | 1584 | 53 | 24 | 2 | 21 | 14.49 | 11.4 | 98.6 | 8.32 | 2.1 | 2.846 | 3.8 | 49.7 | 53.5 | 104.99 | 542.2 | 3.5 | 331.4 | 23.7 | 0.311 | 31.9 | 20.2 | 332.2 | 57.1 | 9.916396 | 19.5 | 19.7 | 3814 | 63.5 | 24.83 | 32.7 | 3812.7 | 8101.647 | 61.5 | 44.9 | 80.03 | 120.43 | 28.9 | 30.2 | 31.5 | 26.3 | 2528 | 24 | 27.8 | 78 | 30 | 59.6 | 61 | 9.4 | 0.82 | 7
|  | 1585 | 53 | 25 | 3 | 21 | 15.55 | 11.4 | 98.6 | 8.18 | 2.1 | 2.673 | 3.5 | 49.8 | 53.3 | 104.84 | 539.7 | 2.1 | 331.5 | 23.7 | 0.259 | 31.8 | 17.8 | 326.7 | 57.1 | 8.81724 | 19.4 | 19.9 | 3379 | 63.8 | 24.92 | 32.8 | 3382.1 | 8101.648 | 61.8 | 45 | 80.03 | 120.43 | 28.8 | 30.2 | 31.5 | 26.4 | 2528 | 24 | 27.8 | 78 | 30 | 59.6 | 61 | 9.4 | 0.82 | 7
|  | 1586 | 53 | 26 | 4 | 21 | 14.42 | 11.4 | 98.5 | 7.32 | 2.1 | 2.538 | 3.4 | 49.7 | 53.1 | 105.03 | 534.6 | 1.4 | 331 | 23.6 | 0.241 | 32 | 15.6 | 320.2 | 57.2 | 7.560877 | 19.3 | 19.8 | 2940 | 63.6 | 24.56 | 32.6 | 2941.3 | 8101.648 | 61.8 | 44.9 | 80.07 | 120.6 | 28.8 | 30.3 | 31.5 | 26.4 | 2528 | 24 | 27.8 | 78 | 30 | 59.6 | 61 | 9.4 | 0.82 | 7
|  | 1587 | 53 | 27 | 5 | 21 | 14.85 | 11.4 | 98.5 | 5.49 | 2.1 | 2.555 | 3.5 | 49.7 | 53.1 | 105.03 | 527.9 | 1.01 | 331 | 23.8 | 0.206 | 32.1 | 14.9 | 311.7 | 57.1 | 6.429618 | 19.4 | 19.6 | 2492 | 63.7 | 24.64 | 32.8 | 2491.4 | 8101.648 | 61.2 | 45 | 80.12 | 120.6 | 28.9 | 30.2 | 31.5 | 26.4 | 2528 | 24 | 27.8 | 78 | 30 | 59.6 | 61 | 9.4 | 0.82 | 7
|  | 1588 | 53 | 28 | 6 | 21 | 16.92 | 11.4 | 98.5 | 4.5 | 2.1 | 2.613 | 3.1 | 49.8 | 52.9 | 104.87 | 519.1 | 0.73 | 331.4 | 23.7 | 0.278 | 31.9 | 16.2 | 295.8 | 57.1 | 5.360027 | 19.4 | 19.8 | 2041 | 63.1 | 25.08 | 32.6 | 2038.4 | 8101.648 | 61.4 | 45 | 80.04 | 120.12 | 29 | 30.2 | 31.5 | 26.4 | 2528 | 24 | 27.8 | 78 | 30 | 59.6 | 61 | 9.4 | 0.82 | 7
|  | 1589 | 53 | 29 | 7 | 21 | 19.05 | 11.4 | 98.5 | 3.23 | 2.1 | 2.524 | 3.1 | 49.7 | 52.8 | 104.68 | 511 | 0.6 | 331.3 | 23.8 | 0.257 | 31.8 | 18.9 | 244.5 | 56.9 | 4.185998 | 19.3 | 19.8 | 1610 | 63.5 | 24.83 | 32.8 | 1610 | 8101.648 | 61.3 | 45 | 80.17 | 120.02 | 29 | 30.2 | 31.5 | 26.4 | 2528 | 24 | 27.8 | 78 | 30 | 59.6 | 61 | 9.4 | 0.82 | 7
|  | 1590 | 53 | 30 | 8 | 21 | 20.51 | 11.4 | 98.6 | 5.26 | 2.1 | 2.516 | 2.3 | 50.2 | 52.5 | 104.53 | 503.2 | 0.56 | 331.2 | 23.9 | 0.244 | 31.9 | 22.7 | 190.1 | 56.8 | 3.141226 | 19.3 | 19.7 | 1216 | 63.6 | 24.67 | 32.7 | 1216.7 | 8101.648 | 61.4 | 44.9 | 79.95 | 120.11 | 29 | 30.2 | 31.5 | 26.4 | 2528 | 24 | 27.8 | 78 | 30 | 59.6 | 61 | 9.4 | 0.82 | 7
|  | 1591 | 54 | 1 | 1 | 1 | 16.62 | 11.4 | 98.5 | 6.96 | 2.1 | 2.57 | 2.9 | 49.6 | 52.6 | 104.49 | 495.9 | 0.53 | 331.1 | 23.9 | 0.173 | 32.1 | 30.9 | 144.5 | 56.5 | 2.424745 | 19.3 | 19.6 | 944 | 63.4 | 24.53 | 32.9 | 942.4 | 8101.648 | 60.9 | 45.2 | 79.99 | 119.83 | 29.1 | 30.3 | 31.5 | 26.5 | 2528 | 24 | 27.8 | 78 | 30 | 59.6 | 61 | 9.4 | 0.82 | 7
|  | 1592 | 54 | 2 | 2 | 1 | 15.65 | 11.4 | 98.5 | 7.96 | 2.1 | 2.73 | 2.5 | 49.7 | 52.2 | 104.5 | 492.2 | 0.59 | 331.6 | 24.1 | 0.259 | 32.1 | 38.5 | 128.2 | 56.6 | 2.402871 | 19.4 | 19.7 | 919 | 63.2 | 24.97 | 32.6 | 921.5 | 8101.648 | 61.4 | 44.9 | 79.71 | 120.23 | 29.1 | 30.2 | 31.5 | 26.4 | 2528 | 24 | 27.8 | 78 | 30 | 59.6 | 61 | 9.4 | 0.82 | 7
|  | 1593 | 54 | 3 | 3 | 1 | 15.4 | 11.4 | 98.5 | 8.14 | 2.1 | 2.707 | 2.7 | 49.8 | 52.5 | 104.37 | 489.2 | 0.74 | 331.6 | 23.9 | 0.236 | 31.9 | 33.6 | 124.8 | 56 | 2.314529 | 19.4 | 19.8 | 892 | 63.4 | 24.78 | 32.6 | 891.7 | 8101.648 | 61.6 | 45 | 79.85 | 120.13 | 29.1 | 30.2 | 31.5 | 26.5 | 2528 | 24 | 27.8 | 78 | 30 | 59.6 | 61 | 9.4 | 0.82 | 7
|  | 1594 | 54 | 4 | 4 | 1 | 14.6 | 11.4 | 98.5 | 8.62 | 2.1 | 2.726 | 1.7 | 50.2 | 52 | 104.6 | 486.3 | 0.78 | 332.5 | 24 | 0.245 | 32 | 34.9 | 124.4 | 55.9 | 2.19705 | 19.3 | 19.8 | 844 | 63.3 | 24.86 | 32.7 | 835.9 | 8101.648 | 61.1 | 44.6 | 80.01 | 120.18 | 29.1 | 30.2 | 31.4 | 26.5 | 2528 | 24 | 27.8 | 78 | 30 | 59.6 | 61 | 9.4 | 0.82 | 7
|  | 1595 | 54 | 5 | 5 | 1 | 14.68 | 11.4 | 98.5 | 9.19 | 2.1 | 2.767 | 2.5 | 49.6 | 52.1 | 104.33 | 483.8 | 0.79 | 335.3 | 24 | 0.283 | 32 | 38.9 | 121.8 | 55.1 | 2.187605 | 19.4 | 19.5 | 833 | 63.5 | 25.08 | 32.8 | 830.9 | 8101.648 | 61.8 | 45 | 79.94 | 120.12 | 29.1 | 30.1 | 31.5 | 26.5 | 2528 | 24 | 27.8 | 78 | 30 | 59.6 | 61 | 9.4 | 0.82 | 7
|  | 1596 | 54 | 6 | 6 | 1 | 15.26 | 11.4 | 98.5 | 9.1 | 2.1 | 2.786 | 2 | 50 | 52 | 104.62 | 480.9 | 0.8 | 334.2 | 23.9 | 0.256 | 32 | 36.1 | 123.2 | 54.6 | 2.238588 | 19.3 | 19.9 | 844 | 63.3 | 25.33 | 32.6 | 838.9 | 8101.649 | 61 | 44.8 | 79.85 | 120.35 | 29.2 | 30.1 | 31.4 | 26.5 | 2528 | 24 | 27.8 | 78 | 30 | 59.6 | 61 | 9.4 | 0.82 | 7
|  | 1597 | 54 | 7 | 7 | 1 | 14.55 | 11.4 | 98.5 | 9.25 | 2.1 | 2.776 | 1.8 | 49.9 | 51.7 | 104.39 | 478.1 | 0.79 | 335.5 | 24.3 | 0.238 | 32.2 | 35.8 | 122.8 | 54.2 | 2.126799 | 19.2 | 19.6 | 818 | 63.3 | 24.83 | 32.8 | 814.5 | 8101.649 | 61.1 | 45 | 80.03 | 119.96 | 29.2 | 30.1 | 31.5 | 26.5 | 2528 | 24 | 27.8 | 78 | 30 | 59.6 | 61 | 9.4 | 0.82 | 7
|  | 1598 | 54 | 8 | 1 | 12 | 14.69 | 11.4 | 98.5 | 9.32 | 2.2 | 2.859 | 2.2 | 49.8 | 52 | 104.34 | 475.5 | 0.76 | 335.6 | 24.1 | 0.188 | 32 | 57.7 | 126.7 | 53.5 | 2.375315 | 19.2 | 19.6 | 883 | 63.3 | 25.69 | 32.9 | 882.7 | 8101.649 | 61.2 | 45 | 79.93 | 120.02 | 29.2 | 30.1 | 31.5 | 26.4 | 2528 | 24 | 27.8 | 78 | 30 | 59.6 | 61 | 9.4 | 0.82 | 7
|  | 1599 | 54 | 9 | 2 | 12 | 15.36 | 11.4 | 98.5 | 8.63 | 2.1 | 3.031 | 2.1 | 49.8 | 52 | 104.65 | 473.1 | 1 | 334.8 | 24.1 | 0.227 | 32.2 | 61.6 | 143.9 | 53.2 | 3.274152 | 19.4 | 19.5 | 1269 | 63.1 | 24.64 | 32.7 | 1269.7 | 8101.649 | 60.9 | 44.9 | 80.05 | 119.86 | 29.2 | 30.2 | 31.5 | 26.4 | 2528 | 24 | 27.8 | 78 | 30 | 59.6 | 61 | 9.4 | 0.82 | 7
|  | 1600 | 54 | 10 | 3 | 12 | 14.67 | 11.4 | 98.5 | 8.97 | 2.1 | 3.137 | 2.3 | 49.6 | 51.9 | 105.26 | 472.1 | 1.79 | 338.2 | 23.9 | 0.265 | 32.1 | 59 | 193 | 52.6 | 4.47982 | 19.3 | 19.8 | 1691 | 63 | 25.3 | 32.8 | 1688.5 | 8101.649 | 60.3 | 45 | 79.86 | 120.24 | 29.1 | 30.1 | 31.5 | 26.4 | 2528 | 24 | 27.8 | 78 | 30 | 59.6 | 61 | 9.4 | 0.82 | 7
|  | 1601 | 54 | 11 | 4 | 12 | 14.1 | 11.4 | 98.5 | 9.31 | 2.1 | 3.151 | 2.2 | 49.6 | 51.8 | 105.09 | 472.7 | 2.51 | 331.6 | 24.1 | 0.206 | 32.1 | 59.9 | 261.3 | 51.9 | 5.529359 | 19.5 | 19.7 | 2108 | 62.9 | 25.05 | 33 | 2104.7 | 8101.649 | 61.7 | 45 | 79.86 | 119.91 | 29 | 30.2 | 31.5 | 26.4 | 2528 | 24 | 27.8 | 78 | 30 | 59.6 | 61 | 9.4 | 0.82 | 7
|  | 1602 | 54 | 12 | 5 | 12 | 14.27 | 11.4 | 98.6 | 9.79 | 2.1 | 3.378 | 2.2 | 49.8 | 52.1 | 105.16 | 474.9 | 3.26 | 331.1 | 24 | 0.213 | 32.1 | 61.6 | 310.4 | 52.3 | 6.601397 | 19.4 | 19.6 | 2539 | 62.5 | 24.83 | 32.9 | 2538.5 | 8101.649 | 61.2 | 45 | 79.97 | 119.91 | 29.1 | 30.1 | 31.5 | 26.4 | 2528 | 24 | 27.8 | 78 | 30 | 59.6 | 61 | 9.4 | 0.82 | 7
|  | 1603 | 54 | 13 | 6 | 12 | 14.42 | 11.4 | 98.6 | 12.73 | 2 | 3.497 | 2.9 | 49.6 | 52.4 | 105.09 | 479.2 | 4.09 | 331.3 | 23.9 | 0.212 | 31.7 | 63.6 | 320.6 | 53.1 | 7.649007 | 19.2 | 19.9 | 2995 | 62.8 | 24.39 | 33 | 2993.3 | 8101.65 | 61.9 | 45.2 | 79.84 | 119.91 | 29.1 | 30.1 | 31.5 | 26.3 | 2528 | 24 | 27.8 | 78 | 30 | 59.6 | 61 | 9.4 | 0.82 | 7
|  | 1604 | 54 | 14 | 7 | 12 | 14.43 | 11.4 | 98.5 | 14.26 | 2.1 | 3.516 | 2.3 | 50.1 | 52.4 | 105.29 | 486.2 | 4.93 | 330.9 | 24.3 | 0.232 | 32.1 | 65 | 331.7 | 54.4 | 8.994278 | 19.3 | 19.5 | 3451 | 62 | 24.89 | 32.7 | 3454.2 | 8101.65 | 61.1 | 44.9 | 79.97 | 119.88 | 29 | 30.2 | 31.5 | 26.3 | 2528 | 24 | 27.8 | 78 | 30 | 59.6 | 61 | 9.4 | 0.82 | 7
|  | 1605 | 54 | 15 | 8 | 12 | 14.27 | 11.4 | 98.5 | 15.39 | 2.1 | 3.466 | 2.9 | 50 | 52.9 | 105.29 | 494.6 | 5.77 | 331.1 | 24.2 | 0.233 | 32.1 | 68.2 | 336.9 | 55.2 | 10.05077 | 19 | 19.7 | 3905 | 61.9 | 24.58 | 32.9 | 3906.6 | 8101.651 | 60.6 | 44.9 | 80.04 | 120 | 29.1 | 30.2 | 31.5 | 26.3 | 2528 | 24 | 27.8 | 78 | 30 | 59.6 | 61 | 9.4 | 0.82 | 7
|  | 1606 | 54 | 16 | 1 | 2 | 14.34 | 11.4 | 98.6 | 15.05 | 2.1 | 3.293 | 3.4 | 49.6 | 53 | 104.89 | 504.8 | 6.62 | 331 | 24.1 | 0.439 | 32.1 | 53 | 341 | 55.6 | 10.95445 | 19.3 | 19.6 | 4232 | 62.2 | 24.72 | 33 | 4234 | 8101.651 | 61.3 | 45 | 79.93 | 120.06 | 29 | 30.2 | 31.5 | 26.3 | 2528 | 24 | 27.8 | 78 | 30 | 59.6 | 61 | 9.4 | 0.82 | 7
|  | 1607 | 54 | 17 | 2 | 2 | 14.6 | 11.4 | 98.6 | 12.03 | 2.1 | 3.006 | 3.9 | 49.4 | 53.3 | 103.62 | 513 | 6.45 | 331.5 | 24.2 | 0.255 | 32.1 | 45.5 | 339.8 | 56 | 11.23568 | 19.3 | 19.7 | 4311 | 62.5 | 24.89 | 33 | 4308.7 | 8101.652 | 61.7 | 45 | 80.05 | 119.96 | 28.9 | 30.3 | 31.5 | 26.2 | 2528 | 24 | 27.8 | 78 | 30 | 59.6 | 61 | 9.4 | 0.82 | 7
|  | 1608 | 54 | 18 | 3 | 2 | 14.29 | 11.4 | 98.5 | 9.59 | 2.1 | 2.878 | 3.9 | 49.5 | 53.4 | 103.44 | 519.1 | 5.36 | 331.3 | 24 | 0.212 | 31.7 | 43.3 | 340.2 | 56.1 | 11.23515 | 19.3 | 19.6 | 4316 | 62.7 | 24.86 | 33 | 4320 | 8101.653 | 61.7 | 44.9 | 79.99 | 120.14 | 28.9 | 30.2 | 31.5 | 26.3 | 2528 | 24 | 27.8 | 78 | 30 | 59.6 | 61 | 9.4 | 0.82 | 7
|  | 1609 | 54 | 19 | 4 | 2 | 14.93 | 11.4 | 98.5 | 8.49 | 2.1 | 2.807 | 4 | 49.4 | 53.4 | 103.44 | 524.2 | 4.68 | 331.7 | 24.4 | 0.249 | 31.9 | 42.8 | 338 | 56.2 | 11.38993 | 19.3 | 19.7 | 4313 | 62.6 | 25.22 | 33.1 | 4311.7 | 8101.653 | 61.5 | 44.8 | 80.06 | 119.95 | 28.9 | 30.2 | 31.5 | 26.3 | 2528 | 24 | 27.8 | 78 | 30 | 59.6 | 61 | 9.4 | 0.82 | 7
|  | 1610 | 54 | 20 | 5 | 2 | 14.36 | 11.4 | 98.5 | 7.85 | 2.1 | 2.785 | 3.5 | 49.7 | 53.2 | 103.5 | 528.6 | 4.44 | 331.2 | 24.1 | 0.261 | 31.8 | 42.9 | 337.5 | 56.5 | 11.25611 | 19.3 | 19.6 | 4305 | 63.1 | 24.97 | 33.1 | 4305.7 | 8101.654 | 61.3 | 44.9 | 79.95 | 120.15 | 28.9 | 30.2 | 31.5 | 26.3 | 2528 | 24 | 27.8 | 78 | 30 | 59.6 | 61 | 9.4 | 0.82 | 7
|  | 1611 | 54 | 21 | 6 | 2 | 14.67 | 11.4 | 98.5 | 7.56 | 2.1 | 2.782 | 3.5 | 49.9 | 53.4 | 103.5 | 533 | 4.36 | 331.3 | 24.1 | 0.256 | 31.9 | 43 | 336.4 | 56.8 | 11.39982 | 19.4 | 19.8 | 4298 | 63 | 25.33 | 33.1 | 4298.6 | 8101.654 | 60.2 | 44.9 | 80.08 | 119.79 | 28.9 | 30.2 | 31.5 | 26.2 | 2528 | 24 | 27.8 | 78 | 30 | 59.6 | 61 | 9.4 | 0.82 | 7
|  | 1612 | 54 | 22 | 7 | 2 | 14.55 | 11.4 | 98.5 | 7.51 | 2.1 | 2.803 | 3.9 | 49.6 | 53.5 | 104.62 | 537.1 | 4.34 | 331 | 24.3 | 0.218 | 32.1 | 44.3 | 337.5 | 56.9 | 11.12788 | 19.3 | 19.5 | 4299 | 63.3 | 24.72 | 33.1 | 4300.6 | 8101.655 | 61.4 | 44.6 | 79.95 | 119.67 | 28.9 | 30.2 | 31.5 | 26.3 | 2528 | 24 | 27.8 | 78 | 30 | 59.6 | 61 | 9.4 | 0.82 | 7
|  | 1613 | 54 | 23 | 1 | 21 | 14.36 | 11.4 | 98.5 | 7.11 | 2.1 | 2.73 | 3.8 | 49.7 | 53.5 | 105.05 | 540.8 | 4.36 | 331.1 | 24.5 | 0.193 | 32 | 27.4 | 337.2 | 56.9 | 10.9879 | 19.3 | 19.6 | 4189 | 63.4 | 25.05 | 33.2 | 4188.7 | 8101.655 | 61.1 | 44.9 | 80.03 | 119.55 | 28.9 | 30.2 | 31.5 | 26.3 | 2528 | 24 | 27.8 | 78 | 30 | 59.6 | 61 | 9.4 | 0.82 | 7
|  | 1614 | 54 | 24 | 2 | 21 | 14.46 | 11.4 | 98.5 | 8.44 | 2.1 | 2.868 | 3.9 | 49.6 | 53.4 | 105.05 | 542.1 | 3.5 | 331 | 24.4 | 0.257 | 31.9 | 20.6 | 332.3 | 57.1 | 10.00163 | 19.2 | 19.6 | 3813 | 63.5 | 25.05 | 33.1 | 3814.8 | 8101.655 | 61.6 | 44.9 | 80.01 | 120.08 | 28.8 | 30.2 | 31.5 | 26.3 | 2528 | 24 | 27.8 | 78 | 30 | 59.6 | 61 | 9.4 | 0.82 | 7
|  | 1615 | 54 | 25 | 3 | 21 | 15.62 | 11.4 | 98.6 | 8.43 | 2.1 | 2.736 | 3.6 | 49.8 | 53.5 | 104.98 | 539.8 | 2.18 | 331.5 | 23.9 | 0.251 | 32.1 | 18.1 | 326.3 | 57.2 | 8.912696 | 19.3 | 19.8 | 3383 | 63.4 | 25.16 | 33.1 | 3377.1 | 8101.656 | 61.7 | 45 | 80.07 | 119.91 | 28.8 | 30.2 | 31.4 | 26.3 | 2528 | 24 | 27.8 | 78 | 30 | 59.6 | 61 | 9.4 | 0.82 | 7
|  | 1616 | 54 | 26 | 4 | 21 | 14.53 | 11.4 | 98.6 | 7.67 | 2.1 | 2.579 | 3.8 | 49.6 | 53.4 | 105.07 | 534.6 | 1.41 | 331.2 | 24.1 | 0.263 | 31.9 | 15.8 | 319.8 | 57.1 | 7.666485 | 19.4 | 19.6 | 2938 | 63.4 | 24.92 | 33.2 | 2936.8 | 8101.656 | 61.7 | 44.8 | 79.98 | 119.78 | 28.8 | 30.2 | 31.5 | 26.3 | 2528 | 24 | 27.8 | 78 | 30 | 59.6 | 61 | 9.4 | 0.82 | 7
|  | 1617 | 54 | 27 | 5 | 21 | 14.9 | 11.4 | 98.6 | 5.67 | 2.1 | 2.542 | 3.2 | 49.8 | 53 | 104.97 | 527.8 | 0.99 | 331 | 24.4 | 0.205 | 32 | 15.1 | 310.9 | 57.1 | 6.463587 | 19.2 | 19.9 | 2488 | 63.5 | 24.81 | 33.2 | 2488.8 | 8101.656 | 61.1 | 45 | 80.09 | 119.82 | 28.8 | 30.2 | 31.5 | 26.4 | 2528 | 24 | 27.8 | 78 | 30 | 59.6 | 61 | 9.4 | 0.82 | 7
|  | 1618 | 54 | 28 | 6 | 21 | 17.19 | 11.4 | 98.6 | 3.89 | 2.1 | 2.518 | 3.2 | 49.7 | 53 | 104.78 | 519.1 | 0.73 | 331.3 | 24.6 | 0.253 | 32.1 | 16.5 | 294.2 | 57.1 | 5.239914 | 19.4 | 19.4 | 2040 | 63.4 | 24.53 | 33.2 | 2040.6 | 8101.656 | 61.3 | 44.9 | 80.1 | 120.13 | 28.9 | 30.2 | 31.5 | 26.4 | 2528 | 24 | 27.8 | 78 | 30 | 59.6 | 61 | 9.4 | 0.82 | 7
|  | 1619 | 54 | 29 | 7 | 21 | 19.27 | 11.4 | 98.5 | 2.29 | 2 | 2.433 | 3 | 49.8 | 52.8 | 104.77 | 511.1 | 0.6 | 331.3 | 24.3 | 0.258 | 31.9 | 18.9 | 244.4 | 57 | 4.09911 | 19.3 | 19.6 | 1607 | 63.4 | 24.36 | 33.2 | 1610.6 | 8101.656 | 61.7 | 44.8 | 80.09 | 119.94 | 29 | 30.2 | 31.5 | 26.3 | 2528 | 24 | 27.8 | 78 | 30 | 59.6 | 61 | 9.4 | 0.82 | 7
|  | 1620 | 54 | 30 | 8 | 21 | 20.52 | 11.4 | 98.5 | 4.86 | 2.1 | 2.435 | 2.8 | 49.8 | 52.7 | 104.39 | 503.5 | 0.56 | 331 | 24 | 0.241 | 32 | 22.4 | 189 | 56.7 | 3.184365 | 19.4 | 19.9 | 1214 | 63.4 | 25.05 | 33.4 | 1215.4 | 8101.656 | 61.8 | 44.8 | 79.95 | 120.04 | 29 | 30.2 | 31.5 | 26.5 | 2528 | 24 | 27.8 | 78 | 30 | 59.6 | 61 | 9.4 | 0.82 | 7
|  | 1621 | 55 | 1 | 1 | 1 | 16.55 | 11.4 | 98.6 | 6.85 | 2.1 | 2.52 | 2.9 | 49.7 | 52.5 | 104.39 | 496 | 0.5 | 330.5 | 24.3 | 0.179 | 31.9 | 31.5 | 143.3 | 56.4 | 2.471559 | 19.3 | 19.7 | 940 | 63.5 | 25.11 | 33.2 | 940 | 8101.656 | 61.4 | 44.7 | 79.84 | 119.98 | 29.1 | 30.2 | 31.5 | 26.4 | 2528 | 24 | 27.8 | 78 | 30 | 59.6 | 61 | 9.4 | 0.82 | 7
|  | 1622 | 55 | 2 | 2 | 1 | 15.68 | 11.4 | 98.6 | 7.89 | 2.1 | 2.686 | 2.8 | 49.7 | 52.6 | 104.27 | 492.4 | 0.59 | 331.9 | 24.2 | 0.267 | 31.9 | 38.9 | 127.4 | 56.3 | 2.387474 | 19.4 | 19.6 | 919 | 63.7 | 24.81 | 33.4 | 918.1 | 8101.656 | 61.1 | 45.1 | 79.9 | 120.1 | 29.1 | 30.2 | 31.5 | 26.4 | 2528 | 24 | 27.8 | 78 | 30 | 59.6 | 61 | 9.4 | 0.82 | 7
|  | 1623 | 55 | 3 | 3 | 1 | 15.51 | 11.4 | 98.5 | 8.12 | 2.1 | 2.705 | 2.1 | 50 | 52.1 | 104.36 | 489.3 | 0.78 | 331.8 | 24.2 | 0.239 | 32 | 33.4 | 124.3 | 56.2 | 2.334671 | 19.2 | 19.7 | 889 | 63.6 | 25.08 | 33.3 | 889.9 | 8101.656 | 61.3 | 44.8 | 80.01 | 120.24 | 29.1 | 30.1 | 31.5 | 26.5 | 2528 | 24 | 27.8 | 78 | 30 | 59.6 | 61 | 9.4 | 0.82 | 7
|  | 1624 | 55 | 4 | 4 | 1 | 14.61 | 11.4 | 98.5 | 8.61 | 2.1 | 2.699 | 2.6 | 49.5 | 52.2 | 104.42 | 486.6 | 0.8 | 334.1 | 24.2 | 0.255 | 31.9 | 34.7 | 124.7 | 55.6 | 2.147276628 | 19.3 | 19.6 | 837 | 63.5 | 24.5 | 33.3 | 837.5 | 8101.656 | 61.4 | 44.9 | 80.06 | 119.91 | 29.1 | 30.2 | 31.5 | 26.4 | 2528 | 24 | 27.8 | 78 | 30 | 59.6 | 61 | 9.4 | 0.82 | 7
|  | 1625 | 55 | 5 | 5 | 1 | 14.69 | 11.4 | 98.5 | 9.1 | 2.1 | 2.759 | 1.9 | 50.1 | 52 | 104.39 | 484 | 0.8 | 335.3 | 24.2 | 0.257 | 32 | 39 | 123.5 | 55.2 | 2.192858 | 19.2 | 19.6 | 836 | 63.4 | 25.05 | 33.3 | 836.3 | 8101.657 | 60.6 | 44.6 | 79.96 | 120.04 | 29.2 | 30.2 | 31.5 | 26.5 | 2528 | 24 | 27.8 | 78 | 30 | 59.6 | 61 | 9.4 | 0.82 | 7
|  | 1626 | 55 | 6 | 6 | 1 | 15.01 | 11.4 | 98.5 | 9.09 | 2.1 | 2.768 | 2.4 | 49.7 | 52 | 104.31 | 480.9 | 0.82 | 334.1 | 24.1 | 0.286 | 31.9 | 35.2 | 124.6 | 54.5 | 2.204157 | 19.3 | 19.7 | 843 | 63.3 | 24.97 | 33.3 | 840.7 | 8101.657 | 61.2 | 45.1 | 79.9 | 120.05 | 29.1 | 30.1 | 31.5 | 26.4 | 2528 | 24 | 27.8 | 78 | 30 | 59.6 | 61 | 9.4 | 0.82 | 7
|  | 1627 | 55 | 7 | 7 | 1 | 14.2 | 11.5 | 98.5 | 9.24 | 2.1 | 2.754 | 2.1 | 49.7 | 51.8 | 104.44 | 478.3 | 0.83 | 333.8 | 24.4 | 0.213 | 32.2 | 35.1 | 123.6 | 54.2 | 2.075810688 | 19.4 | 19.5 | 800 | 63.3 | 24.78 | 33.1 | 799.9 | 8101.657 | 60.7 | 44.7 | 79.86 | 120.02 | 29.2 | 30.2 | 31.5 | 26.4 | 2528 | 24 | 27.8 | 78 | 30 | 59.6 | 61 | 9.4 | 0.82 | 7
|  | 1628 | 55 | 8 | 1 | 12 | 14.83 | 11.4 | 98.5 | 9.4 | 2.1 | 2.878 | 2.6 | 49.3 | 51.8 | 104.42 | 475.6 | 0.78 | 334.9 | 24.2 | 0.221 | 31.8 | 59.1 | 127.7 | 53.3 | 2.386449 | 19.2 | 19.8 | 892 | 63.5 | 25.55 | 33.5 | 892.9 | 8101.657 | 61.3 | 44.8 | 79.9 | 120.07 | 29.2 | 30.1 | 31.5 | 26.4 | 2528 | 24 | 27.8 | 78 | 30 | 59.6 | 61 | 9.4 | 0.82 | 7
|  | 1629 | 55 | 9 | 2 | 12 | 15.26 | 11.4 | 98.5 | 8.7 | 2.1 | 3.029 | 2.1 | 49.7 | 51.8 | 104.81 | 473.3 | 1.06 | 335.2 | 23.9 | 0.229 | 31.9 | 60.8 | 145.2 | 52.9 | 3.390834 | 19.4 | 19.5 | 1284 | 63.3 | 25.22 | 33.1 | 1283.8 | 8101.657 | 61.6 | 44.5 | 80.08 | 120.07 | 29.2 | 30.2 | 31.5 | 26.3 | 2528 | 24 | 27.8 | 78 | 30 | 59.6 | 61 | 9.4 | 0.82 | 7
|  | 1630 | 55 | 10 | 3 | 12 | 14.66 | 11.4 | 98.5 | 9.07 | 2.1 | 3.121 | 2.1 | 49.6 | 51.8 | 105.37 | 472.4 | 1.9 | 337.9 | 24.3 | 0.294 | 32.2 | 58.7 | 194.3 | 52.5 | 4.412435 | 19.5 | 19.6 | 1693 | 63.1 | 24.89 | 33.2 | 1694.7 | 8101.657 | 61.4 | 44.8 | 79.87 | 120.16 | 29.1 | 30.1 | 31.5 | 26.4 | 2528 | 24 | 27.8 | 78 | 30 | 59.6 | 61 | 9.4 | 0.82 | 7
|  | 1631 | 55 | 11 | 4 | 12 | 14.09 | 11.4 | 98.5 | 9.31 | 2.1 | 3.159 | 2.3 | 49.8 | 52 | 105.36 | 472.9 | 2.56 | 331.8 | 24.2 | 0.208 | 32.1 | 59.7 | 262.2 | 52 | 5.613719 | 19.2 | 19.7 | 2114 | 62.9 | 25.36 | 33.3 | 2107.5 | 8101.657 | 61.6 | 45 | 79.89 | 120.21 | 29 | 30.2 | 31.5 | 26.4 | 2528 | 24 | 27.8 | 78 | 30 | 59.6 | 61 | 9.4 | 0.82 | 7
|  | 1632 | 55 | 12 | 5 | 12 | 14.37 | 11.4 | 98.5 | 9.92 | 2.1 | 3.404 | 2.5 | 49.8 | 52.3 | 105.45 | 475.2 | 3.31 | 331.1 | 24 | 0.233 | 32 | 61.5 | 310.7 | 52.4 | 6.680994 | 19.2 | 19.8 | 2544 | 62.4 | 25.08 | 33 | 2544.8 | 8101.658 | 60.9 | 44.8 | 79.95 | 119.78 | 29.1 | 30.1 | 31.5 | 26.3 | 2528 | 24 | 27.8 | 78 | 30 | 59.6 | 61 | 9.4 | 0.82 | 7
|  | 1633 | 55 | 13 | 6 | 12 | 14.47 | 11.5 | 98.5 | 12.62 | 2.1 | 3.489 | 2.6 | 49.7 | 52.3 | 105.43 | 479.6 | 4.13 | 331 | 23.9 | 0.188 | 31.9 | 63.5 | 321.7 | 53.3 | 7.860203 | 19.4 | 19.7 | 2999 | 62.2 | 25.03 | 33.4 | 2994.8 | 8101.658 | 61.6 | 44.9 | 79.85 | 119.88 | 29.2 | 30.2 | 31.5 | 26.3 | 2528 | 24 | 27.8 | 78 | 30 | 59.6 | 61 | 9.4 | 0.82 | 7
|  | 1634 | 55 | 14 | 7 | 12 | 14.27 | 11.4 | 98.5 | 14.09 | 2.1 | 3.512 | 3.4 | 49.7 | 53 | 105.27 | 486.3 | 4.94 | 331.3 | 24.1 | 0.253 | 32.1 | 65 | 330.2 | 54.4 | 9.089883 | 19.2 | 19.5 | 3453 | 62.1 | 25.14 | 33.2 | 3453 | 8101.658 | 61.1 | 45.1 | 79.74 | 119.88 | 29 | 30.2 | 31.5 | 26.3 | 2528 | 24 | 27.8 | 78 | 30 | 59.6 | 61 | 9.4 | 0.82 | 7
|  | 1635 | 55 | 15 | 8 | 12 | 14.22 | 11.4 | 98.5 | 15.31 | 2.1 | 3.475 | 3 | 50.1 | 53.1 | 105.29 | 495 | 5.77 | 331 | 24.1 | 0.247 | 32.2 | 68.1 | 336 | 55.1 | 10.29028 | 19.5 | 19.3 | 3909 | 61.8 | 25.14 | 33.1 | 3907 | 8101.659 | 61.1 | 45 | 79.93 | 119.94 | 29 | 30.2 | 31.5 | 26.3 | 2528 | 24 | 27.8 | 78 | 30 | 59.6 | 61 | 9.4 | 0.82 | 7
|  | 1636 | 55 | 16 | 1 | 2 | 14.4 | 11.4 | 98.5 | 14.93 | 2.1 | 3.304 | 3.9 | 49.3 | 53.2 | 104.78 | 504.8 | 6.62 | 331.2 | 23.8 | 0.426 | 31.9 | 53.7 | 341.9 | 55.4 | 11.1547 | 19.3 | 19.6 | 4234 | 62.2 | 25.16 | 33.3 | 4234.5 | 8101.66 | 61.2 | 45.1 | 80.1 | 119.95 | 28.9 | 30.2 | 31.5 | 26.2 | 2528 | 24 | 27.8 | 78 | 30 | 59.6 | 61 | 9.4 | 0.82 | 7
|  | 1637 | 55 | 17 | 2 | 2 | 14.43 | 11.5 | 98.5 | 11.95 | 2.1 | 3.023 | 3.8 | 49.5 | 53.3 | 103.25 | 513.1 | 6.45 | 331.8 | 24.2 | 0.22 | 32 | 45.5 | 340.6 | 55.7 | 11.27702 | 19.3 | 19.6 | 4313 | 62.4 | 24.97 | 33.4 | 4309.1 | 8101.66 | 61.3 | 45 | 79.93 | 119.98 | 28.9 | 30.2 | 31.5 | 26.2 | 2528 | 24 | 27.8 | 78 | 30 | 59.6 | 61 | 9.4 | 0.82 | 7
|  | 1638 | 55 | 18 | 3 | 2 | 14.32 | 11.4 | 98.5 | 9.62 | 2.1 | 2.874 | 3.4 | 49.7 | 53.1 | 102.97 | 519.2 | 5.37 | 331.4 | 24.1 | 0.223 | 31.9 | 43.2 | 340.3 | 56.1 | 11.39221 | 19.2 | 19.8 | 4319 | 62.8 | 25.19 | 33.4 | 4321.7 | 8101.661 | 61.1 | 44.9 | 80.02 | 119.66 | 28.9 | 30.2 | 31.4 | 26.3 | 2528 | 24 | 27.8 | 78 | 30 | 59.6 | 61 | 9.4 | 0.82 | 7
|  | 1639 | 55 | 19 | 4 | 2 | 14.72 | 11.4 | 98.5 | 8.57 | 2.1 | 2.83 | 4.1 | 49.4 | 53.5 | 103.02 | 524.3 | 4.73 | 331 | 24.2 | 0.276 | 32.1 | 42.3 | 339.3 | 56.4 | 11.35906 | 19.4 | 19.6 | 4315 | 62.8 | 25.14 | 33.3 | 4313.9 | 8101.661 | 61.3 | 44.9 | 80.16 | 120.08 | 28.9 | 30.2 | 31.5 | 26.2 | 2528 | 24 | 27.8 | 78 | 30 | 59.6 | 61 | 9.4 | 0.82 | 7
|  | 1640 | 55 | 20 | 5 | 2 | 14.48 | 11.4 | 98.6 | 7.96 | 2.1 | 2.779 | 3.7 | 49.7 | 53.4 | 102.98 | 528.7 | 4.48 | 331.2 | 24.1 | 0.24 | 32 | 42.4 | 337.6 | 56.7 | 11.27905308 | 19.3 | 19.7 | 4300 | 62.9 | 25.05 | 33.2 | 4299.8 | 8101.662 | 61.6 | 44.9 | 80.07 | 119.76 | 28.9 | 30.2 | 31.5 | 26.3 | 2528 | 24 | 27.8 | 78 | 30 | 59.6 | 61 | 9.4 | 0.82 | 7
|  | 1641 | 55 | 21 | 6 | 2 | 14.38 | 11.4 | 98.6 | 7.67 | 2.1 | 2.76 | 4.6 | 49.2 | 53.8 | 104.22 | 533 | 4.38 | 330.7 | 24 | 0.256 | 31.9 | 44.2 | 336.7 | 56.6 | 11.29818 | 19.3 | 19.5 | 4297 | 63.2 | 25.11 | 33.2 | 4295.9 | 8101.662 | 60.4 | 45 | 80.24 | 119.83 | 28.9 | 30.2 | 31.5 | 26.2 | 2528 | 24 | 27.8 | 78 | 30 | 59.6 | 61 | 9.4 | 0.82 | 7
|  | 1642 | 55 | 22 | 7 | 2 | 14.78 | 11.4 | 98.6 | 7.89 | 2.1 | 2.803 | 4.5 | 49.4 | 53.9 | 105.25 | 537.2 | 4.42 | 330.9 | 23.8 | 0.259 | 31.8 | 44.2 | 337 | 56.7 | 11.34439 | 19.3 | 19.8 | 4306 | 63.3 | 25.16 | 33.3 | 4305.3 | 8101.663 | 61.4 | 45.1 | 80.19 | 120.27 | 28.9 | 30.2 | 31.5 | 26.2 | 2528 | 24 | 27.8 | 78 | 30 | 59.6 | 61 | 9.4 | 0.82 | 7
|  | 1643 | 55 | 23 | 1 | 21 | 14.24 | 11.4 | 98.6 | 7.05 | 2.1 | 2.736 | 4 | 49.6 | 53.6 | 105.16 | 541 | 4.48 | 331.1 | 24 | 0.273 | 32 | 27.3 | 337.3 | 57 | 10.78946 | 19.3 | 19.7 | 4192 | 63.3 | 24.58 | 33.2 | 4192.6 | 8101.663 | 61.3 | 44.8 | 80 | 120.33 | 28.8 | 30.1 | 31.5 | 26.2 | 2528 | 24 | 27.8 | 78 | 30 | 59.6 | 61 | 9.4 | 0.82 | 7
|  | 1644 | 55 | 24 | 2 | 21 | 14.65 | 11.5 | 98.6 | 8.87 | 2.1 | 2.931 | 3.7 | 49.6 | 53.4 | 105.31 | 542.1 | 3.58 | 331.6 | 23.8 | 0.278 | 31.9 | 20.2 | 332.4 | 56.9 | 9.840515 | 19.1 | 19.9 | 3814 | 63.4 | 24.64 | 33.2 | 3815.6 | 8101.664 | 62 | 44.9 | 80.13 | 120.44 | 28.9 | 30.2 | 31.4 | 26.2 | 2528 | 24 | 27.8 | 78 | 30 | 59.6 | 61 | 9.4 | 0.82 | 7
|  | 1645 | 55 | 25 | 3 | 21 | 15.68 | 11.5 | 98.5 | 8.42 | 2.1 | 2.677 | 3.7 | 49.8 | 53.4 | 105.29 | 540 | 2.19 | 331.6 | 23.7 | 0.228 | 32 | 17.9 | 326.8 | 57 | 8.767457226 | 19.3 | 19.7 | 3383 | 63.5 | 24.75 | 33.3 | 3382.5 | 8101.664 | 61.4 | 44.8 | 79.97 | 120.1 | 28.8 | 30.2 | 31.4 | 26.3 | 2528 | 24 | 27.8 | 78 | 30 | 59.6 | 61 | 9.4 | 0.82 | 7
|  | 1646 | 55 | 26 | 4 | 21 | 14.84 | 11.5 | 98.5 | 7.41 | 2.1 | 2.544 | 3.8 | 49.6 | 53.3 | 105.1 | 534.9 | 1.44 | 331 | 23.6 | 0.247 | 32.1 | 15.5 | 319.6 | 57.2 | 7.638797 | 19.4 | 19.6 | 2938 | 63.5 | 24.83 | 33.2 | 2941.5 | 8101.664 | 61.7 | 44.9 | 79.94 | 120.02 | 28.8 | 30.1 | 31.5 | 26.3 | 2528 | 24 | 27.8 | 78 | 30 | 59.6 | 61 | 9.4 | 0.82 | 7
|  | 1647 | 55 | 27 | 5 | 21 | 14.41 | 11.5 | 98.5 | 5.5 | 2.1 | 2.571 | 3.7 | 49.5 | 53.2 | 105.24 | 527.9 | 1.06 | 330.5 | 23.6 | 0.213 | 31.7 | 14.9 | 310.5 | 57 | 6.628031 | 19.5 | 19.8 | 2494 | 63.6 | 25.38 | 33.2 | 2491.4 | 8101.664 | 61.3 | 45 | 79.98 | 119.9 | 28.8 | 30.2 | 31.5 | 26.3 | 2528 | 24 | 27.8 | 78 | 30 | 59.6 | 61 | 9.4 | 0.82 | 7
|  | 1648 | 55 | 28 | 6 | 21 | 17.02 | 11.4 | 98.5 | 4.3 | 2 | 2.577 | 3.2 | 49.7 | 52.9 | 104.98 | 519 | 0.83 | 331.1 | 23.7 | 0.242 | 31.9 | 16.8 | 295.1 | 56.9 | 5.21462 | 19.3 | 19.8 | 2046 | 63.7 | 24.34 | 33.2 | 2045.4 | 8101.664 | 61.7 | 44.9 | 79.98 | 119.72 | 28.9 | 30.2 | 31.5 | 26.4 | 2528 | 24 | 27.8 | 78 | 30 | 59.6 | 61 | 9.4 | 0.82 | 7
|  | 1649 | 55 | 29 | 7 | 21 | 18.56 | 11.5 | 98.5 | 3.04 | 2.1 | 2.517 | 2.8 | 49.9 | 52.7 | 104.99 | 511.1 | 0.63 | 331.3 | 23.9 | 0.244 | 32 | 19.1 | 244 | 57 | 4.19042 | 19.4 | 19.6 | 1613 | 63.7 | 24.81 | 33.2 | 1610.4 | 8101.664 | 60.9 | 44.8 | 80.11 | 120.11 | 29 | 30.2 | 31.4 | 26.4 | 2528 | 24 | 27.8 | 78 | 30 | 59.6 | 61 | 9.4 | 0.82 | 7
|  | 1650 | 55 | 30 | 8 | 21 | 20.51 | 11.5 | 98.5 | 5.28 | 2 | 2.493 | 2.8 | 49.7 | 52.5 | 104.42 | 503.5 | 0.56 | 331.4 | 24 | 0.268 | 32 | 22.4 | 189.6 | 56.9 | 3.089012 | 19.4 | 19.8 | 1212 | 63.4 | 24.34 | 33.1 | 1213.5 | 8101.664 | 61.3 | 44.9 | 80 | 120.21 | 29 | 30.2 | 31.5 | 26.4 | 2528 | 24 | 27.8 | 78 | 30 | 59.6 | 61 | 9.4 | 0.82 | 7
|  | 1651 | 56 | 1 | 1 | 1 | 16.52 | 11.5 | 98.6 | 6.97 | 2.1 | 2.571 | 2.6 | 49.9 | 52.5 | 104.6 | 496.3 | 0.55 | 331.2 | 24 | 0.208 | 32.2 | 31 | 143.4 | 56.6 | 2.441672 | 19.5 | 19.6 | 941 | 63.2 | 24.78 | 33.1 | 939.7 | 8101.665 | 61.4 | 45 | 79.95 | 120.16 | 29.1 | 30.2 | 31.5 | 26.5 | 2528 | 24 | 27.8 | 78 | 30 | 59.6 | 61 | 9.4 | 0.82 | 7
|  | 1652 | 56 | 2 | 2 | 1 | 15.59 | 11.5 | 98.6 | 7.92 | 2.1 | 2.716 | 2.5 | 49.8 | 52.3 | 104.73 | 492.4 | 0.65 | 331.4 | 23.9 | 0.25 | 31.9 | 38.8 | 128.1 | 56.3 | 2.411085 | 19.3 | 19.8 | 917 | 63.6 | 25.11 | 33.1 | 914.4 | 8101.665 | 61.2 | 44.9 | 79.99 | 119.94 | 29.1 | 30.2 | 31.5 | 26.4 | 2528 | 24 | 27.8 | 78 | 30 | 59.6 | 61 | 9.4 | 0.82 | 7
|  | 1653 | 56 | 3 | 3 | 1 | 15.54 | 11.5 | 98.5 | 8.14 | 2.1 | 2.732 | 2.3 | 49.9 | 52.2 | 104.67 | 489.2 | 0.81 | 331.5 | 23.8 | 0.253 | 32.1 | 33.5 | 124.3 | 56.1 | 2.306613 | 19.2 | 19.8 | 894 | 63.6 | 24.64 | 33.2 | 892.2 | 8101.665 | 61.4 | 45 | 80.15 | 120.38 | 29.1 | 30.1 | 31.5 | 26.5 | 2528 | 24 | 27.8 | 78 | 30 | 59.6 | 61 | 9.4 | 0.82 | 7
|  | 1654 | 56 | 4 | 4 | 1 | 14.53 | 11.5 | 98.5 | 8.61 | 2.1 | 2.723 | 2.4 | 49.8 | 52.2 | 104.48 | 486.6 | 0.83 | 332.4 | 23.7 | 0.237 | 32.1 | 34.8 | 124.4 | 55.5 | 2.18584 | 19.4 | 19.9 | 837 | 63.3 | 24.94 | 33.1 | 838.6 | 8101.665 | 61.1 | 45 | 80.06 | 119.46 | 29.1 | 30.2 | 31.5 | 26.4 | 2528 | 24 | 27.8 | 78 | 30 | 59.6 | 61 | 9.4 | 0.82 | 7
|  | 1655 | 56 | 5 | 5 | 1 | 14.66 | 11.5 | 98.5 | 9.2 | 2.1 | 2.783 | 2.3 | 49.7 | 52.1 | 104.57 | 484.1 | 0.81 | 334.6 | 23.7 | 0.285 | 32 | 39.3 | 122.2 | 55.2 | 2.128571 | 19.4 | 19.8 | 826 | 63.1 | 24.61 | 33.1 | 825.8 | 8101.665 | 60.9 | 44.9 | 80.07 | 120.24 | 29.1 | 30.2 | 31.5 | 26.4 | 2528 | 24 | 27.8 | 78 | 30 | 59.6 | 61 | 9.4 | 0.82 | 7
|  | 1656 | 56 | 6 | 6 | 1 | 15.31 | 11.5 | 98.5 | 9.27 | 2.1 | 2.787 | 2.1 | 49.9 | 52 | 104.53 | 481.1 | 0.81 | 335.5 | 23.6 | 0.24 | 32.1 | 37.6 | 121.9 | 54.6 | 2.176912 | 19.4 | 19.7 | 841 | 63.6 | 24.72 | 33.2 | 842.6 | 8101.665 | 60.9 | 45.1 | 79.92 | 120.12 | 29.1 | 30.1 | 31.5 | 26.4 | 2528 | 24 | 27.8 | 78 | 30 | 59.6 | 61 | 9.4 | 0.82 | 7
|  | 1657 | 56 | 7 | 7 | 1 | 14.71 | 11.5 | 98.5 | 9.26 | 2.1 | 2.775 | 2.1 | 49.8 | 51.9 | 104.51 | 478.4 | 0.84 | 335 | 23.9 | 0.251 | 32.1 | 35.6 | 122.4 | 54.1 | 2.153465 | 19.4 | 19.6 | 820 | 63.2 | 25.08 | 33 | 819 | 8101.665 | 61.2 | 45 | 79.96 | 120.05 | 29.1 | 30.1 | 31.5 | 26.4 | 2528 | 24 | 27.8 | 78 | 30 | 59.6 | 61 | 9.4 | 0.82 | 7
|  | 1658 | 56 | 8 | 1 | 12 | 14.52 | 11.5 | 98.5 | 9.3 | 2.1 | 2.86 | 1.9 | 49.9 | 51.8 | 104.67 | 475.6 | 0.8 | 334.9 | 23.7 | 0.178 | 32.1 | 57.1 | 126.2 | 53.6 | 2.349426 | 19.4 | 19.8 | 883 | 63.1 | 25.41 | 33.1 | 882.1 | 8101.665 | 60.9 | 45 | 79.98 | 120.2 | 29.2 | 30.1 | 31.5 | 26.4 | 2528 | 24 | 27.8 | 78 | 30 | 59.6 | 61 | 9.4 | 0.82 | 7
|  | 1659 | 56 | 9 | 2 | 12 | 15.25 | 11.5 | 98.5 | 8.67 | 2.1 | 3.012 | 2.3 | 49.7 | 51.9 | 104.68 | 473.3 | 0.94 | 336.5 | 23.6 | 0.296 | 31.9 | 61.4 | 146.1 | 53 | 3.320733 | 19.4 | 19.6 | 1267 | 63.1 | 25.03 | 33.4 | 1269.4 | 8101.665 | 60.9 | 45.1 | 79.89 | 120.07 | 29.1 | 30.1 | 31.5 | 26.4 | 2528 | 24 | 27.8 | 78 | 30 | 59.6 | 61 | 9.4 | 0.82 | 7
|  | 1660 | 56 | 10 | 3 | 12 | 14.61 | 11.5 | 98.5 | 8.81 | 2.1 | 3.096 | 2.4 | 49.9 | 52.3 | 105.1 | 472.3 | 1.79 | 336 | 23.6 | 0.228 | 32.2 | 58.8 | 192.9 | 52.6 | 4.382665 | 19.3 | 19.7 | 1687 | 63.1 | 24.81 | 33.2 | 1687.2 | 8101.665 | 61.1 | 45 | 79.89 | 119.94 | 29.1 | 30.1 | 31.5 | 26.4 | 2528 | 24 | 27.8 | 78 | 30 | 59.6 | 61 | 9.4 | 0.82 | 7
|  | 1661 | 56 | 11 | 4 | 12 | 14.12 | 11.5 | 98.5 | 9.27 | 2.1 | 3.128 | 2 | 49.8 | 51.9 | 105.1 | 472.8 | 2.54 | 332.2 | 23.8 | 0.171 | 32.2 | 59.7 | 261.9 | 52.1 | 5.553679 | 19.3 | 19.9 | 2103 | 62.9 | 25.22 | 33.2 | 2102.8 | 8101.666 | 61.2 | 45 | 79.94 | 119.92 | 29.1 | 30.2 | 31.5 | 26.3 | 2528 | 24 | 27.8 | 78 | 30 | 59.6 | 61 | 9.4 | 0.82 | 7
|  | 1662 | 56 | 12 | 5 | 12 | 14.32 | 11.5 | 98.6 | 9.75 | 2.1 | 3.381 | 2.1 | 49.9 | 52 | 105.16 | 475.1 | 3.29 | 331 | 23.9 | 0.239 | 32.3 | 61.5 | 310.2 | 52.5 | 6.577536636 | 19.4 | 19.7 | 2538 | 62.7 | 24.75 | 32.9 | 2537 | 8101.666 | 60.8 | 44.8 | 79.84 | 120.09 | 29.1 | 30.1 | 31.5 | 26.3 | 2528 | 24 | 27.8 | 78 | 30 | 59.6 | 61 | 9.4 | 0.82 | 7
|  | 1663 | 56 | 13 | 6 | 12 | 14.44 | 11.5 | 98.6 | 12.53 | 2.1 | 3.499 | 2.5 | 50 | 52.6 | 105.36 | 479.4 | 4.08 | 331.3 | 23.9 | 0.167 | 32.4 | 64.1 | 321.1 | 53.3 | 7.792782 | 19.2 | 19.5 | 2990 | 62.6 | 24.89 | 32.6 | 2991.5 | 8101.666 | 61.5 | 45.3 | 79.94 | 119.96 | 29.1 | 30.2 | 31.5 | 26.3 | 2528 | 24 | 27.8 | 78 | 30 | 59.6 | 61 | 9.4 | 0.82 | 7
|  | 1664 | 56 | 14 | 7 | 12 | 14.36 | 11.5 | 98.5 | 14.16 | 2.1 | 3.51 | 3.1 | 49.7 | 52.8 | 105.16 | 486.5 | 4.94 | 331.8 | 23.6 | 0.273 | 32.2 | 65.1 | 331.1 | 54.2 | 8.98604 | 19.5 | 19.7 | 3452 | 62.3 | 24.86 | 33.1 | 3451.3 | 8101.667 | 61.5 | 45 | 79.95 | 119.8 | 29 | 30.2 | 31.5 | 26.3 | 2528 | 24 | 27.8 | 78 | 30 | 59.6 | 61 | 9.4 | 0.82 | 7
|  | 1665 | 56 | 15 | 8 | 12 | 14.23 | 11.5 | 98.5 | 15.31 | 2.1 | 3.474 | 3.4 | 49.6 | 53 | 105.26 | 495 | 5.78 | 331.3 | 23.6 | 0.238 | 32 | 68.2 | 336.5 | 55 | 10.29847 | 19.5 | 19.8 | 3909 | 62 | 25.16 | 33.2 | 3906 | 8101.667 | 60.8 | 45.1 | 80.14 | 119.82 | 29 | 30.2 | 31.5 | 26.3 | 2528 | 24 | 27.8 | 78 | 30 | 59.6 | 61 | 9.4 | 0.82 | 7
|  | 1666 | 56 | 16 | 1 | 2 | 14.37 | 11.4 | 98.6 | 15.02 | 2.1 | 3.282 | 3.3 | 49.7 | 53 | 104.86 | 504.5 | 6.63 | 330.9 | 23.8 | 0.443 | 32.1 | 53.1 | 341.9 | 55.5 | 11.0837652 | 19.4 | 19.7 | 4234 | 62.4 | 25 | 33.3 | 4232.4 | 8101.668 | 60.9 | 45.2 | 80.03 | 120.05 | 29 | 30.2 | 31.5 | 26.3 | 2528 | 24 | 27.8 | 78 | 30 | 59.6 | 61 | 9.4 | 0.82 | 7
|  | 1667 | 56 | 17 | 2 | 2 | 14.93 | 11.5 | 98.6 | 12.06 | 2.1 | 3.03 | 3.8 | 49.6 | 53.4 | 103.72 | 512.9 | 6.46 | 331.3 | 23.8 | 0.262 | 32 | 45 | 340.2 | 55.8 | 11.08545 | 19.4 | 19.7 | 4307 | 62.5 | 24.58 | 33.3 | 4309.4 | 8101.669 | 60.9 | 45.2 | 79.96 | 120.13 | 28.9 | 30.2 | 31.4 | 26.3 | 2528 | 24 | 27.8 | 78 | 30 | 59.6 | 61 | 9.4 | 0.82 | 7
|  | 1668 | 56 | 18 | 3 | 2 | 14.3 | 11.5 | 98.6 | 9.62 | 2.1 | 2.881 | 4 | 49.5 | 53.5 | 103.76 | 519 | 5.34 | 331.7 | 23.8 | 0.219 | 32.1 | 43.2 | 339.6 | 56.3 | 11.49436 | 19.5 | 19.6 | 4320 | 62.7 | 25.41 | 33 | 4318.5 | 8101.669 | 61.4 | 44.8 | 80.08 | 120.25 | 28.9 | 30.2 | 31.4 | 26.2 | 2528 | 24 | 27.8 | 78 | 30 | 59.6 | 61 | 9.4 | 0.82 | 7
|  | 1669 | 56 | 19 | 4 | 2 | 14.9 | 11.5 | 98.6 | 8.53 | 2.1 | 2.806 | 4.1 | 49.4 | 53.6 | 103.66 | 524 | 4.66 | 331.3 | 23.5 | 0.236 | 31.9 | 42.8 | 339.8 | 56.3 | 11.25825 | 19.4 | 19.8 | 4311 | 63 | 24.94 | 33.1 | 4311.6 | 8101.67 | 61.2 | 45.1 | 80.18 | 120.43 | 28.9 | 30.3 | 31.4 | 26.2 | 2528 | 24 | 27.8 | 78 | 30 | 59.6 | 61 | 9.4 | 0.82 | 7
|  | 1670 | 56 | 20 | 5 | 2 | 14.36 | 11.5 | 98.5 | 7.93 | 2.1 | 2.79 | 4 | 49.5 | 53.5 | 103.7 | 528.5 | 4.42 | 330.7 | 23.8 | 0.234 | 32 | 42.9 | 337.9 | 56.7 | 11.35756 | 19.4 | 19.8 | 4311 | 63.1 | 25.16 | 33 | 4306.6 | 8101.67 | 60.9 | 44.9 | 80.1 | 120.27 | 28.9 | 30.2 | 31.5 | 26.3 | 2528 | 24 | 27.8 | 78 | 30 | 59.6 | 61 | 9.4 | 0.82 | 7
|  | 1671 | 56 | 21 | 6 | 2 | 14.53 | 11.5 | 98.5 | 7.65 | 2.1 | 2.774 | 3.7 | 49.6 | 53.3 | 103.58 | 532.7 | 4.37 | 331.3 | 23.9 | 0.245 | 32.1 | 43 | 337.2 | 56.6 | 11.34473 | 19.4 | 19.9 | 4301 | 63.3 | 25.19 | 33.2 | 4301.1 | 8101.671 | 61.2 | 44.9 | 80 | 120.33 | 28.9 | 30.2 | 31.4 | 26.3 | 2528 | 24 | 27.8 | 78 | 30 | 59.6 | 61 | 9.4 | 0.82 | 7
|  | 1672 | 56 | 22 | 7 | 2 | 14.69 | 11.5 | 98.6 | 7.59 | 2.1 | 2.809 | 3.8 | 49.7 | 53.5 | 103.98 | 536.8 | 4.36 | 330.9 | 23.8 | 0.24 | 32.1 | 44.2 | 337.3 | 56.8 | 11.1904 | 19.3 | 19.9 | 4304 | 63.3 | 24.83 | 33 | 4305.1 | 8101.671 | 61 | 45.1 | 80.02 | 119.93 | 28.9 | 30.3 | 31.4 | 26.2 | 2528 | 24 | 27.8 | 78 | 30 | 59.6 | 61 | 9.4 | 0.82 | 7
|  | 1673 | 56 | 23 | 1 | 21 | 14.35 | 11.5 | 98.6 | 7.1 | 2.1 | 2.708 | 4.2 | 49.3 | 53.5 | 104.09 | 540.6 | 4.4 | 331 | 23.9 | 0.259 | 32.1 | 27 | 336.2 | 56.8 | 10.78946 | 19.5 | 19.6 | 4192 | 63.3 | 24.58 | 33 | 4190.3 | 8101.671 | 61.4 | 45.1 | 80.04 | 119.94 | 28.8 | 30.2 | 31.5 | 26.3 | 2528 | 24 | 27.8 | 78 | 30 | 59.6 | 61 | 9.4 | 0.82 | 7
|  | 1674 | 56 | 24 | 2 | 21 | 14.44 | 11.5 | 98.6 | 9.08 | 2.1 | 2.952 | 3.9 | 49.6 | 53.5 | 104.25 | 542 | 3.49 | 330.9 | 23.7 | 0.319 | 31.9 | 20.6 | 332.8 | 56.9 | 9.93098 | 19.4 | 19.8 | 3815 | 63.2 | 24.86 | 32.8 | 3814.7 | 8101.672 | 60.9 | 45 | 80.03 | 120.2 | 28.8 | 30.2 | 31.4 | 26.3 | 2528 | 24 | 27.8 | 78 | 30 | 59.6 | 61 | 9.4 | 0.82 | 7
|  | 1675 | 56 | 25 | 3 | 21 | 15.53 | 11.5 | 98.5 | 8.62 | 2.1 | 2.713 | 3.9 | 49.7 | 53.6 | 104.1 | 539.8 | 2.11 | 331.2 | 23.6 | 0.273 | 31.7 | 17.9 | 327.2 | 57.1 | 8.71817 | 19.3 | 19.9 | 3379 | 63.5 | 24.64 | 33 | 3380.3 | 8101.672 | 61.4 | 45 | 80.08 | 120.21 | 28.8 | 30.2 | 31.5 | 26.3 | 2528 | 24 | 27.8 | 78 | 30 | 59.6 | 61 | 9.4 | 0.82 | 7
|  | 1676 | 56 | 26 | 4 | 21 | 14.56 | 11.5 | 98.5 | 7.53 | 2.1 | 2.56 | 3.5 | 49.7 | 53.2 | 103.97 | 534.9 | 1.4 | 330.7 | 23.8 | 0.233 | 32.1 | 15.7 | 319.5 | 57.2 | 7.736799 | 19.4 | 19.8 | 2939 | 63.3 | 25.14 | 32.6 | 2937.7 | 8101.672 | 61.4 | 44.9 | 80.06 | 119.91 | 28.8 | 30.2 | 31.4 | 26.3 | 2528 | 24 | 27.8 | 78 | 30 | 59.6 | 61 | 9.4 | 0.82 | 7
|  | 1677 | 56 | 27 | 5 | 21 | 14.93 | 11.5 | 98.5 | 5.97 | 2 | 2.609 | 3.5 | 49.5 | 53 | 103.94 | 528 | 1.01 | 331.5 | 24 | 0.225 | 32 | 14.7 | 310.5 | 56.9 | 6.323143 | 19.6 | 19.9 | 2484 | 63.5 | 24.31 | 32.9 | 2490.6 | 8101.672 | 61.8 | 45 | 79.8 | 119.88 | 28.8 | 30.2 | 31.5 | 26.3 | 2528 | 24 | 27.8 | 78 | 30 | 59.6 | 61 | 9.4 | 0.82 | 7
|  | 1678 | 56 | 28 | 6 | 21 | 16.91 | 11.5 | 98.5 | 4.88 | 2.1 | 2.631 | 3.1 | 49.5 | 52.6 | 104.03 | 519.2 | 0.76 | 331.3 | 24 | 0.252 | 32.1 | 16.5 | 295.1 | 56.8 | 5.236071204 | 19.4 | 19.8 | 2041 | 63.6 | 24.5 | 32.7 | 2040.6 | 8101.673 | 61.5 | 44.9 | 80.08 | 119.69 | 28.9 | 30.2 | 31.5 | 26.4 | 2528 | 24 | 27.8 | 78 | 30 | 59.6 | 61 | 9.4 | 0.82 | 7
|  | 1679 | 56 | 29 | 7 | 21 | 18.72 | 11.5 | 98.5 | 3.68 | 2.1 | 2.581 | 2.7 | 49.9 | 52.6 | 104.15 | 511.4 | 0.6 | 331.3 | 23.7 | 0.253 | 32 | 18.9 | 245.4 | 57 | 4.158909 | 19.5 | 20 | 1608 | 63.4 | 24.7 | 32.9 | 1611.3 | 8101.673 | 60.7 | 45 | 80.08 | 120.04 | 29 | 30.2 | 31.4 | 26.4 | 2528 | 24 | 27.8 | 78 | 30 | 59.6 | 61 | 9.4 | 0.82 | 7
|  | 1680 | 56 | 30 | 8 | 21 | 20.51 | 11.5 | 98.5 | 5.68 | 2 | 2.53 | 2.6 | 49.8 | 52.4 | 103.91 | 503.7 | 0.54 | 331.6 | 23.9 | 0.236 | 32.2 | 22.4 | 190.3 | 56.9 | 3.057219 | 19.6 | 19.6 | 1215 | 63.3 | 24.03 | 32.9 | 1212.9 | 8101.673 | 60.8 | 45 | 80.1 | 119.54 | 29 | 30.2 | 31.5 | 26.4 | 2528 | 24 | 27.8 | 78 | 30 | 59.6 | 61 | 9.4 | 0.82 | 7
|  | 1681 | 57 | 1 | 1 | 1 | 16.65 | 11.5 | 98.6 | 7.14 | 2.1 | 2.589 | 2.2 | 50 | 52.3 | 103.86 | 496.5 | 0.51 | 331.9 | 24 | 0.22 | 32.1 | 30.8 | 143.6 | 56.7 | 2.422567 | 19.5 | 19.7 | 942 | 63.3 | 24.56 | 32.7 | 940.8 | 8101.673 | 61.6 | 45 | 79.87 | 119.45 | 29 | 30.2 | 31.5 | 26.5 | 2528 | 24 | 27.8 | 78 | 30 | 59.6 | 61 | 9.4 | 0.82 | 7
|  | 1682 | 57 | 2 | 2 | 1 | 15.61 | 11.4 | 98.6 | 7.96 | 2.1 | 2.734 | 2.7 | 49.7 | 52.4 | 103.98 | 492.4 | 0.61 | 331.4 | 24 | 0.287 | 32 | 38.3 | 127.8 | 56.3 | 2.402699 | 19.6 | 19.8 | 923 | 63.4 | 24.86 | 32.9 | 922.8 | 8101.673 | 61.2 | 45.1 | 80.03 | 119.76 | 29 | 30.2 | 31.4 | 26.5 | 2528 | 24 | 27.8 | 78 | 30 | 59.6 | 61 | 9.4 | 0.82 | 7
|  | 1683 | 57 | 3 | 3 | 1 | 15.35 | 11.5 | 98.6 | 8.18 | 2.1 | 2.73 | 2.2 | 49.8 | 52 | 104.12 | 489.4 | 0.78 | 331.9 | 23.9 | 0.231 | 32 | 33.4 | 126.3 | 55.9 | 2.301555 | 19.5 | 19.8 | 887 | 63.5 | 24.78 | 32.8 | 888 | 8101.673 | 61.4 | 45 | 80.08 | 120.06 | 29.1 | 30.2 | 31.5 | 26.5 | 2528 | 24 | 27.8 | 78 | 30 | 59.6 | 61 | 9.4 | 0.82 | 7
|  | 1684 | 57 | 4 | 4 | 1 | 14.54 | 11.5 | 98.5 | 8.63 | 2.1 | 2.733 | 2.4 | 49.8 | 52.2 | 104.14 | 486.8 | 0.81 | 334.9 | 23.9 | 0.243 | 32.1 | 37 | 125 | 55.5 | 2.166653 | 19.6 | 19.9 | 834 | 63.3 | 24.81 | 32.9 | 836 | 8101.673 | 60.5 | 45 | 80 | 119.9 | 29.1 | 30.2 | 31.5 | 26.5 | 2528 | 24 | 27.8 | 78 | 30 | 59.6 | 61 | 9.4 | 0.82 | 7
|  | 1685 | 57 | 5 | 5 | 1 | 15.34 | 11.5 | 98.6 | 9.11 | 2.1 | 2.78 | 2.1 | 49.9 | 52 | 104.06 | 483.9 | 0.8 | 335.3 | 24 | 0.285 | 32.2 | 38.6 | 123.4 | 55.3 | 2.222558 | 19.3 | 19.8 | 848 | 63.6 | 25.03 | 32.7 | 848 | 8101.673 | 61.4 | 45 | 79.79 | 120.04 | 29.1 | 30.2 | 31.5 | 26.5 | 2528 | 24 | 27.8 | 78 | 30 | 59.6 | 61 | 9.4 | 0.82 | 7
|  | 1686 | 57 | 6 | 6 | 1 | 15 | 11.5 | 98.6 | 9.03 | 2.1 | 2.752 | 2 | 49.9 | 51.9 | 103.88 | 481.2 | 0.81 | 334.5 | 23.9 | 0.253 | 32 | 35 | 124 | 54.5 | 2.155399 | 19.4 | 19.9 | 829 | 63.3 | 24.83 | 32.8 | 832.9 | 8101.673 | 60.6 | 44.9 | 80.03 | 120.02 | 29.1 | 30.1 | 31.4 | 26.4 | 2528 | 24 | 27.8 | 78 | 30 | 59.6 | 61 | 9.4 | 0.82 | 7
|  | 1687 | 57 | 7 | 7 | 1 | 14.34 | 11.5 | 98.6 | 9.27 | 2.1 | 2.792 | 2.3 | 49.6 | 51.9 | 104.04 | 478.4 | 0.8 | 333.7 | 24 | 0.236 | 32.2 | 36.1 | 125 | 54 | 2.133690246 | 19.7 | 19.7 | 807 | 63.1 | 25.25 | 32.7 | 803.5 | 8101.673 | 60.8 | 45 | 80.04 | 119.67 | 29.1 | 30.1 | 31.4 | 26.5 | 2528 | 24 | 27.8 | 78 | 30 | 59.6 | 61 | 9.4 | 0.82 | 7
|  | 1688 | 57 | 8 | 1 | 12 | 15.15 | 11.5 | 98.5 | 9.41 | 2.1 | 2.89 | 2 | 49.7 | 51.7 | 103.92 | 475.6 | 0.83 | 335.1 | 23.9 | 0.194 | 32.1 | 58.6 | 126.9 | 53.5 | 2.347459 | 19.5 | 19.8 | 884 | 63 | 25.36 | 32.7 | 891.8 | 8101.673 | 61 | 45.1 | 80.07 | 119.9 | 29.1 | 30.1 | 31.5 | 26.4 | 2528 | 24 | 27.8 | 78 | 30 | 59.6 | 61 | 9.4 | 0.82 | 7
|  | 1689 | 57 | 9 | 2 | 12 | 15.37 | 11.5 | 98.5 | 8.75 | 2.1 | 3.036 | 2.5 | 49.4 | 51.9 | 104.63 | 473.3 | 1.08 | 335.1 | 23.8 | 0.204 | 32 | 61.3 | 146.7 | 53 | 3.3403128 | 19.6 | 19.8 | 1276 | 63.3 | 25 | 32.8 | 1276.4 | 8101.673 | 61.4 | 45 | 80.06 | 119.46 | 29.1 | 30.1 | 31.5 | 26.3 | 2528 | 24 | 27.8 | 78 | 30 | 59.6 | 61 | 9.4 | 0.82 | 7
|  | 1690 | 57 | 10 | 3 | 12 | 14.84 | 11.5 | 98.5 | 9.07 | 2.1 | 3.13 | 2 | 49.9 | 52 | 105.46 | 472.5 | 1.8 | 338.4 | 23.9 | 0.237 | 32.1 | 58.7 | 194.8 | 52.4 | 4.454122 | 19.5 | 19.8 | 1692 | 63 | 25.14 | 32.7 | 1689.2 | 8101.673 | 60.9 | 45 | 80.23 | 119.24 | 29.1 | 30.1 | 31.5 | 26.3 | 2528 | 24 | 27.8 | 78 | 30 | 59.6 | 61 | 9.4 | 0.82 | 7
|  | 1691 | 57 | 11 | 4 | 12 | 14.15 | 11.5 | 98.5 | 9.37 | 2.1 | 3.142 | 2.6 | 49.5 | 52 | 105.36 | 472.8 | 2.57 | 331.3 | 23.8 | 0.243 | 31.8 | 59.8 | 264.1 | 51.7 | 5.478981 | 19.5 | 19.8 | 2109 | 62.9 | 24.81 | 32.8 | 2106.3 | 8101.674 | 61.4 | 45.1 | 80.17 | 119.79 | 29.1 | 30.1 | 31.5 | 26.4 | 2528 | 24 | 27.8 | 78 | 30 | 59.6 | 61 | 9.4 | 0.82 | 7
|  | 1692 | 57 | 12 | 5 | 12 | 14.32 | 11.5 | 98.5 | 9.9 | 2.1 | 3.404 | 2.3 | 49.7 | 52 | 105.47 | 475.2 | 3.31 | 330.7 | 23.7 | 0.194 | 32.2 | 61.9 | 310.8 | 52.5 | 6.790188 | 19.6 | 20.1 | 2541 | 62.4 | 25.52 | 32.6 | 2540.3 | 8101.674 | 60.9 | 44.9 | 79.99 | 120.04 | 29.1 | 30.1 | 31.5 | 26.3 | 2528 | 24 | 27.8 | 78 | 30 | 59.6 | 61 | 9.4 | 0.82 | 7
|  | 1693 | 57 | 13 | 6 | 12 | 14.43 | 11.5 | 98.5 | 12.76 | 2.1 | 3.517 | 2.8 | 49.5 | 52.3 | 105.34 | 479.8 | 4.11 | 331.5 | 23.9 | 0.224 | 32.2 | 62.8 | 321.4 | 53.2 | 7.72483 | 19.4 | 19.8 | 2994 | 62.5 | 24.64 | 32.6 | 2997.3 | 8101.674 | 61.3 | 45.1 | 79.94 | 120.01 | 29.1 | 30.2 | 31.5 | 26.3 | 2528 | 24 | 27.8 | 78 | 30 | 59.6 | 61 | 9.4 | 0.82 | 7
|  | 1694 | 57 | 14 | 7 | 12 | 14.29 | 11.5 | 98.5 | 14.24 | 2.1 | 3.528 | 3 | 49.6 | 52.6 | 105.38 | 486.6 | 4.94 | 331.7 | 23.9 | 0.229 | 32.1 | 65.1 | 330.5 | 54.2 | 9.124091 | 19.5 | 20 | 3455 | 62.2 | 25.22 | 32.6 | 3454.4 | 8101.675 | 61.1 | 45 | 80 | 120.14 | 29 | 30.2 | 31.5 | 26.3 | 2528 | 24 | 27.8 | 78 | 30 | 59.6 | 61 | 9.4 | 0.82 | 7
|  | 1695 | 57 | 15 | 8 | 12 | 14.49 | 11.5 | 98.5 | 15.45 | 2.1 | 3.499 | 3.4 | 49.4 | 52.8 | 105.46 | 495.2 | 5.75 | 331.1 | 24 | 0.231 | 32.1 | 68.3 | 336.9 | 55 | 10.28765 | 19.5 | 19.9 | 3908 | 61.9 | 25.14 | 32.7 | 3908.2 | 8101.675 | 60.8 | 45 | 80.13 | 120.02 | 28.9 | 30.2 | 31.5 | 26.2 | 2528 | 24 | 27.8 | 78 | 30 | 59.6 | 61 | 9.4 | 0.82 | 7
|  | 1696 | 57 | 16 | 1 | 2 | 14.56 | 11.4 | 98.5 | 15.01 | 2.1 | 3.296 | 3.8 | 49.5 | 53.3 | 104.75 | 505.2 | 6.57 | 331.4 | 24 | 0.432 | 32.1 | 53.5 | 340.2 | 55.3 | 10.88355 | 19.5 | 19.5 | 4232 | 62.3 | 24.56 | 32.7 | 4230.6 | 8101.676 | 61 | 45.1 | 80.15 | 119.74 | 28.9 | 30.3 | 31.5 | 26.2 | 2528 | 24 | 27.8 | 78 | 30 | 59.6 | 61 | 9.4 | 0.82 | 7
|  | 1697 | 57 | 17 | 2 | 2 | 14.34 | 11.5 | 98.5 | 12.15 | 2.1 | 3.026 | 4 | 49.4 | 53.4 | 103.55 | 513.4 | 6.39 | 331 | 23.9 | 0.225 | 32 | 45.5 | 340.9 | 55.8 | 11.24922 | 19.6 | 19.9 | 4311 | 62.6 | 24.92 | 32.6 | 4311.5 | 8101.677 | 61.4 | 45 | 80.08 | 120.15 | 28.9 | 30.2 | 31.4 | 26.2 | 2528 | 24 | 27.8 | 78 | 30 | 59.6 | 61 | 9.4 | 0.82 | 7
|  | 1698 | 57 | 18 | 3 | 2 | 14.61 | 11.5 | 98.5 | 9.75 | 2.1 | 2.881 | 3.8 | 49.6 | 53.4 | 103.08 | 519.6 | 5.35 | 331.4 | 23.8 | 0.255 | 31.9 | 42.8 | 339.8 | 56.1 | 11.28315 | 19.6 | 19.9 | 4324 | 62.7 | 24.92 | 32.7 | 4320.3 | 8101.677 | 62 | 44.6 | 80.1 | 120.26 | 28.9 | 30.3 | 31.5 | 26.2 | 2528 | 24 | 27.8 | 78 | 30 | 59.6 | 61 | 9.4 | 0.82 | 7
|  | 1699 | 57 | 19 | 4 | 2 | 14.63 | 11.5 | 98.5 | 8.65 | 2.1 | 2.814 | 3.9 | 49.6 | 53.6 | 102.91 | 524.5 | 4.65 | 331 | 24.1 | 0.255 | 32 | 42.9 | 339.3 | 56.4 | 11.31198 | 19.6 | 19.7 | 4316 | 62.7 | 25.03 | 32.5 | 4313.6 | 8101.678 | 61.9 | 44.9 | 80.09 | 119.76 | 28.9 | 30.2 | 31.5 | 26.3 | 2528 | 24 | 27.8 | 78 | 30 | 59.6 | 61 | 9.4 | 0.82 | 7
|  | 1700 | 57 | 20 | 5 | 2 | 14.29 | 11.5 | 98.5 | 8 | 2.1 | 2.813 | 3.8 | 49.7 | 53.6 | 103.13 | 529.3 | 4.41 | 330.5 | 23.9 | 0.24 | 32 | 43 | 338.3 | 56.7 | 11.42369 | 19.6 | 19.9 | 4307 | 62.8 | 25.33 | 32.6 | 4307.2 | 8101.678 | 61.4 | 45.1 | 80.16 | 119.89 | 28.8 | 30.2 | 31.5 | 26.2 | 2528 | 24 | 27.8 | 78 | 30 | 59.6 | 61 | 9.4 | 0.82 | 7
|  | 1701 | 57 | 21 | 6 | 2 | 14.64 | 11.5 | 98.5 | 7.97 | 2.1 | 2.799 | 4.2 | 49.6 | 53.8 | 103.88 | 533.4 | 4.35 | 331.6 | 23.9 | 0.25 | 32 | 43 | 337 | 56.8 | 11.2591578 | 19.5 | 19.8 | 4301 | 63.2 | 25 | 32.8 | 4297 | 8101.679 | 61.3 | 45.3 | 80.2 | 119.92 | 28.9 | 30.1 | 31.5 | 26.3 | 2528 | 24 | 27.8 | 78 | 30 | 59.6 | 61 | 9.4 | 0.82 | 7
|  | 1702 | 57 | 22 | 7 | 2 | 14.48 | 11.5 | 98.5 | 7.84 | 2.1 | 2.813 | 4 | 49.6 | 53.6 | 105.11 | 537.3 | 4.37 | 331.2 | 23.8 | 0.186 | 32 | 44.1 | 337 | 56.9 | 11.10853 | 19.5 | 19.9 | 4295 | 63.4 | 24.7 | 32.6 | 4292.8 | 8101.679 | 61.1 | 45.1 | 80 | 119.85 | 28.8 | 30.3 | 31.4 | 26.2 | 2528 | 24 | 27.8 | 78 | 30 | 59.6 | 61 | 9.4 | 0.82 | 7
|  | 1703 | 57 | 23 | 1 | 21 | 14.44 | 11.5 | 98.5 | 7.26 | 2.1 | 2.725 | 3.7 | 49.7 | 53.4 | 105.43 | 541.2 | 4.38 | 331.2 | 24 | 0.259 | 32 | 27.6 | 336.3 | 56.9 | 10.99318 | 19.6 | 20 | 4186 | 63.3 | 25.08 | 32.6 | 4185.2 | 8101.68 | 61.7 | 45 | 80.08 | 119.87 | 28.8 | 30.2 | 31.5 | 26.2 | 2528 | 24 | 27.8 | 78 | 30 | 59.6 | 61 | 9.4 | 0.82 | 7
|  | 1704 | 57 | 24 | 2 | 21 | 14.46 | 11.4 | 98.5 | 8.09 | 2.1 | 2.813 | 3.8 | 49.6 | 53.4 | 105.29 | 542.4 | 3.51 | 330.9 | 23.9 | 0.293 | 31.9 | 20.2 | 331.2 | 56.9 | 9.924196 | 19.7 | 20 | 3817 | 63.5 | 24.83 | 32.6 | 3819.9 | 8101.68 | 61.9 | 45 | 79.94 | 120.19 | 28.8 | 30.2 | 31.5 | 26.3 | 2528 | 24 | 27.8 | 78 | 30 | 59.6 | 61 | 9.4 | 0.82 | 7
|  | 1705 | 57 | 25 | 3 | 21 | 15.59 | 11.4 | 98.5 | 7.84 | 2.1 | 2.639 | 3.8 | 49.8 | 53.6 | 105.21 | 540.1 | 2.17 | 330.9 | 23.9 | 0.235 | 32.1 | 18 | 326.2 | 57.2 | 8.702723 | 19.4 | 19.7 | 3384 | 63.2 | 24.56 | 32.6 | 3384.2 | 8101.68 | 61.4 | 45.1 | 80.12 | 120.18 | 28.8 | 30.1 | 31.5 | 26.2 | 2528 | 24 | 27.8 | 78 | 30 | 59.6 | 61 | 9.4 | 0.82 | 7
|  | 1706 | 57 | 26 | 4 | 21 | 14.63 | 11.5 | 98.5 | 6.82 | 2.1 | 2.494 | 4.2 | 49.2 | 53.4 | 105.21 | 535 | 1.4 | 331.1 | 24.1 | 0.291 | 31.9 | 15.4 | 320.1 | 56.7 | 7.726213 | 19.5 | 19.9 | 2942 | 63.4 | 25.08 | 32.7 | 2938.6 | 8101.68 | 61.9 | 45 | 80.16 | 120.29 | 28.8 | 30.2 | 31.5 | 26.3 | 2528 | 24 | 27.8 | 78 | 30 | 59.6 | 61 | 9.4 | 0.82 | 7
|  | 1707 | 57 | 27 | 5 | 21 | 14.9 | 11.5 | 98.5 | 5.21 | 2.1 | 2.517 | 3.5 | 49.7 | 53.2 | 105.21 | 527.9 | 1.01 | 330.7 | 23.9 | 0.208 | 32 | 14.7 | 310.8 | 57.1 | 6.528736 | 19.6 | 20.1 | 2489 | 63.4 | 25.05 | 32.7 | 2489.5 | 8101.681 | 61.8 | 45.1 | 80 | 120.28 | 28.9 | 30.2 | 31.5 | 26.3 | 2528 | 24 | 27.8 | 78 | 30 | 59.6 | 61 | 9.4 | 0.82 | 7
|  | 1708 | 57 | 28 | 6 | 21 | 16.53 | 11.5 | 98.5 | 4.38 | 2 | 2.639 | 3.1 | 49.7 | 52.8 | 105.01 | 518.9 | 0.75 | 330.9 | 24.1 | 0.261 | 32 | 16.5 | 294.7 | 57 | 5.211303 | 19.5 | 20.1 | 2038 | 63.4 | 24.42 | 32.7 | 2039.9 | 8101.681 | 61.1 | 45.1 | 80.03 | 120.01 | 28.9 | 30.2 | 31.5 | 26.4 | 2528 | 24 | 27.8 | 78 | 30 | 59.6 | 61 | 9.4 | 0.82 | 7
|  | 1709 | 57 | 29 | 7 | 21 | 18.87 | 11.5 | 98.5 | 3.68 | 2.1 | 2.563 | 2.7 | 49.8 | 52.6 | 104.95 | 511.2 | 0.58 | 331.5 | 24 | 0.255 | 32.1 | 19.3 | 243.7 | 56.9 | 4.143052 | 19.6 | 19.6 | 1611 | 63.3 | 24.56 | 32.7 | 1608.9 | 8101.681 | 61.1 | 45 | 79.9 | 120.15 | 29 | 30.2 | 31.4 | 26.5 | 2528 | 24 | 27.8 | 78 | 30 | 59.6 | 61 | 9.4 | 0.82 | 7
|  | 1710 | 57 | 30 | 8 | 21 | 20.5 | 11.5 | 98.5 | 5.35 | 2.1 | 2.531 | 3 | 49.7 | 52.7 | 104.64 | 503.7 | 0.57 | 331.1 | 24 | 0.26 | 32 | 23.1 | 189.8 | 56.7 | 3.137507 | 19.7 | 19.8 | 1220 | 63.2 | 24.56 | 32.9 | 1220.1 | 8101.681 | 61.4 | 45.2 | 79.96 | 120.11 | 29 | 30.2 | 31.5 | 26.4 | 2528 | 24 | 27.8 | 78 | 30 | 59.6 | 61 | 9.4 | 0.82 | 7
|  | 1711 | 58 | 1 | 1 | 1 | 16.46 | 11.5 | 98.5 | 7.01 | 2.1 | 2.575 | 2.5 | 49.9 | 52.4 | 104.76 | 496.5 | 0.56 | 331.4 | 24.1 | 0.202 | 32 | 29.3 | 145.1 | 56.6 | 2.510245 | 19.8 | 20.1 | 957 | 63.5 | 25.05 | 32.6 | 954.1 | 8101.681 | 61.6 | 44.9 | 79.84 | 120 | 29 | 30.2 | 31.5 | 26.5 | 2528 | 24 | 27.8 | 78 | 30 | 59.6 | 61 | 9.4 | 0.82 | 7
|  | 1712 | 58 | 2 | 2 | 1 | 15.3 | 11.5 | 98.5 | 7.93 | 2.1 | 2.703 | 2.5 | 49.8 | 52.4 | 104.78 | 492.6 | 0.62 | 331.8 | 23.9 | 0.236 | 32 | 38.5 | 128.1 | 56.2 | 2.3563 | 19.6 | 20.1 | 907 | 63.4 | 24.81 | 32.8 | 908.5 | 8101.681 | 61.1 | 45.1 | 79.7 | 119.98 | 29 | 30.2 | 31.4 | 26.4 | 2528 | 24 | 27.8 | 78 | 30 | 59.6 | 61 | 9.4 | 0.82 | 7
|  | 1713 | 58 | 3 | 3 | 1 | 15.6 | 11.5 | 98.5 | 8.19 | 2.1 | 2.734 | 2 | 50 | 51.9 | 104.81 | 489.7 | 0.75 | 331.3 | 24.2 | 0.307 | 32.1 | 34 | 126 | 56.1 | 2.352863 | 19.6 | 19.7 | 897 | 63.1 | 25.05 | 32.6 | 895.4 | 8101.681 | 61.6 | 45.1 | 79.86 | 119.91 | 29.1 | 30.1 | 31.5 | 26.4 | 2528 | 24 | 27.8 | 78 | 30 | 59.6 | 61 | 9.4 | 0.82 | 7
|  | 1714 | 58 | 4 | 4 | 1 | 14.6 | 11.5 | 98.6 | 8.6 | 2.1 | 2.724 | 2.2 | 49.8 | 52 | 104.68 | 486.8 | 0.82 | 332.3 | 23.9 | 0.228 | 32 | 34.5 | 125.5 | 55.6 | 2.234128 | 19.6 | 20.1 | 847 | 63.4 | 25.19 | 32.7 | 844.1 | 8101.681 | 61.5 | 45 | 79.96 | 119.79 | 29 | 30.2 | 31.4 | 26.4 | 2528 | 24 | 27.8 | 78 | 30 | 59.6 | 61 | 9.4 | 0.82 | 7
|  | 1715 | 58 | 5 | 5 | 1 | 14.61 | 11.5 | 98.6 | 9.18 | 2.1 | 2.761 | 1.9 | 49.9 | 51.8 | 104.74 | 484.2 | 0.82 | 335.4 | 24 | 0.247 | 32.1 | 39.3 | 126.3 | 55 | 2.148266 | 19.7 | 20.1 | 819 | 63.1 | 25.05 | 32.7 | 820.9 | 8101.681 | 61.2 | 45 | 79.94 | 119.78 | 29.1 | 30.2 | 31.5 | 26.5 | 2528 | 24 | 27.8 | 78 | 30 | 59.6 | 61 | 9.4 | 0.82 | 7
|  | 1716 | 58 | 6 | 6 | 1 | 15.39 | 11.4 | 98.6 | 9.26 | 2.1 | 2.809 | 2.2 | 49.9 | 52.1 | 104.75 | 481.4 | 0.82 | 335.2 | 23.9 | 0.298 | 31.9 | 37.6 | 126.6 | 54.6 | 2.226998 | 19.7 | 20 | 848 | 63 | 25.08 | 32.6 | 842 | 8101.681 | 61.2 | 45 | 80.01 | 119.9 | 29.2 | 30.2 | 31.5 | 26.5 | 2528 | 24 | 27.8 | 78 | 30 | 59.6 | 61 | 9.4 | 0.82 | 7
|  | 1717 | 58 | 7 | 7 | 1 | 14.82 | 11.4 | 98.6 | 9.22 | 2.1 | 2.783 | 2.4 | 49.6 | 52 | 104.85 | 478.7 | 0.81 | 334.2 | 24.1 | 0.211 | 32.1 | 34.8 | 125.6 | 54 | 2.152431 | 19.7 | 20 | 817 | 63.1 | 25.16 | 32.8 | 811.7 | 8101.681 | 60.7 | 45.1 | 79.87 | 120.03 | 29.1 | 30.2 | 31.4 | 26.4 | 2528 | 24 | 27.8 | 78 | 30 | 59.6 | 61 | 9.4 | 0.82 | 7
|  | 1718 | 58 | 8 | 1 | 12 | 14.57 | 11.5 | 98.5 | 9.37 | 2.1 | 2.864 | 1.9 | 50 | 51.9 | 104.69 | 476 | 0.82 | 335.4 | 24 | 0.185 | 32.2 | 58.1 | 127.4 | 53.4 | 2.360449 | 19.7 | 20 | 891 | 62.7 | 25.3 | 33 | 889.7 | 8101.681 | 61.5 | 45.2 | 79.85 | 119.97 | 29.1 | 30.1 | 31.4 | 26.4 | 2528 | 24 | 27.8 | 78 | 30 | 59.6 | 61 | 9.4 | 0.82 | 7
|  | 1719 | 58 | 9 | 2 | 12 | 15.19 | 11.4 | 98.5 | 8.64 | 2.1 | 3.049 | 2.3 | 49.6 | 51.8 | 104.84 | 473.6 | 1.12 | 335.2 | 24.1 | 0.25 | 32.1 | 61.1 | 145.2 | 52.8 | 3.386935818 | 19.8 | 20.1 | 1281 | 62.8 | 25.25 | 32.7 | 1282.2 | 8101.682 | 60.9 | 44.8 | 79.94 | 119.59 | 29.1 | 30.1 | 31.5 | 26.5 | 2528 | 24 | 27.8 | 78 | 30 | 59.6 | 61 | 9.4 | 0.82 | 7
|  | 1720 | 58 | 10 | 3 | 12 | 14.58 | 11.4 | 98.5 | 9.09 | 2.1 | 3.131 | 2.1 | 49.8 | 51.9 | 104.92 | 472.6 | 1.83 | 336.9 | 23.9 | 0.264 | 32.2 | 58.5 | 194 | 52.4 | 4.473577 | 19.4 | 19.9 | 1694 | 62.7 | 25.22 | 32.8 | 1691.3 | 8101.682 | 61.8 | 45 | 80 | 119.88 | 29.1 | 30.2 | 31.5 | 26.4 | 2528 | 24 | 27.8 | 78 | 30 | 59.6 | 61 | 9.4 | 0.82 | 7
|  | 1721 | 58 | 11 | 4 | 12 | 14.13 | 11.4 | 98.6 | 9.47 | 2.1 | 3.177 | 2 | 49.9 | 51.9 | 104.84 | 473.4 | 2.49 | 331.2 | 24 | 0.221 | 32.1 | 59.2 | 262.4 | 52 | 5.647606 | 19.7 | 20.1 | 2106 | 62.5 | 25.61 | 32.8 | 2106 | 8101.682 | 61.4 | 45 | 79.93 | 120.02 | 29 | 30.2 | 31.5 | 26.4 | 2528 | 24 | 27.8 | 78 | 30 | 59.6 | 61 | 9.4 | 0.82 | 7
|  | 1722 | 58 | 12 | 5 | 12 | 14.32 | 11.4 | 98.5 | 9.96 | 2.1 | 3.398 | 2.7 | 49.5 | 52.1 | 104.97 | 475.3 | 3.22 | 331.2 | 24 | 0.229 | 32 | 61.9 | 310.5 | 52 | 6.630381 | 19.7 | 20 | 2544 | 62.5 | 24.89 | 33 | 2542.3 | 8101.682 | 61.1 | 45.1 | 80 | 120.14 | 29.1 | 30.2 | 31.4 | 26.3 | 2528 | 24 | 27.8 | 78 | 30 | 59.6 | 61 | 9.4 | 0.82 | 7
|  | 1723 | 58 | 13 | 6 | 12 | 14.5 | 11.4 | 98.5 | 12.68 | 2.1 | 3.508 | 2.9 | 49.5 | 52.4 | 104.92 | 479.8 | 4.08 | 331.8 | 23.8 | 0.22 | 32 | 63 | 320.6 | 53.1 | 7.855991622 | 19.9 | 20.2 | 2995 | 62.1 | 25.05 | 32.9 | 2994.4 | 8101.683 | 61.4 | 45.2 | 80.06 | 120.24 | 29 | 30.2 | 31.5 | 26.3 | 2528 | 24 | 27.8 | 78 | 30 | 59.6 | 61 | 9.4 | 0.82 | 7
|  | 1724 | 58 | 14 | 7 | 12 | 14.4 | 11.4 | 98.6 | 14.25 | 2.1 | 3.532 | 2.9 | 49.7 | 52.5 | 104.96 | 486.8 | 4.88 | 331 | 23.7 | 0.243 | 32 | 65.2 | 331.2 | 54.2 | 8.973163 | 19.6 | 20 | 3454 | 62.1 | 24.81 | 33 | 3455.3 | 8101.683 | 61.1 | 45.1 | 79.99 | 120.12 | 29 | 30.2 | 31.4 | 26.4 | 2528 | 24 | 27.8 | 78 | 30 | 59.6 | 61 | 9.4 | 0.82 | 7
|  | 1725 | 58 | 15 | 8 | 12 | 14.18 | 11.4 | 98.6 | 15.49 | 2.1 | 3.483 | 3.3 | 49.5 | 52.8 | 104.77 | 495.2 | 5.75 | 331.5 | 23.9 | 0.24 | 32 | 68.5 | 337.1 | 54.8 | 10.43497 | 19.6 | 20.1 | 3908 | 62.1 | 25.5 | 32.9 | 3907.3 | 8101.684 | 61.8 | 45 | 79.89 | 120.19 | 29 | 30.2 | 31.5 | 26.4 | 2528 | 24 | 27.8 | 78 | 30 | 59.6 | 61 | 9.4 | 0.82 | 7
|  | 1726 | 58 | 16 | 1 | 2 | 14.42 | 11.4 | 98.5 | 15.11 | 2.1 | 3.293 | 3.7 | 49.5 | 53.2 | 104.85 | 505.2 | 6.62 | 331.6 | 24.2 | 0.433 | 32.1 | 53.5 | 341.4 | 55.4 | 10.99953 | 19.9 | 20.1 | 4234 | 62 | 24.81 | 32.8 | 4234.3 | 8101.684 | 61.1 | 45.3 | 80.06 | 120 | 28.9 | 30.2 | 31.5 | 26.3 | 2528 | 24 | 27.8 | 78 | 30 | 59.6 | 61 | 9.4 | 0.82 | 7
|  | 1727 | 58 | 17 | 2 | 2 | 14.43 | 11.4 | 98.5 | 12.14 | 2.1 | 3.026 | 3.5 | 49.8 | 53.3 | 103.93 | 513.3 | 6.47 | 331.1 | 24.1 | 0.239 | 32 | 45.5 | 341.4 | 55.9 | 11.26395 | 19.9 | 20 | 4308 | 62.4 | 24.97 | 32.7 | 4308.5 | 8101.685 | 61.3 | 44.8 | 80.14 | 120.18 | 28.9 | 30.3 | 31.5 | 26.3 | 2528 | 24 | 27.8 | 78 | 30 | 59.6 | 61 | 9.4 | 0.82 | 7
|  | 1728 | 58 | 18 | 3 | 2 | 14.38 | 11.4 | 98.5 | 9.76 | 2.1 | 2.896 | 3.8 | 49.5 | 53.3 | 103.73 | 519.4 | 5.33 | 330.6 | 24.1 | 0.225 | 32 | 43.1 | 340.9 | 56.2 | 11.30055 | 19.7 | 20 | 4322 | 62.7 | 24.97 | 32.9 | 4321.3 | 8101.685 | 61.3 | 44.9 | 80.06 | 120.13 | 28.9 | 30.2 | 31.5 | 26.3 | 2528 | 24 | 27.8 | 78 | 30 | 59.6 | 61 | 9.4 | 0.82 | 7
|  | 1729 | 58 | 19 | 4 | 2 | 14.95 | 11.4 | 98.5 | 8.54 | 2.1 | 2.815 | 3.5 | 49.7 | 53.2 | 103.78 | 524.4 | 4.66 | 331 | 24.1 | 0.236 | 31.9 | 42.3 | 337.5 | 56.3 | 11.33236 | 19.7 | 20 | 4310 | 62.9 | 25.11 | 32.8 | 4307.4 | 8101.686 | 61.6 | 44.8 | 80.13 | 119.98 | 28.8 | 30.3 | 31.4 | 26.3 | 2528 | 24 | 27.8 | 78 | 30 | 59.6 | 61 | 9.4 | 0.82 | 7
|  | 1730 | 58 | 20 | 5 | 2 | 14.42 | 11.5 | 98.5 | 7.87 | 2.1 | 2.782 | 3.9 | 49.5 | 53.4 | 103.7 | 528.9 | 4.38 | 331.2 | 24 | 0.217 | 31.9 | 44.1 | 337.5 | 56.6 | 11.08094 | 19.7 | 20.1 | 4300 | 62.8 | 24.61 | 32.9 | 4302.2 | 8101.686 | 62.4 | 45 | 80.18 | 119.85 | 28.9 | 30.2 | 31.4 | 26.2 | 2528 | 24 | 27.8 | 78 | 30 | 59.6 | 61 | 9.4 | 0.82 | 7
|  | 1731 | 58 | 21 | 6 | 2 | 14.6 | 11.4 | 98.5 | 7.83 | 2.1 | 2.803 | 3.7 | 49.6 | 53.3 | 104.15 | 533.1 | 4.37 | 331 | 24.1 | 0.257 | 32 | 44.1 | 337.1 | 56.7 | 11.2984248 | 19.6 | 20.1 | 4316 | 63.1 | 25 | 32.7 | 4312.3 | 8101.687 | 61.3 | 44.9 | 80.08 | 120.26 | 28.8 | 30.2 | 31.4 | 26.3 | 2528 | 24 | 27.8 | 78 | 30 | 59.6 | 61 | 9.4 | 0.82 | 7
|  | 1732 | 58 | 22 | 7 | 2 | 14.76 | 11.4 | 98.5 | 7.81 | 2.1 | 2.812 | 4.1 | 49.4 | 53.5 | 104.52 | 537.5 | 4.46 | 331.2 | 24.1 | 0.278 | 32 | 42.9 | 337.2 | 56.8 | 11.2905714 | 19.8 | 20.1 | 4313 | 62.8 | 25 | 33.1 | 4314.1 | 8101.687 | 61.6 | 45.1 | 80.16 | 120.06 | 28.8 | 30.2 | 31.4 | 26.3 | 2528 | 24 | 27.8 | 78 | 30 | 59.6 | 61 | 9.4 | 0.82 | 7
|  | 1733 | 58 | 23 | 1 | 21 | 14.4 | 11.4 | 98.5 | 6.87 | 2.1 | 2.717 | 3.7 | 49.6 | 53.3 | 104.83 | 541.1 | 4.4 | 330.6 | 24.3 | 0.343 | 32 | 27.1 | 337 | 56.9 | 10.86168 | 19.8 | 20.1 | 4186 | 63.4 | 24.78 | 32.9 | 4183.1 | 8101.688 | 61 | 44.8 | 80.2 | 120.05 | 28.8 | 30.2 | 31.5 | 26.3 | 2528 | 24 | 27.8 | 78 | 30 | 59.6 | 61 | 9.4 | 0.82 | 7
|  | 1734 | 58 | 24 | 2 | 21 | 14.49 | 11.4 | 98.5 | 8.54 | 2.1 | 2.906 | 3.8 | 49.7 | 53.5 | 104.78 | 542.2 | 3.43 | 331.1 | 23.9 | 0.275 | 31.7 | 20.3 | 331.9 | 57 | 9.944658 | 19.8 | 19.9 | 3808 | 63.3 | 24.94 | 32.9 | 3808.9 | 8101.688 | 61.1 | 45.1 | 80.26 | 120.21 | 28.8 | 30.1 | 31.4 | 26.3 | 2528 | 24 | 27.8 | 78 | 30 | 59.6 | 61 | 9.4 | 0.82 | 7
|  | 1735 | 58 | 25 | 3 | 21 | 15.66 | 11.4 | 98.5 | 8.52 | 2.1 | 2.704 | 3.8 | 49.5 | 53.4 | 104.65 | 539.7 | 2.08 | 330.7 | 24.1 | 0.233 | 32 | 18.1 | 326.5 | 56.9 | 8.863237 | 19.8 | 19.9 | 3379 | 63.2 | 25.05 | 33 | 3373.6 | 8101.688 | 61.4 | 45.1 | 80.25 | 120.05 | 28.8 | 30.2 | 31.4 | 26.3 | 2528 | 24 | 27.8 | 78 | 30 | 59.6 | 61 | 9.4 | 0.82 | 7
|  | 1736 | 58 | 26 | 4 | 21 | 14.53 | 11.4 | 98.5 | 7.65 | 2.1 | 2.564 | 3.8 | 49.6 | 53.3 | 104.63 | 534.4 | 1.39 | 330.6 | 23.9 | 0.196 | 31.9 | 15.8 | 319.9 | 57 | 7.64683 | 19.7 | 20.1 | 2934 | 63.4 | 24.89 | 33 | 2935.2 | 8101.689 | 60.6 | 45.1 | 80.2 | 120.39 | 28.8 | 30.2 | 31.5 | 26.3 | 2528 | 24 | 27.8 | 78 | 30 | 59.6 | 61 | 9.4 | 0.82 | 7
|  | 1737 | 58 | 27 | 5 | 21 | 14.8 | 11.5 | 98.5 | 5.48 | 2.1 | 2.55 | 3.5 | 49.6 | 53.1 | 104.53 | 527.7 | 1.05 | 331.3 | 24 | 0.248 | 31.8 | 14.8 | 310.3 | 56.9 | 6.594012 | 19.7 | 20 | 2492 | 63.3 | 25.27 | 32.9 | 2487.3 | 8101.689 | 61.1 | 44.9 | 80.27 | 120.17 | 28.9 | 30.2 | 31.5 | 26.4 | 2528 | 24 | 27.8 | 78 | 30 | 59.6 | 61 | 9.4 | 0.82 | 7
|  | 1738 | 58 | 28 | 6 | 21 | 16.62 | 11.5 | 98.5 | 4.54 | 2.1 | 2.608 | 3.4 | 49.5 | 52.8 | 104.37 | 518.8 | 0.77 | 331.2 | 23.8 | 0.239 | 32 | 16.5 | 294.3 | 57 | 5.33888 | 19.8 | 20 | 2046 | 63.4 | 24.92 | 33.2 | 2044.9 | 8101.689 | 61.4 | 45.2 | 80.07 | 120.15 | 28.9 | 30.2 | 31.5 | 26.4 | 2528 | 24 | 27.8 | 78 | 30 | 59.6 | 61 | 9.4 | 0.82 | 7
|  | 1739 | 58 | 29 | 7 | 21 | 18.81 | 11.4 | 98.5 | 3.48 | 2.1 | 2.564 | 3 | 49.8 | 52.8 | 104.34 | 511.1 | 0.63 | 331.4 | 24.1 | 0.263 | 31.9 | 18.8 | 245.4 | 56.8 | 4.174679 | 19.8 | 20.2 | 1620 | 63.4 | 24.61 | 33 | 1620 | 8101.689 | 61.7 | 45 | 80.03 | 120.16 | 29 | 30.2 | 31.4 | 26.4 | 2528 | 24 | 27.8 | 78 | 30 | 59.6 | 61 | 9.4 | 0.82 | 7
|  | 1740 | 58 | 30 | 8 | 21 | 20.51 | 11.4 | 98.5 | 5.65 | 2.1 | 2.577 | 2.8 | 49.7 | 52.5 | 103.89 | 503.3 | 0.57 | 331.5 | 24.1 | 0.252 | 32.2 | 22.4 | 191 | 56.8 | 3.140078 | 19.7 | 20.1 | 1221 | 63.3 | 24.56 | 33.1 | 1223 | 8101.689 | 61.3 | 45.1 | 80.16 | 120.11 | 29 | 30.2 | 31.4 | 26.5 | 2528 | 24 | 27.8 | 78 | 30 | 59.6 | 61 | 9.4 | 0.82 | 7
|  | 1741 | 59 | 1 | 1 | 1 | 16.72 | 11.4 | 98.5 | 7.21 | 2.1 | 2.629 | 2.9 | 49.2 | 52.2 | 103.96 | 495.6 | 0.57 | 330.9 | 23.9 | 0.187 | 32.1 | 30 | 145.7 | 56.9 | 2.429063 | 19.7 | 20.2 | 948 | 63.6 | 24.47 | 32.9 | 949.2 | 8101.689 | 61 | 44.2 | 80.04 | 119.75 | 29 | 30.2 | 31.5 | 26.5 | 2528 | 24 | 27.8 | 78 | 30 | 59.6 | 61 | 9.4 | 0.82 | 7
|  | 1742 | 59 | 2 | 2 | 1 | 15.46 | 11.4 | 98.5 | 7.95 | 2.1 | 2.732 | 2.4 | 49.8 | 52.3 | 103.88 | 491.8 | 0.62 | 331.7 | 24.1 | 0.249 | 31.8 | 38.5 | 130.2 | 56.4 | 2.36846 | 19.9 | 20.1 | 915 | 63.4 | 24.72 | 33.2 | 916 | 8101.689 | 61.5 | 45.2 | 80.05 | 119.91 | 29.1 | 30.2 | 31.5 | 26.5 | 2528 | 24 | 27.8 | 78 | 30 | 59.6 | 61 | 9.4 | 0.82 | 7
|  | 1743 | 59 | 3 | 3 | 1 | 15.57 | 11.4 | 98.5 | 8.08 | 2.1 | 2.743 | 1.9 | 50 | 52 | 104.01 | 488.7 | 0.77 | 331.7 | 24.1 | 0.248 | 31.9 | 33.2 | 125.7 | 56.1 | 2.319989 | 19.9 | 20.2 | 897 | 63.4 | 24.7 | 33.1 | 898.1 | 8101.689 | 60.9 | 45 | 80.1 | 120.15 | 29 | 30.2 | 31.5 | 26.5 | 2528 | 24 | 27.8 | 78 | 30 | 59.6 | 61 | 9.4 | 0.82 | 7
|  | 1744 | 59 | 4 | 4 | 1 | 14.56 | 11.4 | 98.5 | 8.62 | 2.1 | 2.707 | 2.5 | 49.6 | 52.1 | 103.88 | 485.9 | 0.8 | 335.1 | 24.3 | 0.229 | 31.9 | 35 | 124.8 | 55.6 | 2.16397 | 19.8 | 20.1 | 836 | 63.2 | 24.72 | 33.3 | 836.3 | 8101.689 | 61.1 | 45.2 | 79.83 | 119.84 | 29.1 | 30.2 | 31.5 | 26.4 | 2528 | 24 | 27.8 | 78 | 30 | 59.6 | 61 | 9.4 | 0.82 | 7
|  | 1745 | 59 | 5 | 5 | 1 | 15.15 | 11.4 | 98.5 | 9.24 | 2.1 | 2.761 | 2.5 | 49.7 | 52.1 | 103.85 | 483.2 | 0.8 | 334.8 | 24.2 | 0.255 | 32.1 | 39.9 | 122.6 | 55 | 2.172782 | 19.7 | 20.1 | 832 | 63.2 | 24.94 | 33.1 | 830.4 | 8101.689 | 61 | 45.1 | 79.93 | 120.1 | 29.1 | 30.2 | 31.4 | 26.5 | 2528 | 24 | 27.8 | 78 | 30 | 59.6 | 61 | 9.4 | 0.82 | 7
|  | 1746 | 59 | 6 | 6 | 1 | 15.48 | 11.4 | 98.5 | 9.12 | 2.1 | 2.782 | 2.1 | 49.8 | 51.9 | 103.97 | 480.4 | 0.81 | 331.9 | 24.1 | 0.304 | 32.3 | 35.3 | 125.8 | 54.5 | 2.223585498 | 19.8 | 20 | 841 | 63.3 | 25.25 | 33.2 | 841.1 | 8101.689 | 61.2 | 44.9 | 79.85 | 120.41 | 29.1 | 30.1 | 31.5 | 26.5 | 2528 | 24 | 27.8 | 78 | 30 | 59.6 | 61 | 9.4 | 0.82 | 7
|  | 1747 | 59 | 7 | 7 | 1 | 14.52 | 11.4 | 98.5 | 9.24 | 2.1 | 2.755 | 2.6 | 49.3 | 51.9 | 103.96 | 477.6 | 0.81 | 334.1 | 24.1 | 0.177 | 32.1 | 35.5 | 126.3 | 53.7 | 2.090322 | 19.8 | 20.1 | 803 | 63 | 24.86 | 33 | 806.2 | 8101.69 | 61.4 | 45.1 | 79.8 | 120.24 | 29.1 | 30.1 | 31.5 | 26.5 | 2528 | 24 | 27.8 | 78 | 30 | 59.6 | 61 | 9.4 | 0.82 | 7
|  | 1748 | 59 | 8 | 1 | 12 | 15.03 | 11.4 | 98.5 | 9.4 | 2.1 | 2.881 | 2 | 49.7 | 51.7 | 104.04 | 475 | 0.83 | 333.8 | 24.1 | 0.209 | 32.1 | 58.5 | 126.2 | 53.5 | 2.405478 | 19.9 | 20.3 | 903 | 62.9 | 25.44 | 33.2 | 895.1 | 8101.69 | 61.1 | 44.8 | 79.9 | 120.06 | 29.1 | 30.1 | 31.4 | 26.4 | 2528 | 24 | 27.8 | 78 | 30 | 59.6 | 61 | 9.4 | 0.82 | 7
|  | 1749 | 59 | 9 | 2 | 12 | 15.24 | 11.4 | 98.5 | 8.63 | 2.1 | 3.031 | 1.9 | 49.7 | 51.6 | 104.91 | 472.5 | 1.15 | 335.3 | 24.2 | 0.182 | 32.2 | 60.3 | 146.8 | 53 | 3.382711 | 19.8 | 20.2 | 1285 | 63 | 25.14 | 33.1 | 1286.8 | 8101.69 | 61.3 | 44.8 | 79.96 | 120.12 | 29.1 | 30.1 | 31.5 | 26.4 | 2528 | 24 | 27.8 | 78 | 30 | 59.6 | 61 | 9.4 | 0.82 | 7
|  | 1750 | 59 | 10 | 3 | 12 | 14.65 | 11.4 | 98.5 | 9.01 | 2.1 | 3.101 | 2.1 | 49.7 | 51.8 | 105.52 | 471.7 | 1.89 | 338.9 | 24.1 | 0.227 | 32 | 58.7 | 195.5 | 52.4 | 4.478898732 | 19.8 | 20.2 | 1694 | 63 | 25.25 | 33.2 | 1692.5 | 8101.69 | 61 | 45 | 79.94 | 120.15 | 29.1 | 30.1 | 31.5 | 26.5 | 2528 | 24 | 27.8 | 78 | 30 | 59.6 | 61 | 9.4 | 0.82 | 7
|  | 1751 | 59 | 11 | 4 | 12 | 14.09 | 11.4 | 98.5 | 9.26 | 2.1 | 3.142 | 2.5 | 49.5 | 51.9 | 105.38 | 472.3 | 2.54 | 331.5 | 24.1 | 0.224 | 32.1 | 59 | 262.5 | 51.8 | 5.502467 | 19.9 | 20.1 | 2107 | 62.8 | 24.94 | 33.3 | 2108.8 | 8101.69 | 61.1 | 45 | 79.82 | 120.07 | 29 | 30.2 | 31.5 | 26.4 | 2528 | 24 | 27.8 | 78 | 30 | 59.6 | 61 | 9.4 | 0.82 | 7
|  | 1752 | 59 | 12 | 5 | 12 | 14.33 | 11.4 | 98.5 | 9.74 | 2.1 | 3.372 | 2.3 | 49.7 | 52 | 105.45 | 474.5 | 3.27 | 331.4 | 24 | 0.243 | 32 | 61.9 | 309.6 | 52.2 | 6.550638 | 19.8 | 20.2 | 2542 | 62.6 | 24.61 | 33.3 | 2544 | 8101.69 | 61.1 | 44.8 | 79.92 | 120.18 | 29.1 | 30.1 | 31.5 | 26.4 | 2528 | 24 | 27.8 | 78 | 30 | 59.6 | 61 | 9.4 | 0.82 | 7
|  | 1753 | 59 | 13 | 6 | 12 | 14.46 | 11.4 | 98.5 | 12.63 | 2.1 | 3.484 | 2.5 | 49.6 | 52.2 | 105.46 | 478.8 | 4.08 | 331.5 | 24 | 0.222 | 32.1 | 62.8 | 321.7 | 53.2 | 7.91871411 | 19.7 | 20.3 | 2995 | 62.6 | 25.25 | 33.2 | 2993.8 | 8101.691 | 61.7 | 44.9 | 80.02 | 120.12 | 29.1 | 30.2 | 31.5 | 26.4 | 2528 | 24 | 27.8 | 78 | 30 | 59.6 | 61 | 9.4 | 0.82 | 7
|  | 1754 | 59 | 14 | 7 | 12 | 14.34 | 11.4 | 98.5 | 14.14 | 2.1 | 3.507 | 2.4 | 50.1 | 52.5 | 105.61 | 485.6 | 4.92 | 331.4 | 24.1 | 0.245 | 32.1 | 65.3 | 330.3 | 54.3 | 8.964907 | 19.8 | 20.2 | 3455 | 62 | 24.78 | 33.1 | 3454.3 | 8101.691 | 61.1 | 45 | 80.09 | 119.77 | 29 | 30.2 | 31.4 | 26.4 | 2528 | 24 | 27.8 | 78 | 30 | 59.6 | 61 | 9.4 | 0.82 | 7
|  | 1755 | 59 | 15 | 8 | 12 | 14.25 | 11.4 | 98.5 | 15.26 | 2.1 | 3.472 | 3.3 | 49.5 | 52.8 | 105.43 | 494.4 | 5.76 | 331.5 | 23.9 | 0.247 | 32.1 | 67.7 | 336.2 | 54.9 | 10.35143 | 19.8 | 20 | 3912 | 61.9 | 25.27 | 33.3 | 3907.8 | 8101.692 | 61.7 | 45.1 | 79.94 | 120.28 | 28.9 | 30.2 | 31.5 | 26.3 | 2528 | 24 | 27.8 | 78 | 30 | 59.6 | 61 | 9.4 | 0.82 | 7
|  | 1756 | 59 | 16 | 1 | 2 | 14.31 | 11.4 | 98.6 | 14.94 | 2.1 | 3.292 | 3.6 | 49.4 | 53 | 104.43 | 504.1 | 6.62 | 330.9 | 24 | 0.428 | 32.2 | 53.1 | 340.7 | 55.3 | 11.0916186 | 19.7 | 20.1 | 4237 | 62.4 | 25 | 33.4 | 4233.5 | 8101.692 | 61 | 45 | 80.04 | 120.1 | 28.9 | 30.3 | 31.5 | 26.3 | 2528 | 24 | 27.8 | 78 | 30 | 59.6 | 61 | 9.4 | 0.82 | 7
|  | 1757 | 59 | 17 | 2 | 2 | 14.85 | 11.4 | 98.6 | 11.92 | 2.1 | 3.012 | 3.6 | 49.5 | 53.1 | 103.02 | 512.3 | 6.47 | 331.4 | 24.2 | 0.202 | 32.1 | 45.6 | 340.7 | 55.6 | 11.34853 | 19.8 | 20 | 4311 | 62.4 | 25.14 | 33.2 | 4311.3 | 8101.693 | 61.2 | 45.1 | 80.18 | 120.16 | 28.8 | 30.3 | 31.4 | 26.3 | 2528 | 24 | 27.8 | 78 | 30 | 59.6 | 61 | 9.4 | 0.82 | 7
|  | 1758 | 59 | 18 | 3 | 2 | 14.37 | 11.4 | 98.5 | 9.61 | 2.1 | 2.878 | 3.7 | 49.5 | 53.2 | 102.81 | 518.5 | 5.35 | 331.4 | 24.1 | 0.264 | 32 | 42.7 | 339.6 | 56.1 | 11.17578 | 20 | 20.3 | 4321 | 62.7 | 24.7 | 33.3 | 4322.9 | 8101.694 | 61.6 | 44.9 | 80.18 | 119.85 | 28.9 | 30.2 | 31.4 | 26.3 | 2528 | 24 | 27.8 | 78 | 30 | 59.6 | 61 | 9.4 | 0.82 | 7
|  | 1759 | 59 | 19 | 4 | 2 | 14.61 | 11.4 | 98.5 | 8.6 | 2.1 | 2.812 | 3.4 | 49.7 | 53.2 | 102.93 | 523.5 | 4.64 | 330.6 | 24.1 | 0.232 | 32.2 | 42.9 | 339.4 | 56.4 | 11.18284893 | 19.8 | 20.3 | 4315 | 62.7 | 24.75 | 33 | 4314.9 | 8101.694 | 61.3 | 44.8 | 80.15 | 120.15 | 28.8 | 30.3 | 31.4 | 26.3 | 2528 | 24 | 27.8 | 78 | 30 | 59.6 | 61 | 9.4 | 0.82 | 7
|  | 1760 | 59 | 20 | 5 | 2 | 14.88 | 11.4 | 98.5 | 7.99 | 2.1 | 2.793 | 4.2 | 49.3 | 53.5 | 103 | 528.2 | 4.42 | 330.9 | 24.2 | 0.237 | 32 | 42.8 | 338.3 | 56.5 | 11.11312 | 19.9 | 20 | 4302 | 62.9 | 24.67 | 33.2 | 4308.2 | 8101.695 | 61.2 | 44.7 | 80.15 | 120.06 | 28.9 | 30.2 | 31.4 | 26.3 | 2528 | 24 | 27.8 | 78 | 30 | 59.6 | 61 | 9.4 | 0.82 | 7
|  | 1761 | 59 | 21 | 6 | 2 | 14.27 | 11.4 | 98.5 | 7.68 | 2.1 | 2.791 | 3.9 | 49.5 | 53.4 | 104.31 | 532.5 | 4.37 | 331 | 24.2 | 0.24 | 31.9 | 43 | 336.8 | 56.6 | 11.31133 | 20 | 20.1 | 4302 | 63.1 | 25.11 | 33.2 | 4300.6 | 8101.695 | 61 | 45 | 80.05 | 119.95 | 28.8 | 30.2 | 31.5 | 26.3 | 2528 | 24 | 27.8 | 78 | 30 | 59.6 | 61 | 9.4 | 0.82 | 7
|  | 1762 | 59 | 22 | 7 | 2 | 14.74 | 11.4 | 98.5 | 7.72 | 2.1 | 2.793 | 4.1 | 49.5 | 53.6 | 105.33 | 536.5 | 4.35 | 331.3 | 23.9 | 0.21 | 31.6 | 44.3 | 337.5 | 56.7 | 11.39186 | 19.7 | 20.5 | 4295 | 63.4 | 25.33 | 33.4 | 4294.4 | 8101.696 | 61.4 | 45.1 | 80.02 | 119.93 | 28.8 | 30.2 | 31.4 | 26.4 | 2528 | 24 | 27.8 | 78 | 30 | 59.6 | 61 | 9.4 | 0.82 | 7
|  | 1763 | 59 | 23 | 1 | 21 | 14.28 | 11.4 | 98.5 | 7.15 | 2.1 | 2.723 | 4 | 49.6 | 53.6 | 105.53 | 540.3 | 4.34 | 331.1 | 24.3 | 0.243 | 32 | 27.4 | 337.1 | 56.8 | 10.97388 | 20 | 20.1 | 4187 | 63.3 | 25.03 | 33.1 | 4185.6 | 8101.696 | 61 | 44.8 | 80.14 | 120.05 | 28.9 | 30.2 | 31.4 | 26.4 | 2528 | 24 | 27.8 | 78 | 30 | 59.6 | 61 | 9.4 | 0.82 | 7
|  | 1764 | 59 | 24 | 2 | 21 | 14.57 | 11.4 | 98.5 | 8.53 | 2.1 | 2.874 | 4.3 | 49.4 | 53.6 | 105.4 | 541.6 | 3.52 | 331 | 24.1 | 0.35 | 31.9 | 20.2 | 332.5 | 56.8 | 9.996389 | 19.9 | 20.1 | 3811 | 63.7 | 25.05 | 33.2 | 3809.7 | 8101.696 | 61.6 | 45 | 79.99 | 119.92 | 28.8 | 30.2 | 31.4 | 26.4 | 2528 | 24 | 27.8 | 78 | 30 | 59.6 | 61 | 9.4 | 0.82 | 7
|  | 1765 | 59 | 25 | 3 | 21 | 15.73 | 11.4 | 98.5 | 8.5 | 2.1 | 2.698 | 4 | 49.4 | 53.5 | 105.21 | 539.4 | 2.17 | 331 | 24.3 | 0.277 | 32 | 18 | 328 | 57 | 8.834932 | 19.9 | 19.9 | 3379 | 63.3 | 24.97 | 33.3 | 3379.3 | 8101.697 | 61.3 | 45 | 79.8 | 119.74 | 28.8 | 30.2 | 31.4 | 26.4 | 2528 | 24 | 27.8 | 78 | 30 | 59.6 | 61 | 9.4 | 0.82 | 7
|  | 1766 | 59 | 26 | 4 | 21 | 14.68 | 11.4 | 98.5 | 7.45 | 2.1 | 2.554 | 3.6 | 49.5 | 53 | 105.23 | 534.4 | 1.42 | 330.5 | 24.4 | 0.253 | 32.2 | 15.5 | 319.7 | 57.3 | 7.543935 | 20.2 | 20.1 | 2937 | 63.4 | 24.53 | 33 | 2936.8 | 8101.697 | 60.6 | 44.7 | 79.77 | 119.46 | 28.8 | 30.2 | 31.4 | 26.4 | 2528 | 24 | 27.8 | 78 | 30 | 59.6 | 61 | 9.4 | 0.82 | 7
|  | 1767 | 59 | 27 | 5 | 21 | 14.95 | 11.4 | 98.5 | 5.69 | 2.1 | 2.601 | 3.3 | 49.7 | 53 | 105.13 | 527.7 | 1.03 | 331.1 | 24.1 | 0.214 | 32 | 14.9 | 311.2 | 57.1 | 6.515729 | 19.8 | 20.3 | 2492 | 63.5 | 24.97 | 33.2 | 2487.8 | 8101.697 | 61.7 | 45 | 79.98 | 119.73 | 28.8 | 30.2 | 31.4 | 26.4 | 2528 | 24 | 27.8 | 78 | 30 | 59.6 | 61 | 9.4 | 0.82 | 7
|  | 1768 | 59 | 28 | 6 | 21 | 16.84 | 11.4 | 98.5 | 4.55 | 2.1 | 2.605 | 2.9 | 49.9 | 52.8 | 104.81 | 518.8 | 0.74 | 330.9 | 24.3 | 0.256 | 32 | 16.6 | 295.1 | 57.1 | 5.25958 | 19.9 | 20.4 | 2041 | 63.3 | 24.61 | 33.1 | 2038.5 | 8101.697 | 61.4 | 44.9 | 79.87 | 120.07 | 28.9 | 30.2 | 31.4 | 26.5 | 2528 | 24 | 27.8 | 78 | 30 | 59.6 | 61 | 9.4 | 0.82 | 7
|  | 1769 | 59 | 29 | 7 | 21 | 18.85 | 11.4 | 98.5 | 3.42 | 2.1 | 2.546 | 3.2 | 49.7 | 52.9 | 104.86 | 511 | 0.61 | 331.4 | 23.9 | 0.241 | 31.8 | 19.1 | 244.6 | 56.7 | 4.195836018 | 19.9 | 20.1 | 1619 | 63.3 | 24.75 | 33.2 | 1614.5 | 8101.697 | 61.2 | 45.1 | 80.15 | 119.87 | 29 | 30.3 | 31.4 | 26.5 | 2528 | 24 | 27.8 | 78 | 30 | 59.6 | 61 | 9.4 | 0.82 | 7
|  | 1770 | 59 | 30 | 8 | 21 | 20.51 | 11.4 | 98.5 | 5.6 | 2.1 | 2.561 | 2.7 | 49.9 | 52.6 | 104.41 | 503.2 | 0.57 | 331 | 24 | 0.255 | 32.1 | 22.5 | 190.6 | 56.9 | 3.223711 | 19.8 | 20.3 | 1229 | 63.2 | 25.05 | 33.2 | 1226.1 | 8101.697 | 61.9 | 45.1 | 80.12 | 119.88 | 29 | 30.2 | 31.4 | 26.4 | 2528 | 24 | 27.8 | 78 | 30 | 59.6 | 61 | 9.4 | 0.82 | 7
|  | 1771 | 60 | 1 | 1 | 1 | 16.63 | 11.4 | 98.5 | 7.08 | 2.1 | 2.597 | 2.7 | 49.6 | 52.3 | 104.54 | 495.6 | 0.56 | 330.9 | 24.3 | 0.188 | 32.1 | 30.3 | 145.5 | 56.6 | 2.455425 | 20.1 | 20.2 | 954 | 63.2 | 24.58 | 33.3 | 951.2 | 8101.697 | 61 | 45.2 | 80.09 | 120.02 | 29 | 30.2 | 31.4 | 26.4 | 2528 | 24 | 27.8 | 78 | 30 | 59.6 | 61 | 9.4 | 0.82 | 7
|  | 1772 | 60 | 2 | 2 | 1 | 15.47 | 11.4 | 98.5 | 7.96 | 2.1 | 2.727 | 2.4 | 49.9 | 52.3 | 104.57 | 491.8 | 0.63 | 331.4 | 24.4 | 0.253 | 32.2 | 38.5 | 128.7 | 56.4 | 2.419129 | 20 | 20.2 | 923 | 63.4 | 25.03 | 33.1 | 921.1 | 8101.697 | 61.2 | 44.9 | 80.04 | 119.99 | 29 | 30.2 | 31.4 | 26.5 | 2528 | 24 | 27.8 | 78 | 30 | 59.6 | 61 | 9.4 | 0.82 | 7
|  | 1773 | 60 | 3 | 3 | 1 | 15.49 | 11.4 | 98.5 | 8.15 | 2.1 | 2.716 | 2.4 | 49.7 | 52.1 | 104.52 | 488.7 | 0.76 | 331.3 | 24.3 | 0.227 | 32.1 | 32.8 | 125.5 | 56 | 2.304255 | 19.8 | 20.2 | 892 | 63.3 | 24.67 | 33.2 | 891.9 | 8101.697 | 61.6 | 45.1 | 80.08 | 120.06 | 29 | 30.2 | 31.5 | 26.5 | 2528 | 24 | 27.8 | 78 | 30 | 59.6 | 61 | 9.4 | 0.82 | 7
|  | 1774 | 60 | 4 | 4 | 1 | 14.56 | 11.4 | 98.5 | 8.62 | 2.1 | 2.716 | 2.3 | 49.8 | 52.1 | 104.5 | 485.9 | 0.79 | 332.8 | 24 | 0.272 | 32.2 | 36.4 | 124.5 | 55.5 | 2.178851 | 20 | 20.3 | 836 | 63.2 | 24.89 | 33 | 837.2 | 8101.697 | 61.6 | 44.9 | 80.02 | 120.25 | 29.1 | 30.2 | 31.4 | 26.6 | 2528 | 24 | 27.8 | 78 | 30 | 59.6 | 61 | 9.4 | 0.82 | 7
|  | 1775 | 60 | 5 | 5 | 1 | 15.06 | 11.4 | 98.5 | 9.15 | 2.1 | 2.756 | 2.2 | 49.8 | 52 | 104.5 | 483.1 | 0.8 | 335.1 | 24.4 | 0.244 | 32.2 | 38.9 | 122.4 | 55.1 | 2.20947 | 20.1 | 20.3 | 835 | 63.2 | 25.27 | 33 | 835 | 8101.698 | 61.5 | 45 | 80.07 | 120.18 | 29.1 | 30.2 | 31.5 | 26.6 | 2528 | 24 | 27.8 | 78 | 30 | 59.6 | 61 | 9.4 | 0.82 | 7
|  | 1776 | 60 | 6 | 6 | 1 | 15.28 | 11.4 | 98.5 | 9.12 | 2.1 | 2.78 | 1.9 | 49.9 | 51.8 | 104.57 | 480.2 | 0.82 | 333 | 24.2 | 0.292 | 32.1 | 35.3 | 123.9 | 54.6 | 2.187386 | 19.7 | 20.5 | 843 | 63.1 | 24.78 | 33.2 | 842.9 | 8101.698 | 61.2 | 45 | 80.01 | 120.03 | 29.1 | 30.2 | 31.4 | 26.6 | 2528 | 24 | 27.8 | 78 | 30 | 59.6 | 61 | 9.4 | 0.82 | 7
|  | 1777 | 60 | 7 | 7 | 1 | 14.41 | 11.4 | 98.5 | 9.25 | 2.1 | 2.756 | 1.7 | 50.1 | 51.8 | 104.45 | 477.7 | 0.83 | 333 | 24.4 | 0.192 | 32.2 | 35.6 | 123.3 | 54.1 | 2.096753088 | 19.9 | 20.1 | 800 | 63 | 25.03 | 33.2 | 802.5 | 8101.698 | 61 | 45 | 80.04 | 119.83 | 29.1 | 30.2 | 31.5 | 26.6 | 2528 | 24 | 27.8 | 78 | 30 | 59.6 | 61 | 9.4 | 0.82 | 7
|  | 1778 | 60 | 8 | 1 | 12 | 14.93 | 11.4 | 98.6 | 9.43 | 2.1 | 2.882 | 2.1 | 49.7 | 51.8 | 104.55 | 474.8 | 0.82 | 334.1 | 24.2 | 0.195 | 32.1 | 58.5 | 126.4 | 53.7 | 2.38683 | 19.8 | 20.4 | 896 | 63 | 25.44 | 33.2 | 892.6 | 8101.698 | 60.9 | 45 | 79.96 | 119.8 | 29.2 | 30.1 | 31.5 | 26.5 | 2528 | 24 | 27.8 | 78 | 30 | 59.6 | 61 | 9.4 | 0.82 | 7
|  | 1779 | 60 | 9 | 2 | 12 | 15.29 | 11.4 | 98.6 | 8.59 | 2.1 | 3.012 | 1.9 | 49.8 | 51.6 | 104.88 | 472.8 | 1.02 | 334.8 | 24.4 | 0.207 | 32.3 | 60.8 | 147.6 | 53.1 | 3.397557 | 19.9 | 20.3 | 1284 | 62.8 | 25.27 | 33 | 1284.7 | 8101.698 | 61.3 | 45 | 80.01 | 119.54 | 29.1 | 30.1 | 31.5 | 26.5 | 2528 | 24 | 27.8 | 78 | 30 | 59.6 | 61 | 9.4 | 0.82 | 7
|  | 1780 | 60 | 10 | 3 | 12 | 14.77 | 11.4 | 98.5 | 8.79 | 2.1 | 3.095 | 2.2 | 49.6 | 51.8 | 105.26 | 471.8 | 1.7 | 339.5 | 24.3 | 0.283 | 32.1 | 58.9 | 196 | 52.5 | 4.398124 | 20 | 20.2 | 1695 | 62.7 | 24.78 | 33.1 | 1695.2 | 8101.698 | 61.1 | 45.2 | 79.99 | 120.11 | 29.1 | 30.2 | 31.4 | 26.5 | 2528 | 24 | 27.8 | 78 | 30 | 59.6 | 61 | 9.4 | 0.82 | 7
|  | 1781 | 60 | 11 | 4 | 12 | 14.17 | 11.4 | 98.5 | 9.23 | 2.1 | 3.146 | 2.6 | 49.5 | 52 | 105.26 | 472.5 | 2.47 | 331.9 | 24.2 | 0.19 | 32.1 | 60 | 263.2 | 51.8 | 5.551005 | 19.9 | 20.1 | 2107 | 62.3 | 25.16 | 33 | 2108.3 | 8101.698 | 61.4 | 45.1 | 79.8 | 120.11 | 29.1 | 30.2 | 31.5 | 26.5 | 2528 | 24 | 27.8 | 78 | 30 | 59.6 | 61 | 9.4 | 0.82 | 7
|  | 1782 | 60 | 12 | 5 | 12 | 14.35 | 11.4 | 98.5 | 9.79 | 2.1 | 3.371 | 2.4 | 49.4 | 51.8 | 105.16 | 474.5 | 3.27 | 331.2 | 24.5 | 0.235 | 31.8 | 61.7 | 309.6 | 52.4 | 6.651692 | 20 | 20.1 | 2544 | 62.4 | 24.97 | 33.2 | 2546.7 | 8101.699 | 61.5 | 45.3 | 79.85 | 119.87 | 29.1 | 30.2 | 31.5 | 26.4 | 2528 | 24 | 27.8 | 78 | 30 | 59.6 | 61 | 9.4 | 0.82 | 7
|  | 1783 | 60 | 13 | 6 | 12 | 14.45 | 11.4 | 98.5 | 12.61 | 2.1 | 3.486 | 2.9 | 49.4 | 52.3 | 105.13 | 479.2 | 4.11 | 330.9 | 24.1 | 0.202 | 32.1 | 63.2 | 320.4 | 53 | 7.929290022 | 20 | 20.1 | 2999 | 62.3 | 25.25 | 33 | 2997.2 | 8101.699 | 61.7 | 45 | 79.82 | 120.01 | 29.1 | 30.2 | 31.5 | 26.4 | 2528 | 24 | 27.8 | 78 | 30 | 59.6 | 61 | 9.4 | 0.82 | 7
|  | 1784 | 60 | 14 | 7 | 12 | 14.17 | 11.4 | 98.5 | 14.19 | 2.1 | 3.518 | 2.8 | 49.7 | 52.5 | 105.27 | 486 | 4.96 | 331 | 24.3 | 0.247 | 32.3 | 65.1 | 330.4 | 54.2 | 8.972692 | 20 | 20.2 | 3458 | 61.9 | 24.78 | 33.1 | 3457.7 | 8101.699 | 61.1 | 44.9 | 80.05 | 120.03 | 29 | 30.2 | 31.5 | 26.4 | 2528 | 24 | 27.8 | 78 | 30 | 59.6 | 61 | 9.4 | 0.82 | 7
|  | 1785 | 60 | 15 | 8 | 12 | 14.25 | 11.4 | 98.5 | 15.37 | 2.1 | 3.458 | 3.2 | 49.4 | 52.7 | 105.13 | 494.4 | 5.83 | 331.5 | 24.2 | 0.228 | 32.2 | 68.1 | 336.1 | 55.1 | 10.20023 | 19.9 | 20.4 | 3909 | 61.9 | 24.92 | 33.1 | 3909.1 | 8101.7 | 61.6 | 45 | 80.22 | 120.24 | 29 | 30.2 | 31.4 | 26.4 | 2528 | 24 | 27.8 | 78 | 30 | 59.6 | 61 | 9.4 | 0.82 | 7
|  | 1786 | 60 | 16 | 1 | 2 | 14.37 | 11.4 | 98.5 | 15.1 | 2.1 | 3.299 | 3.3 | 49.9 | 53.3 | 104.93 | 504.3 | 6.62 | 331 | 24.1 | 0.396 | 31.9 | 53.2 | 341.2 | 55.5 | 11.04282 | 19.7 | 20.3 | 4237 | 62 | 24.89 | 33 | 4235.1 | 8101.701 | 61.5 | 45 | 80.31 | 120.04 | 29 | 30.2 | 31.5 | 26.4 | 2528 | 24 | 27.8 | 78 | 30 | 59.6 | 61 | 9.4 | 0.82 | 7
|  | 1787 | 60 | 17 | 2 | 2 | 14.71 | 11.4 | 98.5 | 12.05 | 2.1 | 2.999 | 3.5 | 49.7 | 53.2 | 103.43 | 512.5 | 6.47 | 331.5 | 24.2 | 0.245 | 32.1 | 45.5 | 341.3 | 55.8 | 11.4975 | 19.9 | 20.5 | 4311 | 62.4 | 25.47 | 33 | 4308.4 | 8101.701 | 61.7 | 44.9 | 80.09 | 119.87 | 28.9 | 30.2 | 31.5 | 26.4 | 2528 | 24 | 27.8 | 78 | 30 | 59.6 | 61 | 9.4 | 0.82 | 7
|  | 1788 | 60 | 18 | 3 | 2 | 14.37 | 11.4 | 98.5 | 9.7 | 2.1 | 2.882 | 3.6 | 49.7 | 53.2 | 103.3 | 518.4 | 5.39 | 331.3 | 24.2 | 0.216 | 32.1 | 43.2 | 339.6 | 56.1 | 11.22555 | 19.9 | 20.5 | 4321 | 62.7 | 24.81 | 33.1 | 4320.9 | 8101.702 | 61.4 | 44.9 | 79.73 | 119.98 | 29 | 30.3 | 31.4 | 26.3 | 2528 | 24 | 27.8 | 78 | 30 | 59.6 | 61 | 9.4 | 0.82 | 7
|  | 1789 | 60 | 19 | 4 | 2 | 14.66 | 11.4 | 98.5 | 8.53 | 2.1 | 2.807 | 3.7 | 49.8 | 53.4 | 103.31 | 523.8 | 4.71 | 331.3 | 24.1 | 0.233 | 31.9 | 42.7 | 338.8 | 56.4 | 11.3010426 | 20 | 20.2 | 4317 | 63 | 25 | 33.1 | 4313.5 | 8101.702 | 61 | 45 | 79.84 | 119.61 | 28.9 | 30.2 | 31.4 | 26.4 | 2528 | 24 | 27.8 | 78 | 30 | 59.6 | 61 | 9.4 | 0.82 | 7
|  | 1790 | 60 | 20 | 5 | 2 | 14.79 | 11.4 | 98.5 | 7.97 | 2.1 | 2.794 | 3.8 | 49.6 | 53.4 | 103.24 | 528.3 | 4.46 | 331.2 | 24.3 | 0.252 | 32.1 | 42.9 | 337.7 | 56.7 | 11.40193 | 20.2 | 20.3 | 4309 | 62.9 | 25.27 | 32.7 | 4308.1 | 8101.703 | 61.2 | 44.6 | 80.14 | 119.87 | 28.9 | 30.2 | 31.4 | 26.4 | 2528 | 24 | 27.8 | 78 | 30 | 59.6 | 61 | 9.4 | 0.82 | 7
|  | 1791 | 60 | 21 | 6 | 2 | 14.35 | 11.4 | 98.5 | 7.66 | 2.1 | 2.8 | 4.3 | 49.1 | 53.4 | 104.05 | 532.7 | 4.4 | 331.2 | 24.3 | 0.242 | 32 | 43 | 337.7 | 56.5 | 11.17359 | 19.9 | 20.4 | 4301 | 63 | 24.81 | 33 | 4301.4 | 8101.703 | 60.8 | 45.1 | 80.03 | 119.93 | 28.8 | 30.3 | 31.4 | 26.3 | 2528 | 24 | 27.8 | 78 | 30 | 59.6 | 61 | 9.4 | 0.82 | 7
|  | 1792 | 60 | 22 | 7 | 2 | 14.91 | 11.4 | 98.5 | 7.54 | 2.1 | 2.794 | 4 | 49.4 | 53.4 | 105.04 | 536.5 | 4.39 | 331 | 24.5 | 0.242 | 32 | 43.2 | 336.7 | 56.6 | 11.41435 | 20.1 | 20.2 | 4295 | 63.3 | 25.38 | 32.9 | 4292.9 | 8101.704 | 60.9 | 44.8 | 79.88 | 120.12 | 28.9 | 30.2 | 31.4 | 26.4 | 2528 | 24 | 27.8 | 78 | 30 | 59.6 | 61 | 9.4 | 0.82 | 7
|  | 1793 | 60 | 23 | 1 | 21 | 14.37 | 11.4 | 98.5 | 7.16 | 2.1 | 2.706 | 4.5 | 49.4 | 53.9 | 105.16 | 540.3 | 4.41 | 331.2 | 24.1 | 0.147 | 31.9 | 27.5 | 335.6 | 56.7 | 10.87223 | 20.2 | 20.3 | 4185 | 63.3 | 24.81 | 33 | 4184 | 8101.704 | 60.8 | 45.3 | 80.14 | 120.17 | 29 | 30.2 | 31.4 | 26.4 | 2528 | 24 | 27.8 | 78 | 30 | 59.6 | 61 | 9.4 | 0.82 | 7
|  | 1794 | 60 | 24 | 2 | 21 | 14.62 | 11.4 | 98.5 | 8.36 | 2.1 | 2.882 | 4.1 | 49.7 | 53.8 | 105.25 | 541.6 | 3.56 | 330.7 | 24 | 0.309 | 32.3 | 20.5 | 333.2 | 57.1 | 9.941393 | 19.9 | 20.1 | 3819 | 63.5 | 24.86 | 32.8 | 3818 | 8101.705 | 61.1 | 45.2 | 80.16 | 120.03 | 28.9 | 30.2 | 31.4 | 26.3 | 2528 | 24 | 27.8 | 78 | 30 | 59.6 | 61 | 9.4 | 0.82 | 7
|  | 1795 | 60 | 25 | 3 | 21 | 15.83 | 11.4 | 98.5 | 8.29 | 2.1 | 2.682 | 3.8 | 49.4 | 53.2 | 105.09 | 539.2 | 2.19 | 331.1 | 24.4 | 0.237 | 32 | 18 | 327.1 | 56.9 | 8.864024 | 20 | 20.4 | 3382 | 63.8 | 25.03 | 32.9 | 3380.2 | 8101.705 | 60.9 | 44.9 | 80.14 | 119.71 | 28.8 | 30.2 | 31.4 | 26.4 | 2528 | 24 | 27.8 | 78 | 30 | 59.6 | 61 | 9.4 | 0.82 | 7
|  | 1796 | 60 | 26 | 4 | 21 | 14.82 | 11.4 | 98.5 | 7.65 | 2.1 | 2.601 | 3.3 | 49.8 | 53.2 | 104.99 | 534 | 1.42 | 331.1 | 23.9 | 0.275 | 32 | 15.8 | 319.9 | 57.1 | 7.635242 | 19.9 | 20.4 | 2939 | 63.5 | 24.81 | 32.8 | 2939.4 | 8101.705 | 61.9 | 45 | 80.21 | 119.71 | 28.9 | 30.2 | 31.5 | 26.4 | 2528 | 24 | 27.8 | 78 | 30 | 59.6 | 61 | 9.4 | 0.82 | 7
|  | 1797 | 60 | 27 | 5 | 21 | 14.55 | 11.4 | 98.5 | 5.68 | 2.1 | 2.563 | 3.4 | 49.7 | 53 | 104.91 | 526.9 | 1.02 | 331 | 24.4 | 0.194 | 31.8 | 14.9 | 310.6 | 57 | 6.411388 | 19.9 | 20.4 | 2491 | 63.4 | 24.58 | 33.1 | 2493.2 | 8101.705 | 61.6 | 45.1 | 80 | 120.06 | 28.9 | 30.2 | 31.5 | 26.4 | 2528 | 24 | 27.8 | 78 | 30 | 59.6 | 61 | 9.4 | 0.82 | 7
|  | 1798 | 60 | 28 | 6 | 21 | 17.03 | 11.4 | 98.5 | 4.41 | 2.1 | 2.592 | 3.3 | 49.7 | 52.9 | 104.8 | 518.2 | 0.77 | 331.1 | 24.1 | 0.257 | 31.9 | 16.7 | 294.3 | 56.9 | 5.257003 | 20.1 | 20.4 | 2040 | 63.4 | 24.61 | 33 | 2039.9 | 8101.705 | 61 | 45 | 80 | 120.02 | 28.9 | 30.2 | 31.5 | 26.5 | 2528 | 24 | 27.8 | 78 | 30 | 59.6 | 61 | 9.4 | 0.82 | 7
|  | 1799 | 60 | 29 | 7 | 21 | 18.85 | 11.4 | 98.5 | 3.25 | 2.1 | 2.528 | 2.8 | 49.9 | 52.7 | 104.72 | 510.3 | 0.6 | 331.3 | 24.1 | 0.249 | 32.2 | 18.9 | 244.5 | 56.9 | 4.19842764 | 20 | 20.5 | 1620 | 63.3 | 24.75 | 32.6 | 1618.2 | 8101.705 | 61.6 | 45.1 | 79.86 | 120.27 | 29 | 30.2 | 31.4 | 26.4 | 2528 | 24 | 27.8 | 78 | 30 | 59.6 | 61 | 9.4 | 0.82 | 7
|  | 1800 | 60 | 30 | 8 | 21 | 20.42 | 11.4 | 98.5 | 5.39 | 2.1 | 2.536 | 2.6 | 49.9 | 52.5 | 104.4 | 502.6 | 0.56 | 331.5 | 24.1 | 0.238 | 32 | 22.5 | 190.2 | 56.7 | 3.187629 | 19.8 | 20.5 | 1227 | 63.5 | 24.81 | 32.8 | 1226.7 | 8101.705 | 61.3 | 44.9 | 79.77 | 120.24 | 29 | 30.2 | 31.4 | 26.5 | 2528 | 24 | 27.8 | 78 | 30 | 59.6 | 61 | 9.4 | 0.82 | 7
|  | 1801 | 61 | 1 | 1 | 1 | 16.63 | 11.4 | 98.5 | 7.14 | 2 | 2.619 | 2.2 | 50 | 52.2 | 104.44 | 494.8 | 0.52 | 331 | 24.5 | 0.159 | 32.2 | 30.5 | 145.4 | 56.9 | 2.426229396 | 19.8 | 20.3 | 950 | 63.3 | 24.39 | 32.7 | 951.7 | 8101.705 | 60.9 | 45 | 79.82 | 119.91 | 29 | 30.2 | 31.5 | 26.5 | 2528 | 24 | 27.8 | 78 | 30 | 59.6 | 61 | 9.4 | 0.82 | 7
|  | 1802 | 61 | 2 | 2 | 1 | 15.47 | 11.4 | 98.5 | 7.94 | 2.1 | 2.729 | 2.4 | 49.9 | 52.4 | 104.3 | 491.3 | 0.59 | 331.5 | 24.4 | 0.276 | 32 | 38.8 | 129.2 | 56.3 | 2.421545 | 20.2 | 20.3 | 928 | 63.7 | 24.92 | 32.8 | 924 | 8101.706 | 62 | 45.2 | 79.88 | 119.98 | 29.1 | 30.2 | 31.5 | 26.5 | 2528 | 24 | 27.8 | 78 | 30 | 59.6 | 61 | 9.4 | 0.82 | 7
|  | 1803 | 61 | 3 | 3 | 1 | 15.49 | 11.4 | 98.5 | 8.16 | 2.1 | 2.724 | 1.9 | 50.2 | 52.1 | 104.51 | 488.1 | 0.76 | 332.1 | 24.2 | 0.233 | 32 | 32.6 | 125.5 | 56 | 2.293274 | 19.8 | 20.6 | 891 | 63.4 | 24.58 | 32.9 | 890 | 8101.706 | 60.9 | 45.2 | 79.9 | 120.05 | 29.1 | 30.2 | 31.5 | 26.6 | 2528 | 24 | 27.8 | 78 | 30 | 59.6 | 61 | 9.4 | 0.82 | 7
|  | 1804 | 61 | 4 | 4 | 1 | 14.53 | 11.4 | 98.5 | 8.63 | 2.1 | 2.723 | 2.4 | 49.7 | 52.1 | 104.29 | 485.5 | 0.81 | 334.9 | 24.3 | 0.245 | 32.1 | 37.1 | 123.7 | 55.4 | 2.162219 | 20 | 20.3 | 836 | 63.3 | 24.7 | 32.9 | 837.3 | 8101.706 | 61.7 | 45.3 | 80.02 | 120.21 | 29.1 | 30.2 | 31.5 | 26.6 | 2528 | 24 | 27.8 | 78 | 30 | 59.6 | 61 | 9.4 | 0.82 | 7
|  | 1805 | 61 | 5 | 5 | 1 | 15.21 | 11.4 | 98.5 | 9.11 | 2.1 | 2.757 | 2.2 | 49.9 | 52.1 | 104.44 | 482.6 | 0.81 | 334.9 | 24 | 0.254 | 31.9 | 38.8 | 124.4 | 54.9 | 2.196999 | 19.9 | 20.4 | 845 | 63.5 | 24.83 | 32.9 | 841.6 | 8101.706 | 61.5 | 45.1 | 79.92 | 120.12 | 29.1 | 30.2 | 31.4 | 26.6 | 2528 | 24 | 27.8 | 78 | 30 | 59.6 | 61 | 9.4 | 0.82 | 7
|  | 1806 | 61 | 6 | 6 | 1 | 15.04 | 11.4 | 98.5 | 9.02 | 2.1 | 2.771 | 2.3 | 49.6 | 51.8 | 104.44 | 479.9 | 0.81 | 334.3 | 24.2 | 0.294 | 31.9 | 34.5 | 125.3 | 54.4 | 2.166627 | 20.1 | 20.3 | 835 | 63.3 | 24.78 | 32.7 | 839 | 8101.706 | 60.6 | 45 | 80 | 119.75 | 29.1 | 30.1 | 31.5 | 26.5 | 2528 | 24 | 27.8 | 78 | 30 | 59.6 | 61 | 9.4 | 0.82 | 7
|  | 1807 | 61 | 7 | 7 | 1 | 14.27 | 11.4 | 98.5 | 9.28 | 2.1 | 2.772 | 1.9 | 49.8 | 51.7 | 104.42 | 477.1 | 0.82 | 334.3 | 24.3 | 0.181 | 32.2 | 36.9 | 125.6 | 54 | 2.105967744 | 20.1 | 20.5 | 800 | 63.5 | 25.14 | 32.8 | 801.5 | 8101.706 | 60.9 | 45.1 | 79.97 | 119.93 | 29.1 | 30.2 | 31.5 | 26.5 | 2528 | 24 | 27.8 | 78 | 30 | 59.6 | 61 | 9.4 | 0.82 | 7
|  | 1808 | 61 | 8 | 1 | 12 | 15.4 | 11.4 | 98.5 | 9.38 | 2.1 | 2.876 | 1.8 | 49.9 | 51.7 | 104.38 | 474.4 | 0.79 | 333.5 | 24.1 | 0.194 | 32.2 | 58.9 | 127.6 | 53.4 | 2.36671 | 20.1 | 20.5 | 903 | 63.3 | 25.03 | 32.9 | 903 | 8101.706 | 61.3 | 45.2 | 79.87 | 120.11 | 29.2 | 30.2 | 31.5 | 26.5 | 2528 | 24 | 27.8 | 78 | 30 | 59.6 | 61 | 9.4 | 0.82 | 7
|  | 1809 | 61 | 9 | 2 | 12 | 15.3 | 11.4 | 98.5 | 8.7 | 2.1 | 3.045 | 2.3 | 49.6 | 51.9 | 104.96 | 472.3 | 0.99 | 335.6 | 24.2 | 0.24 | 31.9 | 60.1 | 146.6 | 52.8 | 3.452511708 | 20.1 | 20.5 | 1293 | 63.3 | 25.5 | 32.7 | 1292.1 | 8101.706 | 60.5 | 45.1 | 79.91 | 120.07 | 29.2 | 30.2 | 31.5 | 26.5 | 2528 | 24 | 27.8 | 78 | 30 | 59.6 | 61 | 9.4 | 0.82 | 7
|  | 1810 | 61 | 10 | 3 | 12 | 14.79 | 11.4 | 98.5 | 9.08 | 2.1 | 3.116 | 1.6 | 50.1 | 51.7 | 105.35 | 471.1 | 1.77 | 338.7 | 24.1 | 0.237 | 32 | 58.5 | 196.8 | 52.4 | 4.456622 | 19.9 | 20.7 | 1697 | 63.3 | 25.08 | 32.7 | 1696.5 | 8101.706 | 61 | 44.9 | 79.85 | 120.1 | 29.1 | 30.2 | 31.4 | 26.5 | 2528 | 24 | 27.8 | 78 | 30 | 59.6 | 61 | 9.4 | 0.82 | 7
|  | 1811 | 61 | 11 | 4 | 12 | 14.09 | 11.4 | 98.5 | 9.26 | 2.1 | 3.144 | 2.2 | 49.8 | 52 | 105.45 | 471.8 | 2.49 | 331.2 | 24 | 0.189 | 32.1 | 59.5 | 264.5 | 52 | 5.636699316 | 19.9 | 20.5 | 2111 | 63.1 | 25.5 | 32.8 | 2112.4 | 8101.706 | 60.8 | 45.2 | 79.95 | 120.06 | 29 | 30.2 | 31.5 | 26.4 | 2528 | 24 | 27.8 | 78 | 30 | 59.6 | 61 | 9.4 | 0.82 | 7
|  | 1812 | 61 | 12 | 5 | 12 | 14.34 | 11.4 | 98.5 | 9.86 | 2 | 3.378 | 2.6 | 49.5 | 52.1 | 105.28 | 474.3 | 3.3 | 331.3 | 24.3 | 0.24 | 32.2 | 61.6 | 310.6 | 52.2 | 6.507736 | 20.2 | 20.3 | 2545 | 62.8 | 24.42 | 32.7 | 2544.1 | 8101.707 | 61.6 | 45.4 | 80.03 | 119.88 | 29.1 | 30.2 | 31.5 | 26.5 | 2528 | 24 | 27.8 | 78 | 30 | 59.6 | 61 | 9.4 | 0.82 | 7
|  | 1813 | 61 | 13 | 6 | 12 | 14.44 | 11.4 | 98.5 | 12.59 | 2.1 | 3.503 | 2.9 | 49.6 | 52.4 | 105.38 | 478.8 | 4.14 | 331.4 | 24.1 | 0.225 | 32 | 62.9 | 322 | 53.1 | 7.857582 | 20 | 20.4 | 2998 | 62.6 | 25.03 | 32.6 | 2996.9 | 8101.707 | 61.4 | 45.1 | 80.01 | 119.83 | 29.1 | 30.3 | 31.5 | 26.4 | 2528 | 24 | 27.8 | 78 | 30 | 59.6 | 61 | 9.4 | 0.82 | 7
|  | 1814 | 61 | 14 | 7 | 12 | 14.24 | 11.4 | 98.5 | 14.06 | 2.1 | 3.497 | 3.1 | 49.5 | 52.6 | 105.36 | 485.7 | 4.95 | 331.2 | 24 | 0.262 | 32 | 65.2 | 331.2 | 54.1 | 9.118513 | 20.1 | 20.3 | 3457 | 62.1 | 25.19 | 32.8 | 3455.9 | 8101.708 | 60.7 | 45.1 | 79.87 | 119.8 | 29 | 30.3 | 31.5 | 26.4 | 2528 | 24 | 27.8 | 78 | 30 | 59.6 | 61 | 9.4 | 0.82 | 7
|  | 1815 | 61 | 15 | 8 | 12 | 14.24 | 11.4 | 98.5 | 15.28 | 2.1 | 3.466 | 3.4 | 49.5 | 52.9 | 105.29 | 494.3 | 5.78 | 330.9 | 24 | 0.227 | 31.9 | 68.3 | 336.8 | 54.9 | 10.21809 | 20.1 | 20.4 | 3908 | 61.9 | 24.97 | 32.9 | 3906.5 | 8101.708 | 61 | 45.2 | 79.67 | 120.15 | 29 | 30.2 | 31.4 | 26.4 | 2528 | 24 | 27.8 | 78 | 30 | 59.6 | 61 | 9.4 | 0.82 | 7
|  | 1816 | 61 | 16 | 1 | 2 | 14.45 | 11.4 | 98.5 | 14.98 | 2.1 | 3.302 | 3.5 | 49.6 | 53.1 | 104.88 | 504.3 | 6.61 | 331.3 | 23.9 | 0.437 | 32 | 53.4 | 339.8 | 55.3 | 11.20253 | 20.1 | 20.3 | 4237 | 62.3 | 25.25 | 32.7 | 4233.5 | 8101.709 | 61.6 | 45 | 79.94 | 119.98 | 29 | 30.3 | 31.5 | 26.5 | 2528 | 24 | 27.8 | 78 | 30 | 59.6 | 61 | 9.4 | 0.82 | 7
|  | 1817 | 61 | 17 | 2 | 2 | 14.31 | 11.4 | 98.5 | 12.04 | 2.1 | 3.031 | 3.9 | 49.4 | 53.4 | 103.57 | 512.4 | 6.45 | 331.7 | 24 | 0.227 | 31.9 | 45.6 | 341.5 | 55.5 | 11.2853358 | 20 | 20.3 | 4311 | 62.6 | 25 | 32.8 | 4311 | 8101.709 | 60.9 | 45.1 | 79.98 | 120.05 | 28.9 | 30.3 | 31.4 | 26.4 | 2528 | 24 | 27.8 | 78 | 30 | 59.6 | 61 | 9.4 | 0.82 | 7
|  | 1818 | 61 | 18 | 3 | 2 | 14.69 | 11.5 | 98.5 | 9.66 | 2.1 | 2.862 | 3.5 | 49.8 | 53.4 | 103.03 | 518.4 | 5.37 | 331.6 | 24 | 0.233 | 32 | 43.2 | 340.6 | 55.9 | 11.3246028 | 20 | 20.4 | 4326 | 62.7 | 25 | 32.8 | 4321.7 | 8101.71 | 61.8 | 45.3 | 79.92 | 119.9 | 28.9 | 30.3 | 31.4 | 26.4 | 2528 | 24 | 27.8 | 78 | 30 | 59.6 | 61 | 9.4 | 0.82 | 7
|  | 1819 | 61 | 19 | 4 | 2 | 14.72 | 11.5 | 98.5 | 8.6 | 2.1 | 2.809 | 3.8 | 49.6 | 53.4 | 102.96 | 523.5 | 4.71 | 330.9 | 24.2 | 0.236 | 32.1 | 42.8 | 338.8 | 56.4 | 11.35603 | 20 | 20.4 | 4319 | 62.9 | 25.11 | 32.6 | 4317.7 | 8101.711 | 61.1 | 44.9 | 80.13 | 119.7 | 28.9 | 30.3 | 31.4 | 26.4 | 2528 | 24 | 27.8 | 78 | 30 | 59.6 | 61 | 9.4 | 0.82 | 7
|  | 1820 | 61 | 20 | 5 | 2 | 14.23 | 11.4 | 98.5 | 7.99 | 2.1 | 2.793 | 4.2 | 49.4 | 53.6 | 103.05 | 528.2 | 4.46 | 331.1 | 23.9 | 0.235 | 31.9 | 42.8 | 337.7 | 56.3 | 11.27702 | 20.1 | 20.4 | 4313 | 62.9 | 24.97 | 32.6 | 4312.3 | 8101.711 | 61.3 | 45.2 | 80.05 | 119.92 | 28.9 | 30.3 | 31.4 | 26.4 | 2528 | 24 | 27.8 | 78 | 30 | 59.6 | 61 | 9.4 | 0.82 | 7
|  | 1821 | 61 | 21 | 6 | 2 | 14.74 | 11.4 | 98.5 | 7.67 | 2.1 | 2.788 | 3.8 | 49.7 | 53.5 | 104.12 | 532.5 | 4.39 | 331.3 | 24 | 0.246 | 31.9 | 43 | 338.1 | 56.7 | 11.1904 | 20.1 | 20.2 | 4304 | 63.1 | 24.83 | 32.6 | 4303.2 | 8101.711 | 61.1 | 45 | 80 | 120.08 | 28.9 | 30.3 | 31.5 | 26.4 | 2528 | 24 | 27.8 | 78 | 30 | 59.6 | 61 | 9.4 | 0.82 | 7
|  | 1822 | 61 | 22 | 7 | 2 | 14.4 | 11.4 | 98.5 | 7.56 | 2.1 | 2.8 | 3.8 | 49.7 | 53.5 | 105.23 | 536.6 | 4.37 | 331.4 | 24.1 | 0.239 | 32 | 43.2 | 337.1 | 56.8 | 11.21008 | 20 | 20.3 | 4296 | 63.1 | 24.92 | 32.6 | 4293.8 | 8101.712 | 61 | 45.1 | 80.02 | 119.94 | 28.9 | 30.2 | 31.5 | 26.4 | 2528 | 24 | 27.8 | 78 | 30 | 59.6 | 61 | 9.4 | 0.82 | 7
|  | 1823 | 61 | 23 | 1 | 21 | 14.2 | 11.4 | 98.5 | 6.98 | 2.1 | 2.712 | 4.1 | 49.5 | 53.6 | 105.39 | 540.4 | 4.35 | 330.7 | 24.1 | 0.188 | 31.8 | 27.6 | 337 | 56.8 | 10.86184 | 20.1 | 20.3 | 4181 | 63.4 | 24.81 | 32.7 | 4179.4 | 8101.712 | 61.1 | 44.7 | 80.13 | 119.95 | 28.8 | 30.2 | 31.5 | 26.4 | 2528 | 24 | 27.8 | 78 | 30 | 59.6 | 61 | 9.4 | 0.82 | 7
|  | 1824 | 61 | 24 | 2 | 21 | 14.41 | 11.4 | 98.5 | 8.24 | 2.1 | 2.862 | 3.9 | 49.5 | 53.4 | 105.4 | 541.7 | 3.49 | 330.6 | 24.3 | 0.249 | 31.9 | 20.6 | 332.3 | 57.1 | 10.00048 | 20.2 | 20.4 | 3808 | 63.3 | 25.08 | 32.6 | 3807.8 | 8101.713 | 61.1 | 45 | 80.3 | 120.24 | 28.8 | 30.2 | 31.5 | 26.4 | 2528 | 24 | 27.8 | 78 | 30 | 59.6 | 61 | 9.4 | 0.82 | 7
|  | 1825 | 61 | 25 | 3 | 21 | 15.45 | 11.4 | 98.5 | 8.5 | 2.1 | 2.733 | 4.1 | 49.5 | 53.5 | 105.07 | 539.3 | 2.12 | 330.8 | 23.9 | 0.219 | 31.9 | 18 | 326.6 | 57 | 8.896889 | 20 | 20.3 | 3377 | 63.3 | 25.16 | 32.7 | 3377.7 | 8101.713 | 61.5 | 45.1 | 80.27 | 119.88 | 28.8 | 30.2 | 31.5 | 26.4 | 2528 | 24 | 27.8 | 78 | 30 | 59.6 | 61 | 9.4 | 0.82 | 7
|  | 1826 | 61 | 26 | 4 | 21 | 14.54 | 11.4 | 98.5 | 7.55 | 2.1 | 2.568 | 3.3 | 49.8 | 53.1 | 105.14 | 534.5 | 1.43 | 330.6 | 23.9 | 0.272 | 31.8 | 15.7 | 320.3 | 57.1 | 7.710456 | 20 | 20.3 | 2936 | 63.3 | 25.08 | 32.5 | 2940.2 | 8101.713 | 61.1 | 45.1 | 79.96 | 120.07 | 28.8 | 30.2 | 31.5 | 26.4 | 2528 | 24 | 27.8 | 78 | 30 | 59.6 | 61 | 9.4 | 0.82 | 7
|  | 1827 | 61 | 27 | 5 | 21 | 14.89 | 11.4 | 98.5 | 5.43 | 2.1 | 2.537 | 3 | 49.8 | 52.8 | 105.05 | 527.6 | 1.08 | 331 | 24.2 | 0.188 | 32 | 14.8 | 311 | 56.9 | 6.411558 | 20.3 | 20.4 | 2485 | 63.1 | 24.64 | 32.5 | 2487.4 | 8101.713 | 60.9 | 44.9 | 79.87 | 119.77 | 28.9 | 30.3 | 31.5 | 26.5 | 2528 | 24 | 27.8 | 78 | 30 | 59.6 | 61 | 9.4 | 0.82 | 7
|  | 1828 | 61 | 28 | 6 | 21 | 16.87 | 11.4 | 98.5 | 4.4 | 2 | 2.645 | 3.4 | 49.6 | 53 | 105.04 | 518.7 | 0.8 | 331 | 24 | 0.236 | 31.7 | 16.6 | 295.1 | 56.9 | 5.196779 | 19.9 | 20.5 | 2039 | 63.4 | 24.34 | 32.6 | 2041.4 | 8101.713 | 61.3 | 45.1 | 80.08 | 119.72 | 29 | 30.3 | 31.4 | 26.5 | 2528 | 24 | 27.8 | 78 | 30 | 59.6 | 61 | 9.4 | 0.82 | 7
|  | 1829 | 61 | 29 | 7 | 21 | 18.95 | 11.4 | 98.5 | 3.7 | 2.1 | 2.574 | 2.5 | 49.9 | 52.5 | 104.98 | 510.7 | 0.63 | 330.8 | 24.2 | 0.239 | 31.9 | 19 | 246.7 | 56.9 | 4.2251292 | 20 | 20.5 | 1614 | 63.6 | 25 | 32.5 | 1614.2 | 8101.714 | 61 | 44.8 | 80.02 | 119.82 | 29 | 30.2 | 31.5 | 26.5 | 2528 | 24 | 27.8 | 78 | 30 | 59.6 | 61 | 9.4 | 0.82 | 7
|  | 1830 | 61 | 30 | 8 | 21 | 20.48 | 11.4 | 98.5 | 5.47 | 2.1 | 2.548 | 2.9 | 49.5 | 52.4 | 104.32 | 503.3 | 0.56 | 331.4 | 24.2 | 0.271 | 31.8 | 22.2 | 190.8 | 56.6 | 3.128572 | 19.9 | 20.4 | 1221 | 63.3 | 24.47 | 32.9 | 1226.1 | 8101.714 | 61.3 | 45 | 79.98 | 120.15 | 29 | 30.2 | 31.5 | 26.5 | 2528 | 24 | 27.8 | 78 | 30 | 59.6 | 61 | 9.4 | 0.82 | 7
|  | 1831 | 62 | 1 | 1 | 1 | 16.58 | 11.4 | 98.5 | 7.07 | 2.1 | 2.587 | 2.6 | 49.8 | 52.4 | 104.59 | 495.7 | 0.51 | 331.1 | 24.1 | 0.178 | 31.9 | 30.9 | 144.8 | 56.4 | 2.464799 | 20.1 | 20.3 | 948 | 63.3 | 24.83 | 32.8 | 944.9 | 8101.714 | 61.3 | 45 | 80.05 | 120.01 | 29.1 | 30.2 | 31.5 | 26.6 | 2528 | 24 | 27.8 | 78 | 30 | 59.6 | 61 | 9.4 | 0.82 | 7
|  | 1832 | 62 | 2 | 2 | 1 | 15.58 | 11.4 | 98.5 | 7.93 | 2.1 | 2.713 | 2.6 | 49.8 | 52.4 | 104.32 | 492 | 0.62 | 331.6 | 23.9 | 0.255 | 31.9 | 39 | 128.2 | 56.3 | 2.416508 | 19.9 | 20.3 | 922 | 63.5 | 25.03 | 32.8 | 919.3 | 8101.714 | 61.5 | 45 | 79.96 | 120.12 | 29 | 30.2 | 31.4 | 26.6 | 2528 | 24 | 27.8 | 78 | 30 | 59.6 | 61 | 9.4 | 0.82 | 7
|  | 1833 | 62 | 3 | 3 | 1 | 15.49 | 11.4 | 98.5 | 8.12 | 2 | 2.721 | 2.4 | 49.8 | 52.2 | 104.49 | 488.8 | 0.8 | 331.5 | 23.9 | 0.236 | 32.1 | 33.2 | 125.4 | 55.8 | 2.280656 | 20.1 | 20.2 | 893 | 63.5 | 24.39 | 32.8 | 893.3 | 8101.714 | 61.1 | 45 | 79.99 | 120.11 | 29.1 | 30.2 | 31.4 | 26.5 | 2528 | 24 | 27.8 | 78 | 30 | 59.6 | 61 | 9.4 | 0.82 | 7
|  | 1834 | 62 | 4 | 4 | 1 | 14.53 | 11.4 | 98.5 | 8.61 | 2.1 | 2.706 | 2.4 | 49.8 | 52.2 | 104.42 | 486.2 | 0.81 | 335 | 24 | 0.256 | 31.9 | 35.8 | 125.2 | 55.4 | 2.206795 | 20.1 | 20.2 | 833 | 63.4 | 25.3 | 32.8 | 832 | 8101.714 | 61.4 | 45.1 | 80.03 | 119.77 | 29.2 | 30.2 | 31.5 | 26.6 | 2528 | 24 | 27.8 | 78 | 30 | 59.6 | 61 | 9.4 | 0.82 | 7
|  | 1835 | 62 | 5 | 5 | 1 | 15.14 | 11.4 | 98.5 | 9.13 | 2.1 | 2.755 | 2.1 | 49.8 | 51.9 | 104.45 | 483.4 | 0.79 | 334.9 | 24.2 | 0.249 | 32 | 39 | 123.8 | 55 | 2.149226 | 20 | 20.4 | 833 | 63.2 | 24.64 | 32.7 | 835.3 | 8101.714 | 61.4 | 45 | 80.06 | 120.03 | 29.1 | 30.2 | 31.5 | 26.5 | 2528 | 24 | 27.8 | 78 | 30 | 59.6 | 61 | 9.4 | 0.82 | 7
|  | 1836 | 62 | 6 | 6 | 1 | 15.32 | 11.4 | 98.5 | 9.1 | 2.1 | 2.761 | 2.1 | 49.7 | 51.8 | 104.4 | 480.4 | 0.8 | 334.6 | 23.9 | 0.308 | 32 | 35.9 | 125.2 | 54.5 | 2.189277 | 20 | 20.5 | 840 | 63.4 | 24.89 | 32.8 | 843.1 | 8101.714 | 61.1 | 45.1 | 80.01 | 120.14 | 29.1 | 30.2 | 31.5 | 26.6 | 2528 | 24 | 27.8 | 78 | 30 | 59.6 | 61 | 9.4 | 0.82 | 7
|  | 1837 | 62 | 7 | 7 | 1 | 14.49 | 11.5 | 98.5 | 9.26 | 2.1 | 2.759 | 1.9 | 49.7 | 51.6 | 104.33 | 477.8 | 0.78 | 335.3 | 24.5 | 0.217 | 31.9 | 35.6 | 124.8 | 53.7 | 2.121513 | 20.1 | 20.3 | 814 | 63.6 | 24.89 | 32.8 | 812.5 | 8101.714 | 61.3 | 45.1 | 79.71 | 120.23 | 29.1 | 30.2 | 31.5 | 26.5 | 2528 | 24 | 27.8 | 78 | 30 | 59.6 | 61 | 9.4 | 0.82 | 7
|  | 1838 | 62 | 8 | 1 | 12 | 14.66 | 11.5 | 98.5 | 9.33 | 2.1 | 2.873 | 2 | 49.9 | 51.8 | 104.47 | 475 | 0.76 | 334.5 | 24.1 | 0.169 | 32.2 | 57.4 | 128.2 | 53.6 | 2.360069 | 19.9 | 20.2 | 887 | 63.1 | 25.41 | 32.7 | 889.2 | 8101.714 | 60.9 | 45.1 | 79.76 | 120.03 | 29.1 | 30.2 | 31.5 | 26.5 | 2528 | 24 | 27.8 | 78 | 30 | 59.6 | 61 | 9.4 | 0.82 | 7
|  | 1839 | 62 | 9 | 2 | 12 | 15.23 | 11.5 | 98.5 | 8.63 | 2.1 | 3.005 | 1.9 | 49.7 | 51.6 | 104.71 | 472.4 | 0.97 | 335.5 | 24.1 | 0.251 | 32 | 61.2 | 145.4 | 52.9 | 3.321796 | 20 | 20.2 | 1273 | 63.3 | 24.92 | 32.7 | 1272.2 | 8101.714 | 61.5 | 45 | 80.07 | 120.1 | 29.1 | 30.2 | 31.5 | 26.5 | 2528 | 24 | 27.8 | 78 | 30 | 59.6 | 61 | 9.4 | 0.82 | 7
|  | 1840 | 62 | 10 | 3 | 12 | 14.72 | 11.4 | 98.5 | 8.88 | 2.1 | 3.113 | 2 | 49.6 | 51.6 | 105.24 | 471.6 | 1.75 | 337.6 | 24.1 | 0.247 | 32.3 | 59 | 195.2 | 52.5 | 4.443491 | 20 | 20.3 | 1692 | 63.1 | 25.08 | 32.7 | 1688.4 | 8101.714 | 61.5 | 44.9 | 79.87 | 119.96 | 29.1 | 30.2 | 31.5 | 26.6 | 2528 | 24 | 27.8 | 78 | 30 | 59.6 | 61 | 9.4 | 0.82 | 7
|  | 1841 | 62 | 11 | 4 | 12 | 14.15 | 11.4 | 98.5 | 9.28 | 2.1 | 3.166 | 2 | 49.8 | 51.8 | 105.27 | 472.1 | 2.55 | 331.6 | 24.1 | 0.184 | 32 | 59.6 | 264.1 | 51.9 | 5.51184 | 19.7 | 20.3 | 2103 | 63 | 25.03 | 32.9 | 2103.7 | 8101.715 | 61.1 | 45.1 | 80.08 | 119.99 | 29.2 | 30.2 | 31.5 | 26.5 | 2528 | 24 | 27.8 | 78 | 30 | 59.6 | 61 | 9.4 | 0.82 | 7
|  | 1842 | 62 | 12 | 5 | 12 | 14.32 | 11.4 | 98.5 | 9.77 | 2.2 | 3.371 | 2.9 | 49.4 | 52.3 | 105.21 | 474.4 | 3.27 | 331.3 | 23.9 | 0.268 | 32 | 61.3 | 310.6 | 52 | 6.877844 | 20 | 20.4 | 2538 | 63 | 25.88 | 32.7 | 2539.8 | 8101.715 | 61.2 | 45.2 | 79.91 | 119.34 | 29.1 | 30.2 | 31.5 | 26.5 | 2528 | 24 | 27.8 | 78 | 30 | 59.6 | 61 | 9.4 | 0.82 | 7
|  | 1843 | 62 | 13 | 6 | 12 | 14.49 | 11.5 | 98.5 | 12.57 | 2.1 | 3.49 | 2.7 | 49.4 | 52.2 | 105.21 | 478.8 | 4.11 | 330.9 | 24 | 0.187 | 32.1 | 63.3 | 322.5 | 53.1 | 7.876319 | 20 | 20.4 | 2992 | 62.7 | 25.14 | 32.9 | 2992.2 | 8101.715 | 60.7 | 45.1 | 79.99 | 119.76 | 29 | 30.3 | 31.5 | 26.5 | 2528 | 24 | 27.8 | 78 | 30 | 59.6 | 61 | 9.4 | 0.82 | 7
|  | 1844 | 62 | 14 | 7 | 12 | 14.25 | 11.4 | 98.5 | 14.05 | 2.1 | 3.516 | 2.7 | 49.6 | 52.3 | 105.25 | 485.6 | 4.97 | 331.3 | 24 | 0.219 | 32.1 | 65 | 331.5 | 54.1 | 9.017569 | 19.8 | 20.4 | 3453 | 62.2 | 24.94 | 32.8 | 3452.4 | 8101.716 | 60.9 | 45.1 | 79.94 | 119.57 | 29 | 30.2 | 31.5 | 26.4 | 2528 | 24 | 27.8 | 78 | 30 | 59.6 | 61 | 9.4 | 0.82 | 7
|  | 1845 | 62 | 15 | 8 | 12 | 14.53 | 11.4 | 98.5 | 15.3 | 2.1 | 3.47 | 3.5 | 49.4 | 52.8 | 105.25 | 494.4 | 5.79 | 331.4 | 23.8 | 0.25 | 32 | 68.1 | 336.8 | 54.7 | 10.27538 | 19.8 | 20.3 | 3908 | 62 | 25.11 | 32.9 | 3905.3 | 8101.716 | 61.1 | 45.1 | 80.14 | 119.88 | 29 | 30.3 | 31.4 | 26.4 | 2528 | 24 | 27.8 | 78 | 30 | 59.6 | 61 | 9.4 | 0.82 | 7
|  | 1846 | 62 | 16 | 1 | 2 | 14.55 | 11.4 | 98.5 | 15 | 2.1 | 3.281 | 3.7 | 49.3 | 53 | 104.88 | 504.3 | 6.63 | 331.1 | 24 | 0.44 | 32 | 53.2 | 341.9 | 55.2 | 10.95852 | 20.2 | 20.2 | 4237 | 62 | 24.7 | 32.9 | 4230 | 8101.717 | 60.9 | 45 | 80.19 | 119.88 | 28.9 | 30.3 | 31.4 | 26.5 | 2528 | 24 | 27.8 | 78 | 30 | 59.6 | 61 | 9.4 | 0.82 | 7
|  | 1847 | 62 | 17 | 2 | 2 | 14.57 | 11.4 | 98.5 | 12.13 | 2.1 | 3.019 | 3.9 | 49.6 | 53.5 | 103.45 | 512.6 | 6.4 | 331.1 | 23.9 | 0.265 | 32 | 44.9 | 342.4 | 55.6 | 11.35229 | 20 | 20.3 | 4309 | 62.2 | 25.16 | 32.9 | 4309.8 | 8101.718 | 61.4 | 45.2 | 80.14 | 119.96 | 28.8 | 30.3 | 31.5 | 26.4 | 2528 | 24 | 27.8 | 78 | 30 | 59.6 | 61 | 9.4 | 0.82 | 7
|  | 1848 | 62 | 18 | 3 | 2 | 14.76 | 11.5 | 98.5 | 9.68 | 2.1 | 2.886 | 3.5 | 49.7 | 53.1 | 103.37 | 518.7 | 5.38 | 331.1 | 24.1 | 0.196 | 32 | 43.2 | 340.3 | 56.2 | 11.29271 | 19.9 | 20.3 | 4319 | 62.3 | 24.97 | 32.7 | 4320 | 8101.718 | 61.6 | 45.1 | 80.05 | 120.21 | 28.9 | 30.3 | 31.5 | 26.4 | 2528 | 24 | 27.8 | 78 | 30 | 59.6 | 61 | 9.4 | 0.82 | 7
|  | 1849 | 62 | 19 | 4 | 2 | 14.34 | 11.4 | 98.5 | 8.61 | 2.1 | 2.826 | 4 | 49.7 | 53.7 | 103.42 | 523.9 | 4.72 | 331.3 | 24 | 0.238 | 31.8 | 42.8 | 338.9 | 56.2 | 11.2931892 | 20 | 20.2 | 4314 | 62.6 | 25 | 32.6 | 4313.6 | 8101.719 | 60.6 | 45.1 | 80.09 | 120.18 | 28.9 | 30.3 | 31.5 | 26.4 | 2528 | 24 | 27.8 | 78 | 30 | 59.6 | 61 | 9.4 | 0.82 | 7
|  | 1850 | 62 | 20 | 5 | 2 | 14.64 | 11.5 | 98.5 | 7.98 | 2.1 | 2.794 | 3.9 | 49.5 | 53.4 | 103.52 | 528.4 | 4.44 | 331 | 24 | 0.241 | 31.8 | 42.9 | 339.5 | 56.5 | 11.25611 | 20 | 20.3 | 4305 | 63 | 24.97 | 33 | 4306.5 | 8101.719 | 61 | 45 | 79.96 | 120.11 | 28.9 | 30.3 | 31.4 | 26.4 | 2528 | 24 | 27.8 | 78 | 30 | 59.6 | 61 | 9.4 | 0.82 | 7
|  | 1851 | 62 | 21 | 6 | 2 | 14.8 | 11.5 | 98.5 | 7.68 | 2.1 | 2.769 | 4 | 49.6 | 53.5 | 103.71 | 532.8 | 4.37 | 331.6 | 23.9 | 0.266 | 31.9 | 43 | 338.5 | 56.6 | 11.31958 | 20 | 20.3 | 4300 | 62.8 | 25.14 | 32.9 | 4299.8 | 8101.72 | 61.4 | 45.2 | 79.99 | 120.13 | 28.9 | 30.3 | 31.5 | 26.4 | 2528 | 24 | 27.8 | 78 | 30 | 59.6 | 61 | 9.4 | 0.82 | 7
|  | 1852 | 62 | 22 | 7 | 2 | 14.25 | 11.4 | 98.5 | 7.65 | 2.1 | 2.782 | 4 | 49.5 | 53.5 | 104.57 | 536.7 | 4.41 | 331.1 | 23.9 | 0.255 | 31.7 | 43.2 | 338.2 | 56.6 | 11.37837 | 19.9 | 20.5 | 4295 | 63.2 | 25.3 | 33 | 4293.5 | 8101.72 | 61.4 | 45.2 | 80.05 | 120.03 | 28.8 | 30.3 | 31.5 | 26.4 | 2528 | 24 | 27.8 | 78 | 30 | 59.6 | 61 | 9.4 | 0.82 | 7
|  | 1853 | 62 | 23 | 1 | 21 | 14.19 | 11.4 | 98.5 | 7.08 | 2.1 | 2.7 | 3.9 | 49.6 | 53.6 | 104.91 | 540.3 | 4.4 | 330.9 | 23.9 | 0.233 | 32 | 27.6 | 337.3 | 56.9 | 10.79232 | 19.9 | 20.4 | 4188 | 63.4 | 24.61 | 32.9 | 4187.7 | 8101.721 | 61.3 | 45.1 | 80.29 | 120.07 | 28.9 | 30.3 | 31.5 | 26.4 | 2528 | 24 | 27.8 | 78 | 30 | 59.6 | 61 | 9.4 | 0.82 | 7
|  | 1854 | 62 | 24 | 2 | 21 | 14.58 | 11.4 | 98.5 | 7.96 | 2.1 | 2.818 | 4.4 | 49.4 | 53.7 | 104.84 | 541.7 | 3.57 | 331.3 | 24 | 0.316 | 31.9 | 20.4 | 333.1 | 56.8 | 10.02149 | 20.1 | 20 | 3816 | 63.3 | 25.08 | 33 | 3817 | 8101.721 | 61.5 | 45.2 | 80.26 | 119.95 | 28.8 | 30.2 | 31.5 | 26.4 | 2528 | 24 | 27.8 | 78 | 30 | 59.6 | 61 | 9.4 | 0.82 | 7
|  | 1855 | 62 | 25 | 3 | 21 | 15.43 | 11.5 | 98.5 | 8.29 | 2.1 | 2.701 | 3.7 | 49.7 | 53.4 | 104.84 | 539.4 | 2.19 | 331.3 | 24.1 | 0.251 | 32 | 18 | 327.1 | 57 | 8.77832 | 20 | 20.2 | 3379 | 63.3 | 24.81 | 33 | 3379.8 | 8101.721 | 61.6 | 45.1 | 80.09 | 120 | 28.8 | 30.3 | 31.4 | 26.5 | 2528 | 24 | 27.8 | 78 | 30 | 59.6 | 61 | 9.4 | 0.82 | 7
|  | 1856 | 62 | 26 | 4 | 21 | 14.95 | 11.5 | 98.5 | 7.54 | 2.1 | 2.576 | 3.5 | 49.8 | 53.2 | 105.1 | 534.3 | 1.45 | 331 | 23.8 | 0.27 | 31.9 | 15.8 | 320.5 | 57 | 7.646597 | 19.9 | 20.4 | 2941 | 63.5 | 24.83 | 33 | 2939.9 | 8101.721 | 61 | 44.9 | 80.07 | 119.99 | 28.8 | 30.2 | 31.4 | 26.5 | 2528 | 24 | 27.8 | 78 | 30 | 59.6 | 61 | 9.4 | 0.82 | 7
|  | 1857 | 62 | 27 | 5 | 21 | 14.69 | 11.5 | 98.5 | 5.37 | 2.1 | 2.53 | 3.2 | 49.8 | 53 | 104.91 | 527.7 | 1.05 | 331.3 | 24 | 0.202 | 31.8 | 14.8 | 311.2 | 57.1 | 6.427038 | 19.8 | 20.3 | 2491 | 63.5 | 24.64 | 33 | 2494.1 | 8101.722 | 61.4 | 45.1 | 80.16 | 119.66 | 28.8 | 30.2 | 31.5 | 26.5 | 2528 | 24 | 27.8 | 78 | 30 | 59.6 | 61 | 9.4 | 0.82 | 7
|  | 1858 | 62 | 28 | 6 | 21 | 17.13 | 11.5 | 98.5 | 4.13 | 2.1 | 2.561 | 2.9 | 50 | 52.9 | 104.77 | 518.7 | 0.8 | 331.5 | 23.9 | 0.257 | 32 | 16.5 | 295.4 | 57.2 | 5.351962 | 19.9 | 20 | 2042 | 63.1 | 25.03 | 33 | 2041.4 | 8101.722 | 61.9 | 45 | 80.28 | 119.6 | 29 | 30.3 | 31.4 | 26.5 | 2528 | 24 | 27.8 | 78 | 30 | 59.6 | 61 | 9.4 | 0.82 | 7
|  | 1859 | 62 | 29 | 7 | 21 | 18.63 | 11.5 | 98.5 | 2.76 | 2 | 2.497 | 2.9 | 49.9 | 52.7 | 104.79 | 511.1 | 0.64 | 331.1 | 23.9 | 0.26 | 31.9 | 18.9 | 245.8 | 57 | 4.134806 | 19.9 | 20.4 | 1619 | 63.2 | 24.39 | 33.1 | 1620.2 | 8101.722 | 61 | 45.2 | 80.06 | 119.63 | 29 | 30.3 | 31.5 | 26.5 | 2528 | 24 | 27.8 | 78 | 30 | 59.6 | 61 | 9.4 | 0.82 | 7
|  | 1860 | 62 | 30 | 8 | 21 | 20.51 | 11.4 | 98.5 | 5.01 | 2.1 | 2.481 | 3 | 49.7 | 52.7 | 104.33 | 503.3 | 0.6 | 331.5 | 23.9 | 0.26 | 31.8 | 22.4 | 192 | 56.5 | 3.161933 | 19.9 | 20.3 | 1227 | 63.3 | 24.61 | 33.2 | 1231.4 | 8101.722 | 61.9 | 45.1 | 80.07 | 119.95 | 29.1 | 30.3 | 31.4 | 26.6 | 2528 | 24 | 27.8 | 78 | 30 | 59.6 | 61 | 9.4 | 0.82 | 7
|  | 1861 | 63 | 1 | 1 | 1 | 16.63 | 11.4 | 98.5 | 6.89 | 2.1 | 2.569 | 2.6 | 49.9 | 52.5 | 104.47 | 495.7 | 0.57 | 331.5 | 24 | 0.194 | 32 | 30.6 | 145.5 | 56.5 | 2.46224 | 20.1 | 20.1 | 952 | 63.2 | 24.7 | 33 | 950.2 | 8101.722 | 61 | 45.2 | 79.91 | 119.89 | 29.1 | 30.3 | 31.5 | 26.7 | 2528 | 24 | 27.8 | 78 | 30 | 59.6 | 61 | 9.4 | 0.82 | 7
|  | 1862 | 63 | 2 | 2 | 1 | 15.56 | 11.4 | 98.5 | 7.88 | 2.1 | 2.722 | 2.4 | 50 | 52.4 | 104.47 | 491.9 | 0.64 | 330.9 | 23.8 | 0.256 | 31.9 | 38.8 | 130 | 56.3 | 2.451023 | 19.9 | 20.4 | 923 | 63.2 | 25.36 | 33.1 | 921.3 | 8101.722 | 61.4 | 45.1 | 80.02 | 119.95 | 29.1 | 30.2 | 31.5 | 26.6 | 2528 | 24 | 27.8 | 78 | 30 | 59.6 | 61 | 9.4 | 0.82 | 7
|  | 1863 | 63 | 3 | 3 | 1 | 15.48 | 11.4 | 98.5 | 8.03 | 2.1 | 2.718 | 2.3 | 50 | 52.3 | 104.51 | 488.8 | 0.8 | 331.6 | 24.2 | 0.232 | 32.1 | 32.8 | 125.2 | 56.1 | 2.316910068 | 19.9 | 20.3 | 894 | 63.3 | 24.75 | 32.8 | 892.9 | 8101.722 | 60.5 | 44.9 | 79.82 | 119.91 | 29.1 | 30.2 | 31.5 | 26.6 | 2528 | 24 | 27.8 | 78 | 30 | 59.6 | 61 | 9.4 | 0.82 | 7
|  | 1864 | 63 | 4 | 4 | 1 | 14.51 | 11.4 | 98.5 | 8.61 | 2.1 | 2.706 | 2.5 | 49.8 | 52.3 | 104.31 | 486.1 | 0.85 | 333.9 | 23.8 | 0.247 | 31.9 | 36.5 | 126 | 55.4 | 2.158793 | 19.9 | 20.2 | 834 | 63.1 | 24.72 | 33.2 | 835 | 8101.722 | 61.3 | 45.3 | 79.83 | 119.85 | 29.2 | 30.2 | 31.5 | 26.7 | 2528 | 24 | 27.8 | 78 | 30 | 59.6 | 61 | 9.4 | 0.82 | 7
|  | 1865 | 63 | 5 | 5 | 1 | 15.27 | 11.5 | 98.5 | 9.09 | 2.1 | 2.769 | 2.4 | 49.8 | 52.2 | 104.42 | 483.2 | 0.81 | 334.5 | 23.6 | 0.247 | 31.7 | 38.8 | 124.5 | 54.9 | 2.169222 | 19.8 | 20.3 | 836 | 63.3 | 24.78 | 33.4 | 833.8 | 8101.722 | 61.4 | 45.1 | 79.85 | 120.04 | 29.1 | 30.2 | 31.5 | 26.6 | 2528 | 24 | 27.8 | 78 | 30 | 59.6 | 61 | 9.4 | 0.82 | 7
|  | 1866 | 63 | 6 | 6 | 1 | 15.35 | 11.4 | 98.5 | 9.01 | 2.1 | 2.775 | 1.9 | 50.1 | 52 | 104.48 | 480.5 | 0.81 | 335 | 23.8 | 0.306 | 32 | 35.7 | 124.5 | 54.5 | 2.196313 | 20 | 20.1 | 840 | 63.3 | 24.97 | 33.1 | 837.7 | 8101.722 | 61.4 | 45 | 80 | 119.63 | 29.2 | 30.2 | 31.4 | 26.6 | 2528 | 24 | 27.8 | 78 | 30 | 59.6 | 61 | 9.4 | 0.82 | 7
|  | 1867 | 63 | 7 | 7 | 1 | 14.53 | 11.5 | 98.5 | 9.25 | 2.1 | 2.779 | 2.3 | 49.7 | 51.9 | 104.61 | 477.7 | 0.84 | 334.3 | 24.1 | 0.215 | 31.9 | 36 | 124.9 | 53.8 | 2.141892 | 19.9 | 20.4 | 813 | 63.2 | 25.16 | 33.2 | 813.2 | 8101.722 | 61.2 | 45.1 | 80.01 | 119.96 | 29.2 | 30.2 | 31.5 | 26.6 | 2528 | 24 | 27.8 | 78 | 30 | 59.6 | 61 | 9.4 | 0.82 | 7
|  | 1868 | 63 | 8 | 1 | 12 | 14.63 | 11.5 | 98.5 | 9.3 | 2.1 | 2.88 | 1.6 | 50.3 | 51.9 | 104.44 | 475.1 | 0.83 | 335.4 | 23.7 | 0.167 | 32 | 57.8 | 126.5 | 53.7 | 2.378977 | 19.7 | 20.2 | 892 | 62.7 | 25.47 | 33.1 | 884.4 | 8101.722 | 60.6 | 45 | 79.88 | 119.93 | 29.2 | 30.2 | 31.5 | 26.6 | 2528 | 24 | 27.8 | 78 | 30 | 59.6 | 61 | 9.4 | 0.82 | 7
|  | 1869 | 63 | 9 | 2 | 12 | 15.18 | 11.4 | 98.5 | 8.78 | 2.1 | 3.044 | 1.9 | 49.8 | 51.7 | 104.81 | 472.6 | 1.07 | 336.6 | 23.8 | 0.301 | 32 | 61.2 | 148.1 | 52.8 | 3.370975 | 19.9 | 20.4 | 1278 | 62.8 | 25.19 | 33 | 1277.5 | 8101.723 | 61.4 | 45.1 | 79.77 | 119.95 | 29.1 | 30.2 | 31.5 | 26.5 | 2528 | 24 | 27.8 | 78 | 30 | 59.6 | 61 | 9.4 | 0.82 | 7
|  | 1870 | 63 | 10 | 3 | 12 | 14.65 | 11.5 | 98.5 | 9.14 | 2.1 | 3.13 | 1.7 | 49.9 | 51.6 | 105.24 | 471.7 | 1.82 | 337.3 | 23.8 | 0.277 | 32 | 58.8 | 195.6 | 52.5 | 4.412534 | 20 | 20.2 | 1691 | 62.7 | 24.92 | 33.2 | 1689.7 | 8101.723 | 61.7 | 45 | 79.86 | 119.58 | 29.1 | 30.2 | 31.5 | 26.5 | 2528 | 24 | 27.8 | 78 | 30 | 59.6 | 61 | 9.4 | 0.82 | 7
|  | 1871 | 63 | 11 | 4 | 12 | 14.16 | 11.5 | 98.5 | 9.58 | 2.1 | 3.182 | 2.5 | 49.5 | 52 | 105.29 | 472.2 | 2.55 | 331.8 | 24 | 0.207 | 32.2 | 60 | 263.3 | 51.8 | 5.584509 | 19.8 | 20.3 | 2103 | 62.9 | 25.36 | 33.2 | 2105.3 | 8101.723 | 61.1 | 45.1 | 79.9 | 119.74 | 29.1 | 30.3 | 31.4 | 26.5 | 2528 | 24 | 27.8 | 78 | 30 | 59.6 | 61 | 9.4 | 0.82 | 7
|  | 1872 | 63 | 12 | 5 | 12 | 14.35 | 11.5 | 98.5 | 10.06 | 2.1 | 3.409 | 2.3 | 49.9 | 52.2 | 105.24 | 474.7 | 3.33 | 331.4 | 23.7 | 0.249 | 32.1 | 61.3 | 310.5 | 52.3 | 6.675742 | 19.8 | 20.8 | 2542 | 62.4 | 25.08 | 32.9 | 2541.6 | 8101.723 | 60.9 | 45.1 | 79.83 | 119.91 | 29.1 | 30.2 | 31.5 | 26.5 | 2528 | 24 | 27.8 | 78 | 30 | 59.6 | 61 | 9.4 | 0.82 | 7
|  | 1873 | 63 | 13 | 6 | 12 | 14.49 | 11.5 | 98.5 | 12.78 | 2.1 | 3.528 | 2.9 | 49.7 | 52.6 | 105.34 | 479.1 | 4.13 | 331.2 | 23.9 | 0.192 | 31.9 | 63.3 | 321.8 | 52.9 | 7.89726 | 19.9 | 20.2 | 2994 | 62.5 | 25.19 | 33.3 | 2993.4 | 8101.724 | 60.9 | 45.1 | 79.86 | 120.4 | 29.1 | 30.2 | 31.5 | 26.4 | 2528 | 24 | 27.8 | 78 | 30 | 59.6 | 61 | 9.4 | 0.82 | 7
|  | 1874 | 63 | 14 | 7 | 12 | 14.31 | 11.5 | 98.5 | 14.26 | 2.1 | 3.516 | 2.8 | 49.8 | 52.6 | 105.07 | 486.2 | 4.93 | 331.6 | 23.9 | 0.239 | 32.1 | 65.6 | 331.2 | 54.3 | 9.132300012 | 20 | 20.1 | 3454 | 62 | 25.25 | 33.3 | 3455.1 | 8101.724 | 61.4 | 45 | 80.08 | 120.59 | 29 | 30.3 | 31.5 | 26.4 | 2528 | 24 | 27.8 | 78 | 30 | 59.6 | 61 | 9.4 | 0.82 | 7
|  | 1875 | 63 | 15 | 8 | 12 | 14.2 | 11.4 | 98.5 | 15.4 | 2.1 | 3.489 | 3.1 | 49.8 | 52.9 | 105.29 | 494.7 | 5.79 | 331.1 | 23.7 | 0.215 | 32 | 68.3 | 337.2 | 54.9 | 10.24526 | 19.9 | 20.1 | 3909 | 61.9 | 25.03 | 33.2 | 3906.5 | 8101.725 | 61 | 45.1 | 79.86 | 120.26 | 29 | 30.3 | 31.5 | 26.4 | 2528 | 24 | 27.8 | 78 | 30 | 59.6 | 61 | 9.4 | 0.82 | 7
|  | 1876 | 63 | 16 | 1 | 2 | 14.35 | 11.4 | 98.5 | 15.01 | 2.1 | 3.303 | 3.6 | 49.4 | 53 | 104.85 | 504.6 | 6.66 | 331 | 24.1 | 0.425 | 32.1 | 52.7 | 341.8 | 55.4 | 11.20347 | 20 | 20.1 | 4234 | 62.1 | 25.27 | 33 | 4232.9 | 8101.725 | 61 | 44.9 | 79.85 | 119.79 | 29 | 30.3 | 31.5 | 26.4 | 2528 | 24 | 27.8 | 78 | 30 | 59.6 | 61 | 9.4 | 0.82 | 7
|  | 1877 | 63 | 17 | 2 | 2 | 15.05 | 11.5 | 98.5 | 12.1 | 2.1 | 3.024 | 4 | 49.3 | 53.3 | 103.54 | 512.9 | 6.48 | 331.2 | 24 | 0.242 | 31.8 | 45.5 | 342 | 55.5 | 11.2478 | 20 | 20.1 | 4307 | 62.7 | 24.94 | 33.1 | 4307.8 | 8101.726 | 61 | 45 | 80.05 | 120.13 | 28.9 | 30.3 | 31.5 | 26.4 | 2528 | 24 | 27.8 | 78 | 30 | 59.6 | 61 | 9.4 | 0.82 | 7
|  | 1878 | 63 | 18 | 3 | 2 | 14.46 | 11.5 | 98.5 | 9.74 | 2.1 | 2.879 | 3.9 | 49.6 | 53.5 | 103.43 | 518.6 | 5.34 | 331.7 | 23.9 | 0.221 | 32.1 | 43.2 | 340.7 | 56 | 11.23074 | 19.7 | 20.2 | 4323 | 62.5 | 24.81 | 33.1 | 4319 | 8101.727 | 61.9 | 45 | 79.99 | 120.48 | 28.9 | 30.3 | 31.5 | 26.5 | 2528 | 24 | 27.8 | 78 | 30 | 59.6 | 61 | 9.4 | 0.82 | 7
|  | 1879 | 63 | 19 | 4 | 2 | 14.53 | 11.5 | 98.5 | 8.59 | 2.1 | 2.812 | 3.8 | 49.7 | 53.5 | 103.37 | 523.6 | 4.67 | 330.7 | 23.8 | 0.228 | 31.9 | 42.2 | 339.1 | 56.2 | 11.34853 | 19.7 | 20.3 | 4311 | 62.9 | 25.14 | 33.2 | 4309.3 | 8101.727 | 60.8 | 45.1 | 80.05 | 120.6 | 28.8 | 30.3 | 31.4 | 26.5 | 2528 | 24 | 27.8 | 78 | 30 | 59.6 | 61 | 9.4 | 0.82 | 7
|  | 1880 | 63 | 20 | 5 | 2 | 14.85 | 11.4 | 98.5 | 7.98 | 2.1 | 2.786 | 3.7 | 49.9 | 53.6 | 103.28 | 528 | 4.41 | 330.8 | 23.9 | 0.249 | 32 | 42.3 | 338.8 | 56.5 | 11.13101649 | 19.9 | 20.3 | 4295 | 62.9 | 24.75 | 33.2 | 4295 | 8101.727 | 61.1 | 44.9 | 80.09 | 120.44 | 28.9 | 30.3 | 31.5 | 26.4 | 2528 | 24 | 27.8 | 78 | 30 | 59.6 | 61 | 9.4 | 0.82 | 7
|  | 1881 | 63 | 21 | 6 | 2 | 14.32 | 11.5 | 98.5 | 7.83 | 2.1 | 2.795 | 3.8 | 49.7 | 53.5 | 103.55 | 532.5 | 4.35 | 331.4 | 23.9 | 0.285 | 32 | 44.2 | 337.7 | 56.8 | 11.31659 | 19.7 | 20.3 | 4304 | 63.1 | 25.11 | 33 | 4303.5 | 8101.728 | 61.8 | 45 | 80.01 | 120.55 | 28.9 | 30.3 | 31.4 | 26.4 | 2528 | 24 | 27.8 | 78 | 30 | 59.6 | 61 | 9.4 | 0.82 | 7
|  | 1882 | 63 | 22 | 7 | 2 | 14.78 | 11.5 | 98.5 | 7.84 | 2.1 | 2.806 | 3.8 | 49.7 | 53.5 | 104.48 | 536.9 | 4.44 | 331.7 | 23.8 | 0.232 | 31.9 | 44.2 | 337.6 | 56.8 | 11.23829 | 19.6 | 20 | 4312 | 63.2 | 24.89 | 33.2 | 4314.1 | 8101.728 | 61.5 | 45.1 | 80.07 | 120.43 | 28.9 | 30.3 | 31.5 | 26.4 | 2528 | 24 | 27.8 | 78 | 30 | 59.6 | 61 | 9.4 | 0.82 | 7
|  | 1883 | 63 | 23 | 1 | 21 | 14.27 | 11.4 | 98.5 | 7.12 | 2.1 | 2.736 | 3.8 | 49.8 | 53.6 | 104.77 | 540.8 | 4.48 | 331.3 | 23.6 | 0.378 | 31.9 | 26.6 | 337.8 | 56.9 | 10.88002 | 19.9 | 20.2 | 4188 | 63.5 | 24.81 | 33.2 | 4187.4 | 8101.729 | 61.6 | 45.1 | 80.01 | 120.33 | 28.8 | 30.3 | 31.5 | 26.5 | 2528 | 24 | 27.8 | 78 | 30 | 59.6 | 61 | 9.4 | 0.82 | 7
|  | 1884 | 63 | 24 | 2 | 21 | 14.49 | 11.4 | 98.5 | 8.58 | 2.1 | 2.882 | 3.8 | 49.7 | 53.5 | 104.74 | 542.1 | 3.51 | 330.6 | 24 | 0.288 | 31.9 | 20.4 | 332.9 | 57 | 10.01099 | 19.9 | 20.3 | 3812 | 63.4 | 25.08 | 32.9 | 3814.5 | 8101.729 | 61.7 | 44.9 | 79.93 | 120.43 | 28.8 | 30.3 | 31.5 | 26.4 | 2528 | 24 | 27.8 | 78 | 30 | 59.6 | 61 | 9.4 | 0.82 | 7
|  | 1885 | 63 | 25 | 3 | 21 | 15.54 | 11.5 | 98.5 | 8.34 | 2.1 | 2.712 | 3.9 | 49.7 | 53.6 | 104.77 | 539.6 | 2.17 | 330.9 | 24 | 0.247 | 32 | 18 | 326.8 | 57 | 8.767457226 | 19.8 | 20.1 | 3383 | 63.3 | 24.75 | 33.1 | 3378.3 | 8101.73 | 61.6 | 45.1 | 79.99 | 120.2 | 28.8 | 30.3 | 31.4 | 26.4 | 2528 | 24 | 27.8 | 78 | 30 | 59.6 | 61 | 9.4 | 0.82 | 7
|  | 1886 | 63 | 26 | 4 | 21 | 14.76 | 11.5 | 98.5 | 7.34 | 2.1 | 2.559 | 3.6 | 49.8 | 53.4 | 104.86 | 534.4 | 1.4 | 331 | 23.8 | 0.267 | 32 | 15.7 | 320.8 | 57 | 7.671704 | 19.8 | 20.3 | 2940 | 63.5 | 24.92 | 33.1 | 2936 | 8101.73 | 61.2 | 45.1 | 79.98 | 120.3 | 28.8 | 30.2 | 31.4 | 26.5 | 2528 | 24 | 27.8 | 78 | 30 | 59.6 | 61 | 9.4 | 0.82 | 7
|  | 1887 | 63 | 27 | 5 | 21 | 14.8 | 11.5 | 98.5 | 5.64 | 2.1 | 2.589 | 3.3 | 49.8 | 53.1 | 104.77 | 527.6 | 1.01 | 331 | 23.9 | 0.222 | 32 | 14.6 | 311.9 | 57.1 | 6.447987 | 20 | 20.2 | 2485 | 63.6 | 24.78 | 33.1 | 2485.1 | 8101.73 | 61.7 | 44.9 | 79.95 | 120.32 | 28.9 | 30.2 | 31.5 | 26.5 | 2528 | 24 | 27.8 | 78 | 30 | 59.6 | 61 | 9.4 | 0.82 | 7
|  | 1888 | 63 | 28 | 6 | 21 | 17.32 | 11.4 | 98.5 | 4.48 | 2.1 | 2.586 | 3.2 | 49.7 | 53 | 104.55 | 518.9 | 0.75 | 331.2 | 24.2 | 0.232 | 32 | 16.8 | 294 | 56.9 | 5.275154 | 19.9 | 20 | 2033 | 63.5 | 24.78 | 33.1 | 2033.4 | 8101.73 | 61.5 | 45 | 80.09 | 119.98 | 29 | 30.2 | 31.5 | 26.6 | 2528 | 24 | 27.8 | 78 | 30 | 59.6 | 61 | 9.4 | 0.82 | 7
|  | 1889 | 63 | 29 | 7 | 21 | 19.34 | 11.4 | 98.5 | 2.97 | 2.1 | 2.492 | 2.7 | 49.9 | 52.6 | 104.69 | 510.7 | 0.62 | 331.4 | 24.1 | 0.249 | 31.9 | 19.3 | 244.2 | 56.8 | 4.180643 | 19.9 | 20.3 | 1606 | 64 | 24.86 | 33.2 | 1604.5 | 8101.73 | 61.1 | 44.9 | 80.02 | 119.87 | 29 | 30.3 | 31.4 | 26.6 | 2528 | 24 | 27.8 | 78 | 30 | 59.6 | 61 | 9.4 | 0.82 | 7
|  | 1890 | 63 | 30 | 8 | 21 | 20.51 | 11.5 | 98.5 | 5.42 | 2.1 | 2.526 | 2.8 | 49.8 | 52.5 | 104.38 | 503 | 0.58 | 330.7 | 24.1 | 0.254 | 32.2 | 23 | 190.3 | 56.8 | 3.201857358 | 19.9 | 20 | 1211 | 63.4 | 25.25 | 33.1 | 1211.7 | 8101.73 | 61.3 | 45.2 | 80.17 | 119.72 | 29.1 | 30.3 | 31.5 | 26.6 | 2528 | 24 | 27.8 | 78 | 30 | 59.6 | 61 | 9.4 | 0.82 | 7
|  | 1891 | 64 | 1 | 1 | 1 | 16.49 | 11.5 | 98.5 | 7.12 | 2.1 | 2.585 | 2.7 | 49.6 | 52.3 | 104.49 | 495.9 | 0.56 | 330.4 | 23.8 | 0.202 | 31.8 | 29.8 | 145 | 56.5 | 2.475967596 | 19.6 | 19.9 | 950 | 63.3 | 24.89 | 33.2 | 950.9 | 8101.73 | 60.8 | 45.2 | 80.2 | 119.97 | 29.1 | 30.2 | 31.5 | 26.6 | 2528 | 24 | 27.8 | 78 | 30 | 59.6 | 61 | 9.4 | 0.82 | 7
|  | 1892 | 64 | 2 | 2 | 1 | 15.38 | 11.5 | 98.5 | 7.94 | 2.1 | 2.709 | 2.4 | 49.8 | 52.2 | 104.25 | 492 | 0.65 | 331.5 | 23.9 | 0.275 | 32 | 37.8 | 128.4 | 56.4 | 2.3769624 | 19.8 | 20.1 | 908 | 63.3 | 25 | 33 | 906.9 | 8101.73 | 61.4 | 45.1 | 80.01 | 120.04 | 29.1 | 30.2 | 31.5 | 26.6 | 2528 | 24 | 27.8 | 78 | 30 | 59.6 | 61 | 9.4 | 0.82 | 7
|  | 1893 | 64 | 3 | 3 | 1 | 15.61 | 11.5 | 98.5 | 8.28 | 2.1 | 2.741 | 2.4 | 49.9 | 52.3 | 104.27 | 489.1 | 0.76 | 332.4 | 23.7 | 0.26 | 31.9 | 34.8 | 126 | 55.8 | 2.298385 | 19.8 | 20 | 897 | 63.4 | 24.47 | 33.2 | 897 | 8101.73 | 61.5 | 44.9 | 79.91 | 119.83 | 29.1 | 30.2 | 31.4 | 26.6 | 2528 | 24 | 27.8 | 78 | 30 | 59.6 | 61 | 9.4 | 0.82 | 7
|  | 1894 | 64 | 4 | 4 | 1 | 14.68 | 11.5 | 98.5 | 8.61 | 2.1 | 2.729 | 1.8 | 50.2 | 52 | 104.31 | 486.2 | 0.82 | 332.3 | 23.8 | 0.237 | 32.3 | 34.5 | 125.9 | 55.6 | 2.169731 | 19.6 | 20.2 | 843 | 63.5 | 24.58 | 33 | 845.9 | 8101.73 | 61.6 | 44.9 | 80.03 | 119.91 | 29.1 | 30.2 | 31.5 | 26.7 | 2528 | 24 | 27.8 | 78 | 30 | 59.6 | 61 | 9.4 | 0.82 | 7
|  | 1895 | 64 | 5 | 5 | 1 | 14.52 | 11.5 | 98.5 | 9.2 | 2.1 | 2.772 | 2.2 | 49.6 | 51.8 | 104.42 | 483.8 | 0.81 | 335.3 | 23.9 | 0.272 | 31.9 | 39 | 126.9 | 54.9 | 2.144946 | 19.6 | 20 | 822 | 63.5 | 24.92 | 33.1 | 820.3 | 8101.73 | 61.5 | 44.9 | 79.91 | 119.58 | 29.1 | 30.2 | 31.5 | 26.7 | 2528 | 24 | 27.8 | 78 | 30 | 59.6 | 61 | 9.4 | 0.82 | 7
|  | 1896 | 64 | 6 | 6 | 1 | 15.31 | 11.5 | 98.5 | 9.26 | 2.1 | 2.819 | 2.2 | 49.7 | 52 | 104.44 | 481.1 | 0.79 | 334.9 | 23.9 | 0.237 | 31.9 | 38.8 | 123.9 | 54.6 | 2.196349 | 19.7 | 19.7 | 838 | 63 | 25.03 | 32.9 | 837.7 | 8101.731 | 61.1 | 45.2 | 79.78 | 120 | 29.1 | 30.2 | 31.5 | 26.6 | 2528 | 24 | 27.8 | 78 | 30 | 59.6 | 61 | 9.4 | 0.82 | 7
|  | 1897 | 64 | 7 | 7 | 1 | 14.9 | 11.5 | 98.5 | 9.25 | 2.1 | 2.773 | 2 | 49.9 | 51.9 | 104.41 | 478.3 | 0.78 | 334.9 | 23.7 | 0.243 | 32 | 34.6 | 124.8 | 53.8 | 2.119946796 | 19.7 | 20.3 | 818 | 63.1 | 24.75 | 33.1 | 821 | 8101.731 | 61.7 | 45.3 | 79.99 | 120.05 | 29.2 | 30.2 | 31.5 | 26.6 | 2528 | 24 | 27.8 | 78 | 30 | 59.6 | 61 | 9.4 | 0.82 | 7
|  | 1898 | 64 | 8 | 1 | 12 | 14.45 | 11.5 | 98.5 | 9.38 | 2.1 | 2.873 | 2.2 | 49.8 | 51.9 | 104.39 | 475.5 | 0.75 | 335.5 | 23.8 | 0.197 | 32 | 57.5 | 126.6 | 53.4 | 2.326311 | 19.6 | 20.2 | 883 | 63.1 | 25.16 | 33.1 | 881.7 | 8101.731 | 61.3 | 45.2 | 80 | 119.92 | 29.1 | 30.2 | 31.5 | 26.6 | 2528 | 24 | 27.8 | 78 | 30 | 59.6 | 61 | 9.4 | 0.82 | 7
|  | 1899 | 64 | 9 | 2 | 12 | 15.2 | 11.5 | 98.5 | 8.73 | 2.1 | 3.021 | 1.8 | 49.8 | 51.7 | 104.66 | 473.1 | 0.99 | 335.9 | 23.7 | 0.194 | 32.1 | 60.9 | 144.3 | 52.9 | 3.301937 | 19.7 | 20.2 | 1271 | 62.7 | 24.81 | 32.9 | 1271.5 | 8101.731 | 61.7 | 45 | 79.97 | 120.02 | 29.1 | 30.2 | 31.5 | 26.6 | 2528 | 24 | 27.8 | 78 | 30 | 59.6 | 61 | 9.4 | 0.82 | 7
|  | 1900 | 64 | 10 | 3 | 12 | 14.6 | 11.5 | 98.5 | 9.01 | 2.1 | 3.129 | 2.3 | 49.5 | 51.8 | 105.34 | 472.2 | 1.81 | 336.9 | 23.8 | 0.238 | 31.9 | 58.6 | 193.3 | 52.2 | 4.433954 | 19.5 | 20.3 | 1683 | 62.9 | 25.16 | 33.1 | 1683.9 | 8101.731 | 61.1 | 45.2 | 79.86 | 120.12 | 29 | 30.2 | 31.5 | 26.6 | 2528 | 24 | 27.8 | 78 | 30 | 59.6 | 61 | 9.4 | 0.82 | 7
|  | 1901 | 64 | 11 | 4 | 12 | 14.17 | 11.5 | 98.5 | 9.56 | 2.1 | 3.164 | 2 | 49.7 | 51.7 | 105.37 | 472.3 | 2.54 | 331.8 | 23.5 | 0.226 | 32.1 | 59.6 | 261.5 | 51.8 | 5.580555 | 19.9 | 20.3 | 2104 | 63 | 25.33 | 33.1 | 2100.4 | 8101.731 | 61.3 | 45 | 79.89 | 119.97 | 29.1 | 30.2 | 31.5 | 26.5 | 2528 | 24 | 27.8 | 78 | 30 | 59.6 | 61 | 9.4 | 0.82 | 7
|  | 1902 | 64 | 12 | 5 | 12 | 14.28 | 11.5 | 98.5 | 9.98 | 2.1 | 3.399 | 2.9 | 49.2 | 52.1 | 105.27 | 474.7 | 3.29 | 331 | 23.9 | 0.24 | 32.1 | 61.7 | 309.4 | 52.2 | 6.630774 | 19.7 | 20.2 | 2536 | 62.7 | 24.97 | 33 | 2534.5 | 8101.731 | 61.3 | 45.1 | 79.94 | 120.13 | 29.1 | 30.3 | 31.5 | 26.5 | 2528 | 24 | 27.8 | 78 | 30 | 59.6 | 61 | 9.4 | 0.82 | 7
|  | 1903 | 64 | 13 | 6 | 12 | 14.43 | 11.5 | 98.5 | 12.7 | 2.1 | 3.516 | 2.5 | 49.8 | 52.3 | 105.33 | 479.3 | 4.13 | 331.4 | 23.8 | 0.247 | 32.1 | 63 | 321.1 | 53.1 | 7.902535 | 19.9 | 20.2 | 2996 | 62.3 | 25.19 | 32.8 | 2990.9 | 8101.732 | 61.6 | 44.8 | 80.07 | 120.14 | 29.1 | 30.2 | 31.5 | 26.5 | 2528 | 24 | 27.8 | 78 | 30 | 59.6 | 61 | 9.4 | 0.82 | 7
|  | 1904 | 64 | 14 | 7 | 12 | 14.36 | 11.5 | 98.5 | 14.27 | 2.1 | 3.531 | 2.7 | 49.6 | 52.4 | 105.35 | 486 | 4.91 | 331.1 | 24.1 | 0.232 | 32.2 | 65.6 | 331.3 | 54 | 9.118809 | 19.7 | 19.9 | 3453 | 62 | 25.22 | 33.1 | 3448 | 8101.732 | 60.8 | 45 | 79.86 | 120.04 | 29 | 30.3 | 31.5 | 26.5 | 2528 | 24 | 27.8 | 78 | 30 | 59.6 | 61 | 9.4 | 0.82 | 7
|  | 1905 | 64 | 15 | 8 | 12 | 14.27 | 11.5 | 98.5 | 15.44 | 2.1 | 3.49 | 3.5 | 49.5 | 52.9 | 105.21 | 494.7 | 5.72 | 331.4 | 23.9 | 0.234 | 32 | 68.4 | 336.5 | 54.8 | 10.27976 | 19.7 | 20 | 3905 | 61.7 | 25.14 | 33 | 3905.6 | 8101.733 | 60.7 | 45.1 | 79.96 | 120.07 | 29.1 | 30.3 | 31.5 | 26.4 | 2528 | 24 | 27.8 | 78 | 30 | 59.6 | 61 | 9.4 | 0.82 | 7
|  | 1906 | 64 | 16 | 1 | 2 | 14.32 | 11.4 | 98.5 | 15.02 | 2.1 | 3.316 | 3.5 | 49.5 | 53 | 104.86 | 504.5 | 6.6 | 330.8 | 23.9 | 0.4 | 32.1 | 53.2 | 341.9 | 55.4 | 11.05194 | 19.6 | 20.1 | 4232 | 62.2 | 24.94 | 33.1 | 4232.4 | 8101.733 | 61.2 | 44.9 | 80.12 | 120.11 | 29 | 30.3 | 31.5 | 26.4 | 2528 | 24 | 27.8 | 78 | 30 | 59.6 | 61 | 9.4 | 0.82 | 7
|  | 1907 | 64 | 17 | 2 | 2 | 14.88 | 11.5 | 98.5 | 11.96 | 2.1 | 3.019 | 3.6 | 49.7 | 53.2 | 103.49 | 512.5 | 6.49 | 331.3 | 23.7 | 0.261 | 32 | 45.6 | 340.9 | 55.8 | 11.16786 | 19.7 | 20 | 4304 | 62.3 | 24.78 | 32.9 | 4304.8 | 8101.734 | 61.3 | 45 | 80.22 | 120.14 | 28.9 | 30.4 | 31.4 | 26.4 | 2528 | 24 | 27.8 | 78 | 30 | 59.6 | 61 | 9.4 | 0.82 | 7
|  | 1908 | 64 | 18 | 3 | 2 | 14.39 | 11.5 | 98.5 | 9.67 | 2.1 | 2.864 | 3.4 | 49.9 | 53.3 | 103.45 | 518.6 | 5.34 | 331.7 | 23.9 | 0.224 | 32 | 43.4 | 340.3 | 56.1 | 11.31722 | 19.7 | 20.1 | 4318 | 62.7 | 25.03 | 33 | 4318.8 | 8101.735 | 61.3 | 45 | 80.08 | 120.12 | 28.9 | 30.3 | 31.5 | 26.4 | 2528 | 24 | 27.8 | 78 | 30 | 59.6 | 61 | 9.4 | 0.82 | 7
|  | 1909 | 64 | 19 | 4 | 2 | 14.28 | 11.5 | 98.5 | 8.59 | 2.1 | 2.826 | 3.7 | 49.5 | 53.2 | 103.61 | 523.6 | 4.69 | 330.9 | 23.8 | 0.235 | 32 | 42.8 | 339.3 | 56.3 | 11.22214 | 19.5 | 20 | 4311 | 62.9 | 24.86 | 33.1 | 4315.3 | 8101.735 | 61.3 | 45 | 80.11 | 119.96 | 28.9 | 30.3 | 31.5 | 26.3 | 2528 | 24 | 27.8 | 78 | 30 | 59.6 | 61 | 9.4 | 0.82 | 7
|  | 1910 | 64 | 20 | 5 | 2 | 14.78 | 11.5 | 98.5 | 7.99 | 2.1 | 2.804 | 3.9 | 49.5 | 53.4 | 103.59 | 528.2 | 4.45 | 330.9 | 23.8 | 0.252 | 32 | 42.8 | 338.7 | 56.6 | 11.2478 | 19.7 | 20 | 4307 | 62.9 | 24.94 | 33 | 4308 | 8101.736 | 60.9 | 45.1 | 80.04 | 120.26 | 28.9 | 30.3 | 31.4 | 26.3 | 2528 | 24 | 27.8 | 78 | 30 | 59.6 | 61 | 9.4 | 0.82 | 7
|  | 1911 | 64 | 21 | 6 | 2 | 14.56 | 11.5 | 98.5 | 7.63 | 2.1 | 2.78 | 4.1 | 49.6 | 53.6 | 103.47 | 532.6 | 4.37 | 331.5 | 23.8 | 0.255 | 31.9 | 42.8 | 338.1 | 56.6 | 11.33385 | 19.8 | 19.8 | 4302 | 63.2 | 25.16 | 32.9 | 4302.8 | 8101.736 | 61.4 | 45.1 | 80.06 | 120.31 | 28.9 | 30.3 | 31.5 | 26.3 | 2528 | 24 | 27.8 | 78 | 30 | 59.6 | 61 | 9.4 | 0.82 | 7
|  | 1912 | 64 | 22 | 7 | 2 | 14.27 | 11.5 | 98.5 | 7.51 | 2.1 | 2.786 | 3.8 | 49.7 | 53.5 | 103.93 | 536.6 | 4.35 | 330.9 | 23.9 | 0.236 | 31.9 | 43 | 336.2 | 56.7 | 11.33154 | 19.6 | 19.9 | 4296 | 63.2 | 25.19 | 32.9 | 4294.9 | 8101.737 | 60.4 | 44.8 | 80.17 | 120.05 | 28.9 | 30.3 | 31.5 | 26.4 | 2528 | 24 | 27.8 | 78 | 30 | 59.6 | 61 | 9.4 | 0.82 | 7
|  | 1913 | 64 | 23 | 1 | 21 | 14.23 | 11.5 | 98.5 | 6.96 | 2.1 | 2.703 | 4 | 49.6 | 53.6 | 104.33 | 540.2 | 4.33 | 331.7 | 23.8 | 0.186 | 32.1 | 27.6 | 337.4 | 57 | 11.00633 | 19.6 | 20.2 | 4186 | 63.3 | 25.11 | 33 | 4184.2 | 8101.737 | 60.6 | 44.9 | 80.2 | 119.81 | 28.9 | 30.3 | 31.4 | 26.4 | 2528 | 24 | 27.8 | 78 | 30 | 59.6 | 61 | 9.4 | 0.82 | 7
|  | 1914 | 64 | 24 | 2 | 21 | 14.62 | 11.5 | 98.5 | 8.24 | 2.1 | 2.877 | 4 | 49.5 | 53.5 | 104.19 | 541.5 | 3.51 | 331.6 | 23.8 | 0.326 | 32 | 20.3 | 332.4 | 56.8 | 9.991028 | 19.5 | 19.9 | 3812 | 63.4 | 25.03 | 33.1 | 3816.1 | 8101.737 | 61.8 | 45 | 80.24 | 119.77 | 28.9 | 30.3 | 31.5 | 26.4 | 2528 | 24 | 27.8 | 78 | 30 | 59.6 | 61 | 9.4 | 0.82 | 7
|  | 1915 | 64 | 25 | 3 | 21 | 15.51 | 11.5 | 98.5 | 8.47 | 2.1 | 2.728 | 3.8 | 49.7 | 53.5 | 104.22 | 539.3 | 2.18 | 331.3 | 23.4 | 0.241 | 31.9 | 18.1 | 326.8 | 57 | 8.7394 | 19.7 | 19.8 | 3379 | 63.5 | 24.7 | 33.2 | 3378 | 8101.738 | 61.4 | 45.1 | 80.12 | 119.87 | 28.9 | 30.3 | 31.4 | 26.4 | 2528 | 24 | 27.8 | 78 | 30 | 59.6 | 61 | 9.4 | 0.82 | 7
|  | 1916 | 64 | 26 | 4 | 21 | 14.66 | 11.5 | 98.5 | 7.34 | 2.1 | 2.557 | 3.8 | 49.6 | 53.4 | 104.29 | 534.4 | 1.43 | 330.3 | 23.8 | 0.238 | 32.1 | 15.6 | 320.1 | 57 | 7.73505 | 19.7 | 20 | 2936 | 63.4 | 25.16 | 32.9 | 2938 | 8101.738 | 61.1 | 45.2 | 80.05 | 119.83 | 28.8 | 30.3 | 31.4 | 26.4 | 2528 | 24 | 27.8 | 78 | 30 | 59.6 | 61 | 9.4 | 0.82 | 7
|  | 1917 | 64 | 27 | 5 | 21 | 14.99 | 11.5 | 98.5 | 5.33 | 2.1 | 2.536 | 3.4 | 49.7 | 53.1 | 104.16 | 527.6 | 1.03 | 331 | 23.9 | 0.211 | 31.9 | 14.6 | 310.9 | 57 | 6.492245 | 19.7 | 19.8 | 2488 | 63.4 | 24.92 | 32.9 | 2488.1 | 8101.738 | 61.3 | 44.8 | 80.1 | 120.17 | 28.9 | 30.3 | 31.4 | 26.4 | 2528 | 24 | 27.8 | 78 | 30 | 59.6 | 61 | 9.4 | 0.82 | 7
|  | 1918 | 64 | 28 | 6 | 21 | 17.12 | 11.5 | 98.5 | 3.97 | 2 | 2.559 | 2.9 | 49.9 | 52.8 | 104.21 | 518.8 | 0.77 | 331.1 | 23.8 | 0.251 | 32 | 16.2 | 295.3 | 56.8 | 5.206188 | 19.7 | 20.3 | 2036 | 63.7 | 24.42 | 32.5 | 2038.1 | 8101.738 | 61.4 | 44.7 | 80.14 | 120.15 | 28.9 | 30.3 | 31.4 | 26.5 | 2528 | 24 | 27.8 | 78 | 30 | 59.6 | 61 | 9.4 | 0.82 | 7
|  | 1919 | 64 | 29 | 7 | 21 | 19 | 11.5 | 98.5 | 2.57 | 2 | 2.477 | 2.4 | 50.2 | 52.6 | 104.32 | 510.6 | 0.61 | 331 | 23.9 | 0.251 | 31.9 | 19.4 | 244.7 | 57.1 | 4.10594 | 19.5 | 19.9 | 1611 | 63.5 | 24.34 | 32.8 | 1612.1 | 8101.738 | 60.6 | 45 | 80.04 | 120.15 | 29.1 | 30.3 | 31.4 | 26.5 | 2528 | 24 | 27.8 | 78 | 30 | 59.6 | 61 | 9.4 | 0.82 | 7
|  | 1920 | 64 | 30 | 8 | 21 | 20.51 | 11.5 | 98.5 | 5.05 | 2 | 2.486 | 3 | 49.7 | 52.7 | 104.12 | 503.1 | 0.56 | 331.1 | 23.7 | 0.26 | 31.8 | 23 | 190.7 | 56.5 | 3.117048 | 19.6 | 19.9 | 1223 | 63.4 | 24.34 | 33 | 1222.2 | 8101.738 | 61.4 | 45 | 79.96 | 120.29 | 29 | 30.3 | 31.4 | 26.6 | 2528 | 24 | 27.8 | 78 | 30 | 59.6 | 61 | 9.4 | 0.82 | 7
|  | 1921 | 65 | 1 | 1 | 1 | 16.5 | 11.5 | 98.5 | 6.97 | 2.1 | 2.596 | 2.8 | 49.5 | 52.3 | 104.16 | 496.1 | 0.55 | 331 | 24.1 | 0.203 | 32 | 29.5 | 145.2 | 56.5 | 2.480594 | 19.8 | 20 | 956 | 63.2 | 24.78 | 32.8 | 956.6 | 8101.738 | 61 | 44.9 | 79.97 | 120.33 | 29.1 | 30.3 | 31.4 | 26.6 | 2528 | 24 | 27.8 | 78 | 30 | 59.6 | 61 | 9.4 | 0.82 | 7
|  | 1922 | 65 | 2 | 2 | 1 | 15.38 | 11.5 | 98.5 | 7.92 | 2.1 | 2.725 | 2.7 | 49.8 | 52.4 | 104.1 | 492.3 | 0.63 | 331.6 | 23.7 | 0.256 | 31.9 | 38.4 | 128.5 | 56 | 2.366691 | 19.4 | 19.9 | 911 | 63.4 | 24.81 | 32.8 | 912.1 | 8101.738 | 61.3 | 45.2 | 79.96 | 120.16 | 29.1 | 30.2 | 31.4 | 26.6 | 2528 | 24 | 27.8 | 78 | 30 | 59.6 | 61 | 9.4 | 0.82 | 7
|  | 1923 | 65 | 3 | 3 | 1 | 15.61 | 11.5 | 98.5 | 8.06 | 2.1 | 2.736 | 2.3 | 50 | 52.2 | 104.05 | 489.2 | 0.76 | 331.9 | 23.8 | 0.282 | 32 | 33.6 | 127.1 | 56 | 2.335434 | 19.5 | 20.1 | 895 | 63.2 | 24.92 | 32.7 | 892.5 | 8101.738 | 61.3 | 45.1 | 79.89 | 119.87 | 29.1 | 30.2 | 31.4 | 26.7 | 2528 | 24 | 27.8 | 78 | 30 | 59.6 | 61 | 9.4 | 0.82 | 7
|  | 1924 | 65 | 4 | 4 | 1 | 14.6 | 11.5 | 98.5 | 8.62 | 2.1 | 2.727 | 2.6 | 49.6 | 52.2 | 104.06 | 486.8 | 0.81 | 332.3 | 23.6 | 0.235 | 32.2 | 34.4 | 124.1 | 55.4 | 2.167886 | 19.7 | 19.7 | 844 | 63.1 | 24.53 | 32.7 | 841.3 | 8101.739 | 61.3 | 45.3 | 79.89 | 120.03 | 29.1 | 30.3 | 31.4 | 26.6 | 2528 | 24 | 27.8 | 78 | 30 | 59.6 | 61 | 9.4 | 0.82 | 7
|  | 1925 | 65 | 5 | 5 | 1 | 14.6 | 11.5 | 98.5 | 9.15 | 2.1 | 2.793 | 2.2 | 49.7 | 51.9 | 104.34 | 483.8 | 0.81 | 335.2 | 23.8 | 0.258 | 32 | 39 | 122.5 | 55 | 2.16582 | 19.7 | 19.7 | 831 | 63.4 | 24.89 | 32.7 | 832.4 | 8101.739 | 60.9 | 45 | 80.05 | 119.9 | 29.2 | 30.2 | 31.5 | 26.7 | 2528 | 24 | 27.8 | 78 | 30 | 59.6 | 61 | 9.4 | 0.82 | 7
|  | 1926 | 65 | 6 | 6 | 1 | 15.24 | 11.5 | 98.5 | 9.16 | 2.1 | 2.772 | 2.1 | 49.8 | 51.9 | 104.03 | 481 | 0.83 | 334.5 | 23.8 | 0.284 | 32 | 36.2 | 126.5 | 54.5 | 2.195229 | 19.5 | 19.7 | 845 | 63.4 | 24.81 | 32.8 | 843.4 | 8101.739 | 60.9 | 45 | 79.99 | 120.01 | 29.1 | 30.2 | 31.4 | 26.5 | 2528 | 24 | 27.8 | 78 | 30 | 59.6 | 61 | 9.4 | 0.82 | 7
|  | 1927 | 65 | 7 | 7 | 1 | 14.52 | 11.5 | 98.5 | 9.25 | 2.1 | 2.771 | 2.1 | 49.7 | 51.8 | 104.21 | 478.3 | 0.82 | 334.3 | 23.9 | 0.213 | 32 | 34.8 | 129 | 53.8 | 2.115259 | 19.5 | 19.7 | 809 | 63.1 | 24.97 | 32.9 | 804.1 | 8101.739 | 60.7 | 45 | 79.86 | 120.07 | 29.2 | 30.2 | 31.4 | 26.6 | 2528 | 24 | 27.8 | 78 | 30 | 59.6 | 61 | 9.4 | 0.82 | 7
|  | 1928 | 65 | 8 | 1 | 12 | 14.67 | 11.5 | 98.5 | 9.35 | 2.1 | 2.871 | 2.1 | 49.8 | 51.9 | 104.08 | 475.5 | 0.75 | 335.3 | 23.6 | 0.173 | 32.1 | 58.5 | 128.1 | 53.4 | 2.33489 | 19.5 | 19.9 | 893 | 62.9 | 24.97 | 32.8 | 887.5 | 8101.739 | 61.7 | 45.2 | 79.98 | 119.88 | 29.2 | 30.2 | 31.4 | 26.6 | 2528 | 24 | 27.8 | 78 | 30 | 59.6 | 61 | 9.4 | 0.82 | 7
|  | 1929 | 65 | 9 | 2 | 12 | 15.15 | 11.5 | 98.5 | 8.68 | 2.1 | 3.036 | 2 | 49.8 | 51.9 | 104.81 | 473.2 | 0.99 | 335.6 | 23.7 | 0.313 | 32 | 61.3 | 145.4 | 52.8 | 3.39638 | 19.7 | 19.5 | 1279 | 62.8 | 25.36 | 33.1 | 1279 | 8101.739 | 61.1 | 45.2 | 80.06 | 120.08 | 29.2 | 30.2 | 31.5 | 26.5 | 2528 | 24 | 27.8 | 78 | 30 | 59.6 | 61 | 9.4 | 0.82 | 7
|  | 1930 | 65 | 10 | 3 | 12 | 14.63 | 11.5 | 98.5 | 9.1 | 2.1 | 3.119 | 2.5 | 49.5 | 52 | 105.41 | 472.3 | 1.79 | 336.9 | 23.8 | 0.298 | 31.9 | 58.6 | 193.6 | 52.3 | 4.424082 | 19.5 | 19.7 | 1690 | 63.1 | 25 | 32.9 | 1689.7 | 8101.739 | 60.9 | 45.2 | 80.01 | 119.63 | 29.2 | 30.2 | 31.5 | 26.6 | 2528 | 24 | 27.8 | 78 | 30 | 59.6 | 61 | 9.4 | 0.82 | 7
|  | 1931 | 65 | 11 | 4 | 12 | 14.14 | 11.5 | 98.5 | 9.29 | 2.1 | 3.15 | 2.4 | 49.6 | 52 | 105.37 | 472.8 | 2.56 | 332.1 | 23.7 | 0.238 | 31.9 | 59.6 | 261.2 | 51.9 | 5.546593 | 19.6 | 20.1 | 2107 | 62.5 | 25.14 | 32.8 | 2105.5 | 8101.739 | 61.7 | 44.9 | 79.99 | 119.95 | 29.1 | 30.2 | 31.5 | 26.5 | 2528 | 24 | 27.8 | 78 | 30 | 59.6 | 61 | 9.4 | 0.82 | 7
|  | 1932 | 65 | 12 | 5 | 12 | 14.33 | 11.5 | 98.5 | 9.81 | 2.1 | 3.389 | 2.4 | 49.7 | 52.1 | 105.36 | 474.9 | 3.34 | 330.9 | 23.7 | 0.197 | 32 | 61.9 | 310.4 | 52.1 | 6.61458 | 19.5 | 19.8 | 2541 | 62.7 | 24.86 | 32.9 | 2539.1 | 8101.74 | 60.8 | 45.1 | 80.05 | 119.95 | 29.1 | 30.2 | 31.5 | 26.5 | 2528 | 24 | 27.8 | 78 | 30 | 59.6 | 61 | 9.4 | 0.82 | 7
|  | 1933 | 65 | 13 | 6 | 12 | 14.46 | 11.5 | 98.5 | 12.57 | 2.1 | 3.478 | 2.8 | 49.5 | 52.3 | 105.33 | 479.5 | 4.11 | 331.7 | 23.8 | 0.198 | 32.1 | 63.1 | 321.1 | 52.9 | 7.905173 | 19.6 | 19.8 | 2997 | 62.2 | 25.19 | 32.8 | 2992.4 | 8101.74 | 61.2 | 45.1 | 80.04 | 119.87 | 29.2 | 30.3 | 31.5 | 26.5 | 2528 | 24 | 27.8 | 78 | 30 | 59.6 | 61 | 9.4 | 0.82 | 7
|  | 1934 | 65 | 14 | 7 | 12 | 14.37 | 11.5 | 98.5 | 14.16 | 2.1 | 3.504 | 2.5 | 49.7 | 52.3 | 105.37 | 486.2 | 4.92 | 331.1 | 23.9 | 0.221 | 32.3 | 65.3 | 330.9 | 54.2 | 9.076068 | 19.6 | 19.8 | 3456 | 62 | 25.08 | 32.5 | 3451.7 | 8101.74 | 60.8 | 44.8 | 79.89 | 119.55 | 29 | 30.3 | 31.5 | 26.5 | 2528 | 24 | 27.8 | 78 | 30 | 59.6 | 61 | 9.4 | 0.82 | 7
|  | 1935 | 65 | 15 | 8 | 12 | 14.26 | 11.5 | 98.5 | 15.3 | 2.1 | 3.482 | 3.2 | 49.6 | 52.9 | 105.45 | 494.9 | 5.77 | 331.7 | 23.8 | 0.241 | 32.2 | 68.2 | 337.2 | 54.8 | 10.14552 | 19.6 | 19.7 | 3910 | 61.8 | 24.78 | 32.6 | 3909.2 | 8101.741 | 61.2 | 45 | 80.01 | 119.84 | 29 | 30.3 | 31.4 | 26.4 | 2528 | 24 | 27.8 | 78 | 30 | 59.6 | 61 | 9.4 | 0.82 | 7
|  | 1936 | 65 | 16 | 1 | 2 | 14.33 | 11.5 | 98.5 | 14.97 | 2.1 | 3.301 | 3.8 | 49.5 | 53.3 | 104.86 | 504.5 | 6.63 | 331 | 23.8 | 0.437 | 32.5 | 52.7 | 341 | 55.4 | 11.29747 | 19.6 | 19.7 | 4236 | 62.1 | 25.47 | 32.7 | 4234.3 | 8101.742 | 61.4 | 45.2 | 79.97 | 119.8 | 29 | 30.3 | 31.5 | 26.4 | 2528 | 24 | 27.8 | 78 | 30 | 59.6 | 61 | 9.4 | 0.82 | 7
|  | 1937 | 65 | 17 | 2 | 2 | 14.74 | 11.5 | 98.5 | 12.07 | 2.1 | 3.011 | 3.8 | 49.6 | 53.4 | 103.24 | 512.6 | 6.44 | 331.2 | 23.8 | 0.226 | 32.3 | 45.2 | 340.3 | 55.9 | 11.2086 | 19.6 | 19.8 | 4311 | 62.3 | 24.83 | 32.6 | 4309.6 | 8101.742 | 61.5 | 45 | 79.99 | 119.43 | 28.9 | 30.4 | 31.5 | 26.4 | 2528 | 24 | 27.8 | 78 | 30 | 59.6 | 61 | 9.4 | 0.82 | 7
|  | 1938 | 65 | 18 | 3 | 2 | 14.36 | 11.5 | 98.5 | 9.57 | 2.1 | 2.868 | 4.1 | 49.3 | 53.4 | 103.07 | 518.7 | 5.31 | 331.4 | 23.9 | 0.225 | 32 | 43.3 | 340.3 | 56 | 11.2901 | 19.4 | 19.9 | 4318 | 62.5 | 24.97 | 32.6 | 4319.2 | 8101.743 | 61.7 | 45.1 | 80.07 | 119.72 | 28.9 | 30.3 | 31.4 | 26.4 | 2528 | 24 | 27.8 | 78 | 30 | 59.6 | 61 | 9.4 | 0.82 | 7
|  | 1939 | 65 | 19 | 4 | 2 | 14.68 | 11.5 | 98.5 | 8.59 | 2.1 | 2.823 | 4 | 49.5 | 53.6 | 103.2 | 523.7 | 4.64 | 331.4 | 23.6 | 0.252 | 31.8 | 42.8 | 338.3 | 56.2 | 11.22995 | 19.5 | 19.9 | 4314 | 62.6 | 24.86 | 32.6 | 4313.5 | 8101.743 | 61.7 | 45 | 80.14 | 119.73 | 28.9 | 30.3 | 31.5 | 26.4 | 2528 | 24 | 27.8 | 78 | 30 | 59.6 | 61 | 9.4 | 0.82 | 7
|  | 1940 | 65 | 20 | 5 | 2 | 14.7 | 11.5 | 98.5 | 7.87 | 2.1 | 2.778 | 3.8 | 49.7 | 53.4 | 103.26 | 528.2 | 4.43 | 331.3 | 23.7 | 0.239 | 32 | 42.8 | 338.1 | 56.4 | 11.36319 | 19.5 | 19.9 | 4308 | 62.8 | 25.19 | 32.6 | 4309 | 8101.744 | 61.5 | 45.2 | 79.97 | 120.06 | 28.9 | 30.3 | 31.4 | 26.5 | 2528 | 24 | 27.8 | 78 | 30 | 59.6 | 61 | 9.4 | 0.82 | 7
|  | 1941 | 65 | 21 | 6 | 2 | 14.28 | 11.5 | 98.5 | 7.52 | 2.1 | 2.782 | 4.2 | 49.3 | 53.5 | 103.53 | 532.6 | 4.35 | 331.4 | 23.8 | 0.255 | 31.7 | 43.1 | 337.3 | 56.5 | 11.34737 | 19.5 | 19.9 | 4302 | 63 | 25.19 | 32.7 | 4300.6 | 8101.744 | 61.1 | 45.2 | 79.96 | 119.92 | 28.9 | 30.2 | 31.5 | 26.4 | 2528 | 24 | 27.8 | 78 | 30 | 59.6 | 61 | 9.4 | 0.82 | 7
|  | 1942 | 65 | 22 | 7 | 2 | 14.74 | 11.5 | 98.5 | 7.61 | 2.1 | 2.784 | 4.1 | 49.5 | 53.7 | 104.8 | 536.7 | 4.35 | 331.5 | 23.5 | 0.253 | 31.9 | 43.1 | 336.4 | 56.7 | 11.21386 | 19.4 | 19.9 | 4294 | 63.4 | 24.94 | 32.5 | 4290.5 | 8101.745 | 61.8 | 45 | 80.08 | 119.83 | 29 | 30.3 | 31.5 | 26.4 | 2528 | 24 | 27.8 | 78 | 30 | 59.6 | 61 | 9.4 | 0.82 | 7
|  | 1943 | 65 | 23 | 1 | 21 | 14.23 | 11.5 | 98.5 | 7.14 | 2.1 | 2.734 | 4.3 | 49.4 | 53.7 | 105.04 | 540.4 | 4.34 | 331.4 | 23.8 | 0.194 | 32 | 27.3 | 336 | 56.7 | 11.14032 | 19.5 | 19.5 | 4182 | 63.1 | 25.44 | 32.6 | 4183.2 | 8101.745 | 60.7 | 44.9 | 80.1 | 119.82 | 28.8 | 30.3 | 31.4 | 26.4 | 2528 | 24 | 27.8 | 78 | 30 | 59.6 | 61 | 9.4 | 0.82 | 7
|  | 1944 | 65 | 24 | 2 | 21 | 14.46 | 11.5 | 98.5 | 7.92 | 2.1 | 2.835 | 4.1 | 49.4 | 53.5 | 105.09 | 541.6 | 3.5 | 331 | 23.7 | 0.306 | 32.1 | 20.4 | 332.7 | 56.8 | 9.96555 | 19.5 | 19.8 | 3816 | 63.4 | 24.94 | 32.6 | 3817 | 8101.746 | 61.7 | 45.2 | 80.07 | 119.76 | 28.9 | 30.3 | 31.4 | 26.4 | 2528 | 24 | 27.8 | 78 | 30 | 59.6 | 61 | 9.4 | 0.82 | 7
|  | 1945 | 65 | 25 | 3 | 21 | 15.67 | 11.5 | 98.5 | 8 | 2.1 | 2.675 | 3.2 | 50.1 | 53.4 | 105.11 | 539.4 | 2.18 | 331.4 | 23.9 | 0.241 | 31.9 | 18.2 | 326.1 | 57.3 | 8.796011 | 19.5 | 19.8 | 3379 | 63.3 | 24.86 | 32.5 | 3380.3 | 8101.746 | 61.3 | 44.9 | 80.03 | 119.84 | 28.9 | 30.2 | 31.4 | 26.4 | 2528 | 24 | 27.8 | 78 | 30 | 59.6 | 61 | 9.4 | 0.82 | 7
|  | 1946 | 65 | 26 | 4 | 21 | 14.53 | 11.5 | 98.5 | 7.25 | 2.1 | 2.529 | 4.2 | 49 | 53.1 | 105.04 | 534.2 | 1.41 | 331.1 | 23.8 | 0.242 | 31.9 | 15.5 | 319.4 | 57 | 7.643036 | 19.4 | 19.7 | 2942 | 63.7 | 24.81 | 32.6 | 2938.9 | 8101.746 | 61.4 | 45.2 | 80.06 | 120.17 | 28.9 | 30.3 | 31.4 | 26.5 | 2528 | 24 | 27.8 | 78 | 30 | 59.6 | 61 | 9.4 | 0.82 | 7
|  | 1947 | 65 | 27 | 5 | 21 | 15 | 11.5 | 98.5 | 5.3 | 2.1 | 2.529 | 3.1 | 49.9 | 52.9 | 105.14 | 527.2 | 1 | 330.8 | 23.8 | 0.205 | 32.1 | 14.8 | 310.6 | 57.1 | 6.557457 | 19.5 | 19.9 | 2491 | 63.3 | 25.14 | 32.6 | 2489.3 | 8101.746 | 61.1 | 45.1 | 79.99 | 120.14 | 28.9 | 30.2 | 31.5 | 26.5 | 2528 | 24 | 27.8 | 78 | 30 | 59.6 | 61 | 9.4 | 0.82 | 7
|  | 1948 | 65 | 28 | 6 | 21 | 17.03 | 11.5 | 98.5 | 4.28 | 2.1 | 2.604 | 3.1 | 49.7 | 52.9 | 104.96 | 518.4 | 0.75 | 331.4 | 23.8 | 0.255 | 32 | 16.7 | 293.8 | 56.9 | 5.271055 | 19.4 | 19.8 | 2038 | 63.3 | 24.7 | 32.4 | 2037.5 | 8101.746 | 62.1 | 45 | 79.8 | 119.99 | 29 | 30.2 | 31.5 | 26.5 | 2528 | 24 | 27.8 | 78 | 30 | 59.6 | 61 | 9.4 | 0.82 | 7
|  | 1949 | 65 | 29 | 7 | 21 | 18.9 | 11.5 | 98.5 | 3.2 | 2 | 2.54 | 2.9 | 49.7 | 52.6 | 104.89 | 510.5 | 0.59 | 331.8 | 23.8 | 0.252 | 31.9 | 18.8 | 244.2 | 56.8 | 4.127056 | 19.5 | 19.7 | 1612 | 63.3 | 24.45 | 32.5 | 1610.3 | 8101.746 | 61.3 | 45.1 | 79.66 | 119.85 | 29.1 | 30.3 | 31.5 | 26.5 | 2528 | 24 | 27.8 | 78 | 30 | 59.6 | 61 | 9.4 | 0.82 | 7
|  | 1950 | 65 | 30 | 8 | 21 | 20.51 | 11.5 | 98.5 | 5.33 | 2 | 2.549 | 3.1 | 49.4 | 52.5 | 104.81 | 502.7 | 0.53 | 330.9 | 24 | 0.241 | 31.9 | 22.8 | 189.7 | 56.7 | 3.08394 | 19.4 | 19.8 | 1213 | 63.1 | 24.28 | 32.7 | 1218.3 | 8101.746 | 61 | 45.5 | 79.91 | 119.98 | 29.1 | 30.3 | 31.4 | 26.5 | 2528 | 24 | 27.8 | 78 | 30 | 59.6 | 61 | 9.4 | 0.82 | 7
|  | 1951 | 66 | 1 | 1 | 1 | 16.62 | 11.5 | 98.5 | 7.11 | 2.1 | 2.603 | 2.6 | 49.8 | 52.4 | 104.62 | 495.7 | 0.49 | 331.1 | 23.9 | 0.201 | 32.1 | 32.2 | 142.5 | 56.3 | 2.438799 | 19.4 | 19.8 | 938 | 63.5 | 24.83 | 32.6 | 938.2 | 8101.746 | 61.1 | 45.1 | 79.94 | 119.9 | 29.1 | 30.3 | 31.5 | 26.6 | 2528 | 24 | 27.8 | 78 | 30 | 59.6 | 61 | 9.4 | 0.82 | 7
|  | 1952 | 66 | 2 | 2 | 1 | 15.8 | 11.5 | 98.5 | 7.94 | 2.1 | 2.721 | 2 | 50.1 | 52.1 | 104.84 | 491.7 | 0.61 | 331.2 | 24.1 | 0.268 | 32.2 | 38.9 | 128.1 | 56.4 | 2.408645 | 19.2 | 20 | 919 | 63.4 | 25.03 | 32.6 | 921.6 | 8101.747 | 61.7 | 44.9 | 80.05 | 119.94 | 29.1 | 30.2 | 31.5 | 26.5 | 2528 | 24 | 27.8 | 78 | 30 | 59.6 | 61 | 9.4 | 0.82 | 7
|  | 1953 | 66 | 3 | 3 | 1 | 15.53 | 11.4 | 98.5 | 8.12 | 2.1 | 2.725 | 2.2 | 49.9 | 52.1 | 104.79 | 488.8 | 0.77 | 331.7 | 23.8 | 0.238 | 32 | 32.8 | 124.7 | 55.9 | 2.309537 | 19.5 | 19.9 | 889 | 63.4 | 24.81 | 32.5 | 887.7 | 8101.747 | 61.1 | 45 | 79.82 | 119.87 | 29.2 | 30.2 | 31.5 | 26.5 | 2528 | 24 | 27.8 | 78 | 30 | 59.6 | 61 | 9.4 | 0.82 | 7
|  | 1954 | 66 | 4 | 4 | 1 | 14.61 | 11.4 | 98.5 | 8.62 | 2.1 | 2.719 | 2.2 | 49.9 | 52.2 | 104.75 | 485.9 | 0.82 | 335.3 | 23.8 | 0.233 | 32.1 | 37.5 | 125.1 | 55.5 | 2.188486 | 19.3 | 20 | 835 | 63.6 | 25.03 | 32.6 | 835.3 | 8101.747 | 60.9 | 45.1 | 79.79 | 119.69 | 29.1 | 30.2 | 31.5 | 26.6 | 2528 | 24 | 27.8 | 78 | 30 | 59.6 | 61 | 9.4 | 0.82 | 7
|  | 1955 | 66 | 5 | 5 | 1 | 15.11 | 11.5 | 98.5 | 9.09 | 2.1 | 2.784 | 2 | 50 | 52 | 104.65 | 483.4 | 0.79 | 334.9 | 23.9 | 0.253 | 32 | 39.5 | 123.5 | 55 | 2.174879 | 19.5 | 19.7 | 845 | 63.5 | 24.58 | 32.5 | 846.9 | 8101.747 | 61 | 45.1 | 80.1 | 119.57 | 29.1 | 30.2 | 31.5 | 26.6 | 2528 | 24 | 27.8 | 78 | 30 | 59.6 | 61 | 9.4 | 0.82 | 7
|  | 1956 | 66 | 6 | 6 | 1 | 15.05 | 11.5 | 98.5 | 8.95 | 2.1 | 2.771 | 2.3 | 49.7 | 52 | 104.79 | 480.5 | 0.82 | 333.1 | 23.9 | 0.254 | 32 | 34.5 | 124 | 54.3 | 2.1910986 | 19.4 | 19.7 | 837 | 63.3 | 25 | 32.8 | 832.8 | 8101.747 | 61.1 | 45 | 79.99 | 119.77 | 29.1 | 30.2 | 31.5 | 26.6 | 2528 | 24 | 27.8 | 78 | 30 | 59.6 | 61 | 9.4 | 0.82 | 7
|  | 1957 | 66 | 7 | 7 | 1 | 14.18 | 11.5 | 98.5 | 9.33 | 2.1 | 2.764 | 2.2 | 49.8 | 52 | 104.72 | 477.8 | 0.83 | 333.7 | 23.8 | 0.26 | 32 | 37.3 | 125.1 | 54.1 | 2.084929 | 19.5 | 19.8 | 799 | 63 | 24.92 | 32.7 | 794.6 | 8101.747 | 61.7 | 45.4 | 80 | 119.97 | 29.1 | 30.2 | 31.5 | 26.5 | 2528 | 24 | 27.8 | 78 | 30 | 59.6 | 61 | 9.4 | 0.82 | 7
|  | 1958 | 66 | 8 | 1 | 12 | 15.45 | 11.5 | 98.5 | 9.33 | 2.1 | 2.906 | 1.9 | 49.7 | 51.6 | 104.84 | 475.1 | 0.81 | 334.2 | 23.8 | 0.206 | 32.1 | 58.8 | 126.2 | 53.3 | 2.431653 | 19.5 | 20 | 905 | 63.1 | 25.66 | 32.6 | 911.6 | 8101.747 | 61.1 | 45.1 | 79.84 | 119.72 | 29.1 | 30.2 | 31.5 | 26.5 | 2528 | 24 | 27.8 | 78 | 30 | 59.6 | 61 | 9.4 | 0.82 | 7
|  | 1959 | 66 | 9 | 2 | 12 | 15.3 | 11.5 | 98.5 | 8.62 | 2.1 | 3.029 | 2 | 49.7 | 51.7 | 104.68 | 472.9 | 1.08 | 334.4 | 24 | 0.177 | 32.1 | 60.5 | 149.3 | 52.9 | 3.368765 | 19.5 | 19.7 | 1291 | 62.9 | 24.92 | 32.7 | 1292.1 | 8101.747 | 61.3 | 45.1 | 79.81 | 119.88 | 29.2 | 30.2 | 31.5 | 26.5 | 2528 | 24 | 27.8 | 78 | 30 | 59.6 | 61 | 9.4 | 0.82 | 7
|  | 1960 | 66 | 10 | 3 | 12 | 14.82 | 11.4 | 98.5 | 9.01 | 2.1 | 3.118 | 2.6 | 49.3 | 51.9 | 105.03 | 471.7 | 1.81 | 338.7 | 23.9 | 0.229 | 32 | 58.3 | 196.9 | 52.4 | 4.459248 | 19.3 | 19.6 | 1698 | 63 | 25.08 | 32.8 | 1699.5 | 8101.747 | 60.9 | 45.1 | 79.93 | 120.06 | 29.1 | 30.2 | 31.4 | 26.5 | 2528 | 24 | 27.8 | 78 | 30 | 59.6 | 61 | 9.4 | 0.82 | 7
|  | 1961 | 66 | 11 | 4 | 12 | 14.16 | 11.5 | 98.5 | 9.22 | 2.1 | 3.129 | 2 | 49.9 | 51.9 | 105.11 | 472.4 | 2.55 | 331.8 | 24 | 0.258 | 32 | 59.4 | 263.2 | 51.9 | 5.5314114 | 19.5 | 19.7 | 2113 | 62.5 | 25 | 32.7 | 2111.3 | 8101.747 | 61.3 | 45 | 79.91 | 120.08 | 29.2 | 30.2 | 31.5 | 26.5 | 2528 | 24 | 27.8 | 78 | 30 | 59.6 | 61 | 9.4 | 0.82 | 7
|  | 1962 | 66 | 12 | 5 | 12 | 14.35 | 11.5 | 98.5 | 9.72 | 2.1 | 3.379 | 2.3 | 49.7 | 52.1 | 105.03 | 474.7 | 3.28 | 330.5 | 24.2 | 0.175 | 32.2 | 61.6 | 309.8 | 51.9 | 6.6649188 | 19.2 | 19.4 | 2546 | 62.4 | 25 | 32.9 | 2545.8 | 8101.748 | 60.7 | 45.3 | 79.96 | 120.04 | 29.1 | 30.2 | 31.4 | 26.5 | 2528 | 24 | 27.8 | 78 | 30 | 59.6 | 61 | 9.4 | 0.82 | 7
|  | 1963 | 66 | 13 | 6 | 12 | 14.54 | 11.5 | 98.5 | 12.5 | 2.1 | 3.469 | 2.9 | 49.6 | 52.5 | 104.91 | 479.2 | 4.12 | 331.4 | 23.7 | 0.255 | 31.9 | 62.9 | 320.9 | 52.9 | 7.882696 | 19.3 | 19.6 | 2998 | 62.1 | 25.11 | 32.9 | 2997 | 8101.748 | 61.7 | 45.2 | 80.1 | 120.24 | 29.1 | 30.2 | 31.5 | 26.5 | 2528 | 24 | 27.8 | 78 | 30 | 59.6 | 61 | 9.4 | 0.82 | 7
|  | 1964 | 66 | 14 | 7 | 12 | 14.2 | 11.5 | 98.5 | 14.14 | 2.1 | 3.505 | 2.7 | 49.7 | 52.4 | 105.03 | 485.9 | 4.96 | 331.8 | 24 | 0.239 | 32.1 | 65.1 | 330.1 | 54.1 | 9.022792 | 19.3 | 19.5 | 3455 | 61.9 | 24.94 | 32.6 | 3455.5 | 8101.749 | 61 | 44.9 | 80.1 | 119.93 | 29.1 | 30.3 | 31.4 | 26.4 | 2528 | 24 | 27.8 | 78 | 30 | 59.6 | 61 | 9.4 | 0.82 | 7
|  | 1965 | 66 | 15 | 8 | 12 | 14.3 | 11.4 | 98.5 | 15.27 | 2.1 | 3.482 | 3.6 | 49.5 | 53 | 105.09 | 494.6 | 5.77 | 331.3 | 23.9 | 0.234 | 31.9 | 68.1 | 336.3 | 54.8 | 10.2482 | 19.2 | 19.7 | 3907 | 61.9 | 25.05 | 32.8 | 3905.8 | 8101.749 | 61.3 | 45.2 | 79.81 | 119.59 | 29 | 30.3 | 31.5 | 26.4 | 2528 | 24 | 27.8 | 78 | 30 | 59.6 | 61 | 9.4 | 0.82 | 7
|  | 1966 | 66 | 16 | 1 | 2 | 14.36 | 11.4 | 98.5 | 14.92 | 2.1 | 3.31 | 3.4 | 49.6 | 53 | 104.97 | 504.5 | 6.65 | 331.4 | 23.9 | 0.443 | 32 | 53.1 | 340.6 | 55.4 | 11.12449 | 19.4 | 19.6 | 4236 | 61.9 | 25.08 | 32.8 | 4234.3 | 8101.75 | 60.9 | 45.1 | 79.93 | 119.96 | 28.9 | 30.3 | 31.5 | 26.4 | 2528 | 24 | 27.8 | 78 | 30 | 59.6 | 61 | 9.4 | 0.82 | 7
|  | 1967 | 66 | 17 | 2 | 2 | 15.01 | 11.5 | 98.5 | 12.09 | 2.1 | 3.017 | 3.9 | 49.4 | 53.3 | 103.95 | 512.6 | 6.5 | 331.4 | 23.9 | 0.256 | 31.9 | 45.5 | 341 | 55.6 | 11.31053 | 19.3 | 19.7 | 4312 | 62.4 | 25.05 | 32.7 | 4307.9 | 8101.75 | 61.2 | 45 | 79.96 | 120.14 | 29 | 30.3 | 31.5 | 26.4 | 2528 | 24 | 27.8 | 78 | 30 | 59.6 | 61 | 9.4 | 0.82 | 7
|  | 1968 | 66 | 18 | 3 | 2 | 14.28 | 11.4 | 98.5 | 9.69 | 2.1 | 2.876 | 4.1 | 49.4 | 53.5 | 103.38 | 518.8 | 5.36 | 331.1 | 23.8 | 0.205 | 31.9 | 43.2 | 339.8 | 55.9 | 11.28054 | 19.3 | 19.7 | 4323 | 62.7 | 24.92 | 32.7 | 4319.7 | 8101.751 | 61.6 | 45 | 79.88 | 119.8 | 28.9 | 30.3 | 31.4 | 26.5 | 2528 | 24 | 27.8 | 78 | 30 | 59.6 | 61 | 9.4 | 0.82 | 7
|  | 1969 | 66 | 19 | 4 | 2 | 14.75 | 11.4 | 98.5 | 8.59 | 2.1 | 2.817 | 3.4 | 49.8 | 53.2 | 103.4 | 523.8 | 4.69 | 331.1 | 23.9 | 0.245 | 32.2 | 42.7 | 338.1 | 56.5 | 11.27964 | 19.3 | 19.7 | 4314 | 63 | 24.97 | 32.9 | 4314.4 | 8101.752 | 61.4 | 44.9 | 79.91 | 119.99 | 28.9 | 30.3 | 31.5 | 26.4 | 2528 | 24 | 27.8 | 78 | 30 | 59.6 | 61 | 9.4 | 0.82 | 7
|  | 1970 | 66 | 20 | 5 | 2 | 14.44 | 11.4 | 98.5 | 7.98 | 2.1 | 2.79 | 4.5 | 49.3 | 53.8 | 103.43 | 528.5 | 4.43 | 331.5 | 23.8 | 0.249 | 31.9 | 42.8 | 337 | 56.5 | 11.23879 | 19.3 | 19.7 | 4307 | 63.1 | 24.92 | 33 | 4309.2 | 8101.752 | 61.4 | 45.2 | 80.02 | 119.94 | 28.8 | 30.3 | 31.5 | 26.3 | 2528 | 24 | 27.8 | 78 | 30 | 59.6 | 61 | 9.4 | 0.82 | 7
|  | 1971 | 66 | 21 | 6 | 2 | 14.35 | 11.4 | 98.5 | 7.82 | 2.1 | 2.795 | 3.7 | 49.6 | 53.3 | 103.79 | 532.8 | 4.35 | 331.3 | 23.9 | 0.255 | 31.9 | 43.1 | 336.9 | 56.7 | 11.33122 | 19.4 | 19.8 | 4301 | 62.9 | 25.16 | 32.7 | 4302.2 | 8101.752 | 61 | 45 | 80.13 | 119.98 | 28.9 | 30.2 | 31.5 | 26.4 | 2528 | 24 | 27.8 | 78 | 30 | 59.6 | 61 | 9.4 | 0.82 | 7
|  | 1972 | 66 | 22 | 7 | 2 | 14.87 | 11.4 | 98.5 | 7.64 | 2.1 | 2.788 | 4 | 49.5 | 53.5 | 104.79 | 536.8 | 4.35 | 331.2 | 24.1 | 0.255 | 32.1 | 43.1 | 335.5 | 56.7 | 11.27943 | 19.2 | 19.7 | 4295 | 63.1 | 25.08 | 32.9 | 4294.9 | 8101.753 | 61.4 | 45 | 80.19 | 120.21 | 28.9 | 30.2 | 31.5 | 26.4 | 2528 | 24 | 27.8 | 78 | 30 | 59.6 | 61 | 9.4 | 0.82 | 7
|  | 1973 | 66 | 23 | 1 | 21 | 14.37 | 11.4 | 98.5 | 7.08 | 2.1 | 2.717 | 3.8 | 49.7 | 53.4 | 105.12 | 540.3 | 4.35 | 330.5 | 23.9 | 0.204 | 31.9 | 27.6 | 336.4 | 56.8 | 10.98527 | 19.3 | 19.8 | 4188 | 63.3 | 25.05 | 33 | 4184.7 | 8101.753 | 61.1 | 45.1 | 80.08 | 120.13 | 28.9 | 30.2 | 31.4 | 26.3 | 2528 | 24 | 27.8 | 78 | 30 | 59.6 | 61 | 9.4 | 0.82 | 7
|  | 1974 | 66 | 24 | 2 | 21 | 14.42 | 11.4 | 98.5 | 8.85 | 2.1 | 2.925 | 4.1 | 49.5 | 53.6 | 105 | 541.6 | 3.52 | 331.1 | 23.9 | 0.271 | 31.9 | 20.4 | 332.2 | 56.8 | 9.901617 | 19.4 | 19.7 | 3816 | 63.2 | 24.78 | 32.9 | 3814 | 8101.754 | 60.8 | 45.1 | 80.21 | 120.15 | 28.8 | 30.2 | 31.4 | 26.5 | 2528 | 24 | 27.8 | 78 | 30 | 59.6 | 61 | 9.4 | 0.82 | 7
|  | 1975 | 66 | 25 | 3 | 21 | 15.57 | 11.4 | 98.5 | 8.41 | 2.1 | 2.678 | 3.6 | 49.7 | 53.3 | 104.88 | 539.2 | 2.18 | 331.3 | 24.1 | 0.239 | 32.1 | 17.9 | 326.2 | 57.1 | 8.81724 | 19.4 | 19.8 | 3379 | 63.3 | 24.92 | 32.9 | 3380.5 | 8101.754 | 61.4 | 44.9 | 80.11 | 120.02 | 28.9 | 30.2 | 31.5 | 26.5 | 2528 | 24 | 27.8 | 78 | 30 | 59.6 | 61 | 9.4 | 0.82 | 7
|  | 1976 | 66 | 26 | 4 | 21 | 14.44 | 11.4 | 98.5 | 7.09 | 2.1 | 2.516 | 3.4 | 49.8 | 53.2 | 105.1 | 534.1 | 1.4 | 330.9 | 23.9 | 0.273 | 31.7 | 15.9 | 319.6 | 57 | 7.618225 | 19.3 | 19.6 | 2936 | 63.6 | 24.78 | 33.1 | 2936.8 | 8101.754 | 61.3 | 45.1 | 80.25 | 119.95 | 28.8 | 30.2 | 31.4 | 26.4 | 2528 | 24 | 27.8 | 78 | 30 | 59.6 | 61 | 9.4 | 0.82 | 7
|  | 1977 | 66 | 27 | 5 | 21 | 14.84 | 11.4 | 98.5 | 5.37 | 2.1 | 2.562 | 3.8 | 49.9 | 53.7 | 104.98 | 527.5 | 1.03 | 330.6 | 23.8 | 0.192 | 32.3 | 14.8 | 310.4 | 57 | 6.497455 | 19.3 | 19.9 | 2488 | 63.1 | 24.94 | 32.8 | 2490 | 8101.754 | 60.7 | 45.5 | 79.99 | 119.92 | 28.9 | 30.2 | 31.4 | 26.4 | 2528 | 24 | 27.8 | 78 | 30 | 59.6 | 61 | 9.4 | 0.82 | 7
|  | 1978 | 66 | 28 | 6 | 21 | 17.05 | 11.4 | 98.5 | 4.55 | 2.1 | 2.638 | 3.4 | 49.7 | 53.1 | 104.89 | 518.6 | 0.77 | 331.3 | 24 | 0.252 | 32 | 16.6 | 294.1 | 56.8 | 5.318216 | 19.2 | 19.5 | 2043 | 63.2 | 24.86 | 33.1 | 2041.5 | 8101.754 | 61.8 | 45.1 | 79.93 | 120.08 | 29 | 30.2 | 31.4 | 26.5 | 2528 | 24 | 27.8 | 78 | 30 | 59.6 | 61 | 9.4 | 0.82 | 7
|  | 1979 | 66 | 29 | 7 | 21 | 18.76 | 11.4 | 98.5 | 3.84 | 2.1 | 2.565 | 2.9 | 49.8 | 52.6 | 104.81 | 510.3 | 0.6 | 331.5 | 23.9 | 0.256 | 32 | 18.8 | 243.4 | 57 | 4.17251142 | 19.2 | 19.7 | 1610 | 63 | 24.75 | 33.1 | 1611.8 | 8101.755 | 61.7 | 44.8 | 80.05 | 120.2 | 29 | 30.2 | 31.5 | 26.5 | 2528 | 24 | 27.8 | 78 | 30 | 59.6 | 61 | 9.4 | 0.82 | 7
|  | 1980 | 66 | 30 | 8 | 21 | 20.51 | 11.4 | 98.5 | 5.48 | 2.1 | 2.526 | 2.9 | 49.8 | 52.7 | 104.43 | 503 | 0.55 | 331.5 | 24 | 0.255 | 31.9 | 22.5 | 189.2 | 56.6 | 3.114361 | 19.2 | 19.7 | 1211 | 63.2 | 24.56 | 33 | 1218.1 | 8101.755 | 61.6 | 45.1 | 79.79 | 119.83 | 29 | 30.2 | 31.4 | 26.5 | 2528 | 24 | 27.8 | 78 | 30 | 59.6 | 61 | 9.4 | 0.82 | 7
|  | 1981 | 67 | 1 | 1 | 1 | 16.55 | 11.5 | 98.5 | 7.06 | 2.1 | 2.565 | 2.6 | 49.7 | 52.4 | 104.38 | 495.8 | 0.53 | 331 | 24 | 0.192 | 32 | 31.5 | 143.5 | 56.4 | 2.443999 | 19.5 | 19.5 | 940 | 63.5 | 24.83 | 33.1 | 938.6 | 8101.755 | 61.7 | 45.1 | 79.98 | 120.04 | 29 | 30.2 | 31.5 | 26.5 | 2528 | 24 | 27.8 | 78 | 30 | 59.6 | 61 | 9.4 | 0.82 | 7
|  | 1982 | 67 | 2 | 2 | 1 | 15.71 | 11.4 | 98.5 | 7.96 | 2.1 | 2.727 | 2.5 | 49.7 | 52.2 | 104.51 | 492.1 | 0.63 | 331.6 | 23.9 | 0.274 | 32.3 | 39.1 | 127.5 | 56 | 2.383991 | 19.2 | 19.6 | 921 | 63.6 | 24.72 | 33.1 | 916.1 | 8101.755 | 61.1 | 45.3 | 79.81 | 120.22 | 29.1 | 30.2 | 31.5 | 26.6 | 2528 | 24 | 27.8 | 78 | 30 | 59.6 | 61 | 9.4 | 0.82 | 7
|  | 1983 | 67 | 3 | 3 | 1 | 15.57 | 11.4 | 98.5 | 8.2 | 2.1 | 2.736 | 2 | 50.1 | 52 | 104.52 | 488.9 | 0.79 | 331.2 | 24.2 | 0.233 | 32.2 | 33.5 | 125.8 | 56 | 2.30654358 | 19.3 | 19.6 | 890 | 63.5 | 24.75 | 33 | 889.2 | 8101.755 | 60.8 | 45 | 80.03 | 120.33 | 29.1 | 30.2 | 31.5 | 26.5 | 2528 | 24 | 27.8 | 78 | 30 | 59.6 | 61 | 9.4 | 0.82 | 7
|  | 1984 | 67 | 4 | 4 | 1 | 14.58 | 11.4 | 98.5 | 8.61 | 2.1 | 2.724 | 2.2 | 50 | 52.2 | 104.33 | 486.5 | 0.81 | 335 | 24.1 | 0.235 | 32.1 | 36.1 | 124.4 | 55.5 | 2.168399 | 19.5 | 19.6 | 834 | 63.2 | 24.83 | 33.1 | 834.4 | 8101.755 | 61.1 | 45 | 80.17 | 119.82 | 29.1 | 30.2 | 31.5 | 26.5 | 2528 | 24 | 27.8 | 78 | 30 | 59.6 | 61 | 9.4 | 0.82 | 7
|  | 1985 | 67 | 5 | 5 | 1 | 14.94 | 11.4 | 98.5 | 9.1 | 2.1 | 2.782 | 2.2 | 49.8 | 52 | 104.48 | 483.4 | 0.79 | 335.3 | 24.1 | 0.265 | 32.2 | 39.8 | 124.4 | 55.1 | 2.209454 | 19.1 | 19.7 | 843 | 63.3 | 25.03 | 33.3 | 844.7 | 8101.755 | 60.9 | 45 | 80.04 | 119.94 | 29.1 | 30.2 | 31.4 | 26.6 | 2528 | 24 | 27.8 | 78 | 30 | 59.6 | 61 | 9.4 | 0.82 | 7
|  | 1986 | 67 | 6 | 6 | 1 | 15.01 | 11.4 | 98.5 | 9.01 | 2.1 | 2.782 | 1.8 | 50 | 51.8 | 104.53 | 480.7 | 0.81 | 334.5 | 24.1 | 0.225 | 32.1 | 35.3 | 125.1 | 54.6 | 2.217369 | 19.3 | 19.7 | 836 | 63.3 | 25.33 | 33 | 836.5 | 8101.755 | 61.4 | 44.7 | 79.94 | 120.09 | 29.1 | 30.2 | 31.5 | 26.5 | 2528 | 24 | 27.8 | 78 | 30 | 59.6 | 61 | 9.4 | 0.82 | 7
|  | 1987 | 67 | 7 | 7 | 1 | 14.26 | 11.4 | 98.5 | 9.27 | 2.1 | 2.787 | 2.2 | 49.7 | 51.9 | 104.51 | 477.9 | 0.83 | 333.4 | 23.9 | 0.229 | 32.2 | 36.1 | 127 | 54.1 | 2.086315 | 19.1 | 19.6 | 806 | 63.4 | 24.72 | 33.1 | 803.9 | 8101.755 | 61.3 | 45 | 80.03 | 120.02 | 29.1 | 30.2 | 31.4 | 26.4 | 2528 | 24 | 27.8 | 78 | 30 | 59.6 | 61 | 9.4 | 0.82 | 7
|  | 1988 | 67 | 8 | 1 | 12 | 14.98 | 11.4 | 98.5 | 9.33 | 2.1 | 2.895 | 1.9 | 49.9 | 51.8 | 104.51 | 475.5 | 0.84 | 334.2 | 24.1 | 0.192 | 31.9 | 58.2 | 129.1 | 53.5 | 2.362598 | 19.2 | 19.7 | 889 | 63.2 | 25.38 | 33.1 | 890.2 | 8101.755 | 60.8 | 45 | 79.96 | 120.26 | 29.1 | 30.2 | 31.5 | 26.5 | 2528 | 24 | 27.8 | 78 | 30 | 59.6 | 61 | 9.4 | 0.82 | 7
|  | 1989 | 67 | 9 | 2 | 12 | 15.42 | 11.4 | 98.5 | 8.75 | 2.1 | 3.028 | 2.2 | 49.6 | 51.9 | 104.91 | 473.1 | 1.09 | 335.9 | 23.9 | 0.275 | 32 | 62.1 | 145.3 | 52.7 | 3.360496038 | 19.2 | 19.8 | 1271 | 63 | 25.25 | 33.1 | 1272.1 | 8101.755 | 61.2 | 45 | 79.87 | 119.92 | 29.1 | 30.2 | 31.4 | 26.5 | 2528 | 24 | 27.8 | 78 | 30 | 59.6 | 61 | 9.4 | 0.82 | 7
|  | 1990 | 67 | 10 | 3 | 12 | 14.82 | 11.4 | 98.5 | 9.11 | 2.1 | 3.144 | 1.9 | 49.9 | 51.8 | 105.36 | 472.3 | 1.83 | 336.8 | 24.1 | 0.225 | 32.1 | 59.2 | 194.9 | 52.5 | 4.443548 | 19.2 | 19.6 | 1690 | 62.9 | 25.11 | 33.2 | 1688.6 | 8101.755 | 61.5 | 44.9 | 79.93 | 119.89 | 29.1 | 30.2 | 31.5 | 26.6 | 2528 | 24 | 27.8 | 78 | 30 | 59.6 | 61 | 9.4 | 0.82 | 7
|  | 1991 | 67 | 11 | 4 | 12 | 14.13 | 11.4 | 98.5 | 9.38 | 2.1 | 3.17 | 2 | 49.8 | 51.8 | 105.23 | 472.8 | 2.54 | 332 | 24.1 | 0.277 | 32 | 59.4 | 263.1 | 51.6 | 5.495445 | 19.2 | 20 | 2106 | 63.1 | 24.92 | 33.1 | 2104.9 | 8101.756 | 60.9 | 44.6 | 79.94 | 119.9 | 29.1 | 30.2 | 31.5 | 26.4 | 2528 | 24 | 27.8 | 78 | 30 | 59.6 | 61 | 9.4 | 0.82 | 7
|  | 1992 | 67 | 12 | 5 | 12 | 14.34 | 11.4 | 98.5 | 10.01 | 2.1 | 3.39 | 2.8 | 49.3 | 52.1 | 105.38 | 475 | 3.32 | 331.7 | 24.1 | 0.243 | 32.2 | 61.7 | 311 | 52 | 6.603874 | 19.4 | 19.6 | 2542 | 62.7 | 24.81 | 33.2 | 2540.8 | 8101.756 | 61.4 | 45.1 | 80 | 119.91 | 29.1 | 30.2 | 31.5 | 26.5 | 2528 | 24 | 27.8 | 78 | 30 | 59.6 | 61 | 9.4 | 0.82 | 7
|  | 1993 | 67 | 13 | 6 | 12 | 14.52 | 11.4 | 98.5 | 12.77 | 2.1 | 3.526 | 3 | 49.5 | 52.4 | 105.32 | 479.7 | 4.11 | 331.5 | 24 | 0.189 | 32.1 | 63.6 | 321.9 | 53.4 | 7.743641 | 19.2 | 19.8 | 2994 | 62.2 | 24.7 | 33 | 2995.3 | 8101.756 | 60.5 | 44.8 | 80.14 | 120.17 | 29.1 | 30.3 | 31.4 | 26.4 | 2528 | 24 | 27.8 | 78 | 30 | 59.6 | 61 | 9.4 | 0.82 | 7
|  | 1994 | 67 | 14 | 7 | 12 | 14.37 | 11.4 | 98.5 | 14.32 | 2.1 | 3.518 | 2.8 | 49.8 | 52.6 | 105.08 | 486.5 | 4.91 | 331.7 | 23.9 | 0.261 | 32 | 64.9 | 330.9 | 54.2 | 9.14218 | 19.2 | 19.6 | 3455 | 62.1 | 25.27 | 33.3 | 3453.4 | 8101.757 | 61.7 | 45.2 | 79.89 | 120.21 | 29 | 30.2 | 31.4 | 26.4 | 2528 | 24 | 27.8 | 78 | 30 | 59.6 | 61 | 9.4 | 0.82 | 7
|  | 1995 | 67 | 15 | 8 | 12 | 14.43 | 11.4 | 98.5 | 15.43 | 2.1 | 3.499 | 3.1 | 49.8 | 52.9 | 105.32 | 495.1 | 5.74 | 331 | 24.4 | 0.22 | 31.7 | 68.3 | 337.1 | 55.1 | 10.20842 | 19.1 | 19.3 | 3909 | 61.7 | 24.94 | 33.2 | 3906.5 | 8101.757 | 60.9 | 45.3 | 80.11 | 120.29 | 29 | 30.3 | 31.5 | 26.4 | 2528 | 24 | 27.8 | 78 | 30 | 59.6 | 61 | 9.4 | 0.82 | 7
|  | 1996 | 67 | 16 | 1 | 2 | 14.5 | 11.4 | 98.5 | 15.08 | 2.1 | 3.298 | 3.8 | 49.4 | 53.3 | 104.91 | 505.1 | 6.57 | 332.1 | 24.1 | 0.444 | 31.8 | 53.5 | 340.8 | 55.3 | 11.10593 | 19.3 | 19.6 | 4234 | 62.1 | 25.05 | 33.2 | 4234 | 8101.758 | 62 | 45.2 | 80.18 | 120.29 | 29 | 30.3 | 31.5 | 26.4 | 2528 | 24 | 27.8 | 78 | 30 | 59.6 | 61 | 9.4 | 0.82 | 7
|  | 1997 | 67 | 17 | 2 | 2 | 14.36 | 11.4 | 98.5 | 12.14 | 2.1 | 3.033 | 4 | 49.4 | 53.4 | 103.48 | 513.5 | 6.37 | 331.5 | 24 | 0.233 | 31.9 | 45.5 | 341.7 | 55.7 | 11.18602 | 19.3 | 19.4 | 4311 | 62.3 | 24.78 | 33.2 | 4311.9 | 8101.759 | 61.2 | 45.3 | 80.12 | 120.26 | 28.9 | 30.3 | 31.4 | 26.4 | 2528 | 24 | 27.8 | 78 | 30 | 59.6 | 61 | 9.4 | 0.82 | 7
|  | 1998 | 67 | 18 | 3 | 2 | 14.91 | 11.4 | 98.5 | 9.82 | 2.1 | 2.888 | 4 | 49.5 | 53.5 | 103.48 | 519.4 | 5.32 | 331.2 | 24.1 | 0.225 | 32.2 | 43.2 | 340.4 | 56.1 | 11.25077 | 19.1 | 19.7 | 4322 | 62.7 | 24.86 | 33.2 | 4322.2 | 8101.759 | 61 | 45.1 | 80.14 | 119.88 | 28.9 | 30.3 | 31.4 | 26.3 | 2528 | 24 | 27.8 | 78 | 30 | 59.6 | 61 | 9.4 | 0.82 | 7
|  | 1999 | 67 | 19 | 4 | 2 | 14.3 | 11.4 | 98.5 | 8.61 | 2.1 | 2.814 | 4 | 49.5 | 53.4 | 103.37 | 524.5 | 4.66 | 330.9 | 24 | 0.242 | 31.9 | 42.7 | 338.7 | 56.3 | 11.11119 | 19.1 | 19.5 | 4317 | 62.9 | 24.58 | 33.2 | 4318.5 | 8101.76 | 61.6 | 45 | 79.93 | 120.23 | 28.9 | 30.3 | 31.4 | 26.3 | 2528 | 24 | 27.8 | 78 | 30 | 59.6 | 61 | 9.4 | 0.82 | 7
|  | 2000 | 67 | 20 | 5 | 2 | 14.6 | 11.4 | 98.5 | 8.08 | 2.1 | 2.803 | 3.7 | 49.6 | 53.3 | 103.44 | 529.2 | 4.43 | 331.5 | 24.1 | 0.239 | 32 | 42.8 | 339 | 56.5 | 11.29626 | 19.3 | 19.6 | 4310 | 63 | 25.03 | 33.1 | 4307.5 | 8101.76 | 61.2 | 45 | 80.03 | 120.23 | 28.9 | 30.2 | 31.4 | 26.3 | 2528 | 24 | 27.8 | 78 | 30 | 59.6 | 61 | 9.4 | 0.82 | 7
|  | 2001 | 67 | 21 | 6 | 2 | 14.83 | 11.4 | 98.5 | 7.95 | 2.1 | 2.789 | 3.8 | 49.4 | 53.2 | 103.62 | 533.4 | 4.4 | 331.4 | 24.1 | 0.261 | 31.9 | 43.1 | 338 | 56.5 | 11.30307 | 19.3 | 19.6 | 4304 | 62.9 | 25.08 | 33.3 | 4299.5 | 8101.761 | 60.6 | 45.1 | 79.78 | 120.04 | 28.9 | 30.2 | 31.4 | 26.3 | 2528 | 24 | 27.8 | 78 | 30 | 59.6 | 61 | 9.4 | 0.82 | 7
|  | 2002 | 67 | 22 | 7 | 2 | 14.3 | 11.4 | 98.5 | 7.75 | 2.1 | 2.797 | 3.9 | 49.5 | 53.4 | 104.38 | 537.4 | 4.36 | 330.7 | 24.2 | 0.247 | 32 | 43 | 337.1 | 56.6 | 11.26856 | 19.2 | 19.6 | 4296 | 63.3 | 25.05 | 33.2 | 4296.4 | 8101.761 | 60.8 | 44.9 | 79.86 | 120.27 | 28.8 | 30.3 | 31.4 | 26.3 | 2528 | 24 | 27.8 | 78 | 30 | 59.6 | 61 | 9.4 | 0.82 | 7
|  | 2003 | 67 | 23 | 1 | 21 | 14.19 | 11.4 | 98.5 | 7.11 | 2.1 | 2.695 | 4 | 49.6 | 53.6 | 104.64 | 540.9 | 4.31 | 330.9 | 23.9 | 0.236 | 32.2 | 27.5 | 336.2 | 56.7 | 10.93712 | 19.2 | 19.3 | 4183 | 63.7 | 24.97 | 33.1 | 4185.3 | 8101.762 | 61.5 | 45 | 80 | 119.93 | 29 | 30.2 | 31.5 | 26.3 | 2528 | 24 | 27.8 | 78 | 30 | 59.6 | 61 | 9.4 | 0.82 | 7
|  | 2004 | 67 | 24 | 2 | 21 | 14.64 | 11.4 | 98.5 | 8.47 | 2.1 | 2.876 | 4.1 | 49.5 | 53.6 | 104.79 | 542.1 | 3.48 | 331.3 | 24 | 0.3 | 31.8 | 20.4 | 332.2 | 56.7 | 9.826848 | 19.4 | 19.5 | 3818 | 63.3 | 24.58 | 33.1 | 3816 | 8101.762 | 61.7 | 45 | 80.04 | 120.24 | 28.9 | 30.2 | 31.4 | 26.4 | 2528 | 24 | 27.8 | 78 | 30 | 59.6 | 61 | 9.4 | 0.82 | 7
|  | 2005 | 67 | 25 | 3 | 21 | 15.51 | 11.4 | 98.5 | 8.27 | 2.1 | 2.662 | 4 | 49.5 | 53.5 | 104.97 | 539.6 | 2.18 | 330.8 | 24.1 | 0.241 | 31.8 | 18.1 | 327.1 | 56.7 | 8.822459 | 19.3 | 19.6 | 3381 | 63.6 | 24.92 | 33.3 | 3377.4 | 8101.762 | 61.2 | 45.1 | 80.05 | 119.99 | 28.8 | 30.2 | 31.4 | 26.4 | 2528 | 24 | 27.8 | 78 | 30 | 59.6 | 61 | 9.4 | 0.82 | 7
|  | 2006 | 67 | 26 | 4 | 21 | 14.59 | 11.4 | 98.5 | 7 | 2.1 | 2.532 | 3.6 | 49.7 | 53.3 | 104.85 | 534.5 | 1.41 | 330.6 | 24 | 0.262 | 32 | 15.6 | 320.5 | 57.1 | 7.607545 | 19.2 | 19.7 | 2939 | 63.5 | 24.72 | 33.1 | 2939 | 8101.762 | 61.5 | 45.1 | 80.19 | 119.93 | 28.8 | 30.2 | 31.5 | 26.4 | 2528 | 24 | 27.8 | 78 | 30 | 59.6 | 61 | 9.4 | 0.82 | 7
|  | 2007 | 67 | 27 | 5 | 21 | 14.71 | 11.4 | 98.5 | 5.32 | 2.1 | 2.557 | 3.1 | 49.8 | 52.9 | 104.84 | 527.9 | 1.05 | 330.7 | 24.1 | 0.186 | 32.1 | 14.8 | 311.2 | 56.9 | 6.442689 | 19.5 | 19.6 | 2491 | 63.2 | 24.7 | 32.8 | 2491.2 | 8101.763 | 61.1 | 44.9 | 80.12 | 119.39 | 28.9 | 30.2 | 31.4 | 26.4 | 2528 | 24 | 27.8 | 78 | 30 | 59.6 | 61 | 9.4 | 0.82 | 7
|  | 2008 | 67 | 28 | 6 | 21 | 16.82 | 11.4 | 98.5 | 4.35 | 2.1 | 2.625 | 3.3 | 49.6 | 52.9 | 104.74 | 519 | 0.78 | 331.2 | 24.2 | 0.252 | 32 | 16.6 | 294.8 | 56.9 | 5.314398 | 19.4 | 19.4 | 2044 | 63.4 | 24.83 | 33.3 | 2043.1 | 8101.763 | 61.2 | 45.2 | 79.87 | 119.8 | 29 | 30.2 | 31.5 | 26.5 | 2528 | 24 | 27.8 | 78 | 30 | 59.6 | 61 | 9.4 | 0.82 | 7
|  | 2009 | 67 | 29 | 7 | 21 | 18.63 | 11.4 | 98.5 | 3.7 | 2.1 | 2.574 | 3.1 | 49.7 | 52.8 | 104.65 | 510.8 | 0.59 | 330.9 | 24.1 | 0.253 | 32.1 | 18.8 | 246.4 | 57 | 4.208999 | 19 | 19.5 | 1613 | 63.6 | 24.92 | 33.2 | 1615.3 | 8101.763 | 60.9 | 45.2 | 79.79 | 119.89 | 29 | 30.2 | 31.4 | 26.4 | 2528 | 24 | 27.8 | 78 | 30 | 59.6 | 61 | 9.4 | 0.82 | 7
|  | 2010 | 67 | 30 | 8 | 21 | 20.49 | 11.4 | 98.5 | 5.5 | 2 | 2.53 | 2.7 | 50 | 52.7 | 104.45 | 503.3 | 0.51 | 330.9 | 24.1 | 0.232 | 32 | 22.5 | 190.7 | 56.7 | 3.094051 | 19.2 | 19.3 | 1221 | 63.2 | 24.2 | 33 | 1220 | 8101.763 | 60.8 | 45.1 | 79.97 | 119.4 | 29 | 30.3 | 31.4 | 26.5 | 2528 | 24 | 27.8 | 78 | 30 | 59.6 | 61 | 9.4 | 0.82 | 7
|  | 2011 | 68 | 1 | 1 | 1 | 16.51 | 11.4 | 98.5 | 7.05 | 2.1 | 2.575 | 2.8 | 49.7 | 52.4 | 104.52 | 495.9 | 0.53 | 331.5 | 24 | 0.232 | 32 | 31.4 | 143.4 | 56.6 | 2.422176 | 19.2 | 19.6 | 943 | 63.5 | 24.53 | 33.2 | 942.9 | 8101.763 | 61.6 | 45.4 | 79.75 | 120.11 | 29 | 30.2 | 31.4 | 26.5 | 2528 | 24 | 27.8 | 78 | 30 | 59.6 | 61 | 9.4 | 0.82 | 7
|  | 2012 | 68 | 2 | 2 | 1 | 15.64 | 11.4 | 98.5 | 7.94 | 2.1 | 2.717 | 2.2 | 49.9 | 52.1 | 104.52 | 492.2 | 0.64 | 331.4 | 24.2 | 0.276 | 31.9 | 38.6 | 131.2 | 56.3 | 2.399799 | 19.3 | 19.7 | 923 | 63.5 | 24.83 | 33.2 | 925 | 8101.763 | 62.1 | 45 | 79.92 | 120.22 | 29.1 | 30.2 | 31.5 | 26.5 | 2528 | 24 | 27.8 | 78 | 30 | 59.6 | 61 | 9.4 | 0.82 | 7
|  | 2013 | 68 | 3 | 3 | 1 | 15.4 | 11.4 | 98.5 | 8.16 | 2.1 | 2.724 | 2.5 | 49.6 | 52.2 | 104.57 | 488.9 | 0.79 | 331.3 | 24.1 | 0.22 | 31.9 | 33.5 | 128.5 | 55.7 | 2.329473 | 19.3 | 19.5 | 892 | 63.4 | 24.94 | 33.1 | 889.4 | 8101.763 | 60.8 | 45 | 79.96 | 120.24 | 29.1 | 30.2 | 31.4 | 26.5 | 2528 | 24 | 27.8 | 78 | 30 | 59.6 | 61 | 9.4 | 0.82 | 7
|  | 2014 | 68 | 4 | 4 | 1 | 14.54 | 11.4 | 98.5 | 8.61 | 2.1 | 2.732 | 2.2 | 49.7 | 51.9 | 104.64 | 486.3 | 0.8 | 332.7 | 24.4 | 0.225 | 32.2 | 35.2 | 127.2 | 55.6 | 2.162176 | 19.4 | 19.6 | 837 | 63.4 | 24.67 | 33.1 | 838.4 | 8101.763 | 60.7 | 45.1 | 79.89 | 120.21 | 29.1 | 30.2 | 31.5 | 26.6 | 2528 | 24 | 27.8 | 78 | 30 | 59.6 | 61 | 9.4 | 0.82 | 7
|  | 2015 | 68 | 5 | 5 | 1 | 14.92 | 11.4 | 98.5 | 9.08 | 2.1 | 2.772 | 2 | 50.1 | 52.1 | 104.47 | 483.8 | 0.77 | 335.6 | 24.1 | 0.264 | 32.1 | 39.2 | 126.3 | 55 | 2.187574 | 19.3 | 19.5 | 831 | 63.1 | 25.14 | 33.1 | 830 | 8101.763 | 61.4 | 45 | 79.87 | 119.91 | 29.1 | 30.2 | 31.5 | 26.6 | 2528 | 24 | 27.8 | 78 | 30 | 59.6 | 61 | 9.4 | 0.82 | 7
|  | 2016 | 68 | 6 | 6 | 1 | 15.27 | 11.4 | 98.5 | 9.19 | 2.1 | 2.793 | 2.1 | 49.7 | 51.7 | 104.57 | 480.9 | 0.81 | 334.5 | 24.4 | 0.271 | 31.9 | 36.8 | 125.5 | 54.4 | 2.2094232 | 19.3 | 19.7 | 844 | 63.1 | 25 | 33 | 843.4 | 8101.763 | 60.7 | 45 | 80 | 120.02 | 29.1 | 30.2 | 31.5 | 26.5 | 2528 | 24 | 27.8 | 78 | 30 | 59.6 | 61 | 9.4 | 0.82 | 7
|  | 2017 | 68 | 7 | 7 | 1 | 14.54 | 11.4 | 98.5 | 9.25 | 2.1 | 2.779 | 2 | 49.8 | 51.8 | 104.53 | 478.2 | 0.81 | 335.6 | 24.1 | 0.231 | 32 | 35.5 | 124.5 | 53.9 | 2.133561 | 19.3 | 19.7 | 816 | 63.1 | 24.97 | 33 | 817.1 | 8101.763 | 61.7 | 45.1 | 80.13 | 119.87 | 29.2 | 30.2 | 31.5 | 26.5 | 2528 | 24 | 27.8 | 78 | 30 | 59.6 | 61 | 9.4 | 0.82 | 7
|  | 2018 | 68 | 8 | 1 | 12 | 14.61 | 11.4 | 98.5 | 9.28 | 2.2 | 2.868 | 2.3 | 49.6 | 51.9 | 104.55 | 475.4 | 0.79 | 334.6 | 24.1 | 0.167 | 32 | 57.5 | 127.6 | 53.4 | 2.377315 | 19.2 | 19.9 | 881 | 63.1 | 25.77 | 33.1 | 882.4 | 8101.763 | 61 | 45.2 | 80.17 | 120.32 | 29.1 | 30.2 | 31.5 | 26.5 | 2528 | 24 | 27.8 | 78 | 30 | 59.6 | 61 | 9.4 | 0.82 | 7
|  | 2019 | 68 | 9 | 2 | 12 | 15.23 | 11.4 | 98.5 | 8.69 | 2.1 | 3.014 | 1.6 | 50.1 | 51.7 | 104.68 | 473 | 0.96 | 335.4 | 24.3 | 0.277 | 32.3 | 61.3 | 145.1 | 53.1 | 3.343224 | 19.1 | 19.5 | 1270 | 62.6 | 25.14 | 33.1 | 1268.4 | 8101.763 | 61.2 | 44.9 | 80.09 | 120.22 | 29.2 | 30.2 | 31.5 | 26.5 | 2528 | 24 | 27.8 | 78 | 30 | 59.6 | 61 | 9.4 | 0.82 | 7
|  | 2020 | 68 | 10 | 3 | 12 | 14.65 | 11.4 | 98.5 | 9.01 | 2.1 | 3.125 | 2.5 | 49.5 | 51.9 | 105.22 | 472.1 | 1.71 | 336.5 | 24.1 | 0.226 | 32 | 59.4 | 193.5 | 52.4 | 4.485994 | 19.2 | 19.7 | 1686 | 62.8 | 25.41 | 33.2 | 1685.4 | 8101.764 | 61.1 | 45.1 | 79.87 | 119.95 | 29.1 | 30.2 | 31.5 | 26.5 | 2528 | 24 | 27.8 | 78 | 30 | 59.6 | 61 | 9.4 | 0.82 | 7
|  | 2021 | 68 | 11 | 4 | 12 | 14.1 | 11.4 | 98.5 | 9.44 | 2.1 | 3.158 | 2.3 | 49.7 | 52 | 105.17 | 472.7 | 2.48 | 332.5 | 24.3 | 0.219 | 32.3 | 59.4 | 261 | 51.7 | 5.501242 | 19.3 | 19.7 | 2104 | 62.9 | 24.97 | 33.1 | 2103.6 | 8101.764 | 61.5 | 45 | 79.98 | 120.37 | 29.1 | 30.2 | 31.5 | 26.5 | 2528 | 24 | 27.8 | 78 | 30 | 59.6 | 61 | 9.4 | 0.82 | 7
|  | 2022 | 68 | 12 | 5 | 12 | 14.29 | 11.4 | 98.5 | 9.89 | 2.1 | 3.386 | 2.7 | 49.5 | 52.2 | 105.12 | 474.9 | 3.24 | 331.1 | 24.3 | 0.194 | 32.1 | 62.1 | 309.1 | 52.1 | 6.665237 | 19.3 | 19.7 | 2538 | 62.6 | 25.08 | 32.9 | 2536.8 | 8101.764 | 61.2 | 44.9 | 79.99 | 120.02 | 29.1 | 30.2 | 31.4 | 26.5 | 2528 | 24 | 27.8 | 78 | 30 | 59.6 | 61 | 9.4 | 0.82 | 7
|  | 2023 | 68 | 13 | 6 | 12 | 14.49 | 11.4 | 98.5 | 12.69 | 2.1 | 3.499 | 2.9 | 49.6 | 52.4 | 105.11 | 479.4 | 4.11 | 331 | 24.1 | 0.221 | 32.1 | 63 | 322 | 53.1 | 7.926447 | 19.2 | 19.4 | 2992 | 62.3 | 25.3 | 33.2 | 2992.1 | 8101.764 | 61.3 | 45 | 80.03 | 120.12 | 29.1 | 30.2 | 31.5 | 26.5 | 2528 | 24 | 27.8 | 78 | 30 | 59.6 | 61 | 9.4 | 0.82 | 7
|  | 2024 | 68 | 14 | 7 | 12 | 14.5 | 11.4 | 98.5 | 14.19 | 2.1 | 3.518 | 3.3 | 49.2 | 52.5 | 105.23 | 486.3 | 4.91 | 331.1 | 23.9 | 0.225 | 32 | 65.1 | 329.4 | 54 | 9.028416 | 19.3 | 19.7 | 3453 | 62.5 | 24.97 | 33 | 3450.4 | 8101.765 | 60.4 | 45 | 80.09 | 120.19 | 29 | 30.2 | 31.4 | 26.4 | 2528 | 24 | 27.8 | 78 | 30 | 59.6 | 61 | 9.4 | 0.82 | 7
|  | 2025 | 68 | 15 | 8 | 12 | 14.25 | 11.4 | 98.5 | 15.37 | 2.1 | 3.483 | 3.4 | 49.5 | 53 | 105.22 | 495.1 | 5.76 | 331.4 | 23.8 | 0.217 | 32 | 68.1 | 335.9 | 54.8 | 10.11277 | 19.3 | 19.5 | 3910 | 62.1 | 24.7 | 33.2 | 3904.6 | 8101.765 | 60.8 | 45 | 80.07 | 120.05 | 29 | 30.3 | 31.4 | 26.5 | 2528 | 24 | 27.8 | 78 | 30 | 59.6 | 61 | 9.4 | 0.82 | 7
|  | 2026 | 68 | 16 | 1 | 2 | 14.37 | 11.4 | 98.5 | 15.04 | 2.1 | 3.289 | 3.9 | 49.2 | 53.1 | 105.09 | 505 | 6.62 | 330.5 | 24.2 | 0.443 | 31.8 | 53.4 | 340.5 | 55.3 | 11.12728 | 19.3 | 19.7 | 4232 | 62 | 25.11 | 33.1 | 4231.8 | 8101.766 | 61.2 | 45.1 | 80.24 | 119.74 | 29 | 30.3 | 31.4 | 26.4 | 2528 | 24 | 27.8 | 78 | 30 | 59.6 | 61 | 9.4 | 0.82 | 7
|  | 2027 | 68 | 17 | 2 | 2 | 14.52 | 11.4 | 98.5 | 12.12 | 2.1 | 3.028 | 3.7 | 49.6 | 53.3 | 103.8 | 513.3 | 6.48 | 330.9 | 24.3 | 0.258 | 31.9 | 45.7 | 340.6 | 55.8 | 11.1982 | 19.4 | 19.5 | 4307 | 62.4 | 24.83 | 32.9 | 4308.1 | 8101.767 | 61 | 44.8 | 80.29 | 119.96 | 28.9 | 30.3 | 31.4 | 26.4 | 2528 | 24 | 27.8 | 78 | 30 | 59.6 | 61 | 9.4 | 0.82 | 7
|  | 2028 | 68 | 18 | 3 | 2 | 14.32 | 11.4 | 98.5 | 9.74 | 2.1 | 2.879 | 4.1 | 49.4 | 53.4 | 103.44 | 519.4 | 5.4 | 331.2 | 24.3 | 0.237 | 31.8 | 42.8 | 339.9 | 55.8 | 11.48079 | 19.2 | 19.8 | 4320 | 62.7 | 25.38 | 33 | 4321.3 | 8101.767 | 61.7 | 45 | 80.13 | 120.02 | 28.9 | 30.3 | 31.4 | 26.3 | 2528 | 24 | 27.8 | 78 | 30 | 59.6 | 61 | 9.4 | 0.82 | 7
|  | 2029 | 68 | 19 | 4 | 2 | 14.75 | 11.4 | 98.5 | 8.52 | 2.1 | 2.819 | 4.2 | 49.4 | 53.6 | 103.32 | 524.2 | 4.72 | 331.4 | 24.1 | 0.233 | 31.8 | 42.9 | 339 | 56.2 | 11.15635 | 19.2 | 19.6 | 4310 | 62.8 | 24.72 | 33.1 | 4313.2 | 8101.768 | 61.1 | 45.1 | 80 | 120.14 | 28.9 | 30.3 | 31.5 | 26.3 | 2528 | 24 | 27.8 | 78 | 30 | 59.6 | 61 | 9.4 | 0.82 | 7
|  | 2030 | 68 | 20 | 5 | 2 | 14.48 | 11.4 | 98.5 | 7.92 | 2.1 | 2.791 | 3.5 | 49.8 | 53.3 | 103.28 | 529 | 4.43 | 331.1 | 24.2 | 0.239 | 31.9 | 43 | 336.7 | 56.4 | 11.21693 | 19.3 | 19.7 | 4309 | 62.6 | 24.86 | 32.9 | 4308.6 | 8101.768 | 61 | 44.9 | 80.12 | 120.2 | 28.9 | 30.2 | 31.5 | 26.4 | 2528 | 24 | 27.8 | 78 | 30 | 59.6 | 61 | 9.4 | 0.82 | 7
|  | 2031 | 68 | 21 | 6 | 2 | 14.39 | 11.4 | 98.5 | 7.77 | 2.1 | 2.775 | 3.5 | 49.9 | 53.3 | 103.69 | 533.2 | 4.38 | 331.3 | 24.3 | 0.239 | 32 | 42.9 | 337.5 | 56.7 | 11.28692 | 19.4 | 19.6 | 4303 | 63 | 25.05 | 32.9 | 4300.8 | 8101.769 | 61.3 | 44.8 | 80.21 | 120.04 | 28.9 | 30.2 | 31.4 | 26.4 | 2528 | 24 | 27.8 | 78 | 30 | 59.6 | 61 | 9.4 | 0.82 | 7
|  | 2032 | 68 | 22 | 7 | 2 | 14.89 | 11.4 | 98.5 | 7.66 | 2.1 | 2.779 | 3.8 | 49.6 | 53.4 | 104.66 | 537.3 | 4.35 | 331 | 23.9 | 0.273 | 31.7 | 43.1 | 336.9 | 56.6 | 11.28993 | 19.4 | 19.8 | 4299 | 63.2 | 25.08 | 32.9 | 4294.4 | 8101.769 | 61.2 | 44.9 | 80.2 | 119.86 | 28.9 | 30.2 | 31.5 | 26.4 | 2528 | 24 | 27.8 | 78 | 30 | 59.6 | 61 | 9.4 | 0.82 | 7
|  | 2033 | 68 | 23 | 1 | 21 | 14.18 | 11.4 | 98.5 | 7.13 | 2.1 | 2.721 | 4 | 49.4 | 53.4 | 105.09 | 540.8 | 4.34 | 331.4 | 24.8 | 0.189 | 31.9 | 27.4 | 335 | 56.7 | 10.84056 | 19.3 | 19.2 | 4188 | 63.5 | 24.72 | 33.3 | 4187.5 | 8101.77 | 60.9 | 45 | 80.16 | 120.16 | 28.9 | 30.2 | 31.4 | 26.4 | 2528 | 24 | 27.8 | 78 | 30 | 59.6 | 61 | 9.4 | 0.82 | 7
|  | 2034 | 68 | 24 | 2 | 21 | 14.8 | 11.4 | 98.5 | 8.2 | 2.1 | 2.858 | 3.8 | 49.7 | 53.5 | 105.05 | 541.9 | 3.52 | 331.1 | 24.2 | 0.268 | 32 | 20.4 | 332.1 | 57 | 10.13337 | 19.1 | 19.8 | 3816 | 63.2 | 25.36 | 32.9 | 3813.6 | 8101.77 | 61.1 | 45 | 80.08 | 120.04 | 28.8 | 30.2 | 31.4 | 26.3 | 2528 | 24 | 27.8 | 78 | 30 | 59.6 | 61 | 9.4 | 0.82 | 7
|  | 2035 | 68 | 25 | 3 | 21 | 14.91 | 11.4 | 98.5 | 8.31 | 2.1 | 2.711 | 3.8 | 49.6 | 53.4 | 105.04 | 539.8 | 2.16 | 331.8 | 24.3 | 0.232 | 31.9 | 18.2 | 325.9 | 56.9 | 8.866645 | 19.3 | 19.8 | 3383 | 63.5 | 25.03 | 33 | 3381.7 | 8101.77 | 61.2 | 44.9 | 79.94 | 119.99 | 28.8 | 30.2 | 31.5 | 26.4 | 2528 | 24 | 27.8 | 78 | 30 | 59.6 | 61 | 9.4 | 0.82 | 7
|  | 2036 | 68 | 26 | 4 | 21 | 14.88 | 11.4 | 98.5 | 7.76 | 2.1 | 2.585 | 3.7 | 49.7 | 53.4 | 104.92 | 535.3 | 1.4 | 331.1 | 24.3 | 0.267 | 31.8 | 15.5 | 318.8 | 56.9 | 7.708189 | 19.4 | 19.8 | 2941 | 63.4 | 25.03 | 32.9 | 2939.9 | 8101.771 | 60.9 | 45.1 | 79.87 | 120.11 | 28.9 | 30.2 | 31.5 | 26.5 | 2528 | 24 | 27.8 | 78 | 30 | 59.6 | 61 | 9.4 | 0.82 | 7
|  | 2037 | 68 | 27 | 5 | 21 | 14.9 | 11.4 | 98.5 | 5.7 | 2.1 | 2.565 | 3.7 | 49.6 | 53.2 | 104.99 | 528.6 | 1.03 | 331.3 | 24.1 | 0.211 | 31.7 | 14.9 | 310.9 | 56.8 | 6.46615 | 19.8 | 19.7 | 2492 | 63.4 | 24.78 | 32.8 | 2490.4 | 8101.771 | 61.4 | 45 | 80.12 | 120.4 | 28.9 | 30.2 | 31.4 | 26.5 | 2528 | 24 | 27.8 | 78 | 30 | 59.6 | 61 | 9.4 | 0.82 | 7
|  | 2038 | 68 | 28 | 6 | 21 | 16.97 | 11.4 | 98.5 | 4.59 | 2.1 | 2.602 | 3.3 | 49.7 | 53 | 104.89 | 519.6 | 0.74 | 331.3 | 24.2 | 0.245 | 31.8 | 16.6 | 293.8 | 56.8 | 5.301102 | 19.5 | 19.8 | 2043 | 63.3 | 24.78 | 33 | 2045.6 | 8101.771 | 61.2 | 45.2 | 80.18 | 120.03 | 29 | 30.2 | 31.4 | 26.4 | 2528 | 24 | 27.8 | 78 | 30 | 59.6 | 61 | 9.4 | 0.82 | 7
|  | 2039 | 68 | 29 | 7 | 21 | 18.87 | 11.4 | 98.5 | 3.18 | 2.1 | 2.519 | 2.8 | 49.8 | 52.6 | 104.97 | 511.6 | 0.58 | 331.4 | 24.4 | 0.252 | 31.9 | 18.9 | 244.7 | 56.8 | 4.164191 | 19.4 | 19.9 | 1612 | 63 | 24.67 | 32.7 | 1612.2 | 8101.771 | 61.6 | 44.9 | 80.1 | 119.58 | 29 | 30.2 | 31.4 | 26.6 | 2528 | 24 | 27.8 | 78 | 30 | 59.6 | 61 | 9.4 | 0.82 | 7
|  | 2040 | 68 | 30 | 8 | 21 | 20.51 | 11.4 | 98.5 | 5.19 | 2.1 | 2.532 | 2.6 | 49.9 | 52.5 | 104.45 | 503.8 | 0.54 | 331.2 | 24.5 | 0.255 | 32.1 | 22.4 | 189.6 | 56.9 | 3.236229072 | 19.3 | 19.9 | 1224 | 63.1 | 25.25 | 32.7 | 1227.3 | 8101.771 | 61.1 | 44.9 | 79.99 | 119.49 | 29 | 30.2 | 31.5 | 26.5 | 2528 | 24 | 27.8 | 78 | 30 | 59.6 | 61 | 9.4 | 0.82 | 7
|  | 2041 | 69 | 1 | 1 | 1 | 16.48 | 11.4 | 98.5 | 7.02 | 2.1 | 2.563 | 2.5 | 49.8 | 52.3 | 104.48 | 496.2 | 0.53 | 330.9 | 24.5 | 0.197 | 31.9 | 30.3 | 144.2 | 56.3 | 2.503469 | 19.2 | 19.8 | 951 | 63.2 | 25.14 | 32.9 | 951.4 | 8101.771 | 61.4 | 45 | 80.02 | 120.18 | 29.1 | 30.2 | 31.5 | 26.5 | 2528 | 24 | 27.8 | 78 | 30 | 59.6 | 61 | 9.4 | 0.82 | 7
|  | 2042 | 69 | 2 | 2 | 1 | 15.42 | 11.4 | 98.5 | 7.88 | 2.1 | 2.701 | 2.1 | 50.1 | 52.2 | 104.43 | 492.6 | 0.59 | 332.1 | 24.2 | 0.263 | 31.9 | 38.5 | 128 | 56.3 | 2.431554 | 19.6 | 19.9 | 927 | 63 | 25.05 | 32.8 | 923 | 8101.771 | 61.2 | 45.2 | 80.05 | 120.17 | 29 | 30.2 | 31.4 | 26.5 | 2528 | 24 | 27.8 | 78 | 30 | 59.6 | 61 | 9.4 | 0.82 | 7
|  | 2043 | 69 | 3 | 3 | 1 | 15.45 | 11.4 | 98.5 | 8.08 | 2.1 | 2.73 | 2.2 | 50 | 52.2 | 104.56 | 489.4 | 0.74 | 331.2 | 24.2 | 0.261 | 32 | 33 | 124.9 | 56 | 2.325125 | 19.3 | 19.6 | 895 | 63.2 | 24.81 | 32.9 | 896.1 | 8101.771 | 61 | 44.8 | 79.93 | 119.7 | 29.1 | 30.2 | 31.4 | 26.5 | 2528 | 24 | 27.8 | 78 | 30 | 59.6 | 61 | 9.4 | 0.82 | 7
|  | 2044 | 69 | 4 | 4 | 1 | 14.5 | 11.4 | 98.5 | 8.6 | 2.1 | 2.703 | 2.3 | 49.7 | 52.1 | 104.52 | 486.6 | 0.79 | 334.4 | 24.6 | 0.254 | 31.9 | 35.6 | 126.6 | 55.5 | 2.173622 | 19.5 | 19.6 | 835 | 63.1 | 24.86 | 32.9 | 834.6 | 8101.771 | 62 | 44.9 | 79.86 | 119.95 | 29.1 | 30.2 | 31.5 | 26.7 | 2528 | 24 | 27.8 | 78 | 30 | 59.6 | 61 | 9.4 | 0.82 | 7
|  | 2045 | 69 | 5 | 5 | 1 | 15.35 | 11.4 | 98.5 | 9.11 | 2.1 | 2.752 | 1.8 | 50.1 | 51.9 | 104.43 | 483.7 | 0.79 | 335.3 | 24.4 | 0.257 | 32 | 39 | 124.2 | 55 | 2.158859 | 19.2 | 19.7 | 831 | 63.2 | 24.81 | 32.7 | 829.3 | 8101.771 | 61.5 | 45 | 79.92 | 119.87 | 29.1 | 30.2 | 31.5 | 26.6 | 2528 | 24 | 27.8 | 78 | 30 | 59.6 | 61 | 9.4 | 0.82 | 7
|  | 2046 | 69 | 6 | 6 | 1 | 15.55 | 11.4 | 98.5 | 9.15 | 2.1 | 2.781 | 1.9 | 50 | 51.9 | 104.49 | 480.9 | 0.81 | 334.8 | 24.3 | 0.314 | 32.2 | 36.3 | 125.9 | 54.4 | 2.177676 | 19.4 | 19.7 | 843 | 63.1 | 24.67 | 32.9 | 843.9 | 8101.771 | 61.2 | 45.1 | 79.72 | 120.11 | 29.1 | 30.2 | 31.5 | 26.6 | 2528 | 24 | 27.8 | 78 | 30 | 59.6 | 61 | 9.4 | 0.82 | 7
|  | 2047 | 69 | 7 | 7 | 1 | 14.68 | 11.4 | 98.5 | 9.24 | 2.1 | 2.744 | 1.8 | 50.1 | 51.9 | 104.52 | 478.3 | 0.84 | 334.7 | 24.2 | 0.221 | 32 | 34.8 | 127.4 | 54 | 2.087262 | 19.4 | 19.8 | 808 | 63.1 | 24.67 | 32.9 | 810.6 | 8101.771 | 61.7 | 44.9 | 80.11 | 120.24 | 29.2 | 30.2 | 31.5 | 26.6 | 2528 | 24 | 27.8 | 78 | 30 | 59.6 | 61 | 9.4 | 0.82 | 7
|  | 2048 | 69 | 8 | 1 | 12 | 14.58 | 11.4 | 98.5 | 9.4 | 2.1 | 2.872 | 2.1 | 49.7 | 51.8 | 104.57 | 475.6 | 0.87 | 335.5 | 24.1 | 0.178 | 31.9 | 58.4 | 128.7 | 53.3 | 2.352358 | 19.2 | 19.8 | 889 | 63 | 25.27 | 33 | 889.7 | 8101.772 | 60.6 | 45.1 | 80.25 | 120.17 | 29.1 | 30.2 | 31.5 | 26.5 | 2528 | 24 | 27.8 | 78 | 30 | 59.6 | 61 | 9.4 | 0.82 | 7
|  | 2049 | 69 | 9 | 2 | 12 | 15.23 | 11.4 | 98.5 | 8.62 | 2.1 | 3.011 | 1.6 | 50 | 51.6 | 104.73 | 473 | 1.14 | 335.3 | 24.3 | 0.215 | 31.9 | 61.2 | 144.9 | 52.8 | 3.336304 | 19.4 | 19.7 | 1276 | 62.9 | 24.97 | 32.7 | 1276.8 | 8101.772 | 61.1 | 44.9 | 79.96 | 119.99 | 29.2 | 30.2 | 31.5 | 26.5 | 2528 | 24 | 27.8 | 78 | 30 | 59.6 | 61 | 9.4 | 0.82 | 7
|  | 2050 | 69 | 10 | 3 | 12 | 14.61 | 11.4 | 98.5 | 8.9 | 2.1 | 3.121 | 2 | 49.9 | 51.9 | 105.19 | 472.1 | 1.79 | 337.2 | 24.3 | 0.262 | 32.2 | 58.6 | 194.9 | 52.5 | 4.373579 | 19.3 | 19.7 | 1691 | 62.7 | 24.7 | 32.7 | 1692.4 | 8101.772 | 61 | 44.9 | 79.95 | 119.9 | 29.1 | 30.3 | 31.5 | 26.5 | 2528 | 24 | 27.8 | 78 | 30 | 59.6 | 61 | 9.4 | 0.82 | 7
|  | 2051 | 69 | 11 | 4 | 12 | 14.11 | 11.4 | 98.5 | 9.24 | 2.1 | 3.149 | 2.6 | 49.5 | 52.1 | 105.2 | 472.8 | 2.51 | 331.9 | 24.2 | 0.254 | 31.9 | 59.3 | 264.2 | 51.5 | 5.592475 | 19.3 | 19.7 | 2106 | 62.8 | 25.36 | 32.9 | 2106.5 | 8101.772 | 60.9 | 45 | 79.96 | 119.65 | 29.1 | 30.2 | 31.5 | 26.5 | 2528 | 24 | 27.8 | 78 | 30 | 59.6 | 61 | 9.4 | 0.82 | 7
|  | 2052 | 69 | 12 | 5 | 12 | 14.3 | 11.4 | 98.5 | 9.74 | 2.1 | 3.385 | 2.3 | 49.7 | 52.1 | 105.29 | 474.8 | 3.29 | 331.2 | 24.1 | 0.191 | 32.1 | 61.5 | 311.7 | 52.1 | 6.672917 | 19.4 | 20 | 2546 | 62.5 | 25.03 | 32.8 | 2540.8 | 8101.772 | 60.9 | 44.9 | 80.05 | 119.66 | 29 | 30.2 | 31.5 | 26.4 | 2528 | 24 | 27.8 | 78 | 30 | 59.6 | 61 | 9.4 | 0.82 | 7
|  | 2053 | 69 | 13 | 6 | 12 | 14.44 | 11.4 | 98.5 | 12.43 | 2.1 | 3.475 | 2.6 | 49.6 | 52.1 | 105.22 | 479.4 | 4.12 | 331.7 | 24.4 | 0.259 | 32 | 63.3 | 322.6 | 53.1 | 7.86692 | 19.6 | 20 | 2992 | 62.4 | 25.11 | 32.7 | 2994.8 | 8101.773 | 61.6 | 44.8 | 79.95 | 119.66 | 29.1 | 30.3 | 31.5 | 26.5 | 2528 | 24 | 27.8 | 78 | 30 | 59.6 | 61 | 9.4 | 0.82 | 7
|  | 2054 | 69 | 14 | 7 | 12 | 14.32 | 11.4 | 98.5 | 14.06 | 2.1 | 3.519 | 2.6 | 49.8 | 52.5 | 105.38 | 486.1 | 4.89 | 330.9 | 23.9 | 0.247 | 32.1 | 65.2 | 332.1 | 54.2 | 8.975628 | 19.4 | 19.7 | 3448 | 62.3 | 24.86 | 32.8 | 3451.1 | 8101.773 | 60.9 | 44.9 | 79.98 | 119.98 | 29 | 30.2 | 31.5 | 26.5 | 2528 | 24 | 27.8 | 78 | 30 | 59.6 | 61 | 9.4 | 0.82 | 7
|  | 2055 | 69 | 15 | 8 | 12 | 14.3 | 11.4 | 98.5 | 15.28 | 2.1 | 3.48 | 3.5 | 49.3 | 52.8 | 105.15 | 494.9 | 5.78 | 331.7 | 24.1 | 0.257 | 32 | 68.2 | 337 | 54.6 | 10.26573 | 19.4 | 19.8 | 3909 | 62 | 25.08 | 32.8 | 3907.1 | 8101.774 | 60.9 | 45.1 | 79.95 | 120.08 | 29 | 30.2 | 31.5 | 26.4 | 2528 | 24 | 27.8 | 78 | 30 | 59.6 | 61 | 9.4 | 0.82 | 7
|  | 2056 | 69 | 16 | 1 | 2 | 14.51 | 11.4 | 98.5 | 14.93 | 2.1 | 3.311 | 3.4 | 49.7 | 53.1 | 104.92 | 504.8 | 6.64 | 331 | 24.1 | 0.42 | 32.1 | 52.9 | 340.7 | 55.3 | 11.12186 | 19.5 | 19.8 | 4235 | 61.8 | 25.08 | 32.6 | 4232.1 | 8101.774 | 61.5 | 45 | 79.92 | 120.28 | 29 | 30.2 | 31.4 | 26.4 | 2528 | 24 | 27.8 | 78 | 30 | 59.6 | 61 | 9.4 | 0.82 | 7
|  | 2057 | 69 | 17 | 2 | 2 | 14.25 | 11.4 | 98.5 | 12.03 | 2.1 | 3.016 | 3.8 | 49.6 | 53.4 | 103.88 | 513.1 | 6.44 | 331.2 | 24.1 | 0.251 | 32 | 45.3 | 341.9 | 55.6 | 11.41546 | 19.5 | 19.6 | 4309 | 62.2 | 25.3 | 32.6 | 4309.1 | 8101.775 | 61.5 | 45.1 | 79.98 | 119.84 | 28.9 | 30.2 | 31.4 | 26.4 | 2528 | 24 | 27.8 | 78 | 30 | 59.6 | 61 | 9.4 | 0.82 | 7
|  | 2058 | 69 | 18 | 3 | 2 | 14.52 | 11.5 | 98.5 | 9.66 | 2.1 | 2.885 | 3.5 | 49.7 | 53.2 | 103.31 | 519.1 | 5.39 | 331.9 | 24.1 | 0.221 | 32 | 43.2 | 340.2 | 56.1 | 11.36959 | 19.4 | 19.9 | 4319 | 62.5 | 25.14 | 32.6 | 4321.2 | 8101.776 | 61.5 | 44.9 | 80.13 | 120 | 28.9 | 30.2 | 31.5 | 26.3 | 2528 | 24 | 27.8 | 78 | 30 | 59.6 | 61 | 9.4 | 0.82 | 7
|  | 2059 | 69 | 19 | 4 | 2 | 15.02 | 11.4 | 98.5 | 8.56 | 2.1 | 2.805 | 3.7 | 49.7 | 53.3 | 103.46 | 524.1 | 4.73 | 331.4 | 24.2 | 0.252 | 32 | 42.8 | 338.6 | 56.2 | 11.1467 | 19.5 | 19.8 | 4315 | 62.7 | 24.67 | 32.8 | 4315.2 | 8101.776 | 61.7 | 44.9 | 80.12 | 119.93 | 28.9 | 30.2 | 31.4 | 26.3 | 2528 | 24 | 27.8 | 78 | 30 | 59.6 | 61 | 9.4 | 0.82 | 7
|  | 2060 | 69 | 20 | 5 | 2 | 14.33 | 11.4 | 98.5 | 7.97 | 2.1 | 2.783 | 3.9 | 49.6 | 53.5 | 103.42 | 528.6 | 4.46 | 330.7 | 24.3 | 0.252 | 32 | 43.1 | 338.9 | 56.4 | 11.28577 | 19.5 | 19.8 | 4306 | 63 | 25.03 | 32.7 | 4308.8 | 8101.777 | 61.4 | 44.9 | 80.14 | 119.46 | 28.9 | 30.2 | 31.4 | 26.3 | 2528 | 24 | 27.8 | 78 | 30 | 59.6 | 61 | 9.4 | 0.82 | 7
|  | 2061 | 69 | 21 | 6 | 2 | 14.54 | 11.4 | 98.5 | 7.59 | 2.1 | 2.786 | 3.9 | 49.6 | 53.5 | 103.49 | 532.9 | 4.42 | 331.3 | 24.4 | 0.255 | 32 | 43 | 337.7 | 56.6 | 11.28692 | 19.5 | 19.7 | 4303 | 62.9 | 25.05 | 32.8 | 4303 | 8101.777 | 61.6 | 44.9 | 79.98 | 120.12 | 28.9 | 30.3 | 31.4 | 26.4 | 2528 | 24 | 27.8 | 78 | 30 | 59.6 | 61 | 9.4 | 0.82 | 7
|  | 2062 | 69 | 22 | 7 | 2 | 14.89 | 11.4 | 98.5 | 7.51 | 2.1 | 2.783 | 4.1 | 49.5 | 53.6 | 104.04 | 537 | 4.41 | 331.2 | 24.1 | 0.256 | 32 | 43.1 | 337.1 | 56.7 | 11.25694 | 19.4 | 19.8 | 4295 | 63.1 | 25.03 | 32.8 | 4296 | 8101.777 | 61.8 | 45 | 80.16 | 120.05 | 28.9 | 30.2 | 31.4 | 26.3 | 2528 | 24 | 27.8 | 78 | 30 | 59.6 | 61 | 9.4 | 0.82 | 7
|  | 2063 | 69 | 23 | 1 | 21 | 14.44 | 11.4 | 98.5 | 7 | 2.1 | 2.705 | 3.9 | 49.7 | 53.6 | 104.72 | 540.6 | 4.35 | 330.9 | 24.1 | 0.245 | 31.9 | 27.8 | 337.8 | 56.8 | 10.8732 | 19.4 | 19.5 | 4182 | 63.3 | 24.83 | 32.8 | 4183.5 | 8101.778 | 61 | 45.1 | 80.04 | 120.02 | 28.9 | 30.2 | 31.4 | 26.4 | 2528 | 24 | 27.8 | 78 | 30 | 59.6 | 61 | 9.4 | 0.82 | 7
|  | 2064 | 69 | 24 | 2 | 21 | 14.34 | 11.4 | 98.5 | 8.14 | 2.1 | 2.886 | 3.8 | 49.7 | 53.5 | 104.61 | 542.1 | 3.48 | 330.8 | 24.1 | 0.268 | 31.8 | 20.3 | 333.4 | 56.9 | 9.941902 | 19.6 | 19.7 | 3810 | 63.5 | 24.92 | 32.7 | 3811.8 | 8101.778 | 61.3 | 45 | 80.03 | 120.06 | 28.8 | 30.2 | 31.4 | 26.4 | 2528 | 24 | 27.8 | 78 | 30 | 59.6 | 61 | 9.4 | 0.82 | 7
|  | 2065 | 69 | 25 | 3 | 21 | 15.54 | 11.4 | 98.5 | 8.53 | 2.1 | 2.723 | 3.8 | 49.6 | 53.4 | 104.51 | 539.8 | 2.15 | 331.4 | 24 | 0.238 | 31.9 | 18 | 327.9 | 56.9 | 8.801217 | 19.7 | 19.6 | 3381 | 63.4 | 24.86 | 32.7 | 3378.9 | 8101.779 | 61.4 | 44.8 | 80.1 | 120.15 | 28.9 | 30.2 | 31.4 | 26.5 | 2528 | 24 | 27.8 | 78 | 30 | 59.6 | 61 | 9.4 | 0.82 | 7
|  | 2066 | 69 | 26 | 4 | 21 | 14.64 | 11.4 | 98.5 | 7.59 | 2.1 | 2.546 | 3.8 | 49.3 | 53.1 | 104.47 | 534.5 | 1.43 | 331 | 24.6 | 0.239 | 31.9 | 15.7 | 320.3 | 56.9 | 7.62082 | 19.5 | 19.7 | 2937 | 63.4 | 24.78 | 32.6 | 2935.9 | 8101.779 | 61.3 | 44.9 | 80.21 | 120.11 | 28.9 | 30.2 | 31.5 | 26.4 | 2528 | 24 | 27.8 | 78 | 30 | 59.6 | 61 | 9.4 | 0.82 | 7
|  | 2067 | 69 | 27 | 5 | 21 | 15.04 | 11.4 | 98.5 | 5.36 | 2.1 | 2.544 | 3.7 | 49.5 | 53.1 | 104.71 | 527.8 | 1.08 | 330.9 | 24 | 0.224 | 31.8 | 14.8 | 311.2 | 56.6 | 6.479216 | 19.5 | 19.9 | 2486 | 63.6 | 24.89 | 32.7 | 2485 | 8101.779 | 61.1 | 44.8 | 80.1 | 120.08 | 28.9 | 30.2 | 31.4 | 26.4 | 2528 | 24 | 27.8 | 78 | 30 | 59.6 | 61 | 9.4 | 0.82 | 7
|  | 2068 | 69 | 28 | 6 | 21 | 17.12 | 11.4 | 98.5 | 4.25 | 2.1 | 2.581 | 2.7 | 50.1 | 52.9 | 104.5 | 519 | 0.81 | 330.7 | 23.8 | 0.242 | 31.9 | 16.6 | 295.6 | 56.9 | 5.303783 | 19.3 | 19.8 | 2035 | 63.5 | 24.89 | 32.7 | 2035.8 | 8101.779 | 60.8 | 45.2 | 80.1 | 120.17 | 29 | 30.2 | 31.5 | 26.5 | 2528 | 24 | 27.8 | 78 | 30 | 59.6 | 61 | 9.4 | 0.82 | 7
|  | 2069 | 69 | 29 | 7 | 21 | 18.99 | 11.4 | 98.5 | 2.95 | 2.1 | 2.509 | 3.1 | 49.7 | 52.8 | 104.49 | 511.1 | 0.63 | 331.5 | 23.9 | 0.252 | 31.9 | 19 | 245.8 | 56.7 | 4.130285 | 19.5 | 19.7 | 1608 | 63.4 | 24.53 | 32.6 | 1607.9 | 8101.779 | 61.1 | 45 | 80.18 | 120.18 | 29.1 | 30.2 | 31.4 | 26.5 | 2528 | 24 | 27.8 | 78 | 30 | 59.6 | 61 | 9.4 | 0.82 | 7
|  | 2070 | 69 | 30 | 8 | 21 | 20.51 | 11.4 | 98.5 | 5.16 | 2.1 | 2.53 | 2.8 | 49.6 | 52.4 | 104.37 | 503.3 | 0.56 | 331.3 | 24.1 | 0.249 | 31.9 | 22.4 | 190.6 | 56.5 | 3.127276236 | 19.5 | 19.9 | 1219 | 63.1 | 24.5 | 32.3 | 1222.2 | 8101.779 | 60.8 | 45 | 80.07 | 120.36 | 29 | 30.2 | 31.5 | 26.5 | 2528 | 24 | 27.8 | 78 | 30 | 59.6 | 61 | 9.4 | 0.82 | 7
|  | 2071 | 70 | 1 | 1 | 1 | 16.61 | 11.5 | 98.5 | 6.98 | 2.1 | 2.585 | 2.9 | 49.2 | 52.1 | 104.44 | 495.7 | 0.55 | 330.8 | 24.2 | 0.177 | 32.1 | 30.7 | 145 | 56.4 | 2.443358 | 19.5 | 19.8 | 947 | 63.1 | 24.64 | 32.8 | 944 | 8101.779 | 60.8 | 44.6 | 79.9 | 120.21 | 29.1 | 30.2 | 31.4 | 26.5 | 2528 | 24 | 27.8 | 78 | 30 | 59.6 | 61 | 9.4 | 0.82 | 7
|  | 2072 | 70 | 2 | 2 | 1 | 15.47 | 11.4 | 98.5 | 7.9 | 2.1 | 2.694 | 2.2 | 50 | 52.2 | 104.33 | 491.8 | 0.62 | 331.8 | 23.9 | 0.265 | 32 | 38.5 | 128.7 | 56.2 | 2.397866 | 19.5 | 19.9 | 923 | 63.2 | 24.81 | 32.6 | 919 | 8101.779 | 61.8 | 44.9 | 79.89 | 120.14 | 29.1 | 30.2 | 31.5 | 26.5 | 2528 | 24 | 27.8 | 78 | 30 | 59.6 | 61 | 9.4 | 0.82 | 7
|  | 2073 | 70 | 3 | 3 | 1 | 15.45 | 11.5 | 98.5 | 8.13 | 2.1 | 2.708 | 2.3 | 49.8 | 52.1 | 104.47 | 488.7 | 0.77 | 331.3 | 24 | 0.232 | 32.1 | 33.5 | 126.8 | 55.7 | 2.285810604 | 19.3 | 19.9 | 891 | 63.5 | 24.5 | 32.5 | 892.6 | 8101.779 | 61.1 | 45 | 79.77 | 120.12 | 29.1 | 30.2 | 31.4 | 26.5 | 2528 | 24 | 27.8 | 78 | 30 | 59.6 | 61 | 9.4 | 0.82 | 7
|  | 2074 | 70 | 4 | 4 | 1 | 14.6 | 11.5 | 98.5 | 8.6 | 2.1 | 2.708 | 2.5 | 49.6 | 52 | 104.4 | 486 | 0.81 | 333.9 | 24.1 | 0.242 | 32.2 | 34.9 | 126.3 | 55.4 | 2.184838 | 19.5 | 19.8 | 841 | 63.2 | 24.81 | 32.5 | 839 | 8101.779 | 60.9 | 44.9 | 79.81 | 120.05 | 29 | 30.1 | 31.5 | 26.5 | 2528 | 24 | 27.8 | 78 | 30 | 59.6 | 61 | 9.4 | 0.82 | 7
|  | 2075 | 70 | 5 | 5 | 1 | 14.61 | 11.5 | 98.5 | 9.07 | 2.1 | 2.741 | 1.7 | 49.8 | 51.5 | 104.34 | 483.4 | 0.84 | 335.4 | 23.8 | 0.274 | 32 | 39.2 | 126.6 | 54.8 | 2.129357 | 19.5 | 20 | 829 | 63.3 | 24.53 | 32.6 | 831.2 | 8101.78 | 61.3 | 44.8 | 79.93 | 120.13 | 29.1 | 30.1 | 31.5 | 26.6 | 2528 | 24 | 27.8 | 78 | 30 | 59.6 | 61 | 9.4 | 0.82 | 7
|  | 2076 | 70 | 6 | 6 | 1 | 15.29 | 11.4 | 98.5 | 9.12 | 2.1 | 2.777 | 2.4 | 49.7 | 52.1 | 104.44 | 480.6 | 0.84 | 333.2 | 23.8 | 0.273 | 31.8 | 36.6 | 127.7 | 54.3 | 2.198898 | 19.5 | 20.1 | 842 | 63.2 | 24.94 | 32.7 | 842.3 | 8101.78 | 61.1 | 45 | 79.96 | 119.88 | 29.2 | 30.1 | 31.5 | 26.5 | 2528 | 24 | 27.8 | 78 | 30 | 59.6 | 61 | 9.4 | 0.82 | 7
|  | 2077 | 70 | 7 | 7 | 1 | 14.5 | 11.4 | 98.5 | 9.26 | 2.1 | 2.751 | 2 | 49.9 | 52 | 104.5 | 477.8 | 0.81 | 333 | 23.7 | 0.224 | 31.9 | 34.9 | 125.3 | 53.8 | 2.1048 | 19.5 | 20.1 | 805 | 63.2 | 24.97 | 32.6 | 803.5 | 8101.78 | 60.8 | 45 | 80.05 | 119.83 | 29.2 | 30.1 | 31.4 | 26.5 | 2528 | 24 | 27.8 | 78 | 30 | 59.6 | 61 | 9.4 | 0.82 | 7
|  | 2078 | 70 | 8 | 1 | 12 | 14.66 | 11.5 | 98.5 | 9.43 | 2.1 | 2.867 | 2 | 49.7 | 51.7 | 104.42 | 475.1 | 0.8 | 335.2 | 23.7 | 0.164 | 32 | 58.5 | 127.4 | 53.2 | 2.327396 | 19.4 | 20.1 | 888 | 63.4 | 25.03 | 32.7 | 886.2 | 8101.78 | 60.9 | 44.9 | 79.97 | 120.12 | 29.2 | 30.2 | 31.4 | 26.5 | 2528 | 24 | 27.8 | 78 | 30 | 59.6 | 61 | 9.4 | 0.82 | 7
|  | 2079 | 70 | 9 | 2 | 12 | 15.32 | 11.4 | 98.5 | 8.63 | 2.1 | 3.015 | 2 | 49.7 | 51.7 | 104.8 | 472.7 | 1.1 | 335.7 | 24 | 0.31 | 32.2 | 61.6 | 144.5 | 52.6 | 3.357786 | 19.6 | 19.9 | 1273 | 63 | 25.19 | 32.6 | 1274.3 | 8101.78 | 60.9 | 45.5 | 79.99 | 119.91 | 29.1 | 30.1 | 31.4 | 26.4 | 2528 | 24 | 27.8 | 78 | 30 | 59.6 | 61 | 9.4 | 0.82 | 7
|  | 2080 | 70 | 10 | 3 | 12 | 14.67 | 11.5 | 98.5 | 8.96 | 2.1 | 3.107 | 1.9 | 49.8 | 51.8 | 105.29 | 471.9 | 1.87 | 339.4 | 23.7 | 0.255 | 32 | 59 | 194.5 | 52.3 | 4.470893 | 19.3 | 20.1 | 1695 | 62.9 | 25.19 | 32.8 | 1690.1 | 8101.78 | 61.1 | 44.9 | 79.97 | 119.92 | 29.1 | 30.1 | 31.4 | 26.5 | 2528 | 24 | 27.8 | 78 | 30 | 59.6 | 61 | 9.4 | 0.82 | 7
|  | 2081 | 70 | 11 | 4 | 12 | 14.09 | 11.5 | 98.5 | 9.25 | 2.1 | 3.148 | 1.9 | 50 | 51.9 | 105.16 | 472.4 | 2.63 | 331.8 | 23.8 | 0.214 | 32.2 | 59.8 | 263.5 | 51.8 | 5.470914042 | 19.6 | 19.9 | 2111 | 62.8 | 24.75 | 32.7 | 2108.9 | 8101.78 | 60.5 | 45 | 79.98 | 119.94 | 29.1 | 30.2 | 31.5 | 26.4 | 2528 | 24 | 27.8 | 78 | 30 | 59.6 | 61 | 9.4 | 0.82 | 7
|  | 2082 | 70 | 12 | 5 | 12 | 14.34 | 11.5 | 98.5 | 9.82 | 2.1 | 3.374 | 2.7 | 49.4 | 52.1 | 105.31 | 474.8 | 3.36 | 331 | 23.9 | 0.214 | 32.3 | 61.8 | 311.2 | 52.1 | 6.635763 | 19.6 | 20 | 2543 | 62.5 | 24.92 | 32.8 | 2543.2 | 8101.781 | 61 | 45 | 79.87 | 119.84 | 29.1 | 30.1 | 31.5 | 26.5 | 2528 | 24 | 27.8 | 78 | 30 | 59.6 | 61 | 9.4 | 0.82 | 7
|  | 2083 | 70 | 13 | 6 | 12 | 14.43 | 11.5 | 98.5 | 12.57 | 2.1 | 3.481 | 3 | 49.4 | 52.4 | 105.04 | 479.5 | 4.15 | 331.2 | 23.7 | 0.195 | 32 | 63.6 | 321.8 | 53.1 | 7.838747 | 19.7 | 19.8 | 2998 | 62.1 | 24.97 | 32.8 | 2996 | 8101.781 | 61.5 | 45 | 80.1 | 120.03 | 29.1 | 30.2 | 31.4 | 26.4 | 2528 | 24 | 27.8 | 78 | 30 | 59.6 | 61 | 9.4 | 0.82 | 7
|  | 2084 | 70 | 14 | 7 | 12 | 14.43 | 11.5 | 98.5 | 14.13 | 2.1 | 3.499 | 2.6 | 49.7 | 52.3 | 105.22 | 486 | 4.91 | 331.3 | 23.4 | 0.223 | 31.9 | 65.1 | 331.6 | 54.2 | 9.092516 | 19.4 | 20.1 | 3454 | 62 | 25.14 | 32.7 | 3452.2 | 8101.781 | 60.6 | 44.9 | 79.99 | 119.76 | 29.1 | 30.1 | 31.4 | 26.3 | 2528 | 24 | 27.8 | 78 | 30 | 59.6 | 61 | 9.4 | 0.82 | 7
|  | 2085 | 70 | 15 | 8 | 12 | 14.39 | 11.5 | 98.5 | 15.32 | 2.1 | 3.47 | 3 | 49.8 | 52.8 | 105.11 | 494.9 | 5.76 | 331.2 | 23.9 | 0.23 | 32 | 68.2 | 337.2 | 54.9 | 10.19502 | 19.7 | 19.8 | 3907 | 61.7 | 24.92 | 32.6 | 3908.2 | 8101.782 | 61.3 | 44.6 | 79.88 | 119.96 | 29.1 | 30.2 | 31.5 | 26.3 | 2528 | 24 | 27.8 | 78 | 30 | 59.6 | 61 | 9.4 | 0.82 | 7
|  | 2086 | 70 | 16 | 1 | 2 | 14.41 | 11.4 | 98.5 | 14.88 | 2.1 | 3.294 | 3.4 | 49.7 | 53 | 105.24 | 504.7 | 6.61 | 331.1 | 23.7 | 0.421 | 31.9 | 53.2 | 340.7 | 55.2 | 11.05194 | 19.6 | 20 | 4232 | 62 | 24.94 | 32.6 | 4232.3 | 8101.783 | 60.9 | 45 | 79.91 | 120.07 | 28.9 | 30.2 | 31.4 | 26.4 | 2528 | 24 | 27.8 | 78 | 30 | 59.6 | 61 | 9.4 | 0.82 | 7
|  | 2087 | 70 | 17 | 2 | 2 | 14.57 | 11.5 | 98.5 | 11.93 | 2.1 | 3.039 | 3.6 | 49.7 | 53.3 | 103.91 | 512.9 | 6.46 | 330.9 | 24 | 0.231 | 31.9 | 45.6 | 341.9 | 55.6 | 11.36583 | 19.7 | 19.9 | 4309 | 62.2 | 25.19 | 32.5 | 4309.7 | 8101.783 | 61 | 44.9 | 80.12 | 120.18 | 28.9 | 30.2 | 31.4 | 26.3 | 2528 | 24 | 27.8 | 78 | 30 | 59.6 | 61 | 9.4 | 0.82 | 7
|  | 2088 | 70 | 18 | 3 | 2 | 14.35 | 11.5 | 98.5 | 9.77 | 2.1 | 2.887 | 3.7 | 49.8 | 53.6 | 103.7 | 519.1 | 5.39 | 331.4 | 23.7 | 0.218 | 31.9 | 43.2 | 340 | 55.8 | 11.27653 | 19.6 | 19.9 | 4318 | 62.4 | 24.94 | 32.8 | 4320 | 8101.784 | 60.6 | 45.1 | 80.22 | 120.07 | 28.9 | 30.2 | 31.4 | 26.4 | 2528 | 24 | 27.8 | 78 | 30 | 59.6 | 61 | 9.4 | 0.82 | 7
|  | 2089 | 70 | 19 | 4 | 2 | 14.81 | 11.5 | 98.5 | 8.65 | 2.1 | 2.809 | 4.2 | 49.3 | 53.5 | 103.71 | 524 | 4.71 | 330.9 | 23.7 | 0.235 | 31.6 | 42.8 | 339.2 | 56.1 | 11.26347 | 19.6 | 19.9 | 4313 | 62.8 | 24.94 | 33 | 4313 | 8101.784 | 61.1 | 45.1 | 79.96 | 120.21 | 28.9 | 30.2 | 31.4 | 26.4 | 2528 | 24 | 27.8 | 78 | 30 | 59.6 | 61 | 9.4 | 0.82 | 7
|  | 2090 | 70 | 20 | 5 | 2 | 14.54 | 11.5 | 98.5 | 7.89 | 2.1 | 2.775 | 3.9 | 49.6 | 53.5 | 103.64 | 528.6 | 4.43 | 330.7 | 23.7 | 0.251 | 31.9 | 42.9 | 337.5 | 56.4 | 11.38761 | 19.7 | 20 | 4307 | 62.8 | 25.25 | 32.8 | 4308.2 | 8101.785 | 61.1 | 44.9 | 79.97 | 120.03 | 28.9 | 30.2 | 31.4 | 26.4 | 2528 | 24 | 27.8 | 78 | 30 | 59.6 | 61 | 9.4 | 0.82 | 7
|  | 2091 | 70 | 21 | 6 | 2 | 14.39 | 11.5 | 98.5 | 7.66 | 2.1 | 2.783 | 3.9 | 49.6 | 53.5 | 103.7 | 533 | 4.37 | 331 | 23.9 | 0.245 | 31.7 | 42.9 | 337.8 | 56.5 | 11.2670112 | 19.7 | 19.7 | 4304 | 62.8 | 25 | 32.9 | 4301 | 8101.785 | 61.4 | 44.9 | 79.97 | 120.07 | 28.9 | 30.2 | 31.5 | 26.3 | 2528 | 24 | 27.8 | 78 | 30 | 59.6 | 61 | 9.4 | 0.82 | 7
|  | 2092 | 70 | 22 | 7 | 2 | 15.05 | 11.5 | 98.5 | 7.5 | 2.1 | 2.791 | 4.1 | 49.5 | 53.6 | 103.77 | 537.1 | 4.36 | 331.1 | 23.6 | 0.26 | 31.8 | 44.1 | 336.5 | 56.6 | 11.23475 | 19.7 | 20 | 4302 | 62.9 | 24.94 | 32.8 | 4299.2 | 8101.786 | 60.6 | 44.9 | 79.96 | 120.38 | 28.9 | 30.2 | 31.4 | 26.3 | 2528 | 24 | 27.8 | 78 | 30 | 59.6 | 61 | 9.4 | 0.82 | 7
|  | 2093 | 70 | 23 | 1 | 21 | 14.27 | 11.5 | 98.5 | 7.08 | 2.1 | 2.729 | 4 | 49.9 | 53.9 | 103.94 | 540.9 | 4.38 | 331 | 23.6 | 0.263 | 31.8 | 27.1 | 337.7 | 56.7 | 10.9633464 | 19.5 | 19.9 | 4188 | 63.1 | 25 | 32.9 | 4185.8 | 8101.786 | 60.6 | 44.9 | 80.11 | 120.18 | 28.9 | 30.1 | 31.4 | 26.3 | 2528 | 24 | 27.8 | 78 | 30 | 59.6 | 61 | 9.4 | 0.82 | 7
|  | 2094 | 70 | 24 | 2 | 21 | 14.49 | 11.5 | 98.5 | 8.34 | 2.1 | 2.878 | 3.8 | 49.6 | 53.4 | 103.91 | 541.9 | 3.5 | 331.1 | 23.6 | 0.291 | 31.9 | 20.2 | 332.4 | 56.8 | 9.780309 | 19.7 | 20 | 3817 | 63.2 | 24.47 | 32.8 | 3813.7 | 8101.787 | 61.3 | 44.8 | 80.01 | 120.07 | 28.9 | 30.2 | 31.4 | 26.4 | 2528 | 24 | 27.8 | 78 | 30 | 59.6 | 61 | 9.4 | 0.82 | 7
|  | 2095 | 70 | 25 | 3 | 21 | 15.52 | 11.5 | 98.5 | 8.65 | 2.1 | 2.757 | 3.7 | 49.6 | 53.3 | 103.88 | 539.1 | 2.16 | 331.1 | 23.7 | 0.252 | 31.6 | 17.9 | 326.5 | 57 | 8.878975506 | 19.6 | 20 | 3385 | 63.2 | 25.05 | 32.8 | 3383.1 | 8101.787 | 61.1 | 45.1 | 80.06 | 119.96 | 28.8 | 30.2 | 31.4 | 26.4 | 2528 | 24 | 27.8 | 78 | 30 | 59.6 | 61 | 9.4 | 0.82 | 7
|  | 2096 | 70 | 26 | 4 | 21 | 14.74 | 11.5 | 98.5 | 7.79 | 2.1 | 2.611 | 3.6 | 49.7 | 53.3 | 103.98 | 534 | 1.42 | 330.6 | 23.7 | 0.243 | 31.8 | 15.6 | 319.9 | 57 | 7.659862 | 19.4 | 20 | 2939 | 63.5 | 24.89 | 32.9 | 2939.8 | 8101.787 | 61.2 | 44.9 | 80.03 | 120.07 | 28.8 | 30.2 | 31.4 | 26.3 | 2528 | 24 | 27.8 | 78 | 30 | 59.6 | 61 | 9.4 | 0.82 | 7
|  | 2097 | 70 | 27 | 5 | 21 | 14.49 | 11.5 | 98.5 | 5.88 | 2.1 | 2.579 | 3.1 | 49.6 | 52.7 | 103.96 | 527.1 | 1.04 | 330.8 | 23.9 | 0.209 | 32 | 15 | 311.3 | 57 | 6.518344 | 19.5 | 20 | 2493 | 63.5 | 24.97 | 32.9 | 2490.5 | 8101.787 | 61.1 | 44.8 | 80.19 | 120.09 | 28.9 | 30.2 | 31.4 | 26.5 | 2528 | 24 | 27.8 | 78 | 30 | 59.6 | 61 | 9.4 | 0.82 | 7
|  | 2098 | 70 | 28 | 6 | 21 | 17.14 | 11.5 | 98.5 | 4.18 | 2.1 | 2.556 | 2.6 | 50.1 | 52.7 | 103.83 | 518.5 | 0.78 | 331.7 | 23.7 | 0.26 | 31.8 | 16.4 | 294.6 | 56.9 | 5.430554 | 19.3 | 20.1 | 2041 | 63.2 | 25.41 | 32.9 | 2041.8 | 8101.787 | 61.4 | 45.2 | 80.26 | 119.98 | 28.9 | 30.2 | 31.4 | 26.4 | 2528 | 24 | 27.8 | 78 | 30 | 59.6 | 61 | 9.4 | 0.82 | 7
|  | 2099 | 70 | 29 | 7 | 21 | 18.89 | 11.5 | 98.5 | 2.95 | 2.1 | 2.507 | 2.7 | 49.8 | 52.5 | 104.06 | 510.8 | 0.61 | 331.3 | 23.9 | 0.244 | 31.6 | 19.1 | 244.9 | 56.6 | 4.2096 | 19.7 | 19.7 | 1610 | 63.4 | 24.97 | 33 | 1614.6 | 8101.787 | 61.4 | 44.9 | 80.28 | 120.01 | 28.9 | 30.2 | 31.4 | 26.4 | 2528 | 24 | 27.8 | 78 | 30 | 59.6 | 61 | 9.4 | 0.82 | 7
|  | 2100 | 70 | 30 | 8 | 21 | 20.51 | 11.5 | 98.5 | 5.37 | 2 | 2.489 | 2.9 | 49.7 | 52.6 | 103.68 | 502.8 | 0.55 | 330.8 | 24 | 0.241 | 32.1 | 22.5 | 191.1 | 56.7 | 3.09411 | 19.5 | 20 | 1217 | 63 | 24.28 | 33 | 1217.8 | 8101.787 | 61.7 | 45 | 79.96 | 120 | 29 | 30.2 | 31.4 | 26.6 | 2528 | 24 | 27.8 | 78 | 30 | 59.6 | 61 | 9.4 | 0.82 | 7
|  | 2101 | 71 | 1 | 1 | 1 | 16.57 | 11.5 | 98.5 | 7.05 | 2.1 | 2.559 | 2.7 | 49.7 | 52.4 | 103.64 | 495.6 | 0.51 | 331.4 | 23.9 | 0.2 | 31.6 | 30.7 | 144.3 | 56.4 | 2.427313 | 19.5 | 20.1 | 945 | 63.3 | 24.53 | 32.9 | 945.7 | 8101.787 | 61.7 | 45.1 | 79.94 | 120.16 | 29 | 30.2 | 31.4 | 26.5 | 2528 | 24 | 27.8 | 78 | 30 | 59.6 | 61 | 9.4 | 0.82 | 7
|  | 2102 | 71 | 2 | 2 | 1 | 15.52 | 11.5 | 98.5 | 7.92 | 2.1 | 2.714 | 2.3 | 49.8 | 52.1 | 103.78 | 491.7 | 0.6 | 331.3 | 23.9 | 0.251 | 31.9 | 38.5 | 129.3 | 56.2 | 2.397199 | 19.7 | 20.1 | 922 | 63.1 | 24.83 | 32.9 | 921.6 | 8101.788 | 60.7 | 44.9 | 80.01 | 120.15 | 29.1 | 30.2 | 31.4 | 26.5 | 2528 | 24 | 27.8 | 78 | 30 | 59.6 | 61 | 9.4 | 0.82 | 7
|  | 2103 | 71 | 3 | 3 | 1 | 15.44 | 11.5 | 98.5 | 8.16 | 2.1 | 2.719 | 2.3 | 49.8 | 52.1 | 103.83 | 488.8 | 0.76 | 331.7 | 23.8 | 0.238 | 32 | 33.4 | 127.1 | 55.8 | 2.344911 | 19.8 | 19.9 | 889 | 63.4 | 25.19 | 33.1 | 889.7 | 8101.788 | 61.4 | 44.9 | 80.02 | 120.12 | 29.1 | 30.2 | 31.4 | 26.5 | 2528 | 24 | 27.8 | 78 | 30 | 59.6 | 61 | 9.4 | 0.82 | 7
|  | 2104 | 71 | 4 | 4 | 1 | 14.65 | 11.5 | 98.5 | 8.62 | 2.1 | 2.709 | 2.6 | 49.2 | 51.8 | 103.71 | 486 | 0.78 | 333.6 | 23.9 | 0.234 | 32.1 | 34.7 | 127.8 | 55.5 | 2.152334 | 19.7 | 20 | 840 | 63.3 | 24.47 | 33.2 | 840 | 8101.788 | 61.3 | 44.9 | 80.03 | 120.22 | 29.1 | 30.2 | 31.4 | 26.6 | 2528 | 24 | 27.8 | 78 | 30 | 59.6 | 61 | 9.4 | 0.82 | 7
|  | 2105 | 71 | 5 | 5 | 1 | 14.63 | 11.5 | 98.5 | 9.1 | 2.1 | 2.739 | 2.1 | 49.8 | 51.9 | 103.69 | 483.4 | 0.76 | 335.2 | 23.9 | 0.273 | 31.9 | 39 | 123.7 | 55.1 | 2.17276 | 19.6 | 20 | 829 | 63.2 | 25.03 | 33.1 | 832.2 | 8101.788 | 61.6 | 45 | 79.99 | 119.99 | 29.1 | 30.1 | 31.4 | 26.5 | 2528 | 24 | 27.8 | 78 | 30 | 59.6 | 61 | 9.4 | 0.82 | 7
|  | 2106 | 71 | 6 | 6 | 1 | 15.11 | 11.4 | 98.5 | 9.15 | 2.1 | 2.766 | 2.6 | 49.5 | 52 | 103.67 | 480.7 | 0.77 | 334.5 | 23.9 | 0.271 | 31.9 | 35.5 | 124.6 | 54.3 | 2.184838 | 19.7 | 19.9 | 841 | 62.8 | 24.81 | 33.1 | 840.9 | 8101.788 | 61 | 45.2 | 80 | 120.06 | 29.1 | 30.1 | 31.4 | 26.6 | 2528 | 24 | 27.8 | 78 | 30 | 59.6 | 61 | 9.4 | 0.82 | 7
|  | 2107 | 71 | 7 | 7 | 1 | 14.36 | 11.5 | 98.5 | 9.26 | 2.1 | 2.756 | 2.1 | 49.7 | 51.8 | 103.61 | 478 | 0.76 | 335 | 24 | 0.229 | 32 | 35.6 | 125.1 | 53.9 | 2.123164 | 19.7 | 20.1 | 813 | 62.9 | 24.94 | 33 | 811.4 | 8101.788 | 60.9 | 45.1 | 79.92 | 119.95 | 29.1 | 30.1 | 31.4 | 26.5 | 2528 | 24 | 27.8 | 78 | 30 | 59.6 | 61 | 9.4 | 0.82 | 7
|  | 2108 | 71 | 8 | 1 | 12 | 14.68 | 11.5 | 98.5 | 9.41 | 2.1 | 2.852 | 1.6 | 50 | 51.7 | 103.62 | 475 | 0.74 | 334.6 | 23.8 | 0.178 | 32.2 | 57.2 | 128.2 | 53.5 | 2.313804 | 19.6 | 20.2 | 886 | 63.1 | 24.94 | 32.9 | 886.1 | 8101.788 | 60.9 | 44.8 | 80.05 | 120.13 | 29.2 | 30.1 | 31.5 | 26.6 | 2528 | 24 | 27.8 | 78 | 30 | 59.6 | 61 | 9.4 | 0.82 | 7
|  | 2109 | 71 | 9 | 2 | 12 | 15.36 | 11.5 | 98.5 | 8.63 | 2.1 | 3.015 | 2.2 | 49.6 | 51.8 | 104.87 | 472.6 | 0.94 | 335.4 | 23.9 | 0.177 | 32 | 61.5 | 144.6 | 52.8 | 3.269251 | 19.7 | 20 | 1263 | 63.1 | 24.72 | 33.1 | 1268.4 | 8101.788 | 60.7 | 45 | 79.91 | 119.78 | 29.1 | 30.1 | 31.4 | 26.5 | 2528 | 24 | 27.8 | 78 | 30 | 59.6 | 61 | 9.4 | 0.82 | 7
|  | 2110 | 71 | 10 | 3 | 12 | 14.78 | 11.5 | 98.5 | 8.83 | 2.1 | 3.094 | 2.1 | 49.7 | 51.8 | 105.5 | 471.9 | 1.73 | 339.3 | 23.6 | 0.258 | 31.9 | 59.5 | 192.5 | 52.3 | 4.403018 | 19.7 | 20.4 | 1686 | 63 | 24.94 | 33.1 | 1681.3 | 8101.788 | 60.7 | 45.1 | 79.82 | 119.61 | 29.1 | 30.1 | 31.4 | 26.6 | 2528 | 24 | 27.8 | 78 | 30 | 59.6 | 61 | 9.4 | 0.82 | 7
|  | 2111 | 71 | 11 | 4 | 12 | 14.12 | 11.5 | 98.5 | 9.27 | 2.1 | 3.138 | 2.5 | 49.6 | 52.1 | 105.58 | 472.5 | 2.54 | 331.7 | 23.6 | 0.174 | 31.9 | 60 | 261.5 | 51.7 | 5.444997822 | 19.6 | 20.2 | 2101 | 63.1 | 24.75 | 33 | 2101.6 | 8101.788 | 60.6 | 45.2 | 79.81 | 119.93 | 29.1 | 30.1 | 31.4 | 26.5 | 2528 | 24 | 27.8 | 78 | 30 | 59.6 | 61 | 9.4 | 0.82 | 7
|  | 2112 | 71 | 12 | 5 | 12 | 14.3 | 11.5 | 98.5 | 9.74 | 2.1 | 3.358 | 2.8 | 49.3 | 52.1 | 105.61 | 474.7 | 3.28 | 330.6 | 23.8 | 0.225 | 32 | 61.8 | 310.6 | 52 | 6.662433 | 19.6 | 19.9 | 2542 | 62.9 | 25.03 | 33.1 | 2540.9 | 8101.789 | 60.6 | 45.2 | 79.91 | 119.97 | 29.1 | 30.1 | 31.5 | 26.4 | 2528 | 24 | 27.8 | 78 | 30 | 59.6 | 61 | 9.4 | 0.82 | 7
|  | 2113 | 71 | 13 | 6 | 12 | 14.46 | 11.4 | 98.5 | 12.52 | 2.1 | 3.487 | 2.7 | 49.5 | 52.2 | 105.52 | 479.3 | 4.09 | 330.6 | 23.7 | 0.209 | 32 | 63 | 320.3 | 53 | 7.855991622 | 19.7 | 20 | 2995 | 62.6 | 25.05 | 33.1 | 2992.1 | 8101.789 | 60.8 | 45.1 | 80.06 | 119.96 | 29.1 | 30.2 | 31.4 | 26.4 | 2528 | 24 | 27.8 | 78 | 30 | 59.6 | 61 | 9.4 | 0.82 | 7
|  | 2114 | 71 | 14 | 7 | 12 | 14.35 | 11.4 | 98.5 | 14.09 | 2.1 | 3.509 | 3.3 | 49.3 | 52.6 | 105.6 | 486.2 | 4.94 | 331 | 23.8 | 0.198 | 31.9 | 65.9 | 331.1 | 53.8 | 8.996884 | 19.6 | 20 | 3452 | 62.5 | 24.89 | 33.2 | 3452.5 | 8101.79 | 60.9 | 45.1 | 79.99 | 119.97 | 29.1 | 30.2 | 31.4 | 26.4 | 2528 | 24 | 27.8 | 78 | 30 | 59.6 | 61 | 9.4 | 0.82 | 7
|  | 2115 | 71 | 15 | 8 | 12 | 14.18 | 11.5 | 98.5 | 15.26 | 2.1 | 3.492 | 3.4 | 49.4 | 52.9 | 105.64 | 495 | 5.74 | 331.5 | 24 | 0.236 | 32 | 67.9 | 336.6 | 54.8 | 10.10243 | 19.8 | 20 | 3906 | 61.9 | 24.7 | 33.2 | 3906.5 | 8101.79 | 60.9 | 45 | 79.92 | 119.81 | 29 | 30.2 | 31.4 | 26.3 | 2528 | 24 | 27.8 | 78 | 30 | 59.6 | 61 | 9.4 | 0.82 | 7
|  | 2116 | 71 | 16 | 1 | 2 | 14.37 | 11.4 | 98.5 | 14.98 | 2.1 | 3.283 | 3 | 49.8 | 52.9 | 104.31 | 504.8 | 6.59 | 331.4 | 23.9 | 0.423 | 32.1 | 52.5 | 341.2 | 55.4 | 11.14943 | 19.8 | 20 | 4232 | 62 | 25.16 | 33.1 | 4231.2 | 8101.791 | 60.9 | 45.1 | 79.96 | 119.66 | 29 | 30.3 | 31.4 | 26.4 | 2528 | 24 | 27.8 | 78 | 30 | 59.6 | 61 | 9.4 | 0.82 | 7
|  | 2117 | 71 | 17 | 2 | 2 | 14.62 | 11.5 | 98.5 | 12.04 | 2.1 | 3.02 | 3.4 | 49.7 | 53 | 102.91 | 512.8 | 6.46 | 331.1 | 23.8 | 0.239 | 31.7 | 45.3 | 341.3 | 55.7 | 11.17565 | 19.5 | 20.3 | 4307 | 62.2 | 24.78 | 33.3 | 4307.2 | 8101.791 | 60.6 | 45 | 80.18 | 119.67 | 28.9 | 30.3 | 31.4 | 26.3 | 2528 | 24 | 27.8 | 78 | 30 | 59.6 | 61 | 9.4 | 0.82 | 7
|  | 2118 | 71 | 18 | 3 | 2 | 14.46 | 11.4 | 98.5 | 9.62 | 2.1 | 2.884 | 3.6 | 49.6 | 53.2 | 102.65 | 519 | 5.36 | 331.5 | 23.9 | 0.223 | 31.8 | 42.9 | 339.8 | 55.9 | 11.5324 | 19.7 | 20.2 | 4319 | 62.6 | 25.5 | 33.3 | 4319.6 | 8101.792 | 60.1 | 45 | 80.2 | 119.73 | 28.9 | 30.3 | 31.4 | 26.2 | 2528 | 24 | 27.8 | 78 | 30 | 59.6 | 61 | 9.4 | 0.82 | 7
|  | 2119 | 71 | 19 | 4 | 2 | 14.92 | 11.4 | 98.5 | 8.53 | 2.1 | 2.803 | 4.1 | 49.4 | 53.5 | 102.61 | 523.9 | 4.65 | 331.4 | 23.8 | 0.231 | 31.7 | 42.7 | 338.9 | 56 | 11.19121 | 19.7 | 20 | 4313 | 62.8 | 24.78 | 33.3 | 4312 | 8101.792 | 61.9 | 45.2 | 80.01 | 119.78 | 28.9 | 30.2 | 31.4 | 26.3 | 2528 | 24 | 27.8 | 78 | 30 | 59.6 | 61 | 9.4 | 0.82 | 7
|  | 2120 | 71 | 20 | 5 | 2 | 14.39 | 11.4 | 98.5 | 7.98 | 2.1 | 2.788 | 4 | 49.5 | 53.6 | 102.94 | 528.5 | 4.39 | 330.6 | 23.8 | 0.255 | 31.9 | 42.9 | 338.6 | 56.3 | 11.25042 | 19.8 | 19.9 | 4308 | 62.6 | 24.94 | 33.3 | 4307 | 8101.793 | 61.3 | 45 | 79.94 | 119.86 | 28.9 | 30.3 | 31.4 | 26.3 | 2528 | 24 | 27.8 | 78 | 30 | 59.6 | 61 | 9.4 | 0.82 | 7
|  | 2121 | 71 | 21 | 6 | 2 | 14.49 | 11.4 | 98.5 | 7.83 | 2.1 | 2.806 | 4 | 49.4 | 53.4 | 104.6 | 532.6 | 4.35 | 330.6 | 23.9 | 0.254 | 32 | 43 | 338.5 | 56.5 | 11.41598 | 19.6 | 20.1 | 4299 | 63.1 | 25.36 | 33.3 | 4299 | 8101.793 | 61.4 | 44.9 | 80.09 | 119.75 | 28.9 | 30.2 | 31.4 | 26.3 | 2528 | 24 | 27.8 | 78 | 30 | 59.6 | 61 | 9.4 | 0.82 | 7
|  | 2122 | 71 | 22 | 7 | 2 | 14.9 | 11.4 | 98.5 | 7.76 | 2.1 | 2.806 | 3.3 | 50 | 53.3 | 105.62 | 536.9 | 4.36 | 332.1 | 23.9 | 0.241 | 31.8 | 44.3 | 337.7 | 56.7 | 11.1497 | 19.7 | 20 | 4297 | 62.9 | 24.78 | 33.2 | 4298.1 | 8101.794 | 61.3 | 44.8 | 80.02 | 119.81 | 28.9 | 30.2 | 31.3 | 26.3 | 2528 | 24 | 27.8 | 78 | 30 | 59.6 | 61 | 9.4 | 0.82 | 7
|  | 2123 | 71 | 23 | 1 | 21 | 14.35 | 11.4 | 98.5 | 7.17 | 2.1 | 2.722 | 4.3 | 49.4 | 53.7 | 105.7 | 540.9 | 4.42 | 330.8 | 23.8 | 0.208 | 31.9 | 27.3 | 337.7 | 56.6 | 10.99318 | 19.9 | 19.9 | 4186 | 63.2 | 25.08 | 33.3 | 4188.1 | 8101.794 | 60.9 | 45.1 | 79.85 | 120 | 28.9 | 30.2 | 31.4 | 26.3 | 2528 | 24 | 27.8 | 78 | 30 | 59.6 | 61 | 9.4 | 0.82 | 7
|  | 2124 | 71 | 24 | 2 | 21 | 14.47 | 11.4 | 98.5 | 8.02 | 2.1 | 2.829 | 3.7 | 49.7 | 53.4 | 105.75 | 542.1 | 3.53 | 331 | 23.9 | 0.295 | 31.9 | 20.4 | 332.5 | 56.9 | 9.848256 | 19.9 | 20.1 | 3817 | 63.2 | 24.64 | 33 | 3818.6 | 8101.795 | 61.7 | 45 | 80 | 119.81 | 28.9 | 30.2 | 31.4 | 26.3 | 2528 | 24 | 27.8 | 78 | 30 | 59.6 | 61 | 9.4 | 0.82 | 7
|  | 2125 | 71 | 25 | 3 | 21 | 15.66 | 11.4 | 98.5 | 8.36 | 2.1 | 2.768 | 3.9 | 49.4 | 53.3 | 105.36 | 539.3 | 2.2 | 330.4 | 23.9 | 0.236 | 32 | 18.1 | 327.9 | 56.9 | 8.861403 | 19.7 | 20.3 | 3381 | 63.6 | 25.03 | 33.3 | 3380.3 | 8101.795 | 61 | 45.1 | 80.04 | 119.93 | 28.8 | 30.2 | 31.4 | 26.4 | 2528 | 24 | 27.8 | 78 | 30 | 59.6 | 61 | 9.4 | 0.82 | 7
|  | 2126 | 71 | 26 | 4 | 21 | 14.92 | 11.4 | 98.5 | 7.64 | 2.1 | 2.576 | 3.6 | 49.5 | 53.1 | 105.32 | 534.3 | 1.43 | 330.5 | 23.7 | 0.225 | 31.9 | 15.6 | 320.7 | 56.9 | 7.658439 | 19.6 | 20.1 | 2942 | 63.2 | 24.86 | 33.2 | 2940 | 8101.795 | 61.7 | 45.1 | 80.17 | 120.02 | 28.9 | 30.2 | 31.4 | 26.4 | 2528 | 24 | 27.8 | 78 | 30 | 59.6 | 61 | 9.4 | 0.82 | 7
|  | 2127 | 71 | 27 | 5 | 21 | 14.45 | 11.4 | 98.5 | 5.67 | 2.1 | 2.57 | 3 | 50 | 53 | 105.32 | 527.2 | 1.01 | 330.6 | 24.1 | 0.207 | 32.1 | 15 | 311.2 | 57 | 6.586247 | 19.8 | 20.2 | 2494 | 63.3 | 25.22 | 33 | 2493 | 8101.795 | 61.8 | 45 | 80.22 | 119.76 | 28.8 | 30.2 | 31.4 | 26.4 | 2528 | 24 | 27.8 | 78 | 30 | 59.6 | 61 | 9.4 | 0.82 | 7
|  | 2128 | 71 | 28 | 6 | 21 | 16.92 | 11.4 | 98.5 | 4.18 | 2.1 | 2.561 | 3.1 | 49.8 | 52.8 | 104.87 | 518.5 | 0.74 | 331.1 | 24.2 | 0.245 | 32 | 16.5 | 295.1 | 56.8 | 5.263464 | 19.6 | 20 | 2045 | 63.2 | 24.58 | 33.1 | 2044 | 8101.795 | 61 | 44.8 | 80.09 | 119.47 | 29 | 30.2 | 31.4 | 26.4 | 2528 | 24 | 27.8 | 78 | 30 | 59.6 | 61 | 9.4 | 0.82 | 7
|  | 2129 | 71 | 29 | 7 | 21 | 18.49 | 11.4 | 98.5 | 2.75 | 2.1 | 2.488 | 3.2 | 49.6 | 52.8 | 105.01 | 510.7 | 0.62 | 331.4 | 24 | 0.24 | 31.8 | 18.9 | 245.9 | 56.6 | 4.15591 | 19.9 | 20 | 1616 | 63.2 | 24.56 | 33.2 | 1615.7 | 8101.795 | 60.9 | 45.1 | 80.07 | 119.21 | 28.9 | 30.2 | 31.3 | 26.5 | 2528 | 24 | 27.8 | 78 | 30 | 59.6 | 61 | 9.4 | 0.82 | 7
|  | 2130 | 71 | 30 | 8 | 21 | 20.51 | 11.4 | 98.5 | 5.09 | 2.1 | 2.468 | 2.5 | 49.9 | 52.4 | 104.33 | 503 | 0.57 | 331.1 | 24.2 | 0.241 | 32 | 22.5 | 190.5 | 56.6 | 3.191324 | 19.8 | 20.1 | 1223 | 63 | 24.92 | 33 | 1223.7 | 8101.796 | 60.6 | 44.7 | 79.99 | 119.31 | 29.1 | 30.2 | 31.4 | 26.4 | 2528 | 24 | 27.8 | 78 | 30 | 59.6 | 61 | 9.4 | 0.82 | 7
|  | 2131 | 72 | 1 | 1 | 1 | 16.57 | 11.4 | 98.5 | 6.96 | 2.1 | 2.543 | 2.4 | 49.9 | 52.3 | 104.36 | 495.5 | 0.55 | 331.1 | 23.9 | 0.209 | 32 | 30.8 | 144.1 | 56.4 | 2.457241 | 19.6 | 20.1 | 947 | 63.3 | 24.78 | 33.2 | 944.1 | 8101.796 | 61.6 | 45 | 79.9 | 119.99 | 29.1 | 30.2 | 31.4 | 26.6 | 2528 | 24 | 27.8 | 78 | 30 | 59.6 | 61 | 9.4 | 0.82 | 7
|  | 2132 | 72 | 2 | 2 | 1 | 15.56 | 11.4 | 98.5 | 7.93 | 2 | 2.695 | 2.3 | 49.9 | 52.3 | 104.39 | 491.9 | 0.62 | 331.6 | 23.6 | 0.253 | 31.6 | 38.5 | 128.2 | 56.1 | 2.352502 | 19.8 | 20.2 | 920 | 63.4 | 24.42 | 33.3 | 919.9 | 8101.796 | 60.7 | 45.1 | 80.04 | 120.31 | 29.1 | 30.2 | 31.3 | 26.5 | 2528 | 24 | 27.8 | 78 | 30 | 59.6 | 61 | 9.4 | 0.82 | 7
|  | 2133 | 72 | 3 | 3 | 1 | 15.53 | 11.4 | 98.5 | 8.09 | 2.1 | 2.706 | 2.6 | 49.7 | 52.3 | 104.33 | 488.9 | 0.78 | 331.7 | 24.1 | 0.233 | 32.1 | 32.7 | 126.7 | 55.7 | 2.343122 | 19.9 | 20.1 | 894 | 63.2 | 25.03 | 33 | 892.5 | 8101.796 | 61 | 45 | 79.9 | 120.53 | 29.1 | 30.2 | 31.4 | 26.5 | 2528 | 24 | 27.8 | 78 | 30 | 59.6 | 61 | 9.4 | 0.82 | 7
|  | 2134 | 72 | 4 | 4 | 1 | 14.49 | 11.4 | 98.5 | 8.66 | 2.1 | 2.707 | 2.4 | 49.7 | 52.2 | 104.42 | 486 | 0.81 | 334.8 | 24.1 | 0.241 | 31.9 | 36.1 | 124.9 | 55.4 | 2.165821 | 19.7 | 20.3 | 830 | 63.2 | 24.92 | 33.1 | 829.6 | 8101.796 | 61.4 | 45 | 80.13 | 120 | 29.1 | 30.2 | 31.4 | 26.5 | 2528 | 24 | 27.8 | 78 | 30 | 59.6 | 61 | 9.4 | 0.82 | 7
|  | 2135 | 72 | 5 | 5 | 1 | 15.28 | 11.4 | 98.5 | 9.22 | 2.1 | 2.774 | 1.9 | 49.9 | 51.8 | 104.36 | 483.3 | 0.8 | 334.9 | 24.2 | 0.24 | 32.1 | 40.8 | 122.7 | 55.1 | 2.189277 | 19.9 | 20.1 | 840 | 63.2 | 24.89 | 32.9 | 842.8 | 8101.796 | 60.9 | 44.9 | 80.05 | 120.26 | 29.1 | 30.2 | 31.4 | 26.5 | 2528 | 24 | 27.8 | 78 | 30 | 59.6 | 61 | 9.4 | 0.82 | 7
|  | 2136 | 72 | 6 | 6 | 1 | 15.5 | 11.4 | 98.5 | 9.05 | 2.1 | 2.746 | 2.2 | 49.6 | 51.8 | 104.26 | 480.5 | 0.8 | 335.1 | 24.1 | 0.25 | 31.9 | 35.1 | 124.4 | 54.4 | 2.189306 | 20 | 20.1 | 839 | 63.1 | 24.92 | 33 | 837.4 | 8101.796 | 61.1 | 45 | 79.79 | 120.3 | 29.2 | 30.2 | 31.4 | 26.6 | 2528 | 24 | 27.8 | 78 | 30 | 59.6 | 61 | 9.4 | 0.82 | 7
|  | 2137 | 72 | 7 | 7 | 1 | 14.44 | 11.4 | 98.5 | 9.25 | 2.1 | 2.74 | 2.2 | 49.6 | 51.8 | 104.49 | 477.6 | 0.82 | 333.8 | 23.9 | 0.223 | 31.9 | 36.5 | 126.8 | 53.9 | 2.100825 | 19.7 | 20.3 | 799 | 63.2 | 25.11 | 33.2 | 797.6 | 8101.796 | 61.3 | 45.1 | 79.87 | 120.07 | 29.2 | 30.1 | 31.4 | 26.5 | 2528 | 24 | 27.8 | 78 | 30 | 59.6 | 61 | 9.4 | 0.82 | 7
|  | 2138 | 72 | 8 | 1 | 12 | 15.07 | 11.4 | 98.5 | 9.37 | 2.1 | 2.873 | 1.3 | 50.4 | 51.7 | 104.44 | 474.9 | 0.84 | 334 | 23.8 | 0.191 | 32 | 58.5 | 126.5 | 53.5 | 2.363757 | 19.7 | 20.3 | 899 | 63.1 | 25.11 | 33 | 902.5 | 8101.796 | 61 | 45.1 | 79.85 | 120.18 | 29.2 | 30.1 | 31.4 | 26.5 | 2528 | 24 | 27.8 | 78 | 30 | 59.6 | 61 | 9.4 | 0.82 | 7
|  | 2139 | 72 | 9 | 2 | 12 | 15.24 | 11.4 | 98.5 | 8.64 | 2.1 | 3.012 | 2.1 | 49.6 | 51.7 | 104.85 | 472.5 | 1.08 | 335.2 | 24 | 0.233 | 31.9 | 60.5 | 147.6 | 52.8 | 3.383933 | 19.8 | 20.3 | 1287 | 63.1 | 25.11 | 33.2 | 1287.7 | 8101.796 | 61.2 | 45.1 | 79.97 | 120.25 | 29.2 | 30.1 | 31.4 | 26.5 | 2528 | 24 | 27.8 | 78 | 30 | 59.6 | 61 | 9.4 | 0.82 | 7
|  | 2140 | 72 | 10 | 3 | 12 | 14.72 | 11.4 | 98.5 | 8.82 | 2.1 | 3.101 | 2 | 49.8 | 51.9 | 105.17 | 471.8 | 1.77 | 337.9 | 24.1 | 0.256 | 32 | 58.7 | 196.4 | 52.3 | 4.406998 | 19.9 | 20.1 | 1695 | 62.7 | 24.83 | 33.1 | 1693.9 | 8101.796 | 60.7 | 45.1 | 80.06 | 120.55 | 29.1 | 30.1 | 31.5 | 26.5 | 2528 | 24 | 27.8 | 78 | 30 | 59.6 | 61 | 9.4 | 0.82 | 7
|  | 2141 | 72 | 11 | 4 | 12 | 14.06 | 11.4 | 98.5 | 9.27 | 2.1 | 3.138 | 2.6 | 49.5 | 52.1 | 105.23 | 472.3 | 2.46 | 331.5 | 24 | 0.197 | 31.9 | 59.4 | 262.6 | 51.7 | 5.50769 | 19.9 | 20.3 | 2109 | 62.7 | 24.94 | 33.1 | 2110 | 8101.797 | 61.2 | 45.1 | 80.09 | 120.53 | 29 | 30.2 | 31.4 | 26.5 | 2528 | 24 | 27.8 | 78 | 30 | 59.6 | 61 | 9.4 | 0.82 | 7
|  | 2142 | 72 | 12 | 5 | 12 | 14.33 | 11.4 | 98.5 | 9.73 | 2.1 | 3.376 | 2 | 50 | 52 | 105.33 | 474.7 | 3.25 | 330.9 | 23.8 | 0.244 | 32 | 61.4 | 310.1 | 51.9 | 6.640982 | 19.9 | 20.1 | 2545 | 62.3 | 24.92 | 33 | 2542.7 | 8101.797 | 60.8 | 45.1 | 80.05 | 120.66 | 29.1 | 30.2 | 31.4 | 26.5 | 2528 | 24 | 27.8 | 78 | 30 | 59.6 | 61 | 9.4 | 0.82 | 7
|  | 2143 | 72 | 13 | 6 | 12 | 14.48 | 11.4 | 98.5 | 12.56 | 2.1 | 3.491 | 3 | 49.4 | 52.4 | 105.21 | 479.2 | 4.08 | 331.4 | 24 | 0.254 | 31.9 | 63 | 321.1 | 53 | 7.710037 | 19.8 | 20 | 2998 | 61.9 | 24.56 | 33.1 | 2995.8 | 8101.797 | 60.8 | 45.1 | 80.03 | 120.45 | 29.1 | 30.2 | 31.4 | 26.4 | 2528 | 24 | 27.8 | 78 | 30 | 59.6 | 61 | 9.4 | 0.82 | 7
|  | 2144 | 72 | 14 | 7 | 12 | 14.36 | 11.4 | 98.5 | 14.13 | 2.1 | 3.508 | 3.2 | 49.3 | 52.5 | 105.16 | 486 | 4.92 | 331.6 | 23.9 | 0.248 | 32 | 64.9 | 331.3 | 53.8 | 8.996453 | 19.9 | 20.2 | 3456 | 61.8 | 24.86 | 33.1 | 3455.2 | 8101.798 | 61.5 | 45 | 80.04 | 120.27 | 29.1 | 30.2 | 31.4 | 26.4 | 2528 | 24 | 27.8 | 78 | 30 | 59.6 | 61 | 9.4 | 0.82 | 7
|  | 2145 | 72 | 15 | 8 | 12 | 14.42 | 11.4 | 98.5 | 15.23 | 2.1 | 3.478 | 3.2 | 49.6 | 52.8 | 105.38 | 494.7 | 5.78 | 331.1 | 24.1 | 0.222 | 32 | 68.3 | 336.2 | 54.8 | 10.29847 | 19.9 | 20.2 | 3909 | 61.8 | 25.16 | 32.9 | 3909.9 | 8101.798 | 61.1 | 45 | 79.99 | 119.86 | 29 | 30.2 | 31.4 | 26.4 | 2528 | 24 | 27.8 | 78 | 30 | 59.6 | 61 | 9.4 | 0.82 | 7
|  | 2146 | 72 | 16 | 1 | 2 | 14.33 | 11.4 | 98.5 | 14.99 | 2.1 | 3.292 | 3.7 | 49.4 | 53.1 | 104.86 | 504.4 | 6.62 | 331.2 | 23.9 | 0.419 | 32 | 53.3 | 341.9 | 55.3 | 11.13516 | 19.9 | 20.2 | 4235 | 62 | 25.11 | 32.9 | 4235.6 | 8101.799 | 61.1 | 45.2 | 80.09 | 119.71 | 29 | 30.2 | 31.4 | 26.3 | 2528 | 24 | 27.8 | 78 | 30 | 59.6 | 61 | 9.4 | 0.82 | 7
|  | 2147 | 72 | 17 | 2 | 2 | 14.88 | 11.4 | 98.5 | 12.07 | 2.1 | 3.022 | 3.7 | 49.5 | 53.2 | 103.48 | 512.7 | 6.47 | 330.6 | 24 | 0.2 | 32 | 45.3 | 341.3 | 55.5 | 11.2138 | 19.8 | 20.2 | 4313 | 62.5 | 24.83 | 33.1 | 4309.6 | 8101.8 | 61.2 | 45.1 | 80.11 | 120.03 | 28.9 | 30.3 | 31.4 | 26.4 | 2528 | 24 | 27.8 | 78 | 30 | 59.6 | 61 | 9.4 | 0.82 | 7
|  | 2148 | 72 | 18 | 3 | 2 | 14.33 | 11.4 | 98.5 | 9.64 | 2.1 | 2.861 | 4 | 49.4 | 53.4 | 103.05 | 518.9 | 5.34 | 331.5 | 23.9 | 0.257 | 32 | 43.2 | 340 | 56 | 11.43103 | 19.9 | 20.3 | 4320 | 62.7 | 25.27 | 33 | 4319.5 | 8101.8 | 61.8 | 45 | 80.01 | 120.04 | 28.9 | 30.2 | 31.4 | 26.3 | 2528 | 24 | 27.8 | 78 | 30 | 59.6 | 61 | 9.4 | 0.82 | 7
|  | 2149 | 72 | 19 | 4 | 2 | 14.89 | 11.4 | 98.5 | 8.5 | 2.1 | 2.803 | 3.8 | 49.6 | 53.4 | 103.01 | 523.8 | 4.67 | 330.9 | 24 | 0.234 | 31.9 | 42.7 | 338.5 | 56.5 | 11.42871 | 19.8 | 20.4 | 4314 | 62.7 | 25.3 | 32.9 | 4312 | 8101.801 | 61.5 | 45 | 79.92 | 119.99 | 28.9 | 30.2 | 31.4 | 26.3 | 2528 | 24 | 27.8 | 78 | 30 | 59.6 | 61 | 9.4 | 0.82 | 7
|  | 2150 | 72 | 20 | 5 | 2 | 14.37 | 11.4 | 98.5 | 7.96 | 2.1 | 2.808 | 4.1 | 49.3 | 53.4 | 103.19 | 528.3 | 4.44 | 330.8 | 24.2 | 0.237 | 31.9 | 43 | 338.1 | 56.4 | 11.24139 | 19.9 | 20.3 | 4308 | 62.8 | 24.92 | 32.8 | 4307.5 | 8101.801 | 60.9 | 44.9 | 80.08 | 119.78 | 28.9 | 30.2 | 31.4 | 26.3 | 2528 | 24 | 27.8 | 78 | 30 | 59.6 | 61 | 9.4 | 0.82 | 7
|  | 2151 | 72 | 21 | 6 | 2 | 14.54 | 11.4 | 98.5 | 7.66 | 2.1 | 2.799 | 4 | 49.5 | 53.5 | 103.79 | 532.6 | 4.39 | 331.3 | 24 | 0.239 | 32 | 42.9 | 337.3 | 56.5 | 11.33122 | 19.9 | 20.3 | 4301 | 62.8 | 25.16 | 32.9 | 4301.5 | 8101.802 | 60.8 | 45 | 80.09 | 119.6 | 28.9 | 30.2 | 31.4 | 26.3 | 2528 | 24 | 27.8 | 78 | 30 | 59.6 | 61 | 9.4 | 0.82 | 7
|  | 2152 | 72 | 22 | 7 | 2 | 14.9 | 11.4 | 98.5 | 7.56 | 2.1 | 2.786 | 4 | 49.5 | 53.5 | 104.75 | 536.7 | 4.4 | 331.5 | 24.1 | 0.221 | 32 | 43.5 | 336.9 | 56.7 | 11.21386 | 20 | 20.1 | 4294 | 62.9 | 24.94 | 32.8 | 4294.1 | 8101.802 | 61.4 | 45 | 80.23 | 119.75 | 28.9 | 30.2 | 31.4 | 26.3 | 2528 | 24 | 27.8 | 78 | 30 | 59.6 | 61 | 9.4 | 0.82 | 7
|  | 2153 | 72 | 23 | 1 | 21 | 14.37 | 11.4 | 98.5 | 7.07 | 2.2 | 2.718 | 3.7 | 49.7 | 53.4 | 105.26 | 540.5 | 4.38 | 331.2 | 23.9 | 0.27 | 31.8 | 27.3 | 335.7 | 56.7 | 11.26899 | 19.8 | 20.5 | 4181 | 63.3 | 25.74 | 32.9 | 4184.8 | 8101.802 | 61.3 | 45.1 | 80.05 | 120.08 | 28.9 | 30.2 | 31.4 | 26.3 | 2528 | 24 | 27.8 | 78 | 30 | 59.6 | 61 | 9.4 | 0.82 | 7
|  | 2154 | 72 | 24 | 2 | 21 | 14.48 | 11.4 | 98.5 | 8.18 | 2.1 | 2.853 | 4.3 | 49.4 | 53.7 | 105.21 | 541.7 | 3.54 | 330.8 | 24 | 0.297 | 31.9 | 20.4 | 332.7 | 56.8 | 9.872237 | 20 | 20.3 | 3817 | 63.5 | 24.7 | 33 | 3816.2 | 8101.803 | 61.2 | 45.2 | 80.11 | 120.13 | 28.9 | 30.2 | 31.4 | 26.3 | 2528 | 24 | 27.8 | 78 | 30 | 59.6 | 61 | 9.4 | 0.82 | 7
|  | 2155 | 72 | 25 | 3 | 21 | 15.82 | 11.4 | 98.5 | 8.1 | 2.1 | 2.682 | 3.8 | 49.7 | 53.4 | 105.27 | 539.3 | 2.16 | 330.9 | 23.9 | 0.256 | 31.8 | 17.9 | 327.1 | 56.8 | 8.731071 | 19.9 | 20.4 | 3384 | 63.6 | 24.64 | 32.9 | 3381.3 | 8101.803 | 61.1 | 45.2 | 80.2 | 120.11 | 28.8 | 30.2 | 31.4 | 26.4 | 2528 | 24 | 27.8 | 78 | 30 | 59.6 | 61 | 9.4 | 0.82 | 7
|  | 2156 | 72 | 26 | 4 | 21 | 14.88 | 11.4 | 98.5 | 7.08 | 2.1 | 2.521 | 3.5 | 49.7 | 53.2 | 105.12 | 534.2 | 1.39 | 331.1 | 24.2 | 0.254 | 31.9 | 15.4 | 319.1 | 57 | 7.717049 | 19.9 | 20.4 | 2935 | 63.4 | 25.11 | 33 | 2938.7 | 8101.803 | 61.4 | 45.2 | 79.93 | 119.99 | 28.9 | 30.2 | 31.4 | 26.4 | 2528 | 24 | 27.8 | 78 | 30 | 59.6 | 61 | 9.4 | 0.82 | 7
|  | 2157 | 72 | 27 | 5 | 21 | 14.52 | 11.4 | 98.5 | 5.19 | 2.1 | 2.53 | 3.5 | 49.7 | 53.2 | 105.01 | 527.3 | 1 | 331.3 | 24.1 | 0.224 | 32 | 14.9 | 310.2 | 56.9 | 6.450547158 | 19.9 | 20.2 | 2489 | 62.8 | 24.75 | 32.9 | 2489.5 | 8101.803 | 61.7 | 45.2 | 79.94 | 120.01 | 28.9 | 30.1 | 31.4 | 26.5 | 2528 | 24 | 27.8 | 78 | 30 | 59.6 | 61 | 9.4 | 0.82 | 7
|  | 2158 | 72 | 28 | 6 | 21 | 16.73 | 11.4 | 98.5 | 4.19 | 2.1 | 2.605 | 2.9 | 49.8 | 52.7 | 105.05 | 518.4 | 0.73 | 331.4 | 24.1 | 0.249 | 31.9 | 16.6 | 294.2 | 56.9 | 5.288266 | 19.9 | 20.4 | 2043 | 63.2 | 24.72 | 32.9 | 2038.7 | 8101.804 | 61.8 | 45.1 | 80.05 | 119.81 | 29 | 30.2 | 31.4 | 26.4 | 2528 | 24 | 27.8 | 78 | 30 | 59.6 | 61 | 9.4 | 0.82 | 7
|  | 2159 | 72 | 29 | 7 | 21 | 18.84 | 11.4 | 98.5 | 3.4 | 2 | 2.542 | 2.6 | 50 | 52.6 | 104.88 | 510.3 | 0.59 | 331.1 | 24 | 0.248 | 32.1 | 18.9 | 245.8 | 56.8 | 4.07552193 | 19.9 | 20.4 | 1605 | 63.2 | 24.25 | 32.7 | 1605.6 | 8101.804 | 61.4 | 44.9 | 80.06 | 119.8 | 29 | 30.2 | 31.4 | 26.5 | 2528 | 24 | 27.8 | 78 | 30 | 59.6 | 61 | 9.4 | 0.82 | 7
|  | 2160 | 72 | 30 | 8 | 21 | 20.52 | 11.4 | 98.5 | 5.37 | 2.1 | 2.544 | 2.5 | 49.9 | 52.4 | 104.79 | 502.7 | 0.57 | 331.1 | 24.2 | 0.253 | 32.1 | 22.5 | 189.9 | 56.6 | 3.142459476 | 19.9 | 20.3 | 1215 | 63.1 | 24.7 | 32.7 | 1216.8 | 8101.804 | 61.1 | 45.1 | 79.95 | 119.85 | 29 | 30.2 | 31.4 | 26.4 | 2528 | 24 | 27.8 | 78 | 30 | 59.6 | 61 | 9.4 | 0.82 | 7
|  | 2161 | 73 | 1 | 1 | 1 | 16.45 | 11.4 | 98.5 | 6.99 | 2.1 | 2.59 | 2.2 | 50 | 52.2 | 104.73 | 495.5 | 0.53 | 331.2 | 24.3 | 0.193 | 32.1 | 31.4 | 143.8 | 56.7 | 2.463008 | 20 | 20 | 942 | 63 | 24.97 | 32.8 | 943.2 | 8101.804 | 61 | 45 | 80.03 | 119.93 | 29.1 | 30.2 | 31.5 | 26.5 | 2528 | 24 | 27.8 | 78 | 30 | 59.6 | 61 | 9.4 | 0.82 | 7
|  | 2162 | 73 | 2 | 2 | 1 | 15.59 | 11.4 | 98.5 | 7.9 | 2.1 | 2.716 | 2.7 | 49.5 | 52.2 | 104.68 | 491.7 | 0.62 | 331.5 | 24 | 0.273 | 31.7 | 38.6 | 128.4 | 56.1 | 2.426861 | 19.9 | 20.3 | 923 | 63.4 | 25.11 | 32.9 | 922.6 | 8101.804 | 61.3 | 45.1 | 79.97 | 120.09 | 29.1 | 30.2 | 31.4 | 26.5 | 2528 | 24 | 27.8 | 78 | 30 | 59.6 | 61 | 9.4 | 0.82 | 7
|  | 2163 | 73 | 3 | 3 | 1 | 15.45 | 11.4 | 98.5 | 8.05 | 2.1 | 2.718 | 2.2 | 49.9 | 52.1 | 104.76 | 488.6 | 0.77 | 331.1 | 24.1 | 0.229 | 31.9 | 32.7 | 124.6 | 55.9 | 2.332359 | 19.9 | 20.4 | 886 | 63.3 | 25.14 | 32.8 | 888.2 | 8101.804 | 61 | 45.1 | 79.98 | 120.18 | 29.1 | 30.2 | 31.4 | 26.5 | 2528 | 24 | 27.8 | 78 | 30 | 59.6 | 61 | 9.4 | 0.82 | 7
|  | 2164 | 73 | 4 | 4 | 1 | 14.52 | 11.4 | 98.5 | 8.65 | 2.1 | 2.729 | 2.2 | 49.8 | 52 | 104.73 | 485.9 | 0.79 | 334.6 | 24.4 | 0.24 | 32.2 | 37.1 | 125.2 | 55.5 | 2.221623 | 20 | 20.2 | 833 | 62.9 | 25.47 | 32.5 | 833.1 | 8101.804 | 60.7 | 44.9 | 80 | 120.17 | 29.1 | 30.2 | 31.4 | 26.5 | 2528 | 24 | 27.8 | 78 | 30 | 59.6 | 61 | 9.4 | 0.82 | 7
|  | 2165 | 73 | 5 | 5 | 1 | 15.31 | 11.4 | 98.5 | 9.07 | 2.1 | 2.78 | 1.7 | 50.2 | 51.9 | 104.71 | 483.1 | 0.8 | 335.5 | 24.3 | 0.244 | 31.7 | 39.7 | 123.9 | 55.2 | 2.227989 | 19.8 | 20.3 | 841 | 62.8 | 25.3 | 32.8 | 837.9 | 8101.804 | 61.1 | 45.1 | 80.03 | 120.15 | 29.1 | 30.2 | 31.4 | 26.5 | 2528 | 24 | 27.8 | 78 | 30 | 59.6 | 61 | 9.4 | 0.82 | 7
|  | 2166 | 73 | 6 | 6 | 1 | 15.3 | 11.4 | 98.5 | 9.03 | 2.1 | 2.771 | 2 | 49.8 | 51.9 | 104.76 | 480.2 | 0.8 | 334.4 | 24.3 | 0.296 | 32 | 34.6 | 125.8 | 54.5 | 2.174412 | 19.9 | 20.3 | 838 | 63 | 24.78 | 32.8 | 837.7 | 8101.804 | 61 | 45.2 | 80.04 | 119.96 | 29.1 | 30.1 | 31.4 | 26.4 | 2528 | 24 | 27.8 | 78 | 30 | 59.6 | 61 | 9.4 | 0.82 | 7
|  | 2167 | 73 | 7 | 7 | 1 | 14.34 | 11.4 | 98.5 | 9.25 | 2.1 | 2.773 | 2.6 | 49.2 | 51.8 | 104.72 | 477.8 | 0.77 | 333.9 | 24.1 | 0.2 | 32 | 37.1 | 126.8 | 54.1 | 2.099374 | 20 | 20.1 | 801 | 62.8 | 25.03 | 32.7 | 800.3 | 8101.804 | 61.6 | 45.2 | 79.95 | 120.08 | 29.2 | 30.1 | 31.4 | 26.5 | 2528 | 24 | 27.8 | 78 | 30 | 59.6 | 61 | 9.4 | 0.82 | 7
|  | 2168 | 73 | 8 | 1 | 12 | 15.23 | 11.4 | 98.5 | 9.32 | 2.1 | 2.884 | 2.2 | 49.7 | 51.9 | 104.69 | 475 | 0.77 | 334.4 | 24.2 | 0.202 | 31.8 | 58.7 | 127.1 | 53.2 | 2.392424 | 20 | 20.3 | 902 | 63 | 25.33 | 32.9 | 899.8 | 8101.804 | 60.9 | 45.3 | 79.94 | 120.03 | 29.1 | 30.2 | 31.4 | 26.4 | 2528 | 24 | 27.8 | 78 | 30 | 59.6 | 61 | 9.4 | 0.82 | 7
|  | 2169 | 73 | 9 | 2 | 12 | 15.35 | 11.4 | 98.5 | 8.74 | 2.1 | 3.043 | 2 | 49.7 | 51.7 | 104.76 | 472.7 | 1.02 | 335.2 | 24.3 | 0.193 | 32 | 60.8 | 149.3 | 52.8 | 3.382767 | 20 | 20.3 | 1284 | 63.2 | 25.16 | 32.8 | 1286.6 | 8101.804 | 61 | 45.1 | 80 | 119.97 | 29.2 | 30.1 | 31.4 | 26.5 | 2528 | 24 | 27.8 | 78 | 30 | 59.6 | 61 | 9.4 | 0.82 | 7
|  | 2170 | 73 | 10 | 3 | 12 | 14.85 | 11.4 | 98.6 | 9.11 | 2.1 | 3.13 | 2 | 49.9 | 51.9 | 104.87 | 471.7 | 1.79 | 338.4 | 24.1 | 0.276 | 32.1 | 58.7 | 197.2 | 52.4 | 4.447737 | 19.9 | 20.4 | 1697 | 63.2 | 25.03 | 32.7 | 1695.3 | 8101.805 | 61.1 | 45.2 | 80.08 | 120.23 | 29.1 | 30.2 | 31.4 | 26.5 | 2528 | 24 | 27.8 | 78 | 30 | 59.6 | 61 | 9.4 | 0.82 | 7
|  | 2171 | 73 | 11 | 4 | 12 | 14.21 | 11.4 | 98.6 | 9.52 | 2.1 | 3.168 | 2.1 | 49.7 | 51.8 | 104.89 | 472.4 | 2.49 | 331.5 | 24.4 | 0.213 | 32.2 | 59.7 | 264.8 | 51.8 | 5.599121 | 20.2 | 20.4 | 2111 | 63 | 25.33 | 32.6 | 2111.9 | 8101.805 | 61 | 45 | 80.04 | 119.82 | 29 | 30.2 | 31.4 | 26.4 | 2528 | 24 | 27.8 | 78 | 30 | 59.6 | 61 | 9.4 | 0.82 | 7
|  | 2172 | 73 | 12 | 5 | 12 | 14.37 | 11.4 | 98.6 | 10.09 | 2.1 | 3.399 | 2.5 | 49.7 | 52.2 | 105.03 | 474.9 | 3.26 | 331 | 24.3 | 0.175 | 32.1 | 61.7 | 311.2 | 52.1 | 6.742248612 | 20.3 | 20.3 | 2545 | 62.5 | 25.3 | 32.6 | 2543.2 | 8101.805 | 60.7 | 45 | 80.05 | 119.83 | 29.1 | 30.2 | 31.4 | 26.4 | 2528 | 24 | 27.8 | 78 | 30 | 59.6 | 61 | 9.4 | 0.82 | 7
|  | 2173 | 73 | 13 | 6 | 12 | 14.56 | 11.4 | 98.5 | 12.72 | 2.1 | 3.521 | 2.9 | 49.5 | 52.4 | 105.11 | 479.2 | 4.08 | 331.3 | 24.2 | 0.224 | 32.1 | 63.1 | 321.8 | 53.2 | 7.860203 | 20 | 20.3 | 2999 | 62.4 | 25.03 | 32.6 | 2996.4 | 8101.805 | 61.1 | 45.2 | 80.06 | 119.74 | 29.1 | 30.2 | 31.4 | 26.4 | 2528 | 24 | 27.8 | 78 | 30 | 59.6 | 61 | 9.4 | 0.82 | 7
|  | 2174 | 73 | 14 | 7 | 12 | 14.19 | 11.4 | 98.5 | 14.29 | 2.1 | 3.519 | 3.2 | 49.4 | 52.6 | 105.01 | 486 | 4.91 | 331.4 | 24.2 | 0.247 | 32.1 | 65.1 | 331.1 | 54.2 | 9.105018 | 20.1 | 20.2 | 3456 | 62 | 25.16 | 32.6 | 3455.7 | 8101.806 | 61.2 | 45.1 | 80.03 | 119.83 | 29.1 | 30.2 | 31.4 | 26.3 | 2528 | 24 | 27.8 | 78 | 30 | 59.6 | 61 | 9.4 | 0.82 | 7
|  | 2175 | 73 | 15 | 8 | 12 | 14.25 | 11.4 | 98.5 | 15.33 | 2.1 | 3.493 | 3.3 | 49.5 | 52.8 | 105.04 | 494.7 | 5.74 | 331.8 | 24.2 | 0.225 | 31.9 | 68.2 | 337.5 | 54.8 | 10.26835 | 20 | 20.4 | 3910 | 61.9 | 25.08 | 32.7 | 3909.6 | 8101.806 | 61.1 | 45.1 | 80.13 | 120.06 | 28.9 | 30.2 | 31.4 | 26.4 | 2528 | 24 | 27.8 | 78 | 30 | 59.6 | 61 | 9.4 | 0.82 | 7
|  | 2176 | 73 | 16 | 1 | 2 | 14.47 | 11.4 | 98.5 | 15.02 | 2.1 | 3.296 | 3.3 | 49.8 | 53.2 | 105.05 | 504.5 | 6.61 | 331.3 | 24.3 | 0.424 | 32 | 53.6 | 342.6 | 55.5 | 10.97811 | 20 | 20.2 | 4236 | 62.1 | 24.75 | 32.5 | 4234.9 | 8101.807 | 60.4 | 45.2 | 80.23 | 119.92 | 29 | 30.3 | 31.4 | 26.4 | 2528 | 24 | 27.8 | 78 | 30 | 59.6 | 61 | 9.4 | 0.82 | 7
|  | 2177 | 73 | 17 | 2 | 2 | 14.24 | 11.4 | 98.5 | 12.04 | 2.1 | 3.028 | 3.8 | 49.5 | 53.2 | 104.01 | 513 | 6.43 | 331.4 | 24.2 | 0.265 | 31.9 | 45.1 | 341.8 | 55.5 | 11.52809 | 20.2 | 20.4 | 4314 | 62.3 | 25.52 | 32.6 | 4312.3 | 8101.808 | 60.6 | 45.3 | 80.12 | 119.91 | 28.9 | 30.3 | 31.4 | 26.3 | 2528 | 24 | 27.8 | 78 | 30 | 59.6 | 61 | 9.4 | 0.82 | 7
|  | 2178 | 73 | 18 | 3 | 2 | 14.63 | 11.4 | 98.5 | 9.65 | 2.1 | 2.878 | 3.6 | 49.6 | 53.2 | 103.67 | 519.1 | 5.38 | 331.6 | 24.2 | 0.217 | 32 | 43.2 | 341.2 | 56.1 | 11.28315 | 19.9 | 20.5 | 4324 | 62.6 | 24.92 | 32.6 | 4321.5 | 8101.808 | 61 | 45 | 80.06 | 119.87 | 28.9 | 30.2 | 31.4 | 26.4 | 2528 | 24 | 27.8 | 78 | 30 | 59.6 | 61 | 9.4 | 0.82 | 7
|  | 2179 | 73 | 19 | 4 | 2 | 14.84 | 11.4 | 98.5 | 8.57 | 2.1 | 2.822 | 4 | 49.5 | 53.5 | 103.86 | 524.2 | 4.71 | 331.3 | 24.1 | 0.267 | 31.9 | 42.9 | 338.8 | 56.3 | 11.3062782 | 20.1 | 20.4 | 4319 | 62.6 | 25 | 32.6 | 4318.3 | 8101.809 | 61.5 | 44.8 | 80.01 | 120.14 | 28.9 | 30.2 | 31.4 | 26.4 | 2528 | 24 | 27.8 | 78 | 30 | 59.6 | 61 | 9.4 | 0.82 | 7
|  | 2180 | 73 | 20 | 5 | 2 | 14.28 | 11.4 | 98.5 | 7.98 | 2.1 | 2.793 | 3.9 | 49.6 | 53.5 | 103.71 | 528.7 | 4.47 | 331 | 24.3 | 0.237 | 32 | 42.9 | 339.1 | 56.6 | 11.51473 | 20 | 20.5 | 4309 | 62.8 | 25.52 | 32.5 | 4310.9 | 8101.809 | 61.1 | 45.1 | 80.18 | 120.27 | 28.9 | 30.3 | 31.4 | 26.3 | 2528 | 24 | 27.8 | 78 | 30 | 59.6 | 61 | 9.4 | 0.82 | 7
|  | 2181 | 73 | 21 | 6 | 2 | 14.74 | 11.4 | 98.5 | 7.56 | 2.1 | 2.776 | 4 | 49.5 | 53.5 | 103.73 | 533.1 | 4.4 | 331.4 | 24.4 | 0.243 | 32.1 | 42.9 | 338.4 | 56.6 | 11.2643934 | 20.1 | 20.2 | 4303 | 62.8 | 25 | 32.5 | 4301.8 | 8101.81 | 61.7 | 45.1 | 80.14 | 120.24 | 28.9 | 30.2 | 31.4 | 26.3 | 2528 | 24 | 27.8 | 78 | 30 | 59.6 | 61 | 9.4 | 0.82 | 7
|  | 2182 | 73 | 22 | 7 | 2 | 14.39 | 11.4 | 98.5 | 7.51 | 2.1 | 2.791 | 3.9 | 49.5 | 53.4 | 104.22 | 537 | 4.37 | 331.3 | 24.1 | 0.249 | 31.6 | 43.1 | 337.7 | 56.7 | 11.2486866 | 19.8 | 20.7 | 4297 | 63.4 | 25 | 32.7 | 4296.8 | 8101.81 | 61.3 | 45 | 79.89 | 120.19 | 28.8 | 30.2 | 31.4 | 26.3 | 2528 | 24 | 27.8 | 78 | 30 | 59.6 | 61 | 9.4 | 0.82 | 7
|  | 2183 | 73 | 23 | 1 | 21 | 14.27 | 11.4 | 98.5 | 6.94 | 2.1 | 2.711 | 3.9 | 49.6 | 53.4 | 104.42 | 540.7 | 4.35 | 330.5 | 24.2 | 0.208 | 32 | 27.5 | 337.9 | 57 | 10.86704 | 20 | 20.3 | 4183 | 63.3 | 24.81 | 32.7 | 4182.9 | 8101.811 | 60.9 | 45.2 | 80.08 | 120.04 | 28.8 | 30.2 | 31.4 | 26.3 | 2528 | 24 | 27.8 | 78 | 30 | 59.6 | 61 | 9.4 | 0.82 | 7
|  | 2184 | 73 | 24 | 2 | 21 | 14.55 | 11.4 | 98.5 | 7.83 | 2.1 | 2.807 | 3.8 | 49.6 | 53.3 | 104.51 | 541.9 | 3.49 | 330.5 | 24.3 | 0.265 | 32 | 20.5 | 333.7 | 56.9 | 9.904212 | 20.2 | 20.5 | 3817 | 63.4 | 24.78 | 32.5 | 3818.5 | 8101.811 | 60.8 | 45 | 80.07 | 120.01 | 28.9 | 30.2 | 31.4 | 26.4 | 2528 | 24 | 27.8 | 78 | 30 | 59.6 | 61 | 9.4 | 0.82 | 7
|  | 2185 | 73 | 25 | 3 | 21 | 15.48 | 11.4 | 98.5 | 7.9 | 2.1 | 2.688 | 3.3 | 50 | 53.4 | 104.42 | 539.4 | 2.14 | 330.9 | 24.2 | 0.235 | 31.9 | 17.8 | 327 | 57 | 8.834763 | 20 | 20.5 | 3383 | 63.3 | 24.94 | 32.4 | 3386.7 | 8101.811 | 61 | 45.1 | 80.01 | 120.32 | 28.9 | 30.2 | 31.4 | 26.3 | 2528 | 24 | 27.8 | 78 | 30 | 59.6 | 61 | 9.4 | 0.82 | 7
|  | 2186 | 73 | 26 | 4 | 21 | 14.8 | 11.4 | 98.5 | 7.47 | 2.1 | 2.587 | 3.7 | 49.7 | 53.4 | 104.44 | 534.2 | 1.38 | 331.1 | 24.1 | 0.213 | 32 | 15.6 | 320.5 | 56.9 | 7.643997 | 20.1 | 20.4 | 2940 | 63.2 | 24.83 | 32.6 | 2941.9 | 8101.812 | 61.4 | 45.2 | 80.15 | 120.19 | 28.9 | 30.2 | 31.4 | 26.4 | 2528 | 24 | 27.8 | 78 | 30 | 59.6 | 61 | 9.4 | 0.82 | 7
|  | 2187 | 73 | 27 | 5 | 21 | 15 | 11.4 | 98.5 | 5.95 | 2.1 | 2.623 | 3.2 | 49.8 | 53.1 | 104.48 | 527.4 | 0.99 | 331 | 24.2 | 0.218 | 32.1 | 14.9 | 312.2 | 57 | 6.539181 | 19.9 | 20.6 | 2490 | 63.5 | 25.08 | 32.6 | 2491.1 | 8101.812 | 61.1 | 45.1 | 80.16 | 120.17 | 28.8 | 30.2 | 31.4 | 26.4 | 2528 | 24 | 27.8 | 78 | 30 | 59.6 | 61 | 9.4 | 0.82 | 7
|  | 2188 | 73 | 28 | 6 | 21 | 17.19 | 11.4 | 98.5 | 4.18 | 2.1 | 2.582 | 3.2 | 49.7 | 52.9 | 104.38 | 518.4 | 0.75 | 331.3 | 24.2 | 0.249 | 31.9 | 16.9 | 296.4 | 56.9 | 5.273732 | 20.1 | 20.6 | 2044 | 63.1 | 24.64 | 32.6 | 2040.9 | 8101.812 | 61.1 | 45.1 | 80.03 | 119.87 | 29 | 30.2 | 31.4 | 26.5 | 2528 | 24 | 27.8 | 78 | 30 | 59.6 | 61 | 9.4 | 0.82 | 7
|  | 2189 | 73 | 29 | 7 | 21 | 19.23 | 11.4 | 98.5 | 2.76 | 2.1 | 2.493 | 3 | 49.9 | 52.8 | 104.42 | 510.6 | 0.61 | 331.1 | 24.1 | 0.252 | 32 | 18.7 | 246.6 | 56.8 | 4.130432 | 20.2 | 20.3 | 1612 | 63.2 | 24.47 | 32.5 | 1611.6 | 8101.812 | 61.6 | 45.2 | 80.11 | 120.08 | 29 | 30.2 | 31.4 | 26.4 | 2528 | 24 | 27.8 | 78 | 30 | 59.6 | 61 | 9.4 | 0.82 | 7
|  | 2190 | 73 | 30 | 8 | 21 | 20.51 | 11.4 | 98.5 | 5.2 | 2.1 | 2.499 | 2.5 | 49.9 | 52.4 | 104.15 | 502.8 | 0.56 | 330.8 | 24.2 | 0.26 | 31.9 | 22.3 | 190.7 | 56.8 | 3.12831 | 20 | 20.5 | 1211 | 63.3 | 24.67 | 32.7 | 1212.3 | 8101.812 | 61.1 | 44.9 | 79.75 | 119.9 | 29 | 30.2 | 31.4 | 26.4 | 2528 | 24 | 27.8 | 78 | 30 | 59.6 | 61 | 9.4 | 0.82 | 7
|  | 2191 | 74 | 1 | 1 | 1 | 16.66 | 11.4 | 98.5 | 6.97 | 2 | 2.556 | 2.4 | 49.9 | 52.4 | 104.31 | 495.5 | 0.49 | 331.6 | 24.1 | 0.182 | 31.9 | 30.8 | 143.7 | 56.4 | 2.397737 | 19.8 | 20.5 | 940 | 63.3 | 24.36 | 32.6 | 940.1 | 8101.812 | 61.4 | 45.1 | 79.97 | 119.83 | 29.1 | 30.2 | 31.4 | 26.5 | 2528 | 24 | 27.8 | 78 | 30 | 59.6 | 61 | 9.4 | 0.82 | 7
|  | 2192 | 74 | 2 | 2 | 1 | 15.58 | 11.4 | 98.5 | 7.88 | 2.1 | 2.713 | 2.5 | 49.9 | 52.4 | 104.19 | 491.7 | 0.6 | 331.3 | 24.3 | 0.229 | 32 | 39.3 | 127.7 | 56.3 | 2.415864 | 19.9 | 20.3 | 913 | 63.4 | 25.27 | 32.6 | 914.3 | 8101.812 | 61 | 45.2 | 79.98 | 120.06 | 29 | 30.2 | 31.5 | 26.5 | 2528 | 24 | 27.8 | 78 | 30 | 59.6 | 61 | 9.4 | 0.82 | 7
|  | 2193 | 74 | 3 | 3 | 1 | 15.63 | 11.4 | 98.5 | 8.12 | 2.1 | 2.728 | 2.2 | 49.9 | 52.1 | 104.25 | 488.7 | 0.78 | 331.7 | 24.3 | 0.23 | 32 | 33.4 | 126.6 | 56 | 2.317331 | 20 | 20.5 | 892 | 63.6 | 24.81 | 32.7 | 891.2 | 8101.812 | 60.5 | 44.9 | 79.81 | 119.78 | 29.1 | 30.2 | 31.4 | 26.5 | 2528 | 24 | 27.8 | 78 | 30 | 59.6 | 61 | 9.4 | 0.82 | 7
|  | 2194 | 74 | 4 | 4 | 1 | 14.62 | 11.4 | 98.5 | 8.6 | 2.1 | 2.733 | 2.2 | 49.8 | 52 | 104.39 | 486 | 0.82 | 333.9 | 24.1 | 0.25 | 31.9 | 34.8 | 126.7 | 55.3 | 2.16201 | 20.1 | 20.5 | 840 | 63.4 | 24.58 | 32.7 | 839.9 | 8101.812 | 61.4 | 45.2 | 80.03 | 120.09 | 29.1 | 30.2 | 31.4 | 26.5 | 2528 | 24 | 27.8 | 78 | 30 | 59.6 | 61 | 9.4 | 0.82 | 7
|  | 2195 | 74 | 5 | 5 | 1 | 14.71 | 11.4 | 98.5 | 9.17 | 2.1 | 2.764 | 2.2 | 50 | 52.2 | 104.17 | 483.1 | 0.79 | 335.6 | 24.3 | 0.281 | 32 | 39.2 | 123.9 | 55.1 | 2.161412748 | 20 | 20.5 | 834 | 63.4 | 24.75 | 32.7 | 829.6 | 8101.812 | 61.4 | 45.2 | 80.02 | 119.94 | 29.2 | 30.1 | 31.5 | 26.6 | 2528 | 24 | 27.8 | 78 | 30 | 59.6 | 61 | 9.4 | 0.82 | 7
|  | 2196 | 74 | 6 | 6 | 1 | 14.95 | 11.4 | 98.5 | 9.14 | 2.1 | 2.776 | 2.1 | 49.7 | 51.8 | 104.27 | 480.5 | 0.8 | 332.6 | 24 | 0.265 | 31.9 | 35 | 123.9 | 54.5 | 2.2094232 | 20.1 | 20.4 | 844 | 63.4 | 25 | 32.8 | 839.8 | 8101.812 | 61.3 | 45.4 | 79.98 | 119.94 | 29.1 | 30.1 | 31.4 | 26.5 | 2528 | 24 | 27.8 | 78 | 30 | 59.6 | 61 | 9.4 | 0.82 | 7
|  | 2197 | 74 | 7 | 7 | 1 | 14.15 | 11.4 | 98.5 | 9.23 | 2.1 | 2.762 | 3 | 49.4 | 52.3 | 104.26 | 477.6 | 0.81 | 334.2 | 24.3 | 0.205 | 32.2 | 35.1 | 124.6 | 53.7 | 2.092925 | 19.9 | 20.2 | 804 | 63.2 | 24.86 | 32.9 | 805.3 | 8101.812 | 60.9 | 45.2 | 79.96 | 119.86 | 29.1 | 30.2 | 31.4 | 26.5 | 2528 | 24 | 27.8 | 78 | 30 | 59.6 | 61 | 9.4 | 0.82 | 7
|  | 2198 | 74 | 8 | 1 | 12 | 14.83 | 11.4 | 98.5 | 9.4 | 2.1 | 2.871 | 2.4 | 49.5 | 51.9 | 104.2 | 475 | 0.84 | 335.3 | 24.1 | 0.187 | 32.2 | 58.6 | 125.6 | 53.5 | 2.344994 | 20.1 | 20.2 | 894 | 62.7 | 25.05 | 32.5 | 892.6 | 8101.812 | 60.5 | 45.3 | 79.93 | 120.09 | 29.2 | 30.2 | 31.4 | 26.5 | 2528 | 24 | 27.8 | 78 | 30 | 59.6 | 61 | 9.4 | 0.82 | 7
|  | 2199 | 74 | 9 | 2 | 12 | 15.3 | 11.4 | 98.5 | 8.61 | 2.1 | 3.016 | 2 | 49.7 | 51.7 | 104.67 | 472.6 | 1.07 | 335.7 | 24.3 | 0.247 | 32.1 | 61.2 | 145.5 | 53 | 3.390993408 | 20.2 | 20.3 | 1280 | 63 | 25.3 | 32.7 | 1280.2 | 8101.813 | 61.4 | 45 | 79.77 | 120.34 | 29.1 | 30.2 | 31.5 | 26.5 | 2528 | 24 | 27.8 | 78 | 30 | 59.6 | 61 | 9.4 | 0.82 | 7
|  | 2200 | 74 | 10 | 3 | 12 | 14.74 | 11.4 | 98.5 | 8.93 | 2.1 | 3.119 | 2.2 | 49.7 | 51.9 | 105.31 | 471.5 | 1.8 | 337.8 | 24.2 | 0.204 | 32.1 | 58.9 | 194.9 | 52.3 | 4.40201 | 20.2 | 20.2 | 1689 | 62.7 | 24.89 | 32.7 | 1692.8 | 8101.813 | 60.1 | 45.3 | 79.97 | 120.29 | 29.1 | 30.2 | 31.5 | 26.4 | 2528 | 24 | 27.8 | 78 | 30 | 59.6 | 61 | 9.4 | 0.82 | 7
|  | 2201 | 74 | 11 | 4 | 12 | 14.11 | 11.4 | 98.5 | 9.26 | 2.1 | 3.14 | 2.3 | 49.7 | 51.9 | 105.2 | 472.2 | 2.53 | 331.6 | 24.1 | 0.188 | 32 | 59.2 | 263.2 | 51.7 | 5.622067 | 20.1 | 20.4 | 2108 | 62.8 | 25.47 | 32.8 | 2106.1 | 8101.813 | 61.6 | 45 | 79.82 | 120.1 | 29.1 | 30.2 | 31.5 | 26.4 | 2528 | 24 | 27.8 | 78 | 30 | 59.6 | 61 | 9.4 | 0.82 | 7
|  | 2202 | 74 | 12 | 5 | 12 | 14.32 | 11.4 | 98.5 | 9.81 | 2.1 | 3.401 | 2.5 | 49.5 | 52 | 105.48 | 474.3 | 3.31 | 330.7 | 24 | 0.245 | 32.1 | 61.5 | 310.6 | 52 | 6.774223 | 20.1 | 20.4 | 2546 | 62.7 | 25.41 | 32.8 | 2544 | 8101.813 | 60.6 | 45 | 79.92 | 120.26 | 29.1 | 30.1 | 31.4 | 26.4 | 2528 | 24 | 27.8 | 78 | 30 | 59.6 | 61 | 9.4 | 0.82 | 7
|  | 2203 | 74 | 13 | 6 | 12 | 14.54 | 11.4 | 98.5 | 12.57 | 2.1 | 3.5 | 2.1 | 49.9 | 52 | 105.34 | 478.8 | 4.14 | 331 | 24.3 | 0.173 | 32.3 | 63.5 | 321.8 | 53.3 | 7.7525 | 20 | 20.4 | 2995 | 62.4 | 24.72 | 32.7 | 2996.6 | 8101.814 | 60.5 | 45.1 | 79.97 | 120.13 | 29.1 | 30.2 | 31.5 | 26.4 | 2528 | 24 | 27.8 | 78 | 30 | 59.6 | 61 | 9.4 | 0.82 | 7
|  | 2204 | 74 | 14 | 7 | 12 | 14.23 | 11.4 | 98.5 | 14.12 | 2.1 | 3.513 | 3 | 49.5 | 52.5 | 105.39 | 485.8 | 4.96 | 331.8 | 23.9 | 0.24 | 32 | 65.3 | 331.9 | 54.1 | 9.155682 | 19.8 | 20.7 | 3456 | 62.2 | 25.3 | 32.5 | 3454.3 | 8101.814 | 61.4 | 45.2 | 80.02 | 120.01 | 29 | 30.2 | 31.4 | 26.3 | 2528 | 24 | 27.8 | 78 | 30 | 59.6 | 61 | 9.4 | 0.82 | 7
|  | 2205 | 74 | 15 | 8 | 12 | 14.32 | 11.4 | 98.5 | 15.32 | 2.1 | 3.472 | 3.1 | 49.6 | 52.7 | 105.44 | 494.3 | 5.78 | 331.1 | 24.2 | 0.221 | 32.1 | 67.9 | 336.8 | 54.8 | 10.20842 | 20 | 20.4 | 3909 | 61.8 | 24.94 | 32.7 | 3907.8 | 8101.815 | 60.7 | 45 | 80.09 | 120.01 | 29 | 30.3 | 31.4 | 26.4 | 2528 | 24 | 27.8 | 78 | 30 | 59.6 | 61 | 9.4 | 0.82 | 7
|  | 2206 | 74 | 16 | 1 | 2 | 14.49 | 11.4 | 98.5 | 14.81 | 2.1 | 3.29 | 3.2 | 49.7 | 52.9 | 104.76 | 504.4 | 6.62 | 331.4 | 24.2 | 0.441 | 32.3 | 53.1 | 342 | 55.6 | 11.1946 | 20.1 | 20.5 | 4234 | 62 | 25.25 | 32.6 | 4231.1 | 8101.815 | 61.2 | 44.9 | 80.24 | 120.17 | 28.9 | 30.2 | 31.4 | 26.4 | 2528 | 24 | 27.8 | 78 | 30 | 59.6 | 61 | 9.4 | 0.82 | 7
|  | 2207 | 74 | 17 | 2 | 2 | 14.28 | 11.4 | 98.5 | 11.97 | 2.1 | 3.013 | 3.7 | 49.5 | 53.2 | 103.53 | 512.6 | 6.44 | 331.9 | 24 | 0.256 | 32.1 | 45.5 | 341.9 | 55.7 | 11.29888 | 19.9 | 20.4 | 4311 | 62.3 | 25.03 | 32.8 | 4309.4 | 8101.816 | 61.6 | 45.2 | 79.83 | 120.12 | 29 | 30.3 | 31.4 | 26.3 | 2528 | 24 | 27.8 | 78 | 30 | 59.6 | 61 | 9.4 | 0.82 | 7
|  | 2208 | 74 | 18 | 3 | 2 | 14.34 | 11.4 | 98.5 | 9.67 | 2.1 | 2.892 | 3.8 | 49.5 | 53.3 | 103.42 | 518.6 | 5.38 | 330.8 | 23.9 | 0.23 | 31.8 | 43.1 | 341.1 | 56 | 11.20938 | 19.9 | 20.7 | 4320 | 62.5 | 24.78 | 32.9 | 4319.5 | 8101.817 | 61 | 45.1 | 79.99 | 120.18 | 28.9 | 30.3 | 31.4 | 26.3 | 2528 | 24 | 27.8 | 78 | 30 | 59.6 | 61 | 9.4 | 0.82 | 7
|  | 2209 | 74 | 19 | 4 | 2 | 14.82 | 11.4 | 98.5 | 8.48 | 2.1 | 2.817 | 3.3 | 49.7 | 53.1 | 103.32 | 523.7 | 4.71 | 330.8 | 24.3 | 0.229 | 32.2 | 42.7 | 339.1 | 56.4 | 11.22734 | 20.1 | 20.5 | 4313 | 62.7 | 24.86 | 32.8 | 4313.6 | 8101.817 | 61.1 | 44.8 | 80 | 120.06 | 28.9 | 30.2 | 31.4 | 26.4 | 2528 | 24 | 27.8 | 78 | 30 | 59.6 | 61 | 9.4 | 0.82 | 7
|  | 2210 | 74 | 20 | 5 | 2 | 14.48 | 11.4 | 98.5 | 7.87 | 2.1 | 2.785 | 4 | 49.4 | 53.4 | 103.34 | 528.3 | 4.45 | 331.1 | 23.9 | 0.243 | 31.9 | 42.9 | 337.9 | 56.3 | 11.29741 | 20.1 | 20.3 | 4307 | 62.9 | 25.05 | 32.9 | 4308.4 | 8101.818 | 60.9 | 45.1 | 79.98 | 120.15 | 28.9 | 30.2 | 31.4 | 26.3 | 2528 | 24 | 27.8 | 78 | 30 | 59.6 | 61 | 9.4 | 0.82 | 7
|  | 2211 | 74 | 21 | 6 | 2 | 14.4 | 11.4 | 98.5 | 7.57 | 2.1 | 2.775 | 4 | 49.5 | 53.5 | 103.45 | 532.6 | 4.37 | 331 | 24.4 | 0.261 | 32 | 42.9 | 337.9 | 56.6 | 11.29256 | 20.2 | 20.2 | 4300 | 62.9 | 25.08 | 32.8 | 4300 | 8101.818 | 61.5 | 45 | 80.1 | 119.97 | 28.9 | 30.2 | 31.4 | 26.4 | 2528 | 24 | 27.8 | 78 | 30 | 59.6 | 61 | 9.4 | 0.82 | 7
|  | 2212 | 74 | 22 | 7 | 2 | 14.92 | 11.4 | 98.6 | 7.57 | 2.1 | 2.79 | 4.1 | 49.4 | 53.5 | 104.28 | 536.8 | 4.36 | 331.7 | 24.2 | 0.255 | 31.8 | 43.1 | 337.1 | 56.5 | 11.01602 | 20.2 | 20.4 | 4294 | 63.2 | 24.5 | 32.6 | 4296.4 | 8101.818 | 60.9 | 45 | 79.9 | 119.61 | 28.9 | 30.2 | 31.4 | 26.3 | 2528 | 24 | 27.8 | 78 | 30 | 59.6 | 61 | 9.4 | 0.82 | 7
|  | 2213 | 74 | 23 | 1 | 21 | 14.4 | 11.4 | 98.5 | 7.01 | 2.1 | 2.715 | 4 | 49.6 | 53.5 | 104.8 | 540.2 | 4.36 | 331.1 | 24.1 | 0.227 | 31.9 | 27.7 | 337.2 | 56.9 | 10.88373 | 19.9 | 20.5 | 4181 | 63.3 | 24.86 | 32.9 | 4182.6 | 8101.819 | 60.8 | 45.2 | 79.98 | 119.45 | 28.8 | 30.2 | 31.4 | 26.3 | 2528 | 24 | 27.8 | 78 | 30 | 59.6 | 61 | 9.4 | 0.82 | 7
|  | 2214 | 74 | 24 | 2 | 21 | 14.38 | 11.4 | 98.5 | 8.57 | 2.1 | 2.904 | 3.8 | 49.7 | 53.4 | 104.8 | 541.6 | 3.5 | 331.1 | 23.8 | 0.297 | 32 | 20.5 | 333 | 56.9 | 9.884446308 | 20 | 20.5 | 3814 | 63.4 | 24.75 | 32.9 | 3814.3 | 8101.819 | 61.2 | 45 | 80.11 | 119.53 | 28.9 | 30.2 | 31.4 | 26.3 | 2528 | 24 | 27.8 | 78 | 30 | 59.6 | 61 | 9.4 | 0.82 | 7
|  | 2215 | 74 | 25 | 3 | 21 | 15.61 | 11.4 | 98.5 | 8.34 | 2.1 | 2.705 | 3.8 | 49.7 | 53.4 | 104.72 | 539.2 | 2.2 | 331 | 24.2 | 0.26 | 32 | 18.2 | 327.2 | 57 | 8.925961 | 20 | 20.4 | 3384 | 63.4 | 25.19 | 33 | 3380.5 | 8101.82 | 61.1 | 45.1 | 80.2 | 119.59 | 28.8 | 30.2 | 31.4 | 26.4 | 2528 | 24 | 27.8 | 78 | 30 | 59.6 | 61 | 9.4 | 0.82 | 7
|  | 2216 | 74 | 26 | 4 | 21 | 14.44 | 11.4 | 98.5 | 7.49 | 2.1 | 2.566 | 3.6 | 49.6 | 53.2 | 104.73 | 534 | 1.45 | 331.3 | 24 | 0.222 | 32 | 15.7 | 320.4 | 57 | 7.665074 | 19.9 | 20.3 | 2941 | 63.2 | 24.89 | 32.9 | 2939.1 | 8101.82 | 61.3 | 45.1 | 80.1 | 119.86 | 28.9 | 30.2 | 31.4 | 26.5 | 2528 | 24 | 27.8 | 78 | 30 | 59.6 | 61 | 9.4 | 0.82 | 7
|  | 2217 | 74 | 27 | 5 | 21 | 14.84 | 11.4 | 98.6 | 5.3 | 2.1 | 2.529 | 3.7 | 49.4 | 53.1 | 104.74 | 527.2 | 1.06 | 331.1 | 24.1 | 0.213 | 31.9 | 14.8 | 310.9 | 56.8 | 6.638526 | 20 | 20.3 | 2495 | 63.5 | 25.41 | 33 | 2491.8 | 8101.82 | 61.4 | 45.2 | 80.22 | 120 | 28.8 | 30.2 | 31.4 | 26.4 | 2528 | 24 | 27.8 | 78 | 30 | 59.6 | 61 | 9.4 | 0.82 | 7
|  | 2218 | 74 | 28 | 6 | 21 | 16.82 | 11.4 | 98.6 | 3.97 | 2.1 | 2.535 | 3.1 | 49.8 | 52.9 | 104.72 | 518.2 | 0.78 | 331 | 24.2 | 0.253 | 31.9 | 16.3 | 295.5 | 57 | 5.295912 | 20.2 | 20.5 | 2041 | 63.4 | 24.78 | 33.1 | 2043.2 | 8101.82 | 61 | 45.2 | 79.98 | 119.79 | 29 | 30.2 | 31.4 | 26.5 | 2528 | 24 | 27.8 | 78 | 30 | 59.6 | 61 | 9.4 | 0.82 | 7
|  | 2219 | 74 | 29 | 7 | 21 | 19.02 | 11.4 | 98.6 | 2.47 | 2.1 | 2.484 | 3.3 | 49.4 | 52.7 | 104.99 | 510.4 | 0.61 | 331.4 | 23.8 | 0.245 | 31.8 | 18.9 | 247.2 | 56.5 | 4.240683 | 20.3 | 20.6 | 1618 | 63.7 | 25.03 | 33.2 | 1615.7 | 8101.82 | 61.1 | 44.8 | 79.99 | 119.93 | 29 | 30.2 | 31.4 | 26.5 | 2528 | 24 | 27.8 | 78 | 30 | 59.6 | 61 | 9.4 | 0.82 | 7
|  | 2220 | 74 | 30 | 8 | 21 | 20.51 | 11.4 | 98.6 | 5.01 | 2 | 2.495 | 2.7 | 49.6 | 52.4 | 104.68 | 503 | 0.58 | 331.5 | 24.4 | 0.247 | 31.9 | 22.5 | 191.2 | 56.6 | 3.108115 | 20.1 | 20.1 | 1221 | 63.6 | 24.31 | 32.9 | 1221.7 | 8101.82 | 61 | 45.2 | 79.87 | 120.09 | 29 | 30.2 | 31.4 | 26.6 | 2528 | 24 | 27.8 | 78 | 30 | 59.6 | 61 | 9.4 | 0.82 | 7
|  | 2221 | 75 | 1 | 1 | 1 | 16.64 | 11.4 | 98.5 | 6.94 | 2.1 | 2.561 | 2.6 | 49.8 | 52.4 | 104.62 | 495.4 | 0.58 | 330.9 | 23.9 | 0.172 | 32 | 30.5 | 145.2 | 56.4 | 2.469999012 | 20 | 20.3 | 950 | 63.5 | 24.83 | 33.4 | 946.9 | 8101.82 | 61.6 | 45.2 | 79.85 | 120.04 | 29.1 | 30.2 | 31.4 | 26.6 | 2528 | 24 | 27.8 | 78 | 30 | 59.6 | 61 | 9.4 | 0.82 | 7
|  | 2222 | 75 | 2 | 2 | 1 | 15.5 | 11.4 | 98.5 | 7.84 | 2 | 2.713 | 2.4 | 49.8 | 52.2 | 104.59 | 491.4 | 0.64 | 331.7 | 23.9 | 0.245 | 31.9 | 39.3 | 128.6 | 56.1 | 2.352502 | 20.1 | 20.4 | 920 | 63.5 | 24.42 | 33.1 | 919.4 | 8101.82 | 60.9 | 45.2 | 80.01 | 119.8 | 29.1 | 30.3 | 31.4 | 26.5 | 2528 | 24 | 27.8 | 78 | 30 | 59.6 | 61 | 9.4 | 0.82 | 7
|  | 2223 | 75 | 3 | 3 | 1 | 15.57 | 11.4 | 98.6 | 8.13 | 2.1 | 2.721 | 2.7 | 49.7 | 52.3 | 104.51 | 488.3 | 0.79 | 331.8 | 24 | 0.244 | 31.9 | 33.3 | 125.1 | 55.8 | 2.301452 | 20.1 | 20.2 | 896 | 63.4 | 24.53 | 33.3 | 892.5 | 8101.82 | 61.4 | 45.3 | 79.99 | 119.77 | 29.1 | 30.2 | 31.4 | 26.5 | 2528 | 24 | 27.8 | 78 | 30 | 59.6 | 61 | 9.4 | 0.82 | 7
|  | 2224 | 75 | 4 | 4 | 1 | 14.6 | 11.4 | 98.6 | 8.59 | 2.1 | 2.711 | 2.3 | 49.7 | 52 | 104.56 | 485.6 | 0.85 | 335 | 24.1 | 0.254 | 31.9 | 34.6 | 125.2 | 55.4 | 2.174324 | 20 | 20.4 | 840 | 63.4 | 24.72 | 33.1 | 839.9 | 8101.82 | 61.6 | 45.1 | 80.19 | 119.91 | 29.1 | 30.2 | 31.4 | 26.6 | 2528 | 24 | 27.8 | 78 | 30 | 59.6 | 61 | 9.4 | 0.82 | 7
|  | 2225 | 75 | 5 | 5 | 1 | 14.87 | 11.4 | 98.5 | 9.09 | 2.1 | 2.745 | 1.6 | 50.1 | 51.7 | 104.6 | 482.8 | 0.78 | 335.5 | 24 | 0.253 | 32.1 | 39.5 | 122.8 | 55 | 2.160602 | 19.9 | 20.4 | 828 | 63.2 | 24.92 | 33.3 | 829.7 | 8101.82 | 61.7 | 45 | 79.98 | 119.62 | 29.1 | 30.2 | 31.4 | 26.5 | 2528 | 24 | 27.8 | 78 | 30 | 59.6 | 61 | 9.4 | 0.82 | 7
|  | 2226 | 75 | 6 | 6 | 1 | 15.41 | 11.4 | 98.5 | 9.11 | 2.1 | 2.775 | 2.3 | 49.7 | 52 | 104.67 | 480 | 0.78 | 333.5 | 24 | 0.299 | 32.1 | 36.5 | 126.2 | 54.5 | 2.2146588 | 19.9 | 20.3 | 846 | 63.1 | 25 | 33.3 | 848.3 | 8101.821 | 60.6 | 45.3 | 80 | 119.42 | 29.2 | 30.2 | 31.4 | 26.5 | 2528 | 24 | 27.8 | 78 | 30 | 59.6 | 61 | 9.4 | 0.82 | 7
|  | 2227 | 75 | 7 | 7 | 1 | 14.57 | 11.4 | 98.5 | 9.24 | 2.1 | 2.757 | 1.8 | 49.8 | 51.6 | 104.66 | 477.4 | 0.83 | 334.3 | 24.1 | 0.208 | 32.1 | 34.9 | 125.6 | 54 | 2.087262 | 20.1 | 20.3 | 808 | 62.7 | 24.67 | 33.2 | 805.7 | 8101.821 | 61.2 | 45.1 | 79.97 | 120.06 | 29.2 | 30.1 | 31.4 | 26.5 | 2528 | 24 | 27.8 | 78 | 30 | 59.6 | 61 | 9.4 | 0.82 | 7
|  | 2228 | 75 | 8 | 1 | 12 | 14.65 | 11.4 | 98.5 | 9.43 | 2.1 | 2.871 | 2 | 49.8 | 51.8 | 104.57 | 474.7 | 0.85 | 335.2 | 23.9 | 0.179 | 32.1 | 58.6 | 123.8 | 53.3 | 2.37563 | 20.1 | 20.4 | 889 | 62.6 | 25.52 | 33.3 | 892 | 8101.821 | 61.4 | 45.2 | 79.9 | 119.66 | 29.2 | 30.2 | 31.4 | 26.5 | 2528 | 24 | 27.8 | 78 | 30 | 59.6 | 61 | 9.4 | 0.82 | 7
|  | 2229 | 75 | 9 | 2 | 12 | 15.23 | 11.4 | 98.5 | 8.65 | 2.1 | 3.028 | 2.3 | 49.7 | 52 | 104.61 | 472.2 | 1.03 | 335.5 | 24.1 | 0.263 | 32.2 | 61 | 144 | 52.7 | 3.392362 | 19.9 | 20.4 | 1279 | 62.7 | 25.33 | 33.5 | 1279.3 | 8101.821 | 61 | 45.2 | 79.97 | 119.58 | 29.2 | 30.2 | 31.4 | 26.5 | 2528 | 24 | 27.8 | 78 | 30 | 59.6 | 61 | 9.4 | 0.82 | 7
|  | 2230 | 75 | 10 | 3 | 12 | 14.65 | 11.4 | 98.5 | 8.81 | 2.1 | 3.11 | 2.2 | 49.6 | 51.9 | 105.08 | 471.6 | 1.85 | 336.7 | 24.2 | 0.237 | 32.3 | 58.3 | 194.5 | 52.4 | 4.421388 | 20.1 | 20.2 | 1691 | 62.7 | 24.97 | 33.5 | 1689.5 | 8101.821 | 61 | 45.2 | 79.91 | 119.97 | 29.1 | 30.2 | 31.4 | 26.4 | 2528 | 24 | 27.8 | 78 | 30 | 59.6 | 61 | 9.4 | 0.82 | 7
|  | 2231 | 75 | 11 | 4 | 12 | 14.11 | 11.4 | 98.5 | 9.28 | 2.1 | 3.155 | 1.8 | 50 | 51.8 | 105.19 | 472.1 | 2.59 | 331.2 | 24.1 | 0.182 | 32.3 | 59.7 | 262.6 | 52 | 5.498054 | 20 | 20.3 | 2107 | 62.5 | 24.92 | 33.3 | 2106.2 | 8101.821 | 60.6 | 45 | 80.05 | 119.84 | 29.1 | 30.2 | 31.4 | 26.5 | 2528 | 24 | 27.8 | 78 | 30 | 59.6 | 61 | 9.4 | 0.82 | 7
|  | 2232 | 75 | 12 | 5 | 12 | 14.32 | 11.4 | 98.6 | 9.83 | 2.1 | 3.378 | 2.8 | 49.6 | 52.4 | 105.05 | 474.4 | 3.36 | 330.9 | 23.5 | 0.247 | 32.1 | 61.6 | 309.8 | 52.2 | 6.667756 | 20 | 20.5 | 2542 | 62.3 | 25.05 | 33.2 | 2541 | 8101.821 | 61.4 | 45.2 | 79.94 | 119.5 | 29.1 | 30.2 | 31.4 | 26.4 | 2528 | 24 | 27.8 | 78 | 30 | 59.6 | 61 | 9.4 | 0.82 | 7
|  | 2233 | 75 | 13 | 6 | 12 | 14.43 | 11.4 | 98.6 | 12.56 | 2.1 | 3.498 | 2.6 | 49.7 | 52.3 | 105.25 | 478.7 | 4.14 | 331.2 | 23.8 | 0.204 | 32.1 | 63.2 | 322.1 | 53.2 | 7.847098 | 19.8 | 20.6 | 2994 | 62.2 | 25.03 | 33.4 | 2994.3 | 8101.822 | 60.8 | 45 | 79.86 | 119.59 | 29.1 | 30.2 | 31.4 | 26.4 | 2528 | 24 | 27.8 | 78 | 30 | 59.6 | 61 | 9.4 | 0.82 | 7
|  | 2234 | 75 | 14 | 7 | 12 | 14.53 | 11.4 | 98.5 | 14.16 | 2.1 | 3.499 | 3.1 | 49.5 | 52.5 | 105.13 | 485.7 | 4.92 | 331.6 | 24 | 0.249 | 32.2 | 65.3 | 331.4 | 53.9 | 9.052731 | 20 | 20.2 | 3454 | 62 | 25.03 | 33.2 | 3451.9 | 8101.822 | 61 | 45.2 | 79.98 | 120.1 | 29.1 | 30.2 | 31.4 | 26.3 | 2528 | 24 | 27.8 | 78 | 30 | 59.6 | 61 | 9.4 | 0.82 | 7
|  | 2235 | 75 | 15 | 8 | 12 | 14.36 | 11.4 | 98.5 | 15.24 | 2.1 | 3.468 | 3.4 | 49.6 | 52.9 | 104.86 | 494.2 | 5.74 | 331.5 | 23.9 | 0.239 | 31.9 | 68.2 | 336.9 | 54.7 | 10.28502 | 20 | 20.3 | 3907 | 62.2 | 25.14 | 33.4 | 3906.5 | 8101.823 | 61.5 | 45.2 | 80.16 | 120.27 | 29 | 30.3 | 31.4 | 26.4 | 2528 | 24 | 27.8 | 78 | 30 | 59.6 | 61 | 9.4 | 0.82 | 7
|  | 2236 | 75 | 16 | 1 | 2 | 14.37 | 11.4 | 98.5 | 14.95 | 2.1 | 3.303 | 3.2 | 49.8 | 53 | 105.02 | 504.1 | 6.59 | 331.3 | 24 | 0.437 | 32.1 | 53.5 | 341.7 | 55.4 | 11.11661 | 20.1 | 20.3 | 4233 | 61.9 | 25.08 | 33.4 | 4233.6 | 8101.823 | 60.4 | 45.1 | 79.97 | 120.26 | 29 | 30.2 | 31.4 | 26.4 | 2528 | 24 | 27.8 | 78 | 30 | 59.6 | 61 | 9.4 | 0.82 | 7
|  | 2237 | 75 | 17 | 2 | 2 | 14.96 | 11.4 | 98.5 | 12 | 2.1 | 3.017 | 4 | 49.3 | 53.2 | 103.8 | 512.6 | 6.47 | 331.2 | 24 | 0.21 | 32.1 | 45.4 | 341.5 | 55.7 | 11.36583 | 20.2 | 20.1 | 4309 | 62 | 25.19 | 33.2 | 4306.6 | 8101.824 | 60.9 | 45 | 80.12 | 120.38 | 28.9 | 30.2 | 31.4 | 26.4 | 2528 | 24 | 27.8 | 78 | 30 | 59.6 | 61 | 9.4 | 0.82 | 7
|  | 2238 | 75 | 18 | 3 | 2 | 14.44 | 11.4 | 98.5 | 9.59 | 2.1 | 2.877 | 3.6 | 49.7 | 53.3 | 103.66 | 518.6 | 5.35 | 331.4 | 23.9 | 0.26 | 32 | 43.2 | 339.9 | 56.1 | 11.20938 | 19.9 | 20.1 | 4320 | 62.5 | 24.78 | 33.4 | 4320.5 | 8101.825 | 61.1 | 45 | 79.96 | 120.33 | 28.9 | 30.3 | 31.4 | 26.3 | 2528 | 24 | 27.8 | 78 | 30 | 59.6 | 61 | 9.4 | 0.82 | 7
|  | 2239 | 75 | 19 | 4 | 2 | 14.39 | 11.4 | 98.5 | 8.41 | 2.1 | 2.811 | 4 | 49.5 | 53.5 | 103.7 | 523.9 | 4.68 | 331.2 | 24.2 | 0.243 | 32.2 | 42.7 | 338.8 | 56.4 | 11.3267 | 20.1 | 20.2 | 4313 | 62.5 | 25.08 | 33.3 | 4314.4 | 8101.825 | 61 | 45.1 | 80.1 | 120.26 | 28.9 | 30.3 | 31.4 | 26.3 | 2528 | 24 | 27.8 | 78 | 30 | 59.6 | 61 | 9.4 | 0.82 | 7
|  | 2240 | 75 | 20 | 5 | 2 | 14.92 | 11.4 | 98.5 | 7.95 | 2.1 | 2.798 | 3.8 | 49.6 | 53.3 | 103.84 | 528.4 | 4.45 | 330.8 | 24 | 0.229 | 32 | 43 | 337.9 | 56.6 | 11.46797 | 19.8 | 20.3 | 4305 | 63 | 25.44 | 33.4 | 4306 | 8101.826 | 60.9 | 44.9 | 80.11 | 120.1 | 28.9 | 30.3 | 31.4 | 26.2 | 2528 | 24 | 27.8 | 78 | 30 | 59.6 | 61 | 9.4 | 0.82 | 7
|  | 2241 | 75 | 21 | 6 | 2 | 14.33 | 11.4 | 98.5 | 7.66 | 2.1 | 2.784 | 3.8 | 49.7 | 53.5 | 103.74 | 532.7 | 4.39 | 331.3 | 24 | 0.252 | 31.9 | 43.1 | 338.1 | 56.6 | 11.30607 | 19.9 | 20.2 | 4300 | 63.2 | 25.11 | 33.5 | 4298 | 8101.826 | 61 | 45.1 | 80.05 | 120.26 | 28.9 | 30.3 | 31.4 | 26.3 | 2528 | 24 | 27.8 | 78 | 30 | 59.6 | 61 | 9.4 | 0.82 | 7
|  | 2242 | 75 | 22 | 7 | 2 | 14.66 | 11.4 | 98.6 | 7.79 | 2.1 | 2.801 | 4.1 | 49.4 | 53.5 | 104.15 | 537.1 | 4.38 | 331.2 | 24 | 0.262 | 32 | 44.2 | 337.4 | 56.5 | 11.22526 | 20.1 | 20.1 | 4307 | 62.9 | 24.89 | 33.3 | 4303.9 | 8101.827 | 61 | 45.1 | 79.97 | 120.32 | 28.9 | 30.3 | 31.4 | 26.3 | 2528 | 24 | 27.8 | 78 | 30 | 59.6 | 61 | 9.4 | 0.82 | 7
|  | 2243 | 75 | 23 | 1 | 21 | 14.15 | 11.4 | 98.6 | 7.12 | 2.1 | 2.742 | 3.9 | 49.5 | 53.4 | 104.54 | 540.9 | 4.44 | 331.1 | 24 | 0.285 | 32 | 27.1 | 337.3 | 56.8 | 10.96326 | 19.8 | 20.2 | 4193 | 63.4 | 24.97 | 33.4 | 4192.8 | 8101.827 | 61.9 | 44.9 | 80.08 | 120.19 | 28.8 | 30.2 | 31.3 | 26.4 | 2528 | 24 | 27.8 | 78 | 30 | 59.6 | 61 | 9.4 | 0.82 | 7
|  | 2244 | 75 | 24 | 2 | 21 | 14.7 | 11.4 | 98.6 | 8.78 | 2.1 | 2.877 | 3.7 | 49.8 | 53.5 | 104.5 | 542 | 3.51 | 331.4 | 24 | 0.302 | 31.9 | 20.5 | 332.7 | 57 | 9.935146 | 19.8 | 20.2 | 3812 | 63.6 | 24.89 | 33.2 | 3814.5 | 8101.828 | 61.7 | 45.1 | 80.05 | 120.33 | 28.8 | 30.2 | 31.4 | 26.3 | 2528 | 24 | 27.8 | 78 | 30 | 59.6 | 61 | 9.4 | 0.82 | 7
|  | 2245 | 75 | 25 | 3 | 21 | 15.17 | 11.5 | 98.5 | 8.31 | 2.1 | 2.662 | 4.1 | 49.5 | 53.6 | 104.41 | 540.3 | 2.14 | 331.4 | 24 | 0.252 | 31.8 | 17.7 | 326.6 | 56.8 | 8.795796 | 19.8 | 20.3 | 3383 | 63.4 | 24.83 | 33.3 | 3383.8 | 8101.828 | 61.2 | 45.1 | 79.98 | 120.39 | 28.8 | 30.2 | 31.4 | 26.4 | 2528 | 24 | 27.8 | 78 | 30 | 59.6 | 61 | 9.4 | 0.82 | 7
|  | 2246 | 75 | 26 | 4 | 21 | 14.68 | 11.4 | 98.5 | 7.04 | 2.1 | 2.496 | 3.8 | 49.6 | 53.4 | 104.61 | 535.1 | 1.43 | 330.8 | 24.1 | 0.273 | 32 | 15.7 | 320.5 | 57 | 7.61936868 | 19.7 | 20.4 | 2940 | 63.6 | 24.75 | 33.3 | 2943.9 | 8101.828 | 61.5 | 45 | 79.93 | 120.39 | 28.8 | 30.2 | 31.4 | 26.5 | 2528 | 24 | 27.8 | 78 | 30 | 59.6 | 61 | 9.4 | 0.82 | 7
|  | 2247 | 75 | 27 | 5 | 21 | 14.99 | 11.4 | 98.6 | 5.15 | 2.1 | 2.467 | 3.7 | 49.5 | 53.2 | 104.56 | 528.3 | 1.05 | 331.2 | 23.9 | 0.198 | 31.8 | 14.9 | 311.1 | 57 | 6.442613 | 19.8 | 20.3 | 2494 | 63.6 | 24.67 | 33.3 | 2494 | 8101.828 | 61.4 | 45.2 | 80.08 | 120.28 | 28.9 | 30.2 | 31.4 | 26.4 | 2528 | 24 | 27.8 | 78 | 30 | 59.6 | 61 | 9.4 | 0.82 | 7
|  | 2248 | 75 | 28 | 6 | 21 | 16.86 | 11.4 | 98.6 | 4.02 | 2.1 | 2.582 | 3.4 | 49.4 | 52.7 | 104.39 | 519.3 | 0.74 | 330.9 | 24 | 0.251 | 32.3 | 16.5 | 295.9 | 56.8 | 5.252757 | 19.9 | 20.4 | 2045 | 63.4 | 24.53 | 33.4 | 2044.3 | 8101.828 | 61.3 | 45.3 | 80.01 | 120.2 | 28.9 | 30.3 | 31.4 | 26.5 | 2528 | 24 | 27.8 | 78 | 30 | 59.6 | 61 | 9.4 | 0.82 | 7
|  | 2249 | 75 | 29 | 7 | 21 | 19.07 | 11.5 | 98.5 | 2.46 | 2.1 | 2.476 | 3 | 49.7 | 52.7 | 104.32 | 511.4 | 0.6 | 331.5 | 24.1 | 0.24 | 32.1 | 19.1 | 245.5 | 57 | 4.156547 | 19.8 | 20.3 | 1611 | 63.1 | 24.64 | 33.2 | 1614.3 | 8101.828 | 61.4 | 45.1 | 79.97 | 120.11 | 29 | 30.3 | 31.4 | 26.5 | 2528 | 24 | 27.8 | 78 | 30 | 59.6 | 61 | 9.4 | 0.82 | 7
|  | 2250 | 75 | 30 | 8 | 21 | 20.49 | 11.5 | 98.5 | 4.83 | 2 | 2.471 | 2.7 | 49.9 | 52.6 | 104.1 | 503.8 | 0.56 | 331.1 | 23.9 | 0.263 | 32.2 | 22.5 | 191 | 56.8 | 3.131135 | 20 | 20.2 | 1223 | 63.2 | 24.45 | 33.2 | 1225.5 | 8101.828 | 61.6 | 45.2 | 79.86 | 120.12 | 29 | 30.2 | 31.4 | 26.5 | 2528 | 24 | 27.8 | 78 | 30 | 59.6 | 61 | 9.4 | 0.82 | 7
|  | 2251 | 76 | 1 | 1 | 1 | 16.72 | 11.5 | 98.5 | 6.8 | 2.1 | 2.549 | 2.9 | 49.6 | 52.4 | 104.1 | 496 | 0.5 | 331 | 24 | 0.175 | 32 | 30.1 | 145.8 | 56.3 | 2.451894 | 19.9 | 20.1 | 948 | 63.3 | 24.7 | 33.3 | 948.9 | 8101.828 | 61.4 | 45.2 | 79.83 | 120.06 | 29.1 | 30.3 | 31.4 | 26.5 | 2528 | 24 | 27.8 | 78 | 30 | 59.6 | 61 | 9.4 | 0.82 | 7
|  | 2252 | 76 | 2 | 2 | 1 | 15.54 | 11.5 | 98.5 | 7.83 | 2.1 | 2.71 | 2.5 | 50.1 | 52.6 | 104.13 | 492.2 | 0.61 | 331.8 | 23 | 0.253 | 32 | 39 | 128.2 | 56.4 | 2.368836 | 20.2 | 20.4 | 917 | 63.4 | 24.67 | 33.2 | 917.3 | 8101.828 | 61.4 | 44.4 | 79.79 | 119.86 | 29.1 | 30.2 | 31.4 | 26.5 | 2528 | 24 | 27.8 | 78 | 30 | 59.6 | 61 | 9.4 | 0.82 | 7
|  | 2253 | 76 | 3 | 3 | 1 | 15.6 | 11.5 | 98.6 | 8.05 | 2.1 | 2.727 | 2.2 | 49.9 | 52.1 | 104.03 | 489 | 0.75 | 331.7 | 24.1 | 0.265 | 32.1 | 33.4 | 125.5 | 56 | 2.324908 | 20 | 20.1 | 896 | 63.5 | 24.78 | 33.3 | 896.7 | 8101.828 | 61.4 | 45.2 | 79.84 | 119.64 | 29.1 | 30.2 | 31.4 | 26.5 | 2528 | 24 | 27.8 | 78 | 30 | 59.6 | 61 | 9.4 | 0.82 | 7
|  | 2254 | 76 | 4 | 4 | 1 | 14.57 | 11.5 | 98.6 | 8.59 | 2.1 | 2.719 | 2.2 | 49.8 | 51.9 | 104.2 | 486.2 | 0.8 | 333.9 | 24 | 0.224 | 32 | 35.2 | 125 | 55.5 | 2.161438 | 19.9 | 20.3 | 833 | 63.4 | 24.78 | 33.3 | 834.9 | 8101.829 | 61.4 | 45.1 | 79.95 | 119.99 | 29.1 | 30.2 | 31.4 | 26.5 | 2528 | 24 | 27.8 | 78 | 30 | 59.6 | 61 | 9.4 | 0.82 | 7
|  | 2255 | 76 | 5 | 5 | 1 | 15.08 | 11.5 | 98.6 | 9.09 | 2.1 | 2.772 | 2.1 | 49.9 | 51.9 | 104.22 | 483.5 | 0.82 | 335.1 | 24 | 0.239 | 32.2 | 40.1 | 124.1 | 55 | 2.17276 | 19.8 | 20.3 | 829 | 63.3 | 25.03 | 33.3 | 829.9 | 8101.829 | 60.7 | 45.1 | 79.97 | 119.7 | 29.1 | 30.2 | 31.4 | 26.6 | 2528 | 24 | 27.8 | 78 | 30 | 59.6 | 61 | 9.4 | 0.82 | 7
|  | 2256 | 76 | 6 | 6 | 1 | 15.46 | 11.5 | 98.6 | 9.1 | 2.1 | 2.769 | 2 | 49.7 | 51.7 | 104.26 | 480.6 | 0.84 | 334.4 | 24.3 | 0.301 | 32.4 | 35.8 | 125.3 | 54.8 | 2.201543 | 19.8 | 20.1 | 842 | 63.3 | 24.97 | 33.2 | 839.5 | 8101.829 | 61.4 | 45 | 79.98 | 119.74 | 29.2 | 30.2 | 31.4 | 26.6 | 2528 | 24 | 27.8 | 78 | 30 | 59.6 | 61 | 9.4 | 0.82 | 7
|  | 2257 | 76 | 7 | 7 | 1 | 14.59 | 11.5 | 98.5 | 9.24 | 2.1 | 2.756 | 2.2 | 50.1 | 52.3 | 104.01 | 478.1 | 0.81 | 333.5 | 24 | 0.209 | 32 | 34.8 | 125.3 | 53.9 | 2.072812 | 20 | 20.2 | 806 | 63 | 24.56 | 33.2 | 809.1 | 8101.829 | 61.4 | 45.2 | 79.77 | 120.1 | 29.2 | 30.2 | 31.4 | 26.5 | 2528 | 24 | 27.8 | 78 | 30 | 59.6 | 61 | 9.4 | 0.82 | 7
|  | 2258 | 76 | 8 | 1 | 12 | 14.66 | 11.5 | 98.6 | 9.38 | 2.1 | 2.89 | 1.8 | 49.8 | 51.6 | 104.18 | 475.4 | 0.76 | 335.4 | 23.9 | 0.166 | 32 | 58.4 | 127.8 | 53.5 | 2.342564508 | 19.8 | 20 | 886 | 62.9 | 25.25 | 33.3 | 888.6 | 8101.829 | 61.1 | 45.1 | 79.81 | 119.93 | 29.2 | 30.2 | 31.4 | 26.5 | 2528 | 24 | 27.8 | 78 | 30 | 59.6 | 61 | 9.4 | 0.82 | 7
|  | 2259 | 76 | 9 | 2 | 12 | 15.21 | 11.5 | 98.6 | 8.71 | 2.1 | 3.031 | 1.8 | 49.9 | 51.7 | 104.84 | 472.9 | 0.97 | 336.8 | 24.1 | 0.278 | 32.3 | 60.9 | 145.5 | 53 | 3.386935818 | 19.9 | 20 | 1281 | 62.8 | 25.25 | 33.2 | 1277.9 | 8101.829 | 61.2 | 45.1 | 79.9 | 120.13 | 29.2 | 30.1 | 31.4 | 26.5 | 2528 | 24 | 27.8 | 78 | 30 | 59.6 | 61 | 9.4 | 0.82 | 7
|  | 2260 | 76 | 10 | 3 | 12 | 14.59 | 11.5 | 98.5 | 9.06 | 2.1 | 3.123 | 1.9 | 49.7 | 51.6 | 105.5 | 472.1 | 1.78 | 337.6 | 23.8 | 0.277 | 32.1 | 58.9 | 196.3 | 52.5 | 4.509937 | 19.7 | 20.5 | 1693 | 63.1 | 25.44 | 33.3 | 1690.9 | 8101.829 | 61 | 45.1 | 79.88 | 119.76 | 29.1 | 30.2 | 31.4 | 26.5 | 2528 | 24 | 27.8 | 78 | 30 | 59.6 | 61 | 9.4 | 0.82 | 7
|  | 2261 | 76 | 11 | 4 | 12 | 14.17 | 11.5 | 98.5 | 9.35 | 2.1 | 3.159 | 2.1 | 49.6 | 51.8 | 105.38 | 472.6 | 2.55 | 331.9 | 24 | 0.226 | 32.3 | 59.6 | 264.3 | 52 | 5.497244 | 19.8 | 20.1 | 2105 | 62.8 | 24.94 | 33.2 | 2105.6 | 8101.829 | 61.7 | 45.2 | 79.98 | 120.11 | 29.1 | 30.2 | 31.5 | 26.4 | 2528 | 24 | 27.8 | 78 | 30 | 59.6 | 61 | 9.4 | 0.82 | 7
|  | 2262 | 76 | 12 | 5 | 12 | 14.39 | 11.5 | 98.6 | 9.85 | 2.1 | 3.37 | 2.3 | 49.8 | 52.1 | 105.31 | 474.9 | 3.32 | 331.1 | 23.8 | 0.18 | 32.2 | 61.1 | 312.2 | 52.1 | 6.641233 | 19.8 | 20.2 | 2540 | 62.5 | 24.97 | 33.3 | 2537.3 | 8101.83 | 61.2 | 45 | 79.76 | 120.11 | 29.1 | 30.2 | 31.4 | 26.4 | 2528 | 24 | 27.8 | 78 | 30 | 59.6 | 61 | 9.4 | 0.82 | 7
|  | 2263 | 76 | 13 | 6 | 12 | 14.59 | 11.5 | 98.6 | 12.66 | 2.1 | 3.52 | 3.1 | 49.2 | 52.3 | 105.47 | 479.7 | 4.11 | 331.2 | 23.8 | 0.225 | 32.1 | 63.2 | 323.1 | 53 | 7.916070132 | 19.9 | 20 | 2994 | 62.3 | 25.25 | 33.2 | 2994.2 | 8101.83 | 60.9 | 44.9 | 80 | 119.88 | 29.1 | 30.2 | 31.4 | 26.3 | 2528 | 24 | 27.8 | 78 | 30 | 59.6 | 61 | 9.4 | 0.82 | 7
|  | 2264 | 76 | 14 | 7 | 12 | 14.38 | 11.5 | 98.6 | 14.16 | 2.1 | 3.507 | 3.2 | 49.5 | 52.7 | 105.4 | 486.7 | 4.92 | 331.4 | 23.9 | 0.246 | 32 | 65.1 | 332 | 54 | 9.0392634 | 20 | 19.9 | 3453 | 62 | 25 | 33.4 | 3454 | 8101.83 | 61 | 45.2 | 79.94 | 119.88 | 29.1 | 30.3 | 31.4 | 26.4 | 2528 | 24 | 27.8 | 78 | 30 | 59.6 | 61 | 9.4 | 0.82 | 7
|  | 2265 | 76 | 15 | 8 | 12 | 14.43 | 11.5 | 98.6 | 15.4 | 2.1 | 3.492 | 3.3 | 49.6 | 52.8 | 105.53 | 495 | 5.77 | 331.3 | 23.9 | 0.231 | 32.1 | 68.1 | 338.7 | 54.8 | 10.27275 | 19.8 | 20.4 | 3907 | 61.9 | 25.11 | 33.3 | 3907.3 | 8101.831 | 61.1 | 45 | 79.96 | 119.83 | 29.1 | 30.3 | 31.4 | 26.3 | 2528 | 24 | 27.8 | 78 | 30 | 59.6 | 61 | 9.4 | 0.82 | 7
|  | 2266 | 76 | 16 | 1 | 2 | 14.55 | 11.5 | 98.5 | 14.97 | 2.1 | 3.304 | 3.2 | 49.7 | 53 | 104.69 | 504.7 | 6.62 | 331.1 | 24 | 0.431 | 32.2 | 53.2 | 342 | 55.4 | 11.18667 | 19.8 | 20.1 | 4231 | 62 | 25.25 | 33.1 | 4232.4 | 8101.832 | 61.1 | 44.9 | 80.1 | 119.58 | 29 | 30.3 | 31.4 | 26.4 | 2528 | 24 | 27.8 | 78 | 30 | 59.6 | 61 | 9.4 | 0.82 | 7
|  | 2267 | 76 | 17 | 2 | 2 | 14.43 | 11.5 | 98.5 | 12.07 | 2.1 | 3.011 | 3.8 | 49.5 | 53.3 | 103.28 | 513.3 | 6.42 | 331.5 | 24 | 0.249 | 32.1 | 45.5 | 343.1 | 55.7 | 11.40348 | 19.8 | 20.2 | 4313 | 62.2 | 25.25 | 33.3 | 4310.3 | 8101.832 | 61.7 | 45.2 | 80.14 | 119.86 | 29 | 30.3 | 31.4 | 26.3 | 2528 | 24 | 27.8 | 78 | 30 | 59.6 | 61 | 9.4 | 0.82 | 7
|  | 2268 | 76 | 18 | 3 | 2 | 14.77 | 11.5 | 98.5 | 9.64 | 2.1 | 2.87 | 3.7 | 49.7 | 53.4 | 102.82 | 519.4 | 5.4 | 330.5 | 24 | 0.225 | 32.1 | 43.1 | 341.2 | 56 | 11.57126 | 19.9 | 20.1 | 4320 | 62.4 | 25.58 | 33.2 | 4318.4 | 8101.833 | 61.3 | 45.1 | 79.92 | 119.81 | 28.9 | 30.3 | 31.4 | 26.4 | 2528 | 24 | 27.8 | 78 | 30 | 59.6 | 61 | 9.4 | 0.82 | 7
|  | 2269 | 76 | 19 | 4 | 2 | 14.45 | 11.5 | 98.5 | 8.33 | 2.1 | 2.824 | 3.9 | 49.7 | 53.6 | 103.03 | 524.3 | 4.72 | 330.9 | 23.9 | 0.226 | 31.9 | 42.9 | 340.7 | 56.3 | 11.28225 | 19.7 | 20.1 | 4315 | 62.8 | 24.97 | 33 | 4314.5 | 8101.833 | 61.2 | 45 | 79.98 | 120.02 | 28.9 | 30.3 | 31.4 | 26.3 | 2528 | 24 | 27.8 | 78 | 30 | 59.6 | 61 | 9.4 | 0.82 | 7
|  | 2270 | 76 | 20 | 5 | 2 | 14.61 | 11.5 | 98.5 | 7.9 | 2.1 | 2.798 | 4.2 | 49.5 | 53.7 | 102.96 | 528.9 | 4.44 | 331.4 | 23.9 | 0.255 | 32.2 | 42.9 | 339.2 | 56.1 | 11.2670112 | 19.9 | 20.1 | 4304 | 62.9 | 25 | 33.2 | 4306.2 | 8101.834 | 61.1 | 45.3 | 80.04 | 119.99 | 28.9 | 30.3 | 31.4 | 26.4 | 2528 | 24 | 27.8 | 78 | 30 | 59.6 | 61 | 9.4 | 0.82 | 7
|  | 2271 | 76 | 21 | 6 | 2 | 14.87 | 11.5 | 98.5 | 7.66 | 2.1 | 2.79 | 3.9 | 49.5 | 53.4 | 104.18 | 533.3 | 4.39 | 331.6 | 23.8 | 0.272 | 32 | 43 | 339.1 | 56.4 | 11.35824 | 19.7 | 20.1 | 4301 | 62.8 | 25.22 | 33.1 | 4298.6 | 8101.834 | 61.9 | 45.1 | 79.93 | 120.17 | 28.9 | 30.2 | 31.4 | 26.4 | 2528 | 24 | 27.8 | 78 | 30 | 59.6 | 61 | 9.4 | 0.82 | 7
|  | 2272 | 76 | 22 | 7 | 2 | 14.35 | 11.5 | 98.6 | 7.7 | 2.1 | 2.804 | 3.8 | 49.5 | 53.3 | 105.26 | 537.3 | 4.4 | 331.5 | 23.8 | 0.222 | 32.1 | 44.3 | 337.8 | 56.6 | 11.479 | 19.5 | 20.2 | 4299 | 63.2 | 25.5 | 33 | 4296.6 | 8101.835 | 61.2 | 44.9 | 79.94 | 120.12 | 28.9 | 30.2 | 31.4 | 26.4 | 2528 | 24 | 27.8 | 78 | 30 | 59.6 | 61 | 9.4 | 0.82 | 7
|  | 2273 | 76 | 23 | 1 | 21 | 14.14 | 11.5 | 98.5 | 7.08 | 2.1 | 2.725 | 4.2 | 49.4 | 53.6 | 105.61 | 541.1 | 4.44 | 331.1 | 23.7 | 0.257 | 31.8 | 27.5 | 338.6 | 56.6 | 10.89935 | 19.4 | 20.2 | 4187 | 63.3 | 24.86 | 33.2 | 4187.5 | 8101.835 | 61.2 | 45.2 | 80.05 | 120 | 29 | 30.2 | 31.4 | 26.4 | 2528 | 24 | 27.8 | 78 | 30 | 59.6 | 61 | 9.4 | 0.82 | 7
|  | 2274 | 76 | 24 | 2 | 21 | 14.74 | 11.5 | 98.5 | 8.4 | 2.1 | 2.902 | 4.2 | 49.5 | 53.7 | 105.6 | 542.4 | 3.56 | 330.6 | 23.7 | 0.298 | 31.9 | 20.5 | 333.4 | 56.8 | 10.00413 | 19.7 | 20 | 3817 | 63 | 25.03 | 33.1 | 3815.6 | 8101.836 | 61.1 | 45.2 | 79.91 | 119.96 | 28.9 | 30.2 | 31.4 | 26.4 | 2528 | 24 | 27.8 | 78 | 30 | 59.6 | 61 | 9.4 | 0.82 | 7
|  | 2275 | 76 | 25 | 3 | 21 | 15.07 | 11.5 | 98.5 | 8.61 | 2.1 | 2.722 | 4 | 49.3 | 53.3 | 105.41 | 540 | 2.17 | 331.6 | 23.9 | 0.25 | 31.8 | 17.8 | 328.7 | 56.7 | 8.902872 | 19.8 | 20.2 | 3386 | 63.6 | 25.11 | 33 | 3386.3 | 8101.836 | 61.1 | 44.8 | 79.94 | 119.91 | 28.8 | 30.2 | 31.4 | 26.4 | 2528 | 24 | 27.8 | 78 | 30 | 59.6 | 61 | 9.4 | 0.82 | 7
|  | 2276 | 76 | 26 | 4 | 21 | 15 | 11.5 | 98.5 | 7.52 | 2.1 | 2.55 | 3.9 | 49.5 | 53.3 | 105.21 | 535.1 | 1.44 | 331 | 24 | 0.251 | 32 | 15.7 | 321.5 | 56.9 | 7.722217 | 19.8 | 20 | 2944 | 63 | 25.05 | 32.9 | 2939.4 | 8101.836 | 61.4 | 45.2 | 79.98 | 119.99 | 28.8 | 30.2 | 31.4 | 26.4 | 2528 | 24 | 27.8 | 78 | 30 | 59.6 | 61 | 9.4 | 0.82 | 7
|  | 2277 | 76 | 27 | 5 | 21 | 14.63 | 11.5 | 98.6 | 5.29 | 2.1 | 2.499 | 3.5 | 49.5 | 53 | 105.12 | 528.2 | 1.06 | 331.5 | 23.8 | 0.207 | 32 | 14.7 | 311.7 | 56.8 | 6.411315 | 19.8 | 20 | 2493 | 63.5 | 24.56 | 33.1 | 2494.5 | 8101.836 | 61.5 | 45.3 | 80.14 | 119.67 | 28.9 | 30.3 | 31.4 | 26.4 | 2528 | 24 | 27.8 | 78 | 30 | 59.6 | 61 | 9.4 | 0.82 | 7
|  | 2278 | 76 | 28 | 6 | 21 | 16.74 | 11.5 | 98.6 | 4.17 | 2.1 | 2.57 | 3.3 | 49.8 | 53 | 105.07 | 519.2 | 0.77 | 331 | 24.1 | 0.24 | 32 | 16.7 | 296.5 | 56.7 | 5.297275368 | 19.5 | 19.8 | 2044 | 63.2 | 24.75 | 33 | 2043.2 | 8101.836 | 61.6 | 45.3 | 79.94 | 119.54 | 29 | 30.2 | 31.4 | 26.4 | 2528 | 24 | 27.8 | 78 | 30 | 59.6 | 61 | 9.4 | 0.82 | 7
|  | 2279 | 76 | 29 | 7 | 21 | 18.66 | 11.5 | 98.6 | 2.98 | 2 | 2.512 | 3.2 | 49.7 | 52.8 | 104.93 | 511.3 | 0.62 | 331.1 | 24 | 0.248 | 31.9 | 18.8 | 247.7 | 56.7 | 4.124496 | 19.6 | 20.2 | 1611 | 63.8 | 24.45 | 33 | 1615.5 | 8101.836 | 61.5 | 45.1 | 79.84 | 119.37 | 29 | 30.2 | 31.4 | 26.4 | 2528 | 24 | 27.8 | 78 | 30 | 59.6 | 61 | 9.4 | 0.82 | 7
|  | 2280 | 76 | 30 | 8 | 21 | 20.5 | 11.5 | 98.6 | 5.11 | 2.1 | 2.528 | 2.9 | 49.7 | 52.6 | 104.78 | 503.8 | 0.6 | 331.3 | 23.8 | 0.258 | 31.8 | 22.5 | 192.1 | 56.6 | 3.179835 | 19.8 | 20 | 1224 | 63.2 | 24.81 | 33 | 1217.2 | 8101.837 | 61 | 45.2 | 79.86 | 119.18 | 29 | 30.2 | 31.4 | 26.5 | 2528 | 24 | 27.8 | 78 | 30 | 59.6 | 61 | 9.4 | 0.82 | 7
|  | 2281 | 77 | 1 | 1 | 1 | 16.64 | 11.5 | 98.5 | 6.99 | 2.1 | 2.603 | 2.5 | 49.8 | 52.2 | 104.77 | 496.1 | 0.55 | 331.4 | 23.9 | 0.169 | 31.9 | 30.7 | 145.6 | 56.6 | 2.4842922 | 19.5 | 20.3 | 949 | 63.5 | 25 | 33 | 947 | 8101.837 | 61 | 44.9 | 79.99 | 119.62 | 29 | 30.2 | 31.4 | 26.5 | 2528 | 24 | 27.8 | 78 | 30 | 59.6 | 61 | 9.4 | 0.82 | 7
|  | 2282 | 77 | 2 | 2 | 1 | 15.57 | 11.5 | 98.5 | 7.86 | 2.1 | 2.701 | 2.6 | 49.7 | 52.3 | 104.85 | 492.1 | 0.6 | 331.1 | 23.8 | 0.223 | 32 | 38.9 | 128.6 | 56.1 | 2.405207 | 19.6 | 20.1 | 921 | 63.4 | 24.94 | 33.1 | 920.1 | 8101.837 | 61.1 | 45.2 | 79.89 | 119.82 | 29.1 | 30.2 | 31.4 | 26.5 | 2528 | 24 | 27.8 | 78 | 30 | 59.6 | 61 | 9.4 | 0.82 | 7
|  | 2283 | 77 | 3 | 3 | 1 | 15.56 | 11.5 | 98.5 | 7.98 | 2.1 | 2.702 | 2.2 | 49.9 | 52.2 | 104.76 | 489.2 | 0.76 | 331.8 | 23.9 | 0.228 | 32 | 33.3 | 125.5 | 55.9 | 2.338043 | 19.9 | 20.1 | 896 | 63.2 | 24.92 | 32.9 | 895.1 | 8101.837 | 61.6 | 45 | 79.87 | 120.16 | 29 | 30.2 | 31.4 | 26.5 | 2528 | 24 | 27.8 | 78 | 30 | 59.6 | 61 | 9.4 | 0.82 | 7
|  | 2284 | 77 | 4 | 4 | 1 | 14.59 | 11.5 | 98.6 | 8.56 | 2.1 | 2.694 | 2.6 | 49.6 | 52.2 | 104.76 | 486.1 | 0.8 | 333.9 | 24 | 0.256 | 32.2 | 34.7 | 125.5 | 55.2 | 2.164759 | 19.6 | 20 | 838 | 63.3 | 24.67 | 33.1 | 840.1 | 8101.837 | 61.3 | 45.1 | 79.94 | 120.3 | 29.2 | 30.2 | 31.4 | 26.5 | 2528 | 24 | 27.8 | 78 | 30 | 59.6 | 61 | 9.4 | 0.82 | 7
|  | 2285 | 77 | 5 | 5 | 1 | 14.72 | 11.5 | 98.6 | 9.1 | 2.1 | 2.743 | 2.3 | 49.8 | 52.1 | 104.69 | 483.6 | 0.79 | 335.4 | 23.9 | 0.255 | 32.1 | 39.3 | 123.7 | 55 | 2.157113 | 19.6 | 20 | 826 | 63.6 | 24.94 | 33.1 | 827.5 | 8101.837 | 61.3 | 45.2 | 79.93 | 120.4 | 29.1 | 30.2 | 31.4 | 26.5 | 2528 | 24 | 27.8 | 78 | 30 | 59.6 | 61 | 9.4 | 0.82 | 7
|  | 2286 | 77 | 6 | 6 | 1 | 15.33 | 11.5 | 98.6 | 9.14 | 2.1 | 2.77 | 1.9 | 49.9 | 51.9 | 104.74 | 480.8 | 0.8 | 334.5 | 23.9 | 0.295 | 32.1 | 37.1 | 124.5 | 54.8 | 2.227061 | 19.7 | 20.1 | 846 | 63.2 | 25.14 | 32.7 | 846 | 8101.837 | 60.7 | 44.9 | 79.68 | 120.44 | 29.2 | 30.2 | 31.4 | 26.5 | 2528 | 24 | 27.8 | 78 | 30 | 59.6 | 61 | 9.4 | 0.82 | 7
|  | 2287 | 77 | 7 | 7 | 1 | 14.66 | 11.5 | 98.6 | 9.19 | 2.1 | 2.758 | 2 | 49.8 | 51.8 | 104.86 | 478.1 | 0.84 | 334.7 | 23.9 | 0.213 | 32.1 | 34.8 | 124.9 | 54 | 2.139171 | 19.7 | 19.9 | 811 | 63 | 25.19 | 32.8 | 810.1 | 8101.837 | 60.6 | 45.1 | 79.93 | 120.51 | 29.1 | 30.2 | 31.4 | 26.5 | 2528 | 24 | 27.8 | 78 | 30 | 59.6 | 61 | 9.4 | 0.82 | 7
|  | 2288 | 77 | 8 | 1 | 12 | 14.56 | 11.5 | 98.6 | 9.37 | 2.1 | 2.881 | 2 | 49.7 | 51.7 | 104.77 | 475.3 | 0.82 | 334.8 | 23.7 | 0.165 | 32 | 58.1 | 124.7 | 53.5 | 2.345208486 | 19.6 | 20.2 | 887 | 63 | 25.25 | 32.8 | 889.4 | 8101.837 | 61.4 | 44.9 | 79.79 | 120.54 | 29.1 | 30.2 | 31.4 | 26.5 | 2528 | 24 | 27.8 | 78 | 30 | 59.6 | 61 | 9.4 | 0.82 | 7
|  | 2289 | 77 | 9 | 2 | 12 | 15.21 | 11.5 | 98.6 | 8.65 | 2.1 | 3.017 | 1.7 | 50 | 51.7 | 104.69 | 473 | 1.01 | 334.6 | 23.9 | 0.275 | 32 | 61.2 | 144.2 | 52.8 | 3.388413 | 19.6 | 19.8 | 1276 | 63 | 25.36 | 32.9 | 1273.5 | 8101.837 | 61.4 | 45.1 | 79.78 | 120.34 | 29.2 | 30.2 | 31.4 | 26.5 | 2528 | 24 | 27.8 | 78 | 30 | 59.6 | 61 | 9.4 | 0.82 | 7
|  | 2290 | 77 | 10 | 3 | 12 | 14.61 | 11.5 | 98.6 | 9.02 | 2.1 | 3.116 | 2 | 49.8 | 51.8 | 105.01 | 472.2 | 1.76 | 337.3 | 23.8 | 0.198 | 32.1 | 58.8 | 194.9 | 52.4 | 4.410929 | 19.7 | 20 | 1687 | 63.2 | 24.97 | 32.8 | 1686.4 | 8101.837 | 60.5 | 45.1 | 79.94 | 120.33 | 29.1 | 30.2 | 31.4 | 26.4 | 2528 | 24 | 27.8 | 78 | 30 | 59.6 | 61 | 9.4 | 0.82 | 7
|  | 2291 | 77 | 11 | 4 | 12 | 14.16 | 11.5 | 98.6 | 9.3 | 2.1 | 3.138 | 2.7 | 49.5 | 52.2 | 104.93 | 472.4 | 2.57 | 331.5 | 23.9 | 0.253 | 32.1 | 59.6 | 264 | 51.9 | 5.500664 | 19.5 | 19.7 | 2108 | 62.8 | 24.92 | 32.9 | 2106 | 8101.838 | 62 | 45.5 | 79.84 | 120.23 | 29.1 | 30.2 | 31.5 | 26.4 | 2528 | 24 | 27.8 | 78 | 30 | 59.6 | 61 | 9.4 | 0.82 | 7
|  | 2292 | 77 | 12 | 5 | 12 | 14.42 | 11.5 | 98.6 | 9.84 | 2.1 | 3.376 | 2.5 | 49.1 | 51.6 | 104.9 | 474.9 | 3.31 | 331.2 | 24 | 0.239 | 32.3 | 61.9 | 311.4 | 52.3 | 6.665237 | 19.7 | 20.3 | 2538 | 62.6 | 25.08 | 32.8 | 2539.1 | 8101.838 | 61.5 | 44.9 | 80 | 120.38 | 29.1 | 30.2 | 31.4 | 26.5 | 2528 | 24 | 27.8 | 78 | 30 | 59.6 | 61 | 9.4 | 0.82 | 7
|  | 2293 | 77 | 13 | 6 | 12 | 14.52 | 11.5 | 98.5 | 12.65 | 2.1 | 3.515 | 2.8 | 49.6 | 52.4 | 104.98 | 479.5 | 4.09 | 331.3 | 24 | 0.21 | 32.2 | 63.1 | 323.1 | 53.3 | 7.89726 | 19.8 | 19.9 | 2994 | 62.3 | 25.19 | 32.5 | 2992.3 | 8101.838 | 61.1 | 45.1 | 80.02 | 120.07 | 29.1 | 30.2 | 31.5 | 26.4 | 2528 | 24 | 27.8 | 78 | 30 | 59.6 | 61 | 9.4 | 0.82 | 7
|  | 2294 | 77 | 14 | 7 | 12 | 14.41 | 11.5 | 98.5 | 14.18 | 2.1 | 3.513 | 3.1 | 49.6 | 52.7 | 104.93 | 486.2 | 4.87 | 331.7 | 23.9 | 0.26 | 32.1 | 64.9 | 331.9 | 54.1 | 8.964907 | 19.7 | 19.9 | 3455 | 62.2 | 24.78 | 32.6 | 3452.8 | 8101.839 | 61.2 | 45.1 | 79.87 | 119.99 | 29.1 | 30.2 | 31.4 | 26.4 | 2528 | 24 | 27.8 | 78 | 30 | 59.6 | 61 | 9.4 | 0.82 | 7
|  | 2295 | 77 | 15 | 8 | 12 | 14.47 | 11.5 | 98.5 | 15.31 | 2.1 | 3.481 | 3.1 | 49.6 | 52.7 | 104.96 | 494.9 | 5.76 | 332 | 24 | 0.263 | 32.3 | 68 | 337.5 | 54.8 | 10.4008 | 19.4 | 19.8 | 3909 | 62 | 25.41 | 32.9 | 3909.8 | 8101.839 | 61.9 | 45.1 | 79.89 | 119.71 | 29 | 30.3 | 31.4 | 26.3 | 2528 | 24 | 27.8 | 78 | 30 | 59.6 | 61 | 9.4 | 0.82 | 7
|  | 2296 | 77 | 16 | 1 | 2 | 14.54 | 11.5 | 98.6 | 14.96 | 2.1 | 3.29 | 3.6 | 49.6 | 53.2 | 104.96 | 504.9 | 6.62 | 331.2 | 23.8 | 0.424 | 32 | 53.3 | 341.9 | 55.3 | 11.0483 | 19.5 | 20 | 4234 | 62 | 24.92 | 32.7 | 4234 | 8101.84 | 61.4 | 45.1 | 80.05 | 120.08 | 28.9 | 30.3 | 31.4 | 26.3 | 2528 | 24 | 27.8 | 78 | 30 | 59.6 | 61 | 9.4 | 0.82 | 7
|  | 2297 | 77 | 17 | 2 | 2 | 14.25 | 11.5 | 98.6 | 12.08 | 2.1 | 3.015 | 4.1 | 49.4 | 53.4 | 103.98 | 513.2 | 6.47 | 330.9 | 24.1 | 0.236 | 31.9 | 45.3 | 343.6 | 55.6 | 11.25183 | 19.6 | 19.9 | 4312 | 62.3 | 24.92 | 32.9 | 4310.8 | 8101.841 | 61.1 | 45.2 | 80 | 119.95 | 28.9 | 30.3 | 31.4 | 26.4 | 2528 | 24 | 27.8 | 78 | 30 | 59.6 | 61 | 9.4 | 0.82 | 7
|  | 2298 | 77 | 18 | 3 | 2 | 14.7 | 11.5 | 98.5 | 9.65 | 2.1 | 2.886 | 3.5 | 49.7 | 53.2 | 103.64 | 519.6 | 5.4 | 331.2 | 23.6 | 0.254 | 31.9 | 43 | 341.4 | 56.2 | 11.28175 | 19.6 | 19.9 | 4320 | 62.3 | 24.94 | 32.7 | 4321.2 | 8101.841 | 60.8 | 45 | 79.8 | 120.27 | 28.9 | 30.3 | 31.4 | 26.3 | 2528 | 24 | 27.8 | 78 | 30 | 59.6 | 61 | 9.4 | 0.82 | 7
|  | 2299 | 77 | 19 | 4 | 2 | 14.49 | 11.5 | 98.5 | 8.49 | 2.1 | 2.825 | 3.7 | 49.7 | 53.4 | 103.73 | 524.8 | 4.7 | 331.2 | 24.2 | 0.255 | 32.1 | 42.8 | 339.9 | 56.4 | 11.37902 | 19.6 | 19.9 | 4314 | 62.4 | 25.19 | 32.6 | 4314.2 | 8101.842 | 61.1 | 45 | 80.05 | 120.15 | 28.9 | 30.3 | 31.4 | 26.3 | 2528 | 24 | 27.8 | 78 | 30 | 59.6 | 61 | 9.4 | 0.82 | 7
|  | 2300 | 77 | 20 | 5 | 2 | 14.46 | 11.5 | 98.5 | 7.98 | 2.1 | 2.786 | 3.6 | 50 | 53.5 | 103.52 | 529.4 | 4.42 | 331 | 24 | 0.237 | 32.1 | 42.8 | 338.7 | 56.5 | 11.25042 | 19.6 | 19.9 | 4308 | 62.7 | 24.94 | 32.7 | 4305.9 | 8101.842 | 60.7 | 45 | 80.07 | 120.19 | 28.9 | 30.3 | 31.4 | 26.3 | 2528 | 24 | 27.8 | 78 | 30 | 59.6 | 61 | 9.4 | 0.82 | 7
|  | 2301 | 77 | 21 | 6 | 2 | 14.89 | 11.5 | 98.5 | 7.66 | 2.1 | 2.794 | 3.9 | 49.7 | 53.6 | 104.13 | 533.6 | 4.36 | 331.6 | 23.9 | 0.243 | 32.1 | 42.9 | 339.6 | 56.7 | 11.2382154 | 19.5 | 19.8 | 4293 | 62.9 | 25 | 32.6 | 4297.2 | 8101.843 | 61.1 | 45.1 | 80.09 | 120.37 | 28.9 | 30.3 | 31.4 | 26.3 | 2528 | 24 | 27.8 | 78 | 30 | 59.6 | 61 | 9.4 | 0.82 | 7
|  | 2302 | 77 | 22 | 7 | 2 | 14.28 | 11.5 | 98.6 | 7.77 | 2.1 | 2.814 | 4.1 | 49.4 | 53.5 | 104.99 | 537.9 | 4.38 | 330.9 | 23.9 | 0.265 | 32.1 | 44.2 | 338 | 56.8 | 11.269629 | 19.4 | 19.8 | 4305 | 63.2 | 25 | 32.6 | 4306.5 | 8101.843 | 61.3 | 45 | 79.89 | 120.34 | 28.9 | 30.3 | 31.4 | 26.3 | 2528 | 24 | 27.8 | 78 | 30 | 59.6 | 61 | 9.4 | 0.82 | 7
|  | 2303 | 77 | 23 | 1 | 21 | 14.2 | 11.5 | 98.6 | 7.1 | 2.1 | 2.732 | 3.7 | 49.7 | 53.4 | 105.1 | 541.7 | 4.44 | 331.4 | 23.6 | 0.28 | 31.8 | 27.3 | 338.3 | 56.9 | 11.04405 | 19.8 | 20 | 4192 | 63.1 | 25.16 | 32.7 | 4190.6 | 8101.843 | 61.8 | 44.8 | 80.07 | 120.29 | 28.9 | 30.2 | 31.4 | 26.3 | 2528 | 24 | 27.8 | 78 | 30 | 59.6 | 61 | 9.4 | 0.82 | 7
|  | 2304 | 77 | 24 | 2 | 21 | 14.54 | 11.5 | 98.6 | 8.57 | 2.1 | 2.851 | 3.4 | 50 | 53.3 | 105.13 | 542.6 | 3.53 | 331.1 | 23.8 | 0.264 | 31.9 | 20.3 | 332.9 | 57.2 | 9.982767 | 19.7 | 20 | 3818 | 63.3 | 24.97 | 32.7 | 3816.8 | 8101.844 | 61.5 | 44.9 | 80.02 | 120 | 28.8 | 30.2 | 31.4 | 26.4 | 2528 | 24 | 27.8 | 78 | 30 | 59.6 | 61 | 9.4 | 0.82 | 7
|  | 2305 | 77 | 25 | 3 | 21 | 15.74 | 11.5 | 98.6 | 8.31 | 2.1 | 2.715 | 3.6 | 49.7 | 53.4 | 104.8 | 540.3 | 2.14 | 331.2 | 24 | 0.251 | 32 | 17.8 | 327.9 | 56.9 | 8.762273982 | 19.6 | 19.8 | 3381 | 63.4 | 24.75 | 32.5 | 3380.5 | 8101.844 | 61.7 | 44.9 | 80.07 | 120.12 | 28.9 | 30.2 | 31.4 | 26.4 | 2528 | 24 | 27.8 | 78 | 30 | 59.6 | 61 | 9.4 | 0.82 | 7
|  | 2306 | 77 | 26 | 4 | 21 | 14.9 | 11.5 | 98.6 | 7.42 | 2.1 | 2.546 | 3.5 | 49.7 | 53.2 | 105.05 | 534.9 | 1.43 | 331 | 23.8 | 0.27 | 32 | 15.7 | 321 | 57 | 7.657256 | 19.5 | 20.1 | 2938 | 63.4 | 24.89 | 32.8 | 2937.4 | 8101.844 | 61.1 | 45 | 80.16 | 119.77 | 28.8 | 30.2 | 31.4 | 26.5 | 2528 | 24 | 27.8 | 78 | 30 | 59.6 | 61 | 9.4 | 0.82 | 7
|  | 2307 | 77 | 27 | 5 | 21 | 14.61 | 11.5 | 98.6 | 5.55 | 2.1 | 2.582 | 3.4 | 49.7 | 53.1 | 105.01 | 528.2 | 1.04 | 330.9 | 23.8 | 0.197 | 32.1 | 14.9 | 312.1 | 57.1 | 6.479174 | 19.5 | 20.1 | 2494 | 63.4 | 24.81 | 32.7 | 2492.2 | 8101.844 | 61.4 | 44.8 | 79.97 | 119.83 | 28.9 | 30.2 | 31.4 | 26.5 | 2528 | 24 | 27.8 | 78 | 30 | 59.6 | 61 | 9.4 | 0.82 | 7
|  | 2308 | 77 | 28 | 6 | 21 | 16.92 | 11.5 | 98.6 | 4.57 | 2.1 | 2.633 | 2.8 | 49.9 | 52.7 | 104.66 | 519 | 0.76 | 330.9 | 23.9 | 0.24 | 31.9 | 16.9 | 297.4 | 56.8 | 5.266038 | 19.5 | 20.3 | 2046 | 63.4 | 24.58 | 32.6 | 2044.1 | 8101.845 | 61 | 45 | 80.01 | 119.69 | 28.9 | 30.2 | 31.4 | 26.5 | 2528 | 24 | 27.8 | 78 | 30 | 59.6 | 61 | 9.4 | 0.82 | 7
|  | 2309 | 77 | 29 | 7 | 21 | 18.74 | 11.5 | 98.6 | 3.21 | 2.1 | 2.529 | 2.8 | 49.8 | 52.6 | 104.74 | 511.3 | 0.6 | 330.8 | 24.1 | 0.234 | 32 | 18.8 | 248.3 | 56.9 | 4.213801 | 19.5 | 19.8 | 1622 | 63.3 | 24.81 | 32.6 | 1622.2 | 8101.845 | 60.6 | 45.2 | 79.93 | 119.92 | 29 | 30.2 | 31.4 | 26.5 | 2528 | 24 | 27.8 | 78 | 30 | 59.6 | 61 | 9.4 | 0.82 | 7
|  | 2310 | 77 | 30 | 8 | 21 | 20.49 | 11.5 | 98.6 | 5.08 | 2.1 | 2.52 | 2.5 | 49.9 | 52.4 | 104.25 | 503.6 | 0.53 | 331 | 23.9 | 0.248 | 32 | 22.3 | 192.5 | 56.7 | 3.177328572 | 19.7 | 19.9 | 1226 | 63.2 | 24.75 | 32.6 | 1227.9 | 8101.845 | 61.4 | 45.1 | 79.82 | 119.94 | 29 | 30.3 | 31.4 | 26.5 | 2528 | 24 | 27.8 | 78 | 30 | 59.6 | 61 | 9.4 | 0.82 | 7
|  | 2311 | 78 | 1 | 1 | 1 | 16.66 | 11.5 | 98.6 | 6.91 | 2.1 | 2.556 | 2.6 | 49.8 | 52.4 | 104.21 | 495.9 | 0.52 | 331.9 | 23.8 | 0.175 | 31.9 | 30.5 | 146 | 56.4 | 2.446114 | 19.3 | 20 | 945 | 63.4 | 24.72 | 32.7 | 948 | 8101.845 | 61.1 | 45 | 79.75 | 119.64 | 29.1 | 30.2 | 31.4 | 26.4 | 2528 | 24 | 27.8 | 78 | 30 | 59.6 | 61 | 9.4 | 0.82 | 7
|  | 2312 | 78 | 2 | 2 | 1 | 15.52 | 11.5 | 98.6 | 7.88 | 2.1 | 2.703 | 2.8 | 49.6 | 52.4 | 104.2 | 492.3 | 0.62 | 331.4 | 24 | 0.241 | 31.9 | 38.7 | 129.3 | 56.1 | 2.413887 | 19.6 | 19.9 | 921 | 63.4 | 25.03 | 32.7 | 920.2 | 8101.845 | 61.7 | 45.1 | 79.89 | 120 | 29.1 | 30.2 | 31.4 | 26.5 | 2528 | 24 | 27.8 | 78 | 30 | 59.6 | 61 | 9.4 | 0.82 | 7
|  | 2313 | 78 | 3 | 3 | 1 | 15.48 | 11.5 | 98.6 | 8.07 | 2.1 | 2.703 | 2.6 | 49.6 | 52.2 | 104.17 | 489.4 | 0.79 | 331.9 | 23.9 | 0.229 | 31.9 | 33.3 | 125.8 | 55.9 | 2.343122 | 19.5 | 19.9 | 894 | 63.3 | 25.03 | 32.7 | 890.8 | 8101.845 | 61.5 | 45.1 | 79.92 | 119.97 | 29.1 | 30.2 | 31.4 | 26.5 | 2528 | 24 | 27.8 | 78 | 30 | 59.6 | 61 | 9.4 | 0.82 | 7
|  | 2314 | 78 | 4 | 4 | 1 | 14.6 | 11.5 | 98.5 | 8.6 | 2.1 | 2.698 | 2.1 | 50 | 52.1 | 104.19 | 486.5 | 0.8 | 333.1 | 24 | 0.248 | 32.1 | 34.6 | 126.9 | 55.8 | 2.184035 | 19.7 | 19.8 | 839 | 63.1 | 24.86 | 32.6 | 839 | 8101.845 | 61.2 | 45 | 79.84 | 120.07 | 29.1 | 30.2 | 31.4 | 26.5 | 2528 | 24 | 27.8 | 78 | 30 | 59.6 | 61 | 9.4 | 0.82 | 7
|  | 2315 | 78 | 5 | 5 | 1 | 14.74 | 11.5 | 98.6 | 8.98 | 2.1 | 2.772 | 1.9 | 50 | 51.9 | 104.28 | 483.8 | 0.8 | 335.3 | 24 | 0.265 | 32.2 | 39.9 | 123.9 | 55.1 | 2.202458 | 19.6 | 19.8 | 834 | 62.9 | 25.22 | 32.5 | 838.2 | 8101.845 | 60.9 | 44.8 | 79.96 | 119.88 | 29.1 | 30.2 | 31.4 | 26.6 | 2528 | 24 | 27.8 | 78 | 30 | 59.6 | 61 | 9.4 | 0.82 | 7
|  | 2316 | 78 | 6 | 6 | 1 | 15.35 | 11.5 | 98.6 | 9.01 | 2.1 | 2.765 | 2.3 | 49.8 | 52.1 | 104.19 | 481 | 0.82 | 333.2 | 23.9 | 0.28 | 32.1 | 34.8 | 125.6 | 54.4 | 2.179642 | 19.5 | 20 | 839 | 63.1 | 24.81 | 32.7 | 839 | 8101.845 | 61.4 | 45 | 79.88 | 120 | 29.1 | 30.2 | 31.5 | 26.6 | 2528 | 24 | 27.8 | 78 | 30 | 59.6 | 61 | 9.4 | 0.82 | 7
|  | 2317 | 78 | 7 | 7 | 1 | 14.33 | 11.5 | 98.6 | 9.27 | 2.1 | 2.741 | 2.2 | 49.7 | 51.9 | 104.1 | 478.3 | 0.79 | 333.7 | 24 | 0.199 | 32.2 | 36 | 123.9 | 54 | 2.082599 | 19.4 | 19.7 | 801 | 62.9 | 24.83 | 32.7 | 797.9 | 8101.845 | 61.6 | 45.1 | 79.94 | 119.92 | 29.2 | 30.2 | 31.4 | 26.5 | 2528 | 24 | 27.8 | 78 | 30 | 59.6 | 61 | 9.4 | 0.82 | 7
|  | 2318 | 78 | 8 | 1 | 12 | 15.25 | 11.5 | 98.6 | 9.33 | 2.1 | 2.882 | 1.9 | 49.8 | 51.6 | 104.22 | 475.5 | 0.81 | 334.6 | 23.8 | 0.207 | 31.9 | 58.6 | 124.6 | 53.6 | 2.405177 | 19.5 | 19.8 | 899 | 62.9 | 25.55 | 32.8 | 900.4 | 8101.845 | 61.1 | 45 | 79.92 | 120.07 | 29.2 | 30.2 | 31.4 | 26.5 | 2528 | 24 | 27.8 | 78 | 30 | 59.6 | 61 | 9.4 | 0.82 | 7
|  | 2319 | 78 | 9 | 2 | 12 | 15.34 | 11.5 | 98.6 | 8.6 | 2.1 | 3.029 | 2.3 | 49.6 | 51.9 | 104.99 | 473.1 | 1.06 | 334.8 | 23.8 | 0.155 | 32.2 | 60.8 | 145.1 | 52.8 | 3.413719 | 19.4 | 19.8 | 1283 | 62.7 | 25.41 | 32.8 | 1284.3 | 8101.845 | 61.2 | 45.3 | 79.83 | 120.21 | 29.1 | 30.2 | 31.4 | 26.5 | 2528 | 24 | 27.8 | 78 | 30 | 59.6 | 61 | 9.4 | 0.82 | 7
|  | 2320 | 78 | 10 | 3 | 12 | 14.75 | 11.5 | 98.6 | 8.86 | 2.1 | 3.106 | 2.2 | 49.6 | 51.8 | 105.35 | 472 | 1.83 | 338.7 | 23.8 | 0.256 | 32.1 | 58.4 | 195.3 | 52.4 | 4.393057 | 19.3 | 19.9 | 1691 | 62.6 | 24.81 | 32.8 | 1692.2 | 8101.846 | 60.6 | 45 | 79.73 | 120.24 | 29.1 | 30.2 | 31.4 | 26.5 | 2528 | 24 | 27.8 | 78 | 30 | 59.6 | 61 | 9.4 | 0.82 | 7
|  | 2321 | 78 | 11 | 4 | 12 | 14.15 | 11.5 | 98.6 | 9.27 | 2.1 | 3.159 | 2.1 | 49.8 | 51.9 | 105.39 | 472.5 | 2.53 | 331.4 | 23.8 | 0.229 | 32.1 | 59.8 | 264.6 | 51.8 | 5.505883 | 19.4 | 19.7 | 2110 | 62.3 | 24.92 | 32.8 | 2109.6 | 8101.846 | 61.1 | 45.2 | 79.95 | 120.05 | 29.1 | 30.2 | 31.4 | 26.5 | 2528 | 24 | 27.8 | 78 | 30 | 59.6 | 61 | 9.4 | 0.82 | 7
|  | 2322 | 78 | 12 | 5 | 12 | 14.33 | 11.5 | 98.6 | 9.86 | 2.1 | 3.383 | 2.8 | 49.4 | 52.2 | 105.36 | 474.9 | 3.3 | 331.2 | 23.8 | 0.188 | 31.7 | 61.2 | 311.4 | 52 | 6.643848 | 19.5 | 20.1 | 2541 | 62.3 | 24.97 | 32.9 | 2539.6 | 8101.846 | 60.6 | 45.1 | 80.05 | 119.94 | 29 | 30.2 | 31.4 | 26.4 | 2528 | 24 | 27.8 | 78 | 30 | 59.6 | 61 | 9.4 | 0.82 | 7
|  | 2323 | 78 | 13 | 6 | 12 | 14.51 | 11.5 | 98.6 | 12.54 | 2.1 | 3.483 | 2.6 | 49.9 | 52.5 | 105.4 | 479.2 | 4.13 | 331.3 | 23.8 | 0.228 | 32.1 | 63.5 | 322.8 | 53.2 | 7.757676 | 19.4 | 19.5 | 2997 | 62 | 24.72 | 32.8 | 2996.2 | 8101.846 | 61.1 | 45.1 | 80.03 | 120.11 | 29.1 | 30.3 | 31.4 | 26.4 | 2528 | 24 | 27.8 | 78 | 30 | 59.6 | 61 | 9.4 | 0.82 | 7
|  | 2324 | 78 | 14 | 7 | 12 | 14.27 | 11.5 | 98.6 | 14.14 | 2.1 | 3.519 | 3 | 49.5 | 52.5 | 105.38 | 486.3 | 4.95 | 331.1 | 23.7 | 0.225 | 32.1 | 65.3 | 332.2 | 54.2 | 9.150384 | 19.4 | 19.8 | 3454 | 61.9 | 25.3 | 32.8 | 3457.4 | 8101.847 | 61.1 | 45 | 79.99 | 119.69 | 29 | 30.3 | 31.4 | 26.4 | 2528 | 24 | 27.8 | 78 | 30 | 59.6 | 61 | 9.4 | 0.82 | 7
|  | 2325 | 78 | 15 | 8 | 12 | 14.39 | 11.5 | 98.6 | 15.3 | 2.1 | 3.491 | 3.3 | 49.4 | 52.7 | 105.36 | 494.9 | 5.78 | 330.9 | 23.7 | 0.231 | 31.9 | 67.8 | 338.3 | 55.1 | 10.29028 | 19.5 | 19.8 | 3909 | 61.6 | 25.14 | 32.7 | 3909.6 | 8101.847 | 60.5 | 45.2 | 79.98 | 120.01 | 29 | 30.3 | 31.3 | 26.4 | 2528 | 24 | 27.8 | 78 | 30 | 59.6 | 61 | 9.4 | 0.82 | 7
|  | 2326 | 78 | 16 | 1 | 2 | 14.5 | 11.5 | 98.6 | 14.9 | 2.1 | 3.298 | 3.6 | 49.3 | 52.9 | 104.68 | 504.9 | 6.61 | 330.9 | 24 | 0.425 | 31.9 | 53.4 | 342.1 | 55.3 | 11.24072 | 19.6 | 19.9 | 4233 | 62.2 | 25.36 | 32.8 | 4231.6 | 8101.848 | 60.9 | 45 | 79.97 | 119.61 | 28.9 | 30.3 | 31.3 | 26.4 | 2528 | 24 | 27.8 | 78 | 30 | 59.6 | 61 | 9.4 | 0.82 | 7
|  | 2327 | 78 | 17 | 2 | 2 | 14.33 | 11.5 | 98.6 | 11.98 | 2.1 | 3.019 | 3.9 | 49.4 | 53.3 | 103.37 | 513.1 | 6.43 | 331.9 | 23.8 | 0.228 | 31.9 | 45.4 | 341.3 | 55.6 | 11.19957 | 19.3 | 19.9 | 4311 | 62.4 | 24.81 | 32.9 | 4311.9 | 8101.849 | 61.4 | 44.9 | 80.21 | 120.04 | 28.9 | 30.3 | 31.4 | 26.4 | 2528 | 24 | 27.8 | 78 | 30 | 59.6 | 61 | 9.4 | 0.82 | 7
|  | 2328 | 78 | 18 | 3 | 2 | 14.66 | 11.5 | 98.6 | 9.65 | 2.1 | 2.876 | 3.9 | 49.6 | 53.6 | 102.74 | 519.4 | 5.35 | 331.5 | 23.7 | 0.253 | 31.9 | 42.8 | 341.1 | 55.8 | 11.26488 | 19.5 | 20 | 4317 | 62.6 | 24.92 | 32.8 | 4321.6 | 8101.849 | 61.5 | 45.1 | 80.06 | 119.93 | 28.9 | 30.3 | 31.4 | 26.3 | 2528 | 24 | 27.8 | 78 | 30 | 59.6 | 61 | 9.4 | 0.82 | 7
|  | 2329 | 78 | 19 | 4 | 2 | 14.72 | 11.5 | 98.6 | 8.49 | 2.1 | 2.817 | 3.8 | 49.7 | 53.5 | 102.85 | 524.4 | 4.72 | 331.1 | 23.8 | 0.255 | 31.7 | 42.8 | 339.8 | 56.3 | 11.2984248 | 19.4 | 19.7 | 4316 | 62.9 | 25 | 32.9 | 4315.9 | 8101.85 | 61.1 | 45.1 | 80.1 | 119.86 | 28.9 | 30.3 | 31.4 | 26.3 | 2528 | 24 | 27.8 | 78 | 30 | 59.6 | 61 | 9.4 | 0.82 | 7
|  | 2330 | 78 | 20 | 5 | 2 | 14.31 | 11.5 | 98.6 | 7.85 | 2.1 | 2.793 | 3.7 | 49.7 | 53.4 | 102.84 | 528.8 | 4.45 | 331.2 | 23.8 | 0.239 | 32 | 42.8 | 340 | 56.6 | 11.21173 | 19.4 | 19.7 | 4307 | 62.7 | 24.86 | 33 | 4309 | 8101.85 | 61.3 | 45.1 | 80.15 | 120.15 | 28.9 | 30.2 | 31.3 | 26.3 | 2528 | 24 | 27.8 | 78 | 30 | 59.6 | 61 | 9.4 | 0.82 | 7
|  | 2331 | 78 | 21 | 6 | 2 | 14.93 | 11.5 | 98.6 | 7.69 | 2.1 | 2.781 | 3.8 | 49.7 | 53.5 | 104.04 | 533.1 | 4.39 | 331.7 | 23.8 | 0.269 | 32 | 43 | 339 | 56.5 | 11.22313 | 19.5 | 19.7 | 4301 | 62.9 | 24.92 | 32.8 | 4298.5 | 8101.851 | 61.4 | 44.9 | 80.11 | 119.55 | 28.9 | 30.2 | 31.4 | 26.4 | 2528 | 24 | 27.8 | 78 | 30 | 59.6 | 61 | 9.4 | 0.82 | 7
|  | 2332 | 78 | 22 | 7 | 2 | 14.36 | 11.5 | 98.6 | 7.54 | 2.1 | 2.797 | 3.7 | 49.6 | 53.3 | 105.29 | 537.1 | 4.38 | 331.2 | 23.7 | 0.225 | 31.8 | 43.7 | 338 | 56.8 | 11.14191 | 19.3 | 20 | 4294 | 63.1 | 24.78 | 32.9 | 4294.9 | 8101.851 | 61 | 45 | 80.07 | 119.95 | 28.9 | 30.2 | 31.4 | 26.3 | 2528 | 24 | 27.8 | 78 | 30 | 59.6 | 61 | 9.4 | 0.82 | 7
|  | 2333 | 78 | 23 | 1 | 21 | 14.17 | 11.5 | 98.6 | 7.11 | 2.1 | 2.706 | 3.7 | 49.7 | 53.4 | 105.62 | 540.9 | 4.36 | 331 | 23.9 | 0.243 | 32.1 | 27.7 | 338.2 | 57 | 10.88002 | 19.4 | 19.8 | 4188 | 63.2 | 24.81 | 32.8 | 4190.3 | 8101.852 | 60.6 | 44.8 | 80.08 | 119.91 | 28.9 | 30.3 | 31.3 | 26.4 | 2528 | 24 | 27.8 | 78 | 30 | 59.6 | 61 | 9.4 | 0.82 | 7
|  | 2334 | 78 | 24 | 2 | 21 | 14.5 | 11.5 | 98.6 | 8.08 | 2.1 | 2.854 | 3.6 | 49.6 | 53.2 | 105.48 | 542.1 | 3.53 | 330.9 | 23.9 | 0.296 | 31.9 | 20.3 | 334.5 | 57 | 9.974923 | 19.3 | 19.8 | 3815 | 63.1 | 24.97 | 32.9 | 3816.2 | 8101.852 | 61.1 | 44.8 | 80 | 119.95 | 28.9 | 30.2 | 31.4 | 26.4 | 2528 | 24 | 27.8 | 78 | 30 | 59.6 | 61 | 9.4 | 0.82 | 7
|  | 2335 | 78 | 25 | 3 | 21 | 15.51 | 11.5 | 98.5 | 8.05 | 2.1 | 2.682 | 3.5 | 49.7 | 53.2 | 105.22 | 540 | 2.2 | 331.7 | 23.9 | 0.248 | 31.9 | 18.1 | 327 | 57.1 | 8.723331 | 19.5 | 19.7 | 3381 | 63.5 | 24.64 | 32.8 | 3381.2 | 8101.852 | 61.3 | 44.9 | 79.98 | 120.05 | 28.9 | 30.2 | 31.4 | 26.4 | 2528 | 24 | 27.8 | 78 | 30 | 59.6 | 61 | 9.4 | 0.82 | 7
|  | 2336 | 78 | 26 | 4 | 21 | 14.51 | 11.5 | 98.5 | 7.52 | 2.1 | 2.598 | 3.5 | 49.7 | 53.2 | 105.22 | 535 | 1.42 | 331 | 23.8 | 0.27 | 31.8 | 15.6 | 321.3 | 56.9 | 7.835689 | 19.5 | 19.5 | 2938 | 63.4 | 25.47 | 33 | 2941 | 8101.853 | 61 | 45 | 80 | 119.86 | 28.8 | 30.2 | 31.4 | 26.5 | 2528 | 24 | 27.8 | 78 | 30 | 59.6 | 61 | 9.4 | 0.82 | 7
|  | 2337 | 78 | 27 | 5 | 21 | 14.97 | 11.5 | 98.5 | 5.98 | 2.1 | 2.551 | 3.4 | 49.6 | 53 | 105.2 | 527.8 | 1 | 331.3 | 23.7 | 0.194 | 32.1 | 14.9 | 312.5 | 57.3 | 6.450494 | 19.5 | 19.4 | 2492 | 62.9 | 24.72 | 33 | 2490.5 | 8101.853 | 61.3 | 45 | 80.04 | 119.82 | 28.9 | 30.2 | 31.4 | 26.5 | 2528 | 24 | 27.8 | 78 | 30 | 59.6 | 61 | 9.4 | 0.82 | 7
|  | 2338 | 78 | 28 | 6 | 21 | 17.16 | 11.5 | 98.6 | 3.8 | 2 | 2.524 | 3.7 | 49.5 | 53.1 | 104.96 | 519.1 | 0.74 | 331.1 | 23.7 | 0.243 | 31.5 | 16.6 | 295.9 | 56.8 | 5.215116 | 19.5 | 19.7 | 2042 | 63.1 | 24.39 | 33 | 2043.5 | 8101.853 | 61.1 | 44.8 | 80.15 | 119.81 | 29 | 30.2 | 31.4 | 26.5 | 2528 | 24 | 27.8 | 78 | 30 | 59.6 | 61 | 9.4 | 0.82 | 7
|  | 2339 | 78 | 29 | 7 | 21 | 18.94 | 11.5 | 98.6 | 2.34 | 2.1 | 2.455 | 2.8 | 49.8 | 52.7 | 104.92 | 511.1 | 0.61 | 331.2 | 23.7 | 0.233 | 31.9 | 18.7 | 247.1 | 56.6 | 4.164082104 | 19.4 | 19.7 | 1610 | 63.2 | 24.7 | 33 | 1610.4 | 8101.853 | 60.8 | 45 | 80.01 | 119.91 | 29 | 30.2 | 31.4 | 26.5 | 2528 | 24 | 27.8 | 78 | 30 | 59.6 | 61 | 9.4 | 0.82 | 7
|  | 2340 | 78 | 30 | 8 | 21 | 20.51 | 11.5 | 98.6 | 4.91 | 2.1 | 2.445 | 2.5 | 49.8 | 52.4 | 104.6 | 503.4 | 0.56 | 331.2 | 24 | 0.254 | 32.1 | 22.5 | 191.3 | 56.8 | 3.211257 | 19.5 | 19.8 | 1216 | 63.2 | 25.22 | 32.9 | 1220.4 | 8101.853 | 61.3 | 44.7 | 80.19 | 120.17 | 29.1 | 30.2 | 31.4 | 26.5 | 2528 | 24 | 27.8 | 78 | 30 | 59.6 | 61 | 9.4 | 0.82 | 7
|  | 2341 | 79 | 1 | 1 | 1 | 16.69 | 11.5 | 98.6 | 6.88 | 2.1 | 2.534 | 2.5 | 49.8 | 52.3 | 104.72 | 495.7 | 0.54 | 331.1 | 23.8 | 0.172 | 31.9 | 30.3 | 145 | 56.5 | 2.438198 | 19.3 | 19.7 | 945 | 63.2 | 24.64 | 33.2 | 941.8 | 8101.853 | 61 | 44.8 | 80.14 | 120.06 | 29.1 | 30.3 | 31.4 | 26.5 | 2528 | 24 | 27.8 | 78 | 30 | 59.6 | 61 | 9.4 | 0.82 | 7
|  | 2342 | 79 | 2 | 2 | 1 | 15.59 | 11.5 | 98.6 | 7.82 | 2.1 | 2.694 | 3 | 49.4 | 52.3 | 104.56 | 491.9 | 0.61 | 331.1 | 23.8 | 0.256 | 31.8 | 38.9 | 129 | 56.2 | 2.408376 | 19.5 | 19.7 | 920 | 63.3 | 25 | 33 | 922.6 | 8101.853 | 60.8 | 45.1 | 80.11 | 120.09 | 29.1 | 30.2 | 31.4 | 26.6 | 2528 | 24 | 27.8 | 78 | 30 | 59.6 | 61 | 9.4 | 0.82 | 7
|  | 2343 | 79 | 3 | 3 | 1 | 15.6 | 11.5 | 98.6 | 8.04 | 2.1 | 2.716 | 2.3 | 49.8 | 52.1 | 104.65 | 488.7 | 0.75 | 332 | 23.9 | 0.248 | 32 | 32.7 | 125.2 | 55.8 | 2.306745 | 19.4 | 19.8 | 889 | 63 | 24.78 | 33 | 887.5 | 8101.853 | 61.4 | 44.8 | 80.02 | 120.01 | 29.1 | 30.2 | 31.4 | 26.6 | 2528 | 24 | 27.8 | 78 | 30 | 59.6 | 61 | 9.4 | 0.82 | 7
|  | 2344 | 79 | 4 | 4 | 1 | 14.58 | 11.5 | 98.6 | 8.63 | 2.1 | 2.692 | 2.2 | 50 | 52.2 | 104.51 | 485.9 | 0.79 | 335.8 | 23.8 | 0.226 | 31.8 | 36.4 | 125.3 | 55.5 | 2.14661 | 19.3 | 19.6 | 833 | 63.1 | 24.61 | 33.1 | 832.2 | 8101.853 | 60.9 | 45 | 80.03 | 120 | 29.1 | 30.2 | 31.4 | 26.6 | 2528 | 24 | 27.8 | 78 | 30 | 59.6 | 61 | 9.4 | 0.82 | 7
|  | 2345 | 79 | 5 | 5 | 1 | 15.09 | 11.5 | 98.6 | 9.1 | 2.1 | 2.755 | 2.7 | 49.5 | 52.2 | 104.56 | 483.2 | 0.8 | 335.3 | 23.7 | 0.281 | 31.9 | 39.4 | 124.3 | 54.9 | 2.208219012 | 19.3 | 19.9 | 850 | 63.3 | 24.81 | 33.3 | 847.9 | 8101.853 | 61.5 | 45.1 | 80.06 | 120.21 | 29.2 | 30.2 | 31.4 | 26.5 | 2528 | 24 | 27.8 | 78 | 30 | 59.6 | 61 | 9.4 | 0.82 | 7
|  | 2346 | 79 | 6 | 6 | 1 | 14.75 | 11.5 | 98.6 | 8.94 | 2.1 | 2.729 | 2.3 | 49.6 | 51.9 | 104.67 | 480.3 | 0.81 | 332.7 | 23.8 | 0.235 | 32 | 33.5 | 125.2 | 54.5 | 2.138906 | 19.3 | 19.6 | 829 | 63.1 | 24.64 | 33.3 | 829.3 | 8101.853 | 61.2 | 45 | 80 | 120.25 | 29.2 | 30.2 | 31.4 | 26.6 | 2528 | 24 | 27.8 | 78 | 30 | 59.6 | 61 | 9.4 | 0.82 | 7
|  | 2347 | 79 | 7 | 7 | 1 | 14.2 | 11.5 | 98.6 | 9.43 | 2.1 | 2.752 | 2 | 49.8 | 51.8 | 104.73 | 477.7 | 0.82 | 332.7 | 24.2 | 0.242 | 32.2 | 39.7 | 123.8 | 54.1 | 2.103568 | 19.4 | 19.6 | 801 | 62.8 | 25.08 | 33.1 | 797.5 | 8101.853 | 61.4 | 45 | 79.98 | 119.96 | 29.1 | 30.2 | 31.4 | 26.5 | 2528 | 24 | 27.8 | 78 | 30 | 59.6 | 61 | 9.4 | 0.82 | 7
|  | 2348 | 79 | 8 | 1 | 12 | 15.65 | 11.5 | 98.6 | 9.32 | 2.1 | 2.902 | 1.7 | 49.9 | 51.6 | 104.77 | 474.9 | 0.84 | 334.4 | 24 | 0.202 | 32.1 | 58.5 | 124.9 | 53.2 | 2.429429 | 19.4 | 19.8 | 907 | 63.2 | 25.58 | 33.1 | 902 | 8101.854 | 60.5 | 44.5 | 79.96 | 120.11 | 29.2 | 30.1 | 31.4 | 26.5 | 2528 | 24 | 27.8 | 78 | 30 | 59.6 | 61 | 9.4 | 0.82 | 7
|  | 2349 | 79 | 9 | 2 | 12 | 15.37 | 11.5 | 98.6 | 8.59 | 2.1 | 3.029 | 2.4 | 49.5 | 51.9 | 104.76 | 472.4 | 1.13 | 334.7 | 23.8 | 0.194 | 31.9 | 60.8 | 145.9 | 52.8 | 3.396116 | 19.4 | 19.7 | 1286 | 62.8 | 25.22 | 33.3 | 1287.9 | 8101.854 | 60.5 | 45 | 79.9 | 120.03 | 29.2 | 30.2 | 31.4 | 26.5 | 2528 | 24 | 27.8 | 78 | 30 | 59.6 | 61 | 9.4 | 0.82 | 7
|  | 2350 | 79 | 10 | 3 | 12 | 14.76 | 11.5 | 98.6 | 8.95 | 2.1 | 3.114 | 2 | 49.8 | 51.8 | 105.15 | 471.5 | 1.79 | 338.6 | 24 | 0.271 | 32.1 | 58.5 | 196 | 52.6 | 4.512601 | 19.3 | 19.8 | 1696 | 62.7 | 25.41 | 33 | 1694.3 | 8101.854 | 61.2 | 45.1 | 79.87 | 119.82 | 29.2 | 30.2 | 31.4 | 26.5 | 2528 | 24 | 27.8 | 78 | 30 | 59.6 | 61 | 9.4 | 0.82 | 7
|  | 2351 | 79 | 11 | 4 | 12 | 14.14 | 11.5 | 98.6 | 9.29 | 2.1 | 3.154 | 2.4 | 49.6 | 52 | 105.14 | 472.1 | 2.51 | 331.4 | 23.8 | 0.212 | 32.1 | 59.4 | 264.5 | 51.8 | 5.51693 | 19.3 | 19.7 | 2110 | 62.8 | 24.97 | 33.3 | 2108.9 | 8101.854 | 61.2 | 45 | 79.84 | 119.95 | 29.1 | 30.2 | 31.4 | 26.4 | 2528 | 24 | 27.8 | 78 | 30 | 59.6 | 61 | 9.4 | 0.82 | 7
|  | 2352 | 79 | 12 | 5 | 12 | 14.41 | 11.5 | 98.6 | 9.87 | 2.1 | 3.386 | 2.6 | 49.4 | 52.1 | 105.17 | 474.5 | 3.31 | 330.8 | 23.9 | 0.234 | 32.2 | 61.8 | 312.7 | 52.3 | 6.6596832 | 19.4 | 19.5 | 2544 | 62.4 | 25 | 33.1 | 2544.9 | 8101.854 | 61.1 | 44.7 | 79.96 | 120.1 | 29.2 | 30.2 | 31.4 | 26.4 | 2528 | 24 | 27.8 | 78 | 30 | 59.6 | 61 | 9.4 | 0.82 | 7
|  | 2353 | 79 | 13 | 6 | 12 | 14.52 | 11.5 | 98.6 | 12.62 | 2.1 | 3.494 | 2.8 | 49.5 | 52.3 | 105.15 | 479.1 | 4.13 | 331 | 23.8 | 0.18 | 32.2 | 63.6 | 323.3 | 53.2 | 7.863861 | 19.3 | 19.8 | 2998 | 62.3 | 25.05 | 33.3 | 2996.3 | 8101.855 | 61.8 | 45.1 | 79.97 | 120.12 | 29.1 | 30.2 | 31.4 | 26.4 | 2528 | 24 | 27.8 | 78 | 30 | 59.6 | 61 | 9.4 | 0.82 | 7
|  | 2354 | 79 | 14 | 7 | 12 | 14.28 | 11.5 | 98.6 | 14.16 | 2.1 | 3.502 | 2.9 | 49.7 | 52.6 | 105.13 | 485.9 | 4.9 | 330.9 | 23.9 | 0.245 | 32.1 | 64.9 | 332.6 | 54.3 | 9.12115 | 19.4 | 19.6 | 3458 | 61.9 | 25.19 | 33.3 | 3457 | 8101.855 | 61.1 | 44.9 | 80.12 | 120.18 | 29.1 | 30.2 | 31.4 | 26.4 | 2528 | 24 | 27.8 | 78 | 30 | 59.6 | 61 | 9.4 | 0.82 | 7
|  | 2355 | 79 | 15 | 8 | 12 | 14.38 | 11.5 | 98.6 | 15.33 | 2.1 | 3.478 | 3 | 49.6 | 52.6 | 104.99 | 494.6 | 5.76 | 331.9 | 23.8 | 0.241 | 32 | 67.8 | 338.1 | 55 | 10.39118 | 19.3 | 19.7 | 3910 | 61.9 | 25.38 | 33.2 | 3907.6 | 8101.856 | 61.3 | 44.9 | 80.12 | 119.75 | 28.9 | 30.2 | 31.4 | 26.4 | 2528 | 24 | 27.8 | 78 | 30 | 59.6 | 61 | 9.4 | 0.82 | 7
|  | 2356 | 79 | 16 | 1 | 2 | 14.52 | 11.4 | 98.6 | 14.94 | 2.1 | 3.28 | 3.5 | 49.6 | 53.1 | 104.9 | 504.7 | 6.58 | 331.6 | 23.8 | 0.429 | 32 | 53 | 340.4 | 55.3 | 10.93524 | 19.4 | 19.4 | 4228 | 62 | 24.7 | 33.2 | 4231.5 | 8101.856 | 61.5 | 44.9 | 80.1 | 120.13 | 29 | 30.3 | 31.4 | 26.4 | 2528 | 24 | 27.8 | 78 | 30 | 59.6 | 61 | 9.4 | 0.82 | 7
|  | 2357 | 79 | 17 | 2 | 2 | 14.32 | 11.5 | 98.6 | 12.04 | 2.1 | 3.019 | 3.4 | 49.7 | 53.1 | 103.67 | 512.8 | 6.4 | 331.4 | 24 | 0.255 | 32 | 45 | 342.9 | 55.8 | 11.32973 | 19.3 | 19.8 | 4309 | 62.2 | 25.11 | 33.1 | 4311.6 | 8101.857 | 61.4 | 44.8 | 80.04 | 120.07 | 28.9 | 30.2 | 31.4 | 26.3 | 2528 | 24 | 27.8 | 78 | 30 | 59.6 | 61 | 9.4 | 0.82 | 7
|  | 2358 | 79 | 18 | 3 | 2 | 14.65 | 11.5 | 98.6 | 9.77 | 2.1 | 2.865 | 3.9 | 49.5 | 53.3 | 103.71 | 518.9 | 5.36 | 331.3 | 23.7 | 0.254 | 31.8 | 42.7 | 341.5 | 56 | 11.2701 | 19.2 | 19.9 | 4319 | 62.6 | 24.92 | 33.4 | 4318.7 | 8101.858 | 60.9 | 44.8 | 80.11 | 120.1 | 28.9 | 30.3 | 31.4 | 26.3 | 2528 | 24 | 27.8 | 78 | 30 | 59.6 | 61 | 9.4 | 0.82 | 7
|  | 2359 | 79 | 19 | 4 | 2 | 14.59 | 11.5 | 98.6 | 8.47 | 2.1 | 2.821 | 4 | 49.5 | 53.5 | 103.64 | 524.1 | 4.72 | 331.1 | 23.8 | 0.245 | 31.7 | 42.8 | 340 | 56.4 | 11.27702 | 19.2 | 19.8 | 4313 | 62.9 | 24.97 | 33.4 | 4313.7 | 8101.858 | 61.1 | 45 | 80.07 | 120.05 | 28.9 | 30.2 | 31.4 | 26.3 | 2528 | 24 | 27.8 | 78 | 30 | 59.6 | 61 | 9.4 | 0.82 | 7
|  | 2360 | 79 | 20 | 5 | 2 | 14.29 | 11.5 | 98.6 | 7.98 | 2.1 | 2.805 | 3.7 | 49.6 | 53.4 | 103.69 | 528.5 | 4.45 | 330.7 | 23.8 | 0.245 | 32 | 42.9 | 339.2 | 56.6 | 11.34966 | 19.4 | 19.8 | 4308 | 62.8 | 25.16 | 33.1 | 4306.7 | 8101.859 | 61.1 | 44.9 | 80.08 | 119.89 | 28.9 | 30.2 | 31.4 | 26.3 | 2528 | 24 | 27.8 | 78 | 30 | 59.6 | 61 | 9.4 | 0.82 | 7
|  | 2361 | 79 | 21 | 6 | 2 | 14.68 | 11.4 | 98.6 | 7.79 | 2.1 | 2.782 | 3.6 | 49.7 | 53.4 | 103.6 | 532.8 | 4.38 | 330.8 | 23.6 | 0.238 | 32 | 43 | 340.3 | 56.8 | 11.36352 | 19.1 | 20 | 4303 | 63.1 | 25.22 | 33.4 | 4299.8 | 8101.859 | 61.4 | 44.9 | 79.9 | 119.74 | 28.9 | 30.2 | 31.4 | 26.4 | 2528 | 24 | 27.8 | 78 | 30 | 59.6 | 61 | 9.4 | 0.82 | 7
|  | 2362 | 79 | 22 | 7 | 2 | 14.67 | 11.5 | 98.6 | 7.65 | 2.1 | 2.808 | 4.4 | 49.2 | 53.6 | 104.16 | 537.1 | 4.37 | 331.3 | 23.9 | 0.194 | 31.7 | 44.3 | 338.1 | 56.7 | 11.35824 | 19.5 | 19.5 | 4301 | 63.1 | 25.22 | 33.2 | 4294.8 | 8101.859 | 61.4 | 45 | 80.08 | 119.58 | 28.9 | 30.2 | 31.4 | 26.3 | 2528 | 24 | 27.8 | 78 | 30 | 59.6 | 61 | 9.4 | 0.82 | 7
|  | 2363 | 79 | 23 | 1 | 21 | 14.26 | 11.5 | 98.5 | 7.12 | 2.1 | 2.727 | 3.8 | 49.7 | 53.5 | 104.8 | 540.4 | 4.37 | 331.2 | 23.8 | 0.221 | 32.1 | 27.5 | 339 | 56.9 | 10.93087 | 19.2 | 19.7 | 4189 | 63.2 | 24.92 | 33.3 | 4189.8 | 8101.86 | 60.9 | 44.9 | 80.17 | 119.83 | 28.9 | 30.2 | 31.4 | 26.4 | 2528 | 24 | 27.8 | 78 | 30 | 59.6 | 61 | 9.4 | 0.82 | 7
|  | 2364 | 79 | 24 | 2 | 21 | 14.47 | 11.4 | 98.5 | 8.3 | 2 | 2.892 | 3.8 | 49.9 | 53.7 | 104.78 | 541.7 | 3.51 | 330.5 | 23.8 | 0.289 | 31.9 | 20.4 | 333.9 | 57.1 | 9.75855 | 19.2 | 19.4 | 3821 | 63.5 | 24.39 | 33.4 | 3818.7 | 8101.86 | 60.9 | 45.2 | 80.13 | 120.02 | 28.9 | 30.2 | 31.4 | 26.4 | 2528 | 24 | 27.8 | 78 | 30 | 59.6 | 61 | 9.4 | 0.82 | 7
|  | 2365 | 79 | 25 | 3 | 21 | 15.74 | 11.5 | 98.6 | 8 | 2.1 | 2.676 | 3.6 | 49.8 | 53.4 | 104.8 | 539.4 | 2.18 | 330.9 | 23.8 | 0.251 | 32.1 | 18 | 327.5 | 57.1 | 8.806424 | 19.4 | 19.6 | 3383 | 63.3 | 24.86 | 33.2 | 3380.8 | 8101.861 | 60.9 | 45.1 | 80.02 | 120.07 | 28.9 | 30.3 | 31.3 | 26.4 | 2528 | 24 | 27.8 | 78 | 30 | 59.6 | 61 | 9.4 | 0.82 | 7
|  | 2366 | 79 | 26 | 4 | 21 | 14.65 | 11.4 | 98.6 | 7.29 | 2.1 | 2.593 | 3.6 | 49.6 | 53.2 | 104.88 | 534.5 | 1.43 | 331 | 23.8 | 0.25 | 31.7 | 15.6 | 320.9 | 57 | 7.748223 | 19.4 | 19.7 | 2941 | 63.3 | 25.16 | 33.4 | 2938.9 | 8101.861 | 61.1 | 44.9 | 80.12 | 120.14 | 28.9 | 30.2 | 31.4 | 26.3 | 2528 | 24 | 27.8 | 78 | 30 | 59.6 | 61 | 9.4 | 0.82 | 7
|  | 2367 | 79 | 27 | 5 | 21 | 14.65 | 11.4 | 98.6 | 6.07 | 2.1 | 2.594 | 3.1 | 49.7 | 52.9 | 104.84 | 527.5 | 1.03 | 331.1 | 23.9 | 0.207 | 32 | 14.9 | 312 | 57.2 | 6.489641 | 19.4 | 19.6 | 2490 | 63.1 | 24.89 | 33.1 | 2488.2 | 8101.861 | 60.9 | 44.9 | 80.19 | 120.03 | 28.9 | 30.2 | 31.4 | 26.4 | 2528 | 24 | 27.8 | 78 | 30 | 59.6 | 61 | 9.4 | 0.82 | 7
|  | 2368 | 79 | 28 | 6 | 21 | 17.19 | 11.4 | 98.6 | 4.17 | 2.1 | 2.587 | 2.8 | 49.7 | 52.6 | 104.75 | 518.6 | 0.77 | 331.3 | 24.1 | 0.246 | 32.1 | 16.7 | 296.7 | 57.1 | 5.366586 | 19.3 | 19.6 | 2037 | 63.4 | 25.16 | 33.2 | 2039.3 | 8101.861 | 61.4 | 44.9 | 80.09 | 119.98 | 29 | 30.2 | 31.4 | 26.4 | 2528 | 24 | 27.8 | 78 | 30 | 59.6 | 61 | 9.4 | 0.82 | 7
|  | 2369 | 79 | 29 | 7 | 21 | 18.47 | 11.4 | 98.6 | 2.61 | 2.1 | 2.473 | 2.7 | 50 | 52.7 | 104.81 | 511 | 0.58 | 331.1 | 23.9 | 0.244 | 32 | 19.1 | 246.8 | 57 | 4.238776 | 19.3 | 19.3 | 1607 | 63.3 | 25.19 | 33.1 | 1606.3 | 8101.861 | 61.2 | 45.3 | 80.17 | 120.05 | 29.1 | 30.3 | 31.4 | 26.4 | 2528 | 24 | 27.8 | 78 | 30 | 59.6 | 61 | 9.4 | 0.82 | 7
|  | 2370 | 79 | 30 | 8 | 21 | 20.52 | 11.4 | 98.6 | 4.88 | 2.1 | 2.447 | 2.4 | 50 | 52.4 | 104.48 | 503.4 | 0.54 | 331.4 | 24.1 | 0.255 | 32.3 | 22.5 | 191.1 | 56.7 | 3.140799 | 19.4 | 19.6 | 1208 | 63.3 | 24.83 | 33.2 | 1211.8 | 8101.861 | 60.8 | 45 | 80.06 | 119.99 | 29.1 | 30.2 | 31.4 | 26.4 | 2528 | 24 | 27.8 | 78 | 30 | 59.6 | 61 | 9.4 | 0.82 | 7
|  | 2371 | 80 | 1 | 1 | 1 | 16.68 | 11.4 | 98.6 | 6.94 | 2.1 | 2.555 | 2.7 | 49.7 | 52.4 | 104.59 | 496 | 0.51 | 330.9 | 23.9 | 0.216 | 31.8 | 31 | 144 | 56.6 | 2.414977 | 19 | 19.8 | 936 | 63.6 | 24.64 | 33.2 | 938.1 | 8101.861 | 61 | 45.1 | 79.97 | 119.97 | 29.1 | 30.3 | 31.4 | 26.4 | 2528 | 24 | 27.8 | 78 | 30 | 59.6 | 61 | 9.4 | 0.82 | 7
|  | 2372 | 80 | 2 | 2 | 1 | 15.68 | 11.4 | 98.6 | 7.95 | 2.1 | 2.72 | 2.5 | 49.7 | 52.3 | 104.54 | 492.4 | 0.58 | 330.8 | 24 | 0.262 | 32 | 38.9 | 128.6 | 56.3 | 2.360694 | 19.2 | 19.7 | 912 | 63.5 | 24.72 | 33.2 | 910.2 | 8101.861 | 61 | 45 | 80.04 | 119.96 | 29.1 | 30.2 | 31.5 | 26.5 | 2528 | 24 | 27.8 | 78 | 30 | 59.6 | 61 | 9.4 | 0.82 | 7
|  | 2373 | 80 | 3 | 3 | 1 | 15.64 | 11.4 | 98.6 | 8.13 | 2.1 | 2.723 | 2.3 | 49.9 | 52.2 | 104.4 | 489.2 | 0.76 | 332.2 | 23.6 | 0.254 | 31.7 | 33.2 | 126.9 | 55.9 | 2.319777 | 19.1 | 19.6 | 889 | 63.4 | 24.92 | 33.3 | 889.5 | 8101.861 | 61.3 | 45 | 79.87 | 119.69 | 29.1 | 30.2 | 31.4 | 26.5 | 2528 | 24 | 27.8 | 78 | 30 | 59.6 | 61 | 9.4 | 0.82 | 7
|  | 2374 | 80 | 4 | 4 | 1 | 14.65 | 11.4 | 98.6 | 8.61 | 2.1 | 2.716 | 2 | 50 | 52 | 104.44 | 486.4 | 0.8 | 335.2 | 23.7 | 0.249 | 32.1 | 36.4 | 125.6 | 55.7 | 2.171033 | 19.1 | 19.7 | 833 | 63.4 | 24.89 | 33.4 | 832.3 | 8101.861 | 61.2 | 44.9 | 80.06 | 119.79 | 29.2 | 30.2 | 31.4 | 26.5 | 2528 | 24 | 27.8 | 78 | 30 | 59.6 | 61 | 9.4 | 0.82 | 7
|  | 2375 | 80 | 5 | 5 | 1 | 15.14 | 11.4 | 98.6 | 9.09 | 2.1 | 2.772 | 2 | 49.8 | 51.8 | 104.65 | 483.5 | 0.8 | 334.8 | 24 | 0.263 | 32 | 39.7 | 127.7 | 55 | 2.226998 | 19.2 | 19.7 | 848 | 63.3 | 25.08 | 33.1 | 844.1 | 8101.861 | 61.2 | 44.9 | 79.9 | 119.39 | 29.1 | 30.2 | 31.4 | 26.5 | 2528 | 24 | 27.8 | 78 | 30 | 59.6 | 61 | 9.4 | 0.82 | 7
|  | 2376 | 80 | 6 | 6 | 1 | 14.97 | 11.4 | 98.6 | 8.95 | 2.1 | 2.756 | 1.7 | 50.1 | 51.8 | 104.62 | 480.9 | 0.82 | 332.6 | 23.9 | 0.215 | 32 | 34.3 | 127.5 | 54.6 | 2.156229504 | 19.1 | 19.8 | 832 | 63.3 | 24.75 | 33.3 | 830.3 | 8101.862 | 60.9 | 45 | 79.89 | 119.76 | 29.1 | 30.2 | 31.4 | 26.5 | 2528 | 24 | 27.8 | 78 | 30 | 59.6 | 61 | 9.4 | 0.82 | 7
|  | 2377 | 80 | 7 | 7 | 1 | 14.15 | 11.4 | 98.6 | 9.25 | 2.1 | 2.773 | 2.1 | 49.6 | 51.7 | 104.52 | 478.3 | 0.77 | 333.8 | 24 | 0.255 | 31.9 | 37.3 | 123.7 | 53.9 | 2.078654 | 19.4 | 19.6 | 795 | 62.8 | 24.97 | 33.2 | 791 | 8101.862 | 61.4 | 45 | 79.78 | 120.06 | 29.2 | 30.2 | 31.4 | 26.5 | 2528 | 24 | 27.8 | 78 | 30 | 59.6 | 61 | 9.4 | 0.82 | 7
|  | 2378 | 80 | 8 | 1 | 12 | 15.46 | 11.4 | 98.6 | 9.35 | 2.2 | 2.894 | 1.6 | 50.3 | 51.9 | 104.34 | 475.9 | 0.71 | 334.4 | 24.3 | 0.198 | 31.8 | 58.6 | 124.2 | 53.3 | 2.429116 | 19.3 | 19.7 | 903 | 62.6 | 25.69 | 32.9 | 905.7 | 8101.862 | 60.9 | 45.3 | 79.91 | 119.84 | 29.2 | 30.2 | 31.4 | 26.4 | 2528 | 24 | 27.8 | 78 | 30 | 59.6 | 61 | 9.4 | 0.82 | 7
|  | 2379 | 80 | 9 | 2 | 12 | 15.41 | 11.4 | 98.6 | 8.66 | 2.1 | 3.045 | 2.4 | 49.4 | 51.8 | 104.53 | 473.1 | 0.95 | 334.3 | 24.1 | 0.219 | 32.2 | 60.9 | 145.3 | 52.9 | 3.408087642 | 19.2 | 19.6 | 1289 | 62.9 | 25.25 | 33.2 | 1289.6 | 8101.862 | 60.6 | 45 | 79.77 | 119.77 | 29.2 | 30.2 | 31.4 | 26.4 | 2528 | 24 | 27.8 | 78 | 30 | 59.6 | 61 | 9.4 | 0.82 | 7
|  | 2380 | 80 | 10 | 3 | 12 | 14.76 | 11.4 | 98.6 | 9.1 | 2.1 | 3.123 | 2.3 | 49.6 | 51.9 | 105.05 | 472.3 | 1.7 | 337.8 | 23.8 | 0.286 | 32 | 58.7 | 196.1 | 52.4 | 4.475181456 | 19.3 | 19.4 | 1700 | 62.9 | 25.14 | 33.4 | 1697.5 | 8101.862 | 61.6 | 45 | 79.91 | 119.96 | 29.1 | 30.2 | 31.4 | 26.4 | 2528 | 24 | 27.8 | 78 | 30 | 59.6 | 61 | 9.4 | 0.82 | 7
|  | 2381 | 80 | 11 | 4 | 12 | 14.23 | 11.4 | 98.6 | 9.33 | 2 | 3.165 | 2.4 | 49.4 | 51.9 | 105.29 | 472.8 | 2.45 | 331.5 | 23.8 | 0.221 | 32 | 59.7 | 265.3 | 51.9 | 5.40716 | 19.3 | 19.7 | 2112 | 62.6 | 24.45 | 33.1 | 2112.2 | 8101.862 | 61.3 | 45 | 80.04 | 119.96 | 29.1 | 30.2 | 31.4 | 26.3 | 2528 | 24 | 27.8 | 78 | 30 | 59.6 | 61 | 9.4 | 0.82 | 7
|  | 2382 | 80 | 12 | 5 | 12 | 14.39 | 11.4 | 98.6 | 9.87 | 2.1 | 3.398 | 1.9 | 49.9 | 51.8 | 105.14 | 475.1 | 3.26 | 331.2 | 23.9 | 0.197 | 32.1 | 61.4 | 311.1 | 52.5 | 6.627774 | 19.2 | 19.6 | 2543 | 62.3 | 24.89 | 33.1 | 2544.9 | 8101.862 | 60.6 | 45.1 | 80.02 | 120.07 | 29.1 | 30.2 | 31.4 | 26.3 | 2528 | 24 | 27.8 | 78 | 30 | 59.6 | 61 | 9.4 | 0.82 | 7
|  | 2383 | 80 | 13 | 6 | 12 | 14.53 | 11.4 | 98.6 | 12.65 | 2.1 | 3.492 | 3 | 49.4 | 52.4 | 105.16 | 479.7 | 4.05 | 331.3 | 23.8 | 0.224 | 31.9 | 63.4 | 322.3 | 53.1 | 7.80942096 | 19.2 | 19.5 | 3000 | 62 | 24.86 | 33.2 | 2998.8 | 8101.863 | 60.9 | 44.9 | 80.01 | 119.96 | 29.1 | 30.2 | 31.4 | 26.4 | 2528 | 24 | 27.8 | 78 | 30 | 59.6 | 61 | 9.4 | 0.82 | 7
|  | 2384 | 80 | 14 | 7 | 12 | 14.3 | 11.4 | 98.6 | 14.25 | 2.1 | 3.525 | 3 | 49.6 | 52.6 | 105.25 | 486.5 | 4.87 | 331.8 | 24 | 0.248 | 32.1 | 65.1 | 331.8 | 54.1 | 8.956645632 | 19.4 | 19.6 | 3456 | 61.8 | 24.75 | 32.9 | 3459.9 | 8101.863 | 61.2 | 44.6 | 80.07 | 120.07 | 29.1 | 30.3 | 31.4 | 26.3 | 2528 | 24 | 27.8 | 78 | 30 | 59.6 | 61 | 9.4 | 0.82 | 7
|  | 2385 | 80 | 15 | 8 | 12 | 14.15 | 11.4 | 98.6 | 15.4 | 2.1 | 3.485 | 3.3 | 49.4 | 52.7 | 105.02 | 494.8 | 5.75 | 331.6 | 23.9 | 0.229 | 32 | 68.5 | 337.3 | 55 | 10.31339 | 19.3 | 19.6 | 3910 | 61.8 | 25.19 | 33.1 | 3909.2 | 8101.864 | 61.6 | 45 | 80.01 | 119.97 | 29 | 30.2 | 31.4 | 26.3 | 2528 | 24 | 27.8 | 78 | 30 | 59.6 | 61 | 9.4 | 0.82 | 7
|  | 2386 | 80 | 16 | 1 | 2 | 14.38 | 11.4 | 98.5 | 15.08 | 2.1 | 3.305 | 3.7 | 49.5 | 53.1 | 104.97 | 504.6 | 6.58 | 331.7 | 23.8 | 0.402 | 32 | 53.2 | 342.6 | 55.3 | 10.95963 | 19.1 | 19.7 | 4234 | 62.2 | 24.72 | 33 | 4234.3 | 8101.864 | 61.2 | 44.8 | 79.95 | 119.85 | 28.9 | 30.3 | 31.4 | 26.3 | 2528 | 24 | 27.8 | 78 | 30 | 59.6 | 61 | 9.4 | 0.82 | 7
|  | 2387 | 80 | 17 | 2 | 2 | 14.37 | 11.4 | 98.5 | 12.11 | 2.1 | 3.033 | 3.9 | 49.5 | 53.4 | 103.81 | 512.9 | 6.42 | 330.9 | 24.1 | 0.242 | 32.1 | 45.2 | 342 | 55.6 | 11.24139 | 19.5 | 19.6 | 4308 | 62.1 | 24.92 | 33 | 4307.7 | 8101.865 | 60.8 | 45.1 | 80 | 120.02 | 28.9 | 30.2 | 31.4 | 26.3 | 2528 | 24 | 27.8 | 78 | 30 | 59.6 | 61 | 9.4 | 0.82 | 7
|  | 2388 | 80 | 18 | 3 | 2 | 14.53 | 11.4 | 98.6 | 9.72 | 2.1 | 2.874 | 4 | 49.5 | 53.4 | 103.32 | 518.9 | 5.32 | 331.7 | 23.9 | 0.237 | 32.1 | 43.1 | 340.9 | 56.1 | 11.11633 | 19.2 | 19.8 | 4319 | 62.5 | 24.58 | 33.2 | 4321.9 | 8101.866 | 61.4 | 44.9 | 80.01 | 120.26 | 28.9 | 30.3 | 31.4 | 26.3 | 2528 | 24 | 27.8 | 78 | 30 | 59.6 | 61 | 9.4 | 0.82 | 7
|  | 2389 | 80 | 19 | 4 | 2 | 14.89 | 11.4 | 98.6 | 8.61 | 2.1 | 2.801 | 4.3 | 49.2 | 53.5 | 103.36 | 524.1 | 4.64 | 331.2 | 23.8 | 0.233 | 31.7 | 42.1 | 340.1 | 56.2 | 11.38869 | 19.3 | 19.6 | 4304 | 62.8 | 25.27 | 33.2 | 4308.5 | 8101.866 | 61.1 | 45.2 | 80.16 | 120.08 | 28.9 | 30.2 | 31.4 | 26.2 | 2528 | 24 | 27.8 | 78 | 30 | 59.6 | 61 | 9.4 | 0.82 | 7
|  | 2390 | 80 | 20 | 5 | 2 | 14.46 | 11.4 | 98.6 | 7.87 | 2.1 | 2.782 | 4.1 | 49.4 | 53.5 | 103.37 | 528.6 | 4.38 | 331 | 24.1 | 0.268 | 32 | 44 | 338.7 | 56.6 | 11.37968 | 19.5 | 19.6 | 4304 | 62.6 | 25.25 | 32.9 | 4300.1 | 8101.867 | 61.5 | 44.8 | 80.12 | 120.12 | 28.9 | 30.2 | 31.4 | 26.2 | 2528 | 24 | 27.8 | 78 | 30 | 59.6 | 61 | 9.4 | 0.82 | 7
|  | 2391 | 80 | 21 | 6 | 2 | 14.83 | 11.4 | 98.6 | 7.82 | 2.1 | 2.788 | 3.9 | 49.6 | 53.5 | 103.74 | 532.9 | 4.4 | 331.4 | 24 | 0.251 | 31.7 | 44.1 | 339.2 | 56.6 | 11.30791 | 19.3 | 19.6 | 4311 | 63.1 | 25.05 | 33.2 | 4310.4 | 8101.867 | 61.7 | 44.9 | 80.13 | 120.04 | 28.9 | 30.2 | 31.4 | 26.3 | 2528 | 24 | 27.8 | 78 | 30 | 59.6 | 61 | 9.4 | 0.82 | 7
|  | 2392 | 80 | 22 | 7 | 2 | 14.29 | 11.4 | 98.6 | 7.82 | 2.1 | 2.793 | 3.6 | 49.6 | 53.2 | 104.44 | 537.1 | 4.5 | 331.6 | 24 | 0.273 | 31.9 | 42.8 | 338.2 | 56.8 | 11.2901 | 19.2 | 19.8 | 4318 | 63.1 | 24.97 | 33 | 4315.5 | 8101.868 | 61.6 | 44.9 | 80.03 | 119.97 | 28.9 | 30.2 | 31.4 | 26.3 | 2528 | 24 | 27.8 | 78 | 30 | 59.6 | 61 | 9.4 | 0.82 | 7
|  | 2393 | 80 | 23 | 1 | 21 | 14.31 | 11.4 | 98.6 | 6.75 | 2.1 | 2.734 | 4.3 | 49.2 | 53.5 | 104.75 | 540.9 | 4.45 | 331.1 | 23.9 | 0.329 | 31.9 | 26.9 | 338.2 | 56.8 | 10.90468 | 19.4 | 19.7 | 4184 | 63.3 | 24.89 | 33 | 4183.2 | 8101.868 | 61.4 | 45 | 80.11 | 120 | 28.9 | 30.2 | 31.4 | 26.3 | 2528 | 24 | 27.8 | 78 | 30 | 59.6 | 61 | 9.4 | 0.82 | 7
|  | 2394 | 80 | 24 | 2 | 21 | 14.35 | 11.4 | 98.6 | 8.64 | 2.1 | 2.906 | 3.8 | 49.6 | 53.4 | 104.71 | 541.9 | 3.46 | 331 | 24.1 | 0.267 | 31.8 | 20.4 | 333.9 | 56.9 | 9.895419 | 19.3 | 19.6 | 3809 | 63.4 | 24.81 | 33.1 | 3811 | 8101.868 | 61.4 | 44.9 | 80.16 | 119.98 | 28.9 | 30.1 | 31.4 | 26.4 | 2528 | 24 | 27.8 | 78 | 30 | 59.6 | 61 | 9.4 | 0.82 | 7
|  | 2395 | 80 | 25 | 3 | 21 | 15.65 | 11.4 | 98.6 | 8.12 | 2.1 | 2.684 | 4.2 | 49.2 | 53.4 | 104.63 | 539.5 | 2.1 | 331.6 | 24.1 | 0.241 | 31.6 | 17.7 | 327.9 | 56.8 | 8.68664574 | 19.4 | 19.5 | 3375 | 63.7 | 24.58 | 33.1 | 3375.9 | 8101.869 | 61.4 | 45 | 80.13 | 120.16 | 28.9 | 30.2 | 31.4 | 26.3 | 2528 | 24 | 27.8 | 78 | 30 | 59.6 | 61 | 9.4 | 0.82 | 7
|  | 2396 | 80 | 26 | 4 | 21 | 14.73 | 11.4 | 98.6 | 7.12 | 2.1 | 2.557 | 3.7 | 49.6 | 53.3 | 104.72 | 534.2 | 1.37 | 331.3 | 23.9 | 0.275 | 31.8 | 15.5 | 320.5 | 57.1 | 7.613036 | 19.4 | 19.8 | 2934 | 63.7 | 24.78 | 33.1 | 2934.8 | 8101.869 | 61.9 | 44.9 | 80.12 | 119.94 | 28.9 | 30.1 | 31.4 | 26.4 | 2528 | 24 | 27.8 | 78 | 30 | 59.6 | 61 | 9.4 | 0.82 | 7
|  | 2397 | 80 | 27 | 5 | 21 | 15.02 | 11.4 | 98.6 | 5.6 | 2.1 | 2.571 | 3.2 | 49.8 | 53 | 104.8 | 527.4 | 0.98 | 331 | 24 | 0.209 | 31.9 | 15 | 311.9 | 56.9 | 6.489583 | 19.3 | 19.8 | 2482 | 63.6 | 24.97 | 33 | 2483.9 | 8101.869 | 61.7 | 44.9 | 79.94 | 119.92 | 28.9 | 30.2 | 31.4 | 26.4 | 2528 | 24 | 27.8 | 78 | 30 | 59.6 | 61 | 9.4 | 0.82 | 7
|  | 2398 | 80 | 28 | 6 | 21 | 17.24 | 11.4 | 98.6 | 4.2 | 2.1 | 2.576 | 3.2 | 49.6 | 52.8 | 104.62 | 518.6 | 0.73 | 331.3 | 23.8 | 0.244 | 31.8 | 16.7 | 295.4 | 56.9 | 5.20785132 | 19.4 | 19.6 | 2030 | 63.4 | 24.5 | 32.9 | 2031.9 | 8101.869 | 61.4 | 44.9 | 80.1 | 119.97 | 29 | 30.2 | 31.4 | 26.4 | 2528 | 24 | 27.8 | 78 | 30 | 59.6 | 61 | 9.4 | 0.82 | 7
|  | 2399 | 80 | 29 | 7 | 21 | 18.65 | 11.4 | 98.6 | 2.93 | 2.1 | 2.514 | 3.2 | 49.6 | 52.8 | 104.76 | 510.6 | 0.6 | 331.3 | 24 | 0.251 | 31.8 | 19.3 | 246.1 | 56.7 | 4.136228712 | 19.2 | 19.6 | 1596 | 63.3 | 24.75 | 33.1 | 1600.1 | 8101.869 | 61.7 | 45.2 | 79.9 | 120.09 | 29 | 30.2 | 31.4 | 26.5 | 2528 | 24 | 27.8 | 78 | 30 | 59.6 | 61 | 9.4 | 0.82 | 7
|  | 2400 | 80 | 30 | 8 | 21 | 20.52 | 11.4 | 98.6 | 5.34 | 2.1 | 2.523 | 2.9 | 49.8 | 52.7 | 104.38 | 502.9 | 0.53 | 331.3 | 23.8 | 0.264 | 32 | 22.6 | 190 | 56.9 | 3.102663 | 19.3 | 19.5 | 1204 | 63 | 24.61 | 32.9 | 1211.1 | 8101.869 | 60.9 | 45 | 80.05 | 119.98 | 29.1 | 30.2 | 31.4 | 26.5 | 2528 | 24 | 27.8 | 78 | 30 | 59.6 | 61 | 9.4 | 0.82 | 7
|  | 2401 | 81 | 1 | 1 | 1 | 16.47 | 11.4 | 98.6 | 7.08 | 2.1 | 2.592 | 2.5 | 49.9 | 52.4 | 104.4 | 495.6 | 0.52 | 331.4 | 24 | 0.18 | 31.9 | 30.8 | 144.2 | 56.6 | 2.411127 | 19.4 | 19.6 | 941 | 63.1 | 24.47 | 33 | 940.5 | 8101.869 | 61.5 | 45.1 | 80.04 | 119.87 | 29.1 | 30.2 | 31.4 | 26.5 | 2528 | 24 | 27.8 | 78 | 30 | 59.6 | 61 | 9.4 | 0.82 | 7
|  | 2402 | 81 | 2 | 2 | 1 | 15.47 | 11.4 | 98.6 | 7.96 | 2.1 | 2.705 | 2.4 | 49.9 | 52.3 | 104.31 | 491.8 | 0.64 | 331.8 | 24 | 0.25 | 31.9 | 38.8 | 128.5 | 56.3 | 2.410853 | 19.4 | 19.6 | 914 | 63.4 | 25.19 | 33 | 907.3 | 8101.869 | 61.4 | 44.9 | 79.98 | 119.86 | 29.1 | 30.2 | 31.4 | 26.5 | 2528 | 24 | 27.8 | 78 | 30 | 59.6 | 61 | 9.4 | 0.82 | 7
|  | 2403 | 81 | 3 | 3 | 1 | 15.57 | 11.4 | 98.6 | 8.18 | 2.1 | 2.736 | 2.4 | 49.7 | 52.2 | 104.47 | 488.6 | 0.79 | 331.7 | 23.8 | 0.245 | 31.8 | 33.6 | 125.3 | 56.1 | 2.311934 | 19.2 | 20.1 | 891 | 63.7 | 24.78 | 33.1 | 890.4 | 8101.869 | 61.4 | 45 | 79.85 | 120.24 | 29.1 | 30.2 | 31.4 | 26.5 | 2528 | 24 | 27.8 | 78 | 30 | 59.6 | 61 | 9.4 | 0.82 | 7
|  | 2404 | 81 | 4 | 4 | 1 | 14.61 | 11.4 | 98.6 | 8.62 | 2.1 | 2.734 | 2.3 | 49.8 | 52.1 | 104.48 | 485.9 | 0.83 | 332.7 | 23.9 | 0.231 | 32 | 34.7 | 126.2 | 55.8 | 2.186638 | 19.3 | 19.8 | 840 | 63.5 | 24.86 | 33 | 839.3 | 8101.869 | 60.9 | 45.2 | 79.79 | 119.86 | 29.1 | 30.2 | 31.4 | 26.5 | 2528 | 24 | 27.8 | 78 | 30 | 59.6 | 61 | 9.4 | 0.82 | 7
|  | 2405 | 81 | 5 | 5 | 1 | 14.59 | 11.4 | 98.6 | 9.13 | 2.1 | 2.767 | 2.2 | 49.8 | 52 | 104.34 | 483.3 | 0.8 | 335.6 | 24.1 | 0.279 | 31.9 | 39.2 | 126.1 | 55.1 | 2.157093378 | 19.4 | 19.7 | 825 | 63.4 | 24.97 | 32.9 | 824.6 | 8101.87 | 61 | 44.9 | 79.89 | 120.12 | 29.1 | 30.2 | 31.4 | 26.6 | 2528 | 24 | 27.8 | 78 | 30 | 59.6 | 61 | 9.4 | 0.82 | 7
|  | 2406 | 81 | 6 | 6 | 1 | 15.33 | 11.4 | 98.6 | 9.13 | 2.1 | 2.786 | 2.2 | 49.7 | 51.9 | 104.33 | 480.5 | 0.82 | 335.1 | 24 | 0.294 | 32 | 36.4 | 125.6 | 54.6 | 2.228833 | 19.2 | 19.4 | 846 | 63.3 | 25.16 | 33.2 | 844 | 8101.87 | 61.1 | 45 | 79.97 | 120.23 | 29.2 | 30.1 | 31.4 | 26.5 | 2528 | 24 | 27.8 | 78 | 30 | 59.6 | 61 | 9.4 | 0.82 | 7
|  | 2407 | 81 | 7 | 7 | 1 | 14.56 | 11.4 | 98.6 | 9.24 | 2.1 | 2.758 | 2 | 49.8 | 51.8 | 104.39 | 477.7 | 0.8 | 333.5 | 24.1 | 0.204 | 32 | 35 | 125 | 54.1 | 2.08625571 | 19.3 | 19.8 | 805 | 63.4 | 24.75 | 32.9 | 807.2 | 8101.87 | 61.1 | 45 | 79.97 | 120.02 | 29.2 | 30.1 | 31.4 | 26.4 | 2528 | 24 | 27.8 | 78 | 30 | 59.6 | 61 | 9.4 | 0.82 | 7
|  | 2408 | 81 | 8 | 1 | 12 | 14.62 | 11.4 | 98.5 | 9.35 | 2.1 | 2.88 | 2.1 | 49.7 | 51.8 | 104.41 | 475 | 0.79 | 334.7 | 24.2 | 0.215 | 32.1 | 58.7 | 124.2 | 53.7 | 2.373643 | 19.3 | 19.6 | 890 | 62.9 | 25.47 | 32.9 | 892.6 | 8101.87 | 60.9 | 45.1 | 79.99 | 120.02 | 29.2 | 30.2 | 31.4 | 26.4 | 2528 | 24 | 27.8 | 78 | 30 | 59.6 | 61 | 9.4 | 0.82 | 7
|  | 2409 | 81 | 9 | 2 | 12 | 15.29 | 11.4 | 98.5 | 8.61 | 2.1 | 3.021 | 2 | 49.6 | 51.6 | 104.67 | 472.6 | 1.1 | 335.2 | 24 | 0.282 | 31.8 | 60.9 | 143.9 | 52.7 | 3.389579796 | 19.4 | 20 | 1282 | 63.2 | 25.25 | 32.8 | 1283.9 | 8101.87 | 61.3 | 44.8 | 79.86 | 119.92 | 29.1 | 30.2 | 31.4 | 26.4 | 2528 | 24 | 27.8 | 78 | 30 | 59.6 | 61 | 9.4 | 0.82 | 7
|  | 2410 | 81 | 10 | 3 | 12 | 14.74 | 11.4 | 98.6 | 9 | 2.1 | 3.138 | 2.2 | 49.5 | 51.7 | 105.26 | 471.8 | 1.74 | 336.6 | 24.1 | 0.209 | 32.1 | 59 | 194.3 | 52.3 | 4.432012 | 19.4 | 19.5 | 1691 | 63.1 | 25.03 | 32.9 | 1691.1 | 8101.87 | 60.9 | 44.9 | 79.86 | 119.85 | 29.1 | 30.2 | 31.4 | 26.4 | 2528 | 24 | 27.8 | 78 | 30 | 59.6 | 61 | 9.4 | 0.82 | 7
|  | 2411 | 81 | 11 | 4 | 12 | 14.17 | 11.4 | 98.6 | 9.33 | 2.1 | 3.148 | 2.4 | 49.5 | 51.9 | 105.23 | 472.3 | 2.47 | 331.6 | 24.2 | 0.233 | 32 | 59.7 | 263.3 | 51.7 | 5.596469 | 19.3 | 19.5 | 2110 | 62.7 | 25.33 | 32.9 | 2107.9 | 8101.87 | 61.8 | 44.9 | 79.89 | 120 | 29.1 | 30.1 | 31.4 | 26.4 | 2528 | 24 | 27.8 | 78 | 30 | 59.6 | 61 | 9.4 | 0.82 | 7
|  | 2412 | 81 | 12 | 5 | 12 | 14.32 | 11.4 | 98.6 | 9.87 | 2.1 | 3.372 | 2.8 | 49.3 | 52.1 | 105.32 | 474.7 | 3.22 | 331.1 | 24.1 | 0.207 | 32 | 61.7 | 311.1 | 52.3 | 6.680994 | 19.5 | 19.7 | 2544 | 62.5 | 25.08 | 32.9 | 2540.5 | 8101.871 | 60.7 | 44.8 | 79.98 | 120.29 | 29.1 | 30.2 | 31.4 | 26.4 | 2528 | 24 | 27.8 | 78 | 30 | 59.6 | 61 | 9.4 | 0.82 | 7
|  | 2413 | 81 | 13 | 6 | 12 | 14.53 | 11.4 | 98.6 | 12.55 | 2.1 | 3.502 | 2.6 | 49.8 | 52.4 | 105.26 | 479.2 | 4.06 | 331.1 | 24.1 | 0.221 | 32 | 63 | 322.5 | 53.1 | 7.902535 | 19.3 | 19.7 | 2996 | 62.3 | 25.19 | 32.9 | 2994.7 | 8101.871 | 61.1 | 44.9 | 80.02 | 119.8 | 29.1 | 30.2 | 31.4 | 26.3 | 2528 | 24 | 27.8 | 78 | 30 | 59.6 | 61 | 9.4 | 0.82 | 7
|  | 2414 | 81 | 14 | 7 | 12 | 14.19 | 11.4 | 98.6 | 14.08 | 2.1 | 3.508 | 3 | 49.4 | 52.4 | 105.23 | 485.7 | 4.94 | 331.5 | 24 | 0.229 | 32.1 | 65.7 | 332.3 | 54.6 | 9.03626 | 19.4 | 19.7 | 3456 | 61.9 | 24.97 | 32.8 | 3454.1 | 8101.871 | 61.2 | 45 | 80 | 120.09 | 29.1 | 30.2 | 31.5 | 26.4 | 2528 | 24 | 27.8 | 78 | 30 | 59.6 | 61 | 9.4 | 0.82 | 7
|  | 2415 | 81 | 15 | 8 | 12 | 14.3 | 11.4 | 98.6 | 15.22 | 2.1 | 3.459 | 3.3 | 49.6 | 52.9 | 105.02 | 494.8 | 5.78 | 331.5 | 24 | 0.255 | 32 | 68.2 | 337.5 | 54.9 | 10.31775 | 19.4 | 19.7 | 3907 | 62.1 | 25.22 | 32.9 | 3907.5 | 8101.872 | 61.9 | 44.8 | 80.05 | 120.2 | 29 | 30.2 | 31.4 | 26.3 | 2528 | 24 | 27.8 | 78 | 30 | 59.6 | 61 | 9.4 | 0.82 | 7
|  | 2416 | 81 | 16 | 1 | 2 | 14.51 | 11.4 | 98.6 | 14.94 | 2.1 | 3.3 | 3.4 | 49.6 | 53 | 105.1 | 504.5 | 6.6 | 331 | 24.2 | 0.425 | 32 | 53.3 | 342.1 | 55.4 | 10.97066 | 19.4 | 19.6 | 4228 | 62.1 | 24.78 | 32.8 | 4233 | 8101.873 | 61.5 | 44.9 | 80.14 | 120.17 | 29 | 30.2 | 31.4 | 26.3 | 2528 | 24 | 27.8 | 78 | 30 | 59.6 | 61 | 9.4 | 0.82 | 7
|  | 2417 | 81 | 17 | 2 | 2 | 14.29 | 11.4 | 98.6 | 11.98 | 2.1 | 3.016 | 3.5 | 49.8 | 53.3 | 103.72 | 513 | 6.41 | 331 | 24.1 | 0.186 | 32.1 | 45.7 | 341.5 | 55.7 | 11.2853358 | 19.3 | 19.5 | 4311 | 62.5 | 25 | 32.9 | 4310.2 | 8101.873 | 61 | 44.9 | 80.05 | 120.18 | 28.9 | 30.3 | 31.4 | 26.3 | 2528 | 24 | 27.8 | 78 | 30 | 59.6 | 61 | 9.4 | 0.82 | 7
|  | 2418 | 81 | 18 | 3 | 2 | 14.84 | 11.4 | 98.6 | 9.63 | 2.1 | 2.873 | 4.1 | 49.3 | 53.4 | 103.48 | 519 | 5.35 | 331 | 24 | 0.253 | 31.8 | 42.7 | 340.6 | 56 | 11.30317 | 19.3 | 19.9 | 4323 | 62.8 | 24.97 | 32.9 | 4322.3 | 8101.874 | 61.1 | 45.1 | 80.22 | 119.86 | 28.8 | 30.2 | 31.4 | 26.3 | 2528 | 24 | 27.8 | 78 | 30 | 59.6 | 61 | 9.4 | 0.82 | 7
|  | 2419 | 81 | 19 | 4 | 2 | 14.26 | 11.4 | 98.6 | 8.46 | 2.1 | 2.803 | 4 | 49.5 | 53.5 | 103.49 | 524.1 | 4.68 | 331 | 24 | 0.236 | 31.9 | 42.7 | 339.8 | 56.3 | 11.18544 | 19.4 | 19.6 | 4316 | 62.7 | 24.75 | 32.7 | 4316.3 | 8101.874 | 61.1 | 44.7 | 80.11 | 120.09 | 28.9 | 30.2 | 31.4 | 26.3 | 2528 | 24 | 27.8 | 78 | 30 | 59.6 | 61 | 9.4 | 0.82 | 7
|  | 2420 | 81 | 20 | 5 | 2 | 14.73 | 11.4 | 98.6 | 7.71 | 2.1 | 2.779 | 3.8 | 49.5 | 53.3 | 103.46 | 528.6 | 4.42 | 331.4 | 24.1 | 0.257 | 31.8 | 42.9 | 339.6 | 56.5 | 11.41546 | 19.4 | 19.7 | 4309 | 62.9 | 25.3 | 32.7 | 4308.9 | 8101.875 | 61.2 | 44.9 | 80.06 | 119.91 | 28.9 | 30.2 | 31.4 | 26.3 | 2528 | 24 | 27.8 | 78 | 30 | 59.6 | 61 | 9.4 | 0.82 | 7
|  | 2421 | 81 | 21 | 6 | 2 | 14.46 | 11.4 | 98.6 | 7.6 | 2.1 | 2.772 | 3.9 | 49.5 | 53.4 | 103.5 | 532.8 | 4.36 | 331.2 | 24.1 | 0.264 | 31.9 | 42.9 | 337.7 | 56.7 | 11.40222 | 19.3 | 19.8 | 4304 | 63.2 | 25.3 | 32.8 | 4305 | 8101.875 | 61.9 | 44.8 | 80.06 | 120.24 | 28.9 | 30.2 | 31.4 | 26.3 | 2528 | 24 | 27.8 | 78 | 30 | 59.6 | 61 | 9.4 | 0.82 | 7
|  | 2422 | 81 | 22 | 7 | 2 | 14.38 | 11.4 | 98.6 | 7.51 | 2.1 | 2.77 | 3.9 | 49.6 | 53.4 | 103.8 | 536.9 | 4.36 | 331.3 | 24 | 0.247 | 31.8 | 42.9 | 337.4 | 56.8 | 11.33418 | 19.3 | 19.7 | 4297 | 63.2 | 25.19 | 32.7 | 4299.8 | 8101.876 | 60.7 | 44.9 | 80.07 | 120.02 | 28.9 | 30.2 | 31.4 | 26.3 | 2528 | 24 | 27.8 | 78 | 30 | 59.6 | 61 | 9.4 | 0.82 | 7
|  | 2423 | 81 | 23 | 1 | 21 | 14.17 | 11.4 | 98.6 | 6.89 | 2.1 | 2.714 | 4 | 49.4 | 53.4 | 104.29 | 540.3 | 4.34 | 331.1 | 24 | 0.226 | 31.7 | 27.3 | 336.8 | 56.8 | 11.03348 | 19.3 | 19.9 | 4183 | 63.4 | 25.19 | 32.9 | 4183.4 | 8101.876 | 61.2 | 44.9 | 80.06 | 119.95 | 28.9 | 30.2 | 31.4 | 26.3 | 2528 | 24 | 27.8 | 78 | 30 | 59.6 | 61 | 9.4 | 0.82 | 7
|  | 2424 | 81 | 24 | 2 | 21 | 14.37 | 11.4 | 98.6 | 8.82 | 2.1 | 2.924 | 4.1 | 49.5 | 53.5 | 104.33 | 541.7 | 3.49 | 330.9 | 24 | 0.289 | 31.8 | 20.5 | 333.8 | 56.9 | 9.9790536 | 19.4 | 19.8 | 3812 | 63.4 | 25 | 32.7 | 3815.4 | 8101.877 | 60.8 | 45.1 | 80.25 | 120.22 | 28.8 | 30.2 | 31.4 | 26.3 | 2528 | 24 | 27.8 | 78 | 30 | 59.6 | 61 | 9.4 | 0.82 | 7
|  | 2425 | 81 | 25 | 3 | 21 | 15.5 | 11.4 | 98.6 | 8.46 | 2.1 | 2.691 | 3.7 | 49.6 | 53.3 | 104.36 | 539.2 | 2.14 | 330.7 | 24.2 | 0.236 | 31.9 | 18 | 327.9 | 57.1 | 8.71559 | 19.4 | 19.7 | 3378 | 63.4 | 24.64 | 32.7 | 3383.9 | 8101.877 | 61.2 | 45 | 79.93 | 119.69 | 28.8 | 30.2 | 31.4 | 26.4 | 2528 | 24 | 27.8 | 78 | 30 | 59.6 | 61 | 9.4 | 0.82 | 7
|  | 2426 | 81 | 26 | 4 | 21 | 14.58 | 11.4 | 98.6 | 7.53 | 2.1 | 2.567 | 4 | 49.2 | 53.2 | 104.3 | 534.2 | 1.4 | 331.1 | 24.1 | 0.271 | 31.8 | 15.5 | 320.3 | 56.9 | 7.606562 | 19.3 | 19.8 | 2941 | 63.5 | 24.7 | 32.8 | 2941.7 | 8101.877 | 61.9 | 45 | 79.86 | 119.98 | 28.8 | 30.2 | 31.4 | 26.3 | 2528 | 24 | 27.8 | 78 | 30 | 59.6 | 61 | 9.4 | 0.82 | 7
|  | 2427 | 81 | 27 | 5 | 21 | 15.24 | 11.4 | 98.6 | 5.58 | 2.1 | 2.549 | 3.3 | 49.7 | 53 | 104.15 | 527.2 | 1.01 | 330.8 | 24.3 | 0.208 | 31.9 | 14.8 | 311.3 | 57.1 | 6.500067 | 19.5 | 19.7 | 2489 | 63.6 | 24.94 | 32.8 | 2489.1 | 8101.877 | 61.5 | 44.9 | 80.14 | 120 | 28.9 | 30.2 | 31.4 | 26.4 | 2528 | 24 | 27.8 | 78 | 30 | 59.6 | 61 | 9.4 | 0.82 | 7
|  | 2428 | 81 | 28 | 6 | 21 | 17.09 | 11.4 | 98.6 | 4.61 | 2.1 | 2.631 | 3.2 | 49.7 | 52.9 | 104.34 | 518.4 | 0.77 | 330.9 | 24 | 0.251 | 31.8 | 16.8 | 295.7 | 57 | 5.228374872 | 19.3 | 19.9 | 2038 | 63.1 | 24.5 | 32.7 | 2040.3 | 8101.877 | 60.8 | 44.9 | 79.94 | 120.07 | 28.9 | 30.2 | 31.4 | 26.4 | 2528 | 24 | 27.8 | 78 | 30 | 59.6 | 61 | 9.4 | 0.82 | 7
|  | 2429 | 81 | 29 | 7 | 21 | 19.13 | 11.4 | 98.6 | 3.53 | 2.1 | 2.556 | 2.9 | 49.7 | 52.6 | 104.39 | 510.7 | 0.61 | 331.1 | 24.1 | 0.24 | 31.9 | 18.9 | 246.3 | 56.9 | 4.13036484 | 19.3 | 19.9 | 1610 | 63.1 | 24.5 | 32.8 | 1611.6 | 8101.877 | 61.1 | 45 | 79.97 | 120.26 | 29 | 30.2 | 31.4 | 26.4 | 2528 | 24 | 27.8 | 78 | 30 | 59.6 | 61 | 9.4 | 0.82 | 7
|  | 2430 | 81 | 30 | 8 | 21 | 20.5 | 11.4 | 98.6 | 5.47 | 2.1 | 2.545 | 2.7 | 49.7 | 52.4 | 104.25 | 503.1 | 0.55 | 331 | 24.4 | 0.252 | 32 | 22.5 | 190.4 | 56.7 | 3.124648 | 19.6 | 19.5 | 1215 | 63.2 | 24.56 | 32.6 | 1214.1 | 8101.877 | 61.2 | 44.8 | 79.95 | 120.07 | 29 | 30.2 | 31.4 | 26.5 | 2528 | 24 | 27.8 | 78 | 30 | 59.6 | 61 | 9.4 | 0.82 | 7
|  | 2431 | 82 | 1 | 1 | 1 | 16.59 | 11.4 | 98.6 | 7.18 | 2.1 | 2.598 | 2.4 | 49.9 | 52.3 | 104.21 | 495.7 | 0.51 | 331.5 | 24.2 | 0.178 | 32 | 31.7 | 144.1 | 56.6 | 2.447639 | 19.6 | 19.9 | 938 | 63.3 | 24.92 | 32.7 | 939.6 | 8101.877 | 60.9 | 44.9 | 80.09 | 119.71 | 29 | 30.2 | 31.4 | 26.5 | 2528 | 24 | 27.8 | 78 | 30 | 59.6 | 61 | 9.4 | 0.82 | 7
|  | 2432 | 82 | 2 | 2 | 1 | 15.7 | 11.4 | 98.6 | 7.94 | 2.1 | 2.746 | 2.6 | 49.6 | 52.2 | 104.25 | 491.9 | 0.61 | 331.8 | 24.4 | 0.285 | 32 | 38.2 | 128.5 | 56.2 | 2.447873 | 19.4 | 19.6 | 920 | 63.4 | 25.41 | 32.7 | 923.7 | 8101.877 | 60.8 | 44.9 | 80.12 | 119.89 | 29 | 30.2 | 31.3 | 26.4 | 2528 | 24 | 27.8 | 78 | 30 | 59.6 | 61 | 9.4 | 0.82 | 7
|  | 2433 | 82 | 3 | 3 | 1 | 15.47 | 11.4 | 98.6 | 8.16 | 2.1 | 2.724 | 2.6 | 49.6 | 52.1 | 104.2 | 488.8 | 0.76 | 331.9 | 24.2 | 0.231 | 32 | 33.4 | 124.8 | 55.9 | 2.329842 | 19.5 | 20 | 890 | 63.2 | 25 | 32.7 | 886.6 | 8101.878 | 60.9 | 45 | 80.12 | 120.19 | 29.1 | 30.2 | 31.4 | 26.5 | 2528 | 24 | 27.8 | 78 | 30 | 59.6 | 61 | 9.4 | 0.82 | 7
|  | 2434 | 82 | 4 | 4 | 1 | 14.6 | 11.4 | 98.6 | 8.62 | 2.1 | 2.711 | 1.7 | 50.1 | 51.8 | 104.29 | 486 | 0.79 | 333.3 | 24.2 | 0.237 | 32.1 | 34.9 | 125.6 | 55.7 | 2.16925 | 19.2 | 19.4 | 835 | 63.4 | 24.81 | 32.7 | 838.9 | 8101.878 | 60.9 | 44.9 | 80.06 | 119.72 | 29.1 | 30.2 | 31.4 | 26.5 | 2528 | 24 | 27.8 | 78 | 30 | 59.6 | 61 | 9.4 | 0.82 | 7
|  | 2435 | 82 | 5 | 5 | 1 | 15.02 | 11.4 | 98.6 | 9.17 | 2.1 | 2.762 | 2.2 | 49.7 | 51.9 | 104.24 | 483.5 | 0.8 | 335.7 | 24.3 | 0.271 | 31.9 | 39.6 | 123.3 | 54.9 | 2.175396 | 19.5 | 19.7 | 832 | 63.2 | 24.97 | 32.7 | 828.8 | 8101.878 | 61 | 45 | 79.94 | 119.84 | 29.1 | 30.1 | 31.4 | 26.4 | 2528 | 24 | 27.8 | 78 | 30 | 59.6 | 61 | 9.4 | 0.82 | 7
|  | 2436 | 82 | 6 | 6 | 1 | 15.46 | 11.4 | 98.6 | 9.11 | 2.1 | 2.768 | 2.2 | 49.7 | 51.9 | 104.17 | 480.4 | 0.8 | 334 | 24.1 | 0.263 | 31.9 | 35.7 | 127.3 | 54.5 | 2.199654 | 19.5 | 19.9 | 845 | 63.3 | 24.86 | 32.8 | 842.9 | 8101.878 | 60.9 | 44.9 | 79.99 | 119.77 | 29.1 | 30.2 | 31.4 | 26.4 | 2528 | 24 | 27.8 | 78 | 30 | 59.6 | 61 | 9.4 | 0.82 | 7
|  | 2437 | 82 | 7 | 7 | 1 | 14.55 | 11.4 | 98.6 | 9.2 | 2.1 | 2.753 | 1.8 | 49.9 | 51.8 | 104.31 | 477.7 | 0.8 | 334.5 | 24.3 | 0.229 | 32 | 34.9 | 124 | 54 | 2.145641 | 19.5 | 19.8 | 808 | 63.1 | 25.36 | 32.9 | 808.7 | 8101.878 | 60.5 | 45 | 79.96 | 119.81 | 29.1 | 30.2 | 31.4 | 26.5 | 2528 | 24 | 27.8 | 78 | 30 | 59.6 | 61 | 9.4 | 0.82 | 7
|  | 2438 | 82 | 8 | 1 | 12 | 14.59 | 11.4 | 98.6 | 9.36 | 2.1 | 2.881 | 2 | 49.7 | 51.7 | 104.19 | 474.9 | 0.82 | 335 | 24.3 | 0.177 | 32.1 | 58.4 | 126 | 53.6 | 2.360736 | 19.4 | 19.8 | 889 | 63.2 | 25.36 | 32.8 | 888.2 | 8101.878 | 61.1 | 45 | 79.84 | 120.1 | 29.1 | 30.1 | 31.4 | 26.5 | 2528 | 24 | 27.8 | 78 | 30 | 59.6 | 61 | 9.4 | 0.82 | 7
|  | 2439 | 82 | 9 | 2 | 12 | 15.21 | 11.4 | 98.6 | 8.76 | 2.1 | 3.04 | 2.1 | 49.8 | 51.8 | 104.8 | 472.7 | 1.05 | 335 | 24 | 0.3 | 32 | 60.9 | 146.2 | 52.8 | 3.381647862 | 19.5 | 19.8 | 1279 | 63 | 25.25 | 32.7 | 1280.2 | 8101.878 | 60.4 | 44.9 | 80.04 | 120.17 | 29.1 | 30.1 | 31.4 | 26.4 | 2528 | 24 | 27.8 | 78 | 30 | 59.6 | 61 | 9.4 | 0.82 | 7
|  | 2440 | 82 | 10 | 3 | 12 | 14.65 | 11.4 | 98.6 | 9 | 2.1 | 3.11 | 2 | 49.7 | 51.7 | 105.34 | 471.8 | 1.79 | 338.6 | 23.9 | 0.28 | 32 | 58.6 | 193.9 | 52.5 | 4.529438 | 19.5 | 19.7 | 1693 | 62.6 | 25.55 | 33 | 1691.7 | 8101.878 | 60.9 | 44.9 | 80.01 | 120.44 | 29.1 | 30.1 | 31.4 | 26.4 | 2528 | 24 | 27.8 | 78 | 30 | 59.6 | 61 | 9.4 | 0.82 | 7
|  | 2441 | 82 | 11 | 4 | 12 | 14.12 | 11.4 | 98.6 | 9.23 | 2.1 | 3.142 | 2.2 | 49.5 | 51.7 | 105.28 | 472.3 | 2.55 | 331.7 | 24.1 | 0.197 | 32.1 | 59.7 | 263.3 | 51.8 | 5.533355 | 19.5 | 19.8 | 2107 | 62.4 | 25.08 | 32.9 | 2105.3 | 8101.878 | 60.6 | 45.5 | 79.85 | 119.96 | 29.1 | 30.1 | 31.4 | 26.4 | 2528 | 24 | 27.8 | 78 | 30 | 59.6 | 61 | 9.4 | 0.82 | 7
|  | 2442 | 82 | 12 | 5 | 12 | 14.34 | 11.4 | 98.6 | 9.71 | 2.1 | 3.375 | 2.4 | 49.8 | 52.2 | 105.4 | 474.7 | 3.3 | 331.2 | 24.2 | 0.224 | 32.1 | 61.5 | 309.3 | 52.2 | 6.641233 | 19.3 | 19.6 | 2540 | 62 | 24.97 | 32.9 | 2538.5 | 8101.879 | 60.9 | 45 | 79.98 | 119.99 | 29.2 | 30.2 | 31.4 | 26.5 | 2528 | 24 | 27.8 | 78 | 30 | 59.6 | 61 | 9.4 | 0.82 | 7
|  | 2443 | 82 | 13 | 6 | 12 | 14.4 | 11.4 | 98.6 | 12.44 | 2.1 | 3.484 | 2.5 | 49.7 | 52.2 | 105.32 | 479.3 | 4.1 | 331.4 | 24.2 | 0.232 | 31.9 | 63.2 | 321.5 | 53.1 | 7.78592 | 19.5 | 19.9 | 2997 | 62 | 24.81 | 33 | 2996 | 8101.879 | 61 | 45 | 79.99 | 119.93 | 29.1 | 30.2 | 31.4 | 26.3 | 2528 | 24 | 27.8 | 78 | 30 | 59.6 | 61 | 9.4 | 0.82 | 7
|  | 2444 | 82 | 14 | 7 | 12 | 14.4 | 11.4 | 98.6 | 13.96 | 2.1 | 3.502 | 3 | 49.5 | 52.5 | 105.4 | 486.2 | 4.93 | 331.4 | 24.3 | 0.25 | 32 | 65.1 | 331.5 | 54.1 | 8.973163 | 19.5 | 19.8 | 3454 | 61.9 | 24.81 | 32.8 | 3455.6 | 8101.88 | 60.7 | 44.9 | 79.96 | 120.07 | 29 | 30.2 | 31.4 | 26.3 | 2528 | 24 | 27.8 | 78 | 30 | 59.6 | 61 | 9.4 | 0.82 | 7
|  | 2445 | 82 | 15 | 8 | 12 | 14.35 | 11.4 | 98.6 | 15.25 | 2.1 | 3.476 | 3.6 | 49.4 | 53 | 105.32 | 494.9 | 5.76 | 331.4 | 24 | 0.234 | 31.9 | 68.1 | 338.2 | 54.9 | 10.16526 | 19.5 | 19.9 | 3905 | 61.8 | 24.86 | 33.1 | 3906.5 | 8101.88 | 61.3 | 45.1 | 79.98 | 120.11 | 28.9 | 30.2 | 31.4 | 26.3 | 2528 | 24 | 27.8 | 78 | 30 | 59.6 | 61 | 9.4 | 0.82 | 7
|  | 2446 | 82 | 16 | 1 | 2 | 14.52 | 11.4 | 98.6 | 14.97 | 2.1 | 3.292 | 3.4 | 49.5 | 52.9 | 104.74 | 504.6 | 6.59 | 331.8 | 24.4 | 0.433 | 32.1 | 53.5 | 342 | 55.5 | 11.19553 | 19.5 | 19.9 | 4231 | 62.1 | 25.27 | 32.9 | 4231.8 | 8101.881 | 61.7 | 44.9 | 80.12 | 120.03 | 28.9 | 30.2 | 31.4 | 26.2 | 2528 | 24 | 27.8 | 78 | 30 | 59.6 | 61 | 9.4 | 0.82 | 7
|  | 2447 | 82 | 17 | 2 | 2 | 14.22 | 11.4 | 98.6 | 11.96 | 2.1 | 3.008 | 3.7 | 49.5 | 53.1 | 103.45 | 513 | 6.4 | 331.7 | 24.3 | 0.25 | 32.2 | 45.3 | 342.1 | 55.9 | 11.31357 | 19.5 | 19.7 | 4308 | 62.2 | 25.08 | 33 | 4309 | 8101.881 | 61.6 | 44.8 | 80.13 | 119.97 | 28.9 | 30.2 | 31.4 | 26.3 | 2528 | 24 | 27.8 | 78 | 30 | 59.6 | 61 | 9.4 | 0.82 | 7
|  | 2448 | 82 | 18 | 3 | 2 | 14.73 | 11.4 | 98.6 | 9.67 | 2.1 | 2.86 | 3.5 | 49.7 | 53.3 | 102.95 | 519 | 5.32 | 331.2 | 24.2 | 0.225 | 31.9 | 43 | 339.4 | 56.1 | 11.24296 | 19.5 | 19.8 | 4319 | 62.6 | 24.86 | 32.9 | 4318.4 | 8101.882 | 60.6 | 45 | 80.1 | 120.12 | 28.9 | 30.3 | 31.3 | 26.2 | 2528 | 24 | 27.8 | 78 | 30 | 59.6 | 61 | 9.4 | 0.82 | 7
|  | 2449 | 82 | 19 | 4 | 2 | 14.62 | 11.4 | 98.6 | 8.53 | 2.1 | 2.812 | 3.9 | 49.5 | 53.4 | 103.09 | 524.1 | 4.66 | 331.3 | 24.2 | 0.235 | 31.9 | 42.8 | 338.9 | 56.2 | 11.1964 | 19.4 | 19.8 | 4315 | 62.6 | 24.78 | 33.1 | 4314.7 | 8101.883 | 60.7 | 45 | 80.07 | 120.28 | 28.8 | 30.3 | 31.4 | 26.3 | 2528 | 24 | 27.8 | 78 | 30 | 59.6 | 61 | 9.4 | 0.82 | 7
|  | 2450 | 82 | 20 | 5 | 2 | 14.29 | 11.4 | 98.6 | 7.94 | 2.1 | 2.784 | 3.8 | 49.6 | 53.3 | 103.19 | 528.6 | 4.41 | 330.2 | 24.3 | 0.248 | 32.1 | 43 | 337.5 | 56.8 | 11.2801002 | 19.2 | 20.1 | 4309 | 63.2 | 25 | 33 | 4309 | 8101.883 | 61.2 | 44.9 | 79.93 | 120.18 | 28.8 | 30.2 | 31.3 | 26.3 | 2528 | 24 | 27.8 | 78 | 30 | 59.6 | 61 | 9.4 | 0.82 | 7
|  | 2451 | 82 | 21 | 6 | 2 | 14.71 | 11.4 | 98.6 | 7.56 | 2.1 | 2.792 | 3.3 | 49.9 | 53.2 | 103.59 | 532.8 | 4.35 | 330.6 | 24.2 | 0.247 | 32 | 42.9 | 337.8 | 56.8 | 11.28993 | 19.4 | 20 | 4299 | 63.1 | 25.08 | 33.1 | 4300.6 | 8101.883 | 61 | 44.9 | 80.03 | 120.24 | 28.8 | 30.2 | 31.4 | 26.3 | 2528 | 24 | 27.8 | 78 | 30 | 59.6 | 61 | 9.4 | 0.82 | 7
|  | 2452 | 82 | 22 | 7 | 2 | 14.57 | 11.4 | 98.6 | 7.5 | 2.1 | 2.792 | 4.1 | 49.3 | 53.4 | 104.86 | 537 | 4.36 | 331.7 | 24.3 | 0.253 | 32 | 43.1 | 337.5 | 56.8 | 11.5043 | 19.6 | 19.6 | 4295 | 63.1 | 25.58 | 32.9 | 4294.1 | 8101.884 | 60.9 | 45 | 80.29 | 120.28 | 28.8 | 30.2 | 31.4 | 26.3 | 2528 | 24 | 27.8 | 78 | 30 | 59.6 | 61 | 9.4 | 0.82 | 7
|  | 2453 | 82 | 23 | 1 | 21 | 14.46 | 11.4 | 98.6 | 7 | 2.1 | 2.682 | 3.8 | 49.8 | 53.6 | 105.15 | 540.7 | 4.33 | 331 | 24.4 | 0.22 | 31.9 | 27.5 | 336.9 | 57 | 11.0037 | 19.5 | 19.8 | 4185 | 63.4 | 25.11 | 33 | 4183.9 | 8101.884 | 61.4 | 44.9 | 80.15 | 120.23 | 28.8 | 30.2 | 31.4 | 26.4 | 2528 | 24 | 27.8 | 78 | 30 | 59.6 | 61 | 9.4 | 0.82 | 7
|  | 2454 | 82 | 24 | 2 | 21 | 14.47 | 11.4 | 98.6 | 7.99 | 2.1 | 2.856 | 3.8 | 49.7 | 53.4 | 105.15 | 542 | 3.48 | 331.1 | 24.2 | 0.275 | 31.9 | 20.4 | 332.9 | 57 | 9.982767 | 19.5 | 19.8 | 3818 | 63.6 | 24.97 | 33.1 | 3815.3 | 8101.885 | 61.5 | 45 | 79.89 | 120.18 | 28.8 | 30.2 | 31.4 | 26.3 | 2528 | 24 | 27.8 | 78 | 30 | 59.6 | 61 | 9.4 | 0.82 | 7
|  | 2455 | 82 | 25 | 3 | 21 | 15.65 | 11.4 | 98.6 | 8.31 | 2.1 | 2.712 | 4 | 49.4 | 53.4 | 105.15 | 539.5 | 2.17 | 331 | 24.1 | 0.253 | 31.8 | 18 | 328.1 | 57 | 8.77499649 | 19.4 | 19.9 | 3375 | 63.7 | 24.83 | 33.1 | 3377.5 | 8101.885 | 61.2 | 45.2 | 79.85 | 119.96 | 28.8 | 30.2 | 31.3 | 26.3 | 2528 | 24 | 27.8 | 78 | 30 | 59.6 | 61 | 9.4 | 0.82 | 7
|  | 2456 | 82 | 26 | 4 | 21 | 14.47 | 11.4 | 98.6 | 7.33 | 2.1 | 2.556 | 3.1 | 49.7 | 52.9 | 105.28 | 534.3 | 1.42 | 330.9 | 24.3 | 0.252 | 31.8 | 15.7 | 320.8 | 57.1 | 7.695084 | 19.6 | 20 | 2936 | 63.6 | 25.03 | 33 | 2940.5 | 8101.885 | 60.6 | 44.8 | 79.94 | 120.19 | 28.8 | 30.2 | 31.4 | 26.3 | 2528 | 24 | 27.8 | 78 | 30 | 59.6 | 61 | 9.4 | 0.82 | 7
|  | 2457 | 82 | 27 | 5 | 21 | 14.79 | 11.4 | 98.6 | 5.29 | 2.1 | 2.522 | 3.3 | 49.7 | 53 | 105.16 | 527.8 | 1.05 | 331 | 24.3 | 0.202 | 31.9 | 14.9 | 311.6 | 57 | 6.380134 | 19.5 | 20 | 2490 | 63.6 | 24.47 | 32.9 | 2490.5 | 8101.885 | 61 | 44.9 | 79.89 | 120.22 | 28.9 | 30.2 | 31.4 | 26.3 | 2528 | 24 | 27.8 | 78 | 30 | 59.6 | 61 | 9.4 | 0.82 | 7
|  | 2458 | 82 | 28 | 6 | 21 | 16.91 | 11.4 | 98.6 | 4.1 | 2.1 | 2.58 | 3.1 | 49.8 | 53 | 105.13 | 519 | 0.79 | 330.8 | 24.1 | 0.237 | 31.8 | 16.7 | 295.6 | 57 | 5.263412 | 19.6 | 19.9 | 2040 | 63.1 | 24.64 | 33 | 2042 | 8101.885 | 61 | 45 | 80.08 | 120.13 | 29 | 30.2 | 31.4 | 26.4 | 2528 | 24 | 27.8 | 78 | 30 | 59.6 | 61 | 9.4 | 0.82 | 7
|  | 2459 | 82 | 29 | 7 | 21 | 18.57 | 11.4 | 98.6 | 2.61 | 2.1 | 2.468 | 2.6 | 50.1 | 52.7 | 105.08 | 511 | 0.63 | 332 | 24.2 | 0.254 | 32.2 | 18.8 | 245 | 56.9 | 4.140626616 | 19.5 | 19.9 | 1614 | 63.2 | 24.5 | 33.1 | 1614.3 | 8101.885 | 61.6 | 44.9 | 79.89 | 119.92 | 29 | 30.2 | 31.4 | 26.5 | 2528 | 24 | 27.8 | 78 | 30 | 59.6 | 61 | 9.4 | 0.82 | 7
|  | 2460 | 82 | 30 | 8 | 21 | 20.5 | 11.4 | 98.6 | 5.04 | 2.1 | 2.485 | 2.9 | 49.9 | 52.7 | 104.5 | 503.4 | 0.54 | 331.7 | 24.1 | 0.259 | 31.9 | 22.5 | 190.2 | 56.8 | 3.195301 | 19.6 | 19.8 | 1226 | 63.1 | 24.89 | 33.3 | 1222.9 | 8101.886 | 61.2 | 45 | 79.88 | 119.73 | 29.1 | 30.2 | 31.4 | 26.4 | 2528 | 24 | 27.8 | 78 | 30 | 59.6 | 61 | 9.4 | 0.82 | 7
|  | 2461 | 83 | 1 | 1 | 1 | 16.6 | 11.4 | 98.6 | 6.89 | 2.1 | 2.549 | 2.6 | 49.8 | 52.4 | 104.32 | 496 | 0.53 | 331.3 | 24.3 | 0.173 | 31.9 | 31 | 145.2 | 56.5 | 2.446862 | 19.6 | 20.1 | 943 | 63.2 | 24.78 | 33.1 | 946.5 | 8101.886 | 61.4 | 44.8 | 79.87 | 120.12 | 29.1 | 30.2 | 31.4 | 26.4 | 2528 | 24 | 27.8 | 78 | 30 | 59.6 | 61 | 9.4 | 0.82 | 7
|  | 2462 | 83 | 2 | 2 | 1 | 15.62 | 11.4 | 98.6 | 7.79 | 2 | 2.7 | 2.6 | 49.7 | 52.4 | 104.51 | 492.1 | 0.63 | 331.6 | 24.2 | 0.276 | 32.1 | 38.5 | 129.1 | 56.4 | 2.357616 | 19.6 | 20 | 922 | 63.5 | 24.42 | 33.3 | 925.9 | 8101.886 | 60.9 | 45 | 80.09 | 119.91 | 29.1 | 30.2 | 31.4 | 26.5 | 2528 | 24 | 27.8 | 78 | 30 | 59.6 | 61 | 9.4 | 0.82 | 7
|  | 2463 | 83 | 3 | 3 | 1 | 15.45 | 11.4 | 98.6 | 8.06 | 2.1 | 2.73 | 2.4 | 49.7 | 52.1 | 104.59 | 489.1 | 0.79 | 331.9 | 24.5 | 0.237 | 32.1 | 33.2 | 124.6 | 56.1 | 2.3324598 | 19.7 | 19.7 | 891 | 63.3 | 25 | 33.3 | 891.9 | 8101.886 | 61.5 | 45.1 | 79.98 | 120.01 | 29 | 30.2 | 31.4 | 26.5 | 2528 | 24 | 27.8 | 78 | 30 | 59.6 | 61 | 9.4 | 0.82 | 7
|  | 2464 | 83 | 4 | 4 | 1 | 14.61 | 11.4 | 98.6 | 8.57 | 2.1 | 2.743 | 2.6 | 49.6 | 52.2 | 104.64 | 486.5 | 0.8 | 333.6 | 24.4 | 0.22 | 32 | 36 | 124.6 | 55.4 | 2.16201 | 19.7 | 19.8 | 840 | 63.2 | 24.58 | 33.3 | 840.7 | 8101.886 | 61.2 | 44.8 | 79.84 | 120.07 | 29.1 | 30.2 | 31.4 | 26.5 | 2528 | 24 | 27.8 | 78 | 30 | 59.6 | 61 | 9.4 | 0.82 | 7
|  | 2465 | 83 | 5 | 5 | 1 | 14.85 | 11.4 | 98.6 | 8.95 | 2.1 | 2.776 | 2.7 | 49.7 | 52.4 | 104.56 | 483.5 | 0.78 | 334.9 | 24.1 | 0.254 | 31.9 | 38.8 | 122.6 | 54.9 | 2.2041876 | 19.6 | 19.9 | 842 | 63.2 | 25 | 33.1 | 844.7 | 8101.886 | 61.4 | 45.1 | 79.92 | 119.96 | 29.2 | 30.2 | 31.4 | 26.6 | 2528 | 24 | 27.8 | 78 | 30 | 59.6 | 61 | 9.4 | 0.82 | 7
|  | 2466 | 83 | 6 | 6 | 1 | 14.93 | 11.4 | 98.6 | 8.97 | 2.1 | 2.766 | 2.1 | 49.9 | 52.1 | 104.48 | 480.8 | 0.82 | 335 | 24.4 | 0.31 | 32.1 | 34.4 | 122.9 | 54.7 | 2.178005 | 19.5 | 20 | 834 | 63.1 | 24.94 | 33.3 | 832.7 | 8101.886 | 61.9 | 44.9 | 80.01 | 119.66 | 29.1 | 30.2 | 31.4 | 26.5 | 2528 | 24 | 27.8 | 78 | 30 | 59.6 | 61 | 9.4 | 0.82 | 7
|  | 2467 | 83 | 7 | 7 | 1 | 14.2 | 11.4 | 98.6 | 9.32 | 2.1 | 2.754 | 2.4 | 49.5 | 51.9 | 104.4 | 478.1 | 0.83 | 334.7 | 24.2 | 0.184 | 32 | 37.3 | 124.8 | 54.1 | 2.065608 | 19.6 | 20 | 798 | 63.2 | 24.72 | 33.4 | 795.6 | 8101.886 | 61.1 | 45 | 80 | 119.96 | 29.1 | 30.1 | 31.4 | 26.5 | 2528 | 24 | 27.8 | 78 | 30 | 59.6 | 61 | 9.4 | 0.82 | 7
|  | 2468 | 83 | 8 | 1 | 12 | 15.39 | 11.4 | 98.6 | 9.34 | 2.1 | 2.912 | 2 | 49.8 | 51.8 | 104.6 | 475.6 | 0.87 | 333.6 | 24.4 | 0.178 | 31.9 | 58.7 | 125.8 | 53.5 | 2.418218928 | 19.7 | 19.9 | 900 | 62.9 | 25.66 | 33.3 | 900.5 | 8101.886 | 60.7 | 45 | 80.06 | 120.16 | 29.1 | 30.2 | 31.4 | 26.5 | 2528 | 24 | 27.8 | 78 | 30 | 59.6 | 61 | 9.4 | 0.82 | 7
|  | 2469 | 83 | 9 | 2 | 12 | 15.22 | 11.4 | 98.6 | 8.72 | 2.1 | 3.044 | 2.1 | 49.6 | 51.7 | 105 | 473.1 | 1.11 | 336.4 | 24.4 | 0.273 | 32.2 | 60.5 | 148.6 | 53 | 3.375524 | 19.8 | 19.8 | 1291 | 62.8 | 24.97 | 33.4 | 1288.8 | 8101.886 | 60.7 | 44.9 | 80.05 | 120.15 | 29.2 | 30.2 | 31.4 | 26.5 | 2528 | 24 | 27.8 | 78 | 30 | 59.6 | 61 | 9.4 | 0.82 | 7
|  | 2470 | 83 | 10 | 3 | 12 | 14.81 | 11.4 | 98.6 | 9 | 2.1 | 3.115 | 2.2 | 49.7 | 51.8 | 105.28 | 472 | 1.77 | 338.3 | 24.3 | 0.241 | 32.1 | 58.7 | 196.3 | 52.5 | 4.493031 | 19.4 | 20 | 1698 | 62.8 | 25.27 | 33.5 | 1695.9 | 8101.886 | 61.4 | 45.1 | 80.07 | 119.94 | 29.1 | 30.2 | 31.4 | 26.4 | 2528 | 24 | 27.8 | 78 | 30 | 59.6 | 61 | 9.4 | 0.82 | 7
|  | 2471 | 83 | 11 | 4 | 12 | 14.18 | 11.5 | 98.6 | 9.3 | 2.1 | 3.155 | 2.1 | 49.7 | 51.7 | 105.31 | 472.7 | 2.52 | 332.1 | 24.4 | 0.238 | 32.2 | 59.7 | 262.9 | 52 | 5.492626 | 19.6 | 19.9 | 2110 | 62.6 | 24.86 | 33.1 | 2111.1 | 8101.887 | 61.4 | 45 | 79.96 | 119.89 | 29.1 | 30.2 | 31.4 | 26.4 | 2528 | 24 | 27.8 | 78 | 30 | 59.6 | 61 | 9.4 | 0.82 | 7
|  | 2472 | 83 | 12 | 5 | 12 | 14.39 | 11.5 | 98.5 | 9.87 | 2.1 | 3.386 | 2.7 | 49.6 | 52.3 | 105.32 | 475 | 3.31 | 331.1 | 24 | 0.211 | 32.1 | 61.6 | 311.6 | 52.2 | 6.601078 | 19.8 | 19.7 | 2544 | 62.1 | 24.78 | 33.7 | 2541.9 | 8101.887 | 61.9 | 45 | 79.99 | 119.83 | 29.1 | 30.2 | 31.4 | 26.5 | 2528 | 24 | 27.8 | 78 | 30 | 59.6 | 61 | 9.4 | 0.82 | 7
|  | 2473 | 83 | 13 | 6 | 12 | 14.54 | 11.5 | 98.5 | 12.63 | 2.1 | 3.493 | 2.6 | 49.8 | 52.4 | 105.19 | 479.5 | 4.11 | 331.3 | 24.4 | 0.248 | 32 | 63.5 | 321.4 | 53.3 | 7.911947 | 19.5 | 19.9 | 2996 | 62 | 25.22 | 33.4 | 2997.7 | 8101.887 | 60.8 | 44.7 | 79.97 | 120.06 | 29.1 | 30.2 | 31.4 | 26.4 | 2528 | 24 | 27.8 | 78 | 30 | 59.6 | 61 | 9.4 | 0.82 | 7
|  | 2474 | 83 | 14 | 7 | 12 | 14.22 | 11.5 | 98.6 | 14.27 | 2.1 | 3.522 | 3.3 | 49.2 | 52.5 | 105.26 | 486.3 | 4.95 | 330.8 | 24.3 | 0.217 | 32 | 65.2 | 331.2 | 54.3 | 9.132013 | 19.7 | 20 | 3458 | 62 | 25.22 | 33.5 | 3455.3 | 8101.888 | 61.1 | 45 | 79.95 | 120.06 | 29 | 30.2 | 31.4 | 26.4 | 2528 | 24 | 27.8 | 78 | 30 | 59.6 | 61 | 9.4 | 0.82 | 7
|  | 2475 | 83 | 15 | 8 | 12 | 14.17 | 11.5 | 98.6 | 15.37 | 2.1 | 3.506 | 3.2 | 49.5 | 52.7 | 105.43 | 494.8 | 5.73 | 331.5 | 24.3 | 0.223 | 32.2 | 68.5 | 337.4 | 55.1 | 10.09595 | 19.7 | 20 | 3913 | 61.9 | 24.64 | 33.4 | 3913.7 | 8101.888 | 60.9 | 44.8 | 80.02 | 120.04 | 28.9 | 30.3 | 31.4 | 26.4 | 2528 | 24 | 27.8 | 78 | 30 | 59.6 | 61 | 9.4 | 0.82 | 7
|  | 2476 | 83 | 16 | 1 | 2 | 14.36 | 11.4 | 98.6 | 15.05 | 2.1 | 3.295 | 3.3 | 49.7 | 53 | 104.76 | 504.7 | 6.58 | 331.5 | 24.4 | 0.426 | 32.2 | 52.9 | 341.9 | 55.5 | 11.14847 | 19.7 | 19.9 | 4235 | 61.9 | 25.14 | 33.3 | 4234.6 | 8101.889 | 60.8 | 44.8 | 79.97 | 120.23 | 28.9 | 30.3 | 31.4 | 26.4 | 2528 | 24 | 27.8 | 78 | 30 | 59.6 | 61 | 9.4 | 0.82 | 7
|  | 2477 | 83 | 17 | 2 | 2 | 14.56 | 11.5 | 98.6 | 11.95 | 2.1 | 3.01 | 3.6 | 49.7 | 53.3 | 103.54 | 513 | 6.44 | 331.4 | 24.3 | 0.225 | 32 | 45.5 | 341.4 | 55.9 | 11.32973 | 19.7 | 20 | 4309 | 62.4 | 25.11 | 33.3 | 4309.9 | 8101.89 | 60.9 | 44.9 | 79.98 | 120.32 | 28.9 | 30.3 | 31.4 | 26.3 | 2528 | 24 | 27.8 | 78 | 30 | 59.6 | 61 | 9.4 | 0.82 | 7
|  | 2478 | 83 | 18 | 3 | 2 | 14.25 | 11.5 | 98.6 | 9.58 | 2.1 | 2.875 | 4 | 49.5 | 53.5 | 103.26 | 519.2 | 5.36 | 330.7 | 24.2 | 0.226 | 32 | 43.3 | 341 | 56.1 | 11.39445 | 19.6 | 20 | 4325 | 62.5 | 25.16 | 33.4 | 4321.8 | 8101.89 | 60.9 | 45.1 | 80.07 | 120.2 | 28.9 | 30.3 | 31.4 | 26.3 | 2528 | 24 | 27.8 | 78 | 30 | 59.6 | 61 | 9.4 | 0.82 | 7
|  | 2479 | 83 | 19 | 4 | 2 | 14.75 | 11.5 | 98.6 | 8.43 | 2.1 | 2.809 | 3.7 | 49.6 | 53.3 | 103.41 | 523.9 | 4.72 | 331.2 | 24.2 | 0.246 | 32.2 | 42.3 | 338.4 | 56.4 | 11.26347 | 19.5 | 20 | 4313 | 62.7 | 24.94 | 33.4 | 4312.2 | 8101.891 | 61.1 | 45 | 80.11 | 120.25 | 28.9 | 30.3 | 31.4 | 26.4 | 2528 | 24 | 27.8 | 78 | 30 | 59.6 | 61 | 9.4 | 0.82 | 7
|  | 2480 | 83 | 20 | 5 | 2 | 14.45 | 11.5 | 98.6 | 7.7 | 2.1 | 2.779 | 4 | 49.5 | 53.5 | 103.41 | 528.5 | 4.4 | 331.3 | 24.3 | 0.226 | 31.9 | 42.5 | 338.7 | 56.6 | 11.41574 | 19.9 | 20.1 | 4304 | 62.9 | 25.33 | 33.3 | 4297.9 | 8101.891 | 61.1 | 44.9 | 80.05 | 120.3 | 28.9 | 30.3 | 31.4 | 26.3 | 2528 | 24 | 27.8 | 78 | 30 | 59.6 | 61 | 9.4 | 0.82 | 7
|  | 2481 | 83 | 21 | 6 | 2 | 14.61 | 11.5 | 98.6 | 7.64 | 2.1 | 2.784 | 3.8 | 49.6 | 53.3 | 103.6 | 532.7 | 4.3 | 332 | 24.3 | 0.252 | 32 | 44.1 | 338 | 56.7 | 11.2843 | 19.7 | 19.8 | 4302 | 62.9 | 25.05 | 33.2 | 4301.1 | 8101.892 | 60.9 | 45 | 79.94 | 120.22 | 28.9 | 30.2 | 31.4 | 26.3 | 2528 | 24 | 27.8 | 78 | 30 | 59.6 | 61 | 9.4 | 0.82 | 7
|  | 2482 | 83 | 22 | 7 | 2 | 14.61 | 11.5 | 98.6 | 7.66 | 2.1 | 2.799 | 4 | 49.6 | 53.6 | 104.61 | 537 | 4.44 | 331.6 | 24.2 | 0.271 | 31.9 | 44.3 | 337 | 56.8 | 11.35117 | 19.4 | 20.1 | 4312 | 63.1 | 25.14 | 33.4 | 4311.5 | 8101.892 | 61.9 | 44.9 | 80.03 | 119.88 | 28.8 | 30.2 | 31.4 | 26.3 | 2528 | 24 | 27.8 | 78 | 30 | 59.6 | 61 | 9.4 | 0.82 | 7
|  | 2483 | 83 | 23 | 1 | 21 | 14.37 | 11.4 | 98.6 | 6.92 | 2.1 | 2.702 | 4.1 | 49.6 | 53.7 | 104.83 | 540.9 | 4.51 | 330.9 | 24 | 0.315 | 31.9 | 26.8 | 337.1 | 56.9 | 11.03878 | 19.7 | 20 | 4190 | 63.3 | 25.16 | 33.3 | 4189 | 8101.893 | 61.8 | 45 | 80.1 | 119.97 | 28.9 | 30.2 | 31.4 | 26.3 | 2528 | 24 | 27.8 | 78 | 30 | 59.6 | 61 | 9.4 | 0.82 | 7
|  | 2484 | 83 | 24 | 2 | 21 | 14.35 | 11.4 | 98.6 | 8.64 | 2.1 | 2.907 | 4.3 | 49.3 | 53.7 | 104.95 | 542.1 | 3.54 | 330.7 | 23.9 | 0.297 | 31.6 | 20.3 | 333.1 | 56.9 | 9.932539 | 19.5 | 20.1 | 3811 | 63.5 | 24.89 | 33.3 | 3817.4 | 8101.893 | 61.4 | 44.5 | 80.15 | 120.1 | 28.8 | 30.2 | 31.4 | 26.3 | 2528 | 24 | 27.8 | 78 | 30 | 59.6 | 61 | 9.4 | 0.82 | 7
|  | 2485 | 83 | 25 | 3 | 21 | 15.65 | 11.5 | 98.6 | 8.56 | 2.1 | 2.744 | 3.8 | 49.6 | 53.4 | 104.95 | 539.7 | 2.18 | 330.6 | 24.1 | 0.255 | 31.9 | 18 | 327.1 | 57.1 | 8.915464 | 19.7 | 20 | 3376 | 63.6 | 25.22 | 33.3 | 3377.2 | 8101.893 | 62.1 | 44.9 | 80.11 | 120.33 | 28.8 | 30.2 | 31.4 | 26.4 | 2528 | 24 | 27.8 | 78 | 30 | 59.6 | 61 | 9.4 | 0.82 | 7
|  | 2486 | 83 | 26 | 4 | 21 | 14.72 | 11.5 | 98.6 | 7.65 | 2.1 | 2.568 | 3.7 | 49.7 | 53.3 | 104.9 | 534.5 | 1.43 | 331.4 | 24.1 | 0.247 | 31.8 | 15.5 | 320 | 57 | 7.591044084 | 19.6 | 20.2 | 2935 | 63.4 | 24.7 | 33.5 | 2935.2 | 8101.893 | 61.4 | 45 | 80.2 | 120.12 | 28.8 | 30.2 | 31.4 | 26.4 | 2528 | 24 | 27.8 | 78 | 30 | 59.6 | 61 | 9.4 | 0.82 | 7
|  | 2487 | 83 | 27 | 5 | 21 | 15.13 | 11.5 | 98.5 | 5.49 | 2.1 | 2.487 | 3.1 | 49.9 | 53.1 | 104.93 | 527.6 | 1.04 | 331.3 | 23.9 | 0.216 | 32 | 14.8 | 310.6 | 57.2 | 6.427170204 | 19.7 | 20.1 | 2485 | 63.3 | 24.7 | 33.2 | 2486 | 8101.894 | 61.5 | 44.9 | 80.06 | 120.16 | 28.9 | 30.2 | 31.4 | 26.5 | 2528 | 24 | 27.8 | 78 | 30 | 59.6 | 61 | 9.4 | 0.82 | 7
|  | 2488 | 83 | 28 | 6 | 21 | 16.7 | 11.5 | 98.5 | 3.04 | 2.1 | 2.443 | 2.9 | 49.9 | 52.8 | 104.84 | 518.8 | 0.77 | 331.3 | 24 | 0.271 | 32 | 16.5 | 293.9 | 57.2 | 5.275324 | 19.8 | 19.8 | 2038 | 62.9 | 24.72 | 33.3 | 2036.3 | 8101.894 | 62.2 | 45 | 79.87 | 120.07 | 29 | 30.2 | 31.4 | 26.5 | 2528 | 24 | 27.8 | 78 | 30 | 59.6 | 61 | 9.4 | 0.82 | 7
|  | 2489 | 83 | 29 | 7 | 21 | 18.87 | 11.5 | 98.6 | 1.37 | 2.1 | 2.394 | 2.8 | 49.8 | 52.7 | 104.9 | 511 | 0.63 | 331.7 | 24.2 | 0.245 | 32.1 | 18.9 | 243.8 | 57.1 | 4.167798 | 19.8 | 20 | 1603 | 63.1 | 24.83 | 33.2 | 1603.7 | 8101.894 | 61.1 | 44.9 | 79.98 | 119.74 | 29 | 30.2 | 31.4 | 26.5 | 2528 | 24 | 27.8 | 78 | 30 | 59.6 | 61 | 9.4 | 0.82 | 7
|  | 2490 | 83 | 30 | 8 | 21 | 20.51 | 11.5 | 98.6 | 4.63 | 2.1 | 2.413 | 2.8 | 49.9 | 52.7 | 104.63 | 503.5 | 0.58 | 331.1 | 24.2 | 0.254 | 32 | 22.6 | 188.9 | 56.8 | 3.148599 | 19.8 | 20 | 1211 | 63.1 | 24.83 | 33.2 | 1213.3 | 8101.894 | 61.7 | 45 | 80 | 119.96 | 29 | 30.2 | 31.4 | 26.5 | 2528 | 24 | 27.8 | 78 | 30 | 59.6 | 61 | 9.4 | 0.82 | 7
|  | 2491 | 84 | 1 | 1 | 1 | 16.49 | 11.5 | 98.5 | 6.9 | 2.1 | 2.575 | 3.2 | 49.2 | 52.4 | 104.6 | 495.9 | 0.58 | 331.3 | 24 | 0.207 | 32.3 | 31.3 | 142.6 | 56.5 | 2.425406 | 19.8 | 20 | 937 | 63.5 | 24.72 | 33.6 | 935.8 | 8101.894 | 61.2 | 44.9 | 79.94 | 119.99 | 29 | 30.2 | 31.4 | 26.5 | 2528 | 24 | 27.8 | 78 | 30 | 59.6 | 61 | 9.4 | 0.82 | 7
|  | 2492 | 84 | 2 | 2 | 1 | 15.59 | 11.5 | 98.5 | 7.94 | 2.1 | 2.728 | 2.5 | 49.8 | 52.3 | 104.67 | 492.2 | 0.67 | 331.3 | 24.1 | 0.244 | 32.1 | 39.1 | 127.1 | 56.4 | 2.374575 | 19.9 | 20.1 | 910 | 63.3 | 24.92 | 33.3 | 912.6 | 8101.894 | 61.1 | 44.9 | 79.88 | 119.76 | 29.1 | 30.2 | 31.4 | 26.5 | 2528 | 24 | 27.8 | 78 | 30 | 59.6 | 61 | 9.4 | 0.82 | 7
|  | 2493 | 84 | 3 | 3 | 1 | 15.52 | 11.5 | 98.5 | 8.11 | 2.1 | 2.734 | 2.6 | 49.7 | 52.3 | 104.62 | 489.1 | 0.82 | 331.7 | 24.1 | 0.248 | 32.1 | 33.6 | 127.3 | 56.1 | 2.293712 | 19.8 | 20.1 | 889 | 63.1 | 24.64 | 33.1 | 892 | 8101.894 | 61 | 45 | 79.94 | 119.68 | 29.1 | 30.2 | 31.4 | 26.5 | 2528 | 24 | 27.8 | 78 | 30 | 59.6 | 61 | 9.4 | 0.82 | 7
|  | 2494 | 84 | 4 | 4 | 1 | 14.6 | 11.5 | 98.5 | 8.62 | 2.1 | 2.722 | 2.2 | 49.6 | 51.8 | 104.75 | 486.4 | 0.84 | 334 | 24.1 | 0.224 | 32.3 | 35 | 126.6 | 55.5 | 2.149964 | 19.9 | 19.9 | 836 | 62.9 | 24.56 | 33.4 | 839.9 | 8101.894 | 60.6 | 44.9 | 79.94 | 119.6 | 29.1 | 30.2 | 31.4 | 26.6 | 2528 | 24 | 27.8 | 78 | 30 | 59.6 | 61 | 9.4 | 0.82 | 7
|  | 2495 | 84 | 5 | 5 | 1 | 14.67 | 11.5 | 98.6 | 9.06 | 2.1 | 2.776 | 2.4 | 49.6 | 52 | 104.71 | 483.6 | 0.82 | 334.9 | 24.1 | 0.267 | 32.1 | 39.3 | 123.4 | 55 | 2.174412 | 19.7 | 20.2 | 826 | 63.1 | 25.14 | 33.2 | 825.6 | 8101.894 | 60.9 | 44.9 | 79.94 | 119.56 | 29.1 | 30.2 | 31.4 | 26.5 | 2528 | 24 | 27.8 | 78 | 30 | 59.6 | 61 | 9.4 | 0.82 | 7
|  | 2496 | 84 | 6 | 6 | 1 | 15.22 | 11.5 | 98.6 | 9.2 | 2.1 | 2.784 | 2.3 | 49.7 | 52 | 104.62 | 480.9 | 0.83 | 334.8 | 23.9 | 0.275 | 32 | 37.3 | 124.1 | 54.5 | 2.23149 | 19.7 | 20.2 | 846 | 63 | 25.19 | 33.4 | 839.7 | 8101.894 | 61 | 45.1 | 79.91 | 119.83 | 29.2 | 30.2 | 31.4 | 26.6 | 2528 | 24 | 27.8 | 78 | 30 | 59.6 | 61 | 9.4 | 0.82 | 7
|  | 2497 | 84 | 7 | 7 | 1 | 14.58 | 11.5 | 98.6 | 9.2 | 2.1 | 2.763 | 2.2 | 49.7 | 51.8 | 104.61 | 478 | 0.82 | 335 | 23.9 | 0.24 | 32.1 | 34.7 | 125.3 | 54.1 | 2.087339 | 19.9 | 20.1 | 810 | 63 | 24.61 | 33.3 | 815.5 | 8101.894 | 60.9 | 45.1 | 79.89 | 119.79 | 29.1 | 30.2 | 31.4 | 26.5 | 2528 | 24 | 27.8 | 78 | 30 | 59.6 | 61 | 9.4 | 0.82 | 7
|  | 2498 | 84 | 8 | 1 | 12 | 14.57 | 11.5 | 98.6 | 9.34 | 2.1 | 2.89 | 1.9 | 50 | 51.9 | 104.64 | 475.4 | 0.84 | 335.4 | 23.9 | 0.173 | 32.1 | 58.1 | 123.9 | 53.5 | 2.355425 | 19.8 | 20.3 | 887 | 62.9 | 25.36 | 33.4 | 888.8 | 8101.894 | 61.4 | 45 | 79.84 | 119.71 | 29.2 | 30.2 | 31.4 | 26.5 | 2528 | 24 | 27.8 | 78 | 30 | 59.6 | 61 | 9.4 | 0.82 | 7
|  | 2499 | 84 | 9 | 2 | 12 | 15.12 | 11.5 | 98.6 | 8.86 | 2.1 | 3.029 | 2.2 | 49.8 | 52 | 104.63 | 473.2 | 1.18 | 335.6 | 24.2 | 0.294 | 32.2 | 61.3 | 146.8 | 52.8 | 3.351002 | 19.8 | 20 | 1276 | 62.5 | 25.08 | 33.3 | 1277.8 | 8101.894 | 61.4 | 45 | 79.97 | 119.77 | 29.2 | 30.2 | 31.4 | 26.5 | 2528 | 24 | 27.8 | 78 | 30 | 59.6 | 61 | 9.4 | 0.82 | 7
|  | 2500 | 84 | 10 | 3 | 12 | 14.58 | 11.5 | 98.6 | 9.1 | 2.1 | 3.149 | 2.3 | 49.8 | 52.2 | 105.23 | 472.1 | 1.86 | 337.3 | 24 | 0.303 | 32 | 58.7 | 194.8 | 52.7 | 4.404513 | 19.7 | 19.7 | 1692 | 62.6 | 24.86 | 33.4 | 1688.9 | 8101.895 | 60.9 | 45.2 | 79.79 | 120 | 29.2 | 30.2 | 31.4 | 26.5 | 2528 | 24 | 27.8 | 78 | 30 | 59.6 | 61 | 9.4 | 0.82 | 7
|  | 2501 | 84 | 11 | 4 | 12 | 14.06 | 11.5 | 98.6 | 9.39 | 2.1 | 3.16 | 2.1 | 49.7 | 51.9 | 105.24 | 472.7 | 2.59 | 331.9 | 23.9 | 0.233 | 32.1 | 59.5 | 261.6 | 51.9 | 5.657062 | 19.8 | 20.2 | 2112 | 62.6 | 25.58 | 33.2 | 2104.4 | 8101.895 | 60.9 | 44.7 | 79.91 | 119.77 | 29.1 | 30.2 | 31.4 | 26.5 | 2528 | 24 | 27.8 | 78 | 30 | 59.6 | 61 | 9.4 | 0.82 | 7
|  | 2502 | 84 | 12 | 5 | 12 | 14.32 | 11.5 | 98.6 | 9.96 | 2.1 | 3.389 | 2.6 | 49.6 | 52.2 | 105.05 | 474.9 | 3.34 | 331.4 | 23.8 | 0.214 | 32.1 | 61.7 | 309 | 52.4 | 6.686448 | 19.6 | 20.1 | 2540 | 62.5 | 25.14 | 33.4 | 2542.3 | 8101.895 | 61 | 44.8 | 79.95 | 120.02 | 29.1 | 30.2 | 31.4 | 26.4 | 2528 | 24 | 27.8 | 78 | 30 | 59.6 | 61 | 9.4 | 0.82 | 7
|  | 2503 | 84 | 13 | 6 | 12 | 14.46 | 11.5 | 98.6 | 12.81 | 2.1 | 3.507 | 3 | 49.5 | 52.5 | 105.08 | 479.4 | 4.17 | 331.8 | 23.8 | 0.192 | 32 | 63.2 | 321.2 | 53.1 | 7.823059 | 19.8 | 20.1 | 2992 | 62.1 | 24.97 | 33.2 | 2994.7 | 8101.896 | 61.4 | 45.2 | 79.94 | 119.73 | 29.1 | 30.3 | 31.4 | 26.4 | 2528 | 24 | 27.8 | 78 | 30 | 59.6 | 61 | 9.4 | 0.82 | 7
|  | 2504 | 84 | 14 | 7 | 12 | 14.39 | 11.5 | 98.6 | 14.3 | 2.1 | 3.527 | 3.2 | 49.5 | 52.7 | 105.09 | 486.3 | 4.94 | 331.5 | 24.2 | 0.232 | 32.3 | 65.3 | 329.5 | 54.4 | 8.909098 | 19.7 | 19.6 | 3453 | 62 | 24.64 | 32.8 | 3452.5 | 8101.896 | 61.4 | 45.1 | 79.94 | 119.89 | 29.1 | 30.3 | 31.4 | 26.4 | 2528 | 24 | 27.8 | 78 | 30 | 59.6 | 61 | 9.4 | 0.82 | 7
|  | 2505 | 84 | 15 | 8 | 12 | 14.32 | 11.5 | 98.6 | 15.47 | 2.1 | 3.491 | 3.4 | 49.1 | 52.5 | 105.2 | 494.5 | 5.77 | 331 | 24 | 0.24 | 32.1 | 68.4 | 336.2 | 55 | 10.2932 | 19.6 | 20.2 | 3907 | 62 | 25.16 | 33.5 | 3904.4 | 8101.897 | 61.4 | 44.8 | 80.08 | 119.81 | 29 | 30.3 | 31.4 | 26.4 | 2528 | 24 | 27.8 | 78 | 30 | 59.6 | 61 | 9.4 | 0.82 | 7
|  | 2506 | 84 | 16 | 1 | 2 | 14.34 | 11.5 | 98.6 | 15.1 | 2.1 | 3.302 | 3.5 | 49.5 | 53 | 105 | 504.5 | 6.62 | 331.1 | 23.8 | 0.414 | 32.1 | 53.2 | 339.8 | 55.6 | 11.14847 | 19.7 | 20.2 | 4235 | 62 | 25.14 | 33.3 | 4231.8 | 8101.897 | 60.7 | 44.9 | 80.2 | 119.88 | 29 | 30.2 | 31.4 | 26.4 | 2528 | 24 | 27.8 | 78 | 30 | 59.6 | 61 | 9.4 | 0.82 | 7
|  | 2507 | 84 | 17 | 2 | 2 | 14.7 | 11.5 | 98.6 | 12.13 | 2.1 | 3.013 | 3.6 | 49.6 | 53.2 | 103.69 | 512.6 | 6.44 | 331.4 | 24 | 0.23 | 32 | 45.6 | 339.9 | 56 | 11.53376 | 19.9 | 20.3 | 4306 | 62.2 | 25.58 | 33.2 | 4305.1 | 8101.898 | 61.5 | 45 | 79.94 | 119.9 | 28.9 | 30.3 | 31.4 | 26.4 | 2528 | 24 | 27.8 | 78 | 30 | 59.6 | 61 | 9.4 | 0.82 | 7
|  | 2508 | 84 | 18 | 3 | 2 | 14.42 | 11.5 | 98.5 | 9.74 | 2.1 | 2.888 | 4.4 | 49.3 | 53.6 | 103.54 | 518.8 | 5.37 | 331.3 | 23.8 | 0.243 | 31.8 | 43.4 | 339.1 | 56 | 11.28315 | 19.9 | 20.1 | 4324 | 62.6 | 24.92 | 33.3 | 4322.5 | 8101.898 | 61.2 | 45.1 | 79.91 | 119.63 | 28.9 | 30.3 | 31.4 | 26.4 | 2528 | 24 | 27.8 | 78 | 30 | 59.6 | 61 | 9.4 | 0.82 | 7
|  | 2509 | 84 | 19 | 4 | 2 | 14.3 | 11.5 | 98.5 | 8.65 | 2.1 | 2.815 | 4 | 49.5 | 53.5 | 103.53 | 523.9 | 4.74 | 331 | 23.7 | 0.247 | 31.9 | 42.8 | 338.1 | 56.4 | 11.3010426 | 20 | 20.1 | 4317 | 62.8 | 25 | 33.2 | 4315.3 | 8101.899 | 61.7 | 44.9 | 80.08 | 119.82 | 28.9 | 30.3 | 31.4 | 26.4 | 2528 | 24 | 27.8 | 78 | 30 | 59.6 | 61 | 9.4 | 0.82 | 7
|  | 2510 | 84 | 20 | 5 | 2 | 14.84 | 11.5 | 98.6 | 7.96 | 2.1 | 2.778 | 4.1 | 49.5 | 53.6 | 103.44 | 528.2 | 4.44 | 331.8 | 23.6 | 0.228 | 31.8 | 42.8 | 336.2 | 56.5 | 11.17824 | 19.8 | 20.2 | 4308 | 62.7 | 24.78 | 33.1 | 4308.9 | 8101.899 | 61.1 | 44.9 | 80.12 | 119.72 | 28.8 | 30.3 | 31.4 | 26.3 | 2528 | 24 | 27.8 | 78 | 30 | 59.6 | 61 | 9.4 | 0.82 | 7
|  | 2511 | 84 | 21 | 6 | 2 | 14.42 | 11.5 | 98.6 | 7.78 | 2.1 | 2.786 | 3.8 | 49.6 | 53.4 | 103.56 | 532.6 | 4.39 | 331 | 23.8 | 0.246 | 32 | 42.9 | 336.6 | 56.8 | 11.25872 | 19.8 | 20.2 | 4306 | 63 | 24.97 | 33.2 | 4301.1 | 8101.9 | 61.3 | 44.8 | 80.01 | 119.86 | 28.9 | 30.2 | 31.3 | 26.4 | 2528 | 24 | 27.8 | 78 | 30 | 59.6 | 61 | 9.4 | 0.82 | 7
|  | 2512 | 84 | 22 | 7 | 2 | 14.48 | 11.5 | 98.6 | 7.59 | 2.1 | 2.764 | 3.8 | 49.7 | 53.5 | 104.33 | 536.6 | 4.39 | 331.1 | 23.6 | 0.245 | 32 | 43.1 | 336.9 | 56.8 | 11.17528 | 19.7 | 20.3 | 4293 | 63.2 | 24.86 | 33.3 | 4292.9 | 8101.9 | 61.6 | 44.8 | 80.16 | 120.04 | 28.9 | 30.2 | 31.4 | 26.4 | 2528 | 24 | 27.8 | 78 | 30 | 59.6 | 61 | 9.4 | 0.82 | 7
|  | 2513 | 84 | 23 | 1 | 21 | 14.18 | 11.5 | 98.5 | 7.06 | 2.1 | 2.71 | 3.7 | 49.8 | 53.5 | 104.73 | 540.5 | 4.36 | 331 | 23.8 | 0.151 | 32 | 27.6 | 336.4 | 56.9 | 10.82403 | 19.9 | 20.2 | 4185 | 63.2 | 24.7 | 33.1 | 4186.1 | 8101.901 | 61.4 | 45 | 79.99 | 119.97 | 28.8 | 30.2 | 31.4 | 26.4 | 2528 | 24 | 27.8 | 78 | 30 | 59.6 | 61 | 9.4 | 0.82 | 7
|  | 2514 | 84 | 24 | 2 | 21 | 14.54 | 11.5 | 98.5 | 8.59 | 2.1 | 2.889 | 3.9 | 49.6 | 53.5 | 104.76 | 541.3 | 3.52 | 331.1 | 23.8 | 0.326 | 32 | 20.4 | 331.7 | 57 | 9.816553 | 19.7 | 20.3 | 3814 | 63.4 | 24.58 | 33.1 | 3813.2 | 8101.901 | 61.4 | 44.7 | 79.92 | 119.78 | 28.9 | 30.2 | 31.4 | 26.4 | 2528 | 24 | 27.8 | 78 | 30 | 59.6 | 61 | 9.4 | 0.82 | 7
|  | 2515 | 84 | 25 | 3 | 21 | 15.42 | 11.5 | 98.5 | 8.64 | 2.1 | 2.728 | 3.7 | 49.7 | 53.4 | 104.62 | 538.9 | 2.17 | 331.4 | 23.8 | 0.273 | 31.8 | 17.9 | 326 | 57.1 | 8.892449 | 19.9 | 20.2 | 3378 | 63.3 | 25.14 | 33 | 3377.1 | 8101.901 | 61.5 | 44.7 | 80.21 | 119.97 | 28.8 | 30.2 | 31.4 | 26.4 | 2528 | 24 | 27.8 | 78 | 30 | 59.6 | 61 | 9.4 | 0.82 | 7
|  | 2516 | 84 | 26 | 4 | 21 | 14.49 | 11.5 | 98.5 | 7.47 | 2.1 | 2.528 | 3.5 | 49.7 | 53.2 | 104.62 | 533.9 | 1.43 | 330.8 | 23.7 | 0.234 | 31.7 | 15.6 | 319.3 | 57.2 | 7.536229 | 19.9 | 20.2 | 2934 | 63.4 | 24.53 | 33.1 | 2934.4 | 8101.902 | 61.3 | 44.9 | 80.08 | 119.78 | 28.8 | 30.2 | 31.3 | 26.5 | 2528 | 24 | 27.8 | 78 | 30 | 59.6 | 61 | 9.4 | 0.82 | 7
|  | 2517 | 84 | 27 | 5 | 21 | 15.01 | 11.5 | 98.6 | 5.29 | 2.1 | 2.507 | 3.3 | 49.7 | 53 | 104.68 | 527.1 | 1.06 | 331 | 23.6 | 0.222 | 32 | 14.8 | 310.3 | 57.2 | 6.414138 | 19.9 | 20.1 | 2486 | 63.8 | 24.64 | 33.2 | 2484.2 | 8101.902 | 61.2 | 45 | 80.14 | 120.17 | 28.9 | 30.2 | 31.4 | 26.5 | 2528 | 24 | 27.8 | 78 | 30 | 59.6 | 61 | 9.4 | 0.82 | 7
|  | 2518 | 84 | 28 | 6 | 21 | 17.23 | 11.5 | 98.6 | 3.68 | 2.1 | 2.545 | 3.2 | 49.5 | 52.7 | 104.54 | 518.3 | 0.76 | 330.9 | 23.9 | 0.241 | 32.1 | 16.6 | 292.4 | 56.9 | 5.299994 | 19.9 | 19.7 | 2036 | 63.6 | 24.86 | 33.2 | 2037.1 | 8101.902 | 61.1 | 45 | 80.12 | 119.83 | 28.9 | 30.2 | 31.4 | 26.5 | 2528 | 24 | 27.8 | 78 | 30 | 59.6 | 61 | 9.4 | 0.82 | 7
|  | 2519 | 84 | 29 | 7 | 21 | 19.12 | 11.5 | 98.5 | 2.79 | 2.1 | 2.485 | 2.4 | 49.8 | 52.3 | 104.77 | 510.5 | 0.63 | 331 | 23.2 | 0.24 | 32.1 | 18.8 | 243.1 | 57.2 | 4.12787 | 19.7 | 20.6 | 1611 | 63.3 | 24.47 | 33 | 1608.1 | 8101.902 | 61.3 | 45 | 80.11 | 120.15 | 29 | 30.2 | 31.3 | 26.5 | 2528 | 24 | 27.8 | 78 | 30 | 59.6 | 61 | 9.4 | 0.82 | 7
|  | 2520 | 84 | 30 | 8 | 21 | 20.51 | 11.5 | 98.5 | 5.06 | 2 | 2.498 | 3.1 | 49.6 | 52.7 | 104.4 | 502.7 | 0.58 | 331 | 23.8 | 0.254 | 32 | 22.4 | 189.4 | 57 | 3.09411 | 19.9 | 20.1 | 1214 | 63.5 | 24.34 | 33 | 1215.4 | 8101.902 | 61 | 44.9 | 79.84 | 120.24 | 29.1 | 30.2 | 31.4 | 26.6 | 2528 | 24 | 27.8 | 78 | 30 | 59.6 | 61 | 9.4 | 0.82 | 7
|  | 2521 | 85 | 1 | 1 | 1 | 16.59 | 11.5 | 98.5 | 6.88 | 2.1 | 2.561 | 2.7 | 49.7 | 52.4 | 104.42 | 495.2 | 0.54 | 331 | 23.8 | 0.175 | 32 | 31.1 | 143.5 | 56.7 | 2.436835 | 19.8 | 20.2 | 938 | 63.5 | 24.81 | 33.1 | 937.8 | 8101.902 | 60.9 | 45.4 | 80.06 | 120.2 | 29 | 30.3 | 31.4 | 26.5 | 2528 | 24 | 27.8 | 78 | 30 | 59.6 | 61 | 9.4 | 0.82 | 7
|  | 2522 | 85 | 2 | 2 | 1 | 15.63 | 11.5 | 98.5 | 7.92 | 2.1 | 2.718 | 2.8 | 49.7 | 52.5 | 104.25 | 491.4 | 0.6 | 331.5 | 23.5 | 0.25 | 32 | 39.3 | 127.4 | 56.3 | 2.386927 | 19.8 | 20.3 | 914 | 63.8 | 24.94 | 33 | 914.9 | 8101.902 | 61.1 | 44.3 | 79.99 | 120.04 | 29.1 | 30.2 | 31.4 | 26.5 | 2528 | 24 | 27.8 | 78 | 30 | 59.6 | 61 | 9.4 | 0.82 | 7
|  | 2523 | 85 | 3 | 3 | 1 | 15.56 | 11.5 | 98.5 | 8.16 | 2.1 | 2.736 | 2.2 | 49.9 | 52.1 | 104.49 | 488.3 | 0.75 | 331.4 | 23.8 | 0.238 | 32 | 32.8 | 124.2 | 56.1 | 2.322197 | 19.7 | 20.3 | 891 | 63.6 | 24.89 | 33 | 889.9 | 8101.902 | 60.6 | 45 | 80.03 | 120.21 | 29.1 | 30.2 | 31.4 | 26.5 | 2528 | 24 | 27.8 | 78 | 30 | 59.6 | 61 | 9.4 | 0.82 | 7
|  | 2524 | 85 | 4 | 4 | 1 | 14.59 | 11.5 | 98.5 | 8.63 | 2.1 | 2.723 | 2.3 | 49.7 | 52 | 104.42 | 485.7 | 0.78 | 333.9 | 23.9 | 0.241 | 32.1 | 36.1 | 124.9 | 55.6 | 2.204178 | 19.9 | 20.2 | 833 | 63.5 | 25.27 | 32.9 | 831.1 | 8101.902 | 60.3 | 45 | 79.86 | 119.95 | 29.1 | 30.2 | 31.4 | 26.5 | 2528 | 24 | 27.8 | 78 | 30 | 59.6 | 61 | 9.4 | 0.82 | 7
|  | 2525 | 85 | 5 | 5 | 1 | 14.94 | 11.5 | 98.6 | 9.11 | 2.1 | 2.775 | 2 | 49.9 | 52 | 104.25 | 483 | 0.78 | 335.5 | 23.8 | 0.276 | 32.1 | 39.4 | 126.6 | 55.2 | 2.194399 | 20 | 20 | 844 | 63.4 | 24.83 | 33.1 | 847.5 | 8101.902 | 60.7 | 45 | 79.8 | 120.17 | 29.1 | 30.2 | 31.4 | 26.6 | 2528 | 24 | 27.8 | 78 | 30 | 59.6 | 61 | 9.4 | 0.82 | 7
|  | 2526 | 85 | 6 | 6 | 1 | 14.88 | 11.5 | 98.6 | 9.05 | 2.1 | 2.767 | 2.3 | 49.8 | 52.1 | 104.41 | 480.1 | 0.82 | 333 | 23.7 | 0.265 | 31.9 | 34.5 | 126.8 | 54.6 | 2.165821 | 19.9 | 20.2 | 830 | 63.5 | 24.92 | 32.9 | 832 | 8101.902 | 60.9 | 44.9 | 79.76 | 120.34 | 29.1 | 30.2 | 31.4 | 26.5 | 2528 | 24 | 27.8 | 78 | 30 | 59.6 | 61 | 9.4 | 0.82 | 7
|  | 2527 | 85 | 7 | 7 | 1 | 14.19 | 11.5 | 98.5 | 9.4 | 2.1 | 2.776 | 2.1 | 49.7 | 51.8 | 104.34 | 477.3 | 0.8 | 333 | 23.7 | 0.245 | 32.1 | 38 | 125.5 | 54.4 | 2.098335 | 19.8 | 20.2 | 793 | 63.1 | 25.27 | 33 | 799.4 | 8101.903 | 61.1 | 45.3 | 79.93 | 120.07 | 29.1 | 30.2 | 31.4 | 26.5 | 2528 | 24 | 27.8 | 78 | 30 | 59.6 | 61 | 9.4 | 0.82 | 7
|  | 2528 | 85 | 8 | 1 | 12 | 15.43 | 11.5 | 98.6 | 9.33 | 2.1 | 2.899 | 2.6 | 49.4 | 51.9 | 104.27 | 474.8 | 0.82 | 334.9 | 23.5 | 0.186 | 32.2 | 58.4 | 127.2 | 53.7 | 2.369356 | 19.9 | 20.1 | 908 | 63.1 | 24.92 | 33 | 905.4 | 8101.903 | 61.4 | 45.2 | 80.06 | 119.93 | 29.2 | 30.2 | 31.4 | 26.5 | 2528 | 24 | 27.8 | 78 | 30 | 59.6 | 61 | 9.4 | 0.82 | 7
|  | 2529 | 85 | 9 | 2 | 12 | 15.22 | 11.5 | 98.6 | 8.86 | 2.1 | 3.05 | 2.1 | 49.6 | 51.7 | 104.81 | 472.4 | 1.09 | 335 | 23.7 | 0.291 | 32.1 | 60.5 | 148.8 | 53 | 3.401138 | 19.8 | 20.1 | 1292 | 63.1 | 25.14 | 32.9 | 1292.6 | 8101.903 | 61.3 | 45 | 79.93 | 120.01 | 29.1 | 30.2 | 31.4 | 26.4 | 2528 | 24 | 27.8 | 78 | 30 | 59.6 | 61 | 9.4 | 0.82 | 7
|  | 2530 | 85 | 10 | 3 | 12 | 14.71 | 11.5 | 98.5 | 9.23 | 2.1 | 3.151 | 2.2 | 49.6 | 51.8 | 105.26 | 471.6 | 1.81 | 337.3 | 23.7 | 0.265 | 32.1 | 59 | 196.9 | 52.5 | 4.4308 | 19.9 | 20.2 | 1698 | 62.7 | 24.92 | 32.7 | 1698 | 8101.903 | 60.9 | 45 | 79.72 | 120.14 | 29.1 | 30.2 | 31.4 | 26.5 | 2528 | 24 | 27.8 | 78 | 30 | 59.6 | 61 | 9.4 | 0.82 | 7
|  | 2531 | 85 | 11 | 4 | 12 | 14.09 | 11.5 | 98.5 | 9.79 | 2.1 | 3.176 | 2.2 | 49.8 | 52 | 105.21 | 471.9 | 2.52 | 331.5 | 23.8 | 0.224 | 32.3 | 59.4 | 263.7 | 52.1 | 5.582729 | 19.7 | 20.3 | 2114 | 62.8 | 25.22 | 32.8 | 2109.9 | 8101.903 | 61.2 | 45 | 79.84 | 120.22 | 29.1 | 30.2 | 31.4 | 26.4 | 2528 | 24 | 27.8 | 78 | 30 | 59.6 | 61 | 9.4 | 0.82 | 7
|  | 2532 | 85 | 12 | 5 | 12 | 14.32 | 11.5 | 98.6 | 10.19 | 2.1 | 3.433 | 2.3 | 49.7 | 52 | 105.44 | 474.3 | 3.29 | 331.2 | 23.5 | 0.175 | 32 | 61.9 | 311 | 52.3 | 6.608862 | 19.9 | 20.2 | 2547 | 62.8 | 24.78 | 32.8 | 2545.8 | 8101.903 | 60.9 | 45 | 79.89 | 119.92 | 29.1 | 30.2 | 31.4 | 26.4 | 2528 | 24 | 27.8 | 78 | 30 | 59.6 | 61 | 9.4 | 0.82 | 7
|  | 2533 | 85 | 13 | 6 | 12 | 14.44 | 11.5 | 98.6 | 12.83 | 2.1 | 3.523 | 3.1 | 49.3 | 52.4 | 105.25 | 478.9 | 4.14 | 331.5 | 23.9 | 0.236 | 32.1 | 63 | 321.7 | 53.1 | 7.87853088 | 19.9 | 20 | 3000 | 62.2 | 25.08 | 32.8 | 2998.5 | 8101.904 | 60.7 | 45 | 79.91 | 119.9 | 29.1 | 30.2 | 31.4 | 26.4 | 2528 | 24 | 27.8 | 78 | 30 | 59.6 | 61 | 9.4 | 0.82 | 7
|  | 2534 | 85 | 14 | 7 | 12 | 14.19 | 11.5 | 98.6 | 14.31 | 2.1 | 3.51 | 3.2 | 49.4 | 52.6 | 105.17 | 485.5 | 4.92 | 331.1 | 23.9 | 0.227 | 32.3 | 65 | 330.8 | 54.4 | 8.921999 | 19.8 | 20.3 | 3458 | 62.1 | 24.64 | 32.9 | 3454.7 | 8101.904 | 61.7 | 45.2 | 80.05 | 120.1 | 29.1 | 30.3 | 31.4 | 26.4 | 2528 | 24 | 27.8 | 78 | 30 | 59.6 | 61 | 9.4 | 0.82 | 7
|  | 2535 | 85 | 15 | 8 | 12 | 14.25 | 11.5 | 98.6 | 15.46 | 2.1 | 3.502 | 3 | 49.7 | 52.6 | 105.31 | 494.2 | 5.73 | 331.5 | 23.9 | 0.215 | 32.3 | 68.3 | 338.1 | 55.1 | 10.11018 | 19.9 | 20.2 | 3909 | 61.8 | 24.7 | 32.7 | 3910.7 | 8101.905 | 61.2 | 44.9 | 80.1 | 120.19 | 29 | 30.3 | 31.4 | 26.4 | 2528 | 24 | 27.8 | 78 | 30 | 59.6 | 61 | 9.4 | 0.82 | 7
|  | 2536 | 85 | 16 | 1 | 2 | 14.5 | 11.5 | 98.5 | 15.11 | 2.1 | 3.301 | 3.5 | 49.6 | 53 | 104.9 | 504.2 | 6.58 | 330.9 | 23.8 | 0.424 | 31.9 | 53.5 | 341.6 | 55.4 | 10.97034 | 19.8 | 20.3 | 4233 | 62.2 | 24.75 | 32.8 | 4232.5 | 8101.905 | 61.5 | 44.9 | 80.17 | 120.18 | 29 | 30.3 | 31.4 | 26.4 | 2528 | 24 | 27.8 | 78 | 30 | 59.6 | 61 | 9.4 | 0.82 | 7
|  | 2537 | 85 | 17 | 2 | 2 | 14.2 | 11.5 | 98.5 | 12.09 | 2.1 | 3.015 | 4 | 49.4 | 53.4 | 103.68 | 512.5 | 6.41 | 331.3 | 23.8 | 0.276 | 32 | 45.2 | 341.1 | 55.9 | 11.41546 | 20 | 20.2 | 4309 | 62.4 | 25.3 | 32.7 | 4309.5 | 8101.906 | 61.3 | 45.2 | 80.08 | 120.15 | 28.9 | 30.3 | 31.4 | 26.3 | 2528 | 24 | 27.8 | 78 | 30 | 59.6 | 61 | 9.4 | 0.82 | 7
|  | 2538 | 85 | 18 | 3 | 2 | 14.58 | 11.5 | 98.6 | 9.69 | 2.1 | 2.867 | 3.6 | 49.6 | 53.2 | 103.57 | 518.4 | 5.36 | 331.4 | 23.8 | 0.246 | 32 | 42.5 | 339.6 | 56.2 | 11.27532 | 19.8 | 20.3 | 4321 | 62.4 | 24.92 | 32.9 | 4321.3 | 8101.907 | 61.3 | 45 | 79.86 | 120.17 | 28.9 | 30.3 | 31.4 | 26.4 | 2528 | 24 | 27.8 | 78 | 30 | 59.6 | 61 | 9.4 | 0.82 | 7
|  | 2539 | 85 | 19 | 4 | 2 | 15.03 | 11.5 | 98.6 | 8.54 | 2.1 | 2.795 | 4 | 49.4 | 53.4 | 103.24 | 523.7 | 4.67 | 331.7 | 23.5 | 0.231 | 31.9 | 42.7 | 338.4 | 56.3 | 11.16412 | 19.9 | 20.3 | 4313 | 62.7 | 24.72 | 32.9 | 4314.7 | 8101.907 | 61.7 | 45.2 | 80.13 | 120.23 | 28.9 | 30.3 | 31.4 | 26.4 | 2528 | 24 | 27.8 | 78 | 30 | 59.6 | 61 | 9.4 | 0.82 | 7
|  | 2540 | 85 | 20 | 5 | 2 | 14.35 | 11.5 | 98.6 | 7.88 | 2.1 | 2.792 | 3.9 | 49.7 | 53.6 | 103.37 | 528.1 | 4.39 | 330.9 | 23.6 | 0.258 | 31.9 | 42.7 | 337.7 | 56.6 | 11.31357 | 19.8 | 20.4 | 4308 | 63 | 25.08 | 32.7 | 4309.1 | 8101.908 | 61.5 | 45.1 | 80.12 | 120.05 | 28.9 | 30.3 | 31.4 | 26.3 | 2528 | 24 | 27.8 | 78 | 30 | 59.6 | 61 | 9.4 | 0.82 | 7
|  | 2541 | 85 | 21 | 6 | 2 | 14.57 | 11.5 | 98.6 | 7.67 | 2.1 | 2.777 | 3.9 | 49.5 | 53.4 | 103.36 | 532.5 | 4.36 | 331 | 23.8 | 0.245 | 31.9 | 42.9 | 338.1 | 56.7 | 11.1935 | 20 | 20.3 | 4300 | 63.3 | 24.86 | 32.8 | 4301.2 | 8101.908 | 61.4 | 44.8 | 79.96 | 120.06 | 28.9 | 30.3 | 31.4 | 26.4 | 2528 | 24 | 27.8 | 78 | 30 | 59.6 | 61 | 9.4 | 0.82 | 7
|  | 2542 | 85 | 22 | 7 | 2 | 14.86 | 11.5 | 98.5 | 7.5 | 2.1 | 2.774 | 3.9 | 49.5 | 53.5 | 103.95 | 536.5 | 4.38 | 331.9 | 23.6 | 0.27 | 31.9 | 42.9 | 336.3 | 56.8 | 11.25694 | 19.9 | 20.3 | 4295 | 63.2 | 25.03 | 32.8 | 4297.5 | 8101.909 | 62.3 | 45 | 80.19 | 119.89 | 28.9 | 30.3 | 31.4 | 26.3 | 2528 | 24 | 27.8 | 78 | 30 | 59.6 | 61 | 9.4 | 0.82 | 7
|  | 2543 | 85 | 23 | 1 | 21 | 14.38 | 11.5 | 98.5 | 7.14 | 2.1 | 2.7 | 4 | 49.5 | 53.6 | 104.54 | 540.2 | 4.36 | 331.6 | 23.8 | 0.241 | 31.9 | 27.2 | 336.1 | 56.9 | 11.04398 | 20 | 20.1 | 4182 | 63.6 | 25.22 | 32.8 | 4183.3 | 8101.909 | 61.3 | 45.1 | 80.14 | 119.91 | 28.8 | 30.3 | 31.4 | 26.3 | 2528 | 24 | 27.8 | 78 | 30 | 59.6 | 61 | 9.4 | 0.82 | 7
|  | 2544 | 85 | 24 | 2 | 21 | 14.49 | 11.5 | 98.5 | 8.72 | 2.1 | 2.951 | 4.2 | 49.5 | 53.7 | 104.5 | 541.7 | 3.47 | 331.2 | 23.7 | 0.305 | 31.9 | 20.2 | 332 | 57 | 10.04819 | 19.9 | 20.3 | 3814 | 63.6 | 25.16 | 32.6 | 3815 | 8101.909 | 61.4 | 45.1 | 80.2 | 120.22 | 28.8 | 30.3 | 31.3 | 26.4 | 2528 | 24 | 27.8 | 78 | 30 | 59.6 | 61 | 9.4 | 0.82 | 7
|  | 2545 | 85 | 25 | 3 | 21 | 15.54 | 11.5 | 98.6 | 8.51 | 2.1 | 2.715 | 3.9 | 49.6 | 53.5 | 104.66 | 539.4 | 2.1 | 331 | 23.8 | 0.264 | 31.7 | 18 | 327.2 | 57.1 | 8.879208 | 20 | 20.3 | 3377 | 63.5 | 25.11 | 32.8 | 3381.1 | 8101.91 | 61.2 | 45.1 | 79.88 | 120.05 | 28.8 | 30.3 | 31.4 | 26.4 | 2528 | 24 | 27.8 | 78 | 30 | 59.6 | 61 | 9.4 | 0.82 | 7
|  | 2546 | 85 | 26 | 4 | 21 | 14.64 | 11.5 | 98.6 | 7.44 | 2.1 | 2.538 | 3.3 | 49.7 | 53 | 104.63 | 534.3 | 1.37 | 331.1 | 23.7 | 0.224 | 32.2 | 15.6 | 319.9 | 57.3 | 7.599779 | 19.9 | 20.3 | 2936 | 63.5 | 24.72 | 32.6 | 2936.1 | 8101.91 | 61 | 44.9 | 79.94 | 120.23 | 28.8 | 30.2 | 31.4 | 26.4 | 2528 | 24 | 27.8 | 78 | 30 | 59.6 | 61 | 9.4 | 0.82 | 7
|  | 2547 | 85 | 27 | 5 | 21 | 15.07 | 11.5 | 98.5 | 5.32 | 2.1 | 2.529 | 3.1 | 49.8 | 52.8 | 104.5 | 527.4 | 1.01 | 331 | 24 | 0.227 | 32.1 | 15 | 311 | 57.2 | 6.416781 | 20 | 20.4 | 2484 | 63.5 | 24.67 | 32.6 | 2485.6 | 8101.91 | 61.1 | 44.8 | 79.98 | 120.25 | 28.8 | 30.3 | 31.3 | 26.4 | 2528 | 24 | 27.8 | 78 | 30 | 59.6 | 61 | 9.4 | 0.82 | 7
|  | 2548 | 85 | 28 | 6 | 21 | 17.2 | 11.5 | 98.5 | 3.9 | 2.1 | 2.559 | 2.9 | 50.1 | 53 | 104.57 | 518.7 | 0.74 | 331 | 23.8 | 0.258 | 31.9 | 16.5 | 294.3 | 57 | 5.290998 | 20.1 | 20.4 | 2035 | 63.2 | 24.83 | 32.7 | 2033.1 | 8101.91 | 61.1 | 45 | 79.89 | 120.15 | 29 | 30.3 | 31.4 | 26.4 | 2528 | 24 | 27.8 | 78 | 30 | 59.6 | 61 | 9.4 | 0.82 | 7
|  | 2549 | 85 | 29 | 7 | 21 | 19.01 | 11.5 | 98.5 | 2.74 | 2.1 | 2.475 | 2.7 | 49.9 | 52.6 | 104.64 | 510.6 | 0.61 | 331.4 | 23.9 | 0.255 | 31.9 | 19 | 245.1 | 57 | 4.133556 | 19.9 | 20.4 | 1606 | 63.3 | 24.58 | 32.5 | 1606.5 | 8101.91 | 61.4 | 45 | 80.07 | 120.05 | 29 | 30.3 | 31.4 | 26.5 | 2528 | 24 | 27.8 | 78 | 30 | 59.6 | 61 | 9.4 | 0.82 | 7
|  | 2550 | 85 | 30 | 8 | 21 | 20.51 | 11.5 | 98.5 | 5.12 | 2.1 | 2.502 | 1.8 | 50 | 51.8 | 104.5 | 502.8 | 0.55 | 331 | 23.3 | 0.252 | 31.8 | 22.6 | 189.9 | 57 | 3.11175 | 19.9 | 20.8 | 1209 | 63.4 | 24.58 | 32.5 | 1214.1 | 8101.91 | 61.6 | 45.2 | 79.88 | 120.02 | 29 | 30.3 | 31.4 | 26.5 | 2528 | 24 | 27.8 | 78 | 30 | 59.6 | 61 | 9.4 | 0.82 | 7
|  | 2551 | 86 | 1 | 1 | 1 | 16.6 | 11.5 | 98.6 | 6.91 | 2.1 | 2.566 | 2.4 | 49.9 | 52.3 | 104.62 | 495.6 | 0.54 | 330.9 | 23.9 | 0.173 | 32 | 31.2 | 143.5 | 56.7 | 2.446599 | 20.1 | 19.9 | 941 | 63.3 | 24.83 | 32.8 | 939 | 8101.91 | 60.8 | 45.1 | 80.02 | 119.33 | 29 | 30.2 | 31.4 | 26.5 | 2528 | 24 | 27.8 | 78 | 30 | 59.6 | 61 | 9.4 | 0.82 | 7
|  | 2552 | 86 | 2 | 2 | 1 | 15.64 | 11.5 | 98.6 | 7.93 | 2.1 | 2.711 | 1.4 | 50.4 | 51.8 | 104.54 | 491.6 | 0.63 | 331.2 | 23.9 | 0.227 | 32 | 39 | 127.4 | 56.5 | 2.39806 | 19.9 | 20.2 | 919 | 63.5 | 24.92 | 32.7 | 915 | 8101.91 | 60.5 | 45 | 80.03 | 119.58 | 29 | 30.2 | 31.4 | 26.5 | 2528 | 24 | 27.8 | 78 | 30 | 59.6 | 61 | 9.4 | 0.82 | 7
|  | 2553 | 86 | 3 | 3 | 1 | 15.51 | 11.5 | 98.6 | 8.1 | 2.1 | 2.72 | 2.4 | 49.8 | 52.2 | 104.48 | 488.7 | 0.8 | 331.6 | 23.8 | 0.231 | 31.9 | 33.5 | 128.1 | 56.1 | 2.312135 | 20 | 20.3 | 890 | 63.4 | 24.81 | 32.6 | 888.3 | 8101.91 | 60.6 | 45 | 79.95 | 119.7 | 29.1 | 30.2 | 31.4 | 26.5 | 2528 | 24 | 27.8 | 78 | 30 | 59.6 | 61 | 9.4 | 0.82 | 7
|  | 2554 | 86 | 4 | 4 | 1 | 14.6 | 11.5 | 98.6 | 8.62 | 2.1 | 2.723 | 2.5 | 49.4 | 51.9 | 104.51 | 485.9 | 0.81 | 333.9 | 24.2 | 0.237 | 32.1 | 34.9 | 125.6 | 55.4 | 2.16925 | 20 | 19.8 | 835 | 63.6 | 24.81 | 32.7 | 836.3 | 8101.91 | 60.9 | 45.1 | 79.97 | 119.8 | 29.2 | 30.2 | 31.4 | 26.6 | 2528 | 24 | 27.8 | 78 | 30 | 59.6 | 61 | 9.4 | 0.82 | 7
|  | 2555 | 86 | 5 | 5 | 1 | 14.73 | 11.5 | 98.5 | 9.13 | 2.1 | 2.775 | 2.4 | 49.7 | 52 | 104.47 | 483.2 | 0.8 | 335.3 | 24.1 | 0.269 | 32.1 | 38.9 | 123.1 | 55.1 | 2.206001 | 20 | 20.2 | 838 | 63.5 | 25.14 | 32.6 | 839.3 | 8101.911 | 61 | 45.1 | 80.01 | 119.92 | 29.1 | 30.2 | 31.4 | 26.5 | 2528 | 24 | 27.8 | 78 | 30 | 59.6 | 61 | 9.4 | 0.82 | 7
|  | 2556 | 86 | 6 | 6 | 1 | 14.97 | 11.5 | 98.5 | 8.99 | 2 | 2.761 | 1.8 | 50 | 51.8 | 104.39 | 480.3 | 0.84 | 335.2 | 23.7 | 0.255 | 32.1 | 35 | 124.5 | 54.6 | 2.145298 | 19.8 | 20.4 | 840 | 63.3 | 24.39 | 32.8 | 841.3 | 8101.911 | 61.2 | 44.9 | 79.92 | 120.1 | 29.1 | 30.2 | 31.4 | 26.5 | 2528 | 24 | 27.8 | 78 | 30 | 59.6 | 61 | 9.4 | 0.82 | 7
|  | 2557 | 86 | 7 | 7 | 1 | 14.13 | 11.5 | 98.5 | 9.26 | 2.1 | 2.762 | 2 | 49.8 | 51.8 | 104.45 | 477.6 | 0.84 | 332.2 | 23.9 | 0.208 | 32.1 | 36.3 | 124.1 | 54.1 | 2.065608 | 20 | 20.4 | 798 | 63.5 | 24.72 | 32.8 | 801.5 | 8101.911 | 61.1 | 45.1 | 79.98 | 120.32 | 29.2 | 30.2 | 31.4 | 26.5 | 2528 | 24 | 27.8 | 78 | 30 | 59.6 | 61 | 9.4 | 0.82 | 7
|  | 2558 | 86 | 8 | 1 | 12 | 15.01 | 11.5 | 98.6 | 9.39 | 2.1 | 2.876 | 2 | 49.7 | 51.8 | 104.48 | 475.1 | 0.79 | 334.7 | 23.7 | 0.224 | 31.9 | 58.4 | 127.3 | 53.4 | 2.382224178 | 20 | 20.2 | 901 | 63.1 | 25.25 | 32.8 | 897.8 | 8101.911 | 61.1 | 45.2 | 79.97 | 120.26 | 29.2 | 30.2 | 31.4 | 26.5 | 2528 | 24 | 27.8 | 78 | 30 | 59.6 | 61 | 9.4 | 0.82 | 7
|  | 2559 | 86 | 9 | 2 | 12 | 15.31 | 11.5 | 98.6 | 8.69 | 2.1 | 3.041 | 2.2 | 49.5 | 51.7 | 104.73 | 472.6 | 1.02 | 334 | 23.8 | 0.201 | 31.9 | 60.6 | 145.4 | 52.9 | 3.381093 | 20 | 20.3 | 1289 | 63.2 | 25.05 | 32.9 | 1287.6 | 8101.911 | 61.2 | 45.2 | 79.81 | 119.99 | 29.1 | 30.2 | 31.4 | 26.5 | 2528 | 24 | 27.8 | 78 | 30 | 59.6 | 61 | 9.4 | 0.82 | 7
|  | 2560 | 86 | 10 | 3 | 12 | 14.84 | 11.5 | 98.5 | 9.07 | 2.1 | 3.113 | 1.7 | 49.7 | 51.4 | 105.31 | 471.6 | 1.82 | 336.7 | 23.9 | 0.242 | 32.1 | 59 | 195.3 | 52.7 | 4.509941 | 19.9 | 20.4 | 1695 | 62.9 | 25.41 | 32.8 | 1691.8 | 8101.911 | 61.2 | 44.9 | 79.82 | 120.04 | 29 | 30.2 | 31.4 | 26.5 | 2528 | 24 | 27.8 | 78 | 30 | 59.6 | 61 | 9.4 | 0.82 | 7
|  | 2561 | 86 | 11 | 4 | 12 | 14.21 | 11.5 | 98.5 | 9.29 | 2.1 | 3.16 | 2.1 | 49.8 | 51.9 | 105.26 | 472.1 | 2.53 | 332 | 23.8 | 0.208 | 32.1 | 59.1 | 263.5 | 51.9 | 5.505883 | 19.9 | 20.5 | 2110 | 62.5 | 24.92 | 32.8 | 2108.1 | 8101.911 | 60.8 | 45 | 80.05 | 119.66 | 29 | 30.2 | 31.4 | 26.5 | 2528 | 24 | 27.8 | 78 | 30 | 59.6 | 61 | 9.4 | 0.82 | 7
|  | 2562 | 86 | 12 | 5 | 12 | 14.32 | 11.5 | 98.5 | 9.86 | 2.1 | 3.398 | 2.7 | 49.5 | 52.2 | 105.14 | 474.5 | 3.3 | 331.3 | 23.9 | 0.247 | 32.1 | 61.4 | 310.5 | 52.3 | 6.635763 | 20.1 | 20.1 | 2543 | 62.5 | 24.92 | 32.7 | 2544.8 | 8101.912 | 60.5 | 44.9 | 79.83 | 119.83 | 29.1 | 30.2 | 31.4 | 26.4 | 2528 | 24 | 27.8 | 78 | 30 | 59.6 | 61 | 9.4 | 0.82 | 7
|  | 2563 | 86 | 13 | 6 | 12 | 14.49 | 11.5 | 98.5 | 12.63 | 2.1 | 3.49 | 2.5 | 49.7 | 52.1 | 105.11 | 479 | 4.11 | 331.5 | 23.8 | 0.205 | 32.1 | 63.2 | 321.7 | 53.3 | 7.791199 | 19.9 | 20.3 | 2993 | 62.1 | 24.86 | 32.9 | 2994.4 | 8101.912 | 61.2 | 44.9 | 79.96 | 119.73 | 29.1 | 30.2 | 31.4 | 26.4 | 2528 | 24 | 27.8 | 78 | 30 | 59.6 | 61 | 9.4 | 0.82 | 7
|  | 2564 | 86 | 14 | 7 | 12 | 14.33 | 11.5 | 98.5 | 14.32 | 2.1 | 3.502 | 3.3 | 49.3 | 52.6 | 105.15 | 485.9 | 4.92 | 331.8 | 23.7 | 0.234 | 32.1 | 64.9 | 330.7 | 54.4 | 8.950966 | 20 | 20.3 | 3458 | 62.1 | 24.72 | 33.1 | 3456.2 | 8101.912 | 61.1 | 45.2 | 79.82 | 120.08 | 29 | 30.3 | 31.4 | 26.4 | 2528 | 24 | 27.8 | 78 | 30 | 59.6 | 61 | 9.4 | 0.82 | 7
|  | 2565 | 86 | 15 | 8 | 12 | 14.5 | 11.5 | 98.5 | 15.32 | 2.1 | 3.482 | 3.3 | 49.5 | 52.9 | 105.16 | 494.3 | 5.78 | 331.5 | 23.6 | 0.235 | 32.1 | 68 | 337.3 | 54.9 | 10.25082 | 20.1 | 20.3 | 3908 | 61.8 | 25.05 | 32.9 | 3908.6 | 8101.913 | 61.2 | 45.2 | 79.99 | 120.09 | 29 | 30.3 | 31.4 | 26.4 | 2528 | 24 | 27.8 | 78 | 30 | 59.6 | 61 | 9.4 | 0.82 | 7
|  | 2566 | 86 | 16 | 1 | 2 | 14.22 | 11.4 | 98.5 | 15.02 | 2.1 | 3.307 | 3.4 | 49.6 | 52.9 | 105.11 | 504.2 | 6.61 | 331.3 | 23.9 | 0.414 | 32.1 | 53 | 342.8 | 55.4 | 10.95445 | 20 | 20.5 | 4232 | 62 | 24.72 | 32.9 | 4234.3 | 8101.914 | 60.9 | 45 | 80 | 119.83 | 28.9 | 30.3 | 31.4 | 26.4 | 2528 | 24 | 27.8 | 78 | 30 | 59.6 | 61 | 9.4 | 0.82 | 7
|  | 2567 | 86 | 17 | 2 | 2 | 14.94 | 11.5 | 98.5 | 12.09 | 2.1 | 3.021 | 3.5 | 49.7 | 53.2 | 103.74 | 512.3 | 6.44 | 331.3 | 23.9 | 0.258 | 31.9 | 45 | 340.2 | 55.9 | 11.40457 | 20.2 | 20.4 | 4310 | 62.4 | 25.27 | 32.9 | 4308.1 | 8101.914 | 60.7 | 44.8 | 80.17 | 120.16 | 28.9 | 30.3 | 31.4 | 26.4 | 2528 | 24 | 27.8 | 78 | 30 | 59.6 | 61 | 9.4 | 0.82 | 7
|  | 2568 | 86 | 18 | 3 | 2 | 14.38 | 11.5 | 98.5 | 9.55 | 2.1 | 2.893 | 4 | 49.3 | 53.3 | 103.46 | 518.2 | 5.36 | 331.2 | 23.9 | 0.224 | 32 | 43.2 | 341.2 | 56.2 | 11.37864 | 20 | 20.6 | 4319 | 62.6 | 25.16 | 32.8 | 4319.8 | 8101.915 | 61.4 | 45.1 | 79.98 | 120.15 | 28.9 | 30.3 | 31.4 | 26.3 | 2528 | 24 | 27.8 | 78 | 30 | 59.6 | 61 | 9.4 | 0.82 | 7
|  | 2569 | 86 | 19 | 4 | 2 | 14.54 | 11.5 | 98.5 | 8.52 | 2.1 | 2.809 | 3.9 | 49.5 | 53.4 | 103.25 | 523.4 | 4.7 | 331.5 | 23.8 | 0.248 | 31.9 | 42.8 | 339 | 56.4 | 11.2242 | 20 | 20.3 | 4317 | 62.7 | 24.83 | 32.7 | 4315.6 | 8101.915 | 61.6 | 45.1 | 80.12 | 119.8 | 28.9 | 30.3 | 31.4 | 26.4 | 2528 | 24 | 27.8 | 78 | 30 | 59.6 | 61 | 9.4 | 0.82 | 7
|  | 2570 | 86 | 20 | 5 | 2 | 14.93 | 11.5 | 98.5 | 7.98 | 2.1 | 2.796 | 3.9 | 49.6 | 53.5 | 103.36 | 527.8 | 4.44 | 331 | 23.6 | 0.238 | 31.9 | 42.9 | 338.9 | 56.6 | 11.12087 | 19.7 | 20.5 | 4305 | 63 | 24.67 | 33 | 4307.4 | 8101.916 | 61.5 | 45.1 | 80.06 | 120.17 | 28.9 | 30.3 | 31.4 | 26.4 | 2528 | 24 | 27.8 | 78 | 30 | 59.6 | 61 | 9.4 | 0.82 | 7
|  | 2571 | 86 | 21 | 6 | 2 | 14.35 | 11.5 | 98.5 | 7.63 | 2.1 | 2.796 | 3.9 | 49.5 | 53.4 | 103.7 | 532.3 | 4.36 | 330.9 | 23.8 | 0.259 | 31.7 | 43.2 | 338.3 | 56.7 | 11.37175 | 19.9 | 20.3 | 4301 | 63.2 | 25.25 | 33 | 4298.8 | 8101.916 | 61.3 | 44.9 | 80.07 | 120.24 | 28.8 | 30.3 | 31.4 | 26.3 | 2528 | 24 | 27.8 | 78 | 30 | 59.6 | 61 | 9.4 | 0.82 | 7
|  | 2572 | 86 | 22 | 7 | 2 | 14.65 | 11.5 | 98.5 | 7.66 | 2.1 | 2.774 | 4 | 49.6 | 53.5 | 104.65 | 536.7 | 4.36 | 331.6 | 23.9 | 0.219 | 31.9 | 43.5 | 337.1 | 56.9 | 11.29325 | 20.1 | 20.5 | 4290 | 63.1 | 25.14 | 32.7 | 4291 | 8101.917 | 61.4 | 45 | 80.01 | 120.33 | 28.9 | 30.3 | 31.4 | 26.4 | 2528 | 24 | 27.8 | 78 | 30 | 59.6 | 61 | 9.4 | 0.82 | 7
|  | 2573 | 86 | 23 | 1 | 21 | 14.11 | 11.5 | 98.5 | 7.16 | 2.1 | 2.703 | 4.2 | 49.4 | 53.5 | 104.99 | 540.1 | 4.37 | 331.1 | 24 | 0.208 | 31.9 | 27.5 | 336.4 | 56.9 | 11.00896 | 20 | 20.4 | 4187 | 63.4 | 25.11 | 33 | 4186.3 | 8101.917 | 61.4 | 45 | 80.2 | 120.23 | 28.9 | 30.2 | 31.4 | 26.3 | 2528 | 24 | 27.8 | 78 | 30 | 59.6 | 61 | 9.4 | 0.82 | 7
|  | 2574 | 86 | 24 | 2 | 21 | 14.82 | 11.5 | 98.5 | 8.59 | 2.1 | 2.888 | 4.1 | 49.5 | 53.6 | 104.86 | 541.4 | 3.57 | 331.3 | 23.8 | 0.311 | 31.9 | 20.1 | 332.8 | 57.1 | 9.9685824 | 20.2 | 20.3 | 3808 | 63.4 | 25 | 33.1 | 3810.1 | 8101.918 | 61.2 | 45.2 | 80.09 | 119.97 | 28.8 | 30.3 | 31.4 | 26.4 | 2528 | 24 | 27.8 | 78 | 30 | 59.6 | 61 | 9.4 | 0.82 | 7
|  | 2575 | 86 | 25 | 3 | 21 | 15.49 | 11.5 | 98.5 | 8.49 | 2.1 | 2.712 | 4.2 | 49.3 | 53.6 | 104.97 | 539.7 | 2.17 | 331.4 | 23.9 | 0.257 | 31.7 | 18.1 | 326.7 | 57.1 | 8.751907494 | 20.1 | 20.3 | 3377 | 63.6 | 24.75 | 33 | 3375.1 | 8101.918 | 61.6 | 45.1 | 79.91 | 120.11 | 28.8 | 30.3 | 31.4 | 26.4 | 2528 | 24 | 27.8 | 78 | 30 | 59.6 | 61 | 9.4 | 0.82 | 7
|  | 2576 | 86 | 26 | 4 | 21 | 14.86 | 11.5 | 98.5 | 7.24 | 2.1 | 2.519 | 3.5 | 49.9 | 53.5 | 104.88 | 535 | 1.41 | 331.3 | 23.9 | 0.267 | 32.1 | 15.4 | 319.3 | 57.2 | 7.758284 | 20.1 | 20.3 | 2932 | 63.5 | 25.27 | 32.9 | 2934.4 | 8101.918 | 61.6 | 44.9 | 79.99 | 119.98 | 28.8 | 30.3 | 31.4 | 26.4 | 2528 | 24 | 27.8 | 78 | 30 | 59.6 | 61 | 9.4 | 0.82 | 7
|  | 2577 | 86 | 27 | 5 | 21 | 14.55 | 11.5 | 98.5 | 5.19 | 2.1 | 2.457 | 3.5 | 49.5 | 53.1 | 104.93 | 528.2 | 1.04 | 330.8 | 23.8 | 0.213 | 31.7 | 14.9 | 310 | 57.1 | 6.445363914 | 19.9 | 20.4 | 2487 | 63.5 | 24.75 | 33.2 | 2485.5 | 8101.918 | 61.6 | 45.1 | 80.01 | 119.92 | 28.8 | 30.3 | 31.4 | 26.5 | 2528 | 24 | 27.8 | 78 | 30 | 59.6 | 61 | 9.4 | 0.82 | 7
|  | 2578 | 86 | 28 | 6 | 21 | 16.9 | 11.5 | 98.5 | 3.94 | 2.1 | 2.584 | 3.1 | 49.7 | 52.8 | 104.95 | 519.4 | 0.77 | 331.1 | 24.1 | 0.243 | 31.8 | 16.5 | 294.5 | 56.9 | 5.272735 | 20.1 | 20.5 | 2037 | 64 | 24.72 | 33.2 | 2040 | 8101.918 | 60.7 | 45 | 79.98 | 120.11 | 28.9 | 30.3 | 31.4 | 26.5 | 2528 | 24 | 27.8 | 78 | 30 | 59.6 | 61 | 9.4 | 0.82 | 7
|  | 2579 | 86 | 29 | 7 | 21 | 18.33 | 11.4 | 98.5 | 2.76 | 2 | 2.492 | 2.8 | 49.8 | 52.6 | 104.8 | 511.5 | 0.63 | 331.1 | 24 | 0.24 | 32 | 18.6 | 244.5 | 57 | 4.100879 | 19.9 | 20.5 | 1611 | 63.7 | 24.31 | 33 | 1614.3 | 8101.918 | 61.2 | 45.1 | 80.07 | 120 | 29 | 30.3 | 31.4 | 26.5 | 2528 | 24 | 27.8 | 78 | 30 | 59.6 | 61 | 9.4 | 0.82 | 7
|  | 2580 | 86 | 30 | 8 | 21 | 20.5 | 11.4 | 98.5 | 4.99 | 2.1 | 2.52 | 2.8 | 49.7 | 52.5 | 104.64 | 503.9 | 0.56 | 331.3 | 23.7 | 0.253 | 31.9 | 22.5 | 190.4 | 56.8 | 3.166799 | 20.2 | 20.4 | 1218 | 63.4 | 24.83 | 33.1 | 1214.4 | 8101.918 | 61.3 | 45 | 80.13 | 120.3 | 29 | 30.2 | 31.4 | 26.5 | 2528 | 24 | 27.8 | 78 | 30 | 59.6 | 61 | 9.4 | 0.82 | 7
|  | 2581 | 87 | 1 | 1 | 1 | 16.43 | 11.4 | 98.5 | 6.98 | 2 | 2.608 | 2.7 | 49.7 | 52.4 | 104.65 | 496.7 | 0.54 | 331 | 24.1 | 0.184 | 31.8 | 31.9 | 143.6 | 56.7 | 2.402998 | 20.1 | 20.2 | 944 | 63.4 | 24.31 | 33.2 | 942.9 | 8101.918 | 61.3 | 45.2 | 79.87 | 120.38 | 29.1 | 30.3 | 31.4 | 26.6 | 2528 | 24 | 27.8 | 78 | 30 | 59.6 | 61 | 9.4 | 0.82 | 7
|  | 2582 | 87 | 2 | 2 | 1 | 15.58 | 11.4 | 98.5 | 7.9 | 2.1 | 2.733 | 2.8 | 49.5 | 52.3 | 104.5 | 493 | 0.61 | 331.4 | 23.8 | 0.267 | 31.8 | 38.9 | 127.3 | 56.3 | 2.397492 | 20.1 | 20.6 | 921 | 63.6 | 24.86 | 33.2 | 922.5 | 8101.919 | 61.1 | 45.1 | 80.03 | 120.23 | 29 | 30.2 | 31.4 | 26.6 | 2528 | 24 | 27.8 | 78 | 30 | 59.6 | 61 | 9.4 | 0.82 | 7
|  | 2583 | 87 | 3 | 3 | 1 | 15.35 | 11.4 | 98.5 | 8.09 | 2.1 | 2.718 | 2.6 | 49.5 | 52.1 | 104.47 | 489.9 | 0.77 | 331.4 | 24 | 0.268 | 32.1 | 33 | 126.8 | 56.1 | 2.322001 | 20.1 | 20.2 | 892 | 63.3 | 24.86 | 33.1 | 892.2 | 8101.919 | 61.4 | 45 | 79.96 | 120.28 | 29.1 | 30.2 | 31.4 | 26.6 | 2528 | 24 | 27.8 | 78 | 30 | 59.6 | 61 | 9.4 | 0.82 | 7
|  | 2584 | 87 | 4 | 4 | 1 | 14.46 | 11.4 | 98.5 | 8.6 | 2.1 | 2.733 | 2.1 | 49.9 | 52 | 104.55 | 487 | 0.8 | 334.8 | 23.9 | 0.262 | 32.2 | 36.4 | 125.1 | 55.6 | 2.149964 | 19.9 | 20.4 | 836 | 63.4 | 24.56 | 33.3 | 836.6 | 8101.919 | 61.8 | 45 | 80.07 | 120.35 | 29.1 | 30.3 | 31.4 | 26.6 | 2528 | 24 | 27.8 | 78 | 30 | 59.6 | 61 | 9.4 | 0.82 | 7
|  | 2585 | 87 | 5 | 5 | 1 | 15.2 | 11.4 | 98.5 | 9.1 | 2.1 | 2.786 | 2.2 | 49.9 | 52.1 | 104.66 | 484.3 | 0.79 | 334.9 | 24.1 | 0.236 | 32 | 39.1 | 123.2 | 55.2 | 2.177044 | 20 | 20.2 | 827 | 63.2 | 25.14 | 33.1 | 832.1 | 8101.919 | 60.7 | 45.1 | 80.13 | 119.88 | 29.1 | 30.2 | 31.4 | 26.6 | 2528 | 24 | 27.8 | 78 | 30 | 59.6 | 61 | 9.4 | 0.82 | 7
|  | 2586 | 87 | 6 | 6 | 1 | 15.38 | 11.4 | 98.5 | 9.18 | 2.1 | 2.8 | 2 | 49.8 | 51.8 | 104.43 | 481.5 | 0.8 | 334.4 | 24 | 0.291 | 32 | 36.9 | 122.9 | 54.6 | 2.190034 | 19.9 | 20.2 | 843 | 63.4 | 24.81 | 33.2 | 840.2 | 8101.919 | 60.5 | 44.9 | 80.04 | 120.09 | 29.1 | 30.2 | 31.4 | 26.6 | 2528 | 24 | 27.8 | 78 | 30 | 59.6 | 61 | 9.4 | 0.82 | 7
|  | 2587 | 87 | 7 | 7 | 1 | 14.57 | 11.5 | 98.5 | 9.25 | 2.1 | 2.784 | 2.2 | 49.7 | 51.9 | 104.5 | 478.8 | 0.84 | 336.1 | 24 | 0.222 | 31.8 | 35.8 | 122.7 | 54.1 | 2.11989 | 20.1 | 20.3 | 816 | 63.3 | 24.81 | 33.4 | 817.7 | 8101.919 | 60.9 | 45.1 | 80.04 | 119.99 | 29.1 | 30.2 | 31.4 | 26.6 | 2528 | 24 | 27.8 | 78 | 30 | 59.6 | 61 | 9.4 | 0.82 | 7
|  | 2588 | 87 | 8 | 1 | 12 | 14.55 | 11.5 | 98.5 | 9.28 | 2.1 | 2.892 | 2.2 | 49.6 | 51.8 | 104.56 | 476 | 0.82 | 335.5 | 23.9 | 0.191 | 32 | 57.5 | 124.6 | 53.5 | 2.377819 | 19.9 | 20.5 | 886 | 63.1 | 25.63 | 33.4 | 882 | 8101.919 | 61.6 | 45 | 79.89 | 120.15 | 29.1 | 30.2 | 31.4 | 26.5 | 2528 | 24 | 27.8 | 78 | 30 | 59.6 | 61 | 9.4 | 0.82 | 7
|  | 2589 | 87 | 9 | 2 | 12 | 15.23 | 11.4 | 98.5 | 8.82 | 2.1 | 3.037 | 2 | 49.5 | 51.5 | 104.38 | 473.4 | 1.04 | 335.5 | 24 | 0.31 | 32.2 | 61.2 | 146.6 | 53.1 | 3.293951562 | 19.9 | 20.4 | 1271 | 63.1 | 24.75 | 33.3 | 1270.6 | 8101.919 | 61.6 | 45.1 | 79.98 | 119.76 | 29.2 | 30.2 | 31.4 | 26.5 | 2528 | 24 | 27.8 | 78 | 30 | 59.6 | 61 | 9.4 | 0.82 | 7
|  | 2590 | 87 | 10 | 3 | 12 | 14.72 | 11.4 | 98.5 | 9.14 | 2.1 | 3.146 | 2 | 49.7 | 51.7 | 105.19 | 472.6 | 1.72 | 337.6 | 24 | 0.275 | 32.1 | 59 | 194.1 | 52.6 | 4.4162286 | 20.1 | 20.5 | 1687 | 62.6 | 25 | 33.2 | 1686.5 | 8101.919 | 60.8 | 45 | 80.12 | 119.87 | 29.1 | 30.2 | 31.4 | 26.5 | 2528 | 24 | 27.8 | 78 | 30 | 59.6 | 61 | 9.4 | 0.82 | 7
|  | 2591 | 87 | 11 | 4 | 12 | 14.17 | 11.5 | 98.5 | 9.69 | 2.1 | 3.18 | 2.5 | 49.4 | 51.9 | 105.17 | 473.2 | 2.47 | 331.5 | 24.1 | 0.219 | 32.1 | 59.6 | 262.5 | 52 | 5.518867 | 20 | 20.3 | 2104 | 62.4 | 25.05 | 33.2 | 2101.9 | 8101.919 | 60.4 | 45.2 | 80.07 | 119.91 | 29.1 | 30.2 | 31.4 | 26.5 | 2528 | 24 | 27.8 | 78 | 30 | 59.6 | 61 | 9.4 | 0.82 | 7
|  | 2592 | 87 | 12 | 5 | 12 | 14.31 | 11.4 | 98.5 | 10.06 | 2.1 | 3.408 | 2.2 | 49.5 | 51.7 | 105.05 | 475.5 | 3.29 | 331.1 | 24.1 | 0.227 | 32.3 | 61.7 | 310.1 | 52.6 | 6.659812 | 20 | 20.5 | 2541 | 61.9 | 25.03 | 33.4 | 2539 | 8101.92 | 61.4 | 45 | 79.97 | 119.99 | 29 | 30.3 | 31.4 | 26.5 | 2528 | 24 | 27.8 | 78 | 30 | 59.6 | 61 | 9.4 | 0.82 | 7
|  | 2593 | 87 | 13 | 6 | 12 | 14.48 | 11.5 | 98.5 | 12.72 | 2.1 | 3.524 | 2.7 | 49.6 | 52.2 | 105.19 | 479.9 | 4.13 | 331.3 | 24.1 | 0.196 | 32 | 64 | 321.7 | 53.3 | 7.770333 | 20 | 20.4 | 2991 | 62.3 | 24.81 | 33.5 | 2992 | 8101.92 | 61 | 45 | 80.08 | 119.94 | 29.1 | 30.3 | 31.4 | 26.5 | 2528 | 24 | 27.8 | 78 | 30 | 59.6 | 61 | 9.4 | 0.82 | 7
|  | 2594 | 87 | 14 | 7 | 12 | 14.44 | 11.4 | 98.5 | 14.33 | 2.1 | 3.526 | 2.5 | 49.8 | 52.4 | 105.08 | 486.7 | 4.91 | 331.5 | 24.1 | 0.232 | 32.4 | 65.3 | 331.3 | 54.5 | 8.972596 | 19.9 | 20.4 | 3451 | 61.9 | 24.83 | 33.2 | 3450 | 8101.921 | 61.2 | 44.8 | 79.92 | 119.67 | 29 | 30.3 | 31.4 | 26.5 | 2528 | 24 | 27.8 | 78 | 30 | 59.6 | 61 | 9.4 | 0.82 | 7
|  | 2595 | 87 | 15 | 8 | 12 | 14.16 | 11.4 | 98.5 | 15.48 | 2.1 | 3.517 | 3.1 | 49.7 | 52.8 | 105.12 | 495.2 | 5.73 | 331.6 | 23.6 | 0.234 | 31.8 | 68.5 | 336.9 | 55.1 | 10.2032 | 19.8 | 20.4 | 3907 | 62 | 24.94 | 33.5 | 3906.8 | 8101.921 | 60.7 | 45 | 80.02 | 119.55 | 29 | 30.3 | 31.4 | 26.4 | 2528 | 24 | 27.8 | 78 | 30 | 59.6 | 61 | 9.4 | 0.82 | 7
|  | 2596 | 87 | 16 | 1 | 2 | 14.41 | 11.4 | 98.5 | 15.17 | 2.1 | 3.317 | 3.5 | 49.5 | 53 | 105.12 | 505.1 | 6.58 | 331.1 | 24 | 0.397 | 32 | 53.1 | 341.6 | 55.5 | 11.09444 | 20 | 20.5 | 4233 | 62.1 | 25.03 | 33.3 | 4230 | 8101.922 | 60.5 | 44.8 | 80.11 | 120 | 28.9 | 30.3 | 31.4 | 26.4 | 2528 | 24 | 27.8 | 78 | 30 | 59.6 | 61 | 9.4 | 0.82 | 7
|  | 2597 | 87 | 17 | 2 | 2 | 14.43 | 11.4 | 98.5 | 12.19 | 2.1 | 3.021 | 3.7 | 49.5 | 53.2 | 103.84 | 513.4 | 6.41 | 331.2 | 24 | 0.241 | 32 | 45.3 | 341.2 | 55.9 | 11.51205 | 20.1 | 20.5 | 4308 | 62.5 | 25.52 | 33.5 | 4307.6 | 8101.922 | 61.3 | 45 | 80.09 | 120.08 | 28.9 | 30.3 | 31.4 | 26.4 | 2528 | 24 | 27.8 | 78 | 30 | 59.6 | 61 | 9.4 | 0.82 | 7
|  | 2598 | 87 | 18 | 3 | 2 | 14.57 | 11.4 | 98.5 | 9.8 | 2.1 | 2.89 | 3.7 | 49.5 | 53.2 | 103.72 | 519.3 | 5.32 | 331.1 | 24 | 0.231 | 31.7 | 43.1 | 340 | 56.2 | 11.2901 | 20 | 20.4 | 4318 | 62.8 | 24.97 | 33.5 | 4320.3 | 8101.923 | 60.9 | 45 | 79.97 | 120.1 | 28.9 | 30.3 | 31.4 | 26.4 | 2528 | 24 | 27.8 | 78 | 30 | 59.6 | 61 | 9.4 | 0.82 | 7
|  | 2599 | 87 | 19 | 4 | 2 | 14.81 | 11.4 | 98.5 | 8.65 | 2.1 | 2.811 | 3.8 | 49.5 | 53.4 | 103.9 | 524.6 | 4.68 | 330.8 | 23.9 | 0.244 | 31.8 | 42.9 | 339.5 | 56.4 | 11.2901 | 20.1 | 20.4 | 4318 | 62.9 | 24.97 | 33.4 | 4314.6 | 8101.924 | 61.6 | 44.9 | 80.08 | 119.78 | 28.8 | 30.3 | 31.4 | 26.4 | 2528 | 24 | 27.8 | 78 | 30 | 59.6 | 61 | 9.4 | 0.82 | 7
|  | 2600 | 87 | 20 | 5 | 2 | 14.36 | 11.4 | 98.5 | 8.01 | 2.1 | 2.786 | 3.9 | 49.5 | 53.4 | 103.69 | 529 | 4.43 | 331.1 | 23.9 | 0.242 | 31.9 | 42.7 | 338 | 56.7 | 11.19177 | 19.8 | 20.4 | 4308 | 62.9 | 24.81 | 33.4 | 4310.9 | 8101.924 | 61.1 | 44.8 | 80.09 | 119.92 | 28.9 | 30.3 | 31.4 | 26.4 | 2528 | 24 | 27.8 | 78 | 30 | 59.6 | 61 | 9.4 | 0.82 | 7
|  | 2601 | 87 | 21 | 6 | 2 | 14.57 | 11.4 | 98.5 | 7.83 | 2.1 | 2.779 | 4.2 | 49.5 | 53.7 | 103.68 | 533.3 | 4.38 | 331.3 | 23.9 | 0.259 | 31.9 | 42.9 | 337.7 | 56.8 | 11.29519 | 20 | 20.2 | 4301 | 62.9 | 25.08 | 33.3 | 4302.9 | 8101.924 | 61.7 | 45.2 | 80.09 | 119.95 | 28.8 | 30.3 | 31.4 | 26.4 | 2528 | 24 | 27.8 | 78 | 30 | 59.6 | 61 | 9.4 | 0.82 | 7
|  | 2602 | 87 | 22 | 7 | 2 | 14.76 | 11.4 | 98.5 | 7.66 | 2.1 | 2.789 | 3.8 | 49.5 | 53.2 | 103.72 | 537.1 | 4.32 | 331.1 | 24 | 0.261 | 31.9 | 42.9 | 336.5 | 56.9 | 11.2018 | 19.9 | 20.4 | 4298 | 63.4 | 24.89 | 33.5 | 4296.2 | 8101.925 | 61.8 | 45.3 | 80.08 | 119.88 | 28.9 | 30.3 | 31.4 | 26.5 | 2528 | 24 | 27.8 | 78 | 30 | 59.6 | 61 | 9.4 | 0.82 | 7
|  | 2603 | 87 | 23 | 1 | 21 | 14.45 | 11.4 | 98.5 | 7.03 | 2.1 | 2.73 | 4 | 49.4 | 53.4 | 103.9 | 541.1 | 4.29 | 330.9 | 24.1 | 0.188 | 31.7 | 27.6 | 337.4 | 56.8 | 10.8758 | 20 | 20.4 | 4183 | 63 | 24.83 | 33.4 | 4183.8 | 8101.925 | 61.2 | 44.8 | 79.9 | 119.65 | 28.8 | 30.3 | 31.3 | 26.4 | 2528 | 24 | 27.8 | 78 | 30 | 59.6 | 61 | 9.4 | 0.82 | 7
|  | 2604 | 87 | 24 | 2 | 21 | 14.51 | 11.4 | 98.5 | 9.02 | 2.1 | 2.985 | 4 | 49.6 | 53.6 | 103.84 | 542.3 | 3.44 | 330.9 | 23.9 | 0.323 | 31.9 | 20.4 | 332.2 | 57 | 9.793389 | 20.2 | 20.3 | 3805 | 63.4 | 24.58 | 33.5 | 3808.1 | 8101.926 | 61.3 | 45 | 79.98 | 119.88 | 28.9 | 30.3 | 31.4 | 26.5 | 2528 | 24 | 27.8 | 78 | 30 | 59.6 | 61 | 9.4 | 0.82 | 7
|  | 2605 | 87 | 25 | 3 | 21 | 15.5 | 11.4 | 98.5 | 8.66 | 2.1 | 2.728 | 3.7 | 49.8 | 53.4 | 103.96 | 540.3 | 2.18 | 331 | 23.9 | 0.252 | 31.8 | 18.2 | 326 | 57.1 | 8.809412 | 20.1 | 20.4 | 3376 | 63.2 | 24.92 | 33.3 | 3376.8 | 8101.926 | 60.4 | 44.8 | 79.97 | 119.99 | 28.9 | 30.2 | 31.4 | 26.5 | 2528 | 24 | 27.8 | 78 | 30 | 59.6 | 61 | 9.4 | 0.82 | 7
|  | 2606 | 87 | 26 | 4 | 21 | 14.76 | 11.4 | 98.5 | 7.29 | 2.1 | 2.532 | 3.4 | 49.5 | 53 | 103.98 | 535.6 | 1.47 | 331 | 23.8 | 0.257 | 31.9 | 15.9 | 319.3 | 57.2 | 7.752186 | 20 | 20.4 | 2939 | 63.5 | 25.19 | 33.3 | 2938.1 | 8101.926 | 61.8 | 44.7 | 80.06 | 120.13 | 28.8 | 30.3 | 31.4 | 26.5 | 2528 | 24 | 27.8 | 78 | 30 | 59.6 | 61 | 9.4 | 0.82 | 7
|  | 2607 | 87 | 27 | 5 | 21 | 14.96 | 11.4 | 98.5 | 5.24 | 2.1 | 2.526 | 3.5 | 49.5 | 53 | 103.9 | 528.9 | 1.06 | 330.5 | 24 | 0.207 | 32 | 15 | 311.6 | 57.1 | 6.427114 | 19.9 | 20.2 | 2488 | 63.3 | 24.67 | 33.3 | 2489.2 | 8101.926 | 61.5 | 45.1 | 80.11 | 119.91 | 28.8 | 30.3 | 31.4 | 26.6 | 2528 | 24 | 27.8 | 78 | 30 | 59.6 | 61 | 9.4 | 0.82 | 7
|  | 2608 | 87 | 28 | 6 | 21 | 17.18 | 11.4 | 98.5 | 4.37 | 2.1 | 2.593 | 3.1 | 49.9 | 53 | 103.74 | 520 | 0.78 | 331.1 | 24 | 0.249 | 32 | 16.4 | 295.1 | 57.2 | 5.224535 | 19.9 | 20 | 2039 | 63.3 | 24.47 | 33.4 | 2040.1 | 8101.926 | 61.1 | 45.2 | 80.2 | 119.15 | 29 | 30.3 | 31.4 | 26.6 | 2528 | 24 | 27.8 | 78 | 30 | 59.6 | 61 | 9.4 | 0.82 | 7
|  | 2609 | 87 | 29 | 7 | 21 | 19.23 | 11.4 | 98.5 | 2.99 | 2 | 2.523 | 3.3 | 49.6 | 52.9 | 103.9 | 512.2 | 0.61 | 331.3 | 24.1 | 0.239 | 32.1 | 19.1 | 245.6 | 56.9 | 4.090733 | 20 | 20.1 | 1609 | 63.3 | 24.28 | 33.3 | 1611.8 | 8101.926 | 61.2 | 45.1 | 80.06 | 119.67 | 29 | 30.3 | 31.4 | 26.6 | 2528 | 24 | 27.8 | 78 | 30 | 59.6 | 61 | 9.4 | 0.82 | 7
|  | 2610 | 87 | 30 | 8 | 21 | 20.51 | 11.4 | 98.5 | 5.16 | 2 | 2.504 | 2.6 | 49.8 | 52.4 | 103.54 | 504.4 | 0.56 | 331 | 24 | 0.255 | 32 | 22.3 | 190.6 | 56.8 | 3.082623 | 19.9 | 20 | 1218 | 63.6 | 24.17 | 33.5 | 1221.5 | 8101.927 | 61.3 | 45.1 | 79.93 | 119.92 | 29 | 30.3 | 31.4 | 26.6 | 2528 | 24 | 27.8 | 78 | 30 | 59.6 | 61 | 9.4 | 0.82 | 7
|  | 2611 | 88 | 1 | 1 | 1 | 16.57 | 11.4 | 98.5 | 7.03 | 2.1 | 2.586 | 2.4 | 49.9 | 52.3 | 103.55 | 497.3 | 0.54 | 331.5 | 24.3 | 0.209 | 32.1 | 31.2 | 143.4 | 56.8 | 2.430834 | 20.2 | 20.1 | 941 | 63.3 | 24.67 | 33.3 | 940.2 | 8101.927 | 61.3 | 44.9 | 80.07 | 120.06 | 29.1 | 30.2 | 31.4 | 26.6 | 2528 | 24 | 27.8 | 78 | 30 | 59.6 | 61 | 9.4 | 0.82 | 7
|  | 2612 | 88 | 2 | 2 | 1 | 15.68 | 11.4 | 98.5 | 7.93 | 2.1 | 2.724 | 2.9 | 49.5 | 52.4 | 103.64 | 493.6 | 0.64 | 331.4 | 23.9 | 0.276 | 31.7 | 38.7 | 127.9 | 56.3 | 2.439868134 | 20.1 | 20.5 | 925 | 63.5 | 25.19 | 33.3 | 924.6 | 8101.927 | 61.4 | 45 | 80.1 | 120.06 | 29.1 | 30.2 | 31.4 | 26.6 | 2528 | 24 | 27.8 | 78 | 30 | 59.6 | 61 | 9.4 | 0.82 | 7
|  | 2613 | 88 | 3 | 3 | 1 | 15.46 | 11.4 | 98.5 | 8.07 | 2.1 | 2.718 | 2.6 | 49.6 | 52.2 | 103.65 | 490.4 | 0.81 | 332.1 | 24.1 | 0.26 | 32 | 32.5 | 124.5 | 56 | 2.311513 | 20 | 20.5 | 893 | 63.6 | 24.72 | 33.3 | 889.8 | 8101.927 | 61 | 45 | 79.96 | 120.06 | 29.1 | 30.2 | 31.4 | 26.6 | 2528 | 24 | 27.8 | 78 | 30 | 59.6 | 61 | 9.4 | 0.82 | 7
|  | 2614 | 88 | 4 | 4 | 1 | 14.57 | 11.4 | 98.5 | 8.61 | 2.1 | 2.719 | 2.1 | 49.8 | 52 | 103.49 | 487.8 | 0.82 | 334.7 | 24.3 | 0.256 | 32.1 | 37.2 | 125.1 | 55.6 | 2.169187614 | 19.9 | 20.4 | 837 | 63.6 | 24.75 | 33.5 | 838.4 | 8101.927 | 61.3 | 45 | 79.93 | 119.91 | 29.1 | 30.3 | 31.4 | 26.7 | 2528 | 24 | 27.8 | 78 | 30 | 59.6 | 61 | 9.4 | 0.82 | 7
|  | 2615 | 88 | 5 | 5 | 1 | 15.04 | 11.4 | 98.5 | 9.1 | 2.1 | 2.776 | 1.8 | 49.9 | 51.7 | 103.55 | 484.7 | 0.8 | 334.8 | 24 | 0.259 | 32.1 | 39.5 | 127.2 | 55.4 | 2.221711 | 19.9 | 20.4 | 847 | 63.4 | 25.05 | 33.3 | 850.6 | 8101.927 | 61.4 | 44.9 | 80.01 | 119.78 | 29.1 | 30.2 | 31.4 | 26.6 | 2528 | 24 | 27.8 | 78 | 30 | 59.6 | 61 | 9.4 | 0.82 | 7
|  | 2616 | 88 | 6 | 6 | 1 | 14.86 | 11.4 | 98.5 | 9.03 | 2.1 | 2.761 | 2.3 | 49.8 | 52.1 | 103.59 | 482.1 | 0.81 | 333 | 24.1 | 0.254 | 32 | 34.3 | 125.4 | 54.6 | 2.179743 | 20 | 20.2 | 831 | 63.1 | 25.05 | 33.1 | 832.3 | 8101.927 | 61.1 | 44.9 | 80.06 | 120.02 | 29.2 | 30.2 | 31.4 | 26.6 | 2528 | 24 | 27.8 | 78 | 30 | 59.6 | 61 | 9.4 | 0.82 | 7
|  | 2617 | 88 | 7 | 7 | 1 | 14.22 | 11.4 | 98.5 | 9.37 | 2.1 | 2.776 | 2 | 49.9 | 51.9 | 103.59 | 479.4 | 0.83 | 333.1 | 24.1 | 0.247 | 32.1 | 37.5 | 123.2 | 54.1 | 2.066893 | 19.9 | 20.5 | 794 | 63.2 | 24.86 | 33.2 | 799.5 | 8101.927 | 61 | 45 | 80 | 119.82 | 29.1 | 30.2 | 31.4 | 26.6 | 2528 | 24 | 27.8 | 78 | 30 | 59.6 | 61 | 9.4 | 0.82 | 7
|  | 2618 | 88 | 8 | 1 | 12 | 15.4 | 11.4 | 98.5 | 9.37 | 2.1 | 2.918 | 2.1 | 49.6 | 51.8 | 103.77 | 476.7 | 0.83 | 334.5 | 23.9 | 0.206 | 32 | 58.6 | 127.9 | 53.6 | 2.405302 | 20.1 | 20.4 | 904 | 62.9 | 25.41 | 33.2 | 897.5 | 8101.927 | 61.3 | 45 | 80.04 | 119.8 | 29.2 | 30.2 | 31.4 | 26.6 | 2528 | 24 | 27.8 | 78 | 30 | 59.6 | 61 | 9.4 | 0.82 | 7
|  | 2619 | 88 | 9 | 2 | 12 | 15.37 | 11.4 | 98.5 | 8.82 | 2.1 | 3.046 | 2 | 49.8 | 51.7 | 104.74 | 474.1 | 1.06 | 335.4 | 24.1 | 0.2 | 32.1 | 60.7 | 145.9 | 53.2 | 3.408141 | 19.8 | 20.3 | 1288 | 63.2 | 25.27 | 33.2 | 1285.1 | 8101.927 | 61.4 | 45.1 | 79.94 | 119.61 | 29.1 | 30.2 | 31.4 | 26.5 | 2528 | 24 | 27.8 | 78 | 30 | 59.6 | 61 | 9.4 | 0.82 | 7
|  | 2620 | 88 | 10 | 3 | 12 | 14.81 | 11.4 | 98.5 | 9.2 | 2.1 | 3.161 | 2.4 | 49.6 | 51.9 | 105.78 | 473.4 | 1.78 | 337.7 | 24.1 | 0.274 | 32.3 | 59 | 194.9 | 52.6 | 4.461953 | 20.1 | 19.8 | 1697 | 62.7 | 25.11 | 33.2 | 1695.3 | 8101.927 | 60.7 | 45.2 | 79.96 | 119.58 | 29.2 | 30.2 | 31.4 | 26.5 | 2528 | 24 | 27.8 | 78 | 30 | 59.6 | 61 | 9.4 | 0.82 | 7
|  | 2621 | 88 | 11 | 4 | 12 | 14.11 | 11.4 | 98.5 | 9.75 | 2.1 | 3.194 | 1.9 | 49.8 | 51.8 | 105.61 | 474 | 2.51 | 331.8 | 24.1 | 0.221 | 31.7 | 59.4 | 261.7 | 52.1 | 5.59249 | 20.1 | 20.3 | 2111 | 63 | 25.3 | 33.1 | 2109.1 | 8101.928 | 60.2 | 45 | 80.06 | 119.47 | 29.1 | 30.2 | 31.4 | 26.5 | 2528 | 24 | 27.8 | 78 | 30 | 59.6 | 61 | 9.4 | 0.82 | 7
|  | 2622 | 88 | 12 | 5 | 12 | 14.32 | 11.4 | 98.5 | 10.26 | 2.1 | 3.436 | 2.6 | 49.6 | 52.2 | 105.75 | 476.2 | 3.26 | 330.9 | 24 | 0.229 | 32.1 | 61.8 | 309.9 | 52.3 | 6.7582 | 19.9 | 20.4 | 2548 | 62.7 | 25.33 | 33.1 | 2546.6 | 8101.928 | 60.9 | 45 | 79.93 | 119.97 | 29 | 30.3 | 31.4 | 26.5 | 2528 | 24 | 27.8 | 78 | 30 | 59.6 | 61 | 9.4 | 0.82 | 7
|  | 2623 | 88 | 13 | 6 | 12 | 14.48 | 11.4 | 98.5 | 13 | 2.1 | 3.553 | 2.9 | 49.6 | 52.5 | 105.72 | 480.7 | 4.08 | 331.1 | 23.9 | 0.186 | 32 | 63.7 | 321.2 | 53.6 | 7.854961 | 19.9 | 20 | 2997 | 62.3 | 25.03 | 33.2 | 2996 | 8101.928 | 60.8 | 44.6 | 79.85 | 120.49 | 29 | 30.3 | 31.4 | 26.5 | 2528 | 24 | 27.8 | 78 | 30 | 59.6 | 61 | 9.4 | 0.82 | 7
|  | 2624 | 88 | 14 | 7 | 12 | 14.28 | 11.4 | 98.5 | 14.61 | 2.1 | 3.557 | 3.2 | 49.5 | 52.7 | 105.66 | 487.4 | 4.91 | 331.5 | 24.2 | 0.21 | 32.1 | 65.5 | 330 | 54.3 | 9.023385 | 20 | 20.3 | 3458 | 62.3 | 24.92 | 33.2 | 3456 | 8101.929 | 61.3 | 45 | 79.86 | 120.43 | 29 | 30.3 | 31.4 | 26.6 | 2528 | 24 | 27.8 | 78 | 30 | 59.6 | 61 | 9.4 | 0.82 | 7
|  | 2625 | 88 | 15 | 8 | 12 | 14.47 | 11.4 | 98.5 | 15.66 | 2.1 | 3.512 | 3.4 | 49.4 | 52.8 | 105.72 | 495.9 | 5.77 | 330.9 | 24 | 0.225 | 32 | 68.3 | 337.1 | 55 | 10.40612 | 20 | 20.3 | 3911 | 62.1 | 25.41 | 33.2 | 3908.7 | 8101.929 | 61.3 | 45.3 | 79.94 | 120.36 | 29 | 30.3 | 31.4 | 26.4 | 2528 | 24 | 27.8 | 78 | 30 | 59.6 | 61 | 9.4 | 0.82 | 7
|  | 2626 | 88 | 16 | 1 | 2 | 14.54 | 11.4 | 98.5 | 15.11 | 2.1 | 3.319 | 3.2 | 49.9 | 53.2 | 104.2 | 505.7 | 6.61 | 330.8 | 24.1 | 0.431 | 32 | 52.9 | 339.8 | 55.7 | 11.19196 | 19.8 | 20.4 | 4233 | 62.3 | 25.25 | 33.1 | 4234.1 | 8101.93 | 60.9 | 45 | 79.99 | 120.24 | 28.9 | 30.4 | 31.4 | 26.4 | 2528 | 24 | 27.8 | 78 | 30 | 59.6 | 61 | 9.4 | 0.82 | 7
|  | 2627 | 88 | 17 | 2 | 2 | 14.31 | 11.4 | 98.5 | 12.25 | 2.1 | 3.031 | 4.3 | 48.9 | 53.2 | 102.82 | 513.5 | 6.44 | 331.6 | 23.9 | 0.24 | 32.1 | 44.7 | 341.2 | 56.1 | 11.32408 | 19.8 | 20.3 | 4312 | 62.9 | 25.08 | 33.3 | 4313.6 | 8101.931 | 61.1 | 45.1 | 80.04 | 120.35 | 29 | 30.3 | 31.4 | 26.4 | 2528 | 24 | 27.8 | 78 | 30 | 59.6 | 61 | 9.4 | 0.82 | 7
|  | 2628 | 88 | 18 | 3 | 2 | 14.56 | 11.4 | 98.5 | 9.91 | 2.1 | 2.874 | 3.6 | 49.7 | 53.3 | 102.43 | 520 | 5.38 | 331 | 23.9 | 0.256 | 31.9 | 42.7 | 340 | 56.4 | 11.30578 | 20.1 | 20.3 | 4324 | 62.6 | 24.97 | 33.2 | 4322.2 | 8101.931 | 61.8 | 45 | 80.17 | 120.4 | 28.9 | 30.3 | 31.4 | 26.5 | 2528 | 24 | 27.8 | 78 | 30 | 59.6 | 61 | 9.4 | 0.82 | 7
|  | 2629 | 88 | 19 | 4 | 2 | 14.94 | 11.4 | 98.5 | 8.67 | 2.1 | 2.818 | 4.3 | 49.2 | 53.5 | 102.49 | 525.1 | 4.64 | 331.2 | 24 | 0.243 | 32.1 | 42.7 | 338.5 | 56.3 | 11.16284 | 20 | 20.2 | 4316 | 62.7 | 24.7 | 33.1 | 4315.6 | 8101.932 | 61.5 | 45.1 | 80.01 | 120.56 | 28.9 | 30.4 | 31.3 | 26.5 | 2528 | 24 | 27.8 | 78 | 30 | 59.6 | 61 | 9.4 | 0.82 | 7
|  | 2630 | 88 | 20 | 5 | 2 | 14.37 | 11.4 | 98.5 | 8.03 | 2.1 | 2.8 | 4.3 | 49.3 | 53.6 | 103.31 | 529.6 | 4.41 | 331 | 24.1 | 0.254 | 32 | 43 | 337.8 | 56.6 | 11.26133 | 20 | 20.2 | 4307 | 63 | 24.97 | 33 | 4308.8 | 8101.932 | 61.4 | 44.8 | 80.13 | 120.58 | 28.8 | 30.3 | 31.4 | 26.4 | 2528 | 24 | 27.8 | 78 | 30 | 59.6 | 61 | 9.4 | 0.82 | 7
|  | 2631 | 88 | 21 | 6 | 2 | 14.55 | 11.4 | 98.5 | 7.99 | 2 | 2.812 | 3.8 | 49.6 | 53.4 | 104.86 | 533.7 | 4.37 | 331.4 | 23.9 | 0.257 | 32.1 | 43.1 | 337 | 56.9 | 10.99283 | 19.8 | 20.3 | 4299 | 63.1 | 24.42 | 33 | 4301.2 | 8101.933 | 61.4 | 45 | 80.09 | 120.28 | 28.8 | 30.3 | 31.4 | 26.4 | 2528 | 24 | 27.8 | 78 | 30 | 59.6 | 61 | 9.4 | 0.82 | 7
|  | 2632 | 88 | 22 | 7 | 2 | 14.9 | 11.4 | 98.5 | 7.94 | 2.1 | 2.823 | 3.7 | 49.7 | 53.5 | 105.7 | 538 | 4.37 | 331.5 | 24.1 | 0.196 | 31.8 | 44.2 | 336.3 | 57 | 11.30378 | 20.2 | 20.2 | 4294 | 62.9 | 25.14 | 33 | 4292.4 | 8101.933 | 61.9 | 45.1 | 80.24 | 119.66 | 28.9 | 30.3 | 31.4 | 26.4 | 2528 | 24 | 27.8 | 78 | 30 | 59.6 | 61 | 9.4 | 0.82 | 7
|  | 2633 | 88 | 23 | 1 | 21 | 14.34 | 11.4 | 98.5 | 7.29 | 2.1 | 2.727 | 3.6 | 49.7 | 53.3 | 105.7 | 541.4 | 4.38 | 330.7 | 24.1 | 0.204 | 32 | 27.6 | 336.6 | 57.2 | 11.03088 | 19.9 | 20.3 | 4187 | 63.4 | 25.16 | 33 | 4186.9 | 8101.933 | 61.4 | 45 | 80.01 | 120.09 | 28.8 | 30.3 | 31.4 | 26.5 | 2528 | 24 | 27.8 | 78 | 30 | 59.6 | 61 | 9.4 | 0.82 | 7
|  | 2634 | 88 | 24 | 2 | 21 | 14.42 | 11.4 | 98.5 | 8.78 | 2.1 | 2.953 | 3.9 | 49.6 | 53.5 | 105.76 | 543 | 3.53 | 330.9 | 24.2 | 0.28 | 31.9 | 20.4 | 332.9 | 57 | 10.01624 | 20.1 | 20.3 | 3814 | 63.5 | 25.08 | 33.2 | 3814.1 | 8101.934 | 60.8 | 45 | 80.07 | 120.01 | 28.8 | 30.3 | 31.4 | 26.5 | 2528 | 24 | 27.8 | 78 | 30 | 59.6 | 61 | 9.4 | 0.82 | 7
|  | 2635 | 88 | 25 | 3 | 21 | 15.8 | 11.4 | 98.5 | 9.15 | 2.1 | 2.747 | 3.4 | 50.1 | 53.6 | 105.35 | 540.6 | 2.14 | 330.6 | 23.9 | 0.232 | 31.9 | 18.1 | 325.9 | 57.4 | 8.894254 | 19.5 | 20.4 | 3376 | 63.8 | 25.16 | 33.2 | 3378.7 | 8101.934 | 60.9 | 45.1 | 80.14 | 119.97 | 28.8 | 30.3 | 31.4 | 26.5 | 2528 | 24 | 27.8 | 78 | 30 | 59.6 | 61 | 9.4 | 0.82 | 7
|  | 2636 | 88 | 26 | 4 | 21 | 14.57 | 11.4 | 98.5 | 7.49 | 2.1 | 2.548 | 3.7 | 49.6 | 53.4 | 105.34 | 535.3 | 1.4 | 331 | 23.9 | 0.282 | 31.8 | 15.9 | 319.7 | 57.3 | 7.532588 | 19.8 | 20.3 | 2929 | 63.7 | 24.56 | 33.2 | 2933.2 | 8101.934 | 61.2 | 45.1 | 80.19 | 120.19 | 28.8 | 30.3 | 31.4 | 26.6 | 2528 | 24 | 27.8 | 78 | 30 | 59.6 | 61 | 9.4 | 0.82 | 7
|  | 2637 | 88 | 27 | 5 | 21 | 15.13 | 11.4 | 98.5 | 5.19 | 2.1 | 2.454 | 3.5 | 49.4 | 52.9 | 105.12 | 528.6 | 1.02 | 330.5 | 24.5 | 0.209 | 31.9 | 15 | 310.4 | 57.1 | 6.510418 | 20 | 20.4 | 2484 | 63.7 | 25.03 | 33.2 | 2485.2 | 8101.934 | 61.1 | 45 | 80.11 | 120.32 | 28.8 | 30.3 | 31.4 | 26.6 | 2528 | 24 | 27.8 | 78 | 30 | 59.6 | 61 | 9.4 | 0.82 | 7
|  | 2638 | 88 | 28 | 6 | 21 | 17.07 | 11.4 | 98.5 | 3.47 | 2.1 | 2.516 | 3.6 | 49.4 | 52.9 | 104.98 | 519.7 | 0.75 | 331.1 | 24.3 | 0.261 | 31.9 | 16.8 | 293.2 | 57.1 | 5.286736 | 19.9 | 20.2 | 2035 | 63.6 | 24.81 | 33.2 | 2034.8 | 8101.935 | 61.1 | 45 | 80 | 120.3 | 29 | 30.3 | 31.4 | 26.6 | 2528 | 24 | 27.8 | 78 | 30 | 59.6 | 61 | 9.4 | 0.82 | 7
|  | 2639 | 88 | 29 | 7 | 21 | 18.99 | 11.4 | 98.5 | 2.21 | 2 | 2.452 | 3.1 | 49.7 | 52.8 | 104.69 | 511.9 | 0.58 | 331.4 | 24.1 | 0.238 | 32 | 19 | 241.2 | 57.2 | 4.046097 | 19.7 | 20.3 | 1602 | 63.7 | 24.12 | 33.2 | 1603.4 | 8101.935 | 61.3 | 45.3 | 80 | 120.28 | 29 | 30.3 | 31.4 | 26.6 | 2528 | 24 | 27.8 | 78 | 30 | 59.6 | 61 | 9.4 | 0.82 | 7
|  | 2640 | 88 | 30 | 8 | 21 | 20.51 | 11.4 | 98.5 | 4.97 | 2 | 2.489 | 2.7 | 49.7 | 52.5 | 104.33 | 504.4 | 0.53 | 330.8 | 24.2 | 0.249 | 31.9 | 22.8 | 187.1 | 57 | 3.083823 | 20 | 20 | 1206 | 63.4 | 24.42 | 32.9 | 1206 | 8101.935 | 61.4 | 45 | 79.98 | 120.05 | 29 | 30.3 | 31.4 | 26.6 | 2528 | 24 | 27.8 | 78 | 30 | 59.6 | 61 | 9.4 | 0.82 | 7
|  | 2641 | 89 | 1 | 1 | 1 | 16.47 | 11.4 | 98.5 | 6.91 | 2.1 | 2.571 | 2.4 | 49.7 | 52.1 | 104.43 | 497 | 0.52 | 331.4 | 24.2 | 0.181 | 32.1 | 30.9 | 142.5 | 56.8 | 2.414977 | 19.9 | 20.2 | 936 | 63.7 | 24.64 | 33.2 | 938.4 | 8101.935 | 61.1 | 44.8 | 79.92 | 120.04 | 29 | 30.3 | 31.4 | 26.6 | 2528 | 24 | 27.8 | 78 | 30 | 59.6 | 61 | 9.4 | 0.82 | 7
|  | 2642 | 89 | 2 | 2 | 1 | 15.55 | 11.4 | 98.5 | 7.92 | 2.1 | 2.725 | 2.1 | 49.9 | 52 | 104.49 | 493.3 | 0.61 | 331.2 | 24.4 | 0.24 | 32 | 38.8 | 126.1 | 56.5 | 2.397938 | 19.9 | 20.1 | 912 | 63.5 | 25.11 | 32.9 | 910.5 | 8101.935 | 61.1 | 44.8 | 80.05 | 120.04 | 29.1 | 30.3 | 31.4 | 26.7 | 2528 | 24 | 27.8 | 78 | 30 | 59.6 | 61 | 9.4 | 0.82 | 7
|  | 2643 | 89 | 3 | 3 | 1 | 15.59 | 11.4 | 98.5 | 8.21 | 2.1 | 2.739 | 2.3 | 49.9 | 52.2 | 104.52 | 490.1 | 0.77 | 331.5 | 24.2 | 0.243 | 31.9 | 34.4 | 123.6 | 56 | 2.3350776 | 19.9 | 20.1 | 892 | 63.8 | 25 | 33.2 | 887.5 | 8101.935 | 61 | 45 | 80.06 | 119.89 | 29.1 | 30.2 | 31.4 | 26.6 | 2528 | 24 | 27.8 | 78 | 30 | 59.6 | 61 | 9.4 | 0.82 | 7
|  | 2644 | 89 | 4 | 4 | 1 | 14.59 | 11.4 | 98.5 | 8.61 | 2.1 | 2.729 | 2.3 | 49.8 | 52.1 | 104.39 | 487.3 | 0.84 | 333.9 | 24.3 | 0.205 | 32.1 | 34.8 | 125.5 | 55.6 | 2.204212 | 19.8 | 20.3 | 841 | 63.4 | 25.03 | 33.1 | 839.4 | 8101.935 | 60.5 | 44.9 | 79.98 | 120.16 | 29.1 | 30.2 | 31.4 | 26.7 | 2528 | 24 | 27.8 | 78 | 30 | 59.6 | 61 | 9.4 | 0.82 | 7
|  | 2645 | 89 | 5 | 5 | 1 | 14.59 | 11.4 | 98.5 | 9.19 | 2.1 | 2.772 | 2.5 | 49.6 | 52 | 104.39 | 484.7 | 0.83 | 335.4 | 24.1 | 0.29 | 32 | 39.3 | 122.9 | 55.1 | 2.1623028 | 19.9 | 20.3 | 826 | 63.5 | 25 | 32.8 | 821.1 | 8101.935 | 60.9 | 45 | 80.11 | 120.23 | 29.1 | 30.2 | 31.4 | 26.6 | 2528 | 24 | 27.8 | 78 | 30 | 59.6 | 61 | 9.4 | 0.82 | 7
|  | 2646 | 89 | 6 | 6 | 1 | 15.33 | 11.4 | 98.5 | 9.19 | 2.1 | 2.804 | 2.2 | 49.8 | 52 | 104.33 | 481.9 | 0.82 | 334.3 | 24.1 | 0.262 | 32 | 36.9 | 123.9 | 54.6 | 2.221774 | 19.8 | 20.1 | 845 | 63.4 | 25.11 | 32.9 | 837 | 8101.935 | 60.6 | 45 | 80.1 | 119.87 | 29.1 | 30.2 | 31.4 | 26.7 | 2528 | 24 | 27.8 | 78 | 30 | 59.6 | 61 | 9.4 | 0.82 | 7
|  | 2647 | 89 | 7 | 7 | 1 | 14.58 | 11.4 | 98.5 | 9.26 | 2.1 | 2.793 | 2 | 49.9 | 51.9 | 104.45 | 479 | 0.8 | 334.9 | 24.2 | 0.222 | 32.1 | 35.7 | 124.1 | 54.2 | 2.093386 | 19.8 | 20.2 | 814 | 63.4 | 24.56 | 32.9 | 812 | 8101.935 | 60.6 | 45 | 80.09 | 119.59 | 29.1 | 30.2 | 31.4 | 26.6 | 2528 | 24 | 27.8 | 78 | 30 | 59.6 | 61 | 9.4 | 0.82 | 7
|  | 2648 | 89 | 8 | 1 | 12 | 14.53 | 11.4 | 98.5 | 9.29 | 2.1 | 2.879 | 2.3 | 49.6 | 51.9 | 104.34 | 476.3 | 0.77 | 335.6 | 24.3 | 0.199 | 32.1 | 57.2 | 126.2 | 53.7 | 2.313973 | 19.9 | 19.8 | 885 | 63.1 | 24.97 | 33 | 888.3 | 8101.935 | 60.9 | 45.2 | 80 | 119.86 | 29.1 | 30.2 | 31.4 | 26.7 | 2528 | 24 | 27.8 | 78 | 30 | 59.6 | 61 | 9.4 | 0.82 | 7
|  | 2649 | 89 | 9 | 2 | 12 | 15.25 | 11.4 | 98.5 | 8.87 | 2.2 | 3.046 | 1.9 | 49.8 | 51.7 | 104.83 | 473.9 | 1.03 | 332.6 | 24.2 | 0.235 | 32 | 61.3 | 145.2 | 53.1 | 3.420355 | 19.9 | 20.1 | 1270 | 63 | 25.72 | 33 | 1271.6 | 8101.935 | 61.4 | 45 | 80.02 | 119.91 | 29.2 | 30.2 | 31.4 | 26.6 | 2528 | 24 | 27.8 | 78 | 30 | 59.6 | 61 | 9.4 | 0.82 | 7
|  | 2650 | 89 | 10 | 3 | 12 | 14.63 | 11.4 | 98.5 | 9.12 | 2.1 | 3.153 | 2.3 | 49.6 | 51.9 | 105.32 | 473.1 | 1.76 | 336.4 | 24.3 | 0.28 | 32.2 | 58.9 | 193.1 | 52.7 | 4.432987 | 19.9 | 20.1 | 1688 | 62.8 | 25.08 | 32.9 | 1686 | 8101.936 | 60.7 | 44.9 | 80.07 | 119.92 | 29.1 | 30.2 | 31.4 | 26.7 | 2528 | 24 | 27.8 | 78 | 30 | 59.6 | 61 | 9.4 | 0.82 | 7
|  | 2651 | 89 | 11 | 4 | 12 | 14.11 | 11.4 | 98.5 | 9.62 | 2.1 | 3.17 | 2.2 | 49.6 | 51.8 | 105.29 | 473.4 | 2.54 | 331.4 | 24.1 | 0.25 | 32.1 | 59.4 | 259.3 | 52 | 5.449003056 | 19.7 | 20.1 | 2100 | 62.8 | 24.78 | 32.8 | 2100.9 | 8101.936 | 61.4 | 44.9 | 80.16 | 120.2 | 29.1 | 30.3 | 31.4 | 26.6 | 2528 | 24 | 27.8 | 78 | 30 | 59.6 | 61 | 9.4 | 0.82 | 7
|  | 2652 | 89 | 12 | 5 | 12 | 14.34 | 11.4 | 98.5 | 10.05 | 2.1 | 3.393 | 2.7 | 49.5 | 52.2 | 105.2 | 475.7 | 3.32 | 330.8 | 23.9 | 0.181 | 32 | 61.6 | 310.4 | 52.4 | 6.551109 | 19.7 | 20.2 | 2536 | 62.5 | 24.67 | 33.1 | 2537.9 | 8101.936 | 61 | 45.1 | 80.04 | 120.04 | 29.1 | 30.3 | 31.4 | 26.6 | 2528 | 24 | 27.8 | 78 | 30 | 59.6 | 61 | 9.4 | 0.82 | 7
|  | 2653 | 89 | 13 | 6 | 12 | 14.45 | 11.4 | 98.5 | 12.82 | 2.1 | 3.541 | 2.7 | 49.5 | 52.1 | 105.33 | 480.4 | 4.1 | 330.9 | 24.3 | 0.221 | 32.1 | 63.6 | 320.8 | 53.4 | 7.873687 | 19.8 | 20 | 2991 | 62.1 | 25.14 | 32.8 | 2991.8 | 8101.936 | 61 | 44.9 | 80.05 | 120.04 | 29 | 30.3 | 31.4 | 26.6 | 2528 | 24 | 27.8 | 78 | 30 | 59.6 | 61 | 9.4 | 0.82 | 7
|  | 2654 | 89 | 14 | 7 | 12 | 14.27 | 11.4 | 98.5 | 14.34 | 2.1 | 3.555 | 3.1 | 49.6 | 52.7 | 105.19 | 487 | 4.95 | 332.1 | 24.3 | 0.246 | 32 | 65.3 | 329.9 | 54.4 | 9.251776404 | 19.8 | 20.2 | 3450 | 62 | 25.61 | 32.8 | 3450.7 | 8101.937 | 61.3 | 44.7 | 80 | 119.89 | 29.1 | 30.3 | 31.4 | 26.6 | 2528 | 24 | 27.8 | 78 | 30 | 59.6 | 61 | 9.4 | 0.82 | 7
|  | 2655 | 89 | 15 | 8 | 12 | 14.3 | 11.4 | 98.5 | 15.68 | 2.1 | 3.512 | 3.2 | 49.5 | 52.7 | 105.2 | 495.5 | 5.75 | 331.8 | 24.1 | 0.253 | 32 | 68.2 | 335.8 | 55.1 | 10.14742 | 19.7 | 20.2 | 3906 | 62.1 | 24.81 | 33 | 3905.8 | 8101.937 | 61.5 | 45.2 | 80.06 | 120.07 | 29 | 30.3 | 31.4 | 26.5 | 2528 | 24 | 27.8 | 78 | 30 | 59.6 | 61 | 9.4 | 0.82 | 7
|  | 2656 | 89 | 16 | 1 | 2 | 14.46 | 11.4 | 98.5 | 15.33 | 2.1 | 3.319 | 3.4 | 49.6 | 53 | 105.02 | 505.2 | 6.58 | 330.9 | 24.3 | 0.397 | 32 | 53.3 | 340.1 | 55.6 | 10.99173 | 19.7 | 20.1 | 4231 | 62.3 | 24.81 | 32.7 | 4231.7 | 8101.938 | 60.6 | 44.8 | 80.13 | 120.13 | 28.9 | 30.3 | 31.4 | 26.5 | 2528 | 24 | 27.8 | 78 | 30 | 59.6 | 61 | 9.4 | 0.82 | 7
|  | 2657 | 89 | 17 | 2 | 2 | 14.37 | 11.4 | 98.5 | 12.25 | 2.1 | 3.04 | 3.4 | 49.8 | 53.2 | 103.56 | 513.3 | 6.42 | 331.1 | 24.1 | 0.25 | 32 | 45.5 | 340.7 | 56 | 11.56338 | 19.8 | 20.5 | 4312 | 62.6 | 25.61 | 32.7 | 4310.3 | 8101.939 | 61.9 | 44.7 | 80.2 | 119.72 | 28.9 | 30.3 | 31.4 | 26.5 | 2528 | 24 | 27.8 | 78 | 30 | 59.6 | 61 | 9.4 | 0.82 | 7
|  | 2658 | 89 | 18 | 3 | 2 | 14.6 | 11.4 | 98.5 | 9.76 | 2.1 | 2.886 | 3.8 | 49.6 | 53.4 | 103.3 | 519.6 | 5.34 | 331 | 24.2 | 0.207 | 32 | 43.2 | 338.9 | 56.2 | 11.42198496 | 19.7 | 20 | 4320 | 62.8 | 25.25 | 32.8 | 4320.8 | 8101.939 | 61.1 | 44.8 | 80.16 | 119.85 | 28.9 | 30.3 | 31.4 | 26.5 | 2528 | 24 | 27.8 | 78 | 30 | 59.6 | 61 | 9.4 | 0.82 | 7
|  | 2659 | 89 | 19 | 4 | 2 | 14.73 | 11.4 | 98.5 | 8.45 | 2.1 | 2.784 | 4.1 | 49.4 | 53.4 | 103.18 | 524.5 | 4.64 | 331 | 24 | 0.251 | 31.7 | 42.2 | 337.1 | 56.3 | 11.1312 | 19.8 | 20.1 | 4309 | 62.9 | 24.67 | 32.9 | 4311.3 | 8101.94 | 61.3 | 45.2 | 80.24 | 119.8 | 28.9 | 30.3 | 31.4 | 26.5 | 2528 | 24 | 27.8 | 78 | 30 | 59.6 | 61 | 9.4 | 0.82 | 7
|  | 2660 | 89 | 20 | 5 | 2 | 14.31 | 11.4 | 98.5 | 7.69 | 2.1 | 2.783 | 4.1 | 49.4 | 53.5 | 103.34 | 529 | 4.34 | 331.2 | 24.3 | 0.254 | 32.1 | 42.4 | 337.1 | 56.6 | 11.26481 | 19.8 | 20 | 4298 | 63 | 25.03 | 32.8 | 4297.9 | 8101.94 | 61.4 | 45 | 80.12 | 119.87 | 28.9 | 30.3 | 31.4 | 26.5 | 2528 | 24 | 27.8 | 78 | 30 | 59.6 | 61 | 9.4 | 0.82 | 7
|  | 2661 | 89 | 21 | 6 | 2 | 14.7 | 11.4 | 98.5 | 7.65 | 2.1 | 2.786 | 3.8 | 49.5 | 53.3 | 103.53 | 533.2 | 4.29 | 331.6 | 23.9 | 0.269 | 31.7 | 44.1 | 336.5 | 56.9 | 11.18398 | 19.7 | 20.1 | 4305 | 63.4 | 24.81 | 32.8 | 4304.9 | 8101.941 | 61.6 | 45 | 80.21 | 120.12 | 28.9 | 30.3 | 31.4 | 26.5 | 2528 | 24 | 27.8 | 78 | 30 | 59.6 | 61 | 9.4 | 0.82 | 7
|  | 2662 | 89 | 22 | 7 | 2 | 14.74 | 11.4 | 98.5 | 7.66 | 2.1 | 2.812 | 4 | 49.4 | 53.4 | 104.49 | 537.6 | 4.42 | 331.5 | 24.2 | 0.258 | 32.1 | 44.3 | 336.7 | 57 | 11.22995 | 19.8 | 19.9 | 4314 | 63.2 | 24.86 | 32.6 | 4314.2 | 8101.941 | 61.7 | 45.1 | 80.08 | 119.69 | 28.9 | 30.3 | 31.4 | 26.5 | 2528 | 24 | 27.8 | 78 | 30 | 59.6 | 61 | 9.4 | 0.82 | 7
|  | 2663 | 89 | 23 | 1 | 21 | 14.38 | 11.4 | 98.5 | 6.98 | 2.1 | 2.762 | 3.8 | 49.7 | 53.4 | 104.65 | 541.3 | 4.44 | 331.2 | 24.2 | 0.315 | 31.9 | 26.7 | 335.7 | 57.1 | 10.83179 | 19.7 | 20 | 4188 | 63.5 | 24.7 | 32.7 | 4185.6 | 8101.942 | 61.2 | 45 | 79.91 | 119.83 | 28.9 | 30.3 | 31.4 | 26.5 | 2528 | 24 | 27.8 | 78 | 30 | 59.6 | 61 | 9.4 | 0.82 | 7
|  | 2664 | 89 | 24 | 2 | 21 | 14.47 | 11.4 | 98.5 | 8.88 | 2.1 | 2.946 | 4.3 | 49.2 | 53.6 | 104.8 | 542.7 | 3.46 | 330.9 | 24.2 | 0.255 | 31.9 | 20.3 | 330.7 | 57.1 | 9.928377 | 19.8 | 20.1 | 3814 | 63.5 | 24.86 | 32.6 | 3812.7 | 8101.942 | 60.9 | 45 | 79.82 | 119.97 | 28.9 | 30.3 | 31.4 | 26.6 | 2528 | 24 | 27.8 | 78 | 30 | 59.6 | 61 | 9.4 | 0.82 | 7
|  | 2665 | 89 | 25 | 3 | 21 | 15.57 | 11.4 | 98.5 | 8.4 | 2.1 | 2.7 | 3.8 | 49.5 | 53.3 | 104.79 | 540.2 | 2.09 | 331.1 | 24.1 | 0.254 | 31.8 | 18.1 | 326 | 57.2 | 8.773124 | 19.8 | 20.1 | 3377 | 63.6 | 24.81 | 32.6 | 3383.2 | 8101.942 | 61.3 | 45.1 | 80.03 | 119.81 | 28.8 | 30.3 | 31.4 | 26.5 | 2528 | 24 | 27.8 | 78 | 30 | 59.6 | 61 | 9.4 | 0.82 | 7
|  | 2666 | 89 | 26 | 4 | 21 | 14.57 | 11.4 | 98.5 | 7.31 | 2.1 | 2.55 | 3.4 | 49.8 | 53.2 | 104.81 | 535.1 | 1.37 | 330.6 | 24.2 | 0.257 | 32 | 15.7 | 319.6 | 57.2 | 7.520358 | 19.8 | 20.1 | 2935 | 63.4 | 24.47 | 32.7 | 2935.5 | 8101.943 | 60.9 | 45 | 79.96 | 119.97 | 28.8 | 30.3 | 31.4 | 26.5 | 2528 | 24 | 27.8 | 78 | 30 | 59.6 | 61 | 9.4 | 0.82 | 7
|  | 2667 | 89 | 27 | 5 | 21 | 15.07 | 11.4 | 98.5 | 5.37 | 2.1 | 2.59 | 3.1 | 49.8 | 53 | 104.86 | 528 | 1.01 | 330.7 | 24.3 | 0.198 | 32 | 15 | 310.6 | 57.3 | 6.419298 | 19.7 | 20.2 | 2488 | 63.3 | 24.64 | 32.6 | 2486.2 | 8101.943 | 61.3 | 44.8 | 80.13 | 119.53 | 28.8 | 30.3 | 31.4 | 26.5 | 2528 | 24 | 27.8 | 78 | 30 | 59.6 | 61 | 9.4 | 0.82 | 7
|  | 2668 | 89 | 28 | 6 | 21 | 16.98 | 11.4 | 98.5 | 4.29 | 2.1 | 2.599 | 3 | 49.8 | 52.8 | 105.07 | 519.2 | 0.75 | 330.9 | 24.2 | 0.261 | 31.8 | 17 | 292.4 | 57.1 | 5.263296324 | 19.9 | 20.4 | 2035 | 63.6 | 24.7 | 32.5 | 2037.4 | 8101.943 | 60.6 | 44.9 | 79.97 | 119.67 | 28.9 | 30.3 | 31.4 | 26.5 | 2528 | 24 | 27.8 | 78 | 30 | 59.6 | 61 | 9.4 | 0.82 | 7
|  | 2669 | 89 | 29 | 7 | 21 | 18.61 | 11.4 | 98.5 | 2.83 | 2.1 | 2.5 | 2.9 | 49.6 | 52.5 | 104.66 | 511.3 | 0.6 | 331.5 | 24.2 | 0.238 | 31.9 | 18.7 | 244 | 57.1 | 4.14048 | 19.8 | 20 | 1610 | 63.4 | 24.56 | 32.5 | 1612 | 8101.943 | 61 | 44.9 | 79.91 | 119.76 | 29 | 30.3 | 31.4 | 26.6 | 2528 | 24 | 27.8 | 78 | 30 | 59.6 | 61 | 9.4 | 0.82 | 7
|  | 2670 | 89 | 30 | 8 | 21 | 20.5 | 11.4 | 98.5 | 5.09 | 2 | 2.489 | 2.6 | 49.7 | 52.2 | 104.45 | 503.6 | 0.54 | 331.3 | 24.1 | 0.264 | 31.9 | 22.4 | 189 | 57 | 3.113206 | 19.7 | 20.1 | 1223 | 63.8 | 24.31 | 32.8 | 1218.3 | 8101.943 | 61.5 | 44.9 | 79.89 | 119.88 | 29 | 30.3 | 31.4 | 26.5 | 2528 | 24 | 27.8 | 78 | 30 | 59.6 | 61 | 9.4 | 0.82 | 7
|  | 2671 | 90 | 1 | 1 | 1 | 16.63 | 11.4 | 98.5 | 6.89 | 2.1 | 2.572 | 2.7 | 49.7 | 52.4 | 104.47 | 496.1 | 0.52 | 330.7 | 24.2 | 0.193 | 31.9 | 31.4 | 143.4 | 56.7 | 2.528637732 | 19.7 | 20 | 947 | 63.5 | 25.5 | 32.6 | 948.6 | 8101.943 | 60.6 | 45.3 | 79.79 | 120.04 | 29 | 30.3 | 31.4 | 26.6 | 2528 | 24 | 27.8 | 78 | 30 | 59.6 | 61 | 9.4 | 0.82 | 7
|  | 2672 | 90 | 2 | 2 | 1 | 15.58 | 11.4 | 98.5 | 7.8 | 2.1 | 2.711 | 2.4 | 50 | 52.4 | 104.49 | 492.2 | 0.61 | 331.3 | 23.9 | 0.256 | 32 | 38.5 | 128.2 | 56.6 | 2.420877 | 19.4 | 19.9 | 927 | 63.6 | 24.94 | 32.9 | 925.1 | 8101.943 | 61 | 45.2 | 79.8 | 120.05 | 29.1 | 30.3 | 31.4 | 26.6 | 2528 | 24 | 27.8 | 78 | 30 | 59.6 | 61 | 9.4 | 0.82 | 7
|  | 2673 | 90 | 3 | 3 | 1 | 15.42 | 11.4 | 98.5 | 7.99 | 2.1 | 2.715 | 2.3 | 49.7 | 52 | 104.44 | 489.3 | 0.76 | 331.8 | 24.3 | 0.231 | 32 | 33.2 | 125.3 | 56 | 2.314318446 | 19.5 | 19.9 | 893 | 63.7 | 24.75 | 32.6 | 893.5 | 8101.943 | 60.8 | 45 | 79.88 | 119.77 | 29.1 | 30.2 | 31.4 | 26.6 | 2528 | 24 | 27.8 | 78 | 30 | 59.6 | 61 | 9.4 | 0.82 | 7
|  | 2674 | 90 | 4 | 4 | 1 | 14.52 | 11.4 | 98.5 | 8.61 | 2.1 | 2.687 | 2.1 | 49.7 | 51.9 | 104.41 | 486.5 | 0.81 | 333.3 | 24.1 | 0.245 | 31.9 | 36.1 | 125.3 | 55.5 | 2.157046 | 19.5 | 20.2 | 834 | 63.6 | 24.7 | 32.7 | 831.2 | 8101.943 | 61 | 45 | 79.74 | 119.62 | 29.1 | 30.2 | 31.4 | 26.7 | 2528 | 24 | 27.8 | 78 | 30 | 59.6 | 61 | 9.4 | 0.82 | 7
|  | 2675 | 90 | 5 | 5 | 1 | 14.85 | 11.4 | 98.5 | 8.94 | 2.1 | 2.752 | 2 | 49.9 | 52 | 104.45 | 483.8 | 0.8 | 335.2 | 24 | 0.244 | 32 | 38.9 | 124 | 55.1 | 2.191799 | 19.5 | 20 | 843 | 63.4 | 24.83 | 32.7 | 842.6 | 8101.943 | 61.3 | 45 | 80 | 119.59 | 29.1 | 30.3 | 31.5 | 26.7 | 2528 | 24 | 27.8 | 78 | 30 | 59.6 | 61 | 9.4 | 0.82 | 7
|  | 2676 | 90 | 6 | 6 | 1 | 14.98 | 11.4 | 98.5 | 8.94 | 2.1 | 2.76 | 2.3 | 49.7 | 52.1 | 104.57 | 481 | 0.84 | 333.8 | 24.1 | 0.282 | 32 | 34.7 | 124.8 | 54.6 | 2.183999 | 19.4 | 20 | 840 | 63.3 | 24.83 | 32.9 | 838.5 | 8101.943 | 60.8 | 45 | 79.97 | 119.89 | 29.1 | 30.2 | 31.4 | 26.7 | 2528 | 24 | 27.8 | 78 | 30 | 59.6 | 61 | 9.4 | 0.82 | 7
|  | 2677 | 90 | 7 | 7 | 1 | 14.15 | 11.4 | 98.5 | 9.24 | 2.1 | 2.752 | 2.1 | 49.8 | 52 | 104.51 | 478.3 | 0.85 | 333.2 | 24.2 | 0.184 | 32.1 | 36.1 | 124.7 | 54.3 | 2.06143 | 19.6 | 20 | 798 | 62.8 | 24.67 | 32.6 | 795.1 | 8101.943 | 60.8 | 44.7 | 79.89 | 120.04 | 29.2 | 30.2 | 31.4 | 26.7 | 2528 | 24 | 27.8 | 78 | 30 | 59.6 | 61 | 9.4 | 0.82 | 7
|  | 2678 | 90 | 8 | 1 | 12 | 15.12 | 11.4 | 98.5 | 9.34 | 2.2 | 2.867 | 1.8 | 49.6 | 51.4 | 104.59 | 475.6 | 0.84 | 335 | 24.5 | 0.225 | 32.2 | 58.8 | 126.5 | 53.7 | 2.412602 | 19.6 | 20.2 | 892 | 63.2 | 25.83 | 32.7 | 897.3 | 8101.943 | 61.2 | 45.2 | 79.89 | 120.13 | 29.1 | 30.2 | 31.4 | 26.7 | 2528 | 24 | 27.8 | 78 | 30 | 59.6 | 61 | 9.4 | 0.82 | 7
|  | 2679 | 90 | 9 | 2 | 12 | 15.41 | 11.4 | 98.5 | 8.6 | 2.1 | 3.019 | 2.3 | 49.7 | 52 | 104.86 | 473.3 | 1.06 | 334.4 | 24.1 | 0.218 | 32 | 61 | 146.5 | 53 | 3.406889 | 19.5 | 20 | 1286 | 62.9 | 25.3 | 32.8 | 1284.5 | 8101.944 | 60.9 | 44.8 | 79.75 | 120.27 | 29.2 | 30.2 | 31.4 | 26.6 | 2528 | 24 | 27.8 | 78 | 30 | 59.6 | 61 | 9.4 | 0.82 | 7
|  | 2680 | 90 | 10 | 3 | 12 | 14.74 | 11.4 | 98.5 | 8.85 | 2.1 | 3.097 | 2 | 49.8 | 51.8 | 105.25 | 472.4 | 1.76 | 339.3 | 24.2 | 0.232 | 32.2 | 58.5 | 195 | 52.8 | 4.437076 | 19.6 | 19.9 | 1697 | 62.9 | 24.97 | 32.4 | 1693.2 | 8101.944 | 60.9 | 44.9 | 80 | 119.91 | 29.1 | 30.3 | 31.4 | 26.6 | 2528 | 24 | 27.8 | 78 | 30 | 59.6 | 61 | 9.4 | 0.82 | 7
|  | 2681 | 90 | 11 | 4 | 12 | 14.14 | 11.4 | 98.5 | 9.18 | 2.1 | 3.143 | 2.4 | 49.5 | 51.9 | 105.12 | 472.9 | 2.49 | 331.7 | 24 | 0.209 | 31.9 | 59.7 | 262.2 | 52 | 5.546486 | 19.6 | 20.2 | 2112 | 62.7 | 25.08 | 32.9 | 2112.9 | 8101.944 | 61 | 44.9 | 79.92 | 120.19 | 29.1 | 30.3 | 31.4 | 26.6 | 2528 | 24 | 27.8 | 78 | 30 | 59.6 | 61 | 9.4 | 0.82 | 7
|  | 2682 | 90 | 12 | 5 | 12 | 14.41 | 11.4 | 98.5 | 9.73 | 2.1 | 3.385 | 2.5 | 49.6 | 52.1 | 105.23 | 475.3 | 3.31 | 331.6 | 24.3 | 0.246 | 32.1 | 61.5 | 310.3 | 52.4 | 6.667675 | 19.9 | 19.9 | 2544 | 62.4 | 25.03 | 32.8 | 2543 | 8101.944 | 61.2 | 44.9 | 80.06 | 120 | 29.1 | 30.3 | 31.4 | 26.6 | 2528 | 24 | 27.8 | 78 | 30 | 59.6 | 61 | 9.4 | 0.82 | 7
|  | 2683 | 90 | 13 | 6 | 12 | 14.48 | 11.4 | 98.5 | 12.46 | 2.1 | 3.48 | 2.5 | 49.7 | 52.3 | 105.28 | 479.7 | 4.1 | 331.3 | 24.2 | 0.203 | 32 | 63.7 | 321.7 | 53.5 | 7.921358088 | 19.6 | 20 | 2996 | 62.1 | 25.25 | 32.9 | 2996.3 | 8101.945 | 60.9 | 44.9 | 79.95 | 120.16 | 29.1 | 30.3 | 31.4 | 26.5 | 2528 | 24 | 27.8 | 78 | 30 | 59.6 | 61 | 9.4 | 0.82 | 7
|  | 2684 | 90 | 14 | 7 | 12 | 14.2 | 11.4 | 98.5 | 14.04 | 2.1 | 3.479 | 3.2 | 49.5 | 52.7 | 105.1 | 486.4 | 4.87 | 331.2 | 24.3 | 0.247 | 31.9 | 65.2 | 330.3 | 54.1 | 9.065211 | 19.3 | 20.1 | 3456 | 62 | 25.05 | 33.1 | 3455.3 | 8101.945 | 61.6 | 45.3 | 79.83 | 120.22 | 29 | 30.3 | 31.4 | 26.5 | 2528 | 24 | 27.8 | 78 | 30 | 59.6 | 61 | 9.4 | 0.82 | 7
|  | 2685 | 90 | 15 | 8 | 12 | 14.14 | 11.4 | 98.5 | 15.22 | 2.1 | 3.476 | 3.5 | 49.4 | 52.9 | 105.19 | 495.1 | 5.72 | 331 | 24.3 | 0.241 | 32 | 68 | 337.3 | 54.9 | 10.17047 | 19.6 | 20 | 3907 | 61.9 | 24.86 | 33 | 3908.4 | 8101.946 | 60.9 | 45.1 | 79.8 | 120.23 | 29 | 30.3 | 31.4 | 26.5 | 2528 | 24 | 27.8 | 78 | 30 | 59.6 | 61 | 9.4 | 0.82 | 7
|  | 2686 | 90 | 16 | 1 | 2 | 14.35 | 11.4 | 98.5 | 14.89 | 2.1 | 3.28 | 3.2 | 49.7 | 52.9 | 104.99 | 504.9 | 6.6 | 330.8 | 24.4 | 0.419 | 32.1 | 53.1 | 341.3 | 55.5 | 11.21412 | 19.6 | 19.9 | 4233 | 62 | 25.3 | 32.7 | 4234.8 | 8101.946 | 60.8 | 44.8 | 79.77 | 119.89 | 29 | 30.3 | 31.4 | 26.5 | 2528 | 24 | 27.8 | 78 | 30 | 59.6 | 61 | 9.4 | 0.82 | 7
|  | 2687 | 90 | 17 | 2 | 2 | 14.59 | 11.4 | 98.5 | 11.93 | 2.1 | 3.01 | 3.6 | 49.5 | 53.1 | 103.57 | 513.1 | 6.46 | 331.1 | 24.3 | 0.216 | 32 | 45.3 | 340.7 | 56.1 | 11.338 | 19.6 | 19.9 | 4307 | 62.3 | 25.14 | 32.8 | 4308.3 | 8101.947 | 60.8 | 44.7 | 79.89 | 119.93 | 28.9 | 30.3 | 31.4 | 26.5 | 2528 | 24 | 27.8 | 78 | 30 | 59.6 | 61 | 9.4 | 0.82 | 7
|  | 2688 | 90 | 18 | 3 | 2 | 14.23 | 11.4 | 98.5 | 9.63 | 2.1 | 2.877 | 3.5 | 49.7 | 53.2 | 103.5 | 519 | 5.35 | 331.6 | 24.2 | 0.275 | 32.1 | 43.1 | 339.8 | 56.3 | 11.50767 | 19.7 | 20.1 | 4325 | 62.6 | 25.41 | 32.8 | 4320.3 | 8101.948 | 60.9 | 44.6 | 80.12 | 119.92 | 28.9 | 30.3 | 31.4 | 26.5 | 2528 | 24 | 27.8 | 78 | 30 | 59.6 | 61 | 9.4 | 0.82 | 7
|  | 2689 | 90 | 19 | 4 | 2 | 14.7 | 11.4 | 98.5 | 8.44 | 2.1 | 2.793 | 3.6 | 49.6 | 53.2 | 103.4 | 524 | 4.71 | 331.5 | 24.1 | 0.247 | 31.8 | 42.7 | 339.3 | 56.5 | 11.39521 | 19.6 | 20 | 4315 | 62.8 | 25.22 | 33 | 4314.1 | 8101.948 | 61.8 | 45.4 | 80.06 | 120.02 | 28.9 | 30.3 | 31.4 | 26.5 | 2528 | 24 | 27.8 | 78 | 30 | 59.6 | 61 | 9.4 | 0.82 | 7
|  | 2690 | 90 | 20 | 5 | 2 | 14.5 | 11.4 | 98.5 | 7.87 | 2.1 | 2.776 | 3.9 | 49.7 | 53.5 | 103.44 | 528.5 | 4.44 | 330.8 | 24.1 | 0.236 | 31.9 | 42.8 | 337.3 | 56.7 | 11.30528 | 19.4 | 20.1 | 4310 | 63.1 | 25.05 | 33 | 4308.8 | 8101.948 | 61.1 | 45 | 80.01 | 120.04 | 28.9 | 30.3 | 31.4 | 26.5 | 2528 | 24 | 27.8 | 78 | 30 | 59.6 | 61 | 9.4 | 0.82 | 7
|  | 2691 | 90 | 21 | 6 | 2 | 14.44 | 11.4 | 98.5 | 7.52 | 2.1 | 2.77 | 4 | 49.6 | 53.6 | 103.53 | 532.7 | 4.35 | 331.1 | 24 | 0.25 | 31.8 | 42.9 | 338.1 | 56.8 | 11.06871 | 19.4 | 20 | 4304 | 63.5 | 24.56 | 33 | 4303.6 | 8101.949 | 61.5 | 45.2 | 80.06 | 119.93 | 28.9 | 30.3 | 31.4 | 26.5 | 2528 | 24 | 27.8 | 78 | 30 | 59.6 | 61 | 9.4 | 0.82 | 7
|  | 2692 | 90 | 22 | 7 | 2 | 14.89 | 11.4 | 98.5 | 7.5 | 2.1 | 2.778 | 3.7 | 49.8 | 53.5 | 103.88 | 536.8 | 4.35 | 331.3 | 23.9 | 0.249 | 31.8 | 43.2 | 336.3 | 56.9 | 11.1696 | 19.6 | 20.1 | 4296 | 63.4 | 24.83 | 33 | 4297.3 | 8101.949 | 61.2 | 45 | 80.14 | 119.99 | 28.9 | 30.3 | 31.3 | 26.5 | 2528 | 24 | 27.8 | 78 | 30 | 59.6 | 61 | 9.4 | 0.82 | 7
|  | 2693 | 90 | 23 | 1 | 21 | 14.41 | 11.4 | 98.5 | 6.98 | 2.1 | 2.709 | 3.7 | 49.7 | 53.4 | 104.29 | 540.5 | 4.32 | 330.9 | 24.3 | 0.287 | 31.9 | 27.3 | 337.4 | 57.1 | 10.83816 | 19.5 | 20 | 4182 | 63.4 | 24.75 | 33 | 4180.3 | 8101.95 | 60.9 | 44.8 | 80.2 | 119.54 | 28.9 | 30.3 | 31.4 | 26.5 | 2528 | 24 | 27.8 | 78 | 30 | 59.6 | 61 | 9.4 | 0.82 | 7
|  | 2694 | 90 | 24 | 2 | 21 | 14.46 | 11.4 | 98.5 | 8.72 | 2.1 | 2.898 | 3.6 | 49.7 | 53.4 | 104.25 | 541.5 | 3.43 | 331 | 24.2 | 0.317 | 31.8 | 20.4 | 331.6 | 57.2 | 9.803422 | 19.6 | 19.9 | 3812 | 63.3 | 24.56 | 32.9 | 3811.1 | 8101.95 | 60.8 | 44.9 | 80.28 | 119.6 | 28.9 | 30.3 | 31.4 | 26.5 | 2528 | 24 | 27.8 | 78 | 30 | 59.6 | 61 | 9.4 | 0.82 | 7
|  | 2695 | 90 | 25 | 3 | 21 | 15.58 | 11.4 | 98.5 | 8.43 | 2.1 | 2.673 | 4 | 49.4 | 53.4 | 104.2 | 539.1 | 2.14 | 331.3 | 24.3 | 0.259 | 31.8 | 18 | 325.9 | 57.3 | 8.85354 | 19.6 | 19.9 | 3378 | 63.6 | 25.03 | 32.9 | 3377.4 | 8101.95 | 60.9 | 45 | 80.16 | 119.77 | 28.8 | 30.3 | 31.4 | 26.5 | 2528 | 24 | 27.8 | 78 | 30 | 59.6 | 61 | 9.4 | 0.82 | 7
|  | 2696 | 90 | 26 | 4 | 21 | 14.62 | 11.5 | 98.5 | 7.28 | 2.1 | 2.588 | 3.8 | 49.6 | 53.3 | 104.25 | 534.1 | 1.43 | 331.5 | 24.2 | 0.213 | 32 | 15.7 | 319.5 | 57.3 | 7.708189 | 19.5 | 20 | 2941 | 63.5 | 25.03 | 33 | 2940 | 8101.951 | 61.1 | 44.9 | 79.82 | 120.09 | 28.8 | 30.2 | 31.4 | 26.5 | 2528 | 24 | 27.8 | 78 | 30 | 59.6 | 61 | 9.4 | 0.82 | 7
|  | 2697 | 90 | 27 | 5 | 21 | 14.98 | 11.4 | 98.5 | 5.73 | 2.1 | 2.581 | 3.6 | 49.6 | 53.2 | 104.22 | 527.3 | 1.02 | 331.4 | 24.4 | 0.254 | 31.9 | 14.9 | 310.9 | 57.2 | 6.55477 | 19.5 | 19.3 | 2488 | 63.3 | 25.16 | 33 | 2487.8 | 8101.951 | 61.9 | 44.9 | 79.99 | 119.97 | 28.9 | 30.2 | 31.4 | 26.6 | 2528 | 24 | 27.8 | 78 | 30 | 59.6 | 61 | 9.4 | 0.82 | 7
|  | 2698 | 90 | 28 | 6 | 21 | 16.97 | 11.4 | 98.5 | 4.62 | 2.1 | 2.641 | 3.3 | 49.6 | 52.9 | 104.31 | 518.5 | 0.76 | 331.4 | 24.2 | 0.252 | 31.9 | 16.4 | 294.2 | 57.2 | 5.288128 | 19.5 | 19.8 | 2038 | 63.4 | 24.78 | 33.3 | 2039.5 | 8101.951 | 61.1 | 45 | 80.03 | 119.9 | 29 | 30.3 | 31.4 | 26.6 | 2528 | 24 | 27.8 | 78 | 30 | 59.6 | 61 | 9.4 | 0.82 | 7
|  | 2699 | 90 | 29 | 7 | 21 | 18.94 | 11.4 | 98.5 | 3.83 | 2.1 | 2.579 | 2.9 | 49.7 | 52.6 | 104.24 | 510.7 | 0.61 | 331.5 | 24.2 | 0.254 | 31.9 | 18.9 | 243.4 | 57.2 | 4.161496 | 19.6 | 20.1 | 1609 | 63.4 | 24.7 | 33.1 | 1607.5 | 8101.951 | 61.1 | 44.9 | 80.06 | 119.79 | 29.1 | 30.2 | 31.4 | 26.7 | 2528 | 24 | 27.8 | 78 | 30 | 59.6 | 61 | 9.4 | 0.82 | 7
|  | 2700 | 90 | 30 | 8 | 21 | 20.5 | 11.4 | 98.5 | 5.8 | 2.1 | 2.579 | 2.7 | 49.7 | 52.4 | 104.13 | 503.4 | 0.52 | 331.3 | 23.9 | 0.266 | 31.8 | 22.6 | 189.4 | 56.9 | 3.134826 | 19.8 | 20 | 1215 | 63.5 | 24.64 | 33 | 1213.6 | 8101.951 | 60.9 | 44.9 | 80.06 | 119.75 | 29 | 30.3 | 31.4 | 26.6 | 2528 | 24 | 27.8 | 78 | 30 | 59.6 | 61 | 9.4 | 0.82 | 7
|  | 2701 | 91 | 1 | 1 | 1 | 16.51 | 11.4 | 98.5 | 7.21 | 2.1 | 2.626 | 2.7 | 49.9 | 52.6 | 104.26 | 495.6 | 0.54 | 330.8 | 24.3 | 0.187 | 31.8 | 31.1 | 143.8 | 56.8 | 2.463008 | 19.4 | 19.8 | 942 | 63.6 | 24.97 | 33.1 | 942.4 | 8101.951 | 60.7 | 45.3 | 79.92 | 120.26 | 29 | 30.3 | 31.4 | 26.6 | 2528 | 24 | 27.8 | 78 | 30 | 59.6 | 61 | 9.4 | 0.82 | 7
|  | 2702 | 91 | 2 | 2 | 1 | 15.55 | 11.5 | 98.5 | 7.96 | 2.1 | 2.719 | 2.3 | 49.7 | 52 | 104.22 | 492.1 | 0.63 | 331.4 | 24.6 | 0.252 | 31.7 | 38.8 | 127.5 | 56.2 | 2.386579 | 19.5 | 19.7 | 922 | 64 | 24.72 | 33.3 | 918.4 | 8101.951 | 60.8 | 44.8 | 79.97 | 120.21 | 29.1 | 30.3 | 31.4 | 26.7 | 2528 | 24 | 27.8 | 78 | 30 | 59.6 | 61 | 9.4 | 0.82 | 7
|  | 2703 | 91 | 3 | 3 | 1 | 15.47 | 11.5 | 98.5 | 8.13 | 2.1 | 2.723 | 2.3 | 49.9 | 52.1 | 104.07 | 489.1 | 0.77 | 332.1 | 24.3 | 0.245 | 32.1 | 33.3 | 126.1 | 56.1 | 2.283012 | 19.6 | 19.8 | 891 | 63.5 | 24.47 | 33.3 | 892.1 | 8101.951 | 61.4 | 45.1 | 80.05 | 120.18 | 29.1 | 30.3 | 31.4 | 26.7 | 2528 | 24 | 27.8 | 78 | 30 | 59.6 | 61 | 9.4 | 0.82 | 7
|  | 2704 | 91 | 4 | 4 | 1 | 14.59 | 11.5 | 98.5 | 8.61 | 2.1 | 2.71 | 2.2 | 50 | 52.2 | 104.06 | 486.3 | 0.79 | 333.2 | 24.1 | 0.251 | 32 | 34.5 | 125.3 | 55.9 | 2.159593 | 19.5 | 19.8 | 836 | 63.4 | 24.67 | 33.2 | 837.5 | 8101.951 | 61.2 | 45 | 79.93 | 119.94 | 29.1 | 30.2 | 31.4 | 26.7 | 2528 | 24 | 27.8 | 78 | 30 | 59.6 | 61 | 9.4 | 0.82 | 7
|  | 2705 | 91 | 5 | 5 | 1 | 14.88 | 11.5 | 98.5 | 9.18 | 2.1 | 2.754 | 2.4 | 49.7 | 52 | 104.24 | 483.4 | 0.8 | 335.7 | 24.3 | 0.288 | 31.9 | 39.7 | 123.4 | 55.1 | 2.164937 | 19.5 | 19.7 | 828 | 63.5 | 24.97 | 33.5 | 831 | 8101.951 | 61.2 | 45.1 | 79.99 | 120.18 | 29.1 | 30.2 | 31.4 | 26.7 | 2528 | 24 | 27.8 | 78 | 30 | 59.6 | 61 | 9.4 | 0.82 | 7
|  | 2706 | 91 | 6 | 6 | 1 | 15.49 | 11.5 | 98.5 | 9.1 | 2.1 | 2.782 | 2.3 | 49.7 | 52 | 104.16 | 480.6 | 0.83 | 334.3 | 24.3 | 0.275 | 32 | 36 | 124.3 | 54.8 | 2.250941508 | 19.3 | 19.9 | 843 | 63.4 | 25.5 | 33.4 | 847.1 | 8101.951 | 61.2 | 45 | 80.05 | 120.23 | 29.1 | 30.2 | 31.4 | 26.7 | 2528 | 24 | 27.8 | 78 | 30 | 59.6 | 61 | 9.4 | 0.82 | 7
|  | 2707 | 91 | 7 | 7 | 1 | 14.56 | 11.5 | 98.5 | 9.21 | 2.1 | 2.759 | 2.2 | 49.8 | 52 | 104.12 | 478.1 | 0.83 | 334.7 | 23.8 | 0.224 | 31.9 | 34.9 | 124.2 | 54 | 2.100586 | 19.6 | 20.1 | 805 | 63.1 | 24.92 | 33.2 | 803.9 | 8101.952 | 61.1 | 44.9 | 79.94 | 120.42 | 29.1 | 30.1 | 31.4 | 26.7 | 2528 | 24 | 27.8 | 78 | 30 | 59.6 | 61 | 9.4 | 0.82 | 7
|  | 2708 | 91 | 8 | 1 | 12 | 14.71 | 11.5 | 98.5 | 9.33 | 2.1 | 2.883 | 1.8 | 49.9 | 51.7 | 104.1 | 475.3 | 0.85 | 334.8 | 24.2 | 0.181 | 32.1 | 58 | 127.2 | 53.7 | 2.373643 | 19.4 | 20.1 | 890 | 63.1 | 25.47 | 33.3 | 893.7 | 8101.952 | 61 | 44.9 | 79.87 | 120.3 | 29.2 | 30.2 | 31.4 | 26.7 | 2528 | 24 | 27.8 | 78 | 30 | 59.6 | 61 | 9.4 | 0.82 | 7
|  | 2709 | 91 | 9 | 2 | 12 | 15.22 | 11.5 | 98.5 | 8.66 | 2.1 | 3.029 | 2.2 | 49.5 | 51.7 | 104.75 | 472.8 | 1 | 334.6 | 24.2 | 0.24 | 32.1 | 60.9 | 144.7 | 53.1 | 3.3481662 | 19.4 | 20.1 | 1279 | 63.3 | 25 | 33.3 | 1278.8 | 8101.952 | 61.2 | 44.6 | 79.7 | 120.28 | 29.1 | 30.2 | 31.4 | 26.7 | 2528 | 24 | 27.8 | 78 | 30 | 59.6 | 61 | 9.4 | 0.82 | 7
|  | 2710 | 91 | 10 | 3 | 12 | 14.74 | 11.5 | 98.5 | 9.04 | 2.1 | 3.126 | 2.2 | 49.7 | 51.9 | 105.4 | 472.1 | 1.78 | 338.3 | 24.2 | 0.272 | 32.1 | 58.9 | 193.3 | 52.7 | 4.509893484 | 19.7 | 19.8 | 1689 | 62.9 | 25.5 | 33.2 | 1688 | 8101.952 | 60.9 | 44.9 | 79.9 | 120.24 | 29.1 | 30.2 | 31.4 | 26.6 | 2528 | 24 | 27.8 | 78 | 30 | 59.6 | 61 | 9.4 | 0.82 | 7
|  | 2711 | 91 | 11 | 4 | 12 | 14.12 | 11.5 | 98.5 | 9.29 | 2.1 | 3.141 | 2.1 | 49.7 | 51.9 | 105.37 | 472.6 | 2.51 | 331.5 | 24.4 | 0.19 | 32.2 | 59.6 | 261.2 | 52.2 | 5.538607 | 19.6 | 19.9 | 2109 | 62.8 | 25.08 | 33.1 | 2107 | 8101.952 | 61.1 | 44.9 | 79.8 | 119.92 | 29.1 | 30.2 | 31.4 | 26.6 | 2528 | 24 | 27.8 | 78 | 30 | 59.6 | 61 | 9.4 | 0.82 | 7
|  | 2712 | 91 | 12 | 5 | 12 | 14.34 | 11.5 | 98.5 | 9.76 | 2.1 | 3.378 | 2.7 | 49.4 | 52.1 | 105.47 | 474.8 | 3.26 | 331.1 | 24.3 | 0.224 | 32 | 61.8 | 310.4 | 52.2 | 6.590699 | 19.4 | 20 | 2540 | 63 | 24.78 | 33.3 | 2539.1 | 8101.952 | 60.7 | 44.7 | 79.82 | 119.93 | 29.1 | 30.2 | 31.4 | 26.6 | 2528 | 24 | 27.8 | 78 | 30 | 59.6 | 61 | 9.4 | 0.82 | 7
|  | 2713 | 91 | 13 | 6 | 12 | 14.5 | 11.5 | 98.5 | 12.55 | 2.1 | 3.494 | 2.3 | 49.9 | 52.2 | 105.46 | 479.2 | 4.12 | 331 | 24.2 | 0.234 | 32.2 | 63 | 321.1 | 53.5 | 7.840311 | 19.4 | 19.8 | 2995 | 61.9 | 25 | 33.1 | 2993.6 | 8101.953 | 60.4 | 44.7 | 80.06 | 119.83 | 29.1 | 30.2 | 31.4 | 26.5 | 2528 | 24 | 27.8 | 78 | 30 | 59.6 | 61 | 9.4 | 0.82 | 7
|  | 2714 | 91 | 14 | 7 | 12 | 14.21 | 11.5 | 98.5 | 14.15 | 2.1 | 3.506 | 3.2 | 49.4 | 52.6 | 105.35 | 486.2 | 4.97 | 331.8 | 24.3 | 0.256 | 32.1 | 64.9 | 331.5 | 54.2 | 9.089883 | 19.5 | 19.7 | 3453 | 62.1 | 25.14 | 33.3 | 3452.8 | 8101.953 | 61.2 | 44.9 | 79.89 | 120.13 | 29.1 | 30.2 | 31.4 | 26.6 | 2528 | 24 | 27.8 | 78 | 30 | 59.6 | 61 | 9.4 | 0.82 | 7
|  | 2715 | 91 | 15 | 8 | 12 | 14.43 | 11.5 | 98.5 | 15.26 | 2.1 | 3.464 | 3.3 | 49.5 | 52.8 | 105.29 | 494.9 | 5.81 | 331.5 | 24.4 | 0.233 | 32.2 | 68 | 336.3 | 55 | 10.29057 | 19.7 | 19.5 | 3906 | 61.6 | 25.16 | 33 | 3906.3 | 8101.954 | 61 | 44.8 | 79.89 | 120.28 | 29 | 30.3 | 31.4 | 26.5 | 2528 | 24 | 27.8 | 78 | 30 | 59.6 | 61 | 9.4 | 0.82 | 7
|  | 2716 | 91 | 16 | 1 | 2 | 14.54 | 11.4 | 98.5 | 14.91 | 2.1 | 3.303 | 3.8 | 49.3 | 53.1 | 104.97 | 504.7 | 6.61 | 331.4 | 24.2 | 0.426 | 32 | 53.5 | 341.7 | 55.5 | 11.04411 | 19.4 | 19.8 | 4229 | 62.1 | 24.94 | 33.4 | 4230.5 | 8101.954 | 61.3 | 45.1 | 80.09 | 120.08 | 29 | 30.3 | 31.4 | 26.5 | 2528 | 24 | 27.8 | 78 | 30 | 59.6 | 61 | 9.4 | 0.82 | 7
|  | 2717 | 91 | 17 | 2 | 2 | 14.44 | 11.5 | 98.5 | 12.04 | 2.1 | 3.035 | 3.6 | 49.6 | 53.2 | 103.58 | 513 | 6.38 | 330.9 | 24.2 | 0.234 | 32 | 45.4 | 341.3 | 56.1 | 11.2801002 | 19.6 | 19.9 | 4309 | 62.4 | 25 | 33.1 | 4310.5 | 8101.955 | 60.9 | 44.8 | 80.12 | 119.79 | 28.9 | 30.3 | 31.4 | 26.5 | 2528 | 24 | 27.8 | 78 | 30 | 59.6 | 61 | 9.4 | 0.82 | 7
|  | 2718 | 91 | 18 | 3 | 2 | 14.84 | 11.5 | 98.5 | 9.58 | 2.1 | 2.875 | 3.4 | 49.8 | 53.2 | 103.21 | 519 | 5.35 | 331 | 24.2 | 0.232 | 32.1 | 43.2 | 339.2 | 56.3 | 11.29533 | 19.3 | 19.7 | 4320 | 62.7 | 24.97 | 33.4 | 4322 | 8101.956 | 61.1 | 44.8 | 80.1 | 120.07 | 28.9 | 30.3 | 31.4 | 26.5 | 2528 | 24 | 27.8 | 78 | 30 | 59.6 | 61 | 9.4 | 0.82 | 7
|  | 2719 | 91 | 19 | 4 | 2 | 14.43 | 11.5 | 98.5 | 8.41 | 2.1 | 2.825 | 3.8 | 49.5 | 53.3 | 103.17 | 524.1 | 4.74 | 330.1 | 24.2 | 0.241 | 31.8 | 42.9 | 338.7 | 56.6 | 11.25132 | 19.3 | 19.9 | 4317 | 63 | 24.89 | 33.2 | 4316.8 | 8101.956 | 60.6 | 44.8 | 79.98 | 120.16 | 28.9 | 30.3 | 31.4 | 26.5 | 2528 | 24 | 27.8 | 78 | 30 | 59.6 | 61 | 9.4 | 0.82 | 7
|  | 2720 | 91 | 20 | 5 | 2 | 14.56 | 11.5 | 98.5 | 7.84 | 2.1 | 2.796 | 3.8 | 49.6 | 53.4 | 103.17 | 528.7 | 4.46 | 331.2 | 24.2 | 0.234 | 31.8 | 42.8 | 338.7 | 56.7 | 11.29364 | 19.6 | 19.6 | 4309 | 63.1 | 25.03 | 33.3 | 4311.2 | 8101.957 | 60.9 | 44.9 | 79.93 | 120.16 | 28.9 | 30.2 | 31.4 | 26.5 | 2528 | 24 | 27.8 | 78 | 30 | 59.6 | 61 | 9.4 | 0.82 | 7
|  | 2721 | 91 | 21 | 6 | 2 | 14.86 | 11.5 | 98.5 | 7.51 | 2.1 | 2.777 | 3.8 | 49.6 | 53.4 | 103.7 | 532.9 | 4.43 | 331.4 | 24.1 | 0.251 | 32 | 43.1 | 337.3 | 56.9 | 11.28692 | 19.4 | 19.8 | 4303 | 63.3 | 25.05 | 33.1 | 4303.2 | 8101.957 | 61.3 | 44.9 | 79.98 | 120.18 | 28.9 | 30.2 | 31.4 | 26.5 | 2528 | 24 | 27.8 | 78 | 30 | 59.6 | 61 | 9.4 | 0.82 | 7
|  | 2722 | 91 | 22 | 7 | 2 | 14.32 | 11.5 | 98.5 | 7.51 | 2.1 | 2.776 | 3.5 | 49.9 | 53.3 | 104.69 | 536.9 | 4.39 | 331.6 | 23.8 | 0.257 | 31.9 | 43.1 | 336.7 | 56.9 | 11.16527 | 19.6 | 20 | 4303 | 63.2 | 24.78 | 33.1 | 4298.2 | 8101.958 | 62 | 44.9 | 80.17 | 120.42 | 28.9 | 30.2 | 31.4 | 26.5 | 2528 | 24 | 27.8 | 78 | 30 | 59.6 | 61 | 9.4 | 0.82 | 7
|  | 2723 | 91 | 23 | 1 | 21 | 14.17 | 11.5 | 98.5 | 6.96 | 2.1 | 2.705 | 4.2 | 49.5 | 53.7 | 104.95 | 540.6 | 4.35 | 331.4 | 23.9 | 0.203 | 31.8 | 27.3 | 336.7 | 56.8 | 10.8784 | 19.3 | 19.9 | 4184 | 63.4 | 24.83 | 33.4 | 4184.6 | 8101.958 | 61.5 | 45.1 | 80.21 | 120.13 | 28.9 | 30.3 | 31.4 | 26.5 | 2528 | 24 | 27.8 | 78 | 30 | 59.6 | 61 | 9.4 | 0.82 | 7
|  | 2724 | 91 | 24 | 2 | 21 | 14.4 | 11.5 | 98.5 | 8.82 | 2.1 | 2.911 | 4 | 49.7 | 53.7 | 105.02 | 541.7 | 3.54 | 331 | 24 | 0.284 | 31.8 | 20.4 | 331.6 | 57.1 | 9.854132184 | 19.2 | 19.9 | 3810 | 63.5 | 24.7 | 33.4 | 3810.3 | 8101.958 | 61.4 | 45 | 80.24 | 120.19 | 28.9 | 30.2 | 31.3 | 26.5 | 2528 | 24 | 27.8 | 78 | 30 | 59.6 | 61 | 9.4 | 0.82 | 7
|  | 2725 | 91 | 25 | 3 | 21 | 15.48 | 11.5 | 98.5 | 8.53 | 2.1 | 2.708 | 4.1 | 49.4 | 53.5 | 105.19 | 539.3 | 2.2 | 331.4 | 23.9 | 0.231 | 32 | 18.3 | 327.6 | 57.3 | 8.77499649 | 19.3 | 19.9 | 3375 | 63.7 | 24.83 | 33.2 | 3376.2 | 8101.959 | 61.3 | 45.4 | 80.07 | 120.23 | 28.8 | 30.2 | 31.3 | 26.5 | 2528 | 24 | 27.8 | 78 | 30 | 59.6 | 61 | 9.4 | 0.82 | 7
|  | 2726 | 91 | 26 | 4 | 21 | 14.6 | 11.5 | 98.5 | 7.34 | 2.1 | 2.553 | 3.8 | 49.5 | 53.3 | 105.24 | 534.6 | 1.45 | 330.9 | 23.9 | 0.238 | 31.9 | 15.7 | 320.4 | 57.1 | 7.630997 | 19.4 | 20 | 2935 | 63.5 | 24.83 | 33.2 | 2936.4 | 8101.959 | 61.7 | 44.9 | 79.94 | 119.96 | 28.9 | 30.2 | 31.4 | 26.6 | 2528 | 24 | 27.8 | 78 | 30 | 59.6 | 61 | 9.4 | 0.82 | 7
|  | 2727 | 91 | 27 | 5 | 21 | 15.21 | 11.5 | 98.5 | 5.94 | 2.1 | 2.627 | 3.5 | 49.6 | 53.1 | 105.14 | 527.7 | 1.05 | 330.7 | 24 | 0.206 | 32.1 | 14.8 | 311.2 | 57.3 | 6.377693784 | 19.2 | 19.7 | 2486 | 63.4 | 24.5 | 33.3 | 2487.3 | 8101.959 | 61.5 | 44.9 | 80.1 | 119.77 | 28.9 | 30.3 | 31.4 | 26.6 | 2528 | 24 | 27.8 | 78 | 30 | 59.6 | 61 | 9.4 | 0.82 | 7
|  | 2728 | 91 | 28 | 6 | 21 | 16.87 | 11.5 | 98.5 | 4.65 | 2 | 2.616 | 3.6 | 49.5 | 53 | 105.05 | 519 | 0.76 | 331.5 | 24.1 | 0.246 | 32.1 | 16.4 | 294.2 | 57.2 | 5.156751864 | 19.5 | 19.8 | 2035 | 63.5 | 24.2 | 33.2 | 2036.8 | 8101.959 | 61.4 | 44.8 | 79.93 | 119.76 | 29 | 30.2 | 31.4 | 26.6 | 2528 | 24 | 27.8 | 78 | 30 | 59.6 | 61 | 9.4 | 0.82 | 7
|  | 2729 | 91 | 29 | 7 | 21 | 18.57 | 11.5 | 98.5 | 3.43 | 2.1 | 2.548 | 3 | 50 | 53 | 105.2 | 511.1 | 0.61 | 331 | 23.9 | 0.252 | 31.8 | 18.7 | 245 | 56.9 | 4.135906 | 19.3 | 19.6 | 1603 | 63.3 | 24.64 | 33.4 | 1603.6 | 8101.959 | 60.8 | 45.1 | 80.02 | 120.04 | 29 | 30.2 | 31.4 | 26.6 | 2528 | 24 | 27.8 | 78 | 30 | 59.6 | 61 | 9.4 | 0.82 | 7
|  | 2730 | 91 | 30 | 8 | 21 | 20.51 | 11.5 | 98.5 | 5.64 | 2 | 2.557 | 2.5 | 49.8 | 52.4 | 104.88 | 503.5 | 0.58 | 331 | 24.2 | 0.233 | 32 | 23 | 188.3 | 56.9 | 3.072477 | 19.5 | 19.7 | 1207 | 63.2 | 24.31 | 33.1 | 1209.6 | 8101.959 | 61.2 | 45 | 79.82 | 119.75 | 29 | 30.3 | 31.4 | 26.6 | 2528 | 24 | 27.8 | 78 | 30 | 59.6 | 61 | 9.4 | 0.82 | 7
|  | 2731 | 92 | 1 | 1 | 1 | 16.42 | 11.5 | 98.5 | 7.1 | 2.1 | 2.609 | 2.1 | 50.1 | 52.2 | 104.86 | 496.2 | 0.58 | 331.3 | 24.2 | 0.217 | 32.1 | 29.5 | 143.8 | 56.9 | 2.480941416 | 19.6 | 19.7 | 950 | 63.3 | 24.94 | 33 | 949 | 8101.959 | 60.9 | 44.9 | 79.74 | 119.67 | 29.1 | 30.3 | 31.4 | 26.6 | 2528 | 24 | 27.8 | 78 | 30 | 59.6 | 61 | 9.4 | 0.82 | 7
|  | 2732 | 92 | 2 | 2 | 1 | 15.3 | 11.5 | 98.5 | 7.93 | 2.1 | 2.696 | 2.4 | 49.8 | 52.2 | 104.88 | 492.3 | 0.68 | 331.6 | 24.1 | 0.225 | 32 | 38.5 | 127 | 56.6 | 2.369109 | 19.3 | 19.6 | 905 | 63.3 | 25 | 33.3 | 906.9 | 8101.959 | 61.6 | 44.8 | 79.74 | 119.64 | 29.1 | 30.2 | 31.4 | 26.7 | 2528 | 24 | 27.8 | 78 | 30 | 59.6 | 61 | 9.4 | 0.82 | 7
|  | 2733 | 92 | 3 | 3 | 1 | 15.61 | 11.5 | 98.5 | 8.21 | 2.1 | 2.739 | 2.5 | 49.7 | 52.2 | 104.89 | 489.3 | 0.79 | 331.7 | 24.1 | 0.279 | 31.9 | 33.8 | 128.6 | 56 | 2.309135202 | 19.5 | 19.7 | 891 | 63.4 | 24.75 | 33.1 | 891 | 8101.959 | 61.4 | 45.1 | 79.84 | 119.75 | 29.1 | 30.2 | 31.4 | 26.7 | 2528 | 24 | 27.8 | 78 | 30 | 59.6 | 61 | 9.4 | 0.82 | 7
|  | 2734 | 92 | 4 | 4 | 1 | 14.61 | 11.5 | 98.5 | 8.63 | 2.1 | 2.723 | 2.3 | 49.9 | 52.2 | 104.93 | 486.5 | 0.81 | 334.4 | 23.7 | 0.225 | 32 | 34.7 | 126.8 | 55.8 | 2.191915 | 19.3 | 19.8 | 840 | 63.5 | 24.92 | 33.3 | 840.6 | 8101.96 | 60.8 | 44.9 | 79.94 | 120.11 | 29.1 | 30.2 | 31.4 | 26.7 | 2528 | 24 | 27.8 | 78 | 30 | 59.6 | 61 | 9.4 | 0.82 | 7
|  | 2735 | 92 | 5 | 5 | 1 | 14.63 | 11.5 | 98.5 | 9.1 | 2.1 | 2.769 | 2.1 | 50 | 52 | 104.81 | 483.9 | 0.82 | 334.4 | 24.1 | 0.269 | 32.1 | 39.1 | 125 | 55.3 | 2.18668 | 19.3 | 19.7 | 830 | 63.2 | 25.16 | 33.2 | 829.5 | 8101.96 | 60.9 | 45 | 79.92 | 119.92 | 29.1 | 30.2 | 31.4 | 26.7 | 2528 | 24 | 27.8 | 78 | 30 | 59.6 | 61 | 9.4 | 0.82 | 7
|  | 2736 | 92 | 6 | 6 | 1 | 15.03 | 11.5 | 98.5 | 9.13 | 2.1 | 2.775 | 1.9 | 49.8 | 51.7 | 104.9 | 480.9 | 0.86 | 334.2 | 24.3 | 0.248 | 32.4 | 35.5 | 124.8 | 54.8 | 2.164583 | 19.3 | 19.6 | 841 | 63.1 | 24.58 | 33.1 | 839.3 | 8101.96 | 60.8 | 44.9 | 79.93 | 120.04 | 29.1 | 30.2 | 31.4 | 26.7 | 2528 | 24 | 27.8 | 78 | 30 | 59.6 | 61 | 9.4 | 0.82 | 7
|  | 2737 | 92 | 7 | 7 | 1 | 14.22 | 11.5 | 98.5 | 9.26 | 2.1 | 2.764 | 2.1 | 49.7 | 51.8 | 104.83 | 478.3 | 0.85 | 333.4 | 24 | 0.206 | 32.1 | 35.1 | 123.5 | 54.1 | 2.096956 | 19.4 | 19.5 | 802 | 63 | 24.97 | 33.1 | 803.2 | 8101.96 | 61 | 44.8 | 79.98 | 120.23 | 29.2 | 30.2 | 31.4 | 26.7 | 2528 | 24 | 27.8 | 78 | 30 | 59.6 | 61 | 9.4 | 0.82 | 7
|  | 2738 | 92 | 8 | 1 | 12 | 14.87 | 11.5 | 98.5 | 9.4 | 2.1 | 2.902 | 2.2 | 49.6 | 51.9 | 104.88 | 475.6 | 0.86 | 335.2 | 23.8 | 0.173 | 32 | 58.6 | 125.8 | 53.7 | 2.384167 | 19.2 | 20 | 895 | 63 | 25.44 | 33.1 | 892.6 | 8101.96 | 60.9 | 45 | 80.08 | 120.12 | 29.1 | 30.2 | 31.3 | 26.6 | 2528 | 24 | 27.8 | 78 | 30 | 59.6 | 61 | 9.4 | 0.82 | 7
|  | 2739 | 92 | 9 | 2 | 12 | 15.24 | 11.5 | 98.5 | 8.7 | 2.1 | 3.031 | 2.3 | 49.5 | 51.8 | 104.77 | 473.2 | 1.1 | 334.4 | 23.8 | 0.267 | 32.1 | 60.8 | 144.6 | 53.2 | 3.374637 | 19.5 | 19.6 | 1285 | 63 | 25.08 | 33.1 | 1282.9 | 8101.96 | 60.7 | 45 | 79.98 | 119.96 | 29.2 | 30.2 | 31.4 | 26.6 | 2528 | 24 | 27.8 | 78 | 30 | 59.6 | 61 | 9.4 | 0.82 | 7
|  | 2740 | 92 | 10 | 3 | 12 | 14.66 | 11.5 | 98.5 | 8.93 | 2.1 | 3.107 | 2 | 49.8 | 51.8 | 104.75 | 472.1 | 1.84 | 339.5 | 23.8 | 0.224 | 32.2 | 58.6 | 194.2 | 52.8 | 4.4188464 | 19.4 | 19.8 | 1688 | 62.8 | 25 | 33.1 | 1690.2 | 8101.96 | 61 | 44.9 | 79.81 | 120.1 | 29.2 | 30.2 | 31.4 | 26.6 | 2528 | 24 | 27.8 | 78 | 30 | 59.6 | 61 | 9.4 | 0.82 | 7
|  | 2741 | 92 | 11 | 4 | 12 | 14.08 | 11.5 | 98.5 | 9.31 | 2.1 | 3.149 | 2.3 | 49.6 | 51.9 | 104.79 | 472.9 | 2.55 | 331.7 | 24 | 0.219 | 32.1 | 59.3 | 261.2 | 52.1 | 5.505078 | 19.6 | 19.4 | 2108 | 62.4 | 24.94 | 33.1 | 2106.8 | 8101.96 | 61.1 | 44.9 | 79.99 | 120.16 | 29.1 | 30.2 | 31.4 | 26.6 | 2528 | 24 | 27.8 | 78 | 30 | 59.6 | 61 | 9.4 | 0.82 | 7
|  | 2742 | 92 | 12 | 5 | 12 | 14.32 | 11.5 | 98.5 | 9.82 | 2.1 | 3.377 | 2.9 | 49.3 | 52.2 | 104.78 | 475.1 | 3.29 | 331.4 | 24 | 0.199 | 32.3 | 61.3 | 310.1 | 52.2 | 6.654641 | 19.4 | 19.7 | 2537 | 62.4 | 25.05 | 33.1 | 2540.7 | 8101.961 | 60.9 | 44.9 | 79.96 | 120.08 | 29.1 | 30.2 | 31.4 | 26.5 | 2528 | 24 | 27.8 | 78 | 30 | 59.6 | 61 | 9.4 | 0.82 | 7
|  | 2743 | 92 | 13 | 6 | 12 | 14.4 | 11.5 | 98.5 | 12.6 | 2.1 | 3.482 | 2.6 | 49.8 | 52.4 | 104.92 | 479.5 | 4.11 | 331.6 | 23.5 | 0.262 | 32 | 62.7 | 321.4 | 53.5 | 7.812613 | 19.2 | 19.8 | 2994 | 62.1 | 24.92 | 33.1 | 2995.7 | 8101.961 | 61.2 | 45 | 80.04 | 120.06 | 29.1 | 30.2 | 31.4 | 26.5 | 2528 | 24 | 27.8 | 78 | 30 | 59.6 | 61 | 9.4 | 0.82 | 7
|  | 2744 | 92 | 14 | 7 | 12 | 14.31 | 11.5 | 98.5 | 14.2 | 2.1 | 3.509 | 2.7 | 49.7 | 52.5 | 104.95 | 486.2 | 4.9 | 331.5 | 23.8 | 0.255 | 32.2 | 65.1 | 330.6 | 54.4 | 9.248974 | 19.5 | 19.7 | 3453 | 61.8 | 25.58 | 33.1 | 3454 | 8101.961 | 61.5 | 44.8 | 79.96 | 120.2 | 29.1 | 30.2 | 31.4 | 26.5 | 2528 | 24 | 27.8 | 78 | 30 | 59.6 | 61 | 9.4 | 0.82 | 7
|  | 2745 | 92 | 15 | 8 | 12 | 14.15 | 11.5 | 98.5 | 15.33 | 2.1 | 3.482 | 3.2 | 49.7 | 53 | 104.77 | 494.8 | 5.75 | 331.1 | 23.7 | 0.224 | 32 | 68.2 | 337.2 | 55.2 | 10.44583 | 19.2 | 19.8 | 3909 | 61.7 | 25.52 | 33.1 | 3908.3 | 8101.962 | 61.2 | 45.1 | 80.01 | 119.98 | 29.1 | 30.2 | 31.4 | 26.5 | 2528 | 24 | 27.8 | 78 | 30 | 59.6 | 61 | 9.4 | 0.82 | 7
|  | 2746 | 92 | 16 | 1 | 2 | 14.39 | 11.5 | 98.5 | 14.99 | 2.1 | 3.297 | 3.6 | 49.5 | 53.1 | 104.97 | 504.5 | 6.62 | 331.4 | 23.7 | 0.422 | 31.9 | 53.6 | 340.8 | 55.5 | 11.0214 | 19.3 | 19.7 | 4239 | 62 | 24.83 | 33.1 | 4234.9 | 8101.963 | 61.2 | 44.9 | 79.94 | 119.79 | 29 | 30.3 | 31.4 | 26.5 | 2528 | 24 | 27.8 | 78 | 30 | 59.6 | 61 | 9.4 | 0.82 | 7
|  | 2747 | 92 | 17 | 2 | 2 | 14.58 | 11.5 | 98.5 | 11.94 | 2.1 | 3.004 | 4 | 49.4 | 53.4 | 104.2 | 512.7 | 6.46 | 331 | 23.9 | 0.222 | 32 | 45.6 | 340.8 | 56 | 11.24661 | 19.4 | 19.7 | 4310 | 62.3 | 24.92 | 33.1 | 4310.2 | 8101.963 | 61.3 | 45.1 | 79.92 | 120.04 | 29 | 30.3 | 31.4 | 26.5 | 2528 | 24 | 27.8 | 78 | 30 | 59.6 | 61 | 9.4 | 0.82 | 7
|  | 2748 | 92 | 18 | 3 | 2 | 14.49 | 11.5 | 98.5 | 9.58 | 2.1 | 2.868 | 4.1 | 49.4 | 53.4 | 104.24 | 518.9 | 5.37 | 331.5 | 23.8 | 0.256 | 31.9 | 42.8 | 338.9 | 56.2 | 11.05963 | 19.4 | 19.6 | 4311 | 62.5 | 24.5 | 33 | 4318.9 | 8101.964 | 61.2 | 45 | 79.98 | 120 | 29 | 30.3 | 31.4 | 26.5 | 2528 | 24 | 27.8 | 78 | 30 | 59.6 | 61 | 9.4 | 0.82 | 7
|  | 2749 | 92 | 19 | 4 | 2 | 14.96 | 11.5 | 98.5 | 8.5 | 2.1 | 2.805 | 3.7 | 49.7 | 53.4 | 104.22 | 523.8 | 4.69 | 331.1 | 23.8 | 0.216 | 32.1 | 42.9 | 338.2 | 56.6 | 11.3929 | 19.2 | 19.6 | 4309 | 62.7 | 25.25 | 33 | 4310.7 | 8101.964 | 60.9 | 44.9 | 79.93 | 120.32 | 28.9 | 30.3 | 31.4 | 26.4 | 2528 | 24 | 27.8 | 78 | 30 | 59.6 | 61 | 9.4 | 0.82 | 7
|  | 2750 | 92 | 20 | 5 | 2 | 14.32 | 11.5 | 98.5 | 7.96 | 2.1 | 2.798 | 3.9 | 49.5 | 53.4 | 104.3 | 528.5 | 4.45 | 331.1 | 23.9 | 0.236 | 31.9 | 42.9 | 337 | 56.7 | 11.22786 | 19.4 | 19.5 | 4308 | 62.9 | 24.89 | 33.1 | 4304 | 8101.965 | 60.4 | 44.9 | 79.97 | 120.12 | 28.9 | 30.2 | 31.4 | 26.5 | 2528 | 24 | 27.8 | 78 | 30 | 59.6 | 61 | 9.4 | 0.82 | 7
|  | 2751 | 92 | 21 | 6 | 2 | 14.63 | 11.5 | 98.5 | 7.66 | 2.1 | 2.789 | 3.6 | 49.8 | 53.4 | 104.29 | 532.7 | 4.39 | 331 | 23.8 | 0.259 | 32 | 44.1 | 337.2 | 56.8 | 11.35528 | 19.3 | 19.8 | 4305 | 63.2 | 25.19 | 33 | 4305.1 | 8101.965 | 61.2 | 44.9 | 80.15 | 120.06 | 28.9 | 30.3 | 31.4 | 26.5 | 2528 | 24 | 27.8 | 78 | 30 | 59.6 | 61 | 9.4 | 0.82 | 7
|  | 2752 | 92 | 22 | 7 | 2 | 14.53 | 11.5 | 98.5 | 7.66 | 2.1 | 2.812 | 3.9 | 49.7 | 53.6 | 104.28 | 537 | 4.43 | 331.4 | 23.9 | 0.257 | 32 | 44 | 337 | 57.1 | 11.27271 | 19.4 | 19.6 | 4320 | 63.2 | 24.92 | 32.9 | 4319 | 8101.966 | 61 | 44.8 | 80.11 | 120.06 | 28.9 | 30.2 | 31.4 | 26.5 | 2528 | 24 | 27.8 | 78 | 30 | 59.6 | 61 | 9.4 | 0.82 | 7
|  | 2753 | 92 | 23 | 1 | 21 | 14.37 | 11.5 | 98.5 | 6.82 | 2.1 | 2.732 | 3.8 | 49.3 | 53.2 | 104.38 | 540.6 | 4.43 | 331.1 | 24.3 | 0.333 | 32 | 26.8 | 336.8 | 56.8 | 10.96588 | 19.3 | 19.4 | 4194 | 63.7 | 24.97 | 33 | 4193.3 | 8101.966 | 61 | 44.8 | 80.14 | 120.06 | 28.9 | 30.3 | 31.4 | 26.5 | 2528 | 24 | 27.8 | 78 | 30 | 59.6 | 61 | 9.4 | 0.82 | 7
|  | 2754 | 92 | 24 | 2 | 21 | 14.59 | 11.5 | 98.5 | 9.21 | 2.1 | 2.97 | 3.5 | 49.9 | 53.4 | 103.92 | 541.6 | 3.43 | 331.8 | 23.7 | 0.29 | 32 | 20.3 | 334.1 | 57.4 | 9.879263064 | 19.3 | 19.7 | 3812 | 63.4 | 24.75 | 32.9 | 3812 | 8101.967 | 61.5 | 44.8 | 79.85 | 120.29 | 28.9 | 30.2 | 31.4 | 26.5 | 2528 | 24 | 27.8 | 78 | 30 | 59.6 | 61 | 9.4 | 0.82 | 7
|  | 2755 | 92 | 25 | 3 | 21 | 15.51 | 11.5 | 98.5 | 8.57 | 2.1 | 2.687 | 3.9 | 49.4 | 53.2 | 103.5 | 539.4 | 2.09 | 331.3 | 23.7 | 0.226 | 32.2 | 17.9 | 325.7 | 57.2 | 8.715287 | 19.2 | 19.7 | 3382 | 63.7 | 24.61 | 33.1 | 3383.3 | 8101.967 | 61.5 | 44.9 | 79.85 | 119.92 | 28.8 | 30.2 | 31.3 | 26.6 | 2528 | 24 | 27.8 | 78 | 30 | 59.6 | 61 | 9.4 | 0.82 | 7
|  | 2756 | 92 | 26 | 4 | 21 | 14.67 | 11.5 | 98.5 | 7.48 | 2.1 | 2.571 | 4 | 49.4 | 53.3 | 103.53 | 534.7 | 1.38 | 330.6 | 23.8 | 0.279 | 31.8 | 15.4 | 319.5 | 57.1 | 7.671704 | 19.3 | 19.6 | 2940 | 63.6 | 24.92 | 33.1 | 2940.5 | 8101.967 | 61.6 | 45.1 | 79.94 | 119.83 | 28.8 | 30.2 | 31.4 | 26.6 | 2528 | 24 | 27.8 | 78 | 30 | 59.6 | 61 | 9.4 | 0.82 | 7
|  | 2757 | 92 | 27 | 5 | 21 | 14.57 | 11.5 | 98.5 | 5.95 | 2.1 | 2.609 | 3.6 | 49.6 | 53.2 | 103.41 | 527.8 | 1.02 | 330.5 | 23.9 | 0.191 | 32.2 | 14.7 | 311.3 | 57.3 | 6.437516 | 19.3 | 19.8 | 2489 | 63.5 | 24.7 | 32.9 | 2491.2 | 8101.967 | 60.9 | 45 | 80.11 | 119.96 | 28.9 | 30.2 | 31.4 | 26.6 | 2528 | 24 | 27.8 | 78 | 30 | 59.6 | 61 | 9.4 | 0.82 | 7
|  | 2758 | 92 | 28 | 6 | 21 | 16.89 | 11.5 | 98.5 | 4.72 | 2.1 | 2.63 | 3.2 | 49.6 | 52.7 | 103.08 | 519 | 0.78 | 330.9 | 23.9 | 0.246 | 32 | 16.4 | 294.6 | 57.2 | 5.345776 | 19.4 | 19.6 | 2047 | 63.4 | 24.94 | 32.8 | 2045.7 | 8101.967 | 61 | 44.7 | 79.91 | 120.06 | 29 | 30.2 | 31.4 | 26.6 | 2528 | 24 | 27.8 | 78 | 30 | 59.6 | 61 | 9.4 | 0.82 | 7
|  | 2759 | 92 | 29 | 7 | 21 | 18.76 | 11.5 | 98.5 | 3.73 | 2 | 2.574 | 2.8 | 49.7 | 52.5 | 102.84 | 511 | 0.61 | 331.6 | 23.8 | 0.235 | 32.1 | 18.5 | 245.7 | 57.3 | 4.116928 | 19.4 | 19.6 | 1612 | 63.4 | 24.39 | 32.8 | 1614.6 | 8101.967 | 61.2 | 44.8 | 79.76 | 120.15 | 29 | 30.3 | 31.4 | 26.6 | 2528 | 24 | 27.8 | 78 | 30 | 59.6 | 61 | 9.4 | 0.82 | 7
|  | 2760 | 92 | 30 | 8 | 21 | 20.49 | 11.5 | 98.5 | 5.82 | 2 | 2.577 | 2.5 | 49.9 | 52.4 | 102.61 | 503.4 | 0.56 | 332 | 23.8 | 0.247 | 31.8 | 22.6 | 190 | 57 | 3.106836 | 19.3 | 19.6 | 1215 | 63.4 | 24.42 | 33 | 1213.5 | 8101.967 | 61.4 | 45 | 79.83 | 120.16 | 29 | 30.2 | 31.4 | 26.6 | 2528 | 24 | 27.8 | 78 | 30 | 59.6 | 61 | 9.4 | 0.82 | 7
|  | 2761 | 93 | 1 | 1 | 1 | 16.45 | 11.5 | 98.5 | 7.13 | 2.1 | 2.589 | 2.7 | 49.6 | 52.3 | 102.66 | 496.1 | 0.55 | 331 | 23.6 | 0.209 | 31.9 | 29.8 | 144.9 | 56.8 | 2.4895278 | 19.2 | 19.9 | 951 | 63.5 | 25 | 33 | 953.1 | 8101.968 | 61.4 | 44.6 | 79.99 | 120.22 | 29.1 | 30.3 | 31.4 | 26.6 | 2528 | 24 | 27.8 | 78 | 30 | 59.6 | 61 | 9.4 | 0.82 | 7
|  | 2762 | 93 | 2 | 2 | 1 | 15.29 | 11.5 | 98.5 | 7.93 | 2.1 | 2.705 | 2.5 | 49.7 | 52.2 | 102.82 | 492.5 | 0.64 | 331.7 | 23.8 | 0.25 | 32 | 37.7 | 127.8 | 56.5 | 2.326857708 | 19.4 | 19.6 | 907 | 63.5 | 24.5 | 32.9 | 910 | 8101.968 | 61.1 | 45.1 | 80.05 | 120 | 29.1 | 30.2 | 31.4 | 26.6 | 2528 | 24 | 27.8 | 78 | 30 | 59.6 | 61 | 9.4 | 0.82 | 7
|  | 2763 | 93 | 3 | 3 | 1 | 15.54 | 11.5 | 98.5 | 8.25 | 2.1 | 2.733 | 2.5 | 49.7 | 52.2 | 102.83 | 489.5 | 0.76 | 332.2 | 23.7 | 0.311 | 32.1 | 33.9 | 127.7 | 56.2 | 2.332622 | 19.4 | 19.6 | 895 | 63.6 | 24.89 | 33 | 893.3 | 8101.968 | 61 | 45.1 | 79.92 | 119.68 | 29 | 30.2 | 31.4 | 26.6 | 2528 | 24 | 27.8 | 78 | 30 | 59.6 | 61 | 9.4 | 0.82 | 7
|  | 2764 | 93 | 4 | 4 | 1 | 14.6 | 11.5 | 98.5 | 8.62 | 2.1 | 2.702 | 2.4 | 49.7 | 52.1 | 102.65 | 486.7 | 0.82 | 332.6 | 23.8 | 0.224 | 32 | 34.5 | 128.3 | 55.8 | 2.184737346 | 19.3 | 19.8 | 843 | 63.3 | 24.75 | 32.7 | 845.7 | 8101.968 | 61.4 | 45 | 79.97 | 119.88 | 29.1 | 30.2 | 31.4 | 26.7 | 2528 | 24 | 27.8 | 78 | 30 | 59.6 | 61 | 9.4 | 0.82 | 7
|  | 2765 | 93 | 5 | 5 | 1 | 14.57 | 11.5 | 98.5 | 9.09 | 2.1 | 2.739 | 2.4 | 49.7 | 52.1 | 102.65 | 483.9 | 0.81 | 335.2 | 24 | 0.248 | 32.1 | 38.8 | 124.3 | 55.3 | 2.147599 | 19.3 | 19.5 | 826 | 63.4 | 24.83 | 32.9 | 822 | 8101.968 | 61.1 | 45 | 79.8 | 120.03 | 29.1 | 30.2 | 31.4 | 26.6 | 2528 | 24 | 27.8 | 78 | 30 | 59.6 | 61 | 9.4 | 0.82 | 7
|  | 2766 | 93 | 6 | 6 | 1 | 15.16 | 11.5 | 98.5 | 9.27 | 2.1 | 2.778 | 1.8 | 50 | 51.8 | 102.61 | 481.1 | 0.81 | 335.2 | 23.8 | 0.28 | 32.2 | 37.3 | 124.2 | 54.9 | 2.179554102 | 19.4 | 19.6 | 841 | 63.1 | 24.75 | 32.8 | 839.6 | 8101.968 | 61 | 44.8 | 79.96 | 119.75 | 29.2 | 30.2 | 31.4 | 26.7 | 2528 | 24 | 27.8 | 78 | 30 | 59.6 | 61 | 9.4 | 0.82 | 7
|  | 2767 | 93 | 7 | 7 | 1 | 14.64 | 11.5 | 98.5 | 9.24 | 2.1 | 2.736 | 2.2 | 49.7 | 51.9 | 102.73 | 478.3 | 0.84 | 334.3 | 24 | 0.222 | 32.1 | 34.6 | 124.4 | 54 | 2.123103 | 19.5 | 19.4 | 812 | 63 | 24.97 | 32.7 | 813.2 | 8101.968 | 61.3 | 44.9 | 79.68 | 120.04 | 29.2 | 30.2 | 31.4 | 26.7 | 2528 | 24 | 27.8 | 78 | 30 | 59.6 | 61 | 9.4 | 0.82 | 7
|  | 2768 | 93 | 8 | 1 | 12 | 14.6 | 11.5 | 98.5 | 9.36 | 2.1 | 2.86 | 1.8 | 49.8 | 51.6 | 102.71 | 475.4 | 0.79 | 335.7 | 23.7 | 0.2 | 32 | 57.9 | 126.8 | 53.7 | 2.349852 | 19.2 | 19.7 | 887 | 63.1 | 25.3 | 32.8 | 884.7 | 8101.968 | 61.3 | 44.8 | 79.78 | 119.87 | 29.2 | 30.1 | 31.4 | 26.6 | 2528 | 24 | 27.8 | 78 | 30 | 59.6 | 61 | 9.4 | 0.82 | 7
|  | 2769 | 93 | 9 | 2 | 12 | 15.23 | 11.5 | 98.5 | 8.63 | 2.1 | 3.023 | 2.3 | 49.5 | 51.8 | 104.69 | 473.1 | 1.08 | 335.6 | 23.8 | 0.219 | 32.1 | 60.6 | 147.2 | 53 | 3.321607 | 19.4 | 19.6 | 1276 | 63.1 | 24.86 | 32.7 | 1277.7 | 8101.968 | 60.1 | 45 | 79.68 | 120.02 | 29.2 | 30.2 | 31.4 | 26.6 | 2528 | 24 | 27.8 | 78 | 30 | 59.6 | 61 | 9.4 | 0.82 | 7
|  | 2770 | 93 | 10 | 3 | 12 | 14.66 | 11.5 | 98.5 | 8.86 | 2.1 | 3.123 | 2 | 49.8 | 51.8 | 105.85 | 472.1 | 1.82 | 338.5 | 23.8 | 0.239 | 32.3 | 58.9 | 193.7 | 52.8 | 4.425061 | 19.4 | 19.6 | 1687 | 63 | 25.05 | 32.7 | 1686.5 | 8101.968 | 61.6 | 45 | 79.89 | 119.97 | 29.2 | 30.2 | 31.4 | 26.5 | 2528 | 24 | 27.8 | 78 | 30 | 59.6 | 61 | 9.4 | 0.82 | 7
|  | 2771 | 93 | 11 | 4 | 12 | 14.12 | 11.5 | 98.5 | 9.3 | 2.1 | 3.154 | 2.3 | 49.5 | 51.8 | 105.79 | 472.6 | 2.57 | 331.8 | 23.4 | 0.275 | 32.1 | 59.6 | 261.6 | 52.1 | 5.427398 | 19.2 | 19.5 | 2101 | 63.1 | 24.67 | 32.8 | 2103.2 | 8101.969 | 61.2 | 45.2 | 79.92 | 120.22 | 29.1 | 30.2 | 31.4 | 26.5 | 2528 | 24 | 27.8 | 78 | 30 | 59.6 | 61 | 9.4 | 0.82 | 7
|  | 2772 | 93 | 12 | 5 | 12 | 14.33 | 11.5 | 98.5 | 9.91 | 2.1 | 3.386 | 2.8 | 49.4 | 52.1 | 105.88 | 474.8 | 3.33 | 331.1 | 23.5 | 0.186 | 32.2 | 61.8 | 309.8 | 52.3 | 6.585509 | 19.2 | 19.5 | 2538 | 62.7 | 24.78 | 32.8 | 2538.5 | 8101.969 | 60.9 | 45 | 80.04 | 120.1 | 29.1 | 30.2 | 31.4 | 26.5 | 2528 | 24 | 27.8 | 78 | 30 | 59.6 | 61 | 9.4 | 0.82 | 7
|  | 2773 | 93 | 13 | 6 | 12 | 14.41 | 11.5 | 98.5 | 12.68 | 2.1 | 3.509 | 2.6 | 49.5 | 52.1 | 105.87 | 479.4 | 4.14 | 331 | 23.9 | 0.257 | 32.3 | 63 | 320.8 | 53.5 | 7.821494 | 19.3 | 19.5 | 2995 | 62.4 | 24.94 | 32.7 | 2993.5 | 8101.969 | 61.1 | 44.8 | 80.04 | 120.09 | 29.1 | 30.3 | 31.4 | 26.5 | 2528 | 24 | 27.8 | 78 | 30 | 59.6 | 61 | 9.4 | 0.82 | 7
|  | 2774 | 93 | 14 | 7 | 12 | 14.39 | 11.5 | 98.5 | 14.28 | 2.1 | 3.515 | 2.7 | 49.7 | 52.4 | 105.73 | 486.1 | 5 | 331 | 23.5 | 0.25 | 32 | 65.1 | 331.2 | 54.4 | 9.059965 | 19.2 | 19.7 | 3454 | 62 | 25.05 | 32.7 | 3451.9 | 8101.97 | 61.2 | 44.9 | 79.93 | 120.04 | 29.1 | 30.3 | 31.4 | 26.5 | 2528 | 24 | 27.8 | 78 | 30 | 59.6 | 61 | 9.4 | 0.82 | 7
|  | 2775 | 93 | 15 | 8 | 12 | 14.22 | 11.5 | 98.5 | 15.43 | 2.1 | 3.491 | 3.2 | 49.5 | 52.7 | 105.17 | 494.8 | 5.78 | 331.8 | 23.8 | 0.253 | 32.3 | 68.2 | 336.2 | 55.1 | 10.14742 | 19.4 | 19.6 | 3906 | 61.7 | 24.81 | 32.6 | 3907.7 | 8101.97 | 60.7 | 45 | 79.96 | 120.09 | 29.1 | 30.2 | 31.4 | 26.5 | 2528 | 24 | 27.8 | 78 | 30 | 59.6 | 61 | 9.4 | 0.82 | 7
|  | 2776 | 93 | 16 | 1 | 2 | 14.47 | 11.5 | 98.5 | 15.03 | 2.1 | 3.297 | 3.3 | 49.7 | 53 | 103.9 | 504.5 | 6.62 | 330.8 | 23.7 | 0.431 | 32 | 52.8 | 342 | 55.7 | 11.17064 | 19.2 | 19.8 | 4235 | 62 | 25.19 | 32.6 | 4231.7 | 8101.971 | 60.6 | 44.9 | 80.14 | 119.81 | 29 | 30.3 | 31.4 | 26.4 | 2528 | 24 | 27.8 | 78 | 30 | 59.6 | 61 | 9.4 | 0.82 | 7
|  | 2777 | 93 | 17 | 2 | 2 | 14.33 | 11.5 | 98.5 | 11.94 | 2.1 | 3.011 | 3.9 | 49.5 | 53.4 | 102.38 | 512.6 | 6.42 | 331.3 | 23.6 | 0.201 | 32 | 45.7 | 340.8 | 56 | 11.25303 | 19.2 | 19.6 | 4309 | 62.5 | 24.94 | 32.9 | 4310.3 | 8101.972 | 60.7 | 45.1 | 79.95 | 119.99 | 29 | 30.3 | 31.4 | 26.4 | 2528 | 24 | 27.8 | 78 | 30 | 59.6 | 61 | 9.4 | 0.82 | 7
|  | 2778 | 93 | 18 | 3 | 2 | 14.66 | 11.5 | 98.5 | 9.58 | 2.1 | 2.875 | 3.7 | 49.6 | 53.3 | 102.51 | 518.7 | 5.32 | 331.1 | 23.5 | 0.244 | 31.9 | 43.3 | 340.3 | 56.3 | 11.4137 | 19.3 | 19.7 | 4322 | 62.7 | 25.22 | 32.8 | 4319.1 | 8101.972 | 61.2 | 45 | 80.06 | 120.24 | 29 | 30.3 | 31.4 | 26.4 | 2528 | 24 | 27.8 | 78 | 30 | 59.6 | 61 | 9.4 | 0.82 | 7
|  | 2779 | 93 | 19 | 4 | 2 | 14.64 | 11.5 | 98.5 | 8.57 | 2.1 | 2.801 | 3.8 | 49.6 | 53.3 | 102.34 | 523.7 | 4.64 | 331.4 | 23.6 | 0.252 | 31.9 | 42.7 | 338.7 | 56.5 | 11.30412 | 19.2 | 19.7 | 4313 | 62.7 | 25.03 | 32.9 | 4314.8 | 8101.973 | 61.4 | 45.1 | 80.07 | 120.28 | 28.9 | 30.3 | 31.4 | 26.4 | 2528 | 24 | 27.8 | 78 | 30 | 59.6 | 61 | 9.4 | 0.82 | 7
|  | 2780 | 93 | 20 | 5 | 2 | 14.29 | 11.5 | 98.5 | 7.98 | 2.1 | 2.793 | 4 | 49.4 | 53.4 | 103.7 | 528.1 | 4.41 | 331 | 23.7 | 0.253 | 32 | 43 | 337.9 | 56.7 | 11.49235 | 19.2 | 19.8 | 4304 | 63 | 25.5 | 32.6 | 4305.8 | 8101.973 | 61.1 | 45 | 79.96 | 120.19 | 28.9 | 30.3 | 31.4 | 26.4 | 2528 | 24 | 27.8 | 78 | 30 | 59.6 | 61 | 9.4 | 0.82 | 7
|  | 2781 | 93 | 21 | 6 | 2 | 14.69 | 11.5 | 98.5 | 7.73 | 2.1 | 2.794 | 4.1 | 49.3 | 53.5 | 105.27 | 532.5 | 4.36 | 331.1 | 23.7 | 0.246 | 31.8 | 43.1 | 337.5 | 56.9 | 11.2243 | 19.3 | 19.6 | 4298 | 63.1 | 24.94 | 32.7 | 4297.6 | 8101.974 | 60.6 | 44.9 | 80.16 | 120.42 | 28.9 | 30.2 | 31.4 | 26.4 | 2528 | 24 | 27.8 | 78 | 30 | 59.6 | 61 | 9.4 | 0.82 | 7
|  | 2782 | 93 | 22 | 7 | 2 | 14.62 | 11.5 | 98.5 | 7.64 | 2.1 | 2.786 | 5 | 49 | 53.9 | 105.99 | 536.5 | 4.34 | 331.5 | 24 | 0.198 | 32.1 | 44.1 | 337 | 56.7 | 11.21386 | 19.2 | 19.3 | 4294 | 63.8 | 24.94 | 32.5 | 4290.6 | 8101.974 | 61.1 | 44.5 | 80.09 | 120.2 | 28.9 | 30.3 | 31.4 | 26.5 | 2528 | 24 | 27.8 | 78 | 30 | 59.6 | 61 | 9.4 | 0.82 | 7
|  | 2783 | 93 | 23 | 1 | 21 | 14.45 | 11.5 | 98.5 | 7.16 | 2.1 | 2.717 | 4.1 | 49.5 | 53.6 | 105.76 | 540.5 | 4.34 | 331.1 | 23.6 | 0.259 | 31.8 | 27.5 | 337 | 56.9 | 11.02474 | 19.2 | 19.6 | 4188 | 63.6 | 25.14 | 32.7 | 4183.8 | 8101.974 | 61.4 | 45.1 | 80.14 | 120.1 | 28.9 | 30.2 | 31.3 | 26.5 | 2528 | 24 | 27.8 | 78 | 30 | 59.6 | 61 | 9.4 | 0.82 | 7
|  | 2784 | 93 | 24 | 2 | 21 | 14.38 | 11.5 | 98.5 | 8.86 | 2.1 | 2.887 | 4 | 49.3 | 53.3 | 105.12 | 541.4 | 3.5 | 331.3 | 23.8 | 0.333 | 32.1 | 20.3 | 332.8 | 57.3 | 9.925774 | 19.3 | 19.6 | 3813 | 63.6 | 24.86 | 32.7 | 3811.7 | 8101.975 | 61.4 | 45 | 80.08 | 120.02 | 28.9 | 30.2 | 31.4 | 26.4 | 2528 | 24 | 27.8 | 78 | 30 | 59.6 | 61 | 9.4 | 0.82 | 7
|  | 2785 | 93 | 25 | 3 | 21 | 16.18 | 11.5 | 98.5 | 8.45 | 2.1 | 2.727 | 3.3 | 49.8 | 53.2 | 104.56 | 539.4 | 2.15 | 331.6 | 23.9 | 0.264 | 32 | 18 | 326.9 | 57.3 | 8.75968236 | 19.3 | 19.5 | 3380 | 63.7 | 24.75 | 32.5 | 3382.5 | 8101.975 | 60.7 | 44.8 | 80.19 | 120.14 | 28.8 | 30.2 | 31.4 | 26.4 | 2528 | 24 | 27.8 | 78 | 30 | 59.6 | 61 | 9.4 | 0.82 | 7
|  | 2786 | 93 | 26 | 4 | 21 | 14.7 | 11.5 | 98.5 | 7.57 | 2.1 | 2.553 | 3.5 | 49.8 | 53.3 | 104.52 | 534.1 | 1.39 | 331.7 | 23.9 | 0.243 | 31.9 | 15.8 | 319.7 | 57.1 | 7.597191 | 19.2 | 19.5 | 2935 | 63.5 | 24.72 | 32.7 | 2933.9 | 8101.975 | 61.2 | 44.9 | 80.25 | 120.04 | 28.9 | 30.3 | 31.4 | 26.5 | 2528 | 24 | 27.8 | 78 | 30 | 59.6 | 61 | 9.4 | 0.82 | 7
|  | 2787 | 93 | 27 | 5 | 21 | 15.02 | 11.5 | 98.5 | 5.4 | 2.1 | 2.55 | 3.5 | 49.7 | 53.2 | 104.77 | 527.3 | 1.01 | 330.6 | 23.7 | 0.205 | 31.9 | 14.9 | 311.2 | 57.2 | 6.518281 | 19.1 | 19.7 | 2487 | 63.5 | 25.03 | 32.7 | 2484.3 | 8101.975 | 61.2 | 44.7 | 80.02 | 120.04 | 29 | 30.2 | 31.4 | 26.5 | 2528 | 24 | 27.8 | 78 | 30 | 59.6 | 61 | 9.4 | 0.82 | 7
|  | 2788 | 93 | 28 | 6 | 21 | 16.81 | 11.5 | 98.5 | 4.49 | 2.1 | 2.616 | 3.4 | 49.6 | 52.9 | 104.43 | 518.5 | 0.75 | 330.9 | 23.6 | 0.256 | 31.7 | 16.3 | 294.4 | 57 | 5.244118 | 19.2 | 19.7 | 2035 | 63.6 | 24.61 | 32.7 | 2036.8 | 8101.976 | 61 | 44.8 | 79.88 | 120.02 | 29 | 30.2 | 31.4 | 26.5 | 2528 | 24 | 27.8 | 78 | 30 | 59.6 | 61 | 9.4 | 0.82 | 7
|  | 2789 | 93 | 29 | 7 | 21 | 18.88 | 11.5 | 98.5 | 3.59 | 2.1 | 2.566 | 3 | 49.6 | 52.5 | 104.39 | 510.9 | 0.6 | 331.7 | 24 | 0.253 | 32.1 | 19.2 | 245.1 | 56.9 | 4.125233952 | 19.4 | 19.5 | 1608 | 63.7 | 24.5 | 32.8 | 1604.5 | 8101.976 | 61.4 | 45.2 | 80 | 119.71 | 29 | 30.3 | 31.4 | 26.5 | 2528 | 24 | 27.8 | 78 | 30 | 59.6 | 61 | 9.4 | 0.82 | 7
|  | 2790 | 93 | 30 | 8 | 21 | 20.51 | 11.5 | 98.5 | 5.51 | 2.1 | 2.535 | 2.8 | 49.8 | 52.5 | 104.15 | 503.3 | 0.54 | 331.4 | 23.3 | 0.247 | 32 | 22.5 | 188.6 | 56.8 | 3.12831 | 19.3 | 19.6 | 1211 | 63.7 | 24.67 | 32.8 | 1215.8 | 8101.976 | 61.1 | 45.1 | 80.07 | 119.66 | 29 | 30.3 | 31.4 | 26.5 | 2528 | 24 | 27.8 | 78 | 30 | 59.6 | 61 | 9.4 | 0.82 | 7
|  | 2791 | 94 | 1 | 1 | 1 | 16.45 | 11.5 | 98.5 | 7.05 | 2.1 | 2.582 | 2.8 | 49.7 | 52.5 | 104.2 | 496.2 | 0.5 | 331.7 | 23.7 | 0.194 | 32 | 30.6 | 143.8 | 56.6 | 2.431293 | 19.3 | 19.5 | 937 | 63.6 | 24.78 | 32.8 | 937.5 | 8101.976 | 61.8 | 45 | 80.05 | 119.9 | 29.1 | 30.2 | 31.4 | 26.6 | 2528 | 24 | 27.8 | 78 | 30 | 59.6 | 61 | 9.4 | 0.82 | 7
|  | 2792 | 94 | 2 | 2 | 1 | 15.61 | 11.5 | 98.5 | 7.96 | 2.1 | 2.727 | 2.5 | 49.8 | 52.3 | 104 | 492.4 | 0.58 | 331.6 | 23.8 | 0.268 | 32 | 39.1 | 127 | 56.5 | 2.386799 | 19.3 | 19.6 | 918 | 63.4 | 24.83 | 32.8 | 917.2 | 8101.976 | 61.6 | 45 | 80.06 | 119.92 | 29 | 30.2 | 31.4 | 26.6 | 2528 | 24 | 27.8 | 78 | 30 | 59.6 | 61 | 9.4 | 0.82 | 7
|  | 2793 | 94 | 3 | 3 | 1 | 15.43 | 11.5 | 98.5 | 8.14 | 2.1 | 2.732 | 2.4 | 49.7 | 52.2 | 104.19 | 489.2 | 0.76 | 331.6 | 24 | 0.233 | 32.1 | 33.4 | 126 | 56 | 2.345176 | 19.3 | 19.9 | 893 | 63.5 | 25.08 | 32.7 | 888.7 | 8101.976 | 61.1 | 45 | 80.14 | 120 | 29 | 30.2 | 31.4 | 26.6 | 2528 | 24 | 27.8 | 78 | 30 | 59.6 | 61 | 9.4 | 0.82 | 7
|  | 2794 | 94 | 4 | 4 | 1 | 14.61 | 11.5 | 98.5 | 8.62 | 2.1 | 2.74 | 2.2 | 49.8 | 52 | 104.04 | 486.5 | 0.8 | 332.4 | 23.8 | 0.246 | 32 | 34.7 | 123.5 | 55.7 | 2.179601 | 19.1 | 19.8 | 840 | 63.7 | 24.78 | 32.6 | 837.6 | 8101.976 | 61.4 | 45 | 80.17 | 119.91 | 29.1 | 30.2 | 31.4 | 26.6 | 2528 | 24 | 27.8 | 78 | 30 | 59.6 | 61 | 9.4 | 0.82 | 7
|  | 2795 | 94 | 5 | 5 | 1 | 14.65 | 11.5 | 98.5 | 9.13 | 2.1 | 2.791 | 2.1 | 49.9 | 52 | 104.26 | 483.6 | 0.76 | 335.1 | 24 | 0.257 | 32.2 | 39.1 | 123.7 | 55.3 | 2.197176 | 19.1 | 19.7 | 832 | 63.6 | 25.22 | 32.9 | 833 | 8101.976 | 60.6 | 45 | 80.11 | 119.94 | 29.1 | 30.2 | 31.4 | 26.6 | 2528 | 24 | 27.8 | 78 | 30 | 59.6 | 61 | 9.4 | 0.82 | 7
|  | 2796 | 94 | 6 | 6 | 1 | 15.11 | 11.5 | 98.5 | 9.14 | 2.1 | 2.787 | 2.1 | 49.7 | 51.9 | 104.08 | 480.9 | 0.8 | 334.5 | 23.9 | 0.273 | 32 | 35.6 | 126.6 | 54.8 | 2.198898 | 19.4 | 19.7 | 842 | 63.3 | 24.94 | 32.6 | 841.3 | 8101.976 | 61.4 | 44.9 | 80.01 | 119.92 | 29.2 | 30.2 | 31.4 | 26.6 | 2528 | 24 | 27.8 | 78 | 30 | 59.6 | 61 | 9.4 | 0.82 | 7
|  | 2797 | 94 | 7 | 7 | 1 | 14.41 | 11.5 | 98.5 | 9.27 | 2.1 | 2.768 | 2.2 | 49.7 | 52 | 104.13 | 478.3 | 0.77 | 333.2 | 24 | 0.224 | 31.9 | 35 | 126.8 | 54.2 | 2.092925 | 19.3 | 19.7 | 804 | 63 | 24.86 | 32.6 | 798.7 | 8101.976 | 61.1 | 45 | 80.13 | 120.2 | 29.1 | 30.1 | 31.4 | 26.6 | 2528 | 24 | 27.8 | 78 | 30 | 59.6 | 61 | 9.4 | 0.82 | 7
|  | 2798 | 94 | 8 | 1 | 12 | 14.75 | 11.5 | 98.5 | 9.41 | 2.1 | 2.878 | 1.9 | 49.9 | 51.8 | 104.09 | 475.4 | 0.72 | 334.6 | 24.1 | 0.209 | 32.2 | 58.5 | 128 | 53.8 | 2.380975 | 19.2 | 19.6 | 891 | 63.2 | 25.52 | 32.7 | 893.7 | 8101.976 | 61.1 | 44.9 | 80.03 | 120.26 | 29.2 | 30.1 | 31.4 | 26.5 | 2528 | 24 | 27.8 | 78 | 30 | 59.6 | 61 | 9.4 | 0.82 | 7
|  | 2799 | 94 | 9 | 2 | 12 | 15.3 | 11.5 | 98.5 | 8.74 | 2.1 | 3.02 | 2.1 | 49.6 | 51.7 | 104.65 | 472.9 | 1.02 | 335.8 | 23.8 | 0.225 | 32 | 61.2 | 146.4 | 53.1 | 3.371096 | 19.2 | 19.7 | 1274 | 63.1 | 25.27 | 32.9 | 1278.4 | 8101.976 | 60.9 | 45 | 79.87 | 119.99 | 29.1 | 30.1 | 31.4 | 26.5 | 2528 | 24 | 27.8 | 78 | 30 | 59.6 | 61 | 9.4 | 0.82 | 7
|  | 2800 | 94 | 10 | 3 | 12 | 14.62 | 11.5 | 98.5 | 9 | 2.1 | 3.146 | 2.2 | 49.4 | 51.6 | 105.47 | 472 | 1.81 | 338.6 | 24.2 | 0.204 | 32.3 | 58.7 | 194.2 | 52.5 | 4.416076 | 19.3 | 19.8 | 1691 | 63 | 24.94 | 32.9 | 1690.9 | 8101.976 | 60.6 | 45.2 | 79.97 | 119.77 | 29.1 | 30.2 | 31.4 | 26.5 | 2528 | 24 | 27.8 | 78 | 30 | 59.6 | 61 | 9.4 | 0.82 | 7
|  | 2801 | 94 | 11 | 4 | 12 | 14.1 | 11.5 | 98.5 | 9.54 | 2.1 | 3.167 | 2 | 49.9 | 51.9 | 105.4 | 472.7 | 2.55 | 331.9 | 24 | 0.267 | 32.1 | 59.4 | 262.5 | 52.2 | 5.657384 | 19.1 | 19.6 | 2108 | 62.8 | 25.63 | 32.7 | 2105.2 | 8101.977 | 61.7 | 45 | 80 | 119.64 | 29.1 | 30.2 | 31.4 | 26.5 | 2528 | 24 | 27.8 | 78 | 30 | 59.6 | 61 | 9.4 | 0.82 | 7
|  | 2802 | 94 | 12 | 5 | 12 | 14.35 | 11.5 | 98.5 | 9.98 | 2.1 | 3.396 | 2.6 | 49.5 | 52.1 | 105.35 | 474.7 | 3.21 | 330.7 | 23.9 | 0.221 | 32.1 | 62.2 | 310.6 | 52.3 | 6.6596832 | 19.4 | 19.6 | 2544 | 62.7 | 25 | 32.8 | 2541 | 8101.977 | 60.8 | 45 | 79.71 | 119.36 | 29.1 | 30.2 | 31.4 | 26.4 | 2528 | 24 | 27.8 | 78 | 30 | 59.6 | 61 | 9.4 | 0.82 | 7
|  | 2803 | 94 | 13 | 6 | 12 | 14.51 | 11.5 | 98.5 | 12.75 | 2.1 | 3.506 | 2.8 | 49.4 | 52.2 | 105.39 | 479.2 | 4.03 | 331 | 24.1 | 0.209 | 32.2 | 63.1 | 322 | 53.3 | 7.929290022 | 19.3 | 19.6 | 2999 | 62.6 | 25.25 | 32.9 | 2994.7 | 8101.977 | 60.8 | 44.8 | 79.8 | 119.42 | 29.1 | 30.2 | 31.4 | 26.4 | 2528 | 24 | 27.8 | 78 | 30 | 59.6 | 61 | 9.4 | 0.82 | 7
|  | 2804 | 94 | 14 | 7 | 12 | 14.34 | 11.5 | 98.5 | 14.25 | 2.1 | 3.523 | 3 | 49.5 | 52.5 | 105.33 | 486.2 | 4.93 | 331.5 | 24.2 | 0.259 | 32.3 | 65.1 | 331.2 | 54.4 | 9.044499 | 19.3 | 19.5 | 3455 | 62.2 | 25 | 32.7 | 3453.1 | 8101.978 | 60.6 | 45 | 80.02 | 119.54 | 29 | 30.2 | 31.4 | 26.4 | 2528 | 24 | 27.8 | 78 | 30 | 59.6 | 61 | 9.4 | 0.82 | 7
|  | 2805 | 94 | 15 | 8 | 12 | 14.38 | 11.5 | 98.5 | 15.43 | 2.1 | 3.492 | 3.3 | 49.5 | 52.8 | 105.37 | 494.7 | 5.78 | 331.7 | 24.1 | 0.225 | 31.9 | 68.2 | 336.6 | 55.1 | 10.26047 | 19.2 | 19.5 | 3907 | 62.1 | 25.08 | 32.9 | 3906.5 | 8101.978 | 60.6 | 45.1 | 79.99 | 119.25 | 29 | 30.2 | 31.4 | 26.4 | 2528 | 24 | 27.8 | 78 | 30 | 59.6 | 61 | 9.4 | 0.82 | 7
|  | 2806 | 94 | 16 | 1 | 2 | 14.34 | 11.4 | 98.5 | 15.07 | 2.1 | 3.317 | 3.4 | 49.6 | 53 | 104.86 | 504.7 | 6.62 | 330.9 | 23.9 | 0.411 | 32 | 53.2 | 341.5 | 55.5 | 11.1020898 | 19.2 | 19.9 | 4241 | 62 | 25 | 32.8 | 4234.6 | 8101.979 | 60.5 | 45 | 80.09 | 119.97 | 29 | 30.3 | 31.3 | 26.4 | 2528 | 24 | 27.8 | 78 | 30 | 59.6 | 61 | 9.4 | 0.82 | 7
|  | 2807 | 94 | 17 | 2 | 2 | 15.04 | 11.5 | 98.5 | 11.94 | 2.1 | 3.017 | 3.9 | 49.5 | 53.4 | 103.4 | 512.8 | 6.45 | 331 | 24 | 0.189 | 31.9 | 45.4 | 340.8 | 55.8 | 11.50036 | 19.3 | 19.7 | 4307 | 62.7 | 25.5 | 33.1 | 4306.3 | 8101.98 | 60.9 | 45.2 | 80.1 | 119.98 | 28.9 | 30.2 | 31.4 | 26.4 | 2528 | 24 | 27.8 | 78 | 30 | 59.6 | 61 | 9.4 | 0.82 | 7
|  | 2808 | 94 | 18 | 3 | 2 | 14.36 | 11.5 | 98.5 | 9.51 | 2.1 | 2.883 | 3.9 | 49.6 | 53.5 | 103.13 | 518.7 | 5.29 | 331.4 | 24.1 | 0.273 | 32 | 43.1 | 339.4 | 56.2 | 11.25858 | 19.3 | 19.9 | 4325 | 62.7 | 24.86 | 33 | 4322.3 | 8101.98 | 61.2 | 45.1 | 80.13 | 119.64 | 28.9 | 30.2 | 31.4 | 26.4 | 2528 | 24 | 27.8 | 78 | 30 | 59.6 | 61 | 9.4 | 0.82 | 7
|  | 2809 | 94 | 19 | 4 | 2 | 14.53 | 11.4 | 98.5 | 8.43 | 2.1 | 2.797 | 4 | 49.4 | 53.4 | 103.03 | 523.9 | 4.63 | 331.1 | 24.3 | 0.275 | 31.9 | 42.8 | 338.4 | 56.4 | 11.2435 | 19.3 | 19.7 | 4314 | 62.9 | 24.89 | 32.9 | 4314.5 | 8101.981 | 61.1 | 45.1 | 80.07 | 119.69 | 28.9 | 30.2 | 31.4 | 26.4 | 2528 | 24 | 27.8 | 78 | 30 | 59.6 | 61 | 9.4 | 0.82 | 7
|  | 2810 | 94 | 20 | 5 | 2 | 14.92 | 11.4 | 98.5 | 7.96 | 2.1 | 2.788 | 4 | 49.4 | 53.4 | 103.07 | 528.4 | 4.4 | 331.2 | 24.1 | 0.218 | 32 | 42.9 | 337.4 | 56.6 | 11.34064 | 19.4 | 19.8 | 4308 | 63.2 | 25.14 | 32.8 | 4307 | 8101.981 | 60.9 | 45.1 | 80.19 | 120.03 | 28.9 | 30.2 | 31.4 | 26.4 | 2528 | 24 | 27.8 | 78 | 30 | 59.6 | 61 | 9.4 | 0.82 | 7
|  | 2811 | 94 | 21 | 6 | 2 | 14.28 | 11.4 | 98.5 | 7.52 | 2.1 | 2.786 | 3.8 | 49.5 | 53.3 | 104.18 | 532.6 | 4.38 | 331 | 24.2 | 0.24 | 32.1 | 43.1 | 337.1 | 56.9 | 11.28053 | 19.2 | 19.7 | 4304 | 63.4 | 25.03 | 33 | 4300.1 | 8101.982 | 60.8 | 45 | 80.14 | 120.05 | 28.9 | 30.3 | 31.4 | 26.5 | 2528 | 24 | 27.8 | 78 | 30 | 59.6 | 61 | 9.4 | 0.82 | 7
|  | 2812 | 94 | 22 | 7 | 2 | 14.81 | 11.4 | 98.5 | 7.5 | 2.1 | 2.795 | 4.3 | 49.4 | 53.7 | 105.11 | 536.7 | 4.35 | 330.9 | 23.8 | 0.249 | 32 | 43.2 | 337.4 | 57.1 | 11.4027 | 19.2 | 19.4 | 4294 | 63.4 | 25.36 | 32.9 | 4292.4 | 8101.982 | 60.9 | 45 | 80.21 | 120.13 | 28.9 | 30.2 | 31.4 | 26.4 | 2528 | 24 | 27.8 | 78 | 30 | 59.6 | 61 | 9.4 | 0.82 | 7
|  | 2813 | 94 | 23 | 1 | 21 | 14.33 | 11.4 | 98.5 | 7.08 | 2.1 | 2.682 | 4.3 | 49.2 | 53.6 | 105.21 | 540.5 | 4.32 | 331.3 | 24 | 0.189 | 31.9 | 27.8 | 337.5 | 56.8 | 10.92293 | 19.3 | 19.7 | 4191 | 63.7 | 24.89 | 33.1 | 4187.6 | 8101.983 | 61.2 | 44.9 | 80.18 | 120.24 | 28.9 | 30.2 | 31.4 | 26.4 | 2528 | 24 | 27.8 | 78 | 30 | 59.6 | 61 | 9.4 | 0.82 | 7
|  | 2814 | 94 | 24 | 2 | 21 | 14.48 | 11.4 | 98.5 | 8.48 | 2.1 | 2.903 | 3.4 | 49.8 | 53.2 | 105.13 | 541.6 | 3.48 | 331 | 24.3 | 0.277 | 31.9 | 20.2 | 332 | 57.2 | 9.948177 | 19.4 | 19.7 | 3817 | 63.6 | 24.89 | 32.8 | 3817.4 | 8101.983 | 61.6 | 44.8 | 80.03 | 120.07 | 28.9 | 30.2 | 31.4 | 26.4 | 2528 | 24 | 27.8 | 78 | 30 | 59.6 | 61 | 9.4 | 0.82 | 7
|  | 2815 | 94 | 25 | 3 | 21 | 15.38 | 11.4 | 98.5 | 8.54 | 2.1 | 2.759 | 3.8 | 49.6 | 53.4 | 105.35 | 539.2 | 2.15 | 331.2 | 24.1 | 0.216 | 31.9 | 18.2 | 325.9 | 57.1 | 8.954308 | 19.5 | 19.9 | 3384 | 63.6 | 25.27 | 32.8 | 3379.1 | 8101.983 | 61.1 | 44.7 | 80.05 | 120.18 | 28.8 | 30.2 | 31.3 | 26.4 | 2528 | 24 | 27.8 | 78 | 30 | 59.6 | 61 | 9.4 | 0.82 | 7
|  | 2816 | 94 | 26 | 4 | 21 | 14.63 | 11.4 | 98.5 | 7.43 | 2.1 | 2.53 | 3.4 | 49.7 | 53.2 | 105.28 | 534.2 | 1.37 | 330.6 | 24.1 | 0.259 | 31.9 | 15.7 | 320.1 | 57.2 | 7.713082 | 19.3 | 19.6 | 2937 | 63.6 | 25.08 | 33.2 | 2936.1 | 8101.983 | 61.4 | 44.6 | 79.99 | 120.13 | 28.8 | 30.2 | 31.4 | 26.5 | 2528 | 24 | 27.8 | 78 | 30 | 59.6 | 61 | 9.4 | 0.82 | 7
|  | 2817 | 94 | 27 | 5 | 21 | 15.31 | 11.4 | 98.5 | 5.24 | 2.1 | 2.503 | 3.5 | 49.6 | 53.1 | 105.32 | 527.4 | 1 | 330.9 | 24.1 | 0.209 | 31.8 | 14.9 | 310.6 | 57.1 | 6.460989 | 19.4 | 19.5 | 2487 | 63.6 | 24.81 | 33.1 | 2487 | 8101.984 | 61.6 | 44.9 | 80.1 | 119.66 | 28.9 | 30.2 | 31.3 | 26.5 | 2528 | 24 | 27.8 | 78 | 30 | 59.6 | 61 | 9.4 | 0.82 | 7
|  | 2818 | 94 | 28 | 6 | 21 | 17.05 | 11.4 | 98.5 | 3.9 | 2.1 | 2.58 | 2.9 | 49.8 | 52.8 | 105 | 518.5 | 0.75 | 330.9 | 24.3 | 0.244 | 32.2 | 16.5 | 294.8 | 57.3 | 5.225809428 | 19.3 | 19.8 | 2037 | 63.3 | 24.5 | 33 | 2035.9 | 8101.984 | 61.3 | 45 | 80 | 119.97 | 29 | 30.2 | 31.4 | 26.5 | 2528 | 24 | 27.8 | 78 | 30 | 59.6 | 61 | 9.4 | 0.82 | 7
|  | 2819 | 94 | 29 | 7 | 21 | 18.9 | 11.4 | 98.5 | 3.05 | 2.1 | 2.51 | 3 | 49.7 | 52.7 | 104.85 | 510.8 | 0.59 | 331.4 | 24.3 | 0.248 | 32.1 | 18.8 | 244.2 | 57.2 | 4.162 | 19.4 | 19.6 | 1604 | 63.3 | 24.78 | 33 | 1604.9 | 8101.984 | 61.2 | 45 | 80.01 | 120.23 | 29 | 30.2 | 31.4 | 26.5 | 2528 | 24 | 27.8 | 78 | 30 | 59.6 | 61 | 9.4 | 0.82 | 7
|  | 2820 | 94 | 30 | 8 | 21 | 20.51 | 11.4 | 98.5 | 5.27 | 2.1 | 2.534 | 2.5 | 49.8 | 52.3 | 104.57 | 503.2 | 0.54 | 331.2 | 24.1 | 0.255 | 31.8 | 22.7 | 188.7 | 57 | 3.148599 | 19.6 | 19.5 | 1211 | 63.4 | 24.83 | 33 | 1211.1 | 8101.984 | 61.8 | 45 | 79.99 | 120.02 | 29.1 | 30.2 | 31.4 | 26.5 | 2528 | 24 | 27.8 | 78 | 30 | 59.6 | 61 | 9.4 | 0.82 | 7
|  | 2821 | 95 | 1 | 1 | 1 | 16.62 | 11.4 | 98.5 | 6.98 | 2.1 | 2.596 | 2.8 | 49.4 | 52.2 | 104.73 | 495.8 | 0.55 | 331.5 | 24.2 | 0.189 | 32 | 30.6 | 143.8 | 56.7 | 2.400878 | 19.2 | 19.8 | 937 | 63.9 | 24.47 | 33.2 | 935.4 | 8101.984 | 61.1 | 44.9 | 79.89 | 119.75 | 29.1 | 30.2 | 31.4 | 26.5 | 2528 | 24 | 27.8 | 78 | 30 | 59.6 | 61 | 9.4 | 0.82 | 7
|  | 2822 | 95 | 2 | 2 | 1 | 15.66 | 11.4 | 98.5 | 7.95 | 2.1 | 2.731 | 2.3 | 49.9 | 52.2 | 104.68 | 492 | 0.63 | 331.4 | 24.3 | 0.256 | 31.8 | 39.5 | 127.8 | 56.5 | 2.384877 | 19.2 | 19.7 | 918 | 63.7 | 24.81 | 33.1 | 917 | 8101.984 | 61.3 | 45.1 | 79.91 | 119.96 | 29.1 | 30.2 | 31.4 | 26.5 | 2528 | 24 | 27.8 | 78 | 30 | 59.6 | 61 | 9.4 | 0.82 | 7
|  | 2823 | 95 | 3 | 3 | 1 | 15.64 | 11.4 | 98.5 | 8.13 | 2.1 | 2.731 | 2.2 | 50 | 52.2 | 104.72 | 488.8 | 0.78 | 331.5 | 24.3 | 0.22 | 32.2 | 33.5 | 126.2 | 56.4 | 2.306336 | 19.4 | 19.7 | 891 | 63.7 | 24.72 | 33 | 890.7 | 8101.984 | 60.7 | 45 | 79.9 | 120.09 | 29.1 | 30.2 | 31.4 | 26.5 | 2528 | 24 | 27.8 | 78 | 30 | 59.6 | 61 | 9.4 | 0.82 | 7
|  | 2824 | 95 | 4 | 4 | 1 | 14.62 | 11.4 | 98.5 | 8.61 | 2.1 | 2.741 | 2.1 | 49.9 | 52 | 104.73 | 486 | 0.81 | 333.1 | 24.2 | 0.23 | 32.1 | 34.8 | 127 | 55.8 | 2.189306 | 19.3 | 19.7 | 839 | 63.7 | 24.92 | 33.1 | 838.4 | 8101.984 | 60.5 | 44.9 | 79.81 | 120.08 | 29.1 | 30.2 | 31.4 | 26.5 | 2528 | 24 | 27.8 | 78 | 30 | 59.6 | 61 | 9.4 | 0.82 | 7
|  | 2825 | 95 | 5 | 5 | 1 | 14.64 | 11.5 | 98.5 | 9.09 | 2.1 | 2.778 | 1.7 | 50.2 | 51.9 | 104.57 | 483.4 | 0.78 | 334.8 | 24.3 | 0.258 | 32 | 39.7 | 126.6 | 55.4 | 2.207751 | 19.4 | 19.6 | 837 | 63.5 | 25.19 | 33.1 | 835.8 | 8101.984 | 61.1 | 44.9 | 79.82 | 119.93 | 29.1 | 30.1 | 31.4 | 26.6 | 2528 | 24 | 27.8 | 78 | 30 | 59.6 | 61 | 9.4 | 0.82 | 7
|  | 2826 | 95 | 6 | 6 | 1 | 15.01 | 11.4 | 98.5 | 9.11 | 2.1 | 2.787 | 2 | 49.9 | 51.9 | 104.54 | 480.7 | 0.81 | 334.2 | 24.2 | 0.277 | 32.2 | 34.6 | 124.9 | 54.8 | 2.164648 | 19.4 | 19.6 | 840 | 63.5 | 24.61 | 33.1 | 839 | 8101.984 | 61.1 | 44.9 | 79.98 | 119.9 | 29.2 | 30.2 | 31.4 | 26.6 | 2528 | 24 | 27.8 | 78 | 30 | 59.6 | 61 | 9.4 | 0.82 | 7
|  | 2827 | 95 | 7 | 7 | 1 | 14.17 | 11.4 | 98.5 | 9.26 | 2.1 | 2.764 | 2.5 | 49.4 | 51.8 | 104.61 | 477.9 | 0.81 | 333.3 | 24.1 | 0.189 | 32 | 36.2 | 124.3 | 54.1 | 2.058923 | 19.6 | 19.7 | 798 | 63.5 | 24.64 | 33.3 | 796.7 | 8101.984 | 60.9 | 45 | 80.09 | 120.14 | 29.2 | 30.1 | 31.4 | 26.5 | 2528 | 24 | 27.8 | 78 | 30 | 59.6 | 61 | 9.4 | 0.82 | 7
|  | 2828 | 95 | 8 | 1 | 12 | 15.21 | 11.5 | 98.5 | 9.34 | 2.1 | 2.887 | 2.2 | 49.6 | 51.8 | 104.73 | 475.1 | 0.82 | 334.7 | 24.4 | 0.187 | 32.1 | 58.7 | 127.2 | 53.6 | 2.389591 | 19.5 | 19.7 | 902 | 63.2 | 25.3 | 33.2 | 899.7 | 8101.984 | 61.1 | 44.9 | 79.84 | 120.11 | 29.2 | 30.2 | 31.4 | 26.5 | 2528 | 24 | 27.8 | 78 | 30 | 59.6 | 61 | 9.4 | 0.82 | 7
|  | 2829 | 95 | 9 | 2 | 12 | 15.29 | 11.4 | 98.5 | 8.68 | 2.1 | 3.031 | 2.2 | 49.6 | 51.8 | 104.65 | 472.8 | 1.08 | 336.4 | 24.2 | 0.296 | 32.1 | 60.8 | 147.9 | 53 | 3.3691086 | 19.3 | 19.7 | 1287 | 63.2 | 25 | 33.4 | 1288.2 | 8101.984 | 61.2 | 45.1 | 80 | 119.76 | 29.2 | 30.2 | 31.4 | 26.5 | 2528 | 24 | 27.8 | 78 | 30 | 59.6 | 61 | 9.4 | 0.82 | 7
|  | 2830 | 95 | 10 | 3 | 12 | 14.77 | 11.4 | 98.5 | 9 | 2.1 | 3.114 | 2.4 | 49.5 | 51.9 | 105.12 | 471.9 | 1.83 | 339.1 | 24.1 | 0.24 | 32.1 | 58.6 | 195.8 | 52.5 | 4.478807 | 19.3 | 19.8 | 1698 | 62.9 | 25.19 | 33.2 | 1695.6 | 8101.985 | 60.9 | 45.1 | 80.09 | 119.97 | 29.1 | 30.1 | 31.4 | 26.5 | 2528 | 24 | 27.8 | 78 | 30 | 59.6 | 61 | 9.4 | 0.82 | 7
|  | 2831 | 95 | 11 | 4 | 12 | 14.16 | 11.5 | 98.5 | 9.31 | 2.1 | 3.152 | 2 | 49.5 | 51.4 | 105.16 | 472.2 | 2.5 | 331.5 | 24.4 | 0.209 | 32.2 | 59.4 | 263.7 | 52.1 | 5.492626 | 19.3 | 19.9 | 2110 | 62.9 | 24.86 | 33.3 | 2110.7 | 8101.985 | 60.8 | 45.1 | 79.98 | 120.02 | 29.1 | 30.2 | 31.4 | 26.5 | 2528 | 24 | 27.8 | 78 | 30 | 59.6 | 61 | 9.4 | 0.82 | 7
|  | 2832 | 95 | 12 | 5 | 12 | 14.38 | 11.4 | 98.5 | 9.86 | 2.1 | 3.389 | 2.8 | 49.6 | 52.3 | 105.23 | 475 | 3.29 | 330.7 | 24.1 | 0.235 | 32.1 | 61.9 | 310.7 | 52.5 | 6.58494 | 19.3 | 19.6 | 2546 | 62.5 | 24.7 | 33.2 | 2544.2 | 8101.985 | 61.3 | 45.2 | 79.93 | 120.04 | 29.1 | 30.1 | 31.4 | 26.5 | 2528 | 24 | 27.8 | 78 | 30 | 59.6 | 61 | 9.4 | 0.82 | 7
|  | 2833 | 95 | 13 | 6 | 12 | 14.53 | 11.4 | 98.5 | 12.66 | 2.1 | 3.501 | 2.4 | 49.8 | 52.2 | 105.23 | 479.1 | 4.12 | 331 | 24.2 | 0.199 | 32.1 | 63.1 | 321.4 | 53.4 | 7.949108 | 19.3 | 20.1 | 2997 | 62.3 | 25.33 | 33.3 | 2995.3 | 8101.985 | 60.3 | 45 | 79.98 | 119.9 | 29.2 | 30.2 | 31.4 | 26.5 | 2528 | 24 | 27.8 | 78 | 30 | 59.6 | 61 | 9.4 | 0.82 | 7
|  | 2834 | 95 | 14 | 7 | 12 | 14.2 | 11.4 | 98.5 | 14.09 | 2.1 | 3.489 | 2.8 | 49.7 | 52.5 | 105.12 | 486 | 4.92 | 331.8 | 24.1 | 0.24 | 32 | 65.3 | 331.1 | 54.5 | 9.13494399 | 19.7 | 19.9 | 3455 | 62 | 25.25 | 32.8 | 3454 | 8101.986 | 60.6 | 44.9 | 79.88 | 119.97 | 29.1 | 30.2 | 31.4 | 26.4 | 2528 | 24 | 27.8 | 78 | 30 | 59.6 | 61 | 9.4 | 0.82 | 7
|  | 2835 | 95 | 15 | 8 | 12 | 14.45 | 11.4 | 98.5 | 15.27 | 2.1 | 3.468 | 3.5 | 49.4 | 52.9 | 105.11 | 494.7 | 5.77 | 331.4 | 24.1 | 0.229 | 31.9 | 68.2 | 335.8 | 55 | 10.3382 | 19.5 | 19.6 | 3907 | 62.1 | 25.27 | 33.5 | 3909 | 8101.987 | 60.9 | 45.2 | 80.04 | 119.82 | 29 | 30.2 | 31.4 | 26.4 | 2528 | 24 | 27.8 | 78 | 30 | 59.6 | 61 | 9.4 | 0.82 | 7
|  | 2836 | 95 | 16 | 1 | 2 | 14.53 | 11.4 | 98.5 | 14.91 | 2.1 | 3.301 | 3.7 | 49.4 | 53.1 | 104.99 | 504.6 | 6.6 | 331.5 | 24.3 | 0.418 | 32 | 53.6 | 340.9 | 55.7 | 11.1946 | 19.5 | 19.7 | 4234 | 62 | 25.25 | 33.2 | 4231.8 | 8101.987 | 60.9 | 45 | 79.91 | 119.83 | 29 | 30.2 | 31.4 | 26.4 | 2528 | 24 | 27.8 | 78 | 30 | 59.6 | 61 | 9.4 | 0.82 | 7
|  | 2837 | 95 | 17 | 2 | 2 | 14.45 | 11.4 | 98.5 | 12.08 | 2.1 | 3.016 | 3.7 | 49.5 | 53.3 | 103.79 | 512.9 | 6.39 | 331.4 | 24 | 0.26 | 31.9 | 45 | 340 | 55.9 | 11.47574 | 19.5 | 19.8 | 4313 | 62.5 | 25.41 | 33.3 | 4310.2 | 8101.988 | 61.9 | 44.9 | 79.81 | 119.98 | 29 | 30.2 | 31.4 | 26.4 | 2528 | 24 | 27.8 | 78 | 30 | 59.6 | 61 | 9.4 | 0.82 | 7
|  | 2838 | 95 | 18 | 3 | 2 | 14.79 | 11.4 | 98.5 | 9.6 | 2.1 | 2.873 | 4.4 | 49.3 | 53.7 | 103.59 | 518.9 | 5.36 | 331.7 | 24.1 | 0.254 | 31.8 | 42.7 | 339.3 | 56.1 | 11.26749 | 19.5 | 19.9 | 4318 | 62.7 | 24.92 | 33.3 | 4316.1 | 8101.988 | 61.5 | 45.2 | 79.88 | 119.41 | 28.9 | 30.2 | 31.4 | 26.4 | 2528 | 24 | 27.8 | 78 | 30 | 59.6 | 61 | 9.4 | 0.82 | 7
|  | 2839 | 95 | 19 | 4 | 2 | 14.52 | 11.4 | 98.5 | 8.51 | 2.1 | 2.81 | 3.8 | 49.5 | 53.4 | 103.58 | 523.8 | 4.68 | 331 | 24.3 | 0.239 | 32 | 42.8 | 338.5 | 56.5 | 11.2879536 | 19.4 | 19.8 | 4312 | 62.9 | 25 | 33.2 | 4310 | 8101.989 | 61.4 | 45 | 80.14 | 119.23 | 28.9 | 30.2 | 31.4 | 26.4 | 2528 | 24 | 27.8 | 78 | 30 | 59.6 | 61 | 9.4 | 0.82 | 7
|  | 2840 | 95 | 20 | 5 | 2 | 14.29 | 11.4 | 98.5 | 7.96 | 2.1 | 2.776 | 3.9 | 49.6 | 53.5 | 103.64 | 528.5 | 4.43 | 331.8 | 24.3 | 0.263 | 31.9 | 42.8 | 337 | 56.7 | 11.31094 | 19.5 | 19.7 | 4307 | 62.9 | 25.08 | 33.2 | 4305.9 | 8101.989 | 61.6 | 45.1 | 80.06 | 119.88 | 28.9 | 30.2 | 31.4 | 26.3 | 2528 | 24 | 27.8 | 78 | 30 | 59.6 | 61 | 9.4 | 0.82 | 7
|  | 2841 | 95 | 21 | 6 | 2 | 15.03 | 11.4 | 98.5 | 7.64 | 2.1 | 2.778 | 3.7 | 49.7 | 53.4 | 103.68 | 532.5 | 4.38 | 331.7 | 24 | 0.24 | 31.9 | 44.2 | 336.8 | 56.8 | 11.30307 | 19.2 | 20 | 4304 | 63.2 | 25.08 | 33.3 | 4302 | 8101.99 | 61.4 | 45 | 80.06 | 120.05 | 28.9 | 30.2 | 31.3 | 26.4 | 2528 | 24 | 27.8 | 78 | 30 | 59.6 | 61 | 9.4 | 0.82 | 7
|  | 2842 | 95 | 22 | 7 | 2 | 14.35 | 11.4 | 98.5 | 7.75 | 2.1 | 2.808 | 4.1 | 49.5 | 53.5 | 104.55 | 536.7 | 4.43 | 331.2 | 24 | 0.274 | 32 | 44.3 | 336.9 | 57 | 11.25966 | 19.4 | 20 | 4315 | 63.6 | 24.92 | 33.2 | 4313.1 | 8101.99 | 61.1 | 44.8 | 80.06 | 120.36 | 28.9 | 30.2 | 31.4 | 26.4 | 2528 | 24 | 27.8 | 78 | 30 | 59.6 | 61 | 9.4 | 0.82 | 7
|  | 2843 | 95 | 23 | 1 | 21 | 14.44 | 11.4 | 98.5 | 7.05 | 2.1 | 2.744 | 4 | 49.6 | 53.6 | 104.67 | 540.7 | 4.46 | 331.6 | 24.3 | 0.335 | 32.1 | 27.1 | 336.6 | 57 | 10.98265 | 19.2 | 19.8 | 4187 | 63.2 | 25.05 | 33.3 | 4187.8 | 8101.991 | 60.9 | 45 | 79.98 | 120.49 | 28.9 | 30.2 | 31.4 | 26.4 | 2528 | 24 | 27.8 | 78 | 30 | 59.6 | 61 | 9.4 | 0.82 | 7
|  | 2844 | 95 | 24 | 2 | 21 | 14.55 | 11.4 | 98.5 | 8.43 | 2.1 | 2.846 | 4.1 | 49.4 | 53.5 | 104.67 | 542.1 | 3.45 | 331.1 | 24.2 | 0.287 | 32 | 20.5 | 332.4 | 57.1 | 9.996389 | 19.6 | 19.7 | 3811 | 63.3 | 25.05 | 33.3 | 3813.6 | 8101.991 | 60.9 | 45.1 | 79.94 | 120.59 | 28.9 | 30.2 | 31.4 | 26.4 | 2528 | 24 | 27.8 | 78 | 30 | 59.6 | 61 | 9.4 | 0.82 | 7
|  | 2845 | 95 | 25 | 3 | 21 | 15.88 | 11.4 | 98.5 | 8.04 | 2.1 | 2.637 | 4.3 | 49.3 | 53.6 | 104.63 | 539.9 | 2.13 | 331 | 24.2 | 0.231 | 31.9 | 18 | 325.4 | 57.1 | 8.747159 | 19.6 | 19.8 | 3382 | 63.4 | 24.7 | 33.3 | 3375.5 | 8101.991 | 60.8 | 45.1 | 79.91 | 120.34 | 28.8 | 30.2 | 31.3 | 26.4 | 2528 | 24 | 27.8 | 78 | 30 | 59.6 | 61 | 9.4 | 0.82 | 7
|  | 2846 | 95 | 26 | 4 | 21 | 14.45 | 11.4 | 98.5 | 7.08 | 2.1 | 2.528 | 3.3 | 49.9 | 53.2 | 104.74 | 534.8 | 1.41 | 331.3 | 24.1 | 0.243 | 31.9 | 15.8 | 319.2 | 57.2 | 7.584407 | 19.5 | 20.1 | 2936 | 63.7 | 24.67 | 33.3 | 2937.9 | 8101.992 | 61.4 | 45.1 | 80.03 | 120.37 | 28.9 | 30.2 | 31.3 | 26.4 | 2528 | 24 | 27.8 | 78 | 30 | 59.6 | 61 | 9.4 | 0.82 | 7
|  | 2847 | 95 | 27 | 5 | 21 | 15.02 | 11.4 | 98.5 | 5.62 | 2.1 | 2.593 | 3.2 | 49.8 | 53 | 104.68 | 528 | 1.03 | 331.1 | 24.1 | 0.2 | 31.9 | 14.9 | 310.9 | 57.3 | 6.51562 | 19.5 | 19.9 | 2484 | 63.9 | 25.05 | 33.1 | 2484.3 | 8101.992 | 61.3 | 45 | 80.13 | 119.96 | 28.9 | 30.1 | 31.4 | 26.5 | 2528 | 24 | 27.8 | 78 | 30 | 59.6 | 61 | 9.4 | 0.82 | 7
|  | 2848 | 95 | 28 | 6 | 21 | 17.12 | 11.4 | 98.5 | 4.51 | 2.1 | 2.639 | 3.3 | 49.6 | 52.8 | 104.65 | 519.1 | 0.76 | 331.2 | 24.1 | 0.24 | 31.9 | 16.3 | 293.6 | 57 | 5.238821 | 19.6 | 20 | 2028 | 63.7 | 24.67 | 33.2 | 2030.8 | 8101.992 | 60.8 | 44.9 | 80.19 | 119.43 | 29 | 30.2 | 31.4 | 26.5 | 2528 | 24 | 27.8 | 78 | 30 | 59.6 | 61 | 9.4 | 0.82 | 7
|  | 2849 | 95 | 29 | 7 | 21 | 18.89 | 11.4 | 98.5 | 3.69 | 2.1 | 2.57 | 3.1 | 49.6 | 52.7 | 104.69 | 511.3 | 0.61 | 331.6 | 24 | 0.228 | 32.1 | 19.5 | 243.7 | 56.9 | 4.249592 | 19.5 | 19.9 | 1606 | 63.6 | 25.27 | 33.4 | 1599.2 | 8101.992 | 60.9 | 45.1 | 79.88 | 119.96 | 29 | 30.2 | 31.4 | 26.5 | 2528 | 24 | 27.8 | 78 | 30 | 59.6 | 61 | 9.4 | 0.82 | 7
|  | 2850 | 95 | 30 | 8 | 21 | 20.52 | 11.4 | 98.5 | 5.67 | 2.1 | 2.584 | 2.4 | 50 | 52.4 | 104.32 | 503.3 | 0.58 | 330.9 | 24.3 | 0.26 | 32.1 | 23.3 | 189.1 | 56.9 | 3.110557 | 19.4 | 19.9 | 1211 | 63.7 | 24.53 | 33.3 | 1214.2 | 8101.992 | 61 | 45 | 79.92 | 120.1 | 29.1 | 30.2 | 31.4 | 26.5 | 2528 | 24 | 27.8 | 78 | 30 | 59.6 | 61 | 9.4 | 0.82 | 7
|  | 2851 | 96 | 1 | 1 | 1 | 16.34 | 11.4 | 98.5 | 7.1 | 2.1 | 2.627 | 2.4 | 49.8 | 52.2 | 104.29 | 496.3 | 0.55 | 331.3 | 24.2 | 0.208 | 32.3 | 29.7 | 144.6 | 56.7 | 2.464632522 | 19.5 | 19.9 | 951 | 63.6 | 24.75 | 33 | 952.5 | 8101.992 | 61.9 | 45 | 79.75 | 120.28 | 29.1 | 30.1 | 31.4 | 26.5 | 2528 | 24 | 27.8 | 78 | 30 | 59.6 | 61 | 9.4 | 0.82 | 7
|  | 2852 | 96 | 2 | 2 | 1 | 15.27 | 11.4 | 98.5 | 7.95 | 2.1 | 2.716 | 2.1 | 49.9 | 52.1 | 104.27 | 492.2 | 0.63 | 331.5 | 24.4 | 0.239 | 32.1 | 38.7 | 127.8 | 56.6 | 2.369356 | 19.5 | 19.9 | 908 | 63.7 | 24.92 | 33.1 | 907 | 8101.992 | 61.4 | 45 | 79.66 | 120.59 | 29.1 | 30.2 | 31.4 | 26.5 | 2528 | 24 | 27.8 | 78 | 30 | 59.6 | 61 | 9.4 | 0.82 | 7
|  | 2853 | 96 | 3 | 3 | 1 | 15.57 | 11.4 | 98.5 | 8.15 | 2.1 | 2.745 | 2.2 | 50 | 52.2 | 104.24 | 489.5 | 0.76 | 331.9 | 23.9 | 0.312 | 31.9 | 33.5 | 125.5 | 56.2 | 2.309643 | 19.6 | 19.9 | 893 | 63.5 | 24.7 | 33 | 890.1 | 8101.992 | 61.5 | 45 | 79.9 | 120.63 | 29.1 | 30.2 | 31.4 | 26.5 | 2528 | 24 | 27.8 | 78 | 30 | 59.6 | 61 | 9.4 | 0.82 | 7
|  | 2854 | 96 | 4 | 4 | 1 | 14.6 | 11.4 | 98.5 | 8.62 | 2.1 | 2.709 | 1.9 | 50.1 | 52.1 | 104.29 | 486.5 | 0.81 | 335.4 | 24.1 | 0.221 | 32 | 35.3 | 127.6 | 55.8 | 2.145863016 | 19.5 | 20.1 | 828 | 63.5 | 24.75 | 33.2 | 831 | 8101.992 | 61.1 | 45 | 79.96 | 120.47 | 29.2 | 30.1 | 31.4 | 26.5 | 2528 | 24 | 27.8 | 78 | 30 | 59.6 | 61 | 9.4 | 0.82 | 7
|  | 2855 | 96 | 5 | 5 | 1 | 14.89 | 11.4 | 98.5 | 9.1 | 2.1 | 2.774 | 2.2 | 49.9 | 52.1 | 104.18 | 484.1 | 0.78 | 335.3 | 24 | 0.254 | 32 | 40.6 | 123.7 | 55.3 | 2.166627 | 19.7 | 19.9 | 835 | 63.6 | 24.78 | 33.2 | 835.2 | 8101.992 | 61 | 45 | 79.99 | 120.43 | 29.1 | 30.2 | 31.4 | 26.5 | 2528 | 24 | 27.8 | 78 | 30 | 59.6 | 61 | 9.4 | 0.82 | 7
|  | 2856 | 96 | 6 | 6 | 1 | 15.35 | 11.4 | 98.5 | 9.02 | 2.1 | 2.773 | 1.9 | 49.9 | 51.8 | 104.28 | 481.1 | 0.8 | 334.5 | 24.1 | 0.255 | 32.1 | 34.7 | 125.1 | 54.7 | 2.177044 | 19.4 | 19.9 | 838 | 63.2 | 24.81 | 33.1 | 835.5 | 8101.992 | 61.1 | 44.9 | 79.89 | 119.98 | 29.1 | 30.1 | 31.4 | 26.5 | 2528 | 24 | 27.8 | 78 | 30 | 59.6 | 61 | 9.4 | 0.82 | 7
|  | 2857 | 96 | 7 | 7 | 1 | 14.31 | 11.4 | 98.5 | 9.23 | 2.1 | 2.776 | 2 | 49.9 | 51.9 | 104.15 | 478.6 | 0.78 | 332.6 | 24.1 | 0.267 | 32 | 37 | 124.4 | 54.2 | 2.0721 | 19.6 | 19.9 | 796 | 63.6 | 24.86 | 33 | 797.5 | 8101.992 | 61.4 | 45 | 79.93 | 119.39 | 29.2 | 30.1 | 31.4 | 26.5 | 2528 | 24 | 27.8 | 78 | 30 | 59.6 | 61 | 9.4 | 0.82 | 7
|  | 2858 | 96 | 8 | 1 | 12 | 15.37 | 11.4 | 98.5 | 9.34 | 2.1 | 2.902 | 2.1 | 49.6 | 51.8 | 104.26 | 475.8 | 0.84 | 334 | 24.1 | 0.19 | 32 | 58.7 | 124.1 | 53.6 | 2.387316 | 19.5 | 19.9 | 904 | 63.2 | 25.22 | 33 | 902.1 | 8101.993 | 60.9 | 45.1 | 79.98 | 119.8 | 29.1 | 30.2 | 31.4 | 26.4 | 2528 | 24 | 27.8 | 78 | 30 | 59.6 | 61 | 9.4 | 0.82 | 7
|  | 2859 | 96 | 9 | 2 | 12 | 15.34 | 11.4 | 98.5 | 8.78 | 2.1 | 3.05 | 2.4 | 49.5 | 51.9 | 104.75 | 473.3 | 1.16 | 335.4 | 24.2 | 0.216 | 31.9 | 60.5 | 146.4 | 53.1 | 3.387976 | 19.2 | 19.9 | 1287 | 63.3 | 25.14 | 33.2 | 1290.3 | 8101.993 | 60.8 | 45.1 | 79.9 | 119.91 | 29.2 | 30.1 | 31.4 | 26.4 | 2528 | 24 | 27.8 | 78 | 30 | 59.6 | 61 | 9.4 | 0.82 | 7
|  | 2860 | 96 | 10 | 3 | 12 | 14.75 | 11.4 | 98.5 | 9.15 | 2.1 | 3.123 | 2.2 | 49.7 | 51.8 | 105.34 | 472.4 | 1.88 | 339 | 24.2 | 0.233 | 32.2 | 58.3 | 194.8 | 52.6 | 4.453914 | 19.5 | 19.9 | 1698 | 63.1 | 25.05 | 33.1 | 1699.3 | 8101.993 | 62.1 | 45.1 | 79.93 | 119.85 | 29.1 | 30.2 | 31.4 | 26.4 | 2528 | 24 | 27.8 | 78 | 30 | 59.6 | 61 | 9.4 | 0.82 | 7
|  | 2861 | 96 | 11 | 4 | 12 | 14.16 | 11.4 | 98.5 | 9.3 | 2.1 | 3.146 | 2.3 | 49.5 | 51.8 | 105.11 | 472.9 | 2.59 | 331.8 | 24.2 | 0.215 | 32 | 59.5 | 262.4 | 52.1 | 5.477545 | 19.6 | 20 | 2111 | 62.8 | 24.78 | 33 | 2110 | 8101.993 | 61.8 | 45 | 79.93 | 119.97 | 29.1 | 30.2 | 31.4 | 26.4 | 2528 | 24 | 27.8 | 78 | 30 | 59.6 | 61 | 9.4 | 0.82 | 7
|  | 2862 | 96 | 12 | 5 | 12 | 14.35 | 11.4 | 98.5 | 9.99 | 2.1 | 3.401 | 2.5 | 49.6 | 52.1 | 105.29 | 475.4 | 3.35 | 331.1 | 23.9 | 0.21 | 32 | 61.8 | 310.8 | 52.4 | 6.611668 | 19.6 | 19.8 | 2545 | 62.5 | 24.81 | 33.1 | 2544.6 | 8101.993 | 61.2 | 45.1 | 79.82 | 120.15 | 29.1 | 30.2 | 31.4 | 26.4 | 2528 | 24 | 27.8 | 78 | 30 | 59.6 | 61 | 9.4 | 0.82 | 7
|  | 2863 | 96 | 13 | 6 | 12 | 14.47 | 11.4 | 98.5 | 12.7 | 2.1 | 3.502 | 2.4 | 49.8 | 52.2 | 105.24 | 480 | 4.16 | 331 | 24.1 | 0.209 | 32 | 63.1 | 322 | 53.2 | 7.892114 | 19.6 | 19.9 | 2998 | 62.4 | 25.14 | 33 | 2996.1 | 8101.994 | 61.2 | 45.1 | 79.84 | 120.21 | 29.1 | 30.2 | 31.4 | 26.4 | 2528 | 24 | 27.8 | 78 | 30 | 59.6 | 61 | 9.4 | 0.82 | 7
|  | 2864 | 96 | 14 | 7 | 12 | 14.2 | 11.4 | 98.5 | 14.26 | 2.1 | 3.51 | 3.1 | 49.6 | 52.7 | 105.25 | 486.8 | 4.92 | 330.9 | 23.8 | 0.231 | 32 | 65.7 | 330 | 54.3 | 9.102384 | 19.4 | 19.9 | 3455 | 62.1 | 25.16 | 32.9 | 3455.4 | 8101.994 | 61.8 | 45.1 | 79.9 | 120.23 | 29.1 | 30.2 | 31.4 | 26.4 | 2528 | 24 | 27.8 | 78 | 30 | 59.6 | 61 | 9.4 | 0.82 | 7
|  | 2865 | 96 | 15 | 8 | 12 | 14.24 | 11.4 | 98.5 | 15.48 | 2.1 | 3.494 | 3.2 | 49.5 | 52.7 | 105.45 | 495.1 | 5.77 | 331.5 | 24 | 0.226 | 32.1 | 68.3 | 337 | 55.1 | 10.28063 | 19.5 | 20 | 3910 | 62.1 | 25.11 | 33.3 | 3910.1 | 8101.995 | 60.7 | 45.2 | 79.92 | 119.98 | 29 | 30.2 | 31.4 | 26.3 | 2528 | 24 | 27.8 | 78 | 30 | 59.6 | 61 | 9.4 | 0.82 | 7
|  | 2866 | 96 | 16 | 1 | 2 | 14.49 | 11.4 | 98.5 | 15.09 | 2.1 | 3.29 | 3.7 | 49.4 | 53.1 | 104.71 | 505.3 | 6.58 | 331.6 | 24 | 0.453 | 32 | 53.2 | 341.6 | 55.5 | 11.1299 | 19.6 | 19.8 | 4233 | 62.2 | 25.11 | 32.8 | 4234.3 | 8101.995 | 61.4 | 44.8 | 80.01 | 120.04 | 29 | 30.2 | 31.4 | 26.3 | 2528 | 24 | 27.8 | 78 | 30 | 59.6 | 61 | 9.4 | 0.82 | 7
|  | 2867 | 96 | 17 | 2 | 2 | 14.33 | 11.4 | 98.5 | 12.06 | 2.1 | 3.016 | 3.7 | 49.5 | 53.2 | 103.59 | 513.4 | 6.39 | 331.3 | 24 | 0.269 | 32.1 | 45.4 | 341.2 | 56 | 11.2112 | 19.5 | 19.9 | 4312 | 62.3 | 24.83 | 33 | 4311.8 | 8101.996 | 61.9 | 45.1 | 80.06 | 120.31 | 28.9 | 30.3 | 31.3 | 26.3 | 2528 | 24 | 27.8 | 78 | 30 | 59.6 | 61 | 9.4 | 0.82 | 7
|  | 2868 | 96 | 18 | 3 | 2 | 14.56 | 11.4 | 98.5 | 9.73 | 2.1 | 2.872 | 4.2 | 49.3 | 53.5 | 102.81 | 519.5 | 5.34 | 331.2 | 24 | 0.232 | 32.1 | 43.1 | 339 | 56.5 | 11.33151 | 19.8 | 19.8 | 4320 | 62.7 | 25.05 | 33 | 4321 | 8101.997 | 61 | 45.1 | 79.99 | 120.22 | 29 | 30.2 | 31.4 | 26.3 | 2528 | 24 | 27.8 | 78 | 30 | 59.6 | 61 | 9.4 | 0.82 | 7
|  | 2869 | 96 | 19 | 4 | 2 | 14.98 | 11.4 | 98.5 | 8.42 | 2.1 | 2.801 | 4 | 49.4 | 53.4 | 102.89 | 524.5 | 4.68 | 331.1 | 24 | 0.235 | 32 | 42.8 | 339.2 | 56.6 | 11.30791 | 19.9 | 20 | 4311 | 62.7 | 25.05 | 32.8 | 4311.6 | 8101.997 | 60.8 | 44.8 | 80 | 120.15 | 28.8 | 30.2 | 31.4 | 26.3 | 2528 | 24 | 27.8 | 78 | 30 | 59.6 | 61 | 9.4 | 0.82 | 7
|  | 2870 | 96 | 20 | 5 | 2 | 14.28 | 11.4 | 98.5 | 7.94 | 2.1 | 2.806 | 4.1 | 49.4 | 53.6 | 102.89 | 528.9 | 4.41 | 330.9 | 23.7 | 0.239 | 31.7 | 42.9 | 337.6 | 56.5 | 11.25042 | 19.5 | 19.9 | 4308 | 63.3 | 24.94 | 33 | 4303.9 | 8101.998 | 60.9 | 45.1 | 80.09 | 119.72 | 28.9 | 30.2 | 31.4 | 26.3 | 2528 | 24 | 27.8 | 78 | 30 | 59.6 | 61 | 9.4 | 0.82 | 7
|  | 2871 | 96 | 21 | 6 | 2 | 14.68 | 11.4 | 98.5 | 7.73 | 2.1 | 2.804 | 3.7 | 49.9 | 53.6 | 104.22 | 533.3 | 4.38 | 330.8 | 23.9 | 0.249 | 32 | 43.2 | 338.6 | 56.8 | 11.16267 | 19.6 | 19.9 | 4302 | 63.2 | 24.78 | 32.8 | 4299 | 8101.998 | 60.5 | 45 | 80.04 | 119.81 | 28.9 | 30.2 | 31.4 | 26.3 | 2528 | 24 | 27.8 | 78 | 30 | 59.6 | 61 | 9.4 | 0.82 | 7
|  | 2872 | 96 | 22 | 7 | 2 | 14.61 | 11.4 | 98.5 | 7.79 | 2.1 | 2.789 | 3.8 | 49.7 | 53.5 | 105.35 | 537.4 | 4.4 | 331.1 | 23.7 | 0.225 | 32 | 44.2 | 336.8 | 57 | 11.17619 | 19.6 | 20 | 4302 | 63.3 | 24.81 | 33 | 4300 | 8101.998 | 61.3 | 45.1 | 80.01 | 119.99 | 28.9 | 30.2 | 31.4 | 26.3 | 2528 | 24 | 27.8 | 78 | 30 | 59.6 | 61 | 9.4 | 0.82 | 7
|  | 2873 | 96 | 23 | 1 | 21 | 14.38 | 11.4 | 98.5 | 7.27 | 2.1 | 2.755 | 4.1 | 49.8 | 53.9 | 105.59 | 541.3 | 4.42 | 331 | 23.9 | 0.209 | 31.8 | 27.2 | 336.2 | 57.2 | 10.75724 | 19.6 | 19.8 | 4188 | 63.3 | 24.53 | 32.9 | 4187.6 | 8101.999 | 60.3 | 45.1 | 80.07 | 120.09 | 28.9 | 30.2 | 31.4 | 26.3 | 2528 | 24 | 27.8 | 78 | 30 | 59.6 | 61 | 9.4 | 0.82 | 7
|  | 2874 | 96 | 24 | 2 | 21 | 14.47 | 11.4 | 98.5 | 9.38 | 2.1 | 3 | 4 | 49.6 | 53.6 | 105.52 | 542.5 | 3.52 | 331.2 | 23.9 | 0.288 | 31.8 | 20.4 | 332.1 | 57 | 9.782871 | 19.5 | 20.1 | 3818 | 63.6 | 24.47 | 33 | 3817.1 | 8101.999 | 61.4 | 45.1 | 79.96 | 119.94 | 28.9 | 30.1 | 31.4 | 26.4 | 2528 | 24 | 27.8 | 78 | 30 | 59.6 | 61 | 9.4 | 0.82 | 7
|  | 2875 | 96 | 25 | 3 | 21 | 15.9 | 11.4 | 98.5 | 8.51 | 2.1 | 2.679 | 4.1 | 49.4 | 53.6 | 105.15 | 540.1 | 2.18 | 331.6 | 23.9 | 0.257 | 31.9 | 17.8 | 327 | 57 | 8.71817 | 19.5 | 20 | 3379 | 63.8 | 24.64 | 33 | 3380.9 | 8102 | 61.8 | 45.1 | 79.98 | 120.09 | 28.8 | 30.2 | 31.4 | 26.4 | 2528 | 24 | 27.8 | 78 | 30 | 59.6 | 61 | 9.4 | 0.82 | 7
|  | 2876 | 96 | 26 | 4 | 21 | 14.66 | 11.4 | 98.5 | 7.22 | 2.1 | 2.558 | 3.8 | 49.6 | 53.3 | 105.17 | 535 | 1.42 | 331.1 | 23.9 | 0.28 | 31.8 | 15.6 | 319.9 | 57.1 | 7.571115 | 19.6 | 20 | 2938 | 63.9 | 24.61 | 33 | 2936.4 | 8102 | 61.9 | 45 | 79.91 | 120.21 | 28.8 | 30.3 | 31.4 | 26.4 | 2528 | 24 | 27.8 | 78 | 30 | 59.6 | 61 | 9.4 | 0.82 | 7
|  | 2877 | 96 | 27 | 5 | 21 | 15.19 | 11.4 | 98.5 | 5.61 | 2.1 | 2.575 | 3.1 | 49.8 | 52.9 | 105.14 | 528.1 | 1.02 | 331.1 | 23.8 | 0.209 | 32 | 14.6 | 310.4 | 57.3 | 6.427170204 | 19.4 | 20.1 | 2485 | 63.7 | 24.7 | 32.9 | 2485.7 | 8102 | 61.4 | 45.1 | 80.03 | 120.23 | 28.9 | 30.3 | 31.3 | 26.4 | 2528 | 24 | 27.8 | 78 | 30 | 59.6 | 61 | 9.4 | 0.82 | 7
|  | 2878 | 96 | 28 | 6 | 21 | 16.82 | 11.4 | 98.5 | 4.22 | 2.1 | 2.588 | 2.9 | 49.9 | 52.9 | 105.05 | 519.1 | 0.76 | 331.1 | 24 | 0.239 | 32 | 16.6 | 294.4 | 57.3 | 5.272735 | 19.5 | 20.1 | 2037 | 63.6 | 24.72 | 32.8 | 2035.1 | 8102 | 60.7 | 45 | 79.98 | 119.76 | 29 | 30.2 | 31.4 | 26.4 | 2528 | 24 | 27.8 | 78 | 30 | 59.6 | 61 | 9.4 | 0.82 | 7
|  | 2879 | 96 | 29 | 7 | 21 | 19.01 | 11.4 | 98.5 | 2.8 | 2.1 | 2.497 | 3 | 49.8 | 52.8 | 104.9 | 511.3 | 0.62 | 331.6 | 23.7 | 0.271 | 32 | 19.2 | 244 | 57.1 | 4.141066 | 19.5 | 20.1 | 1605 | 63.9 | 24.64 | 32.9 | 1604.3 | 8102 | 61.4 | 45.1 | 79.88 | 119.93 | 29 | 30.2 | 31.4 | 26.5 | 2528 | 24 | 27.8 | 78 | 30 | 59.6 | 61 | 9.4 | 0.82 | 7
|  | 2880 | 96 | 30 | 8 | 21 | 20.51 | 11.4 | 98.5 | 5.35 | 2.1 | 2.502 | 2.6 | 49.7 | 52.3 | 104.66 | 503.2 | 0.59 | 331.2 | 23.8 | 0.275 | 32.1 | 23.1 | 188.3 | 56.9 | 3.119505 | 19.6 | 20.3 | 1213 | 63.9 | 24.56 | 32.9 | 1214.4 | 8102 | 61.6 | 45 | 79.85 | 119.99 | 29 | 30.2 | 31.4 | 26.4 | 2528 | 24 | 27.8 | 78 | 30 | 59.6 | 61 | 9.4 | 0.82 | 7
|  | 2881 | 97 | 1 | 1 | 1 | 16.45 | 11.4 | 98.5 | 6.97 | 2.1 | 2.551 | 2.5 | 49.8 | 52.4 | 104.71 | 496.3 | 0.57 | 331.3 | 23.7 | 0.216 | 32.1 | 29.8 | 144.5 | 56.6 | 2.467224144 | 19.7 | 20 | 952 | 64 | 24.75 | 33 | 950.7 | 8102 | 61.3 | 45 | 79.78 | 120.05 | 29 | 30.2 | 31.4 | 26.5 | 2528 | 24 | 27.8 | 78 | 30 | 59.6 | 61 | 9.4 | 0.82 | 7
|  | 2882 | 97 | 2 | 2 | 1 | 15.36 | 11.4 | 98.5 | 7.89 | 2.1 | 2.695 | 2.4 | 50.1 | 52.4 | 104.59 | 492.6 | 0.64 | 332 | 23.8 | 0.253 | 31.9 | 38.6 | 127.6 | 56.6 | 2.360967642 | 19.6 | 20 | 911 | 64 | 24.75 | 32.9 | 906.5 | 8102 | 61.6 | 45.2 | 79.96 | 120.24 | 29.1 | 30.2 | 31.4 | 26.5 | 2528 | 24 | 27.8 | 78 | 30 | 59.6 | 61 | 9.4 | 0.82 | 7
|  | 2883 | 97 | 3 | 3 | 1 | 15.67 | 11.4 | 98.5 | 8.14 | 2.1 | 2.707 | 2 | 50 | 52 | 104.54 | 489.5 | 0.78 | 331.4 | 23.8 | 0.265 | 32.1 | 34.4 | 127.5 | 56.3 | 2.330016 | 19.6 | 20.2 | 894 | 64.1 | 24.89 | 32.7 | 891.9 | 8102 | 61.3 | 45.1 | 80.02 | 120.18 | 29.1 | 30.2 | 31.4 | 26.5 | 2528 | 24 | 27.8 | 78 | 30 | 59.6 | 61 | 9.4 | 0.82 | 7
|  | 2884 | 97 | 4 | 4 | 1 | 14.59 | 11.4 | 98.5 | 8.61 | 2.1 | 2.728 | 2.3 | 49.7 | 52 | 104.65 | 487.1 | 0.82 | 334.3 | 23.9 | 0.208 | 32.1 | 34.8 | 127 | 55.7 | 2.197095 | 19.8 | 20 | 843 | 63.7 | 24.89 | 32.7 | 839.6 | 8102 | 61.1 | 45.1 | 80.02 | 120.19 | 29 | 30.2 | 31.4 | 26.5 | 2528 | 24 | 27.8 | 78 | 30 | 59.6 | 61 | 9.4 | 0.82 | 7
|  | 2885 | 97 | 5 | 5 | 1 | 14.6 | 11.4 | 98.5 | 9.2 | 2.1 | 2.777 | 2.1 | 49.9 | 52 | 104.69 | 484.2 | 0.84 | 334.7 | 23.8 | 0.269 | 32 | 39.8 | 124 | 55.3 | 2.163212 | 19.7 | 20.1 | 829 | 63.7 | 24.92 | 33 | 829.8 | 8102.001 | 60.9 | 44.8 | 79.98 | 120.03 | 29.1 | 30.1 | 31.4 | 26.5 | 2528 | 24 | 27.8 | 78 | 30 | 59.6 | 61 | 9.4 | 0.82 | 7
|  | 2886 | 97 | 6 | 6 | 1 | 15.02 | 11.4 | 98.5 | 9.14 | 2.1 | 2.791 | 2.2 | 49.8 | 52 | 104.65 | 481.3 | 0.87 | 334.3 | 23.7 | 0.274 | 31.9 | 36 | 124.2 | 54.6 | 2.238585492 | 19.8 | 20 | 845 | 63.6 | 25.3 | 32.8 | 844 | 8102.001 | 60.7 | 45.1 | 80.05 | 120.19 | 29.1 | 30.2 | 31.4 | 26.5 | 2528 | 24 | 27.8 | 78 | 30 | 59.6 | 61 | 9.4 | 0.82 | 7
|  | 2887 | 97 | 7 | 7 | 1 | 14.28 | 11.4 | 98.5 | 9.22 | 2.1 | 2.765 | 2.1 | 49.8 | 51.9 | 104.62 | 478.6 | 0.86 | 334.6 | 23.7 | 0.203 | 32 | 35.1 | 124.3 | 54 | 2.086117 | 19.7 | 20.1 | 803 | 63.5 | 24.81 | 32.9 | 802.5 | 8102.001 | 61 | 45.1 | 79.76 | 119.98 | 29.1 | 30.2 | 31.4 | 26.4 | 2528 | 24 | 27.8 | 78 | 30 | 59.6 | 61 | 9.4 | 0.82 | 7
|  | 2888 | 97 | 8 | 1 | 12 | 14.66 | 11.4 | 98.5 | 9.35 | 2.1 | 2.899 | 1.7 | 49.9 | 51.6 | 104.61 | 475.7 | 0.78 | 335.2 | 24 | 0.205 | 32.2 | 58.6 | 127.7 | 53.8 | 2.365748 | 19.7 | 20 | 893 | 63.3 | 25.3 | 32.7 | 890 | 8102.001 | 61.2 | 44.9 | 79.85 | 120.04 | 29.2 | 30.1 | 31.4 | 26.5 | 2528 | 24 | 27.8 | 78 | 30 | 59.6 | 61 | 9.4 | 0.82 | 7
|  | 2889 | 97 | 9 | 2 | 12 | 15.25 | 11.4 | 98.5 | 8.78 | 2.1 | 3.029 | 2 | 49.8 | 51.8 | 104.74 | 473.4 | 1.06 | 335.6 | 23.9 | 0.229 | 32.1 | 61.4 | 144.7 | 53 | 3.386935818 | 19.7 | 20 | 1281 | 63.3 | 25.25 | 33 | 1278.9 | 8102.001 | 61.1 | 45.1 | 79.99 | 119.96 | 29.1 | 30.1 | 31.4 | 26.4 | 2528 | 24 | 27.8 | 78 | 30 | 59.6 | 61 | 9.4 | 0.82 | 7
|  | 2890 | 97 | 10 | 3 | 12 | 14.62 | 11.4 | 98.5 | 9.14 | 2.1 | 3.159 | 2 | 49.7 | 51.8 | 105.13 | 472.6 | 1.85 | 337.6 | 23.8 | 0.279 | 32.2 | 58.8 | 194.3 | 52.7 | 4.412435 | 19.5 | 19.9 | 1693 | 63.1 | 24.89 | 32.7 | 1691.9 | 8102.001 | 61 | 45 | 80.06 | 119.9 | 29.1 | 30.2 | 31.4 | 26.4 | 2528 | 24 | 27.8 | 78 | 30 | 59.6 | 61 | 9.4 | 0.82 | 7
|  | 2891 | 97 | 11 | 4 | 12 | 14.13 | 11.4 | 98.5 | 9.59 | 2.1 | 3.18 | 2.3 | 49.5 | 51.8 | 105.04 | 473 | 2.55 | 331.3 | 23.8 | 0.208 | 32.1 | 59.4 | 262.4 | 52 | 5.494632 | 19.8 | 19.9 | 2104 | 63.1 | 24.94 | 32.7 | 2107 | 8102.001 | 60.4 | 45 | 79.82 | 120.07 | 29.1 | 30.2 | 31.4 | 26.4 | 2528 | 24 | 27.8 | 78 | 30 | 59.6 | 61 | 9.4 | 0.82 | 7
|  | 2892 | 97 | 12 | 5 | 12 | 14.35 | 11.4 | 98.5 | 10.1 | 2.1 | 3.395 | 2.6 | 49.6 | 52.2 | 105.09 | 475.3 | 3.32 | 331 | 23.9 | 0.244 | 32.2 | 61.8 | 310.6 | 52.3 | 6.662433 | 19.7 | 20.1 | 2542 | 62.8 | 25.03 | 32.8 | 2542.6 | 8102.002 | 61.2 | 45.3 | 79.89 | 119.89 | 29.1 | 30.2 | 31.4 | 26.4 | 2528 | 24 | 27.8 | 78 | 30 | 59.6 | 61 | 9.4 | 0.82 | 7
|  | 2893 | 97 | 13 | 6 | 12 | 14.54 | 11.4 | 98.5 | 12.85 | 2.1 | 3.522 | 2.4 | 49.8 | 52.1 | 105.04 | 479.8 | 4.11 | 331.1 | 23.5 | 0.227 | 31.9 | 62.9 | 320.9 | 53.2 | 7.744734 | 19.7 | 20.3 | 2992 | 62.9 | 24.72 | 32.8 | 2994.3 | 8102.002 | 60.7 | 45 | 79.82 | 119.99 | 29.1 | 30.2 | 31.4 | 26.3 | 2528 | 24 | 27.8 | 78 | 30 | 59.6 | 61 | 9.4 | 0.82 | 7
|  | 2894 | 97 | 14 | 7 | 12 | 14.35 | 11.4 | 98.5 | 14.44 | 2.1 | 3.546 | 3.3 | 49.4 | 52.7 | 105.11 | 486.5 | 4.88 | 330.9 | 23.8 | 0.225 | 32 | 65.6 | 331 | 54.3 | 9.118809 | 19.7 | 20 | 3453 | 62.1 | 25.22 | 32.8 | 3452.7 | 8102.002 | 60.7 | 45.1 | 80.06 | 119.96 | 29 | 30.2 | 31.4 | 26.4 | 2528 | 24 | 27.8 | 78 | 30 | 59.6 | 61 | 9.4 | 0.82 | 7
|  | 2895 | 97 | 15 | 8 | 12 | 14.23 | 11.4 | 98.5 | 15.59 | 2.1 | 3.5 | 3 | 49.9 | 52.9 | 104.91 | 495.1 | 5.74 | 331.6 | 23.5 | 0.22 | 31.9 | 68.2 | 336.3 | 55.2 | 10.3601 | 19.6 | 20.1 | 3906 | 62 | 25.33 | 32.8 | 3908.1 | 8102.003 | 61.1 | 45.2 | 79.97 | 119.99 | 29 | 30.2 | 31.4 | 26.3 | 2528 | 24 | 27.8 | 78 | 30 | 59.6 | 61 | 9.4 | 0.82 | 7
|  | 2896 | 97 | 16 | 1 | 2 | 14.46 | 11.4 | 98.5 | 15.22 | 2.1 | 3.306 | 3.4 | 49.6 | 53.1 | 104.88 | 504.7 | 6.61 | 331.3 | 23.5 | 0.419 | 31.9 | 53.5 | 341.1 | 55.5 | 11.05739 | 19.7 | 20.2 | 4229 | 62.4 | 24.97 | 32.6 | 4231.7 | 8102.004 | 60.9 | 45.1 | 79.95 | 119.92 | 29 | 30.2 | 31.4 | 26.3 | 2528 | 24 | 27.8 | 78 | 30 | 59.6 | 61 | 9.4 | 0.82 | 7
|  | 2897 | 97 | 17 | 2 | 2 | 14.3 | 11.4 | 98.5 | 12.24 | 2.1 | 3.034 | 4.1 | 49.3 | 53.3 | 103.96 | 513 | 6.43 | 331.1 | 23.6 | 0.278 | 32 | 45.3 | 340.2 | 56 | 11.07574 | 19.8 | 20.1 | 4312 | 62.6 | 24.53 | 32.8 | 4312.8 | 8102.004 | 60.9 | 45.1 | 79.87 | 119.7 | 28.9 | 30.3 | 31.4 | 26.3 | 2528 | 24 | 27.8 | 78 | 30 | 59.6 | 61 | 9.4 | 0.82 | 7
|  | 2898 | 97 | 18 | 3 | 2 | 14.38 | 11.4 | 98.5 | 9.86 | 2.1 | 2.9 | 3.8 | 49.7 | 53.5 | 103.64 | 519.1 | 5.34 | 331.1 | 23.6 | 0.198 | 32 | 43.1 | 340.6 | 56.2 | 11.32771 | 19.8 | 20.2 | 4322 | 62.8 | 25.03 | 32.6 | 4322.2 | 8102.005 | 60.7 | 45.1 | 79.82 | 119.41 | 28.9 | 30.2 | 31.4 | 26.3 | 2528 | 24 | 27.8 | 78 | 30 | 59.6 | 61 | 9.4 | 0.82 | 7
|  | 2899 | 97 | 19 | 4 | 2 | 14.93 | 11.4 | 98.5 | 8.65 | 2.1 | 2.834 | 3.8 | 49.6 | 53.5 | 103.69 | 524.1 | 4.69 | 331 | 23.8 | 0.238 | 32.2 | 42.9 | 339.5 | 56.6 | 11.20736 | 19.8 | 20.1 | 4314 | 62.8 | 24.81 | 32.6 | 4314.8 | 8102.005 | 60.6 | 45 | 80.07 | 119.17 | 28.9 | 30.2 | 31.3 | 26.3 | 2528 | 24 | 27.8 | 78 | 30 | 59.6 | 61 | 9.4 | 0.82 | 7
|  | 2900 | 97 | 20 | 5 | 2 | 14.4 | 11.4 | 98.5 | 7.99 | 2.1 | 2.807 | 3.9 | 49.5 | 53.4 | 103.59 | 528.9 | 4.44 | 330.8 | 23.7 | 0.241 | 31.9 | 42.9 | 337.5 | 56.7 | 11.43165 | 19.8 | 20.1 | 4310 | 63 | 25.33 | 32.6 | 4308.9 | 8102.006 | 60.9 | 45.1 | 80.12 | 119.77 | 28.9 | 30.2 | 31.4 | 26.2 | 2528 | 24 | 27.8 | 78 | 30 | 59.6 | 61 | 9.4 | 0.82 | 7
|  | 2901 | 97 | 21 | 6 | 2 | 14.66 | 11.4 | 98.5 | 7.85 | 2.1 | 2.798 | 3.5 | 49.7 | 53.3 | 103.76 | 533.1 | 4.37 | 331.1 | 24 | 0.237 | 32.1 | 43 | 337.7 | 56.8 | 11.20131 | 19.7 | 20.1 | 4303 | 62.8 | 24.86 | 32.4 | 4300.3 | 8102.006 | 61.4 | 44.9 | 80.12 | 120.05 | 28.9 | 30.2 | 31.4 | 26.4 | 2528 | 24 | 27.8 | 78 | 30 | 59.6 | 61 | 9.4 | 0.82 | 7
|  | 2902 | 97 | 22 | 7 | 2 | 14.86 | 11.4 | 98.5 | 7.7 | 2.1 | 2.795 | 4 | 49.6 | 53.5 | 104.4 | 537.3 | 4.37 | 331.2 | 23.6 | 0.244 | 31.7 | 43 | 337.4 | 56.9 | 11.2378 | 19.8 | 20 | 4298 | 63.4 | 24.97 | 32.6 | 4295.7 | 8102.007 | 61.1 | 45.3 | 80.04 | 119.91 | 28.9 | 30.2 | 31.4 | 26.3 | 2528 | 24 | 27.8 | 78 | 30 | 59.6 | 61 | 9.4 | 0.82 | 7
|  | 2903 | 97 | 23 | 1 | 21 | 14.45 | 11.4 | 98.5 | 7.09 | 2.1 | 2.721 | 3.9 | 49.6 | 53.5 | 104.5 | 540.7 | 4.32 | 331.5 | 23.6 | 0.144 | 31.9 | 27.4 | 336.5 | 57.1 | 10.9502574 | 19.7 | 20.1 | 4183 | 63.4 | 25 | 32.7 | 4183.3 | 8102.007 | 61.6 | 45 | 80 | 119.88 | 28.9 | 30.2 | 31.4 | 26.4 | 2528 | 24 | 27.8 | 78 | 30 | 59.6 | 61 | 9.4 | 0.82 | 7
|  | 2904 | 97 | 24 | 2 | 21 | 14.56 | 11.4 | 98.5 | 8.85 | 2.1 | 2.94 | 3.9 | 49.4 | 53.3 | 104.72 | 542.2 | 3.45 | 331.3 | 23.5 | 0.343 | 31.9 | 20.3 | 332.7 | 56.9 | 10.00573 | 19.8 | 19.9 | 3810 | 63.6 | 25.08 | 32.6 | 3812 | 8102.008 | 60.9 | 45 | 80.09 | 119.67 | 28.8 | 30.2 | 31.4 | 26.4 | 2528 | 24 | 27.8 | 78 | 30 | 59.6 | 61 | 9.4 | 0.82 | 7
|  | 2905 | 97 | 25 | 3 | 21 | 15.48 | 11.4 | 98.5 | 8.58 | 2.1 | 2.673 | 3.9 | 49.5 | 53.4 | 104.62 | 540.1 | 2.14 | 331.3 | 23.6 | 0.278 | 31.9 | 18.1 | 326.9 | 57.1 | 8.780918 | 19.9 | 20 | 3380 | 63.5 | 24.81 | 32.5 | 3378.8 | 8102.008 | 60.9 | 45.1 | 80.09 | 119.74 | 28.8 | 30.2 | 31.4 | 26.4 | 2528 | 24 | 27.8 | 78 | 30 | 59.6 | 61 | 9.4 | 0.82 | 7
|  | 2906 | 97 | 26 | 4 | 21 | 14.59 | 11.5 | 98.5 | 6.86 | 2.1 | 2.482 | 3.5 | 49.7 | 53.2 | 104.76 | 535.3 | 1.42 | 331 | 23.8 | 0.239 | 32 | 15.6 | 319.9 | 57.2 | 7.86176 | 20 | 20.3 | 2942 | 63.3 | 25.52 | 32.4 | 2938 | 8102.008 | 60.7 | 44.8 | 80.24 | 119.98 | 28.8 | 30.2 | 31.4 | 26.4 | 2528 | 24 | 27.8 | 78 | 30 | 59.6 | 61 | 9.4 | 0.82 | 7
|  | 2907 | 97 | 27 | 5 | 21 | 14.94 | 11.5 | 98.5 | 5.14 | 2.1 | 2.42 | 3.6 | 49.5 | 53 | 104.65 | 528.4 | 1.03 | 330.6 | 23.8 | 0.22 | 31.8 | 14.8 | 310.6 | 57 | 6.479216 | 19.8 | 20.2 | 2489 | 63.4 | 24.86 | 32.7 | 2489.7 | 8102.008 | 61 | 45.3 | 79.92 | 120.18 | 28.9 | 30.2 | 31.4 | 26.4 | 2528 | 24 | 27.8 | 78 | 30 | 59.6 | 61 | 9.4 | 0.82 | 7
|  | 2908 | 97 | 28 | 6 | 21 | 16.54 | 11.5 | 98.5 | 3.78 | 2.1 | 2.595 | 3 | 49.9 | 52.9 | 104.52 | 519.7 | 0.77 | 331.3 | 23.5 | 0.258 | 31.9 | 16.5 | 294.4 | 57 | 5.266038 | 20 | 20.2 | 2046 | 63.3 | 24.58 | 32.6 | 2041.5 | 8102.008 | 61.3 | 45.2 | 79.91 | 119.94 | 28.9 | 30.2 | 31.4 | 26.4 | 2528 | 24 | 27.8 | 78 | 30 | 59.6 | 61 | 9.4 | 0.82 | 7
|  | 2909 | 97 | 29 | 7 | 21 | 18.65 | 11.4 | 98.5 | 3.4 | 2.1 | 2.575 | 2.1 | 50.4 | 52.4 | 104.75 | 511.6 | 0.61 | 331.7 | 23.9 | 0.256 | 32.2 | 19 | 245.4 | 57.3 | 4.211881 | 19.8 | 20.2 | 1618 | 63.3 | 24.86 | 32.5 | 1611.9 | 8102.008 | 60.5 | 45 | 79.92 | 119.94 | 29 | 30.2 | 31.4 | 26.4 | 2528 | 24 | 27.8 | 78 | 30 | 59.6 | 61 | 9.4 | 0.82 | 7
|  | 2910 | 97 | 30 | 8 | 21 | 20.51 | 11.4 | 98.6 | 5.57 | 2.1 | 2.567 | 2.3 | 50.1 | 52.4 | 104.57 | 504 | 0.57 | 330.7 | 23.9 | 0.234 | 32.2 | 22.4 | 190.7 | 57 | 3.147726 | 19.8 | 20.2 | 1220 | 63.3 | 24.64 | 32.7 | 1215.5 | 8102.008 | 60.9 | 44.9 | 79.91 | 120.05 | 29 | 30.2 | 31.4 | 26.5 | 2528 | 24 | 27.8 | 78 | 30 | 59.6 | 61 | 9.4 | 0.82 | 7
|  | 2911 | 98 | 1 | 1 | 1 | 16.41 | 11.5 | 98.5 | 7.16 | 2.1 | 2.61 | 2.6 | 49.7 | 52.2 | 104.51 | 496.7 | 0.56 | 331 | 23.9 | 0.216 | 32.1 | 33.3 | 142.9 | 56.7 | 2.460394 | 19.7 | 20.5 | 941 | 63.4 | 24.97 | 32.8 | 936.6 | 8102.008 | 61.1 | 45 | 79.89 | 119.89 | 29.1 | 30.2 | 31.4 | 26.5 | 2528 | 24 | 27.8 | 78 | 30 | 59.6 | 61 | 9.4 | 0.82 | 7
|  | 2912 | 98 | 2 | 2 | 1 | 15.72 | 11.5 | 98.5 | 7.95 | 2.1 | 2.762 | 2.5 | 49.7 | 52.2 | 104.41 | 493.2 | 0.67 | 331 | 23.7 | 0.287 | 31.9 | 38.6 | 127 | 56.3 | 2.480324 | 19.8 | 20.6 | 930 | 63.5 | 25.47 | 32.5 | 929.7 | 8102.009 | 61.1 | 45 | 79.89 | 119.92 | 29 | 30.2 | 31.4 | 26.4 | 2528 | 24 | 27.8 | 78 | 30 | 59.6 | 61 | 9.4 | 0.82 | 7
|  | 2913 | 98 | 3 | 3 | 1 | 15.33 | 11.5 | 98.5 | 8.04 | 2.1 | 2.74 | 2.2 | 49.9 | 52.2 | 104.57 | 490 | 0.79 | 332 | 23.8 | 0.225 | 32 | 33.4 | 126.2 | 56.2 | 2.319027 | 19.7 | 20.3 | 888 | 63.6 | 24.94 | 32.7 | 890.5 | 8102.009 | 61.1 | 45.2 | 79.88 | 119.9 | 29 | 30.2 | 31.4 | 26.4 | 2528 | 24 | 27.8 | 78 | 30 | 59.6 | 61 | 9.4 | 0.82 | 7
|  | 2914 | 98 | 4 | 4 | 1 | 14.51 | 11.5 | 98.5 | 8.62 | 2.1 | 2.738 | 2 | 49.9 | 51.9 | 104.57 | 487.4 | 0.79 | 333.1 | 24 | 0.24 | 32 | 35.4 | 126.8 | 55.7 | 2.171019 | 19.8 | 20.1 | 834 | 63.4 | 24.86 | 32.7 | 835.8 | 8102.009 | 61.3 | 45.2 | 79.87 | 120.18 | 29.1 | 30.1 | 31.4 | 26.5 | 2528 | 24 | 27.8 | 78 | 30 | 59.6 | 61 | 9.4 | 0.82 | 7
|  | 2915 | 98 | 5 | 5 | 1 | 15.19 | 11.4 | 98.5 | 9.11 | 2.1 | 2.791 | 2.3 | 49.7 | 52.1 | 104.47 | 484.6 | 0.78 | 335.5 | 24 | 0.248 | 32 | 40.1 | 123.2 | 54.9 | 2.180623 | 19.9 | 20.1 | 832 | 63.4 | 25.03 | 32.7 | 839.3 | 8102.009 | 60.8 | 45.2 | 79.88 | 119.92 | 29.1 | 30.2 | 31.4 | 26.5 | 2528 | 24 | 27.8 | 78 | 30 | 59.6 | 61 | 9.4 | 0.82 | 7
|  | 2916 | 98 | 6 | 6 | 1 | 15.47 | 11.4 | 98.5 | 9.15 | 2.1 | 2.806 | 1.9 | 49.8 | 51.8 | 104.44 | 481.8 | 0.79 | 332.4 | 24.3 | 0.303 | 32.3 | 36.2 | 123.3 | 54.7 | 2.192512212 | 19.9 | 20.2 | 846 | 63.4 | 24.75 | 32.4 | 849.4 | 8102.009 | 61.2 | 45 | 79.78 | 119.9 | 29.1 | 30.2 | 31.4 | 26.5 | 2528 | 24 | 27.8 | 78 | 30 | 59.6 | 61 | 9.4 | 0.82 | 7
|  | 2917 | 98 | 7 | 7 | 1 | 14.56 | 11.5 | 98.5 | 9.25 | 2.1 | 2.792 | 2.1 | 49.8 | 52 | 104.51 | 479.1 | 0.79 | 334.8 | 23.9 | 0.203 | 32.1 | 35 | 122.8 | 54.1 | 2.082096 | 19.9 | 20.2 | 806 | 63.2 | 24.67 | 32.8 | 802.9 | 8102.009 | 60.6 | 45.1 | 79.89 | 120.15 | 29.1 | 30.2 | 31.4 | 26.4 | 2528 | 24 | 27.8 | 78 | 30 | 59.6 | 61 | 9.4 | 0.82 | 7
|  | 2918 | 98 | 8 | 1 | 12 | 14.85 | 11.5 | 98.5 | 9.34 | 2.1 | 2.905 | 1.8 | 49.8 | 51.6 | 104.52 | 476.3 | 0.82 | 334.7 | 23.7 | 0.194 | 31.9 | 58.6 | 125.1 | 53.5 | 2.400313176 | 19.9 | 20.3 | 900 | 63.4 | 25.47 | 32.7 | 896.3 | 8102.009 | 60.6 | 44.8 | 79.89 | 120.02 | 29.1 | 30.1 | 31.4 | 26.5 | 2528 | 24 | 27.8 | 78 | 30 | 59.6 | 61 | 9.4 | 0.82 | 7
|  | 2919 | 98 | 9 | 2 | 12 | 15.2 | 11.4 | 98.5 | 8.96 | 2.1 | 3.064 | 2 | 49.7 | 51.7 | 104.71 | 473.8 | 1.04 | 335.2 | 24.1 | 0.248 | 32.2 | 60.3 | 147.5 | 53.1 | 3.433733 | 20 | 19.9 | 1289 | 63.2 | 25.44 | 32.8 | 1284.4 | 8102.009 | 61.1 | 44.9 | 79.97 | 120.09 | 29.2 | 30.1 | 31.4 | 26.5 | 2528 | 24 | 27.8 | 78 | 30 | 59.6 | 61 | 9.4 | 0.82 | 7
|  | 2920 | 98 | 10 | 3 | 12 | 14.63 | 11.4 | 98.5 | 9.19 | 2.1 | 3.139 | 2.3 | 49.7 | 52 | 105.13 | 472.8 | 1.82 | 339.1 | 23.8 | 0.262 | 32.1 | 58.9 | 194.9 | 52.5 | 4.42391 | 19.8 | 20.2 | 1694 | 63.2 | 24.94 | 32.9 | 1693.1 | 8102.009 | 60.8 | 45.1 | 79.88 | 120.16 | 29.1 | 30.2 | 31.4 | 26.4 | 2528 | 24 | 27.8 | 78 | 30 | 59.6 | 61 | 9.4 | 0.82 | 7
|  | 2921 | 98 | 11 | 4 | 12 | 14.07 | 11.5 | 98.5 | 9.68 | 2.1 | 3.195 | 2.2 | 49.6 | 51.8 | 105.21 | 473.2 | 2.53 | 331.3 | 24.2 | 0.222 | 32.3 | 59.4 | 262.9 | 52.1 | 5.565537 | 19.9 | 19.9 | 2110 | 62.8 | 25.19 | 32.6 | 2109.2 | 8102.009 | 61 | 44.9 | 79.88 | 120.01 | 29 | 30.2 | 31.4 | 26.4 | 2528 | 24 | 27.8 | 78 | 30 | 59.6 | 61 | 9.4 | 0.82 | 7
|  | 2922 | 98 | 12 | 5 | 12 | 14.33 | 11.5 | 98.5 | 10.13 | 2.1 | 3.415 | 1.9 | 49.9 | 51.9 | 105.26 | 475.5 | 3.3 | 330.8 | 23.8 | 0.202 | 31.8 | 61.2 | 311.1 | 52.4 | 6.763581 | 19.9 | 20.3 | 2542 | 62.3 | 25.41 | 32.5 | 2542.3 | 8102.01 | 61 | 45 | 79.98 | 120.27 | 29 | 30.2 | 31.4 | 26.4 | 2528 | 24 | 27.8 | 78 | 30 | 59.6 | 61 | 9.4 | 0.82 | 7
|  | 2923 | 98 | 13 | 6 | 12 | 14.48 | 11.5 | 98.5 | 12.9 | 2.1 | 3.525 | 2.8 | 49.5 | 52.3 | 105.23 | 480 | 4.13 | 331.1 | 24 | 0.23 | 32.2 | 63.8 | 322 | 53.4 | 7.679221 | 19.9 | 20.1 | 2997 | 62.4 | 24.47 | 32.9 | 2995.6 | 8102.01 | 60.9 | 45 | 80.03 | 120.05 | 29.1 | 30.2 | 31.4 | 26.4 | 2528 | 24 | 27.8 | 78 | 30 | 59.6 | 61 | 9.4 | 0.82 | 7
|  | 2924 | 98 | 14 | 7 | 12 | 14.28 | 11.5 | 98.6 | 14.36 | 2.1 | 3.551 | 2.9 | 49.6 | 52.5 | 105.34 | 486.7 | 4.94 | 331.4 | 24 | 0.241 | 32.1 | 65 | 331.4 | 54.3 | 9.113237 | 19.8 | 20 | 3455 | 62.2 | 25.19 | 33 | 3453.8 | 8102.011 | 60.6 | 45 | 80.16 | 119.54 | 29 | 30.2 | 31.4 | 26.4 | 2528 | 24 | 27.8 | 78 | 30 | 59.6 | 61 | 9.4 | 0.82 | 7
|  | 2925 | 98 | 15 | 8 | 12 | 14.35 | 11.5 | 98.6 | 15.61 | 2.1 | 3.509 | 2.8 | 49.9 | 52.7 | 105.16 | 495.1 | 5.76 | 331.6 | 24 | 0.244 | 32.2 | 67.9 | 337.3 | 55.2 | 10.35143 | 19.8 | 20.3 | 3912 | 61.9 | 25.27 | 32.7 | 3907.2 | 8102.011 | 61.5 | 45 | 79.97 | 119.74 | 29 | 30.2 | 31.4 | 26.3 | 2528 | 24 | 27.8 | 78 | 30 | 59.6 | 61 | 9.4 | 0.82 | 7
|  | 2926 | 98 | 16 | 1 | 2 | 14.5 | 11.4 | 98.6 | 15.24 | 2.1 | 3.297 | 3.4 | 49.5 | 53 | 104.92 | 504.9 | 6.61 | 330.9 | 24 | 0.422 | 32 | 53.3 | 341.6 | 55.5 | 11.1511 | 19.9 | 20.3 | 4236 | 62.1 | 25.14 | 32.9 | 4231.4 | 8102.012 | 61.4 | 45 | 80.06 | 119.77 | 29 | 30.2 | 31.4 | 26.4 | 2528 | 24 | 27.8 | 78 | 30 | 59.6 | 61 | 9.4 | 0.82 | 7
|  | 2927 | 98 | 17 | 2 | 2 | 14.26 | 11.5 | 98.6 | 12.12 | 2.1 | 3.026 | 3.8 | 49.5 | 53.4 | 103.77 | 513.1 | 6.42 | 331.4 | 24.1 | 0.244 | 32.1 | 45.6 | 341 | 55.8 | 11.30936 | 19.9 | 20.3 | 4315 | 62.5 | 25.03 | 32.9 | 4311 | 8102.012 | 61.6 | 44.9 | 79.93 | 120.08 | 28.9 | 30.3 | 31.4 | 26.3 | 2528 | 24 | 27.8 | 78 | 30 | 59.6 | 61 | 9.4 | 0.82 | 7
|  | 2928 | 98 | 18 | 3 | 2 | 14.79 | 11.5 | 98.5 | 9.73 | 2.1 | 2.88 | 4.1 | 49.5 | 53.6 | 103.59 | 519.2 | 5.36 | 331 | 23.9 | 0.245 | 31.8 | 42.8 | 341.2 | 56.2 | 11.35866 | 19.8 | 20.1 | 4320 | 62.7 | 25.11 | 32.9 | 4319.7 | 8102.013 | 61.4 | 45.2 | 80.14 | 120.07 | 28.9 | 30.2 | 31.4 | 26.3 | 2528 | 24 | 27.8 | 78 | 30 | 59.6 | 61 | 9.4 | 0.82 | 7
|  | 2929 | 98 | 19 | 4 | 2 | 14.38 | 11.5 | 98.5 | 8.64 | 2.1 | 2.831 | 4.2 | 49.4 | 53.6 | 103.68 | 524.3 | 4.67 | 331.1 | 24 | 0.237 | 31.8 | 42.9 | 338.9 | 56.3 | 11.22734 | 20 | 20.3 | 4313 | 62.9 | 24.86 | 33 | 4312.8 | 8102.014 | 60.3 | 45.1 | 80.07 | 120.06 | 28.8 | 30.2 | 31.4 | 26.3 | 2528 | 24 | 27.8 | 78 | 30 | 59.6 | 61 | 9.4 | 0.82 | 7
|  | 2930 | 98 | 20 | 5 | 2 | 14.59 | 11.5 | 98.5 | 7.99 | 2.1 | 2.796 | 4 | 49.5 | 53.5 | 103.55 | 528.8 | 4.39 | 331 | 24 | 0.257 | 32 | 42.9 | 338.6 | 56.5 | 11.1956 | 19.7 | 20.3 | 4306 | 63.2 | 24.83 | 33 | 4305.1 | 8102.014 | 61.1 | 45.1 | 79.93 | 120.13 | 28.9 | 30.2 | 31.4 | 26.4 | 2528 | 24 | 27.8 | 78 | 30 | 59.6 | 61 | 9.4 | 0.82 | 7
|  | 2931 | 98 | 21 | 6 | 2 | 14.95 | 11.5 | 98.5 | 7.68 | 2.1 | 2.802 | 3.9 | 49.5 | 53.4 | 103.71 | 533.1 | 4.32 | 331.4 | 24.2 | 0.257 | 32.1 | 43.2 | 338 | 56.6 | 11.36646 | 20 | 20.3 | 4299 | 63.2 | 25.25 | 33 | 4298 | 8102.014 | 60.7 | 45.2 | 79.93 | 120.11 | 28.8 | 30.2 | 31.4 | 26.3 | 2528 | 24 | 27.8 | 78 | 30 | 59.6 | 61 | 9.4 | 0.82 | 7
|  | 2932 | 98 | 22 | 7 | 2 | 14.32 | 11.5 | 98.5 | 7.83 | 2.1 | 2.812 | 4.3 | 49.5 | 53.7 | 104.47 | 537.3 | 4.32 | 331.4 | 24.1 | 0.24 | 31.9 | 44.2 | 337.3 | 57 | 11.18398 | 20.1 | 20.2 | 4305 | 63.1 | 24.81 | 32.9 | 4306.5 | 8102.015 | 60.9 | 45.1 | 79.96 | 119.94 | 28.9 | 30.2 | 31.4 | 26.4 | 2528 | 24 | 27.8 | 78 | 30 | 59.6 | 61 | 9.4 | 0.82 | 7
|  | 2933 | 98 | 23 | 1 | 21 | 14.18 | 11.5 | 98.5 | 7.12 | 2.1 | 2.736 | 3.6 | 49.9 | 53.5 | 104.73 | 540.9 | 4.39 | 330.7 | 24.1 | 0.23 | 32.1 | 27.2 | 337 | 57.1 | 10.9099 | 20 | 20.3 | 4186 | 63.3 | 24.89 | 32.8 | 4186.6 | 8102.015 | 61.2 | 45 | 80 | 119.68 | 28.8 | 30.2 | 31.4 | 26.4 | 2528 | 24 | 27.8 | 78 | 30 | 59.6 | 61 | 9.4 | 0.82 | 7
|  | 2934 | 98 | 24 | 2 | 21 | 14.79 | 11.5 | 98.5 | 8.59 | 2.1 | 2.896 | 4.2 | 49.3 | 53.5 | 104.78 | 542 | 3.48 | 330.8 | 24.3 | 0.283 | 32.1 | 20.3 | 332.6 | 57 | 10.06281 | 19.9 | 20.2 | 3815 | 63.7 | 25.19 | 33 | 3815.5 | 8102.016 | 61.4 | 44.9 | 80.13 | 119.84 | 28.8 | 30.2 | 31.4 | 26.3 | 2528 | 24 | 27.8 | 78 | 30 | 59.6 | 61 | 9.4 | 0.82 | 7
|  | 2935 | 98 | 25 | 3 | 21 | 15.04 | 11.5 | 98.5 | 8.24 | 2.1 | 2.667 | 3.9 | 49.5 | 53.4 | 104.66 | 539.6 | 2.17 | 331.2 | 23.9 | 0.249 | 31.9 | 17.9 | 326.9 | 57.1 | 8.983544 | 20 | 20.6 | 3383 | 63.7 | 25.36 | 32.9 | 3389.8 | 8102.016 | 60.9 | 45 | 79.79 | 120.19 | 28.8 | 30.2 | 31.4 | 26.4 | 2528 | 24 | 27.8 | 78 | 30 | 59.6 | 61 | 9.4 | 0.82 | 7
|  | 2936 | 98 | 26 | 4 | 21 | 15.09 | 11.5 | 98.5 | 7.03 | 2.1 | 2.536 | 3.6 | 49.8 | 53.4 | 104.62 | 534.2 | 1.4 | 330.8 | 23.9 | 0.273 | 31.9 | 15.3 | 319.5 | 57.3 | 7.623415 | 19.7 | 20.4 | 2938 | 63.6 | 24.78 | 33.1 | 2937.5 | 8102.016 | 61.5 | 45.4 | 80.04 | 120.13 | 28.8 | 30.2 | 31.3 | 26.5 | 2528 | 24 | 27.8 | 78 | 30 | 59.6 | 61 | 9.4 | 0.82 | 7
|  | 2937 | 98 | 27 | 5 | 21 | 14.73 | 11.5 | 98.5 | 5.29 | 2 | 2.537 | 3.3 | 49.7 | 52.9 | 104.75 | 527 | 1.02 | 331.1 | 24.1 | 0.2 | 32 | 14.9 | 311.4 | 57 | 6.338699 | 20.2 | 21 | 2485 | 63.5 | 24.36 | 33.1 | 2486.8 | 8102.016 | 61.4 | 44.9 | 80.04 | 119.97 | 28.8 | 30.3 | 31.4 | 26.5 | 2528 | 24 | 27.8 | 78 | 30 | 59.6 | 61 | 9.4 | 0.82 | 7
|  | 2938 | 98 | 28 | 6 | 21 | 17.12 | 11.5 | 98.5 | 4.11 | 2 | 2.622 | 2.9 | 49.6 | 52.6 | 104.65 | 518.5 | 0.76 | 331.1 | 24.1 | 0.234 | 32.1 | 17 | 295.2 | 57.1 | 5.173799 | 19.9 | 20.2 | 2035 | 63.6 | 24.28 | 33.1 | 2032.5 | 8102.016 | 60.9 | 45.1 | 80.13 | 120.07 | 28.9 | 30.2 | 31.4 | 26.5 | 2528 | 24 | 27.8 | 78 | 30 | 59.6 | 61 | 9.4 | 0.82 | 7
|  | 2939 | 98 | 29 | 7 | 21 | 18.73 | 11.5 | 98.5 | 3.32 | 2.1 | 2.54 | 3.8 | 49.4 | 53.2 | 104.61 | 510.8 | 0.59 | 331.2 | 24 | 0.243 | 32 | 19.1 | 243.9 | 57 | 4.138486 | 20.2 | 20.2 | 1604 | 63.6 | 24.64 | 32.8 | 1603.7 | 8102.016 | 60.8 | 45.1 | 80.01 | 120.1 | 29 | 30.2 | 31.4 | 26.4 | 2528 | 24 | 27.8 | 78 | 30 | 59.6 | 61 | 9.4 | 0.82 | 7
|  | 2940 | 98 | 30 | 8 | 21 | 20.52 | 11.5 | 98.5 | 5.32 | 2.1 | 2.542 | 2.8 | 49.6 | 52.4 | 104.47 | 503.2 | 0.55 | 330.8 | 24.6 | 0.249 | 31.8 | 22.5 | 189.6 | 56.6 | 3.16777 | 19.9 | 20.3 | 1213 | 63.7 | 24.94 | 33.2 | 1213.3 | 8102.017 | 60.9 | 45 | 80.1 | 119.74 | 29 | 30.2 | 31.4 | 26.5 | 2528 | 24 | 27.8 | 78 | 30 | 59.6 | 61 | 9.4 | 0.82 | 7
|  | 2941 | 99 | 1 | 1 | 1 | 16.54 | 11.5 | 98.5 | 6.98 | 2.1 | 2.574 | 2.6 | 49.8 | 52.4 | 104.59 | 496 | 0.53 | 331.1 | 24.2 | 0.179 | 32.1 | 31.3 | 143.5 | 56.7 | 2.447639 | 20 | 20.1 | 938 | 63.1 | 24.92 | 33.2 | 935.6 | 8102.017 | 61.4 | 45 | 79.94 | 119.73 | 29 | 30.2 | 31.4 | 26.5 | 2528 | 24 | 27.8 | 78 | 30 | 59.6 | 61 | 9.4 | 0.82 | 7
|  | 2942 | 99 | 2 | 2 | 1 | 15.58 | 11.5 | 98.5 | 7.93 | 2.1 | 2.721 | 2.5 | 49.7 | 52.3 | 104.44 | 492.3 | 0.64 | 332.1 | 24.2 | 0.261 | 32 | 39.3 | 127.6 | 56.3 | 2.384748 | 19.9 | 20.6 | 915 | 63.4 | 24.89 | 33.1 | 916 | 8102.017 | 61.1 | 45 | 79.76 | 120.18 | 29.1 | 30.2 | 31.4 | 26.6 | 2528 | 24 | 27.8 | 78 | 30 | 59.6 | 61 | 9.4 | 0.82 | 7
|  | 2943 | 99 | 3 | 3 | 1 | 15.64 | 11.5 | 98.6 | 8.08 | 2.1 | 2.721 | 2.2 | 49.9 | 52.1 | 104.32 | 489.2 | 0.79 | 331.9 | 24.3 | 0.244 | 32.2 | 33.5 | 128 | 56.2 | 2.322313 | 20 | 20.3 | 895 | 63.4 | 24.78 | 33 | 890.1 | 8102.017 | 61.5 | 45 | 79.94 | 119.91 | 29 | 30.2 | 31.4 | 26.5 | 2528 | 24 | 27.8 | 78 | 30 | 59.6 | 61 | 9.4 | 0.82 | 7
|  | 2944 | 99 | 4 | 4 | 1 | 14.59 | 11.5 | 98.6 | 8.61 | 2.1 | 2.728 | 1.8 | 50.1 | 51.9 | 104.42 | 486.6 | 0.81 | 333.6 | 24.3 | 0.22 | 32 | 35.1 | 125.6 | 55.8 | 2.169978 | 20 | 20.6 | 839 | 62.9 | 24.7 | 33.2 | 839.7 | 8102.017 | 61 | 44.8 | 80 | 120.18 | 29 | 30.2 | 31.4 | 26.5 | 2528 | 24 | 27.8 | 78 | 30 | 59.6 | 61 | 9.4 | 0.82 | 7
|  | 2945 | 99 | 5 | 5 | 1 | 14.66 | 11.5 | 98.5 | 9.13 | 2.1 | 2.79 | 2.2 | 50 | 52.1 | 104.5 | 483.7 | 0.82 | 335.5 | 24.4 | 0.253 | 32.1 | 38.9 | 121.6 | 55.2 | 2.210389 | 19.9 | 20.3 | 838 | 63.1 | 25.19 | 33.1 | 833.6 | 8102.017 | 60.8 | 45 | 80.07 | 119.92 | 29.1 | 30.2 | 31.4 | 26.5 | 2528 | 24 | 27.8 | 78 | 30 | 59.6 | 61 | 9.4 | 0.82 | 7
|  | 2946 | 99 | 6 | 6 | 1 | 14.95 | 11.5 | 98.5 | 9.11 | 2.1 | 2.787 | 2.4 | 49.5 | 52 | 104.45 | 480.8 | 0.83 | 334.1 | 24.4 | 0.308 | 32.1 | 35.4 | 122.8 | 54.6 | 2.190034 | 20 | 20.1 | 843 | 63.2 | 24.81 | 33.4 | 841.8 | 8102.017 | 61.3 | 45.2 | 80.06 | 120.25 | 29.1 | 30.2 | 31.4 | 26.5 | 2528 | 24 | 27.8 | 78 | 30 | 59.6 | 61 | 9.4 | 0.82 | 7
|  | 2947 | 99 | 7 | 7 | 1 | 14.22 | 11.5 | 98.5 | 9.26 | 2.1 | 2.768 | 1.8 | 50 | 51.8 | 104.55 | 478.1 | 0.82 | 333.1 | 24 | 0.191 | 32.1 | 35.8 | 122.8 | 54.2 | 2.075889222 | 19.9 | 20.5 | 801 | 63.1 | 24.75 | 33.2 | 801.6 | 8102.017 | 61.3 | 45 | 80.05 | 120.45 | 29.1 | 30.2 | 31.4 | 26.6 | 2528 | 24 | 27.8 | 78 | 30 | 59.6 | 61 | 9.4 | 0.82 | 7
|  | 2948 | 99 | 8 | 1 | 12 | 14.8 | 11.5 | 98.5 | 9.38 | 2.1 | 2.911 | 1.9 | 49.9 | 51.8 | 104.42 | 475.6 | 0.77 | 335.1 | 24.5 | 0.176 | 32.2 | 58.7 | 126.1 | 53.7 | 2.397417 | 20 | 20.4 | 894 | 63.1 | 25.61 | 33.1 | 891.8 | 8102.017 | 61 | 45.1 | 79.93 | 120.35 | 29.1 | 30.1 | 31.4 | 26.5 | 2528 | 24 | 27.8 | 78 | 30 | 59.6 | 61 | 9.4 | 0.82 | 7
|  | 2949 | 99 | 9 | 2 | 12 | 15.25 | 11.5 | 98.5 | 8.95 | 2.1 | 3.06 | 1.8 | 49.8 | 51.6 | 104.69 | 473 | 1.04 | 334.9 | 24.4 | 0.274 | 32.4 | 60.8 | 144.9 | 53.3 | 3.360109 | 19.9 | 20.4 | 1281 | 62.7 | 25.05 | 33.1 | 1280.2 | 8102.017 | 61.7 | 45 | 79.95 | 120.24 | 29.1 | 30.1 | 31.4 | 26.5 | 2528 | 24 | 27.8 | 78 | 30 | 59.6 | 61 | 9.4 | 0.82 | 7
|  | 2950 | 99 | 10 | 3 | 12 | 14.68 | 11.5 | 98.5 | 9.28 | 2.1 | 3.152 | 2.2 | 49.5 | 51.7 | 105.21 | 472.4 | 1.84 | 338.8 | 24.2 | 0.22 | 32 | 58.7 | 194.9 | 52.4 | 4.438176 | 20.1 | 20.1 | 1692 | 62.6 | 25.05 | 33.3 | 1690.4 | 8102.017 | 61.3 | 45.1 | 80.08 | 120.25 | 29.2 | 30.2 | 31.4 | 26.5 | 2528 | 24 | 27.8 | 78 | 30 | 59.6 | 61 | 9.4 | 0.82 | 7
|  | 2951 | 99 | 11 | 4 | 12 | 14.13 | 11.5 | 98.5 | 9.85 | 2.1 | 3.198 | 2.3 | 49.7 | 52 | 105.21 | 472.8 | 2.53 | 331.9 | 24.3 | 0.208 | 32.1 | 59.8 | 263.8 | 51.9 | 5.480798 | 19.8 | 20.4 | 2108 | 62.9 | 24.83 | 33.4 | 2108.4 | 8102.018 | 61.5 | 45.2 | 80.07 | 120.02 | 29.1 | 30.1 | 31.4 | 26.5 | 2528 | 24 | 27.8 | 78 | 30 | 59.6 | 61 | 9.4 | 0.82 | 7
|  | 2952 | 99 | 12 | 5 | 12 | 14.32 | 11.5 | 98.5 | 10.16 | 2.1 | 3.429 | 2.2 | 49.7 | 51.8 | 105.26 | 475 | 3.33 | 330.9 | 24.2 | 0.252 | 32 | 61.5 | 310.4 | 52.2 | 6.699671 | 20.1 | 20.3 | 2543 | 62.7 | 25.16 | 33.3 | 2540.6 | 8102.018 | 60.6 | 45 | 80.13 | 120.02 | 29 | 30.2 | 31.4 | 26.4 | 2528 | 24 | 27.8 | 78 | 30 | 59.6 | 61 | 9.4 | 0.82 | 7
|  | 2953 | 99 | 13 | 6 | 12 | 14.45 | 11.5 | 98.5 | 12.97 | 2.1 | 3.536 | 2.5 | 49.7 | 52.3 | 105.14 | 479.5 | 4.12 | 331.3 | 24.3 | 0.23 | 32.3 | 62.9 | 321.5 | 53.5 | 7.894622 | 20 | 20.4 | 2993 | 62.3 | 25.19 | 33.2 | 2993.5 | 8102.018 | 60.8 | 45.1 | 79.81 | 119.72 | 29.1 | 30.2 | 31.4 | 26.4 | 2528 | 24 | 27.8 | 78 | 30 | 59.6 | 61 | 9.4 | 0.82 | 7
|  | 2954 | 99 | 14 | 7 | 12 | 14.55 | 11.5 | 98.5 | 14.59 | 2.1 | 3.562 | 2.9 | 49.7 | 52.6 | 105.15 | 486.3 | 4.95 | 331.8 | 24.2 | 0.209 | 32.2 | 65.4 | 331.2 | 54.4 | 9.057342 | 19.9 | 20.6 | 3453 | 62.1 | 25.05 | 33.2 | 3454.5 | 8102.019 | 60.9 | 45 | 80.11 | 120.24 | 29 | 30.2 | 31.4 | 26.3 | 2528 | 24 | 27.8 | 78 | 30 | 59.6 | 61 | 9.4 | 0.82 | 7
|  | 2955 | 99 | 15 | 8 | 12 | 14.23 | 11.5 | 98.5 | 15.94 | 2.1 | 3.546 | 3.2 | 49.4 | 52.6 | 105.24 | 494.8 | 5.78 | 331.6 | 24.1 | 0.246 | 32.1 | 68.4 | 337.1 | 55 | 10.15521 | 19.8 | 20.3 | 3909 | 62.3 | 24.81 | 33.2 | 3910.3 | 8102.019 | 60.6 | 45.1 | 80.34 | 120.2 | 29 | 30.3 | 31.4 | 26.3 | 2528 | 24 | 27.8 | 78 | 30 | 59.6 | 61 | 9.4 | 0.82 | 7
|  | 2956 | 99 | 16 | 1 | 2 | 14.4 | 11.5 | 98.5 | 15.44 | 2.1 | 3.335 | 3.1 | 49.8 | 53 | 104.99 | 504.6 | 6.65 | 330.8 | 24.2 | 0.427 | 32.2 | 52.9 | 341 | 55.5 | 11.20876 | 20.1 | 20.3 | 4236 | 62.1 | 25.27 | 33.2 | 4234.6 | 8102.02 | 60.5 | 45 | 80.07 | 120.26 | 28.9 | 30.3 | 31.4 | 26.4 | 2528 | 24 | 27.8 | 78 | 30 | 59.6 | 61 | 9.4 | 0.82 | 7
|  | 2957 | 99 | 17 | 2 | 2 | 14.51 | 11.5 | 98.5 | 12.33 | 2.1 | 3.027 | 3.8 | 49.5 | 53.3 | 103.62 | 512.8 | 6.46 | 331.7 | 24.1 | 0.255 | 32 | 45.2 | 341.3 | 55.9 | 11.2774824 | 20 | 20.5 | 4308 | 62.4 | 25 | 33.2 | 4310.2 | 8102.021 | 61.4 | 45 | 80.16 | 120.04 | 28.9 | 30.2 | 31.4 | 26.3 | 2528 | 24 | 27.8 | 78 | 30 | 59.6 | 61 | 9.4 | 0.82 | 7
|  | 2958 | 99 | 18 | 3 | 2 | 14.3 | 11.5 | 98.6 | 9.82 | 2.1 | 2.889 | 3.3 | 50 | 53.3 | 103.52 | 518.7 | 5.37 | 331.3 | 24.1 | 0.229 | 32.3 | 43.3 | 340.4 | 56.4 | 11.38802 | 20 | 20.3 | 4326 | 62.8 | 25.14 | 33.1 | 4322.2 | 8102.021 | 61.1 | 44.6 | 80.05 | 120.28 | 28.9 | 30.2 | 31.3 | 26.3 | 2528 | 24 | 27.8 | 78 | 30 | 59.6 | 61 | 9.4 | 0.82 | 7
|  | 2959 | 99 | 19 | 4 | 2 | 14.93 | 11.5 | 98.6 | 8.65 | 2.1 | 2.828 | 3.8 | 49.6 | 53.3 | 103.72 | 523.8 | 4.7 | 331.4 | 24.2 | 0.241 | 32.2 | 42.9 | 339.2 | 56.5 | 11.27131 | 20 | 20.3 | 4316 | 62.9 | 24.94 | 33.2 | 4316.2 | 8102.022 | 61 | 45 | 80.09 | 120.35 | 28.8 | 30.3 | 31.3 | 26.3 | 2528 | 24 | 27.8 | 78 | 30 | 59.6 | 61 | 9.4 | 0.82 | 7
|  | 2960 | 99 | 20 | 5 | 2 | 14.42 | 11.5 | 98.6 | 7.99 | 2.1 | 2.797 | 3.9 | 49.6 | 53.5 | 103.59 | 528.3 | 4.47 | 331 | 24.3 | 0.246 | 32 | 42.9 | 339.3 | 56.7 | 11.34327 | 20 | 20.3 | 4309 | 63 | 25.14 | 33.3 | 4310 | 8102.022 | 61.4 | 45.1 | 80.15 | 120.36 | 28.9 | 30.2 | 31.4 | 26.3 | 2528 | 24 | 27.8 | 78 | 30 | 59.6 | 61 | 9.4 | 0.82 | 7
|  | 2961 | 99 | 21 | 6 | 2 | 14.62 | 11.5 | 98.6 | 7.83 | 2.1 | 2.807 | 4 | 49.4 | 53.4 | 103.66 | 532.5 | 4.41 | 331.2 | 24.3 | 0.25 | 32.1 | 43 | 337.9 | 56.8 | 11.44093 | 20.1 | 20.4 | 4305 | 63.3 | 25.38 | 33.2 | 4305.2 | 8102.023 | 60.6 | 45 | 80.05 | 120.11 | 28.8 | 30.2 | 31.4 | 26.3 | 2528 | 24 | 27.8 | 78 | 30 | 59.6 | 61 | 9.4 | 0.82 | 7
|  | 2962 | 99 | 22 | 7 | 2 | 14.76 | 11.5 | 98.5 | 7.68 | 2.1 | 2.802 | 3.8 | 49.7 | 53.5 | 103.91 | 536.5 | 4.39 | 331.1 | 24.1 | 0.25 | 32.1 | 43 | 336.7 | 56.9 | 11.2018 | 19.9 | 20.5 | 4298 | 63.4 | 24.89 | 33.2 | 4297.7 | 8102.023 | 61.1 | 45 | 80.13 | 120.29 | 28.9 | 30.2 | 31.4 | 26.4 | 2528 | 24 | 27.8 | 78 | 30 | 59.6 | 61 | 9.4 | 0.82 | 7
|  | 2963 | 99 | 23 | 1 | 21 | 14.41 | 11.5 | 98.5 | 7.03 | 2.1 | 2.689 | 3.9 | 49.7 | 53.6 | 104.17 | 540.2 | 4.38 | 331.1 | 24.1 | 0.219 | 32 | 27.6 | 336.9 | 57.1 | 10.81627 | 19.9 | 20.5 | 4182 | 63.4 | 24.7 | 33.2 | 4183.1 | 8102.024 | 61.5 | 45 | 80.05 | 120.01 | 28.9 | 30.2 | 31.4 | 26.4 | 2528 | 24 | 27.8 | 78 | 30 | 59.6 | 61 | 9.4 | 0.82 | 7
|  | 2964 | 99 | 24 | 2 | 21 | 14.4 | 11.5 | 98.5 | 8.48 | 2.1 | 2.927 | 4.1 | 49.4 | 53.5 | 104.18 | 541.3 | 3.51 | 331.2 | 24.1 | 0.27 | 32.1 | 20.4 | 332.9 | 56.9 | 9.881854686 | 20 | 20.3 | 3813 | 63.7 | 24.75 | 33.4 | 3815.4 | 8102.024 | 61.1 | 45.3 | 80.04 | 120.27 | 28.8 | 30.2 | 31.4 | 26.3 | 2528 | 24 | 27.8 | 78 | 30 | 59.6 | 61 | 9.4 | 0.82 | 7
|  | 2965 | 99 | 25 | 3 | 21 | 15.4 | 11.5 | 98.5 | 8.54 | 2.1 | 2.699 | 3.8 | 49.7 | 53.5 | 104.22 | 538.9 | 2.19 | 331.3 | 23.9 | 0.243 | 32 | 17.9 | 327.1 | 57.2 | 8.699825 | 19.9 | 20.4 | 3376 | 63.6 | 24.61 | 33.3 | 3379.2 | 8102.024 | 61.6 | 45 | 80.14 | 120.32 | 28.8 | 30.2 | 31.3 | 26.5 | 2528 | 24 | 27.8 | 78 | 30 | 59.6 | 61 | 9.4 | 0.82 | 7
|  | 2966 | 99 | 26 | 4 | 21 | 14.57 | 11.5 | 98.5 | 7.24 | 2.1 | 2.549 | 3.5 | 49.7 | 53.2 | 104.16 | 533.8 | 1.44 | 331.4 | 24 | 0.282 | 32.2 | 15.5 | 320.1 | 57.3 | 7.594602 | 20.1 | 20.4 | 2934 | 63.6 | 24.72 | 33.1 | 2935 | 8102.024 | 60.9 | 45 | 80.11 | 120.08 | 28.8 | 30.2 | 31.4 | 26.4 | 2528 | 24 | 27.8 | 78 | 30 | 59.6 | 61 | 9.4 | 0.82 | 7
|  | 2967 | 99 | 27 | 5 | 21 | 15.22 | 11.5 | 98.5 | 5.34 | 2.1 | 2.504 | 3.5 | 49.6 | 53.1 | 104.15 | 526.9 | 1.07 | 331 | 24.1 | 0.199 | 32.2 | 14.7 | 311.2 | 57.1 | 6.47661 | 20.2 | 20.4 | 2485 | 63.5 | 24.89 | 33.1 | 2483.4 | 8102.025 | 60.6 | 45 | 80.1 | 120.2 | 28.8 | 30.2 | 31.4 | 26.4 | 2528 | 24 | 27.8 | 78 | 30 | 59.6 | 61 | 9.4 | 0.82 | 7
|  | 2968 | 99 | 28 | 6 | 21 | 17.11 | 11.5 | 98.5 | 3.96 | 2.1 | 2.556 | 3 | 49.8 | 52.8 | 104.06 | 518.2 | 0.79 | 331.1 | 24 | 0.245 | 32 | 16.3 | 294.4 | 57.1 | 5.285798 | 20.1 | 20.4 | 2033 | 63.6 | 24.83 | 33.3 | 2032.2 | 8102.025 | 61.4 | 45.2 | 80.09 | 120.17 | 28.9 | 30.2 | 31.4 | 26.5 | 2528 | 24 | 27.8 | 78 | 30 | 59.6 | 61 | 9.4 | 0.82 | 7
|  | 2969 | 99 | 29 | 7 | 21 | 18.72 | 11.5 | 98.6 | 2.72 | 2.1 | 2.474 | 2.9 | 49.7 | 52.7 | 104.16 | 510.3 | 0.6 | 331.2 | 24.1 | 0.242 | 32 | 18.6 | 243.4 | 57.1 | 4.1780088 | 20.1 | 20.6 | 1596 | 63.5 | 25 | 33.2 | 1596.5 | 8102.025 | 61.1 | 44.9 | 79.84 | 119.88 | 29 | 30.2 | 31.4 | 26.5 | 2528 | 24 | 27.8 | 78 | 30 | 59.6 | 61 | 9.4 | 0.82 | 7
|  | 2970 | 99 | 30 | 8 | 21 | 20.51 | 11.5 | 98.6 | 5.07 | 2.1 | 2.46 | 2.7 | 49.7 | 52.4 | 104.07 | 502.6 | 0.56 | 331.7 | 24.1 | 0.254 | 31.8 | 22.4 | 188.5 | 56.7 | 3.086229132 | 20.3 | 20.5 | 1203 | 63.7 | 24.5 | 33.2 | 1200.5 | 8102.025 | 61.1 | 44.9 | 79.99 | 120.02 | 29 | 30.2 | 31.4 | 26.6 | 2528 | 24 | 27.8 | 78 | 30 | 59.6 | 61 | 9.4 | 0.82 | 7
|  | 2971 | 100 | 1 | 1 | 1 | 16.59 | 11.5 | 98.6 | 6.96 | 2.1 | 2.565 | 2.2 | 50.4 | 52.5 | 104.09 | 495.2 | 0.54 | 331.3 | 24 | 0.184 | 32 | 32.2 | 142.3 | 56.7 | 2.378536 | 19.9 | 20.4 | 923 | 63.3 | 24.61 | 33.4 | 925.3 | 8102.025 | 60.6 | 45.3 | 80.09 | 119.96 | 29 | 30.2 | 31.4 | 26.5 | 2528 | 24 | 27.8 | 78 | 30 | 59.6 | 61 | 9.4 | 0.82 | 7
|  | 2972 | 100 | 2 | 2 | 1 | 15.82 | 11.5 | 98.6 | 7.96 | 2.1 | 2.728 | 2.6 | 49.9 | 52.5 | 103.96 | 491.4 | 0.64 | 331.5 | 23.9 | 0.265 | 32.1 | 39.2 | 127.4 | 56.5 | 2.371887 | 19.9 | 20.3 | 913 | 63.4 | 24.81 | 33.4 | 913.6 | 8102.025 | 61.4 | 45.1 | 80.01 | 119.8 | 29.1 | 30.2 | 31.4 | 26.5 | 2528 | 24 | 27.8 | 78 | 30 | 59.6 | 61 | 9.4 | 0.82 | 7
|  | 2973 | 100 | 3 | 3 | 1 | 15.59 | 11.5 | 98.5 | 8.19 | 2.1 | 2.737 | 2.7 | 49.7 | 52.4 | 104.14 | 488.3 | 0.79 | 331.2 | 24.1 | 0.238 | 32.1 | 32.8 | 126.9 | 56.1 | 2.309166 | 20.1 | 20.4 | 886 | 63 | 24.89 | 33.2 | 883.4 | 8102.025 | 61.1 | 45.1 | 80.02 | 120.04 | 29 | 30.2 | 31.4 | 26.6 | 2528 | 24 | 27.8 | 78 | 30 | 59.6 | 61 | 9.4 | 0.82 | 7
|  | 2974 | 100 | 4 | 4 | 1 | 14.58 | 11.5 | 98.5 | 8.65 | 2.1 | 2.743 | 2.6 | 49.7 | 52.2 | 104.16 | 485.7 | 0.84 | 335.4 | 23.7 | 0.238 | 31.9 | 37.7 | 125.1 | 55.7 | 2.199838 | 20 | 20.3 | 834 | 63.5 | 25.19 | 33.3 | 832.1 | 8102.025 | 60.6 | 45.1 | 79.87 | 119.99 | 29.1 | 30.2 | 31.4 | 26.6 | 2528 | 24 | 27.8 | 78 | 30 | 59.6 | 61 | 9.4 | 0.82 | 7
|  | 2975 | 100 | 5 | 5 | 1 | 15.18 | 11.5 | 98.5 | 9.1 | 2.1 | 2.792 | 1.9 | 50 | 51.9 | 104.12 | 483.1 | 0.85 | 334.6 | 23.9 | 0.264 | 32.1 | 39.3 | 124 | 55.1 | 2.215272 | 20 | 20.6 | 851 | 63.2 | 24.86 | 33.1 | 848.4 | 8102.025 | 61 | 44.9 | 79.98 | 120 | 29 | 30.2 | 31.4 | 26.6 | 2528 | 24 | 27.8 | 78 | 30 | 59.6 | 61 | 9.4 | 0.82 | 7
|  | 2976 | 100 | 6 | 6 | 1 | 14.75 | 11.5 | 98.5 | 8.96 | 2.1 | 2.766 | 2 | 49.8 | 51.9 | 104.05 | 480.3 | 0.86 | 334.5 | 23.9 | 0.258 | 32.1 | 34.2 | 124.5 | 54.8 | 2.17276 | 20.1 | 20.3 | 829 | 63 | 25.03 | 33.2 | 827.1 | 8102.025 | 61.8 | 45.1 | 80.04 | 119.82 | 29.1 | 30.1 | 31.4 | 26.6 | 2528 | 24 | 27.8 | 78 | 30 | 59.6 | 61 | 9.4 | 0.82 | 7
|  | 2977 | 100 | 7 | 7 | 1 | 14.16 | 11.5 | 98.5 | 9.39 | 2.1 | 2.772 | 2.3 | 49.6 | 51.9 | 103.83 | 477.6 | 0.84 | 333.2 | 23.6 | 0.259 | 31.9 | 38.7 | 122.6 | 53.9 | 2.08352 | 20 | 20.5 | 802 | 63.3 | 24.81 | 33.3 | 796.8 | 8102.025 | 61.6 | 45.4 | 79.93 | 119.69 | 29.1 | 30.2 | 31.4 | 26.6 | 2528 | 24 | 27.8 | 78 | 30 | 59.6 | 61 | 9.4 | 0.82 | 7
|  | 2978 | 100 | 8 | 1 | 12 | 15.48 | 11.5 | 98.6 | 9.29 | 2.2 | 2.894 | 1.9 | 49.7 | 51.7 | 104 | 474.9 | 0.77 | 334 | 23.8 | 0.205 | 32 | 58.2 | 128.2 | 53.5 | 2.431806 | 19.9 | 20.6 | 904 | 63.2 | 25.69 | 33 | 907.6 | 8102.025 | 60.4 | 45 | 79.76 | 120.02 | 29.1 | 30.1 | 31.4 | 26.5 | 2528 | 24 | 27.8 | 78 | 30 | 59.6 | 61 | 9.4 | 0.82 | 7
|  | 2979 | 100 | 9 | 2 | 12 | 15.32 | 11.5 | 98.6 | 8.76 | 2.1 | 3.06 | 2.3 | 49.5 | 51.9 | 104.77 | 472.6 | 1.09 | 334.8 | 23.7 | 0.223 | 32 | 60.7 | 146.1 | 52.9 | 3.400203 | 20.1 | 20.4 | 1285 | 63 | 25.27 | 33 | 1286.1 | 8102.026 | 61.3 | 45.2 | 79.94 | 119.98 | 29.1 | 30.2 | 31.3 | 26.5 | 2528 | 24 | 27.8 | 78 | 30 | 59.6 | 61 | 9.4 | 0.82 | 7
|  | 2980 | 100 | 10 | 3 | 12 | 14.8 | 11.5 | 98.5 | 9.19 | 2.1 | 3.173 | 2.1 | 49.6 | 51.6 | 105.5 | 471.4 | 1.8 | 336.9 | 23.9 | 0.261 | 32.2 | 58.8 | 193.8 | 52.7 | 4.395529 | 20 | 20.4 | 1694 | 62.7 | 24.78 | 32.9 | 1694.2 | 8102.026 | 60.9 | 44.8 | 80.02 | 120 | 29.1 | 30.2 | 31.4 | 26.5 | 2528 | 24 | 27.8 | 78 | 30 | 59.6 | 61 | 9.4 | 0.82 | 7
|  | 2981 | 100 | 11 | 4 | 12 | 14.18 | 11.5 | 98.5 | 9.84 | 2.1 | 3.198 | 2.3 | 49.6 | 51.9 | 105.49 | 472.3 | 2.59 | 332.9 | 24 | 0.207 | 32.3 | 59.5 | 261.9 | 52 | 5.546486 | 20.1 | 20 | 2112 | 62.6 | 25.08 | 33 | 2110.8 | 8102.026 | 60.6 | 44.7 | 80.01 | 120.13 | 29.1 | 30.2 | 31.4 | 26.5 | 2528 | 24 | 27.8 | 78 | 30 | 59.6 | 61 | 9.4 | 0.82 | 7
|  | 2982 | 100 | 12 | 5 | 12 | 14.38 | 11.5 | 98.5 | 10.27 | 2.1 | 3.429 | 2.7 | 49.5 | 52.2 | 105.45 | 474.4 | 3.37 | 331.1 | 23.8 | 0.21 | 32 | 61.6 | 310.4 | 52.2 | 6.566609 | 20 | 20.4 | 2542 | 62.6 | 24.67 | 33.1 | 2545.7 | 8102.026 | 60.8 | 45.2 | 79.95 | 120.06 | 29.1 | 30.2 | 31.4 | 26.5 | 2528 | 24 | 27.8 | 78 | 30 | 59.6 | 61 | 9.4 | 0.82 | 7
|  | 2983 | 100 | 13 | 6 | 12 | 14.58 | 11.5 | 98.5 | 12.96 | 2.1 | 3.542 | 3.1 | 49.3 | 52.4 | 105.52 | 479 | 4.14 | 330.7 | 23.9 | 0.231 | 32.3 | 63.3 | 321.7 | 53.1 | 8.003711 | 20.2 | 20.3 | 3001 | 62.1 | 25.47 | 33.1 | 2994 | 8102.027 | 60.3 | 45 | 80.02 | 120.08 | 29 | 30.2 | 31.4 | 26.5 | 2528 | 24 | 27.8 | 78 | 30 | 59.6 | 61 | 9.4 | 0.82 | 7
|  | 2984 | 100 | 14 | 7 | 12 | 14.34 | 11.5 | 98.5 | 14.41 | 2.1 | 3.541 | 2.9 | 49.7 | 52.6 | 105.38 | 485.9 | 4.93 | 331.7 | 23.9 | 0.26 | 32.2 | 65 | 330.5 | 54.3 | 8.950966 | 20.1 | 20.3 | 3458 | 62.1 | 24.72 | 32.9 | 3455.9 | 8102.027 | 61.4 | 45 | 80.03 | 119.98 | 29 | 30.2 | 31.4 | 26.4 | 2528 | 24 | 27.8 | 78 | 30 | 59.6 | 61 | 9.4 | 0.82 | 7
|  | 2985 | 100 | 15 | 8 | 12 | 14.48 | 11.5 | 98.5 | 15.54 | 2.1 | 3.515 | 3.2 | 49.5 | 52.7 | 105.51 | 494.5 | 5.76 | 331.8 | 23.6 | 0.248 | 32 | 68.2 | 336.2 | 55 | 10.35143 | 20 | 20.6 | 3912 | 62.2 | 25.27 | 33 | 3910.3 | 8102.028 | 62 | 44.8 | 79.96 | 119.97 | 29 | 30.2 | 31.4 | 26.4 | 2528 | 24 | 27.8 | 78 | 30 | 59.6 | 61 | 9.4 | 0.82 | 7
|  | 2986 | 100 | 16 | 1 | 2 | 14.56 | 11.5 | 98.6 | 15.13 | 2.1 | 3.301 | 3.4 | 49.6 | 53.1 | 104.75 | 504.3 | 6.59 | 331.4 | 23.7 | 0.418 | 32.2 | 53.7 | 339.4 | 55.6 | 10.97293 | 20.1 | 20.3 | 4234 | 62 | 24.75 | 32.9 | 4234.9 | 8102.028 | 61.4 | 44.9 | 79.92 | 119.9 | 29 | 30.3 | 31.4 | 26.4 | 2528 | 24 | 27.8 | 78 | 30 | 59.6 | 61 | 9.4 | 0.82 | 7
|  | 2987 | 100 | 17 | 2 | 2 | 14.46 | 11.5 | 98.6 | 12.18 | 2.1 | 3.025 | 4.1 | 49.2 | 53.3 | 103.22 | 512.6 | 6.37 | 331.6 | 23.6 | 0.251 | 32.1 | 45.3 | 340.2 | 55.6 | 11.22214 | 19.9 | 20.3 | 4311 | 62.5 | 24.86 | 33 | 4312.2 | 8102.029 | 61.5 | 45.1 | 80.01 | 119.95 | 29 | 30.3 | 31.4 | 26.4 | 2528 | 24 | 27.8 | 78 | 30 | 59.6 | 61 | 9.4 | 0.82 | 7
|  | 2988 | 100 | 18 | 3 | 2 | 14.9 | 11.5 | 98.6 | 9.78 | 2.1 | 2.877 | 3.9 | 50 | 53.8 | 102.85 | 518.9 | 5.33 | 331.8 | 24.2 | 0.217 | 32.3 | 43 | 339.7 | 56.2 | 11.37486 | 19.9 | 20.4 | 4321 | 62.2 | 25.14 | 32.5 | 4322.3 | 8102.029 | 60.9 | 45.5 | 80.08 | 119.71 | 28.9 | 30.3 | 31.4 | 26.4 | 2528 | 24 | 27.8 | 78 | 30 | 59.6 | 61 | 9.4 | 0.82 | 7
|  | 2989 | 100 | 19 | 4 | 2 | 14.33 | 11.5 | 98.6 | 8.52 | 2.1 | 2.816 | 3.9 | 49.4 | 53.3 | 102.91 | 523.8 | 4.67 | 330.9 | 23.8 | 0.226 | 32.1 | 42.8 | 336.9 | 56.4 | 11.46643 | 20.2 | 20.3 | 4318 | 62.7 | 25.36 | 33 | 4315.5 | 8102.03 | 60.7 | 44.7 | 79.92 | 119.96 | 28.9 | 30.3 | 31.4 | 26.4 | 2528 | 24 | 27.8 | 78 | 30 | 59.6 | 61 | 9.4 | 0.82 | 7
|  | 2990 | 100 | 20 | 5 | 2 | 14.7 | 11.5 | 98.6 | 7.95 | 2.1 | 2.791 | 3.8 | 49.5 | 53.3 | 103.07 | 528.3 | 4.45 | 330.5 | 24 | 0.237 | 32.1 | 43 | 338.4 | 56.7 | 11.19957 | 20 | 20.3 | 4311 | 63 | 24.81 | 33.1 | 4306.7 | 8102.03 | 61.1 | 45 | 79.92 | 120.08 | 28.9 | 30.3 | 31.4 | 26.4 | 2528 | 24 | 27.8 | 78 | 30 | 59.6 | 61 | 9.4 | 0.82 | 7
|  | 2991 | 100 | 21 | 6 | 2 | 14.75 | 11.5 | 98.6 | 7.69 | 2.1 | 2.796 | 4.3 | 49.3 | 53.6 | 103.91 | 532.8 | 4.4 | 331.4 | 23.6 | 0.247 | 31.9 | 43.1 | 336.6 | 56.7 | 11.1909 | 20 | 20.3 | 4299 | 63.3 | 24.86 | 33.1 | 4302.9 | 8102.031 | 61.1 | 45.2 | 80.02 | 119.82 | 28.8 | 30.3 | 31.4 | 26.4 | 2528 | 24 | 27.8 | 78 | 30 | 59.6 | 61 | 9.4 | 0.82 | 7
|  | 2992 | 100 | 22 | 7 | 2 | 14.28 | 11.5 | 98.5 | 7.59 | 2.1 | 2.794 | 3.7 | 49.5 | 53.2 | 105.04 | 536.7 | 4.37 | 331.5 | 23.7 | 0.254 | 32.2 | 43.2 | 336.2 | 57 | 11.20486 | 19.9 | 20.5 | 4294 | 63.2 | 24.92 | 32.9 | 4295.5 | 8102.031 | 60.9 | 44.9 | 80.16 | 119.94 | 28.9 | 30.2 | 31.4 | 26.4 | 2528 | 24 | 27.8 | 78 | 30 | 59.6 | 61 | 9.4 | 0.82 | 7
|  | 2993 | 100 | 23 | 1 | 21 | 14.17 | 11.5 | 98.5 | 7.05 | 2.1 | 2.716 | 3.8 | 49.6 | 53.4 | 105.41 | 540.3 | 4.37 | 331 | 23.9 | 0.239 | 32.2 | 27.7 | 337 | 57 | 11.0282 | 20.1 | 20.3 | 4181 | 63.5 | 25.19 | 32.9 | 4181.1 | 8102.032 | 60.9 | 44.8 | 79.98 | 120.1 | 28.8 | 30.3 | 31.4 | 26.4 | 2528 | 24 | 27.8 | 78 | 30 | 59.6 | 61 | 9.4 | 0.82 | 7
|  | 2994 | 100 | 24 | 2 | 21 | 14.6 | 11.5 | 98.5 | 9.09 | 2 | 2.957 | 3.7 | 49.7 | 53.3 | 105.11 | 541.4 | 3.54 | 331.1 | 23.7 | 0.306 | 32 | 20.3 | 332.5 | 57.2 | 9.738119 | 20 | 20.3 | 3813 | 63.6 | 24.39 | 33.1 | 3816.1 | 8102.032 | 61.5 | 44.8 | 80.09 | 120.15 | 28.9 | 30.2 | 31.4 | 26.4 | 2528 | 24 | 27.8 | 78 | 30 | 59.6 | 61 | 9.4 | 0.82 | 7
|  | 2995 | 100 | 25 | 3 | 21 | 15.54 | 11.5 | 98.5 | 8.61 | 2.1 | 2.672 | 3.8 | 49.5 | 53.3 | 105.23 | 538.9 | 2.22 | 331 | 23.8 | 0.254 | 32 | 18.1 | 325.1 | 57.1 | 9.003892 | 20.1 | 20.4 | 3380 | 63.6 | 25.44 | 32.9 | 3381.5 | 8102.032 | 61 | 45.1 | 79.96 | 119.75 | 28.8 | 30.2 | 31.4 | 26.5 | 2528 | 24 | 27.8 | 78 | 30 | 59.6 | 61 | 9.4 | 0.82 | 7
|  | 2996 | 100 | 26 | 4 | 21 | 14.82 | 11.5 | 98.5 | 7.14 | 2.1 | 2.53 | 4 | 49.3 | 53.3 | 105.24 | 533.8 | 1.46 | 331.2 | 23.6 | 0.262 | 31.8 | 15.8 | 319.3 | 57.1 | 7.789967 | 20 | 20.4 | 2937 | 63.8 | 25.33 | 33.1 | 2933.6 | 8102.033 | 61.2 | 45.3 | 80.11 | 119.94 | 28.8 | 30.2 | 31.3 | 26.4 | 2528 | 24 | 27.8 | 78 | 30 | 59.6 | 61 | 9.4 | 0.82 | 7
|  | 2997 | 100 | 27 | 5 | 21 | 14.57 | 11.5 | 98.6 | 5.3 | 2 | 2.553 | 3.6 | 49.5 | 53.1 | 105.29 | 527.1 | 1.02 | 331 | 23.5 | 0.212 | 31.9 | 15.1 | 310.8 | 57 | 6.343801 | 20 | 20.3 | 2487 | 63.6 | 24.36 | 32.9 | 2487.8 | 8102.033 | 60.9 | 45.2 | 80.02 | 119.71 | 28.9 | 30.3 | 31.4 | 26.5 | 2528 | 24 | 27.8 | 78 | 30 | 59.6 | 61 | 9.4 | 0.82 | 7
|  | 2998 | 100 | 28 | 6 | 21 | 17.07 | 11.5 | 98.6 | 4.01 | 2 | 2.54 | 2.9 | 49.9 | 52.8 | 105.03 | 518.3 | 0.74 | 331 | 24 | 0.245 | 32.2 | 16.7 | 294.1 | 57.1 | 5.198498 | 20.2 | 20.3 | 2038 | 63.3 | 24.36 | 32.7 | 2039.3 | 8102.033 | 61.1 | 45 | 80 | 119.87 | 28.9 | 30.3 | 31.4 | 26.5 | 2528 | 24 | 27.8 | 78 | 30 | 59.6 | 61 | 9.4 | 0.82 | 7
|  | 2999 | 100 | 29 | 7 | 21 | 18.29 | 11.5 | 98.5 | 2.57 | 2.1 | 2.481 | 2.9 | 49.7 | 52.6 | 105.05 | 510.4 | 0.57 | 331.4 | 23.9 | 0.249 | 32.1 | 18.7 | 243.7 | 56.9 | 4.161707 | 20 | 20.3 | 1613 | 63.4 | 24.64 | 32.8 | 1612.7 | 8102.033 | 61.2 | 45.1 | 79.97 | 119.94 | 29 | 30.2 | 31.4 | 26.5 | 2528 | 24 | 27.8 | 78 | 30 | 59.6 | 61 | 9.4 | 0.82 | 7
|  | 3000 | 100 | 30 | 8 | 21 | 20.38 | 11.5 | 98.5 | 5.18 | 2.1 | 2.568 | 3 | 49.6 | 52.6 | 104.65 | 502.7 | 0.56 | 331.2 | 23.6 | 0.252 | 31.8 | 22.3 | 189.3 | 56.8 | 3.2048 | 20 | 20.3 | 1215 | 63.8 | 25.19 | 33 | 1223 | 8102.033 | 61.1 | 45 | 80.01 | 119.87 | 29 | 30.3 | 31.4 | 26.5 | 2528 | 24 | 27.8 | 78 | 30 | 59.6 | 61 | 9.4 | 0.82 | 7
|  | 3001 | 101 | 1 | 1 | 1 | 16.47 | 11.5 | 98.6 | 7.13 | 2 | 2.614 | 2.4 | 49.7 | 52.1 | 104.55 | 495.5 | 0.54 | 331.4 | 23.8 | 0.175 | 32.1 | 31 | 144.3 | 56.6 | 2.398136 | 20 | 20.3 | 939 | 63.7 | 24.39 | 32.8 | 945.2 | 8102.033 | 61.5 | 45 | 79.95 | 120.03 | 29.1 | 30.3 | 31.4 | 26.6 | 2528 | 24 | 27.8 | 78 | 30 | 59.6 | 61 | 9.4 | 0.82 | 7
|  | 3002 | 101 | 2 | 2 | 1 | 15.46 | 11.5 | 98.6 | 7.95 | 2.1 | 2.722 | 2.5 | 49.6 | 52.1 | 104.79 | 491.6 | 0.58 | 331.3 | 24.1 | 0.245 | 32.2 | 38.7 | 127.7 | 56.4 | 2.373637 | 20.2 | 20.3 | 917 | 63.8 | 24.72 | 32.9 | 918.3 | 8102.033 | 60.8 | 45 | 79.95 | 120 | 29 | 30.3 | 31.4 | 26.5 | 2528 | 24 | 27.8 | 78 | 30 | 59.6 | 61 | 9.4 | 0.82 | 7
|  | 3003 | 101 | 3 | 3 | 1 | 15.54 | 11.5 | 98.6 | 8.13 | 2 | 2.747 | 2.7 | 49.7 | 52.4 | 104.65 | 488.6 | 0.73 | 332.1 | 23.9 | 0.254 | 32 | 33.6 | 124.2 | 56.1 | 2.2753 | 20 | 20.3 | 892 | 63.6 | 24.36 | 32.8 | 890.5 | 8102.033 | 61.4 | 45.2 | 79.92 | 120.07 | 29.1 | 30.2 | 31.4 | 26.6 | 2528 | 24 | 27.8 | 78 | 30 | 59.6 | 61 | 9.4 | 0.82 | 7
|  | 3004 | 101 | 4 | 4 | 1 | 14.48 | 11.5 | 98.6 | 8.62 | 2.1 | 2.712 | 2.5 | 49.7 | 52.2 | 104.53 | 485.8 | 0.76 | 333.6 | 24 | 0.224 | 32.1 | 35.6 | 124.4 | 55.6 | 2.156229504 | 19.8 | 20.4 | 832 | 63.5 | 24.75 | 33.1 | 836.8 | 8102.033 | 61.5 | 45.3 | 79.94 | 120.07 | 29.1 | 30.2 | 31.4 | 26.6 | 2528 | 24 | 27.8 | 78 | 30 | 59.6 | 61 | 9.4 | 0.82 | 7
|  | 3005 | 101 | 5 | 5 | 1 | 15.12 | 11.5 | 98.5 | 9.14 | 2.1 | 2.768 | 2.4 | 49.5 | 51.9 | 104.66 | 483 | 0.77 | 335.3 | 24 | 0.233 | 32.2 | 39.3 | 122.8 | 55.2 | 2.172782 | 20 | 20.3 | 832 | 63.5 | 24.94 | 32.8 | 832.8 | 8102.033 | 60.7 | 45 | 79.93 | 119.95 | 29.1 | 30.2 | 31.4 | 26.6 | 2528 | 24 | 27.8 | 78 | 30 | 59.6 | 61 | 9.4 | 0.82 | 7
|  | 3006 | 101 | 6 | 6 | 1 | 15.39 | 11.5 | 98.5 | 9.14 | 2.1 | 2.78 | 2.2 | 49.7 | 51.9 | 104.64 | 480.4 | 0.8 | 335.1 | 24 | 0.318 | 32.1 | 35.9 | 123.3 | 54.6 | 2.190034 | 20 | 20.4 | 843 | 63.6 | 24.81 | 32.7 | 838.5 | 8102.033 | 61.2 | 45 | 80.09 | 119.63 | 29.1 | 30.2 | 31.4 | 26.5 | 2528 | 24 | 27.8 | 78 | 30 | 59.6 | 61 | 9.4 | 0.82 | 7
|  | 3007 | 101 | 7 | 7 | 1 | 14.56 | 11.5 | 98.6 | 9.27 | 2.1 | 2.766 | 1.9 | 49.9 | 51.8 | 104.54 | 477.6 | 0.8 | 334.6 | 24 | 0.216 | 32.1 | 35.7 | 123 | 54.2 | 2.124536 | 20 | 20.4 | 801 | 63.3 | 25.33 | 32.9 | 803.2 | 8102.034 | 61.6 | 45 | 79.91 | 119.7 | 29.1 | 30.2 | 31.5 | 26.6 | 2528 | 24 | 27.8 | 78 | 30 | 59.6 | 61 | 9.4 | 0.82 | 7
|  | 3008 | 101 | 8 | 1 | 12 | 14.99 | 11.5 | 98.6 | 9.35 | 2.1 | 2.902 | 2.1 | 49.8 | 51.9 | 104.62 | 475 | 0.75 | 334.6 | 24 | 0.206 | 32 | 58.6 | 127.3 | 53.6 | 2.397485952 | 20.2 | 20.4 | 900 | 63.1 | 25.44 | 32.9 | 894.9 | 8102.034 | 60.9 | 45.2 | 79.8 | 120.16 | 29.1 | 30.2 | 31.4 | 26.6 | 2528 | 24 | 27.8 | 78 | 30 | 59.6 | 61 | 9.4 | 0.82 | 7
|  | 3009 | 101 | 9 | 2 | 12 | 15.23 | 11.5 | 98.6 | 8.94 | 2.1 | 3.065 | 2.2 | 49.6 | 51.8 | 104.84 | 472.6 | 1 | 334.5 | 23.8 | 0.213 | 32.1 | 60.5 | 146.3 | 53 | 3.376962 | 20 | 20.4 | 1290 | 62.9 | 25 | 33 | 1289.5 | 8102.034 | 61.6 | 45.2 | 79.92 | 119.77 | 29.1 | 30.2 | 31.4 | 26.5 | 2528 | 24 | 27.8 | 78 | 30 | 59.6 | 61 | 9.4 | 0.82 | 7
|  | 3010 | 101 | 10 | 3 | 12 | 14.74 | 11.5 | 98.5 | 9.25 | 2.1 | 3.151 | 2.2 | 49.7 | 51.9 | 105.24 | 471.7 | 1.73 | 338.5 | 23.5 | 0.242 | 32.3 | 58.7 | 195.7 | 52.7 | 4.461875 | 20.2 | 20.4 | 1699 | 63 | 25.08 | 32.6 | 1696.3 | 8102.034 | 60.1 | 44.7 | 80.06 | 119.76 | 29.1 | 30.3 | 31.4 | 26.5 | 2528 | 24 | 27.8 | 78 | 30 | 59.6 | 61 | 9.4 | 0.82 | 7
|  | 3011 | 101 | 11 | 4 | 12 | 14.14 | 11.5 | 98.5 | 9.59 | 2.1 | 3.185 | 2.1 | 49.7 | 51.9 | 105.23 | 472.2 | 2.48 | 331.3 | 24 | 0.193 | 32.4 | 59.7 | 264.1 | 52.1 | 5.442544 | 20.1 | 20.3 | 2112 | 62.5 | 24.61 | 32.8 | 2111.5 | 8102.034 | 60.7 | 45.1 | 80.07 | 119.85 | 29.1 | 30.3 | 31.4 | 26.5 | 2528 | 24 | 27.8 | 78 | 30 | 59.6 | 61 | 9.4 | 0.82 | 7
|  | 3012 | 101 | 12 | 5 | 12 | 14.36 | 11.5 | 98.6 | 10.15 | 2.1 | 3.407 | 2.5 | 49.5 | 52 | 105.13 | 474.4 | 3.26 | 331 | 24.1 | 0.206 | 32.3 | 61.9 | 310.8 | 52.3 | 6.667756 | 19.9 | 20.4 | 2542 | 62.4 | 25.05 | 32.7 | 2544.4 | 8102.034 | 60.8 | 45.1 | 80.18 | 119.85 | 29.1 | 30.2 | 31.4 | 26.4 | 2528 | 24 | 27.8 | 78 | 30 | 59.6 | 61 | 9.4 | 0.82 | 7
|  | 3013 | 101 | 13 | 6 | 12 | 14.42 | 11.5 | 98.6 | 12.8 | 2.1 | 3.51 | 2.2 | 50 | 52.2 | 105.19 | 478.9 | 4.07 | 331.1 | 23.8 | 0.256 | 32.1 | 63 | 322 | 53.3 | 7.753986 | 19.9 | 20.4 | 2998 | 62.1 | 24.7 | 32.8 | 2998.2 | 8102.035 | 60.9 | 45 | 80.14 | 120.05 | 29.1 | 30.2 | 31.4 | 26.5 | 2528 | 24 | 27.8 | 78 | 30 | 59.6 | 61 | 9.4 | 0.82 | 7
|  | 3014 | 101 | 14 | 7 | 12 | 14.32 | 11.5 | 98.6 | 14.32 | 2.1 | 3.53 | 2.7 | 49.8 | 52.5 | 105.25 | 485.6 | 4.92 | 331 | 24.1 | 0.199 | 32.2 | 65.6 | 331.9 | 54.4 | 9.084295 | 19.7 | 20.2 | 3455 | 62 | 25.11 | 32.7 | 3453.3 | 8102.035 | 60.6 | 45.2 | 80.12 | 120.04 | 29.1 | 30.3 | 31.4 | 26.5 | 2528 | 24 | 27.8 | 78 | 30 | 59.6 | 61 | 9.4 | 0.82 | 7
|  | 3015 | 101 | 15 | 8 | 12 | 14.23 | 11.5 | 98.6 | 15.52 | 2.1 | 3.486 | 3.1 | 49.6 | 52.7 | 105.15 | 494.4 | 5.77 | 331.4 | 24.2 | 0.244 | 32.2 | 67.7 | 337.4 | 55.1 | 10.21626 | 20 | 20.4 | 3912 | 62.1 | 24.94 | 32.8 | 3910 | 8102.036 | 61.2 | 44.9 | 79.97 | 119.99 | 29 | 30.3 | 31.4 | 26.4 | 2528 | 24 | 27.8 | 78 | 30 | 59.6 | 61 | 9.4 | 0.82 | 7
|  | 3016 | 101 | 16 | 1 | 2 | 14.32 | 11.4 | 98.5 | 15.08 | 2.1 | 3.299 | 3.7 | 49.4 | 53.1 | 104.86 | 504.1 | 6.59 | 330.9 | 24.1 | 0.407 | 31.9 | 53.3 | 341.9 | 55.4 | 11.17866 | 19.9 | 20.2 | 4233 | 61.8 | 25.22 | 32.7 | 4233.9 | 8102.036 | 61.3 | 45.1 | 80.15 | 120.06 | 29 | 30.3 | 31.4 | 26.4 | 2528 | 24 | 27.8 | 78 | 30 | 59.6 | 61 | 9.4 | 0.82 | 7
|  | 3017 | 101 | 17 | 2 | 2 | 14.73 | 11.5 | 98.5 | 12.08 | 2.1 | 3.014 | 3.8 | 49.5 | 53.3 | 103.68 | 512.4 | 6.43 | 331.3 | 24.1 | 0.233 | 32 | 45.3 | 342 | 55.8 | 11.13181 | 20 | 20.5 | 4304 | 62.3 | 24.7 | 32.8 | 4305.7 | 8102.037 | 60.7 | 45.1 | 80.22 | 119.87 | 28.9 | 30.3 | 31.3 | 26.4 | 2528 | 24 | 27.8 | 78 | 30 | 59.6 | 61 | 9.4 | 0.82 | 7
|  | 3018 | 101 | 18 | 3 | 2 | 14.29 | 11.5 | 98.6 | 9.67 | 2.1 | 2.892 | 3.8 | 49.7 | 53.4 | 103.78 | 518.4 | 5.31 | 330.7 | 24.1 | 0.259 | 32 | 43.4 | 341 | 56.2 | 11.42992 | 19.9 | 20.5 | 4323 | 62.7 | 25.25 | 32.6 | 4322.5 | 8102.038 | 60.9 | 45 | 80.13 | 119.87 | 28.9 | 30.3 | 31.4 | 26.3 | 2528 | 24 | 27.8 | 78 | 30 | 59.6 | 61 | 9.4 | 0.82 | 7
|  | 3019 | 101 | 19 | 4 | 2 | 14.63 | 11.5 | 98.6 | 8.64 | 2.1 | 2.819 | 3.7 | 49.7 | 53.4 | 103.77 | 523.5 | 4.65 | 331.5 | 24.3 | 0.214 | 32.1 | 42.9 | 339.9 | 56.5 | 11.2435 | 19.8 | 20.1 | 4314 | 63 | 24.89 | 32.7 | 4316 | 8102.038 | 61.1 | 45.1 | 80.15 | 119.66 | 28.9 | 30.3 | 31.3 | 26.4 | 2528 | 24 | 27.8 | 78 | 30 | 59.6 | 61 | 9.4 | 0.82 | 7
|  | 3020 | 101 | 20 | 5 | 2 | 14.59 | 11.5 | 98.5 | 7.95 | 2.1 | 2.789 | 4 | 49.4 | 53.4 | 103.57 | 528.2 | 4.4 | 331.6 | 24.3 | 0.251 | 32 | 42.9 | 338.2 | 56.6 | 11.2879536 | 20.2 | 20.1 | 4312 | 62.9 | 25 | 32.5 | 4309.1 | 8102.039 | 61.1 | 44.7 | 80.1 | 119.91 | 28.9 | 30.3 | 31.3 | 26.4 | 2528 | 24 | 27.8 | 78 | 30 | 59.6 | 61 | 9.4 | 0.82 | 7
|  | 3021 | 101 | 21 | 6 | 2 | 14.51 | 11.5 | 98.5 | 7.67 | 2.1 | 2.785 | 4.1 | 49.5 | 53.6 | 103.66 | 532.2 | 4.35 | 331.4 | 24.3 | 0.249 | 31.9 | 42.9 | 337.5 | 56.7 | 11.2591578 | 19.9 | 20.4 | 4301 | 63.3 | 25 | 32.8 | 4303.6 | 8102.039 | 60.9 | 45.1 | 79.87 | 119.68 | 28.8 | 30.3 | 31.3 | 26.3 | 2528 | 24 | 27.8 | 78 | 30 | 59.6 | 61 | 9.4 | 0.82 | 7
|  | 3022 | 101 | 22 | 7 | 2 | 14.82 | 11.5 | 98.5 | 7.51 | 2.1 | 2.793 | 4.2 | 49.4 | 53.5 | 103.92 | 536.3 | 4.34 | 331.5 | 24.1 | 0.25 | 31.9 | 43.1 | 336.9 | 56.8 | 11.3556 | 19.9 | 20.4 | 4300 | 63.4 | 25.22 | 32.5 | 4298.9 | 8102.039 | 61.3 | 45.1 | 80.02 | 119.75 | 28.8 | 30.3 | 31.3 | 26.4 | 2528 | 24 | 27.8 | 78 | 30 | 59.6 | 61 | 9.4 | 0.82 | 7
|  | 3023 | 101 | 23 | 1 | 21 | 14.45 | 11.5 | 98.5 | 6.89 | 2.1 | 2.717 | 4.2 | 49.5 | 53.7 | 104.16 | 540.1 | 4.31 | 330.5 | 24.3 | 0.244 | 32 | 27.5 | 336.7 | 56.9 | 11.05194 | 19.9 | 20.1 | 4190 | 63.5 | 25.19 | 32.7 | 4185.1 | 8102.04 | 60.9 | 45.1 | 79.92 | 119.75 | 28.8 | 30.3 | 31.3 | 26.4 | 2528 | 24 | 27.8 | 78 | 30 | 59.6 | 61 | 9.4 | 0.82 | 7
|  | 3024 | 101 | 24 | 2 | 21 | 14.43 | 11.4 | 98.5 | 9.06 | 2.1 | 2.951 | 3.8 | 49.7 | 53.5 | 104.17 | 541.3 | 3.43 | 330.7 | 24.2 | 0.307 | 32.1 | 20.3 | 333.8 | 57 | 9.993649 | 20 | 20.4 | 3813 | 63.5 | 25.03 | 32.6 | 3811.1 | 8102.04 | 60.8 | 45 | 79.96 | 119.99 | 28.9 | 30.2 | 31.3 | 26.5 | 2528 | 24 | 27.8 | 78 | 30 | 59.6 | 61 | 9.4 | 0.82 | 7
|  | 3025 | 101 | 25 | 3 | 21 | 15.57 | 11.5 | 98.5 | 8.54 | 2.1 | 2.691 | 3.8 | 49.5 | 53.3 | 104.16 | 538.9 | 2.14 | 331 | 24.3 | 0.253 | 32.1 | 18.1 | 327.2 | 57.1 | 8.751653 | 19.9 | 20.3 | 3381 | 63.5 | 24.72 | 32.6 | 3378 | 8102.041 | 61.8 | 45.2 | 80.16 | 120.11 | 28.8 | 30.3 | 31.4 | 26.5 | 2528 | 24 | 27.8 | 78 | 30 | 59.6 | 61 | 9.4 | 0.82 | 7
|  | 3026 | 101 | 26 | 4 | 21 | 14.77 | 11.5 | 98.5 | 7.18 | 2.1 | 2.517 | 3.5 | 50 | 53.4 | 104.21 | 533.7 | 1.42 | 330.8 | 24.2 | 0.226 | 32.1 | 15.6 | 320.9 | 57.1 | 7.779357 | 19.8 | 20.1 | 2933 | 62.7 | 25.33 | 32.6 | 2938 | 8102.041 | 61.2 | 45.1 | 80.2 | 119.51 | 28.8 | 30.3 | 31.3 | 26.5 | 2528 | 24 | 27.8 | 78 | 30 | 59.6 | 61 | 9.4 | 0.82 | 7
|  | 3027 | 101 | 27 | 5 | 21 | 14.91 | 11.5 | 98.6 | 5.23 | 2.1 | 2.52 | 3.3 | 49.4 | 52.7 | 104.12 | 527 | 1.03 | 331.1 | 24.6 | 0.213 | 32.2 | 14.9 | 311.1 | 56.9 | 6.416718 | 19.8 | 20.3 | 2487 | 63.7 | 24.64 | 32.9 | 2488.2 | 8102.041 | 61.1 | 45 | 79.98 | 119.62 | 28.8 | 30.3 | 31.4 | 26.5 | 2528 | 24 | 27.8 | 78 | 30 | 59.6 | 61 | 9.4 | 0.82 | 7
|  | 3028 | 101 | 28 | 6 | 21 | 16.92 | 11.5 | 98.6 | 4.44 | 2 | 2.637 | 2.9 | 49.9 | 52.9 | 104.1 | 518.1 | 0.78 | 331.2 | 24.2 | 0.255 | 31.9 | 16.4 | 294.4 | 57 | 5.177563374 | 19.9 | 20.4 | 2039 | 63.6 | 24.25 | 32.6 | 2038.6 | 8102.041 | 61.4 | 45 | 80.06 | 119.45 | 28.9 | 30.3 | 31.3 | 26.5 | 2528 | 24 | 27.8 | 78 | 30 | 59.6 | 61 | 9.4 | 0.82 | 7
|  | 3029 | 101 | 29 | 7 | 21 | 18.86 | 11.5 | 98.6 | 3.27 | 2.1 | 2.533 | 2.9 | 49.8 | 52.7 | 104.13 | 510.3 | 0.61 | 331.4 | 24.3 | 0.237 | 32.2 | 18.7 | 245.6 | 57 | 4.127799396 | 19.8 | 20.3 | 1609 | 63.6 | 24.5 | 32.6 | 1609.3 | 8102.041 | 61.3 | 45 | 80.05 | 120.21 | 29 | 30.3 | 31.3 | 26.6 | 2528 | 24 | 27.8 | 78 | 30 | 59.6 | 61 | 9.4 | 0.82 | 7
|  | 3030 | 101 | 30 | 8 | 21 | 20.51 | 11.5 | 98.6 | 5.22 | 2.1 | 2.524 | 2.8 | 49.8 | 52.6 | 104.06 | 502.6 | 0.55 | 330.8 | 24.2 | 0.251 | 31.9 | 22.4 | 190.3 | 56.6 | 3.124506 | 19.9 | 20.2 | 1211 | 63.9 | 24.64 | 32.6 | 1206.7 | 8102.041 | 60.9 | 44.8 | 79.99 | 120.15 | 29 | 30.3 | 31.4 | 26.6 | 2528 | 24 | 27.8 | 78 | 30 | 59.6 | 61 | 9.4 | 0.82 | 7
|  | 3031 | 102 | 1 | 1 | 1 | 16.59 | 11.5 | 98.5 | 7 | 2.1 | 2.561 | 2.7 | 49.7 | 52.3 | 103.98 | 495.3 | 0.55 | 331.8 | 24.1 | 0.201 | 31.9 | 30.8 | 143.2 | 56.6 | 2.422717 | 19.9 | 20.1 | 939 | 63.7 | 24.64 | 32.8 | 937.5 | 8102.041 | 61.6 | 45.1 | 79.89 | 119.78 | 29 | 30.3 | 31.3 | 26.6 | 2528 | 24 | 27.8 | 78 | 30 | 59.6 | 61 | 9.4 | 0.82 | 7
|  | 3032 | 102 | 2 | 2 | 1 | 15.63 | 11.5 | 98.5 | 7.91 | 2.1 | 2.72 | 2.1 | 50 | 52.1 | 103.98 | 491.5 | 0.63 | 331.7 | 24.3 | 0.244 | 32.1 | 39.4 | 127.5 | 56.4 | 2.379108996 | 19.7 | 20.4 | 918 | 63.8 | 24.75 | 32.6 | 917.1 | 8102.041 | 61.2 | 44.9 | 79.82 | 120.29 | 29.1 | 30.2 | 31.4 | 26.6 | 2528 | 24 | 27.8 | 78 | 30 | 59.6 | 61 | 9.4 | 0.82 | 7
|  | 3033 | 102 | 3 | 3 | 1 | 15.59 | 11.5 | 98.6 | 8.16 | 2.1 | 2.728 | 1.9 | 50 | 51.8 | 104.03 | 488.5 | 0.77 | 332.1 | 24.5 | 0.25 | 32.3 | 33.4 | 125.2 | 56.2 | 2.316795 | 19.9 | 20.3 | 890 | 63.4 | 24.86 | 32.6 | 886.9 | 8102.041 | 60.7 | 44.9 | 79.84 | 120.46 | 29.1 | 30.2 | 31.4 | 26.6 | 2528 | 24 | 27.8 | 78 | 30 | 59.6 | 61 | 9.4 | 0.82 | 7
|  | 3034 | 102 | 4 | 4 | 1 | 14.61 | 11.5 | 98.6 | 8.61 | 2.1 | 2.71 | 2.1 | 50 | 52.1 | 104.1 | 485.6 | 0.81 | 334.8 | 24.5 | 0.226 | 32.4 | 34.9 | 124.8 | 55.7 | 2.180625 | 19.9 | 20.2 | 834 | 63.4 | 24.97 | 32.7 | 836.2 | 8102.041 | 60.7 | 44.9 | 79.91 | 120.52 | 29.1 | 30.2 | 31.4 | 26.7 | 2528 | 24 | 27.8 | 78 | 30 | 59.6 | 61 | 9.4 | 0.82 | 7
|  | 3035 | 102 | 5 | 5 | 1 | 14.84 | 11.5 | 98.6 | 9.12 | 2.1 | 2.747 | 2.5 | 49.6 | 52.2 | 104.02 | 483.1 | 0.81 | 335.4 | 24.2 | 0.269 | 31.9 | 38.8 | 121.3 | 55 | 2.166653 | 19.9 | 20.2 | 834 | 63.4 | 24.81 | 32.7 | 838 | 8102.041 | 61.1 | 45 | 79.98 | 120.36 | 29.1 | 30.2 | 31.3 | 26.6 | 2528 | 24 | 27.8 | 78 | 30 | 59.6 | 61 | 9.4 | 0.82 | 7
|  | 3036 | 102 | 6 | 6 | 1 | 14.98 | 11.5 | 98.6 | 9.04 | 2.1 | 2.763 | 2.4 | 49.7 | 52.1 | 103.96 | 480.1 | 0.84 | 333.8 | 24.3 | 0.271 | 32.1 | 34.7 | 122.8 | 54.7 | 2.167225 | 19.9 | 20.2 | 841 | 63.4 | 24.61 | 32.7 | 838.3 | 8102.042 | 60.9 | 45.1 | 79.86 | 120.41 | 29.1 | 30.2 | 31.4 | 26.6 | 2528 | 24 | 27.8 | 78 | 30 | 59.6 | 61 | 9.4 | 0.82 | 7
|  | 3037 | 102 | 7 | 7 | 1 | 14.19 | 11.5 | 98.5 | 9.27 | 2.1 | 2.761 | 2.4 | 49.5 | 51.9 | 104.07 | 477.5 | 0.83 | 333 | 24.2 | 0.204 | 32.2 | 36.2 | 123.2 | 54 | 2.094342 | 19.9 | 20 | 801 | 63.1 | 24.97 | 32.6 | 801.5 | 8102.042 | 60.6 | 45.2 | 79.84 | 120.24 | 29.1 | 30.2 | 31.4 | 26.6 | 2528 | 24 | 27.8 | 78 | 30 | 59.6 | 61 | 9.4 | 0.82 | 7
|  | 3038 | 102 | 8 | 1 | 12 | 15.24 | 11.5 | 98.6 | 9.38 | 2.1 | 2.871 | 2.4 | 49.4 | 51.8 | 104.06 | 474.9 | 0.76 | 335.3 | 24.3 | 0.177 | 32.2 | 58.7 | 125.5 | 53.5 | 2.405025216 | 19.8 | 20.1 | 900 | 63.1 | 25.52 | 32.7 | 893 | 8102.042 | 61.1 | 45.1 | 79.68 | 120.35 | 29.1 | 30.2 | 31.4 | 26.7 | 2528 | 24 | 27.8 | 78 | 30 | 59.6 | 61 | 9.4 | 0.82 | 7
|  | 3039 | 102 | 9 | 2 | 12 | 15.31 | 11.5 | 98.6 | 8.65 | 2.1 | 3.032 | 1.8 | 49.8 | 51.7 | 104.75 | 472.5 | 1.12 | 334.5 | 24.2 | 0.205 | 32.2 | 60.7 | 147.2 | 53.1 | 3.410787 | 19.9 | 20.3 | 1289 | 63 | 25.27 | 32.7 | 1289 | 8102.042 | 61.5 | 45.1 | 79.81 | 120.44 | 29.2 | 30.2 | 31.4 | 26.6 | 2528 | 24 | 27.8 | 78 | 30 | 59.6 | 61 | 9.4 | 0.82 | 7
|  | 3040 | 102 | 10 | 3 | 12 | 14.67 | 11.5 | 98.6 | 8.99 | 2.1 | 3.12 | 2.1 | 49.8 | 51.9 | 105.48 | 471.5 | 1.86 | 338.2 | 24.1 | 0.222 | 32.1 | 58.6 | 195.2 | 52.5 | 4.498365 | 19.6 | 20.1 | 1698 | 62.7 | 25.3 | 33 | 1692.9 | 8102.042 | 60.8 | 44.9 | 80.01 | 120.13 | 29.1 | 30.2 | 31.3 | 26.5 | 2528 | 24 | 27.8 | 78 | 30 | 59.6 | 61 | 9.4 | 0.82 | 7
|  | 3041 | 102 | 11 | 4 | 12 | 14.16 | 11.5 | 98.6 | 9.28 | 2.1 | 3.143 | 1.9 | 49.8 | 51.7 | 105.46 | 471.9 | 2.58 | 331.2 | 24.3 | 0.245 | 32.2 | 59.4 | 262.7 | 52 | 5.465730798 | 19.6 | 20.2 | 2109 | 62.6 | 24.75 | 32.8 | 2109.3 | 8102.042 | 60.7 | 44.8 | 80 | 120.24 | 29.1 | 30.1 | 31.4 | 26.5 | 2528 | 24 | 27.8 | 78 | 30 | 59.6 | 61 | 9.4 | 0.82 | 7
|  | 3042 | 102 | 12 | 5 | 12 | 14.38 | 11.5 | 98.6 | 9.89 | 2.1 | 3.387 | 2.4 | 49.7 | 52.1 | 105.55 | 474.4 | 3.38 | 330.9 | 24.3 | 0.167 | 32.3 | 61.4 | 311.3 | 52.4 | 6.603874 | 19.9 | 20.1 | 2542 | 62.3 | 24.81 | 32.6 | 2541.7 | 8102.043 | 60.2 | 44.8 | 79.83 | 120.1 | 29.1 | 30.2 | 31.3 | 26.5 | 2528 | 24 | 27.8 | 78 | 30 | 59.6 | 61 | 9.4 | 0.82 | 7
|  | 3043 | 102 | 13 | 6 | 12 | 14.43 | 11.5 | 98.6 | 12.62 | 2.2 | 3.498 | 2.3 | 49.8 | 52.1 | 105.45 | 478.8 | 4.18 | 330.9 | 24.3 | 0.226 | 32.2 | 63.5 | 322 | 53.4 | 8.088499 | 19.7 | 20.1 | 2994 | 62.5 | 25.8 | 32.8 | 2995.3 | 8102.043 | 61.3 | 44.9 | 79.93 | 119.8 | 29.1 | 30.2 | 31.4 | 26.5 | 2528 | 24 | 27.8 | 78 | 30 | 59.6 | 61 | 9.4 | 0.82 | 7
|  | 3044 | 102 | 14 | 7 | 12 | 14.27 | 11.5 | 98.5 | 14.15 | 2.1 | 3.544 | 3 | 49.6 | 52.6 | 105.43 | 485.8 | 4.96 | 331 | 24.2 | 0.234 | 32.1 | 65.4 | 331.2 | 54.3 | 9.192829 | 20 | 20.3 | 3455 | 62.1 | 25.41 | 32.8 | 3455.9 | 8102.043 | 61 | 45 | 79.83 | 119.69 | 29 | 30.2 | 31.4 | 26.5 | 2528 | 24 | 27.8 | 78 | 30 | 59.6 | 61 | 9.4 | 0.82 | 7
|  | 3045 | 102 | 15 | 8 | 12 | 14.19 | 11.4 | 98.5 | 15.43 | 2.1 | 3.496 | 3.3 | 49.5 | 52.8 | 105.49 | 494.3 | 5.8 | 331.4 | 24 | 0.226 | 32 | 68.2 | 336.9 | 55 | 10.2303624 | 19.7 | 20.2 | 3908 | 62.1 | 25 | 32.9 | 3910 | 8102.044 | 60.7 | 45 | 80.04 | 119.78 | 29 | 30.3 | 31.4 | 26.5 | 2528 | 24 | 27.8 | 78 | 30 | 59.6 | 61 | 9.4 | 0.82 | 7
|  | 3046 | 102 | 16 | 1 | 2 | 14.47 | 11.4 | 98.5 | 15.04 | 2.1 | 3.294 | 3.5 | 49.5 | 53 | 104.68 | 504.1 | 6.63 | 330.5 | 24 | 0.384 | 31.9 | 53.5 | 341.7 | 55.4 | 11.12728 | 19.7 | 20.2 | 4232 | 62.2 | 25.11 | 33.1 | 4233.6 | 8102.045 | 60.8 | 45.1 | 79.83 | 119.64 | 29 | 30.3 | 31.4 | 26.4 | 2528 | 24 | 27.8 | 78 | 30 | 59.6 | 61 | 9.4 | 0.82 | 7
|  | 3047 | 102 | 17 | 2 | 2 | 14.35 | 11.5 | 98.6 | 11.98 | 2.1 | 3.021 | 3.8 | 49.4 | 53.1 | 103.26 | 512.4 | 6.43 | 330.8 | 24 | 0.193 | 32 | 45.4 | 341.7 | 55.7 | 11.30791 | 20 | 20 | 4311 | 62.4 | 25.05 | 32.7 | 4307.9 | 8102.045 | 61 | 44.8 | 80.08 | 119.99 | 28.9 | 30.3 | 31.4 | 26.5 | 2528 | 24 | 27.8 | 78 | 30 | 59.6 | 61 | 9.4 | 0.82 | 7
|  | 3048 | 102 | 18 | 3 | 2 | 14.69 | 11.4 | 98.6 | 9.58 | 2.1 | 2.868 | 3.9 | 49.6 | 53.5 | 103 | 518.4 | 5.34 | 331.4 | 24 | 0.235 | 32.1 | 43.1 | 340.4 | 56.2 | 11.32771 | 19.9 | 20.1 | 4322 | 62.4 | 25.03 | 32.7 | 4321.4 | 8102.046 | 60.9 | 44.9 | 80.05 | 119.49 | 28.9 | 30.3 | 31.4 | 26.4 | 2528 | 24 | 27.8 | 78 | 30 | 59.6 | 61 | 9.4 | 0.82 | 7
|  | 3049 | 102 | 19 | 4 | 2 | 14.53 | 11.5 | 98.6 | 8.46 | 2.1 | 2.803 | 3.7 | 49.7 | 53.4 | 103.06 | 523.4 | 4.7 | 330.9 | 24 | 0.235 | 32 | 42.9 | 338.6 | 56.4 | 11.20736 | 19.7 | 20.1 | 4314 | 62.9 | 24.81 | 32.9 | 4315.8 | 8102.046 | 60.9 | 45.2 | 79.8 | 119.3 | 28.9 | 30.3 | 31.4 | 26.4 | 2528 | 24 | 27.8 | 78 | 30 | 59.6 | 61 | 9.4 | 0.82 | 7
|  | 3050 | 102 | 20 | 5 | 2 | 14.4 | 11.4 | 98.6 | 7.84 | 2.1 | 2.796 | 4.1 | 49.4 | 53.5 | 103.05 | 528 | 4.48 | 330.5 | 24.2 | 0.228 | 31.7 | 42.8 | 338.1 | 56.5 | 11.27179 | 20 | 19.9 | 4311 | 62.8 | 24.97 | 32.9 | 4307.9 | 8102.047 | 60.8 | 45.1 | 79.99 | 119.45 | 28.9 | 30.3 | 31.4 | 26.4 | 2528 | 24 | 27.8 | 78 | 30 | 59.6 | 61 | 9.4 | 0.82 | 7
|  | 3051 | 102 | 21 | 6 | 2 | 14.85 | 11.4 | 98.6 | 7.61 | 2.1 | 2.781 | 3.8 | 49.5 | 53.3 | 103.91 | 532.3 | 4.43 | 331.7 | 23.9 | 0.257 | 32.1 | 43.1 | 338.6 | 56.7 | 11.24303 | 19.7 | 19.9 | 4300 | 62.9 | 24.97 | 32.9 | 4299.4 | 8102.047 | 61.2 | 44.9 | 80.14 | 120.07 | 28.9 | 30.2 | 31.4 | 26.4 | 2528 | 24 | 27.8 | 78 | 30 | 59.6 | 61 | 9.4 | 0.82 | 7
|  | 3052 | 102 | 22 | 7 | 2 | 14.42 | 11.5 | 98.6 | 7.51 | 2.1 | 2.778 | 3.7 | 49.4 | 53.1 | 105.09 | 536.5 | 4.42 | 331.4 | 24.2 | 0.258 | 32.1 | 43.2 | 337.8 | 56.9 | 11.31014 | 19.8 | 20.1 | 4293 | 63.2 | 25.16 | 32.9 | 4295.2 | 8102.048 | 60.7 | 44.7 | 80.05 | 120.27 | 28.9 | 30.2 | 31.4 | 26.4 | 2528 | 24 | 27.8 | 78 | 30 | 59.6 | 61 | 9.4 | 0.82 | 7
|  | 3053 | 102 | 23 | 1 | 21 | 14.17 | 11.5 | 98.5 | 6.91 | 2.1 | 2.705 | 4 | 49.6 | 53.6 | 105.25 | 540.1 | 4.36 | 331.1 | 24.1 | 0.199 | 32.1 | 27.7 | 336.6 | 56.9 | 10.89426 | 19.9 | 19.7 | 4180 | 63.1 | 24.89 | 32.8 | 4182.4 | 8102.048 | 61.1 | 45 | 80.02 | 120.24 | 28.9 | 30.2 | 31.3 | 26.4 | 2528 | 24 | 27.8 | 78 | 30 | 59.6 | 61 | 9.4 | 0.82 | 7
|  | 3054 | 102 | 24 | 2 | 21 | 14.47 | 11.4 | 98.5 | 9.36 | 2.1 | 3.001 | 4.1 | 49.5 | 53.6 | 105.36 | 541.2 | 3.52 | 331.1 | 24 | 0.314 | 31.9 | 20.4 | 332.4 | 57.1 | 9.991143 | 19.8 | 20.2 | 3809 | 63.2 | 25.05 | 32.8 | 3809.4 | 8102.049 | 61.4 | 44.7 | 80.17 | 120.24 | 28.9 | 30.2 | 31.3 | 26.4 | 2528 | 24 | 27.8 | 78 | 30 | 59.6 | 61 | 9.4 | 0.82 | 7
|  | 3055 | 102 | 25 | 3 | 21 | 15.47 | 11.4 | 98.6 | 8.56 | 2.1 | 2.671 | 3.6 | 49.6 | 53.3 | 105.19 | 538.8 | 2.23 | 331.4 | 23.9 | 0.259 | 32 | 18.2 | 326.8 | 57.2 | 8.887184 | 19.9 | 20.2 | 3376 | 63.5 | 25.14 | 32.8 | 3373.9 | 8102.049 | 61.6 | 44.9 | 80.23 | 120.2 | 28.8 | 30.2 | 31.4 | 26.4 | 2528 | 24 | 27.8 | 78 | 30 | 59.6 | 61 | 9.4 | 0.82 | 7
|  | 3056 | 102 | 26 | 4 | 21 | 14.8 | 11.4 | 98.6 | 7.22 | 2.1 | 2.523 | 3.6 | 49.5 | 53.1 | 105.28 | 534.2 | 1.46 | 331.1 | 23.7 | 0.243 | 31.9 | 15.9 | 320.2 | 57.2 | 7.560807 | 19.8 | 20.2 | 2934 | 63.3 | 24.61 | 32.9 | 2935.4 | 8102.049 | 61.2 | 45 | 80.27 | 119.87 | 28.8 | 30.3 | 31.3 | 26.5 | 2528 | 24 | 27.8 | 78 | 30 | 59.6 | 61 | 9.4 | 0.82 | 7
|  | 3057 | 102 | 27 | 5 | 21 | 14.84 | 11.4 | 98.5 | 5.1 | 2.1 | 2.467 | 3 | 49.9 | 52.9 | 105.25 | 527.5 | 1.08 | 331 | 23.8 | 0.222 | 32.1 | 14.9 | 310.8 | 57.2 | 6.406328 | 19.6 | 20.2 | 2486 | 63.6 | 24.61 | 32.9 | 2486.4 | 8102.049 | 61.1 | 44.9 | 80.14 | 120.31 | 28.9 | 30.2 | 31.4 | 26.5 | 2528 | 24 | 27.8 | 78 | 30 | 59.6 | 61 | 9.4 | 0.82 | 7
|  | 3058 | 102 | 28 | 6 | 21 | 17.02 | 11.4 | 98.5 | 3.72 | 2.1 | 2.572 | 3.2 | 49.7 | 52.9 | 105.03 | 518.8 | 0.81 | 331.9 | 23.8 | 0.258 | 32 | 16.6 | 294.7 | 57 | 5.3324586 | 19.6 | 20.2 | 2037 | 63.6 | 25 | 33.2 | 2034.2 | 8102.049 | 61.5 | 45.1 | 80.2 | 120.24 | 29 | 30.3 | 31.3 | 26.5 | 2528 | 24 | 27.8 | 78 | 30 | 59.6 | 61 | 9.4 | 0.82 | 7
|  | 3059 | 102 | 29 | 7 | 21 | 18.74 | 11.4 | 98.6 | 2.81 | 2.1 | 2.491 | 3 | 49.7 | 52.7 | 104.99 | 510.9 | 0.62 | 331.7 | 23.8 | 0.263 | 32 | 18.9 | 244.6 | 57.1 | 4.143647 | 19.7 | 20.1 | 1606 | 63.5 | 24.64 | 33 | 1603.8 | 8102.049 | 61.7 | 45 | 80.14 | 120.25 | 29.1 | 30.2 | 31.3 | 26.6 | 2528 | 24 | 27.8 | 78 | 30 | 59.6 | 61 | 9.4 | 0.82 | 7
|  | 3060 | 102 | 30 | 8 | 21 | 20.51 | 11.4 | 98.6 | 5.08 | 2 | 2.505 | 2.4 | 49.9 | 52.4 | 104.72 | 503.1 | 0.54 | 330.8 | 23.7 | 0.247 | 32.2 | 22.7 | 189.7 | 57.1 | 3.102973 | 19.5 | 20.1 | 1212 | 63.4 | 24.45 | 33.2 | 1207.6 | 8102.049 | 61.3 | 45.1 | 79.99 | 120 | 29 | 30.2 | 31.3 | 26.5 | 2528 | 24 | 27.8 | 78 | 30 | 59.6 | 61 | 9.4 | 0.82 | 7
|  | 3061 | 103 | 1 | 1 | 1 | 16.49 | 11.4 | 98.6 | 6.94 | 2.1 | 2.581 | 3 | 49.6 | 52.6 | 104.6 | 496 | 0.53 | 331 | 23.7 | 0.174 | 31.9 | 30.8 | 143.8 | 56.5 | 2.430941436 | 19.6 | 20.1 | 938 | 63.5 | 24.75 | 33.1 | 938.5 | 8102.049 | 60.7 | 45.2 | 79.98 | 120.5 | 29.1 | 30.2 | 31.4 | 26.6 | 2528 | 24 | 27.8 | 78 | 30 | 59.6 | 61 | 9.4 | 0.82 | 7
|  | 3062 | 103 | 2 | 2 | 1 | 15.46 | 11.4 | 98.6 | 7.93 | 2.1 | 2.734 | 2.5 | 49.9 | 52.3 | 104.61 | 492.1 | 0.62 | 331.5 | 23.6 | 0.244 | 31.9 | 38.7 | 127.9 | 56.4 | 2.394832 | 19.4 | 20 | 913 | 63.4 | 25.05 | 32.9 | 913.8 | 8102.05 | 61.4 | 45 | 79.86 | 120.04 | 29.1 | 30.2 | 31.4 | 26.6 | 2528 | 24 | 27.8 | 78 | 30 | 59.6 | 61 | 9.4 | 0.82 | 7
|  | 3063 | 103 | 3 | 3 | 1 | 15.55 | 11.4 | 98.6 | 8.18 | 2.1 | 2.73 | 2.7 | 49.6 | 52.3 | 104.68 | 488.9 | 0.78 | 331.4 | 23.7 | 0.215 | 32.2 | 33.6 | 125.8 | 56 | 2.360596 | 19.7 | 20.1 | 890 | 63.4 | 25.33 | 33.1 | 890 | 8102.05 | 60.6 | 45 | 79.87 | 120.2 | 29.1 | 30.2 | 31.4 | 26.6 | 2528 | 24 | 27.8 | 78 | 30 | 59.6 | 61 | 9.4 | 0.82 | 7
|  | 3064 | 103 | 4 | 4 | 1 | 14.62 | 11.4 | 98.6 | 8.6 | 2.1 | 2.719 | 2.2 | 49.7 | 51.9 | 104.67 | 486.1 | 0.82 | 333.8 | 23.7 | 0.249 | 32 | 34.9 | 127.6 | 55.5 | 2.164805 | 19.6 | 20.2 | 837 | 63.4 | 24.7 | 33.3 | 839.2 | 8102.05 | 60.8 | 45.1 | 79.96 | 120.12 | 29.1 | 30.2 | 31.4 | 26.6 | 2528 | 24 | 27.8 | 78 | 30 | 59.6 | 61 | 9.4 | 0.82 | 7
|  | 3065 | 103 | 5 | 5 | 1 | 14.65 | 11.4 | 98.6 | 9.2 | 2.1 | 2.747 | 2 | 49.8 | 51.8 | 104.67 | 483.4 | 0.82 | 334.1 | 23.5 | 0.254 | 32.1 | 39.8 | 126.1 | 55.1 | 2.171817 | 19.7 | 20 | 826 | 63.3 | 25.11 | 33.2 | 823.2 | 8102.05 | 60.9 | 44.9 | 79.88 | 120.19 | 29.1 | 30.1 | 31.4 | 26.6 | 2528 | 24 | 27.8 | 78 | 30 | 59.6 | 61 | 9.4 | 0.82 | 7
|  | 3066 | 103 | 6 | 6 | 1 | 15.36 | 11.5 | 98.6 | 9.1 | 2.1 | 2.748 | 2.1 | 49.8 | 51.9 | 104.61 | 480.8 | 0.82 | 335.2 | 23.6 | 0.287 | 32.1 | 36.6 | 124.6 | 54.6 | 2.227061 | 19.6 | 19.9 | 846 | 63.1 | 25.14 | 33.1 | 843.2 | 8102.05 | 61.4 | 44.9 | 79.91 | 120.09 | 29.2 | 30.2 | 31.4 | 26.6 | 2528 | 24 | 27.8 | 78 | 30 | 59.6 | 61 | 9.4 | 0.82 | 7
|  | 3067 | 103 | 7 | 7 | 1 | 14.57 | 11.4 | 98.6 | 9.19 | 2.1 | 2.742 | 2.3 | 49.6 | 51.9 | 104.6 | 477.9 | 0.81 | 334.8 | 23.8 | 0.22 | 32.1 | 34.8 | 123.2 | 54 | 2.100663 | 19.8 | 20.1 | 806 | 63 | 24.89 | 33.2 | 809 | 8102.05 | 61.3 | 45 | 79.92 | 120.24 | 29.2 | 30.2 | 31.4 | 26.6 | 2528 | 24 | 27.8 | 78 | 30 | 59.6 | 61 | 9.4 | 0.82 | 7
|  | 3068 | 103 | 8 | 1 | 12 | 14.55 | 11.5 | 98.5 | 9.4 | 2.1 | 2.871 | 2 | 49.7 | 51.8 | 104.63 | 475.2 | 0.8 | 335.7 | 23.9 | 0.198 | 32.1 | 58.1 | 125.2 | 53.6 | 2.340093 | 19.8 | 19.9 | 890 | 63.2 | 25.11 | 33.1 | 890.7 | 8102.05 | 61.2 | 45 | 79.77 | 120.25 | 29.2 | 30.2 | 31.4 | 26.6 | 2528 | 24 | 27.8 | 78 | 30 | 59.6 | 61 | 9.4 | 0.82 | 7
|  | 3069 | 103 | 9 | 2 | 12 | 15.16 | 11.4 | 98.5 | 8.71 | 2.1 | 3.03 | 2.2 | 49.5 | 51.7 | 104.83 | 472.9 | 1.04 | 336 | 24 | 0.263 | 32.3 | 60.9 | 144.8 | 53 | 3.388344 | 19.7 | 19.9 | 1279 | 63.1 | 25.3 | 33.2 | 1273.1 | 8102.05 | 60.7 | 44.8 | 79.94 | 120.13 | 29.1 | 30.2 | 31.3 | 26.6 | 2528 | 24 | 27.8 | 78 | 30 | 59.6 | 61 | 9.4 | 0.82 | 7
|  | 3070 | 103 | 10 | 3 | 12 | 14.65 | 11.4 | 98.6 | 8.85 | 2.1 | 3.118 | 2.2 | 49.4 | 51.7 | 105.1 | 472 | 1.78 | 337.3 | 23.9 | 0.203 | 32.1 | 58.7 | 193.2 | 52.5 | 4.449762 | 19.7 | 19.8 | 1689 | 63 | 25.16 | 33.2 | 1688.9 | 8102.05 | 61 | 44.9 | 79.99 | 120.01 | 29.1 | 30.2 | 31.4 | 26.5 | 2528 | 24 | 27.8 | 78 | 30 | 59.6 | 61 | 9.4 | 0.82 | 7
|  | 3071 | 103 | 11 | 4 | 12 | 14.09 | 11.4 | 98.6 | 9.3 | 2.1 | 3.158 | 2.2 | 49.7 | 51.9 | 105.32 | 472.4 | 2.51 | 331.3 | 23.9 | 0.282 | 32.3 | 59.8 | 260.9 | 52 | 5.486223 | 19.6 | 19.9 | 2105 | 63.1 | 24.89 | 33.1 | 2102.8 | 8102.05 | 60.8 | 44.8 | 80.05 | 119.66 | 29.1 | 30.2 | 31.4 | 26.5 | 2528 | 24 | 27.8 | 78 | 30 | 59.6 | 61 | 9.4 | 0.82 | 7
|  | 3072 | 103 | 12 | 5 | 12 | 14.32 | 11.4 | 98.6 | 9.77 | 2.1 | 3.38 | 2.2 | 49.8 | 52 | 105.23 | 474.7 | 3.27 | 330.7 | 23.8 | 0.199 | 32.2 | 61.7 | 309.1 | 52.2 | 6.577536636 | 19.6 | 20.1 | 2538 | 62.7 | 24.75 | 33.3 | 2536.3 | 8102.051 | 60.9 | 45 | 80.01 | 119.84 | 29.1 | 30.2 | 31.4 | 26.6 | 2528 | 24 | 27.8 | 78 | 30 | 59.6 | 61 | 9.4 | 0.82 | 7
|  | 3073 | 103 | 13 | 6 | 12 | 14.45 | 11.4 | 98.6 | 12.59 | 2.1 | 3.502 | 2.4 | 49.7 | 52.1 | 105.23 | 479.1 | 4.11 | 331.4 | 23.8 | 0.261 | 32.2 | 63.1 | 321 | 53.4 | 7.86692 | 19.5 | 20.1 | 2992 | 62.1 | 25.11 | 33.1 | 2990.4 | 8102.051 | 60.6 | 44.7 | 79.98 | 120.17 | 29.1 | 30.2 | 31.4 | 26.5 | 2528 | 24 | 27.8 | 78 | 30 | 59.6 | 61 | 9.4 | 0.82 | 7
|  | 3074 | 103 | 14 | 7 | 12 | 14.32 | 11.4 | 98.6 | 14.1 | 2.1 | 3.511 | 3 | 49.5 | 52.4 | 105.08 | 486 | 4.89 | 331.8 | 23.7 | 0.215 | 32 | 65.6 | 329.5 | 54.4 | 9.054719 | 19.6 | 20.1 | 3452 | 62.2 | 25.05 | 33 | 3449.4 | 8102.052 | 61.5 | 44.9 | 79.98 | 120.15 | 29.1 | 30.2 | 31.4 | 26.4 | 2528 | 24 | 27.8 | 78 | 30 | 59.6 | 61 | 9.4 | 0.82 | 7
|  | 3075 | 103 | 15 | 8 | 12 | 14.18 | 11.4 | 98.6 | 15.25 | 2.1 | 3.476 | 3.3 | 49.5 | 52.8 | 105.03 | 494.5 | 5.73 | 331.3 | 23.8 | 0.245 | 32 | 68.1 | 335.5 | 54.8 | 10.2032 | 19.6 | 19.9 | 3907 | 62 | 24.94 | 33.3 | 3909 | 8102.052 | 61.8 | 45 | 80.1 | 120.09 | 29 | 30.2 | 31.4 | 26.4 | 2528 | 24 | 27.8 | 78 | 30 | 59.6 | 61 | 9.4 | 0.82 | 7
|  | 3076 | 103 | 16 | 1 | 2 | 14.5 | 11.4 | 98.5 | 14.92 | 2.1 | 3.297 | 3.8 | 49.4 | 53.1 | 104.89 | 504.5 | 6.58 | 331 | 23.7 | 0.418 | 32.1 | 53.4 | 339.9 | 55.4 | 10.97325 | 19.6 | 19.8 | 4229 | 62.3 | 24.78 | 33.2 | 4232.4 | 8102.053 | 60.7 | 45 | 80.16 | 119.94 | 29 | 30.3 | 31.4 | 26.4 | 2528 | 24 | 27.8 | 78 | 30 | 59.6 | 61 | 9.4 | 0.82 | 7
|  | 3077 | 103 | 17 | 2 | 2 | 14.35 | 11.4 | 98.5 | 11.85 | 2.1 | 3.025 | 3.6 | 49.7 | 53.2 | 103.67 | 512.7 | 6.42 | 331 | 23.7 | 0.225 | 32 | 45.7 | 340.2 | 55.9 | 11.19697 | 19.6 | 20 | 4310 | 62.6 | 24.81 | 33.5 | 4307.4 | 8102.053 | 61 | 44.9 | 79.96 | 119.87 | 28.9 | 30.3 | 31.3 | 26.4 | 2528 | 24 | 27.8 | 78 | 30 | 59.6 | 61 | 9.4 | 0.82 | 7
|  | 3078 | 103 | 18 | 3 | 2 | 14.42 | 11.4 | 98.6 | 9.55 | 2.1 | 2.866 | 3.6 | 49.5 | 53.1 | 103.64 | 518.7 | 5.34 | 331.3 | 24 | 0.251 | 32.1 | 42.7 | 338.9 | 56.2 | 11.24296 | 19.6 | 19.9 | 4319 | 62.6 | 24.86 | 33.2 | 4318.4 | 8102.054 | 60.9 | 44.8 | 80.05 | 119.82 | 28.9 | 30.2 | 31.3 | 26.4 | 2528 | 24 | 27.8 | 78 | 30 | 59.6 | 61 | 9.4 | 0.82 | 7
|  | 3079 | 103 | 19 | 4 | 2 | 14.93 | 11.4 | 98.6 | 8.45 | 2.1 | 2.802 | 3.7 | 49.7 | 53.4 | 103.54 | 524 | 4.71 | 331.3 | 23.9 | 0.258 | 32 | 42.7 | 337.7 | 56.4 | 11.27179 | 19.7 | 19.8 | 4311 | 62.5 | 24.97 | 33.3 | 4310.3 | 8102.055 | 60.6 | 45 | 80.08 | 119.96 | 28.9 | 30.2 | 31.3 | 26.4 | 2528 | 24 | 27.8 | 78 | 30 | 59.6 | 61 | 9.4 | 0.82 | 7
|  | 3080 | 103 | 20 | 5 | 2 | 14.34 | 11.4 | 98.6 | 7.81 | 2.1 | 2.774 | 4 | 49.4 | 53.4 | 103.56 | 528.5 | 4.47 | 331 | 23.6 | 0.249 | 31.9 | 43 | 337.9 | 56.6 | 11.18398 | 19.5 | 20.1 | 4305 | 63.1 | 24.81 | 33.5 | 4305.8 | 8102.055 | 61.3 | 45.2 | 80.06 | 120.21 | 28.9 | 30.2 | 31.3 | 26.3 | 2528 | 24 | 27.8 | 78 | 30 | 59.6 | 61 | 9.4 | 0.82 | 7
|  | 3081 | 103 | 21 | 6 | 2 | 14.63 | 11.4 | 98.6 | 7.51 | 2.1 | 2.79 | 4.2 | 49.4 | 53.6 | 103.54 | 532.8 | 4.38 | 331.1 | 23.6 | 0.204 | 31.8 | 44.1 | 336.5 | 56.8 | 11.42232 | 19.7 | 20.1 | 4298 | 63.3 | 25.38 | 33.3 | 4300.8 | 8102.055 | 61.1 | 45 | 80.17 | 120.08 | 28.9 | 30.2 | 31.4 | 26.3 | 2528 | 24 | 27.8 | 78 | 30 | 59.6 | 61 | 9.4 | 0.82 | 7
|  | 3082 | 103 | 22 | 7 | 2 | 14.73 | 11.4 | 98.6 | 7.72 | 2.1 | 2.816 | 4.2 | 49.3 | 53.4 | 104.07 | 537 | 4.4 | 331.6 | 23.9 | 0.251 | 32 | 44.1 | 336.8 | 56.9 | 11.25825 | 19.7 | 20 | 4311 | 63.1 | 24.94 | 33.4 | 4311 | 8102.056 | 61.3 | 45 | 80.18 | 120.02 | 28.9 | 30.2 | 31.4 | 26.4 | 2528 | 24 | 27.8 | 78 | 30 | 59.6 | 61 | 9.4 | 0.82 | 7
|  | 3083 | 103 | 23 | 1 | 21 | 14.33 | 11.4 | 98.6 | 6.99 | 2.1 | 2.735 | 3.8 | 49.6 | 53.4 | 104.29 | 541 | 4.45 | 331.5 | 24 | 0.312 | 32.1 | 26.7 | 335.3 | 56.9 | 10.85889618 | 19.7 | 19.8 | 4190 | 63.3 | 24.75 | 33.2 | 4187.2 | 8102.056 | 61.8 | 44.9 | 80.29 | 119.96 | 28.9 | 30.2 | 31.4 | 26.4 | 2528 | 24 | 27.8 | 78 | 30 | 59.6 | 61 | 9.4 | 0.82 | 7
|  | 3084 | 103 | 24 | 2 | 21 | 14.54 | 11.4 | 98.6 | 8.93 | 2.1 | 2.896 | 4.3 | 49.4 | 53.7 | 104.31 | 542.1 | 3.47 | 331.2 | 23.8 | 0.307 | 32 | 20.2 | 331.5 | 57 | 10.06423 | 19.8 | 19.8 | 3811 | 63.3 | 25.22 | 33.5 | 3809.3 | 8102.057 | 61.6 | 45.1 | 80.06 | 120.05 | 28.8 | 30.1 | 31.3 | 26.5 | 2528 | 24 | 27.8 | 78 | 30 | 59.6 | 61 | 9.4 | 0.82 | 7
|  | 3085 | 103 | 25 | 3 | 21 | 15.79 | 11.4 | 98.5 | 8.37 | 2.1 | 2.67 | 4.1 | 49.4 | 53.5 | 104.4 | 539.7 | 2.09 | 330.8 | 23.9 | 0.261 | 31.9 | 17.9 | 325.1 | 57.1 | 8.912772 | 19.6 | 20 | 3379 | 63.5 | 25.19 | 33.5 | 3375.6 | 8102.057 | 61.4 | 45 | 79.93 | 120.21 | 28.8 | 30.2 | 31.3 | 26.5 | 2528 | 24 | 27.8 | 78 | 30 | 59.6 | 61 | 9.4 | 0.82 | 7
|  | 3086 | 103 | 26 | 4 | 21 | 14.63 | 11.4 | 98.5 | 6.99 | 2.1 | 2.491 | 3.5 | 49.7 | 53.2 | 104.34 | 534.8 | 1.39 | 331.6 | 23.9 | 0.251 | 31.9 | 15.5 | 319.3 | 57.2 | 7.586991 | 19.5 | 19.9 | 2937 | 63.3 | 24.67 | 33.4 | 2937.3 | 8102.057 | 62 | 44.9 | 80.17 | 120.04 | 28.8 | 30.2 | 31.3 | 26.5 | 2528 | 24 | 27.8 | 78 | 30 | 59.6 | 61 | 9.4 | 0.82 | 7
|  | 3087 | 103 | 27 | 5 | 21 | 14.79 | 11.4 | 98.6 | 5.09 | 2.1 | 2.477 | 3.3 | 49.8 | 53.1 | 104.34 | 527.9 | 1.04 | 331 | 23.9 | 0.212 | 32 | 14.9 | 310 | 57.2 | 6.494854 | 19.5 | 19.9 | 2489 | 63.6 | 24.92 | 33.2 | 2486.4 | 8102.057 | 60.8 | 44.9 | 80.12 | 119.97 | 28.9 | 30.2 | 31.4 | 26.5 | 2528 | 24 | 27.8 | 78 | 30 | 59.6 | 61 | 9.4 | 0.82 | 7
|  | 3088 | 103 | 28 | 6 | 21 | 16.79 | 11.4 | 98.6 | 3.83 | 2.1 | 2.568 | 2.7 | 50.1 | 52.8 | 104.38 | 519.1 | 0.77 | 331 | 24.2 | 0.257 | 32.1 | 16.4 | 292.7 | 57.3 | 5.265883 | 19.7 | 19.7 | 2036 | 63.4 | 24.7 | 33.3 | 2035.8 | 8102.057 | 61.5 | 44.8 | 80.24 | 120.1 | 29 | 30.1 | 31.4 | 26.5 | 2528 | 24 | 27.8 | 78 | 30 | 59.6 | 61 | 9.4 | 0.82 | 7
|  | 3089 | 103 | 29 | 7 | 21 | 18.89 | 11.4 | 98.6 | 2.66 | 2.1 | 2.514 | 2.6 | 49.9 | 52.5 | 104.36 | 511.6 | 0.59 | 331.8 | 24.2 | 0.261 | 32.1 | 19 | 242.7 | 57.1 | 4.13036484 | 19.8 | 19.9 | 1610 | 63.6 | 24.5 | 33.1 | 1608.7 | 8102.058 | 61.2 | 44.7 | 80.27 | 120.06 | 29 | 30.2 | 31.4 | 26.6 | 2528 | 24 | 27.8 | 78 | 30 | 59.6 | 61 | 9.4 | 0.82 | 7
|  | 3090 | 103 | 30 | 8 | 21 | 20.51 | 11.4 | 98.6 | 5.09 | 2.1 | 2.514 | 2.5 | 50 | 52.5 | 104.08 | 503.6 | 0.55 | 331.4 | 23.9 | 0.259 | 32 | 22.4 | 188.7 | 56.8 | 3.128537 | 19.6 | 19.8 | 1218 | 63.7 | 24.53 | 33.2 | 1216.9 | 8102.058 | 61.7 | 44.9 | 80.1 | 120.01 | 29 | 30.2 | 31.4 | 26.6 | 2528 | 24 | 27.8 | 78 | 30 | 59.6 | 61 | 9.4 | 0.82 | 7
|  | 3091 | 104 | 1 | 1 | 1 | 16.54 | 11.4 | 98.6 | 6.91 | 2.1 | 2.571 | 2.4 | 49.8 | 52.2 | 103.9 | 496.1 | 0.54 | 331.4 | 24 | 0.182 | 32 | 30.8 | 143.6 | 56.7 | 2.429687 | 19.5 | 19.9 | 944 | 63.5 | 24.58 | 33.1 | 941.7 | 8102.058 | 61.5 | 44.9 | 79.91 | 120.16 | 29.1 | 30.2 | 31.4 | 26.6 | 2528 | 24 | 27.8 | 78 | 30 | 59.6 | 61 | 9.4 | 0.82 | 7
|  | 3092 | 104 | 2 | 2 | 1 | 15.58 | 11.4 | 98.6 | 7.94 | 2.1 | 2.751 | 2.4 | 49.7 | 52.2 | 104.22 | 492.2 | 0.63 | 331.2 | 24.1 | 0.247 | 32 | 39 | 127.8 | 56.4 | 2.397199 | 19.6 | 19.8 | 922 | 63.6 | 24.83 | 33.1 | 920.6 | 8102.058 | 60.8 | 44.9 | 79.75 | 120.18 | 29.1 | 30.2 | 31.3 | 26.5 | 2528 | 24 | 27.8 | 78 | 30 | 59.6 | 61 | 9.4 | 0.82 | 7
|  | 3093 | 104 | 3 | 3 | 1 | 15.44 | 11.4 | 98.6 | 8.15 | 2.1 | 2.735 | 2.1 | 50 | 52.1 | 104.21 | 489.3 | 0.78 | 332.3 | 23.9 | 0.233 | 32.1 | 33.5 | 128.6 | 56.2 | 2.312135 | 19.5 | 20 | 890 | 63.7 | 24.81 | 33.3 | 888.9 | 8102.058 | 60.6 | 44.9 | 79.85 | 119.97 | 29.1 | 30.2 | 31.4 | 26.6 | 2528 | 24 | 27.8 | 78 | 30 | 59.6 | 61 | 9.4 | 0.82 | 7
|  | 3094 | 104 | 4 | 4 | 1 | 14.57 | 11.4 | 98.6 | 8.62 | 2.1 | 2.736 | 2.1 | 49.9 | 52 | 104.18 | 486.3 | 0.83 | 333.1 | 23.9 | 0.242 | 32 | 34.8 | 125 | 55.9 | 2.149906 | 19.4 | 20 | 837 | 63.7 | 24.53 | 33.3 | 837.7 | 8102.058 | 61.6 | 44.8 | 79.79 | 119.52 | 29.1 | 30.2 | 31.4 | 26.6 | 2528 | 24 | 27.8 | 78 | 30 | 59.6 | 61 | 9.4 | 0.82 | 7
|  | 3095 | 104 | 5 | 5 | 1 | 14.64 | 11.4 | 98.6 | 9.08 | 2.1 | 2.773 | 2.4 | 49.8 | 52.2 | 104.09 | 483.9 | 0.82 | 335.8 | 24 | 0.275 | 32.1 | 39 | 126.1 | 55.1 | 2.172782 | 19.7 | 20 | 832 | 63.4 | 24.94 | 33.2 | 831.6 | 8102.058 | 61.1 | 45.1 | 79.87 | 120.05 | 29.2 | 30.2 | 31.4 | 26.6 | 2528 | 24 | 27.8 | 78 | 30 | 59.6 | 61 | 9.4 | 0.82 | 7
|  | 3096 | 104 | 6 | 6 | 1 | 15.06 | 11.4 | 98.6 | 9.1 | 2.1 | 2.81 | 2 | 49.9 | 51.9 | 104.25 | 481 | 0.81 | 334.3 | 24 | 0.249 | 32.1 | 36.4 | 125.7 | 54.7 | 2.202353 | 19.5 | 19.9 | 844 | 63.4 | 24.92 | 32.8 | 846.4 | 8102.058 | 60.7 | 44.7 | 80.17 | 119.96 | 29.1 | 30.2 | 31.4 | 26.6 | 2528 | 24 | 27.8 | 78 | 30 | 59.6 | 61 | 9.4 | 0.82 | 7
|  | 3097 | 104 | 7 | 7 | 1 | 14.42 | 11.4 | 98.6 | 9.25 | 2.1 | 2.782 | 1.8 | 49.9 | 51.8 | 104.19 | 478.2 | 0.79 | 333.3 | 24 | 0.239 | 32.1 | 34.9 | 124.5 | 54.2 | 2.1125646 | 19.5 | 20 | 807 | 63.4 | 25 | 33.1 | 804.9 | 8102.058 | 61.1 | 44.8 | 80.12 | 119.49 | 29.2 | 30.1 | 31.4 | 26.6 | 2528 | 24 | 27.8 | 78 | 30 | 59.6 | 61 | 9.4 | 0.82 | 7
|  | 3098 | 104 | 8 | 1 | 12 | 14.64 | 11.5 | 98.6 | 9.38 | 2.1 | 2.909 | 1.4 | 50.3 | 51.7 | 104.07 | 475.4 | 0.76 | 335.2 | 24.1 | 0.172 | 32.4 | 58.4 | 127.3 | 53.6 | 2.378839 | 19.4 | 19.8 | 893 | 63.3 | 25.44 | 32.8 | 892 | 8102.058 | 60.9 | 45 | 80.09 | 119.97 | 29.2 | 30.2 | 31.4 | 26.6 | 2528 | 24 | 27.8 | 78 | 30 | 59.6 | 61 | 9.4 | 0.82 | 7
|  | 3099 | 104 | 9 | 2 | 12 | 15.18 | 11.5 | 98.6 | 8.94 | 2.1 | 3.072 | 2.1 | 49.6 | 51.7 | 104.68 | 473 | 1.02 | 334.8 | 23.9 | 0.296 | 31.9 | 61.4 | 145.6 | 53 | 3.429856 | 19.5 | 19.8 | 1278 | 62.9 | 25.63 | 33.3 | 1282.4 | 8102.058 | 61.7 | 45 | 80.03 | 119.93 | 29.1 | 30.1 | 31.4 | 26.5 | 2528 | 24 | 27.8 | 78 | 30 | 59.6 | 61 | 9.4 | 0.82 | 7
|  | 3100 | 104 | 10 | 3 | 12 | 14.66 | 11.4 | 98.6 | 9.29 | 2.1 | 3.162 | 1.9 | 49.8 | 51.8 | 105.38 | 472.2 | 1.84 | 337.3 | 24.1 | 0.283 | 32.2 | 59 | 194.6 | 52.6 | 4.398253 | 19.4 | 19.9 | 1693 | 62.8 | 24.81 | 32.9 | 1692.2 | 8102.058 | 61 | 44.8 | 80.08 | 120.02 | 29.1 | 30.1 | 31.4 | 26.5 | 2528 | 24 | 27.8 | 78 | 30 | 59.6 | 61 | 9.4 | 0.82 | 7
|  | 3101 | 104 | 11 | 4 | 12 | 14.17 | 11.4 | 98.6 | 9.77 | 2.1 | 3.181 | 3.2 | 48.9 | 52.2 | 105.38 | 472.8 | 2.55 | 331.9 | 24.1 | 0.222 | 32.1 | 59.7 | 262.4 | 51.8 | 5.604858 | 19.8 | 19.5 | 2109 | 62.8 | 25.38 | 32.9 | 2108.1 | 8102.059 | 61.1 | 44.9 | 80.05 | 119.78 | 29.1 | 30.2 | 31.4 | 26.5 | 2528 | 24 | 27.8 | 78 | 30 | 59.6 | 61 | 9.4 | 0.82 | 7
|  | 3102 | 104 | 12 | 5 | 12 | 14.32 | 11.5 | 98.6 | 10.12 | 2.1 | 3.401 | 2.8 | 49.3 | 52.1 | 105.23 | 474.8 | 3.26 | 331.4 | 24.1 | 0.207 | 31.9 | 61.5 | 310.2 | 52.2 | 6.633153 | 19.5 | 19.5 | 2542 | 62.8 | 24.92 | 33.3 | 2542.8 | 8102.059 | 61.6 | 45.1 | 79.95 | 119.77 | 29.1 | 30.2 | 31.4 | 26.4 | 2528 | 24 | 27.8 | 78 | 30 | 59.6 | 61 | 9.4 | 0.82 | 7
|  | 3103 | 104 | 13 | 6 | 12 | 14.51 | 11.4 | 98.6 | 12.83 | 2.1 | 3.534 | 2.7 | 49.6 | 52.3 | 105.48 | 479.4 | 4.07 | 331 | 24 | 0.226 | 32.1 | 63.1 | 322 | 53.2 | 7.845499 | 19.4 | 19.9 | 2991 | 62.6 | 25.05 | 33 | 2994.3 | 8102.059 | 60.9 | 44.8 | 79.99 | 119.95 | 29.1 | 30.2 | 31.3 | 26.4 | 2528 | 24 | 27.8 | 78 | 30 | 59.6 | 61 | 9.4 | 0.82 | 7
|  | 3104 | 104 | 14 | 7 | 12 | 14.21 | 11.4 | 98.6 | 14.33 | 2.1 | 3.521 | 3.2 | 49.7 | 52.8 | 105.36 | 486.2 | 4.91 | 330.6 | 24.1 | 0.252 | 32 | 65.4 | 330.8 | 54.4 | 9.010338 | 19.4 | 19.8 | 3453 | 62.2 | 24.92 | 32.9 | 3453.1 | 8102.06 | 60.9 | 45 | 80.11 | 120.07 | 29.1 | 30.2 | 31.4 | 26.4 | 2528 | 24 | 27.8 | 78 | 30 | 59.6 | 61 | 9.4 | 0.82 | 7
|  | 3105 | 104 | 15 | 8 | 12 | 14.25 | 11.4 | 98.6 | 15.58 | 2.1 | 3.514 | 3 | 49.6 | 52.6 | 105.48 | 494.8 | 5.79 | 331.7 | 24.1 | 0.245 | 32 | 68.3 | 336.9 | 55 | 10.41574 | 19.4 | 19.9 | 3910 | 62.2 | 25.44 | 33.1 | 3907.9 | 8102.06 | 61 | 44.9 | 80.01 | 120 | 29 | 30.3 | 31.3 | 26.4 | 2528 | 24 | 27.8 | 78 | 30 | 59.6 | 61 | 9.4 | 0.82 | 7
|  | 3106 | 104 | 16 | 1 | 2 | 14.4 | 11.4 | 98.6 | 15.12 | 2.1 | 3.303 | 2.9 | 49.7 | 52.7 | 104.8 | 504.9 | 6.61 | 331.1 | 24.1 | 0.426 | 32.2 | 53.3 | 340.6 | 55.7 | 11.24603 | 19.4 | 20 | 4235 | 62.2 | 25.36 | 32.9 | 4234.3 | 8102.061 | 61.5 | 44.9 | 80.13 | 119.88 | 29 | 30.2 | 31.4 | 26.4 | 2528 | 24 | 27.8 | 78 | 30 | 59.6 | 61 | 9.4 | 0.82 | 7
|  | 3107 | 104 | 17 | 2 | 2 | 14.41 | 11.4 | 98.6 | 12.08 | 2.1 | 3.022 | 4 | 49.2 | 53.2 | 103.28 | 513 | 6.41 | 331.7 | 23.8 | 0.227 | 32 | 45.5 | 342.1 | 55.8 | 11.23829 | 19.5 | 19.8 | 4312 | 62.5 | 24.89 | 33.1 | 4311.6 | 8102.062 | 61.7 | 45 | 80.06 | 120.02 | 28.9 | 30.3 | 31.3 | 26.4 | 2528 | 24 | 27.8 | 78 | 30 | 59.6 | 61 | 9.4 | 0.82 | 7
|  | 3108 | 104 | 18 | 3 | 2 | 14.63 | 11.4 | 98.6 | 9.73 | 2.1 | 2.88 | 4.1 | 49.4 | 53.5 | 102.79 | 519.1 | 5.34 | 331.5 | 24 | 0.217 | 32 | 43.1 | 340.4 | 56.1 | 11.37223 | 19.5 | 19.7 | 4320 | 62.6 | 25.14 | 33.2 | 4319.6 | 8102.062 | 61.1 | 45.1 | 79.96 | 119.87 | 29 | 30.2 | 31.3 | 26.4 | 2528 | 24 | 27.8 | 78 | 30 | 59.6 | 61 | 9.4 | 0.82 | 7
|  | 3109 | 104 | 19 | 4 | 2 | 14.86 | 11.4 | 98.6 | 8.61 | 2.1 | 2.809 | 3.5 | 49.8 | 53.3 | 102.67 | 524.1 | 4.66 | 331.4 | 24.1 | 0.295 | 32.1 | 42 | 338.6 | 56.5 | 11.2435 | 19.4 | 19.9 | 4314 | 63 | 24.89 | 33 | 4315.1 | 8102.063 | 61.4 | 45 | 79.98 | 119.85 | 28.9 | 30.3 | 31.3 | 26.3 | 2528 | 24 | 27.8 | 78 | 30 | 59.6 | 61 | 9.4 | 0.82 | 7
|  | 3110 | 104 | 20 | 5 | 2 | 14.39 | 11.4 | 98.6 | 7.97 | 2.1 | 2.783 | 3.9 | 49.6 | 53.5 | 102.83 | 528.9 | 4.39 | 331.3 | 23.9 | 0.23 | 32.1 | 42.3 | 337.9 | 56.7 | 11.2843 | 19.4 | 20.3 | 4302 | 62.6 | 25.05 | 33 | 4302.1 | 8102.063 | 61.7 | 45 | 80.1 | 119.77 | 28.9 | 30.2 | 31.4 | 26.4 | 2528 | 24 | 27.8 | 78 | 30 | 59.6 | 61 | 9.4 | 0.82 | 7
|  | 3111 | 104 | 21 | 6 | 2 | 14.76 | 11.4 | 98.6 | 7.83 | 2.1 | 2.799 | 4.2 | 49.4 | 53.6 | 104.34 | 532.8 | 4.3 | 331.3 | 23.7 | 0.209 | 31.9 | 44.4 | 337.8 | 56.7 | 11.22313 | 19.4 | 19.9 | 4301 | 63.2 | 24.92 | 33.1 | 4298.6 | 8102.064 | 61 | 45 | 80.03 | 119.94 | 28.9 | 30.2 | 31.4 | 26.4 | 2528 | 24 | 27.8 | 78 | 30 | 59.6 | 61 | 9.4 | 0.82 | 7
|  | 3112 | 104 | 22 | 7 | 2 | 14.54 | 11.4 | 98.6 | 7.83 | 2.1 | 2.818 | 4.1 | 49.3 | 53.3 | 105.39 | 537 | 4.42 | 331.4 | 23.9 | 0.252 | 31.9 | 44.2 | 337 | 56.7 | 11.26395 | 19.4 | 19.9 | 4308 | 63.3 | 24.97 | 33 | 4308.4 | 8102.064 | 61.1 | 45 | 79.95 | 119.92 | 28.9 | 30.2 | 31.4 | 26.4 | 2528 | 24 | 27.8 | 78 | 30 | 59.6 | 61 | 9.4 | 0.82 | 7
|  | 3113 | 104 | 23 | 1 | 21 | 14.38 | 11.4 | 98.6 | 7.02 | 2.1 | 2.76 | 4 | 49.6 | 53.6 | 105.66 | 541 | 4.45 | 331.2 | 23.8 | 0.267 | 31.7 | 27.2 | 336.9 | 56.8 | 10.9607286 | 19.4 | 19.8 | 4187 | 63.5 | 25 | 33.1 | 4187.4 | 8102.065 | 61.3 | 45.1 | 80.01 | 119.93 | 28.8 | 30.2 | 31.3 | 26.4 | 2528 | 24 | 27.8 | 78 | 30 | 59.6 | 61 | 9.4 | 0.82 | 7
|  | 3114 | 104 | 24 | 2 | 21 | 14.55 | 11.4 | 98.6 | 9.31 | 2.1 | 2.997 | 4 | 49.6 | 53.6 | 105.41 | 542.7 | 3.49 | 330.6 | 23.7 | 0.34 | 31.8 | 20.4 | 332.5 | 57 | 9.763193 | 19.3 | 20 | 3801 | 63.5 | 24.53 | 33 | 3802.3 | 8102.065 | 61.3 | 45 | 79.98 | 120.06 | 28.9 | 30.2 | 31.3 | 26.4 | 2528 | 24 | 27.8 | 78 | 30 | 59.6 | 61 | 9.4 | 0.82 | 7
|  | 3115 | 104 | 25 | 3 | 21 | 15.66 | 11.4 | 98.6 | 8.7 | 2.1 | 2.693 | 4 | 49.4 | 53.4 | 105.27 | 540.8 | 2.17 | 330.8 | 24.2 | 0.249 | 31.9 | 18.5 | 326.7 | 57.2 | 8.661576 | 19.5 | 19.6 | 3368 | 63.4 | 24.56 | 32.9 | 3369.7 | 8102.065 | 61.5 | 44.8 | 80.09 | 119.88 | 28.7 | 30.2 | 31.3 | 26.4 | 2528 | 24 | 27.8 | 78 | 30 | 59.6 | 61 | 9.4 | 0.82 | 7
|  | 3116 | 104 | 26 | 4 | 21 | 14.65 | 11.4 | 98.6 | 7.17 | 2.1 | 2.499 | 3.4 | 49.7 | 53.1 | 105.21 | 536.3 | 1.45 | 330.8 | 24.1 | 0.218 | 32 | 16.3 | 319.7 | 57.2 | 7.741567584 | 19.5 | 19.8 | 2928 | 63.5 | 25.25 | 32.9 | 2928 | 8102.065 | 61 | 44.9 | 79.86 | 119.92 | 28.8 | 30.2 | 31.3 | 26.4 | 2528 | 24 | 27.8 | 78 | 30 | 59.6 | 61 | 9.4 | 0.82 | 7
|  | 3117 | 104 | 27 | 5 | 21 | 15.11 | 11.4 | 98.6 | 4.96 | 2.1 | 2.462 | 3.7 | 49.5 | 53.2 | 105.12 | 529.9 | 1.05 | 331.4 | 23.9 | 0.231 | 31.9 | 14.9 | 310.4 | 56.8 | 6.481786 | 19.4 | 19.6 | 2482 | 63.6 | 24.94 | 33.1 | 2479.2 | 8102.066 | 61.1 | 45.2 | 80.01 | 119.79 | 28.9 | 30.2 | 31.3 | 26.5 | 2528 | 24 | 27.8 | 78 | 30 | 59.6 | 61 | 9.4 | 0.82 | 7
|  | 3118 | 104 | 28 | 6 | 21 | 17.03 | 11.4 | 98.6 | 3.62 | 2.1 | 2.568 | 3.5 | 49.4 | 52.9 | 104.88 | 521.2 | 0.78 | 330.9 | 24.1 | 0.234 | 31.7 | 16.9 | 294.3 | 57 | 5.285539 | 19.4 | 19.6 | 2028 | 63.5 | 24.89 | 33 | 2026.2 | 8102.066 | 61.1 | 45.1 | 79.89 | 119.94 | 29 | 30.2 | 31.3 | 26.5 | 2528 | 24 | 27.8 | 78 | 30 | 59.6 | 61 | 9.4 | 0.82 | 7
|  | 3119 | 104 | 29 | 7 | 21 | 18.79 | 11.4 | 98.6 | 3.21 | 2.1 | 2.55 | 3 | 49.7 | 52.8 | 104.75 | 513.3 | 0.6 | 331.6 | 24 | 0.25 | 31.7 | 18.7 | 242.4 | 56.9 | 4.120426 | 19.4 | 19.8 | 1597 | 63.5 | 24.64 | 33 | 1595 | 8102.066 | 61.3 | 45.1 | 80.03 | 119.86 | 29 | 30.2 | 31.3 | 26.5 | 2528 | 24 | 27.8 | 78 | 30 | 59.6 | 61 | 9.4 | 0.82 | 7
|  | 3120 | 104 | 30 | 8 | 21 | 20.51 | 11.4 | 98.6 | 5.56 | 2.1 | 2.565 | 2.7 | 49.8 | 52.6 | 104.52 | 505.6 | 0.53 | 331 | 24.1 | 0.246 | 32 | 22.7 | 188.2 | 56.9 | 3.086229132 | 19.5 | 19.7 | 1203 | 63.4 | 24.5 | 32.8 | 1207.9 | 8102.066 | 60.9 | 44.9 | 80.1 | 120.04 | 29 | 30.2 | 31.4 | 26.5 | 2528 | 24 | 27.8 | 78 | 30 | 59.6 | 61 | 9.4 | 0.82 | 7
|  | 3121 | 105 | 1 | 1 | 1 | 16.41 | 11.4 | 98.6 | 7.09 | 2.1 | 2.597 | 2.3 | 49.9 | 52.2 | 104.42 | 498.3 | 0.53 | 331.2 | 24 | 0.182 | 32.1 | 30.3 | 143 | 56.7 | 2.412037 | 19.4 | 19.6 | 936 | 63.5 | 24.61 | 32.9 | 935.5 | 8102.066 | 61.4 | 45 | 79.96 | 119.9 | 29.1 | 30.2 | 31.3 | 26.5 | 2528 | 24 | 27.8 | 78 | 30 | 59.6 | 61 | 9.4 | 0.82 | 7
|  | 3122 | 105 | 2 | 2 | 1 | 15.39 | 11.4 | 98.6 | 7.97 | 2.1 | 2.73 | 2.6 | 49.6 | 52.2 | 104.39 | 494.4 | 0.66 | 331.6 | 24.1 | 0.252 | 31.9 | 39.1 | 126.5 | 56.3 | 2.3563 | 19.5 | 19.6 | 907 | 63.6 | 24.81 | 33.1 | 905.5 | 8102.066 | 60.9 | 45.1 | 79.79 | 119.95 | 29.1 | 30.2 | 31.3 | 26.5 | 2528 | 24 | 27.8 | 78 | 30 | 59.6 | 61 | 9.4 | 0.82 | 7
|  | 3123 | 105 | 3 | 3 | 1 | 15.62 | 11.4 | 98.6 | 8.26 | 2 | 2.735 | 2.4 | 49.7 | 52.1 | 104.32 | 491.2 | 0.79 | 331.7 | 23.9 | 0.282 | 31.9 | 33.4 | 128 | 55.9 | 2.278585476 | 19.4 | 19.8 | 890 | 63.6 | 24.45 | 32.8 | 892.4 | 8102.066 | 61.7 | 45 | 80.05 | 119.72 | 29.1 | 30.2 | 31.4 | 26.5 | 2528 | 24 | 27.8 | 78 | 30 | 59.6 | 61 | 9.4 | 0.82 | 7
|  | 3124 | 105 | 4 | 4 | 1 | 14.53 | 11.5 | 98.6 | 8.62 | 2.1 | 2.737 | 2.3 | 49.8 | 52.1 | 104.49 | 488.3 | 0.8 | 332.7 | 24 | 0.225 | 31.9 | 35.7 | 126 | 55.7 | 2.14585 | 19.3 | 19.7 | 829 | 63.7 | 24.72 | 32.9 | 827.8 | 8102.066 | 61 | 45.1 | 79.9 | 119.81 | 29.1 | 30.2 | 31.4 | 26.5 | 2528 | 24 | 27.8 | 78 | 30 | 59.6 | 61 | 9.4 | 0.82 | 7
|  | 3125 | 105 | 5 | 5 | 1 | 14.87 | 11.5 | 98.6 | 9.25 | 2.1 | 2.782 | 1.8 | 49.9 | 51.8 | 104.43 | 485.6 | 0.79 | 334.9 | 24 | 0.24 | 32.1 | 39.3 | 123.4 | 55.1 | 2.182366 | 19.3 | 19.6 | 832 | 63.7 | 25.05 | 32.8 | 833.4 | 8102.066 | 61.4 | 44.9 | 80 | 119.8 | 29.1 | 30.1 | 31.4 | 26.5 | 2528 | 24 | 27.8 | 78 | 30 | 59.6 | 61 | 9.4 | 0.82 | 7
|  | 3126 | 105 | 6 | 6 | 1 | 15.37 | 11.5 | 98.6 | 9.2 | 2.1 | 2.801 | 2.1 | 49.8 | 51.9 | 104.33 | 482.8 | 0.82 | 335 | 24.1 | 0.301 | 32.2 | 35.7 | 122.7 | 54.6 | 2.189241 | 19.4 | 19.6 | 841 | 63.4 | 24.86 | 32.9 | 839.2 | 8102.066 | 61.6 | 44.9 | 80.04 | 119.46 | 29.1 | 30.1 | 31.4 | 26.5 | 2528 | 24 | 27.8 | 78 | 30 | 59.6 | 61 | 9.4 | 0.82 | 7
|  | 3127 | 105 | 7 | 7 | 1 | 14.46 | 11.4 | 98.6 | 9.26 | 2.1 | 2.782 | 2.5 | 49.7 | 52.2 | 104.31 | 480 | 0.83 | 334.1 | 24 | 0.236 | 31.9 | 35.8 | 122.2 | 54.2 | 2.083123 | 19.4 | 19.7 | 811 | 63.2 | 24.53 | 32.9 | 808 | 8102.066 | 61.4 | 44.9 | 80.15 | 119.75 | 29.1 | 30.2 | 31.4 | 26.6 | 2528 | 24 | 27.8 | 78 | 30 | 59.6 | 61 | 9.4 | 0.82 | 7
|  | 3128 | 105 | 8 | 1 | 12 | 14.67 | 11.4 | 98.6 | 9.31 | 2.1 | 2.899 | 2.2 | 49.6 | 51.8 | 104.36 | 477.3 | 0.78 | 335.3 | 24.1 | 0.193 | 32 | 57.9 | 124.4 | 53.5 | 2.388663 | 19.4 | 19.6 | 889 | 63.3 | 25.66 | 33 | 891.6 | 8102.066 | 61.6 | 44.9 | 80.15 | 120.1 | 29.1 | 30.1 | 31.4 | 26.5 | 2528 | 24 | 27.8 | 78 | 30 | 59.6 | 61 | 9.4 | 0.82 | 7
|  | 3129 | 105 | 9 | 2 | 12 | 15.27 | 11.4 | 98.6 | 8.83 | 2.1 | 3.054 | 2 | 49.7 | 51.6 | 104.86 | 474.6 | 0.94 | 335.4 | 24.1 | 0.242 | 32.1 | 61.6 | 146 | 53 | 3.348518 | 19.3 | 19.9 | 1271 | 63.4 | 25.16 | 32.7 | 1271.8 | 8102.066 | 61 | 44.8 | 80.05 | 120.17 | 29.1 | 30.1 | 31.4 | 26.5 | 2528 | 24 | 27.8 | 78 | 30 | 59.6 | 61 | 9.4 | 0.82 | 7
|  | 3130 | 105 | 10 | 3 | 12 | 14.75 | 11.4 | 98.6 | 9.22 | 2.1 | 3.168 | 2 | 49.8 | 51.8 | 105.32 | 473.8 | 1.71 | 337.6 | 24.1 | 0.272 | 32 | 59.1 | 193.2 | 52.6 | 4.366767 | 19.3 | 19.6 | 1687 | 63.2 | 24.72 | 32.8 | 1689.7 | 8102.067 | 60.7 | 45 | 79.82 | 119.96 | 29.1 | 30.1 | 31.4 | 26.5 | 2528 | 24 | 27.8 | 78 | 30 | 59.6 | 61 | 9.4 | 0.82 | 7
|  | 3131 | 105 | 11 | 4 | 12 | 14.18 | 11.4 | 98.6 | 9.77 | 2.1 | 3.193 | 2.1 | 49.7 | 51.9 | 105.32 | 474.3 | 2.47 | 331.5 | 24.2 | 0.231 | 32.1 | 59.4 | 261.8 | 51.9 | 5.494632 | 19.3 | 19.6 | 2104 | 62.9 | 24.94 | 32.8 | 2104.5 | 8102.067 | 61.1 | 45.2 | 79.9 | 119.87 | 29.1 | 30.1 | 31.4 | 26.5 | 2528 | 24 | 27.8 | 78 | 30 | 59.6 | 61 | 9.4 | 0.82 | 7
|  | 3132 | 105 | 12 | 5 | 12 | 14.34 | 11.5 | 98.6 | 10.13 | 2.1 | 3.427 | 2.5 | 49.5 | 52 | 105.27 | 476.5 | 3.27 | 331.5 | 24.5 | 0.222 | 32.1 | 62 | 309.6 | 52.1 | 6.580128258 | 19.5 | 19.7 | 2539 | 62.9 | 24.75 | 32.6 | 2541 | 8102.067 | 60.8 | 45.1 | 80.1 | 120.17 | 29.1 | 30.2 | 31.4 | 26.5 | 2528 | 24 | 27.8 | 78 | 30 | 59.6 | 61 | 9.4 | 0.82 | 7
|  | 3133 | 105 | 13 | 6 | 12 | 14.42 | 11.5 | 98.6 | 12.86 | 2.1 | 3.546 | 2.6 | 49.8 | 52.4 | 105.25 | 481 | 4.11 | 331.2 | 24.2 | 0.238 | 32 | 62.9 | 321.2 | 53.3 | 7.8654 | 19.4 | 19.7 | 2995 | 62.2 | 25.08 | 32.6 | 2996 | 8102.067 | 61.1 | 44.9 | 80.13 | 120.06 | 29.1 | 30.2 | 31.4 | 26.5 | 2528 | 24 | 27.8 | 78 | 30 | 59.6 | 61 | 9.4 | 0.82 | 7
|  | 3134 | 105 | 14 | 7 | 12 | 14.36 | 11.5 | 98.6 | 14.6 | 2.1 | 3.546 | 2.9 | 49.6 | 52.5 | 105.28 | 487.6 | 4.97 | 331.7 | 24.1 | 0.225 | 32 | 65 | 331.1 | 54.4 | 9.033646 | 19.1 | 19.7 | 3455 | 62.2 | 24.97 | 32.6 | 3454.8 | 8102.068 | 61.5 | 45 | 79.93 | 120.3 | 29 | 30.1 | 31.4 | 26.4 | 2528 | 24 | 27.8 | 78 | 30 | 59.6 | 61 | 9.4 | 0.82 | 7
|  | 3135 | 105 | 15 | 8 | 12 | 14.51 | 11.5 | 98.6 | 15.55 | 2.1 | 3.504 | 3.2 | 49.5 | 52.6 | 105.2 | 496.2 | 5.78 | 331.3 | 24.3 | 0.216 | 32.2 | 68.5 | 337.3 | 55.1 | 10.2505 | 19.4 | 19.6 | 3911 | 61.8 | 25.03 | 32.5 | 3904 | 8102.068 | 60.9 | 44.8 | 79.9 | 119.91 | 29 | 30.2 | 31.4 | 26.4 | 2528 | 24 | 27.8 | 78 | 30 | 59.6 | 61 | 9.4 | 0.82 | 7
|  | 3136 | 105 | 16 | 1 | 2 | 14.54 | 11.4 | 98.6 | 15.25 | 2.1 | 3.327 | 3.7 | 49.5 | 53.2 | 104.8 | 506.1 | 6.59 | 331.2 | 24.1 | 0.429 | 31.9 | 53.6 | 341.2 | 55.3 | 10.89498 | 19.4 | 19.6 | 4233 | 62.1 | 24.58 | 32.7 | 4233 | 8102.069 | 60.8 | 45.1 | 79.91 | 119.98 | 28.9 | 30.2 | 31.4 | 26.4 | 2528 | 24 | 27.8 | 78 | 30 | 59.6 | 61 | 9.4 | 0.82 | 7
|  | 3137 | 105 | 17 | 2 | 2 | 14.35 | 11.5 | 98.6 | 12.3 | 2.1 | 3.04 | 3.9 | 49.4 | 53.3 | 103.58 | 514.2 | 6.39 | 331.5 | 24.1 | 0.231 | 31.9 | 45.4 | 341 | 55.8 | 11.25825 | 19.3 | 19.6 | 4311 | 62.4 | 24.94 | 32.8 | 4309.7 | 8102.07 | 61.3 | 44.8 | 79.98 | 119.91 | 28.9 | 30.2 | 31.3 | 26.4 | 2528 | 24 | 27.8 | 78 | 30 | 59.6 | 61 | 9.4 | 0.82 | 7
|  | 3138 | 105 | 18 | 3 | 2 | 14.69 | 11.5 | 98.6 | 9.79 | 2.1 | 2.892 | 3.5 | 49.8 | 53.3 | 103.53 | 520.1 | 5.35 | 330.9 | 23.9 | 0.244 | 32 | 43.3 | 339.8 | 56.3 | 11.40276 | 19.2 | 20 | 4323 | 62.9 | 25.19 | 32.7 | 4323.8 | 8102.07 | 61.4 | 44.9 | 80.01 | 119.96 | 28.8 | 30.2 | 31.4 | 26.3 | 2528 | 24 | 27.8 | 78 | 30 | 59.6 | 61 | 9.4 | 0.82 | 7
|  | 3139 | 105 | 19 | 4 | 2 | 14.82 | 11.5 | 98.6 | 8.64 | 2.1 | 2.825 | 4.2 | 49.3 | 53.5 | 103.43 | 525.2 | 4.7 | 330.9 | 23.9 | 0.238 | 31.7 | 42.8 | 338.3 | 56.4 | 11.47282 | 19.3 | 19.7 | 4317 | 62.8 | 25.38 | 32.6 | 4318.8 | 8102.071 | 60.9 | 44.7 | 79.98 | 119.92 | 28.9 | 30.2 | 31.3 | 26.3 | 2528 | 24 | 27.8 | 78 | 30 | 59.6 | 61 | 9.4 | 0.82 | 7
|  | 3140 | 105 | 20 | 5 | 2 | 14.26 | 11.5 | 98.6 | 8 | 2.1 | 2.805 | 4 | 49.5 | 53.5 | 103.52 | 529.6 | 4.44 | 331.5 | 24 | 0.237 | 31.9 | 42.9 | 336.9 | 56.6 | 11.282718 | 19.2 | 19.7 | 4310 | 62.9 | 25 | 32.7 | 4310.4 | 8102.071 | 60.8 | 45.1 | 80.22 | 119.91 | 28.9 | 30.2 | 31.3 | 26.3 | 2528 | 24 | 27.8 | 78 | 30 | 59.6 | 61 | 9.4 | 0.82 | 7
|  | 3141 | 105 | 21 | 6 | 2 | 14.74 | 11.5 | 98.6 | 7.69 | 2.1 | 2.787 | 3.7 | 49.5 | 53.2 | 103.45 | 534 | 4.4 | 331.3 | 24.1 | 0.255 | 31.9 | 42.8 | 336.8 | 56.7 | 11.36352 | 19.4 | 19.7 | 4303 | 63 | 25.22 | 32.7 | 4304.4 | 8102.072 | 61.4 | 44.9 | 80.29 | 119.41 | 28.9 | 30.2 | 31.4 | 26.3 | 2528 | 24 | 27.8 | 78 | 30 | 59.6 | 61 | 9.4 | 0.82 | 7
|  | 3142 | 105 | 22 | 7 | 2 | 14.38 | 11.4 | 98.6 | 7.67 | 2.1 | 2.803 | 3.7 | 49.8 | 53.5 | 103.98 | 537.9 | 4.36 | 330.9 | 24.1 | 0.242 | 32 | 43 | 336.5 | 57.1 | 11.55371 | 19.4 | 19.7 | 4300 | 62.9 | 25.66 | 32.5 | 4297.9 | 8102.072 | 61 | 44.8 | 80.16 | 120.06 | 28.9 | 30.2 | 31.3 | 26.4 | 2528 | 24 | 27.8 | 78 | 30 | 59.6 | 61 | 9.4 | 0.82 | 7
|  | 3143 | 105 | 23 | 1 | 21 | 14.2 | 11.4 | 98.6 | 7.11 | 2.1 | 2.769 | 4.1 | 49.5 | 53.5 | 104.32 | 541.3 | 4.32 | 331.1 | 24.1 | 0.242 | 31.9 | 27.3 | 336.5 | 57 | 11.10529 | 19.3 | 19.6 | 4182 | 63.5 | 25.36 | 32.7 | 4179.4 | 8102.073 | 61.7 | 45.1 | 80.07 | 119.99 | 28.9 | 30.1 | 31.4 | 26.3 | 2528 | 24 | 27.8 | 78 | 30 | 59.6 | 61 | 9.4 | 0.82 | 7
|  | 3144 | 105 | 24 | 2 | 21 | 14.44 | 11.5 | 98.6 | 9.2 | 2.1 | 2.937 | 3.7 | 49.7 | 53.5 | 104.37 | 542.5 | 3.46 | 331.2 | 23.9 | 0.291 | 31.8 | 20.2 | 331.5 | 57 | 9.972682 | 19.1 | 19.9 | 3805 | 63.7 | 25.03 | 32.7 | 3808.5 | 8102.073 | 60.6 | 45.1 | 79.87 | 120.35 | 28.9 | 30.1 | 31.3 | 26.4 | 2528 | 24 | 27.8 | 78 | 30 | 59.6 | 61 | 9.4 | 0.82 | 7
|  | 3145 | 105 | 25 | 3 | 21 | 15.35 | 11.5 | 98.6 | 8.52 | 2.1 | 2.692 | 3.5 | 49.9 | 53.5 | 104.38 | 540.4 | 2.14 | 331.3 | 24.1 | 0.215 | 31.9 | 18.3 | 327.5 | 57.1 | 8.75732634 | 19.1 | 19.8 | 3375 | 63.6 | 24.78 | 32.6 | 3373.3 | 8102.073 | 61.1 | 44.9 | 80 | 120.35 | 28.8 | 30.1 | 31.3 | 26.4 | 2528 | 24 | 27.8 | 78 | 30 | 59.6 | 61 | 9.4 | 0.82 | 7
|  | 3146 | 105 | 26 | 4 | 21 | 14.82 | 11.4 | 98.6 | 7.13 | 2 | 2.494 | 4 | 49.2 | 53.2 | 104.28 | 535.6 | 1.41 | 331.3 | 24.5 | 0.295 | 31.9 | 15.9 | 320 | 57.1 | 7.497321 | 19.3 | 19.5 | 2932 | 63.1 | 24.42 | 32.8 | 2935.5 | 8102.074 | 61.5 | 45.1 | 79.89 | 120.26 | 28.8 | 30.1 | 31.3 | 26.5 | 2528 | 24 | 27.8 | 78 | 30 | 59.6 | 61 | 9.4 | 0.82 | 7
|  | 3147 | 105 | 27 | 5 | 21 | 14.93 | 11.5 | 98.5 | 5.11 | 2.1 | 2.442 | 3.5 | 49.4 | 52.9 | 104.36 | 528.9 | 1.05 | 330.9 | 24.3 | 0.197 | 31.7 | 14.7 | 310.1 | 57.1 | 6.419364 | 19.3 | 19.6 | 2485 | 63.4 | 24.67 | 32.6 | 2487.2 | 8102.074 | 61.2 | 44.9 | 79.97 | 120.24 | 28.8 | 30.1 | 31.3 | 26.4 | 2528 | 24 | 27.8 | 78 | 30 | 59.6 | 61 | 9.4 | 0.82 | 7
|  | 3148 | 105 | 28 | 6 | 21 | 17.02 | 11.5 | 98.5 | 3.51 | 2.1 | 2.549 | 3.2 | 49.6 | 52.8 | 104.32 | 519.9 | 0.77 | 330.8 | 24.2 | 0.247 | 31.8 | 16.6 | 293.8 | 57 | 5.244118 | 19.3 | 19.7 | 2035 | 63.6 | 24.61 | 32.7 | 2037.6 | 8102.074 | 61.1 | 45.1 | 80.05 | 120.04 | 29 | 30.2 | 31.3 | 26.5 | 2528 | 24 | 27.8 | 78 | 30 | 59.6 | 61 | 9.4 | 0.82 | 7
|  | 3149 | 105 | 29 | 7 | 21 | 18.76 | 11.5 | 98.6 | 2.49 | 2.1 | 2.491 | 3.2 | 49.6 | 52.7 | 104.48 | 512.3 | 0.62 | 331.4 | 24.2 | 0.249 | 31.9 | 18.8 | 245 | 56.8 | 4.182627 | 19.3 | 19.6 | 1610 | 63.5 | 24.81 | 32.9 | 1610.6 | 8102.074 | 61.4 | 45.2 | 79.93 | 119.72 | 29 | 30.1 | 31.3 | 26.6 | 2528 | 24 | 27.8 | 78 | 30 | 59.6 | 61 | 9.4 | 0.82 | 7
|  | 3150 | 105 | 30 | 8 | 21 | 20.51 | 11.5 | 98.6 | 4.83 | 2 | 2.491 | 2.8 | 49.7 | 52.5 | 104.22 | 504.5 | 0.57 | 330.9 | 24.1 | 0.255 | 31.8 | 22.4 | 189.9 | 56.8 | 3.063618 | 19.1 | 19.7 | 1213 | 63.3 | 24.12 | 32.5 | 1212.1 | 8102.074 | 61.2 | 45.1 | 80.03 | 120.12 | 29 | 30.2 | 31.4 | 26.5 | 2528 | 24 | 27.8 | 78 | 30 | 59.6 | 61 | 9.4 | 0.82 | 7
|  | 3151 | 106 | 1 | 1 | 1 | 16.51 | 11.5 | 98.6 | 6.93 | 2.1 | 2.594 | 2.6 | 49.8 | 52.4 | 104.14 | 497 | 0.55 | 331.1 | 24.1 | 0.204 | 31.8 | 31.2 | 143.6 | 56.6 | 2.42825 | 19.1 | 19.6 | 940 | 63.5 | 24.67 | 32.7 | 942.3 | 8102.074 | 60.8 | 45.2 | 79.94 | 119.98 | 29 | 30.2 | 31.4 | 26.5 | 2528 | 24 | 27.8 | 78 | 30 | 59.6 | 61 | 9.4 | 0.82 | 7
|  | 3152 | 106 | 2 | 2 | 1 | 15.54 | 11.4 | 98.6 | 7.95 | 2.1 | 2.738 | 2.3 | 49.7 | 52.1 | 104.17 | 493.4 | 0.65 | 331.9 | 24 | 0.291 | 31.9 | 38 | 128 | 56.4 | 2.367568 | 19.4 | 19.7 | 924 | 63.4 | 24.47 | 32.5 | 921.4 | 8102.074 | 60.9 | 45.1 | 80 | 120.18 | 29.1 | 30.2 | 31.3 | 26.6 | 2528 | 24 | 27.8 | 78 | 30 | 59.6 | 61 | 9.4 | 0.82 | 7
|  | 3153 | 106 | 3 | 3 | 1 | 15.34 | 11.5 | 98.6 | 8.15 | 2.1 | 2.726 | 2.2 | 49.9 | 52.1 | 104.2 | 490.1 | 0.8 | 331.4 | 24.2 | 0.224 | 32 | 33.5 | 126.4 | 56.1 | 2.311772 | 19.1 | 19.7 | 887 | 63.4 | 24.89 | 32.7 | 885.6 | 8102.074 | 61.3 | 45 | 80.03 | 120.52 | 29.2 | 30.1 | 31.4 | 26.6 | 2528 | 24 | 27.8 | 78 | 30 | 59.6 | 61 | 9.4 | 0.82 | 7
|  | 3154 | 106 | 4 | 4 | 1 | 14.54 | 11.5 | 98.6 | 8.61 | 2.1 | 2.729 | 2.3 | 50 | 52.3 | 104.2 | 487.7 | 0.8 | 334.4 | 24.1 | 0.236 | 31.9 | 35 | 126.2 | 55.6 | 2.173622 | 19.5 | 19.6 | 835 | 63.3 | 24.86 | 32.6 | 832.8 | 8102.074 | 60.9 | 45 | 79.99 | 120.17 | 29.1 | 30.1 | 31.4 | 26.6 | 2528 | 24 | 27.8 | 78 | 30 | 59.6 | 61 | 9.4 | 0.82 | 7
|  | 3155 | 106 | 5 | 5 | 1 | 15.1 | 11.5 | 98.6 | 9.12 | 2.1 | 2.795 | 2.7 | 49.6 | 52.3 | 104.31 | 484.6 | 0.8 | 335.9 | 24.1 | 0.28 | 31.9 | 39.9 | 124.5 | 55 | 2.214716 | 19.2 | 19.6 | 835 | 63.3 | 25.33 | 32.9 | 834.4 | 8102.074 | 60.9 | 45.1 | 79.98 | 120.01 | 29.1 | 30.1 | 31.4 | 26.6 | 2528 | 24 | 27.8 | 78 | 30 | 59.6 | 61 | 9.4 | 0.82 | 7
|  | 3156 | 106 | 6 | 6 | 1 | 15.46 | 11.5 | 98.6 | 9.11 | 2.1 | 2.806 | 2.4 | 49.7 | 52.1 | 104.24 | 481.8 | 0.79 | 334.3 | 24.1 | 0.271 | 31.8 | 34.9 | 126.2 | 54.5 | 2.1884808 | 19.1 | 19.7 | 836 | 63.1 | 25 | 32.8 | 834.9 | 8102.074 | 60.6 | 45.3 | 79.87 | 119.92 | 29.1 | 30.1 | 31.4 | 26.6 | 2528 | 24 | 27.8 | 78 | 30 | 59.6 | 61 | 9.4 | 0.82 | 7
|  | 3157 | 106 | 7 | 7 | 1 | 14.43 | 11.5 | 98.6 | 9.27 | 2.1 | 2.783 | 2.1 | 49.7 | 51.8 | 104.24 | 479 | 0.78 | 334.8 | 24 | 0.208 | 31.7 | 37.2 | 124.8 | 54 | 2.117826378 | 19.3 | 19.9 | 801 | 63.2 | 25.25 | 32.9 | 797.7 | 8102.074 | 61.3 | 45 | 80.03 | 120.15 | 29.1 | 30.1 | 31.4 | 26.5 | 2528 | 24 | 27.8 | 78 | 30 | 59.6 | 61 | 9.4 | 0.82 | 7
|  | 3158 | 106 | 8 | 1 | 12 | 15.25 | 11.5 | 98.6 | 9.35 | 2.2 | 2.902 | 1.9 | 49.8 | 51.7 | 104.29 | 476.5 | 0.8 | 334.9 | 24.2 | 0.214 | 32.2 | 58.2 | 124.6 | 53.6 | 2.457701 | 19.3 | 19.4 | 901 | 62.9 | 26.05 | 32.8 | 903.5 | 8102.075 | 60.9 | 45 | 80.09 | 119.92 | 29.2 | 30.1 | 31.4 | 26.5 | 2528 | 24 | 27.8 | 78 | 30 | 59.6 | 61 | 9.4 | 0.82 | 7
|  | 3159 | 106 | 9 | 2 | 12 | 15.35 | 11.5 | 98.6 | 8.78 | 2.1 | 3.051 | 2.2 | 49.5 | 51.8 | 104.77 | 474.1 | 1.13 | 334.8 | 24.2 | 0.217 | 32 | 60.7 | 147.1 | 52.9 | 3.372011 | 19.5 | 19.6 | 1284 | 62.8 | 25.08 | 32.8 | 1282.8 | 8102.075 | 61 | 44.9 | 79.94 | 120.37 | 29.1 | 30.1 | 31.4 | 26.5 | 2528 | 24 | 27.8 | 78 | 30 | 59.6 | 61 | 9.4 | 0.82 | 7
|  | 3160 | 106 | 10 | 3 | 12 | 14.77 | 11.4 | 98.6 | 9.14 | 2.1 | 3.139 | 2.2 | 49.6 | 51.9 | 105.46 | 472.7 | 1.86 | 337.6 | 24.5 | 0.267 | 32.1 | 58.8 | 195.5 | 52.4 | 4.4293176 | 19.2 | 19.4 | 1692 | 63 | 25 | 32.8 | 1694.7 | 8102.075 | 61.2 | 45.2 | 79.93 | 120.1 | 29.2 | 30.1 | 31.4 | 26.5 | 2528 | 24 | 27.8 | 78 | 30 | 59.6 | 61 | 9.4 | 0.82 | 7
|  | 3161 | 106 | 11 | 4 | 12 | 14.16 | 11.5 | 98.6 | 9.72 | 2.1 | 3.206 | 2.6 | 49.4 | 52 | 105.48 | 473.3 | 2.55 | 330.9 | 24.1 | 0.199 | 31.9 | 59.4 | 262.7 | 51.9 | 5.556274 | 19.3 | 19.8 | 2109 | 62.5 | 25.16 | 32.8 | 2107.9 | 8102.075 | 60.4 | 45.2 | 79.87 | 120.25 | 29.1 | 30.1 | 31.4 | 26.5 | 2528 | 24 | 27.8 | 78 | 30 | 59.6 | 61 | 9.4 | 0.82 | 7
|  | 3162 | 106 | 12 | 5 | 12 | 14.32 | 11.5 | 98.5 | 10.25 | 2.1 | 3.43 | 2.3 | 49.7 | 52 | 105.43 | 475.6 | 3.3 | 331 | 24.3 | 0.231 | 32.2 | 61.9 | 310.5 | 52.3 | 6.782206 | 19.3 | 19.8 | 2549 | 62.1 | 25.41 | 32.7 | 2544.4 | 8102.075 | 61.2 | 44.9 | 79.85 | 120.04 | 29.1 | 30.1 | 31.4 | 26.5 | 2528 | 24 | 27.8 | 78 | 30 | 59.6 | 61 | 9.4 | 0.82 | 7
|  | 3163 | 106 | 13 | 6 | 12 | 14.48 | 11.5 | 98.5 | 12.99 | 2.1 | 3.556 | 2.9 | 49.5 | 52.4 | 105.36 | 480.2 | 4.13 | 331.3 | 24.2 | 0.236 | 32.2 | 63 | 321.3 | 53 | 7.905173 | 19.4 | 19.5 | 2997 | 62.1 | 25.19 | 32.8 | 2995.4 | 8102.076 | 60.7 | 45.1 | 80 | 120.28 | 29.1 | 30.2 | 31.4 | 26.4 | 2528 | 24 | 27.8 | 78 | 30 | 59.6 | 61 | 9.4 | 0.82 | 7
|  | 3164 | 106 | 14 | 7 | 12 | 14.29 | 11.5 | 98.6 | 14.66 | 2.1 | 3.56 | 2.8 | 49.8 | 52.6 | 105.29 | 486.8 | 4.9 | 331.9 | 23.9 | 0.251 | 32 | 65.1 | 330.8 | 54.3 | 8.96701212 | 19.1 | 19.5 | 3460 | 62 | 24.75 | 33 | 3456.7 | 8102.076 | 61.1 | 45.1 | 80.13 | 120 | 29 | 30.2 | 31.4 | 26.4 | 2528 | 24 | 27.8 | 78 | 30 | 59.6 | 61 | 9.4 | 0.82 | 7
|  | 3165 | 106 | 15 | 8 | 12 | 14.48 | 11.5 | 98.6 | 15.61 | 2.1 | 3.526 | 3.6 | 49.5 | 53 | 105.31 | 495.3 | 5.73 | 331.5 | 24 | 0.235 | 31.9 | 68.2 | 336.8 | 54.9 | 10.34879 | 19.2 | 19.6 | 3911 | 62.1 | 25.27 | 33.1 | 3911.6 | 8102.077 | 61.1 | 45.3 | 80.16 | 120.16 | 29 | 30.2 | 31.3 | 26.4 | 2528 | 24 | 27.8 | 78 | 30 | 59.6 | 61 | 9.4 | 0.82 | 7
|  | 3166 | 106 | 16 | 1 | 2 | 14.61 | 11.4 | 98.6 | 15.28 | 2.1 | 3.321 | 3.4 | 49.6 | 53 | 104.83 | 505.3 | 6.6 | 331.1 | 24.2 | 0.449 | 32 | 52.6 | 339.9 | 55.6 | 11.10069 | 19.3 | 19.4 | 4232 | 61.9 | 25.05 | 32.8 | 4232.4 | 8102.077 | 60.9 | 44.8 | 79.97 | 120.13 | 29 | 30.2 | 31.4 | 26.4 | 2528 | 24 | 27.8 | 78 | 30 | 59.6 | 61 | 9.4 | 0.82 | 7
|  | 3167 | 106 | 17 | 2 | 2 | 14.56 | 11.5 | 98.6 | 12.4 | 2.1 | 3.032 | 3.8 | 49.5 | 53.3 | 103.3 | 513.5 | 6.39 | 331.5 | 24.1 | 0.239 | 31.9 | 45 | 340.4 | 55.8 | 11.24922 | 19.4 | 19.7 | 4311 | 62.4 | 24.92 | 32.9 | 4311.2 | 8102.078 | 60.9 | 45.2 | 80.24 | 120.09 | 28.9 | 30.2 | 31.4 | 26.4 | 2528 | 24 | 27.8 | 78 | 30 | 59.6 | 61 | 9.4 | 0.82 | 7
|  | 3168 | 106 | 18 | 3 | 2 | 14.95 | 11.5 | 98.6 | 9.78 | 2.2 | 2.891 | 3.9 | 49.6 | 53.5 | 103.02 | 519.6 | 5.36 | 330.6 | 24.1 | 0.245 | 32 | 42.6 | 339.7 | 56 | 11.74044 | 19.4 | 19.6 | 4319 | 62.5 | 25.96 | 32.9 | 4320.5 | 8102.079 | 60.7 | 45.1 | 80.13 | 120.13 | 28.8 | 30.2 | 31.3 | 26.3 | 2528 | 24 | 27.8 | 78 | 30 | 59.6 | 61 | 9.4 | 0.82 | 7
|  | 3169 | 106 | 19 | 4 | 2 | 14.4 | 11.5 | 98.6 | 8.59 | 2.1 | 2.827 | 3.9 | 49.6 | 53.5 | 102.9 | 524.6 | 4.68 | 330.7 | 24.2 | 0.231 | 31.9 | 42.9 | 338 | 56.3 | 11.43961 | 19.4 | 19.7 | 4313 | 62.9 | 25.33 | 32.9 | 4313.9 | 8102.079 | 60.8 | 45.2 | 80.04 | 119.55 | 28.9 | 30.2 | 31.4 | 26.4 | 2528 | 24 | 27.8 | 78 | 30 | 59.6 | 61 | 9.4 | 0.82 | 7
|  | 3170 | 106 | 20 | 5 | 2 | 14.6 | 11.5 | 98.6 | 7.98 | 2.1 | 2.804 | 3.8 | 49.6 | 53.4 | 102.99 | 529 | 4.43 | 331 | 24.2 | 0.25 | 32.1 | 43 | 337.7 | 56.6 | 11.10155 | 19.2 | 19.6 | 4308 | 63.1 | 24.61 | 33 | 4308.4 | 8102.08 | 60.6 | 45 | 80.03 | 119.8 | 28.8 | 30.2 | 31.4 | 26.4 | 2528 | 24 | 27.8 | 78 | 30 | 59.6 | 61 | 9.4 | 0.82 | 7
|  | 3171 | 106 | 21 | 6 | 2 | 14.56 | 11.5 | 98.6 | 7.82 | 2.1 | 2.818 | 4 | 49.4 | 53.4 | 103.93 | 533.3 | 4.38 | 331.6 | 24.3 | 0.253 | 31.9 | 43.2 | 337.9 | 56.7 | 11.19871 | 19.3 | 19.5 | 4302 | 63.2 | 24.86 | 33 | 4299.8 | 8102.08 | 61.2 | 45.2 | 80.21 | 120.31 | 28.9 | 30.2 | 31.4 | 26.4 | 2528 | 24 | 27.8 | 78 | 30 | 59.6 | 61 | 9.4 | 0.82 | 7
|  | 3172 | 106 | 22 | 7 | 2 | 14.32 | 11.5 | 98.6 | 7.89 | 2.1 | 2.816 | 3.8 | 49.6 | 53.3 | 105.07 | 537.5 | 4.35 | 331.5 | 24.3 | 0.273 | 31.8 | 43.2 | 336.9 | 56.7 | 11.28503 | 19.4 | 19.7 | 4292 | 63.1 | 25.11 | 32.9 | 4291.9 | 8102.08 | 61.1 | 44.9 | 80.22 | 120.33 | 28.8 | 30.1 | 31.4 | 26.4 | 2528 | 24 | 27.8 | 78 | 30 | 59.6 | 61 | 9.4 | 0.82 | 7
|  | 3173 | 106 | 23 | 1 | 21 | 14.16 | 11.5 | 98.6 | 7.32 | 2.1 | 2.743 | 3.9 | 49.5 | 53.3 | 105.36 | 541.1 | 4.36 | 330.8 | 24.3 | 0.158 | 31.9 | 27.8 | 336.7 | 56.8 | 10.89675 | 19.3 | 19.8 | 4186 | 63.6 | 24.86 | 33.1 | 4184.9 | 8102.081 | 61.5 | 44.7 | 80.05 | 120.42 | 28.9 | 30.1 | 31.4 | 26.4 | 2528 | 24 | 27.8 | 78 | 30 | 59.6 | 61 | 9.4 | 0.82 | 7
|  | 3174 | 106 | 24 | 2 | 21 | 14.49 | 11.5 | 98.6 | 9.19 | 2.1 | 2.945 | 4 | 49.5 | 53.5 | 105.27 | 542.3 | 3.54 | 331.3 | 24.2 | 0.261 | 32 | 20.4 | 331.6 | 57.1 | 9.921596 | 19.4 | 19.5 | 3816 | 63.3 | 24.83 | 32.9 | 3815.9 | 8102.081 | 61.4 | 44.8 | 80.07 | 120.29 | 28.8 | 30.2 | 31.3 | 26.4 | 2528 | 24 | 27.8 | 78 | 30 | 59.6 | 61 | 9.4 | 0.82 | 7
|  | 3175 | 106 | 25 | 3 | 21 | 15.56 | 11.5 | 98.6 | 8.74 | 2.1 | 2.692 | 3.7 | 49.6 | 53.3 | 105.26 | 539.8 | 2.17 | 331.2 | 24.1 | 0.237 | 32 | 18.1 | 325.6 | 57.2 | 8.746476 | 19.3 | 19.7 | 3379 | 63.6 | 24.72 | 33 | 3381.7 | 8102.082 | 61 | 44.9 | 80.21 | 120.26 | 28.8 | 30.1 | 31.4 | 26.5 | 2528 | 24 | 27.8 | 78 | 30 | 59.6 | 61 | 9.4 | 0.82 | 7
|  | 3176 | 106 | 26 | 4 | 21 | 14.87 | 11.5 | 98.6 | 7.18 | 2.1 | 2.515 | 4 | 49.4 | 53.4 | 105.25 | 535 | 1.4 | 331.5 | 24.1 | 0.281 | 31.9 | 15.6 | 318.8 | 56.9 | 7.643997 | 19.2 | 19.5 | 2940 | 63.5 | 24.83 | 33.1 | 2936.6 | 8102.082 | 61.8 | 45.1 | 80.14 | 120.29 | 28.8 | 30.2 | 31.4 | 26.5 | 2528 | 24 | 27.8 | 78 | 30 | 59.6 | 61 | 9.4 | 0.82 | 7
|  | 3177 | 106 | 27 | 5 | 21 | 14.69 | 11.5 | 98.6 | 5.2 | 2.1 | 2.504 | 3 | 49.7 | 52.7 | 105.25 | 527.9 | 1.04 | 331.4 | 24.2 | 0.206 | 32 | 14.9 | 310.9 | 57.2 | 6.481819 | 19.3 | 19.6 | 2490 | 63.6 | 24.86 | 33.1 | 2487.8 | 8102.082 | 61.6 | 44.8 | 80.02 | 119.9 | 28.8 | 30.2 | 31.4 | 26.5 | 2528 | 24 | 27.8 | 78 | 30 | 59.6 | 61 | 9.4 | 0.82 | 7
|  | 3178 | 106 | 28 | 6 | 21 | 16.98 | 11.5 | 98.6 | 3.87 | 2.1 | 2.573 | 3.6 | 49.7 | 53.3 | 105.12 | 518.9 | 0.77 | 331.4 | 24.1 | 0.235 | 32.1 | 16.8 | 294.1 | 57.3 | 5.21941 | 19.3 | 19.7 | 2037 | 63.5 | 24.47 | 33.1 | 2039.6 | 8102.082 | 61.1 | 44.9 | 80.04 | 119.79 | 29 | 30.2 | 31.4 | 26.5 | 2528 | 24 | 27.8 | 78 | 30 | 59.6 | 61 | 9.4 | 0.82 | 7
|  | 3179 | 106 | 29 | 7 | 21 | 18.82 | 11.5 | 98.6 | 2.51 | 2.1 | 2.483 | 2.6 | 49.8 | 52.4 | 105.16 | 510.9 | 0.61 | 331.2 | 24.3 | 0.241 | 31.9 | 19.1 | 243.8 | 57 | 4.17251142 | 19.3 | 19.5 | 1610 | 63.4 | 24.75 | 33 | 1608.2 | 8102.082 | 61.3 | 44.9 | 80.08 | 119.72 | 29 | 30.2 | 31.4 | 26.5 | 2528 | 24 | 27.8 | 78 | 30 | 59.6 | 61 | 9.4 | 0.82 | 7
|  | 3180 | 106 | 30 | 8 | 21 | 20.51 | 11.5 | 98.6 | 4.94 | 2 | 2.502 | 2.9 | 49.8 | 52.7 | 104.49 | 503.5 | 0.54 | 331.4 | 24.3 | 0.249 | 32 | 22.5 | 189.4 | 56.8 | 3.106855 | 19.3 | 19.4 | 1218 | 63.3 | 24.36 | 33 | 1224.2 | 8102.082 | 61.4 | 45 | 80.13 | 120.05 | 29 | 30.2 | 31.4 | 26.5 | 2528 | 24 | 27.8 | 78 | 30 | 59.6 | 61 | 9.4 | 0.82 | 7
|  | 3181 | 107 | 1 | 1 | 1 | 16.47 | 11.5 | 98.6 | 6.88 | 2.1 | 2.562 | 2.7 | 49.8 | 52.5 | 104.44 | 496 | 0.53 | 331.5 | 24.4 | 0.181 | 32 | 30.6 | 144.5 | 56.5 | 2.465905 | 19.4 | 19.6 | 945 | 63.4 | 24.92 | 33.1 | 943.7 | 8102.082 | 61 | 45.1 | 80.01 | 119.85 | 29 | 30.2 | 31.4 | 26.5 | 2528 | 24 | 27.8 | 78 | 30 | 59.6 | 61 | 9.4 | 0.82 | 7
|  | 3182 | 107 | 2 | 2 | 1 | 15.57 | 11.5 | 98.6 | 7.93 | 2.1 | 2.718 | 2.5 | 49.8 | 52.2 | 104.54 | 492.3 | 0.63 | 331.4 | 24.3 | 0.264 | 32 | 39.1 | 128.7 | 56.4 | 2.41043 | 19.5 | 19.6 | 923 | 63.4 | 24.94 | 33.2 | 921.1 | 8102.082 | 60.9 | 45.1 | 80.21 | 119.72 | 29.1 | 30.1 | 31.4 | 26.6 | 2528 | 24 | 27.8 | 78 | 30 | 59.6 | 61 | 9.4 | 0.82 | 7
|  | 3183 | 107 | 3 | 3 | 1 | 15.49 | 11.5 | 98.6 | 8.13 | 2.1 | 2.729 | 2 | 49.9 | 52 | 104.47 | 489.1 | 0.79 | 331.9 | 24.4 | 0.254 | 32.1 | 32.9 | 124.4 | 56.1 | 2.358499 | 19.5 | 19.6 | 897 | 63.5 | 25.11 | 33.1 | 891.6 | 8102.082 | 61.1 | 45 | 80.1 | 119.91 | 29.1 | 30.2 | 31.4 | 26.6 | 2528 | 24 | 27.8 | 78 | 30 | 59.6 | 61 | 9.4 | 0.82 | 7
|  | 3184 | 107 | 4 | 4 | 1 | 14.51 | 11.5 | 98.6 | 8.61 | 2.1 | 2.72 | 2.2 | 49.9 | 52 | 104.44 | 486.3 | 0.83 | 333.3 | 24.3 | 0.231 | 32.1 | 35.9 | 124.1 | 55.6 | 2.199817 | 19.3 | 19.6 | 833 | 63.4 | 25.22 | 33.2 | 834.8 | 8102.082 | 60.7 | 45 | 80.08 | 120.05 | 29.1 | 30.1 | 31.4 | 26.6 | 2528 | 24 | 27.8 | 78 | 30 | 59.6 | 61 | 9.4 | 0.82 | 7
|  | 3185 | 107 | 5 | 5 | 1 | 15.11 | 11.5 | 98.6 | 9.19 | 2.1 | 2.771 | 2.2 | 49.7 | 52 | 104.53 | 483.4 | 0.8 | 334.6 | 24.2 | 0.242 | 32.2 | 39.2 | 125.4 | 55.1 | 2.158793 | 19.2 | 19.6 | 834 | 63.4 | 24.72 | 33.3 | 834.6 | 8102.082 | 61.1 | 45.2 | 80.1 | 119.68 | 29.2 | 30.2 | 31.4 | 26.6 | 2528 | 24 | 27.8 | 78 | 30 | 59.6 | 61 | 9.4 | 0.82 | 7
|  | 3186 | 107 | 6 | 6 | 1 | 15.37 | 11.5 | 98.6 | 9.2 | 2.1 | 2.79 | 2.2 | 49.7 | 51.9 | 104.49 | 480.6 | 0.82 | 335.2 | 24.3 | 0.275 | 32 | 36.8 | 127.5 | 54.6 | 2.183999 | 19.2 | 19.8 | 840 | 63.3 | 24.83 | 33.1 | 844.4 | 8102.083 | 60.9 | 45.2 | 80.14 | 120.05 | 29.1 | 30.1 | 31.4 | 26.6 | 2528 | 24 | 27.8 | 78 | 30 | 59.6 | 61 | 9.4 | 0.82 | 7
|  | 3187 | 107 | 7 | 7 | 1 | 14.58 | 11.5 | 98.6 | 9.23 | 2.1 | 2.779 | 2.1 | 50 | 52 | 104.65 | 478.1 | 0.83 | 335.2 | 24.1 | 0.226 | 32.2 | 34.9 | 125.3 | 54.1 | 2.1178002 | 19.4 | 19.8 | 809 | 63.1 | 25 | 33.1 | 808.5 | 8102.083 | 60.9 | 45 | 80 | 119.46 | 29.1 | 30.1 | 31.4 | 26.5 | 2528 | 24 | 27.8 | 78 | 30 | 59.6 | 61 | 9.4 | 0.82 | 7
|  | 3188 | 107 | 8 | 1 | 12 | 14.58 | 11.5 | 98.6 | 9.32 | 2.1 | 2.908 | 2.1 | 49.4 | 51.5 | 104.47 | 475.3 | 0.82 | 334 | 24.5 | 0.169 | 32 | 58.6 | 128.2 | 53.4 | 2.360596 | 19.4 | 19.5 | 890 | 63.3 | 25.33 | 33.3 | 890.8 | 8102.083 | 60.5 | 44.8 | 79.9 | 119.21 | 29.1 | 30 | 31.4 | 26.5 | 2528 | 24 | 27.8 | 78 | 30 | 59.6 | 61 | 9.4 | 0.82 | 7
|  | 3189 | 107 | 9 | 2 | 12 | 15.28 | 11.5 | 98.6 | 8.83 | 2.1 | 3.063 | 1.9 | 49.8 | 51.6 | 105.02 | 472.9 | 1.11 | 335.2 | 24.4 | 0.278 | 32.1 | 61.2 | 144.8 | 52.9 | 3.390993408 | 19.3 | 19.5 | 1280 | 63.1 | 25.3 | 33.1 | 1277 | 8102.083 | 61.1 | 44.9 | 79.68 | 119.55 | 29.2 | 30.1 | 31.4 | 26.5 | 2528 | 24 | 27.8 | 78 | 30 | 59.6 | 61 | 9.4 | 0.82 | 7
|  | 3190 | 107 | 10 | 3 | 12 | 14.59 | 11.5 | 98.6 | 9.25 | 2.1 | 3.149 | 2.4 | 49.5 | 51.9 | 105.24 | 472 | 1.84 | 337.4 | 24.1 | 0.291 | 32.1 | 58.7 | 194.2 | 52.4 | 4.360518 | 19.2 | 19.8 | 1688 | 62.9 | 24.67 | 33.3 | 1692.3 | 8102.083 | 60.7 | 45.1 | 79.99 | 119.79 | 29.1 | 30 | 31.4 | 26.5 | 2528 | 24 | 27.8 | 78 | 30 | 59.6 | 61 | 9.4 | 0.82 | 7
|  | 3191 | 107 | 11 | 4 | 12 | 14.15 | 11.5 | 98.6 | 9.71 | 2.1 | 3.184 | 2.4 | 49.5 | 51.9 | 105.29 | 472.6 | 2.54 | 332.1 | 24.1 | 0.216 | 32 | 59.5 | 262.1 | 51.9 | 5.514315 | 19.3 | 19.7 | 2109 | 62.9 | 24.97 | 33.2 | 2108 | 8102.083 | 61 | 45.1 | 80.14 | 119.94 | 29.1 | 30.2 | 31.4 | 26.4 | 2528 | 24 | 27.8 | 78 | 30 | 59.6 | 61 | 9.4 | 0.82 | 7
|  | 3192 | 107 | 12 | 5 | 12 | 14.35 | 11.5 | 98.6 | 10.12 | 2.1 | 3.403 | 2.4 | 49.8 | 52.2 | 105.28 | 474.8 | 3.33 | 331.1 | 24.2 | 0.244 | 32 | 62.1 | 310.1 | 52.1 | 6.58271988 | 19.4 | 19.6 | 2540 | 62.7 | 24.75 | 33.2 | 2541.9 | 8102.083 | 61.4 | 45.1 | 79.91 | 119.76 | 29.1 | 30.1 | 31.4 | 26.4 | 2528 | 24 | 27.8 | 78 | 30 | 59.6 | 61 | 9.4 | 0.82 | 7
|  | 3193 | 107 | 13 | 6 | 12 | 14.5 | 11.5 | 98.6 | 12.81 | 2.1 | 3.498 | 2.8 | 49.5 | 52.3 | 105.04 | 479.4 | 4.15 | 331.5 | 24.1 | 0.208 | 32 | 63.7 | 320.8 | 53.4 | 7.727411 | 19.2 | 19.9 | 2995 | 62.6 | 24.64 | 33.1 | 2997.3 | 8102.084 | 61.6 | 44.9 | 80.05 | 120.02 | 29 | 30.1 | 31.4 | 26.4 | 2528 | 24 | 27.8 | 78 | 30 | 59.6 | 61 | 9.4 | 0.82 | 7
|  | 3194 | 107 | 14 | 7 | 12 | 14.31 | 11.5 | 98.6 | 14.35 | 2.1 | 3.533 | 2.8 | 49.7 | 52.4 | 105.33 | 486.3 | 4.94 | 330.8 | 24.3 | 0.229 | 32.2 | 65.2 | 331.2 | 54.2 | 8.975761 | 19.3 | 19.6 | 3455 | 62.3 | 24.81 | 33.3 | 3454.9 | 8102.084 | 60.9 | 45.1 | 80.1 | 119.92 | 29 | 30.2 | 31.4 | 26.4 | 2528 | 24 | 27.8 | 78 | 30 | 59.6 | 61 | 9.4 | 0.82 | 7
|  | 3195 | 107 | 15 | 8 | 12 | 14.41 | 11.5 | 98.6 | 15.56 | 2.1 | 3.496 | 3.3 | 49.4 | 52.7 | 105.26 | 495 | 5.75 | 331.3 | 24 | 0.245 | 32 | 68.1 | 336.3 | 55.2 | 10.2251268 | 19.4 | 19.7 | 3906 | 61.8 | 25 | 33.1 | 3906.5 | 8102.085 | 61.1 | 45.1 | 80.1 | 120.02 | 29 | 30.2 | 31.4 | 26.4 | 2528 | 24 | 27.8 | 78 | 30 | 59.6 | 61 | 9.4 | 0.82 | 7
|  | 3196 | 107 | 16 | 1 | 2 | 14.51 | 11.5 | 98.6 | 15.22 | 2.1 | 3.309 | 3.8 | 50 | 53.7 | 104.9 | 504.8 | 6.57 | 331.3 | 23.9 | 0.427 | 32 | 53.6 | 340.2 | 55.4 | 10.95704 | 19.5 | 19.7 | 4233 | 62.1 | 24.72 | 32.5 | 4234.5 | 8102.086 | 61.4 | 44.6 | 80.16 | 120.12 | 29 | 30.2 | 31.4 | 26.4 | 2528 | 24 | 27.8 | 78 | 30 | 59.6 | 61 | 9.4 | 0.82 | 7
|  | 3197 | 107 | 17 | 2 | 2 | 14.4 | 11.5 | 98.6 | 12.21 | 2.1 | 3.033 | 3.7 | 49.5 | 53.2 | 103.41 | 513 | 6.42 | 331.1 | 24.1 | 0.222 | 32.2 | 45.5 | 341.1 | 55.9 | 11.32102 | 19.4 | 19.7 | 4316 | 62.4 | 25.05 | 33 | 4313.8 | 8102.086 | 61.1 | 44.8 | 79.99 | 119.92 | 28.9 | 30.2 | 31.4 | 26.4 | 2528 | 24 | 27.8 | 78 | 30 | 59.6 | 61 | 9.4 | 0.82 | 7
|  | 3198 | 107 | 18 | 3 | 2 | 14.66 | 11.5 | 98.6 | 9.74 | 2.1 | 2.884 | 3.3 | 49.8 | 53.1 | 103.26 | 519 | 5.37 | 331.3 | 24 | 0.208 | 32.1 | 43.1 | 339.5 | 56.3 | 11.34771 | 19.2 | 19.5 | 4321 | 62.6 | 25.08 | 33.1 | 4319.8 | 8102.087 | 60.7 | 44.9 | 80.12 | 119.92 | 29 | 30.2 | 31.4 | 26.4 | 2528 | 24 | 27.8 | 78 | 30 | 59.6 | 61 | 9.4 | 0.82 | 7
|  | 3199 | 107 | 19 | 4 | 2 | 14.59 | 11.5 | 98.6 | 8.56 | 2.1 | 2.802 | 3.9 | 49.5 | 53.4 | 103.03 | 523.9 | 4.67 | 331.1 | 23.9 | 0.247 | 31.9 | 42.7 | 337.5 | 56.5 | 11.3538 | 19.2 | 19.8 | 4313 | 63 | 25.14 | 33.2 | 4316 | 8102.087 | 61.6 | 45.1 | 80.16 | 119.88 | 28.9 | 30.2 | 31.4 | 26.4 | 2528 | 24 | 27.8 | 78 | 30 | 59.6 | 61 | 9.4 | 0.82 | 7
|  | 3200 | 107 | 20 | 5 | 2 | 14.34 | 11.5 | 98.6 | 7.84 | 2.1 | 2.784 | 4.2 | 49.3 | 53.5 | 103.09 | 528.4 | 4.45 | 331.4 | 24.1 | 0.238 | 32 | 42.8 | 337.3 | 56.5 | 11.44253 | 19.1 | 19.8 | 4309 | 62.9 | 25.36 | 33.3 | 4308.8 | 8102.088 | 60.9 | 45.1 | 80.12 | 120.2 | 28.8 | 30.2 | 31.4 | 26.3 | 2528 | 24 | 27.8 | 78 | 30 | 59.6 | 61 | 9.4 | 0.82 | 7
|  | 3201 | 107 | 21 | 6 | 2 | 14.82 | 11.5 | 98.6 | 7.65 | 2.1 | 2.787 | 4 | 49.4 | 53.4 | 103.67 | 532.7 | 4.4 | 331.3 | 24.1 | 0.25 | 32 | 42.9 | 338.1 | 56.7 | 11.22052 | 19.5 | 19.8 | 4300 | 63 | 24.92 | 33.1 | 4302.3 | 8102.088 | 61.1 | 45.1 | 80.3 | 120.14 | 28.9 | 30.2 | 31.3 | 26.4 | 2528 | 24 | 27.8 | 78 | 30 | 59.6 | 61 | 9.4 | 0.82 | 7
|  | 3202 | 107 | 22 | 7 | 2 | 14.39 | 11.5 | 98.6 | 7.67 | 2.1 | 2.801 | 4 | 49.5 | 53.5 | 104.71 | 536.8 | 4.39 | 331 | 24 | 0.241 | 32 | 43.1 | 336.7 | 56.8 | 11.31431 | 19.4 | 19.8 | 4298 | 63.4 | 25.14 | 33.1 | 4296.5 | 8102.089 | 60.9 | 45 | 79.86 | 119.88 | 28.9 | 30.2 | 31.3 | 26.4 | 2528 | 24 | 27.8 | 78 | 30 | 59.6 | 61 | 9.4 | 0.82 | 7
|  | 3203 | 107 | 23 | 1 | 21 | 14.15 | 11.5 | 98.6 | 6.9 | 2.1 | 2.719 | 4.1 | 49.5 | 53.6 | 105.05 | 540.5 | 4.36 | 331.3 | 24.1 | 0.239 | 31.7 | 27.5 | 335.8 | 56.7 | 10.99844 | 19.4 | 19.6 | 4183 | 63.5 | 25.11 | 33.3 | 4183 | 8102.089 | 61.4 | 44.8 | 80.09 | 120.03 | 28.9 | 30.1 | 31.4 | 26.5 | 2528 | 24 | 27.8 | 78 | 30 | 59.6 | 61 | 9.4 | 0.82 | 7
|  | 3204 | 107 | 24 | 2 | 21 | 14.5 | 11.5 | 98.6 | 8.69 | 2.1 | 2.918 | 4 | 49.5 | 53.6 | 104.86 | 541.8 | 3.52 | 331.8 | 23.6 | 0.292 | 31.7 | 20.2 | 331.9 | 56.8 | 9.988408 | 19.3 | 20 | 3811 | 63.5 | 25.03 | 33.1 | 3814.3 | 8102.09 | 61.7 | 45 | 80.19 | 120.01 | 28.9 | 30.1 | 31.3 | 26.4 | 2528 | 24 | 27.8 | 78 | 30 | 59.6 | 61 | 9.4 | 0.82 | 7
|  | 3205 | 107 | 25 | 3 | 21 | 15.64 | 11.5 | 98.6 | 8.3 | 2.1 | 2.608 | 3.7 | 49.5 | 53.2 | 104.84 | 539.2 | 2.16 | 331.2 | 23.9 | 0.252 | 31.9 | 18.1 | 326.2 | 57.3 | 8.682149 | 19.2 | 19.8 | 3376 | 63.7 | 24.56 | 33.1 | 3377.3 | 8102.09 | 61.7 | 45.1 | 79.94 | 120.04 | 28.8 | 30.1 | 31.4 | 26.4 | 2528 | 24 | 27.8 | 78 | 30 | 59.6 | 61 | 9.4 | 0.82 | 7
|  | 3206 | 107 | 26 | 4 | 21 | 14.74 | 11.5 | 98.6 | 6.62 | 2.1 | 2.442 | 3.8 | 49.6 | 53.3 | 104.99 | 534.3 | 1.45 | 331.1 | 24 | 0.278 | 32 | 15.8 | 319.7 | 57.1 | 7.600062 | 19.3 | 19.6 | 2929 | 63.6 | 24.78 | 33 | 2934.8 | 8102.09 | 61.4 | 44.9 | 80.07 | 119.98 | 28.8 | 30.1 | 31.4 | 26.5 | 2528 | 24 | 27.8 | 78 | 30 | 59.6 | 61 | 9.4 | 0.82 | 7
|  | 3207 | 107 | 27 | 5 | 21 | 14.58 | 11.5 | 98.6 | 5.03 | 2.1 | 2.474 | 3.3 | 49.7 | 53 | 105.08 | 527.5 | 1.08 | 330.9 | 24.3 | 0.208 | 32.1 | 14.7 | 310.9 | 57.1 | 6.424609 | 19.5 | 19.6 | 2482 | 63 | 24.72 | 32.8 | 2483.4 | 8102.09 | 61.3 | 44.9 | 80.05 | 120.1 | 28.9 | 30.2 | 31.4 | 26.5 | 2528 | 24 | 27.8 | 78 | 30 | 59.6 | 61 | 9.4 | 0.82 | 7
|  | 3208 | 107 | 28 | 6 | 21 | 17.04 | 11.5 | 98.6 | 3.63 | 2.1 | 2.542 | 2.9 | 49.9 | 52.8 | 104.76 | 518.7 | 0.81 | 330.9 | 23.9 | 0.247 | 32.1 | 16.2 | 292.6 | 57.1 | 5.22743 | 19.5 | 19.7 | 2031 | 63.6 | 24.58 | 33 | 2033.7 | 8102.09 | 61.4 | 44.9 | 80.14 | 120.05 | 29 | 30.2 | 31.4 | 26.5 | 2528 | 24 | 27.8 | 78 | 30 | 59.6 | 61 | 9.4 | 0.82 | 7
|  | 3209 | 107 | 29 | 7 | 21 | 18.44 | 11.5 | 98.5 | 1.96 | 2.1 | 2.429 | 3.1 | 49.4 | 52.5 | 104.97 | 510.8 | 0.61 | 331.8 | 23.8 | 0.234 | 31.9 | 19 | 243.7 | 56.7 | 4.156323 | 19.3 | 19.9 | 1607 | 63.4 | 24.7 | 33.2 | 1607.4 | 8102.09 | 61.6 | 44.7 | 79.89 | 120.23 | 29 | 30.2 | 31.4 | 26.5 | 2528 | 24 | 27.8 | 78 | 30 | 59.6 | 61 | 9.4 | 0.82 | 7
|  | 3210 | 107 | 30 | 8 | 21 | 20.51 | 11.5 | 98.5 | 4.7 | 2 | 2.458 | 3.4 | 49.5 | 52.8 | 104.69 | 503 | 0.59 | 331.8 | 23.8 | 0.271 | 31.8 | 22.9 | 189 | 56.7 | 3.104305 | 19.3 | 19.6 | 1217 | 63.2 | 24.36 | 33.1 | 1216.8 | 8102.09 | 61.2 | 44.6 | 80.04 | 120.1 | 29 | 30.2 | 31.4 | 26.5 | 2528 | 24 | 27.8 | 78 | 30 | 59.6 | 61 | 9.4 | 0.82 | 7
|  | 3211 | 108 | 1 | 1 | 1 | 16.43 | 11.5 | 98.6 | 6.91 | 2.1 | 2.578 | 2.6 | 49.8 | 52.4 | 104.81 | 496.1 | 0.58 | 331 | 24 | 0.212 | 32 | 29.1 | 145.1 | 56.6 | 2.458422 | 19.5 | 19.7 | 954 | 63.1 | 24.61 | 33 | 954.2 | 8102.09 | 61.2 | 45 | 80.02 | 119.87 | 29.1 | 30.2 | 31.4 | 26.6 | 2528 | 24 | 27.8 | 78 | 30 | 59.6 | 61 | 9.4 | 0.82 | 7
|  | 3212 | 108 | 2 | 2 | 1 | 15.28 | 11.5 | 98.6 | 7.92 | 2.1 | 2.72 | 2 | 50.1 | 52.1 | 104.74 | 492.3 | 0.68 | 331.7 | 24 | 0.251 | 32 | 38.7 | 128.2 | 56.3 | 2.363399 | 19.3 | 19.7 | 909 | 63.3 | 24.83 | 33.1 | 907.8 | 8102.09 | 60.6 | 45 | 80.04 | 119.88 | 29.1 | 30.1 | 31.4 | 26.6 | 2528 | 24 | 27.8 | 78 | 30 | 59.6 | 61 | 9.4 | 0.82 | 7
|  | 3213 | 108 | 3 | 3 | 1 | 15.51 | 11.5 | 98.5 | 8.14 | 2.1 | 2.735 | 2.3 | 49.7 | 52 | 104.74 | 489.4 | 0.8 | 331.3 | 23.8 | 0.282 | 32.1 | 34.2 | 125.1 | 56.1 | 2.332824 | 19.4 | 19.7 | 894 | 63.4 | 24.92 | 33 | 893.3 | 8102.091 | 61.1 | 44.9 | 79.89 | 120.05 | 29.1 | 30.1 | 31.4 | 26.6 | 2528 | 24 | 27.8 | 78 | 30 | 59.6 | 61 | 9.4 | 0.82 | 7
|  | 3214 | 108 | 4 | 4 | 1 | 14.57 | 11.5 | 98.5 | 8.59 | 2.1 | 2.72 | 2.3 | 49.7 | 52.1 | 104.73 | 486.6 | 0.83 | 333.4 | 23.9 | 0.214 | 32 | 34.6 | 125.4 | 55.6 | 2.194399 | 19.4 | 19.7 | 844 | 63.5 | 24.83 | 32.9 | 842.1 | 8102.091 | 61 | 45 | 79.93 | 119.94 | 29.2 | 30.1 | 31.4 | 26.6 | 2528 | 24 | 27.8 | 78 | 30 | 59.6 | 61 | 9.4 | 0.82 | 7
|  | 3215 | 108 | 5 | 5 | 1 | 14.64 | 11.5 | 98.6 | 9.13 | 2.1 | 2.764 | 2.3 | 49.9 | 52.2 | 104.81 | 483.8 | 0.82 | 335.8 | 24 | 0.275 | 31.9 | 39.8 | 122.8 | 55.2 | 2.170872 | 19.2 | 19.5 | 824 | 63.3 | 25.16 | 33 | 817.1 | 8102.091 | 61.1 | 45.3 | 80.09 | 120.13 | 29.2 | 30.2 | 31.4 | 26.5 | 2528 | 24 | 27.8 | 78 | 30 | 59.6 | 61 | 9.4 | 0.82 | 7
|  | 3216 | 108 | 6 | 6 | 1 | 15.37 | 11.5 | 98.6 | 9.26 | 2.1 | 2.81 | 2 | 49.8 | 51.8 | 104.81 | 481 | 0.81 | 335.1 | 23.9 | 0.284 | 31.9 | 38 | 124.1 | 54.4 | 2.194489 | 19.5 | 20 | 842 | 63.6 | 24.89 | 33.1 | 841.2 | 8102.091 | 60.4 | 44.8 | 79.99 | 119.95 | 29.2 | 30.1 | 31.4 | 26.6 | 2528 | 24 | 27.8 | 78 | 30 | 59.6 | 61 | 9.4 | 0.82 | 7
|  | 3217 | 108 | 7 | 7 | 1 | 14.66 | 11.5 | 98.6 | 9.14 | 2.1 | 2.778 | 2.1 | 49.8 | 51.9 | 104.79 | 478.2 | 0.82 | 336.1 | 23.8 | 0.24 | 32 | 34.7 | 125.6 | 54 | 2.166885 | 19.3 | 19.8 | 816 | 63.4 | 25.36 | 33.1 | 811.1 | 8102.091 | 61.8 | 45.1 | 80.06 | 119.53 | 29.2 | 30.1 | 31.4 | 26.5 | 2528 | 24 | 27.8 | 78 | 30 | 59.6 | 61 | 9.4 | 0.82 | 7
|  | 3218 | 108 | 8 | 1 | 12 | 14.49 | 11.5 | 98.6 | 9.3 | 2.1 | 2.891 | 1.8 | 49.9 | 51.7 | 104.79 | 475.4 | 0.82 | 334.8 | 23.8 | 0.189 | 32 | 57.8 | 124.3 | 53.6 | 2.383289 | 19.3 | 19.8 | 887 | 63.5 | 25.66 | 32.9 | 886.8 | 8102.091 | 61.4 | 45.1 | 79.99 | 119.44 | 29.2 | 30.1 | 31.4 | 26.5 | 2528 | 24 | 27.8 | 78 | 30 | 59.6 | 61 | 9.4 | 0.82 | 7
|  | 3219 | 108 | 9 | 2 | 12 | 15.22 | 11.5 | 98.6 | 8.8 | 2.1 | 3.075 | 2.2 | 49.4 | 51.5 | 104.8 | 473 | 1.08 | 336.1 | 24 | 0.249 | 32.2 | 61.5 | 143.9 | 52.9 | 3.316401 | 19.4 | 19.5 | 1274 | 63.3 | 24.86 | 33.2 | 1271.2 | 8102.091 | 60.9 | 45.3 | 80.05 | 119.83 | 29.2 | 30.1 | 31.4 | 26.5 | 2528 | 24 | 27.8 | 78 | 30 | 59.6 | 61 | 9.4 | 0.82 | 7
|  | 3220 | 108 | 10 | 3 | 12 | 14.71 | 11.5 | 98.6 | 9.16 | 2.1 | 3.137 | 2 | 50 | 52 | 104.87 | 472.2 | 1.82 | 336 | 24 | 0.225 | 32.3 | 58.8 | 192.7 | 52.6 | 4.465678842 | 19.4 | 19.8 | 1689 | 62.9 | 25.25 | 33 | 1687.8 | 8102.091 | 60.7 | 45 | 80.05 | 119.72 | 29.1 | 30.1 | 31.4 | 26.5 | 2528 | 24 | 27.8 | 78 | 30 | 59.6 | 61 | 9.4 | 0.82 | 7
|  | 3221 | 108 | 11 | 4 | 12 | 14.13 | 11.5 | 98.6 | 9.56 | 2.1 | 3.168 | 2 | 50 | 52 | 104.86 | 472.9 | 2.58 | 331.8 | 23.9 | 0.204 | 32 | 59.2 | 261.7 | 52 | 5.514461 | 19.5 | 19.7 | 2104 | 62.6 | 25.03 | 32.9 | 2105.5 | 8102.091 | 60.2 | 44.9 | 79.94 | 119.96 | 29.1 | 30.1 | 31.4 | 26.4 | 2528 | 24 | 27.8 | 78 | 30 | 59.6 | 61 | 9.4 | 0.82 | 7
|  | 3222 | 108 | 12 | 5 | 12 | 14.3 | 11.5 | 98.6 | 10.02 | 2.1 | 3.386 | 2.2 | 49.7 | 51.9 | 104.93 | 475.1 | 3.33 | 331.5 | 24 | 0.226 | 32.1 | 61.1 | 311 | 52.4 | 6.577329 | 19.5 | 19.6 | 2541 | 62.6 | 24.72 | 32.8 | 2541.1 | 8102.092 | 60.9 | 45 | 79.72 | 120.08 | 29.1 | 30.1 | 31.4 | 26.5 | 2528 | 24 | 27.8 | 78 | 30 | 59.6 | 61 | 9.4 | 0.82 | 7
|  | 3223 | 108 | 13 | 6 | 12 | 14.46 | 11.5 | 98.6 | 12.69 | 2.1 | 3.495 | 3.3 | 49.2 | 52.5 | 104.91 | 479.4 | 4.14 | 331.6 | 23.9 | 0.266 | 31.9 | 62.9 | 322.1 | 53 | 7.931746 | 19.5 | 19.6 | 2994 | 62.4 | 25.3 | 33.1 | 2993.7 | 8102.092 | 60.6 | 45.2 | 79.71 | 120.29 | 29.1 | 30.1 | 31.4 | 26.4 | 2528 | 24 | 27.8 | 78 | 30 | 59.6 | 61 | 9.4 | 0.82 | 7
|  | 3224 | 108 | 14 | 7 | 12 | 14.4 | 11.5 | 98.6 | 14.28 | 2.1 | 3.513 | 2.9 | 49.6 | 52.5 | 105.01 | 486.3 | 4.97 | 331 | 23.7 | 0.228 | 32.1 | 65.3 | 331.3 | 54.3 | 8.898251 | 19.5 | 19.8 | 3453 | 62.4 | 24.61 | 32.9 | 3453.4 | 8102.093 | 61.7 | 45 | 79.83 | 120.53 | 29.1 | 30.1 | 31.4 | 26.4 | 2528 | 24 | 27.8 | 78 | 30 | 59.6 | 61 | 9.4 | 0.82 | 7
|  | 3225 | 108 | 15 | 8 | 12 | 14.36 | 11.5 | 98.6 | 15.44 | 2.1 | 3.501 | 3.6 | 49.3 | 52.9 | 105.02 | 494.9 | 5.78 | 331 | 24 | 0.224 | 32.2 | 68.7 | 337.2 | 55 | 10.18796 | 19.6 | 19.6 | 3909 | 62.1 | 24.89 | 32.9 | 3905.9 | 8102.093 | 60.7 | 44.9 | 79.86 | 119.97 | 29 | 30.2 | 31.4 | 26.4 | 2528 | 24 | 27.8 | 78 | 30 | 59.6 | 61 | 9.4 | 0.82 | 7
|  | 3226 | 108 | 16 | 1 | 2 | 14.35 | 11.4 | 98.5 | 15.03 | 2.1 | 3.292 | 3.5 | 49.5 | 53 | 104.72 | 504.6 | 6.63 | 331.1 | 23.7 | 0.429 | 32 | 52.9 | 340.8 | 55.4 | 11.09707 | 19.4 | 19.9 | 4234 | 62.2 | 25.03 | 33.1 | 4232.6 | 8102.094 | 61.4 | 45.1 | 79.94 | 120.38 | 29 | 30.2 | 31.3 | 26.4 | 2528 | 24 | 27.8 | 78 | 30 | 59.6 | 61 | 9.4 | 0.82 | 7
|  | 3227 | 108 | 17 | 2 | 2 | 14.73 | 11.5 | 98.5 | 12.1 | 2.1 | 3.011 | 3.8 | 49.6 | 53.4 | 103.73 | 512.8 | 6.48 | 330.9 | 23.8 | 0.2 | 32.1 | 45.7 | 342.1 | 56 | 11.26656 | 19.5 | 19.7 | 4309 | 62.3 | 24.97 | 32.8 | 4304.7 | 8102.094 | 61.4 | 45.1 | 79.75 | 120.37 | 28.9 | 30.1 | 31.4 | 26.4 | 2528 | 24 | 27.8 | 78 | 30 | 59.6 | 61 | 9.4 | 0.82 | 7
|  | 3228 | 108 | 18 | 3 | 2 | 14.39 | 11.5 | 98.6 | 9.7 | 2.1 | 2.885 | 4.1 | 49.5 | 53.6 | 103.72 | 519.2 | 5.37 | 331.4 | 23.9 | 0.241 | 32.1 | 43.5 | 339.4 | 56.1 | 11.32889 | 19.5 | 19.8 | 4319 | 62.5 | 25.05 | 33 | 4318.4 | 8102.095 | 61.3 | 45.2 | 79.85 | 120.1 | 29 | 30.1 | 31.4 | 26.4 | 2528 | 24 | 27.8 | 78 | 30 | 59.6 | 61 | 9.4 | 0.82 | 7
|  | 3229 | 108 | 19 | 4 | 2 | 14.69 | 11.5 | 98.6 | 8.56 | 2.1 | 2.81 | 4.1 | 49.4 | 53.5 | 103.59 | 524.4 | 4.71 | 332.2 | 23.8 | 0.251 | 31.9 | 42.8 | 338.8 | 56.2 | 11.22474 | 19.5 | 19.6 | 4312 | 62.7 | 24.86 | 33 | 4312.1 | 8102.096 | 61.4 | 45.1 | 79.99 | 120.23 | 28.9 | 30.2 | 31.4 | 26.3 | 2528 | 24 | 27.8 | 78 | 30 | 59.6 | 61 | 9.4 | 0.82 | 7
|  | 3230 | 108 | 20 | 5 | 2 | 14.6 | 11.5 | 98.5 | 7.88 | 2.1 | 2.778 | 3.8 | 49.6 | 53.3 | 103.83 | 528.9 | 4.48 | 331.6 | 23.5 | 0.239 | 31.9 | 43 | 338.7 | 56.5 | 11.22265 | 19.5 | 19.9 | 4306 | 63 | 24.89 | 33 | 4305.3 | 8102.096 | 61.4 | 45.3 | 80.12 | 120.08 | 28.9 | 30.2 | 31.4 | 26.3 | 2528 | 24 | 27.8 | 78 | 30 | 59.6 | 61 | 9.4 | 0.82 | 7
|  | 3231 | 108 | 21 | 6 | 2 | 14.32 | 11.5 | 98.5 | 7.57 | 2.1 | 2.767 | 3.6 | 49.7 | 53.3 | 103.84 | 533.1 | 4.41 | 331.1 | 23.6 | 0.257 | 32 | 42.9 | 337.8 | 56.7 | 11.12011 | 19.4 | 20 | 4296 | 63.3 | 24.72 | 33.1 | 4298.7 | 8102.096 | 61.6 | 45 | 80.15 | 120.24 | 28.9 | 30.1 | 31.4 | 26.3 | 2528 | 24 | 27.8 | 78 | 30 | 59.6 | 61 | 9.4 | 0.82 | 7
|  | 3232 | 108 | 22 | 7 | 2 | 14.87 | 11.5 | 98.5 | 7.56 | 2.1 | 2.791 | 4.1 | 49.5 | 53.6 | 104.74 | 537.2 | 4.38 | 331.2 | 23.8 | 0.267 | 32 | 44.2 | 336.4 | 56.7 | 11.08929 | 19.5 | 19.8 | 4298 | 63.3 | 24.64 | 33 | 4300 | 8102.097 | 61.6 | 44.9 | 80.03 | 120.48 | 28.9 | 30.2 | 31.3 | 26.3 | 2528 | 24 | 27.8 | 78 | 30 | 59.6 | 61 | 9.4 | 0.82 | 7
|  | 3233 | 108 | 23 | 1 | 21 | 14.28 | 11.4 | 98.5 | 7.03 | 2.1 | 2.71 | 4.4 | 49.4 | 53.8 | 105 | 541.1 | 4.42 | 330.8 | 23.7 | 0.273 | 32 | 27.4 | 337 | 56.9 | 10.968582 | 19.6 | 19.8 | 4190 | 63.4 | 25 | 33 | 4187.4 | 8102.097 | 61.4 | 45.1 | 80.21 | 120.54 | 28.9 | 30.1 | 31.3 | 26.3 | 2528 | 24 | 27.8 | 78 | 30 | 59.6 | 61 | 9.4 | 0.82 | 7
|  | 3234 | 108 | 24 | 2 | 21 | 14.47 | 11.4 | 98.5 | 9.4 | 2.1 | 2.969 | 4 | 49.6 | 53.6 | 104.99 | 542.4 | 3.52 | 331.2 | 23.6 | 0.293 | 31.9 | 20.4 | 333.3 | 56.8 | 9.872465 | 19.3 | 19.9 | 3814 | 63.5 | 24.72 | 32.9 | 3819.2 | 8102.098 | 61.8 | 45.1 | 80.25 | 120.43 | 28.8 | 30.1 | 31.4 | 26.4 | 2528 | 24 | 27.8 | 78 | 30 | 59.6 | 61 | 9.4 | 0.82 | 7
|  | 3235 | 108 | 25 | 3 | 21 | 15.66 | 11.4 | 98.5 | 8.31 | 2.1 | 2.645 | 3.9 | 49.5 | 53.4 | 104.92 | 540.2 | 2.15 | 331.5 | 23.6 | 0.236 | 31.9 | 18.2 | 326.7 | 56.9 | 8.827678 | 19.6 | 19.9 | 3383 | 63.4 | 24.92 | 33 | 3381.3 | 8102.098 | 61.1 | 45.1 | 80.06 | 120.26 | 28.8 | 30.1 | 31.3 | 26.4 | 2528 | 24 | 27.8 | 78 | 30 | 59.6 | 61 | 9.4 | 0.82 | 7
|  | 3236 | 108 | 26 | 4 | 21 | 14.68 | 11.5 | 98.5 | 7.02 | 2.1 | 2.5 | 3.4 | 49.7 | 53.1 | 105.08 | 535 | 1.42 | 331.2 | 23.7 | 0.263 | 31.7 | 15.9 | 320.2 | 56.9 | 7.643036 | 19.4 | 19.9 | 2942 | 63.5 | 24.81 | 33 | 2938.3 | 8102.098 | 61.2 | 45.1 | 80.09 | 120.49 | 28.9 | 30.1 | 31.4 | 26.4 | 2528 | 24 | 27.8 | 78 | 30 | 59.6 | 61 | 9.4 | 0.82 | 7
|  | 3237 | 108 | 27 | 5 | 21 | 14.94 | 11.5 | 98.6 | 5.23 | 2.1 | 2.519 | 3.6 | 49.5 | 53.2 | 104.86 | 528.1 | 1.03 | 331.2 | 23.8 | 0.203 | 31.8 | 14.8 | 311.1 | 56.9 | 6.411558 | 19.4 | 19.8 | 2485 | 63.7 | 24.64 | 32.8 | 2487.6 | 8102.098 | 61.4 | 45.1 | 80.03 | 120.23 | 28.8 | 30.1 | 31.3 | 26.5 | 2528 | 24 | 27.8 | 78 | 30 | 59.6 | 61 | 9.4 | 0.82 | 7
|  | 3238 | 108 | 28 | 6 | 21 | 16.9 | 11.5 | 98.6 | 4.19 | 2.1 | 2.589 | 3 | 49.7 | 52.8 | 104.52 | 519.2 | 0.77 | 331 | 23.5 | 0.25 | 31.8 | 16.5 | 294.7 | 57.2 | 5.221973 | 19.2 | 20 | 2038 | 63.5 | 24.47 | 33 | 2039.9 | 8102.098 | 61.5 | 45.5 | 80.04 | 120.23 | 29 | 30.2 | 31.4 | 26.4 | 2528 | 24 | 27.8 | 78 | 30 | 59.6 | 61 | 9.4 | 0.82 | 7
|  | 3239 | 108 | 29 | 7 | 21 | 18.91 | 11.4 | 98.6 | 3.29 | 2.1 | 2.587 | 2.9 | 49.8 | 52.7 | 104.6 | 511.3 | 0.61 | 331.1 | 23.7 | 0.256 | 31.9 | 19 | 243.7 | 56.6 | 4.145623 | 19.5 | 19.9 | 1612 | 63.7 | 24.56 | 32.9 | 1613.4 | 8102.099 | 61.2 | 45.1 | 80.19 | 120.17 | 29 | 30.2 | 31.3 | 26.4 | 2528 | 24 | 27.8 | 78 | 30 | 59.6 | 61 | 9.4 | 0.82 | 7
|  | 3240 | 108 | 30 | 8 | 21 | 20.51 | 11.5 | 98.6 | 5.89 | 2.1 | 2.606 | 2.8 | 49.7 | 52.5 | 104.39 | 503.4 | 0.55 | 331.1 | 23.5 | 0.254 | 31.9 | 22.4 | 190.4 | 56.6 | 3.132246 | 19.4 | 19.7 | 1214 | 63.6 | 24.64 | 33 | 1212.3 | 8102.099 | 61 | 45.2 | 80.06 | 120.29 | 29 | 30.1 | 31.4 | 26.6 | 2528 | 24 | 27.8 | 78 | 30 | 59.6 | 61 | 9.4 | 0.82 | 7
|  | 3241 | 109 | 1 | 1 | 1 | 16.63 | 11.5 | 98.6 | 7.16 | 2.1 | 2.623 | 2.9 | 49.6 | 52.5 | 104.32 | 496 | 0.52 | 331.7 | 23.5 | 0.185 | 31.9 | 30.6 | 144.4 | 56.3 | 2.446491168 | 19.5 | 19.9 | 944 | 63.6 | 24.75 | 32.8 | 944.5 | 8102.099 | 61.5 | 45.1 | 79.9 | 120.27 | 29 | 30.1 | 31.4 | 26.5 | 2528 | 24 | 27.8 | 78 | 30 | 59.6 | 61 | 9.4 | 0.82 | 7
|  | 3242 | 109 | 2 | 2 | 1 | 15.49 | 11.4 | 98.6 | 7.96 | 2.1 | 2.739 | 2.5 | 49.7 | 52.3 | 104.34 | 492 | 0.63 | 331.8 | 23.7 | 0.233 | 32 | 38.9 | 128.6 | 56.5 | 2.35313 | 19.5 | 19.9 | 915 | 63.5 | 24.56 | 32.9 | 916.7 | 8102.099 | 59.7 | 45 | 80.11 | 120.2 | 29.1 | 30.2 | 31.4 | 26.5 | 2528 | 24 | 27.8 | 78 | 30 | 59.6 | 61 | 9.4 | 0.82 | 7
|  | 3243 | 109 | 3 | 3 | 1 | 15.53 | 11.5 | 98.5 | 8.15 | 2.1 | 2.735 | 2.3 | 49.9 | 52.2 | 104.37 | 489.1 | 0.77 | 330.7 | 23.6 | 0.21 | 32.1 | 33.5 | 124.5 | 56 | 2.316795 | 19.4 | 20 | 890 | 63.3 | 24.86 | 32.9 | 891.7 | 8102.099 | 60.6 | 45.1 | 80.04 | 120.04 | 29.1 | 30.1 | 31.4 | 26.5 | 2528 | 24 | 27.8 | 78 | 30 | 59.6 | 61 | 9.4 | 0.82 | 7
|  | 3244 | 109 | 4 | 4 | 1 | 14.59 | 11.5 | 98.5 | 8.6 | 2.1 | 2.729 | 2.6 | 49.5 | 52 | 104.31 | 486.2 | 0.81 | 333 | 23.8 | 0.225 | 32.2 | 34.8 | 125.2 | 55.4 | 2.162071 | 19.5 | 19.8 | 839 | 63.4 | 24.61 | 32.8 | 839.2 | 8102.099 | 60.5 | 44.8 | 80.09 | 119.97 | 29.1 | 30.1 | 31.4 | 26.6 | 2528 | 24 | 27.8 | 78 | 30 | 59.6 | 61 | 9.4 | 0.82 | 7
|  | 3245 | 109 | 5 | 5 | 1 | 14.63 | 11.5 | 98.6 | 9.09 | 2.1 | 2.754 | 2.3 | 49.6 | 52 | 104.29 | 483.6 | 0.81 | 336.5 | 23.6 | 0.243 | 31.9 | 39.9 | 124.7 | 54.9 | 2.191107 | 19.6 | 19.7 | 836 | 63.3 | 25.03 | 32.9 | 830.7 | 8102.099 | 60.8 | 45.1 | 80.1 | 119.64 | 29.1 | 30.1 | 31.4 | 26.6 | 2528 | 24 | 27.8 | 78 | 30 | 59.6 | 61 | 9.4 | 0.82 | 7
|  | 3246 | 109 | 6 | 6 | 1 | 15.35 | 11.5 | 98.6 | 9.11 | 2.1 | 2.776 | 2.1 | 49.8 | 51.9 | 104.36 | 480.8 | 0.8 | 334.8 | 23.5 | 0.296 | 31.9 | 35.5 | 125.6 | 54.6 | 2.198104 | 19.7 | 20 | 838 | 63.4 | 25.05 | 32.6 | 836.3 | 8102.099 | 60.9 | 45 | 80.19 | 119.82 | 29.1 | 30.1 | 31.4 | 26.5 | 2528 | 24 | 27.8 | 78 | 30 | 59.6 | 61 | 9.4 | 0.82 | 7
|  | 3247 | 109 | 7 | 7 | 1 | 14.4 | 11.5 | 98.6 | 9.26 | 2.1 | 2.766 | 1.9 | 49.8 | 51.7 | 104.31 | 478 | 0.79 | 334.3 | 23.8 | 0.182 | 32.1 | 36 | 126.8 | 54.1 | 2.107519 | 19.7 | 19.7 | 799 | 63 | 25.19 | 32.8 | 799.9 | 8102.099 | 61 | 45 | 79.89 | 119.98 | 29.1 | 30.1 | 31.4 | 26.5 | 2528 | 24 | 27.8 | 78 | 30 | 59.6 | 61 | 9.4 | 0.82 | 7
|  | 3248 | 109 | 8 | 1 | 12 | 15.27 | 11.4 | 98.6 | 9.33 | 2.2 | 2.878 | 2.4 | 49.4 | 51.8 | 104.24 | 475.3 | 0.71 | 334.4 | 23.6 | 0.199 | 31.7 | 58.8 | 128.2 | 53.5 | 2.43612468 | 19.6 | 20 | 900 | 62.9 | 25.85 | 32.9 | 897.1 | 8102.099 | 61.6 | 45.2 | 79.93 | 119.97 | 29.2 | 30 | 31.4 | 26.5 | 2528 | 24 | 27.8 | 78 | 30 | 59.6 | 61 | 9.4 | 0.82 | 7
|  | 3249 | 109 | 9 | 2 | 12 | 15.3 | 11.5 | 98.6 | 8.73 | 2.1 | 3.045 | 2.2 | 49.6 | 51.8 | 104.68 | 472.8 | 0.95 | 335.4 | 23.5 | 0.221 | 32 | 60.5 | 145.1 | 52.9 | 3.368857 | 19.4 | 20 | 1290 | 62.9 | 24.94 | 33 | 1287 | 8102.099 | 60.8 | 45.2 | 79.92 | 120.2 | 29.1 | 30.1 | 31.4 | 26.4 | 2528 | 24 | 27.8 | 78 | 30 | 59.6 | 61 | 9.4 | 0.82 | 7
|  | 3250 | 109 | 10 | 3 | 12 | 14.78 | 11.4 | 98.5 | 9.05 | 2.1 | 3.133 | 1.9 | 49.7 | 51.6 | 105.17 | 472.1 | 1.7 | 336.9 | 23.7 | 0.254 | 32.3 | 58.8 | 195.3 | 52.6 | 4.459324 | 19.7 | 20 | 1696 | 62.6 | 25.11 | 32.6 | 1696.2 | 8102.099 | 61.1 | 45 | 79.8 | 119.73 | 29.1 | 30.1 | 31.4 | 26.4 | 2528 | 24 | 27.8 | 78 | 30 | 59.6 | 61 | 9.4 | 0.82 | 7
|  | 3251 | 109 | 11 | 4 | 12 | 14.13 | 11.5 | 98.5 | 9.32 | 2.1 | 3.159 | 2.8 | 49.2 | 52 | 105.1 | 472.6 | 2.51 | 331.8 | 23.6 | 0.243 | 32 | 59.5 | 262.8 | 51.8 | 5.515524 | 19.5 | 19.8 | 2112 | 62.8 | 24.94 | 32.9 | 2111.4 | 8102.1 | 61.4 | 45.3 | 79.75 | 119.65 | 29 | 30.1 | 31.4 | 26.4 | 2528 | 24 | 27.8 | 78 | 30 | 59.6 | 61 | 9.4 | 0.82 | 7
|  | 3252 | 109 | 12 | 5 | 12 | 14.39 | 11.5 | 98.5 | 9.87 | 2.1 | 3.384 | 2.4 | 49.6 | 52 | 105.12 | 474.7 | 3.29 | 331 | 23.7 | 0.198 | 32 | 61.6 | 310.8 | 52.2 | 6.673003 | 19.5 | 20.1 | 2544 | 62.4 | 25.05 | 32.7 | 2545.8 | 8102.1 | 61.1 | 44.8 | 79.88 | 119.53 | 29.1 | 30.1 | 31.4 | 26.4 | 2528 | 24 | 27.8 | 78 | 30 | 59.6 | 61 | 9.4 | 0.82 | 7
|  | 3253 | 109 | 13 | 6 | 12 | 14.51 | 11.4 | 98.5 | 12.7 | 2.1 | 3.507 | 2.7 | 49.5 | 52.2 | 105.41 | 479.5 | 4.12 | 331.8 | 23.7 | 0.253 | 31.9 | 63.1 | 321.4 | 53.2 | 7.873279 | 19.8 | 19.9 | 2998 | 62.2 | 25.08 | 32.6 | 2997.4 | 8102.1 | 61.1 | 45 | 79.86 | 119.88 | 29.1 | 30.1 | 31.4 | 26.4 | 2528 | 24 | 27.8 | 78 | 30 | 59.6 | 61 | 9.4 | 0.82 | 7
|  | 3254 | 109 | 14 | 7 | 12 | 14.22 | 11.4 | 98.6 | 14.22 | 2.1 | 3.511 | 3 | 49.5 | 52.4 | 105.09 | 486.2 | 4.95 | 331.4 | 23.9 | 0.226 | 32.1 | 65.9 | 331.4 | 54.2 | 8.975761 | 19.7 | 19.9 | 3455 | 62.1 | 24.81 | 32.7 | 3456.5 | 8102.101 | 61.1 | 44.9 | 80 | 120.16 | 29 | 30.2 | 31.4 | 26.4 | 2528 | 24 | 27.8 | 78 | 30 | 59.6 | 61 | 9.4 | 0.82 | 7
|  | 3255 | 109 | 15 | 8 | 12 | 14.19 | 11.4 | 98.6 | 15.44 | 2.1 | 3.498 | 3.1 | 49.6 | 52.7 | 105.37 | 494.8 | 5.81 | 331.4 | 23.7 | 0.236 | 32.1 | 68.2 | 336.2 | 55 | 10.26099 | 19.7 | 19.7 | 3915 | 61.9 | 25.03 | 32.6 | 3910.2 | 8102.101 | 60.9 | 45 | 79.96 | 119.78 | 29 | 30.2 | 31.4 | 26.4 | 2528 | 24 | 27.8 | 78 | 30 | 59.6 | 61 | 9.4 | 0.82 | 7
|  | 3256 | 109 | 16 | 1 | 2 | 14.41 | 11.4 | 98.5 | 15.02 | 2.1 | 3.293 | 3.5 | 49.4 | 52.9 | 104.89 | 504.5 | 6.64 | 331.4 | 23.8 | 0.435 | 32 | 52.9 | 341.4 | 55.4 | 10.96998 | 19.5 | 20 | 4238 | 62.2 | 24.72 | 32.7 | 4236.3 | 8102.102 | 61.7 | 45 | 79.97 | 119.69 | 29 | 30.2 | 31.4 | 26.4 | 2528 | 24 | 27.8 | 78 | 30 | 59.6 | 61 | 9.4 | 0.82 | 7
|  | 3257 | 109 | 17 | 2 | 2 | 14.44 | 11.4 | 98.5 | 12.03 | 2.1 | 3.006 | 3.8 | 49.5 | 53.2 | 103.53 | 512.6 | 6.44 | 331.4 | 23.9 | 0.182 | 32.2 | 45.6 | 340.8 | 55.9 | 11.21433 | 19.7 | 20 | 4308 | 62.1 | 24.86 | 32.6 | 4309.4 | 8102.103 | 61.5 | 45.2 | 79.88 | 119.82 | 29 | 30.2 | 31.4 | 26.4 | 2528 | 24 | 27.8 | 78 | 30 | 59.6 | 61 | 9.4 | 0.82 | 7
|  | 3258 | 109 | 18 | 3 | 2 | 14.63 | 11.4 | 98.5 | 9.73 | 2.1 | 2.875 | 3.3 | 49.9 | 53.2 | 103.35 | 518.9 | 5.33 | 331.6 | 23.9 | 0.273 | 32 | 42.6 | 339.9 | 56.1 | 11.232 | 19.5 | 19.9 | 4320 | 62.6 | 24.83 | 32.6 | 4323.2 | 8102.103 | 61.2 | 45.1 | 80.08 | 119.92 | 28.9 | 30.2 | 31.4 | 26.4 | 2528 | 24 | 27.8 | 78 | 30 | 59.6 | 61 | 9.4 | 0.82 | 7
|  | 3259 | 109 | 19 | 4 | 2 | 14.62 | 11.4 | 98.5 | 8.43 | 2.1 | 2.799 | 3.9 | 49.6 | 53.5 | 103.21 | 524 | 4.66 | 331.3 | 23.8 | 0.244 | 32 | 42.6 | 338.3 | 56.2 | 11.22474 | 19.7 | 20 | 4312 | 63 | 24.86 | 32.6 | 4316 | 8102.104 | 61.4 | 45.1 | 80.16 | 120.15 | 28.9 | 30.2 | 31.4 | 26.4 | 2528 | 24 | 27.8 | 78 | 30 | 59.6 | 61 | 9.4 | 0.82 | 7
|  | 3260 | 109 | 20 | 5 | 2 | 14.27 | 11.4 | 98.5 | 7.97 | 2.1 | 2.789 | 3.7 | 49.6 | 53.3 | 103.33 | 528.5 | 4.41 | 331.4 | 23.7 | 0.237 | 32 | 42.9 | 337.9 | 56.5 | 11.206 | 19.5 | 19.9 | 4310 | 63.1 | 24.83 | 32.6 | 4309.3 | 8102.104 | 60.6 | 45 | 80.28 | 120.04 | 28.9 | 30.2 | 31.3 | 26.4 | 2528 | 24 | 27.8 | 78 | 30 | 59.6 | 61 | 9.4 | 0.82 | 7
|  | 3261 | 109 | 21 | 6 | 2 | 14.78 | 11.4 | 98.5 | 7.62 | 2.1 | 2.766 | 4 | 49.4 | 53.4 | 103.49 | 532.8 | 4.37 | 331.7 | 23.7 | 0.243 | 31.8 | 42.9 | 336.5 | 56.7 | 11.33649 | 19.5 | 20.2 | 4303 | 63.2 | 25.16 | 32.8 | 4302.7 | 8102.105 | 61.4 | 45.1 | 80.18 | 119.94 | 28.9 | 30.1 | 31.4 | 26.3 | 2528 | 24 | 27.8 | 78 | 30 | 59.6 | 61 | 9.4 | 0.82 | 7
|  | 3262 | 109 | 22 | 7 | 2 | 14.43 | 11.4 | 98.6 | 7.51 | 2.1 | 2.79 | 4.4 | 49.3 | 53.7 | 104.57 | 536.9 | 4.38 | 331.4 | 23.6 | 0.246 | 31.8 | 43.1 | 337.1 | 56.6 | 11.21791 | 19.6 | 19.9 | 4299 | 63.4 | 24.92 | 32.6 | 4296.4 | 8102.105 | 61.2 | 45.1 | 80.19 | 119.84 | 28.8 | 30.1 | 31.3 | 26.4 | 2528 | 24 | 27.8 | 78 | 30 | 59.6 | 61 | 9.4 | 0.82 | 7
|  | 3263 | 109 | 23 | 1 | 21 | 14.19 | 11.4 | 98.6 | 6.94 | 2.1 | 2.692 | 3.9 | 49.3 | 53.2 | 104.8 | 540.5 | 4.32 | 331 | 23.7 | 0.166 | 32.1 | 27.8 | 337.7 | 56.8 | 10.8758 | 19.6 | 20.1 | 4183 | 63.6 | 24.83 | 32.8 | 4182.6 | 8102.106 | 61 | 45.2 | 80.06 | 119.79 | 28.9 | 30.1 | 31.4 | 26.4 | 2528 | 24 | 27.8 | 78 | 30 | 59.6 | 61 | 9.4 | 0.82 | 7
|  | 3264 | 109 | 24 | 2 | 21 | 14.48 | 11.4 | 98.6 | 8.57 | 2.1 | 2.9 | 3.9 | 49.7 | 53.6 | 104.91 | 541.8 | 3.47 | 330.9 | 23.9 | 0.316 | 31.9 | 20.6 | 332.9 | 57 | 9.954949 | 19.6 | 20 | 3815 | 63.5 | 24.92 | 32.6 | 3813.1 | 8102.106 | 61.1 | 45.1 | 80.13 | 119.99 | 28.8 | 30.2 | 31.4 | 26.4 | 2528 | 24 | 27.8 | 78 | 30 | 59.6 | 61 | 9.4 | 0.82 | 7
|  | 3265 | 109 | 25 | 3 | 21 | 15.57 | 11.4 | 98.5 | 8.15 | 2.1 | 2.667 | 3.5 | 49.7 | 53.2 | 105.01 | 539.5 | 2.19 | 330.8 | 24 | 0.247 | 32 | 18.2 | 327 | 57.2 | 8.734227 | 19.6 | 19.9 | 3377 | 63.4 | 24.7 | 32.6 | 3377.6 | 8102.106 | 61 | 45.1 | 80.12 | 119.58 | 28.8 | 30.2 | 31.3 | 26.4 | 2528 | 24 | 27.8 | 78 | 30 | 59.6 | 61 | 9.4 | 0.82 | 7
|  | 3266 | 109 | 26 | 4 | 21 | 14.89 | 11.4 | 98.5 | 7.08 | 2.1 | 2.508 | 3.9 | 49.3 | 53.2 | 104.81 | 534.8 | 1.41 | 331.5 | 23.9 | 0.247 | 31.8 | 15.7 | 320.4 | 57 | 7.580345 | 19.9 | 19.9 | 2938 | 63.2 | 24.64 | 32.6 | 2939.2 | 8102.106 | 60.8 | 45 | 79.9 | 119.77 | 28.9 | 30.1 | 31.4 | 26.4 | 2528 | 24 | 27.8 | 78 | 30 | 59.6 | 61 | 9.4 | 0.82 | 7
|  | 3267 | 109 | 27 | 5 | 21 | 14.63 | 11.4 | 98.5 | 5.22 | 2.1 | 2.522 | 3.6 | 49.6 | 53.3 | 104.87 | 528 | 1.04 | 330.4 | 23.7 | 0.194 | 31.9 | 15 | 311 | 57 | 6.505233 | 19.7 | 20.1 | 2485 | 63.4 | 25 | 32.7 | 2486.7 | 8102.107 | 61.1 | 45.3 | 80.09 | 119.73 | 28.8 | 30.1 | 31.4 | 26.4 | 2528 | 24 | 27.8 | 78 | 30 | 59.6 | 61 | 9.4 | 0.82 | 7
|  | 3268 | 109 | 28 | 6 | 21 | 16.97 | 11.4 | 98.5 | 4.14 | 2 | 2.597 | 3.3 | 49.9 | 53.2 | 104.73 | 519.2 | 0.79 | 331.4 | 23.6 | 0.254 | 31.9 | 16.3 | 294.3 | 56.9 | 5.203631 | 19.9 | 20 | 2035 | 63.4 | 24.42 | 32.5 | 2034.4 | 8102.107 | 60.9 | 45 | 80.06 | 119.77 | 28.9 | 30.1 | 31.4 | 26.5 | 2528 | 24 | 27.8 | 78 | 30 | 59.6 | 61 | 9.4 | 0.82 | 7
|  | 3269 | 109 | 29 | 7 | 21 | 19.03 | 11.4 | 98.5 | 2.59 | 2 | 2.48 | 2.8 | 50 | 52.9 | 104.9 | 511.2 | 0.62 | 331.7 | 23.5 | 0.247 | 31.9 | 18.7 | 244.5 | 56.9 | 4.111695 | 19.5 | 20.2 | 1606 | 63.5 | 24.45 | 32.8 | 1606.8 | 8102.107 | 61.2 | 45.2 | 80.14 | 119.91 | 29 | 30.1 | 31.4 | 26.5 | 2528 | 24 | 27.8 | 78 | 30 | 59.6 | 61 | 9.4 | 0.82 | 7
|  | 3270 | 109 | 30 | 8 | 21 | 20.52 | 11.4 | 98.5 | 4.86 | 2 | 2.47 | 2.5 | 49.8 | 52.3 | 104.53 | 503.7 | 0.56 | 331.1 | 23.8 | 0.267 | 31.8 | 22.4 | 189.8 | 56.6 | 3.108128 | 19.7 | 20.1 | 1217 | 63.8 | 24.39 | 32.6 | 1216.5 | 8102.107 | 60.7 | 44.6 | 79.98 | 119.91 | 29 | 30.1 | 31.4 | 26.4 | 2528 | 24 | 27.8 | 78 | 30 | 59.6 | 61 | 9.4 | 0.82 | 7
|  | 3271 | 110 | 1 | 1 | 1 | 16.43 | 11.4 | 98.5 | 6.8 | 2.1 | 2.552 | 2.7 | 49.7 | 52.4 | 104.48 | 496.2 | 0.54 | 331.3 | 24 | 0.186 | 31.9 | 30.7 | 144.3 | 56.5 | 2.443899546 | 19.9 | 19.9 | 943 | 63.3 | 24.75 | 32.5 | 943 | 8102.107 | 60.5 | 45 | 80.02 | 119.93 | 29 | 30.1 | 31.4 | 26.5 | 2528 | 24 | 27.8 | 78 | 30 | 59.6 | 61 | 9.4 | 0.82 | 7
|  | 3272 | 110 | 2 | 2 | 1 | 15.53 | 11.4 | 98.5 | 7.83 | 2.1 | 2.696 | 2.6 | 49.7 | 52.4 | 104.43 | 492.5 | 0.61 | 331.5 | 23.9 | 0.265 | 32 | 38.3 | 128.2 | 56.2 | 2.405302 | 19.8 | 20 | 924 | 63.3 | 24.86 | 32.6 | 920.7 | 8102.107 | 61.6 | 44.8 | 79.74 | 120.13 | 29.1 | 30.2 | 31.4 | 26.5 | 2528 | 24 | 27.8 | 78 | 30 | 59.6 | 61 | 9.4 | 0.82 | 7
|  | 3273 | 110 | 3 | 3 | 1 | 15.36 | 11.4 | 98.5 | 8.11 | 2.1 | 2.711 | 2.3 | 49.9 | 52.2 | 104.42 | 489.3 | 0.76 | 331.9 | 23.8 | 0.231 | 32.1 | 33.2 | 124.7 | 56.1 | 2.30654358 | 19.8 | 19.9 | 890 | 63.4 | 24.75 | 32.6 | 888.8 | 8102.107 | 61.5 | 45 | 79.94 | 120.05 | 29.1 | 30.1 | 31.3 | 26.5 | 2528 | 24 | 27.8 | 78 | 30 | 59.6 | 61 | 9.4 | 0.82 | 7
|  | 3274 | 110 | 4 | 4 | 1 | 14.51 | 11.4 | 98.5 | 8.6 | 2.1 | 2.698 | 2.3 | 49.7 | 52 | 104.39 | 486.4 | 0.79 | 333.3 | 23.8 | 0.237 | 32.1 | 35.7 | 124.9 | 55.7 | 2.174370858 | 19.6 | 20.2 | 839 | 63.4 | 24.75 | 32.7 | 838.4 | 8102.107 | 61.2 | 45.6 | 80.14 | 119.62 | 29.1 | 30.1 | 31.4 | 26.5 | 2528 | 24 | 27.8 | 78 | 30 | 59.6 | 61 | 9.4 | 0.82 | 7
|  | 3275 | 110 | 5 | 5 | 1 | 15.2 | 11.4 | 98.5 | 9.06 | 2.1 | 2.745 | 2.1 | 49.8 | 51.9 | 104.57 | 483.6 | 0.78 | 335.3 | 23.9 | 0.253 | 32.1 | 39.1 | 123.3 | 55.1 | 2.186649 | 19.6 | 20.1 | 829 | 63.1 | 25.19 | 32.7 | 830.6 | 8102.107 | 61.6 | 45 | 79.96 | 119.84 | 29.2 | 30.1 | 31.4 | 26.5 | 2528 | 24 | 27.8 | 78 | 30 | 59.6 | 61 | 9.4 | 0.82 | 7
|  | 3276 | 110 | 6 | 6 | 1 | 15.26 | 11.4 | 98.5 | 9.1 | 2.1 | 2.79 | 2.4 | 49.6 | 52 | 104.55 | 481 | 0.77 | 335 | 23.7 | 0.291 | 32 | 36.9 | 124.7 | 54.5 | 2.204962 | 19.8 | 20 | 845 | 63 | 24.92 | 32.9 | 845.1 | 8102.107 | 60.7 | 45.2 | 80.01 | 120 | 29.2 | 30.1 | 31.4 | 26.5 | 2528 | 24 | 27.8 | 78 | 30 | 59.6 | 61 | 9.4 | 0.82 | 7
|  | 3277 | 110 | 7 | 7 | 1 | 14.59 | 11.4 | 98.5 | 9.21 | 2.1 | 2.765 | 1.6 | 50 | 51.6 | 104.53 | 478.1 | 0.78 | 334.8 | 24 | 0.211 | 32.2 | 35 | 124.4 | 54.2 | 2.098131 | 19.6 | 20.1 | 806 | 62.7 | 24.86 | 32.7 | 805.8 | 8102.107 | 60.6 | 44.9 | 79.93 | 120.29 | 29.2 | 30.1 | 31.4 | 26.5 | 2528 | 24 | 27.8 | 78 | 30 | 59.6 | 61 | 9.4 | 0.82 | 7
|  | 3278 | 110 | 8 | 1 | 12 | 14.63 | 11.4 | 98.5 | 9.35 | 2.1 | 2.875 | 1.8 | 49.8 | 51.5 | 104.41 | 475.4 | 0.74 | 335.2 | 23.9 | 0.221 | 32.2 | 58.7 | 128 | 53.5 | 2.358428376 | 19.6 | 19.8 | 892 | 62.8 | 25.25 | 32.8 | 894.5 | 8102.107 | 61.1 | 45.1 | 79.91 | 120.24 | 29.2 | 30.1 | 31.4 | 26.5 | 2528 | 24 | 27.8 | 78 | 30 | 59.6 | 61 | 9.4 | 0.82 | 7
|  | 3279 | 110 | 9 | 2 | 12 | 15.18 | 11.4 | 98.5 | 8.65 | 2.1 | 3.026 | 1.7 | 50 | 51.7 | 104.76 | 473.1 | 1 | 334.6 | 23.9 | 0.264 | 32.1 | 60.6 | 146.1 | 53 | 3.388193 | 19.8 | 19.8 | 1283 | 62.7 | 25.22 | 32.7 | 1282.6 | 8102.107 | 60.8 | 45.1 | 79.93 | 120.25 | 29.2 | 30.1 | 31.4 | 26.4 | 2528 | 24 | 27.8 | 78 | 30 | 59.6 | 61 | 9.4 | 0.82 | 7
|  | 3280 | 110 | 10 | 3 | 12 | 14.63 | 11.4 | 98.6 | 8.98 | 2.1 | 3.123 | 2.1 | 49.7 | 51.8 | 105.2 | 472.1 | 1.76 | 338.4 | 24 | 0.198 | 32.1 | 58.9 | 195.8 | 52.5 | 4.517923 | 19.7 | 20.2 | 1694 | 62.8 | 25.47 | 32.8 | 1692.9 | 8102.108 | 60.8 | 45 | 79.98 | 120.23 | 29.1 | 30.1 | 31.4 | 26.4 | 2528 | 24 | 27.8 | 78 | 30 | 59.6 | 61 | 9.4 | 0.82 | 7
|  | 3281 | 110 | 11 | 4 | 12 | 14.1 | 11.4 | 98.6 | 9.27 | 2.1 | 3.147 | 2.5 | 49.4 | 51.9 | 105.2 | 472.6 | 2.54 | 332.2 | 23.9 | 0.244 | 32.3 | 59.2 | 264.8 | 51.8 | 5.542603 | 19.8 | 20.2 | 2108 | 62.7 | 25.11 | 32.9 | 2109.2 | 8102.108 | 60.7 | 45.1 | 79.81 | 119.94 | 29.1 | 30.1 | 31.4 | 26.4 | 2528 | 24 | 27.8 | 78 | 30 | 59.6 | 61 | 9.4 | 0.82 | 7
|  | 3282 | 110 | 12 | 5 | 12 | 14.33 | 11.4 | 98.5 | 9.78 | 2.1 | 3.375 | 2.9 | 49.4 | 52.3 | 105.23 | 474.9 | 3.26 | 331.1 | 23.8 | 0.227 | 32 | 61.5 | 311 | 52 | 6.683727 | 19.7 | 19.9 | 2542 | 62.4 | 25.11 | 32.9 | 2541.1 | 8102.108 | 61.5 | 45.1 | 79.95 | 120.31 | 29.1 | 30.1 | 31.4 | 26.4 | 2528 | 24 | 27.8 | 78 | 30 | 59.6 | 61 | 9.4 | 0.82 | 7
|  | 3283 | 110 | 13 | 6 | 12 | 14.41 | 11.4 | 98.5 | 12.47 | 2.1 | 3.483 | 2.8 | 49.5 | 52.4 | 105.13 | 479.2 | 4.1 | 331.5 | 23.8 | 0.245 | 32.1 | 63 | 322 | 53.3 | 7.89726 | 19.7 | 20.3 | 2994 | 62.2 | 25.19 | 33 | 2993.5 | 8102.108 | 60.9 | 45.1 | 79.98 | 120.29 | 29.1 | 30.2 | 31.4 | 26.4 | 2528 | 24 | 27.8 | 78 | 30 | 59.6 | 61 | 9.4 | 0.82 | 7
|  | 3284 | 110 | 14 | 7 | 12 | 14.26 | 11.4 | 98.5 | 14.01 | 2.1 | 3.519 | 2.7 | 49.6 | 52.3 | 105.23 | 485.8 | 4.96 | 331.7 | 24.1 | 0.237 | 32 | 65.1 | 331.6 | 54.2 | 9.015128 | 19.7 | 20.4 | 3459 | 62 | 24.89 | 33.1 | 3453 | 8102.109 | 61.2 | 45.1 | 80.05 | 120.31 | 29 | 30.2 | 31.4 | 26.3 | 2528 | 24 | 27.8 | 78 | 30 | 59.6 | 61 | 9.4 | 0.82 | 7
|  | 3285 | 110 | 15 | 8 | 12 | 14.4 | 11.4 | 98.5 | 15.39 | 2.1 | 3.472 | 3.1 | 49.7 | 52.8 | 105.24 | 494.5 | 5.77 | 331.2 | 23.8 | 0.245 | 32 | 67.9 | 336.6 | 55 | 10.21547 | 19.6 | 20.2 | 3907 | 61.8 | 24.97 | 32.9 | 3906.5 | 8102.109 | 60.8 | 44.9 | 80.08 | 120.02 | 29 | 30.2 | 31.3 | 26.3 | 2528 | 24 | 27.8 | 78 | 30 | 59.6 | 61 | 9.4 | 0.82 | 7
|  | 3286 | 110 | 16 | 1 | 2 | 14.5 | 11.4 | 98.5 | 15.05 | 2.1 | 3.301 | 3.4 | 49.5 | 52.9 | 104.93 | 504.4 | 6.58 | 331.6 | 23.9 | 0.404 | 32 | 53 | 341.1 | 55.4 | 11.00472 | 19.7 | 20.1 | 4236 | 62.1 | 24.81 | 32.9 | 4233.1 | 8102.11 | 60.9 | 45.1 | 79.96 | 120 | 28.9 | 30.2 | 31.3 | 26.3 | 2528 | 24 | 27.8 | 78 | 30 | 59.6 | 61 | 9.4 | 0.82 | 7
|  | 3287 | 110 | 17 | 2 | 2 | 14.27 | 11.4 | 98.5 | 12.05 | 2.1 | 3.019 | 3.6 | 49.6 | 53.2 | 103.88 | 512.4 | 6.37 | 331 | 23.7 | 0.246 | 31.9 | 45.2 | 342.1 | 55.8 | 11.22214 | 19.6 | 20.4 | 4311 | 62.6 | 24.86 | 32.9 | 4309.8 | 8102.111 | 60.7 | 45 | 79.93 | 120.2 | 28.9 | 30.2 | 31.4 | 26.3 | 2528 | 24 | 27.8 | 78 | 30 | 59.6 | 61 | 9.4 | 0.82 | 7
|  | 3288 | 110 | 18 | 3 | 2 | 14.71 | 11.4 | 98.5 | 9.54 | 2.1 | 2.88 | 4 | 49.4 | 53.4 | 103.77 | 518.6 | 5.32 | 331.1 | 24 | 0.246 | 31.9 | 42.6 | 339.9 | 56.2 | 11.37223 | 19.7 | 20.3 | 4320 | 62.7 | 25.14 | 33.1 | 4319.1 | 8102.111 | 61.1 | 45.2 | 80.04 | 120.09 | 28.9 | 30.2 | 31.3 | 26.3 | 2528 | 24 | 27.8 | 78 | 30 | 59.6 | 61 | 9.4 | 0.82 | 7
|  | 3289 | 110 | 19 | 4 | 2 | 14.47 | 11.4 | 98.5 | 8.4 | 2.1 | 2.814 | 3.9 | 49.5 | 53.4 | 103.8 | 523.8 | 4.68 | 330.9 | 23.8 | 0.229 | 31.8 | 42.9 | 339.6 | 56.4 | 11.44491 | 19.6 | 20.3 | 4315 | 62.8 | 25.33 | 32.9 | 4313.5 | 8102.112 | 60.6 | 45.1 | 80.15 | 120.1 | 28.9 | 30.2 | 31.3 | 26.3 | 2528 | 24 | 27.8 | 78 | 30 | 59.6 | 61 | 9.4 | 0.82 | 7
|  | 3290 | 110 | 20 | 5 | 2 | 14.32 | 11.4 | 98.5 | 7.73 | 2.1 | 2.777 | 3.8 | 49.5 | 53.3 | 103.71 | 528.4 | 4.43 | 330.9 | 23.9 | 0.246 | 32 | 42.8 | 338.1 | 56.5 | 11.1982 | 19.7 | 20 | 4307 | 63.2 | 24.83 | 33.1 | 4307 | 8102.112 | 61.3 | 45 | 80.12 | 120.02 | 28.9 | 30.2 | 31.4 | 26.3 | 2528 | 24 | 27.8 | 78 | 30 | 59.6 | 61 | 9.4 | 0.82 | 7
|  | 3291 | 110 | 21 | 6 | 2 | 14.88 | 11.4 | 98.5 | 7.51 | 2.1 | 2.77 | 3.9 | 49.5 | 53.4 | 103.78 | 532.6 | 4.38 | 331.4 | 23.8 | 0.254 | 31.7 | 42.8 | 338.4 | 56.8 | 11.44115 | 20 | 20 | 4300 | 63.1 | 25.41 | 32.7 | 4300.1 | 8102.113 | 60.9 | 44.9 | 80.09 | 120.21 | 28.8 | 30.1 | 31.3 | 26.3 | 2528 | 24 | 27.8 | 78 | 30 | 59.6 | 61 | 9.4 | 0.82 | 7
|  | 3292 | 110 | 22 | 7 | 2 | 14.37 | 11.4 | 98.5 | 7.45 | 2.1 | 2.773 | 4.1 | 49.5 | 53.6 | 103.79 | 537 | 4.39 | 331.1 | 24 | 0.207 | 31.9 | 44.2 | 337 | 56.7 | 11.1774 | 19.9 | 20 | 4299 | 63.1 | 24.83 | 32.9 | 4297.8 | 8102.113 | 60.5 | 45 | 80.05 | 120.15 | 28.9 | 30.2 | 31.3 | 26.3 | 2528 | 24 | 27.8 | 78 | 30 | 59.6 | 61 | 9.4 | 0.82 | 7
|  | 3293 | 110 | 23 | 1 | 21 | 14.16 | 11.4 | 98.6 | 6.91 | 2.1 | 2.683 | 4 | 49.6 | 53.6 | 103.72 | 540.6 | 4.36 | 331 | 23.9 | 0.235 | 31.9 | 27 | 337.3 | 56.9 | 10.8862 | 19.9 | 20.3 | 4187 | 63.2 | 24.83 | 32.9 | 4189.7 | 8102.114 | 61.4 | 45 | 79.96 | 120.29 | 28.9 | 30.2 | 31.3 | 26.3 | 2528 | 24 | 27.8 | 78 | 30 | 59.6 | 61 | 9.4 | 0.82 | 7
|  | 3294 | 110 | 24 | 2 | 21 | 14.63 | 11.4 | 98.6 | 8.64 | 2.1 | 2.882 | 4.2 | 49.4 | 53.5 | 103.77 | 541.6 | 3.51 | 331 | 23.9 | 0.267 | 31.9 | 20.1 | 332.4 | 57 | 9.921398 | 19.8 | 20.2 | 3819 | 63.5 | 24.81 | 33 | 3817 | 8102.114 | 61 | 45 | 80.09 | 120.37 | 28.8 | 30.1 | 31.3 | 26.4 | 2528 | 24 | 27.8 | 78 | 30 | 59.6 | 61 | 9.4 | 0.82 | 7
|  | 3295 | 110 | 25 | 3 | 21 | 15.53 | 11.4 | 98.5 | 8.32 | 2.1 | 2.696 | 3.9 | 49.6 | 53.5 | 103.72 | 539.5 | 2.16 | 331.2 | 23.8 | 0.233 | 31.7 | 17.6 | 325.8 | 57 | 8.884357 | 19.9 | 20.1 | 3383 | 63.2 | 25.08 | 32.9 | 3383.3 | 8102.114 | 61 | 45 | 80.07 | 120.25 | 28.8 | 30.1 | 31.3 | 26.4 | 2528 | 24 | 27.8 | 78 | 30 | 59.6 | 61 | 9.4 | 0.82 | 7
|  | 3296 | 110 | 26 | 4 | 21 | 14.76 | 11.4 | 98.5 | 7.74 | 2.1 | 2.576 | 3.4 | 49.9 | 53.3 | 103.86 | 534 | 1.39 | 331 | 23.9 | 0.272 | 31.7 | 15.6 | 321 | 57 | 7.548018 | 19.7 | 20.3 | 2935 | 63.3 | 24.56 | 33.1 | 2938.7 | 8102.115 | 60.7 | 45.1 | 80.02 | 120.25 | 28.8 | 30.1 | 31.4 | 26.4 | 2528 | 24 | 27.8 | 78 | 30 | 59.6 | 61 | 9.4 | 0.82 | 7
|  | 3297 | 110 | 27 | 5 | 21 | 14.77 | 11.4 | 98.5 | 5.71 | 2 | 2.552 | 3.2 | 49.7 | 53 | 103.68 | 527.1 | 0.98 | 331.1 | 24 | 0.199 | 32 | 14.8 | 312 | 56.9 | 6.34125 | 19.8 | 20.1 | 2486 | 63.4 | 24.36 | 33.2 | 2488.2 | 8102.115 | 61.5 | 45 | 80.13 | 120.25 | 28.9 | 30.2 | 31.4 | 26.4 | 2528 | 24 | 27.8 | 78 | 30 | 59.6 | 61 | 9.4 | 0.82 | 7
|  | 3298 | 110 | 28 | 6 | 21 | 17.25 | 11.4 | 98.5 | 4.49 | 2 | 2.599 | 3.4 | 49.8 | 53.1 | 103.61 | 518.4 | 0.74 | 331.2 | 23.8 | 0.251 | 31.8 | 16.5 | 296.8 | 56.9 | 5.173293 | 19.8 | 20.1 | 2039 | 63.4 | 24.23 | 33.1 | 2039.9 | 8102.115 | 61.4 | 45.1 | 80.12 | 120.34 | 28.9 | 30.2 | 31.4 | 26.4 | 2528 | 24 | 27.8 | 78 | 30 | 59.6 | 61 | 9.4 | 0.82 | 7
|  | 3299 | 110 | 29 | 7 | 21 | 19.03 | 11.4 | 98.6 | 2.93 | 2.1 | 2.49 | 2.8 | 50.1 | 52.9 | 103.62 | 510.5 | 0.62 | 331.4 | 23.9 | 0.247 | 32 | 18.9 | 245 | 57.1 | 4.203932 | 19.7 | 20.3 | 1613 | 63.3 | 24.89 | 33.1 | 1612.1 | 8102.115 | 61.4 | 45.2 | 80.07 | 120.07 | 28.9 | 30.2 | 31.3 | 26.4 | 2528 | 24 | 27.8 | 78 | 30 | 59.6 | 61 | 9.4 | 0.82 | 7
|  | 3300 | 110 | 30 | 8 | 21 | 20.51 | 11.4 | 98.6 | 5.01 | 2 | 2.474 | 3 | 49.6 | 52.6 | 103.24 | 502.8 | 0.57 | 331.2 | 23.9 | 0.25 | 31.9 | 22.4 | 191.1 | 56.7 | 3.109402 | 19.8 | 20.1 | 1220 | 63.5 | 24.34 | 33.2 | 1222.2 | 8102.115 | 61.6 | 45.1 | 79.99 | 119.84 | 29 | 30.2 | 31.3 | 26.5 | 2528 | 24 | 27.8 | 78 | 30 | 59.6 | 61 | 9.4 | 0.82 | 7
|  | 3301 | 111 | 1 | 1 | 1 | 16.6 | 11.4 | 98.6 | 6.91 | 2.1 | 2.542 | 2.5 | 49.7 | 52.2 | 103.4 | 495.9 | 0.54 | 331.2 | 24.1 | 0.232 | 31.9 | 32 | 144.3 | 56.4 | 2.467884 | 19.9 | 20.1 | 945 | 63.2 | 24.94 | 33.2 | 944.3 | 8102.115 | 60.6 | 45 | 79.97 | 120.15 | 29.1 | 30.2 | 31.4 | 26.5 | 2528 | 24 | 27.8 | 78 | 30 | 59.6 | 61 | 9.4 | 0.82 | 7
|  | 3302 | 111 | 2 | 2 | 1 | 15.75 | 11.4 | 98.6 | 7.87 | 2.1 | 2.707 | 2.6 | 49.7 | 52.3 | 103.38 | 492.1 | 0.65 | 331.5 | 24 | 0.271 | 32 | 38.2 | 128.7 | 56.2 | 2.418265 | 19.7 | 20.1 | 926 | 63.6 | 24.94 | 32.9 | 928.4 | 8102.115 | 60.6 | 45 | 79.93 | 119.99 | 29.1 | 30.1 | 31.4 | 26.5 | 2528 | 24 | 27.8 | 78 | 30 | 59.6 | 61 | 9.4 | 0.82 | 7
|  | 3303 | 111 | 3 | 3 | 1 | 15.42 | 11.4 | 98.5 | 8 | 2.1 | 2.722 | 2 | 49.9 | 52 | 103.44 | 489.1 | 0.77 | 331.1 | 24.2 | 0.192 | 32 | 33.3 | 124.8 | 56.2 | 2.324432 | 19.8 | 20.1 | 889 | 63.4 | 24.97 | 33.1 | 890.2 | 8102.115 | 60.5 | 45 | 80.07 | 119.91 | 29.1 | 30.1 | 31.4 | 26.5 | 2528 | 24 | 27.8 | 78 | 30 | 59.6 | 61 | 9.4 | 0.82 | 7
|  | 3304 | 111 | 4 | 4 | 1 | 14.61 | 11.4 | 98.5 | 8.6 | 2.1 | 2.722 | 2.3 | 49.8 | 52 | 103.41 | 486.3 | 0.8 | 331.9 | 23.9 | 0.224 | 31.8 | 35 | 124.7 | 55.5 | 2.167392 | 19.8 | 20.2 | 838 | 63.5 | 24.7 | 33.3 | 839 | 8102.115 | 60.6 | 45.2 | 80.05 | 119.61 | 29.1 | 30.1 | 31.4 | 26.5 | 2528 | 24 | 27.8 | 78 | 30 | 59.6 | 61 | 9.4 | 0.82 | 7
|  | 3305 | 111 | 5 | 5 | 1 | 14.88 | 11.4 | 98.5 | 8.94 | 2.1 | 2.764 | 2.3 | 49.7 | 52 | 103.34 | 483.5 | 0.79 | 335.2 | 23.9 | 0.274 | 32 | 38.7 | 123.5 | 55 | 2.184838 | 19.8 | 20.3 | 841 | 63 | 24.81 | 33.2 | 839.9 | 8102.115 | 61.7 | 45 | 80.09 | 119.69 | 29.1 | 30.1 | 31.4 | 26.5 | 2528 | 24 | 27.8 | 78 | 30 | 59.6 | 61 | 9.4 | 0.82 | 7
|  | 3306 | 111 | 6 | 6 | 1 | 14.97 | 11.4 | 98.5 | 8.94 | 2.1 | 2.756 | 1.8 | 50 | 51.8 | 103.43 | 480.8 | 0.82 | 332.8 | 24.1 | 0.257 | 32.1 | 34.7 | 123.9 | 54.5 | 2.184064 | 19.9 | 20.3 | 838 | 62.9 | 24.89 | 33.4 | 837.9 | 8102.115 | 61.3 | 45 | 80.11 | 119.8 | 29.2 | 30.1 | 31.3 | 26.5 | 2528 | 24 | 27.8 | 78 | 30 | 59.6 | 61 | 9.4 | 0.82 | 7
|  | 3307 | 111 | 7 | 7 | 1 | 14.19 | 11.4 | 98.5 | 9.26 | 2.1 | 2.752 | 2 | 50.1 | 52.1 | 103.28 | 478.1 | 0.8 | 333.4 | 23.9 | 0.254 | 31.9 | 36.4 | 122.9 | 54 | 2.078768 | 19.6 | 20.2 | 796 | 62.8 | 24.94 | 33.4 | 800.5 | 8102.115 | 61.1 | 45.5 | 80.01 | 119.91 | 29.2 | 30.1 | 31.4 | 26.5 | 2528 | 24 | 27.8 | 78 | 30 | 59.6 | 61 | 9.4 | 0.82 | 7
|  | 3308 | 111 | 8 | 1 | 12 | 15.27 | 11.4 | 98.5 | 9.34 | 2.1 | 2.874 | 2.1 | 49.7 | 51.8 | 103.28 | 475.2 | 0.72 | 335.2 | 24.1 | 0.197 | 32.1 | 58.5 | 127.1 | 53.5 | 2.386516 | 19.7 | 20.3 | 898 | 63 | 25.38 | 33.3 | 898.4 | 8102.116 | 61.4 | 45.2 | 79.92 | 119.95 | 29.1 | 30.1 | 31.3 | 26.5 | 2528 | 24 | 27.8 | 78 | 30 | 59.6 | 61 | 9.4 | 0.82 | 7
|  | 3309 | 111 | 9 | 2 | 12 | 15.22 | 11.4 | 98.5 | 8.71 | 2.1 | 3.049 | 1.9 | 49.8 | 51.7 | 104.87 | 472.8 | 1.04 | 334.4 | 24.1 | 0.175 | 32.1 | 61 | 146.5 | 53.1 | 3.3664908 | 19.7 | 20.2 | 1286 | 62.7 | 25 | 33.3 | 1285.8 | 8102.116 | 61.1 | 45.1 | 79.89 | 120.1 | 29.1 | 30.1 | 31.4 | 26.5 | 2528 | 24 | 27.8 | 78 | 30 | 59.6 | 61 | 9.4 | 0.82 | 7
|  | 3310 | 111 | 10 | 3 | 12 | 14.74 | 11.4 | 98.5 | 9.06 | 2.1 | 3.125 | 2 | 49.7 | 51.7 | 105.59 | 472 | 1.77 | 336.7 | 23.9 | 0.293 | 32.1 | 59 | 194.8 | 52.6 | 4.48154271 | 19.9 | 20.2 | 1695 | 62.5 | 25.25 | 33.3 | 1692.2 | 8102.116 | 61.1 | 45 | 79.89 | 120.21 | 29.1 | 30.1 | 31.4 | 26.5 | 2528 | 24 | 27.8 | 78 | 30 | 59.6 | 61 | 9.4 | 0.82 | 7
|  | 3311 | 111 | 11 | 4 | 12 | 14.15 | 11.4 | 98.5 | 9.38 | 2.2 | 3.154 | 2.5 | 49.7 | 52.1 | 105.67 | 472.6 | 2.47 | 332 | 24 | 0.237 | 32.1 | 59.5 | 262.4 | 51.7 | 5.685588 | 19.9 | 20.2 | 2107 | 62.5 | 25.77 | 33.3 | 2108.5 | 8102.116 | 61.2 | 44.9 | 79.89 | 119.87 | 29 | 30.2 | 31.4 | 26.5 | 2528 | 24 | 27.8 | 78 | 30 | 59.6 | 61 | 9.4 | 0.82 | 7
|  | 3312 | 111 | 12 | 5 | 12 | 14.36 | 11.5 | 98.5 | 10 | 2.1 | 3.392 | 2.7 | 49.4 | 52.1 | 105.6 | 474.8 | 3.27 | 331.3 | 23.9 | 0.167 | 31.9 | 61.6 | 309.6 | 52.1 | 6.545227 | 19.8 | 20.3 | 2543 | 62.3 | 24.58 | 33.6 | 2541 | 8102.116 | 60.5 | 45.1 | 80.04 | 119.99 | 29.1 | 30.1 | 31.4 | 26.4 | 2528 | 24 | 27.8 | 78 | 30 | 59.6 | 61 | 9.4 | 0.82 | 7
|  | 3313 | 111 | 13 | 6 | 12 | 14.5 | 11.4 | 98.5 | 12.72 | 2.1 | 3.504 | 2.6 | 49.8 | 52.4 | 105.67 | 479.4 | 4.1 | 331.3 | 23.9 | 0.226 | 32 | 63.5 | 321.4 | 53.2 | 7.789597 | 19.9 | 20.3 | 2996 | 61.8 | 24.83 | 33.4 | 2995.6 | 8102.117 | 61.1 | 44.9 | 79.88 | 120.07 | 29.1 | 30.1 | 31.4 | 26.4 | 2528 | 24 | 27.8 | 78 | 30 | 59.6 | 61 | 9.4 | 0.82 | 7
|  | 3314 | 111 | 14 | 7 | 12 | 14.28 | 11.4 | 98.6 | 14.31 | 2.1 | 3.514 | 3 | 49.6 | 52.6 | 105.62 | 486.1 | 4.96 | 331.4 | 23.9 | 0.228 | 32 | 65.5 | 330.6 | 54.2 | 9.025994 | 19.8 | 20.3 | 3459 | 61.7 | 24.92 | 33.5 | 3455.9 | 8102.117 | 60.9 | 44.9 | 80.05 | 119.73 | 29.1 | 30.2 | 31.4 | 26.4 | 2528 | 24 | 27.8 | 78 | 30 | 59.6 | 61 | 9.4 | 0.82 | 7
|  | 3315 | 111 | 15 | 8 | 12 | 14.16 | 11.4 | 98.6 | 15.51 | 2.1 | 3.492 | 3.5 | 49.6 | 53.1 | 105.64 | 494.8 | 5.79 | 331.8 | 24 | 0.223 | 32.2 | 68 | 336.5 | 55 | 10.235598 | 19.9 | 20.2 | 3910 | 61.5 | 25 | 33.3 | 3908.2 | 8102.118 | 61.4 | 44.9 | 79.83 | 119.9 | 29.1 | 30.2 | 31.4 | 26.4 | 2528 | 24 | 27.8 | 78 | 30 | 59.6 | 61 | 9.4 | 0.82 | 7
|  | 3316 | 111 | 16 | 1 | 2 | 14.41 | 11.4 | 98.5 | 15.12 | 2.1 | 3.298 | 3.3 | 49.7 | 53 | 104.24 | 504.5 | 6.58 | 331.1 | 24 | 0.424 | 32.1 | 53 | 341 | 55.6 | 11.05613 | 20 | 20.2 | 4237 | 61.9 | 24.92 | 33.2 | 4232.8 | 8102.118 | 61.6 | 44.9 | 79.98 | 120.06 | 29 | 30.2 | 31.3 | 26.4 | 2528 | 24 | 27.8 | 78 | 30 | 59.6 | 61 | 9.4 | 0.82 | 7
|  | 3317 | 111 | 17 | 2 | 2 | 14.42 | 11.4 | 98.5 | 12.1 | 2.1 | 3.014 | 3.5 | 49.7 | 53.1 | 102.72 | 512.6 | 6.38 | 331.3 | 24.3 | 0.245 | 32.2 | 45.4 | 341.2 | 55.7 | 11.40986 | 20.1 | 20.2 | 4312 | 62.2 | 25.27 | 33.3 | 4308.7 | 8102.119 | 60.9 | 45 | 79.92 | 119.93 | 29 | 30.2 | 31.3 | 26.3 | 2528 | 24 | 27.8 | 78 | 30 | 59.6 | 61 | 9.4 | 0.82 | 7
|  | 3318 | 111 | 18 | 3 | 2 | 14.39 | 11.4 | 98.6 | 9.65 | 2.1 | 2.882 | 3.4 | 49.9 | 53.3 | 102.45 | 518.6 | 5.32 | 331.4 | 24.2 | 0.249 | 32 | 42.7 | 339.3 | 56.1 | 11.34462897 | 20 | 20.2 | 4325 | 62.4 | 25.05 | 33.3 | 4322 | 8102.12 | 61.4 | 44.9 | 80.1 | 119.87 | 28.9 | 30.2 | 31.4 | 26.4 | 2528 | 24 | 27.8 | 78 | 30 | 59.6 | 61 | 9.4 | 0.82 | 7
|  | 3319 | 111 | 19 | 4 | 2 | 14.89 | 11.4 | 98.6 | 8.47 | 2.1 | 2.809 | 3.5 | 49.7 | 53.2 | 102.42 | 523.7 | 4.68 | 331.2 | 24.2 | 0.24 | 32.2 | 42.7 | 338.1 | 56.3 | 11.31198 | 19.9 | 20.2 | 4316 | 62.4 | 25.03 | 33.3 | 4315.8 | 8102.12 | 61.1 | 44.7 | 80.05 | 120.07 | 28.9 | 30.2 | 31.3 | 26.3 | 2528 | 24 | 27.8 | 78 | 30 | 59.6 | 61 | 9.4 | 0.82 | 7
|  | 3320 | 111 | 20 | 5 | 2 | 14.35 | 11.4 | 98.5 | 7.86 | 2.1 | 2.78 | 3.8 | 49.5 | 53.3 | 103.08 | 528.3 | 4.42 | 331.3 | 24.1 | 0.261 | 31.9 | 43.1 | 337 | 56.4 | 11.15635 | 19.9 | 20.3 | 4310 | 62.9 | 24.72 | 33.2 | 4307.9 | 8102.12 | 61.5 | 44.9 | 80.02 | 120.28 | 28.9 | 30.2 | 31.4 | 26.3 | 2528 | 24 | 27.8 | 78 | 30 | 59.6 | 61 | 9.4 | 0.82 | 7
|  | 3321 | 111 | 21 | 6 | 2 | 14.55 | 11.4 | 98.5 | 7.67 | 2.1 | 2.801 | 3.8 | 49.7 | 53.4 | 104.96 | 532.6 | 4.39 | 331.5 | 23.9 | 0.26 | 32 | 43.2 | 337.2 | 56.8 | 11.1935 | 20 | 20.3 | 4300 | 63.1 | 24.86 | 33.2 | 4299.7 | 8102.121 | 61.2 | 45.1 | 79.8 | 120.06 | 28.9 | 30.2 | 31.4 | 26.3 | 2528 | 24 | 27.8 | 78 | 30 | 59.6 | 61 | 9.4 | 0.82 | 7
|  | 3322 | 111 | 22 | 7 | 2 | 14.86 | 11.4 | 98.5 | 7.51 | 2.1 | 2.807 | 4.2 | 49.4 | 53.5 | 105.72 | 536.6 | 4.37 | 331.5 | 24 | 0.259 | 32 | 43.2 | 337.1 | 56.7 | 11.18877 | 19.9 | 20.5 | 4293 | 63.3 | 24.89 | 33.2 | 4292.9 | 8102.121 | 61.6 | 45 | 79.99 | 119.98 | 28.9 | 30.2 | 31.3 | 26.3 | 2528 | 24 | 27.8 | 78 | 30 | 59.6 | 61 | 9.4 | 0.82 | 7
|  | 3323 | 111 | 23 | 1 | 21 | 14.47 | 11.4 | 98.5 | 6.99 | 2.1 | 2.693 | 4.2 | 49.3 | 53.5 | 105.82 | 540.3 | 4.34 | 330.8 | 24.4 | 0.21 | 32 | 27.7 | 336.1 | 56.8 | 11.09201 | 20.3 | 20.3 | 4177 | 63.3 | 25.36 | 33.3 | 4178.3 | 8102.122 | 60.9 | 44.9 | 79.93 | 119.79 | 28.9 | 30.2 | 31.3 | 26.3 | 2528 | 24 | 27.8 | 78 | 30 | 59.6 | 61 | 9.4 | 0.82 | 7
|  | 3324 | 111 | 24 | 2 | 21 | 14.39 | 11.4 | 98.5 | 8.77 | 2.1 | 2.933 | 4.2 | 49.5 | 53.6 | 105.56 | 541.9 | 3.48 | 331.3 | 24.1 | 0.243 | 31.8 | 20.6 | 332.2 | 56.9 | 9.983273 | 20 | 20.2 | 3806 | 63.5 | 25.05 | 33.2 | 3807 | 8102.122 | 60.4 | 45 | 80.12 | 119.94 | 28.8 | 30.1 | 31.4 | 26.3 | 2528 | 24 | 27.8 | 78 | 30 | 59.6 | 61 | 9.4 | 0.82 | 7
|  | 3325 | 111 | 25 | 3 | 21 | 15.57 | 11.4 | 98.5 | 8.47 | 2.1 | 2.715 | 3.5 | 49.8 | 53.3 | 105.14 | 539.6 | 2.13 | 330.8 | 24.1 | 0.218 | 32 | 18.4 | 326.5 | 57 | 9.008156 | 19.7 | 20.1 | 3371 | 63.6 | 25.52 | 33.3 | 3375.4 | 8102.123 | 60.8 | 45 | 79.97 | 120.14 | 28.8 | 30.2 | 31.3 | 26.3 | 2528 | 24 | 27.8 | 78 | 30 | 59.6 | 61 | 9.4 | 0.82 | 7
|  | 3326 | 111 | 26 | 4 | 21 | 14.54 | 11.4 | 98.5 | 7.23 | 2.1 | 2.531 | 3.7 | 49.4 | 53.1 | 105.11 | 534.8 | 1.4 | 330.9 | 24.1 | 0.296 | 31.9 | 15.7 | 319.6 | 57.1 | 7.577765 | 19.9 | 20.2 | 2937 | 63.6 | 24.64 | 33.3 | 2939.3 | 8102.123 | 61.8 | 44.9 | 80.11 | 119.78 | 28.8 | 30.2 | 31.4 | 26.3 | 2528 | 24 | 27.8 | 78 | 30 | 59.6 | 61 | 9.4 | 0.82 | 7
|  | 3327 | 111 | 27 | 5 | 21 | 14.98 | 11.4 | 98.5 | 5.26 | 2.1 | 2.53 | 3.2 | 49.8 | 53 | 104.97 | 528 | 1 | 331 | 24 | 0.207 | 31.8 | 14.8 | 310.2 | 57.1 | 6.432374 | 20 | 20.3 | 2485 | 63.6 | 24.72 | 33.3 | 2486 | 8102.123 | 61.4 | 44.9 | 79.92 | 119.29 | 28.9 | 30.2 | 31.4 | 26.4 | 2528 | 24 | 27.8 | 78 | 30 | 59.6 | 61 | 9.4 | 0.82 | 7
|  | 3328 | 111 | 28 | 6 | 21 | 16.83 | 11.4 | 98.5 | 4.08 | 2.1 | 2.566 | 3.2 | 49.7 | 52.9 | 104.8 | 519.4 | 0.73 | 331.1 | 24.1 | 0.229 | 32 | 16.8 | 293.8 | 57.1 | 5.319661 | 19.9 | 20.4 | 2037 | 63.3 | 24.94 | 33.1 | 2036.1 | 8102.123 | 61 | 45 | 80.16 | 119.69 | 29 | 30.2 | 31.4 | 26.4 | 2528 | 24 | 27.8 | 78 | 30 | 59.6 | 61 | 9.4 | 0.82 | 7
|  | 3329 | 111 | 29 | 7 | 21 | 18.57 | 11.4 | 98.5 | 2.51 | 2.1 | 2.488 | 2.8 | 49.8 | 52.7 | 104.79 | 511.6 | 0.59 | 331.6 | 24.3 | 0.254 | 32.2 | 18.9 | 243.8 | 56.9 | 4.180286286 | 20 | 20.2 | 1613 | 63.4 | 24.75 | 33.2 | 1611.2 | 8102.123 | 60.9 | 44.9 | 79.86 | 119.62 | 29 | 30.2 | 31.4 | 26.4 | 2528 | 24 | 27.8 | 78 | 30 | 59.6 | 61 | 9.4 | 0.82 | 7
|  | 3330 | 111 | 30 | 8 | 21 | 20.51 | 11.4 | 98.5 | 4.9 | 2.1 | 2.459 | 2.6 | 49.9 | 52.6 | 104.56 | 503.9 | 0.57 | 331.6 | 24.1 | 0.252 | 31.9 | 22.5 | 189.2 | 56.8 | 3.142459476 | 20 | 20.3 | 1215 | 63.2 | 24.7 | 33.3 | 1217.3 | 8102.123 | 61.3 | 45 | 79.97 | 119.81 | 29.1 | 30.2 | 31.4 | 26.5 | 2528 | 24 | 27.8 | 78 | 30 | 59.6 | 61 | 9.4 | 0.82 | 7
|  | 3331 | 112 | 1 | 1 | 1 | 16.58 | 11.4 | 98.5 | 6.89 | 2.1 | 2.542 | 2.8 | 49.6 | 52.4 | 104.38 | 496.2 | 0.56 | 331.2 | 24 | 0.201 | 31.9 | 30.8 | 143.9 | 56.5 | 2.446952 | 19.7 | 20.4 | 940 | 63.5 | 24.86 | 33.3 | 941.7 | 8102.123 | 61.6 | 45.1 | 79.83 | 120.11 | 29.1 | 30.2 | 31.4 | 26.5 | 2528 | 24 | 27.8 | 78 | 30 | 59.6 | 61 | 9.4 | 0.82 | 7
|  | 3332 | 112 | 2 | 2 | 1 | 15.53 | 11.4 | 98.5 | 7.93 | 2.1 | 2.731 | 2.4 | 50 | 52.3 | 104.5 | 492.6 | 0.62 | 331.5 | 23.8 | 0.259 | 32 | 39.2 | 127.4 | 56.4 | 2.397779 | 19.8 | 20.4 | 920 | 63.5 | 24.89 | 33.3 | 914.7 | 8102.123 | 60.7 | 44.8 | 79.84 | 119.9 | 29.1 | 30.2 | 31.4 | 26.5 | 2528 | 24 | 27.8 | 78 | 30 | 59.6 | 61 | 9.4 | 0.82 | 7
|  | 3333 | 112 | 3 | 3 | 1 | 15.48 | 11.4 | 98.5 | 8.12 | 2.1 | 2.729 | 2.6 | 49.7 | 52.3 | 104.5 | 489.4 | 0.78 | 331.8 | 24.1 | 0.236 | 31.9 | 32.6 | 124.1 | 55.8 | 2.288552 | 19.9 | 20.3 | 887 | 63.7 | 24.64 | 33.4 | 889.6 | 8102.123 | 60.9 | 45.1 | 80 | 119.71 | 29.1 | 30.2 | 31.4 | 26.5 | 2528 | 24 | 27.8 | 78 | 30 | 59.6 | 61 | 9.4 | 0.82 | 7
|  | 3334 | 112 | 4 | 4 | 1 | 14.52 | 11.4 | 98.5 | 8.64 | 2.1 | 2.726 | 1.7 | 50.2 | 51.9 | 104.62 | 486.5 | 0.79 | 334.9 | 24.1 | 0.235 | 32.1 | 37.7 | 124.6 | 55.6 | 2.170999 | 19.9 | 20.4 | 835 | 63.7 | 24.83 | 33.1 | 833.3 | 8102.123 | 61.1 | 44.9 | 80.07 | 119.75 | 29.1 | 30.2 | 31.4 | 26.5 | 2528 | 24 | 27.8 | 78 | 30 | 59.6 | 61 | 9.4 | 0.82 | 7
|  | 3335 | 112 | 5 | 5 | 1 | 15.48 | 11.4 | 98.6 | 9.19 | 2.1 | 2.788 | 2.2 | 49.9 | 52 | 104.57 | 483.7 | 0.78 | 335.6 | 24.1 | 0.251 | 31.9 | 39.8 | 123.7 | 55 | 2.196286 | 19.9 | 20.5 | 841 | 63.5 | 24.94 | 33.2 | 844.6 | 8102.123 | 61 | 44.9 | 79.9 | 120.06 | 29.2 | 30.2 | 31.4 | 26.5 | 2528 | 24 | 27.8 | 78 | 30 | 59.6 | 61 | 9.4 | 0.82 | 7
|  | 3336 | 112 | 6 | 6 | 1 | 15.38 | 11.4 | 98.6 | 9.09 | 2.1 | 2.793 | 2 | 49.8 | 51.8 | 104.62 | 481 | 0.79 | 333.5 | 24.1 | 0.261 | 32.1 | 35.4 | 124.4 | 54.5 | 2.205122 | 20 | 20.4 | 837 | 63.2 | 25.16 | 33 | 838 | 8102.123 | 60.4 | 44.8 | 79.93 | 119.93 | 29.1 | 30.1 | 31.4 | 26.4 | 2528 | 24 | 27.8 | 78 | 30 | 59.6 | 61 | 9.4 | 0.82 | 7
|  | 3337 | 112 | 7 | 7 | 1 | 14.41 | 11.4 | 98.6 | 9.26 | 2.1 | 2.787 | 2.3 | 49.6 | 51.9 | 104.43 | 478.4 | 0.81 | 334.2 | 24 | 0.226 | 31.9 | 36 | 123.7 | 53.9 | 2.092925 | 19.9 | 20.3 | 804 | 63.2 | 24.86 | 33.2 | 804.8 | 8102.124 | 60.8 | 45 | 80 | 120.08 | 29.2 | 30.2 | 31.4 | 26.5 | 2528 | 24 | 27.8 | 78 | 30 | 59.6 | 61 | 9.4 | 0.82 | 7
|  | 3338 | 112 | 8 | 1 | 12 | 14.85 | 11.4 | 98.5 | 9.35 | 2.1 | 2.906 | 1.7 | 49.9 | 51.6 | 104.53 | 475.6 | 0.84 | 335.3 | 24.1 | 0.176 | 32.1 | 58.6 | 128.1 | 53.4 | 2.387119464 | 20 | 20.4 | 894 | 63.3 | 25.5 | 33 | 889.3 | 8102.124 | 61.4 | 44.8 | 79.91 | 119.89 | 29.2 | 30.1 | 31.4 | 26.4 | 2528 | 24 | 27.8 | 78 | 30 | 59.6 | 61 | 9.4 | 0.82 | 7
|  | 3339 | 112 | 9 | 2 | 12 | 15.37 | 11.5 | 98.5 | 8.88 | 2.1 | 3.057 | 1.9 | 49.8 | 51.7 | 104.64 | 473.2 | 1.15 | 335.4 | 24.1 | 0.273 | 32.1 | 61.1 | 145.5 | 52.9 | 3.37625 | 19.9 | 20.5 | 1280 | 63 | 25.19 | 33.1 | 1278.2 | 8102.124 | 61.3 | 44.8 | 80.04 | 120.15 | 29.2 | 30.1 | 31.4 | 26.4 | 2528 | 24 | 27.8 | 78 | 30 | 59.6 | 61 | 9.4 | 0.82 | 7
|  | 3340 | 112 | 10 | 3 | 12 | 14.83 | 11.4 | 98.5 | 9.17 | 2.1 | 3.144 | 2 | 49.8 | 51.7 | 105.21 | 472.3 | 1.8 | 337.2 | 24.2 | 0.284 | 32.2 | 58.9 | 194.9 | 52.5 | 4.460343 | 19.9 | 20.4 | 1691 | 63.1 | 25.19 | 33.2 | 1689.2 | 8102.124 | 60.6 | 44.9 | 79.87 | 120.3 | 29.2 | 30.2 | 31.4 | 26.4 | 2528 | 24 | 27.8 | 78 | 30 | 59.6 | 61 | 9.4 | 0.82 | 7
|  | 3341 | 112 | 11 | 4 | 12 | 14.04 | 11.5 | 98.5 | 9.7 | 2.1 | 3.194 | 2.3 | 49.6 | 51.9 | 105.28 | 472.6 | 2.53 | 331.5 | 24.2 | 0.214 | 32.4 | 60.1 | 263.9 | 51.9 | 5.5117 | 20.1 | 20.1 | 2108 | 63.2 | 24.97 | 33.1 | 2107.5 | 8102.124 | 60.8 | 44.9 | 79.86 | 119.73 | 29.1 | 30.2 | 31.4 | 26.3 | 2528 | 24 | 27.8 | 78 | 30 | 59.6 | 61 | 9.4 | 0.82 | 7
|  | 3342 | 112 | 12 | 5 | 12 | 14.36 | 11.5 | 98.5 | 10.07 | 2.1 | 3.418 | 2.3 | 49.6 | 51.9 | 105.1 | 475.1 | 3.27 | 331.9 | 24.3 | 0.182 | 32.2 | 61.9 | 310.4 | 52.3 | 6.699671 | 20.1 | 20 | 2543 | 62.4 | 25.16 | 32.9 | 2542.9 | 8102.124 | 61.4 | 44.8 | 79.93 | 119.77 | 29.1 | 30.1 | 31.4 | 26.3 | 2528 | 24 | 27.8 | 78 | 30 | 59.6 | 61 | 9.4 | 0.82 | 7
|  | 3343 | 112 | 13 | 6 | 12 | 14.5 | 11.5 | 98.5 | 12.84 | 2.1 | 3.514 | 2.7 | 49.5 | 52.2 | 105.17 | 479.7 | 4.08 | 331.1 | 24.2 | 0.239 | 32.2 | 63.2 | 322.4 | 53.1 | 7.96648896 | 20 | 20.3 | 3000 | 62.7 | 25.36 | 33.1 | 2997.2 | 8102.125 | 61.6 | 44.8 | 80.15 | 120.16 | 29.1 | 30.2 | 31.4 | 26.4 | 2528 | 24 | 27.8 | 78 | 30 | 59.6 | 61 | 9.4 | 0.82 | 7
|  | 3344 | 112 | 14 | 7 | 12 | 14.2 | 11.5 | 98.5 | 14.3 | 2.1 | 3.529 | 3.1 | 49.4 | 52.5 | 105.15 | 486.4 | 4.93 | 331.3 | 24.1 | 0.255 | 32 | 65.2 | 331.1 | 54.2 | 9.0418812 | 20.1 | 20.4 | 3454 | 62.3 | 25 | 33 | 3454.7 | 8102.125 | 61.5 | 45 | 80.14 | 120.09 | 29 | 30.2 | 31.4 | 26.3 | 2528 | 24 | 27.8 | 78 | 30 | 59.6 | 61 | 9.4 | 0.82 | 7
|  | 3345 | 112 | 15 | 8 | 12 | 14.32 | 11.5 | 98.5 | 15.56 | 2.1 | 3.502 | 3.2 | 49.6 | 52.8 | 105.27 | 495 | 5.74 | 331.7 | 24.2 | 0.257 | 32 | 68.2 | 336.3 | 54.8 | 10.46771 | 20.1 | 20.3 | 3908 | 62 | 25.58 | 33 | 3909.9 | 8102.126 | 61 | 45 | 80.15 | 120.24 | 29 | 30.2 | 31.4 | 26.3 | 2528 | 24 | 27.8 | 78 | 30 | 59.6 | 61 | 9.4 | 0.82 | 7
|  | 3346 | 112 | 16 | 1 | 2 | 14.49 | 11.4 | 98.5 | 15.13 | 2.1 | 3.309 | 3.7 | 49.5 | 53.1 | 104.74 | 504.7 | 6.56 | 331.3 | 24.1 | 0.423 | 32 | 53 | 341 | 55.3 | 11.168 | 20.1 | 20.5 | 4234 | 62.6 | 25.19 | 33.1 | 4231.3 | 8102.126 | 61.7 | 45 | 80.01 | 120.34 | 28.9 | 30.2 | 31.4 | 26.3 | 2528 | 24 | 27.8 | 78 | 30 | 59.6 | 61 | 9.4 | 0.82 | 7
|  | 3347 | 112 | 17 | 2 | 2 | 14.24 | 11.5 | 98.5 | 11.99 | 2.1 | 3.018 | 3.6 | 49.6 | 53.1 | 103.68 | 512.9 | 6.39 | 331.3 | 24.1 | 0.234 | 32.1 | 45.5 | 341.6 | 55.8 | 11.30791 | 20.1 | 20.4 | 4311 | 62.6 | 25.05 | 33 | 4308.7 | 8102.127 | 61.1 | 44.9 | 79.93 | 120.24 | 28.9 | 30.3 | 31.4 | 26.3 | 2528 | 24 | 27.8 | 78 | 30 | 59.6 | 61 | 9.4 | 0.82 | 7
|  | 3348 | 112 | 18 | 3 | 2 | 14.65 | 11.5 | 98.5 | 9.56 | 2.1 | 2.875 | 4 | 49.3 | 53.3 | 103.49 | 519.1 | 5.33 | 331.3 | 24.2 | 0.232 | 32 | 42.9 | 340.7 | 56 | 11.2901 | 19.9 | 20.4 | 4318 | 62.9 | 24.97 | 33.1 | 4318.4 | 8102.128 | 61.2 | 45 | 80.05 | 120.1 | 28.9 | 30.2 | 31.4 | 26.3 | 2528 | 24 | 27.8 | 78 | 30 | 59.6 | 61 | 9.4 | 0.82 | 7
|  | 3349 | 112 | 19 | 4 | 2 | 14.87 | 11.5 | 98.5 | 8.44 | 2.1 | 2.808 | 4 | 49.4 | 53.4 | 103.38 | 524.2 | 4.67 | 330.4 | 24 | 0.241 | 32.1 | 43 | 339.1 | 56.3 | 11.37337 | 20.1 | 20.4 | 4317 | 62.8 | 25.16 | 32.9 | 4312.9 | 8102.128 | 61 | 45 | 80.13 | 120.06 | 28.9 | 30.2 | 31.3 | 26.3 | 2528 | 24 | 27.8 | 78 | 30 | 59.6 | 61 | 9.4 | 0.82 | 7
|  | 3350 | 112 | 20 | 5 | 2 | 14.25 | 11.5 | 98.5 | 7.84 | 2.1 | 2.795 | 4.1 | 49.5 | 53.5 | 103.38 | 528.7 | 4.43 | 331.5 | 24.1 | 0.267 | 31.9 | 42.9 | 337.7 | 56.6 | 11.40486 | 20 | 20.1 | 4305 | 63.1 | 25.3 | 33.1 | 4308.1 | 8102.129 | 60.7 | 45 | 80.06 | 120.12 | 28.9 | 30.2 | 31.4 | 26.2 | 2528 | 24 | 27.8 | 78 | 30 | 59.6 | 61 | 9.4 | 0.82 | 7
|  | 3351 | 112 | 21 | 6 | 2 | 14.73 | 11.5 | 98.6 | 7.66 | 2.1 | 2.788 | 3.8 | 49.7 | 53.5 | 103.62 | 532.8 | 4.37 | 331.6 | 24.1 | 0.268 | 32 | 43 | 338.2 | 56.7 | 11.21222 | 20 | 20.4 | 4302 | 63.1 | 24.89 | 33 | 4301.1 | 8102.129 | 61.4 | 44.9 | 79.98 | 120 | 28.9 | 30.2 | 31.4 | 26.3 | 2528 | 24 | 27.8 | 78 | 30 | 59.6 | 61 | 9.4 | 0.82 | 7
|  | 3352 | 112 | 22 | 7 | 2 | 14.47 | 11.4 | 98.6 | 7.5 | 2.1 | 2.789 | 3.9 | 49.3 | 53.2 | 104.66 | 536.8 | 4.36 | 331.1 | 24.4 | 0.255 | 32.1 | 43.2 | 336.7 | 56.7 | 11.38656 | 20.2 | 20.5 | 4293 | 63.6 | 25.33 | 32.9 | 4293.9 | 8102.13 | 61 | 44.5 | 80.1 | 119.92 | 28.8 | 30.2 | 31.4 | 26.3 | 2528 | 24 | 27.8 | 78 | 30 | 59.6 | 61 | 9.4 | 0.82 | 7
|  | 3353 | 112 | 23 | 1 | 21 | 14.16 | 11.5 | 98.5 | 6.94 | 2.1 | 2.724 | 4.1 | 49.7 | 53.8 | 105.12 | 540.5 | 4.36 | 330.9 | 24.1 | 0.233 | 31.9 | 27.5 | 336.9 | 56.9 | 11.07298 | 19.9 | 20.1 | 4188 | 63.3 | 25.25 | 33.1 | 4185.6 | 8102.13 | 61 | 45.1 | 80.21 | 119.86 | 28.9 | 30.2 | 31.4 | 26.3 | 2528 | 24 | 27.8 | 78 | 30 | 59.6 | 61 | 9.4 | 0.82 | 7
|  | 3354 | 112 | 24 | 2 | 21 | 14.71 | 11.5 | 98.5 | 9.12 | 2.1 | 2.923 | 4 | 49.4 | 53.4 | 105.08 | 542 | 3.52 | 331.1 | 24.2 | 0.306 | 31.9 | 20.7 | 332.3 | 57 | 9.884446308 | 20.1 | 20.3 | 3814 | 63.4 | 24.75 | 32.9 | 3815.4 | 8102.13 | 61 | 45 | 79.95 | 120.15 | 28.9 | 30.2 | 31.4 | 26.3 | 2528 | 24 | 27.8 | 78 | 30 | 59.6 | 61 | 9.4 | 0.82 | 7
|  | 3355 | 112 | 25 | 3 | 21 | 15.3 | 11.5 | 98.5 | 8.59 | 2.1 | 2.698 | 3.7 | 49.6 | 53.3 | 105.1 | 539.7 | 2.19 | 331.7 | 24.2 | 0.248 | 32 | 18.1 | 326.2 | 57.1 | 8.798614 | 20.1 | 20.4 | 3380 | 63.4 | 24.86 | 32.8 | 3386.7 | 8102.131 | 60.9 | 44.9 | 80.07 | 119.97 | 28.8 | 30.2 | 31.4 | 26.4 | 2528 | 24 | 27.8 | 78 | 30 | 59.6 | 61 | 9.4 | 0.82 | 7
|  | 3356 | 112 | 26 | 4 | 21 | 15.27 | 11.5 | 98.5 | 7.43 | 2.1 | 2.549 | 3.4 | 49.7 | 53.1 | 104.95 | 534.5 | 1.46 | 331.3 | 24 | 0.261 | 31.9 | 15.8 | 319.7 | 57 | 7.666485 | 20.2 | 20.6 | 2938 | 63.6 | 24.92 | 33 | 2940.6 | 8102.131 | 61.5 | 44.8 | 80.16 | 120.09 | 28.8 | 30.2 | 31.4 | 26.4 | 2528 | 24 | 27.8 | 78 | 30 | 59.6 | 61 | 9.4 | 0.82 | 7
|  | 3357 | 112 | 27 | 5 | 21 | 14.66 | 11.5 | 98.5 | 5.39 | 2.1 | 2.502 | 3.5 | 49.6 | 53 | 105.03 | 527.6 | 1.07 | 331.1 | 24 | 0.213 | 32 | 14.9 | 310.6 | 56.7 | 6.5209398 | 19.8 | 20.5 | 2491 | 63.7 | 25 | 33.1 | 2489.9 | 8102.131 | 61.9 | 45.3 | 80.09 | 120.26 | 28.9 | 30.2 | 31.3 | 26.4 | 2528 | 24 | 27.8 | 78 | 30 | 59.6 | 61 | 9.4 | 0.82 | 7
|  | 3358 | 112 | 28 | 6 | 21 | 17.21 | 11.5 | 98.5 | 3.85 | 2.1 | 2.535 | 3.5 | 49.4 | 52.9 | 104.84 | 518.9 | 0.79 | 331.1 | 24.2 | 0.247 | 32 | 16.7 | 294.6 | 56.9 | 5.304921 | 19.9 | 20.6 | 2042 | 63.2 | 24.81 | 32.9 | 2036.9 | 8102.131 | 61.4 | 44.9 | 80.18 | 120.03 | 29 | 30.2 | 31.4 | 26.4 | 2528 | 24 | 27.8 | 78 | 30 | 59.6 | 61 | 9.4 | 0.82 | 7
|  | 3359 | 112 | 29 | 7 | 21 | 19.01 | 11.5 | 98.5 | 2.87 | 2 | 2.524 | 3 | 49.7 | 52.7 | 104.83 | 511.1 | 0.62 | 331.1 | 24.3 | 0.247 | 31.9 | 18.9 | 244.3 | 56.9 | 4.095745 | 20 | 20.2 | 1607 | 63.1 | 24.34 | 32.9 | 1607.3 | 8102.131 | 61.7 | 44.9 | 80.04 | 120.34 | 29 | 30.2 | 31.4 | 26.4 | 2528 | 24 | 27.8 | 78 | 30 | 59.6 | 61 | 9.4 | 0.82 | 7
|  | 3360 | 112 | 30 | 8 | 21 | 20.52 | 11.5 | 98.5 | 5.32 | 2.1 | 2.54 | 2.5 | 50.1 | 52.6 | 104.63 | 503.4 | 0.58 | 330.7 | 23.8 | 0.248 | 32 | 22.6 | 190 | 56.5 | 3.130679376 | 20.3 | 20.9 | 1208 | 62.9 | 24.75 | 32.7 | 1210.3 | 8102.131 | 61.2 | 45 | 79.95 | 120.26 | 29 | 30.2 | 31.4 | 26.4 | 2528 | 24 | 27.8 | 78 | 30 | 59.6 | 61 | 9.4 | 0.82 | 7
|  | 3361 | 113 | 1 | 1 | 1 | 16.58 | 11.5 | 98.5 | 6.99 | 2.1 | 2.586 | 3.1 | 49.7 | 52.8 | 104.59 | 496.2 | 0.57 | 331.2 | 24 | 0.214 | 31.8 | 31.8 | 142.6 | 56.4 | 2.431639 | 20.1 | 20.5 | 936 | 63.4 | 24.81 | 33 | 934.4 | 8102.131 | 61.5 | 45.2 | 80.02 | 120.02 | 29 | 30.2 | 31.3 | 26.4 | 2528 | 24 | 27.8 | 78 | 30 | 59.6 | 61 | 9.4 | 0.82 | 7
|  | 3362 | 113 | 2 | 2 | 1 | 15.65 | 11.5 | 98.5 | 7.89 | 2.1 | 2.725 | 2.6 | 49.7 | 52.4 | 104.61 | 492.4 | 0.64 | 331.6 | 24.2 | 0.262 | 32 | 39.2 | 127.4 | 56.2 | 2.4057582 | 20.1 | 20.5 | 919 | 63.6 | 25 | 32.9 | 918.8 | 8102.131 | 61.8 | 45 | 80.01 | 120.07 | 29.1 | 30.2 | 31.4 | 26.5 | 2528 | 24 | 27.8 | 78 | 30 | 59.6 | 61 | 9.4 | 0.82 | 7
|  | 3363 | 113 | 3 | 3 | 1 | 15.54 | 11.5 | 98.5 | 8.1 | 2.1 | 2.715 | 2.9 | 49.5 | 52.4 | 104.56 | 489.4 | 0.77 | 331.1 | 24 | 0.251 | 31.9 | 33.2 | 126.9 | 55.9 | 2.298571 | 20.1 | 20.5 | 888 | 63.5 | 24.72 | 32.9 | 887.3 | 8102.131 | 60.9 | 44.9 | 79.96 | 119.94 | 29.1 | 30.2 | 31.4 | 26.5 | 2528 | 24 | 27.8 | 78 | 30 | 59.6 | 61 | 9.4 | 0.82 | 7
|  | 3364 | 113 | 4 | 4 | 1 | 14.58 | 11.5 | 98.5 | 8.62 | 2.1 | 2.73 | 2.1 | 49.9 | 52 | 104.76 | 486.7 | 0.79 | 334 | 24.2 | 0.25 | 32.1 | 36.7 | 126.8 | 55.6 | 2.173639 | 20.2 | 20.7 | 834 | 63.1 | 24.89 | 32.8 | 832.3 | 8102.132 | 60.7 | 44.7 | 79.96 | 120 | 29.1 | 30.1 | 31.4 | 26.5 | 2528 | 24 | 27.8 | 78 | 30 | 59.6 | 61 | 9.4 | 0.82 | 7
|  | 3365 | 113 | 5 | 5 | 1 | 14.93 | 11.5 | 98.6 | 9.12 | 2.1 | 2.774 | 2.1 | 49.8 | 51.9 | 104.64 | 483.9 | 0.79 | 335.1 | 24.3 | 0.249 | 32.1 | 38.7 | 126 | 55.1 | 2.149906 | 20.1 | 20.3 | 837 | 63.1 | 24.53 | 32.6 | 839.4 | 8102.132 | 60.6 | 44.8 | 80.02 | 120.32 | 29.1 | 30.1 | 31.4 | 26.5 | 2528 | 24 | 27.8 | 78 | 30 | 59.6 | 61 | 9.4 | 0.82 | 7
|  | 3366 | 113 | 6 | 6 | 1 | 14.99 | 11.5 | 98.6 | 9.06 | 2.1 | 2.779 | 2 | 49.8 | 51.8 | 104.64 | 481.1 | 0.8 | 334 | 24.1 | 0.271 | 32.2 | 35 | 125.5 | 54.6 | 2.178851 | 20 | 20.4 | 836 | 63.1 | 24.89 | 32.5 | 834.7 | 8102.132 | 60.6 | 44.7 | 79.92 | 120.09 | 29.1 | 30.1 | 31.4 | 26.5 | 2528 | 24 | 27.8 | 78 | 30 | 59.6 | 61 | 9.4 | 0.82 | 7
|  | 3367 | 113 | 7 | 7 | 1 | 14.14 | 11.5 | 98.5 | 9.26 | 2.1 | 2.768 | 1.6 | 50 | 51.6 | 104.6 | 478.2 | 0.78 | 334 | 24.5 | 0.225 | 32.1 | 36.8 | 124 | 54.1 | 2.083883 | 20 | 20.4 | 797 | 62.9 | 24.97 | 32.5 | 797.8 | 8102.132 | 61.1 | 44.7 | 79.96 | 119.9 | 29.2 | 30.1 | 31.4 | 26.4 | 2528 | 24 | 27.8 | 78 | 30 | 59.6 | 61 | 9.4 | 0.82 | 7
|  | 3368 | 113 | 8 | 1 | 12 | 15.3 | 11.5 | 98.5 | 9.34 | 2.1 | 2.893 | 1.9 | 49.8 | 51.7 | 104.6 | 475.6 | 0.74 | 334.6 | 24.2 | 0.166 | 32.2 | 58.3 | 127.8 | 53.5 | 2.389772 | 20 | 20.3 | 901 | 63 | 25.33 | 32.9 | 900 | 8102.132 | 60.8 | 44.9 | 79.89 | 119.75 | 29.2 | 30.1 | 31.4 | 26.5 | 2528 | 24 | 27.8 | 78 | 30 | 59.6 | 61 | 9.4 | 0.82 | 7
|  | 3369 | 113 | 9 | 2 | 12 | 15.29 | 11.5 | 98.5 | 8.63 | 2.1 | 3.035 | 2 | 49.7 | 51.7 | 104.56 | 473.3 | 1.04 | 334.8 | 24.2 | 0.215 | 32.1 | 60.4 | 146.5 | 53 | 3.40159 | 20.2 | 20.4 | 1284 | 63 | 25.3 | 32.9 | 1286.1 | 8102.132 | 61.3 | 45 | 79.98 | 120.08 | 29.1 | 30.2 | 31.4 | 26.4 | 2528 | 24 | 27.8 | 78 | 30 | 59.6 | 61 | 9.4 | 0.82 | 7
|  | 3370 | 113 | 10 | 3 | 12 | 14.72 | 11.5 | 98.5 | 9.05 | 2.1 | 3.124 | 2.2 | 49.7 | 51.9 | 104.99 | 472.5 | 1.77 | 337.4 | 24.2 | 0.261 | 32 | 58.5 | 195.8 | 52.3 | 4.461953 | 20.1 | 20.3 | 1697 | 62.6 | 25.11 | 32.7 | 1695.5 | 8102.132 | 60.8 | 44.9 | 79.91 | 120.02 | 29.1 | 30.2 | 31.4 | 26.4 | 2528 | 24 | 27.8 | 78 | 30 | 59.6 | 61 | 9.4 | 0.82 | 7
|  | 3371 | 113 | 11 | 4 | 12 | 14.11 | 11.5 | 98.5 | 9.33 | 2.1 | 3.153 | 2.6 | 49.5 | 52.2 | 105.01 | 473 | 2.48 | 332.5 | 24 | 0.206 | 32 | 59.4 | 263.4 | 51.6 | 5.483398 | 20.1 | 20.5 | 2109 | 62.9 | 24.83 | 33 | 2110.5 | 8102.132 | 60.5 | 45.1 | 79.9 | 120.29 | 29.1 | 30.2 | 31.4 | 26.4 | 2528 | 24 | 27.8 | 78 | 30 | 59.6 | 61 | 9.4 | 0.82 | 7
|  | 3372 | 113 | 12 | 5 | 12 | 14.33 | 11.5 | 98.5 | 9.98 | 2.1 | 3.379 | 2.2 | 49.7 | 52 | 105.17 | 475.1 | 3.23 | 330.9 | 24.3 | 0.218 | 32.2 | 62.1 | 311.2 | 52.3 | 6.649077 | 19.9 | 20.5 | 2543 | 62.6 | 24.97 | 32.4 | 2543.4 | 8102.133 | 60.7 | 44.6 | 79.93 | 120.09 | 29 | 30.2 | 31.4 | 26.4 | 2528 | 24 | 27.8 | 78 | 30 | 59.6 | 61 | 9.4 | 0.82 | 7
|  | 3373 | 113 | 13 | 6 | 12 | 14.47 | 11.5 | 98.5 | 12.64 | 2.1 | 3.49 | 2.6 | 49.6 | 52.2 | 104.97 | 479.7 | 4.04 | 331.7 | 24.3 | 0.255 | 32.2 | 63 | 321.4 | 53.1 | 7.799008 | 20 | 20.4 | 2996 | 62.2 | 24.86 | 32.7 | 2997.2 | 8102.133 | 61.1 | 44.8 | 79.87 | 120.1 | 29.1 | 30.2 | 31.4 | 26.4 | 2528 | 24 | 27.8 | 78 | 30 | 59.6 | 61 | 9.4 | 0.82 | 7
|  | 3374 | 113 | 14 | 7 | 12 | 14.24 | 11.5 | 98.5 | 14.08 | 2.1 | 3.504 | 3.1 | 49.4 | 52.5 | 105.02 | 486.7 | 4.92 | 331.6 | 24.2 | 0.231 | 32.2 | 65.1 | 331.1 | 54.1 | 9.155682 | 20 | 20.4 | 3456 | 62 | 25.3 | 32.5 | 3455.6 | 8102.133 | 60.7 | 44.9 | 79.94 | 120.13 | 29.1 | 30.2 | 31.4 | 26.4 | 2528 | 24 | 27.8 | 78 | 30 | 59.6 | 61 | 9.4 | 0.82 | 7
|  | 3375 | 113 | 15 | 8 | 12 | 14.31 | 11.5 | 98.5 | 15.38 | 2.1 | 3.486 | 3.5 | 49.4 | 52.9 | 105.21 | 495 | 5.78 | 331.3 | 24.2 | 0.258 | 32 | 68.2 | 337.4 | 54.9 | 10.29818 | 20.1 | 20.3 | 3912 | 61.9 | 25.14 | 32.8 | 3908.7 | 8102.134 | 60.9 | 44.9 | 80.01 | 120.1 | 29 | 30.2 | 31.4 | 26.3 | 2528 | 24 | 27.8 | 78 | 30 | 59.6 | 61 | 9.4 | 0.82 | 7
|  | 3376 | 113 | 16 | 1 | 2 | 14.48 | 11.5 | 98.5 | 14.94 | 2.1 | 3.292 | 3.8 | 49.4 | 53.2 | 104.9 | 504.8 | 6.57 | 331.4 | 24.3 | 0.401 | 32.1 | 53.3 | 342.5 | 55.3 | 10.96774 | 20 | 20.4 | 4232 | 62.1 | 24.75 | 32.8 | 4231.7 | 8102.135 | 60.9 | 44.9 | 80.01 | 119.95 | 28.9 | 30.3 | 31.4 | 26.3 | 2528 | 24 | 27.8 | 78 | 30 | 59.6 | 61 | 9.4 | 0.82 | 7
|  | 3377 | 113 | 17 | 2 | 2 | 14.25 | 11.5 | 98.5 | 11.91 | 2.1 | 3.024 | 3.8 | 49.3 | 53.1 | 103.78 | 512.8 | 6.38 | 331.1 | 24.3 | 0.205 | 32.1 | 45.8 | 341.7 | 55.8 | 11.20131 | 20.1 | 19.8 | 4303 | 62.4 | 24.86 | 33 | 4306.5 | 8102.135 | 61.2 | 45.1 | 80.01 | 120.23 | 29 | 30.3 | 31.3 | 26.3 | 2528 | 24 | 27.8 | 78 | 30 | 59.6 | 61 | 9.4 | 0.82 | 7
|  | 3378 | 113 | 18 | 3 | 2 | 14.81 | 11.5 | 98.5 | 9.58 | 2.1 | 2.891 | 4.1 | 49.3 | 53.4 | 103.66 | 519.1 | 5.36 | 331 | 24.1 | 0.243 | 31.9 | 43.3 | 341.2 | 55.9 | 11.22295 | 20 | 20.4 | 4320 | 63 | 24.81 | 32.7 | 4320.8 | 8102.136 | 61.3 | 45.1 | 79.96 | 119.97 | 28.9 | 30.3 | 31.4 | 26.3 | 2528 | 24 | 27.8 | 78 | 30 | 59.6 | 61 | 9.4 | 0.82 | 7
|  | 3379 | 113 | 19 | 4 | 2 | 14.36 | 11.5 | 98.5 | 8.52 | 2.1 | 2.817 | 4.5 | 49.2 | 53.7 | 103.42 | 524.4 | 4.71 | 331.2 | 24.2 | 0.248 | 31.9 | 42.9 | 338.7 | 56.1 | 11.2879536 | 20.2 | 20.2 | 4312 | 62.8 | 25 | 32.7 | 4313 | 8102.136 | 61 | 45 | 80.04 | 119.98 | 28.9 | 30.3 | 31.4 | 26.3 | 2528 | 24 | 27.8 | 78 | 30 | 59.6 | 61 | 9.4 | 0.82 | 7
|  | 3380 | 113 | 20 | 5 | 2 | 14.58 | 11.5 | 98.5 | 7.92 | 2.1 | 2.794 | 3.9 | 49.6 | 53.5 | 103.49 | 529 | 4.44 | 331.2 | 23.9 | 0.245 | 31.9 | 43 | 339 | 56.5 | 11.12087 | 19.8 | 20.4 | 4305 | 63.3 | 24.67 | 32.8 | 4305.7 | 8102.137 | 61.7 | 45 | 80.13 | 119.7 | 28.9 | 30.3 | 31.4 | 26.3 | 2528 | 24 | 27.8 | 78 | 30 | 59.6 | 61 | 9.4 | 0.82 | 7
|  | 3381 | 113 | 21 | 6 | 2 | 14.66 | 11.5 | 98.5 | 7.54 | 2.2 | 2.791 | 3.9 | 49.5 | 53.4 | 104.08 | 533.2 | 4.37 | 331.4 | 24.1 | 0.248 | 31.7 | 43.1 | 337.9 | 56.5 | 11.69413 | 19.9 | 20.6 | 4297 | 63.4 | 25.99 | 32.7 | 4299.9 | 8102.137 | 61.3 | 45 | 80.07 | 119.83 | 28.8 | 30.2 | 31.3 | 26.3 | 2528 | 24 | 27.8 | 78 | 30 | 59.6 | 61 | 9.4 | 0.82 | 7
|  | 3382 | 113 | 22 | 7 | 2 | 14.37 | 11.5 | 98.5 | 7.57 | 2.1 | 2.808 | 3.9 | 49.5 | 53.5 | 105.03 | 537.3 | 4.38 | 331.4 | 24 | 0.256 | 31.9 | 44.3 | 337.4 | 56.7 | 11.1935 | 19.9 | 20.5 | 4300 | 63.2 | 24.86 | 32.8 | 4299.5 | 8102.138 | 61.1 | 45.1 | 80.03 | 120.16 | 28.8 | 30.2 | 31.3 | 26.3 | 2528 | 24 | 27.8 | 78 | 30 | 59.6 | 61 | 9.4 | 0.82 | 7
|  | 3383 | 113 | 23 | 1 | 21 | 14.17 | 11.5 | 98.5 | 7.04 | 2.1 | 2.76 | 4.1 | 49.5 | 53.6 | 105.48 | 540.9 | 4.41 | 330.6 | 24.2 | 0.266 | 31.9 | 27.4 | 337.7 | 56.8 | 10.95019 | 20 | 20.4 | 4188 | 63.2 | 24.97 | 32.7 | 4189.6 | 8102.138 | 60.6 | 44.9 | 80.05 | 120.25 | 28.9 | 30.2 | 31.3 | 26.4 | 2528 | 24 | 27.8 | 78 | 30 | 59.6 | 61 | 9.4 | 0.82 | 7
|  | 3384 | 113 | 24 | 2 | 21 | 14.85 | 11.5 | 98.5 | 9.63 | 2.1 | 2.946 | 4.1 | 49.5 | 53.5 | 105.32 | 542 | 3.54 | 331 | 24.2 | 0.287 | 32 | 20.4 | 333.8 | 56.9 | 9.937752 | 20.1 | 20.2 | 3813 | 63.4 | 24.89 | 32.6 | 3814.5 | 8102.139 | 61.2 | 44.9 | 80.1 | 120.24 | 28.9 | 30.2 | 31.3 | 26.4 | 2528 | 24 | 27.8 | 78 | 30 | 59.6 | 61 | 9.4 | 0.82 | 7
|  | 3385 | 113 | 25 | 3 | 21 | 15.08 | 11.5 | 98.5 | 8.52 | 2.1 | 2.636 | 3.8 | 49.5 | 53.3 | 105.19 | 539.9 | 2.15 | 331.4 | 24.2 | 0.244 | 31.9 | 18 | 326.8 | 56.9 | 8.676331608 | 20 | 20.4 | 3382 | 63.5 | 24.5 | 32.6 | 3384.9 | 8102.139 | 61.8 | 44.7 | 79.96 | 120.07 | 28.8 | 30.2 | 31.3 | 26.3 | 2528 | 24 | 27.8 | 78 | 30 | 59.6 | 61 | 9.4 | 0.82 | 7
|  | 3386 | 113 | 26 | 4 | 21 | 15.06 | 11.5 | 98.5 | 7.21 | 2.1 | 2.513 | 3.4 | 49.7 | 53.1 | 105.27 | 534.6 | 1.4 | 330.7 | 24.3 | 0.261 | 31.6 | 15.6 | 320.5 | 57.1 | 7.775939298 | 20 | 20.6 | 2941 | 63.7 | 25.25 | 32.6 | 2940.6 | 8102.139 | 61.1 | 45 | 80.09 | 120.1 | 28.8 | 30.2 | 31.3 | 26.4 | 2528 | 24 | 27.8 | 78 | 30 | 59.6 | 61 | 9.4 | 0.82 | 7
|  | 3387 | 113 | 27 | 5 | 21 | 14.72 | 11.5 | 98.5 | 5.19 | 2.1 | 2.504 | 3.3 | 49.8 | 53.1 | 105.2 | 527.7 | 1.05 | 330.9 | 24.3 | 0.222 | 31.9 | 14.7 | 311.6 | 57 | 6.5105 | 20.1 | 20.4 | 2490 | 63.4 | 24.97 | 32.7 | 2488.3 | 8102.139 | 61.4 | 44.9 | 79.92 | 119.86 | 28.9 | 30.2 | 31.4 | 26.4 | 2528 | 24 | 27.8 | 78 | 30 | 59.6 | 61 | 9.4 | 0.82 | 7
|  | 3388 | 113 | 28 | 6 | 21 | 17.1 | 11.5 | 98.5 | 3.96 | 2.1 | 2.566 | 3.2 | 49.8 | 53 | 104.71 | 519.1 | 0.79 | 330.9 | 24.2 | 0.238 | 32 | 16.1 | 294.9 | 56.9 | 5.328374 | 20.2 | 20.2 | 2033 | 63.2 | 25.03 | 32.5 | 2032.9 | 8102.139 | 62 | 44.8 | 79.97 | 119.96 | 29 | 30.2 | 31.3 | 26.4 | 2528 | 24 | 27.8 | 78 | 30 | 59.6 | 61 | 9.4 | 0.82 | 7
|  | 3389 | 113 | 29 | 7 | 21 | 18.9 | 11.5 | 98.5 | 2.79 | 2.1 | 2.501 | 3 | 49.7 | 52.7 | 104.77 | 511 | 0.59 | 331.3 | 24.4 | 0.256 | 32.2 | 18.4 | 244.8 | 56.9 | 4.135632 | 20.1 | 20.1 | 1599 | 62.9 | 24.7 | 32.5 | 1601.3 | 8102.139 | 61.3 | 44.7 | 79.98 | 119.95 | 29 | 30.2 | 31.4 | 26.5 | 2528 | 24 | 27.8 | 78 | 30 | 59.6 | 61 | 9.4 | 0.82 | 7
|  | 3390 | 113 | 30 | 8 | 21 | 20.51 | 11.5 | 98.5 | 5.12 | 2.1 | 2.485 | 3.1 | 49.9 | 53 | 104.27 | 503.6 | 0.52 | 331 | 24.5 | 0.255 | 32.2 | 22.1 | 188.7 | 56.5 | 3.079734 | 20.1 | 20.1 | 1199 | 62.9 | 24.53 | 32.2 | 1201.8 | 8102.139 | 61.3 | 44.6 | 80.14 | 120.05 | 29 | 30.3 | 31.4 | 26.4 | 2528 | 24 | 27.8 | 78 | 30 | 59.6 | 61 | 9.4 | 0.82 | 7
|  | 3391 | 114 | 1 | 1 | 1 | 16.64 | 11.5 | 98.5 | 6.92 | 2.1 | 2.562 | 2.4 | 49.8 | 52.2 | 104.34 | 495.8 | 0.51 | 331.4 | 24.3 | 0.218 | 32.2 | 32.6 | 142.2 | 56.5 | 2.405346 | 20 | 20.4 | 927 | 63.6 | 24.78 | 32.8 | 923.1 | 8102.139 | 61.2 | 44.8 | 79.9 | 120.17 | 29.1 | 30.2 | 31.3 | 26.5 | 2528 | 24 | 27.8 | 78 | 30 | 59.6 | 61 | 9.4 | 0.82 | 7
|  | 3392 | 114 | 2 | 2 | 1 | 15.93 | 11.5 | 98.5 | 7.96 | 2.1 | 2.734 | 2.4 | 50 | 52.4 | 104.29 | 492.1 | 0.63 | 331.4 | 24.3 | 0.275 | 32.1 | 39.8 | 127.1 | 56.3 | 2.403403 | 19.9 | 20.6 | 917 | 63.5 | 25.03 | 32.6 | 915.8 | 8102.14 | 61.3 | 44.9 | 79.69 | 120.17 | 29.2 | 30.2 | 31.4 | 26.5 | 2528 | 24 | 27.8 | 78 | 30 | 59.6 | 61 | 9.4 | 0.82 | 7
|  | 3393 | 114 | 3 | 3 | 1 | 15.61 | 11.5 | 98.5 | 8.2 | 2.1 | 2.718 | 2.5 | 49.7 | 52.2 | 104.27 | 488.9 | 0.82 | 332.3 | 24.3 | 0.219 | 32 | 32.5 | 123.9 | 55.9 | 2.298573 | 19.9 | 20.4 | 883 | 63.4 | 24.86 | 32.8 | 882.6 | 8102.14 | 61.8 | 45 | 79.89 | 120.02 | 29.1 | 30.2 | 31.4 | 26.5 | 2528 | 24 | 27.8 | 78 | 30 | 59.6 | 61 | 9.4 | 0.82 | 7
|  | 3394 | 114 | 4 | 4 | 1 | 14.57 | 11.5 | 98.5 | 8.67 | 2.1 | 2.727 | 2.4 | 49.7 | 52.1 | 104.25 | 486.2 | 0.82 | 335.5 | 24.3 | 0.245 | 32.1 | 37.7 | 124 | 55.5 | 2.168399 | 20 | 20.2 | 834 | 63.4 | 24.83 | 32.7 | 833.6 | 8102.14 | 61.9 | 45 | 79.75 | 120.21 | 29.1 | 30.2 | 31.4 | 26.5 | 2528 | 24 | 27.8 | 78 | 30 | 59.6 | 61 | 9.4 | 0.82 | 7
|  | 3395 | 114 | 5 | 5 | 1 | 15.23 | 11.5 | 98.5 | 9.04 | 2.1 | 2.782 | 2.1 | 49.8 | 51.9 | 104.32 | 483.4 | 0.79 | 333.9 | 24.3 | 0.296 | 32.2 | 38.8 | 122 | 54.8 | 2.220552 | 19.9 | 20.4 | 852 | 63.5 | 24.89 | 32.7 | 851.5 | 8102.14 | 60.9 | 44.9 | 79.83 | 119.66 | 29.1 | 30.2 | 31.4 | 26.5 | 2528 | 24 | 27.8 | 78 | 30 | 59.6 | 61 | 9.4 | 0.82 | 7
|  | 3396 | 114 | 6 | 6 | 1 | 14.64 | 11.5 | 98.5 | 8.93 | 2.1 | 2.762 | 2.2 | 49.7 | 52 | 104.29 | 480.6 | 0.81 | 334.6 | 24.3 | 0.218 | 32 | 34.4 | 122.8 | 54.4 | 2.143262 | 20 | 20.4 | 828 | 63.2 | 24.72 | 32.7 | 830.2 | 8102.14 | 61.3 | 45 | 79.98 | 119.81 | 29.2 | 30.2 | 31.4 | 26.5 | 2528 | 24 | 27.8 | 78 | 30 | 59.6 | 61 | 9.4 | 0.82 | 7
|  | 3397 | 114 | 7 | 7 | 1 | 14.29 | 11.5 | 98.5 | 9.4 | 2.1 | 2.771 | 1.8 | 50 | 51.8 | 104.31 | 478 | 0.82 | 333.7 | 24.5 | 0.246 | 32.3 | 38.8 | 123.9 | 54 | 2.085025344 | 20.1 | 20.3 | 800 | 63.1 | 24.89 | 32.6 | 801.2 | 8102.14 | 61.1 | 44.9 | 79.96 | 119.97 | 29.2 | 30.2 | 31.4 | 26.5 | 2528 | 24 | 27.8 | 78 | 30 | 59.6 | 61 | 9.4 | 0.82 | 7
|  | 3398 | 114 | 8 | 1 | 12 | 15.48 | 11.5 | 98.5 | 9.3 | 2.1 | 2.889 | 2.3 | 49.8 | 52 | 104.27 | 475.4 | 0.84 | 334.6 | 24.4 | 0.197 | 32.2 | 57.9 | 125.5 | 53.5 | 2.426789 | 20.1 | 20 | 911 | 63.1 | 25.44 | 32.7 | 906.3 | 8102.14 | 60.7 | 45 | 79.6 | 119.89 | 29.2 | 30.2 | 31.4 | 26.5 | 2528 | 24 | 27.8 | 78 | 30 | 59.6 | 61 | 9.4 | 0.82 | 7
|  | 3399 | 114 | 9 | 2 | 12 | 15.31 | 11.5 | 98.5 | 8.62 | 2.2 | 3.042 | 2.1 | 49.6 | 51.7 | 104.42 | 473.3 | 1.04 | 335.3 | 24.3 | 0.227 | 31.9 | 60.4 | 149 | 52.7 | 3.494486 | 20.1 | 20.6 | 1291 | 62.7 | 25.85 | 32.5 | 1290.8 | 8102.14 | 60.9 | 45.1 | 79.85 | 120.1 | 29 | 30.1 | 31.4 | 26.5 | 2528 | 24 | 27.8 | 78 | 30 | 59.6 | 61 | 9.4 | 0.82 | 7
|  | 3400 | 114 | 10 | 3 | 12 | 14.81 | 11.5 | 98.5 | 8.91 | 2.1 | 3.106 | 2.5 | 49.5 | 51.9 | 105.55 | 471.8 | 1.78 | 336.7 | 24.2 | 0.25 | 32.1 | 58.7 | 195.5 | 52.3 | 4.420363 | 20.1 | 20.4 | 1694 | 62.8 | 24.92 | 32.9 | 1694.7 | 8102.14 | 61.1 | 45.1 | 79.92 | 120.04 | 29.1 | 30.2 | 31.4 | 26.5 | 2528 | 24 | 27.8 | 78 | 30 | 59.6 | 61 | 9.4 | 0.82 | 7
|  | 3401 | 114 | 11 | 4 | 12 | 14.15 | 11.5 | 98.5 | 9.29 | 2.1 | 3.15 | 2.3 | 49.5 | 51.8 | 105.63 | 472.5 | 2.52 | 331.1 | 24.3 | 0.181 | 32.2 | 59.9 | 262.1 | 51.8 | 5.534605116 | 20.1 | 20.5 | 2110 | 62.8 | 25.05 | 32.7 | 2109.3 | 8102.14 | 60.4 | 44.8 | 79.97 | 120.17 | 29.1 | 30.2 | 31.4 | 26.4 | 2528 | 24 | 27.8 | 78 | 30 | 59.6 | 61 | 9.4 | 0.82 | 7
|  | 3402 | 114 | 12 | 5 | 12 | 14.36 | 11.5 | 98.5 | 9.87 | 2.1 | 3.383 | 2.3 | 49.7 | 52 | 105.52 | 474.8 | 3.31 | 331.3 | 24.1 | 0.204 | 32 | 62.1 | 310.1 | 52.2 | 6.752896 | 19.9 | 20.3 | 2546 | 62.6 | 25.33 | 32.9 | 2546.1 | 8102.141 | 61 | 45 | 79.85 | 120.03 | 29.1 | 30.2 | 31.4 | 26.4 | 2528 | 24 | 27.8 | 78 | 30 | 59.6 | 61 | 9.4 | 0.82 | 7
|  | 3403 | 114 | 13 | 6 | 12 | 14.49 | 11.5 | 98.5 | 12.61 | 2.1 | 3.489 | 2.6 | 49.7 | 52.3 | 105.55 | 479.2 | 4.16 | 331.1 | 24.3 | 0.223 | 32.1 | 63.3 | 321.4 | 53.4 | 7.944992 | 19.9 | 20.4 | 2999 | 62.1 | 25.3 | 32.7 | 2996.4 | 8102.141 | 60.5 | 44.8 | 79.94 | 119.96 | 29.1 | 30.2 | 31.4 | 26.4 | 2528 | 24 | 27.8 | 78 | 30 | 59.6 | 61 | 9.4 | 0.82 | 7
|  | 3404 | 114 | 14 | 7 | 12 | 14.23 | 11.5 | 98.5 | 14.08 | 2.1 | 3.496 | 2.5 | 49.8 | 52.4 | 105.48 | 486.2 | 4.95 | 331.8 | 24.2 | 0.256 | 32.3 | 65 | 330.8 | 54.3 | 9.0471168 | 20 | 20.2 | 3456 | 62 | 25 | 32.9 | 3455.8 | 8102.142 | 61.3 | 44.9 | 79.8 | 119.93 | 29.1 | 30.2 | 31.4 | 26.3 | 2528 | 24 | 27.8 | 78 | 30 | 59.6 | 61 | 9.4 | 0.82 | 7
|  | 3405 | 114 | 15 | 8 | 12 | 14.26 | 11.5 | 98.5 | 15.36 | 2.1 | 3.482 | 3.2 | 49.6 | 52.8 | 105.52 | 494.5 | 5.8 | 331.3 | 24.4 | 0.229 | 32.1 | 68 | 336 | 55.1 | 10.2303624 | 19.9 | 20.2 | 3908 | 61.7 | 25 | 32.7 | 3907.7 | 8102.142 | 60.7 | 44.9 | 79.88 | 120.19 | 29 | 30.2 | 31.4 | 26.4 | 2528 | 24 | 27.8 | 78 | 30 | 59.6 | 61 | 9.4 | 0.82 | 7
|  | 3406 | 114 | 16 | 1 | 2 | 14.47 | 11.5 | 98.5 | 14.9 | 2.1 | 3.296 | 3.4 | 49.6 | 53 | 104.63 | 504.5 | 6.62 | 331.1 | 24.2 | 0.409 | 32.1 | 53.6 | 340.3 | 55.6 | 11.1299 | 20.1 | 20.1 | 4233 | 62 | 25.11 | 32.7 | 4232.4 | 8102.143 | 60.6 | 44.7 | 79.94 | 120.27 | 29 | 30.2 | 31.4 | 26.4 | 2528 | 24 | 27.8 | 78 | 30 | 59.6 | 61 | 9.4 | 0.82 | 7
|  | 3407 | 114 | 17 | 2 | 2 | 14.28 | 11.5 | 98.5 | 12.01 | 2.1 | 3.026 | 3.5 | 49.7 | 53.2 | 103.07 | 512.5 | 6.41 | 331.2 | 24.4 | 0.238 | 32 | 44.9 | 340.7 | 55.7 | 11.33499 | 19.9 | 20.3 | 4311 | 62.3 | 25.11 | 32.7 | 4308.9 | 8102.143 | 61.4 | 44.9 | 80.03 | 120.04 | 28.9 | 30.3 | 31.4 | 26.3 | 2528 | 24 | 27.8 | 78 | 30 | 59.6 | 61 | 9.4 | 0.82 | 7
|  | 3408 | 114 | 18 | 3 | 2 | 14.75 | 11.5 | 98.5 | 9.52 | 2.1 | 2.868 | 3.8 | 49.6 | 53.4 | 102.59 | 518.6 | 5.35 | 331.8 | 24.1 | 0.251 | 31.7 | 42.6 | 338.1 | 56 | 11.36696 | 19.8 | 20.3 | 4318 | 62.7 | 25.14 | 33 | 4319.1 | 8102.144 | 61.3 | 45 | 80.18 | 120.05 | 28.8 | 30.3 | 31.4 | 26.3 | 2528 | 24 | 27.8 | 78 | 30 | 59.6 | 61 | 9.4 | 0.82 | 7
|  | 3409 | 114 | 19 | 4 | 2 | 14.51 | 11.5 | 98.5 | 8.36 | 2.1 | 2.808 | 4.1 | 49.3 | 53.4 | 102.59 | 523.8 | 4.69 | 331.2 | 24 | 0.233 | 31.8 | 42.7 | 337.4 | 56.2 | 11.23255 | 19.7 | 20.2 | 4315 | 62.8 | 24.86 | 32.9 | 4315.3 | 8102.145 | 61.3 | 45 | 80.24 | 119.77 | 28.9 | 30.2 | 31.4 | 26.3 | 2528 | 24 | 27.8 | 78 | 30 | 59.6 | 61 | 9.4 | 0.82 | 7
|  | 3410 | 114 | 20 | 5 | 2 | 14.41 | 11.5 | 98.5 | 7.81 | 2.1 | 2.78 | 3.6 | 49.7 | 53.3 | 103.08 | 528.3 | 4.43 | 331.1 | 24.1 | 0.258 | 31.9 | 42.9 | 337.1 | 56.5 | 11.17565 | 19.7 | 20.4 | 4307 | 63.1 | 24.78 | 32.9 | 4306 | 8102.145 | 61 | 44.8 | 80.05 | 119.92 | 28.9 | 30.3 | 31.4 | 26.3 | 2528 | 24 | 27.8 | 78 | 30 | 59.6 | 61 | 9.4 | 0.82 | 7
|  | 3411 | 114 | 21 | 6 | 2 | 14.84 | 11.5 | 98.5 | 7.59 | 2.1 | 2.784 | 3.8 | 49.7 | 53.5 | 104.6 | 532.7 | 4.38 | 331.1 | 24.1 | 0.247 | 31.9 | 43 | 336.5 | 56.4 | 11.20701 | 19.8 | 20.3 | 4300 | 63.1 | 24.89 | 32.9 | 4298.9 | 8102.145 | 61.1 | 44.8 | 80.02 | 120.01 | 28.8 | 30.2 | 31.3 | 26.3 | 2528 | 24 | 27.8 | 78 | 30 | 59.6 | 61 | 9.4 | 0.82 | 7
|  | 3412 | 114 | 22 | 7 | 2 | 14.44 | 11.5 | 98.5 | 7.52 | 2.1 | 2.782 | 4 | 49.5 | 53.5 | 105.46 | 536.7 | 4.39 | 331.4 | 24.2 | 0.214 | 32 | 44.4 | 335.7 | 56.7 | 11.2382154 | 19.8 | 20.4 | 4293 | 63.4 | 25 | 33 | 4295.4 | 8102.146 | 61.4 | 45 | 80.15 | 120.17 | 28.9 | 30.2 | 31.3 | 26.3 | 2528 | 24 | 27.8 | 78 | 30 | 59.6 | 61 | 9.4 | 0.82 | 7
|  | 3413 | 114 | 23 | 1 | 21 | 14.18 | 11.5 | 98.5 | 6.97 | 2.1 | 2.714 | 4 | 49.6 | 53.7 | 105.6 | 540.4 | 4.4 | 331 | 24.3 | 0.263 | 32 | 27.5 | 337 | 56.7 | 10.92565 | 19.8 | 20.4 | 4187 | 63.3 | 24.92 | 33 | 4187.8 | 8102.146 | 61.6 | 44.9 | 80.18 | 120.28 | 28.9 | 30.2 | 31.4 | 26.3 | 2528 | 24 | 27.8 | 78 | 30 | 59.6 | 61 | 9.4 | 0.82 | 7
|  | 3414 | 114 | 24 | 2 | 21 | 14.71 | 11.5 | 98.5 | 9.04 | 2.1 | 2.898 | 4 | 49.6 | 53.6 | 105.49 | 541.6 | 3.57 | 331.1 | 24.1 | 0.294 | 31.9 | 20.4 | 331.8 | 56.9 | 9.960327 | 20 | 20.3 | 3814 | 63.4 | 24.94 | 32.9 | 3814.8 | 8102.147 | 61.1 | 44.8 | 80.24 | 120.15 | 28.8 | 30.2 | 31.3 | 26.3 | 2528 | 24 | 27.8 | 78 | 30 | 59.6 | 61 | 9.4 | 0.82 | 7
|  | 3415 | 114 | 25 | 3 | 21 | 15.44 | 11.5 | 98.5 | 8.18 | 2.1 | 2.649 | 3.9 | 49.4 | 53.3 | 105.05 | 539 | 2.26 | 331 | 23.9 | 0.242 | 31.8 | 17.8 | 325 | 57.1 | 8.778084 | 19.8 | 20.4 | 3383 | 63.4 | 24.78 | 33 | 3384.3 | 8102.147 | 61.4 | 44.8 | 80.26 | 120.06 | 28.8 | 30.2 | 31.3 | 26.4 | 2528 | 24 | 27.8 | 78 | 30 | 59.6 | 61 | 9.4 | 0.82 | 7
|  | 3416 | 114 | 26 | 4 | 21 | 14.68 | 11.5 | 98.5 | 7.15 | 2.1 | 2.498 | 3.8 | 49.4 | 53.2 | 105.11 | 533.9 | 1.47 | 330.7 | 24 | 0.251 | 31.9 | 15.5 | 319.1 | 56.8 | 7.605073 | 19.7 | 20.1 | 2944 | 63.6 | 24.67 | 32.9 | 2942 | 8102.147 | 61.5 | 44.8 | 80.24 | 119.76 | 28.8 | 30.2 | 31.3 | 26.4 | 2528 | 24 | 27.8 | 78 | 30 | 59.6 | 61 | 9.4 | 0.82 | 7
|  | 3417 | 114 | 27 | 5 | 21 | 14.96 | 11.5 | 98.5 | 5.11 | 2.1 | 2.51 | 3.7 | 49.1 | 52.8 | 105.17 | 527 | 1.06 | 331.4 | 24.3 | 0.206 | 31.8 | 14.7 | 310.1 | 56.9 | 6.534007 | 19.6 | 20.3 | 2493 | 63.4 | 25.03 | 33.2 | 2492.5 | 8102.147 | 60.9 | 44.7 | 80.13 | 119.78 | 28.9 | 30.2 | 31.3 | 26.4 | 2528 | 24 | 27.8 | 78 | 30 | 59.6 | 61 | 9.4 | 0.82 | 7
|  | 3418 | 114 | 28 | 6 | 21 | 16.88 | 11.5 | 98.5 | 4.13 | 2.1 | 2.604 | 3.3 | 49.4 | 52.7 | 104.83 | 518.4 | 0.79 | 331.4 | 24.1 | 0.252 | 31.8 | 16.3 | 293.2 | 56.8 | 5.292092124 | 20 | 20.1 | 2042 | 63.2 | 24.75 | 32.9 | 2041.4 | 8102.147 | 61.5 | 45 | 80.15 | 119.82 | 29 | 30.2 | 31.4 | 26.5 | 2528 | 24 | 27.8 | 78 | 30 | 59.6 | 61 | 9.4 | 0.82 | 7
|  | 3419 | 114 | 29 | 7 | 21 | 19.01 | 11.5 | 98.5 | 2.75 | 2.1 | 2.504 | 3 | 49.7 | 52.7 | 104.79 | 510.3 | 0.63 | 330.9 | 24.2 | 0.245 | 32 | 19.1 | 243.3 | 56.9 | 4.246901 | 19.7 | 20.2 | 1612 | 63.4 | 25.16 | 33 | 1607.8 | 8102.148 | 61.2 | 44.9 | 80.09 | 119.54 | 29 | 30.2 | 31.4 | 26.5 | 2528 | 24 | 27.8 | 78 | 30 | 59.6 | 61 | 9.4 | 0.82 | 7
|  | 3420 | 114 | 30 | 8 | 21 | 20.51 | 11.5 | 98.5 | 4.86 | 2.1 | 2.483 | 2.8 | 49.7 | 52.4 | 104.3 | 502.6 | 0.55 | 331.4 | 24.2 | 0.252 | 32 | 22.5 | 188.8 | 56.7 | 3.136163 | 19.8 | 20 | 1217 | 63.1 | 24.61 | 33 | 1222.7 | 8102.148 | 61.4 | 44.9 | 80.15 | 120.07 | 29 | 30.2 | 31.4 | 26.4 | 2528 | 24 | 27.8 | 78 | 30 | 59.6 | 61 | 9.4 | 0.82 | 7
|  | 3421 | 115 | 1 | 1 | 1 | 16.61 | 11.5 | 98.5 | 6.87 | 2.1 | 2.567 | 2.8 | 49.5 | 52.3 | 104.16 | 495.2 | 0.54 | 331.3 | 24.2 | 0.225 | 32 | 31.5 | 143.6 | 56.5 | 2.449199 | 19.7 | 20.3 | 942 | 63.4 | 24.83 | 33.1 | 942.1 | 8102.148 | 61.3 | 44.9 | 80.03 | 120.24 | 29 | 30.2 | 31.3 | 26.4 | 2528 | 24 | 27.8 | 78 | 30 | 59.6 | 61 | 9.4 | 0.82 | 7
|  | 3422 | 115 | 2 | 2 | 1 | 15.74 | 11.5 | 98.5 | 7.88 | 2.1 | 2.729 | 2.4 | 49.7 | 52.2 | 104.22 | 491.5 | 0.65 | 331.4 | 24 | 0.258 | 32 | 38.8 | 128.5 | 56.2 | 2.410715 | 19.6 | 20.2 | 922 | 63.4 | 24.97 | 33.1 | 918.2 | 8102.148 | 61.3 | 44.8 | 80.03 | 120.17 | 29.1 | 30.2 | 31.3 | 26.5 | 2528 | 24 | 27.8 | 78 | 30 | 59.6 | 61 | 9.4 | 0.82 | 7
|  | 3423 | 115 | 3 | 3 | 1 | 15.62 | 11.5 | 98.5 | 8.1 | 2.1 | 2.731 | 2.4 | 49.8 | 52.2 | 104.24 | 488.3 | 0.8 | 331.4 | 24.2 | 0.231 | 32 | 33.4 | 123.7 | 55.9 | 2.329661 | 19.6 | 20.3 | 891 | 63.5 | 24.97 | 33.2 | 889.6 | 8102.148 | 60.6 | 45 | 79.99 | 120.09 | 29.1 | 30.2 | 31.4 | 26.5 | 2528 | 24 | 27.8 | 78 | 30 | 59.6 | 61 | 9.4 | 0.82 | 7
|  | 3424 | 115 | 4 | 4 | 1 | 14.6 | 11.5 | 98.5 | 8.59 | 2.1 | 2.723 | 2.6 | 49.7 | 52.2 | 104.27 | 485.7 | 0.81 | 333.6 | 24 | 0.229 | 32 | 35.3 | 123.7 | 55.4 | 2.159593 | 19.9 | 20 | 836 | 63.4 | 24.67 | 33.1 | 836 | 8102.148 | 60.9 | 44.9 | 80.1 | 120.1 | 29.1 | 30.2 | 31.4 | 26.5 | 2528 | 24 | 27.8 | 78 | 30 | 59.6 | 61 | 9.4 | 0.82 | 7
|  | 3425 | 115 | 5 | 5 | 1 | 14.9 | 11.5 | 98.5 | 9.07 | 2.1 | 2.77 | 2 | 49.9 | 51.9 | 104.25 | 482.9 | 0.8 | 335.2 | 24.1 | 0.251 | 32.2 | 39.5 | 123.1 | 54.9 | 2.172509 | 19.8 | 20.3 | 841 | 63.3 | 24.67 | 33.3 | 843.3 | 8102.148 | 61.1 | 44.9 | 80.11 | 119.92 | 29.1 | 30.2 | 31.3 | 26.5 | 2528 | 24 | 27.8 | 78 | 30 | 59.6 | 61 | 9.4 | 0.82 | 7
|  | 3426 | 115 | 6 | 6 | 1 | 15.05 | 11.5 | 98.5 | 8.98 | 2.1 | 2.754 | 2.1 | 50 | 52.1 | 104.16 | 480.2 | 0.83 | 335.1 | 23.7 | 0.275 | 32 | 35.2 | 124.5 | 54.5 | 2.166653 | 19.7 | 20.2 | 834 | 63.1 | 24.81 | 33.2 | 834 | 8102.148 | 61.4 | 45 | 80.03 | 119.91 | 29.1 | 30.2 | 31.4 | 26.5 | 2528 | 24 | 27.8 | 78 | 30 | 59.6 | 61 | 9.4 | 0.82 | 7
|  | 3427 | 115 | 7 | 7 | 1 | 14.25 | 11.5 | 98.5 | 9.25 | 2.1 | 2.778 | 1.9 | 49.8 | 51.7 | 104.38 | 477.4 | 0.83 | 334.6 | 24.1 | 0.227 | 32 | 35.9 | 125 | 54 | 2.120418 | 19.7 | 20.2 | 810 | 63.1 | 25 | 33.2 | 804.2 | 8102.148 | 60.6 | 44.9 | 80.11 | 120.08 | 29.1 | 30.2 | 31.3 | 26.5 | 2528 | 24 | 27.8 | 78 | 30 | 59.6 | 61 | 9.4 | 0.82 | 7
|  | 3428 | 115 | 8 | 1 | 12 | 14.86 | 11.5 | 98.5 | 9.34 | 2.1 | 2.89 | 2.2 | 49.6 | 51.8 | 104.2 | 474.9 | 0.88 | 334.7 | 23.9 | 0.175 | 31.9 | 58.4 | 124.4 | 53.3 | 2.360596 | 19.8 | 20.2 | 890 | 63.3 | 25.33 | 33.3 | 894.3 | 8102.148 | 60.8 | 45 | 79.93 | 120.04 | 29.1 | 30.1 | 31.4 | 26.5 | 2528 | 24 | 27.8 | 78 | 30 | 59.6 | 61 | 9.4 | 0.82 | 7
|  | 3429 | 115 | 9 | 2 | 12 | 15.38 | 11.5 | 98.5 | 8.68 | 2.1 | 3.055 | 2 | 49.7 | 51.7 | 105.02 | 472.4 | 1.11 | 334 | 24 | 0.223 | 32.4 | 61.3 | 145.6 | 53.2 | 3.3612552 | 19.8 | 20 | 1284 | 62.7 | 25 | 33 | 1279 | 8102.148 | 60.5 | 44.7 | 80.09 | 120.14 | 29.1 | 30.2 | 31.4 | 26.4 | 2528 | 24 | 27.8 | 78 | 30 | 59.6 | 61 | 9.4 | 0.82 | 7
|  | 3430 | 115 | 10 | 3 | 12 | 14.8 | 11.5 | 98.5 | 8.95 | 2.1 | 3.121 | 2.6 | 49.4 | 51.9 | 105.25 | 471.9 | 1.84 | 337.3 | 23.4 | 0.237 | 32.5 | 59 | 194.6 | 53 | 4.435553 | 19.9 | 19.9 | 1691 | 63 | 25.05 | 33.3 | 1691.1 | 8102.148 | 61.2 | 44.8 | 80.08 | 120.04 | 29.1 | 30.1 | 31.4 | 26.5 | 2528 | 24 | 27.8 | 78 | 30 | 59.6 | 61 | 9.4 | 0.82 | 7
|  | 3431 | 115 | 11 | 4 | 12 | 14.16 | 11.5 | 98.5 | 9.32 | 2.1 | 3.164 | 1.9 | 49.7 | 51.6 | 105.4 | 472.4 | 2.54 | 331.5 | 24.2 | 0.189 | 32.3 | 59.7 | 262 | 52 | 5.651705 | 19.8 | 20.1 | 2110 | 62.9 | 25.58 | 33.2 | 2108.8 | 8102.149 | 60.9 | 44.9 | 79.92 | 119.99 | 29.1 | 30.2 | 31.4 | 26.4 | 2528 | 24 | 27.8 | 78 | 30 | 59.6 | 61 | 9.4 | 0.82 | 7
|  | 3432 | 115 | 12 | 5 | 12 | 14.44 | 11.5 | 98.5 | 9.89 | 2.1 | 3.399 | 3.3 | 49.2 | 52.5 | 105.45 | 474.7 | 3.31 | 331.1 | 23.6 | 0.211 | 32 | 61.9 | 309.5 | 52.2 | 6.590272 | 19.9 | 20.5 | 2546 | 62.4 | 24.72 | 33.2 | 2545.2 | 8102.149 | 61 | 45 | 80.07 | 119.89 | 29.1 | 30.2 | 31.4 | 26.4 | 2528 | 24 | 27.8 | 78 | 30 | 59.6 | 61 | 9.4 | 0.82 | 7
|  | 3433 | 115 | 13 | 6 | 12 | 14.51 | 11.5 | 98.5 | 12.67 | 2.1 | 3.51 | 2.9 | 49.5 | 52.3 | 105.31 | 479.3 | 4.1 | 331.6 | 23.8 | 0.242 | 32 | 63.1 | 320.8 | 53.1 | 7.8429288 | 19.7 | 20.2 | 2996 | 62.8 | 25 | 33.4 | 2996.5 | 8102.149 | 61.1 | 45 | 80.18 | 120.15 | 29.1 | 30.2 | 31.3 | 26.4 | 2528 | 24 | 27.8 | 78 | 30 | 59.6 | 61 | 9.4 | 0.82 | 7
|  | 3434 | 115 | 14 | 7 | 12 | 14.37 | 11.5 | 98.5 | 14.21 | 2.1 | 3.546 | 2.6 | 49.7 | 52.3 | 105.47 | 486.2 | 4.87 | 331.3 | 24.1 | 0.264 | 32.1 | 65.1 | 330.3 | 54.1 | 9.203682 | 19.8 | 20 | 3455 | 62.2 | 25.44 | 33.1 | 3454.6 | 8102.15 | 61 | 44.6 | 80.13 | 119.82 | 29 | 30.2 | 31.4 | 26.4 | 2528 | 24 | 27.8 | 78 | 30 | 59.6 | 61 | 9.4 | 0.82 | 7
|  | 3435 | 115 | 15 | 8 | 12 | 14.45 | 11.5 | 98.5 | 15.33 | 2.1 | 3.484 | 3.2 | 49.6 | 52.9 | 105.45 | 494.8 | 5.78 | 331.4 | 24 | 0.241 | 32.2 | 68.1 | 336.4 | 55 | 10.1582 | 19.8 | 20 | 3907 | 61.6 | 24.83 | 33.2 | 3907.3 | 8102.15 | 61.1 | 45 | 80.09 | 119.46 | 29 | 30.2 | 31.4 | 26.4 | 2528 | 24 | 27.8 | 78 | 30 | 59.6 | 61 | 9.4 | 0.82 | 7
|  | 3436 | 115 | 16 | 1 | 2 | 14.51 | 11.4 | 98.5 | 14.92 | 2.1 | 3.293 | 3.4 | 49.2 | 52.5 | 104.66 | 504.6 | 6.61 | 331.5 | 24.3 | 0.423 | 32.4 | 53.4 | 339.8 | 55.3 | 10.98363 | 19.7 | 20 | 4233 | 62.4 | 24.78 | 33.4 | 4232.6 | 8102.151 | 61.3 | 44.9 | 80.24 | 119.99 | 28.9 | 30.3 | 31.4 | 26.4 | 2528 | 24 | 27.8 | 78 | 30 | 59.6 | 61 | 9.4 | 0.82 | 7
|  | 3437 | 115 | 17 | 2 | 2 | 14.22 | 11.5 | 98.5 | 12 | 2.1 | 3.029 | 3.8 | 49.5 | 53.3 | 103.22 | 513 | 6.43 | 331.4 | 24 | 0.259 | 32 | 45.5 | 340.3 | 55.6 | 11.26086 | 19.7 | 20.1 | 4312 | 62.5 | 24.94 | 33.1 | 4309.2 | 8102.152 | 61.4 | 44.8 | 80.34 | 119.96 | 28.9 | 30.3 | 31.4 | 26.3 | 2528 | 24 | 27.8 | 78 | 30 | 59.6 | 61 | 9.4 | 0.82 | 7
|  | 3438 | 115 | 18 | 3 | 2 | 14.81 | 11.4 | 98.5 | 9.76 | 2.1 | 2.89 | 4.1 | 49.3 | 53.4 | 103.05 | 519.1 | 5.39 | 331.3 | 23.7 | 0.209 | 31.9 | 43 | 339.3 | 56 | 11.42426 | 19.8 | 20.1 | 4326 | 62.7 | 25.22 | 33.3 | 4321.2 | 8102.152 | 61.1 | 44.9 | 80.21 | 119.93 | 28.9 | 30.3 | 31.3 | 26.3 | 2528 | 24 | 27.8 | 78 | 30 | 59.6 | 61 | 9.4 | 0.82 | 7
|  | 3439 | 115 | 19 | 4 | 2 | 14.41 | 11.5 | 98.5 | 8.58 | 2.1 | 2.833 | 4 | 49.5 | 53.5 | 103.02 | 524 | 4.67 | 331.1 | 24.1 | 0.222 | 32 | 42.8 | 337.6 | 56.2 | 11.43666 | 19.8 | 20 | 4317 | 62.8 | 25.3 | 33.3 | 4315.2 | 8102.153 | 61.2 | 45 | 80.2 | 119.92 | 28.9 | 30.3 | 31.3 | 26.4 | 2528 | 24 | 27.8 | 78 | 30 | 59.6 | 61 | 9.4 | 0.82 | 7
|  | 3440 | 115 | 20 | 5 | 2 | 14.57 | 11.5 | 98.5 | 7.99 | 2.1 | 2.799 | 3.8 | 49.6 | 53.3 | 102.94 | 528.6 | 4.41 | 331.6 | 23.9 | 0.264 | 31.9 | 42.8 | 337.5 | 56.5 | 11.26395 | 19.9 | 20 | 4308 | 63.1 | 24.97 | 33.3 | 4307.3 | 8102.153 | 61.9 | 44.9 | 80.15 | 119.99 | 28.8 | 30.2 | 31.4 | 26.3 | 2528 | 24 | 27.8 | 78 | 30 | 59.6 | 61 | 9.4 | 0.82 | 7
|  | 3441 | 115 | 21 | 6 | 2 | 14.76 | 11.4 | 98.5 | 7.86 | 2.1 | 2.795 | 3.4 | 49.9 | 53.3 | 104.01 | 532.7 | 4.37 | 331.4 | 23.7 | 0.255 | 32 | 43 | 337 | 56.7 | 11.33912 | 19.7 | 20.1 | 4304 | 62.9 | 25.16 | 33.2 | 4302.7 | 8102.154 | 61.3 | 44.8 | 80.12 | 120.07 | 28.9 | 30.2 | 31.3 | 26.3 | 2528 | 24 | 27.8 | 78 | 30 | 59.6 | 61 | 9.4 | 0.82 | 7
|  | 3442 | 115 | 22 | 7 | 2 | 14.27 | 11.4 | 98.5 | 7.74 | 2.1 | 2.817 | 4.1 | 49.6 | 53.7 | 105.07 | 537.1 | 4.39 | 331.2 | 23.7 | 0.244 | 31.8 | 43 | 335.4 | 56.7 | 11.167 | 19.9 | 20.2 | 4295 | 62.8 | 24.83 | 33.1 | 4294.2 | 8102.154 | 62 | 45 | 80 | 119.77 | 28.8 | 30.2 | 31.3 | 26.4 | 2528 | 24 | 27.8 | 78 | 30 | 59.6 | 61 | 9.4 | 0.82 | 7
|  | 3443 | 115 | 23 | 1 | 21 | 14.19 | 11.5 | 98.5 | 7.14 | 2.1 | 2.683 | 3.7 | 49.9 | 53.6 | 105.31 | 540.5 | 4.37 | 331 | 23.9 | 0.217 | 32 | 27.4 | 335 | 56.8 | 10.8836 | 19.6 | 20 | 4186 | 63 | 24.83 | 33.2 | 4183.1 | 8102.155 | 61.6 | 44.9 | 80.23 | 119.94 | 28.9 | 30.2 | 31.4 | 26.3 | 2528 | 24 | 27.8 | 78 | 30 | 59.6 | 61 | 9.4 | 0.82 | 7
|  | 3444 | 115 | 24 | 2 | 21 | 14.51 | 11.5 | 98.5 | 9.27 | 2.1 | 2.977 | 3.9 | 49.5 | 53.4 | 105.33 | 541.6 | 3.52 | 330.8 | 23.9 | 0.274 | 31.8 | 20.5 | 331.3 | 56.9 | 9.967079 | 19.8 | 20 | 3812 | 63.3 | 24.97 | 33.1 | 3812 | 8102.155 | 61.1 | 44.9 | 80.15 | 119.96 | 28.8 | 30.2 | 31.3 | 26.3 | 2528 | 24 | 27.8 | 78 | 30 | 59.6 | 61 | 9.4 | 0.82 | 7
|  | 3445 | 115 | 25 | 3 | 21 | 15.16 | 11.4 | 98.5 | 8.21 | 2.1 | 2.635 | 4.3 | 49.3 | 53.5 | 105.36 | 539.4 | 2.18 | 331 | 24 | 0.255 | 32 | 17.8 | 325.6 | 57 | 8.684387 | 19.7 | 19.7 | 3381 | 63.1 | 24.53 | 33.1 | 3382.4 | 8102.155 | 61.7 | 45.1 | 80.13 | 119.74 | 28.8 | 30.2 | 31.4 | 26.3 | 2528 | 24 | 27.8 | 78 | 30 | 59.6 | 61 | 9.4 | 0.82 | 7
|  | 3446 | 115 | 26 | 4 | 21 | 14.94 | 11.4 | 98.5 | 6.75 | 2.1 | 2.488 | 3.6 | 49.6 | 53.2 | 105.14 | 534.5 | 1.45 | 331.1 | 23.7 | 0.262 | 32 | 15.8 | 318.8 | 57 | 7.563384 | 19.7 | 20.1 | 2935 | 63.6 | 24.61 | 33.1 | 2936.7 | 8102.156 | 61.6 | 44.9 | 80.22 | 120.09 | 28.8 | 30.2 | 31.4 | 26.3 | 2528 | 24 | 27.8 | 78 | 30 | 59.6 | 61 | 9.4 | 0.82 | 7
|  | 3447 | 115 | 27 | 5 | 21 | 14.59 | 11.4 | 98.5 | 5.1 | 2.1 | 2.512 | 3.5 | 49.4 | 53 | 105.23 | 527.5 | 1.07 | 330.9 | 23.9 | 0.212 | 31.9 | 14.7 | 310.4 | 56.8 | 6.393371 | 19.4 | 20.3 | 2484 | 63.9 | 24.58 | 33.3 | 2485.9 | 8102.156 | 61.4 | 44.8 | 80.09 | 120.09 | 28.8 | 30.2 | 31.4 | 26.4 | 2528 | 24 | 27.8 | 78 | 30 | 59.6 | 61 | 9.4 | 0.82 | 7
|  | 3448 | 115 | 28 | 6 | 21 | 16.67 | 11.4 | 98.5 | 4.02 | 2.1 | 2.621 | 3.2 | 49.7 | 52.9 | 105.16 | 518.7 | 0.81 | 331.2 | 23.8 | 0.249 | 32.1 | 16.5 | 293 | 57 | 5.351791 | 19.6 | 20.1 | 2033 | 63.2 | 25.14 | 33.3 | 2033.5 | 8102.156 | 61.1 | 45.1 | 80.22 | 120.03 | 28.9 | 30.2 | 31.3 | 26.4 | 2528 | 24 | 27.8 | 78 | 30 | 59.6 | 61 | 9.4 | 0.82 | 7
|  | 3449 | 115 | 29 | 7 | 21 | 18.46 | 11.4 | 98.5 | 2.91 | 2.1 | 2.526 | 2.9 | 49.9 | 52.8 | 105.04 | 510.9 | 0.61 | 331.4 | 23.8 | 0.23 | 32 | 19.5 | 241.9 | 56.9 | 4.128409 | 19.7 | 20 | 1604 | 63.3 | 24.58 | 33.2 | 1605.5 | 8102.156 | 61.2 | 45.1 | 80.07 | 120.01 | 29 | 30.2 | 31.3 | 26.4 | 2528 | 24 | 27.8 | 78 | 30 | 59.6 | 61 | 9.4 | 0.82 | 7
|  | 3450 | 115 | 30 | 8 | 21 | 20.51 | 11.5 | 98.5 | 5.03 | 2.1 | 2.483 | 2.8 | 49.8 | 52.6 | 104.67 | 503.2 | 0.56 | 331.3 | 23.9 | 0.268 | 32 | 22.9 | 187.9 | 56.7 | 3.170382 | 19.7 | 20.1 | 1214 | 63.2 | 24.94 | 33.1 | 1219.1 | 8102.156 | 61.5 | 45 | 79.93 | 119.87 | 29 | 30.2 | 31.3 | 26.4 | 2528 | 24 | 27.8 | 78 | 30 | 59.6 | 61 | 9.4 | 0.82 | 7
|  | 3451 | 116 | 1 | 1 | 1 | 16.35 | 11.4 | 98.5 | 6.89 | 2.1 | 2.59 | 2.4 | 49.9 | 52.3 | 104.99 | 496.1 | 0.58 | 331.7 | 23.8 | 0.204 | 32 | 29.6 | 145.1 | 56.5 | 2.461833 | 19.5 | 20 | 953 | 63.4 | 24.67 | 33.2 | 953.7 | 8102.156 | 61.4 | 44.9 | 79.98 | 120.01 | 29 | 30.2 | 31.3 | 26.4 | 2528 | 24 | 27.8 | 78 | 30 | 59.6 | 61 | 9.4 | 0.82 | 7
|  | 3452 | 116 | 2 | 2 | 1 | 15.18 | 11.4 | 98.5 | 7.91 | 2.1 | 2.728 | 2.5 | 49.8 | 52.3 | 104.88 | 492.6 | 0.64 | 331.8 | 23.9 | 0.243 | 32.1 | 38.8 | 127.9 | 56.1 | 2.35034 | 19.7 | 20 | 908 | 63.4 | 24.72 | 33.3 | 907.3 | 8102.156 | 60.8 | 45 | 79.77 | 119.99 | 29.1 | 30.2 | 31.3 | 26.5 | 2528 | 24 | 27.8 | 78 | 30 | 59.6 | 61 | 9.4 | 0.82 | 7
|  | 3453 | 116 | 3 | 3 | 1 | 15.6 | 11.4 | 98.5 | 8.18 | 2.1 | 2.752 | 2.2 | 49.9 | 52.1 | 104.78 | 489.5 | 0.78 | 331.6 | 23.8 | 0.287 | 32.1 | 33.7 | 123.9 | 56.1 | 2.291409 | 19.5 | 20 | 891 | 63.3 | 24.56 | 33.2 | 894.9 | 8102.156 | 61 | 44.9 | 79.8 | 120.22 | 29.1 | 30.2 | 31.4 | 26.5 | 2528 | 24 | 27.8 | 78 | 30 | 59.6 | 61 | 9.4 | 0.82 | 7
|  | 3454 | 116 | 4 | 4 | 1 | 14.59 | 11.4 | 98.5 | 8.62 | 2.1 | 2.733 | 1.9 | 50.1 | 52 | 104.86 | 486.7 | 0.85 | 332.7 | 23.9 | 0.257 | 32.1 | 36.1 | 125.4 | 55.6 | 2.16400437 | 19.5 | 20.1 | 835 | 63.2 | 24.75 | 32.9 | 833 | 8102.156 | 60.9 | 44.7 | 79.89 | 120.29 | 29.1 | 30.2 | 31.4 | 26.5 | 2528 | 24 | 27.8 | 78 | 30 | 59.6 | 61 | 9.4 | 0.82 | 7
|  | 3455 | 116 | 5 | 5 | 1 | 14.91 | 11.4 | 98.5 | 9.09 | 2.1 | 2.787 | 2.3 | 49.5 | 51.8 | 104.81 | 484.1 | 0.84 | 335.6 | 23.9 | 0.258 | 32.1 | 39.9 | 123.3 | 54.9 | 2.173599 | 19.7 | 19.8 | 836 | 63.1 | 24.83 | 33.2 | 837.7 | 8102.156 | 61.1 | 44.9 | 80 | 119.98 | 29.1 | 30.2 | 31.4 | 26.5 | 2528 | 24 | 27.8 | 78 | 30 | 59.6 | 61 | 9.4 | 0.82 | 7
|  | 3456 | 116 | 6 | 6 | 1 | 15.24 | 11.4 | 98.5 | 9.1 | 2.1 | 2.771 | 2.2 | 49.7 | 51.9 | 104.77 | 481.2 | 0.86 | 334.8 | 23.8 | 0.265 | 32.1 | 34.6 | 124.9 | 54.5 | 2.192858 | 19.7 | 20.2 | 835 | 63.1 | 25.08 | 33.1 | 835.7 | 8102.156 | 61.1 | 44.9 | 79.94 | 120.12 | 29.1 | 30.1 | 31.4 | 26.5 | 2528 | 24 | 27.8 | 78 | 30 | 59.6 | 61 | 9.4 | 0.82 | 7
|  | 3457 | 116 | 7 | 7 | 1 | 14.23 | 11.4 | 98.5 | 9.31 | 2.1 | 2.786 | 2.2 | 49.6 | 51.7 | 104.75 | 478.6 | 0.83 | 333 | 23.8 | 0.241 | 32.2 | 37.2 | 125.7 | 54 | 2.093182 | 19.6 | 20.1 | 798 | 63.1 | 25.05 | 33.1 | 794.7 | 8102.156 | 60.8 | 44.8 | 79.98 | 120.2 | 29.1 | 30.2 | 31.4 | 26.5 | 2528 | 24 | 27.8 | 78 | 30 | 59.6 | 61 | 9.4 | 0.82 | 7
|  | 3458 | 116 | 8 | 1 | 12 | 15.35 | 11.4 | 98.5 | 9.33 | 2.1 | 2.924 | 2 | 49.8 | 51.8 | 104.77 | 476 | 0.8 | 334.5 | 23.7 | 0.194 | 32.2 | 58.6 | 127.2 | 53.4 | 2.368601 | 19.5 | 20.1 | 903 | 63 | 25.05 | 33.2 | 909.2 | 8102.156 | 61.1 | 45 | 80.1 | 119.97 | 29.2 | 30.2 | 31.4 | 26.5 | 2528 | 24 | 27.8 | 78 | 30 | 59.6 | 61 | 9.4 | 0.82 | 7
|  | 3459 | 116 | 9 | 2 | 12 | 15.28 | 11.4 | 98.5 | 8.82 | 2.1 | 3.065 | 2.1 | 49.6 | 51.6 | 104.79 | 473.5 | 1.11 | 336.8 | 23.8 | 0.264 | 32 | 60.7 | 148.6 | 52.8 | 3.428292 | 19.7 | 20 | 1290 | 62.9 | 25.38 | 33.2 | 1290.8 | 8102.157 | 61.2 | 44.9 | 79.94 | 119.93 | 29.2 | 30.1 | 31.4 | 26.5 | 2528 | 24 | 27.8 | 78 | 30 | 59.6 | 61 | 9.4 | 0.82 | 7
|  | 3460 | 116 | 10 | 3 | 12 | 14.64 | 11.4 | 98.5 | 9.16 | 2.1 | 3.129 | 2.3 | 49.7 | 51.9 | 104.9 | 472.6 | 1.81 | 337 | 23.8 | 0.249 | 32.1 | 58.7 | 196.2 | 52.4 | 4.476169 | 19.8 | 19.7 | 1697 | 62.6 | 25.19 | 33.1 | 1694.1 | 8102.157 | 61.3 | 45.1 | 79.91 | 120.08 | 29.1 | 30.2 | 31.4 | 26.5 | 2528 | 24 | 27.8 | 78 | 30 | 59.6 | 61 | 9.4 | 0.82 | 7
|  | 3461 | 116 | 11 | 4 | 12 | 14.23 | 11.4 | 98.5 | 9.64 | 2.1 | 3.184 | 2.5 | 49.5 | 52 | 104.9 | 472.9 | 2.51 | 331.7 | 23.8 | 0.204 | 32.2 | 60 | 262.5 | 51.7 | 5.542474 | 19.5 | 20 | 2113 | 62.4 | 25.05 | 33 | 2111.5 | 8102.157 | 60.9 | 45 | 79.74 | 120.13 | 29.1 | 30.2 | 31.4 | 26.5 | 2528 | 24 | 27.8 | 78 | 30 | 59.6 | 61 | 9.4 | 0.82 | 7
|  | 3462 | 116 | 12 | 5 | 12 | 14.44 | 11.4 | 98.5 | 10.15 | 2.1 | 3.428 | 2.5 | 49.6 | 52.1 | 105.07 | 475.4 | 3.29 | 331.3 | 23.7 | 0.218 | 32.1 | 62.1 | 310.8 | 52.2 | 6.688986 | 19.9 | 19.9 | 2544 | 62.2 | 25.11 | 32.8 | 2544.3 | 8102.157 | 60.9 | 44.9 | 79.85 | 120.21 | 29.1 | 30.2 | 31.4 | 26.4 | 2528 | 24 | 27.8 | 78 | 30 | 59.6 | 61 | 9.4 | 0.82 | 7
|  | 3463 | 116 | 13 | 6 | 12 | 14.66 | 11.4 | 98.5 | 12.82 | 2.1 | 3.524 | 2.8 | 49.5 | 52.3 | 104.99 | 480 | 4.11 | 330.7 | 23.8 | 0.225 | 32 | 63.4 | 321.8 | 53.2 | 7.85234 | 19.7 | 20 | 2996 | 62 | 25.03 | 33.1 | 2994.3 | 8102.158 | 60.7 | 44.8 | 79.92 | 120.24 | 29 | 30.2 | 31.4 | 26.4 | 2528 | 24 | 27.8 | 78 | 30 | 59.6 | 61 | 9.4 | 0.82 | 7
|  | 3464 | 116 | 14 | 7 | 12 | 14.56 | 11.4 | 98.5 | 14.38 | 2.1 | 3.537 | 2.9 | 49.7 | 52.6 | 104.78 | 486.7 | 4.96 | 331.7 | 23.5 | 0.239 | 31.9 | 64.7 | 329.8 | 54.2 | 9.137587968 | 19.6 | 19.5 | 3456 | 61.4 | 25.25 | 32.9 | 3456.4 | 8102.158 | 60.7 | 45 | 80.04 | 120.35 | 29.1 | 30.2 | 31.4 | 26.4 | 2528 | 24 | 27.8 | 78 | 30 | 59.6 | 61 | 9.4 | 0.82 | 7
|  | 3465 | 116 | 15 | 8 | 12 | 14.59 | 11.4 | 98.5 | 15.46 | 2.1 | 3.486 | 2.9 | 49.8 | 52.7 | 104.85 | 495 | 5.81 | 331.4 | 23.9 | 0.23 | 32.2 | 68.2 | 336.9 | 55.1 | 10.18535 | 19.6 | 20 | 3908 | 61.6 | 24.89 | 32.9 | 3908.8 | 8102.159 | 61.8 | 44.7 | 80.02 | 120.26 | 29 | 30.2 | 31.4 | 26.4 | 2528 | 24 | 27.8 | 78 | 30 | 59.6 | 61 | 9.4 | 0.82 | 7
|  | 3466 | 116 | 16 | 1 | 2 | 14.18 | 11.4 | 98.5 | 15.08 | 2.1 | 3.317 | 3.7 | 49.3 | 53 | 104.9 | 504.8 | 6.59 | 331.3 | 23.8 | 0.45 | 32.2 | 53.2 | 340.7 | 55.4 | 11.0188 | 19.7 | 19.9 | 4238 | 61.9 | 24.83 | 33 | 4236.7 | 8102.159 | 61 | 45 | 80 | 120.13 | 29 | 30.3 | 31.4 | 26.3 | 2528 | 24 | 27.8 | 78 | 30 | 59.6 | 61 | 9.4 | 0.82 | 7
|  | 3467 | 116 | 17 | 2 | 2 | 14.88 | 11.4 | 98.5 | 12.18 | 2.1 | 3.019 | 3.5 | 49.7 | 53.1 | 103.92 | 512.9 | 6.5 | 331.5 | 23.8 | 0.262 | 32.1 | 45.4 | 339.9 | 55.9 | 11.2034 | 19.5 | 20 | 4309 | 62.3 | 24.83 | 32.9 | 4309.6 | 8102.16 | 61.1 | 44.9 | 80.02 | 119.96 | 28.9 | 30.3 | 31.4 | 26.4 | 2528 | 24 | 27.8 | 78 | 30 | 59.6 | 61 | 9.4 | 0.82 | 7
|  | 3468 | 116 | 18 | 3 | 2 | 14.83 | 11.4 | 98.5 | 9.74 | 2.1 | 2.883 | 3.6 | 49.6 | 53.2 | 103.9 | 519 | 5.35 | 331 | 23.5 | 0.208 | 31.9 | 43.3 | 340.1 | 56.2 | 11.34201 | 19.4 | 20 | 4324 | 62.8 | 25.05 | 33 | 4320.7 | 8102.161 | 61.1 | 45 | 79.96 | 120.13 | 28.9 | 30.3 | 31.3 | 26.4 | 2528 | 24 | 27.8 | 78 | 30 | 59.6 | 61 | 9.4 | 0.82 | 7
|  | 3469 | 116 | 19 | 4 | 2 | 14.4 | 11.4 | 98.5 | 8.64 | 2.1 | 2.821 | 3.7 | 49.8 | 53.5 | 103.92 | 524.1 | 4.67 | 331 | 23.8 | 0.245 | 32.1 | 42.7 | 338.4 | 56.5 | 11.3036604 | 19.6 | 19.9 | 4318 | 62.5 | 25 | 32.8 | 4314.8 | 8102.161 | 61.3 | 44.8 | 80.22 | 120.21 | 28.9 | 30.2 | 31.4 | 26.3 | 2528 | 24 | 27.8 | 78 | 30 | 59.6 | 61 | 9.4 | 0.82 | 7
|  | 3470 | 116 | 20 | 5 | 2 | 14.92 | 11.4 | 98.5 | 8.01 | 2.1 | 2.797 | 4 | 49.4 | 53.4 | 103.93 | 528.7 | 4.43 | 331.1 | 23.7 | 0.247 | 31.9 | 42.9 | 337.6 | 56.5 | 11.31882 | 19.6 | 19.7 | 4310 | 62.7 | 25.08 | 33 | 4306 | 8102.162 | 61 | 44.8 | 80.06 | 119.99 | 28.8 | 30.2 | 31.4 | 26.3 | 2528 | 24 | 27.8 | 78 | 30 | 59.6 | 61 | 9.4 | 0.82 | 7
|  | 3471 | 116 | 21 | 6 | 2 | 14.43 | 11.4 | 98.5 | 7.76 | 2.1 | 2.786 | 4 | 49.7 | 53.6 | 103.85 | 533.2 | 4.38 | 331.2 | 23.8 | 0.261 | 32 | 43 | 337.2 | 56.5 | 11.1439746 | 19.6 | 19.9 | 4300 | 63 | 24.75 | 32.9 | 4301.1 | 8102.162 | 60.8 | 44.9 | 79.97 | 119.84 | 28.9 | 30.2 | 31.4 | 26.3 | 2528 | 24 | 27.8 | 78 | 30 | 59.6 | 61 | 9.4 | 0.82 | 7
|  | 3472 | 116 | 22 | 7 | 2 | 14.49 | 11.4 | 98.5 | 7.64 | 2.1 | 2.8 | 3.7 | 49.5 | 53.2 | 104.04 | 537.3 | 4.37 | 331.7 | 23.8 | 0.246 | 32 | 43.1 | 337.1 | 56.7 | 11.29325 | 19.4 | 20.1 | 4290 | 63.5 | 25.14 | 32.9 | 4293.2 | 8102.162 | 61.2 | 45 | 80.16 | 119.98 | 28.8 | 30.2 | 31.4 | 26.3 | 2528 | 24 | 27.8 | 78 | 30 | 59.6 | 61 | 9.4 | 0.82 | 7
|  | 3473 | 116 | 23 | 1 | 21 | 14.19 | 11.4 | 98.5 | 7.04 | 2.1 | 2.706 | 3.6 | 49.7 | 53.4 | 104.34 | 541 | 4.37 | 331.2 | 23.8 | 0.192 | 32.1 | 27.7 | 336.9 | 56.9 | 11.05454 | 19.5 | 19.9 | 4186 | 63.3 | 25.22 | 32.9 | 4185.6 | 8102.163 | 61.6 | 44.9 | 80.18 | 120.21 | 28.8 | 30.2 | 31.4 | 26.3 | 2528 | 24 | 27.8 | 78 | 30 | 59.6 | 61 | 9.4 | 0.82 | 7
|  | 3474 | 116 | 24 | 2 | 21 | 15.03 | 11.4 | 98.5 | 8.83 | 2.1 | 2.92 | 3.8 | 49.7 | 53.5 | 104.4 | 542.1 | 3.54 | 331.3 | 23.7 | 0.3 | 31.9 | 20.3 | 332 | 57 | 10.012 | 19.7 | 19.8 | 3820 | 63.4 | 25.03 | 33 | 3814.1 | 8102.163 | 61.6 | 45.1 | 80.14 | 119.81 | 28.8 | 30.2 | 31.4 | 26.4 | 2528 | 24 | 27.8 | 78 | 30 | 59.6 | 61 | 9.4 | 0.82 | 7
|  | 3475 | 116 | 25 | 3 | 21 | 15.39 | 11.4 | 98.5 | 8.36 | 2.1 | 2.649 | 4 | 49.4 | 53.4 | 104.3 | 539.6 | 2.18 | 331.3 | 23.7 | 0.244 | 31.9 | 17.9 | 325.9 | 57 | 8.822263 | 19.6 | 19.8 | 3385 | 63.4 | 24.89 | 32.9 | 3384.2 | 8102.164 | 61.4 | 45.1 | 80.03 | 120.18 | 28.9 | 30.2 | 31.4 | 26.4 | 2528 | 24 | 27.8 | 78 | 30 | 59.6 | 61 | 9.4 | 0.82 | 7
|  | 3476 | 116 | 26 | 4 | 21 | 15.4 | 11.4 | 98.5 | 7.1 | 2.1 | 2.552 | 3.5 | 49.6 | 53.1 | 104.33 | 534.5 | 1.44 | 331.7 | 23.6 | 0.264 | 31.8 | 15.6 | 320.1 | 56.9 | 7.697555 | 19.6 | 19.7 | 2944 | 63.6 | 24.97 | 33 | 2940.5 | 8102.164 | 60.6 | 45.1 | 80.13 | 120.08 | 28.8 | 30.2 | 31.4 | 26.4 | 2528 | 24 | 27.8 | 78 | 30 | 59.6 | 61 | 9.4 | 0.82 | 7
|  | 3477 | 116 | 27 | 5 | 21 | 14.57 | 11.4 | 98.5 | 5.4 | 2.1 | 2.541 | 3.7 | 49.4 | 53.1 | 104.4 | 527.6 | 1.04 | 331.1 | 23.7 | 0.209 | 31.8 | 14.8 | 310.6 | 56.9 | 6.463597 | 19.5 | 19.8 | 2486 | 63.5 | 24.83 | 33 | 2489.4 | 8102.164 | 61.6 | 45 | 79.96 | 119.89 | 28.9 | 30.2 | 31.4 | 26.5 | 2528 | 24 | 27.8 | 78 | 30 | 59.6 | 61 | 9.4 | 0.82 | 7
|  | 3478 | 116 | 28 | 6 | 21 | 16.98 | 11.4 | 98.5 | 4.01 | 2.1 | 2.572 | 3.2 | 49.7 | 53 | 104.38 | 518.9 | 0.75 | 331.5 | 23.9 | 0.248 | 32.1 | 16.7 | 294 | 57 | 5.242873 | 19.4 | 19.9 | 2037 | 63.5 | 24.58 | 32.8 | 2037 | 8102.164 | 61.2 | 44.8 | 80.02 | 120.1 | 28.9 | 30.2 | 31.4 | 26.5 | 2528 | 24 | 27.8 | 78 | 30 | 59.6 | 61 | 9.4 | 0.82 | 7
|  | 3479 | 116 | 29 | 7 | 21 | 18.85 | 11.4 | 98.5 | 2.86 | 2.1 | 2.514 | 3 | 49.7 | 52.7 | 104.33 | 511 | 0.61 | 331.2 | 23.8 | 0.228 | 32.2 | 19.1 | 244.5 | 57 | 4.20341 | 19.6 | 19.9 | 1618 | 63.3 | 24.81 | 32.8 | 1612.8 | 8102.164 | 60.6 | 45 | 79.95 | 119.92 | 29 | 30.2 | 31.3 | 26.5 | 2528 | 24 | 27.8 | 78 | 30 | 59.6 | 61 | 9.4 | 0.82 | 7
|  | 3480 | 116 | 30 | 8 | 21 | 20.42 | 11.4 | 98.5 | 5.06 | 2 | 2.468 | 2.6 | 49.9 | 52.5 | 104.29 | 503.4 | 0.59 | 331 | 23.8 | 0.25 | 32.1 | 22.5 | 190.1 | 56.9 | 3.111951 | 19.5 | 19.9 | 1217 | 63.1 | 24.42 | 32.7 | 1221.7 | 8102.164 | 60.8 | 44.7 | 79.94 | 120.02 | 29 | 30.2 | 31.4 | 26.5 | 2528 | 24 | 27.8 | 78 | 30 | 59.6 | 61 | 9.4 | 0.82 | 7
|  | 3481 | 117 | 1 | 1 | 1 | 16.43 | 11.4 | 98.5 | 6.9 | 2 | 2.527 | 2.6 | 49.8 | 52.4 | 104.05 | 496.1 | 0.57 | 331.5 | 23.9 | 0.219 | 32 | 32.2 | 143.8 | 56.5 | 2.408352 | 19.4 | 19.4 | 943 | 63.3 | 24.39 | 32.9 | 942.7 | 8102.164 | 61.1 | 45.2 | 80.06 | 119.83 | 29.1 | 30.2 | 31.4 | 26.6 | 2528 | 24 | 27.8 | 78 | 30 | 59.6 | 61 | 9.4 | 0.82 | 7
|  | 3482 | 117 | 2 | 2 | 1 | 15.63 | 11.4 | 98.5 | 7.78 | 2.1 | 2.693 | 2.6 | 49.6 | 52.2 | 104.17 | 492.8 | 0.63 | 331.6 | 23.8 | 0.276 | 32 | 38 | 129 | 56.2 | 2.42092 | 19.5 | 19.8 | 930 | 63.2 | 24.86 | 32.8 | 926.9 | 8102.164 | 61.3 | 45.1 | 79.97 | 119.95 | 29 | 30.2 | 31.4 | 26.6 | 2528 | 24 | 27.8 | 78 | 30 | 59.6 | 61 | 9.4 | 0.82 | 7
|  | 3483 | 117 | 3 | 3 | 1 | 15.23 | 11.4 | 98.5 | 8 | 2.1 | 2.711 | 2.3 | 49.8 | 52.2 | 104.17 | 489.6 | 0.78 | 331.5 | 23.9 | 0.235 | 32 | 32.5 | 124.7 | 56 | 2.301555 | 19.7 | 19.7 | 887 | 63.2 | 24.78 | 32.7 | 887 | 8102.164 | 61 | 45 | 79.92 | 119.92 | 29 | 30.2 | 31.4 | 26.6 | 2528 | 24 | 27.8 | 78 | 30 | 59.6 | 61 | 9.4 | 0.82 | 7
|  | 3484 | 117 | 4 | 4 | 1 | 14.49 | 11.4 | 98.5 | 8.6 | 2.1 | 2.726 | 2.5 | 49.7 | 52.2 | 104.1 | 486.8 | 0.81 | 333.8 | 23.8 | 0.232 | 32 | 37.1 | 124.4 | 55.3 | 2.160606 | 19.5 | 19.8 | 830 | 63.4 | 24.86 | 32.7 | 829.7 | 8102.164 | 60.8 | 45 | 79.95 | 120.03 | 29.1 | 30.2 | 31.4 | 26.5 | 2528 | 24 | 27.8 | 78 | 30 | 59.6 | 61 | 9.4 | 0.82 | 7
|  | 3485 | 117 | 5 | 5 | 1 | 15.54 | 11.4 | 98.5 | 9.09 | 2.1 | 2.763 | 2.2 | 49.8 | 52 | 104.31 | 484 | 0.77 | 335.1 | 23.7 | 0.261 | 31.8 | 39.9 | 123.5 | 55 | 2.177044 | 19.4 | 20 | 838 | 63.1 | 24.81 | 32.7 | 838.9 | 8102.164 | 61.1 | 44.9 | 79.97 | 120.18 | 29.1 | 30.1 | 31.4 | 26.6 | 2528 | 24 | 27.8 | 78 | 30 | 59.6 | 61 | 9.4 | 0.82 | 7
|  | 3486 | 117 | 6 | 6 | 1 | 15.46 | 11.4 | 98.5 | 9.08 | 2.1 | 2.781 | 2.1 | 49.8 | 51.9 | 104.1 | 481.1 | 0.82 | 333.2 | 23.8 | 0.301 | 32 | 35.3 | 127.8 | 54.5 | 2.184838 | 19.3 | 19.8 | 841 | 63.4 | 24.81 | 32.8 | 839.9 | 8102.165 | 61 | 45.1 | 79.97 | 120.09 | 29.1 | 30.2 | 31.4 | 26.5 | 2528 | 24 | 27.8 | 78 | 30 | 59.6 | 61 | 9.4 | 0.82 | 7
|  | 3487 | 117 | 7 | 7 | 1 | 14.43 | 11.4 | 98.5 | 9.23 | 2.1 | 2.761 | 2.4 | 49.5 | 51.8 | 104.03 | 478.5 | 0.81 | 333.6 | 23.9 | 0.192 | 32 | 35.7 | 124.2 | 53.9 | 2.06910912 | 19.3 | 19.7 | 800 | 63.2 | 24.7 | 32.9 | 798.4 | 8102.165 | 61.2 | 45.1 | 80 | 120.16 | 29.2 | 30.1 | 31.4 | 26.5 | 2528 | 24 | 27.8 | 78 | 30 | 59.6 | 61 | 9.4 | 0.82 | 7
|  | 3488 | 117 | 8 | 1 | 12 | 15.22 | 11.4 | 98.5 | 9.38 | 2.1 | 2.891 | 2.2 | 49.7 | 51.9 | 104.03 | 475.8 | 0.77 | 335 | 23.6 | 0.194 | 32 | 59 | 127.2 | 53.3 | 2.375886 | 19.2 | 19.8 | 894 | 63.4 | 25.38 | 33 | 894.7 | 8102.165 | 60.9 | 45.2 | 80.05 | 120.14 | 29.1 | 30.1 | 31.4 | 26.5 | 2528 | 24 | 27.8 | 78 | 30 | 59.6 | 61 | 9.4 | 0.82 | 7
|  | 3489 | 117 | 9 | 2 | 12 | 15.37 | 11.4 | 98.5 | 8.68 | 2.1 | 3.041 | 2 | 49.7 | 51.7 | 104.68 | 473.2 | 1.02 | 335.1 | 23.9 | 0.281 | 32.1 | 61.8 | 145.7 | 53 | 3.383046 | 19.4 | 19.9 | 1277 | 63.2 | 25.3 | 32.7 | 1277 | 8102.165 | 60.9 | 45 | 80.06 | 120.05 | 29.2 | 30.1 | 31.4 | 26.5 | 2528 | 24 | 27.8 | 78 | 30 | 59.6 | 61 | 9.4 | 0.82 | 7
|  | 3490 | 117 | 10 | 3 | 12 | 14.88 | 11.4 | 98.5 | 9.12 | 2.1 | 3.124 | 2 | 49.6 | 51.6 | 105.46 | 472.5 | 1.83 | 338.1 | 23.9 | 0.241 | 32.2 | 59.1 | 195 | 52.4 | 4.448744 | 19.3 | 19.6 | 1694 | 63.1 | 25.08 | 32.6 | 1693.7 | 8102.165 | 60.9 | 44.7 | 79.87 | 119.99 | 29.1 | 30.1 | 31.4 | 26.5 | 2528 | 24 | 27.8 | 78 | 30 | 59.6 | 61 | 9.4 | 0.82 | 7
|  | 3491 | 117 | 11 | 4 | 12 | 14.12 | 11.4 | 98.5 | 9.56 | 2.1 | 3.18 | 2.1 | 49.7 | 51.9 | 105.39 | 473.2 | 2.53 | 331.8 | 23.9 | 0.226 | 32.1 | 59.1 | 262.7 | 51.8 | 5.586725514 | 19.4 | 19.7 | 2113 | 62.4 | 25.25 | 32.7 | 2110.4 | 8102.165 | 60.7 | 44.9 | 80.02 | 120.15 | 29.1 | 30.1 | 31.4 | 26.5 | 2528 | 24 | 27.8 | 78 | 30 | 59.6 | 61 | 9.4 | 0.82 | 7
|  | 3492 | 117 | 12 | 5 | 12 | 14.35 | 11.4 | 98.5 | 10.12 | 2.1 | 3.401 | 2.3 | 49.7 | 52 | 105.47 | 475.6 | 3.29 | 331.3 | 23.6 | 0.268 | 32 | 61.8 | 310.1 | 52.2 | 6.619461 | 19.4 | 19.8 | 2548 | 62.7 | 24.81 | 32.7 | 2545.6 | 8102.165 | 60.7 | 44.8 | 80 | 119.94 | 29.1 | 30.1 | 31.4 | 26.5 | 2528 | 24 | 27.8 | 78 | 30 | 59.6 | 61 | 9.4 | 0.82 | 7
|  | 3493 | 117 | 13 | 6 | 12 | 14.48 | 11.4 | 98.5 | 12.8 | 2.1 | 3.517 | 2.9 | 49.6 | 52.4 | 105.47 | 480.1 | 4.07 | 330.9 | 23.7 | 0.204 | 31.9 | 63 | 322 | 53 | 7.821451 | 19.5 | 19.8 | 3001 | 62.3 | 24.89 | 32.8 | 2996.9 | 8102.166 | 60.8 | 45.1 | 80.01 | 120 | 29 | 30.2 | 31.4 | 26.4 | 2528 | 24 | 27.8 | 78 | 30 | 59.6 | 61 | 9.4 | 0.82 | 7
|  | 3494 | 117 | 14 | 7 | 12 | 14.38 | 11.4 | 98.5 | 14.29 | 2.1 | 3.518 | 3.3 | 49.3 | 52.6 | 105.41 | 487 | 4.85 | 330.9 | 23.9 | 0.259 | 32.1 | 65.1 | 330.3 | 54.2 | 9.08132 | 19.4 | 19.7 | 3458 | 62 | 25.08 | 32.6 | 3456.9 | 8102.166 | 61.2 | 44.8 | 80.01 | 120.25 | 29 | 30.2 | 31.4 | 26.4 | 2528 | 24 | 27.8 | 78 | 30 | 59.6 | 61 | 9.4 | 0.82 | 7
|  | 3495 | 117 | 15 | 8 | 12 | 14.37 | 11.4 | 98.5 | 15.49 | 2.1 | 3.504 | 3.5 | 49.3 | 52.7 | 105.39 | 495.5 | 5.74 | 331.3 | 23.8 | 0.237 | 31.8 | 68.3 | 336.6 | 54.9 | 10.27098 | 19.4 | 19.8 | 3911 | 62.1 | 25.08 | 32.7 | 3910.7 | 8102.167 | 61.3 | 44.6 | 80.04 | 120.22 | 29 | 30.2 | 31.4 | 26.4 | 2528 | 24 | 27.8 | 78 | 30 | 59.6 | 61 | 9.4 | 0.82 | 7
|  | 3496 | 117 | 16 | 1 | 2 | 14.44 | 11.4 | 98.5 | 15.12 | 2.1 | 3.328 | 3.2 | 49.7 | 53 | 104.79 | 505.4 | 6.58 | 331.5 | 23.7 | 0.404 | 32 | 53.5 | 340.4 | 55.5 | 11.00472 | 19.4 | 19.9 | 4236 | 62.1 | 24.81 | 32.5 | 4235.6 | 8102.167 | 60.5 | 44.8 | 80.14 | 120.13 | 28.9 | 30.2 | 31.4 | 26.4 | 2528 | 24 | 27.8 | 78 | 30 | 59.6 | 61 | 9.4 | 0.82 | 7
|  | 3497 | 117 | 17 | 2 | 2 | 14.29 | 11.4 | 98.5 | 11.93 | 2.1 | 3.009 | 3.8 | 49.6 | 53.4 | 103.26 | 513.6 | 6.36 | 331.3 | 24 | 0.241 | 32 | 45.3 | 341.6 | 55.7 | 11.23047 | 19.4 | 19.7 | 4309 | 62.3 | 24.89 | 32.8 | 4311.8 | 8102.168 | 60.9 | 44.7 | 80.12 | 119.99 | 28.9 | 30.2 | 31.4 | 26.4 | 2528 | 24 | 27.8 | 78 | 30 | 59.6 | 61 | 9.4 | 0.82 | 7
|  | 3498 | 117 | 18 | 3 | 2 | 14.73 | 11.4 | 98.5 | 9.55 | 2.1 | 2.868 | 3.6 | 49.7 | 53.3 | 103.1 | 519.6 | 5.31 | 331.2 | 23.8 | 0.224 | 31.8 | 43.2 | 340.9 | 56 | 11.30055 | 19.4 | 19.8 | 4322 | 62.7 | 24.97 | 32.7 | 4322.6 | 8102.169 | 61 | 44.8 | 79.97 | 120 | 28.9 | 30.3 | 31.4 | 26.3 | 2528 | 24 | 27.8 | 78 | 30 | 59.6 | 61 | 9.4 | 0.82 | 7
|  | 3499 | 117 | 19 | 4 | 2 | 14.77 | 11.4 | 98.5 | 8.38 | 2.1 | 2.8 | 4.1 | 49.3 | 53.4 | 103.03 | 524.8 | 4.68 | 331.1 | 24.1 | 0.241 | 32.1 | 42.3 | 339.5 | 56.3 | 11.295807 | 19.7 | 19.5 | 4315 | 62.7 | 25 | 32.5 | 4313.7 | 8102.169 | 60.8 | 45 | 80.16 | 120.04 | 28.9 | 30.2 | 31.4 | 26.3 | 2528 | 24 | 27.8 | 78 | 30 | 59.6 | 61 | 9.4 | 0.82 | 7
|  | 3500 | 117 | 20 | 5 | 2 | 14.29 | 11.4 | 98.5 | 7.74 | 2.1 | 2.794 | 3.5 | 49.8 | 53.2 | 103.05 | 529.3 | 4.38 | 331.5 | 23.9 | 0.223 | 32.1 | 43 | 338.7 | 56.5 | 11.30044 | 19.4 | 19.7 | 4303 | 62.8 | 25.08 | 32.8 | 4300.4 | 8102.17 | 60.8 | 44.9 | 79.99 | 119.69 | 28.9 | 30.2 | 31.4 | 26.3 | 2528 | 24 | 27.8 | 78 | 30 | 59.6 | 61 | 9.4 | 0.82 | 7
|  | 3501 | 117 | 21 | 6 | 2 | 14.7 | 11.4 | 98.5 | 7.65 | 2.1 | 2.772 | 3.9 | 49.6 | 53.5 | 103.95 | 533.5 | 4.3 | 331.9 | 24.3 | 0.261 | 31.9 | 43.4 | 337.1 | 56.6 | 11.22691 | 19.4 | 19.7 | 4299 | 63 | 24.94 | 32.6 | 4300.1 | 8102.17 | 61.1 | 44.8 | 80.02 | 119.71 | 28.9 | 30.2 | 31.4 | 26.3 | 2528 | 24 | 27.8 | 78 | 30 | 59.6 | 61 | 9.4 | 0.82 | 7
|  | 3502 | 117 | 22 | 7 | 2 | 14.43 | 11.4 | 98.5 | 7.66 | 2.1 | 2.806 | 4 | 49.5 | 53.5 | 105.04 | 537.7 | 4.38 | 331.5 | 23.9 | 0.286 | 31.9 | 44.2 | 337.5 | 56.7 | 11.36583 | 19.4 | 19.8 | 4309 | 63.4 | 25.19 | 32.7 | 4308.2 | 8102.171 | 61.6 | 45 | 80.17 | 119.72 | 28.8 | 30.2 | 31.4 | 26.3 | 2528 | 24 | 27.8 | 78 | 30 | 59.6 | 61 | 9.4 | 0.82 | 7
|  | 3503 | 117 | 23 | 1 | 21 | 14.37 | 11.4 | 98.5 | 7.01 | 2.1 | 2.756 | 3.7 | 49.5 | 53.3 | 105.35 | 541.5 | 4.44 | 331 | 23.9 | 0.296 | 32 | 27.2 | 336.5 | 56.8 | 10.86408 | 19.3 | 19.7 | 4192 | 63.5 | 24.75 | 32.6 | 4188.3 | 8102.171 | 61.1 | 44.9 | 79.95 | 119.94 | 28.9 | 30.2 | 31.4 | 26.4 | 2528 | 24 | 27.8 | 78 | 30 | 59.6 | 61 | 9.4 | 0.82 | 7
|  | 3504 | 117 | 24 | 2 | 21 | 14.45 | 11.4 | 98.5 | 9.16 | 2.1 | 2.928 | 3.7 | 49.6 | 53.3 | 105.34 | 542.9 | 3.48 | 331.1 | 24.1 | 0.289 | 31.9 | 20.6 | 331.9 | 57.1 | 9.988408 | 19.4 | 19.9 | 3811 | 63.4 | 25.03 | 32.5 | 3812.1 | 8102.171 | 61.2 | 44.8 | 80.09 | 119.6 | 28.8 | 30.2 | 31.4 | 26.4 | 2528 | 24 | 27.8 | 78 | 30 | 59.6 | 61 | 9.4 | 0.82 | 7
|  | 3505 | 117 | 25 | 3 | 21 | 15.74 | 11.4 | 98.5 | 8.49 | 2.1 | 2.69 | 4.2 | 49.3 | 53.4 | 105.19 | 540.7 | 2.11 | 331.6 | 24.1 | 0.245 | 31.7 | 18 | 327.1 | 56.8 | 8.723331 | 19.3 | 19.8 | 3381 | 63.7 | 24.64 | 32.8 | 3378.4 | 8102.172 | 61.8 | 44.8 | 79.92 | 119.97 | 28.8 | 30.2 | 31.4 | 26.4 | 2528 | 24 | 27.8 | 78 | 30 | 59.6 | 61 | 9.4 | 0.82 | 7
|  | 3506 | 117 | 26 | 4 | 21 | 14.83 | 11.4 | 98.5 | 7.52 | 2.1 | 2.558 | 3.8 | 49.5 | 53.2 | 105.17 | 535.4 | 1.38 | 331 | 24 | 0.244 | 31.9 | 15.7 | 319.4 | 56.9 | 7.735454 | 19.5 | 19.6 | 2942 | 63.3 | 25.11 | 32.7 | 2939.2 | 8102.172 | 61.5 | 45 | 80.12 | 119.83 | 28.8 | 30.2 | 31.4 | 26.4 | 2528 | 24 | 27.8 | 78 | 30 | 59.6 | 61 | 9.4 | 0.82 | 7
|  | 3507 | 117 | 27 | 5 | 21 | 14.73 | 11.4 | 98.5 | 5.34 | 2.1 | 2.512 | 3.5 | 49.5 | 52.9 | 105.24 | 528.5 | 1.03 | 330.8 | 24 | 0.211 | 31.8 | 14.7 | 311 | 57 | 6.518281 | 19.5 | 19.7 | 2487 | 63.5 | 25.03 | 32.7 | 2485 | 8102.172 | 61.2 | 45 | 80.18 | 119.86 | 28.8 | 30.2 | 31.4 | 26.4 | 2528 | 24 | 27.8 | 78 | 30 | 59.6 | 61 | 9.4 | 0.82 | 7
|  | 3508 | 117 | 28 | 6 | 21 | 16.93 | 11.4 | 98.5 | 3.73 | 2.1 | 2.571 | 2.9 | 50 | 52.9 | 105.02 | 519.3 | 0.77 | 331.1 | 23.9 | 0.246 | 32 | 16.2 | 294 | 57.2 | 5.286736 | 18.9 | 19.6 | 2035 | 63.4 | 24.81 | 32.7 | 2034.2 | 8102.172 | 60.6 | 44.9 | 80.11 | 119.91 | 28.8 | 30.2 | 31.4 | 26.5 | 2528 | 24 | 27.8 | 78 | 30 | 59.6 | 61 | 9.4 | 0.82 | 7
|  | 3509 | 117 | 29 | 7 | 21 | 18.58 | 11.4 | 98.5 | 2.97 | 2 | 2.514 | 3.2 | 49.5 | 52.7 | 104.77 | 511.4 | 0.61 | 331.2 | 23.9 | 0.249 | 31.8 | 19.1 | 243 | 56.8 | 4.09911 | 19.3 | 19.7 | 1607 | 63.5 | 24.36 | 32.7 | 1608.1 | 8102.172 | 61.7 | 45.1 | 80.05 | 119.68 | 29 | 30.2 | 31.4 | 26.5 | 2528 | 24 | 27.8 | 78 | 30 | 59.6 | 61 | 9.4 | 0.82 | 7
|  | 3510 | 117 | 30 | 8 | 21 | 20.51 | 11.4 | 98.5 | 5.07 | 2.1 | 2.492 | 2.9 | 49.5 | 52.4 | 104.63 | 503.4 | 0.56 | 331.1 | 24 | 0.259 | 32 | 22.9 | 189.5 | 56.7 | 3.170382 | 19.2 | 19.7 | 1214 | 63.5 | 24.94 | 32.8 | 1214.5 | 8102.172 | 61.5 | 45.1 | 80.13 | 119.88 | 29 | 30.2 | 31.4 | 26.5 | 2528 | 24 | 27.8 | 78 | 30 | 59.6 | 61 | 9.4 | 0.82 | 7
|  | 3511 | 118 | 1 | 1 | 1 | 16.38 | 11.4 | 98.5 | 6.89 | 2.1 | 2.58 | 2.5 | 49.9 | 52.4 | 104.81 | 496.5 | 0.56 | 330.8 | 24 | 0.196 | 31.9 | 29.4 | 144.8 | 56.5 | 2.48118 | 19.2 | 20 | 952 | 63.1 | 24.89 | 32.8 | 952.4 | 8102.172 | 60.9 | 45.2 | 79.93 | 119.61 | 29 | 30.2 | 31.4 | 26.5 | 2528 | 24 | 27.8 | 78 | 30 | 59.6 | 61 | 9.4 | 0.82 | 7
|  | 3512 | 118 | 2 | 2 | 1 | 15.18 | 11.4 | 98.5 | 7.87 | 2.1 | 2.701 | 2.1 | 50.2 | 52.3 | 104.69 | 492.6 | 0.67 | 331.5 | 24 | 0.249 | 31.9 | 38.6 | 128.3 | 56.2 | 2.353702 | 19.4 | 19.7 | 906 | 63.6 | 24.81 | 32.8 | 910.5 | 8102.172 | 60.8 | 45 | 80 | 120.03 | 29.1 | 30.2 | 31.4 | 26.5 | 2528 | 24 | 27.8 | 78 | 30 | 59.6 | 61 | 9.4 | 0.82 | 7
|  | 3513 | 118 | 3 | 3 | 1 | 15.57 | 11.4 | 98.5 | 8.21 | 2.1 | 2.725 | 2.4 | 49.8 | 52.2 | 104.77 | 489.6 | 0.78 | 331.2 | 24 | 0.282 | 32.1 | 33.7 | 125.1 | 56 | 2.335287024 | 19.3 | 19.8 | 900 | 63.5 | 24.78 | 32.8 | 893.7 | 8102.172 | 60.9 | 45 | 79.93 | 120.01 | 29.1 | 30.2 | 31.4 | 26.5 | 2528 | 24 | 27.8 | 78 | 30 | 59.6 | 61 | 9.4 | 0.82 | 7
|  | 3514 | 118 | 4 | 4 | 1 | 14.52 | 11.4 | 98.5 | 8.61 | 2.1 | 2.706 | 2 | 49.8 | 51.8 | 104.62 | 486.9 | 0.82 | 332.2 | 24.1 | 0.194 | 32.1 | 35.1 | 125.3 | 55.4 | 2.162176 | 19.3 | 19.7 | 837 | 63.2 | 24.67 | 32.5 | 832.5 | 8102.173 | 60.9 | 44.9 | 79.97 | 120.09 | 29.1 | 30.2 | 31.4 | 26.5 | 2528 | 24 | 27.8 | 78 | 30 | 59.6 | 61 | 9.4 | 0.82 | 7
|  | 3515 | 118 | 5 | 5 | 1 | 14.91 | 11.4 | 98.5 | 9.16 | 2.1 | 2.756 | 2 | 50 | 52 | 104.56 | 484.3 | 0.82 | 335.3 | 24.1 | 0.264 | 32 | 40.1 | 123.1 | 55.1 | 2.151059 | 19.2 | 19.7 | 829 | 62.9 | 24.78 | 32.6 | 827.7 | 8102.173 | 60.8 | 44.9 | 80.05 | 119.86 | 29.1 | 30.1 | 31.4 | 26.5 | 2528 | 24 | 27.8 | 78 | 30 | 59.6 | 61 | 9.4 | 0.82 | 7
|  | 3516 | 118 | 6 | 6 | 1 | 15.49 | 11.4 | 98.5 | 9.11 | 2.1 | 2.777 | 1.9 | 49.8 | 51.7 | 104.64 | 481.4 | 0.85 | 334 | 24 | 0.302 | 32 | 35.9 | 124.2 | 54.5 | 2.189241 | 19.2 | 19.7 | 841 | 63 | 24.86 | 32.7 | 839.8 | 8102.173 | 60.9 | 45 | 80.05 | 119.8 | 29.1 | 30.1 | 31.4 | 26.5 | 2528 | 24 | 27.8 | 78 | 30 | 59.6 | 61 | 9.4 | 0.82 | 7
|  | 3517 | 118 | 7 | 7 | 1 | 14.57 | 11.4 | 98.5 | 9.26 | 2.1 | 2.754 | 1.7 | 50.2 | 52 | 104.8 | 478.6 | 0.79 | 334 | 24.3 | 0.205 | 32.1 | 34.8 | 123.6 | 54.1 | 2.112912 | 19.3 | 19.4 | 802 | 62.9 | 25.16 | 32.7 | 804.7 | 8102.173 | 61.1 | 45 | 80.05 | 119.82 | 29.2 | 30.1 | 31.4 | 26.5 | 2528 | 24 | 27.8 | 78 | 30 | 59.6 | 61 | 9.4 | 0.82 | 7
|  | 3518 | 118 | 8 | 1 | 12 | 14.79 | 11.4 | 98.4 | 9.36 | 2.1 | 2.872 | 1.3 | 50.3 | 51.6 | 104.68 | 475.9 | 0.76 | 335.4 | 24.1 | 0.196 | 31.9 | 58.5 | 127.1 | 53.4 | 2.386449 | 19.3 | 19.7 | 892 | 62.5 | 25.55 | 32.8 | 887.1 | 8102.173 | 61.5 | 44.9 | 80.01 | 119.91 | 29.1 | 30.1 | 31.4 | 26.6 | 2528 | 24 | 27.8 | 78 | 30 | 59.6 | 61 | 9.4 | 0.82 | 7
|  | 3519 | 118 | 9 | 2 | 12 | 15.34 | 11.4 | 98.4 | 8.68 | 2.1 | 3.012 | 1.2 | 50.6 | 51.8 | 104.66 | 473.7 | 1.02 | 335.7 | 24 | 0.276 | 32.2 | 61.4 | 144.6 | 52.6 | 3.431169 | 19.5 | 19.6 | 1284 | 63.1 | 25.52 | 32.6 | 1281.1 | 8102.173 | 61 | 45.2 | 80.06 | 120.11 | 29.1 | 30.1 | 31.4 | 26.5 | 2528 | 24 | 27.8 | 78 | 30 | 59.6 | 61 | 9.4 | 0.82 | 7
|  | 3520 | 118 | 10 | 3 | 12 | 14.7 | 11.4 | 98.5 | 8.87 | 2.1 | 3.096 | 2.1 | 49.6 | 51.7 | 105.03 | 472.6 | 1.8 | 338 | 24.1 | 0.233 | 32.2 | 58.4 | 194.5 | 52.3 | 4.443491 | 19.2 | 19.7 | 1692 | 63.1 | 25.08 | 32.8 | 1691.5 | 8102.173 | 61.6 | 45 | 80.15 | 119.88 | 29.1 | 30.2 | 31.4 | 26.5 | 2528 | 24 | 27.8 | 78 | 30 | 59.6 | 61 | 9.4 | 0.82 | 7
|  | 3521 | 118 | 11 | 4 | 12 | 14.19 | 11.4 | 98.5 | 9.25 | 2.1 | 3.153 | 2.4 | 49.6 | 52 | 105.17 | 473 | 2.54 | 331.6 | 24.2 | 0.251 | 32.3 | 59.6 | 263.5 | 51.8 | 5.471187 | 19.4 | 19.5 | 2106 | 62.8 | 24.81 | 32.7 | 2106.9 | 8102.173 | 60.6 | 45.1 | 80.16 | 119.97 | 29.1 | 30.1 | 31.4 | 26.5 | 2528 | 24 | 27.8 | 78 | 30 | 59.6 | 61 | 9.4 | 0.82 | 7
|  | 3522 | 118 | 12 | 5 | 12 | 14.35 | 11.4 | 98.5 | 9.82 | 2.1 | 3.374 | 2 | 50 | 52 | 105.09 | 475.7 | 3.3 | 331.7 | 24.2 | 0.199 | 31.7 | 61.7 | 310.6 | 51.9 | 6.742286 | 19.6 | 19.8 | 2542 | 62.6 | 25.33 | 32.6 | 2541.5 | 8102.174 | 60.4 | 45.2 | 80.05 | 120.08 | 29 | 30.1 | 31.4 | 26.4 | 2528 | 24 | 27.8 | 78 | 30 | 59.6 | 61 | 9.4 | 0.82 | 7
|  | 3523 | 118 | 13 | 6 | 12 | 14.46 | 11.4 | 98.5 | 12.58 | 2.1 | 3.489 | 2.8 | 49.5 | 52.3 | 105 | 480 | 4.1 | 331.3 | 24.1 | 0.225 | 31.9 | 63.1 | 321.8 | 53 | 7.932925 | 19.3 | 19.6 | 2998 | 62.2 | 25.27 | 32.7 | 2993.9 | 8102.174 | 61.1 | 45.1 | 79.99 | 119.71 | 29 | 30.1 | 31.4 | 26.5 | 2528 | 24 | 27.8 | 78 | 30 | 59.6 | 61 | 9.4 | 0.82 | 7
|  | 3524 | 118 | 14 | 7 | 12 | 14.2 | 11.4 | 98.5 | 14.02 | 2.1 | 3.498 | 3.1 | 49.5 | 52.6 | 104.99 | 486.7 | 4.9 | 331.4 | 24.1 | 0.245 | 32 | 64.9 | 331.7 | 54.1 | 9.044499 | 19.2 | 19.8 | 3455 | 62.3 | 25 | 32.9 | 3456.1 | 8102.174 | 61.4 | 45 | 80.06 | 119.95 | 29.1 | 30.1 | 31.4 | 26.4 | 2528 | 24 | 27.8 | 78 | 30 | 59.6 | 61 | 9.4 | 0.82 | 7
|  | 3525 | 118 | 15 | 8 | 12 | 14.26 | 11.4 | 98.5 | 15.24 | 2.1 | 3.484 | 3.8 | 49.1 | 52.9 | 105.04 | 495.2 | 5.75 | 331.5 | 23.5 | 0.236 | 32.2 | 67.9 | 336.4 | 55 | 10.2207 | 19.3 | 19.5 | 3909 | 61.9 | 24.97 | 33.1 | 3907.8 | 8102.175 | 60.5 | 44.8 | 80.14 | 120.19 | 29 | 30.2 | 31.4 | 26.4 | 2528 | 24 | 27.8 | 78 | 30 | 59.6 | 61 | 9.4 | 0.82 | 7
|  | 3526 | 118 | 16 | 1 | 2 | 14.49 | 11.4 | 98.5 | 14.97 | 2.1 | 3.299 | 3.2 | 49.7 | 52.9 | 105 | 505.2 | 6.61 | 331.3 | 24 | 0.426 | 32.1 | 53.3 | 341.2 | 55.3 | 11.0006 | 19.3 | 19.5 | 4231 | 62.1 | 24.83 | 33 | 4230.6 | 8102.176 | 61.1 | 44.8 | 80.13 | 119.5 | 29 | 30.2 | 31.4 | 26.4 | 2528 | 24 | 27.8 | 78 | 30 | 59.6 | 61 | 9.4 | 0.82 | 7
|  | 3527 | 118 | 17 | 2 | 2 | 14.31 | 11.4 | 98.5 | 11.94 | 2.1 | 3.024 | 3.2 | 49.8 | 53 | 104.1 | 513.4 | 6.43 | 330.9 | 24.3 | 0.253 | 32.1 | 45.7 | 342 | 55.9 | 11.40457 | 19.3 | 19.7 | 4310 | 62.4 | 25.27 | 32.6 | 4308.6 | 8102.176 | 60.6 | 44.9 | 80.09 | 119.72 | 28.9 | 30.2 | 31.4 | 26.4 | 2528 | 24 | 27.8 | 78 | 30 | 59.6 | 61 | 9.4 | 0.82 | 7
|  | 3528 | 118 | 18 | 3 | 2 | 14.58 | 11.4 | 98.5 | 9.57 | 2.1 | 2.873 | 3.9 | 49.4 | 53.4 | 103.79 | 519.5 | 5.36 | 331.7 | 24.1 | 0.237 | 32.1 | 43.2 | 341.3 | 55.8 | 11.21457 | 19.3 | 19.7 | 4322 | 62.7 | 24.78 | 32.9 | 4322.6 | 8102.177 | 60.8 | 45.2 | 80.09 | 119.69 | 28.9 | 30.2 | 31.4 | 26.3 | 2528 | 24 | 27.8 | 78 | 30 | 59.6 | 61 | 9.4 | 0.82 | 7
|  | 3529 | 118 | 19 | 4 | 2 | 14.91 | 11.4 | 98.5 | 8.49 | 2.1 | 2.8 | 3.5 | 49.7 | 53.3 | 103.6 | 524.6 | 4.69 | 331.6 | 24.2 | 0.241 | 31.7 | 42.7 | 338.8 | 56.4 | 11.52274 | 19 | 19.7 | 4312 | 63 | 25.52 | 33 | 4314.3 | 8102.177 | 60.7 | 45 | 80.06 | 119.8 | 28.9 | 30.2 | 31.4 | 26.3 | 2528 | 24 | 27.8 | 78 | 30 | 59.6 | 61 | 9.4 | 0.82 | 7
|  | 3530 | 118 | 20 | 5 | 2 | 14.32 | 11.4 | 98.5 | 7.99 | 2.1 | 2.783 | 4.1 | 49.5 | 53.6 | 103.66 | 529.2 | 4.43 | 331.4 | 23.9 | 0.265 | 31.7 | 42.8 | 337.9 | 56.4 | 11.30004 | 19.1 | 19.5 | 4308 | 63 | 25.05 | 33 | 4306.1 | 8102.178 | 61.8 | 45.1 | 80.03 | 119.44 | 28.9 | 30.2 | 31.4 | 26.4 | 2528 | 24 | 27.8 | 78 | 30 | 59.6 | 61 | 9.4 | 0.82 | 7
|  | 3531 | 118 | 21 | 6 | 2 | 14.67 | 11.4 | 98.5 | 7.66 | 2.1 | 2.788 | 3.8 | 49.6 | 53.4 | 103.72 | 533.4 | 4.36 | 331.5 | 24.1 | 0.249 | 32 | 42.9 | 338.4 | 56.5 | 11.36646 | 19.1 | 19.6 | 4299 | 63.2 | 25.25 | 32.7 | 4297.8 | 8102.178 | 61 | 44.9 | 79.98 | 119.82 | 28.8 | 30.1 | 31.4 | 26.3 | 2528 | 24 | 27.8 | 78 | 30 | 59.6 | 61 | 9.4 | 0.82 | 7
|  | 3532 | 118 | 22 | 7 | 2 | 14.75 | 11.4 | 98.5 | 7.51 | 2.1 | 2.78 | 4.2 | 49.3 | 53.5 | 103.96 | 537.5 | 4.32 | 331.7 | 24.1 | 0.216 | 31.9 | 43.8 | 337.4 | 56.7 | 11.13361 | 19.1 | 19.7 | 4296 | 63.1 | 24.75 | 33 | 4296.2 | 8102.179 | 60.8 | 44.8 | 80.04 | 119.98 | 28.9 | 30.2 | 31.4 | 26.4 | 2528 | 24 | 27.8 | 78 | 30 | 59.6 | 61 | 9.4 | 0.82 | 7
|  | 3533 | 118 | 23 | 1 | 21 | 14.35 | 11.4 | 98.5 | 7.12 | 2 | 2.733 | 4.1 | 49.6 | 53.6 | 104.41 | 541.3 | 4.33 | 330.8 | 24.1 | 0.225 | 31.8 | 27.6 | 337.6 | 56.8 | 10.70388 | 19.1 | 19.8 | 4186 | 63.5 | 24.42 | 32.9 | 4186.9 | 8102.179 | 60.9 | 45.1 | 79.86 | 120.23 | 28.9 | 30.1 | 31.4 | 26.4 | 2528 | 24 | 27.8 | 78 | 30 | 59.6 | 61 | 9.4 | 0.82 | 7
|  | 3534 | 118 | 24 | 2 | 21 | 14.45 | 11.4 | 98.5 | 9.06 | 2.1 | 2.899 | 3.8 | 49.6 | 53.4 | 104.37 | 542.7 | 3.49 | 331 | 24.3 | 0.3 | 31.9 | 20.4 | 332.4 | 57 | 9.924196 | 19.4 | 19.5 | 3817 | 63.4 | 24.83 | 33 | 3816.3 | 8102.18 | 61.2 | 44.8 | 80.07 | 119.91 | 28.8 | 30.1 | 31.4 | 26.4 | 2528 | 24 | 27.8 | 78 | 30 | 59.6 | 61 | 9.4 | 0.82 | 7
|  | 3535 | 118 | 25 | 3 | 21 | 15.35 | 11.4 | 98.5 | 8.42 | 2.1 | 2.713 | 3.9 | 49.5 | 53.4 | 104.41 | 540.7 | 2.17 | 331 | 24.5 | 0.244 | 31.9 | 17.9 | 326.5 | 56.9 | 9.033137748 | 19.5 | 19.6 | 3383 | 63.5 | 25.5 | 32.9 | 3380.8 | 8102.18 | 61.3 | 44.9 | 80.14 | 120.29 | 28.8 | 30.1 | 31.4 | 26.4 | 2528 | 24 | 27.8 | 78 | 30 | 59.6 | 61 | 9.4 | 0.82 | 7
|  | 3536 | 118 | 26 | 4 | 21 | 14.69 | 11.4 | 98.5 | 7.28 | 2.1 | 2.518 | 3.4 | 49.7 | 53.1 | 104.37 | 535.7 | 1.41 | 331.5 | 24.4 | 0.229 | 32 | 15.7 | 320.3 | 57.1 | 7.640438 | 19.2 | 19.6 | 2941 | 63.5 | 24.81 | 33 | 2943 | 8102.18 | 61.4 | 44.9 | 80.13 | 120.09 | 28.9 | 30.1 | 31.4 | 26.5 | 2528 | 24 | 27.8 | 78 | 30 | 59.6 | 61 | 9.4 | 0.82 | 7
|  | 3537 | 118 | 27 | 5 | 21 | 15.08 | 11.4 | 98.5 | 5.27 | 2.1 | 2.493 | 2.8 | 49.9 | 52.7 | 104.32 | 528.8 | 1.02 | 331.1 | 24.1 | 0.223 | 32 | 14.9 | 310.9 | 57.2 | 6.489641 | 19.1 | 19.7 | 2490 | 63.5 | 24.89 | 32.9 | 2488.9 | 8102.18 | 61.3 | 44.8 | 80.1 | 120.09 | 28.8 | 30.1 | 31.4 | 26.5 | 2528 | 24 | 27.8 | 78 | 30 | 59.6 | 61 | 9.4 | 0.82 | 7
|  | 3538 | 118 | 28 | 6 | 21 | 16.57 | 11.4 | 98.5 | 3.51 | 2.1 | 2.518 | 3.2 | 49.7 | 52.9 | 104.51 | 520 | 0.74 | 331 | 24.4 | 0.249 | 31.8 | 16.6 | 295.1 | 56.8 | 5.33627 | 19.3 | 19.4 | 2045 | 63.7 | 24.92 | 33.1 | 2044.2 | 8102.18 | 61.2 | 44.9 | 80 | 119.72 | 28.9 | 30.1 | 31.4 | 26.5 | 2528 | 24 | 27.8 | 78 | 30 | 59.6 | 61 | 9.4 | 0.82 | 7
|  | 3539 | 118 | 29 | 7 | 21 | 18.58 | 11.4 | 98.5 | 1.85 | 2.1 | 2.423 | 2.8 | 49.9 | 52.7 | 104.42 | 512.4 | 0.61 | 331.2 | 24.5 | 0.248 | 31.9 | 18.6 | 246.2 | 56.7 | 4.216828 | 19.4 | 19.5 | 1616 | 63.3 | 24.92 | 33 | 1617 | 8102.18 | 61.4 | 44.9 | 79.92 | 119.84 | 29 | 30.1 | 31.3 | 26.5 | 2528 | 24 | 27.8 | 78 | 30 | 59.6 | 61 | 9.4 | 0.82 | 7
|  | 3540 | 118 | 30 | 8 | 21 | 20.31 | 11.4 | 98.5 | 4.57 | 2.1 | 2.424 | 3.2 | 49.6 | 52.8 | 104.13 | 504.4 | 0.54 | 331.1 | 24.3 | 0.263 | 31.8 | 22.3 | 191.3 | 56.8 | 3.161892 | 19 | 19.5 | 1224 | 63.3 | 24.67 | 33.1 | 1222.3 | 8102.18 | 61.8 | 45.3 | 80.05 | 119.86 | 29 | 30 | 31.4 | 26.6 | 2528 | 24 | 27.8 | 78 | 30 | 59.6 | 61 | 9.4 | 0.82 | 7
|  | 3541 | 119 | 1 | 1 | 1 | 16.54 | 11.4 | 98.5 | 6.68 | 2.1 | 2.503 | 2.3 | 49.7 | 52 | 104.17 | 496.9 | 0.52 | 331.8 | 24.3 | 0.182 | 31.9 | 29.9 | 145.1 | 56.4 | 2.494384 | 19.2 | 20 | 954 | 63.7 | 24.97 | 33.1 | 953 | 8102.18 | 61.1 | 44.7 | 80.04 | 120.31 | 29.1 | 30.1 | 31.3 | 26.6 | 2528 | 24 | 27.8 | 78 | 30 | 59.6 | 61 | 9.4 | 0.82 | 7
|  | 3542 | 119 | 2 | 2 | 1 | 15.4 | 11.4 | 98.5 | 7.76 | 2.1 | 2.673 | 2.4 | 49.9 | 52.3 | 104.19 | 493 | 0.63 | 331.8 | 24.2 | 0.253 | 31.9 | 38.5 | 128.3 | 56.2 | 2.403279 | 19.2 | 19.6 | 921 | 63.7 | 24.92 | 33.2 | 919.4 | 8102.181 | 60.6 | 45 | 80.09 | 120.24 | 29.1 | 30.1 | 31.3 | 26.6 | 2528 | 24 | 27.8 | 78 | 30 | 59.6 | 61 | 9.4 | 0.82 | 7
|  | 3543 | 119 | 3 | 3 | 1 | 15.45 | 11.5 | 98.5 | 8 | 2.1 | 2.68 | 2.3 | 49.9 | 52.2 | 104.14 | 490 | 0.79 | 331.5 | 24.3 | 0.265 | 31.9 | 32.8 | 126.5 | 55.9 | 2.312229 | 19.2 | 19.3 | 894 | 63.6 | 24.7 | 33.1 | 894.1 | 8102.181 | 61.4 | 45 | 80.01 | 120.58 | 29.1 | 30.1 | 31.4 | 26.6 | 2528 | 24 | 27.8 | 78 | 30 | 59.6 | 61 | 9.4 | 0.82 | 7
|  | 3544 | 119 | 4 | 4 | 1 | 14.47 | 11.4 | 98.5 | 8.62 | 2.1 | 2.686 | 2.1 | 49.9 | 52.1 | 104.17 | 487.2 | 0.84 | 332.7 | 24.3 | 0.248 | 31.9 | 36.2 | 127.2 | 55.6 | 2.165799 | 19.3 | 19.6 | 833 | 63.5 | 24.83 | 33 | 833.4 | 8102.181 | 61.3 | 44.9 | 80.1 | 119.77 | 29.2 | 30.1 | 31.4 | 26.6 | 2528 | 24 | 27.8 | 78 | 30 | 59.6 | 61 | 9.4 | 0.82 | 7
|  | 3545 | 119 | 5 | 5 | 1 | 15.32 | 11.4 | 98.5 | 9.08 | 2.1 | 2.755 | 2.6 | 49.5 | 52.1 | 104.21 | 484.5 | 0.83 | 334.5 | 24.4 | 0.249 | 32.1 | 39.9 | 126.6 | 55 | 2.217369 | 19.4 | 19.5 | 836 | 63.2 | 25.33 | 33 | 834.9 | 8102.181 | 60.8 | 44.9 | 79.97 | 119.89 | 29.2 | 30.1 | 31.4 | 26.5 | 2528 | 24 | 27.8 | 78 | 30 | 59.6 | 61 | 9.4 | 0.82 | 7
|  | 3546 | 119 | 6 | 6 | 1 | 15.6 | 11.4 | 98.5 | 9 | 2.1 | 2.76 | 2 | 49.9 | 51.9 | 104.06 | 481.5 | 0.85 | 335.2 | 24.5 | 0.306 | 32 | 35.6 | 125.4 | 54.6 | 2.189277 | 19.1 | 19.7 | 840 | 62.9 | 24.89 | 33.1 | 840.5 | 8102.181 | 60.9 | 45.1 | 80.06 | 119.85 | 29.2 | 30.1 | 31.4 | 26.5 | 2528 | 24 | 27.8 | 78 | 30 | 59.6 | 61 | 9.4 | 0.82 | 7
|  | 3547 | 119 | 7 | 7 | 1 | 14.58 | 11.5 | 98.5 | 9.25 | 2.1 | 2.743 | 1.9 | 49.8 | 51.8 | 104.18 | 478.7 | 0.81 | 335.1 | 24.4 | 0.215 | 32 | 35.8 | 124.9 | 54 | 2.160621 | 19.1 | 19.7 | 813 | 62.7 | 25.38 | 33.1 | 812.7 | 8102.181 | 61.1 | 45.1 | 80.05 | 120.24 | 29.1 | 30 | 31.4 | 26.6 | 2528 | 24 | 27.8 | 78 | 30 | 59.6 | 61 | 9.4 | 0.82 | 7
|  | 3548 | 119 | 8 | 1 | 12 | 14.55 | 11.5 | 98.5 | 9.41 | 2.1 | 2.838 | 2 | 49.8 | 51.8 | 104.36 | 475.9 | 0.76 | 334.6 | 24.2 | 0.182 | 32.1 | 57.5 | 127.7 | 53.4 | 2.365391 | 19.1 | 19.8 | 889 | 62.7 | 25.41 | 33.2 | 890.5 | 8102.181 | 61.7 | 45 | 80.09 | 120.35 | 29.1 | 30.1 | 31.4 | 26.5 | 2528 | 24 | 27.8 | 78 | 30 | 59.6 | 61 | 9.4 | 0.82 | 7
|  | 3549 | 119 | 9 | 2 | 12 | 15.21 | 11.5 | 98.5 | 8.64 | 2.1 | 3.011 | 2.1 | 49.7 | 51.8 | 104.74 | 473.6 | 0.97 | 335.9 | 24.3 | 0.239 | 32 | 60.8 | 145.9 | 52.9 | 3.372229 | 19.1 | 19.6 | 1280 | 62.7 | 25.16 | 33.1 | 1282.4 | 8102.181 | 60.4 | 44.9 | 79.93 | 120.27 | 29.2 | 30.1 | 31.4 | 26.5 | 2528 | 24 | 27.8 | 78 | 30 | 59.6 | 61 | 9.4 | 0.82 | 7
|  | 3550 | 119 | 10 | 3 | 12 | 14.59 | 11.5 | 98.5 | 8.76 | 2.1 | 3.122 | 2 | 49.7 | 51.8 | 105.4 | 472.7 | 1.75 | 338.2 | 24.1 | 0.252 | 32 | 58.7 | 193.8 | 52.3 | 4.501958 | 19.2 | 19.5 | 1692 | 62.6 | 25.41 | 33.1 | 1688.5 | 8102.181 | 60.6 | 45 | 79.99 | 120.43 | 29.1 | 30.1 | 31.4 | 26.5 | 2528 | 24 | 27.8 | 78 | 30 | 59.6 | 61 | 9.4 | 0.82 | 7
|  | 3551 | 119 | 11 | 4 | 12 | 14.13 | 11.5 | 98.5 | 9.23 | 2.1 | 3.153 | 2.1 | 49.6 | 51.7 | 105.34 | 473.1 | 2.53 | 331.5 | 24.7 | 0.184 | 32.1 | 59.8 | 261.2 | 51.7 | 5.58982 | 19.3 | 19.6 | 2105 | 62.7 | 25.36 | 33.2 | 2100.6 | 8102.181 | 60.9 | 44.8 | 79.9 | 120.27 | 29.1 | 30 | 31.4 | 26.5 | 2528 | 24 | 27.8 | 78 | 30 | 59.6 | 61 | 9.4 | 0.82 | 7
|  | 3552 | 119 | 12 | 5 | 12 | 14.4 | 11.4 | 98.5 | 9.72 | 2.1 | 3.363 | 2.8 | 49.3 | 52.1 | 105.22 | 475.6 | 3.31 | 331.6 | 24.8 | 0.212 | 32 | 61.8 | 308.4 | 51.7 | 6.6439764 | 19.3 | 19.4 | 2538 | 62.3 | 25 | 33.1 | 2537.7 | 8102.182 | 61 | 44.9 | 79.73 | 120.63 | 29.1 | 30.1 | 31.4 | 26.4 | 2528 | 24 | 27.8 | 78 | 30 | 59.6 | 61 | 9.4 | 0.82 | 7
|  | 3553 | 119 | 13 | 6 | 12 | 14.52 | 11.4 | 98.5 | 12.54 | 2.1 | 3.501 | 2.5 | 49.7 | 52.1 | 105.22 | 479.8 | 4.12 | 331.5 | 24.4 | 0.236 | 32.1 | 63.3 | 320.9 | 52.9 | 7.781797 | 19.1 | 19.5 | 2993 | 62 | 24.83 | 33.1 | 2992 | 8102.182 | 60.7 | 45.1 | 80.02 | 120.54 | 29.1 | 30.1 | 31.4 | 26.4 | 2528 | 24 | 27.8 | 78 | 30 | 59.6 | 61 | 9.4 | 0.82 | 7
|  | 3554 | 119 | 14 | 7 | 12 | 14.38 | 11.5 | 98.5 | 14.04 | 2.1 | 3.518 | 2.7 | 49.7 | 52.4 | 105.34 | 486.6 | 4.87 | 330.9 | 24.2 | 0.241 | 32 | 64.9 | 330 | 54.2 | 9.031031 | 19.3 | 19.7 | 3454 | 61.7 | 24.97 | 33.1 | 3453.6 | 8102.183 | 60.8 | 44.9 | 79.77 | 120.59 | 29 | 30.1 | 31.4 | 26.3 | 2528 | 24 | 27.8 | 78 | 30 | 59.6 | 61 | 9.4 | 0.82 | 7
|  | 3555 | 119 | 15 | 8 | 12 | 14.47 | 11.5 | 98.5 | 15.36 | 2.1 | 3.49 | 2.9 | 49.7 | 52.6 | 105.38 | 495.1 | 5.76 | 331.4 | 24.4 | 0.238 | 31.9 | 68.1 | 337.2 | 54.9 | 10.30284 | 19.3 | 19.5 | 3906 | 61.6 | 25.19 | 33 | 3908.1 | 8102.183 | 61.1 | 44.9 | 79.87 | 120.15 | 29 | 30.1 | 31.4 | 26.4 | 2528 | 24 | 27.8 | 78 | 30 | 59.6 | 61 | 9.4 | 0.82 | 7
|  | 3556 | 119 | 16 | 1 | 2 | 14.53 | 11.4 | 98.5 | 14.95 | 2.1 | 3.295 | 3.5 | 49.6 | 53.1 | 104.85 | 505.2 | 6.61 | 331.3 | 24.2 | 0.422 | 32 | 53.2 | 339.6 | 55.4 | 11.23806 | 19.3 | 19.6 | 4232 | 61.7 | 25.36 | 32.9 | 4229.9 | 8102.184 | 61.1 | 44.7 | 79.94 | 120.3 | 29 | 30.1 | 31.4 | 26.3 | 2528 | 24 | 27.8 | 78 | 30 | 59.6 | 61 | 9.4 | 0.82 | 7
|  | 3557 | 119 | 17 | 2 | 2 | 14.36 | 11.5 | 98.5 | 12.02 | 2.1 | 3.013 | 3.6 | 49.6 | 53.2 | 103.38 | 513.3 | 6.42 | 331.3 | 24.2 | 0.235 | 31.9 | 45 | 340.9 | 55.7 | 11.35643 | 19.3 | 19.6 | 4314 | 62.3 | 25.14 | 33.2 | 4308.5 | 8102.184 | 61.1 | 44.9 | 79.87 | 120.18 | 28.9 | 30.1 | 31.4 | 26.3 | 2528 | 24 | 27.8 | 78 | 30 | 59.6 | 61 | 9.4 | 0.82 | 7
|  | 3558 | 119 | 18 | 3 | 2 | 14.78 | 11.5 | 98.5 | 9.53 | 2.1 | 2.878 | 3.8 | 49.5 | 53.2 | 103.25 | 519.4 | 5.38 | 331.6 | 24.1 | 0.242 | 32 | 43.2 | 339.7 | 56 | 11.49939 | 19.3 | 19.6 | 4327 | 62.6 | 25.38 | 33.1 | 4319.7 | 8102.185 | 60.9 | 44.9 | 79.79 | 120.12 | 28.9 | 30.1 | 31.4 | 26.3 | 2528 | 24 | 27.8 | 78 | 30 | 59.6 | 61 | 9.4 | 0.82 | 7
|  | 3559 | 119 | 19 | 4 | 2 | 14.47 | 11.5 | 98.5 | 8.35 | 2.1 | 2.811 | 3.8 | 49.6 | 53.4 | 103.3 | 524.6 | 4.69 | 331.3 | 24.2 | 0.235 | 32 | 42.3 | 339.2 | 56.3 | 11.27179 | 19.2 | 19.3 | 4311 | 62.7 | 24.97 | 33 | 4311.6 | 8102.186 | 61 | 45 | 80.12 | 119.7 | 28.9 | 30.1 | 31.4 | 26.3 | 2528 | 24 | 27.8 | 78 | 30 | 59.6 | 61 | 9.4 | 0.82 | 7
|  | 3560 | 119 | 20 | 5 | 2 | 14.57 | 11.5 | 98.5 | 7.58 | 2.1 | 2.782 | 3.9 | 49.5 | 53.4 | 103.22 | 529.2 | 4.4 | 331 | 23.8 | 0.249 | 31.7 | 42.3 | 337.7 | 56.5 | 11.14191 | 19.3 | 19.5 | 4294 | 63 | 24.78 | 33 | 4296.5 | 8102.186 | 60.7 | 45 | 80.06 | 119.9 | 28.9 | 30.1 | 31.4 | 26.3 | 2528 | 24 | 27.8 | 78 | 30 | 59.6 | 61 | 9.4 | 0.82 | 7
|  | 3561 | 119 | 21 | 6 | 2 | 14.82 | 11.5 | 98.5 | 7.59 | 2.1 | 2.799 | 4 | 49.6 | 53.6 | 103.62 | 533.4 | 4.32 | 331.2 | 24.2 | 0.257 | 31.7 | 44.8 | 336.6 | 56.7 | 11.33011 | 19.2 | 19.5 | 4304 | 62.9 | 25.14 | 33.2 | 4304.2 | 8102.186 | 61.4 | 45.1 | 80.11 | 119.85 | 28.9 | 30.1 | 31.4 | 26.3 | 2528 | 24 | 27.8 | 78 | 30 | 59.6 | 61 | 9.4 | 0.82 | 7
|  | 3562 | 119 | 22 | 7 | 2 | 14.35 | 11.5 | 98.5 | 7.66 | 2.1 | 2.816 | 3.9 | 49.7 | 53.6 | 104.6 | 537.8 | 4.48 | 330.7 | 24 | 0.273 | 31.9 | 43.5 | 336.4 | 56.7 | 11.16929 | 19.2 | 19.6 | 4315 | 63.3 | 24.72 | 33.1 | 4314.7 | 8102.187 | 61.4 | 45 | 80.19 | 119.96 | 28.9 | 30.1 | 31.4 | 26.3 | 2528 | 24 | 27.8 | 78 | 30 | 59.6 | 61 | 9.4 | 0.82 | 7
|  | 3563 | 119 | 23 | 1 | 21 | 14.43 | 11.5 | 98.5 | 6.94 | 2.1 | 2.754 | 4.5 | 49.8 | 54.3 | 104.9 | 541.8 | 4.47 | 331 | 24 | 0.318 | 32.1 | 27 | 335.7 | 56.8 | 11.12733 | 19.5 | 19.5 | 4187 | 63 | 25.38 | 32.5 | 4185.1 | 8102.187 | 60.8 | 44.8 | 80.18 | 119.95 | 28.9 | 30 | 31.4 | 26.3 | 2528 | 24 | 27.8 | 78 | 30 | 59.6 | 61 | 9.4 | 0.82 | 7
|  | 3564 | 119 | 24 | 2 | 21 | 14.45 | 11.5 | 98.5 | 9.28 | 2.1 | 2.979 | 4.2 | 49.4 | 53.6 | 104.85 | 542.7 | 3.45 | 330.7 | 24 | 0.27 | 31.7 | 20.4 | 332 | 57 | 9.924721 | 19.3 | 19.5 | 3808 | 63.5 | 24.89 | 33.1 | 3807.8 | 8102.188 | 61.1 | 45 | 80.09 | 119.85 | 28.9 | 30.1 | 31.4 | 26.4 | 2528 | 24 | 27.8 | 78 | 30 | 59.6 | 61 | 9.4 | 0.82 | 7
|  | 3565 | 119 | 25 | 3 | 21 | 15.58 | 11.5 | 98.5 | 8.63 | 2.1 | 2.709 | 3.5 | 49.8 | 53.3 | 104.8 | 540.2 | 2.17 | 331.5 | 24.1 | 0.229 | 31.9 | 17.9 | 324.9 | 57.1 | 8.787996 | 19.2 | 19.6 | 3380 | 63.4 | 24.83 | 33 | 3374.6 | 8102.188 | 61.3 | 44.9 | 80.15 | 119.76 | 28.8 | 30.1 | 31.4 | 26.4 | 2528 | 24 | 27.8 | 78 | 30 | 59.6 | 61 | 9.4 | 0.82 | 7
|  | 3566 | 119 | 26 | 4 | 21 | 14.56 | 11.5 | 98.5 | 7.31 | 2.1 | 2.536 | 3.2 | 49.8 | 53.1 | 104.84 | 535.1 | 1.47 | 331.3 | 24 | 0.273 | 31.9 | 15.7 | 319.1 | 57.1 | 7.670026 | 19.2 | 19.6 | 2937 | 63.4 | 24.94 | 33.1 | 2937.1 | 8102.188 | 61.5 | 44.8 | 80.03 | 119.69 | 28.8 | 30.1 | 31.4 | 26.4 | 2528 | 24 | 27.8 | 78 | 30 | 59.6 | 61 | 9.4 | 0.82 | 7
|  | 3567 | 119 | 27 | 5 | 21 | 15.12 | 11.5 | 98.5 | 5.49 | 2.1 | 2.59 | 3.3 | 49.7 | 53 | 104.92 | 528.3 | 1.06 | 331 | 24.2 | 0.21 | 32.1 | 14.6 | 310.1 | 57.1 | 6.432343 | 19.2 | 19.5 | 2487 | 63.6 | 24.7 | 32.8 | 2483.9 | 8102.188 | 61.3 | 44.8 | 80.01 | 119.9 | 28.8 | 30.1 | 31.4 | 26.5 | 2528 | 24 | 27.8 | 78 | 30 | 59.6 | 61 | 9.4 | 0.82 | 7
|  | 3568 | 119 | 28 | 6 | 21 | 16.79 | 11.5 | 98.5 | 3.99 | 2.1 | 2.558 | 3.4 | 49.5 | 52.9 | 104.73 | 519.5 | 0.8 | 330.9 | 24.1 | 0.257 | 31.9 | 16.4 | 292.7 | 56.8 | 5.220605 | 19.5 | 19.3 | 2030 | 63.1 | 24.56 | 33 | 2032.8 | 8102.188 | 60.7 | 45 | 80.11 | 119.82 | 29 | 30.1 | 31.4 | 26.4 | 2528 | 24 | 27.8 | 78 | 30 | 59.6 | 61 | 9.4 | 0.82 | 7
|  | 3569 | 119 | 29 | 7 | 21 | 18.52 | 11.5 | 98.5 | 2.43 | 2.1 | 2.462 | 2.6 | 49.9 | 52.5 | 104.76 | 511.6 | 0.63 | 332 | 24.2 | 0.258 | 31.9 | 18.5 | 241.4 | 56.7 | 4.217427 | 19.4 | 19.6 | 1604 | 63.6 | 25.11 | 33 | 1604.3 | 8102.189 | 61.7 | 44.8 | 79.81 | 119.8 | 29 | 30.1 | 31.4 | 26.4 | 2528 | 24 | 27.8 | 78 | 30 | 59.6 | 61 | 9.4 | 0.82 | 7
|  | 3570 | 119 | 30 | 8 | 21 | 20.51 | 11.5 | 98.5 | 5.01 | 2 | 2.452 | 2.5 | 49.7 | 52.1 | 104.37 | 503.8 | 0.53 | 331 | 24.1 | 0.235 | 32 | 22.3 | 188.3 | 56.6 | 3.035835 | 19.5 | 19.7 | 1202 | 63.8 | 24.12 | 33 | 1204.2 | 8102.189 | 61.6 | 44.9 | 80.08 | 119.95 | 29 | 30.2 | 31.4 | 26.5 | 2528 | 24 | 27.8 | 78 | 30 | 59.6 | 61 | 9.4 | 0.82 | 7
|  | 3571 | 120 | 1 | 1 | 1 | 16.43 | 11.5 | 98.5 | 6.87 | 2.1 | 2.542 | 2 | 50.1 | 52.1 | 104.45 | 496.3 | 0.53 | 330.7 | 24.3 | 0.241 | 32 | 28.7 | 143.9 | 56.7 | 2.468514 | 19.3 | 19.6 | 946 | 63.5 | 24.92 | 32.9 | 948.7 | 8102.189 | 61.4 | 45 | 80.06 | 120.16 | 29.1 | 30.1 | 31.4 | 26.5 | 2528 | 24 | 27.8 | 78 | 30 | 59.6 | 61 | 9.4 | 0.82 | 7
|  | 3572 | 120 | 2 | 2 | 1 | 15.27 | 11.5 | 98.5 | 7.92 | 2.1 | 2.688 | 2.5 | 49.6 | 52.1 | 104.47 | 492.4 | 0.64 | 331.6 | 24.1 | 0.259 | 32 | 38.3 | 127.8 | 56.3 | 2.350866 | 19.3 | 19.7 | 902 | 63.6 | 24.89 | 33 | 899.5 | 8102.189 | 61.1 | 44.9 | 80.06 | 120.03 | 29.1 | 30.1 | 31.4 | 26.5 | 2528 | 24 | 27.8 | 78 | 30 | 59.6 | 61 | 9.4 | 0.82 | 7
|  | 3573 | 120 | 3 | 3 | 1 | 15.59 | 11.5 | 98.5 | 8.32 | 2.1 | 2.732 | 2.5 | 49.7 | 52.2 | 104.47 | 489.3 | 0.79 | 331.4 | 23.9 | 0.264 | 31.8 | 34.8 | 123.9 | 55.8 | 2.299298 | 19.2 | 19.5 | 889 | 64 | 24.7 | 33.3 | 888.1 | 8102.189 | 61.4 | 45.1 | 79.93 | 119.89 | 29.1 | 30.1 | 31.4 | 26.5 | 2528 | 24 | 27.8 | 78 | 30 | 59.6 | 61 | 9.4 | 0.82 | 7
|  | 3574 | 120 | 4 | 4 | 1 | 14.59 | 11.5 | 98.5 | 8.61 | 2.1 | 2.727 | 2.3 | 49.8 | 52.1 | 104.47 | 486.6 | 0.83 | 334.2 | 23.9 | 0.224 | 31.9 | 34.7 | 125.6 | 55.3 | 2.193699 | 19.4 | 19.5 | 839 | 63.6 | 24.97 | 32.9 | 838.8 | 8102.189 | 61.1 | 45 | 80.13 | 119.98 | 29.1 | 30.1 | 31.4 | 26.5 | 2528 | 24 | 27.8 | 78 | 30 | 59.6 | 61 | 9.4 | 0.82 | 7
|  | 3575 | 120 | 5 | 5 | 1 | 14.62 | 11.5 | 98.5 | 9.14 | 2.1 | 2.768 | 2.2 | 49.8 | 52 | 104.42 | 484 | 0.82 | 335.9 | 23.9 | 0.28 | 32 | 39 | 123.1 | 54.9 | 2.150194 | 19.4 | 19.4 | 826 | 63.2 | 24.86 | 33.1 | 828 | 8102.189 | 60.8 | 45 | 79.9 | 119.79 | 29.2 | 30.1 | 31.3 | 26.5 | 2528 | 24 | 27.8 | 78 | 30 | 59.6 | 61 | 9.4 | 0.82 | 7
|  | 3576 | 120 | 6 | 6 | 1 | 14.85 | 11.5 | 98.5 | 9.13 | 2.1 | 2.79 | 2.4 | 49.7 | 52.1 | 104.19 | 481.2 | 0.82 | 335.3 | 24 | 0.274 | 32.1 | 36.2 | 127.8 | 54.4 | 2.230617 | 19.3 | 19.6 | 840 | 63.3 | 25.36 | 32.9 | 843.7 | 8102.189 | 60.7 | 45.1 | 80.07 | 120.01 | 29.1 | 30 | 31.4 | 26.5 | 2528 | 24 | 27.8 | 78 | 30 | 59.6 | 61 | 9.4 | 0.82 | 7
|  | 3577 | 120 | 7 | 7 | 1 | 14.34 | 11.5 | 98.5 | 9.25 | 2.1 | 2.777 | 2 | 49.9 | 51.9 | 104.41 | 478.4 | 0.8 | 335.1 | 24 | 0.201 | 32 | 34.8 | 126.9 | 54 | 2.098131 | 19.2 | 19.7 | 806 | 63.1 | 24.86 | 32.8 | 802.4 | 8102.189 | 60.7 | 44.9 | 79.99 | 119.88 | 29.2 | 30 | 31.4 | 26.5 | 2528 | 24 | 27.8 | 78 | 30 | 59.6 | 61 | 9.4 | 0.82 | 7
|  | 3578 | 120 | 8 | 1 | 12 | 14.66 | 11.5 | 98.5 | 9.39 | 2.1 | 2.886 | 2.2 | 49.7 | 51.9 | 104.47 | 475.8 | 0.74 | 334.5 | 24 | 0.203 | 32.1 | 58.5 | 127.7 | 53.4 | 2.360596 | 19.3 | 19.6 | 890 | 62.8 | 25.33 | 33.1 | 888.4 | 8102.189 | 60.8 | 45.1 | 79.96 | 119.85 | 29.1 | 30 | 31.4 | 26.5 | 2528 | 24 | 27.8 | 78 | 30 | 59.6 | 61 | 9.4 | 0.82 | 7
|  | 3579 | 120 | 9 | 2 | 12 | 15.36 | 11.5 | 98.5 | 8.76 | 2.1 | 3.048 | 2.1 | 49.8 | 51.9 | 104.81 | 473.4 | 1.11 | 334.9 | 23.9 | 0.201 | 32 | 61.3 | 145.6 | 52.8 | 3.357485568 | 19.3 | 19.6 | 1280 | 62.8 | 25.05 | 32.9 | 1280.4 | 8102.189 | 61.4 | 45 | 79.97 | 119.97 | 29.1 | 30 | 31.4 | 26.4 | 2528 | 24 | 27.8 | 78 | 30 | 59.6 | 61 | 9.4 | 0.82 | 7
|  | 3580 | 120 | 10 | 3 | 12 | 14.72 | 11.5 | 98.5 | 9.03 | 2.1 | 3.129 | 2.1 | 49.8 | 51.8 | 105.41 | 472.6 | 1.84 | 338.2 | 23.8 | 0.282 | 32 | 58.9 | 194.8 | 52.4 | 4.39034 | 19.3 | 19.8 | 1692 | 62.8 | 24.78 | 32.9 | 1692 | 8102.189 | 60.8 | 45 | 80.05 | 120.12 | 29.1 | 30 | 31.4 | 26.4 | 2528 | 24 | 27.8 | 78 | 30 | 59.6 | 61 | 9.4 | 0.82 | 7
|  | 3581 | 120 | 11 | 4 | 12 | 14.16 | 11.5 | 98.5 | 9.3 | 2.1 | 3.164 | 2.2 | 49.7 | 51.9 | 105.4 | 473 | 2.56 | 331.3 | 23.8 | 0.177 | 32 | 59.9 | 262.4 | 51.9 | 5.491435 | 19.3 | 19.7 | 2107 | 63 | 24.89 | 32.8 | 2108 | 8102.19 | 60.7 | 45 | 79.94 | 120.18 | 29.1 | 30.1 | 31.4 | 26.4 | 2528 | 24 | 27.8 | 78 | 30 | 59.6 | 61 | 9.4 | 0.82 | 7
|  | 3582 | 120 | 12 | 5 | 12 | 14.39 | 11.5 | 98.5 | 9.76 | 2.1 | 3.371 | 2.1 | 49.7 | 51.8 | 105.29 | 475.3 | 3.32 | 330.7 | 23.8 | 0.23 | 32 | 62 | 310.2 | 51.9 | 6.694345 | 19.3 | 19.7 | 2543 | 62.9 | 25.14 | 32.8 | 2543.4 | 8102.19 | 61.2 | 44.8 | 79.93 | 120.1 | 29.1 | 30 | 31.4 | 26.4 | 2528 | 24 | 27.8 | 78 | 30 | 59.6 | 61 | 9.4 | 0.82 | 7
|  | 3583 | 120 | 13 | 6 | 12 | 14.48 | 11.5 | 98.5 | 12.47 | 2.1 | 3.493 | 2.6 | 49.7 | 52.3 | 105.23 | 479.7 | 4.14 | 331.5 | 24 | 0.225 | 32 | 63.2 | 321.8 | 53.1 | 7.924002066 | 19.3 | 19.6 | 2997 | 62.2 | 25.25 | 32.8 | 2995 | 8102.19 | 61.1 | 45 | 80.14 | 119.95 | 29 | 30.1 | 31.3 | 26.3 | 2528 | 24 | 27.8 | 78 | 30 | 59.6 | 61 | 9.4 | 0.82 | 7
|  | 3584 | 120 | 14 | 7 | 12 | 14.18 | 11.5 | 98.5 | 14.22 | 2.1 | 3.505 | 2.6 | 49.7 | 52.3 | 105.11 | 486.5 | 5.01 | 331.9 | 23.7 | 0.254 | 31.9 | 64.9 | 330.9 | 54.1 | 9.004703 | 19.3 | 19.6 | 3455 | 62.1 | 24.89 | 32.9 | 3456 | 8102.191 | 60.6 | 45 | 80.24 | 120.21 | 29.1 | 30.1 | 31.4 | 26.4 | 2528 | 24 | 27.8 | 78 | 30 | 59.6 | 61 | 9.4 | 0.82 | 7
|  | 3585 | 120 | 15 | 8 | 12 | 14.36 | 11.5 | 98.5 | 15.33 | 2.1 | 3.484 | 3 | 49.7 | 52.7 | 105.23 | 495.1 | 5.81 | 331 | 23.8 | 0.213 | 31.9 | 68.1 | 336.1 | 54.8 | 10.27538 | 19.3 | 19.9 | 3908 | 62 | 25.11 | 32.8 | 3907.2 | 8102.191 | 60.9 | 45 | 80.12 | 120.02 | 29 | 30.1 | 31.4 | 26.4 | 2528 | 24 | 27.8 | 78 | 30 | 59.6 | 61 | 9.4 | 0.82 | 7
|  | 3586 | 120 | 16 | 1 | 2 | 14.48 | 11.4 | 98.5 | 14.91 | 2.1 | 3.295 | 3.6 | 49.4 | 53 | 104.72 | 504.9 | 6.66 | 331.1 | 23.6 | 0.424 | 31.9 | 53.4 | 340.4 | 55.2 | 11.21942 | 19.3 | 19.9 | 4235 | 62.4 | 25.3 | 32.9 | 4233.1 | 8102.192 | 61.8 | 45.1 | 80.21 | 119.93 | 29 | 30.1 | 31.4 | 26.3 | 2528 | 24 | 27.8 | 78 | 30 | 59.6 | 61 | 9.4 | 0.82 | 7
|  | 3587 | 120 | 17 | 2 | 2 | 14.21 | 11.5 | 98.5 | 12 | 2.1 | 3.009 | 3.8 | 49.4 | 53.2 | 103.48 | 513.2 | 6.41 | 331.4 | 23.7 | 0.26 | 31.9 | 45.3 | 340.7 | 55.5 | 11.22474 | 19.1 | 19.7 | 4312 | 62.5 | 24.86 | 32.9 | 4311.6 | 8102.193 | 60.9 | 45.1 | 80.25 | 120.07 | 28.9 | 30.1 | 31.4 | 26.3 | 2528 | 24 | 27.8 | 78 | 30 | 59.6 | 61 | 9.4 | 0.82 | 7
|  | 3588 | 120 | 18 | 3 | 2 | 14.61 | 11.5 | 98.5 | 9.71 | 2.1 | 2.884 | 3.9 | 49.6 | 53.5 | 103.2 | 519.5 | 5.33 | 331.3 | 23.8 | 0.254 | 32.1 | 42.6 | 339.9 | 55.8 | 11.36654 | 19.4 | 19.7 | 4323 | 62.6 | 25.11 | 32.8 | 4321.5 | 8102.193 | 60.8 | 45.1 | 80.21 | 120.17 | 28.9 | 30.1 | 31.4 | 26.3 | 2528 | 24 | 27.8 | 78 | 30 | 59.6 | 61 | 9.4 | 0.82 | 7
|  | 3589 | 120 | 19 | 4 | 2 | 14.68 | 11.5 | 98.5 | 8.49 | 2.1 | 2.806 | 3.7 | 49.6 | 53.3 | 103.24 | 524.3 | 4.69 | 331.5 | 23.9 | 0.257 | 31.9 | 42.1 | 338.3 | 56.4 | 11.12283 | 19.4 | 19.7 | 4311 | 62.9 | 24.64 | 32.7 | 4313.6 | 8102.194 | 60.9 | 44.9 | 79.96 | 120.1 | 28.9 | 30.1 | 31.3 | 26.4 | 2528 | 24 | 27.8 | 78 | 30 | 59.6 | 61 | 9.4 | 0.82 | 7
|  | 3590 | 120 | 20 | 5 | 2 | 14.31 | 11.5 | 98.5 | 7.7 | 2.1 | 2.782 | 4 | 49.6 | 53.5 | 103.24 | 528.7 | 4.42 | 331.5 | 23.7 | 0.264 | 31.9 | 42.3 | 338.6 | 56.4 | 11.4655 | 19.3 | 19.8 | 4299 | 62.8 | 25.47 | 32.7 | 4299.3 | 8102.194 | 61.5 | 45 | 80.09 | 119.69 | 28.9 | 30.1 | 31.4 | 26.3 | 2528 | 24 | 27.8 | 78 | 30 | 59.6 | 61 | 9.4 | 0.82 | 7
|  | 3591 | 120 | 21 | 6 | 2 | 14.61 | 11.5 | 98.5 | 7.55 | 2.1 | 2.794 | 3.8 | 49.6 | 53.4 | 103.66 | 532.9 | 4.34 | 331 | 23.8 | 0.25 | 31.8 | 44.2 | 337.4 | 56.6 | 11.12922 | 19.3 | 19.7 | 4303 | 62.7 | 24.7 | 32.8 | 4302.8 | 8102.195 | 61.2 | 45 | 80.19 | 119.92 | 28.9 | 30.1 | 31.4 | 26.3 | 2528 | 24 | 27.8 | 78 | 30 | 59.6 | 61 | 9.4 | 0.82 | 7
|  | 3592 | 120 | 22 | 7 | 2 | 14.9 | 11.5 | 98.5 | 7.66 | 2.1 | 2.814 | 4.1 | 49.4 | 53.4 | 104.54 | 537.3 | 4.43 | 331.3 | 23.7 | 0.251 | 32 | 44.2 | 337.1 | 56.6 | 11.38166 | 19.5 | 19.5 | 4315 | 63.1 | 25.19 | 32.6 | 4313.7 | 8102.195 | 61.1 | 44.9 | 80.13 | 119.82 | 28.9 | 30.1 | 31.3 | 26.3 | 2528 | 24 | 27.8 | 78 | 30 | 59.6 | 61 | 9.4 | 0.82 | 7
|  | 3593 | 120 | 23 | 1 | 21 | 14.39 | 11.5 | 98.5 | 6.71 | 2.1 | 2.741 | 3.9 | 49.7 | 53.6 | 104.81 | 541 | 4.43 | 330.7 | 23.7 | 0.361 | 31.8 | 26.8 | 335.4 | 56.7 | 10.92304 | 19.4 | 19.7 | 4186 | 63.1 | 24.92 | 32.7 | 4184.5 | 8102.196 | 60.4 | 45.1 | 80.07 | 120.08 | 28.9 | 30 | 31.4 | 26.3 | 2528 | 24 | 27.8 | 78 | 30 | 59.6 | 61 | 9.4 | 0.82 | 7
|  | 3594 | 120 | 24 | 2 | 21 | 14.53 | 11.5 | 98.5 | 9.19 | 2.1 | 2.947 | 4.1 | 49.4 | 53.5 | 104.88 | 542.4 | 3.45 | 330.8 | 23.8 | 0.284 | 31.8 | 20.6 | 331.9 | 56.8 | 9.924721 | 19.4 | 19.7 | 3808 | 63.3 | 24.89 | 32.6 | 3807.7 | 8102.196 | 60.6 | 45.1 | 80.16 | 119.99 | 28.8 | 30 | 31.4 | 26.4 | 2528 | 24 | 27.8 | 78 | 30 | 59.6 | 61 | 9.4 | 0.82 | 7
|  | 3595 | 120 | 25 | 3 | 21 | 15.47 | 11.5 | 98.5 | 8.43 | 2.1 | 2.68 | 3.6 | 49.6 | 53.3 | 104.92 | 540.1 | 2.17 | 331 | 23.8 | 0.242 | 32.1 | 18.1 | 326.1 | 57 | 8.671203 | 19.3 | 19.9 | 3369 | 63.5 | 24.58 | 32.6 | 3372.1 | 8102.196 | 61.5 | 45 | 80.02 | 120.02 | 28.8 | 30.1 | 31.3 | 26.4 | 2528 | 24 | 27.8 | 78 | 30 | 59.6 | 61 | 9.4 | 0.82 | 7
|  | 3596 | 120 | 26 | 4 | 21 | 14.56 | 11.5 | 98.5 | 7.03 | 2.1 | 2.515 | 3.1 | 50 | 53.1 | 104.89 | 535.4 | 1.43 | 331.1 | 23.7 | 0.249 | 31.9 | 15.8 | 320 | 57 | 7.654357 | 19.4 | 19.9 | 2931 | 63.5 | 24.94 | 32.7 | 2932 | 8102.196 | 61.1 | 44.8 | 80.01 | 120.29 | 28.8 | 30 | 31.4 | 26.4 | 2528 | 24 | 27.8 | 78 | 30 | 59.6 | 61 | 9.4 | 0.82 | 7
|  | 3597 | 120 | 27 | 5 | 21 | 15.02 | 11.5 | 98.5 | 5.09 | 2.1 | 2.516 | 3.5 | 49.6 | 53.1 | 104.95 | 528.9 | 1.04 | 330.9 | 23.5 | 0.212 | 31.8 | 14.7 | 310.5 | 56.8 | 6.403817 | 19.4 | 19.9 | 2482 | 63.6 | 24.64 | 32.8 | 2482.9 | 8102.197 | 61 | 45.1 | 80.06 | 120.24 | 28.9 | 30.1 | 31.4 | 26.5 | 2528 | 24 | 27.8 | 78 | 30 | 59.6 | 61 | 9.4 | 0.82 | 7
|  | 3598 | 120 | 28 | 6 | 21 | 17.04 | 11.5 | 98.5 | 3.98 | 2.1 | 2.603 | 3.2 | 49.8 | 53 | 104.83 | 520 | 0.76 | 331.3 | 23.7 | 0.255 | 31.9 | 16.2 | 293.2 | 56.9 | 5.245192 | 19.4 | 20 | 2028 | 62.9 | 24.7 | 32.7 | 2031.1 | 8102.197 | 60.6 | 44.9 | 79.89 | 119.8 | 29 | 30.1 | 31.3 | 26.5 | 2528 | 24 | 27.8 | 78 | 30 | 59.6 | 61 | 9.4 | 0.82 | 7
|  | 3599 | 120 | 29 | 7 | 21 | 18.94 | 11.5 | 98.5 | 2.83 | 2 | 2.503 | 3.1 | 49.7 | 52.8 | 104.72 | 512 | 0.61 | 331.6 | 23.7 | 0.265 | 31.9 | 18.4 | 242.7 | 56.7 | 4.06595 | 19.5 | 19.9 | 1594 | 63.5 | 24.36 | 32.7 | 1595.7 | 8102.197 | 61.8 | 45.2 | 79.99 | 120.03 | 29 | 30.1 | 31.4 | 26.4 | 2528 | 24 | 27.8 | 78 | 30 | 59.6 | 61 | 9.4 | 0.82 | 7
|  | 3600 | 120 | 30 | 8 | 21 | 20.52 | 11.5 | 98.5 | 5.05 | 2 | 2.483 | 2.8 | 49.9 | 52.7 | 104.41 | 504.3 | 0.57 | 331 | 23.6 | 0.262 | 32 | 22.3 | 188.1 | 56.6 | 3.000571 | 19.2 | 19.7 | 1191 | 63.6 | 24.06 | 32.7 | 1198 | 8102.197 | 60.3 | 45.1 | 80.1 | 119.94 | 29.1 | 30.1 | 31.4 | 26.5 | 2528 | 24 | 27.8 | 78 | 30 | 59.6 | 61 | 9.4 | 0.82 | 7