## Metadata Lists (hidden)
Laboratory:
Intertek
Southwest
Lubrizol
Yes/No:
Yes
No
Oil Code:
REO1006-2
REO300
REO3
Scheduled Length:
100HR
125HR
150HR
175HR
200HR
Validity:
Valid
Invalid
TBD
Lifters:
None
Notched
Etched

## Template
Test Information
General Test Information | [5 empty] | Test Validity | [5 empty] | Hardware Overview |  |  |  |  | Test Result Summary | [5 empty] | Engineering Comments
Stand 18 precision matrix test 2. Oil 1011
Laboratory: | Southwest |  |  |  |  | Scheduled length: |  |  | 200HR |  |  | Lifter modifications: |  | Etched |  |  | Average intake lifter area loss: |  |  | µm2
Test ID: | 18-0-40 |  |  |  |  | Actual test length: |  |  | 200 | HRS |  | "Test" intake hardware used: |  | Yes |  |  | St. Dev. Intake lifter area loss: |  |  | µm2
Test Stand: | 18 |  |  |  |  | Did the test experience a lobe failure: |  |  | No |  |  | Hours on engine (est.): |  | 452 | HRS |  | Average intake lifter volume loss: |  | 1.09 | mm3
Oil Code: | [5 empty] | E.O.T. oil consumption: |  |  | 167.3 | g |  | Hours on cylinder head (est.): |  | 452 | HRS |  | St. Dev. Intake lifter volume loss: |  | 0.33 | mm3
E.O.T. Date: | 2017-11-20 |  |  |  |  | Any indication of non-rotating lifters? |  |  | No |  |  | Hours on clutch (est.): |  | 452 | HRS |  | E.O.T. ICP Iron: |  | 116 | ppm
101HR Operational Data (3600 Seconds)
OBD-II Parameters
Data Dictionary Name: |  | Time | Cycle Number |  |  | Stage Identification | AFR | AIRHUM | BAROP | BLOWBY | BMEP | CCASEP | COLDT | COLIN | COLOUT | EXHPR | EXHT | FFLO | FUELP | FUELT | INAIRP | INAIRT | MAP | OILGP | OILT | POWER | RACINT | RACOUT | RPM | SUMPT | TORQUE | TSTCLT1 | Optional Non-ASTM Parameters |  |  |  | Parameters Recently Added | [5 empty] | P12 | P14 | P17 | P5 | P15 | P4 | P11 | P69 | P20 | P6
Data Dictionary Parameter Description: |  |  |  | Cycle Time | Stage Time |  | Air Fuel Ratio | Intake Air Humidity | Barometric Pressure | Blowby Flow Rate | Brake Mean Effective Pressure | Crankcase Gas Pressure | Coolant Delta | Coolant Temperature Into Engine | Coolant Temperature Out of Engine | Exhaust Pressure | Exhaust Gas Temperature | Fuel Flow Rate | Fuel Rail Pressure | Fuel Rail Temperature | Intake Air Presure | Intake Air Temperature | Intake Manifold Pressure | Oil Gallery Pressure | Engine Oil Gallery (Temp.) | Engine Power | Rocker Cover Coolant In Temp. | Rocker Cover Coolant Out Temp. | Engine Speed (Dyno) | Engine Oil Sump (Temp.) | Engine Torque | Test Cell Air Temperature | Engine Speed (Flywheel) | Total Fuel Used | Coolant Inlet Pressure | Load Cell Temperature | Engine Coolant Flow Rate | Rocker Cover Coolant Flow Rate | Blowby Temperature (Controlled) | Valve Cover Blowby Gas Out | Blowby Gas in Oil Separator (Optional) | Blowby Coolant at Outlet | Engine Speed | Ignition Timing Advance | Abs. Throttle Position | Engine Coolant Temp. | Intake Air Temperature | Absolute Load | MAP | Pedal Position | Bank 1 Sensor 1 | Bank 1 STFT
Units: |  | Sec | Cycle | Sec | Sec | Stage | :1 | g/kg | kPa | L/min | BAR | kPa | °C | °C | °C | kPaa | °C | kg/hr | kPa | °C | kPa | °C | kPaa | kPa | °C | KW | °C | °C | rpm | °C | Nm | °C | rpm | L | kPa | °C | L/min | L/min | °C | °C | °C | °C | RPM | Deg | % | °C | °C | % | kPa | % | V | %
|  | 1 | 1 | 1 | 1 | 1 | 20.52 | 11.5 | 98.7 | 5.81 | 2 | 0.719 | 2.1 | 49.5 | 51.5 | 100.84 | 455.7 | 0.29 | 335 | 24.3 | 0.212 | 31.9 | 41.8 | 110.7 | 54.3 | 2.02 | 19.8 | 20 | 790 | 60.4 | 24.41 | 35.5 | 788 | 8804.603 | 70.9 | 45.1 | 79.96 | 120.33 | 29.1 | 30.3 | 32.6 | 26 | 845.2 | 12 | 19.2 | 78 | 32 | 27.8 | 31 | 2.4 | 0.02 | 7
|  | 2 | 1 | 2 | 2 | 1 | 19.03 | 11.5 | 98.7 | 6.62 | 2.1 | 0.931 | 1.6 | 49.9 | 51.5 | 100.93 | 451 | 0.46 | 335.7 | 24.4 | 0.304 | 32 | 44 | 113.3 | 54 | 2.23 | 19.7 | 20.1 | 848 | 60.2 | 25.13 | 35.4 | 845.5 | 8804.604 | 71.2 | 44.9 | 79.94 | 120.28 | 29.1 | 30.3 | 32.6 | 26 | 819.5 | 14 | 20 | 78 | 33 | 39.2 | 37 | 3.1 | 0.02 | 10.2
|  | 3 | 1 | 3 | 3 | 1 | 17.79 | 11.5 | 98.7 | 6.69 | 2.1 | 0.986 | 1.7 | 49.7 | 51.4 | 101.09 | 447.4 | 0.71 | 331.2 | 24.2 | 0.255 | 32 | 33.3 | 117.7 | 53.8 | 2.23 | 19.7 | 20.1 | 852 | 59.9 | 25.02 | 35.4 | 850.8 | 8804.604 | 70.1 | 44.9 | 79.8 | 120.24 | 29.1 | 30.2 | 32.6 | 26 | 865.5 | 19 | 18.8 | 78 | 32 | 27.8 | 29 | 1.6 | 0.02 | 12.5
|  | 4 | 1 | 4 | 4 | 1 | 16.85 | 11.5 | 98.7 | 6.54 | 2.1 | 1.027 | 1.5 | 49.8 | 51.3 | 101 | 444.3 | 0.71 | 333.8 | 24.3 | 0.2 | 32 | 38.4 | 113.7 | 53.5 | 2.13 | 19.6 | 20.3 | 797 | 60 | 25.51 | 35.4 | 802 | 8804.604 | 70.2 | 45 | 79.84 | 119.94 | 29.1 | 30.2 | 32.6 | 26 | 802.2 | 17.5 | 19.2 | 78 | 32 | 28.6 | 29 | 2.4 | 0.04 | 14.8
|  | 5 | 1 | 5 | 5 | 1 | 16.78 | 11.5 | 98.7 | 6.81 | 2.1 | 1.137 | 1.8 | 49.8 | 51.6 | 101.07 | 441.6 | 0.61 | 334.9 | 24.1 | 0.285 | 32.1 | 37.7 | 115.2 | 52.7 | 2.19 | 19.7 | 19.9 | 838 | 60 | 24.99 | 35.4 | 836.5 | 8804.604 | 69.8 | 45.2 | 80.03 | 120.08 | 29.2 | 30.2 | 32.6 | 26 | 825 | 17 | 19.6 | 78 | 32 | 34.1 | 33 | 2.4 | 0.04 | 17.2
|  | 6 | 1 | 6 | 6 | 1 | 16.38 | 11.5 | 98.7 | 6.67 | 2.1 | 1.114 | 1.3 | 49.9 | 51.2 | 101.18 | 438.8 | 0.69 | 333.9 | 24.3 | 0.255 | 32 | 34.2 | 115.7 | 52.1 | 2.12 | 19.7 | 20.1 | 815 | 59.8 | 24.79 | 35.5 | 815.3 | 8804.604 | 70.1 | 45 | 79.92 | 120.1 | 29.2 | 30.2 | 32.6 | 26 | 832 | 17.5 | 18.8 | 78 | 32 | 28.2 | 29 | 2 | 0.04 | 19.5
|  | 7 | 1 | 7 | 7 | 1 | 16.13 | 11.5 | 98.7 | 6.54 | 2.1 | 1.14 | 1.6 | 49.7 | 51.3 | 101.09 | 436.3 | 0.66 | 335.1 | 24.2 | 0.207 | 32 | 36.6 | 113.7 | 51.7 | 2.06 | 19.7 | 20 | 796 | 59.7 | 24.68 | 35.5 | 794.1 | 8804.604 | 70.4 | 44.8 | 79.8 | 119.94 | 29.2 | 30.2 | 32.6 | 25.9 | 796 | 17.5 | 18.8 | 78 | 32 | 29 | 29 | 2 | 0.04 | 19.5
|  | 8 | 1 | 8 | 1 | 12 | 16.42 | 11.5 | 98.7 | 6.54 | 2.1 | 1.28 | 1.6 | 49.5 | 51.1 | 101.05 | 433.4 | 0.67 | 334.7 | 24.4 | 0.198 | 32.1 | 57.6 | 116 | 51.2 | 2.33 | 19.6 | 20 | 884 | 59.6 | 25.15 | 35.7 | 889.4 | 8804.604 | 70.5 | 44.9 | 79.77 | 120.26 | 29.2 | 30.2 | 32.6 | 25.9 | 825 | 13 | 21.6 | 78 | 32 | 38.4 | 43 | 4.7 | 0.04 | 19.5
|  | 9 | 1 | 9 | 2 | 12 | 17.17 | 11.5 | 98.7 | 8.49 | 2.2 | 1.628 | 1.7 | 49.6 | 51.3 | 104.66 | 431 | 0.99 | 335.4 | 24.3 | 0.246 | 32 | 64.1 | 132.1 | 50.9 | 3.48 | 19.6 | 20 | 1277 | 59.8 | 26.01 | 35.5 | 1278.1 | 8804.604 | 70.4 | 45.1 | 80.04 | 119.84 | 29.2 | 30.1 | 32.6 | 25.9 | 1176.5 | 11 | 24.3 | 78 | 33 | 56.5 | 55 | 7.1 | 0.02 | 19.5
|  | 10 | 1 | 10 | 3 | 12 | 16.72 | 11.5 | 98.7 | 10.02 | 2.1 | 1.778 | 1.8 | 49.5 | 51.3 | 105.98 | 430.1 | 1.71 | 336.6 | 24.3 | 0.22 | 32.1 | 60.8 | 177.9 | 50.9 | 4.42 | 19.7 | 20 | 1687 | 59.6 | 25.02 | 35.5 | 1690.6 | 8804.604 | 70 | 45 | 80.02 | 119.72 | 29.2 | 30.1 | 32.7 | 25.8 | 1629.5 | 21 | 25.1 | 78 | 32 | 52.5 | 52 | 7.8 | 0.04 | 19.5
|  | 11 | 1 | 11 | 4 | 12 | 16.15 | 11.5 | 98.7 | 10.46 | 2.1 | 1.868 | 2.1 | 49.3 | 51.5 | 106.04 | 431.3 | 2.37 | 331.8 | 24.1 | 0.241 | 32.1 | 63.3 | 232.9 | 51 | 5.71 | 19.7 | 20.1 | 2129 | 59.5 | 25.63 | 35.5 | 2127.5 | 8804.604 | 70.5 | 45.2 | 80.04 | 119.69 | 29.1 | 30.1 | 32.7 | 25.8 | 1926.5 | 23 | 27.1 | 78 | 32 | 54.9 | 54 | 10.2 | 0.04 | 19.5
|  | 12 | 1 | 12 | 5 | 12 | 15.21 | 11.5 | 98.7 | 10.68 | 2.1 | 2.116 | 2.4 | 49.4 | 51.8 | 106.09 | 434.8 | 3.12 | 331.9 | 24.3 | 0.218 | 32.1 | 63.7 | 286.5 | 52 | 6.95 | 19.8 | 20 | 2604 | 59.1 | 25.49 | 35.6 | 2602.4 | 8804.605 | 70.7 | 45.2 | 80.07 | 119.95 | 29.1 | 30.1 | 32.7 | 25.8 | 2437.5 | 25.5 | 28.2 | 78 | 32 | 54.9 | 54 | 11.4 | 0.06 | 19.5
|  | 13 | 1 | 13 | 6 | 12 | 14.69 | 11.5 | 98.7 | 12.67 | 2.1 | 2.18 | 2.7 | 49.2 | 51.8 | 105.99 | 440.8 | 4.08 | 332.2 | 24.3 | 0.225 | 32 | 62.6 | 299.5 | 53.5 | 8.05 | 19.6 | 20.2 | 3068 | 59.5 | 25.07 | 35.7 | 3067.5 | 8804.605 | 70.1 | 45.4 | 79.88 | 119.82 | 29 | 30.1 | 32.6 | 25.8 | 2945.2 | 28.5 | 29.8 | 78 | 32 | 53.3 | 54 | 12.2 | 0.23 | 14.8
|  | 14 | 1 | 14 | 7 | 12 | 14.41 | 11.5 | 98.7 | 13.57 | 2.1 | 2.253 | 3.1 | 49.3 | 52.3 | 105.94 | 449.7 | 4.93 | 331.5 | 24.1 | 0.22 | 32.1 | 64.9 | 305.9 | 54.7 | 9.29 | 19.7 | 20.3 | 3528 | 59.6 | 25.15 | 35.5 | 3527 | 8804.605 | 70.6 | 45 | 79.85 | 119.96 | 29.1 | 30.1 | 32.7 | 25.7 | 3442.8 | 30.5 | 30.6 | 78 | 32 | 54.5 | 55 | 13.3 | 0.76 | 13.3
|  | 15 | 1 | 15 | 8 | 12 | 14.66 | 11.5 | 98.7 | 14.89 | 2.1 | 2.278 | 3.1 | 49.3 | 52.4 | 104.12 | 459.8 | 5.77 | 331.9 | 24.2 | 0.21 | 32 | 67.4 | 310.8 | 55.6 | 10.43 | 19.6 | 20 | 3981 | 59.4 | 25.02 | 35.6 | 3978.8 | 8804.606 | 70.1 | 45 | 80.13 | 120.31 | 29 | 30.1 | 32.6 | 25.8 | 3934.2 | 30.5 | 31.8 | 78 | 32 | 57.6 | 58 | 14.9 | 0.66 | 8.6
|  | 16 | 1 | 16 | 1 | 2 | 14.1 | 11.5 | 98.7 | 15 | 2.1 | 2.056 | 3.1 | 49.3 | 52.4 | 102.85 | 471 | 6.59 | 331.6 | 24.2 | 0.432 | 31.9 | 49.2 | 314.9 | 56.1 | 11.23 | 19.6 | 20.1 | 4282 | 59.6 | 25.04 | 35.5 | 4281.3 | 8804.607 | 70.3 | 45 | 80.29 | 120.2 | 29 | 30.2 | 32.6 | 25.7 | 4217.8 | 35.5 | 29.4 | 78 | 31 | 43.5 | 47 | 12.2 | 0.8 | 3.9
|  | 17 | 1 | 17 | 2 | 2 | 14.57 | 11.5 | 98.7 | 12.08 | 2.1 | 1.631 | 3.4 | 49.3 | 52.7 | 101.86 | 479.4 | 6.27 | 332.1 | 24.1 | 0.236 | 32.1 | 42.2 | 313.7 | 55.9 | 11.17 | 19.5 | 19.9 | 4323 | 60.2 | 24.68 | 35.6 | 4324.1 | 8804.607 | 70.5 | 45.2 | 80.14 | 120.02 | 28.9 | 30.1 | 32.6 | 25.7 | 4319.5 | 39.5 | 27.5 | 78 | 31 | 36.5 | 37 | 10.6 | 0.25 | -0.8
|  | 18 | 1 | 18 | 3 | 2 | 14.88 | 11.5 | 98.7 | 9.95 | 2.1 | 1.411 | 3.8 | 48.9 | 52.7 | 102.03 | 485.6 | 4.98 | 331.8 | 24.3 | 0.237 | 31.9 | 41.1 | 313.7 | 55.6 | 11.55 | 19.7 | 19.9 | 4318 | 60.5 | 25.54 | 35.5 | 4318.7 | 8804.608 | 70 | 45 | 80.09 | 119.99 | 28.9 | 30.1 | 32.6 | 25.7 | 4319.5 | 40 | 27.1 | 78 | 31 | 34.9 | 34 | 10.2 | 0.41 | 0
|  | 19 | 1 | 19 | 4 | 2 | 14.74 | 11.5 | 98.7 | 8.69 | 2.1 | 1.266 | 3.6 | 49.2 | 52.8 | 105.27 | 490.9 | 4.33 | 331.9 | 24.1 | 0.267 | 31.9 | 41.2 | 312.1 | 55.4 | 11.33 | 19.6 | 20 | 4308 | 60.6 | 25.13 | 35.6 | 4307.9 | 8804.608 | 70.2 | 45 | 79.94 | 119.54 | 28.9 | 30.1 | 32.6 | 25.7 | 4310 | 40 | 27.1 | 78 | 31 | 34.9 | 35 | 10.2 | 0.16 | 0
|  | 20 | 1 | 20 | 5 | 2 | 14.53 | 11.5 | 98.7 | 8.22 | 2.1 | 1.215 | 3.6 | 49.3 | 52.9 | 106.48 | 496.2 | 4.21 | 332.4 | 24.3 | 0.253 | 32.1 | 41.2 | 313.5 | 55.3 | 11.16 | 19.8 | 19.9 | 4299 | 60.4 | 24.79 | 35.3 | 4297.4 | 8804.609 | 70.1 | 44.9 | 79.72 | 119.61 | 28.9 | 30.1 | 32.6 | 25.7 | 4304.5 | 40 | 27.1 | 78 | 31 | 34.9 | 35 | 10.2 | 0.16 | 0.8
|  | 21 | 1 | 21 | 6 | 2 | 14.45 | 11.5 | 98.7 | 7.85 | 2.1 | 1.192 | 3.3 | 49.3 | 52.6 | 106.18 | 500.9 | 4.22 | 331.5 | 24.4 | 0.233 | 32.1 | 42.6 | 311.4 | 55.1 | 11.26 | 19.8 | 20 | 4298 | 61.1 | 25.02 | 35.5 | 4296.4 | 8804.609 | 70.4 | 45 | 80.01 | 119.63 | 28.9 | 30.2 | 32.6 | 25.8 | 4295.2 | 39.5 | 27.5 | 78 | 31 | 36.1 | 35 | 10.6 | 0.14 | 1.6
|  | 22 | 1 | 22 | 7 | 2 | 14.51 | 11.5 | 98.6 | 7.98 | 2.1 | 1.211 | 3.5 | 49.2 | 52.7 | 106.03 | 505.4 | 4.28 | 331.9 | 24.4 | 0.254 | 32 | 43.1 | 310.6 | 55.2 | 11.22 | 19.7 | 19.9 | 4312 | 61.1 | 24.85 | 35.5 | 4317.4 | 8804.61 | 70.3 | 45 | 79.96 | 119.83 | 28.8 | 30.2 | 32.6 | 25.8 | 4310 | 39 | 27.5 | 78 | 31 | 36.5 | 36 | 10.6 | 0.12 | 0
|  | 23 | 1 | 23 | 1 | 21 | 14.48 | 11.5 | 98.7 | 7.32 | 2.1 | 1.115 | 3.4 | 49.4 | 52.8 | 103.4 | 509.4 | 4.34 | 331.9 | 24.3 | 0.223 | 31.9 | 24.4 | 310.9 | 55.2 | 10.93 | 19.8 | 20.1 | 4174 | 61.2 | 25.02 | 35.4 | 4173.2 | 8804.61 | 70.6 | 45 | 79.89 | 120.16 | 28.9 | 30.1 | 32.6 | 25.8 | 4227.2 | 38.5 | 24.3 | 78 | 31 | 23.1 | 21 | 7.5 | 0.74 | -1.6
|  | 24 | 1 | 24 | 2 | 21 | 14.78 | 11.5 | 98.7 | 6.08 | 2.1 | 0.965 | 3.6 | 49.3 | 52.9 | 102.28 | 511.3 | 3.29 | 331.9 | 24.3 | 0.232 | 31.9 | 18.5 | 306.9 | 55.3 | 9.9 | 19.8 | 20.2 | 3788 | 61.3 | 24.96 | 35.4 | 3785.3 | 8804.61 | 70.3 | 45.2 | 80.03 | 119.97 | 28.9 | 30.1 | 32.6 | 25.8 | 3963.2 | 32 | 21.6 | 78 | 31 | 14.9 | 16 | 4.3 | 0.68 | 3.1
|  | 25 | 1 | 25 | 3 | 21 | 16.29 | 11.5 | 98.7 | 4.08 | 2.1 | 0.891 | 3.7 | 49.2 | 52.9 | 101.89 | 508.6 | 2 | 331.8 | 24.1 | 0.265 | 31.9 | 16.3 | 302.7 | 55.3 | 8.77 | 19.7 | 20.1 | 3349 | 61.2 | 25.02 | 35.5 | 3349.8 | 8804.611 | 70.1 | 45.1 | 80.16 | 119.65 | 28.8 | 30.1 | 32.6 | 25.9 | 3510.8 | 30.5 | 20 | 78 | 31 | 13.3 | 13 | 3.1 | 0.04 | 7
|  | 26 | 1 | 26 | 4 | 21 | 20.5 | 11.5 | 98.7 | 2.86 | 2.1 | 0.714 | 3 | 49.6 | 52.5 | 101.65 | 501.8 | 1.12 | 331.7 | 24.2 | 0.267 | 31.9 | 16.2 | 295.1 | 55.2 | 7.58 | 19.8 | 20.1 | 2870 | 61.4 | 25.24 | 35.6 | 2868.9 | 8804.611 | 70.3 | 45.1 | 80.05 | 119.99 | 28.9 | 30.1 | 32.6 | 25.9 | 3011.5 | 28 | 19.2 | 78 | 31 | 12.5 | 12 | 2.4 | 0 | 0
|  | 27 | 1 | 27 | 5 | 21 | 20.52 | 11.5 | 98.7 | 2.64 | 2.1 | 0.785 | 2.5 | 49.7 | 52.2 | 101.76 | 493 | 0.26 | 331.3 | 24.4 | 0.245 | 32.1 | 16 | 281.2 | 55.2 | 6.36 | 19.6 | 20.1 | 2398 | 61.1 | 25.35 | 35.5 | 2400.5 | 8804.611 | 70.1 | 45.1 | 80 | 120.37 | 28.9 | 30.2 | 32.6 | 25.9 | 2500 | 26 | 18.4 | 78 | 32 | 12.2 | 12 | 1.6 | 0 | 0
|  | 28 | 1 | 28 | 6 | 21 | 20.51 | 11.5 | 98.7 | 2.46 | 2.1 | 0.695 | 2.4 | 49.5 | 51.9 | 101.47 | 482.7 | 0.03 | 331 | 24.5 | 0.254 | 32.1 | 15.7 | 237.8 | 55 | 5.12 | 20 | 19.7 | 1950 | 60.7 | 25.07 | 35.3 | 1951.6 | 8804.611 | 70.2 | 44.6 | 80.1 | 120.35 | 28.9 | 30.2 | 32.6 | 25.9 | 2011.5 | 23 | 18 | 78 | 32 | 11.8 | 12 | 1.2 | 0 | 0
|  | 29 | 1 | 29 | 7 | 21 | 20.5 | 11.5 | 98.7 | 1.45 | 2.1 | 0.551 | 2.4 | 49.5 | 51.9 | 101.06 | 474.1 | 0 | 332 | 24.4 | 0.249 | 32.3 | 15.3 | 190 | 55 | 3.95 | 19.9 | 20 | 1516 | 60.8 | 24.88 | 35.6 | 1514 | 8804.611 | 70.1 | 45.1 | 80.07 | 120.32 | 29 | 30.2 | 32.6 | 25.9 | 1701.5 | 20.5 | 17.3 | 78 | 32 | 11.4 | 12 | 0 | 0 | 1.6
|  | 30 | 1 | 30 | 8 | 21 | 20.52 | 11.5 | 98.7 | 1.03 | 2.1 | 0.557 | 2 | 49.7 | 51.7 | 100.59 | 465.1 | 0 | 331.4 | 24.1 | 0.256 | 31.9 | 16.8 | 146 | 54.6 | 2.82 | 19.5 | 20.4 | 1099 | 60.8 | 24.52 | 35.6 | 1098.1 | 8804.611 | 70.6 | 45.2 | 79.96 | 120.02 | 29 | 30.3 | 32.6 | 26 | 1224 | 16.5 | 16.9 | 78 | 32 | 11.8 | 13 | 0 | 0 | 3.1
|  | 31 | 2 | 1 | 1 | 1 | 20.52 | 11.5 | 98.7 | 5.04 | 2.1 | 0.7 | 1.9 | 49.6 | 51.5 | 100.63 | 456.2 | 0.01 | 336.2 | 24.2 | 0.215 | 32.1 | 43.7 | 111.3 | 54.3 | 2.08 | 19.9 | 20.2 | 776 | 60.5 | 25.54 | 35.4 | 776.7 | 8804.611 | 69.7 | 45.1 | 80.12 | 119.8 | 29.1 | 30.3 | 32.6 | 26 | 827.2 | 13 | 19.2 | 78 | 32 | 27.8 | 34 | 2.4 | 0.02 | 6.3
|  | 32 | 2 | 2 | 2 | 1 | 19.06 | 11.5 | 98.7 | 6.2 | 2.1 | 0.911 | 2.1 | 49.5 | 51.5 | 101.72 | 451.2 | 0.44 | 334.6 | 24.4 | 0.292 | 31.9 | 43 | 118.7 | 53.9 | 2.19 | 19.9 | 20 | 846 | 60.4 | 24.77 | 35.6 | 844.8 | 8804.611 | 69.9 | 44.9 | 79.88 | 119.7 | 29.1 | 30.3 | 32.6 | 26 | 814 | 14.5 | 19.6 | 78 | 33 | 41.2 | 40 | 2.7 | 0.02 | 9.4
|  | 33 | 2 | 3 | 3 | 1 | 17.88 | 11.5 | 98.6 | 6.43 | 2.1 | 0.939 | 1.4 | 49.8 | 51.3 | 101.67 | 447.5 | 0.74 | 332.4 | 24.4 | 0.251 | 32.1 | 34.2 | 116.8 | 53.9 | 2.18 | 19.8 | 20.2 | 847 | 60.2 | 24.6 | 35.6 | 846.5 | 8804.611 | 70.1 | 45 | 79.78 | 119.97 | 29.1 | 30.2 | 32.6 | 26 | 858.5 | 18.5 | 18.8 | 78 | 32 | 30.6 | 30 | 2 | 0.02 | 11.7
|  | 34 | 2 | 4 | 4 | 1 | 16.9 | 11.5 | 98.6 | 6.38 | 2.1 | 0.984 | 1.8 | 49.7 | 51.5 | 101.8 | 444.4 | 0.75 | 333.9 | 24.4 | 0.186 | 32.2 | 36.4 | 115 | 53.3 | 2.1 | 19.7 | 20.1 | 803 | 60.3 | 25.02 | 35.6 | 802.9 | 8804.611 | 69.9 | 45.2 | 80 | 120.06 | 29.1 | 30.2 | 32.6 | 26 | 807 | 17 | 18.8 | 78 | 32 | 28.2 | 28 | 2 | 0.04 | 14.8
|  | 35 | 2 | 5 | 5 | 1 | 16.75 | 11.5 | 98.7 | 6.55 | 2.1 | 1.093 | 1.2 | 50 | 51.2 | 101.76 | 441.6 | 0.71 | 335.5 | 24.4 | 0.241 | 32.2 | 39.6 | 114.3 | 52.8 | 2.13 | 19.7 | 20 | 826 | 60 | 24.6 | 35.5 | 828.9 | 8804.611 | 70.6 | 45 | 79.91 | 120.18 | 29.2 | 30.2 | 32.6 | 26.1 | 817 | 17 | 19.2 | 78 | 32 | 33.3 | 33 | 2.4 | 0.04 | 17.2
|  | 36 | 2 | 6 | 6 | 1 | 16.45 | 11.5 | 98.7 | 5.98 | 2.1 | 1.109 | 1.7 | 49.7 | 51.4 | 101.71 | 438.7 | 0.7 | 334.3 | 24.3 | 0.285 | 32 | 34.2 | 116.6 | 51.9 | 2.13 | 19.7 | 20.1 | 825 | 60 | 24.63 | 35.8 | 825.3 | 8804.611 | 69.9 | 45.3 | 79.84 | 119.9 | 29.2 | 30.2 | 32.6 | 26 | 835 | 18 | 18.8 | 78 | 32 | 28.6 | 28 | 2 | 0.04 | 19.5
|  | 37 | 2 | 7 | 7 | 1 | 16.24 | 11.5 | 98.7 | 6.05 | 2.1 | 1.101 | 1.3 | 50 | 51.3 | 101.74 | 436.1 | 0.71 | 334.1 | 24.1 | 0.213 | 31.9 | 35.1 | 114.8 | 51.6 | 2.07 | 19.6 | 20.1 | 796 | 59.7 | 24.79 | 35.5 | 797 | 8804.611 | 69.7 | 45.1 | 79.8 | 119.77 | 29.2 | 30.2 | 32.6 | 25.9 | 801.5 | 17 | 18.8 | 78 | 32 | 28.6 | 30 | 2 | 0.04 | 19.5
|  | 38 | 2 | 8 | 1 | 12 | 16.41 | 11.5 | 98.7 | 6.37 | 2.1 | 1.264 | 1.3 | 49.7 | 51 | 101.79 | 433.5 | 0.75 | 335.1 | 24.2 | 0.185 | 32 | 57.9 | 116.9 | 51.1 | 2.34 | 19.8 | 20.2 | 875 | 59.5 | 25.49 | 35.5 | 881.3 | 8804.611 | 70.1 | 44.9 | 79.8 | 120.21 | 29.2 | 30.2 | 32.6 | 25.8 | 826.5 | 15 | 22 | 78 | 32 | 40.4 | 43 | 3.5 | 0.04 | 19.5
|  | 39 | 2 | 9 | 2 | 12 | 17.04 | 11.5 | 98.7 | 8.43 | 2.1 | 1.622 | 1.2 | 49.9 | 51.1 | 104.76 | 431.1 | 0.98 | 335.5 | 23.9 | 0.207 | 32.2 | 63.3 | 132.8 | 50.9 | 3.36 | 19.7 | 20.3 | 1279 | 59.6 | 25.07 | 35.4 | 1276.7 | 8804.612 | 70.1 | 45 | 79.98 | 120.26 | 29.2 | 30.1 | 32.6 | 25.9 | 1201.5 | 12 | 23.5 | 78 | 33 | 55.7 | 55 | 6.7 | 0.02 | 19.5
|  | 40 | 2 | 10 | 3 | 12 | 16.74 | 11.5 | 98.7 | 10.12 | 2.1 | 1.729 | 1.8 | 49.4 | 51.2 | 105.53 | 430.2 | 1.69 | 339.1 | 24.4 | 0.221 | 32.2 | 61.3 | 177.8 | 50.7 | 4.46 | 19.8 | 20 | 1688 | 59.4 | 25.21 | 35.4 | 1686 | 8804.612 | 70 | 45 | 80.09 | 119.9 | 29.1 | 30.1 | 32.6 | 25.8 | 1503 | 21.5 | 25.1 | 78 | 32 | 52.2 | 53 | 8.2 | 0.04 | 19.5
|  | 41 | 2 | 11 | 4 | 12 | 16.27 | 11.5 | 98.7 | 10.46 | 2.1 | 1.828 | 1.8 | 49.4 | 51.2 | 105.52 | 431 | 2.38 | 332.6 | 24.4 | 0.225 | 32.2 | 63.4 | 232.1 | 50.9 | 5.59 | 19.9 | 20.1 | 2123 | 59.3 | 25.15 | 35.5 | 2123 | 8804.612 | 70.9 | 45 | 79.9 | 120.26 | 29.2 | 30.1 | 32.7 | 25.8 | 1950.8 | 23 | 27.1 | 78 | 32 | 54.9 | 54 | 10.2 | 0.04 | 19.5
|  | 42 | 2 | 12 | 5 | 12 | 15.29 | 11.5 | 98.7 | 10.79 | 2.1 | 2.069 | 1.9 | 49.5 | 51.3 | 105.51 | 434.6 | 3.17 | 331.9 | 24.3 | 0.233 | 32.1 | 62.4 | 286.5 | 52.1 | 6.76 | 19.8 | 20.2 | 2598 | 59.1 | 24.85 | 35.4 | 2597.6 | 8804.612 | 70 | 44.9 | 80.03 | 120.28 | 29.1 | 30.1 | 32.6 | 25.7 | 2457 | 25.5 | 28.2 | 78 | 32 | 54.5 | 54 | 11.4 | 0.06 | 19.5
|  | 43 | 2 | 13 | 6 | 12 | 14.68 | 11.5 | 98.7 | 12.68 | 2.1 | 2.173 | 2.3 | 49.3 | 51.7 | 105.49 | 440.7 | 4.11 | 332.7 | 24.4 | 0.238 | 32.1 | 63.3 | 298.4 | 53.4 | 8.06 | 19.9 | 20.1 | 3069 | 59.3 | 25.07 | 35.6 | 3069.6 | 8804.613 | 70.2 | 45.2 | 80.08 | 120.34 | 29.1 | 30.1 | 32.7 | 25.7 | 2968.8 | 28.5 | 29.8 | 78 | 32 | 54.1 | 54 | 12.2 | 0.14 | 15.6
|  | 44 | 2 | 14 | 7 | 12 | 14.66 | 11.5 | 98.7 | 13.58 | 2.1 | 2.251 | 2.7 | 49.3 | 52 | 105.45 | 449.2 | 5 | 332.6 | 24.3 | 0.216 | 32.3 | 64.3 | 305.8 | 54.7 | 9.18 | 19.7 | 19.9 | 3527 | 59.6 | 24.85 | 35.5 | 3528.8 | 8804.613 | 70.2 | 45.1 | 80.17 | 120.49 | 29 | 30.2 | 32.6 | 25.7 | 3468.8 | 30 | 30.6 | 78 | 32 | 55.3 | 56 | 13.7 | 0.76 | 13.3
|  | 45 | 2 | 15 | 8 | 12 | 14.7 | 11.5 | 98.7 | 14.59 | 2.1 | 2.297 | 3.1 | 49.4 | 52.5 | 105.34 | 459.4 | 5.83 | 333 | 24.2 | 0.206 | 32.2 | 67.5 | 310.6 | 55.5 | 10.38 | 19.9 | 20.1 | 3980 | 59.6 | 24.9 | 35.4 | 3978.1 | 8804.614 | 70.2 | 45.1 | 80.1 | 120 | 29 | 30.1 | 32.6 | 25.7 | 3791.2 | 30.5 | 32.2 | 78 | 32 | 57.6 | 56 | 15.3 | 0.72 | 8.6
|  | 46 | 2 | 16 | 1 | 2 | 14.14 | 11.5 | 98.7 | 14.97 | 2.1 | 2.086 | 2.9 | 49.6 | 52.5 | 104.61 | 470.4 | 6.62 | 331.8 | 24.3 | 0.464 | 32.3 | 48.4 | 315 | 56 | 11.22 | 19.8 | 20 | 4282 | 59.7 | 25.02 | 35.4 | 4279 | 8804.614 | 70.7 | 45.1 | 80.08 | 119.85 | 29 | 30.2 | 32.6 | 25.7 | 4227.2 | 35.5 | 29 | 78 | 31 | 49.4 | 47 | 12.2 | 0.8 | 5.5
|  | 47 | 2 | 17 | 2 | 2 | 14.57 | 11.5 | 98.7 | 12.15 | 2.1 | 1.681 | 3.5 | 49.5 | 52.9 | 102.16 | 479 | 6.28 | 332.1 | 24 | 0.249 | 31.8 | 41.8 | 313.9 | 55.9 | 11.36 | 19.7 | 20 | 4322 | 60.1 | 25.1 | 35.5 | 4320.9 | 8804.615 | 70.1 | 45 | 80.14 | 119.68 | 28.9 | 30.1 | 32.6 | 25.7 | 4325 | 39.5 | 27.5 | 78 | 31 | 36.1 | 36 | 10.6 | 0.12 | -1.6
|  | 48 | 2 | 18 | 3 | 2 | 14.87 | 11.5 | 98.7 | 10 | 2.1 | 1.426 | 3.6 | 49.2 | 52.8 | 102.09 | 485.2 | 5 | 332.5 | 24 | 0.267 | 31.9 | 41 | 314.4 | 55.6 | 11.34 | 19.8 | 20.2 | 4321 | 60.2 | 25.07 | 35.6 | 4321.2 | 8804.615 | 70.6 | 45 | 80.06 | 119.77 | 29 | 30.2 | 32.6 | 25.7 | 4325 | 40 | 27.5 | 78 | 31 | 34.9 | 35 | 10.2 | 0.12 | -0.8
|  | 49 | 2 | 19 | 4 | 2 | 14.75 | 11.5 | 98.7 | 8.71 | 2.1 | 1.287 | 3.9 | 48.9 | 52.8 | 102.86 | 490.6 | 4.42 | 331.9 | 24.2 | 0.253 | 31.8 | 41 | 312.2 | 55.2 | 11.21 | 19.8 | 19.9 | 4309 | 60.6 | 24.85 | 35.6 | 4310.3 | 8804.616 | 70.5 | 45.1 | 79.99 | 120.22 | 28.9 | 30.2 | 32.6 | 25.7 | 4314.8 | 40 | 27.1 | 78 | 31 | 34.9 | 35 | 10.2 | 0.74 | 0
|  | 50 | 2 | 20 | 5 | 2 | 14.51 | 11.5 | 98.7 | 7.99 | 2.1 | 1.249 | 3.8 | 49 | 52.8 | 105.98 | 495.5 | 4.27 | 331.4 | 23.9 | 0.24 | 32 | 41.4 | 312.6 | 55.2 | 11.3 | 19.7 | 20.2 | 4301 | 60.9 | 25.1 | 35.5 | 4300 | 8804.616 | 70.1 | 45.1 | 79.97 | 120.02 | 28.9 | 30.2 | 32.6 | 25.7 | 4300 | 40 | 27.1 | 78 | 31 | 34.9 | 35 | 10.2 | 0.21 | 0
|  | 51 | 2 | 21 | 6 | 2 | 14.52 | 11.5 | 98.7 | 7.78 | 2.1 | 1.216 | 4 | 48.9 | 52.9 | 106.45 | 500.4 | 4.24 | 331.3 | 24.1 | 0.224 | 32 | 42.7 | 311.8 | 55.1 | 11.33 | 19.9 | 20 | 4296 | 60.7 | 25.18 | 35.6 | 4292.3 | 8804.617 | 70.3 | 45.2 | 80.02 | 119.75 | 28.9 | 30.2 | 32.6 | 25.7 | 4295.2 | 39.5 | 27.5 | 78 | 31 | 34.9 | 35 | 10.6 | 0.56 | 4.7
|  | 52 | 2 | 22 | 7 | 2 | 14.42 | 11.5 | 98.7 | 7.58 | 2.1 | 1.238 | 3.8 | 49.1 | 52.9 | 106.47 | 504.9 | 4.29 | 331.6 | 23.9 | 0.248 | 31.9 | 42.7 | 312.4 | 55.1 | 11.14 | 19.8 | 20.1 | 4306 | 60.9 | 24.71 | 35.6 | 4306.8 | 8804.617 | 70.1 | 45.1 | 80.08 | 120.1 | 28.9 | 30.2 | 32.6 | 25.8 | 4300 | 39.5 | 27.5 | 78 | 31 | 36.1 | 36 | 10.6 | 0.76 | 5.5
|  | 53 | 2 | 23 | 1 | 21 | 14.41 | 11.5 | 98.7 | 7.48 | 2.1 | 1.219 | 3.6 | 49.3 | 52.9 | 104.65 | 509 | 4.36 | 331.3 | 23.6 | 0.235 | 31.8 | 24.7 | 311.3 | 55.3 | 10.76 | 20 | 19.9 | 4174 | 61.1 | 24.63 | 35.4 | 4171.1 | 8804.618 | 69.7 | 45 | 80.11 | 120.08 | 28.9 | 30.2 | 32.6 | 25.7 | 4289.8 | 38 | 24.3 | 78 | 31 | 22.7 | 28 | 7.5 | 0.82 | -0.8
|  | 54 | 2 | 24 | 2 | 21 | 14.7 | 11.5 | 98.7 | 6.5 | 2.1 | 1.071 | 3.6 | 49.3 | 52.9 | 102.59 | 510.7 | 3.37 | 331.5 | 24 | 0.244 | 31.9 | 18.7 | 307.9 | 55.2 | 9.96 | 19.9 | 20.2 | 3789 | 61.1 | 25.1 | 35.4 | 3789.1 | 8804.618 | 70.9 | 44.9 | 80.1 | 119.81 | 28.9 | 30.2 | 32.6 | 25.8 | 3959.2 | 32 | 21.6 | 78 | 31 | 14.9 | 16 | 4.3 | 0.7 | 3.1
|  | 55 | 2 | 25 | 3 | 21 | 16.11 | 11.5 | 98.7 | 3.63 | 2 | 0.855 | 3.3 | 49.4 | 52.6 | 101.89 | 508 | 2.02 | 331.2 | 23.8 | 0.261 | 32 | 16.3 | 301.9 | 55.4 | 8.57 | 19.8 | 20.4 | 3349 | 61.1 | 24.43 | 35.4 | 3347.7 | 8804.618 | 70.5 | 45 | 80.12 | 120.29 | 28.8 | 30.2 | 32.6 | 25.8 | 3484.2 | 30 | 20 | 78 | 31 | 12.9 | 13 | 3.1 | 0.04 | 6.3
|  | 56 | 2 | 26 | 4 | 21 | 20.52 | 11.5 | 98.7 | 2.43 | 2.1 | 0.715 | 3.2 | 49.3 | 52.6 | 101.91 | 501.3 | 1.14 | 331.5 | 23.8 | 0.242 | 32 | 16.7 | 294.7 | 55.3 | 7.38 | 19.8 | 20.2 | 2867 | 61.2 | 24.6 | 35.3 | 2869.1 | 8804.618 | 70.2 | 45 | 80.11 | 119.84 | 28.9 | 30.2 | 32.6 | 25.8 | 2992 | 28 | 19.2 | 78 | 31 | 12.9 | 13 | 2.4 | 0 | 0
|  | 57 | 2 | 27 | 5 | 21 | 20.51 | 11.5 | 98.7 | 2.65 | 2.1 | 0.744 | 3.2 | 49.2 | 52.4 | 101.9 | 492.7 | 0.28 | 331.7 | 23.7 | 0.27 | 31.8 | 16 | 280 | 55 | 6.26 | 20 | 20 | 2396 | 60.7 | 24.96 | 35.6 | 2393.1 | 8804.619 | 70.7 | 45 | 80.05 | 119.72 | 28.9 | 30.2 | 32.6 | 25.9 | 2475 | 26 | 18.8 | 78 | 32 | 12.5 | 12 | 1.6 | 0 | 0
|  | 58 | 2 | 28 | 6 | 21 | 20.51 | 11.5 | 98.7 | 3.04 | 2.1 | 0.704 | 2.3 | 49.7 | 52 | 101.93 | 482.5 | 0.04 | 331.2 | 23.9 | 0.253 | 32 | 15.7 | 237.7 | 55.1 | 5.04 | 19.8 | 20.2 | 1948 | 60.5 | 24.68 | 35.5 | 1948 | 8804.619 | 70.5 | 45.2 | 80.06 | 120.1 | 29 | 30.2 | 32.6 | 25.9 | 2142 | 22.5 | 18 | 78 | 32 | 12.2 | 12 | 1.2 | 0 | 0
|  | 59 | 2 | 29 | 7 | 21 | 20.51 | 11.5 | 98.7 | 2.28 | 2.1 | 0.582 | 2.3 | 49.6 | 51.9 | 102.12 | 473.8 | 0.14 | 331.1 | 23.8 | 0.247 | 32 | 15.4 | 190.9 | 54.8 | 3.9 | 19.9 | 20.2 | 1518 | 60.6 | 24.54 | 35.6 | 1515.9 | 8804.619 | 70.4 | 45.1 | 79.91 | 119.82 | 29 | 30.3 | 32.5 | 25.9 | 1678.8 | 20.5 | 17.3 | 78 | 32 | 11.8 | 11 | 0 | 0 | 0.8
|  | 60 | 2 | 30 | 8 | 21 | 20.52 | 11.5 | 98.7 | 1.86 | 2 | 0.52 | 2.2 | 49.5 | 51.7 | 101.79 | 465.4 | 0.29 | 331.7 | 23.8 | 0.233 | 32 | 18 | 145.9 | 54.7 | 2.79 | 19.9 | 20.2 | 1092 | 60.3 | 24.43 | 35.5 | 1094.5 | 8804.619 | 70.9 | 45 | 79.83 | 119.72 | 29 | 30.3 | 32.6 | 25.9 | 1202.2 | 16 | 16.5 | 78 | 32 | 11.8 | 12 | 0 | 0 | 4.7
|  | 61 | 3 | 1 | 1 | 1 | 20.52 | 11.5 | 98.7 | 4.96 | 2.1 | 0.669 | 2.1 | 49.5 | 51.6 | 101.91 | 458.3 | 0.3 | 335.8 | 23.8 | 0.198 | 32 | 42 | 111.2 | 54.2 | 2.05 | 19.8 | 20.5 | 769 | 60.6 | 25.51 | 35.5 | 767.3 | 8804.619 | 70 | 45.1 | 80.13 | 119.72 | 29 | 30.3 | 32.6 | 25.9 | 818.8 | 12.5 | 19.2 | 78 | 32 | 28.6 | 35 | 2.7 | 0.02 | 7
|  | 62 | 3 | 2 | 2 | 1 | 18.78 | 11.5 | 98.7 | 6.11 | 2.1 | 0.885 | 1.4 | 50 | 51.4 | 101.74 | 453.5 | 0.51 | 335.9 | 23.7 | 0.321 | 32.1 | 43.6 | 117.8 | 54.2 | 2.2 | 19.8 | 20.2 | 847 | 60.3 | 24.82 | 35.5 | 841.6 | 8804.619 | 70.1 | 45 | 79.84 | 119.73 | 29.1 | 30.3 | 32.6 | 26 | 842 | 14.5 | 19.6 | 78 | 33 | 42.4 | 41 | 2.7 | 0.02 | 10.2
|  | 63 | 3 | 3 | 3 | 1 | 17.8 | 11.5 | 98.7 | 6.09 | 2.1 | 0.927 | 2 | 49.5 | 51.5 | 101.76 | 449.8 | 0.75 | 332.2 | 23.8 | 0.258 | 31.9 | 33.8 | 117.4 | 53.6 | 2.17 | 19.8 | 20.2 | 844 | 60.3 | 24.57 | 35.5 | 844.6 | 8804.619 | 70.7 | 45.2 | 79.83 | 120.1 | 29.2 | 30.3 | 32.6 | 26 | 856.2 | 19 | 18.8 | 78 | 32 | 29.4 | 28 | 2 | 0.02 | 11.7
|  | 64 | 3 | 4 | 4 | 1 | 16.95 | 11.5 | 98.7 | 5.91 | 2.1 | 0.99 | 1.9 | 49.7 | 51.6 | 101.9 | 446.9 | 0.74 | 333.8 | 23.7 | 0.205 | 32 | 37.9 | 114.4 | 53.3 | 2.13 | 19.9 | 20.3 | 804 | 59.8 | 25.32 | 35.6 | 803.6 | 8804.619 | 70.2 | 45.1 | 79.76 | 119.88 | 29.2 | 30.2 | 32.6 | 25.9 | 802.2 | 17 | 18.8 | 78 | 32 | 29.4 | 30 | 2 | 0.02 | 14.8
|  | 65 | 3 | 5 | 5 | 1 | 16.79 | 11.5 | 98.7 | 6.21 | 2.1 | 1.084 | 1.6 | 49.8 | 51.5 | 101.75 | 444 | 0.69 | 334.8 | 23.7 | 0.288 | 32.2 | 37.3 | 115.4 | 52.8 | 2.2 | 20 | 20 | 836 | 59.8 | 25.13 | 35.4 | 835.1 | 8804.619 | 70.2 | 45 | 79.87 | 120.23 | 29.2 | 30.2 | 32.6 | 26 | 817.8 | 17 | 19.2 | 78 | 32 | 32.5 | 34 | 2 | 0.04 | 17.2
|  | 66 | 3 | 6 | 6 | 1 | 16.39 | 11.5 | 98.7 | 6.11 | 2.1 | 1.101 | 1.7 | 49.5 | 51.2 | 101.88 | 441.2 | 0.8 | 333.8 | 23.9 | 0.267 | 32.1 | 34.4 | 116.1 | 52.1 | 2.14 | 19.8 | 20.4 | 812 | 59.7 | 25.21 | 35.5 | 815.3 | 8804.619 | 69.7 | 45.1 | 79.95 | 120.22 | 29.2 | 30.2 | 32.6 | 25.9 | 826.5 | 17.5 | 18.8 | 78 | 32 | 28.6 | 29 | 2 | 0.04 | 19.5
|  | 67 | 3 | 7 | 7 | 1 | 16.18 | 11.5 | 98.7 | 6.06 | 2.1 | 1.136 | 1.8 | 49.5 | 51.3 | 101.67 | 438.5 | 0.72 | 335.2 | 23.8 | 0.189 | 32.2 | 37.2 | 115 | 51.5 | 2.09 | 20.1 | 20.1 | 796 | 59.5 | 25.04 | 35.4 | 792.7 | 8804.619 | 70.6 | 45 | 79.93 | 120.1 | 29.2 | 30.2 | 32.7 | 25.9 | 795.2 | 18 | 19.2 | 78 | 32 | 29 | 30 | 2 | 0.04 | 19.5
|  | 68 | 3 | 8 | 1 | 12 | 16.49 | 11.5 | 98.7 | 6.73 | 2.2 | 1.254 | 1.8 | 49.5 | 51.3 | 102.29 | 435.8 | 0.7 | 335.7 | 23.9 | 0.208 | 32.2 | 57.6 | 117.6 | 51.2 | 2.41 | 20 | 20.2 | 886 | 59.7 | 25.99 | 35.4 | 890 | 8804.619 | 69.9 | 45.1 | 79.83 | 119.95 | 29.2 | 30.2 | 32.6 | 25.9 | 839 | 14.5 | 22 | 78 | 32 | 42.4 | 46 | 3.5 | 0.04 | 19.5
|  | 69 | 3 | 9 | 2 | 12 | 17.07 | 11.5 | 98.7 | 8.5 | 2.1 | 1.589 | 1.3 | 49.9 | 51.2 | 105.43 | 433.2 | 0.97 | 334.8 | 24.1 | 0.207 | 32.3 | 63.3 | 133.6 | 50.9 | 3.38 | 19.7 | 19.9 | 1281 | 59.2 | 25.24 | 35.4 | 1279.8 | 8804.619 | 69.6 | 45 | 79.82 | 119.97 | 29.3 | 30.2 | 32.6 | 25.8 | 1219.5 | 13 | 23.5 | 78 | 33 | 55.3 | 56 | 6.7 | 0.02 | 19.5
|  | 70 | 3 | 10 | 3 | 12 | 16.77 | 11.5 | 98.7 | 10.13 | 2.1 | 1.709 | 1.3 | 49.8 | 51.1 | 105.69 | 432.1 | 1.73 | 335.7 | 23.6 | 0.251 | 32.1 | 60.7 | 178.4 | 50.8 | 4.47 | 19.8 | 20.3 | 1694 | 59.7 | 25.18 | 35.6 | 1690 | 8804.619 | 70 | 45 | 79.98 | 120.18 | 29.2 | 30.2 | 32.6 | 25.8 | 1527.2 | 22 | 25.1 | 78 | 32 | 52.2 | 53 | 8.2 | 0.04 | 19.5
|  | 71 | 3 | 11 | 4 | 12 | 16.17 | 11.5 | 98.7 | 10.38 | 2.1 | 1.814 | 2 | 49.3 | 51.3 | 105.7 | 433.1 | 2.36 | 331.4 | 23.9 | 0.233 | 32.1 | 63.6 | 231.8 | 51.1 | 5.6 | 20 | 20.1 | 2130 | 59.4 | 25.1 | 35.3 | 2129.3 | 8804.62 | 69.9 | 45.1 | 80.13 | 120.22 | 29.1 | 30.2 | 32.6 | 25.8 | 1967.8 | 23.5 | 27.1 | 78 | 32 | 54.5 | 55 | 10.2 | 0.04 | 19.5
|  | 72 | 3 | 12 | 5 | 12 | 15.28 | 11.5 | 98.7 | 10.83 | 2.1 | 2.023 | 2.1 | 49.4 | 51.5 | 105.68 | 436.4 | 3.12 | 331.9 | 23.7 | 0.258 | 32.3 | 62.6 | 285.6 | 52.3 | 6.91 | 19.9 | 20.3 | 2602 | 59.3 | 25.38 | 35.4 | 2600.7 | 8804.62 | 70.1 | 45.2 | 80 | 119.96 | 29.2 | 30.1 | 32.7 | 25.7 | 2484.2 | 24.5 | 28.2 | 78 | 32 | 54.1 | 56 | 11 | 0.06 | 19.5
|  | 73 | 3 | 13 | 6 | 12 | 14.81 | 11.5 | 98.7 | 12.68 | 2.1 | 2.148 | 2.1 | 49.4 | 51.5 | 105.61 | 442.5 | 4.05 | 331.7 | 23.8 | 0.217 | 32.2 | 62.8 | 299 | 53.7 | 7.96 | 19.8 | 20.3 | 3065 | 59.2 | 24.79 | 35.3 | 3065.5 | 8804.62 | 69.9 | 45 | 80.06 | 120.05 | 29.1 | 30.1 | 32.7 | 25.7 | 2827.2 | 28.5 | 29.4 | 78 | 32 | 53.3 | 54 | 12.2 | 0.41 | 14.8
|  | 74 | 3 | 14 | 7 | 12 | 14.73 | 11.5 | 98.7 | 13.7 | 2.1 | 2.205 | 2.3 | 49.7 | 52 | 105.61 | 450.8 | 4.98 | 332 | 23.8 | 0.253 | 32.2 | 64.6 | 305.8 | 55 | 9.23 | 19.7 | 20.1 | 3530 | 59.3 | 24.96 | 35.1 | 3528.6 | 8804.621 | 70.3 | 44.8 | 79.96 | 120.22 | 29.1 | 30.2 | 32.6 | 25.6 | 3491.2 | 30 | 31 | 78 | 32 | 55.3 | 55 | 13.7 | 0.76 | 13.3
|  | 75 | 3 | 15 | 8 | 12 | 14.44 | 11.5 | 98.7 | 14.54 | 2.1 | 2.241 | 2.7 | 49.6 | 52.2 | 105.41 | 460.9 | 5.82 | 332.2 | 23.9 | 0.215 | 32.1 | 67.6 | 310 | 55.6 | 10.48 | 19.8 | 20.3 | 3979 | 59.6 | 25.15 | 35.5 | 3981 | 8804.621 | 69.9 | 45.2 | 80.05 | 120.22 | 29 | 30.2 | 32.6 | 25.6 | 3814.8 | 30.5 | 32.2 | 78 | 32 | 57.6 | 57 | 14.9 | 0.72 | 14.8
|  | 76 | 3 | 16 | 1 | 2 | 14.2 | 11.5 | 98.7 | 14.79 | 2.1 | 2.038 | 3.2 | 49.4 | 52.6 | 103.57 | 472.2 | 6.63 | 332.2 | 23.7 | 0.451 | 32.1 | 48.8 | 315.2 | 56 | 11.23 | 19.9 | 20.3 | 4283 | 59.5 | 25.04 | 35.4 | 4281.8 | 8804.622 | 70.3 | 45.1 | 80.24 | 120.02 | 29 | 30.2 | 32.6 | 25.6 | 4236.5 | 36 | 28.6 | 78 | 31 | 49.8 | 46 | 11.8 | 0.8 | 4.7
|  | 77 | 3 | 17 | 2 | 2 | 14.48 | 11.5 | 98.7 | 11.99 | 2.1 | 1.635 | 3.3 | 49.4 | 52.6 | 101.27 | 480.4 | 6.25 | 331.7 | 23.8 | 0.245 | 31.9 | 42.3 | 314.4 | 56.1 | 11.2 | 19.8 | 20.1 | 4324 | 60 | 24.74 | 35.4 | 4324.4 | 8804.622 | 70.5 | 45 | 80.03 | 119.97 | 29 | 30.2 | 32.6 | 25.7 | 4319.5 | 39 | 27.8 | 78 | 31 | 36.1 | 36 | 10.6 | 0.74 | 3.1
|  | 78 | 3 | 18 | 3 | 2 | 14.52 | 11.5 | 98.7 | 9.77 | 2.1 | 1.377 | 3.7 | 49 | 52.7 | 101.55 | 486.7 | 4.98 | 331.8 | 23.8 | 0.236 | 32 | 40.9 | 312.7 | 55.7 | 11.34 | 19.8 | 20.2 | 4315 | 60.2 | 25.1 | 35.5 | 4318.4 | 8804.623 | 70.4 | 44.8 | 80.1 | 120.27 | 29 | 30.2 | 32.6 | 25.6 | 4319.5 | 40 | 27.1 | 78 | 31 | 34.5 | 35 | 10.2 | 0.23 | 4.7
|  | 79 | 3 | 19 | 4 | 2 | 14.67 | 11.5 | 98.7 | 8.54 | 2.1 | 1.274 | 3.6 | 49.3 | 52.9 | 103.32 | 492.2 | 4.34 | 331.7 | 23.9 | 0.229 | 32 | 41.1 | 311.6 | 55.4 | 11.09 | 20 | 20.1 | 4310 | 60.4 | 24.57 | 35.5 | 4309.1 | 8804.624 | 70.5 | 45.1 | 80.18 | 119.86 | 28.9 | 30.2 | 32.6 | 25.6 | 4310 | 40 | 27.1 | 78 | 31 | 34.9 | 35 | 10.2 | 0.64 | 5.5
|  | 80 | 3 | 20 | 5 | 2 | 14.79 | 11.5 | 98.7 | 7.98 | 2.1 | 1.231 | 3.5 | 49.3 | 52.8 | 106.54 | 497.1 | 4.21 | 331.6 | 23.6 | 0.269 | 31.9 | 41.2 | 311.6 | 55.3 | 11.2 | 19.8 | 20.2 | 4299 | 60.6 | 24.88 | 35.4 | 4298.4 | 8804.624 | 71 | 44.9 | 80.34 | 120.1 | 28.9 | 30.2 | 32.6 | 25.6 | 4304.5 | 40 | 27.1 | 78 | 31 | 34.9 | 35 | 10.2 | 0.74 | 4.7
|  | 81 | 3 | 21 | 6 | 2 | 14.75 | 11.5 | 98.7 | 7.68 | 2.1 | 1.234 | 3.7 | 49.1 | 52.8 | 107.04 | 501.8 | 4.2 | 331.2 | 24.1 | 0.234 | 31.9 | 42.8 | 311.5 | 55.3 | 11.47 | 19.8 | 20.4 | 4297 | 60.6 | 25.49 | 35.5 | 4296.6 | 8804.624 | 70.4 | 45.1 | 80.05 | 119.86 | 28.9 | 30.2 | 32.6 | 25.7 | 4295.2 | 40 | 27.5 | 78 | 31 | 35.7 | 36 | 10.6 | 0.74 | 5.5
|  | 82 | 3 | 22 | 7 | 2 | 14.69 | 11.5 | 98.7 | 7.82 | 2.1 | 1.262 | 3.3 | 49.3 | 52.6 | 107 | 506.3 | 4.24 | 331.5 | 24.1 | 0.236 | 32.1 | 43.2 | 310.2 | 55.3 | 11.38 | 19.8 | 20.3 | 4314 | 61 | 25.18 | 35.2 | 4313.1 | 8804.625 | 70.1 | 44.9 | 80.05 | 120.13 | 28.8 | 30.2 | 32.6 | 25.7 | 4310 | 39 | 27.5 | 78 | 31 | 36.5 | 36 | 10.6 | 0.68 | 0.8
|  | 83 | 3 | 23 | 1 | 21 | 14.52 | 11.5 | 98.7 | 7.26 | 2.1 | 1.204 | 3.4 | 49.4 | 52.9 | 103.13 | 510.2 | 4.28 | 331.9 | 23.5 | 0.227 | 31.9 | 24.5 | 310.3 | 55.4 | 10.9 | 19.8 | 20.4 | 4178 | 61.1 | 24.9 | 35.4 | 4174.2 | 8804.625 | 70.2 | 45 | 80.05 | 119.78 | 28.8 | 30.2 | 32.6 | 25.7 | 4285 | 37 | 23.9 | 78 | 31 | 22.4 | 26 | 7.1 | 0.8 | -1.6
|  | 84 | 3 | 24 | 2 | 21 | 15.05 | 11.5 | 98.7 | 6.43 | 2.1 | 1.079 | 3.8 | 49.1 | 52.8 | 101.78 | 511.9 | 3.25 | 331.4 | 23.8 | 0.223 | 31.9 | 18.7 | 308 | 55.2 | 9.89 | 20 | 19.7 | 3790 | 61 | 24.93 | 35.3 | 3785.5 | 8804.626 | 70.3 | 45.1 | 80.01 | 120.09 | 28.9 | 30.2 | 32.6 | 25.7 | 3946.8 | 32 | 21.2 | 78 | 31 | 16.1 | 15 | 4.3 | 0.46 | 3.1
|  | 85 | 3 | 25 | 3 | 21 | 16.84 | 11.5 | 98.7 | 3.9 | 2.1 | 0.82 | 3.3 | 49.3 | 52.7 | 101.09 | 508.9 | 1.95 | 331.9 | 23.8 | 0.245 | 32.1 | 17.5 | 301.7 | 55.3 | 8.6 | 19.9 | 20.2 | 3331 | 61 | 24.66 | 35.2 | 3332.4 | 8804.626 | 70.6 | 45 | 80.06 | 119.94 | 28.8 | 30.2 | 32.6 | 25.8 | 3465.5 | 31 | 20 | 78 | 31 | 12.5 | 13 | 3.1 | 0.02 | 5.5
|  | 86 | 3 | 26 | 4 | 21 | 20.5 | 11.5 | 98.7 | 1.53 | 2.1 | 0.755 | 3.1 | 49.2 | 52.4 | 101.35 | 500.9 | 0.91 | 331.8 | 24 | 0.25 | 32.1 | 17.8 | 292.8 | 55.2 | 7.43 | 19.8 | 20.3 | 2851 | 61 | 24.88 | 35.4 | 2852 | 8804.626 | 70.3 | 44.9 | 79.97 | 119.66 | 28.9 | 30.2 | 32.6 | 25.8 | 2940.5 | 28 | 19.6 | 78 | 31 | 12.9 | 13 | 2.4 | 0 | 0
|  | 87 | 3 | 27 | 5 | 21 | 20.52 | 11.5 | 98.7 | 3.07 | 2.1 | 0.849 | 2.8 | 49.4 | 52.2 | 101.43 | 491.9 | 0.16 | 331.2 | 23.7 | 0.254 | 31.9 | 16.6 | 279 | 55.2 | 6.11 | 19.8 | 20.2 | 2383 | 61 | 24.49 | 35.4 | 2382.2 | 8804.626 | 70.3 | 45.1 | 80.04 | 119.76 | 28.9 | 30.3 | 32.6 | 25.9 | 2434.2 | 25.5 | 18.8 | 78 | 32 | 12.9 | 13 | 2 | 0 | 0
|  | 88 | 3 | 28 | 6 | 21 | 20.52 | 11.5 | 98.7 | 3.97 | 2.1 | 0.824 | 2.6 | 49.4 | 52 | 101.31 | 481.6 | 0.02 | 332 | 23.8 | 0.263 | 31.9 | 16.5 | 236.8 | 55 | 5.06 | 20 | 20.2 | 1941 | 60.8 | 24.88 | 35.4 | 1939.6 | 8804.626 | 70.2 | 45 | 79.94 | 120.15 | 29 | 30.2 | 32.6 | 25.8 | 2115.5 | 22.5 | 18.4 | 78 | 32 | 12.9 | 13 | 1.2 | 0 | 0
|  | 89 | 3 | 29 | 7 | 21 | 20.51 | 11.5 | 98.7 | 3.26 | 2.1 | 0.685 | 2.3 | 49.4 | 51.7 | 101.3 | 473 | 0.01 | 331.5 | 23.9 | 0.248 | 32 | 15.6 | 190.3 | 54.9 | 3.88 | 19.9 | 20.4 | 1512 | 60.5 | 24.52 | 35.2 | 1510.8 | 8804.626 | 70.3 | 45 | 80.01 | 119.91 | 28.9 | 30.2 | 32.6 | 25.8 | 1652.2 | 20 | 17.3 | 78 | 32 | 11.8 | 12 | 0.4 | 0 | 1.6
|  | 90 | 3 | 30 | 8 | 21 | 20.51 | 11.5 | 98.7 | 3.01 | 2 | 0.645 | 2.1 | 49.6 | 51.7 | 101.1 | 463.8 | 0.02 | 332.3 | 23.9 | 0.247 | 32.1 | 16.9 | 145.9 | 54.7 | 2.81 | 19.9 | 20.2 | 1098 | 60.4 | 24.41 | 35.5 | 1097.6 | 8804.626 | 70.6 | 45.1 | 80.13 | 119.75 | 29 | 30.3 | 32.6 | 25.9 | 1197.5 | 17.5 | 18 | 78 | 32 | 12.2 | 12 | 0 | 0 | 3.9
|  | 91 | 4 | 1 | 1 | 1 | 20.51 | 11.5 | 98.7 | 6 | 2.1 | 0.78 | 1.7 | 49.6 | 51.3 | 101.27 | 455.1 | 0.24 | 335.6 | 24.2 | 0.207 | 32 | 41.3 | 110.1 | 54.3 | 2.04 | 19.7 | 20.3 | 782 | 60.3 | 24.9 | 35.3 | 783.5 | 8804.626 | 70.5 | 44.8 | 80.12 | 119.88 | 29 | 30.2 | 32.5 | 25.9 | 815.5 | 15.5 | 19.6 | 78 | 32 | 18 | 23 | 2.7 | 0.02 | 7
|  | 92 | 4 | 2 | 2 | 1 | 18.92 | 11.5 | 98.7 | 6.58 | 2.1 | 0.985 | 1.6 | 49.8 | 51.4 | 101.29 | 450.2 | 0.47 | 335.6 | 24.1 | 0.299 | 32.1 | 42.9 | 111.8 | 54.2 | 2.21 | 20 | 20 | 850 | 59.9 | 24.88 | 35.2 | 853.9 | 8804.626 | 71.1 | 45 | 79.96 | 119.91 | 29.1 | 30.3 | 32.6 | 25.9 | 857 | 14.5 | 19.6 | 78 | 33 | 40.4 | 40 | 3.1 | 0.02 | 9.4
|  | 93 | 4 | 3 | 3 | 1 | 17.76 | 11.5 | 98.7 | 6.17 | 2.1 | 1.039 | 1.4 | 49.8 | 51.2 | 101.23 | 446.7 | 0.72 | 332.9 | 24.1 | 0.25 | 32.1 | 33.6 | 115.2 | 53.9 | 2.18 | 19.9 | 20.3 | 847 | 59.9 | 24.6 | 35.3 | 847.3 | 8804.626 | 70.2 | 45 | 80.03 | 120.22 | 29.1 | 30.2 | 32.6 | 26 | 858.5 | 19.5 | 18.8 | 78 | 32 | 29.4 | 29 | 2 | 0.02 | 11.7
|  | 94 | 4 | 4 | 4 | 1 | 16.94 | 11.5 | 98.7 | 5.87 | 2.1 | 1.099 | 2.2 | 49.3 | 51.5 | 101.34 | 443.8 | 0.73 | 332.3 | 23.9 | 0.208 | 32.1 | 37.7 | 112.4 | 53.4 | 2.05 | 19.9 | 20.2 | 799 | 60.1 | 24.52 | 35.5 | 804 | 8804.626 | 70 | 45.2 | 80.15 | 120.04 | 29.2 | 30.3 | 32.6 | 26 | 799 | 17.5 | 19.2 | 78 | 32 | 29.8 | 32 | 2 | 0.04 | 14.8
|  | 95 | 4 | 5 | 5 | 1 | 16.79 | 11.5 | 98.7 | 6.53 | 2.1 | 1.153 | 1.7 | 49.7 | 51.3 | 101.31 | 440.8 | 0.76 | 335.6 | 23.9 | 0.277 | 32 | 38.8 | 114 | 52.8 | 2.19 | 20.1 | 20.3 | 837 | 59.9 | 24.96 | 35.4 | 839.1 | 8804.626 | 70.6 | 45.1 | 80.01 | 119.99 | 29.1 | 30.2 | 32.6 | 26 | 818.8 | 17 | 19.6 | 78 | 32 | 33.7 | 34 | 2.4 | 0.04 | 18
|  | 96 | 4 | 6 | 6 | 1 | 16.44 | 11.5 | 98.7 | 6.02 | 2.1 | 1.138 | 1.1 | 50 | 51.1 | 101.45 | 438.2 | 0.84 | 334.5 | 23.7 | 0.27 | 32.1 | 33.4 | 115.7 | 52.3 | 2.1 | 19.9 | 20.4 | 811 | 59.8 | 24.71 | 35.4 | 813.7 | 8804.626 | 70.3 | 45.2 | 80.13 | 120.04 | 29.1 | 30.2 | 32.6 | 25.9 | 831.2 | 16.5 | 18.8 | 78 | 32 | 27.8 | 27 | 1.6 | 0.04 | 19.5
|  | 97 | 4 | 7 | 7 | 1 | 16.23 | 11.5 | 98.7 | 6.29 | 2.1 | 1.161 | 1.7 | 49.6 | 51.3 | 101.55 | 435.4 | 0.76 | 335.5 | 23.9 | 0.207 | 32.1 | 38.1 | 116.6 | 51.5 | 2.08 | 19.9 | 20.2 | 796 | 59.7 | 24.9 | 35.5 | 793.2 | 8804.627 | 70.3 | 45.2 | 79.96 | 120.22 | 29.2 | 30.2 | 32.6 | 25.9 | 792 | 18 | 19.2 | 78 | 32 | 30.2 | 30 | 2 | 0.04 | 19.5
|  | 98 | 4 | 8 | 1 | 12 | 16.44 | 11.5 | 98.7 | 6.55 | 2.2 | 1.287 | 1.7 | 49.5 | 51.2 | 101.62 | 432.8 | 0.75 | 335.4 | 23.8 | 0.194 | 32.1 | 57.1 | 119.7 | 51.2 | 2.4 | 19.9 | 20.3 | 890 | 59.6 | 25.74 | 35.3 | 890.5 | 8804.627 | 70.6 | 45 | 79.96 | 120.07 | 29.2 | 30.1 | 32.6 | 25.9 | 853.8 | 14.5 | 20.8 | 78 | 32 | 41.6 | 44 | 3.9 | 0.04 | 19.5
|  | 99 | 4 | 9 | 2 | 12 | 17.21 | 11.5 | 98.7 | 8.48 | 2.1 | 1.652 | 1.3 | 49.5 | 50.8 | 104.36 | 430.5 | 1.01 | 336.6 | 24.3 | 0.22 | 32 | 63.8 | 132.7 | 51 | 3.37 | 20 | 20.3 | 1278 | 59.6 | 25.21 | 35.1 | 1276.8 | 8804.627 | 69.5 | 44.8 | 80.02 | 120.25 | 29.2 | 30.2 | 32.7 | 25.8 | 1084.2 | 13 | 23.9 | 78 | 33 | 55.3 | 56 | 6.7 | 0.02 | 19.5
|  | 100 | 4 | 10 | 3 | 12 | 16.74 | 11.5 | 98.7 | 10.13 | 2.1 | 1.765 | 1.9 | 49.5 | 51.4 | 106.4 | 429.6 | 1.73 | 339.8 | 23.8 | 0.21 | 31.9 | 61.5 | 177.9 | 50.9 | 4.48 | 19.9 | 20 | 1691 | 59.6 | 25.29 | 35.6 | 1689.7 | 8804.627 | 69.9 | 45.2 | 80.18 | 120.08 | 29.1 | 30.1 | 32.6 | 25.9 | 1547.5 | 22 | 25.1 | 78 | 32 | 52.9 | 53 | 8.2 | 0.04 | 19.5
|  | 101 | 4 | 11 | 4 | 12 | 16.21 | 11.5 | 98.7 | 10.5 | 2.2 | 1.846 | 1.9 | 49.4 | 51.2 | 106.92 | 430.5 | 2.42 | 331.3 | 24.1 | 0.214 | 32.1 | 63.1 | 232.2 | 51.2 | 5.75 | 20 | 20.3 | 2124 | 59.6 | 25.85 | 35.4 | 2124.1 | 8804.627 | 69.6 | 44.9 | 79.96 | 120.06 | 29.1 | 30.2 | 32.6 | 25.8 | 1989 | 23.5 | 27.1 | 78 | 32 | 54.9 | 55 | 10.2 | 0.04 | 19.5
|  | 102 | 4 | 12 | 5 | 12 | 15.23 | 11.5 | 98.7 | 10.81 | 2.1 | 2.081 | 2.4 | 49.2 | 51.6 | 106.69 | 433.9 | 3.16 | 332.4 | 23.8 | 0.225 | 32.1 | 62.5 | 286.3 | 52.1 | 6.87 | 19.7 | 20.3 | 2601 | 59.4 | 25.24 | 35.4 | 2600.6 | 8804.627 | 70.4 | 45.1 | 79.96 | 120.06 | 29.1 | 30.1 | 32.6 | 25.8 | 2507.8 | 24.5 | 28.2 | 78 | 32 | 54.5 | 55 | 11 | 0.06 | 19.5
|  | 103 | 4 | 13 | 6 | 12 | 14.84 | 11.5 | 98.7 | 12.85 | 2.1 | 2.159 | 1.9 | 49.5 | 51.4 | 104.55 | 440.2 | 4.08 | 332.6 | 23.9 | 0.221 | 32.1 | 62.6 | 298.5 | 53.7 | 8.1 | 20.1 | 20.2 | 3076 | 59.4 | 25.15 | 35.4 | 3069.3 | 8804.628 | 69.4 | 44.9 | 80.05 | 119.68 | 29.1 | 30.1 | 32.6 | 25.8 | 2849 | 28.5 | 29.4 | 78 | 32 | 53.3 | 54 | 12.2 | 0.72 | 14.8
|  | 104 | 4 | 14 | 7 | 12 | 14.73 | 11.4 | 98.7 | 13.57 | 2.1 | 2.213 | 2.6 | 49.3 | 51.9 | 103.84 | 448.6 | 4.98 | 331.8 | 23.9 | 0.244 | 32.1 | 64.5 | 305.3 | 54.8 | 9.22 | 19.8 | 20.1 | 3528 | 59.6 | 24.96 | 35.4 | 3527.6 | 8804.628 | 69.9 | 45.1 | 80.08 | 119.71 | 29 | 30.1 | 32.7 | 25.7 | 3347.5 | 30 | 30.6 | 78 | 32 | 56.1 | 54 | 13.7 | 0.76 | 13.3
|  | 105 | 4 | 15 | 8 | 12 | 14.52 | 11.5 | 98.7 | 14.88 | 2.2 | 2.239 | 3.2 | 48.9 | 52.1 | 103.6 | 459.1 | 5.79 | 331.5 | 24.2 | 0.217 | 31.8 | 67.2 | 311.1 | 55.4 | 10.87 | 20.2 | 19.9 | 3980 | 59.4 | 26.07 | 35.4 | 3979.4 | 8804.629 | 69.7 | 44.7 | 80.09 | 119.86 | 29 | 30.1 | 32.6 | 25.6 | 3842 | 31 | 32.2 | 78 | 32 | 57.3 | 59 | 14.9 | 0.66 | 10.2
|  | 106 | 4 | 16 | 1 | 2 | 14.07 | 11.4 | 98.7 | 14.96 | 2.1 | 2.029 | 3.2 | 49.2 | 52.4 | 103.26 | 470.2 | 6.57 | 331.4 | 23.8 | 0.447 | 31.9 | 49.1 | 313.8 | 55.9 | 11.29 | 20 | 20.2 | 4281 | 59.6 | 25.18 | 35.4 | 4282.9 | 8804.629 | 70.1 | 45.1 | 80.02 | 120.28 | 29 | 30.1 | 32.6 | 25.7 | 4251.5 | 33.5 | 30.2 | 78 | 31 | 48.2 | 45 | 13.3 | 0.8 | 4.7
|  | 107 | 4 | 17 | 2 | 2 | 14.54 | 11.5 | 98.7 | 12.06 | 2.1 | 1.639 | 3.1 | 49.5 | 52.6 | 103.3 | 478.5 | 6.26 | 331.2 | 24 | 0.214 | 32.1 | 42.4 | 314.1 | 56.1 | 11.23 | 19.7 | 20.3 | 4323 | 60 | 24.82 | 35.5 | 4324.5 | 8804.63 | 70.1 | 45.2 | 80.08 | 120.39 | 29 | 30.2 | 32.6 | 25.7 | 4319.5 | 39.5 | 27.5 | 78 | 31 | 36.1 | 36 | 10.6 | 0.46 | 3.1
|  | 108 | 4 | 18 | 3 | 2 | 14.88 | 11.5 | 98.7 | 9.85 | 2.1 | 1.408 | 3.6 | 49.3 | 52.9 | 104.54 | 485.2 | 4.98 | 332.2 | 23.8 | 0.242 | 31.9 | 41.1 | 313.9 | 55.8 | 11.35 | 20.1 | 20.2 | 4319 | 60.3 | 25.1 | 35.4 | 4319 | 8804.631 | 70.2 | 45.1 | 80.13 | 120.16 | 28.9 | 30.2 | 32.6 | 25.7 | 4325 | 40 | 27.1 | 78 | 31 | 34.5 | 35 | 10.2 | 0.76 | 3.1
|  | 109 | 4 | 19 | 4 | 2 | 14.78 | 11.5 | 98.7 | 8.59 | 2.1 | 1.299 | 3.9 | 49.1 | 53 | 105.26 | 490.6 | 4.36 | 332.1 | 23.9 | 0.245 | 32 | 41.3 | 312 | 55.5 | 11.2 | 19.9 | 20.3 | 4309 | 60.7 | 24.82 | 35.5 | 4308.3 | 8804.631 | 70 | 45.2 | 80.16 | 119.82 | 28.9 | 30.2 | 32.6 | 25.7 | 4310 | 40 | 27.1 | 78 | 31 | 34.9 | 35 | 10.2 | 0.74 | -0.8
|  | 110 | 4 | 20 | 5 | 2 | 14.45 | 11.5 | 98.7 | 7.96 | 2.2 | 1.23 | 3.8 | 49.1 | 52.9 | 105.2 | 495.6 | 4.18 | 331.9 | 24.1 | 0.257 | 31.9 | 41.3 | 311.4 | 55.3 | 11.56 | 20.1 | 20.3 | 4299 | 60.8 | 25.68 | 35.4 | 4299.2 | 8804.631 | 70.4 | 45.1 | 80.07 | 120.24 | 28.9 | 30.2 | 32.6 | 25.7 | 4304.5 | 40 | 27.1 | 78 | 31 | 34.9 | 35 | 10.2 | 0.62 | 4.7
|  | 111 | 4 | 21 | 6 | 2 | 14.55 | 11.5 | 98.7 | 7.54 | 2.1 | 1.23 | 3.7 | 49.2 | 52.9 | 105.14 | 500.2 | 4.17 | 331.7 | 24 | 0.25 | 32.1 | 42.6 | 311.1 | 55.3 | 11.21 | 19.8 | 20.3 | 4300 | 61 | 24.9 | 35.4 | 4299.7 | 8804.632 | 69.6 | 45.2 | 80.15 | 119.99 | 28.9 | 30.2 | 32.6 | 25.7 | 4300 | 40 | 27.1 | 78 | 31 | 34.9 | 36 | 10.2 | 0.2 | 5.5
|  | 112 | 4 | 22 | 7 | 2 | 14.64 | 11.5 | 98.7 | 7.41 | 2.1 | 1.264 | 3.6 | 49.2 | 52.8 | 104.99 | 504.7 | 4.24 | 331.9 | 24.1 | 0.249 | 32.1 | 43.1 | 311.1 | 55.2 | 11.32 | 20 | 20.3 | 4322 | 60.9 | 25.02 | 35.5 | 4320.4 | 8804.632 | 70.6 | 44.8 | 80.15 | 120.19 | 28.9 | 30.2 | 32.6 | 25.7 | 4310 | 39.5 | 27.5 | 78 | 31 | 36.5 | 36 | 10.6 | 0.76 | 5.5
|  | 113 | 4 | 23 | 1 | 21 | 14.63 | 11.5 | 98.7 | 7.08 | 2.1 | 1.233 | 3.5 | 49.3 | 52.8 | 102.99 | 508.8 | 4.3 | 331.7 | 24.1 | 0.222 | 32 | 24.3 | 310.6 | 55.4 | 11.02 | 20.2 | 20.3 | 4174 | 60.7 | 25.21 | 35.2 | 4171.9 | 8804.633 | 70.3 | 45 | 80.22 | 120.18 | 28.9 | 30.2 | 32.6 | 25.7 | 4275.8 | 36 | 23.5 | 78 | 31 | 20.8 | 25 | 6.7 | 0.76 | -3.1
|  | 114 | 4 | 24 | 2 | 21 | 15.12 | 11.5 | 98.7 | 6.09 | 2.1 | 1.056 | 3.4 | 49.2 | 52.6 | 102.17 | 510.5 | 3.23 | 330.9 | 24.1 | 0.2 | 32.1 | 18.6 | 307.8 | 55.4 | 9.85 | 20 | 20.2 | 3785 | 60.9 | 24.85 | 35.3 | 3787.3 | 8804.633 | 70 | 45 | 80.11 | 120.1 | 28.8 | 30.2 | 32.6 | 25.8 | 3917.8 | 31.5 | 21.2 | 78 | 31 | 15.7 | 15 | 4.3 | 0.08 | 3.9
|  | 115 | 4 | 25 | 3 | 21 | 16.24 | 11.4 | 98.7 | 2.54 | 2.1 | 0.835 | 3.7 | 49.1 | 52.8 | 101.83 | 507.7 | 1.91 | 331.9 | 24 | 0.271 | 31.8 | 17 | 301.6 | 55.1 | 8.93 | 19.9 | 20.4 | 3344 | 61.3 | 25.51 | 35.6 | 3342.7 | 8804.633 | 70.6 | 45 | 80.11 | 120.35 | 28.8 | 30.2 | 32.6 | 25.8 | 3449 | 30.5 | 20 | 78 | 31 | 12.9 | 13 | 3.1 | 0.04 | 5.5
|  | 116 | 4 | 26 | 4 | 21 | 20.51 | 11.5 | 98.7 | 2.81 | 2.1 | 0.661 | 3.2 | 49.4 | 52.6 | 102.01 | 500.7 | 1.04 | 331.1 | 23.9 | 0.224 | 31.9 | 17.3 | 293.2 | 55.1 | 7.5 | 20.1 | 20.5 | 2861 | 61.3 | 25.04 | 35.5 | 2859.8 | 8804.634 | 69.4 | 45.1 | 80.04 | 119.98 | 28.9 | 30.2 | 32.6 | 25.9 | 2922.5 | 28 | 19.6 | 78 | 31 | 12.9 | 13 | 2.4 | 0 | 0
|  | 117 | 4 | 27 | 5 | 21 | 20.51 | 11.5 | 98.7 | 3.29 | 2.1 | 0.883 | 2.6 | 49.4 | 52 | 101.8 | 491.8 | 0.24 | 331.6 | 24.2 | 0.259 | 32.2 | 16.3 | 279.3 | 55.3 | 6.19 | 19.9 | 20.3 | 2388 | 60.9 | 24.74 | 35.3 | 2388.6 | 8804.634 | 70.6 | 45 | 79.96 | 119.96 | 28.9 | 30.3 | 32.6 | 25.9 | 2592.8 | 25.5 | 18.8 | 78 | 32 | 12.5 | 12 | 2 | 0 | 0
|  | 118 | 4 | 28 | 6 | 21 | 20.52 | 11.5 | 98.7 | 4.74 | 2.1 | 0.888 | 2.4 | 49.6 | 52 | 101.82 | 481.5 | 0.03 | 331.1 | 24 | 0.252 | 32 | 16.4 | 236.4 | 55 | 4.97 | 19.9 | 20.3 | 1939 | 61.1 | 24.49 | 35.7 | 1940.4 | 8804.634 | 70.1 | 45.1 | 79.85 | 120.21 | 28.9 | 30.2 | 32.6 | 25.9 | 2091.2 | 22.5 | 18 | 78 | 32 | 12.5 | 12 | 1.2 | 0 | 0
|  | 119 | 4 | 29 | 7 | 21 | 20.51 | 11.5 | 98.7 | 4.13 | 2.1 | 0.76 | 2.3 | 49.6 | 51.9 | 101.84 | 472.8 | 0.16 | 331.5 | 23.9 | 0.259 | 32 | 15.6 | 190.1 | 54.7 | 3.94 | 20.1 | 20.4 | 1506 | 60.4 | 24.99 | 35.5 | 1506.5 | 8804.634 | 71 | 45.2 | 79.97 | 119.99 | 29 | 30.2 | 32.6 | 25.8 | 1622.5 | 20 | 17.3 | 78 | 32 | 12.2 | 11 | 0.4 | 0.02 | 1.6
|  | 120 | 4 | 30 | 8 | 21 | 20.51 | 11.5 | 98.7 | 3.46 | 2.1 | 0.719 | 2 | 49.5 | 51.5 | 101.74 | 463.7 | 0.32 | 331.2 | 23.9 | 0.26 | 32.1 | 16.3 | 145.2 | 54.5 | 2.79 | 20 | 20.4 | 1088 | 60.6 | 24.49 | 35.6 | 1088.1 | 8804.634 | 70.2 | 45.1 | 80.07 | 119.52 | 29 | 30.2 | 32.6 | 25.9 | 1171 | 17.5 | 16.5 | 78 | 32 | 12.2 | 13 | 0 | 0 | 3.9
|  | 121 | 5 | 1 | 1 | 1 | 20.51 | 11.5 | 98.7 | 6.12 | 2.1 | 0.812 | 1.8 | 49.7 | 51.5 | 101.64 | 455.1 | 0.29 | 335.7 | 24.2 | 0.212 | 32 | 43.5 | 109.6 | 54.4 | 2.04 | 20 | 20.3 | 778 | 60.4 | 25.07 | 35.5 | 781.9 | 8804.634 | 70.3 | 45 | 80.03 | 119.75 | 29.1 | 30.2 | 32.6 | 26 | 794.5 | 16.5 | 20 | 78 | 32 | 20.8 | 27 | 3.1 | 0.02 | 7
|  | 122 | 5 | 2 | 2 | 1 | 19.05 | 11.5 | 98.7 | 6.67 | 2.1 | 1.046 | 1.7 | 49.6 | 51.3 | 101.97 | 450 | 0.49 | 334.8 | 23.9 | 0.301 | 32.2 | 43.4 | 113.3 | 54.1 | 2.21 | 20 | 20.4 | 851 | 60.8 | 24.82 | 35.7 | 844.1 | 8804.634 | 69.8 | 45.1 | 79.96 | 119.62 | 29 | 30.2 | 32.6 | 26 | 837.5 | 13.5 | 19.6 | 78 | 33 | 40.4 | 40 | 3.1 | 0.02 | 9.4
|  | 123 | 5 | 3 | 3 | 1 | 17.76 | 11.5 | 98.7 | 6.55 | 2.1 | 1.059 | 1.4 | 49.9 | 51.3 | 102.13 | 446.4 | 0.7 | 332.7 | 24.1 | 0.251 | 32.2 | 33.2 | 116 | 53.9 | 2.19 | 20 | 20.5 | 844 | 60.1 | 24.82 | 35.4 | 846.3 | 8804.634 | 70.5 | 44.9 | 79.81 | 120.11 | 29.1 | 30.2 | 32.6 | 26 | 852.2 | 19.5 | 18.8 | 78 | 32 | 28.6 | 27 | 1.6 | 0.02 | 12.5
|  | 124 | 5 | 4 | 4 | 1 | 16.86 | 11.5 | 98.7 | 6.31 | 2.1 | 1.07 | 1.8 | 49.6 | 51.4 | 102.05 | 443.5 | 0.71 | 335.3 | 24 | 0.226 | 32 | 39.3 | 113.3 | 53.2 | 2.12 | 20.1 | 20.3 | 804 | 60.3 | 25.24 | 35.5 | 805 | 8804.634 | 70.3 | 45.1 | 80.05 | 120.01 | 29.1 | 30.2 | 32.6 | 26 | 802.2 | 18 | 19.2 | 78 | 32 | 31.8 | 28 | 2.4 | 0.04 | 14.8
|  | 125 | 5 | 5 | 5 | 1 | 16.77 | 11.5 | 98.7 | 6.55 | 2.1 | 1.156 | 1.7 | 49.7 | 51.4 | 102.04 | 440.5 | 0.69 | 336 | 24 | 0.274 | 32.1 | 37.7 | 114.6 | 52.7 | 2.2 | 20.1 | 20.3 | 839 | 60.2 | 25.07 | 35.4 | 837.9 | 8804.634 | 70.4 | 45.1 | 80.01 | 120.07 | 29.1 | 30.2 | 32.6 | 26 | 825.8 | 17 | 19.2 | 78 | 32 | 33.7 | 35 | 2 | 0.04 | 17.2
|  | 126 | 5 | 6 | 6 | 1 | 16.43 | 11.5 | 98.7 | 6.53 | 2.1 | 1.144 | 2.1 | 49.4 | 51.5 | 102.05 | 437.7 | 0.78 | 335.9 | 24.1 | 0.272 | 32 | 34.3 | 115.7 | 51.8 | 2.11 | 19.7 | 20.3 | 816 | 60.5 | 24.68 | 35.7 | 820.3 | 8804.634 | 70.6 | 45.4 | 79.91 | 120.05 | 29.2 | 30.2 | 32.6 | 25.9 | 826.5 | 18.5 | 18.8 | 78 | 32 | 28.2 | 29 | 1.6 | 0.04 | 19.5
|  | 127 | 5 | 7 | 7 | 1 | 16.16 | 11.5 | 98.7 | 6.77 | 2.1 | 1.165 | 1.7 | 49.5 | 51.2 | 102.1 | 435.2 | 0.67 | 334.8 | 24.1 | 0.191 | 32.1 | 37 | 113.5 | 51.4 | 2.07 | 20 | 20.3 | 791 | 60.2 | 24.93 | 35.6 | 791.9 | 8804.634 | 70.2 | 45 | 79.98 | 119.77 | 29.2 | 30.1 | 32.7 | 25.9 | 795.2 | 17 | 19.2 | 78 | 32 | 29 | 30 | 2 | 0.04 | 19.5
|  | 128 | 5 | 8 | 1 | 12 | 16.46 | 11.5 | 98.7 | 7.01 | 2.1 | 1.29 | 1.7 | 49.6 | 51.3 | 102.34 | 432.4 | 0.63 | 334.7 | 24.3 | 0.206 | 32.1 | 57.9 | 115.6 | 51.1 | 2.37 | 20.2 | 20.2 | 889 | 60 | 25.46 | 35.5 | 887.3 | 8804.634 | 70.3 | 45.2 | 79.94 | 119.99 | 29.2 | 30.1 | 32.7 | 25.8 | 860 | 13.5 | 21.2 | 78 | 32 | 43.9 | 49 | 4.3 | 0.04 | 19.5
|  | 129 | 5 | 9 | 2 | 12 | 17.12 | 11.5 | 98.7 | 8.62 | 2.1 | 1.632 | 1.9 | 49.4 | 51.3 | 104.87 | 430.2 | 0.91 | 335.6 | 24.4 | 0.227 | 32.2 | 63.5 | 132.4 | 50.9 | 3.39 | 20 | 20.1 | 1279 | 60 | 25.29 | 35.5 | 1276.8 | 8804.634 | 70.9 | 45.1 | 80.01 | 120.07 | 29.2 | 30.1 | 32.7 | 25.8 | 1110 | 15 | 23.9 | 78 | 33 | 54.9 | 56 | 6.7 | 0.02 | 19.5
|  | 130 | 5 | 10 | 3 | 12 | 16.7 | 11.5 | 98.7 | 10.34 | 2.1 | 1.764 | 1.3 | 49.8 | 51.2 | 106.07 | 429.3 | 1.77 | 337 | 24.1 | 0.203 | 32.1 | 61.9 | 178.7 | 50.8 | 4.41 | 20 | 20.3 | 1692 | 59.5 | 24.9 | 35.5 | 1691 | 8804.634 | 69.6 | 45.1 | 80.07 | 119.83 | 29.2 | 30.1 | 32.7 | 25.8 | 1565.5 | 22 | 25.1 | 78 | 32 | 52.9 | 53 | 8.2 | 0.04 | 19.5
|  | 131 | 5 | 11 | 4 | 12 | 16.22 | 11.5 | 98.7 | 10.67 | 2.1 | 1.843 | 1.3 | 49.8 | 51.2 | 105.93 | 430.3 | 2.47 | 332.1 | 24.2 | 0.216 | 32.2 | 63.6 | 233.2 | 51.1 | 5.57 | 20 | 20.4 | 2125 | 59.4 | 25.04 | 35.4 | 2123.6 | 8804.635 | 70.1 | 44.9 | 80.06 | 119.92 | 29.1 | 30.1 | 32.7 | 25.8 | 2020.2 | 23 | 26.7 | 78 | 32 | 54.1 | 56 | 9.8 | 0.04 | 19.5
|  | 132 | 5 | 12 | 5 | 12 | 15.26 | 11.5 | 98.7 | 10.84 | 2.1 | 2.045 | 2.5 | 49.2 | 51.7 | 105.98 | 433.5 | 3.17 | 331.8 | 24.1 | 0.221 | 32.1 | 62.9 | 286.4 | 52 | 6.79 | 20 | 20.1 | 2598 | 59.4 | 24.96 | 35.6 | 2598.5 | 8804.635 | 70.3 | 45.2 | 80.05 | 119.76 | 29.1 | 30.1 | 32.7 | 25.7 | 2359.2 | 24.5 | 28.2 | 78 | 32 | 54.1 | 54 | 11.4 | 0.06 | 19.5
|  | 133 | 5 | 13 | 6 | 12 | 14.62 | 11.5 | 98.7 | 12.75 | 2.1 | 2.152 | 2.6 | 49.2 | 51.8 | 105.92 | 439.9 | 4.06 | 331.4 | 24 | 0.214 | 32.1 | 63.2 | 299.5 | 53.6 | 8.02 | 19.8 | 20.2 | 3071 | 59.3 | 24.93 | 35.5 | 3069.9 | 8804.635 | 70.4 | 45.1 | 79.9 | 120.07 | 29.1 | 30.1 | 32.6 | 25.7 | 2873.2 | 29 | 29.4 | 78 | 32 | 53.3 | 55 | 12.5 | 0.74 | 19.5
|  | 134 | 5 | 14 | 7 | 12 | 14.74 | 11.5 | 98.7 | 13.71 | 2.1 | 2.199 | 2.6 | 49.3 | 51.9 | 105.76 | 448.4 | 4.98 | 331.3 | 24.2 | 0.213 | 32.2 | 64.6 | 306.3 | 54.6 | 9.25 | 20 | 20.3 | 3526 | 59.2 | 25.04 | 35.4 | 3527.3 | 8804.636 | 70.4 | 45 | 80.07 | 119.9 | 29 | 30.2 | 32.6 | 25.7 | 3371.8 | 30 | 31 | 78 | 32 | 55.3 | 55 | 13.7 | 0.68 | 18
|  | 135 | 5 | 15 | 8 | 12 | 14.33 | 11.5 | 98.7 | 14.78 | 2.1 | 2.232 | 2.8 | 49.3 | 52.1 | 103.71 | 458.5 | 5.78 | 331.8 | 24.2 | 0.218 | 32.1 | 67.2 | 310.5 | 55.4 | 10.62 | 20 | 20.5 | 3979 | 59.9 | 25.49 | 35.4 | 3981.2 | 8804.636 | 69.9 | 45 | 79.95 | 119.55 | 29 | 30.1 | 32.6 | 25.6 | 3861.5 | 30.5 | 32.2 | 78 | 32 | 56.9 | 57 | 15.3 | 0.78 | 10.2
|  | 136 | 5 | 16 | 1 | 2 | 14.12 | 11.4 | 98.7 | 14.84 | 2.1 | 2.022 | 3.9 | 48.7 | 52.6 | 102.35 | 469.7 | 6.62 | 331.2 | 24 | 0.455 | 32 | 48.6 | 315.4 | 55.7 | 11.25 | 19.8 | 20.3 | 4285 | 59.9 | 25.07 | 35.6 | 4283.2 | 8804.637 | 70.3 | 45.1 | 79.91 | 119.53 | 29 | 30.2 | 32.6 | 25.7 | 4256.2 | 34 | 30.2 | 78 | 31 | 46.3 | 43 | 12.9 | 0.8 | 4.7
|  | 137 | 5 | 17 | 2 | 2 | 14.66 | 11.5 | 98.7 | 12.11 | 2.1 | 1.63 | 3.5 | 49.3 | 52.8 | 101.77 | 478.2 | 6.27 | 331.4 | 24.1 | 0.25 | 32.1 | 41.8 | 314.5 | 56.1 | 11.16 | 20 | 20.2 | 4323 | 60.4 | 24.66 | 35.6 | 4323.4 | 8804.638 | 69.8 | 45.3 | 80.09 | 120.15 | 29 | 30.2 | 32.6 | 25.7 | 4319.5 | 39.5 | 27.5 | 78 | 31 | 35.7 | 37 | 10.6 | 0.68 | 3.1
|  | 138 | 5 | 18 | 3 | 2 | 14.76 | 11.5 | 98.7 | 9.85 | 2.1 | 1.395 | 3.1 | 49.6 | 52.7 | 103.25 | 484.8 | 4.97 | 331.4 | 24 | 0.246 | 32.1 | 41.1 | 313 | 55.7 | 11.38 | 20 | 20.3 | 4321 | 60.4 | 25.15 | 35.4 | 4319.7 | 8804.638 | 70.4 | 45 | 79.85 | 120.34 | 28.9 | 30.2 | 32.6 | 25.7 | 4325 | 40 | 27.1 | 78 | 31 | 35.3 | 35 | 10.2 | 0.76 | -1.6
|  | 139 | 5 | 19 | 4 | 2 | 14.52 | 11.5 | 98.7 | 8.33 | 2.1 | 1.319 | 3.4 | 49.4 | 52.7 | 105.99 | 490.1 | 4.36 | 331.2 | 24.1 | 0.238 | 32.2 | 41.3 | 311.7 | 55.6 | 11.39 | 19.8 | 20.3 | 4308 | 60.6 | 25.24 | 35.4 | 4308.5 | 8804.639 | 70.4 | 44.7 | 79.8 | 120.08 | 28.9 | 30.2 | 32.5 | 25.7 | 4310 | 40 | 27.1 | 78 | 31 | 34.5 | 35 | 10.2 | 0.72 | 3.9
|  | 140 | 5 | 20 | 5 | 2 | 14.5 | 11.5 | 98.7 | 8.02 | 2.1 | 1.26 | 3.1 | 49.5 | 52.6 | 106.45 | 495 | 4.17 | 331.2 | 24.1 | 0.247 | 32 | 41.4 | 311.6 | 55.5 | 11.19 | 19.8 | 20.5 | 4299 | 60.8 | 24.85 | 35.5 | 4298.1 | 8804.639 | 70.1 | 44.9 | 80.11 | 120.11 | 28.9 | 30.2 | 32.6 | 25.7 | 4300 | 40 | 27.1 | 78 | 31 | 34.9 | 35 | 10.2 | 0.25 | 4.7
|  | 141 | 5 | 21 | 6 | 2 | 14.55 | 11.5 | 98.7 | 7.83 | 2.1 | 1.251 | 3.4 | 49.2 | 52.6 | 106.41 | 499.8 | 4.16 | 332 | 24.2 | 0.25 | 32.1 | 42.8 | 312.4 | 55.2 | 11.11 | 20 | 20.3 | 4304 | 61.1 | 24.66 | 35.4 | 4305 | 8804.639 | 70.4 | 45 | 80.16 | 120.32 | 28.9 | 30.2 | 32.5 | 25.7 | 4300 | 39.5 | 27.5 | 78 | 31 | 36.1 | 36 | 10.6 | 0.68 | 4.7
|  | 142 | 5 | 22 | 7 | 2 | 14.78 | 11.5 | 98.7 | 7.67 | 2.1 | 1.232 | 3.4 | 49.5 | 52.8 | 105.81 | 504.4 | 4.28 | 332.5 | 24.2 | 0.256 | 32.1 | 43 | 311.6 | 55.2 | 11.33 | 19.9 | 20.3 | 4317 | 60.8 | 25.07 | 35.5 | 4323.1 | 8804.64 | 70.7 | 45 | 80.27 | 119.96 | 28.9 | 30.2 | 32.6 | 25.7 | 4314.8 | 39 | 27.5 | 78 | 31 | 36.5 | 37 | 10.6 | 0.76 | 4.7
|  | 143 | 5 | 23 | 1 | 21 | 14.61 | 11.5 | 98.7 | 7.08 | 2.1 | 1.216 | 3.7 | 49.1 | 52.8 | 102.42 | 508.4 | 4.3 | 332.4 | 24.1 | 0.224 | 32.1 | 24.4 | 311.4 | 55.1 | 10.85 | 19.7 | 20.4 | 4171 | 61.3 | 24.85 | 35.5 | 4170 | 8804.64 | 70.8 | 44.9 | 80.16 | 120.21 | 28.8 | 30.2 | 32.6 | 25.8 | 4265.5 | 35 | 23.5 | 78 | 31 | 25.9 | 23 | 6.3 | 0.76 | -1.6
|  | 144 | 5 | 24 | 2 | 21 | 14.9 | 11.5 | 98.7 | 6.18 | 2.1 | 1.069 | 3.9 | 48.8 | 52.7 | 101.3 | 510.3 | 3.2 | 330.9 | 24.2 | 0.213 | 32 | 18.6 | 307.6 | 55.2 | 10 | 19.9 | 20.3 | 3780 | 61.2 | 25.27 | 35.7 | 3778.5 | 8804.641 | 70.4 | 45.1 | 80.17 | 120.23 | 28.8 | 30.2 | 32.5 | 25.9 | 3889.8 | 32 | 21.2 | 78 | 31 | 15.3 | 15 | 4.7 | 0.08 | -1.6
|  | 145 | 5 | 25 | 3 | 21 | 16.38 | 11.5 | 98.7 | 3.07 | 2.1 | 0.872 | 3.2 | 49.6 | 52.7 | 100.82 | 507.8 | 1.91 | 330.9 | 24.3 | 0.267 | 32.1 | 16.8 | 301.7 | 55.4 | 8.83 | 20 | 20.2 | 3344 | 61.2 | 25.21 | 35.4 | 3343.4 | 8804.641 | 70.1 | 45.1 | 80.29 | 119.65 | 28.9 | 30.2 | 32.6 | 25.8 | 3424 | 30.5 | 20.4 | 78 | 31 | 12.9 | 13 | 3.5 | 0.06 | 6.3
|  | 146 | 5 | 26 | 4 | 21 | 20.51 | 11.5 | 98.7 | 2.02 | 2.1 | 0.73 | 3.3 | 49.3 | 52.6 | 100.8 | 501.4 | 1.13 | 331.5 | 24.2 | 0.247 | 32.1 | 16.5 | 295 | 55.2 | 7.4 | 19.8 | 20.2 | 2865 | 61.1 | 24.68 | 35.7 | 2866.1 | 8804.641 | 70.2 | 45 | 80.13 | 119.66 | 28.8 | 30.2 | 32.6 | 25.9 | 2913.2 | 28 | 19.2 | 78 | 31 | 12.5 | 13 | 2.4 | 0 | 0
|  | 147 | 5 | 27 | 5 | 21 | 20.51 | 11.5 | 98.7 | 3.1 | 2.1 | 0.886 | 3.1 | 49.2 | 52.3 | 100.74 | 492.7 | 0.33 | 331.9 | 24 | 0.264 | 32.1 | 15.9 | 280.3 | 55.2 | 6.25 | 19.9 | 20.3 | 2395 | 61 | 24.9 | 35.5 | 2394.6 | 8804.641 | 71.1 | 45 | 80.1 | 119.94 | 28.9 | 30.2 | 32.6 | 25.9 | 2573.2 | 25.5 | 18.8 | 78 | 32 | 12.2 | 13 | 1.6 | 0 | 0
|  | 148 | 5 | 28 | 6 | 21 | 20.51 | 11.5 | 98.7 | 3.86 | 2.1 | 0.872 | 2.2 | 49.7 | 52 | 100.81 | 482.4 | 0.04 | 331.2 | 24.3 | 0.262 | 32.1 | 15.9 | 237.4 | 55.1 | 5.06 | 19.9 | 20.4 | 1949 | 60.7 | 24.82 | 35.5 | 1945.3 | 8804.641 | 70 | 44.9 | 80.03 | 119.78 | 29 | 30.2 | 32.5 | 25.9 | 2075 | 22 | 18 | 78 | 32 | 12.2 | 12 | 0.8 | 0 | 0
|  | 149 | 5 | 29 | 7 | 21 | 20.52 | 11.5 | 98.7 | 3.57 | 2 | 0.763 | 2.3 | 49.6 | 51.9 | 100.73 | 473.8 | 0.01 | 331.5 | 23.9 | 0.24 | 31.9 | 15.4 | 190.3 | 54.7 | 3.86 | 19.9 | 20.4 | 1511 | 60.6 | 24.41 | 35.5 | 1512.7 | 8804.641 | 70.1 | 44.9 | 80.04 | 119.66 | 29 | 30.3 | 32.6 | 25.9 | 1608.5 | 20.5 | 17.3 | 78 | 32 | 11.8 | 12 | 0.4 | 0 | 1.6
|  | 150 | 5 | 30 | 8 | 21 | 20.5 | 11.5 | 98.7 | 2.72 | 2 | 0.739 | 2.5 | 49.6 | 52.1 | 100.76 | 464.9 | 0 | 331.7 | 24.3 | 0.276 | 32.1 | 16.5 | 145.5 | 54.4 | 2.79 | 20.1 | 20.1 | 1093 | 60.3 | 24.38 | 35.4 | 1097.2 | 8804.641 | 70.5 | 45.2 | 79.94 | 119.52 | 29 | 30.2 | 32.6 | 25.9 | 1301.5 | 17 | 17.6 | 78 | 32 | 12.5 | 13 | 0 | 0 | 3.9
|  | 151 | 6 | 1 | 1 | 1 | 20.51 | 11.5 | 98.7 | 5 | 2.1 | 0.827 | 2.1 | 49.4 | 51.5 | 100.82 | 455.9 | 0.07 | 335.5 | 24.1 | 0.225 | 32 | 42.8 | 109.6 | 54.2 | 2.02 | 20 | 20.1 | 769 | 60.5 | 25.13 | 35.5 | 772.8 | 8804.641 | 70.2 | 45 | 80.05 | 119.89 | 29 | 30.2 | 32.6 | 26 | 775 | 11 | 20.4 | 78 | 32 | 21.2 | 26 | 1.2 | 0.02 | 6.3
|  | 152 | 6 | 2 | 2 | 1 | 19 | 11.5 | 98.7 | 6.07 | 2.1 | 1.031 | 1.6 | 49.7 | 51.3 | 100.73 | 450.5 | 0.49 | 334.8 | 24.2 | 0.307 | 32.1 | 42.9 | 112.7 | 54 | 2.22 | 19.9 | 20.1 | 850 | 60.2 | 24.9 | 35.5 | 849.7 | 8804.641 | 69.9 | 45 | 80.06 | 120.21 | 29 | 30.3 | 32.6 | 25.9 | 837.5 | 13 | 20 | 78 | 33 | 40.4 | 39 | 3.1 | 0.02 | 9.4
|  | 153 | 6 | 3 | 3 | 1 | 17.73 | 11.5 | 98.7 | 5.92 | 2.1 | 1.059 | 1.2 | 50 | 51.2 | 100.83 | 446.7 | 0.74 | 333.2 | 24.3 | 0.249 | 32.1 | 33.8 | 115.2 | 53.8 | 2.18 | 20 | 20.3 | 840 | 60.3 | 24.82 | 35.4 | 839.5 | 8804.641 | 70 | 44.9 | 79.99 | 120.19 | 29.1 | 30.3 | 32.6 | 25.9 | 843.8 | 19.5 | 18.8 | 78 | 32 | 28.2 | 27 | 1.6 | 0.02 | 12.5
|  | 154 | 6 | 4 | 4 | 1 | 16.94 | 11.5 | 98.7 | 5.6 | 2.1 | 1.093 | 1.5 | 49.7 | 51.2 | 100.76 | 443.9 | 0.74 | 336.2 | 24.3 | 0.22 | 32.1 | 38 | 112.9 | 53.3 | 2.1 | 20.1 | 20.2 | 803 | 60.4 | 25.02 | 35.5 | 796.8 | 8804.641 | 70.3 | 45 | 80.03 | 120.39 | 29.1 | 30.2 | 32.6 | 26 | 807.8 | 18 | 19.2 | 78 | 32 | 31 | 29 | 2 | 0.02 | 14.8
|  | 155 | 6 | 5 | 5 | 1 | 16.79 | 11.5 | 98.7 | 6.03 | 2.1 | 1.183 | 1.6 | 49.8 | 51.4 | 100.82 | 440.7 | 0.72 | 336.1 | 24.2 | 0.273 | 32 | 38.1 | 114.5 | 52.8 | 2.21 | 19.8 | 20.4 | 832 | 60.5 | 25.4 | 35.5 | 832.6 | 8804.641 | 70.1 | 44.9 | 79.78 | 119.84 | 29.1 | 30.2 | 32.6 | 25.9 | 822.5 | 17.5 | 19.2 | 78 | 32 | 33.3 | 32 | 2.4 | 0.04 | 17.2
|  | 156 | 6 | 6 | 6 | 1 | 16.45 | 11.5 | 98.7 | 6.23 | 2.1 | 1.152 | 1.5 | 49.6 | 51.1 | 100.79 | 438.2 | 0.71 | 335.5 | 24.1 | 0.267 | 32.2 | 34.3 | 115 | 52.1 | 2.16 | 19.9 | 20.2 | 816 | 60.3 | 25.29 | 35.5 | 813.9 | 8804.642 | 69.9 | 45 | 79.93 | 119.84 | 29.1 | 30.2 | 32.6 | 25.9 | 823.2 | 18 | 18.8 | 78 | 32 | 28.2 | 28 | 2 | 0.04 | 19.5
|  | 157 | 6 | 7 | 7 | 1 | 16.22 | 11.5 | 98.7 | 6.07 | 2.1 | 1.172 | 1.5 | 49.9 | 51.4 | 101.02 | 435.5 | 0.75 | 334.9 | 24.3 | 0.211 | 32.2 | 37 | 113.5 | 51.7 | 2.1 | 19.9 | 20.3 | 796 | 60.2 | 25.15 | 35.5 | 797 | 8804.642 | 70.1 | 45.1 | 79.94 | 119.92 | 29.1 | 30.2 | 32.6 | 25.9 | 801.5 | 17 | 18.8 | 78 | 32 | 29.4 | 30 | 2 | 0.04 | 19.5
|  | 158 | 6 | 8 | 1 | 12 | 16.49 | 11.5 | 98.7 | 6.54 | 2.2 | 1.296 | 1.4 | 49.7 | 51.2 | 100.95 | 432.9 | 0.73 | 336 | 24.2 | 0.199 | 32.3 | 58 | 115.4 | 51.3 | 2.38 | 20 | 20.2 | 884 | 59.8 | 25.74 | 35.5 | 878.6 | 8804.642 | 70.3 | 45 | 80.06 | 120.19 | 29.1 | 30.2 | 32.6 | 25.9 | 813.2 | 13.5 | 21.2 | 78 | 32 | 45.5 | 39 | 4.3 | 0.04 | 19.5
|  | 159 | 6 | 9 | 2 | 12 | 17.11 | 11.5 | 98.7 | 8.35 | 2.1 | 1.631 | 1.2 | 49.9 | 51.1 | 104.44 | 430.2 | 1 | 336.6 | 24.3 | 0.232 | 32.3 | 64.3 | 133.1 | 50.9 | 3.29 | 19.9 | 20.3 | 1275 | 59.8 | 24.68 | 35.5 | 1274.6 | 8804.642 | 70.2 | 45 | 79.8 | 120.24 | 29.2 | 30.2 | 32.6 | 25.9 | 1116.2 | 14.5 | 23.9 | 78 | 33 | 56.5 | 56 | 7.1 | 0.02 | 19.5
|  | 160 | 6 | 10 | 3 | 12 | 16.74 | 11.5 | 98.7 | 10.2 | 2.1 | 1.753 | 1.4 | 49.7 | 51.1 | 105.99 | 429.5 | 1.72 | 337.3 | 24.2 | 0.203 | 32 | 60.9 | 178 | 50.8 | 4.45 | 19.8 | 20.4 | 1691 | 59.7 | 25.13 | 35.6 | 1689.9 | 8804.642 | 70.6 | 45.2 | 80.03 | 119.71 | 29.1 | 30.2 | 32.6 | 25.8 | 1592.8 | 22.5 | 25.1 | 78 | 32 | 52.9 | 54 | 8.2 | 0.04 | 19.5
|  | 161 | 6 | 11 | 4 | 12 | 16.18 | 11.5 | 98.7 | 10.45 | 2.1 | 1.86 | 2 | 49.5 | 51.5 | 106.5 | 430.5 | 2.41 | 331.9 | 24.3 | 0.252 | 32.4 | 63.9 | 231.6 | 50.8 | 5.6 | 20 | 20.1 | 2127 | 59.5 | 25.13 | 35.4 | 2125.3 | 8804.642 | 70 | 45.1 | 79.95 | 120.08 | 29.1 | 30.2 | 32.6 | 25.8 | 2040.5 | 22.5 | 27.1 | 78 | 32 | 55.3 | 54 | 10.2 | 0.04 | 19.5
|  | 162 | 6 | 12 | 5 | 12 | 15.31 | 11.5 | 98.7 | 10.76 | 2.1 | 2.072 | 2.5 | 49.2 | 51.8 | 106.36 | 434 | 3.17 | 332.1 | 24.2 | 0.22 | 32.2 | 63.1 | 286 | 52 | 6.79 | 19.8 | 20.1 | 2599 | 59.7 | 24.96 | 35.6 | 2599.5 | 8804.642 | 70.2 | 45.2 | 80.07 | 119.94 | 29 | 30.2 | 32.6 | 25.8 | 2388.2 | 25 | 28.2 | 78 | 32 | 54.1 | 55 | 11.4 | 0.06 | 19.5
|  | 163 | 6 | 13 | 6 | 12 | 14.71 | 11.5 | 98.7 | 12.6 | 2.1 | 2.181 | 2.3 | 49.5 | 51.7 | 106.26 | 440.3 | 4.07 | 332.7 | 24.1 | 0.243 | 32.3 | 63 | 298.9 | 53.7 | 8.07 | 19.8 | 20.2 | 3068 | 59.6 | 25.13 | 35.5 | 3068.3 | 8804.643 | 70.5 | 45.1 | 80.15 | 119.62 | 29 | 30.1 | 32.6 | 25.8 | 2895.2 | 29 | 29.4 | 78 | 32 | 52.9 | 54 | 12.5 | 0.7 | 19.5
|  | 164 | 6 | 14 | 7 | 12 | 14.65 | 11.5 | 98.7 | 13.51 | 2.1 | 2.253 | 2.5 | 49.5 | 52 | 105.55 | 448.9 | 4.94 | 332.2 | 24.3 | 0.235 | 32.3 | 64.5 | 306.9 | 54.8 | 9.26 | 20 | 20.2 | 3531 | 59.5 | 25.04 | 35.5 | 3528.4 | 8804.643 | 70.4 | 45 | 80.13 | 120.02 | 29.1 | 30.2 | 32.5 | 25.7 | 3396 | 30.5 | 31 | 78 | 32 | 54.9 | 55 | 14.1 | 0.72 | 14.8
|  | 165 | 6 | 15 | 8 | 12 | 14.62 | 11.5 | 98.7 | 14.77 | 2.1 | 2.263 | 2.9 | 49.3 | 52.2 | 103.43 | 459.1 | 5.8 | 331.8 | 24.4 | 0.203 | 32.2 | 67.7 | 310.6 | 55.4 | 10.42 | 20 | 20.1 | 3978 | 59.9 | 25.02 | 35.3 | 3979.3 | 8804.644 | 70.1 | 44.9 | 79.94 | 120.05 | 29 | 30.2 | 32.5 | 25.7 | 3885.8 | 30.5 | 31.8 | 78 | 32 | 57.3 | 57 | 14.9 | 0.7 | 10.2
|  | 166 | 6 | 16 | 1 | 2 | 14.11 | 11.5 | 98.7 | 14.78 | 2.1 | 2.041 | 3 | 49.7 | 52.7 | 102.31 | 470.2 | 6.6 | 331 | 24.1 | 0.473 | 32.1 | 48.7 | 314.9 | 56 | 11.07 | 19.9 | 20.1 | 4284 | 59.9 | 24.68 | 35.4 | 4281.8 | 8804.644 | 70.6 | 45.2 | 80.03 | 120.07 | 29 | 30.2 | 32.5 | 25.7 | 4270.2 | 34.5 | 29.8 | 78 | 32 | 44.7 | 42 | 12.9 | 0.8 | 3.9
|  | 167 | 6 | 17 | 2 | 2 | 14.47 | 11.5 | 98.7 | 12.09 | 2.1 | 1.645 | 3.5 | 49.3 | 52.8 | 101.83 | 478.7 | 6.3 | 331.7 | 24.2 | 0.242 | 32 | 42.3 | 313.8 | 55.9 | 11.33 | 19.9 | 20.2 | 4326 | 60.4 | 25.02 | 35.5 | 4322.8 | 8804.645 | 70.4 | 45.1 | 80.04 | 119.74 | 28.9 | 30.2 | 32.5 | 25.8 | 4314.8 | 39.5 | 27.5 | 78 | 31 | 35.7 | 37 | 10.6 | 0.46 | 4.7
|  | 168 | 6 | 18 | 3 | 2 | 14.57 | 11.5 | 98.7 | 9.88 | 2.1 | 1.396 | 3.4 | 49.4 | 52.8 | 103.59 | 485.1 | 5.04 | 331.7 | 24.1 | 0.247 | 31.9 | 41.1 | 313.1 | 55.7 | 11.27 | 19.9 | 20.1 | 4321 | 60.5 | 24.9 | 35.6 | 4319.2 | 8804.646 | 70.4 | 45.1 | 80.08 | 120.18 | 28.9 | 30.2 | 32.5 | 25.7 | 4319.5 | 40 | 27.1 | 78 | 31 | 34.5 | 35 | 10.2 | 0.16 | 4.7
|  | 169 | 6 | 19 | 4 | 2 | 14.92 | 11.5 | 98.7 | 8.69 | 2.1 | 1.285 | 3.7 | 49.2 | 52.8 | 105.9 | 490.6 | 4.36 | 331.3 | 24.2 | 0.228 | 32 | 41.3 | 313.3 | 55.4 | 11.19 | 19.9 | 20 | 4309 | 60.8 | 24.79 | 35.7 | 4308.5 | 8804.646 | 70 | 44.9 | 80.04 | 120.27 | 28.9 | 30.3 | 32.5 | 25.7 | 4314.8 | 40 | 27.1 | 78 | 31 | 34.9 | 34 | 10.2 | 0.27 | -0.8
|  | 170 | 6 | 20 | 5 | 2 | 14.84 | 11.5 | 98.7 | 7.96 | 2.1 | 1.222 | 3.4 | 49.4 | 52.8 | 106.07 | 495.5 | 4.2 | 331.3 | 24 | 0.239 | 32 | 41.2 | 312.3 | 55.3 | 11.25 | 19.8 | 20 | 4300 | 60.9 | 24.99 | 35.4 | 4296.6 | 8804.647 | 70.9 | 44.9 | 80.24 | 120.14 | 28.9 | 30.2 | 32.5 | 25.8 | 4295.2 | 40 | 27.1 | 78 | 31 | 34.9 | 35 | 10.2 | 0.25 | 0
|  | 171 | 6 | 21 | 6 | 2 | 14.5 | 11.5 | 98.7 | 7.66 | 2.1 | 1.206 | 3.5 | 49.4 | 52.9 | 105.91 | 500 | 4.15 | 332.1 | 23.9 | 0.256 | 32 | 42.6 | 311.2 | 55.3 | 11.29 | 19.7 | 20.3 | 4301 | 61.1 | 25.07 | 35.4 | 4297.4 | 8804.647 | 70.9 | 45.1 | 80.12 | 120.26 | 28.8 | 30.2 | 32.5 | 25.7 | 4295.2 | 39.5 | 27.5 | 78 | 31 | 36.1 | 36 | 10.6 | 0.12 | 1.6
|  | 172 | 6 | 22 | 7 | 2 | 14.37 | 11.5 | 98.7 | 7.62 | 2.1 | 1.227 | 3.9 | 49.2 | 53.1 | 106.05 | 504.8 | 4.24 | 331.9 | 24.3 | 0.253 | 32.1 | 42.6 | 311.7 | 55.2 | 11.37 | 19.8 | 20.2 | 4313 | 61.1 | 25.18 | 35.4 | 4310.1 | 8804.647 | 70 | 45.2 | 80.08 | 120.23 | 28.8 | 30.3 | 32.5 | 25.8 | 4304.5 | 39.5 | 27.5 | 78 | 31 | 36.1 | 36 | 10.6 | 0.12 | 1.6
|  | 173 | 6 | 23 | 1 | 21 | 14.45 | 11.5 | 98.7 | 7.15 | 2.1 | 1.162 | 3.5 | 49.4 | 52.9 | 102.76 | 508.7 | 4.29 | 331.8 | 24.1 | 0.212 | 32.2 | 24.5 | 311.9 | 55.3 | 10.92 | 19.9 | 20.2 | 4173 | 61.1 | 24.99 | 35.6 | 4173.2 | 8804.648 | 70.1 | 45.1 | 80.13 | 120.35 | 28.8 | 30.3 | 32.5 | 25.8 | 4256.2 | 35 | 23.5 | 78 | 31 | 25.5 | 23 | 6.3 | 0.78 | -0.8
|  | 174 | 6 | 24 | 2 | 21 | 14.41 | 11.5 | 98.7 | 6.36 | 2.1 | 1.045 | 3.6 | 49.3 | 52.9 | 101.31 | 510.7 | 3.31 | 331.9 | 24.1 | 0.227 | 32 | 18.4 | 307.5 | 55.3 | 9.76 | 19.7 | 20.2 | 3784 | 61.2 | 24.63 | 35.5 | 3786.8 | 8804.648 | 70.6 | 45.1 | 80.23 | 120.28 | 28.8 | 30.3 | 32.5 | 25.8 | 3865.5 | 32 | 20.8 | 78 | 31 | 15.3 | 14 | 4.3 | 0.78 | 3.1
|  | 175 | 6 | 25 | 3 | 21 | 16.41 | 11.5 | 98.7 | 3.34 | 2.1 | 0.848 | 3.7 | 49.1 | 52.8 | 101.17 | 507.9 | 1.97 | 331.9 | 23.9 | 0.26 | 31.9 | 16.5 | 301.8 | 55.2 | 8.73 | 19.7 | 20.2 | 3349 | 61.4 | 24.9 | 35.7 | 3347.9 | 8804.649 | 70.6 | 45.2 | 80.26 | 119.97 | 28.8 | 30.3 | 32.5 | 25.8 | 3560.8 | 30.5 | 20.4 | 78 | 31 | 13.3 | 13 | 3.1 | 0.04 | 5.5
|  | 176 | 6 | 26 | 4 | 21 | 20.51 | 11.5 | 98.7 | 2.28 | 2.1 | 0.771 | 3.1 | 49.4 | 52.5 | 101.08 | 501.6 | 1.14 | 331.6 | 24.3 | 0.257 | 32.1 | 16.6 | 294.4 | 55.3 | 7.45 | 19.8 | 20.2 | 2869 | 60.8 | 24.79 | 35.4 | 2867.6 | 8804.649 | 70.7 | 45.1 | 80.13 | 119.88 | 28.9 | 30.3 | 32.5 | 25.9 | 3065.5 | 27.5 | 19.2 | 78 | 31 | 12.9 | 13 | 2.4 | 0 | 0
|  | 177 | 6 | 27 | 5 | 21 | 20.51 | 11.5 | 98.7 | 3.11 | 2.1 | 0.86 | 2.6 | 49.5 | 52.2 | 101.08 | 492.9 | 0.31 | 331.6 | 23.9 | 0.259 | 31.9 | 16.1 | 280 | 55.3 | 6.25 | 19.9 | 20.3 | 2396 | 61.2 | 24.9 | 35.5 | 2395 | 8804.649 | 70.8 | 44.7 | 80.01 | 119.9 | 28.9 | 30.3 | 32.5 | 25.9 | 2550.8 | 25.5 | 18.8 | 78 | 32 | 12.5 | 13 | 1.6 | 0 | 0
|  | 178 | 6 | 28 | 6 | 21 | 20.52 | 11.5 | 98.7 | 3.98 | 2.1 | 0.842 | 2.9 | 49.3 | 52.1 | 101.16 | 482.8 | 0.04 | 331.3 | 24.3 | 0.257 | 32.1 | 16.1 | 238.2 | 54.9 | 5.02 | 19.9 | 20.1 | 1943 | 60.9 | 24.66 | 35.5 | 1947.1 | 8804.649 | 69.9 | 45.1 | 79.85 | 119.67 | 28.9 | 30.4 | 32.5 | 25.9 | 2057 | 23 | 18 | 78 | 32 | 12.2 | 12 | 1.2 | 0 | 0
|  | 179 | 6 | 29 | 7 | 21 | 20.51 | 11.5 | 98.7 | 3.43 | 2.1 | 0.738 | 1.8 | 49.6 | 51.5 | 101.12 | 474.2 | 0.01 | 331.7 | 24.2 | 0.259 | 32.1 | 15.4 | 190.6 | 54.8 | 3.94 | 20 | 20.3 | 1513 | 60.6 | 24.85 | 35.5 | 1513.9 | 8804.649 | 70.4 | 45.2 | 79.96 | 120.01 | 28.9 | 30.4 | 32.5 | 25.9 | 1586.5 | 20.5 | 17.3 | 78 | 32 | 11.8 | 12 | 0.4 | 0 | 1.6
|  | 180 | 6 | 30 | 8 | 21 | 20.51 | 11.5 | 98.7 | 2.75 | 2 | 0.711 | 2.3 | 49.4 | 51.7 | 101.07 | 465.2 | 0 | 331.3 | 24.3 | 0.266 | 32.1 | 15.9 | 145.8 | 54.6 | 2.81 | 19.8 | 19.9 | 1100 | 60.6 | 24.38 | 35.4 | 1099.7 | 8804.649 | 70.9 | 45.1 | 80.02 | 119.98 | 28.9 | 30.4 | 32.6 | 25.9 | 1270.2 | 17 | 16.9 | 78 | 32 | 12.5 | 13 | 0 | 0 | 3.9
|  | 181 | 7 | 1 | 1 | 1 | 20.52 | 11.5 | 98.7 | 4.99 | 2.1 | 0.82 | 1.9 | 49.8 | 51.6 | 101.16 | 456.3 | 0.01 | 335.1 | 24.2 | 0.206 | 31.9 | 43 | 110.7 | 54.4 | 2.02 | 19.9 | 20.2 | 771 | 60.4 | 25.04 | 35.5 | 772.1 | 8804.649 | 69.8 | 45.1 | 79.92 | 120.26 | 29 | 30.4 | 32.5 | 25.9 | 769.5 | 10 | 20.4 | 78 | 32 | 24.3 | 29 | 2 | 0.02 | 6.3
|  | 182 | 7 | 2 | 2 | 1 | 18.97 | 11.5 | 98.7 | 5.9 | 2.1 | 1.015 | 1.8 | 49.7 | 51.5 | 101.31 | 451.2 | 0.44 | 335.6 | 24 | 0.293 | 32 | 43.4 | 114.3 | 54.1 | 2.2 | 19.8 | 20.1 | 848 | 60 | 24.79 | 35.5 | 843.3 | 8804.649 | 71 | 45.2 | 79.99 | 120.08 | 29 | 30.5 | 32.5 | 26 | 826.5 | 13 | 20 | 78 | 33 | 39.2 | 39 | 3.1 | 0.02 | 9.4
|  | 183 | 7 | 3 | 3 | 1 | 17.81 | 11.5 | 98.7 | 5.46 | 2.1 | 1.077 | 1.9 | 49.6 | 51.5 | 101.22 | 447.5 | 0.72 | 332.6 | 24.1 | 0.266 | 32 | 33.9 | 117.3 | 53.6 | 2.18 | 19.7 | 20.3 | 847 | 60 | 24.52 | 35.6 | 849.9 | 8804.649 | 70.3 | 45 | 79.93 | 120.28 | 29.1 | 30.4 | 32.6 | 26 | 860 | 19.5 | 18.8 | 78 | 33 | 28.6 | 30 | 2 | 0.02 | 12.5
|  | 184 | 7 | 4 | 4 | 1 | 16.83 | 11.5 | 98.7 | 5.02 | 2.1 | 1.116 | 1.7 | 49.8 | 51.5 | 101.23 | 444.6 | 0.72 | 335.9 | 24.1 | 0.208 | 32 | 36.4 | 113.9 | 53.2 | 2.06 | 19.8 | 20.1 | 800 | 60.3 | 24.63 | 35.6 | 801.8 | 8804.649 | 71.2 | 45.3 | 79.91 | 119.82 | 29.1 | 30.4 | 32.6 | 26 | 810.8 | 17.5 | 18.8 | 78 | 32 | 28.2 | 28 | 2 | 0.04 | 14.1
|  | 185 | 7 | 5 | 5 | 1 | 16.7 | 11.5 | 98.7 | 5.76 | 2.1 | 1.2 | 1.4 | 49.6 | 50.9 | 101.24 | 441.6 | 0.7 | 335.7 | 24.4 | 0.242 | 32.4 | 39.6 | 114.2 | 52.7 | 2.17 | 19.8 | 20.5 | 829 | 60.2 | 25.04 | 35.6 | 824.1 | 8804.649 | 70.5 | 45.1 | 79.98 | 120.13 | 29.1 | 30.5 | 32.5 | 26 | 813.2 | 16.5 | 19.2 | 78 | 32 | 33.3 | 33 | 2.4 | 0.04 | 17.2
|  | 186 | 7 | 6 | 6 | 1 | 16.44 | 11.5 | 98.7 | 5.54 | 2.1 | 1.208 | 1.9 | 49.5 | 51.4 | 101.26 | 439 | 0.75 | 335.3 | 24.1 | 0.285 | 32.1 | 34.1 | 117.1 | 51.9 | 2.16 | 19.7 | 20.1 | 824 | 59.9 | 25.04 | 35.5 | 826.5 | 8804.649 | 70.1 | 45 | 79.81 | 120 | 29.1 | 30.4 | 32.5 | 26 | 828.8 | 18.5 | 18.8 | 78 | 32 | 28.6 | 28 | 1.6 | 0.04 | 19.5
|  | 187 | 7 | 7 | 7 | 1 | 16.23 | 11.5 | 98.7 | 5.19 | 2.1 | 1.226 | 1.5 | 49.7 | 51.3 | 101.24 | 436.4 | 0.74 | 335.4 | 24.2 | 0.203 | 32.3 | 35.8 | 114.4 | 51.7 | 2.05 | 19.7 | 20.1 | 795 | 59.8 | 24.68 | 35.5 | 796.2 | 8804.649 | 70.1 | 45.1 | 79.91 | 120.19 | 29 | 30.4 | 32.6 | 25.9 | 808.5 | 17 | 18.8 | 78 | 32 | 29 | 29 | 2 | 0.04 | 19.5
|  | 188 | 7 | 8 | 1 | 12 | 16.42 | 11.5 | 98.7 | 6 | 2.1 | 1.384 | 1.9 | 49.5 | 51.4 | 101.34 | 433.6 | 0.66 | 335.6 | 24 | 0.211 | 32 | 57.7 | 116.4 | 50.8 | 2.36 | 19.8 | 20 | 886 | 59.7 | 25.4 | 35.5 | 884.5 | 8804.649 | 70.6 | 45.1 | 79.9 | 119.92 | 29.1 | 30.4 | 32.6 | 26 | 817 | 13.5 | 21.2 | 78 | 32 | 47.8 | 42 | 4.7 | 0.04 | 19.5
|  | 189 | 7 | 9 | 2 | 12 | 17.12 | 11.5 | 98.7 | 8.67 | 2.1 | 1.673 | 1.7 | 49.6 | 51.2 | 104.44 | 431.4 | 0.91 | 335 | 24.1 | 0.221 | 32 | 64.3 | 132.1 | 50.8 | 3.38 | 19.9 | 20 | 1274 | 59.7 | 25.38 | 35.6 | 1274.6 | 8804.649 | 69.9 | 45.1 | 79.88 | 120.34 | 29.1 | 30.4 | 32.6 | 25.9 | 1146.8 | 14.5 | 23.9 | 78 | 33 | 56.5 | 58 | 7.1 | 0.02 | 19.5
|  | 190 | 7 | 10 | 3 | 12 | 16.69 | 11.5 | 98.7 | 10.32 | 2.1 | 1.76 | 1.5 | 49.6 | 51.1 | 105.93 | 430.4 | 1.65 | 337.6 | 24.1 | 0.224 | 32.4 | 61.9 | 178.2 | 50.8 | 4.4 | 19.7 | 20.2 | 1689 | 59.5 | 24.85 | 35.6 | 1688.1 | 8804.649 | 70.1 | 45.1 | 79.92 | 120.19 | 29.1 | 30.4 | 32.6 | 25.9 | 1610 | 21 | 24.7 | 78 | 32 | 52.9 | 53 | 7.8 | 0.04 | 19.5
|  | 191 | 7 | 11 | 4 | 12 | 16.14 | 11.5 | 98.7 | 10.5 | 2.1 | 1.872 | 2.3 | 49.2 | 51.5 | 106.09 | 431.3 | 2.36 | 331.8 | 24.1 | 0.209 | 32.2 | 63.6 | 232.2 | 51.2 | 5.63 | 19.7 | 20.2 | 2126 | 59.5 | 25.29 | 35.6 | 2125.8 | 8804.65 | 70.9 | 45.1 | 79.82 | 120.04 | 29 | 30.4 | 32.6 | 25.8 | 1899 | 23 | 27.1 | 78 | 32 | 54.5 | 56 | 10.2 | 0.04 | 19.5
|  | 192 | 7 | 12 | 5 | 12 | 15.26 | 11.5 | 98.7 | 10.78 | 2.1 | 2.072 | 1.7 | 49.7 | 51.4 | 106.08 | 434.8 | 3.16 | 331.8 | 24.2 | 0.261 | 32.3 | 62.9 | 286.2 | 52 | 6.9 | 19.8 | 20.1 | 2601 | 59.5 | 25.35 | 35.4 | 2600.7 | 8804.65 | 70.1 | 44.9 | 79.96 | 119.8 | 29 | 30.4 | 32.6 | 25.8 | 2404.5 | 25 | 28.6 | 78 | 32 | 54.9 | 55 | 11.4 | 0.06 | 19.5
|  | 193 | 7 | 13 | 6 | 12 | 14.5 | 11.5 | 98.7 | 12.42 | 2.1 | 2.203 | 2.9 | 49.2 | 52 | 106 | 441.1 | 4.1 | 331.7 | 24.1 | 0.224 | 32 | 62.6 | 300.1 | 53.5 | 8.05 | 19.7 | 20 | 3066 | 59.3 | 25.07 | 35.6 | 3067.5 | 8804.65 | 70.2 | 45.1 | 79.93 | 119.78 | 29 | 30.4 | 32.5 | 25.7 | 2920.2 | 29 | 29.4 | 78 | 32 | 53.7 | 54 | 12.5 | 0.16 | 19.5
|  | 194 | 7 | 14 | 7 | 12 | 14.32 | 11.5 | 98.7 | 13.81 | 2.1 | 2.214 | 2.8 | 49.2 | 52 | 105.81 | 449.5 | 5.02 | 331.4 | 24.2 | 0.225 | 32.1 | 64.7 | 306 | 54.6 | 9.33 | 19.9 | 20.1 | 3530 | 59.7 | 25.24 | 35.4 | 3531 | 8804.651 | 70 | 45.1 | 79.97 | 120.12 | 29 | 30.4 | 32.6 | 25.7 | 3421 | 30 | 31 | 78 | 32 | 55.3 | 55 | 14.1 | 0.78 | 18.8
|  | 195 | 7 | 15 | 8 | 12 | 14.3 | 11.5 | 98.7 | 14.48 | 2.1 | 2.255 | 2.6 | 49.6 | 52.2 | 104.18 | 459.7 | 5.85 | 331.2 | 24.2 | 0.227 | 32.2 | 67.2 | 310.6 | 55.6 | 10.49 | 19.6 | 20.2 | 3978 | 59.8 | 25.18 | 35.4 | 3978.8 | 8804.651 | 70.7 | 45.1 | 79.93 | 120.18 | 29 | 30.4 | 32.6 | 25.8 | 3910 | 30.5 | 31.8 | 78 | 32 | 57.3 | 57 | 14.9 | 0.78 | 14.8
|  | 196 | 7 | 16 | 1 | 2 | 14.19 | 11.5 | 98.7 | 14.51 | 2.1 | 2.062 | 3.4 | 49.2 | 52.6 | 102.6 | 470.9 | 6.57 | 331 | 24.1 | 0.429 | 32.2 | 49 | 315.7 | 55.9 | 11.2 | 19.7 | 20 | 4279 | 60 | 24.99 | 35.5 | 4277.6 | 8804.652 | 70.1 | 45.2 | 79.95 | 119.92 | 28.9 | 30.5 | 32.5 | 25.7 | 4199 | 35 | 29.4 | 78 | 31 | 43.1 | 49 | 12.5 | 0.8 | 3.1
|  | 197 | 7 | 17 | 2 | 2 | 14.61 | 11.5 | 98.7 | 11.87 | 2.1 | 1.67 | 3.1 | 49.5 | 52.6 | 101.9 | 479.4 | 6.24 | 331.1 | 24.1 | 0.254 | 32.1 | 42.1 | 314.3 | 56.1 | 11.29 | 19.8 | 19.9 | 4325 | 60.1 | 24.93 | 35.3 | 4324.2 | 8804.653 | 70 | 44.8 | 80.11 | 119.96 | 28.9 | 30.5 | 32.5 | 25.7 | 4319.5 | 39.5 | 27.5 | 78 | 31 | 36.5 | 36 | 10.6 | 0.31 | -1.6
|  | 198 | 7 | 18 | 3 | 2 | 15 | 11.5 | 98.7 | 9.68 | 2.1 | 1.42 | 3.1 | 49.5 | 52.6 | 102.27 | 485.8 | 5.01 | 331.9 | 23.9 | 0.199 | 32.2 | 41.1 | 314 | 55.8 | 11.23 | 19.7 | 20.2 | 4317 | 60.6 | 24.85 | 35.5 | 4313.3 | 8804.653 | 70.4 | 45.2 | 80.19 | 120.25 | 28.9 | 30.5 | 32.5 | 25.7 | 4319.5 | 40 | 27.1 | 78 | 31 | 34.9 | 35 | 10.2 | 0.48 | 0
|  | 199 | 7 | 19 | 4 | 2 | 14.7 | 11.5 | 98.7 | 8.51 | 2.1 | 1.34 | 3.8 | 49.2 | 52.9 | 105.55 | 491.4 | 4.37 | 331.8 | 24.1 | 0.246 | 31.8 | 41.4 | 313.7 | 55.4 | 11.03 | 19.5 | 20 | 4303 | 60.6 | 24.49 | 35.5 | 4303.7 | 8804.654 | 70.2 | 45 | 80.07 | 119.76 | 28.9 | 30.5 | 32.5 | 25.7 | 4304.5 | 40 | 27.1 | 78 | 31 | 34.9 | 35 | 10.2 | 0.7 | 0.8
|  | 200 | 7 | 20 | 5 | 2 | 14.5 | 11.5 | 98.7 | 7.84 | 2.1 | 1.297 | 3.5 | 49.2 | 52.7 | 106.35 | 496.4 | 4.21 | 331.4 | 24.1 | 0.249 | 32.1 | 42.7 | 312.3 | 55.2 | 11.21 | 19.7 | 19.9 | 4302 | 60.7 | 24.88 | 35.5 | 4300.1 | 8804.654 | 70.1 | 45.1 | 80.15 | 119.87 | 28.9 | 30.4 | 32.5 | 25.8 | 4300 | 39.5 | 27.1 | 78 | 31 | 36.1 | 37 | 10.6 | 0.27 | 5.5
|  | 201 | 7 | 21 | 6 | 2 | 14.74 | 11.5 | 98.7 | 7.98 | 2.1 | 1.296 | 3.7 | 49.2 | 53 | 106.26 | 501.3 | 4.25 | 332 | 24.2 | 0.25 | 32.1 | 43 | 312.1 | 55.2 | 11.25 | 19.8 | 19.9 | 4317 | 60.8 | 24.88 | 35.3 | 4316.7 | 8804.654 | 70.2 | 45.2 | 80.09 | 120.21 | 28.9 | 30.5 | 32.5 | 25.8 | 4310 | 39 | 27.5 | 78 | 31 | 36.5 | 37 | 10.6 | 0.72 | 5.5
|  | 202 | 7 | 22 | 7 | 2 | 14.78 | 11.5 | 98.7 | 7.67 | 2.1 | 1.267 | 3.8 | 49.2 | 53 | 106.36 | 505.9 | 4.38 | 332.3 | 24 | 0.285 | 31.8 | 41.3 | 312 | 55.3 | 11.21 | 19.6 | 20 | 4314 | 61.2 | 24.82 | 35.7 | 4313 | 8804.655 | 70.2 | 45 | 80.37 | 120.07 | 28.9 | 30.5 | 32.5 | 25.8 | 4319.5 | 40 | 27.1 | 78 | 31 | 34.9 | 34 | 10.2 | 0.44 | 0
|  | 203 | 7 | 23 | 1 | 21 | 14.7 | 11.5 | 98.7 | 6.97 | 2.1 | 1.208 | 4.1 | 49 | 53.1 | 102.57 | 509.5 | 4.25 | 332.2 | 24.1 | 0.269 | 32 | 24.4 | 311.3 | 55.2 | 10.87 | 19.8 | 20 | 4165 | 61.2 | 24.93 | 35.5 | 4165.1 | 8804.655 | 70.4 | 45.1 | 80.05 | 119.65 | 28.8 | 30.4 | 32.5 | 25.9 | 4232 | 39 | 24.7 | 78 | 31 | 24.3 | 22 | 7.5 | 0.37 | -3.1
|  | 204 | 7 | 24 | 2 | 21 | 15 | 11.5 | 98.7 | 5.88 | 2.1 | 1.067 | 3.6 | 49.2 | 52.9 | 101.47 | 511.6 | 3.18 | 331.3 | 24.1 | 0.243 | 32 | 18.8 | 307.8 | 55.2 | 9.9 | 19.7 | 20.1 | 3780 | 61 | 25.02 | 35.5 | 3778.8 | 8804.656 | 71 | 45.1 | 80.14 | 119.95 | 28.9 | 30.4 | 32.5 | 25.9 | 3992.8 | 32 | 21.6 | 78 | 31 | 15.3 | 15 | 4.3 | 0.68 | -1.6
|  | 205 | 7 | 25 | 3 | 21 | 16.08 | 11.5 | 98.7 | 2.96 | 2.1 | 0.866 | 3.5 | 49.3 | 52.8 | 101.07 | 509 | 1.93 | 331.6 | 24.1 | 0.257 | 32 | 17.1 | 303.1 | 55.2 | 8.62 | 19.7 | 20.1 | 3342 | 61.1 | 24.63 | 35.4 | 3340.7 | 8804.656 | 70.4 | 44.9 | 80.09 | 120.22 | 28.8 | 30.4 | 32.5 | 25.9 | 3527.2 | 30.5 | 20 | 78 | 31 | 12.9 | 13 | 3.1 | 0.06 | 7
|  | 206 | 7 | 26 | 4 | 21 | 20.51 | 11.5 | 98.7 | 1.37 | 2.1 | 0.698 | 3.2 | 49.3 | 52.5 | 100.95 | 502 | 1.06 | 331.7 | 24 | 0.239 | 31.9 | 16.9 | 294.2 | 55 | 7.45 | 19.7 | 20.1 | 2862 | 61.2 | 24.88 | 35.5 | 2863.8 | 8804.656 | 70.7 | 45.1 | 80.1 | 119.93 | 28.9 | 30.4 | 32.5 | 25.9 | 3035.8 | 27.5 | 19.6 | 78 | 31 | 12.9 | 13 | 2.4 | 0 | 0
|  | 207 | 7 | 27 | 5 | 21 | 20.52 | 11.5 | 98.7 | 2.79 | 2.1 | 0.899 | 3 | 49.4 | 52.4 | 101 | 493.4 | 0.24 | 331.4 | 24 | 0.263 | 31.9 | 16.2 | 279.9 | 55 | 6.2 | 19.8 | 20 | 2392 | 61 | 24.77 | 35.6 | 2392.4 | 8804.656 | 70.6 | 45 | 80.11 | 119.95 | 28.9 | 30.4 | 32.6 | 25.9 | 2523.2 | 25.5 | 18.8 | 78 | 32 | 12.9 | 13 | 1.6 | 0 | 0
|  | 208 | 7 | 28 | 6 | 21 | 20.51 | 11.5 | 98.7 | 3.89 | 2.1 | 0.802 | 2.1 | 49.7 | 51.8 | 100.97 | 482.9 | 0.03 | 331.1 | 24 | 0.261 | 32 | 16.4 | 237.8 | 55 | 5 | 19.7 | 20.1 | 1947 | 60.5 | 24.54 | 35.5 | 1946.1 | 8804.656 | 71.3 | 45 | 80.23 | 119.83 | 28.9 | 30.5 | 32.5 | 25.9 | 2029.5 | 23 | 18 | 78 | 32 | 12.2 | 12 | 1.2 | 0 | 0
|  | 209 | 7 | 29 | 7 | 21 | 20.52 | 11.5 | 98.7 | 2.86 | 2 | 0.719 | 2.3 | 49.5 | 51.8 | 100.97 | 477.2 | 0.01 | 331.6 | 24 | 0.253 | 32 | 15.4 | 191.1 | 54.7 | 3.84 | 19.7 | 20 | 1511 | 60.6 | 24.27 | 35.4 | 1512.6 | 8804.656 | 70.5 | 45.1 | 79.98 | 120.18 | 29 | 30.5 | 32.5 | 25.9 | 1717 | 20.5 | 17.3 | 78 | 32 | 11.8 | 12 | 0.4 | 0 | 1.6
|  | 210 | 7 | 30 | 8 | 21 | 20.51 | 11.5 | 98.7 | 2.5 | 2 | 0.703 | 1.8 | 50.2 | 52 | 100.94 | 468.8 | 0.13 | 331.4 | 24.1 | 0.247 | 31.8 | 17.2 | 146 | 54.4 | 2.77 | 19.8 | 19.7 | 1096 | 60.2 | 24.13 | 35.3 | 1093.3 | 8804.656 | 70.8 | 45.1 | 79.98 | 120.16 | 29 | 30.4 | 32.5 | 25.9 | 1253 | 16.5 | 16.5 | 78 | 32 | 11.8 | 12 | 0 | 0 | 3.9
|  | 211 | 8 | 1 | 1 | 1 | 20.52 | 11.5 | 98.7 | 4.78 | 2.1 | 0.811 | 2.1 | 49.5 | 51.7 | 100.92 | 460 | 0.27 | 335.5 | 24 | 0.219 | 32 | 42.1 | 110.7 | 54.1 | 2.07 | 19.6 | 20.1 | 781 | 60.6 | 25.27 | 35.5 | 782.3 | 8804.656 | 70.1 | 45.1 | 80.15 | 119.98 | 29 | 30.4 | 32.5 | 25.9 | 843.8 | 10.5 | 19.2 | 78 | 32 | 25.1 | 31 | 2 | 0.02 | 6.3
|  | 212 | 8 | 2 | 2 | 1 | 18.91 | 11.5 | 98.7 | 5.56 | 2.1 | 1.03 | 1.6 | 49.8 | 51.4 | 100.88 | 455.2 | 0.54 | 334.1 | 24 | 0.311 | 32.2 | 42.3 | 113.6 | 54 | 2.22 | 19.7 | 19.7 | 849 | 60.2 | 24.96 | 35.5 | 850.4 | 8804.656 | 70.9 | 45.1 | 80.14 | 119.86 | 29.1 | 30.4 | 32.5 | 26 | 839.8 | 14.5 | 20 | 78 | 33 | 38 | 40 | 2.7 | 0.02 | 9.4
|  | 213 | 8 | 3 | 3 | 1 | 17.71 | 11.5 | 98.7 | 5.99 | 2.1 | 1.017 | 1.3 | 49.8 | 51.1 | 100.94 | 451.3 | 0.8 | 332.6 | 24 | 0.264 | 32 | 33.8 | 116.5 | 53.8 | 2.2 | 19.5 | 20.3 | 845 | 60.3 | 24.82 | 35.5 | 844.3 | 8804.656 | 70.6 | 45.1 | 80.05 | 120.1 | 29.1 | 30.4 | 32.6 | 26 | 857 | 19 | 18.8 | 78 | 33 | 28.2 | 30 | 1.6 | 0.02 | 12.5
|  | 214 | 8 | 4 | 4 | 1 | 16.87 | 11.5 | 98.7 | 5.48 | 2.1 | 1.087 | 1.7 | 49.7 | 51.3 | 101.06 | 448.2 | 0.78 | 335.4 | 24.2 | 0.2 | 32.2 | 38 | 113.9 | 53.3 | 2.11 | 19.6 | 20.1 | 802 | 60.4 | 25.15 | 35.7 | 803.4 | 8804.656 | 70.4 | 45.2 | 80.16 | 119.8 | 29.1 | 30.3 | 32.6 | 26 | 807 | 17.5 | 19.2 | 78 | 32 | 29 | 31 | 2.4 | 0.04 | 14.1
|  | 215 | 8 | 5 | 5 | 1 | 16.82 | 11.5 | 98.7 | 6.04 | 2 | 1.172 | 1.6 | 49.7 | 51.3 | 101.07 | 445.1 | 0.69 | 335.5 | 24.2 | 0.261 | 31.8 | 38.8 | 113.9 | 52.7 | 2.13 | 19.7 | 20.1 | 833 | 60.1 | 24.41 | 35.5 | 832.6 | 8804.657 | 70.6 | 45 | 80.11 | 119.5 | 29.1 | 30.4 | 32.6 | 26 | 826.5 | 17 | 19.2 | 78 | 32 | 33.3 | 33 | 2.4 | 0.04 | 17.2
|  | 216 | 8 | 6 | 6 | 1 | 16.47 | 11.5 | 98.7 | 5.52 | 2.1 | 1.175 | 1.7 | 49.7 | 51.4 | 101.09 | 442.1 | 0.76 | 335.8 | 24 | 0.27 | 32.1 | 34.2 | 115 | 52 | 2.13 | 19.6 | 20.1 | 817 | 60.3 | 24.93 | 35.6 | 819.4 | 8804.657 | 70.4 | 45.2 | 80.1 | 119.64 | 29.1 | 30.3 | 32.6 | 26 | 832.8 | 17.5 | 18.8 | 78 | 32 | 28.2 | 29 | 2 | 0.04 | 19.5
|  | 217 | 8 | 7 | 7 | 1 | 16.24 | 11.5 | 98.7 | 5.59 | 2.1 | 1.203 | 1.6 | 49.7 | 51.3 | 101.26 | 439.6 | 0.74 | 336.2 | 24 | 0.219 | 32 | 36.4 | 114.2 | 51.4 | 2.07 | 19.7 | 20 | 792 | 59.7 | 24.93 | 35.6 | 793.9 | 8804.657 | 70.3 | 45.2 | 79.94 | 119.73 | 29.1 | 30.3 | 32.6 | 26 | 799 | 17 | 18.8 | 78 | 32 | 28.6 | 28 | 2 | 0.04 | 19.5
|  | 218 | 8 | 8 | 1 | 12 | 16.44 | 11.5 | 98.7 | 6.01 | 2.2 | 1.348 | 1.8 | 49.6 | 51.3 | 101.06 | 436.7 | 0.73 | 334.7 | 24.1 | 0.196 | 32 | 58.1 | 116.3 | 51 | 2.39 | 19.7 | 20 | 885 | 59.7 | 25.79 | 35.5 | 886.9 | 8804.657 | 70.5 | 45 | 80 | 119.51 | 29.1 | 30.3 | 32.6 | 25.9 | 821.8 | 16 | 21.6 | 78 | 32 | 39.2 | 42 | 4.7 | 0.04 | 19.5
|  | 219 | 8 | 9 | 2 | 12 | 17.13 | 11.5 | 98.7 | 8.39 | 2.1 | 1.71 | 1 | 49.9 | 50.9 | 104.71 | 434.1 | 0.97 | 334.6 | 24.2 | 0.218 | 32.3 | 63.2 | 133 | 51 | 3.36 | 19.6 | 19.8 | 1280 | 59.4 | 25.07 | 35.3 | 1279.1 | 8804.657 | 69.6 | 44.8 | 80.03 | 119.93 | 29.1 | 30.3 | 32.6 | 25.9 | 1174 | 11.5 | 23.9 | 78 | 33 | 56.1 | 57 | 7.1 | 0.02 | 19.5
|  | 220 | 8 | 10 | 3 | 12 | 16.72 | 11.5 | 98.7 | 10.11 | 2.1 | 1.828 | 2 | 49.4 | 51.4 | 106.04 | 433.1 | 1.67 | 338.3 | 24.1 | 0.21 | 32.1 | 60.7 | 178.8 | 50.6 | 4.46 | 19.8 | 19.9 | 1689 | 59.5 | 25.24 | 35.5 | 1690 | 8804.657 | 70.2 | 45.2 | 80.09 | 120.15 | 29.1 | 30.3 | 32.6 | 25.8 | 1632.8 | 21 | 25.1 | 78 | 32 | 52.5 | 52 | 8.2 | 0.04 | 19.5
|  | 221 | 8 | 11 | 4 | 12 | 16.28 | 11.6 | 98.7 | 10.37 | 2.1 | 1.918 | 1.9 | 49.3 | 51.2 | 105.97 | 433.8 | 2.4 | 332.5 | 24 | 0.236 | 32 | 63.5 | 231.6 | 50.6 | 5.62 | 19.8 | 20.2 | 2121 | 59.5 | 25.32 | 35.6 | 2123.1 | 8804.657 | 70.6 | 45.1 | 80.07 | 120.59 | 29.1 | 30.3 | 32.6 | 25.8 | 1926.5 | 23 | 27.1 | 78 | 32 | 55.3 | 54 | 10.2 | 0.04 | 19.5
|  | 222 | 8 | 12 | 5 | 12 | 15.35 | 11.5 | 98.7 | 10.69 | 2.1 | 2.153 | 1.7 | 50 | 51.7 | 105.96 | 436.7 | 3.16 | 331.6 | 23.6 | 0.255 | 32.3 | 62.7 | 286.7 | 52.2 | 6.77 | 19.1 | 20 | 2596 | 59.4 | 24.9 | 35.5 | 2597.8 | 8804.657 | 70.4 | 45.3 | 80.04 | 120.26 | 29 | 30.3 | 32.7 | 25.8 | 2428 | 25 | 28.2 | 78 | 32 | 54.1 | 53 | 11.4 | 0.06 | 19.5
|  | 223 | 8 | 13 | 6 | 12 | 14.59 | 11.5 | 98.7 | 12.33 | 2.1 | 2.278 | 2.1 | 49.3 | 51.4 | 106.03 | 443.2 | 4.1 | 331.9 | 24.1 | 0.223 | 32.2 | 63.3 | 299.7 | 53.4 | 8.06 | 19.8 | 19.9 | 3069 | 59.4 | 25.07 | 35.5 | 3067.4 | 8804.658 | 70.4 | 44.7 | 79.75 | 120.27 | 29.1 | 30.3 | 32.6 | 25.8 | 2942.8 | 28.5 | 29.8 | 78 | 32 | 54.1 | 54 | 12.2 | 0.25 | 15.6
|  | 224 | 8 | 14 | 7 | 12 | 14.48 | 11.5 | 98.7 | 13.44 | 2.1 | 2.344 | 2.8 | 49.3 | 52.1 | 105.99 | 451.6 | 4.96 | 331.5 | 24.1 | 0.244 | 32.1 | 64.5 | 306 | 54.6 | 9.33 | 19.7 | 20 | 3533 | 59.3 | 25.21 | 35.5 | 3531.9 | 8804.658 | 69.8 | 45.1 | 80.04 | 119.95 | 29 | 30.3 | 32.6 | 25.7 | 3442.8 | 30 | 30.6 | 78 | 32 | 55.7 | 57 | 13.7 | 0.76 | 13.3
|  | 225 | 8 | 15 | 8 | 12 | 14.59 | 11.5 | 98.7 | 14.4 | 2.1 | 2.363 | 2.6 | 49.6 | 52.1 | 103.84 | 461.6 | 5.82 | 331.7 | 24.2 | 0.202 | 32.1 | 67.3 | 310.6 | 55.5 | 10.51 | 19.7 | 20 | 3977 | 59.4 | 25.24 | 35.4 | 3978.2 | 8804.659 | 70.5 | 45.1 | 80.12 | 119.61 | 29 | 30.3 | 32.6 | 25.8 | 3930.2 | 31 | 31.8 | 78 | 32 | 57.3 | 59 | 14.9 | 0.64 | 8.6
|  | 226 | 8 | 16 | 1 | 2 | 14.18 | 11.5 | 98.7 | 14.74 | 2.1 | 2.14 | 3.3 | 49.3 | 52.5 | 102.6 | 472.6 | 6.59 | 331.4 | 24 | 0.442 | 31.9 | 48.7 | 314.3 | 55.9 | 11.29 | 19.6 | 20 | 4282 | 59.5 | 25.18 | 35.6 | 4280 | 8804.659 | 70.4 | 45.2 | 80.15 | 120.14 | 28.9 | 30.3 | 32.5 | 25.8 | 4217.8 | 35.5 | 29.4 | 78 | 31 | 43.5 | 48 | 12.2 | 0.8 | 3.1
|  | 227 | 8 | 17 | 2 | 2 | 14.56 | 11.5 | 98.7 | 12.1 | 2.1 | 1.727 | 3.4 | 49.2 | 52.6 | 101.99 | 480.8 | 6.25 | 331.3 | 23.9 | 0.232 | 32 | 42.4 | 314.8 | 56 | 11.15 | 19.5 | 20.2 | 4320 | 59.9 | 24.66 | 35.6 | 4322.5 | 8804.66 | 70.2 | 45.1 | 80.25 | 120.5 | 29 | 30.4 | 32.6 | 25.8 | 4319.5 | 39.5 | 27.5 | 78 | 31 | 36.5 | 36 | 10.6 | 0.23 | -1.6
|  | 228 | 8 | 18 | 3 | 2 | 14.57 | 11.5 | 98.7 | 9.82 | 2.1 | 1.489 | 3.6 | 49.1 | 52.8 | 102.73 | 487.1 | 4.97 | 331.9 | 24 | 0.213 | 32 | 41.1 | 313.8 | 55.7 | 11.23 | 19.6 | 20 | 4318 | 60.2 | 24.85 | 35.5 | 4318.1 | 8804.661 | 70.2 | 45 | 80.21 | 120.16 | 29 | 30.4 | 32.6 | 25.7 | 4325 | 40 | 27.1 | 78 | 31 | 34.9 | 35 | 10.2 | 0.14 | -1.6
|  | 229 | 8 | 19 | 4 | 2 | 14.63 | 11.5 | 98.7 | 8.67 | 2.1 | 1.367 | 3.8 | 49.3 | 53.1 | 105.72 | 492.4 | 4.34 | 331.1 | 24 | 0.251 | 31.9 | 41.3 | 312.6 | 55.3 | 11.38 | 19.4 | 20 | 4306 | 60.4 | 25.24 | 35.6 | 4305.8 | 8804.661 | 70.6 | 45.3 | 80.19 | 119.98 | 28.9 | 30.4 | 32.5 | 25.7 | 4314.8 | 40 | 27.1 | 78 | 31 | 34.9 | 35 | 10.2 | 0.76 | 4.7
|  | 230 | 8 | 20 | 5 | 2 | 14.95 | 11.5 | 98.7 | 7.92 | 2.1 | 1.301 | 3.6 | 49.3 | 52.9 | 106.24 | 497.5 | 4.19 | 332.1 | 23.7 | 0.266 | 31.8 | 41.3 | 312.7 | 55 | 11.5 | 19.6 | 20 | 4296 | 60.8 | 25.57 | 35.5 | 4295.4 | 8804.662 | 70.1 | 45.1 | 80.25 | 119.61 | 28.9 | 30.3 | 32.5 | 25.7 | 4300 | 40 | 27.1 | 78 | 31 | 34.9 | 35 | 10.2 | 0.78 | -0.8
|  | 231 | 8 | 21 | 6 | 2 | 14.84 | 11.5 | 98.7 | 7.82 | 2.1 | 1.278 | 3.2 | 49.5 | 52.7 | 106.27 | 502 | 4.21 | 331.4 | 23.8 | 0.248 | 32 | 43.1 | 311.8 | 55.2 | 11.24 | 19.6 | 20 | 4309 | 60.8 | 24.9 | 35.5 | 4306.8 | 8804.662 | 70.1 | 44.8 | 80.06 | 119.78 | 29 | 30.3 | 32.6 | 25.8 | 4300 | 39 | 27.5 | 78 | 31 | 36.5 | 37 | 10.6 | 0.76 | 6.3
|  | 232 | 8 | 22 | 7 | 2 | 14.55 | 11.5 | 98.7 | 7.65 | 2.1 | 1.283 | 3.6 | 49.2 | 52.8 | 106.15 | 506.7 | 4.33 | 331.4 | 23.9 | 0.305 | 31.9 | 41 | 311.6 | 55.2 | 11.23 | 19.5 | 19.9 | 4320 | 61 | 24.82 | 35.6 | 4318.3 | 8804.662 | 70.4 | 45.1 | 79.88 | 120.07 | 28.9 | 30.3 | 32.5 | 25.7 | 4319.5 | 40 | 27.1 | 78 | 31 | 36.1 | 35 | 10.2 | 0.78 | 5.5
|  | 233 | 8 | 23 | 1 | 21 | 14.57 | 11.5 | 98.7 | 6.94 | 2.1 | 1.267 | 3.6 | 49.3 | 52.9 | 102.59 | 510.5 | 4.28 | 331.3 | 23.9 | 0.269 | 31.7 | 24.2 | 311.6 | 55.1 | 10.95 | 19.5 | 19.9 | 4168 | 61.1 | 25.1 | 35.7 | 4166.4 | 8804.663 | 69.8 | 45.1 | 79.96 | 119.73 | 28.9 | 30.3 | 32.5 | 25.8 | 4222.5 | 38.5 | 24.7 | 78 | 31 | 22.7 | 21 | 7.5 | 0.66 | -1.6
|  | 234 | 8 | 24 | 2 | 21 | 14.95 | 11.5 | 98.7 | 6.21 | 2.1 | 1.073 | 3.3 | 49.4 | 52.7 | 101.39 | 512.7 | 3.22 | 331.6 | 23.9 | 0.231 | 32 | 18.4 | 308.7 | 55.3 | 9.79 | 19.6 | 20 | 3784 | 61.1 | 24.71 | 35.5 | 3777.9 | 8804.663 | 70.5 | 45.2 | 80.16 | 119.74 | 28.9 | 30.3 | 32.6 | 25.8 | 3976.5 | 32 | 21.2 | 78 | 31 | 14.9 | 14 | 4.3 | 0.76 | 3.1
|  | 235 | 8 | 25 | 3 | 21 | 16.02 | 11.5 | 98.7 | 2.92 | 2.1 | 0.865 | 3.7 | 49.2 | 52.8 | 100.99 | 509.9 | 1.95 | 330.8 | 23.7 | 0.273 | 31.7 | 16.5 | 301.9 | 55 | 8.68 | 19.5 | 20 | 3354 | 61.2 | 24.71 | 35.6 | 3349.5 | 8804.664 | 70.3 | 45 | 80.24 | 119.85 | 28.9 | 30.3 | 32.5 | 25.9 | 3530.2 | 30.5 | 20 | 78 | 31 | 12.9 | 13 | 3.1 | 0.04 | 7
|  | 236 | 8 | 26 | 4 | 21 | 20.51 | 11.5 | 98.7 | 2.04 | 2.1 | 0.819 | 3.3 | 49.4 | 52.7 | 101.07 | 503.3 | 1.13 | 331.2 | 23.8 | 0.249 | 31.8 | 16.3 | 293.7 | 55.1 | 7.62 | 19.5 | 20.1 | 2872 | 61 | 25.35 | 35.6 | 2870.2 | 8804.664 | 70.7 | 45.2 | 80.13 | 119.99 | 28.9 | 30.3 | 32.5 | 25.8 | 3018.8 | 28 | 19.2 | 78 | 31 | 12.9 | 12 | 2 | 0 | 0
|  | 237 | 8 | 27 | 5 | 21 | 20.52 | 11.5 | 98.7 | 3.25 | 2.1 | 0.937 | 2.8 | 49.4 | 52.3 | 101.06 | 494.6 | 0.3 | 331 | 24.1 | 0.262 | 32 | 15.6 | 280 | 55.1 | 6.22 | 19.8 | 19.8 | 2403 | 60.8 | 24.71 | 35.5 | 2400.6 | 8804.664 | 70.8 | 45.1 | 80.05 | 120.32 | 28.9 | 30.4 | 32.5 | 25.9 | 2509.2 | 26 | 18.8 | 78 | 32 | 12.2 | 12 | 1.6 | 0 | 0
|  | 238 | 8 | 28 | 6 | 21 | 20.51 | 11.5 | 98.7 | 3.86 | 2.1 | 0.827 | 2.6 | 49.6 | 52.2 | 101.09 | 484.3 | 0.04 | 331.6 | 23.9 | 0.261 | 32 | 15.8 | 238.4 | 54.9 | 5.16 | 19.6 | 19.9 | 1954 | 60.7 | 25.24 | 35.5 | 1954.8 | 8804.664 | 70.4 | 45 | 80.05 | 120.31 | 29 | 30.4 | 32.6 | 26 | 2013.2 | 23 | 18 | 78 | 32 | 11.8 | 12 | 1.2 | 0 | 0
|  | 239 | 8 | 29 | 7 | 21 | 20.51 | 11.5 | 98.7 | 3.2 | 2.1 | 0.697 | 2 | 49.7 | 51.7 | 100.96 | 475.6 | 0.01 | 331.4 | 24 | 0.245 | 32.1 | 15 | 191.5 | 54.8 | 3.95 | 19.7 | 19.9 | 1523 | 60.5 | 24.79 | 35.7 | 1523.1 | 8804.664 | 70.6 | 45 | 79.93 | 119.72 | 29.1 | 30.3 | 32.5 | 25.9 | 1709.2 | 20.5 | 17.3 | 78 | 32 | 11.4 | 12 | 0 | 0 | 1.6
|  | 240 | 8 | 30 | 8 | 21 | 20.51 | 11.5 | 98.7 | 2.65 | 2 | 0.668 | 2.2 | 49.3 | 51.4 | 100.96 | 466.5 | 0 | 330.7 | 23.7 | 0.241 | 31.9 | 15.9 | 146.9 | 54.4 | 2.8 | 19.6 | 20 | 1102 | 60.4 | 24.24 | 35.7 | 1103 | 8804.664 | 70.1 | 45 | 80.05 | 120.13 | 29 | 30.4 | 32.6 | 25.9 | 1244.5 | 16.5 | 16.5 | 78 | 32 | 11.8 | 11 | 0 | 0 | 3.9
|  | 241 | 9 | 1 | 1 | 1 | 20.52 | 11.5 | 98.7 | 5.36 | 2.1 | 0.764 | 1.7 | 49.8 | 51.4 | 100.93 | 457.6 | 0 | 336.3 | 24.1 | 0.205 | 31.8 | 41.9 | 110.4 | 54.2 | 2 | 19.7 | 19.8 | 766 | 60 | 24.93 | 35.4 | 766.8 | 8804.664 | 70.2 | 44.9 | 80.11 | 119.77 | 29.1 | 30.3 | 32.6 | 26 | 828 | 11.5 | 19.2 | 78 | 32 | 26.3 | 32 | 2 | 0.02 | 6.3
|  | 242 | 9 | 2 | 2 | 1 | 18.89 | 11.5 | 98.7 | 5.63 | 2.1 | 1.011 | 1.8 | 49.6 | 51.4 | 100.88 | 452.3 | 0.43 | 336.4 | 23.9 | 0.308 | 32.1 | 42.9 | 113.5 | 54 | 2.18 | 19.5 | 20 | 844 | 60.5 | 24.68 | 35.6 | 849.3 | 8804.664 | 70.4 | 45.2 | 79.94 | 119.89 | 29 | 30.4 | 32.6 | 26 | 817.8 | 14.5 | 19.6 | 78 | 33 | 37.6 | 41 | 2.7 | 0.02 | 9.4
|  | 243 | 9 | 3 | 3 | 1 | 17.76 | 11.5 | 98.7 | 5.6 | 2.1 | 1.048 | 1.7 | 49.7 | 51.4 | 101.1 | 448.6 | 0.69 | 333 | 24.1 | 0.234 | 32.1 | 33.8 | 116.2 | 53.7 | 2.23 | 19.5 | 20 | 842 | 60.5 | 25.29 | 35.5 | 839 | 8804.664 | 70.3 | 45.2 | 79.76 | 119.76 | 29.1 | 30.4 | 32.6 | 26 | 854.5 | 18 | 18.8 | 78 | 33 | 29.4 | 28 | 2 | 0.02 | 11.7
|  | 244 | 9 | 4 | 4 | 1 | 16.97 | 11.5 | 98.7 | 5.18 | 2.1 | 1.087 | 1.4 | 49.7 | 51.1 | 101.04 | 445.6 | 0.72 | 335.2 | 24.3 | 0.193 | 32.2 | 38 | 113.8 | 53.3 | 2.08 | 19.6 | 20 | 798 | 60.4 | 24.9 | 35.5 | 794.1 | 8804.664 | 70.5 | 45.1 | 79.76 | 119.59 | 29.1 | 30.3 | 32.6 | 26 | 800 | 17 | 18.8 | 78 | 32 | 29 | 29 | 2 | 0.02 | 14.1
|  | 245 | 9 | 5 | 5 | 1 | 16.78 | 11.5 | 98.7 | 5.53 | 2.1 | 1.19 | 1.4 | 49.7 | 51.2 | 101.09 | 442.7 | 0.78 | 335.4 | 24 | 0.269 | 32.2 | 38.1 | 114.1 | 52.7 | 2.19 | 19.7 | 19.7 | 834 | 60.5 | 25.04 | 35.6 | 828.3 | 8804.664 | 70.4 | 45 | 79.93 | 119.82 | 29.1 | 30.3 | 32.6 | 26 | 823.2 | 17 | 19.2 | 78 | 32 | 33.3 | 33 | 2.4 | 0.04 | 17.2
|  | 246 | 9 | 6 | 6 | 1 | 16.45 | 11.5 | 98.7 | 5.27 | 2 | 1.183 | 1.7 | 49.5 | 51.2 | 101.22 | 439.8 | 0.78 | 335.2 | 24 | 0.25 | 32.2 | 34.3 | 115.8 | 52 | 2.08 | 19.7 | 19.9 | 815 | 60.4 | 24.41 | 35.7 | 817.2 | 8804.664 | 70.4 | 45.2 | 79.85 | 120.12 | 29.1 | 30.3 | 32.6 | 26 | 828 | 17.5 | 18.8 | 78 | 32 | 28.6 | 28 | 2 | 0.04 | 19.5
|  | 247 | 9 | 7 | 7 | 1 | 16.21 | 11.5 | 98.7 | 5.44 | 2.1 | 1.18 | 1.8 | 49.6 | 51.4 | 101.15 | 437.2 | 0.78 | 335.4 | 23.9 | 0.209 | 32.1 | 36.6 | 114.5 | 51.3 | 2.07 | 19.7 | 19.8 | 792 | 60 | 24.99 | 35.7 | 792.9 | 8804.664 | 71.1 | 45.1 | 79.94 | 120.12 | 29.2 | 30.3 | 32.6 | 26 | 794.5 | 18 | 18.8 | 78 | 32 | 29 | 29 | 2 | 0.04 | 19.5
|  | 248 | 9 | 8 | 1 | 12 | 16.41 | 11.5 | 98.7 | 6.06 | 2.1 | 1.322 | 1.1 | 50.1 | 51.2 | 101.22 | 434.2 | 0.78 | 335.2 | 23.9 | 0.228 | 32.1 | 58 | 116.1 | 51 | 2.37 | 19.2 | 19.6 | 884 | 60 | 25.57 | 35.7 | 889.2 | 8804.664 | 70.2 | 45.5 | 80.06 | 120.09 | 29.1 | 30.3 | 32.7 | 25.9 | 832 | 16 | 22 | 78 | 32 | 40.8 | 43 | 5.1 | 0.04 | 19.5
|  | 249 | 9 | 9 | 2 | 12 | 17.09 | 11.5 | 98.7 | 8.21 | 2.1 | 1.675 | 1.7 | 49.5 | 51.2 | 104.49 | 431.8 | 1.03 | 335.3 | 24 | 0.219 | 32.1 | 63.7 | 133.1 | 50.9 | 3.38 | 19.6 | 19.9 | 1278 | 59.7 | 25.27 | 35.6 | 1275.6 | 8804.664 | 70.1 | 45.1 | 79.97 | 120.15 | 29.1 | 30.3 | 32.6 | 25.9 | 1197.5 | 12.5 | 23.5 | 78 | 33 | 56.1 | 57 | 6.7 | 0.02 | 19.5
|  | 250 | 9 | 10 | 3 | 12 | 16.77 | 11.5 | 98.7 | 10.07 | 2.1 | 1.801 | 1.7 | 49.8 | 51.5 | 106.04 | 431.1 | 1.75 | 337.3 | 24.1 | 0.225 | 32.3 | 60.9 | 178.6 | 51 | 4.43 | 19.5 | 19.9 | 1686 | 59.4 | 25.07 | 35.6 | 1687.2 | 8804.665 | 70.7 | 45.1 | 79.86 | 120.05 | 29.1 | 30.3 | 32.7 | 25.8 | 1503 | 21.5 | 25.1 | 78 | 32 | 52.9 | 54 | 8.2 | 0.04 | 19.5
|  | 251 | 9 | 11 | 4 | 12 | 16.16 | 11.5 | 98.7 | 10.51 | 2.1 | 1.913 | 1.9 | 49.5 | 51.3 | 106 | 431.9 | 2.37 | 331.4 | 24 | 0.226 | 32.2 | 64 | 232.8 | 51 | 5.53 | 19.5 | 19.9 | 2127 | 59.6 | 24.85 | 35.7 | 2126 | 8804.665 | 70.1 | 45.1 | 79.93 | 120.11 | 29.2 | 30.2 | 32.7 | 25.8 | 1946.8 | 23.5 | 27.1 | 78 | 32 | 54.5 | 55 | 10.2 | 0.04 | 19.5
|  | 252 | 9 | 12 | 5 | 12 | 15.33 | 11.5 | 98.7 | 10.56 | 2.1 | 2.134 | 1.8 | 49.5 | 51.3 | 106.09 | 435.2 | 3.14 | 331.5 | 24.1 | 0.24 | 32.3 | 63.3 | 286.3 | 52.1 | 6.95 | 19.6 | 19.9 | 2607 | 59.2 | 25.46 | 35.5 | 2600.1 | 8804.665 | 70.3 | 44.9 | 79.86 | 119.74 | 29.1 | 30.3 | 32.6 | 25.8 | 2455.2 | 25.5 | 28.2 | 78 | 32 | 54.1 | 55 | 11.4 | 0.06 | 19.5
|  | 253 | 9 | 13 | 6 | 12 | 14.65 | 11.5 | 98.7 | 12.52 | 2.1 | 2.219 | 1.9 | 49.8 | 51.7 | 105.98 | 441.4 | 4.06 | 332 | 24.2 | 0.222 | 32.2 | 63.1 | 299 | 53.7 | 8.06 | 19.4 | 19.9 | 3064 | 58.9 | 25.13 | 35.5 | 3066 | 8804.665 | 70.8 | 45.1 | 79.94 | 119.86 | 29 | 30.3 | 32.6 | 25.8 | 2966.2 | 28.5 | 29.8 | 78 | 32 | 54.1 | 53 | 12.2 | 0.14 | 14.8
|  | 254 | 9 | 14 | 7 | 12 | 14.71 | 11.5 | 98.7 | 13.48 | 2.1 | 2.31 | 2.6 | 49.3 | 51.8 | 105.87 | 449.9 | 4.94 | 332.5 | 24.2 | 0.227 | 32 | 64.4 | 305.6 | 54.7 | 9.34 | 19.4 | 20.1 | 3527 | 59.7 | 25.29 | 35.6 | 3528 | 8804.666 | 70.1 | 45 | 80.05 | 119.57 | 29 | 30.3 | 32.6 | 25.7 | 3462.5 | 30 | 30.6 | 78 | 32 | 55.7 | 55 | 13.7 | 0.76 | 13.3
|  | 255 | 9 | 15 | 8 | 12 | 14.66 | 11.5 | 98.7 | 14.43 | 2.1 | 2.343 | 2.9 | 49.5 | 52.4 | 105.73 | 460.3 | 5.82 | 332.4 | 23.8 | 0.216 | 32 | 67.2 | 311.2 | 55.5 | 10.49 | 19.5 | 19.8 | 3980 | 59.5 | 25.18 | 35.6 | 3977 | 8804.666 | 70.2 | 44.9 | 80.2 | 120.26 | 29.1 | 30.3 | 32.6 | 25.8 | 3791.2 | 30.5 | 32.2 | 78 | 32 | 58 | 57 | 15.3 | 0.68 | 8.6
|  | 256 | 9 | 16 | 1 | 2 | 14.1 | 11.5 | 98.7 | 14.76 | 2 | 2.103 | 3.1 | 49.4 | 52.5 | 102.45 | 471.1 | 6.59 | 331.6 | 24.1 | 0.456 | 32.1 | 48.3 | 314.9 | 56 | 10.93 | 19.4 | 19.7 | 4278 | 59.7 | 24.41 | 35.7 | 4281.4 | 8804.667 | 70.9 | 45 | 80.04 | 120.42 | 29 | 30.3 | 32.6 | 25.7 | 4227.2 | 36 | 29 | 78 | 31 | 51.4 | 48 | 11.8 | 0.8 | 5.5
|  | 257 | 9 | 17 | 2 | 2 | 14.8 | 11.5 | 98.7 | 11.93 | 2.1 | 1.696 | 3.6 | 49.1 | 52.7 | 101.52 | 479.7 | 6.26 | 331 | 23.9 | 0.227 | 31.9 | 42.2 | 314.7 | 56 | 11.27 | 19.4 | 19.9 | 4320 | 60.4 | 24.9 | 35.6 | 4318.9 | 8804.668 | 70.5 | 45.2 | 80.02 | 120.3 | 29 | 30.3 | 32.6 | 25.8 | 4314.8 | 39 | 27.5 | 78 | 31 | 35.7 | 35 | 10.6 | 0.18 | -1.6
|  | 258 | 9 | 18 | 3 | 2 | 14.73 | 11.5 | 98.7 | 9.85 | 2.1 | 1.474 | 3.3 | 49.4 | 52.7 | 101.71 | 486 | 5.02 | 331.7 | 24.2 | 0.275 | 32.2 | 41 | 313.9 | 55.7 | 11.4 | 19.5 | 19.9 | 4323 | 60.4 | 25.18 | 35.6 | 4319.1 | 8804.668 | 70.3 | 45 | 80.19 | 120.47 | 29 | 30.3 | 32.6 | 25.8 | 4325 | 40 | 27.1 | 78 | 31 | 34.5 | 35 | 10.2 | 0.54 | 0
|  | 259 | 9 | 19 | 4 | 2 | 14.44 | 11.5 | 98.7 | 8.66 | 2.1 | 1.367 | 3.8 | 49.1 | 52.9 | 104.98 | 491.4 | 4.42 | 331.8 | 23.9 | 0.23 | 32.1 | 41.3 | 312.5 | 55.3 | 11.37 | 19.6 | 19.8 | 4302 | 60.6 | 25.24 | 35.4 | 4308.5 | 8804.669 | 70 | 45 | 80.19 | 120.44 | 29 | 30.3 | 32.6 | 25.7 | 4314.8 | 40 | 27.1 | 78 | 31 | 34.9 | 35 | 10.2 | 0.14 | 0.8
|  | 260 | 9 | 20 | 5 | 2 | 14.51 | 11.5 | 98.7 | 7.99 | 2.1 | 1.313 | 3.8 | 49.1 | 52.9 | 106.39 | 496.6 | 4.24 | 331.4 | 23.9 | 0.237 | 31.9 | 41.4 | 312.5 | 55.2 | 11.52 | 19.6 | 19.6 | 4298 | 60.9 | 25.6 | 35.6 | 4297.1 | 8804.669 | 70 | 45.1 | 80.14 | 120.15 | 29 | 30.3 | 32.6 | 25.7 | 4304.5 | 40 | 27.1 | 78 | 31 | 34.9 | 35 | 10.2 | 0.25 | 5.5
|  | 261 | 9 | 21 | 6 | 2 | 14.88 | 11.5 | 98.7 | 7.84 | 2.1 | 1.303 | 3.9 | 49 | 52.8 | 106.32 | 501.2 | 4.19 | 331.3 | 23.9 | 0.261 | 31.9 | 42.6 | 311.8 | 55 | 11.34 | 19.5 | 19.8 | 4307 | 61 | 25.15 | 35.6 | 4306.1 | 8804.67 | 69.9 | 45.1 | 80.05 | 119.91 | 28.9 | 30.3 | 32.6 | 25.8 | 4304.5 | 39.5 | 27.5 | 78 | 31 | 36.1 | 36 | 10.6 | 0.44 | 0.8
|  | 262 | 9 | 22 | 7 | 2 | 14.87 | 11.5 | 98.7 | 7.71 | 2.1 | 1.301 | 3.5 | 49.3 | 52.8 | 106.22 | 505.5 | 4.26 | 331.6 | 23.8 | 0.251 | 31.9 | 42.5 | 310.4 | 55.3 | 11.42 | 19.3 | 19.9 | 4316 | 61.4 | 25.27 | 35.8 | 4317.2 | 8804.67 | 70.4 | 44.9 | 80.11 | 120.16 | 28.9 | 30.3 | 32.6 | 25.8 | 4319.5 | 39.5 | 27.5 | 78 | 31 | 36.1 | 36 | 10.6 | 0.27 | 0
|  | 263 | 9 | 23 | 1 | 21 | 14.65 | 11.5 | 98.7 | 7.25 | 2.1 | 1.266 | 3.4 | 49.3 | 52.7 | 103.76 | 509.5 | 4.27 | 331 | 24 | 0.272 | 32 | 24.3 | 310.5 | 55.3 | 10.8 | 19.7 | 20.1 | 4169 | 61.1 | 24.74 | 35.5 | 4166.7 | 8804.67 | 70.5 | 44.9 | 80.08 | 120.26 | 28.9 | 30.2 | 32.6 | 25.9 | 4295.2 | 37.5 | 24.3 | 78 | 31 | 23.1 | 27 | 7.1 | 0.78 | -3.1
|  | 264 | 9 | 24 | 2 | 21 | 15.14 | 11.5 | 98.7 | 6.26 | 2.1 | 1.072 | 3.8 | 49.2 | 52.9 | 102.39 | 511.6 | 3.23 | 331.3 | 23.8 | 0.243 | 31.8 | 18.6 | 307.7 | 55.1 | 9.81 | 19.3 | 19.9 | 3783 | 61.3 | 24.77 | 35.6 | 3778.1 | 8804.671 | 70.6 | 45 | 80.13 | 120.34 | 28.9 | 30.3 | 32.6 | 25.8 | 3955.2 | 32 | 21.6 | 78 | 31 | 14.9 | 15 | 4.3 | 0.76 | 3.1
|  | 265 | 9 | 25 | 3 | 21 | 15.98 | 11.5 | 98.7 | 2.98 | 2.1 | 0.913 | 3.8 | 49 | 52.8 | 101.84 | 509 | 1.97 | 331.5 | 23.9 | 0.266 | 31.9 | 16.5 | 303.1 | 55.2 | 8.63 | 19.4 | 19.8 | 3347 | 61.2 | 24.63 | 35.5 | 3345.4 | 8804.671 | 70.6 | 45.2 | 80.08 | 120.1 | 28.9 | 30.3 | 32.6 | 25.9 | 3478 | 30 | 20 | 78 | 31 | 12.9 | 13 | 3.1 | 0.06 | 6.3
|  | 266 | 9 | 26 | 4 | 21 | 20.52 | 11.5 | 98.7 | 2.3 | 2.1 | 0.809 | 3 | 49.6 | 52.6 | 101.78 | 502.2 | 1.09 | 331.5 | 23.9 | 0.246 | 32 | 16.8 | 293.9 | 55.2 | 7.45 | 19.4 | 19.9 | 2866 | 61.3 | 24.82 | 35.6 | 2865 | 8804.671 | 70 | 45.1 | 80.06 | 119.74 | 28.9 | 30.3 | 32.6 | 25.9 | 2989.8 | 28 | 19.2 | 78 | 31 | 12.9 | 12 | 2.4 | 0 | 0
|  | 267 | 9 | 27 | 5 | 21 | 20.5 | 11.5 | 98.7 | 2.63 | 2.1 | 0.866 | 2.4 | 49.7 | 52.1 | 101.79 | 493.3 | 0.27 | 331.5 | 24 | 0.255 | 32.1 | 16.1 | 280 | 55.2 | 6.18 | 19.6 | 19.8 | 2395 | 61.1 | 24.66 | 35.4 | 2394 | 8804.671 | 70.6 | 45 | 80.03 | 119.98 | 28.9 | 30.4 | 32.6 | 25.9 | 2471.8 | 26 | 18.8 | 78 | 32 | 12.5 | 13 | 1.6 | 0 | 0
|  | 268 | 9 | 28 | 6 | 21 | 20.51 | 11.5 | 98.7 | 3.23 | 2.1 | 0.739 | 2.1 | 49.8 | 51.8 | 101.92 | 482.9 | 0.04 | 331.3 | 24.1 | 0.245 | 32.1 | 15.9 | 237.8 | 55 | 5.07 | 19.5 | 19.9 | 1948 | 60.7 | 24.85 | 35.5 | 1946.5 | 8804.671 | 70.2 | 44.9 | 80.03 | 120.22 | 29 | 30.3 | 32.5 | 25.9 | 2139.8 | 22.5 | 18 | 78 | 32 | 12.2 | 12 | 1.2 | 0 | 0
|  | 269 | 9 | 29 | 7 | 21 | 20.51 | 11.5 | 98.7 | 1.61 | 2.1 | 0.585 | 2.4 | 49.5 | 51.9 | 101.03 | 474.3 | 0.01 | 330.9 | 24 | 0.237 | 32 | 15.3 | 191 | 54.7 | 3.91 | 19.5 | 20 | 1520 | 60.8 | 24.57 | 35.6 | 1515.5 | 8804.671 | 70.2 | 45.1 | 80.04 | 119.97 | 29 | 30.4 | 32.6 | 25.9 | 1675.8 | 20 | 17.3 | 78 | 32 | 11.8 | 12 | 0.4 | 0 | 2.3
|  | 270 | 9 | 30 | 8 | 21 | 20.52 | 11.5 | 98.7 | 1.02 | 2.1 | 0.548 | 1.7 | 49.8 | 51.5 | 100.24 | 465.3 | 0 | 330.8 | 24 | 0.254 | 32.3 | 16.7 | 146.6 | 54.9 | 2.83 | 19.3 | 19.8 | 1103 | 60.5 | 24.54 | 35.5 | 1101.5 | 8804.671 | 70.6 | 44.7 | 80.06 | 120.2 | 29.1 | 30.3 | 32.6 | 25.9 | 1216.2 | 17.5 | 16.9 | 78 | 32 | 12.2 | 11 | 0 | 0 | 3.9
|  | 271 | 10 | 1 | 1 | 1 | 20.52 | 11.5 | 98.7 | 4.93 | 2.1 | 0.669 | 1.9 | 49.7 | 51.6 | 100.4 | 456.5 | 0 | 335.2 | 23.9 | 0.213 | 31.9 | 42.3 | 110.6 | 54.4 | 2.03 | 19.5 | 19.9 | 773 | 60.1 | 25.13 | 35.6 | 771.9 | 8804.671 | 70.2 | 45 | 80.06 | 119.9 | 29.2 | 30.4 | 32.6 | 25.9 | 810 | 13.5 | 19.6 | 78 | 32 | 17.6 | 21 | 2.4 | 0.02 | 7
|  | 272 | 10 | 2 | 2 | 1 | 19.04 | 11.5 | 98.7 | 5.49 | 2.1 | 0.922 | 1.8 | 49.5 | 51.4 | 101.4 | 451.4 | 0.43 | 335.1 | 24 | 0.314 | 31.8 | 43.2 | 112.9 | 53.9 | 2.24 | 19.6 | 19.7 | 849 | 60.4 | 25.21 | 35.5 | 852.4 | 8804.671 | 70.6 | 45.1 | 80.15 | 119.3 | 29.1 | 30.3 | 32.6 | 25.9 | 853 | 13.5 | 19.6 | 78 | 33 | 37.6 | 40 | 2.7 | 0.02 | 10.2
|  | 273 | 10 | 3 | 3 | 1 | 17.8 | 11.5 | 98.7 | 5.59 | 2.1 | 0.995 | 1.8 | 49.7 | 51.5 | 101.45 | 447.7 | 0.73 | 333.6 | 23.9 | 0.25 | 32.1 | 33.7 | 116.2 | 53.7 | 2.17 | 19.5 | 19.8 | 841 | 60.4 | 24.6 | 35.6 | 840.5 | 8804.671 | 70.5 | 45.2 | 80.04 | 119.67 | 29.2 | 30.4 | 32.6 | 25.9 | 852.2 | 19 | 18.8 | 78 | 32 | 29.4 | 28 | 2 | 0.02 | 11.7
|  | 274 | 10 | 4 | 4 | 1 | 16.95 | 11.5 | 98.7 | 5.41 | 2.1 | 1.047 | 1.5 | 49.8 | 51.4 | 101.5 | 444.7 | 0.73 | 335.7 | 23.9 | 0.206 | 31.9 | 38.3 | 113.4 | 53.3 | 2.08 | 19.5 | 19.6 | 799 | 60.6 | 24.88 | 35.7 | 795.6 | 8804.671 | 69.9 | 45.2 | 79.97 | 120.1 | 29.2 | 30.3 | 32.6 | 26 | 799 | 17.5 | 18.8 | 78 | 32 | 29.8 | 32 | 2 | 0.02 | 14.8
|  | 275 | 10 | 5 | 5 | 1 | 16.72 | 11.5 | 98.7 | 5.57 | 2.1 | 1.156 | 2 | 49.5 | 51.5 | 101.5 | 441.8 | 0.72 | 335.2 | 23.8 | 0.275 | 32 | 38.3 | 114.5 | 52.8 | 2.2 | 19.2 | 19.9 | 837 | 60.2 | 25.04 | 35.6 | 839 | 8804.672 | 70.5 | 45.4 | 80 | 119.9 | 29.1 | 30.3 | 32.6 | 25.9 | 819.5 | 16.5 | 19.6 | 78 | 32 | 33.7 | 34 | 2.4 | 0.04 | 18
|  | 276 | 10 | 6 | 6 | 1 | 16.45 | 11.5 | 98.7 | 5.61 | 2.1 | 1.146 | 1.7 | 49.7 | 51.4 | 101.6 | 439 | 0.78 | 335.4 | 23.8 | 0.262 | 31.9 | 33.5 | 115.1 | 51.9 | 2.1 | 19.5 | 19.7 | 807 | 59.9 | 24.82 | 35.6 | 808.4 | 8804.672 | 70.3 | 45 | 79.99 | 119.72 | 29.2 | 30.3 | 32.6 | 25.9 | 828 | 17 | 18.8 | 78 | 32 | 28.2 | 27 | 1.6 | 0.04 | 19.5
|  | 277 | 10 | 7 | 7 | 1 | 16.15 | 11.5 | 98.7 | 5.34 | 2.1 | 1.192 | 1.1 | 49.9 | 51 | 101.54 | 436.3 | 0.68 | 335.6 | 24.1 | 0.202 | 32.3 | 38.2 | 113.9 | 51.7 | 2.1 | 19.5 | 20 | 794 | 60.2 | 25.27 | 35.4 | 795.7 | 8804.672 | 70.6 | 44.9 | 80.02 | 119.55 | 29.2 | 30.3 | 32.6 | 25.9 | 791.2 | 17 | 19.2 | 78 | 32 | 30.2 | 31 | 2 | 0.04 | 19.5
|  | 278 | 10 | 8 | 1 | 12 | 16.5 | 11.5 | 98.7 | 6.03 | 2.1 | 1.332 | 1.8 | 49.3 | 51.1 | 101.71 | 433.8 | 0.68 | 334.2 | 24.3 | 0.189 | 32.2 | 57.5 | 117.3 | 51 | 2.38 | 19.3 | 19.5 | 894 | 60.1 | 25.4 | 35.7 | 890.1 | 8804.672 | 70 | 44.4 | 80.01 | 119.42 | 29.2 | 30.3 | 32.6 | 25.9 | 849 | 14.5 | 22 | 78 | 32 | 40.8 | 44 | 5.1 | 0.04 | 19.5
|  | 279 | 10 | 9 | 2 | 12 | 17.1 | 11.5 | 98.7 | 8.37 | 2.2 | 1.657 | 1.9 | 49.5 | 51.4 | 104.88 | 431.2 | 1.01 | 335.5 | 24 | 0.227 | 32.2 | 63.3 | 133.2 | 50.9 | 3.46 | 19.5 | 19.8 | 1285 | 59.6 | 25.68 | 35.5 | 1284 | 8804.672 | 70.4 | 45 | 79.77 | 119.52 | 29.2 | 30.2 | 32.7 | 25.8 | 1227.2 | 13 | 23.5 | 78 | 33 | 55.7 | 54 | 6.7 | 0.04 | 19.5
|  | 280 | 10 | 10 | 3 | 12 | 16.79 | 11.5 | 98.7 | 9.73 | 2.1 | 1.817 | 1.6 | 49.7 | 51.3 | 105.74 | 430.4 | 1.69 | 337 | 23.9 | 0.218 | 32.2 | 61 | 178.9 | 51 | 4.41 | 19.6 | 19.7 | 1691 | 59.5 | 24.9 | 35.5 | 1693.1 | 8804.672 | 69.7 | 45.1 | 79.9 | 119.73 | 29.1 | 30.2 | 32.7 | 25.8 | 1522.5 | 21.5 | 25.1 | 78 | 32 | 52.2 | 52 | 8.2 | 0.04 | 19.5
|  | 281 | 10 | 11 | 4 | 12 | 16.19 | 11.5 | 98.7 | 10.32 | 2.1 | 1.901 | 2.1 | 49.4 | 51.5 | 105.59 | 431.3 | 2.37 | 332.3 | 24 | 0.237 | 32.2 | 63.8 | 231.4 | 51 | 5.58 | 19.5 | 19.7 | 2129 | 59.4 | 25.02 | 35.6 | 2126.2 | 8804.672 | 70.6 | 45.2 | 79.93 | 120.33 | 29.1 | 30.3 | 32.7 | 25.8 | 1967.8 | 23.5 | 27.1 | 78 | 32 | 54.9 | 55 | 10.2 | 0.04 | 19.5
|  | 282 | 10 | 12 | 5 | 12 | 15.26 | 11.5 | 98.7 | 10.71 | 2.1 | 2.139 | 2 | 49.5 | 51.5 | 105.78 | 434.7 | 3.18 | 332 | 23.7 | 0.233 | 32.2 | 63.1 | 285.9 | 52.1 | 6.83 | 19.2 | 20.1 | 2600 | 59.6 | 25.1 | 35.6 | 2601.5 | 8804.672 | 70.3 | 45 | 80.03 | 120.38 | 29.1 | 30.3 | 32.7 | 25.7 | 2481.2 | 24.5 | 28.2 | 78 | 32 | 54.1 | 55 | 11 | 0.06 | 19.5
|  | 283 | 10 | 13 | 6 | 12 | 14.75 | 11.5 | 98.7 | 12.27 | 2.1 | 2.218 | 2.2 | 49.6 | 51.8 | 105.67 | 440.9 | 4.1 | 331.9 | 24.1 | 0.238 | 32.2 | 62.7 | 299.5 | 53.7 | 7.96 | 19.4 | 19.8 | 3071 | 59.4 | 24.74 | 35.5 | 3068.9 | 8804.673 | 70.4 | 45.1 | 79.93 | 120.14 | 29.1 | 30.2 | 32.7 | 25.8 | 2994.5 | 28.5 | 29 | 78 | 32 | 53.7 | 55 | 12.2 | 0.5 | 14.8
|  | 284 | 10 | 14 | 7 | 12 | 14.65 | 11.5 | 98.7 | 13.5 | 2.1 | 2.301 | 2.7 | 49.4 | 52.2 | 105.71 | 449.9 | 4.94 | 332.6 | 23.6 | 0.232 | 32.1 | 64.6 | 305.2 | 54.6 | 9.37 | 19.4 | 19.8 | 3528 | 59.6 | 25.35 | 35.4 | 3526.8 | 8804.673 | 69.9 | 45 | 79.99 | 119.91 | 29.1 | 30.2 | 32.6 | 25.7 | 3324 | 30 | 31 | 78 | 32 | 55.3 | 56 | 13.7 | 0.78 | 13.3
|  | 285 | 10 | 15 | 8 | 12 | 14.62 | 11.5 | 98.7 | 14.69 | 2 | 2.351 | 2.6 | 49.5 | 52.2 | 105.41 | 459.8 | 5.8 | 332.8 | 23.9 | 0.216 | 32.2 | 67.3 | 310.9 | 55.7 | 10.18 | 19.6 | 19.7 | 3981 | 59.6 | 24.43 | 35.4 | 3979.8 | 8804.674 | 70.8 | 45.2 | 80.1 | 120.02 | 29.1 | 30.3 | 32.6 | 25.7 | 3814.8 | 30.5 | 32.2 | 78 | 32 | 58 | 58 | 15.3 | 0.7 | 8.6
|  | 286 | 10 | 16 | 1 | 2 | 14.15 | 11.5 | 98.7 | 14.99 | 2.1 | 2.126 | 3 | 49.4 | 52.4 | 103.61 | 471 | 6.59 | 332.4 | 23.9 | 0.468 | 31.9 | 48.9 | 313.8 | 56 | 11.27 | 19.3 | 19.8 | 4283 | 60 | 25.13 | 35.5 | 4284.2 | 8804.675 | 70.6 | 45.1 | 80.11 | 119.78 | 29.1 | 30.2 | 32.6 | 25.7 | 4241.2 | 36 | 29 | 78 | 31 | 49.8 | 46 | 11.8 | 0.8 | 5.5
|  | 287 | 10 | 17 | 2 | 2 | 14.53 | 11.5 | 98.7 | 12.09 | 2.1 | 1.701 | 3.2 | 49.4 | 52.7 | 101.86 | 479.5 | 6.3 | 331.8 | 23.9 | 0.233 | 32.1 | 42.1 | 313.8 | 56.1 | 11.23 | 19.5 | 19.8 | 4327 | 60 | 24.79 | 35.4 | 4328.1 | 8804.675 | 70 | 45 | 80.04 | 119.91 | 29.1 | 30.2 | 32.6 | 25.7 | 4325 | 39 | 27.5 | 78 | 31 | 36.5 | 36 | 10.6 | 0.39 | -1.6
|  | 288 | 10 | 18 | 3 | 2 | 14.61 | 11.5 | 98.7 | 9.76 | 2.1 | 1.467 | 3.5 | 49.4 | 52.9 | 101.84 | 485.6 | 5.02 | 331.6 | 23.6 | 0.237 | 31.9 | 41.1 | 313.4 | 55.7 | 11.4 | 19.3 | 19.9 | 4322 | 60.4 | 25.18 | 35.5 | 4320.5 | 8804.676 | 70.4 | 45.1 | 80.12 | 120.01 | 29 | 30.3 | 32.6 | 25.7 | 4325 | 40 | 27.1 | 78 | 31 | 34.5 | 35 | 10.2 | 0.7 | 3.9
|  | 289 | 10 | 19 | 4 | 2 | 14.86 | 11.5 | 98.7 | 8.42 | 2.1 | 1.36 | 3.8 | 49.1 | 52.9 | 104.04 | 491.2 | 4.37 | 331.8 | 24 | 0.222 | 32 | 41.3 | 312.9 | 55.3 | 11.29 | 19.4 | 19.7 | 4312 | 60.5 | 25.02 | 35.5 | 4309.8 | 8804.676 | 69.9 | 45 | 80.11 | 120.35 | 29 | 30.3 | 32.5 | 25.8 | 4314.8 | 40 | 27.1 | 78 | 31 | 34.5 | 35 | 10.2 | 0.76 | 4.7
|  | 290 | 10 | 20 | 5 | 2 | 14.78 | 11.5 | 98.8 | 7.83 | 2.1 | 1.333 | 3.6 | 49.1 | 52.7 | 106.18 | 496 | 4.22 | 331.5 | 24 | 0.253 | 31.9 | 41.3 | 310.9 | 55.1 | 11.18 | 19.5 | 19.7 | 4300 | 60.7 | 24.82 | 35.3 | 4300.7 | 8804.677 | 70.2 | 44.9 | 80.05 | 120.38 | 29 | 30.3 | 32.6 | 25.8 | 4304.5 | 40 | 27.1 | 78 | 31 | 34.9 | 35 | 10.2 | 0.76 | 5.5
|  | 291 | 10 | 21 | 6 | 2 | 14.83 | 11.5 | 98.8 | 7.65 | 2.1 | 1.306 | 3.8 | 49.1 | 52.9 | 106.15 | 500.6 | 4.21 | 331.8 | 23.9 | 0.226 | 31.8 | 42.6 | 311.7 | 55.1 | 11.35 | 19.5 | 19.7 | 4295 | 61 | 25.24 | 35.4 | 4297.2 | 8804.677 | 70 | 45 | 80.22 | 120.04 | 28.9 | 30.3 | 32.6 | 25.7 | 4295.2 | 39.5 | 27.5 | 78 | 31 | 34.9 | 35 | 10.6 | 0.74 | 5.5
|  | 292 | 10 | 22 | 7 | 2 | 14.71 | 11.5 | 98.7 | 7.74 | 2.1 | 1.31 | 3.7 | 49.1 | 52.8 | 106.19 | 505.1 | 4.26 | 332.2 | 24 | 0.25 | 31.9 | 42.5 | 311.2 | 55.2 | 11.15 | 19.4 | 19.8 | 4310 | 61.1 | 24.71 | 35.4 | 4308.8 | 8804.678 | 70.2 | 45 | 80.15 | 120.11 | 28.9 | 30.3 | 32.6 | 25.7 | 4310 | 39.5 | 27.5 | 78 | 31 | 36.1 | 36 | 10.6 | 0.62 | 0.8
|  | 293 | 10 | 23 | 1 | 21 | 14.54 | 11.5 | 98.7 | 7.37 | 2.1 | 1.286 | 3.9 | 49 | 52.9 | 103.66 | 509.1 | 4.29 | 331.3 | 23.9 | 0.208 | 31.7 | 24.8 | 311.4 | 55 | 10.76 | 19.5 | 19.6 | 4169 | 61.1 | 24.66 | 35.4 | 4169.4 | 8804.678 | 69.8 | 45.1 | 80.07 | 120.28 | 28.9 | 30.3 | 32.5 | 25.8 | 4285 | 37 | 23.9 | 78 | 31 | 22.4 | 26 | 7.1 | 0.8 | -1.6
|  | 294 | 10 | 24 | 2 | 21 | 14.45 | 11.5 | 98.7 | 6.43 | 2.1 | 1.135 | 3.4 | 49.3 | 52.7 | 102.21 | 511.1 | 3.29 | 331.7 | 24 | 0.248 | 31.9 | 18.6 | 307.8 | 55.3 | 9.91 | 19.4 | 19.7 | 3783 | 61.2 | 25.02 | 35.4 | 3784.8 | 8804.678 | 70.4 | 45.1 | 79.97 | 119.91 | 28.9 | 30.2 | 32.6 | 25.8 | 3930.2 | 31.5 | 21.2 | 78 | 31 | 16.1 | 16 | 4.3 | 0.14 | -1.6
|  | 295 | 10 | 25 | 3 | 21 | 16.37 | 11.5 | 98.7 | 3.2 | 2.1 | 0.937 | 3.6 | 49.1 | 52.6 | 101.63 | 508.5 | 1.96 | 332.1 | 23.9 | 0.253 | 31.9 | 17.1 | 301.7 | 55.1 | 8.7 | 19.4 | 19.6 | 3339 | 61.1 | 24.88 | 35.4 | 3339.8 | 8804.679 | 70.4 | 44.9 | 79.95 | 120.11 | 28.9 | 30.3 | 32.6 | 25.8 | 3471.8 | 31 | 20 | 78 | 31 | 13.3 | 13 | 3.1 | 0.06 | 5.5
|  | 296 | 10 | 26 | 4 | 21 | 20.52 | 11.5 | 98.7 | 2.59 | 2.1 | 0.799 | 3.1 | 49.4 | 52.4 | 101.78 | 501.2 | 0.99 | 331.3 | 23.6 | 0.241 | 31.9 | 17.2 | 293.5 | 55.3 | 7.44 | 19.5 | 19.8 | 2858 | 61 | 24.88 | 35.5 | 2856.9 | 8804.679 | 70.2 | 44.9 | 80.05 | 120.54 | 28.9 | 30.3 | 32.5 | 25.8 | 2947.5 | 28 | 19.6 | 78 | 31 | 13.3 | 13 | 2.7 | 0 | 0
|  | 297 | 10 | 27 | 5 | 21 | 20.51 | 11.5 | 98.7 | 2.37 | 2.1 | 0.78 | 3 | 49.3 | 52.3 | 101.76 | 492.3 | 0.2 | 331.2 | 23.9 | 0.253 | 31.9 | 16.6 | 280.3 | 55 | 6.28 | 19.5 | 19.7 | 2386 | 60.8 | 25.13 | 35.3 | 2386.1 | 8804.679 | 70.3 | 45 | 79.85 | 120.08 | 28.9 | 30.3 | 32.6 | 25.8 | 2442.8 | 25.5 | 18.8 | 78 | 32 | 12.9 | 12 | 2 | 0 | 0
|  | 298 | 10 | 28 | 6 | 21 | 20.51 | 11.5 | 98.7 | 1.92 | 2.1 | 0.646 | 2.1 | 49.7 | 51.8 | 101.69 | 482 | 0.03 | 331.9 | 23.7 | 0.248 | 31.9 | 16.4 | 236.2 | 55.1 | 5.13 | 19.3 | 19.9 | 1942 | 60.7 | 25.21 | 35.2 | 1938.2 | 8804.679 | 70.2 | 44.9 | 79.92 | 120.03 | 29 | 30.3 | 32.5 | 25.9 | 2114.8 | 22.5 | 18.4 | 78 | 32 | 12.5 | 12 | 1.2 | 0 | 0
|  | 299 | 10 | 29 | 7 | 21 | 20.51 | 11.5 | 98.7 | 0.81 | 2.1 | 0.492 | 2.4 | 49.6 | 52 | 101.19 | 473.5 | 0.16 | 331.5 | 23.9 | 0.254 | 31.9 | 15.7 | 189.7 | 54.8 | 3.92 | 19.6 | 19.7 | 1512 | 60.4 | 24.77 | 35.3 | 1510.6 | 8804.679 | 70.4 | 44.9 | 79.94 | 120.03 | 29 | 30.3 | 32.6 | 25.9 | 1645.2 | 20 | 17.3 | 78 | 32 | 11.8 | 12 | 0.4 | 0 | 2.3
|  | 300 | 10 | 30 | 8 | 21 | 20.51 | 11.5 | 98.7 | 0.65 | 2.1 | 0.421 | 2.2 | 49.5 | 51.7 | 100.79 | 464.4 | 0.3 | 331.2 | 23.9 | 0.273 | 31.9 | 16.7 | 145.6 | 54.5 | 2.83 | 19.5 | 19.7 | 1095 | 60.5 | 24.66 | 35.6 | 1094.5 | 8804.679 | 70.9 | 45.1 | 79.83 | 119.56 | 29.1 | 30.3 | 32.6 | 25.9 | 1191.2 | 17.5 | 16.5 | 78 | 32 | 12.5 | 12 | 0 | 0 | 3.9
|  | 301 | 11 | 1 | 1 | 1 | 20.51 | 11.5 | 98.7 | 2.62 | 2.1 | 0.636 | 1.8 | 49.8 | 51.6 | 100.91 | 455.4 | 0.29 | 337 | 23.7 | 0.262 | 31.8 | 44.3 | 110.1 | 54.3 | 2.05 | 19.3 | 19.9 | 780 | 60.2 | 25.15 | 35.3 | 775.3 | 8804.679 | 69.1 | 44.8 | 79.93 | 119.85 | 29.1 | 30.3 | 32.6 | 25.8 | 793.8 | 16 | 20.4 | 78 | 32 | 19.2 | 25 | 3.1 | 0.02 | 7
|  | 302 | 11 | 2 | 2 | 1 | 19.2 | 11.5 | 98.7 | 5.2 | 2.1 | 0.84 | 1.9 | 49.5 | 51.5 | 101.91 | 450.3 | 0.49 | 336.4 | 23.9 | 0.324 | 32 | 41.8 | 112.4 | 54.1 | 2.23 | 19.4 | 19.7 | 854 | 60.1 | 24.9 | 35.5 | 851 | 8804.679 | 70.4 | 45 | 80.06 | 120.09 | 29.2 | 30.3 | 32.6 | 25.9 | 839.8 | 13.5 | 19.6 | 78 | 33 | 40.4 | 40 | 2.7 | 0.02 | 9.4
|  | 303 | 11 | 3 | 3 | 1 | 17.6 | 11.5 | 98.7 | 5.54 | 2.1 | 0.904 | 1.7 | 49.7 | 51.4 | 102.03 | 446.8 | 0.72 | 333.2 | 23.6 | 0.234 | 32 | 33.7 | 115.2 | 53.9 | 2.17 | 19.4 | 19.8 | 845 | 60.1 | 24.57 | 35.5 | 846.9 | 8804.679 | 70 | 44.9 | 80.1 | 119.78 | 29.1 | 30.3 | 32.6 | 25.9 | 859.2 | 19.5 | 18.8 | 78 | 32 | 28.6 | 28 | 2 | 0.02 | 11.7
|  | 304 | 11 | 4 | 4 | 1 | 16.92 | 11.5 | 98.7 | 5.29 | 2.1 | 0.96 | 1.7 | 49.7 | 51.4 | 102 | 443.8 | 0.73 | 335.9 | 24.1 | 0.218 | 32.1 | 38.3 | 112.2 | 53.4 | 2.1 | 19.5 | 19.7 | 804 | 59.8 | 24.96 | 35.2 | 804.6 | 8804.679 | 69.9 | 44.8 | 79.87 | 119.99 | 29.2 | 30.3 | 32.6 | 26 | 810 | 17.5 | 19.2 | 78 | 32 | 30.2 | 29 | 2 | 0.02 | 14.8
|  | 305 | 11 | 5 | 5 | 1 | 16.77 | 11.5 | 98.7 | 5.78 | 2.1 | 1.068 | 1.4 | 50 | 51.4 | 101.98 | 440.9 | 0.77 | 336 | 23.9 | 0.28 | 32.1 | 37.6 | 113.7 | 52.9 | 2.22 | 19.6 | 19.6 | 840 | 59.7 | 25.27 | 35.2 | 839.6 | 8804.679 | 70.6 | 44.4 | 79.87 | 119.5 | 29.2 | 30.3 | 32.6 | 25.9 | 821.8 | 17 | 19.2 | 78 | 32 | 32.9 | 35 | 2.4 | 0.04 | 18
|  | 306 | 11 | 6 | 6 | 1 | 16.37 | 11.5 | 98.7 | 5.62 | 2.1 | 1.065 | 1.7 | 49.4 | 51.1 | 102.06 | 438.1 | 0.78 | 334.9 | 23.9 | 0.261 | 32 | 33.4 | 114.6 | 51.9 | 2.17 | 19.6 | 19.7 | 816 | 59.8 | 25.4 | 35.4 | 813.7 | 8804.679 | 70.1 | 45.1 | 80.03 | 119.84 | 29.1 | 30.3 | 32.6 | 25.8 | 828 | 17 | 18.8 | 78 | 32 | 27.8 | 28 | 1.6 | 0.04 | 19.5
|  | 307 | 11 | 7 | 7 | 1 | 16.21 | 11.5 | 98.7 | 5.54 | 2.1 | 1.127 | 1.8 | 49.6 | 51.4 | 102.18 | 435.7 | 0.78 | 335.4 | 24 | 0.198 | 32.1 | 38.3 | 117.3 | 51.6 | 2.09 | 19.6 | 19.5 | 796 | 59.7 | 25.02 | 35.4 | 795.2 | 8804.679 | 69.6 | 45.1 | 80.03 | 119.73 | 29.2 | 30.3 | 32.6 | 25.9 | 792.8 | 18 | 19.2 | 78 | 32 | 30.6 | 31 | 2 | 0.04 | 19.5
|  | 308 | 11 | 8 | 1 | 12 | 16.5 | 11.5 | 98.8 | 5.82 | 2.1 | 1.266 | 1.2 | 49.7 | 50.9 | 102.23 | 432.9 | 0.76 | 336.2 | 24 | 0.197 | 32.1 | 57 | 121.5 | 51.3 | 2.37 | 19.5 | 19.9 | 886 | 59.8 | 25.57 | 35.4 | 890.2 | 8804.679 | 70.1 | 44.7 | 79.99 | 119.97 | 29.2 | 30.3 | 32.6 | 25.8 | 856.2 | 14.5 | 20.8 | 78 | 32 | 42 | 45 | 3.9 | 0.04 | 19.5
|  | 309 | 11 | 9 | 2 | 12 | 17.08 | 11.5 | 98.8 | 8.09 | 2.1 | 1.618 | 1.7 | 49.4 | 51.1 | 104.71 | 430.6 | 0.97 | 336.2 | 24.1 | 0.239 | 32 | 63.3 | 132.7 | 50.8 | 3.4 | 19.3 | 19.5 | 1280 | 59.5 | 25.4 | 35.5 | 1278.2 | 8804.679 | 69.9 | 45.1 | 79.91 | 119.58 | 29.2 | 30.3 | 32.7 | 25.8 | 1096.8 | 13 | 23.9 | 78 | 33 | 55.3 | 56 | 6.7 | 0.02 | 19.5
|  | 310 | 11 | 10 | 3 | 12 | 16.79 | 11.5 | 98.7 | 9.67 | 2.1 | 1.764 | 1.7 | 49.5 | 51.2 | 105.58 | 429.7 | 1.75 | 337.8 | 23.8 | 0.211 | 32.1 | 60.5 | 179.5 | 50.8 | 4.41 | 19.4 | 19.9 | 1689 | 59.5 | 24.93 | 35.4 | 1688.6 | 8804.68 | 70.4 | 45 | 79.95 | 119.71 | 29.2 | 30.3 | 32.7 | 25.8 | 1545.2 | 22 | 25.1 | 78 | 32 | 52.9 | 52 | 8.2 | 0.04 | 19.5
|  | 311 | 11 | 11 | 4 | 12 | 16.15 | 11.5 | 98.7 | 10.1 | 2.1 | 1.875 | 1.7 | 49.6 | 51.3 | 105.51 | 430.6 | 2.43 | 331.9 | 23.8 | 0.245 | 31.9 | 63.9 | 232.6 | 51 | 5.58 | 19.4 | 19.8 | 2128 | 59.5 | 25.04 | 35.5 | 2128.3 | 8804.68 | 70.4 | 45.2 | 79.85 | 119.61 | 29.2 | 30.2 | 32.7 | 25.7 | 1992 | 23 | 27.5 | 78 | 32 | 55.3 | 55 | 10.6 | 0.04 | 19.5
|  | 312 | 11 | 12 | 5 | 12 | 15.27 | 11.5 | 98.7 | 10.36 | 2.1 | 2.139 | 2.2 | 49.4 | 51.5 | 105.67 | 434 | 3.17 | 331.4 | 23.9 | 0.221 | 32.1 | 62.8 | 286.4 | 52.1 | 6.83 | 19.3 | 19.5 | 2603 | 59.3 | 25.07 | 35.5 | 2603.1 | 8804.68 | 70.1 | 44.9 | 80.03 | 120 | 29.1 | 30.2 | 32.6 | 25.7 | 2506.2 | 24.5 | 28.6 | 78 | 32 | 54.5 | 55 | 11 | 0.06 | 19.5
|  | 313 | 11 | 13 | 6 | 12 | 14.75 | 11.5 | 98.7 | 12.39 | 2.1 | 2.221 | 2.2 | 49.4 | 51.6 | 105.58 | 440.3 | 4.08 | 331.6 | 24 | 0.212 | 32 | 62.5 | 299.1 | 53.5 | 8.02 | 19.4 | 19.8 | 3067 | 59.5 | 24.99 | 35.4 | 3067.6 | 8804.68 | 70.1 | 45.1 | 79.96 | 119.77 | 29.1 | 30.2 | 32.7 | 25.7 | 3016.2 | 28.5 | 29.4 | 78 | 32 | 53.7 | 53 | 12.5 | 0.23 | 14.8
|  | 314 | 11 | 14 | 7 | 12 | 14.49 | 11.5 | 98.7 | 13.59 | 2.1 | 2.287 | 2.2 | 49.6 | 51.9 | 105.53 | 448.9 | 4.98 | 331.7 | 23.9 | 0.246 | 32.1 | 63.7 | 305.3 | 54.8 | 9.23 | 19.5 | 19.8 | 3527 | 59.5 | 24.99 | 35.3 | 3525.3 | 8804.681 | 70.1 | 45 | 79.98 | 120.04 | 29.1 | 30.2 | 32.7 | 25.7 | 3344.5 | 30 | 31 | 78 | 32 | 55.3 | 55 | 13.7 | 0.78 | 13.3
|  | 315 | 11 | 15 | 8 | 12 | 14.65 | 11.5 | 98.7 | 14.71 | 2.1 | 2.321 | 3.3 | 49.1 | 52.4 | 105.51 | 459.2 | 5.82 | 331.9 | 24 | 0.231 | 32.1 | 67.4 | 310.4 | 55.5 | 10.32 | 19.4 | 19.8 | 3974 | 59.6 | 24.79 | 35.5 | 3976.9 | 8804.681 | 70.4 | 45.1 | 80.09 | 120.33 | 29 | 30.2 | 32.6 | 25.6 | 3837.5 | 31 | 32.2 | 78 | 32 | 57.3 | 57 | 15.3 | 0.74 | 10.9
|  | 316 | 11 | 16 | 1 | 2 | 14.04 | 11.4 | 98.7 | 14.98 | 2.1 | 2.101 | 3 | 49.5 | 52.5 | 104.18 | 470.4 | 6.63 | 331.5 | 23.9 | 0.456 | 31.9 | 48.7 | 315.2 | 56 | 11.25 | 19.5 | 19.8 | 4283 | 59.7 | 25.07 | 35.5 | 4279 | 8804.682 | 70.1 | 44.9 | 80.24 | 119.85 | 29 | 30.2 | 32.6 | 25.7 | 4246.8 | 33.5 | 30.6 | 78 | 31 | 47.8 | 45 | 13.3 | 0.8 | 5.5
|  | 317 | 11 | 17 | 2 | 2 | 14.89 | 11.5 | 98.7 | 12.12 | 2.1 | 1.696 | 3.3 | 49.2 | 52.5 | 101.94 | 478.7 | 6.31 | 331.9 | 23.9 | 0.252 | 32.1 | 42.2 | 314.3 | 56.1 | 11.18 | 19.5 | 19.6 | 4324 | 60 | 24.68 | 35.4 | 4325.6 | 8804.683 | 70.1 | 44.9 | 80.12 | 120.33 | 29 | 30.2 | 32.6 | 25.7 | 4325 | 39 | 27.5 | 78 | 31 | 36.1 | 36 | 10.6 | 0.23 | -1.6
|  | 318 | 11 | 18 | 3 | 2 | 14.55 | 11.5 | 98.7 | 9.83 | 2.1 | 1.442 | 3.6 | 49.2 | 52.8 | 101.88 | 485.3 | 4.98 | 332.2 | 23.7 | 0.228 | 31.8 | 40.9 | 312 | 55.4 | 11.36 | 19.4 | 19.6 | 4318 | 60.5 | 25.13 | 35.4 | 4318.3 | 8804.683 | 70.4 | 45.1 | 80.2 | 120.43 | 29 | 30.2 | 32.6 | 25.7 | 4319.5 | 40 | 27.1 | 78 | 31 | 34.5 | 35 | 10.2 | 0.12 | 0
|  | 319 | 11 | 19 | 4 | 2 | 14.47 | 11.5 | 98.7 | 8.57 | 2.1 | 1.336 | 3.4 | 49.4 | 52.8 | 104.1 | 490.7 | 4.32 | 331 | 23.8 | 0.255 | 31.9 | 41.3 | 312.8 | 55.6 | 11.35 | 19.4 | 19.8 | 4310 | 60.8 | 25.15 | 35.4 | 4311.1 | 8804.684 | 69.7 | 44.9 | 79.91 | 119.96 | 29 | 30.2 | 32.6 | 25.6 | 4314.8 | 40 | 27.1 | 78 | 31 | 34.5 | 35 | 10.2 | 0.12 | 0.8
|  | 320 | 11 | 20 | 5 | 2 | 14.8 | 11.5 | 98.8 | 7.9 | 2.1 | 1.272 | 3.8 | 49.2 | 53 | 106.15 | 495.7 | 4.2 | 331.1 | 23.9 | 0.255 | 32 | 41.3 | 311.6 | 55.4 | 11.21 | 19.4 | 19.5 | 4302 | 60.6 | 24.88 | 35.6 | 4299.1 | 8804.684 | 70.1 | 44.9 | 80.02 | 120.37 | 29 | 30.2 | 32.6 | 25.6 | 4304.5 | 40 | 27.1 | 78 | 31 | 34.9 | 35 | 10.2 | 0.25 | 0
|  | 321 | 11 | 21 | 6 | 2 | 14.91 | 11.5 | 98.8 | 7.65 | 2.1 | 1.261 | 3.7 | 49.2 | 52.9 | 106.23 | 500.6 | 4.19 | 332.2 | 23.8 | 0.25 | 31.9 | 42.7 | 311.6 | 55.3 | 11.38 | 19.4 | 19.7 | 4303 | 61 | 25.27 | 35.5 | 4301 | 8804.685 | 70.2 | 45.1 | 80.06 | 120.55 | 29 | 30.2 | 32.6 | 25.7 | 4295.2 | 39.5 | 27.5 | 78 | 31 | 36.1 | 36 | 10.6 | 0.25 | 0.8
|  | 322 | 11 | 22 | 7 | 2 | 14.7 | 11.5 | 98.7 | 7.5 | 2.1 | 1.28 | 3.4 | 49.3 | 52.7 | 106.29 | 504.9 | 4.27 | 331.6 | 23.7 | 0.259 | 31.9 | 42.6 | 310.2 | 55.2 | 11.3 | 19.3 | 19.9 | 4314 | 61.2 | 25.02 | 35.6 | 4312.4 | 8804.685 | 70.4 | 45.1 | 79.98 | 120.3 | 28.9 | 30.3 | 32.6 | 25.7 | 4310 | 39.5 | 27.5 | 78 | 31 | 36.1 | 36 | 10.6 | 0.16 | 0.8
|  | 323 | 11 | 23 | 1 | 21 | 14.54 | 11.5 | 98.7 | 6.93 | 2.1 | 1.234 | 3.8 | 49.1 | 52.9 | 104.52 | 509 | 4.3 | 331 | 23.8 | 0.22 | 31.9 | 24.5 | 311.8 | 55.3 | 10.93 | 19.3 | 20 | 4172 | 61.2 | 25.02 | 35.6 | 4169 | 8804.686 | 70.1 | 45 | 80.07 | 120.2 | 28.9 | 30.2 | 32.7 | 25.7 | 4275.8 | 36.5 | 23.9 | 78 | 31 | 28.2 | 25 | 6.7 | 0.78 | -2.3
|  | 324 | 11 | 24 | 2 | 21 | 15.47 | 11.5 | 98.7 | 6.11 | 2.1 | 1.131 | 3.3 | 49.3 | 52.6 | 102.52 | 510.8 | 3.26 | 330.8 | 23.8 | 0.221 | 31.9 | 18.7 | 307.7 | 55.4 | 9.81 | 19.4 | 19.9 | 3783 | 61.4 | 24.77 | 35.5 | 3782.8 | 8804.686 | 70 | 44.8 | 80.04 | 119.83 | 28.9 | 30.2 | 32.6 | 25.7 | 3917.8 | 31.5 | 21.2 | 78 | 31 | 16.1 | 15 | 4.3 | 0.23 | 3.1
|  | 325 | 11 | 25 | 3 | 21 | 16.1 | 11.5 | 98.7 | 3.94 | 2.1 | 0.937 | 3.7 | 49.1 | 52.8 | 101.72 | 508.3 | 1.96 | 331.2 | 23.8 | 0.271 | 32 | 16.5 | 302.1 | 55.3 | 8.69 | 19.5 | 19.7 | 3349 | 61.1 | 24.77 | 35.5 | 3351.3 | 8804.686 | 70.7 | 44.9 | 79.87 | 119.8 | 28.9 | 30.3 | 32.6 | 25.7 | 3462.5 | 30.5 | 20 | 78 | 31 | 13.3 | 13 | 3.1 | 0.06 | 5.5
|  | 326 | 11 | 26 | 4 | 21 | 20.51 | 11.5 | 98.7 | 2.68 | 2.1 | 0.784 | 3.2 | 49.3 | 52.5 | 101.81 | 501.7 | 1.13 | 330.5 | 23.7 | 0.244 | 31.7 | 16.8 | 293.5 | 55.2 | 7.4 | 19.3 | 19.9 | 2866 | 61.1 | 24.66 | 35.5 | 2867.8 | 8804.686 | 70.1 | 45 | 80.04 | 120.2 | 29 | 30.3 | 32.6 | 25.8 | 2933.5 | 28 | 19.6 | 78 | 31 | 12.9 | 12 | 2.4 | 0 | 0
|  | 327 | 11 | 27 | 5 | 21 | 20.51 | 11.5 | 98.7 | 1.95 | 2.1 | 0.764 | 3.3 | 49 | 52.3 | 101.79 | 493.1 | 0.3 | 331.7 | 23.8 | 0.265 | 31.8 | 15.9 | 280.6 | 54.8 | 6.23 | 19.4 | 19.6 | 2398 | 60.9 | 24.82 | 35.5 | 2395.5 | 8804.686 | 70.8 | 45.1 | 79.93 | 119.75 | 29 | 30.3 | 32.6 | 25.9 | 2598.2 | 25.5 | 18.8 | 78 | 32 | 12.5 | 13 | 2 | 0 | 0
|  | 328 | 11 | 28 | 6 | 21 | 20.52 | 11.5 | 98.7 | 1.93 | 2.1 | 0.661 | 2.8 | 49.3 | 52.2 | 101.83 | 482.7 | 0.04 | 331.5 | 23.7 | 0.247 | 31.8 | 15.9 | 238.5 | 55 | 5.02 | 19.3 | 19.7 | 1952 | 60.6 | 24.57 | 35.6 | 1950.4 | 8804.686 | 70.4 | 45 | 80.08 | 120.01 | 29 | 30.3 | 32.6 | 25.7 | 2101.5 | 22.5 | 18 | 78 | 32 | 12.2 | 12 | 1.2 | 0 | 0
|  | 329 | 11 | 29 | 7 | 21 | 20.51 | 11.5 | 98.7 | 0.77 | 2.1 | 0.522 | 2.1 | 49.6 | 51.7 | 101.84 | 474 | 0.12 | 330.7 | 23.7 | 0.243 | 32 | 15.4 | 191.3 | 54.9 | 3.96 | 19.5 | 19.6 | 1517 | 60.4 | 24.9 | 35.4 | 1514.5 | 8804.686 | 70.5 | 44.8 | 79.97 | 120.29 | 29.1 | 30.3 | 32.6 | 25.8 | 1639 | 20.5 | 17.3 | 78 | 32 | 11 | 12 | 0.4 | 0 | 1.6
|  | 330 | 11 | 30 | 8 | 21 | 20.51 | 11.5 | 98.7 | 0.86 | 2 | 0.432 | 1.8 | 49.9 | 51.6 | 101.24 | 464.8 | 0.28 | 331.8 | 23.7 | 0.225 | 32.1 | 17.6 | 145.9 | 54.7 | 2.78 | 19.3 | 19.6 | 1097 | 60.4 | 24.21 | 35.4 | 1097 | 8804.686 | 70.4 | 44.9 | 80.01 | 119.97 | 29.1 | 30.3 | 32.6 | 25.8 | 1178 | 17 | 16.5 | 78 | 32 | 12.2 | 14 | 0 | 0 | 3.9
|  | 331 | 12 | 1 | 1 | 1 | 20.52 | 11.5 | 98.7 | 4.15 | 2.1 | 0.585 | 1.5 | 49.9 | 51.4 | 101.31 | 455.9 | 0.31 | 335.1 | 23.8 | 0.228 | 32 | 41.9 | 111.3 | 54.6 | 2.03 | 19.4 | 19.7 | 778 | 60.3 | 24.9 | 35.5 | 770.4 | 8804.687 | 70 | 44.8 | 79.99 | 119.7 | 29.2 | 30.4 | 32.6 | 25.9 | 807 | 17.5 | 20 | 78 | 32 | 19.6 | 24 | 3.1 | 0.02 | 7
|  | 332 | 12 | 2 | 2 | 1 | 19 | 11.5 | 98.7 | 5.08 | 2.1 | 0.834 | 1.6 | 49.8 | 51.4 | 101.64 | 450.8 | 0.53 | 335 | 23.9 | 0.304 | 32.1 | 43.1 | 118.2 | 54.1 | 2.2 | 19.4 | 19.8 | 846 | 60.3 | 24.82 | 35.4 | 845.6 | 8804.687 | 70.2 | 44.7 | 80.08 | 120.04 | 29.2 | 30.3 | 32.6 | 25.9 | 817.8 | 13 | 19.6 | 78 | 33 | 40.8 | 40 | 2.4 | 0.02 | 9.4
|  | 333 | 12 | 3 | 3 | 1 | 17.79 | 11.5 | 98.7 | 5.39 | 2.1 | 0.904 | 1.6 | 49.7 | 51.4 | 102.13 | 447.1 | 0.76 | 331.8 | 23.8 | 0.248 | 32 | 34 | 117.3 | 53.8 | 2.18 | 19.3 | 19.9 | 844 | 60.2 | 24.68 | 35.5 | 845.5 | 8804.687 | 70.5 | 45 | 79.87 | 119.77 | 29.2 | 30.3 | 32.6 | 25.9 | 853.8 | 19.5 | 18.8 | 78 | 32 | 29 | 28 | 2 | 0.02 | 12.5
|  | 334 | 12 | 4 | 4 | 1 | 16.89 | 11.5 | 98.7 | 4.96 | 2.1 | 0.979 | 1 | 50.1 | 51.2 | 102.09 | 444.3 | 0.75 | 334.1 | 23.9 | 0.2 | 32 | 37.7 | 113.8 | 53.5 | 2.05 | 19.4 | 19.9 | 798 | 59.9 | 24.49 | 35.4 | 798.9 | 8804.687 | 70.1 | 44.9 | 79.82 | 119.61 | 29.2 | 30.3 | 32.6 | 25.8 | 814 | 17 | 19.2 | 78 | 32 | 29.8 | 29 | 2 | 0.02 | 14.8
|  | 335 | 12 | 5 | 5 | 1 | 16.73 | 11.5 | 98.8 | 5.31 | 2.1 | 1.093 | 1.9 | 49.6 | 51.5 | 102.06 | 441.4 | 0.74 | 334.7 | 23.9 | 0.261 | 32 | 38 | 115.2 | 52.6 | 2.23 | 19.3 | 19.7 | 833 | 60.2 | 25.54 | 35.5 | 832.4 | 8804.687 | 70.2 | 45.2 | 79.75 | 120.04 | 29.2 | 30.3 | 32.6 | 25.8 | 818.8 | 17 | 19.2 | 78 | 32 | 33.3 | 34 | 2.4 | 0.04 | 17.2
|  | 336 | 12 | 6 | 6 | 1 | 16.38 | 11.5 | 98.8 | 5.33 | 2.1 | 1.1 | 1.6 | 49.6 | 51.2 | 102.17 | 438.6 | 0.79 | 333.5 | 24 | 0.265 | 32 | 34.3 | 116.5 | 52 | 2.13 | 19.5 | 19.7 | 816 | 60.2 | 24.9 | 35.6 | 817.2 | 8804.687 | 69.8 | 44.9 | 79.86 | 120.22 | 29.2 | 30.3 | 32.6 | 25.8 | 825 | 18 | 18.8 | 78 | 32 | 28.6 | 28 | 1.6 | 0.04 | 19.5
|  | 337 | 12 | 7 | 7 | 1 | 16.13 | 11.5 | 98.7 | 5.27 | 2.1 | 1.137 | 1.5 | 49.7 | 51.2 | 102.21 | 436 | 0.72 | 334.3 | 24.2 | 0.212 | 32.2 | 36.8 | 115.6 | 51.5 | 2.08 | 19.5 | 19.5 | 796 | 59.9 | 24.93 | 35.6 | 794.3 | 8804.687 | 70.5 | 45.1 | 79.99 | 120.36 | 29.2 | 30.2 | 32.7 | 25.8 | 792.8 | 17.5 | 19.2 | 78 | 32 | 29.4 | 31 | 2 | 0.04 | 19.5
|  | 338 | 12 | 8 | 1 | 12 | 16.45 | 11.5 | 98.7 | 5.41 | 2.2 | 1.324 | 1.8 | 49.5 | 51.2 | 102.19 | 433.4 | 0.73 | 334.5 | 23.9 | 0.203 | 32.1 | 58 | 116.9 | 50.9 | 2.38 | 19.4 | 19.6 | 884 | 59.9 | 25.71 | 35.5 | 882.3 | 8804.687 | 70.1 | 45 | 79.85 | 120.24 | 29.2 | 30.2 | 32.6 | 25.8 | 857 | 14 | 21.2 | 78 | 32 | 44.3 | 49 | 4.3 | 0.04 | 19.5
|  | 339 | 12 | 9 | 2 | 12 | 17.06 | 11.5 | 98.7 | 8.19 | 2.1 | 1.648 | 1.3 | 49.9 | 51.1 | 104.91 | 431.1 | 0.98 | 335.7 | 23.8 | 0.228 | 32.1 | 63.8 | 132.7 | 50.9 | 3.38 | 19.6 | 19.6 | 1279 | 59.5 | 25.27 | 35.5 | 1276.4 | 8804.687 | 69.9 | 44.9 | 79.83 | 120.13 | 29.2 | 30.3 | 32.7 | 25.7 | 1109.2 | 14 | 23.9 | 78 | 33 | 55.7 | 58 | 7.1 | 0.02 | 19.5
|  | 340 | 12 | 10 | 3 | 12 | 16.7 | 11.5 | 98.8 | 9.68 | 2.1 | 1.819 | 1.8 | 49.5 | 51.3 | 105.7 | 430.2 | 1.79 | 337.2 | 23.7 | 0.216 | 32 | 61.4 | 178.5 | 50.6 | 4.38 | 19.4 | 19.5 | 1691 | 59.6 | 24.74 | 35.6 | 1690 | 8804.687 | 70.5 | 45.1 | 79.95 | 119.97 | 29.2 | 30.3 | 32.7 | 25.7 | 1570.2 | 22 | 25.1 | 78 | 32 | 52.9 | 54 | 8.2 | 0.04 | 19.5
|  | 341 | 12 | 11 | 4 | 12 | 16.22 | 11.5 | 98.8 | 10.36 | 2.1 | 1.904 | 1.7 | 49.4 | 51.1 | 105.56 | 431.2 | 2.48 | 331.2 | 23.9 | 0.226 | 31.9 | 63.2 | 232.1 | 50.8 | 5.53 | 19.5 | 19.8 | 2127 | 59.4 | 24.82 | 35.5 | 2126.1 | 8804.687 | 70.3 | 45 | 80.11 | 119.63 | 29.2 | 30.2 | 32.7 | 25.7 | 2017 | 22.5 | 26.7 | 78 | 32 | 54.9 | 56 | 9.8 | 0.04 | 19.5
|  | 342 | 12 | 12 | 5 | 12 | 15.29 | 11.5 | 98.7 | 10.43 | 2.1 | 2.11 | 2.2 | 49.4 | 51.6 | 105.53 | 434.7 | 3.19 | 331.5 | 23.8 | 0.226 | 32 | 63 | 285.7 | 51.9 | 6.91 | 19.3 | 19.7 | 2599 | 59.3 | 25.4 | 35.6 | 2600.1 | 8804.688 | 70.3 | 45.2 | 80.02 | 119.96 | 29.1 | 30.2 | 32.7 | 25.6 | 2357.8 | 24.5 | 28.2 | 78 | 32 | 53.7 | 55 | 11 | 0.06 | 19.5
|  | 343 | 12 | 13 | 6 | 12 | 14.9 | 11.5 | 98.7 | 12.73 | 2.1 | 2.188 | 2.4 | 49.3 | 51.7 | 105.59 | 440.9 | 4.07 | 331.3 | 23.9 | 0.218 | 32.1 | 62.6 | 299.4 | 53.5 | 8.11 | 19.4 | 19.9 | 3068 | 59.3 | 25.24 | 35.4 | 3065.9 | 8804.688 | 70.1 | 44.8 | 79.9 | 120.27 | 29.1 | 30.2 | 32.7 | 25.6 | 2873.2 | 29 | 29.4 | 78 | 32 | 53.7 | 53 | 12.2 | 0.74 | 14.8
|  | 344 | 12 | 14 | 7 | 12 | 14.64 | 11.5 | 98.7 | 13.62 | 2.1 | 2.257 | 2.5 | 49.3 | 51.8 | 105.47 | 449.8 | 5.01 | 331.8 | 23.9 | 0.234 | 32.1 | 64.3 | 305.8 | 54.6 | 9.27 | 19.5 | 19.6 | 3535 | 59.5 | 25.04 | 35.5 | 3532.1 | 8804.689 | 70.5 | 44.9 | 80.05 | 120.24 | 29.1 | 30.2 | 32.6 | 25.7 | 3375 | 30 | 31 | 78 | 32 | 55.3 | 55 | 13.7 | 0.74 | 18
|  | 345 | 12 | 15 | 8 | 12 | 14.37 | 11.5 | 98.7 | 14.74 | 2.1 | 2.312 | 2.7 | 49.4 | 52.1 | 105.5 | 459.6 | 5.87 | 332.5 | 23.8 | 0.216 | 32 | 67.5 | 311.6 | 55.6 | 10.41 | 19.2 | 19.9 | 3982 | 60 | 24.96 | 35.7 | 3980.7 | 8804.689 | 69.9 | 45 | 80.08 | 120.17 | 29.1 | 30.3 | 32.6 | 25.6 | 3861.5 | 30.5 | 32.2 | 78 | 32 | 56.9 | 58 | 15.3 | 0.39 | 9.4
|  | 346 | 12 | 16 | 1 | 2 | 14.17 | 11.4 | 98.8 | 14.83 | 2.1 | 2.102 | 3.3 | 49.2 | 52.5 | 104.37 | 470.6 | 6.62 | 331.7 | 23.8 | 0.449 | 32.1 | 49 | 314 | 56.1 | 11.14 | 19.3 | 19.9 | 4285 | 59.7 | 24.82 | 35.5 | 4285.4 | 8804.69 | 70.2 | 44.9 | 80.12 | 119.79 | 29.1 | 30.3 | 32.6 | 25.6 | 4260.8 | 34 | 29.8 | 78 | 31 | 45.9 | 44 | 12.9 | 0.8 | 3.9
|  | 347 | 12 | 17 | 2 | 2 | 14.77 | 11.5 | 98.8 | 11.92 | 2.1 | 1.703 | 2.9 | 49.5 | 52.4 | 103.53 | 479.4 | 6.23 | 331.8 | 23.8 | 0.241 | 32 | 42.2 | 314.4 | 56.1 | 11.53 | 19.4 | 19.7 | 4325 | 60.3 | 25.46 | 35.5 | 4325.8 | 8804.69 | 70.2 | 45 | 80.16 | 119.67 | 29 | 30.2 | 32.7 | 25.6 | 4314.8 | 39.5 | 27.5 | 78 | 31 | 35.7 | 37 | 10.6 | 0.68 | 3.1
|  | 348 | 12 | 18 | 3 | 2 | 14.92 | 11.5 | 98.7 | 9.64 | 2.1 | 1.445 | 3.9 | 49.2 | 53.1 | 103.42 | 485.8 | 4.97 | 331.9 | 23.8 | 0.215 | 31.8 | 40.9 | 313.2 | 55.7 | 11.37 | 19.4 | 19.7 | 4320 | 60.4 | 25.13 | 35.6 | 4321.1 | 8804.691 | 70.4 | 45.3 | 80.12 | 119.64 | 29 | 30.3 | 32.6 | 25.6 | 4319.5 | 40 | 27.1 | 78 | 31 | 34.5 | 34 | 10.2 | 0.76 | 3.9
|  | 349 | 12 | 19 | 4 | 2 | 14.61 | 11.5 | 98.7 | 8.53 | 2.1 | 1.329 | 3.9 | 49 | 52.8 | 103.37 | 491.1 | 4.34 | 331.4 | 24 | 0.248 | 31.8 | 40.9 | 312.6 | 55.3 | 11.37 | 19.4 | 19.8 | 4313 | 60.7 | 25.18 | 35.6 | 4314.5 | 8804.691 | 69.8 | 45.3 | 80.01 | 119.86 | 29 | 30.3 | 32.6 | 25.6 | 4314.8 | 40 | 27.1 | 78 | 31 | 34.5 | 34 | 10.2 | 0.74 | 5.5
|  | 350 | 12 | 20 | 5 | 2 | 14.48 | 11.5 | 98.8 | 7.81 | 2.1 | 1.293 | 3.4 | 49.4 | 52.8 | 103.4 | 495.9 | 4.2 | 331.5 | 23.8 | 0.243 | 31.8 | 41.1 | 311.8 | 55.2 | 11.27 | 19.5 | 19.6 | 4311 | 61.1 | 24.96 | 35.4 | 4307.9 | 8804.692 | 69 | 44.8 | 80.11 | 120.16 | 28.9 | 30.3 | 32.6 | 25.6 | 4314.8 | 40 | 27.1 | 78 | 31 | 34.5 | 35 | 10.2 | 0.66 | 5.5
|  | 351 | 12 | 21 | 6 | 2 | 14.47 | 11.5 | 98.8 | 7.5 | 2.1 | 1.267 | 3.6 | 49.4 | 53 | 103.35 | 500.4 | 4.19 | 332.2 | 23.8 | 0.246 | 31.9 | 41.1 | 312.2 | 55.3 | 11.32 | 19.3 | 19.7 | 4305 | 61 | 25.1 | 35.6 | 4303.5 | 8804.692 | 69.9 | 44.8 | 79.99 | 120.32 | 28.9 | 30.3 | 32.6 | 25.6 | 4304.5 | 40 | 27.1 | 78 | 31 | 34.9 | 35 | 10.2 | 0.76 | 6.3
|  | 352 | 12 | 22 | 7 | 2 | 14.66 | 11.5 | 98.8 | 7.45 | 2.1 | 1.269 | 3.7 | 49.2 | 52.8 | 103.52 | 504.7 | 4.16 | 331.5 | 23.8 | 0.248 | 31.9 | 41.3 | 311.3 | 55.3 | 11.13 | 19.4 | 19.7 | 4295 | 61.2 | 24.74 | 35.6 | 4296.1 | 8804.693 | 70 | 45 | 80.12 | 120.19 | 29 | 30.3 | 32.6 | 25.6 | 4304.5 | 40 | 27.1 | 78 | 31 | 34.5 | 35 | 10.2 | 0.7 | 5.5
|  | 353 | 12 | 23 | 1 | 21 | 14.42 | 11.5 | 98.7 | 6.99 | 2.1 | 1.221 | 3.8 | 49.1 | 52.8 | 103.56 | 508.6 | 4.14 | 330.6 | 24 | 0.216 | 32 | 25.4 | 311.2 | 55.4 | 10.88 | 19.4 | 19.5 | 4163 | 61.2 | 24.96 | 35.5 | 4161.3 | 8804.693 | 70.3 | 44.8 | 80.21 | 120.26 | 28.9 | 30.3 | 32.6 | 25.7 | 4246.8 | 36 | 23.5 | 78 | 31 | 27.5 | 25 | 6.7 | 0.8 | 0.8
|  | 354 | 12 | 24 | 2 | 21 | 14.87 | 11.5 | 98.7 | 5.91 | 2.1 | 1.109 | 3.9 | 49 | 52.8 | 103.84 | 510.7 | 3.24 | 331.5 | 23.5 | 0.249 | 31.9 | 19 | 308.4 | 55.3 | 9.86 | 19.5 | 19.8 | 3776 | 61.3 | 24.93 | 35.7 | 3774.1 | 8804.694 | 70.4 | 45 | 80.08 | 119.7 | 28.9 | 30.3 | 32.6 | 25.7 | 3877.2 | 32 | 21.2 | 78 | 31 | 16.1 | 16 | 4.7 | 0.12 | -1.6
|  | 355 | 12 | 25 | 3 | 21 | 16.36 | 11.4 | 98.8 | 3.67 | 2.1 | 0.959 | 3.3 | 49.4 | 52.7 | 103.89 | 508.3 | 1.98 | 331.5 | 23.7 | 0.246 | 31.9 | 17.2 | 302 | 55.3 | 8.81 | 19.5 | 19.8 | 3342 | 61.2 | 25.18 | 35.6 | 3339 | 8804.694 | 70.4 | 44.9 | 80.11 | 119.88 | 28.9 | 30.3 | 32.6 | 25.7 | 3408.5 | 30.5 | 20.4 | 78 | 31 | 13.7 | 14 | 3.5 | 0.06 | 6.3
|  | 356 | 12 | 26 | 4 | 21 | 20.49 | 11.5 | 98.8 | 3.38 | 2.1 | 0.774 | 3.5 | 49.3 | 52.8 | 104.1 | 502.7 | 1.28 | 331.2 | 23.9 | 0.252 | 31.9 | 16.9 | 295.8 | 55.3 | 7.42 | 19.3 | 20 | 2873 | 61.1 | 24.66 | 35.4 | 2876.3 | 8804.694 | 70.6 | 45 | 79.98 | 120.13 | 28.9 | 30.3 | 32.6 | 25.7 | 2915.5 | 28 | 19.2 | 78 | 31 | 12.9 | 13 | 2.4 | 0.02 | 0
|  | 357 | 12 | 27 | 5 | 21 | 20.51 | 11.5 | 98.7 | 1.82 | 2.1 | 0.754 | 2.8 | 49.5 | 52.3 | 103.9 | 494.1 | 0.54 | 331.1 | 24 | 0.26 | 31.9 | 16.2 | 280.9 | 55.2 | 6.32 | 19.4 | 19.9 | 2398 | 60.9 | 25.18 | 35.5 | 2399.9 | 8804.694 | 70.6 | 45.1 | 80.06 | 120.21 | 29 | 30.3 | 32.6 | 25.7 | 2578.8 | 25.5 | 18.8 | 78 | 32 | 12.5 | 13 | 1.6 | 0 | 0
|  | 358 | 12 | 28 | 6 | 21 | 20.52 | 11.5 | 98.7 | 2.25 | 2.1 | 0.668 | 2.2 | 49.7 | 51.9 | 103.97 | 483.9 | 0.08 | 330.9 | 24 | 0.254 | 32 | 16.4 | 237.6 | 55.2 | 5.06 | 19.4 | 19.8 | 1949 | 60.7 | 24.82 | 35.6 | 1949 | 8804.694 | 70.2 | 44.9 | 80.03 | 120.01 | 29.1 | 30.2 | 32.6 | 25.7 | 2080.2 | 22 | 18 | 78 | 32 | 12.2 | 13 | 0.8 | 0 | 0
|  | 359 | 12 | 29 | 7 | 21 | 20.51 | 11.5 | 98.7 | 1.53 | 2 | 0.533 | 2.2 | 49.7 | 51.8 | 103.93 | 475.1 | 0.19 | 331.7 | 23.8 | 0.252 | 31.8 | 15.6 | 189.9 | 55 | 3.84 | 19.4 | 19.8 | 1511 | 60.5 | 24.24 | 35.6 | 1512.1 | 8804.694 | 70.6 | 44.9 | 79.99 | 120.11 | 29.1 | 30.3 | 32.6 | 25.8 | 1610.8 | 20.5 | 17.3 | 78 | 32 | 11.8 | 12 | 0.4 | 0 | 1.6
|  | 360 | 12 | 30 | 8 | 21 | 20.52 | 11.5 | 98.7 | 1.88 | 2.1 | 0.488 | 2.3 | 49.6 | 51.9 | 103.25 | 466 | 0.28 | 331.9 | 23.7 | 0.261 | 31.8 | 16.5 | 145.4 | 54.6 | 2.8 | 19.6 | 19.7 | 1092 | 60.5 | 24.49 | 35.7 | 1092.6 | 8804.694 | 69.9 | 45 | 80.12 | 119.67 | 29.1 | 30.3 | 32.6 | 25.7 | 1294.5 | 17 | 16.9 | 78 | 32 | 11.8 | 13 | 0 | 0 | 3.9
|  | 361 | 13 | 1 | 1 | 1 | 20.52 | 11.5 | 98.7 | 5.24 | 2.1 | 0.636 | 1.6 | 49.8 | 51.4 | 103.35 | 457 | 0.29 | 336.5 | 23.9 | 0.235 | 32 | 43.2 | 110.3 | 54.4 | 2.03 | 19.6 | 19.8 | 775 | 60.1 | 24.99 | 35.3 | 775.4 | 8804.694 | 69.9 | 45 | 80.03 | 119.61 | 29.2 | 30.4 | 32.6 | 25.7 | 788.2 | 10.5 | 20 | 78 | 32 | 23.1 | 28 | 1.6 | 0.02 | 6.3
|  | 362 | 13 | 2 | 2 | 1 | 18.98 | 11.5 | 98.7 | 5.51 | 2.1 | 0.899 | 1.8 | 49.7 | 51.5 | 104.72 | 452.1 | 0.49 | 336 | 24 | 0.31 | 32.1 | 43.5 | 111.1 | 54.3 | 2.22 | 19.5 | 19.7 | 848 | 60.1 | 24.96 | 35.6 | 854.6 | 8804.694 | 70.2 | 44.9 | 79.98 | 119.98 | 29.2 | 30.3 | 32.6 | 25.8 | 824 | 13.5 | 20 | 78 | 33 | 40.4 | 40 | 3.1 | 0.02 | 9.4
|  | 363 | 13 | 3 | 3 | 1 | 17.77 | 11.5 | 98.7 | 5.77 | 2.1 | 0.953 | 1.7 | 49.8 | 51.5 | 105.19 | 448.2 | 0.74 | 333.1 | 24 | 0.26 | 32.1 | 34.2 | 114.9 | 54 | 2.2 | 19.5 | 19.9 | 843 | 60.2 | 24.88 | 35.5 | 845.6 | 8804.694 | 70 | 44.9 | 80.11 | 119.97 | 29.1 | 30.3 | 32.6 | 25.7 | 858.5 | 19.5 | 18.8 | 78 | 32 | 28.6 | 30 | 2 | 0.02 | 12.5
|  | 364 | 13 | 4 | 4 | 1 | 16.77 | 11.5 | 98.7 | 5.27 | 2.1 | 1.007 | 2 | 49.6 | 51.5 | 105.23 | 445.4 | 0.75 | 336.1 | 23.9 | 0.188 | 32 | 38.2 | 111.9 | 53.3 | 2.06 | 19.5 | 19.8 | 797 | 60.2 | 24.71 | 35.6 | 797.7 | 8804.694 | 70.5 | 44.9 | 80.03 | 120.07 | 29.2 | 30.3 | 32.6 | 25.7 | 806.2 | 18 | 19.2 | 78 | 32 | 30.6 | 29 | 2 | 0.04 | 14.8
|  | 365 | 13 | 5 | 5 | 1 | 16.7 | 11.5 | 98.8 | 5.9 | 2.1 | 1.124 | 1.4 | 49.8 | 51.2 | 105.26 | 442.6 | 0.71 | 336.3 | 23.7 | 0.285 | 32 | 38.7 | 114 | 52.8 | 2.2 | 19.4 | 19.8 | 839 | 59.7 | 25.07 | 35.4 | 840.8 | 8804.694 | 69.8 | 44.8 | 79.92 | 120.03 | 29.2 | 30.3 | 32.7 | 25.8 | 822.5 | 16.5 | 19.2 | 78 | 32 | 34.9 | 36 | 2 | 0.04 | 17.2
|  | 366 | 13 | 6 | 6 | 1 | 16.3 | 11.5 | 98.8 | 5.86 | 2.1 | 1.118 | 2 | 49.6 | 51.6 | 105.28 | 439.9 | 0.79 | 335.2 | 23.5 | 0.274 | 31.9 | 33.6 | 115.1 | 52 | 2.12 | 19.2 | 19.8 | 815 | 60 | 24.79 | 35.7 | 815.4 | 8804.695 | 69.7 | 45.1 | 80.08 | 120.07 | 29.2 | 30.2 | 32.6 | 25.7 | 825.8 | 18 | 18.8 | 78 | 32 | 28.2 | 29 | 1.6 | 0.04 | 19.5
|  | 367 | 13 | 7 | 7 | 1 | 16.11 | 11.5 | 98.7 | 5.39 | 2.1 | 1.172 | 1.5 | 49.7 | 51.2 | 105.29 | 437.4 | 0.76 | 335.3 | 24.1 | 0.195 | 32.1 | 38.5 | 116 | 51.7 | 2.08 | 19.6 | 19.7 | 788 | 59.8 | 25.18 | 35.5 | 789.8 | 8804.695 | 70 | 44.8 | 79.97 | 120.3 | 29.2 | 30.2 | 32.7 | 25.8 | 787.5 | 17.5 | 18.8 | 78 | 32 | 30.6 | 31 | 2 | 0.04 | 19.5
|  | 368 | 13 | 8 | 1 | 12 | 16.35 | 11.5 | 98.8 | 6.21 | 2.2 | 1.314 | 1.9 | 49.5 | 51.4 | 105.23 | 434.6 | 0.77 | 334.5 | 23.7 | 0.198 | 31.9 | 57.8 | 119.4 | 51.2 | 2.42 | 19.5 | 19.7 | 893 | 59.7 | 25.9 | 35.7 | 897.9 | 8804.695 | 70.4 | 45.2 | 79.9 | 120.03 | 29.2 | 30.2 | 32.7 | 25.7 | 820.2 | 14 | 21.2 | 78 | 32 | 46.3 | 41 | 4.3 | 0.04 | 19.5
|  | 369 | 13 | 9 | 2 | 12 | 17.04 | 11.5 | 98.8 | 8.23 | 2.1 | 1.659 | 1.5 | 49.7 | 51.2 | 105.23 | 432.2 | 1 | 336.4 | 23.8 | 0.242 | 32.1 | 62.8 | 133.6 | 51.2 | 3.4 | 19.5 | 19.8 | 1286 | 59.7 | 25.24 | 35.7 | 1287.4 | 8804.695 | 70.2 | 45 | 79.81 | 119.75 | 29.2 | 30.2 | 32.7 | 25.6 | 1136.5 | 15 | 23.9 | 78 | 33 | 55.7 | 56 | 7.1 | 0.02 | 19.5
|  | 370 | 13 | 10 | 3 | 12 | 16.72 | 11.5 | 98.8 | 9.95 | 2.1 | 1.766 | 1.6 | 49.7 | 51.3 | 105.2 | 431.4 | 1.73 | 338.5 | 23.9 | 0.221 | 32 | 60.8 | 179 | 50.9 | 4.46 | 19.5 | 19.9 | 1696 | 59.5 | 25.13 | 35.5 | 1692.8 | 8804.695 | 70 | 45 | 79.93 | 120.17 | 29.2 | 30.2 | 32.7 | 25.6 | 1595.2 | 22.5 | 25.1 | 78 | 32 | 52.5 | 52 | 8.2 | 0.04 | 19.5
|  | 371 | 13 | 11 | 4 | 12 | 16.2 | 11.5 | 98.8 | 10.3 | 2.1 | 1.868 | 2 | 49.5 | 51.5 | 105.12 | 432.1 | 2.39 | 332.1 | 23.9 | 0.222 | 32.1 | 63.3 | 231.8 | 51.2 | 5.67 | 19.4 | 20 | 2130 | 59.4 | 25.43 | 35.4 | 2130.3 | 8804.695 | 70.6 | 44.8 | 80.04 | 120.17 | 29.2 | 30.2 | 32.7 | 25.6 | 2047.5 | 23 | 26.7 | 78 | 32 | 54.9 | 54 | 9.8 | 0.04 | 19.5
|  | 372 | 13 | 12 | 5 | 12 | 15.33 | 11.5 | 98.8 | 10.34 | 2.1 | 2.109 | 1.9 | 49.7 | 51.6 | 105.09 | 435.8 | 3.13 | 332 | 24 | 0.238 | 32 | 62.4 | 285.1 | 52.3 | 6.78 | 19.5 | 19.6 | 2601 | 59.2 | 24.88 | 35.5 | 2601.6 | 8804.695 | 70.6 | 45 | 80.08 | 120.13 | 29.1 | 30.4 | 32.7 | 25.6 | 2389.8 | 24.5 | 28.2 | 78 | 32 | 53.7 | 55 | 11 | 0.06 | 19.5
|  | 373 | 13 | 13 | 6 | 12 | 14.88 | 11.5 | 98.8 | 12.28 | 2.1 | 2.207 | 2.7 | 49.2 | 51.9 | 103.7 | 442 | 4.04 | 332.3 | 23.8 | 0.249 | 32.1 | 62.3 | 299.2 | 53.6 | 8.22 | 19.4 | 19.9 | 3064 | 59.6 | 25.63 | 35.6 | 3068.3 | 8804.696 | 69.7 | 45.1 | 79.81 | 120.27 | 29.1 | 30.4 | 32.6 | 25.6 | 2895.2 | 29 | 29.4 | 78 | 32 | 53.7 | 55 | 12.5 | 0.7 | 19.5
|  | 374 | 13 | 14 | 7 | 12 | 14.6 | 11.5 | 98.8 | 13.42 | 2.1 | 2.27 | 2.8 | 49.3 | 52.2 | 103.55 | 450.5 | 4.93 | 331.7 | 23.8 | 0.231 | 32.3 | 63.6 | 305.9 | 54.8 | 9.29 | 19.5 | 19.6 | 3532 | 59.6 | 25.13 | 35.7 | 3530.3 | 8804.696 | 69.3 | 45.2 | 79.9 | 119.89 | 29.1 | 30.4 | 32.6 | 25.5 | 3399 | 30 | 31 | 78 | 32 | 55.7 | 56 | 13.7 | 0.74 | 19.5
|  | 375 | 13 | 15 | 8 | 12 | 14.62 | 11.5 | 98.8 | 14.47 | 2.1 | 2.283 | 2.8 | 49.3 | 52.1 | 103.54 | 460.7 | 5.79 | 331.9 | 24 | 0.215 | 32.1 | 67.2 | 311.6 | 55.7 | 10.55 | 19.6 | 19.8 | 3978 | 59.6 | 25.32 | 35.3 | 3974.8 | 8804.697 | 70.1 | 44.8 | 80.13 | 120.06 | 29 | 30.4 | 32.6 | 25.6 | 3881.2 | 30.5 | 31.8 | 78 | 32 | 56.9 | 58 | 14.9 | 0.6 | 10.2
|  | 376 | 13 | 16 | 1 | 2 | 14.05 | 11.4 | 98.8 | 14.48 | 2.1 | 2.099 | 3.2 | 49.3 | 52.5 | 103.54 | 471.8 | 6.57 | 332 | 23.9 | 0.455 | 31.8 | 49.1 | 315.3 | 55.9 | 11.17 | 19.3 | 19.8 | 4282 | 59.6 | 24.9 | 35.7 | 4278.6 | 8804.697 | 70.1 | 45.1 | 80.07 | 120.17 | 29 | 30.4 | 32.6 | 25.6 | 4260.8 | 34.5 | 29.8 | 78 | 31 | 46.7 | 42 | 12.9 | 0.82 | 4.7
|  | 377 | 13 | 17 | 2 | 2 | 14.86 | 11.5 | 98.8 | 12.14 | 2.1 | 1.713 | 3.3 | 49.4 | 52.7 | 103.78 | 480.4 | 6.29 | 331.4 | 23.9 | 0.223 | 32.1 | 42.5 | 314.1 | 56.1 | 11.22 | 19.5 | 19.7 | 4322 | 59.9 | 24.79 | 35.3 | 4319.3 | 8804.698 | 69.9 | 44.9 | 80.18 | 120.12 | 29 | 30.4 | 32.6 | 25.6 | 4314.8 | 39.5 | 27.5 | 78 | 31 | 36.1 | 36 | 10.6 | 0.74 | -2.3
|  | 378 | 13 | 18 | 3 | 2 | 14.69 | 11.5 | 98.8 | 9.93 | 2.1 | 1.462 | 3.4 | 49.4 | 52.9 | 104.57 | 486.9 | 5.04 | 332.3 | 24 | 0.258 | 32.1 | 41.1 | 312.2 | 55.9 | 11.31 | 19.4 | 19.7 | 4319 | 60.3 | 25.02 | 35.6 | 4315 | 8804.699 | 70.3 | 44.9 | 80.05 | 120.22 | 29 | 30.4 | 32.6 | 25.5 | 4319.5 | 40 | 27.1 | 78 | 31 | 34.9 | 35 | 10.2 | 0.76 | -1.6
|  | 379 | 13 | 19 | 4 | 2 | 14.5 | 11.5 | 98.8 | 8.69 | 2.1 | 1.335 | 3.7 | 49.1 | 52.9 | 106.05 | 492.5 | 4.41 | 332.1 | 23.6 | 0.235 | 31.9 | 41.1 | 312.9 | 55.6 | 11.08 | 19.5 | 19.8 | 4303 | 60.5 | 24.6 | 35.7 | 4305.2 | 8804.699 | 70.2 | 45.1 | 80.04 | 119.85 | 29 | 30.4 | 32.6 | 25.5 | 4310 | 40 | 27.1 | 78 | 31 | 34.9 | 35 | 10.2 | 0.76 | 4.7
|  | 380 | 13 | 20 | 5 | 2 | 14.51 | 11.5 | 98.8 | 8 | 2.1 | 1.284 | 4 | 49.2 | 53.2 | 106.05 | 497.5 | 4.23 | 331.7 | 23.8 | 0.237 | 32 | 41.2 | 311.5 | 55.4 | 11.06 | 19.5 | 19.6 | 4295 | 60.5 | 24.6 | 35.5 | 4297.1 | 8804.7 | 70.3 | 44.9 | 80 | 119.99 | 28.9 | 30.4 | 32.6 | 25.6 | 4295.2 | 40 | 27.1 | 78 | 31 | 34.9 | 35 | 10.2 | 0.76 | 4.7
|  | 381 | 13 | 21 | 6 | 2 | 14.48 | 11.5 | 98.8 | 7.66 | 2.1 | 1.274 | 3.5 | 49.2 | 52.7 | 105.93 | 502.1 | 4.23 | 332.2 | 23.7 | 0.247 | 31.9 | 42.4 | 311.7 | 55.3 | 11.35 | 19.4 | 19.8 | 4306 | 61.1 | 25.18 | 35.6 | 4305.5 | 8804.7 | 70.1 | 44.9 | 79.9 | 120.21 | 28.9 | 30.3 | 32.6 | 25.6 | 4300 | 39.5 | 27.5 | 78 | 31 | 36.1 | 36 | 10.6 | 0.66 | 5.5
|  | 382 | 13 | 22 | 7 | 2 | 14.59 | 11.5 | 98.8 | 7.48 | 2.1 | 1.301 | 3.7 | 49.2 | 52.9 | 104.4 | 506.5 | 4.31 | 331.5 | 23.7 | 0.274 | 31.7 | 42.7 | 311.6 | 55.2 | 11.26 | 19.6 | 19.8 | 4326 | 61 | 24.85 | 35.4 | 4322.1 | 8804.7 | 70 | 44.9 | 80.14 | 119.86 | 28.9 | 30.4 | 32.6 | 25.6 | 4314.8 | 39 | 27.5 | 78 | 31 | 36.5 | 36 | 10.6 | 0.5 | 0.8
|  | 383 | 13 | 23 | 1 | 21 | 14.67 | 11.5 | 98.8 | 7.05 | 2.1 | 1.233 | 3.7 | 49.2 | 52.9 | 102.19 | 510.5 | 4.29 | 331.4 | 23.8 | 0.243 | 31.9 | 24.5 | 310.5 | 55.3 | 10.8 | 19.5 | 19.9 | 4175 | 61 | 24.71 | 35.5 | 4172.4 | 8804.701 | 70.4 | 44.9 | 80.12 | 119.98 | 28.8 | 30.4 | 32.6 | 25.6 | 4256.2 | 35 | 23.5 | 78 | 31 | 25.1 | 23 | 6.3 | 0.72 | -2.3
|  | 384 | 13 | 24 | 2 | 21 | 15.03 | 11.5 | 98.8 | 5.97 | 2.1 | 1.072 | 3.4 | 49.2 | 52.6 | 101.22 | 512.2 | 3.2 | 331 | 24 | 0.244 | 32.1 | 18.4 | 306.8 | 55.5 | 9.8 | 19.5 | 19.8 | 3788 | 61.2 | 24.71 | 35.5 | 3790.6 | 8804.701 | 70.6 | 44.8 | 80.03 | 119.7 | 28.9 | 30.3 | 32.6 | 25.6 | 3873.2 | 32 | 21.2 | 78 | 31 | 15.3 | 14 | 4.7 | 0.1 | -1.6
|  | 385 | 13 | 25 | 3 | 21 | 20.19 | 11.5 | 98.8 | 2.72 | 2.1 | 0.855 | 3.4 | 49.3 | 52.7 | 100.55 | 509.2 | 1.91 | 331.4 | 23.6 | 0.241 | 32.1 | 17.4 | 302.3 | 55.4 | 8.74 | 19.5 | 19.9 | 3328 | 61.2 | 25.07 | 35.6 | 3327.7 | 8804.702 | 70 | 45 | 80 | 119.78 | 28.9 | 30.4 | 32.6 | 25.6 | 3381.2 | 30.5 | 20.4 | 78 | 31 | 13.3 | 13 | 3.1 | 0.04 | 0
|  | 386 | 13 | 26 | 4 | 21 | 20.51 | 11.5 | 98.8 | 1.31 | 2.1 | 0.736 | 2.7 | 49.4 | 52.1 | 100.75 | 501.2 | 0.83 | 330.9 | 23.9 | 0.271 | 32.1 | 17.6 | 293.1 | 55.4 | 7.35 | 19.7 | 19.9 | 2847 | 61.2 | 24.66 | 35.6 | 2845.7 | 8804.702 | 70.4 | 44.8 | 79.92 | 119.49 | 28.9 | 30.4 | 32.6 | 25.7 | 3035.8 | 27.5 | 19.6 | 78 | 31 | 13.3 | 13 | 2.7 | 0 | 0
|  | 387 | 13 | 27 | 5 | 21 | 20.51 | 11.5 | 98.8 | 2.28 | 2.1 | 0.843 | 3.2 | 49.2 | 52.4 | 100.62 | 492.1 | 0.14 | 331.1 | 24.1 | 0.252 | 32 | 16.9 | 278.1 | 55.2 | 6.21 | 19.6 | 19.8 | 2378 | 60.8 | 24.93 | 35.6 | 2374.7 | 8804.702 | 70.4 | 44.9 | 80 | 119.6 | 29 | 30.4 | 32.6 | 25.6 | 2533.5 | 25.5 | 18.8 | 78 | 32 | 13.3 | 13 | 2 | 0 | 0
|  | 388 | 13 | 28 | 6 | 21 | 20.51 | 11.5 | 98.8 | 3.09 | 2.1 | 0.804 | 2.5 | 49.5 | 51.9 | 100.76 | 481.7 | 0.02 | 331.1 | 24.1 | 0.263 | 31.9 | 17 | 235.4 | 55 | 4.96 | 19.5 | 19.8 | 1935 | 60.8 | 24.49 | 35.6 | 1937.1 | 8804.702 | 70.6 | 44.8 | 79.9 | 119.78 | 29 | 30.4 | 32.6 | 25.6 | 2039 | 23 | 18.4 | 78 | 32 | 12.9 | 13 | 1.6 | 0 | 0
|  | 389 | 13 | 29 | 7 | 21 | 20.51 | 11.5 | 98.8 | 2.47 | 2.1 | 0.72 | 2.5 | 49.6 | 52.1 | 100.67 | 473.1 | 0.01 | 331.2 | 23.8 | 0.249 | 31.9 | 15.9 | 189.4 | 54.8 | 3.87 | 19.5 | 19.9 | 1506 | 60.6 | 24.57 | 35.7 | 1509.1 | 8804.702 | 70.6 | 45 | 79.78 | 120.13 | 29 | 30.4 | 32.6 | 25.7 | 1578.8 | 20.5 | 17.3 | 78 | 32 | 11.8 | 12 | 0.4 | 0 | 1.6
|  | 390 | 13 | 30 | 8 | 21 | 20.52 | 11.5 | 98.8 | 1.81 | 2 | 0.662 | 2 | 49.7 | 51.7 | 100.68 | 464 | 0 | 331 | 23.8 | 0.265 | 31.9 | 16.9 | 145.5 | 54.7 | 2.74 | 19.4 | 19.9 | 1087 | 60.7 | 24.1 | 35.7 | 1089.1 | 8804.702 | 70.3 | 45 | 79.94 | 119.61 | 29 | 30.4 | 32.6 | 25.7 | 1274 | 17 | 16.9 | 78 | 32 | 12.9 | 13 | 0 | 0 | 3.9
|  | 391 | 14 | 1 | 1 | 1 | 20.51 | 11.5 | 98.7 | 4.15 | 2.1 | 0.745 | 2.3 | 49.2 | 51.5 | 100.6 | 455.1 | 0.18 | 336 | 24.1 | 0.218 | 32 | 42.1 | 110.3 | 54.4 | 2.08 | 19.5 | 19.9 | 784 | 60.4 | 25.32 | 35.8 | 786 | 8804.702 | 70.5 | 45.2 | 79.91 | 119.84 | 29.1 | 30.4 | 32.7 | 25.7 | 789 | 10.5 | 20 | 78 | 32 | 22.7 | 30 | 2 | 0.02 | 7
|  | 392 | 14 | 2 | 2 | 1 | 18.93 | 11.5 | 98.7 | 5.46 | 2.1 | 0.952 | 1.6 | 49.8 | 51.5 | 100.72 | 450.2 | 0.46 | 333.5 | 23.8 | 0.295 | 32.1 | 43.1 | 113.8 | 54.2 | 2.23 | 19.6 | 20 | 852 | 60.3 | 24.99 | 35.4 | 849.1 | 8804.702 | 70.4 | 44.9 | 80.08 | 120.36 | 29.1 | 30.4 | 32.7 | 25.7 | 834.2 | 14.5 | 20 | 78 | 33 | 39.2 | 39 | 3.1 | 0.02 | 9.4
|  | 393 | 14 | 3 | 3 | 1 | 17.66 | 11.5 | 98.8 | 5.46 | 2.1 | 0.981 | 1.3 | 50 | 51.3 | 100.74 | 446.6 | 0.72 | 331.8 | 23.9 | 0.253 | 32.2 | 33.5 | 116 | 53.9 | 2.22 | 19.5 | 19.9 | 854 | 60.3 | 24.79 | 35.5 | 849.4 | 8804.702 | 70.1 | 44.8 | 80.06 | 119.77 | 29.1 | 30.4 | 32.6 | 25.7 | 863.2 | 19 | 18.8 | 78 | 32 | 27.8 | 29 | 1.6 | 0.02 | 12.5
|  | 394 | 14 | 4 | 4 | 1 | 16.85 | 11.5 | 98.8 | 5.09 | 2.2 | 1.003 | 1.8 | 49.9 | 51.7 | 100.7 | 443.7 | 0.75 | 335.4 | 24 | 0.197 | 31.8 | 36.8 | 113.1 | 53.4 | 2.18 | 19.4 | 19.9 | 801 | 60.3 | 25.96 | 35.5 | 798.5 | 8804.702 | 70.1 | 45 | 80.04 | 120.03 | 29.1 | 30.3 | 32.7 | 25.7 | 814.8 | 18 | 19.2 | 78 | 32 | 27.8 | 29 | 2 | 0.04 | 14.8
|  | 395 | 14 | 5 | 5 | 1 | 16.74 | 11.5 | 98.8 | 5.36 | 2.1 | 1.143 | 1.8 | 49.5 | 51.3 | 100.88 | 441 | 0.69 | 334.8 | 24 | 0.266 | 32.2 | 38.7 | 114 | 52.5 | 2.19 | 19.3 | 20 | 837 | 60.4 | 25.02 | 35.9 | 839.5 | 8804.702 | 70.4 | 44.9 | 79.88 | 119.99 | 29.1 | 30.3 | 32.7 | 25.7 | 823.2 | 16.5 | 19.6 | 78 | 32 | 34.1 | 35 | 2.4 | 0.04 | 17.2
|  | 396 | 14 | 6 | 6 | 1 | 16.38 | 11.5 | 98.8 | 5.41 | 2.1 | 1.124 | 1.7 | 49.6 | 51.4 | 100.8 | 438.1 | 0.76 | 334.4 | 23.9 | 0.279 | 31.9 | 33.4 | 115.7 | 52 | 2.11 | 19.6 | 19.9 | 818 | 59.8 | 24.66 | 35.4 | 818.6 | 8804.702 | 70.1 | 44.8 | 79.99 | 119.86 | 29.2 | 30.3 | 32.7 | 25.7 | 838.2 | 18 | 18.8 | 78 | 32 | 27.8 | 28 | 1.6 | 0.04 | 19.5
|  | 397 | 14 | 7 | 7 | 1 | 16.24 | 11.5 | 98.8 | 5.27 | 2.1 | 1.154 | 1.7 | 49.5 | 51.2 | 100.83 | 435.4 | 0.72 | 335.7 | 24 | 0.191 | 32.1 | 37.7 | 113.2 | 51.6 | 2.05 | 19.6 | 19.9 | 791 | 60 | 24.79 | 35.6 | 787.8 | 8804.702 | 70.5 | 44.9 | 79.89 | 120.16 | 29.2 | 30.2 | 32.7 | 25.7 | 793.8 | 17 | 18.8 | 78 | 32 | 30.2 | 32 | 2 | 0.04 | 19.5
|  | 398 | 14 | 8 | 1 | 12 | 16.52 | 11.5 | 98.8 | 5.93 | 2.2 | 1.351 | 1.7 | 49.6 | 51.3 | 100.94 | 432.8 | 0.75 | 333.9 | 24.1 | 0.19 | 32.2 | 57.6 | 115.7 | 51.1 | 2.39 | 19.8 | 19.8 | 885 | 59.6 | 25.82 | 35.5 | 893.2 | 8804.702 | 70.4 | 44.9 | 80.11 | 119.8 | 29.2 | 30.2 | 32.7 | 25.6 | 825.8 | 13 | 21.2 | 78 | 33 | 45.9 | 40 | 4.3 | 0.04 | 19.5
|  | 399 | 14 | 9 | 2 | 12 | 17.17 | 11.5 | 98.8 | 8.19 | 2.1 | 1.689 | 1.2 | 49.9 | 51.1 | 104.61 | 430.6 | 1.02 | 334.7 | 24 | 0.231 | 32.1 | 63.8 | 132.4 | 51 | 3.4 | 19.7 | 19.8 | 1282 | 59.6 | 25.32 | 35.4 | 1281.2 | 8804.702 | 69.6 | 44.8 | 80.04 | 120.13 | 29.1 | 30.2 | 32.7 | 25.6 | 1148.2 | 15 | 24.3 | 78 | 33 | 56.1 | 55 | 7.1 | 0.02 | 19.5
|  | 400 | 14 | 10 | 3 | 12 | 16.78 | 11.5 | 98.8 | 9.99 | 2.1 | 1.79 | 1.8 | 49.6 | 51.4 | 105.78 | 429.5 | 1.65 | 338.7 | 23.8 | 0.24 | 32.2 | 61 | 177.8 | 50.8 | 4.46 | 19.5 | 19.9 | 1690 | 59.5 | 25.18 | 35.4 | 1690.5 | 8804.702 | 70.8 | 44.9 | 80.11 | 120.32 | 29.2 | 30.2 | 32.7 | 25.6 | 1607.8 | 21 | 24.7 | 78 | 32 | 52.5 | 53 | 7.8 | 0.04 | 19.5
|  | 401 | 14 | 11 | 4 | 12 | 16.16 | 11.5 | 98.8 | 10.46 | 2.1 | 1.904 | 2.1 | 49.2 | 51.3 | 106.18 | 430.7 | 2.31 | 331.2 | 24.1 | 0.203 | 32 | 63.4 | 231.9 | 51.1 | 5.55 | 19.7 | 19.9 | 2125 | 59.6 | 24.96 | 35.6 | 2125.3 | 8804.703 | 70.1 | 45.1 | 79.99 | 120.35 | 29.1 | 30.2 | 32.8 | 25.5 | 1898.2 | 23 | 27.1 | 78 | 32 | 54.9 | 55 | 9.8 | 0.04 | 19.5
|  | 402 | 14 | 12 | 5 | 12 | 15.31 | 11.5 | 98.8 | 10.6 | 2.1 | 2.105 | 1.9 | 49.6 | 51.5 | 106.09 | 434.1 | 3.12 | 331.1 | 24.1 | 0.219 | 32.4 | 64.1 | 285.2 | 52.3 | 6.81 | 19.7 | 19.8 | 2600 | 59.2 | 25.02 | 35.3 | 2597.4 | 8804.703 | 70.5 | 44.8 | 79.99 | 120.03 | 29.1 | 30.2 | 32.7 | 25.5 | 2406.2 | 25 | 28.2 | 78 | 32 | 53.7 | 55 | 11.4 | 0.06 | 19.5
|  | 403 | 14 | 13 | 6 | 12 | 14.71 | 11.5 | 98.8 | 12.51 | 2.1 | 2.233 | 2.7 | 49.3 | 52 | 106.15 | 440.6 | 4.06 | 332 | 23.8 | 0.255 | 32.1 | 62.7 | 297.9 | 53.6 | 7.87 | 19.4 | 19.8 | 3070 | 59.3 | 24.49 | 35.5 | 3072 | 8804.703 | 70.6 | 45 | 80.07 | 120.28 | 29 | 30.3 | 32.7 | 25.5 | 2920.2 | 29 | 29.8 | 78 | 32 | 54.1 | 55 | 12.5 | 0.42 | 19.5
|  | 404 | 14 | 14 | 7 | 12 | 14.46 | 11.5 | 98.8 | 13.36 | 2.1 | 2.31 | 2.5 | 49.5 | 52 | 105.99 | 449 | 4.99 | 331.4 | 24 | 0.22 | 32.1 | 64.3 | 306.4 | 54.9 | 9.29 | 19.6 | 19.9 | 3530 | 59.6 | 25.13 | 35.5 | 3527.4 | 8804.704 | 70 | 45 | 80.08 | 119.77 | 29.1 | 30.3 | 32.7 | 25.5 | 3417.8 | 30 | 31 | 78 | 32 | 55.3 | 55 | 13.7 | 0.29 | 14.1
|  | 405 | 14 | 15 | 8 | 12 | 14.78 | 11.5 | 98.8 | 14.44 | 2.1 | 2.344 | 2.9 | 49.7 | 52.5 | 103.77 | 459.1 | 5.85 | 331.8 | 23.9 | 0.216 | 31.9 | 67.2 | 310.8 | 55.5 | 10.47 | 19.6 | 19.9 | 3982 | 59.8 | 25.1 | 35.5 | 3979.8 | 8804.704 | 70.4 | 45.1 | 79.99 | 119.67 | 29 | 30.3 | 32.7 | 25.5 | 3906.2 | 30.5 | 31.8 | 78 | 32 | 57.3 | 58 | 14.9 | 0.33 | 8.6
|  | 406 | 14 | 16 | 1 | 2 | 14.16 | 11.4 | 98.8 | 14.72 | 2 | 2.135 | 3.3 | 49.2 | 52.5 | 102.7 | 470.4 | 6.61 | 331.8 | 24 | 0.445 | 32.1 | 48.7 | 315.4 | 56.1 | 10.84 | 19.6 | 19.9 | 4283 | 59.6 | 24.18 | 35.3 | 4283.1 | 8804.705 | 70 | 44.8 | 80.08 | 120.37 | 29 | 30.3 | 32.6 | 25.5 | 4208.5 | 35 | 29.8 | 78 | 31 | 44.7 | 50 | 12.5 | 0.8 | 3.9
|  | 407 | 14 | 17 | 2 | 2 | 14.62 | 11.5 | 98.8 | 12 | 2.1 | 1.736 | 3.6 | 49.2 | 52.8 | 101.89 | 478.9 | 6.29 | 331.8 | 23.8 | 0.234 | 31.8 | 42.2 | 314.2 | 56 | 11.38 | 19.4 | 20.2 | 4324 | 60.2 | 25.13 | 35.7 | 4324.5 | 8804.706 | 70.3 | 45.1 | 80.06 | 119.51 | 29 | 30.3 | 32.6 | 25.5 | 4319.5 | 39.5 | 27.5 | 78 | 31 | 36.9 | 36 | 10.6 | 0.39 | 3.9
|  | 408 | 14 | 18 | 3 | 2 | 14.67 | 11.5 | 98.8 | 9.87 | 2.1 | 1.476 | 3.2 | 49.5 | 52.6 | 101.93 | 485.5 | 5.01 | 332 | 24 | 0.225 | 32.2 | 40.9 | 313.3 | 55.9 | 11.11 | 19.7 | 19.7 | 4319 | 60.5 | 24.57 | 35.2 | 4321 | 8804.706 | 69.6 | 44.8 | 79.87 | 119.98 | 29 | 30.3 | 32.6 | 25.5 | 4325 | 40 | 27.1 | 78 | 31 | 34.5 | 34 | 10.2 | 0.1 | -0.8
|  | 409 | 14 | 19 | 4 | 2 | 14.82 | 11.5 | 98.8 | 8.66 | 2.1 | 1.345 | 3.5 | 49.4 | 52.9 | 105.61 | 491 | 4.36 | 331.9 | 23.9 | 0.241 | 31.8 | 41.2 | 312.5 | 55.3 | 11.19 | 19.6 | 20.1 | 4307 | 60.8 | 24.82 | 35.5 | 4305.8 | 8804.707 | 70.6 | 45 | 80.03 | 120.11 | 28.9 | 30.3 | 32.6 | 25.6 | 4310 | 40 | 27.1 | 78 | 31 | 34.9 | 35 | 10.2 | 0.29 | 0
|  | 410 | 14 | 20 | 5 | 2 | 14.76 | 11.5 | 98.8 | 8.01 | 2.1 | 1.295 | 4 | 49.1 | 53 | 106.67 | 496 | 4.17 | 331.8 | 23.8 | 0.202 | 31.6 | 42.4 | 312 | 55.1 | 11.47 | 19.7 | 20.1 | 4298 | 61.1 | 25.49 | 35.4 | 4295.4 | 8804.707 | 70.1 | 44.8 | 79.96 | 120.08 | 28.9 | 30.3 | 32.6 | 25.6 | 4300 | 40 | 27.1 | 78 | 31 | 34.9 | 35 | 10.2 | 0.23 | 0.8
|  | 411 | 14 | 21 | 6 | 2 | 14.46 | 11.5 | 98.8 | 7.86 | 2.1 | 1.287 | 3.4 | 49.3 | 52.7 | 106.59 | 500.7 | 4.18 | 331.5 | 23.8 | 0.229 | 31.8 | 43.1 | 312.4 | 55.2 | 11.07 | 19.7 | 19.6 | 4307 | 60.9 | 24.54 | 35.5 | 4307.7 | 8804.707 | 70.2 | 45 | 79.99 | 120.48 | 28.9 | 30.3 | 32.6 | 25.5 | 4304.5 | 39.5 | 27.5 | 78 | 31 | 36.1 | 36 | 10.6 | 0.1 | 0.8
|  | 412 | 14 | 22 | 7 | 2 | 14.42 | 11.5 | 98.8 | 7.63 | 2.1 | 1.268 | 3.8 | 49.2 | 53 | 106.36 | 505.2 | 4.3 | 331.9 | 24 | 0.313 | 32 | 41 | 310.8 | 55.2 | 11.35 | 19.5 | 20.1 | 4319 | 61.2 | 25.1 | 35.5 | 4318.1 | 8804.708 | 71.6 | 44.8 | 80.06 | 120.52 | 28.9 | 30.3 | 32.6 | 25.6 | 4319.5 | 40 | 27.1 | 78 | 31 | 36.5 | 35 | 10.2 | 0.6 | 0
|  | 413 | 14 | 23 | 1 | 21 | 14.6 | 11.5 | 98.8 | 7.05 | 2.1 | 1.253 | 3.3 | 49.4 | 52.7 | 102.18 | 509 | 4.24 | 330.7 | 24 | 0.276 | 32 | 24.2 | 311.3 | 55.3 | 10.9 | 19.5 | 20 | 4167 | 61.2 | 24.99 | 35.4 | 4164.6 | 8804.708 | 70.5 | 44.5 | 80.06 | 120.51 | 28.9 | 30.3 | 32.6 | 25.6 | 4241.2 | 39 | 23.1 | 78 | 31 | 23.5 | 22 | 7.5 | 0.72 | -1.6
|  | 414 | 14 | 24 | 2 | 21 | 15.02 | 11.5 | 98.8 | 6.17 | 2.1 | 1.094 | 3.7 | 49.3 | 53 | 101.21 | 511.3 | 3.17 | 331.3 | 23.8 | 0.252 | 31.8 | 18.7 | 307.8 | 55.3 | 9.69 | 19.7 | 20 | 3779 | 61.4 | 24.49 | 35.4 | 3776.1 | 8804.709 | 70.1 | 44.8 | 79.75 | 120.36 | 28.9 | 30.3 | 32.6 | 25.6 | 3992.8 | 32 | 21.6 | 78 | 31 | 15.3 | 14 | 4.3 | 0.76 | -1.6
|  | 415 | 14 | 25 | 3 | 21 | 15.85 | 11.5 | 98.8 | 3.91 | 2.1 | 0.926 | 3.6 | 49.3 | 52.8 | 100.87 | 508.6 | 1.88 | 331 | 24 | 0.266 | 31.9 | 16.5 | 301.9 | 55.3 | 8.6 | 19.5 | 20 | 3352 | 61.6 | 24.49 | 35.5 | 3348.4 | 8804.709 | 70.4 | 44.9 | 80.01 | 120 | 28.9 | 30.3 | 32.6 | 25.6 | 3530.2 | 30.5 | 20 | 78 | 31 | 12.9 | 13 | 3.1 | 0.04 | 7
|  | 416 | 14 | 26 | 4 | 21 | 20.51 | 11.5 | 98.8 | 2.33 | 2.1 | 0.793 | 3.1 | 49.3 | 52.4 | 100.98 | 502.3 | 1.09 | 331.1 | 24.1 | 0.236 | 32.1 | 16.3 | 293.2 | 55.2 | 7.55 | 19.6 | 19.9 | 2870 | 61.1 | 25.13 | 35.3 | 2869.8 | 8804.709 | 69.8 | 45 | 79.96 | 120.11 | 28.8 | 30.3 | 32.6 | 25.6 | 3031.2 | 27.5 | 19.2 | 78 | 32 | 12.2 | 13 | 2 | 0 | 0
|  | 417 | 14 | 27 | 5 | 21 | 20.51 | 11.5 | 98.7 | 2.02 | 2.1 | 0.87 | 2.6 | 49.6 | 52.2 | 100.86 | 493.4 | 0.27 | 331.2 | 24 | 0.269 | 32 | 15.6 | 279.8 | 55.3 | 6.29 | 19.6 | 20.1 | 2401 | 61.1 | 25.02 | 35.4 | 2402 | 8804.709 | 70.9 | 44.8 | 79.91 | 120.21 | 28.9 | 30.3 | 32.6 | 25.6 | 2529.5 | 25.5 | 18.4 | 78 | 32 | 12.2 | 12 | 1.6 | 0 | 0
|  | 418 | 14 | 28 | 6 | 21 | 20.52 | 11.5 | 98.7 | 3.35 | 2.1 | 0.79 | 2.7 | 49.3 | 52 | 100.98 | 483.2 | 0.03 | 331.4 | 24.3 | 0.248 | 32 | 15.6 | 237.7 | 54.9 | 5.02 | 19.7 | 19.8 | 1954 | 60.7 | 24.52 | 35.6 | 1954.2 | 8804.709 | 70.4 | 45 | 79.92 | 119.99 | 29 | 30.4 | 32.6 | 25.7 | 2039.8 | 23 | 18 | 78 | 32 | 11.8 | 11 | 1.2 | 0 | 0
|  | 419 | 14 | 29 | 7 | 21 | 20.5 | 11.5 | 98.8 | 2.41 | 2.1 | 0.65 | 2.6 | 49.4 | 52 | 100.86 | 474.5 | 0.01 | 331.8 | 24.1 | 0.245 | 31.9 | 15.1 | 190.8 | 55 | 3.93 | 19.6 | 19.7 | 1522 | 60.6 | 24.66 | 35.4 | 1520.4 | 8804.709 | 70.5 | 45 | 79.97 | 119.67 | 29 | 30.4 | 32.6 | 25.7 | 1727.2 | 20.5 | 17.3 | 78 | 32 | 11.4 | 12 | 0 | 0 | 1.6
|  | 420 | 14 | 30 | 8 | 21 | 20.51 | 11.5 | 98.8 | 1.38 | 2 | 0.613 | 2.2 | 49.6 | 51.7 | 100.96 | 465.4 | 0 | 331.6 | 23.9 | 0.271 | 31.6 | 16 | 146.3 | 54.7 | 2.83 | 19.6 | 20 | 1107 | 60.4 | 24.41 | 35.5 | 1101.7 | 8804.709 | 70.8 | 44.7 | 80.01 | 120.08 | 29.1 | 30.3 | 32.6 | 25.7 | 1262.5 | 17 | 16.5 | 78 | 32 | 12.2 | 11 | 0 | 0 | 3.9
|  | 421 | 15 | 1 | 1 | 1 | 20.52 | 11.5 | 98.8 | 3.93 | 2.1 | 0.667 | 1.9 | 49.5 | 51.4 | 100.91 | 456.5 | 0.04 | 334.5 | 24 | 0.206 | 31.9 | 41.8 | 110.2 | 54.3 | 2.01 | 19.6 | 20.1 | 767 | 60.2 | 25.07 | 35.3 | 765.3 | 8804.709 | 70.1 | 45 | 79.96 | 119.97 | 29.1 | 30.3 | 32.6 | 25.7 | 774 | 10 | 18.8 | 78 | 32 | 23.5 | 29 | 2 | 0.02 | 6.3
|  | 422 | 15 | 2 | 2 | 1 | 18.96 | 11.5 | 98.8 | 5.09 | 2.1 | 0.923 | 1.5 | 49.8 | 51.3 | 100.96 | 451.3 | 0.46 | 334.6 | 24.1 | 0.283 | 32 | 43.5 | 112 | 54.1 | 2.19 | 19.5 | 20 | 838 | 60 | 24.99 | 35.4 | 835.4 | 8804.709 | 70.2 | 44.8 | 80.09 | 120.13 | 29 | 30.4 | 32.6 | 25.6 | 801.5 | 13.5 | 20 | 78 | 33 | 38.8 | 43 | 3.1 | 0.02 | 9.4
|  | 423 | 15 | 3 | 3 | 1 | 17.93 | 11.5 | 98.8 | 5.28 | 2.1 | 0.981 | 2.1 | 49.4 | 51.5 | 101.06 | 447.7 | 0.75 | 332.7 | 23.9 | 0.248 | 32 | 34.1 | 115.4 | 53.8 | 2.21 | 19.6 | 20.3 | 847 | 60 | 24.88 | 35.4 | 839.3 | 8804.709 | 70 | 44.9 | 79.88 | 120.09 | 29.1 | 30.3 | 32.6 | 25.7 | 850 | 19 | 18.8 | 78 | 33 | 28.6 | 29 | 1.6 | 0.02 | 12.5
|  | 424 | 15 | 4 | 4 | 1 | 17.05 | 11.5 | 98.8 | 4.96 | 2.1 | 1.046 | 1.4 | 49.8 | 51.2 | 101.02 | 444.7 | 0.74 | 335.3 | 24 | 0.213 | 32 | 38.2 | 112.8 | 53.5 | 2.07 | 19.6 | 20 | 799 | 59.9 | 24.77 | 35.4 | 796.4 | 8804.709 | 70.9 | 44.8 | 79.82 | 120.17 | 29.1 | 30.3 | 32.6 | 25.7 | 800 | 18 | 19.2 | 78 | 32 | 28.2 | 29 | 2.4 | 0.02 | 14.1
|  | 425 | 15 | 5 | 5 | 1 | 16.82 | 11.5 | 98.8 | 5.61 | 2.1 | 1.143 | 1.6 | 49.6 | 51.2 | 100.97 | 441.7 | 0.65 | 335.2 | 24.2 | 0.278 | 31.9 | 38.2 | 114.5 | 52.6 | 2.18 | 19.6 | 20.1 | 834 | 59.9 | 25.02 | 35.4 | 834 | 8804.709 | 70.1 | 44.8 | 79.93 | 119.5 | 29.1 | 30.3 | 32.7 | 25.7 | 826.5 | 17 | 19.2 | 78 | 33 | 33.3 | 33 | 2.4 | 0.04 | 17.2
|  | 426 | 15 | 6 | 6 | 1 | 16.44 | 11.5 | 98.8 | 5.58 | 2.1 | 1.152 | 1.4 | 49.8 | 51.2 | 101.09 | 438.9 | 0.74 | 335.5 | 24.1 | 0.275 | 32.1 | 34.2 | 115.5 | 52.1 | 2.09 | 19.6 | 20.1 | 813 | 59.7 | 24.57 | 35.3 | 816.8 | 8804.709 | 70.1 | 44.8 | 80.03 | 120.03 | 29.1 | 30.3 | 32.7 | 25.7 | 832 | 17.5 | 18.8 | 78 | 32 | 28.2 | 29 | 2 | 0.04 | 19.5
|  | 427 | 15 | 7 | 7 | 1 | 16.24 | 11.5 | 98.8 | 5.28 | 2.1 | 1.2 | 1.7 | 49.7 | 51.4 | 101.08 | 436.3 | 0.72 | 334.9 | 24 | 0.214 | 32 | 36.9 | 113.8 | 51.4 | 2.09 | 19.7 | 19.9 | 793 | 59.8 | 25.1 | 35.5 | 795.2 | 8804.71 | 70.3 | 44.9 | 80 | 120.01 | 29.1 | 30.2 | 32.7 | 25.6 | 796 | 17.5 | 18.8 | 78 | 32 | 30.2 | 28 | 2 | 0.04 | 19.5
|  | 428 | 15 | 8 | 1 | 12 | 16.47 | 11.5 | 98.8 | 6.06 | 2.2 | 1.314 | 1.4 | 49.8 | 51.3 | 101.15 | 433.6 | 0.66 | 333.4 | 24.1 | 0.215 | 32 | 57.7 | 118.5 | 51.2 | 2.4 | 19.7 | 20.1 | 888 | 59.7 | 25.76 | 35.6 | 886.3 | 8804.71 | 70.1 | 44.8 | 79.86 | 120.06 | 29.2 | 30.2 | 32.7 | 25.6 | 832 | 15.5 | 21.6 | 78 | 33 | 39.2 | 41 | 4.7 | 0.04 | 19.5
|  | 429 | 15 | 9 | 2 | 12 | 17.14 | 11.5 | 98.8 | 8.33 | 2.1 | 1.651 | 1.4 | 49.9 | 51.3 | 104.31 | 431.2 | 0.91 | 334.6 | 24.1 | 0.23 | 32.2 | 63.8 | 135.4 | 51.2 | 3.34 | 19.5 | 20 | 1279 | 59.4 | 24.93 | 35.3 | 1280 | 8804.71 | 70.9 | 45 | 79.87 | 119.68 | 29.1 | 30.2 | 32.7 | 25.6 | 1166.2 | 15.5 | 24.3 | 78 | 33 | 56.1 | 56 | 7.1 | 0.02 | 19.5
|  | 430 | 15 | 10 | 3 | 12 | 16.78 | 11.5 | 98.8 | 9.99 | 2.1 | 1.79 | 1.2 | 50 | 51.2 | 105.95 | 430.3 | 1.68 | 337.5 | 24 | 0.224 | 32.1 | 61 | 178.5 | 51.2 | 4.44 | 19.6 | 20.3 | 1689 | 59.5 | 25.1 | 35.5 | 1688.7 | 8804.71 | 70.1 | 44.8 | 79.97 | 120.07 | 29.1 | 30.2 | 32.7 | 25.6 | 1629.5 | 21 | 25.1 | 78 | 32 | 52.9 | 52 | 8.2 | 0.04 | 19.5
|  | 431 | 15 | 11 | 4 | 12 | 16.16 | 11.5 | 98.8 | 10.5 | 2.1 | 1.846 | 1.8 | 49.6 | 51.3 | 106.44 | 431.3 | 2.42 | 330.9 | 24 | 0.217 | 32.1 | 63.5 | 231.9 | 51.1 | 5.62 | 19.6 | 20.4 | 2124 | 59.3 | 25.27 | 35.5 | 2123.9 | 8804.71 | 70.4 | 44.8 | 79.89 | 120.08 | 29 | 30.2 | 32.7 | 25.5 | 1921.8 | 23 | 27.1 | 78 | 32 | 54.9 | 54 | 10.2 | 0.04 | 19.5
|  | 432 | 15 | 12 | 5 | 12 | 15.28 | 11.5 | 98.8 | 10.68 | 2.1 | 2.062 | 1.8 | 49.8 | 51.6 | 106.54 | 434.5 | 3.15 | 330.8 | 24.1 | 0.234 | 32 | 63.9 | 286 | 52.2 | 6.83 | 19.8 | 20.1 | 2599 | 59.3 | 25.1 | 35.6 | 2599.6 | 8804.71 | 70.4 | 44.8 | 79.88 | 120.15 | 29.1 | 30.2 | 32.7 | 25.5 | 2429.5 | 25 | 28.6 | 78 | 32 | 54.5 | 55 | 11.4 | 0.06 | 19.5
|  | 433 | 15 | 13 | 6 | 12 | 14.66 | 11.5 | 98.8 | 12.65 | 2.1 | 2.162 | 2.4 | 49.4 | 51.8 | 106.3 | 440.8 | 4.06 | 332 | 24.3 | 0.232 | 32.1 | 62.5 | 298.8 | 53.5 | 7.95 | 19.7 | 20.1 | 3068 | 59.4 | 24.74 | 35.4 | 3066.7 | 8804.711 | 70.7 | 44.7 | 79.73 | 120.29 | 29 | 30.2 | 32.7 | 25.5 | 2945.2 | 28.5 | 29.4 | 78 | 32 | 53.7 | 53 | 12.5 | 0.14 | 14.8
|  | 434 | 15 | 14 | 7 | 12 | 14.69 | 11.5 | 98.7 | 13.57 | 2.1 | 2.227 | 3.1 | 49.2 | 52.2 | 106.18 | 449.5 | 4.92 | 332 | 23.9 | 0.203 | 31.9 | 64.1 | 306.3 | 54.7 | 9.25 | 19.7 | 19.9 | 3531 | 59.5 | 25.02 | 35.7 | 3527.4 | 8804.711 | 70.3 | 45 | 80.01 | 120.22 | 29 | 30.2 | 32.6 | 25.6 | 3446 | 30 | 30.6 | 78 | 32 | 54.9 | 55 | 13.7 | 0.76 | 13.3
|  | 435 | 15 | 15 | 8 | 12 | 14.72 | 11.5 | 98.7 | 14.54 | 2.1 | 2.293 | 2.7 | 49.4 | 52.2 | 103.33 | 459.6 | 5.79 | 331.4 | 24.1 | 0.219 | 32.1 | 67.3 | 310.1 | 55.7 | 10.64 | 19.9 | 20 | 3979 | 59.6 | 25.54 | 35.4 | 3981.3 | 8804.712 | 70 | 44.7 | 79.98 | 120.1 | 29 | 30.2 | 32.7 | 25.4 | 3771.8 | 30.5 | 31.8 | 78 | 32 | 57.6 | 58 | 14.9 | 0.7 | 8.6
|  | 436 | 15 | 16 | 1 | 2 | 14.16 | 11.5 | 98.8 | 14.53 | 2.1 | 2.088 | 3.2 | 49.3 | 52.5 | 102.12 | 470.6 | 6.62 | 331.9 | 24 | 0.441 | 32.1 | 48.6 | 313.8 | 55.8 | 11.29 | 19.6 | 20.1 | 4282 | 59.5 | 25.18 | 35.5 | 4279.8 | 8804.712 | 70.9 | 45.2 | 80.17 | 120.1 | 29 | 30.3 | 32.6 | 25.4 | 4217.8 | 35.5 | 29 | 78 | 31 | 43.1 | 48 | 12.2 | 0.8 | 3.1
|  | 437 | 15 | 17 | 2 | 2 | 14.53 | 11.5 | 98.8 | 11.82 | 2.1 | 1.687 | 3.3 | 49.4 | 52.7 | 101.69 | 478.9 | 6.26 | 330.9 | 24.2 | 0.231 | 32 | 42.4 | 315.4 | 56.1 | 11.32 | 19.7 | 20.1 | 4323 | 60 | 25.02 | 35.4 | 4320.2 | 8804.713 | 70 | 45 | 80.12 | 119.63 | 28.9 | 30.2 | 32.6 | 25.4 | 4314.8 | 39.5 | 27.5 | 78 | 31 | 36.1 | 36 | 10.6 | 0.27 | -0.8
|  | 438 | 15 | 18 | 3 | 2 | 14.53 | 11.5 | 98.8 | 9.79 | 2.1 | 1.446 | 3.4 | 49.4 | 52.8 | 103.18 | 485.5 | 4.96 | 331.6 | 24.1 | 0.266 | 32.1 | 41 | 313.7 | 55.8 | 11.28 | 19.8 | 20.1 | 4315 | 60.4 | 24.96 | 35.3 | 4317.5 | 8804.714 | 70.6 | 44.8 | 79.98 | 120.05 | 28.9 | 30.2 | 32.6 | 25.4 | 4319.5 | 40 | 27.1 | 78 | 31 | 34.5 | 35 | 10.2 | 0.16 | -1.6
|  | 439 | 15 | 19 | 4 | 2 | 14.95 | 11.5 | 98.8 | 8.62 | 2.1 | 1.342 | 3.5 | 49.2 | 52.7 | 106.08 | 490.8 | 4.32 | 331.7 | 24.1 | 0.243 | 31.9 | 41.3 | 312.8 | 55.4 | 11.24 | 19.8 | 20 | 4307 | 60.7 | 24.93 | 35.5 | 4306.4 | 8804.714 | 70.4 | 45 | 80.2 | 119.72 | 28.9 | 30.3 | 32.6 | 25.4 | 4310 | 40 | 27.1 | 78 | 31 | 34.9 | 35 | 10.2 | 0.76 | -0.8
|  | 440 | 15 | 20 | 5 | 2 | 14.77 | 11.5 | 98.8 | 7.7 | 2.1 | 1.294 | 3.5 | 49.3 | 52.8 | 106.34 | 495.9 | 4.19 | 331.7 | 24.1 | 0.252 | 32.1 | 41.2 | 312.1 | 55.2 | 11.26 | 19.6 | 20.1 | 4298 | 60.9 | 25.02 | 35.4 | 4296.6 | 8804.714 | 70.6 | 44.8 | 80.14 | 119.7 | 28.9 | 30.3 | 32.6 | 25.4 | 4295.2 | 40 | 27.1 | 78 | 31 | 34.5 | 35 | 10.2 | 0.76 | 0
|  | 441 | 15 | 21 | 6 | 2 | 14.6 | 11.5 | 98.8 | 7.74 | 2.1 | 1.28 | 3.9 | 49.1 | 52.9 | 106.55 | 500.7 | 4.2 | 331.4 | 23.9 | 0.257 | 31.8 | 42.6 | 313 | 55.2 | 11.29 | 19.8 | 20.1 | 4306 | 60.9 | 25.04 | 35.6 | 4306.6 | 8804.715 | 70.7 | 44.9 | 80.13 | 120.03 | 28.9 | 30.3 | 32.6 | 25.5 | 4304.5 | 39.5 | 27.5 | 78 | 31 | 36.1 | 36 | 10.6 | 0.78 | 5.5
|  | 442 | 15 | 22 | 7 | 2 | 14.41 | 11.5 | 98.8 | 7.6 | 2.1 | 1.269 | 3.7 | 49.1 | 52.8 | 106.11 | 505.1 | 4.3 | 331.8 | 24.1 | 0.282 | 32 | 41.1 | 312 | 55.2 | 11.23 | 19.6 | 20.1 | 4317 | 61.1 | 24.85 | 35.4 | 4316.8 | 8804.715 | 70.7 | 44.8 | 80.27 | 120.41 | 28.9 | 30.3 | 32.6 | 25.5 | 4314.8 | 40 | 27.1 | 78 | 31 | 36.1 | 36 | 10.2 | 0.76 | 4.7
|  | 443 | 15 | 23 | 1 | 21 | 14.55 | 11.5 | 98.8 | 7 | 2.1 | 1.227 | 3.6 | 49.3 | 52.8 | 102.09 | 509 | 4.25 | 331.1 | 24 | 0.25 | 31.8 | 24.3 | 311.3 | 55.3 | 10.85 | 19.8 | 20 | 4166 | 61.2 | 24.88 | 35.3 | 4169.1 | 8804.716 | 69.9 | 44.9 | 79.97 | 120.3 | 28.9 | 30.3 | 32.6 | 25.6 | 4227.2 | 38 | 24.3 | 78 | 31 | 23.9 | 21 | 7.5 | 0.68 | -1.6
|  | 444 | 15 | 24 | 2 | 21 | 14.9 | 11.5 | 98.8 | 5.21 | 2.1 | 1.084 | 3.5 | 49.3 | 52.8 | 101.06 | 510.9 | 3.2 | 331.9 | 24.4 | 0.242 | 31.8 | 18.5 | 308 | 55.4 | 9.8 | 19.7 | 19.9 | 3785 | 61.2 | 24.74 | 35.4 | 3786.4 | 8804.716 | 71.3 | 44.8 | 80.11 | 119.68 | 28.9 | 30.3 | 32.6 | 25.6 | 3971.8 | 32 | 21.6 | 78 | 31 | 14.9 | 15 | 4.3 | 0.66 | 3.1
|  | 445 | 15 | 25 | 3 | 21 | 20.5 | 11.5 | 98.8 | 3.2 | 2.1 | 0.879 | 3.4 | 49.3 | 52.7 | 100.47 | 508.4 | 1.93 | 332.4 | 23.9 | 0.262 | 32.1 | 17.6 | 301.2 | 55.2 | 8.59 | 19.7 | 20 | 3321 | 61 | 24.71 | 35.3 | 3321.8 | 8804.716 | 70.6 | 44.8 | 80.09 | 119.95 | 28.8 | 30.2 | 32.6 | 25.6 | 3514 | 30 | 20.4 | 78 | 31 | 13.7 | 13 | 3.1 | 0 | 0
|  | 446 | 15 | 26 | 4 | 21 | 20.5 | 11.5 | 98.8 | 1.96 | 2.1 | 0.748 | 3.4 | 49.2 | 52.6 | 100.53 | 500.2 | 0.83 | 331.6 | 24 | 0.25 | 31.7 | 17.6 | 293.5 | 55 | 7.46 | 19.8 | 20.1 | 2844 | 61.5 | 25.04 | 35.5 | 2842.9 | 8804.717 | 70.7 | 44.8 | 79.82 | 120.2 | 28.9 | 30.3 | 32.6 | 25.6 | 2987.5 | 27.5 | 19.6 | 78 | 31 | 13.3 | 13 | 2.7 | 0 | 0
|  | 447 | 15 | 27 | 5 | 21 | 20.51 | 11.5 | 98.8 | 2.21 | 2.1 | 0.824 | 2.9 | 49.3 | 52.2 | 100.67 | 491.1 | 0.14 | 330.8 | 24.1 | 0.255 | 31.9 | 17.2 | 279.5 | 55.1 | 6.13 | 19.8 | 20.2 | 2376 | 61.2 | 24.63 | 35.6 | 2375.9 | 8804.717 | 70.4 | 44.9 | 79.74 | 119.91 | 28.9 | 30.3 | 32.6 | 25.6 | 2481.2 | 26 | 19.2 | 78 | 32 | 13.3 | 13 | 2 | 0 | 0
|  | 448 | 15 | 28 | 6 | 21 | 20.51 | 11.5 | 98.8 | 3.46 | 2.1 | 0.796 | 2 | 49.6 | 51.6 | 100.57 | 480.7 | 0.02 | 331.6 | 24.2 | 0.251 | 31.9 | 16.9 | 235.5 | 54.9 | 5 | 19.8 | 20.1 | 1937 | 60.9 | 24.63 | 35.4 | 1936.7 | 8804.717 | 70.7 | 44.7 | 79.89 | 120.02 | 28.9 | 30.3 | 32.6 | 25.6 | 1996 | 22.5 | 18.4 | 78 | 32 | 12.9 | 13 | 1.6 | 0 | 0
|  | 449 | 15 | 29 | 7 | 21 | 20.51 | 11.5 | 98.8 | 2.57 | 2.1 | 0.657 | 2.2 | 49.7 | 51.8 | 100.55 | 472.1 | 0 | 331.3 | 24.1 | 0.248 | 31.9 | 15.8 | 190 | 54.7 | 3.89 | 19.7 | 20.1 | 1509 | 60.4 | 24.6 | 35.5 | 1508.2 | 8804.717 | 69.8 | 45 | 80.01 | 119.94 | 28.9 | 30.3 | 32.6 | 25.6 | 1695.2 | 20.5 | 17.3 | 78 | 32 | 12.2 | 12 | 0.4 | 0.02 | 1.6
|  | 450 | 15 | 30 | 8 | 21 | 20.51 | 11.5 | 98.8 | 1.35 | 2 | 0.599 | 2.1 | 49.6 | 51.7 | 100.45 | 463.2 | 0.17 | 331.9 | 24 | 0.254 | 32 | 16.8 | 145.7 | 54.6 | 2.78 | 19.8 | 19.9 | 1094 | 60.2 | 24.27 | 35.4 | 1090.8 | 8804.717 | 70.4 | 44.9 | 80.11 | 119.64 | 29 | 30.3 | 32.6 | 25.7 | 1227.2 | 16.5 | 16.9 | 78 | 32 | 12.2 | 12 | 0 | 0 | 4.7
|  | 451 | 16 | 1 | 1 | 1 | 20.52 | 11.5 | 98.8 | 4.33 | 2.1 | 0.726 | 1.7 | 49.7 | 51.4 | 100.57 | 454.3 | 0.26 | 334.4 | 24 | 0.235 | 32.1 | 43.1 | 110.6 | 54.3 | 2.04 | 19.8 | 20.2 | 789 | 60.4 | 24.74 | 35.5 | 786.6 | 8804.717 | 70.5 | 44.9 | 80.01 | 119.58 | 29 | 30.4 | 32.6 | 25.7 | 823.2 | 15 | 19.2 | 78 | 32 | 29.4 | 34 | 2.7 | 0.02 | 7
|  | 452 | 16 | 2 | 2 | 1 | 19.12 | 11.5 | 98.8 | 5.57 | 2.1 | 0.933 | 1.9 | 49.7 | 51.6 | 100.56 | 449.7 | 0.53 | 334 | 24.2 | 0.305 | 31.9 | 42.5 | 113.3 | 53.8 | 2.25 | 19.8 | 20 | 855 | 60.2 | 25.1 | 35.6 | 853.5 | 8804.717 | 69.9 | 44.8 | 79.8 | 119.89 | 29.1 | 30.3 | 32.6 | 25.6 | 814 | 14.5 | 19.6 | 78 | 33 | 37.3 | 39 | 2.7 | 0.02 | 10.2
|  | 453 | 16 | 3 | 3 | 1 | 17.61 | 11.5 | 98.8 | 5.49 | 2.1 | 0.963 | 1.6 | 49.7 | 51.3 | 100.56 | 446.1 | 0.79 | 332.3 | 24.4 | 0.264 | 32 | 32.9 | 116.2 | 53.8 | 2.18 | 19.8 | 20.1 | 845 | 59.9 | 24.68 | 35.5 | 845.2 | 8804.717 | 70.1 | 44.8 | 79.99 | 119.85 | 29.1 | 30.3 | 32.6 | 25.7 | 863.2 | 17.5 | 18.8 | 78 | 32 | 29.8 | 28 | 1.6 | 0.02 | 11.7
|  | 454 | 16 | 4 | 4 | 1 | 16.91 | 11.5 | 98.8 | 4.94 | 2.1 | 1.039 | 1.6 | 49.8 | 51.3 | 100.67 | 443.2 | 0.74 | 334.8 | 24.3 | 0.222 | 31.9 | 39.4 | 112.8 | 53.2 | 2.11 | 19.9 | 20.1 | 803 | 60 | 25.15 | 35.6 | 800.4 | 8804.717 | 70.1 | 44.9 | 80.01 | 119.39 | 29.1 | 30.3 | 32.6 | 25.7 | 797.5 | 17.5 | 19.2 | 78 | 32 | 29.8 | 30 | 2 | 0.04 | 14.8
|  | 455 | 16 | 5 | 5 | 1 | 16.81 | 11.5 | 98.8 | 5.65 | 2.1 | 1.111 | 2.1 | 49.5 | 51.6 | 100.72 | 440.4 | 0.71 | 334.9 | 24.2 | 0.277 | 31.9 | 36.4 | 115 | 52.6 | 2.22 | 19.9 | 20 | 843 | 59.6 | 25.1 | 35.5 | 844.7 | 8804.717 | 69.9 | 45.3 | 80.05 | 119.41 | 29.1 | 30.3 | 32.7 | 25.7 | 828 | 17 | 19.2 | 78 | 32 | 32.2 | 35 | 2 | 0.04 | 18
|  | 456 | 16 | 6 | 6 | 1 | 16.39 | 11.5 | 98.8 | 5.56 | 2.1 | 1.092 | 1.7 | 49.6 | 51.3 | 100.75 | 437.5 | 0.77 | 335 | 24.6 | 0.26 | 32.1 | 33.5 | 114.8 | 52.1 | 2.14 | 19.8 | 19.9 | 807 | 59.6 | 25.29 | 35.4 | 801.7 | 8804.717 | 69.8 | 44.8 | 79.81 | 119.35 | 29.1 | 30.2 | 32.7 | 25.6 | 823.2 | 17 | 18.8 | 78 | 32 | 27.5 | 28 | 1.6 | 0.04 | 19.5
|  | 457 | 16 | 7 | 7 | 1 | 16.23 | 11.5 | 98.8 | 5.45 | 2.1 | 1.146 | 1.5 | 49.7 | 51.2 | 100.75 | 434.9 | 0.68 | 334.4 | 24.4 | 0.239 | 32.3 | 38.3 | 115.3 | 51.7 | 2.12 | 19.8 | 20 | 808 | 59.6 | 25.1 | 35.5 | 806.3 | 8804.717 | 70.7 | 44.8 | 79.99 | 119.73 | 29.1 | 30.3 | 32.6 | 25.6 | 796.8 | 17 | 19.2 | 78 | 32 | 30.6 | 32 | 2.4 | 0.04 | 19.5
|  | 458 | 16 | 8 | 1 | 12 | 16.48 | 11.5 | 98.8 | 5.86 | 2.1 | 1.28 | 1.5 | 49.6 | 51.1 | 100.85 | 432.2 | 0.73 | 334.4 | 24.2 | 0.181 | 32.1 | 56.3 | 120 | 51.3 | 2.4 | 19.9 | 20.2 | 892 | 59.8 | 25.65 | 35.5 | 896.3 | 8804.717 | 70.1 | 44.6 | 80.11 | 120.19 | 29.1 | 30.2 | 32.6 | 25.6 | 846.8 | 15.5 | 21.6 | 78 | 33 | 38 | 42 | 4.7 | 0.04 | 19.5
|  | 459 | 16 | 9 | 2 | 12 | 17.16 | 11.5 | 98.8 | 8 | 2.2 | 1.628 | 1.8 | 49.5 | 51.3 | 104.55 | 429.8 | 0.97 | 335.9 | 24.2 | 0.224 | 32 | 63.8 | 133.4 | 51 | 3.47 | 19.8 | 20.3 | 1281 | 59.3 | 25.9 | 35.5 | 1278.3 | 8804.717 | 70.4 | 45.1 | 79.99 | 120.25 | 29.1 | 30.2 | 32.6 | 25.6 | 1196.8 | 13 | 23.5 | 78 | 33 | 55.7 | 55 | 6.7 | 0.02 | 19.5
|  | 460 | 16 | 10 | 3 | 12 | 16.77 | 11.5 | 98.8 | 9.78 | 2.1 | 1.771 | 2 | 49.2 | 51.2 | 106.16 | 429.2 | 1.68 | 338 | 24.3 | 0.231 | 32 | 61.1 | 178.6 | 50.7 | 4.4 | 20 | 20 | 1689 | 59.4 | 24.88 | 35.4 | 1686.3 | 8804.717 | 69.8 | 44.6 | 80.12 | 120.62 | 29.1 | 30.2 | 32.6 | 25.5 | 1506.2 | 21.5 | 25.1 | 78 | 32 | 52.9 | 53 | 8.2 | 0.04 | 19.5
|  | 461 | 16 | 11 | 4 | 12 | 16.13 | 11.5 | 98.8 | 10.34 | 2.1 | 1.884 | 1.7 | 49.6 | 51.3 | 106.19 | 429.9 | 2.41 | 331.9 | 24.3 | 0.244 | 32.2 | 63.6 | 232.3 | 51.2 | 5.51 | 19.8 | 20.1 | 2125 | 59.3 | 24.77 | 35.4 | 2124.2 | 8804.718 | 69.8 | 44.9 | 80.06 | 120.85 | 29.1 | 30.2 | 32.6 | 25.5 | 1947.5 | 23 | 27.1 | 78 | 32 | 54.1 | 54 | 10.2 | 0.04 | 19.5
|  | 462 | 16 | 12 | 5 | 12 | 15.25 | 11.5 | 98.8 | 10.48 | 2.1 | 2.124 | 2.7 | 49 | 51.7 | 106.17 | 433.4 | 3.17 | 331.5 | 24.3 | 0.211 | 32.2 | 63.7 | 285.3 | 52 | 6.99 | 19.9 | 20.3 | 2601 | 59.5 | 25.65 | 35.6 | 2597.8 | 8804.718 | 70.3 | 45 | 79.98 | 120.37 | 29 | 30.2 | 32.6 | 25.5 | 2453.8 | 25.5 | 28.2 | 78 | 32 | 54.5 | 54 | 11.4 | 0.06 | 19.5
|  | 463 | 16 | 13 | 6 | 12 | 14.76 | 11.5 | 98.8 | 12.34 | 2.1 | 2.246 | 2.3 | 49.7 | 52 | 106.15 | 439.4 | 4.07 | 331.6 | 24.4 | 0.243 | 32.2 | 62.9 | 299.3 | 53.2 | 8.08 | 19.8 | 20.2 | 3068 | 59.5 | 25.15 | 35.7 | 3065.7 | 8804.718 | 70.1 | 45 | 79.93 | 120.07 | 29 | 30.2 | 32.7 | 25.5 | 2964 | 28.5 | 29.8 | 78 | 32 | 53.7 | 55 | 12.5 | 0.1 | 14.8
|  | 464 | 16 | 14 | 7 | 12 | 14.44 | 11.5 | 98.8 | 13.56 | 2.1 | 2.299 | 2.6 | 49.2 | 51.7 | 105.75 | 448.2 | 5.01 | 332 | 24.7 | 0.25 | 32 | 64.4 | 305.5 | 54.6 | 9.14 | 19.9 | 20.1 | 3530 | 59.4 | 24.71 | 35.6 | 3529.4 | 8804.719 | 70.7 | 44.7 | 80.01 | 120.28 | 29 | 30.2 | 32.6 | 25.5 | 3462.5 | 30 | 30.6 | 78 | 32 | 54.9 | 57 | 13.7 | 0.78 | 18
|  | 465 | 16 | 15 | 8 | 12 | 14.71 | 11.5 | 98.8 | 14.54 | 2.1 | 2.311 | 3 | 49.2 | 52.2 | 104.05 | 458.5 | 5.85 | 331.7 | 24.2 | 0.212 | 32.1 | 66.8 | 310.6 | 55.4 | 10.45 | 19.8 | 20.1 | 3978 | 59.6 | 25.1 | 35.7 | 3980.9 | 8804.719 | 70.1 | 44.8 | 79.86 | 119.88 | 29 | 30.2 | 32.6 | 25.5 | 3795.2 | 31 | 31.8 | 78 | 32 | 57.3 | 58 | 14.9 | 0.68 | 7.8
|  | 466 | 16 | 16 | 1 | 2 | 14.14 | 11.5 | 98.8 | 14.59 | 2 | 2.128 | 3.4 | 49.3 | 52.7 | 103.07 | 469.7 | 6.61 | 330.9 | 24.1 | 0.442 | 32 | 48.5 | 315.6 | 55.9 | 10.97 | 19.9 | 20.1 | 4282 | 59.6 | 24.46 | 35.5 | 4283.2 | 8804.72 | 70.1 | 45 | 79.98 | 119.99 | 29 | 30.2 | 32.6 | 25.5 | 4232 | 36 | 29 | 78 | 31 | 51.4 | 46 | 11.8 | 0.8 | 4.7
|  | 467 | 16 | 17 | 2 | 2 | 14.51 | 11.5 | 98.8 | 11.88 | 2.1 | 1.708 | 3.9 | 49.1 | 52.9 | 101.87 | 478.1 | 6.22 | 330.7 | 24.3 | 0.236 | 31.9 | 42.1 | 315.1 | 56 | 11.35 | 19.8 | 20 | 4323 | 59.9 | 25.07 | 35.5 | 4324.4 | 8804.721 | 70.1 | 44.9 | 79.98 | 119.74 | 29 | 30.2 | 32.6 | 25.4 | 4319.5 | 39 | 27.5 | 78 | 31 | 36.1 | 35 | 10.6 | 0.25 | -1.6
|  | 468 | 16 | 18 | 3 | 2 | 14.61 | 11.5 | 98.7 | 9.67 | 2.1 | 1.487 | 3.1 | 49.5 | 52.6 | 101.87 | 484.5 | 4.99 | 331.3 | 24.4 | 0.226 | 32.1 | 41.2 | 313.1 | 55.9 | 11.25 | 19.8 | 20 | 4318 | 60.3 | 24.88 | 35.5 | 4319.7 | 8804.721 | 70.1 | 44.8 | 80.03 | 119.99 | 28.9 | 30.3 | 32.6 | 25.4 | 4325 | 40 | 27.1 | 78 | 31 | 34.5 | 35 | 10.2 | 0.18 | 3.1
|  | 469 | 16 | 19 | 4 | 2 | 14.73 | 11.5 | 98.7 | 8.41 | 2.1 | 1.368 | 3.5 | 49.2 | 52.7 | 105.1 | 489.9 | 4.38 | 331.9 | 24.2 | 0.234 | 32.1 | 41.3 | 312.6 | 55.5 | 11.24 | 19.8 | 20.4 | 4309 | 60.5 | 24.9 | 35.5 | 4308.7 | 8804.722 | 70 | 45 | 79.88 | 120.05 | 28.9 | 30.3 | 32.6 | 25.4 | 4310 | 40 | 27.1 | 78 | 31 | 34.9 | 35 | 10.2 | 0.76 | 4.7
|  | 470 | 16 | 20 | 5 | 2 | 14.73 | 11.5 | 98.8 | 7.88 | 2.1 | 1.321 | 3.6 | 49.3 | 52.9 | 106.32 | 495.2 | 4.21 | 331.7 | 24.3 | 0.241 | 32 | 41.4 | 312.2 | 55.3 | 11.11 | 20 | 19.9 | 4294 | 60.7 | 24.71 | 35.6 | 4297 | 8804.722 | 70.1 | 44.9 | 79.94 | 119.93 | 28.9 | 30.3 | 32.6 | 25.4 | 4300 | 40 | 27.1 | 78 | 31 | 34.9 | 35 | 10.2 | 0.76 | -0.8
|  | 471 | 16 | 21 | 6 | 2 | 14.46 | 11.5 | 98.8 | 7.67 | 2.1 | 1.298 | 3.4 | 49.4 | 52.8 | 106.18 | 499.9 | 4.17 | 331.4 | 24.1 | 0.255 | 31.9 | 42.6 | 311.2 | 55.3 | 11.2 | 19.8 | 20.2 | 4300 | 61 | 24.88 | 35.6 | 4299.9 | 8804.722 | 70.6 | 45.2 | 79.85 | 119.83 | 28.9 | 30.3 | 32.6 | 25.4 | 4295.2 | 39.5 | 27.5 | 78 | 31 | 36.1 | 36 | 10.6 | 0.72 | 4.7
|  | 472 | 16 | 22 | 7 | 2 | 14.42 | 11.5 | 98.7 | 7.65 | 2.1 | 1.337 | 4.2 | 48.9 | 53.1 | 106.32 | 504.6 | 4.24 | 332 | 24.1 | 0.249 | 32 | 43 | 311.5 | 55.3 | 11.43 | 19.9 | 20.1 | 4317 | 61 | 25.29 | 35.7 | 4317.8 | 8804.723 | 70.1 | 44.7 | 80.11 | 120.31 | 28.8 | 30.3 | 32.5 | 25.5 | 4314.8 | 39 | 27.5 | 78 | 31 | 36.5 | 36 | 10.6 | 0.78 | 5.5
|  | 473 | 16 | 23 | 1 | 21 | 14.54 | 11.5 | 98.8 | 7.19 | 2.1 | 1.218 | 4.2 | 48.9 | 53.1 | 103.25 | 508.5 | 4.26 | 330.9 | 24.2 | 0.24 | 31.8 | 24.3 | 311 | 55.3 | 10.84 | 19.8 | 20.2 | 4172 | 61.2 | 24.82 | 35.6 | 4172.4 | 8804.723 | 70.1 | 44.9 | 80.23 | 120.43 | 28.9 | 30.3 | 32.6 | 25.4 | 4289.8 | 37.5 | 24.3 | 78 | 31 | 23.1 | 20 | 7.1 | 0.8 | -2.3
|  | 474 | 16 | 24 | 2 | 21 | 14.99 | 11.5 | 98.8 | 5.66 | 2.1 | 1.064 | 3.6 | 49.3 | 52.9 | 101.62 | 510.5 | 3.19 | 331.4 | 24.1 | 0.238 | 31.9 | 18.5 | 307.5 | 55.4 | 9.88 | 19.8 | 20.3 | 3785 | 61.2 | 24.93 | 35.7 | 3786.1 | 8804.724 | 70.4 | 45 | 80.25 | 120.1 | 28.8 | 30.3 | 32.6 | 25.5 | 3946.8 | 32 | 21.2 | 78 | 31 | 16.5 | 15 | 4.3 | 0.64 | 3.1
|  | 475 | 16 | 25 | 3 | 21 | 15.68 | 11.5 | 98.8 | 2.81 | 2.1 | 0.899 | 3.1 | 49.6 | 52.6 | 101.3 | 508 | 1.92 | 331.4 | 24.1 | 0.257 | 31.9 | 16.5 | 301.8 | 55.5 | 8.69 | 19.8 | 20.3 | 3351 | 61.3 | 24.77 | 35.5 | 3351 | 8804.724 | 70.4 | 44.9 | 80.18 | 120.09 | 28.8 | 30.3 | 32.6 | 25.5 | 3488.2 | 30 | 20 | 78 | 31 | 12.5 | 13 | 3.1 | 0.06 | 7
|  | 476 | 16 | 26 | 4 | 21 | 20.51 | 11.5 | 98.8 | 1.99 | 2.1 | 0.78 | 3.3 | 49.3 | 52.5 | 101.35 | 501.4 | 1.08 | 331.3 | 24.4 | 0.258 | 32 | 16.4 | 294.5 | 55.3 | 7.4 | 20 | 20.1 | 2872 | 61.1 | 24.6 | 35.6 | 2870.7 | 8804.724 | 70.4 | 44.9 | 80.14 | 120.33 | 28.9 | 30.3 | 32.6 | 25.6 | 2994.5 | 27.5 | 19.2 | 78 | 31 | 12.5 | 12 | 2.4 | 0 | 0
|  | 477 | 16 | 27 | 5 | 21 | 20.52 | 11.5 | 98.8 | 2.1 | 2.1 | 0.83 | 2.7 | 49.4 | 52.1 | 101.33 | 492.4 | 0.28 | 331.3 | 24.3 | 0.265 | 31.9 | 15.6 | 280 | 55.3 | 6.23 | 19.9 | 20.4 | 2403 | 60.9 | 24.77 | 35.6 | 2402.1 | 8804.724 | 69.9 | 45 | 80.04 | 120.39 | 28.9 | 30.3 | 32.6 | 25.6 | 2481.2 | 26 | 18.8 | 78 | 32 | 12.2 | 12 | 1.6 | 0 | 0
|  | 478 | 16 | 28 | 6 | 21 | 20.5 | 11.5 | 98.8 | 2.73 | 2.1 | 0.745 | 2.2 | 49.8 | 51.9 | 101.33 | 482.1 | 0.04 | 331.7 | 24.3 | 0.267 | 32 | 15.6 | 238.3 | 55.3 | 5.05 | 19.8 | 20.3 | 1954 | 60.7 | 24.68 | 35.5 | 1954.4 | 8804.724 | 71.3 | 44.8 | 80.05 | 120.15 | 29 | 30.3 | 32.6 | 25.6 | 2150 | 22.5 | 18 | 78 | 32 | 11.8 | 12 | 1.2 | 0 | 0
|  | 479 | 16 | 29 | 7 | 21 | 20.52 | 11.5 | 98.8 | 1.64 | 2 | 0.63 | 2.5 | 49.5 | 52 | 101.27 | 473.7 | 0 | 331.5 | 24.1 | 0.236 | 31.9 | 15.1 | 191.4 | 54.7 | 3.9 | 19.8 | 20.2 | 1527 | 60.8 | 24.38 | 35.6 | 1523.9 | 8804.724 | 70.1 | 45 | 80.11 | 119.82 | 29 | 30.3 | 32.6 | 25.7 | 1686.5 | 20.5 | 17.3 | 78 | 32 | 11 | 12 | 0 | 0 | 1.6
|  | 480 | 16 | 30 | 8 | 21 | 20.52 | 11.5 | 98.8 | 1.52 | 2 | 0.587 | 1.9 | 49.8 | 51.7 | 101.12 | 464.6 | 0 | 331.3 | 24.1 | 0.294 | 32 | 15.4 | 146.1 | 54.8 | 2.77 | 19.7 | 20.1 | 1102 | 60.6 | 23.99 | 35.6 | 1107.7 | 8804.724 | 70.4 | 45 | 80.05 | 119.63 | 29 | 30.4 | 32.6 | 25.6 | 1227.2 | 17.5 | 16.5 | 78 | 32 | 11.8 | 12 | 0 | 0 | 3.9
|  | 481 | 17 | 1 | 1 | 1 | 20.51 | 11.5 | 98.8 | 3.39 | 2.1 | 0.646 | 2 | 49.7 | 51.7 | 101.12 | 455.8 | 0 | 334.6 | 24.2 | 0.2 | 31.9 | 41.6 | 109.8 | 54.4 | 2.01 | 19.9 | 20 | 763 | 60.5 | 25.21 | 35.7 | 762.5 | 8804.724 | 70.6 | 45 | 80.07 | 120 | 29 | 30.3 | 32.6 | 25.7 | 825 | 14 | 19.2 | 78 | 32 | 29 | 19 | 2.4 | 0.02 | 6.3
|  | 482 | 17 | 2 | 2 | 1 | 18.93 | 11.5 | 98.8 | 5.42 | 2.1 | 0.885 | 1.9 | 49.4 | 51.4 | 101.27 | 450.6 | 0.39 | 335.9 | 24.3 | 0.317 | 32 | 43 | 118.1 | 54.2 | 2.18 | 19.7 | 20.2 | 843 | 60.2 | 24.66 | 35.6 | 851.6 | 8804.724 | 70.1 | 44.6 | 79.93 | 119.96 | 29.1 | 30.3 | 32.6 | 25.7 | 832.8 | 14.5 | 19.6 | 78 | 33 | 37.6 | 40 | 2.7 | 0.02 | 9.4
|  | 483 | 17 | 3 | 3 | 1 | 17.77 | 11.5 | 98.8 | 5.15 | 2.1 | 0.98 | 1.4 | 49.7 | 51.1 | 101.1 | 447.1 | 0.65 | 333.5 | 24.3 | 0.253 | 32 | 33.8 | 116.2 | 53.8 | 2.16 | 19.9 | 20.3 | 838 | 60.2 | 24.63 | 35.5 | 837.5 | 8804.724 | 70.7 | 44.9 | 79.72 | 120.12 | 29.1 | 30.3 | 32.7 | 25.7 | 849 | 18 | 18.8 | 78 | 32 | 29.4 | 29 | 2 | 0.02 | 11.7
|  | 484 | 17 | 4 | 4 | 1 | 17.01 | 11.5 | 98.8 | 5.27 | 2.1 | 1.044 | 1.2 | 49.9 | 51.2 | 101.29 | 443.8 | 0.68 | 335.6 | 24.5 | 0.21 | 32.1 | 38.4 | 113.2 | 53.7 | 2.08 | 19.8 | 19.9 | 797 | 59.9 | 24.9 | 35.5 | 801.8 | 8804.724 | 70.1 | 44.8 | 79.82 | 119.96 | 29.2 | 30.4 | 32.6 | 25.7 | 797.5 | 17.5 | 18.8 | 78 | 32 | 30.2 | 31 | 2 | 0.04 | 14.8
|  | 485 | 17 | 5 | 5 | 1 | 16.77 | 11.5 | 98.8 | 5.69 | 2.1 | 1.148 | 1.5 | 49.7 | 51.2 | 101.24 | 440.9 | 0.72 | 335.3 | 24.1 | 0.29 | 32 | 37.5 | 115.2 | 52.7 | 2.21 | 19.8 | 20.3 | 840 | 60.1 | 25.1 | 35.6 | 836.1 | 8804.724 | 70.5 | 45 | 79.78 | 119.9 | 29.1 | 30.3 | 32.6 | 25.7 | 818.8 | 17 | 19.2 | 78 | 32 | 33.3 | 35 | 2.4 | 0.04 | 17.2
|  | 486 | 17 | 6 | 6 | 1 | 16.37 | 11.5 | 98.8 | 5.32 | 2.1 | 1.126 | 1.2 | 49.9 | 51.1 | 101.38 | 438.2 | 0.74 | 334.9 | 24.2 | 0.26 | 32.2 | 33.6 | 115.3 | 52.3 | 2.07 | 19.8 | 20.3 | 803 | 60 | 24.66 | 35.7 | 809.7 | 8804.724 | 69.8 | 45.1 | 79.92 | 119.6 | 29.1 | 30.3 | 32.6 | 25.7 | 824 | 17 | 18.8 | 78 | 32 | 27.8 | 29 | 1.6 | 0.04 | 19.5
|  | 487 | 17 | 7 | 7 | 1 | 16.21 | 11.5 | 98.8 | 5.46 | 2.1 | 1.173 | 1.4 | 49.8 | 51.1 | 101.32 | 435.6 | 0.74 | 335.9 | 24.2 | 0.235 | 32 | 38.4 | 116.4 | 51.6 | 2.11 | 19.8 | 20.3 | 801 | 60.2 | 25.1 | 35.5 | 804.1 | 8804.725 | 70.1 | 44.9 | 79.82 | 119.71 | 29.1 | 30.3 | 32.7 | 25.7 | 795.2 | 18 | 19.2 | 78 | 32 | 31 | 33 | 2.4 | 0.04 | 19.5
|  | 488 | 17 | 8 | 1 | 12 | 16.45 | 11.5 | 98.8 | 5.99 | 2.1 | 1.301 | 1.7 | 49.5 | 51.3 | 101.39 | 433 | 0.72 | 334.3 | 24.2 | 0.216 | 31.9 | 56.3 | 122.7 | 51.3 | 2.38 | 19.9 | 20.3 | 891 | 59.8 | 25.57 | 35.6 | 888.1 | 8804.725 | 69.8 | 45 | 79.85 | 119.48 | 29.1 | 30.3 | 32.7 | 25.6 | 849 | 15.5 | 20.4 | 78 | 32 | 40 | 44 | 3.5 | 0.04 | 19.5
|  | 489 | 17 | 9 | 2 | 12 | 17.23 | 11.5 | 98.8 | 8.03 | 2.1 | 1.63 | 1.4 | 49.6 | 50.9 | 104.66 | 430.5 | 0.99 | 333.6 | 24.4 | 0.23 | 32 | 63.9 | 132.7 | 51 | 3.33 | 19.9 | 20.5 | 1270 | 59.6 | 25.02 | 35.6 | 1272.8 | 8804.725 | 70 | 44.8 | 79.72 | 119.56 | 29.1 | 30.2 | 32.7 | 25.5 | 1215.5 | 13 | 23.5 | 78 | 33 | 55.3 | 55 | 6.7 | 0.02 | 19.5
|  | 490 | 17 | 10 | 3 | 12 | 16.78 | 11.5 | 98.8 | 10 | 2.1 | 1.769 | 1.9 | 49.5 | 51.4 | 105.97 | 429.7 | 1.75 | 336.4 | 24.2 | 0.246 | 32.2 | 61.2 | 177.6 | 51 | 4.43 | 19.8 | 20.1 | 1690 | 59.5 | 25.04 | 35.6 | 1687.7 | 8804.725 | 70.8 | 45.1 | 79.89 | 119.65 | 29 | 30.2 | 32.7 | 25.5 | 1518.8 | 21.5 | 25.1 | 78 | 32 | 52.9 | 53 | 8.2 | 0.04 | 19.5
|  | 491 | 17 | 11 | 4 | 12 | 16.22 | 11.5 | 98.8 | 10.37 | 2.1 | 1.877 | 2.1 | 49.2 | 51.3 | 105.93 | 430.5 | 2.35 | 331 | 24.2 | 0.244 | 32 | 63.8 | 231.5 | 50.8 | 5.56 | 19.7 | 20.2 | 2124 | 59.4 | 24.99 | 35.7 | 2124.7 | 8804.725 | 69.8 | 45 | 80.02 | 119.69 | 29.1 | 30.2 | 32.7 | 25.5 | 1967.8 | 23 | 27.1 | 78 | 32 | 54.5 | 56 | 10.2 | 0.04 | 19.5
|  | 492 | 17 | 12 | 5 | 12 | 15.35 | 11.5 | 98.8 | 10.37 | 2.1 | 2.128 | 1.8 | 49.6 | 51.4 | 105.98 | 434 | 3.12 | 330.6 | 24.3 | 0.202 | 32.1 | 63.2 | 285.6 | 52.2 | 6.76 | 20 | 20.1 | 2597 | 59.3 | 24.88 | 35.6 | 2597.8 | 8804.725 | 70.3 | 45.1 | 79.89 | 119.97 | 29 | 30.2 | 32.7 | 25.5 | 2478 | 24.5 | 28.6 | 78 | 32 | 54.1 | 54 | 11 | 0.06 | 19.5
|  | 493 | 17 | 13 | 6 | 12 | 14.81 | 11.5 | 98.8 | 12.43 | 2.1 | 2.205 | 2.3 | 49.4 | 51.7 | 105.91 | 440.2 | 4.06 | 331.8 | 24.4 | 0.225 | 32.1 | 63.3 | 299.3 | 53.8 | 8.07 | 20 | 20.2 | 3069 | 59.2 | 25.1 | 35.6 | 3067.8 | 8804.726 | 70.1 | 44.8 | 79.96 | 120.26 | 29 | 30.2 | 32.7 | 25.4 | 2987.5 | 28.5 | 29.4 | 78 | 32 | 53.3 | 54 | 12.2 | 0.52 | 14.8
|  | 494 | 17 | 14 | 7 | 12 | 14.71 | 11.5 | 98.8 | 13.63 | 2.1 | 2.277 | 2.7 | 49.3 | 52 | 105.91 | 448.7 | 4.95 | 332.1 | 24.3 | 0.247 | 32.1 | 64.5 | 305.6 | 54.7 | 9.3 | 19.8 | 20.3 | 3528 | 59.5 | 25.18 | 35.7 | 3527.3 | 8804.726 | 70.4 | 44.9 | 80.09 | 120.46 | 29 | 30.2 | 32.7 | 25.4 | 3324 | 30.5 | 30.6 | 78 | 32 | 56.1 | 55 | 13.7 | 0.76 | 13.3
|  | 495 | 17 | 15 | 8 | 12 | 14.62 | 11.5 | 98.8 | 14.59 | 2.1 | 2.27 | 2.8 | 49 | 51.8 | 104.06 | 458.6 | 5.81 | 332.2 | 24.5 | 0.215 | 31.9 | 67.2 | 309.8 | 55.3 | 10.36 | 19.9 | 20.5 | 3980 | 60.1 | 24.85 | 35.6 | 3978.2 | 8804.727 | 70.4 | 45.1 | 80.06 | 120.33 | 28.9 | 30.2 | 32.6 | 25.4 | 3810.8 | 30.5 | 32.2 | 78 | 32 | 57.6 | 58 | 15.3 | 0.68 | 8.6
|  | 496 | 17 | 16 | 1 | 2 | 14.1 | 11.5 | 98.8 | 14.85 | 2.1 | 2.05 | 3.1 | 49.3 | 52.5 | 102.77 | 470 | 6.6 | 331.7 | 24.3 | 0.428 | 32.1 | 49 | 314.5 | 55.9 | 11.18 | 19.8 | 20.3 | 4283 | 59.5 | 24.93 | 35.6 | 4280.6 | 8804.727 | 70.1 | 44.9 | 80.09 | 120.45 | 28.9 | 30.2 | 32.6 | 25.4 | 4236.5 | 36 | 28.6 | 78 | 31 | 48.6 | 46 | 11.8 | 0.8 | 5.5
|  | 497 | 17 | 17 | 2 | 2 | 14.9 | 11.5 | 98.8 | 11.69 | 2.1 | 1.693 | 3.5 | 49.3 | 52.8 | 101.75 | 478.6 | 6.27 | 331.1 | 24.3 | 0.255 | 32 | 42.2 | 314 | 56.1 | 11.28 | 19.9 | 20.2 | 4324 | 59.7 | 24.9 | 35.6 | 4323.2 | 8804.728 | 70.6 | 45 | 80.15 | 120.5 | 28.9 | 30.2 | 32.6 | 25.4 | 4319.5 | 39 | 27.8 | 78 | 31 | 35.7 | 35 | 10.6 | 0.23 | -1.6
|  | 498 | 17 | 18 | 3 | 2 | 14.74 | 11.5 | 98.8 | 9.66 | 2.1 | 1.438 | 3.5 | 49.3 | 52.8 | 102.28 | 485 | 5 | 331.7 | 24.3 | 0.223 | 31.8 | 41.1 | 313 | 55.6 | 11.28 | 19.9 | 20.3 | 4317 | 60.3 | 24.96 | 35.5 | 4315.1 | 8804.729 | 70.2 | 44.9 | 80.09 | 120.41 | 28.9 | 30.3 | 32.6 | 25.5 | 4319.5 | 40 | 27.1 | 78 | 31 | 34.5 | 35 | 10.2 | 0.16 | 0
|  | 499 | 17 | 19 | 4 | 2 | 14.52 | 11.5 | 98.8 | 8.56 | 2.1 | 1.32 | 3.3 | 49.3 | 52.6 | 105.39 | 490.5 | 4.36 | 330.8 | 24.1 | 0.239 | 31.9 | 41.3 | 311 | 55.4 | 11.05 | 19.7 | 20.3 | 4307 | 60.8 | 24.49 | 35.6 | 4310.1 | 8804.729 | 70.1 | 45.2 | 80.06 | 120.08 | 28.9 | 30.3 | 32.6 | 25.4 | 4314.8 | 40 | 27.1 | 78 | 31 | 34.9 | 34 | 10.2 | 0.12 | 0.8
|  | 500 | 17 | 20 | 5 | 2 | 14.49 | 11.5 | 98.8 | 7.97 | 2.1 | 1.293 | 4 | 48.8 | 52.7 | 106.18 | 495.4 | 4.21 | 331.1 | 24.3 | 0.263 | 31.9 | 41.3 | 311.4 | 55.4 | 11.42 | 19.9 | 20.1 | 4297 | 60.7 | 25.38 | 35.6 | 4298.2 | 8804.729 | 70.4 | 44.9 | 80.07 | 120.26 | 28.9 | 30.3 | 32.6 | 25.5 | 4300 | 40 | 27.1 | 78 | 31 | 34.9 | 34 | 10.2 | 0.14 | 0
|  | 501 | 17 | 21 | 6 | 2 | 14.91 | 11.5 | 98.8 | 7.83 | 2.1 | 1.261 | 3.2 | 49.4 | 52.6 | 106.1 | 500.3 | 4.2 | 331.9 | 24 | 0.237 | 32.2 | 43.2 | 310.2 | 55.5 | 11.35 | 19.9 | 20.2 | 4310 | 61 | 25.15 | 35.5 | 4308.3 | 8804.73 | 70.5 | 44.7 | 80.26 | 120.11 | 28.9 | 30.3 | 32.6 | 25.5 | 4304.5 | 39 | 27.5 | 78 | 31 | 35.7 | 37 | 10.6 | 0.25 | 0.8
|  | 502 | 17 | 22 | 7 | 2 | 14.59 | 11.5 | 98.8 | 7.65 | 2.1 | 1.27 | 3.8 | 49.1 | 52.9 | 106.14 | 504.7 | 4.34 | 332.1 | 23.9 | 0.305 | 31.8 | 41.1 | 311.7 | 55.3 | 11.17 | 19.8 | 20.2 | 4314 | 61.2 | 24.74 | 35.8 | 4317.7 | 8804.73 | 70.4 | 44.9 | 80.26 | 119.85 | 28.8 | 30.3 | 32.6 | 25.5 | 4319.5 | 39.5 | 27.1 | 78 | 31 | 35.3 | 35 | 10.2 | 0.7 | 0.8
|  | 503 | 17 | 23 | 1 | 21 | 14.61 | 11.5 | 98.8 | 6.93 | 2.1 | 1.246 | 3.9 | 49.1 | 53 | 103 | 508.5 | 4.3 | 331.5 | 24 | 0.273 | 31.7 | 24.3 | 310.5 | 55.3 | 10.85 | 19.8 | 20 | 4164 | 61.3 | 24.88 | 35.5 | 4159.6 | 8804.731 | 70.5 | 45.1 | 80.25 | 119.3 | 28.8 | 30.3 | 32.6 | 25.6 | 4275.8 | 36.5 | 23.9 | 78 | 31 | 21.6 | 20 | 7.1 | 0.78 | -2.3
|  | 504 | 17 | 24 | 2 | 21 | 15.32 | 11.5 | 98.8 | 5.96 | 2.1 | 1.062 | 3.4 | 49.3 | 52.7 | 101.77 | 510.5 | 3.21 | 331.4 | 24.1 | 0.233 | 31.9 | 18.8 | 308.1 | 55.5 | 9.74 | 20.1 | 20.3 | 3776 | 61.3 | 24.63 | 35.4 | 3776.8 | 8804.731 | 70.3 | 44.8 | 80.38 | 119.44 | 28.8 | 30.3 | 32.6 | 25.5 | 3930.2 | 31.5 | 21.2 | 78 | 31 | 16.1 | 15 | 4.3 | 0.72 | 3.9
|  | 505 | 17 | 25 | 3 | 21 | 15.7 | 11.5 | 98.7 | 3.32 | 2.1 | 0.903 | 3.4 | 49 | 52.4 | 101.28 | 507.7 | 1.93 | 332.1 | 24.1 | 0.28 | 31.7 | 16.6 | 301.3 | 55.3 | 8.76 | 20 | 20.2 | 3348 | 61.3 | 24.99 | 35.6 | 3346.2 | 8804.731 | 70.6 | 44.9 | 80.24 | 120.15 | 28.8 | 30.3 | 32.6 | 25.6 | 3475 | 30.5 | 20 | 78 | 31 | 13.3 | 13 | 3.1 | 0.06 | 6.3
|  | 506 | 17 | 26 | 4 | 21 | 20.5 | 11.5 | 98.7 | 2.72 | 2.1 | 0.742 | 3 | 49.3 | 52.3 | 101.26 | 501.1 | 1.13 | 332.1 | 24.3 | 0.252 | 31.9 | 16.7 | 294.4 | 55.1 | 7.43 | 20 | 20.4 | 2864 | 61.4 | 24.77 | 35.6 | 2867.6 | 8804.732 | 70.4 | 45 | 80.04 | 120.38 | 28.8 | 30.4 | 32.6 | 25.6 | 2966.2 | 28 | 19.2 | 78 | 31 | 12.9 | 13 | 2.4 | 0 | 0
|  | 507 | 17 | 27 | 5 | 21 | 20.51 | 11.5 | 98.8 | 2.43 | 2.1 | 0.865 | 2.6 | 49.5 | 52.2 | 101.2 | 492.2 | 0.3 | 331.8 | 23.9 | 0.252 | 31.9 | 16 | 279.9 | 55.2 | 6.17 | 19.8 | 20.3 | 2397 | 61.3 | 24.57 | 35.6 | 2396.3 | 8804.732 | 70.1 | 45 | 80.04 | 120.07 | 28.8 | 30.3 | 32.7 | 25.6 | 2623.2 | 26 | 18.8 | 78 | 32 | 12.5 | 12 | 2 | 0 | 0
|  | 508 | 17 | 28 | 6 | 21 | 20.51 | 11.5 | 98.8 | 3.51 | 2.1 | 0.76 | 2.9 | 49.1 | 52 | 101.31 | 482.1 | 0.04 | 331 | 24.2 | 0.261 | 31.9 | 15.8 | 236.9 | 55 | 5.03 | 20.1 | 20.4 | 1946 | 61 | 24.68 | 35.4 | 1948.8 | 8804.732 | 70.6 | 45 | 79.82 | 119.59 | 28.9 | 30.3 | 32.6 | 25.6 | 2120.2 | 22.5 | 18 | 78 | 32 | 11.8 | 12 | 1.2 | 0 | 0
|  | 509 | 17 | 29 | 7 | 21 | 20.51 | 11.5 | 98.8 | 2.78 | 2.1 | 0.627 | 1.6 | 50.2 | 51.8 | 101.31 | 473.5 | 0 | 331.8 | 24.3 | 0.236 | 32.1 | 15 | 190.6 | 55 | 3.88 | 20 | 19.9 | 1509 | 60.6 | 24.57 | 35.4 | 1514.6 | 8804.732 | 70.1 | 44.7 | 79.9 | 120.07 | 28.9 | 30.4 | 32.7 | 25.6 | 1656.2 | 20 | 17.3 | 78 | 32 | 11.8 | 11 | 0 | 0 | 2.3
|  | 510 | 17 | 30 | 8 | 21 | 20.52 | 11.5 | 98.8 | 1.71 | 2.1 | 0.614 | 1.8 | 49.6 | 51.5 | 101.24 | 464.4 | 0 | 332.2 | 23.9 | 0.252 | 32 | 17 | 146.3 | 54.7 | 2.82 | 19.9 | 20.4 | 1098 | 60.7 | 24.49 | 35.3 | 1100.7 | 8804.732 | 71 | 44.9 | 79.94 | 120.24 | 29 | 30.3 | 32.6 | 25.7 | 1191.2 | 17.5 | 16.9 | 78 | 32 | 12.2 | 11 | 0 | 0 | 3.9
|  | 511 | 18 | 1 | 1 | 1 | 20.52 | 11.5 | 98.8 | 4.43 | 2.1 | 0.728 | 1.8 | 49.6 | 51.4 | 101.3 | 455.3 | 0.17 | 335.4 | 24.2 | 0.237 | 32 | 43.2 | 110.1 | 54.4 | 2.01 | 20.1 | 20.1 | 772 | 60.3 | 24.82 | 35.6 | 781 | 8804.732 | 70.5 | 45 | 79.8 | 119.71 | 29 | 30.4 | 32.6 | 25.7 | 799 | 13 | 19.6 | 78 | 32 | 31.4 | 23 | 2.7 | 0.02 | 7
|  | 512 | 18 | 2 | 2 | 1 | 19.03 | 11.5 | 98.8 | 5.28 | 2.1 | 0.958 | 1.7 | 49.8 | 51.5 | 101.34 | 450.5 | 0.5 | 334.4 | 24.1 | 0.325 | 32.1 | 42.2 | 118.7 | 54.1 | 2.21 | 19.9 | 20.3 | 846 | 60.3 | 24.99 | 35.3 | 849 | 8804.732 | 70.2 | 45 | 79.86 | 119.8 | 29 | 30.4 | 32.6 | 25.7 | 853.8 | 13 | 19.6 | 78 | 33 | 41.2 | 40 | 2.7 | 0.02 | 8.6
|  | 513 | 18 | 3 | 3 | 1 | 17.75 | 11.5 | 98.8 | 5.32 | 2.1 | 0.984 | 1.5 | 49.8 | 51.3 | 101.38 | 446.9 | 0.76 | 332 | 24.1 | 0.251 | 32.1 | 33.7 | 118 | 53.9 | 2.2 | 20.2 | 20.3 | 846 | 60.3 | 24.79 | 35.4 | 842.1 | 8804.732 | 70.6 | 44.8 | 79.99 | 120.09 | 29 | 30.3 | 32.7 | 25.7 | 853 | 19.5 | 18.8 | 78 | 32 | 28.6 | 28 | 1.6 | 0.02 | 11.7
|  | 514 | 18 | 4 | 4 | 1 | 16.91 | 11.5 | 98.8 | 4.82 | 2.1 | 1.044 | 1.8 | 49.7 | 51.5 | 101.26 | 443.7 | 0.77 | 335.1 | 24 | 0.215 | 31.9 | 37.4 | 113.7 | 53.3 | 2.11 | 19.9 | 20.5 | 800 | 60 | 25.13 | 35.6 | 798.6 | 8804.732 | 70.9 | 45 | 80.07 | 119.9 | 29.1 | 30.3 | 32.6 | 25.7 | 812.5 | 17 | 18.8 | 78 | 32 | 29.4 | 28 | 2 | 0.02 | 14.8
|  | 515 | 18 | 5 | 5 | 1 | 16.76 | 11.5 | 98.7 | 5.52 | 2.1 | 1.144 | 1.4 | 49.7 | 51.2 | 101.53 | 441 | 0.81 | 335.6 | 24.1 | 0.263 | 32.2 | 38 | 115.3 | 52.7 | 2.22 | 19.8 | 20.5 | 832 | 60.2 | 25.51 | 35.5 | 835.5 | 8804.732 | 69.8 | 44.8 | 80.15 | 120.13 | 29 | 30.3 | 32.6 | 25.6 | 816.2 | 17 | 19.2 | 78 | 32 | 32.9 | 33 | 2.4 | 0.04 | 18
|  | 516 | 18 | 6 | 6 | 1 | 16.38 | 11.5 | 98.7 | 5.34 | 2.1 | 1.142 | 1.3 | 49.7 | 51.1 | 101.42 | 438.1 | 0.86 | 335.3 | 23.9 | 0.255 | 32 | 34.3 | 115.8 | 52.1 | 2.12 | 20 | 20.3 | 816 | 59.9 | 24.82 | 35.5 | 816.2 | 8804.732 | 70.2 | 44.8 | 80.14 | 120.13 | 29 | 30.3 | 32.7 | 25.6 | 824 | 17.5 | 18.8 | 78 | 32 | 28.6 | 28 | 2 | 0.04 | 19.5
|  | 517 | 18 | 7 | 7 | 1 | 16.16 | 11.5 | 98.7 | 5.29 | 2.1 | 1.188 | 1.6 | 49.7 | 51.3 | 101.51 | 435.6 | 0.79 | 335 | 24.2 | 0.202 | 32.3 | 36.2 | 115 | 51.5 | 2.12 | 20.1 | 19.9 | 794 | 59.8 | 25.51 | 35.6 | 794.8 | 8804.732 | 70 | 45 | 79.89 | 119.98 | 29.1 | 30.3 | 32.7 | 25.6 | 796.8 | 17 | 18.8 | 78 | 32 | 29 | 29 | 2 | 0.04 | 19.5
|  | 518 | 18 | 8 | 1 | 12 | 16.43 | 11.5 | 98.8 | 6.09 | 2.2 | 1.328 | 1.6 | 49.5 | 51.1 | 101.55 | 432.8 | 0.76 | 335.1 | 23.9 | 0.206 | 32 | 57.9 | 116.8 | 51.2 | 2.39 | 20 | 20.4 | 884 | 60 | 25.82 | 35.6 | 882 | 8804.732 | 70.2 | 44.8 | 79.83 | 119.95 | 29.1 | 30.3 | 32.7 | 25.6 | 844.5 | 14.5 | 20.8 | 78 | 33 | 42.7 | 46 | 3.9 | 0.04 | 19.5
|  | 519 | 18 | 9 | 2 | 12 | 17.1 | 11.5 | 98.8 | 8.32 | 2.1 | 1.675 | 1.4 | 49.7 | 51 | 104.67 | 430.5 | 0.94 | 335.6 | 24.1 | 0.212 | 32.2 | 64.1 | 133 | 51 | 3.4 | 19.9 | 20.4 | 1274 | 59.9 | 25.51 | 35.5 | 1275.8 | 8804.732 | 69.9 | 44.8 | 79.95 | 119.81 | 29.1 | 30.3 | 32.7 | 25.5 | 1075 | 14 | 23.5 | 78 | 33 | 55.7 | 56 | 6.7 | 0.02 | 19.5
|  | 520 | 18 | 10 | 3 | 12 | 16.74 | 11.5 | 98.8 | 10.06 | 2.1 | 1.806 | 1.7 | 49.6 | 51.2 | 105.83 | 429.8 | 1.71 | 337.9 | 24.1 | 0.225 | 32 | 60.7 | 177.7 | 50.9 | 4.47 | 20.1 | 20.3 | 1687 | 59.3 | 25.29 | 35.5 | 1689.9 | 8804.732 | 70.1 | 45.1 | 80.08 | 120.29 | 29.1 | 30.3 | 32.7 | 25.5 | 1547.5 | 22 | 25.1 | 78 | 32 | 53.3 | 53 | 8.2 | 0.04 | 19.5
|  | 521 | 18 | 11 | 4 | 12 | 16.21 | 11.5 | 98.8 | 10.38 | 2.1 | 1.876 | 1.5 | 49.7 | 51.2 | 105.82 | 430.5 | 2.42 | 331.8 | 24 | 0.229 | 32.2 | 64 | 231.2 | 51.2 | 5.59 | 19.9 | 20.5 | 2124 | 59.4 | 25.13 | 35.6 | 2124.2 | 8804.733 | 70 | 45 | 80.01 | 120.29 | 29 | 30.3 | 32.7 | 25.4 | 1992 | 23.5 | 27.5 | 78 | 32 | 54.9 | 55 | 10.2 | 0.04 | 19.5
|  | 522 | 18 | 12 | 5 | 12 | 15.35 | 11.5 | 98.8 | 10.55 | 2.1 | 2.113 | 2 | 49.5 | 51.5 | 105.79 | 434.2 | 3.19 | 332.1 | 24 | 0.25 | 32.1 | 62.7 | 284.6 | 52.2 | 6.79 | 20 | 20.4 | 2599 | 59.4 | 24.96 | 35.5 | 2599.3 | 8804.733 | 70 | 45 | 80.05 | 120.23 | 29.1 | 30.3 | 32.7 | 25.5 | 2504.5 | 24.5 | 28.6 | 78 | 32 | 54.1 | 55 | 11 | 0.06 | 19.5
|  | 523 | 18 | 13 | 6 | 12 | 14.93 | 11.5 | 98.8 | 12.8 | 2.1 | 2.17 | 2.3 | 49.6 | 51.9 | 105.81 | 440.3 | 4.09 | 331.9 | 24.1 | 0.238 | 32.3 | 62.5 | 299 | 53.5 | 8.11 | 20.1 | 20.1 | 3070 | 59.2 | 25.24 | 35.3 | 3067 | 8804.733 | 70.1 | 44.8 | 79.97 | 120.11 | 29 | 30.3 | 32.7 | 25.5 | 3011.5 | 28.5 | 29.4 | 78 | 32 | 53.3 | 54 | 12.2 | 0.58 | 14.8
|  | 524 | 18 | 14 | 7 | 12 | 14.65 | 11.5 | 98.8 | 13.59 | 2.1 | 2.19 | 2.6 | 49.5 | 52.1 | 105.72 | 449 | 4.96 | 331.8 | 23.5 | 0.238 | 32 | 63.8 | 305.8 | 54.7 | 9.21 | 20 | 20.5 | 3528 | 59.6 | 24.93 | 35.6 | 3525 | 8804.734 | 70.2 | 44.9 | 80.1 | 119.69 | 29 | 30.2 | 32.7 | 25.5 | 3344.5 | 30 | 31 | 78 | 32 | 55.7 | 55 | 13.7 | 0.76 | 12.5
|  | 525 | 18 | 15 | 8 | 12 | 14.6 | 11.5 | 98.8 | 14.78 | 2.1 | 2.21 | 2.8 | 49.3 | 52.1 | 105.55 | 459.2 | 5.82 | 331.9 | 24.2 | 0.204 | 32.1 | 67.4 | 310.5 | 55.6 | 10.43 | 20.1 | 20.2 | 3979 | 60.1 | 25.04 | 35.7 | 3979.4 | 8804.734 | 69.5 | 44.8 | 79.98 | 119.87 | 29 | 30.2 | 32.6 | 25.5 | 3842 | 31 | 32.2 | 78 | 32 | 57.3 | 57 | 15.3 | 0.56 | 10.2
|  | 526 | 18 | 16 | 1 | 2 | 14.2 | 11.4 | 98.8 | 14.63 | 2.1 | 2.004 | 3.4 | 49.4 | 52.8 | 103.58 | 470.5 | 6.63 | 332.8 | 23.8 | 0.481 | 31.9 | 48.5 | 312.7 | 55.9 | 11.06 | 19.9 | 20.3 | 4282 | 59.7 | 24.66 | 35.4 | 4278.8 | 8804.735 | 70.8 | 45 | 80.04 | 119.71 | 29 | 30.3 | 32.6 | 25.4 | 4246.8 | 33.5 | 30.6 | 78 | 31 | 47.1 | 45 | 13.3 | 0.8 | 4.7
|  | 527 | 18 | 17 | 2 | 2 | 14.52 | 11.5 | 98.8 | 11.86 | 2.1 | 1.627 | 3.5 | 49.3 | 52.8 | 101.54 | 479.1 | 6.27 | 331.5 | 23.8 | 0.227 | 32 | 42.1 | 314 | 56.1 | 11.4 | 20 | 20.3 | 4323 | 60.3 | 25.18 | 35.4 | 4322.9 | 8804.736 | 69.6 | 44.9 | 79.98 | 119.75 | 28.9 | 30.3 | 32.6 | 25.4 | 4314.8 | 39.5 | 27.5 | 78 | 31 | 36.1 | 35 | 10.6 | 0.58 | 3.9
|  | 528 | 18 | 18 | 3 | 2 | 14.53 | 11.5 | 98.8 | 9.69 | 2.1 | 1.392 | 3.5 | 49.3 | 52.8 | 101.68 | 485.2 | 5 | 331.1 | 23.7 | 0.229 | 31.8 | 41 | 312.8 | 55.7 | 11.22 | 19.9 | 20.3 | 4319 | 60.4 | 24.82 | 35.6 | 4315.8 | 8804.736 | 70.3 | 45 | 79.95 | 119.92 | 28.9 | 30.3 | 32.6 | 25.4 | 4319.5 | 40 | 27.1 | 78 | 31 | 34.5 | 34 | 10.2 | 0.08 | 5.5
|  | 529 | 18 | 19 | 4 | 2 | 14.5 | 11.5 | 98.8 | 8.44 | 2.1 | 1.284 | 3.4 | 49.3 | 52.8 | 104.16 | 490.7 | 4.36 | 331 | 24 | 0.212 | 32 | 41.2 | 312.6 | 55.5 | 11.29 | 19.9 | 20.1 | 4310 | 60.7 | 25.02 | 35.5 | 4306.9 | 8804.737 | 70.2 | 44.8 | 79.89 | 119.63 | 28.9 | 30.3 | 32.6 | 25.4 | 4304.5 | 40 | 27.1 | 78 | 31 | 34.9 | 35 | 10.2 | 0.21 | 6.3
|  | 530 | 18 | 20 | 5 | 2 | 14.64 | 11.5 | 98.8 | 7.98 | 2.1 | 1.23 | 3.4 | 49.1 | 52.5 | 106.36 | 495.9 | 4.22 | 331.4 | 23.9 | 0.222 | 31.9 | 41.3 | 311.4 | 55.3 | 11.15 | 20 | 20.1 | 4299 | 60.8 | 24.77 | 35.6 | 4297.5 | 8804.737 | 70.4 | 44.9 | 80.27 | 119.5 | 28.8 | 30.3 | 32.6 | 25.5 | 4300 | 40 | 27.1 | 78 | 31 | 34.9 | 35 | 10.2 | 0.16 | 0
|  | 531 | 18 | 21 | 6 | 2 | 14.57 | 11.5 | 98.8 | 7.78 | 2.1 | 1.222 | 3.5 | 49.4 | 52.8 | 106.38 | 500.5 | 4.18 | 331.7 | 23.5 | 0.266 | 31.8 | 42.6 | 311.2 | 55.2 | 11.12 | 19.9 | 20.3 | 4303 | 60.9 | 24.68 | 35.5 | 4302.4 | 8804.737 | 70.1 | 45.2 | 80.04 | 119.97 | 28.8 | 30.2 | 32.6 | 25.5 | 4300 | 39.5 | 27.5 | 78 | 31 | 36.1 | 36 | 10.6 | 0.14 | 0
|  | 532 | 18 | 22 | 7 | 2 | 14.89 | 11.5 | 98.8 | 7.66 | 2.1 | 1.221 | 3.7 | 49.1 | 52.8 | 106.36 | 504.9 | 4.26 | 331.7 | 23.9 | 0.248 | 32 | 42.6 | 310.8 | 55.3 | 11.43 | 19.9 | 20.5 | 4314 | 61 | 25.29 | 35.5 | 4315.8 | 8804.738 | 70.6 | 44.8 | 80.09 | 120.13 | 28.8 | 30.3 | 32.6 | 25.5 | 4314.8 | 39.5 | 27.5 | 78 | 31 | 35.7 | 36 | 10.6 | 0.78 | 0
|  | 533 | 18 | 23 | 1 | 21 | 14.64 | 11.5 | 98.7 | 7.07 | 2.1 | 1.173 | 3.7 | 49 | 52.7 | 103.55 | 509.1 | 4.26 | 331.1 | 23.8 | 0.236 | 31.9 | 24.4 | 310.7 | 55.4 | 11.05 | 20.1 | 20.2 | 4169 | 61 | 25.32 | 35.4 | 4165 | 8804.738 | 70.1 | 44.8 | 80.22 | 119.72 | 28.8 | 30.2 | 32.6 | 25.6 | 4270.2 | 36.5 | 23.9 | 78 | 31 | 27.5 | 25 | 6.7 | 0.76 | -3.1
|  | 534 | 18 | 24 | 2 | 21 | 15.05 | 11.5 | 98.7 | 5.56 | 2.1 | 0.965 | 3.7 | 49.3 | 53 | 101.91 | 511 | 3.23 | 331.8 | 23.7 | 0.24 | 31.8 | 18.6 | 306.2 | 55.3 | 9.89 | 19.9 | 20.4 | 3780 | 61 | 24.99 | 35.6 | 3779.3 | 8804.739 | 70.7 | 45 | 80.12 | 120.19 | 28.8 | 30.3 | 32.6 | 25.6 | 3914 | 31.5 | 21.2 | 78 | 31 | 16.1 | 15 | 4.3 | 0.14 | 3.9
|  | 535 | 18 | 25 | 3 | 21 | 16.17 | 11.5 | 98.8 | 3.16 | 2.1 | 0.836 | 3.7 | 49 | 52.6 | 101.48 | 508.7 | 1.93 | 331.1 | 23.6 | 0.268 | 31.8 | 16.7 | 301.8 | 55.4 | 8.77 | 20 | 20.3 | 3347 | 61.1 | 25.02 | 35.4 | 3344.2 | 8804.739 | 70.1 | 44.9 | 80.14 | 120.12 | 28.8 | 30.3 | 32.6 | 25.6 | 3455.2 | 30.5 | 20 | 78 | 31 | 12.9 | 13 | 2.7 | 0.06 | 6.3
|  | 536 | 18 | 26 | 4 | 21 | 20.51 | 11.5 | 98.8 | 2.41 | 2.1 | 0.732 | 3.6 | 49 | 52.6 | 101.5 | 502.1 | 1.08 | 330.7 | 23.7 | 0.25 | 31.8 | 16.7 | 292.7 | 55.2 | 7.42 | 19.9 | 20.3 | 2865 | 61 | 24.74 | 35.5 | 2864.1 | 8804.739 | 70.8 | 44.9 | 80.07 | 119.71 | 28.8 | 30.3 | 32.6 | 25.6 | 2938.2 | 28 | 19.6 | 78 | 31 | 12.9 | 13 | 2.4 | 0 | 0
|  | 537 | 18 | 27 | 5 | 21 | 20.52 | 11.5 | 98.8 | 2.36 | 2.1 | 0.823 | 2.7 | 49.4 | 52.1 | 101.45 | 493.2 | 0.24 | 330.8 | 23.6 | 0.255 | 31.9 | 16.2 | 279.9 | 55.2 | 6.19 | 19.9 | 20.3 | 2396 | 60.9 | 24.66 | 35.6 | 2396 | 8804.739 | 70.4 | 44.9 | 79.95 | 120.01 | 28.9 | 30.3 | 32.6 | 25.6 | 2596.8 | 25.5 | 18.8 | 78 | 32 | 12.5 | 12 | 1.6 | 0 | 0
|  | 538 | 18 | 28 | 6 | 21 | 20.51 | 11.5 | 98.8 | 3.41 | 2.1 | 0.768 | 2.5 | 49.5 | 52 | 101.44 | 482.8 | 0.03 | 331.4 | 23.8 | 0.26 | 32.1 | 16 | 237.4 | 55.1 | 5.05 | 20.1 | 20.2 | 1949 | 60.6 | 24.74 | 35.4 | 1949 | 8804.739 | 70.7 | 44.9 | 80 | 120.45 | 28.9 | 30.3 | 32.6 | 25.6 | 2100.8 | 22.5 | 18 | 78 | 32 | 12.2 | 13 | 1.2 | 0 | 0
|  | 539 | 18 | 29 | 7 | 21 | 20.51 | 11.5 | 98.8 | 2.1 | 2 | 0.627 | 2.6 | 49.3 | 51.9 | 101.42 | 474 | 0.01 | 330.9 | 23.7 | 0.242 | 31.9 | 15.2 | 190.1 | 54.8 | 3.87 | 20 | 20.3 | 1515 | 60.4 | 24.41 | 35.4 | 1515.8 | 8804.739 | 69.9 | 45 | 79.85 | 120.22 | 28.9 | 30.3 | 32.6 | 25.6 | 1631.2 | 20.5 | 17.3 | 78 | 32 | 11.4 | 11 | 0.4 | 0 | 1.6
|  | 540 | 18 | 30 | 8 | 21 | 20.51 | 11.5 | 98.8 | 1.66 | 2 | 0.6 | 1.7 | 49.8 | 51.5 | 101.44 | 464.7 | 0 | 331.5 | 23.7 | 0.257 | 31.9 | 17.7 | 146.7 | 54.6 | 2.76 | 19.8 | 20.5 | 1101 | 60.4 | 23.96 | 35.4 | 1102.5 | 8804.739 | 70.5 | 45 | 79.81 | 119.95 | 29 | 30.3 | 32.6 | 25.7 | 1176.5 | 17 | 16.9 | 78 | 32 | 12.2 | 13 | 0 | 0 | 3.9
|  | 541 | 19 | 1 | 1 | 1 | 20.52 | 11.5 | 98.8 | 4.4 | 2.1 | 0.691 | 1.8 | 49.6 | 51.3 | 101.39 | 455.7 | 0.01 | 335.5 | 23.7 | 0.21 | 31.9 | 41.4 | 110.1 | 54.3 | 2.01 | 20 | 20.4 | 775 | 59.9 | 24.82 | 35.4 | 777 | 8804.739 | 70.7 | 44.9 | 79.91 | 119.52 | 29 | 30.3 | 32.6 | 25.7 | 800.8 | 10.5 | 20 | 78 | 32 | 20 | 24 | 2.7 | 0.02 | 6.3
|  | 542 | 19 | 2 | 2 | 1 | 18.94 | 11.5 | 98.8 | 5.51 | 2.1 | 0.936 | 1.7 | 49.7 | 51.4 | 101.24 | 450.5 | 0.41 | 335.4 | 23.6 | 0.33 | 32 | 43.2 | 117 | 54.1 | 2.22 | 19.9 | 20.1 | 847 | 60.1 | 25.02 | 35.6 | 838.9 | 8804.739 | 70.9 | 45 | 79.91 | 119.99 | 29 | 30.4 | 32.6 | 25.7 | 859.2 | 13 | 19.6 | 78 | 33 | 41.2 | 39 | 2.7 | 0.02 | 9.4
|  | 543 | 19 | 3 | 3 | 1 | 17.84 | 11.5 | 98.8 | 5.73 | 2.1 | 1 | 1.6 | 49.7 | 51.3 | 101.55 | 446.9 | 0.73 | 331.9 | 23.8 | 0.252 | 31.9 | 33.9 | 118.1 | 53.8 | 2.17 | 19.8 | 20.4 | 842 | 60.1 | 24.57 | 35.6 | 843.9 | 8804.739 | 70 | 45 | 79.86 | 120.41 | 29 | 30.3 | 32.6 | 25.7 | 851.5 | 19.5 | 18.8 | 78 | 32 | 28.6 | 29 | 2 | 0.02 | 11.7
|  | 544 | 19 | 4 | 4 | 1 | 17 | 11.5 | 98.8 | 5.28 | 2.1 | 1.043 | 1.5 | 49.9 | 51.3 | 101.48 | 443.9 | 0.74 | 335.5 | 23.9 | 0.201 | 32.2 | 37.6 | 113.7 | 53.5 | 2.12 | 19.9 | 20.2 | 801 | 60.1 | 25.32 | 35.4 | 799.6 | 8804.739 | 70.6 | 44.9 | 80.05 | 120.31 | 29 | 30.3 | 32.6 | 25.7 | 810.8 | 17 | 19.2 | 78 | 32 | 29.8 | 29 | 2 | 0.02 | 14.8
|  | 545 | 19 | 5 | 5 | 1 | 16.76 | 11.5 | 98.8 | 5.58 | 2.1 | 1.158 | 1.6 | 49.7 | 51.3 | 101.52 | 441 | 0.77 | 334.8 | 23.8 | 0.272 | 31.9 | 38.6 | 114.8 | 52.5 | 2.19 | 20 | 20.4 | 833 | 60.2 | 25.15 | 35.6 | 832.8 | 8804.739 | 70.3 | 45 | 80.02 | 120 | 29 | 30.3 | 32.6 | 25.7 | 817 | 17 | 19.2 | 78 | 32 | 33.3 | 34 | 2.4 | 0.04 | 17.2
|  | 546 | 19 | 6 | 6 | 1 | 16.45 | 11.5 | 98.8 | 5.6 | 2.1 | 1.159 | 1.9 | 49.6 | 51.5 | 101.79 | 438.2 | 0.83 | 334.8 | 23.8 | 0.27 | 31.9 | 34.3 | 116.9 | 51.9 | 2.13 | 19.9 | 20.1 | 818 | 60.1 | 24.9 | 35.5 | 818.2 | 8804.74 | 70 | 45.4 | 79.97 | 119.74 | 29.1 | 30.3 | 32.7 | 25.8 | 827.2 | 18 | 18.8 | 78 | 32 | 28.2 | 29 | 2 | 0.04 | 19.5
|  | 547 | 19 | 7 | 7 | 1 | 16.21 | 11.5 | 98.8 | 5.43 | 2.1 | 1.205 | 1.9 | 49.5 | 51.4 | 101.62 | 435.7 | 0.73 | 335 | 23.9 | 0.198 | 32 | 36.2 | 116 | 51.4 | 2.11 | 19.9 | 20.3 | 792 | 59.7 | 25.43 | 35.5 | 795.6 | 8804.74 | 70.1 | 45 | 80.14 | 120.09 | 29.1 | 30.3 | 32.7 | 25.7 | 794.5 | 17 | 18.8 | 78 | 32 | 29 | 30 | 2 | 0.04 | 19.5
|  | 548 | 19 | 8 | 1 | 12 | 16.39 | 11.5 | 98.8 | 6.02 | 2.2 | 1.33 | 1.6 | 49.5 | 51.1 | 101.74 | 432.9 | 0.74 | 335.1 | 23.7 | 0.201 | 32 | 57.9 | 117.7 | 51.1 | 2.41 | 20 | 20.4 | 886 | 59.8 | 26.01 | 35.6 | 877.9 | 8804.74 | 70.1 | 44.9 | 79.94 | 120.22 | 29.1 | 30.2 | 32.7 | 25.7 | 848.2 | 14.5 | 20.8 | 78 | 32 | 44.3 | 47 | 3.9 | 0.04 | 19.5
|  | 549 | 19 | 9 | 2 | 12 | 17.1 | 11.5 | 98.8 | 8.34 | 2.1 | 1.695 | 1.7 | 49.4 | 51.1 | 104.77 | 430.8 | 0.95 | 334.8 | 23.8 | 0.22 | 32.1 | 63.9 | 133.5 | 50.7 | 3.33 | 20.2 | 20.3 | 1276 | 59.6 | 24.9 | 35.5 | 1274.6 | 8804.74 | 69.4 | 45.1 | 79.98 | 119.71 | 29.1 | 30.2 | 32.7 | 25.6 | 1100.8 | 14.5 | 23.9 | 78 | 33 | 55.3 | 56 | 7.1 | 0.02 | 19.5
|  | 550 | 19 | 10 | 3 | 12 | 16.75 | 11.5 | 98.8 | 9.84 | 2.1 | 1.826 | 1.3 | 49.6 | 50.9 | 105.98 | 429.9 | 1.72 | 337.6 | 23.8 | 0.218 | 32 | 60.9 | 179 | 50.9 | 4.4 | 20 | 20.6 | 1692 | 59.2 | 24.82 | 35.4 | 1691.9 | 8804.74 | 69.6 | 44.9 | 79.94 | 120.16 | 29 | 30.3 | 32.7 | 25.6 | 1568.8 | 22 | 25.1 | 78 | 32 | 53.3 | 54 | 8.2 | 0.04 | 19.5
|  | 551 | 19 | 11 | 4 | 12 | 16.2 | 11.5 | 98.8 | 10.34 | 2.1 | 1.903 | 1.8 | 49.4 | 51.2 | 105.91 | 430.7 | 2.41 | 331.6 | 23.8 | 0.223 | 32.2 | 63.9 | 232.8 | 51 | 5.63 | 19.9 | 20.3 | 2127 | 59.5 | 25.27 | 35.6 | 2125.6 | 8804.74 | 70.2 | 45.1 | 79.96 | 120.28 | 29 | 30.2 | 32.8 | 25.6 | 2017.8 | 23 | 27.5 | 78 | 32 | 55.3 | 56 | 9.8 | 0.04 | 19.5
|  | 552 | 19 | 12 | 5 | 12 | 15.3 | 11.5 | 98.7 | 10.7 | 2.1 | 2.121 | 2 | 49.6 | 51.6 | 106.08 | 434.2 | 3.13 | 331.2 | 23.8 | 0.21 | 32.1 | 63.3 | 285.9 | 52 | 6.75 | 20 | 20.2 | 2596 | 59.3 | 24.85 | 35.6 | 2595.2 | 8804.74 | 70 | 45.2 | 79.98 | 120.24 | 29 | 30.3 | 32.7 | 25.6 | 2353.8 | 24.5 | 28.2 | 78 | 32 | 54.1 | 54 | 11.4 | 0.06 | 19.5
|  | 553 | 19 | 13 | 6 | 12 | 14.85 | 11.5 | 98.7 | 12.56 | 2.1 | 2.216 | 2 | 49.5 | 51.6 | 105.93 | 440.4 | 4.01 | 332.1 | 23.9 | 0.229 | 32.1 | 62.4 | 299.7 | 53.6 | 8.16 | 19.8 | 20.5 | 3067 | 59.6 | 25.4 | 35.5 | 3066.6 | 8804.741 | 70.2 | 45 | 79.84 | 120.08 | 29 | 30.3 | 32.7 | 25.5 | 2868.8 | 28.5 | 29.4 | 78 | 32 | 53.3 | 53 | 12.5 | 0.72 | 14.8
|  | 554 | 19 | 14 | 7 | 12 | 14.6 | 11.5 | 98.7 | 13.5 | 2.1 | 2.265 | 2.4 | 49.6 | 52 | 105.71 | 449.1 | 4.93 | 332.9 | 23.5 | 0.262 | 32 | 63.6 | 305.5 | 54.7 | 9.23 | 20 | 20.4 | 3530 | 59.6 | 24.96 | 35.7 | 3528.4 | 8804.741 | 70.6 | 44.9 | 79.89 | 119.82 | 29 | 30.2 | 32.7 | 25.6 | 3371.8 | 30 | 31 | 78 | 32 | 55.3 | 55 | 13.7 | 0.76 | 12.5
|  | 555 | 19 | 15 | 8 | 12 | 14.58 | 11.5 | 98.7 | 14.44 | 2.1 | 2.287 | 3 | 49.2 | 52.2 | 105.43 | 459.2 | 5.77 | 332.3 | 23.9 | 0.227 | 32 | 67.2 | 310.5 | 55.6 | 10.46 | 19.9 | 20.2 | 3979 | 59.5 | 25.1 | 35.7 | 3979.5 | 8804.742 | 70.4 | 45.1 | 79.91 | 120.28 | 28.9 | 30.2 | 32.7 | 25.5 | 3861.5 | 30.5 | 32.2 | 78 | 32 | 56.9 | 58 | 15.3 | 0.74 | 10.9
|  | 556 | 19 | 16 | 1 | 2 | 14.32 | 11.4 | 98.8 | 14.84 | 2.1 | 2.076 | 3.5 | 49.2 | 52.7 | 103.93 | 470.5 | 6.54 | 331 | 23.8 | 0.433 | 32.1 | 49 | 315.2 | 55.8 | 11.34 | 19.9 | 20.3 | 4280 | 59.9 | 25.29 | 35.7 | 4279.7 | 8804.742 | 69.8 | 45.2 | 80 | 120.13 | 28.9 | 30.2 | 32.6 | 25.5 | 4251.5 | 34 | 29.8 | 78 | 31 | 45.9 | 44 | 12.9 | 0.78 | 3.1
|  | 557 | 19 | 17 | 2 | 2 | 14.56 | 11.5 | 98.8 | 11.86 | 2 | 1.684 | 3.1 | 49.2 | 52.3 | 102.15 | 479.2 | 6.2 | 331.4 | 23.8 | 0.233 | 32.1 | 42.1 | 314.4 | 55.9 | 11 | 19.9 | 20.4 | 4325 | 60.2 | 24.3 | 35.7 | 4327.4 | 8804.743 | 70 | 45.2 | 80.02 | 119.84 | 28.8 | 30.3 | 32.6 | 25.5 | 4314.8 | 39.5 | 27.5 | 78 | 31 | 35.7 | 35 | 10.6 | 0.23 | -0.8
|  | 558 | 19 | 18 | 3 | 2 | 14.53 | 11.5 | 98.7 | 9.82 | 2.1 | 1.42 | 3.5 | 49.5 | 53 | 102.35 | 485.6 | 4.96 | 332.1 | 23.7 | 0.22 | 31.9 | 40.9 | 313.1 | 55.8 | 11.38 | 19.9 | 20.3 | 4324 | 60.3 | 25.13 | 35.6 | 4321.6 | 8804.744 | 70.5 | 45 | 80.11 | 119.93 | 28.8 | 30.2 | 32.6 | 25.6 | 4329.5 | 40 | 27.1 | 78 | 31 | 34.5 | 35 | 10.2 | 0.12 | 0.8
|  | 559 | 19 | 19 | 4 | 2 | 14.55 | 11.5 | 98.7 | 8.59 | 2.1 | 1.301 | 3.4 | 49.4 | 52.8 | 102.22 | 490.9 | 4.32 | 331.5 | 24 | 0.253 | 32.1 | 41 | 312.1 | 55.5 | 11.36 | 19.9 | 20.4 | 4314 | 60.6 | 25.15 | 35.5 | 4314.8 | 8804.744 | 70.4 | 45 | 80.04 | 119.81 | 28.8 | 30.3 | 32.6 | 25.5 | 4319.5 | 40 | 27.1 | 78 | 31 | 34.5 | 34 | 10.2 | 0.12 | 0
|  | 560 | 19 | 20 | 5 | 2 | 14.71 | 11.5 | 98.7 | 7.98 | 2.1 | 1.24 | 4 | 48.9 | 52.8 | 103.33 | 495.7 | 4.17 | 332.2 | 23.9 | 0.242 | 31.9 | 41.2 | 312.9 | 55.2 | 11.2 | 20 | 20.2 | 4305 | 60.8 | 24.85 | 35.7 | 4306 | 8804.745 | 70.2 | 45 | 79.94 | 119.78 | 28.9 | 30.3 | 32.6 | 25.5 | 4310 | 40 | 27.1 | 78 | 31 | 34.9 | 35 | 10.2 | 0.1 | 0
|  | 561 | 19 | 21 | 6 | 2 | 14.79 | 11.5 | 98.7 | 7.63 | 2.1 | 1.229 | 4 | 49.1 | 53 | 106.91 | 500.5 | 4.14 | 331.8 | 23.9 | 0.268 | 31.8 | 41.3 | 312.1 | 55.1 | 11.2 | 20 | 20.2 | 4295 | 61 | 24.9 | 35.6 | 4295.1 | 8804.745 | 70 | 45 | 80 | 119.96 | 28.8 | 30.3 | 32.6 | 25.5 | 4295.2 | 40 | 27.1 | 78 | 31 | 34.9 | 35 | 10.2 | 0.27 | 0
|  | 562 | 19 | 22 | 7 | 2 | 14.55 | 11.5 | 98.8 | 7.5 | 2.1 | 1.229 | 3.8 | 49.1 | 52.9 | 107.12 | 505.1 | 4.13 | 331.3 | 24.1 | 0.253 | 31.9 | 42.6 | 311.6 | 55.3 | 11.3 | 19.9 | 20.1 | 4301 | 60.9 | 25.1 | 35.6 | 4300 | 8804.745 | 70.4 | 45.1 | 80.07 | 120.16 | 28.8 | 30.2 | 32.6 | 25.5 | 4295.2 | 39.5 | 27.5 | 78 | 31 | 36.1 | 36 | 10.6 | 0.2 | 0.8
|  | 563 | 19 | 23 | 1 | 21 | 14.47 | 11.5 | 98.8 | 7.23 | 2.1 | 1.196 | 3.5 | 49.3 | 52.9 | 106.89 | 509.2 | 4.18 | 331.5 | 24 | 0.218 | 31.9 | 24.9 | 311.7 | 55.2 | 10.96 | 19.9 | 20.3 | 4170 | 61.4 | 25.1 | 35.7 | 4168.6 | 8804.746 | 70.3 | 44.9 | 80.16 | 120.41 | 28.8 | 30.3 | 32.6 | 25.6 | 4260.8 | 36 | 23.5 | 78 | 31 | 27.1 | 25 | 6.7 | 0.78 | -2.3
|  | 564 | 19 | 24 | 2 | 21 | 14.86 | 11.5 | 98.8 | 5.62 | 2.1 | 1.114 | 3.8 | 49.1 | 53 | 104.12 | 511 | 3.23 | 331.7 | 23.9 | 0.229 | 32 | 18.8 | 308.7 | 55.2 | 9.83 | 19.8 | 20.1 | 3786 | 61.4 | 24.79 | 35.7 | 3782.7 | 8804.746 | 70.4 | 45 | 80.17 | 120.45 | 28.8 | 30.3 | 32.6 | 25.6 | 3885.8 | 32 | 21.2 | 78 | 31 | 15.7 | 15 | 4.7 | 0.16 | -1.6
|  | 565 | 19 | 25 | 3 | 21 | 16.56 | 11.5 | 98.7 | 4.33 | 2.1 | 0.977 | 4 | 49 | 53 | 103.52 | 508.2 | 1.92 | 331.1 | 23.9 | 0.267 | 31.8 | 16.8 | 302 | 55.2 | 8.69 | 19.9 | 20.4 | 3351 | 61.1 | 24.77 | 35.8 | 3351 | 8804.746 | 70.3 | 45 | 80.21 | 119.93 | 28.8 | 30.3 | 32.6 | 25.6 | 3411.5 | 30.5 | 20.4 | 78 | 31 | 13.3 | 13 | 3.1 | 0.06 | 6.3
|  | 566 | 19 | 26 | 4 | 21 | 20.51 | 11.5 | 98.7 | 3.14 | 2.1 | 0.833 | 3.2 | 49.4 | 52.6 | 103.32 | 501.8 | 1.15 | 331.3 | 24 | 0.254 | 32 | 16.6 | 294.1 | 55.2 | 7.43 | 20 | 20.3 | 2872 | 61.1 | 24.71 | 35.5 | 2873.7 | 8804.747 | 69.7 | 44.8 | 80.09 | 120.28 | 28.8 | 30.3 | 32.6 | 25.6 | 3098.2 | 28 | 19.2 | 78 | 31 | 12.5 | 13 | 2.4 | 0 | 0
|  | 567 | 19 | 27 | 5 | 21 | 20.51 | 11.5 | 98.8 | 3.43 | 2.1 | 0.927 | 2.9 | 49.2 | 52.1 | 103.37 | 492.9 | 0.32 | 331.3 | 23.8 | 0.248 | 31.9 | 16.1 | 280.8 | 55 | 6.19 | 19.9 | 20.5 | 2399 | 61.3 | 24.66 | 35.8 | 2400.4 | 8804.747 | 70.9 | 44.8 | 79.98 | 120.23 | 28.8 | 30.3 | 32.6 | 25.6 | 2578.8 | 25.5 | 18.4 | 78 | 32 | 12.2 | 12 | 1.6 | 0 | 0
|  | 568 | 19 | 28 | 6 | 21 | 20.51 | 11.5 | 98.8 | 3.83 | 2.1 | 0.818 | 2 | 50 | 52 | 103.26 | 482.7 | 0.04 | 331.4 | 24.1 | 0.255 | 31.9 | 15.9 | 237.6 | 55.1 | 5.05 | 19.8 | 20.2 | 1949 | 60.7 | 24.74 | 35.3 | 1950.2 | 8804.747 | 70.2 | 44.9 | 79.83 | 119.77 | 28.9 | 30.3 | 32.6 | 25.7 | 2077.2 | 22.5 | 18 | 78 | 32 | 12.2 | 13 | 0.8 | 0 | 0
|  | 569 | 19 | 29 | 7 | 21 | 20.51 | 11.5 | 98.7 | 2.62 | 2.1 | 0.639 | 2.3 | 49.4 | 51.7 | 102.49 | 473.7 | 0.01 | 331.3 | 24.1 | 0.232 | 32 | 15.4 | 190.5 | 54.8 | 3.88 | 19.8 | 20.3 | 1513 | 60.5 | 24.52 | 35.6 | 1513.5 | 8804.747 | 70.3 | 45 | 80.05 | 120.12 | 28.9 | 30.3 | 32.7 | 25.7 | 1610 | 20.5 | 17.3 | 78 | 32 | 11.4 | 12 | 0.4 | 0 | 1.6
|  | 570 | 19 | 30 | 8 | 21 | 20.51 | 11.5 | 98.7 | 0.79 | 2.1 | 0.605 | 2.2 | 49.4 | 51.6 | 101.89 | 464.6 | 0 | 332 | 24 | 0.245 | 31.9 | 16.4 | 146.3 | 54.5 | 2.85 | 19.7 | 20.6 | 1098 | 60.6 | 24.77 | 35.6 | 1097.1 | 8804.747 | 70.1 | 44.8 | 79.96 | 120.11 | 28.9 | 30.3 | 32.6 | 25.7 | 1148.2 | 17 | 16.9 | 78 | 32 | 12.2 | 11 | 0 | 0 | 3.9
|  | 571 | 20 | 1 | 1 | 1 | 20.51 | 11.5 | 98.7 | 4.49 | 2.1 | 0.699 | 1.8 | 49.6 | 51.4 | 101.63 | 455.9 | 0.01 | 335.2 | 24.1 | 0.219 | 31.9 | 41.1 | 111 | 54.2 | 2.01 | 20.1 | 20.3 | 781 | 60 | 24.6 | 35.4 | 775.6 | 8804.747 | 71.2 | 44.7 | 79.83 | 120.07 | 29 | 30.3 | 32.6 | 25.7 | 796 | 11 | 20 | 78 | 32 | 21.2 | 27 | 2.7 | 0.02 | 6.3
|  | 572 | 20 | 2 | 2 | 1 | 18.95 | 11.5 | 98.7 | 5.85 | 2.1 | 0.968 | 1.9 | 49.5 | 51.4 | 102.02 | 451 | 0.4 | 334.5 | 24.2 | 0.299 | 31.9 | 43.3 | 111.6 | 54 | 2.24 | 20.1 | 20.1 | 845 | 60.1 | 25.32 | 35.5 | 848.4 | 8804.747 | 69.8 | 44.9 | 79.99 | 120.01 | 29 | 30.3 | 32.7 | 25.8 | 835 | 13.5 | 20 | 78 | 33 | 39.6 | 40 | 3.1 | 0.02 | 9.4
|  | 573 | 20 | 3 | 3 | 1 | 17.88 | 11.5 | 98.8 | 5.91 | 2 | 1.009 | 1.7 | 49.7 | 51.4 | 103.53 | 447.3 | 0.72 | 332.1 | 24.1 | 0.245 | 31.9 | 34.7 | 115.2 | 53.7 | 2.16 | 19.7 | 20.4 | 842 | 60.2 | 24.46 | 35.6 | 845 | 8804.747 | 70.3 | 44.9 | 80.04 | 119.55 | 29 | 30.3 | 32.6 | 25.8 | 856.2 | 19 | 18.8 | 78 | 32 | 29.4 | 30 | 2 | 0.02 | 11.7
|  | 574 | 20 | 4 | 4 | 1 | 16.94 | 11.5 | 98.8 | 5.57 | 2.1 | 1.092 | 1.6 | 49.6 | 51.2 | 103.7 | 444.3 | 0.71 | 334 | 24.1 | 0.196 | 32 | 36.1 | 112.7 | 53.1 | 2.07 | 20 | 20.1 | 806 | 60.1 | 24.49 | 35.7 | 804.1 | 8804.747 | 69.8 | 44.7 | 80.03 | 119.8 | 29 | 30.3 | 32.6 | 25.8 | 816.2 | 18 | 18.8 | 78 | 32 | 29.4 | 28 | 2 | 0.02 | 14.8
|  | 575 | 20 | 5 | 5 | 1 | 16.68 | 11.5 | 98.7 | 5.73 | 2.1 | 1.188 | 1.7 | 49.9 | 51.6 | 103.57 | 441.5 | 0.64 | 334.1 | 24 | 0.251 | 31.9 | 38.7 | 114.2 | 52.8 | 2.14 | 19.8 | 20.3 | 820 | 59.9 | 24.93 | 35.5 | 818.4 | 8804.747 | 70.3 | 44.9 | 79.92 | 119.78 | 29.1 | 30.3 | 32.7 | 25.8 | 810 | 17 | 19.2 | 78 | 32 | 32.5 | 32 | 2.4 | 0.04 | 17.2
|  | 576 | 20 | 6 | 6 | 1 | 16.45 | 11.5 | 98.7 | 5.92 | 2.1 | 1.213 | 1.7 | 49.6 | 51.3 | 103.62 | 438.6 | 0.65 | 334.4 | 24.2 | 0.28 | 32 | 34.4 | 117.3 | 52 | 2.14 | 20.1 | 20.2 | 825 | 59.9 | 24.71 | 35.7 | 824.9 | 8804.747 | 70.3 | 45.1 | 79.77 | 119.95 | 29.1 | 30.2 | 32.7 | 25.8 | 830.2 | 18.5 | 18.8 | 78 | 32 | 29.8 | 29 | 2 | 0.04 | 19.5
|  | 577 | 20 | 7 | 7 | 1 | 16.21 | 11.5 | 98.8 | 5.59 | 2.1 | 1.22 | 1.8 | 49.7 | 51.4 | 103.73 | 436.1 | 0.69 | 335.8 | 24 | 0.234 | 32.1 | 35.4 | 115.9 | 51.5 | 2.07 | 20 | 20.2 | 792 | 59.7 | 24.96 | 35.6 | 795.1 | 8804.747 | 70.1 | 45.1 | 80.09 | 119.77 | 29.1 | 30.2 | 32.7 | 25.7 | 796.8 | 17 | 18.8 | 78 | 32 | 29 | 28 | 2 | 0.04 | 19.5
|  | 578 | 20 | 8 | 1 | 12 | 16.3 | 11.5 | 98.8 | 6.24 | 2.2 | 1.362 | 1.7 | 49.6 | 51.3 | 103.74 | 433.4 | 0.74 | 335.2 | 24.1 | 0.185 | 32.3 | 58.2 | 116.8 | 51 | 2.37 | 19.9 | 20.3 | 880 | 59.6 | 25.74 | 35.7 | 878.1 | 8804.747 | 69.8 | 45.1 | 80 | 119.93 | 29.1 | 30.2 | 32.7 | 25.7 | 809.2 | 13 | 21.2 | 78 | 33 | 44.7 | 41 | 4.3 | 0.04 | 19.5
|  | 579 | 20 | 9 | 2 | 12 | 17.05 | 11.5 | 98.8 | 8.54 | 2.1 | 1.701 | 1.4 | 49.6 | 51 | 104.15 | 431.3 | 0.96 | 334.7 | 24.2 | 0.235 | 32.2 | 63.7 | 133.2 | 51 | 3.43 | 19.9 | 20.3 | 1278 | 59.4 | 25.63 | 35.4 | 1275.7 | 8804.747 | 70.4 | 44.7 | 79.99 | 120.27 | 29 | 30.2 | 32.7 | 25.7 | 1124 | 15.5 | 23.9 | 78 | 33 | 56.5 | 58 | 7.1 | 0.02 | 19.5
|  | 580 | 20 | 10 | 3 | 12 | 16.88 | 11.5 | 98.7 | 10.12 | 2.1 | 1.795 | 1.5 | 49.8 | 51.2 | 105.01 | 430.1 | 1.67 | 337 | 24.1 | 0.242 | 32.3 | 61.2 | 178.4 | 50.9 | 4.4 | 19.7 | 20.2 | 1692 | 59.4 | 24.85 | 35.5 | 1688.2 | 8804.747 | 70.8 | 44.9 | 80.01 | 120.04 | 29.1 | 30.3 | 32.7 | 25.7 | 1582.8 | 20.5 | 24.7 | 78 | 32 | 52.9 | 52 | 7.8 | 0.04 | 19.5
|  | 581 | 20 | 11 | 4 | 12 | 16.21 | 11.5 | 98.7 | 10.46 | 2.1 | 1.9 | 2.2 | 49.4 | 51.6 | 105.25 | 431.1 | 2.36 | 331.9 | 24.2 | 0.231 | 32.2 | 63.7 | 233.1 | 50.9 | 5.62 | 19.8 | 20 | 2126 | 59.3 | 25.24 | 35.8 | 2124.7 | 8804.748 | 69.2 | 45 | 79.94 | 119.94 | 29 | 30.2 | 32.7 | 25.7 | 2042.8 | 23 | 27.5 | 78 | 32 | 54.9 | 55 | 9.8 | 0.04 | 19.5
|  | 582 | 20 | 12 | 5 | 12 | 15.28 | 11.5 | 98.8 | 10.77 | 2.1 | 2.114 | 2.2 | 49.3 | 51.5 | 105.19 | 434.5 | 3.15 | 331 | 24.1 | 0.204 | 32.3 | 63.2 | 285.2 | 52.2 | 6.78 | 19.7 | 20.2 | 2602 | 59.3 | 24.88 | 35.7 | 2600.4 | 8804.748 | 70.5 | 45.1 | 79.95 | 119.88 | 29 | 30.2 | 32.7 | 25.6 | 2380.2 | 24.5 | 28.2 | 78 | 32 | 54.5 | 54 | 11.4 | 0.06 | 19.5
|  | 583 | 20 | 13 | 6 | 12 | 14.68 | 11.5 | 98.8 | 12.35 | 2.1 | 2.242 | 2.1 | 49.6 | 51.6 | 105.12 | 440.8 | 4.06 | 332.1 | 24 | 0.262 | 32.1 | 62.6 | 297.9 | 53.6 | 8.17 | 19.8 | 20.3 | 3071 | 59.2 | 25.4 | 35.7 | 3069.5 | 8804.748 | 70.1 | 45 | 80.09 | 120.1 | 29 | 30.2 | 32.7 | 25.6 | 2895.2 | 29 | 29.4 | 78 | 32 | 53.7 | 54 | 12.5 | 0.64 | 19.5
|  | 584 | 20 | 14 | 7 | 12 | 14.72 | 11.5 | 98.7 | 13.63 | 2.1 | 2.289 | 2.9 | 48.9 | 51.8 | 105.13 | 449.3 | 4.95 | 332.1 | 24 | 0.22 | 32 | 64.1 | 306.1 | 54.7 | 9.19 | 19.7 | 20.1 | 3525 | 59.6 | 24.9 | 35.7 | 3525.1 | 8804.749 | 69.9 | 44.9 | 79.88 | 120.04 | 29 | 30.2 | 32.7 | 25.6 | 3392.8 | 30.5 | 31 | 78 | 32 | 54.9 | 56 | 13.7 | 0.68 | 14.1
|  | 585 | 20 | 15 | 8 | 12 | 14.63 | 11.5 | 98.7 | 14.86 | 2.1 | 2.327 | 3.5 | 48.9 | 52.4 | 105.14 | 459.6 | 5.77 | 331.9 | 24.3 | 0.213 | 32.1 | 67.2 | 310.4 | 55.4 | 10.46 | 19.9 | 20.1 | 3980 | 59.4 | 25.1 | 35.7 | 3978.8 | 8804.749 | 69.9 | 45.4 | 79.94 | 119.74 | 29 | 30.2 | 32.7 | 25.6 | 3885.8 | 30.5 | 31.8 | 78 | 32 | 57.3 | 57 | 14.9 | 0.72 | 10.2
|  | 586 | 20 | 16 | 1 | 2 | 14.39 | 11.5 | 98.7 | 14.57 | 2.1 | 2.105 | 3.2 | 49.4 | 52.5 | 105.11 | 470.7 | 6.55 | 331.7 | 24.4 | 0.454 | 32 | 49 | 315.1 | 56.1 | 11.13 | 19.9 | 20.1 | 4277 | 59.3 | 24.85 | 35.5 | 4278.3 | 8804.75 | 69.9 | 45 | 79.91 | 119.51 | 28.9 | 30.2 | 32.6 | 25.6 | 4185 | 34.5 | 29.8 | 78 | 31 | 45.9 | 51 | 12.5 | 0.76 | 2.3
|  | 587 | 20 | 17 | 2 | 2 | 14.5 | 11.5 | 98.7 | 12.08 | 2.1 | 1.679 | 3.6 | 49.2 | 52.7 | 104.74 | 479.5 | 6.19 | 332.1 | 24 | 0.231 | 32.1 | 42.1 | 312.7 | 56.1 | 11.14 | 19.9 | 19.8 | 4321 | 60 | 24.63 | 35.5 | 4322 | 8804.75 | 70.7 | 44.8 | 80.04 | 119.75 | 28.9 | 30.2 | 32.7 | 25.6 | 4314.8 | 39.5 | 27.5 | 78 | 31 | 35.7 | 36 | 10.2 | 0.18 | -0.8
|  | 588 | 20 | 18 | 3 | 2 | 14.59 | 11.5 | 98.7 | 9.72 | 2.1 | 1.453 | 3.4 | 49.3 | 52.7 | 104.6 | 486 | 4.97 | 331.6 | 24.4 | 0.24 | 32.1 | 40.9 | 312.6 | 55.8 | 11.22 | 19.8 | 20 | 4315 | 60.4 | 24.82 | 35.7 | 4319.3 | 8804.751 | 70.1 | 45 | 80.03 | 119.72 | 28.9 | 30.2 | 32.6 | 25.6 | 4325 | 40 | 27.1 | 78 | 31 | 34.5 | 35 | 10.2 | 0.1 | 5.5
|  | 589 | 20 | 19 | 4 | 2 | 14.92 | 11.5 | 98.7 | 8.63 | 2.1 | 1.3 | 3.7 | 49.2 | 52.9 | 104.32 | 491.4 | 4.35 | 331.8 | 24.2 | 0.227 | 32 | 40.9 | 313.1 | 55.4 | 11.46 | 19.9 | 20 | 4317 | 60.7 | 25.35 | 35.7 | 4312.9 | 8804.752 | 70.3 | 44.9 | 80.08 | 119.75 | 28.8 | 30.2 | 32.6 | 25.5 | 4310 | 40 | 27.1 | 78 | 31 | 34.5 | 34 | 10.2 | 0.23 | 0.8
|  | 590 | 20 | 20 | 5 | 2 | 14.76 | 11.5 | 98.7 | 7.98 | 2.1 | 1.239 | 4 | 48.9 | 52.9 | 102.46 | 496 | 4.17 | 331.9 | 24 | 0.255 | 31.9 | 41.1 | 311.9 | 55.4 | 11.38 | 19.7 | 20.4 | 4308 | 61.1 | 25.24 | 35.6 | 4309.8 | 8804.752 | 70.3 | 44.9 | 80.18 | 119.76 | 28.8 | 30.2 | 32.6 | 25.5 | 4310 | 40 | 27.1 | 78 | 31 | 34.5 | 35 | 10.2 | 0.44 | 1.6
|  | 591 | 20 | 21 | 6 | 2 | 14.54 | 11.5 | 98.7 | 7.41 | 2.1 | 1.223 | 3.5 | 49.4 | 52.9 | 102.58 | 500.7 | 4.14 | 332.3 | 24.2 | 0.256 | 32 | 41 | 312.5 | 55.2 | 11.1 | 19.9 | 20.2 | 4304 | 60.9 | 24.63 | 35.5 | 4305.3 | 8804.752 | 70.8 | 45 | 80.32 | 119.96 | 28.8 | 30.2 | 32.7 | 25.6 | 4310 | 40 | 27.1 | 78 | 31 | 34.5 | 34 | 10.2 | 0.14 | 1.6
|  | 592 | 20 | 22 | 7 | 2 | 14.42 | 11.5 | 98.8 | 7.5 | 2.1 | 1.215 | 4 | 49.1 | 53 | 104.05 | 504.9 | 4.15 | 332.1 | 24.2 | 0.25 | 32 | 41.2 | 311.2 | 55.1 | 11.26 | 19.8 | 20.1 | 4302 | 61.1 | 24.99 | 35.7 | 4299.6 | 8804.753 | 69.7 | 45.1 | 80.3 | 119.83 | 28.8 | 30.2 | 32.6 | 25.6 | 4300 | 40 | 27.1 | 78 | 31 | 34.9 | 35 | 10.2 | 0.18 | 0.8
|  | 593 | 20 | 23 | 1 | 21 | 14.37 | 11.5 | 98.8 | 6.43 | 2.1 | 1.189 | 4.1 | 49 | 53.1 | 104.42 | 508.8 | 4.14 | 331.2 | 24.2 | 0.214 | 32.1 | 24.8 | 310.6 | 55.2 | 11.12 | 19.9 | 19.8 | 4165 | 61 | 25.49 | 35.6 | 4165.7 | 8804.753 | 70.5 | 45 | 80 | 119.89 | 28.8 | 30.2 | 32.6 | 25.6 | 4246.8 | 35.5 | 23.5 | 78 | 31 | 25.9 | 24 | 6.3 | 0.78 | -1.6
|  | 594 | 20 | 24 | 2 | 21 | 14.91 | 11.5 | 98.8 | 6.13 | 2.1 | 1.033 | 3.6 | 49.1 | 52.7 | 104.34 | 510.5 | 3.22 | 331.5 | 23.9 | 0.218 | 31.9 | 19.1 | 306.9 | 55.3 | 9.78 | 19.7 | 20.2 | 3779 | 61.2 | 24.71 | 35.5 | 3777.5 | 8804.754 | 70.9 | 45 | 79.9 | 119.8 | 28.8 | 30.2 | 32.7 | 25.6 | 3869.5 | 32 | 21.2 | 78 | 31 | 15.7 | 15 | 4.3 | 0.1 | -1.6
|  | 595 | 20 | 25 | 3 | 21 | 16.31 | 11.5 | 98.8 | 3.05 | 2.1 | 0.895 | 3.4 | 49.4 | 52.8 | 104.45 | 507.9 | 2 | 331.9 | 24 | 0.28 | 32 | 16.8 | 301.5 | 55.2 | 8.71 | 19.7 | 20.1 | 3342 | 61.2 | 24.88 | 35.6 | 3347 | 8804.754 | 70.6 | 44.8 | 79.84 | 119.85 | 28.8 | 30.2 | 32.6 | 25.6 | 3396 | 30.5 | 20.4 | 78 | 31 | 13.7 | 13 | 3.5 | 0.06 | 6.3
|  | 596 | 20 | 26 | 4 | 21 | 20.52 | 11.5 | 98.8 | 3.91 | 2.1 | 0.744 | 3.4 | 49.4 | 52.8 | 104.49 | 501.5 | 1.25 | 331.4 | 24.3 | 0.244 | 31.9 | 16.8 | 294 | 55.3 | 7.58 | 19.7 | 20.1 | 2873 | 61.1 | 25.21 | 35.7 | 2870.6 | 8804.754 | 70.2 | 45.1 | 79.97 | 119.67 | 28.8 | 30.2 | 32.6 | 25.7 | 3073.2 | 27.5 | 19.2 | 78 | 32 | 12.5 | 13 | 2.4 | 0 | 0
|  | 597 | 20 | 27 | 5 | 21 | 20.52 | 11.5 | 98.7 | 2.24 | 2.1 | 0.8 | 2.7 | 49.5 | 52.2 | 104.32 | 492.8 | 0.41 | 331.8 | 24.2 | 0.242 | 32.2 | 16.1 | 280.2 | 55.3 | 6.26 | 19.7 | 20.2 | 2398 | 60.7 | 24.93 | 35.4 | 2396.2 | 8804.754 | 70.5 | 44.9 | 79.93 | 120.07 | 28.8 | 30.2 | 32.6 | 25.7 | 2552.2 | 25.5 | 18.4 | 78 | 32 | 12.5 | 13 | 1.6 | 0 | 0
|  | 598 | 20 | 28 | 6 | 21 | 20.52 | 11.5 | 98.7 | 2.42 | 2.1 | 0.685 | 2.6 | 49.5 | 52 | 104.28 | 482.5 | 0.06 | 331.7 | 24.2 | 0.262 | 32 | 16.3 | 236.9 | 55.1 | 5.06 | 19.7 | 20.2 | 1946 | 60.8 | 24.85 | 35.7 | 1946 | 8804.754 | 70.6 | 45 | 79.98 | 120.13 | 28.9 | 30.3 | 32.6 | 25.8 | 2055.2 | 23.5 | 18 | 78 | 32 | 12.2 | 12 | 1.2 | 0 | 0
|  | 599 | 20 | 29 | 7 | 21 | 20.52 | 11.5 | 98.8 | 1.07 | 2.1 | 0.536 | 2 | 49.8 | 51.9 | 103.93 | 474 | 0.01 | 332 | 24.3 | 0.249 | 32.2 | 15.5 | 189.8 | 54.9 | 3.98 | 20 | 20 | 1518 | 60.2 | 25.02 | 35.5 | 1514.7 | 8804.754 | 71 | 44.8 | 79.84 | 119.88 | 29 | 30.3 | 32.6 | 25.8 | 1744.5 | 20.5 | 17.3 | 78 | 32 | 11.8 | 11 | 0.4 | 0 | 1.6
|  | 600 | 20 | 30 | 8 | 21 | 20.51 | 11.5 | 98.8 | 1.1 | 2 | 0.477 | 2.4 | 49.4 | 51.8 | 102.74 | 464.7 | 0.01 | 332.1 | 24.2 | 0.267 | 31.9 | 16.2 | 145.6 | 54.5 | 2.77 | 19.8 | 20.2 | 1091 | 60.4 | 24.27 | 35.7 | 1091.5 | 8804.754 | 70.1 | 44.9 | 79.96 | 119.82 | 29 | 30.3 | 32.6 | 25.8 | 1136.5 | 16.5 | 16.9 | 78 | 32 | 12.9 | 12 | 0 | 0 | 3.9
|  | 601 | 21 | 1 | 1 | 1 | 20.51 | 11.5 | 98.7 | 4.65 | 2.1 | 0.636 | 1.7 | 49.8 | 51.5 | 102.99 | 456 | 0.11 | 335.3 | 24.3 | 0.233 | 32.2 | 43.3 | 109.5 | 54.4 | 2.07 | 19.8 | 20.2 | 775 | 60.1 | 25.46 | 35.4 | 761.9 | 8804.754 | 70.9 | 44.9 | 80.16 | 120.21 | 29 | 30.3 | 32.7 | 25.8 | 766.2 | 11.5 | 20 | 78 | 32 | 23.9 | 30 | 3.1 | 0.02 | 6.3
|  | 602 | 21 | 2 | 2 | 1 | 18.97 | 11.5 | 98.7 | 6.01 | 2.1 | 0.855 | 1.6 | 49.8 | 51.4 | 103.5 | 450.6 | 0.46 | 334.5 | 24 | 0.308 | 31.9 | 43.3 | 112.5 | 53.9 | 2.22 | 19.7 | 20.2 | 847 | 60.1 | 24.99 | 35.6 | 842.4 | 8804.754 | 70.9 | 44.6 | 80.12 | 120.4 | 29.1 | 30.3 | 32.6 | 25.9 | 846 | 14.5 | 20 | 78 | 33 | 38.8 | 39 | 3.1 | 0.02 | 9.4
|  | 603 | 21 | 3 | 3 | 1 | 17.79 | 11.5 | 98.7 | 6.06 | 2 | 0.911 | 1.9 | 49.7 | 51.6 | 104.36 | 447.3 | 0.7 | 332.5 | 24.3 | 0.251 | 32.1 | 34.2 | 115.2 | 53.6 | 2.15 | 19.8 | 20 | 844 | 60.2 | 24.32 | 35.7 | 846.5 | 8804.754 | 70.4 | 45 | 80.14 | 120.07 | 29.1 | 30.3 | 32.6 | 25.8 | 853.8 | 19 | 18.8 | 78 | 32 | 29 | 30 | 1.6 | 0.02 | 12.5
|  | 604 | 21 | 4 | 4 | 1 | 16.83 | 11.5 | 98.7 | 5.55 | 2.1 | 0.993 | 1.8 | 49.7 | 51.5 | 104.36 | 444.3 | 0.74 | 335.1 | 24.3 | 0.191 | 32 | 37.3 | 113 | 53.5 | 2.11 | 19.7 | 19.6 | 801 | 59.6 | 25.15 | 35.6 | 798.5 | 8804.754 | 70.4 | 44.9 | 80.06 | 120.23 | 29.1 | 30.2 | 32.6 | 25.9 | 807.8 | 18 | 19.2 | 78 | 32 | 28.6 | 28 | 2 | 0.04 | 14.1
|  | 605 | 21 | 5 | 5 | 1 | 16.59 | 11.5 | 98.7 | 6.23 | 2.1 | 1.105 | 1.8 | 49.6 | 51.4 | 104.51 | 441.4 | 0.77 | 334.5 | 24.5 | 0.261 | 32.2 | 39.2 | 114.3 | 52.8 | 2.17 | 20 | 20 | 831 | 60 | 24.93 | 35.4 | 827.4 | 8804.754 | 70 | 44.8 | 79.82 | 120.32 | 29.2 | 30.2 | 32.7 | 25.8 | 818.8 | 17 | 19.2 | 78 | 32 | 33.7 | 33 | 2.4 | 0.04 | 17.2
|  | 606 | 21 | 6 | 6 | 1 | 16.35 | 11.5 | 98.7 | 5.83 | 2.1 | 1.113 | 1.6 | 49.6 | 51.2 | 104.28 | 438.7 | 0.78 | 335.8 | 24.5 | 0.282 | 32.2 | 34.3 | 116.5 | 51.9 | 2.16 | 19.9 | 20.1 | 821 | 60.2 | 25.1 | 35.6 | 820.3 | 8804.754 | 70.8 | 44.9 | 80.03 | 120.63 | 29.2 | 30.2 | 32.7 | 25.8 | 826.5 | 18.5 | 18.8 | 78 | 32 | 28.6 | 28 | 2 | 0.04 | 19.5
|  | 607 | 21 | 7 | 7 | 1 | 16.1 | 11.5 | 98.7 | 5.59 | 2.1 | 1.15 | 1.6 | 49.7 | 51.3 | 104.42 | 436.2 | 0.74 | 335.5 | 24 | 0.216 | 32.1 | 36.4 | 114 | 51.4 | 2.05 | 19.9 | 20.3 | 794 | 60 | 24.66 | 35.5 | 800.5 | 8804.755 | 70.3 | 45 | 80.1 | 120.3 | 29.2 | 30.2 | 32.7 | 25.8 | 792.8 | 17.5 | 18.8 | 78 | 32 | 29.4 | 30 | 2 | 0.04 | 19.5
|  | 608 | 21 | 8 | 1 | 12 | 16.3 | 11.5 | 98.7 | 6.1 | 2.2 | 1.283 | 1.5 | 49.7 | 51.2 | 104.5 | 433.6 | 0.65 | 335.1 | 24.5 | 0.192 | 32.2 | 58.3 | 115.5 | 51 | 2.4 | 19.9 | 20.1 | 885 | 59.9 | 25.9 | 35.4 | 882.7 | 8804.755 | 69.9 | 44.9 | 80.12 | 119.63 | 29.2 | 30.2 | 32.7 | 25.7 | 814.8 | 13 | 21.2 | 78 | 32 | 46.7 | 42 | 4.3 | 0.04 | 19.5
|  | 609 | 21 | 9 | 2 | 12 | 17.04 | 11.5 | 98.7 | 7.95 | 2.1 | 1.651 | 1.4 | 49.7 | 51 | 104.55 | 431 | 0.96 | 335.5 | 24.4 | 0.239 | 32.5 | 63.8 | 132.4 | 51.1 | 3.39 | 19.8 | 20.2 | 1277 | 59.7 | 25.32 | 35.5 | 1277.6 | 8804.755 | 70.5 | 44.8 | 80.01 | 120.21 | 29.1 | 30.2 | 32.7 | 25.7 | 1150 | 15.5 | 23.9 | 78 | 33 | 56.1 | 57 | 7.1 | 0.02 | 19.5
|  | 610 | 21 | 10 | 3 | 12 | 16.69 | 11.5 | 98.7 | 9.88 | 2.1 | 1.758 | 1.4 | 49.8 | 51.1 | 104.5 | 430.4 | 1.71 | 338.1 | 24.3 | 0.2 | 32.1 | 61.3 | 178.4 | 50.9 | 4.51 | 19.7 | 20.3 | 1694 | 59.7 | 25.43 | 35.4 | 1689.7 | 8804.755 | 70 | 44.9 | 80.17 | 120.27 | 29.1 | 30.2 | 32.7 | 25.7 | 1610.8 | 21 | 24.7 | 78 | 32 | 52.5 | 53 | 7.8 | 0.04 | 19.5
|  | 611 | 21 | 11 | 4 | 12 | 16.19 | 11.5 | 98.7 | 10.34 | 2.1 | 1.879 | 1.9 | 49.6 | 51.5 | 104.52 | 431.4 | 2.41 | 332.3 | 24.1 | 0.226 | 32.1 | 62.8 | 232 | 51.1 | 5.47 | 19.8 | 20.2 | 2125 | 59.3 | 24.57 | 35.6 | 2127.2 | 8804.755 | 69.9 | 44.7 | 80.3 | 120.48 | 29.1 | 30.2 | 32.7 | 25.6 | 1902.2 | 23 | 27.1 | 78 | 32 | 54.9 | 55 | 10.2 | 0.04 | 19.5
|  | 612 | 21 | 12 | 5 | 12 | 15.12 | 11.5 | 98.7 | 10.51 | 2.1 | 2.103 | 2.5 | 49.3 | 51.8 | 104.49 | 434.8 | 3.2 | 331.5 | 24.1 | 0.218 | 32.1 | 63.3 | 285.7 | 52.1 | 6.8 | 19.8 | 20.1 | 2602 | 59.1 | 24.96 | 35.6 | 2598.3 | 8804.755 | 70.3 | 45 | 80.2 | 120.24 | 29.1 | 30.2 | 32.7 | 25.6 | 2407.8 | 25 | 28.2 | 78 | 32 | 53.3 | 56 | 11.4 | 0.06 | 19.5
|  | 613 | 21 | 13 | 6 | 12 | 14.73 | 11.5 | 98.7 | 12.92 | 2.1 | 2.161 | 2.1 | 49.5 | 51.6 | 104.79 | 440.9 | 4.12 | 331.6 | 24.3 | 0.218 | 32.5 | 62.5 | 299.4 | 53.6 | 8.04 | 19.6 | 20.1 | 3067 | 59.2 | 25.04 | 35.6 | 3066.5 | 8804.756 | 69.6 | 44.7 | 80.2 | 119.8 | 29.1 | 30.2 | 32.7 | 25.5 | 2917.8 | 28 | 29.4 | 78 | 32 | 53.3 | 53 | 12.5 | 0.68 | 19.5
|  | 614 | 21 | 14 | 7 | 12 | 14.67 | 11.5 | 98.7 | 13.57 | 2.1 | 2.221 | 3 | 49.2 | 52.1 | 105.09 | 449.6 | 5.04 | 331.6 | 24.4 | 0.234 | 32.3 | 64.6 | 306.3 | 54.7 | 9.24 | 19.7 | 20 | 3527 | 59.4 | 25.02 | 35.5 | 3524.9 | 8804.756 | 70 | 45 | 80.19 | 120.14 | 29 | 30.2 | 32.7 | 25.5 | 3411.5 | 30 | 31 | 78 | 32 | 54.9 | 57 | 14.1 | 0.68 | 14.1
|  | 615 | 21 | 15 | 8 | 12 | 14.68 | 11.5 | 98.7 | 14.84 | 2.2 | 2.263 | 3 | 49.4 | 52.3 | 105.57 | 459.9 | 5.89 | 331.9 | 24.3 | 0.229 | 32.2 | 67.2 | 311.9 | 55.7 | 10.89 | 19.8 | 20.3 | 3976 | 59.5 | 26.15 | 35.5 | 3974.5 | 8804.757 | 70.7 | 45 | 80.04 | 120.04 | 29 | 30.2 | 32.6 | 25.6 | 3906.2 | 30.5 | 31.8 | 78 | 32 | 57.3 | 59 | 14.9 | 0.54 | 8.6
|  | 616 | 21 | 16 | 1 | 2 | 14.09 | 11.5 | 98.7 | 15 | 2.1 | 2.05 | 3.3 | 49.4 | 52.6 | 105.61 | 471.2 | 6.67 | 331.5 | 24.2 | 0.476 | 32.2 | 49.2 | 314.1 | 56 | 11.41 | 19.6 | 20.1 | 4281 | 59.6 | 25.46 | 35.5 | 4280.9 | 8804.757 | 70.1 | 44.9 | 80.03 | 119.7 | 29 | 30.2 | 32.7 | 25.5 | 4199 | 35 | 29.8 | 78 | 32 | 45.1 | 51 | 12.5 | 0.8 | 3.1
|  | 617 | 21 | 17 | 2 | 2 | 14.47 | 11.5 | 98.7 | 12.11 | 2.1 | 1.651 | 3.4 | 49.3 | 52.7 | 103.95 | 479.8 | 6.33 | 331.8 | 24.2 | 0.247 | 32.1 | 42.3 | 313.4 | 56 | 11.35 | 19.8 | 20.1 | 4325 | 60.1 | 25.07 | 35.3 | 4323.7 | 8804.758 | 69.9 | 44.8 | 80.11 | 119.62 | 28.9 | 30.2 | 32.6 | 25.5 | 4319.5 | 39 | 27.5 | 78 | 31 | 36.9 | 37 | 10.6 | 0.25 | 4.7
|  | 618 | 21 | 18 | 3 | 2 | 14.54 | 11.5 | 98.7 | 9.97 | 2.1 | 1.429 | 3.5 | 49.4 | 52.9 | 103.84 | 486.3 | 5.08 | 330.9 | 24 | 0.237 | 32.2 | 41.8 | 314.4 | 55.7 | 11.46 | 19.7 | 20.1 | 4324 | 60.3 | 25.32 | 35.5 | 4325.3 | 8804.759 | 70.6 | 45 | 80.08 | 119.53 | 28.9 | 30.2 | 32.7 | 25.5 | 4325 | 40 | 27.5 | 78 | 31 | 34.9 | 35 | 10.2 | 0.12 | -1.6
|  | 619 | 21 | 19 | 4 | 2 | 14.84 | 11.5 | 98.7 | 8.69 | 2.1 | 1.265 | 3.7 | 49.1 | 52.9 | 103.62 | 491.8 | 4.47 | 331.7 | 23.9 | 0.25 | 32 | 41 | 312.5 | 55.4 | 11.28 | 19.7 | 20.1 | 4315 | 60.6 | 24.96 | 35.5 | 4317.1 | 8804.759 | 70.7 | 45.1 | 79.84 | 119.9 | 28.9 | 30.3 | 32.6 | 25.6 | 4314.8 | 40 | 27.1 | 78 | 31 | 34.5 | 35 | 10.2 | 0.08 | -0.8
|  | 620 | 21 | 20 | 5 | 2 | 14.87 | 11.5 | 98.7 | 7.97 | 2.1 | 1.217 | 3.5 | 49.2 | 52.7 | 104.09 | 496.6 | 4.27 | 331.8 | 23.9 | 0.253 | 31.9 | 41.1 | 312.3 | 55.2 | 11.17 | 19.7 | 20 | 4309 | 60.8 | 24.77 | 35.5 | 4311.7 | 8804.76 | 71 | 44.9 | 79.73 | 120.3 | 28.9 | 30.2 | 32.6 | 25.5 | 4304.5 | 40 | 27.1 | 78 | 31 | 34.5 | 34 | 10.2 | 0.12 | 0
|  | 621 | 21 | 21 | 6 | 2 | 14.66 | 11.5 | 98.7 | 7.51 | 2.2 | 1.198 | 3.4 | 49.7 | 53.1 | 104.61 | 501.2 | 4.24 | 331.3 | 23.8 | 0.257 | 32 | 41.1 | 311.5 | 55.2 | 11.56 | 19.8 | 20.1 | 4298 | 60.7 | 25.68 | 35.2 | 4299 | 8804.76 | 70.1 | 44.8 | 80 | 120.18 | 28.9 | 30.2 | 32.6 | 25.6 | 4304.5 | 40 | 27.1 | 78 | 31 | 34.9 | 35 | 10.2 | 0.68 | 0.8
|  | 622 | 21 | 22 | 7 | 2 | 14.44 | 11.5 | 98.8 | 7.52 | 2.1 | 1.195 | 3.4 | 49.3 | 52.8 | 104.84 | 505.4 | 4.25 | 330.9 | 23.9 | 0.229 | 32.1 | 42.9 | 310.7 | 55.1 | 11.28 | 19.6 | 19.9 | 4305 | 61.2 | 25.02 | 35.6 | 4300.8 | 8804.76 | 70.3 | 44.9 | 80.07 | 120.03 | 28.8 | 30.2 | 32.6 | 25.7 | 4300 | 39.5 | 27.5 | 78 | 31 | 35.3 | 36 | 10.6 | 0.21 | 4.7
|  | 623 | 21 | 23 | 1 | 21 | 14.43 | 11.5 | 98.7 | 6.75 | 2.1 | 1.194 | 3.8 | 49.3 | 53.1 | 104.28 | 509.2 | 4.28 | 330.4 | 23.8 | 0.232 | 32 | 24.7 | 311.6 | 55.4 | 10.82 | 19.5 | 19.8 | 4171 | 61.1 | 24.77 | 35.4 | 4169.9 | 8804.761 | 70.7 | 45 | 79.91 | 120 | 28.8 | 30.2 | 32.6 | 25.6 | 4241.2 | 39.5 | 23.1 | 78 | 31 | 25.9 | 22 | 7.8 | 0.78 | 0
|  | 624 | 21 | 24 | 2 | 21 | 14.64 | 11.5 | 98.7 | 6.37 | 2.1 | 1.074 | 3.8 | 49 | 52.8 | 103.31 | 511 | 3.33 | 330.7 | 24 | 0.225 | 32 | 18.9 | 308.7 | 55.4 | 9.81 | 19.6 | 19.9 | 3780 | 61.1 | 24.79 | 35.4 | 3780 | 8804.761 | 70.6 | 44.7 | 79.94 | 119.57 | 28.8 | 30.2 | 32.6 | 25.6 | 3846 | 32 | 21.6 | 78 | 31 | 15.3 | 15 | 4.7 | 0.58 | 3.9
|  | 625 | 21 | 25 | 3 | 21 | 16.05 | 11.5 | 98.8 | 3.5 | 2.1 | 0.894 | 3.6 | 49.3 | 52.9 | 102.89 | 508.5 | 2 | 331 | 23.6 | 0.273 | 31.9 | 16.8 | 302.3 | 55.3 | 8.69 | 19.4 | 19.9 | 3349 | 61 | 24.79 | 35.6 | 3348.9 | 8804.761 | 70.4 | 44.9 | 79.97 | 119.77 | 28.8 | 30.2 | 32.6 | 25.7 | 3530.2 | 30.5 | 20.4 | 78 | 31 | 13.3 | 13 | 3.1 | 0.06 | 7
|  | 626 | 21 | 26 | 4 | 21 | 20.51 | 11.5 | 98.8 | 3.17 | 2.1 | 0.783 | 3.3 | 49.5 | 52.8 | 102.88 | 502 | 1.2 | 331 | 23.8 | 0.249 | 32.1 | 16.6 | 294.1 | 55.2 | 7.38 | 19.5 | 20 | 2870 | 61.1 | 24.54 | 35.5 | 2870.2 | 8804.762 | 70.6 | 45 | 80.08 | 120 | 28.8 | 30.2 | 32.6 | 25.7 | 3043.8 | 27.5 | 19.2 | 78 | 32 | 12.9 | 13 | 2.4 | 0 | 0
|  | 627 | 21 | 27 | 5 | 21 | 20.5 | 11.5 | 98.7 | 2.98 | 2.1 | 0.787 | 3.4 | 49.2 | 52.6 | 102.99 | 493.2 | 0.35 | 330.8 | 23.5 | 0.241 | 32 | 16.1 | 280.7 | 55.2 | 6.2 | 19.8 | 20.1 | 2393 | 60.8 | 24.74 | 35.4 | 2393.6 | 8804.762 | 70.2 | 44.9 | 80.12 | 120.21 | 28.8 | 30.2 | 32.6 | 25.8 | 2525 | 25.5 | 18.8 | 78 | 32 | 12.5 | 12 | 1.6 | 0 | 0
|  | 628 | 21 | 28 | 6 | 21 | 20.52 | 11.5 | 98.7 | 2.26 | 2.1 | 0.643 | 2.4 | 49.4 | 51.8 | 102.88 | 482.8 | 0.04 | 331.1 | 23.9 | 0.244 | 32 | 15.8 | 237.4 | 54.9 | 5.06 | 19.6 | 20.1 | 1947 | 60.6 | 24.79 | 35.5 | 1948.4 | 8804.762 | 69.8 | 45 | 80.18 | 120.11 | 28.9 | 30.3 | 32.6 | 25.7 | 2033.5 | 23 | 18 | 78 | 32 | 12.2 | 12 | 1.2 | 0 | 0
|  | 629 | 21 | 29 | 7 | 21 | 20.52 | 11.5 | 98.7 | 1 | 2 | 0.526 | 1.8 | 49.8 | 51.6 | 102.88 | 474.2 | 0.01 | 331.2 | 23.9 | 0.238 | 32.3 | 15.4 | 189.8 | 55 | 3.83 | 19.8 | 19.8 | 1509 | 60.1 | 24.24 | 35.3 | 1514.1 | 8804.762 | 70.1 | 44.9 | 80.09 | 120.5 | 29 | 30.3 | 32.6 | 25.7 | 1721 | 20.5 | 17.3 | 78 | 32 | 11.4 | 11 | 0.4 | 0 | 1.6
|  | 630 | 21 | 30 | 8 | 21 | 20.52 | 11.5 | 98.7 | 0.83 | 2 | 0.478 | 1.8 | 49.7 | 51.5 | 102.14 | 465.1 | 0 | 331.4 | 23.7 | 0.235 | 32 | 17.3 | 145.7 | 54.6 | 2.8 | 19.5 | 20.1 | 1094 | 60.2 | 24.46 | 35.4 | 1093.4 | 8804.762 | 70.2 | 45.1 | 80.08 | 120.11 | 29 | 30.3 | 32.6 | 25.8 | 1257 | 16.5 | 16.5 | 78 | 32 | 12.9 | 12 | 0.4 | 0 | 3.9
|  | 631 | 22 | 1 | 1 | 1 | 20.51 | 11.5 | 98.7 | 4.45 | 2.1 | 0.64 | 2.1 | 49.7 | 51.8 | 102.15 | 456.3 | 0.03 | 335.1 | 23.7 | 0.229 | 31.9 | 40.9 | 109.7 | 54.3 | 2.01 | 19.7 | 20 | 775 | 60.2 | 24.77 | 35.4 | 777.2 | 8804.762 | 70.5 | 45 | 79.94 | 119.93 | 29.1 | 30.3 | 32.6 | 25.8 | 775.8 | 12.5 | 19.2 | 78 | 32 | 25.9 | 32 | 2 | 0.02 | 6.3
|  | 632 | 22 | 2 | 2 | 1 | 18.75 | 11.5 | 98.7 | 5.22 | 2.1 | 0.894 | 1.8 | 49.7 | 51.5 | 102.47 | 451.2 | 0.43 | 334.8 | 23.8 | 0.29 | 32 | 43.2 | 112.3 | 54.2 | 2.18 | 19.7 | 19.9 | 844 | 60.3 | 24.71 | 35.6 | 849.8 | 8804.762 | 70 | 45.1 | 79.92 | 120.24 | 29.1 | 30.3 | 32.6 | 25.7 | 811.5 | 14 | 20 | 78 | 33 | 39.2 | 42 | 2.7 | 0.02 | 9.4
|  | 633 | 22 | 3 | 3 | 1 | 17.79 | 11.5 | 98.7 | 5.51 | 2.1 | 0.972 | 1.8 | 49.8 | 51.7 | 102.58 | 447.8 | 0.69 | 333.1 | 23.7 | 0.241 | 32.2 | 34.2 | 115 | 53.9 | 2.18 | 19.4 | 19.9 | 842 | 60.1 | 24.71 | 35.3 | 838.3 | 8804.762 | 70.7 | 44.9 | 80.09 | 120.11 | 29.1 | 30.3 | 32.7 | 25.8 | 854.5 | 18.5 | 18.8 | 78 | 33 | 31 | 29 | 1.6 | 0.02 | 11.7
|  | 634 | 22 | 4 | 4 | 1 | 16.92 | 11.5 | 98.7 | 4.96 | 2.1 | 1.055 | 1.6 | 50 | 51.6 | 102.6 | 444.7 | 0.71 | 334.2 | 23.7 | 0.213 | 32.1 | 37.6 | 112.7 | 53.5 | 2.11 | 19.7 | 20 | 802 | 60.1 | 25.15 | 35.4 | 795.6 | 8804.762 | 70.1 | 44.9 | 79.94 | 120.07 | 29.1 | 30.3 | 32.7 | 25.8 | 800.8 | 18 | 19.2 | 78 | 32 | 29 | 29 | 2.4 | 0.04 | 14.1
|  | 635 | 22 | 5 | 5 | 1 | 16.7 | 11.5 | 98.7 | 5.58 | 2.1 | 1.155 | 1.7 | 49.8 | 51.5 | 102.71 | 442 | 0.75 | 334.9 | 23.7 | 0.256 | 32 | 38.9 | 113.6 | 52.7 | 2.17 | 19.8 | 19.8 | 827 | 59.9 | 25.1 | 35.5 | 832.1 | 8804.762 | 70.1 | 45.2 | 79.98 | 119.94 | 29.1 | 30.3 | 32.6 | 25.8 | 820.2 | 16.5 | 19.2 | 78 | 33 | 33.7 | 33 | 2.4 | 0.04 | 17.2
|  | 636 | 22 | 6 | 6 | 1 | 16.32 | 11.5 | 98.7 | 5.57 | 2.1 | 1.148 | 1.8 | 49.7 | 51.4 | 102.84 | 439.2 | 0.73 | 334.8 | 23.7 | 0.281 | 32.2 | 34.4 | 115.4 | 52.2 | 2.16 | 19.7 | 19.8 | 817 | 59.9 | 25.24 | 35.5 | 813.6 | 8804.762 | 70.3 | 45.2 | 80.01 | 119.86 | 29 | 30.2 | 32.7 | 25.8 | 832.8 | 18 | 18.8 | 78 | 32 | 28.6 | 28 | 2 | 0.04 | 19.5
|  | 637 | 22 | 7 | 7 | 1 | 16.07 | 11.5 | 98.7 | 5.34 | 2.1 | 1.177 | 1.4 | 49.9 | 51.3 | 103.55 | 436.5 | 0.73 | 334.5 | 23.8 | 0.212 | 32.2 | 36.6 | 113.9 | 51.8 | 2.09 | 19.5 | 20.1 | 794 | 59.7 | 25.15 | 35.4 | 795.3 | 8804.762 | 70.4 | 44.9 | 80.04 | 120.25 | 29.2 | 30.2 | 32.7 | 25.8 | 800 | 17.5 | 18.8 | 78 | 32 | 29.8 | 29 | 2 | 0.04 | 19.5
|  | 638 | 22 | 8 | 1 | 12 | 16.25 | 11.5 | 98.7 | 5.84 | 2.2 | 1.342 | 1.8 | 49.6 | 51.4 | 103.69 | 433.8 | 0.69 | 335.1 | 23.9 | 0.195 | 32 | 57.9 | 120.5 | 51.3 | 2.39 | 19.6 | 20 | 886 | 59.5 | 25.74 | 35.4 | 880.7 | 8804.762 | 69.9 | 45 | 79.83 | 119.83 | 29.1 | 30.2 | 32.7 | 25.7 | 825.8 | 13 | 21.6 | 78 | 33 | 37.6 | 42 | 4.7 | 0.04 | 19.5
|  | 639 | 22 | 9 | 2 | 12 | 17.1 | 11.5 | 98.7 | 8.26 | 2.1 | 1.681 | 1.6 | 49.7 | 51.3 | 105.09 | 431.4 | 0.99 | 335.4 | 23.8 | 0.205 | 32.1 | 63.9 | 134.2 | 51 | 3.37 | 19.6 | 20 | 1278 | 59.4 | 25.18 | 35.4 | 1277.1 | 8804.762 | 70.1 | 45.1 | 79.99 | 119.94 | 29.1 | 30.3 | 32.7 | 25.7 | 1171.8 | 12.5 | 23.5 | 78 | 33 | 56.1 | 56 | 6.7 | 0.02 | 19.5
|  | 640 | 22 | 10 | 3 | 12 | 16.79 | 11.5 | 98.7 | 9.98 | 2.1 | 1.802 | 1.8 | 49.6 | 51.4 | 105.1 | 430.5 | 1.73 | 338.3 | 23.8 | 0.208 | 32.3 | 61 | 178.9 | 51.1 | 4.43 | 19.5 | 19.8 | 1691 | 59.2 | 25.04 | 35.4 | 1692 | 8804.762 | 70.1 | 45 | 79.86 | 119.59 | 29.1 | 30.2 | 32.8 | 25.6 | 1631.2 | 21 | 25.1 | 78 | 32 | 52.5 | 52 | 7.8 | 0.04 | 19.5
|  | 641 | 22 | 11 | 4 | 12 | 16.17 | 11.5 | 98.7 | 10.37 | 2.1 | 1.891 | 1.5 | 49.7 | 51.2 | 105.03 | 431.4 | 2.4 | 331.3 | 24 | 0.234 | 32.4 | 63 | 233.4 | 51.1 | 5.6 | 19.8 | 20.1 | 2123 | 59.4 | 25.21 | 35.1 | 2123.3 | 8804.763 | 70.1 | 44.8 | 79.93 | 119.87 | 29 | 30.2 | 32.8 | 25.6 | 1918.8 | 23 | 27.1 | 78 | 32 | 54.5 | 54 | 10.2 | 0.04 | 19.5
|  | 642 | 22 | 12 | 5 | 12 | 15.3 | 11.5 | 98.8 | 10.43 | 2.1 | 2.101 | 2 | 49.3 | 51.4 | 105.12 | 434.9 | 3.13 | 331.5 | 23.8 | 0.234 | 32.3 | 63.6 | 285.6 | 52 | 6.85 | 19.7 | 20 | 2605 | 59.1 | 25.13 | 35.4 | 2597.8 | 8804.763 | 70.4 | 44.8 | 79.98 | 119.91 | 29 | 30.2 | 32.7 | 25.6 | 2426.5 | 25 | 28.2 | 78 | 32 | 53.7 | 56 | 11.4 | 0.06 | 19.5
|  | 643 | 22 | 13 | 6 | 12 | 14.58 | 11.5 | 98.8 | 12.62 | 2.1 | 2.195 | 2.4 | 49.5 | 51.9 | 105.02 | 441.2 | 4.06 | 331.4 | 23.9 | 0.222 | 32.2 | 62.5 | 299.5 | 53.6 | 7.94 | 19.6 | 19.9 | 3069 | 59.1 | 24.71 | 35.3 | 3070.8 | 8804.763 | 70.4 | 45.1 | 79.93 | 119.48 | 29.1 | 30.2 | 32.7 | 25.5 | 2942.8 | 28.5 | 29.4 | 78 | 32 | 54.5 | 53 | 12.5 | 0.31 | 15.6
|  | 644 | 22 | 14 | 7 | 12 | 14.64 | 11.5 | 98.8 | 13.55 | 2.1 | 2.246 | 2.6 | 49.5 | 52.1 | 105.02 | 449.9 | 4.96 | 331.7 | 23.8 | 0.225 | 32.3 | 64.6 | 305.3 | 54.8 | 9.44 | 19.7 | 19.9 | 3526 | 59.1 | 25.57 | 35.3 | 3526.9 | 8804.764 | 70.1 | 44.9 | 79.87 | 120.04 | 29 | 30.2 | 32.7 | 25.5 | 3442.8 | 30 | 30.6 | 78 | 32 | 55.7 | 55 | 13.7 | 0.6 | 14.1
|  | 645 | 22 | 15 | 8 | 12 | 14.63 | 11.5 | 98.8 | 14.87 | 2.1 | 2.253 | 2.7 | 49.6 | 52.3 | 104.93 | 459.9 | 5.79 | 332.1 | 23.6 | 0.225 | 32.1 | 67.1 | 310.9 | 55.7 | 10.44 | 19.6 | 20 | 3981 | 59.6 | 25.04 | 35.4 | 3979.2 | 8804.764 | 70.5 | 44.9 | 79.97 | 120.19 | 28.9 | 30.2 | 32.7 | 25.6 | 3768.8 | 30.5 | 31.8 | 78 | 32 | 57.3 | 57 | 14.9 | 0.74 | 9.4
|  | 646 | 22 | 16 | 1 | 2 | 14.11 | 11.5 | 98.7 | 14.59 | 2.1 | 2.04 | 3 | 49.6 | 52.6 | 104.86 | 471.1 | 6.57 | 331 | 24 | 0.448 | 32.3 | 48.9 | 315.1 | 56.1 | 11.25 | 19.7 | 19.8 | 4281 | 59.4 | 25.1 | 35.3 | 4279 | 8804.765 | 70.3 | 45 | 79.95 | 119.81 | 28.9 | 30.2 | 32.7 | 25.5 | 4213.2 | 35.5 | 29.4 | 78 | 31 | 42.7 | 49 | 12.2 | 0.8 | 3.1
|  | 647 | 22 | 17 | 2 | 2 | 14.69 | 11.5 | 98.7 | 11.94 | 2.1 | 1.626 | 3.3 | 49.4 | 52.7 | 104.47 | 479.6 | 6.23 | 332.7 | 24 | 0.257 | 32.1 | 41.9 | 313.8 | 56.2 | 11.25 | 19.6 | 19.9 | 4319 | 59.9 | 24.88 | 35.5 | 4322.2 | 8804.766 | 70.8 | 45 | 79.92 | 119.86 | 28.9 | 30.2 | 32.7 | 25.6 | 4314.8 | 39.5 | 27.5 | 78 | 31 | 36.5 | 36 | 10.6 | 0.29 | 3.9
|  | 648 | 22 | 18 | 3 | 2 | 15.01 | 11.5 | 98.7 | 9.76 | 2.1 | 1.418 | 3.3 | 49.3 | 52.6 | 104.4 | 486 | 4.95 | 332 | 23.9 | 0.241 | 32 | 41 | 312.9 | 55.8 | 11.31 | 19.6 | 19.8 | 4321 | 60.2 | 24.99 | 35.3 | 4319.7 | 8804.766 | 70.4 | 44.8 | 80.08 | 119.97 | 28.9 | 30.2 | 32.6 | 25.5 | 4319.5 | 40 | 27.1 | 78 | 31 | 34.9 | 36 | 10.2 | 0.23 | 0
|  | 649 | 22 | 19 | 4 | 2 | 14.83 | 11.5 | 98.7 | 8.54 | 2.1 | 1.274 | 3.6 | 49.4 | 53 | 104.12 | 491.2 | 4.33 | 331.7 | 23.7 | 0.258 | 32 | 40.9 | 311.4 | 55.5 | 11.37 | 19.3 | 20.1 | 4314 | 60.7 | 25.18 | 35.4 | 4311.9 | 8804.767 | 70.8 | 45.1 | 79.99 | 119.66 | 28.8 | 30.2 | 32.6 | 25.5 | 4314.8 | 40 | 27.1 | 78 | 31 | 34.5 | 34 | 10.2 | 0.16 | 0.8
|  | 650 | 22 | 20 | 5 | 2 | 14.49 | 11.5 | 98.8 | 7.69 | 2.1 | 1.254 | 3.5 | 49.4 | 52.9 | 102.76 | 496 | 4.14 | 331.3 | 23.7 | 0.238 | 32 | 41.2 | 312.5 | 55.3 | 11.25 | 19.5 | 19.8 | 4308 | 60.8 | 24.93 | 35.5 | 4307 | 8804.767 | 70.4 | 45.1 | 79.86 | 119.81 | 28.9 | 30.3 | 32.6 | 25.6 | 4314.8 | 40 | 27.1 | 78 | 31 | 34.5 | 35 | 10.2 | 0.12 | 1.6
|  | 651 | 22 | 21 | 6 | 2 | 14.47 | 11.5 | 98.8 | 7.17 | 2.1 | 1.242 | 3.9 | 49.2 | 53 | 103.7 | 500.5 | 4.12 | 331.7 | 23.8 | 0.263 | 31.8 | 41.1 | 311.2 | 55.3 | 11.26 | 19.4 | 20 | 4303 | 60.9 | 24.99 | 35.5 | 4302.3 | 8804.767 | 70.6 | 45.2 | 80.07 | 120.23 | 28.8 | 30.2 | 32.6 | 25.6 | 4304.5 | 40 | 27.1 | 78 | 31 | 34.5 | 35 | 10.2 | 0.1 | 0.8
|  | 652 | 22 | 22 | 7 | 2 | 14.46 | 11.5 | 98.7 | 7.24 | 2.1 | 1.262 | 3.7 | 49.3 | 52.9 | 104.95 | 504.6 | 4.15 | 330.8 | 23.6 | 0.241 | 31.9 | 41.4 | 311.7 | 55.4 | 11.41 | 19.5 | 19.9 | 4297 | 61.2 | 25.35 | 35.6 | 4296.7 | 8804.768 | 70.2 | 45.2 | 79.94 | 120.27 | 28.8 | 30.3 | 32.6 | 25.6 | 4300 | 40 | 27.1 | 78 | 31 | 34.9 | 35 | 10.2 | 0.21 | 0
|  | 653 | 22 | 23 | 1 | 21 | 14.41 | 11.6 | 98.7 | 6.81 | 2 | 1.184 | 4 | 49.2 | 53.2 | 104.55 | 508.6 | 4.14 | 331.8 | 24.1 | 0.2 | 32 | 25.3 | 312.2 | 55.3 | 10.64 | 19.6 | 19.8 | 4170 | 60.8 | 24.38 | 35.4 | 4168.2 | 8804.768 | 70.9 | 45.1 | 80.14 | 119.78 | 28.9 | 30.2 | 32.6 | 25.7 | 4217.8 | 39.5 | 23.1 | 78 | 31 | 25.1 | 23 | 7.8 | 0.76 | 0
|  | 654 | 22 | 24 | 2 | 21 | 14.93 | 11.5 | 98.7 | 5.61 | 2.1 | 1.071 | 3.5 | 49.4 | 53 | 103.86 | 510.4 | 3.29 | 331.2 | 23.6 | 0.23 | 32 | 18.9 | 307.8 | 55.5 | 9.82 | 19.6 | 19.9 | 3783 | 61.2 | 24.79 | 35.3 | 3787.5 | 8804.769 | 70.4 | 45 | 79.89 | 120.24 | 28.8 | 30.3 | 32.6 | 25.7 | 3825.8 | 32 | 21.6 | 78 | 31 | 15.3 | 15 | 4.3 | 0.74 | -1.6
|  | 655 | 22 | 25 | 3 | 21 | 15.83 | 11.5 | 98.7 | 3.07 | 2.1 | 0.907 | 3.5 | 49.3 | 52.7 | 103.66 | 507.7 | 1.99 | 331.1 | 23.7 | 0.272 | 32.1 | 16.7 | 301.9 | 55.3 | 8.79 | 19.4 | 19.8 | 3351 | 61.3 | 25.04 | 35.5 | 3349.7 | 8804.769 | 70 | 45 | 79.99 | 120.2 | 28.8 | 30.2 | 32.6 | 25.7 | 3503.8 | 30.5 | 20 | 78 | 31 | 12.9 | 13 | 3.1 | 0.06 | 7
|  | 656 | 22 | 26 | 4 | 21 | 20.51 | 11.6 | 98.7 | 3.18 | 2.1 | 0.746 | 3.1 | 49.5 | 52.6 | 103.66 | 500.9 | 1.15 | 331.3 | 24 | 0.244 | 32.1 | 16.9 | 293.9 | 55.3 | 7.37 | 19.4 | 20.1 | 2865 | 61.2 | 24.57 | 35.3 | 2866.3 | 8804.769 | 70.4 | 45.1 | 79.97 | 120.57 | 28.8 | 30.3 | 32.6 | 25.7 | 3011.5 | 27.5 | 19.2 | 78 | 31 | 13.3 | 13 | 2.4 | 0 | 0
|  | 657 | 22 | 27 | 5 | 21 | 20.51 | 11.5 | 98.7 | 2.48 | 2.1 | 0.731 | 2.7 | 49.8 | 52.6 | 103.88 | 492.1 | 0.3 | 331.1 | 23.9 | 0.262 | 32 | 16.3 | 280.2 | 55.3 | 6.17 | 19.3 | 19.8 | 2389 | 60.7 | 24.66 | 35.3 | 2391.9 | 8804.769 | 70.2 | 44.9 | 80.07 | 119.9 | 28.9 | 30.2 | 32.7 | 25.7 | 2500 | 26 | 18.8 | 78 | 32 | 12.9 | 12 | 2 | 0 | 0
|  | 658 | 22 | 28 | 6 | 21 | 20.52 | 11.5 | 98.7 | 2.16 | 2 | 0.66 | 2 | 50 | 52 | 103.71 | 481.7 | 0.04 | 331.4 | 23.8 | 0.257 | 31.9 | 16.2 | 237.9 | 55 | 4.93 | 19.5 | 19.9 | 1944 | 60.9 | 24.21 | 35.5 | 1943.6 | 8804.769 | 70.5 | 45.1 | 80.03 | 119.78 | 28.9 | 30.2 | 32.6 | 25.8 | 2164.8 | 23 | 18.4 | 78 | 32 | 12.5 | 12 | 1.2 | 0 | 0
|  | 659 | 22 | 29 | 7 | 21 | 20.51 | 11.5 | 98.7 | 1.39 | 2.1 | 0.526 | 2.4 | 49.6 | 51.9 | 103.66 | 473.2 | 0.01 | 331.4 | 23.9 | 0.253 | 32.1 | 15.7 | 190.3 | 54.9 | 3.92 | 19.7 | 19.9 | 1514 | 60.6 | 24.74 | 35.5 | 1512 | 8804.769 | 70.4 | 45.2 | 80.13 | 119.94 | 28.9 | 30.3 | 32.6 | 25.8 | 1694.5 | 20.5 | 17.3 | 78 | 32 | 11.8 | 12 | 0.4 | 0 | 1.6
|  | 660 | 22 | 30 | 8 | 21 | 20.51 | 11.5 | 98.7 | 0.82 | 2 | 0.512 | 2.3 | 49.4 | 51.6 | 102.81 | 464 | 0 | 331.5 | 24 | 0.265 | 31.8 | 17.1 | 145.9 | 54.5 | 2.77 | 19.4 | 20 | 1092 | 60.8 | 24.24 | 35.5 | 1097.5 | 8804.769 | 70.5 | 45 | 80.08 | 119.98 | 29 | 30.3 | 32.6 | 25.8 | 1242.8 | 16.5 | 16.9 | 78 | 32 | 13.3 | 12 | 0 | 0 | 4.7
|  | 661 | 23 | 1 | 1 | 1 | 20.51 | 11.6 | 98.7 | 2.55 | 2.1 | 0.686 | 1.8 | 49.8 | 51.6 | 102.87 | 455.1 | 0 | 335.1 | 24 | 0.229 | 31.9 | 43.6 | 111 | 54.4 | 2 | 19.7 | 19.7 | 775 | 60.3 | 24.6 | 35.4 | 768.4 | 8804.769 | 69.7 | 45.2 | 80.02 | 120.16 | 29 | 30.3 | 32.7 | 25.8 | 778 | 13 | 19.2 | 78 | 32 | 28.6 | 35 | 2.4 | 0.02 | 7
|  | 662 | 23 | 2 | 2 | 1 | 18.87 | 11.5 | 98.7 | 5.09 | 2.1 | 0.926 | 1.9 | 49.6 | 51.5 | 103.02 | 450 | 0.39 | 334.9 | 24.2 | 0.296 | 32 | 42.8 | 112.8 | 54.2 | 2.27 | 19.7 | 19.8 | 849 | 60.4 | 25.54 | 35.4 | 856.1 | 8804.769 | 69.9 | 45 | 80.02 | 120.24 | 29 | 30.3 | 32.6 | 25.8 | 800.8 | 14.5 | 19.6 | 78 | 33 | 38 | 42 | 2.7 | 0.02 | 9.4
|  | 663 | 23 | 3 | 3 | 1 | 17.61 | 11.6 | 98.8 | 5.33 | 2.1 | 0.935 | 1.9 | 49.7 | 51.7 | 103.19 | 446.3 | 0.69 | 332.7 | 24.3 | 0.259 | 32 | 33.8 | 115.6 | 53.8 | 2.22 | 19.5 | 19.9 | 844 | 60.4 | 25.13 | 35.3 | 840.9 | 8804.769 | 70.1 | 44.9 | 80.01 | 119.6 | 29 | 30.2 | 32.7 | 25.9 | 857 | 18 | 18.8 | 78 | 33 | 29.4 | 29 | 2 | 0.02 | 11.7
|  | 664 | 23 | 4 | 4 | 1 | 16.81 | 11.6 | 98.8 | 4.56 | 2.1 | 0.995 | 1.6 | 49.9 | 51.5 | 103.24 | 443.3 | 0.73 | 335.6 | 24.1 | 0.217 | 32 | 38.3 | 112.4 | 53.5 | 2.09 | 19.4 | 19.9 | 800 | 60.5 | 24.96 | 35.4 | 803 | 8804.769 | 70.3 | 45 | 79.94 | 120.04 | 29.1 | 30.3 | 32.7 | 25.8 | 800.8 | 17.5 | 18.8 | 78 | 32 | 29.4 | 31 | 2 | 0.04 | 14.8
|  | 665 | 23 | 5 | 5 | 1 | 16.67 | 11.6 | 98.7 | 5.17 | 2.2 | 1.133 | 1.4 | 50 | 51.5 | 103.5 | 440.4 | 0.68 | 335.5 | 24.3 | 0.276 | 32.4 | 38.4 | 118.7 | 53 | 2.29 | 19.6 | 19.9 | 839 | 60.3 | 26.07 | 35.4 | 838.4 | 8804.769 | 70 | 45.1 | 80 | 119.72 | 29.1 | 30.3 | 32.7 | 25.8 | 814.8 | 17 | 19.6 | 78 | 32 | 34.1 | 34 | 2.4 | 0.04 | 17.2
|  | 666 | 23 | 6 | 6 | 1 | 16.38 | 11.6 | 98.7 | 5.33 | 2.1 | 1.071 | 1.7 | 49.5 | 51.2 | 103.45 | 437.7 | 0.77 | 335.7 | 24 | 0.266 | 32.1 | 33.6 | 115.8 | 52.2 | 2.13 | 19.5 | 19.8 | 812 | 60.2 | 25.02 | 35.5 | 807.6 | 8804.769 | 70.5 | 45 | 80.07 | 119.99 | 29 | 30.2 | 32.6 | 25.8 | 830.2 | 17.5 | 18.8 | 78 | 32 | 27.8 | 28 | 1.6 | 0.04 | 19.5
|  | 667 | 23 | 7 | 7 | 1 | 16.07 | 11.6 | 98.7 | 5.35 | 2.1 | 1.144 | 1.8 | 49.6 | 51.4 | 103.66 | 435.2 | 0.69 | 335.5 | 24.1 | 0.2 | 32 | 38.6 | 114.9 | 51.4 | 2.09 | 19.6 | 19.9 | 799 | 60.1 | 24.99 | 35.6 | 794.7 | 8804.77 | 69.9 | 45.1 | 80.03 | 120.27 | 29.1 | 30.2 | 32.7 | 25.8 | 791.2 | 17 | 19.2 | 78 | 32 | 31.8 | 31 | 2.4 | 0.04 | 19.5
|  | 668 | 23 | 8 | 1 | 12 | 16.36 | 11.6 | 98.7 | 5.95 | 2.1 | 1.266 | 1.8 | 49.6 | 51.3 | 103.82 | 432.6 | 0.7 | 334.9 | 24.1 | 0.21 | 32.1 | 57.1 | 117.3 | 51.2 | 2.37 | 19.5 | 20 | 889 | 59.7 | 25.51 | 35.6 | 892.6 | 8804.77 | 70.4 | 45.1 | 79.93 | 120.15 | 29.1 | 30.2 | 32.7 | 25.7 | 838.2 | 13 | 22 | 78 | 32 | 39.2 | 43 | 4.7 | 0.04 | 19.5
|  | 669 | 23 | 9 | 2 | 12 | 17.12 | 11.5 | 98.7 | 7.89 | 2.1 | 1.639 | 1.7 | 49.5 | 51.3 | 105.5 | 430.3 | 0.96 | 336.8 | 24.3 | 0.244 | 32.2 | 63.4 | 133 | 50.9 | 3.39 | 19.7 | 19.8 | 1279 | 59.3 | 25.35 | 35.3 | 1274.3 | 8804.77 | 70.3 | 45 | 79.98 | 119.6 | 29.1 | 30.2 | 32.7 | 25.7 | 1186.5 | 13 | 23.5 | 78 | 33 | 55.7 | 55 | 6.7 | 0.02 | 19.5
|  | 670 | 23 | 10 | 3 | 12 | 16.8 | 11.5 | 98.7 | 9.72 | 2.1 | 1.752 | 1.3 | 49.7 | 50.9 | 105.5 | 429.5 | 1.72 | 337.8 | 24.3 | 0.239 | 32.2 | 60.7 | 178.7 | 51 | 4.47 | 19.6 | 19.7 | 1690 | 59.6 | 25.27 | 35.4 | 1689.7 | 8804.77 | 71 | 44.9 | 80.21 | 120.02 | 29.1 | 30.2 | 32.8 | 25.7 | 1505.2 | 21.5 | 25.1 | 78 | 32 | 52.5 | 52 | 8.2 | 0.04 | 19.5
|  | 671 | 23 | 11 | 4 | 12 | 16.18 | 11.5 | 98.7 | 10.37 | 2.1 | 1.835 | 1.9 | 49.7 | 51.6 | 105.51 | 430.3 | 2.38 | 331.4 | 24.2 | 0.237 | 32.3 | 63.2 | 231.6 | 51.2 | 5.66 | 19.6 | 19.9 | 2126 | 59.3 | 25.4 | 35.3 | 2125.2 | 8804.77 | 69.8 | 45 | 80.11 | 119.9 | 29.1 | 30.2 | 32.7 | 25.7 | 1948.2 | 23 | 27.1 | 78 | 32 | 54.1 | 56 | 10.2 | 0.04 | 19.5
|  | 672 | 23 | 12 | 5 | 12 | 15.39 | 11.5 | 98.7 | 10.05 | 2.1 | 2.114 | 2.2 | 49.6 | 51.8 | 105.57 | 433.9 | 3.13 | 331.4 | 24.1 | 0.235 | 32 | 62.9 | 285.8 | 52.1 | 6.86 | 19.5 | 19.8 | 2597 | 59.3 | 25.21 | 35.6 | 2599 | 8804.77 | 70.1 | 45.3 | 80.2 | 120.24 | 29 | 30.2 | 32.7 | 25.6 | 2453.8 | 24.5 | 28.6 | 78 | 32 | 53.7 | 54 | 11.4 | 0.06 | 19.5
|  | 673 | 23 | 13 | 6 | 12 | 14.8 | 11.5 | 98.7 | 12.54 | 2.1 | 2.173 | 2.7 | 49.3 | 52 | 105.37 | 440.1 | 4.03 | 331.7 | 24.3 | 0.249 | 32 | 62.2 | 298.2 | 53.6 | 8.14 | 19.6 | 19.8 | 3069 | 59.4 | 25.32 | 35.5 | 3070.4 | 8804.771 | 69.9 | 45.1 | 80.03 | 119.82 | 29 | 30.2 | 32.7 | 25.6 | 2966.2 | 28.5 | 29.4 | 78 | 32 | 52.5 | 55 | 12.5 | 0.18 | 15.6
|  | 674 | 23 | 14 | 7 | 12 | 14.36 | 11.5 | 98.8 | 13.35 | 2.1 | 2.232 | 2.5 | 49.4 | 51.9 | 105.36 | 448.6 | 4.94 | 331.5 | 24.4 | 0.236 | 32.1 | 64.5 | 305.5 | 54.8 | 9.22 | 19.5 | 20 | 3530 | 59.5 | 24.96 | 35.5 | 3527.2 | 8804.771 | 69.4 | 45 | 79.9 | 119.99 | 29 | 30.2 | 32.7 | 25.7 | 3462.5 | 30 | 30.6 | 78 | 32 | 55.3 | 56 | 13.7 | 0.78 | 18.8
|  | 675 | 23 | 15 | 8 | 12 | 14.39 | 11.5 | 98.8 | 14.61 | 2.1 | 2.251 | 3 | 49.4 | 52.4 | 104.9 | 458.8 | 5.81 | 332.1 | 24.2 | 0.24 | 32.1 | 67.1 | 310.2 | 55.7 | 10.33 | 19.6 | 19.6 | 3976 | 59.9 | 24.82 | 35.6 | 3979.9 | 8804.772 | 70.6 | 45.3 | 79.97 | 119.53 | 28.9 | 30.2 | 32.7 | 25.6 | 3787.5 | 30.5 | 31.8 | 78 | 32 | 57.6 | 57 | 14.9 | 0.44 | 14.8
|  | 676 | 23 | 16 | 1 | 2 | 14.24 | 11.5 | 98.7 | 14.73 | 2.1 | 2.035 | 2.9 | 49.7 | 52.6 | 103.57 | 470.1 | 6.59 | 331.4 | 24.1 | 0.45 | 32.1 | 48.6 | 314.1 | 56.1 | 11.21 | 19.6 | 19.8 | 4284 | 59.7 | 24.99 | 35.4 | 4279.9 | 8804.772 | 70.3 | 45.1 | 80.01 | 119.58 | 28.9 | 30.2 | 32.7 | 25.6 | 4222.5 | 35.5 | 29 | 78 | 31 | 51 | 48 | 12.2 | 0.8 | 4.7
|  | 677 | 23 | 17 | 2 | 2 | 14.53 | 11.5 | 98.7 | 11.93 | 2.1 | 1.628 | 3.5 | 49.3 | 52.8 | 102.26 | 478.5 | 6.24 | 331.6 | 24.3 | 0.233 | 32.1 | 42.2 | 313.7 | 56 | 11.32 | 19.5 | 19.9 | 4323 | 60.4 | 25.02 | 35.5 | 4323.2 | 8804.773 | 70.5 | 45 | 80.05 | 119.81 | 28.9 | 30.2 | 32.7 | 25.6 | 4325 | 39 | 27.5 | 78 | 31 | 36.5 | 35 | 10.6 | 0.5 | 3.1
|  | 678 | 23 | 18 | 3 | 2 | 14.53 | 11.5 | 98.7 | 9.67 | 2.1 | 1.375 | 3.2 | 49.6 | 52.8 | 102.25 | 485 | 4.95 | 332.4 | 24.3 | 0.231 | 32 | 41 | 313.3 | 55.9 | 11.33 | 19.5 | 19.7 | 4320 | 60.4 | 25.04 | 35.4 | 4316.3 | 8804.774 | 70.3 | 44.9 | 80.01 | 120.14 | 28.9 | 30.2 | 32.6 | 25.6 | 4319.5 | 40.5 | 27.1 | 78 | 31 | 34.5 | 35 | 10.2 | 0.48 | 4.7
|  | 679 | 23 | 19 | 4 | 2 | 14.46 | 11.5 | 98.7 | 8.55 | 2.1 | 1.24 | 3.8 | 49.1 | 52.9 | 103.43 | 490.4 | 4.3 | 332.2 | 24 | 0.243 | 31.9 | 41 | 310.7 | 55.3 | 11.26 | 19.4 | 19.8 | 4310 | 60.8 | 24.96 | 35.5 | 4311 | 8804.774 | 70.2 | 45.1 | 80.03 | 120.05 | 28.9 | 30.2 | 32.6 | 25.6 | 4310 | 40 | 27.1 | 78 | 31 | 34.9 | 35 | 10.2 | 0.25 | 5.5
|  | 680 | 23 | 20 | 5 | 2 | 14.61 | 11.5 | 98.7 | 7.84 | 2.1 | 1.222 | 3.7 | 49.2 | 52.9 | 105.49 | 495.5 | 4.18 | 331.3 | 24 | 0.243 | 31.9 | 41.2 | 312.2 | 55.3 | 11.22 | 19.5 | 19.7 | 4301 | 61 | 24.9 | 35.5 | 4301.6 | 8804.774 | 70.1 | 45.1 | 80.3 | 120.03 | 28.8 | 30.2 | 32.7 | 25.7 | 4304.5 | 40 | 27.1 | 78 | 31 | 34.9 | 35 | 10.2 | 0.44 | 5.5
|  | 681 | 23 | 21 | 6 | 2 | 14.79 | 11.5 | 98.7 | 7.69 | 2.1 | 1.197 | 3.7 | 49.3 | 52.9 | 105.75 | 500 | 4.2 | 331.5 | 24.1 | 0.22 | 31.9 | 42.4 | 310.5 | 55.3 | 11.05 | 19.4 | 19.9 | 4295 | 61.1 | 24.57 | 35.4 | 4294.4 | 8804.775 | 69.9 | 44.9 | 80.29 | 120.27 | 28.8 | 30.2 | 32.7 | 25.6 | 4289.8 | 40 | 27.1 | 78 | 31 | 34.9 | 35 | 10.2 | 0.29 | 0.8
|  | 682 | 23 | 22 | 7 | 2 | 14.83 | 11.5 | 98.7 | 7.67 | 2.1 | 1.183 | 3.5 | 49.4 | 52.8 | 105.68 | 504.4 | 4.22 | 331.7 | 24.2 | 0.251 | 32 | 42.5 | 311.3 | 55.3 | 11.21 | 19.5 | 20 | 4307 | 61 | 24.85 | 35.4 | 4308.2 | 8804.775 | 70.3 | 44.9 | 80.28 | 120.31 | 28.9 | 30.2 | 32.6 | 25.7 | 4304.5 | 39.5 | 27.5 | 78 | 31 | 36.1 | 36 | 10.6 | 0.27 | 0.8
|  | 683 | 23 | 23 | 1 | 21 | 14.59 | 11.6 | 98.7 | 7.09 | 2.1 | 1.176 | 3.9 | 49.1 | 53 | 104.61 | 508.6 | 4.24 | 331.3 | 24.1 | 0.2 | 32 | 24.6 | 310.1 | 55.3 | 11 | 19.3 | 19.7 | 4172 | 61.3 | 25.18 | 35.6 | 4172.6 | 8804.776 | 70.1 | 45.1 | 80.25 | 119.97 | 28.8 | 30.2 | 32.6 | 25.7 | 4295.2 | 38 | 24.3 | 78 | 31 | 23.1 | 21 | 7.1 | 0.78 | -2.3
|  | 684 | 23 | 24 | 2 | 21 | 14.8 | 11.5 | 98.7 | 6.37 | 2.1 | 1.046 | 3.7 | 49.3 | 53 | 102.82 | 510.4 | 3.24 | 331.1 | 24 | 0.203 | 32 | 18.7 | 306.3 | 55.3 | 9.79 | 19.4 | 19.9 | 3782 | 61.3 | 24.71 | 35.5 | 3782.6 | 8804.776 | 70.1 | 45 | 80.19 | 120.02 | 28.8 | 30.2 | 32.6 | 25.8 | 3963.2 | 32 | 21.2 | 78 | 31 | 14.9 | 16 | 4.3 | 0.74 | 3.1
|  | 685 | 23 | 25 | 3 | 21 | 16.82 | 11.5 | 98.7 | 2.97 | 2.1 | 0.867 | 3 | 49.5 | 52.5 | 102.36 | 508 | 1.95 | 331 | 24.6 | 0.267 | 32.1 | 16.7 | 301.5 | 55.4 | 8.62 | 19.4 | 19.8 | 3345 | 61.2 | 24.6 | 35.2 | 3344.8 | 8804.776 | 70.2 | 44.5 | 80.19 | 120.33 | 28.8 | 30.2 | 32.6 | 25.8 | 3478 | 30 | 20 | 78 | 31 | 12.9 | 14 | 3.1 | 0.04 | 6.3
|  | 686 | 23 | 26 | 4 | 21 | 20.49 | 11.5 | 98.7 | 3.91 | 2.1 | 0.693 | 3.1 | 49.5 | 52.6 | 102.78 | 501.3 | 1.11 | 331 | 24.2 | 0.249 | 32 | 16.9 | 293.5 | 55.3 | 7.48 | 19.5 | 19.5 | 2865 | 61.1 | 24.93 | 35.4 | 2863 | 8804.777 | 70 | 45 | 80.05 | 120.39 | 28.8 | 30.2 | 32.7 | 25.8 | 2978 | 27.5 | 19.2 | 78 | 31 | 12.9 | 12 | 2.4 | 0 | 0
|  | 687 | 23 | 27 | 5 | 21 | 20.51 | 11.5 | 98.7 | 2.44 | 2.1 | 0.744 | 2.9 | 49.3 | 52.2 | 102.18 | 492.3 | 0.27 | 331.8 | 24.3 | 0.266 | 32.2 | 16.2 | 280 | 55.1 | 6.26 | 19.6 | 19.6 | 2393 | 60.9 | 24.99 | 35.4 | 2390 | 8804.777 | 70.8 | 44.9 | 79.98 | 120.04 | 28.8 | 30.2 | 32.7 | 25.8 | 2475 | 26 | 18.8 | 78 | 32 | 12.9 | 13 | 2 | 0 | 0
|  | 688 | 23 | 28 | 6 | 21 | 20.51 | 11.5 | 98.7 | 2.72 | 2.1 | 0.685 | 2.4 | 49.6 | 51.9 | 102.49 | 482 | 0.03 | 331.8 | 24.3 | 0.26 | 32.1 | 16.3 | 237.1 | 55.2 | 5.01 | 19.7 | 19.7 | 1945 | 60.7 | 24.57 | 35.3 | 1944.6 | 8804.777 | 70.4 | 44.9 | 79.97 | 119.91 | 28.9 | 30.3 | 32.7 | 25.8 | 2143.8 | 22.5 | 18 | 78 | 32 | 12.2 | 12 | 1.2 | 0 | 0
|  | 689 | 23 | 29 | 7 | 21 | 20.51 | 11.5 | 98.7 | 2.2 | 2 | 0.585 | 2.2 | 49.7 | 52 | 101.82 | 473.1 | 0.01 | 331.8 | 24.1 | 0.24 | 32 | 15.6 | 189.9 | 54.8 | 3.85 | 19.5 | 19.7 | 1514 | 60.8 | 24.3 | 35.5 | 1509.5 | 8804.777 | 70.4 | 45 | 79.95 | 120.43 | 29 | 30.3 | 32.7 | 25.9 | 1680.2 | 20 | 17.3 | 78 | 32 | 11.8 | 12 | 0.4 | 0 | 2.3
|  | 690 | 23 | 30 | 8 | 21 | 20.51 | 11.5 | 98.7 | 2.28 | 2.1 | 0.527 | 2.1 | 49.7 | 51.8 | 101.38 | 464.2 | 0 | 332.5 | 24 | 0.248 | 32 | 17 | 145.7 | 54.7 | 2.82 | 19.4 | 19.8 | 1093 | 60.6 | 24.68 | 35.6 | 1094.4 | 8804.777 | 70.7 | 45 | 79.89 | 120.41 | 29 | 30.3 | 32.7 | 25.8 | 1213.2 | 17.5 | 16.5 | 78 | 32 | 12.2 | 12 | 0 | 0 | 3.9
|  | 691 | 24 | 1 | 1 | 1 | 20.52 | 11.5 | 98.7 | 5.32 | 2.1 | 0.637 | 2.1 | 49.6 | 51.7 | 101.74 | 455.4 | 0.04 | 335 | 24 | 0.208 | 31.9 | 42.1 | 110.5 | 54.3 | 2.05 | 19.5 | 19.6 | 776 | 60.3 | 25.21 | 35.6 | 782.9 | 8804.777 | 70.1 | 45.1 | 79.82 | 120.29 | 29 | 30.3 | 32.7 | 25.8 | 825.8 | 13 | 19.2 | 78 | 32 | 28.2 | 21 | 2.7 | 0.02 | 7
|  | 692 | 24 | 2 | 2 | 1 | 18.99 | 11.5 | 98.7 | 5.92 | 2.1 | 0.881 | 1.7 | 49.7 | 51.4 | 102.18 | 450.2 | 0.48 | 335.3 | 24 | 0.315 | 32 | 43.3 | 117.4 | 54.1 | 2.22 | 19.4 | 19.8 | 848 | 60.2 | 24.96 | 35.6 | 846.3 | 8804.777 | 70.7 | 44.9 | 80.05 | 120.37 | 29.1 | 30.2 | 32.7 | 25.9 | 818.8 | 14.5 | 19.6 | 78 | 33 | 41.2 | 41 | 2.7 | 0.02 | 8.6
|  | 693 | 24 | 3 | 3 | 1 | 17.74 | 11.5 | 98.7 | 5.63 | 2.1 | 0.942 | 1.6 | 49.7 | 51.3 | 102.34 | 446.5 | 0.78 | 332 | 24 | 0.239 | 32.1 | 33.9 | 117 | 53.9 | 2.21 | 19.4 | 19.8 | 848 | 60.1 | 24.93 | 35.5 | 845.7 | 8804.777 | 69.6 | 44.8 | 79.99 | 120.02 | 29.1 | 30.3 | 32.7 | 25.9 | 856.2 | 18 | 18.8 | 78 | 32 | 29.8 | 28 | 2 | 0.02 | 11.7
|  | 694 | 24 | 4 | 4 | 1 | 16.85 | 11.5 | 98.7 | 5.17 | 2.1 | 0.997 | 1.6 | 49.8 | 51.4 | 102.41 | 443.6 | 0.78 | 335.1 | 24.4 | 0.194 | 32.1 | 37 | 113.7 | 53.5 | 2.11 | 19.7 | 19.7 | 803 | 60.1 | 25.1 | 35.5 | 801.5 | 8804.777 | 69.9 | 44.8 | 79.79 | 119.94 | 29.1 | 30.2 | 32.7 | 25.9 | 808.5 | 17 | 18.8 | 78 | 32 | 29 | 29 | 2 | 0.04 | 14.8
|  | 695 | 24 | 5 | 5 | 1 | 16.67 | 11.5 | 98.7 | 5.36 | 2.1 | 1.113 | 1.8 | 49.5 | 51.3 | 102.52 | 440.6 | 0.79 | 335.8 | 24.1 | 0.267 | 32.1 | 39.2 | 113.4 | 52.6 | 2.19 | 19.4 | 19.6 | 829 | 60.4 | 25.27 | 35.6 | 835.3 | 8804.777 | 70.4 | 45 | 79.77 | 120.19 | 29.1 | 30.2 | 32.7 | 25.8 | 810 | 17 | 19.2 | 78 | 32 | 33.3 | 32 | 2.4 | 0.04 | 18
|  | 696 | 24 | 6 | 6 | 1 | 16.42 | 11.5 | 98.7 | 5.49 | 2.1 | 1.156 | 1.4 | 50 | 51.4 | 102.65 | 437.8 | 0.82 | 335.2 | 24.1 | 0.279 | 31.9 | 33.8 | 115.6 | 52 | 2.12 | 19.4 | 19.8 | 816 | 60.1 | 24.79 | 35.7 | 819 | 8804.777 | 70.2 | 45.1 | 79.94 | 119.9 | 29.2 | 30.2 | 32.7 | 25.8 | 827.2 | 17.5 | 18.8 | 78 | 32 | 29 | 28 | 1.6 | 0.04 | 19.5
|  | 697 | 24 | 7 | 7 | 1 | 16.11 | 11.5 | 98.7 | 5.28 | 2.1 | 1.189 | 1.6 | 49.8 | 51.4 | 102.65 | 435.5 | 0.77 | 335.6 | 24.3 | 0.201 | 32.1 | 37.8 | 114.2 | 51.6 | 2.09 | 19.5 | 19.7 | 795 | 59.8 | 25.07 | 35.6 | 787.8 | 8804.777 | 70.3 | 45.1 | 79.9 | 119.7 | 29.1 | 30.2 | 32.7 | 25.8 | 790.5 | 16.5 | 19.2 | 78 | 32 | 29 | 30 | 2 | 0.04 | 19.5
|  | 698 | 24 | 8 | 1 | 12 | 16.43 | 11.5 | 98.7 | 6.16 | 2.2 | 1.299 | 1.6 | 49.6 | 51.2 | 102.72 | 432.8 | 0.73 | 334.8 | 24.1 | 0.202 | 32.1 | 57.3 | 116.5 | 51.1 | 2.41 | 19.5 | 19.7 | 893 | 60.1 | 25.74 | 35.7 | 892.9 | 8804.777 | 70.1 | 45 | 79.82 | 120.1 | 29.1 | 30.2 | 32.7 | 25.8 | 846.8 | 14.5 | 20.8 | 78 | 32 | 41.6 | 44 | 3.5 | 0.04 | 19.5
|  | 699 | 24 | 9 | 2 | 12 | 17.03 | 11.5 | 98.7 | 8.17 | 2.1 | 1.693 | 1.5 | 49.7 | 51.2 | 105.27 | 430.4 | 1 | 335.4 | 24.1 | 0.237 | 32.2 | 63.2 | 133.2 | 51 | 3.4 | 19.2 | 19.8 | 1284 | 59.8 | 25.32 | 35.6 | 1281.1 | 8804.777 | 70.2 | 45 | 79.87 | 120.15 | 29.1 | 30.2 | 32.8 | 25.7 | 1221.8 | 13.5 | 23.5 | 78 | 33 | 54.9 | 55 | 6.7 | 0.02 | 19.5
|  | 700 | 24 | 10 | 3 | 12 | 16.69 | 11.5 | 98.7 | 9.78 | 2.1 | 1.763 | 1.4 | 49.6 | 51.1 | 105.53 | 429.6 | 1.77 | 337.3 | 24.6 | 0.245 | 32.2 | 60.7 | 177.9 | 51 | 4.46 | 19.4 | 19.8 | 1690 | 59.8 | 25.18 | 35.6 | 1692.4 | 8804.777 | 70.6 | 45.1 | 79.81 | 119.64 | 29.1 | 30.2 | 32.7 | 25.7 | 1525.8 | 22 | 25.1 | 78 | 32 | 52.5 | 53 | 8.2 | 0.04 | 19.5
|  | 701 | 24 | 11 | 4 | 12 | 16.15 | 11.5 | 98.7 | 10.36 | 2.1 | 1.884 | 2 | 49.5 | 51.6 | 105.57 | 430.5 | 2.36 | 331.5 | 24.1 | 0.222 | 32.3 | 62.8 | 231.9 | 51 | 5.63 | 19.4 | 19.8 | 2129 | 59.4 | 25.24 | 35.7 | 2127 | 8804.778 | 70.1 | 45.2 | 79.98 | 120.1 | 29.1 | 30.1 | 32.7 | 25.7 | 1967.8 | 23.5 | 27.1 | 78 | 32 | 54.5 | 55 | 10.2 | 0.04 | 19.5
|  | 702 | 24 | 12 | 5 | 12 | 15.38 | 11.5 | 98.7 | 10.66 | 2.1 | 2.119 | 1.9 | 49.7 | 51.5 | 105.53 | 433.9 | 3.13 | 331.3 | 24.1 | 0.242 | 32.3 | 63.1 | 284.5 | 52.3 | 6.84 | 19.5 | 19.8 | 2600 | 59.4 | 25.13 | 35.6 | 2599 | 8804.778 | 70 | 45.1 | 80 | 119.88 | 29.1 | 30.1 | 32.7 | 25.7 | 2476.5 | 24.5 | 28.6 | 78 | 32 | 53.3 | 54 | 11.4 | 0.06 | 19.5
|  | 703 | 24 | 13 | 6 | 12 | 14.69 | 11.5 | 98.7 | 12.64 | 2.1 | 2.202 | 2.3 | 49.4 | 51.7 | 105.36 | 440.2 | 4.06 | 330.8 | 24.3 | 0.254 | 32.2 | 62.2 | 298.1 | 53.6 | 8.1 | 19.5 | 19.6 | 3065 | 59.4 | 25.24 | 35.6 | 3068.3 | 8804.778 | 70.1 | 45 | 79.96 | 120.02 | 29 | 30.2 | 32.7 | 25.6 | 2982.8 | 28.5 | 29 | 78 | 32 | 53.3 | 54 | 12.2 | 0.54 | 14.8
|  | 704 | 24 | 14 | 7 | 12 | 14.5 | 11.5 | 98.7 | 13.57 | 2.1 | 2.269 | 2.7 | 49.4 | 52 | 105.39 | 448.7 | 4.93 | 331.2 | 24 | 0.243 | 32 | 64.5 | 306 | 54.8 | 9.3 | 19.6 | 19.7 | 3530 | 59.6 | 25.15 | 35.7 | 3527.1 | 8804.779 | 70.3 | 45.1 | 80.06 | 119.79 | 29 | 30.1 | 32.7 | 25.7 | 3315.5 | 30.5 | 30.6 | 78 | 32 | 54.9 | 56 | 13.7 | 0.72 | 18.8
|  | 705 | 24 | 15 | 8 | 12 | 14.59 | 11.5 | 98.7 | 14.75 | 2.1 | 2.288 | 2.8 | 49.4 | 52.2 | 104.27 | 458.8 | 5.84 | 331.9 | 24.2 | 0.223 | 32.1 | 66.9 | 310.2 | 55.7 | 10.41 | 19.4 | 19.8 | 3979 | 59.5 | 24.99 | 35.5 | 3977.1 | 8804.779 | 70.4 | 44.9 | 79.96 | 120.02 | 29 | 30.1 | 32.7 | 25.6 | 3810.8 | 31 | 31.8 | 78 | 32 | 56.1 | 57 | 14.9 | 0.74 | 11.7
|  | 706 | 24 | 16 | 1 | 2 | 14.33 | 11.5 | 98.7 | 14.8 | 2.1 | 2.06 | 3.1 | 49.4 | 52.5 | 103.1 | 470.2 | 6.59 | 330.5 | 24.2 | 0.475 | 32.2 | 49 | 315.1 | 56 | 11.25 | 19.4 | 19.2 | 4280 | 59.9 | 25.1 | 35.7 | 4280.8 | 8804.78 | 70.1 | 45 | 80.18 | 120.28 | 29 | 30.2 | 32.7 | 25.6 | 4236.5 | 35.5 | 29 | 78 | 31 | 49.4 | 47 | 12.2 | 0.78 | 3.1
|  | 707 | 24 | 17 | 2 | 2 | 14.5 | 11.5 | 98.7 | 11.93 | 2.1 | 1.664 | 3.7 | 49.1 | 52.8 | 102.17 | 479 | 6.21 | 330.6 | 24.2 | 0.245 | 31.9 | 42 | 314.8 | 56 | 11.21 | 19.5 | 19.7 | 4326 | 60.2 | 24.74 | 35.6 | 4322.3 | 8804.781 | 70.1 | 45 | 80.15 | 120.33 | 28.9 | 30.2 | 32.6 | 25.7 | 4325 | 39.5 | 27.5 | 78 | 31 | 36.1 | 36 | 10.6 | 0.76 | 3.1
|  | 708 | 24 | 18 | 3 | 2 | 14.52 | 11.5 | 98.7 | 9.84 | 2.1 | 1.411 | 3.4 | 49.2 | 52.6 | 102.35 | 485.3 | 4.95 | 331.7 | 24.1 | 0.224 | 31.9 | 41.1 | 313.4 | 55.8 | 11.25 | 19.3 | 19.8 | 4319 | 60.4 | 24.88 | 35.8 | 4317.7 | 8804.781 | 69.9 | 45 | 79.96 | 119.91 | 28.9 | 30.2 | 32.6 | 25.6 | 4319.5 | 40 | 27.1 | 78 | 31 | 34.5 | 34 | 10.2 | 0.23 | 4.7
|  | 709 | 24 | 19 | 4 | 2 | 14.79 | 11.5 | 98.7 | 8.65 | 2.1 | 1.264 | 3.4 | 49.3 | 52.7 | 105.19 | 490.9 | 4.33 | 331.8 | 24.1 | 0.236 | 32 | 41.2 | 313.1 | 55.3 | 11.29 | 19.6 | 19.6 | 4310 | 60.6 | 25.02 | 35.7 | 4306.9 | 8804.782 | 70.5 | 45.1 | 80.09 | 119.69 | 28.9 | 30.2 | 32.6 | 25.7 | 4314.8 | 40 | 27.1 | 78 | 31 | 34.9 | 35 | 10.2 | 0.72 | 4.7
|  | 710 | 24 | 20 | 5 | 2 | 14.88 | 11.5 | 98.7 | 8.02 | 2.1 | 1.202 | 3.8 | 49.2 | 53 | 106.27 | 496 | 4.19 | 331.4 | 24 | 0.242 | 31.8 | 42.4 | 312.7 | 55.1 | 11.19 | 19.4 | 19.6 | 4296 | 60.8 | 24.88 | 35.6 | 4298.7 | 8804.782 | 70 | 45.2 | 80.19 | 119.77 | 28.9 | 30.2 | 32.7 | 25.6 | 4300 | 40 | 27.1 | 78 | 31 | 34.9 | 35 | 10.2 | 0.74 | 5.5
|  | 711 | 24 | 21 | 6 | 2 | 14.39 | 11.5 | 98.7 | 7.91 | 2.1 | 1.24 | 3.6 | 49.2 | 52.8 | 106.39 | 500.9 | 4.23 | 332 | 24.1 | 0.26 | 32.1 | 43.1 | 312.4 | 55.3 | 11.34 | 19.5 | 19.7 | 4316 | 61 | 25.1 | 35.5 | 4315.3 | 8804.782 | 70 | 44.8 | 80.17 | 119.87 | 28.9 | 30.2 | 32.6 | 25.7 | 4314.8 | 39.5 | 27.5 | 78 | 31 | 36.5 | 37 | 10.6 | 0.74 | 4.7
|  | 712 | 24 | 22 | 7 | 2 | 14.78 | 11.5 | 98.7 | 7.6 | 2.1 | 1.211 | 3.7 | 49.2 | 52.9 | 105.83 | 505.5 | 4.36 | 331.7 | 24 | 0.31 | 31.8 | 40.5 | 313.3 | 55.1 | 11.3 | 19.3 | 19.6 | 4318 | 61 | 24.99 | 35.7 | 4314.6 | 8804.783 | 70 | 45.1 | 80.19 | 119.77 | 28.9 | 30.2 | 32.7 | 25.7 | 4319.5 | 40 | 27.1 | 78 | 31 | 34.5 | 34 | 10.2 | 0.16 | -0.8
|  | 713 | 24 | 23 | 1 | 21 | 14.74 | 11.5 | 98.7 | 6.94 | 2.1 | 1.129 | 4 | 49.1 | 53.1 | 102.69 | 509.2 | 4.21 | 331.2 | 23.9 | 0.27 | 31.8 | 24.5 | 311.2 | 55.3 | 10.91 | 19.4 | 19.5 | 4166 | 61.2 | 25.02 | 35.5 | 4163.3 | 8804.783 | 70.7 | 45.1 | 80.15 | 120.03 | 28.9 | 30.2 | 32.6 | 25.7 | 4270.2 | 36.5 | 23.9 | 78 | 31 | 21.6 | 21 | 7.1 | 0.74 | -3.9
|  | 714 | 24 | 24 | 2 | 21 | 15.07 | 11.5 | 98.7 | 5.82 | 2 | 1.039 | 3.6 | 49.2 | 52.8 | 101.51 | 511.2 | 3.14 | 331.3 | 23.8 | 0.241 | 31.7 | 18.6 | 308.8 | 55.4 | 9.65 | 19.3 | 19.9 | 3777 | 61.1 | 24.41 | 35.6 | 3783.3 | 8804.784 | 70.4 | 45.1 | 80.3 | 120.31 | 28.8 | 30.2 | 32.7 | 25.7 | 3934.2 | 31.5 | 21.2 | 78 | 31 | 14.9 | 16 | 4.3 | 0.16 | 3.9
|  | 715 | 24 | 25 | 3 | 21 | 16.54 | 11.5 | 98.8 | 3.76 | 2.1 | 0.928 | 3.2 | 49.5 | 52.7 | 101.34 | 508.4 | 1.9 | 331 | 24 | 0.259 | 31.8 | 16.7 | 302.1 | 55.5 | 8.63 | 19.4 | 19.9 | 3340 | 60.9 | 24.68 | 35.4 | 3344.5 | 8804.784 | 70.2 | 44.8 | 80.08 | 119.85 | 28.8 | 30.1 | 32.6 | 25.7 | 3465.5 | 30 | 20 | 78 | 31 | 12.9 | 13 | 3.1 | 0.06 | 6.3
|  | 716 | 24 | 26 | 4 | 21 | 20.51 | 11.5 | 98.8 | 3.28 | 2.1 | 0.732 | 2.8 | 49.7 | 52.5 | 101.32 | 501.8 | 1.13 | 331.4 | 23.9 | 0.231 | 31.7 | 16.8 | 293.2 | 55.4 | 7.47 | 19.4 | 20 | 2863 | 61.1 | 24.93 | 35.6 | 2864.1 | 8804.784 | 70 | 44.9 | 80.03 | 120.11 | 28.8 | 30.2 | 32.6 | 25.8 | 2959.2 | 28 | 19.6 | 78 | 31 | 12.9 | 12 | 2.4 | 0 | 0
|  | 717 | 24 | 27 | 5 | 21 | 20.51 | 11.5 | 98.7 | 2.62 | 2.1 | 0.804 | 3.1 | 49.5 | 52.6 | 101.3 | 493.2 | 0.28 | 330.8 | 23.8 | 0.258 | 31.9 | 16.2 | 279.5 | 55.4 | 6.18 | 19.2 | 19.8 | 2392 | 60.6 | 24.68 | 35.6 | 2392.8 | 8804.784 | 69.9 | 44.7 | 80 | 120.2 | 28.9 | 30.2 | 32.6 | 25.7 | 2620.2 | 26 | 18.8 | 78 | 32 | 12.5 | 12 | 2 | 0 | 0
|  | 718 | 24 | 28 | 6 | 21 | 20.51 | 11.5 | 98.7 | 3.19 | 2.1 | 0.738 | 2.6 | 49.5 | 52 | 101.22 | 482.9 | 0.04 | 331.5 | 24 | 0.26 | 31.8 | 16.1 | 236.6 | 55.1 | 4.99 | 19.3 | 19.7 | 1947 | 60.5 | 24.49 | 35.6 | 1947.2 | 8804.784 | 70.2 | 44.9 | 79.98 | 119.71 | 28.9 | 30.2 | 32.6 | 25.8 | 2123.2 | 22.5 | 18 | 78 | 32 | 12.2 | 12 | 1.2 | 0 | 0
|  | 719 | 24 | 29 | 7 | 21 | 20.52 | 11.5 | 98.7 | 2.17 | 2.1 | 0.601 | 2 | 49.9 | 51.8 | 100.72 | 474.2 | 0.01 | 331.4 | 23.9 | 0.238 | 32.1 | 15.3 | 190.7 | 55 | 3.91 | 19.4 | 19.7 | 1515 | 60.4 | 24.66 | 35.5 | 1516.4 | 8804.784 | 70.4 | 44.8 | 80.02 | 119.91 | 28.9 | 30.2 | 32.6 | 25.8 | 1657.8 | 20 | 17.3 | 78 | 32 | 11.4 | 12 | 0.4 | 0 | 2.3
|  | 720 | 24 | 30 | 8 | 21 | 20.52 | 11.5 | 98.7 | 1.78 | 2.1 | 0.552 | 1.9 | 49.7 | 51.6 | 100.07 | 465.1 | 0 | 331.3 | 24.1 | 0.26 | 32 | 15.9 | 146 | 54.8 | 2.83 | 19.5 | 19.7 | 1100 | 60.3 | 24.57 | 35.5 | 1098.4 | 8804.784 | 70.5 | 44.8 | 80.08 | 119.45 | 29 | 30.2 | 32.6 | 25.9 | 1195.2 | 17.5 | 16.5 | 78 | 32 | 12.2 | 11 | 0 | 0 | 3.9
|  | 721 | 25 | 1 | 1 | 1 | 20.52 | 11.5 | 98.7 | 4 | 2.1 | 0.664 | 1.8 | 49.7 | 51.5 | 100.16 | 456.1 | 0.13 | 335 | 24.1 | 0.233 | 32 | 41.8 | 110.7 | 54.4 | 2.05 | 19.2 | 19.8 | 785 | 60.4 | 24.9 | 35.6 | 788.3 | 8804.784 | 70.8 | 45 | 80 | 119.98 | 29.1 | 30.2 | 32.6 | 25.9 | 809.2 | 14 | 19.6 | 78 | 32 | 31 | 22 | 2.7 | 0.02 | 7
|  | 722 | 25 | 2 | 2 | 1 | 18.98 | 11.5 | 98.7 | 5.45 | 2.1 | 0.883 | 1.5 | 49.7 | 51.2 | 101.62 | 451.3 | 0.5 | 335.4 | 24.1 | 0.298 | 32.1 | 42.9 | 113 | 54.2 | 2.2 | 19.4 | 19.7 | 846 | 60.3 | 24.88 | 35.6 | 846.4 | 8804.784 | 70.1 | 45 | 80.04 | 119.98 | 29.1 | 30.3 | 32.6 | 25.9 | 838.2 | 15.5 | 19.6 | 78 | 33 | 40.4 | 38 | 2.7 | 0.02 | 8.6
|  | 723 | 25 | 3 | 3 | 1 | 17.84 | 11.5 | 98.7 | 5.58 | 2.1 | 0.927 | 1.5 | 49.7 | 51.3 | 101.45 | 447.7 | 0.73 | 332.5 | 24.1 | 0.245 | 31.9 | 34.5 | 115.3 | 53.7 | 2.23 | 19.2 | 19.9 | 846 | 60.5 | 25.13 | 35.7 | 847.2 | 8804.784 | 69.8 | 45.1 | 79.96 | 120.2 | 29.1 | 30.2 | 32.6 | 25.9 | 853 | 19.5 | 18.8 | 78 | 32 | 29.4 | 30 | 2 | 0.02 | 11.7
|  | 724 | 25 | 4 | 4 | 1 | 16.89 | 11.5 | 98.7 | 5.27 | 2.1 | 0.956 | 1.5 | 49.7 | 51.3 | 101.34 | 444.5 | 0.74 | 335.6 | 24.2 | 0.236 | 31.9 | 35.1 | 113.7 | 53.5 | 2.12 | 19.2 | 19.8 | 806 | 60.4 | 25.1 | 35.7 | 808.2 | 8804.784 | 70.5 | 44.9 | 79.96 | 119.87 | 29.1 | 30.2 | 32.6 | 25.9 | 824 | 18 | 18.8 | 78 | 32 | 29 | 29 | 2 | 0.02 | 14.8
|  | 725 | 25 | 5 | 5 | 1 | 16.66 | 11.5 | 98.7 | 5.4 | 2.1 | 1.059 | 1.5 | 49.7 | 51.2 | 101.44 | 441.7 | 0.73 | 335.3 | 24.1 | 0.251 | 31.9 | 39 | 113.2 | 52.8 | 2.14 | 19.5 | 19.6 | 817 | 60.2 | 25.02 | 35.6 | 812.7 | 8804.784 | 70.2 | 45 | 79.89 | 120.08 | 29.2 | 30.2 | 32.7 | 26 | 797.5 | 17 | 19.2 | 78 | 32 | 31.4 | 31 | 2.4 | 0.04 | 18
|  | 726 | 25 | 6 | 6 | 1 | 16.4 | 11.5 | 98.7 | 5.53 | 2.1 | 1.111 | 1.8 | 49.5 | 51.3 | 101.41 | 438.8 | 0.68 | 335.3 | 24 | 0.273 | 32 | 34.4 | 115 | 52.2 | 2.16 | 19.2 | 19.9 | 830 | 60.2 | 24.82 | 35.5 | 830.9 | 8804.784 | 69.6 | 44.9 | 79.73 | 120.15 | 29.1 | 30.2 | 32.6 | 25.9 | 831.2 | 18.5 | 18.8 | 78 | 32 | 31 | 31 | 2 | 0.04 | 19.5
|  | 727 | 25 | 7 | 7 | 1 | 16.22 | 11.5 | 98.7 | 5.57 | 2.1 | 1.103 | 1.6 | 49.7 | 51.3 | 101.48 | 436.2 | 0.7 | 335.7 | 24.1 | 0.229 | 32.2 | 35.8 | 113.9 | 51.6 | 2.05 | 19.3 | 19.7 | 793 | 59.9 | 24.68 | 35.4 | 795.1 | 8804.785 | 70.1 | 44.8 | 79.87 | 120.24 | 29.1 | 30.2 | 32.6 | 25.9 | 798.2 | 16.5 | 18.8 | 78 | 32 | 27.8 | 28 | 2 | 0.04 | 19.5
|  | 728 | 25 | 8 | 1 | 12 | 16.43 | 11.5 | 98.7 | 6.04 | 2.1 | 1.283 | 1.5 | 49.6 | 51.1 | 101.44 | 433.7 | 0.76 | 335.8 | 24 | 0.184 | 32 | 57.7 | 120.6 | 51.1 | 2.33 | 19.5 | 19.4 | 881 | 59.6 | 25.29 | 35.5 | 876.4 | 8804.785 | 70.4 | 44.9 | 79.78 | 120.18 | 29.1 | 30.2 | 32.7 | 25.9 | 858.5 | 14.5 | 20.8 | 78 | 32 | 43.1 | 46 | 3.9 | 0.04 | 19.5
|  | 729 | 25 | 9 | 2 | 12 | 17.13 | 11.5 | 98.7 | 8.14 | 2.2 | 1.637 | 1.9 | 49.4 | 51.3 | 104.61 | 431.3 | 0.99 | 335.2 | 23.8 | 0.248 | 31.9 | 64.5 | 132.7 | 50.7 | 3.43 | 19.5 | 19.7 | 1273 | 59.8 | 25.74 | 35.6 | 1271 | 8804.785 | 70 | 45 | 79.84 | 120.36 | 29.2 | 30.2 | 32.7 | 25.8 | 1067 | 13.5 | 23.9 | 78 | 33 | 56.1 | 58 | 7.1 | 0.02 | 19.5
|  | 730 | 25 | 10 | 3 | 12 | 16.68 | 11.5 | 98.7 | 9.67 | 2.1 | 1.79 | 1.6 | 49.5 | 51.2 | 105.71 | 430.4 | 1.71 | 338.4 | 23.9 | 0.195 | 32.1 | 60.7 | 178.1 | 50.9 | 4.43 | 19.3 | 19.8 | 1689 | 59.6 | 25.02 | 35.5 | 1687.8 | 8804.785 | 70 | 44.9 | 79.94 | 120.04 | 29.1 | 30.2 | 32.7 | 25.7 | 1544.5 | 22 | 25.1 | 78 | 32 | 53.3 | 53 | 8.2 | 0.04 | 19.5
|  | 731 | 25 | 11 | 4 | 12 | 16.22 | 11.5 | 98.7 | 10.19 | 2.1 | 1.889 | 2 | 49.4 | 51.4 | 105.66 | 430.9 | 2.38 | 332.3 | 24 | 0.237 | 32.1 | 64.2 | 232.1 | 51 | 5.58 | 19.2 | 19.5 | 2126 | 59.3 | 25.04 | 35.5 | 2120.1 | 8804.785 | 70.2 | 44.9 | 79.8 | 120.1 | 29.1 | 30.2 | 32.7 | 25.7 | 1985.8 | 22.5 | 27.5 | 78 | 32 | 55.3 | 55 | 9.8 | 0.04 | 19.5
|  | 732 | 25 | 12 | 5 | 12 | 15.28 | 11.5 | 98.7 | 10.45 | 2.1 | 2.153 | 1.8 | 49.6 | 51.4 | 105.75 | 434.8 | 3.13 | 331.5 | 23.9 | 0.217 | 32 | 63 | 285.7 | 52.1 | 6.85 | 19.4 | 19.7 | 2598 | 59.1 | 25.18 | 35.6 | 2597 | 8804.785 | 70.1 | 44.9 | 79.82 | 120.13 | 29.1 | 30.2 | 32.7 | 25.7 | 2504.5 | 24.5 | 28.6 | 78 | 32 | 53.3 | 54 | 11.4 | 0.06 | 19.5
|  | 733 | 25 | 13 | 6 | 12 | 14.88 | 11.5 | 98.7 | 12.41 | 2.1 | 2.253 | 2.3 | 49.3 | 51.7 | 105.66 | 440.9 | 4.07 | 331.6 | 23.9 | 0.222 | 32 | 62.5 | 298.8 | 53.5 | 8.05 | 19.2 | 19.6 | 3068 | 59.2 | 25.07 | 35.7 | 3067.9 | 8804.786 | 70 | 45.1 | 79.95 | 120.39 | 29.1 | 30.2 | 32.7 | 25.7 | 3014 | 28.5 | 29.4 | 78 | 32 | 53.3 | 54 | 12.2 | 0.62 | 14.8
|  | 734 | 25 | 14 | 7 | 12 | 14.62 | 11.5 | 98.7 | 13.59 | 2.1 | 2.313 | 2.8 | 49.2 | 52 | 105.64 | 449.6 | 4.99 | 331.8 | 23.9 | 0.253 | 32 | 64.5 | 306.2 | 54.8 | 9.19 | 19.6 | 19.6 | 3525 | 59.5 | 24.9 | 35.5 | 3525 | 8804.786 | 70 | 44.8 | 80 | 119.92 | 29 | 30.2 | 32.7 | 25.6 | 3342 | 30 | 31 | 78 | 32 | 55.3 | 56 | 13.7 | 0.74 | 12.5
|  | 735 | 25 | 15 | 8 | 12 | 14.66 | 11.5 | 98.7 | 14.91 | 2.1 | 2.329 | 2.8 | 49.3 | 52.1 | 105.56 | 459.6 | 5.81 | 332.1 | 23.8 | 0.233 | 31.9 | 67.2 | 310 | 55.6 | 10.43 | 19.1 | 19.9 | 3980 | 59.7 | 25.02 | 35.7 | 3979 | 8804.787 | 70.4 | 45.1 | 80.14 | 120.2 | 29 | 30.2 | 32.6 | 25.7 | 3837.5 | 30.5 | 32.2 | 78 | 32 | 56.9 | 57 | 15.3 | 0.56 | 10.2
|  | 736 | 25 | 16 | 1 | 2 | 14.1 | 11.5 | 98.7 | 15.09 | 2.1 | 2.147 | 3.4 | 49.2 | 52.6 | 103.31 | 470.9 | 6.6 | 331.2 | 23.7 | 0.427 | 31.9 | 49.4 | 315.1 | 55.9 | 11.31 | 19.3 | 19.6 | 4284 | 59.7 | 25.21 | 35.5 | 4283.9 | 8804.787 | 69.6 | 45.1 | 80.08 | 119.87 | 29 | 30.3 | 32.6 | 25.6 | 4246.8 | 33.5 | 30.6 | 78 | 31 | 47.5 | 45 | 13.3 | 0.8 | 4.7
|  | 737 | 25 | 17 | 2 | 2 | 14.55 | 11.5 | 98.7 | 12.24 | 2.1 | 1.701 | 3.5 | 49.3 | 52.7 | 101.84 | 479.3 | 6.3 | 331.7 | 23.9 | 0.273 | 32 | 41.2 | 314.7 | 56 | 11.38 | 19.3 | 19.6 | 4328 | 60.2 | 25.1 | 35.5 | 4326.8 | 8804.788 | 70.1 | 45 | 80.25 | 120.34 | 29 | 30.2 | 32.6 | 25.6 | 4319.5 | 39 | 27.5 | 78 | 31 | 36.1 | 35 | 10.6 | 0.7 | 3.1
|  | 738 | 25 | 18 | 3 | 2 | 14.9 | 11.5 | 98.7 | 9.8 | 2.1 | 1.44 | 3.6 | 49.2 | 52.8 | 101.99 | 485.6 | 5.02 | 332 | 24.1 | 0.234 | 32 | 41 | 313.4 | 55.8 | 11.1 | 19.4 | 19.6 | 4315 | 60.4 | 24.57 | 35.5 | 4319.5 | 8804.789 | 69.9 | 44.9 | 80.1 | 120.21 | 28.9 | 30.2 | 32.6 | 25.6 | 4319.5 | 40 | 27.1 | 78 | 31 | 34.5 | 34 | 10.2 | 0.76 | 3.9
|  | 739 | 25 | 19 | 4 | 2 | 14.76 | 11.5 | 98.7 | 8.57 | 2.1 | 1.337 | 3.4 | 49.3 | 52.7 | 104.34 | 490.9 | 4.36 | 331.5 | 23.8 | 0.22 | 32 | 41.2 | 313 | 55.5 | 11.26 | 19.3 | 19.7 | 4309 | 60.6 | 24.96 | 35.4 | 4310.7 | 8804.789 | 69.6 | 44.8 | 80.11 | 120.02 | 28.9 | 30.2 | 32.6 | 25.6 | 4314.8 | 40 | 27.1 | 78 | 31 | 34.9 | 35 | 10.2 | 0.76 | -0.8
|  | 740 | 25 | 20 | 5 | 2 | 14.57 | 11.5 | 98.7 | 7.98 | 2.1 | 1.272 | 3.3 | 49.3 | 52.5 | 106.3 | 495.8 | 4.25 | 331.8 | 24 | 0.265 | 31.9 | 41.3 | 312 | 55.4 | 11.54 | 19.4 | 19.6 | 4299 | 61 | 25.63 | 35.3 | 4299.1 | 8804.79 | 70.5 | 45.2 | 80.18 | 119.93 | 28.8 | 30.2 | 32.6 | 25.6 | 4304.5 | 40 | 27.1 | 78 | 31 | 34.9 | 35 | 10.2 | 0.78 | 5.5
|  | 741 | 25 | 21 | 6 | 2 | 14.43 | 11.5 | 98.7 | 7.75 | 2.1 | 1.259 | 3.7 | 49.1 | 52.8 | 106.41 | 500.7 | 4.19 | 331.5 | 24 | 0.256 | 31.8 | 42.5 | 311 | 55.2 | 11.24 | 19.4 | 19.6 | 4300 | 61 | 24.96 | 35.5 | 4301.8 | 8804.79 | 70.1 | 45 | 80.3 | 119.84 | 28.8 | 30.2 | 32.6 | 25.7 | 4300 | 39.5 | 27.5 | 78 | 31 | 36.1 | 36 | 10.6 | 0.76 | 5.5
|  | 742 | 25 | 22 | 7 | 2 | 14.42 | 11.5 | 98.7 | 7.53 | 2.1 | 1.268 | 3.7 | 49.2 | 52.9 | 106.46 | 505.2 | 4.28 | 330.9 | 23.9 | 0.244 | 32 | 42.4 | 311.2 | 55.3 | 11.36 | 19.5 | 19.6 | 4317 | 60.9 | 25.13 | 35.3 | 4313 | 8804.79 | 70.5 | 44.9 | 80.31 | 120.08 | 28.9 | 30.3 | 32.6 | 25.7 | 4304.5 | 39.5 | 27.5 | 78 | 31 | 36.1 | 36 | 10.6 | 0.64 | 4.7
|  | 743 | 25 | 23 | 1 | 21 | 14.46 | 11.5 | 98.7 | 6.91 | 2.1 | 1.213 | 3.8 | 49 | 52.8 | 102.94 | 509.1 | 4.29 | 331.4 | 23.9 | 0.207 | 31.8 | 24.4 | 310.8 | 55.2 | 10.84 | 19.2 | 19.7 | 4175 | 61.3 | 24.79 | 35.4 | 4174.5 | 8804.791 | 70.4 | 45.1 | 80.13 | 120.24 | 28.8 | 30.3 | 32.6 | 25.7 | 4275.8 | 36.5 | 23.9 | 78 | 31 | 27.5 | 25 | 6.7 | 0.8 | -1.6
|  | 744 | 25 | 24 | 2 | 21 | 14.47 | 11.5 | 98.7 | 5.97 | 2.1 | 1.1 | 3.3 | 49.3 | 52.6 | 101.76 | 510.9 | 3.25 | 331.6 | 23.9 | 0.211 | 31.9 | 18.5 | 307.4 | 55.3 | 9.85 | 19.3 | 19.7 | 3785 | 61 | 24.85 | 35.4 | 3785.1 | 8804.791 | 70.4 | 44.9 | 80.13 | 120.08 | 28.8 | 30.2 | 32.6 | 25.7 | 3910 | 32 | 21.2 | 78 | 31 | 15.7 | 15 | 4.3 | 0.1 | -1.6
|  | 745 | 25 | 25 | 3 | 21 | 16.27 | 11.5 | 98.7 | 3.18 | 2.1 | 0.894 | 3.3 | 49.3 | 52.6 | 101.27 | 507.9 | 1.94 | 331.6 | 24 | 0.277 | 31.8 | 16.3 | 302.9 | 55.2 | 8.68 | 19.4 | 19.6 | 3349 | 61.1 | 24.74 | 35.5 | 3350.1 | 8804.791 | 70.5 | 45 | 79.94 | 120.06 | 28.8 | 30.2 | 32.6 | 25.8 | 3465.5 | 30 | 20 | 78 | 31 | 12.9 | 13 | 2.7 | 0.06 | 5.5
|  | 746 | 25 | 26 | 4 | 21 | 20.51 | 11.5 | 98.7 | 2.91 | 2.1 | 0.719 | 3.1 | 49.5 | 52.5 | 101.69 | 501.2 | 1.09 | 331.2 | 23.8 | 0.253 | 31.7 | 16.4 | 295 | 55.1 | 7.4 | 19.3 | 19.6 | 2868 | 61 | 24.66 | 35.6 | 2871 | 8804.792 | 70.3 | 44.9 | 80.01 | 120 | 28.8 | 30.3 | 32.6 | 25.8 | 2947.5 | 28 | 19.2 | 78 | 31 | 12.5 | 13 | 2.4 | 0 | 0
|  | 747 | 25 | 27 | 5 | 21 | 20.52 | 11.5 | 98.7 | 2.54 | 2.1 | 0.829 | 2.8 | 49.4 | 52.2 | 101.31 | 492.3 | 0.25 | 330.9 | 23.8 | 0.251 | 31.8 | 16 | 280.1 | 55.1 | 6.18 | 19.3 | 19.7 | 2402 | 60.8 | 24.57 | 35.4 | 2399.6 | 8804.792 | 70.8 | 44.8 | 80.09 | 119.96 | 28.9 | 30.3 | 32.6 | 25.8 | 2605.2 | 25.5 | 18.4 | 78 | 32 | 12.2 | 12 | 1.6 | 0 | 0
|  | 748 | 25 | 28 | 6 | 21 | 20.52 | 11.5 | 98.7 | 3 | 2.1 | 0.72 | 2.7 | 49.2 | 51.9 | 101.46 | 482 | 0.03 | 331.2 | 23.8 | 0.253 | 31.9 | 15.6 | 238 | 55.1 | 5.04 | 19.4 | 19.9 | 1951 | 60.7 | 24.66 | 35.5 | 1951.2 | 8804.792 | 70.4 | 44.7 | 79.95 | 119.74 | 29 | 30.3 | 32.6 | 25.8 | 2108.5 | 22.5 | 18 | 78 | 32 | 12.2 | 12 | 0.8 | 0 | 0
|  | 749 | 25 | 29 | 7 | 21 | 20.52 | 11.5 | 98.7 | 2.25 | 2.1 | 0.597 | 1.9 | 49.8 | 51.6 | 100.83 | 476.5 | 0 | 331 | 23.9 | 0.245 | 32.1 | 15.1 | 191.2 | 55.1 | 3.91 | 19.4 | 19.6 | 1516 | 60.4 | 24.6 | 35.4 | 1518.3 | 8804.792 | 70.9 | 44.8 | 79.93 | 119.53 | 28.9 | 30.3 | 32.6 | 25.8 | 1639 | 20.5 | 17.3 | 78 | 32 | 11.4 | 11 | 0 | 0 | 1.6
|  | 750 | 25 | 30 | 8 | 21 | 20.51 | 11.5 | 98.7 | 2.07 | 2 | 0.578 | 2.3 | 49.4 | 51.7 | 100.62 | 468.3 | 0 | 331.4 | 24 | 0.272 | 31.9 | 16.3 | 145.6 | 54.5 | 2.82 | 19.4 | 19.7 | 1101 | 60.4 | 24.43 | 35.6 | 1100.7 | 8804.792 | 70.9 | 44.8 | 79.84 | 120.01 | 29 | 30.3 | 32.7 | 25.9 | 1174 | 17 | 16.9 | 78 | 32 | 11.8 | 13 | 0 | 0 | 3.9
|  | 751 | 26 | 1 | 1 | 1 | 20.52 | 11.5 | 98.7 | 3.54 | 2.1 | 0.666 | 1.9 | 49.5 | 51.4 | 101.16 | 459.5 | 0 | 334.3 | 24 | 0.225 | 31.8 | 41.3 | 110.6 | 54.2 | 2.07 | 19.6 | 19.5 | 772 | 60.2 | 25.57 | 35.7 | 779.9 | 8804.792 | 70.2 | 45.2 | 80.06 | 119.77 | 29.1 | 30.3 | 32.6 | 25.8 | 790.5 | 11.5 | 19.6 | 78 | 32 | 18 | 23 | 2.7 | 0.02 | 6.3
|  | 752 | 26 | 2 | 2 | 1 | 18.82 | 11.5 | 98.7 | 4.86 | 2.1 | 0.926 | 1.6 | 49.7 | 51.3 | 101.78 | 454.2 | 0.42 | 334.9 | 23.9 | 0.304 | 32.1 | 42.9 | 118.1 | 54.2 | 2.21 | 19.2 | 19.7 | 846 | 60.2 | 24.93 | 35.5 | 840 | 8804.792 | 70.2 | 45.2 | 80.12 | 119.95 | 29 | 30.3 | 32.6 | 25.9 | 835 | 15 | 19.6 | 78 | 33 | 40.8 | 40 | 2.7 | 0.02 | 9.4
|  | 753 | 26 | 3 | 3 | 1 | 17.74 | 11.5 | 98.7 | 5.25 | 2.1 | 0.953 | 1.8 | 49.7 | 51.5 | 101.81 | 450.4 | 0.7 | 332.6 | 23.9 | 0.243 | 31.9 | 33.6 | 116.4 | 53.8 | 2.19 | 19.3 | 19.9 | 839 | 60 | 24.96 | 35.5 | 840.8 | 8804.792 | 70.6 | 45 | 80.1 | 119.55 | 29.1 | 30.3 | 32.6 | 25.9 | 851.5 | 19.5 | 18.8 | 78 | 32 | 28.6 | 28 | 1.6 | 0.02 | 11.7
|  | 754 | 26 | 4 | 4 | 1 | 17.05 | 11.5 | 98.7 | 4.95 | 2.1 | 1.042 | 1.8 | 49.6 | 51.4 | 101.94 | 447.4 | 0.75 | 334.2 | 23.8 | 0.222 | 31.9 | 38.5 | 113.5 | 53.1 | 2.11 | 19.4 | 19.8 | 803 | 60.3 | 25.13 | 35.5 | 800.8 | 8804.792 | 69.9 | 45.1 | 79.94 | 119.58 | 29.1 | 30.3 | 32.6 | 25.9 | 807.8 | 18 | 19.2 | 78 | 32 | 31 | 28 | 2 | 0.02 | 14.8
|  | 755 | 26 | 5 | 5 | 1 | 16.82 | 11.5 | 98.7 | 5.28 | 2.1 | 1.156 | 1.7 | 49.7 | 51.4 | 101.91 | 444.1 | 0.78 | 335.4 | 24 | 0.259 | 32 | 38.3 | 114.4 | 52.7 | 2.2 | 19.4 | 19.9 | 835 | 60 | 25.21 | 35.4 | 832.9 | 8804.792 | 69.2 | 45 | 79.98 | 119.49 | 29.1 | 30.3 | 32.6 | 25.9 | 821 | 17 | 19.2 | 78 | 32 | 33.3 | 33 | 2.4 | 0.04 | 18
|  | 756 | 26 | 6 | 6 | 1 | 16.47 | 11.5 | 98.7 | 5.27 | 2.1 | 1.139 | 1.7 | 49.5 | 51.2 | 101.81 | 441.4 | 0.81 | 335.5 | 24 | 0.279 | 31.9 | 33.6 | 115.2 | 52 | 2.12 | 19.6 | 19.8 | 809 | 60 | 25.02 | 35.6 | 810.3 | 8804.792 | 70.1 | 45.1 | 79.82 | 119.76 | 29.1 | 30.3 | 32.7 | 25.9 | 825.8 | 18 | 18.8 | 78 | 32 | 28.2 | 27 | 1.6 | 0.04 | 19.5
|  | 757 | 26 | 7 | 7 | 1 | 16.25 | 11.5 | 98.7 | 5.12 | 2.1 | 1.206 | 1.8 | 49.5 | 51.3 | 101.78 | 438.7 | 0.73 | 335.3 | 23.9 | 0.2 | 32 | 38.4 | 114.5 | 51.4 | 2.09 | 19.2 | 19.8 | 794 | 59.9 | 25.13 | 35.6 | 793.1 | 8804.792 | 70.1 | 45.1 | 79.94 | 119.63 | 29.1 | 30.3 | 32.7 | 25.9 | 786.5 | 18 | 19.2 | 78 | 32 | 30.6 | 31 | 2 | 0.04 | 19.5
|  | 758 | 26 | 8 | 1 | 12 | 16.45 | 11.5 | 98.7 | 5.82 | 2.1 | 1.352 | 1.2 | 49.8 | 51 | 101.89 | 435.8 | 0.69 | 333.8 | 23.8 | 0.194 | 31.9 | 57 | 116.6 | 51.1 | 2.36 | 19.4 | 19.7 | 889 | 59.6 | 25.32 | 35.5 | 892.1 | 8804.792 | 70.3 | 44.9 | 79.9 | 119.67 | 29.2 | 30.2 | 32.7 | 25.9 | 861.5 | 15 | 21.2 | 78 | 33 | 42.4 | 46 | 3.9 | 0.04 | 19.5
|  | 759 | 26 | 9 | 2 | 12 | 17.16 | 11.5 | 98.7 | 8.19 | 2.1 | 1.699 | 1.4 | 49.7 | 51.1 | 104.75 | 433.2 | 0.94 | 334.9 | 23.6 | 0.247 | 31.9 | 63.5 | 132.9 | 50.8 | 3.37 | 19.3 | 20 | 1276 | 59.6 | 25.24 | 35.5 | 1275.9 | 8804.792 | 70.5 | 44.8 | 79.95 | 120.09 | 29.1 | 30.2 | 32.7 | 25.8 | 1101.5 | 14.5 | 23.9 | 78 | 33 | 54.9 | 55 | 6.7 | 0.02 | 19.5
|  | 760 | 26 | 10 | 3 | 12 | 16.78 | 11.5 | 98.7 | 10.02 | 2.1 | 1.797 | 1.6 | 49.7 | 51.3 | 105.72 | 432.2 | 1.68 | 338 | 23.8 | 0.25 | 32 | 61.1 | 178.6 | 50.7 | 4.43 | 19.4 | 19.8 | 1691 | 59.7 | 25.02 | 35.7 | 1690.3 | 8804.792 | 70.5 | 45.2 | 79.85 | 120.19 | 29.1 | 30.2 | 32.7 | 25.7 | 1562.5 | 22 | 25.1 | 78 | 32 | 52.5 | 52 | 8.2 | 0.04 | 19.5
|  | 761 | 26 | 11 | 4 | 12 | 16.16 | 11.5 | 98.7 | 10.34 | 2.1 | 1.904 | 1.6 | 49.5 | 51.1 | 105.73 | 433 | 2.39 | 331 | 23.9 | 0.213 | 32.1 | 63.8 | 232.6 | 51 | 5.61 | 19.4 | 19.8 | 2127 | 59.4 | 25.21 | 35.5 | 2123.7 | 8804.793 | 70.3 | 45.1 | 79.87 | 120.13 | 29 | 30.2 | 32.7 | 25.7 | 2009.2 | 22.5 | 27.5 | 78 | 32 | 54.9 | 54 | 9.8 | 0.04 | 19.5
|  | 762 | 26 | 12 | 5 | 12 | 15.23 | 11.5 | 98.7 | 10.69 | 2.1 | 2.12 | 1.9 | 49.6 | 51.4 | 105.67 | 436.3 | 3.2 | 331.1 | 24 | 0.219 | 32.2 | 62.7 | 286 | 52.3 | 6.79 | 19.4 | 19.7 | 2602 | 59.3 | 24.93 | 35.5 | 2598.9 | 8804.793 | 70.4 | 44.9 | 80 | 120.22 | 29 | 30.2 | 32.7 | 25.7 | 2523.2 | 24.5 | 28.2 | 78 | 32 | 54.5 | 53 | 11.4 | 0.04 | 19.5
|  | 763 | 26 | 13 | 6 | 12 | 14.84 | 11.5 | 98.7 | 12.89 | 2.1 | 2.199 | 2.5 | 49.4 | 51.9 | 105.59 | 442.5 | 4.1 | 331.8 | 24 | 0.256 | 32.1 | 62.4 | 297.9 | 53.4 | 8.06 | 19.5 | 19.6 | 3071 | 59.4 | 25.07 | 35.5 | 3068.9 | 8804.793 | 69.7 | 45.1 | 80.08 | 119.89 | 29.1 | 30.2 | 32.7 | 25.7 | 2868.8 | 28.5 | 29.4 | 78 | 32 | 54.1 | 53 | 12.5 | 0.72 | 19.5
|  | 764 | 26 | 14 | 7 | 12 | 14.7 | 11.5 | 98.7 | 13.71 | 2.1 | 2.214 | 2.9 | 49 | 51.9 | 105.58 | 450.7 | 4.96 | 331.2 | 23.7 | 0.253 | 32 | 64.6 | 306.3 | 54.8 | 9.19 | 19.3 | 20.1 | 3529 | 59.4 | 24.88 | 35.5 | 3528.8 | 8804.794 | 70.5 | 45.1 | 80.19 | 119.88 | 29 | 30.3 | 32.7 | 25.6 | 3365.5 | 30 | 31 | 78 | 32 | 54.1 | 55 | 14.1 | 0.74 | 19.5
|  | 765 | 26 | 15 | 8 | 12 | 14.66 | 11.5 | 98.7 | 14.84 | 2.1 | 2.274 | 2.6 | 49.5 | 52.1 | 105.55 | 460.8 | 5.82 | 331.3 | 23.9 | 0.195 | 32 | 67.4 | 310.3 | 55.7 | 10.38 | 19.3 | 19.7 | 3979 | 59.6 | 24.9 | 35.6 | 3979 | 8804.794 | 69.7 | 44.8 | 80.28 | 120.32 | 29 | 30.2 | 32.6 | 25.7 | 3857.8 | 30.5 | 32.2 | 78 | 32 | 56.9 | 56 | 15.3 | 0.68 | 10.2
|  | 766 | 26 | 16 | 1 | 2 | 14.09 | 11.5 | 98.7 | 14.58 | 2.1 | 2.064 | 3.1 | 49.4 | 52.4 | 103.32 | 471.8 | 6.62 | 331 | 23.9 | 0.444 | 32 | 49 | 315 | 56 | 11.19 | 19.4 | 19.8 | 4280 | 59.8 | 24.96 | 35.6 | 4282.3 | 8804.795 | 70.6 | 45 | 80.34 | 120.06 | 28.9 | 30.2 | 32.7 | 25.7 | 4256.2 | 34 | 30.2 | 78 | 31 | 47.5 | 43 | 12.9 | 0.8 | 4.7
|  | 767 | 26 | 17 | 2 | 2 | 14.53 | 11.5 | 98.7 | 12.04 | 2.1 | 1.641 | 3.3 | 49.2 | 52.6 | 101.82 | 480.2 | 6.29 | 331.3 | 24 | 0.245 | 31.9 | 42.2 | 315.2 | 56.1 | 11.35 | 19.5 | 19.7 | 4324 | 60.3 | 25.07 | 35.6 | 4325.3 | 8804.796 | 70.1 | 44.9 | 80.26 | 119.99 | 29 | 30.3 | 32.6 | 25.6 | 4314.8 | 39.5 | 27.5 | 78 | 31 | 35.7 | 35 | 10.6 | 0.6 | 3.9
|  | 768 | 26 | 18 | 3 | 2 | 14.9 | 11.5 | 98.7 | 9.7 | 2.1 | 1.411 | 3.7 | 49.1 | 52.8 | 102.81 | 486.6 | 5.01 | 331.7 | 23.9 | 0.223 | 31.8 | 41 | 313.7 | 55.6 | 11.32 | 19.2 | 19.8 | 4318 | 60.6 | 25.04 | 35.7 | 4319.7 | 8804.796 | 69.3 | 44.9 | 80.17 | 120.32 | 28.9 | 30.2 | 32.7 | 25.7 | 4325 | 40 | 27.1 | 78 | 31 | 34.5 | 35 | 10.2 | 0.72 | 3.9
|  | 769 | 26 | 19 | 4 | 2 | 14.86 | 11.5 | 98.7 | 8.49 | 2.1 | 1.285 | 3.2 | 49.4 | 52.6 | 104.16 | 492.1 | 4.38 | 332.3 | 23.9 | 0.254 | 31.9 | 41.2 | 313.5 | 55.4 | 11.36 | 19.4 | 20.1 | 4311 | 60.5 | 25.15 | 35.5 | 4308.7 | 8804.797 | 70.5 | 45.1 | 79.99 | 120.3 | 28.9 | 30.3 | 32.6 | 25.7 | 4314.8 | 40 | 27.1 | 78 | 31 | 34.5 | 35 | 10.2 | 0.74 | 5.5
|  | 770 | 26 | 20 | 5 | 2 | 14.63 | 11.5 | 98.7 | 7.86 | 2.1 | 1.249 | 3.6 | 49.2 | 52.8 | 105.21 | 497 | 4.21 | 332 | 23.8 | 0.247 | 32 | 41.3 | 312.4 | 55.3 | 11.35 | 19.3 | 19.6 | 4298 | 61 | 25.21 | 35.6 | 4301.3 | 8804.797 | 70.4 | 45 | 80 | 120.46 | 28.9 | 30.3 | 32.6 | 25.7 | 4304.5 | 40 | 27.1 | 78 | 31 | 34.9 | 34 | 10.2 | 0.74 | 6.3
|  | 771 | 26 | 21 | 6 | 2 | 14.49 | 11.5 | 98.7 | 7.51 | 2.1 | 1.212 | 3.6 | 49.3 | 52.9 | 105.36 | 501.5 | 4.18 | 332.6 | 24 | 0.252 | 32 | 41.2 | 311.6 | 55.1 | 11.19 | 19.4 | 19.8 | 4294 | 61 | 24.88 | 35.6 | 4296 | 8804.797 | 70 | 45.1 | 80.04 | 120.38 | 28.9 | 30.3 | 32.6 | 25.6 | 4295.2 | 40 | 27.1 | 78 | 31 | 34.9 | 35 | 10.2 | 0.76 | 5.5
|  | 772 | 26 | 22 | 7 | 2 | 14.55 | 11.5 | 98.7 | 7.63 | 2.1 | 1.235 | 4 | 48.8 | 52.8 | 105.37 | 505.9 | 4.21 | 332.1 | 23.7 | 0.25 | 31.9 | 42.5 | 311.8 | 55.2 | 11.16 | 19.5 | 19.7 | 4307 | 61 | 24.74 | 35.6 | 4308.3 | 8804.798 | 70.2 | 44.9 | 80.08 | 120.3 | 28.8 | 30.3 | 32.7 | 25.7 | 4300 | 39.5 | 27.5 | 78 | 31 | 36.1 | 36 | 10.6 | 0.7 | 5.5
|  | 773 | 26 | 23 | 1 | 21 | 14.43 | 11.5 | 98.7 | 7.25 | 2.1 | 1.195 | 3.9 | 49.2 | 53.1 | 104.69 | 509.8 | 4.25 | 330.8 | 23.7 | 0.219 | 31.6 | 24.6 | 311.9 | 55.2 | 10.83 | 19.2 | 19.9 | 4173 | 61.1 | 24.79 | 35.7 | 4175.3 | 8804.798 | 70.1 | 45 | 80.03 | 120.3 | 28.8 | 30.3 | 32.6 | 25.7 | 4265.5 | 36 | 23.5 | 78 | 31 | 26.3 | 24 | 6.7 | 0.8 | -1.6
|  | 774 | 26 | 24 | 2 | 21 | 14.67 | 11.5 | 98.7 | 5.96 | 2.1 | 1.07 | 3.4 | 49.6 | 53 | 103.03 | 512 | 3.27 | 330.7 | 23.8 | 0.226 | 31.9 | 18.7 | 308 | 55.4 | 9.82 | 19.4 | 19.8 | 3782 | 60.8 | 24.79 | 35.6 | 3788.9 | 8804.799 | 70.3 | 44.8 | 79.92 | 120.26 | 28.9 | 30.3 | 32.6 | 25.8 | 3889.8 | 32 | 21.2 | 78 | 31 | 15.7 | 15 | 3.9 | 0.46 | -1.6
|  | 775 | 26 | 25 | 3 | 21 | 16.01 | 11.5 | 98.7 | 4.7 | 2.1 | 0.906 | 3.2 | 49.5 | 52.7 | 102.5 | 508.8 | 1.96 | 330.6 | 24 | 0.288 | 31.9 | 16.6 | 302.5 | 55.3 | 8.7 | 19.5 | 19.8 | 3350 | 61.1 | 24.79 | 35.4 | 3350.6 | 8804.799 | 70 | 44.8 | 79.94 | 119.91 | 28.8 | 30.3 | 32.6 | 25.8 | 3427.2 | 30.5 | 20.4 | 78 | 31 | 13.3 | 13 | 3.1 | 0.06 | 5.5
|  | 776 | 26 | 26 | 4 | 21 | 20.51 | 11.5 | 98.7 | 3.5 | 2.1 | 0.759 | 2.9 | 49.5 | 52.3 | 102.67 | 502.1 | 1.11 | 330.6 | 23.7 | 0.247 | 31.8 | 16.7 | 295.1 | 55.2 | 7.44 | 19.5 | 19.9 | 2867 | 61 | 24.79 | 35.5 | 2868.5 | 8804.799 | 69.9 | 44.9 | 79.95 | 120.03 | 28.9 | 30.3 | 32.6 | 25.8 | 3085.8 | 28 | 19.2 | 78 | 31 | 12.9 | 13 | 2.4 | 0 | 0
|  | 777 | 26 | 27 | 5 | 21 | 20.52 | 11.5 | 98.7 | 2.11 | 2.1 | 0.806 | 2.9 | 49.3 | 52.2 | 102.6 | 493.3 | 0.27 | 331.3 | 23.8 | 0.268 | 31.9 | 16 | 280.3 | 55.2 | 6.3 | 19.5 | 19.8 | 2398 | 60.8 | 25.1 | 35.5 | 2396.3 | 8804.799 | 70.8 | 44.9 | 79.84 | 120.07 | 28.9 | 30.3 | 32.6 | 25.8 | 2573.2 | 25.5 | 18.8 | 78 | 31 | 12.2 | 12 | 1.6 | 0 | 0
|  | 778 | 26 | 28 | 6 | 21 | 20.51 | 11.5 | 98.7 | 2.6 | 2.1 | 0.688 | 2.7 | 49.4 | 52.1 | 102.63 | 482.8 | 0.04 | 331.4 | 24 | 0.273 | 32 | 16.2 | 237.2 | 55.2 | 5.03 | 19.5 | 19.6 | 1948 | 60.2 | 24.66 | 35.5 | 1948 | 8804.799 | 70.2 | 45.1 | 79.84 | 120.01 | 29 | 30.3 | 32.6 | 25.8 | 2079.5 | 22.5 | 18 | 78 | 32 | 12.2 | 12 | 0.8 | 0 | 0
|  | 779 | 26 | 29 | 7 | 21 | 20.52 | 11.5 | 98.7 | 1.5 | 2.1 | 0.553 | 2.2 | 49.5 | 51.7 | 102.61 | 474.2 | 0.01 | 331.7 | 24 | 0.243 | 32.1 | 15.4 | 190.3 | 54.9 | 3.9 | 19.5 | 19.7 | 1512 | 60.6 | 24.6 | 35.6 | 1512.2 | 8804.799 | 70 | 45 | 79.88 | 120.15 | 29 | 30.4 | 32.6 | 25.9 | 1617 | 20.5 | 17.3 | 78 | 32 | 11.8 | 11 | 0.4 | 0 | 1.6
|  | 780 | 26 | 30 | 8 | 21 | 20.51 | 11.5 | 98.7 | 1.73 | 2.1 | 0.496 | 1.8 | 49.8 | 51.6 | 101.76 | 465.1 | 0 | 331.6 | 23.9 | 0.26 | 31.9 | 16 | 145.5 | 54.6 | 2.84 | 19.5 | 20 | 1092 | 60.6 | 24.79 | 35.7 | 1093.8 | 8804.799 | 70.3 | 45.1 | 79.86 | 119.43 | 29 | 30.3 | 32.6 | 25.9 | 1151.5 | 17 | 16.9 | 78 | 32 | 12.2 | 11 | 0 | 0 | 3.9
|  | 781 | 27 | 1 | 1 | 1 | 20.51 | 11.5 | 98.7 | 4.33 | 2.1 | 0.643 | 2 | 49.6 | 51.6 | 101.97 | 456.1 | 0.18 | 334 | 23.8 | 0.211 | 31.9 | 42.5 | 110.9 | 54.2 | 2.05 | 19.6 | 19.4 | 779 | 60.7 | 25.18 | 35.8 | 781.7 | 8804.799 | 70.1 | 45 | 79.71 | 119.58 | 29.1 | 30.3 | 32.6 | 26 | 783.5 | 10.5 | 20 | 78 | 32 | 21.6 | 28 | 3.1 | 0.02 | 6.3
|  | 782 | 27 | 2 | 2 | 1 | 18.93 | 11.5 | 98.7 | 5.9 | 2.1 | 0.86 | 1.5 | 50 | 51.5 | 102.98 | 451.1 | 0.48 | 334.7 | 23.7 | 0.302 | 32 | 42.7 | 112.3 | 54.3 | 2.18 | 19.5 | 19.8 | 844 | 60.4 | 24.68 | 35.7 | 842.1 | 8804.799 | 69.4 | 45.1 | 79.8 | 119.45 | 29.1 | 30.3 | 32.6 | 25.9 | 839 | 14.5 | 20 | 78 | 33 | 39.2 | 39 | 2.7 | 0.02 | 9.4
|  | 783 | 27 | 3 | 3 | 1 | 17.8 | 11.5 | 98.7 | 6.04 | 2.1 | 0.905 | 2 | 49.6 | 51.6 | 103.19 | 447.6 | 0.71 | 332.5 | 24.1 | 0.256 | 31.9 | 34.1 | 115 | 53.8 | 2.18 | 19.6 | 19.7 | 844 | 60.5 | 24.71 | 35.5 | 840.1 | 8804.799 | 70.5 | 44.8 | 79.89 | 119.32 | 29.1 | 30.3 | 32.6 | 26 | 855.2 | 19.5 | 18.8 | 78 | 32 | 29.4 | 30 | 2 | 0.02 | 12.5
|  | 784 | 27 | 4 | 4 | 1 | 16.89 | 11.5 | 98.7 | 5.78 | 2.1 | 0.952 | 1.5 | 49.8 | 51.3 | 103 | 444.8 | 0.73 | 334.9 | 23.9 | 0.199 | 32.1 | 37.7 | 112.1 | 53.4 | 2.09 | 19.7 | 20 | 802 | 60.5 | 24.82 | 35.4 | 799.3 | 8804.799 | 70.1 | 44.7 | 79.94 | 119.77 | 29.2 | 30.3 | 32.6 | 25.9 | 814.8 | 18.5 | 18.8 | 78 | 32 | 28.2 | 28 | 2 | 0.02 | 14.1
|  | 785 | 27 | 5 | 5 | 1 | 16.75 | 11.5 | 98.7 | 6 | 2.1 | 1.079 | 1.8 | 49.7 | 51.5 | 103.31 | 441.5 | 0.66 | 335.4 | 23.8 | 0.273 | 32 | 38.3 | 114.5 | 52.7 | 2.18 | 19.5 | 19.6 | 835 | 60 | 24.9 | 35.6 | 836.6 | 8804.799 | 70.1 | 45 | 79.78 | 119.98 | 29.2 | 30.3 | 32.7 | 26 | 819.5 | 17 | 19.2 | 78 | 32 | 33.3 | 32 | 2.4 | 0.04 | 18
|  | 786 | 27 | 6 | 6 | 1 | 16.44 | 11.5 | 98.7 | 5.95 | 2.1 | 1.075 | 1.2 | 50 | 51.2 | 103.3 | 438.6 | 0.73 | 335.4 | 23.8 | 0.268 | 32.1 | 34.3 | 114.7 | 52.2 | 2.09 | 19.4 | 20 | 812 | 60.3 | 24.54 | 35.6 | 815.4 | 8804.8 | 69.3 | 44.9 | 79.8 | 119.79 | 29.2 | 30.3 | 32.7 | 25.9 | 821.8 | 18 | 18.8 | 78 | 32 | 28.6 | 28 | 2 | 0.04 | 19.5
|  | 787 | 27 | 7 | 7 | 1 | 16.16 | 11.5 | 98.7 | 5.77 | 2.1 | 1.097 | 1.6 | 49.5 | 51.1 | 103.17 | 436.2 | 0.72 | 335.9 | 23.8 | 0.219 | 32 | 36.9 | 117.5 | 51.5 | 2.06 | 19.5 | 19.9 | 797 | 59.7 | 24.71 | 35.7 | 793.9 | 8804.8 | 70.2 | 45 | 79.97 | 119.77 | 29.2 | 30.2 | 32.7 | 25.9 | 794.5 | 17 | 18.8 | 78 | 32 | 30.2 | 30 | 2 | 0.04 | 19.5
|  | 788 | 27 | 8 | 1 | 12 | 16.42 | 11.5 | 98.7 | 6.07 | 2.1 | 1.281 | 1.3 | 49.7 | 51 | 103.29 | 433.7 | 0.7 | 334.8 | 23.9 | 0.203 | 32.1 | 57.7 | 120.3 | 51.3 | 2.39 | 19.4 | 19.7 | 889 | 59.9 | 25.65 | 35.6 | 883.2 | 8804.8 | 70.3 | 44.9 | 79.93 | 119.69 | 29.2 | 30.3 | 32.7 | 25.8 | 814 | 13.5 | 21.2 | 78 | 32 | 44.7 | 39 | 4.3 | 0.04 | 19.5
|  | 789 | 27 | 9 | 2 | 12 | 17.03 | 11.5 | 98.7 | 8.2 | 2.1 | 1.623 | 1.6 | 49.6 | 51.2 | 104.91 | 431.3 | 1.03 | 335.2 | 23.9 | 0.225 | 31.9 | 63.3 | 133.4 | 50.8 | 3.37 | 19.6 | 19.9 | 1281 | 59.3 | 25.13 | 35.5 | 1282.2 | 8804.8 | 69.7 | 44.9 | 79.78 | 120.21 | 29.2 | 30.3 | 32.7 | 25.8 | 1125.8 | 15.5 | 23.9 | 78 | 33 | 55.7 | 55 | 7.1 | 0.02 | 19.5
|  | 790 | 27 | 10 | 3 | 12 | 16.69 | 11.5 | 98.7 | 9.66 | 2.1 | 1.759 | 1.9 | 49.4 | 51.3 | 105.41 | 430.4 | 1.7 | 338.3 | 23.5 | 0.217 | 31.8 | 60.7 | 178.4 | 50.8 | 4.38 | 19.5 | 19.8 | 1692 | 59.6 | 24.71 | 35.7 | 1690.8 | 8804.8 | 70.3 | 45 | 79.93 | 120.15 | 29.1 | 30.2 | 32.7 | 25.7 | 1589.8 | 20.5 | 25.1 | 78 | 32 | 52.2 | 53 | 7.8 | 0.04 | 19.5
|  | 791 | 27 | 11 | 4 | 12 | 16.27 | 11.5 | 98.7 | 10.37 | 2.1 | 1.816 | 1.8 | 49.5 | 51.3 | 105.25 | 431 | 2.38 | 332.6 | 23.7 | 0.246 | 32.1 | 63.4 | 231.9 | 50.9 | 5.56 | 19.4 | 19.9 | 2122 | 59.6 | 25.02 | 35.8 | 2124.5 | 8804.8 | 70.1 | 45 | 79.79 | 119.9 | 29.1 | 30.2 | 32.7 | 25.7 | 2039 | 23 | 27.5 | 78 | 32 | 54.9 | 54 | 9.8 | 0.04 | 19.5
|  | 792 | 27 | 12 | 5 | 12 | 15.32 | 11.5 | 98.7 | 10.36 | 2.1 | 2.074 | 1.9 | 49.5 | 51.4 | 105.37 | 434.6 | 3.13 | 331.4 | 24 | 0.223 | 32.1 | 62.9 | 286.4 | 52 | 6.78 | 19.7 | 19.7 | 2597 | 59.4 | 24.93 | 35.7 | 2597.1 | 8804.8 | 69.9 | 45.1 | 79.84 | 119.64 | 29.2 | 30.2 | 32.7 | 25.7 | 2553.8 | 24.5 | 28.2 | 78 | 32 | 54.1 | 55 | 11.4 | 0.06 | 19.5
|  | 793 | 27 | 13 | 6 | 12 | 14.86 | 11.5 | 98.7 | 12.39 | 2.1 | 2.173 | 2.4 | 49.4 | 51.8 | 105.44 | 440.8 | 4.05 | 332.6 | 23.6 | 0.217 | 32 | 62.5 | 299.4 | 53.5 | 8.04 | 19.4 | 19.6 | 3065 | 59.5 | 25.04 | 35.7 | 3066.6 | 8804.801 | 70.3 | 45 | 79.91 | 120.44 | 29.1 | 30.3 | 32.7 | 25.6 | 2892.8 | 29 | 29.4 | 78 | 32 | 52.9 | 54 | 12.5 | 0.72 | 19.5
|  | 794 | 27 | 14 | 7 | 12 | 14.57 | 11.5 | 98.7 | 13.44 | 2.1 | 2.268 | 2.7 | 49.3 | 52 | 105.24 | 449.3 | 4.93 | 332.5 | 23.8 | 0.263 | 32 | 64.5 | 306.8 | 54.7 | 9.12 | 19.5 | 19.6 | 3528 | 59.6 | 24.68 | 35.4 | 3527.6 | 8804.801 | 70.1 | 45.3 | 79.94 | 120.34 | 29.1 | 30.2 | 32.7 | 25.7 | 3389.8 | 30 | 31 | 78 | 32 | 54.9 | 56 | 14.1 | 0.66 | 14.8
|  | 795 | 27 | 15 | 8 | 12 | 14.67 | 11.5 | 98.7 | 14.78 | 2.1 | 2.304 | 2.7 | 49.4 | 52.1 | 105.28 | 459.3 | 5.8 | 332 | 23.7 | 0.213 | 32 | 67.4 | 311.7 | 55.6 | 10.36 | 19.4 | 19.6 | 3974 | 59.6 | 24.9 | 35.7 | 3977.9 | 8804.802 | 69.7 | 45.1 | 79.95 | 120.08 | 29.1 | 30.2 | 32.7 | 25.7 | 3877.2 | 30.5 | 31.8 | 78 | 32 | 56.9 | 59 | 14.9 | 0.68 | 9.4
|  | 796 | 27 | 16 | 1 | 2 | 14.18 | 11.5 | 98.7 | 14.87 | 2.1 | 2.079 | 3 | 49.4 | 52.4 | 104.04 | 470.5 | 6.61 | 332.7 | 23.8 | 0.474 | 32 | 48.8 | 315.4 | 55.9 | 11.18 | 19.4 | 19.7 | 4284 | 59.7 | 24.93 | 35.6 | 4279.4 | 8804.802 | 70.3 | 45.1 | 79.89 | 120.18 | 29.1 | 30.2 | 32.6 | 25.7 | 4185 | 34.5 | 29.8 | 78 | 31 | 45.5 | 44 | 12.9 | 0.78 | 3.9
|  | 797 | 27 | 17 | 2 | 2 | 14.88 | 11.5 | 98.7 | 12.1 | 2.1 | 1.659 | 3.4 | 49.3 | 52.7 | 102.29 | 479.1 | 6.27 | 332.3 | 24 | 0.231 | 32.1 | 42.2 | 315 | 56.2 | 11.35 | 19.6 | 19.9 | 4318 | 60.1 | 25.1 | 35.5 | 4323 | 8804.803 | 70.6 | 44.9 | 80.1 | 120.11 | 29 | 30.2 | 32.6 | 25.6 | 4319.5 | 39.5 | 27.5 | 78 | 31 | 36.9 | 36 | 10.6 | 0.7 | 3.1
|  | 798 | 27 | 18 | 3 | 2 | 14.83 | 11.5 | 98.7 | 9.87 | 2.1 | 1.404 | 3.8 | 49 | 52.8 | 102.43 | 485.7 | 5 | 331.9 | 23.8 | 0.253 | 31.6 | 41.1 | 312.9 | 55.8 | 11.39 | 19.4 | 19.8 | 4318 | 60.4 | 25.18 | 35.7 | 4318.3 | 8804.804 | 70 | 45.1 | 79.89 | 120.02 | 29 | 30.2 | 32.6 | 25.6 | 4325 | 40 | 27.1 | 78 | 31 | 34.9 | 35 | 10.2 | 0.74 | 3.9
|  | 799 | 27 | 19 | 4 | 2 | 14.62 | 11.5 | 98.7 | 8.62 | 2.1 | 1.298 | 3.5 | 49 | 52.5 | 103.68 | 491 | 4.38 | 332.5 | 23.7 | 0.245 | 31.8 | 41.2 | 312.7 | 55.3 | 11.23 | 19.4 | 20 | 4312 | 60.8 | 24.88 | 35.7 | 4311.3 | 8804.804 | 70.5 | 45.1 | 79.81 | 119.8 | 28.9 | 30.2 | 32.6 | 25.6 | 4314.8 | 40 | 27.1 | 78 | 31 | 34.9 | 35 | 10.2 | 0.76 | 5.5
|  | 800 | 27 | 20 | 5 | 2 | 14.48 | 11.5 | 98.7 | 7.98 | 2.1 | 1.247 | 4 | 48.8 | 52.9 | 105.97 | 496 | 4.19 | 331.8 | 24 | 0.237 | 32 | 41.3 | 312.2 | 55.5 | 11.21 | 19.6 | 19.9 | 4300 | 60.6 | 24.9 | 35.4 | 4301 | 8804.805 | 70.2 | 44.9 | 80.06 | 119.57 | 28.9 | 30.3 | 32.6 | 25.6 | 4304.5 | 40 | 27.1 | 78 | 31 | 34.9 | 35 | 10.2 | 0.76 | 5.5
|  | 801 | 27 | 21 | 6 | 2 | 14.56 | 11.5 | 98.7 | 7.52 | 2.1 | 1.248 | 3.5 | 49.2 | 52.7 | 106.05 | 500.4 | 4.16 | 332.5 | 23.7 | 0.226 | 31.9 | 42.6 | 311.6 | 55.2 | 11.2 | 19.7 | 20 | 4297 | 60.7 | 24.9 | 35.7 | 4297.5 | 8804.805 | 70.4 | 45.1 | 80.12 | 119.88 | 29 | 30.2 | 32.6 | 25.7 | 4300 | 40 | 27.1 | 78 | 31 | 34.9 | 35 | 10.2 | 0.42 | 5.5
|  | 802 | 27 | 22 | 7 | 2 | 14.46 | 11.5 | 98.7 | 7.59 | 2.1 | 1.252 | 3.3 | 49.4 | 52.7 | 106.07 | 505 | 4.19 | 331.2 | 24 | 0.265 | 31.9 | 42.4 | 311 | 55.5 | 11.49 | 19.6 | 19.9 | 4313 | 60.8 | 25.43 | 35.5 | 4310 | 8804.805 | 70 | 44.7 | 79.97 | 120.13 | 28.9 | 30.3 | 32.6 | 25.6 | 4304.5 | 39.5 | 27.5 | 78 | 31 | 36.1 | 36 | 10.6 | 0.29 | 5.5
|  | 803 | 27 | 23 | 1 | 21 | 14.43 | 11.5 | 98.7 | 6.9 | 2.1 | 1.199 | 3.8 | 49 | 52.8 | 104.51 | 508.9 | 4.24 | 331.6 | 23.9 | 0.225 | 31.9 | 24.5 | 311.8 | 55.2 | 10.91 | 19.3 | 20 | 4174 | 61.3 | 24.96 | 35.8 | 4176.1 | 8804.806 | 70.6 | 44.9 | 80.02 | 120.4 | 28.8 | 30.3 | 32.6 | 25.7 | 4256.2 | 41 | 23.5 | 78 | 31 | 26.3 | 23 | 6.3 | 0.78 | -0.8
|  | 804 | 27 | 24 | 2 | 21 | 15.05 | 11.5 | 98.7 | 5.3 | 2.1 | 1.033 | 3.3 | 49.5 | 52.7 | 103.22 | 510.8 | 3.25 | 332.2 | 23.8 | 0.196 | 32 | 18.9 | 307.6 | 55.4 | 9.87 | 19.5 | 19.9 | 3782 | 61 | 24.93 | 35.5 | 3784.1 | 8804.806 | 69.9 | 44.8 | 80.14 | 120.37 | 28.8 | 30.3 | 32.6 | 25.7 | 3865.5 | 32 | 21.2 | 78 | 31 | 15.3 | 14 | 3.9 | 0.06 | -1.6
|  | 805 | 27 | 25 | 3 | 21 | 16.09 | 11.5 | 98.7 | 3 | 2.1 | 0.873 | 3.6 | 49.3 | 52.8 | 102.39 | 507.8 | 1.93 | 332.3 | 23.9 | 0.271 | 31.8 | 16.5 | 302.1 | 55.3 | 8.72 | 19.5 | 20 | 3353 | 61.2 | 24.82 | 35.7 | 3354 | 8804.806 | 69.9 | 45 | 79.97 | 120.23 | 28.9 | 30.3 | 32.6 | 25.7 | 3399 | 30.5 | 20.4 | 78 | 31 | 12.9 | 13 | 3.1 | 0.06 | 6.3
|  | 806 | 27 | 26 | 4 | 21 | 20.49 | 11.5 | 98.7 | 2.16 | 2.1 | 0.76 | 3.5 | 49.2 | 52.6 | 102.16 | 501.3 | 1.13 | 332.3 | 23.7 | 0.259 | 31.8 | 16.2 | 293.6 | 55.2 | 7.38 | 19.5 | 19.8 | 2873 | 61.2 | 24.52 | 35.7 | 2874.9 | 8804.807 | 70.4 | 45.1 | 79.86 | 120.15 | 28.9 | 30.4 | 32.6 | 25.7 | 3075.8 | 27.5 | 19.2 | 78 | 31 | 12.2 | 12 | 2.4 | 0 | 0
|  | 807 | 27 | 27 | 5 | 21 | 20.51 | 11.5 | 98.7 | 2.33 | 2.1 | 0.805 | 3.2 | 48.9 | 52.2 | 102.17 | 492.4 | 0.31 | 331.3 | 23.9 | 0.226 | 31.8 | 15.6 | 280.6 | 55.2 | 6.27 | 19.6 | 20 | 2404 | 61 | 24.9 | 35.7 | 2404.2 | 8804.807 | 70.4 | 45.1 | 80.02 | 119.92 | 28.9 | 30.3 | 32.6 | 25.7 | 2559.2 | 25.5 | 18.4 | 78 | 32 | 12.2 | 12 | 1.6 | 0 | 0
|  | 808 | 27 | 28 | 6 | 21 | 20.51 | 11.5 | 98.7 | 2.9 | 2.1 | 0.698 | 2.3 | 49.6 | 52 | 102.13 | 482.2 | 0.04 | 331.2 | 23.5 | 0.269 | 31.9 | 15.4 | 238.4 | 55.1 | 5.11 | 19.4 | 19.9 | 1956 | 60.9 | 24.96 | 35.7 | 1955.6 | 8804.807 | 70 | 45 | 79.96 | 119.94 | 29 | 30.3 | 32.6 | 25.8 | 2065.5 | 23 | 17.6 | 78 | 32 | 12.2 | 12 | 1.2 | 0 | 0
|  | 809 | 27 | 29 | 7 | 21 | 20.51 | 11.5 | 98.7 | 1.67 | 2 | 0.538 | 2.1 | 49.6 | 51.6 | 101.43 | 473.4 | 0.01 | 332 | 23.8 | 0.243 | 32.1 | 15.1 | 191.5 | 54.8 | 3.85 | 19.5 | 19.9 | 1522 | 60.6 | 24.13 | 35.6 | 1521.3 | 8804.807 | 70.8 | 45 | 79.75 | 120.12 | 29 | 30.3 | 32.6 | 25.8 | 1596 | 20.5 | 17.3 | 78 | 32 | 11 | 11 | 0 | 0 | 1.6
|  | 810 | 27 | 30 | 8 | 21 | 20.52 | 11.5 | 98.7 | 1.14 | 2 | 0.468 | 1.9 | 49.6 | 51.5 | 100.91 | 464.4 | 0.19 | 331.5 | 23.6 | 0.269 | 32 | 15.2 | 146.7 | 54.6 | 2.82 | 19.8 | 19.8 | 1102 | 60.3 | 24.46 | 35.6 | 1101.2 | 8804.807 | 70.5 | 45 | 79.82 | 120.22 | 29 | 30.3 | 32.6 | 25.8 | 1141.2 | 17 | 16.5 | 78 | 32 | 11.8 | 12 | 0 | 0 | 3.9
|  | 811 | 28 | 1 | 1 | 1 | 20.51 | 11.5 | 98.7 | 4.3 | 2.1 | 0.589 | 2.3 | 49.4 | 51.7 | 101 | 455.4 | 0.25 | 334.3 | 23.6 | 0.224 | 31.9 | 43.1 | 110 | 54.2 | 2.03 | 19.4 | 20 | 768 | 60.4 | 25.29 | 35.8 | 771.6 | 8804.807 | 70.2 | 45.1 | 79.83 | 119.62 | 29.1 | 30.3 | 32.6 | 25.8 | 768.8 | 9.5 | 20.4 | 78 | 32 | 22.4 | 28 | 3.5 | 0.02 | 6.3
|  | 812 | 28 | 2 | 2 | 1 | 19.05 | 11.5 | 98.7 | 6.07 | 2.1 | 0.829 | 1.4 | 49.9 | 51.3 | 102.18 | 450.1 | 0.52 | 335.9 | 23.9 | 0.31 | 32.1 | 42.9 | 117.9 | 54.3 | 2.17 | 19.5 | 19.9 | 847 | 60.2 | 24.52 | 35.5 | 849.7 | 8804.807 | 70.3 | 44.9 | 79.83 | 119.7 | 29.1 | 30.3 | 32.6 | 25.9 | 835 | 13 | 20 | 78 | 33 | 40 | 37 | 3.1 | 0.02 | 9.4
|  | 813 | 28 | 3 | 3 | 1 | 17.76 | 11.5 | 98.7 | 6.06 | 2.1 | 0.882 | 2.4 | 49.2 | 51.6 | 102.27 | 446.7 | 0.72 | 332.6 | 23.9 | 0.234 | 31.9 | 33.7 | 117 | 53.7 | 2.2 | 19.6 | 20 | 840 | 59.9 | 25.07 | 35.7 | 837.6 | 8804.807 | 70.1 | 45 | 79.73 | 120.07 | 29.2 | 30.3 | 32.6 | 25.9 | 855.2 | 18.5 | 18.8 | 78 | 32 | 28.2 | 30 | 1.6 | 0.02 | 12.5
|  | 814 | 28 | 4 | 4 | 1 | 17.01 | 11.5 | 98.7 | 5.03 | 2.1 | 0.934 | 2 | 49.5 | 51.5 | 102.23 | 443.6 | 0.72 | 335.7 | 23.8 | 0.223 | 31.8 | 37.5 | 113.6 | 53.2 | 2.1 | 19.6 | 19.6 | 801 | 59.9 | 25.07 | 35.7 | 799.6 | 8804.807 | 70.1 | 45.2 | 79.77 | 120.36 | 29.2 | 30.3 | 32.6 | 25.9 | 803 | 18 | 19.2 | 78 | 32 | 28.2 | 30 | 2.4 | 0.02 | 14.1
|  | 815 | 28 | 5 | 5 | 1 | 16.82 | 11.5 | 98.7 | 5.56 | 2.1 | 1.068 | 2.3 | 49.3 | 51.6 | 102.35 | 440.6 | 0.66 | 336 | 23.8 | 0.271 | 32.2 | 38 | 114.9 | 52.6 | 2.18 | 19.6 | 20.2 | 838 | 60.2 | 24.9 | 36 | 840.4 | 8804.807 | 69.7 | 44.9 | 79.93 | 120.33 | 29.2 | 30.3 | 32.7 | 25.8 | 818.8 | 16.5 | 18.8 | 78 | 32 | 34.1 | 35 | 2.4 | 0.04 | 17.2
|  | 816 | 28 | 6 | 6 | 1 | 16.49 | 11.5 | 98.7 | 5.75 | 2.1 | 1.068 | 1.8 | 49.6 | 51.4 | 102.13 | 437.8 | 0.75 | 335.3 | 23.7 | 0.26 | 32 | 33.7 | 115.3 | 51.9 | 2.11 | 19.7 | 20.1 | 811 | 60 | 24.85 | 35.6 | 806.8 | 8804.807 | 69.9 | 44.8 | 80.05 | 119.97 | 29.2 | 30.3 | 32.6 | 25.9 | 815.5 | 17 | 18.8 | 78 | 32 | 27.8 | 28 | 1.6 | 0.04 | 19.5
|  | 817 | 28 | 7 | 7 | 1 | 16.19 | 11.5 | 98.7 | 5.63 | 2 | 1.12 | 1.6 | 49.7 | 51.3 | 102.24 | 435.3 | 0.72 | 336.6 | 23.9 | 0.21 | 32.2 | 38.7 | 114.2 | 51.3 | 2.04 | 19.8 | 19.9 | 796 | 59.6 | 24.46 | 35.5 | 798.4 | 8804.807 | 70.4 | 45.1 | 79.87 | 119.77 | 29.2 | 30.3 | 32.7 | 25.8 | 791.2 | 17.5 | 19.2 | 78 | 32 | 31.4 | 30 | 2.4 | 0.04 | 19.5
|  | 818 | 28 | 8 | 1 | 12 | 16.46 | 11.5 | 98.7 | 6.05 | 2.1 | 1.252 | 1 | 49.8 | 50.8 | 102.35 | 432.4 | 0.75 | 334.6 | 24 | 0.201 | 32.2 | 56.6 | 116.9 | 51.2 | 2.38 | 19.6 | 19.9 | 889 | 59.7 | 25.54 | 35.4 | 891.5 | 8804.807 | 70.4 | 45 | 80.14 | 120.17 | 29.2 | 30.2 | 32.7 | 25.8 | 824 | 14 | 21.2 | 78 | 32 | 45.9 | 41 | 4.3 | 0.04 | 19.5
|  | 819 | 28 | 9 | 2 | 12 | 17.1 | 11.5 | 98.7 | 8.13 | 2.1 | 1.609 | 1.9 | 49.2 | 51.1 | 104.9 | 430.2 | 0.97 | 335.5 | 24 | 0.237 | 32.3 | 63.8 | 133.5 | 50.7 | 3.38 | 19.6 | 19.7 | 1274 | 59.7 | 25.32 | 35.6 | 1277.4 | 8804.807 | 70 | 45 | 80.12 | 120.06 | 29.2 | 30.3 | 32.7 | 25.8 | 1146 | 15 | 23.9 | 78 | 33 | 56.1 | 56 | 7.1 | 0.02 | 19.5
|  | 820 | 28 | 10 | 3 | 12 | 16.75 | 11.5 | 98.7 | 9.95 | 2.1 | 1.743 | 1.8 | 49.5 | 51.3 | 105.52 | 429.3 | 1.67 | 337.9 | 24 | 0.226 | 32.1 | 60.7 | 177.8 | 50.7 | 4.52 | 19.5 | 20 | 1689 | 59.6 | 25.54 | 35.6 | 1687.9 | 8804.807 | 69.8 | 45.1 | 79.96 | 120.11 | 29.1 | 30.2 | 32.7 | 25.7 | 1606.2 | 21 | 25.1 | 78 | 32 | 53.3 | 52 | 7.8 | 0.04 | 19.5
|  | 821 | 28 | 11 | 4 | 12 | 16.17 | 11.5 | 98.7 | 10.38 | 2.1 | 1.832 | 1.8 | 49.5 | 51.3 | 105.55 | 430.3 | 2.41 | 332.5 | 24 | 0.241 | 32.1 | 63.7 | 232.7 | 51 | 5.6 | 19.5 | 19.8 | 2125 | 59.4 | 25.18 | 35.7 | 2125.2 | 8804.808 | 70.2 | 45.2 | 79.84 | 120.02 | 29.2 | 30.2 | 32.7 | 25.8 | 1893.8 | 23 | 27.1 | 78 | 32 | 54.9 | 55 | 10.2 | 0.04 | 19.5
|  | 822 | 28 | 12 | 5 | 12 | 15.3 | 11.5 | 98.7 | 10.39 | 2.1 | 2.071 | 1.9 | 49.7 | 51.6 | 105.4 | 433.8 | 3.18 | 332.5 | 23.9 | 0.228 | 32 | 62.5 | 285.7 | 52 | 6.85 | 19.5 | 20.1 | 2603 | 59.4 | 25.13 | 35.8 | 2601 | 8804.808 | 70.4 | 45.3 | 79.8 | 120.12 | 29.1 | 30.2 | 32.6 | 25.6 | 2404.5 | 25 | 28.2 | 78 | 32 | 53.7 | 55 | 11.4 | 0.06 | 19.5
|  | 823 | 28 | 13 | 6 | 12 | 14.81 | 11.5 | 98.7 | 12.76 | 2.1 | 2.166 | 2.3 | 49.5 | 51.7 | 105.58 | 440.1 | 4.08 | 332.6 | 23.9 | 0.221 | 32.3 | 62.7 | 299.4 | 53.6 | 7.93 | 19.6 | 19.9 | 3067 | 59.3 | 24.68 | 35.7 | 3068.3 | 8804.808 | 70 | 45 | 79.8 | 120.13 | 29.1 | 30.2 | 32.7 | 25.7 | 2917.8 | 29 | 29.4 | 78 | 32 | 54.1 | 54 | 12.5 | 0.76 | 19.5
|  | 824 | 28 | 14 | 7 | 12 | 14.61 | 11.5 | 98.7 | 13.54 | 2.1 | 2.235 | 2.6 | 49.4 | 52.1 | 105.43 | 448.6 | 4.99 | 332.6 | 23.9 | 0.225 | 32.1 | 64.1 | 305.3 | 54.9 | 9.3 | 19.7 | 20 | 3525 | 59.5 | 25.18 | 35.6 | 3526.3 | 8804.809 | 69.9 | 45.1 | 79.93 | 120.17 | 29.1 | 30.2 | 32.7 | 25.6 | 3414.8 | 30.5 | 31 | 78 | 32 | 54.9 | 56 | 13.7 | 0.74 | 19.5
|  | 825 | 28 | 15 | 8 | 12 | 14.52 | 11.5 | 98.7 | 14.9 | 2.1 | 2.267 | 3.1 | 49.2 | 52.3 | 105.37 | 458.7 | 5.79 | 331.6 | 23.9 | 0.228 | 31.9 | 67.2 | 310.7 | 55.5 | 10.41 | 19.7 | 19.7 | 3983 | 59.7 | 24.96 | 35.8 | 3978.8 | 8804.809 | 70 | 45.3 | 79.73 | 120.04 | 29 | 30.3 | 32.6 | 25.6 | 3906.2 | 30.5 | 31.8 | 78 | 32 | 57.3 | 58 | 14.9 | 0.74 | 10.2
|  | 826 | 28 | 16 | 1 | 2 | 14.22 | 11.5 | 98.7 | 15 | 2.1 | 2.054 | 3.9 | 48.8 | 52.7 | 103.76 | 470 | 6.61 | 331.9 | 23.8 | 0.467 | 31.9 | 48.7 | 314.2 | 55.9 | 11.32 | 19.6 | 19.9 | 4282 | 60.1 | 25.24 | 35.7 | 4281.8 | 8804.81 | 70.2 | 45.1 | 79.81 | 120.07 | 29.1 | 30.2 | 32.7 | 25.6 | 4199 | 35 | 29.4 | 78 | 31 | 43.5 | 42 | 12.5 | 0.76 | 2.3
|  | 827 | 28 | 17 | 2 | 2 | 14.44 | 11.5 | 98.7 | 12.14 | 2.2 | 1.646 | 3.3 | 49.2 | 52.5 | 101.81 | 478.5 | 6.23 | 331.3 | 23.8 | 0.25 | 31.9 | 42 | 313.8 | 55.9 | 11.63 | 19.8 | 20.2 | 4320 | 60.3 | 25.71 | 35.6 | 4324.5 | 8804.811 | 71.1 | 44.8 | 80.05 | 119.7 | 29 | 30.3 | 32.7 | 25.6 | 4319.5 | 39.5 | 27.5 | 78 | 31 | 36.5 | 36 | 10.6 | 0.16 | -0.8
|  | 828 | 28 | 18 | 3 | 2 | 14.51 | 11.5 | 98.7 | 9.84 | 2.1 | 1.389 | 3.3 | 49.5 | 52.8 | 102.73 | 485 | 4.98 | 331.7 | 24 | 0.229 | 32.1 | 41 | 313.5 | 55.9 | 11.19 | 19.6 | 19.9 | 4318 | 60.5 | 24.74 | 35.8 | 4317.8 | 8804.811 | 69.8 | 45.1 | 79.94 | 119.56 | 29 | 30.3 | 32.6 | 25.6 | 4319.5 | 40.5 | 27.1 | 78 | 31 | 34.5 | 35 | 10.2 | 0.2 | 3.9
|  | 829 | 28 | 19 | 4 | 2 | 14.52 | 11.5 | 98.7 | 8.61 | 2.1 | 1.261 | 3.5 | 49.3 | 52.8 | 104.34 | 490.3 | 4.34 | 330.9 | 24.2 | 0.254 | 32 | 41.1 | 312.4 | 55.4 | 11.41 | 19.6 | 20.1 | 4309 | 60.6 | 25.29 | 35.5 | 4308.3 | 8804.812 | 69.6 | 45 | 80.01 | 120.25 | 28.9 | 30.3 | 32.6 | 25.5 | 4310 | 40 | 27.1 | 78 | 31 | 34.9 | 35 | 10.2 | 0.23 | 4.7
|  | 830 | 28 | 20 | 5 | 2 | 14.77 | 11.5 | 98.7 | 7.99 | 2.1 | 1.228 | 3.7 | 49.4 | 53.1 | 105.36 | 495.5 | 4.15 | 331.6 | 23.9 | 0.252 | 31.8 | 41.3 | 311 | 55.1 | 11.07 | 19.6 | 20 | 4301 | 60.7 | 24.57 | 35.7 | 4301.4 | 8804.812 | 70.5 | 45.1 | 79.96 | 120.39 | 28.9 | 30.3 | 32.6 | 25.6 | 4300 | 40 | 27.1 | 78 | 31 | 34.5 | 35 | 10.2 | 0.16 | 4.7
|  | 831 | 28 | 21 | 6 | 2 | 14.7 | 11.5 | 98.7 | 7.81 | 2.1 | 1.208 | 3.9 | 49 | 52.9 | 105.33 | 500.1 | 4.15 | 331.8 | 24 | 0.256 | 31.8 | 42.5 | 311.7 | 55.2 | 11.28 | 19.7 | 19.9 | 4307 | 60.9 | 25.02 | 35.6 | 4305.4 | 8804.812 | 70.2 | 45 | 79.95 | 120 | 28.9 | 30.3 | 32.6 | 25.6 | 4300 | 39.5 | 27.5 | 78 | 31 | 36.1 | 36 | 10.6 | 0.78 | 0
|  | 832 | 28 | 22 | 7 | 2 | 14.5 | 11.5 | 98.7 | 7.66 | 2.1 | 1.193 | 3.5 | 49.3 | 52.8 | 105.28 | 504.7 | 4.25 | 331.2 | 23.9 | 0.298 | 31.9 | 42 | 310.9 | 55.4 | 11.34 | 19.6 | 20 | 4318 | 61.1 | 25.07 | 35.6 | 4319 | 8804.813 | 71 | 45.2 | 80.14 | 120.36 | 28.9 | 30.3 | 32.7 | 25.6 | 4319.5 | 39.5 | 27.5 | 78 | 31 | 36.1 | 37 | 10.6 | 0.74 | 0
|  | 833 | 28 | 23 | 1 | 21 | 14.56 | 11.5 | 98.7 | 7.05 | 2.1 | 1.128 | 3.9 | 48.9 | 52.9 | 103.96 | 508.6 | 4.22 | 331.7 | 23.9 | 0.251 | 31.9 | 24.4 | 311.6 | 55.3 | 10.89 | 19.8 | 20 | 4168 | 61.1 | 24.96 | 35.7 | 4166.3 | 8804.813 | 69.7 | 45.2 | 79.98 | 119.8 | 28.9 | 30.3 | 32.6 | 25.7 | 4236.5 | 39.5 | 23.1 | 78 | 31 | 24.7 | 22 | 6.3 | 0.74 | -1.6
|  | 834 | 28 | 24 | 2 | 21 | 15.09 | 11.5 | 98.7 | 6.36 | 2.1 | 1.04 | 3.7 | 49.3 | 52.9 | 102.64 | 510.4 | 3.14 | 331.6 | 23.7 | 0.238 | 31.8 | 18.7 | 307.6 | 55.3 | 9.98 | 19.7 | 20 | 3780 | 61 | 25.21 | 35.6 | 3782.4 | 8804.814 | 70.5 | 45.2 | 79.86 | 119.42 | 28.8 | 30.3 | 32.6 | 25.7 | 3837.5 | 32 | 21.6 | 78 | 31 | 15.3 | 15 | 4.3 | 0.76 | -2.3
|  | 835 | 28 | 25 | 3 | 21 | 16.48 | 11.5 | 98.7 | 3.3 | 2.1 | 0.788 | 3.1 | 49.5 | 52.6 | 102.47 | 507.1 | 1.89 | 331.6 | 24 | 0.258 | 32 | 16.8 | 301.7 | 55.5 | 8.75 | 19.6 | 19.9 | 3347 | 60.9 | 24.96 | 35.5 | 3346.7 | 8804.814 | 69.9 | 44.9 | 79.88 | 119.47 | 28.9 | 30.3 | 32.6 | 25.7 | 3530.2 | 30.5 | 20.4 | 78 | 31 | 13.3 | 13 | 3.1 | 0.04 | 6.3
|  | 836 | 28 | 26 | 4 | 21 | 20.52 | 11.5 | 98.7 | 2.53 | 2.1 | 0.699 | 3.4 | 49.3 | 52.6 | 102.47 | 500.3 | 1.11 | 331.7 | 23.8 | 0.256 | 31.9 | 16.7 | 294 | 55.4 | 7.62 | 19.4 | 20.1 | 2868 | 61.4 | 25.38 | 35.6 | 2866.9 | 8804.814 | 70.4 | 45 | 79.9 | 120.08 | 28.9 | 30.3 | 32.6 | 25.7 | 3033.5 | 27.5 | 19.2 | 78 | 31 | 12.9 | 12 | 2.4 | 0 | 0
|  | 837 | 28 | 27 | 5 | 21 | 20.51 | 11.5 | 98.7 | 3.32 | 2 | 0.84 | 2.9 | 49.4 | 52.3 | 102.51 | 491.5 | 0.29 | 330.7 | 24 | 0.25 | 31.9 | 16.3 | 279.5 | 55.2 | 6.06 | 19.8 | 20 | 2399 | 60.9 | 24.13 | 35.6 | 2396.2 | 8804.814 | 70.4 | 44.9 | 79.85 | 119.75 | 29 | 30.3 | 32.6 | 25.8 | 2529.5 | 25.5 | 18.8 | 78 | 32 | 12.2 | 12 | 1.6 | 0 | 0
|  | 838 | 28 | 28 | 6 | 21 | 20.52 | 11.5 | 98.7 | 3.52 | 2 | 0.793 | 3 | 49.1 | 52.1 | 102.51 | 481.4 | 0.04 | 331 | 24.1 | 0.249 | 31.8 | 16.2 | 236.5 | 55 | 4.98 | 19.8 | 20 | 1948 | 60.7 | 24.41 | 35.6 | 1950.2 | 8804.814 | 70.2 | 45 | 79.69 | 119.88 | 29 | 30.3 | 32.7 | 25.8 | 2037.5 | 23 | 18 | 78 | 32 | 12.2 | 12 | 1.2 | 0 | 0
|  | 839 | 28 | 29 | 7 | 21 | 20.52 | 11.5 | 98.7 | 2.74 | 2.1 | 0.643 | 2.4 | 49.5 | 51.9 | 101.89 | 472.9 | 0 | 331.1 | 24.1 | 0.25 | 31.7 | 15.3 | 191.3 | 54.9 | 3.95 | 19.7 | 19.8 | 1517 | 60.6 | 24.88 | 35.6 | 1515.5 | 8804.814 | 70 | 44.9 | 79.78 | 119.99 | 28.9 | 30.3 | 32.6 | 25.8 | 1568.8 | 20.5 | 17.3 | 78 | 32 | 11.8 | 11 | 0.4 | 0 | 1.6
|  | 840 | 28 | 30 | 8 | 21 | 20.51 | 11.5 | 98.7 | 1.92 | 2.1 | 0.625 | 1.8 | 49.6 | 51.4 | 101.56 | 463.7 | 0 | 331 | 23.9 | 0.258 | 31.9 | 16.4 | 146.5 | 54.6 | 2.82 | 19.6 | 20.2 | 1097 | 60.5 | 24.52 | 35.6 | 1098.9 | 8804.814 | 70.2 | 45 | 79.93 | 119.97 | 29 | 30.4 | 32.6 | 25.7 | 1263.2 | 16.5 | 16.9 | 78 | 32 | 13.3 | 12 | 0 | 0 | 3.9
|  | 841 | 29 | 1 | 1 | 1 | 20.52 | 11.5 | 98.7 | 4.42 | 2.1 | 0.735 | 1.6 | 49.8 | 51.4 | 101.91 | 454.9 | 0 | 335 | 24 | 0.226 | 31.9 | 43.2 | 110.4 | 54.2 | 2.03 | 19.9 | 20 | 773 | 60.2 | 25.13 | 35.7 | 763 | 8804.814 | 70.3 | 45 | 79.91 | 120.51 | 29.1 | 30.3 | 32.6 | 25.8 | 784.2 | 10 | 18.8 | 78 | 32 | 25.9 | 30 | 2 | 0.02 | 6.3
|  | 842 | 29 | 2 | 2 | 1 | 19.02 | 11.5 | 98.7 | 5.55 | 2.1 | 0.955 | 2 | 49.6 | 51.6 | 102.88 | 449.6 | 0.42 | 335.1 | 23.9 | 0.302 | 31.9 | 42.9 | 118.1 | 53.9 | 2.24 | 19.6 | 20.1 | 845 | 60.2 | 25.32 | 35.7 | 844 | 8804.814 | 70.5 | 45.1 | 79.94 | 120.13 | 29.1 | 30.3 | 32.6 | 25.8 | 821 | 14.5 | 20 | 78 | 33 | 38.8 | 41 | 2.7 | 0.02 | 9.4
|  | 843 | 29 | 3 | 3 | 1 | 17.83 | 11.5 | 98.7 | 5.62 | 2.1 | 0.987 | 1.9 | 49.6 | 51.5 | 102.95 | 446.3 | 0.74 | 333 | 23.8 | 0.248 | 31.9 | 33.9 | 117.3 | 53.8 | 2.17 | 19.8 | 20.1 | 841 | 60.2 | 24.57 | 35.7 | 840.8 | 8804.814 | 70.9 | 45.1 | 80.03 | 119.89 | 29.1 | 30.3 | 32.6 | 25.8 | 856.2 | 19 | 18.8 | 78 | 32 | 31 | 30 | 2 | 0.02 | 11.7
|  | 844 | 29 | 4 | 4 | 1 | 16.89 | 11.5 | 98.7 | 5.48 | 2.1 | 1.123 | 1.7 | 49.7 | 51.4 | 103.07 | 443.1 | 0.76 | 334 | 24 | 0.205 | 32 | 38.2 | 114.6 | 53.3 | 2.13 | 19.5 | 20.2 | 802 | 59.9 | 25.35 | 35.5 | 802 | 8804.814 | 69.9 | 45.1 | 79.86 | 120.09 | 29.1 | 30.3 | 32.6 | 25.8 | 806.2 | 17.5 | 19.2 | 78 | 32 | 29.4 | 30 | 2.4 | 0.04 | 15.6
|  | 845 | 29 | 5 | 5 | 1 | 16.74 | 11.5 | 98.7 | 6.19 | 2.1 | 1.199 | 1.6 | 49.8 | 51.4 | 102.97 | 440.4 | 0.81 | 334.6 | 24.1 | 0.272 | 32.1 | 38.4 | 115 | 52.8 | 2.18 | 19.8 | 20.1 | 829 | 59.6 | 25.13 | 35.6 | 832.7 | 8804.814 | 69.7 | 45.1 | 79.86 | 119.9 | 29.1 | 30.3 | 32.6 | 25.8 | 824 | 17 | 18.8 | 78 | 32 | 33.3 | 34 | 2.4 | 0.04 | 17.2
|  | 846 | 29 | 6 | 6 | 1 | 16.39 | 11.5 | 98.7 | 6.07 | 2.1 | 1.206 | 1.5 | 49.8 | 51.3 | 103 | 437.6 | 0.83 | 334.8 | 24 | 0.283 | 32 | 34.6 | 115.7 | 52 | 2.13 | 19.7 | 20.1 | 821 | 59.7 | 24.82 | 35.6 | 819 | 8804.815 | 70.5 | 44.9 | 79.91 | 119.51 | 29.1 | 30.2 | 32.7 | 25.9 | 823.2 | 18.5 | 18.8 | 78 | 32 | 29 | 30 | 2 | 0.04 | 19.5
|  | 847 | 29 | 7 | 7 | 1 | 16.17 | 11.5 | 98.7 | 6.05 | 2.1 | 1.226 | 1.4 | 49.9 | 51.3 | 102.96 | 435 | 0.76 | 334.7 | 23.9 | 0.216 | 32.2 | 36.2 | 114.5 | 51.6 | 2.05 | 19.6 | 20 | 792 | 59.7 | 24.71 | 35.6 | 794.8 | 8804.815 | 70.6 | 44.9 | 80.01 | 119.56 | 29.2 | 30.3 | 32.6 | 25.8 | 803 | 17 | 18.8 | 78 | 32 | 29.4 | 28 | 2 | 0.04 | 19.5
|  | 848 | 29 | 8 | 1 | 12 | 16.41 | 11.5 | 98.7 | 6.49 | 2.2 | 1.365 | 1.4 | 49.9 | 51.3 | 103.05 | 432.5 | 0.74 | 334.9 | 24.2 | 0.188 | 32 | 57.9 | 116.8 | 51.2 | 2.39 | 19.7 | 20.1 | 888 | 59.6 | 25.71 | 35.4 | 883.5 | 8804.815 | 70.1 | 44.9 | 79.91 | 119.65 | 29.1 | 30.3 | 32.7 | 25.8 | 822.5 | 12.5 | 21.6 | 78 | 32 | 38.4 | 42 | 4.7 | 0.04 | 19.5
|  | 849 | 29 | 9 | 2 | 12 | 17.1 | 11.5 | 98.7 | 8.53 | 2.1 | 1.712 | 1.9 | 49.2 | 51.1 | 104.54 | 430 | 0.96 | 336.2 | 24 | 0.206 | 32 | 63.4 | 134.1 | 51 | 3.4 | 19.8 | 20 | 1281 | 59.6 | 25.32 | 35.6 | 1277.2 | 8804.815 | 69.9 | 45.1 | 79.73 | 120.29 | 29.1 | 30.3 | 32.7 | 25.7 | 1166.2 | 12 | 23.5 | 78 | 33 | 56.5 | 55 | 6.7 | 0.02 | 19.5
|  | 850 | 29 | 10 | 3 | 12 | 16.77 | 11.5 | 98.7 | 10.29 | 2.2 | 1.777 | 1.9 | 49.6 | 51.5 | 105.36 | 429.2 | 1.67 | 337.7 | 23.8 | 0.218 | 31.9 | 61 | 177.5 | 50.8 | 4.56 | 19.9 | 20.3 | 1686 | 59.7 | 25.82 | 35.7 | 1690.1 | 8804.815 | 70.5 | 45.2 | 79.91 | 120.45 | 29.1 | 30.3 | 32.7 | 25.6 | 1617.8 | 21 | 25.1 | 78 | 32 | 52.5 | 53 | 8.2 | 0.04 | 19.5
|  | 851 | 29 | 11 | 4 | 12 | 16.25 | 11.5 | 98.7 | 10.56 | 2.1 | 1.839 | 2 | 49.2 | 51.2 | 105.38 | 430 | 2.38 | 331 | 24.4 | 0.269 | 32.3 | 62.6 | 233.5 | 51.2 | 5.59 | 19.9 | 19.7 | 2128 | 59 | 25.1 | 35.5 | 2127.6 | 8804.815 | 70.6 | 45.2 | 79.92 | 119.85 | 29.1 | 30.2 | 32.7 | 25.7 | 1918.8 | 23 | 27.1 | 78 | 32 | 55.3 | 55 | 10.2 | 0.04 | 19.5
|  | 852 | 29 | 12 | 5 | 12 | 15.28 | 11.5 | 98.7 | 10.79 | 2.1 | 2.037 | 2.2 | 49.3 | 51.5 | 105.36 | 433.3 | 3.15 | 331 | 24 | 0.225 | 32 | 62.5 | 286.6 | 52.2 | 6.91 | 19.9 | 20.6 | 2598 | 59.3 | 25.4 | 35.6 | 2598.4 | 8804.815 | 70.5 | 45.1 | 79.92 | 119.73 | 29.1 | 30.2 | 32.7 | 25.6 | 2426.5 | 25 | 28.2 | 78 | 32 | 54.1 | 53 | 11.4 | 0.06 | 19.5
|  | 853 | 29 | 13 | 6 | 12 | 14.75 | 11.5 | 98.7 | 12.44 | 2.1 | 2.16 | 2.4 | 49.4 | 51.8 | 105.39 | 439.9 | 4.04 | 331.7 | 23.8 | 0.225 | 32 | 62.7 | 298.1 | 53.5 | 8.03 | 19.8 | 20.3 | 3066 | 59.3 | 25.02 | 35.6 | 3066.5 | 8804.816 | 69.9 | 45.1 | 79.81 | 119.75 | 29 | 30.3 | 32.7 | 25.6 | 2933.5 | 29 | 29.4 | 78 | 32 | 53.7 | 54 | 12.5 | 0.35 | 19.5
|  | 854 | 29 | 14 | 7 | 12 | 14.36 | 11.5 | 98.7 | 13.4 | 2.1 | 2.23 | 2.8 | 49.3 | 52.1 | 105.4 | 448.3 | 4.96 | 331.3 | 24.1 | 0.232 | 32 | 64.8 | 306.3 | 54.7 | 9.27 | 19.8 | 20 | 3527 | 59.6 | 25.1 | 35.7 | 3528.2 | 8804.816 | 69.9 | 45.3 | 80.03 | 119.49 | 29 | 30.3 | 32.7 | 25.6 | 3430.2 | 30 | 30.6 | 78 | 32 | 55.3 | 55 | 13.7 | 0.76 | 13.3
|  | 855 | 29 | 15 | 8 | 12 | 14.25 | 11.5 | 98.7 | 14.67 | 2.1 | 2.241 | 3 | 49.4 | 52.4 | 105.28 | 458.6 | 5.79 | 332.8 | 24.1 | 0.25 | 32.1 | 67 | 310.4 | 55.6 | 10.51 | 19.8 | 19.9 | 3980 | 59.3 | 25.21 | 35.5 | 3981.1 | 8804.817 | 70.6 | 45.1 | 79.84 | 119.69 | 29 | 30.2 | 32.7 | 25.6 | 3764.8 | 30.5 | 31.8 | 78 | 32 | 58 | 56 | 14.9 | 0.7 | 14.1
|  | 856 | 29 | 16 | 1 | 2 | 14.15 | 11.5 | 98.7 | 14.77 | 2.1 | 2.029 | 3.3 | 49.4 | 52.7 | 104.65 | 469.7 | 6.59 | 331.9 | 23.9 | 0.445 | 32.1 | 49.2 | 314.6 | 56 | 11.24 | 19.7 | 20.4 | 4282 | 59.8 | 25.07 | 35.5 | 4281.1 | 8804.817 | 70.4 | 44.9 | 79.92 | 120.19 | 29 | 30.3 | 32.6 | 25.6 | 4217.8 | 35.5 | 29.4 | 78 | 31 | 52.5 | 49 | 12.2 | 0.8 | 3.1
|  | 857 | 29 | 17 | 2 | 2 | 14.62 | 11.5 | 98.7 | 11.98 | 2.1 | 1.643 | 3.3 | 49.2 | 52.5 | 102.49 | 478.3 | 6.25 | 330.7 | 24 | 0.255 | 31.9 | 42.1 | 314.2 | 55.9 | 11.28 | 19.7 | 20 | 4326 | 60 | 24.9 | 35.4 | 4323.4 | 8804.818 | 70.1 | 45.1 | 80.08 | 120.49 | 28.9 | 30.3 | 32.7 | 25.7 | 4314.8 | 39.5 | 27.5 | 78 | 31 | 36.9 | 36 | 10.6 | 0.31 | 3.9
|  | 858 | 29 | 18 | 3 | 2 | 14.8 | 11.5 | 98.7 | 9.56 | 2.1 | 1.426 | 3.5 | 49 | 52.5 | 102.95 | 484.6 | 4.98 | 331.7 | 24.1 | 0.258 | 31.9 | 41 | 312.9 | 55.6 | 11.12 | 19.7 | 20.4 | 4323 | 60.5 | 24.57 | 35.7 | 4319.9 | 8804.819 | 70.4 | 45.2 | 79.99 | 120.37 | 28.9 | 30.3 | 32.6 | 25.7 | 4319.5 | 40 | 27.1 | 78 | 31 | 34.5 | 35 | 10.2 | 0.7 | 5.5
|  | 859 | 29 | 19 | 4 | 2 | 14.49 | 11.5 | 98.7 | 8.59 | 2.1 | 1.304 | 4 | 49 | 53 | 103.6 | 490.2 | 4.33 | 331.5 | 23.8 | 0.242 | 31.7 | 41.2 | 314.1 | 55.2 | 11.31 | 19.7 | 20 | 4312 | 60.7 | 25.04 | 35.7 | 4310.4 | 8804.819 | 70.3 | 45.3 | 80.06 | 120.16 | 28.9 | 30.3 | 32.6 | 25.6 | 4314.8 | 40 | 27.1 | 78 | 31 | 34.5 | 35 | 10.2 | 0.76 | 5.5
|  | 860 | 29 | 20 | 5 | 2 | 14.49 | 11.5 | 98.7 | 7.72 | 2.1 | 1.259 | 3.8 | 49 | 52.8 | 105.39 | 495.2 | 4.15 | 331 | 24.1 | 0.239 | 31.8 | 41.2 | 312 | 55.2 | 11.11 | 19.9 | 20 | 4303 | 60.7 | 24.66 | 35.5 | 4301.3 | 8804.82 | 69.9 | 45.1 | 79.98 | 119.73 | 28.9 | 30.3 | 32.6 | 25.7 | 4304.5 | 40 | 27.1 | 78 | 31 | 34.5 | 34 | 10.2 | 0.31 | 5.5
|  | 861 | 29 | 21 | 6 | 2 | 14.49 | 11.5 | 98.7 | 7.65 | 2.1 | 1.232 | 3.1 | 49.5 | 52.6 | 105.72 | 500 | 4.14 | 331.4 | 24 | 0.212 | 31.8 | 42.6 | 312.5 | 55.3 | 11.26 | 19.8 | 20.3 | 4295 | 60.9 | 25.04 | 35.6 | 4294.9 | 8804.82 | 70.8 | 44.9 | 80.19 | 119.81 | 28.9 | 30.3 | 32.6 | 25.6 | 4300 | 40 | 27.1 | 78 | 31 | 34.5 | 35 | 10.2 | 0.12 | 0
|  | 862 | 29 | 22 | 7 | 2 | 14.59 | 11.5 | 98.7 | 7.65 | 2.1 | 1.231 | 3.2 | 49.7 | 52.8 | 105.73 | 504.6 | 4.19 | 331.5 | 24 | 0.256 | 31.8 | 42.5 | 313 | 55.4 | 11.29 | 19.7 | 20.1 | 4311 | 61 | 25.02 | 35.5 | 4307.5 | 8804.82 | 70.1 | 45.1 | 79.88 | 119.99 | 28.9 | 30.3 | 32.6 | 25.7 | 4304.5 | 39.5 | 27.5 | 78 | 31 | 36.1 | 36 | 10.6 | 0.18 | 0.8
|  | 863 | 29 | 23 | 1 | 21 | 14.47 | 11.5 | 98.7 | 6.98 | 2.1 | 1.169 | 3.3 | 49.4 | 52.7 | 104.68 | 508.3 | 4.25 | 331.5 | 23.9 | 0.244 | 31.8 | 24.4 | 311.5 | 55.5 | 10.88 | 19.7 | 20.2 | 4172 | 61.1 | 24.9 | 35.4 | 4169.1 | 8804.821 | 70.6 | 45 | 79.9 | 119.95 | 28.8 | 30.2 | 32.6 | 25.7 | 4232 | 39 | 23.1 | 78 | 31 | 23.5 | 22 | 5.9 | 0.74 | -1.6
|  | 864 | 29 | 24 | 2 | 21 | 14.87 | 11.5 | 98.7 | 6.46 | 2.1 | 1.085 | 3.7 | 49.2 | 52.9 | 103.14 | 510.5 | 3.25 | 331.1 | 24 | 0.224 | 31.9 | 18.9 | 308.6 | 55.3 | 9.82 | 19.7 | 20.2 | 3780 | 61.3 | 24.82 | 35.6 | 3780.6 | 8804.821 | 70.1 | 45.1 | 80 | 119.93 | 28.8 | 30.3 | 32.6 | 25.6 | 3825.8 | 32 | 21.6 | 78 | 31 | 15.3 | 14 | 4.3 | 0.74 | 3.1
|  | 865 | 29 | 25 | 3 | 21 | 16.39 | 11.5 | 98.7 | 3.81 | 2.1 | 0.908 | 3.4 | 49.4 | 52.8 | 102.88 | 508 | 1.93 | 331.1 | 23.8 | 0.273 | 32 | 16.7 | 302.4 | 55.4 | 8.67 | 19.8 | 20.1 | 3351 | 61.2 | 24.71 | 35.4 | 3349.8 | 8804.821 | 70.6 | 44.9 | 80.01 | 120.13 | 28.8 | 30.3 | 32.6 | 25.8 | 3527.2 | 30.5 | 20.4 | 78 | 31 | 12.9 | 13 | 3.1 | 0.04 | 6.3
|  | 866 | 29 | 26 | 4 | 21 | 20.52 | 11.5 | 98.7 | 2.17 | 2.1 | 0.746 | 2.9 | 49.6 | 52.5 | 102.84 | 501.3 | 1.15 | 331.2 | 24 | 0.238 | 31.9 | 16.6 | 293.6 | 55.2 | 7.44 | 19.8 | 20.1 | 2871 | 61.3 | 24.74 | 35.5 | 2868.8 | 8804.822 | 70.2 | 45 | 80.02 | 120.24 | 28.9 | 30.3 | 32.6 | 25.8 | 3014 | 27.5 | 19.2 | 78 | 31 | 12.5 | 12 | 2 | 0 | 0
|  | 867 | 29 | 27 | 5 | 21 | 20.51 | 11.5 | 98.7 | 3.08 | 2 | 0.885 | 2.8 | 49.5 | 52.3 | 102.83 | 492.8 | 0.31 | 331.1 | 24 | 0.252 | 31.9 | 16 | 280.4 | 55.3 | 6.12 | 19.8 | 20.3 | 2397 | 61 | 24.38 | 35.4 | 2398.3 | 8804.822 | 70.3 | 44.9 | 80.13 | 120.42 | 28.9 | 30.4 | 32.6 | 25.8 | 2509.2 | 26 | 18.4 | 78 | 31 | 12.2 | 12 | 1.6 | 0 | 0
|  | 868 | 29 | 28 | 6 | 21 | 20.51 | 11.5 | 98.7 | 3.54 | 2.1 | 0.799 | 2.8 | 49.1 | 51.9 | 102.77 | 482.5 | 0.04 | 331.8 | 24.3 | 0.248 | 32 | 15.8 | 237.5 | 55 | 5.02 | 19.9 | 20 | 1948 | 60.8 | 24.63 | 35.4 | 1947 | 8804.822 | 70.1 | 45 | 80.12 | 120.5 | 28.9 | 30.3 | 32.6 | 25.8 | 2175 | 23 | 18 | 78 | 32 | 11.8 | 12 | 1.2 | 0 | 0
|  | 869 | 29 | 29 | 7 | 21 | 20.52 | 11.5 | 98.7 | 2.61 | 2.1 | 0.681 | 2.2 | 49.6 | 51.8 | 101.93 | 473.7 | 0.01 | 331.8 | 24.1 | 0.254 | 31.9 | 15.2 | 190.5 | 54.9 | 3.9 | 19.7 | 20.2 | 1516 | 60.5 | 24.54 | 35.5 | 1516.9 | 8804.822 | 70.9 | 45.1 | 80.02 | 120.55 | 29 | 30.3 | 32.6 | 25.9 | 1707.8 | 20.5 | 17.3 | 78 | 32 | 11.8 | 12 | 0.4 | 0 | 1.6
|  | 870 | 29 | 30 | 8 | 21 | 20.51 | 11.5 | 98.7 | 2.46 | 2 | 0.648 | 1.8 | 49.7 | 51.5 | 101.55 | 466.7 | 0 | 331 | 24.2 | 0.256 | 32 | 15.7 | 145.8 | 54.7 | 2.76 | 19.8 | 19.6 | 1087 | 60.3 | 24.3 | 35.5 | 1087.6 | 8804.822 | 70.7 | 44.6 | 79.99 | 120.39 | 29 | 30.4 | 32.6 | 25.8 | 1237.5 | 16.5 | 16.9 | 78 | 32 | 12.2 | 11 | 0 | 0 | 4.7
|  | 871 | 30 | 1 | 1 | 1 | 20.5 | 11.5 | 98.7 | 4.89 | 2.1 | 0.763 | 2.2 | 49.1 | 51.2 | 101.6 | 460 | 0.06 | 333.8 | 24.2 | 0.225 | 31.9 | 42.3 | 111.6 | 54.6 | 2 | 20 | 20.2 | 773 | 59.6 | 24.71 | 35.5 | 770.6 | 8804.822 | 69.9 | 45 | 79.93 | 120.12 | 29.1 | 30.4 | 32.6 | 25.9 | 782 | 14 | 19.2 | 78 | 32 | 27.5 | 34 | 2.4 | 0.02 | 7
|  | 872 | 30 | 2 | 2 | 1 | 18.76 | 11.5 | 98.7 | 5.55 | 2.1 | 1.015 | 2 | 49.6 | 51.6 | 102.89 | 455.2 | 0.49 | 334.8 | 24 | 0.302 | 31.8 | 43.2 | 113.6 | 54.1 | 2.23 | 19.7 | 20.3 | 842 | 60.2 | 25.32 | 35.4 | 848.3 | 8804.822 | 70.1 | 45 | 79.81 | 120.01 | 29.1 | 30.3 | 32.6 | 25.8 | 807.8 | 13.5 | 20 | 78 | 33 | 38 | 42 | 2.7 | 0.02 | 9.4
|  | 873 | 30 | 3 | 3 | 1 | 17.77 | 11.5 | 98.7 | 5.54 | 2.1 | 1.063 | 1.8 | 49.7 | 51.5 | 102.85 | 451.6 | 0.78 | 333.4 | 24.1 | 0.248 | 32.1 | 34.1 | 116.2 | 53.7 | 2.17 | 19.9 | 20.1 | 839 | 60.2 | 24.71 | 35.7 | 839.1 | 8804.822 | 69.8 | 45.1 | 79.89 | 120.06 | 29.1 | 30.4 | 32.6 | 25.9 | 851.5 | 19 | 18.8 | 78 | 32 | 29.8 | 28 | 2 | 0.02 | 11.7
|  | 874 | 30 | 4 | 4 | 1 | 16.93 | 11.5 | 98.7 | 5.29 | 2.1 | 1.096 | 1.7 | 49.7 | 51.4 | 102.78 | 448.5 | 0.79 | 334 | 24.3 | 0.211 | 32.1 | 37.8 | 113.5 | 53.4 | 2.06 | 19.8 | 20.3 | 798 | 60 | 24.68 | 35.4 | 800.1 | 8804.822 | 70.3 | 44.9 | 80.01 | 119.98 | 29.1 | 30.3 | 32.7 | 25.9 | 800.8 | 17 | 19.2 | 78 | 32 | 29 | 30 | 2 | 0.04 | 14.8
|  | 875 | 30 | 5 | 5 | 1 | 16.76 | 11.5 | 98.7 | 5.58 | 2.1 | 1.2 | 1.4 | 49.8 | 51.2 | 102.98 | 445.5 | 0.82 | 334.6 | 24.1 | 0.283 | 31.9 | 38.4 | 114.5 | 52.7 | 2.2 | 19.9 | 20.1 | 832 | 60.2 | 25.29 | 35.4 | 834.6 | 8804.822 | 70.3 | 45 | 79.96 | 120.1 | 29.1 | 30.3 | 32.7 | 25.8 | 828 | 16.5 | 19.6 | 78 | 32 | 34.1 | 33 | 2.4 | 0.04 | 17.2
|  | 876 | 30 | 6 | 6 | 1 | 16.5 | 11.5 | 98.7 | 5.43 | 2.1 | 1.175 | 1.3 | 49.8 | 51.1 | 102.86 | 442.6 | 0.79 | 334.9 | 24.2 | 0.26 | 32 | 34.5 | 116 | 52.1 | 2.15 | 19.9 | 20.1 | 817 | 59.9 | 25.1 | 35.4 | 814.2 | 8804.822 | 70.3 | 45.1 | 79.85 | 119.74 | 29.1 | 30.3 | 32.7 | 25.8 | 829.5 | 17.5 | 18.8 | 78 | 32 | 28.2 | 28 | 2 | 0.04 | 19.5
|  | 877 | 30 | 7 | 7 | 1 | 16.16 | 11.6 | 98.7 | 5.29 | 2.1 | 1.192 | 1.2 | 49.7 | 50.9 | 102.77 | 439.9 | 0.7 | 334.9 | 24.3 | 0.196 | 32.1 | 36.7 | 114.5 | 51.8 | 2.1 | 19.9 | 20.3 | 793 | 60.1 | 25.27 | 35.6 | 794.9 | 8804.822 | 70.2 | 45 | 80 | 120.22 | 29.1 | 30.3 | 32.7 | 25.8 | 796.8 | 17.5 | 18.8 | 78 | 32 | 30.2 | 28 | 2 | 0.04 | 19.5
|  | 878 | 30 | 8 | 1 | 12 | 16.46 | 11.5 | 98.7 | 6.07 | 2.1 | 1.339 | 1.5 | 49.6 | 51.1 | 102.87 | 436.9 | 0.69 | 334.6 | 24.2 | 0.206 | 31.9 | 58 | 117.1 | 51.1 | 2.37 | 19.8 | 20.2 | 887 | 60 | 25.46 | 35.6 | 885.7 | 8804.822 | 69.7 | 45.1 | 80.03 | 120.22 | 29.1 | 30.3 | 32.7 | 25.8 | 830.2 | 12.5 | 22 | 78 | 32 | 40 | 42 | 4.7 | 0.04 | 19.5
|  | 879 | 30 | 9 | 2 | 12 | 17.13 | 11.5 | 98.7 | 8.2 | 2.1 | 1.679 | 1.8 | 49.6 | 51.3 | 104.75 | 434.3 | 0.99 | 335.5 | 24.1 | 0.238 | 31.9 | 63.7 | 132.7 | 50.9 | 3.38 | 19.6 | 20.1 | 1277 | 59.9 | 25.29 | 35.8 | 1275.2 | 8804.822 | 70.3 | 45.2 | 80.02 | 120.24 | 29.1 | 30.3 | 32.7 | 25.8 | 1182.8 | 13 | 23.5 | 78 | 33 | 55.7 | 55 | 6.7 | 0.02 | 19.5
|  | 880 | 30 | 10 | 3 | 12 | 16.72 | 11.5 | 98.7 | 10.16 | 2.1 | 1.778 | 1.7 | 49.5 | 51.2 | 105.44 | 433.5 | 1.7 | 337.9 | 24 | 0.238 | 31.9 | 61.1 | 178.7 | 50.8 | 4.41 | 19.8 | 20.2 | 1691 | 59.7 | 24.88 | 35.7 | 1689 | 8804.822 | 70.3 | 45.3 | 79.86 | 120.04 | 29.1 | 30.3 | 32.7 | 25.8 | 1496 | 21 | 25.1 | 78 | 32 | 52.5 | 52 | 8.2 | 0.04 | 19.5
|  | 881 | 30 | 11 | 4 | 12 | 16.18 | 11.5 | 98.7 | 10.51 | 2.1 | 1.859 | 1.6 | 49.7 | 51.4 | 105.37 | 434.1 | 2.39 | 331.8 | 24.2 | 0.204 | 32.2 | 63.6 | 232.9 | 51 | 5.68 | 19.9 | 20.1 | 2127 | 59.6 | 25.49 | 35.6 | 2124.3 | 8804.823 | 70.1 | 45.1 | 80 | 119.93 | 29 | 30.3 | 32.7 | 25.8 | 1940.5 | 23 | 27.1 | 78 | 32 | 54.5 | 55 | 10.2 | 0.04 | 19.5
|  | 882 | 30 | 12 | 5 | 12 | 15.37 | 11.5 | 98.7 | 10.52 | 2.1 | 2.134 | 2.3 | 49.4 | 51.6 | 105.39 | 437.3 | 3.13 | 331.4 | 23.9 | 0.25 | 31.9 | 62.6 | 286.5 | 52.1 | 6.83 | 19.8 | 20.2 | 2601 | 59 | 25.07 | 35.5 | 2599.6 | 8804.823 | 70.5 | 45.1 | 79.79 | 120.01 | 29.1 | 30.2 | 32.7 | 25.7 | 2450.8 | 25.5 | 28.2 | 78 | 32 | 54.1 | 53 | 11.4 | 0.06 | 19.5
|  | 883 | 30 | 13 | 6 | 12 | 14.84 | 11.5 | 98.7 | 12.47 | 2.1 | 2.213 | 2.6 | 49.4 | 52 | 105.39 | 443.4 | 4.05 | 331.1 | 24 | 0.247 | 31.9 | 62.5 | 299.1 | 53.5 | 8 | 19.8 | 20.1 | 3069 | 59.2 | 24.9 | 35.6 | 3069 | 8804.823 | 70.1 | 45.2 | 79.92 | 120.14 | 29.1 | 30.2 | 32.7 | 25.6 | 2959.2 | 29 | 29.8 | 78 | 32 | 53.7 | 54 | 12.5 | 0.29 | 15.6
|  | 884 | 30 | 14 | 7 | 12 | 14.67 | 11.5 | 98.7 | 13.54 | 2.1 | 2.292 | 2.2 | 49.6 | 51.8 | 105.35 | 451.7 | 4.92 | 332.3 | 24 | 0.231 | 32.1 | 64.3 | 306.1 | 55 | 9.24 | 19.6 | 20.1 | 3527 | 59.5 | 25.02 | 35.5 | 3525.9 | 8804.824 | 70 | 44.9 | 80.17 | 120.3 | 29.1 | 30.2 | 32.7 | 25.6 | 3459.2 | 30 | 30.6 | 78 | 32 | 54.9 | 55 | 13.7 | 0.33 | 14.1
|  | 885 | 30 | 15 | 8 | 12 | 14.35 | 11.5 | 98.7 | 14.73 | 2.1 | 2.316 | 3 | 49.3 | 52.3 | 105.21 | 461.9 | 5.77 | 331.9 | 24.2 | 0.222 | 32.1 | 67.3 | 312.3 | 55.4 | 10.44 | 19.9 | 20.2 | 3976 | 59.5 | 25.07 | 35.6 | 3977.1 | 8804.824 | 69.9 | 44.9 | 79.95 | 120.12 | 29 | 30.3 | 32.6 | 25.6 | 3779.5 | 30.5 | 32.2 | 78 | 31 | 57.6 | 57 | 15.3 | 0.66 | 14.1
|  | 886 | 30 | 16 | 1 | 2 | 14.14 | 11.5 | 98.7 | 14.72 | 2.1 | 2.091 | 3.7 | 49.2 | 52.9 | 104.14 | 472.9 | 6.56 | 331.7 | 24 | 0.445 | 31.8 | 48.9 | 314.9 | 55.9 | 11.2 | 19.8 | 20 | 4282 | 60.1 | 24.99 | 35.7 | 4280 | 8804.825 | 70.4 | 45.3 | 79.93 | 119.83 | 29 | 30.3 | 32.6 | 25.6 | 4227.2 | 35.5 | 29 | 78 | 31 | 50.2 | 48 | 11.8 | 0.8 | 3.1
|  | 887 | 30 | 17 | 2 | 2 | 14.45 | 11.5 | 98.7 | 12.1 | 2.1 | 1.703 | 3.1 | 49.5 | 52.6 | 102.4 | 481.1 | 6.23 | 332.2 | 24.3 | 0.247 | 32 | 42.1 | 314.3 | 56.2 | 11.3 | 19.9 | 20.2 | 4323 | 60.3 | 24.96 | 35.5 | 4322.5 | 8804.826 | 70.4 | 45.1 | 80.02 | 120.04 | 28.8 | 30.3 | 32.6 | 25.7 | 4319.5 | 39 | 27.5 | 78 | 31 | 36.9 | 36 | 10.6 | 0.56 | -1.6
|  | 888 | 30 | 18 | 3 | 2 | 14.49 | 11.5 | 98.7 | 10.03 | 2.1 | 1.445 | 3.6 | 49.1 | 52.8 | 102.43 | 487.4 | 4.98 | 332 | 24.1 | 0.25 | 31.8 | 40.9 | 313.6 | 55.5 | 11.37 | 19.8 | 20 | 4323 | 60.4 | 25.13 | 35.5 | 4322.2 | 8804.826 | 70.4 | 45.2 | 80.19 | 119.64 | 28.9 | 30.3 | 32.6 | 25.7 | 4329.5 | 40 | 27.5 | 78 | 31 | 34.9 | 35 | 10.2 | 0.74 | 3.9
|  | 889 | 30 | 19 | 4 | 2 | 14.71 | 11.5 | 98.7 | 8.76 | 2.1 | 1.325 | 3.8 | 49 | 52.8 | 103.98 | 492.5 | 4.33 | 331.7 | 23.9 | 0.258 | 31.6 | 41.2 | 313 | 55.4 | 11.42 | 20 | 20.2 | 4313 | 60.8 | 25.29 | 35.6 | 4313.6 | 8804.827 | 70.1 | 44.8 | 80.14 | 119.54 | 28.9 | 30.3 | 32.6 | 25.6 | 4319.5 | 40 | 27.1 | 78 | 31 | 34.9 | 35 | 10.2 | 0.76 | 3.9
|  | 890 | 30 | 20 | 5 | 2 | 14.9 | 11.5 | 98.7 | 8.12 | 2.1 | 1.258 | 3.4 | 49.5 | 52.9 | 105.88 | 497.4 | 4.18 | 331.8 | 24.1 | 0.248 | 31.9 | 41.4 | 312.5 | 55.3 | 11.14 | 19.9 | 20.3 | 4305 | 60.9 | 24.71 | 35.4 | 4303.7 | 8804.827 | 70.1 | 45 | 79.95 | 119.96 | 28.9 | 30.3 | 32.7 | 25.6 | 4310 | 40 | 27.1 | 78 | 31 | 34.9 | 35 | 10.2 | 0.76 | 4.7
|  | 891 | 30 | 21 | 6 | 2 | 14.64 | 11.5 | 98.7 | 7.87 | 2.1 | 1.221 | 3.7 | 49.1 | 52.9 | 106.03 | 502 | 4.16 | 331.9 | 24.1 | 0.244 | 31.9 | 41.3 | 311.6 | 55.2 | 11.18 | 19.9 | 20 | 4296 | 60.9 | 24.85 | 35.5 | 4296.3 | 8804.827 | 70.5 | 45.1 | 79.74 | 119.81 | 28.9 | 30.3 | 32.6 | 25.6 | 4300 | 40 | 27.1 | 78 | 31 | 34.9 | 35 | 10.2 | 0.78 | 5.5
|  | 892 | 30 | 22 | 7 | 2 | 14.44 | 11.5 | 98.7 | 7.82 | 2.1 | 1.223 | 3.4 | 49.2 | 52.7 | 105.85 | 506.2 | 4.21 | 332.1 | 24.3 | 0.245 | 31.8 | 42.5 | 311.4 | 55.4 | 11.17 | 19.9 | 20.1 | 4304 | 61 | 24.79 | 35.4 | 4307.5 | 8804.828 | 70.6 | 44.9 | 80.03 | 120.02 | 28.8 | 30.3 | 32.6 | 25.7 | 4304.5 | 39.5 | 27.5 | 78 | 31 | 36.1 | 36 | 10.6 | 0.78 | 5.5
|  | 893 | 30 | 23 | 1 | 21 | 14.45 | 11.5 | 98.7 | 7.26 | 2.1 | 1.212 | 3.4 | 49.4 | 52.8 | 104.1 | 510.2 | 4.27 | 331.8 | 23.9 | 0.207 | 31.9 | 24.6 | 311.6 | 55.4 | 10.82 | 19.8 | 20.4 | 4172 | 61 | 24.77 | 35.3 | 4170.8 | 8804.828 | 70.5 | 44.9 | 80.02 | 120.01 | 28.9 | 30.3 | 32.6 | 25.8 | 4217.8 | 38.5 | 24.7 | 78 | 31 | 22.7 | 21 | 7.5 | 0.82 | -0.8
|  | 894 | 30 | 24 | 2 | 21 | 14.62 | 11.5 | 98.7 | 6.15 | 2.1 | 1.005 | 3.9 | 49 | 52.9 | 102.47 | 512.3 | 3.27 | 331.9 | 24.3 | 0.214 | 31.6 | 18.6 | 307.4 | 55.2 | 9.87 | 19.8 | 20 | 3781 | 61 | 24.93 | 35.6 | 3784.1 | 8804.829 | 70.5 | 45.1 | 80.19 | 120.08 | 28.8 | 30.2 | 32.6 | 25.8 | 3963.2 | 32 | 21.2 | 78 | 31 | 14.9 | 16 | 4.3 | 0.16 | 3.9
|  | 895 | 30 | 25 | 3 | 21 | 16.1 | 11.5 | 98.7 | 2.74 | 2.1 | 0.872 | 3.4 | 49.3 | 52.7 | 101.8 | 509.7 | 1.96 | 331.5 | 24 | 0.27 | 31.8 | 16.4 | 301.3 | 55.3 | 8.66 | 19.8 | 20.3 | 3345 | 61.2 | 24.71 | 35.8 | 3346.2 | 8804.829 | 70.6 | 45.1 | 80.06 | 120.02 | 28.8 | 30.3 | 32.6 | 25.8 | 3497.5 | 30 | 20 | 78 | 31 | 13.3 | 13 | 3.1 | 0.06 | 5.5
|  | 896 | 30 | 26 | 4 | 21 | 20.52 | 11.5 | 98.7 | 2.72 | 2.1 | 0.719 | 3 | 49.3 | 52.3 | 102.22 | 503.2 | 1.12 | 331.7 | 24.1 | 0.25 | 32 | 16.8 | 294 | 55.3 | 7.4 | 19.9 | 20.3 | 2865 | 60.8 | 24.66 | 35.4 | 2866.2 | 8804.829 | 70 | 44.9 | 80.05 | 120.2 | 28.8 | 30.4 | 32.6 | 25.8 | 2985 | 27.5 | 19.2 | 78 | 31 | 12.5 | 13 | 2.4 | 0 | 0
|  | 897 | 30 | 27 | 5 | 21 | 20.51 | 11.5 | 98.7 | 2.54 | 2.1 | 0.829 | 2.6 | 49.5 | 52.2 | 101.78 | 494.3 | 0.27 | 332.4 | 24 | 0.261 | 31.9 | 16.2 | 279.5 | 55.3 | 6.22 | 19.9 | 20.2 | 2399 | 60.7 | 24.77 | 35.5 | 2394.1 | 8804.829 | 69.8 | 45 | 80.2 | 119.96 | 28.9 | 30.3 | 32.6 | 25.8 | 2484.2 | 26 | 18.8 | 78 | 31 | 12.5 | 12 | 1.6 | 0 | 0
|  | 898 | 30 | 28 | 6 | 21 | 20.51 | 11.5 | 98.7 | 3.35 | 2.1 | 0.74 | 2.5 | 49.6 | 52.1 | 101.63 | 484 | 0.04 | 331.7 | 24.1 | 0.266 | 31.9 | 16.2 | 238.3 | 55.1 | 5.04 | 20 | 20.2 | 1947 | 60.3 | 24.71 | 35.4 | 1947.6 | 8804.829 | 70.6 | 45.1 | 80.04 | 119.85 | 28.9 | 30.3 | 32.6 | 25.8 | 2152.2 | 22.5 | 18 | 78 | 32 | 12.2 | 12 | 1.2 | 0 | 0
|  | 899 | 30 | 29 | 7 | 21 | 20.51 | 11.5 | 98.7 | 2.54 | 2.1 | 0.658 | 2.1 | 49.6 | 51.7 | 101.86 | 475.3 | 0 | 332.2 | 24.2 | 0.258 | 32 | 15.4 | 190.8 | 54.9 | 3.88 | 19.9 | 20.3 | 1512 | 60.4 | 24.49 | 35.5 | 1511.4 | 8804.829 | 70.5 | 44.8 | 79.93 | 120.12 | 29 | 30.3 | 32.6 | 25.8 | 1685 | 20 | 17.3 | 78 | 32 | 11.8 | 11 | 0.4 | 0 | 1.6
|  | 900 | 30 | 30 | 8 | 21 | 20.51 | 11.5 | 98.7 | 2.07 | 2.1 | 0.62 | 2.4 | 49.4 | 51.8 | 101.67 | 466.2 | 0 | 331.8 | 24.1 | 0.251 | 31.8 | 17.2 | 145.8 | 54.6 | 2.83 | 19.8 | 20.3 | 1096 | 60.7 | 24.68 | 35.5 | 1097.1 | 8804.829 | 70.3 | 45.1 | 79.94 | 119.91 | 29 | 30.3 | 32.6 | 25.8 | 1225 | 16.5 | 16.9 | 78 | 32 | 12.2 | 12 | 0.8 | 0 | 3.9
|  | 901 | 31 | 1 | 1 | 1 | 20.51 | 11.5 | 98.7 | 4.49 | 2.1 | 0.725 | 2 | 49.7 | 51.7 | 101.79 | 457.1 | 0.01 | 335.8 | 24.2 | 0.231 | 31.8 | 42.3 | 111.3 | 54.5 | 2.07 | 19.9 | 20.3 | 779 | 60.4 | 25.43 | 35.5 | 778.2 | 8804.829 | 70.4 | 45.2 | 79.9 | 119.63 | 29 | 30.3 | 32.6 | 25.8 | 817.8 | 14.5 | 19.2 | 78 | 32 | 29 | 21 | 2.4 | 0.02 | 7
|  | 902 | 31 | 2 | 2 | 1 | 18.91 | 11.5 | 98.7 | 5.35 | 2.1 | 0.961 | 1.2 | 49.9 | 51.1 | 101.91 | 451.9 | 0.44 | 336 | 24.2 | 0.302 | 32.1 | 42.6 | 117.7 | 54.2 | 2.19 | 19.9 | 20.1 | 848 | 60.3 | 24.68 | 35.3 | 848 | 8804.829 | 70.1 | 44.9 | 79.8 | 120.2 | 29 | 30.3 | 32.7 | 25.9 | 839 | 15.5 | 19.6 | 78 | 33 | 40.4 | 39 | 2.7 | 0.02 | 8.6
|  | 903 | 31 | 3 | 3 | 1 | 17.63 | 11.5 | 98.7 | 5.59 | 2.1 | 0.998 | 2 | 49.6 | 51.5 | 101.94 | 448.4 | 0.76 | 333.7 | 24.1 | 0.243 | 32 | 34.7 | 117.1 | 53.7 | 2.21 | 20.2 | 19.7 | 845 | 60.2 | 25.02 | 35.5 | 841.1 | 8804.829 | 70.2 | 45.1 | 79.87 | 120.28 | 29.1 | 30.3 | 32.7 | 25.9 | 849 | 19 | 18.8 | 78 | 32 | 29.4 | 29 | 2 | 0.02 | 11.7
|  | 904 | 31 | 4 | 4 | 1 | 16.89 | 11.5 | 98.7 | 5.33 | 2.1 | 1.048 | 1.6 | 49.7 | 51.2 | 101.94 | 445.2 | 0.75 | 335.7 | 24.3 | 0.222 | 32.1 | 36.1 | 114.2 | 53.3 | 2.09 | 19.9 | 20.3 | 803 | 60.3 | 24.9 | 35.4 | 806 | 8804.829 | 70.4 | 45 | 79.83 | 120.08 | 29.1 | 30.3 | 32.7 | 25.9 | 805.2 | 18 | 18.8 | 78 | 32 | 29.4 | 30 | 2 | 0.04 | 14.8
|  | 905 | 31 | 5 | 5 | 1 | 16.67 | 11.5 | 98.7 | 5.59 | 2.1 | 1.147 | 1 | 50.1 | 51.2 | 102.04 | 442.4 | 0.77 | 336.4 | 24.1 | 0.266 | 31.7 | 38.8 | 115 | 52.8 | 2.17 | 19.8 | 19.9 | 822 | 60 | 25.27 | 35.4 | 822.1 | 8804.829 | 70.4 | 45.2 | 79.85 | 120.12 | 29.1 | 30.3 | 32.7 | 25.9 | 808.5 | 17 | 19.2 | 78 | 32 | 32.5 | 33 | 2.4 | 0.04 | 17.2
|  | 906 | 31 | 6 | 6 | 1 | 16.41 | 11.5 | 98.7 | 5.74 | 2.1 | 1.16 | 1.4 | 49.7 | 51.1 | 102.04 | 439.5 | 0.89 | 335.9 | 24.1 | 0.268 | 32 | 34.3 | 116.9 | 52.2 | 2.15 | 19.7 | 20.2 | 826 | 60.2 | 24.9 | 35.6 | 822.3 | 8804.83 | 70.6 | 45.1 | 79.93 | 119.85 | 29.1 | 30.3 | 32.7 | 25.8 | 831.2 | 18.5 | 18.8 | 78 | 32 | 28.6 | 30 | 2 | 0.04 | 19.5
|  | 907 | 31 | 7 | 7 | 1 | 16.21 | 11.5 | 98.7 | 5.59 | 2.1 | 1.18 | 1.8 | 49.5 | 51.3 | 102.19 | 437 | 0.75 | 335.5 | 24.3 | 0.214 | 31.9 | 35.8 | 115.9 | 51.5 | 2.1 | 20.1 | 20.3 | 794 | 59.9 | 25.27 | 35.5 | 793.9 | 8804.83 | 69.5 | 45 | 79.98 | 120.31 | 29.1 | 30.3 | 32.7 | 25.8 | 800.8 | 17 | 18.8 | 78 | 32 | 28.6 | 28 | 2 | 0.04 | 19.5
|  | 908 | 31 | 8 | 1 | 12 | 16.36 | 11.5 | 98.7 | 6.13 | 2.2 | 1.318 | 1.4 | 49.8 | 51.1 | 102.29 | 434.3 | 0.66 | 336 | 24.1 | 0.189 | 32.1 | 58.5 | 116.4 | 51.1 | 2.38 | 19.9 | 20.1 | 883 | 60 | 25.74 | 35.5 | 882.6 | 8804.83 | 69.9 | 45 | 79.94 | 120.05 | 29.1 | 30.3 | 32.7 | 25.8 | 833.5 | 15.5 | 20.4 | 78 | 32 | 39.6 | 44 | 3.5 | 0.04 | 19.5
|  | 909 | 31 | 9 | 2 | 12 | 17.19 | 11.5 | 98.7 | 8.24 | 2.1 | 1.649 | 1.5 | 49.6 | 51.1 | 105.27 | 431.9 | 0.95 | 335.6 | 24.4 | 0.23 | 32 | 63.6 | 133.2 | 50.7 | 3.38 | 20.1 | 20.2 | 1274 | 59.6 | 25.38 | 35.5 | 1272.9 | 8804.83 | 70.1 | 45 | 79.91 | 119.87 | 29.1 | 30.3 | 32.7 | 25.8 | 1054.5 | 13 | 23.5 | 78 | 32 | 56.1 | 56 | 6.7 | 0.02 | 19.5
|  | 910 | 31 | 10 | 3 | 12 | 16.82 | 11.5 | 98.7 | 10.19 | 2.1 | 1.728 | 1.3 | 49.9 | 51.2 | 105.56 | 431 | 1.7 | 338.5 | 24.1 | 0.226 | 32.1 | 61 | 177.5 | 50.9 | 4.52 | 20.1 | 20.3 | 1686 | 59.5 | 25.57 | 35.6 | 1685.9 | 8804.83 | 70.4 | 45.1 | 79.93 | 119.88 | 29.1 | 30.2 | 32.8 | 25.7 | 1513.2 | 21.5 | 25.1 | 78 | 32 | 52.9 | 51 | 8.2 | 0.04 | 19.5
|  | 911 | 31 | 11 | 4 | 12 | 16.18 | 11.5 | 98.7 | 10.52 | 2.1 | 1.828 | 1.8 | 49.2 | 51 | 105.78 | 431.8 | 2.36 | 332 | 24.4 | 0.218 | 32.2 | 63.9 | 232.4 | 50.8 | 5.46 | 19.9 | 20.3 | 2123 | 59.1 | 24.54 | 35.6 | 2126.4 | 8804.83 | 70.2 | 45.2 | 79.78 | 119.81 | 29.1 | 30.2 | 32.7 | 25.7 | 1958.5 | 23 | 27.1 | 78 | 32 | 54.9 | 55 | 10.2 | 0.04 | 19.5
|  | 912 | 31 | 12 | 5 | 12 | 15.31 | 11.5 | 98.7 | 10.67 | 2.1 | 2.043 | 2.4 | 49.2 | 51.6 | 105.69 | 435.3 | 3.11 | 331.9 | 24.1 | 0.226 | 32 | 63.1 | 286.3 | 52 | 6.81 | 20 | 20.2 | 2602 | 59.5 | 24.99 | 35.8 | 2601.1 | 8804.83 | 70.1 | 45.2 | 79.82 | 120.1 | 29 | 30.2 | 32.7 | 25.7 | 2475 | 24.5 | 28.6 | 78 | 32 | 54.1 | 54 | 11.8 | 0.06 | 19.5
|  | 913 | 31 | 13 | 6 | 12 | 14.85 | 11.5 | 98.7 | 12.44 | 2.1 | 2.153 | 2.1 | 49.4 | 51.6 | 105.49 | 441.5 | 4.03 | 332.5 | 24.4 | 0.228 | 31.9 | 62.2 | 298.7 | 53.6 | 7.98 | 19.9 | 20.4 | 3065 | 59.4 | 24.85 | 35.5 | 3067 | 8804.831 | 69.9 | 45.1 | 80.02 | 120.05 | 29 | 30.3 | 32.7 | 25.6 | 2982.8 | 28.5 | 29.4 | 78 | 32 | 53.3 | 54 | 12.2 | 0.18 | 14.8
|  | 914 | 31 | 14 | 7 | 12 | 14.63 | 11.5 | 98.7 | 13.48 | 2.1 | 2.239 | 2.4 | 49.4 | 51.8 | 105.69 | 450 | 4.93 | 332.2 | 24.3 | 0.243 | 32.2 | 63.9 | 306.2 | 54.8 | 9.23 | 20 | 20.5 | 3529 | 59.2 | 24.99 | 35.4 | 3525.1 | 8804.831 | 70.1 | 45 | 80.01 | 119.5 | 29 | 30.2 | 32.7 | 25.7 | 3312.5 | 30 | 31 | 78 | 32 | 55.3 | 56 | 13.7 | 0.76 | 13.3
|  | 915 | 31 | 15 | 8 | 12 | 14.64 | 11.5 | 98.7 | 14.64 | 2.1 | 2.264 | 2.9 | 49.4 | 52.3 | 105.47 | 460 | 5.77 | 333 | 24.2 | 0.214 | 31.8 | 67.3 | 311.1 | 55.5 | 10.68 | 20 | 20.3 | 3977 | 59.4 | 25.65 | 35.6 | 3978.9 | 8804.832 | 70.2 | 45.2 | 79.92 | 119.58 | 29 | 30.3 | 32.7 | 25.7 | 3807 | 30.5 | 32.2 | 78 | 31 | 56.5 | 57 | 14.9 | 0.74 | 8.6
|  | 916 | 31 | 16 | 1 | 2 | 14.08 | 11.5 | 98.7 | 14.79 | 2.1 | 2.045 | 3.4 | 49.1 | 52.6 | 103.2 | 471.3 | 6.6 | 332.2 | 24.2 | 0.458 | 32 | 48.8 | 315.4 | 56 | 11.17 | 19.9 | 20.3 | 4284 | 59.7 | 24.9 | 35.4 | 4281.4 | 8804.832 | 70.5 | 44.7 | 79.97 | 119.58 | 29 | 30.3 | 32.7 | 25.7 | 4236.5 | 36 | 28.6 | 78 | 31 | 50.6 | 46 | 11.8 | 0.8 | 3.1
|  | 917 | 31 | 17 | 2 | 2 | 14.76 | 11.5 | 98.7 | 11.96 | 2.1 | 1.65 | 3.5 | 49.4 | 52.9 | 101.45 | 479.7 | 6.28 | 332.2 | 24.4 | 0.236 | 32 | 42.2 | 314.9 | 56 | 11.23 | 19.9 | 20.3 | 4324 | 60 | 24.79 | 35.5 | 4324.3 | 8804.833 | 70.4 | 45.2 | 80.06 | 120.2 | 29 | 30.3 | 32.6 | 25.6 | 4325 | 39.5 | 27.5 | 78 | 31 | 35.7 | 35 | 10.6 | 0.16 | -1.6
|  | 918 | 31 | 18 | 3 | 2 | 14.96 | 11.5 | 98.7 | 9.69 | 2.1 | 1.401 | 3.5 | 49.2 | 52.8 | 101.65 | 486 | 4.98 | 332.4 | 24 | 0.22 | 32 | 41 | 313 | 55.8 | 11.25 | 19.8 | 20.3 | 4319 | 60.3 | 24.88 | 35.4 | 4321.1 | 8804.834 | 70.1 | 45.1 | 80.06 | 120.18 | 28.9 | 30.3 | 32.7 | 25.7 | 4319.5 | 40.5 | 27.1 | 78 | 31 | 34.5 | 35 | 10.2 | 0.76 | -0.8
|  | 919 | 31 | 19 | 4 | 2 | 14.73 | 11.5 | 98.7 | 8.65 | 2.1 | 1.285 | 3.6 | 48.9 | 52.5 | 104.47 | 491.4 | 4.32 | 332.1 | 24.2 | 0.238 | 31.9 | 41.1 | 312 | 55.3 | 11.22 | 20 | 20.3 | 4311 | 60.7 | 24.85 | 35.4 | 4310.7 | 8804.834 | 70.6 | 45.1 | 80.12 | 120.21 | 28.9 | 30.3 | 32.7 | 25.7 | 4314.8 | 40 | 27.1 | 78 | 31 | 34.9 | 35 | 10.2 | 0.74 | 0
|  | 920 | 31 | 20 | 5 | 2 | 14.55 | 11.5 | 98.7 | 7.87 | 2.1 | 1.249 | 3.7 | 49.2 | 52.9 | 106.56 | 496.2 | 4.14 | 331.5 | 24.2 | 0.258 | 31.9 | 41.3 | 312.4 | 55.2 | 11.28 | 20 | 20.2 | 4303 | 60.8 | 25.04 | 35.5 | 4300.6 | 8804.835 | 70.1 | 44.9 | 80.14 | 119.99 | 28.8 | 30.2 | 32.6 | 25.7 | 4304.5 | 40 | 27.1 | 78 | 31 | 34.9 | 35 | 10.2 | 0.76 | 4.7
|  | 921 | 31 | 21 | 6 | 2 | 14.45 | 11.5 | 98.7 | 7.63 | 2.1 | 1.207 | 3.9 | 49 | 52.9 | 106.53 | 501 | 4.15 | 331.9 | 24.2 | 0.214 | 31.9 | 42.7 | 310.8 | 55 | 11.45 | 19.9 | 20.4 | 4296 | 61 | 25.46 | 35.6 | 4297.8 | 8804.835 | 70.3 | 45 | 80.19 | 120.06 | 28.8 | 30.3 | 32.6 | 25.7 | 4295.2 | 40 | 27.5 | 78 | 31 | 34.9 | 35 | 10.2 | 0.33 | 4.7
|  | 922 | 31 | 22 | 7 | 2 | 14.47 | 11.5 | 98.7 | 7.77 | 2.1 | 1.208 | 3.8 | 49.1 | 52.9 | 106.39 | 505.6 | 4.21 | 331.8 | 24.3 | 0.246 | 31.7 | 42.5 | 311.9 | 55.1 | 11.14 | 19.9 | 20.3 | 4310 | 61.1 | 24.68 | 35.6 | 4310.8 | 8804.835 | 70.4 | 45 | 80.06 | 120.02 | 28.9 | 30.3 | 32.6 | 25.8 | 4310 | 39.5 | 27.5 | 78 | 31 | 36.1 | 36 | 10.6 | 0.76 | 4.7
|  | 923 | 31 | 23 | 1 | 21 | 14.48 | 11.5 | 98.7 | 6.88 | 2.1 | 1.163 | 3.3 | 49.4 | 52.7 | 102.91 | 509.4 | 4.26 | 331.1 | 24.3 | 0.231 | 31.9 | 24.2 | 311 | 55.4 | 10.84 | 20 | 20.3 | 4171 | 61.1 | 24.82 | 35.5 | 4168.5 | 8804.836 | 70.1 | 45 | 79.92 | 119.91 | 28.9 | 30.3 | 32.6 | 25.8 | 4199 | 37 | 23.9 | 78 | 31 | 22.4 | 20 | 7.1 | 0.8 | -1.6
|  | 924 | 31 | 24 | 2 | 21 | 14.65 | 11.5 | 98.7 | 5.3 | 2.1 | 0.986 | 3.7 | 49.2 | 52.9 | 101.6 | 511.3 | 3.24 | 331.1 | 24.1 | 0.227 | 32 | 18.5 | 307.4 | 55.3 | 10 | 19.9 | 20.3 | 3787 | 61.3 | 25.21 | 35.7 | 3789.6 | 8804.836 | 70.2 | 45.2 | 79.98 | 119.82 | 28.8 | 30.3 | 32.6 | 25.8 | 3942.8 | 32 | 21.2 | 78 | 31 | 14.9 | 15 | 4.3 | 0.68 | 3.9
|  | 925 | 31 | 25 | 3 | 21 | 18.82 | 11.5 | 98.7 | 2.64 | 2 | 0.86 | 3.3 | 49.4 | 52.6 | 101.08 | 508.1 | 1.9 | 332.2 | 24.1 | 0.251 | 31.8 | 17.6 | 302.4 | 55.3 | 8.48 | 20 | 20.5 | 3326 | 61.5 | 24.35 | 35.5 | 3329.5 | 8804.836 | 70.3 | 45 | 80.05 | 119.73 | 28.8 | 30.3 | 32.6 | 25.8 | 3471.8 | 30 | 20 | 78 | 31 | 12.9 | 13 | 3.1 | 0 | 0
|  | 926 | 31 | 26 | 4 | 21 | 20.52 | 11.5 | 98.7 | 2.02 | 2.1 | 0.746 | 3.3 | 49.3 | 52.6 | 101.08 | 500.4 | 0.84 | 331.8 | 24.2 | 0.227 | 31.9 | 17.6 | 293.2 | 55.2 | 7.36 | 19.9 | 20.4 | 2846 | 61.1 | 24.71 | 35.5 | 2850 | 8804.837 | 69.8 | 45.1 | 80.05 | 119.87 | 28.9 | 30.3 | 32.6 | 25.8 | 2947.5 | 28 | 19.6 | 78 | 31 | 13.3 | 14 | 2.7 | 0 | 0
|  | 927 | 31 | 27 | 5 | 21 | 20.52 | 11.5 | 98.7 | 2.98 | 2.1 | 0.797 | 2.6 | 49.3 | 52 | 101.03 | 491.3 | 0.14 | 331.8 | 24.4 | 0.266 | 31.8 | 16.6 | 278.9 | 55.1 | 6.18 | 20.1 | 20.4 | 2379 | 61 | 24.79 | 35.5 | 2381.4 | 8804.837 | 70.2 | 44.8 | 80.02 | 119.57 | 28.9 | 30.3 | 32.6 | 25.9 | 2612.5 | 26 | 18.8 | 78 | 31 | 12.9 | 13 | 2 | 0 | 0
|  | 928 | 31 | 28 | 6 | 21 | 20.51 | 11.5 | 98.7 | 3.16 | 2.1 | 0.743 | 2.7 | 49.5 | 52.2 | 101 | 481 | 0.02 | 332.2 | 24.1 | 0.256 | 31.9 | 16.4 | 236.6 | 54.9 | 5.04 | 20 | 20.5 | 1939 | 60.7 | 24.79 | 35.6 | 1939.3 | 8804.837 | 70.3 | 45.1 | 80.04 | 119.76 | 28.9 | 30.3 | 32.6 | 25.9 | 2114.8 | 22.5 | 18 | 78 | 32 | 12.5 | 12 | 1.2 | 0 | 0
|  | 929 | 31 | 29 | 7 | 21 | 20.52 | 11.5 | 98.7 | 2.76 | 2 | 0.652 | 2.6 | 49.3 | 51.9 | 100.96 | 472.4 | 0 | 331.4 | 24.2 | 0.245 | 31.9 | 15.7 | 189.6 | 54.8 | 3.86 | 20 | 20.4 | 1512 | 60.6 | 24.38 | 35.6 | 1509.6 | 8804.837 | 70.1 | 45 | 79.91 | 119.83 | 29 | 30.3 | 32.6 | 25.9 | 1657.8 | 20 | 17.3 | 78 | 32 | 11.8 | 12 | 0.4 | 0 | 2.3
|  | 930 | 31 | 30 | 8 | 21 | 20.53 | 11.5 | 98.7 | 2.45 | 2.1 | 0.616 | 2 | 49.6 | 51.6 | 100.99 | 463.3 | 0.12 | 331.3 | 24.2 | 0.247 | 31.8 | 16.5 | 146 | 54.7 | 2.8 | 19.9 | 20.5 | 1087 | 60.6 | 24.6 | 35.8 | 1087.1 | 8804.837 | 69.9 | 45.1 | 79.76 | 119.61 | 29 | 30.3 | 32.6 | 25.9 | 1189.8 | 16 | 16.9 | 78 | 32 | 12.2 | 13 | 0 | 0 | 3.9
|  | 931 | 32 | 1 | 1 | 1 | 20.52 | 11.5 | 98.7 | 4.97 | 2.1 | 0.738 | 1.7 | 49.7 | 51.5 | 100.94 | 454.5 | 0.28 | 335.6 | 24.3 | 0.223 | 31.7 | 42.9 | 110.7 | 54.3 | 2.08 | 20.1 | 20.3 | 785 | 60.2 | 25.27 | 35.5 | 780.7 | 8804.837 | 69.7 | 45.1 | 79.92 | 119.96 | 29.1 | 30.4 | 32.6 | 26 | 810 | 14 | 19.6 | 78 | 32 | 32.5 | 23 | 2.7 | 0.02 | 7
|  | 932 | 32 | 2 | 2 | 1 | 19.1 | 11.5 | 98.7 | 6 | 2.1 | 0.938 | 1.8 | 49.5 | 51.4 | 100.82 | 449.5 | 0.51 | 335.5 | 24.3 | 0.318 | 32 | 42.8 | 112.9 | 54.1 | 2.21 | 20.1 | 20.5 | 852 | 60.2 | 24.79 | 35.5 | 855 | 8804.837 | 70.6 | 44.9 | 80.09 | 120.5 | 29.1 | 30.3 | 32.6 | 25.9 | 836.5 | 15.5 | 19.6 | 78 | 32 | 40.8 | 39 | 2.7 | 0.02 | 9.4
|  | 933 | 32 | 3 | 3 | 1 | 17.7 | 11.5 | 98.7 | 6.15 | 2.1 | 0.975 | 1.9 | 49.6 | 51.5 | 100.97 | 445.9 | 0.75 | 331.8 | 24.3 | 0.254 | 31.9 | 32.9 | 115.9 | 53.6 | 2.21 | 20 | 20.4 | 848 | 60.3 | 24.85 | 35.7 | 845.9 | 8804.837 | 70.3 | 45.1 | 79.98 | 120.36 | 29.1 | 30.3 | 32.6 | 25.9 | 858.5 | 19.5 | 18.8 | 78 | 32 | 29 | 28 | 2 | 0.02 | 11.7
|  | 934 | 32 | 4 | 4 | 1 | 16.87 | 11.5 | 98.7 | 5.71 | 2.1 | 1.026 | 1.3 | 49.9 | 51.2 | 101.1 | 442.9 | 0.71 | 335.2 | 24.4 | 0.208 | 32.2 | 38.1 | 113.2 | 53.3 | 2.11 | 19.9 | 20.3 | 802 | 60 | 25.15 | 35.6 | 801.6 | 8804.837 | 70.5 | 44.9 | 79.99 | 120.22 | 29.2 | 30.3 | 32.6 | 26 | 818.8 | 17 | 18.8 | 78 | 32 | 29.8 | 32 | 2 | 0.02 | 14.8
|  | 935 | 32 | 5 | 5 | 1 | 16.81 | 11.5 | 98.7 | 5.9 | 2.1 | 1.135 | 1.6 | 49.7 | 51.3 | 101.1 | 440 | 0.76 | 335.4 | 24.2 | 0.27 | 32 | 37.9 | 114 | 52.4 | 2.19 | 20 | 20.1 | 843 | 60.1 | 24.85 | 35.6 | 842.6 | 8804.837 | 70.1 | 45 | 80.03 | 119.83 | 29.1 | 30.3 | 32.6 | 25.9 | 820.2 | 17 | 19.6 | 78 | 32 | 33.7 | 33 | 2.4 | 0.04 | 18
|  | 936 | 32 | 6 | 6 | 1 | 16.46 | 11.5 | 98.7 | 5.64 | 2.1 | 1.138 | 1.4 | 49.8 | 51.2 | 101.28 | 437.5 | 0.77 | 335 | 24.3 | 0.26 | 32.1 | 33.6 | 115.2 | 52.1 | 2.11 | 19.9 | 20.3 | 811 | 60 | 24.85 | 35.5 | 811.3 | 8804.837 | 70.1 | 45.1 | 79.7 | 119.71 | 29.1 | 30.3 | 32.6 | 25.9 | 826.5 | 16.5 | 18.8 | 78 | 32 | 27.8 | 27 | 1.6 | 0.04 | 19.5
|  | 937 | 32 | 7 | 7 | 1 | 16.23 | 11.5 | 98.7 | 5.54 | 2.1 | 1.18 | 1.2 | 49.7 | 51 | 101.31 | 434.6 | 0.72 | 335.5 | 24.4 | 0.225 | 32.2 | 38.9 | 117.6 | 51.6 | 2.11 | 19.8 | 20.4 | 799 | 59.8 | 25.24 | 35.6 | 798.8 | 8804.837 | 70.3 | 44.9 | 80.04 | 119.92 | 29.2 | 30.3 | 32.7 | 25.9 | 789.8 | 17 | 19.2 | 78 | 32 | 30.6 | 31 | 2.4 | 0.04 | 19.5
|  | 938 | 32 | 8 | 1 | 12 | 16.48 | 11.5 | 98.7 | 6.01 | 2.2 | 1.329 | 1.7 | 49.6 | 51.3 | 101.28 | 432 | 0.75 | 335.5 | 24.2 | 0.19 | 32.1 | 56.8 | 119.7 | 51.1 | 2.41 | 19.9 | 20.5 | 893 | 59.9 | 25.76 | 35.5 | 894.3 | 8804.837 | 69.8 | 45.2 | 80.04 | 120.31 | 29.2 | 30.2 | 32.7 | 25.9 | 851.5 | 15.5 | 20.8 | 78 | 32 | 40.4 | 45 | 3.5 | 0.04 | 19.5
|  | 939 | 32 | 9 | 2 | 12 | 17.17 | 11.5 | 98.7 | 8.27 | 2.1 | 1.681 | 1.6 | 49.5 | 51.1 | 104.72 | 429.7 | 1.01 | 336.1 | 24.2 | 0.231 | 32.1 | 63.9 | 133 | 50.9 | 3.38 | 20.1 | 20.4 | 1278 | 59.4 | 25.27 | 35.5 | 1275.1 | 8804.837 | 70.4 | 45 | 80.07 | 120.26 | 29.1 | 30.2 | 32.7 | 25.9 | 1073.2 | 13.5 | 23.5 | 78 | 32 | 55.3 | 55 | 6.7 | 0.02 | 19.5
|  | 940 | 32 | 10 | 3 | 12 | 16.72 | 11.5 | 98.7 | 9.96 | 2.1 | 1.802 | 1.5 | 49.6 | 51.1 | 105.93 | 428.9 | 1.76 | 339.3 | 24.4 | 0.222 | 32.3 | 61.4 | 177.6 | 51 | 4.42 | 19.9 | 20.4 | 1690 | 59.4 | 24.96 | 35.6 | 1689.8 | 8804.837 | 70.2 | 45 | 80.17 | 120.02 | 29.1 | 30.2 | 32.7 | 25.8 | 1538.2 | 21.5 | 25.1 | 78 | 32 | 53.3 | 54 | 8.2 | 0.04 | 19.5
|  | 941 | 32 | 11 | 4 | 12 | 16.25 | 11.5 | 98.7 | 10.45 | 2.1 | 1.907 | 2.2 | 49.2 | 51.4 | 106.03 | 429.9 | 2.43 | 332.5 | 24.4 | 0.246 | 32.1 | 63.9 | 232.4 | 50.8 | 5.58 | 20.1 | 20.2 | 2122 | 59.3 | 25.13 | 35.6 | 2123.4 | 8804.838 | 69.7 | 45.1 | 80.12 | 119.98 | 29.1 | 30.3 | 32.7 | 25.7 | 1978 | 22.5 | 27.1 | 78 | 32 | 54.5 | 56 | 10.2 | 0.04 | 19.5
|  | 942 | 32 | 12 | 5 | 12 | 15.32 | 11.5 | 98.7 | 10.65 | 2.1 | 2.136 | 1.9 | 49.5 | 51.4 | 106.06 | 433.4 | 3.2 | 331.9 | 24.3 | 0.231 | 32 | 62.7 | 285.6 | 52.1 | 6.82 | 20 | 20.4 | 2602 | 59.4 | 25.02 | 35.6 | 2601 | 8804.838 | 70.1 | 45.2 | 80 | 119.92 | 29 | 30.2 | 32.7 | 25.8 | 2496 | 24.5 | 28.2 | 78 | 32 | 53.7 | 55 | 11.4 | 0.06 | 19.5
|  | 943 | 32 | 13 | 6 | 12 | 14.82 | 11.5 | 98.7 | 12.58 | 2.1 | 2.212 | 2.6 | 49.2 | 51.8 | 105.98 | 439.8 | 4.1 | 332.2 | 24.3 | 0.214 | 32.2 | 62.5 | 299 | 53.5 | 8.01 | 20 | 20.3 | 3068 | 59.3 | 24.93 | 35.5 | 3068.3 | 8804.838 | 70.1 | 45.2 | 80.07 | 119.95 | 29.1 | 30.3 | 32.7 | 25.7 | 3004.5 | 28.5 | 29.4 | 78 | 32 | 53.3 | 54 | 12.2 | 0.21 | 14.8
|  | 944 | 32 | 14 | 7 | 12 | 14.59 | 11.5 | 98.7 | 13.6 | 2.2 | 2.273 | 2.6 | 49.4 | 52 | 105.99 | 448.3 | 4.99 | 331.6 | 24.2 | 0.246 | 31.9 | 64.1 | 306.5 | 54.7 | 9.55 | 20 | 20.4 | 3527 | 59.3 | 25.85 | 35.5 | 3527.7 | 8804.839 | 69.8 | 45.1 | 80.03 | 120.29 | 29 | 30.2 | 32.7 | 25.6 | 3339 | 30 | 31 | 78 | 32 | 55.3 | 55 | 13.7 | 0.74 | 13.3
|  | 945 | 32 | 15 | 8 | 12 | 14.64 | 11.5 | 98.7 | 14.87 | 2.1 | 2.277 | 2.7 | 49.3 | 52 | 103.7 | 458.5 | 5.84 | 332.8 | 24.3 | 0.235 | 32.2 | 67.3 | 310.8 | 55.7 | 10.54 | 20.1 | 20.1 | 3979 | 59.7 | 25.29 | 35.4 | 3978.5 | 8804.839 | 69.9 | 45 | 80.11 | 120.45 | 29 | 30.2 | 32.6 | 25.6 | 3825.8 | 30.5 | 32.2 | 78 | 32 | 56.5 | 57 | 15.3 | 0.7 | 8.6
|  | 946 | 32 | 16 | 1 | 2 | 14.36 | 11.5 | 98.7 | 14.72 | 2.1 | 2.079 | 3.6 | 48.9 | 52.5 | 103.14 | 469.8 | 6.62 | 332 | 24.4 | 0.441 | 32 | 49.1 | 315.6 | 55.9 | 11.31 | 20.1 | 20.2 | 4281 | 59.8 | 25.24 | 35.4 | 4280.3 | 8804.84 | 69.9 | 45.1 | 80.16 | 120.33 | 29 | 30.3 | 32.7 | 25.7 | 4241.2 | 33.5 | 28.6 | 78 | 31 | 47.8 | 45 | 13.3 | 0.78 | 3.1
|  | 947 | 32 | 17 | 2 | 2 | 14.71 | 11.5 | 98.7 | 11.89 | 2.1 | 1.641 | 3.4 | 49.3 | 52.7 | 102.01 | 478.4 | 6.23 | 332.3 | 24.1 | 0.256 | 32 | 41.7 | 314.3 | 55.9 | 11.43 | 19.9 | 20.5 | 4325 | 59.9 | 25.24 | 35.6 | 4321 | 8804.841 | 70.4 | 45.2 | 80.09 | 120.52 | 29 | 30.2 | 32.6 | 25.7 | 4319.5 | 39 | 27.5 | 78 | 31 | 35.7 | 35 | 10.6 | 0.18 | 4.7
|  | 948 | 32 | 18 | 3 | 2 | 14.54 | 11.5 | 98.7 | 9.83 | 2.1 | 1.419 | 3.4 | 49.2 | 52.7 | 103.16 | 485.1 | 5 | 331.8 | 24.2 | 0.215 | 32 | 41.2 | 313.7 | 55.7 | 11.19 | 20.1 | 20.5 | 4318 | 60.2 | 24.74 | 35.3 | 4318.4 | 8804.841 | 70.3 | 44.9 | 80 | 120.23 | 29 | 30.2 | 32.6 | 25.7 | 4325 | 40 | 27.1 | 78 | 31 | 34.5 | 35 | 10.2 | 0.1 | 0
|  | 949 | 32 | 19 | 4 | 2 | 14.49 | 11.5 | 98.7 | 8.52 | 2.1 | 1.309 | 3.5 | 49.2 | 52.7 | 105.29 | 490.4 | 4.42 | 331.9 | 24 | 0.245 | 31.7 | 41.2 | 312.8 | 55.3 | 11.42 | 20 | 20.3 | 4309 | 60.6 | 25.32 | 35.4 | 4307.5 | 8804.842 | 69.7 | 45 | 79.68 | 120.32 | 29 | 30.2 | 32.6 | 25.7 | 4310 | 40 | 27.1 | 78 | 31 | 34.9 | 35 | 10.2 | 0.1 | 6.3
|  | 950 | 32 | 20 | 5 | 2 | 14.56 | 11.5 | 98.7 | 8.18 | 2.1 | 1.202 | 4 | 48.8 | 52.8 | 105.68 | 495.3 | 4.25 | 332.3 | 24.1 | 0.253 | 31.6 | 41.2 | 312.6 | 55.1 | 11.08 | 20 | 20.2 | 4300 | 60.5 | 24.6 | 35.6 | 4299.8 | 8804.842 | 70.9 | 45.2 | 79.88 | 120.12 | 28.9 | 30.3 | 32.6 | 25.7 | 4304.5 | 40 | 27.1 | 78 | 31 | 34.9 | 35 | 10.2 | 0.1 | 0
|  | 951 | 32 | 21 | 6 | 2 | 14.62 | 11.5 | 98.7 | 7.64 | 2.1 | 1.223 | 3.9 | 49.1 | 53 | 105.66 | 500 | 4.21 | 331.7 | 23.9 | 0.25 | 31.9 | 42.6 | 312.2 | 55.2 | 11.32 | 20 | 20.2 | 4303 | 60.6 | 25.13 | 35.4 | 4302.3 | 8804.842 | 70.3 | 45.1 | 79.91 | 119.28 | 28.9 | 30.2 | 32.6 | 25.7 | 4295.2 | 39.5 | 27.5 | 78 | 31 | 36.1 | 36 | 10.6 | 0.1 | 0.8
|  | 952 | 32 | 22 | 7 | 2 | 14.96 | 11.5 | 98.7 | 7.57 | 2.1 | 1.241 | 4 | 49.1 | 53.1 | 105.63 | 504.4 | 4.28 | 331.9 | 23.9 | 0.232 | 31.7 | 43.1 | 311.7 | 55 | 11.23 | 19.9 | 20.4 | 4316 | 61.1 | 24.85 | 35.6 | 4318.2 | 8804.843 | 70.1 | 45.3 | 79.99 | 119.5 | 28.8 | 30.3 | 32.6 | 25.7 | 4310 | 39.5 | 27.5 | 78 | 31 | 36.1 | 36 | 10.6 | 0.78 | 0
|  | 953 | 32 | 23 | 1 | 21 | 14.59 | 11.5 | 98.7 | 7.1 | 2.1 | 1.205 | 3.4 | 49.3 | 52.7 | 103.35 | 508.6 | 4.32 | 331.9 | 24.1 | 0.227 | 31.9 | 24.3 | 311.7 | 55.3 | 10.98 | 20.2 | 20.3 | 4175 | 60.8 | 25.13 | 35.2 | 4171.5 | 8804.843 | 70.3 | 44.9 | 79.97 | 119.53 | 28.8 | 30.3 | 32.6 | 25.7 | 4280.2 | 36 | 23.9 | 78 | 31 | 21.2 | 25 | 6.7 | 0.76 | -2.3
|  | 954 | 32 | 24 | 2 | 21 | 14.79 | 11.5 | 98.7 | 6.41 | 2.1 | 1.003 | 3.6 | 49.2 | 52.8 | 101.99 | 510.4 | 3.25 | 331.8 | 24 | 0.22 | 31.8 | 18.7 | 308.1 | 55.4 | 9.85 | 20.1 | 20.3 | 3784 | 61 | 24.85 | 35.4 | 3783.5 | 8804.844 | 70.2 | 45.1 | 79.93 | 119.82 | 28.9 | 30.2 | 32.6 | 25.8 | 3926.5 | 31.5 | 21.2 | 78 | 31 | 15.7 | 15 | 3.9 | 0.08 | -1.6
|  | 955 | 32 | 25 | 3 | 21 | 16.58 | 11.5 | 98.7 | 3.09 | 2 | 0.856 | 3.2 | 49.5 | 52.7 | 101.53 | 507.5 | 1.95 | 332 | 23.9 | 0.282 | 31.7 | 17.3 | 301.8 | 55.3 | 8.51 | 19.9 | 20.5 | 3335 | 61.2 | 24.38 | 35.6 | 3338.7 | 8804.844 | 69.9 | 45.3 | 79.88 | 119.96 | 28.9 | 30.2 | 32.6 | 25.8 | 3455.2 | 30 | 20 | 78 | 31 | 13.3 | 12 | 3.1 | 0.06 | 6.3
|  | 956 | 32 | 26 | 4 | 21 | 20.5 | 11.5 | 98.7 | 2.92 | 2.1 | 0.698 | 2.9 | 49.5 | 52.4 | 101.53 | 500.4 | 1.07 | 331.5 | 24.1 | 0.249 | 31.7 | 17.1 | 292.9 | 55.2 | 7.37 | 20 | 20.3 | 2856 | 61 | 24.66 | 35.3 | 2855.8 | 8804.844 | 70.6 | 45 | 80.12 | 119.93 | 28.8 | 30.3 | 32.6 | 25.8 | 2933.5 | 28 | 19.6 | 78 | 31 | 12.9 | 13 | 2.4 | 0 | 0
|  | 957 | 32 | 27 | 5 | 21 | 20.51 | 11.5 | 98.7 | 1.95 | 2.1 | 0.796 | 2.6 | 49.4 | 52 | 101.52 | 491.4 | 0.25 | 331.2 | 23.9 | 0.256 | 32 | 16.4 | 279 | 55.1 | 6.12 | 19.8 | 20.4 | 2385 | 60.9 | 24.49 | 35.2 | 2387.1 | 8804.844 | 70.3 | 45 | 79.94 | 120.17 | 28.9 | 30.3 | 32.6 | 25.8 | 2600 | 25.5 | 18.8 | 78 | 31 | 12.9 | 13 | 2 | 0 | 0
|  | 958 | 32 | 28 | 6 | 21 | 20.51 | 11.5 | 98.7 | 2.85 | 2.1 | 0.666 | 3.1 | 49.1 | 52.2 | 101.56 | 481.3 | 0.03 | 331.5 | 23.7 | 0.267 | 31.6 | 16.2 | 236.5 | 54.8 | 5.04 | 19.9 | 20.2 | 1944 | 60.6 | 24.74 | 35.5 | 1941 | 8804.844 | 70.8 | 45.2 | 79.76 | 119.94 | 29 | 30.3 | 32.6 | 25.9 | 2106.2 | 22.5 | 18 | 78 | 32 | 12.5 | 12 | 1.2 | 0 | 0
|  | 959 | 32 | 29 | 7 | 21 | 20.52 | 11.5 | 98.7 | 1.57 | 2.1 | 0.559 | 2.3 | 49.2 | 51.5 | 101.42 | 472.6 | 0.01 | 332 | 24 | 0.252 | 31.8 | 15.3 | 190 | 54.7 | 3.88 | 20 | 20.2 | 1515 | 60.5 | 24.49 | 35.3 | 1512.7 | 8804.844 | 70.4 | 45.1 | 79.93 | 120.03 | 29 | 30.3 | 32.6 | 25.8 | 1644.5 | 20.5 | 17.3 | 78 | 32 | 11.8 | 11 | 0.4 | 0 | 1.6
|  | 960 | 32 | 30 | 8 | 21 | 20.51 | 11.5 | 98.7 | 1.35 | 2 | 0.548 | 2.2 | 49.5 | 51.7 | 101.45 | 463.6 | 0.01 | 331.7 | 23.9 | 0.239 | 31.8 | 17 | 146.2 | 54.3 | 2.81 | 20 | 20.2 | 1098 | 60.3 | 24.41 | 35.5 | 1098.9 | 8804.844 | 70.5 | 45.2 | 79.89 | 120.26 | 29 | 30.3 | 32.6 | 25.9 | 1178.8 | 17 | 16.9 | 78 | 32 | 12.2 | 14 | 0 | 0 | 3.9
|  | 961 | 33 | 1 | 1 | 1 | 20.52 | 11.5 | 98.7 | 4.45 | 2.1 | 0.672 | 2.2 | 49.4 | 51.6 | 101.5 | 454.7 | 0.28 | 335.5 | 23.5 | 0.205 | 31.8 | 41.1 | 110.9 | 54.1 | 2.04 | 19.9 | 20.3 | 784 | 60.3 | 24.9 | 35.6 | 783.5 | 8804.844 | 69.8 | 45.2 | 79.99 | 120 | 29.1 | 30.3 | 32.6 | 25.9 | 807.8 | 18 | 19.6 | 78 | 32 | 19.6 | 23 | 2.7 | 0.02 | 6.3
|  | 962 | 33 | 2 | 2 | 1 | 18.94 | 11.5 | 98.7 | 5.49 | 2.1 | 0.909 | 1.7 | 49.5 | 51.2 | 101.4 | 449.7 | 0.55 | 335.9 | 24 | 0.301 | 31.9 | 42.7 | 112.5 | 54 | 2.16 | 20.1 | 20.2 | 841 | 60 | 24.54 | 35.3 | 847.2 | 8804.844 | 70.5 | 45.1 | 79.94 | 119.99 | 29.1 | 30.4 | 32.6 | 25.9 | 828 | 13.5 | 20.4 | 78 | 33 | 40 | 39 | 3.1 | 0.02 | 9.4
|  | 963 | 33 | 3 | 3 | 1 | 17.85 | 11.5 | 98.7 | 5.44 | 2.1 | 0.983 | 1.6 | 49.7 | 51.3 | 101.54 | 446.2 | 0.82 | 332.6 | 23.8 | 0.252 | 32 | 33.9 | 114.9 | 53.8 | 2.19 | 20.1 | 20.1 | 847 | 60.4 | 24.71 | 35.5 | 847.9 | 8804.844 | 70.4 | 45.2 | 79.81 | 119.63 | 29.1 | 30.3 | 32.6 | 26 | 853 | 19 | 18.8 | 78 | 32 | 29 | 28 | 2 | 0.02 | 11.7
|  | 964 | 33 | 4 | 4 | 1 | 16.91 | 11.5 | 98.7 | 5.03 | 2.1 | 1.016 | 1.7 | 49.7 | 51.3 | 101.51 | 443 | 0.79 | 335.6 | 24 | 0.211 | 32 | 37 | 112.7 | 53.3 | 2.1 | 19.9 | 20.4 | 804 | 60.3 | 24.93 | 35.5 | 805.9 | 8804.844 | 70.5 | 45.1 | 79.93 | 120.01 | 29.1 | 30.3 | 32.6 | 25.9 | 814.8 | 17 | 18.8 | 78 | 32 | 29.4 | 30 | 2 | 0.04 | 14.8
|  | 965 | 33 | 5 | 5 | 1 | 16.76 | 11.5 | 98.7 | 5.47 | 2.1 | 1.135 | 1.8 | 49.7 | 51.5 | 101.59 | 440.3 | 0.81 | 335.5 | 23.8 | 0.26 | 32.1 | 38.9 | 113.9 | 52.8 | 2.19 | 19.8 | 20.1 | 833 | 60.1 | 25.1 | 35.4 | 832.1 | 8804.845 | 70.6 | 45.2 | 80.01 | 119.73 | 29.1 | 30.3 | 32.6 | 25.9 | 817 | 17 | 19.2 | 78 | 32 | 32.9 | 34 | 2.4 | 0.04 | 18
|  | 966 | 33 | 6 | 6 | 1 | 16.41 | 11.5 | 98.7 | 5.57 | 2.1 | 1.112 | 1.4 | 49.7 | 51.1 | 101.6 | 437.6 | 0.85 | 335.6 | 23.8 | 0.302 | 32.1 | 33.6 | 114.4 | 52.3 | 2.13 | 20.1 | 20.4 | 815 | 59.8 | 24.9 | 35.3 | 817.8 | 8804.845 | 70 | 44.9 | 80.03 | 119.48 | 29.2 | 30.3 | 32.7 | 25.9 | 828.8 | 17.5 | 18.8 | 78 | 32 | 28.6 | 29 | 1.6 | 0.04 | 19.5
|  | 967 | 33 | 7 | 7 | 1 | 16.24 | 11.5 | 98.7 | 5.18 | 2.1 | 1.147 | 1.6 | 49.5 | 51.1 | 101.65 | 434.9 | 0.8 | 335.2 | 23.7 | 0.197 | 32 | 38.1 | 117.3 | 51.5 | 2.11 | 19.7 | 20.4 | 795 | 60.2 | 25.35 | 35.4 | 791.9 | 8804.845 | 70.2 | 44.8 | 79.98 | 120.06 | 29.2 | 30.3 | 32.7 | 25.9 | 789.8 | 17 | 18.8 | 78 | 32 | 29.8 | 32 | 2 | 0.04 | 19.5
|  | 968 | 33 | 8 | 1 | 12 | 16.5 | 11.5 | 98.7 | 5.86 | 2.2 | 1.334 | 1.9 | 49.3 | 51.2 | 101.84 | 432.6 | 0.81 | 335.2 | 23.8 | 0.186 | 31.9 | 57.4 | 119.3 | 51.1 | 2.42 | 20 | 20.5 | 888 | 59.7 | 26.01 | 35.5 | 891.8 | 8804.845 | 69.4 | 45 | 79.84 | 120.11 | 29.1 | 30.3 | 32.7 | 25.8 | 806.2 | 14.5 | 20.8 | 78 | 32 | 43.1 | 39 | 3.9 | 0.04 | 19.5
|  | 969 | 33 | 9 | 2 | 12 | 17.17 | 11.5 | 98.7 | 8.34 | 2.1 | 1.674 | 1.3 | 49.8 | 51.1 | 105.32 | 429.9 | 1.04 | 335.9 | 23.7 | 0.239 | 31.8 | 64.2 | 133.8 | 51.1 | 3.36 | 19.9 | 20.5 | 1277 | 59.7 | 25.1 | 35.3 | 1277.5 | 8804.845 | 70.4 | 45 | 79.94 | 119.62 | 29.2 | 30.3 | 32.7 | 25.8 | 1094.5 | 14 | 23.9 | 78 | 32 | 55.7 | 56 | 7.1 | 0.02 | 19.5
|  | 970 | 33 | 10 | 3 | 12 | 16.78 | 11.5 | 98.7 | 9.93 | 2.1 | 1.821 | 1.6 | 49.6 | 51.2 | 105.76 | 429 | 1.75 | 337.7 | 23.8 | 0.238 | 32.1 | 60.5 | 177 | 51 | 4.43 | 20.1 | 20.3 | 1692 | 59.4 | 24.99 | 35.4 | 1695 | 8804.845 | 70.4 | 45 | 80.06 | 119.83 | 29.1 | 30.3 | 32.7 | 25.8 | 1563.2 | 22 | 25.1 | 78 | 32 | 53.3 | 52 | 8.2 | 0.04 | 19.5
|  | 971 | 33 | 11 | 4 | 12 | 16.24 | 11.5 | 98.7 | 10.54 | 2.1 | 1.877 | 2 | 49.4 | 51.3 | 105.86 | 429.9 | 2.45 | 331.5 | 23.7 | 0.212 | 32.2 | 63.2 | 231.8 | 51.1 | 5.62 | 20 | 20.2 | 2128 | 59.1 | 25.21 | 35.5 | 2125.9 | 8804.845 | 70.3 | 45.1 | 79.81 | 120.31 | 29.1 | 30.3 | 32.7 | 25.7 | 2009.2 | 22.5 | 27.1 | 78 | 32 | 54.1 | 55 | 10.2 | 0.04 | 19.5
|  | 972 | 33 | 12 | 5 | 12 | 15.25 | 11.5 | 98.7 | 10.84 | 2.1 | 2.094 | 2.1 | 49.5 | 51.6 | 105.81 | 433.6 | 3.17 | 332.5 | 23.7 | 0.236 | 32.2 | 62.7 | 284.7 | 52.1 | 6.77 | 20.1 | 20.1 | 2602 | 59.1 | 24.85 | 35.3 | 2600.1 | 8804.846 | 69.7 | 45 | 79.73 | 120.45 | 29.1 | 30.3 | 32.7 | 25.7 | 2519.5 | 24.5 | 28.2 | 78 | 32 | 54.1 | 53 | 11.4 | 0.06 | 19.5
|  | 973 | 33 | 13 | 6 | 12 | 14.79 | 11.5 | 98.7 | 12.69 | 2.1 | 2.168 | 2.6 | 49.2 | 51.7 | 105.71 | 439.5 | 4.07 | 332 | 23.8 | 0.191 | 32 | 62.4 | 299 | 53.4 | 7.97 | 19.7 | 20.3 | 3069 | 59 | 24.79 | 35.5 | 3068.4 | 8804.846 | 69.9 | 44.9 | 79.88 | 120.02 | 29 | 30.2 | 32.7 | 25.7 | 2862.5 | 29 | 29.4 | 78 | 32 | 52.9 | 54 | 12.2 | 0.7 | 19.5
|  | 974 | 33 | 14 | 7 | 12 | 14.62 | 11.5 | 98.7 | 13.51 | 2.1 | 2.224 | 3.3 | 48.9 | 52.2 | 105.61 | 448.3 | 4.93 | 332 | 23.9 | 0.229 | 32 | 64.4 | 305 | 54.6 | 9.2 | 20 | 20.2 | 3529 | 59.2 | 24.9 | 35.4 | 3530 | 8804.846 | 70.2 | 45.2 | 79.98 | 120.06 | 29 | 30.3 | 32.7 | 25.6 | 3360 | 30 | 31 | 78 | 32 | 54.9 | 56 | 13.7 | 0.76 | 19.5
|  | 975 | 33 | 15 | 8 | 12 | 14.64 | 11.5 | 98.7 | 14.46 | 2.1 | 2.249 | 2.9 | 49.2 | 52.1 | 103.52 | 458.3 | 5.81 | 331.9 | 23.8 | 0.211 | 32.1 | 67.3 | 310.2 | 55.6 | 10.51 | 20 | 20.1 | 3978 | 59.7 | 25.24 | 35.4 | 3978.4 | 8804.847 | 70.2 | 44.9 | 80.04 | 120.17 | 29 | 30.3 | 32.6 | 25.6 | 3850 | 31 | 32.2 | 78 | 32 | 56.5 | 58 | 15.3 | 0.74 | 7.8
|  | 976 | 33 | 16 | 1 | 2 | 14.13 | 11.5 | 98.7 | 14.64 | 2.1 | 2.066 | 3.6 | 49 | 52.6 | 102.61 | 469.6 | 6.61 | 331.5 | 23.3 | 0.415 | 31.9 | 49.1 | 315 | 55.9 | 11.26 | 20.1 | 20.3 | 4284 | 59.7 | 25.1 | 35.5 | 4282.4 | 8804.848 | 69.8 | 45.2 | 80.04 | 119.53 | 29 | 30.3 | 32.6 | 25.6 | 4256.2 | 34 | 28.6 | 78 | 31 | 46.7 | 44 | 12.9 | 0.8 | 4.7
|  | 977 | 33 | 17 | 2 | 2 | 14.63 | 11.5 | 98.7 | 12.02 | 2.1 | 1.659 | 3.5 | 49.3 | 52.8 | 102.05 | 477.8 | 6.28 | 332.1 | 23.6 | 0.252 | 31.9 | 42.1 | 314 | 56 | 11.28 | 19.6 | 20.3 | 4325 | 59.8 | 24.9 | 35.4 | 4324.1 | 8804.848 | 70.4 | 45.3 | 79.99 | 119.92 | 29 | 30.3 | 32.6 | 25.6 | 4325 | 39.5 | 27.5 | 78 | 31 | 35.7 | 35 | 10.6 | 0.68 | 3.1
|  | 978 | 33 | 18 | 3 | 2 | 14.52 | 11.5 | 98.7 | 9.79 | 2.1 | 1.418 | 3.3 | 49.3 | 52.6 | 103.91 | 484.5 | 5 | 331 | 23.6 | 0.235 | 31.7 | 41.2 | 313.2 | 55.7 | 11.26 | 19.9 | 20.2 | 4316 | 60.3 | 24.9 | 35.3 | 4318.7 | 8804.849 | 70.2 | 45.1 | 79.96 | 119.68 | 28.9 | 30.3 | 32.6 | 25.6 | 4319.5 | 40 | 27.1 | 78 | 31 | 34.5 | 35 | 10.2 | 0.29 | 4.7
|  | 979 | 33 | 19 | 4 | 2 | 14.55 | 11.5 | 98.7 | 8.66 | 2.1 | 1.299 | 3.6 | 49.1 | 52.6 | 105.41 | 490 | 4.34 | 331.1 | 23.6 | 0.229 | 31.7 | 41.3 | 312.6 | 55.3 | 11.22 | 20 | 20 | 4309 | 60.5 | 24.88 | 35.3 | 4306.4 | 8804.849 | 70.1 | 45 | 79.99 | 120.06 | 29 | 30.3 | 32.6 | 25.7 | 4310 | 40 | 27.1 | 78 | 31 | 34.9 | 35 | 10.2 | 0.18 | 0
|  | 980 | 33 | 20 | 5 | 2 | 14.81 | 11.5 | 98.7 | 7.98 | 2.1 | 1.231 | 3.2 | 49.3 | 52.4 | 105.49 | 495 | 4.16 | 332.1 | 23.7 | 0.267 | 32 | 41.2 | 311 | 55.3 | 11.13 | 19.8 | 20.3 | 4301 | 60.7 | 24.71 | 35.4 | 4300.4 | 8804.85 | 70.4 | 45 | 79.94 | 120.07 | 28.9 | 30.3 | 32.6 | 25.7 | 4300 | 40 | 27.1 | 78 | 31 | 34.9 | 35 | 10.2 | 0.2 | 0
|  | 981 | 33 | 21 | 6 | 2 | 14.9 | 11.5 | 98.7 | 7.65 | 2.1 | 1.253 | 3.5 | 49.2 | 52.6 | 105.56 | 499.8 | 4.17 | 332.2 | 23.7 | 0.251 | 31.8 | 42.5 | 311.7 | 55.3 | 11.55 | 20.1 | 20.1 | 4308 | 61 | 25.6 | 35.3 | 4307.2 | 8804.85 | 70.3 | 45.1 | 79.76 | 120.26 | 28.9 | 30.3 | 32.6 | 25.7 | 4304.5 | 39.5 | 27.5 | 78 | 31 | 36.1 | 36 | 10.6 | 0.7 | 0.8
|  | 982 | 33 | 22 | 7 | 2 | 14.6 | 11.5 | 98.7 | 7.63 | 2.1 | 1.24 | 3.9 | 49.1 | 53 | 105.4 | 504.5 | 4.26 | 331.3 | 23.6 | 0.298 | 31.8 | 40.9 | 311.7 | 55.2 | 11.25 | 20.1 | 20.3 | 4314 | 61.1 | 24.9 | 35.4 | 4313.5 | 8804.851 | 70.2 | 45 | 79.84 | 120.18 | 28.8 | 30.3 | 32.6 | 25.8 | 4314.8 | 39.5 | 27.5 | 78 | 31 | 34.9 | 35 | 10.6 | 0.76 | 0
|  | 983 | 33 | 23 | 1 | 21 | 14.57 | 11.5 | 98.7 | 7.22 | 2.1 | 1.277 | 3.2 | 49.4 | 52.6 | 103.24 | 508.1 | 4.23 | 331.6 | 23.9 | 0.243 | 32 | 24.5 | 311.7 | 55.4 | 10.82 | 19.9 | 20.4 | 4166 | 60.9 | 24.79 | 35.1 | 4165.9 | 8804.851 | 70.6 | 44.9 | 79.83 | 120.46 | 28.9 | 30.3 | 32.6 | 25.7 | 4265.5 | 35.5 | 23.5 | 78 | 31 | 20.8 | 24 | 6.7 | 0.78 | -2.3
|  | 984 | 33 | 24 | 2 | 21 | 14.61 | 11.5 | 98.7 | 6.63 | 2.1 | 1.115 | 3.6 | 49.3 | 52.9 | 101.97 | 510.2 | 3.2 | 331.2 | 23.7 | 0.23 | 31.8 | 18.6 | 307.6 | 55.3 | 9.91 | 20 | 20.2 | 3778 | 61.2 | 25.04 | 35.4 | 3777.1 | 8804.851 | 70.3 | 45.3 | 79.92 | 120.21 | 28.9 | 30.3 | 32.6 | 25.8 | 3906.2 | 31.5 | 21.2 | 78 | 31 | 15.7 | 15 | 4.3 | 0.14 | 3.1
|  | 985 | 33 | 25 | 3 | 21 | 16.43 | 11.5 | 98.7 | 3.43 | 2.1 | 0.914 | 3.1 | 49.4 | 52.5 | 101.51 | 507.6 | 1.95 | 332.1 | 23.7 | 0.268 | 31.9 | 16.8 | 302.5 | 55.4 | 8.75 | 19.9 | 20.4 | 3346 | 61.2 | 24.99 | 35.4 | 3344.9 | 8804.852 | 70.4 | 45 | 79.93 | 119.86 | 28.9 | 30.3 | 32.6 | 25.8 | 3442.8 | 30.5 | 20.4 | 78 | 31 | 12.9 | 13 | 3.1 | 0.04 | 6.3
|  | 986 | 33 | 26 | 4 | 21 | 20.51 | 11.5 | 98.7 | 2.93 | 2.1 | 0.801 | 3.3 | 49.2 | 52.6 | 101.51 | 501.4 | 1.17 | 332.1 | 23.8 | 0.256 | 32 | 16.8 | 294.7 | 55.3 | 7.42 | 19.9 | 20.1 | 2869 | 61.3 | 24.71 | 35.2 | 2868 | 8804.852 | 70.4 | 45.1 | 79.95 | 119.93 | 28.9 | 30.4 | 32.7 | 25.8 | 3093.8 | 28 | 19.2 | 78 | 31 | 12.9 | 13 | 2.4 | 0 | 0
|  | 987 | 33 | 27 | 5 | 21 | 20.52 | 11.5 | 98.7 | 2.52 | 2.1 | 0.874 | 3 | 49.4 | 52.3 | 101.54 | 492.6 | 0.35 | 331.5 | 23.5 | 0.267 | 31.6 | 16 | 280.1 | 55.3 | 6.28 | 19.9 | 20.4 | 2398 | 61.1 | 25.02 | 35.4 | 2397.9 | 8804.852 | 70.2 | 45.1 | 79.96 | 120.2 | 28.9 | 30.3 | 32.6 | 25.8 | 2591.2 | 25.5 | 18.8 | 78 | 31 | 12.5 | 12 | 1.6 | 0 | 0
|  | 988 | 33 | 28 | 6 | 21 | 20.51 | 11.5 | 98.7 | 3.9 | 2.1 | 0.824 | 2.3 | 49.7 | 52 | 101.54 | 482.4 | 0.05 | 331.9 | 23.8 | 0.274 | 31.8 | 15.9 | 237.3 | 55.2 | 5.01 | 19.8 | 20.3 | 1951 | 60.7 | 24.54 | 35.3 | 1951.4 | 8804.852 | 70.8 | 44.9 | 80.07 | 120.24 | 29 | 30.3 | 32.6 | 25.9 | 2089 | 22.5 | 18 | 78 | 32 | 12.2 | 12 | 0.8 | 0 | 0
|  | 989 | 33 | 29 | 7 | 21 | 20.52 | 11.5 | 98.7 | 2.75 | 2 | 0.662 | 2.3 | 49.6 | 51.9 | 101.62 | 473.5 | 0.01 | 331.5 | 23.7 | 0.263 | 31.9 | 15.2 | 191 | 54.8 | 3.88 | 19.8 | 20.3 | 1520 | 60.7 | 24.35 | 35.4 | 1521.9 | 8804.852 | 70.6 | 45.2 | 80.21 | 119.92 | 29 | 30.4 | 32.6 | 25.8 | 1625 | 20.5 | 17.3 | 78 | 32 | 11.4 | 11 | 0 | 0 | 1.6
|  | 990 | 33 | 30 | 8 | 21 | 20.51 | 11.5 | 98.7 | 1.98 | 2 | 0.565 | 1.8 | 49.7 | 51.5 | 101.48 | 464.4 | 0 | 331 | 23.6 | 0.25 | 32 | 15.3 | 146.4 | 54.6 | 2.81 | 19.9 | 20.1 | 1103 | 60.6 | 24.35 | 35.3 | 1102 | 8804.852 | 70.6 | 45.1 | 80.1 | 120.12 | 29 | 30.3 | 32.6 | 25.8 | 1168.8 | 17 | 16.9 | 78 | 32 | 11.8 | 12 | 0 | 0 | 3.9
|  | 991 | 34 | 1 | 1 | 1 | 20.51 | 11.5 | 98.7 | 2.17 | 2.1 | 0.686 | 1.9 | 49.7 | 51.5 | 101.47 | 455.7 | 0 | 336.1 | 23.9 | 0.202 | 32 | 38.7 | 109.1 | 54.3 | 2.02 | 20 | 20.1 | 771 | 60.5 | 25.02 | 35.4 | 769.9 | 8804.852 | 69.7 | 45.2 | 80.04 | 120.42 | 29 | 30.4 | 32.7 | 25.8 | 792.8 | 14.5 | 19.6 | 78 | 32 | 19.2 | 24 | 2.7 | 0.02 | 6.3
|  | 992 | 34 | 2 | 2 | 1 | 18.72 | 11.5 | 98.7 | 4.37 | 2.1 | 0.904 | 2.1 | 49.5 | 51.6 | 101.56 | 450.5 | 0.36 | 335.2 | 23.8 | 0.304 | 32 | 43.6 | 117.3 | 54 | 2.21 | 19.9 | 20.2 | 843 | 60.6 | 25.04 | 35.4 | 832.8 | 8804.852 | 70 | 45.1 | 79.98 | 120.01 | 29.1 | 30.3 | 32.7 | 25.9 | 793.8 | 13.5 | 20.4 | 78 | 33 | 40.4 | 38 | 3.1 | 0.02 | 8.6
|  | 993 | 34 | 3 | 3 | 1 | 17.85 | 11.5 | 98.7 | 5.06 | 2.1 | 0.933 | 1.5 | 49.9 | 51.4 | 101.53 | 446.9 | 0.67 | 332 | 23.7 | 0.243 | 32 | 33.7 | 116.7 | 53.7 | 2.17 | 19.8 | 20.2 | 839 | 60.3 | 24.66 | 35.4 | 837.7 | 8804.852 | 70.3 | 45.1 | 79.87 | 119.89 | 29.1 | 30.3 | 32.7 | 25.9 | 852.2 | 19 | 18.8 | 78 | 32 | 28.6 | 29 | 1.6 | 0.02 | 11.7
|  | 994 | 34 | 4 | 4 | 1 | 16.98 | 11.5 | 98.7 | 4.81 | 2.1 | 0.96 | 2.1 | 49.4 | 51.5 | 101.53 | 443.6 | 0.73 | 333 | 23.8 | 0.219 | 31.9 | 37.5 | 113.9 | 53.2 | 2.08 | 19.8 | 20.1 | 798 | 60.4 | 24.93 | 35.5 | 795.2 | 8804.852 | 70.4 | 45.2 | 79.9 | 119.85 | 29.1 | 30.3 | 32.7 | 25.9 | 804.5 | 18 | 19.2 | 78 | 32 | 28.2 | 30 | 2 | 0.02 | 14.8
|  | 995 | 34 | 5 | 5 | 1 | 16.78 | 11.5 | 98.7 | 5.19 | 2.1 | 1.094 | 1.6 | 49.7 | 51.3 | 101.74 | 441 | 0.74 | 334.9 | 23.9 | 0.26 | 32 | 38.8 | 114.5 | 52.9 | 2.19 | 19.8 | 20.2 | 827 | 60.2 | 25.24 | 35.3 | 829.8 | 8804.852 | 70 | 45.1 | 80.08 | 119.79 | 29.1 | 30.3 | 32.7 | 25.9 | 816.2 | 17 | 19.2 | 78 | 32 | 32.9 | 34 | 2.4 | 0.04 | 18
|  | 996 | 34 | 6 | 6 | 1 | 16.41 | 11.5 | 98.7 | 5.48 | 2.1 | 1.07 | 1.4 | 49.9 | 51.4 | 101.8 | 438 | 0.73 | 335.3 | 23.9 | 0.287 | 32 | 33.9 | 116.2 | 52.1 | 2.13 | 19.8 | 20.3 | 817 | 60.4 | 24.88 | 35.5 | 814.9 | 8804.852 | 70.4 | 45.2 | 80.12 | 119.67 | 29.1 | 30.3 | 32.7 | 25.9 | 827.2 | 18.5 | 18.8 | 78 | 32 | 28.6 | 28 | 1.6 | 0.04 | 19.5
|  | 997 | 34 | 7 | 7 | 1 | 16.24 | 11.5 | 98.7 | 5.29 | 2.1 | 1.117 | 1.7 | 49.7 | 51.4 | 101.87 | 435.5 | 0.68 | 334 | 23.9 | 0.188 | 32.1 | 37.7 | 115 | 51.5 | 2.06 | 19.8 | 20.1 | 791 | 59.9 | 24.82 | 35.3 | 791.1 | 8804.852 | 69.9 | 45.1 | 80.03 | 119.9 | 29.1 | 30.3 | 32.7 | 25.9 | 786.5 | 17.5 | 18.8 | 78 | 32 | 29.4 | 31 | 2 | 0.04 | 19.5
|  | 998 | 34 | 8 | 1 | 12 | 16.49 | 11.5 | 98.7 | 5.83 | 2.2 | 1.265 | 1.6 | 49.7 | 51.3 | 101.89 | 432.9 | 0.67 | 333.9 | 23.9 | 0.196 | 32 | 57.7 | 117.2 | 51.2 | 2.42 | 19.9 | 20.3 | 893 | 60 | 25.9 | 35.5 | 890.9 | 8804.852 | 70.1 | 45.2 | 80.07 | 120.07 | 29.1 | 30.3 | 32.7 | 25.9 | 813.2 | 13.5 | 21.2 | 78 | 32 | 45.1 | 40 | 4.3 | 0.04 | 19.5
|  | 999 | 34 | 9 | 2 | 12 | 17.12 | 11.5 | 98.7 | 7.97 | 2.1 | 1.606 | 1.5 | 49.6 | 51.1 | 105.67 | 430.5 | 0.97 | 335.7 | 24.1 | 0.224 | 32.2 | 63.2 | 133.4 | 50.8 | 3.37 | 19.9 | 20.1 | 1284 | 59.8 | 25.04 | 35.4 | 1282.9 | 8804.852 | 70.4 | 45 | 79.99 | 120.21 | 29.1 | 30.3 | 32.7 | 25.8 | 1121.8 | 15.5 | 23.9 | 78 | 33 | 55.7 | 55 | 7.1 | 0.02 | 19.5
|  | 1000 | 34 | 10 | 3 | 12 | 16.77 | 11.5 | 98.7 | 9.59 | 2.1 | 1.721 | 1.6 | 49.5 | 51.2 | 105.79 | 429.7 | 1.65 | 337.8 | 23.9 | 0.216 | 32 | 60.6 | 178.2 | 50.8 | 4.5 | 19.8 | 20.3 | 1693 | 59.6 | 25.4 | 35.3 | 1689 | 8804.852 | 70.3 | 45 | 80.07 | 119.69 | 29.1 | 30.3 | 32.7 | 25.8 | 1576.5 | 20.5 | 25.1 | 78 | 32 | 52.9 | 53 | 8.2 | 0.04 | 19.5
|  | 1001 | 34 | 11 | 4 | 12 | 16.17 | 11.5 | 98.7 | 10.35 | 2.1 | 1.821 | 2 | 49.4 | 51.4 | 105.84 | 430.7 | 2.33 | 331.8 | 23.9 | 0.221 | 32.1 | 63.7 | 232.3 | 51 | 5.69 | 19.9 | 19.9 | 2126 | 59.4 | 25.54 | 35.5 | 2125.7 | 8804.853 | 70.1 | 45.1 | 80.05 | 119.74 | 29.1 | 30.3 | 32.7 | 25.8 | 2032 | 23 | 26.7 | 78 | 32 | 55.3 | 56 | 9.8 | 0.04 | 19.5
|  | 1002 | 34 | 12 | 5 | 12 | 15.31 | 11.5 | 98.7 | 10.4 | 2.1 | 2.046 | 1.8 | 49.7 | 51.5 | 105.75 | 434.2 | 3.11 | 331.7 | 24 | 0.254 | 32.2 | 63 | 285 | 52.3 | 6.79 | 19.6 | 20.1 | 2601 | 59.2 | 24.93 | 35.2 | 2602.5 | 8804.853 | 70.6 | 44.8 | 80.02 | 120.08 | 29 | 30.2 | 32.7 | 25.8 | 2546.8 | 24.5 | 28.2 | 78 | 32 | 54.9 | 55 | 11.4 | 0.06 | 19.5
|  | 1003 | 34 | 13 | 6 | 12 | 14.81 | 11.5 | 98.7 | 12.26 | 2.1 | 2.171 | 2.2 | 49.5 | 51.7 | 105.68 | 440.4 | 4.03 | 332.1 | 23.8 | 0.192 | 32 | 62.3 | 299.2 | 53.7 | 8.14 | 20 | 20.4 | 3067 | 59.6 | 25.35 | 35.5 | 3068.6 | 8804.853 | 69.9 | 45.2 | 80.06 | 119.89 | 29 | 30.2 | 32.7 | 25.7 | 2892.8 | 29 | 29.4 | 78 | 32 | 52.5 | 54 | 12.2 | 0.72 | 19.5
|  | 1004 | 34 | 14 | 7 | 12 | 14.73 | 11.5 | 98.7 | 13.31 | 2.1 | 2.24 | 2.7 | 49.5 | 52.1 | 105.51 | 448.9 | 4.93 | 332.9 | 23.9 | 0.237 | 31.9 | 64.4 | 305.1 | 54.7 | 9.37 | 19.9 | 20.1 | 3530 | 59.6 | 25.35 | 35.5 | 3527.6 | 8804.854 | 70.8 | 45.2 | 80.05 | 119.79 | 29 | 30.3 | 32.7 | 25.7 | 3381.2 | 30 | 31 | 78 | 32 | 54.5 | 55 | 13.7 | 0.7 | 14.8
|  | 1005 | 34 | 15 | 8 | 12 | 14.46 | 11.5 | 98.7 | 14.49 | 2.1 | 2.283 | 2.6 | 49.5 | 52.1 | 103.64 | 459 | 5.78 | 332.9 | 23.9 | 0.22 | 32 | 67.3 | 310.4 | 55.6 | 10.26 | 19.8 | 20.4 | 3983 | 59.9 | 24.6 | 35.2 | 3983.8 | 8804.854 | 70.3 | 45.1 | 80.2 | 119.84 | 29 | 30.2 | 32.7 | 25.7 | 3881.2 | 30.5 | 32.2 | 78 | 32 | 57.3 | 57 | 14.9 | 0.72 | 10.2
|  | 1006 | 34 | 16 | 1 | 2 | 14.21 | 11.5 | 98.7 | 14.71 | 2.1 | 2.069 | 3.3 | 49.2 | 52.4 | 102.55 | 470.3 | 6.55 | 332.2 | 23.9 | 0.444 | 32 | 48.7 | 314.5 | 56.2 | 11.17 | 19.8 | 20.4 | 4283 | 59.9 | 24.9 | 35.4 | 4281.7 | 8804.855 | 69.9 | 45.1 | 80.06 | 119.88 | 29 | 30.3 | 32.7 | 25.6 | 4260.8 | 34.5 | 29.8 | 78 | 31 | 45.1 | 43 | 12.9 | 0.78 | 3.1
|  | 1007 | 34 | 17 | 2 | 2 | 14.56 | 11.5 | 98.7 | 12 | 2.1 | 1.641 | 3.5 | 49.4 | 52.9 | 102.17 | 478.9 | 6.17 | 331.9 | 24 | 0.254 | 31.9 | 42.2 | 313.6 | 56.1 | 11.29 | 20 | 20 | 4324 | 60.3 | 24.93 | 35.5 | 4322.1 | 8804.856 | 70.7 | 45.1 | 80.03 | 119.96 | 29 | 30.3 | 32.6 | 25.7 | 4314.8 | 39.5 | 27.5 | 78 | 31 | 35.7 | 37 | 10.6 | 0.33 | 3.9
|  | 1008 | 34 | 18 | 3 | 2 | 14.57 | 11.5 | 98.7 | 9.6 | 2.1 | 1.424 | 3.3 | 49.5 | 52.8 | 103.4 | 485.3 | 4.93 | 331.8 | 23.9 | 0.22 | 32.2 | 41.2 | 313.3 | 56 | 11.21 | 19.7 | 20.1 | 4319 | 60.4 | 24.79 | 35.4 | 4318.6 | 8804.856 | 70.7 | 45.2 | 79.86 | 119.55 | 29 | 30.3 | 32.7 | 25.7 | 4319.5 | 40 | 27.1 | 78 | 31 | 34.9 | 35 | 10.2 | 0.12 | 4.7
|  | 1009 | 34 | 19 | 4 | 2 | 14.83 | 11.5 | 98.7 | 8.62 | 2.1 | 1.298 | 3.6 | 49.2 | 52.8 | 105.49 | 490.8 | 4.32 | 332 | 24 | 0.259 | 31.8 | 41.1 | 312.2 | 55.4 | 11.25 | 19.8 | 20.1 | 4308 | 60.5 | 24.93 | 35.5 | 4308.8 | 8804.857 | 70.5 | 45.2 | 79.96 | 119.64 | 28.9 | 30.3 | 32.6 | 25.6 | 4310 | 40 | 27.1 | 78 | 31 | 34.9 | 34 | 10.2 | 0.25 | 0
|  | 1010 | 34 | 20 | 5 | 2 | 14.93 | 11.5 | 98.7 | 8.03 | 2.1 | 1.225 | 3.4 | 49.5 | 52.9 | 105.98 | 495.6 | 4.19 | 331.7 | 24.1 | 0.251 | 32.1 | 41.3 | 312.2 | 55.2 | 11.31 | 19.8 | 20.2 | 4300 | 60.6 | 25.13 | 35.4 | 4299.1 | 8804.857 | 70.4 | 45.1 | 80.08 | 120.21 | 28.9 | 30.3 | 32.6 | 25.6 | 4300 | 40 | 27.1 | 78 | 31 | 34.9 | 35 | 10.2 | 0.23 | 0
|  | 1011 | 34 | 21 | 6 | 2 | 14.78 | 11.5 | 98.7 | 7.91 | 2.1 | 1.232 | 3.6 | 49.4 | 53 | 106 | 500.7 | 4.17 | 331.6 | 24.1 | 0.26 | 32.1 | 42.5 | 311.2 | 55.2 | 11.41 | 20.1 | 20 | 4308 | 60.8 | 25.29 | 35.2 | 4308.3 | 8804.858 | 70.3 | 45.1 | 79.92 | 119.71 | 28.9 | 30.3 | 32.6 | 25.7 | 4304.5 | 39.5 | 27.5 | 78 | 31 | 36.1 | 36 | 10.6 | 0.7 | 0.8
|  | 1012 | 34 | 22 | 7 | 2 | 14.61 | 11.5 | 98.7 | 7.75 | 2.1 | 1.203 | 3.6 | 49.6 | 53.2 | 105.93 | 505.2 | 4.24 | 330.7 | 23.7 | 0.276 | 31.8 | 41.2 | 312.2 | 55.2 | 11.17 | 19.8 | 20.4 | 4316 | 60.8 | 24.71 | 35.4 | 4316 | 8804.858 | 70.4 | 45.1 | 79.86 | 119.93 | 28.9 | 30.2 | 32.6 | 25.7 | 4319.5 | 39.5 | 27.5 | 78 | 31 | 34.9 | 36 | 10.2 | 0.78 | 0
|  | 1013 | 34 | 23 | 1 | 21 | 14.59 | 11.5 | 98.7 | 6.56 | 2.1 | 1.208 | 3.1 | 49.7 | 52.8 | 103.44 | 509 | 4.18 | 331.3 | 24 | 0.238 | 32.1 | 24.3 | 310.6 | 55.5 | 10.76 | 19.8 | 20.2 | 4170 | 61 | 24.66 | 35.3 | 4170.3 | 8804.858 | 69.9 | 45 | 79.96 | 119.96 | 28.9 | 30.3 | 32.6 | 25.7 | 4251.5 | 40 | 23.5 | 78 | 31 | 25.5 | 23 | 6.3 | 0.76 | -0.8
|  | 1014 | 34 | 24 | 2 | 21 | 15.22 | 11.5 | 98.7 | 5.93 | 2.1 | 1.058 | 3.5 | 49.2 | 52.6 | 101.98 | 510.9 | 3.15 | 331.2 | 24.1 | 0.231 | 32 | 18.4 | 307.3 | 55.4 | 9.92 | 19.7 | 20 | 3785 | 60.9 | 25.02 | 35.4 | 3786.7 | 8804.859 | 70.7 | 44.9 | 79.99 | 119.99 | 28.8 | 30.3 | 32.6 | 25.8 | 3869.5 | 31.5 | 21.2 | 78 | 31 | 15.3 | 15 | 3.9 | 0.06 | -1.6
|  | 1015 | 34 | 25 | 3 | 21 | 17.39 | 11.5 | 98.7 | 3.12 | 2.1 | 0.85 | 3.4 | 49.3 | 52.6 | 101.16 | 507.8 | 1.91 | 331.3 | 24.1 | 0.275 | 32 | 17.3 | 302.8 | 55.1 | 8.64 | 19.7 | 20.2 | 3329 | 61 | 24.79 | 35.4 | 3330.7 | 8804.859 | 70.4 | 45.1 | 79.93 | 119.96 | 28.9 | 30.3 | 32.6 | 25.8 | 3396 | 30.5 | 20.4 | 78 | 31 | 13.3 | 13 | 3.1 | 0 | 0
|  | 1016 | 34 | 26 | 4 | 21 | 20.51 | 11.5 | 98.7 | 2.19 | 2.1 | 0.688 | 3 | 49.3 | 52.3 | 101.12 | 500.1 | 0.91 | 331.5 | 24.2 | 0.274 | 31.9 | 17.2 | 293.2 | 55.3 | 7.45 | 19.9 | 20.1 | 2849 | 61.1 | 24.99 | 35.2 | 2849.3 | 8804.859 | 70.3 | 44.9 | 79.85 | 119.96 | 28.9 | 30.3 | 32.6 | 25.9 | 3058.5 | 27.5 | 19.6 | 78 | 31 | 13.3 | 13 | 2.7 | 0 | 0
|  | 1017 | 34 | 27 | 5 | 21 | 20.5 | 11.5 | 98.7 | 2.44 | 2.1 | 0.776 | 3 | 49.3 | 52.3 | 101.12 | 491.1 | 0.17 | 330.7 | 24 | 0.251 | 31.9 | 16.8 | 279 | 54.9 | 6.16 | 19.8 | 20 | 2382 | 60.9 | 24.71 | 35.4 | 2379.1 | 8804.859 | 70.4 | 45 | 79.92 | 119.86 | 28.9 | 30.3 | 32.6 | 25.9 | 2538.2 | 25.5 | 18.8 | 78 | 31 | 12.9 | 13 | 2 | 0 | 0
|  | 1018 | 34 | 28 | 6 | 21 | 20.5 | 11.5 | 98.7 | 3.19 | 2.1 | 0.722 | 2.5 | 49.5 | 52 | 101.26 | 480.7 | 0.02 | 331 | 24.1 | 0.257 | 31.8 | 16.8 | 236.1 | 55 | 5.1 | 19.8 | 20.2 | 1935 | 60.5 | 25.15 | 35.3 | 1936.7 | 8804.859 | 70 | 45.1 | 79.99 | 119.78 | 29 | 30.3 | 32.6 | 25.9 | 2050.8 | 23 | 18 | 78 | 32 | 12.9 | 12 | 1.2 | 0 | 0
|  | 1019 | 34 | 29 | 7 | 21 | 20.52 | 11.5 | 98.7 | 2.22 | 2.1 | 0.578 | 2.1 | 49.5 | 51.7 | 101.28 | 472.1 | 0 | 331.2 | 24.2 | 0.237 | 32 | 15.8 | 188.9 | 54.8 | 3.91 | 19.8 | 20.2 | 1508 | 60.4 | 24.74 | 35.3 | 1507.1 | 8804.859 | 69.8 | 45 | 80.05 | 120.31 | 29 | 30.3 | 32.6 | 25.9 | 1590.5 | 20.5 | 17.3 | 78 | 32 | 12.2 | 12 | 0.4 | 0.02 | 1.6
|  | 1020 | 34 | 30 | 8 | 21 | 20.51 | 11.5 | 98.7 | 1.75 | 2 | 0.506 | 1.9 | 49.7 | 51.6 | 101.2 | 463 | 0 | 331.4 | 24.1 | 0.245 | 31.9 | 17 | 145.6 | 54.7 | 2.77 | 19.8 | 20.1 | 1091 | 60.3 | 24.21 | 35.5 | 1093.3 | 8804.859 | 70.2 | 45 | 79.98 | 120.07 | 29.1 | 30.3 | 32.6 | 25.9 | 1280.2 | 17 | 16.9 | 78 | 32 | 12.5 | 12 | 0 | 0 | 3.9
|  | 1021 | 35 | 1 | 1 | 1 | 20.51 | 11.5 | 98.7 | 2.66 | 2.1 | 0.704 | 2 | 49.5 | 51.5 | 101.04 | 454.3 | 0.06 | 335.2 | 24.1 | 0.217 | 31.9 | 42.1 | 110.1 | 54.1 | 2.04 | 19.8 | 20 | 788 | 60 | 24.79 | 35.3 | 790.6 | 8804.859 | 69.9 | 45.1 | 79.96 | 119.97 | 29 | 30.4 | 32.6 | 25.9 | 796 | 12.5 | 18.8 | 78 | 32 | 22.7 | 30 | 2 | 0.02 | 6.3
|  | 1022 | 35 | 2 | 2 | 1 | 19.06 | 11.5 | 98.7 | 5.1 | 2.1 | 0.913 | 1.7 | 49.7 | 51.3 | 101.02 | 449.4 | 0.43 | 334.7 | 24 | 0.309 | 32 | 42.5 | 112.1 | 54 | 2.22 | 19.8 | 20 | 852 | 59.9 | 24.9 | 35.4 | 850.2 | 8804.859 | 69.8 | 45.1 | 80.01 | 120.15 | 29.1 | 30.4 | 32.6 | 26 | 841.2 | 14 | 20 | 78 | 33 | 39.2 | 38 | 3.1 | 0.02 | 9.4
|  | 1023 | 35 | 3 | 3 | 1 | 17.64 | 11.5 | 98.7 | 5.23 | 2.1 | 0.937 | 1.4 | 49.8 | 51.2 | 100.97 | 445.8 | 0.71 | 332.8 | 24.4 | 0.251 | 32.1 | 33.5 | 115 | 53.8 | 2.17 | 19.9 | 19.9 | 847 | 60.1 | 24.52 | 35.4 | 848.3 | 8804.859 | 70.6 | 44.9 | 79.91 | 120.25 | 29.1 | 30.3 | 32.7 | 25.9 | 864 | 19.5 | 18.8 | 78 | 32 | 28.2 | 30 | 1.6 | 0.02 | 12.5
|  | 1024 | 35 | 4 | 4 | 1 | 16.92 | 11.5 | 98.7 | 4.92 | 2.1 | 0.993 | 1.6 | 49.7 | 51.3 | 101.04 | 442.9 | 0.75 | 334.3 | 24 | 0.203 | 32 | 37.7 | 112.7 | 53.4 | 2.11 | 19.8 | 20 | 801 | 60 | 25.13 | 35.4 | 800.6 | 8804.859 | 70.2 | 45.1 | 80.01 | 119.85 | 29.1 | 30.3 | 32.7 | 25.9 | 807.8 | 18 | 19.2 | 78 | 32 | 28.2 | 29 | 2.4 | 0.02 | 14.8
|  | 1025 | 35 | 5 | 5 | 1 | 16.84 | 11.5 | 98.7 | 5.51 | 2.1 | 1.089 | 1.4 | 49.8 | 51.2 | 100.98 | 439.9 | 0.71 | 335.2 | 24 | 0.288 | 32.1 | 37.9 | 113.2 | 52.8 | 2.23 | 19.8 | 20.1 | 838 | 59.9 | 25.38 | 35.4 | 835.9 | 8804.859 | 71.1 | 45 | 79.91 | 119.74 | 29.1 | 30.3 | 32.7 | 25.9 | 822.5 | 16.5 | 19.2 | 78 | 32 | 34.1 | 35 | 2 | 0.04 | 17.2
|  | 1026 | 35 | 6 | 6 | 1 | 16.39 | 11.5 | 98.7 | 5.64 | 2.1 | 1.086 | 1.6 | 49.9 | 51.5 | 101.24 | 437.3 | 0.73 | 335.3 | 23.9 | 0.27 | 32 | 33.5 | 115.4 | 52.2 | 2.12 | 19.5 | 20.3 | 813 | 59.8 | 24.88 | 35.4 | 812.8 | 8804.86 | 70.4 | 45.1 | 79.86 | 119.99 | 29.2 | 30.3 | 32.7 | 25.9 | 823.2 | 18 | 18.8 | 78 | 32 | 28.2 | 28 | 1.6 | 0.04 | 19.5
|  | 1027 | 35 | 7 | 7 | 1 | 16.24 | 11.5 | 98.7 | 5.58 | 2.1 | 1.121 | 1.9 | 49.6 | 51.6 | 101.07 | 434.8 | 0.68 | 335 | 24.2 | 0.198 | 31.9 | 38 | 116.7 | 51.6 | 2.08 | 19.9 | 19.9 | 795 | 59.6 | 25.02 | 35.5 | 797.5 | 8804.86 | 70.3 | 45 | 79.86 | 119.88 | 29.2 | 30.3 | 32.7 | 25.9 | 792.8 | 17.5 | 19.2 | 78 | 32 | 31 | 28 | 2 | 0.04 | 19.5
|  | 1028 | 35 | 8 | 1 | 12 | 16.47 | 11.5 | 98.7 | 6.18 | 2.2 | 1.244 | 2.2 | 49.1 | 51.3 | 101.2 | 432 | 0.7 | 333.8 | 24 | 0.185 | 32 | 57.1 | 120.2 | 51.1 | 2.4 | 19.6 | 20.1 | 890 | 60.1 | 25.71 | 35.5 | 886.1 | 8804.86 | 69.9 | 45 | 79.97 | 119.79 | 29.2 | 30.3 | 32.7 | 25.8 | 823.2 | 13.5 | 21.2 | 78 | 32 | 44.3 | 39 | 4.3 | 0.04 | 19.5
|  | 1029 | 35 | 9 | 2 | 12 | 17.08 | 11.5 | 98.7 | 8.1 | 2.1 | 1.617 | 1.6 | 49.6 | 51.2 | 105.24 | 429.7 | 0.96 | 334.7 | 24.4 | 0.216 | 32.1 | 63.6 | 133.4 | 50.8 | 3.39 | 19.7 | 19.8 | 1278 | 59.5 | 25.29 | 35.5 | 1277.7 | 8804.86 | 69.8 | 45.1 | 79.71 | 120.38 | 29.1 | 30.3 | 32.7 | 25.8 | 1140.5 | 15 | 23.9 | 78 | 32 | 56.1 | 55 | 7.1 | 0.02 | 19.5
|  | 1030 | 35 | 10 | 3 | 12 | 16.8 | 11.5 | 98.7 | 9.56 | 2.1 | 1.743 | 1.8 | 49.5 | 51.3 | 106.05 | 428.9 | 1.62 | 336.9 | 24.2 | 0.208 | 32.1 | 61.2 | 178.5 | 50.9 | 4.46 | 19.6 | 19.9 | 1687 | 59.6 | 25.27 | 35.6 | 1688.9 | 8804.86 | 70 | 45.2 | 79.68 | 119.77 | 29.1 | 30.3 | 32.6 | 25.8 | 1598.2 | 20.5 | 25.5 | 78 | 32 | 52.9 | 52 | 7.8 | 0.04 | 19.5
|  | 1031 | 35 | 11 | 4 | 12 | 16.2 | 11.5 | 98.7 | 10.35 | 2.1 | 1.837 | 2 | 49.4 | 51.4 | 105.96 | 429.8 | 2.32 | 331 | 24.3 | 0.225 | 32.4 | 63.7 | 231.8 | 51 | 5.62 | 19.6 | 20.1 | 2125 | 59.4 | 25.27 | 35.5 | 2126.8 | 8804.86 | 69.7 | 45.1 | 79.85 | 120.03 | 29.1 | 30.3 | 32.6 | 25.8 | 2054.5 | 23 | 27.1 | 78 | 32 | 55.3 | 54 | 10.2 | 0.04 | 19.5
|  | 1032 | 35 | 12 | 5 | 12 | 15.4 | 11.5 | 98.7 | 10.62 | 2.1 | 2.04 | 1.5 | 49.7 | 51.1 | 105.99 | 433.4 | 3.15 | 331.5 | 24.2 | 0.256 | 32.2 | 63.2 | 285.8 | 52.1 | 6.71 | 19.6 | 20.2 | 2600 | 59.3 | 24.66 | 35.3 | 2600.6 | 8804.86 | 69.9 | 45 | 79.76 | 120.33 | 29.1 | 30.3 | 32.7 | 25.7 | 2397.5 | 25 | 28.2 | 78 | 32 | 54.5 | 54 | 11.4 | 0.06 | 19.5
|  | 1033 | 35 | 13 | 6 | 12 | 14.59 | 11.5 | 98.7 | 12.37 | 2.1 | 2.171 | 2.3 | 49.5 | 51.8 | 105.9 | 439.8 | 4.06 | 331.7 | 24.2 | 0.212 | 31.9 | 62.7 | 298.5 | 53.5 | 8 | 19.8 | 20 | 3068 | 59.1 | 24.9 | 35.5 | 3067 | 8804.861 | 70.1 | 45.2 | 79.85 | 119.85 | 29 | 30.3 | 32.6 | 25.7 | 2910.8 | 29 | 29.4 | 78 | 32 | 53.3 | 53 | 12.2 | 0.44 | 19.5
|  | 1034 | 35 | 14 | 7 | 12 | 14.33 | 11.5 | 98.7 | 13.35 | 2.1 | 2.242 | 2.6 | 49.4 | 52 | 105.78 | 448.4 | 4.93 | 332 | 24.1 | 0.248 | 32.1 | 64.3 | 305.5 | 54.8 | 9.28 | 19.8 | 19.9 | 3527 | 59.4 | 25.13 | 35.4 | 3525.4 | 8804.861 | 70.1 | 45 | 79.99 | 120.12 | 29 | 30.3 | 32.6 | 25.7 | 3399 | 30.5 | 30.2 | 78 | 32 | 54.1 | 56 | 13.3 | 0.21 | 13.3
|  | 1035 | 35 | 15 | 8 | 12 | 14.33 | 11.5 | 98.7 | 14.6 | 2.1 | 2.292 | 2.7 | 49.6 | 52.3 | 103.64 | 458.6 | 5.78 | 332.1 | 24 | 0.225 | 32 | 67.7 | 310.6 | 55.6 | 10.52 | 19.6 | 19.9 | 3983 | 59.7 | 25.24 | 35.5 | 3980.8 | 8804.862 | 70.4 | 45.2 | 79.97 | 120.08 | 29 | 30.3 | 32.6 | 25.8 | 3893.8 | 30.5 | 32.5 | 78 | 32 | 57.3 | 59 | 14.9 | 0.78 | 14.1
|  | 1036 | 35 | 16 | 1 | 2 | 14.24 | 11.5 | 98.7 | 14.33 | 2.1 | 2.134 | 3.4 | 49.1 | 52.5 | 102.34 | 469.9 | 6.57 | 331.3 | 24.3 | 0.457 | 32.2 | 48.4 | 315 | 55.9 | 11.17 | 19.7 | 20 | 4283 | 59.8 | 24.9 | 35.4 | 4284.6 | 8804.862 | 70.4 | 45 | 80.02 | 120.43 | 28.9 | 30.5 | 32.6 | 25.6 | 4265.5 | 34.5 | 29.8 | 78 | 31 | 44.7 | 43 | 12.2 | 0.78 | 3.1
|  | 1037 | 35 | 17 | 2 | 2 | 14.45 | 11.5 | 98.7 | 11.64 | 2.1 | 1.776 | 3.6 | 49.3 | 52.8 | 102.29 | 478.5 | 6.2 | 331.9 | 24.1 | 0.268 | 32 | 41.9 | 313.9 | 56 | 11.32 | 19.7 | 20 | 4325 | 59.8 | 24.99 | 35.4 | 4324.1 | 8804.863 | 70.6 | 45.1 | 80.14 | 120.35 | 28.9 | 30.5 | 32.6 | 25.7 | 4319.5 | 39.5 | 27.5 | 78 | 31 | 35.7 | 36 | 10.6 | 0.27 | -0.8
|  | 1038 | 35 | 18 | 3 | 2 | 14.61 | 11.5 | 98.7 | 9.76 | 2.1 | 1.532 | 2.9 | 49.6 | 52.5 | 103.67 | 484.8 | 4.97 | 331.6 | 24.2 | 0.238 | 32.1 | 41.1 | 313.8 | 55.9 | 11.26 | 19.7 | 20.1 | 4323 | 60.3 | 24.88 | 35.3 | 4320.8 | 8804.864 | 70.3 | 44.7 | 80.08 | 120.25 | 28.9 | 30.5 | 32.5 | 25.7 | 4319.5 | 40 | 27.1 | 78 | 31 | 34.9 | 35 | 10.2 | 0.1 | -0.8
|  | 1039 | 35 | 19 | 4 | 2 | 14.89 | 11.5 | 98.7 | 8.21 | 2.1 | 1.423 | 3.8 | 49 | 52.8 | 105.48 | 490.4 | 4.33 | 331.4 | 24.2 | 0.246 | 31.8 | 41.2 | 312.1 | 55.3 | 11.19 | 19.8 | 19.9 | 4311 | 60.6 | 24.79 | 35.6 | 4312.4 | 8804.864 | 70.6 | 45.3 | 79.87 | 120.34 | 28.9 | 30.5 | 32.6 | 25.7 | 4314.8 | 40 | 27.1 | 78 | 31 | 34.9 | 35 | 10.2 | 0.2 | 0
|  | 1040 | 35 | 20 | 5 | 2 | 14.85 | 11.5 | 98.7 | 7.93 | 2.1 | 1.365 | 3.5 | 49.3 | 52.8 | 105.95 | 495.3 | 4.16 | 331.1 | 24.2 | 0.259 | 32 | 41.1 | 311.7 | 55.3 | 11.52 | 19.7 | 19.2 | 4300 | 60.8 | 25.6 | 35.5 | 4299 | 8804.864 | 70.6 | 45.1 | 79.88 | 120.49 | 28.9 | 30.5 | 32.5 | 25.6 | 4310 | 40 | 27.1 | 78 | 31 | 34.5 | 35 | 10.2 | 0.44 | 0
|  | 1041 | 35 | 21 | 6 | 2 | 14.44 | 11.5 | 98.7 | 7.62 | 2.1 | 1.353 | 3.7 | 49.3 | 53 | 105.94 | 500.1 | 4.13 | 331.4 | 24.2 | 0.259 | 31.8 | 42.6 | 312.6 | 55.3 | 11.13 | 19.7 | 19.9 | 4303 | 60.8 | 24.71 | 35.5 | 4303.9 | 8804.865 | 70 | 44.9 | 79.92 | 119.76 | 28.8 | 30.5 | 32.5 | 25.8 | 4295.2 | 39.5 | 27.5 | 78 | 31 | 36.1 | 36 | 10.6 | 0.12 | 1.6
|  | 1042 | 35 | 22 | 7 | 2 | 14.44 | 11.5 | 98.7 | 7.69 | 2.1 | 1.328 | 3.6 | 49.1 | 52.7 | 105.87 | 504.9 | 4.23 | 331.2 | 24.3 | 0.26 | 31.9 | 42.5 | 311.1 | 55.2 | 11.33 | 19.8 | 19.9 | 4318 | 61 | 25.07 | 35.4 | 4315.4 | 8804.865 | 70.6 | 45.1 | 79.99 | 119.13 | 28.9 | 30.5 | 32.6 | 25.7 | 4310 | 39.5 | 27.5 | 78 | 31 | 36.1 | 36 | 10.6 | 0.16 | 1.6
|  | 1043 | 35 | 23 | 1 | 21 | 14.5 | 11.5 | 98.7 | 6.92 | 2.1 | 1.286 | 3.3 | 49.6 | 52.8 | 102.69 | 508.8 | 4.23 | 331.6 | 24.4 | 0.275 | 31.6 | 24.1 | 310.8 | 55.2 | 10.76 | 19.6 | 20.1 | 4169 | 61.2 | 24.66 | 35.3 | 4169.5 | 8804.866 | 70.6 | 44.8 | 80.16 | 119.99 | 28.9 | 30.5 | 32.6 | 25.8 | 4246.8 | 39.5 | 23.1 | 78 | 31 | 24.7 | 22 | 6.3 | 0.78 | -0.8
|  | 1044 | 35 | 24 | 2 | 21 | 14.81 | 11.5 | 98.7 | 6.14 | 2.1 | 1.128 | 3.6 | 49.2 | 52.7 | 101.72 | 510.5 | 3.17 | 330.4 | 24.3 | 0.225 | 31.9 | 18.7 | 307.8 | 55.3 | 9.91 | 19.8 | 19.8 | 3783 | 61.2 | 25.02 | 35.6 | 3781.9 | 8804.866 | 70.2 | 45 | 79.96 | 119.96 | 28.9 | 30.5 | 32.5 | 25.8 | 3857.8 | 32 | 21.6 | 78 | 31 | 15.3 | 14 | 4.3 | 0.2 | 3.9
|  | 1045 | 35 | 25 | 3 | 21 | 16.14 | 11.5 | 98.7 | 4.12 | 2.1 | 0.988 | 3.1 | 49.5 | 52.6 | 101.31 | 507.7 | 1.9 | 330.9 | 24.3 | 0.273 | 32 | 16.9 | 302.1 | 55.5 | 8.66 | 19.6 | 19.9 | 3337 | 61.2 | 24.79 | 35.6 | 3336 | 8804.866 | 69.7 | 45.2 | 79.74 | 120.11 | 28.9 | 30.5 | 32.5 | 25.8 | 3547.5 | 30.5 | 20.4 | 78 | 31 | 12.5 | 13 | 3.1 | 0.06 | 7
|  | 1046 | 35 | 26 | 4 | 21 | 20.51 | 11.5 | 98.7 | 2.11 | 2.1 | 0.777 | 2.8 | 49.7 | 52.5 | 101.26 | 500.8 | 1.01 | 330.6 | 24.3 | 0.241 | 31.9 | 17.1 | 292.5 | 55.4 | 7.53 | 19.7 | 19.9 | 2855 | 61.2 | 25.18 | 35.4 | 2856.1 | 8804.867 | 70.2 | 45 | 79.9 | 120.29 | 28.9 | 30.5 | 32.6 | 25.8 | 3040.5 | 27.5 | 19.6 | 78 | 31 | 12.9 | 13 | 2.4 | 0 | 0
|  | 1047 | 35 | 27 | 5 | 21 | 20.51 | 11.5 | 98.7 | 1.45 | 2.1 | 0.81 | 3 | 49.3 | 52.3 | 101.31 | 491.8 | 0.21 | 331.5 | 24.2 | 0.245 | 31.9 | 16.5 | 279 | 55 | 6.24 | 19.6 | 20 | 2387 | 60.8 | 24.96 | 35.5 | 2385.8 | 8804.867 | 69.9 | 45.1 | 79.95 | 120.02 | 29 | 30.5 | 32.6 | 25.9 | 2529.5 | 25.5 | 18.8 | 78 | 32 | 12.9 | 13 | 1.6 | 0 | 0
|  | 1048 | 35 | 28 | 6 | 21 | 20.51 | 11.5 | 98.7 | 2.43 | 2.1 | 0.767 | 2.5 | 49.6 | 52 | 101.17 | 481.6 | 0.03 | 332.2 | 24.1 | 0.255 | 31.9 | 16.4 | 236.3 | 55 | 5.1 | 19.7 | 20 | 1943 | 60.8 | 25.04 | 35.5 | 1941.4 | 8804.867 | 70.8 | 44.8 | 79.97 | 119.86 | 29 | 30.5 | 32.6 | 25.9 | 2033.5 | 23 | 18 | 78 | 32 | 12.5 | 12 | 1.2 | 0 | 0
|  | 1049 | 35 | 29 | 7 | 21 | 20.51 | 11.5 | 98.7 | 1.95 | 2.1 | 0.679 | 2 | 49.7 | 51.7 | 101.15 | 472.9 | 0.01 | 332.2 | 24.3 | 0.235 | 32.1 | 15.6 | 189.8 | 54.9 | 3.9 | 19.5 | 20.1 | 1510 | 60.5 | 24.66 | 35.4 | 1510.5 | 8804.867 | 70.8 | 45 | 79.93 | 120.23 | 29 | 30.5 | 32.5 | 25.9 | 1571.8 | 20.5 | 17.3 | 78 | 32 | 12.2 | 11 | 0.4 | 0 | 1.6
|  | 1050 | 35 | 30 | 8 | 21 | 20.52 | 11.5 | 98.7 | 1.27 | 2 | 0.651 | 1.9 | 49.7 | 51.5 | 101.15 | 463.8 | 0 | 332.5 | 24.4 | 0.242 | 32 | 17.5 | 145.6 | 54.6 | 2.77 | 19.6 | 19.8 | 1092 | 60.4 | 24.24 | 35.4 | 1095.8 | 8804.867 | 70.1 | 45.1 | 79.95 | 120.17 | 29 | 30.5 | 32.6 | 25.9 | 1260.8 | 16.5 | 16.9 | 78 | 32 | 12.2 | 12 | 0 | 0 | 4.7
|  | 1051 | 36 | 1 | 1 | 1 | 20.51 | 11.5 | 98.7 | 2.9 | 2.1 | 0.735 | 2.3 | 49.4 | 51.7 | 100.99 | 455 | 0.15 | 334.8 | 24.3 | 0.211 | 32 | 42.8 | 109.8 | 54.2 | 2.06 | 19.7 | 19.9 | 778 | 60.3 | 25.29 | 35.5 | 778.5 | 8804.867 | 70.5 | 45.3 | 80 | 120.24 | 29 | 30.5 | 32.6 | 25.9 | 780.2 | 12.5 | 19.2 | 78 | 32 | 25.1 | 32 | 2 | 0.02 | 6.3
|  | 1052 | 36 | 2 | 2 | 1 | 19.13 | 11.5 | 98.7 | 5.29 | 2.1 | 0.933 | 1.2 | 50.1 | 51.2 | 101.23 | 450.1 | 0.52 | 335.2 | 24.4 | 0.319 | 32.2 | 43.1 | 112.1 | 54.3 | 2.22 | 19.6 | 20 | 851 | 60.3 | 24.88 | 35.2 | 849.2 | 8804.867 | 70.8 | 45.1 | 79.63 | 120.15 | 29.1 | 30.4 | 32.6 | 25.9 | 821.8 | 14 | 20 | 78 | 33 | 38.8 | 43 | 3.1 | 0.02 | 9.4
|  | 1053 | 36 | 3 | 3 | 1 | 17.73 | 11.5 | 98.7 | 5.26 | 2.1 | 0.975 | 1.8 | 49.7 | 51.4 | 101.27 | 446.8 | 0.79 | 332 | 24.3 | 0.259 | 32.1 | 33.7 | 115.5 | 53.6 | 2.19 | 19.7 | 19.9 | 850 | 60 | 24.57 | 35.4 | 849.3 | 8804.867 | 70.4 | 45 | 79.76 | 120.16 | 29.1 | 30.5 | 32.6 | 25.9 | 860.8 | 19 | 18.8 | 78 | 32 | 30.6 | 29 | 1.6 | 0.02 | 12.5
|  | 1054 | 36 | 4 | 4 | 1 | 16.84 | 11.5 | 98.7 | 5 | 2.1 | 1.008 | 1.9 | 49.5 | 51.4 | 101.26 | 443.8 | 0.78 | 334.6 | 24.4 | 0.209 | 32 | 36.5 | 112.7 | 53.7 | 2.1 | 19.6 | 20 | 805 | 59.8 | 24.9 | 35.2 | 799.7 | 8804.867 | 69.9 | 45 | 79.83 | 120 | 29 | 30.4 | 32.6 | 25.9 | 810.8 | 17 | 18.8 | 78 | 32 | 28.2 | 28 | 2 | 0.04 | 14.8
|  | 1055 | 36 | 5 | 5 | 1 | 16.69 | 11.5 | 98.7 | 5.55 | 2.1 | 1.12 | 1.3 | 50 | 51.3 | 101.36 | 440.7 | 0.78 | 335.1 | 24.2 | 0.267 | 31.9 | 39 | 114.2 | 52.6 | 2.17 | 19.5 | 20.3 | 826 | 60 | 25.07 | 35.4 | 832.5 | 8804.867 | 70.4 | 45.1 | 79.97 | 120.06 | 29.1 | 30.4 | 32.6 | 25.9 | 821.8 | 17 | 19.2 | 78 | 32 | 33.3 | 34 | 2.4 | 0.04 | 17.2
|  | 1056 | 36 | 6 | 6 | 1 | 16.45 | 11.5 | 98.7 | 5.54 | 2.1 | 1.117 | 1.4 | 49.7 | 51.1 | 101.42 | 438.1 | 0.81 | 335.2 | 24.4 | 0.264 | 32.1 | 34.3 | 115.9 | 52.1 | 2.14 | 19.6 | 20 | 820 | 59.9 | 24.88 | 35.5 | 817.5 | 8804.867 | 69.9 | 45.3 | 79.93 | 120.13 | 29.1 | 30.4 | 32.6 | 25.9 | 821.8 | 18 | 18.8 | 78 | 32 | 28.2 | 28 | 2 | 0.04 | 19.5
|  | 1057 | 36 | 7 | 7 | 1 | 16.22 | 11.5 | 98.7 | 5.29 | 2.1 | 1.142 | 1.7 | 49.6 | 51.3 | 101.41 | 435.5 | 0.76 | 334.5 | 24.3 | 0.204 | 32.2 | 36.4 | 113.9 | 51.5 | 2.06 | 19.6 | 19.9 | 793 | 59.8 | 24.77 | 35.4 | 794.5 | 8804.867 | 70.2 | 45.2 | 79.63 | 120.13 | 29.2 | 30.4 | 32.6 | 25.9 | 803.8 | 17 | 18.8 | 78 | 32 | 29.4 | 29 | 2 | 0.04 | 19.5
|  | 1058 | 36 | 8 | 1 | 12 | 16.46 | 11.5 | 98.7 | 5.81 | 2.1 | 1.309 | 1.5 | 49.8 | 51.4 | 101.53 | 432.6 | 0.75 | 334.4 | 24.3 | 0.217 | 32.1 | 58 | 115.6 | 51.2 | 2.36 | 19.4 | 19.9 | 884 | 59.6 | 25.46 | 35.4 | 881.6 | 8804.867 | 70.2 | 45.2 | 79.68 | 119.85 | 29.1 | 30.4 | 32.6 | 25.9 | 821 | 13 | 21.6 | 78 | 32 | 38 | 42 | 4.7 | 0.04 | 19.5
|  | 1059 | 36 | 9 | 2 | 12 | 17.17 | 11.5 | 98.7 | 8.16 | 2.1 | 1.682 | 1.4 | 49.8 | 51.2 | 104.56 | 430.4 | 1.04 | 334.2 | 24 | 0.218 | 32 | 64.1 | 132.4 | 50.9 | 3.39 | 19.7 | 20 | 1275 | 59.8 | 25.4 | 35.3 | 1276 | 8804.867 | 69.7 | 45 | 79.87 | 120.18 | 29.1 | 30.3 | 32.6 | 25.8 | 1153 | 12 | 23.9 | 78 | 33 | 56.1 | 55 | 6.7 | 0.02 | 19.5
|  | 1060 | 36 | 10 | 3 | 12 | 16.75 | 11.6 | 98.7 | 10.02 | 2.1 | 1.811 | 1.2 | 50 | 51.2 | 106.38 | 429.5 | 1.69 | 337.5 | 24.5 | 0.207 | 32.1 | 61.2 | 177.4 | 50.9 | 4.43 | 19.5 | 20.1 | 1690 | 59.4 | 25.04 | 35.4 | 1689.5 | 8804.867 | 70.4 | 45.2 | 80.04 | 119.78 | 29.1 | 30.3 | 32.7 | 25.8 | 1617.8 | 20.5 | 25.1 | 78 | 32 | 52.9 | 53 | 8.2 | 0.04 | 19.5
|  | 1061 | 36 | 11 | 4 | 12 | 16.24 | 11.5 | 98.7 | 10.36 | 2.1 | 1.905 | 2.1 | 49.2 | 51.3 | 106.53 | 430.6 | 2.36 | 331.8 | 24.4 | 0.225 | 32.1 | 63.2 | 232.1 | 51 | 5.54 | 19.4 | 20 | 2126 | 59.6 | 24.9 | 35.5 | 2127.5 | 8804.868 | 70 | 45.4 | 79.9 | 119.89 | 29.1 | 30.3 | 32.6 | 25.8 | 2079.5 | 23 | 27.1 | 78 | 32 | 55.3 | 55 | 10.2 | 0.04 | 19.5
|  | 1062 | 36 | 12 | 5 | 12 | 15.22 | 11.5 | 98.7 | 10.43 | 2.1 | 2.139 | 1.7 | 49.8 | 51.5 | 106.64 | 434.1 | 3.17 | 331.7 | 24.2 | 0.221 | 32 | 63.6 | 284.6 | 52.1 | 6.85 | 19.6 | 19.8 | 2602 | 59.4 | 25.15 | 35.5 | 2599.6 | 8804.868 | 70.1 | 45.3 | 80.01 | 120.27 | 29 | 30.3 | 32.6 | 25.7 | 2417 | 25 | 28.2 | 78 | 32 | 54.1 | 55 | 11.4 | 0.06 | 19.5
|  | 1063 | 36 | 13 | 6 | 12 | 14.93 | 11.5 | 98.7 | 12.47 | 2.1 | 2.236 | 2.3 | 49.6 | 51.9 | 104.77 | 440 | 4.12 | 331.9 | 24.1 | 0.227 | 32.1 | 62.7 | 298.8 | 53.5 | 7.93 | 19.5 | 19.9 | 3072 | 59.5 | 24.66 | 35.4 | 3067.6 | 8804.868 | 70.1 | 45.5 | 79.96 | 120.11 | 29 | 30.3 | 32.6 | 25.7 | 2933.5 | 29 | 29.8 | 78 | 32 | 53.3 | 54 | 12.5 | 0.48 | 19.5
|  | 1064 | 36 | 14 | 7 | 12 | 14.63 | 11.5 | 98.7 | 13.54 | 2.1 | 2.296 | 2.5 | 49.6 | 52.1 | 104.21 | 448.9 | 5.06 | 331.5 | 24.1 | 0.225 | 32.1 | 64.5 | 305.8 | 54.6 | 9.17 | 19.5 | 20.1 | 3529 | 59.8 | 24.82 | 35.3 | 3529.4 | 8804.869 | 69.8 | 45 | 79.91 | 119.77 | 29 | 30.4 | 32.6 | 25.8 | 3430.2 | 30 | 30.6 | 78 | 32 | 54.9 | 55 | 13.7 | 0.33 | 14.1
|  | 1065 | 36 | 15 | 8 | 12 | 14.54 | 11.5 | 98.7 | 14.63 | 2.1 | 2.325 | 3.6 | 49.1 | 52.7 | 103.73 | 459.1 | 5.87 | 331.4 | 24.2 | 0.201 | 32 | 67.4 | 310.3 | 55.4 | 10.43 | 19.7 | 19.9 | 3981 | 59.5 | 25.02 | 35.5 | 3976.6 | 8804.869 | 70 | 45.3 | 80.16 | 120.05 | 29 | 30.3 | 32.6 | 25.7 | 3757 | 30.5 | 31.8 | 78 | 32 | 57.6 | 57 | 14.9 | 0.37 | 10.2
|  | 1066 | 36 | 16 | 1 | 2 | 14.22 | 11.5 | 98.7 | 14.86 | 2.1 | 2.122 | 3.8 | 49.1 | 52.8 | 103.2 | 470.3 | 6.64 | 331.8 | 24.1 | 0.458 | 31.9 | 49.3 | 314.7 | 55.9 | 11.21 | 19.7 | 19.9 | 4283 | 59.6 | 24.99 | 35.4 | 4281.2 | 8804.87 | 69.8 | 45.3 | 80.08 | 119.79 | 28.9 | 30.3 | 32.6 | 25.8 | 4208.5 | 35 | 29.4 | 78 | 31 | 43.9 | 49 | 12.2 | 0.78 | 2.3
|  | 1067 | 36 | 17 | 2 | 2 | 14.47 | 11.5 | 98.7 | 11.84 | 2.1 | 1.714 | 3.5 | 49.4 | 52.8 | 103.05 | 478.8 | 6.26 | 331.5 | 24 | 0.226 | 32 | 42.4 | 314.4 | 56 | 11.38 | 19.6 | 19.9 | 4325 | 59.9 | 25.13 | 35.5 | 4320.6 | 8804.871 | 70.5 | 45.3 | 80.06 | 120.1 | 28.9 | 30.3 | 32.5 | 25.7 | 4314.8 | 39.5 | 27.5 | 78 | 31 | 35.7 | 36 | 10.6 | 0.16 | -1.6
|  | 1068 | 36 | 18 | 3 | 2 | 14.54 | 11.5 | 98.7 | 9.85 | 2.1 | 1.474 | 3.4 | 49.5 | 52.8 | 103.74 | 485.3 | 5.03 | 331.1 | 24 | 0.249 | 31.9 | 41.7 | 313.6 | 55.7 | 11.21 | 19.6 | 19.9 | 4318 | 60.4 | 24.79 | 35.4 | 4321.1 | 8804.871 | 70.3 | 45.1 | 80.19 | 120.18 | 28.9 | 30.3 | 32.5 | 25.7 | 4325 | 39.5 | 27.5 | 78 | 31 | 35.3 | 35 | 10.2 | 0.18 | -1.6
|  | 1069 | 36 | 19 | 4 | 2 | 14.61 | 11.5 | 98.7 | 8.63 | 2.1 | 1.339 | 3.6 | 49.2 | 52.8 | 105.59 | 490.9 | 4.44 | 331.7 | 23.9 | 0.246 | 31.9 | 41.1 | 312.8 | 55.4 | 11.23 | 19.5 | 19.6 | 4312 | 60.5 | 24.88 | 35.2 | 4311.3 | 8804.872 | 70.6 | 45 | 80.2 | 120.02 | 28.9 | 30.4 | 32.5 | 25.7 | 4310 | 40 | 27.1 | 78 | 31 | 34.9 | 35 | 10.2 | 0.27 | 3.9
|  | 1070 | 36 | 20 | 5 | 2 | 14.81 | 11.5 | 98.7 | 7.66 | 2.1 | 1.278 | 3.4 | 49.3 | 52.7 | 105.81 | 495.9 | 4.27 | 331.2 | 24 | 0.246 | 31.9 | 41.3 | 311.9 | 55.2 | 11.24 | 19.7 | 19.7 | 4301 | 60.8 | 24.96 | 35.3 | 4304.2 | 8804.872 | 69.9 | 44.9 | 80.03 | 120.16 | 28.9 | 30.4 | 32.5 | 25.7 | 4304.5 | 40 | 27.1 | 78 | 31 | 34.9 | 35 | 10.2 | 0.76 | 4.7
|  | 1071 | 36 | 21 | 6 | 2 | 14.78 | 11.5 | 98.7 | 7.34 | 2.1 | 1.265 | 3.8 | 49 | 52.7 | 105.83 | 500.5 | 4.23 | 331.1 | 24 | 0.237 | 32 | 41.2 | 311.3 | 55 | 11.35 | 19.4 | 19.8 | 4296 | 61.1 | 25.24 | 35.6 | 4297 | 8804.872 | 69.9 | 45.1 | 80.1 | 120.08 | 28.9 | 30.3 | 32.5 | 25.7 | 4295.2 | 40 | 27.1 | 78 | 31 | 34.9 | 35 | 10.2 | 0.76 | 4.7
|  | 1072 | 36 | 22 | 7 | 2 | 14.48 | 11.5 | 98.7 | 7.38 | 2.1 | 1.259 | 3.8 | 49.2 | 53 | 105.6 | 505 | 4.21 | 330.8 | 24 | 0.261 | 31.7 | 42.6 | 311.3 | 55.2 | 11.2 | 19.6 | 19.9 | 4301 | 60.9 | 24.88 | 35.3 | 4303.1 | 8804.873 | 70.7 | 44.9 | 79.96 | 119.89 | 28.9 | 30.3 | 32.6 | 25.7 | 4300 | 39.5 | 27.5 | 78 | 31 | 36.1 | 36 | 10.6 | 0.76 | 5.5
|  | 1073 | 36 | 23 | 1 | 21 | 14.41 | 11.5 | 98.7 | 6.97 | 2.1 | 1.186 | 3.9 | 49.2 | 53.1 | 102.63 | 508.9 | 4.25 | 331 | 23.9 | 0.211 | 31.9 | 24.8 | 310.7 | 55.2 | 10.85 | 19.5 | 19.7 | 4176 | 61.1 | 24.82 | 35.4 | 4174.2 | 8804.873 | 69.8 | 45.1 | 80.08 | 119.69 | 28.8 | 30.3 | 32.5 | 25.8 | 4236.5 | 39 | 24.7 | 78 | 31 | 23.9 | 22 | 7.8 | 0.78 | 0
|  | 1074 | 36 | 24 | 2 | 21 | 14.84 | 11.5 | 98.7 | 5.8 | 2.1 | 1.055 | 3.9 | 49.2 | 53 | 101.31 | 510.7 | 3.31 | 331.2 | 24.1 | 0.217 | 31.9 | 18.4 | 307.5 | 55.3 | 9.86 | 19.5 | 19.6 | 3794 | 61 | 24.82 | 35.5 | 3795.6 | 8804.874 | 70.3 | 45.2 | 79.95 | 120.03 | 28.9 | 30.3 | 32.6 | 25.8 | 3853.8 | 32 | 21.2 | 78 | 31 | 14.9 | 14 | 4.3 | 0.16 | 3.9
|  | 1075 | 36 | 25 | 3 | 21 | 20.47 | 11.5 | 98.7 | 3.05 | 2.1 | 0.84 | 3.7 | 49.2 | 52.8 | 100.87 | 507.6 | 2.01 | 331.6 | 23.9 | 0.251 | 31.9 | 17.5 | 302.2 | 55.2 | 8.61 | 19.6 | 20 | 3327 | 61 | 24.71 | 35.4 | 3328.7 | 8804.874 | 70.5 | 45.1 | 79.97 | 120.21 | 28.9 | 30.3 | 32.6 | 25.8 | 3514 | 30.5 | 20 | 78 | 31 | 13.3 | 13 | 3.1 | 0.02 | 0
|  | 1076 | 36 | 26 | 4 | 21 | 20.5 | 11.5 | 98.7 | 0.98 | 2.1 | 0.734 | 3.3 | 49.1 | 52.4 | 101.38 | 499.4 | 0.9 | 331.9 | 23.9 | 0.257 | 31.8 | 17.6 | 293.2 | 55.1 | 7.46 | 19.5 | 20 | 2850 | 61.2 | 24.99 | 35.3 | 2848.4 | 8804.874 | 70.7 | 45 | 79.94 | 119.91 | 28.9 | 30.4 | 32.6 | 25.8 | 3002.2 | 27.5 | 19.6 | 78 | 31 | 13.3 | 13 | 2.7 | 0 | 0
|  | 1077 | 36 | 27 | 5 | 21 | 20.51 | 11.5 | 98.7 | 2.11 | 2.1 | 0.815 | 2.9 | 49.3 | 52.2 | 101.16 | 490.3 | 0.17 | 331.9 | 23.8 | 0.259 | 31.9 | 16.7 | 278.6 | 55.1 | 6.12 | 19.7 | 19.8 | 2380 | 60.8 | 24.57 | 35.4 | 2379.5 | 8804.874 | 70.7 | 45.2 | 79.94 | 119.61 | 28.9 | 30.4 | 32.6 | 25.8 | 2491.2 | 26 | 18.8 | 78 | 31 | 13.3 | 14 | 2 | 0 | 0
|  | 1078 | 36 | 28 | 6 | 21 | 20.51 | 11.5 | 98.7 | 3.3 | 2 | 0.777 | 2.4 | 49.5 | 51.9 | 101.28 | 479.9 | 0.02 | 331.6 | 23.9 | 0.249 | 32.1 | 16.7 | 236 | 55.1 | 4.93 | 19.3 | 20 | 1936 | 60.9 | 24.3 | 35.3 | 1937.6 | 8804.874 | 70.4 | 45 | 80.06 | 119.77 | 29 | 30.4 | 32.5 | 25.9 | 2006.2 | 22.5 | 18.4 | 78 | 32 | 12.5 | 12 | 1.6 | 0 | 0
|  | 1079 | 36 | 29 | 7 | 21 | 20.51 | 11.5 | 98.7 | 2.7 | 2.1 | 0.646 | 2 | 49.7 | 51.8 | 101.36 | 471.4 | 0.25 | 331.6 | 24 | 0.254 | 32 | 15.8 | 189.9 | 54.9 | 3.9 | 19.6 | 19.9 | 1511 | 60.5 | 24.66 | 35.3 | 1509.3 | 8804.874 | 70.4 | 45 | 80.09 | 119.37 | 28.9 | 30.4 | 32.5 | 25.9 | 1698.2 | 20.5 | 17.3 | 78 | 32 | 12.2 | 12 | 0.4 | 0 | 1.6
|  | 1080 | 36 | 30 | 8 | 21 | 20.51 | 11.5 | 98.7 | 1.58 | 2.1 | 0.62 | 2.4 | 49.4 | 51.8 | 100.49 | 462.6 | 0.36 | 332 | 23.5 | 0.24 | 32.1 | 17.4 | 145.5 | 54.5 | 2.82 | 19.8 | 19.8 | 1099 | 60.2 | 24.54 | 35.3 | 1097 | 8804.874 | 69.9 | 45.1 | 80.05 | 119.87 | 29 | 30.4 | 32.6 | 25.9 | 1230.2 | 16.5 | 16.9 | 78 | 32 | 13.3 | 12 | 0 | 0 | 4.7
|  | 1081 | 37 | 1 | 1 | 1 | 20.51 | 11.5 | 98.7 | 4.54 | 2.1 | 0.699 | 2.2 | 49.4 | 51.5 | 100.48 | 453.6 | 0.33 | 335.9 | 23.8 | 0.219 | 31.8 | 42.3 | 110.2 | 54.2 | 2.1 | 19.5 | 19.8 | 790 | 60.5 | 25.35 | 35.3 | 788.6 | 8804.874 | 70.2 | 45.2 | 80.02 | 119.71 | 29 | 30.4 | 32.6 | 25.9 | 793.8 | 14 | 19.2 | 78 | 32 | 27.5 | 34 | 2 | 0.02 | 7
|  | 1082 | 37 | 2 | 2 | 1 | 19.08 | 11.5 | 98.7 | 5.57 | 2.1 | 0.906 | 1.5 | 49.8 | 51.3 | 100.56 | 448.5 | 0.52 | 335.3 | 23.7 | 0.305 | 31.8 | 42.8 | 112.7 | 54 | 2.21 | 19.4 | 19.9 | 851 | 60.4 | 24.77 | 35.3 | 850 | 8804.874 | 70.1 | 45 | 80 | 120.07 | 29 | 30.3 | 32.6 | 25.9 | 832 | 14.5 | 19.6 | 78 | 33 | 37.3 | 41 | 2.7 | 0.02 | 10.2
|  | 1083 | 37 | 3 | 3 | 1 | 17.8 | 11.5 | 98.7 | 5.43 | 2.2 | 0.951 | 2 | 49.5 | 51.5 | 100.74 | 445.2 | 0.77 | 333.3 | 23.9 | 0.239 | 32.1 | 34.3 | 115.6 | 53.7 | 2.29 | 19.7 | 19.9 | 848 | 60.3 | 25.85 | 35.2 | 846.9 | 8804.874 | 70.4 | 44.9 | 79.95 | 120.08 | 29.2 | 30.3 | 32.6 | 26 | 859.2 | 18.5 | 18.8 | 78 | 32 | 29.8 | 28 | 2 | 0.02 | 11.7
|  | 1084 | 37 | 4 | 4 | 1 | 16.84 | 11.5 | 98.7 | 5.27 | 2.1 | 0.988 | 1.9 | 49.7 | 51.6 | 100.82 | 442.3 | 0.76 | 335.1 | 23.6 | 0.195 | 31.9 | 35.7 | 113.5 | 53.2 | 2.12 | 19.6 | 19.8 | 812 | 60.4 | 24.9 | 35.4 | 809.7 | 8804.874 | 70.4 | 45.3 | 79.96 | 120.22 | 29.1 | 30.3 | 32.6 | 25.9 | 818.8 | 18 | 18.8 | 78 | 32 | 29 | 29 | 2 | 0.04 | 14.8
|  | 1085 | 37 | 5 | 5 | 1 | 16.69 | 11.5 | 98.7 | 5.48 | 2.1 | 1.073 | 1.5 | 49.9 | 51.4 | 100.83 | 439.2 | 0.69 | 335.3 | 23.7 | 0.253 | 31.7 | 38.5 | 113.4 | 52.8 | 2.16 | 19.5 | 20 | 823 | 60.2 | 25.1 | 35.4 | 821.7 | 8804.875 | 70.4 | 45 | 79.64 | 119.84 | 29.1 | 30.3 | 32.6 | 25.9 | 818.8 | 17 | 19.2 | 78 | 32 | 32.2 | 33 | 2.4 | 0.04 | 17.2
|  | 1086 | 37 | 6 | 6 | 1 | 16.46 | 11.5 | 98.7 | 5.59 | 2.1 | 1.109 | 1.3 | 49.9 | 51.1 | 100.95 | 436.6 | 0.69 | 335.5 | 23.9 | 0.28 | 32.1 | 34.2 | 115.2 | 52.1 | 2.13 | 19.7 | 19.8 | 822 | 60.1 | 24.77 | 35.2 | 825.3 | 8804.875 | 70.3 | 44.9 | 79.8 | 119.71 | 29.1 | 30.3 | 32.6 | 25.9 | 834.2 | 19 | 18.8 | 78 | 32 | 28.6 | 31 | 2 | 0.04 | 19.5
|  | 1087 | 37 | 7 | 7 | 1 | 16.19 | 11.5 | 98.7 | 5.28 | 2.1 | 1.124 | 1.4 | 49.8 | 51.2 | 101.05 | 434 | 0.7 | 334 | 23.8 | 0.216 | 32 | 35 | 113.6 | 51.7 | 2.08 | 19.5 | 19.8 | 798 | 60.1 | 24.9 | 35.3 | 797.2 | 8804.875 | 70.2 | 45.1 | 79.98 | 119.64 | 29.2 | 30.3 | 32.6 | 25.9 | 800 | 17 | 18.8 | 78 | 32 | 28.6 | 28 | 2 | 0.04 | 19.5
|  | 1088 | 37 | 8 | 1 | 12 | 16.35 | 11.6 | 98.7 | 5.79 | 2.2 | 1.275 | 1.9 | 49.3 | 51.2 | 101.45 | 431.7 | 0.7 | 334.9 | 24 | 0.202 | 32.1 | 58 | 120.1 | 51.2 | 2.42 | 19.5 | 19.8 | 882 | 60 | 26.18 | 35.5 | 879.5 | 8804.875 | 70.2 | 44.9 | 80.01 | 120.1 | 29.1 | 30.3 | 32.6 | 25.9 | 821.8 | 12.5 | 21.6 | 78 | 32 | 39.6 | 43 | 4.7 | 0.04 | 19.5
|  | 1089 | 37 | 9 | 2 | 12 | 17.22 | 11.5 | 98.7 | 8.16 | 2.1 | 1.677 | 1.2 | 49.7 | 50.9 | 105.01 | 429 | 0.96 | 334.3 | 24 | 0.223 | 32.1 | 64.1 | 133 | 51.1 | 3.38 | 19.7 | 19.8 | 1272 | 59.7 | 25.38 | 35.3 | 1273.8 | 8804.875 | 70.4 | 45.1 | 79.84 | 119.95 | 29.2 | 30.3 | 32.6 | 25.8 | 1184.2 | 12 | 24.3 | 78 | 33 | 56.1 | 57 | 6.7 | 0.02 | 19.5
|  | 1090 | 37 | 10 | 3 | 12 | 16.76 | 11.5 | 98.7 | 9.65 | 2.1 | 1.832 | 2.2 | 49.2 | 51.3 | 106.11 | 428.5 | 1.71 | 337 | 23.6 | 0.208 | 31.9 | 61.7 | 177.9 | 50.8 | 4.46 | 19.5 | 19.7 | 1687 | 59.7 | 25.24 | 35.2 | 1685.6 | 8804.875 | 69.8 | 45.1 | 79.83 | 119.89 | 29.1 | 30.3 | 32.7 | 25.8 | 1492.8 | 21.5 | 25.1 | 78 | 32 | 52.5 | 53 | 8.2 | 0.04 | 19.5
|  | 1091 | 37 | 11 | 4 | 12 | 16.23 | 11.5 | 98.7 | 10.36 | 2.1 | 1.949 | 1.9 | 49.4 | 51.4 | 105.94 | 429.4 | 2.36 | 331.4 | 23.8 | 0.198 | 32.1 | 63.7 | 232 | 51 | 5.5 | 19.4 | 19.8 | 2123 | 59.6 | 24.77 | 35.4 | 2124.2 | 8804.875 | 70.3 | 45.1 | 79.94 | 120.11 | 29.1 | 30.3 | 32.7 | 25.7 | 1931.2 | 23 | 27.1 | 78 | 32 | 54.9 | 54 | 10.2 | 0.04 | 19.5
|  | 1092 | 37 | 12 | 5 | 12 | 15.28 | 11.5 | 98.7 | 10.67 | 2.1 | 2.176 | 1.9 | 49.4 | 51.3 | 106.03 | 433.1 | 3.11 | 331 | 24.1 | 0.246 | 32.3 | 63.2 | 286.3 | 51.9 | 6.86 | 19.7 | 19.5 | 2605 | 59.3 | 25.15 | 35.3 | 2599.3 | 8804.875 | 69.6 | 45.2 | 79.98 | 120.1 | 29.1 | 30.3 | 32.7 | 25.8 | 2447.5 | 25.5 | 28.6 | 78 | 32 | 54.5 | 55 | 11.8 | 0.06 | 19.5
|  | 1093 | 37 | 13 | 6 | 12 | 15 | 11.5 | 98.7 | 12.44 | 2.1 | 2.252 | 2.1 | 49.6 | 51.8 | 105.82 | 439.3 | 4.03 | 331.9 | 23.8 | 0.221 | 32.1 | 62.3 | 297.7 | 53.6 | 7.96 | 19.4 | 19.7 | 3067 | 59.5 | 24.79 | 35.3 | 3065.7 | 8804.876 | 71.1 | 45 | 80.04 | 120.1 | 29.1 | 30.3 | 32.7 | 25.7 | 2957 | 28.5 | 29 | 78 | 32 | 52.9 | 54 | 12.2 | 0.31 | 15.6
|  | 1094 | 37 | 14 | 7 | 12 | 14.57 | 11.5 | 98.7 | 13.54 | 2.1 | 2.321 | 2.2 | 49.5 | 51.7 | 105.79 | 448 | 4.89 | 331.7 | 23.8 | 0.252 | 32.2 | 64.4 | 306.9 | 54.9 | 9.23 | 19.5 | 19.6 | 3532 | 59.6 | 24.96 | 35.3 | 3529.8 | 8804.876 | 70.1 | 45.1 | 79.99 | 120.17 | 29 | 30.3 | 32.6 | 25.7 | 3455.2 | 30 | 30.6 | 78 | 32 | 55.7 | 56 | 13.7 | 0.72 | 14.1
|  | 1095 | 37 | 15 | 8 | 12 | 14.64 | 11.5 | 98.7 | 14.5 | 2.1 | 2.329 | 2.5 | 49.7 | 52.2 | 103.5 | 458.3 | 5.77 | 331.7 | 23.6 | 0.206 | 32 | 67.3 | 311.1 | 55.7 | 10.5 | 19.5 | 19.9 | 3982 | 59.7 | 25.18 | 35.2 | 3979.7 | 8804.877 | 70.3 | 45 | 79.93 | 119.93 | 29 | 30.3 | 32.6 | 25.7 | 3787.5 | 31 | 31.8 | 78 | 31 | 56.9 | 58 | 14.9 | 0.74 | 9.4
|  | 1096 | 37 | 16 | 1 | 2 | 14.07 | 11.5 | 98.7 | 14.64 | 2.1 | 2.12 | 3 | 49.7 | 52.7 | 102.51 | 469.3 | 6.56 | 331.9 | 23.7 | 0.451 | 32.1 | 48.6 | 313.2 | 56.1 | 11.33 | 19.5 | 19.8 | 4286 | 59.6 | 25.24 | 35.3 | 4283.1 | 8804.877 | 70.6 | 45.1 | 80.04 | 119.56 | 28.9 | 30.4 | 32.6 | 25.7 | 4227.2 | 35.5 | 29 | 78 | 31 | 42.4 | 47 | 11.8 | 0.8 | 3.1
|  | 1097 | 37 | 17 | 2 | 2 | 14.96 | 11.5 | 98.7 | 11.9 | 2.1 | 1.695 | 3.1 | 49.4 | 52.5 | 101.86 | 477.7 | 6.24 | 331.6 | 23.9 | 0.24 | 32.1 | 41.5 | 314.3 | 56 | 11.13 | 19.3 | 19.7 | 4321 | 60 | 24.6 | 35.4 | 4321.6 | 8804.878 | 70 | 45 | 79.86 | 120.21 | 28.9 | 30.3 | 32.6 | 25.7 | 4325 | 39 | 27.5 | 78 | 31 | 35.7 | 35 | 10.2 | 0.29 | -0.8
|  | 1098 | 37 | 18 | 3 | 2 | 14.73 | 11.5 | 98.7 | 9.9 | 2.1 | 1.476 | 3.2 | 49.4 | 52.5 | 102.72 | 484.2 | 5 | 331.9 | 24.1 | 0.208 | 32.1 | 41.6 | 313.8 | 55.8 | 11.39 | 19.3 | 19.7 | 4321 | 60.1 | 25.18 | 35.3 | 4321 | 8804.879 | 70.1 | 45 | 80.13 | 120.07 | 29 | 30.4 | 32.6 | 25.7 | 4319.5 | 40 | 27.5 | 78 | 31 | 35.3 | 35 | 10.2 | 0.68 | 0
|  | 1099 | 37 | 19 | 4 | 2 | 14.57 | 11.5 | 98.7 | 8.65 | 2.1 | 1.358 | 3.7 | 49.3 | 52.9 | 106 | 489.9 | 4.42 | 331.9 | 23.8 | 0.233 | 32 | 41.3 | 313.2 | 55.4 | 11.34 | 19.4 | 20 | 4311 | 60.6 | 25.13 | 35.4 | 4309.7 | 8804.879 | 69.7 | 45.1 | 80.08 | 120.19 | 28.9 | 30.3 | 32.6 | 25.7 | 4314.8 | 40 | 27.1 | 78 | 31 | 34.9 | 35 | 10.2 | 0.14 | 0.8
|  | 1100 | 37 | 20 | 5 | 2 | 14.49 | 11.5 | 98.7 | 7.95 | 2.1 | 1.286 | 3.7 | 49.2 | 52.9 | 106.43 | 494.9 | 4.22 | 331.7 | 23.9 | 0.245 | 32 | 41.3 | 311.2 | 55.3 | 11.1 | 19.4 | 20 | 4298 | 61 | 24.66 | 35.4 | 4299.9 | 8804.88 | 69.9 | 45.1 | 80.02 | 119.92 | 28.9 | 30.3 | 32.6 | 25.7 | 4304.5 | 40 | 27.1 | 78 | 31 | 34.9 | 35 | 10.2 | 0.12 | 0.8
|  | 1101 | 37 | 21 | 6 | 2 | 14.52 | 11.5 | 98.7 | 7.66 | 2.1 | 1.266 | 3.7 | 49.1 | 52.8 | 106.38 | 499.6 | 4.17 | 331.2 | 23.6 | 0.225 | 31.9 | 41.8 | 311.4 | 55.1 | 11.19 | 19.3 | 19.9 | 4292 | 61.1 | 24.9 | 35.5 | 4291.9 | 8804.88 | 70.1 | 45.2 | 80.01 | 120.03 | 28.9 | 30.4 | 32.6 | 25.7 | 4289.8 | 40 | 27.1 | 78 | 31 | 34.9 | 35 | 10.2 | 0.12 | 0.8
|  | 1102 | 37 | 22 | 7 | 2 | 14.48 | 11.5 | 98.7 | 7.65 | 2.1 | 1.257 | 4.3 | 48.7 | 52.9 | 106.11 | 504.2 | 4.19 | 332.2 | 23.9 | 0.24 | 32 | 43.1 | 310.6 | 55.3 | 11.25 | 19.4 | 19.8 | 4310 | 61 | 24.93 | 35.3 | 4311 | 8804.88 | 70.2 | 45 | 79.96 | 120.02 | 28.8 | 30.4 | 32.6 | 25.7 | 4300 | 39.5 | 27.5 | 78 | 31 | 36.1 | 36 | 10.6 | 0.31 | 0
|  | 1103 | 37 | 23 | 1 | 21 | 14.41 | 11.5 | 98.7 | 6.89 | 2.1 | 1.177 | 3.9 | 49.2 | 53.1 | 102.63 | 508 | 4.25 | 331.3 | 23.6 | 0.216 | 31.6 | 24.3 | 311 | 55.1 | 10.82 | 19.4 | 19.7 | 4182 | 61.3 | 24.71 | 35.6 | 4179.1 | 8804.881 | 70.3 | 45.4 | 79.98 | 120.06 | 28.8 | 30.4 | 32.6 | 25.8 | 4227.2 | 38.5 | 24.3 | 78 | 31 | 23.5 | 21 | 7.5 | 0.82 | -0.8
|  | 1104 | 37 | 24 | 2 | 21 | 14.84 | 11.5 | 98.7 | 5.62 | 2.1 | 1.016 | 3.3 | 49.5 | 52.8 | 101.18 | 510.1 | 3.26 | 331.5 | 23.9 | 0.233 | 31.9 | 18.4 | 308 | 55.3 | 9.87 | 19.5 | 19.9 | 3793 | 61.1 | 24.85 | 35.2 | 3795.2 | 8804.881 | 70.7 | 44.8 | 80 | 119.85 | 28.8 | 30.4 | 32.6 | 25.8 | 3976.5 | 32 | 21.2 | 78 | 31 | 14.5 | 15 | 4.3 | 0.62 | 3.1
|  | 1105 | 37 | 25 | 3 | 21 | 20.5 | 11.5 | 98.7 | 3.71 | 2.1 | 0.885 | 3.4 | 49.3 | 52.8 | 100.59 | 507.1 | 1.93 | 331.5 | 24 | 0.261 | 32 | 17.3 | 302.3 | 55.2 | 8.73 | 19.5 | 19.6 | 3329 | 61.1 | 25.04 | 35.3 | 3330.7 | 8804.882 | 70.3 | 45.2 | 80.05 | 120.25 | 28.8 | 30.4 | 32.6 | 25.8 | 3500.8 | 30 | 20 | 78 | 31 | 12.9 | 13 | 3.1 | 0 | 0
|  | 1106 | 37 | 26 | 4 | 21 | 20.51 | 11.5 | 98.7 | 2.15 | 2.1 | 0.772 | 2.9 | 49.5 | 52.4 | 100.76 | 499 | 0.85 | 331.6 | 24.1 | 0.249 | 31.9 | 17.3 | 293.4 | 55.2 | 7.37 | 19.5 | 19.7 | 2851 | 61.1 | 24.68 | 35.3 | 2848.9 | 8804.882 | 69.9 | 45.2 | 80.07 | 120.32 | 28.9 | 30.4 | 32.6 | 25.9 | 2987.5 | 27.5 | 19.6 | 78 | 31 | 13.3 | 14 | 2.4 | 0 | 0
|  | 1107 | 37 | 27 | 5 | 21 | 20.51 | 11.5 | 98.7 | 2.85 | 2.1 | 0.931 | 2.7 | 49.4 | 52.1 | 100.76 | 489.8 | 0.14 | 331.3 | 23.9 | 0.246 | 31.9 | 16.6 | 278.9 | 55 | 6.2 | 19.6 | 19.8 | 2384 | 61 | 24.82 | 35.3 | 2381.3 | 8804.882 | 70.4 | 45.1 | 79.97 | 120.13 | 28.8 | 30.4 | 32.6 | 25.9 | 2475 | 26 | 18.8 | 78 | 31 | 12.9 | 12 | 2 | 0 | 0
|  | 1108 | 37 | 28 | 6 | 21 | 20.52 | 11.5 | 98.7 | 4.08 | 2.1 | 0.912 | 2.5 | 49.4 | 52 | 100.7 | 479.4 | 0.02 | 331.4 | 23.8 | 0.255 | 31.8 | 16.7 | 236.7 | 55 | 5 | 19.4 | 19.8 | 1937 | 60.8 | 24.63 | 35.3 | 1937.4 | 8804.882 | 70.5 | 45.1 | 80 | 120.37 | 28.9 | 30.4 | 32.6 | 25.9 | 1988.2 | 22.5 | 18.4 | 78 | 32 | 12.5 | 12 | 1.2 | 0 | 0
|  | 1109 | 37 | 29 | 7 | 21 | 20.52 | 11.5 | 98.7 | 3.67 | 2.1 | 0.798 | 2 | 49.6 | 51.7 | 100.73 | 470.9 | 0.01 | 330.7 | 24 | 0.247 | 31.9 | 15.6 | 190.4 | 54.9 | 3.91 | 19.3 | 19.8 | 1508 | 60.4 | 24.74 | 35.4 | 1508 | 8804.882 | 70.3 | 45 | 80 | 119.97 | 28.9 | 30.4 | 32.6 | 25.9 | 1680.2 | 20 | 17.3 | 78 | 32 | 11.8 | 12 | 0.4 | 0.02 | 1.6
|  | 1110 | 37 | 30 | 8 | 21 | 20.51 | 11.5 | 98.7 | 2.57 | 2.1 | 0.716 | 2.2 | 49.4 | 51.6 | 100.62 | 463.8 | 0 | 331.5 | 23.8 | 0.257 | 31.8 | 17 | 145.2 | 54.7 | 2.8 | 19.2 | 19.5 | 1085 | 60.4 | 24.66 | 35.4 | 1089.2 | 8804.882 | 70.4 | 45.2 | 79.92 | 119.61 | 29 | 30.4 | 32.6 | 25.9 | 1212.5 | 16.5 | 16.9 | 78 | 32 | 12.2 | 13 | 0 | 0 | 3.9
|  | 1111 | 38 | 1 | 1 | 1 | 20.51 | 11.5 | 98.7 | 4.64 | 2.1 | 0.814 | 1.8 | 49.7 | 51.5 | 100.84 | 457.5 | 0.02 | 335.8 | 24 | 0.212 | 31.9 | 42.5 | 111.2 | 54.3 | 2.03 | 19.4 | 19.6 | 784 | 60 | 24.77 | 35.3 | 785.2 | 8804.882 | 70.4 | 44.9 | 79.84 | 119.77 | 29 | 30.4 | 32.6 | 25.9 | 809.2 | 15.5 | 19.6 | 78 | 32 | 29.8 | 21 | 2.4 | 0.02 | 7
|  | 1112 | 38 | 2 | 2 | 1 | 18.99 | 11.5 | 98.7 | 5.5 | 2.1 | 1.003 | 1.4 | 49.9 | 51.3 | 100.66 | 452.8 | 0.44 | 334.3 | 24.1 | 0.295 | 32 | 42.9 | 111.9 | 54 | 2.2 | 19.4 | 19.8 | 846 | 60.1 | 24.82 | 35.2 | 841 | 8804.882 | 70 | 44.9 | 79.93 | 119.79 | 29 | 30.4 | 32.6 | 25.9 | 832 | 15 | 19.6 | 78 | 33 | 40.8 | 39 | 2.7 | 0.02 | 8.6
|  | 1113 | 38 | 3 | 3 | 1 | 17.79 | 11.5 | 98.7 | 5.39 | 2.1 | 1.036 | 1.7 | 49.8 | 51.6 | 100.66 | 449.5 | 0.74 | 331.6 | 23.9 | 0.262 | 31.9 | 33.9 | 115.2 | 53.7 | 2.22 | 19.6 | 19.9 | 847 | 59.8 | 25.07 | 35.3 | 849.2 | 8804.882 | 70.4 | 45.1 | 79.83 | 119.71 | 29 | 30.4 | 32.6 | 26 | 854.5 | 19 | 18.8 | 78 | 32 | 30.2 | 30 | 2 | 0.02 | 11.7
|  | 1114 | 38 | 4 | 4 | 1 | 16.96 | 11.5 | 98.7 | 5.14 | 2.1 | 1.058 | 1.5 | 49.9 | 51.4 | 100.64 | 446.3 | 0.74 | 334 | 23.9 | 0.197 | 31.9 | 36.4 | 112.3 | 53.3 | 2.1 | 19.4 | 19.8 | 803 | 59.8 | 25.04 | 35.4 | 798.6 | 8804.882 | 70.1 | 45.1 | 80 | 119.81 | 29 | 30.4 | 32.6 | 26 | 812.5 | 17 | 19.2 | 78 | 32 | 28.2 | 29 | 2 | 0.02 | 14.8
|  | 1115 | 38 | 5 | 5 | 1 | 16.75 | 11.5 | 98.7 | 5.85 | 2.1 | 1.139 | 1.5 | 49.9 | 51.4 | 100.6 | 443.4 | 0.66 | 334.4 | 24 | 0.255 | 32 | 39.5 | 113.5 | 52.8 | 2.17 | 19.5 | 19.9 | 826 | 59.9 | 25.04 | 35.1 | 826.8 | 8804.882 | 70.4 | 44.9 | 79.85 | 119.78 | 29 | 30.4 | 32.6 | 25.9 | 820.2 | 17 | 19.2 | 78 | 32 | 33.3 | 33 | 2.4 | 0.04 | 18
|  | 1116 | 38 | 6 | 6 | 1 | 16.46 | 11.5 | 98.7 | 5.95 | 2.1 | 1.146 | 1.2 | 49.9 | 51.1 | 100.73 | 440.4 | 0.75 | 334 | 24 | 0.295 | 32.2 | 33.4 | 115.5 | 52.3 | 2.17 | 19.5 | 19.8 | 825 | 60 | 25.15 | 35.4 | 824.3 | 8804.882 | 70 | 45 | 79.96 | 119.87 | 29.1 | 30.4 | 32.7 | 25.9 | 836.5 | 18 | 18.8 | 78 | 32 | 27.8 | 29 | 1.6 | 0.04 | 19.5
|  | 1117 | 38 | 7 | 7 | 1 | 16.28 | 11.5 | 98.7 | 5.49 | 2.1 | 1.173 | 1.6 | 49.7 | 51.3 | 100.72 | 437.8 | 0.71 | 334.8 | 24.1 | 0.212 | 32 | 37 | 116.8 | 51.5 | 2.09 | 19.5 | 19.7 | 795 | 59.5 | 25.13 | 35.4 | 793.6 | 8804.882 | 70.6 | 44.9 | 79.88 | 120.26 | 29.1 | 30.4 | 32.7 | 26 | 794.5 | 18 | 18.8 | 78 | 32 | 28.6 | 29 | 2 | 0.04 | 19.5
|  | 1118 | 38 | 8 | 1 | 12 | 16.56 | 11.5 | 98.7 | 6 | 2.1 | 1.311 | 1.3 | 49.8 | 51 | 100.79 | 435 | 0.68 | 335.3 | 24.1 | 0.201 | 32.2 | 58.4 | 119 | 51.4 | 2.37 | 19.3 | 19.5 | 886 | 59.9 | 25.6 | 35.4 | 885.9 | 8804.882 | 70.4 | 45 | 79.77 | 119.85 | 29.1 | 30.4 | 32.7 | 25.9 | 831.2 | 15.5 | 20.8 | 78 | 32 | 40.4 | 43 | 3.5 | 0.04 | 19.5
|  | 1119 | 38 | 9 | 2 | 12 | 17.2 | 11.5 | 98.7 | 8.36 | 2.1 | 1.649 | 1.8 | 49.6 | 51.4 | 104.87 | 432.6 | 0.99 | 335.7 | 24.1 | 0.231 | 32.1 | 63.9 | 132.7 | 50.8 | 3.38 | 19.5 | 19.7 | 1277 | 59.6 | 25.29 | 35.2 | 1277.4 | 8804.882 | 69.8 | 45.1 | 79.92 | 119.78 | 29.1 | 30.3 | 32.7 | 25.9 | 1050 | 13 | 23.5 | 78 | 32 | 56.1 | 57 | 6.7 | 0.02 | 19.5
|  | 1120 | 38 | 10 | 3 | 12 | 16.76 | 11.5 | 98.7 | 9.97 | 2.1 | 1.789 | 1.4 | 49.7 | 51.2 | 106.19 | 431.6 | 1.75 | 337.4 | 24.3 | 0.246 | 32.3 | 61.4 | 177.9 | 51.1 | 4.49 | 19.5 | 19.8 | 1692 | 59.5 | 25.35 | 35.4 | 1690.2 | 8804.882 | 70.4 | 45 | 80.12 | 120.02 | 29.1 | 30.3 | 32.7 | 25.8 | 1661.5 | 21.5 | 25.1 | 78 | 32 | 52.5 | 52 | 8.2 | 0.04 | 19.5
|  | 1121 | 38 | 11 | 4 | 12 | 16.2 | 11.5 | 98.7 | 10.34 | 2.1 | 1.932 | 2 | 49.6 | 51.5 | 106.22 | 432.5 | 2.43 | 331.4 | 24 | 0.209 | 32.1 | 63.4 | 231.8 | 50.9 | 5.65 | 19.5 | 19.6 | 2133 | 59.7 | 25.29 | 35.5 | 2130.4 | 8804.883 | 69.6 | 45.1 | 80 | 120.12 | 29.1 | 30.4 | 32.7 | 25.8 | 1960.8 | 23 | 27.1 | 78 | 32 | 54.5 | 55 | 10.2 | 0.04 | 19.5
|  | 1122 | 38 | 12 | 5 | 12 | 15.34 | 11.5 | 98.8 | 10.44 | 2.1 | 2.177 | 1.7 | 49.7 | 51.4 | 106.18 | 435.9 | 3.16 | 331.5 | 24.2 | 0.232 | 32.2 | 63.7 | 286 | 52.2 | 6.88 | 19.6 | 19.9 | 2602 | 59.4 | 25.27 | 35.3 | 2598.5 | 8804.883 | 70.5 | 45 | 79.93 | 120.07 | 29 | 30.3 | 32.7 | 25.8 | 2470.2 | 25.5 | 28.6 | 78 | 32 | 53.7 | 54 | 11.8 | 0.06 | 19.5
|  | 1123 | 38 | 13 | 6 | 12 | 14.81 | 11.5 | 98.8 | 13 | 2.1 | 2.229 | 2.4 | 49.4 | 51.7 | 106.14 | 442 | 4.03 | 332.1 | 24 | 0.243 | 32.1 | 62 | 298.5 | 53.5 | 8.08 | 19.5 | 19.8 | 3076 | 59.2 | 25.1 | 35.5 | 3070.2 | 8804.883 | 69.5 | 45.1 | 79.91 | 120.17 | 29 | 30.3 | 32.7 | 25.8 | 2982.8 | 28.5 | 29.4 | 78 | 32 | 53.7 | 53 | 12.5 | 0.33 | 15.6
|  | 1124 | 38 | 14 | 7 | 12 | 14.68 | 11.5 | 98.7 | 13.65 | 2.1 | 2.248 | 2.4 | 49.4 | 51.8 | 105.31 | 450.5 | 4.97 | 331.8 | 24.2 | 0.217 | 32.1 | 64.4 | 307.3 | 54.9 | 9.41 | 19.4 | 19.9 | 3531 | 59.6 | 25.46 | 35.4 | 3529.4 | 8804.884 | 70.4 | 45 | 79.88 | 119.89 | 29 | 30.3 | 32.7 | 25.8 | 3315.5 | 30 | 30.6 | 78 | 32 | 54.9 | 56 | 13.7 | 0.74 | 13.3
|  | 1125 | 38 | 15 | 8 | 12 | 14.65 | 11.5 | 98.7 | 14.77 | 2.1 | 2.293 | 2.8 | 49.3 | 52.1 | 103.6 | 460.5 | 5.81 | 331.7 | 24.1 | 0.23 | 32 | 67.3 | 311.4 | 55.6 | 10.41 | 19.3 | 20 | 3982 | 59.8 | 24.96 | 35.4 | 3981.6 | 8804.884 | 69.9 | 45 | 79.93 | 119.99 | 29 | 30.3 | 32.6 | 25.7 | 3803 | 30.5 | 32.2 | 78 | 31 | 55.7 | 57 | 14.9 | 0.74 | 9.4
|  | 1126 | 38 | 16 | 1 | 2 | 14.31 | 11.5 | 98.7 | 14.55 | 2.1 | 2.077 | 3.2 | 49.3 | 52.5 | 103.24 | 471.9 | 6.56 | 331.7 | 24 | 0.479 | 32.1 | 48.9 | 315.2 | 56 | 11.11 | 19.7 | 20 | 4285 | 59.5 | 24.77 | 35.2 | 4284.7 | 8804.885 | 70 | 44.9 | 79.98 | 120.32 | 29 | 30.3 | 32.6 | 25.7 | 4236.5 | 33 | 29 | 78 | 31 | 49.8 | 47 | 11.8 | 0.76 | 3.9
|  | 1127 | 38 | 17 | 2 | 2 | 14.58 | 11.5 | 98.7 | 11.96 | 2.1 | 1.676 | 3.7 | 49.2 | 52.9 | 102.18 | 480.1 | 6.17 | 332 | 23.9 | 0.26 | 31.9 | 41.8 | 315 | 55.9 | 11.17 | 19.3 | 19.8 | 4325 | 60.1 | 24.66 | 35.5 | 4324.5 | 8804.886 | 70.2 | 45.1 | 79.91 | 120.26 | 29 | 30.4 | 32.6 | 25.8 | 4325 | 39 | 27.5 | 78 | 31 | 35.7 | 36 | 10.2 | 0.76 | 3.1
|  | 1128 | 38 | 18 | 3 | 2 | 14.56 | 11.5 | 98.7 | 9.88 | 2.1 | 1.456 | 3.6 | 49.2 | 52.9 | 102.42 | 486.6 | 4.93 | 332.5 | 24.1 | 0.249 | 31.9 | 41.1 | 313.6 | 55.8 | 11.2 | 19.5 | 19.6 | 4320 | 60.3 | 24.77 | 35.5 | 4320.4 | 8804.886 | 70.8 | 45.2 | 79.97 | 120.37 | 28.9 | 30.4 | 32.6 | 25.7 | 4319.5 | 40 | 27.1 | 78 | 31 | 34.5 | 35 | 10.2 | 0.7 | 3.9
|  | 1129 | 38 | 19 | 4 | 2 | 14.77 | 11.5 | 98.7 | 8.33 | 2.1 | 1.372 | 3.5 | 49.3 | 52.8 | 105.64 | 492 | 4.33 | 331.7 | 24 | 0.242 | 31.8 | 41.4 | 313.9 | 55.5 | 11.16 | 19.3 | 19.7 | 4309 | 60.6 | 24.74 | 35.5 | 4309.4 | 8804.887 | 70.1 | 45.1 | 79.98 | 120.29 | 29 | 30.4 | 32.6 | 25.7 | 4314.8 | 40 | 27.1 | 78 | 31 | 34.9 | 35 | 10.2 | 0.72 | 4.7
|  | 1130 | 38 | 20 | 5 | 2 | 14.9 | 11.5 | 98.7 | 8.02 | 2.1 | 1.286 | 3.5 | 49.3 | 52.8 | 106.36 | 496.9 | 4.18 | 331.8 | 24.1 | 0.248 | 32 | 41.5 | 312.3 | 55.3 | 11.15 | 19.5 | 19.7 | 4300 | 60.7 | 24.77 | 35.2 | 4301.2 | 8804.887 | 70.3 | 45 | 80.06 | 120.37 | 28.9 | 30.3 | 32.6 | 25.7 | 4304.5 | 40 | 27.1 | 78 | 31 | 34.9 | 35 | 10.2 | 0.72 | 5.5
|  | 1131 | 38 | 21 | 6 | 2 | 14.73 | 11.5 | 98.7 | 7.79 | 2.1 | 1.278 | 3.9 | 49.1 | 53 | 106.16 | 501.6 | 4.17 | 331.9 | 24.3 | 0.208 | 31.9 | 42.6 | 310.8 | 55.2 | 11.41 | 19.4 | 19.8 | 4293 | 61.1 | 25.38 | 35.4 | 4295.8 | 8804.887 | 70.4 | 45 | 80.1 | 119.72 | 28.9 | 30.3 | 32.6 | 25.7 | 4295.2 | 40 | 27.5 | 78 | 31 | 34.9 | 35 | 10.2 | 0.76 | 5.5
|  | 1132 | 38 | 22 | 7 | 2 | 14.5 | 11.5 | 98.7 | 7.69 | 2.1 | 1.276 | 3.5 | 49.3 | 52.9 | 106.17 | 505.9 | 4.21 | 331.7 | 24.1 | 0.243 | 32.1 | 42.6 | 311.2 | 55.4 | 11.37 | 19.3 | 19.7 | 4311 | 61.4 | 25.18 | 35.4 | 4309.6 | 8804.888 | 70.6 | 44.6 | 80.05 | 119.39 | 28.9 | 30.3 | 32.6 | 25.8 | 4310 | 39.5 | 27.5 | 78 | 31 | 36.1 | 36 | 10.6 | 0.33 | 6.3
|  | 1133 | 38 | 23 | 1 | 21 | 14.42 | 11.5 | 98.7 | 7.2 | 2.1 | 1.26 | 3.6 | 49.3 | 52.9 | 102.78 | 509.8 | 4.27 | 331.1 | 24.3 | 0.225 | 32.1 | 24.1 | 311.5 | 55.3 | 11.14 | 19.3 | 19.7 | 4176 | 61.1 | 25.49 | 35.5 | 4175.1 | 8804.888 | 70.8 | 45.1 | 79.98 | 119.31 | 28.9 | 30.3 | 32.6 | 25.8 | 4217.8 | 37 | 23.9 | 78 | 31 | 22.4 | 20 | 7.1 | 0.82 | -0.8
|  | 1134 | 38 | 24 | 2 | 21 | 14.75 | 11.5 | 98.7 | 5.79 | 2.1 | 1.121 | 3.4 | 49.3 | 52.7 | 101.5 | 511.8 | 3.25 | 331.7 | 24.4 | 0.237 | 32 | 18.5 | 306.8 | 55.2 | 9.79 | 19.5 | 19.6 | 3790 | 61.1 | 24.68 | 35.4 | 3793.9 | 8804.889 | 70 | 45 | 80.02 | 119.8 | 28.8 | 30.3 | 32.6 | 25.8 | 3955.2 | 32 | 21.2 | 78 | 31 | 14.5 | 15 | 4.3 | 0.35 | 3.9
|  | 1135 | 38 | 25 | 3 | 21 | 20.51 | 11.5 | 98.7 | 3.45 | 2.1 | 0.9 | 3.6 | 49.4 | 53 | 100.83 | 508.3 | 1.93 | 331.7 | 24.3 | 0.241 | 32 | 17.7 | 301.7 | 55.4 | 8.7 | 19.3 | 19.9 | 3323 | 61.2 | 24.99 | 35.5 | 3325.4 | 8804.889 | 70.2 | 45.1 | 79.98 | 120.1 | 28.9 | 30.3 | 32.6 | 25.9 | 3465.5 | 30 | 20.4 | 78 | 31 | 13.3 | 13 | 3.1 | 0 | 0
|  | 1136 | 38 | 26 | 4 | 21 | 20.52 | 11.5 | 98.7 | 2.27 | 2.1 | 0.771 | 3.3 | 49.2 | 52.5 | 100.91 | 500.1 | 0.8 | 331 | 24.2 | 0.263 | 31.9 | 17.5 | 293.4 | 55.2 | 7.34 | 19.3 | 19.7 | 2845 | 61 | 24.63 | 35.4 | 2846.1 | 8804.889 | 70.4 | 45.1 | 79.9 | 119.7 | 28.9 | 30.4 | 32.6 | 25.9 | 2952.2 | 28 | 19.6 | 78 | 31 | 13.3 | 13 | 2.7 | 0 | 0
|  | 1137 | 38 | 27 | 5 | 21 | 20.51 | 11.5 | 98.7 | 2.67 | 2.1 | 0.825 | 2.8 | 49.5 | 52.2 | 100.79 | 490.9 | 0.13 | 331.2 | 24 | 0.264 | 32 | 17 | 278.1 | 55.1 | 6.13 | 19.3 | 19.7 | 2375 | 60.9 | 24.66 | 35.5 | 2376.8 | 8804.889 | 70.4 | 44.8 | 79.84 | 119.57 | 28.9 | 30.4 | 32.6 | 25.9 | 2610.8 | 25.5 | 18.8 | 78 | 31 | 13.3 | 13 | 2 | 0 | 0
|  | 1138 | 38 | 28 | 6 | 21 | 20.52 | 11.5 | 98.7 | 3.94 | 2.1 | 0.866 | 2.4 | 49.7 | 52 | 100.83 | 480.6 | 0.02 | 331.3 | 24.2 | 0.246 | 32.2 | 16.5 | 236.4 | 55.2 | 5.08 | 19.5 | 19.8 | 1933 | 60.4 | 25.07 | 35.4 | 1934.6 | 8804.889 | 70.2 | 45.1 | 79.82 | 119.75 | 29 | 30.4 | 32.6 | 26 | 2115.5 | 22.5 | 18.4 | 78 | 32 | 12.9 | 13 | 1.2 | 0 | 0
|  | 1139 | 38 | 29 | 7 | 21 | 20.51 | 11.5 | 98.7 | 3.46 | 2.1 | 0.772 | 2.2 | 49.6 | 51.9 | 100.87 | 471.9 | 0.01 | 332.1 | 24.2 | 0.259 | 32 | 15.8 | 189.2 | 54.9 | 3.91 | 19.4 | 19.8 | 1510 | 60.4 | 24.71 | 35.2 | 1505.8 | 8804.889 | 70.7 | 45 | 79.66 | 120.07 | 29 | 30.4 | 32.6 | 25.9 | 1650 | 20 | 17.3 | 78 | 32 | 12.2 | 12 | 0.4 | 0.02 | 2.3
|  | 1140 | 38 | 30 | 8 | 21 | 20.51 | 11.5 | 98.7 | 2.86 | 2 | 0.709 | 2 | 49.5 | 51.5 | 100.67 | 462.8 | 0.04 | 332.2 | 24.4 | 0.267 | 32.1 | 17.1 | 144.5 | 54.6 | 2.79 | 19.4 | 19.4 | 1091 | 60.3 | 24.38 | 35.3 | 1093.4 | 8804.889 | 71.3 | 45.1 | 79.8 | 119.61 | 28.9 | 30.4 | 32.6 | 26 | 1195.2 | 16 | 17.3 | 78 | 32 | 12.5 | 13 | 0 | 0 | 3.9
|  | 1141 | 39 | 1 | 1 | 1 | 20.52 | 11.5 | 98.7 | 4.94 | 2.1 | 0.813 | 1.6 | 50 | 51.6 | 100.93 | 454.2 | 0.29 | 335.4 | 24.1 | 0.213 | 32 | 42.2 | 110.1 | 54.4 | 2.05 | 19.4 | 19.6 | 788 | 60 | 24.82 | 35.4 | 791.4 | 8804.889 | 70.8 | 45.1 | 79.92 | 119.83 | 29 | 30.3 | 32.6 | 26 | 814.8 | 17 | 19.6 | 78 | 32 | 29.4 | 22 | 2.7 | 0.02 | 7
|  | 1142 | 39 | 2 | 2 | 1 | 19.05 | 11.5 | 98.7 | 6.01 | 2.1 | 0.995 | 1.7 | 49.7 | 51.4 | 100.91 | 449 | 0.49 | 335 | 24.1 | 0.295 | 32 | 42.8 | 113.2 | 54.2 | 2.27 | 19.2 | 19.8 | 854 | 60.5 | 25.4 | 35.6 | 848.4 | 8804.889 | 70.2 | 45 | 79.98 | 120.33 | 29 | 30.3 | 32.6 | 26 | 846 | 16 | 19.6 | 78 | 32 | 40.8 | 39 | 2.7 | 0.02 | 9.4
|  | 1143 | 39 | 3 | 3 | 1 | 17.73 | 11.5 | 98.7 | 5.68 | 2.1 | 1.017 | 1.8 | 49.6 | 51.4 | 100.88 | 445.5 | 0.73 | 332.5 | 24.4 | 0.258 | 32.1 | 33.4 | 115.7 | 53.8 | 2.2 | 19.4 | 19.6 | 852 | 60.4 | 24.66 | 35.5 | 850.6 | 8804.889 | 70.2 | 44.9 | 79.78 | 120.37 | 29.1 | 30.3 | 32.6 | 26 | 863.2 | 19.5 | 18.8 | 78 | 32 | 29.4 | 28 | 2 | 0.02 | 11.7
|  | 1144 | 39 | 4 | 4 | 1 | 16.91 | 11.5 | 98.7 | 5.3 | 2.1 | 1.049 | 1.6 | 49.9 | 51.5 | 100.92 | 442.6 | 0.74 | 333.8 | 24.2 | 0.191 | 32.1 | 36.9 | 113.4 | 53.4 | 2.09 | 19.3 | 19.7 | 802 | 60.1 | 24.9 | 35.7 | 801 | 8804.889 | 70.5 | 45.1 | 79.84 | 120.23 | 29.1 | 30.3 | 32.7 | 26 | 820.2 | 17 | 18.8 | 78 | 32 | 28.2 | 29 | 2 | 0.02 | 14.8
|  | 1145 | 39 | 5 | 5 | 1 | 16.79 | 11.5 | 98.7 | 5.9 | 2.1 | 1.144 | 1.1 | 50.1 | 51.3 | 100.9 | 439.7 | 0.7 | 335.3 | 24.1 | 0.263 | 32 | 39.4 | 113.7 | 52.8 | 2.16 | 19.3 | 19.7 | 833 | 59.8 | 24.74 | 35.4 | 830.2 | 8804.889 | 70.7 | 45 | 79.94 | 120.5 | 29.1 | 30.3 | 32.7 | 26 | 812.5 | 17 | 19.2 | 78 | 32 | 33.3 | 33 | 2.4 | 0.04 | 18
|  | 1146 | 39 | 6 | 6 | 1 | 16.51 | 11.5 | 98.7 | 5.95 | 2.1 | 1.138 | 1.7 | 49.8 | 51.4 | 101.15 | 436.9 | 0.81 | 335.1 | 24.3 | 0.293 | 32.1 | 33.4 | 115.5 | 52 | 2.13 | 19.4 | 19.7 | 819 | 59.9 | 24.79 | 35.6 | 820.4 | 8804.889 | 70.7 | 45.1 | 79.87 | 120.5 | 29.1 | 30.3 | 32.7 | 26 | 835 | 17.5 | 18.8 | 78 | 32 | 29 | 27 | 1.6 | 0.04 | 19.5
|  | 1147 | 39 | 7 | 7 | 1 | 16.28 | 11.5 | 98.7 | 5.85 | 2.1 | 1.145 | 1.3 | 49.8 | 51.2 | 101.03 | 434.1 | 0.73 | 335.9 | 24.3 | 0.205 | 32.2 | 38 | 113.3 | 51.6 | 2.11 | 19.4 | 19.9 | 796 | 59.8 | 25.27 | 35.5 | 788.4 | 8804.89 | 70.4 | 45.1 | 79.85 | 120.47 | 29.1 | 30.3 | 32.7 | 26 | 792.8 | 17.5 | 19.2 | 78 | 32 | 29 | 29 | 2.4 | 0.04 | 19.5
|  | 1148 | 39 | 8 | 1 | 12 | 16.53 | 11.5 | 98.7 | 6.42 | 2.1 | 1.287 | 1.5 | 49.7 | 51.2 | 101.23 | 431.7 | 0.73 | 334.5 | 24.1 | 0.21 | 32.3 | 58.1 | 114.9 | 51.2 | 2.39 | 19.3 | 19.6 | 891 | 59.6 | 25.65 | 35.4 | 894.1 | 8804.89 | 69.9 | 44.9 | 79.91 | 120.39 | 29.1 | 30.3 | 32.7 | 25.9 | 850.8 | 15 | 20.8 | 78 | 32 | 42.4 | 46 | 3.9 | 0.04 | 19.5
|  | 1149 | 39 | 9 | 2 | 12 | 17.03 | 11.5 | 98.7 | 8.39 | 2.1 | 1.629 | 1.4 | 49.8 | 51.2 | 104.71 | 429.4 | 0.99 | 337.1 | 24.2 | 0.229 | 32.2 | 63 | 133.4 | 51.2 | 3.36 | 19.3 | 19.4 | 1283 | 59.5 | 24.99 | 35.5 | 1285.2 | 8804.89 | 70.6 | 45.2 | 80.08 | 120.1 | 29.1 | 30.3 | 32.7 | 25.9 | 1071.8 | 13.5 | 23.5 | 78 | 32 | 54.9 | 54 | 6.7 | 0.02 | 19.5
|  | 1150 | 39 | 10 | 3 | 12 | 16.75 | 11.5 | 98.7 | 9.92 | 2.1 | 1.762 | 1.8 | 49.2 | 51 | 105.97 | 428.5 | 1.7 | 338.2 | 24.4 | 0.209 | 32.2 | 61 | 178.3 | 50.7 | 4.45 | 19.4 | 19.8 | 1692 | 59.6 | 25.1 | 35.7 | 1688.6 | 8804.89 | 70.2 | 45 | 80.01 | 120.25 | 29.1 | 30.3 | 32.7 | 25.9 | 1535 | 21.5 | 25.1 | 78 | 32 | 52.5 | 52 | 8.2 | 0.04 | 19.5
|  | 1151 | 39 | 11 | 4 | 12 | 16.27 | 11.5 | 98.7 | 10.35 | 2.1 | 1.88 | 1.6 | 49.6 | 51.1 | 106.14 | 429.6 | 2.35 | 332 | 24.5 | 0.239 | 32.2 | 63.9 | 232.6 | 51.1 | 5.52 | 19.4 | 19.6 | 2127 | 59.4 | 24.79 | 35.4 | 2127 | 8804.89 | 70.4 | 44.6 | 79.89 | 120.14 | 29.1 | 30.2 | 32.7 | 25.9 | 1977.2 | 22.5 | 27.1 | 78 | 32 | 54.9 | 56 | 10.2 | 0.04 | 19.5
|  | 1152 | 39 | 12 | 5 | 12 | 15.29 | 11.5 | 98.7 | 10.42 | 2.1 | 2.122 | 2.3 | 49.2 | 51.5 | 106.24 | 433.2 | 3.19 | 332.3 | 24.1 | 0.231 | 32.3 | 62.6 | 284.9 | 52.1 | 6.91 | 19.3 | 19.5 | 2605 | 59.6 | 25.35 | 35.5 | 2601.9 | 8804.89 | 70.4 | 45 | 79.93 | 119.61 | 29.1 | 30.3 | 32.7 | 25.7 | 2497.5 | 24.5 | 27.8 | 78 | 32 | 53.7 | 54 | 11 | 0.06 | 19.5
|  | 1153 | 39 | 13 | 6 | 12 | 14.62 | 11.5 | 98.7 | 12.55 | 2.1 | 2.206 | 2 | 49.6 | 51.6 | 105.93 | 439.4 | 4.1 | 331.9 | 24.2 | 0.245 | 32.1 | 62.7 | 299 | 53.5 | 8.07 | 19.6 | 19.8 | 3071 | 59.4 | 25.1 | 35.3 | 3070.7 | 8804.891 | 70.7 | 44.9 | 80 | 119.68 | 29 | 30.2 | 32.7 | 25.8 | 3009.2 | 28.5 | 29.4 | 78 | 32 | 53.7 | 54 | 12.2 | 0.2 | 14.8
|  | 1154 | 39 | 14 | 7 | 12 | 14.54 | 11.5 | 98.7 | 13.44 | 2.1 | 2.268 | 2.4 | 49.4 | 51.7 | 105.91 | 448 | 5 | 331.7 | 24.4 | 0.227 | 32.1 | 64.4 | 306 | 54.5 | 9.36 | 19.5 | 19.7 | 3528 | 59.8 | 25.32 | 35.3 | 3527.9 | 8804.891 | 69.6 | 44.8 | 79.94 | 120.09 | 29 | 30.3 | 32.7 | 25.8 | 3335.8 | 30.5 | 30.6 | 78 | 32 | 55.7 | 55 | 13.7 | 0.76 | 18
|  | 1155 | 39 | 15 | 8 | 12 | 14.67 | 11.5 | 98.7 | 14.47 | 2.1 | 2.291 | 3 | 49.4 | 52.3 | 103.44 | 458.3 | 5.84 | 332.9 | 24.3 | 0.184 | 32.3 | 67.1 | 310.4 | 55.5 | 10.43 | 19.4 | 19.4 | 3983 | 59.5 | 25.02 | 35.5 | 3981 | 8804.892 | 70.1 | 44.9 | 80.11 | 120.31 | 29 | 30.3 | 32.6 | 25.7 | 3833.5 | 31 | 32.2 | 78 | 32 | 56.5 | 56 | 15.3 | 0.7 | 13.3
|  | 1156 | 39 | 16 | 1 | 2 | 14.13 | 11.5 | 98.7 | 14.58 | 2.1 | 2.101 | 3.8 | 48.9 | 52.7 | 102.43 | 469.6 | 6.62 | 330.9 | 24.2 | 0.443 | 32 | 48.6 | 314.5 | 55.9 | 11.21 | 19.4 | 19.2 | 4284 | 59.3 | 24.99 | 35.6 | 4281.6 | 8804.892 | 70.4 | 45.2 | 79.93 | 120.08 | 29 | 30.3 | 32.6 | 25.8 | 4241.2 | 33.5 | 28.6 | 78 | 31 | 47.8 | 45 | 11.8 | 0.8 | 4.7
|  | 1157 | 39 | 17 | 2 | 2 | 14.69 | 11.5 | 98.7 | 11.84 | 2.1 | 1.684 | 3.6 | 49.2 | 52.8 | 101.86 | 478 | 6.27 | 331.2 | 24.1 | 0.227 | 32.1 | 42.3 | 314.1 | 55.9 | 11.25 | 19.3 | 19.5 | 4327 | 60.3 | 24.82 | 35.5 | 4323.1 | 8804.893 | 70.1 | 45 | 79.89 | 120.21 | 28.9 | 30.3 | 32.6 | 25.7 | 4319.5 | 39.5 | 27.5 | 78 | 31 | 35.7 | 36 | 10.6 | 0.72 | -1.6
|  | 1158 | 39 | 18 | 3 | 2 | 14.84 | 11.5 | 98.7 | 9.66 | 2.1 | 1.464 | 3.8 | 49.1 | 52.9 | 103.01 | 484.5 | 4.99 | 331.7 | 24 | 0.228 | 32 | 41.2 | 313.3 | 55.6 | 11.3 | 19.5 | 19.7 | 4320 | 60.6 | 24.99 | 35.4 | 4316.4 | 8804.894 | 70 | 45.2 | 80 | 120.34 | 28.9 | 30.3 | 32.6 | 25.8 | 4319.5 | 40 | 27.1 | 78 | 31 | 34.5 | 34 | 10.2 | 0.76 | 3.9
|  | 1159 | 39 | 19 | 4 | 2 | 14.76 | 11.5 | 98.7 | 8.68 | 2.1 | 1.334 | 3.2 | 49.4 | 52.6 | 105.86 | 490 | 4.39 | 332.1 | 24 | 0.229 | 32.1 | 41.4 | 312.3 | 55.5 | 11.06 | 19.2 | 19.7 | 4305 | 60.7 | 24.54 | 35.5 | 4307.7 | 8804.894 | 70 | 44.9 | 79.88 | 119.95 | 28.9 | 30.3 | 32.6 | 25.7 | 4314.8 | 40 | 27.1 | 78 | 31 | 34.9 | 35 | 10.2 | 0.78 | 4.7
|  | 1160 | 39 | 20 | 5 | 2 | 14.5 | 11.5 | 98.7 | 8.04 | 2.1 | 1.3 | 3.6 | 49.1 | 52.6 | 106.38 | 495.1 | 4.22 | 331.7 | 23.7 | 0.247 | 31.5 | 41.4 | 311.5 | 55.5 | 11.37 | 19.4 | 19.7 | 4298 | 60.6 | 25.27 | 35.5 | 4297.3 | 8804.895 | 69.6 | 45 | 80.13 | 120.22 | 28.9 | 30.3 | 32.6 | 25.8 | 4300 | 40 | 27.1 | 78 | 31 | 34.9 | 35 | 10.2 | 0.58 | 0
|  | 1161 | 39 | 21 | 6 | 2 | 14.5 | 11.5 | 98.7 | 7.92 | 2.1 | 1.264 | 3.5 | 49.3 | 52.8 | 106.22 | 499.6 | 4.23 | 331.5 | 24 | 0.264 | 32 | 42.4 | 310.6 | 55.5 | 11.27 | 19.2 | 19.7 | 4307 | 60.9 | 24.99 | 35.5 | 4308.9 | 8804.895 | 70.4 | 45 | 80.02 | 120.34 | 28.9 | 30.3 | 32.6 | 25.7 | 4304.5 | 39.5 | 27.5 | 78 | 31 | 36.1 | 36 | 10.6 | 0.16 | -0.8
|  | 1162 | 39 | 22 | 7 | 2 | 14.58 | 11.5 | 98.7 | 7.58 | 2.1 | 1.271 | 3.8 | 49.1 | 52.9 | 106.23 | 504.4 | 4.35 | 331.4 | 23.7 | 0.28 | 31.8 | 41.2 | 311.4 | 55.2 | 11.23 | 19.2 | 19.7 | 4317 | 61.1 | 24.85 | 35.6 | 4318.9 | 8804.895 | 70.5 | 45.2 | 79.97 | 120.06 | 28.9 | 30.3 | 32.6 | 25.8 | 4325 | 39.5 | 27.5 | 78 | 31 | 36.1 | 35 | 10.6 | 0.78 | 3.9
|  | 1163 | 39 | 23 | 1 | 21 | 14.95 | 11.5 | 98.7 | 7.08 | 2.1 | 1.167 | 3.5 | 49.4 | 52.9 | 102.23 | 508.2 | 4.27 | 331.1 | 23.6 | 0.254 | 31.7 | 24.2 | 310.8 | 55.3 | 10.87 | 19.3 | 19.8 | 4167 | 61.2 | 24.9 | 35.5 | 4164.1 | 8804.896 | 70.1 | 44.8 | 80 | 119.94 | 28.8 | 30.3 | 32.6 | 25.9 | 4275.8 | 36.5 | 23.9 | 78 | 31 | 21.2 | 25 | 6.7 | 0.74 | 0.8
|  | 1164 | 39 | 24 | 2 | 21 | 15.1 | 11.5 | 98.7 | 5.93 | 2 | 1.045 | 3.2 | 49.7 | 52.9 | 101.08 | 510 | 3.19 | 331.6 | 23.6 | 0.225 | 31.8 | 18.6 | 307.3 | 55.4 | 9.64 | 19.3 | 19.7 | 3780 | 61.2 | 24.35 | 35.4 | 3776.1 | 8804.896 | 70.4 | 45.1 | 80.23 | 119.66 | 28.8 | 30.4 | 32.6 | 25.8 | 3910 | 31.5 | 21.2 | 78 | 31 | 15.7 | 15 | 4.3 | 0.21 | -1.6
|  | 1165 | 39 | 25 | 3 | 21 | 16.67 | 11.5 | 98.7 | 3.19 | 2.1 | 0.881 | 3.1 | 49.5 | 52.5 | 101.16 | 507.5 | 1.93 | 330.7 | 23.7 | 0.287 | 32 | 16.5 | 301.5 | 55.4 | 8.71 | 19.4 | 19.6 | 3341 | 61.4 | 24.9 | 35.5 | 3343.7 | 8804.896 | 70.7 | 44.8 | 80.11 | 119.41 | 28.9 | 30.3 | 32.6 | 25.9 | 3462.5 | 30.5 | 20.4 | 78 | 31 | 13.3 | 13 | 3.5 | 0.04 | 6.3
|  | 1166 | 39 | 26 | 4 | 21 | 20.53 | 11.5 | 98.7 | 2.68 | 2.1 | 0.81 | 3.1 | 49.4 | 52.5 | 101.23 | 501.2 | 1.13 | 331 | 23.8 | 0.23 | 32 | 16.8 | 294 | 55.2 | 7.46 | 19.4 | 19.6 | 2866 | 61 | 24.85 | 35.5 | 2867 | 8804.897 | 69.6 | 44.8 | 80.02 | 119.53 | 28.9 | 30.3 | 32.6 | 25.9 | 2942.8 | 28 | 19.2 | 78 | 31 | 12.5 | 12 | 2.4 | 0 | 0
|  | 1167 | 39 | 27 | 5 | 21 | 20.52 | 11.5 | 98.7 | 3.83 | 2.1 | 0.899 | 3.1 | 49.2 | 52.3 | 100.94 | 492.3 | 0.31 | 330.8 | 23.7 | 0.242 | 31.9 | 16 | 280.4 | 55.2 | 6.25 | 19.5 | 19.8 | 2401 | 60.7 | 24.88 | 35.6 | 2397.4 | 8804.897 | 70.3 | 45.1 | 80.07 | 119.95 | 28.9 | 30.4 | 32.6 | 25.9 | 2612.5 | 26 | 18.8 | 78 | 32 | 12.2 | 12 | 1.6 | 0 | 0
|  | 1168 | 39 | 28 | 6 | 21 | 20.52 | 11.5 | 98.7 | 3.67 | 2.1 | 0.809 | 3 | 49.2 | 52.2 | 100.92 | 482.1 | 0.04 | 332.2 | 23.6 | 0.238 | 31.8 | 16 | 237.5 | 54.6 | 5.01 | 19.4 | 19.7 | 1952 | 60.9 | 24.49 | 35.7 | 1953.1 | 8804.897 | 70.4 | 45.2 | 80.11 | 119.66 | 28.9 | 30.4 | 32.6 | 25.9 | 2112.5 | 22.5 | 18 | 78 | 32 | 11.8 | 12 | 0.8 | 0 | 0
|  | 1169 | 39 | 29 | 7 | 21 | 20.52 | 11.5 | 98.7 | 2.94 | 2.1 | 0.706 | 2.2 | 49.5 | 51.7 | 100.99 | 473.5 | 0 | 331.5 | 23.9 | 0.248 | 32 | 15.2 | 191.4 | 54.8 | 3.91 | 19.4 | 19.8 | 1515 | 60.5 | 24.63 | 35.4 | 1517.1 | 8804.897 | 70.2 | 44.9 | 79.82 | 119.63 | 28.9 | 30.3 | 32.6 | 25.9 | 1645.2 | 20 | 17.3 | 78 | 32 | 11 | 11 | 0 | 0 | 1.6
|  | 1170 | 39 | 30 | 8 | 21 | 20.51 | 11.5 | 98.7 | 2.19 | 2 | 0.638 | 2.1 | 49.6 | 51.7 | 100.87 | 464.6 | 0 | 331.3 | 23.9 | 0.264 | 32.1 | 15.7 | 146.4 | 54.7 | 2.82 | 19.4 | 19.8 | 1107 | 60.4 | 24.32 | 35.3 | 1101.3 | 8804.897 | 70.5 | 44.8 | 79.9 | 119.92 | 29 | 30.3 | 32.6 | 26 | 1189 | 17.5 | 16.9 | 78 | 32 | 12.2 | 11 | 0 | 0 | 3.9
|  | 1171 | 40 | 1 | 1 | 1 | 20.51 | 11.5 | 98.7 | 4.73 | 2.1 | 0.74 | 2.3 | 49.5 | 51.8 | 100.86 | 455.7 | 0.06 | 336.6 | 23.7 | 0.245 | 32 | 41.4 | 110.7 | 54.4 | 2.02 | 19.4 | 19.7 | 778 | 60.4 | 24.82 | 35.5 | 784.2 | 8804.897 | 70.6 | 45.1 | 80.01 | 120.1 | 29 | 30.4 | 32.6 | 25.9 | 796 | 15 | 20 | 78 | 32 | 19.6 | 23 | 3.1 | 0.02 | 6.3
|  | 1172 | 40 | 2 | 2 | 1 | 19.01 | 11.5 | 98.7 | 5.94 | 2.1 | 0.958 | 1.7 | 49.7 | 51.4 | 101.06 | 450.9 | 0.44 | 335 | 23.7 | 0.299 | 32 | 43.3 | 118.4 | 54.1 | 2.18 | 19.4 | 19.9 | 843 | 60.4 | 24.66 | 35.3 | 833.1 | 8804.897 | 70.2 | 44.9 | 80.07 | 119.96 | 29 | 30.3 | 32.6 | 25.9 | 840.5 | 13.5 | 20.4 | 78 | 33 | 40.8 | 40 | 3.1 | 0.02 | 8.6
|  | 1173 | 40 | 3 | 3 | 1 | 17.89 | 11.5 | 98.7 | 6.23 | 2.1 | 0.978 | 1.5 | 49.7 | 51.3 | 101.05 | 447.1 | 0.76 | 332 | 23.7 | 0.257 | 32.2 | 34.7 | 116.5 | 54 | 2.18 | 19.5 | 19.7 | 848 | 60 | 24.54 | 35.4 | 847.7 | 8804.897 | 69.7 | 44.9 | 80.03 | 119.62 | 29.1 | 30.3 | 32.6 | 26 | 854.5 | 19 | 18.8 | 78 | 32 | 29.8 | 28 | 2 | 0.02 | 11.7
|  | 1174 | 40 | 4 | 4 | 1 | 16.88 | 11.5 | 98.7 | 5.98 | 2.1 | 1.003 | 1.8 | 49.8 | 51.6 | 100.95 | 444.3 | 0.77 | 335.6 | 23.7 | 0.189 | 31.8 | 35.7 | 113.7 | 53.2 | 2.08 | 19.4 | 19.8 | 802 | 60.2 | 24.82 | 35.7 | 802.4 | 8804.897 | 70.3 | 45.2 | 79.99 | 119.61 | 29.1 | 30.3 | 32.6 | 26 | 828 | 17 | 18.8 | 78 | 32 | 28.2 | 30 | 2 | 0.04 | 14.8
|  | 1175 | 40 | 5 | 5 | 1 | 16.78 | 11.5 | 98.7 | 6.21 | 2.1 | 1.114 | 1.5 | 49.7 | 51.2 | 101.15 | 441.1 | 0.75 | 335.7 | 23.6 | 0.245 | 32.1 | 39.5 | 114.8 | 52.7 | 2.15 | 19.3 | 19.8 | 821 | 60 | 25.04 | 35.6 | 822.2 | 8804.897 | 70.2 | 45 | 80.04 | 119.47 | 29.2 | 30.3 | 32.6 | 26 | 809.2 | 17 | 19.2 | 78 | 32 | 33.3 | 34 | 2.4 | 0.04 | 18
|  | 1176 | 40 | 6 | 6 | 1 | 16.54 | 11.5 | 98.7 | 6.22 | 2.1 | 1.103 | 1.9 | 49.4 | 51.3 | 101.02 | 438.4 | 0.7 | 334.5 | 23.8 | 0.304 | 32.2 | 33.7 | 116.2 | 51.8 | 2.19 | 19.4 | 19.7 | 826 | 59.9 | 25.27 | 35.5 | 827.8 | 8804.897 | 70.6 | 44.8 | 80.03 | 119.8 | 29.2 | 30.2 | 32.6 | 26 | 834.2 | 18 | 18.8 | 78 | 32 | 29.8 | 28 | 1.6 | 0.04 | 19.5
|  | 1177 | 40 | 7 | 7 | 1 | 16.24 | 11.5 | 98.7 | 5.92 | 2.1 | 1.137 | 1.5 | 49.8 | 51.3 | 101.23 | 435.7 | 0.7 | 335 | 23.6 | 0.21 | 32.2 | 36.5 | 115 | 51.5 | 2.05 | 19.4 | 19.7 | 792 | 59.8 | 24.74 | 35.5 | 794.2 | 8804.897 | 70.1 | 44.9 | 79.81 | 119.72 | 29.1 | 30.3 | 32.7 | 25.9 | 796 | 16.5 | 18.8 | 78 | 32 | 28.2 | 30 | 2 | 0.04 | 19.5
|  | 1178 | 40 | 8 | 1 | 12 | 16.52 | 11.5 | 98.7 | 6.07 | 2.1 | 1.305 | 1.3 | 49.9 | 51.1 | 101.11 | 433.1 | 0.66 | 335.7 | 23.9 | 0.204 | 32.1 | 57.3 | 116.4 | 51.1 | 2.39 | 19.5 | 19.5 | 889 | 59.6 | 25.65 | 35.3 | 887.7 | 8804.897 | 70 | 45.1 | 79.89 | 119.58 | 29.2 | 30.2 | 32.7 | 25.9 | 804.5 | 14 | 20.8 | 78 | 32 | 43.5 | 38 | 3.9 | 0.04 | 19.5
|  | 1179 | 40 | 9 | 2 | 12 | 17.15 | 11.5 | 98.7 | 8.39 | 2.1 | 1.641 | 1.3 | 49.7 | 51 | 104.41 | 430.6 | 0.99 | 336.3 | 24 | 0.235 | 32.3 | 63.7 | 133.1 | 50.9 | 3.36 | 19.5 | 19.9 | 1276 | 59.6 | 25.13 | 35.5 | 1274.9 | 8804.897 | 70.3 | 45 | 79.85 | 119.81 | 29.2 | 30.2 | 32.7 | 25.9 | 1090.5 | 14.5 | 23.5 | 78 | 33 | 56.1 | 58 | 6.7 | 0.02 | 19.5
|  | 1180 | 40 | 10 | 3 | 12 | 16.8 | 11.5 | 98.7 | 9.85 | 2.2 | 1.803 | 1.6 | 49.6 | 51.2 | 105.9 | 429.9 | 1.71 | 337.5 | 23.8 | 0.218 | 32.3 | 61.4 | 177 | 50.9 | 4.56 | 19.5 | 19.8 | 1689 | 59.6 | 25.79 | 35.4 | 1689.1 | 8804.897 | 69.6 | 44.8 | 79.75 | 119.82 | 29.1 | 30.2 | 32.7 | 25.8 | 1553 | 22 | 25.1 | 78 | 32 | 52.9 | 52 | 8.2 | 0.04 | 19.5
|  | 1181 | 40 | 11 | 4 | 12 | 16.21 | 11.5 | 98.7 | 10.47 | 2.1 | 1.898 | 1.5 | 49.6 | 51.1 | 106.33 | 430.7 | 2.4 | 331.9 | 23.7 | 0.203 | 32.1 | 63.6 | 232.2 | 50.9 | 5.62 | 19.5 | 19.8 | 2128 | 59.6 | 25.24 | 35.4 | 2126.9 | 8804.898 | 70.3 | 44.9 | 79.72 | 120.03 | 29.1 | 30.2 | 32.7 | 25.8 | 2001.5 | 22.5 | 27.5 | 78 | 32 | 54.5 | 55 | 10.2 | 0.04 | 19.5
|  | 1182 | 40 | 12 | 5 | 12 | 15.34 | 11.5 | 98.7 | 10.91 | 2.1 | 2.125 | 1.9 | 49.4 | 51.4 | 106.4 | 434.2 | 3.14 | 331.9 | 23.3 | 0.227 | 32.1 | 63.3 | 285.1 | 51.8 | 6.94 | 19.3 | 19.7 | 2597 | 59.4 | 25.51 | 35.4 | 2598.1 | 8804.898 | 69.8 | 45.2 | 79.76 | 120.32 | 29.1 | 30.2 | 32.7 | 25.8 | 2517.8 | 24.5 | 27.8 | 78 | 32 | 54.1 | 54 | 11 | 0.06 | 19.5
|  | 1183 | 40 | 13 | 6 | 12 | 14.77 | 11.5 | 98.7 | 12.65 | 2.1 | 2.189 | 2.8 | 49.1 | 51.9 | 106.3 | 440.2 | 4.05 | 332.1 | 23.5 | 0.226 | 32.2 | 62.7 | 299.2 | 53.4 | 8.15 | 19.3 | 19.8 | 3070 | 59.4 | 25.35 | 35.6 | 3066.5 | 8804.898 | 70 | 45.2 | 79.71 | 119.96 | 29 | 30.2 | 32.7 | 25.8 | 2860 | 28.5 | 29.4 | 78 | 32 | 53.7 | 54 | 12.5 | 0.72 | 19.5
|  | 1184 | 40 | 14 | 7 | 12 | 14.62 | 11.5 | 98.7 | 13.56 | 2.1 | 2.247 | 2.8 | 49.2 | 52 | 106.09 | 448.9 | 4.94 | 331.7 | 23.6 | 0.21 | 32 | 64.4 | 305.5 | 54.7 | 9.47 | 19.5 | 19.8 | 3529 | 59.5 | 25.63 | 35.4 | 3527 | 8804.899 | 69.6 | 44.9 | 79.78 | 120.31 | 29.1 | 30.2 | 32.7 | 25.7 | 3357 | 30 | 31 | 78 | 32 | 54.5 | 54 | 13.7 | 0.74 | 18
|  | 1185 | 40 | 15 | 8 | 12 | 14.69 | 11.5 | 98.7 | 14.45 | 2.1 | 2.289 | 2.7 | 49.5 | 52.2 | 103.23 | 459 | 5.8 | 332.1 | 23.6 | 0.234 | 32.1 | 67.1 | 310.1 | 55.6 | 10.65 | 19.4 | 19.7 | 3982 | 59.5 | 25.54 | 35.5 | 3982 | 8804.899 | 70.7 | 44.7 | 79.9 | 120.4 | 29 | 30.2 | 32.6 | 25.7 | 3850 | 30.5 | 32.2 | 78 | 32 | 56.9 | 58 | 14.5 | 0.62 | 10.2
|  | 1186 | 40 | 16 | 1 | 2 | 14.13 | 11.5 | 98.7 | 14.46 | 2.1 | 2.098 | 3.2 | 49.4 | 52.6 | 102.73 | 470 | 6.59 | 331.8 | 23.9 | 0.449 | 32.2 | 48.3 | 314.8 | 56.1 | 11.07 | 19.5 | 19.7 | 4284 | 59.5 | 24.68 | 35.3 | 4284.8 | 8804.9 | 69.7 | 45.1 | 80.04 | 120.02 | 29 | 30.2 | 32.6 | 25.8 | 4256.2 | 34 | 28.6 | 78 | 31 | 46.7 | 44 | 11.4 | 0.8 | 4.7
|  | 1187 | 40 | 17 | 2 | 2 | 14.51 | 11.5 | 98.7 | 11.89 | 2.1 | 1.688 | 3.3 | 49.3 | 52.7 | 102.19 | 478.4 | 6.27 | 332.4 | 23.9 | 0.235 | 32 | 42.1 | 314 | 56 | 11.48 | 19.4 | 19.7 | 4322 | 60.1 | 25.38 | 35.3 | 4323 | 8804.901 | 70.2 | 45 | 80.14 | 120.45 | 29 | 30.3 | 32.6 | 25.8 | 4319.5 | 39 | 27.5 | 78 | 31 | 36.1 | 35 | 10.6 | 0.7 | 3.9
|  | 1188 | 40 | 18 | 3 | 2 | 14.59 | 11.5 | 98.7 | 9.7 | 2.1 | 1.473 | 3.4 | 49.3 | 52.7 | 102.26 | 484.9 | 4.99 | 331.6 | 23.6 | 0.273 | 32 | 41 | 312.9 | 55.8 | 11.22 | 19.4 | 19.6 | 4318 | 60.4 | 24.82 | 35.4 | 4318.5 | 8804.901 | 70.6 | 45 | 79.97 | 120.35 | 28.9 | 30.3 | 32.6 | 25.8 | 4319.5 | 40 | 27.1 | 78 | 31 | 34.5 | 35 | 10.2 | 0.41 | 3.9
|  | 1189 | 40 | 19 | 4 | 2 | 14.81 | 11.5 | 98.7 | 8.67 | 2.1 | 1.333 | 3.5 | 49.2 | 52.7 | 104.99 | 490.4 | 4.35 | 331.9 | 23.8 | 0.258 | 32 | 41.2 | 311.4 | 55.6 | 11.4 | 19.4 | 19.8 | 4308 | 60.3 | 25.27 | 35.3 | 4307.5 | 8804.902 | 70.1 | 44.8 | 80.12 | 120.31 | 29 | 30.3 | 32.6 | 25.8 | 4314.8 | 40 | 27.1 | 78 | 31 | 34.5 | 35 | 10.2 | 0.56 | 0
|  | 1190 | 40 | 20 | 5 | 2 | 14.86 | 11.5 | 98.7 | 7.97 | 2.1 | 1.267 | 3.5 | 49 | 52.6 | 106.09 | 495.5 | 4.18 | 331.9 | 23.6 | 0.248 | 31.7 | 41.4 | 312.2 | 55.1 | 11.21 | 19.5 | 19.7 | 4300 | 60.7 | 24.9 | 35.4 | 4298.5 | 8804.902 | 70.5 | 45.1 | 80.13 | 119.91 | 28.9 | 30.3 | 32.6 | 25.8 | 4300 | 40 | 27.1 | 78 | 31 | 34.9 | 35 | 10.2 | 0.46 | 0.8
|  | 1191 | 40 | 21 | 6 | 2 | 14.84 | 11.5 | 98.7 | 7.63 | 2.1 | 1.265 | 3.6 | 49.1 | 52.7 | 106.24 | 500.1 | 4.19 | 331.7 | 23.8 | 0.227 | 32 | 43.1 | 311.7 | 55.2 | 11.08 | 19.3 | 19.8 | 4308 | 60.9 | 24.57 | 35.4 | 4308.7 | 8804.902 | 70.4 | 44.8 | 80.04 | 120.31 | 28.9 | 30.3 | 32.6 | 25.8 | 4304.5 | 39.5 | 27.5 | 78 | 31 | 36.9 | 36 | 10.6 | 0.23 | 0.8
|  | 1192 | 40 | 22 | 7 | 2 | 14.6 | 11.5 | 98.7 | 7.93 | 2.1 | 1.274 | 3.7 | 49.4 | 53.1 | 106.12 | 505.1 | 4.36 | 331.5 | 23.8 | 0.306 | 32 | 41.2 | 311.5 | 55.3 | 11.14 | 19.5 | 19.7 | 4319 | 60.9 | 24.63 | 35.4 | 4318.2 | 8804.903 | 70.4 | 45.2 | 79.88 | 119.88 | 28.9 | 30.4 | 32.6 | 25.8 | 4314.8 | 40 | 27.1 | 78 | 31 | 34.5 | 35 | 10.2 | 0.72 | 0
|  | 1193 | 40 | 23 | 1 | 21 | 14.56 | 11.5 | 98.7 | 7.33 | 2.1 | 1.21 | 3.8 | 49.3 | 53.1 | 103.42 | 509 | 4.28 | 331.2 | 23.6 | 0.29 | 31.7 | 24.3 | 311.4 | 55.3 | 10.76 | 19.6 | 19.8 | 4168 | 60.8 | 24.66 | 35.6 | 4165.1 | 8804.903 | 70.1 | 45.1 | 79.87 | 119.98 | 28.9 | 30.3 | 32.6 | 25.9 | 4265.5 | 36 | 23.5 | 78 | 31 | 20.8 | 24 | 6.7 | 0.78 | -2.3
|  | 1194 | 40 | 24 | 2 | 21 | 14.85 | 11.5 | 98.7 | 5.94 | 2.1 | 1.077 | 3.7 | 49.1 | 52.8 | 101.75 | 511 | 3.19 | 331.1 | 23.8 | 0.243 | 31.7 | 18.4 | 307.2 | 55.1 | 9.87 | 19.6 | 19.7 | 3781 | 61 | 24.93 | 35.5 | 3776 | 8804.904 | 70.4 | 45 | 79.96 | 119.83 | 28.8 | 30.2 | 32.6 | 25.9 | 3901.5 | 31.5 | 21.2 | 78 | 31 | 15.3 | 15 | 4.3 | 0.2 | -1.6
|  | 1195 | 40 | 25 | 3 | 21 | 15.89 | 11.5 | 98.7 | 3.76 | 2.1 | 0.919 | 3.6 | 49.2 | 52.8 | 101.33 | 508.4 | 1.92 | 331.2 | 23.7 | 0.258 | 31.8 | 16.6 | 300.9 | 55.2 | 8.82 | 19.5 | 20.1 | 3349 | 61.1 | 25.15 | 35.4 | 3349.9 | 8804.904 | 70.9 | 44.9 | 80.11 | 119.78 | 28.9 | 30.3 | 32.6 | 25.8 | 3430.2 | 30.5 | 20.4 | 78 | 31 | 12.9 | 13 | 3.5 | 0.06 | 6.3
|  | 1196 | 40 | 26 | 4 | 21 | 20.5 | 11.5 | 98.7 | 2.3 | 2.1 | 0.754 | 3 | 49.5 | 52.5 | 101.44 | 501.8 | 1.12 | 331.5 | 23.8 | 0.243 | 31.6 | 16.7 | 294 | 55.1 | 7.36 | 19.6 | 19.8 | 2869 | 61.2 | 24.49 | 35.2 | 2870.8 | 8804.904 | 70.7 | 44.8 | 79.97 | 120.07 | 28.9 | 30.3 | 32.6 | 25.9 | 3098.2 | 28 | 19.2 | 78 | 31 | 12.5 | 13 | 2.4 | 0 | 0
|  | 1197 | 40 | 27 | 5 | 21 | 20.51 | 11.5 | 98.7 | 2.56 | 2.1 | 0.854 | 2 | 49.8 | 51.9 | 101.45 | 493.1 | 0.29 | 331.3 | 23.7 | 0.257 | 32.1 | 15.9 | 280.8 | 55.2 | 6.19 | 19.3 | 20.1 | 2399 | 60.8 | 24.66 | 35.4 | 2400.2 | 8804.904 | 70.4 | 45.4 | 79.93 | 120.26 | 28.9 | 30.3 | 32.6 | 25.9 | 2591.2 | 25.5 | 18.8 | 78 | 31 | 12.2 | 12 | 1.6 | 0 | 0
|  | 1198 | 40 | 28 | 6 | 21 | 20.52 | 11.5 | 98.7 | 3.07 | 2.1 | 0.771 | 2.5 | 49.5 | 52 | 101.51 | 483.2 | 0.04 | 331.9 | 23.7 | 0.259 | 32 | 15.9 | 237.9 | 55.1 | 5.04 | 19.3 | 20 | 1949 | 60.8 | 24.71 | 35.3 | 1949.5 | 8804.904 | 70 | 44.8 | 79.96 | 119.95 | 29 | 30.3 | 32.6 | 25.9 | 2098.2 | 22.5 | 18 | 78 | 32 | 12.2 | 12 | 0.8 | 0 | 0
|  | 1199 | 40 | 29 | 7 | 21 | 20.51 | 11.5 | 98.7 | 2.38 | 2.1 | 0.66 | 2.5 | 49.3 | 51.8 | 101.29 | 477.4 | 0.01 | 331.6 | 24 | 0.237 | 32 | 15.2 | 190.6 | 54.7 | 3.89 | 19.3 | 19.7 | 1513 | 60.7 | 24.57 | 35.4 | 1515.8 | 8804.904 | 70.5 | 45.1 | 79.86 | 119.98 | 29 | 30.3 | 32.6 | 25.9 | 1625 | 20 | 17.3 | 78 | 32 | 11.4 | 12 | 0 | 0 | 1.6
|  | 1200 | 40 | 30 | 8 | 21 | 20.52 | 11.5 | 98.7 | 1.92 | 2 | 0.602 | 1.8 | 49.7 | 51.5 | 101.22 | 468.9 | 0 | 331.5 | 23.9 | 0.245 | 32 | 17.6 | 146 | 54.6 | 2.8 | 19.8 | 19.8 | 1095 | 60.4 | 24.41 | 35.4 | 1100.3 | 8804.904 | 70.2 | 45 | 79.82 | 120.12 | 29 | 30.4 | 32.6 | 26 | 1164.8 | 17 | 16.9 | 78 | 32 | 12.2 | 13 | 0 | 0 | 3.9
|  | 1201 | 41 | 1 | 1 | 1 | 20.51 | 11.5 | 98.8 | 4.66 | 2.1 | 0.703 | 2.1 | 49.6 | 51.6 | 101.17 | 459.7 | 0.01 | 335.2 | 23.9 | 0.208 | 31.9 | 40.2 | 110.8 | 54.1 | 2.02 | 19.5 | 19.7 | 771 | 60.4 | 25.04 | 35.4 | 764.6 | 8804.904 | 70.3 | 44.9 | 79.87 | 119.71 | 29 | 30.3 | 32.6 | 26 | 786.5 | 17 | 19.6 | 78 | 32 | 19.6 | 24 | 2.7 | 0.02 | 6.3
|  | 1202 | 41 | 2 | 2 | 1 | 18.77 | 11.5 | 98.8 | 5.94 | 2.1 | 0.899 | 1.8 | 49.7 | 51.5 | 101.21 | 454.6 | 0.46 | 335.4 | 24 | 0.314 | 31.9 | 42.4 | 116.8 | 53.9 | 2.2 | 19.5 | 19.9 | 842 | 60.3 | 24.9 | 35.5 | 848.4 | 8804.904 | 70.5 | 45.1 | 79.98 | 120.28 | 29.1 | 30.3 | 32.6 | 26 | 832 | 13.5 | 20.4 | 78 | 33 | 40.4 | 39 | 3.1 | 0.02 | 8.6
|  | 1203 | 41 | 3 | 3 | 1 | 17.78 | 11.5 | 98.7 | 5.64 | 2.1 | 0.957 | 1.4 | 49.9 | 51.3 | 101.31 | 451.1 | 0.76 | 333.5 | 24 | 0.245 | 32 | 33.9 | 116.2 | 53.8 | 2.19 | 19.6 | 19.9 | 833 | 60.1 | 25.07 | 35.4 | 836 | 8804.904 | 70.3 | 45 | 80.09 | 120.26 | 29.1 | 30.3 | 32.6 | 26 | 851.5 | 19 | 18.8 | 78 | 32 | 28.6 | 28 | 1.6 | 0.02 | 11.7
|  | 1204 | 41 | 4 | 4 | 1 | 17.05 | 11.5 | 98.7 | 5.5 | 2.1 | 1.014 | 1.4 | 49.8 | 51.3 | 101.43 | 447.8 | 0.71 | 335.6 | 24 | 0.228 | 32.1 | 39.2 | 113.5 | 53.3 | 2.11 | 19.7 | 19.9 | 801 | 59.9 | 25.18 | 35.3 | 805.1 | 8804.904 | 70.4 | 45 | 79.98 | 119.93 | 29.1 | 30.3 | 32.6 | 26 | 800 | 18 | 19.2 | 78 | 32 | 31.8 | 30 | 2.4 | 0.02 | 14.8
|  | 1205 | 41 | 5 | 5 | 1 | 16.82 | 11.5 | 98.8 | 5.88 | 2.1 | 1.091 | 1.4 | 50 | 51.3 | 101.46 | 444.6 | 0.74 | 334.4 | 24.1 | 0.288 | 32.1 | 36.6 | 116.4 | 52.7 | 2.19 | 19.4 | 19.8 | 836 | 59.8 | 25.02 | 35.3 | 838.2 | 8804.904 | 69.8 | 44.7 | 79.79 | 120.06 | 29.2 | 30.2 | 32.6 | 26 | 829.5 | 18 | 18.8 | 78 | 32 | 33.7 | 33 | 2 | 0.04 | 16.4
|  | 1206 | 41 | 6 | 6 | 1 | 16.43 | 11.5 | 98.8 | 5.57 | 2.1 | 1.078 | 1.3 | 49.8 | 51.1 | 101.43 | 441.7 | 0.72 | 334.7 | 24 | 0.252 | 32.3 | 34.4 | 116 | 52.1 | 2.11 | 19.5 | 19.8 | 808 | 59.8 | 24.96 | 35.3 | 808.4 | 8804.905 | 70.4 | 44.9 | 79.68 | 120.04 | 29.2 | 30.2 | 32.7 | 26 | 814.8 | 17 | 18.8 | 78 | 32 | 28.2 | 28 | 2 | 0.04 | 19.5
|  | 1207 | 41 | 7 | 7 | 1 | 16.21 | 11.5 | 98.8 | 5.64 | 2.1 | 1.117 | 1.1 | 49.9 | 51 | 101.62 | 439.1 | 0.66 | 335.4 | 23.9 | 0.2 | 32.1 | 38 | 115.1 | 51.5 | 2.12 | 19.6 | 19.9 | 798 | 59.9 | 25.4 | 35.2 | 793.4 | 8804.905 | 69.9 | 44.7 | 79.89 | 120 | 29.2 | 30.2 | 32.6 | 25.9 | 795.2 | 18 | 18.8 | 78 | 32 | 30.2 | 31 | 2 | 0.04 | 19.5
|  | 1208 | 41 | 8 | 1 | 12 | 16.45 | 11.5 | 98.8 | 6.14 | 2.1 | 1.257 | 1.5 | 49.7 | 51.2 | 101.54 | 436 | 0.69 | 334.9 | 24.1 | 0.194 | 32 | 57.3 | 117.2 | 51.1 | 2.37 | 19.4 | 19.8 | 886 | 59.8 | 25.49 | 35.4 | 888.3 | 8804.905 | 69.7 | 45.1 | 79.91 | 119.97 | 29.2 | 30.2 | 32.7 | 25.9 | 817 | 14.5 | 21.2 | 78 | 32 | 43.1 | 38 | 4.3 | 0.04 | 19.5
|  | 1209 | 41 | 9 | 2 | 12 | 17.16 | 11.5 | 98.8 | 8.2 | 2.1 | 1.639 | 1.3 | 49.7 | 51 | 105.26 | 433.7 | 0.98 | 335.6 | 24.1 | 0.231 | 32.3 | 64 | 133.3 | 50.8 | 3.39 | 19.7 | 19.5 | 1277 | 59.8 | 25.32 | 35.3 | 1275.9 | 8804.905 | 69.6 | 44.8 | 79.79 | 120.26 | 29.2 | 30.2 | 32.7 | 25.8 | 1119.5 | 14.5 | 23.9 | 78 | 33 | 56.1 | 56 | 7.1 | 0.02 | 19.5
|  | 1210 | 41 | 10 | 3 | 12 | 16.77 | 11.5 | 98.7 | 9.79 | 2.1 | 1.76 | 1.7 | 49.5 | 51.2 | 105.97 | 432.7 | 1.69 | 337.1 | 24.2 | 0.22 | 32.1 | 61 | 178.2 | 50.7 | 4.5 | 19.7 | 19.7 | 1686 | 59.6 | 25.49 | 35.4 | 1687.9 | 8804.905 | 70.7 | 44.8 | 79.88 | 119.93 | 29.2 | 30.2 | 32.7 | 25.8 | 1573.2 | 20.5 | 25.1 | 78 | 32 | 52.9 | 54 | 8.2 | 0.04 | 19.5
|  | 1211 | 41 | 11 | 4 | 12 | 16.19 | 11.5 | 98.7 | 10.36 | 2.1 | 1.877 | 1.5 | 49.8 | 51.3 | 106.06 | 433.3 | 2.36 | 331.7 | 24.1 | 0.227 | 32.1 | 63.1 | 232 | 50.9 | 5.59 | 19.6 | 19.8 | 2125 | 59.7 | 25.13 | 35.2 | 2124.1 | 8804.905 | 70.4 | 44.8 | 79.77 | 120.21 | 29.1 | 30.2 | 32.7 | 25.8 | 2027.2 | 23 | 26.7 | 78 | 32 | 54.5 | 55 | 9.8 | 0.04 | 19.5
|  | 1212 | 41 | 12 | 5 | 12 | 15.35 | 11.5 | 98.7 | 10.86 | 2.1 | 2.089 | 2.2 | 49.3 | 51.6 | 105.83 | 436.8 | 3.1 | 331.2 | 24 | 0.213 | 32.1 | 64.1 | 285.8 | 52.1 | 6.84 | 19.6 | 19.7 | 2599 | 59.3 | 25.13 | 35.4 | 2598.6 | 8804.905 | 70.7 | 45 | 79.77 | 119.75 | 29.1 | 30.2 | 32.7 | 25.8 | 2540.5 | 24.5 | 28.2 | 78 | 32 | 54.1 | 55 | 11.4 | 0.06 | 19.5
|  | 1213 | 41 | 13 | 6 | 12 | 14.75 | 11.5 | 98.7 | 12.56 | 2.1 | 2.169 | 2.5 | 49.3 | 51.8 | 105.88 | 442.9 | 4.06 | 332.7 | 24.2 | 0.235 | 32.1 | 62.7 | 298 | 53.5 | 8.07 | 19.8 | 19.9 | 3071 | 59.5 | 25.1 | 35.2 | 3068 | 8804.906 | 70.3 | 44.8 | 79.83 | 120.36 | 29.1 | 30.2 | 32.7 | 25.8 | 2886.5 | 29 | 29.4 | 78 | 32 | 53.3 | 53 | 12.5 | 0.7 | 19.5
|  | 1214 | 41 | 14 | 7 | 12 | 14.72 | 11.5 | 98.7 | 13.55 | 2.1 | 2.237 | 2.9 | 49.2 | 52.1 | 105.57 | 451.2 | 4.96 | 332.3 | 24.1 | 0.219 | 32.1 | 64.4 | 303.9 | 54.6 | 9.45 | 19.6 | 19.8 | 3529 | 59.7 | 25.57 | 35.4 | 3528.6 | 8804.906 | 70.5 | 45.1 | 80.06 | 120.19 | 29 | 30.3 | 32.6 | 25.6 | 3381.2 | 30.5 | 31 | 78 | 32 | 54.5 | 55 | 13.7 | 0.66 | 18
|  | 1215 | 41 | 15 | 8 | 12 | 14.66 | 11.5 | 98.7 | 14.41 | 2.1 | 2.292 | 2.9 | 49.3 | 52.2 | 104.04 | 461.1 | 5.79 | 332 | 24.1 | 0.225 | 32.2 | 67.4 | 311.1 | 55.6 | 10.51 | 19.4 | 19.8 | 3979 | 59.6 | 25.24 | 35.5 | 3979.4 | 8804.907 | 69.6 | 44.9 | 79.9 | 119.81 | 29.1 | 30.2 | 32.7 | 25.8 | 3869.5 | 30.5 | 32.5 | 78 | 32 | 56.9 | 57 | 14.9 | 0.58 | 10.2
|  | 1216 | 41 | 16 | 1 | 2 | 14.12 | 11.5 | 98.7 | 14.7 | 2.1 | 2.076 | 3.4 | 49.2 | 52.6 | 102.5 | 472.1 | 6.58 | 331.2 | 23.9 | 0.434 | 31.8 | 49 | 315 | 56.1 | 11.34 | 19.5 | 20 | 4281 | 59.9 | 25.29 | 35.4 | 4281 | 8804.907 | 70.3 | 45.1 | 80.04 | 119.88 | 29 | 30.3 | 32.6 | 25.7 | 4256.2 | 34 | 29.8 | 78 | 31 | 46.7 | 43 | 12.9 | 0.8 | 4.7
|  | 1217 | 41 | 17 | 2 | 2 | 14.92 | 11.5 | 98.7 | 11.79 | 2.1 | 1.685 | 3.6 | 49.1 | 52.6 | 101.81 | 480.5 | 6.24 | 332.1 | 24 | 0.209 | 32.1 | 42.3 | 313.7 | 56 | 11.16 | 19.6 | 20 | 4320 | 60.2 | 24.68 | 35.3 | 4322.3 | 8804.908 | 70.2 | 45 | 80.07 | 119.76 | 29 | 30.3 | 32.6 | 25.7 | 4319.5 | 39.5 | 27.5 | 78 | 31 | 35.7 | 37 | 10.6 | 0.68 | 3.1
|  | 1218 | 41 | 18 | 3 | 2 | 14.72 | 11.5 | 98.7 | 9.78 | 2.1 | 1.431 | 3.9 | 48.8 | 52.8 | 102.9 | 486.8 | 4.93 | 331.7 | 23.7 | 0.226 | 31.9 | 41.2 | 313.8 | 55.4 | 11.31 | 19.6 | 19.8 | 4316 | 60.5 | 25.02 | 35.5 | 4314.9 | 8804.909 | 70.4 | 44.9 | 79.81 | 119.86 | 29 | 30.3 | 32.6 | 25.7 | 4319.5 | 40 | 27.1 | 78 | 31 | 34.5 | 35 | 10.2 | 0.76 | 3.9
|  | 1219 | 41 | 19 | 4 | 2 | 14.44 | 11.5 | 98.7 | 8.54 | 2.1 | 1.338 | 3.3 | 49.2 | 52.5 | 106.08 | 492.3 | 4.29 | 332.1 | 24 | 0.231 | 31.9 | 41.4 | 312.7 | 55.4 | 11.11 | 19.6 | 19.9 | 4307 | 60.7 | 24.63 | 35.2 | 4307.3 | 8804.909 | 70.1 | 44.9 | 79.87 | 119.77 | 28.9 | 30.3 | 32.6 | 25.7 | 4310 | 40 | 27.1 | 78 | 31 | 34.9 | 35 | 10.2 | 0.72 | 4.7
|  | 1220 | 41 | 20 | 5 | 2 | 14.52 | 11.5 | 98.8 | 7.95 | 2.1 | 1.311 | 3.8 | 49.1 | 53 | 106.22 | 497.1 | 4.17 | 331.2 | 23.8 | 0.213 | 31.9 | 42.6 | 313 | 55.2 | 11.21 | 19.6 | 19.7 | 4300 | 60.6 | 24.9 | 35.4 | 4300.3 | 8804.91 | 69.9 | 45 | 80.01 | 120.16 | 29 | 30.3 | 32.6 | 25.7 | 4300 | 40 | 27.5 | 78 | 31 | 34.9 | 35 | 10.2 | 0.72 | 4.7
|  | 1221 | 41 | 21 | 6 | 2 | 14.47 | 11.5 | 98.8 | 7.99 | 2.1 | 1.276 | 4 | 48.8 | 52.8 | 106.19 | 501.8 | 4.21 | 331.5 | 24.2 | 0.262 | 32.1 | 43 | 312.5 | 55.2 | 11.29 | 19.7 | 19.9 | 4323 | 61 | 24.93 | 35.3 | 4321 | 8804.91 | 70.1 | 44.7 | 80.16 | 120 | 28.9 | 30.3 | 32.6 | 25.8 | 4314.8 | 39 | 27.5 | 78 | 31 | 36.5 | 36 | 10.6 | 0.68 | 5.5
|  | 1222 | 41 | 22 | 7 | 2 | 14.77 | 11.5 | 98.8 | 7.64 | 2.1 | 1.233 | 3.4 | 49.4 | 52.8 | 105.98 | 506.3 | 4.32 | 331.7 | 24.1 | 0.258 | 32 | 40.4 | 311.6 | 55.3 | 11.4 | 19.5 | 19.9 | 4309 | 61.2 | 25.27 | 35.4 | 4309.7 | 8804.91 | 70.6 | 44.9 | 80.21 | 119.71 | 29 | 30.3 | 32.6 | 25.8 | 4319.5 | 40.5 | 27.1 | 78 | 31 | 34.1 | 34 | 10.2 | 0.76 | -0.8
|  | 1223 | 41 | 23 | 1 | 21 | 14.64 | 11.5 | 98.8 | 6.64 | 2.1 | 1.188 | 3.5 | 49.5 | 53 | 102.06 | 509.9 | 4.13 | 331.4 | 24 | 0.267 | 32 | 24.2 | 311.1 | 55.4 | 10.91 | 19.4 | 20 | 4165 | 61.1 | 25.02 | 35.3 | 4165.1 | 8804.911 | 70.6 | 45 | 80.22 | 120.07 | 28.9 | 30.3 | 32.6 | 25.8 | 4251.5 | 35 | 23.5 | 78 | 31 | 25.5 | 23 | 6.3 | 0.74 | -1.6
|  | 1224 | 41 | 24 | 2 | 21 | 15.28 | 11.5 | 98.8 | 5.34 | 2.1 | 0.986 | 4 | 48.8 | 52.8 | 101.28 | 511.8 | 3.12 | 331.1 | 24.2 | 0.234 | 32.2 | 18.4 | 306.8 | 55.3 | 9.85 | 19.6 | 19.8 | 3780 | 61.3 | 24.88 | 35.5 | 3780.5 | 8804.911 | 70.1 | 45.1 | 80.03 | 119.91 | 28.8 | 30.3 | 32.6 | 25.9 | 3881.2 | 32 | 21.6 | 78 | 31 | 15.7 | 15 | 4.7 | 0.08 | -0.8
|  | 1225 | 41 | 25 | 3 | 21 | 16.06 | 11.5 | 98.7 | 3.03 | 2.1 | 0.869 | 3.5 | 49.3 | 52.8 | 100.88 | 509 | 1.87 | 331.6 | 24.4 | 0.285 | 31.9 | 16.2 | 302.3 | 55.2 | 8.7 | 19.7 | 19.8 | 3347 | 61 | 24.82 | 35.3 | 3345.8 | 8804.911 | 70 | 44.9 | 79.98 | 119.99 | 28.9 | 30.3 | 32.6 | 25.8 | 3411.5 | 30.5 | 20.4 | 78 | 31 | 12.9 | 13 | 3.1 | 0.06 | 7
|  | 1226 | 41 | 26 | 4 | 21 | 20.51 | 11.5 | 98.7 | 2.61 | 2.1 | 0.697 | 3.1 | 49.4 | 52.6 | 100.97 | 502.4 | 1.08 | 331.9 | 24.1 | 0.259 | 31.9 | 16.6 | 293 | 55.3 | 7.5 | 19.8 | 19.9 | 2868 | 61 | 24.96 | 35.4 | 2867.6 | 8804.912 | 70.4 | 44.9 | 80.12 | 119.98 | 28.9 | 30.3 | 32.6 | 25.9 | 3071 | 27.5 | 19.2 | 78 | 31 | 12.5 | 12 | 2.4 | 0 | 0
|  | 1227 | 41 | 27 | 5 | 21 | 20.52 | 11.5 | 98.7 | 2.79 | 2.1 | 0.86 | 2.6 | 49.6 | 52.2 | 100.87 | 493.5 | 0.26 | 331.4 | 23.9 | 0.269 | 32.1 | 15.8 | 280.1 | 55.3 | 6.16 | 19.5 | 20.1 | 2398 | 60.6 | 24.52 | 35.3 | 2399.5 | 8804.912 | 70.8 | 44.9 | 80.1 | 120.26 | 28.9 | 30.3 | 32.6 | 25.9 | 2564.8 | 25.5 | 18.8 | 78 | 32 | 12.2 | 12 | 1.6 | 0 | 0
|  | 1228 | 41 | 28 | 6 | 21 | 20.52 | 11.5 | 98.7 | 3.56 | 2.1 | 0.818 | 2.6 | 49.5 | 52.1 | 100.99 | 483.1 | 0.03 | 330.8 | 24.1 | 0.249 | 32 | 15.6 | 237.9 | 55.1 | 5.04 | 19.7 | 20 | 1951 | 60.5 | 24.66 | 35.5 | 1952.1 | 8804.912 | 70.2 | 45 | 80.08 | 119.94 | 29 | 30.3 | 32.6 | 25.9 | 2070.2 | 23.5 | 17.6 | 78 | 32 | 12.2 | 12 | 0.8 | 0 | 0
|  | 1229 | 41 | 29 | 7 | 21 | 20.52 | 11.5 | 98.7 | 2.92 | 2.1 | 0.712 | 2.4 | 49.5 | 51.9 | 101.05 | 474.3 | 0.01 | 331.1 | 24.1 | 0.239 | 32 | 15.4 | 191.4 | 54.7 | 3.89 | 19.5 | 19.7 | 1518 | 60.8 | 24.49 | 35.3 | 1519.1 | 8804.912 | 70 | 45 | 79.93 | 120.18 | 29 | 30.3 | 32.6 | 25.9 | 1603 | 20.5 | 17.3 | 78 | 32 | 11.4 | 11 | 0.4 | 0 | 1.6
|  | 1230 | 41 | 30 | 8 | 21 | 20.52 | 11.5 | 98.7 | 2.56 | 2.1 | 0.643 | 2.3 | 49.3 | 51.6 | 100.81 | 465.4 | 0 | 331.3 | 24.1 | 0.263 | 32 | 17 | 145.7 | 54.6 | 2.87 | 19.8 | 20.3 | 1100 | 60.5 | 24.88 | 35.5 | 1101.8 | 8804.912 | 70.2 | 45.1 | 79.94 | 120.03 | 29 | 30.3 | 32.6 | 25.9 | 1290.5 | 17 | 16.9 | 78 | 32 | 12.5 | 11 | 0 | 0 | 3.9
|  | 1231 | 42 | 1 | 1 | 1 | 20.51 | 11.5 | 98.8 | 4.88 | 2.1 | 0.728 | 1.9 | 49.7 | 51.6 | 100.9 | 456.4 | 0 | 335.1 | 24.2 | 0.217 | 32.1 | 39.8 | 111.5 | 54.2 | 2.06 | 19.7 | 19.9 | 774 | 60.4 | 25.38 | 35.5 | 780.5 | 8804.912 | 70.8 | 44.8 | 79.96 | 119.77 | 29 | 30.3 | 32.6 | 25.9 | 779.5 | 11.5 | 18 | 78 | 32 | 20.8 | 25 | 1.2 | 0.02 | 6.3
|  | 1232 | 42 | 2 | 2 | 1 | 18.91 | 11.5 | 98.8 | 5.85 | 2.1 | 0.944 | 1.7 | 49.7 | 51.4 | 100.84 | 451.3 | 0.41 | 335.7 | 23.9 | 0.304 | 32 | 43.4 | 116.5 | 54.1 | 2.18 | 19.5 | 19.9 | 836 | 60.1 | 24.88 | 35.6 | 836.2 | 8804.912 | 70.5 | 45 | 79.91 | 120.28 | 29.2 | 30.3 | 32.7 | 25.9 | 839 | 14.5 | 20 | 78 | 33 | 39.2 | 39 | 3.1 | 0.02 | 9.4
|  | 1233 | 42 | 3 | 3 | 1 | 17.95 | 11.5 | 98.8 | 5.91 | 2.1 | 0.977 | 1.3 | 49.7 | 51 | 100.93 | 447.6 | 0.76 | 333.5 | 24.2 | 0.277 | 32 | 34.7 | 115.7 | 53.7 | 2.22 | 19.7 | 20.1 | 847 | 59.9 | 24.99 | 35.4 | 844.6 | 8804.912 | 70.4 | 44.9 | 79.82 | 120.11 | 29.1 | 30.3 | 32.6 | 25.9 | 847.5 | 19 | 18.8 | 78 | 32 | 29.8 | 28 | 2 | 0.02 | 12.5
|  | 1234 | 42 | 4 | 4 | 1 | 17 | 11.5 | 98.8 | 5.45 | 2.1 | 1.019 | 1.7 | 49.9 | 51.6 | 101.05 | 444.6 | 0.78 | 335.2 | 24.4 | 0.192 | 32.3 | 36.3 | 113.1 | 53.4 | 2.08 | 19.7 | 19.8 | 800 | 59.8 | 24.85 | 35.3 | 805.5 | 8804.912 | 69.9 | 44.9 | 79.82 | 119.61 | 29.1 | 30.2 | 32.6 | 25.9 | 813.2 | 17.5 | 18.8 | 78 | 32 | 29.8 | 28 | 2 | 0.02 | 14.8
|  | 1235 | 42 | 5 | 5 | 1 | 16.72 | 11.5 | 98.8 | 5.91 | 2.1 | 1.123 | 1.4 | 49.9 | 51.3 | 101.04 | 441.7 | 0.67 | 335.1 | 24.1 | 0.241 | 32.1 | 39.5 | 114.1 | 52.7 | 2.18 | 19.7 | 20 | 828 | 59.9 | 25.1 | 35.5 | 828.2 | 8804.912 | 70.1 | 44.9 | 79.89 | 119.69 | 29.1 | 30.2 | 32.7 | 25.9 | 814.8 | 17 | 19.2 | 78 | 32 | 33.3 | 33 | 2.4 | 0.04 | 17.2
|  | 1236 | 42 | 6 | 6 | 1 | 16.48 | 11.5 | 98.8 | 5.91 | 2.1 | 1.121 | 1.9 | 49.7 | 51.5 | 101.19 | 438.8 | 0.76 | 334.6 | 24.2 | 0.282 | 32 | 33.7 | 116.5 | 52 | 2.13 | 19.5 | 20 | 820 | 59.9 | 24.79 | 35.5 | 821.1 | 8804.912 | 70.1 | 45.1 | 79.9 | 119.85 | 29.2 | 30.2 | 32.7 | 25.9 | 826.5 | 18.5 | 18.8 | 78 | 32 | 28.6 | 28 | 2 | 0.04 | 19.5
|  | 1237 | 42 | 7 | 7 | 1 | 16.27 | 11.5 | 98.7 | 5.61 | 2.1 | 1.128 | 1.6 | 49.6 | 51.2 | 101.03 | 436.1 | 0.74 | 334.8 | 24.2 | 0.193 | 32.1 | 37.3 | 114.1 | 51.5 | 2.04 | 19.6 | 19.6 | 788 | 59.9 | 24.77 | 35.4 | 785.1 | 8804.912 | 70.3 | 44.7 | 79.96 | 120.22 | 29.1 | 30.2 | 32.6 | 25.9 | 798.2 | 16.5 | 18.8 | 78 | 32 | 29.4 | 28 | 2 | 0.04 | 19.5
|  | 1238 | 42 | 8 | 1 | 12 | 16.55 | 11.5 | 98.8 | 6.22 | 2.2 | 1.288 | 1.6 | 49.5 | 51.1 | 101.28 | 433.5 | 0.76 | 334.7 | 23.8 | 0.196 | 32.2 | 58.3 | 116.5 | 51.1 | 2.4 | 19.6 | 20 | 886 | 59.9 | 25.87 | 35.6 | 890.3 | 8804.912 | 69.9 | 44.7 | 79.86 | 119.95 | 29.1 | 30.3 | 32.7 | 25.9 | 816.2 | 13 | 21.2 | 78 | 32 | 37.6 | 41 | 4.3 | 0.04 | 19.5
|  | 1239 | 42 | 9 | 2 | 12 | 17.08 | 11.5 | 98.8 | 8.38 | 2.1 | 1.619 | 1.5 | 49.6 | 51.1 | 103.78 | 431.3 | 0.97 | 335.7 | 24.2 | 0.222 | 32.1 | 63.5 | 133.3 | 50.9 | 3.41 | 19.7 | 19.9 | 1285 | 59.7 | 25.38 | 35.4 | 1282.7 | 8804.912 | 69.8 | 44.6 | 79.8 | 120.22 | 29.2 | 30.2 | 32.7 | 25.8 | 1146 | 16 | 23.9 | 78 | 33 | 56.1 | 55 | 7.1 | 0.02 | 19.5
|  | 1240 | 42 | 10 | 3 | 12 | 16.68 | 11.5 | 98.8 | 10.04 | 2.1 | 1.744 | 1.7 | 49.6 | 51.3 | 106.64 | 430.3 | 1.74 | 337.9 | 24.2 | 0.188 | 32 | 61.5 | 178 | 50.6 | 4.48 | 19.7 | 19.9 | 1691 | 59.5 | 25.32 | 35.5 | 1691.8 | 8804.912 | 70.2 | 45.1 | 79.93 | 119.83 | 29.1 | 30.2 | 32.7 | 25.8 | 1600.8 | 21 | 25.5 | 78 | 32 | 52.9 | 52 | 8.6 | 0.04 | 19.5
|  | 1241 | 42 | 11 | 4 | 12 | 16.17 | 11.5 | 98.8 | 10.36 | 2.1 | 1.839 | 1.8 | 49.5 | 51.4 | 107.13 | 431.1 | 2.41 | 332.1 | 24.3 | 0.237 | 32.1 | 64 | 232.1 | 51 | 5.57 | 19.5 | 20.1 | 2129 | 59.5 | 24.99 | 35.6 | 2129.1 | 8804.913 | 70.2 | 45.1 | 79.91 | 120.02 | 29.2 | 30.2 | 32.7 | 25.8 | 2057 | 23 | 27.1 | 78 | 32 | 54.9 | 55 | 9.8 | 0.04 | 19.5
|  | 1242 | 42 | 12 | 5 | 12 | 15.23 | 11.5 | 98.7 | 10.73 | 2.1 | 2.059 | 2 | 49.5 | 51.5 | 107.04 | 435 | 3.16 | 331.8 | 24.3 | 0.234 | 32.2 | 63 | 286.5 | 52.1 | 6.75 | 19.6 | 20 | 2598 | 59.2 | 24.79 | 35.4 | 2603.4 | 8804.913 | 70.2 | 44.9 | 80.01 | 120.1 | 29.1 | 30.2 | 32.7 | 25.7 | 2392.8 | 24.5 | 28.2 | 78 | 32 | 53.7 | 55 | 11.4 | 0.06 | 19.5
|  | 1243 | 42 | 13 | 6 | 12 | 14.8 | 11.5 | 98.7 | 12.43 | 2.1 | 2.16 | 2.7 | 49.3 | 52 | 105.01 | 441.2 | 4.07 | 331.3 | 24.1 | 0.231 | 32 | 62.5 | 299.3 | 53.4 | 8.03 | 19.7 | 20.1 | 3070 | 59.3 | 24.99 | 35.4 | 3067.8 | 8804.913 | 70 | 45 | 79.94 | 119.86 | 29.1 | 30.2 | 32.7 | 25.7 | 2906.2 | 29 | 29.4 | 78 | 32 | 52.9 | 54 | 12.5 | 0.52 | 19.5
|  | 1244 | 42 | 14 | 7 | 12 | 14.4 | 11.5 | 98.7 | 13.42 | 2.1 | 2.24 | 2.5 | 49.3 | 51.9 | 103.89 | 449.5 | 4.95 | 331.1 | 24.3 | 0.211 | 32.2 | 64.3 | 306.6 | 54.7 | 9.24 | 19.6 | 20 | 3527 | 59.4 | 25.02 | 35.5 | 3528.4 | 8804.914 | 70 | 44.9 | 79.93 | 119.84 | 29 | 30.2 | 32.7 | 25.7 | 3402.2 | 30 | 31 | 78 | 32 | 54.5 | 55 | 13.3 | 0.21 | 14.1
|  | 1245 | 42 | 15 | 8 | 12 | 14.53 | 11.5 | 98.7 | 14.65 | 2.1 | 2.267 | 3.3 | 49.2 | 52.5 | 103.31 | 459.7 | 5.81 | 332.5 | 24.1 | 0.232 | 32.1 | 67 | 310.9 | 55.3 | 10.5 | 19.6 | 19.8 | 3987 | 59.6 | 25.15 | 35.5 | 3982 | 8804.914 | 70.5 | 45.1 | 80.03 | 120.15 | 28.9 | 30.3 | 32.6 | 25.6 | 3897.5 | 30.5 | 32.2 | 78 | 32 | 56.9 | 57 | 14.9 | 0.52 | 9.4
|  | 1246 | 42 | 16 | 1 | 2 | 14.23 | 11.5 | 98.8 | 14.54 | 2.1 | 2.069 | 3.2 | 49.4 | 52.6 | 103.46 | 471 | 6.63 | 331.7 | 24.2 | 0.461 | 32.2 | 48.8 | 313.7 | 55.9 | 11.12 | 19.7 | 19.8 | 4284 | 59.7 | 24.79 | 35.4 | 4282.9 | 8804.915 | 70.3 | 45.1 | 80.1 | 120.17 | 29 | 30.3 | 32.7 | 25.7 | 4270.2 | 34.5 | 29.8 | 78 | 31 | 45.1 | 42 | 12.5 | 0.76 | 3.1
|  | 1247 | 42 | 17 | 2 | 2 | 14.46 | 11.5 | 98.8 | 11.99 | 2.1 | 1.672 | 3.5 | 49.3 | 52.8 | 103.37 | 479.6 | 6.22 | 331.6 | 24.1 | 0.235 | 32.1 | 42.3 | 314.3 | 56.1 | 11.54 | 19.7 | 19.9 | 4322 | 59.8 | 25.49 | 35.4 | 4322.5 | 8804.916 | 70.9 | 44.9 | 80.16 | 120.09 | 29 | 30.3 | 32.6 | 25.6 | 4319.5 | 39.5 | 27.5 | 78 | 31 | 35.7 | 37 | 10.6 | 0.21 | 3.9
|  | 1248 | 42 | 18 | 3 | 2 | 14.51 | 11.5 | 98.7 | 9.7 | 2.1 | 1.448 | 3.4 | 49.5 | 52.9 | 103.53 | 486.3 | 4.96 | 332.1 | 24.1 | 0.216 | 32 | 41.2 | 314.1 | 55.6 | 11.35 | 19.8 | 19.7 | 4317 | 60.1 | 25.1 | 35.4 | 4317 | 8804.916 | 70 | 45.1 | 80.06 | 120.36 | 28.9 | 30.3 | 32.6 | 25.7 | 4319.5 | 40 | 27.1 | 78 | 31 | 34.5 | 35 | 10.2 | 0.14 | 3.1
|  | 1249 | 42 | 19 | 4 | 2 | 14.6 | 11.5 | 98.7 | 8.64 | 2.1 | 1.322 | 3.4 | 49.2 | 52.7 | 103.64 | 491.6 | 4.34 | 331.1 | 24.1 | 0.232 | 32 | 41.3 | 312.5 | 55.4 | 11.29 | 19.7 | 20.2 | 4310 | 60.8 | 25.02 | 35.4 | 4308.5 | 8804.917 | 69.9 | 45 | 80.05 | 120.22 | 28.9 | 30.3 | 32.6 | 25.7 | 4310 | 40 | 27.1 | 78 | 31 | 34.9 | 35 | 10.2 | 0.12 | -0.8
|  | 1250 | 42 | 20 | 5 | 2 | 14.9 | 11.5 | 98.8 | 7.98 | 2.1 | 1.291 | 3.8 | 49.1 | 52.9 | 105.7 | 496.6 | 4.22 | 331.7 | 24 | 0.24 | 31.8 | 42.7 | 312.1 | 55.2 | 11.35 | 19.7 | 20.1 | 4305 | 60.8 | 25.18 | 35.5 | 4304.7 | 8804.917 | 70.1 | 44.9 | 80.09 | 120.07 | 28.9 | 30.3 | 32.6 | 25.6 | 4304.5 | 40 | 27.1 | 78 | 31 | 35.7 | 36 | 10.2 | 0.76 | 0
|  | 1251 | 42 | 21 | 6 | 2 | 14.92 | 11.5 | 98.8 | 7.91 | 2.1 | 1.26 | 3.5 | 49.4 | 52.9 | 106.11 | 501.3 | 4.23 | 332.2 | 24 | 0.243 | 31.9 | 43.1 | 310.5 | 55.2 | 11.39 | 19.7 | 20.2 | 4319 | 60.9 | 25.18 | 35.5 | 4319.7 | 8804.917 | 70.4 | 44.9 | 80.02 | 119.89 | 28.9 | 30.3 | 32.6 | 25.7 | 4310 | 39 | 27.5 | 78 | 31 | 36.5 | 36 | 10.6 | 0.78 | -0.8
|  | 1252 | 42 | 22 | 7 | 2 | 14.6 | 11.5 | 98.8 | 7.83 | 2.1 | 1.226 | 3.7 | 49.4 | 53.1 | 106.1 | 505.9 | 4.34 | 331.6 | 24.2 | 0.275 | 32.1 | 41.2 | 312.4 | 55.3 | 11.32 | 19.9 | 19.9 | 4318 | 61 | 25.04 | 35.4 | 4314.3 | 8804.918 | 70.7 | 44.7 | 79.94 | 120.17 | 28.9 | 30.3 | 32.6 | 25.7 | 4319.5 | 40 | 27.1 | 78 | 31 | 34.9 | 35 | 10.2 | 0.74 | -0.8
|  | 1253 | 42 | 23 | 1 | 21 | 14.57 | 11.5 | 98.7 | 7.01 | 2.1 | 1.17 | 3.7 | 49.2 | 52.9 | 104.52 | 509.8 | 4.19 | 331.2 | 24.3 | 0.269 | 32 | 24.4 | 311.7 | 55.3 | 10.96 | 19.8 | 20.1 | 4164 | 61.2 | 25.13 | 35.4 | 4162.3 | 8804.918 | 70.1 | 45 | 79.98 | 120.06 | 28.9 | 30.3 | 32.6 | 25.8 | 4241.2 | 34.5 | 23.1 | 78 | 31 | 23.9 | 22 | 6.3 | 0.76 | -0.8
|  | 1254 | 42 | 24 | 2 | 21 | 15.13 | 11.5 | 98.7 | 5.48 | 2.1 | 0.987 | 3.8 | 49.2 | 53 | 102.55 | 511.5 | 3.16 | 331.2 | 24 | 0.245 | 31.8 | 18.6 | 307.5 | 55.3 | 9.73 | 19.7 | 20.2 | 3779 | 61.1 | 24.6 | 35.4 | 3778.7 | 8804.919 | 70.6 | 44.9 | 79.84 | 120.01 | 28.9 | 30.3 | 32.6 | 25.8 | 3850 | 32 | 21.6 | 78 | 31 | 15.7 | 15 | 4.7 | 0.1 | -1.6
|  | 1255 | 42 | 25 | 3 | 21 | 16.09 | 11.5 | 98.8 | 3.54 | 2.1 | 0.893 | 3.3 | 49.3 | 52.7 | 102.22 | 508.8 | 1.93 | 330.9 | 24.1 | 0.245 | 31.9 | 17.1 | 302.6 | 55.2 | 8.64 | 19.7 | 20 | 3347 | 61.2 | 24.66 | 35.5 | 3348 | 8804.919 | 70.5 | 45.2 | 79.94 | 119.96 | 28.8 | 30.3 | 32.6 | 25.8 | 3553.8 | 30.5 | 20.4 | 78 | 31 | 13.3 | 13 | 3.1 | 0.04 | 7
|  | 1256 | 42 | 26 | 4 | 21 | 20.51 | 11.5 | 98.8 | 2.8 | 2.1 | 0.727 | 3.2 | 49.3 | 52.5 | 102.07 | 502.5 | 1.19 | 331 | 24 | 0.25 | 32 | 16.5 | 294.3 | 55.4 | 7.47 | 19.6 | 20.2 | 2869 | 61.2 | 24.85 | 35.5 | 2870.6 | 8804.919 | 69.7 | 45 | 79.91 | 119.39 | 28.9 | 30.3 | 32.6 | 25.8 | 3048.2 | 27.5 | 19.2 | 78 | 31 | 12.5 | 12 | 2.4 | 0 | 0
|  | 1257 | 42 | 27 | 5 | 21 | 20.52 | 11.5 | 98.7 | 3.68 | 2.1 | 0.913 | 2.7 | 49.5 | 52.2 | 101.93 | 493.8 | 0.35 | 330.9 | 24.3 | 0.253 | 32.2 | 15.9 | 279.8 | 55.1 | 6.17 | 19.8 | 19.9 | 2399 | 61.1 | 24.57 | 35.6 | 2401 | 8804.919 | 70.6 | 45.1 | 79.98 | 119.79 | 28.9 | 30.3 | 32.6 | 25.9 | 2545.2 | 26.5 | 18.8 | 78 | 32 | 12.2 | 13 | 1.6 | 0 | 0
|  | 1258 | 42 | 28 | 6 | 21 | 20.51 | 11.5 | 98.7 | 4 | 2 | 0.85 | 2.3 | 49.5 | 51.8 | 102.04 | 483.5 | 0.05 | 332 | 24.2 | 0.267 | 32 | 15.8 | 239.2 | 55.1 | 4.98 | 19.9 | 20 | 1952 | 60.9 | 24.38 | 35.4 | 1952.1 | 8804.919 | 70.5 | 45.1 | 80.09 | 120.23 | 28.9 | 30.3 | 32.7 | 25.9 | 2050 | 23 | 17.6 | 78 | 32 | 12.2 | 12 | 0.8 | 0 | 0
|  | 1259 | 42 | 29 | 7 | 21 | 20.52 | 11.5 | 98.8 | 3.45 | 2.1 | 0.746 | 2.3 | 49.7 | 51.9 | 101.9 | 474.8 | 0.01 | 331.3 | 24.1 | 0.241 | 32 | 15.3 | 191.4 | 54.9 | 3.92 | 19.6 | 20 | 1518 | 60.8 | 24.66 | 35.6 | 1518.1 | 8804.919 | 70.1 | 45 | 80.04 | 120.15 | 29 | 30.3 | 32.6 | 25.9 | 1582.8 | 20.5 | 17.3 | 78 | 32 | 11.8 | 12 | 0.4 | 0 | 1.6
|  | 1260 | 42 | 30 | 8 | 21 | 20.52 | 11.5 | 98.8 | 2.95 | 2 | 0.719 | 2 | 49.6 | 51.6 | 101.62 | 465.8 | 0 | 330.9 | 24.1 | 0.252 | 32 | 16 | 146.9 | 54.6 | 2.78 | 19.8 | 20.1 | 1093 | 60.5 | 24.32 | 35.4 | 1095.8 | 8804.919 | 69.9 | 45 | 80.08 | 119.93 | 29 | 30.3 | 32.6 | 25.9 | 1271 | 17 | 16.5 | 78 | 32 | 12.2 | 11 | 0 | 0 | 3.9
|  | 1261 | 43 | 1 | 1 | 1 | 20.52 | 11.5 | 98.8 | 5.12 | 2.1 | 0.817 | 1.9 | 49.7 | 51.6 | 101.53 | 456.8 | 0.01 | 335.4 | 24 | 0.228 | 32.2 | 42.4 | 110.3 | 54.4 | 2.05 | 19.6 | 20 | 771 | 60.4 | 25.46 | 35.4 | 775.3 | 8804.919 | 70.3 | 45 | 80.01 | 119.86 | 29 | 30.3 | 32.6 | 25.9 | 756.2 | 10 | 18.8 | 78 | 32 | 23.9 | 29 | 2 | 0.02 | 6.3
|  | 1262 | 43 | 2 | 2 | 1 | 18.97 | 11.5 | 98.8 | 6.19 | 2.1 | 1.016 | 2 | 49.7 | 51.7 | 101.6 | 451.4 | 0.46 | 335.2 | 24 | 0.307 | 32 | 43.2 | 117.8 | 54.2 | 2.21 | 19.7 | 20.3 | 843 | 60.4 | 25.04 | 35.4 | 840.2 | 8804.919 | 70.2 | 45.1 | 80.01 | 119.77 | 29 | 30.3 | 32.6 | 25.9 | 839.8 | 14 | 20 | 78 | 33 | 39.6 | 38 | 2.7 | 0.02 | 9.4
|  | 1263 | 43 | 3 | 3 | 1 | 17.83 | 11.5 | 98.8 | 6.01 | 2.1 | 1.026 | 2.1 | 49.5 | 51.5 | 101.66 | 447.8 | 0.71 | 332.4 | 24 | 0.242 | 32.1 | 33.9 | 118 | 53.7 | 2.2 | 19.7 | 20.2 | 845 | 60.4 | 24.88 | 35.5 | 840.7 | 8804.919 | 70 | 45.1 | 79.9 | 120.03 | 29 | 30.3 | 32.6 | 25.9 | 855.2 | 19 | 18.8 | 78 | 33 | 31 | 29 | 1.6 | 0.02 | 12.5
|  | 1264 | 43 | 4 | 4 | 1 | 16.99 | 11.5 | 98.8 | 5.77 | 2.1 | 1.045 | 1.4 | 50 | 51.4 | 101.75 | 444.7 | 0.73 | 334.6 | 24 | 0.196 | 32.1 | 37.7 | 114.5 | 53.5 | 2.13 | 19.9 | 20 | 801 | 60.1 | 25.4 | 35.6 | 801.9 | 8804.919 | 70.5 | 45.2 | 79.87 | 119.83 | 29.1 | 30.3 | 32.6 | 25.9 | 806.2 | 17 | 19.2 | 78 | 32 | 28.6 | 29 | 2.4 | 0.02 | 14.1
|  | 1265 | 43 | 5 | 5 | 1 | 16.76 | 11.5 | 98.7 | 5.93 | 2.1 | 1.14 | 1.3 | 50 | 51.3 | 101.92 | 441.9 | 0.78 | 334.9 | 24 | 0.275 | 32.2 | 38.2 | 114.7 | 53 | 2.19 | 19.8 | 20.1 | 833 | 60 | 25.13 | 35.5 | 835.7 | 8804.919 | 70.5 | 44.9 | 79.87 | 120.16 | 29.1 | 30.2 | 32.7 | 25.9 | 823.2 | 17 | 18.8 | 78 | 32 | 33.3 | 34 | 2 | 0.04 | 17.2
|  | 1266 | 43 | 6 | 6 | 1 | 16.43 | 11.5 | 98.7 | 5.98 | 2.1 | 1.107 | 1.4 | 49.9 | 51.3 | 101.9 | 438.9 | 0.87 | 335.2 | 24.1 | 0.275 | 32.3 | 34.3 | 116.5 | 52.3 | 2.15 | 19.8 | 20 | 813 | 59.9 | 25.24 | 35.5 | 812.3 | 8804.919 | 70.3 | 45 | 79.84 | 119.99 | 29.1 | 30.2 | 32.7 | 25.9 | 817.8 | 17.5 | 18.8 | 78 | 32 | 28.6 | 28 | 2 | 0.04 | 19.5
|  | 1267 | 43 | 7 | 7 | 1 | 16.19 | 11.5 | 98.8 | 5.59 | 2.1 | 1.141 | 1.4 | 49.8 | 51.2 | 101.94 | 436.5 | 0.79 | 334.6 | 24 | 0.208 | 32.2 | 37.3 | 115.1 | 51.5 | 2.06 | 19.9 | 20.1 | 793 | 59.7 | 24.79 | 35.4 | 792.7 | 8804.92 | 70.4 | 44.9 | 79.98 | 119.91 | 29.1 | 30.2 | 32.7 | 25.9 | 796 | 18 | 18.8 | 78 | 32 | 30.2 | 29 | 2 | 0.04 | 19.5
|  | 1268 | 43 | 8 | 1 | 12 | 16.43 | 11.5 | 98.7 | 6.29 | 2.2 | 1.296 | 1.5 | 49.7 | 51.2 | 102.87 | 433.5 | 0.75 | 334.4 | 23.8 | 0.201 | 32.1 | 57.7 | 117.2 | 51.3 | 2.39 | 19.6 | 20.3 | 887 | 60 | 25.74 | 35.5 | 887 | 8804.92 | 70.4 | 44.9 | 80.17 | 120.06 | 29.1 | 30.2 | 32.7 | 25.9 | 825.8 | 13.5 | 21.6 | 78 | 32 | 37.3 | 42 | 4.7 | 0.04 | 19.5
|  | 1269 | 43 | 9 | 2 | 12 | 17.11 | 11.5 | 98.7 | 8.41 | 2.1 | 1.632 | 1.9 | 49.4 | 51.3 | 105.39 | 431.4 | 1.06 | 336.5 | 24 | 0.229 | 32.2 | 63.6 | 132.9 | 50.9 | 3.36 | 20 | 20 | 1278 | 59.7 | 25.13 | 35.5 | 1280.1 | 8804.92 | 70 | 45 | 80.14 | 119.58 | 29.1 | 30.2 | 32.7 | 25.8 | 1164 | 13 | 23.9 | 78 | 33 | 55.7 | 55 | 6.7 | 0.02 | 19.5
|  | 1270 | 43 | 10 | 3 | 12 | 16.83 | 11.5 | 98.7 | 10.11 | 2.1 | 1.735 | 1.4 | 49.7 | 51 | 105.53 | 430.6 | 1.84 | 338.2 | 24 | 0.24 | 32.1 | 60.5 | 177.7 | 50.9 | 4.39 | 19.8 | 20 | 1693 | 59.6 | 24.77 | 35.4 | 1694 | 8804.92 | 70.1 | 45 | 80.05 | 119.66 | 29.1 | 30.2 | 32.7 | 25.8 | 1619.5 | 21 | 25.1 | 78 | 32 | 52.9 | 53 | 8.2 | 0.04 | 19.5
|  | 1271 | 43 | 11 | 4 | 12 | 16.22 | 11.5 | 98.7 | 10.37 | 2.1 | 1.82 | 1.8 | 49.7 | 51.4 | 105.67 | 431.4 | 2.5 | 332 | 23.9 | 0.205 | 32.3 | 63.5 | 231.8 | 51 | 5.56 | 19.8 | 20.1 | 2125 | 59.4 | 24.99 | 35.4 | 2124.1 | 8804.92 | 69.8 | 45 | 80.03 | 120 | 29.1 | 30.3 | 32.7 | 25.8 | 1907 | 23 | 26.7 | 78 | 32 | 54.9 | 53 | 9.8 | 0.04 | 19.5
|  | 1272 | 43 | 12 | 5 | 12 | 15.38 | 11.5 | 98.8 | 10.7 | 2.1 | 2.067 | 2 | 49.7 | 51.7 | 105.62 | 434.8 | 3.22 | 331.8 | 23.6 | 0.226 | 32.2 | 63.7 | 286.3 | 52.3 | 6.82 | 19.9 | 20.1 | 2605 | 59.5 | 25.02 | 35.4 | 2601.7 | 8804.92 | 69.7 | 44.9 | 80 | 120.15 | 29.1 | 30.3 | 32.7 | 25.8 | 2417 | 25 | 28.6 | 78 | 32 | 54.5 | 53 | 11.4 | 0.06 | 19.5
|  | 1273 | 43 | 13 | 6 | 12 | 14.6 | 11.5 | 98.8 | 12.37 | 2.1 | 2.162 | 2.4 | 49.4 | 51.8 | 105.39 | 441 | 4.1 | 333.4 | 23.7 | 0.255 | 32.3 | 62.2 | 299.3 | 53.5 | 7.87 | 19.8 | 20 | 3069 | 59.5 | 24.49 | 35.3 | 3068.2 | 8804.921 | 70.6 | 45 | 79.93 | 120.33 | 29.1 | 30.3 | 32.7 | 25.7 | 2929.5 | 29 | 29.4 | 78 | 32 | 52.9 | 53 | 12.5 | 0.21 | 15.6
|  | 1274 | 43 | 14 | 7 | 12 | 14.36 | 11.5 | 98.7 | 13.38 | 2.1 | 2.255 | 2.7 | 49.3 | 52 | 105.46 | 449.5 | 5 | 331 | 23.8 | 0.217 | 32.2 | 64.4 | 306 | 54.8 | 9.29 | 19.8 | 20 | 3529 | 59.6 | 25.15 | 35.4 | 3525.3 | 8804.921 | 69.7 | 45.2 | 79.89 | 120.27 | 29 | 30.3 | 32.6 | 25.7 | 3424 | 30.5 | 31 | 78 | 32 | 54.9 | 56 | 13.3 | 0.18 | 13.3
|  | 1275 | 43 | 15 | 8 | 12 | 14.63 | 11.5 | 98.7 | 14.63 | 2.1 | 2.299 | 3 | 49.5 | 52.5 | 105.27 | 459.7 | 5.83 | 330.9 | 23.6 | 0.226 | 32.1 | 67 | 311.6 | 55.5 | 10.39 | 19.7 | 20 | 3983 | 59.7 | 24.9 | 35.7 | 3980.2 | 8804.922 | 70.2 | 45.2 | 80.08 | 119.84 | 29 | 30.3 | 32.7 | 25.7 | 3917.8 | 30.5 | 31.8 | 78 | 32 | 57.3 | 58 | 14.9 | 0.72 | 9.4
|  | 1276 | 43 | 16 | 1 | 2 | 14.16 | 11.5 | 98.8 | 14.57 | 2.1 | 2.081 | 3.1 | 49.6 | 52.7 | 104.22 | 470.8 | 6.64 | 332.1 | 23.5 | 0.469 | 32 | 48.5 | 314.5 | 56 | 11.17 | 19.7 | 20.3 | 4283 | 59.6 | 24.9 | 35.4 | 4282.8 | 8804.922 | 70.1 | 45.1 | 80.15 | 120.31 | 29 | 30.3 | 32.6 | 25.7 | 4208.5 | 35 | 29.4 | 78 | 31 | 43.5 | 48 | 12.2 | 0.8 | 3.9
|  | 1277 | 43 | 17 | 2 | 2 | 14.51 | 11.5 | 98.8 | 11.89 | 2.1 | 1.678 | 3.3 | 49.5 | 52.8 | 101.6 | 479.2 | 6.3 | 331.8 | 23.9 | 0.236 | 32.1 | 42.3 | 313.2 | 56.1 | 11.38 | 19.8 | 20.1 | 4325 | 60 | 25.13 | 35.4 | 4323.1 | 8804.923 | 70.5 | 44.9 | 80.04 | 119.91 | 29 | 30.4 | 32.6 | 25.7 | 4319.5 | 39.5 | 27.5 | 78 | 31 | 36.5 | 36 | 10.6 | 0.23 | -0.8
|  | 1278 | 43 | 18 | 3 | 2 | 14.53 | 11.5 | 98.8 | 9.73 | 2.1 | 1.438 | 3.6 | 49.2 | 52.8 | 102.07 | 485.7 | 5.05 | 331.8 | 23.8 | 0.237 | 31.8 | 41.1 | 312.5 | 55.6 | 11.33 | 19.8 | 20.1 | 4322 | 60.5 | 25.04 | 35.6 | 4320.9 | 8804.924 | 70.6 | 45.1 | 80.03 | 120.16 | 28.9 | 30.3 | 32.6 | 25.7 | 4325 | 40 | 27.1 | 78 | 31 | 34.5 | 34 | 10.2 | 0.21 | 3.9
|  | 1279 | 43 | 19 | 4 | 2 | 14.66 | 11.5 | 98.8 | 8.63 | 2.1 | 1.346 | 3.3 | 49.5 | 52.8 | 104.14 | 491.3 | 4.41 | 332.2 | 23.7 | 0.225 | 32 | 41.2 | 312.6 | 55.6 | 11.19 | 19.8 | 20.2 | 4312 | 60.5 | 24.79 | 35.3 | 4313.3 | 8804.924 | 70.7 | 44.9 | 80.02 | 119.71 | 28.9 | 30.3 | 32.6 | 25.7 | 4310 | 40 | 27.1 | 78 | 31 | 34.5 | 35 | 10.2 | 0.14 | -0.8
|  | 1280 | 43 | 20 | 5 | 2 | 14.85 | 11.5 | 98.8 | 8.07 | 2.1 | 1.255 | 3.2 | 49.4 | 52.5 | 105.53 | 496 | 4.26 | 332.3 | 23.8 | 0.258 | 32.1 | 41.2 | 311.5 | 55.5 | 11.31 | 19.8 | 20.1 | 4307 | 60.7 | 25.07 | 35.3 | 4305 | 8804.925 | 70.8 | 44.8 | 79.96 | 119.88 | 28.9 | 30.3 | 32.6 | 25.7 | 4314.8 | 40 | 27.1 | 78 | 31 | 34.9 | 35 | 10.2 | 0.76 | 0
|  | 1281 | 43 | 21 | 6 | 2 | 14.85 | 11.5 | 98.8 | 7.86 | 2.1 | 1.243 | 3.3 | 49.1 | 52.4 | 105.86 | 500.7 | 4.2 | 332.8 | 23.8 | 0.249 | 31.6 | 41.3 | 311.2 | 55.5 | 11.25 | 19.9 | 20.1 | 4295 | 60.8 | 25.02 | 35.5 | 4296 | 8804.925 | 70.3 | 44.9 | 79.79 | 120.13 | 28.9 | 30.3 | 32.6 | 25.7 | 4295.2 | 40 | 27.1 | 78 | 31 | 34.9 | 35 | 10.2 | 0.76 | 4.7
|  | 1282 | 43 | 22 | 7 | 2 | 14.62 | 11.5 | 98.8 | 7.67 | 2.1 | 1.251 | 4 | 49.1 | 53.1 | 105.64 | 505 | 4.19 | 332.3 | 23.5 | 0.235 | 31.9 | 42.6 | 310.6 | 55.2 | 11.28 | 19.8 | 20.1 | 4302 | 61.1 | 25.04 | 35.5 | 4302.2 | 8804.925 | 70.1 | 44.9 | 79.96 | 119.87 | 28.9 | 30.3 | 32.6 | 25.7 | 4300 | 39.5 | 27.5 | 78 | 31 | 36.1 | 36 | 10.6 | 0.76 | 5.5
|  | 1283 | 43 | 23 | 1 | 21 | 14.49 | 11.5 | 98.8 | 6.99 | 2.1 | 1.199 | 3.6 | 49.3 | 52.9 | 105.48 | 509 | 4.24 | 331.4 | 23.8 | 0.216 | 31.9 | 24.7 | 310.9 | 55.3 | 10.99 | 19.8 | 20.3 | 4171 | 61 | 25.15 | 35.5 | 4173.8 | 8804.926 | 70.4 | 45 | 80.01 | 120.02 | 28.8 | 30.3 | 32.6 | 25.7 | 4232 | 39.5 | 24.7 | 78 | 31 | 24.7 | 22 | 7.8 | 0.76 | -0.8
|  | 1284 | 43 | 24 | 2 | 21 | 14.76 | 11.5 | 98.8 | 5.84 | 2.1 | 1.03 | 3.6 | 49.2 | 52.8 | 102.64 | 510.9 | 3.27 | 331.5 | 23.9 | 0.228 | 32.1 | 18.5 | 307.5 | 55.5 | 10 | 19.6 | 20.2 | 3786 | 61.1 | 25.24 | 35.3 | 3787.5 | 8804.926 | 70.9 | 45 | 79.97 | 120.14 | 28.8 | 30.3 | 32.6 | 25.8 | 3842 | 32 | 21.6 | 78 | 31 | 14.9 | 14 | 4.3 | 0.14 | 3.1
|  | 1285 | 43 | 25 | 3 | 21 | 15.92 | 11.5 | 98.8 | 3.05 | 2.1 | 0.851 | 3.6 | 49.3 | 52.9 | 102.11 | 508.3 | 1.95 | 330.9 | 23.8 | 0.278 | 32 | 16.5 | 301.5 | 55.3 | 8.92 | 19.9 | 20.3 | 3349 | 61.2 | 25.43 | 35.4 | 3349.1 | 8804.927 | 70.3 | 44.9 | 79.82 | 119.74 | 28.9 | 30.3 | 32.6 | 25.8 | 3534.2 | 30.5 | 20 | 78 | 31 | 12.9 | 13 | 3.1 | 0.06 | 7
|  | 1286 | 43 | 26 | 4 | 21 | 20.51 | 11.5 | 98.8 | 2.2 | 2.1 | 0.721 | 3.1 | 49.3 | 52.4 | 102.39 | 501.6 | 1.1 | 330.9 | 23.8 | 0.239 | 32.1 | 16.6 | 294.1 | 55.4 | 7.53 | 19.8 | 20.2 | 2867 | 61 | 25.07 | 35.4 | 2866.8 | 8804.927 | 70.3 | 45 | 79.81 | 119.69 | 28.8 | 30.3 | 32.6 | 25.8 | 3018.8 | 27.5 | 19.2 | 78 | 31 | 12.9 | 13 | 2.4 | 0 | 0
|  | 1287 | 43 | 27 | 5 | 21 | 20.51 | 11.5 | 98.8 | 3.04 | 2.1 | 0.869 | 2.9 | 49.5 | 52.4 | 102.54 | 492.7 | 0.29 | 331.6 | 23.5 | 0.255 | 32 | 16.3 | 279.9 | 55.1 | 6.2 | 19.9 | 20.2 | 2394 | 60.7 | 24.74 | 35.4 | 2396.4 | 8804.927 | 70.2 | 44.8 | 79.79 | 119.72 | 28.9 | 30.3 | 32.6 | 25.8 | 2514.8 | 26 | 18.8 | 78 | 32 | 12.2 | 12 | 1.6 | 0 | 0
|  | 1288 | 43 | 28 | 6 | 21 | 20.53 | 11.5 | 98.8 | 3.33 | 2.1 | 0.799 | 2.8 | 49.3 | 52.1 | 102.5 | 482.2 | 0.04 | 330.9 | 23.7 | 0.242 | 31.8 | 16.3 | 236.2 | 54.8 | 5.04 | 19.9 | 20.3 | 1946 | 61 | 24.74 | 35.5 | 1948.5 | 8804.927 | 70.4 | 45.1 | 79.97 | 120.03 | 29 | 30.3 | 32.6 | 25.8 | 2020.2 | 23 | 18 | 78 | 32 | 11.8 | 12 | 1.2 | 0 | 0
|  | 1289 | 43 | 29 | 7 | 21 | 20.51 | 11.5 | 98.8 | 2.69 | 2.1 | 0.683 | 1.8 | 49.8 | 51.6 | 101.87 | 473.6 | 0.01 | 331.1 | 23.6 | 0.245 | 32.1 | 15.5 | 189.6 | 55 | 3.88 | 19.8 | 20.3 | 1508 | 60.4 | 24.6 | 35.5 | 1510 | 8804.927 | 70.1 | 45.3 | 80 | 120.23 | 28.9 | 30.3 | 32.6 | 26 | 1710.8 | 20.5 | 17.3 | 78 | 32 | 11.8 | 11 | 0.4 | 0 | 1.6
|  | 1290 | 43 | 30 | 8 | 21 | 20.51 | 11.5 | 98.8 | 2.27 | 2 | 0.677 | 1.9 | 49.8 | 51.6 | 101.63 | 464.5 | 0 | 331.4 | 23.8 | 0.261 | 32.1 | 16.4 | 145.4 | 54.8 | 2.75 | 19.8 | 20.1 | 1092 | 60.4 | 24.07 | 35.2 | 1091 | 8804.927 | 70.2 | 44.8 | 79.77 | 120.05 | 29 | 30.3 | 32.6 | 25.9 | 1239.8 | 16.5 | 18 | 78 | 32 | 12.2 | 12 | 0 | 0 | 3.1
|  | 1291 | 44 | 1 | 1 | 1 | 20.5 | 11.5 | 98.8 | 4.39 | 2.1 | 0.764 | 2.1 | 49.6 | 51.7 | 101.8 | 455.6 | 0.02 | 335.2 | 23.9 | 0.224 | 32.1 | 42.3 | 109.4 | 54.3 | 2.06 | 19.8 | 20.1 | 773 | 60.4 | 25.46 | 35.4 | 787 | 8804.927 | 70.4 | 44.7 | 79.82 | 120.14 | 29 | 30.4 | 32.6 | 26 | 839.8 | 10.5 | 19.2 | 78 | 32 | 27.5 | 19 | 2.4 | 0.02 | 6.3
|  | 1292 | 44 | 2 | 2 | 1 | 18.93 | 11.5 | 98.8 | 5.71 | 2.1 | 0.983 | 1.6 | 49.9 | 51.4 | 102.41 | 450.6 | 0.47 | 336 | 23.8 | 0.305 | 32 | 43.2 | 112.2 | 54 | 2.15 | 19.9 | 20.1 | 837 | 60.3 | 24.57 | 35.5 | 841.9 | 8804.927 | 70.2 | 45.1 | 79.82 | 119.98 | 29.1 | 30.4 | 32.6 | 26 | 786.5 | 15 | 19.6 | 78 | 33 | 38.4 | 40 | 2.7 | 0.02 | 9.4
|  | 1293 | 44 | 3 | 3 | 1 | 17.93 | 11.5 | 98.8 | 5.58 | 2.1 | 1.037 | 1.6 | 49.8 | 51.4 | 102.55 | 447 | 0.74 | 332.6 | 23.6 | 0.253 | 32.1 | 34.6 | 117 | 53.9 | 2.2 | 19.8 | 20.2 | 844 | 60.2 | 24.9 | 35.5 | 846.5 | 8804.927 | 70.3 | 44.9 | 79.94 | 120.28 | 29.1 | 30.3 | 32.7 | 26 | 850.8 | 19.5 | 18.8 | 78 | 32 | 31 | 29 | 2 | 0.02 | 12.5
|  | 1294 | 44 | 4 | 4 | 1 | 16.98 | 11.5 | 98.8 | 5.43 | 2.1 | 1.05 | 1.8 | 49.7 | 51.5 | 102.55 | 444 | 0.72 | 334 | 23.8 | 0.203 | 32.1 | 36.7 | 114.4 | 53.4 | 2.09 | 19.9 | 20.2 | 799 | 60.1 | 25.04 | 35.4 | 797.6 | 8804.927 | 70.1 | 45 | 79.96 | 119.79 | 29.1 | 30.3 | 32.7 | 26 | 807 | 17.5 | 19.2 | 78 | 32 | 28.2 | 28 | 2 | 0.02 | 14.1
|  | 1295 | 44 | 5 | 5 | 1 | 16.78 | 11.5 | 98.8 | 5.6 | 2.1 | 1.151 | 1.9 | 49.3 | 51.3 | 102.58 | 441.2 | 0.71 | 334.5 | 23.8 | 0.236 | 32.1 | 39.7 | 115.3 | 52.8 | 2.2 | 20 | 20 | 829 | 59.9 | 25.29 | 35.3 | 823 | 8804.927 | 69.8 | 44.9 | 79.83 | 119.8 | 29.1 | 30.3 | 32.7 | 25.9 | 817 | 16.5 | 19.2 | 78 | 32 | 33.3 | 33 | 2.4 | 0.04 | 17.2
|  | 1296 | 44 | 6 | 6 | 1 | 16.45 | 11.5 | 98.8 | 5.59 | 2.1 | 1.171 | 1.7 | 49.6 | 51.3 | 102.53 | 438.4 | 0.72 | 334.7 | 23.8 | 0.288 | 32.1 | 33.9 | 117.1 | 52.2 | 2.16 | 19.9 | 20.2 | 825 | 60.1 | 25.04 | 35.3 | 826.2 | 8804.927 | 69.8 | 45 | 79.84 | 119.87 | 29.1 | 30.3 | 32.7 | 25.9 | 835 | 18.5 | 18.8 | 78 | 32 | 28.6 | 29 | 2 | 0.04 | 19.5
|  | 1297 | 44 | 7 | 7 | 1 | 16.25 | 11.5 | 98.8 | 5.45 | 2.1 | 1.17 | 1.3 | 50 | 51.3 | 102.57 | 435.8 | 0.78 | 334.2 | 23.6 | 0.222 | 32.1 | 36.4 | 114.8 | 51.5 | 2.05 | 19.8 | 20.3 | 791 | 60.1 | 24.74 | 35.4 | 790.4 | 8804.927 | 70.3 | 45.1 | 79.84 | 120.09 | 29.1 | 30.3 | 32.7 | 25.9 | 797.5 | 17 | 18.8 | 78 | 32 | 27.8 | 28 | 2 | 0.04 | 19.5
|  | 1298 | 44 | 8 | 1 | 12 | 16.45 | 11.5 | 98.8 | 6.13 | 2.2 | 1.345 | 1.8 | 49.6 | 51.4 | 102.61 | 433 | 0.74 | 334.5 | 23.9 | 0.202 | 32.2 | 58.6 | 119.5 | 51.2 | 2.41 | 19.9 | 20.2 | 887 | 59.9 | 26.01 | 35.3 | 886.6 | 8804.927 | 69.8 | 45 | 79.84 | 120.07 | 29.1 | 30.3 | 32.7 | 25.9 | 825.8 | 13 | 22 | 78 | 32 | 39.6 | 44 | 4.7 | 0.04 | 19.5
|  | 1299 | 44 | 9 | 2 | 12 | 17.06 | 11.5 | 98.8 | 8.6 | 2.1 | 1.673 | 1.6 | 49.5 | 51.1 | 105.03 | 430.8 | 1.01 | 336.4 | 23.9 | 0.205 | 32.1 | 63.4 | 136.4 | 50.9 | 3.42 | 19.7 | 20.4 | 1286 | 59.6 | 25.4 | 35.5 | 1284.7 | 8804.927 | 69.6 | 45.1 | 80 | 120.18 | 29.1 | 30.3 | 32.7 | 25.8 | 1186.5 | 13 | 23.9 | 78 | 33 | 55.3 | 56 | 6.7 | 0.02 | 19.5
|  | 1300 | 44 | 10 | 3 | 12 | 16.85 | 11.5 | 98.8 | 9.81 | 2.1 | 1.77 | 2.1 | 49.3 | 51.4 | 105.49 | 430 | 1.71 | 336.4 | 23.9 | 0.225 | 32.1 | 60.9 | 178.5 | 50.9 | 4.4 | 19.8 | 20.4 | 1692 | 59.5 | 24.85 | 35.4 | 1693.4 | 8804.927 | 69.8 | 45 | 80 | 119.95 | 29.1 | 30.3 | 32.7 | 25.8 | 1642.8 | 21 | 25.1 | 78 | 32 | 52.9 | 52 | 8.2 | 0.04 | 19.5
|  | 1301 | 44 | 11 | 4 | 12 | 16.24 | 11.5 | 98.8 | 10.38 | 2.1 | 1.866 | 1.8 | 49.7 | 51.4 | 105.67 | 431.1 | 2.39 | 331.8 | 23.9 | 0.224 | 32.1 | 63.5 | 231.4 | 51.1 | 5.62 | 20.2 | 20.5 | 2125 | 59.2 | 25.24 | 35.2 | 2124.3 | 8804.928 | 69.8 | 44.8 | 79.79 | 119.84 | 29 | 30.3 | 32.7 | 25.8 | 1931.2 | 23 | 27.1 | 78 | 32 | 54.5 | 54 | 10.2 | 0.04 | 19.5
|  | 1302 | 44 | 12 | 5 | 12 | 15.34 | 11.5 | 98.8 | 10.61 | 2.1 | 2.086 | 2.3 | 49.5 | 51.8 | 105.61 | 434.4 | 3.13 | 332.1 | 23.9 | 0.221 | 32 | 63.8 | 285.8 | 52 | 6.81 | 20.1 | 20.3 | 2601 | 59.3 | 25.02 | 35.5 | 2598.3 | 8804.928 | 69.3 | 45 | 79.72 | 120.02 | 29 | 30.3 | 32.7 | 25.8 | 2441.2 | 25.5 | 28.2 | 78 | 32 | 53.7 | 55 | 11.4 | 0.06 | 19.5
|  | 1303 | 44 | 13 | 6 | 12 | 14.74 | 11.5 | 98.8 | 12.26 | 2.1 | 2.189 | 2.2 | 49.4 | 51.6 | 105.38 | 440.4 | 4.07 | 331.9 | 23.9 | 0.251 | 32.1 | 62.4 | 298.6 | 53.6 | 7.98 | 19.8 | 20.5 | 3068 | 59.6 | 24.85 | 35.5 | 3070.6 | 8804.928 | 70.4 | 44.9 | 79.93 | 119.86 | 29 | 30.3 | 32.7 | 25.7 | 2954.5 | 28.5 | 29 | 78 | 32 | 53.3 | 54 | 12.2 | 0.18 | 15.6
|  | 1304 | 44 | 14 | 7 | 12 | 14.62 | 11.5 | 98.8 | 13.38 | 2.1 | 2.291 | 2.7 | 49.4 | 52.1 | 105.46 | 449.2 | 4.99 | 331.9 | 23.8 | 0.201 | 32.2 | 64.3 | 305.9 | 54.8 | 9.2 | 19.8 | 20.1 | 3527 | 59.6 | 24.9 | 35.5 | 3526.9 | 8804.929 | 70.1 | 44.8 | 80.11 | 120.22 | 29 | 30.3 | 32.7 | 25.8 | 3452.2 | 30 | 31 | 78 | 32 | 55.3 | 56 | 13.7 | 0.29 | 13.3
|  | 1305 | 44 | 15 | 8 | 12 | 14.34 | 11.5 | 98.8 | 14.42 | 2.1 | 2.329 | 3.1 | 49.3 | 52.4 | 105.29 | 459.4 | 5.8 | 331.8 | 23.7 | 0.233 | 32 | 67.4 | 310.2 | 55.3 | 10.41 | 19.9 | 20.3 | 3982 | 59.6 | 24.96 | 35.5 | 3982.6 | 8804.929 | 69.6 | 45.1 | 80.08 | 120.2 | 29 | 30.4 | 32.6 | 25.7 | 3779.5 | 30.5 | 32.2 | 78 | 32 | 58.4 | 58 | 15.3 | 0.72 | 14.1
|  | 1306 | 44 | 16 | 1 | 2 | 14.17 | 11.5 | 98.8 | 14.66 | 2.1 | 2.126 | 2.9 | 49.6 | 52.5 | 104.15 | 470.6 | 6.6 | 331 | 23.8 | 0.439 | 32.1 | 48.8 | 315.1 | 55.9 | 11.09 | 20 | 20.1 | 4283 | 59.5 | 24.74 | 35.4 | 4283 | 8804.93 | 69.9 | 44.8 | 80.09 | 120.34 | 29 | 30.4 | 32.6 | 25.8 | 4222.5 | 35.5 | 29 | 78 | 31 | 42.4 | 48 | 12.2 | 0.8 | 3.1
|  | 1307 | 44 | 17 | 2 | 2 | 14.48 | 11.5 | 98.8 | 12.01 | 2.1 | 1.699 | 3.3 | 49.3 | 52.6 | 101.67 | 479.1 | 6.25 | 331.7 | 23.9 | 0.237 | 32 | 42.1 | 313.7 | 56 | 11.19 | 20 | 20.3 | 4324 | 60 | 24.71 | 35.3 | 4324.9 | 8804.931 | 70.3 | 44.7 | 79.93 | 120.27 | 29 | 30.4 | 32.6 | 25.7 | 4325 | 39.5 | 27.5 | 78 | 31 | 36.1 | 36 | 10.6 | 0.25 | -1.6
|  | 1308 | 44 | 18 | 3 | 2 | 14.6 | 11.5 | 98.8 | 9.8 | 2.1 | 1.468 | 3.5 | 49.5 | 53 | 102.6 | 485.5 | 4.99 | 331.3 | 23.9 | 0.233 | 32.1 | 41 | 312.8 | 55.9 | 11.38 | 19.8 | 20.3 | 4323 | 60.4 | 25.13 | 35.4 | 4322.8 | 8804.931 | 70.2 | 45.2 | 79.94 | 120.07 | 28.9 | 30.4 | 32.6 | 25.7 | 4325 | 40 | 27.1 | 78 | 31 | 34.5 | 35 | 10.2 | 0.21 | 3.9
|  | 1309 | 44 | 19 | 4 | 2 | 14.69 | 11.5 | 98.8 | 8.68 | 2.1 | 1.311 | 3.6 | 49.3 | 52.9 | 104.31 | 490.9 | 4.36 | 330.7 | 23.8 | 0.227 | 32 | 40.7 | 311.3 | 55.6 | 11.2 | 19.9 | 20.2 | 4310 | 60.6 | 24.82 | 35.6 | 4305.7 | 8804.932 | 70.1 | 45.1 | 79.99 | 120.27 | 29 | 30.3 | 32.6 | 25.7 | 4319.5 | 40.5 | 27.1 | 78 | 31 | 34.1 | 34 | 10.2 | 0.76 | 4.7
|  | 1310 | 44 | 20 | 5 | 2 | 14.96 | 11.5 | 98.8 | 7.95 | 2.1 | 1.252 | 3.4 | 49.4 | 52.8 | 105.39 | 495.9 | 4.17 | 331.4 | 23.8 | 0.179 | 31.9 | 43 | 311 | 55.2 | 11.35 | 19.8 | 20.3 | 4295 | 60.8 | 25.24 | 35.5 | 4292.9 | 8804.932 | 70.5 | 45 | 79.97 | 120.2 | 28.9 | 30.4 | 32.6 | 25.8 | 4295.2 | 40.5 | 27.1 | 78 | 31 | 34.1 | 35 | 10.2 | 0.76 | 4.7
|  | 1311 | 44 | 21 | 6 | 2 | 14.49 | 11.5 | 98.8 | 7.71 | 2.1 | 1.264 | 3.3 | 49.3 | 52.6 | 105.69 | 500.6 | 4.2 | 331.4 | 23.7 | 0.257 | 31.9 | 43.1 | 311.8 | 55.2 | 11.18 | 20 | 20.4 | 4316 | 60.8 | 24.74 | 35.3 | 4315.1 | 8804.933 | 70.1 | 44.8 | 80.12 | 120.2 | 28.9 | 30.4 | 32.6 | 25.8 | 4310 | 39 | 27.5 | 78 | 31 | 36.5 | 37 | 10.6 | 0.74 | 0.8
|  | 1312 | 44 | 22 | 7 | 2 | 14.47 | 11.5 | 98.8 | 7.67 | 2.1 | 1.224 | 4 | 49.1 | 53.1 | 105.57 | 505.3 | 4.34 | 331.1 | 23.8 | 0.256 | 31.8 | 41.2 | 310.9 | 55.2 | 11.16 | 20 | 20.3 | 4310 | 61.2 | 24.74 | 35.6 | 4309.7 | 8804.933 | 70.4 | 45 | 80.05 | 120.15 | 28.9 | 30.4 | 32.6 | 25.8 | 4310 | 40 | 27.1 | 78 | 31 | 34.5 | 34 | 10.2 | 0.56 | 4.7
|  | 1313 | 44 | 23 | 1 | 21 | 14.53 | 11.5 | 98.8 | 6.92 | 2.1 | 1.204 | 3.9 | 49.1 | 53 | 105.32 | 508.9 | 4.19 | 331.1 | 23.9 | 0.255 | 31.8 | 24.6 | 310.5 | 55 | 10.75 | 19.8 | 20.4 | 4163 | 61.1 | 24.66 | 35.6 | 4163.9 | 8804.933 | 70.4 | 45.1 | 80.16 | 119.9 | 28.8 | 30.4 | 32.5 | 25.8 | 4213.2 | 38 | 24.3 | 78 | 31 | 23.1 | 22 | 7.5 | 0.64 | -0.8
|  | 1314 | 44 | 24 | 2 | 21 | 14.87 | 11.5 | 98.8 | 5.3 | 2.1 | 1.008 | 3.5 | 49.4 | 52.8 | 102.53 | 510.9 | 3.15 | 331.1 | 23.9 | 0.229 | 32 | 18.6 | 306 | 55.2 | 9.73 | 19.9 | 20.3 | 3781 | 61.2 | 24.57 | 35.4 | 3781.7 | 8804.934 | 70.5 | 44.8 | 80.15 | 119.77 | 28.8 | 30.4 | 32.6 | 25.8 | 3963.2 | 32 | 21.6 | 78 | 31 | 15.3 | 16 | 4.3 | 0.74 | 3.9
|  | 1315 | 44 | 25 | 3 | 21 | 16.29 | 11.5 | 98.8 | 2.59 | 2.1 | 0.867 | 3.2 | 49.6 | 52.7 | 102.22 | 508.2 | 1.88 | 331.6 | 24 | 0.275 | 32 | 16.9 | 301 | 55.3 | 8.77 | 20 | 19.9 | 3347 | 61 | 25.02 | 35.4 | 3343.7 | 8804.934 | 69.9 | 44.7 | 80.06 | 120.33 | 28.9 | 30.4 | 32.6 | 25.8 | 3514 | 30 | 20.4 | 78 | 31 | 13.3 | 14 | 3.1 | 0.04 | 7.8
|  | 1316 | 44 | 26 | 4 | 21 | 20.51 | 11.5 | 98.8 | 2.31 | 2.1 | 0.706 | 3.3 | 49.1 | 52.4 | 102.29 | 501.8 | 1.12 | 331.3 | 23.9 | 0.262 | 31.7 | 16.9 | 294.5 | 55.2 | 7.51 | 20 | 20.3 | 2865 | 61.4 | 25.04 | 35.6 | 2865.1 | 8804.934 | 70.7 | 45.1 | 80.17 | 120.4 | 28.9 | 30.3 | 32.6 | 25.9 | 3004.5 | 28 | 19.2 | 78 | 31 | 12.9 | 13 | 2.4 | 0 | 0
|  | 1317 | 44 | 27 | 5 | 21 | 20.52 | 11.5 | 98.8 | 3.35 | 2.1 | 0.938 | 2.6 | 49.4 | 52 | 102.3 | 492.9 | 0.31 | 330.7 | 24.3 | 0.245 | 31.9 | 16.1 | 279.5 | 55.1 | 6.22 | 20 | 20.4 | 2392 | 61 | 24.85 | 35.4 | 2390.6 | 8804.934 | 70 | 45 | 80.07 | 120.21 | 28.9 | 30.3 | 32.6 | 25.9 | 2491.2 | 26 | 18.4 | 78 | 32 | 12.5 | 13 | 1.6 | 0 | 0
|  | 1318 | 44 | 28 | 6 | 21 | 20.52 | 11.5 | 98.8 | 4.63 | 2.1 | 0.896 | 2.4 | 49.7 | 52 | 102.26 | 482.7 | 0.04 | 331.3 | 23.9 | 0.253 | 32.2 | 16.5 | 236.3 | 55.2 | 5.02 | 20.2 | 20.3 | 1943 | 60.8 | 24.66 | 35.5 | 1942.2 | 8804.934 | 69.7 | 45 | 79.99 | 120.15 | 28.8 | 30.3 | 32.6 | 26 | 2000.8 | 22.5 | 18.4 | 78 | 32 | 12.2 | 12 | 1.2 | 0 | 0
|  | 1319 | 44 | 29 | 7 | 21 | 20.51 | 11.5 | 98.8 | 3.32 | 2.1 | 0.738 | 2.2 | 49.5 | 51.7 | 102.17 | 473.8 | 0 | 330.9 | 24 | 0.259 | 32 | 15.4 | 189.3 | 54.8 | 3.88 | 20 | 20.4 | 1508 | 60.6 | 24.54 | 35.4 | 1507.7 | 8804.934 | 70.1 | 44.7 | 79.95 | 120.19 | 29 | 30.3 | 32.6 | 25.9 | 1688.2 | 20.5 | 17.3 | 78 | 32 | 11.8 | 11 | 0.4 | 0.02 | 1.6
|  | 1320 | 44 | 30 | 8 | 21 | 20.52 | 11.5 | 98.8 | 2.88 | 2.1 | 0.692 | 2.1 | 49.6 | 51.7 | 101.41 | 465.1 | 0 | 330.6 | 24 | 0.26 | 32 | 16.4 | 145 | 54.6 | 2.81 | 20 | 20.3 | 1087 | 60.2 | 24.66 | 35.4 | 1086 | 8804.934 | 70.4 | 44.7 | 80.01 | 119.92 | 29 | 30.4 | 32.6 | 26 | 1220.2 | 16 | 16.9 | 78 | 32 | 12.2 | 12 | 0 | 0 | 3.9
|  | 1321 | 45 | 1 | 1 | 1 | 20.52 | 11.5 | 98.8 | 5.06 | 2.1 | 0.807 | 1.9 | 49.7 | 51.6 | 101.39 | 456 | 0.03 | 335.5 | 24 | 0.208 | 32 | 42 | 111 | 54.4 | 2.04 | 20 | 20.4 | 788 | 60.2 | 24.77 | 35.5 | 781.7 | 8804.934 | 70.5 | 44.9 | 80.13 | 119.79 | 29 | 30.4 | 32.6 | 26 | 823.2 | 12.5 | 19.6 | 78 | 32 | 28.6 | 22 | 2.4 | 0.02 | 7
|  | 1322 | 45 | 2 | 2 | 1 | 18.97 | 11.5 | 98.8 | 6.18 | 2.1 | 1.012 | 1.6 | 49.9 | 51.6 | 102.73 | 451.1 | 0.47 | 336 | 24.2 | 0.287 | 31.9 | 43 | 112.5 | 54 | 2.23 | 20.1 | 20.3 | 847 | 60.3 | 25.18 | 35.6 | 844.8 | 8804.934 | 70.1 | 44.8 | 80.09 | 119.51 | 29 | 30.3 | 32.6 | 26.1 | 822.5 | 15 | 19.6 | 78 | 33 | 40.4 | 41 | 2.7 | 0.02 | 10.2
|  | 1323 | 45 | 3 | 3 | 1 | 17.87 | 11.5 | 98.8 | 5.93 | 2.1 | 1.045 | 1.8 | 49.6 | 51.4 | 102.85 | 447.3 | 0.69 | 333.2 | 24.1 | 0.252 | 32.1 | 34.7 | 115.4 | 53.8 | 2.2 | 19.9 | 20.2 | 845 | 60.3 | 24.88 | 35.4 | 846.1 | 8804.934 | 70.7 | 44.9 | 80.03 | 119.69 | 29 | 30.3 | 32.6 | 26 | 850 | 19 | 18.8 | 78 | 32 | 30.2 | 29 | 2 | 0.02 | 11.7
|  | 1324 | 45 | 4 | 4 | 1 | 16.89 | 11.5 | 98.8 | 5.63 | 2.1 | 1.073 | 1.6 | 49.8 | 51.4 | 102.82 | 444.4 | 0.69 | 335.2 | 23.9 | 0.212 | 32 | 36 | 113.3 | 53.4 | 2.12 | 20.2 | 20.3 | 805 | 60.3 | 25.1 | 35.3 | 807.2 | 8804.934 | 70.1 | 44.9 | 80.03 | 119.35 | 29 | 30.3 | 32.6 | 26 | 810.8 | 18 | 18.8 | 78 | 32 | 29 | 28 | 2 | 0.02 | 14.8
|  | 1325 | 45 | 5 | 5 | 1 | 16.68 | 11.5 | 98.8 | 6.05 | 2.1 | 1.147 | 1.7 | 49.7 | 51.4 | 102.77 | 441.5 | 0.76 | 336 | 24 | 0.243 | 32 | 39.6 | 113.8 | 52.7 | 2.18 | 20 | 20.3 | 827 | 60.1 | 25.21 | 35.5 | 827.1 | 8804.934 | 70.1 | 44.8 | 80.05 | 119.83 | 29.1 | 30.3 | 32.7 | 26 | 819.5 | 17 | 19.2 | 78 | 32 | 33.3 | 33 | 2.4 | 0.04 | 17.2
|  | 1326 | 45 | 6 | 6 | 1 | 16.44 | 11.5 | 98.8 | 6.03 | 2.1 | 1.144 | 1.7 | 49.7 | 51.3 | 102.81 | 438.7 | 0.79 | 335.2 | 24 | 0.279 | 32.2 | 34.3 | 116.4 | 52.1 | 2.15 | 20.1 | 20 | 824 | 59.6 | 24.9 | 35.4 | 821.8 | 8804.935 | 69.9 | 44.8 | 79.96 | 119.98 | 29.1 | 30.3 | 32.6 | 26 | 835 | 18 | 18.8 | 78 | 32 | 28.6 | 29 | 2 | 0.04 | 19.5
|  | 1327 | 45 | 7 | 7 | 1 | 16.25 | 11.5 | 98.8 | 5.74 | 2.1 | 1.169 | 1.6 | 49.7 | 51.3 | 102.9 | 436 | 0.72 | 334.8 | 24.1 | 0.208 | 31.9 | 36.7 | 115.6 | 51.6 | 2.07 | 20 | 20.5 | 788 | 59.7 | 25.13 | 35.4 | 789.2 | 8804.935 | 70.1 | 44.8 | 80.02 | 119.75 | 29.1 | 30.3 | 32.7 | 25.9 | 795.2 | 17 | 18.8 | 78 | 32 | 28.6 | 29 | 2 | 0.04 | 19.5
|  | 1328 | 45 | 8 | 1 | 12 | 16.42 | 11.5 | 98.8 | 6.3 | 2.1 | 1.309 | 1.2 | 49.7 | 50.8 | 102.87 | 433.3 | 0.65 | 335.1 | 24.3 | 0.185 | 32.1 | 59 | 120.8 | 51.2 | 2.36 | 20.1 | 20.4 | 882 | 59.5 | 25.57 | 35.2 | 888.8 | 8804.935 | 70.4 | 44.9 | 80.18 | 119.95 | 29.1 | 30.3 | 32.6 | 25.9 | 830.2 | 15 | 22 | 78 | 32 | 40.8 | 44 | 3.5 | 0.04 | 19.5
|  | 1329 | 45 | 9 | 2 | 12 | 17.04 | 11.5 | 98.8 | 8.51 | 2.1 | 1.647 | 1.4 | 49.6 | 51 | 104.75 | 431.1 | 0.95 | 335.5 | 24.3 | 0.217 | 32.2 | 64 | 132.8 | 51.1 | 3.37 | 20.2 | 20.2 | 1277 | 59.6 | 25.18 | 35.3 | 1279.7 | 8804.935 | 69.6 | 44.9 | 80.1 | 119.81 | 29.1 | 30.3 | 32.7 | 25.9 | 1198.2 | 13 | 23.5 | 78 | 33 | 56.1 | 56 | 6.7 | 0.02 | 19.5
|  | 1330 | 45 | 10 | 3 | 12 | 16.85 | 11.5 | 98.8 | 9.81 | 2.1 | 1.78 | 1.4 | 50 | 51.4 | 105.53 | 430.1 | 1.66 | 337.6 | 24 | 0.221 | 32 | 60.7 | 178.1 | 51 | 4.4 | 19.8 | 20.3 | 1690 | 59.4 | 24.88 | 35.3 | 1693.1 | 8804.935 | 70.5 | 45.1 | 79.94 | 119.98 | 29.1 | 30.2 | 32.7 | 25.8 | 1513.2 | 21.5 | 25.1 | 78 | 32 | 52.2 | 52 | 8.2 | 0.04 | 19.5
|  | 1331 | 45 | 11 | 4 | 12 | 16.17 | 11.5 | 98.8 | 10.37 | 2.1 | 1.895 | 1.8 | 49.6 | 51.4 | 105.57 | 431 | 2.4 | 332.1 | 24.1 | 0.235 | 32.1 | 63.9 | 232.1 | 50.9 | 5.7 | 20.1 | 20.4 | 2128 | 59.4 | 25.57 | 35.4 | 2126.4 | 8804.935 | 69.7 | 45 | 80 | 119.47 | 29.1 | 30.3 | 32.7 | 25.8 | 1955.2 | 23 | 27.1 | 78 | 32 | 54.9 | 54 | 10.2 | 0.04 | 19.5
|  | 1332 | 45 | 12 | 5 | 12 | 15.26 | 11.5 | 98.8 | 10.76 | 2.1 | 2.111 | 2.5 | 49.2 | 51.7 | 105.47 | 434.7 | 3.16 | 332.4 | 24.1 | 0.236 | 32 | 63.2 | 286.6 | 52.1 | 6.82 | 20 | 20.4 | 2605 | 59.3 | 25.02 | 35.5 | 2604.4 | 8804.935 | 69.7 | 44.9 | 80.04 | 119.62 | 29 | 30.3 | 32.6 | 25.7 | 2463.2 | 25.5 | 28.2 | 78 | 32 | 53.7 | 54 | 11.4 | 0.06 | 19.5
|  | 1333 | 45 | 13 | 6 | 12 | 14.71 | 11.5 | 98.8 | 12.4 | 2.1 | 2.198 | 2.5 | 49.4 | 51.9 | 105.51 | 440.8 | 4.06 | 331.7 | 24.2 | 0.228 | 32.3 | 62.5 | 298.7 | 53.6 | 8.13 | 20 | 20.4 | 3071 | 59.2 | 25.29 | 35.4 | 3067.7 | 8804.936 | 69.9 | 45.1 | 79.9 | 120.23 | 29 | 30.3 | 32.7 | 25.8 | 2973.2 | 28.5 | 29 | 78 | 32 | 53.3 | 53 | 12.2 | 0.1 | 14.8
|  | 1334 | 45 | 14 | 7 | 12 | 14.53 | 11.5 | 98.8 | 13.43 | 2.1 | 2.29 | 2.7 | 49.3 | 52 | 105.47 | 449.6 | 4.89 | 331.9 | 24.2 | 0.252 | 32 | 63.9 | 305.4 | 54.7 | 9.32 | 20.1 | 20.2 | 3527 | 59.3 | 25.24 | 35.3 | 3528.6 | 8804.936 | 70.3 | 44.9 | 80.01 | 120.11 | 29 | 30.3 | 32.7 | 25.7 | 3306.2 | 30 | 30.6 | 78 | 32 | 55.3 | 56 | 13.7 | 0.76 | 13.3
|  | 1335 | 45 | 15 | 8 | 12 | 14.47 | 11.5 | 98.8 | 14.52 | 2.1 | 2.332 | 3.1 | 49.2 | 52.3 | 105.34 | 459.6 | 5.77 | 332.1 | 24.2 | 0.204 | 32 | 67.2 | 311.5 | 55.5 | 10.55 | 20.1 | 20.3 | 3979 | 59.7 | 25.32 | 35.3 | 3980.8 | 8804.937 | 69.1 | 44.9 | 79.96 | 119.69 | 29 | 30.3 | 32.6 | 25.7 | 3799 | 30.5 | 32.2 | 78 | 32 | 57.6 | 57 | 15.3 | 0.7 | 14.1
|  | 1336 | 45 | 16 | 1 | 2 | 14.22 | 11.5 | 98.8 | 14.68 | 2 | 2.112 | 3.2 | 49.7 | 52.8 | 103.56 | 470.7 | 6.55 | 332.7 | 23.9 | 0.458 | 32 | 48.8 | 315.6 | 56.1 | 10.93 | 19.8 | 20.4 | 4281 | 59.5 | 24.38 | 35.4 | 4282.3 | 8804.937 | 70.9 | 44.9 | 80.01 | 119.64 | 29 | 30.4 | 32.6 | 25.8 | 4227.2 | 33 | 29 | 78 | 31 | 49.4 | 48 | 11.8 | 0.76 | 3.9
|  | 1337 | 45 | 17 | 2 | 2 | 14.51 | 11.5 | 98.8 | 12.09 | 2.1 | 1.706 | 3.4 | 49.3 | 52.7 | 102.25 | 479.3 | 6.18 | 332.2 | 24 | 0.244 | 31.9 | 42.3 | 314.3 | 55.9 | 11.21 | 20.1 | 20.5 | 4323 | 60 | 24.77 | 35.5 | 4323.1 | 8804.938 | 70.1 | 44.8 | 79.99 | 119.67 | 29 | 30.4 | 32.6 | 25.8 | 4314.8 | 39.5 | 27.5 | 78 | 31 | 36.9 | 36 | 10.6 | 0.78 | 3.9
|  | 1338 | 45 | 18 | 3 | 2 | 14.57 | 11.5 | 98.8 | 9.62 | 2.1 | 1.465 | 3.5 | 49.2 | 52.7 | 102.02 | 485.8 | 4.95 | 331.7 | 24.1 | 0.252 | 31.9 | 40.6 | 313.5 | 55.7 | 11.34 | 20.2 | 20 | 4316 | 60.4 | 25.1 | 35.4 | 4314.5 | 8804.939 | 69.9 | 44.9 | 80.2 | 119.86 | 28.9 | 30.3 | 32.6 | 25.7 | 4314.8 | 40.5 | 27.1 | 78 | 31 | 34.1 | 34 | 10.2 | 0.5 | 3.9
|  | 1339 | 45 | 19 | 4 | 2 | 14.92 | 11.5 | 98.8 | 8.67 | 2.1 | 1.324 | 3.8 | 48.9 | 52.7 | 102.81 | 491.2 | 4.31 | 331.8 | 23.9 | 0.197 | 31.7 | 42.5 | 313.3 | 55.2 | 11.38 | 20 | 20.2 | 4302 | 60.7 | 25.27 | 35.4 | 4303.5 | 8804.939 | 69.6 | 45 | 80.01 | 120.32 | 28.9 | 30.4 | 32.6 | 25.8 | 4304.5 | 40 | 27.1 | 78 | 31 | 35.3 | 34 | 10.2 | 0.74 | 4.7
|  | 1340 | 45 | 20 | 5 | 2 | 14.77 | 11.5 | 98.8 | 8.24 | 2.1 | 1.294 | 3.2 | 49.5 | 52.7 | 106.04 | 496.1 | 4.23 | 331.4 | 23.9 | 0.244 | 31.8 | 42.6 | 311.2 | 55.3 | 11.24 | 19.7 | 20.4 | 4314 | 61 | 24.88 | 35.6 | 4314.3 | 8804.94 | 70.1 | 45 | 79.98 | 119.9 | 28.9 | 30.4 | 32.6 | 25.8 | 4314.8 | 39.5 | 27.5 | 78 | 31 | 36.1 | 36 | 10.6 | 0.78 | 4.7
|  | 1341 | 45 | 21 | 6 | 2 | 14.7 | 11.5 | 98.8 | 7.79 | 2.1 | 1.279 | 3.5 | 49.4 | 53 | 106.6 | 500.9 | 4.33 | 331.8 | 24 | 0.279 | 31.9 | 41.3 | 312.1 | 55.3 | 11.2 | 20 | 20.1 | 4315 | 61 | 24.79 | 35.4 | 4315.3 | 8804.94 | 70 | 44.9 | 80.02 | 120.26 | 28.8 | 30.3 | 32.6 | 25.8 | 4319.5 | 39.5 | 27.1 | 78 | 31 | 35.3 | 35 | 10.2 | 0.76 | 5.5
|  | 1342 | 45 | 22 | 7 | 2 | 14.6 | 11.5 | 98.8 | 7.66 | 2.1 | 1.234 | 4.2 | 49 | 53.2 | 106.41 | 505.3 | 4.28 | 331.3 | 23.9 | 0.244 | 31.8 | 41.1 | 312.2 | 55.1 | 11.52 | 19.8 | 20.4 | 4307 | 61.1 | 25.54 | 35.6 | 4306.8 | 8804.94 | 70.5 | 45 | 80.04 | 120.48 | 28.9 | 30.4 | 32.6 | 25.8 | 4310 | 40 | 27.1 | 78 | 31 | 34.9 | 34 | 10.2 | 0.72 | 5.5
|  | 1343 | 45 | 23 | 1 | 21 | 14.57 | 11.5 | 98.8 | 6.83 | 2.1 | 1.173 | 3.5 | 49.3 | 52.8 | 103.69 | 509 | 4.14 | 331.7 | 24.2 | 0.252 | 32 | 24.7 | 310.3 | 55.3 | 10.8 | 19.8 | 20.6 | 4163 | 61.1 | 24.77 | 35.5 | 4163.8 | 8804.941 | 70.4 | 44.8 | 79.93 | 120.41 | 28.8 | 30.4 | 32.6 | 25.8 | 4275.8 | 37 | 23.9 | 78 | 31 | 22.4 | 26 | 7.1 | 0.8 | -1.6
|  | 1344 | 45 | 24 | 2 | 21 | 14.85 | 11.5 | 98.8 | 5.65 | 2.1 | 0.969 | 3.4 | 49.4 | 52.9 | 102.23 | 510.8 | 3.19 | 330.9 | 23.9 | 0.223 | 31.8 | 18.7 | 307.9 | 55.3 | 9.97 | 19.8 | 20.4 | 3786 | 61.3 | 25.15 | 35.6 | 3781.3 | 8804.941 | 69.9 | 45 | 79.86 | 120.6 | 28.8 | 30.4 | 32.6 | 25.8 | 3942.8 | 32 | 21.2 | 78 | 31 | 15.3 | 15 | 4.3 | 0.12 | 3.9
|  | 1345 | 45 | 25 | 3 | 21 | 16.48 | 11.5 | 98.8 | 2.34 | 2.1 | 0.826 | 3.7 | 49.2 | 52.9 | 102 | 508.1 | 1.94 | 331.7 | 23.9 | 0.271 | 31.6 | 16.7 | 302 | 55.2 | 8.8 | 19.9 | 20.3 | 3347 | 61.3 | 25.1 | 35.6 | 3348.3 | 8804.942 | 69.2 | 44.8 | 80.14 | 120.22 | 28.9 | 30.3 | 32.6 | 25.8 | 3478 | 30 | 20 | 78 | 31 | 13.3 | 13 | 3.1 | 0.04 | 6.3
|  | 1346 | 45 | 26 | 4 | 21 | 20.51 | 11.5 | 98.8 | 2.18 | 2.1 | 0.681 | 3.1 | 49.4 | 52.5 | 102.06 | 501.6 | 1.12 | 331.4 | 24.1 | 0.254 | 31.7 | 16.5 | 294 | 55.3 | 7.42 | 20 | 20.5 | 2870 | 61.2 | 24.68 | 35.4 | 2869.5 | 8804.942 | 70.7 | 44.9 | 79.98 | 120.18 | 28.9 | 30.4 | 32.6 | 25.9 | 2973.2 | 28 | 19.2 | 78 | 31 | 12.9 | 13 | 2.4 | 0 | 0
|  | 1347 | 45 | 27 | 5 | 21 | 20.52 | 11.5 | 98.8 | 3.54 | 2.1 | 0.961 | 2.4 | 49.6 | 52 | 101.44 | 492.8 | 0.29 | 331.4 | 24 | 0.247 | 31.7 | 15.9 | 280.7 | 55.2 | 6.23 | 20 | 20.4 | 2401 | 61 | 24.79 | 35.4 | 2398.5 | 8804.942 | 70 | 44.5 | 80.05 | 120.11 | 28.9 | 30.4 | 32.6 | 25.9 | 2635 | 26 | 18.8 | 78 | 31 | 12.2 | 12 | 1.6 | 0 | 0
|  | 1348 | 45 | 28 | 6 | 21 | 20.52 | 11.5 | 98.8 | 4.47 | 2.1 | 0.889 | 2.6 | 49.4 | 52 | 101.8 | 482.5 | 0.04 | 331.4 | 24.3 | 0.253 | 31.8 | 16 | 238 | 55 | 5.09 | 20.1 | 20.3 | 1951 | 60.6 | 24.9 | 35.5 | 1950.7 | 8804.942 | 69.9 | 44.9 | 80.16 | 120.13 | 28.9 | 30.4 | 32.6 | 25.9 | 2133.5 | 22.5 | 18 | 78 | 32 | 12.2 | 12 | 1.2 | 0 | 0
|  | 1349 | 45 | 29 | 7 | 21 | 20.51 | 11.5 | 98.8 | 2.66 | 2.1 | 0.71 | 2.2 | 49.6 | 51.8 | 101.34 | 474.1 | 0.01 | 331.1 | 24.2 | 0.235 | 31.9 | 15.3 | 190.7 | 54.8 | 3.89 | 20.1 | 20.3 | 1517 | 60.3 | 24.49 | 35.4 | 1516.5 | 8804.942 | 70.3 | 44.6 | 80.05 | 120.35 | 29 | 30.4 | 32.6 | 25.9 | 1667.8 | 20 | 17.3 | 78 | 32 | 11.4 | 11 | 0 | 0 | 0.8
|  | 1350 | 45 | 30 | 8 | 21 | 20.51 | 11.5 | 98.8 | 2.5 | 2 | 0.697 | 1.9 | 49.5 | 51.5 | 100.99 | 465 | 0 | 331.3 | 24.1 | 0.255 | 31.9 | 15.7 | 145.9 | 54.6 | 2.75 | 20.1 | 20.3 | 1097 | 60.2 | 23.96 | 35.5 | 1096.6 | 8804.942 | 69.9 | 45 | 80.12 | 120.28 | 29 | 30.4 | 32.6 | 25.9 | 1200.8 | 15.5 | 16.5 | 78 | 32 | 12.2 | 11 | 0 | 0 | 3.9
|  | 1351 | 46 | 1 | 1 | 1 | 20.51 | 11.5 | 98.8 | 4.77 | 2.1 | 0.774 | 1.7 | 50 | 51.6 | 101.07 | 455.8 | 0 | 335.2 | 24 | 0.215 | 31.9 | 40.9 | 110.9 | 54.4 | 2.04 | 20 | 20.2 | 777 | 60.4 | 25.13 | 35.3 | 786.4 | 8804.942 | 70 | 44.4 | 80.11 | 119.9 | 29.1 | 30.4 | 32.6 | 26 | 813.2 | 14 | 19.6 | 78 | 32 | 29.4 | 22 | 2.7 | 0.02 | 7
|  | 1352 | 46 | 2 | 2 | 1 | 18.92 | 11.5 | 98.8 | 5.96 | 2.1 | 1.013 | 1.9 | 49.6 | 51.5 | 102.21 | 451.1 | 0.37 | 335.3 | 24.3 | 0.295 | 32 | 43.6 | 112.3 | 54 | 2.21 | 20 | 20.5 | 840 | 60.3 | 25.07 | 35.5 | 833.8 | 8804.942 | 70 | 45 | 79.95 | 119.36 | 29 | 30.4 | 32.6 | 26 | 850 | 15 | 19.6 | 78 | 33 | 40.8 | 39 | 2.7 | 0.02 | 8.6
|  | 1353 | 46 | 3 | 3 | 1 | 17.87 | 11.5 | 98.8 | 6.23 | 2.1 | 1.043 | 2.2 | 49.3 | 51.5 | 102.17 | 447.4 | 0.66 | 332.5 | 24.2 | 0.276 | 31.8 | 34.3 | 115.4 | 53.5 | 2.2 | 20 | 20.5 | 844 | 60.2 | 24.88 | 35.6 | 844.3 | 8804.942 | 70.6 | 45.2 | 79.87 | 119.7 | 29 | 30.3 | 32.6 | 26 | 853 | 19 | 18.8 | 78 | 32 | 30.2 | 29 | 2 | 0.02 | 11.7
|  | 1354 | 46 | 4 | 4 | 1 | 16.96 | 11.5 | 98.8 | 5.83 | 2.1 | 1.069 | 2 | 49.5 | 51.4 | 102.42 | 444.4 | 0.72 | 334.4 | 24.1 | 0.193 | 31.9 | 37.5 | 113 | 53.2 | 2.06 | 20 | 20.3 | 799 | 60.2 | 24.66 | 35.7 | 800.7 | 8804.942 | 70.4 | 45 | 79.94 | 119.59 | 29.1 | 30.3 | 32.6 | 26 | 801.5 | 17 | 18.8 | 78 | 32 | 29 | 30 | 2 | 0.02 | 14.8
|  | 1355 | 46 | 5 | 5 | 1 | 16.8 | 11.5 | 98.8 | 6.21 | 2.1 | 1.167 | 1.6 | 49.6 | 51.2 | 102.27 | 441.5 | 0.68 | 334.7 | 24.3 | 0.257 | 32 | 39.1 | 113.7 | 52.5 | 2.19 | 20.1 | 20.4 | 833 | 59.8 | 25.1 | 35.5 | 828.4 | 8804.942 | 70.1 | 44.8 | 79.76 | 119.46 | 29.1 | 30.3 | 32.7 | 26.1 | 813.2 | 17 | 19.2 | 78 | 32 | 32.9 | 34 | 2.4 | 0.04 | 18
|  | 1356 | 46 | 6 | 6 | 1 | 16.54 | 11.5 | 98.8 | 6.27 | 2.1 | 1.157 | 1.7 | 49.7 | 51.3 | 102.19 | 438.6 | 0.73 | 334.7 | 24 | 0.292 | 32 | 33.6 | 115.6 | 52.1 | 2.09 | 19.9 | 20.3 | 812 | 59.9 | 24.54 | 35.5 | 816.5 | 8804.942 | 70.2 | 44.9 | 79.98 | 119.55 | 29.1 | 30.3 | 32.7 | 26 | 830.2 | 17 | 18.8 | 78 | 32 | 29 | 28 | 1.6 | 0.04 | 19.5
|  | 1357 | 46 | 7 | 7 | 1 | 16.31 | 11.5 | 98.8 | 6.17 | 2.1 | 1.206 | 1.5 | 49.8 | 51.2 | 102.33 | 436.2 | 0.74 | 335.1 | 24.2 | 0.208 | 32 | 38.3 | 114.5 | 51.5 | 2.11 | 20.1 | 20.4 | 801 | 59.6 | 25.1 | 35.5 | 797.6 | 8804.942 | 70.2 | 44.9 | 79.97 | 120.05 | 29.1 | 30.3 | 32.7 | 26 | 792 | 17 | 19.2 | 78 | 32 | 29.8 | 32 | 2.4 | 0.04 | 19.5
|  | 1358 | 46 | 8 | 1 | 12 | 16.51 | 11.5 | 98.8 | 6.49 | 2.2 | 1.313 | 1.5 | 49.7 | 51.2 | 102.21 | 433.6 | 0.75 | 334.5 | 24.2 | 0.182 | 31.9 | 57 | 116 | 50.9 | 2.39 | 20.1 | 20.2 | 889 | 59.8 | 25.71 | 35.5 | 887.1 | 8804.942 | 69.8 | 44.9 | 79.94 | 120.04 | 29.1 | 30.3 | 32.7 | 25.9 | 854.5 | 15 | 20.8 | 78 | 32 | 41.6 | 46 | 3.9 | 0.04 | 19.5
|  | 1359 | 46 | 9 | 2 | 12 | 17.14 | 11.5 | 98.8 | 8.45 | 2.1 | 1.65 | 1.5 | 49.5 | 51 | 104.78 | 431.1 | 0.94 | 336 | 24.2 | 0.241 | 32 | 64.3 | 133.2 | 50.8 | 3.39 | 19.9 | 20.2 | 1276 | 59.7 | 25.38 | 35.6 | 1273.2 | 8804.942 | 70 | 45 | 79.99 | 119.66 | 29.1 | 30.3 | 32.7 | 26 | 1066.2 | 13 | 23.5 | 78 | 32 | 55.3 | 56 | 6.7 | 0.02 | 19.5
|  | 1360 | 46 | 10 | 3 | 12 | 16.74 | 11.5 | 98.8 | 10.14 | 2.1 | 1.777 | 1.9 | 49.5 | 51.4 | 105.61 | 430.2 | 1.76 | 337.2 | 24.4 | 0.181 | 32.1 | 61.2 | 178.3 | 50.7 | 4.41 | 20.1 | 20 | 1690 | 59.5 | 24.9 | 35.5 | 1688.4 | 8804.942 | 70.2 | 44.8 | 79.95 | 119.7 | 29.1 | 30.3 | 32.7 | 25.9 | 1537.5 | 22 | 25.1 | 78 | 32 | 51.8 | 54 | 8.2 | 0.04 | 19.5
|  | 1361 | 46 | 11 | 4 | 12 | 16.26 | 11.5 | 98.8 | 10.46 | 2.1 | 1.891 | 2 | 49.5 | 51.5 | 105.57 | 431.3 | 2.44 | 331.9 | 24.4 | 0.22 | 32.1 | 63.8 | 231.8 | 51 | 5.52 | 20.1 | 20.3 | 2123 | 59.3 | 24.85 | 35.4 | 2123.4 | 8804.943 | 70.1 | 44.9 | 79.93 | 119.76 | 29.1 | 30.3 | 32.7 | 25.8 | 1979.5 | 23.5 | 27.1 | 78 | 32 | 54.1 | 56 | 10.2 | 0.04 | 19.5
|  | 1362 | 46 | 12 | 5 | 12 | 15.34 | 11.5 | 98.8 | 10.65 | 2.1 | 2.145 | 2 | 49.5 | 51.5 | 105.71 | 434.8 | 3.18 | 331.7 | 24.3 | 0.226 | 32.1 | 63.1 | 285.6 | 52.2 | 6.89 | 20.1 | 20 | 2597 | 59.1 | 25.32 | 35.4 | 2596.8 | 8804.943 | 69.8 | 44.9 | 80.01 | 119.83 | 29 | 30.3 | 32.7 | 25.8 | 2492.8 | 24.5 | 27.8 | 78 | 32 | 54.5 | 54 | 11 | 0.06 | 19.5
|  | 1363 | 46 | 13 | 6 | 12 | 14.88 | 11.5 | 98.8 | 12.45 | 2.1 | 2.258 | 2.4 | 49.4 | 51.8 | 105.56 | 440.8 | 4.11 | 331.8 | 24.1 | 0.18 | 32 | 63.2 | 298.7 | 53.6 | 8.05 | 19.9 | 20.4 | 3063 | 59.6 | 25.1 | 35.6 | 3066.7 | 8804.943 | 70 | 44.9 | 79.92 | 119.92 | 29 | 30.3 | 32.6 | 25.8 | 2838.2 | 28.5 | 29.4 | 78 | 32 | 53.3 | 53 | 12.2 | 0.39 | 14.8
|  | 1364 | 46 | 14 | 7 | 12 | 14.66 | 11.5 | 98.8 | 13.53 | 2.1 | 2.32 | 2.6 | 49.3 | 51.9 | 105.44 | 449.5 | 4.99 | 332.1 | 24.2 | 0.229 | 32 | 64.2 | 305.2 | 54.7 | 9.26 | 19.8 | 20.4 | 3526 | 59.6 | 25.07 | 35.5 | 3526.7 | 8804.944 | 70.1 | 44.9 | 79.93 | 119.66 | 29 | 30.3 | 32.7 | 25.8 | 3335.8 | 30 | 30.6 | 78 | 32 | 55.3 | 56 | 13.7 | 0.76 | 13.3
|  | 1365 | 46 | 15 | 8 | 12 | 14.46 | 11.5 | 98.8 | 14.54 | 2.1 | 2.332 | 3.3 | 49.1 | 52.4 | 105.34 | 459.8 | 5.83 | 332.8 | 24.3 | 0.199 | 31.9 | 67.3 | 309.1 | 55.4 | 10.51 | 20 | 20.1 | 3978 | 59.8 | 25.24 | 35.4 | 3976.9 | 8804.944 | 69.7 | 45 | 80.04 | 120.17 | 29 | 30.4 | 32.7 | 25.8 | 3825.8 | 30.5 | 32.2 | 78 | 32 | 55.7 | 58 | 15.3 | 0.41 | 9.4
|  | 1366 | 46 | 16 | 1 | 2 | 14.26 | 11.5 | 98.8 | 14.62 | 2.1 | 2.13 | 3.6 | 49.1 | 52.7 | 103.11 | 471 | 6.58 | 331.5 | 24.1 | 0.455 | 31.9 | 48.9 | 314 | 55.8 | 11.38 | 20.1 | 20.1 | 4277 | 59.8 | 25.4 | 35.5 | 4279.6 | 8804.945 | 69.4 | 45 | 80.07 | 120.08 | 28.9 | 30.4 | 32.6 | 25.7 | 4241.2 | 33.5 | 28.6 | 78 | 31 | 48.2 | 46 | 11.8 | 0.78 | 3.9
|  | 1367 | 46 | 17 | 2 | 2 | 14.64 | 11.5 | 98.8 | 12.08 | 2.1 | 1.728 | 3.2 | 49.4 | 52.6 | 101.81 | 479.7 | 6.24 | 331.3 | 24.3 | 0.233 | 31.9 | 42.2 | 315.3 | 55.8 | 11.27 | 20.1 | 20.3 | 4321 | 60.1 | 24.9 | 35.6 | 4322.4 | 8804.946 | 69.7 | 44.8 | 79.95 | 120.4 | 29 | 30.4 | 32.6 | 25.7 | 4325 | 39 | 27.5 | 78 | 31 | 35.7 | 36 | 10.6 | 0.74 | 3.9
|  | 1368 | 46 | 18 | 3 | 2 | 14.53 | 11.5 | 98.8 | 9.83 | 2.1 | 1.453 | 3.5 | 49.2 | 52.7 | 101.69 | 486 | 5.01 | 330.9 | 24.4 | 0.25 | 32 | 41 | 312.7 | 55.8 | 11.41 | 20 | 20.3 | 4318 | 60.4 | 25.24 | 35.5 | 4319.1 | 8804.946 | 70.1 | 44.9 | 80.11 | 120.41 | 28.9 | 30.4 | 32.6 | 25.7 | 4325 | 40 | 27.1 | 78 | 31 | 34.5 | 35 | 10.2 | 0.1 | 5.5
|  | 1369 | 46 | 19 | 4 | 2 | 14.48 | 11.5 | 98.8 | 8.72 | 2.1 | 1.328 | 3.8 | 49.2 | 53 | 104.51 | 491.7 | 4.38 | 331.2 | 24.2 | 0.251 | 31.9 | 41.2 | 312.7 | 55.1 | 11.35 | 20 | 20.2 | 4311 | 60.8 | 25.15 | 35.5 | 4309.7 | 8804.947 | 70.9 | 44.7 | 80.22 | 120.19 | 28.9 | 30.4 | 32.6 | 25.8 | 4310 | 40 | 27.1 | 78 | 31 | 34.9 | 35 | 10.2 | 0.14 | 0
|  | 1370 | 46 | 20 | 5 | 2 | 14.55 | 11.5 | 98.7 | 8.06 | 2.1 | 1.273 | 4 | 48.9 | 52.9 | 106.65 | 496.8 | 4.23 | 331.8 | 24.1 | 0.26 | 31.9 | 41.4 | 311.2 | 55.2 | 11.28 | 20.1 | 20.3 | 4300 | 60.8 | 25.04 | 35.5 | 4299.8 | 8804.947 | 70.1 | 45.1 | 80.07 | 120.13 | 28.9 | 30.4 | 32.6 | 25.8 | 4304.5 | 40 | 27.1 | 78 | 31 | 34.9 | 35 | 10.2 | 0.18 | 6.3
|  | 1371 | 46 | 21 | 6 | 2 | 14.6 | 11.5 | 98.7 | 7.96 | 2.1 | 1.27 | 3.6 | 49.2 | 52.8 | 106.57 | 501.4 | 4.22 | 331.8 | 24.1 | 0.245 | 31.8 | 42.7 | 312.2 | 55.3 | 11.21 | 20 | 20.3 | 4302 | 61 | 24.88 | 35.5 | 4300.9 | 8804.947 | 70.3 | 44.9 | 79.74 | 120.31 | 28.9 | 30.4 | 32.7 | 25.8 | 4295.2 | 39.5 | 27.5 | 78 | 31 | 36.5 | 36 | 10.6 | 0.14 | 0
|  | 1372 | 46 | 22 | 7 | 2 | 14.85 | 11.5 | 98.8 | 7.64 | 2.1 | 1.285 | 3.5 | 49.2 | 52.7 | 106.46 | 505.8 | 4.28 | 331.8 | 24.1 | 0.301 | 31.8 | 42.3 | 310.9 | 55.3 | 11.28 | 19.8 | 20.3 | 4321 | 61.1 | 24.93 | 35.6 | 4321.4 | 8804.948 | 70.4 | 45.1 | 80.01 | 120.48 | 28.9 | 30.4 | 32.6 | 25.8 | 4319.5 | 39 | 27.5 | 78 | 31 | 36.5 | 37 | 10.6 | 0.78 | 0
|  | 1373 | 46 | 23 | 1 | 21 | 14.64 | 11.5 | 98.8 | 7.11 | 2.1 | 1.214 | 3.4 | 49.3 | 52.7 | 102.86 | 509.8 | 4.31 | 331.9 | 24 | 0.249 | 31.7 | 24.3 | 311.3 | 55.1 | 10.94 | 20 | 20.5 | 4166 | 61.3 | 25.07 | 35.6 | 4169.8 | 8804.948 | 70.1 | 44.7 | 80.06 | 120.18 | 28.9 | 30.3 | 32.6 | 25.8 | 4280.2 | 36.5 | 23.9 | 78 | 31 | 20.8 | 25 | 6.7 | 0.76 | -3.1
|  | 1374 | 46 | 24 | 2 | 21 | 14.9 | 11.5 | 98.8 | 5.82 | 2.1 | 1.063 | 3.5 | 49.3 | 52.7 | 101.52 | 511.7 | 3.21 | 332.2 | 24 | 0.233 | 31.9 | 18.3 | 308 | 55.3 | 9.79 | 19.8 | 20.4 | 3784 | 61.2 | 24.71 | 35.5 | 3788.5 | 8804.949 | 70.4 | 44.7 | 80.14 | 119.79 | 28.8 | 30.3 | 32.6 | 25.9 | 3917.8 | 31.5 | 21.2 | 78 | 31 | 15.7 | 15 | 4.3 | 0.21 | -1.6
|  | 1375 | 46 | 25 | 3 | 21 | 16.16 | 11.4 | 98.8 | 2.68 | 2.1 | 0.855 | 3 | 49.5 | 52.5 | 101.3 | 508.8 | 1.92 | 332.3 | 24.1 | 0.282 | 32.1 | 16.9 | 303.3 | 55.4 | 8.67 | 19.9 | 20.3 | 3338 | 61 | 24.79 | 35.6 | 3338.5 | 8804.949 | 71 | 44.6 | 80.04 | 119.47 | 28.8 | 30.4 | 32.6 | 25.9 | 3462.5 | 31 | 20.4 | 78 | 31 | 12.9 | 13 | 3.1 | 0.06 | 5.5
|  | 1376 | 46 | 26 | 4 | 21 | 20.51 | 11.5 | 98.8 | 2.02 | 2.1 | 0.782 | 2.4 | 49.9 | 52.4 | 101.32 | 501.6 | 1.04 | 331.1 | 24.1 | 0.238 | 32 | 17 | 293.6 | 55.5 | 7.48 | 19.9 | 20.4 | 2860 | 61 | 24.99 | 35.4 | 2859.3 | 8804.949 | 70.3 | 44.6 | 80.05 | 119.58 | 28.8 | 30.4 | 32.6 | 25.9 | 2942.8 | 28 | 19.2 | 78 | 31 | 12.9 | 13 | 2.4 | 0 | 0
|  | 1377 | 46 | 27 | 5 | 21 | 20.51 | 11.5 | 98.7 | 4.09 | 2.1 | 0.99 | 3.1 | 49.2 | 52.3 | 101.19 | 493 | 0.23 | 331.7 | 23.9 | 0.274 | 31.7 | 16.1 | 279 | 55 | 6.3 | 19.9 | 20.3 | 2389 | 61 | 25.18 | 35.5 | 2391 | 8804.949 | 69.8 | 44.7 | 80.12 | 119.83 | 28.9 | 30.4 | 32.6 | 25.9 | 2602.2 | 25.5 | 18.8 | 78 | 31 | 12.5 | 13 | 1.6 | 0 | 0
|  | 1378 | 46 | 28 | 6 | 21 | 20.52 | 11.5 | 98.7 | 4.93 | 2.1 | 0.958 | 2.8 | 49 | 51.8 | 101.35 | 482.7 | 0.03 | 332.3 | 24.3 | 0.258 | 32.1 | 16.1 | 235.8 | 55 | 5.12 | 20.1 | 20.1 | 1948 | 60.7 | 25.07 | 35.4 | 1945.1 | 8804.949 | 70.8 | 44.8 | 80.1 | 119.7 | 28.9 | 30.4 | 32.6 | 25.9 | 2101.5 | 22.5 | 18 | 78 | 32 | 12.5 | 13 | 1.2 | 0 | 0
|  | 1379 | 46 | 29 | 7 | 21 | 20.51 | 11.4 | 98.7 | 3.75 | 2 | 0.806 | 2.5 | 49.5 | 52 | 101.24 | 473.9 | 0.21 | 331.7 | 23.9 | 0.24 | 32 | 15.3 | 189.6 | 55 | 3.86 | 19.9 | 20.3 | 1515 | 60.6 | 24.35 | 35.6 | 1513.1 | 8804.949 | 70.7 | 44.7 | 79.98 | 119.94 | 28.9 | 30.4 | 32.6 | 25.9 | 1639.8 | 20 | 17.3 | 78 | 32 | 11.8 | 11 | 0 | 0 | 1.6
|  | 1380 | 46 | 30 | 8 | 21 | 20.51 | 11.5 | 98.7 | 2.88 | 2 | 0.732 | 2.4 | 49.3 | 51.7 | 101.2 | 464.8 | 0.31 | 332 | 23.9 | 0.254 | 31.8 | 16.3 | 145.4 | 54.5 | 2.8 | 19.9 | 20.3 | 1095 | 60.7 | 24.41 | 35.7 | 1095.8 | 8804.949 | 70.1 | 45 | 79.97 | 120.11 | 28.9 | 30.4 | 32.6 | 26 | 1179.5 | 17.5 | 16.9 | 78 | 32 | 11.8 | 12 | 0 | 0 | 3.9
|  | 1381 | 47 | 1 | 1 | 1 | 20.51 | 11.4 | 98.8 | 5.1 | 2.1 | 0.807 | 1.7 | 49.6 | 51.3 | 101.32 | 456.1 | 0.29 | 336 | 23.9 | 0.23 | 31.8 | 40.8 | 110.2 | 54.3 | 2.04 | 20.2 | 20.3 | 776 | 60.3 | 25.07 | 35.5 | 779.4 | 8804.949 | 71.4 | 45 | 80.21 | 120.16 | 28.9 | 30.4 | 32.6 | 26 | 805.2 | 15 | 19.6 | 78 | 32 | 19.6 | 24 | 2.7 | 0.02 | 6.3
|  | 1382 | 47 | 2 | 2 | 1 | 18.78 | 11.4 | 98.8 | 6.19 | 2.1 | 1.023 | 2.1 | 49.5 | 51.6 | 101.26 | 451.3 | 0.52 | 335.7 | 24 | 0.31 | 32 | 42.8 | 112.4 | 54.1 | 2.21 | 20 | 20.1 | 846 | 60.2 | 24.93 | 35.4 | 837 | 8804.949 | 70.7 | 44.8 | 80.13 | 120.04 | 29 | 30.4 | 32.7 | 26.1 | 816.2 | 13.5 | 19.6 | 78 | 33 | 40.4 | 39 | 3.1 | 0.02 | 9.4
|  | 1383 | 47 | 3 | 3 | 1 | 17.84 | 11.4 | 98.8 | 6.23 | 2.1 | 1.049 | 1.4 | 49.9 | 51.3 | 101.3 | 447.7 | 0.74 | 332.8 | 24 | 0.258 | 31.9 | 34.3 | 115.9 | 53.6 | 2.18 | 19.9 | 20.3 | 841 | 60.2 | 24.74 | 35.5 | 842.9 | 8804.949 | 70.1 | 45 | 80.03 | 120.13 | 29 | 30.3 | 32.6 | 26.1 | 852.2 | 19 | 18.8 | 78 | 32 | 29.4 | 28 | 2 | 0.02 | 11.7
|  | 1384 | 47 | 4 | 4 | 1 | 17.05 | 11.5 | 98.8 | 5.82 | 2.1 | 1.094 | 1.5 | 49.8 | 51.4 | 101.45 | 444.7 | 0.72 | 335.7 | 23.9 | 0.19 | 31.9 | 38 | 113.2 | 53.3 | 2.11 | 20.1 | 20.2 | 798 | 60.6 | 25.21 | 35.5 | 797.1 | 8804.949 | 70.4 | 45 | 79.96 | 120.5 | 29 | 30.3 | 32.6 | 26 | 792.8 | 17.5 | 19.2 | 78 | 32 | 30.2 | 32 | 2 | 0.02 | 14.8
|  | 1385 | 47 | 5 | 5 | 1 | 16.86 | 11.4 | 98.8 | 6.49 | 2.1 | 1.189 | 2.1 | 49.5 | 51.6 | 101.48 | 441.7 | 0.74 | 335.6 | 23.9 | 0.271 | 31.9 | 37.5 | 114.4 | 52.7 | 2.2 | 20 | 20.2 | 838 | 60.1 | 25.07 | 35.7 | 835.5 | 8804.95 | 69.8 | 45 | 79.86 | 120.32 | 29.1 | 30.3 | 32.6 | 26 | 821.8 | 17 | 19.2 | 78 | 32 | 32.5 | 33 | 2 | 0.04 | 18
|  | 1386 | 47 | 6 | 6 | 1 | 16.46 | 11.4 | 98.8 | 6.36 | 2.1 | 1.14 | 1.5 | 49.8 | 51.3 | 101.45 | 438.9 | 0.83 | 335.2 | 23.7 | 0.269 | 32 | 33.5 | 115.2 | 52.2 | 2.13 | 19.9 | 20.4 | 807 | 60.4 | 25.15 | 35.5 | 806.9 | 8804.95 | 69.8 | 45 | 80 | 119.98 | 29.1 | 30.3 | 32.7 | 26 | 826.5 | 16.5 | 18.8 | 78 | 32 | 27.8 | 27 | 1.6 | 0.04 | 19.5
|  | 1387 | 47 | 7 | 7 | 1 | 16.25 | 11.5 | 98.7 | 6.19 | 2.1 | 1.179 | 1.4 | 49.7 | 51.1 | 101.4 | 436.2 | 0.76 | 335.6 | 24 | 0.189 | 32.1 | 38.7 | 116.9 | 51.7 | 2.09 | 19.9 | 20.3 | 796 | 60.3 | 25.13 | 35.5 | 799.4 | 8804.95 | 70.1 | 45 | 79.9 | 119.68 | 29.1 | 30.3 | 32.7 | 26 | 791.2 | 17.5 | 19.2 | 78 | 32 | 31.4 | 32 | 2.4 | 0.04 | 19.5
|  | 1388 | 47 | 8 | 1 | 12 | 16.52 | 11.5 | 98.8 | 6.57 | 2.2 | 1.307 | 1.3 | 49.7 | 51 | 101.57 | 433.5 | 0.76 | 334.4 | 23.9 | 0.186 | 32 | 56.5 | 121.8 | 51.4 | 2.42 | 20 | 20.2 | 888 | 60.2 | 26.01 | 35.5 | 890.6 | 8804.95 | 69.2 | 44.8 | 79.9 | 119.83 | 29.1 | 30.2 | 32.7 | 25.9 | 819.5 | 14.5 | 20.8 | 78 | 32 | 42.7 | 45 | 3.9 | 0.04 | 19.5
|  | 1389 | 47 | 9 | 2 | 12 | 17.15 | 11.4 | 98.8 | 8.54 | 2.1 | 1.631 | 1.2 | 49.9 | 51.1 | 104.74 | 431.2 | 1 | 336.1 | 23.3 | 0.244 | 32 | 64.2 | 132.2 | 51.1 | 3.33 | 19.9 | 20.4 | 1274 | 59.9 | 24.96 | 35.6 | 1272.5 | 8804.95 | 70.3 | 44.9 | 79.84 | 120.09 | 29.1 | 30.3 | 32.7 | 25.9 | 1089 | 14 | 23.9 | 78 | 33 | 56.5 | 56 | 7.1 | 0.02 | 19.5
|  | 1390 | 47 | 10 | 3 | 12 | 16.83 | 11.4 | 98.8 | 9.98 | 2.1 | 1.776 | 1.5 | 49.7 | 51.3 | 105.98 | 430.3 | 1.79 | 336.9 | 23.7 | 0.203 | 32 | 61 | 177.3 | 51 | 4.37 | 19.7 | 20.3 | 1686 | 59.9 | 24.77 | 35.6 | 1685.8 | 8804.95 | 70.3 | 44.9 | 80.08 | 120.44 | 29.1 | 30.3 | 32.7 | 25.8 | 1559.2 | 22 | 25.1 | 78 | 32 | 52.2 | 54 | 8.2 | 0.04 | 19.5
|  | 1391 | 47 | 11 | 4 | 12 | 16.24 | 11.4 | 98.8 | 10.35 | 2.1 | 1.888 | 2.3 | 49.2 | 51.5 | 106.02 | 431.2 | 2.46 | 331.8 | 23.7 | 0.244 | 32.1 | 63.9 | 231.4 | 51 | 5.57 | 20.1 | 20.2 | 2122 | 59.5 | 25.07 | 35.5 | 2126.3 | 8804.95 | 69.8 | 44.9 | 80.14 | 120.38 | 29.1 | 30.3 | 32.7 | 25.9 | 2003 | 22.5 | 27.5 | 78 | 32 | 55.3 | 55 | 10.6 | 0.04 | 19.5
|  | 1392 | 47 | 12 | 5 | 12 | 15.32 | 11.4 | 98.8 | 10.67 | 2.1 | 2.112 | 2 | 49.5 | 51.4 | 105.99 | 434.7 | 3.18 | 332.5 | 23.9 | 0.198 | 32.1 | 64.3 | 285.1 | 52.3 | 6.72 | 19.9 | 20.3 | 2598 | 59.5 | 24.68 | 35.4 | 2597.5 | 8804.951 | 70.1 | 44.8 | 80 | 120.23 | 29 | 30.4 | 32.7 | 25.8 | 2516.2 | 24.5 | 28.2 | 78 | 32 | 54.5 | 54 | 11.4 | 0.06 | 19.5
|  | 1393 | 47 | 13 | 6 | 12 | 14.83 | 11.4 | 98.8 | 12.59 | 2.2 | 2.204 | 2.2 | 49.4 | 51.6 | 105.93 | 440.9 | 4.09 | 331.3 | 24 | 0.225 | 32.2 | 62.8 | 299.2 | 53.6 | 8.34 | 19.9 | 20.2 | 3068 | 59.3 | 25.96 | 35.5 | 3068.8 | 8804.951 | 69.2 | 44.8 | 79.94 | 119.93 | 29 | 30.3 | 32.7 | 25.8 | 2866.2 | 29 | 29.4 | 78 | 32 | 53.3 | 52 | 12.2 | 0.74 | 19.5
|  | 1394 | 47 | 14 | 7 | 12 | 14.67 | 11.4 | 98.8 | 13.41 | 2.1 | 2.271 | 2.3 | 49.7 | 52 | 104.99 | 449.3 | 4.96 | 332.6 | 23.7 | 0.252 | 31.9 | 63.7 | 304.3 | 54.9 | 9.19 | 19.7 | 20.3 | 3529 | 59.7 | 24.88 | 35.5 | 3528.4 | 8804.951 | 69.9 | 44.9 | 79.98 | 119.67 | 29 | 30.4 | 32.7 | 25.8 | 3360 | 30 | 31 | 78 | 32 | 54.1 | 56 | 13.7 | 0.72 | 12.5
|  | 1395 | 47 | 15 | 8 | 12 | 14.7 | 11.4 | 98.8 | 14.69 | 2.1 | 2.284 | 2.5 | 49.7 | 52.2 | 104.13 | 459.6 | 5.81 | 332.4 | 23.6 | 0.211 | 32 | 67.1 | 310.2 | 55.7 | 10.38 | 19.8 | 20.1 | 3979 | 59.8 | 24.9 | 35.4 | 3982.1 | 8804.952 | 70.5 | 44.7 | 80.07 | 120.14 | 29 | 30.4 | 32.6 | 25.8 | 3857.8 | 30.5 | 32.2 | 78 | 32 | 57.3 | 58 | 15.3 | 0.72 | 10.2
|  | 1396 | 47 | 16 | 1 | 2 | 14.13 | 11.4 | 98.8 | 14.77 | 2.1 | 2.1 | 3.3 | 49.3 | 52.6 | 103.13 | 471 | 6.63 | 331.7 | 23.7 | 0.451 | 31.9 | 48.5 | 313.9 | 55.9 | 11.1 | 20 | 20.1 | 4283 | 59.6 | 24.74 | 35.5 | 4281.7 | 8804.953 | 70.2 | 44.9 | 80.18 | 120.02 | 28.9 | 30.4 | 32.7 | 25.8 | 4256.2 | 34 | 29.8 | 78 | 31 | 47.1 | 44 | 12.9 | 0.8 | 4.7
|  | 1397 | 47 | 17 | 2 | 2 | 14.55 | 11.5 | 98.8 | 12.09 | 2.1 | 1.679 | 3.5 | 49.2 | 52.7 | 102.24 | 479.4 | 6.25 | 331.6 | 23.8 | 0.229 | 32 | 42.2 | 313 | 56 | 11.26 | 20 | 20 | 4323 | 60.1 | 24.88 | 35.5 | 4321.4 | 8804.953 | 69.9 | 44.7 | 80.22 | 119.72 | 28.9 | 30.4 | 32.6 | 25.8 | 4319.5 | 39.5 | 27.5 | 78 | 31 | 36.1 | 35 | 10.6 | 0.76 | 3.9
|  | 1398 | 47 | 18 | 3 | 2 | 14.5 | 11.4 | 98.8 | 9.96 | 2.1 | 1.455 | 3.4 | 49.3 | 52.7 | 103.54 | 485.7 | 4.97 | 331.5 | 23.8 | 0.27 | 31.9 | 41.1 | 313.2 | 55.9 | 11.11 | 19.8 | 20.2 | 4318 | 60.7 | 24.57 | 35.5 | 4320.5 | 8804.954 | 70.2 | 44.8 | 80.09 | 119.96 | 28.9 | 30.4 | 32.6 | 25.8 | 4325 | 40 | 27.1 | 78 | 31 | 34.5 | 35 | 10.2 | 0.31 | 4.7
|  | 1399 | 47 | 19 | 4 | 2 | 14.8 | 11.4 | 98.8 | 8.7 | 2.1 | 1.306 | 3.5 | 49.2 | 52.7 | 105.45 | 491.5 | 4.4 | 332.3 | 23.6 | 0.244 | 31.9 | 41.2 | 312 | 55.4 | 11.3 | 19.8 | 20.3 | 4311 | 60.6 | 25.04 | 35.3 | 4311.6 | 8804.954 | 70.6 | 44.8 | 79.86 | 120.03 | 28.9 | 30.4 | 32.7 | 25.8 | 4314.8 | 40 | 27.1 | 78 | 31 | 34.9 | 35 | 10.2 | 0.41 | 0
|  | 1400 | 47 | 20 | 5 | 2 | 14.94 | 11.4 | 98.8 | 8.1 | 2.1 | 1.255 | 3.8 | 49.1 | 52.9 | 105.85 | 496.5 | 4.23 | 331.9 | 23.8 | 0.246 | 32 | 41.4 | 311.6 | 55.3 | 11.25 | 20 | 20.3 | 4301 | 60.6 | 24.99 | 35.5 | 4299.1 | 8804.955 | 70.1 | 44.9 | 79.97 | 119.99 | 28.8 | 30.4 | 32.6 | 25.8 | 4300 | 40 | 27.1 | 78 | 31 | 34.9 | 35 | 10.2 | 0.33 | 0
|  | 1401 | 47 | 21 | 6 | 2 | 14.67 | 11.4 | 98.8 | 7.62 | 2.1 | 1.256 | 4 | 48.9 | 52.9 | 105.69 | 501.2 | 4.21 | 332.4 | 23.6 | 0.261 | 31.6 | 42.6 | 310.4 | 55.1 | 11.21 | 19.8 | 20.2 | 4302 | 61.2 | 24.88 | 35.6 | 4304.7 | 8804.955 | 70.6 | 45.1 | 80.13 | 119.74 | 28.8 | 30.4 | 32.6 | 25.8 | 4304.5 | 39.5 | 27.5 | 78 | 31 | 36.1 | 36 | 10.6 | 0.12 | 1.6
|  | 1402 | 47 | 22 | 7 | 2 | 14.5 | 11.4 | 98.8 | 7.96 | 2.1 | 1.231 | 3.4 | 49.3 | 52.7 | 105.69 | 505.7 | 4.31 | 332.2 | 23.7 | 0.258 | 31.8 | 42.5 | 311.3 | 55.3 | 11.09 | 19.9 | 20.1 | 4319 | 61 | 24.52 | 35.3 | 4316.1 | 8804.956 | 70.1 | 44.7 | 80.07 | 120.16 | 28.8 | 30.4 | 32.6 | 25.8 | 4310 | 39.5 | 27.5 | 78 | 31 | 36.1 | 36 | 10.6 | 0.12 | 0.8
|  | 1403 | 47 | 23 | 1 | 21 | 14.5 | 11.4 | 98.8 | 7.36 | 2.1 | 1.211 | 3.6 | 49.3 | 52.8 | 103.02 | 509.7 | 4.32 | 331.4 | 23.7 | 0.239 | 31.9 | 24.2 | 311.2 | 55.4 | 10.79 | 19.9 | 20.2 | 4169 | 61 | 24.71 | 35.4 | 4169.3 | 8804.956 | 70.1 | 44.9 | 80.22 | 119.65 | 28.7 | 30.4 | 32.6 | 25.9 | 4270.2 | 35.5 | 23.5 | 78 | 31 | 20.8 | 24 | 6.7 | 0.78 | -2.3
|  | 1404 | 47 | 24 | 2 | 21 | 15.05 | 11.4 | 98.8 | 6.26 | 2.1 | 1.048 | 3 | 49.7 | 52.6 | 101.74 | 511.5 | 3.25 | 331 | 23.8 | 0.229 | 31.8 | 18.4 | 307.4 | 55.5 | 9.77 | 19.8 | 20.1 | 3780 | 61 | 24.68 | 35.5 | 3783.1 | 8804.956 | 70.4 | 44.8 | 80.19 | 119.8 | 28.8 | 30.4 | 32.6 | 25.9 | 3901.5 | 31.5 | 21.2 | 78 | 31 | 15.7 | 15 | 4.3 | 0.1 | -1.6
|  | 1405 | 47 | 25 | 3 | 21 | 16.18 | 11.4 | 98.8 | 2.77 | 2.1 | 0.824 | 3.3 | 49.2 | 52.5 | 101.3 | 509.2 | 1.95 | 331.3 | 23.7 | 0.279 | 31.7 | 16.6 | 301.2 | 55.5 | 8.83 | 19.9 | 20.1 | 3344 | 61.1 | 25.21 | 35.5 | 3343.2 | 8804.957 | 70.4 | 45 | 80.18 | 120.21 | 28.8 | 30.4 | 32.6 | 25.9 | 3427.2 | 30.5 | 20.4 | 78 | 31 | 13.3 | 13 | 3.1 | 0.06 | 6.3
|  | 1406 | 47 | 26 | 4 | 21 | 20.52 | 11.4 | 98.8 | 1.81 | 2.1 | 0.703 | 3.1 | 49.4 | 52.5 | 101.31 | 502.6 | 1.09 | 331.4 | 23.7 | 0.249 | 31.8 | 16.9 | 293.5 | 55.3 | 7.45 | 19.9 | 20.2 | 2865 | 61 | 24.82 | 35.4 | 2864.8 | 8804.957 | 70.1 | 44.8 | 80.08 | 120.07 | 28.8 | 30.4 | 32.7 | 26 | 3093.8 | 28 | 19.6 | 78 | 31 | 12.9 | 13 | 2.4 | 0 | 0
|  | 1407 | 47 | 27 | 5 | 21 | 20.51 | 11.4 | 98.7 | 3.68 | 2.1 | 0.898 | 2.6 | 49.6 | 52.2 | 101.3 | 493.7 | 0.29 | 331.8 | 23.6 | 0.258 | 31.9 | 16.2 | 279.7 | 55.2 | 6.18 | 19.7 | 20.1 | 2395 | 60.7 | 24.63 | 35.4 | 2395.1 | 8804.957 | 70.2 | 44.9 | 79.9 | 120.15 | 28.8 | 30.4 | 32.6 | 26 | 2582 | 25.5 | 18.8 | 78 | 31 | 12.2 | 13 | 1.6 | 0 | 0
|  | 1408 | 47 | 28 | 6 | 21 | 20.51 | 11.4 | 98.7 | 4.2 | 2.1 | 0.871 | 2.5 | 49.5 | 52 | 101.42 | 483.6 | 0.04 | 332.1 | 23.8 | 0.25 | 32 | 16.1 | 237.5 | 55.1 | 5.13 | 19.9 | 20 | 1955 | 60.4 | 25.04 | 35.5 | 1948.8 | 8804.957 | 70.2 | 44.9 | 79.93 | 119.85 | 28.9 | 30.4 | 32.6 | 26 | 2089 | 22.5 | 18 | 78 | 32 | 12.2 | 12 | 0.8 | 0 | 0
|  | 1409 | 47 | 29 | 7 | 21 | 20.52 | 11.4 | 98.8 | 3.11 | 2.1 | 0.723 | 2.6 | 49.3 | 51.9 | 101.3 | 474.7 | 0 | 331 | 24 | 0.236 | 32 | 15.3 | 190.4 | 55 | 4.01 | 20 | 20.1 | 1519 | 60.3 | 25.18 | 35.2 | 1517.5 | 8804.957 | 69.4 | 44.8 | 79.74 | 120.14 | 28.9 | 30.4 | 32.6 | 26 | 1623.2 | 20 | 17.3 | 78 | 32 | 11.4 | 11 | 0 | 0 | 1.6
|  | 1410 | 47 | 30 | 8 | 21 | 20.52 | 11.4 | 98.8 | 2.74 | 2 | 0.697 | 2.2 | 49.4 | 51.6 | 101.23 | 465.6 | 0 | 331.8 | 23.8 | 0.258 | 31.9 | 15.6 | 146 | 54.8 | 2.8 | 19.8 | 20.1 | 1106 | 60.5 | 24.21 | 35.3 | 1105.1 | 8804.957 | 69.7 | 44.9 | 79.98 | 120.32 | 28.9 | 30.5 | 32.6 | 26 | 1166.2 | 17 | 16.9 | 78 | 32 | 12.2 | 12 | 0 | 0 | 3.9
|  | 1411 | 48 | 1 | 1 | 1 | 20.52 | 11.4 | 98.8 | 5.09 | 2.1 | 0.779 | 2 | 49.6 | 51.6 | 101.18 | 456.5 | 0 | 335.9 | 23.9 | 0.227 | 32 | 41.7 | 111.1 | 54.5 | 2.03 | 19.9 | 20.3 | 776 | 60.4 | 24.93 | 35.4 | 780.9 | 8804.957 | 69.7 | 44.8 | 80.04 | 120.09 | 29 | 30.4 | 32.6 | 26 | 800 | 17 | 20.4 | 78 | 32 | 19.6 | 25 | 3.1 | 0.02 | 6.3
|  | 1412 | 48 | 2 | 2 | 1 | 18.98 | 11.4 | 98.8 | 6.14 | 2.1 | 1.032 | 1.7 | 49.5 | 51.3 | 101.22 | 451.5 | 0.39 | 335.6 | 23.8 | 0.311 | 32 | 43.7 | 112.8 | 54.2 | 2.2 | 19.7 | 20.3 | 845 | 60.2 | 24.82 | 35.6 | 837.2 | 8804.957 | 70.7 | 45.1 | 79.96 | 120.19 | 29 | 30.4 | 32.6 | 26.1 | 831.2 | 13 | 20.4 | 78 | 33 | 40.8 | 40 | 3.5 | 0.02 | 9.4
|  | 1413 | 48 | 3 | 3 | 1 | 17.93 | 11.4 | 98.8 | 5.87 | 2.1 | 1.057 | 1.8 | 49.6 | 51.4 | 101.36 | 447.9 | 0.7 | 332.8 | 24 | 0.254 | 31.9 | 33.7 | 115.4 | 53.9 | 2.22 | 19.9 | 20.4 | 850 | 60.2 | 24.96 | 35.5 | 849.3 | 8804.957 | 70.6 | 45 | 79.94 | 119.53 | 29 | 30.4 | 32.6 | 26.1 | 860 | 19.5 | 18.8 | 78 | 32 | 29 | 28 | 1.6 | 0.02 | 12.5
|  | 1414 | 48 | 4 | 4 | 1 | 16.93 | 11.4 | 98.8 | 5.6 | 2.1 | 1.077 | 1.8 | 49.6 | 51.4 | 101.3 | 444.7 | 0.72 | 335.5 | 23.8 | 0.198 | 31.9 | 37.1 | 113.4 | 53.3 | 2.08 | 19.9 | 20.1 | 801 | 60.1 | 24.77 | 35.3 | 798.9 | 8804.957 | 70.2 | 45.3 | 79.78 | 119.59 | 29.1 | 30.4 | 32.7 | 26.1 | 814 | 17 | 18.8 | 78 | 32 | 29.8 | 28 | 2 | 0.02 | 14.8
|  | 1415 | 48 | 5 | 5 | 1 | 16.81 | 11.4 | 98.8 | 5.91 | 2.1 | 1.181 | 1.4 | 49.8 | 51.2 | 101.38 | 441.8 | 0.71 | 335.6 | 23.8 | 0.242 | 32 | 39.2 | 114.5 | 52.9 | 2.17 | 19.7 | 20.1 | 828 | 59.9 | 24.99 | 35.3 | 829.6 | 8804.957 | 70.3 | 45.1 | 79.96 | 119.99 | 29.1 | 30.4 | 32.6 | 26 | 817 | 17 | 19.2 | 78 | 32 | 33.3 | 34 | 2.4 | 0.04 | 17.2
|  | 1416 | 48 | 6 | 6 | 1 | 16.48 | 11.4 | 98.8 | 5.89 | 2.1 | 1.171 | 1.4 | 49.7 | 51.1 | 101.44 | 439 | 0.71 | 334.5 | 24 | 0.288 | 31.9 | 33.6 | 116.4 | 52.1 | 2.11 | 19.9 | 20.3 | 816 | 60.1 | 24.71 | 35.6 | 816.9 | 8804.957 | 70 | 44.7 | 79.98 | 120 | 29 | 30.3 | 32.7 | 26.1 | 829.5 | 17 | 18.8 | 78 | 32 | 28.6 | 28 | 1.6 | 0.04 | 19.5
|  | 1417 | 48 | 7 | 7 | 1 | 16.3 | 11.5 | 98.8 | 5.58 | 2.1 | 1.19 | 1.5 | 49.7 | 51.3 | 101.41 | 436.4 | 0.7 | 335.1 | 23.9 | 0.204 | 32.2 | 37.7 | 114.4 | 51.8 | 2.11 | 19.7 | 20 | 802 | 59.7 | 25.13 | 35.4 | 799 | 8804.957 | 70 | 44.8 | 79.95 | 120.15 | 29.1 | 30.3 | 32.7 | 26.1 | 794.5 | 17.5 | 18.8 | 78 | 32 | 30.2 | 32 | 2 | 0.04 | 19.5
|  | 1418 | 48 | 8 | 1 | 12 | 16.48 | 11.5 | 98.7 | 6.25 | 2.2 | 1.323 | 1.5 | 49.7 | 51.1 | 101.4 | 433.7 | 0.69 | 334.6 | 24.1 | 0.21 | 32 | 57 | 121.4 | 51.3 | 2.43 | 19.8 | 20.1 | 891 | 59.9 | 26.1 | 35.5 | 888.2 | 8804.957 | 70.4 | 44.8 | 79.93 | 120.3 | 29.1 | 30.3 | 32.7 | 26.1 | 817.8 | 14.5 | 21.2 | 78 | 32 | 43.5 | 49 | 3.9 | 0.04 | 19.5
|  | 1419 | 48 | 9 | 2 | 12 | 17.14 | 11.4 | 98.7 | 8.32 | 2.1 | 1.645 | 1.5 | 49.7 | 51.2 | 104.81 | 431.3 | 0.96 | 336.7 | 23.9 | 0.226 | 32.1 | 63.9 | 133.3 | 51 | 3.4 | 19.9 | 20 | 1279 | 59.5 | 25.4 | 35.4 | 1277.5 | 8804.957 | 70.5 | 44.9 | 80.11 | 120.25 | 29.1 | 30.3 | 32.7 | 26.1 | 1116.2 | 15 | 23.5 | 78 | 33 | 55.7 | 55 | 6.7 | 0.02 | 19.5
|  | 1420 | 48 | 10 | 3 | 12 | 16.75 | 11.4 | 98.8 | 9.87 | 2.1 | 1.779 | 2 | 49.4 | 51.4 | 105.9 | 430.4 | 1.72 | 338.5 | 23.9 | 0.225 | 32 | 61.4 | 178 | 50.8 | 4.46 | 20 | 20 | 1688 | 59.6 | 25.24 | 35.4 | 1687.5 | 8804.958 | 70.1 | 45.2 | 79.9 | 120.19 | 29.1 | 30.3 | 32.7 | 26 | 1576.5 | 20.5 | 25.5 | 78 | 32 | 52.9 | 53 | 8.2 | 0.04 | 19.5
|  | 1421 | 48 | 11 | 4 | 12 | 16.23 | 11.4 | 98.8 | 10.39 | 2.1 | 1.878 | 2.1 | 49.2 | 51.3 | 105.95 | 431.2 | 2.43 | 332.5 | 23.7 | 0.273 | 32 | 63.7 | 231.8 | 51 | 5.64 | 19.6 | 20 | 2124 | 59.7 | 25.38 | 35.7 | 2123.2 | 8804.958 | 70.4 | 45.2 | 79.9 | 120.01 | 29.1 | 30.3 | 32.7 | 25.9 | 2024 | 23 | 26.7 | 78 | 32 | 54.9 | 55 | 9.8 | 0.04 | 19.5
|  | 1422 | 48 | 12 | 5 | 12 | 15.24 | 11.4 | 98.8 | 10.68 | 2.1 | 2.13 | 2.1 | 49.5 | 51.5 | 105.96 | 434.8 | 3.16 | 331.2 | 24.1 | 0.206 | 32 | 63 | 285.5 | 52.3 | 6.9 | 19.7 | 20 | 2603 | 59.2 | 25.32 | 35.5 | 2602.9 | 8804.958 | 69.9 | 44.8 | 79.99 | 119.85 | 29 | 30.3 | 32.7 | 25.9 | 2370.2 | 24.5 | 28.2 | 78 | 32 | 53.7 | 55 | 11.4 | 0.06 | 19.5
|  | 1423 | 48 | 13 | 6 | 12 | 14.62 | 11.4 | 98.8 | 12.3 | 2.1 | 2.239 | 2.7 | 49.2 | 51.9 | 105.93 | 441 | 4.06 | 331.8 | 24 | 0.245 | 32 | 62.8 | 298.1 | 53.4 | 8.08 | 20 | 20 | 3069 | 59.3 | 25.15 | 35.4 | 3066.6 | 8804.958 | 69.6 | 45 | 80.07 | 119.66 | 29 | 30.4 | 32.7 | 25.8 | 2884.2 | 29 | 29.4 | 78 | 32 | 53.7 | 54 | 12.5 | 0.7 | 19.5
|  | 1424 | 48 | 14 | 7 | 12 | 14.51 | 11.4 | 98.8 | 13.4 | 2.1 | 2.318 | 3.1 | 49.2 | 52.3 | 105.8 | 449.5 | 4.89 | 331.9 | 23.9 | 0.245 | 31.9 | 64.4 | 306 | 54.8 | 9.27 | 19.9 | 19.9 | 3528 | 59.7 | 25.1 | 35.5 | 3528.2 | 8804.959 | 70.6 | 45 | 80 | 119.84 | 29 | 30.3 | 32.7 | 25.9 | 3381.2 | 30 | 31 | 78 | 32 | 54.9 | 56 | 13.7 | 0.52 | 18.8
|  | 1425 | 48 | 15 | 8 | 12 | 14.75 | 11.5 | 98.8 | 14.7 | 2.1 | 2.334 | 2.7 | 49.4 | 52.2 | 104.55 | 459.6 | 5.77 | 331.6 | 24 | 0.213 | 32.1 | 67.4 | 309.7 | 55.8 | 10.48 | 19.7 | 20 | 3979 | 59.9 | 25.15 | 35.3 | 3979.2 | 8804.959 | 70.6 | 44.9 | 79.97 | 119.58 | 29 | 30.4 | 32.7 | 25.9 | 3873.2 | 30.5 | 32.5 | 78 | 32 | 57.3 | 58 | 15.3 | 0.56 | 9.4
|  | 1426 | 48 | 16 | 1 | 2 | 14.09 | 11.4 | 98.8 | 14.62 | 2.1 | 2.12 | 3 | 49.4 | 52.3 | 102.99 | 470.6 | 6.6 | 330.9 | 24.2 | 0.447 | 32.1 | 48.4 | 315.2 | 56.1 | 11.2 | 19.8 | 20 | 4282 | 59.9 | 24.99 | 35.3 | 4282.3 | 8804.96 | 70.4 | 45 | 79.94 | 119.57 | 28.9 | 30.4 | 32.7 | 25.8 | 4260.8 | 34.5 | 29.8 | 78 | 31 | 46.3 | 43 | 12.5 | 0.78 | 4.7
|  | 1427 | 48 | 17 | 2 | 2 | 14.78 | 11.5 | 98.8 | 11.98 | 2.1 | 1.704 | 3.5 | 49.3 | 52.8 | 101.6 | 479.2 | 6.24 | 330.9 | 23.9 | 0.272 | 31.8 | 41.4 | 314.5 | 56 | 11.28 | 19.7 | 20.1 | 4321 | 60.2 | 24.93 | 35.6 | 4322.8 | 8804.961 | 70.9 | 44.9 | 80.06 | 119.43 | 28.9 | 30.4 | 32.6 | 25.8 | 4319.5 | 39.5 | 27.5 | 78 | 31 | 34.9 | 36 | 10.6 | 0.7 | 3.1
|  | 1428 | 48 | 18 | 3 | 2 | 14.79 | 11.4 | 98.8 | 9.79 | 2.1 | 1.489 | 3.9 | 49.2 | 53 | 102.64 | 485.5 | 4.93 | 331.2 | 24 | 0.226 | 31.7 | 41.1 | 313.7 | 55.8 | 11.23 | 19.6 | 20.2 | 4321 | 60.5 | 24.82 | 35.5 | 4322.2 | 8804.961 | 70.1 | 45.2 | 80.12 | 119.81 | 28.9 | 30.4 | 32.6 | 25.8 | 4325 | 40 | 27.1 | 78 | 31 | 34.9 | 35 | 10.2 | 0.7 | 4.7
|  | 1429 | 48 | 19 | 4 | 2 | 14.81 | 11.4 | 98.8 | 8.66 | 2.1 | 1.365 | 3.5 | 49.2 | 52.7 | 104.84 | 491 | 4.31 | 330.8 | 24 | 0.234 | 31.9 | 41.2 | 312.6 | 55.4 | 11.37 | 19.6 | 19.9 | 4311 | 60.8 | 25.18 | 35.3 | 4311.4 | 8804.962 | 70.1 | 44.9 | 79.95 | 120.32 | 28.9 | 30.4 | 32.6 | 25.8 | 4314.8 | 40 | 27.1 | 78 | 31 | 34.5 | 35 | 10.2 | 0.74 | 5.5
|  | 1430 | 48 | 20 | 5 | 2 | 14.54 | 11.5 | 98.8 | 8.06 | 2.1 | 1.29 | 3.3 | 49.4 | 52.7 | 105.5 | 496.3 | 4.18 | 331 | 24 | 0.26 | 32.1 | 41.3 | 311.8 | 55.4 | 11.36 | 19.8 | 20 | 4304 | 60.7 | 25.21 | 35.3 | 4303.4 | 8804.962 | 70.1 | 45.1 | 80.05 | 119.89 | 28.9 | 30.4 | 32.6 | 25.8 | 4304.5 | 40 | 27.1 | 78 | 31 | 34.9 | 34 | 10.2 | 0.76 | 5.5
|  | 1431 | 48 | 21 | 6 | 2 | 14.46 | 11.5 | 98.8 | 7.69 | 2.1 | 1.257 | 3.4 | 49.3 | 52.7 | 105.51 | 500.7 | 4.14 | 331.1 | 24.1 | 0.261 | 31.9 | 41.3 | 311 | 55.3 | 11.24 | 19.7 | 19.9 | 4297 | 60.9 | 24.99 | 35.3 | 4296.7 | 8804.963 | 70 | 44.7 | 80.13 | 120.13 | 28.8 | 30.4 | 32.6 | 25.9 | 4300 | 40 | 27.1 | 78 | 31 | 34.9 | 35 | 10.2 | 0.23 | 6.3
|  | 1432 | 48 | 22 | 7 | 2 | 14.67 | 11.5 | 98.8 | 7.52 | 2.1 | 1.275 | 3.4 | 49.3 | 52.7 | 105.49 | 505.1 | 4.15 | 331.7 | 24.3 | 0.242 | 31.9 | 42.6 | 311 | 55.3 | 11.26 | 19.7 | 20.1 | 4308 | 61.2 | 24.96 | 35.4 | 4309.9 | 8804.963 | 70.8 | 44.7 | 80.06 | 120.44 | 28.8 | 30.4 | 32.6 | 25.9 | 4304.5 | 39.5 | 27.5 | 78 | 31 | 36.1 | 36 | 10.6 | 0.68 | 5.5
|  | 1433 | 48 | 23 | 1 | 21 | 14.64 | 11.4 | 98.8 | 7.07 | 2.1 | 1.196 | 3.7 | 49.1 | 52.9 | 103.88 | 509.3 | 4.21 | 331.3 | 24.1 | 0.235 | 31.8 | 24.4 | 310.4 | 55.2 | 10.8 | 19.8 | 20 | 4170 | 61.1 | 24.74 | 35.4 | 4167 | 8804.963 | 70.7 | 44.7 | 80.32 | 120.17 | 28.8 | 30.5 | 32.7 | 25.9 | 4256.2 | 35.5 | 23.5 | 78 | 31 | 25.5 | 23 | 6.7 | 0.74 | -1.6
|  | 1434 | 48 | 24 | 2 | 21 | 15.11 | 11.4 | 98.8 | 5.55 | 2.1 | 1.011 | 3.6 | 49.3 | 52.9 | 102.31 | 511 | 3.21 | 331.5 | 24.3 | 0.246 | 32 | 18.7 | 308.3 | 55.3 | 10 | 19.8 | 19.9 | 3784 | 61 | 25.24 | 35.4 | 3782.5 | 8804.964 | 70.6 | 45 | 80.23 | 119.77 | 28.8 | 30.4 | 32.7 | 26 | 3889.8 | 32 | 21.6 | 78 | 31 | 15.7 | 15 | 4.7 | 0.06 | -1.6
|  | 1435 | 48 | 25 | 3 | 21 | 16.16 | 11.5 | 98.7 | 3.1 | 2.1 | 0.898 | 3.4 | 49.2 | 52.6 | 102.29 | 508.1 | 1.95 | 331.5 | 24.2 | 0.267 | 31.9 | 16.8 | 301.7 | 55.3 | 8.8 | 19.7 | 20.1 | 3351 | 61.4 | 25.07 | 35.5 | 3349.2 | 8804.964 | 70.3 | 44.9 | 79.91 | 120.08 | 28.8 | 30.4 | 32.6 | 26 | 3567.8 | 30.5 | 20.4 | 78 | 31 | 12.9 | 13 | 3.5 | 0.04 | 6.3
|  | 1436 | 48 | 26 | 4 | 21 | 20.51 | 11.5 | 98.7 | 2.59 | 2 | 0.727 | 3.2 | 49.5 | 52.6 | 102.5 | 501.5 | 1.16 | 331.5 | 23.9 | 0.259 | 31.9 | 16.4 | 294.4 | 55.2 | 7.36 | 19.7 | 20.2 | 2875 | 61.1 | 24.46 | 35.3 | 2873.2 | 8804.964 | 70.2 | 44.9 | 79.99 | 120.32 | 28.9 | 30.5 | 32.6 | 26 | 3075.8 | 28 | 19.2 | 78 | 31 | 12.5 | 12 | 2.4 | 0 | 0
|  | 1437 | 48 | 27 | 5 | 21 | 20.52 | 11.5 | 98.7 | 3.01 | 2.1 | 0.87 | 2.8 | 49.4 | 52.2 | 101.88 | 492.8 | 0.32 | 331.6 | 24.2 | 0.255 | 32.1 | 15.7 | 279.6 | 55.2 | 6.28 | 19.8 | 20.1 | 2403 | 60.7 | 24.96 | 35.4 | 2401.5 | 8804.964 | 70.4 | 44.7 | 80.16 | 120.15 | 28.9 | 30.5 | 32.6 | 26 | 2567.8 | 25.5 | 18.4 | 78 | 31 | 12.2 | 12 | 1.6 | 0 | 0
|  | 1438 | 48 | 28 | 6 | 21 | 20.51 | 11.5 | 98.7 | 3.57 | 2.1 | 0.816 | 2.3 | 49.6 | 51.8 | 102.04 | 482.3 | 0.04 | 331.3 | 24.2 | 0.257 | 31.9 | 15.9 | 237.7 | 55.1 | 5.1 | 19.6 | 20.1 | 1954 | 61 | 24.93 | 35.3 | 1953.5 | 8804.964 | 70.1 | 44.9 | 80 | 120.36 | 28.9 | 30.4 | 32.6 | 26.1 | 2070.2 | 22.5 | 18 | 78 | 32 | 11.8 | 11 | 0.8 | 0 | 0
|  | 1439 | 48 | 29 | 7 | 21 | 20.52 | 11.5 | 98.8 | 3.17 | 2.1 | 0.741 | 2.5 | 49.4 | 51.9 | 102.04 | 476.4 | 0.01 | 331.3 | 24.2 | 0.25 | 31.6 | 15.2 | 190.7 | 54.6 | 3.94 | 19.7 | 20.1 | 1514 | 60.5 | 24.85 | 35.5 | 1514.1 | 8804.964 | 70.3 | 45 | 80.13 | 120.34 | 29 | 30.4 | 32.6 | 26.1 | 1603.8 | 20.5 | 17.3 | 78 | 32 | 11.4 | 11 | 0.4 | 0 | 1.6
|  | 1440 | 48 | 30 | 8 | 21 | 20.51 | 11.5 | 98.8 | 2.19 | 2 | 0.659 | 2 | 49.7 | 51.7 | 101.08 | 469.1 | 0 | 330.9 | 24.1 | 0.253 | 31.9 | 17.2 | 145.3 | 54.6 | 2.81 | 19.6 | 20 | 1099 | 60.5 | 24.46 | 35.3 | 1097.4 | 8804.964 | 71.2 | 44.7 | 79.89 | 119.92 | 29 | 30.4 | 32.7 | 26.1 | 1284.2 | 17 | 16.9 | 78 | 32 | 11.8 | 12 | 0 | 0 | 3.9
|  | 1441 | 49 | 1 | 1 | 1 | 20.51 | 11.5 | 98.8 | 3.97 | 2.1 | 0.745 | 1.9 | 49.8 | 51.7 | 100.93 | 460.2 | 0 | 333.9 | 24.3 | 0.227 | 32.1 | 41.7 | 110.7 | 54.5 | 2.04 | 19.7 | 19.8 | 767 | 60.1 | 25.4 | 35.3 | 769 | 8804.964 | 70.5 | 44.7 | 80.12 | 119.74 | 29 | 30.4 | 32.6 | 26.1 | 773.2 | 9.5 | 18.4 | 78 | 32 | 21.2 | 27 | 1.2 | 0.02 | 6.3
|  | 1442 | 49 | 2 | 2 | 1 | 18.93 | 11.5 | 98.8 | 5.85 | 2.1 | 0.971 | 2.1 | 49.2 | 51.3 | 102.61 | 455.1 | 0.35 | 334 | 24.4 | 0.296 | 32 | 43.4 | 117.5 | 54.1 | 2.19 | 20 | 20 | 840 | 60 | 24.96 | 35.2 | 835.9 | 8804.964 | 70.3 | 44.7 | 80.05 | 119.32 | 29 | 30.4 | 32.6 | 26.1 | 807.8 | 13 | 20 | 78 | 33 | 40.4 | 38 | 3.1 | 0.02 | 9.4
|  | 1443 | 49 | 3 | 3 | 1 | 17.88 | 11.5 | 98.7 | 5.73 | 2 | 1.015 | 1.6 | 49.7 | 51.2 | 102.75 | 451.4 | 0.73 | 332 | 24.5 | 0.243 | 31.9 | 34 | 116.1 | 53.8 | 2.15 | 19.8 | 19.9 | 839 | 60.2 | 24.43 | 35.2 | 840.8 | 8804.964 | 70.1 | 44.6 | 79.9 | 119.74 | 29.1 | 30.5 | 32.6 | 26.2 | 850 | 19.5 | 18.8 | 78 | 32 | 28.6 | 28 | 1.6 | 0.02 | 12.5
|  | 1444 | 49 | 4 | 4 | 1 | 17.07 | 11.5 | 98.7 | 5.28 | 2.1 | 1.052 | 2 | 49.5 | 51.5 | 102.88 | 447.9 | 0.72 | 334.1 | 24 | 0.196 | 31.9 | 37.6 | 113.7 | 53.3 | 2.11 | 19.7 | 20 | 799 | 60.2 | 25.27 | 35.5 | 794 | 8804.964 | 70 | 45 | 79.78 | 119.73 | 29.1 | 30.4 | 32.7 | 26.1 | 799 | 18 | 19.2 | 78 | 32 | 30.6 | 29 | 2 | 0.02 | 14.8
|  | 1445 | 49 | 5 | 5 | 1 | 16.81 | 11.5 | 98.7 | 5.59 | 2.1 | 1.167 | 1.8 | 49.7 | 51.4 | 102.9 | 445 | 0.73 | 335.1 | 24 | 0.261 | 31.8 | 38.7 | 114.9 | 52.7 | 2.21 | 19.6 | 20.2 | 834 | 60 | 25.32 | 35.5 | 830.9 | 8804.965 | 70.6 | 45.1 | 79.98 | 119.6 | 29 | 30.5 | 32.6 | 26.1 | 826.5 | 17 | 19.2 | 78 | 32 | 33.3 | 34 | 2.4 | 0.04 | 17.2
|  | 1446 | 49 | 6 | 6 | 1 | 16.52 | 11.5 | 98.7 | 5.59 | 2.1 | 1.14 | 2 | 49.4 | 51.4 | 102.7 | 442.2 | 0.79 | 334.8 | 24.1 | 0.26 | 31.8 | 34.2 | 114.8 | 51.9 | 2.09 | 19.6 | 20 | 815 | 60.2 | 24.54 | 35.5 | 817.6 | 8804.965 | 70.3 | 45.1 | 80.02 | 120.07 | 29.1 | 30.4 | 32.7 | 26.1 | 825 | 18 | 18.8 | 78 | 32 | 28.6 | 29 | 2 | 0.04 | 19.5
|  | 1447 | 49 | 7 | 7 | 1 | 16.25 | 11.5 | 98.7 | 5.29 | 2.1 | 1.177 | 1.3 | 49.9 | 51.2 | 102.84 | 439.4 | 0.75 | 334.4 | 24.2 | 0.22 | 31.9 | 36.6 | 113 | 51.6 | 2.07 | 19.6 | 20 | 795 | 59.6 | 24.9 | 35.4 | 794.5 | 8804.965 | 70.7 | 44.9 | 80.06 | 120.13 | 29.1 | 30.4 | 32.7 | 26.2 | 801.5 | 17 | 18.8 | 78 | 32 | 29 | 28 | 2 | 0.04 | 19.5
|  | 1448 | 49 | 8 | 1 | 12 | 16.45 | 11.5 | 98.8 | 5.87 | 2.2 | 1.328 | 1.3 | 49.8 | 51.2 | 102.75 | 436.5 | 0.75 | 334.7 | 24.4 | 0.2 | 32.2 | 58 | 115.1 | 51.2 | 2.39 | 19.5 | 20.1 | 884 | 59.6 | 25.79 | 35.2 | 880.9 | 8804.965 | 70.6 | 44.8 | 80.01 | 120.1 | 29.1 | 30.4 | 32.7 | 26 | 824 | 13 | 21.2 | 78 | 32 | 35.7 | 40 | 4.3 | 0.04 | 19.5
|  | 1449 | 49 | 9 | 2 | 12 | 17.15 | 11.5 | 98.8 | 8.32 | 2.1 | 1.656 | 1.2 | 49.7 | 51 | 104.87 | 434 | 0.97 | 334.6 | 24.3 | 0.232 | 32.1 | 63.7 | 135.3 | 50.8 | 3.38 | 19.6 | 19.9 | 1280 | 59.6 | 25.21 | 35.4 | 1279.6 | 8804.965 | 70 | 45 | 80.15 | 120.18 | 29.1 | 30.4 | 32.7 | 26 | 1139 | 15.5 | 23.9 | 78 | 33 | 56.5 | 58 | 7.1 | 0.02 | 19.5
|  | 1450 | 49 | 10 | 3 | 12 | 16.75 | 11.5 | 98.7 | 9.79 | 2.1 | 1.78 | 1.4 | 49.7 | 51.1 | 105.48 | 433 | 1.66 | 337.5 | 24.2 | 0.228 | 32 | 60.1 | 178.8 | 50.8 | 4.4 | 19.6 | 19.9 | 1691 | 59.5 | 24.88 | 35.3 | 1690.9 | 8804.965 | 70.6 | 44.8 | 80.1 | 120.26 | 29.1 | 30.3 | 32.7 | 26 | 1602.2 | 21 | 25.1 | 78 | 32 | 52.5 | 53 | 8.2 | 0.04 | 19.5
|  | 1451 | 49 | 11 | 4 | 12 | 16.3 | 11.5 | 98.7 | 10.26 | 2.1 | 1.888 | 1.7 | 49.5 | 51.2 | 105.46 | 433.9 | 2.39 | 331.7 | 24.2 | 0.263 | 32 | 62.8 | 232.8 | 51.1 | 5.59 | 19.6 | 20 | 2124 | 59.2 | 25.13 | 35.4 | 2122.2 | 8804.965 | 69.9 | 45 | 80.02 | 119.94 | 29.1 | 30.3 | 32.7 | 25.9 | 2052.2 | 23 | 27.1 | 78 | 32 | 55.3 | 55 | 10.2 | 0.04 | 19.5
|  | 1452 | 49 | 12 | 5 | 12 | 15.3 | 11.5 | 98.7 | 10.49 | 2.1 | 2.109 | 2.2 | 49.3 | 51.5 | 105.35 | 437.2 | 3.19 | 332.1 | 24.3 | 0.203 | 31.9 | 62.9 | 285.3 | 51.9 | 6.78 | 19.7 | 19.7 | 2596 | 59.2 | 24.96 | 35.4 | 2596.9 | 8804.965 | 70.1 | 45 | 79.98 | 119.56 | 29.1 | 30.4 | 32.7 | 25.9 | 2392.8 | 25 | 28.2 | 78 | 32 | 53.7 | 55 | 11.4 | 0.06 | 19.5
|  | 1453 | 49 | 13 | 6 | 12 | 14.85 | 11.5 | 98.7 | 12.26 | 2.1 | 2.236 | 2.1 | 49.5 | 51.6 | 105.4 | 443.1 | 4.11 | 331.5 | 24.4 | 0.21 | 32.1 | 63.1 | 299 | 53.6 | 8.09 | 19.8 | 19.9 | 3070 | 59.1 | 25.15 | 35.2 | 3070.3 | 8804.966 | 69.3 | 45 | 79.9 | 119.39 | 29 | 30.3 | 32.7 | 25.9 | 2910.8 | 29 | 29.4 | 78 | 32 | 53.7 | 54 | 12.5 | 0.74 | 19.5
|  | 1454 | 49 | 14 | 7 | 12 | 14.64 | 11.5 | 98.8 | 13.48 | 2.1 | 2.312 | 2.5 | 49.6 | 52.1 | 105.32 | 451.3 | 5.03 | 331.9 | 24.3 | 0.227 | 32.1 | 64.4 | 306.3 | 54.7 | 9.39 | 19.3 | 20 | 3526 | 59.5 | 25.43 | 35.4 | 3525.7 | 8804.966 | 69.9 | 44.7 | 79.74 | 119.62 | 28.9 | 30.4 | 32.7 | 25.9 | 3408.5 | 30 | 31 | 78 | 32 | 54.5 | 55 | 13.3 | 0.74 | 19.5
|  | 1455 | 49 | 15 | 8 | 12 | 14.57 | 11.5 | 98.8 | 14.69 | 2.1 | 2.355 | 3 | 49 | 52 | 105.35 | 461.5 | 5.85 | 331.6 | 24.2 | 0.214 | 32 | 67.4 | 310.7 | 55.5 | 10.56 | 19.8 | 19.8 | 3978 | 59.8 | 25.35 | 35.5 | 3977.5 | 8804.967 | 70.1 | 44.8 | 80.18 | 120.19 | 28.9 | 30.4 | 32.6 | 25.8 | 3889.8 | 30.5 | 31.8 | 78 | 32 | 56.9 | 58 | 14.9 | 0.72 | 10.2
|  | 1456 | 49 | 16 | 1 | 2 | 14.33 | 11.4 | 98.8 | 14.63 | 2.1 | 2.138 | 3.2 | 49.3 | 52.4 | 103.86 | 472.6 | 6.64 | 331.3 | 24.3 | 0.488 | 32 | 48.4 | 314.8 | 56 | 10.99 | 19.6 | 19.8 | 4276 | 59.5 | 24.54 | 35.3 | 4278.4 | 8804.968 | 69.9 | 44.8 | 80.22 | 120.25 | 28.9 | 30.4 | 32.7 | 25.8 | 4265.5 | 34.5 | 29.8 | 78 | 31 | 44.7 | 42 | 12.5 | 0.76 | 2.3
|  | 1457 | 49 | 17 | 2 | 2 | 14.82 | 11.5 | 98.8 | 12.02 | 2.1 | 1.74 | 3.1 | 49.6 | 52.7 | 102.27 | 481.2 | 6.24 | 331.6 | 24.3 | 0.252 | 32 | 42.2 | 314.6 | 56.1 | 11.3 | 19.7 | 20 | 4325 | 60 | 24.96 | 35.2 | 4325.1 | 8804.968 | 70.8 | 45 | 80.19 | 120.08 | 28.9 | 30.4 | 32.7 | 25.9 | 4314.8 | 39.5 | 27.5 | 78 | 31 | 35.7 | 37 | 10.6 | 0.74 | 3.1
|  | 1458 | 49 | 18 | 3 | 2 | 14.87 | 11.5 | 98.7 | 9.81 | 2.1 | 1.475 | 3.2 | 49.4 | 52.6 | 102.34 | 487.5 | 4.98 | 331.3 | 24.2 | 0.241 | 32 | 41 | 313 | 55.9 | 11.28 | 19.7 | 19.7 | 4324 | 60.3 | 24.9 | 35.5 | 4322 | 8804.969 | 69.9 | 45.1 | 80.18 | 119.61 | 28.9 | 30.4 | 32.6 | 25.9 | 4325 | 40 | 27.1 | 78 | 31 | 34.5 | 35 | 10.2 | 0.27 | -0.8
|  | 1459 | 49 | 19 | 4 | 2 | 14.92 | 11.5 | 98.7 | 8.62 | 2.1 | 1.374 | 3.6 | 49.2 | 52.8 | 103.76 | 492.9 | 4.36 | 331.2 | 24.2 | 0.246 | 31.9 | 41.3 | 312.6 | 55.6 | 11.19 | 19.7 | 20 | 4314 | 60.5 | 24.77 | 35.3 | 4314.5 | 8804.969 | 69.9 | 45.2 | 80.07 | 119.83 | 28.9 | 30.4 | 32.6 | 25.9 | 4319.5 | 40 | 27.1 | 78 | 31 | 34.9 | 35 | 10.2 | 0.27 | 0.8
|  | 1460 | 49 | 20 | 5 | 2 | 14.79 | 11.5 | 98.7 | 7.97 | 2.1 | 1.298 | 4.2 | 48.6 | 52.8 | 105.78 | 497.8 | 4.21 | 331.6 | 24.2 | 0.253 | 31.8 | 41.2 | 311.1 | 55.2 | 11.07 | 19.7 | 19.8 | 4306 | 60.5 | 24.54 | 35.4 | 4307.1 | 8804.97 | 70.5 | 45.1 | 79.98 | 120.04 | 28.8 | 30.4 | 32.6 | 25.9 | 4310 | 40 | 27.1 | 78 | 31 | 34.9 | 35 | 10.2 | 0.23 | 0.8
|  | 1461 | 49 | 21 | 6 | 2 | 14.62 | 11.5 | 98.7 | 7.54 | 2.1 | 1.276 | 3.4 | 49.4 | 52.8 | 106.15 | 502.6 | 4.2 | 331.1 | 23.6 | 0.255 | 31.9 | 41.3 | 311.3 | 55.3 | 11.14 | 19.7 | 20.4 | 4300 | 60.9 | 24.74 | 35.1 | 4299.8 | 8804.97 | 70.6 | 44.8 | 80.17 | 120.42 | 28.8 | 30.4 | 32.6 | 26 | 4300 | 40 | 27.1 | 78 | 31 | 34.5 | 35 | 10.2 | 0.25 | 0.8
|  | 1462 | 49 | 22 | 7 | 2 | 14.56 | 11.5 | 98.8 | 7.51 | 2.1 | 1.287 | 3.4 | 49.5 | 52.9 | 106.06 | 506.6 | 4.18 | 331.1 | 24.1 | 0.208 | 32 | 42.6 | 311.4 | 55.4 | 11.19 | 19.7 | 19.7 | 4299 | 60.8 | 24.85 | 35.3 | 4297.3 | 8804.971 | 70.4 | 44.6 | 80.28 | 120.24 | 28.8 | 30.4 | 32.6 | 25.9 | 4300 | 39.5 | 27.1 | 78 | 31 | 35.7 | 35 | 10.2 | 0.18 | 0.8
|  | 1463 | 49 | 23 | 1 | 21 | 14.46 | 11.5 | 98.8 | 7.26 | 2.1 | 1.241 | 3.6 | 49.2 | 52.8 | 103.88 | 510.6 | 4.16 | 330.9 | 24.2 | 0.175 | 32 | 24.8 | 310 | 55.3 | 10.9 | 19.7 | 19.9 | 4175 | 60.9 | 24.93 | 35.3 | 4170.3 | 8804.971 | 70 | 45 | 80.29 | 120.21 | 28.8 | 30.4 | 32.6 | 26 | 4246.8 | 35 | 23.5 | 78 | 31 | 25.9 | 23 | 6.3 | 0.78 | 0
|  | 1464 | 49 | 24 | 2 | 21 | 14.73 | 11.5 | 98.8 | 6.02 | 2.1 | 1.088 | 3.9 | 49.1 | 53 | 102.15 | 512.4 | 3.27 | 332 | 23.8 | 0.232 | 31.8 | 18.5 | 307.5 | 55.1 | 9.96 | 19.6 | 19.8 | 3786 | 61.1 | 25.13 | 35.3 | 3786.7 | 8804.971 | 70.1 | 44.9 | 80.18 | 120.36 | 28.8 | 30.4 | 32.6 | 26.1 | 3865.5 | 32 | 21.6 | 78 | 31 | 15.3 | 14 | 4.3 | 0.2 | 3.9
|  | 1465 | 49 | 25 | 3 | 21 | 16.28 | 11.5 | 98.8 | 3.02 | 2.1 | 0.858 | 3.6 | 49.2 | 52.8 | 101.72 | 509.6 | 1.98 | 332.1 | 23.9 | 0.278 | 31.7 | 16.5 | 300.9 | 55.3 | 8.67 | 19.5 | 19.8 | 3353 | 61.4 | 24.68 | 35.4 | 3355.6 | 8804.972 | 71.1 | 45.2 | 79.83 | 120.38 | 28.8 | 30.4 | 32.6 | 26.1 | 3560.8 | 30.5 | 20.4 | 78 | 31 | 12.9 | 13 | 3.1 | 0.06 | 6.3
|  | 1466 | 49 | 26 | 4 | 21 | 20.51 | 11.5 | 98.8 | 1.65 | 2.1 | 0.729 | 3.4 | 49.1 | 52.5 | 102.06 | 503 | 1.18 | 331.7 | 23.9 | 0.255 | 31.7 | 16.2 | 294 | 55.2 | 7.51 | 19.7 | 19.9 | 2875 | 61.3 | 24.96 | 35.4 | 2875.5 | 8804.972 | 70.4 | 44.8 | 79.92 | 120.03 | 28.9 | 30.4 | 32.6 | 26.1 | 3046 | 27.5 | 19.2 | 78 | 31 | 12.2 | 12 | 2.4 | 0 | 0
|  | 1467 | 49 | 27 | 5 | 21 | 20.5 | 11.5 | 98.8 | 2.77 | 2 | 0.867 | 2.8 | 49.2 | 52.1 | 101.5 | 494.1 | 0.37 | 331.6 | 23.9 | 0.244 | 31.8 | 15.6 | 280.4 | 55.1 | 6.13 | 19.5 | 20.1 | 2403 | 60.9 | 24.35 | 35.3 | 2406.9 | 8804.972 | 70.1 | 44.8 | 79.88 | 119.92 | 28.9 | 30.4 | 32.6 | 26 | 2543.8 | 26.5 | 18.4 | 78 | 31 | 12.2 | 12 | 1.6 | 0 | 0
|  | 1468 | 49 | 28 | 6 | 21 | 20.51 | 11.5 | 98.8 | 3.25 | 2.1 | 0.749 | 2.5 | 49.5 | 52 | 101.72 | 483.8 | 0.05 | 331.6 | 24 | 0.266 | 32 | 15.5 | 238.1 | 55.1 | 5.01 | 19.6 | 19.9 | 1953 | 60.6 | 24.49 | 35.5 | 1955.2 | 8804.972 | 70.6 | 45 | 79.74 | 120.09 | 29 | 30.4 | 32.6 | 26.1 | 2055.2 | 23 | 17.6 | 78 | 32 | 11.8 | 11 | 0.8 | 0 | 0
|  | 1469 | 49 | 29 | 7 | 21 | 20.51 | 11.5 | 98.7 | 2.22 | 2.1 | 0.629 | 2.2 | 49.5 | 51.6 | 101.38 | 475.1 | 0.01 | 331.3 | 23.8 | 0.243 | 31.8 | 15.3 | 190.7 | 54.8 | 3.92 | 19.5 | 20 | 1520 | 60.6 | 24.63 | 35.3 | 1519.2 | 8804.972 | 70.3 | 44.8 | 80.12 | 119.87 | 29 | 30.4 | 32.6 | 26.1 | 1585 | 20.5 | 17.3 | 78 | 32 | 11.4 | 11 | 0 | 0 | 1.6
|  | 1470 | 49 | 30 | 8 | 21 | 20.52 | 11.5 | 98.7 | 1.13 | 2 | 0.591 | 2.1 | 49.6 | 51.7 | 101.09 | 466 | 0.01 | 331.3 | 23.6 | 0.267 | 31.8 | 15.1 | 146 | 54.5 | 2.8 | 19.4 | 20.2 | 1099 | 60.6 | 24.32 | 35.5 | 1099.2 | 8804.972 | 70.1 | 45.1 | 80.05 | 119.83 | 29 | 30.5 | 32.6 | 26.1 | 1276.5 | 17 | 16.5 | 78 | 32 | 12.2 | 12 | 0 | 0 | 3.9
|  | 1471 | 50 | 1 | 1 | 1 | 20.52 | 11.5 | 98.7 | 3.79 | 2 | 0.686 | 2 | 49.5 | 51.4 | 101.09 | 456.9 | 0.02 | 335 | 23.7 | 0.21 | 31.9 | 39.6 | 110.2 | 54.4 | 1.98 | 19.4 | 19.9 | 771 | 60.3 | 24.46 | 35.4 | 770.4 | 8804.972 | 70.2 | 45.1 | 80.07 | 119.96 | 29 | 30.5 | 32.6 | 26.1 | 779.5 | 10 | 18.4 | 78 | 32 | 23.5 | 29 | 1.6 | 0.02 | 6.3
|  | 1472 | 50 | 2 | 2 | 1 | 18.78 | 11.5 | 98.7 | 5.66 | 2.1 | 0.911 | 1.8 | 49.7 | 51.5 | 102.28 | 451.9 | 0.41 | 334.6 | 23.8 | 0.299 | 32.1 | 43.7 | 111.1 | 54 | 2.19 | 19.4 | 19.7 | 832 | 60.2 | 25.15 | 35.4 | 828.3 | 8804.972 | 69.9 | 45.2 | 79.9 | 119.81 | 29 | 30.4 | 32.6 | 26.1 | 802.2 | 13.5 | 20 | 78 | 33 | 39.2 | 37 | 2.7 | 0.02 | 9.4
|  | 1473 | 50 | 3 | 3 | 1 | 18.05 | 11.5 | 98.7 | 5.52 | 2.1 | 0.971 | 1.8 | 49.5 | 51.3 | 102.33 | 448.4 | 0.68 | 334.5 | 23.8 | 0.261 | 32 | 35.7 | 113.8 | 53.6 | 2.22 | 19.6 | 19.8 | 845 | 60.1 | 25.1 | 35.5 | 840.8 | 8804.972 | 69.7 | 44.7 | 79.92 | 119.75 | 29.1 | 30.4 | 32.7 | 26.2 | 846.8 | 19 | 19.2 | 78 | 32 | 30.2 | 30 | 2 | 0.02 | 12.5
|  | 1474 | 50 | 4 | 4 | 1 | 17.1 | 11.5 | 98.7 | 5.44 | 2.1 | 0.992 | 1.8 | 49.5 | 51.3 | 102.43 | 445.5 | 0.73 | 335.1 | 23.8 | 0.192 | 31.9 | 35.7 | 112.7 | 53.2 | 2.06 | 19.5 | 19.7 | 800 | 59.9 | 24.54 | 35.3 | 798.5 | 8804.972 | 70 | 45 | 79.98 | 119.83 | 29.1 | 30.4 | 32.7 | 26.3 | 811.5 | 17.5 | 18.8 | 78 | 32 | 28.2 | 29 | 2 | 0.02 | 14.1
|  | 1475 | 50 | 5 | 5 | 1 | 16.77 | 11.5 | 98.7 | 5.84 | 2.1 | 1.109 | 1.7 | 49.6 | 51.4 | 102.45 | 442.3 | 0.67 | 335.4 | 23.7 | 0.24 | 32 | 39.6 | 113.1 | 52.6 | 2.17 | 19.6 | 19.9 | 822 | 60 | 25.24 | 35.4 | 820.1 | 8804.972 | 70.2 | 44.8 | 79.97 | 119.84 | 29.1 | 30.3 | 32.7 | 26.2 | 810 | 16.5 | 19.2 | 78 | 32 | 33.3 | 33 | 2.4 | 0.04 | 17.2
|  | 1476 | 50 | 6 | 6 | 1 | 16.52 | 11.5 | 98.7 | 5.74 | 2.1 | 1.113 | 1.7 | 49.6 | 51.3 | 102.29 | 439.3 | 0.73 | 335.6 | 23.6 | 0.299 | 32.1 | 33.6 | 114.4 | 51.9 | 2.11 | 19.4 | 19.8 | 822 | 59.9 | 24.54 | 35.6 | 820.1 | 8804.972 | 70.4 | 44.7 | 80.1 | 120.02 | 29.1 | 30.4 | 32.7 | 26.2 | 823.2 | 18.5 | 18.8 | 78 | 32 | 28.6 | 27 | 1.6 | 0.04 | 19.5
|  | 1477 | 50 | 7 | 7 | 1 | 16.27 | 11.5 | 98.7 | 5.43 | 2.1 | 1.154 | 1.3 | 49.9 | 51.2 | 102.25 | 436.8 | 0.72 | 335.2 | 23.5 | 0.201 | 32.5 | 37.4 | 112.8 | 51.4 | 2.1 | 19.5 | 20.3 | 791 | 60.2 | 25.4 | 35.5 | 791.6 | 8804.972 | 70.7 | 44.9 | 80.05 | 120.05 | 29.1 | 30.3 | 32.7 | 26.2 | 795.2 | 17.5 | 18.8 | 78 | 32 | 29.8 | 29 | 2 | 0.04 | 19.5
|  | 1478 | 50 | 8 | 1 | 12 | 16.54 | 11.5 | 98.7 | 6.23 | 2.2 | 1.329 | 1.5 | 49.6 | 51.1 | 102.51 | 434 | 0.67 | 335.4 | 23.7 | 0.194 | 32.1 | 58.3 | 114.9 | 51.2 | 2.4 | 19.5 | 19.8 | 887 | 59.6 | 25.87 | 35.5 | 885.5 | 8804.972 | 70.1 | 44.7 | 79.95 | 119.88 | 29.1 | 30.3 | 32.7 | 26.1 | 822.5 | 13 | 21.6 | 78 | 32 | 38 | 41 | 4.7 | 0.04 | 19.5
|  | 1479 | 50 | 9 | 2 | 12 | 17.09 | 11.5 | 98.7 | 8.44 | 2.1 | 1.69 | 1.6 | 49.5 | 51.1 | 104.89 | 431.7 | 0.95 | 335.7 | 23.8 | 0.224 | 32.1 | 63.8 | 132.3 | 50.9 | 3.38 | 19.4 | 19.8 | 1283 | 59.6 | 25.15 | 35.5 | 1284.1 | 8804.972 | 69.9 | 44.8 | 79.82 | 119.82 | 29.2 | 30.3 | 32.7 | 26.1 | 1157 | 12.5 | 23.9 | 78 | 33 | 56.1 | 57 | 7.1 | 0.02 | 19.5
|  | 1480 | 50 | 10 | 3 | 12 | 16.76 | 11.5 | 98.7 | 9.92 | 2.1 | 1.806 | 1.6 | 49.5 | 51.1 | 105.45 | 430.9 | 1.73 | 337.6 | 23.7 | 0.214 | 32.1 | 61 | 178.6 | 50.8 | 4.43 | 19.4 | 20 | 1692 | 59.6 | 24.99 | 35.6 | 1693.8 | 8804.972 | 70.4 | 45.1 | 79.79 | 120 | 29.1 | 30.3 | 32.7 | 26 | 1621.8 | 21 | 24.7 | 78 | 32 | 52.2 | 53 | 7.8 | 0.04 | 19.5
|  | 1481 | 50 | 11 | 4 | 12 | 16.21 | 11.5 | 98.7 | 10.38 | 2.1 | 1.896 | 1.7 | 49.5 | 51.2 | 105.63 | 431.7 | 2.41 | 331.8 | 23.9 | 0.206 | 32.2 | 63.8 | 233 | 51.1 | 5.58 | 19.4 | 19.7 | 2130 | 59.4 | 25.04 | 35.4 | 2128.5 | 8804.973 | 70.1 | 44.9 | 80.07 | 120.07 | 29.1 | 30.3 | 32.7 | 26.1 | 1908.5 | 23 | 27.1 | 78 | 32 | 54.5 | 55 | 10.2 | 0.04 | 19.5
|  | 1482 | 50 | 12 | 5 | 12 | 15.35 | 11.5 | 98.7 | 10.58 | 2.1 | 2.132 | 2.3 | 49.1 | 51.4 | 105.34 | 435.3 | 3.15 | 331.7 | 24.3 | 0.209 | 32 | 62.7 | 284.9 | 52.1 | 6.92 | 19.4 | 19.8 | 2600 | 59.2 | 25.4 | 35.6 | 2600.2 | 8804.973 | 69.6 | 45 | 80.22 | 120.12 | 29.1 | 30.3 | 32.7 | 25.9 | 2423.2 | 25 | 28.2 | 78 | 32 | 54.1 | 53 | 11.4 | 0.06 | 19.5
|  | 1483 | 50 | 13 | 6 | 12 | 14.62 | 11.5 | 98.7 | 12.4 | 2.1 | 2.261 | 2.6 | 49.3 | 51.9 | 105.37 | 441.8 | 4.04 | 331.7 | 23.5 | 0.244 | 32.1 | 62.5 | 298.4 | 53.5 | 7.92 | 19.5 | 19.7 | 3075 | 59.5 | 24.6 | 35.7 | 3073 | 8804.973 | 70.9 | 45 | 80.1 | 119.67 | 29.1 | 30.4 | 32.7 | 26 | 2933.5 | 29 | 29.4 | 78 | 32 | 54.1 | 53 | 12.5 | 0.31 | 15.6
|  | 1484 | 50 | 14 | 7 | 12 | 14.68 | 11.5 | 98.7 | 13.45 | 2.1 | 2.324 | 2.5 | 49.4 | 51.9 | 105.37 | 449.9 | 4.96 | 331.9 | 23.9 | 0.233 | 32.3 | 64.5 | 305.4 | 54.9 | 9.43 | 19.5 | 20.1 | 3531 | 59.5 | 25.51 | 35.3 | 3531.4 | 8804.974 | 70.2 | 45 | 80.03 | 119.53 | 29 | 30.3 | 32.7 | 25.9 | 3430.2 | 30 | 31 | 78 | 32 | 54.9 | 55 | 13.7 | 0.37 | 14.1
|  | 1485 | 50 | 15 | 8 | 12 | 14.71 | 11.5 | 98.7 | 14.68 | 2.1 | 2.369 | 2.8 | 49.4 | 52.3 | 105.43 | 460.2 | 5.84 | 331.2 | 23.9 | 0.205 | 31.9 | 67.3 | 310.8 | 55.6 | 10.44 | 19.1 | 19.7 | 3980 | 59.5 | 25.04 | 35.3 | 3979.1 | 8804.974 | 69.6 | 44.8 | 79.86 | 119.52 | 29 | 30.4 | 32.7 | 25.9 | 3917.8 | 31 | 31.8 | 78 | 31 | 56.5 | 57 | 14.9 | 0.7 | 9.4
|  | 1486 | 50 | 16 | 1 | 2 | 14.17 | 11.5 | 98.7 | 14.78 | 2.1 | 2.143 | 3.5 | 49.2 | 52.7 | 103.96 | 471.4 | 6.6 | 331.4 | 23.7 | 0.441 | 32 | 48.8 | 314.6 | 55.7 | 11.19 | 19.4 | 19.7 | 4282 | 59.8 | 24.96 | 35.7 | 4283.1 | 8804.975 | 70.3 | 45.2 | 80 | 119.79 | 29 | 30.4 | 32.7 | 25.9 | 4208.5 | 35 | 29.4 | 78 | 31 | 43.5 | 49 | 12.2 | 0.8 | 3.1
|  | 1487 | 50 | 17 | 2 | 2 | 14.69 | 11.5 | 98.7 | 11.85 | 2.1 | 1.733 | 3.7 | 49.1 | 52.8 | 102.05 | 479.8 | 6.23 | 331.5 | 23.9 | 0.241 | 32 | 41.8 | 315.1 | 55.8 | 11.26 | 19.8 | 19.6 | 4322 | 60 | 24.88 | 35.5 | 4323.3 | 8804.976 | 70.3 | 44.9 | 79.96 | 120.25 | 29 | 30.4 | 32.7 | 25.9 | 4319.5 | 39.5 | 27.5 | 78 | 31 | 35.7 | 36 | 10.6 | 0.33 | -1.6
|  | 1488 | 50 | 18 | 3 | 2 | 14.98 | 11.5 | 98.7 | 9.89 | 2.1 | 1.502 | 3.2 | 49.6 | 52.8 | 102.85 | 486.1 | 4.94 | 331.3 | 23.9 | 0.248 | 32 | 40.9 | 312.6 | 55.7 | 11.35 | 19.5 | 19.8 | 4322 | 60.4 | 25.07 | 35.3 | 4322.3 | 8804.976 | 70.2 | 44.6 | 80.31 | 119.87 | 28.9 | 30.4 | 32.6 | 25.9 | 4329.5 | 40.5 | 27.1 | 78 | 31 | 34.5 | 35 | 10.2 | 0.37 | 0
|  | 1489 | 50 | 19 | 4 | 2 | 14.84 | 11.5 | 98.7 | 8.73 | 2.1 | 1.348 | 3.7 | 49 | 52.7 | 104.24 | 491.3 | 4.31 | 331.3 | 23.9 | 0.238 | 31.9 | 41.2 | 311.9 | 55.3 | 11.34 | 19.4 | 19.9 | 4315 | 60.6 | 25.1 | 35.5 | 4313.7 | 8804.977 | 70.3 | 44.8 | 80.07 | 119.77 | 28.9 | 30.5 | 32.6 | 25.9 | 4314.8 | 40 | 27.1 | 78 | 31 | 34.5 | 35 | 10.2 | 0.29 | 0.8
|  | 1490 | 50 | 20 | 5 | 2 | 14.64 | 11.5 | 98.7 | 7.92 | 2.1 | 1.303 | 3.9 | 49.1 | 53 | 105.33 | 496.4 | 4.16 | 331.8 | 23.9 | 0.261 | 31.8 | 41.2 | 311.7 | 55.1 | 11.3 | 19.5 | 19.9 | 4306 | 60.6 | 25.07 | 35.5 | 4305.1 | 8804.977 | 70.5 | 44.9 | 80.03 | 119.64 | 29 | 30.4 | 32.6 | 25.9 | 4310 | 40 | 27.1 | 78 | 31 | 34.9 | 35 | 10.2 | 0.16 | 0.8
|  | 1491 | 50 | 21 | 6 | 2 | 14.47 | 11.5 | 98.7 | 7.77 | 2.1 | 1.272 | 3.6 | 49.1 | 52.7 | 105.47 | 501.1 | 4.13 | 332.1 | 23.9 | 0.242 | 31.9 | 41.2 | 311.5 | 55 | 11.21 | 19.6 | 20 | 4297 | 60.9 | 24.9 | 35.5 | 4300.8 | 8804.978 | 70.2 | 45.1 | 80.16 | 119.88 | 28.9 | 30.4 | 32.6 | 25.9 | 4300 | 40 | 27.1 | 78 | 31 | 34.9 | 35 | 10.2 | 0.1 | 1.6
|  | 1492 | 50 | 22 | 7 | 2 | 14.62 | 11.5 | 98.8 | 7.47 | 2.1 | 1.271 | 3.7 | 49.1 | 52.7 | 105.39 | 505.3 | 4.14 | 332.2 | 23.9 | 0.208 | 31.8 | 42.7 | 311.5 | 55.1 | 11.29 | 19.5 | 19.8 | 4297 | 60.9 | 25.1 | 35.5 | 4298 | 8804.978 | 70.4 | 45 | 80.07 | 120.18 | 28.9 | 30.4 | 32.6 | 25.9 | 4295.2 | 39.5 | 27.1 | 78 | 31 | 34.9 | 35 | 10.2 | 0.16 | 0.8
|  | 1493 | 50 | 23 | 1 | 21 | 14.43 | 11.5 | 98.7 | 7.39 | 2.1 | 1.212 | 4.2 | 49 | 53.2 | 104.07 | 509.2 | 4.16 | 331.4 | 23.9 | 0.186 | 32.1 | 24.7 | 311 | 55.3 | 10.95 | 19.6 | 19.7 | 4170 | 61 | 25.07 | 35.7 | 4169.2 | 8804.978 | 70.1 | 44.9 | 79.93 | 120.55 | 28.9 | 30.4 | 32.6 | 26 | 4236.5 | 39.5 | 24.7 | 78 | 31 | 24.7 | 22 | 7.8 | 0.76 | 0
|  | 1494 | 50 | 24 | 2 | 21 | 14.69 | 11.5 | 98.7 | 6.12 | 2.1 | 1.065 | 3.9 | 48.9 | 52.7 | 102.74 | 511.4 | 3.26 | 331.5 | 23.9 | 0.237 | 31.8 | 18.7 | 308.3 | 55.1 | 9.69 | 19.4 | 19.8 | 3780 | 61.2 | 24.49 | 35.5 | 3785.5 | 8804.979 | 69.8 | 44.9 | 80.06 | 120.68 | 28.9 | 30.4 | 32.6 | 26 | 3989 | 32 | 21.6 | 78 | 31 | 15.3 | 16 | 4.3 | 0.78 | 4.7
|  | 1495 | 50 | 25 | 3 | 21 | 16.28 | 11.5 | 98.7 | 3.73 | 2.1 | 0.891 | 3.2 | 49.4 | 52.6 | 102.18 | 508.6 | 1.95 | 331.4 | 23.8 | 0.272 | 31.9 | 16.5 | 302.8 | 55.3 | 8.73 | 19.4 | 19.8 | 3352 | 61.2 | 24.88 | 35.5 | 3348.7 | 8804.979 | 70.8 | 44.6 | 80.02 | 120.28 | 28.9 | 30.4 | 32.6 | 26 | 3543.8 | 30.5 | 20.4 | 78 | 31 | 12.9 | 13 | 3.1 | 0.04 | 7
|  | 1496 | 50 | 26 | 4 | 21 | 20.51 | 11.5 | 98.7 | 2.1 | 2 | 0.732 | 3.2 | 49.3 | 52.5 | 102.35 | 502.2 | 1.12 | 331.8 | 24 | 0.246 | 31.8 | 16.8 | 293.8 | 55.2 | 7.34 | 19.5 | 19.7 | 2867 | 61.2 | 24.43 | 35.4 | 2867.6 | 8804.979 | 70.3 | 44.7 | 79.98 | 120.4 | 28.9 | 30.4 | 32.6 | 26 | 3028.8 | 27.5 | 19.2 | 78 | 31 | 12.9 | 13 | 2.4 | 0 | 0
|  | 1497 | 50 | 27 | 5 | 21 | 20.51 | 11.5 | 98.7 | 2.74 | 2.1 | 0.858 | 3 | 49.3 | 52.3 | 102.4 | 493.3 | 0.27 | 331.2 | 24.1 | 0.253 | 32.1 | 16.1 | 280.3 | 55.1 | 6.18 | 19.5 | 19.7 | 2396 | 61 | 24.63 | 35.4 | 2397 | 8804.979 | 70.3 | 44.8 | 80.06 | 120.51 | 28.9 | 30.5 | 32.6 | 26.1 | 2519.5 | 26 | 18.4 | 78 | 31 | 12.5 | 12 | 1.6 | 0 | 0
|  | 1498 | 50 | 28 | 6 | 21 | 20.51 | 11.5 | 98.7 | 3.22 | 2 | 0.74 | 2.4 | 49.7 | 52.1 | 102.29 | 483.1 | 0.04 | 331 | 23.8 | 0.25 | 32 | 16.1 | 238.3 | 55 | 4.99 | 19.5 | 19.8 | 1952 | 60.6 | 24.41 | 35.5 | 1950.2 | 8804.979 | 70.6 | 44.8 | 80.02 | 119.99 | 29 | 30.5 | 32.6 | 26.1 | 2026.5 | 23 | 18 | 78 | 32 | 12.2 | 12 | 1.2 | 0 | 0
|  | 1499 | 50 | 29 | 7 | 21 | 20.5 | 11.5 | 98.7 | 1.54 | 2 | 0.581 | 2.3 | 49.6 | 51.9 | 101.86 | 476.2 | 0.01 | 331.5 | 24.5 | 0.248 | 32 | 15.2 | 191.2 | 54.9 | 3.87 | 19.5 | 19.8 | 1513 | 60.4 | 24.41 | 35.3 | 1511.7 | 8804.979 | 70 | 44.8 | 80.16 | 120.1 | 29 | 30.5 | 32.6 | 26.1 | 1715.5 | 20.5 | 17.3 | 78 | 32 | 11.4 | 12 | 0.4 | 0 | 1.6
|  | 1500 | 50 | 30 | 8 | 21 | 20.51 | 11.5 | 98.7 | 1.05 | 2 | 0.555 | 1.9 | 49.7 | 51.6 | 101 | 469.1 | 0 | 331.3 | 23.9 | 0.232 | 32 | 16 | 145.7 | 54.5 | 2.79 | 19.2 | 19.9 | 1093 | 60.7 | 24.38 | 35.5 | 1094.3 | 8804.979 | 70.5 | 44.9 | 80.12 | 120.64 | 29 | 30.5 | 32.6 | 26.1 | 1239.8 | 17 | 16.9 | 78 | 32 | 12.2 | 12 | 0 | 0 | 3.1
|  | 1501 | 51 | 1 | 1 | 1 | 20.51 | 11.5 | 98.7 | 3.72 | 2.1 | 0.639 | 1.6 | 49.7 | 51.4 | 101.47 | 460.3 | 0 | 335.8 | 23.9 | 0.2 | 31.9 | 40.6 | 110.9 | 54.4 | 2.02 | 19.3 | 19.9 | 772 | 60.3 | 24.99 | 35.5 | 772.9 | 8804.979 | 70.1 | 44.8 | 80.06 | 120.4 | 29.1 | 30.5 | 32.6 | 26.1 | 860 | 11 | 18.8 | 78 | 32 | 23.5 | 19 | 2 | 0.02 | 6.3
|  | 1502 | 51 | 2 | 2 | 1 | 18.75 | 11.5 | 98.7 | 5.59 | 2.1 | 0.87 | 1.3 | 50 | 51.3 | 102.94 | 455.3 | 0.41 | 335.7 | 23.9 | 0.312 | 32 | 42.6 | 117.2 | 54.1 | 2.2 | 19.4 | 19.9 | 850 | 60.2 | 24.71 | 35.2 | 838.2 | 8804.979 | 70.1 | 44.5 | 80.18 | 120.19 | 29.1 | 30.4 | 32.6 | 26.1 | 799 | 13.5 | 19.6 | 78 | 33 | 38 | 35 | 2.7 | 0.02 | 9.4
|  | 1503 | 51 | 3 | 3 | 1 | 17.95 | 11.5 | 98.8 | 5.71 | 2.1 | 0.961 | 1.8 | 49.7 | 51.5 | 102.82 | 451.5 | 0.72 | 335.1 | 24 | 0.24 | 32.1 | 34.1 | 115.7 | 53.8 | 2.18 | 19.4 | 19.6 | 837 | 60.2 | 24.85 | 35.2 | 831.8 | 8804.979 | 70 | 44.8 | 80 | 120.21 | 29.1 | 30.4 | 32.6 | 26.2 | 850.8 | 18.5 | 18.8 | 78 | 32 | 28.2 | 30 | 1.6 | 0.02 | 12.5
|  | 1504 | 51 | 4 | 4 | 1 | 17.04 | 11.5 | 98.8 | 5.53 | 2.1 | 1.029 | 1.6 | 49.5 | 51.2 | 102.78 | 448.2 | 0.69 | 335.7 | 24.1 | 0.241 | 32.1 | 38.3 | 113.2 | 53.2 | 2.1 | 19.3 | 19.9 | 803 | 60.3 | 25.04 | 35.5 | 799.6 | 8804.979 | 70 | 44.8 | 79.77 | 119.79 | 29.1 | 30.4 | 32.6 | 26.2 | 800 | 17.5 | 19.2 | 78 | 32 | 29.8 | 30 | 2.4 | 0.02 | 14.1
|  | 1505 | 51 | 5 | 5 | 1 | 16.86 | 11.5 | 98.8 | 5.92 | 2.1 | 1.134 | 1.4 | 49.8 | 51.2 | 102.73 | 445.3 | 0.75 | 335.1 | 24.1 | 0.292 | 32.2 | 37.4 | 115 | 52.7 | 2.21 | 19.6 | 19.8 | 843 | 60.3 | 24.99 | 35.3 | 835.8 | 8804.979 | 70.2 | 45 | 79.96 | 119.55 | 29.2 | 30.4 | 32.6 | 26.2 | 831.2 | 17 | 19.6 | 78 | 32 | 33.7 | 33 | 2.4 | 0.04 | 17.2
|  | 1506 | 51 | 6 | 6 | 1 | 16.49 | 11.5 | 98.8 | 5.87 | 2.1 | 1.138 | 1.4 | 49.7 | 51.1 | 102.93 | 442.3 | 0.79 | 335.1 | 24 | 0.261 | 32.1 | 33.7 | 116.1 | 52 | 2.12 | 19.6 | 20 | 813 | 60.3 | 24.85 | 35.3 | 809.1 | 8804.98 | 69.5 | 44.5 | 80.21 | 119.41 | 29.1 | 30.4 | 32.7 | 26.2 | 827.2 | 17 | 18.8 | 78 | 32 | 27.8 | 29 | 1.6 | 0.04 | 19.5
|  | 1507 | 51 | 7 | 7 | 1 | 16.24 | 11.5 | 98.7 | 5.65 | 2.1 | 1.186 | 1.8 | 49.6 | 51.3 | 102.84 | 439.9 | 0.72 | 335.6 | 24.2 | 0.225 | 32.2 | 38.5 | 113.8 | 51.4 | 2.11 | 19.4 | 19.7 | 795 | 60.1 | 25.35 | 35.5 | 792.2 | 8804.98 | 69.9 | 44.8 | 79.98 | 119.79 | 29.2 | 30.4 | 32.7 | 26.1 | 783.5 | 17.5 | 19.2 | 78 | 32 | 29.4 | 31 | 2.4 | 0.04 | 19.5
|  | 1508 | 51 | 8 | 1 | 12 | 16.49 | 11.5 | 98.8 | 6.33 | 2.2 | 1.302 | 1.4 | 49.8 | 51.2 | 102.78 | 436.9 | 0.69 | 335 | 24 | 0.208 | 32.2 | 57.5 | 116 | 51.1 | 2.4 | 19.6 | 19.6 | 894 | 60.2 | 25.68 | 35.3 | 891.7 | 8804.98 | 70.8 | 45 | 79.93 | 119.84 | 29.2 | 30.3 | 32.7 | 26.1 | 833.5 | 15 | 21.6 | 78 | 32 | 39.2 | 42 | 3.5 | 0.04 | 19.5
|  | 1509 | 51 | 9 | 2 | 12 | 17.09 | 11.5 | 98.8 | 8.35 | 2.1 | 1.656 | 1.5 | 49.6 | 51.1 | 104.61 | 434.2 | 0.97 | 334.9 | 24.2 | 0.22 | 32.2 | 63.4 | 134 | 51 | 3.4 | 19.3 | 19.8 | 1281 | 59.8 | 25.32 | 35.3 | 1278.9 | 8804.98 | 69.8 | 44.9 | 79.88 | 119.64 | 29.2 | 30.3 | 32.7 | 26 | 1179.5 | 13 | 23.9 | 78 | 33 | 55.3 | 55 | 7.1 | 0.02 | 19.5
|  | 1510 | 51 | 10 | 3 | 12 | 16.74 | 11.5 | 98.8 | 9.85 | 2.1 | 1.782 | 1.9 | 49.5 | 51.3 | 105.53 | 433.1 | 1.67 | 338.7 | 24.1 | 0.203 | 32 | 60.8 | 178.4 | 50.8 | 4.45 | 19.3 | 19.7 | 1688 | 59.9 | 25.18 | 35.4 | 1686.9 | 8804.98 | 70.1 | 45 | 79.94 | 119.9 | 29.2 | 30.3 | 32.7 | 26 | 1635.8 | 21 | 25.1 | 78 | 32 | 52.5 | 51 | 8.2 | 0.04 | 19.5
|  | 1511 | 51 | 11 | 4 | 12 | 16.15 | 11.5 | 98.8 | 10.36 | 2.1 | 1.885 | 1.9 | 49.5 | 51.5 | 105.85 | 433.8 | 2.34 | 331.6 | 23.9 | 0.236 | 32.2 | 63.9 | 231.8 | 51 | 5.61 | 19.4 | 19.8 | 2128 | 59.7 | 25.18 | 35.4 | 2124.8 | 8804.98 | 70.7 | 45 | 79.84 | 120.31 | 29.1 | 30.3 | 32.7 | 26 | 1925.8 | 23 | 27.1 | 78 | 32 | 54.9 | 55 | 10.2 | 0.04 | 19.5
|  | 1512 | 51 | 12 | 5 | 12 | 15.28 | 11.5 | 98.8 | 10.55 | 2.1 | 2.12 | 2.3 | 49.4 | 51.8 | 105.81 | 437.1 | 3.12 | 331 | 24.1 | 0.21 | 32.1 | 63.5 | 286.4 | 52.2 | 6.84 | 19.4 | 19.7 | 2602 | 59.5 | 25.13 | 35.5 | 2600.6 | 8804.98 | 70 | 44.9 | 79.89 | 119.95 | 29.1 | 30.4 | 32.7 | 25.9 | 2441.2 | 25.5 | 28.2 | 78 | 32 | 54.5 | 55 | 11.4 | 0.06 | 19.5
|  | 1513 | 51 | 13 | 6 | 12 | 14.71 | 11.5 | 98.8 | 12.6 | 2.1 | 2.201 | 2.5 | 49.3 | 51.8 | 105.7 | 443.2 | 4.04 | 331.7 | 24.1 | 0.223 | 32.1 | 62.9 | 298.2 | 53.4 | 8 | 19.5 | 19.6 | 3069 | 59.4 | 24.9 | 35.4 | 3069.4 | 8804.981 | 69.8 | 45.1 | 79.99 | 119.94 | 29.1 | 30.4 | 32.7 | 25.9 | 2957 | 28.5 | 29.8 | 78 | 32 | 54.1 | 53 | 12.5 | 0.23 | 15.6
|  | 1514 | 51 | 14 | 7 | 12 | 14.57 | 11.5 | 98.7 | 13.57 | 2.1 | 2.256 | 2.4 | 49.5 | 52 | 105.68 | 451.8 | 4.9 | 331.5 | 24.3 | 0.224 | 32.3 | 64.3 | 305.9 | 54.8 | 9.2 | 19.5 | 19.6 | 3527 | 59.5 | 24.9 | 35.2 | 3525.4 | 8804.981 | 70.2 | 45 | 79.96 | 120.02 | 29 | 30.4 | 32.7 | 25.9 | 3283.5 | 30.5 | 30.2 | 78 | 32 | 54.9 | 55 | 13.3 | 0.7 | 14.1
|  | 1515 | 51 | 15 | 8 | 12 | 14.67 | 11.5 | 98.7 | 14.55 | 2.1 | 2.303 | 2.8 | 49.2 | 52.1 | 105.45 | 461.7 | 5.76 | 332.3 | 24.3 | 0.217 | 32.3 | 67.4 | 310.2 | 55.6 | 10.42 | 19.3 | 19.9 | 3981 | 59.6 | 24.99 | 35.2 | 3979.4 | 8804.982 | 70.6 | 45.1 | 79.99 | 120.14 | 29 | 30.4 | 32.7 | 25.9 | 3942.8 | 30.5 | 31.8 | 78 | 32 | 57.3 | 58 | 14.9 | 0.72 | 8.6
|  | 1516 | 51 | 16 | 1 | 2 | 14.15 | 11.5 | 98.7 | 14.89 | 2.1 | 2.092 | 3.2 | 49.4 | 52.6 | 102.83 | 472.7 | 6.6 | 331.8 | 24 | 0.452 | 31.9 | 48.5 | 314.7 | 55.9 | 11.18 | 19.4 | 20 | 4284 | 59.7 | 24.93 | 35.4 | 4282.6 | 8804.982 | 70.2 | 44.9 | 80.12 | 119.96 | 29 | 30.4 | 32.7 | 25.9 | 4222.5 | 35.5 | 29 | 78 | 31 | 43.5 | 48 | 12.2 | 0.8 | 3.1
|  | 1517 | 51 | 17 | 2 | 2 | 14.51 | 11.5 | 98.7 | 12.02 | 2.1 | 1.702 | 3 | 49.5 | 52.5 | 101.95 | 480.9 | 6.26 | 331.6 | 23.9 | 0.264 | 32 | 41.7 | 313.9 | 56 | 11.27 | 19.3 | 19.7 | 4325 | 60 | 24.88 | 35.2 | 4325.6 | 8804.983 | 70.2 | 44.8 | 80.05 | 119.69 | 28.9 | 30.4 | 32.6 | 25.8 | 4319.5 | 39.5 | 27.5 | 78 | 31 | 36.5 | 35 | 10.6 | 0.27 | -1.6
|  | 1518 | 51 | 18 | 3 | 2 | 14.75 | 11.5 | 98.7 | 9.85 | 2.1 | 1.445 | 3.3 | 49.4 | 52.7 | 102.04 | 487.4 | 4.98 | 331.2 | 24.2 | 0.216 | 32.2 | 41.1 | 313.4 | 55.8 | 11.23 | 19.4 | 19.6 | 4320 | 60.3 | 24.82 | 35.2 | 4317.9 | 8804.984 | 70.2 | 44.8 | 80.08 | 120.12 | 28.9 | 30.4 | 32.6 | 25.9 | 4319.5 | 40.5 | 27.1 | 78 | 31 | 34.5 | 35 | 10.2 | 0.1 | -0.8
|  | 1519 | 51 | 19 | 4 | 2 | 14.83 | 11.5 | 98.7 | 8.68 | 2.1 | 1.337 | 3.8 | 49.1 | 52.9 | 104.78 | 492.9 | 4.32 | 331.7 | 24.1 | 0.232 | 32 | 41.2 | 312.6 | 55.4 | 11.23 | 19.5 | 19.5 | 4311 | 60.6 | 24.88 | 35.3 | 4308.5 | 8804.984 | 69.9 | 44.7 | 79.98 | 119.57 | 28.9 | 30.4 | 32.6 | 25.9 | 4314.8 | 40 | 27.1 | 78 | 31 | 34.5 | 35 | 10.2 | 0.41 | 0
|  | 1520 | 51 | 20 | 5 | 2 | 14.51 | 11.5 | 98.7 | 8 | 2.1 | 1.28 | 3.8 | 49.1 | 52.9 | 106.08 | 497.8 | 4.18 | 331.9 | 24 | 0.251 | 31.8 | 41.3 | 311.4 | 55.3 | 11.13 | 19.3 | 20 | 4298 | 61 | 24.74 | 35.4 | 4301.7 | 8804.985 | 70.2 | 44.8 | 79.94 | 120.15 | 28.9 | 30.4 | 32.6 | 25.9 | 4304.5 | 40 | 27.1 | 78 | 31 | 34.9 | 35 | 10.2 | 0.16 | 0.8
|  | 1521 | 51 | 21 | 6 | 2 | 14.48 | 11.5 | 98.7 | 7.71 | 2.1 | 1.257 | 3.3 | 49.4 | 52.8 | 106.07 | 502.5 | 4.18 | 331.9 | 24.1 | 0.235 | 31.9 | 42.7 | 312.3 | 55.2 | 11.2 | 19.3 | 19.9 | 4304 | 60.8 | 24.85 | 35.3 | 4301.9 | 8804.985 | 69.9 | 44.9 | 79.9 | 120.16 | 28.9 | 30.5 | 32.6 | 25.9 | 4295.2 | 39.5 | 27.5 | 78 | 31 | 36.1 | 36 | 10.6 | 0.12 | 1.6
|  | 1522 | 51 | 22 | 7 | 2 | 14.83 | 11.5 | 98.7 | 7.61 | 2.1 | 1.265 | 3.4 | 49.4 | 52.9 | 106.14 | 507 | 4.25 | 332.1 | 24.1 | 0.25 | 31.8 | 42.6 | 311.7 | 55.1 | 11.28 | 19.3 | 19.7 | 4315 | 61 | 24.96 | 35.4 | 4314.9 | 8804.985 | 70.4 | 44.9 | 80.04 | 120.18 | 28.9 | 30.4 | 32.6 | 26 | 4314.8 | 39.5 | 27.5 | 78 | 31 | 36.1 | 36 | 10.6 | 0.16 | 0
|  | 1523 | 51 | 23 | 1 | 21 | 14.61 | 11.5 | 98.7 | 7.11 | 2.1 | 1.218 | 3.9 | 49.1 | 52.9 | 103.85 | 511 | 4.23 | 331.4 | 24.2 | 0.23 | 31.9 | 24.5 | 311.3 | 55.3 | 11.03 | 19.5 | 19.7 | 4167 | 61.1 | 25.27 | 35.4 | 4168.5 | 8804.986 | 69.9 | 44.9 | 79.94 | 120.31 | 28.9 | 30.4 | 32.6 | 26 | 4222.5 | 38.5 | 24.3 | 78 | 31 | 23.1 | 21 | 7.5 | 0.46 | -2.3
|  | 1524 | 51 | 24 | 2 | 21 | 15.15 | 11.5 | 98.7 | 5.82 | 2.1 | 1.022 | 3.6 | 49.3 | 52.9 | 102.46 | 513 | 3.17 | 331.6 | 24.1 | 0.24 | 31.9 | 18.8 | 306.7 | 55.4 | 9.83 | 19.3 | 19.9 | 3776 | 60.8 | 24.85 | 35.4 | 3774.4 | 8804.986 | 70.9 | 44.7 | 80.11 | 119.98 | 28.9 | 30.4 | 32.6 | 26 | 3971.8 | 32 | 21.6 | 78 | 31 | 14.9 | 16 | 4.3 | 0.76 | 3.1
|  | 1525 | 51 | 25 | 3 | 21 | 16.72 | 11.5 | 98.7 | 3.33 | 2.1 | 0.852 | 3.3 | 49.4 | 52.7 | 101.71 | 510.4 | 1.92 | 331.7 | 24.2 | 0.286 | 31.7 | 16.8 | 302.2 | 55.2 | 8.77 | 19.4 | 19.7 | 3344 | 61.1 | 25.04 | 35.4 | 3341.7 | 8804.986 | 71 | 44.7 | 80.1 | 120.24 | 28.8 | 30.4 | 32.6 | 26 | 3488.2 | 30 | 20.4 | 78 | 31 | 13.3 | 13 | 3.1 | 0.04 | 6.3
|  | 1526 | 51 | 26 | 4 | 21 | 20.5 | 11.5 | 98.7 | 2.56 | 2.1 | 0.666 | 3.5 | 49.2 | 52.7 | 101.93 | 504.2 | 1.17 | 331.4 | 24 | 0.245 | 31.9 | 16.8 | 294.1 | 55.3 | 7.39 | 19.3 | 19.7 | 2871 | 61.1 | 24.6 | 35.4 | 2869.1 | 8804.987 | 70.5 | 44.9 | 79.97 | 120.49 | 28.9 | 30.4 | 32.6 | 26.1 | 3000 | 28 | 19.2 | 78 | 31 | 12.9 | 13 | 2.4 | 0 | 0
|  | 1527 | 51 | 27 | 5 | 21 | 20.51 | 11.5 | 98.8 | 2.81 | 2.1 | 0.814 | 3 | 49.2 | 52.2 | 101.8 | 495.5 | 0.36 | 331.4 | 24.3 | 0.239 | 32.1 | 16 | 279.6 | 55.2 | 6.28 | 19.2 | 19.6 | 2402 | 60.7 | 24.96 | 35.4 | 2398.3 | 8804.987 | 70.5 | 44.8 | 79.91 | 119.86 | 28.9 | 30.5 | 32.6 | 26.1 | 2491.2 | 26 | 18.8 | 78 | 32 | 12.2 | 13 | 1.6 | 0 | 0
|  | 1528 | 51 | 28 | 6 | 21 | 20.52 | 11.5 | 98.8 | 3.51 | 2.1 | 0.792 | 2.5 | 49.4 | 51.9 | 101.88 | 485.1 | 0.05 | 331.6 | 24.1 | 0.249 | 32.1 | 15.8 | 237.6 | 54.9 | 5.1 | 19.4 | 19.8 | 1953 | 60.5 | 24.93 | 35.3 | 1949.8 | 8804.987 | 70 | 44.9 | 80.06 | 119.72 | 28.9 | 30.5 | 32.7 | 26.1 | 2004.5 | 23 | 18 | 78 | 32 | 12.2 | 12 | 1.2 | 0 | 0
|  | 1529 | 51 | 29 | 7 | 21 | 20.52 | 11.5 | 98.7 | 3.14 | 2 | 0.72 | 2.5 | 49.3 | 51.9 | 101.41 | 476.1 | 0 | 331.8 | 24.2 | 0.243 | 31.9 | 15.5 | 191.3 | 54.7 | 3.87 | 19.4 | 19.6 | 1516 | 60.4 | 24.41 | 35.4 | 1513.3 | 8804.987 | 70.1 | 45.1 | 79.94 | 119.88 | 29 | 30.4 | 32.6 | 26.1 | 1688.2 | 20.5 | 17.3 | 78 | 32 | 11.8 | 12 | 0 | 0 | 1.6
|  | 1530 | 51 | 30 | 8 | 21 | 20.51 | 11.5 | 98.7 | 2.7 | 2 | 0.669 | 2.3 | 49.5 | 51.8 | 101.02 | 467.2 | 0.02 | 331.4 | 24.1 | 0.241 | 32.1 | 16.8 | 146.1 | 54.4 | 2.81 | 19.5 | 19.5 | 1098 | 60.3 | 24.46 | 35.3 | 1100.2 | 8804.987 | 70.2 | 45.2 | 79.9 | 119.93 | 29 | 30.4 | 32.7 | 26.1 | 1218.8 | 16.5 | 18 | 78 | 32 | 11.8 | 11 | 0 | 0 | 3.1
|  | 1531 | 52 | 1 | 1 | 1 | 20.51 | 11.5 | 98.7 | 5.22 | 2.1 | 0.752 | 1.7 | 49.8 | 51.5 | 101.44 | 458.1 | 0.26 | 336.1 | 24.4 | 0.225 | 32 | 42.5 | 109 | 54.4 | 2.04 | 19.5 | 19.6 | 773 | 60.2 | 25.18 | 35.3 | 774.2 | 8804.987 | 71.4 | 45 | 79.94 | 120.13 | 29.1 | 30.4 | 32.6 | 26.1 | 818.8 | 11.5 | 19.2 | 78 | 32 | 27.8 | 20 | 2.4 | 0.02 | 7
|  | 1532 | 52 | 2 | 2 | 1 | 18.98 | 11.5 | 98.7 | 6.19 | 2.1 | 0.974 | 1.9 | 49.8 | 51.7 | 102.16 | 453.1 | 0.53 | 335.3 | 24.1 | 0.313 | 32 | 43.3 | 117.3 | 54.1 | 2.2 | 19.4 | 20 | 846 | 60 | 24.82 | 35.4 | 845.5 | 8804.987 | 70.4 | 45.2 | 79.77 | 119.77 | 29.1 | 30.4 | 32.7 | 26.1 | 832.8 | 14 | 20 | 78 | 33 | 42 | 41 | 2.7 | 0.02 | 9.4
|  | 1533 | 52 | 3 | 3 | 1 | 17.81 | 11.5 | 98.7 | 6.16 | 2 | 1.014 | 2 | 49.4 | 51.4 | 102.18 | 449.4 | 0.76 | 332.3 | 24.2 | 0.238 | 32.1 | 33.9 | 116.8 | 53.6 | 2.15 | 19.3 | 19.5 | 844 | 60 | 24.3 | 35.5 | 842.3 | 8804.987 | 70.1 | 45.1 | 79.98 | 120.16 | 29.1 | 30.4 | 32.7 | 26.1 | 856.2 | 19.5 | 18.8 | 78 | 32 | 29.8 | 29 | 2 | 0.02 | 11.7
|  | 1534 | 52 | 4 | 4 | 1 | 16.94 | 11.5 | 98.7 | 5.79 | 2.1 | 1.065 | 1.9 | 49.7 | 51.6 | 102.14 | 446.3 | 0.74 | 335.1 | 24.1 | 0.2 | 32.1 | 38.1 | 113.9 | 53.2 | 2.09 | 19.3 | 19.6 | 802 | 60 | 24.85 | 35.7 | 803.1 | 8804.987 | 70.7 | 45.1 | 80.01 | 119.84 | 29.1 | 30.4 | 32.7 | 26.2 | 801.5 | 17 | 18.8 | 78 | 32 | 29.4 | 30 | 2 | 0.02 | 14.8
|  | 1535 | 52 | 5 | 5 | 1 | 16.82 | 11.5 | 98.7 | 6.21 | 2.1 | 1.132 | 1.5 | 50 | 51.5 | 102.19 | 443.2 | 0.68 | 335.4 | 24.2 | 0.284 | 32.2 | 37.8 | 115.6 | 52.9 | 2.21 | 19.2 | 19.8 | 842 | 59.9 | 25.1 | 35.4 | 836.3 | 8804.987 | 70.6 | 44.8 | 80 | 119.96 | 29.2 | 30.3 | 32.7 | 26.1 | 834.2 | 17 | 19.2 | 78 | 32 | 32.9 | 33 | 2.4 | 0.04 | 17.2
|  | 1536 | 52 | 6 | 6 | 1 | 16.51 | 11.5 | 98.7 | 6.09 | 2.1 | 1.114 | 1.5 | 49.8 | 51.4 | 102.13 | 440.5 | 0.74 | 335.5 | 24.2 | 0.275 | 31.9 | 33.6 | 115.7 | 51.8 | 2.07 | 19.2 | 19.8 | 808 | 59.5 | 24.52 | 35.6 | 812.4 | 8804.987 | 70 | 45.2 | 79.83 | 120.11 | 29.2 | 30.3 | 32.7 | 26.1 | 829.5 | 17 | 18.8 | 78 | 32 | 27.8 | 29 | 1.6 | 0.04 | 19.5
|  | 1537 | 52 | 7 | 7 | 1 | 16.22 | 11.5 | 98.8 | 6.02 | 2.1 | 1.167 | 1.8 | 49.6 | 51.5 | 102.12 | 437.7 | 0.71 | 335.5 | 24.4 | 0.206 | 32.3 | 38.5 | 113.8 | 51.6 | 2.06 | 19.4 | 19.6 | 796 | 59.6 | 24.74 | 35.4 | 796.8 | 8804.987 | 70.2 | 44.9 | 79.71 | 120.01 | 29.2 | 30.4 | 32.7 | 26.1 | 789 | 17.5 | 19.2 | 78 | 32 | 30.2 | 32 | 2.4 | 0.04 | 19.5
|  | 1538 | 52 | 8 | 1 | 12 | 16.5 | 11.5 | 98.7 | 6.54 | 2.2 | 1.284 | 1.5 | 49.6 | 51.1 | 102.52 | 435.1 | 0.75 | 334.8 | 24.4 | 0.185 | 32.1 | 56.6 | 114.9 | 50.9 | 2.43 | 19.2 | 19.7 | 885 | 59.7 | 26.18 | 35.4 | 889.1 | 8804.987 | 69.7 | 45 | 80.11 | 119.94 | 29.2 | 30.3 | 32.7 | 26 | 844.5 | 15.5 | 22 | 78 | 32 | 40 | 44 | 3.5 | 0.04 | 19.5
|  | 1539 | 52 | 9 | 2 | 12 | 17.12 | 11.5 | 98.7 | 8.31 | 2.1 | 1.633 | 1.4 | 49.7 | 51.1 | 104.39 | 432.7 | 0.99 | 336.1 | 24.3 | 0.235 | 32.2 | 64.3 | 135.2 | 50.8 | 3.39 | 19.5 | 19.8 | 1277 | 59.6 | 25.35 | 35.3 | 1275.7 | 8804.987 | 70.1 | 44.9 | 80.05 | 120.1 | 29.2 | 30.3 | 32.7 | 26 | 1200.8 | 12 | 23.5 | 78 | 33 | 55.7 | 55 | 6.7 | 0.02 | 19.5
|  | 1540 | 52 | 10 | 3 | 12 | 16.73 | 11.5 | 98.7 | 9.83 | 2.1 | 1.76 | 1.6 | 49.5 | 51.1 | 105.32 | 431.8 | 1.69 | 338.3 | 24.5 | 0.22 | 32.1 | 61.6 | 178.2 | 50.6 | 4.51 | 19.4 | 19.7 | 1690 | 59.7 | 25.46 | 35.4 | 1690.1 | 8804.987 | 70 | 44.7 | 79.96 | 119.8 | 29.2 | 30.3 | 32.7 | 26 | 1510 | 21.5 | 25.1 | 78 | 32 | 52.2 | 54 | 8.2 | 0.04 | 19.5
|  | 1541 | 52 | 11 | 4 | 12 | 16.28 | 11.5 | 98.7 | 10.47 | 2.1 | 1.85 | 2 | 49.4 | 51.4 | 105.4 | 432.5 | 2.39 | 332.5 | 24 | 0.206 | 32.1 | 63.3 | 231.9 | 50.8 | 5.65 | 19.3 | 19.7 | 2119 | 59.4 | 25.49 | 35.5 | 2123.5 | 8804.988 | 69.9 | 44.8 | 79.95 | 119.64 | 29.2 | 30.3 | 32.7 | 26 | 1950 | 23 | 27.1 | 78 | 32 | 54.5 | 55 | 10.2 | 0.04 | 19.5
|  | 1542 | 52 | 12 | 5 | 12 | 15.27 | 11.5 | 98.7 | 10.83 | 2.1 | 2.082 | 2 | 49.5 | 51.5 | 105.43 | 436 | 3.16 | 332.5 | 24.1 | 0.216 | 32.1 | 63.6 | 286 | 52.1 | 6.85 | 19.4 | 19.5 | 2598 | 59.3 | 25.18 | 35.4 | 2598.9 | 8804.988 | 69.6 | 45 | 79.8 | 119.68 | 29.2 | 30.3 | 32.7 | 25.9 | 2463.2 | 25.5 | 28.2 | 78 | 32 | 53.7 | 55 | 11.4 | 0.06 | 19.5
|  | 1543 | 52 | 13 | 6 | 12 | 14.75 | 11.5 | 98.7 | 12.51 | 2.1 | 2.2 | 2.6 | 49 | 51.6 | 105.16 | 442 | 4.08 | 332.1 | 24.1 | 0.231 | 32.1 | 62.9 | 299 | 53.3 | 8.04 | 19.3 | 19.7 | 3071 | 59.8 | 25.02 | 35.7 | 3069.4 | 8804.988 | 70.1 | 44.7 | 79.81 | 119.85 | 29.1 | 30.3 | 32.7 | 25.9 | 2978 | 28.5 | 29.8 | 78 | 32 | 53.7 | 54 | 12.5 | 0.16 | 14.8
|  | 1544 | 52 | 14 | 7 | 12 | 14.52 | 11.5 | 98.7 | 13.58 | 2.1 | 2.281 | 2.9 | 49.2 | 52.1 | 105.28 | 450.3 | 5.04 | 332.3 | 24.3 | 0.225 | 32.1 | 64.5 | 305.4 | 54.7 | 9.24 | 19.4 | 19.6 | 3526 | 59.7 | 25.02 | 35.6 | 3526.1 | 8804.989 | 70.3 | 44.8 | 79.97 | 119.65 | 29.1 | 30.4 | 32.7 | 25.8 | 3306.2 | 30 | 30.6 | 78 | 32 | 55.7 | 55 | 13.7 | 0.76 | 13.3
|  | 1545 | 52 | 15 | 8 | 12 | 14.22 | 11.5 | 98.7 | 14.84 | 2.1 | 2.327 | 3.2 | 49 | 52.2 | 105.38 | 460.6 | 5.88 | 332.1 | 24.3 | 0.227 | 32.2 | 67.2 | 310.8 | 55.6 | 10.35 | 19.5 | 19.6 | 3973 | 59.8 | 24.88 | 35.3 | 3978.2 | 8804.989 | 70 | 44.8 | 79.93 | 119.54 | 29.1 | 30.4 | 32.7 | 25.9 | 3803 | 31 | 31.8 | 78 | 32 | 58 | 57 | 14.9 | 0.39 | 15.6
|  | 1546 | 52 | 16 | 1 | 2 | 14.16 | 11.5 | 98.7 | 14.86 | 2.1 | 2.106 | 3.1 | 49.2 | 52.3 | 105.19 | 471.8 | 6.66 | 332.2 | 24.2 | 0.46 | 32.1 | 48.9 | 315 | 56 | 11.26 | 19.2 | 19.7 | 4279 | 59.7 | 25.13 | 35.4 | 4280.7 | 8804.99 | 69.5 | 44.8 | 79.9 | 119.74 | 29.1 | 30.4 | 32.7 | 25.8 | 4232 | 36 | 29 | 78 | 31 | 49.8 | 47 | 11.8 | 0.8 | 5.5
|  | 1547 | 52 | 17 | 2 | 2 | 14.57 | 11.5 | 98.7 | 12.23 | 2.1 | 1.694 | 3.3 | 49.3 | 52.6 | 102.59 | 480.2 | 6.31 | 332.1 | 24.1 | 0.237 | 32.1 | 42.2 | 313.4 | 56 | 11.26 | 19.4 | 19.6 | 4326 | 60.2 | 24.85 | 35.4 | 4323 | 8804.991 | 69.8 | 44.7 | 79.87 | 120.07 | 29 | 30.4 | 32.7 | 25.8 | 4325 | 39 | 27.5 | 78 | 31 | 36.1 | 36 | 10.6 | 0.16 | -1.6
|  | 1548 | 52 | 18 | 3 | 2 | 14.96 | 11.5 | 98.7 | 9.72 | 2.1 | 1.455 | 3.2 | 49.4 | 52.6 | 102.64 | 486.5 | 5.03 | 331.8 | 24.2 | 0.225 | 32.1 | 41.1 | 312.9 | 55.7 | 11.29 | 19.5 | 19.7 | 4314 | 60.4 | 24.99 | 35.3 | 4315.4 | 8804.991 | 69.6 | 44.7 | 80 | 120.38 | 29 | 30.5 | 32.6 | 25.8 | 4319.5 | 40 | 27.1 | 78 | 31 | 34.5 | 35 | 10.2 | 0.14 | 0
|  | 1549 | 52 | 19 | 4 | 2 | 14.66 | 11.5 | 98.7 | 8.67 | 2.1 | 1.321 | 3.9 | 48.9 | 52.9 | 103.13 | 492 | 4.37 | 331.7 | 24.2 | 0.231 | 31.9 | 41.2 | 312.6 | 55.5 | 11.34 | 19.4 | 19.7 | 4309 | 60.7 | 25.13 | 35.4 | 4307.5 | 8804.992 | 69.9 | 44.9 | 80.23 | 120.43 | 29 | 30.4 | 32.6 | 25.9 | 4310 | 40 | 27.1 | 78 | 31 | 34.5 | 34 | 10.2 | 0.33 | 0.8
|  | 1550 | 52 | 20 | 5 | 2 | 14.49 | 11.5 | 98.7 | 8 | 2.1 | 1.259 | 4.1 | 48.9 | 52.9 | 105.68 | 497 | 4.21 | 331.9 | 24 | 0.263 | 31.8 | 41.3 | 311.6 | 55.1 | 11.24 | 19.3 | 19.6 | 4299 | 60.8 | 24.96 | 35.5 | 4299.1 | 8804.992 | 70.8 | 45.1 | 80.11 | 120.63 | 29 | 30.4 | 32.6 | 25.8 | 4304.5 | 40 | 27.1 | 78 | 31 | 34.9 | 35 | 10.2 | 0.21 | 0.8
|  | 1551 | 52 | 21 | 6 | 2 | 14.46 | 11.5 | 98.7 | 7.92 | 2.1 | 1.237 | 3.6 | 49.2 | 52.8 | 105.95 | 501.7 | 4.22 | 332 | 23.9 | 0.268 | 31.8 | 42.4 | 311 | 55.2 | 11.29 | 19.3 | 19.8 | 4306 | 61.1 | 25.04 | 35.5 | 4304.7 | 8804.993 | 70.1 | 44.7 | 80.17 | 119.94 | 28.8 | 30.4 | 32.6 | 25.8 | 4300 | 39.5 | 27.5 | 78 | 31 | 36.1 | 36 | 10.6 | 0.78 | 6.3
|  | 1552 | 52 | 22 | 7 | 2 | 14.45 | 11.5 | 98.7 | 7.8 | 2.1 | 1.241 | 3.3 | 49.5 | 52.8 | 106.07 | 506.4 | 4.33 | 331.6 | 24.1 | 0.25 | 31.9 | 42.5 | 311.7 | 55.2 | 11.33 | 19.4 | 19.7 | 4318 | 60.9 | 25.07 | 35.4 | 4316.6 | 8804.993 | 69.8 | 44.9 | 79.89 | 120.43 | 28.9 | 30.4 | 32.6 | 25.9 | 4314.8 | 39.5 | 27.5 | 78 | 31 | 36.1 | 36 | 10.6 | 0.76 | 5.5
|  | 1553 | 52 | 23 | 1 | 21 | 14.48 | 11.5 | 98.7 | 7.44 | 2.1 | 1.181 | 3.8 | 49.1 | 52.9 | 103.95 | 510.5 | 4.33 | 331.4 | 23.9 | 0.234 | 32 | 24.4 | 310.2 | 55.2 | 10.77 | 19.4 | 19.5 | 4172 | 61 | 24.66 | 35.4 | 4169 | 8804.993 | 70.4 | 44.9 | 80.09 | 120.61 | 28.9 | 30.4 | 32.7 | 25.9 | 4289.8 | 37 | 23.9 | 78 | 31 | 22 | 26 | 7.1 | 0.8 | -1.6
|  | 1554 | 52 | 24 | 2 | 21 | 14.97 | 11.5 | 98.7 | 5.54 | 2.1 | 1.004 | 3.6 | 49.1 | 52.7 | 102.41 | 512.3 | 3.27 | 331.6 | 23.8 | 0.214 | 31.9 | 18.9 | 307.9 | 55.2 | 9.75 | 19.3 | 19.8 | 3779 | 61.3 | 24.63 | 35.5 | 3779.7 | 8804.994 | 69.5 | 44.5 | 80.18 | 120.36 | 28.9 | 30.5 | 32.6 | 25.9 | 3939 | 31.5 | 21.2 | 78 | 31 | 15.3 | 16 | 4.3 | 0.18 | 3.9
|  | 1555 | 52 | 25 | 3 | 21 | 16.12 | 11.5 | 98.7 | 3.24 | 2 | 0.874 | 3.4 | 49.2 | 52.6 | 102.02 | 509.5 | 1.97 | 331.7 | 23.9 | 0.275 | 31.9 | 16.7 | 300.8 | 55.2 | 8.56 | 19 | 19.7 | 3349 | 61.2 | 24.41 | 35.5 | 3350 | 8804.994 | 70.6 | 44.9 | 80.05 | 119.76 | 28.9 | 30.5 | 32.6 | 26 | 3468.8 | 30 | 20 | 78 | 31 | 12.9 | 13 | 3.1 | 0.06 | 7.8
|  | 1556 | 52 | 26 | 4 | 21 | 20.51 | 11.5 | 98.7 | 2.53 | 2.1 | 0.703 | 3.3 | 49.2 | 52.5 | 102.14 | 503.1 | 1.19 | 331.4 | 23.9 | 0.242 | 32 | 16.5 | 293.5 | 55.2 | 7.49 | 19.3 | 19.8 | 2873 | 61.1 | 24.9 | 35.3 | 2871.9 | 8804.994 | 70.8 | 45 | 80.08 | 119.53 | 28.9 | 30.4 | 32.6 | 26 | 2980.2 | 28 | 19.2 | 78 | 31 | 12.5 | 13 | 2.4 | 0 | 0
|  | 1557 | 52 | 27 | 5 | 21 | 20.51 | 11.5 | 98.7 | 2.24 | 2 | 0.785 | 2.7 | 49.3 | 52.1 | 102.23 | 494.4 | 0.37 | 331.1 | 24.1 | 0.242 | 32 | 15.8 | 280.2 | 55.3 | 6.12 | 19.4 | 19.7 | 2401 | 60.8 | 24.35 | 35.3 | 2401.4 | 8804.994 | 70.3 | 44.9 | 80.1 | 119.72 | 28.9 | 30.4 | 32.6 | 26 | 2471.8 | 26 | 18.8 | 78 | 32 | 12.2 | 12 | 1.6 | 0 | 0
|  | 1558 | 52 | 28 | 6 | 21 | 20.52 | 11.5 | 98.7 | 3.19 | 2 | 0.74 | 2.3 | 49.5 | 51.8 | 102.33 | 484 | 0.05 | 331.4 | 23.9 | 0.247 | 32 | 16 | 238.1 | 55.2 | 4.88 | 19.2 | 19.8 | 1948 | 60.7 | 23.93 | 35.3 | 1954.9 | 8804.994 | 70.8 | 44.9 | 80.02 | 119.76 | 29 | 30.5 | 32.6 | 26 | 2139.8 | 22.5 | 18 | 78 | 32 | 11.8 | 11 | 1.2 | 0 | 0
|  | 1559 | 52 | 29 | 7 | 21 | 20.52 | 11.5 | 98.7 | 2.12 | 2.1 | 0.593 | 1.9 | 49.7 | 51.6 | 101.54 | 475.3 | 0.01 | 331.5 | 23.9 | 0.241 | 32 | 15.2 | 191 | 54.9 | 3.91 | 19.4 | 19.7 | 1518 | 60.6 | 24.63 | 35.4 | 1516.8 | 8804.994 | 70.3 | 44.6 | 80.1 | 119.61 | 29 | 30.5 | 32.6 | 26.1 | 1672.5 | 20 | 17.3 | 78 | 32 | 11.4 | 11 | 0 | 0 | 0.8
|  | 1560 | 52 | 30 | 8 | 21 | 20.52 | 11.5 | 98.7 | 1.59 | 2 | 0.551 | 2.1 | 49.6 | 51.6 | 101.24 | 466.1 | 0.23 | 331.1 | 23.8 | 0.223 | 32.1 | 16.8 | 146 | 54.6 | 2.78 | 19.3 | 19.6 | 1096 | 60.6 | 24.24 | 35.5 | 1096.3 | 8804.994 | 69.8 | 45 | 79.99 | 120.09 | 29 | 30.5 | 32.6 | 26.1 | 1207 | 16 | 16.5 | 78 | 32 | 11.8 | 12 | 0 | 0 | 3.9
|  | 1561 | 53 | 1 | 1 | 1 | 20.51 | 11.5 | 98.7 | 4.61 | 2.1 | 0.644 | 2.1 | 49.5 | 51.6 | 101.77 | 457.2 | 0.26 | 334.8 | 23.8 | 0.207 | 31.8 | 42.7 | 109.5 | 54.2 | 2.02 | 19.4 | 19.7 | 768 | 60.3 | 25.07 | 35.6 | 769.8 | 8804.994 | 69.9 | 45.1 | 80.01 | 120.26 | 29.1 | 30.5 | 32.6 | 26 | 802.2 | 15 | 19.6 | 78 | 32 | 17.3 | 22 | 2.7 | 0.02 | 7
|  | 1562 | 53 | 2 | 2 | 1 | 18.94 | 11.5 | 98.7 | 5.82 | 2.1 | 0.878 | 1.9 | 49.7 | 51.5 | 102.6 | 452.1 | 0.52 | 335.3 | 23.7 | 0.316 | 32 | 43 | 117.9 | 54 | 2.19 | 19.3 | 19.7 | 848 | 60.1 | 24.63 | 35.4 | 848.3 | 8804.994 | 70.9 | 44.8 | 80.05 | 120.26 | 29.1 | 30.4 | 32.6 | 26.1 | 825 | 15 | 19.6 | 78 | 33 | 41.6 | 39 | 2.7 | 0.02 | 10.2
|  | 1563 | 53 | 3 | 3 | 1 | 17.82 | 11.5 | 98.7 | 5.89 | 2 | 0.922 | 1.7 | 49.7 | 51.5 | 102.66 | 448.4 | 0.73 | 332.5 | 23.7 | 0.232 | 31.9 | 34.9 | 117 | 53.7 | 2.16 | 19.3 | 19.7 | 843 | 60.1 | 24.41 | 35.5 | 840.1 | 8804.994 | 70.7 | 45 | 80.03 | 120.1 | 29.2 | 30.4 | 32.6 | 26.1 | 847.5 | 19.5 | 18.8 | 78 | 32 | 29.8 | 30 | 2 | 0.02 | 11.7
|  | 1564 | 53 | 4 | 4 | 1 | 16.96 | 11.5 | 98.7 | 5.74 | 2.1 | 0.981 | 1.8 | 49.6 | 51.4 | 102.6 | 445.5 | 0.76 | 334.1 | 23.7 | 0.222 | 32.1 | 36.2 | 114.3 | 53.4 | 2.09 | 19.4 | 19.6 | 808 | 59.9 | 24.74 | 35.5 | 803.3 | 8804.995 | 70.1 | 44.9 | 80.03 | 120.21 | 29.2 | 30.4 | 32.6 | 26.1 | 807 | 18 | 18.8 | 78 | 32 | 29.4 | 30 | 2 | 0.02 | 14.8
|  | 1565 | 53 | 5 | 5 | 1 | 16.71 | 11.5 | 98.7 | 5.92 | 2.1 | 1.077 | 1.7 | 49.6 | 51.2 | 102.49 | 442.4 | 0.76 | 336.1 | 23.8 | 0.26 | 32.1 | 39.4 | 114.6 | 52.7 | 2.17 | 19.4 | 19.6 | 824 | 60.1 | 25.13 | 35.5 | 823.6 | 8804.995 | 70.6 | 45 | 79.97 | 120.38 | 29.1 | 30.3 | 32.7 | 26.1 | 807.8 | 17 | 19.2 | 78 | 32 | 32.9 | 33 | 2.4 | 0.04 | 17.2
|  | 1566 | 53 | 6 | 6 | 1 | 16.44 | 11.5 | 98.7 | 6.22 | 2 | 1.089 | 1.4 | 49.8 | 51.2 | 102.6 | 439.6 | 0.84 | 335.8 | 23.9 | 0.3 | 32.1 | 33.7 | 116.4 | 52 | 2.1 | 19.3 | 19.7 | 820 | 59.9 | 24.41 | 35.5 | 820.1 | 8804.995 | 70.9 | 44.8 | 80.09 | 120.07 | 29.2 | 30.3 | 32.7 | 26.1 | 834.2 | 18 | 18.8 | 78 | 32 | 29.8 | 30 | 1.6 | 0.04 | 19.5
|  | 1567 | 53 | 7 | 7 | 1 | 16.24 | 11.5 | 98.7 | 5.94 | 2.1 | 1.11 | 1.5 | 49.9 | 51.4 | 102.57 | 437 | 0.75 | 333.5 | 24 | 0.181 | 32.1 | 36.9 | 114.4 | 51.7 | 2.02 | 19.4 | 19.7 | 783 | 59.8 | 24.63 | 35.5 | 787.7 | 8804.995 | 69.7 | 44.9 | 80.15 | 120.41 | 29.2 | 30.3 | 32.7 | 26 | 788.2 | 16.5 | 19.2 | 78 | 32 | 28.2 | 29 | 1.6 | 0.04 | 19.5
|  | 1568 | 53 | 8 | 1 | 12 | 16.49 | 11.5 | 98.7 | 6.53 | 2.2 | 1.281 | 1.7 | 49.6 | 51.3 | 102.66 | 434.4 | 0.68 | 335.6 | 23.7 | 0.223 | 32.3 | 58.7 | 120.7 | 51.2 | 2.43 | 19.1 | 20.1 | 887 | 59.5 | 26.15 | 35.3 | 884.5 | 8804.995 | 69.7 | 44.8 | 80.02 | 120.28 | 29.2 | 30.3 | 32.7 | 26 | 835 | 14.5 | 22 | 78 | 32 | 42 | 48 | 3.9 | 0.04 | 19.5
|  | 1569 | 53 | 9 | 2 | 12 | 17.09 | 11.5 | 98.7 | 8.48 | 2.1 | 1.614 | 1.7 | 49.6 | 51.4 | 104.69 | 431.9 | 0.98 | 336.8 | 23.7 | 0.22 | 32.1 | 63.6 | 132.9 | 50.9 | 3.4 | 19.4 | 19.4 | 1283 | 59.4 | 25.35 | 35.6 | 1284.8 | 8804.995 | 70.1 | 45.1 | 80.01 | 120.38 | 29.2 | 30.4 | 32.7 | 25.9 | 1227.2 | 13.5 | 23.5 | 78 | 33 | 55.7 | 55 | 6.7 | 0.02 | 19.5
|  | 1570 | 53 | 10 | 3 | 12 | 16.73 | 11.5 | 98.8 | 10.02 | 2.1 | 1.733 | 1.8 | 49.6 | 51.4 | 105.38 | 431.3 | 1.68 | 337.9 | 23.9 | 0.226 | 32.2 | 61.6 | 178.8 | 50.8 | 4.44 | 19.4 | 19.7 | 1695 | 59.4 | 24.99 | 35.4 | 1694.7 | 8804.995 | 70.3 | 44.6 | 79.86 | 119.92 | 29.2 | 30.3 | 32.7 | 25.9 | 1536.5 | 22 | 25.1 | 78 | 32 | 52.2 | 53 | 8.2 | 0.04 | 19.5
|  | 1571 | 53 | 11 | 4 | 12 | 16.15 | 11.5 | 98.8 | 10.37 | 2.1 | 1.817 | 2.1 | 49.5 | 51.5 | 105.22 | 432 | 2.42 | 332.3 | 23.8 | 0.242 | 32.2 | 62.7 | 233.1 | 51.1 | 5.59 | 19.3 | 19.7 | 2131 | 59.3 | 25.04 | 35.4 | 2130.8 | 8804.995 | 70.2 | 45.1 | 80.01 | 119.82 | 29.2 | 30.3 | 32.7 | 25.9 | 1981.2 | 23.5 | 27.1 | 78 | 32 | 54.9 | 56 | 10.2 | 0.04 | 19.5
|  | 1572 | 53 | 12 | 5 | 12 | 15.27 | 11.5 | 98.7 | 10.72 | 2.1 | 2.06 | 2.4 | 49.4 | 51.7 | 105.23 | 435.7 | 3.15 | 331.9 | 23.6 | 0.235 | 32.1 | 63 | 284.9 | 52.2 | 6.67 | 19.4 | 19.8 | 2601 | 59.3 | 24.49 | 35.5 | 2601.3 | 8804.996 | 70.2 | 44.9 | 79.9 | 119.88 | 29.1 | 30.4 | 32.7 | 25.8 | 2491.2 | 24.5 | 28.2 | 78 | 32 | 54.5 | 55 | 11 | 0.06 | 19.5
|  | 1573 | 53 | 13 | 6 | 12 | 14.71 | 11.5 | 98.7 | 12.32 | 2.1 | 2.177 | 2.6 | 49.3 | 51.8 | 105.15 | 441.8 | 4.05 | 331.9 | 23.8 | 0.242 | 32.3 | 62.5 | 299.1 | 53.5 | 8.03 | 19.4 | 19.7 | 3070 | 59.5 | 24.99 | 35.6 | 3072.2 | 8804.996 | 69.6 | 45 | 79.86 | 119.9 | 29.1 | 30.3 | 32.7 | 25.8 | 2835.8 | 28.5 | 29.4 | 78 | 32 | 53.7 | 54 | 12.5 | 0.33 | 14.8
|  | 1574 | 53 | 14 | 7 | 12 | 14.47 | 11.5 | 98.7 | 13.44 | 2.1 | 2.289 | 2.9 | 49.1 | 52 | 105.12 | 450.4 | 4.94 | 332 | 23.8 | 0.239 | 32.2 | 63.8 | 305.6 | 54.6 | 9.19 | 19.6 | 19.7 | 3534 | 59.3 | 24.85 | 35.5 | 3532 | 8804.996 | 70.7 | 45 | 79.87 | 119.97 | 29.1 | 30.3 | 32.7 | 25.9 | 3339 | 30 | 31 | 78 | 32 | 55.3 | 56 | 14.1 | 0.72 | 18
|  | 1575 | 53 | 15 | 8 | 12 | 14.26 | 11.5 | 98.7 | 14.45 | 2.1 | 2.317 | 2.9 | 49.4 | 52.3 | 105.28 | 460.3 | 5.8 | 332.6 | 23.9 | 0.226 | 32.2 | 67.2 | 309.7 | 55.6 | 10.53 | 19.4 | 19.6 | 3979 | 59.5 | 25.27 | 35.5 | 3981.5 | 8804.997 | 70.1 | 44.7 | 80.14 | 119.56 | 29.1 | 30.3 | 32.7 | 25.8 | 3821.8 | 30.5 | 32.2 | 78 | 32 | 57.6 | 57 | 15.3 | 0.35 | 10.2
|  | 1576 | 53 | 16 | 1 | 2 | 14.13 | 11.5 | 98.7 | 14.91 | 2.1 | 2.105 | 3.1 | 49.3 | 52.4 | 105.2 | 471.6 | 6.58 | 331.3 | 23.9 | 0.456 | 32.1 | 48.7 | 316 | 56 | 11.16 | 19.4 | 19.8 | 4284 | 59.5 | 24.88 | 35.6 | 4282.5 | 8804.998 | 70.1 | 44.9 | 80.11 | 119.92 | 29 | 30.4 | 32.7 | 25.9 | 4241.2 | 36 | 28.6 | 78 | 31 | 49.4 | 45 | 11.8 | 0.8 | 4.7
|  | 1577 | 53 | 17 | 2 | 2 | 14.56 | 11.5 | 98.7 | 12.02 | 2.1 | 1.707 | 3.5 | 49.3 | 52.8 | 102.85 | 480 | 6.24 | 330.9 | 23.8 | 0.227 | 32.1 | 42.3 | 314 | 55.9 | 11.33 | 19.6 | 19.6 | 4324 | 59.9 | 25.02 | 35.6 | 4324.1 | 8804.998 | 69.9 | 45 | 80.06 | 119.93 | 29 | 30.5 | 32.6 | 25.8 | 4325 | 39.5 | 27.5 | 78 | 31 | 35.7 | 36 | 10.2 | 0.7 | 3.1
|  | 1578 | 53 | 18 | 3 | 2 | 14.51 | 11.5 | 98.7 | 9.92 | 2.1 | 1.44 | 3.8 | 49 | 52.8 | 102.74 | 486.6 | 4.98 | 331.5 | 23.8 | 0.238 | 32 | 41 | 313.6 | 55.5 | 11.39 | 19.5 | 19.7 | 4320 | 60.2 | 25.18 | 35.5 | 4322.4 | 8804.999 | 70.5 | 44.9 | 80.22 | 119.9 | 29 | 30.4 | 32.6 | 25.8 | 4329.5 | 40.5 | 27.1 | 78 | 31 | 34.5 | 35 | 10.2 | 0.46 | 4.7
|  | 1579 | 53 | 19 | 4 | 2 | 14.79 | 11.5 | 98.7 | 8.68 | 2.1 | 1.309 | 3.6 | 49.2 | 52.8 | 102.74 | 492.1 | 4.37 | 332 | 23.8 | 0.251 | 32 | 41.1 | 311.7 | 55.4 | 11.42 | 19.5 | 19.7 | 4312 | 60.6 | 25.29 | 35.5 | 4311.5 | 8804.999 | 70.4 | 44.9 | 80.09 | 119.99 | 28.9 | 30.4 | 32.6 | 25.8 | 4319.5 | 40 | 27.1 | 78 | 31 | 34.5 | 35 | 10.2 | 0.64 | 4.7
|  | 1580 | 53 | 20 | 5 | 2 | 14.74 | 11.5 | 98.7 | 7.98 | 2.2 | 1.254 | 3.4 | 49.3 | 52.6 | 105.04 | 497.1 | 4.19 | 332 | 24.1 | 0.26 | 32.1 | 41.3 | 312.6 | 55.4 | 11.57 | 19.5 | 19.8 | 4302 | 60.7 | 25.68 | 35.3 | 4303.5 | 8805 | 70.4 | 44.7 | 80.14 | 120.2 | 28.9 | 30.4 | 32.6 | 25.8 | 4310 | 40 | 27.1 | 78 | 31 | 34.9 | 35 | 10.2 | 0.76 | 4.7
|  | 1581 | 53 | 21 | 6 | 2 | 14.59 | 11.5 | 98.7 | 7.6 | 2.1 | 1.257 | 3.3 | 49.3 | 52.5 | 106.1 | 501.7 | 4.19 | 331.8 | 23.8 | 0.251 | 32.1 | 41.4 | 312.1 | 55.2 | 11.45 | 19.4 | 19.6 | 4295 | 60.8 | 25.46 | 35.5 | 4297 | 8805 | 69.9 | 44.8 | 79.98 | 119.72 | 28.9 | 30.4 | 32.6 | 25.8 | 4300 | 40 | 27.1 | 78 | 31 | 34.9 | 35 | 10.2 | 0.76 | 6.3
|  | 1582 | 53 | 22 | 7 | 2 | 14.47 | 11.5 | 98.7 | 7.66 | 2.1 | 1.244 | 3.9 | 48.9 | 52.8 | 106.18 | 506.2 | 4.18 | 330.8 | 23.9 | 0.246 | 31.9 | 42.7 | 311.4 | 55.2 | 11.19 | 19.6 | 19.8 | 4301 | 60.8 | 24.85 | 35.5 | 4301.8 | 8805.001 | 69.9 | 45.1 | 79.96 | 119.6 | 28.9 | 30.4 | 32.6 | 25.9 | 4300 | 39.5 | 27.5 | 78 | 31 | 36.1 | 37 | 10.6 | 0.76 | 6.3
|  | 1583 | 53 | 23 | 1 | 21 | 14.39 | 11.5 | 98.7 | 7.17 | 2.1 | 1.16 | 4 | 49 | 53 | 105.17 | 510.1 | 4.2 | 331.3 | 23.7 | 0.218 | 31.9 | 24.8 | 310.5 | 55.3 | 10.91 | 19.4 | 19.5 | 4173 | 61.1 | 24.96 | 35.7 | 4169.8 | 8805.001 | 70.4 | 45 | 80.06 | 119.44 | 28.9 | 30.5 | 32.6 | 25.9 | 4280.2 | 37 | 23.9 | 78 | 31 | 22.4 | 26 | 7.1 | 0.8 | -0.8
|  | 1584 | 53 | 24 | 2 | 21 | 15.1 | 11.5 | 98.7 | 5.88 | 2.1 | 1.049 | 3.4 | 49.4 | 52.8 | 103.11 | 512.1 | 3.28 | 331.6 | 23.9 | 0.243 | 32 | 18.7 | 306.9 | 55.3 | 9.84 | 19.5 | 19.7 | 3784 | 61.1 | 24.82 | 35.6 | 3784.9 | 8805.001 | 69.9 | 44.9 | 80.07 | 119.59 | 28.8 | 30.5 | 32.6 | 25.9 | 3921.8 | 31.5 | 21.2 | 78 | 31 | 16.1 | 15 | 4.3 | 0.46 | -0.8
|  | 1585 | 53 | 25 | 3 | 21 | 16.43 | 11.5 | 98.7 | 3.35 | 2.1 | 0.83 | 3.6 | 49.1 | 52.6 | 103.03 | 509 | 1.97 | 331.4 | 23.7 | 0.264 | 32 | 17.1 | 302.3 | 55.4 | 8.84 | 19.5 | 19.8 | 3343 | 61.2 | 25.27 | 35.7 | 3345.2 | 8805.002 | 69.7 | 45.1 | 79.98 | 119.65 | 28.9 | 30.5 | 32.7 | 25.9 | 3471.8 | 31 | 20 | 78 | 31 | 13.3 | 13 | 3.5 | 0.06 | 6.3
|  | 1586 | 53 | 26 | 4 | 21 | 20.52 | 11.5 | 98.7 | 2.49 | 2.1 | 0.701 | 3.3 | 49.3 | 52.6 | 103.18 | 502.2 | 1.09 | 331.4 | 23.8 | 0.247 | 31.9 | 17.2 | 293.3 | 55 | 7.42 | 19.3 | 19.7 | 2861 | 61.3 | 24.77 | 35.4 | 2863.2 | 8805.002 | 70.1 | 45.2 | 80.08 | 119.6 | 28.9 | 30.4 | 32.6 | 25.9 | 2954.5 | 28 | 19.6 | 78 | 31 | 12.9 | 13 | 2.4 | 0 | 0
|  | 1587 | 53 | 27 | 5 | 21 | 20.51 | 11.5 | 98.7 | 3.02 | 2.1 | 0.909 | 3 | 49.1 | 52.2 | 102.99 | 493.3 | 0.25 | 331.2 | 23.9 | 0.267 | 32.1 | 16.4 | 279 | 55 | 6.18 | 19.5 | 19.8 | 2393 | 61.1 | 24.68 | 35.5 | 2389.5 | 8805.002 | 70.4 | 45 | 80.27 | 119.8 | 29 | 30.4 | 32.7 | 26 | 2439 | 25.5 | 18.8 | 78 | 32 | 12.5 | 12 | 2 | 0 | 0
|  | 1588 | 53 | 28 | 6 | 21 | 20.51 | 11.5 | 98.7 | 3.85 | 2.1 | 0.827 | 2.5 | 49.5 | 52 | 103.07 | 482.8 | 0.03 | 331.7 | 23.8 | 0.25 | 31.9 | 16.5 | 236.5 | 55 | 5.12 | 19.2 | 19.8 | 1946 | 61.2 | 25.13 | 35.6 | 1943.9 | 8805.002 | 70.4 | 44.8 | 80.18 | 120.09 | 29 | 30.4 | 32.6 | 26 | 2110.8 | 22.5 | 18 | 78 | 32 | 12.5 | 13 | 1.2 | 0 | 0
|  | 1589 | 53 | 29 | 7 | 21 | 20.51 | 11.5 | 98.7 | 2.88 | 2.1 | 0.665 | 2.4 | 49.4 | 51.8 | 101.91 | 474.2 | 0.01 | 332.1 | 23.8 | 0.255 | 31.8 | 15.6 | 190 | 54.7 | 3.89 | 19.4 | 20 | 1511 | 60.6 | 24.57 | 35.8 | 1512.1 | 8805.002 | 70.4 | 45.2 | 79.99 | 120.2 | 29 | 30.4 | 32.6 | 26 | 1644.5 | 20 | 17.3 | 78 | 32 | 11.8 | 12 | 0.4 | 0 | 1.6
|  | 1590 | 53 | 30 | 8 | 21 | 20.51 | 11.5 | 98.7 | 2.53 | 2.1 | 0.617 | 1.9 | 49.5 | 51.5 | 101.1 | 465.2 | 0 | 331.9 | 23.7 | 0.264 | 32 | 17.3 | 144.4 | 54.7 | 2.81 | 19.3 | 20 | 1088 | 60.7 | 24.68 | 35.6 | 1088.2 | 8805.002 | 70.4 | 44.7 | 79.94 | 120.1 | 29 | 30.4 | 32.6 | 26 | 1174 | 17 | 16.9 | 78 | 32 | 12.2 | 13 | 0 | 0 | 3.9
|  | 1591 | 54 | 1 | 1 | 1 | 20.51 | 11.5 | 98.7 | 5.15 | 2.1 | 0.752 | 1.5 | 49.7 | 51.2 | 101.74 | 456.4 | 0.09 | 336.5 | 23.9 | 0.23 | 32.1 | 43.7 | 110 | 54.3 | 2.01 | 19.4 | 19.9 | 774 | 60.3 | 24.85 | 35.6 | 775.1 | 8805.002 | 70.6 | 44.7 | 79.93 | 119.86 | 29.1 | 30.4 | 32.6 | 26 | 795.2 | 17 | 20 | 78 | 32 | 19.6 | 24 | 3.1 | 0.02 | 7
|  | 1592 | 54 | 2 | 2 | 1 | 19.13 | 11.5 | 98.7 | 6.17 | 2.1 | 0.981 | 1.6 | 49.8 | 51.4 | 102.99 | 451.8 | 0.53 | 335.1 | 24.1 | 0.299 | 32.2 | 43.8 | 113 | 54.1 | 2.24 | 19.6 | 19.9 | 850 | 60.4 | 25.13 | 35.5 | 847.1 | 8805.002 | 69.6 | 44.7 | 79.86 | 120.02 | 29.1 | 30.4 | 32.6 | 26 | 833.5 | 13 | 19.6 | 78 | 33 | 41.2 | 41 | 3.5 | 0.02 | 9.4
|  | 1593 | 54 | 3 | 3 | 1 | 17.82 | 11.5 | 98.7 | 5.97 | 2.1 | 1.018 | 1.9 | 49.6 | 51.4 | 103.05 | 448.2 | 0.75 | 332 | 24 | 0.263 | 32 | 33.2 | 116.2 | 53.8 | 2.26 | 19.5 | 19.7 | 849 | 60.3 | 25.46 | 35.5 | 848.5 | 8805.002 | 70.2 | 44.9 | 79.99 | 120.32 | 29.1 | 30.4 | 32.6 | 26 | 859.2 | 19.5 | 18.8 | 78 | 32 | 29 | 29 | 2 | 0.02 | 11.7
|  | 1594 | 54 | 4 | 4 | 1 | 16.89 | 11.5 | 98.7 | 5.62 | 2.1 | 1.052 | 1.3 | 49.9 | 51.2 | 103.02 | 445.2 | 0.75 | 334.2 | 23.9 | 0.206 | 32 | 38.4 | 113.4 | 53.3 | 2.14 | 19.5 | 19.7 | 802 | 60.3 | 25.49 | 35.5 | 801.5 | 8805.002 | 70 | 44.9 | 79.93 | 120.14 | 29.1 | 30.4 | 32.6 | 26 | 800.8 | 18 | 19.2 | 78 | 32 | 30.6 | 31 | 2 | 0.02 | 14.8
|  | 1595 | 54 | 5 | 5 | 1 | 16.84 | 11.5 | 98.7 | 6.01 | 2.1 | 1.143 | 1.4 | 49.9 | 51.3 | 103.07 | 442.3 | 0.75 | 335.3 | 23.8 | 0.289 | 32.1 | 37.7 | 114.9 | 52.6 | 2.17 | 19.3 | 19.7 | 837 | 60.1 | 24.77 | 35.6 | 839.3 | 8805.002 | 70.4 | 44.9 | 79.98 | 119.82 | 29.1 | 30.3 | 32.6 | 26 | 820.2 | 17 | 19.2 | 78 | 32 | 33.3 | 34 | 2.4 | 0.04 | 18
|  | 1596 | 54 | 6 | 6 | 1 | 16.43 | 11.5 | 98.7 | 6.14 | 2.1 | 1.112 | 1.8 | 49.3 | 51.2 | 103.13 | 439.4 | 0.77 | 335.5 | 23.7 | 0.275 | 32 | 33.5 | 115.3 | 51.9 | 2.1 | 19.3 | 20 | 811 | 60.2 | 24.77 | 35.6 | 811.7 | 8805.002 | 70.5 | 44.9 | 79.88 | 120.34 | 29.2 | 30.3 | 32.7 | 26.1 | 827.2 | 17 | 18.8 | 78 | 32 | 28.2 | 28 | 1.6 | 0.04 | 19.5
|  | 1597 | 54 | 7 | 7 | 1 | 16.25 | 11.5 | 98.7 | 5.91 | 2.1 | 1.155 | 1.5 | 49.6 | 51.1 | 103.05 | 437 | 0.73 | 335.5 | 23.9 | 0.213 | 32.1 | 38.3 | 113 | 51.4 | 2.11 | 19.5 | 19.9 | 800 | 60.2 | 25.15 | 35.5 | 801 | 8805.002 | 70.6 | 45 | 79.71 | 120.09 | 29.2 | 30.3 | 32.7 | 26 | 793.8 | 18 | 19.2 | 78 | 32 | 30.6 | 32 | 2 | 0.04 | 19.5
|  | 1598 | 54 | 8 | 1 | 12 | 16.44 | 11.5 | 98.7 | 6.5 | 2.1 | 1.284 | 1.3 | 49.7 | 51 | 103.21 | 434.1 | 0.77 | 334 | 23.8 | 0.19 | 32.3 | 57 | 115.8 | 51.1 | 2.38 | 19.4 | 19.9 | 889 | 59.9 | 25.63 | 35.4 | 884.5 | 8805.002 | 69.9 | 44.7 | 79.85 | 120.22 | 29.2 | 30.4 | 32.6 | 26 | 818.8 | 14.5 | 20.8 | 78 | 32 | 42 | 45 | 3.9 | 0.04 | 19.5
|  | 1599 | 54 | 9 | 2 | 12 | 17.14 | 11.5 | 98.7 | 8.33 | 2.1 | 1.628 | 1.3 | 49.9 | 51.2 | 104.88 | 432 | 0.97 | 335.3 | 23.7 | 0.229 | 32.1 | 63.7 | 132.7 | 50.9 | 3.38 | 19.4 | 19.9 | 1276 | 59.6 | 25.29 | 35.5 | 1274 | 8805.002 | 69.6 | 44.9 | 79.97 | 120.32 | 29.3 | 30.3 | 32.6 | 25.9 | 1081.2 | 14 | 23.9 | 78 | 33 | 55.7 | 55 | 7.1 | 0.02 | 19.5
|  | 1600 | 54 | 10 | 3 | 12 | 16.74 | 11.5 | 98.7 | 9.95 | 2.1 | 1.744 | 1.4 | 49.6 | 51 | 105.16 | 430.8 | 1.74 | 337.4 | 24 | 0.196 | 32.2 | 60.7 | 178.1 | 50.8 | 4.4 | 19.5 | 19.9 | 1691 | 59.6 | 24.88 | 35.6 | 1689.6 | 8805.003 | 69.5 | 44.9 | 79.77 | 120.25 | 29.1 | 30.3 | 32.7 | 25.8 | 1556.2 | 22 | 25.1 | 78 | 32 | 52.9 | 52 | 8.2 | 0.04 | 19.5
|  | 1601 | 54 | 11 | 4 | 12 | 16.25 | 11.5 | 98.7 | 10.36 | 2.1 | 1.856 | 1.8 | 49.7 | 51.5 | 105.34 | 431.7 | 2.39 | 331.7 | 23.9 | 0.24 | 32.2 | 62.7 | 232.3 | 51.2 | 5.65 | 19.4 | 19.8 | 2125 | 59.6 | 25.38 | 35.6 | 2123.6 | 8805.003 | 70.1 | 45.1 | 80.01 | 120.61 | 29.2 | 30.3 | 32.6 | 25.9 | 2003 | 23.5 | 27.1 | 78 | 32 | 54.5 | 55 | 10.2 | 0.04 | 19.5
|  | 1602 | 54 | 12 | 5 | 12 | 15.29 | 11.5 | 98.7 | 10.52 | 2.1 | 2.103 | 2.1 | 49.4 | 51.5 | 105.32 | 435.2 | 3.13 | 331.7 | 23.8 | 0.213 | 32 | 62.1 | 286.1 | 51.8 | 6.78 | 19.4 | 19.7 | 2599 | 59.3 | 24.93 | 35.5 | 2599 | 8805.003 | 70.2 | 44.7 | 80.09 | 120.4 | 29.1 | 30.3 | 32.6 | 25.8 | 2516.2 | 24.5 | 28.2 | 78 | 32 | 53.7 | 55 | 11 | 0.06 | 19.5
|  | 1603 | 54 | 13 | 6 | 12 | 14.82 | 11.5 | 98.7 | 12.4 | 2.1 | 2.216 | 2.1 | 49.5 | 51.6 | 105.12 | 441.3 | 4.06 | 332 | 23.9 | 0.229 | 32.2 | 63.4 | 298.7 | 53.5 | 8.05 | 19.4 | 19.8 | 3070 | 59.1 | 25.04 | 35.4 | 3068.1 | 8805.003 | 70.2 | 44.8 | 79.96 | 120.36 | 29.1 | 30.3 | 32.6 | 25.8 | 2853 | 28.5 | 29.4 | 78 | 32 | 53.7 | 55 | 12.5 | 0.7 | 14.8
|  | 1604 | 54 | 14 | 7 | 12 | 14.61 | 11.5 | 98.7 | 13.31 | 2.1 | 2.299 | 2.2 | 49.6 | 51.8 | 105.22 | 450 | 4.99 | 331.5 | 24.1 | 0.233 | 32.3 | 64.6 | 305.7 | 54.9 | 9.21 | 19.5 | 19.7 | 3528 | 59.3 | 24.93 | 35.5 | 3525.9 | 8805.004 | 70 | 44.7 | 80 | 120.16 | 29.1 | 30.4 | 32.7 | 25.9 | 3350.8 | 30 | 31 | 78 | 32 | 54.1 | 56 | 13.7 | 0.76 | 13.3
|  | 1605 | 54 | 15 | 8 | 12 | 14.64 | 11.5 | 98.7 | 14.72 | 2.1 | 2.323 | 3 | 49.1 | 52.1 | 105.2 | 460.3 | 5.81 | 331.9 | 23.8 | 0.242 | 32.1 | 67.5 | 310.2 | 55.4 | 10.44 | 19.5 | 19.9 | 3979 | 59.3 | 25.07 | 35.5 | 3977 | 8805.004 | 70.8 | 45 | 80.08 | 120.39 | 29 | 30.4 | 32.7 | 25.8 | 3846 | 30.5 | 32.2 | 78 | 32 | 56.9 | 58 | 15.3 | 0.72 | 10.2
|  | 1606 | 54 | 16 | 1 | 2 | 14.13 | 11.5 | 98.7 | 14.7 | 2.1 | 2.144 | 3.6 | 49.1 | 52.7 | 105.05 | 471.5 | 6.57 | 331.4 | 23.9 | 0.439 | 31.9 | 48.9 | 314.4 | 55.8 | 11.34 | 19.6 | 19.9 | 4279 | 59.4 | 25.32 | 35.6 | 4282.4 | 8805.005 | 69.9 | 44.9 | 80.21 | 120.01 | 29 | 30.4 | 32.6 | 25.8 | 4256.2 | 33.5 | 30.2 | 78 | 31 | 47.8 | 45 | 12.9 | 0.8 | 4.7
|  | 1607 | 54 | 17 | 2 | 2 | 14.8 | 11.5 | 98.7 | 12.22 | 2.1 | 1.706 | 3.5 | 49.4 | 52.9 | 102.54 | 480 | 6.25 | 331.5 | 23.6 | 0.251 | 31.9 | 42.3 | 313.9 | 56 | 11.15 | 19.4 | 19.7 | 4323 | 59.7 | 24.63 | 35.6 | 4324.4 | 8805.006 | 70.2 | 44.9 | 80.13 | 119.87 | 29.1 | 30.4 | 32.6 | 25.8 | 4319.5 | 39.5 | 27.5 | 78 | 31 | 35.7 | 36 | 10.2 | 0.18 | -2.3
|  | 1608 | 54 | 18 | 3 | 2 | 14.74 | 11.5 | 98.7 | 9.89 | 2.1 | 1.463 | 3.4 | 49.2 | 52.5 | 102.9 | 486.3 | 5 | 331.4 | 23.8 | 0.215 | 31.8 | 41.1 | 313.5 | 55.6 | 11.35 | 19.4 | 19.9 | 4322 | 60.4 | 25.07 | 35.6 | 4319.5 | 8805.006 | 70.2 | 45 | 80.12 | 120.24 | 29 | 30.4 | 32.6 | 25.8 | 4319.5 | 40 | 27.1 | 78 | 31 | 34.5 | 35 | 10.2 | 0.68 | -0.8
|  | 1609 | 54 | 19 | 4 | 2 | 14.55 | 11.5 | 98.7 | 8.64 | 2.1 | 1.353 | 3.8 | 48.9 | 52.7 | 103.44 | 491.8 | 4.35 | 332.1 | 23.8 | 0.249 | 31.9 | 41.3 | 312.1 | 55.3 | 11.26 | 19.5 | 19.9 | 4314 | 60.6 | 24.93 | 35.5 | 4315.3 | 8805.007 | 70.4 | 44.9 | 79.85 | 120.19 | 28.9 | 30.4 | 32.6 | 25.7 | 4314.8 | 40 | 27.1 | 78 | 31 | 34.5 | 34 | 10.2 | 0.68 | 0
|  | 1610 | 54 | 20 | 5 | 2 | 14.46 | 11.5 | 98.7 | 8.11 | 2.1 | 1.262 | 3.9 | 49 | 52.9 | 105.19 | 496.8 | 4.18 | 331.8 | 23.8 | 0.251 | 31.9 | 41.3 | 311.7 | 55.2 | 11.27 | 19.6 | 19.6 | 4304 | 60.8 | 25.02 | 35.6 | 4304.7 | 8805.007 | 70.2 | 45 | 79.79 | 119.98 | 28.9 | 30.4 | 32.6 | 25.8 | 4310 | 40 | 27.1 | 78 | 31 | 34.5 | 34 | 10.2 | 0.66 | 4.7
|  | 1611 | 54 | 21 | 6 | 2 | 14.48 | 11.5 | 98.7 | 7.88 | 2.1 | 1.243 | 3.7 | 48.9 | 52.6 | 105.51 | 501.5 | 4.17 | 331.9 | 24 | 0.243 | 32 | 41.3 | 312 | 55.1 | 11.27 | 19.6 | 19.9 | 4297 | 60.9 | 25.04 | 35.5 | 4299.1 | 8805.008 | 69.9 | 44.9 | 80.04 | 119.9 | 28.9 | 30.4 | 32.6 | 25.8 | 4300 | 40 | 27.1 | 78 | 31 | 34.9 | 35 | 10.2 | 0.74 | 4.7
|  | 1612 | 54 | 22 | 7 | 2 | 14.48 | 11.5 | 98.7 | 7.68 | 2.1 | 1.255 | 4.1 | 49 | 53 | 105.46 | 505.9 | 4.19 | 331.3 | 23.9 | 0.252 | 32 | 42.5 | 311.2 | 55 | 11.28 | 19.5 | 19.9 | 4313 | 60.8 | 24.99 | 35.5 | 4310.3 | 8805.008 | 70.7 | 44.8 | 79.98 | 120.1 | 28.9 | 30.4 | 32.6 | 25.9 | 4304.5 | 39.5 | 27.5 | 78 | 31 | 36.1 | 37 | 10.6 | 0.6 | 5.5
|  | 1613 | 54 | 23 | 1 | 21 | 14.46 | 11.5 | 98.7 | 7.21 | 2.1 | 1.183 | 4 | 49 | 53 | 104.42 | 509.7 | 4.25 | 332.1 | 23.7 | 0.213 | 31.8 | 24.6 | 312.2 | 55.1 | 10.78 | 19.4 | 20 | 4171 | 61.2 | 24.68 | 35.6 | 4169.3 | 8805.009 | 70.5 | 45 | 80.11 | 120.26 | 28.9 | 30.5 | 32.6 | 25.9 | 4270.2 | 35.5 | 23.9 | 78 | 31 | 26.3 | 24 | 6.7 | 0.8 | -1.6
|  | 1614 | 54 | 24 | 2 | 21 | 14.83 | 11.5 | 98.7 | 5.85 | 2 | 0.969 | 3.8 | 49.2 | 53 | 102.88 | 511.7 | 3.22 | 331.3 | 23.7 | 0.246 | 32 | 18.4 | 307.2 | 55.2 | 9.69 | 19.5 | 19.7 | 3787 | 61.1 | 24.43 | 35.5 | 3785.5 | 8805.009 | 70.7 | 44.9 | 80.11 | 119.73 | 28.8 | 30.4 | 32.5 | 25.9 | 3914 | 31.5 | 21.2 | 78 | 31 | 15.7 | 15 | 4.3 | 0.31 | -1.6
|  | 1615 | 54 | 25 | 3 | 21 | 15.77 | 11.5 | 98.7 | 2.61 | 2.1 | 0.797 | 3.2 | 49.5 | 52.7 | 102.54 | 508.7 | 1.89 | 331.1 | 23.9 | 0.274 | 31.8 | 17.3 | 301.9 | 55.3 | 8.74 | 19.3 | 20.1 | 3335 | 61.2 | 25.02 | 35.4 | 3337.6 | 8805.009 | 70.2 | 45 | 80.02 | 119.29 | 28.9 | 30.4 | 32.6 | 25.9 | 3442.8 | 30.5 | 20 | 78 | 31 | 13.3 | 13 | 3.1 | 0.04 | 6.3
|  | 1616 | 54 | 26 | 4 | 21 | 20.51 | 11.5 | 98.7 | 2.06 | 2.1 | 0.661 | 3.2 | 49.2 | 52.4 | 102.67 | 501.7 | 0.97 | 331.8 | 24 | 0.251 | 31.9 | 17.2 | 293.1 | 55.1 | 7.38 | 19.6 | 20 | 2855 | 61.1 | 24.68 | 35.6 | 2855.1 | 8805.009 | 70.4 | 45.1 | 79.88 | 119.54 | 28.9 | 30.4 | 32.6 | 26 | 2915.5 | 28 | 19.6 | 78 | 31 | 13.3 | 13 | 2.4 | 0 | 0
|  | 1617 | 54 | 27 | 5 | 21 | 20.52 | 11.5 | 98.7 | 2.67 | 2 | 0.881 | 2.5 | 49.7 | 52.2 | 102.62 | 492.6 | 0.21 | 331.7 | 23.8 | 0.251 | 32 | 16.7 | 279 | 55.2 | 6.1 | 19.5 | 19.7 | 2382 | 60.9 | 24.43 | 35.4 | 2381.9 | 8805.009 | 70.2 | 44.9 | 80.05 | 120.17 | 29 | 30.4 | 32.6 | 26 | 2575 | 25.5 | 18.8 | 78 | 32 | 12.9 | 13 | 1.6 | 0 | 0
|  | 1618 | 54 | 28 | 6 | 21 | 20.52 | 11.5 | 98.7 | 3.76 | 2.1 | 0.842 | 2.5 | 49.5 | 52 | 102.49 | 482.4 | 0.03 | 332 | 24 | 0.261 | 32.1 | 16.8 | 235.4 | 54.8 | 4.98 | 19.7 | 19.7 | 1935 | 60.5 | 24.6 | 35.4 | 1934 | 8805.009 | 70.5 | 45 | 80.24 | 120.3 | 29 | 30.4 | 32.6 | 25.9 | 2080.2 | 22 | 18 | 78 | 32 | 12.5 | 13 | 1.2 | 0 | 0
|  | 1619 | 54 | 29 | 7 | 21 | 20.52 | 11.5 | 98.7 | 3.24 | 2 | 0.723 | 2.1 | 49.7 | 51.8 | 102.54 | 474.6 | 0 | 331.6 | 23.9 | 0.254 | 32 | 16 | 189.4 | 54.7 | 3.82 | 19.4 | 20.1 | 1500 | 60.4 | 24.3 | 35.5 | 1498.9 | 8805.009 | 70.6 | 45.1 | 79.98 | 120.46 | 29 | 30.4 | 32.6 | 26 | 1614 | 20.5 | 17.6 | 78 | 32 | 11.8 | 12 | 0.4 | 0 | 1.6
|  | 1620 | 54 | 30 | 8 | 21 | 20.51 | 11.5 | 98.7 | 2.62 | 2 | 0.674 | 2 | 49.5 | 51.5 | 101.56 | 466.2 | 0 | 331.7 | 24.1 | 0.254 | 32 | 16.5 | 144.4 | 54.5 | 2.72 | 19.7 | 20 | 1079 | 60.3 | 24.05 | 35.4 | 1083.8 | 8805.009 | 70.4 | 45 | 79.87 | 120.29 | 29 | 30.4 | 32.6 | 26 | 1152.2 | 17 | 16.9 | 78 | 32 | 12.5 | 13 | 0 | 0 | 3.9
|  | 1621 | 55 | 1 | 1 | 1 | 20.51 | 11.5 | 98.7 | 5.21 | 2.1 | 0.79 | 2.1 | 49.4 | 51.4 | 101.69 | 457.4 | 0.03 | 336 | 23.9 | 0.247 | 32.1 | 44.4 | 111.2 | 54.2 | 2.03 | 19.6 | 19.9 | 782 | 60.3 | 24.77 | 35.4 | 781.9 | 8805.009 | 70 | 44.6 | 79.91 | 119.71 | 29.1 | 30.4 | 32.6 | 26 | 781.2 | 16 | 20 | 78 | 32 | 22.4 | 28 | 3.1 | 0.02 | 6.3
|  | 1622 | 55 | 2 | 2 | 1 | 19.1 | 11.5 | 98.7 | 5.98 | 2.1 | 0.999 | 1.8 | 49.7 | 51.5 | 102.99 | 452.5 | 0.51 | 335.3 | 23.9 | 0.296 | 32.1 | 42.8 | 118.2 | 54.2 | 2.21 | 19.7 | 19.9 | 847 | 60.1 | 24.99 | 35.4 | 849.4 | 8805.009 | 70.4 | 44.8 | 79.81 | 119.86 | 29.1 | 30.4 | 32.6 | 26 | 853.8 | 14 | 19.6 | 78 | 33 | 40 | 37 | 3.1 | 0.02 | 9.4
|  | 1623 | 55 | 3 | 3 | 1 | 17.74 | 11.5 | 98.7 | 5.92 | 2.1 | 1.035 | 2.2 | 49.4 | 51.6 | 102.94 | 449 | 0.78 | 333 | 23.9 | 0.27 | 32.1 | 34 | 117 | 53.7 | 2.23 | 19.6 | 19.8 | 849 | 59.9 | 25.13 | 35.6 | 849 | 8805.009 | 70.8 | 44.9 | 79.8 | 119.85 | 29.1 | 30.4 | 32.6 | 26 | 853.8 | 19.5 | 18.8 | 78 | 32 | 29.4 | 28 | 2 | 0.02 | 12.5
|  | 1624 | 55 | 4 | 4 | 1 | 16.87 | 11.5 | 98.7 | 5.66 | 2.1 | 1.073 | 1.8 | 49.5 | 51.3 | 102.91 | 445.8 | 0.77 | 335.5 | 24.1 | 0.188 | 32 | 36.9 | 114.4 | 53.2 | 2.08 | 19.7 | 19.9 | 805 | 60 | 24.71 | 35.4 | 803 | 8805.01 | 70.5 | 44.7 | 80.06 | 119.81 | 29.2 | 30.3 | 32.6 | 26 | 814.8 | 18 | 18.8 | 78 | 32 | 29.4 | 28 | 2 | 0.04 | 15.6
|  | 1625 | 55 | 5 | 5 | 1 | 16.67 | 11.5 | 98.7 | 6.19 | 2.1 | 1.159 | 1.5 | 49.7 | 51.2 | 103.1 | 442.9 | 0.75 | 335.6 | 24 | 0.262 | 31.9 | 39.2 | 115.6 | 52.5 | 2.17 | 19.6 | 19.9 | 831 | 60 | 24.9 | 35.5 | 828.4 | 8805.01 | 70.1 | 45 | 80.13 | 119.77 | 29.1 | 30.3 | 32.6 | 26 | 817 | 17 | 19.2 | 78 | 32 | 32.9 | 33 | 2.4 | 0.04 | 17.2
|  | 1626 | 55 | 6 | 6 | 1 | 16.39 | 11.5 | 98.7 | 6.22 | 2.1 | 1.144 | 1.8 | 49.4 | 51.2 | 103.03 | 440.1 | 0.81 | 334.9 | 23.9 | 0.278 | 31.9 | 34.3 | 117.1 | 51.7 | 2.13 | 19.5 | 19.9 | 818 | 59.9 | 24.9 | 35.5 | 817.7 | 8805.01 | 70.5 | 45 | 79.98 | 120.12 | 29.1 | 30.3 | 32.6 | 26 | 827.2 | 18 | 18.8 | 78 | 32 | 28.6 | 28 | 2 | 0.04 | 19.5
|  | 1627 | 55 | 7 | 7 | 1 | 16.2 | 11.5 | 98.7 | 5.98 | 2.1 | 1.169 | 1.5 | 49.7 | 51.2 | 103.03 | 437.4 | 0.76 | 335.2 | 24 | 0.211 | 32.1 | 36.5 | 115.5 | 51.3 | 2.1 | 19.5 | 20 | 796 | 59.9 | 25.15 | 35.5 | 797.6 | 8805.01 | 70.3 | 45.1 | 80.03 | 120.02 | 29.2 | 30.3 | 32.6 | 26 | 796 | 17 | 18.8 | 78 | 32 | 29.4 | 29 | 2 | 0.04 | 19.5
|  | 1628 | 55 | 8 | 1 | 12 | 16.41 | 11.5 | 98.7 | 6.43 | 2.2 | 1.313 | 1.8 | 49.7 | 51.4 | 103.11 | 434.7 | 0.72 | 335.6 | 23.9 | 0.209 | 32.1 | 57.7 | 117 | 50.9 | 2.38 | 19.7 | 19.9 | 882 | 59.5 | 25.82 | 35.6 | 880.3 | 8805.01 | 70.2 | 44.9 | 80.01 | 120.03 | 29.1 | 30.3 | 32.7 | 25.9 | 809.2 | 14.5 | 21.2 | 78 | 32 | 44.7 | 48 | 4.3 | 0.04 | 19.5
|  | 1629 | 55 | 9 | 2 | 12 | 17.14 | 11.5 | 98.7 | 8.45 | 2.1 | 1.629 | 1.5 | 49.7 | 51.2 | 104.61 | 432.2 | 1.01 | 335 | 23.8 | 0.225 | 32 | 63.8 | 133 | 50.8 | 3.35 | 19.5 | 19.8 | 1277 | 59.8 | 25.07 | 35.5 | 1276.3 | 8805.01 | 70.8 | 45 | 79.74 | 119.96 | 29.2 | 30.3 | 32.7 | 25.9 | 1112.5 | 14 | 23.9 | 78 | 33 | 55.7 | 57 | 7.1 | 0.02 | 19.5
|  | 1630 | 55 | 10 | 3 | 12 | 16.77 | 11.5 | 98.7 | 9.95 | 2.1 | 1.757 | 1.5 | 49.6 | 51.1 | 105.33 | 431.5 | 1.65 | 337.4 | 24.1 | 0.229 | 32.4 | 61.1 | 179.1 | 50.7 | 4.4 | 19.7 | 19.9 | 1690 | 59.4 | 24.88 | 35.3 | 1690.1 | 8805.01 | 70.2 | 45.1 | 79.75 | 120.04 | 29.1 | 30.3 | 32.7 | 25.9 | 1575 | 22 | 25.1 | 78 | 32 | 52.5 | 54 | 8.2 | 0.04 | 19.5
|  | 1631 | 55 | 11 | 4 | 12 | 16.21 | 11.5 | 98.7 | 10.33 | 2.1 | 1.872 | 1.8 | 49.6 | 51.3 | 105.36 | 432.2 | 2.31 | 332.1 | 23.8 | 0.238 | 32 | 63.4 | 233 | 50.9 | 5.62 | 19.6 | 19.9 | 2128 | 59.4 | 25.21 | 35.4 | 2124.3 | 8805.01 | 70.2 | 45.1 | 80.07 | 119.98 | 29.1 | 30.3 | 32.7 | 25.8 | 2026.5 | 23 | 26.7 | 78 | 32 | 54.9 | 55 | 9.8 | 0.04 | 19.5
|  | 1632 | 55 | 12 | 5 | 12 | 15.29 | 11.5 | 98.7 | 10.46 | 2.1 | 2.105 | 2 | 49.3 | 51.3 | 105.34 | 435.4 | 3.09 | 331.7 | 24.1 | 0.216 | 32.2 | 62.9 | 285.5 | 52.1 | 6.89 | 19.5 | 19.9 | 2601 | 59.5 | 25.29 | 35.5 | 2600.8 | 8805.011 | 70.3 | 44.9 | 80.06 | 119.62 | 29.1 | 30.3 | 32.7 | 25.8 | 2367 | 24.5 | 28.2 | 78 | 32 | 54.1 | 54 | 11.4 | 0.06 | 19.5
|  | 1633 | 55 | 13 | 6 | 12 | 14.97 | 11.5 | 98.7 | 12.4 | 2.1 | 2.222 | 2.5 | 49.4 | 51.8 | 105.33 | 441.7 | 4.07 | 331.9 | 24 | 0.248 | 32.1 | 62.7 | 298.8 | 53.4 | 8.1 | 19.7 | 19.8 | 3066 | 59.4 | 25.24 | 35.5 | 3066.2 | 8805.011 | 70 | 44.8 | 79.63 | 119.81 | 29.1 | 30.4 | 32.7 | 25.7 | 2882 | 29 | 29.4 | 78 | 32 | 53.7 | 54 | 12.5 | 0.74 | 19.5
|  | 1634 | 55 | 14 | 7 | 12 | 14.59 | 11.5 | 98.7 | 13.38 | 2.1 | 2.3 | 2.6 | 49.3 | 51.9 | 105.24 | 450.3 | 5 | 332.5 | 24 | 0.244 | 32.1 | 63.8 | 305.6 | 54.7 | 9.3 | 19.6 | 19.8 | 3526 | 59.4 | 25.18 | 35.3 | 3526 | 8805.011 | 70 | 44.8 | 79.71 | 120.1 | 29 | 30.3 | 32.7 | 25.8 | 3381.2 | 30 | 31 | 78 | 32 | 54.9 | 55 | 13.7 | 0.74 | 12.5
|  | 1635 | 55 | 15 | 8 | 12 | 14.61 | 11.5 | 98.7 | 14.7 | 2.1 | 2.332 | 2.6 | 49.5 | 52 | 105.27 | 460.5 | 5.84 | 332.6 | 24 | 0.205 | 32.1 | 67.5 | 310.3 | 55.6 | 10.44 | 19.7 | 20.1 | 3973 | 59.7 | 25.1 | 35.4 | 3976.8 | 8805.012 | 70.2 | 44.9 | 79.92 | 119.99 | 29 | 30.4 | 32.6 | 25.7 | 3865.5 | 30.5 | 32.2 | 78 | 32 | 56.9 | 58 | 15.3 | 0.72 | 10.2
|  | 1636 | 55 | 16 | 1 | 2 | 14.19 | 11.5 | 98.7 | 14.8 | 2.1 | 2.144 | 3.2 | 49.1 | 52.3 | 105.15 | 472 | 6.6 | 331.9 | 24.1 | 0.463 | 32.1 | 49 | 314.5 | 55.9 | 11.13 | 19.8 | 20.1 | 4282 | 59.9 | 24.82 | 35.3 | 4281.5 | 8805.013 | 70.2 | 44.7 | 80.06 | 119.59 | 29 | 30.4 | 32.6 | 25.7 | 4260.8 | 34 | 29.8 | 78 | 31 | 46.3 | 43 | 12.9 | 0.8 | 3.9
|  | 1637 | 55 | 17 | 2 | 2 | 14.6 | 11.5 | 98.7 | 12.14 | 2.1 | 1.727 | 3.3 | 49.4 | 52.6 | 102.78 | 480.5 | 6.22 | 331.7 | 24.3 | 0.224 | 32.1 | 42.3 | 313.8 | 56 | 11.15 | 19.9 | 19.9 | 4322 | 59.6 | 24.63 | 35.3 | 4323 | 8805.013 | 69.8 | 45 | 80.01 | 119.96 | 29 | 30.5 | 32.6 | 25.7 | 4319.5 | 39.5 | 27.5 | 78 | 31 | 35.7 | 36 | 10.6 | 0.42 | 3.9
|  | 1638 | 55 | 18 | 3 | 2 | 14.74 | 11.5 | 98.7 | 9.91 | 2.1 | 1.473 | 3.4 | 49.5 | 52.8 | 102.76 | 487 | 4.95 | 331.8 | 24.1 | 0.27 | 32.1 | 41 | 311.7 | 55.6 | 11.46 | 19.7 | 19.8 | 4321 | 60.2 | 25.32 | 35.4 | 4318.3 | 8805.014 | 70.4 | 44.8 | 80.13 | 119.81 | 28.9 | 30.4 | 32.6 | 25.8 | 4325 | 40.5 | 27.1 | 78 | 31 | 34.5 | 34 | 10.2 | 0.33 | 0
|  | 1639 | 55 | 19 | 4 | 2 | 14.89 | 11.5 | 98.7 | 8.65 | 2.1 | 1.345 | 3.6 | 49.2 | 52.8 | 102.65 | 492.3 | 4.33 | 332.3 | 24.1 | 0.232 | 32 | 41.1 | 312.1 | 55.4 | 11.09 | 19.9 | 19.7 | 4310 | 60.5 | 24.57 | 35.3 | 4311 | 8805.014 | 70.4 | 45.2 | 79.86 | 120.02 | 28.9 | 30.4 | 32.6 | 25.7 | 4314.8 | 40 | 27.1 | 78 | 31 | 34.5 | 35 | 10.2 | 0.66 | 0.8
|  | 1640 | 55 | 20 | 5 | 2 | 14.61 | 11.5 | 98.7 | 7.98 | 2.1 | 1.283 | 3.7 | 49.2 | 52.9 | 104.62 | 497.1 | 4.21 | 332 | 23.8 | 0.247 | 32.1 | 41.3 | 312.6 | 55.2 | 11.2 | 19.7 | 19.9 | 4301 | 60.8 | 24.88 | 35.4 | 4302 | 8805.015 | 70.4 | 44.9 | 79.98 | 120.27 | 28.9 | 30.4 | 32.6 | 25.8 | 4300 | 40 | 27.1 | 78 | 31 | 34.9 | 34 | 10.2 | 0.74 | 6.3
|  | 1641 | 55 | 21 | 6 | 2 | 14.52 | 11.5 | 98.7 | 7.81 | 2.1 | 1.286 | 3.9 | 49.1 | 53 | 106.34 | 501.7 | 4.17 | 331.7 | 23.7 | 0.22 | 31.8 | 43.3 | 311.7 | 55.1 | 11.36 | 19.6 | 20.2 | 4299 | 61 | 25.24 | 35.5 | 4296.8 | 8805.015 | 70.2 | 44.8 | 79.87 | 120.04 | 28.9 | 30.4 | 32.6 | 25.8 | 4295.2 | 40 | 27.1 | 78 | 31 | 35.3 | 36 | 10.2 | 0.14 | 6.3
|  | 1642 | 55 | 22 | 7 | 2 | 14.44 | 11.5 | 98.7 | 7.98 | 2.1 | 1.278 | 3.7 | 49.3 | 53.1 | 106.42 | 506.1 | 4.24 | 331.4 | 23.8 | 0.276 | 32 | 43.3 | 311 | 55.3 | 11.33 | 19.7 | 20 | 4320 | 61 | 25.04 | 35.3 | 4318 | 8805.016 | 70.5 | 44.9 | 79.93 | 120.08 | 28.9 | 30.4 | 32.6 | 25.8 | 4314.8 | 39 | 27.5 | 78 | 31 | 36.5 | 36 | 10.6 | 0.37 | 5.5
|  | 1643 | 55 | 23 | 1 | 21 | 14.63 | 11.5 | 98.7 | 7.21 | 2.1 | 1.215 | 3.6 | 49.4 | 53 | 105.9 | 510.1 | 4.28 | 332 | 23.9 | 0.249 | 32 | 24.8 | 312.1 | 55.3 | 10.83 | 19.5 | 19.9 | 4173 | 60.7 | 24.79 | 35.4 | 4169.8 | 8805.016 | 70.7 | 45.2 | 79.85 | 120.31 | 28.9 | 30.5 | 32.6 | 25.8 | 4260.8 | 35 | 23.5 | 78 | 31 | 26.3 | 24 | 6.3 | 0.74 | -2.3
|  | 1644 | 55 | 24 | 2 | 21 | 15.13 | 11.5 | 98.7 | 5.41 | 2.1 | 0.99 | 3.8 | 49.3 | 53.1 | 103.29 | 512.2 | 3.19 | 330.9 | 24.1 | 0.23 | 32.2 | 19 | 307.6 | 55.4 | 9.84 | 19.7 | 19.9 | 3776 | 60.9 | 24.88 | 35.4 | 3779.8 | 8805.016 | 70.1 | 44.8 | 80.09 | 119.87 | 28.9 | 30.5 | 32.6 | 25.9 | 3877.2 | 32 | 21.6 | 78 | 31 | 15.3 | 15 | 4.3 | 0.06 | -1.6
|  | 1645 | 55 | 25 | 3 | 21 | 16.82 | 11.5 | 98.7 | 2.87 | 2.1 | 0.786 | 3.3 | 49.4 | 52.7 | 102.77 | 509.6 | 1.91 | 331.5 | 24 | 0.278 | 32 | 17.1 | 302 | 55.2 | 8.72 | 19.6 | 19.9 | 3342 | 61.2 | 24.9 | 35.5 | 3343.9 | 8805.017 | 70.4 | 45.1 | 79.98 | 119.68 | 28.9 | 30.5 | 32.6 | 25.9 | 3553.8 | 30.5 | 20.4 | 78 | 31 | 13.3 | 13 | 3.5 | 0.06 | 5.5
|  | 1646 | 55 | 26 | 4 | 21 | 20.52 | 11.5 | 98.7 | 2.03 | 2.1 | 0.651 | 3.5 | 49.2 | 52.7 | 102.71 | 503.4 | 1.19 | 331.6 | 24 | 0.239 | 32 | 17.2 | 293.6 | 55.1 | 7.43 | 19.7 | 20 | 2866 | 61.3 | 24.77 | 35.5 | 2868.8 | 8805.017 | 70.4 | 45 | 80.12 | 120.07 | 28.9 | 30.5 | 32.6 | 25.9 | 3081.2 | 28 | 19.2 | 78 | 31 | 12.9 | 13 | 2.4 | 0 | 0
|  | 1647 | 55 | 27 | 5 | 21 | 20.51 | 11.5 | 98.7 | 3.43 | 2 | 0.903 | 3.2 | 49.2 | 52.4 | 102.67 | 494.7 | 0.36 | 331.7 | 24.1 | 0.245 | 32.1 | 16.2 | 279.9 | 55 | 6.13 | 19.7 | 19.9 | 2395 | 60.9 | 24.46 | 35.4 | 2396.7 | 8805.017 | 70.3 | 45 | 80.11 | 120.13 | 28.9 | 30.5 | 32.6 | 25.9 | 2562.5 | 25.5 | 18.8 | 78 | 32 | 12.5 | 12 | 1.6 | 0 | 0
|  | 1648 | 55 | 28 | 6 | 21 | 20.51 | 11.5 | 98.7 | 3.94 | 2.1 | 0.854 | 2.3 | 49.5 | 51.8 | 102.65 | 484.4 | 0.05 | 331.5 | 24 | 0.266 | 32.1 | 15.9 | 237 | 55.1 | 5.06 | 19.7 | 20 | 1948 | 60.4 | 24.79 | 35.3 | 1948.6 | 8805.017 | 70.5 | 45 | 79.95 | 119.82 | 28.9 | 30.5 | 32.6 | 25.9 | 2067.8 | 22 | 18 | 78 | 32 | 12.2 | 12 | 1.2 | 0 | 0
|  | 1649 | 55 | 29 | 7 | 21 | 20.52 | 11.5 | 98.7 | 3.33 | 2 | 0.715 | 1.9 | 49.8 | 51.8 | 102.63 | 475.8 | 0.01 | 331.6 | 24.1 | 0.242 | 32.2 | 15.3 | 190.7 | 54.9 | 3.83 | 19.8 | 20 | 1510 | 60.3 | 24.21 | 35.3 | 1511.6 | 8805.017 | 70.4 | 45 | 79.9 | 119.92 | 29 | 30.5 | 32.6 | 26 | 1603 | 20.5 | 17.3 | 78 | 32 | 11.8 | 12 | 0.4 | 0 | 1.6
|  | 1650 | 55 | 30 | 8 | 21 | 20.51 | 11.5 | 98.7 | 2.25 | 2 | 0.71 | 1.9 | 49.7 | 51.6 | 101.36 | 466.6 | 0 | 331.7 | 24 | 0.265 | 32.2 | 16.4 | 145.9 | 54.7 | 2.76 | 19.8 | 19.9 | 1090 | 60.2 | 24.21 | 35.3 | 1092.3 | 8805.017 | 70.9 | 44.7 | 79.99 | 119.82 | 29 | 30.5 | 32.6 | 26 | 1289.8 | 17 | 16.9 | 78 | 32 | 12.2 | 12 | 0 | 0 | 3.9
|  | 1651 | 56 | 1 | 1 | 1 | 20.52 | 11.5 | 98.7 | 4.62 | 2.1 | 0.823 | 1.8 | 49.6 | 51.5 | 101.35 | 457.7 | 0.02 | 335.5 | 24.1 | 0.217 | 32 | 42.4 | 109.9 | 54.1 | 2.03 | 19.8 | 20.1 | 776 | 60.2 | 25.02 | 35.4 | 778.6 | 8805.017 | 70.6 | 44.6 | 80.11 | 120.06 | 29 | 30.5 | 32.6 | 26 | 778 | 11.5 | 20 | 78 | 32 | 23.5 | 29 | 1.6 | 0.02 | 6.3
|  | 1652 | 56 | 2 | 2 | 1 | 19.06 | 11.5 | 98.7 | 6.01 | 2.1 | 1.038 | 1.6 | 49.7 | 51.3 | 102.98 | 452.6 | 0.43 | 335.5 | 24 | 0.302 | 32.1 | 43.5 | 111.9 | 54 | 2.16 | 19.8 | 20 | 841 | 60.3 | 24.54 | 35.3 | 854.9 | 8805.017 | 70.1 | 44.8 | 79.99 | 120.21 | 29 | 30.4 | 32.7 | 26 | 810.8 | 14 | 20 | 78 | 33 | 40.4 | 38 | 3.1 | 0.02 | 9.4
|  | 1653 | 56 | 3 | 3 | 1 | 17.94 | 11.5 | 98.7 | 6.15 | 2.1 | 1.065 | 2.3 | 49.3 | 51.6 | 103 | 448.7 | 0.75 | 332.8 | 24 | 0.252 | 32.1 | 34.1 | 114.9 | 53.7 | 2.18 | 19.7 | 20.2 | 846 | 60.4 | 24.63 | 35.5 | 846.5 | 8805.017 | 70.3 | 45.2 | 79.84 | 119.81 | 29 | 30.4 | 32.6 | 26 | 855.2 | 19.5 | 18.8 | 78 | 33 | 29 | 32 | 2 | 0.02 | 12.5
|  | 1654 | 56 | 4 | 4 | 1 | 16.94 | 11.5 | 98.7 | 5.54 | 2.1 | 1.119 | 1.8 | 49.7 | 51.4 | 103.23 | 445.7 | 0.74 | 335.5 | 24 | 0.214 | 32 | 38.1 | 112.8 | 53.3 | 2.09 | 19.8 | 20 | 799 | 60.5 | 25.04 | 35.6 | 798.7 | 8805.017 | 70.1 | 45 | 79.96 | 119.82 | 29.1 | 30.4 | 32.6 | 26 | 799 | 18 | 19.2 | 78 | 32 | 30.6 | 29 | 2 | 0.02 | 14.8
|  | 1655 | 56 | 5 | 5 | 1 | 16.78 | 11.5 | 98.7 | 6.22 | 2.1 | 1.19 | 1.5 | 49.9 | 51.4 | 103.2 | 443 | 0.75 | 335.2 | 24 | 0.26 | 32 | 39.5 | 119.7 | 52.7 | 2.21 | 19.6 | 20.2 | 835 | 59.9 | 25.29 | 35.3 | 835.5 | 8805.017 | 70.1 | 44.9 | 80.03 | 119.83 | 29.1 | 30.4 | 32.6 | 25.9 | 821 | 17 | 19.2 | 78 | 32 | 33.7 | 34 | 2.4 | 0.04 | 17.2
|  | 1656 | 56 | 6 | 6 | 1 | 16.52 | 11.5 | 98.7 | 6.2 | 2.1 | 1.191 | 1.6 | 49.8 | 51.4 | 103.32 | 440 | 0.73 | 335.4 | 24.1 | 0.282 | 32.3 | 34.2 | 116.6 | 51.9 | 2.16 | 19.6 | 20.2 | 821 | 60.1 | 25.15 | 35.3 | 814.3 | 8805.017 | 70.4 | 44.8 | 80.03 | 119.86 | 29 | 30.4 | 32.6 | 26 | 826.5 | 18.5 | 18.8 | 78 | 32 | 28.2 | 28 | 2 | 0.04 | 19.5
|  | 1657 | 56 | 7 | 7 | 1 | 16.23 | 11.5 | 98.7 | 6.05 | 2.1 | 1.209 | 1.6 | 49.9 | 51.5 | 103.24 | 437.2 | 0.7 | 334.9 | 24.3 | 0.208 | 32.1 | 36.7 | 114.4 | 51.5 | 2.1 | 19.5 | 19.9 | 796 | 59.8 | 25.15 | 35.2 | 790.4 | 8805.017 | 69.9 | 45.1 | 80.14 | 120.31 | 29.2 | 30.4 | 32.6 | 26 | 799 | 17 | 18.8 | 78 | 32 | 29 | 29 | 2 | 0.04 | 19.5
|  | 1658 | 56 | 8 | 1 | 12 | 16.49 | 11.5 | 98.7 | 6.43 | 2.2 | 1.335 | 1.7 | 49.6 | 51.3 | 103.18 | 434.9 | 0.71 | 334.2 | 24.2 | 0.201 | 32.3 | 58.4 | 115.4 | 51.1 | 2.4 | 19.8 | 19.9 | 887 | 59.6 | 25.82 | 35.3 | 885.9 | 8805.017 | 70.1 | 44.9 | 79.86 | 120.46 | 29.1 | 30.4 | 32.7 | 26 | 816.2 | 13 | 21.2 | 78 | 32 | 36.5 | 39 | 4.3 | 0.04 | 19.5
|  | 1659 | 56 | 9 | 2 | 12 | 17.13 | 11.5 | 98.7 | 8.46 | 2.2 | 1.677 | 1.4 | 49.9 | 51.3 | 104.89 | 432.5 | 0.95 | 335.8 | 24.1 | 0.225 | 32.2 | 63 | 133.6 | 51 | 3.46 | 19.9 | 20 | 1287 | 59.7 | 25.71 | 35.3 | 1285.2 | 8805.017 | 69.8 | 45.1 | 79.93 | 120.09 | 29.1 | 30.4 | 32.7 | 25.9 | 1149 | 11.5 | 23.9 | 78 | 33 | 56.5 | 56 | 7.1 | 0.02 | 19.5
|  | 1660 | 56 | 10 | 3 | 12 | 16.7 | 11.5 | 98.7 | 9.83 | 2.2 | 1.79 | 1.9 | 49.6 | 51.4 | 105.27 | 431.5 | 1.71 | 337.8 | 24 | 0.24 | 32.2 | 60.8 | 178.1 | 50.9 | 4.59 | 19.7 | 20.1 | 1696 | 59.7 | 25.87 | 35.4 | 1694.6 | 8805.018 | 70.4 | 44.9 | 80.02 | 120.23 | 29.1 | 30.4 | 32.7 | 25.9 | 1600.8 | 22.5 | 25.5 | 78 | 32 | 52.2 | 52 | 8.6 | 0.04 | 19.5
|  | 1661 | 56 | 11 | 4 | 12 | 16.13 | 11.5 | 98.7 | 10.36 | 2.1 | 1.863 | 1.6 | 49.9 | 51.5 | 105.28 | 432.1 | 2.39 | 331.7 | 23.9 | 0.248 | 32.2 | 62.7 | 232.4 | 51 | 5.65 | 19.7 | 20.1 | 2129 | 59.5 | 25.35 | 35.5 | 2127.9 | 8805.018 | 70.6 | 44.9 | 80.04 | 119.68 | 29.1 | 30.4 | 32.7 | 25.9 | 2054.5 | 23 | 27.1 | 78 | 32 | 54.5 | 55 | 9.8 | 0.04 | 19.5
|  | 1662 | 56 | 12 | 5 | 12 | 15.37 | 11.5 | 98.7 | 10.77 | 2.1 | 2.07 | 2.4 | 49.3 | 51.6 | 105.29 | 435.7 | 3.15 | 331.4 | 24 | 0.272 | 32.2 | 62.4 | 286.2 | 51.9 | 6.82 | 19.9 | 19.9 | 2602 | 59.2 | 25.04 | 35.5 | 2599.1 | 8805.018 | 70.6 | 45 | 80.09 | 120.05 | 29.1 | 30.4 | 32.7 | 25.8 | 2392.8 | 24.5 | 28.2 | 78 | 32 | 54.1 | 53 | 11.4 | 0.06 | 19.5
|  | 1663 | 56 | 13 | 6 | 12 | 14.91 | 11.5 | 98.7 | 12.35 | 2.1 | 2.208 | 2.4 | 49.4 | 51.7 | 105.27 | 441.9 | 4.03 | 332 | 24.1 | 0.235 | 32.2 | 62.1 | 299.4 | 53.5 | 8.03 | 19.9 | 20 | 3070 | 59.3 | 24.99 | 35.3 | 3068.4 | 8805.018 | 70 | 45 | 80.1 | 120.25 | 29.1 | 30.4 | 32.7 | 25.8 | 2906.2 | 29 | 29.4 | 78 | 32 | 53.3 | 53 | 12.5 | 0.74 | 19.5
|  | 1664 | 56 | 14 | 7 | 12 | 14.64 | 11.5 | 98.7 | 13.39 | 2.1 | 2.284 | 2.8 | 49.4 | 52.2 | 105.19 | 450.2 | 4.98 | 332.1 | 24 | 0.231 | 32.1 | 64.2 | 305.9 | 54.8 | 9.3 | 19.7 | 20.1 | 3527 | 59.3 | 25.18 | 35.4 | 3526.9 | 8805.019 | 70.1 | 44.7 | 80.09 | 120.38 | 29 | 30.4 | 32.7 | 25.8 | 3405.2 | 30 | 31 | 78 | 32 | 54.9 | 56 | 13.7 | 0.72 | 14.8
|  | 1665 | 56 | 15 | 8 | 12 | 14.68 | 11.5 | 98.7 | 14.56 | 2.1 | 2.325 | 2.9 | 49.3 | 52.2 | 105.14 | 460.5 | 5.8 | 332.5 | 24.2 | 0.216 | 32.2 | 67.3 | 312.2 | 55.4 | 10.45 | 19.9 | 19.9 | 3979 | 59.3 | 25.07 | 35.5 | 3976 | 8805.019 | 70.1 | 44.8 | 80 | 120.1 | 29 | 30.4 | 32.7 | 25.8 | 3893.8 | 30.5 | 31.8 | 78 | 32 | 56.9 | 58 | 14.9 | 0.72 | 9.4
|  | 1666 | 56 | 16 | 1 | 2 | 14.11 | 11.5 | 98.7 | 14.82 | 2.1 | 2.144 | 3.4 | 49.2 | 52.5 | 105.11 | 471.6 | 6.59 | 331.8 | 24.1 | 0.481 | 32 | 49 | 314.4 | 55.9 | 11.36 | 19.8 | 19.8 | 4284 | 59.4 | 25.32 | 35.3 | 4281.9 | 8805.02 | 70 | 44.7 | 80.03 | 120.29 | 29 | 30.5 | 32.6 | 25.8 | 4265.5 | 34.5 | 29.8 | 78 | 31 | 45.1 | 43 | 12.5 | 0.8 | 4.7
|  | 1667 | 56 | 17 | 2 | 2 | 14.65 | 11.5 | 98.7 | 12.11 | 2.1 | 1.739 | 3.9 | 49.1 | 53 | 102.75 | 480.1 | 6.29 | 331 | 23.9 | 0.244 | 31.9 | 42.2 | 315.1 | 55.8 | 11.48 | 19.8 | 20 | 4330 | 60.1 | 25.32 | 35.6 | 4326.3 | 8805.021 | 70.3 | 44.8 | 80.01 | 119.89 | 28.9 | 30.5 | 32.6 | 25.8 | 4319.5 | 39.5 | 27.5 | 78 | 31 | 35.7 | 37 | 10.6 | 0.62 | 3.9
|  | 1668 | 56 | 18 | 3 | 2 | 14.71 | 11.5 | 98.7 | 10.01 | 2.1 | 1.464 | 3.3 | 49.4 | 52.7 | 102.47 | 486.6 | 5.03 | 331.6 | 24.2 | 0.231 | 32.1 | 40.3 | 312.5 | 55.7 | 11.26 | 19.7 | 20 | 4323 | 60.1 | 24.88 | 35.4 | 4325.7 | 8805.021 | 69.7 | 44.9 | 80.04 | 119.81 | 28.9 | 30.5 | 32.6 | 25.7 | 4325 | 40.5 | 27.1 | 78 | 31 | 34.5 | 35 | 10.2 | 0.27 | -0.8
|  | 1669 | 56 | 19 | 4 | 2 | 14.89 | 11.5 | 98.7 | 8.62 | 2.1 | 1.333 | 3.5 | 49.4 | 52.9 | 102.49 | 492 | 4.34 | 331.8 | 23.9 | 0.23 | 32 | 40.6 | 312.9 | 55.4 | 11.26 | 20 | 20.1 | 4304 | 60.4 | 24.99 | 35.4 | 4305.4 | 8805.022 | 69.6 | 45 | 80.07 | 119.63 | 28.9 | 30.5 | 32.6 | 25.7 | 4310 | 40.5 | 27.1 | 78 | 31 | 34.1 | 34 | 10.2 | 0.31 | 0
|  | 1670 | 56 | 20 | 5 | 2 | 14.58 | 11.5 | 98.7 | 7.56 | 2.1 | 1.302 | 3.3 | 49.4 | 52.7 | 105.64 | 496.9 | 4.15 | 331.8 | 24.1 | 0.263 | 32.2 | 42.6 | 312.6 | 55.3 | 11.15 | 20 | 20 | 4298 | 60.6 | 24.77 | 35.3 | 4298.4 | 8805.022 | 70.8 | 44.8 | 79.91 | 120.21 | 28.9 | 30.5 | 32.6 | 25.8 | 4295.2 | 40 | 27.5 | 78 | 31 | 35.3 | 36 | 10.2 | 0.12 | 6.3
|  | 1671 | 56 | 21 | 6 | 2 | 14.45 | 11.5 | 98.7 | 7.99 | 2.1 | 1.293 | 3.1 | 49.5 | 52.7 | 106.24 | 501.8 | 4.18 | 331.1 | 24 | 0.254 | 32.2 | 43.4 | 311.7 | 55.3 | 11.27 | 19.8 | 20.2 | 4318 | 60.9 | 24.93 | 35.4 | 4316.6 | 8805.023 | 70.1 | 44.5 | 79.85 | 120.28 | 28.9 | 30.5 | 32.6 | 25.8 | 4310 | 39 | 27.5 | 78 | 31 | 36.5 | 37 | 10.6 | 0.16 | 1.6
|  | 1672 | 56 | 22 | 7 | 2 | 14.54 | 11.5 | 98.7 | 7.81 | 2.1 | 1.279 | 3.9 | 49.2 | 53 | 106.28 | 506.6 | 4.33 | 331.2 | 23.9 | 0.26 | 32.2 | 41.4 | 311.4 | 55.3 | 11.44 | 19.5 | 20 | 4313 | 61 | 25.32 | 35.5 | 4314.3 | 8805.023 | 69.6 | 45 | 80.03 | 119.85 | 28.9 | 30.5 | 32.6 | 25.8 | 4319.5 | 40 | 27.1 | 78 | 31 | 34.5 | 35 | 10.2 | 0.25 | 0
|  | 1673 | 56 | 23 | 1 | 21 | 14.59 | 11.5 | 98.7 | 7.27 | 2.1 | 1.219 | 3.8 | 49 | 52.8 | 105.13 | 510.2 | 4.22 | 330.6 | 24.1 | 0.25 | 32 | 24.8 | 311.3 | 55.1 | 10.81 | 19.8 | 20.1 | 4165 | 61.3 | 24.79 | 35.5 | 4164.5 | 8805.024 | 70.4 | 44.9 | 79.96 | 119.77 | 28.9 | 30.5 | 32.6 | 25.8 | 4241.2 | 34.5 | 23.1 | 78 | 31 | 25.1 | 23 | 6.3 | 0.74 | -0.8
|  | 1674 | 56 | 24 | 2 | 21 | 14.69 | 11.5 | 98.7 | 5.76 | 2.1 | 0.987 | 3.6 | 49.3 | 52.9 | 102.85 | 512.2 | 3.19 | 331.7 | 23.8 | 0.235 | 32 | 18.6 | 308.5 | 55.2 | 9.96 | 19.7 | 20.2 | 3778 | 61.1 | 25.18 | 35.5 | 3778.1 | 8805.024 | 70.4 | 44.9 | 79.98 | 120.09 | 28.9 | 30.5 | 32.6 | 25.9 | 3861.5 | 32 | 21.6 | 78 | 31 | 15.3 | 14 | 4.3 | 0.12 | 3.9
|  | 1675 | 56 | 25 | 3 | 21 | 16.43 | 11.5 | 98.7 | 2.76 | 2.1 | 0.782 | 3.4 | 49.3 | 52.7 | 102.22 | 509.2 | 1.93 | 331.2 | 24.2 | 0.278 | 32.2 | 16.7 | 301.5 | 55.3 | 8.84 | 19.9 | 20 | 3346 | 61.2 | 25.24 | 35.5 | 3343.8 | 8805.024 | 70.5 | 45.1 | 79.81 | 119.85 | 28.9 | 30.5 | 32.6 | 25.9 | 3553.8 | 30.5 | 20.4 | 78 | 31 | 12.9 | 13 | 3.1 | 0.04 | 6.3
|  | 1676 | 56 | 26 | 4 | 21 | 20.51 | 11.5 | 98.7 | 2.02 | 2.1 | 0.677 | 3.8 | 49 | 52.8 | 102.18 | 503 | 1.16 | 331.2 | 24.1 | 0.244 | 32 | 16.6 | 293.9 | 55.1 | 7.52 | 19.8 | 20 | 2867 | 61.1 | 25.04 | 35.5 | 2868.6 | 8805.024 | 70.2 | 45.4 | 79.9 | 119.9 | 28.9 | 30.4 | 32.6 | 25.9 | 3050.8 | 27.5 | 19.2 | 78 | 31 | 12.5 | 13 | 2.4 | 0 | 0
|  | 1677 | 56 | 27 | 5 | 21 | 20.51 | 11.5 | 98.7 | 2.67 | 2.1 | 0.919 | 2.7 | 49.5 | 52.2 | 102.09 | 494.2 | 0.33 | 331.4 | 24.1 | 0.239 | 32.3 | 15.9 | 280.5 | 55.2 | 6.22 | 19.7 | 20.1 | 2394 | 61 | 24.82 | 35.5 | 2397.6 | 8805.024 | 70 | 44.8 | 80.05 | 119.96 | 28.9 | 30.5 | 32.6 | 25.9 | 2543.8 | 26 | 18.8 | 78 | 32 | 12.5 | 12 | 1.6 | 0 | 0
|  | 1678 | 56 | 28 | 6 | 21 | 20.52 | 11.5 | 98.7 | 4.4 | 2.1 | 0.886 | 2.4 | 49.5 | 51.9 | 102.05 | 483.9 | 0.05 | 331.9 | 24.1 | 0.27 | 32.2 | 16.1 | 237.2 | 55 | 5.09 | 19.8 | 20.2 | 1949 | 60.8 | 24.96 | 35.5 | 1947 | 8805.024 | 70.1 | 44.9 | 79.89 | 120.01 | 29 | 30.5 | 32.6 | 25.9 | 2048.2 | 23 | 18 | 78 | 32 | 12.2 | 12 | 1.2 | 0 | 0
|  | 1679 | 56 | 29 | 7 | 21 | 20.51 | 11.5 | 98.7 | 3.35 | 2.1 | 0.747 | 2.5 | 49.5 | 52 | 102.26 | 475.3 | 0.01 | 331.4 | 24 | 0.233 | 32.1 | 15.4 | 190.7 | 54.9 | 3.96 | 19.8 | 20.1 | 1511 | 60.5 | 25.04 | 35.5 | 1511.4 | 8805.024 | 69.7 | 44.8 | 80.07 | 119.61 | 28.9 | 30.5 | 32.6 | 26 | 1578.8 | 20.5 | 17.3 | 78 | 32 | 11.4 | 12 | 0.4 | 0 | 1.6
|  | 1680 | 56 | 30 | 8 | 21 | 20.53 | 11.5 | 98.7 | 2.35 | 2 | 0.668 | 2.2 | 49.5 | 51.7 | 102.11 | 466.2 | 0.01 | 331.1 | 24 | 0.253 | 32 | 16.4 | 146.1 | 54.7 | 2.81 | 19.7 | 20.1 | 1099 | 60.5 | 24.46 | 35.6 | 1099.5 | 8805.024 | 70.1 | 45 | 80.03 | 119.95 | 29 | 30.5 | 32.6 | 26 | 1270.2 | 17 | 16.9 | 78 | 32 | 13.3 | 12 | 0 | 0 | 3.9
|  | 1681 | 57 | 1 | 1 | 1 | 20.52 | 11.5 | 98.7 | 4.75 | 2.1 | 0.769 | 1.7 | 49.7 | 51.4 | 102.09 | 457.1 | 0.25 | 335.7 | 24.1 | 0.216 | 32.1 | 41.6 | 112.7 | 54.4 | 2.01 | 19.8 | 20.2 | 779 | 60.3 | 24.63 | 35.3 | 780.8 | 8805.024 | 69.9 | 44.8 | 80.11 | 119.7 | 29 | 30.5 | 32.6 | 26 | 785 | 10.5 | 18.8 | 78 | 32 | 25.9 | 31 | 2 | 0.02 | 6.3
|  | 1682 | 57 | 2 | 2 | 1 | 18.88 | 11.5 | 98.7 | 5.91 | 2.1 | 0.962 | 2 | 49.5 | 51.5 | 102.03 | 452.2 | 0.49 | 335.6 | 24 | 0.288 | 32.1 | 42.8 | 118.3 | 53.8 | 2.25 | 19.8 | 20.2 | 846 | 60.5 | 25.35 | 35.4 | 833.3 | 8805.024 | 70.3 | 44.9 | 79.95 | 120.29 | 29 | 30.4 | 32.6 | 26.1 | 818.8 | 14.5 | 19.6 | 78 | 33 | 38.4 | 37 | 2.7 | 0.02 | 9.4
|  | 1683 | 57 | 3 | 3 | 1 | 17.9 | 11.5 | 98.7 | 5.93 | 2.1 | 1.017 | 2 | 49.7 | 51.7 | 102.07 | 448.6 | 0.73 | 333.9 | 24.1 | 0.255 | 32 | 34.1 | 116.4 | 53.6 | 2.19 | 19.9 | 20 | 843 | 60.4 | 24.82 | 35.4 | 844.7 | 8805.025 | 70.3 | 44.8 | 79.75 | 120.38 | 29.1 | 30.4 | 32.6 | 26.1 | 857 | 19.5 | 18.8 | 78 | 33 | 28.6 | 31 | 1.6 | 0.02 | 12.5
|  | 1684 | 57 | 4 | 4 | 1 | 16.97 | 11.5 | 98.7 | 5.74 | 2.1 | 1.043 | 1.4 | 49.8 | 51.3 | 102.11 | 445.4 | 0.71 | 336 | 24.2 | 0.203 | 32.1 | 37.6 | 112.5 | 53.3 | 2.08 | 20 | 20 | 798 | 60.1 | 24.88 | 35.5 | 797.9 | 8805.025 | 70.2 | 44.9 | 79.87 | 120.35 | 29.2 | 30.4 | 32.7 | 26.1 | 803 | 18 | 19.2 | 78 | 32 | 28.2 | 30 | 2.4 | 0.02 | 14.1
|  | 1685 | 57 | 5 | 5 | 1 | 16.81 | 11.5 | 98.7 | 6.16 | 2.1 | 1.147 | 1.5 | 49.9 | 51.4 | 102.04 | 442.5 | 0.69 | 335.5 | 24 | 0.268 | 32.1 | 39 | 113.7 | 52.7 | 2.22 | 19.8 | 20.1 | 836 | 60.1 | 25.32 | 35.4 | 835.3 | 8805.025 | 69.8 | 44.8 | 79.93 | 120.62 | 29.1 | 30.4 | 32.7 | 26 | 821 | 16.5 | 19.6 | 78 | 32 | 34.1 | 35 | 2.4 | 0.04 | 17.2
|  | 1686 | 57 | 6 | 6 | 1 | 16.47 | 11.5 | 98.7 | 5.94 | 2.1 | 1.14 | 1.5 | 49.7 | 51.2 | 102.16 | 439.7 | 0.76 | 334.9 | 24.3 | 0.273 | 32.3 | 33.6 | 115.6 | 52 | 2.09 | 19.9 | 20.1 | 810 | 59.7 | 24.6 | 35.4 | 812.2 | 8805.025 | 70.3 | 45.2 | 80.04 | 120.4 | 29.1 | 30.4 | 32.7 | 26 | 816.2 | 17 | 18.8 | 78 | 32 | 27.8 | 28 | 1.6 | 0.04 | 19.5
|  | 1687 | 57 | 7 | 7 | 1 | 16.21 | 11.5 | 98.7 | 6.03 | 2.1 | 1.169 | 1.7 | 49.5 | 51.2 | 102.06 | 437.1 | 0.78 | 334.9 | 23.6 | 0.195 | 32 | 38.8 | 113.5 | 51.1 | 2.09 | 19.8 | 20.2 | 794 | 60 | 25.1 | 35.6 | 790.3 | 8805.025 | 70 | 44.9 | 80.02 | 120.12 | 29.1 | 30.4 | 32.7 | 25.9 | 788.2 | 17.5 | 19.2 | 78 | 32 | 31.4 | 33 | 2.4 | 0.04 | 19.5
|  | 1688 | 57 | 8 | 1 | 12 | 16.52 | 11.5 | 98.7 | 6.48 | 2.1 | 1.296 | 1.4 | 49.8 | 51.3 | 102.65 | 434.4 | 0.78 | 334.4 | 24.1 | 0.198 | 32.3 | 57.2 | 115.2 | 51.3 | 2.39 | 19.8 | 20 | 888 | 59.8 | 25.65 | 35.6 | 894.2 | 8805.025 | 70.6 | 45.4 | 79.98 | 119.55 | 29.1 | 30.4 | 32.7 | 26 | 828.8 | 13.5 | 21.6 | 78 | 32 | 37.6 | 41 | 4.7 | 0.04 | 19.5
|  | 1689 | 57 | 9 | 2 | 12 | 17.05 | 11.5 | 98.7 | 8.49 | 2.1 | 1.641 | 1.7 | 49.6 | 51.2 | 105.22 | 432.1 | 0.99 | 336.2 | 24.2 | 0.229 | 32.3 | 63.9 | 132.8 | 50.8 | 3.38 | 19.9 | 20.1 | 1283 | 59.5 | 25.18 | 35.5 | 1280.2 | 8805.025 | 70.3 | 44.7 | 79.94 | 120.15 | 29.2 | 30.4 | 32.7 | 25.9 | 1158.5 | 12 | 24.3 | 78 | 33 | 56.5 | 55 | 7.1 | 0.02 | 19.5
|  | 1690 | 57 | 10 | 3 | 12 | 16.75 | 11.5 | 98.7 | 9.88 | 2.1 | 1.782 | 1.8 | 49.4 | 51.1 | 105.74 | 431.3 | 1.71 | 337.1 | 24.2 | 0.22 | 32.2 | 61.4 | 178.2 | 50.7 | 4.46 | 19.9 | 20.1 | 1693 | 59.4 | 25.15 | 35.4 | 1691.8 | 8805.025 | 69.6 | 44.9 | 79.77 | 120.06 | 29.1 | 30.3 | 32.7 | 25.8 | 1625 | 21 | 25.1 | 78 | 32 | 52.5 | 52 | 7.8 | 0.04 | 19.5
|  | 1691 | 57 | 11 | 4 | 12 | 16.15 | 11.5 | 98.7 | 10.4 | 2.1 | 1.86 | 1.8 | 49.5 | 51.3 | 105.57 | 432.2 | 2.37 | 332 | 24.1 | 0.228 | 32.3 | 63.2 | 231.6 | 51.1 | 5.6 | 19.9 | 20.2 | 2127 | 59.1 | 25.15 | 35.5 | 2130.1 | 8805.025 | 70.5 | 45.2 | 79.87 | 119.96 | 29.1 | 30.3 | 32.7 | 25.8 | 1907.8 | 23 | 27.1 | 78 | 32 | 54.9 | 54 | 9.8 | 0.04 | 19.5
|  | 1692 | 57 | 12 | 5 | 12 | 15.26 | 11.5 | 98.7 | 10.6 | 2.1 | 2.104 | 1.8 | 49.6 | 51.4 | 105.72 | 435.7 | 3.14 | 331.5 | 23.9 | 0.209 | 32.2 | 62.9 | 285.4 | 52.2 | 6.91 | 19.9 | 20.3 | 2606 | 59.3 | 25.32 | 35.6 | 2601.5 | 8805.026 | 69.9 | 45.1 | 79.87 | 120.02 | 29.1 | 30.4 | 32.7 | 25.8 | 2417 | 25 | 28.2 | 78 | 32 | 54.5 | 55 | 11.4 | 0.06 | 19.5
|  | 1693 | 57 | 13 | 6 | 12 | 14.88 | 11.5 | 98.7 | 12.44 | 2.1 | 2.206 | 2.4 | 49.6 | 51.9 | 105.59 | 441.9 | 4.05 | 331.5 | 23.7 | 0.248 | 32.1 | 62.6 | 298.1 | 53.5 | 8.18 | 19.8 | 20.5 | 3074 | 59.5 | 25.43 | 35.6 | 3071.6 | 8805.026 | 70.5 | 45.3 | 79.81 | 120.39 | 29 | 30.4 | 32.7 | 25.7 | 2933.5 | 29 | 29.4 | 78 | 32 | 52.9 | 54 | 12.5 | 0.56 | 19.5
|  | 1694 | 57 | 14 | 7 | 12 | 14.71 | 11.5 | 98.7 | 13.57 | 2.1 | 2.272 | 2.5 | 49.5 | 51.9 | 105.49 | 450.4 | 4.92 | 332.2 | 24 | 0.235 | 32.2 | 64.2 | 305.8 | 54.8 | 9.15 | 19.8 | 20.2 | 3531 | 59.4 | 24.74 | 35.5 | 3529.4 | 8805.026 | 70.7 | 45.3 | 79.84 | 120.23 | 29 | 30.4 | 32.7 | 25.7 | 3430.2 | 30 | 31 | 78 | 32 | 54.9 | 56 | 13.7 | 0.68 | 14.1
|  | 1695 | 57 | 15 | 8 | 12 | 14.29 | 11.5 | 98.7 | 14.62 | 2.1 | 2.33 | 2.8 | 49.5 | 52.3 | 105.34 | 460.5 | 5.78 | 332.6 | 23.8 | 0.237 | 32.3 | 67.6 | 310.7 | 55.4 | 10.65 | 19.9 | 20 | 3985 | 59.5 | 25.51 | 35.4 | 3984.1 | 8805.027 | 68.9 | 44.9 | 80.09 | 120.25 | 29 | 30.4 | 32.6 | 25.7 | 3921.8 | 30.5 | 32.2 | 78 | 32 | 57.6 | 58 | 15.3 | 0.7 | 14.8
|  | 1696 | 57 | 16 | 1 | 2 | 14.19 | 11.5 | 98.7 | 14.75 | 2.1 | 2.09 | 3.2 | 49.5 | 52.7 | 103.45 | 471.7 | 6.61 | 331.3 | 24.2 | 0.486 | 32.2 | 48 | 315 | 56 | 11.15 | 19.8 | 20.1 | 4286 | 59.5 | 24.85 | 35.4 | 4286 | 8805.028 | 70.6 | 45 | 80.12 | 120.06 | 28.9 | 30.5 | 32.7 | 25.8 | 4208.5 | 35 | 29.4 | 78 | 31 | 44.3 | 48 | 12.2 | 0.8 | 3.1
|  | 1697 | 57 | 17 | 2 | 2 | 14.6 | 11.5 | 98.7 | 11.95 | 2.1 | 1.704 | 3.2 | 49.4 | 52.6 | 101.58 | 480.2 | 6.24 | 332 | 24 | 0.235 | 32.2 | 42.3 | 314.5 | 55.9 | 11.24 | 19.9 | 20.3 | 4325 | 60.2 | 24.82 | 35.5 | 4325.3 | 8805.028 | 70.1 | 45.2 | 80.03 | 119.95 | 28.9 | 30.4 | 32.6 | 25.7 | 4319.5 | 39.5 | 27.5 | 78 | 31 | 36.5 | 36 | 10.6 | 0.27 | -0.8
|  | 1698 | 57 | 18 | 3 | 2 | 14.96 | 11.5 | 98.7 | 9.88 | 2.1 | 1.464 | 3.4 | 49.4 | 52.7 | 102.13 | 486.4 | 4.96 | 331.6 | 24.2 | 0.227 | 32.2 | 41 | 312.5 | 55.6 | 11.28 | 20 | 20.1 | 4319 | 60.4 | 24.93 | 35.3 | 4320 | 8805.029 | 70.1 | 45 | 79.87 | 119.94 | 28.9 | 30.4 | 32.6 | 25.8 | 4319.5 | 40 | 27.1 | 78 | 31 | 34.5 | 35 | 10.2 | 0.5 | 0
|  | 1699 | 57 | 19 | 4 | 2 | 14.63 | 11.5 | 98.7 | 8.69 | 2.1 | 1.337 | 3.4 | 49.4 | 52.7 | 104.42 | 491.7 | 4.36 | 331.3 | 24 | 0.232 | 32.1 | 41.2 | 312.6 | 55.3 | 11.23 | 19.7 | 20.4 | 4312 | 60.7 | 24.88 | 35.6 | 4311.9 | 8805.029 | 70.3 | 44.8 | 80 | 120.13 | 28.9 | 30.5 | 32.6 | 25.8 | 4314.8 | 40 | 27.1 | 78 | 31 | 34.5 | 35 | 10.2 | 0.72 | 6.3
|  | 1700 | 57 | 20 | 5 | 2 | 14.42 | 11.5 | 98.7 | 8.01 | 2.1 | 1.261 | 3.5 | 49.4 | 52.8 | 105.87 | 496.8 | 4.22 | 331.4 | 23.9 | 0.257 | 32.1 | 41.3 | 312.9 | 55.2 | 11.17 | 19.8 | 20.1 | 4303 | 60.9 | 24.79 | 35.6 | 4303.9 | 8805.03 | 69.7 | 44.6 | 79.82 | 119.55 | 28.8 | 30.5 | 32.6 | 25.8 | 4310 | 40 | 27.1 | 78 | 31 | 34.9 | 35 | 10.2 | 0.21 | 5.5
|  | 1701 | 57 | 21 | 6 | 2 | 14.51 | 11.5 | 98.7 | 7.65 | 2.1 | 1.234 | 3.2 | 49.6 | 52.8 | 105.87 | 501.4 | 4.19 | 331.9 | 24.2 | 0.259 | 32.2 | 41.3 | 311.2 | 55.2 | 11.24 | 19.8 | 20.2 | 4296 | 60.8 | 24.99 | 35.5 | 4298.2 | 8805.03 | 70.6 | 44.8 | 79.89 | 119.29 | 28.9 | 30.4 | 32.6 | 25.8 | 4300 | 40 | 27.1 | 78 | 31 | 34.9 | 35 | 10.2 | 0.14 | 6.3
|  | 1702 | 57 | 22 | 7 | 2 | 14.73 | 11.5 | 98.7 | 7.4 | 2.1 | 1.238 | 3.8 | 49 | 52.8 | 105.84 | 505.7 | 4.21 | 331.8 | 24 | 0.241 | 32 | 42.6 | 310.2 | 55.1 | 11.28 | 19.9 | 20.3 | 4297 | 60.8 | 25.07 | 35.6 | 4297.6 | 8805.031 | 71.1 | 45 | 80.16 | 119.5 | 28.9 | 30.4 | 32.6 | 25.8 | 4295.2 | 39.5 | 27.5 | 78 | 31 | 34.9 | 35 | 10.6 | 0.2 | 0.8
|  | 1703 | 57 | 23 | 1 | 21 | 14.44 | 11.5 | 98.7 | 7.29 | 2.1 | 1.215 | 3.6 | 49.2 | 52.8 | 105.08 | 509.7 | 4.24 | 331.3 | 24.1 | 0.206 | 32.3 | 24.8 | 310 | 55.1 | 10.91 | 19.9 | 20.2 | 4174 | 61.3 | 24.96 | 35.5 | 4174.2 | 8805.031 | 70.3 | 44.9 | 80.24 | 119.6 | 28.8 | 30.4 | 32.6 | 25.8 | 4236.5 | 39.5 | 24.7 | 78 | 31 | 24.7 | 22 | 7.8 | 0.76 | -0.8
|  | 1704 | 57 | 24 | 2 | 21 | 14.86 | 11.5 | 98.7 | 6.32 | 2.1 | 1.04 | 3.8 | 49.2 | 53 | 102.48 | 511.5 | 3.33 | 332.1 | 24.2 | 0.249 | 31.9 | 18.6 | 307.2 | 55.1 | 9.73 | 19.9 | 20.1 | 3787 | 61 | 24.54 | 35.6 | 3789.5 | 8805.031 | 70.4 | 45.1 | 80.31 | 120.02 | 28.8 | 30.5 | 32.6 | 25.8 | 3992.8 | 32 | 21.6 | 78 | 31 | 14.9 | 14 | 4.3 | 0.78 | -1.6
|  | 1705 | 57 | 25 | 3 | 21 | 17.18 | 11.5 | 98.7 | 2.85 | 2 | 0.781 | 3 | 49.8 | 52.8 | 101.84 | 508.8 | 1.97 | 331.9 | 24.2 | 0.238 | 32.2 | 17.5 | 300.8 | 55.3 | 8.53 | 19.9 | 20.3 | 3331 | 61.2 | 24.46 | 35.4 | 3331.2 | 8805.032 | 70.4 | 45.1 | 80.21 | 120.15 | 28.8 | 30.5 | 32.6 | 25.9 | 3517 | 30.5 | 20.4 | 78 | 31 | 13.3 | 13 | 3.1 | 0.06 | 0
|  | 1706 | 57 | 26 | 4 | 21 | 20.51 | 11.5 | 98.7 | 2.08 | 2.1 | 0.651 | 3.3 | 49.2 | 52.5 | 101.86 | 501.2 | 0.92 | 331.5 | 24.1 | 0.286 | 32 | 17.2 | 293.2 | 55.1 | 7.32 | 19.9 | 20.1 | 2849 | 61.1 | 24.52 | 35.6 | 2848.8 | 8805.032 | 70.5 | 45.1 | 80.15 | 120.27 | 28.9 | 30.5 | 32.6 | 25.9 | 3002.2 | 27.5 | 19.6 | 78 | 31 | 13.3 | 13 | 2.7 | 0 | 0
|  | 1707 | 57 | 27 | 5 | 21 | 20.51 | 11.5 | 98.7 | 3.06 | 2.1 | 0.888 | 2.8 | 49.5 | 52.3 | 101.81 | 491.8 | 0.17 | 331.5 | 24 | 0.257 | 32 | 16.8 | 278.7 | 55.1 | 6.14 | 19.8 | 20.4 | 2379 | 61.1 | 24.63 | 35.6 | 2377.2 | 8805.032 | 70.6 | 44.9 | 80.03 | 119.77 | 28.9 | 30.5 | 32.6 | 25.9 | 2500 | 26 | 18.8 | 78 | 32 | 13.3 | 13 | 2 | 0 | 0
|  | 1708 | 57 | 28 | 6 | 21 | 20.5 | 11.5 | 98.7 | 4.13 | 2.1 | 0.827 | 2.5 | 49.5 | 51.9 | 101.95 | 481.4 | 0.02 | 331.1 | 24.1 | 0.245 | 32 | 17 | 236.1 | 54.8 | 5.02 | 19.8 | 20.4 | 1937 | 60.6 | 24.77 | 35.5 | 1936.9 | 8805.032 | 70.4 | 45.2 | 80.08 | 119.62 | 28.9 | 30.5 | 32.6 | 26 | 2012.5 | 23 | 18.4 | 78 | 32 | 12.9 | 12 | 1.2 | 0 | 0
|  | 1709 | 57 | 29 | 7 | 21 | 20.52 | 11.5 | 98.7 | 2.67 | 2.1 | 0.691 | 2 | 49.6 | 51.6 | 102.05 | 472.9 | 0.01 | 331.3 | 24.3 | 0.245 | 32.4 | 15.8 | 189.5 | 54.8 | 3.89 | 20 | 20 | 1505 | 60.4 | 24.66 | 35.4 | 1505.5 | 8805.032 | 69.7 | 45.1 | 80.16 | 119.85 | 29 | 30.5 | 32.6 | 26 | 1701.5 | 20.5 | 17.3 | 78 | 32 | 12.2 | 12 | 0.4 | 0 | 1.6
|  | 1710 | 57 | 30 | 8 | 21 | 20.51 | 11.5 | 98.7 | 2.19 | 2.1 | 0.655 | 2.1 | 49.6 | 51.7 | 102.03 | 464.1 | 0.26 | 331.3 | 24.3 | 0.254 | 32.1 | 16.9 | 145.5 | 54.4 | 2.83 | 20 | 20.2 | 1091 | 60.4 | 24.77 | 35.5 | 1086.1 | 8805.032 | 69.8 | 44.9 | 80.14 | 120.15 | 28.9 | 30.5 | 32.6 | 26 | 1239.8 | 16.5 | 16.9 | 78 | 32 | 12.2 | 13 | 0 | 0 | 4.7
|  | 1711 | 58 | 1 | 1 | 1 | 20.51 | 11.6 | 98.7 | 4.65 | 2.1 | 0.755 | 1.9 | 49.6 | 51.4 | 101.94 | 455.3 | 0.33 | 336.1 | 24.3 | 0.216 | 32.2 | 42.4 | 110 | 54.3 | 2.09 | 20.1 | 19.8 | 792 | 60.2 | 25.21 | 35.6 | 784.3 | 8805.032 | 70.1 | 45 | 80.02 | 120.15 | 29 | 30.4 | 32.6 | 26.1 | 837.5 | 14 | 19.2 | 78 | 32 | 27.5 | 34 | 2.4 | 0.02 | 7
|  | 1712 | 58 | 2 | 2 | 1 | 19.24 | 11.5 | 98.7 | 6 | 2.1 | 0.975 | 1.9 | 49.5 | 51.4 | 101.95 | 450.2 | 0.55 | 335.1 | 24.2 | 0.307 | 32 | 43.5 | 112.4 | 54 | 2.21 | 19.9 | 20.3 | 843 | 60.4 | 24.99 | 35.5 | 848.6 | 8805.032 | 70.8 | 44.9 | 79.96 | 120 | 29.1 | 30.4 | 32.6 | 26 | 835 | 14.5 | 20 | 78 | 33 | 40.8 | 40 | 2.7 | 0.02 | 10.2
|  | 1713 | 58 | 3 | 3 | 1 | 17.93 | 11.5 | 98.7 | 6.19 | 2.1 | 1.012 | 1.9 | 49.7 | 51.6 | 102.03 | 446.9 | 0.75 | 332.9 | 24 | 0.275 | 32.1 | 34 | 115 | 53.6 | 2.2 | 19.9 | 20 | 848 | 60.1 | 24.71 | 35.6 | 847.3 | 8805.032 | 70.6 | 44.9 | 79.87 | 119.85 | 29 | 30.4 | 32.6 | 26 | 857.8 | 19.5 | 18.8 | 78 | 32 | 28.6 | 30 | 1.6 | 0.02 | 12.5
|  | 1714 | 58 | 4 | 4 | 1 | 16.88 | 11.5 | 98.7 | 5.56 | 2.1 | 1.057 | 1.6 | 49.7 | 51.3 | 102.13 | 443.9 | 0.72 | 335.4 | 23.8 | 0.188 | 32.1 | 37.7 | 113.3 | 53.1 | 2.11 | 20 | 20.3 | 804 | 60.2 | 25.04 | 35.5 | 802.1 | 8805.032 | 70.8 | 44.9 | 79.98 | 119.8 | 29.1 | 30.4 | 32.6 | 26 | 808.5 | 18 | 19.2 | 78 | 32 | 28.2 | 30 | 2.4 | 0.02 | 14.8
|  | 1715 | 58 | 5 | 5 | 1 | 16.71 | 11.5 | 98.7 | 5.97 | 2.1 | 1.136 | 2 | 49.6 | 51.6 | 102.03 | 440.9 | 0.79 | 335.7 | 24.1 | 0.264 | 32.1 | 39.1 | 119.3 | 52.6 | 2.2 | 19.8 | 20.4 | 834 | 59.9 | 25.18 | 35.5 | 834.4 | 8805.032 | 69.8 | 45.2 | 80 | 119.69 | 29.2 | 30.4 | 32.6 | 26.1 | 826.5 | 17 | 19.2 | 78 | 32 | 32.9 | 33 | 2.4 | 0.04 | 17.2
|  | 1716 | 58 | 6 | 6 | 1 | 16.48 | 11.5 | 98.7 | 6.23 | 2.1 | 1.127 | 1.2 | 49.9 | 51.2 | 102.03 | 438.3 | 0.86 | 335.1 | 24.2 | 0.287 | 32.2 | 34.1 | 116.8 | 52.1 | 2.13 | 19.8 | 20.1 | 820 | 60.2 | 24.79 | 35.4 | 820.7 | 8805.032 | 70.1 | 45.1 | 79.95 | 120.1 | 29.1 | 30.4 | 32.6 | 26 | 832.8 | 17.5 | 18.8 | 78 | 32 | 28.2 | 29 | 2 | 0.04 | 19.5
|  | 1717 | 58 | 7 | 7 | 1 | 16.25 | 11.6 | 98.7 | 5.92 | 2.1 | 1.152 | 1.3 | 49.9 | 51.2 | 102.22 | 435.5 | 0.8 | 334.5 | 24.3 | 0.198 | 32.3 | 37.1 | 114.4 | 51.6 | 2.09 | 19.9 | 20.3 | 796 | 59.9 | 25.02 | 35.4 | 789.7 | 8805.032 | 69.8 | 45 | 80.15 | 120.37 | 29.2 | 30.4 | 32.6 | 26 | 798.2 | 17.5 | 18.8 | 78 | 32 | 28.6 | 28 | 2 | 0.04 | 19.5
|  | 1718 | 58 | 8 | 1 | 12 | 16.55 | 11.6 | 98.7 | 6.34 | 2.1 | 1.295 | 1.5 | 49.7 | 51.2 | 102.15 | 432.9 | 0.78 | 334.8 | 24.4 | 0.217 | 32.3 | 57.8 | 117.3 | 51.1 | 2.36 | 19.9 | 20.2 | 887 | 59.7 | 25.46 | 35.3 | 892.6 | 8805.032 | 70.3 | 44.9 | 80.12 | 120.26 | 29.1 | 30.3 | 32.7 | 26 | 828.8 | 15 | 21.6 | 78 | 32 | 39.6 | 41 | 4.7 | 0.04 | 19.5
|  | 1719 | 58 | 9 | 2 | 12 | 17.24 | 11.6 | 98.7 | 8.4 | 2.1 | 1.638 | 1.7 | 49.6 | 51.2 | 104.32 | 430.5 | 0.96 | 334.7 | 24.2 | 0.227 | 32.1 | 63.7 | 133.4 | 50.9 | 3.41 | 19.9 | 20.1 | 1277 | 59.8 | 25.49 | 35.5 | 1277.4 | 8805.033 | 70.1 | 44.9 | 80.12 | 120.34 | 29.2 | 30.3 | 32.6 | 25.8 | 1187.5 | 12.5 | 23.9 | 78 | 33 | 56.1 | 55 | 7.1 | 0.02 | 19.5
|  | 1720 | 58 | 10 | 3 | 12 | 16.72 | 11.6 | 98.7 | 10.08 | 2.1 | 1.76 | 1.6 | 49.7 | 51.3 | 106.08 | 429.9 | 1.67 | 336.9 | 24.1 | 0.223 | 32.2 | 61.3 | 178.9 | 51.1 | 4.4 | 19.9 | 20.2 | 1692 | 59.3 | 24.85 | 35.4 | 1693 | 8805.033 | 70 | 44.9 | 79.89 | 120.46 | 29.1 | 30.4 | 32.7 | 25.9 | 1639 | 21 | 25.1 | 78 | 32 | 52.5 | 52 | 8.2 | 0.02 | 19.5
|  | 1721 | 58 | 11 | 4 | 12 | 16.19 | 11.6 | 98.7 | 10.38 | 2.1 | 1.855 | 2.1 | 49.2 | 51.3 | 106.4 | 430.8 | 2.39 | 332.6 | 24.2 | 0.201 | 32.4 | 63.5 | 233.3 | 51.1 | 5.59 | 19.8 | 20.2 | 2126 | 59.3 | 25.1 | 35.5 | 2125.2 | 8805.033 | 70.4 | 45 | 80.03 | 120.2 | 29.2 | 30.4 | 32.7 | 25.9 | 1933.5 | 23 | 27.1 | 78 | 32 | 54.5 | 55 | 9.8 | 0.04 | 19.5
|  | 1722 | 58 | 12 | 5 | 12 | 15.24 | 11.5 | 98.7 | 10.76 | 2.1 | 2.084 | 1.8 | 49.5 | 51.3 | 106.42 | 434.4 | 3.17 | 331.7 | 24.1 | 0.214 | 32.2 | 63.1 | 286.1 | 52 | 6.88 | 19.8 | 20.4 | 2599 | 59.3 | 25.29 | 35.5 | 2599.2 | 8805.033 | 70.4 | 45.1 | 80.02 | 120.38 | 29.1 | 30.4 | 32.6 | 25.8 | 2444.5 | 25.5 | 28.2 | 78 | 32 | 54.5 | 55 | 11.4 | 0.06 | 19.5
|  | 1723 | 58 | 13 | 6 | 12 | 14.88 | 11.6 | 98.7 | 12.41 | 2.1 | 2.204 | 2.5 | 49.2 | 51.7 | 105.36 | 440.8 | 4.1 | 332.2 | 24.2 | 0.229 | 32.4 | 62.7 | 299.1 | 53.7 | 8.01 | 19.9 | 20.3 | 3070 | 59.2 | 24.9 | 35.3 | 3071.5 | 8805.034 | 69.6 | 44.8 | 80 | 119.67 | 29 | 30.4 | 32.7 | 25.8 | 2957 | 28 | 29.8 | 78 | 32 | 53.3 | 54 | 12.2 | 0.74 | 19.5
|  | 1724 | 58 | 14 | 7 | 12 | 14.65 | 11.6 | 98.7 | 13.46 | 2.1 | 2.263 | 2.8 | 49.3 | 52.1 | 104.19 | 449.4 | 5.02 | 332.7 | 23.9 | 0.218 | 32 | 64.4 | 306.2 | 54.7 | 9.31 | 20.1 | 20.6 | 3528 | 59 | 25.21 | 35.3 | 3527.7 | 8805.034 | 69.9 | 44.6 | 80 | 120.13 | 29.1 | 30.4 | 32.7 | 25.8 | 3455.2 | 30 | 30.6 | 78 | 32 | 54.9 | 55 | 13.7 | 0.29 | 14.1
|  | 1725 | 58 | 15 | 8 | 12 | 14.63 | 11.5 | 98.7 | 14.58 | 2.1 | 2.319 | 2.8 | 49.3 | 52.1 | 103.72 | 459.5 | 5.84 | 332.6 | 24.1 | 0.218 | 32 | 67.4 | 311.3 | 55.5 | 10.43 | 19.9 | 20.5 | 3980 | 59.5 | 25.02 | 35.4 | 3980.2 | 8805.035 | 69.8 | 44.8 | 79.72 | 120.27 | 29 | 30.5 | 32.6 | 25.7 | 3779.5 | 30.5 | 31.8 | 78 | 32 | 57.6 | 56 | 14.9 | 0.72 | 9.4
|  | 1726 | 58 | 16 | 1 | 2 | 14.12 | 11.5 | 98.7 | 14.6 | 2.1 | 2.135 | 3.1 | 49.4 | 52.5 | 103.09 | 470.7 | 6.6 | 332.2 | 24.3 | 0.442 | 32.2 | 48.9 | 315.8 | 55.9 | 11.17 | 20 | 20.3 | 4284 | 59.7 | 24.9 | 35.6 | 4284.2 | 8805.035 | 69.6 | 45 | 79.91 | 120.25 | 28.9 | 30.5 | 32.6 | 25.7 | 4222.5 | 35.5 | 29 | 78 | 31 | 43.1 | 48 | 12.2 | 0.8 | 3.1
|  | 1727 | 58 | 17 | 2 | 2 | 14.79 | 11.6 | 98.7 | 12.08 | 2.1 | 1.707 | 3.5 | 49.3 | 52.7 | 103.25 | 479.3 | 6.26 | 331.9 | 23.9 | 0.239 | 31.9 | 42.4 | 314.2 | 55.8 | 11.36 | 19.9 | 20.4 | 4322 | 60.2 | 25.1 | 35.5 | 4321.5 | 8805.036 | 69.9 | 45.2 | 80.05 | 119.69 | 28.9 | 30.5 | 32.6 | 25.8 | 4314.8 | 39.5 | 27.5 | 78 | 31 | 36.5 | 35 | 10.6 | 0.31 | -0.8
|  | 1728 | 58 | 18 | 3 | 2 | 14.84 | 11.6 | 98.7 | 9.94 | 2.1 | 1.464 | 3.6 | 49.2 | 52.8 | 104.54 | 485.9 | 4.99 | 332.5 | 24.3 | 0.259 | 31.9 | 41.2 | 312.5 | 55.6 | 11.29 | 20 | 20.2 | 4318 | 60.3 | 24.96 | 35.4 | 4317.3 | 8805.036 | 70.4 | 45.1 | 80.12 | 120.12 | 28.9 | 30.5 | 32.6 | 25.7 | 4319.5 | 40 | 27.1 | 78 | 31 | 34.5 | 35 | 10.2 | 0.1 | -0.8
|  | 1729 | 58 | 19 | 4 | 2 | 14.84 | 11.6 | 98.7 | 8.65 | 2.1 | 1.34 | 3.6 | 49.1 | 52.7 | 105.46 | 491.3 | 4.35 | 332.1 | 24.1 | 0.219 | 32.1 | 41.3 | 311.1 | 55.5 | 11.2 | 20.2 | 20.4 | 4310 | 60.5 | 24.82 | 35.5 | 4306.6 | 8805.037 | 70.4 | 44.9 | 80.15 | 120.26 | 28.9 | 30.5 | 32.6 | 25.8 | 4310 | 40 | 27.1 | 78 | 31 | 34.5 | 34 | 10.2 | 0.7 | 0
|  | 1730 | 58 | 20 | 5 | 2 | 14.93 | 11.6 | 98.7 | 8.01 | 2.1 | 1.273 | 4 | 49.1 | 53.1 | 105.25 | 496.5 | 4.2 | 332.3 | 24 | 0.238 | 32 | 42.6 | 312.3 | 55.2 | 11.31 | 20.1 | 20.2 | 4309 | 60.7 | 25.07 | 35.5 | 4305.3 | 8805.037 | 70.2 | 44.9 | 80.09 | 120.05 | 28.9 | 30.5 | 32.6 | 25.8 | 4304.5 | 39.5 | 27.5 | 78 | 31 | 35.7 | 35 | 10.6 | 0.76 | 0.8
|  | 1731 | 58 | 21 | 6 | 2 | 14.61 | 11.6 | 98.7 | 7.88 | 2.1 | 1.28 | 3.7 | 49.3 | 53 | 104.81 | 501.2 | 4.24 | 332.5 | 24 | 0.277 | 32.1 | 42.5 | 311.4 | 55.3 | 11.29 | 20 | 20.3 | 4319 | 60.8 | 24.96 | 35.4 | 4317.3 | 8805.038 | 71 | 45.4 | 79.96 | 119.68 | 28.9 | 30.5 | 32.6 | 25.8 | 4314.8 | 39.5 | 27.5 | 78 | 31 | 35.7 | 35 | 10.6 | 0.76 | 6.3
|  | 1732 | 58 | 22 | 7 | 2 | 14.5 | 11.6 | 98.7 | 7.55 | 2.1 | 1.256 | 3.5 | 49.3 | 52.8 | 104.16 | 505.6 | 4.3 | 332.5 | 24.1 | 0.263 | 32 | 41.1 | 311.6 | 55.3 | 11.27 | 19.9 | 20.5 | 4316 | 61.3 | 24.93 | 35.4 | 4314.7 | 8805.038 | 70.8 | 44.7 | 79.95 | 119.67 | 28.9 | 30.5 | 32.6 | 25.8 | 4319.5 | 40 | 27.1 | 78 | 31 | 34.5 | 35 | 10.2 | 0.21 | 4.7
|  | 1733 | 58 | 23 | 1 | 21 | 14.57 | 11.6 | 98.7 | 7.06 | 2.1 | 1.156 | 3.8 | 48.9 | 52.7 | 103.33 | 509.4 | 4.19 | 331.5 | 24.5 | 0.267 | 32.1 | 24.3 | 311.4 | 55.2 | 10.96 | 20.1 | 20.1 | 4165 | 61.1 | 25.13 | 35.6 | 4163.3 | 8805.039 | 70.5 | 45 | 80.23 | 119.42 | 28.9 | 30.5 | 32.6 | 25.8 | 4213.2 | 37.5 | 24.3 | 78 | 31 | 22.4 | 21 | 7.5 | 0.62 | -0.8
|  | 1734 | 58 | 24 | 2 | 21 | 14.8 | 11.6 | 98.7 | 5.88 | 2.1 | 1.017 | 3.6 | 49.3 | 52.9 | 102.72 | 511.3 | 3.18 | 331.4 | 24.2 | 0.223 | 32 | 18.9 | 307.5 | 55.4 | 9.8 | 20.1 | 20.3 | 3779 | 61.1 | 24.77 | 35.4 | 3778.1 | 8805.039 | 70.2 | 44.8 | 80.05 | 119.58 | 28.9 | 30.5 | 32.6 | 25.8 | 3959.2 | 32 | 21.6 | 78 | 31 | 15.3 | 15 | 4.3 | 0.72 | 4.7
|  | 1735 | 58 | 25 | 3 | 21 | 16.28 | 11.5 | 98.7 | 3.93 | 2.1 | 0.863 | 3.7 | 49.2 | 52.9 | 102.43 | 508.8 | 1.91 | 332 | 24.1 | 0.276 | 31.8 | 16.9 | 302.1 | 55.2 | 8.82 | 20.3 | 20.5 | 3339 | 61.2 | 25.24 | 35.5 | 3344 | 8805.039 | 70.1 | 44.9 | 80.19 | 119.59 | 28.9 | 30.5 | 32.6 | 25.8 | 3494.5 | 30.5 | 20.4 | 78 | 31 | 13.3 | 13 | 3.1 | 0.04 | 7.8
|  | 1736 | 58 | 26 | 4 | 21 | 20.51 | 11.6 | 98.7 | 1.73 | 2.1 | 0.735 | 3.3 | 49.3 | 52.6 | 102.33 | 502.7 | 1.16 | 331.9 | 24.2 | 0.241 | 32 | 16.6 | 293.1 | 55.3 | 7.44 | 20 | 20.3 | 2867 | 61 | 24.79 | 35.5 | 2865.8 | 8805.039 | 70.5 | 45.1 | 80.22 | 119.71 | 28.8 | 30.5 | 32.6 | 25.9 | 2992 | 28 | 19.2 | 78 | 31 | 12.9 | 13 | 2.4 | 0 | 0
|  | 1737 | 58 | 27 | 5 | 21 | 20.51 | 11.5 | 98.7 | 3.24 | 2.1 | 0.807 | 3 | 49.3 | 52.4 | 102.3 | 494.1 | 0.33 | 331.3 | 24.1 | 0.25 | 31.7 | 16.1 | 280.3 | 55 | 6.16 | 20 | 20.2 | 2395 | 60.6 | 24.57 | 35.5 | 2395.5 | 8805.04 | 69.9 | 45 | 79.96 | 120.12 | 28.9 | 30.5 | 32.6 | 25.9 | 2491.2 | 26 | 18.8 | 78 | 32 | 12.5 | 12 | 2 | 0 | 0
|  | 1738 | 58 | 28 | 6 | 21 | 20.51 | 11.5 | 98.7 | 3.19 | 2 | 0.758 | 2.5 | 49.5 | 52 | 102.43 | 483.8 | 0.05 | 332.1 | 24.1 | 0.252 | 32.1 | 16.4 | 237.2 | 55.2 | 4.98 | 20.1 | 20.2 | 1945 | 60.4 | 24.43 | 35.4 | 1944.6 | 8805.04 | 70.4 | 45 | 79.74 | 120.01 | 29 | 30.5 | 32.6 | 25.9 | 1996 | 22.5 | 18 | 78 | 32 | 12.2 | 12 | 1.2 | 0 | 0
|  | 1739 | 58 | 29 | 7 | 21 | 20.51 | 11.6 | 98.7 | 2.32 | 2.1 | 0.634 | 2.8 | 49.4 | 52.2 | 102.36 | 475.2 | 0.01 | 332 | 24.2 | 0.239 | 32 | 15.7 | 190.1 | 54.8 | 3.92 | 20.2 | 20.1 | 1508 | 60.1 | 24.85 | 35.3 | 1507.1 | 8805.04 | 70.1 | 44.9 | 79.86 | 119.68 | 29 | 30.5 | 32.6 | 25.9 | 1690.5 | 20.5 | 17.3 | 78 | 32 | 11.8 | 12 | 0 | 0 | 1.6
|  | 1740 | 58 | 30 | 8 | 21 | 20.51 | 11.6 | 98.7 | 1.94 | 2 | 0.57 | 2.3 | 49.5 | 51.8 | 102.18 | 465.9 | 0.17 | 331.3 | 24.2 | 0.268 | 32.2 | 16.8 | 144.8 | 54.6 | 2.76 | 20.1 | 20.3 | 1094 | 60.3 | 24.13 | 35.4 | 1094.4 | 8805.04 | 70.7 | 45.1 | 79.84 | 119.46 | 28.9 | 30.5 | 32.6 | 25.9 | 1212.5 | 16 | 18 | 78 | 32 | 12.2 | 12 | 1.2 | 0 | 4.7
|  | 1741 | 59 | 1 | 1 | 1 | 20.52 | 11.6 | 98.7 | 4.32 | 2.1 | 0.716 | 2.4 | 49.2 | 51.6 | 102.26 | 456.9 | 0.29 | 335.9 | 24.3 | 0.213 | 32 | 42.8 | 109.3 | 54.4 | 2.03 | 20.1 | 20.4 | 775 | 60.1 | 25.04 | 35.3 | 784.2 | 8805.04 | 70.4 | 45 | 79.91 | 120.16 | 29 | 30.5 | 32.6 | 26 | 811.5 | 12 | 19.2 | 78 | 32 | 28.6 | 35 | 2.4 | 0.02 | 7
|  | 1742 | 59 | 2 | 2 | 1 | 19.13 | 11.5 | 98.7 | 5.93 | 2.1 | 0.926 | 1.6 | 49.7 | 51.3 | 102.38 | 451.9 | 0.5 | 335.9 | 24.2 | 0.291 | 32.1 | 43.4 | 117.7 | 54.2 | 2.19 | 20 | 20.4 | 848 | 60 | 24.71 | 35.3 | 838.1 | 8805.04 | 70.4 | 44.8 | 79.8 | 120.3 | 29.1 | 30.5 | 32.6 | 26 | 808.5 | 15 | 19.6 | 78 | 33 | 41.2 | 41 | 2.7 | 0.02 | 10.2
|  | 1743 | 59 | 3 | 3 | 1 | 17.81 | 11.6 | 98.7 | 5.91 | 2.1 | 0.981 | 1.6 | 49.9 | 51.5 | 102.46 | 448.4 | 0.77 | 334.5 | 24.1 | 0.271 | 32.1 | 33.9 | 116.8 | 53.8 | 2.2 | 20 | 20.2 | 845 | 59.9 | 24.85 | 35.4 | 843.4 | 8805.04 | 70.1 | 45.2 | 79.73 | 120.2 | 29.1 | 30.5 | 32.6 | 26 | 854.5 | 19.5 | 18.8 | 78 | 33 | 29.8 | 28 | 2 | 0.02 | 11.7
|  | 1744 | 59 | 4 | 4 | 1 | 16.97 | 11.6 | 98.7 | 5.82 | 2.1 | 1.012 | 1.6 | 49.8 | 51.4 | 102.33 | 445.2 | 0.76 | 336.2 | 24.1 | 0.216 | 32.2 | 38.5 | 112.9 | 53.5 | 2.1 | 20.1 | 20.4 | 801 | 59.9 | 24.99 | 35.4 | 804 | 8805.04 | 70.4 | 44.9 | 79.79 | 120.36 | 29.1 | 30.4 | 32.6 | 26.1 | 803.8 | 17.5 | 18.8 | 78 | 32 | 29.4 | 30 | 2 | 0.02 | 14.8
|  | 1745 | 59 | 5 | 5 | 1 | 16.8 | 11.5 | 98.7 | 6.17 | 2.1 | 1.103 | 1.8 | 49.6 | 51.4 | 102.45 | 442.3 | 0.74 | 335.5 | 23.9 | 0.295 | 32.1 | 37.8 | 114.8 | 52.7 | 2.2 | 20 | 20.4 | 839 | 60 | 25.02 | 35.5 | 838.1 | 8805.04 | 70.5 | 45 | 79.83 | 120.1 | 29.2 | 30.4 | 32.6 | 26 | 817.8 | 16.5 | 19.6 | 78 | 32 | 33.3 | 35 | 2.4 | 0.04 | 17.2
|  | 1746 | 59 | 6 | 6 | 1 | 16.42 | 11.5 | 98.7 | 5.86 | 2.1 | 1.097 | 1 | 50.2 | 51.2 | 102.64 | 439.4 | 0.78 | 335.6 | 24.2 | 0.269 | 32.1 | 34.3 | 115.9 | 52.2 | 2.13 | 20 | 20.3 | 816 | 59.8 | 24.9 | 35.4 | 815.9 | 8805.04 | 70.7 | 45.1 | 80.13 | 120.35 | 29.2 | 30.4 | 32.6 | 26 | 830.2 | 17.5 | 18.8 | 78 | 32 | 28.2 | 29 | 2 | 0.04 | 19.5
|  | 1747 | 59 | 7 | 7 | 1 | 16.18 | 11.6 | 98.7 | 6.09 | 2.1 | 1.111 | 1.3 | 49.9 | 51.2 | 102.58 | 436.9 | 0.76 | 335.1 | 24.4 | 0.197 | 32.3 | 37.1 | 113.5 | 51.7 | 2.09 | 20.1 | 20.3 | 797 | 59.8 | 25.02 | 35.4 | 790.7 | 8805.04 | 69.9 | 45 | 80.07 | 120.33 | 29.2 | 30.4 | 32.6 | 26 | 797.5 | 18 | 19.2 | 78 | 32 | 29 | 31 | 2 | 0.04 | 19.5
|  | 1748 | 59 | 8 | 1 | 12 | 16.4 | 11.6 | 98.7 | 6.48 | 2.2 | 1.255 | 1.5 | 49.5 | 51 | 102.57 | 434.3 | 0.73 | 335.3 | 24.3 | 0.199 | 32.2 | 57.6 | 115.7 | 51.1 | 2.41 | 20 | 20.4 | 884 | 59.9 | 26.04 | 35.5 | 887.8 | 8805.04 | 70.3 | 45.1 | 79.77 | 120.37 | 29.2 | 30.4 | 32.7 | 25.9 | 840.5 | 15 | 22 | 78 | 32 | 41.2 | 45 | 3.5 | 0.04 | 19.5
|  | 1749 | 59 | 9 | 2 | 12 | 17.13 | 11.6 | 98.7 | 8.34 | 2.1 | 1.601 | 1.6 | 49.5 | 51.2 | 105.1 | 431.8 | 1 | 335.7 | 24.3 | 0.236 | 32.3 | 64.3 | 133.1 | 50.9 | 3.39 | 20 | 20.5 | 1277 | 59.8 | 25.38 | 35.5 | 1279.7 | 8805.04 | 70.1 | 45.1 | 79.91 | 120.07 | 29.2 | 30.4 | 32.7 | 25.9 | 1207 | 12 | 23.9 | 78 | 33 | 56.5 | 55 | 7.1 | 0.02 | 19.5
|  | 1750 | 59 | 10 | 3 | 12 | 16.74 | 11.6 | 98.7 | 9.84 | 2.1 | 1.751 | 1.6 | 49.7 | 51.3 | 105.59 | 431.2 | 1.73 | 338.7 | 24.1 | 0.209 | 32.1 | 61.4 | 178.3 | 50.9 | 4.43 | 20.2 | 20.3 | 1690 | 59.6 | 25.04 | 35.4 | 1690.8 | 8805.04 | 70 | 45.1 | 80.13 | 120.32 | 29.2 | 30.4 | 32.7 | 25.9 | 1515.5 | 21.5 | 25.1 | 78 | 32 | 52.2 | 53 | 8.2 | 0.04 | 19.5
|  | 1751 | 59 | 11 | 4 | 12 | 16.3 | 11.6 | 98.7 | 10.38 | 2.1 | 1.833 | 1.8 | 49.7 | 51.5 | 105.6 | 431.8 | 2.42 | 332.1 | 24.2 | 0.241 | 32.3 | 63.8 | 232.2 | 51.2 | 5.65 | 20.1 | 20.3 | 2128 | 59.4 | 25.35 | 35.4 | 2124.6 | 8805.04 | 70.4 | 45.1 | 79.94 | 120.36 | 29.1 | 30.4 | 32.7 | 25.8 | 1954.5 | 23.5 | 27.1 | 78 | 32 | 54.1 | 55 | 10.2 | 0.04 | 19.5
|  | 1752 | 59 | 12 | 5 | 12 | 15.4 | 11.6 | 98.7 | 10.37 | 2.1 | 2.053 | 2 | 49.6 | 51.6 | 105.55 | 435.4 | 3.17 | 332.4 | 24.3 | 0.225 | 32.2 | 63.4 | 284.8 | 52.1 | 6.92 | 20 | 20.4 | 2601 | 59.1 | 25.4 | 35.4 | 2597.1 | 8805.041 | 69.6 | 44.9 | 79.98 | 120.29 | 29.1 | 30.4 | 32.7 | 25.8 | 2464.8 | 25.5 | 28.2 | 78 | 32 | 54.1 | 54 | 11.4 | 0.06 | 19.5
|  | 1753 | 59 | 13 | 6 | 12 | 14.75 | 11.6 | 98.7 | 12.3 | 2.1 | 2.165 | 2.4 | 49.6 | 51.9 | 105.52 | 441.7 | 4.07 | 333 | 24 | 0.236 | 32.1 | 62.6 | 298.3 | 53.6 | 8.17 | 20.2 | 20.2 | 3074 | 59 | 25.38 | 35.5 | 3070.2 | 8805.041 | 70 | 44.9 | 79.81 | 119.95 | 29.2 | 30.4 | 32.7 | 25.8 | 2982.8 | 28.5 | 29.8 | 78 | 32 | 53.7 | 54 | 12.5 | 0.64 | 19.5
|  | 1754 | 59 | 14 | 7 | 12 | 14.6 | 11.6 | 98.7 | 13.55 | 2.1 | 2.235 | 2.6 | 49.4 | 52 | 105.32 | 450.2 | 5 | 333.2 | 24.1 | 0.254 | 32 | 63.7 | 306.2 | 54.8 | 9.24 | 19.9 | 20.3 | 3528 | 59.4 | 25.02 | 35.3 | 3527.6 | 8805.042 | 70.6 | 44.8 | 79.89 | 119.99 | 29.2 | 30.4 | 32.6 | 25.7 | 3478 | 30 | 30.6 | 78 | 32 | 55.3 | 56 | 13.7 | 0.31 | 14.1
|  | 1755 | 59 | 15 | 8 | 12 | 14.66 | 11.6 | 98.7 | 14.79 | 2.1 | 2.281 | 3 | 49.4 | 52.3 | 105.26 | 460.3 | 5.81 | 333 | 24.2 | 0.219 | 32.1 | 67 | 310.9 | 55.5 | 10.49 | 20 | 20.3 | 3978 | 59.6 | 25.18 | 35.4 | 3977 | 8805.042 | 70.1 | 45.1 | 80.06 | 119.84 | 29 | 30.4 | 32.6 | 25.7 | 3803 | 30.5 | 32.2 | 78 | 32 | 57.6 | 57 | 15.3 | 0.74 | 8.6
|  | 1756 | 59 | 16 | 1 | 2 | 14.15 | 11.5 | 98.7 | 14.85 | 2.1 | 2.089 | 3.4 | 49.3 | 52.6 | 103.65 | 471.4 | 6.59 | 332.3 | 24.1 | 0.461 | 32 | 48.9 | 314.2 | 56 | 11.18 | 20 | 20.2 | 4283 | 59.8 | 24.93 | 35.3 | 4282.6 | 8805.043 | 70.2 | 45 | 80.04 | 119.77 | 29 | 30.5 | 32.6 | 25.7 | 4236.5 | 35.5 | 29 | 78 | 31 | 51.4 | 46 | 12.2 | 0.8 | 5.5
|  | 1757 | 59 | 17 | 2 | 2 | 14.49 | 11.5 | 98.7 | 12.05 | 2.1 | 1.676 | 3.6 | 49.1 | 52.7 | 101.83 | 479.8 | 6.22 | 331.8 | 23.9 | 0.24 | 31.8 | 42.2 | 314.1 | 55.9 | 11.44 | 19.9 | 20.5 | 4325 | 60.1 | 25.27 | 35.7 | 4325.9 | 8805.043 | 70.2 | 45.3 | 79.84 | 119.83 | 28.9 | 30.5 | 32.6 | 25.7 | 4319.5 | 39 | 27.5 | 78 | 31 | 36.1 | 36 | 10.6 | 0.25 | -1.6
|  | 1758 | 59 | 18 | 3 | 2 | 14.87 | 11.5 | 98.7 | 9.89 | 2.1 | 1.454 | 3.4 | 49.3 | 52.7 | 101.98 | 486.4 | 4.97 | 331.8 | 23.8 | 0.233 | 31.9 | 41.2 | 313.3 | 55.8 | 11.35 | 19.9 | 20.4 | 4323 | 60.6 | 25.07 | 35.6 | 4320.2 | 8805.044 | 70.4 | 44.7 | 79.95 | 120.29 | 28.9 | 30.5 | 32.6 | 25.7 | 4319.5 | 40.5 | 27.1 | 78 | 31 | 34.5 | 35 | 10.2 | 0.12 | 3.9
|  | 1759 | 59 | 19 | 4 | 2 | 14.93 | 11.6 | 98.7 | 8.53 | 2.1 | 1.331 | 3.8 | 49.1 | 52.9 | 104.33 | 491.8 | 4.33 | 332.2 | 24 | 0.231 | 32 | 41.2 | 311.6 | 55.4 | 11.22 | 19.8 | 20.3 | 4309 | 60.6 | 24.88 | 35.5 | 4309.2 | 8805.044 | 70.2 | 45 | 80.13 | 120.01 | 28.9 | 30.5 | 32.6 | 25.7 | 4314.8 | 40 | 27.1 | 78 | 31 | 34.5 | 35 | 10.2 | 0.76 | 0
|  | 1760 | 59 | 20 | 5 | 2 | 14.76 | 11.5 | 98.7 | 7.99 | 2.1 | 1.283 | 3.7 | 49.1 | 52.7 | 106.11 | 496.9 | 4.2 | 332.1 | 24.4 | 0.241 | 32 | 41.3 | 312.6 | 55.1 | 11.27 | 20.1 | 20.4 | 4297 | 60.8 | 25.04 | 35.5 | 4299 | 8805.045 | 70.2 | 45 | 80.18 | 119.66 | 28.9 | 30.5 | 32.6 | 25.8 | 4304.5 | 40 | 27.1 | 78 | 31 | 34.9 | 35 | 10.2 | 0.78 | 0
|  | 1761 | 59 | 21 | 6 | 2 | 14.59 | 11.5 | 98.7 | 7.83 | 2.1 | 1.262 | 3.6 | 49.2 | 52.7 | 106.3 | 501.6 | 4.17 | 331.6 | 24.2 | 0.263 | 32.1 | 42.6 | 312.5 | 55.4 | 11.22 | 19.9 | 20.4 | 4302 | 60.9 | 24.9 | 35.5 | 4303.7 | 8805.045 | 70.2 | 44.9 | 80.18 | 119.79 | 28.9 | 30.5 | 32.6 | 25.8 | 4300 | 39.5 | 27.5 | 78 | 31 | 36.1 | 36 | 10.6 | 0.78 | 6.3
|  | 1762 | 59 | 22 | 7 | 2 | 14.47 | 11.5 | 98.7 | 7.84 | 2.1 | 1.269 | 3.7 | 49.2 | 52.9 | 106.3 | 506 | 4.27 | 332.4 | 24 | 0.255 | 31.9 | 42.5 | 310.9 | 55.2 | 11.22 | 19.8 | 20.3 | 4313 | 61.1 | 24.85 | 35.5 | 4313.5 | 8805.046 | 70.2 | 44.8 | 80.04 | 119.9 | 28.9 | 30.5 | 32.6 | 25.8 | 4314.8 | 39.5 | 27.5 | 78 | 31 | 36.1 | 36 | 10.6 | 0.78 | 6.3
|  | 1763 | 59 | 23 | 1 | 21 | 14.52 | 11.5 | 98.7 | 7.25 | 2.1 | 1.223 | 3.8 | 49.2 | 53 | 103.43 | 509.9 | 4.27 | 331.3 | 23.9 | 0.239 | 31.8 | 24.4 | 310.9 | 55.3 | 10.8 | 20 | 20.3 | 4166 | 61.3 | 24.77 | 35.5 | 4167 | 8805.046 | 69.5 | 45.3 | 80.16 | 119.63 | 28.9 | 30.6 | 32.6 | 25.8 | 4285 | 37 | 23.9 | 78 | 31 | 22.7 | 26 | 7.1 | 0.8 | -0.8
|  | 1764 | 59 | 24 | 2 | 21 | 14.72 | 11.5 | 98.7 | 6.04 | 2.1 | 1.027 | 3.6 | 49.2 | 52.8 | 102.04 | 511.9 | 3.25 | 331.1 | 24.1 | 0.231 | 31.8 | 18.8 | 307.2 | 55.3 | 9.72 | 20.1 | 20.4 | 3782 | 61.1 | 24.54 | 35.5 | 3780.6 | 8805.047 | 69.9 | 45 | 80 | 119.98 | 28.9 | 30.5 | 32.6 | 25.8 | 3955.2 | 32 | 21.2 | 78 | 31 | 16.1 | 15 | 4.3 | 0.29 | 4.7
|  | 1765 | 59 | 25 | 3 | 21 | 16.35 | 11.5 | 98.7 | 3.41 | 2.1 | 0.858 | 3 | 49.5 | 52.5 | 101.46 | 509 | 1.95 | 331.9 | 24.1 | 0.257 | 31.9 | 16.6 | 301.5 | 55.4 | 8.73 | 20 | 20.2 | 3352 | 61.1 | 24.88 | 35.5 | 3352.8 | 8805.047 | 70 | 44.9 | 79.8 | 120.16 | 28.9 | 30.5 | 32.6 | 25.9 | 3491.2 | 30 | 20 | 78 | 31 | 13.3 | 13 | 3.1 | 0.04 | 7
|  | 1766 | 59 | 26 | 4 | 21 | 20.51 | 11.6 | 98.7 | 3.64 | 2.1 | 0.787 | 3.2 | 49.2 | 52.5 | 101.91 | 502.6 | 1.14 | 331.3 | 24.3 | 0.23 | 32 | 16.4 | 293.7 | 55.3 | 7.58 | 20 | 20.2 | 2872 | 61 | 25.21 | 35.5 | 2871.4 | 8805.047 | 69.6 | 45.1 | 79.82 | 119.87 | 28.9 | 30.5 | 32.6 | 25.9 | 2985 | 28 | 18.8 | 78 | 31 | 12.5 | 12 | 2 | 0 | 0
|  | 1767 | 59 | 27 | 5 | 21 | 20.52 | 11.5 | 98.7 | 3.14 | 2.1 | 0.815 | 2.9 | 49.5 | 52.4 | 101.48 | 493.7 | 0.34 | 331.3 | 24 | 0.267 | 31.8 | 15.8 | 280.8 | 55.1 | 6.2 | 19.8 | 20.2 | 2402 | 61 | 24.66 | 35.6 | 2401.9 | 8805.047 | 70.1 | 45 | 79.95 | 119.77 | 28.9 | 30.5 | 32.6 | 25.9 | 2471.8 | 26 | 18.8 | 78 | 32 | 12.2 | 12 | 1.6 | 0 | 0
|  | 1768 | 59 | 28 | 6 | 21 | 20.51 | 11.5 | 98.7 | 2.5 | 2.1 | 0.694 | 3.1 | 49.1 | 52.2 | 101.38 | 483.5 | 0.05 | 331.4 | 24.2 | 0.251 | 31.9 | 15.5 | 237.1 | 54.9 | 5.09 | 20.2 | 20.1 | 1954 | 60.7 | 24.85 | 35.5 | 1952.1 | 8805.047 | 70.3 | 45.2 | 79.82 | 119.74 | 29 | 30.5 | 32.6 | 25.9 | 2141.2 | 22.5 | 18 | 78 | 32 | 11.8 | 12 | 0.8 | 0 | 0
|  | 1769 | 59 | 29 | 7 | 21 | 20.51 | 11.5 | 98.7 | 1.92 | 2.1 | 0.557 | 2.2 | 49.7 | 52 | 101.15 | 474.7 | 0.01 | 331.4 | 24.2 | 0.25 | 32 | 15.2 | 190.6 | 55.1 | 3.9 | 20 | 20.1 | 1516 | 60.6 | 24.54 | 35.4 | 1518.9 | 8805.047 | 70.1 | 45.1 | 79.95 | 119.96 | 29 | 30.5 | 32.6 | 25.9 | 1672.5 | 20 | 16.9 | 78 | 32 | 11.4 | 11 | 0 | 0 | 0.8
|  | 1770 | 59 | 30 | 8 | 21 | 20.52 | 11.5 | 98.7 | 1.51 | 2 | 0.502 | 1.6 | 49.9 | 51.5 | 100.91 | 465.7 | 0 | 331.5 | 24.1 | 0.237 | 32.1 | 16.3 | 145.5 | 54.8 | 2.77 | 20 | 20.2 | 1094 | 60.5 | 24.16 | 35.2 | 1097.6 | 8805.047 | 70.4 | 44.7 | 79.78 | 119.8 | 29 | 30.6 | 32.6 | 25.9 | 1205.2 | 17.5 | 16.5 | 78 | 32 | 11.8 | 11 | 0 | 0 | 3.9
|  | 1771 | 60 | 1 | 1 | 1 | 20.51 | 11.5 | 98.7 | 3.89 | 2.1 | 0.634 | 1.9 | 49.7 | 51.6 | 101.04 | 456.8 | 0.03 | 334.9 | 24.1 | 0.193 | 32 | 41.7 | 111.8 | 54.4 | 2.02 | 20 | 20.4 | 760 | 60.6 | 25.38 | 35.3 | 766.7 | 8805.047 | 70.1 | 44.9 | 79.9 | 119.67 | 29.1 | 30.6 | 32.6 | 25.9 | 817.8 | 14.5 | 19.6 | 78 | 32 | 17.6 | 21 | 2.7 | 0.02 | 7
|  | 1772 | 60 | 2 | 2 | 1 | 18.94 | 11.5 | 98.7 | 5.72 | 2.1 | 0.871 | 1.6 | 49.7 | 51.4 | 101.22 | 451.7 | 0.45 | 336 | 24.1 | 0.301 | 32 | 44.1 | 117.1 | 54.1 | 2.18 | 19.9 | 20.4 | 839 | 60.4 | 24.85 | 35.4 | 836.5 | 8805.047 | 70.1 | 45 | 79.93 | 119.55 | 29.1 | 30.5 | 32.6 | 26 | 828 | 14 | 19.6 | 78 | 33 | 42 | 42 | 2.7 | 0.02 | 10.2
|  | 1773 | 60 | 3 | 3 | 1 | 18 | 11.5 | 98.7 | 5.91 | 2.1 | 0.922 | 1.8 | 49.6 | 51.4 | 101.16 | 448 | 0.72 | 334.5 | 23.9 | 0.254 | 31.9 | 35.4 | 116.1 | 53.7 | 2.18 | 19.8 | 20.3 | 841 | 60.4 | 24.71 | 35.6 | 843.2 | 8805.047 | 70 | 45.2 | 80 | 119.66 | 29.1 | 30.5 | 32.6 | 26 | 846.8 | 18.5 | 18.8 | 78 | 32 | 30.2 | 29 | 2 | 0.02 | 11.7
|  | 1774 | 60 | 4 | 4 | 1 | 17.08 | 11.5 | 98.7 | 5.87 | 2.1 | 0.968 | 1.6 | 49.8 | 51.4 | 101.28 | 445 | 0.75 | 334.8 | 24.2 | 0.23 | 32.1 | 35.4 | 114.1 | 53.5 | 2.13 | 19.9 | 20.4 | 807 | 60.2 | 25.21 | 35.3 | 807.2 | 8805.047 | 70.4 | 45.4 | 79.99 | 119.77 | 29.2 | 30.5 | 32.6 | 25.9 | 810.8 | 18 | 18.8 | 78 | 32 | 29 | 29 | 2 | 0.02 | 14.8
|  | 1775 | 60 | 5 | 5 | 1 | 16.78 | 11.5 | 98.7 | 6 | 2.1 | 1.061 | 2.2 | 49.3 | 51.5 | 101.41 | 442.2 | 0.74 | 335.3 | 24 | 0.27 | 32.1 | 39.6 | 113.9 | 52.4 | 2.14 | 20 | 20 | 815 | 60.1 | 25.02 | 35.6 | 818.1 | 8805.047 | 71 | 45 | 79.84 | 119.75 | 29.1 | 30.4 | 32.6 | 26 | 800.8 | 17 | 19.2 | 78 | 32 | 32.9 | 32 | 2.4 | 0.04 | 17.2
|  | 1776 | 60 | 6 | 6 | 1 | 16.55 | 11.5 | 98.7 | 6.22 | 2.1 | 1.098 | 1.5 | 49.8 | 51.3 | 101.45 | 439.3 | 0.73 | 334.7 | 24.1 | 0.284 | 31.9 | 34.4 | 115.6 | 52 | 2.15 | 20 | 20.6 | 826 | 59.8 | 24.85 | 35.6 | 826.6 | 8805.047 | 70 | 45 | 79.92 | 119.73 | 29.2 | 30.4 | 32.6 | 26 | 834.2 | 19 | 18.8 | 78 | 32 | 31.4 | 31 | 1.6 | 0.04 | 19.5
|  | 1777 | 60 | 7 | 7 | 1 | 16.32 | 11.5 | 98.7 | 6.13 | 2.1 | 1.111 | 1.6 | 49.5 | 51.2 | 101.47 | 436.7 | 0.7 | 334.1 | 24.2 | 0.236 | 32.1 | 34.9 | 113.7 | 51.5 | 2.09 | 20.1 | 20.6 | 795 | 59.7 | 25.07 | 35.5 | 792.3 | 8805.047 | 69.8 | 44.9 | 80.09 | 120.01 | 29.2 | 30.4 | 32.6 | 25.9 | 800 | 17 | 18.8 | 78 | 32 | 28.6 | 28 | 2 | 0.04 | 19.5
|  | 1778 | 60 | 8 | 1 | 12 | 16.38 | 11.5 | 98.7 | 6.24 | 2.1 | 1.257 | 1.8 | 49.4 | 51.2 | 101.6 | 434 | 0.65 | 336 | 24.1 | 0.192 | 32.1 | 58.5 | 114.9 | 50.9 | 2.36 | 19.8 | 20.4 | 878 | 59.6 | 25.63 | 35.6 | 870 | 8805.048 | 69.9 | 45 | 79.93 | 120.08 | 29.2 | 30.4 | 32.7 | 25.9 | 822.5 | 15 | 20.8 | 78 | 32 | 41.2 | 45 | 3.9 | 0.04 | 19.5
|  | 1779 | 60 | 9 | 2 | 12 | 17.16 | 11.5 | 98.7 | 8.31 | 2.2 | 1.613 | 1.5 | 49.7 | 51.2 | 105.4 | 431.6 | 0.97 | 335.5 | 24.1 | 0.225 | 32.1 | 63.9 | 133.1 | 50.9 | 3.42 | 19.9 | 20 | 1269 | 59.5 | 25.71 | 35.5 | 1271.3 | 8805.048 | 70 | 45.1 | 80.13 | 119.98 | 29.2 | 30.4 | 32.7 | 25.8 | 1221 | 13 | 23.5 | 78 | 33 | 56.1 | 56 | 6.7 | 0.02 | 19.5
|  | 1780 | 60 | 10 | 3 | 12 | 16.75 | 11.5 | 98.7 | 9.84 | 2.1 | 1.718 | 1.7 | 49.6 | 51.4 | 106.1 | 430.7 | 1.73 | 339.3 | 24.4 | 0.238 | 32.3 | 60.7 | 177 | 51 | 4.46 | 20 | 20.1 | 1689 | 59.2 | 25.24 | 35.5 | 1685.9 | 8805.048 | 70.7 | 45 | 79.87 | 120.42 | 29.2 | 30.4 | 32.7 | 25.9 | 1538.2 | 21.5 | 25.1 | 78 | 32 | 52.2 | 53 | 8.2 | 0.04 | 19.5
|  | 1781 | 60 | 11 | 4 | 12 | 16.21 | 11.5 | 98.7 | 10.38 | 2.1 | 1.819 | 1.8 | 49.7 | 51.5 | 106.08 | 431.6 | 2.4 | 332.5 | 24 | 0.275 | 32.1 | 63.1 | 230.7 | 50.9 | 5.6 | 20 | 20.2 | 2122 | 59.1 | 25.21 | 35.4 | 2122.5 | 8805.048 | 70.6 | 45 | 79.95 | 120.31 | 29.2 | 30.4 | 32.7 | 25.8 | 1980.2 | 23 | 27.5 | 78 | 32 | 54.1 | 55 | 10.2 | 0.04 | 19.5
|  | 1782 | 60 | 12 | 5 | 12 | 15.37 | 11.5 | 98.7 | 10.63 | 2.1 | 2.058 | 2 | 49.7 | 51.7 | 106.02 | 435 | 3.15 | 332.4 | 24.2 | 0.224 | 32.2 | 62.9 | 285.2 | 52.3 | 6.83 | 20.1 | 20.2 | 2599 | 59.1 | 25.1 | 35.5 | 2599.1 | 8805.048 | 70.1 | 45.1 | 79.78 | 120.29 | 29.2 | 30.4 | 32.7 | 25.8 | 2491.2 | 24.5 | 28.2 | 78 | 32 | 54.5 | 54 | 11 | 0.06 | 19.5
|  | 1783 | 60 | 13 | 6 | 12 | 14.77 | 11.5 | 98.7 | 12.42 | 2.1 | 2.175 | 2 | 49.7 | 51.8 | 105.99 | 441.3 | 4.08 | 332.4 | 24.2 | 0.227 | 32.1 | 62.3 | 299 | 53.8 | 7.97 | 20 | 20.3 | 3070 | 59.3 | 24.79 | 35.3 | 3070.1 | 8805.049 | 70.4 | 45.2 | 79.98 | 120.27 | 29.1 | 30.4 | 32.7 | 25.8 | 2838.2 | 28.5 | 29.4 | 78 | 32 | 54.1 | 54 | 12.5 | 0.18 | 15.6
|  | 1784 | 60 | 14 | 7 | 12 | 14.64 | 11.5 | 98.7 | 13.44 | 2.1 | 2.239 | 2.4 | 49.5 | 52 | 104.18 | 449.9 | 4.98 | 333 | 24.3 | 0.253 | 32.2 | 64.5 | 305.8 | 54.7 | 9.37 | 20 | 20 | 3531 | 59.3 | 25.35 | 35.4 | 3529.4 | 8805.049 | 70.3 | 44.9 | 80.04 | 120.43 | 29.1 | 30.4 | 32.7 | 25.8 | 3332.8 | 30 | 31 | 78 | 32 | 55.3 | 55 | 13.7 | 0.76 | 13.3
|  | 1785 | 60 | 15 | 8 | 12 | 14.38 | 11.5 | 98.7 | 14.8 | 2.1 | 2.269 | 2.8 | 49.5 | 52.3 | 103.62 | 460 | 5.82 | 332.3 | 24.2 | 0.222 | 32 | 67.4 | 311.6 | 55.6 | 10.45 | 20.1 | 20.3 | 3978 | 59.6 | 25.1 | 35.4 | 3980.2 | 8805.05 | 70.4 | 44.9 | 80.19 | 120.55 | 29.1 | 30.4 | 32.6 | 25.7 | 3825.8 | 31 | 32.2 | 78 | 32 | 57.6 | 57 | 14.9 | 0.39 | 10.2
|  | 1786 | 60 | 16 | 1 | 2 | 14.17 | 11.5 | 98.7 | 14.54 | 2.1 | 2.076 | 3.2 | 49.2 | 52.4 | 103.56 | 471.2 | 6.6 | 331.5 | 24.1 | 0.438 | 32.2 | 48.9 | 314.8 | 56 | 11.37 | 19.8 | 20.3 | 4279 | 59.6 | 25.38 | 35.6 | 4281.3 | 8805.05 | 69.9 | 45 | 80.25 | 120.53 | 29 | 30.5 | 32.6 | 25.7 | 4241.2 | 36 | 28.6 | 78 | 31 | 48.6 | 45 | 11.8 | 0.78 | 4.7
|  | 1787 | 60 | 17 | 2 | 2 | 14.46 | 11.5 | 98.7 | 12.04 | 2.1 | 1.673 | 3.5 | 49.2 | 52.6 | 103.14 | 479.8 | 6.23 | 331.7 | 24.1 | 0.27 | 31.9 | 41.9 | 314.7 | 56 | 11.45 | 19.9 | 20.3 | 4324 | 60 | 25.29 | 35.5 | 4322.8 | 8805.051 | 70.4 | 45.1 | 80.15 | 120.26 | 29 | 30.4 | 32.6 | 25.7 | 4325 | 39 | 27.8 | 78 | 31 | 36.1 | 35 | 10.6 | 0.76 | 3.9
|  | 1788 | 60 | 18 | 3 | 2 | 14.76 | 11.5 | 98.7 | 9.81 | 2.1 | 1.439 | 3.4 | 49.1 | 52.5 | 103.23 | 486.3 | 5 | 331.5 | 24 | 0.215 | 31.8 | 41.1 | 312.9 | 55.7 | 11.29 | 20 | 20.4 | 4314 | 60.5 | 24.99 | 35.6 | 4313.6 | 8805.052 | 70.5 | 45.4 | 80.2 | 120.21 | 28.9 | 30.4 | 32.7 | 25.7 | 4314.8 | 40 | 27.1 | 78 | 31 | 34.5 | 34 | 10.2 | 0.7 | 3.9
|  | 1789 | 60 | 19 | 4 | 2 | 14.81 | 11.5 | 98.7 | 8.66 | 2.1 | 1.31 | 3.6 | 49.1 | 52.7 | 104.24 | 492 | 4.35 | 332.2 | 24.2 | 0.225 | 32.1 | 41.3 | 312.1 | 55.4 | 11.25 | 20 | 20 | 4305 | 60.4 | 24.96 | 35.5 | 4304.4 | 8805.052 | 70.1 | 44.9 | 80.18 | 120.33 | 28.9 | 30.4 | 32.6 | 25.7 | 4304.5 | 40 | 27.1 | 78 | 31 | 34.9 | 35 | 10.2 | 0.76 | 0
|  | 1790 | 60 | 20 | 5 | 2 | 14.49 | 11.5 | 98.7 | 8 | 2.1 | 1.266 | 3.6 | 49.2 | 52.8 | 106.1 | 497 | 4.21 | 331.4 | 24.1 | 0.205 | 32 | 42.7 | 312.2 | 55.3 | 11.3 | 19.9 | 20.4 | 4300 | 60.7 | 25.1 | 35.5 | 4296.3 | 8805.052 | 70 | 45.1 | 79.96 | 120.04 | 29 | 30.4 | 32.6 | 25.7 | 4295.2 | 40 | 27.1 | 78 | 31 | 34.9 | 35 | 10.2 | 0.74 | 5.5
|  | 1791 | 60 | 21 | 6 | 2 | 14.4 | 11.5 | 98.7 | 8 | 2.1 | 1.262 | 3.7 | 49.3 | 53 | 106.3 | 501.9 | 4.24 | 331.8 | 23.7 | 0.256 | 31.8 | 43.2 | 312.2 | 55.2 | 11.21 | 20 | 20.4 | 4315 | 60.9 | 24.82 | 35.3 | 4315.4 | 8805.053 | 70.3 | 45 | 80.06 | 119.74 | 28.9 | 30.4 | 32.6 | 25.7 | 4310 | 39 | 27.5 | 78 | 31 | 36.5 | 37 | 10.6 | 0.74 | 5.5
|  | 1792 | 60 | 22 | 7 | 2 | 14.73 | 11.5 | 98.7 | 7.85 | 2.1 | 1.221 | 3.3 | 49.3 | 52.6 | 106.15 | 506.4 | 4.36 | 332.1 | 24.2 | 0.29 | 32 | 40.8 | 312 | 55.4 | 11.3 | 19.8 | 20.2 | 4320 | 61 | 24.99 | 35.5 | 4316.6 | 8805.053 | 70.3 | 44.8 | 79.86 | 119.99 | 28.9 | 30.4 | 32.6 | 25.8 | 4319.5 | 40 | 27.1 | 78 | 31 | 34.1 | 35 | 10.2 | 0.27 | -0.8
|  | 1793 | 60 | 23 | 1 | 21 | 14.57 | 11.5 | 98.7 | 7.31 | 2.1 | 1.203 | 3.5 | 49.4 | 52.9 | 104.34 | 510.2 | 4.21 | 331.4 | 24.1 | 0.26 | 31.9 | 24.4 | 311.5 | 55.5 | 10.96 | 20 | 20.4 | 4167 | 60.7 | 25.13 | 35.4 | 4167.8 | 8805.054 | 70.3 | 44.9 | 80.02 | 120.03 | 28.9 | 30.4 | 32.6 | 25.8 | 4275.8 | 36.5 | 23.9 | 78 | 31 | 21.6 | 25 | 6.7 | 0.8 | -1.6
|  | 1794 | 60 | 24 | 2 | 21 | 14.87 | 11.5 | 98.7 | 5.93 | 2.1 | 1.014 | 3.5 | 49.3 | 52.8 | 102.46 | 512.5 | 3.19 | 331.7 | 24 | 0.234 | 31.7 | 18.7 | 307.4 | 55.4 | 9.88 | 20 | 20.1 | 3780 | 61 | 24.96 | 35.4 | 3781.4 | 8805.054 | 69.9 | 44.9 | 80.12 | 120 | 28.9 | 30.4 | 32.6 | 25.8 | 3917.8 | 31.5 | 21.2 | 78 | 31 | 16.1 | 16 | 4.3 | 0.35 | 0
|  | 1795 | 60 | 25 | 3 | 21 | 16.15 | 11.5 | 98.7 | 3.48 | 2 | 0.838 | 3.4 | 49.2 | 52.7 | 101.94 | 509.8 | 1.97 | 331.8 | 24 | 0.26 | 31.7 | 16.7 | 302.1 | 55.3 | 8.57 | 19.7 | 20.4 | 3348 | 61.3 | 24.43 | 35.6 | 3349.4 | 8805.054 | 70.4 | 45.2 | 80.15 | 119.9 | 28.8 | 30.5 | 32.6 | 25.8 | 3468.8 | 30.5 | 20 | 78 | 31 | 13.3 | 13 | 3.5 | 0.06 | 7
|  | 1796 | 60 | 26 | 4 | 21 | 20.5 | 11.5 | 98.7 | 2.89 | 2.1 | 0.671 | 3.4 | 49.2 | 52.7 | 101.88 | 503.4 | 1.19 | 332.1 | 24.1 | 0.255 | 31.8 | 16.4 | 293.2 | 55.4 | 7.49 | 19.9 | 20 | 2867 | 60.8 | 24.96 | 35.6 | 2869.7 | 8805.055 | 70.8 | 45.1 | 80.23 | 119.69 | 28.9 | 30.5 | 32.6 | 25.8 | 2959.2 | 28 | 19.2 | 78 | 31 | 12.5 | 12 | 2.4 | 0 | 0
|  | 1797 | 60 | 27 | 5 | 21 | 20.51 | 11.5 | 98.7 | 2.35 | 2 | 0.734 | 2.8 | 49.4 | 52.2 | 101.78 | 494.5 | 0.34 | 331.9 | 24.1 | 0.275 | 32 | 15.9 | 279.9 | 55.3 | 6.12 | 19.8 | 20 | 2399 | 60.8 | 24.38 | 35.6 | 2400 | 8805.055 | 70.9 | 44.9 | 80.06 | 119.66 | 28.9 | 30.5 | 32.6 | 25.9 | 2446 | 25.5 | 18.8 | 78 | 32 | 12.5 | 12 | 2 | 0 | 0
|  | 1798 | 60 | 28 | 6 | 21 | 20.52 | 11.5 | 98.7 | 2.27 | 2.1 | 0.636 | 2.3 | 49.7 | 52 | 101.83 | 484.2 | 0.04 | 332.2 | 24.1 | 0.244 | 32 | 15.7 | 236 | 55.3 | 5.06 | 19.9 | 20.4 | 1951 | 60.7 | 24.77 | 35.4 | 1949.6 | 8805.055 | 70.4 | 45.1 | 79.91 | 119.42 | 29 | 30.5 | 32.6 | 25.9 | 2114.8 | 22.5 | 18 | 78 | 32 | 12.2 | 11 | 1.2 | 0 | 0
|  | 1799 | 60 | 29 | 7 | 21 | 20.51 | 11.5 | 98.7 | 1.26 | 2 | 0.494 | 2 | 49.7 | 51.7 | 101.83 | 475.5 | 0.01 | 332.1 | 23.9 | 0.254 | 32 | 15.2 | 190 | 55 | 3.86 | 19.9 | 20.4 | 1521 | 60.7 | 24.27 | 35.4 | 1518.8 | 8805.055 | 69.8 | 45 | 79.82 | 119.62 | 29 | 30.5 | 32.6 | 25.9 | 1649 | 20 | 17.3 | 78 | 32 | 11.8 | 12 | 0 | 0 | 1.6
|  | 1800 | 60 | 30 | 8 | 21 | 20.52 | 11.5 | 98.7 | 1.43 | 2.1 | 0.438 | 2.6 | 49.3 | 51.9 | 101.19 | 466.5 | 0.19 | 332.1 | 24 | 0.28 | 32 | 15.9 | 146.2 | 54.6 | 2.83 | 20 | 20.2 | 1095 | 60.5 | 24.71 | 35.6 | 1095.5 | 8805.055 | 70.1 | 45 | 79.75 | 119.86 | 29.1 | 30.5 | 32.6 | 25.9 | 1185.8 | 17.5 | 16.5 | 78 | 32 | 11.8 | 12 | 0 | 0 | 3.9
|  | 1801 | 61 | 1 | 1 | 1 | 20.52 | 11.5 | 98.7 | 4.79 | 2.1 | 0.598 | 2 | 49.6 | 51.6 | 101.15 | 457.4 | 0.29 | 336.2 | 24.3 | 0.235 | 32.1 | 42.8 | 109.6 | 54.5 | 2.04 | 20 | 20.3 | 772 | 60.3 | 25.21 | 35.5 | 773.8 | 8805.055 | 70.1 | 44.9 | 79.97 | 120.27 | 29.1 | 30.5 | 32.6 | 25.9 | 786.5 | 16 | 20 | 78 | 32 | 18.8 | 24 | 2.7 | 0.02 | 7
|  | 1802 | 61 | 2 | 2 | 1 | 18.99 | 11.5 | 98.7 | 6.09 | 2.1 | 0.86 | 1.6 | 50 | 51.6 | 101.19 | 452.3 | 0.53 | 335.6 | 24 | 0.314 | 31.9 | 43.7 | 113 | 54.2 | 2.18 | 19.8 | 20 | 846 | 60.2 | 24.57 | 35.6 | 848.5 | 8805.055 | 70.1 | 45.1 | 79.87 | 119.68 | 29.2 | 30.5 | 32.6 | 25.9 | 800.8 | 13 | 19.6 | 78 | 33 | 41.6 | 40 | 3.5 | 0.02 | 9.4
|  | 1803 | 61 | 3 | 3 | 1 | 17.83 | 11.5 | 98.7 | 6.21 | 2.1 | 0.9 | 2.1 | 49.4 | 51.5 | 101.36 | 448.8 | 0.77 | 332.2 | 24.1 | 0.255 | 31.9 | 33.8 | 116.2 | 53.8 | 2.21 | 20.1 | 20.4 | 847 | 60.2 | 24.93 | 35.5 | 847.8 | 8805.055 | 69.9 | 44.9 | 79.94 | 119.95 | 29.2 | 30.5 | 32.6 | 25.9 | 851.5 | 19 | 18.8 | 78 | 32 | 29.4 | 29 | 2 | 0.02 | 11.7
|  | 1804 | 61 | 4 | 4 | 1 | 16.97 | 11.5 | 98.7 | 6.19 | 2.1 | 0.955 | 1.7 | 49.6 | 51.2 | 101.44 | 445.5 | 0.77 | 335.2 | 24 | 0.199 | 32 | 37.6 | 113.6 | 53.3 | 2.1 | 20 | 20.4 | 801 | 60.1 | 25.07 | 35.6 | 799.7 | 8805.055 | 70.5 | 44.9 | 79.8 | 119.83 | 29.2 | 30.4 | 32.6 | 26 | 817 | 17.5 | 18.8 | 78 | 32 | 29.8 | 29 | 2 | 0.02 | 14.8
|  | 1805 | 61 | 5 | 5 | 1 | 16.79 | 11.5 | 98.7 | 6.23 | 2.1 | 1.06 | 1.6 | 49.7 | 51.3 | 101.43 | 442.6 | 0.72 | 335.9 | 24.1 | 0.268 | 32 | 38.7 | 113.7 | 52.7 | 2.17 | 19.8 | 20.4 | 831 | 59.9 | 24.99 | 35.6 | 830.2 | 8805.055 | 70.3 | 44.9 | 79.82 | 119.95 | 29.2 | 30.4 | 32.6 | 26 | 814.8 | 17 | 19.2 | 78 | 32 | 32.9 | 34 | 2.4 | 0.04 | 18
|  | 1806 | 61 | 6 | 6 | 1 | 16.48 | 11.5 | 98.7 | 6.16 | 2.1 | 1.078 | 1.4 | 49.9 | 51.3 | 101.47 | 439.9 | 0.72 | 335.2 | 24.2 | 0.274 | 32.2 | 34.2 | 115.7 | 52.2 | 2.19 | 20 | 20.2 | 819 | 59.8 | 25.57 | 35.5 | 821.3 | 8805.055 | 69.5 | 45 | 79.88 | 120.07 | 29.3 | 30.4 | 32.6 | 25.9 | 827.2 | 17.5 | 18.8 | 78 | 32 | 28.6 | 29 | 2 | 0.04 | 19.5
|  | 1807 | 61 | 7 | 7 | 1 | 16.27 | 11.5 | 98.7 | 5.93 | 2.1 | 1.111 | 1.3 | 49.8 | 51.1 | 101.44 | 436.9 | 0.73 | 334.4 | 23.8 | 0.221 | 32.2 | 36.4 | 113.9 | 51.8 | 2.08 | 19.8 | 20.4 | 796 | 59.8 | 24.96 | 35.6 | 795.8 | 8805.055 | 70.1 | 45.2 | 79.87 | 119.98 | 29.3 | 30.4 | 32.7 | 25.9 | 794.5 | 17 | 18.8 | 78 | 32 | 29 | 29 | 2 | 0.04 | 19.5
|  | 1808 | 61 | 8 | 1 | 12 | 16.51 | 11.5 | 98.7 | 6.48 | 2.2 | 1.243 | 1.2 | 50.2 | 51.4 | 102.63 | 434.5 | 0.71 | 335.2 | 23.8 | 0.211 | 32 | 57.9 | 116.2 | 51 | 2.38 | 19.6 | 20.1 | 885 | 59.6 | 25.68 | 35.5 | 881 | 8805.055 | 69.8 | 45.4 | 79.84 | 120.15 | 29.2 | 30.4 | 32.7 | 25.8 | 803 | 13.5 | 20.8 | 78 | 32 | 42.7 | 47 | 3.9 | 0.04 | 19.5
|  | 1809 | 61 | 9 | 2 | 12 | 17.14 | 11.5 | 98.7 | 8.37 | 2.1 | 1.59 | 1.5 | 49.8 | 51.3 | 105.45 | 432.3 | 0.95 | 335.9 | 24.1 | 0.216 | 32.1 | 63.9 | 132.7 | 50.9 | 3.4 | 20 | 20.3 | 1279 | 59 | 25.38 | 35.4 | 1277.3 | 8805.055 | 69.7 | 45.4 | 79.95 | 119.83 | 29.2 | 30.4 | 32.7 | 25.8 | 1084.2 | 13.5 | 23.9 | 78 | 33 | 55.3 | 56 | 7.1 | 0.02 | 19.5
|  | 1810 | 61 | 10 | 3 | 12 | 16.85 | 11.5 | 98.7 | 9.94 | 2.1 | 1.727 | 1.7 | 49.7 | 51.4 | 105.9 | 431.4 | 1.67 | 337.6 | 23.9 | 0.239 | 32.1 | 61.5 | 178 | 50.9 | 4.41 | 19.9 | 20.2 | 1689 | 59.5 | 24.93 | 35.4 | 1688.8 | 8805.055 | 69.5 | 45.1 | 80.16 | 119.58 | 29.2 | 30.4 | 32.7 | 25.8 | 1555.2 | 22 | 25.1 | 78 | 32 | 52.5 | 52 | 8.2 | 0.04 | 19.5
|  | 1811 | 61 | 11 | 4 | 12 | 16.21 | 11.5 | 98.7 | 10.38 | 2.1 | 1.816 | 2.2 | 49.3 | 51.5 | 105.75 | 432.1 | 2.35 | 331.5 | 24 | 0.214 | 32.1 | 63.1 | 233.1 | 51.1 | 5.62 | 19.8 | 20 | 2125 | 59.4 | 25.24 | 35.7 | 2123.9 | 8805.056 | 70 | 45.3 | 80.09 | 119.96 | 29.2 | 30.4 | 32.7 | 25.7 | 2003.8 | 23.5 | 27.5 | 78 | 32 | 54.9 | 56 | 10.2 | 0.04 | 19.5
|  | 1812 | 61 | 12 | 5 | 12 | 15.31 | 11.5 | 98.7 | 10.83 | 2.1 | 2.074 | 2.1 | 49.4 | 51.5 | 105.88 | 435.5 | 3.14 | 331.4 | 24 | 0.214 | 32.2 | 62.2 | 286.9 | 52.1 | 6.81 | 19.9 | 19.9 | 2605 | 59.2 | 24.96 | 35.6 | 2602.1 | 8805.056 | 69.8 | 45.3 | 79.89 | 119.91 | 29.2 | 30.4 | 32.7 | 25.7 | 2523.2 | 24.5 | 28.2 | 78 | 32 | 54.5 | 55 | 11 | 0.06 | 19.5
|  | 1813 | 61 | 13 | 6 | 12 | 14.91 | 11.5 | 98.7 | 12.58 | 2.1 | 2.164 | 2.3 | 49.4 | 51.7 | 105.69 | 441.6 | 4.05 | 332.2 | 24 | 0.205 | 32.1 | 62.6 | 299.2 | 53.3 | 8.14 | 20 | 20 | 3068 | 59.3 | 25.32 | 35.6 | 3068.9 | 8805.056 | 69.6 | 44.9 | 79.66 | 119.94 | 29.2 | 30.4 | 32.7 | 25.7 | 2857.8 | 29 | 29.4 | 78 | 32 | 53.3 | 54 | 12.2 | 0.68 | 14.8
|  | 1814 | 61 | 14 | 7 | 12 | 14.57 | 11.5 | 98.7 | 13.6 | 2.1 | 2.249 | 2.9 | 49.2 | 52.1 | 105.45 | 450 | 4.93 | 332.1 | 24.2 | 0.221 | 32.2 | 64.3 | 305.8 | 54.8 | 9.33 | 20 | 20 | 3531 | 59.6 | 25.24 | 35.5 | 3530.7 | 8805.057 | 70.1 | 45.1 | 79.83 | 119.77 | 29.1 | 30.4 | 32.7 | 25.7 | 3360 | 30.5 | 30.6 | 78 | 32 | 55.7 | 55 | 13.7 | 0.78 | 13.3
|  | 1815 | 61 | 15 | 8 | 12 | 14.6 | 11.5 | 98.7 | 14.88 | 2.1 | 2.29 | 2.7 | 49.3 | 52.1 | 105.35 | 460.1 | 5.82 | 332.2 | 24.1 | 0.212 | 32.1 | 67.1 | 310.4 | 55.6 | 10.52 | 19.9 | 20.2 | 3981 | 59.6 | 25.24 | 35.6 | 3980.4 | 8805.057 | 70.6 | 44.9 | 79.99 | 119.85 | 29.1 | 30.5 | 32.6 | 25.6 | 3850 | 30.5 | 32.2 | 78 | 32 | 56.9 | 57 | 14.9 | 0.7 | 10.9
|  | 1816 | 61 | 16 | 1 | 2 | 14.17 | 11.5 | 98.7 | 14.83 | 2.1 | 2.084 | 3.3 | 49.3 | 52.5 | 103.33 | 471.4 | 6.6 | 331.1 | 24 | 0.454 | 32.2 | 48.5 | 314.9 | 55.9 | 11.25 | 19.8 | 20.2 | 4282 | 59.4 | 25.1 | 35.5 | 4282.6 | 8805.058 | 69.8 | 45 | 79.99 | 120.06 | 29 | 30.5 | 32.6 | 25.6 | 4256.2 | 34 | 30.2 | 78 | 31 | 47.1 | 44 | 12.9 | 0.8 | 4.7
|  | 1817 | 61 | 17 | 2 | 2 | 14.95 | 11.5 | 98.7 | 12.08 | 2.1 | 1.676 | 3.4 | 49.2 | 52.7 | 101.45 | 479.9 | 6.29 | 332.1 | 24.1 | 0.234 | 32.1 | 42.1 | 314.4 | 56 | 11.32 | 19.9 | 20.1 | 4325 | 59.8 | 24.99 | 35.4 | 4323.1 | 8805.059 | 69.7 | 44.9 | 80.07 | 120.26 | 29 | 30.5 | 32.6 | 25.6 | 4314.8 | 39.5 | 27.5 | 78 | 31 | 35.7 | 37 | 10.2 | 0.66 | -1.6
|  | 1818 | 61 | 18 | 3 | 2 | 14.83 | 11.5 | 98.7 | 9.91 | 2.1 | 1.427 | 3.7 | 49 | 52.7 | 101.81 | 486.2 | 5.01 | 332.2 | 24.1 | 0.234 | 32 | 41 | 312.9 | 55.7 | 11.32 | 19.7 | 20.2 | 4316 | 60.3 | 25.04 | 35.5 | 4316.1 | 8805.059 | 69.6 | 44.6 | 80.1 | 120.16 | 29 | 30.5 | 32.6 | 25.7 | 4319.5 | 40 | 27.1 | 78 | 31 | 34.5 | 35 | 10.2 | 0.74 | -0.8
|  | 1819 | 61 | 19 | 4 | 2 | 14.62 | 11.5 | 98.7 | 8.66 | 2.1 | 1.295 | 3.6 | 49.2 | 52.8 | 104.4 | 491.6 | 4.37 | 331.6 | 24.1 | 0.246 | 32 | 41.2 | 312.2 | 55.5 | 11.3 | 19.9 | 20.2 | 4308 | 60.7 | 25.04 | 35.5 | 4308.4 | 8805.06 | 70 | 44.9 | 79.98 | 120.47 | 29 | 30.5 | 32.6 | 25.6 | 4310 | 40 | 27.1 | 78 | 31 | 34.9 | 34 | 10.2 | 0.76 | 0
|  | 1820 | 61 | 20 | 5 | 2 | 14.42 | 11.5 | 98.7 | 7.99 | 2.1 | 1.269 | 3.7 | 49 | 52.7 | 106.12 | 496.6 | 4.23 | 331.5 | 24 | 0.249 | 31.9 | 41.5 | 312.1 | 55.3 | 11.29 | 19.8 | 20.1 | 4299 | 61 | 25.07 | 35.5 | 4299.8 | 8805.06 | 70.1 | 45.1 | 79.92 | 120.15 | 29 | 30.5 | 32.6 | 25.6 | 4300 | 40 | 27.1 | 78 | 31 | 34.9 | 35 | 10.2 | 0.74 | 5.5
|  | 1821 | 61 | 21 | 6 | 2 | 14.55 | 11.5 | 98.7 | 7.8 | 2.1 | 1.243 | 3.7 | 48.8 | 52.5 | 106.19 | 501.3 | 4.21 | 331.1 | 23.9 | 0.237 | 32 | 42.7 | 312.3 | 55.4 | 11.27 | 19.8 | 20 | 4308 | 61.1 | 24.99 | 35.6 | 4309 | 8805.06 | 69.8 | 45 | 80.03 | 120.37 | 28.9 | 30.5 | 32.6 | 25.7 | 4310 | 39.5 | 27.5 | 78 | 31 | 36.1 | 36 | 10.6 | 0.54 | 0
|  | 1822 | 61 | 22 | 7 | 2 | 14.78 | 11.5 | 98.7 | 7.83 | 2.1 | 1.241 | 4 | 49 | 52.9 | 106.09 | 505.8 | 4.3 | 331.8 | 23.4 | 0.248 | 31.8 | 42.6 | 311.4 | 55.3 | 11.28 | 19.7 | 20.3 | 4314 | 61.1 | 24.96 | 35.5 | 4318.8 | 8805.061 | 70.1 | 44.5 | 80.01 | 120.43 | 28.9 | 30.5 | 32.6 | 25.6 | 4314.8 | 39.5 | 27.5 | 78 | 31 | 36.1 | 36 | 10.6 | 0.74 | 4.7
|  | 1823 | 61 | 23 | 1 | 21 | 14.65 | 11.5 | 98.7 | 7.27 | 2.1 | 1.18 | 4.3 | 48.8 | 53.1 | 104.14 | 509.7 | 4.31 | 331.5 | 23.9 | 0.232 | 31.6 | 24.4 | 311.1 | 55.1 | 10.87 | 19.7 | 20 | 4170 | 61.2 | 24.9 | 35.6 | 4167.6 | 8805.061 | 70 | 45.3 | 80.24 | 120.49 | 28.9 | 30.5 | 32.6 | 25.8 | 4265.5 | 35.5 | 23.5 | 78 | 31 | 26.7 | 24 | 6.7 | 0.76 | -1.6
|  | 1824 | 61 | 24 | 2 | 21 | 15 | 11.5 | 98.7 | 6.21 | 2.1 | 1.058 | 4 | 49 | 53 | 102.3 | 511.8 | 3.22 | 331.7 | 24 | 0.239 | 31.9 | 18.6 | 307.7 | 55.3 | 9.78 | 19.9 | 20 | 3776 | 61.2 | 24.74 | 35.5 | 3775.4 | 8805.062 | 70.2 | 44.9 | 80.05 | 120.1 | 28.9 | 30.5 | 32.6 | 25.7 | 3906.2 | 31.5 | 21.2 | 78 | 31 | 15.3 | 15 | 4.3 | 0.21 | -1.6
|  | 1825 | 61 | 25 | 3 | 21 | 17.01 | 11.5 | 98.7 | 3.53 | 2.1 | 0.83 | 3.7 | 49.1 | 52.8 | 101.72 | 509.1 | 1.92 | 331.4 | 24 | 0.267 | 31.8 | 16.6 | 300.8 | 55.3 | 8.83 | 19.9 | 20 | 3341 | 61.3 | 25.24 | 35.5 | 3344.2 | 8805.062 | 69.7 | 45 | 80.16 | 120.24 | 28.9 | 30.5 | 32.6 | 25.8 | 3439.8 | 30.5 | 20 | 78 | 31 | 13.3 | 13 | 3.1 | 0.04 | 6.3
|  | 1826 | 61 | 26 | 4 | 21 | 20.51 | 11.5 | 98.7 | 2.73 | 2.1 | 0.698 | 2.9 | 49.5 | 52.4 | 101.69 | 502.6 | 1.18 | 332.1 | 23.9 | 0.264 | 32 | 16.6 | 294.1 | 55.5 | 7.37 | 19.6 | 20 | 2866 | 61.1 | 24.54 | 35.3 | 2868.8 | 8805.062 | 70.3 | 44.9 | 80.05 | 120.46 | 28.9 | 30.5 | 32.6 | 25.8 | 2931.2 | 28 | 19.2 | 78 | 31 | 12.5 | 12 | 2.4 | 0 | 0
|  | 1827 | 61 | 27 | 5 | 21 | 20.51 | 11.5 | 98.7 | 1.96 | 2.1 | 0.741 | 2.8 | 49.5 | 52.3 | 101.69 | 494 | 0.35 | 331.8 | 23.9 | 0.269 | 32 | 15.9 | 279.8 | 55.2 | 6.32 | 19.9 | 20 | 2401 | 61 | 25.15 | 35.4 | 2397.2 | 8805.062 | 70.1 | 45 | 80.18 | 120.24 | 29 | 30.5 | 32.6 | 25.8 | 2585.8 | 25.5 | 18.8 | 78 | 32 | 12.2 | 12 | 1.6 | 0 | 0
|  | 1828 | 61 | 28 | 6 | 21 | 20.52 | 11.5 | 98.7 | 2.02 | 2.1 | 0.636 | 2.4 | 49.5 | 52 | 101.81 | 483.7 | 0.05 | 331.5 | 24 | 0.26 | 31.8 | 15.6 | 237.3 | 55.1 | 5.05 | 19.8 | 20 | 1950 | 60.8 | 24.74 | 35.6 | 1948.4 | 8805.062 | 70.1 | 44.9 | 79.91 | 119.73 | 29 | 30.5 | 32.6 | 25.8 | 2091.2 | 22.5 | 18 | 78 | 32 | 12.2 | 12 | 0.8 | 0 | 0
|  | 1829 | 61 | 29 | 7 | 21 | 20.52 | 11.5 | 98.7 | 1.55 | 2.1 | 0.524 | 2.6 | 49.3 | 51.9 | 101.79 | 475.1 | 0.12 | 331.5 | 24 | 0.239 | 31.8 | 15.4 | 188.9 | 54.8 | 3.91 | 19.9 | 20.1 | 1512 | 60.5 | 24.68 | 35.5 | 1515.6 | 8805.062 | 70 | 45.2 | 79.9 | 120.13 | 29 | 30.6 | 32.6 | 25.8 | 1623.2 | 20.5 | 17.3 | 78 | 32 | 11.4 | 11 | 0.4 | 0 | 1.6
|  | 1830 | 61 | 30 | 8 | 21 | 20.5 | 11.5 | 98.7 | 1.28 | 2 | 0.472 | 1.9 | 49.5 | 51.4 | 101.77 | 465.9 | 0.28 | 332 | 23.8 | 0.234 | 31.8 | 17.1 | 143.9 | 54.6 | 2.74 | 19.7 | 20.2 | 1090 | 60.5 | 24.02 | 35.4 | 1099 | 8805.062 | 70.4 | 44.9 | 79.99 | 120.01 | 29.1 | 30.6 | 32.6 | 25.8 | 1154.5 | 17.5 | 17.3 | 78 | 32 | 12.2 | 12 | 0 | 0 | 3.9
|  | 1831 | 62 | 1 | 1 | 1 | 20.52 | 11.5 | 98.7 | 5.05 | 2.1 | 0.595 | 1.7 | 49.7 | 51.4 | 101.77 | 456.8 | 0.3 | 334.5 | 24.1 | 0.223 | 32.2 | 42 | 109.8 | 54.4 | 2.02 | 19.7 | 20.1 | 768 | 60.3 | 25.07 | 35.3 | 769.3 | 8805.062 | 70.5 | 45 | 80.12 | 119.92 | 29.1 | 30.6 | 32.6 | 25.8 | 783.5 | 10 | 20 | 78 | 32 | 20.4 | 26 | 0.8 | 0.02 | 6.3
|  | 1832 | 62 | 2 | 2 | 1 | 19.04 | 11.5 | 98.7 | 5.95 | 2.1 | 0.845 | 1.6 | 49.8 | 51.4 | 101.9 | 451.8 | 0.52 | 335.4 | 23.8 | 0.317 | 31.9 | 42.7 | 113.4 | 54.2 | 2.21 | 19.8 | 20.1 | 847 | 60.3 | 24.88 | 35.5 | 839.9 | 8805.062 | 70.1 | 45.1 | 80.16 | 119.98 | 29.1 | 30.5 | 32.6 | 25.9 | 816.2 | 13 | 19.6 | 78 | 33 | 40.4 | 37 | 3.1 | 0.02 | 9.4
|  | 1833 | 62 | 3 | 3 | 1 | 17.86 | 11.5 | 98.7 | 5.92 | 2.1 | 0.897 | 1.7 | 49.7 | 51.4 | 101.88 | 448.1 | 0.75 | 333.1 | 23.9 | 0.259 | 32.1 | 34.6 | 115.8 | 54 | 2.17 | 19.6 | 20.2 | 841 | 60.1 | 24.66 | 35.5 | 840.1 | 8805.062 | 71.4 | 45.2 | 80.02 | 119.9 | 29.2 | 30.5 | 32.6 | 25.9 | 846.8 | 19 | 18.8 | 78 | 32 | 29.4 | 30 | 2 | 0.02 | 11.7
|  | 1834 | 62 | 4 | 4 | 1 | 17.02 | 11.5 | 98.7 | 6.05 | 2.1 | 0.937 | 1.5 | 49.7 | 51.2 | 101.82 | 445.1 | 0.76 | 335.9 | 24.1 | 0.203 | 32.2 | 38 | 113.7 | 53.5 | 2.08 | 19.7 | 20 | 797 | 60.1 | 24.88 | 35.4 | 797.9 | 8805.062 | 70.3 | 45.2 | 79.94 | 119.67 | 29.2 | 30.5 | 32.6 | 25.9 | 803 | 18 | 18.8 | 78 | 32 | 30.2 | 30 | 2 | 0.02 | 14.8
|  | 1835 | 62 | 5 | 5 | 1 | 16.79 | 11.5 | 98.7 | 6.22 | 2.1 | 1.055 | 1.7 | 49.7 | 51.4 | 101.8 | 442.1 | 0.72 | 335.5 | 23.9 | 0.283 | 32 | 38.2 | 114.1 | 52.9 | 2.19 | 19.8 | 20 | 836 | 60.1 | 25.02 | 35.5 | 836.6 | 8805.063 | 70.4 | 45.4 | 79.95 | 119.85 | 29.2 | 30.4 | 32.6 | 25.8 | 821 | 17 | 19.2 | 78 | 32 | 33.7 | 35 | 2.4 | 0.04 | 17.2
|  | 1836 | 62 | 6 | 6 | 1 | 16.47 | 11.5 | 98.7 | 6.1 | 2 | 1.062 | 1.3 | 49.9 | 51.2 | 102.04 | 439.3 | 0.79 | 334.6 | 24.1 | 0.281 | 32.1 | 33.2 | 115.3 | 52.2 | 2.07 | 19.9 | 20 | 808 | 59.9 | 24.43 | 35.4 | 806 | 8805.063 | 70.3 | 45.3 | 80.01 | 119.42 | 29.3 | 30.4 | 32.7 | 25.8 | 825 | 18 | 18.8 | 78 | 32 | 28.2 | 28 | 2 | 0.04 | 19.5
|  | 1837 | 62 | 7 | 7 | 1 | 16.24 | 11.5 | 98.7 | 6.13 | 2.1 | 1.11 | 1.9 | 49.5 | 51.4 | 101.94 | 436.8 | 0.69 | 335.8 | 23.9 | 0.225 | 32 | 39 | 113.5 | 51.7 | 2.11 | 19.7 | 20.2 | 800 | 59.9 | 25.13 | 35.5 | 802.1 | 8805.063 | 70.6 | 45.4 | 80.08 | 119.79 | 29.2 | 30.4 | 32.7 | 25.8 | 783.5 | 18 | 19.2 | 78 | 32 | 31.8 | 32 | 2.4 | 0.04 | 19.5
|  | 1838 | 62 | 8 | 1 | 12 | 16.48 | 11.5 | 98.7 | 6.47 | 2.2 | 1.222 | 1.4 | 49.8 | 51.2 | 102.12 | 434 | 0.72 | 335.4 | 23.9 | 0.206 | 32.1 | 56.4 | 116.9 | 51.4 | 2.4 | 19.8 | 20 | 888 | 59.7 | 25.82 | 35.5 | 886.5 | 8805.063 | 70.6 | 45 | 80.09 | 119.66 | 29.3 | 30.4 | 32.7 | 25.7 | 825 | 14.5 | 21.2 | 78 | 33 | 43.5 | 48 | 4.3 | 0.04 | 19.5
|  | 1839 | 62 | 9 | 2 | 12 | 17.09 | 11.5 | 98.7 | 8.28 | 2.1 | 1.576 | 1.7 | 49.5 | 51.2 | 105.1 | 431.7 | 0.97 | 335.1 | 23.9 | 0.235 | 32.1 | 63.8 | 132 | 51.1 | 3.33 | 19.7 | 20.2 | 1272 | 59.6 | 25.02 | 35.3 | 1274.5 | 8805.063 | 69.6 | 45.1 | 80.05 | 119.9 | 29.3 | 30.4 | 32.7 | 25.7 | 1100.8 | 15 | 23.9 | 78 | 33 | 54.9 | 55 | 6.7 | 0.02 | 19.5
|  | 1840 | 62 | 10 | 3 | 12 | 16.79 | 11.5 | 98.7 | 9.79 | 2.1 | 1.717 | 1.6 | 49.5 | 51.1 | 105.7 | 430.7 | 1.65 | 338.1 | 24 | 0.258 | 32.2 | 61.1 | 177.5 | 51.2 | 4.42 | 19.6 | 20.1 | 1688 | 59.5 | 25.02 | 35.4 | 1685.5 | 8805.063 | 70.6 | 45 | 79.92 | 119.91 | 29.3 | 30.4 | 32.7 | 25.7 | 1571 | 22 | 25.1 | 78 | 32 | 52.9 | 53 | 8.2 | 0.04 | 19.5
|  | 1841 | 62 | 11 | 4 | 12 | 16.15 | 11.5 | 98.7 | 10.37 | 2.1 | 1.813 | 1.8 | 49.5 | 51.3 | 105.82 | 431.5 | 2.37 | 332.2 | 24 | 0.218 | 32.2 | 63.2 | 232.3 | 51.1 | 5.58 | 19.9 | 19.9 | 2127 | 59.5 | 25.04 | 35.4 | 2121 | 8805.063 | 69.6 | 45.1 | 80.09 | 119.35 | 29.2 | 30.4 | 32.7 | 25.7 | 2026.5 | 22.5 | 27.1 | 78 | 32 | 55.7 | 55 | 10.2 | 0.04 | 19.5
|  | 1842 | 62 | 12 | 5 | 12 | 15.38 | 11.5 | 98.7 | 10.69 | 2.1 | 2.04 | 2.1 | 49.3 | 51.5 | 105.95 | 435 | 3.15 | 331.3 | 24 | 0.232 | 32 | 62.5 | 285.4 | 52.2 | 6.79 | 19.7 | 20 | 2600 | 59.3 | 24.96 | 35.5 | 2598.9 | 8805.063 | 69.8 | 45.1 | 79.92 | 119.7 | 29.1 | 30.4 | 32.7 | 25.6 | 2372.5 | 24.5 | 28.2 | 78 | 32 | 54.1 | 54 | 11.4 | 0.06 | 19.5
|  | 1843 | 62 | 13 | 6 | 12 | 14.75 | 11.5 | 98.7 | 12.47 | 2.1 | 2.158 | 2.4 | 49.4 | 51.8 | 105.83 | 441.3 | 4.06 | 331.4 | 23.9 | 0.211 | 32.2 | 63.5 | 298.5 | 53.5 | 8.12 | 19.8 | 20.1 | 3068 | 59.5 | 25.27 | 35.4 | 3068.3 | 8805.064 | 69.5 | 45 | 80.08 | 119.66 | 29.1 | 30.4 | 32.7 | 25.6 | 2879.5 | 29 | 29.4 | 78 | 32 | 53.3 | 53 | 12.5 | 0.72 | 19.5
|  | 1844 | 62 | 14 | 7 | 12 | 14.59 | 11.5 | 98.7 | 13.37 | 2.1 | 2.236 | 3 | 49.2 | 52.2 | 105.57 | 449.9 | 4.97 | 332.3 | 23.7 | 0.238 | 31.9 | 63.8 | 305.5 | 54.6 | 9.05 | 19.7 | 20.1 | 3525 | 59.6 | 24.52 | 35.4 | 3527.1 | 8805.064 | 70.3 | 45.1 | 79.95 | 120.17 | 29.1 | 30.5 | 32.7 | 25.6 | 3384.2 | 30.5 | 31 | 78 | 32 | 54.9 | 55 | 13.7 | 0.78 | 12.5
|  | 1845 | 62 | 15 | 8 | 12 | 14.61 | 11.5 | 98.7 | 14.66 | 2.1 | 2.267 | 2.9 | 49.4 | 52.2 | 105.41 | 459.9 | 5.8 | 332.3 | 23.8 | 0.225 | 31.9 | 67.4 | 310.4 | 55.6 | 10.36 | 19.6 | 20 | 3978 | 59.7 | 24.88 | 35.5 | 3978.1 | 8805.065 | 70.8 | 45.1 | 80.03 | 119.96 | 29.1 | 30.4 | 32.7 | 25.6 | 3869.5 | 30.5 | 32.5 | 78 | 32 | 56.9 | 57 | 15.3 | 0.66 | 10.9
|  | 1846 | 62 | 16 | 1 | 2 | 14.06 | 11.4 | 98.7 | 14.76 | 2.1 | 2.074 | 3.1 | 49.4 | 52.4 | 102.65 | 471.1 | 6.61 | 332.1 | 24.1 | 0.442 | 32.1 | 49 | 314.6 | 56.2 | 11.36 | 19.6 | 19.9 | 4284 | 59.7 | 25.32 | 35.3 | 4283.6 | 8805.065 | 69.9 | 45.1 | 80.07 | 120.18 | 29 | 30.5 | 32.6 | 25.6 | 4260.8 | 34 | 29.8 | 78 | 31 | 45.9 | 43 | 12.9 | 0.8 | 4.7
|  | 1847 | 62 | 17 | 2 | 2 | 14.87 | 11.5 | 98.7 | 12.02 | 2.1 | 1.671 | 3.2 | 49.3 | 52.5 | 101.21 | 479.5 | 6.29 | 331.9 | 23.9 | 0.233 | 32 | 42.2 | 313.9 | 56.2 | 11.26 | 19.5 | 20.1 | 4326 | 60.2 | 24.85 | 35.2 | 4326.2 | 8805.066 | 70.5 | 45 | 79.9 | 120.65 | 29 | 30.5 | 32.6 | 25.6 | 4314.8 | 39.5 | 27.5 | 78 | 31 | 35.7 | 36 | 10.6 | 0.66 | 3.1
|  | 1848 | 62 | 18 | 3 | 2 | 14.67 | 11.5 | 98.7 | 9.84 | 2.1 | 1.425 | 3.2 | 49.4 | 52.6 | 101.21 | 485.8 | 5.01 | 332.5 | 23.8 | 0.239 | 31.9 | 41 | 312.6 | 55.9 | 11.19 | 19.5 | 20.1 | 4320 | 60.5 | 24.74 | 35.4 | 4319.8 | 8805.067 | 70.5 | 45.2 | 79.99 | 119.85 | 29 | 30.5 | 32.6 | 25.5 | 4325 | 40 | 27.1 | 78 | 31 | 34.5 | 34 | 10.2 | 0.72 | -0.8
|  | 1849 | 62 | 19 | 4 | 2 | 14.47 | 11.5 | 98.7 | 8.65 | 2.1 | 1.307 | 3.5 | 49.1 | 52.6 | 104.74 | 491.3 | 4.37 | 331.9 | 23.8 | 0.241 | 31.9 | 41.3 | 313.4 | 55.6 | 11.35 | 19.7 | 20.1 | 4313 | 60.7 | 25.13 | 35.4 | 4310.7 | 8805.067 | 70.1 | 45.4 | 79.96 | 119.95 | 29 | 30.5 | 32.6 | 25.6 | 4314.8 | 40 | 27.1 | 78 | 31 | 34.9 | 35 | 10.2 | 0.66 | 4.7
|  | 1850 | 62 | 20 | 5 | 2 | 14.43 | 11.5 | 98.7 | 8.01 | 2.1 | 1.261 | 3.3 | 49.4 | 52.7 | 106.56 | 496.4 | 4.21 | 331.9 | 23.9 | 0.257 | 31.9 | 41.4 | 312.3 | 55.3 | 11.33 | 19.6 | 20.1 | 4302 | 60.9 | 25.15 | 35.2 | 4301.6 | 8805.068 | 69.9 | 45.2 | 80.17 | 119.72 | 29 | 30.5 | 32.6 | 25.5 | 4304.5 | 40 | 27.1 | 78 | 31 | 34.9 | 35 | 10.2 | 0.66 | 5.5
|  | 1851 | 62 | 21 | 6 | 2 | 14.43 | 11.5 | 98.7 | 7.83 | 2.1 | 1.228 | 3.7 | 49.3 | 53 | 106.51 | 501.1 | 4.17 | 331.7 | 23.8 | 0.245 | 31.8 | 41.4 | 310.6 | 55.1 | 11.15 | 19.5 | 19.7 | 4293 | 60.9 | 24.79 | 35.3 | 4296 | 8805.068 | 70 | 44.8 | 80.28 | 119.8 | 28.9 | 30.5 | 32.5 | 25.6 | 4295.2 | 40 | 27.1 | 78 | 31 | 34.9 | 35 | 10.2 | 0.25 | 6.3
|  | 1852 | 62 | 22 | 7 | 2 | 14.49 | 11.5 | 98.7 | 7.52 | 2.1 | 1.231 | 3.6 | 49.2 | 52.8 | 106.47 | 505.3 | 4.18 | 330.9 | 23.9 | 0.243 | 31.9 | 42.6 | 312.4 | 55.4 | 11.21 | 19.7 | 19.9 | 4299 | 61 | 24.9 | 35.4 | 4299.8 | 8805.068 | 70 | 45 | 80.15 | 120.15 | 28.9 | 30.5 | 32.6 | 25.6 | 4295.2 | 39.5 | 27.5 | 78 | 31 | 36.1 | 36 | 10.6 | 0.16 | 6.3
|  | 1853 | 62 | 23 | 1 | 21 | 14.4 | 11.5 | 98.7 | 7.1 | 2.1 | 1.168 | 3.7 | 49.3 | 53 | 103.05 | 509.2 | 4.24 | 331.4 | 23.6 | 0.192 | 31.6 | 24.7 | 311.4 | 55.4 | 10.79 | 19.5 | 20 | 4178 | 61.1 | 24.66 | 35.5 | 4175.8 | 8805.069 | 70.2 | 45.3 | 79.84 | 120.02 | 28.9 | 30.5 | 32.6 | 25.6 | 4256.2 | 35.5 | 23.5 | 78 | 31 | 27.1 | 24 | 6.7 | 0.8 | 0.8
|  | 1854 | 62 | 24 | 2 | 21 | 14.55 | 11.5 | 98.7 | 6.07 | 2.1 | 1.007 | 3.5 | 49.2 | 52.7 | 101.76 | 511.3 | 3.33 | 331.5 | 23.8 | 0.224 | 31.9 | 18.6 | 306.8 | 55.4 | 9.81 | 19.9 | 20 | 3790 | 61.1 | 24.71 | 35.2 | 3788.1 | 8805.069 | 70.3 | 44.9 | 80.11 | 120.21 | 28.9 | 30.5 | 32.6 | 25.7 | 3885.8 | 32 | 21.2 | 78 | 31 | 15.3 | 15 | 4.7 | 0.68 | 3.9
|  | 1855 | 62 | 25 | 3 | 21 | 20.4 | 11.5 | 98.7 | 3.59 | 2.1 | 0.829 | 3.3 | 49.3 | 52.5 | 100.93 | 508 | 1.99 | 331.1 | 23.8 | 0.245 | 31.9 | 17.5 | 301.5 | 55.4 | 8.62 | 19.6 | 19.8 | 3329 | 61.3 | 24.74 | 35.3 | 3328.1 | 8805.07 | 69.8 | 45.2 | 80.02 | 120.5 | 28.9 | 30.5 | 32.6 | 25.7 | 3595.2 | 30.5 | 20.4 | 78 | 31 | 13.3 | 13 | 3.1 | 0.06 | 0
|  | 1856 | 62 | 26 | 4 | 21 | 20.51 | 11.5 | 98.7 | 2.3 | 2.1 | 0.665 | 3.1 | 49.2 | 52.3 | 100.97 | 500 | 0.84 | 331.7 | 23.8 | 0.251 | 31.6 | 17.8 | 293.1 | 55.2 | 7.35 | 19.7 | 20 | 2846 | 61.1 | 24.66 | 35.5 | 2846.1 | 8805.07 | 70.2 | 45.1 | 80.09 | 119.68 | 28.9 | 30.5 | 32.6 | 25.7 | 3050.8 | 27.5 | 19.6 | 78 | 31 | 13.3 | 13 | 2.7 | 0 | 0
|  | 1857 | 62 | 27 | 5 | 21 | 20.51 | 11.5 | 98.7 | 1.6 | 2.1 | 0.683 | 2.7 | 49.6 | 52.3 | 100.91 | 490.9 | 0.14 | 331.7 | 24.1 | 0.265 | 32 | 16.8 | 277.4 | 55.3 | 6.18 | 19.8 | 19.8 | 2376 | 60.6 | 24.85 | 35.3 | 2375.9 | 8805.07 | 70.8 | 44.9 | 80.1 | 119.79 | 29 | 30.5 | 32.6 | 25.7 | 2540.5 | 25.5 | 18.8 | 78 | 32 | 13.3 | 14 | 2 | 0 | 0
|  | 1858 | 62 | 28 | 6 | 21 | 20.51 | 11.5 | 98.7 | 1.58 | 2.1 | 0.59 | 2.5 | 49.6 | 52.1 | 100.98 | 480.5 | 0.02 | 332.1 | 23.9 | 0.275 | 32 | 16.8 | 234.7 | 55.1 | 5.1 | 19.6 | 20 | 1936 | 60.6 | 25.18 | 35.1 | 1937.7 | 8805.07 | 70.3 | 44.8 | 80.16 | 120.02 | 29 | 30.5 | 32.6 | 25.7 | 2057 | 22 | 18 | 78 | 32 | 12.9 | 13 | 1.2 | 0 | 0
|  | 1859 | 62 | 29 | 7 | 21 | 20.52 | 11.5 | 98.7 | 0.9 | 2.1 | 0.44 | 2.8 | 49.1 | 52 | 100.9 | 472.2 | 0.24 | 331.9 | 23.8 | 0.248 | 31.8 | 15.9 | 188.1 | 54.7 | 3.87 | 19.6 | 19.9 | 1504 | 60.7 | 24.54 | 35.6 | 1505.2 | 8805.07 | 70.4 | 45.3 | 80.12 | 120.08 | 29 | 30.5 | 32.6 | 25.8 | 1592.8 | 20.5 | 17.6 | 78 | 32 | 12.2 | 12 | 0.4 | 0 | 1.6
|  | 1860 | 62 | 30 | 8 | 21 | 20.52 | 11.5 | 98.7 | 0.85 | 2 | 0.375 | 1.9 | 49.6 | 51.5 | 100.88 | 463.1 | 0.32 | 331.4 | 23.6 | 0.269 | 31.9 | 16.7 | 144 | 54.6 | 2.78 | 19.5 | 20 | 1091 | 60.3 | 24.35 | 35.2 | 1088.8 | 8805.07 | 70.4 | 45.3 | 80.13 | 119.63 | 29.1 | 30.5 | 32.6 | 25.8 | 1278.8 | 17 | 16.9 | 78 | 32 | 12.5 | 12 | 0 | 0 | 3.9
|  | 1861 | 63 | 1 | 1 | 1 | 20.51 | 11.5 | 98.7 | 4.48 | 2.1 | 0.517 | 2.3 | 49.3 | 51.6 | 100.9 | 454.2 | 0.32 | 335.4 | 23.7 | 0.231 | 31.8 | 42.4 | 109.6 | 54.4 | 2.07 | 19.6 | 20 | 794 | 60.1 | 24.85 | 35.5 | 795.2 | 8805.07 | 70.5 | 45.2 | 79.88 | 120.26 | 29.1 | 30.5 | 32.6 | 25.8 | 795.2 | 11 | 20 | 78 | 32 | 24.7 | 30 | 2 | 0.02 | 6.3
|  | 1862 | 63 | 2 | 2 | 1 | 19.08 | 11.5 | 98.7 | 5.54 | 2.1 | 0.74 | 1.8 | 49.7 | 51.5 | 101.07 | 449.4 | 0.53 | 335.2 | 23.8 | 0.299 | 31.8 | 42.2 | 113.1 | 54 | 2.25 | 19.7 | 20.1 | 854 | 59.9 | 25.15 | 35.4 | 850.9 | 8805.07 | 70.9 | 45.1 | 79.82 | 120.52 | 29.2 | 30.5 | 32.6 | 25.8 | 817.8 | 15 | 20 | 78 | 33 | 38.4 | 37 | 3.1 | 0.02 | 9.4
|  | 1863 | 63 | 3 | 3 | 1 | 17.74 | 11.5 | 98.7 | 5.67 | 2.1 | 0.808 | 1.4 | 49.8 | 51.3 | 101.07 | 445.8 | 0.76 | 332.5 | 23.5 | 0.244 | 32 | 34.6 | 115.6 | 54 | 2.2 | 19.7 | 20.1 | 852 | 60 | 24.66 | 35.4 | 852.4 | 8805.07 | 70 | 44.9 | 79.88 | 120.24 | 29.2 | 30.5 | 32.6 | 25.8 | 860 | 19.5 | 18.8 | 78 | 32 | 29.4 | 30 | 2 | 0.02 | 12.5
|  | 1864 | 63 | 4 | 4 | 1 | 16.87 | 11.5 | 98.7 | 5.72 | 2.1 | 0.866 | 2 | 49.5 | 51.5 | 101.09 | 442.9 | 0.77 | 335.2 | 23.9 | 0.211 | 31.9 | 36.6 | 113.3 | 53.3 | 2.11 | 19.6 | 19.9 | 806 | 59.9 | 25.04 | 35.5 | 802.2 | 8805.07 | 70.4 | 45.1 | 79.86 | 119.85 | 29.2 | 30.5 | 32.6 | 25.8 | 810.8 | 17.5 | 18.8 | 78 | 32 | 29.4 | 28 | 2 | 0.04 | 15.6
|  | 1865 | 63 | 5 | 5 | 1 | 16.75 | 11.5 | 98.7 | 5.9 | 2.1 | 0.973 | 1.9 | 49.5 | 51.3 | 101.14 | 440.1 | 0.68 | 335.6 | 24 | 0.24 | 32.1 | 39.4 | 114.2 | 52.7 | 2.2 | 19.6 | 20 | 830 | 59.8 | 25.27 | 35.4 | 826.4 | 8805.07 | 70.3 | 45 | 80 | 120.38 | 29.2 | 30.5 | 32.6 | 25.8 | 818.8 | 17 | 19.2 | 78 | 32 | 32.9 | 33 | 2.4 | 0.04 | 17.2
|  | 1866 | 63 | 6 | 6 | 1 | 16.51 | 11.5 | 98.7 | 5.92 | 2.1 | 0.994 | 1.5 | 49.7 | 51.2 | 101.17 | 437.5 | 0.72 | 335.6 | 23.8 | 0.283 | 32.2 | 34.1 | 115.4 | 52.3 | 2.12 | 19.9 | 19.6 | 821 | 59.6 | 24.71 | 35.3 | 819.7 | 8805.07 | 70.4 | 45.1 | 80.07 | 120.02 | 29.3 | 30.5 | 32.7 | 25.8 | 827.2 | 18.5 | 18.8 | 78 | 32 | 28.6 | 29 | 2 | 0.04 | 19.5
|  | 1867 | 63 | 7 | 7 | 1 | 16.3 | 11.5 | 98.7 | 5.92 | 2.1 | 1.029 | 1.5 | 49.8 | 51.3 | 101.22 | 435 | 0.73 | 335.1 | 23.9 | 0.208 | 32.1 | 36.3 | 113.9 | 51.8 | 2.07 | 19.7 | 19.8 | 793 | 59.5 | 24.93 | 35.3 | 794.4 | 8805.07 | 69.6 | 45.1 | 79.81 | 119.96 | 29.3 | 30.5 | 32.6 | 25.7 | 804.5 | 17 | 18.8 | 78 | 32 | 29 | 29 | 2 | 0.04 | 19.5
|  | 1868 | 63 | 8 | 1 | 12 | 16.51 | 11.5 | 98.7 | 6.31 | 2.1 | 1.2 | 1.4 | 49.7 | 51.2 | 101.24 | 432.2 | 0.69 | 335.2 | 23.8 | 0.19 | 31.9 | 57.9 | 119.8 | 51.3 | 2.34 | 19.5 | 19.9 | 881 | 59.5 | 25.4 | 35.4 | 880.9 | 8805.07 | 70.1 | 44.8 | 79.99 | 119.94 | 29.3 | 30.5 | 32.7 | 25.7 | 817.8 | 13 | 21.2 | 78 | 32 | 36.5 | 39 | 4.3 | 0.04 | 19.5
|  | 1869 | 63 | 9 | 2 | 12 | 17.15 | 11.5 | 98.7 | 8.04 | 2.1 | 1.556 | 1.6 | 49.6 | 51.2 | 104.89 | 429.8 | 1 | 335.1 | 23.8 | 0.234 | 32.3 | 63.7 | 133.3 | 51.1 | 3.36 | 19.6 | 20.1 | 1275 | 59.6 | 25.18 | 35.3 | 1276.4 | 8805.07 | 70.1 | 45.3 | 80.03 | 120.29 | 29.3 | 30.5 | 32.7 | 25.7 | 1146 | 11.5 | 23.9 | 78 | 33 | 56.5 | 55 | 7.1 | 0.02 | 19.5
|  | 1870 | 63 | 10 | 3 | 12 | 16.87 | 11.5 | 98.7 | 9.69 | 2.1 | 1.699 | 1.8 | 49.6 | 51.4 | 106.05 | 428.9 | 1.73 | 337.7 | 23.8 | 0.245 | 31.9 | 61.7 | 177.3 | 51 | 4.45 | 19.6 | 20 | 1689 | 59.1 | 25.15 | 35.4 | 1687.2 | 8805.071 | 70.2 | 45 | 79.9 | 120.24 | 29.2 | 30.4 | 32.7 | 25.6 | 1596 | 22.5 | 25.5 | 78 | 32 | 52.5 | 52 | 8.6 | 0.02 | 19.5
|  | 1871 | 63 | 11 | 4 | 12 | 16.19 | 11.5 | 98.7 | 10.35 | 2.1 | 1.796 | 1.8 | 49.6 | 51.4 | 105.9 | 429.9 | 2.38 | 331 | 23.8 | 0.221 | 32 | 63.7 | 231.7 | 51.1 | 5.56 | 19.6 | 19.8 | 2129 | 59.1 | 24.96 | 35.4 | 2128.3 | 8805.071 | 70.7 | 45 | 79.94 | 120.2 | 29.2 | 30.5 | 32.8 | 25.6 | 2055.2 | 22.5 | 27.1 | 78 | 32 | 54.9 | 55 | 10.2 | 0.04 | 19.5
|  | 1872 | 63 | 12 | 5 | 12 | 15.34 | 11.5 | 98.7 | 10.51 | 2.1 | 2.04 | 2 | 49.4 | 51.4 | 105.97 | 433.6 | 3.15 | 332.1 | 23.9 | 0.264 | 32.1 | 62.6 | 285.5 | 52 | 6.85 | 19.6 | 19.9 | 2601 | 58.9 | 25.15 | 35.4 | 2599 | 8805.071 | 70.7 | 45 | 79.98 | 119.85 | 29.2 | 30.5 | 32.7 | 25.6 | 2394.5 | 24.5 | 28.2 | 78 | 32 | 54.1 | 53 | 11.4 | 0.06 | 19.5
|  | 1873 | 63 | 13 | 6 | 12 | 14.77 | 11.5 | 98.7 | 12.39 | 2.1 | 2.174 | 2.2 | 49.5 | 51.7 | 106 | 439.8 | 4.05 | 332.9 | 23.9 | 0.232 | 32.1 | 62.9 | 299.1 | 53.7 | 8.22 | 19.7 | 20 | 3068 | 59 | 25.6 | 35.4 | 3068.5 | 8805.071 | 69.7 | 45 | 80.2 | 119.55 | 29.1 | 30.5 | 32.7 | 25.5 | 2908.5 | 29 | 29.4 | 78 | 32 | 54.1 | 54 | 12.5 | 0.68 | 14.8
|  | 1874 | 63 | 14 | 7 | 12 | 14.58 | 11.5 | 98.7 | 13.5 | 2.1 | 2.26 | 2.8 | 49.3 | 52 | 105.84 | 448.5 | 5.02 | 332.6 | 23.7 | 0.231 | 32.1 | 64.4 | 307.2 | 54.7 | 9.18 | 19.5 | 19.9 | 3530 | 59.6 | 24.85 | 35.5 | 3531.3 | 8805.072 | 69.9 | 45.1 | 80.09 | 120.04 | 29.1 | 30.5 | 32.7 | 25.5 | 3408.5 | 30 | 31 | 78 | 32 | 54.5 | 55 | 14.1 | 0.76 | 19.5
|  | 1875 | 63 | 15 | 8 | 12 | 14.54 | 11.5 | 98.7 | 14.79 | 2.1 | 2.275 | 3.3 | 49.1 | 52.4 | 103.93 | 458.6 | 5.85 | 331.8 | 23.6 | 0.212 | 31.8 | 67.4 | 311 | 55.5 | 10.55 | 19.6 | 20 | 3982 | 59.5 | 25.29 | 35.4 | 3979.4 | 8805.072 | 70.1 | 45 | 80.06 | 119.98 | 29.1 | 30.5 | 32.6 | 25.4 | 3897.5 | 30.5 | 31.8 | 78 | 32 | 56.9 | 57 | 14.9 | 0.76 | 10.9
|  | 1876 | 63 | 16 | 1 | 2 | 14.3 | 11.5 | 98.7 | 14.83 | 2.1 | 2.071 | 3.1 | 49.3 | 52.4 | 102.76 | 470 | 6.59 | 331.5 | 23.7 | 0.447 | 31.9 | 49.2 | 315.2 | 56 | 11.22 | 19.4 | 20 | 4282 | 59.5 | 25.02 | 35.4 | 4283.6 | 8805.073 | 70 | 45 | 80.08 | 119.96 | 29 | 30.5 | 32.6 | 25.4 | 4189.8 | 34.5 | 29.8 | 78 | 31 | 44.7 | 51 | 12.5 | 0.76 | 3.1
|  | 1877 | 63 | 17 | 2 | 2 | 14.47 | 11.5 | 98.7 | 12.13 | 2.1 | 1.667 | 3.4 | 49.3 | 52.7 | 101.67 | 478.6 | 6.23 | 331.7 | 23.6 | 0.247 | 32 | 41.9 | 313.3 | 56.1 | 11.47 | 19.7 | 19.8 | 4328 | 59.8 | 25.32 | 35.3 | 4328 | 8805.074 | 70.3 | 44.9 | 79.98 | 120.03 | 29 | 30.5 | 32.7 | 25.4 | 4319.5 | 39.5 | 27.5 | 78 | 31 | 35.7 | 37 | 10.2 | 0.12 | -0.8
|  | 1878 | 63 | 18 | 3 | 2 | 14.47 | 11.5 | 98.7 | 9.85 | 2.1 | 1.431 | 3.2 | 49.3 | 52.5 | 103.08 | 485.1 | 4.99 | 331.9 | 23.9 | 0.246 | 31.9 | 41.1 | 313.9 | 55.8 | 11.22 | 19.7 | 20 | 4321 | 60.3 | 24.79 | 35.2 | 4318.3 | 8805.074 | 70.6 | 45 | 79.8 | 120.3 | 29 | 30.5 | 32.7 | 25.5 | 4319.5 | 40 | 27.1 | 78 | 31 | 34.5 | 35 | 10.2 | 0.16 | 3.9
|  | 1879 | 63 | 19 | 4 | 2 | 14.69 | 11.5 | 98.7 | 8.71 | 2.1 | 1.308 | 3.2 | 49.4 | 52.6 | 105.26 | 490.4 | 4.38 | 332 | 23.8 | 0.237 | 32.1 | 41.3 | 311.4 | 55.6 | 11.26 | 19.5 | 20 | 4312 | 60.4 | 24.93 | 35.2 | 4309.7 | 8805.075 | 69.7 | 45 | 79.87 | 119.98 | 29 | 30.5 | 32.6 | 25.4 | 4310 | 40 | 27.1 | 78 | 31 | 34.9 | 34 | 10.2 | 0.1 | -0.8
|  | 1880 | 63 | 20 | 5 | 2 | 14.82 | 11.5 | 98.7 | 7.97 | 2.1 | 1.245 | 3.5 | 49.2 | 52.7 | 106.03 | 495.5 | 4.19 | 331.9 | 23.7 | 0.244 | 32 | 41.4 | 312 | 55.3 | 11.11 | 19.6 | 20 | 4304 | 60.8 | 24.66 | 35.5 | 4300.8 | 8805.075 | 69.3 | 45.6 | 79.94 | 120 | 28.9 | 30.5 | 32.6 | 25.6 | 4304.5 | 40 | 27.1 | 78 | 31 | 34.9 | 34 | 10.2 | 0.72 | 0.8
|  | 1881 | 63 | 21 | 6 | 2 | 14.75 | 11.5 | 98.7 | 7.71 | 2.1 | 1.237 | 3.3 | 49.5 | 52.7 | 105.91 | 500.2 | 4.18 | 331.8 | 23.9 | 0.269 | 31.9 | 42.6 | 311.8 | 55.3 | 11.13 | 19.4 | 19.9 | 4300 | 60.9 | 24.71 | 35.5 | 4300 | 8805.076 | 69.5 | 45.3 | 80.12 | 119.97 | 29 | 30.5 | 32.6 | 25.5 | 4295.2 | 39.5 | 27.5 | 78 | 31 | 36.1 | 35 | 10.6 | 0.68 | 0.8
|  | 1882 | 63 | 22 | 7 | 2 | 14.73 | 11.5 | 98.7 | 7.83 | 2.1 | 1.222 | 3.6 | 48.9 | 52.6 | 105.84 | 504.9 | 4.27 | 332.4 | 23.6 | 0.24 | 31.7 | 42.5 | 311 | 55.2 | 11.34 | 19.6 | 20.1 | 4311 | 61.2 | 25.13 | 35.4 | 4312.9 | 8805.076 | 70 | 45.5 | 79.86 | 119.56 | 28.9 | 30.5 | 32.6 | 25.5 | 4314.8 | 39.5 | 27.5 | 78 | 31 | 36.1 | 36 | 10.6 | 0.78 | 6.3
|  | 1883 | 63 | 23 | 1 | 21 | 14.56 | 11.5 | 98.7 | 7.23 | 2.1 | 1.168 | 3.3 | 49.4 | 52.8 | 103.32 | 509 | 4.31 | 331.9 | 23.8 | 0.227 | 32 | 24.4 | 310.9 | 55.4 | 10.95 | 19.4 | 19.8 | 4174 | 61 | 25.04 | 35.4 | 4170.7 | 8805.076 | 70.4 | 45.4 | 80 | 119.81 | 28.9 | 30.5 | 32.7 | 25.6 | 4246.8 | 34.5 | 23.1 | 78 | 31 | 25.1 | 22 | 6.3 | 0.76 | -0.8
|  | 1884 | 63 | 24 | 2 | 21 | 15.27 | 11.5 | 98.7 | 6.07 | 2.1 | 0.991 | 3.5 | 49.3 | 52.8 | 101.86 | 510.8 | 3.26 | 331.5 | 23.8 | 0.218 | 32 | 18.5 | 306.2 | 55.4 | 9.87 | 19.5 | 20 | 3785 | 61.1 | 24.9 | 35.2 | 3785.5 | 8805.077 | 70 | 45.2 | 80.13 | 120.1 | 28.8 | 30.5 | 32.6 | 25.6 | 3861.5 | 32 | 21.6 | 78 | 31 | 15.3 | 14 | 4.3 | 0.08 | -1.6
|  | 1885 | 63 | 25 | 3 | 21 | 16.27 | 11.5 | 98.7 | 3.04 | 2.1 | 0.839 | 3.6 | 49.2 | 52.8 | 101.38 | 508.1 | 1.94 | 331.1 | 23.9 | 0.277 | 32 | 16.4 | 302.2 | 55.4 | 8.69 | 19.4 | 19.8 | 3355 | 61.1 | 24.74 | 35.6 | 3350.3 | 8805.077 | 70 | 45.4 | 80 | 120.17 | 28.8 | 30.5 | 32.6 | 25.5 | 3567.8 | 30.5 | 20.4 | 78 | 31 | 12.9 | 12 | 3.1 | 0.04 | 6.3
|  | 1886 | 63 | 26 | 4 | 21 | 20.51 | 11.5 | 98.7 | 2.63 | 2.1 | 0.68 | 3 | 49.4 | 52.4 | 101.32 | 501.6 | 1.11 | 331.9 | 23.7 | 0.246 | 32 | 16.2 | 294.8 | 55.3 | 7.48 | 19.5 | 19.7 | 2871 | 61.2 | 24.88 | 35.4 | 2870.4 | 8805.077 | 70.1 | 45.1 | 80.05 | 120.09 | 28.9 | 30.5 | 32.6 | 25.7 | 3046 | 27.5 | 19.2 | 78 | 31 | 12.5 | 12 | 2.4 | 0 | 0
|  | 1887 | 63 | 27 | 5 | 21 | 20.51 | 11.5 | 98.7 | 1.92 | 2.1 | 0.703 | 2.7 | 49.4 | 52.2 | 101.43 | 492.7 | 0.28 | 331.7 | 23.9 | 0.259 | 32 | 15.8 | 280.6 | 55.4 | 6.22 | 19.6 | 19.9 | 2403 | 60.7 | 24.71 | 35.4 | 2402 | 8805.077 | 70.6 | 44.7 | 80.15 | 120.02 | 29 | 30.5 | 32.7 | 25.6 | 2536.5 | 25.5 | 18.4 | 78 | 32 | 12.2 | 12 | 1.6 | 0 | 0
|  | 1888 | 63 | 28 | 6 | 21 | 20.52 | 11.5 | 98.7 | 2.25 | 2.1 | 0.651 | 2.2 | 49.8 | 52 | 101.46 | 482.5 | 0.04 | 332.3 | 23.9 | 0.249 | 32 | 15.7 | 237.5 | 55.2 | 5.07 | 19.7 | 19.7 | 1956 | 60.6 | 24.77 | 35.2 | 1954.7 | 8805.077 | 70 | 44.8 | 80.08 | 119.92 | 29 | 30.5 | 32.6 | 25.6 | 2048.2 | 23 | 18 | 78 | 32 | 11.8 | 12 | 1.2 | 0 | 0
|  | 1889 | 63 | 29 | 7 | 21 | 20.51 | 11.5 | 98.7 | 1.44 | 2.1 | 0.492 | 2.2 | 49.7 | 51.9 | 101.31 | 473.9 | 0.01 | 332 | 23.9 | 0.243 | 31.9 | 15.3 | 190.9 | 55 | 3.98 | 19.7 | 19.9 | 1516 | 60.5 | 25.07 | 35.4 | 1520.3 | 8805.077 | 69.7 | 44.9 | 79.94 | 119.67 | 29 | 30.6 | 32.6 | 25.6 | 1582 | 20.5 | 17.3 | 78 | 32 | 11.4 | 11 | 0 | 0 | 1.6
|  | 1890 | 63 | 30 | 8 | 21 | 20.51 | 11.5 | 98.7 | 0.99 | 2 | 0.465 | 2 | 49.6 | 51.6 | 101.3 | 465.1 | 0 | 332.1 | 23.7 | 0.256 | 32 | 16.2 | 145.4 | 54.7 | 2.79 | 19.6 | 19.8 | 1100 | 60.5 | 24.27 | 35.3 | 1104.5 | 8805.077 | 70.6 | 45 | 79.98 | 119.68 | 29.1 | 30.6 | 32.6 | 25.7 | 1266.2 | 17 | 16.5 | 78 | 32 | 11.8 | 11 | 0 | 0 | 3.9
|  | 1891 | 64 | 1 | 1 | 1 | 20.51 | 11.5 | 98.7 | 2.98 | 2.1 | 0.615 | 2.1 | 49.5 | 51.6 | 101.21 | 456.2 | 0.01 | 335.3 | 24 | 0.207 | 31.8 | 41.4 | 111.9 | 54.4 | 2.04 | 19.7 | 19.9 | 771 | 60.1 | 25.24 | 35.3 | 776.9 | 8805.077 | 70.1 | 45.3 | 80.13 | 119.81 | 29.2 | 30.5 | 32.6 | 25.7 | 766.2 | 10.5 | 18.4 | 78 | 32 | 22.4 | 28 | 1.6 | 0.02 | 6.3
|  | 1892 | 64 | 2 | 2 | 1 | 18.98 | 11.5 | 98.7 | 5.18 | 2.2 | 0.86 | 1.5 | 49.9 | 51.4 | 101.42 | 451.2 | 0.46 | 334.9 | 23.9 | 0.302 | 31.9 | 43.6 | 117.9 | 54 | 2.27 | 19.5 | 20.1 | 841 | 60.2 | 25.74 | 35.4 | 843.8 | 8805.077 | 69.9 | 45 | 80.01 | 119.87 | 29.1 | 30.5 | 32.6 | 25.7 | 833.5 | 13.5 | 20 | 78 | 33 | 39.6 | 38 | 3.1 | 0.02 | 9.4
|  | 1893 | 64 | 3 | 3 | 1 | 18.01 | 11.5 | 98.7 | 5.58 | 2 | 0.906 | 2 | 49.5 | 51.6 | 101.44 | 447.6 | 0.76 | 332.9 | 23.8 | 0.266 | 32 | 34.2 | 117.1 | 53.7 | 2.15 | 19.4 | 19.9 | 841 | 60.4 | 24.46 | 35.5 | 841 | 8805.077 | 70.1 | 45.1 | 79.95 | 119.8 | 29.1 | 30.6 | 32.6 | 25.7 | 851.5 | 19 | 18.8 | 78 | 33 | 28.6 | 29 | 2 | 0.02 | 12.5
|  | 1894 | 64 | 4 | 4 | 1 | 17.1 | 11.5 | 98.7 | 5.35 | 2.1 | 0.958 | 1.9 | 49.6 | 51.4 | 101.39 | 444.5 | 0.7 | 335.1 | 23.7 | 0.197 | 31.8 | 38.2 | 112.8 | 53.3 | 2.12 | 19.6 | 20 | 797 | 60.4 | 25.4 | 35.4 | 796.7 | 8805.078 | 70.3 | 45.1 | 79.82 | 119.8 | 29.2 | 30.5 | 32.6 | 25.7 | 793.8 | 18 | 19.2 | 78 | 32 | 28.2 | 29 | 2.4 | 0.02 | 14.1
|  | 1895 | 64 | 5 | 5 | 1 | 16.89 | 11.5 | 98.7 | 5.83 | 2.1 | 1.062 | 1.3 | 50.1 | 51.4 | 101.56 | 441.6 | 0.72 | 334.7 | 23.8 | 0.255 | 32.1 | 38.2 | 114 | 52.8 | 2.19 | 19.7 | 19.9 | 840 | 60.3 | 24.9 | 35.3 | 831 | 8805.078 | 70 | 45 | 79.85 | 119.83 | 29.2 | 30.5 | 32.7 | 25.7 | 834.2 | 16.5 | 19.6 | 78 | 32 | 34.1 | 33 | 2.4 | 0.04 | 17.2
|  | 1896 | 64 | 6 | 6 | 1 | 16.54 | 11.5 | 98.7 | 5.82 | 2.1 | 1.069 | 1.4 | 49.8 | 51.2 | 101.58 | 438.8 | 0.76 | 335.4 | 23.8 | 0.28 | 32.1 | 34.3 | 115.4 | 52.1 | 2.14 | 19.5 | 20 | 816 | 60.4 | 25.02 | 35.4 | 814.7 | 8805.078 | 70.2 | 44.8 | 79.97 | 119.98 | 29.2 | 30.5 | 32.6 | 25.6 | 834.2 | 17.5 | 18.8 | 78 | 32 | 28.2 | 28 | 2 | 0.04 | 19.5
|  | 1897 | 64 | 7 | 7 | 1 | 16.26 | 11.5 | 98.7 | 5.48 | 2.1 | 1.113 | 1.4 | 49.8 | 51.2 | 101.64 | 436.3 | 0.67 | 335.4 | 23.7 | 0.209 | 32 | 36.5 | 116.2 | 51.5 | 2.09 | 19.5 | 20 | 796 | 60.2 | 25.04 | 35.5 | 793.7 | 8805.078 | 69.9 | 45 | 80.17 | 120.27 | 29.2 | 30.5 | 32.6 | 25.6 | 796 | 17 | 18.8 | 78 | 32 | 29.4 | 29 | 2 | 0.04 | 19.5
|  | 1898 | 64 | 8 | 1 | 12 | 16.55 | 11.5 | 98.7 | 5.97 | 2.2 | 1.261 | 1.8 | 49.5 | 51.3 | 101.67 | 433.6 | 0.68 | 335.7 | 23.8 | 0.216 | 32 | 58 | 121.6 | 51 | 2.41 | 19.6 | 20 | 888 | 60.2 | 25.96 | 35.5 | 882.6 | 8805.078 | 70.1 | 45.1 | 79.86 | 120.13 | 29.2 | 30.5 | 32.7 | 25.6 | 822.5 | 13 | 21.6 | 78 | 32 | 46.7 | 41 | 4.7 | 0.04 | 19.5
|  | 1899 | 64 | 9 | 2 | 12 | 17.14 | 11.5 | 98.7 | 8.19 | 2.1 | 1.606 | 1.9 | 49.5 | 51.3 | 105.19 | 431 | 1.01 | 336.2 | 23.9 | 0.222 | 32.1 | 63.4 | 133 | 50.8 | 3.35 | 19.5 | 19.9 | 1280 | 59.9 | 24.99 | 35.5 | 1279 | 8805.078 | 70.9 | 45.1 | 79.91 | 120.09 | 29.3 | 30.5 | 32.7 | 25.6 | 1167.8 | 12.5 | 23.9 | 78 | 33 | 55.3 | 56 | 7.1 | 0.02 | 19.5
|  | 1900 | 64 | 10 | 3 | 12 | 16.83 | 11.5 | 98.7 | 9.8 | 2.1 | 1.725 | 2 | 49.7 | 51.7 | 105.95 | 430.3 | 1.68 | 336.4 | 23.3 | 0.225 | 32.2 | 61.5 | 178.7 | 50.9 | 4.42 | 19.7 | 20 | 1690 | 59.5 | 24.96 | 35.3 | 1689.2 | 8805.078 | 69.7 | 45.1 | 79.91 | 119.45 | 29.2 | 30.4 | 32.7 | 25.5 | 1621.8 | 21 | 25.1 | 78 | 32 | 52.9 | 52 | 8.2 | 0.04 | 19.5
|  | 1901 | 64 | 11 | 4 | 12 | 16.26 | 11.5 | 98.7 | 10.35 | 2.1 | 1.817 | 2.1 | 49.4 | 51.5 | 105.87 | 431.2 | 2.37 | 332.2 | 23.9 | 0.249 | 32.1 | 63.6 | 231.8 | 51 | 5.6 | 19.6 | 19.7 | 2125 | 59.5 | 25.18 | 35.5 | 2124.7 | 8805.078 | 69.6 | 45 | 79.95 | 119.87 | 29.2 | 30.4 | 32.7 | 25.5 | 1907 | 23 | 27.1 | 78 | 32 | 54.9 | 55 | 10.2 | 0.04 | 19.5
|  | 1902 | 64 | 12 | 5 | 12 | 15.38 | 11.5 | 98.7 | 10.62 | 2.1 | 2.047 | 2 | 49.8 | 51.8 | 105.75 | 434.5 | 3.14 | 331.7 | 23.7 | 0.265 | 32.1 | 62.8 | 286 | 52.3 | 6.84 | 19.6 | 19.9 | 2596 | 59.4 | 25.15 | 35.3 | 2596.7 | 8805.079 | 70.6 | 45.2 | 79.95 | 120.23 | 29.2 | 30.5 | 32.7 | 25.5 | 2417 | 25 | 28.6 | 78 | 32 | 53.7 | 53 | 11.4 | 0.06 | 19.5
|  | 1903 | 64 | 13 | 6 | 12 | 14.9 | 11.5 | 98.7 | 12.61 | 2.1 | 2.136 | 2 | 49.7 | 51.6 | 105.68 | 440.8 | 4.06 | 332 | 23.8 | 0.222 | 32.1 | 62.6 | 299.1 | 53.7 | 8.05 | 19.5 | 20 | 3072 | 59.5 | 25.02 | 35.3 | 3070.5 | 8805.079 | 70.6 | 45.1 | 80.12 | 120.32 | 29.1 | 30.5 | 32.7 | 25.5 | 2935.8 | 29 | 29.8 | 78 | 32 | 54.1 | 53 | 12.5 | 0.72 | 19.5
|  | 1904 | 64 | 14 | 7 | 12 | 14.66 | 11.5 | 98.7 | 13.57 | 2.1 | 2.208 | 2.7 | 49.2 | 51.9 | 105.82 | 449.5 | 5 | 331.7 | 23.8 | 0.199 | 32.2 | 64.6 | 305.8 | 54.8 | 9.24 | 19.8 | 19.8 | 3529 | 59.5 | 25.02 | 35.3 | 3525.2 | 8805.079 | 70.1 | 45.2 | 80.11 | 120.17 | 29.1 | 30.5 | 32.7 | 25.5 | 3427.2 | 30.5 | 31 | 78 | 32 | 54.5 | 55 | 14.1 | 0.7 | 14.1
|  | 1905 | 64 | 15 | 8 | 12 | 14.62 | 11.5 | 98.7 | 14.87 | 2.1 | 2.259 | 2.7 | 49.6 | 52.3 | 105.49 | 459.6 | 5.8 | 331.7 | 24 | 0.208 | 32.1 | 67.3 | 311.5 | 55.6 | 10.63 | 19.6 | 20 | 3980 | 59.7 | 25.51 | 35.4 | 3980.3 | 8805.08 | 69.9 | 45.1 | 80.12 | 120.3 | 29 | 30.5 | 32.6 | 25.5 | 3921.8 | 30.5 | 32.2 | 78 | 32 | 57.6 | 58 | 14.9 | 0.74 | 9.4
|  | 1906 | 64 | 16 | 1 | 2 | 14.1 | 11.5 | 98.7 | 14.96 | 2.1 | 2.044 | 3.3 | 49.3 | 52.6 | 103.93 | 470.9 | 6.59 | 331.7 | 23.7 | 0.438 | 32.1 | 49 | 315.1 | 56.1 | 11.07 | 19.6 | 19.7 | 4283 | 59.8 | 24.68 | 35.4 | 4282.9 | 8805.081 | 69.7 | 45.4 | 80.12 | 120.33 | 29 | 30.5 | 32.7 | 25.4 | 4208.5 | 35.5 | 29.4 | 78 | 31 | 43.5 | 49 | 12.2 | 0.8 | 3.9
|  | 1907 | 64 | 17 | 2 | 2 | 14.55 | 11.5 | 98.7 | 12.16 | 2.1 | 1.635 | 3.2 | 49.3 | 52.5 | 102.42 | 479.3 | 6.27 | 332.1 | 23.9 | 0.261 | 32.1 | 41.5 | 314.9 | 56 | 11.35 | 19.6 | 19.9 | 4327 | 60.3 | 25.04 | 35.3 | 4325.8 | 8805.081 | 70.6 | 45.3 | 79.95 | 120.04 | 29 | 30.5 | 32.7 | 25.4 | 4325 | 39.5 | 27.5 | 78 | 31 | 36.1 | 36 | 10.6 | 0.25 | -0.8
|  | 1908 | 64 | 18 | 3 | 2 | 14.81 | 11.5 | 98.7 | 9.85 | 2.1 | 1.383 | 3.1 | 49.6 | 52.6 | 102.39 | 485.6 | 4.96 | 331.5 | 23.8 | 0.244 | 32 | 40.8 | 312.7 | 55.8 | 11.28 | 19.6 | 19.8 | 4326 | 60.5 | 24.9 | 35.3 | 4323 | 8805.082 | 70 | 45.4 | 80.13 | 120.26 | 28.9 | 30.5 | 32.6 | 25.4 | 4325 | 40 | 27.1 | 78 | 31 | 34.9 | 34 | 10.2 | 0.72 | 0.8
|  | 1909 | 64 | 19 | 4 | 2 | 14.65 | 11.5 | 98.7 | 8.62 | 2.1 | 1.259 | 3.6 | 49.2 | 52.9 | 102.45 | 491.1 | 4.35 | 332.2 | 23.7 | 0.244 | 31.9 | 40.6 | 313.6 | 55.5 | 11.29 | 19.5 | 19.7 | 4314 | 60.5 | 24.99 | 35.5 | 4313.1 | 8805.082 | 69.9 | 45.5 | 80.18 | 120.02 | 28.9 | 30.5 | 32.7 | 25.4 | 4319.5 | 40.5 | 27.1 | 78 | 31 | 34.1 | 34 | 10.2 | 0.12 | 1.6
|  | 1910 | 64 | 20 | 5 | 2 | 14.47 | 11.5 | 98.7 | 7.85 | 2.1 | 1.215 | 3.7 | 49.2 | 52.9 | 102.76 | 496 | 4.16 | 331.7 | 23.8 | 0.238 | 31.9 | 40.8 | 313.1 | 55.3 | 11.21 | 19.5 | 19.9 | 4296 | 60.8 | 24.93 | 35.5 | 4298.6 | 8805.083 | 70.1 | 45.3 | 79.97 | 119.89 | 28.9 | 30.5 | 32.6 | 25.4 | 4300 | 40.5 | 27.1 | 78 | 31 | 34.1 | 35 | 10.2 | 0.18 | 6.3
|  | 1911 | 64 | 21 | 6 | 2 | 14.53 | 11.5 | 98.7 | 7.62 | 2.1 | 1.191 | 3.7 | 49.1 | 52.8 | 105.02 | 500.6 | 4.11 | 331.9 | 23.7 | 0.238 | 31.9 | 42.8 | 311.3 | 55.2 | 11.51 | 19.8 | 19.5 | 4302 | 61 | 25.54 | 35.6 | 4301 | 8805.083 | 69.9 | 45.4 | 79.96 | 119.88 | 28.9 | 30.5 | 32.6 | 25.4 | 4300 | 39.5 | 27.5 | 78 | 31 | 36.1 | 36 | 10.6 | 0.41 | 6.3
|  | 1912 | 64 | 22 | 7 | 2 | 14.59 | 11.5 | 98.7 | 7.74 | 2.1 | 1.212 | 3.8 | 49 | 52.8 | 107.31 | 505.1 | 4.24 | 332 | 23.9 | 0.258 | 32 | 42.8 | 311.6 | 55.3 | 11.27 | 19.6 | 19.9 | 4312 | 61.2 | 24.96 | 35.5 | 4309.3 | 8805.084 | 70.4 | 45.5 | 80.11 | 119.85 | 28.8 | 30.5 | 32.7 | 25.5 | 4310 | 39.5 | 27.5 | 78 | 31 | 36.1 | 36 | 10.6 | 0.25 | 0.8
|  | 1913 | 64 | 23 | 1 | 21 | 14.61 | 11.5 | 98.7 | 7.37 | 2.1 | 1.177 | 3.7 | 49 | 52.7 | 107.4 | 509.1 | 4.3 | 331.9 | 24.2 | 0.239 | 32.2 | 24.8 | 311.4 | 55.4 | 10.85 | 19.5 | 19.8 | 4165 | 60.9 | 24.88 | 35.2 | 4165.1 | 8805.084 | 69.7 | 44.9 | 80.24 | 119.56 | 28.8 | 30.5 | 32.6 | 25.5 | 4227.2 | 39 | 24.7 | 78 | 31 | 23.9 | 22 | 7.5 | 0.64 | -2.3
|  | 1914 | 64 | 24 | 2 | 21 | 14.96 | 11.5 | 98.7 | 6.17 | 2.1 | 1.014 | 3.6 | 49.3 | 52.9 | 105.16 | 511.3 | 3.27 | 331.9 | 23.8 | 0.203 | 32 | 19 | 307.9 | 55.4 | 9.81 | 19.5 | 19.9 | 3778 | 61.2 | 24.79 | 35.4 | 3773.4 | 8805.084 | 69.7 | 45 | 80.11 | 119.97 | 28.8 | 30.6 | 32.6 | 25.5 | 3984.2 | 32 | 21.6 | 78 | 31 | 15.7 | 15 | 4.7 | 0.72 | 3.1
|  | 1915 | 64 | 25 | 3 | 21 | 16.19 | 11.5 | 98.7 | 3.93 | 2.1 | 0.853 | 3.6 | 49.2 | 52.9 | 104.6 | 508.6 | 1.95 | 332.1 | 23.8 | 0.273 | 31.9 | 17.4 | 301.5 | 55.3 | 8.66 | 19.5 | 19.8 | 3343 | 61.2 | 24.74 | 35.5 | 3342.5 | 8805.085 | 69.9 | 45.2 | 80.06 | 119.81 | 28.8 | 30.5 | 32.7 | 25.5 | 3514 | 30 | 20.4 | 78 | 31 | 13.7 | 14 | 3.1 | 0.04 | 6.3
|  | 1916 | 64 | 26 | 4 | 21 | 20.5 | 11.5 | 98.7 | 3.46 | 2.1 | 0.652 | 3 | 49.6 | 52.5 | 104.51 | 502.5 | 1.21 | 331.9 | 23.9 | 0.254 | 32 | 16.8 | 294.3 | 55.4 | 7.43 | 19.4 | 20 | 2868 | 61.1 | 24.74 | 35.5 | 2870.6 | 8805.085 | 70.1 | 45.1 | 80.12 | 119.84 | 28.8 | 30.5 | 32.7 | 25.6 | 3033.5 | 27.5 | 19.2 | 78 | 31 | 12.9 | 13 | 2.4 | 0 | 0
|  | 1917 | 64 | 27 | 5 | 21 | 20.52 | 11.5 | 98.7 | 2.6 | 2.1 | 0.748 | 2.6 | 49.6 | 52.2 | 104.43 | 493.7 | 0.43 | 331.9 | 23.8 | 0.263 | 32.1 | 16.2 | 279.3 | 55.3 | 6.2 | 19.6 | 19.8 | 2394 | 60.8 | 24.74 | 35.5 | 2394.1 | 8805.085 | 71 | 45.3 | 79.98 | 119.95 | 28.8 | 30.5 | 32.6 | 25.6 | 2513.2 | 25.5 | 18.4 | 78 | 32 | 12.5 | 12 | 1.6 | 0 | 0
|  | 1918 | 64 | 28 | 6 | 21 | 20.52 | 11.5 | 98.7 | 2.91 | 2 | 0.707 | 2.2 | 49.7 | 51.9 | 104.44 | 483.3 | 0.06 | 331.7 | 23.7 | 0.24 | 32 | 16.2 | 237.1 | 55.2 | 4.99 | 19.4 | 19.9 | 1947 | 61 | 24.46 | 35.4 | 1947.7 | 8805.085 | 70.1 | 45.3 | 79.77 | 120.32 | 28.9 | 30.6 | 32.6 | 25.6 | 2020.2 | 23 | 18 | 78 | 32 | 12.5 | 12 | 1.2 | 0 | 0
|  | 1919 | 64 | 29 | 7 | 21 | 20.51 | 11.5 | 98.7 | 2.27 | 2.1 | 0.581 | 2.4 | 49.6 | 52 | 104.48 | 474.6 | 0.01 | 331.9 | 23.9 | 0.244 | 32 | 15.7 | 190.2 | 55.1 | 3.89 | 19.5 | 19.7 | 1513 | 60.4 | 24.57 | 35.4 | 1512.4 | 8805.085 | 70 | 45.3 | 79.87 | 120.33 | 29 | 30.5 | 32.7 | 25.6 | 1713.2 | 20.5 | 17.3 | 78 | 32 | 11.8 | 11 | 0.4 | 0 | 1.6
|  | 1920 | 64 | 30 | 8 | 21 | 20.51 | 11.5 | 98.7 | 2.39 | 2.1 | 0.514 | 2.1 | 49.7 | 51.8 | 103.25 | 465.5 | 0.01 | 331.5 | 23.7 | 0.267 | 31.9 | 16 | 145 | 54.7 | 2.84 | 19.7 | 19.8 | 1092 | 60.5 | 24.82 | 35.5 | 1093.9 | 8805.085 | 70.1 | 45.3 | 79.9 | 120.46 | 29 | 30.5 | 32.7 | 25.7 | 1246.8 | 16.5 | 16.9 | 78 | 32 | 12.2 | 12 | 0 | 0 | 3.9
|  | 1921 | 65 | 1 | 1 | 1 | 20.51 | 11.5 | 98.7 | 5.42 | 2.1 | 0.606 | 1.9 | 49.5 | 51.4 | 103.12 | 456.5 | 0.02 | 336.3 | 23.9 | 0.221 | 31.9 | 42.5 | 109.5 | 54.3 | 2.03 | 19.5 | 19.9 | 773 | 60.4 | 25.02 | 35.5 | 783.2 | 8805.085 | 71.4 | 45.2 | 80.09 | 120.4 | 29.1 | 30.6 | 32.7 | 25.7 | 832 | 11 | 19.2 | 78 | 32 | 26.7 | 32 | 2.4 | 0.02 | 6.3
|  | 1922 | 65 | 2 | 2 | 1 | 18.94 | 11.5 | 98.7 | 6.32 | 2.1 | 0.854 | 1.4 | 49.9 | 51.2 | 105.34 | 451.4 | 0.42 | 335.5 | 23.9 | 0.319 | 32.1 | 42.9 | 111.8 | 54.3 | 2.21 | 19.4 | 19.9 | 847 | 60.4 | 24.88 | 35.3 | 836.7 | 8805.085 | 70.2 | 45.3 | 80.07 | 120.29 | 29.1 | 30.5 | 32.6 | 25.7 | 789 | 13.5 | 19.6 | 78 | 33 | 38 | 40 | 2.7 | 0.02 | 9.4
|  | 1923 | 65 | 3 | 3 | 1 | 17.89 | 11.5 | 98.7 | 6.39 | 2.1 | 0.909 | 1.6 | 49.8 | 51.4 | 105.52 | 448 | 0.7 | 332.1 | 24 | 0.253 | 32.1 | 35 | 114.5 | 54 | 2.19 | 19.5 | 19.7 | 843 | 60.2 | 24.77 | 35.3 | 839.8 | 8805.085 | 70 | 45 | 79.9 | 119.92 | 29.1 | 30.5 | 32.6 | 25.7 | 854.5 | 19.5 | 18.8 | 78 | 32 | 29 | 31 | 2 | 0.02 | 12.5
|  | 1924 | 65 | 4 | 4 | 1 | 16.96 | 11.5 | 98.7 | 6.23 | 2.1 | 0.975 | 1.5 | 49.7 | 51.2 | 105.44 | 444.9 | 0.76 | 335.2 | 23.8 | 0.205 | 32 | 38.3 | 112.1 | 53.4 | 2.1 | 19.4 | 19.9 | 800 | 60.2 | 25.07 | 35.6 | 800.3 | 8805.085 | 70 | 45.1 | 79.96 | 119.64 | 29.2 | 30.5 | 32.6 | 25.7 | 807 | 18 | 19.2 | 78 | 32 | 28.6 | 31 | 2.4 | 0.02 | 14.8
|  | 1925 | 65 | 5 | 5 | 1 | 16.69 | 11.5 | 98.7 | 6.55 | 2.1 | 1.076 | 1.6 | 49.7 | 51.4 | 105.48 | 442.1 | 0.78 | 335.2 | 23.8 | 0.257 | 32.2 | 38.6 | 114.4 | 52.7 | 2.16 | 19.4 | 19.9 | 829 | 59.9 | 24.85 | 35.5 | 834.9 | 8805.085 | 70.4 | 45.4 | 80.06 | 119.76 | 29.1 | 30.5 | 32.7 | 25.7 | 819.5 | 17 | 19.2 | 78 | 32 | 33.7 | 34 | 2.4 | 0.04 | 17.2
|  | 1926 | 65 | 6 | 6 | 1 | 16.38 | 11.5 | 98.7 | 6.55 | 2.1 | 1.106 | 1.6 | 49.7 | 51.3 | 105.67 | 439.2 | 0.75 | 334.9 | 23.9 | 0.273 | 32.2 | 34.6 | 115.3 | 52.1 | 2.14 | 19.5 | 19.7 | 815 | 60 | 25.07 | 35.5 | 809.2 | 8805.085 | 70.1 | 45.4 | 79.75 | 119.81 | 29.2 | 30.4 | 32.7 | 25.6 | 823.2 | 17.5 | 18.8 | 78 | 32 | 28.6 | 29 | 2 | 0.04 | 19.5
|  | 1927 | 65 | 7 | 7 | 1 | 16.07 | 11.5 | 98.7 | 6.55 | 2.1 | 1.132 | 1.6 | 49.7 | 51.3 | 105.44 | 436.8 | 0.69 | 335 | 23.7 | 0.208 | 32.1 | 37.7 | 116.4 | 51.6 | 2.08 | 19.5 | 19.8 | 796 | 59.8 | 24.9 | 35.5 | 799.2 | 8805.085 | 70 | 45.3 | 80.07 | 119.84 | 29.2 | 30.4 | 32.7 | 25.6 | 796 | 17.5 | 18.8 | 78 | 32 | 29 | 30 | 2 | 0.04 | 19.5
|  | 1928 | 65 | 8 | 1 | 12 | 16.35 | 11.5 | 98.7 | 6.74 | 2.1 | 1.249 | 1.4 | 49.8 | 51.2 | 105.41 | 434.1 | 0.72 | 335.1 | 23.9 | 0.204 | 32.2 | 57.8 | 120.9 | 51.3 | 2.38 | 19.6 | 19.6 | 888 | 59.7 | 25.63 | 35.5 | 886.7 | 8805.085 | 70.3 | 45 | 79.91 | 119.77 | 29.2 | 30.4 | 32.7 | 25.6 | 828.8 | 15.5 | 21.6 | 78 | 32 | 39.6 | 42 | 4.7 | 0.04 | 19.5
|  | 1929 | 65 | 9 | 2 | 12 | 17.06 | 11.5 | 98.7 | 8.33 | 2.1 | 1.588 | 1.6 | 49.7 | 51.3 | 105.53 | 431.7 | 0.98 | 335.5 | 24 | 0.231 | 32.1 | 63.7 | 132.8 | 51.2 | 3.41 | 19.5 | 19.6 | 1277 | 59.3 | 25.54 | 35.6 | 1278.4 | 8805.085 | 70.5 | 45.3 | 79.78 | 119.71 | 29.1 | 30.5 | 32.7 | 25.5 | 1189 | 13 | 23.5 | 78 | 33 | 55.7 | 55 | 6.7 | 0.02 | 19.5
|  | 1930 | 65 | 10 | 3 | 12 | 16.85 | 11.5 | 98.7 | 9.77 | 2.1 | 1.72 | 1.6 | 49.7 | 51.3 | 105.11 | 431 | 1.68 | 337.9 | 23.9 | 0.265 | 32.1 | 60.8 | 177.7 | 50.9 | 4.48 | 19.4 | 19.8 | 1691 | 59.5 | 25.32 | 35.3 | 1688.7 | 8805.086 | 70.4 | 45.4 | 79.84 | 119.75 | 29.2 | 30.4 | 32.8 | 25.5 | 1636.5 | 21 | 25.1 | 78 | 32 | 52.5 | 54 | 8.2 | 0.04 | 19.5
|  | 1931 | 65 | 11 | 4 | 12 | 16.31 | 11.5 | 98.7 | 10.37 | 2.1 | 1.814 | 1.4 | 50.1 | 51.5 | 104.2 | 431.8 | 2.44 | 332.3 | 23.8 | 0.243 | 32.2 | 63.1 | 231.3 | 50.7 | 5.54 | 19.5 | 20 | 2124 | 59.3 | 24.93 | 35.1 | 2126.1 | 8805.086 | 70.4 | 45.5 | 79.86 | 119.95 | 29.1 | 30.4 | 32.7 | 25.5 | 1936.5 | 23 | 27.1 | 78 | 32 | 54.9 | 55 | 10.2 | 0.04 | 19.5
|  | 1932 | 65 | 12 | 5 | 12 | 15.38 | 11.5 | 98.7 | 10.49 | 2.1 | 2.047 | 2.1 | 49.5 | 51.5 | 104.24 | 435.1 | 3.19 | 331.4 | 23.9 | 0.242 | 32.2 | 62.5 | 285.2 | 52.2 | 6.95 | 19.5 | 20 | 2606 | 59.1 | 25.49 | 35.4 | 2603.3 | 8805.086 | 70 | 45 | 80.02 | 120.15 | 29 | 30.4 | 32.7 | 25.4 | 2444.5 | 25.5 | 28.2 | 78 | 32 | 53.7 | 53 | 11.4 | 0.06 | 19.5
|  | 1933 | 65 | 13 | 6 | 12 | 14.75 | 11.5 | 98.7 | 12.43 | 2.1 | 2.132 | 2.4 | 49.3 | 51.7 | 104.41 | 441.3 | 4.05 | 331.3 | 24.1 | 0.213 | 32 | 62.6 | 299.8 | 53.4 | 7.99 | 19.5 | 19.7 | 3070 | 59.3 | 24.85 | 35.5 | 3069.2 | 8805.086 | 70.2 | 44.9 | 80.2 | 119.98 | 29.1 | 30.4 | 32.7 | 25.5 | 2957 | 28.5 | 29.8 | 78 | 32 | 53.3 | 54 | 12.2 | 0.72 | 19.5
|  | 1934 | 65 | 14 | 7 | 12 | 14.63 | 11.5 | 98.7 | 13.54 | 2.1 | 2.194 | 2.8 | 49.3 | 52.1 | 104.21 | 449.7 | 4.88 | 331.3 | 23.9 | 0.233 | 32 | 63.6 | 305.9 | 54.7 | 9.22 | 19.6 | 19.7 | 3530 | 59.5 | 24.96 | 35.5 | 3529.9 | 8805.087 | 70.3 | 45.3 | 80.06 | 120.1 | 29.1 | 30.5 | 32.7 | 25.4 | 3459.2 | 30 | 30.6 | 78 | 32 | 54.9 | 55 | 13.7 | 0.2 | 14.1
|  | 1935 | 65 | 15 | 8 | 12 | 14.61 | 11.5 | 98.7 | 14.49 | 2.1 | 2.245 | 2.7 | 49.6 | 52.3 | 104.24 | 459.9 | 5.77 | 331.1 | 23.8 | 0.213 | 32.1 | 67.4 | 310.9 | 55.6 | 10.6 | 19.4 | 19.9 | 3979 | 59.4 | 25.43 | 35.6 | 3975.8 | 8805.087 | 70.1 | 45.3 | 80.04 | 120.3 | 29 | 30.4 | 32.7 | 25.4 | 3775.8 | 30.5 | 32.2 | 78 | 32 | 57.6 | 57 | 14.9 | 0.72 | 9.4
|  | 1936 | 65 | 16 | 1 | 2 | 14.14 | 11.5 | 98.7 | 14.94 | 2.1 | 2.055 | 3.2 | 49.2 | 52.4 | 104.37 | 471.2 | 6.55 | 331.4 | 23.9 | 0.45 | 32 | 49.3 | 315 | 56.1 | 11.2 | 19.6 | 19.7 | 4286 | 59.6 | 24.96 | 35.4 | 4282.7 | 8805.088 | 70.4 | 45.3 | 80.05 | 120.24 | 29 | 30.4 | 32.6 | 25.4 | 4222.5 | 35.5 | 29.4 | 78 | 31 | 43.1 | 48 | 12.2 | 0.8 | 3.1
|  | 1937 | 65 | 17 | 2 | 2 | 14.58 | 11.5 | 98.7 | 12.21 | 2.1 | 1.657 | 4.1 | 48.9 | 53 | 104.34 | 479.6 | 6.22 | 331.5 | 23.7 | 0.228 | 31.7 | 42.4 | 315 | 55.8 | 11.31 | 19.4 | 19.7 | 4326 | 60.2 | 24.96 | 35.6 | 4322.8 | 8805.089 | 70.7 | 45.3 | 80.12 | 120.1 | 28.9 | 30.5 | 32.6 | 25.4 | 4319.5 | 39.5 | 27.5 | 78 | 31 | 36.9 | 36 | 10.6 | 0.23 | -1.6
|  | 1938 | 65 | 18 | 3 | 2 | 14.76 | 11.5 | 98.7 | 10.04 | 2.1 | 1.418 | 3.7 | 49.2 | 52.9 | 104.34 | 486.1 | 4.97 | 331.4 | 23.8 | 0.262 | 31.9 | 41.1 | 313.4 | 55.6 | 11.25 | 19.3 | 19.8 | 4322 | 60.5 | 24.85 | 35.5 | 4320.7 | 8805.089 | 70.5 | 45.1 | 80.05 | 120.21 | 28.9 | 30.5 | 32.6 | 25.4 | 4319.5 | 40 | 27.1 | 78 | 31 | 34.5 | 35 | 10.2 | 0.1 | -1.6
|  | 1939 | 65 | 19 | 4 | 2 | 14.69 | 11.5 | 98.7 | 8.64 | 2.1 | 1.268 | 3.3 | 49.4 | 52.7 | 104.29 | 491.4 | 4.32 | 331.6 | 23.9 | 0.24 | 31.9 | 41.2 | 312.3 | 55.3 | 11.32 | 19.2 | 20.1 | 4314 | 60.7 | 25.07 | 35.6 | 4312.5 | 8805.09 | 70.3 | 45.2 | 80.1 | 120.09 | 28.9 | 30.5 | 32.6 | 25.4 | 4314.8 | 40 | 27.1 | 78 | 31 | 34.9 | 34 | 10.2 | 0.16 | 0.8
|  | 1940 | 65 | 20 | 5 | 2 | 14.46 | 11.5 | 98.7 | 7.99 | 2.1 | 1.226 | 3.1 | 49.4 | 52.5 | 104.31 | 496.5 | 4.15 | 331.8 | 23.6 | 0.241 | 31.9 | 41.2 | 312.6 | 55.5 | 11.32 | 19.4 | 19.9 | 4310 | 60.6 | 25.07 | 35.4 | 4304.2 | 8805.09 | 70.4 | 45.2 | 80.19 | 120.33 | 28.8 | 30.5 | 32.6 | 25.4 | 4310 | 40 | 27.1 | 78 | 31 | 34.5 | 35 | 10.2 | 0.1 | 6.3
|  | 1941 | 65 | 21 | 6 | 2 | 14.48 | 11.5 | 98.7 | 7.68 | 2.1 | 1.181 | 3.9 | 49.2 | 53.1 | 104.42 | 501 | 4.13 | 331.9 | 23.9 | 0.249 | 32 | 41.3 | 311.5 | 55.3 | 11.31 | 19.3 | 19.8 | 4300 | 61 | 25.13 | 35.5 | 4299.9 | 8805.091 | 70 | 45.2 | 80.16 | 119.6 | 28.8 | 30.5 | 32.7 | 25.4 | 4304.5 | 40 | 27.1 | 78 | 31 | 34.9 | 35 | 10.2 | 0.12 | 0
|  | 1942 | 65 | 22 | 7 | 2 | 14.54 | 11.5 | 98.7 | 7.5 | 2.1 | 1.158 | 3.7 | 49.3 | 52.9 | 104.39 | 505.4 | 4.14 | 331.7 | 23.8 | 0.223 | 32 | 42.5 | 310.6 | 55.5 | 11.33 | 19.4 | 19.7 | 4302 | 61 | 25.15 | 35.5 | 4298.7 | 8805.091 | 70.6 | 45.1 | 80.08 | 119.95 | 28.8 | 30.5 | 32.6 | 25.4 | 4295.2 | 39.5 | 27.5 | 78 | 31 | 34.9 | 35 | 10.6 | 0.14 | 0
|  | 1943 | 65 | 23 | 1 | 21 | 14.29 | 11.5 | 98.7 | 7.22 | 2.1 | 1.145 | 3.6 | 49.3 | 52.9 | 104.45 | 509.5 | 4.15 | 330.8 | 23.9 | 0.208 | 31.8 | 24.5 | 310 | 55.5 | 10.98 | 19.4 | 19.7 | 4172 | 61 | 25.13 | 35.6 | 4172.1 | 8805.091 | 70.6 | 45.1 | 80.02 | 119.7 | 28.8 | 30.5 | 32.6 | 25.5 | 4222.5 | 39 | 24.7 | 78 | 31 | 24.3 | 22 | 7.5 | 0.78 | 0
|  | 1944 | 65 | 24 | 2 | 21 | 14.82 | 11.5 | 98.7 | 6.11 | 2.1 | 1.016 | 3.7 | 49.3 | 53 | 104.43 | 511.4 | 3.24 | 331.6 | 24.1 | 0.223 | 32.2 | 18.9 | 307.6 | 55.4 | 9.77 | 19.3 | 19.6 | 3783 | 60.9 | 24.66 | 35.3 | 3782.6 | 8805.092 | 70.5 | 45.1 | 79.96 | 119.91 | 28.8 | 30.5 | 32.6 | 25.5 | 3967.8 | 32 | 21.6 | 78 | 31 | 14.9 | 15 | 4.3 | 0.72 | 3.9
|  | 1945 | 65 | 25 | 3 | 21 | 16.27 | 11.5 | 98.7 | 3.57 | 2.1 | 0.824 | 3.6 | 49.3 | 52.9 | 104.3 | 508.8 | 1.97 | 331.4 | 23.8 | 0.258 | 31.7 | 17 | 302.5 | 55.3 | 8.75 | 19.4 | 19.7 | 3349 | 61.2 | 24.96 | 35.5 | 3349.3 | 8805.092 | 70.1 | 45.2 | 79.94 | 119.96 | 28.8 | 30.4 | 32.6 | 25.5 | 3503.8 | 30 | 20.4 | 78 | 31 | 13.3 | 13 | 3.1 | 0.04 | 7
|  | 1946 | 65 | 26 | 4 | 21 | 20.51 | 11.5 | 98.7 | 3.04 | 2.1 | 0.64 | 3.2 | 49.4 | 52.6 | 104.25 | 502.5 | 1.2 | 330.7 | 23.9 | 0.255 | 31.9 | 16.7 | 294.6 | 55.3 | 7.48 | 19.4 | 19.8 | 2871 | 61.4 | 24.88 | 35.6 | 2867.1 | 8805.092 | 70.3 | 45.1 | 80.1 | 119.96 | 28.8 | 30.5 | 32.6 | 25.6 | 3002.2 | 28 | 19.2 | 78 | 31 | 12.9 | 12 | 2 | 0 | 0
|  | 1947 | 65 | 27 | 5 | 21 | 20.51 | 11.5 | 98.7 | 2.54 | 2.1 | 0.764 | 2.6 | 49.5 | 52.1 | 104.09 | 493.5 | 0.38 | 331.1 | 24 | 0.253 | 31.9 | 16.4 | 280.3 | 55.3 | 6.29 | 19.3 | 19.9 | 2397 | 61.1 | 25.07 | 35.4 | 2394.3 | 8805.092 | 70.7 | 45.2 | 80.12 | 120.36 | 28.9 | 30.4 | 32.6 | 25.6 | 2488.2 | 26 | 18.8 | 78 | 32 | 12.5 | 13 | 2 | 0 | 0
|  | 1948 | 65 | 28 | 6 | 21 | 20.52 | 11.5 | 98.7 | 2.89 | 2.1 | 0.664 | 2.5 | 49.6 | 52.2 | 104.1 | 483.1 | 0.05 | 331.6 | 24 | 0.266 | 31.9 | 16.3 | 236.2 | 55 | 5.08 | 19.4 | 19.8 | 1951 | 60.7 | 24.85 | 35.7 | 1948 | 8805.092 | 69.9 | 45.3 | 80.09 | 120.13 | 28.9 | 30.5 | 32.6 | 25.6 | 2154.5 | 22.5 | 18 | 78 | 32 | 12.2 | 12 | 1.2 | 0 | 0
|  | 1949 | 65 | 29 | 7 | 21 | 20.51 | 11.5 | 98.7 | 1.62 | 2 | 0.577 | 2.1 | 49.6 | 51.7 | 103.9 | 474.5 | 0.01 | 330.5 | 24 | 0.234 | 31.9 | 15.6 | 190.6 | 55 | 3.86 | 19.3 | 19.9 | 1516 | 60.6 | 24.3 | 35.4 | 1514.7 | 8805.092 | 70.3 | 44.9 | 80.09 | 119.91 | 28.9 | 30.5 | 32.6 | 25.6 | 1691.2 | 20 | 17.3 | 78 | 32 | 11.4 | 12 | 0 | 0 | 1.6
|  | 1950 | 65 | 30 | 8 | 21 | 20.52 | 11.5 | 98.7 | 2.13 | 2.1 | 0.532 | 1.9 | 49.7 | 51.6 | 102.49 | 465.4 | 0.01 | 330.6 | 24.1 | 0.228 | 32.2 | 17.2 | 145.6 | 54.9 | 2.82 | 19.4 | 19.7 | 1101 | 60.5 | 24.49 | 35.3 | 1100.4 | 8805.092 | 70.1 | 44.9 | 80.03 | 120.23 | 29 | 30.5 | 32.6 | 25.6 | 1220.2 | 16.5 | 16.5 | 78 | 32 | 11.8 | 12 | 0 | 0 | 3.9
|  | 1951 | 66 | 1 | 1 | 1 | 20.51 | 11.5 | 98.7 | 5.15 | 2.1 | 0.646 | 1.6 | 49.9 | 51.5 | 102.5 | 456.4 | 0 | 333.8 | 23.9 | 0.226 | 31.9 | 42.2 | 111.7 | 54.6 | 2.06 | 19.5 | 19.7 | 771 | 60.4 | 25.51 | 35.4 | 777.9 | 8805.092 | 70.6 | 45.2 | 80 | 119.92 | 29 | 30.5 | 32.6 | 25.6 | 838.2 | 14.5 | 19.2 | 78 | 32 | 28.2 | 34 | 2.4 | 0.02 | 6.3
|  | 1952 | 66 | 2 | 2 | 1 | 18.99 | 11.5 | 98.7 | 6.19 | 2.1 | 0.862 | 1.8 | 49.7 | 51.5 | 104.07 | 451.3 | 0.42 | 335.9 | 24 | 0.314 | 32 | 43.9 | 117.8 | 54.1 | 2.16 | 19.4 | 19.6 | 842 | 60.3 | 24.54 | 35.4 | 839.8 | 8805.092 | 71.4 | 45.1 | 79.99 | 120.26 | 29 | 30.5 | 32.6 | 25.7 | 797.5 | 14 | 19.6 | 78 | 33 | 38.4 | 41 | 2.7 | 0.02 | 9.4
|  | 1953 | 66 | 3 | 3 | 1 | 18 | 11.5 | 98.7 | 6.15 | 2.1 | 0.931 | 1.6 | 49.7 | 51.3 | 104.18 | 447.6 | 0.72 | 332.2 | 24.1 | 0.241 | 32 | 35 | 117.4 | 53.9 | 2.19 | 19.4 | 19.9 | 848 | 60.3 | 24.63 | 35.2 | 847.6 | 8805.092 | 70.1 | 44.9 | 80.07 | 120 | 29.1 | 30.5 | 32.6 | 25.7 | 855.2 | 18.5 | 18.8 | 78 | 33 | 31.4 | 29 | 2 | 0.02 | 11.7
|  | 1954 | 66 | 4 | 4 | 1 | 16.89 | 11.5 | 98.7 | 6.01 | 2.1 | 0.976 | 1.4 | 50 | 51.4 | 104.25 | 444.6 | 0.73 | 334.7 | 24.1 | 0.206 | 32.1 | 35.6 | 114 | 53.5 | 2.09 | 19.5 | 19.8 | 808 | 60.5 | 24.77 | 35.5 | 808 | 8805.093 | 70 | 44.9 | 80.01 | 120.07 | 29.1 | 30.5 | 32.6 | 25.7 | 814.8 | 18 | 18.8 | 78 | 32 | 29 | 29 | 2 | 0.02 | 14.8
|  | 1955 | 66 | 5 | 5 | 1 | 16.68 | 11.5 | 98.7 | 6.05 | 2.1 | 1.082 | 1.8 | 49.7 | 51.4 | 104.31 | 441.7 | 0.78 | 335.1 | 24.2 | 0.241 | 32.1 | 39.8 | 114.1 | 52.8 | 2.15 | 19.5 | 19.7 | 818 | 60.1 | 25.07 | 35.5 | 821.7 | 8805.093 | 69.9 | 45.2 | 79.89 | 119.92 | 29.2 | 30.4 | 32.7 | 25.6 | 803 | 17 | 19.2 | 78 | 32 | 32.9 | 33 | 2.4 | 0.04 | 17.2
|  | 1956 | 66 | 6 | 6 | 1 | 16.5 | 11.5 | 98.7 | 6.21 | 2.1 | 1.092 | 1.3 | 49.8 | 51.1 | 104.17 | 439 | 0.81 | 334.3 | 24.1 | 0.286 | 32.2 | 34.3 | 116.2 | 52.3 | 2.16 | 19.4 | 19.8 | 828 | 60.1 | 24.96 | 35.4 | 824 | 8805.093 | 70 | 45.3 | 79.91 | 120.15 | 29.2 | 30.4 | 32.6 | 25.6 | 833.5 | 19 | 18.8 | 78 | 32 | 28.6 | 30 | 1.6 | 0.04 | 19.5
|  | 1957 | 66 | 7 | 7 | 1 | 16.27 | 11.5 | 98.7 | 5.98 | 2.1 | 1.115 | 1.3 | 49.9 | 51.2 | 104.25 | 436.3 | 0.72 | 334.2 | 24.2 | 0.223 | 32.3 | 35.3 | 115 | 51.7 | 2.06 | 19.3 | 19.7 | 795 | 60.2 | 24.77 | 35.5 | 796.4 | 8805.093 | 70.4 | 45.3 | 80.1 | 119.97 | 29.2 | 30.4 | 32.7 | 25.6 | 802.2 | 17 | 18.8 | 78 | 32 | 28.6 | 29 | 2 | 0.04 | 19.5
|  | 1958 | 66 | 8 | 1 | 12 | 16.42 | 11.5 | 98.7 | 6.3 | 2.2 | 1.273 | 1.7 | 49.6 | 51.3 | 104.27 | 433.9 | 0.61 | 335.5 | 24.2 | 0.193 | 32.3 | 58.4 | 115 | 51.3 | 2.37 | 19.4 | 19.6 | 878 | 59.9 | 25.74 | 35.5 | 881.3 | 8805.093 | 70.6 | 44.9 | 80.16 | 120.02 | 29.2 | 30.4 | 32.7 | 25.5 | 821.8 | 15.5 | 22 | 78 | 32 | 40 | 45 | 4.7 | 0.04 | 19.5
|  | 1959 | 66 | 9 | 2 | 12 | 17.16 | 11.5 | 98.7 | 8.43 | 2.1 | 1.618 | 1.5 | 49.7 | 51.2 | 104.3 | 431.3 | 0.94 | 337.1 | 24.3 | 0.255 | 32 | 64.3 | 132.7 | 51 | 3.41 | 19.5 | 19.8 | 1274 | 59.9 | 25.6 | 35.4 | 1273.7 | 8805.093 | 70.9 | 45.1 | 79.95 | 119.9 | 29.2 | 30.4 | 32.7 | 25.5 | 1203.8 | 13 | 23.5 | 78 | 33 | 56.1 | 55 | 6.7 | 0.02 | 19.5
|  | 1960 | 66 | 10 | 3 | 12 | 16.82 | 11.5 | 98.7 | 9.95 | 2.1 | 1.749 | 1.9 | 49.4 | 51.3 | 104.29 | 430.6 | 1.75 | 338.4 | 24.1 | 0.229 | 32.1 | 60.7 | 177.1 | 50.9 | 4.51 | 19.5 | 19.5 | 1695 | 59.5 | 25.43 | 35.3 | 1689.7 | 8805.093 | 70.1 | 45.2 | 80.02 | 119.52 | 29.1 | 30.4 | 32.7 | 25.4 | 1513.2 | 21.5 | 25.1 | 78 | 32 | 52.5 | 53 | 8.2 | 0.04 | 19.5
|  | 1961 | 66 | 11 | 4 | 12 | 16.24 | 11.5 | 98.7 | 10.4 | 2.1 | 1.825 | 2 | 49.5 | 51.4 | 104.48 | 431.4 | 2.43 | 332.1 | 24.1 | 0.214 | 32.2 | 63.6 | 230.9 | 51.1 | 5.59 | 19.5 | 19.7 | 2123 | 59.6 | 25.13 | 35.3 | 2124.7 | 8805.093 | 69.9 | 45.4 | 80.03 | 119.39 | 29.1 | 30.4 | 32.7 | 25.5 | 1960.8 | 23.5 | 27.1 | 78 | 32 | 54.1 | 55 | 10.2 | 0.04 | 19.5
|  | 1962 | 66 | 12 | 5 | 12 | 15.34 | 11.5 | 98.7 | 10.73 | 2.1 | 2.051 | 2.2 | 49.4 | 51.6 | 105.52 | 434.7 | 3.15 | 331.9 | 24 | 0.232 | 32.1 | 63.2 | 285.2 | 52.2 | 6.87 | 19.3 | 19.8 | 2598 | 59.4 | 25.27 | 35.3 | 2599.4 | 8805.094 | 70.1 | 45.4 | 80.15 | 119.41 | 29.1 | 30.4 | 32.7 | 25.4 | 2467.8 | 24.5 | 28.6 | 78 | 32 | 54.5 | 53 | 11 | 0.06 | 19.5
|  | 1963 | 66 | 13 | 6 | 12 | 14.79 | 11.5 | 98.7 | 12.61 | 2.1 | 2.167 | 2.2 | 49.5 | 51.7 | 105.5 | 441 | 4.06 | 332.2 | 24 | 0.233 | 32.1 | 62.4 | 298.8 | 53.8 | 8.01 | 19.4 | 20 | 3069 | 59.6 | 24.93 | 35.4 | 3069.3 | 8805.094 | 69.6 | 45.5 | 79.98 | 119.89 | 29 | 30.4 | 32.7 | 25.4 | 2978 | 28.5 | 29.8 | 78 | 32 | 53.7 | 54 | 12.5 | 0.62 | 19.5
|  | 1964 | 66 | 14 | 7 | 12 | 14.58 | 11.5 | 98.7 | 13.48 | 2.1 | 2.251 | 2.6 | 49.5 | 52.1 | 105.61 | 449.7 | 4.92 | 332 | 24.1 | 0.264 | 32.1 | 64.6 | 306.3 | 54.9 | 9.24 | 19.3 | 19.7 | 3528 | 59.4 | 25.02 | 35.4 | 3533.1 | 8805.094 | 70 | 45.6 | 80.13 | 120.17 | 29 | 30.5 | 32.7 | 25.4 | 3478 | 30 | 31 | 78 | 32 | 56.1 | 56 | 13.7 | 0.25 | 14.1
|  | 1965 | 66 | 15 | 8 | 12 | 14.6 | 11.5 | 98.7 | 14.7 | 2.1 | 2.278 | 3.4 | 48.9 | 52.3 | 105.51 | 459.9 | 5.79 | 331.5 | 23.9 | 0.207 | 32.1 | 67.3 | 310.5 | 55.7 | 10.36 | 19.4 | 19.6 | 3976 | 59.8 | 24.88 | 35.5 | 3977.6 | 8805.095 | 69.7 | 45.2 | 80.06 | 119.58 | 29 | 30.4 | 32.7 | 25.3 | 3803 | 30.5 | 32.2 | 78 | 32 | 58 | 58 | 15.3 | 0.72 | 8.6
|  | 1966 | 66 | 16 | 1 | 2 | 14.37 | 11.5 | 98.7 | 14.75 | 2.1 | 2.065 | 3.6 | 49.2 | 52.8 | 105.39 | 471.6 | 6.55 | 331.7 | 23.9 | 0.425 | 32.1 | 48.9 | 313.7 | 56 | 11.2 | 19.4 | 19.6 | 4280 | 59.6 | 24.99 | 35.4 | 4280.4 | 8805.096 | 70 | 45.3 | 80.12 | 119.63 | 28.9 | 30.6 | 32.6 | 25.3 | 4232 | 35.5 | 29 | 78 | 31 | 50.6 | 47 | 12.2 | 0.76 | 3.9
|  | 1967 | 66 | 17 | 2 | 2 | 14.53 | 11.5 | 98.7 | 12.09 | 2.1 | 1.663 | 3.4 | 49.5 | 52.8 | 102.72 | 479.8 | 6.19 | 332.5 | 24 | 0.275 | 32 | 41.4 | 315.7 | 56.2 | 11.42 | 19.3 | 19.7 | 4323 | 60 | 25.24 | 35.4 | 4325.2 | 8805.096 | 70.4 | 45.3 | 80.15 | 119.82 | 28.9 | 30.5 | 32.6 | 25.3 | 4319.5 | 39 | 27.8 | 78 | 31 | 36.9 | 36 | 10.6 | 0.76 | 3.1
|  | 1968 | 66 | 18 | 3 | 2 | 14.46 | 11.5 | 98.7 | 10.02 | 2.1 | 1.421 | 3.3 | 49.3 | 52.6 | 102.86 | 486.2 | 4.97 | 331.4 | 24.2 | 0.239 | 32 | 41 | 312.7 | 55.8 | 11.44 | 19.4 | 19.8 | 4326 | 60.3 | 25.27 | 35.5 | 4323 | 8805.097 | 70 | 45.3 | 80.21 | 119.85 | 28.9 | 30.5 | 32.6 | 25.3 | 4319.5 | 40 | 27.5 | 78 | 31 | 35.3 | 34 | 10.2 | 0.44 | 4.7
|  | 1969 | 66 | 19 | 4 | 2 | 14.79 | 11.5 | 98.7 | 8.61 | 2.1 | 1.291 | 3.4 | 49.4 | 52.7 | 103.66 | 491.7 | 4.39 | 331.7 | 24 | 0.241 | 31.9 | 41.2 | 312.6 | 55.5 | 11.43 | 19.4 | 19.8 | 4314 | 60.7 | 25.29 | 35.3 | 4314.9 | 8805.097 | 70.4 | 45 | 80.13 | 119.91 | 28.8 | 30.5 | 32.6 | 25.3 | 4314.8 | 40 | 27.1 | 78 | 31 | 34.5 | 35 | 10.2 | 0.72 | 4.7
|  | 1970 | 66 | 20 | 5 | 2 | 14.87 | 11.5 | 98.7 | 8.01 | 2.1 | 1.233 | 4.1 | 48.8 | 53 | 104.73 | 496.6 | 4.2 | 331.5 | 24 | 0.256 | 31.9 | 41.3 | 311.9 | 55.1 | 11.22 | 19.4 | 19.6 | 4309 | 61 | 24.88 | 35.4 | 4304.7 | 8805.098 | 70.2 | 45.2 | 80.18 | 120.25 | 28.8 | 30.5 | 32.6 | 25.4 | 4310 | 40 | 27.1 | 78 | 31 | 34.9 | 35 | 10.2 | 0.74 | 5.5
|  | 1971 | 66 | 21 | 6 | 2 | 14.66 | 11.5 | 98.7 | 7.65 | 2.1 | 1.193 | 3.8 | 49.2 | 52.9 | 105.52 | 501.2 | 4.21 | 331.5 | 23.9 | 0.277 | 31.8 | 41.3 | 310.8 | 55.2 | 11.34 | 19.2 | 19.7 | 4299 | 61.2 | 25.18 | 35.2 | 4298.3 | 8805.098 | 69.7 | 45.2 | 80.32 | 120.24 | 28.8 | 30.5 | 32.6 | 25.4 | 4300 | 40 | 27.1 | 78 | 31 | 34.9 | 35 | 10.2 | 0.76 | 6.3
|  | 1972 | 66 | 22 | 7 | 2 | 14.55 | 11.5 | 98.7 | 7.57 | 2.1 | 1.205 | 3.6 | 49.4 | 53 | 105.48 | 505.6 | 4.21 | 331.7 | 24.1 | 0.244 | 32 | 42.4 | 311.7 | 55.5 | 11.35 | 19.3 | 19.9 | 4303 | 61.2 | 25.18 | 35.3 | 4304.3 | 8805.099 | 70.4 | 45 | 79.98 | 120.44 | 28.8 | 30.5 | 32.6 | 25.3 | 4304.5 | 39.5 | 27.5 | 78 | 31 | 36.1 | 36 | 10.6 | 0.76 | 6.3
|  | 1973 | 66 | 23 | 1 | 21 | 14.43 | 11.5 | 98.7 | 7.14 | 2.1 | 1.174 | 3.2 | 49.4 | 52.6 | 104.64 | 509.6 | 4.25 | 331.4 | 24 | 0.211 | 31.8 | 24.5 | 311.2 | 55.4 | 10.74 | 19.5 | 19.7 | 4171 | 61.2 | 24.6 | 35.4 | 4172.9 | 8805.099 | 70.6 | 45 | 80.11 | 120.12 | 28.8 | 30.5 | 32.6 | 25.4 | 4285 | 37.5 | 24.3 | 78 | 31 | 23.1 | 27 | 7.1 | 0.8 | -0.8
|  | 1974 | 66 | 24 | 2 | 21 | 14.83 | 11.5 | 98.7 | 6.69 | 2.1 | 1.051 | 3.3 | 49.5 | 52.8 | 102.94 | 511.4 | 3.27 | 331.6 | 24.2 | 0.226 | 31.9 | 18.8 | 307.1 | 55.3 | 9.7 | 19.4 | 19.7 | 3782 | 61.2 | 24.49 | 35.4 | 3777.5 | 8805.099 | 70 | 45.1 | 80.03 | 120.06 | 28.8 | 30.5 | 32.6 | 25.5 | 3946.8 | 31.5 | 21.2 | 78 | 31 | 16.5 | 16 | 4.3 | 0.52 | 3.9
|  | 1975 | 66 | 25 | 3 | 21 | 16.12 | 11.5 | 98.7 | 3.78 | 2 | 0.87 | 3.5 | 49.4 | 52.9 | 102.75 | 508.8 | 1.94 | 331.5 | 23.7 | 0.261 | 31.7 | 17.1 | 301.4 | 55.3 | 8.57 | 19.1 | 19.9 | 3350 | 61.2 | 24.43 | 35.4 | 3345.6 | 8805.1 | 69.7 | 45.4 | 79.94 | 120.52 | 28.8 | 30.5 | 32.6 | 25.5 | 3471.8 | 30 | 20 | 78 | 31 | 13.3 | 13 | 3.1 | 0.06 | 7.8
|  | 1976 | 66 | 26 | 4 | 21 | 20.51 | 11.5 | 98.7 | 3.22 | 2.1 | 0.674 | 3.5 | 49.1 | 52.6 | 102.95 | 502.4 | 1.13 | 332.1 | 24.2 | 0.263 | 32 | 16.9 | 293.6 | 55.3 | 7.47 | 19.5 | 19.7 | 2866 | 61.3 | 24.9 | 35.5 | 2866.3 | 8805.1 | 70.4 | 45.4 | 79.93 | 119.82 | 28.7 | 30.5 | 32.6 | 25.5 | 2968.8 | 28 | 19.2 | 78 | 31 | 12.9 | 13 | 2.4 | 0 | 0
|  | 1977 | 66 | 27 | 5 | 21 | 20.52 | 11.5 | 98.7 | 2.64 | 2.1 | 0.782 | 3 | 49.4 | 52.4 | 102.45 | 493.6 | 0.29 | 331.7 | 24.1 | 0.268 | 31.8 | 16.2 | 279.9 | 55.1 | 6.24 | 19.4 | 19.8 | 2391 | 60.9 | 24.93 | 35.3 | 2393.4 | 8805.1 | 70.3 | 45.2 | 79.92 | 120 | 28.8 | 30.5 | 32.6 | 25.5 | 2464.8 | 26 | 18.8 | 78 | 32 | 12.9 | 13 | 1.6 | 0 | 0
|  | 1978 | 66 | 28 | 6 | 21 | 20.52 | 11.5 | 98.7 | 2.93 | 2 | 0.689 | 2.5 | 49.6 | 52.1 | 102.7 | 483.3 | 0.03 | 331.5 | 24.1 | 0.256 | 32 | 16 | 237 | 55.2 | 4.96 | 19.6 | 19.8 | 1943 | 60.6 | 24.38 | 35.4 | 1945.9 | 8805.1 | 70.4 | 45 | 80.03 | 119.86 | 28.9 | 30.5 | 32.6 | 25.5 | 2131.2 | 22.5 | 18 | 78 | 32 | 12.5 | 12 | 1.2 | 0 | 0
|  | 1979 | 66 | 29 | 7 | 21 | 20.51 | 11.5 | 98.7 | 2.01 | 2 | 0.567 | 2.1 | 49.7 | 51.8 | 102.17 | 474.6 | 0.01 | 331.5 | 24.1 | 0.259 | 32 | 15.5 | 188.7 | 54.8 | 3.84 | 19.4 | 19.8 | 1507 | 60.6 | 24.32 | 35.4 | 1507.6 | 8805.1 | 70.2 | 45.1 | 79.99 | 119.86 | 28.9 | 30.5 | 32.6 | 25.6 | 1665.5 | 20 | 17.3 | 78 | 32 | 11.8 | 12 | 0 | 0 | 1.6
|  | 1980 | 66 | 30 | 8 | 21 | 20.51 | 11.5 | 98.7 | 1.76 | 2 | 0.546 | 1.9 | 49.7 | 51.6 | 101.83 | 465.5 | 0 | 331.7 | 24.2 | 0.263 | 32 | 16.3 | 144.5 | 54.8 | 2.79 | 19.5 | 19.9 | 1091 | 60.4 | 24.41 | 35.3 | 1093.9 | 8805.1 | 70.7 | 45 | 80.07 | 120.26 | 29 | 30.5 | 32.6 | 25.6 | 1192 | 17 | 18 | 78 | 32 | 12.2 | 12 | 0 | 0 | 3.9
|  | 1981 | 67 | 1 | 1 | 1 | 20.51 | 11.5 | 98.7 | 5.19 | 2.1 | 0.669 | 1.8 | 49.7 | 51.5 | 102.3 | 456.5 | 0.01 | 336.1 | 24.1 | 0.212 | 32.1 | 41.6 | 109.2 | 54.6 | 2.05 | 19.4 | 19.7 | 776 | 60.4 | 25.18 | 35.3 | 772.1 | 8805.1 | 70.3 | 45.3 | 80.04 | 119.95 | 29 | 30.5 | 32.6 | 25.7 | 805.2 | 15 | 19.6 | 78 | 32 | 18.4 | 22 | 2.7 | 0.02 | 7
|  | 1982 | 67 | 2 | 2 | 1 | 18.9 | 11.5 | 98.7 | 6.21 | 2.1 | 0.889 | 1.5 | 49.9 | 51.4 | 103.31 | 451.4 | 0.44 | 335.2 | 24 | 0.299 | 32.1 | 43.6 | 117.8 | 53.8 | 2.21 | 19.4 | 19.9 | 842 | 60.1 | 25.13 | 35.3 | 845 | 8805.1 | 70.2 | 45.2 | 80.01 | 120.41 | 29 | 30.5 | 32.6 | 25.7 | 808.5 | 13.5 | 19.6 | 78 | 33 | 41.6 | 40 | 2.7 | 0.02 | 8.6
|  | 1983 | 67 | 3 | 3 | 1 | 17.86 | 11.5 | 98.7 | 6.23 | 2.1 | 0.951 | 1.6 | 49.7 | 51.2 | 103.43 | 447.8 | 0.71 | 332.4 | 24.2 | 0.245 | 32 | 34.7 | 116.5 | 53.9 | 2.21 | 19.5 | 19.5 | 846 | 60.1 | 24.99 | 35.3 | 842.1 | 8805.1 | 70.1 | 45.3 | 80.08 | 120.09 | 29 | 30.5 | 32.6 | 25.7 | 853 | 19 | 18.8 | 78 | 32 | 30.2 | 30 | 2 | 0.02 | 11.7
|  | 1984 | 67 | 4 | 4 | 1 | 16.95 | 11.5 | 98.7 | 6.21 | 2.1 | 1.009 | 1.8 | 49.5 | 51.4 | 103.37 | 444.8 | 0.73 | 334.9 | 24.2 | 0.215 | 32.2 | 37.5 | 113.9 | 53.3 | 2.13 | 19.5 | 19.6 | 802 | 60.1 | 25.4 | 35.5 | 802.2 | 8805.1 | 69.6 | 45.4 | 80.06 | 119.25 | 29.1 | 30.5 | 32.6 | 25.7 | 799 | 17 | 18.8 | 78 | 32 | 29.4 | 31 | 2 | 0.04 | 14.8
|  | 1985 | 67 | 5 | 5 | 1 | 16.76 | 11.5 | 98.7 | 6.38 | 2.1 | 1.103 | 1.7 | 49.7 | 51.5 | 103.4 | 441.9 | 0.73 | 335.8 | 24.3 | 0.265 | 32.1 | 39.3 | 114.4 | 52.7 | 2.16 | 19.4 | 19.8 | 829 | 59.8 | 24.93 | 35.4 | 832.7 | 8805.1 | 70.4 | 45.5 | 79.99 | 119.5 | 29.2 | 30.5 | 32.6 | 25.7 | 812.5 | 17 | 19.2 | 78 | 32 | 33.3 | 33 | 2.4 | 0.04 | 18
|  | 1986 | 67 | 6 | 6 | 1 | 16.44 | 11.5 | 98.7 | 6.43 | 2.1 | 1.081 | 1.6 | 49.7 | 51.3 | 103.4 | 439.1 | 0.77 | 333.9 | 23.9 | 0.287 | 31.9 | 34.4 | 115.7 | 52 | 2.15 | 19.5 | 19.7 | 821 | 60.2 | 24.96 | 35.3 | 819.4 | 8805.1 | 70.4 | 45.2 | 79.97 | 120.17 | 29.1 | 30.4 | 32.6 | 25.6 | 832 | 17.5 | 18.8 | 78 | 32 | 29 | 29 | 2 | 0.04 | 19.5
|  | 1987 | 67 | 7 | 7 | 1 | 16.21 | 11.5 | 98.7 | 6.25 | 2.1 | 1.1 | 1.6 | 49.7 | 51.3 | 103.32 | 436.6 | 0.74 | 336.4 | 24.2 | 0.21 | 32.2 | 36.6 | 113.8 | 51.6 | 2.06 | 19.4 | 19.5 | 793 | 59.8 | 24.85 | 35.3 | 790.4 | 8805.1 | 70.1 | 45.2 | 80 | 119.93 | 29.2 | 30.5 | 32.7 | 25.6 | 788.2 | 17 | 18.8 | 78 | 32 | 29 | 29 | 2 | 0.04 | 19.5
|  | 1988 | 67 | 8 | 1 | 12 | 16.5 | 11.5 | 98.7 | 6.76 | 2.2 | 1.262 | 1.3 | 49.8 | 51.1 | 103.45 | 433.9 | 0.74 | 335.8 | 24 | 0.234 | 32.1 | 58.8 | 116.2 | 51.2 | 2.41 | 19.3 | 19.9 | 885 | 59.7 | 26.01 | 35.4 | 893.2 | 8805.1 | 70.4 | 45.1 | 79.87 | 120.12 | 29.1 | 30.4 | 32.7 | 25.6 | 866.2 | 14.5 | 20.8 | 78 | 32 | 42.7 | 47 | 3.9 | 0.04 | 19.5
|  | 1989 | 67 | 9 | 2 | 12 | 17.12 | 11.5 | 98.7 | 8.4 | 2.1 | 1.588 | 1.8 | 49.5 | 51.3 | 104.42 | 431.5 | 1.01 | 336.1 | 24.1 | 0.228 | 32 | 63.8 | 133.6 | 51 | 3.44 | 19.4 | 19.6 | 1285 | 59.7 | 25.57 | 35.4 | 1284.2 | 8805.1 | 70.5 | 45.2 | 79.93 | 120.25 | 29.1 | 30.4 | 32.7 | 25.5 | 1230.2 | 13.5 | 23.5 | 78 | 33 | 55.3 | 54 | 6.7 | 0.02 | 19.5
|  | 1990 | 67 | 10 | 3 | 12 | 16.73 | 11.5 | 98.7 | 10.03 | 2.1 | 1.724 | 1.8 | 49.5 | 51.3 | 105.21 | 430.7 | 1.72 | 338.1 | 24.2 | 0.225 | 32.1 | 60.8 | 179.5 | 50.7 | 4.45 | 19.5 | 19.5 | 1695 | 59.4 | 25.1 | 35.3 | 1692.3 | 8805.101 | 69.9 | 45.3 | 79.82 | 120.32 | 29.1 | 30.4 | 32.7 | 25.5 | 1539.8 | 21.5 | 25.1 | 78 | 32 | 52.2 | 52 | 8.2 | 0.04 | 19.5
|  | 1991 | 67 | 11 | 4 | 12 | 16.21 | 11.5 | 98.7 | 10.36 | 2.1 | 1.819 | 2 | 49.6 | 51.5 | 105.27 | 431.7 | 2.37 | 331.6 | 23.7 | 0.239 | 32.1 | 63.2 | 232.7 | 50.7 | 5.58 | 19.6 | 19.9 | 2127 | 59.6 | 25.07 | 35.3 | 2125.6 | 8805.101 | 69.9 | 45.5 | 80.01 | 120.31 | 29.1 | 30.4 | 32.7 | 25.5 | 1982.8 | 23.5 | 27.1 | 78 | 32 | 55.3 | 55 | 10.2 | 0.04 | 19.5
|  | 1992 | 67 | 12 | 5 | 12 | 15.38 | 11.5 | 98.7 | 10.57 | 2.1 | 2.039 | 1.9 | 49.6 | 51.5 | 105.31 | 435 | 3.14 | 332.4 | 24.2 | 0.225 | 32.1 | 63.7 | 285.2 | 52.1 | 6.79 | 19.4 | 19.7 | 2598 | 59.2 | 24.96 | 35.3 | 2599 | 8805.101 | 70.4 | 45.5 | 80.04 | 120.34 | 29.1 | 30.4 | 32.7 | 25.5 | 2489.8 | 24.5 | 27.8 | 78 | 32 | 54.5 | 55 | 11 | 0.06 | 19.5
|  | 1993 | 67 | 13 | 6 | 12 | 14.84 | 11.5 | 98.7 | 12.44 | 2.1 | 2.161 | 2.4 | 49.3 | 51.7 | 105.25 | 441.4 | 4.06 | 331.7 | 24.1 | 0.222 | 32 | 62.3 | 298.8 | 53.5 | 8.03 | 19.4 | 19.8 | 3072 | 59.3 | 24.96 | 35.2 | 3071.1 | 8805.101 | 69.8 | 45.2 | 80.02 | 120.15 | 29 | 30.4 | 32.7 | 25.4 | 2838.2 | 28.5 | 29.4 | 78 | 32 | 53.3 | 55 | 12.2 | 0.25 | 15.6
|  | 1994 | 67 | 14 | 7 | 12 | 14.51 | 11.5 | 98.7 | 13.51 | 2.1 | 2.251 | 2.8 | 49.2 | 52 | 105.24 | 450 | 5 | 332.1 | 24.2 | 0.231 | 32 | 64.1 | 306 | 54.8 | 9.32 | 19.4 | 19.6 | 3528 | 59.2 | 25.24 | 35.4 | 3529.4 | 8805.102 | 69.5 | 45.3 | 79.81 | 120.03 | 29 | 30.4 | 32.7 | 25.4 | 3335.8 | 30.5 | 30.6 | 78 | 32 | 55.3 | 56 | 13.7 | 0.18 | 14.1
|  | 1995 | 67 | 15 | 8 | 12 | 14.59 | 11.5 | 98.7 | 14.96 | 2.1 | 2.286 | 3.2 | 48.9 | 52.1 | 105.33 | 460.1 | 5.84 | 332.3 | 24.1 | 0.186 | 31.9 | 67.4 | 310.1 | 55.4 | 10.34 | 19.4 | 19.7 | 3981 | 60 | 24.79 | 35.7 | 3979.8 | 8805.102 | 69.5 | 45.3 | 80 | 120.18 | 28.9 | 30.5 | 32.7 | 25.4 | 3829.5 | 31 | 32.2 | 78 | 32 | 57.6 | 57 | 14.9 | 0.74 | 8.6
|  | 1996 | 67 | 16 | 1 | 2 | 14.07 | 11.5 | 98.7 | 15.03 | 2.1 | 2.078 | 3.2 | 49.3 | 52.5 | 105.05 | 471.1 | 6.61 | 331.6 | 24.1 | 0.459 | 31.9 | 49.1 | 315.3 | 56 | 11.24 | 19.3 | 19.8 | 4286 | 59.9 | 25.04 | 35.4 | 4285.4 | 8805.103 | 70.4 | 45.3 | 79.89 | 119.69 | 28.9 | 30.5 | 32.7 | 25.4 | 4246.8 | 36 | 28.6 | 78 | 31 | 48.2 | 45 | 11.8 | 0.8 | 5.5
|  | 1997 | 67 | 17 | 2 | 2 | 14.94 | 11.5 | 98.7 | 12.13 | 2.1 | 1.658 | 3.4 | 49.2 | 52.6 | 102.67 | 479.9 | 6.27 | 331.8 | 24.1 | 0.216 | 31.8 | 42.3 | 313.4 | 56 | 11.35 | 19.3 | 19.9 | 4327 | 60.3 | 25.04 | 35.4 | 4322.7 | 8805.104 | 69.7 | 44.9 | 80.05 | 120.01 | 28.9 | 30.5 | 32.6 | 25.3 | 4319.5 | 39.5 | 27.5 | 78 | 31 | 35.7 | 35 | 10.2 | 0.14 | -1.6
|  | 1998 | 67 | 18 | 3 | 2 | 14.83 | 11.5 | 98.7 | 9.77 | 2.1 | 1.438 | 3.4 | 49.2 | 52.6 | 102.73 | 486.2 | 4.99 | 331.8 | 24.1 | 0.236 | 32 | 41.1 | 313.3 | 55.8 | 11.41 | 19.3 | 19.9 | 4323 | 60.7 | 25.21 | 35.4 | 4320.4 | 8805.104 | 70.1 | 44.9 | 80.16 | 119.5 | 28.9 | 30.5 | 32.6 | 25.4 | 4325 | 40 | 27.1 | 78 | 31 | 34.5 | 35 | 10.2 | 0.76 | 3.9
|  | 1999 | 67 | 19 | 4 | 2 | 14.92 | 11.5 | 98.7 | 8.71 | 2.1 | 1.298 | 3.5 | 49.1 | 52.7 | 102.76 | 491.7 | 4.35 | 331.7 | 24.1 | 0.254 | 31.9 | 41.2 | 312.2 | 55.4 | 11.37 | 19.4 | 19.8 | 4313 | 60.4 | 25.18 | 35.4 | 4310.3 | 8805.105 | 70.1 | 45.2 | 79.96 | 119.91 | 28.8 | 30.5 | 32.6 | 25.3 | 4319.5 | 40 | 27.1 | 78 | 31 | 34.5 | 35 | 10.2 | 0.76 | 4.7
|  | 2000 | 67 | 20 | 5 | 2 | 14.79 | 11.5 | 98.7 | 7.99 | 2.1 | 1.243 | 3.7 | 49.2 | 52.9 | 105.33 | 496.8 | 4.2 | 332.1 | 24.1 | 0.241 | 31.9 | 41.2 | 312.2 | 55.2 | 11.48 | 19.5 | 19.7 | 4301 | 60.8 | 25.49 | 35.4 | 4300.1 | 8805.105 | 70.4 | 45.6 | 80.24 | 120.05 | 28.8 | 30.5 | 32.6 | 25.4 | 4300 | 40 | 27.1 | 78 | 31 | 34.9 | 34 | 10.2 | 0.74 | 6.3
|  | 2001 | 67 | 21 | 6 | 2 | 14.8 | 11.5 | 98.7 | 7.95 | 2.1 | 1.221 | 3.8 | 49.1 | 52.9 | 105.84 | 501.4 | 4.17 | 332.4 | 24.2 | 0.26 | 31.8 | 42.6 | 311.3 | 55.2 | 11.3 | 19.5 | 19.7 | 4298 | 61 | 25.1 | 35.4 | 4298.6 | 8805.106 | 70.6 | 45.5 | 80.19 | 120.03 | 28.8 | 30.5 | 32.6 | 25.4 | 4300 | 40 | 27.1 | 78 | 31 | 34.9 | 36 | 10.2 | 0.62 | 7
|  | 2002 | 67 | 22 | 7 | 2 | 14.64 | 11.5 | 98.7 | 7.83 | 2 | 1.202 | 3.4 | 49.3 | 52.7 | 105.87 | 506 | 4.23 | 332.3 | 24.1 | 0.263 | 31.7 | 42.5 | 310.5 | 55.3 | 11.04 | 19.5 | 19.7 | 4311 | 61 | 24.46 | 35.3 | 4312 | 8805.106 | 70.4 | 45 | 79.87 | 120.2 | 28.8 | 30.5 | 32.6 | 25.4 | 4310 | 39.5 | 27.5 | 78 | 31 | 36.1 | 36 | 10.6 | 0.62 | 1.6
|  | 2003 | 67 | 23 | 1 | 21 | 14.48 | 11.5 | 98.7 | 7.4 | 2.1 | 1.222 | 3.7 | 49.1 | 52.9 | 105.29 | 510.1 | 4.25 | 330.8 | 24.1 | 0.241 | 31.9 | 24.6 | 309.2 | 55.4 | 10.84 | 19.5 | 19.9 | 4172 | 61.4 | 24.82 | 35.2 | 4171.6 | 8805.106 | 70.3 | 45.1 | 79.9 | 119.94 | 28.8 | 30.5 | 32.6 | 25.4 | 4280.2 | 37 | 23.9 | 78 | 31 | 21.6 | 26 | 7.1 | 0.8 | -1.6
|  | 2004 | 67 | 24 | 2 | 21 | 14.57 | 11.5 | 98.7 | 6.4 | 2.1 | 1.015 | 3.4 | 49.4 | 52.7 | 102.97 | 511.9 | 3.24 | 331 | 24.2 | 0.226 | 31.8 | 18.8 | 307.1 | 55.3 | 9.75 | 19.4 | 19.8 | 3780 | 61.4 | 24.63 | 35.3 | 3776.7 | 8805.107 | 70.2 | 45.2 | 79.9 | 119.74 | 28.8 | 30.5 | 32.6 | 25.5 | 3926.5 | 31.5 | 21.2 | 78 | 31 | 16.1 | 15 | 4.3 | 0.14 | -0.8
|  | 2005 | 67 | 25 | 3 | 21 | 16.48 | 11.5 | 98.7 | 3.66 | 2.1 | 0.818 | 3.3 | 49.4 | 52.6 | 102.6 | 509.2 | 1.92 | 331.1 | 24.1 | 0.261 | 31.9 | 17 | 301.8 | 55.4 | 8.78 | 19.5 | 19.9 | 3345 | 61.2 | 25.07 | 35.3 | 3343.8 | 8805.107 | 70.3 | 45.1 | 80.18 | 119.62 | 28.7 | 30.5 | 32.6 | 25.5 | 3465.5 | 31 | 20 | 78 | 31 | 13.3 | 13 | 3.5 | 0.04 | 6.3
|  | 2006 | 67 | 26 | 4 | 21 | 20.51 | 11.5 | 98.7 | 3.47 | 2.1 | 0.668 | 3 | 49.6 | 52.6 | 102.7 | 503.1 | 1.14 | 330.5 | 24.2 | 0.244 | 32 | 16.9 | 294.5 | 55.4 | 7.45 | 19.4 | 19.6 | 2870 | 61.2 | 24.79 | 35.3 | 2866.4 | 8805.107 | 69.9 | 45 | 80.32 | 119.86 | 28.8 | 30.5 | 32.6 | 25.6 | 2950 | 28 | 19.6 | 78 | 31 | 12.9 | 12 | 2.4 | 0 | 0
|  | 2007 | 67 | 27 | 5 | 21 | 20.52 | 11.5 | 98.7 | 2.9 | 2 | 0.825 | 2.6 | 49.7 | 52.3 | 102.71 | 494.3 | 0.34 | 329.7 | 24.1 | 0.237 | 31.9 | 16.1 | 279.4 | 55.2 | 6.13 | 19.5 | 19.9 | 2399 | 61.2 | 24.41 | 35.3 | 2400.4 | 8805.107 | 70 | 45.1 | 80.23 | 119.74 | 28.8 | 30.5 | 32.6 | 25.5 | 2616.2 | 25.5 | 18.8 | 78 | 32 | 12.5 | 12 | 1.6 | 0 | 0
|  | 2008 | 67 | 28 | 6 | 21 | 20.5 | 11.5 | 98.7 | 3.69 | 2.1 | 0.79 | 2.4 | 49.6 | 52 | 102.66 | 484.2 | 0.05 | 330.2 | 24.3 | 0.25 | 32.1 | 15.6 | 236.7 | 55.1 | 5.06 | 19.3 | 19.8 | 1947 | 60.8 | 24.79 | 35.2 | 1949.8 | 8805.107 | 70.1 | 44.9 | 80.19 | 119.85 | 28.8 | 30.5 | 32.6 | 25.6 | 2112.5 | 22.5 | 18 | 78 | 32 | 12.2 | 12 | 1.2 | 0 | 0
|  | 2009 | 67 | 29 | 7 | 21 | 20.51 | 11.5 | 98.7 | 3.26 | 2.1 | 0.684 | 1.4 | 50 | 51.4 | 101.72 | 478.5 | 0.01 | 330.5 | 24.1 | 0.252 | 32.1 | 15.6 | 190.2 | 55.1 | 3.9 | 19.5 | 20.1 | 1512 | 60.5 | 24.63 | 35.2 | 1512.7 | 8805.107 | 70.4 | 44.6 | 80.03 | 120.07 | 28.8 | 30.5 | 32.6 | 25.6 | 1642.8 | 20 | 17.3 | 78 | 32 | 11.4 | 12 | 0 | 0 | 1.6
|  | 2010 | 67 | 30 | 8 | 21 | 20.52 | 11.5 | 98.7 | 3.22 | 2.1 | 0.665 | 2 | 49.6 | 51.6 | 101.26 | 470 | 0 | 330.1 | 24.3 | 0.247 | 32.1 | 17.2 | 145.2 | 54.8 | 2.81 | 19.4 | 19.6 | 1096 | 60.6 | 24.49 | 35.3 | 1093.7 | 8805.107 | 70.2 | 45.1 | 79.97 | 120.06 | 28.9 | 30.5 | 32.6 | 25.6 | 1174 | 17.5 | 16.9 | 78 | 32 | 12.2 | 13 | 0 | 0 | 3.9
|  | 2011 | 68 | 1 | 1 | 1 | 20.52 | 11.5 | 98.7 | 5.57 | 2.1 | 0.788 | 1.8 | 49.8 | 51.6 | 101.3 | 461 | 0.04 | 334.8 | 24.4 | 0.233 | 32.1 | 44.3 | 110.1 | 54.4 | 2.03 | 19.5 | 19.8 | 777 | 60.1 | 24.93 | 35.3 | 781.7 | 8805.107 | 70.1 | 45 | 80.11 | 119.93 | 28.9 | 30.5 | 32.6 | 25.6 | 778 | 16.5 | 20.4 | 78 | 32 | 20 | 25 | 3.5 | 0.02 | 7
|  | 2012 | 68 | 2 | 2 | 1 | 19.14 | 11.5 | 98.7 | 6.52 | 2.1 | 0.976 | 2.5 | 49.3 | 51.8 | 102.94 | 455.9 | 0.5 | 335 | 24.2 | 0.289 | 31.9 | 43.8 | 112.4 | 53.9 | 2.16 | 19.4 | 19.6 | 838 | 60.1 | 24.66 | 35.5 | 843.5 | 8805.107 | 70 | 45.3 | 79.91 | 119.99 | 29 | 30.5 | 32.6 | 25.7 | 835 | 13 | 19.6 | 78 | 33 | 41.2 | 40 | 2.7 | 0.02 | 9.4
|  | 2013 | 68 | 3 | 3 | 1 | 18.04 | 11.5 | 98.7 | 6.55 | 2.1 | 1.003 | 1.6 | 49.7 | 51.4 | 102.98 | 452 | 0.79 | 333.2 | 24 | 0.25 | 31.7 | 34.7 | 114.6 | 53.8 | 2.19 | 19.1 | 20 | 851 | 60.2 | 24.57 | 35.4 | 847.1 | 8805.107 | 70.5 | 45.2 | 79.9 | 119.62 | 29 | 30.5 | 32.6 | 25.7 | 853.8 | 18.5 | 18.8 | 78 | 32 | 30.2 | 29 | 2 | 0.02 | 12.5
|  | 2014 | 68 | 4 | 4 | 1 | 16.88 | 11.5 | 98.7 | 6.24 | 2.1 | 1.014 | 2 | 49.4 | 51.3 | 102.97 | 448.8 | 0.8 | 335.5 | 24.3 | 0.19 | 32.1 | 36.7 | 113.5 | 53.5 | 2.09 | 19.4 | 20 | 801 | 60.1 | 24.96 | 35.3 | 804.6 | 8805.108 | 70.5 | 45.3 | 79.88 | 120.23 | 29.1 | 30.4 | 32.6 | 25.7 | 821.8 | 17 | 18.8 | 78 | 32 | 28.6 | 27 | 2 | 0.02 | 14.8
|  | 2015 | 68 | 5 | 5 | 1 | 16.73 | 11.5 | 98.8 | 6.54 | 2.1 | 1.115 | 1.5 | 49.8 | 51.3 | 102.95 | 445.8 | 0.82 | 335.8 | 24.3 | 0.265 | 32.1 | 39.9 | 117.9 | 53 | 2.18 | 19.5 | 19.8 | 831 | 59.9 | 25.07 | 35.3 | 831.5 | 8805.108 | 70.3 | 45.1 | 80.04 | 120.01 | 29 | 30.4 | 32.7 | 25.7 | 812.5 | 16.5 | 19.6 | 78 | 32 | 33.7 | 33 | 2.4 | 0.04 | 18
|  | 2016 | 68 | 6 | 6 | 1 | 16.5 | 11.5 | 98.8 | 6.55 | 2.1 | 1.105 | 1.4 | 50 | 51.4 | 102.98 | 443 | 0.8 | 335.3 | 24.3 | 0.276 | 32.1 | 34.3 | 118.1 | 52.3 | 2.12 | 19.5 | 19.8 | 820 | 59.8 | 24.66 | 35.3 | 820.7 | 8805.108 | 69.5 | 45.1 | 80 | 119.9 | 29.1 | 30.4 | 32.7 | 25.6 | 830.2 | 17.5 | 18.8 | 78 | 32 | 29 | 28 | 2 | 0.04 | 19.5
|  | 2017 | 68 | 7 | 7 | 1 | 16.28 | 11.5 | 98.7 | 6.5 | 2.1 | 1.114 | 1.6 | 49.7 | 51.2 | 102.95 | 440.2 | 0.76 | 335.2 | 24.3 | 0.188 | 32 | 36.4 | 114.3 | 51.7 | 2.09 | 19.5 | 19.9 | 791 | 59.9 | 25.29 | 35.4 | 791.2 | 8805.108 | 69.4 | 45.3 | 79.9 | 119.8 | 29.1 | 30.4 | 32.7 | 25.6 | 795.2 | 17 | 19.2 | 78 | 32 | 28.6 | 29 | 2 | 0.04 | 19.5
|  | 2018 | 68 | 8 | 1 | 12 | 16.48 | 11.5 | 98.7 | 6.73 | 2.2 | 1.235 | 1 | 50.1 | 51.2 | 102.99 | 437.4 | 0.76 | 335.1 | 24.3 | 0.214 | 32.2 | 58.8 | 116.5 | 51.5 | 2.39 | 19.4 | 20 | 888 | 59.6 | 25.71 | 35.3 | 884.1 | 8805.108 | 69.8 | 45.1 | 79.87 | 119.78 | 29.1 | 30.4 | 32.7 | 25.6 | 851.5 | 13.5 | 20.8 | 78 | 32 | 44.3 | 48 | 3.9 | 0.04 | 19.5
|  | 2019 | 68 | 9 | 2 | 12 | 17 | 11.5 | 98.7 | 8.45 | 2.1 | 1.585 | 2 | 49.3 | 51.3 | 104.76 | 435.2 | 0.99 | 335.5 | 24.1 | 0.239 | 32 | 63.3 | 133.4 | 50.8 | 3.39 | 19.6 | 19.9 | 1282 | 59.6 | 25.24 | 35.5 | 1284.3 | 8805.108 | 70.2 | 45.1 | 79.81 | 119.93 | 29.1 | 30.4 | 32.7 | 25.5 | 1100 | 13.5 | 23.9 | 78 | 33 | 55.3 | 56 | 7.1 | 0.02 | 19.5
|  | 2020 | 68 | 10 | 3 | 12 | 16.83 | 11.5 | 98.7 | 9.92 | 2.1 | 1.697 | 1.8 | 49.5 | 51.3 | 105.44 | 433.6 | 1.68 | 338 | 24.5 | 0.194 | 32.2 | 61.3 | 177.9 | 51 | 4.46 | 19.5 | 19.9 | 1690 | 59.6 | 25.18 | 35.4 | 1690.7 | 8805.108 | 69.7 | 45.5 | 80.09 | 120.17 | 29.1 | 30.4 | 32.7 | 25.6 | 1563.2 | 22 | 25.1 | 78 | 32 | 52.5 | 52 | 8.2 | 0.04 | 19.5
|  | 2021 | 68 | 11 | 4 | 12 | 16.25 | 11.5 | 98.7 | 10.37 | 2.1 | 1.785 | 2 | 49.5 | 51.4 | 105.36 | 434.5 | 2.33 | 331.3 | 24.2 | 0.225 | 32.1 | 63.4 | 232.5 | 51.1 | 5.6 | 19.4 | 20 | 2127 | 59.4 | 25.15 | 35.5 | 2124.1 | 8805.108 | 70.1 | 45.4 | 80.07 | 120.09 | 29 | 30.4 | 32.6 | 25.5 | 2003.8 | 23 | 26.7 | 78 | 32 | 54.9 | 56 | 9.8 | 0.04 | 19.5
|  | 2022 | 68 | 12 | 5 | 12 | 15.38 | 11.5 | 98.7 | 10.69 | 2.1 | 2.028 | 2 | 49.5 | 51.5 | 105.47 | 437.9 | 3.13 | 331.7 | 24.2 | 0.239 | 32 | 63 | 285.8 | 52.3 | 6.75 | 19.5 | 19.9 | 2598 | 59.1 | 24.82 | 35.4 | 2599.6 | 8805.109 | 70.3 | 45.3 | 79.8 | 120.18 | 29 | 30.4 | 32.7 | 25.5 | 2519.5 | 24.5 | 28.6 | 78 | 32 | 54.5 | 55 | 11.4 | 0.06 | 19.5
|  | 2023 | 68 | 13 | 6 | 12 | 14.7 | 11.5 | 98.7 | 12.46 | 2.1 | 2.132 | 2.4 | 49.4 | 51.9 | 105.21 | 443.8 | 4.08 | 331.9 | 24.4 | 0.254 | 32.1 | 62.8 | 298.2 | 53.7 | 8.03 | 19.5 | 19.7 | 3072 | 59.3 | 24.96 | 35.4 | 3071.1 | 8805.109 | 70.5 | 45.4 | 79.97 | 119.76 | 29 | 30.4 | 32.7 | 25.5 | 2860 | 28.5 | 29.4 | 78 | 32 | 54.1 | 54 | 12.5 | 0.31 | 15.6
|  | 2024 | 68 | 14 | 7 | 12 | 14.59 | 11.5 | 98.7 | 13.5 | 2.1 | 2.211 | 2.8 | 49.3 | 52.1 | 105.27 | 452.4 | 5.01 | 331.5 | 24.1 | 0.264 | 32.1 | 63.8 | 305.7 | 54.8 | 9.28 | 19.7 | 19.5 | 3531 | 59.3 | 25.1 | 35.5 | 3528.3 | 8805.109 | 70.5 | 45.2 | 79.96 | 119.83 | 29 | 30.4 | 32.7 | 25.4 | 3362.5 | 30 | 31 | 78 | 32 | 55.3 | 55 | 13.7 | 0.76 | 13.3
|  | 2025 | 68 | 15 | 8 | 12 | 14.57 | 11.5 | 98.7 | 14.86 | 2.1 | 2.246 | 2.9 | 49.3 | 52.2 | 105.27 | 462.2 | 5.83 | 331.6 | 24.3 | 0.228 | 31.9 | 67.2 | 310.5 | 55.6 | 10.4 | 19.5 | 19.8 | 3981 | 59.8 | 24.96 | 35.5 | 3979.5 | 8805.11 | 70.3 | 45.3 | 80.07 | 119.82 | 28.9 | 30.5 | 32.6 | 25.4 | 3853.8 | 30.5 | 32.2 | 78 | 32 | 56.9 | 57 | 15.3 | 0.74 | 10.9
|  | 2026 | 68 | 16 | 1 | 2 | 14.27 | 11.4 | 98.8 | 14.96 | 2.1 | 2.058 | 3.3 | 49.1 | 52.5 | 105.04 | 473.5 | 6.57 | 331.3 | 24.4 | 0.47 | 31.9 | 49.1 | 316.1 | 55.9 | 11.14 | 19.5 | 19.8 | 4282 | 59.9 | 24.85 | 35.4 | 4281.1 | 8805.111 | 70.4 | 45.6 | 80.13 | 120.26 | 28.9 | 30.4 | 32.7 | 25.4 | 4251.5 | 34 | 30.2 | 78 | 31 | 47.8 | 44 | 12.9 | 0.78 | 3.1
|  | 2027 | 68 | 17 | 2 | 2 | 14.52 | 11.4 | 98.8 | 12.06 | 2.1 | 1.66 | 3.5 | 49.2 | 52.6 | 102.72 | 481.8 | 6.19 | 331.7 | 24.4 | 0.232 | 31.9 | 42.3 | 314.9 | 56 | 11.48 | 19.6 | 19.9 | 4323 | 60 | 25.35 | 35.4 | 4324.2 | 8805.111 | 69.7 | 45 | 79.98 | 120.37 | 28.8 | 30.5 | 32.6 | 25.4 | 4319.5 | 39.5 | 27.5 | 78 | 31 | 36.5 | 36 | 10.6 | 0.29 | 3.9
|  | 2028 | 68 | 18 | 3 | 2 | 14.58 | 11.5 | 98.7 | 9.94 | 2.1 | 1.429 | 3.1 | 49.4 | 52.5 | 102.57 | 488 | 4.93 | 331.8 | 24.3 | 0.236 | 32 | 41 | 314.2 | 55.9 | 11.3 | 19.3 | 20 | 4322 | 60.3 | 24.96 | 35.3 | 4322.2 | 8805.112 | 70.1 | 45.4 | 80.11 | 120.2 | 28.8 | 30.5 | 32.6 | 25.4 | 4325 | 40 | 27.1 | 78 | 31 | 34.5 | 35 | 10.2 | 0.21 | 4.7
|  | 2029 | 68 | 19 | 4 | 2 | 14.85 | 11.5 | 98.7 | 8.71 | 2.1 | 1.283 | 3.6 | 49.3 | 52.9 | 102.79 | 493.4 | 4.31 | 331.5 | 24.1 | 0.244 | 31.8 | 41.3 | 312.1 | 55.5 | 11.26 | 19.4 | 19.9 | 4314 | 60.9 | 24.93 | 35.6 | 4313.5 | 8805.112 | 70.4 | 45.3 | 80.14 | 119.88 | 28.8 | 30.5 | 32.6 | 25.4 | 4319.5 | 40 | 27.1 | 78 | 31 | 34.5 | 35 | 10.2 | 0.62 | 5.5
|  | 2030 | 68 | 20 | 5 | 2 | 14.79 | 11.5 | 98.7 | 7.9 | 2.1 | 1.24 | 3.8 | 49.1 | 53 | 105.37 | 498.3 | 4.17 | 332.2 | 24.1 | 0.256 | 31.9 | 41.3 | 310.9 | 55.3 | 11.28 | 19.5 | 19.9 | 4305 | 60.9 | 25.02 | 35.5 | 4304.7 | 8805.113 | 70.5 | 45.5 | 80.01 | 120.13 | 28.8 | 30.5 | 32.6 | 25.5 | 4310 | 40 | 27.1 | 78 | 31 | 34.9 | 35 | 10.2 | 0.7 | 1.6
|  | 2031 | 68 | 21 | 6 | 2 | 14.53 | 11.5 | 98.7 | 7.83 | 2.1 | 1.21 | 4.1 | 48.9 | 53 | 106.02 | 502.9 | 4.17 | 332.2 | 24.3 | 0.241 | 32 | 41.3 | 311.1 | 55.3 | 11.25 | 19.5 | 19.7 | 4297 | 60.9 | 25.02 | 35.4 | 4297.3 | 8805.113 | 70.3 | 45.3 | 79.94 | 120.2 | 28.8 | 30.4 | 32.6 | 25.4 | 4300 | 40 | 27.1 | 78 | 31 | 34.9 | 35 | 10.2 | 0.74 | 6.3
|  | 2032 | 68 | 22 | 7 | 2 | 14.51 | 11.4 | 98.8 | 7.52 | 2.1 | 1.202 | 3.5 | 49.2 | 52.7 | 106.04 | 507.1 | 4.18 | 331.2 | 24.3 | 0.263 | 32 | 42.5 | 310.5 | 55.3 | 11.43 | 19.5 | 19.9 | 4297 | 61 | 25.4 | 35.5 | 4298.8 | 8805.114 | 70 | 45.1 | 79.98 | 120.55 | 28.7 | 30.5 | 32.6 | 25.5 | 4289.8 | 39.5 | 27.5 | 78 | 31 | 36.1 | 35 | 10.6 | 0.23 | 6.3
|  | 2033 | 68 | 23 | 1 | 21 | 14.39 | 11.5 | 98.7 | 7.34 | 2.1 | 1.146 | 3.7 | 49.2 | 52.9 | 104.83 | 511.2 | 4.22 | 331.8 | 23.9 | 0.203 | 31.8 | 25 | 310.8 | 55.2 | 10.91 | 19.6 | 19.8 | 4176 | 61.2 | 24.96 | 35.4 | 4171.1 | 8805.114 | 70.4 | 45 | 80 | 120.32 | 28.7 | 30.4 | 32.6 | 25.6 | 4265.5 | 36.5 | 23.9 | 78 | 31 | 28.2 | 26 | 6.7 | 0.8 | 0.8
|  | 2034 | 68 | 24 | 2 | 21 | 14.7 | 11.5 | 98.7 | 6.07 | 2.1 | 0.962 | 3.7 | 49.1 | 52.8 | 102.88 | 513.1 | 3.33 | 331.9 | 23.9 | 0.233 | 31.7 | 18.6 | 307.2 | 55.3 | 9.78 | 19.4 | 19.9 | 3786 | 61.4 | 24.66 | 35.5 | 3787.5 | 8805.114 | 70.4 | 45.2 | 80.05 | 120.22 | 28.7 | 30.4 | 32.6 | 25.5 | 3901.5 | 31.5 | 21.2 | 78 | 31 | 15.7 | 15 | 3.9 | 0.54 | 3.9
|  | 2035 | 68 | 25 | 3 | 21 | 15.86 | 11.5 | 98.7 | 3.5 | 2.1 | 0.804 | 3.5 | 49.2 | 52.7 | 102.3 | 510.4 | 1.99 | 331.1 | 24.3 | 0.261 | 31.9 | 16.7 | 301.9 | 55.3 | 8.85 | 19.4 | 20.1 | 3356 | 61.3 | 25.18 | 35.4 | 3355.1 | 8805.115 | 70.4 | 45.1 | 80.19 | 119.81 | 28.7 | 30.4 | 32.6 | 25.6 | 3433.5 | 30.5 | 20 | 78 | 31 | 12.9 | 13 | 3.1 | 0.06 | 6.3
|  | 2036 | 68 | 26 | 4 | 21 | 20.5 | 11.5 | 98.7 | 3.08 | 2.1 | 0.669 | 3.1 | 49.3 | 52.4 | 102.26 | 503.9 | 1.13 | 331.3 | 24.3 | 0.259 | 32 | 16.3 | 295.3 | 55.4 | 7.48 | 19.7 | 19.9 | 2876 | 61.1 | 24.85 | 35.4 | 2875.8 | 8805.115 | 70.6 | 45 | 80.07 | 119.79 | 28.8 | 30.4 | 32.6 | 25.6 | 2935.8 | 28 | 19.2 | 78 | 31 | 12.5 | 13 | 2.4 | 0 | 0
|  | 2037 | 68 | 27 | 5 | 21 | 20.51 | 11.5 | 98.7 | 2.49 | 2.1 | 0.845 | 2.8 | 49.5 | 52.3 | 102.41 | 494.9 | 0.31 | 330.7 | 24.2 | 0.247 | 32 | 15.8 | 280.2 | 55.2 | 6.33 | 19.5 | 19.8 | 2407 | 60.9 | 25.13 | 35.4 | 2405 | 8805.115 | 69.9 | 45 | 80.24 | 119.75 | 28.8 | 30.5 | 32.6 | 25.6 | 2594.5 | 25.5 | 18.4 | 78 | 32 | 12.2 | 12 | 1.6 | 0 | 0
|  | 2038 | 68 | 28 | 6 | 21 | 20.52 | 11.5 | 98.7 | 3.69 | 2.1 | 0.82 | 2.7 | 49.4 | 52 | 102.38 | 484.9 | 0.04 | 331.1 | 24.3 | 0.252 | 31.8 | 15.7 | 237.7 | 55 | 5.04 | 19.4 | 19.7 | 1955 | 60.7 | 24.6 | 35.6 | 1953.4 | 8805.115 | 69.8 | 45.1 | 80.22 | 119.96 | 28.8 | 30.5 | 32.6 | 25.7 | 2096 | 22.5 | 18 | 78 | 32 | 11.8 | 12 | 0.8 | 0 | 0
|  | 2039 | 68 | 29 | 7 | 21 | 20.52 | 11.5 | 98.8 | 3.1 | 2.1 | 0.639 | 2.3 | 49.5 | 51.7 | 102.39 | 475.9 | 0 | 330.7 | 24.1 | 0.237 | 31.8 | 15.2 | 190.7 | 55 | 3.94 | 19.6 | 19.9 | 1520 | 60.6 | 24.77 | 35.5 | 1520.5 | 8805.115 | 69.6 | 45.2 | 80.13 | 119.92 | 28.8 | 30.5 | 32.6 | 25.6 | 1620.2 | 20.5 | 17.3 | 78 | 32 | 11.4 | 11 | 0.4 | 0 | 1.6
|  | 2040 | 68 | 30 | 8 | 21 | 20.52 | 11.5 | 98.8 | 2.27 | 2.1 | 0.591 | 2.2 | 49.5 | 51.7 | 101.5 | 466.8 | 0.01 | 331.7 | 24.3 | 0.234 | 31.8 | 17.6 | 146.2 | 54.7 | 2.83 | 19.5 | 19.8 | 1102 | 60.3 | 24.54 | 35.4 | 1101.4 | 8805.115 | 70 | 45.5 | 80.03 | 119.38 | 28.9 | 30.4 | 32.6 | 25.7 | 1314 | 17 | 16.5 | 78 | 32 | 11.4 | 13 | 0 | 0 | 3.9
|  | 2041 | 69 | 1 | 1 | 1 | 20.51 | 11.5 | 98.7 | 4.92 | 2.1 | 0.663 | 2 | 49.6 | 51.5 | 101.47 | 457.6 | 0 | 334.4 | 24.3 | 0.213 | 31.9 | 41.9 | 109.6 | 54.4 | 2.04 | 19.4 | 20 | 763 | 60.6 | 25.49 | 35.4 | 766.7 | 8805.115 | 70.6 | 45.5 | 80.03 | 120.24 | 28.9 | 30.5 | 32.6 | 25.7 | 790.5 | 11 | 20 | 78 | 32 | 19.2 | 23 | 0.8 | 0.02 | 6.3
|  | 2042 | 69 | 2 | 2 | 1 | 18.85 | 11.5 | 98.7 | 6.18 | 2.1 | 0.914 | 1.9 | 49.5 | 51.4 | 102.69 | 452.2 | 0.39 | 335.1 | 24.3 | 0.305 | 32 | 43.9 | 111 | 54.1 | 2.22 | 19.6 | 19.9 | 838 | 60.4 | 25.29 | 35.5 | 838.1 | 8805.115 | 70.1 | 45.3 | 79.89 | 119.59 | 29 | 30.5 | 32.6 | 25.7 | 840.5 | 13 | 19.6 | 78 | 33 | 41.2 | 39 | 2.7 | 0.02 | 8.6
|  | 2043 | 69 | 3 | 3 | 1 | 17.93 | 11.5 | 98.7 | 6.22 | 2.1 | 0.939 | 1.8 | 49.8 | 51.5 | 102.77 | 448.7 | 0.72 | 332.3 | 24 | 0.252 | 32 | 34.3 | 114.3 | 53.8 | 2.18 | 19.6 | 19.9 | 843 | 60.4 | 24.71 | 35.7 | 844.9 | 8805.115 | 70.1 | 45.3 | 80.13 | 120.05 | 28.9 | 30.4 | 32.6 | 25.7 | 848.2 | 19 | 18.8 | 78 | 32 | 29.8 | 29 | 2 | 0.02 | 11.7
|  | 2044 | 69 | 4 | 4 | 1 | 17.01 | 11.5 | 98.7 | 6.08 | 2.1 | 0.972 | 1.5 | 50 | 51.5 | 102.73 | 445.6 | 0.75 | 335.3 | 24.1 | 0.196 | 32 | 37.2 | 111.9 | 53.4 | 2.07 | 19.5 | 20 | 795 | 60.2 | 24.82 | 35.5 | 799.5 | 8805.115 | 69.7 | 45.1 | 79.97 | 120.32 | 29 | 30.4 | 32.6 | 25.7 | 813.2 | 17 | 18.8 | 78 | 32 | 29.4 | 28 | 2 | 0.02 | 14.8
|  | 2045 | 69 | 5 | 5 | 1 | 16.76 | 11.5 | 98.7 | 6.12 | 2.1 | 1.08 | 1.5 | 49.7 | 51.3 | 102.72 | 442.6 | 0.69 | 336.1 | 24.3 | 0.25 | 32 | 39.7 | 112.9 | 52.6 | 2.16 | 19.6 | 19.9 | 827 | 59.9 | 24.93 | 35.4 | 828 | 8805.115 | 70.2 | 45.1 | 80.03 | 120.08 | 29 | 30.4 | 32.7 | 25.7 | 809.2 | 17 | 19.2 | 78 | 32 | 33.3 | 35 | 2.4 | 0.04 | 16.4
|  | 2046 | 69 | 6 | 6 | 1 | 16.51 | 11.5 | 98.7 | 6.17 | 2.1 | 1.073 | 1.4 | 49.8 | 51.3 | 102.78 | 439.8 | 0.77 | 335.3 | 24.4 | 0.293 | 32.1 | 34.3 | 115.2 | 52.2 | 2.19 | 19.6 | 19.8 | 823 | 59.8 | 25.43 | 35.4 | 820.3 | 8805.115 | 70.2 | 45.2 | 79.94 | 120.4 | 29 | 30.4 | 32.6 | 25.7 | 829.5 | 19 | 18.8 | 78 | 32 | 29 | 29 | 2 | 0.04 | 19.5
|  | 2047 | 69 | 7 | 7 | 1 | 16.25 | 11.5 | 98.8 | 6.01 | 2.1 | 1.086 | 1.8 | 49.7 | 51.5 | 102.72 | 437.2 | 0.74 | 335.3 | 24.3 | 0.232 | 32.1 | 35.8 | 113.7 | 51.7 | 2.07 | 19.7 | 19.9 | 791 | 59.7 | 24.99 | 35.4 | 790.6 | 8805.115 | 70.2 | 45.4 | 79.99 | 120.29 | 29.1 | 30.3 | 32.6 | 25.7 | 796 | 17 | 18.8 | 78 | 32 | 28.6 | 29 | 2 | 0.04 | 19.5
|  | 2048 | 69 | 8 | 1 | 12 | 16.43 | 11.5 | 98.8 | 6.4 | 2.1 | 1.257 | 1.2 | 49.9 | 51.1 | 102.81 | 434.6 | 0.72 | 335.4 | 24.3 | 0.185 | 32.1 | 58.4 | 114.5 | 51.2 | 2.34 | 19.6 | 19.8 | 879 | 59.6 | 25.43 | 35.4 | 884.9 | 8805.115 | 69.9 | 45 | 80.11 | 120.24 | 29.1 | 30.4 | 32.7 | 25.6 | 850 | 14 | 21.2 | 78 | 32 | 45.1 | 49 | 4.3 | 0.04 | 19.5
|  | 2049 | 69 | 9 | 2 | 12 | 17.14 | 11.5 | 98.8 | 8.21 | 2.1 | 1.595 | 1.2 | 50 | 51.2 | 104.84 | 432 | 1.01 | 336.2 | 24.2 | 0.212 | 32.2 | 64.4 | 131.3 | 51.1 | 3.39 | 19.5 | 20 | 1276 | 59.7 | 25.35 | 35.4 | 1274 | 8805.115 | 70.3 | 45.2 | 80.17 | 120.23 | 29.1 | 30.4 | 32.7 | 25.6 | 1108.5 | 14 | 23.9 | 78 | 32 | 55.7 | 55 | 7.1 | 0.02 | 19.5
|  | 2050 | 69 | 10 | 3 | 12 | 16.82 | 11.5 | 98.7 | 9.83 | 2.1 | 1.741 | 2.5 | 49.1 | 51.5 | 105.32 | 431.2 | 1.79 | 338.5 | 24.4 | 0.225 | 32 | 61 | 177.5 | 50.9 | 4.5 | 19.6 | 19.9 | 1686 | 59.1 | 25.51 | 35.6 | 1686.3 | 8805.116 | 70.1 | 45.3 | 79.87 | 120.26 | 29 | 30.4 | 32.7 | 25.6 | 1577.2 | 22 | 25.1 | 78 | 32 | 52.9 | 52 | 8.2 | 0.04 | 19.5
|  | 2051 | 69 | 11 | 4 | 12 | 16.23 | 11.5 | 98.7 | 10.35 | 2.1 | 1.82 | 1.7 | 49.6 | 51.3 | 105.44 | 432.2 | 2.45 | 331.9 | 24.1 | 0.226 | 31.9 | 63.7 | 232.2 | 51.3 | 5.58 | 19.7 | 20 | 2129 | 59.7 | 25.02 | 35.4 | 2126.7 | 8805.116 | 69.8 | 45.2 | 79.96 | 119.85 | 29 | 30.3 | 32.7 | 25.5 | 2026.5 | 23 | 26.7 | 78 | 32 | 55.7 | 54 | 10.2 | 0.04 | 19.5
|  | 2052 | 69 | 12 | 5 | 12 | 15.35 | 11.5 | 98.7 | 10.56 | 2.1 | 2.081 | 2.1 | 49.4 | 51.5 | 105.38 | 435.5 | 3.18 | 331 | 24.2 | 0.226 | 32.1 | 63.1 | 285.4 | 52.2 | 6.91 | 19.7 | 19.9 | 2600 | 59.3 | 25.38 | 35.5 | 2602.5 | 8805.116 | 69.9 | 45.4 | 79.83 | 119.95 | 29 | 30.3 | 32.7 | 25.5 | 2370.2 | 24.5 | 28.2 | 78 | 32 | 53.7 | 53 | 11 | 0.04 | 19.5
|  | 2053 | 69 | 13 | 6 | 12 | 14.53 | 11.5 | 98.7 | 12.29 | 2.1 | 2.182 | 2.5 | 49.3 | 51.9 | 105.38 | 441.5 | 4.05 | 331.5 | 24.2 | 0.214 | 32.1 | 62.3 | 298.9 | 53.6 | 8.04 | 19.7 | 20.1 | 3074 | 59.4 | 24.99 | 35.4 | 3067.8 | 8805.116 | 69.5 | 45.3 | 79.87 | 119.66 | 29 | 30.4 | 32.7 | 25.5 | 2882 | 29 | 29.4 | 78 | 32 | 52.9 | 54 | 12.5 | 0.31 | 15.6
|  | 2054 | 69 | 14 | 7 | 12 | 14.35 | 11.4 | 98.8 | 13.41 | 2.1 | 2.268 | 3.1 | 49.4 | 52.5 | 105.26 | 449.9 | 4.92 | 331.7 | 24.1 | 0.225 | 32.2 | 64.6 | 305.1 | 54.7 | 9.26 | 19.4 | 20 | 3526 | 59.3 | 25.07 | 35.3 | 3527.6 | 8805.117 | 70.1 | 45 | 80.12 | 119.68 | 29 | 30.4 | 32.7 | 25.4 | 3381.2 | 30.5 | 31 | 78 | 32 | 55.3 | 55 | 13.7 | 0.74 | 19.5
|  | 2055 | 69 | 15 | 8 | 12 | 14.64 | 11.5 | 98.8 | 14.59 | 2.1 | 2.323 | 2.9 | 49.3 | 52.2 | 105.07 | 460.4 | 5.84 | 331.7 | 24.1 | 0.231 | 31.9 | 67.3 | 310.6 | 55.6 | 10.27 | 19.4 | 20.2 | 3983 | 59.7 | 24.63 | 35.5 | 3982 | 8805.117 | 70.4 | 45.2 | 80.16 | 119.86 | 28.9 | 30.4 | 32.6 | 25.4 | 3873.2 | 30.5 | 32.5 | 78 | 32 | 57.3 | 58 | 15.3 | 0.68 | 10.9
|  | 2056 | 69 | 16 | 1 | 2 | 14.36 | 11.4 | 98.8 | 14.98 | 2.1 | 2.088 | 3.4 | 49.3 | 52.7 | 105.17 | 471.7 | 6.63 | 331.3 | 24.4 | 0.439 | 32.1 | 49 | 314.9 | 56.1 | 11.2 | 19.7 | 19.8 | 4282 | 59.8 | 24.99 | 35.6 | 4280 | 8805.118 | 70.2 | 45.2 | 80.12 | 120.15 | 28.9 | 30.4 | 32.7 | 25.5 | 4260.8 | 34 | 29.8 | 78 | 31 | 44.7 | 44 | 12.9 | 0.76 | 2.3
|  | 2057 | 69 | 17 | 2 | 2 | 14.51 | 11.5 | 98.8 | 12.2 | 2.1 | 1.678 | 3.1 | 49.4 | 52.5 | 102.7 | 480.3 | 6.2 | 331.7 | 24.3 | 0.263 | 32 | 41.7 | 312.8 | 56 | 11.21 | 19.7 | 20 | 4322 | 60.1 | 24.77 | 35.2 | 4322.2 | 8805.119 | 70.2 | 44.9 | 79.94 | 119.86 | 28.9 | 30.4 | 32.7 | 25.5 | 4319.5 | 39.5 | 27.5 | 78 | 31 | 36.1 | 36 | 10.6 | 0.16 | 3.9
|  | 2058 | 69 | 18 | 3 | 2 | 14.63 | 11.5 | 98.8 | 9.95 | 2.1 | 1.454 | 3.4 | 49.3 | 52.7 | 102.65 | 486.8 | 4.98 | 331.5 | 24 | 0.237 | 31.9 | 41 | 313.2 | 55.6 | 11.42 | 19.7 | 19.9 | 4322 | 60.4 | 25.24 | 35.4 | 4321.9 | 8805.119 | 70.1 | 45 | 79.84 | 120.11 | 28.8 | 30.4 | 32.7 | 25.5 | 4325 | 40 | 27.5 | 78 | 31 | 34.9 | 35 | 10.2 | 0.39 | 5.5
|  | 2059 | 69 | 19 | 4 | 2 | 14.83 | 11.5 | 98.8 | 8.71 | 2.1 | 1.3 | 3.7 | 49.2 | 52.9 | 102.87 | 492.3 | 4.4 | 331.3 | 24.1 | 0.248 | 31.9 | 41.3 | 311.6 | 55.5 | 11.29 | 19.7 | 19.7 | 4311 | 60.8 | 25.02 | 35.4 | 4312.2 | 8805.12 | 70.1 | 45.3 | 80.04 | 119.82 | 28.8 | 30.5 | 32.6 | 25.5 | 4314.8 | 40 | 27.1 | 78 | 31 | 34.5 | 35 | 10.2 | 0.27 | 0.8
|  | 2060 | 69 | 20 | 5 | 2 | 14.74 | 11.4 | 98.7 | 8.03 | 2.1 | 1.252 | 3.7 | 49.2 | 52.9 | 105.59 | 497.3 | 4.21 | 331.4 | 24 | 0.257 | 31.8 | 41.4 | 311.9 | 55.2 | 11.17 | 19.7 | 20 | 4303 | 60.9 | 24.79 | 35.5 | 4301.8 | 8805.12 | 69.8 | 45.2 | 80.12 | 119.69 | 28.8 | 30.5 | 32.6 | 25.5 | 4304.5 | 40 | 27.1 | 78 | 31 | 34.5 | 34 | 10.2 | 0.12 | 1.6
|  | 2061 | 69 | 21 | 6 | 2 | 14.49 | 11.5 | 98.7 | 7.84 | 2.1 | 1.221 | 3.6 | 49.4 | 53 | 106.16 | 502 | 4.19 | 331.5 | 23.8 | 0.255 | 31.8 | 41.3 | 310.7 | 55.2 | 11.46 | 19.7 | 20.1 | 4295 | 61.1 | 25.49 | 35.5 | 4294.9 | 8805.121 | 70 | 45.4 | 80.17 | 119.69 | 28.8 | 30.5 | 32.6 | 25.5 | 4295.2 | 40 | 27.1 | 78 | 31 | 34.9 | 34 | 10.2 | 0.74 | 6.3
|  | 2062 | 69 | 22 | 7 | 2 | 14.46 | 11.5 | 98.8 | 7.81 | 2.1 | 1.21 | 3.6 | 49 | 52.7 | 105.95 | 506.3 | 4.2 | 331.8 | 24.2 | 0.254 | 31.9 | 42.5 | 309.5 | 55.2 | 11.2 | 19.7 | 20 | 4303 | 61.3 | 24.85 | 35.5 | 4306.6 | 8805.121 | 70 | 45.2 | 80.01 | 119.96 | 28.8 | 30.4 | 32.6 | 25.5 | 4300 | 39.5 | 27.5 | 78 | 31 | 36.1 | 36 | 10.6 | 0.33 | 6.3
|  | 2063 | 69 | 23 | 1 | 21 | 14.44 | 11.5 | 98.7 | 7.11 | 2.1 | 1.143 | 3.8 | 49.1 | 52.9 | 105.13 | 510.2 | 4.31 | 331.8 | 24 | 0.227 | 31.8 | 24.4 | 311.3 | 55.3 | 10.81 | 19.6 | 20.2 | 4174 | 61.2 | 24.74 | 35.4 | 4169.5 | 8805.122 | 70.5 | 45 | 80.15 | 120.14 | 28.8 | 30.4 | 32.6 | 25.5 | 4256.2 | 35.5 | 23.5 | 78 | 31 | 26.3 | 24 | 6.7 | 0.8 | 0
|  | 2064 | 69 | 24 | 2 | 21 | 14.78 | 11.4 | 98.7 | 6 | 2.1 | 1.013 | 3.7 | 49.1 | 52.8 | 102.85 | 512.4 | 3.33 | 331.7 | 23.8 | 0.228 | 31.9 | 18.7 | 306.8 | 55.3 | 9.93 | 19.7 | 20 | 3785 | 61.2 | 25.04 | 35.5 | 3786.2 | 8805.122 | 70.5 | 45.5 | 80.16 | 120.06 | 28.7 | 30.4 | 32.6 | 25.6 | 3877.2 | 32 | 21.2 | 78 | 31 | 15.3 | 15 | 4.7 | 0.08 | 3.9
|  | 2065 | 69 | 25 | 3 | 21 | 16.16 | 11.5 | 98.7 | 2.78 | 2.1 | 0.835 | 3 | 49.5 | 52.5 | 102.57 | 509.6 | 2 | 330.9 | 24 | 0.262 | 31.9 | 16.7 | 301.7 | 55.3 | 8.64 | 19.6 | 20 | 3351 | 61.1 | 24.63 | 35.3 | 3350.3 | 8805.122 | 70.6 | 45.4 | 79.97 | 119.62 | 28.7 | 30.5 | 32.6 | 25.6 | 3411.5 | 30.5 | 20.4 | 78 | 31 | 12.9 | 13 | 3.1 | 0.06 | 7
|  | 2066 | 69 | 26 | 4 | 21 | 20.52 | 11.5 | 98.7 | 2.98 | 2.1 | 0.724 | 3 | 49.3 | 52.3 | 102.53 | 502.6 | 1.16 | 330.7 | 24.3 | 0.247 | 32.1 | 16.7 | 294.4 | 55.4 | 7.51 | 19.7 | 20 | 2869 | 61.5 | 24.99 | 35.5 | 2867.6 | 8805.122 | 70 | 45.1 | 80.01 | 119.8 | 28.8 | 30.4 | 32.6 | 25.6 | 3067.8 | 28 | 19.2 | 78 | 31 | 12.5 | 13 | 2.4 | 0 | 0
|  | 2067 | 69 | 27 | 5 | 21 | 20.51 | 11.5 | 98.7 | 1.63 | 2.1 | 0.765 | 3 | 49.4 | 52.3 | 102.5 | 493.9 | 0.34 | 331.2 | 23.9 | 0.249 | 31.8 | 16 | 280.1 | 55.3 | 6.2 | 19.6 | 19.9 | 2397 | 61.1 | 24.71 | 35.5 | 2396.2 | 8805.122 | 70 | 45.2 | 80.19 | 120.16 | 28.8 | 30.5 | 32.6 | 25.6 | 2560.8 | 25.5 | 18.8 | 78 | 32 | 12.2 | 12 | 1.6 | 0 | 0
|  | 2068 | 69 | 28 | 6 | 21 | 20.51 | 11.5 | 98.7 | 2.72 | 2.1 | 0.668 | 2.3 | 49.6 | 51.9 | 102.35 | 483.7 | 0.05 | 331.2 | 24 | 0.258 | 32 | 16.2 | 236.7 | 55.2 | 5.12 | 19.8 | 20.1 | 1952 | 60.8 | 25.04 | 35.5 | 1947.6 | 8805.122 | 70.7 | 45.5 | 80.2 | 120.2 | 28.8 | 30.5 | 32.7 | 25.6 | 2067 | 22 | 18 | 78 | 32 | 12.2 | 12 | 0.8 | 0 | 0
|  | 2069 | 69 | 29 | 7 | 21 | 20.51 | 11.5 | 98.7 | 2.05 | 2.1 | 0.547 | 2.2 | 49.6 | 51.7 | 102.15 | 474.8 | 0.01 | 331.3 | 23.8 | 0.244 | 31.9 | 15.6 | 189.8 | 55 | 3.9 | 19.7 | 20 | 1510 | 60.5 | 24.68 | 35.6 | 1509.9 | 8805.122 | 70.4 | 45.3 | 80.11 | 119.92 | 28.9 | 30.5 | 32.6 | 25.7 | 1598.2 | 20.5 | 17.3 | 78 | 32 | 11.4 | 11 | 0.4 | 0 | 1.6
|  | 2070 | 69 | 30 | 8 | 21 | 20.51 | 11.5 | 98.7 | 2.18 | 2 | 0.51 | 2.2 | 49.7 | 51.9 | 101.48 | 465.7 | 0 | 331.4 | 23.9 | 0.259 | 31.7 | 16.3 | 145.2 | 54.6 | 2.8 | 19.8 | 20.1 | 1095 | 60.5 | 24.41 | 35.4 | 1098.9 | 8805.122 | 70 | 45.5 | 79.94 | 119.89 | 28.9 | 30.5 | 32.6 | 25.7 | 1282 | 17 | 16.9 | 78 | 32 | 11.8 | 12 | 0 | 0 | 3.9
|  | 2071 | 70 | 1 | 1 | 1 | 20.51 | 11.5 | 98.7 | 5.24 | 2.1 | 0.656 | 1.6 | 49.7 | 51.3 | 101.99 | 456.7 | 0.01 | 335.6 | 24.1 | 0.229 | 32.2 | 42.8 | 109.4 | 54.6 | 2.02 | 19.7 | 19.9 | 773 | 60.2 | 24.9 | 35.3 | 776.5 | 8805.122 | 70.6 | 44.9 | 79.94 | 120.1 | 29 | 30.5 | 32.6 | 25.7 | 771.8 | 10.5 | 20 | 78 | 32 | 21.6 | 28 | 1.6 | 0.02 | 6.3
|  | 2072 | 70 | 2 | 2 | 1 | 19.03 | 11.4 | 98.7 | 6.21 | 2.1 | 0.881 | 2.1 | 49.5 | 51.6 | 102.84 | 451.9 | 0.42 | 335.2 | 23.9 | 0.287 | 32 | 43.6 | 113.5 | 54 | 2.18 | 19.8 | 20 | 841 | 60 | 24.79 | 35.4 | 844.4 | 8805.122 | 70 | 45.4 | 79.99 | 119.81 | 29 | 30.5 | 32.7 | 25.7 | 841.2 | 13.5 | 20 | 78 | 33 | 40 | 39 | 3.1 | 0.02 | 9.4
|  | 2073 | 70 | 3 | 3 | 1 | 17.92 | 11.5 | 98.8 | 6.23 | 2.1 | 0.927 | 1.6 | 49.7 | 51.4 | 102.86 | 448.2 | 0.71 | 332.2 | 23.8 | 0.263 | 32 | 33.9 | 116.2 | 53.8 | 2.19 | 19.7 | 20.1 | 844 | 60.3 | 24.77 | 35.4 | 846.2 | 8805.123 | 70.2 | 45.2 | 79.87 | 119.73 | 29.1 | 30.4 | 32.6 | 25.8 | 859.2 | 19.5 | 18.8 | 78 | 32 | 28.6 | 29 | 1.6 | 0.02 | 12.5
|  | 2074 | 70 | 4 | 4 | 1 | 16.98 | 11.5 | 98.8 | 5.97 | 2.1 | 0.986 | 1.6 | 49.9 | 51.4 | 102.95 | 445.1 | 0.76 | 335.5 | 23.9 | 0.199 | 32 | 38 | 113.7 | 53.4 | 2.08 | 19.4 | 20.1 | 804 | 60.3 | 24.77 | 35.5 | 802.5 | 8805.123 | 70.2 | 45.2 | 79.8 | 119.6 | 29.1 | 30.4 | 32.6 | 25.8 | 807 | 18 | 19.2 | 78 | 32 | 28.2 | 30 | 2 | 0.02 | 14.1
|  | 2075 | 70 | 5 | 5 | 1 | 16.91 | 11.4 | 98.7 | 6.21 | 2.1 | 1.087 | 1.9 | 49.4 | 51.3 | 102.93 | 442.2 | 0.86 | 335 | 23.9 | 0.271 | 32.2 | 38.5 | 115.1 | 52.8 | 2.19 | 19.8 | 19.8 | 836 | 60.2 | 25.07 | 35.5 | 834.1 | 8805.123 | 70.4 | 45.2 | 79.9 | 119.9 | 29.1 | 30.4 | 32.7 | 25.8 | 823.2 | 17 | 19.2 | 78 | 32 | 33.7 | 35 | 2 | 0.04 | 17.2
|  | 2076 | 70 | 6 | 6 | 1 | 16.46 | 11.4 | 98.7 | 6.41 | 2.1 | 1.067 | 1.2 | 50 | 51.2 | 102.87 | 439.4 | 0.85 | 336 | 23.9 | 0.272 | 32.2 | 33.5 | 115.8 | 52 | 2.12 | 19.7 | 20.1 | 809 | 60.1 | 25.04 | 35.4 | 812.6 | 8805.123 | 69.5 | 45.2 | 79.77 | 120.21 | 29.1 | 30.4 | 32.7 | 25.7 | 820.2 | 17.5 | 18.8 | 78 | 32 | 27.8 | 28 | 1.6 | 0.04 | 19.5
|  | 2077 | 70 | 7 | 7 | 1 | 16.24 | 11.5 | 98.7 | 6.21 | 2.1 | 1.116 | 1.6 | 49.7 | 51.2 | 102.88 | 436.9 | 0.74 | 335.5 | 23.7 | 0.209 | 32 | 38.9 | 113.6 | 51.5 | 2.09 | 19.9 | 19.9 | 795 | 60.1 | 25.13 | 35.5 | 791 | 8805.123 | 71.1 | 45.3 | 79.87 | 120.19 | 29.1 | 30.4 | 32.7 | 25.8 | 794.5 | 18 | 19.2 | 78 | 32 | 31.4 | 31 | 2.4 | 0.04 | 19.5
|  | 2078 | 70 | 8 | 1 | 12 | 16.53 | 11.5 | 98.7 | 6.69 | 2.2 | 1.247 | 1.8 | 49.5 | 51.3 | 102.9 | 434.1 | 0.77 | 333.6 | 23.7 | 0.193 | 32.1 | 57.4 | 116.3 | 51.2 | 2.42 | 19.7 | 19.9 | 892 | 59.9 | 25.85 | 35.3 | 888.1 | 8805.123 | 70.4 | 45.2 | 79.91 | 120.1 | 29.1 | 30.3 | 32.7 | 25.7 | 825.8 | 14 | 21.2 | 78 | 32 | 44.7 | 41 | 4.3 | 0.04 | 19.5
|  | 2079 | 70 | 9 | 2 | 12 | 17.27 | 11.5 | 98.7 | 8.14 | 2.1 | 1.597 | 1.7 | 49.4 | 51.1 | 104.76 | 431.8 | 1.01 | 334.1 | 23.7 | 0.225 | 32.1 | 64.1 | 133.4 | 51 | 3.36 | 19.9 | 19.9 | 1277 | 59.9 | 25.1 | 35.4 | 1279.7 | 8805.123 | 70.2 | 45.1 | 79.84 | 120.05 | 29.1 | 30.4 | 32.7 | 25.6 | 1138.2 | 14.5 | 23.9 | 78 | 33 | 55.7 | 57 | 7.1 | 0.02 | 19.5
|  | 2080 | 70 | 10 | 3 | 12 | 16.89 | 11.5 | 98.7 | 9.81 | 2.2 | 1.745 | 1.7 | 49.4 | 51.1 | 105.44 | 430.7 | 1.68 | 336.3 | 23.6 | 0.223 | 32 | 61.7 | 178.1 | 50.8 | 4.56 | 19.7 | 20 | 1691 | 59.9 | 25.74 | 35.4 | 1692.9 | 8805.123 | 69.9 | 45 | 79.77 | 120 | 29.1 | 30.4 | 32.7 | 25.6 | 1600 | 20.5 | 25.1 | 78 | 32 | 53.3 | 54 | 8.2 | 0.04 | 19.5
|  | 2081 | 70 | 11 | 4 | 12 | 16.19 | 11.5 | 98.7 | 10.39 | 2.1 | 1.824 | 1.9 | 49.5 | 51.4 | 105.43 | 431.8 | 2.38 | 331.8 | 23.9 | 0.211 | 32.1 | 63.3 | 231.7 | 51 | 5.58 | 19.7 | 19.9 | 2127 | 59.5 | 25.04 | 35.2 | 2124.8 | 8805.123 | 69.6 | 45.1 | 79.89 | 119.85 | 29.1 | 30.4 | 32.7 | 25.6 | 2057 | 23 | 27.1 | 78 | 32 | 54.9 | 55 | 9.8 | 0.04 | 19.5
|  | 2082 | 70 | 12 | 5 | 12 | 15.36 | 11.5 | 98.7 | 10.47 | 2.1 | 2.093 | 2 | 49.5 | 51.5 | 105.37 | 435.3 | 3.16 | 331.3 | 23.5 | 0.225 | 31.9 | 62.7 | 284.5 | 52.2 | 6.75 | 19.5 | 20.1 | 2600 | 59.4 | 24.79 | 35.3 | 2602.2 | 8805.124 | 70.7 | 45.1 | 80 | 119.97 | 29.1 | 30.4 | 32.7 | 25.5 | 2394.5 | 25 | 28.2 | 78 | 32 | 54.1 | 53 | 11.4 | 0.06 | 19.5
|  | 2083 | 70 | 13 | 6 | 12 | 14.93 | 11.5 | 98.7 | 12.4 | 2.1 | 2.185 | 2.3 | 49.5 | 51.8 | 105.36 | 441.4 | 4.08 | 331.1 | 23.8 | 0.236 | 32.1 | 62.7 | 298.9 | 53.5 | 7.97 | 19.6 | 20.3 | 3068 | 59.6 | 24.79 | 35.4 | 3071.1 | 8805.124 | 70 | 45.1 | 79.93 | 119.8 | 29 | 30.4 | 32.7 | 25.5 | 2908.5 | 29 | 29.4 | 78 | 32 | 54.1 | 53 | 12.5 | 0.72 | 19.5
|  | 2084 | 70 | 14 | 7 | 12 | 14.62 | 11.5 | 98.8 | 13.56 | 2.1 | 2.278 | 2.8 | 49.1 | 51.8 | 105.44 | 450 | 4.95 | 331.8 | 23.6 | 0.23 | 31.9 | 64.5 | 305.7 | 54.7 | 9.32 | 19.7 | 20.1 | 3531 | 59.5 | 25.21 | 35.4 | 3531.3 | 8805.124 | 70.1 | 45.1 | 79.95 | 119.96 | 29 | 30.4 | 32.7 | 25.5 | 3411.5 | 30.5 | 31 | 78 | 32 | 55.3 | 55 | 13.7 | 0.72 | 19.5
|  | 2085 | 70 | 15 | 8 | 12 | 14.64 | 11.5 | 98.8 | 14.76 | 2.1 | 2.31 | 3.1 | 49.2 | 52.2 | 105.35 | 460.2 | 5.8 | 332 | 23.5 | 0.206 | 31.9 | 67.8 | 309.8 | 55.5 | 10.47 | 19.5 | 20 | 3978 | 60 | 25.13 | 35.5 | 3980.5 | 8805.125 | 70 | 45.4 | 80.01 | 120.07 | 28.9 | 30.4 | 32.7 | 25.5 | 3893.8 | 30.5 | 31.8 | 78 | 32 | 57.3 | 58 | 14.9 | 0.7 | 9.4
|  | 2086 | 70 | 16 | 1 | 2 | 14.11 | 11.4 | 98.8 | 14.95 | 2.1 | 2.08 | 3.4 | 49.2 | 52.5 | 105.09 | 471.4 | 6.6 | 331.6 | 23.6 | 0.451 | 32 | 48.8 | 314.6 | 55.9 | 11.11 | 19.7 | 20 | 4283 | 59.6 | 24.77 | 35.4 | 4284.2 | 8805.126 | 70.1 | 45 | 80.13 | 119.78 | 28.9 | 30.5 | 32.6 | 25.5 | 4194.5 | 35 | 29.4 | 78 | 31 | 45.1 | 50 | 12.5 | 0.8 | 4.7
|  | 2087 | 70 | 17 | 2 | 2 | 14.8 | 11.5 | 98.8 | 12.2 | 2.1 | 1.666 | 3.4 | 49.2 | 52.6 | 102.48 | 480.1 | 6.28 | 331.7 | 23.7 | 0.263 | 31.9 | 41.6 | 314.4 | 56.1 | 11.34 | 19.9 | 20 | 4321 | 60.3 | 25.07 | 35.4 | 4323.7 | 8805.126 | 70.5 | 45.1 | 80.03 | 120.1 | 28.9 | 30.4 | 32.7 | 25.5 | 4319.5 | 39.5 | 27.5 | 78 | 31 | 35.3 | 36 | 10.6 | 0.6 | 3.9
|  | 2088 | 70 | 18 | 3 | 2 | 14.88 | 11.5 | 98.7 | 9.85 | 2.1 | 1.423 | 3.5 | 49.1 | 52.6 | 102.59 | 486.4 | 4.98 | 331.8 | 23.6 | 0.24 | 32 | 41.1 | 312 | 55.8 | 11.36 | 19.7 | 19.9 | 4326 | 60.7 | 25.07 | 35.4 | 4323.3 | 8805.127 | 70.8 | 45.2 | 80.05 | 120.21 | 28.9 | 30.5 | 32.6 | 25.4 | 4325 | 40 | 27.5 | 78 | 31 | 35.3 | 35 | 10.2 | 0.72 | 4.7
|  | 2089 | 70 | 19 | 4 | 2 | 14.67 | 11.5 | 98.7 | 8.63 | 2.1 | 1.313 | 3.6 | 49.3 | 52.9 | 102.63 | 491.9 | 4.34 | 331.4 | 23.8 | 0.246 | 31.9 | 41.1 | 312.6 | 55.3 | 11.25 | 19.8 | 20.1 | 4313 | 60.6 | 24.9 | 35.3 | 4313.8 | 8805.127 | 69.9 | 45 | 79.95 | 120.26 | 28.8 | 30.5 | 32.6 | 25.5 | 4314.8 | 40 | 27.1 | 78 | 31 | 34.5 | 35 | 10.2 | 0.74 | 5.5
|  | 2090 | 70 | 20 | 5 | 2 | 14.48 | 11.5 | 98.8 | 8.02 | 2.1 | 1.243 | 3.4 | 49.2 | 52.6 | 105.33 | 496.8 | 4.16 | 331.2 | 23.8 | 0.241 | 32 | 41.3 | 312.6 | 55.3 | 11.29 | 19.8 | 20 | 4304 | 60.8 | 25.04 | 35.3 | 4304.4 | 8805.128 | 69.9 | 45.1 | 80.02 | 120.04 | 28.8 | 30.5 | 32.6 | 25.5 | 4310 | 40 | 27.1 | 78 | 31 | 34.9 | 34 | 10.2 | 0.64 | 5.5
|  | 2091 | 70 | 21 | 6 | 2 | 14.59 | 11.4 | 98.8 | 7.84 | 2.1 | 1.221 | 3.4 | 49.2 | 52.6 | 106.16 | 501.4 | 4.15 | 331.5 | 23.7 | 0.265 | 31.9 | 41.5 | 311.3 | 55.2 | 11.2 | 19.8 | 19.9 | 4295 | 61.1 | 24.9 | 35.1 | 4292.8 | 8805.128 | 70 | 45.2 | 80.18 | 120.07 | 28.8 | 30.5 | 32.6 | 25.5 | 4295.2 | 40 | 27.1 | 78 | 31 | 34.9 | 35 | 10.2 | 0.64 | 5.5
|  | 2092 | 70 | 22 | 7 | 2 | 14.89 | 11.5 | 98.8 | 7.58 | 2.1 | 1.224 | 3.8 | 49 | 52.8 | 106.31 | 505.8 | 4.16 | 331.1 | 23.5 | 0.247 | 31.6 | 42.8 | 311.3 | 55.3 | 11.31 | 19.7 | 20 | 4299 | 61.3 | 25.13 | 35.4 | 4298.9 | 8805.129 | 70.8 | 45.2 | 80.17 | 119.97 | 28.8 | 30.4 | 32.6 | 25.6 | 4300 | 39.5 | 27.5 | 78 | 31 | 36.1 | 36 | 10.6 | 0.74 | 6.3
|  | 2093 | 70 | 23 | 1 | 21 | 14.54 | 11.5 | 98.8 | 7.36 | 2.1 | 1.188 | 3.8 | 49.2 | 53 | 105.16 | 510.1 | 4.22 | 331 | 23.6 | 0.204 | 32 | 24.7 | 311.6 | 55.3 | 10.82 | 19.8 | 20 | 4173 | 61 | 24.77 | 35.3 | 4170.8 | 8805.129 | 70.5 | 45.1 | 79.87 | 120.34 | 28.8 | 30.5 | 32.6 | 25.6 | 4246.8 | 40.5 | 23.5 | 78 | 31 | 25.1 | 23 | 7.8 | 0.76 | -1.6
|  | 2094 | 70 | 24 | 2 | 21 | 15 | 11.5 | 98.8 | 5.94 | 2.1 | 1.02 | 3.4 | 49.3 | 52.7 | 103.13 | 512 | 3.27 | 331.8 | 23.6 | 0.216 | 32 | 18.9 | 308 | 55.3 | 9.87 | 19.7 | 20 | 3782 | 61.1 | 24.93 | 35.3 | 3777.4 | 8805.129 | 70.8 | 45.1 | 79.96 | 120.37 | 28.8 | 30.5 | 32.6 | 25.6 | 3869.5 | 32 | 21.2 | 78 | 31 | 15.3 | 14 | 4.3 | 0.06 | 3.1
|  | 2095 | 70 | 25 | 3 | 21 | 16.18 | 11.5 | 98.7 | 2.8 | 2.1 | 0.852 | 3.2 | 49.5 | 52.7 | 103.13 | 509.5 | 1.96 | 331.4 | 23.7 | 0.274 | 31.9 | 16.8 | 302.6 | 55.4 | 8.73 | 19.7 | 20 | 3349 | 61.3 | 24.9 | 35.3 | 3351 | 8805.13 | 70.3 | 45.1 | 79.95 | 120.08 | 28.7 | 30.4 | 32.6 | 25.7 | 3547.5 | 30.5 | 20.4 | 78 | 31 | 12.9 | 13 | 3.5 | 0.04 | 7
|  | 2096 | 70 | 26 | 4 | 21 | 20.5 | 11.5 | 98.7 | 3.12 | 2.1 | 0.669 | 3.3 | 49.3 | 52.7 | 103.18 | 503.1 | 1.17 | 331.1 | 23.6 | 0.25 | 31.7 | 16.6 | 294.7 | 55.2 | 7.56 | 19.7 | 20.2 | 2869 | 61 | 25.15 | 35.4 | 2870.5 | 8805.13 | 70.4 | 45.1 | 79.95 | 119.87 | 28.7 | 30.5 | 32.6 | 25.7 | 3043.8 | 27.5 | 19.2 | 78 | 31 | 12.5 | 13 | 2.4 | 0 | 0
|  | 2097 | 70 | 27 | 5 | 21 | 20.52 | 11.5 | 98.8 | 2.58 | 2.1 | 0.831 | 2.5 | 49.6 | 52.2 | 103.06 | 494.4 | 0.33 | 331.2 | 23.9 | 0.236 | 32 | 15.9 | 280.1 | 55.1 | 6.21 | 19.7 | 20.1 | 2401 | 60.7 | 24.71 | 35.2 | 2399.6 | 8805.13 | 70 | 45 | 80.04 | 119.66 | 28.8 | 30.5 | 32.6 | 25.7 | 2538.2 | 25.5 | 18.4 | 78 | 32 | 12.2 | 12 | 1.6 | 0 | 0
|  | 2098 | 70 | 28 | 6 | 21 | 20.52 | 11.5 | 98.8 | 3.03 | 2.1 | 0.717 | 2.3 | 49.6 | 51.9 | 103.01 | 484 | 0.05 | 331.5 | 23.6 | 0.258 | 31.9 | 16 | 236.8 | 55.1 | 5.08 | 19.7 | 20.3 | 1948 | 60.6 | 24.88 | 35.4 | 1948.3 | 8805.13 | 70.1 | 45.2 | 79.93 | 120.01 | 28.9 | 30.5 | 32.7 | 25.7 | 2045.2 | 23 | 18 | 78 | 32 | 11.8 | 12 | 1.2 | 0 | 0
|  | 2099 | 70 | 29 | 7 | 21 | 20.51 | 11.5 | 98.7 | 2.26 | 2.1 | 0.582 | 2.5 | 49.5 | 51.9 | 101.78 | 475.3 | 0.01 | 331.4 | 23.7 | 0.256 | 31.8 | 15.6 | 190.1 | 54.7 | 3.87 | 19.7 | 20 | 1509 | 60.7 | 24.49 | 35.6 | 1513 | 8805.13 | 70.2 | 45.4 | 79.98 | 120.16 | 28.9 | 30.5 | 32.6 | 25.8 | 1735 | 20.5 | 17.3 | 78 | 32 | 11.4 | 11 | 0.4 | 0 | 1.6
|  | 2100 | 70 | 30 | 8 | 21 | 20.51 | 11.5 | 98.7 | 1.9 | 2 | 0.523 | 2.4 | 49.5 | 51.9 | 101.45 | 466.2 | 0 | 331.8 | 23.6 | 0.271 | 31.7 | 16.4 | 144.5 | 54.3 | 2.72 | 19.7 | 20.2 | 1090 | 60.3 | 23.82 | 35.3 | 1089.9 | 8805.13 | 70.3 | 45.2 | 80 | 120.29 | 28.9 | 30.5 | 32.6 | 25.8 | 1267.8 | 17 | 16.9 | 78 | 32 | 13.3 | 13 | 0.8 | 0 | 3.9
|  | 2101 | 71 | 1 | 1 | 1 | 20.51 | 11.5 | 98.8 | 4.82 | 2.1 | 0.628 | 1.6 | 49.7 | 51.3 | 102.16 | 457.2 | 0 | 337.2 | 24 | 0.218 | 32 | 41.9 | 110.3 | 54.4 | 2.01 | 19.8 | 20.3 | 774 | 60.3 | 24.82 | 35.2 | 773 | 8805.13 | 70.5 | 45 | 80.05 | 120.02 | 29 | 30.5 | 32.7 | 25.8 | 775.8 | 11.5 | 20.4 | 78 | 32 | 23.5 | 29 | 2 | 0.02 | 6.3
|  | 2102 | 71 | 2 | 2 | 1 | 18.93 | 11.5 | 98.8 | 6.18 | 2.1 | 0.858 | 1.6 | 49.8 | 51.4 | 102.99 | 452.3 | 0.42 | 336.1 | 24.1 | 0.311 | 31.8 | 43.5 | 118 | 54.2 | 2.21 | 19.8 | 20.2 | 841 | 60.4 | 25.13 | 35.5 | 849.5 | 8805.13 | 70.6 | 45 | 80.01 | 120.36 | 29.1 | 30.5 | 32.6 | 25.8 | 818.8 | 13.5 | 20 | 78 | 33 | 39.2 | 37 | 2.7 | 0.02 | 9.4
|  | 2103 | 71 | 3 | 3 | 1 | 17.94 | 11.5 | 98.7 | 6.18 | 2.1 | 0.903 | 1.9 | 49.5 | 51.5 | 103.03 | 448.6 | 0.75 | 333.1 | 23.9 | 0.263 | 31.9 | 34.1 | 116.9 | 53.7 | 2.22 | 19.8 | 20.2 | 846 | 60.1 | 25.07 | 35.5 | 844.4 | 8805.13 | 70.3 | 45.2 | 80.1 | 120.37 | 29.1 | 30.5 | 32.7 | 25.8 | 854.5 | 19 | 18.8 | 78 | 32 | 29 | 30 | 2 | 0.02 | 12.5
|  | 2104 | 71 | 4 | 4 | 1 | 16.97 | 11.5 | 98.7 | 6.02 | 2.1 | 0.957 | 1.7 | 49.7 | 51.4 | 102.93 | 445.4 | 0.73 | 336 | 23.9 | 0.216 | 31.9 | 37.4 | 114.5 | 53.3 | 2.12 | 19.7 | 20.2 | 801 | 60.1 | 25.32 | 35.3 | 796.7 | 8805.13 | 70.5 | 45.2 | 80.12 | 120.04 | 29.1 | 30.5 | 32.7 | 25.8 | 803 | 18 | 19.2 | 78 | 32 | 28.2 | 30 | 2.4 | 0.02 | 14.1
|  | 2105 | 71 | 5 | 5 | 1 | 16.79 | 11.5 | 98.8 | 6.2 | 2.1 | 1.074 | 1.9 | 49.4 | 51.3 | 103.12 | 442.6 | 0.73 | 335.5 | 24.1 | 0.269 | 32 | 39.4 | 115.2 | 52.7 | 2.17 | 19.8 | 20.3 | 828 | 59.8 | 25.07 | 35.2 | 831.8 | 8805.13 | 69.8 | 44.9 | 79.85 | 119.9 | 29.1 | 30.4 | 32.7 | 25.8 | 822.5 | 17 | 19.2 | 78 | 32 | 33.3 | 35 | 2.4 | 0.04 | 17.2
|  | 2106 | 71 | 6 | 6 | 1 | 16.57 | 11.5 | 98.8 | 6.14 | 2.1 | 1.119 | 1.4 | 49.9 | 51.3 | 103.13 | 439.8 | 0.72 | 335.3 | 24 | 0.272 | 32.1 | 34.3 | 116.9 | 52.1 | 2.14 | 19.9 | 20.2 | 818 | 60 | 25.04 | 35.3 | 816.6 | 8805.13 | 70 | 44.9 | 79.78 | 119.73 | 29.1 | 30.4 | 32.7 | 25.8 | 834.2 | 18 | 18.8 | 78 | 32 | 28.6 | 28 | 2 | 0.04 | 19.5
|  | 2107 | 71 | 7 | 7 | 1 | 16.28 | 11.5 | 98.8 | 6.5 | 2.2 | 1.132 | 1.5 | 49.6 | 51.2 | 103.18 | 437.1 | 0.71 | 335.9 | 24 | 0.222 | 32.1 | 36.8 | 114.8 | 51.5 | 2.14 | 19.7 | 20.2 | 792 | 59.8 | 25.74 | 35.5 | 791.7 | 8805.13 | 69.6 | 45 | 80.05 | 119.93 | 29.1 | 30.4 | 32.7 | 25.7 | 800 | 17 | 18.8 | 78 | 32 | 28.6 | 29 | 2 | 0.04 | 19.5
|  | 2108 | 71 | 8 | 1 | 12 | 16.51 | 11.5 | 98.7 | 6.71 | 2.2 | 1.255 | 1.6 | 49.7 | 51.3 | 103.09 | 434.4 | 0.74 | 335.1 | 23.9 | 0.223 | 32 | 57.8 | 116.6 | 51 | 2.42 | 19.7 | 20.3 | 887 | 59.7 | 26.07 | 35.4 | 889.5 | 8805.13 | 70.4 | 44.9 | 80.05 | 119.95 | 29.1 | 30.4 | 32.7 | 25.7 | 823.2 | 13 | 21.6 | 78 | 32 | 47.5 | 43 | 4.7 | 0.04 | 19.5
|  | 2109 | 71 | 9 | 2 | 12 | 17.13 | 11.5 | 98.7 | 8.49 | 2.1 | 1.614 | 1.1 | 50 | 51.1 | 104.47 | 432 | 1.01 | 335.5 | 24.2 | 0.224 | 32.1 | 63.7 | 133.3 | 51 | 3.41 | 19.8 | 20 | 1280 | 59.5 | 25.43 | 35.4 | 1277.6 | 8805.13 | 70.1 | 44.9 | 79.92 | 120.04 | 29.1 | 30.4 | 32.7 | 25.7 | 1159.2 | 16 | 23.9 | 78 | 33 | 55.7 | 55 | 7.1 | 0.02 | 19.5
|  | 2110 | 71 | 10 | 3 | 12 | 16.78 | 11.5 | 98.7 | 9.92 | 2.1 | 1.73 | 1.7 | 49.5 | 51.2 | 105.26 | 431.1 | 1.8 | 337.4 | 23.8 | 0.246 | 32.1 | 61.5 | 178.1 | 50.8 | 4.47 | 19.8 | 20.1 | 1691 | 59.4 | 25.24 | 35.4 | 1690.9 | 8805.131 | 70.3 | 45.2 | 80 | 120.27 | 29.1 | 30.5 | 32.7 | 25.6 | 1620.2 | 21 | 24.7 | 78 | 32 | 52.5 | 53 | 7.8 | 0.04 | 19.5
|  | 2111 | 71 | 11 | 4 | 12 | 16.25 | 11.5 | 98.7 | 10.38 | 2.1 | 1.815 | 1.8 | 49.5 | 51.3 | 105.29 | 432 | 2.43 | 332.7 | 23.7 | 0.228 | 32.1 | 63.8 | 232.6 | 51.2 | 5.6 | 19.9 | 20.3 | 2126 | 59.2 | 25.15 | 35.4 | 2126.9 | 8805.131 | 70.7 | 45.1 | 80.01 | 120.3 | 29.1 | 30.4 | 32.7 | 25.6 | 1914 | 23 | 27.1 | 78 | 32 | 55.3 | 55 | 10.2 | 0.04 | 19.5
|  | 2112 | 71 | 12 | 5 | 12 | 15.34 | 11.5 | 98.8 | 10.54 | 2.1 | 2.084 | 2.2 | 49.5 | 51.6 | 105.47 | 435.5 | 3.13 | 331.1 | 23.9 | 0.218 | 31.9 | 62.8 | 285.6 | 52.1 | 6.88 | 19.8 | 20 | 2604 | 59.4 | 25.24 | 35.4 | 2601.7 | 8805.131 | 70.1 | 45.1 | 79.77 | 120.06 | 29.1 | 30.5 | 32.7 | 25.6 | 2421.8 | 25 | 28.2 | 78 | 32 | 54.1 | 55 | 11.4 | 0.06 | 19.5
|  | 2113 | 71 | 13 | 6 | 12 | 14.85 | 11.5 | 98.8 | 12.35 | 2.1 | 2.21 | 2.3 | 49.5 | 51.9 | 105.44 | 441.6 | 4.04 | 331.8 | 24.1 | 0.222 | 32.1 | 62.8 | 298.5 | 53.1 | 8.09 | 19.9 | 20.1 | 3073 | 59.6 | 25.13 | 35.4 | 3071.1 | 8805.131 | 69.8 | 45.4 | 79.8 | 119.96 | 29.1 | 30.4 | 32.7 | 25.6 | 2933.5 | 28.5 | 29.4 | 78 | 32 | 53.7 | 53 | 12.5 | 0.66 | 19.5
|  | 2114 | 71 | 14 | 7 | 12 | 14.63 | 11.5 | 98.8 | 13.53 | 2.1 | 2.284 | 2.8 | 49.3 | 52.1 | 105.29 | 450.2 | 4.94 | 331.9 | 23.9 | 0.238 | 31.8 | 64.5 | 305.7 | 54.7 | 9.43 | 19.8 | 20.1 | 3525 | 59.5 | 25.54 | 35.5 | 3527.7 | 8805.132 | 70.1 | 45.1 | 79.69 | 120.06 | 29 | 30.4 | 32.7 | 25.6 | 3427.2 | 30 | 31 | 78 | 32 | 55.7 | 56 | 14.1 | 0.7 | 14.1
|  | 2115 | 71 | 15 | 8 | 12 | 14.72 | 11.5 | 98.8 | 14.86 | 2.1 | 2.297 | 3 | 49.4 | 52.4 | 105.17 | 460.2 | 5.79 | 332.1 | 23.7 | 0.225 | 32.1 | 67.6 | 310.2 | 55.5 | 10.48 | 19.8 | 20.2 | 3978 | 59.4 | 25.15 | 35.4 | 3978.2 | 8805.133 | 70.3 | 45.5 | 80.08 | 119.92 | 29 | 30.5 | 32.7 | 25.5 | 3917.8 | 30.5 | 31.8 | 78 | 32 | 57.6 | 58 | 14.9 | 0.37 | 9.4
|  | 2116 | 71 | 16 | 1 | 2 | 14.07 | 11.5 | 98.8 | 14.91 | 2.1 | 2.081 | 3.2 | 49.5 | 52.6 | 105.01 | 471.4 | 6.6 | 332 | 24.1 | 0.454 | 32 | 48.8 | 313.8 | 56.1 | 11.15 | 19.8 | 20 | 4280 | 59.5 | 24.88 | 35.5 | 4278.6 | 8805.133 | 70.1 | 45.5 | 80.21 | 119.68 | 29 | 30.5 | 32.7 | 25.6 | 4213.2 | 35.5 | 29.4 | 78 | 31 | 43.9 | 49 | 12.2 | 0.8 | 3.9
|  | 2117 | 71 | 17 | 2 | 2 | 14.51 | 11.5 | 98.8 | 12.15 | 2.1 | 1.686 | 3.7 | 49 | 52.7 | 102.69 | 479.9 | 6.25 | 332.1 | 23.8 | 0.244 | 31.9 | 42.5 | 313.6 | 56 | 11.4 | 19.8 | 20.2 | 4328 | 60.2 | 25.15 | 35.3 | 4323.4 | 8805.134 | 70.5 | 45.2 | 79.93 | 119.67 | 28.9 | 30.5 | 32.6 | 25.5 | 4314.8 | 39.5 | 27.5 | 78 | 31 | 36.9 | 37 | 10.6 | 0.25 | -0.8
|  | 2118 | 71 | 18 | 3 | 2 | 14.57 | 11.5 | 98.7 | 10.05 | 2.1 | 1.425 | 3.4 | 49.3 | 52.7 | 102.63 | 486.2 | 5 | 331.5 | 23.9 | 0.249 | 31.9 | 40.9 | 313 | 55.6 | 11.17 | 19.7 | 20.1 | 4322 | 60.5 | 24.68 | 35.4 | 4321.5 | 8805.134 | 70.2 | 45.3 | 79.86 | 119.6 | 28.9 | 30.5 | 32.6 | 25.5 | 4319.5 | 40.5 | 27.1 | 78 | 31 | 34.5 | 34 | 10.2 | 0.1 | -0.8
|  | 2119 | 71 | 19 | 4 | 2 | 14.9 | 11.5 | 98.7 | 8.75 | 2.1 | 1.299 | 3.9 | 49 | 52.9 | 102.72 | 491.5 | 4.35 | 332 | 24.1 | 0.225 | 32 | 41.2 | 312 | 55.3 | 11.12 | 19.7 | 20.2 | 4312 | 60.5 | 24.63 | 35.6 | 4312.8 | 8805.135 | 70.4 | 45.2 | 80.01 | 120.01 | 28.9 | 30.5 | 32.6 | 25.5 | 4314.8 | 40 | 27.1 | 78 | 31 | 34.5 | 35 | 10.2 | 0.74 | 0
|  | 2120 | 71 | 20 | 5 | 2 | 14.76 | 11.5 | 98.8 | 7.99 | 2.1 | 1.217 | 3.6 | 49.2 | 52.7 | 105.56 | 496.6 | 4.15 | 332.5 | 23.9 | 0.241 | 31.8 | 41.3 | 312.2 | 55.3 | 11.26 | 19.9 | 20.2 | 4305 | 60.8 | 24.99 | 35.5 | 4305.1 | 8805.135 | 70.3 | 45.5 | 80.12 | 120.15 | 28.9 | 30.5 | 32.6 | 25.6 | 4310 | 40 | 27.1 | 78 | 31 | 34.5 | 35 | 10.2 | 0.72 | 0.8
|  | 2121 | 71 | 21 | 6 | 2 | 14.61 | 11.5 | 98.8 | 7.66 | 2.1 | 1.222 | 3.7 | 49.1 | 52.9 | 106.16 | 501.3 | 4.11 | 331.3 | 23.9 | 0.251 | 31.9 | 41.3 | 309.9 | 55.3 | 11.35 | 19.8 | 20 | 4295 | 61.1 | 25.24 | 35.6 | 4297.8 | 8805.136 | 70.3 | 45.3 | 79.94 | 119.94 | 28.8 | 30.5 | 32.6 | 25.6 | 4300 | 40 | 27.1 | 78 | 31 | 34.9 | 35 | 10.2 | 0.68 | 0.8
|  | 2122 | 71 | 22 | 7 | 2 | 14.56 | 11.5 | 98.8 | 7.52 | 2.1 | 1.199 | 3.6 | 49.1 | 52.7 | 105.97 | 505.5 | 4.13 | 331.5 | 24.1 | 0.224 | 31.7 | 42.8 | 310.8 | 55.2 | 11.15 | 19.8 | 20.1 | 4293 | 61 | 24.79 | 35.5 | 4294.7 | 8805.136 | 70.2 | 45.4 | 80 | 120.11 | 28.8 | 30.5 | 32.6 | 25.6 | 4295.2 | 39.5 | 27.5 | 78 | 31 | 34.9 | 35 | 10.6 | 0.76 | 5.5
|  | 2123 | 71 | 23 | 1 | 21 | 14.45 | 11.5 | 98.7 | 7.43 | 2.1 | 1.153 | 4 | 49.1 | 53.1 | 105.29 | 509.5 | 4.14 | 331.1 | 24 | 0.215 | 31.8 | 24.7 | 310.6 | 55.1 | 10.82 | 19.8 | 20 | 4168 | 61.2 | 24.79 | 35.4 | 4166.3 | 8805.137 | 69.9 | 45.6 | 79.93 | 119.82 | 28.8 | 30.5 | 32.6 | 25.6 | 4227.2 | 39.5 | 24.7 | 78 | 31 | 24.7 | 22 | 7.8 | 0.76 | 0
|  | 2124 | 71 | 24 | 2 | 21 | 14.65 | 11.5 | 98.7 | 6.05 | 2.1 | 0.997 | 3.7 | 49.2 | 52.9 | 103.24 | 511.4 | 3.23 | 331.4 | 23.9 | 0.233 | 31.9 | 18.8 | 307.7 | 55.2 | 9.74 | 19.7 | 20 | 3786 | 61.3 | 24.57 | 35.4 | 3787.6 | 8805.137 | 70.1 | 44.9 | 80.05 | 119.95 | 28.8 | 30.5 | 32.6 | 25.6 | 3984.2 | 32 | 21.6 | 78 | 31 | 15.3 | 14 | 4.7 | 0.46 | 3.9
|  | 2125 | 71 | 25 | 3 | 21 | 16.65 | 11.5 | 98.7 | 3.57 | 2.1 | 0.832 | 3.4 | 49.3 | 52.8 | 102.23 | 508.7 | 1.92 | 331.9 | 24.1 | 0.263 | 31.9 | 16.5 | 301.9 | 55.3 | 8.7 | 19.8 | 20.2 | 3354 | 61.2 | 24.77 | 35.3 | 3350.7 | 8805.137 | 70.1 | 45 | 80.06 | 120.03 | 28.8 | 30.4 | 32.6 | 25.6 | 3537.5 | 30.5 | 20.4 | 78 | 31 | 12.9 | 12 | 3.1 | 0.04 | 6.3
|  | 2126 | 71 | 26 | 4 | 21 | 20.51 | 11.5 | 98.7 | 3.49 | 2.1 | 0.651 | 3.1 | 49.4 | 52.5 | 102.34 | 502 | 1.09 | 331.7 | 24.1 | 0.242 | 31.8 | 16.5 | 293.7 | 55.2 | 7.43 | 19.8 | 20.2 | 2873 | 61.3 | 24.71 | 35.4 | 2872.2 | 8805.137 | 69.9 | 45.4 | 79.95 | 119.7 | 28.8 | 30.5 | 32.7 | 25.7 | 3023.2 | 27.5 | 19.2 | 78 | 31 | 12.9 | 13 | 2 | 0 | 0
|  | 2127 | 71 | 27 | 5 | 21 | 20.51 | 11.5 | 98.8 | 2.51 | 2 | 0.83 | 3.1 | 49.2 | 52.3 | 102.12 | 493.1 | 0.26 | 331.4 | 24 | 0.255 | 31.9 | 15.9 | 279.7 | 55.2 | 6.14 | 19.8 | 20.1 | 2402 | 61.3 | 24.43 | 35.4 | 2402 | 8805.137 | 70.3 | 45 | 80.07 | 119.89 | 28.8 | 30.5 | 32.7 | 25.7 | 2517.8 | 25.5 | 18.4 | 78 | 31 | 12.5 | 12 | 1.6 | 0 | 0
|  | 2128 | 71 | 28 | 6 | 21 | 20.52 | 11.5 | 98.8 | 3.51 | 2 | 0.774 | 2.7 | 49.3 | 52 | 101.95 | 482.9 | 0.04 | 332 | 23.9 | 0.25 | 31.9 | 16 | 236.8 | 54.9 | 5 | 19.8 | 20 | 1953 | 60.8 | 24.43 | 35.5 | 1951.9 | 8805.137 | 70.4 | 44.9 | 79.9 | 120.51 | 28.9 | 30.5 | 32.7 | 25.7 | 2027.2 | 23 | 18 | 78 | 32 | 12.2 | 11 | 1.2 | 0 | 0
|  | 2129 | 71 | 29 | 7 | 21 | 20.51 | 11.5 | 98.8 | 2.8 | 2 | 0.616 | 1.8 | 49.9 | 51.7 | 101.64 | 474.3 | 0.01 | 330.9 | 23.8 | 0.242 | 31.9 | 15.2 | 190.7 | 55 | 3.85 | 19.9 | 20.3 | 1513 | 60.6 | 24.32 | 35.4 | 1515.4 | 8805.137 | 70.4 | 45.1 | 79.96 | 120.27 | 28.9 | 30.5 | 32.7 | 25.7 | 1711.5 | 20.5 | 17.3 | 78 | 32 | 11.4 | 11 | 0.4 | 0 | 1.6
|  | 2130 | 71 | 30 | 8 | 21 | 20.52 | 11.5 | 98.8 | 2.64 | 2 | 0.578 | 2.1 | 49.6 | 51.8 | 100.94 | 465.3 | 0 | 331.4 | 24.2 | 0.26 | 31.9 | 16.7 | 145.4 | 54.6 | 2.76 | 19.9 | 20.2 | 1097 | 60.5 | 23.99 | 35.4 | 1096 | 8805.137 | 70.1 | 45.2 | 79.8 | 120.45 | 28.9 | 30.5 | 32.6 | 25.8 | 1245.2 | 16.5 | 16.5 | 78 | 32 | 11.8 | 12 | 0 | 0 | 3.9
|  | 2131 | 72 | 1 | 1 | 1 | 20.52 | 11.5 | 98.8 | 5.65 | 2.1 | 0.691 | 2.1 | 49.5 | 51.6 | 101.09 | 456.4 | 0 | 335.4 | 24.1 | 0.22 | 31.9 | 42.9 | 109.3 | 54.2 | 2.03 | 19.9 | 20.2 | 777 | 60.4 | 24.96 | 35.5 | 777 | 8805.137 | 70.1 | 45.1 | 79.87 | 120.14 | 29 | 30.5 | 32.6 | 25.8 | 824 | 12 | 18.8 | 78 | 32 | 27.1 | 32 | 2 | 0.02 | 6.3
|  | 2132 | 72 | 2 | 2 | 1 | 19.22 | 11.5 | 98.8 | 6.51 | 2.1 | 0.901 | 2 | 49.7 | 51.6 | 102.86 | 451.3 | 0.41 | 334.5 | 24.1 | 0.314 | 31.9 | 43.1 | 112.1 | 54 | 2.2 | 19.9 | 20.2 | 846 | 60.1 | 24.85 | 35.2 | 847.1 | 8805.137 | 70.4 | 45 | 79.91 | 120.17 | 28.9 | 30.5 | 32.6 | 25.8 | 821 | 14 | 20 | 78 | 33 | 38.8 | 40 | 2.7 | 0.02 | 9.4
|  | 2133 | 72 | 3 | 3 | 1 | 18.03 | 11.5 | 98.8 | 6.23 | 2.1 | 0.937 | 1.6 | 49.7 | 51.4 | 102.73 | 447.7 | 0.7 | 332.4 | 23.9 | 0.259 | 31.8 | 33.9 | 114.1 | 53.6 | 2.17 | 19.8 | 20.3 | 843 | 60.5 | 24.63 | 35.4 | 842.9 | 8805.137 | 70.4 | 45 | 80.03 | 120.09 | 29.1 | 30.4 | 32.6 | 25.8 | 854.5 | 18.5 | 18.8 | 78 | 32 | 30.6 | 30 | 1.6 | 0.02 | 11.7
|  | 2134 | 72 | 4 | 4 | 1 | 17.1 | 11.5 | 98.8 | 6.18 | 2.1 | 0.982 | 1.5 | 49.7 | 51.2 | 102.76 | 444.8 | 0.72 | 335.5 | 24.1 | 0.228 | 32.1 | 38.7 | 112.7 | 53.4 | 2.09 | 19.8 | 20.2 | 802 | 60.1 | 24.88 | 35.3 | 802.9 | 8805.138 | 70.1 | 45 | 80.14 | 119.85 | 29.1 | 30.4 | 32.7 | 25.8 | 800 | 17.5 | 19.2 | 78 | 32 | 29.4 | 31 | 2.4 | 0.02 | 14.1
|  | 2135 | 72 | 5 | 5 | 1 | 16.84 | 11.5 | 98.8 | 6.39 | 2.1 | 1.092 | 1.5 | 49.8 | 51.3 | 102.78 | 441.8 | 0.77 | 335.5 | 24.3 | 0.286 | 32.1 | 37.5 | 114.5 | 52.7 | 2.16 | 19.9 | 20.1 | 832 | 60.4 | 24.74 | 35.4 | 837 | 8805.138 | 70.4 | 45 | 80.03 | 119.83 | 29.1 | 30.4 | 32.7 | 25.8 | 835.8 | 17 | 19.6 | 78 | 32 | 33.3 | 33 | 2.4 | 0.04 | 17.2
|  | 2136 | 72 | 6 | 6 | 1 | 16.52 | 11.5 | 98.8 | 6.31 | 2.1 | 1.073 | 1 | 49.8 | 50.8 | 102.83 | 439 | 0.81 | 334.7 | 24.3 | 0.274 | 32.2 | 33.7 | 114.9 | 52 | 2.1 | 19.8 | 20.5 | 808 | 60.1 | 24.82 | 35.4 | 809.1 | 8805.138 | 69.8 | 45 | 79.86 | 120.21 | 29.1 | 30.4 | 32.6 | 25.8 | 830.2 | 17 | 18.8 | 78 | 32 | 27.8 | 28 | 1.6 | 0.04 | 19.5
|  | 2137 | 72 | 7 | 7 | 1 | 16.26 | 11.5 | 98.7 | 5.8 | 2.1 | 1.17 | 2 | 49.4 | 51.4 | 102.83 | 436.5 | 0.75 | 334.8 | 24.3 | 0.206 | 32.1 | 38.2 | 113 | 51.3 | 2.06 | 19.7 | 20.3 | 797 | 60 | 24.71 | 35.4 | 798.2 | 8805.138 | 70.2 | 45.2 | 79.85 | 119.72 | 29.1 | 30.5 | 32.7 | 25.8 | 795.2 | 17.5 | 19.2 | 78 | 32 | 29.8 | 30 | 2 | 0.04 | 19.5
|  | 2138 | 72 | 8 | 1 | 12 | 16.57 | 11.5 | 98.7 | 6.22 | 2.2 | 1.31 | 1.9 | 49.4 | 51.3 | 102.85 | 433.8 | 0.72 | 334.4 | 24.2 | 0.21 | 32 | 57.1 | 115.4 | 51 | 2.39 | 19.7 | 20.2 | 887 | 59.7 | 25.74 | 35.4 | 889 | 8805.138 | 70.2 | 45.1 | 79.98 | 120.41 | 29.1 | 30.5 | 32.6 | 25.7 | 836.5 | 15.5 | 21.6 | 78 | 32 | 38 | 41 | 4.7 | 0.04 | 19.5
|  | 2139 | 72 | 9 | 2 | 12 | 17.17 | 11.5 | 98.7 | 8.26 | 2.2 | 1.63 | 1.5 | 49.6 | 51.1 | 104.76 | 431.4 | 0.94 | 334.5 | 24.3 | 0.241 | 32 | 63.4 | 132.3 | 50.7 | 3.46 | 19.7 | 20.1 | 1278 | 60 | 25.85 | 35.4 | 1277.6 | 8805.138 | 70.6 | 44.9 | 80.01 | 119.85 | 29.1 | 30.5 | 32.6 | 25.7 | 1179.5 | 12.5 | 23.5 | 78 | 32 | 55.7 | 54 | 6.7 | 0.02 | 19.5
|  | 2140 | 72 | 10 | 3 | 12 | 16.8 | 11.5 | 98.8 | 10.01 | 2.1 | 1.741 | 1.7 | 49.6 | 51.4 | 105.35 | 430.5 | 1.66 | 338.6 | 24.2 | 0.219 | 32 | 61.2 | 178 | 50.8 | 4.45 | 20 | 19.9 | 1690 | 59.6 | 25.15 | 35.5 | 1687.8 | 8805.138 | 70.8 | 45.2 | 79.87 | 120.26 | 29.1 | 30.5 | 32.6 | 25.7 | 1639.8 | 21.5 | 25.1 | 78 | 32 | 52.5 | 54 | 8.2 | 0.04 | 19.5
|  | 2141 | 72 | 11 | 4 | 12 | 16.25 | 11.5 | 98.8 | 10.36 | 2.1 | 1.84 | 1.7 | 49.7 | 51.4 | 105.23 | 431.5 | 2.39 | 332.4 | 24.4 | 0.209 | 32.1 | 63.6 | 230.3 | 50.9 | 5.63 | 19.9 | 20.3 | 2124 | 59.4 | 25.32 | 35.3 | 2124.2 | 8805.138 | 70.1 | 45.1 | 79.95 | 120.05 | 29.1 | 30.5 | 32.6 | 25.6 | 1925 | 23 | 27.1 | 78 | 32 | 54.9 | 56 | 10.2 | 0.04 | 19.5
|  | 2142 | 72 | 12 | 5 | 12 | 15.39 | 11.5 | 98.8 | 10.5 | 2.1 | 2.062 | 2.3 | 49 | 51.3 | 105.26 | 434.9 | 3.16 | 331.8 | 24.6 | 0.28 | 32.1 | 62.5 | 285.5 | 52.1 | 6.92 | 19.9 | 20.2 | 2600 | 59.4 | 25.4 | 35.4 | 2598.9 | 8805.139 | 70.6 | 44.9 | 79.98 | 119.98 | 29 | 30.5 | 32.6 | 25.6 | 2441.2 | 25 | 28.6 | 78 | 32 | 53.3 | 54 | 11.4 | 0.06 | 19.5
|  | 2143 | 72 | 13 | 6 | 12 | 14.72 | 11.5 | 98.8 | 12.39 | 2.1 | 2.171 | 2 | 49.6 | 51.6 | 105.2 | 441.1 | 4.06 | 332.2 | 24.5 | 0.247 | 32.2 | 62.8 | 298.8 | 53.7 | 8.04 | 19.8 | 19.9 | 3070 | 59.3 | 25.02 | 35.3 | 3071.3 | 8805.139 | 70.1 | 44.9 | 80.08 | 120.28 | 29 | 30.5 | 32.6 | 25.6 | 2952.2 | 28.5 | 29.8 | 78 | 32 | 53.7 | 55 | 12.2 | 0.72 | 19.5
|  | 2144 | 72 | 14 | 7 | 12 | 14.6 | 11.5 | 98.8 | 13.44 | 2.1 | 2.272 | 2.7 | 49.3 | 52 | 105.32 | 449.9 | 4.99 | 332.6 | 24.2 | 0.224 | 32 | 64.5 | 305.7 | 54.6 | 9.28 | 19.9 | 20.2 | 3528 | 59.6 | 25.13 | 35.7 | 3528 | 8805.139 | 70 | 45.1 | 80 | 120.27 | 29 | 30.5 | 32.6 | 25.6 | 3449 | 30 | 30.6 | 78 | 32 | 54.9 | 56 | 13.7 | 0.14 | 14.1
|  | 2145 | 72 | 15 | 8 | 12 | 14.64 | 11.5 | 98.8 | 14.48 | 2.1 | 2.317 | 2.6 | 49.5 | 52.1 | 105.25 | 459.8 | 5.84 | 332.2 | 24.5 | 0.215 | 32.1 | 67.4 | 311 | 55.5 | 10.31 | 19.7 | 20.3 | 3979 | 59.7 | 24.74 | 35.3 | 3978.7 | 8805.14 | 70.2 | 45 | 80.11 | 119.99 | 28.9 | 30.5 | 32.6 | 25.6 | 3783.5 | 30.5 | 31.8 | 78 | 32 | 57.3 | 56 | 14.9 | 0.7 | 8.6
|  | 2146 | 72 | 16 | 1 | 2 | 14.11 | 11.5 | 98.8 | 14.63 | 2.1 | 2.11 | 3.2 | 49.3 | 52.5 | 104.97 | 471.2 | 6.59 | 332 | 24.1 | 0.444 | 31.9 | 49.1 | 315.3 | 55.9 | 11.18 | 20.1 | 20.1 | 4284 | 59.8 | 24.93 | 35.4 | 4283.5 | 8805.141 | 70.7 | 44.8 | 80.09 | 119.91 | 29 | 30.5 | 32.6 | 25.6 | 4222.5 | 35.5 | 29.4 | 78 | 31 | 51.8 | 48 | 12.2 | 0.8 | 5.5
|  | 2147 | 72 | 17 | 2 | 2 | 14.71 | 11.5 | 98.8 | 12.04 | 2.1 | 1.707 | 3.3 | 49.4 | 52.7 | 102.42 | 479.6 | 6.24 | 331.8 | 24.2 | 0.253 | 32.2 | 42.2 | 314.3 | 56.1 | 11.35 | 19.9 | 20.2 | 4325 | 59.9 | 25.07 | 35.4 | 4325.3 | 8805.141 | 70.5 | 45 | 80.07 | 120.15 | 29 | 30.5 | 32.6 | 25.6 | 4319.5 | 39.5 | 27.5 | 78 | 31 | 36.1 | 36 | 10.6 | 0.25 | -1.6
|  | 2148 | 72 | 18 | 3 | 2 | 14.94 | 11.5 | 98.8 | 9.74 | 2.1 | 1.455 | 3.9 | 49 | 52.8 | 102.39 | 486.2 | 5 | 331.8 | 24.2 | 0.225 | 32 | 41 | 313.5 | 55.6 | 11.24 | 19.8 | 20.1 | 4318 | 60.4 | 24.85 | 35.5 | 4322.2 | 8805.142 | 69.7 | 45.1 | 79.97 | 120 | 28.9 | 30.5 | 32.5 | 25.5 | 4325 | 40.5 | 27.1 | 78 | 31 | 34.5 | 35 | 10.2 | 0.31 | 0
|  | 2149 | 72 | 19 | 4 | 2 | 14.57 | 11.5 | 98.8 | 8.62 | 2.1 | 1.352 | 3.3 | 49.3 | 52.6 | 102.75 | 491.5 | 4.36 | 332.1 | 24.2 | 0.235 | 32 | 41.2 | 312.6 | 55.4 | 11.26 | 19.8 | 20.3 | 4312 | 60.8 | 24.93 | 35.5 | 4313.1 | 8805.142 | 70 | 45 | 80.12 | 119.74 | 28.8 | 30.5 | 32.6 | 25.6 | 4314.8 | 40 | 27.1 | 78 | 31 | 34.5 | 35 | 10.2 | 0.1 | 0.8
|  | 2150 | 72 | 20 | 5 | 2 | 14.41 | 11.5 | 98.8 | 7.93 | 2.1 | 1.304 | 3.6 | 49.3 | 52.9 | 105.79 | 496.6 | 4.18 | 331.5 | 24.1 | 0.241 | 31.9 | 41.3 | 312.1 | 55.2 | 11.29 | 19.9 | 20.1 | 4305 | 60.8 | 25.04 | 35.6 | 4305.4 | 8805.143 | 70.1 | 45.1 | 80.05 | 119.9 | 28.9 | 30.5 | 32.6 | 25.6 | 4310 | 40 | 27.1 | 78 | 31 | 34.9 | 35 | 10.2 | 0.14 | 1.6
|  | 2151 | 72 | 21 | 6 | 2 | 14.64 | 11.5 | 98.8 | 7.55 | 2.1 | 1.271 | 3.6 | 49.2 | 52.8 | 106.15 | 501.2 | 4.16 | 332.6 | 23.9 | 0.246 | 31.9 | 41.4 | 311.3 | 55.3 | 11.51 | 19.7 | 20.5 | 4300 | 61.1 | 25.57 | 35.4 | 4297.1 | 8805.143 | 69.8 | 44.9 | 80.05 | 120.03 | 28.9 | 30.5 | 32.5 | 25.6 | 4300 | 40 | 27.1 | 78 | 31 | 34.9 | 35 | 10.2 | 0.21 | 0.8
|  | 2152 | 72 | 22 | 7 | 2 | 14.82 | 11.5 | 98.8 | 7.55 | 2.1 | 1.263 | 3.7 | 49.1 | 52.8 | 106.07 | 505.8 | 4.18 | 332.5 | 24.2 | 0.263 | 32 | 42.5 | 310.9 | 55.2 | 11.35 | 20 | 20.1 | 4309 | 61.2 | 25.15 | 35.5 | 4305.2 | 8805.144 | 70.6 | 45.2 | 79.98 | 119.79 | 28.8 | 30.5 | 32.6 | 25.6 | 4300 | 39.5 | 27.5 | 78 | 31 | 36.1 | 36 | 10.6 | 0.6 | 1.6
|  | 2153 | 72 | 23 | 1 | 21 | 14.51 | 11.5 | 98.8 | 7.04 | 2.1 | 1.222 | 3.6 | 49.3 | 52.8 | 104.78 | 509.7 | 4.23 | 331.1 | 24.2 | 0.218 | 32 | 24.6 | 310.8 | 55.4 | 11.1 | 19.8 | 20.1 | 4174 | 61.3 | 25.4 | 35.4 | 4173.9 | 8805.144 | 69.6 | 45.1 | 80.22 | 120.06 | 28.8 | 30.4 | 32.5 | 25.6 | 4222.5 | 38.5 | 24.7 | 78 | 31 | 23.5 | 21 | 7.5 | 0.72 | -1.6
|  | 2154 | 72 | 24 | 2 | 21 | 14.8 | 11.5 | 98.8 | 5.82 | 2.1 | 1.032 | 3.5 | 49.2 | 52.7 | 103.49 | 511.7 | 3.24 | 331.7 | 24.1 | 0.239 | 31.9 | 18.5 | 306.6 | 55.3 | 9.73 | 19.9 | 20.2 | 3786 | 61.6 | 24.54 | 35.6 | 3785.2 | 8805.144 | 70 | 45.1 | 80.12 | 120.11 | 28.8 | 30.5 | 32.6 | 25.7 | 3971.8 | 32 | 21.2 | 78 | 31 | 14.9 | 15 | 4.3 | 0.56 | 3.9
|  | 2155 | 72 | 25 | 3 | 21 | 16.78 | 11.5 | 98.8 | 2.98 | 2.1 | 0.839 | 3.4 | 49.2 | 52.5 | 102.3 | 508.8 | 1.98 | 331.5 | 24.2 | 0.259 | 31.9 | 16.7 | 301.9 | 55.2 | 8.68 | 19.9 | 20.2 | 3347 | 61.3 | 24.77 | 35.5 | 3346.6 | 8805.145 | 70.1 | 45.1 | 80.24 | 120.1 | 28.8 | 30.5 | 32.6 | 25.7 | 3497.5 | 30 | 20 | 78 | 31 | 12.9 | 13 | 3.1 | 0.06 | 6.3
|  | 2156 | 72 | 26 | 4 | 21 | 20.51 | 11.5 | 98.8 | 1.8 | 2.1 | 0.659 | 2.7 | 49.8 | 52.4 | 102.22 | 501.9 | 1.14 | 331.6 | 24.2 | 0.251 | 31.9 | 16.5 | 293 | 55.4 | 7.41 | 20.1 | 20.2 | 2865 | 61.2 | 24.71 | 35.4 | 2865.1 | 8805.145 | 70.4 | 45.2 | 80.18 | 119.83 | 29 | 30.5 | 32.6 | 25.8 | 3000 | 27.5 | 19.2 | 78 | 31 | 12.9 | 13 | 2.4 | 0 | 0
|  | 2157 | 72 | 27 | 5 | 21 | 20.51 | 11.5 | 98.8 | 2.48 | 2.1 | 0.863 | 2.8 | 49.4 | 52.2 | 102.21 | 492.9 | 0.3 | 331.3 | 24.1 | 0.267 | 32 | 16.1 | 279.8 | 55.1 | 6.15 | 19.9 | 20.2 | 2390 | 60.7 | 24.57 | 35.3 | 2392.8 | 8805.145 | 70.5 | 45.1 | 79.93 | 119.86 | 28.9 | 30.5 | 32.6 | 25.8 | 2491.2 | 26 | 18.8 | 78 | 32 | 12.5 | 12 | 2 | 0 | 0
|  | 2158 | 72 | 28 | 6 | 21 | 20.51 | 11.5 | 98.8 | 3.91 | 2.1 | 0.871 | 2.4 | 49.6 | 52 | 102.41 | 482.6 | 0.04 | 331.9 | 24.3 | 0.249 | 32.1 | 16.3 | 236.8 | 55 | 5.02 | 19.9 | 20.2 | 1945 | 60.6 | 24.66 | 35.4 | 1944.6 | 8805.145 | 70.4 | 45.1 | 79.9 | 119.84 | 28.9 | 30.5 | 32.5 | 25.7 | 2154.5 | 23 | 18 | 78 | 32 | 12.2 | 12 | 1.2 | 0 | 0
|  | 2159 | 72 | 29 | 7 | 21 | 20.51 | 11.5 | 98.8 | 3.29 | 2.1 | 0.724 | 2.7 | 49.2 | 51.9 | 101.59 | 474.3 | 0.01 | 331.9 | 24.2 | 0.241 | 32 | 15.6 | 190.3 | 54.7 | 3.96 | 20 | 20.3 | 1512 | 60.4 | 24.99 | 35.4 | 1511.3 | 8805.145 | 70.2 | 45.2 | 80.03 | 119.54 | 28.9 | 30.5 | 32.6 | 25.8 | 1684.2 | 20.5 | 17.3 | 78 | 32 | 11.8 | 12 | 0.4 | 0 | 1.6
|  | 2160 | 72 | 30 | 8 | 21 | 20.52 | 11.5 | 98.8 | 2.45 | 2 | 0.682 | 2.1 | 49.5 | 51.6 | 100.99 | 465.1 | 0 | 331.6 | 24.2 | 0.253 | 32.1 | 17 | 145.4 | 54.6 | 2.78 | 20 | 20 | 1092 | 60.2 | 24.3 | 35.4 | 1091.8 | 8805.145 | 69.7 | 45.3 | 80.17 | 119.97 | 28.9 | 30.5 | 32.6 | 25.8 | 1224 | 16 | 16.9 | 78 | 32 | 11.8 | 13 | 0 | 0 | 4.7
|  | 2161 | 73 | 1 | 1 | 1 | 20.53 | 11.5 | 98.8 | 4.73 | 2.1 | 0.8 | 1.8 | 49.6 | 51.4 | 101.04 | 456 | 0.04 | 335.3 | 24 | 0.202 | 32.3 | 43.6 | 110.2 | 54.5 | 2.04 | 20 | 20.1 | 781 | 60.4 | 24.96 | 35.4 | 773.3 | 8805.145 | 70 | 45.3 | 80.03 | 119.85 | 29 | 30.5 | 32.6 | 25.8 | 811.5 | 13.5 | 19.6 | 78 | 32 | 30.2 | 34 | 2.4 | 0.02 | 7
|  | 2162 | 73 | 2 | 2 | 1 | 19.13 | 11.5 | 98.8 | 5.85 | 2.1 | 0.988 | 1.7 | 49.7 | 51.4 | 102.53 | 451.4 | 0.43 | 335.1 | 24.1 | 0.287 | 31.9 | 43.4 | 118.3 | 54.1 | 2.19 | 19.9 | 20.4 | 841 | 60 | 24.82 | 35.4 | 843.9 | 8805.145 | 70.1 | 45.5 | 80.12 | 119.75 | 29 | 30.4 | 32.6 | 25.9 | 821 | 14 | 20 | 78 | 33 | 38 | 40 | 2.7 | 0.02 | 10.2
|  | 2163 | 73 | 3 | 3 | 1 | 18 | 11.5 | 98.7 | 5.5 | 2.1 | 1.076 | 2.4 | 49.3 | 51.7 | 102.54 | 448 | 0.7 | 331.8 | 23.9 | 0.247 | 31.8 | 34.5 | 117 | 53.5 | 2.24 | 20 | 20.2 | 849 | 59.9 | 25.21 | 35.6 | 848.8 | 8805.145 | 70 | 45.6 | 80.08 | 119.53 | 29 | 30.4 | 32.6 | 25.8 | 853 | 19.5 | 18.8 | 78 | 32 | 30.6 | 30 | 2 | 0.02 | 11.7
|  | 2164 | 73 | 4 | 4 | 1 | 16.93 | 11.5 | 98.7 | 5.61 | 2.1 | 1.039 | 1.5 | 49.7 | 51.2 | 102.35 | 444.9 | 0.74 | 334.9 | 24.3 | 0.204 | 32.1 | 36.2 | 114.2 | 53.2 | 2.07 | 19.8 | 20.4 | 802 | 59.9 | 24.68 | 35.4 | 797.3 | 8805.145 | 69.9 | 45 | 79.95 | 119.84 | 29.1 | 30.4 | 32.6 | 25.8 | 807 | 17 | 18.8 | 78 | 32 | 28.6 | 30 | 2 | 0.02 | 14.8
|  | 2165 | 73 | 5 | 5 | 1 | 16.79 | 11.5 | 98.8 | 5.92 | 2.1 | 1.134 | 1.4 | 49.8 | 51.2 | 102.54 | 441.7 | 0.7 | 335.7 | 24 | 0.27 | 32.1 | 39.8 | 114.8 | 52.6 | 2.18 | 19.9 | 20.3 | 831 | 60 | 25.1 | 35.4 | 829 | 8805.145 | 70.1 | 45.2 | 79.78 | 119.8 | 29 | 30.4 | 32.6 | 25.8 | 807.8 | 16.5 | 19.6 | 78 | 32 | 34.1 | 33 | 2.4 | 0.04 | 17.2
|  | 2166 | 73 | 6 | 6 | 1 | 16.44 | 11.5 | 98.8 | 5.6 | 2.1 | 1.139 | 1.1 | 49.9 | 51 | 102.47 | 439.2 | 0.76 | 335.2 | 24 | 0.275 | 32.1 | 34.1 | 115.8 | 52 | 2.11 | 19.7 | 20.3 | 817 | 59.7 | 24.68 | 35.4 | 817.3 | 8805.145 | 70.1 | 45.1 | 79.91 | 119.74 | 29.1 | 30.4 | 32.6 | 25.8 | 833.5 | 17.5 | 18.8 | 78 | 32 | 29 | 29 | 2 | 0.04 | 19.5
|  | 2167 | 73 | 7 | 7 | 1 | 16.25 | 11.5 | 98.8 | 5.6 | 2.1 | 1.151 | 1.3 | 49.7 | 51 | 102.51 | 436.5 | 0.73 | 334.8 | 24.1 | 0.194 | 32.2 | 37.3 | 114.5 | 51.4 | 2.09 | 20 | 20.2 | 796 | 59.5 | 25.1 | 35.4 | 797.2 | 8805.145 | 69.9 | 45.3 | 80.03 | 120.02 | 29 | 30.4 | 32.6 | 25.8 | 796 | 18 | 19.2 | 78 | 32 | 28.6 | 28 | 2 | 0.04 | 19.5
|  | 2168 | 73 | 8 | 1 | 12 | 16.48 | 11.5 | 98.8 | 6.53 | 2.2 | 1.27 | 1 | 49.8 | 50.8 | 102.71 | 433.8 | 0.75 | 334.8 | 24 | 0.217 | 32.1 | 57.8 | 116.6 | 51.2 | 2.38 | 19.9 | 20.3 | 883 | 59.6 | 25.71 | 35.3 | 882 | 8805.145 | 69.6 | 45.1 | 80.02 | 120.14 | 29.1 | 30.3 | 32.6 | 25.8 | 835 | 15 | 22 | 78 | 32 | 40 | 43 | 4.7 | 0.04 | 19.5
|  | 2169 | 73 | 9 | 2 | 12 | 17.17 | 11.5 | 98.8 | 8.21 | 2.1 | 1.64 | 1.9 | 49.4 | 51.3 | 104.95 | 431.6 | 0.98 | 335.1 | 24 | 0.208 | 32 | 64.1 | 134.1 | 50.6 | 3.41 | 20 | 20.1 | 1281 | 59.3 | 25.4 | 35.4 | 1277.1 | 8805.145 | 69.8 | 45.3 | 80.01 | 120.37 | 29.1 | 30.3 | 32.6 | 25.8 | 1203 | 12.5 | 23.5 | 78 | 33 | 56.1 | 55 | 6.7 | 0.02 | 19.5
|  | 2170 | 73 | 10 | 3 | 12 | 16.85 | 11.5 | 98.8 | 9.83 | 2.1 | 1.788 | 1.8 | 49.5 | 51.3 | 105.4 | 430.7 | 1.7 | 337.9 | 24 | 0.238 | 32.1 | 60.6 | 178.2 | 50.7 | 4.44 | 20 | 20.3 | 1695 | 59.3 | 25.04 | 35.3 | 1693.7 | 8805.146 | 70.4 | 45.2 | 80.02 | 120.37 | 29.1 | 30.4 | 32.6 | 25.7 | 1517 | 21.5 | 25.1 | 78 | 32 | 52.2 | 53 | 8.2 | 0.04 | 19.5
|  | 2171 | 73 | 11 | 4 | 12 | 16.22 | 11.5 | 98.8 | 10.48 | 2.1 | 1.862 | 1.8 | 49.6 | 51.4 | 105.5 | 431.4 | 2.39 | 331.7 | 24.1 | 0.229 | 32.2 | 63.1 | 232.5 | 51.1 | 5.62 | 20 | 20.1 | 2127 | 59.1 | 25.21 | 35.3 | 2127.4 | 8805.146 | 70.2 | 45.2 | 79.88 | 119.66 | 29.1 | 30.4 | 32.6 | 25.6 | 1953.8 | 23.5 | 27.1 | 78 | 32 | 54.5 | 56 | 10.2 | 0.04 | 19.5
|  | 2172 | 73 | 12 | 5 | 12 | 15.37 | 11.5 | 98.8 | 10.7 | 2.1 | 2.087 | 2.3 | 49.3 | 51.6 | 105.45 | 434.9 | 3.17 | 331.5 | 24 | 0.236 | 32.2 | 63 | 286.2 | 52 | 6.75 | 20 | 20.4 | 2602 | 59.2 | 24.77 | 35.3 | 2601.8 | 8805.146 | 70 | 45.3 | 79.97 | 119.94 | 29.1 | 30.4 | 32.6 | 25.7 | 2463.2 | 24.5 | 28.2 | 78 | 32 | 53.7 | 54 | 11 | 0.06 | 19.5
|  | 2173 | 73 | 13 | 6 | 12 | 14.74 | 11.5 | 98.8 | 12.37 | 2.1 | 2.208 | 2.7 | 49.1 | 51.8 | 105.29 | 441.2 | 4.1 | 331.8 | 23.9 | 0.242 | 32 | 63 | 299.7 | 53.2 | 8.09 | 20 | 20.2 | 3074 | 59.6 | 25.13 | 35.5 | 3073.5 | 8805.146 | 70.6 | 45.5 | 80.15 | 120.02 | 29 | 30.4 | 32.7 | 25.6 | 2980.2 | 28.5 | 29.8 | 78 | 32 | 53.7 | 54 | 12.9 | 0.68 | 19.5
|  | 2174 | 73 | 14 | 7 | 12 | 14.59 | 11.5 | 98.8 | 13.65 | 2.1 | 2.256 | 2.7 | 49.4 | 52.1 | 105.38 | 449.8 | 5.06 | 331.2 | 24.2 | 0.234 | 32.2 | 64.5 | 306.6 | 54.7 | 9.29 | 20 | 20.3 | 3527 | 59.6 | 25.15 | 35.3 | 3530.1 | 8805.147 | 69.5 | 45.4 | 80.23 | 120.22 | 29 | 30.4 | 32.6 | 25.6 | 3478 | 30 | 30.6 | 78 | 32 | 55.7 | 56 | 13.7 | 0.18 | 14.1
|  | 2175 | 73 | 15 | 8 | 12 | 14.6 | 11.5 | 98.8 | 14.73 | 2.1 | 2.294 | 2.8 | 49.4 | 52.2 | 105.53 | 459.8 | 5.87 | 331.9 | 24.2 | 0.206 | 31.9 | 67.3 | 311.2 | 55.6 | 10.44 | 19.9 | 20.2 | 3978 | 59.6 | 25.07 | 35.4 | 3978.8 | 8805.147 | 70.1 | 45.2 | 80.22 | 120.12 | 28.9 | 30.5 | 32.6 | 25.6 | 3803 | 30.5 | 32.2 | 78 | 31 | 57.6 | 57 | 15.3 | 0.74 | 9.4
|  | 2176 | 73 | 16 | 1 | 2 | 14.08 | 11.5 | 98.8 | 14.66 | 2.1 | 2.078 | 3.5 | 49.2 | 52.7 | 103.76 | 471.3 | 6.62 | 332 | 23.8 | 0.443 | 31.8 | 49.1 | 314.1 | 55.9 | 11.13 | 20.1 | 20 | 4282 | 59.7 | 24.82 | 35.4 | 4282.8 | 8805.148 | 69.8 | 45.2 | 80.19 | 120.04 | 28.9 | 30.5 | 32.6 | 25.6 | 4232 | 36 | 29 | 78 | 31 | 49.8 | 47 | 11.8 | 0.8 | 6.3
|  | 2177 | 73 | 17 | 2 | 2 | 14.82 | 11.5 | 98.8 | 11.99 | 2.1 | 1.677 | 3.4 | 49.3 | 52.7 | 101.84 | 479.7 | 6.27 | 331 | 24 | 0.227 | 32 | 42.2 | 314.1 | 56 | 11.27 | 20.2 | 20.2 | 4323 | 59.8 | 24.9 | 35.4 | 4324.6 | 8805.149 | 70.4 | 45.1 | 80.12 | 120.21 | 28.9 | 30.5 | 32.6 | 25.6 | 4325 | 39.5 | 27.5 | 78 | 31 | 36.1 | 36 | 10.6 | 0.25 | -0.8
|  | 2178 | 73 | 18 | 3 | 2 | 14.75 | 11.5 | 98.8 | 9.82 | 2.1 | 1.424 | 3.5 | 49.3 | 52.8 | 101.83 | 486 | 4.98 | 331.9 | 23.8 | 0.25 | 31.9 | 40.5 | 313.9 | 55.6 | 11.31 | 19.9 | 20.4 | 4318 | 60.4 | 25.02 | 35.5 | 4320.2 | 8805.149 | 70.3 | 45.2 | 80.02 | 119.67 | 28.9 | 30.5 | 32.6 | 25.6 | 4325 | 40 | 27.1 | 78 | 31 | 34.5 | 35 | 10.2 | 0.2 | 0
|  | 2179 | 73 | 19 | 4 | 2 | 14.6 | 11.5 | 98.8 | 8.65 | 2.1 | 1.299 | 3.7 | 49.1 | 52.7 | 104.64 | 491.4 | 4.33 | 331.9 | 23.9 | 0.237 | 31.8 | 40.8 | 312.2 | 55.2 | 11.35 | 19.9 | 20.2 | 4305 | 60.7 | 25.18 | 35.5 | 4302.7 | 8805.15 | 70.4 | 45.3 | 80.1 | 120.01 | 28.8 | 30.5 | 32.6 | 25.6 | 4300 | 40.5 | 27.1 | 78 | 31 | 34.5 | 34 | 10.2 | 0.16 | 0.8
|  | 2180 | 73 | 20 | 5 | 2 | 14.41 | 11.5 | 98.8 | 7.99 | 2.1 | 1.262 | 3.5 | 49.2 | 52.7 | 106.19 | 496.4 | 4.15 | 332.1 | 23.7 | 0.246 | 31.9 | 42.5 | 312.5 | 55.1 | 11.15 | 20 | 20.5 | 4305 | 60.9 | 24.74 | 35.4 | 4306.1 | 8805.15 | 70.8 | 45.2 | 80.02 | 120.32 | 28.8 | 30.5 | 32.6 | 25.7 | 4300 | 39.5 | 27.5 | 78 | 31 | 36.1 | 35 | 10.6 | 0.18 | 1.6
|  | 2181 | 73 | 21 | 6 | 2 | 14.43 | 11.5 | 98.8 | 7.95 | 2.1 | 1.262 | 3.1 | 49.5 | 52.6 | 106.3 | 501.3 | 4.23 | 331 | 23.8 | 0.25 | 31.7 | 42.6 | 312.5 | 55.1 | 11.39 | 19.7 | 20.4 | 4314 | 61.2 | 25.21 | 35.4 | 4316.2 | 8805.151 | 70.3 | 45.2 | 80 | 120.08 | 28.8 | 30.5 | 32.6 | 25.6 | 4310 | 39.5 | 27.5 | 78 | 31 | 36.1 | 36 | 10.6 | 0.14 | 0
|  | 2182 | 73 | 22 | 7 | 2 | 14.89 | 11.5 | 98.8 | 7.64 | 2.1 | 1.246 | 3.5 | 49.3 | 52.8 | 106.18 | 505.9 | 4.31 | 332 | 23.8 | 0.282 | 31.8 | 41.3 | 312.9 | 55.2 | 11.26 | 20.2 | 20.1 | 4316 | 61 | 24.9 | 35.3 | 4316.5 | 8805.151 | 70.1 | 45.1 | 80.21 | 120.21 | 28.8 | 30.5 | 32.6 | 25.7 | 4319.5 | 40 | 27.1 | 78 | 31 | 34.5 | 34 | 10.2 | 0.25 | 0
|  | 2183 | 73 | 23 | 1 | 21 | 14.74 | 11.5 | 98.8 | 7.14 | 2.1 | 1.184 | 3.5 | 49.4 | 53 | 103.74 | 509.9 | 4.2 | 331 | 23.9 | 0.273 | 31.9 | 24.6 | 312.4 | 55.2 | 10.85 | 19.9 | 20.2 | 4165 | 61.1 | 24.88 | 35.4 | 4162 | 8805.152 | 70.4 | 45.2 | 80.12 | 119.98 | 28.8 | 30.5 | 32.6 | 25.7 | 4285 | 37 | 23.9 | 78 | 31 | 22 | 20 | 7.1 | 0.76 | -3.1
|  | 2184 | 73 | 24 | 2 | 21 | 15.25 | 11.5 | 98.8 | 5.79 | 2.1 | 1 | 3.2 | 49.3 | 52.5 | 102.22 | 511.8 | 3.17 | 331 | 24 | 0.236 | 32 | 18.8 | 307.7 | 55.3 | 9.83 | 20 | 20.3 | 3777 | 61.3 | 24.85 | 35.2 | 3773.1 | 8805.152 | 69.8 | 45.1 | 80.16 | 119.91 | 28.8 | 30.5 | 32.6 | 25.7 | 3939 | 31.5 | 21.6 | 78 | 31 | 16.5 | 15 | 4.3 | 0.62 | 3.9
|  | 2185 | 73 | 25 | 3 | 21 | 16.27 | 11.5 | 98.8 | 2.37 | 2.1 | 0.834 | 3.2 | 49.5 | 52.7 | 101.79 | 509.4 | 1.94 | 331.5 | 23.8 | 0.271 | 32.1 | 16.8 | 302.1 | 55.3 | 8.67 | 20 | 20.3 | 3342 | 61.1 | 24.77 | 35.3 | 3346.2 | 8805.152 | 70.4 | 45.2 | 80.06 | 120.12 | 28.8 | 30.5 | 32.6 | 25.7 | 3497.5 | 31 | 20 | 78 | 31 | 12.9 | 13 | 3.1 | 0.04 | 6.3
|  | 2186 | 73 | 26 | 4 | 21 | 20.51 | 11.5 | 98.8 | 1.37 | 2.1 | 0.696 | 3.2 | 49.4 | 52.5 | 101.74 | 503.2 | 1.15 | 331.6 | 23.5 | 0.243 | 31.8 | 16.7 | 294.1 | 55 | 7.48 | 20.1 | 20.4 | 2863 | 61 | 24.93 | 35.6 | 2863.4 | 8805.152 | 70.2 | 45.4 | 80.12 | 120.42 | 28.8 | 30.5 | 32.6 | 25.8 | 2971 | 27.5 | 19.2 | 78 | 31 | 12.9 | 13 | 2.4 | 0 | 0
|  | 2187 | 73 | 27 | 5 | 21 | 20.52 | 11.5 | 98.8 | 2.86 | 2.1 | 0.916 | 2.9 | 49.3 | 52.2 | 101.77 | 494.5 | 0.32 | 331.3 | 23.9 | 0.267 | 32.1 | 16 | 280 | 55.2 | 6.19 | 19.9 | 20 | 2396 | 60.1 | 24.66 | 35.4 | 2394 | 8805.152 | 69.8 | 45.3 | 80.1 | 120.46 | 28.9 | 30.5 | 32.6 | 25.8 | 2464.8 | 26 | 18.8 | 78 | 32 | 12.2 | 12 | 1.6 | 0 | 0
|  | 2188 | 73 | 28 | 6 | 21 | 20.52 | 11.5 | 98.8 | 3.8 | 2.1 | 0.852 | 2.7 | 49.3 | 52.1 | 101.87 | 484.2 | 0.04 | 330.9 | 23.6 | 0.257 | 31.9 | 16.3 | 237.6 | 54.9 | 5.04 | 19.9 | 20.4 | 1949 | 60.7 | 24.68 | 35.5 | 1946 | 8805.152 | 70.1 | 45.3 | 80.06 | 120.44 | 28.9 | 30.5 | 32.6 | 25.8 | 2132.8 | 22.5 | 18 | 78 | 32 | 12.2 | 12 | 1.2 | 0 | 0
|  | 2189 | 73 | 29 | 7 | 21 | 20.52 | 11.5 | 98.8 | 3.3 | 2.1 | 0.727 | 2.4 | 49.5 | 51.9 | 101.69 | 475.5 | 0 | 331.3 | 23.5 | 0.246 | 31.9 | 15.5 | 190.4 | 54.9 | 3.92 | 20 | 20.3 | 1513 | 60.5 | 24.74 | 35.3 | 1511.2 | 8805.152 | 70.6 | 45.2 | 80.13 | 120.22 | 28.9 | 30.5 | 32.6 | 25.8 | 1671 | 20 | 17.3 | 78 | 32 | 11.4 | 11 | 0 | 0 | 2.3
|  | 2190 | 73 | 30 | 8 | 21 | 20.53 | 11.5 | 98.8 | 2.3 | 2 | 0.699 | 2.2 | 49.6 | 51.8 | 101.32 | 466.4 | 0 | 331.2 | 23.9 | 0.264 | 31.9 | 16.2 | 145.9 | 54.7 | 2.78 | 19.8 | 20.3 | 1096 | 60.3 | 24.24 | 35.5 | 1095.1 | 8805.152 | 70.4 | 45.2 | 79.98 | 119.77 | 28.9 | 30.5 | 32.6 | 25.8 | 1192 | 17.5 | 16.9 | 78 | 32 | 12.2 | 12 | 0 | 0 | 3.9
|  | 2191 | 74 | 1 | 1 | 1 | 20.51 | 11.5 | 98.8 | 5.06 | 2.1 | 0.786 | 2 | 49.6 | 51.5 | 101.27 | 457.2 | 0.01 | 335.7 | 23.7 | 0.223 | 31.7 | 42.8 | 110.6 | 54.2 | 2.04 | 20 | 20.4 | 777 | 60.3 | 25.1 | 35.4 | 776.7 | 8805.152 | 70.8 | 45.2 | 79.93 | 120.04 | 29 | 30.5 | 32.6 | 25.9 | 814.8 | 13 | 19.6 | 78 | 32 | 30.2 | 23 | 2.7 | 0.02 | 7
|  | 2192 | 74 | 2 | 2 | 1 | 19.12 | 11.5 | 98.8 | 5.89 | 2.1 | 0.973 | 2.3 | 49.3 | 51.6 | 101.15 | 452.3 | 0.47 | 335.2 | 23.9 | 0.297 | 31.9 | 43.1 | 118.2 | 53.8 | 2.25 | 20.1 | 20.3 | 848 | 60.1 | 25.32 | 35.3 | 841.4 | 8805.152 | 70 | 45.4 | 79.99 | 119.92 | 29 | 30.5 | 32.6 | 25.9 | 848.2 | 13.5 | 19.6 | 78 | 33 | 41.2 | 39 | 2.7 | 0.02 | 8.6
|  | 2193 | 74 | 3 | 3 | 1 | 17.88 | 11.5 | 98.8 | 5.8 | 2.1 | 1.001 | 1.8 | 49.7 | 51.4 | 101.3 | 448.6 | 0.75 | 332.8 | 23.9 | 0.255 | 32 | 33.8 | 117.5 | 53.7 | 2.19 | 20.1 | 20.3 | 848 | 59.9 | 24.63 | 35.4 | 848.1 | 8805.153 | 70.3 | 45.3 | 79.89 | 119.88 | 29 | 30.4 | 32.6 | 26 | 856.2 | 18.5 | 18.8 | 78 | 32 | 29.8 | 28 | 1.6 | 0.02 | 11.7
|  | 2194 | 74 | 4 | 4 | 1 | 16.96 | 11.5 | 98.8 | 5.43 | 2.1 | 1.036 | 1.6 | 49.7 | 51.3 | 101.3 | 445.8 | 0.75 | 335.3 | 23.7 | 0.192 | 32 | 37.5 | 114.5 | 53.2 | 2.07 | 20 | 20.2 | 802 | 59.9 | 24.71 | 35.2 | 804.1 | 8805.153 | 70.5 | 45.3 | 79.73 | 119.61 | 29.1 | 30.4 | 32.6 | 25.9 | 800 | 17 | 18.8 | 78 | 32 | 29 | 30 | 2 | 0.02 | 14.8
|  | 2195 | 74 | 5 | 5 | 1 | 16.85 | 11.5 | 98.7 | 5.67 | 2.1 | 1.168 | 1.4 | 49.8 | 51.2 | 101.38 | 442.9 | 0.67 | 335.3 | 24.3 | 0.267 | 31.6 | 38.8 | 116 | 52.7 | 2.2 | 19.8 | 20 | 835 | 59.5 | 25.21 | 35.4 | 835.6 | 8805.153 | 70.1 | 45.7 | 79.71 | 119.69 | 29.1 | 30.4 | 32.6 | 25.9 | 814.8 | 17 | 19.6 | 78 | 32 | 33.7 | 33 | 2.4 | 0.04 | 18
|  | 2196 | 74 | 6 | 6 | 1 | 16.5 | 11.5 | 98.7 | 5.64 | 2.1 | 1.135 | 1.7 | 49.6 | 51.3 | 101.48 | 439.8 | 0.73 | 334.8 | 23.9 | 0.278 | 32.2 | 34.3 | 117.2 | 51.9 | 2.13 | 20 | 20.3 | 819 | 59.8 | 24.88 | 35.3 | 818.3 | 8805.153 | 70.3 | 45.1 | 79.76 | 120.01 | 29.1 | 30.4 | 32.7 | 26 | 828.8 | 17.5 | 18.8 | 78 | 32 | 28.6 | 28 | 1.6 | 0.04 | 19.5
|  | 2197 | 74 | 7 | 7 | 1 | 16.3 | 11.5 | 98.8 | 5.63 | 2.1 | 1.163 | 1.3 | 49.8 | 51.1 | 101.46 | 437.3 | 0.77 | 335.3 | 23.6 | 0.205 | 32.1 | 37.2 | 114.7 | 51.3 | 2.09 | 19.8 | 20.5 | 795 | 59.9 | 25.13 | 35.4 | 796 | 8805.153 | 70.2 | 45.3 | 80.01 | 120 | 29.1 | 30.4 | 32.7 | 25.9 | 793.8 | 17 | 19.2 | 78 | 32 | 28.6 | 29 | 2 | 0.04 | 19.5
|  | 2198 | 74 | 8 | 1 | 12 | 16.62 | 11.5 | 98.7 | 6.21 | 2.2 | 1.307 | 1.8 | 49.5 | 51.3 | 101.86 | 434.4 | 0.82 | 336 | 23.7 | 0.22 | 32 | 58.1 | 116.6 | 51 | 2.41 | 19.9 | 20.2 | 885 | 59.7 | 26.01 | 35.4 | 886.3 | 8805.153 | 70.6 | 45.3 | 80.14 | 119.88 | 29.1 | 30.4 | 32.7 | 25.8 | 843.8 | 15 | 20.8 | 78 | 32 | 42 | 45 | 3.9 | 0.04 | 19.5
|  | 2199 | 74 | 9 | 2 | 12 | 17.16 | 11.5 | 98.7 | 8.41 | 2.1 | 1.619 | 1.4 | 49.7 | 51 | 105.04 | 431.9 | 1.02 | 335.9 | 23.9 | 0.233 | 32.1 | 64 | 133.6 | 50.8 | 3.38 | 19.9 | 20.4 | 1281 | 59.5 | 25.18 | 35.3 | 1281 | 8805.153 | 70.2 | 45.1 | 80.08 | 120.09 | 29 | 30.4 | 32.7 | 25.8 | 1069.5 | 13.5 | 23.9 | 78 | 33 | 55.7 | 58 | 6.7 | 0.02 | 19.5
|  | 2200 | 74 | 10 | 3 | 12 | 16.77 | 11.5 | 98.8 | 9.91 | 2.1 | 1.758 | 1.5 | 49.6 | 51.2 | 105.76 | 431.2 | 1.78 | 338.3 | 24 | 0.24 | 32.2 | 61.2 | 178.4 | 50.8 | 4.43 | 19.9 | 20.4 | 1693 | 59.4 | 24.96 | 35.1 | 1695.3 | 8805.153 | 70.5 | 45.3 | 79.97 | 119.82 | 29.1 | 30.4 | 32.7 | 25.7 | 1533.5 | 22 | 25.1 | 78 | 32 | 52.2 | 53 | 8.2 | 0.04 | 19.5
|  | 2201 | 74 | 11 | 4 | 12 | 16.28 | 11.5 | 98.8 | 10.36 | 2.1 | 1.852 | 2.1 | 49.3 | 51.3 | 105.8 | 431.9 | 2.46 | 332.5 | 23.8 | 0.233 | 31.9 | 64 | 232.6 | 50.8 | 5.66 | 19.9 | 20.2 | 2124 | 59.6 | 25.46 | 35.4 | 2124.1 | 8805.153 | 70 | 45.4 | 79.96 | 119.87 | 29 | 30.4 | 32.7 | 25.7 | 1971.8 | 23.5 | 27.1 | 78 | 32 | 54.1 | 55 | 10.2 | 0.04 | 19.5
|  | 2202 | 74 | 12 | 5 | 12 | 15.35 | 11.5 | 98.8 | 10.39 | 2.1 | 2.081 | 1.9 | 49.6 | 51.5 | 105.78 | 435.6 | 3.18 | 332.7 | 23.8 | 0.232 | 32.2 | 63.2 | 285.8 | 52.1 | 6.8 | 20.1 | 20.3 | 2602 | 59.3 | 24.96 | 35.3 | 2601.2 | 8805.154 | 70.3 | 45.2 | 80.05 | 119.65 | 29 | 30.4 | 32.7 | 25.7 | 2488.2 | 24.5 | 28.6 | 78 | 32 | 54.1 | 55 | 11.4 | 0.06 | 19.5
|  | 2203 | 74 | 13 | 6 | 12 | 14.87 | 11.5 | 98.8 | 12.31 | 2.1 | 2.201 | 1.9 | 49.5 | 51.5 | 105.86 | 441.6 | 4.09 | 331.3 | 23.9 | 0.218 | 32.2 | 62.8 | 299.3 | 53.6 | 8.17 | 20.1 | 20.1 | 3070 | 59.2 | 25.4 | 35.2 | 3070.4 | 8805.154 | 69.8 | 45.1 | 80.13 | 119.85 | 29 | 30.4 | 32.7 | 25.7 | 3002.2 | 28.5 | 29.4 | 78 | 32 | 53.7 | 54 | 12.5 | 0.16 | 15.6
|  | 2204 | 74 | 14 | 7 | 12 | 14.56 | 11.5 | 98.8 | 13.4 | 2.1 | 2.29 | 2.5 | 49.5 | 52 | 105.78 | 450.1 | 5 | 331.6 | 23.8 | 0.233 | 32.1 | 64.4 | 305.7 | 54.8 | 9.34 | 20 | 20.3 | 3530 | 59.5 | 25.27 | 35.3 | 3529.7 | 8805.154 | 70.6 | 45 | 80.03 | 119.77 | 29 | 30.4 | 32.7 | 25.7 | 3332.8 | 30 | 31 | 78 | 32 | 55.3 | 56 | 13.7 | 0.68 | 14.1
|  | 2205 | 74 | 15 | 8 | 12 | 14.58 | 11.5 | 98.8 | 14.48 | 2.1 | 2.32 | 3.6 | 49 | 52.6 | 105.45 | 460.4 | 5.83 | 332.5 | 23.6 | 0.203 | 31.8 | 67.3 | 310.7 | 55.2 | 10.53 | 20.1 | 20 | 3981 | 59.5 | 25.27 | 35.3 | 3981 | 8805.155 | 70.2 | 44.8 | 79.94 | 119.57 | 29 | 30.5 | 32.6 | 25.7 | 3825.8 | 31 | 32.2 | 78 | 32 | 57.3 | 57 | 14.9 | 0.74 | 11.7
|  | 2206 | 74 | 16 | 1 | 2 | 14.25 | 11.5 | 98.8 | 14.94 | 2.1 | 2.071 | 3.4 | 49.4 | 52.7 | 103.42 | 471.6 | 6.58 | 331.9 | 23.8 | 0.439 | 32 | 49.2 | 314.3 | 55.9 | 11.15 | 20 | 20.2 | 4286 | 59.7 | 24.85 | 35.5 | 4284.6 | 8805.156 | 70.3 | 45.3 | 79.95 | 119.58 | 29 | 30.5 | 32.6 | 25.7 | 4241.2 | 36 | 28.6 | 78 | 31 | 48.2 | 46 | 11.8 | 0.78 | 3.9
|  | 2207 | 74 | 17 | 2 | 2 | 14.49 | 11.5 | 98.8 | 12.05 | 2.1 | 1.665 | 3.2 | 49.3 | 52.5 | 101.43 | 480 | 6.2 | 331.9 | 23.8 | 0.249 | 31.9 | 42.1 | 314.3 | 56 | 11.25 | 19.9 | 20.5 | 4322 | 60.2 | 24.85 | 35.5 | 4325.3 | 8805.156 | 70.1 | 45.5 | 80.1 | 120.01 | 28.9 | 30.5 | 32.6 | 25.6 | 4319.5 | 39.5 | 27.5 | 78 | 31 | 36.1 | 35 | 10.6 | 0.76 | 3.9
|  | 2208 | 74 | 18 | 3 | 2 | 14.52 | 11.5 | 98.8 | 9.94 | 2.1 | 1.427 | 3.6 | 49 | 52.6 | 101.45 | 486.4 | 4.97 | 331.8 | 23.7 | 0.236 | 31.9 | 41 | 314.2 | 55.6 | 11.23 | 19.8 | 20.4 | 4319 | 60.3 | 24.82 | 35.5 | 4319.8 | 8805.157 | 70.3 | 45.3 | 80.25 | 119.96 | 28.9 | 30.5 | 32.6 | 25.6 | 4325 | 40.5 | 27.1 | 78 | 31 | 34.5 | 35 | 10.2 | 0.16 | 5.5
|  | 2209 | 74 | 19 | 4 | 2 | 14.59 | 11.5 | 98.8 | 8.62 | 2.1 | 1.307 | 3.8 | 49.1 | 52.9 | 104.32 | 491.9 | 4.36 | 331.4 | 23.9 | 0.247 | 32.2 | 41.4 | 313 | 55.4 | 11.23 | 19.9 | 20.3 | 4311 | 60.4 | 24.88 | 35.2 | 4310 | 8805.157 | 70 | 45.4 | 80.31 | 119.88 | 28.9 | 30.5 | 32.6 | 25.6 | 4314.8 | 40 | 27.1 | 78 | 31 | 34.5 | 34 | 10.2 | 0.42 | 5.5
|  | 2210 | 74 | 20 | 5 | 2 | 14.85 | 11.5 | 98.8 | 7.97 | 2.1 | 1.248 | 3.6 | 49 | 52.7 | 106.34 | 496.9 | 4.21 | 331.3 | 23.8 | 0.231 | 32 | 41.4 | 311.6 | 55.2 | 11.35 | 20 | 20.3 | 4301 | 60.8 | 25.21 | 35.3 | 4299.1 | 8805.158 | 69.5 | 45.2 | 80.06 | 120.02 | 28.9 | 30.5 | 32.7 | 25.6 | 4300 | 40 | 27.1 | 78 | 31 | 34.5 | 35 | 10.2 | 0.56 | 1.6
|  | 2211 | 74 | 21 | 6 | 2 | 14.94 | 11.5 | 98.8 | 7.51 | 2.1 | 1.244 | 3.5 | 49.3 | 52.8 | 106.41 | 501.6 | 4.2 | 331.8 | 23.7 | 0.264 | 31.9 | 42.6 | 311.1 | 55.2 | 11.24 | 20 | 20.5 | 4300 | 60.8 | 24.96 | 35.3 | 4298.6 | 8805.158 | 70.2 | 45.2 | 79.8 | 119.88 | 29 | 30.5 | 32.6 | 25.7 | 4300 | 39.5 | 27.1 | 78 | 31 | 35.7 | 36 | 10.2 | 0.29 | 1.6
|  | 2212 | 74 | 22 | 7 | 2 | 14.66 | 11.5 | 98.8 | 7.94 | 2.1 | 1.256 | 3.8 | 49.1 | 52.8 | 106.28 | 506.1 | 4.26 | 331.5 | 23.8 | 0.262 | 32 | 43 | 311.1 | 55.2 | 11.28 | 20 | 20 | 4317 | 61 | 24.96 | 35.4 | 4317.7 | 8805.159 | 70.6 | 45.1 | 79.92 | 120.27 | 28.9 | 30.5 | 32.6 | 25.7 | 4314.8 | 39 | 27.5 | 78 | 31 | 36.5 | 37 | 10.6 | 0.56 | 1.6
|  | 2213 | 74 | 23 | 1 | 21 | 14.51 | 11.5 | 98.8 | 7.21 | 2.1 | 1.194 | 3.6 | 49.2 | 52.8 | 104.28 | 510 | 4.32 | 331.4 | 23.7 | 0.232 | 31.8 | 24.5 | 311.4 | 55.2 | 10.81 | 19.9 | 20.3 | 4173 | 61.3 | 24.74 | 35.4 | 4172.6 | 8805.159 | 70.3 | 45.2 | 80.11 | 119.71 | 28.9 | 30.5 | 32.6 | 25.7 | 4285 | 36.5 | 23.9 | 78 | 31 | 21.2 | 20 | 7.1 | 0.8 | -1.6
|  | 2214 | 74 | 24 | 2 | 21 | 14.92 | 11.5 | 98.8 | 5.57 | 2.1 | 0.996 | 3.7 | 49.1 | 52.8 | 103.25 | 512.2 | 3.24 | 331.9 | 23.8 | 0.245 | 31.8 | 18.6 | 307.8 | 55.3 | 9.94 | 20 | 20.2 | 3784 | 61 | 25.1 | 35.3 | 3784.1 | 8805.159 | 70.1 | 45.1 | 79.96 | 119.89 | 28.8 | 30.5 | 32.6 | 25.7 | 3930.2 | 31.5 | 21.2 | 78 | 31 | 15.7 | 15 | 4.3 | 0.62 | 3.9
|  | 2215 | 74 | 25 | 3 | 21 | 16.18 | 11.5 | 98.8 | 2.62 | 2.1 | 0.848 | 3.3 | 49.4 | 52.7 | 102.27 | 509.6 | 1.93 | 332.2 | 23.8 | 0.255 | 32 | 17.1 | 301.4 | 55.3 | 8.71 | 20.1 | 20.3 | 3343 | 61.1 | 24.88 | 35.3 | 3343.1 | 8805.16 | 70.2 | 44.9 | 80.02 | 120.14 | 28.8 | 30.6 | 32.6 | 25.8 | 3462.5 | 31 | 20 | 78 | 31 | 13.3 | 13 | 3.1 | 0.04 | 6.3
|  | 2216 | 74 | 26 | 4 | 21 | 20.51 | 11.5 | 98.8 | 2.4 | 2.1 | 0.672 | 3.2 | 49 | 52.2 | 102.16 | 502.7 | 1.07 | 331.8 | 23.8 | 0.242 | 31.5 | 17 | 293.2 | 55.2 | 7.43 | 20.1 | 20.3 | 2860 | 60.8 | 24.82 | 35.4 | 2860.9 | 8805.16 | 70 | 45.4 | 79.9 | 120.02 | 28.9 | 30.5 | 32.6 | 25.8 | 2945.2 | 28 | 19.6 | 78 | 31 | 12.5 | 13 | 2.4 | 0 | 0
|  | 2217 | 74 | 27 | 5 | 21 | 20.52 | 11.5 | 98.8 | 2.91 | 2.1 | 0.915 | 2.8 | 49.3 | 52.1 | 102.21 | 493.5 | 0.24 | 331.7 | 23.6 | 0.247 | 31.9 | 16.3 | 280.2 | 55.3 | 6.14 | 19.8 | 20.4 | 2390 | 60.9 | 24.52 | 35.3 | 2392.3 | 8805.16 | 70 | 44.8 | 80.08 | 120.15 | 28.9 | 30.5 | 32.6 | 25.8 | 2610.8 | 26 | 18.8 | 78 | 31 | 12.5 | 13 | 1.6 | 0 | 0
|  | 2218 | 74 | 28 | 6 | 21 | 20.51 | 11.5 | 98.8 | 4.43 | 2.1 | 0.85 | 2.3 | 49.7 | 51.9 | 102.15 | 483.4 | 0.03 | 331.5 | 23.9 | 0.255 | 32 | 16.3 | 237 | 55 | 5.12 | 19.9 | 20.2 | 1947 | 61 | 25.1 | 35.3 | 1945.3 | 8805.16 | 69.9 | 45.1 | 80.11 | 119.99 | 28.9 | 30.5 | 32.7 | 25.8 | 2105.2 | 22.5 | 18 | 78 | 32 | 12.2 | 13 | 1.2 | 0 | 0
|  | 2219 | 74 | 29 | 7 | 21 | 20.52 | 11.5 | 98.8 | 3.39 | 2 | 0.749 | 2.3 | 49.5 | 51.8 | 102.03 | 474.6 | 0 | 331.5 | 23.7 | 0.223 | 32 | 15.3 | 190 | 54.8 | 3.85 | 19.9 | 20.4 | 1513 | 60.8 | 24.3 | 35.4 | 1514.1 | 8805.16 | 69.9 | 45.2 | 80.19 | 120.22 | 29 | 30.5 | 32.7 | 25.9 | 1647.5 | 20 | 17.3 | 78 | 32 | 11.8 | 12 | 0 | 0 | 2.3
|  | 2220 | 74 | 30 | 8 | 21 | 20.52 | 11.5 | 98.8 | 2.57 | 2 | 0.731 | 2.2 | 49.4 | 51.6 | 100.81 | 465.4 | 0 | 331.5 | 23.7 | 0.243 | 31.9 | 17.4 | 146.3 | 54.5 | 2.8 | 19.9 | 20.3 | 1095 | 60.5 | 24.38 | 35.4 | 1097.7 | 8805.16 | 70 | 45 | 80.04 | 119.95 | 29 | 30.5 | 32.6 | 25.9 | 1187.5 | 17 | 16.9 | 78 | 32 | 12.2 | 12 | 0 | 0 | 3.9
|  | 2221 | 75 | 1 | 1 | 1 | 20.51 | 11.5 | 98.8 | 5.21 | 2.2 | 0.813 | 1.9 | 49.6 | 51.5 | 100.95 | 456.5 | 0.01 | 335.8 | 23.6 | 0.223 | 31.9 | 41.9 | 110.3 | 54.3 | 2.1 | 19.9 | 20.2 | 780 | 60.2 | 25.68 | 35.5 | 778.6 | 8805.16 | 70.1 | 45.4 | 79.97 | 120 | 29 | 30.5 | 32.7 | 25.9 | 798.2 | 17 | 19.6 | 78 | 32 | 32.2 | 24 | 2.7 | 0.02 | 7
|  | 2222 | 75 | 2 | 2 | 1 | 19.07 | 11.5 | 98.8 | 5.74 | 2.1 | 1.019 | 2 | 49.3 | 51.3 | 100.94 | 451.6 | 0.42 | 335.8 | 23.9 | 0.295 | 32 | 43.6 | 117.7 | 54.1 | 2.17 | 19.8 | 20.1 | 842 | 60.1 | 24.57 | 35.3 | 838.3 | 8805.16 | 69.9 | 45.2 | 79.95 | 120.38 | 29 | 30.4 | 32.7 | 25.9 | 826.5 | 13.5 | 19.6 | 78 | 33 | 40.8 | 41 | 2.7 | 0.02 | 9.4
|  | 2223 | 75 | 3 | 3 | 1 | 18.1 | 11.5 | 98.8 | 5.91 | 2.1 | 1.06 | 1.6 | 49.8 | 51.4 | 101.16 | 447.9 | 0.73 | 332.4 | 23.9 | 0.255 | 32 | 34.1 | 117.4 | 53.8 | 2.22 | 19.8 | 20.1 | 846 | 59.9 | 25.04 | 35.3 | 847.6 | 8805.16 | 70 | 45.4 | 79.94 | 119.92 | 29.1 | 30.4 | 32.7 | 25.9 | 855.2 | 19 | 18.8 | 78 | 32 | 29.8 | 28 | 2 | 0.02 | 11.7
|  | 2224 | 75 | 4 | 4 | 1 | 17.04 | 11.5 | 98.8 | 5.46 | 2.1 | 1.116 | 2 | 49.5 | 51.5 | 101.21 | 445 | 0.72 | 334.4 | 24 | 0.182 | 32 | 37.3 | 114.6 | 53.3 | 2.09 | 20 | 20.2 | 801 | 59.8 | 24.9 | 35.3 | 803.9 | 8805.16 | 69.4 | 45.5 | 80.09 | 120.02 | 29.1 | 30.4 | 32.7 | 25.9 | 816.2 | 18 | 19.2 | 78 | 32 | 29.8 | 28 | 2 | 0.02 | 14.8
|  | 2225 | 75 | 5 | 5 | 1 | 16.76 | 11.5 | 98.7 | 5.81 | 2.1 | 1.194 | 1.6 | 49.7 | 51.3 | 101.27 | 441.8 | 0.78 | 335.1 | 23.9 | 0.274 | 32.2 | 38.7 | 115.3 | 52.7 | 2.19 | 19.9 | 20.2 | 835 | 59.9 | 25.02 | 35.4 | 832.8 | 8805.16 | 70.4 | 45.1 | 80.06 | 120.19 | 29.1 | 30.4 | 32.7 | 25.9 | 816.2 | 17 | 19.6 | 78 | 32 | 33.3 | 33 | 2.4 | 0.04 | 17.2
|  | 2226 | 75 | 6 | 6 | 1 | 16.49 | 11.5 | 98.7 | 5.93 | 2.1 | 1.157 | 1.8 | 49.6 | 51.3 | 101.29 | 439.2 | 0.83 | 335.7 | 23.8 | 0.28 | 32 | 34.1 | 116 | 52 | 2.13 | 19.8 | 20.1 | 812 | 60.4 | 25.02 | 35.5 | 818.1 | 8805.16 | 70.3 | 45.3 | 80.1 | 119.82 | 29.1 | 30.4 | 32.7 | 25.9 | 830.2 | 17.5 | 18.8 | 78 | 32 | 28.6 | 28 | 2 | 0.04 | 19.5
|  | 2227 | 75 | 7 | 7 | 1 | 16.26 | 11.5 | 98.8 | 5.32 | 2.1 | 1.213 | 1.2 | 49.8 | 50.9 | 101.31 | 436.4 | 0.71 | 335.6 | 24 | 0.197 | 32.1 | 37 | 114.2 | 51.6 | 2.04 | 20 | 20.2 | 794 | 60.2 | 24.49 | 35.3 | 791.8 | 8805.16 | 70.2 | 45.2 | 79.88 | 120.17 | 29.1 | 30.4 | 32.8 | 25.9 | 795.2 | 17 | 19.2 | 78 | 32 | 29.4 | 31 | 2 | 0.04 | 19.5
|  | 2228 | 75 | 8 | 1 | 12 | 16.49 | 11.5 | 98.8 | 6.5 | 2.2 | 1.318 | 1.1 | 49.8 | 50.9 | 101.5 | 433.9 | 0.68 | 335.3 | 23.9 | 0.179 | 32 | 58 | 117.4 | 51.3 | 2.37 | 19.9 | 20.3 | 881 | 59.9 | 25.71 | 35.2 | 888.6 | 8805.16 | 69.7 | 45.1 | 79.9 | 120.06 | 29.1 | 30.4 | 32.7 | 25.8 | 859.2 | 15 | 20.8 | 78 | 32 | 43.5 | 48 | 3.9 | 0.04 | 19.5
|  | 2229 | 75 | 9 | 2 | 12 | 17.22 | 11.5 | 98.8 | 8.41 | 2.1 | 1.669 | 1.8 | 49.5 | 51.3 | 105.26 | 431.5 | 0.96 | 336.4 | 23.7 | 0.225 | 32.2 | 64.1 | 133.1 | 50.9 | 3.36 | 20 | 20 | 1277 | 59.8 | 25.13 | 35.5 | 1277.5 | 8805.161 | 69.7 | 45.2 | 80.14 | 120.15 | 29.1 | 30.4 | 32.7 | 25.8 | 1090.5 | 13.5 | 23.9 | 78 | 32 | 55.3 | 56 | 6.7 | 0.02 | 19.5
|  | 2230 | 75 | 10 | 3 | 12 | 16.82 | 11.5 | 98.7 | 10.16 | 2.1 | 1.765 | 1.9 | 49.4 | 51.3 | 105.99 | 430.7 | 1.74 | 339 | 23.7 | 0.224 | 32 | 61.1 | 178.4 | 50.7 | 4.42 | 19.7 | 20 | 1691 | 59.8 | 24.93 | 35.6 | 1689.9 | 8805.161 | 69.6 | 45.4 | 80.05 | 120.07 | 29.1 | 30.4 | 32.7 | 25.8 | 1552.2 | 22 | 25.1 | 78 | 32 | 53.3 | 54 | 8.2 | 0.04 | 19.5
|  | 2231 | 75 | 11 | 4 | 12 | 16.27 | 11.5 | 98.7 | 10.44 | 2.1 | 1.856 | 1.8 | 49.3 | 51.1 | 106.07 | 431.2 | 2.43 | 332.1 | 24 | 0.217 | 31.8 | 63.5 | 233.2 | 51 | 5.53 | 19.7 | 20.2 | 2124 | 59.9 | 24.88 | 35.5 | 2124.7 | 8805.161 | 70.1 | 45.2 | 80.07 | 119.69 | 29 | 30.4 | 32.7 | 25.8 | 2001.5 | 22.5 | 27.1 | 78 | 32 | 54.9 | 56 | 9.8 | 0.04 | 19.5
|  | 2232 | 75 | 12 | 5 | 12 | 15.37 | 11.5 | 98.8 | 10.57 | 2.1 | 2.1 | 2.3 | 49.4 | 51.7 | 106.17 | 434.7 | 3.15 | 331.7 | 23.8 | 0.233 | 32 | 62.8 | 286.6 | 52 | 6.78 | 19.8 | 20.5 | 2601 | 59.6 | 24.88 | 35.4 | 2597.2 | 8805.161 | 70.2 | 45.4 | 80.09 | 120.16 | 29 | 30.4 | 32.7 | 25.7 | 2514.8 | 24.5 | 28.2 | 78 | 32 | 53.7 | 55 | 11 | 0.06 | 19.5
|  | 2233 | 75 | 13 | 6 | 12 | 14.92 | 11.5 | 98.8 | 12.57 | 2.1 | 2.193 | 2.3 | 49.3 | 51.6 | 105.97 | 440.9 | 4.05 | 331.9 | 23.9 | 0.226 | 32.1 | 62.6 | 299.7 | 53.6 | 8.16 | 19.9 | 20.2 | 3070 | 59.4 | 25.38 | 35.4 | 3068.9 | 8805.162 | 69.6 | 45.4 | 80.13 | 120.18 | 29 | 30.4 | 32.7 | 25.7 | 3021 | 29 | 29.4 | 78 | 32 | 53.3 | 54 | 12.5 | 0.35 | 14.8
|  | 2234 | 75 | 14 | 7 | 12 | 14.61 | 11.5 | 98.8 | 13.46 | 2.1 | 2.265 | 2.4 | 49.5 | 51.9 | 104.57 | 449.4 | 4.96 | 332.2 | 24 | 0.24 | 32 | 64.5 | 305.5 | 54.7 | 9.35 | 19.8 | 20.1 | 3529 | 59.5 | 25.29 | 35.4 | 3527.6 | 8805.162 | 69.9 | 45.2 | 80.17 | 120.09 | 29 | 30.4 | 32.7 | 25.8 | 3350.8 | 30 | 31 | 78 | 32 | 54.9 | 55 | 13.7 | 0.76 | 13.3
|  | 2235 | 75 | 15 | 8 | 12 | 14.66 | 11.5 | 98.8 | 14.71 | 2.1 | 2.3 | 2.9 | 49.3 | 52.2 | 103.85 | 459.6 | 5.81 | 331.7 | 24 | 0.214 | 32.1 | 67.2 | 310.8 | 55.6 | 10.45 | 19.8 | 20.2 | 3977 | 59.7 | 25.1 | 35.4 | 3979 | 8805.163 | 70.3 | 45.3 | 80.27 | 120.19 | 28.9 | 30.5 | 32.7 | 25.7 | 3846 | 31 | 32.2 | 78 | 32 | 57.3 | 57 | 14.9 | 0.74 | 10.9
|  | 2236 | 75 | 16 | 1 | 2 | 14.21 | 11.4 | 98.8 | 14.93 | 2.1 | 2.079 | 3.2 | 49.2 | 52.4 | 102.93 | 470.9 | 6.58 | 331 | 24 | 0.463 | 32 | 48.5 | 315.5 | 56 | 11.08 | 19.9 | 19.9 | 4283 | 59.4 | 24.71 | 35.3 | 4281.9 | 8805.163 | 70.3 | 45.2 | 80.1 | 120.2 | 28.9 | 30.5 | 32.7 | 25.7 | 4251.5 | 34 | 30.2 | 78 | 31 | 47.8 | 44 | 12.9 | 0.78 | 4.7
|  | 2237 | 75 | 17 | 2 | 2 | 14.42 | 11.5 | 98.8 | 12.23 | 2.1 | 1.683 | 3.3 | 49.4 | 52.7 | 102.95 | 479.3 | 6.21 | 331.9 | 23.9 | 0.225 | 32 | 42.4 | 315.3 | 56.1 | 11.33 | 19.8 | 20.1 | 4322 | 60 | 25.04 | 35.4 | 4322.8 | 8805.164 | 69.7 | 45.2 | 80.04 | 120.22 | 28.9 | 30.5 | 32.6 | 25.7 | 4310 | 39 | 27.8 | 78 | 31 | 36.1 | 36 | 10.6 | 0.52 | 4.7
|  | 2238 | 75 | 18 | 3 | 2 | 14.46 | 11.5 | 98.8 | 10.07 | 2.1 | 1.429 | 3.4 | 49.1 | 52.6 | 103.29 | 485.8 | 4.95 | 332.4 | 23.9 | 0.277 | 31.9 | 41.1 | 313 | 55.5 | 11.37 | 19.6 | 19.9 | 4320 | 60.5 | 25.13 | 35.7 | 4318.7 | 8805.164 | 70.4 | 45.3 | 80.21 | 119.96 | 28.9 | 30.5 | 32.6 | 25.7 | 4319.5 | 40 | 27.1 | 78 | 31 | 34.5 | 35 | 10.2 | 0.14 | 5.5
|  | 2239 | 75 | 19 | 4 | 2 | 14.8 | 11.5 | 98.8 | 8.85 | 2.1 | 1.307 | 3.7 | 49.1 | 52.8 | 105.37 | 491.4 | 4.35 | 331.7 | 24.2 | 0.238 | 31.9 | 41.2 | 311.9 | 55.4 | 11.37 | 19.9 | 20.2 | 4311 | 60.4 | 25.18 | 35.2 | 4308.9 | 8805.165 | 70.1 | 45.3 | 80.16 | 120.02 | 28.9 | 30.5 | 32.7 | 25.7 | 4310 | 40 | 27.1 | 78 | 31 | 34.5 | 35 | 10.2 | 0.44 | 5.5
|  | 2240 | 75 | 20 | 5 | 2 | 14.86 | 11.5 | 98.8 | 8.09 | 2.1 | 1.229 | 3.3 | 49.3 | 52.6 | 105.88 | 496.3 | 4.2 | 331.9 | 24 | 0.226 | 31.9 | 41.3 | 311.9 | 55.4 | 11.21 | 19.8 | 20.1 | 4300 | 60.7 | 24.9 | 35.4 | 4299.1 | 8805.165 | 70 | 45.2 | 79.96 | 120.09 | 28.9 | 30.5 | 32.6 | 25.7 | 4304.5 | 40 | 27.1 | 78 | 31 | 34.9 | 35 | 10.2 | 0.66 | 6.3
|  | 2241 | 75 | 21 | 6 | 2 | 14.55 | 11.5 | 98.8 | 7.83 | 2.1 | 1.214 | 3.5 | 49.1 | 52.7 | 105.88 | 501 | 4.17 | 331.8 | 23.9 | 0.251 | 31.6 | 43.1 | 311.9 | 55 | 11.27 | 19.8 | 20.4 | 4302 | 60.9 | 25.02 | 35.6 | 4304 | 8805.166 | 69.7 | 45.1 | 79.95 | 120.19 | 28.8 | 30.5 | 32.6 | 25.7 | 4300 | 39.5 | 27.5 | 78 | 31 | 36.1 | 36 | 10.6 | 0.76 | 7
|  | 2242 | 75 | 22 | 7 | 2 | 14.32 | 11.4 | 98.8 | 7.83 | 2.1 | 1.231 | 3.6 | 49.2 | 52.8 | 105.71 | 505.8 | 4.26 | 331.5 | 23.9 | 0.305 | 31.9 | 41.2 | 312.4 | 55.2 | 11.39 | 19.7 | 20.2 | 4323 | 60.7 | 25.15 | 35.5 | 4320.3 | 8805.166 | 70.6 | 45.1 | 80.1 | 119.93 | 28.8 | 30.5 | 32.6 | 25.8 | 4319.5 | 39.5 | 27.5 | 78 | 31 | 35.7 | 36 | 10.6 | 0.35 | 6.3
|  | 2243 | 75 | 23 | 1 | 21 | 14.52 | 11.4 | 98.8 | 7.06 | 2.1 | 1.168 | 3.5 | 49.3 | 52.8 | 102.84 | 509.8 | 4.26 | 331.1 | 24 | 0.266 | 31.9 | 24.2 | 311.2 | 55.4 | 10.8 | 19.9 | 20 | 4170 | 60.9 | 24.74 | 35.4 | 4169.5 | 8805.167 | 70.5 | 45.1 | 79.93 | 120.17 | 28.8 | 30.5 | 32.6 | 25.8 | 4270.2 | 36 | 23.5 | 78 | 31 | 26.7 | 24 | 6.7 | 0.78 | -1.6
|  | 2244 | 75 | 24 | 2 | 21 | 14.59 | 11.5 | 98.8 | 5.77 | 2.1 | 0.982 | 3.7 | 49.1 | 52.8 | 101.78 | 511.7 | 3.2 | 331.2 | 24 | 0.238 | 31.8 | 18.6 | 307.6 | 55.3 | 9.72 | 19.9 | 20.1 | 3782 | 61 | 24.54 | 35.6 | 3783.8 | 8805.167 | 70.3 | 45.4 | 80.1 | 119.88 | 28.8 | 30.5 | 32.6 | 25.9 | 3906.2 | 32 | 21.2 | 78 | 31 | 15.7 | 15 | 4.3 | 0.16 | -0.8
|  | 2245 | 75 | 25 | 3 | 21 | 16.44 | 11.5 | 98.7 | 3.21 | 2.1 | 0.773 | 3.6 | 49.4 | 53 | 101.14 | 508.9 | 1.92 | 331.8 | 23.9 | 0.251 | 31.8 | 17.4 | 301.9 | 55.3 | 8.66 | 19.7 | 19.9 | 3330 | 60.9 | 24.85 | 35.5 | 3330.9 | 8805.167 | 70.5 | 45.2 | 80.05 | 119.61 | 28.8 | 30.5 | 32.7 | 25.9 | 3430.2 | 30.5 | 20 | 78 | 31 | 12.9 | 13 | 3.1 | 0.02 | 6.3
|  | 2246 | 75 | 26 | 4 | 21 | 20.52 | 11.5 | 98.7 | 1.98 | 2.1 | 0.693 | 3.1 | 49.3 | 52.5 | 101.24 | 501.6 | 0.96 | 331.3 | 24.1 | 0.258 | 31.9 | 17.4 | 293.1 | 55.3 | 7.44 | 19.7 | 20.1 | 2854 | 61 | 24.88 | 35.5 | 2851.2 | 8805.167 | 70.5 | 45 | 80.04 | 119.74 | 28.9 | 30.5 | 32.7 | 25.9 | 2917.8 | 28 | 19.6 | 78 | 31 | 13.3 | 14 | 2.7 | 0 | 0
|  | 2247 | 75 | 27 | 5 | 21 | 20.52 | 11.5 | 98.8 | 3.52 | 2.1 | 0.929 | 2.7 | 49.4 | 52.2 | 101.18 | 492.6 | 0.19 | 331.4 | 24.2 | 0.25 | 31.9 | 16.9 | 279.4 | 55.1 | 6.12 | 19.7 | 20.2 | 2378 | 61.1 | 24.57 | 35.4 | 2383.1 | 8805.167 | 71 | 45.1 | 79.8 | 119.93 | 28.9 | 30.5 | 32.7 | 25.9 | 2575 | 25.5 | 18.8 | 78 | 32 | 12.9 | 12 | 2 | 0 | 0
|  | 2248 | 75 | 28 | 6 | 21 | 20.51 | 11.5 | 98.8 | 4.49 | 2.1 | 0.877 | 2.4 | 49.5 | 51.8 | 101.18 | 482.3 | 0.03 | 331.3 | 24 | 0.271 | 32 | 16.8 | 237.1 | 54.9 | 5.03 | 20.1 | 20.1 | 1940 | 60.8 | 24.74 | 35.4 | 1939.4 | 8805.167 | 70.8 | 45.3 | 80.03 | 119.87 | 28.9 | 30.5 | 32.7 | 25.9 | 2082 | 22 | 18.4 | 78 | 32 | 12.9 | 13 | 1.2 | 0 | 0
|  | 2249 | 75 | 29 | 7 | 21 | 20.5 | 11.5 | 98.8 | 3.61 | 2.1 | 0.7 | 2.5 | 49.2 | 51.7 | 101.19 | 473.7 | 0.01 | 331.8 | 24.1 | 0.239 | 31.7 | 15.7 | 189.5 | 54.8 | 3.89 | 19.8 | 20.2 | 1508 | 60.7 | 24.66 | 35.4 | 1511.4 | 8805.167 | 70.3 | 45 | 80.05 | 120.08 | 28.9 | 30.5 | 32.6 | 25.9 | 1621 | 20.5 | 17.3 | 78 | 32 | 11.8 | 12 | 0.4 | 0 | 1.6
|  | 2250 | 75 | 30 | 8 | 21 | 20.51 | 11.5 | 98.8 | 2.41 | 2 | 0.675 | 2.2 | 49.5 | 51.7 | 101.14 | 464.6 | 0 | 331.6 | 24 | 0.25 | 31.9 | 16.6 | 146.1 | 54.5 | 2.8 | 19.7 | 20.1 | 1094 | 60.5 | 24.41 | 35.5 | 1094.7 | 8805.167 | 70.2 | 45.1 | 79.89 | 119.96 | 28.9 | 30.5 | 32.6 | 25.9 | 1168.8 | 17 | 16.9 | 78 | 32 | 12.2 | 13 | 0 | 0 | 3.9
|  | 2251 | 76 | 1 | 1 | 1 | 20.51 | 11.5 | 98.8 | 5.4 | 2.1 | 0.796 | 1.8 | 49.6 | 51.4 | 101.07 | 455.6 | 0.01 | 336.2 | 24 | 0.224 | 31.9 | 41.8 | 110.7 | 54.3 | 2.05 | 19.7 | 20.3 | 785 | 60.5 | 24.9 | 35.5 | 794.4 | 8805.167 | 70.6 | 44.9 | 80.1 | 120.11 | 29 | 30.5 | 32.6 | 25.9 | 807 | 10.5 | 20 | 78 | 32 | 20.4 | 26 | 3.1 | 0.02 | 6.3
|  | 2252 | 76 | 2 | 2 | 1 | 19.12 | 11.5 | 98.8 | 6.21 | 2.1 | 0.964 | 1.6 | 49.7 | 51.3 | 101.19 | 450.7 | 0.44 | 335.2 | 24.1 | 0.307 | 32 | 42.9 | 118.9 | 54.1 | 2.21 | 19.8 | 20.3 | 851 | 60.2 | 24.85 | 35.4 | 847.7 | 8805.167 | 70.3 | 44.8 | 79.93 | 119.98 | 29 | 30.5 | 32.7 | 26 | 842 | 14.5 | 20 | 78 | 33 | 39.2 | 39 | 3.1 | 0.02 | 9.4
|  | 2253 | 76 | 3 | 3 | 1 | 17.83 | 11.5 | 98.8 | 5.96 | 2.1 | 1.001 | 1.1 | 49.9 | 51 | 101.33 | 447 | 0.72 | 331.6 | 24.3 | 0.259 | 32 | 33.8 | 117.7 | 53.7 | 2.19 | 19.8 | 20.2 | 849 | 60 | 24.6 | 35.5 | 845.6 | 8805.168 | 69.8 | 45.2 | 79.85 | 119.93 | 29.1 | 30.4 | 32.7 | 26 | 850.8 | 19.5 | 18.8 | 78 | 32 | 29 | 29 | 2 | 0.02 | 12.5
|  | 2254 | 76 | 4 | 4 | 1 | 17 | 11.5 | 98.8 | 5.86 | 2.1 | 1.045 | 1.9 | 49.5 | 51.4 | 101.43 | 444.1 | 0.75 | 335.9 | 24.3 | 0.186 | 32.1 | 37.6 | 114.2 | 53.3 | 2.1 | 19.8 | 20.3 | 803 | 60.1 | 24.96 | 35.5 | 802.4 | 8805.168 | 70.1 | 45.1 | 80 | 119.84 | 29.1 | 30.4 | 32.7 | 26 | 809.2 | 18 | 18.8 | 78 | 32 | 30.2 | 29 | 2 | 0.02 | 14.8
|  | 2255 | 76 | 5 | 5 | 1 | 16.82 | 11.4 | 98.7 | 6.5 | 2.1 | 1.103 | 1.4 | 49.7 | 51.1 | 101.41 | 441.1 | 0.67 | 335.9 | 24.3 | 0.266 | 32.3 | 39 | 114.9 | 52.6 | 2.26 | 19.9 | 20.3 | 841 | 60.2 | 25.63 | 35.5 | 836.1 | 8805.168 | 70 | 44.7 | 80.1 | 120.21 | 29.1 | 30.4 | 32.6 | 25.9 | 821.8 | 17 | 19.2 | 78 | 32 | 33.7 | 35 | 2.4 | 0.04 | 18
|  | 2256 | 76 | 6 | 6 | 1 | 16.49 | 11.4 | 98.7 | 6.5 | 2.1 | 1.079 | 1.2 | 49.6 | 50.9 | 101.44 | 438.4 | 0.68 | 334 | 24.2 | 0.284 | 32.1 | 33.5 | 115.8 | 52.1 | 2.11 | 19.9 | 20.2 | 812 | 59.8 | 24.79 | 35.4 | 814.2 | 8805.168 | 70 | 44.9 | 79.98 | 120.07 | 29.1 | 30.4 | 32.7 | 26 | 825 | 18 | 18.8 | 78 | 32 | 27.8 | 28 | 1.6 | 0.04 | 19.5
|  | 2257 | 76 | 7 | 7 | 1 | 16.31 | 11.5 | 98.8 | 5.62 | 2.1 | 1.169 | 1.5 | 49.7 | 51.2 | 101.53 | 435.8 | 0.72 | 335.1 | 24.3 | 0.179 | 32.2 | 38.7 | 115.2 | 51.4 | 2.09 | 19.7 | 20.2 | 796 | 60 | 25.02 | 35.6 | 793.5 | 8805.168 | 69.9 | 45.3 | 80 | 119.78 | 29.1 | 30.4 | 32.7 | 25.9 | 788.2 | 17.5 | 19.2 | 78 | 32 | 30.6 | 31 | 2 | 0.04 | 19.5
|  | 2258 | 76 | 8 | 1 | 12 | 16.54 | 11.5 | 98.8 | 6.73 | 2.2 | 1.269 | 1.8 | 49.4 | 51.2 | 101.62 | 433.5 | 0.78 | 334.3 | 24.1 | 0.217 | 32 | 57.6 | 117.6 | 50.9 | 2.41 | 19.8 | 20.3 | 894 | 59.5 | 25.76 | 35.5 | 895.6 | 8805.168 | 69.4 | 45.1 | 80.05 | 119.87 | 29.1 | 30.4 | 32.7 | 25.9 | 821 | 13.5 | 21.2 | 78 | 32 | 43.1 | 38 | 4.3 | 0.04 | 19.5
|  | 2259 | 76 | 9 | 2 | 12 | 17.13 | 11.5 | 98.8 | 8.27 | 2.1 | 1.637 | 1.4 | 49.7 | 51.1 | 105.07 | 430.8 | 1.01 | 336.2 | 24.1 | 0.238 | 32 | 62.9 | 133.1 | 50.8 | 3.38 | 19.7 | 20.1 | 1282 | 59.9 | 25.21 | 35.4 | 1282.8 | 8805.168 | 70.3 | 45 | 79.81 | 119.94 | 29.1 | 30.4 | 32.7 | 25.9 | 1125 | 14 | 23.9 | 78 | 32 | 55.3 | 55 | 7.1 | 0.02 | 19.5
|  | 2260 | 76 | 10 | 3 | 12 | 16.89 | 11.5 | 98.8 | 9.95 | 2.1 | 1.759 | 1.2 | 49.7 | 50.9 | 105.91 | 429.9 | 1.72 | 337 | 24 | 0.242 | 32.2 | 60.9 | 178.2 | 50.9 | 4.47 | 19.8 | 20.1 | 1690 | 59.8 | 25.24 | 35.5 | 1688.6 | 8805.168 | 70 | 45 | 79.84 | 119.83 | 29.2 | 30.4 | 32.7 | 25.8 | 1576.5 | 22 | 25.1 | 78 | 32 | 52.5 | 54 | 8.2 | 0.04 | 19.5
|  | 2261 | 76 | 11 | 4 | 12 | 16.2 | 11.5 | 98.8 | 10.46 | 2.1 | 1.873 | 1.8 | 49.5 | 51.3 | 106.06 | 430.9 | 2.32 | 331.4 | 24.3 | 0.225 | 32.3 | 63.7 | 232.5 | 51.1 | 5.64 | 19.9 | 19.9 | 2126 | 59.5 | 25.32 | 35.4 | 2126.2 | 8805.168 | 70.3 | 45 | 79.84 | 119.85 | 29.1 | 30.4 | 32.7 | 25.9 | 2026.5 | 23 | 27.5 | 78 | 32 | 55.3 | 55 | 9.8 | 0.04 | 19.5
|  | 2262 | 76 | 12 | 5 | 12 | 15.33 | 11.5 | 98.8 | 10.62 | 2.1 | 2.112 | 1.8 | 49.6 | 51.3 | 106.04 | 434.4 | 3.09 | 331.8 | 24.4 | 0.215 | 32.2 | 63.8 | 285.6 | 52.1 | 6.83 | 19.9 | 20 | 2601 | 59.1 | 25.07 | 35.4 | 2599.9 | 8805.169 | 70.3 | 44.9 | 79.96 | 120.02 | 29.1 | 30.4 | 32.7 | 25.8 | 2364 | 24.5 | 28.2 | 78 | 32 | 54.1 | 55 | 11.4 | 0.04 | 19.5
|  | 2263 | 76 | 13 | 6 | 12 | 14.87 | 11.5 | 98.8 | 12.62 | 2.1 | 2.19 | 2.9 | 49 | 52 | 105.88 | 440.6 | 4.02 | 332 | 24.1 | 0.227 | 32 | 62.7 | 299.7 | 53.3 | 8.16 | 19.8 | 19.9 | 3069 | 59.5 | 25.4 | 35.6 | 3067.7 | 8805.169 | 70.4 | 45.6 | 80 | 120 | 29 | 30.4 | 32.7 | 25.8 | 2882 | 29 | 29.4 | 78 | 32 | 52.9 | 53 | 12.5 | 0.58 | 14.8
|  | 2264 | 76 | 14 | 7 | 12 | 14.58 | 11.4 | 98.7 | 13.58 | 2.1 | 2.27 | 3 | 49.1 | 52.1 | 105.81 | 449.2 | 4.93 | 331.4 | 24.2 | 0.233 | 31.9 | 64.3 | 305.4 | 54.5 | 9.42 | 19.7 | 20 | 3532 | 59.5 | 25.46 | 35.6 | 3531.5 | 8805.169 | 70 | 45.6 | 80.13 | 120.06 | 29 | 30.4 | 32.7 | 25.7 | 3384.2 | 30.5 | 31 | 78 | 32 | 55.3 | 56 | 13.7 | 0.78 | 19.5
|  | 2265 | 76 | 15 | 8 | 12 | 14.59 | 11.4 | 98.7 | 14.89 | 2.1 | 2.292 | 3.1 | 49.2 | 52.3 | 103.72 | 459.3 | 5.79 | 332 | 24.2 | 0.225 | 32 | 67.4 | 310 | 55.3 | 10.42 | 19.7 | 20.2 | 3983 | 59.6 | 24.99 | 35.5 | 3982.1 | 8805.17 | 70.2 | 45.2 | 80.16 | 119.76 | 29 | 30.4 | 32.6 | 25.7 | 3873.2 | 30.5 | 32.5 | 78 | 32 | 56.9 | 58 | 15.3 | 0.68 | 10.9
|  | 2266 | 76 | 16 | 1 | 2 | 14.07 | 11.4 | 98.7 | 14.95 | 2.1 | 2.067 | 3.3 | 49.1 | 52.4 | 102.71 | 470.5 | 6.54 | 331.7 | 24.3 | 0.442 | 32.1 | 48.5 | 314.3 | 56 | 11.1 | 19.7 | 19.9 | 4284 | 59.8 | 24.74 | 35.4 | 4282.9 | 8805.171 | 70.6 | 45 | 79.89 | 119.85 | 29 | 30.4 | 32.7 | 25.8 | 4265.5 | 34.5 | 29.8 | 78 | 31 | 47.1 | 43 | 12.9 | 0.8 | 4.7
|  | 2267 | 76 | 17 | 2 | 2 | 14.84 | 11.5 | 98.7 | 12.12 | 2.1 | 1.669 | 3.3 | 49.2 | 52.6 | 101.93 | 479.1 | 6.2 | 331 | 24.3 | 0.237 | 32 | 42.3 | 314.2 | 55.9 | 11.44 | 19.7 | 20 | 4321 | 60 | 25.29 | 35.5 | 4321.9 | 8805.171 | 70.2 | 45.2 | 80.03 | 119.61 | 29 | 30.5 | 32.6 | 25.6 | 4314.8 | 39.5 | 27.5 | 78 | 31 | 35.7 | 35 | 10.6 | 0.74 | 3.9
|  | 2268 | 76 | 18 | 3 | 2 | 14.83 | 11.5 | 98.8 | 10 | 2.1 | 1.42 | 3.5 | 49.2 | 52.7 | 102.23 | 485.5 | 4.96 | 331.6 | 24.1 | 0.235 | 31.9 | 41.2 | 313.1 | 55.6 | 11.3 | 19.7 | 20.1 | 4319 | 60.4 | 24.99 | 35.5 | 4317.6 | 8805.172 | 70.2 | 45.1 | 80.06 | 119.64 | 29 | 30.5 | 32.6 | 25.8 | 4325 | 40 | 27.1 | 78 | 31 | 34.5 | 34 | 10.2 | 0.62 | 4.7
|  | 2269 | 76 | 19 | 4 | 2 | 14.86 | 11.5 | 98.8 | 8.77 | 2.1 | 1.285 | 3.4 | 49.4 | 52.8 | 105.53 | 491 | 4.39 | 331.8 | 24.1 | 0.229 | 31.7 | 41.2 | 311.5 | 55.4 | 11.16 | 19.6 | 20.2 | 4307 | 60.6 | 24.74 | 35.4 | 4309 | 8805.172 | 70.2 | 45.2 | 80.26 | 119.66 | 28.9 | 30.5 | 32.7 | 25.7 | 4314.8 | 40 | 27.1 | 78 | 31 | 34.5 | 35 | 10.2 | 0.72 | 6.3
|  | 2270 | 76 | 20 | 5 | 2 | 14.67 | 11.5 | 98.8 | 8.18 | 2.1 | 1.239 | 3.8 | 49 | 52.9 | 106.41 | 496.1 | 4.21 | 331.5 | 24.2 | 0.246 | 32.1 | 41.3 | 312.1 | 55.4 | 11.3 | 19.8 | 20 | 4299 | 60.5 | 25.1 | 35.4 | 4296.8 | 8805.173 | 70.4 | 45.5 | 80.08 | 119.71 | 29.1 | 30.5 | 32.6 | 25.8 | 4300 | 40 | 27.1 | 78 | 31 | 34.9 | 35 | 10.2 | 0.72 | 6.3
|  | 2271 | 76 | 21 | 6 | 2 | 14.45 | 11.5 | 98.8 | 7.56 | 2.1 | 1.248 | 3.8 | 49 | 52.7 | 106.38 | 501.1 | 4.17 | 331.2 | 24 | 0.253 | 31.7 | 42.7 | 311.8 | 55.1 | 11.27 | 19.8 | 19.9 | 4301 | 61 | 25.02 | 35.4 | 4300 | 8805.173 | 70.1 | 45.1 | 80.02 | 119.89 | 28.9 | 30.4 | 32.6 | 25.7 | 4300 | 39.5 | 27.5 | 78 | 31 | 36.1 | 36 | 10.6 | 0.76 | 6.3
|  | 2272 | 76 | 22 | 7 | 2 | 14.4 | 11.5 | 98.8 | 7.91 | 2.1 | 1.269 | 3.7 | 49.1 | 52.8 | 106.16 | 505.5 | 4.24 | 331.9 | 24 | 0.248 | 31.9 | 43.1 | 312.4 | 55.1 | 11.11 | 19.4 | 20.2 | 4321 | 61.1 | 24.54 | 35.5 | 4321 | 8805.174 | 70.2 | 45.3 | 79.89 | 120.01 | 28.9 | 30.5 | 32.7 | 25.8 | 4310 | 39 | 27.5 | 78 | 31 | 36.5 | 37 | 10.6 | 0.14 | 7
|  | 2273 | 76 | 23 | 1 | 21 | 14.55 | 11.5 | 98.8 | 7.26 | 2.1 | 1.187 | 4 | 48.9 | 52.9 | 102.4 | 509.5 | 4.29 | 331.8 | 24.1 | 0.26 | 31.8 | 24.1 | 310.6 | 55 | 10.86 | 19.5 | 20.1 | 4176 | 61.1 | 24.82 | 35.6 | 4174.5 | 8805.174 | 70.8 | 45.1 | 79.95 | 120.26 | 28.9 | 30.4 | 32.6 | 25.8 | 4260.8 | 35 | 23.5 | 78 | 31 | 25.5 | 23 | 6.3 | 0.78 | -2.3
|  | 2274 | 76 | 24 | 2 | 21 | 15.07 | 11.5 | 98.8 | 5.93 | 2.1 | 0.977 | 4 | 49 | 53 | 101.24 | 511.5 | 3.23 | 331.6 | 24.4 | 0.233 | 31.8 | 18.5 | 308.1 | 55.2 | 9.9 | 19.7 | 20 | 3787 | 61 | 24.96 | 35.4 | 3791.4 | 8805.174 | 70.6 | 45.4 | 80.03 | 120.42 | 28.9 | 30.4 | 32.6 | 25.8 | 3885.8 | 32 | 21.2 | 78 | 31 | 15.3 | 15 | 3.9 | 0.08 | -0.8
|  | 2275 | 76 | 25 | 3 | 21 | 20.47 | 11.5 | 98.7 | 2.48 | 2.1 | 0.809 | 3.5 | 49.2 | 52.7 | 100.64 | 508.3 | 1.92 | 332.2 | 24.1 | 0.255 | 31.7 | 17.5 | 301.3 | 55.1 | 8.87 | 19.7 | 20 | 3323 | 61.2 | 25.49 | 35.5 | 3325.8 | 8805.175 | 70.6 | 45.4 | 80.05 | 120.39 | 28.9 | 30.5 | 32.6 | 25.8 | 3414.8 | 30.5 | 20.4 | 78 | 31 | 13.3 | 13 | 3.5 | 0.06 | 0
|  | 2276 | 76 | 26 | 4 | 21 | 20.52 | 11.5 | 98.7 | 1.9 | 2.1 | 0.663 | 3.1 | 49.4 | 52.5 | 100.73 | 500.4 | 0.82 | 332.1 | 24.1 | 0.259 | 31.9 | 17.5 | 293.2 | 55.3 | 7.42 | 19.8 | 20.1 | 2847 | 61 | 24.9 | 35.4 | 2846.6 | 8805.175 | 70.8 | 45.4 | 79.94 | 119.98 | 28.9 | 30.5 | 32.6 | 25.9 | 3050.8 | 27.5 | 19.6 | 78 | 31 | 13.7 | 13 | 2.7 | 0 | 0
|  | 2277 | 76 | 27 | 5 | 21 | 20.51 | 11.5 | 98.8 | 3.54 | 2.1 | 0.851 | 3 | 49.3 | 52.3 | 100.79 | 491.2 | 0.13 | 332.1 | 24.2 | 0.276 | 31.8 | 17 | 278.6 | 55 | 6.15 | 19.9 | 20 | 2374 | 60.7 | 24.74 | 35.3 | 2377.2 | 8805.175 | 70.5 | 45.2 | 79.94 | 120.18 | 29 | 30.5 | 32.6 | 25.9 | 2546.8 | 25.5 | 18.8 | 78 | 31 | 13.3 | 13 | 2 | 0 | 0
|  | 2278 | 76 | 28 | 6 | 21 | 20.51 | 11.5 | 98.8 | 4.27 | 2.1 | 0.827 | 2.4 | 49.4 | 51.8 | 100.75 | 480.8 | 0.02 | 332.2 | 24.5 | 0.263 | 31.8 | 16.7 | 235.6 | 54.9 | 5.07 | 19.8 | 20.1 | 1937 | 60.5 | 24.99 | 35.4 | 1935.9 | 8805.175 | 70.6 | 44.8 | 80.14 | 120.51 | 29 | 30.5 | 32.6 | 25.9 | 2055.2 | 22 | 18 | 78 | 32 | 12.9 | 13 | 1.2 | 0 | 0
|  | 2279 | 76 | 29 | 7 | 21 | 20.51 | 11.5 | 98.7 | 3.34 | 2 | 0.698 | 2.1 | 49.5 | 51.6 | 100.83 | 472.3 | 0 | 331.8 | 24.3 | 0.242 | 31.9 | 15.9 | 189.6 | 54.8 | 3.86 | 19.8 | 19.9 | 1506 | 60.4 | 24.46 | 35.4 | 1505.1 | 8805.175 | 70 | 45.1 | 80.12 | 120.29 | 28.9 | 30.4 | 32.6 | 25.9 | 1592 | 20.5 | 17.3 | 78 | 32 | 12.2 | 12 | 0.4 | 0 | 1.6
|  | 2280 | 76 | 30 | 8 | 21 | 20.52 | 11.5 | 98.7 | 2.71 | 2 | 0.722 | 1.5 | 49.9 | 51.4 | 100.86 | 465.2 | 0.03 | 331.7 | 24.4 | 0.25 | 32.1 | 17.2 | 145 | 54.7 | 2.77 | 19.8 | 20 | 1086 | 60.3 | 24.41 | 35.4 | 1088.4 | 8805.175 | 70 | 45.1 | 79.9 | 120.09 | 29 | 30.5 | 32.6 | 26 | 1279.5 | 17 | 16.9 | 78 | 32 | 12.9 | 13 | 0 | 0 | 3.9
|  | 2281 | 77 | 1 | 1 | 1 | 20.51 | 11.5 | 98.7 | 5.41 | 2.1 | 0.814 | 2 | 49.3 | 51.2 | 100.81 | 458.8 | 0.28 | 335.9 | 24.4 | 0.224 | 32.1 | 42.7 | 111.2 | 54.3 | 2.06 | 19.6 | 20.1 | 792 | 60.1 | 24.88 | 35.4 | 791 | 8805.175 | 70.4 | 44.8 | 79.9 | 120 | 29 | 30.4 | 32.6 | 26 | 794.5 | 10 | 20 | 78 | 32 | 23.9 | 31 | 3.1 | 0.02 | 6.3
|  | 2282 | 77 | 2 | 2 | 1 | 18.91 | 11.5 | 98.7 | 6.19 | 2.1 | 0.986 | 1.7 | 49.7 | 51.3 | 100.78 | 454.4 | 0.53 | 334.2 | 24.3 | 0.297 | 31.9 | 42.3 | 113.3 | 53.8 | 2.26 | 19.8 | 20 | 855 | 59.9 | 25.27 | 35.5 | 846.5 | 8805.175 | 69.3 | 45.1 | 79.95 | 119.87 | 29 | 30.4 | 32.6 | 26 | 846.8 | 14.5 | 20 | 78 | 33 | 38 | 37 | 3.1 | 0.02 | 9.4
|  | 2283 | 77 | 3 | 3 | 1 | 17.74 | 11.5 | 98.8 | 6.07 | 2.1 | 1.023 | 1.8 | 49.6 | 51.3 | 100.81 | 450.8 | 0.75 | 332.1 | 24.4 | 0.261 | 31.9 | 33.6 | 115.8 | 53.7 | 2.19 | 19.7 | 19.9 | 845 | 59.8 | 24.71 | 35.4 | 844 | 8805.175 | 70.8 | 44.8 | 80.03 | 120.02 | 29.1 | 30.4 | 32.6 | 26 | 862.5 | 19 | 18.8 | 78 | 32 | 28.2 | 29 | 2 | 0.02 | 12.5
|  | 2284 | 77 | 4 | 4 | 1 | 17 | 11.5 | 98.8 | 5.59 | 2.1 | 1.088 | 1.6 | 49.6 | 51.3 | 100.96 | 447.8 | 0.76 | 335.5 | 24.2 | 0.222 | 31.9 | 38.2 | 113.5 | 53.2 | 2.1 | 19.7 | 20.1 | 804 | 59.9 | 24.93 | 35.5 | 800 | 8805.175 | 71 | 44.7 | 79.97 | 120.27 | 29.1 | 30.4 | 32.7 | 25.9 | 807.8 | 18 | 19.2 | 78 | 32 | 28.2 | 30 | 2.4 | 0.02 | 14.1
|  | 2285 | 77 | 5 | 5 | 1 | 16.89 | 11.5 | 98.8 | 6.07 | 2.1 | 1.185 | 1.8 | 49.6 | 51.3 | 100.87 | 444.6 | 0.74 | 335.2 | 24.6 | 0.278 | 32 | 38.2 | 115.2 | 52.5 | 2.21 | 19.8 | 20 | 838 | 60 | 25.18 | 35.3 | 836.9 | 8805.175 | 69.9 | 45 | 80.09 | 120.36 | 29.1 | 30.4 | 32.6 | 25.9 | 823.2 | 17 | 19.2 | 78 | 32 | 33.3 | 35 | 2 | 0.04 | 17.2
|  | 2286 | 77 | 6 | 6 | 1 | 16.56 | 11.5 | 98.8 | 5.81 | 2.1 | 1.164 | 1.7 | 49.5 | 51.2 | 100.99 | 441.7 | 0.73 | 334.6 | 24.4 | 0.281 | 32 | 33.7 | 116 | 51.7 | 2.14 | 19.7 | 20.1 | 807 | 59.9 | 25.27 | 35.4 | 808.2 | 8805.175 | 70.1 | 45.3 | 79.99 | 120.13 | 29.2 | 30.4 | 32.7 | 25.9 | 818.8 | 17.5 | 18.8 | 78 | 32 | 27.8 | 28 | 1.6 | 0.04 | 19.5
|  | 2287 | 77 | 7 | 7 | 1 | 16.3 | 11.5 | 98.8 | 5.98 | 2.1 | 1.192 | 1.8 | 49.6 | 51.5 | 100.97 | 439 | 0.74 | 334.6 | 24.5 | 0.204 | 31.9 | 38.3 | 113.7 | 51.3 | 2.12 | 19.8 | 20 | 803 | 59.7 | 25.18 | 35.4 | 806.7 | 8805.175 | 69.8 | 45.1 | 79.73 | 119.79 | 29.2 | 30.3 | 32.7 | 25.9 | 800 | 17.5 | 19.2 | 78 | 32 | 31.8 | 33 | 2.4 | 0.04 | 19.5
|  | 2288 | 77 | 8 | 1 | 12 | 16.55 | 11.5 | 98.8 | 6.43 | 2.2 | 1.312 | 1.4 | 50 | 51.4 | 101.06 | 436.2 | 0.72 | 335.1 | 24.2 | 0.192 | 32 | 56.8 | 116.6 | 51.1 | 2.42 | 19.6 | 19.8 | 892 | 59.2 | 25.85 | 35.4 | 883.6 | 8805.175 | 70 | 45.4 | 80.03 | 119.53 | 29.2 | 30.3 | 32.7 | 25.9 | 828.8 | 13.5 | 21.2 | 78 | 32 | 43.9 | 38 | 4.3 | 0.04 | 19.5
|  | 2289 | 77 | 9 | 2 | 12 | 17.27 | 11.5 | 98.8 | 8.51 | 2.1 | 1.653 | 1.7 | 49.5 | 51.2 | 104.8 | 433.6 | 0.94 | 336.1 | 24.3 | 0.235 | 32.1 | 63.4 | 131.9 | 50.8 | 3.39 | 19.7 | 20 | 1276 | 59.6 | 25.38 | 35.5 | 1273.5 | 8805.175 | 70.8 | 45.4 | 80.01 | 119.87 | 29.1 | 30.3 | 32.7 | 25.9 | 1138.2 | 15.5 | 23.9 | 78 | 33 | 56.1 | 56 | 7.1 | 0.02 | 19.5
|  | 2290 | 77 | 10 | 3 | 12 | 16.8 | 11.5 | 98.8 | 10.12 | 2.1 | 1.774 | 1.7 | 49.5 | 51.2 | 106 | 432.5 | 1.68 | 338.5 | 24.4 | 0.235 | 32.1 | 61.7 | 178.3 | 50.8 | 4.4 | 19.7 | 20 | 1689 | 59.5 | 24.9 | 35.5 | 1689.5 | 8805.176 | 70.4 | 45.5 | 80 | 119.81 | 29.1 | 30.4 | 32.7 | 25.8 | 1592 | 20.5 | 24.7 | 78 | 32 | 52.9 | 54 | 7.8 | 0.04 | 19.5
|  | 2291 | 77 | 11 | 4 | 12 | 16.29 | 11.5 | 98.8 | 10.5 | 2.1 | 1.897 | 2 | 49.3 | 51.3 | 106.17 | 433.2 | 2.41 | 332.4 | 24.4 | 0.227 | 32 | 64.2 | 231.7 | 51.1 | 5.61 | 19.8 | 19.9 | 2119 | 59.3 | 25.29 | 35.4 | 2120 | 8805.176 | 70.4 | 45.3 | 79.96 | 119.53 | 29.1 | 30.3 | 32.7 | 25.8 | 2048.2 | 23 | 27.1 | 78 | 32 | 54.9 | 56 | 9.8 | 0.04 | 19.5
|  | 2292 | 77 | 12 | 5 | 12 | 15.39 | 11.5 | 98.7 | 10.72 | 2.1 | 2.11 | 2.2 | 49.3 | 51.6 | 106.16 | 436.7 | 3.16 | 331.3 | 24.4 | 0.214 | 32.1 | 63.8 | 285.5 | 52.1 | 6.9 | 19.8 | 19.9 | 2598 | 59.3 | 25.35 | 35.3 | 2596.4 | 8805.176 | 69.5 | 45.1 | 80.05 | 119.53 | 29.1 | 30.4 | 32.7 | 25.8 | 2388.2 | 24.5 | 28.2 | 78 | 32 | 54.5 | 55 | 11.4 | 0.06 | 19.5
|  | 2293 | 77 | 13 | 6 | 12 | 14.95 | 11.5 | 98.7 | 12.61 | 2.1 | 2.224 | 2.3 | 49.4 | 51.7 | 106.18 | 442.8 | 4.11 | 331.4 | 24.1 | 0.222 | 31.9 | 62.7 | 298.1 | 53.4 | 8.05 | 19.7 | 20.2 | 3066 | 59.4 | 25.07 | 35.5 | 3066.4 | 8805.176 | 69.6 | 45.1 | 79.97 | 120.07 | 29.1 | 30.4 | 32.7 | 25.7 | 2908.5 | 29 | 29.4 | 78 | 32 | 54.1 | 53 | 12.5 | 0.7 | 19.5
|  | 2294 | 77 | 14 | 7 | 12 | 14.68 | 11.5 | 98.8 | 13.57 | 2.1 | 2.296 | 2.7 | 49.4 | 52.1 | 105.96 | 451.4 | 5.02 | 332 | 24.1 | 0.247 | 32.1 | 64.6 | 306.2 | 54.8 | 9.18 | 19.6 | 19.9 | 3532 | 59.6 | 24.82 | 35.5 | 3526.4 | 8805.177 | 70.2 | 45 | 80.13 | 119.94 | 29.1 | 30.4 | 32.7 | 25.7 | 3405.2 | 30 | 31 | 78 | 32 | 54.9 | 56 | 14.1 | 0.72 | 19.5
|  | 2295 | 77 | 15 | 8 | 12 | 14.68 | 11.5 | 98.8 | 14.9 | 2.1 | 2.307 | 3.4 | 49.4 | 52.7 | 104.8 | 461.6 | 5.88 | 332.6 | 23.9 | 0.211 | 32.1 | 67 | 311 | 55.4 | 10.25 | 19.5 | 19.9 | 3982 | 59.7 | 24.57 | 35.5 | 3981.5 | 8805.177 | 70.4 | 45.3 | 80.05 | 119.63 | 29.1 | 30.4 | 32.7 | 25.7 | 3897.5 | 30.5 | 31.8 | 78 | 32 | 56.9 | 58 | 14.9 | 0.39 | 10.2
|  | 2296 | 77 | 16 | 1 | 2 | 14.15 | 11.4 | 98.8 | 15 | 2.2 | 2.087 | 3.7 | 49 | 52.7 | 103.72 | 472.6 | 6.69 | 331.5 | 24.1 | 0.456 | 32 | 48.7 | 314.9 | 55.8 | 11.53 | 19.7 | 19.9 | 4288 | 59.5 | 25.68 | 35.4 | 4285.4 | 8805.178 | 69.7 | 45.3 | 79.97 | 120.18 | 29.1 | 30.4 | 32.7 | 25.7 | 4199 | 35 | 29.8 | 78 | 31 | 44.7 | 51 | 12.5 | 0.8 | 4.7
|  | 2297 | 77 | 17 | 2 | 2 | 14.59 | 11.5 | 98.8 | 12.27 | 2.1 | 1.663 | 3.7 | 49 | 52.7 | 102.41 | 480.9 | 6.33 | 331.9 | 24 | 0.254 | 31.8 | 41.5 | 314.4 | 55.9 | 11.38 | 19.6 | 20.1 | 4327 | 60.2 | 25.13 | 35.5 | 4325.7 | 8805.179 | 69.9 | 45.3 | 79.9 | 120.32 | 29.1 | 30.5 | 32.6 | 25.7 | 4319.5 | 39.5 | 27.5 | 78 | 31 | 36.1 | 36 | 10.6 | 0.46 | 4.7
|  | 2298 | 77 | 18 | 3 | 2 | 14.93 | 11.5 | 98.7 | 10.04 | 2.1 | 1.399 | 3.6 | 49.3 | 52.8 | 102.5 | 487 | 5.03 | 331.9 | 23.9 | 0.244 | 31.8 | 41 | 313.8 | 55.5 | 11.17 | 19.7 | 20.4 | 4323 | 60.2 | 24.68 | 35.3 | 4325 | 8805.179 | 70.4 | 45.1 | 80.02 | 120.08 | 29 | 30.5 | 32.6 | 25.7 | 4325 | 40.5 | 27.1 | 78 | 31 | 34.5 | 35 | 10.2 | 0.46 | 4.7
|  | 2299 | 77 | 19 | 4 | 2 | 14.76 | 11.5 | 98.7 | 8.74 | 2.1 | 1.259 | 3.8 | 49.1 | 52.9 | 102.39 | 492.5 | 4.42 | 331.7 | 24 | 0.24 | 31.8 | 41.2 | 312.6 | 55.4 | 11.29 | 19.6 | 19.8 | 4316 | 60.6 | 24.99 | 35.3 | 4316 | 8805.18 | 70.5 | 45.1 | 79.99 | 119.99 | 29 | 30.4 | 32.6 | 25.7 | 4319.5 | 40 | 27.1 | 78 | 31 | 34.5 | 35 | 10.2 | 0.72 | 0.8
|  | 2300 | 77 | 20 | 5 | 2 | 14.49 | 11.5 | 98.7 | 8.01 | 2.1 | 1.221 | 3.3 | 49.2 | 52.5 | 103.94 | 497.3 | 4.25 | 331.6 | 24.1 | 0.242 | 31.9 | 41.2 | 311.6 | 55.3 | 11.25 | 19.6 | 19.9 | 4307 | 60.9 | 24.93 | 35.4 | 4307.9 | 8805.18 | 70.2 | 45 | 79.98 | 120.19 | 29 | 30.5 | 32.6 | 25.7 | 4304.5 | 40 | 27.1 | 78 | 31 | 34.9 | 34 | 10.2 | 0.76 | 6.3
|  | 2301 | 77 | 21 | 6 | 2 | 14.61 | 11.5 | 98.7 | 7.83 | 2.1 | 1.223 | 3.6 | 49.2 | 52.8 | 106.94 | 502 | 4.24 | 332.3 | 24.1 | 0.246 | 31.8 | 41.5 | 312.7 | 55.2 | 11.39 | 19.6 | 19.8 | 4295 | 60.7 | 25.32 | 35.3 | 4297.3 | 8805.181 | 69.7 | 45.1 | 80.24 | 120.26 | 29 | 30.4 | 32.6 | 25.7 | 4300 | 40 | 27.1 | 78 | 31 | 34.9 | 35 | 10.2 | 0.58 | 4.7
|  | 2302 | 77 | 22 | 7 | 2 | 15.02 | 11.5 | 98.8 | 7.66 | 2.1 | 1.214 | 3.3 | 49.4 | 52.7 | 106.95 | 506.2 | 4.21 | 331.8 | 24.2 | 0.232 | 32 | 42.9 | 310.9 | 55.3 | 11.22 | 19.6 | 20 | 4294 | 60.9 | 24.96 | 35.4 | 4292.7 | 8805.181 | 69.8 | 45.1 | 80.14 | 120.11 | 29 | 30.4 | 32.6 | 25.8 | 4295.2 | 39.5 | 27.5 | 78 | 31 | 34.9 | 35 | 10.6 | 0.7 | 1.6
|  | 2303 | 77 | 23 | 1 | 21 | 14.57 | 11.5 | 98.8 | 7.28 | 2.1 | 1.223 | 3.5 | 49.3 | 52.8 | 106.31 | 510.3 | 4.21 | 331.5 | 23.8 | 0.187 | 31.9 | 25.3 | 310.5 | 55.3 | 10.72 | 19.5 | 19.8 | 4167 | 61 | 24.57 | 35.5 | 4164.9 | 8805.182 | 70.4 | 45 | 80.07 | 120.35 | 28.9 | 30.4 | 32.6 | 25.8 | 4241.2 | 40.5 | 23.5 | 78 | 31 | 25.5 | 23 | 8.2 | 0.74 | -1.6
|  | 2304 | 77 | 24 | 2 | 21 | 14.62 | 11.5 | 98.8 | 6.26 | 2.1 | 1.032 | 3.4 | 49.4 | 52.8 | 103.79 | 512.7 | 3.31 | 331.7 | 23.9 | 0.246 | 31.9 | 18.9 | 308.1 | 55.3 | 9.79 | 19.7 | 19.8 | 3782 | 61 | 24.71 | 35.3 | 3780.8 | 8805.182 | 70.4 | 44.8 | 79.81 | 119.92 | 28.9 | 30.4 | 32.7 | 25.8 | 3850 | 32 | 21.2 | 78 | 31 | 15.7 | 15 | 4.7 | 0.72 | 3.9
|  | 2305 | 77 | 25 | 3 | 21 | 16.6 | 11.5 | 98.7 | 2.82 | 2.1 | 0.853 | 2.9 | 49.4 | 52.3 | 103.17 | 509.7 | 2.01 | 331.4 | 24 | 0.249 | 31.9 | 16.8 | 301.4 | 55.4 | 8.89 | 19.6 | 20.3 | 3348 | 61.1 | 25.35 | 35.3 | 3345.6 | 8805.182 | 69.8 | 44.9 | 80.02 | 119.85 | 28.9 | 30.4 | 32.6 | 25.8 | 3392.8 | 30.5 | 20.4 | 78 | 31 | 13.3 | 13 | 3.1 | 0.04 | 6.3
|  | 2306 | 77 | 26 | 4 | 21 | 20.51 | 11.5 | 98.7 | 3.28 | 2.1 | 0.654 | 3 | 49.5 | 52.6 | 103.26 | 503.1 | 1.17 | 331.7 | 23.8 | 0.244 | 31.9 | 17.1 | 294.6 | 55.3 | 7.53 | 19.5 | 19.9 | 2864 | 61.1 | 25.13 | 35.4 | 2862.1 | 8805.182 | 70.2 | 45.4 | 80.09 | 120.1 | 28.9 | 30.4 | 32.6 | 25.8 | 3053 | 27.5 | 19.2 | 78 | 31 | 12.9 | 13 | 2.4 | 0 | 0
|  | 2307 | 77 | 27 | 5 | 21 | 20.51 | 11.5 | 98.7 | 2.44 | 2.1 | 0.85 | 2.5 | 49.6 | 52.1 | 103.12 | 494.2 | 0.33 | 331.3 | 24 | 0.265 | 31.9 | 16.4 | 279.8 | 55.2 | 6.18 | 19.6 | 19.9 | 2392 | 61 | 24.68 | 35.2 | 2391.7 | 8805.182 | 70.3 | 45 | 80.21 | 119.84 | 29 | 30.4 | 32.7 | 25.8 | 2533.5 | 25.5 | 18.8 | 78 | 32 | 12.9 | 12 | 1.6 | 0 | 0
|  | 2308 | 77 | 28 | 6 | 21 | 20.52 | 11.5 | 98.7 | 3.68 | 2.1 | 0.769 | 2.7 | 49.3 | 52.1 | 103.17 | 483.9 | 0.04 | 331.6 | 23.8 | 0.244 | 31.9 | 16.5 | 237.7 | 54.9 | 5.01 | 19.6 | 19.8 | 1940 | 60.7 | 24.66 | 35.4 | 1942.3 | 8805.182 | 69.9 | 45 | 80 | 119.72 | 29 | 30.4 | 32.6 | 25.8 | 2039.8 | 23 | 18.4 | 78 | 32 | 12.2 | 13 | 1.2 | 0 | 0
|  | 2309 | 77 | 29 | 7 | 21 | 20.52 | 11.5 | 98.8 | 3.03 | 2.1 | 0.642 | 2.3 | 49.5 | 51.8 | 102.59 | 475.2 | 0 | 331 | 23.5 | 0.246 | 31.8 | 15.9 | 190.6 | 54.7 | 3.9 | 19.7 | 19.9 | 1506 | 60.5 | 24.71 | 35.4 | 1507.1 | 8805.182 | 70.1 | 45 | 79.86 | 119.97 | 29 | 30.4 | 32.6 | 25.9 | 1728.8 | 20.5 | 17.3 | 78 | 32 | 11.8 | 12 | 0.4 | 0.02 | 1.6
|  | 2310 | 77 | 30 | 8 | 21 | 20.51 | 11.5 | 98.8 | 2.16 | 2.1 | 0.599 | 2.2 | 49.5 | 51.7 | 101.48 | 467.3 | 0 | 331 | 23.8 | 0.254 | 31.8 | 17.9 | 145.4 | 54.5 | 2.8 | 19.7 | 19.9 | 1089 | 60.3 | 24.6 | 35.4 | 1085 | 8805.182 | 69.9 | 45 | 79.88 | 120.04 | 29 | 30.5 | 32.6 | 25.9 | 1263.2 | 16.5 | 16.9 | 78 | 32 | 12.5 | 12 | 0 | 0 | 3.9
|  | 2311 | 78 | 1 | 1 | 1 | 20.51 | 11.5 | 98.7 | 5.42 | 2.1 | 0.698 | 1.8 | 49.6 | 51.4 | 101.4 | 461.5 | 0.04 | 336.5 | 23.7 | 0.225 | 31.9 | 42.6 | 109.9 | 54.2 | 2.05 | 19.7 | 20 | 780 | 60.2 | 25.04 | 35.3 | 783.9 | 8805.182 | 70.2 | 44.9 | 80.04 | 120.33 | 29.1 | 30.4 | 32.6 | 25.9 | 787.5 | 10.5 | 19.2 | 78 | 32 | 25.9 | 30 | 2 | 0.02 | 6.3
|  | 2312 | 78 | 2 | 2 | 1 | 18.81 | 11.5 | 98.7 | 6.34 | 2.1 | 0.898 | 1.9 | 49.6 | 51.5 | 103.48 | 456.9 | 0.48 | 335.9 | 23.6 | 0.304 | 31.9 | 43.5 | 112.8 | 53.9 | 2.23 | 19.5 | 20 | 849 | 60.2 | 25.13 | 35.4 | 843.4 | 8805.182 | 70.4 | 44.9 | 80.22 | 120.11 | 29.2 | 30.4 | 32.6 | 25.9 | 816.2 | 14.5 | 20 | 78 | 33 | 39.6 | 37 | 3.1 | 0.02 | 9.4
|  | 2313 | 78 | 3 | 3 | 1 | 17.82 | 11.5 | 98.8 | 6.06 | 2.1 | 0.963 | 2.1 | 49.7 | 51.8 | 103.58 | 453.5 | 0.75 | 332.4 | 23.9 | 0.259 | 31.9 | 33.9 | 115.7 | 53.6 | 2.21 | 19.7 | 19.8 | 847 | 59.7 | 24.96 | 35.3 | 845.8 | 8805.183 | 69.8 | 45 | 80.06 | 119.49 | 29.2 | 30.4 | 32.6 | 26 | 858.5 | 19.5 | 18.8 | 78 | 32 | 28.6 | 31 | 1.6 | 0.02 | 12.5
|  | 2314 | 78 | 4 | 4 | 1 | 16.94 | 11.5 | 98.8 | 5.92 | 2.1 | 0.994 | 1.8 | 49.6 | 51.4 | 103.48 | 450.1 | 0.71 | 335.4 | 23.8 | 0.194 | 32 | 37.8 | 113 | 53.2 | 2.07 | 19.4 | 20 | 800 | 60.1 | 24.74 | 35.5 | 801.8 | 8805.183 | 70.5 | 45 | 79.88 | 120.07 | 29.2 | 30.3 | 32.7 | 26 | 810 | 18 | 19.2 | 78 | 32 | 28.6 | 29 | 2.4 | 0.02 | 14.1
|  | 2315 | 78 | 5 | 5 | 1 | 16.81 | 11.5 | 98.7 | 6.17 | 2.1 | 1.105 | 1.7 | 49.8 | 51.4 | 103.59 | 447.3 | 0.62 | 335.5 | 23.6 | 0.259 | 31.9 | 39.3 | 114.7 | 52.5 | 2.18 | 19.5 | 20 | 830 | 59.9 | 25.04 | 35.4 | 827.2 | 8805.183 | 70.1 | 45.4 | 79.8 | 120.19 | 29.2 | 30.3 | 32.7 | 26 | 821.8 | 17 | 19.2 | 78 | 32 | 33.3 | 33 | 2.4 | 0.04 | 17.2
|  | 2316 | 78 | 6 | 6 | 1 | 16.45 | 11.5 | 98.7 | 6.55 | 2.1 | 1.074 | 1.5 | 49.8 | 51.3 | 103.4 | 444.3 | 0.64 | 335.4 | 23.9 | 0.287 | 32.1 | 33.7 | 115.1 | 51.9 | 2.15 | 19.7 | 19.9 | 815 | 59.7 | 25.24 | 35.2 | 814.8 | 8805.183 | 70 | 45 | 79.82 | 120.1 | 29.1 | 30.3 | 32.7 | 25.9 | 835 | 18 | 18.8 | 78 | 32 | 28.2 | 28 | 1.6 | 0.04 | 19.5
|  | 2317 | 78 | 7 | 7 | 1 | 16.21 | 11.5 | 98.7 | 5.91 | 2.1 | 1.124 | 1.3 | 49.8 | 51.1 | 103.44 | 441.6 | 0.68 | 335.2 | 23.8 | 0.196 | 31.9 | 38.8 | 112.8 | 51.2 | 2.09 | 19.7 | 19.8 | 797 | 59.4 | 25.1 | 35.3 | 795.9 | 8805.183 | 70.3 | 45.3 | 80.04 | 119.86 | 29.2 | 30.3 | 32.7 | 25.9 | 793.8 | 17.5 | 19.2 | 78 | 32 | 31 | 29 | 2 | 0.04 | 19.5
|  | 2318 | 78 | 8 | 1 | 12 | 16.46 | 11.5 | 98.7 | 6.64 | 2.1 | 1.258 | 1.7 | 49.8 | 51.5 | 103.53 | 438.6 | 0.72 | 333.7 | 23.5 | 0.207 | 32 | 57 | 115.8 | 50.8 | 2.38 | 19.5 | 19.7 | 893 | 59.3 | 25.49 | 35.3 | 888.8 | 8805.183 | 69.9 | 45.3 | 80.12 | 119.74 | 29.2 | 30.3 | 32.7 | 25.9 | 831.2 | 13 | 21.6 | 78 | 32 | 46.7 | 40 | 4.7 | 0.04 | 19.5
|  | 2319 | 78 | 9 | 2 | 12 | 17.17 | 11.5 | 98.7 | 8.11 | 2.1 | 1.604 | 1.4 | 49.6 | 51 | 104.6 | 436 | 0.99 | 335.3 | 23.8 | 0.231 | 31.9 | 64.1 | 133 | 50.6 | 3.35 | 19.7 | 19.9 | 1276 | 59.5 | 25.07 | 35.1 | 1273 | 8805.183 | 69.6 | 45.5 | 80.07 | 120.08 | 29.2 | 30.3 | 32.7 | 25.8 | 1150.8 | 16 | 24.3 | 78 | 33 | 55.7 | 57 | 7.1 | 0.02 | 19.5
|  | 2320 | 78 | 10 | 3 | 12 | 16.76 | 11.5 | 98.7 | 9.84 | 2.1 | 1.717 | 1.9 | 49.5 | 51.4 | 105.35 | 435 | 1.73 | 338.3 | 23.6 | 0.202 | 32 | 60.9 | 178 | 50.9 | 4.39 | 19.6 | 19.8 | 1692 | 59.1 | 24.77 | 35.3 | 1690.3 | 8805.183 | 70 | 45 | 80.05 | 120.08 | 29.1 | 30.3 | 32.7 | 25.8 | 1616.2 | 21 | 24.7 | 78 | 32 | 52.5 | 53 | 7.8 | 0.04 | 19.5
|  | 2321 | 78 | 11 | 4 | 12 | 16.18 | 11.5 | 98.7 | 10.37 | 2.1 | 1.798 | 2.1 | 49.4 | 51.5 | 105.23 | 435.6 | 2.42 | 331.8 | 23.6 | 0.213 | 32 | 63.7 | 231.5 | 50.9 | 5.55 | 19.6 | 19.7 | 2124 | 59.4 | 24.96 | 35.5 | 2125.3 | 8805.183 | 70.3 | 45.2 | 80.09 | 119.69 | 29.2 | 30.4 | 32.7 | 25.7 | 1910.8 | 23 | 27.1 | 78 | 32 | 54.9 | 56 | 10.2 | 0.04 | 19.5
|  | 2322 | 78 | 12 | 5 | 12 | 15.41 | 11.5 | 98.7 | 10.42 | 2.1 | 2.057 | 2.2 | 49.5 | 51.6 | 105.33 | 438.9 | 3.16 | 332 | 23.6 | 0.244 | 32 | 62.9 | 285.2 | 52 | 6.79 | 19.5 | 20.1 | 2598 | 59.5 | 24.96 | 35.2 | 2596.7 | 8805.184 | 70.3 | 45.1 | 80.14 | 119.66 | 29.2 | 30.3 | 32.7 | 25.7 | 2415.5 | 25 | 28.2 | 78 | 32 | 54.1 | 55 | 11.4 | 0.06 | 19.5
|  | 2323 | 78 | 13 | 6 | 12 | 14.83 | 11.5 | 98.7 | 12.36 | 2.1 | 2.152 | 2.1 | 49.7 | 51.8 | 105.19 | 444.6 | 4.05 | 331.9 | 23.8 | 0.252 | 31.8 | 62.8 | 297.6 | 53.4 | 8.07 | 19.4 | 20 | 3069 | 59.7 | 25.13 | 35.2 | 3067 | 8805.184 | 70.2 | 44.9 | 80.02 | 120.02 | 29.1 | 30.3 | 32.7 | 25.7 | 2933.5 | 28 | 29.4 | 78 | 32 | 53.3 | 55 | 12.5 | 0.72 | 19.5
|  | 2324 | 78 | 14 | 7 | 12 | 14.65 | 11.5 | 98.8 | 13.54 | 2.1 | 2.24 | 2.6 | 49.6 | 52.2 | 105.22 | 453 | 4.94 | 332.3 | 23.4 | 0.234 | 32.2 | 64.4 | 305.6 | 54.7 | 9.17 | 19.4 | 19.8 | 3527 | 59.7 | 24.82 | 35.3 | 3528.5 | 8805.184 | 70 | 45.2 | 79.8 | 120.26 | 29.2 | 30.4 | 32.7 | 25.7 | 3427.2 | 30 | 31 | 78 | 32 | 54.9 | 56 | 14.1 | 0.39 | 14.1
|  | 2325 | 78 | 15 | 8 | 12 | 14.57 | 11.5 | 98.8 | 14.8 | 2.1 | 2.271 | 2.7 | 49.5 | 52.2 | 105.15 | 462.8 | 5.78 | 332 | 23.7 | 0.227 | 32 | 67.4 | 310.5 | 55.5 | 10.37 | 19.6 | 19.8 | 3982 | 59.5 | 24.88 | 35.2 | 3978.6 | 8805.185 | 70.6 | 44.9 | 79.97 | 119.85 | 29.1 | 30.3 | 32.6 | 25.7 | 3914 | 30.5 | 31.8 | 78 | 32 | 56.9 | 59 | 14.9 | 0.74 | 9.4
|  | 2326 | 78 | 16 | 1 | 2 | 14.12 | 11.5 | 98.8 | 15.02 | 2.1 | 2.073 | 3.2 | 49.4 | 52.6 | 105.07 | 473.7 | 6.6 | 331.1 | 23.7 | 0.437 | 31.9 | 48.7 | 313.1 | 55.8 | 11 | 19.2 | 19.9 | 4279 | 60 | 24.54 | 35.4 | 4281.6 | 8805.186 | 69.5 | 45.3 | 79.95 | 119.83 | 29 | 30.5 | 32.7 | 25.7 | 4208.5 | 35.5 | 29.4 | 78 | 31 | 43.9 | 49 | 12.2 | 0.8 | 3.9
|  | 2327 | 78 | 17 | 2 | 2 | 14.8 | 11.5 | 98.8 | 12.13 | 2.1 | 1.67 | 3.5 | 49.3 | 52.8 | 102.74 | 482.4 | 6.25 | 331.5 | 23.7 | 0.251 | 31.9 | 41.6 | 313.6 | 55.9 | 11.29 | 19.5 | 19.9 | 4321 | 60 | 24.96 | 35.3 | 4322.6 | 8805.186 | 69.9 | 44.7 | 80.03 | 119.85 | 29 | 30.4 | 32.7 | 25.6 | 4314.8 | 39.5 | 27.5 | 78 | 31 | 36.9 | 36 | 10.6 | 0.42 | 3.9
|  | 2328 | 78 | 18 | 3 | 2 | 14.76 | 11.5 | 98.7 | 9.95 | 2.1 | 1.405 | 3.7 | 49.2 | 52.8 | 102.69 | 488.7 | 4.96 | 331.8 | 23.8 | 0.224 | 31.9 | 40.9 | 313 | 55.6 | 11.28 | 19.4 | 20 | 4319 | 60.4 | 24.93 | 35.4 | 4320.9 | 8805.187 | 69.9 | 45 | 80.26 | 119.83 | 29 | 30.4 | 32.6 | 25.6 | 4325 | 40 | 27.1 | 78 | 31 | 34.9 | 35 | 10.2 | 0.68 | 0.8
|  | 2329 | 78 | 19 | 4 | 2 | 14.68 | 11.5 | 98.7 | 8.67 | 2.1 | 1.261 | 3.4 | 49.2 | 52.6 | 102.71 | 494 | 4.34 | 331.6 | 24 | 0.249 | 31.9 | 41.1 | 312.9 | 55.4 | 11.27 | 19.5 | 19.9 | 4313 | 60.6 | 24.96 | 35.2 | 4311.2 | 8805.187 | 70.7 | 44.7 | 80.07 | 120.21 | 29 | 30.4 | 32.6 | 25.7 | 4314.8 | 40 | 27.1 | 78 | 31 | 34.5 | 35 | 10.2 | 0.1 | 6.3
|  | 2330 | 78 | 20 | 5 | 2 | 14.54 | 11.5 | 98.7 | 8 | 2.1 | 1.208 | 3.2 | 49.5 | 52.8 | 104.84 | 498.7 | 4.19 | 331.7 | 23.8 | 0.269 | 32 | 41.2 | 312.4 | 55.1 | 11.35 | 19.3 | 20 | 4305 | 60.9 | 25.18 | 35.2 | 4302.4 | 8805.188 | 70.5 | 44.9 | 80.01 | 120.43 | 29 | 30.4 | 32.6 | 25.7 | 4310 | 40 | 27.1 | 78 | 31 | 34.5 | 34 | 10.2 | 0.1 | 1.6
|  | 2331 | 78 | 21 | 6 | 2 | 14.42 | 11.5 | 98.7 | 7.84 | 2.1 | 1.171 | 3.8 | 49.1 | 52.9 | 105.97 | 503.3 | 4.15 | 331.5 | 23.8 | 0.253 | 31.9 | 41.2 | 311.4 | 55.2 | 11.24 | 19.5 | 20 | 4295 | 60.8 | 24.99 | 35.3 | 4295.1 | 8805.188 | 70.8 | 45 | 80.18 | 120.01 | 28.9 | 30.5 | 32.6 | 25.7 | 4295.2 | 40 | 27.1 | 78 | 31 | 34.9 | 35 | 10.2 | 0.14 | 1.6
|  | 2332 | 78 | 22 | 7 | 2 | 14.45 | 11.5 | 98.7 | 7.66 | 2.1 | 1.185 | 3.8 | 49.1 | 52.9 | 106.07 | 507.4 | 4.16 | 331 | 23.9 | 0.25 | 31.7 | 42.6 | 311.7 | 55.2 | 11.41 | 19.3 | 20.1 | 4303 | 61.1 | 25.32 | 35.3 | 4303 | 8805.189 | 70.6 | 44.9 | 80.02 | 119.65 | 28.9 | 30.4 | 32.6 | 25.7 | 4300 | 39.5 | 27.5 | 78 | 31 | 36.1 | 36 | 10.6 | 0.76 | 5.5
|  | 2333 | 78 | 23 | 1 | 21 | 14.41 | 11.5 | 98.7 | 7.07 | 2.1 | 1.111 | 3.8 | 49.3 | 53.1 | 105.94 | 511.5 | 4.23 | 331.3 | 23.9 | 0.203 | 32 | 24.7 | 311 | 55.2 | 10.79 | 19.7 | 19.7 | 4171 | 61 | 24.71 | 35.4 | 4166.7 | 8805.189 | 70.3 | 45.1 | 80.28 | 119.83 | 28.9 | 30.4 | 32.6 | 25.7 | 4236.5 | 39.5 | 23.1 | 78 | 31 | 24.7 | 22 | 7.8 | 0.76 | 0
|  | 2334 | 78 | 24 | 2 | 21 | 14.99 | 11.5 | 98.7 | 5.94 | 2.1 | 1.011 | 3.5 | 49.4 | 52.9 | 103.12 | 513.2 | 3.27 | 331.4 | 23.9 | 0.224 | 31.9 | 18.6 | 307.7 | 55.3 | 9.83 | 19.5 | 19.8 | 3782 | 61.3 | 24.82 | 35.3 | 3783.5 | 8805.189 | 70.1 | 44.7 | 80.14 | 119.81 | 28.8 | 30.4 | 32.6 | 25.8 | 3989 | 32 | 21.6 | 78 | 31 | 14.9 | 15 | 4.3 | 0.76 | 3.9
|  | 2335 | 78 | 25 | 3 | 21 | 16.16 | 11.5 | 98.7 | 3.04 | 2.1 | 0.819 | 3.6 | 49.3 | 52.9 | 102.65 | 510.4 | 1.96 | 330.7 | 23.9 | 0.262 | 31.7 | 16.7 | 301.4 | 55.3 | 8.68 | 19.5 | 20 | 3348 | 61.1 | 24.77 | 35.3 | 3351.2 | 8805.19 | 70.4 | 45 | 79.89 | 119.65 | 28.9 | 30.4 | 32.6 | 25.8 | 3527.2 | 30 | 20.4 | 78 | 31 | 12.9 | 13 | 3.1 | 0.06 | 7.8
|  | 2336 | 78 | 26 | 4 | 21 | 20.51 | 11.5 | 98.7 | 2.97 | 2.1 | 0.753 | 3.3 | 49.3 | 52.7 | 102.66 | 504 | 1.15 | 331.5 | 23.6 | 0.265 | 31.9 | 16.6 | 294.2 | 55.1 | 7.41 | 19.3 | 19.9 | 2871 | 61.3 | 24.66 | 35.3 | 2869.3 | 8805.19 | 70.5 | 45.1 | 80.02 | 120.06 | 29 | 30.5 | 32.6 | 25.8 | 3031.2 | 27.5 | 19.2 | 78 | 31 | 12.9 | 12 | 2.4 | 0 | 0
|  | 2337 | 78 | 27 | 5 | 21 | 20.52 | 11.5 | 98.8 | 2.43 | 2 | 0.741 | 3 | 49.3 | 52.3 | 102.64 | 495.1 | 0.31 | 331.5 | 24.1 | 0.248 | 32 | 16.1 | 280.2 | 54.9 | 6.13 | 19.6 | 19.9 | 2398 | 61.2 | 24.41 | 35.1 | 2399.6 | 8805.19 | 70.5 | 44.9 | 79.98 | 120.24 | 29 | 30.4 | 32.7 | 25.8 | 2516.2 | 25 | 18.4 | 78 | 32 | 12.5 | 12 | 1.6 | 0 | 0
|  | 2338 | 78 | 28 | 6 | 21 | 20.51 | 11.5 | 98.8 | 2.5 | 2.1 | 0.669 | 2.6 | 49.6 | 52.2 | 102.66 | 484.8 | 0.04 | 331 | 23.9 | 0.247 | 31.9 | 16.2 | 237.1 | 55 | 5.05 | 19.6 | 19.8 | 1950 | 61 | 24.74 | 35.4 | 1950.4 | 8805.19 | 69.8 | 45.1 | 80.14 | 120.02 | 29 | 30.5 | 32.6 | 25.8 | 2021 | 23 | 18 | 78 | 32 | 12.2 | 11 | 1.2 | 0 | 0
|  | 2339 | 78 | 29 | 7 | 21 | 20.51 | 11.5 | 98.8 | 1.87 | 2 | 0.527 | 2.5 | 49.4 | 51.9 | 102.65 | 475.8 | 0.01 | 331.4 | 24 | 0.242 | 32 | 15.4 | 189.6 | 54.9 | 3.86 | 19.5 | 19.8 | 1514 | 60.6 | 24.35 | 35.2 | 1515.4 | 8805.19 | 70.4 | 44.8 | 80.12 | 120.32 | 29 | 30.5 | 32.6 | 25.8 | 1712.5 | 20.5 | 17.3 | 78 | 32 | 11.8 | 11 | 0.4 | 0 | 1.6
|  | 2340 | 78 | 30 | 8 | 21 | 20.51 | 11.5 | 98.8 | 1.92 | 2 | 0.471 | 2 | 49.7 | 51.6 | 101.93 | 466.8 | 0 | 330.9 | 24.1 | 0.256 | 32 | 16.1 | 145.8 | 54.7 | 2.76 | 19.5 | 19.9 | 1087 | 60.6 | 24.27 | 35.2 | 1090.8 | 8805.19 | 70.4 | 45 | 79.75 | 120.32 | 29.1 | 30.4 | 32.6 | 25.9 | 1245.2 | 16.5 | 16.5 | 78 | 32 | 11.8 | 12 | 0 | 0 | 3.9
|  | 2341 | 79 | 1 | 1 | 1 | 20.52 | 11.5 | 98.7 | 5.29 | 2.1 | 0.591 | 1.7 | 49.9 | 51.6 | 101.8 | 458 | 0.01 | 335.9 | 23.9 | 0.225 | 32 | 42.2 | 109.4 | 54.3 | 2.02 | 19.5 | 19.7 | 770 | 60.2 | 25.1 | 35.4 | 766.2 | 8805.19 | 69.9 | 45.1 | 79.84 | 120.37 | 29.2 | 30.5 | 32.7 | 25.9 | 765.5 | 12 | 18.8 | 78 | 32 | 26.7 | 32 | 2 | 0.02 | 6.3
|  | 2342 | 79 | 2 | 2 | 1 | 19.01 | 11.5 | 98.7 | 6.02 | 2.1 | 0.861 | 1.6 | 49.7 | 51.3 | 103.2 | 452.7 | 0.44 | 335.7 | 24.1 | 0.292 | 32 | 43.8 | 112.2 | 54.1 | 2.23 | 19.5 | 19.8 | 839 | 60.2 | 25.43 | 35.3 | 843.1 | 8805.19 | 69.5 | 44.9 | 79.87 | 120 | 29.2 | 30.5 | 32.7 | 25.9 | 827.2 | 14.5 | 20 | 78 | 33 | 39.2 | 40 | 2.7 | 0.02 | 9.4
|  | 2343 | 79 | 3 | 3 | 1 | 17.98 | 11.5 | 98.8 | 5.96 | 2.1 | 0.9 | 1.5 | 49.8 | 51.3 | 103.2 | 448.7 | 0.72 | 332.2 | 24.1 | 0.255 | 32.1 | 34.1 | 115.2 | 53.8 | 2.18 | 19.5 | 19.9 | 842 | 60.4 | 24.74 | 35.3 | 845.1 | 8805.19 | 70.1 | 44.8 | 79.88 | 120.25 | 29.2 | 30.3 | 32.7 | 25.9 | 856.2 | 18.5 | 18.8 | 78 | 32 | 31 | 31 | 1.6 | 0.02 | 11.7
|  | 2344 | 79 | 4 | 4 | 1 | 17 | 11.5 | 98.8 | 5.79 | 2.1 | 0.947 | 0.5 | 50.4 | 50.9 | 103.11 | 445.9 | 0.72 | 333.7 | 24.5 | 0.194 | 31.7 | 38.1 | 112.7 | 53 | 2.1 | 19.7 | 19.7 | 800 | 60.3 | 25.04 | 35.2 | 796.6 | 8805.19 | 70.5 | 45.2 | 80.1 | 120.52 | 29.2 | 30.4 | 32.7 | 25.9 | 801.5 | 17 | 18.8 | 78 | 32 | 29 | 31 | 2 | 0.02 | 14.8
|  | 2345 | 79 | 5 | 5 | 1 | 16.81 | 11.5 | 98.7 | 6.04 | 2.1 | 1.071 | 1.1 | 50.1 | 51.2 | 103.19 | 442.8 | 0.71 | 334.8 | 24.3 | 0.273 | 32.1 | 38.6 | 114 | 52.7 | 2.19 | 19.5 | 19.7 | 833 | 59.9 | 25.1 | 35.3 | 830.1 | 8805.19 | 70.2 | 44.9 | 79.88 | 120.32 | 29.2 | 30.4 | 32.7 | 25.9 | 826.5 | 17 | 19.2 | 78 | 32 | 33.3 | 34 | 2.4 | 0.04 | 17.2
|  | 2346 | 79 | 6 | 6 | 1 | 16.49 | 11.5 | 98.7 | 5.97 | 2.1 | 1.062 | 1.6 | 49.8 | 51.4 | 103.24 | 440.2 | 0.73 | 334.6 | 24.1 | 0.268 | 32.1 | 34.5 | 115 | 52 | 2.13 | 19.5 | 19.9 | 813 | 59.7 | 24.96 | 35.3 | 814.5 | 8805.19 | 70.1 | 44.9 | 79.88 | 120.04 | 29.2 | 30.4 | 32.7 | 25.9 | 831.2 | 17.5 | 18.8 | 78 | 32 | 28.2 | 28 | 2 | 0.04 | 19.5
|  | 2347 | 79 | 7 | 7 | 1 | 16.26 | 11.5 | 98.7 | 5.92 | 2.1 | 1.127 | 1.8 | 49.5 | 51.3 | 103.32 | 437.5 | 0.69 | 335.5 | 24.1 | 0.212 | 32 | 37.2 | 114 | 51.5 | 2.07 | 19.5 | 19.8 | 799 | 60 | 24.74 | 35.3 | 799.4 | 8805.19 | 70.4 | 45.2 | 79.88 | 119.84 | 29.2 | 30.4 | 32.7 | 25.9 | 793.8 | 18 | 18.8 | 78 | 32 | 30.6 | 30 | 2 | 0.04 | 19.5
|  | 2348 | 79 | 8 | 1 | 12 | 16.41 | 11.5 | 98.7 | 6.34 | 2.1 | 1.253 | 1.7 | 49.6 | 51.2 | 103.26 | 434.9 | 0.72 | 335.2 | 23.9 | 0.191 | 32.1 | 56.9 | 115.4 | 51 | 2.35 | 19.5 | 19.7 | 882 | 59.5 | 25.43 | 35.3 | 874.7 | 8805.19 | 69.9 | 44.8 | 79.88 | 119.65 | 29.2 | 30.4 | 32.7 | 25.8 | 832 | 16.5 | 21.6 | 78 | 32 | 37.6 | 42 | 4.7 | 0.04 | 19.5
|  | 2349 | 79 | 9 | 2 | 12 | 17.1 | 11.5 | 98.7 | 7.95 | 2.1 | 1.612 | 1.8 | 49.5 | 51.3 | 104.71 | 432.5 | 1.03 | 336.1 | 24 | 0.218 | 32 | 64.1 | 131.8 | 50.8 | 3.36 | 19.5 | 19.9 | 1272 | 59.6 | 25.24 | 35.3 | 1269.5 | 8805.19 | 70.2 | 45 | 79.94 | 119.73 | 29.2 | 30.4 | 32.7 | 25.7 | 1168.8 | 12.5 | 23.5 | 78 | 33 | 56.1 | 57 | 6.7 | 0.02 | 19.5
|  | 2350 | 79 | 10 | 3 | 12 | 16.86 | 11.5 | 98.7 | 9.81 | 2.1 | 1.777 | 1.8 | 49.6 | 51.4 | 105.19 | 431.7 | 1.74 | 336.5 | 24 | 0.231 | 32.2 | 61.5 | 177.1 | 50.7 | 4.42 | 19.7 | 19.7 | 1684 | 59.4 | 25.04 | 35.3 | 1684.7 | 8805.191 | 70.3 | 45 | 79.86 | 119.83 | 29.2 | 30.5 | 32.7 | 25.7 | 1487.5 | 21 | 25.1 | 78 | 32 | 52.5 | 52 | 8.2 | 0.04 | 19.5
|  | 2351 | 79 | 11 | 4 | 12 | 16.26 | 11.5 | 98.7 | 10.36 | 2.1 | 1.876 | 1.7 | 49.6 | 51.2 | 105.32 | 432.3 | 2.36 | 331.5 | 24.1 | 0.231 | 32 | 63.9 | 231.3 | 50.8 | 5.48 | 19.4 | 19.9 | 2120 | 59.7 | 24.71 | 35.5 | 2122.1 | 8805.191 | 69.9 | 44.9 | 80.08 | 119.76 | 29.2 | 30.5 | 32.7 | 25.7 | 1925 | 23 | 27.1 | 78 | 32 | 54.9 | 56 | 10.2 | 0.04 | 19.5
|  | 2352 | 79 | 12 | 5 | 12 | 15.36 | 11.5 | 98.7 | 10.56 | 2.1 | 2.13 | 2.3 | 49.3 | 51.6 | 105.29 | 435.6 | 3.13 | 330.9 | 24.2 | 0.214 | 32.2 | 63.2 | 285.5 | 52.1 | 6.78 | 19.4 | 19.9 | 2596 | 59.2 | 24.93 | 35.4 | 2597.5 | 8805.191 | 70.1 | 45 | 80.07 | 120.18 | 29.1 | 30.5 | 32.7 | 25.6 | 2442.8 | 25.5 | 28.2 | 78 | 32 | 53.7 | 55 | 11.4 | 0.06 | 19.5
|  | 2353 | 79 | 13 | 6 | 12 | 14.85 | 11.5 | 98.7 | 12.26 | 2.1 | 2.244 | 2.5 | 49.2 | 51.7 | 105.38 | 441.8 | 4.06 | 332.1 | 24.2 | 0.212 | 32.1 | 62.9 | 298.6 | 53.5 | 8.05 | 19.3 | 20.1 | 3069 | 59.5 | 25.04 | 35.6 | 3066.7 | 8805.191 | 70 | 45.5 | 79.96 | 119.64 | 29.1 | 30.5 | 32.7 | 25.6 | 2952.2 | 28.5 | 29.8 | 78 | 32 | 53.7 | 53 | 12.5 | 0.74 | 19.5
|  | 2354 | 79 | 14 | 7 | 12 | 14.62 | 11.5 | 98.7 | 13.53 | 2.1 | 2.322 | 2.4 | 49.8 | 52.2 | 105.22 | 450.3 | 4.94 | 332.4 | 24.1 | 0.223 | 32.2 | 64.9 | 305.9 | 54.8 | 9.19 | 19.4 | 19.8 | 3528 | 59.4 | 24.88 | 35.5 | 3527.1 | 8805.192 | 70.3 | 45.6 | 79.98 | 120.15 | 29.1 | 30.6 | 32.7 | 25.7 | 3452.2 | 30 | 30.6 | 78 | 32 | 55.3 | 56 | 13.7 | 0.16 | 14.1
|  | 2355 | 79 | 15 | 8 | 12 | 14.57 | 11.5 | 98.7 | 14.71 | 2.1 | 2.373 | 3.1 | 49.1 | 52.2 | 105.05 | 460.7 | 5.79 | 332.4 | 24.2 | 0.234 | 32.1 | 67 | 310.4 | 55.6 | 10.65 | 19.6 | 19.8 | 3985 | 59.7 | 25.51 | 35.6 | 3980.4 | 8805.192 | 70.7 | 45.3 | 80.05 | 120.04 | 29.1 | 30.5 | 32.6 | 25.7 | 3779.5 | 30.5 | 32.2 | 78 | 32 | 57.6 | 57 | 14.9 | 0.66 | 9.4
|  | 2356 | 79 | 16 | 1 | 2 | 14.17 | 11.5 | 98.7 | 14.83 | 2.1 | 2.161 | 3.3 | 49.2 | 52.5 | 105.1 | 471.6 | 6.53 | 331.1 | 24 | 0.445 | 31.9 | 49 | 314.3 | 55.9 | 11.23 | 19.3 | 20.1 | 4284 | 59.9 | 25.04 | 35.4 | 4282.3 | 8805.193 | 69.9 | 45.2 | 79.97 | 119.65 | 29.1 | 30.5 | 32.6 | 25.6 | 4222.5 | 35.5 | 29 | 78 | 31 | 51.4 | 47 | 12.2 | 0.78 | 5.5
|  | 2357 | 79 | 17 | 2 | 2 | 14.55 | 11.5 | 98.7 | 12.13 | 2.1 | 1.755 | 3.4 | 49.4 | 52.7 | 102.86 | 480.3 | 6.22 | 331.1 | 24.2 | 0.256 | 31.9 | 41.9 | 314.8 | 55.9 | 11.4 | 19.3 | 19.9 | 4325 | 60.2 | 25.18 | 35.3 | 4324.5 | 8805.194 | 70.4 | 45.2 | 80.09 | 119.77 | 29 | 30.6 | 32.6 | 25.6 | 4314.8 | 39.5 | 27.5 | 78 | 31 | 36.1 | 35 | 10.6 | 0.21 | -1.6
|  | 2358 | 79 | 18 | 3 | 2 | 14.98 | 11.5 | 98.7 | 9.73 | 2.1 | 1.488 | 3.4 | 49.4 | 52.8 | 102.72 | 486.7 | 4.99 | 331.4 | 24.1 | 0.224 | 31.9 | 40.9 | 312.7 | 55.7 | 11.24 | 19.5 | 19.7 | 4318 | 60.5 | 24.85 | 35.6 | 4317.4 | 8805.194 | 70.4 | 45 | 79.87 | 119.97 | 29 | 30.5 | 32.6 | 25.6 | 4319.5 | 40.5 | 27.1 | 78 | 31 | 34.5 | 35 | 10.2 | 0.08 | -0.8
|  | 2359 | 79 | 19 | 4 | 2 | 14.76 | 11.5 | 98.7 | 8.6 | 2.1 | 1.363 | 3.7 | 49.2 | 52.8 | 102.79 | 492.2 | 4.35 | 332.5 | 24.1 | 0.238 | 32 | 41.2 | 312.5 | 55.3 | 11.24 | 19.4 | 19.6 | 4311 | 60.6 | 24.9 | 35.3 | 4312.3 | 8805.195 | 70.9 | 44.8 | 80.05 | 119.77 | 29 | 30.5 | 32.6 | 25.6 | 4310 | 40 | 27.1 | 78 | 31 | 34.5 | 35 | 10.2 | 0.25 | 0.8
|  | 2360 | 79 | 20 | 5 | 2 | 14.45 | 11.5 | 98.7 | 7.83 | 2.1 | 1.324 | 3.7 | 49.1 | 52.8 | 104.26 | 497.1 | 4.16 | 332 | 24 | 0.25 | 32 | 41.3 | 311.4 | 55.4 | 11.47 | 19.4 | 19.9 | 4302 | 60.8 | 25.46 | 35.3 | 4301.6 | 8805.195 | 70.2 | 45.3 | 80.12 | 119.47 | 29 | 30.5 | 32.6 | 25.6 | 4304.5 | 40 | 27.1 | 78 | 31 | 34.5 | 35 | 10.2 | 0.1 | 7
|  | 2361 | 79 | 21 | 6 | 2 | 14.58 | 11.5 | 98.7 | 7.5 | 2.1 | 1.295 | 4.3 | 48.6 | 52.9 | 106.06 | 502.1 | 4.14 | 332.3 | 24.3 | 0.218 | 32 | 42.8 | 312 | 55.1 | 11.25 | 19.3 | 19.9 | 4296 | 61 | 25.02 | 35.5 | 4295.6 | 8805.196 | 70.2 | 45 | 80.03 | 119.77 | 28.9 | 30.5 | 32.7 | 25.5 | 4295.2 | 40 | 27.1 | 78 | 31 | 34.9 | 35 | 10.2 | 0.14 | 0.8
|  | 2362 | 79 | 22 | 7 | 2 | 14.73 | 11.5 | 98.7 | 7.58 | 2.1 | 1.312 | 3.8 | 49.1 | 52.9 | 106.04 | 506.5 | 4.21 | 331.5 | 24.2 | 0.23 | 32 | 43.2 | 310.8 | 55.2 | 11.38 | 19.4 | 19.8 | 4312 | 61.2 | 25.21 | 35.4 | 4310.3 | 8805.196 | 70.4 | 45 | 79.95 | 120.02 | 28.9 | 30.5 | 32.6 | 25.6 | 4310 | 39.5 | 27.5 | 78 | 31 | 36.1 | 36 | 10.6 | 0.1 | 0.8
|  | 2363 | 79 | 23 | 1 | 21 | 14.55 | 11.5 | 98.7 | 7.25 | 2.1 | 1.233 | 3.8 | 49 | 52.8 | 106.05 | 510.5 | 4.29 | 330.8 | 24.4 | 0.225 | 32 | 24.5 | 310.8 | 55.2 | 11.16 | 19.7 | 19.8 | 4171 | 61 | 25.54 | 35.2 | 4172.5 | 8805.197 | 70.2 | 44.8 | 79.99 | 119.99 | 29 | 30.5 | 32.6 | 25.6 | 4295.2 | 38 | 24.3 | 78 | 31 | 23.5 | 21 | 7.5 | 0.8 | -1.6
|  | 2364 | 79 | 24 | 2 | 21 | 15.17 | 11.5 | 98.7 | 6.11 | 2.1 | 1.1 | 3.6 | 49.3 | 52.9 | 103.77 | 512.6 | 3.3 | 331.9 | 24.1 | 0.228 | 31.7 | 18.8 | 307.6 | 55.3 | 9.79 | 19.2 | 20 | 3783 | 61.2 | 24.71 | 35.2 | 3783.8 | 8805.197 | 70 | 45.3 | 80.01 | 119.97 | 29 | 30.5 | 32.6 | 25.7 | 3976.5 | 32 | 21.2 | 78 | 31 | 14.9 | 14 | 4.3 | 0.68 | 3.1
|  | 2365 | 79 | 25 | 3 | 21 | 16.24 | 11.5 | 98.7 | 3.94 | 2.1 | 0.95 | 3.5 | 49.4 | 52.9 | 103.06 | 509.8 | 1.94 | 331.9 | 24.2 | 0.277 | 32 | 16.9 | 302.6 | 55.4 | 8.78 | 19.5 | 19.7 | 3354 | 61.2 | 25.02 | 35.3 | 3346.9 | 8805.197 | 70.9 | 45.1 | 80.05 | 119.8 | 28.9 | 30.5 | 32.6 | 25.7 | 3500.8 | 30 | 20.4 | 78 | 31 | 12.5 | 13 | 3.1 | 0.04 | 6.3
|  | 2366 | 79 | 26 | 4 | 21 | 20.5 | 11.5 | 98.7 | 2.36 | 2.1 | 0.764 | 3.4 | 49.2 | 52.6 | 103.12 | 503.2 | 1.15 | 331.6 | 24.2 | 0.247 | 31.8 | 16.4 | 293.3 | 55.2 | 7.51 | 19.4 | 19.8 | 2875 | 61 | 24.96 | 35.4 | 2875.7 | 8805.197 | 70.3 | 44.7 | 80.07 | 120.05 | 29 | 30.5 | 32.6 | 25.7 | 3002.2 | 27.5 | 19.2 | 78 | 31 | 12.5 | 12 | 2 | 0 | 0
|  | 2367 | 79 | 27 | 5 | 21 | 20.52 | 11.5 | 98.7 | 1.01 | 2.1 | 0.78 | 3.1 | 49.3 | 52.4 | 103.16 | 494.3 | 0.33 | 331.5 | 24.2 | 0.252 | 32 | 15.8 | 280.1 | 55.1 | 6.25 | 19.4 | 19.8 | 2408 | 61.2 | 24.77 | 35.4 | 2403.4 | 8805.197 | 70.6 | 44.8 | 79.91 | 120.09 | 29 | 30.5 | 32.6 | 25.7 | 2497.5 | 26 | 18.8 | 78 | 31 | 12.2 | 12 | 1.6 | 0 | 0
|  | 2368 | 79 | 28 | 6 | 21 | 20.51 | 11.5 | 98.7 | 2.01 | 2.1 | 0.704 | 2.6 | 49.6 | 52.2 | 103.21 | 484.1 | 0.04 | 331.6 | 24.3 | 0.257 | 32.1 | 15.9 | 237.4 | 55.1 | 5.08 | 19.5 | 19.8 | 1952 | 60.7 | 24.88 | 35.3 | 1949.8 | 8805.197 | 70.4 | 45 | 80.06 | 120 | 29 | 30.5 | 32.6 | 25.7 | 2158.5 | 23 | 18 | 78 | 32 | 11.8 | 12 | 1.2 | 0 | 0
|  | 2369 | 79 | 29 | 7 | 21 | 20.51 | 11.5 | 98.8 | 1.11 | 2.1 | 0.553 | 2.3 | 49.6 | 51.9 | 103.13 | 478.1 | 0.01 | 331.1 | 24.4 | 0.258 | 32 | 15.2 | 190.3 | 55 | 3.89 | 19.5 | 19.6 | 1511 | 60.3 | 24.6 | 35.2 | 1513.5 | 8805.197 | 69.8 | 45 | 79.82 | 120.35 | 29.1 | 30.6 | 32.6 | 25.7 | 1691.2 | 20 | 17.3 | 78 | 32 | 11.4 | 11 | 0.4 | 0 | 1.6
|  | 2370 | 79 | 30 | 8 | 21 | 20.51 | 11.5 | 98.8 | 0.6 | 2 | 0.522 | 2.2 | 49.5 | 51.7 | 102.23 | 470.7 | 0 | 331.1 | 24.3 | 0.225 | 31.9 | 17.6 | 146.6 | 54.7 | 2.76 | 19.4 | 19.8 | 1094 | 60.4 | 24.1 | 35.4 | 1097.1 | 8805.197 | 70.2 | 44.8 | 80 | 120.67 | 29.1 | 30.6 | 32.6 | 25.7 | 1222.5 | 16.5 | 16.5 | 78 | 32 | 12.2 | 13 | 0 | 0 | 3.9
|  | 2371 | 80 | 1 | 1 | 1 | 20.51 | 11.5 | 98.7 | 2.65 | 2.1 | 0.645 | 1.8 | 49.8 | 51.6 | 101.98 | 462 | 0 | 335.7 | 24.1 | 0.217 | 31.9 | 41.7 | 109.6 | 54.3 | 2.03 | 19.4 | 20 | 775 | 60.3 | 25.04 | 35.3 | 767.8 | 8805.197 | 70 | 44.9 | 80.03 | 120.19 | 29.1 | 30.6 | 32.6 | 25.7 | 832.8 | 12.5 | 18.8 | 78 | 32 | 28.6 | 33 | 2 | 0.02 | 6.3
|  | 2372 | 80 | 2 | 2 | 1 | 19.19 | 11.5 | 98.7 | 5.36 | 2.1 | 0.891 | 1.4 | 49.9 | 51.3 | 102.29 | 456.6 | 0.36 | 335.7 | 24.2 | 0.299 | 32.1 | 43.2 | 117.4 | 54.1 | 2.22 | 19.4 | 19.9 | 845 | 60.1 | 25.1 | 35.5 | 837.1 | 8805.197 | 70 | 45.3 | 80.01 | 120.35 | 29.1 | 30.6 | 32.6 | 25.7 | 794.5 | 14.5 | 19.6 | 78 | 33 | 37.6 | 40 | 2.7 | 0.02 | 9.4
|  | 2373 | 80 | 3 | 3 | 1 | 17.96 | 11.5 | 98.7 | 5.68 | 2.1 | 0.952 | 1.6 | 49.7 | 51.3 | 102.48 | 452.8 | 0.69 | 333.4 | 24.4 | 0.249 | 32.2 | 34.9 | 116.3 | 53.9 | 2.22 | 19.5 | 19.6 | 842 | 60 | 25.15 | 35.2 | 840.9 | 8805.197 | 69.9 | 44.9 | 79.95 | 120.38 | 29.2 | 30.5 | 32.7 | 25.8 | 850.8 | 19 | 18.8 | 78 | 32 | 30.2 | 29 | 2 | 0.02 | 11.7
|  | 2374 | 80 | 4 | 4 | 1 | 17.09 | 11.5 | 98.7 | 5.14 | 2.1 | 1.005 | 1.7 | 49.7 | 51.4 | 102.59 | 449.7 | 0.71 | 335.5 | 24.3 | 0.191 | 32.1 | 36 | 114 | 53.4 | 2.12 | 19.4 | 19.8 | 802 | 60.2 | 25.18 | 35.4 | 805.6 | 8805.198 | 70.1 | 45 | 79.93 | 120.24 | 29.2 | 30.4 | 32.7 | 25.8 | 808.5 | 18 | 18.8 | 78 | 32 | 29 | 29 | 2 | 0.02 | 14.8
|  | 2375 | 80 | 5 | 5 | 1 | 16.79 | 11.5 | 98.7 | 5.68 | 2.1 | 1.107 | 1.6 | 49.8 | 51.3 | 102.59 | 446.6 | 0.67 | 335.4 | 23.9 | 0.248 | 32 | 39.9 | 113.5 | 52.7 | 2.13 | 19.4 | 19.9 | 819 | 60.1 | 24.88 | 35.4 | 821.8 | 8805.198 | 70.1 | 45 | 79.91 | 119.94 | 29.2 | 30.5 | 32.7 | 25.8 | 805.2 | 17 | 19.2 | 78 | 32 | 33.3 | 34 | 2.4 | 0.04 | 17.2
|  | 2376 | 80 | 6 | 6 | 1 | 16.53 | 11.5 | 98.7 | 5.76 | 2.1 | 1.123 | 1.4 | 50 | 51.4 | 103.21 | 443.6 | 0.77 | 335.3 | 24.2 | 0.301 | 32.1 | 33.9 | 115.5 | 52.1 | 2.16 | 19.4 | 19.9 | 826 | 59.9 | 24.93 | 35.3 | 824.2 | 8805.198 | 70.8 | 45.2 | 79.95 | 119.93 | 29.1 | 30.4 | 32.7 | 25.8 | 834.2 | 19 | 18.8 | 78 | 32 | 31 | 29 | 2 | 0.04 | 19.5
|  | 2377 | 80 | 7 | 7 | 1 | 16.28 | 11.5 | 98.7 | 5.58 | 2.1 | 1.135 | 1.4 | 50 | 51.4 | 103.43 | 440.8 | 0.75 | 336 | 24.3 | 0.209 | 32.1 | 36.9 | 114.4 | 51.5 | 2.09 | 19.4 | 19.8 | 794 | 59.6 | 25.1 | 35.5 | 787.3 | 8805.198 | 70.2 | 45 | 80.06 | 120.3 | 29.2 | 30.4 | 32.7 | 25.8 | 793.8 | 18 | 19.2 | 78 | 32 | 28.2 | 29 | 2 | 0.04 | 19.5
|  | 2378 | 80 | 8 | 1 | 12 | 16.53 | 11.5 | 98.7 | 6.06 | 2.2 | 1.288 | 1.5 | 49.7 | 51.2 | 103.61 | 438.1 | 0.71 | 335.3 | 24.3 | 0.189 | 32.2 | 58.5 | 116.4 | 51.3 | 2.4 | 19.6 | 19.8 | 885 | 59.5 | 25.93 | 35.4 | 895 | 8805.198 | 69.8 | 44.8 | 80.08 | 120.2 | 29.2 | 30.4 | 32.7 | 25.7 | 825.8 | 15.5 | 22 | 78 | 32 | 40.8 | 46 | 5.1 | 0.04 | 19.5
|  | 2379 | 80 | 9 | 2 | 12 | 17.2 | 11.5 | 98.7 | 8.1 | 2.1 | 1.651 | 1.6 | 49.5 | 51.1 | 105.08 | 435.7 | 0.94 | 336.1 | 24.2 | 0.21 | 32 | 64 | 132.9 | 50.8 | 3.39 | 19.4 | 19.7 | 1281 | 59.5 | 25.29 | 35.4 | 1279.8 | 8805.198 | 70.6 | 44.8 | 80.08 | 120.46 | 29.2 | 30.4 | 32.7 | 25.6 | 1208.5 | 13 | 23.5 | 78 | 32 | 55.3 | 55 | 6.7 | 0.02 | 19.5
|  | 2380 | 80 | 10 | 3 | 12 | 16.87 | 11.5 | 98.7 | 9.82 | 2.1 | 1.777 | 1.4 | 49.7 | 51.2 | 105.16 | 434.5 | 1.66 | 338.6 | 24 | 0.225 | 32.2 | 61.3 | 178.6 | 50.8 | 4.48 | 19.4 | 19.8 | 1692 | 59.8 | 25.27 | 35.4 | 1694.1 | 8805.198 | 70.4 | 44.7 | 80.02 | 120.22 | 29.2 | 30.4 | 32.7 | 25.6 | 1518.8 | 21.5 | 25.1 | 78 | 32 | 52.5 | 54 | 8.2 | 0.04 | 19.5
|  | 2381 | 80 | 11 | 4 | 12 | 16.26 | 11.5 | 98.7 | 10.37 | 2.1 | 1.867 | 1.8 | 49.5 | 51.4 | 105.08 | 435.1 | 2.34 | 331.6 | 24.1 | 0.213 | 32.1 | 63.1 | 231.9 | 51.1 | 5.55 | 19.4 | 19.6 | 2127 | 59.4 | 24.93 | 35.4 | 2127.3 | 8805.198 | 70.2 | 44.6 | 79.98 | 120.17 | 29.1 | 30.4 | 32.7 | 25.6 | 1960 | 23.5 | 27.1 | 78 | 32 | 54.9 | 56 | 10.2 | 0.04 | 19.5
|  | 2382 | 80 | 12 | 5 | 12 | 15.38 | 11.5 | 98.7 | 10.41 | 2.1 | 2.124 | 2 | 49.4 | 51.4 | 105.25 | 438.4 | 3.15 | 332.2 | 24.5 | 0.213 | 32.2 | 63.2 | 285.7 | 52.1 | 6.82 | 19.4 | 19.7 | 2598 | 59.4 | 25.07 | 35.4 | 2595.8 | 8805.199 | 69.9 | 44.4 | 80.1 | 119.81 | 29.1 | 30.4 | 32.7 | 25.6 | 2467.8 | 24.5 | 28.6 | 78 | 32 | 54.1 | 53 | 11 | 0.06 | 19.5
|  | 2383 | 80 | 13 | 6 | 12 | 14.94 | 11.5 | 98.7 | 12.4 | 2.1 | 2.249 | 2.7 | 49.3 | 52 | 105.19 | 444.5 | 4.06 | 332.5 | 24.4 | 0.219 | 32.2 | 62.7 | 297.9 | 53.4 | 8.08 | 19.6 | 19.6 | 3072 | 59.2 | 25.13 | 35.4 | 3071.3 | 8805.199 | 70.1 | 45 | 80.2 | 119.57 | 29.1 | 30.4 | 32.7 | 25.6 | 2985 | 28.5 | 29.8 | 78 | 32 | 53.7 | 53 | 12.5 | 0.27 | 15.6
|  | 2384 | 80 | 14 | 7 | 12 | 14.67 | 11.5 | 98.7 | 13.65 | 2.1 | 2.297 | 2.6 | 49.6 | 52.2 | 105.11 | 452.9 | 5.02 | 332.3 | 24.2 | 0.244 | 32.1 | 64.5 | 306.8 | 54.7 | 9.19 | 19.6 | 19.6 | 3533 | 59.3 | 24.85 | 35.4 | 3531.7 | 8805.199 | 70.3 | 45 | 80.12 | 119.56 | 29.1 | 30.4 | 32.7 | 25.6 | 3481.2 | 30.5 | 30.6 | 78 | 32 | 55.3 | 57 | 13.7 | 0.74 | 13.3
|  | 2385 | 80 | 15 | 8 | 12 | 14.46 | 11.5 | 98.7 | 14.83 | 2.1 | 2.327 | 3 | 49.4 | 52.4 | 105.03 | 462.8 | 5.87 | 332.2 | 24.1 | 0.221 | 31.9 | 67.4 | 310.4 | 55.5 | 10.49 | 19.4 | 19.6 | 3984 | 59.4 | 25.15 | 35.5 | 3980.7 | 8805.2 | 70.3 | 45.1 | 80.13 | 119.55 | 29.1 | 30.4 | 32.7 | 25.5 | 3803 | 30.5 | 32.2 | 78 | 31 | 58 | 57 | 15.3 | 0.72 | 14.8
|  | 2386 | 80 | 16 | 1 | 2 | 14.15 | 11.5 | 98.7 | 14.78 | 2.1 | 2.109 | 3.7 | 49 | 52.7 | 105.04 | 473.8 | 6.65 | 331.4 | 24.1 | 0.457 | 32 | 48.9 | 315.4 | 55.8 | 11.09 | 19.5 | 19.7 | 4284 | 59.8 | 24.71 | 35.5 | 4282.9 | 8805.201 | 70.8 | 45.1 | 79.87 | 119.57 | 29 | 30.5 | 32.7 | 25.5 | 4236.5 | 36 | 29 | 78 | 31 | 49 | 46 | 11.8 | 0.8 | 5.5
|  | 2387 | 80 | 17 | 2 | 2 | 14.5 | 11.5 | 98.7 | 12.09 | 2.1 | 1.678 | 3.2 | 49.3 | 52.5 | 102.41 | 482 | 6.29 | 331.7 | 24.1 | 0.264 | 32.1 | 42 | 314.5 | 56.1 | 11.28 | 19.3 | 19.8 | 4321 | 60 | 24.93 | 35.2 | 4323 | 8805.201 | 69.7 | 44.8 | 79.97 | 119.66 | 29.1 | 30.5 | 32.6 | 25.5 | 4325 | 39 | 27.5 | 78 | 31 | 36.5 | 35 | 10.6 | 0.35 | -0.8
|  | 2388 | 80 | 18 | 3 | 2 | 14.85 | 11.5 | 98.7 | 9.9 | 2.1 | 1.432 | 3.5 | 49.4 | 52.9 | 102.34 | 488.6 | 5.02 | 331.8 | 24.2 | 0.233 | 32.2 | 41.1 | 312.5 | 55.9 | 11.24 | 19.4 | 19.6 | 4312 | 60 | 24.9 | 35.2 | 4315.4 | 8805.202 | 70.5 | 45 | 79.99 | 119.39 | 29 | 30.4 | 32.6 | 25.5 | 4319.5 | 40 | 27.1 | 78 | 31 | 34.5 | 34 | 10.2 | 0.74 | -0.8
|  | 2389 | 80 | 19 | 4 | 2 | 14.78 | 11.5 | 98.7 | 8.64 | 2.1 | 1.332 | 3.6 | 49.4 | 53 | 103.66 | 494 | 4.39 | 331.6 | 23.9 | 0.235 | 32 | 41.1 | 312.9 | 55.5 | 11.1 | 19.4 | 19.8 | 4305 | 60.7 | 24.63 | 35.3 | 4305.7 | 8805.202 | 70.5 | 45 | 80.09 | 119.23 | 29 | 30.5 | 32.6 | 25.5 | 4310 | 40 | 27.1 | 78 | 31 | 34.5 | 34 | 10.2 | 0.7 | 0.8
|  | 2390 | 80 | 20 | 5 | 2 | 14.66 | 11.5 | 98.7 | 8 | 2.1 | 1.288 | 3.8 | 49.3 | 53.1 | 105.86 | 499 | 4.26 | 332.5 | 23.8 | 0.209 | 31.7 | 42.7 | 311.4 | 55 | 11.22 | 19.7 | 19.6 | 4301 | 61 | 24.9 | 35.2 | 4302 | 8805.203 | 69.9 | 45 | 80.15 | 119.51 | 29 | 30.5 | 32.6 | 25.5 | 4304.5 | 40 | 27.1 | 78 | 31 | 35.7 | 35 | 10.2 | 0.76 | 0.8
|  | 2391 | 80 | 21 | 6 | 2 | 14.5 | 11.5 | 98.7 | 7.93 | 2.1 | 1.273 | 4 | 49.1 | 53.1 | 106 | 503.8 | 4.31 | 332.1 | 23.6 | 0.269 | 31.7 | 42.4 | 311.5 | 55.1 | 11.34 | 19.4 | 19.6 | 4310 | 61 | 25.13 | 35.4 | 4313.3 | 8805.203 | 70.4 | 45.1 | 80.01 | 119.95 | 28.9 | 30.5 | 32.6 | 25.5 | 4310 | 39.5 | 27.5 | 78 | 31 | 36.1 | 35 | 10.6 | 0.78 | 6.3
|  | 2392 | 80 | 22 | 7 | 2 | 14.41 | 11.5 | 98.7 | 7.97 | 2.1 | 1.257 | 3.6 | 49.4 | 52.9 | 105.97 | 508.3 | 4.4 | 331.8 | 24 | 0.282 | 32 | 41.2 | 311.3 | 55.2 | 11.5 | 19.2 | 19.7 | 4317 | 61 | 25.43 | 35.4 | 4317.8 | 8805.204 | 70.6 | 45 | 80.01 | 120.23 | 28.9 | 30.5 | 32.6 | 25.5 | 4319.5 | 39.5 | 27.5 | 78 | 31 | 34.9 | 35 | 10.2 | 0.76 | 5.5
|  | 2393 | 80 | 23 | 1 | 21 | 14.52 | 11.5 | 98.7 | 7.44 | 2.1 | 1.166 | 4 | 49 | 53.1 | 104.47 | 511.9 | 4.32 | 331.3 | 23.8 | 0.25 | 31.9 | 24.1 | 311.7 | 55.2 | 10.83 | 19.5 | 20 | 4166 | 61.1 | 24.82 | 35.4 | 4163.5 | 8805.204 | 70.8 | 45.1 | 80.11 | 120 | 28.8 | 30.5 | 32.6 | 25.6 | 4285 | 37 | 23.9 | 78 | 31 | 22 | 20 | 7.1 | 0.8 | -0.8
|  | 2394 | 80 | 24 | 2 | 21 | 14.64 | 11.5 | 98.7 | 5.54 | 2.1 | 0.949 | 3.4 | 49.4 | 52.8 | 102.58 | 513.8 | 3.27 | 331.5 | 23.8 | 0.238 | 31.8 | 18.8 | 306.7 | 55.3 | 9.78 | 19.3 | 19.7 | 3775 | 61 | 24.74 | 35.4 | 3778.5 | 8805.204 | 70.9 | 44.9 | 80.21 | 119.98 | 28.9 | 30.5 | 32.6 | 25.6 | 3934.2 | 31.5 | 21.2 | 78 | 31 | 16.1 | 15 | 4.3 | 0.12 | 0
|  | 2395 | 80 | 25 | 3 | 21 | 16.38 | 11.5 | 98.7 | 2.85 | 2.1 | 0.793 | 3.7 | 49.3 | 52.9 | 102.24 | 511 | 1.98 | 331.5 | 23.9 | 0.259 | 32 | 16.8 | 301.7 | 55.4 | 8.8 | 19.5 | 19.6 | 3342 | 61.1 | 25.15 | 35.3 | 3340.6 | 8805.205 | 70.9 | 44.9 | 79.96 | 119.83 | 28.9 | 30.5 | 32.6 | 25.7 | 3488.2 | 31 | 20 | 78 | 31 | 13.3 | 13 | 3.1 | 0.04 | 6.3
|  | 2396 | 80 | 26 | 4 | 21 | 20.51 | 11.5 | 98.7 | 2.52 | 2.1 | 0.649 | 3.1 | 49.5 | 52.6 | 102.3 | 504.4 | 1.17 | 331.5 | 23.8 | 0.236 | 31.8 | 16.9 | 293.8 | 55.2 | 7.52 | 19.4 | 19.7 | 2860 | 61.3 | 25.1 | 35.4 | 2860.8 | 8805.205 | 69.9 | 44.9 | 80.06 | 120.3 | 28.9 | 30.5 | 32.6 | 25.7 | 2966.2 | 28 | 19.2 | 78 | 31 | 12.9 | 13 | 2.4 | 0 | 0
|  | 2397 | 80 | 27 | 5 | 21 | 20.51 | 11.5 | 98.7 | 0.92 | 2.1 | 0.707 | 3.1 | 49.3 | 52.4 | 102.28 | 495.5 | 0.33 | 330.7 | 23.9 | 0.259 | 31.8 | 16.4 | 279.5 | 55 | 6.13 | 19.4 | 19.7 | 2390 | 61 | 24.49 | 35.2 | 2390 | 8805.205 | 70.3 | 44.8 | 79.99 | 119.98 | 29 | 30.6 | 32.6 | 25.6 | 2457 | 26 | 18.8 | 78 | 31 | 12.5 | 13 | 1.6 | 0 | 0
|  | 2398 | 80 | 28 | 6 | 21 | 20.52 | 11.5 | 98.7 | 2.32 | 2.1 | 0.644 | 2.2 | 49.7 | 51.9 | 102.31 | 485.1 | 0.05 | 331.7 | 23.8 | 0.247 | 31.9 | 16.5 | 235.8 | 55 | 5 | 19.5 | 19.8 | 1944 | 60.9 | 24.54 | 35.2 | 1940.9 | 8805.205 | 70.6 | 44.9 | 80.01 | 119.8 | 29 | 30.6 | 32.6 | 25.7 | 2125.8 | 22.5 | 18 | 78 | 32 | 12.5 | 12 | 1.2 | 0 | 0
|  | 2399 | 80 | 29 | 7 | 21 | 20.51 | 11.5 | 98.7 | 1.72 | 2 | 0.521 | 2.6 | 49.4 | 52 | 101.75 | 476.4 | 0.08 | 331.3 | 24.1 | 0.247 | 32.1 | 15.4 | 189.9 | 54.8 | 3.81 | 19.2 | 19.6 | 1506 | 60.5 | 24.16 | 35.3 | 1510.7 | 8805.205 | 69.9 | 45 | 79.93 | 119.88 | 29 | 30.6 | 32.6 | 25.7 | 1664 | 20 | 17.3 | 78 | 32 | 11.8 | 12 | 0 | 0 | 2.3
|  | 2400 | 80 | 30 | 8 | 21 | 20.51 | 11.5 | 98.7 | 0.12 | 2.1 | 0.517 | 1.8 | 49.8 | 51.6 | 101.04 | 467.3 | 0.29 | 331.1 | 23.8 | 0.275 | 32 | 17.2 | 145 | 54.6 | 2.81 | 19.4 | 19.6 | 1088 | 60.4 | 24.66 | 35.3 | 1088.9 | 8805.205 | 71.2 | 44.8 | 79.89 | 120.1 | 29 | 30.5 | 32.6 | 25.8 | 1189.8 | 17.5 | 18 | 78 | 32 | 12.2 | 13 | 0.4 | 0 | 3.9
|  | 2401 | 81 | 1 | 1 | 1 | 20.51 | 11.5 | 98.8 | 2.39 | 2.1 | 0.695 | 1.5 | 49.9 | 51.4 | 101.15 | 458.3 | 0.31 | 334.4 | 23.8 | 0.233 | 32 | 42.3 | 111.3 | 54.4 | 2.07 | 19.4 | 19.8 | 778 | 60.2 | 25.38 | 35.5 | 777 | 8805.205 | 70.4 | 45.1 | 80.02 | 120.69 | 29.1 | 30.6 | 32.7 | 25.7 | 804.5 | 15.5 | 19.6 | 78 | 32 | 30.2 | 24 | 2.7 | 0.02 | 7
|  | 2402 | 81 | 2 | 2 | 1 | 18.99 | 11.5 | 98.8 | 5.3 | 2.1 | 0.894 | 1.8 | 49.7 | 51.5 | 102.33 | 453.4 | 0.47 | 335.1 | 24 | 0.303 | 32.1 | 43.7 | 112.9 | 54.1 | 2.15 | 19.4 | 19.6 | 838 | 59.9 | 24.54 | 35.3 | 846.2 | 8805.205 | 70.5 | 44.8 | 79.86 | 120.28 | 29.1 | 30.5 | 32.6 | 25.7 | 796.8 | 14 | 19.6 | 78 | 33 | 40.8 | 39 | 2.7 | 0.02 | 8.6
|  | 2403 | 81 | 3 | 3 | 1 | 18 | 11.5 | 98.7 | 5.38 | 2.1 | 0.941 | 1.5 | 50 | 51.4 | 102.31 | 449.8 | 0.71 | 331.5 | 23.7 | 0.245 | 31.9 | 34.8 | 115.7 | 53.6 | 2.22 | 19.4 | 19.8 | 853 | 60.2 | 24.88 | 35.3 | 846.5 | 8805.205 | 70 | 45.1 | 79.77 | 120.23 | 29.1 | 30.5 | 32.6 | 25.8 | 852.2 | 18.5 | 18.8 | 78 | 32 | 30.2 | 30 | 2 | 0.02 | 11.7
|  | 2404 | 81 | 4 | 4 | 1 | 16.96 | 11.5 | 98.7 | 4.89 | 2.1 | 1 | 1.8 | 49.7 | 51.5 | 102.42 | 446.9 | 0.73 | 334.7 | 23.8 | 0.186 | 32.1 | 36.3 | 114.2 | 53.3 | 2.08 | 19.3 | 19.9 | 797 | 60.1 | 24.9 | 35.3 | 802.8 | 8805.205 | 70.2 | 44.9 | 79.78 | 120.32 | 29.1 | 30.5 | 32.7 | 25.8 | 808.5 | 17 | 18.8 | 78 | 32 | 28.2 | 29 | 2 | 0.02 | 14.8
|  | 2405 | 81 | 5 | 5 | 1 | 16.83 | 11.5 | 98.7 | 5.53 | 2.1 | 1.09 | 1.3 | 50 | 51.3 | 102.29 | 443.9 | 0.73 | 335.5 | 23.7 | 0.243 | 32.2 | 40.1 | 114 | 52.8 | 2.17 | 19.5 | 19.8 | 827 | 59.7 | 25.1 | 35.2 | 826.5 | 8805.205 | 70 | 45 | 79.75 | 120.13 | 29.2 | 30.5 | 32.7 | 25.7 | 806.2 | 17 | 19.2 | 78 | 32 | 33.3 | 33 | 2.4 | 0.04 | 18
|  | 2406 | 81 | 6 | 6 | 1 | 16.49 | 11.5 | 98.7 | 5.53 | 2.1 | 1.103 | 1.4 | 49.7 | 51.1 | 102.4 | 440.9 | 0.79 | 333.8 | 23.9 | 0.282 | 32.2 | 34.2 | 116.4 | 52.1 | 2.16 | 19.5 | 19.9 | 823 | 59.9 | 25.04 | 35.3 | 821.4 | 8805.205 | 70.3 | 45.1 | 79.93 | 119.77 | 29.1 | 30.4 | 32.7 | 25.7 | 834.2 | 17.5 | 18.8 | 78 | 32 | 29.4 | 29 | 2 | 0.04 | 19.5
|  | 2407 | 81 | 7 | 7 | 1 | 16.34 | 11.5 | 98.7 | 5.41 | 2.1 | 1.137 | 1.6 | 49.5 | 51.1 | 102.39 | 438.3 | 0.75 | 333.4 | 23.9 | 0.183 | 32.2 | 36.5 | 114.9 | 51.5 | 2.06 | 19.6 | 19.6 | 794 | 59.8 | 24.74 | 35.2 | 794.4 | 8805.205 | 69.6 | 45 | 79.95 | 120.44 | 29.2 | 30.4 | 32.7 | 25.7 | 801.5 | 17 | 18.8 | 78 | 32 | 28.6 | 28 | 2 | 0.04 | 19.5
|  | 2408 | 81 | 8 | 1 | 12 | 16.52 | 11.5 | 98.7 | 5.9 | 2.1 | 1.29 | 1.3 | 49.9 | 51.3 | 102.39 | 435.7 | 0.73 | 335.9 | 23.9 | 0.214 | 32.1 | 58 | 116.2 | 51.2 | 2.37 | 19.5 | 19.8 | 883 | 59.6 | 25.6 | 35.3 | 871.1 | 8805.206 | 69.6 | 45 | 79.8 | 120.2 | 29.2 | 30.4 | 32.7 | 25.7 | 812.5 | 14.5 | 20.8 | 78 | 32 | 42.4 | 45 | 3.9 | 0.04 | 19.5
|  | 2409 | 81 | 9 | 2 | 12 | 17.09 | 11.5 | 98.7 | 8.16 | 2.1 | 1.653 | 1.9 | 49.4 | 51.3 | 104.86 | 433.2 | 0.9 | 335.1 | 24.1 | 0.221 | 32 | 64.1 | 132.9 | 50.8 | 3.37 | 19.5 | 19.5 | 1281 | 59.7 | 25.1 | 35.6 | 1277.2 | 8805.206 | 69.9 | 44.8 | 79.93 | 120.04 | 29.2 | 30.4 | 32.7 | 25.7 | 1061.5 | 13 | 23.9 | 78 | 33 | 55.7 | 57 | 7.1 | 0.02 | 19.5
|  | 2410 | 81 | 10 | 3 | 12 | 16.8 | 11.5 | 98.7 | 9.74 | 2.1 | 1.79 | 1.5 | 49.7 | 51.2 | 105.55 | 432.3 | 1.69 | 336.9 | 23.9 | 0.227 | 32.1 | 60.9 | 178.5 | 50.9 | 4.38 | 19.4 | 19.7 | 1688 | 59.6 | 24.79 | 35.2 | 1689.6 | 8805.206 | 70.3 | 44.9 | 79.82 | 120.48 | 29.2 | 30.4 | 32.7 | 25.6 | 1535 | 22 | 25.1 | 78 | 32 | 52.2 | 52 | 8.2 | 0.04 | 19.5
|  | 2411 | 81 | 11 | 4 | 12 | 16.32 | 11.5 | 98.7 | 10.46 | 2.1 | 1.866 | 1.9 | 49.5 | 51.4 | 105.35 | 433.1 | 2.39 | 331.8 | 23.7 | 0.247 | 32 | 63.7 | 231.6 | 51 | 5.59 | 19.5 | 19.8 | 2125 | 59.4 | 25.13 | 35.4 | 2124.4 | 8805.206 | 70.5 | 44.9 | 80.04 | 120.54 | 29.2 | 30.3 | 32.8 | 25.6 | 1980.2 | 23.5 | 27.1 | 78 | 32 | 54.5 | 55 | 10.2 | 0.04 | 19.5
|  | 2412 | 81 | 12 | 5 | 12 | 15.37 | 11.5 | 98.7 | 10.41 | 2.2 | 2.141 | 2.2 | 49.5 | 51.7 | 105.59 | 436.3 | 3.15 | 331.2 | 23.8 | 0.244 | 32.1 | 63.8 | 285.8 | 51.9 | 6.99 | 19.5 | 19.8 | 2598 | 59.2 | 25.68 | 35.3 | 2596.6 | 8805.206 | 69.9 | 44.8 | 79.92 | 120.54 | 29.1 | 30.4 | 32.7 | 25.6 | 2491.2 | 24.5 | 28.6 | 78 | 32 | 54.1 | 54 | 11 | 0.06 | 19.5
|  | 2413 | 81 | 13 | 6 | 12 | 14.83 | 11.5 | 98.7 | 12.45 | 2.1 | 2.246 | 2.2 | 49.7 | 51.8 | 105.52 | 442.6 | 4.07 | 332.3 | 23.8 | 0.249 | 32.1 | 62.8 | 298.8 | 53.5 | 8.15 | 19.3 | 20 | 3070 | 59.3 | 25.35 | 35.3 | 3067.6 | 8805.207 | 70.3 | 44.9 | 80 | 120 | 29.1 | 30.3 | 32.7 | 25.6 | 3002.2 | 28.5 | 29.4 | 78 | 32 | 53.7 | 54 | 12.5 | 0.37 | 14.8
|  | 2414 | 81 | 14 | 7 | 12 | 14.64 | 11.5 | 98.7 | 13.59 | 2.1 | 2.307 | 3.1 | 49.2 | 52.3 | 105.46 | 451.2 | 5.01 | 332.4 | 23.8 | 0.229 | 32 | 64.4 | 305.6 | 54.7 | 9.33 | 19.4 | 19.8 | 3527 | 59.7 | 25.27 | 35.3 | 3527.8 | 8805.207 | 69.7 | 45 | 80.05 | 120.03 | 29.1 | 30.4 | 32.7 | 25.5 | 3332.8 | 30 | 31 | 78 | 32 | 55.3 | 55 | 13.7 | 0.76 | 13.3
|  | 2415 | 81 | 15 | 8 | 12 | 14.62 | 11.5 | 98.7 | 14.81 | 2.1 | 2.332 | 3.2 | 49.4 | 52.6 | 105.32 | 461.3 | 5.84 | 332.7 | 23.7 | 0.228 | 31.7 | 67.2 | 310.2 | 55.5 | 10.4 | 19.2 | 19.8 | 3976 | 60 | 24.99 | 35.4 | 3979.4 | 8805.208 | 69.9 | 45.4 | 80 | 119.86 | 29.1 | 30.4 | 32.7 | 25.5 | 3829.5 | 30.5 | 32.2 | 78 | 32 | 56.9 | 58 | 15.3 | 0.72 | 11.7
|  | 2416 | 81 | 16 | 1 | 2 | 14.17 | 11.5 | 98.7 | 14.76 | 2.1 | 2.12 | 3.2 | 49.3 | 52.5 | 104.81 | 472.6 | 6.59 | 331.8 | 23.6 | 0.448 | 32 | 49.1 | 314 | 55.9 | 11.19 | 19.3 | 19.9 | 4286 | 59.9 | 24.93 | 35.4 | 4283.5 | 8805.208 | 70.2 | 45 | 80.05 | 119.7 | 29.1 | 30.4 | 32.7 | 25.5 | 4246.8 | 36 | 28.6 | 78 | 31 | 47.8 | 46 | 11.8 | 0.78 | 4.7
|  | 2417 | 81 | 17 | 2 | 2 | 14.48 | 11.5 | 98.7 | 12.22 | 2.1 | 1.731 | 3.2 | 49.4 | 52.6 | 102.1 | 481.1 | 6.22 | 331.9 | 23.8 | 0.232 | 32 | 42.2 | 314.3 | 56.1 | 11.32 | 19.4 | 19.8 | 4328 | 60.3 | 24.99 | 35.4 | 4326.1 | 8805.209 | 70.8 | 45.1 | 80.11 | 120.07 | 29 | 30.5 | 32.6 | 25.6 | 4325 | 39.5 | 27.5 | 78 | 31 | 36.1 | 36 | 10.6 | 0.76 | 3.9
|  | 2418 | 81 | 18 | 3 | 2 | 14.54 | 11.5 | 98.7 | 9.93 | 2.1 | 1.463 | 3.3 | 49.5 | 52.8 | 102.16 | 487.6 | 4.95 | 332.2 | 24 | 0.233 | 32 | 41 | 313.4 | 55.7 | 11.31 | 19.6 | 19.6 | 4326 | 60.3 | 24.96 | 35.1 | 4321.9 | 8805.209 | 70.1 | 45 | 79.93 | 120.24 | 28.9 | 30.5 | 32.6 | 25.5 | 4325 | 40.5 | 27.1 | 78 | 31 | 34.5 | 34 | 10.2 | 0.25 | 4.7
|  | 2419 | 81 | 19 | 4 | 2 | 14.54 | 11.5 | 98.7 | 8.78 | 2 | 1.344 | 3.9 | 49 | 52.9 | 104.14 | 493.1 | 4.29 | 331.8 | 23.7 | 0.228 | 31.7 | 41.3 | 313.4 | 55.3 | 11.05 | 19.5 | 19.7 | 4314 | 60.8 | 24.46 | 35.4 | 4316.2 | 8805.21 | 70 | 44.9 | 80.07 | 120 | 29 | 30.5 | 32.6 | 25.5 | 4319.5 | 40 | 27.1 | 78 | 31 | 34.5 | 35 | 10.2 | 0.37 | 5.5
|  | 2420 | 81 | 20 | 5 | 2 | 14.91 | 11.5 | 98.7 | 8.15 | 2.1 | 1.256 | 3.8 | 49.1 | 52.9 | 106.08 | 497.9 | 4.16 | 332 | 23.9 | 0.245 | 32 | 41.4 | 311.9 | 55.2 | 11.31 | 19.3 | 20 | 4304 | 61.1 | 25.1 | 35.1 | 4304 | 8805.21 | 70.6 | 45 | 80.05 | 119.71 | 29 | 30.5 | 32.6 | 25.5 | 4310 | 40 | 27.1 | 78 | 31 | 34.5 | 34 | 10.2 | 0.56 | 1.6
|  | 2421 | 81 | 21 | 6 | 2 | 14.88 | 11.5 | 98.7 | 7.83 | 2.1 | 1.228 | 3.9 | 49.1 | 53 | 106.23 | 502.6 | 4.14 | 332.6 | 23.8 | 0.241 | 32 | 42.7 | 311.4 | 55.1 | 11.18 | 19.3 | 19.7 | 4302 | 61.1 | 24.82 | 35.4 | 4301.1 | 8805.211 | 70.6 | 45.1 | 79.95 | 119.05 | 28.9 | 30.4 | 32.6 | 25.5 | 4295.2 | 40 | 27.1 | 78 | 31 | 34.9 | 35 | 10.2 | 0.5 | 7
|  | 2422 | 81 | 22 | 7 | 2 | 14.72 | 11.5 | 98.7 | 7.58 | 2.1 | 1.258 | 3.3 | 49.4 | 52.7 | 105.99 | 507.1 | 4.23 | 331.6 | 24 | 0.258 | 32.1 | 42.5 | 312.4 | 55.3 | 11.27 | 19.4 | 19.9 | 4311 | 61.1 | 24.96 | 35 | 4312.4 | 8805.211 | 70.5 | 44.7 | 79.95 | 119.66 | 28.9 | 30.5 | 32.7 | 25.5 | 4310 | 39.5 | 27.5 | 78 | 31 | 35.7 | 36 | 10.6 | 0.14 | 1.6
|  | 2423 | 81 | 23 | 1 | 21 | 14.54 | 11.5 | 98.7 | 7.29 | 2.1 | 1.214 | 3.4 | 49.6 | 52.9 | 103.35 | 511.1 | 4.24 | 331.3 | 23.6 | 0.242 | 31.6 | 24.5 | 311.5 | 55.2 | 10.86 | 19.3 | 19.7 | 4165 | 61.1 | 24.9 | 35.3 | 4165.2 | 8805.212 | 70.6 | 44.9 | 80.05 | 119.86 | 28.9 | 30.4 | 32.6 | 25.5 | 4275.8 | 36.5 | 23.9 | 78 | 31 | 21.2 | 25 | 6.7 | 0.78 | -1.6
|  | 2424 | 81 | 24 | 2 | 21 | 14.95 | 11.5 | 98.7 | 5.47 | 2.1 | 1.034 | 3.7 | 49.1 | 52.8 | 102.01 | 513.2 | 3.2 | 331.6 | 24.1 | 0.24 | 32 | 18.6 | 306.6 | 55.3 | 10.01 | 19.7 | 19.9 | 3777 | 61.2 | 25.32 | 35.2 | 3777.7 | 8805.212 | 70.8 | 44.8 | 80.14 | 120.08 | 28.8 | 30.4 | 32.6 | 25.6 | 3917.8 | 31.5 | 21.2 | 78 | 31 | 15.7 | 15 | 4.3 | 0.35 | 4.7
|  | 2425 | 81 | 25 | 3 | 21 | 16.26 | 11.5 | 98.7 | 2.57 | 2 | 0.856 | 3.3 | 49.4 | 52.7 | 101.5 | 510.7 | 1.94 | 331.3 | 24 | 0.268 | 31.9 | 16.5 | 302.1 | 55.3 | 8.55 | 19.5 | 19.7 | 3343 | 60.8 | 24.43 | 35.3 | 3345.2 | 8805.212 | 70.4 | 45 | 80.18 | 120.28 | 28.9 | 30.5 | 32.6 | 25.5 | 3452.2 | 31 | 20 | 78 | 31 | 13.3 | 13 | 3.1 | 0.06 | 7
|  | 2426 | 81 | 26 | 4 | 21 | 20.51 | 11.5 | 98.7 | 2.22 | 2.1 | 0.682 | 2.9 | 49.6 | 52.5 | 101.45 | 504.3 | 1.13 | 331.7 | 23.9 | 0.257 | 32 | 16.5 | 292.8 | 55.4 | 7.46 | 19.5 | 19.9 | 2865 | 61 | 24.88 | 35.2 | 2864.4 | 8805.212 | 71 | 44.7 | 79.89 | 120.33 | 28.9 | 30.5 | 32.6 | 25.6 | 2940.5 | 28 | 19.6 | 78 | 31 | 12.9 | 13 | 2.4 | 0 | 0
|  | 2427 | 81 | 27 | 5 | 21 | 20.51 | 11.5 | 98.7 | 2.02 | 2.1 | 0.805 | 3.2 | 49.2 | 52.4 | 101.54 | 495.4 | 0.31 | 331.6 | 23.6 | 0.26 | 31.7 | 16.3 | 279.3 | 55 | 6.18 | 19.5 | 19.8 | 2393 | 60.9 | 24.66 | 35.4 | 2394 | 8805.213 | 69.9 | 45.2 | 79.93 | 119.91 | 28.9 | 30.5 | 32.7 | 25.6 | 2609.2 | 26 | 18.8 | 78 | 31 | 12.5 | 12 | 1.6 | 0 | 0
|  | 2428 | 81 | 28 | 6 | 21 | 20.52 | 11.5 | 98.7 | 3.08 | 2.1 | 0.743 | 2.4 | 49.5 | 51.9 | 101.47 | 485 | 0.04 | 331 | 23.9 | 0.243 | 31.9 | 16.3 | 237.5 | 54.9 | 5.06 | 19.6 | 19.7 | 1945 | 60.6 | 24.82 | 35.3 | 1945.8 | 8805.213 | 70.2 | 45 | 80 | 119.94 | 29 | 30.5 | 32.6 | 25.6 | 2108.5 | 22.5 | 18 | 78 | 32 | 12.2 | 12 | 1.2 | 0 | 0
|  | 2429 | 81 | 29 | 7 | 21 | 20.51 | 11.5 | 98.7 | 2.57 | 2.1 | 0.6 | 2.5 | 49.6 | 52.1 | 101.48 | 476.3 | 0.01 | 331.9 | 23.9 | 0.252 | 31.9 | 15 | 190.6 | 54.6 | 3.9 | 19.6 | 19.5 | 1511 | 60.3 | 24.63 | 35.2 | 1513.2 | 8805.213 | 70.1 | 45 | 79.92 | 120 | 29 | 30.5 | 32.7 | 25.7 | 1646 | 20 | 17.3 | 78 | 32 | 11.4 | 11 | 0.4 | 0 | 2.3
|  | 2430 | 81 | 30 | 8 | 21 | 20.52 | 11.5 | 98.7 | 2.08 | 2.1 | 0.529 | 1.6 | 49.8 | 51.4 | 101.45 | 471 | 0 | 331.7 | 24 | 0.241 | 32.2 | 16.6 | 144.4 | 54.8 | 2.82 | 19.4 | 19.7 | 1090 | 60.5 | 24.71 | 35 | 1089.6 | 8805.213 | 69.8 | 44.9 | 79.92 | 120.2 | 29 | 30.5 | 32.6 | 25.6 | 1171.8 | 17.5 | 16.5 | 78 | 32 | 12.5 | 12 | 0 | 0 | 3.9
|  | 2431 | 82 | 1 | 1 | 1 | 20.53 | 11.5 | 98.7 | 4.34 | 2.1 | 0.659 | 1.8 | 49.7 | 51.4 | 101.36 | 462.6 | 0 | 335.7 | 23.8 | 0.234 | 31.9 | 43.2 | 109.9 | 54.3 | 2.03 | 19.4 | 19.8 | 778 | 60.3 | 24.96 | 35.4 | 776.6 | 8805.213 | 69.9 | 45.1 | 79.83 | 120.48 | 29.1 | 30.5 | 32.7 | 25.6 | 786.5 | 16 | 20 | 78 | 32 | 20.8 | 24 | 3.1 | 0.02 | 7
|  | 2432 | 82 | 2 | 2 | 1 | 19.24 | 11.5 | 98.7 | 5.54 | 2.1 | 0.907 | 2 | 49.7 | 51.7 | 101.45 | 457.6 | 0.44 | 334.9 | 23.7 | 0.304 | 32.1 | 43.3 | 113.2 | 54.1 | 2.23 | 19.4 | 19.7 | 845 | 60.2 | 25.15 | 35.3 | 843.7 | 8805.213 | 70.3 | 45 | 79.88 | 120.17 | 29.1 | 30.5 | 32.6 | 25.7 | 842.8 | 13.5 | 19.6 | 78 | 33 | 40.8 | 38 | 2.7 | 0.02 | 9.4
|  | 2433 | 82 | 3 | 3 | 1 | 17.87 | 11.5 | 98.7 | 5.64 | 2.1 | 0.929 | 1.7 | 49.5 | 51.2 | 101.41 | 453.9 | 0.79 | 332 | 24.1 | 0.27 | 31.9 | 34 | 116.2 | 53.6 | 2.18 | 19.7 | 19.7 | 849 | 60 | 24.57 | 35.2 | 850.7 | 8805.213 | 70.1 | 45.1 | 79.94 | 120.05 | 29.1 | 30.4 | 32.7 | 25.7 | 854.5 | 19 | 18.8 | 78 | 32 | 29 | 30 | 2 | 0.02 | 12.5
|  | 2434 | 82 | 4 | 4 | 1 | 17 | 11.5 | 98.7 | 5.32 | 2.1 | 0.967 | 1.6 | 49.8 | 51.5 | 101.35 | 451 | 0.77 | 335.6 | 24.1 | 0.171 | 32.2 | 37.4 | 114.1 | 53.1 | 2.09 | 19.7 | 19.6 | 799 | 60 | 25.02 | 35.3 | 797.3 | 8805.213 | 70 | 45 | 80.06 | 119.97 | 29.1 | 30.4 | 32.7 | 25.7 | 816.2 | 17 | 18.8 | 78 | 32 | 28.6 | 28 | 2 | 0.02 | 14.8
|  | 2435 | 82 | 5 | 5 | 1 | 16.87 | 11.5 | 98.7 | 5.89 | 2.1 | 1.09 | 1.7 | 49.6 | 51.3 | 101.63 | 447.5 | 0.76 | 335 | 24.2 | 0.252 | 32.2 | 40 | 114.7 | 52.8 | 2.19 | 19.4 | 19.9 | 834 | 59.9 | 25.13 | 35.3 | 828.6 | 8805.213 | 70 | 45 | 80.11 | 119.96 | 29.1 | 30.4 | 32.7 | 25.7 | 814.8 | 17 | 19.6 | 78 | 32 | 33.3 | 34 | 2.4 | 0.04 | 17.2
|  | 2436 | 82 | 6 | 6 | 1 | 16.58 | 11.5 | 98.7 | 5.7 | 2.1 | 1.077 | 1.6 | 49.7 | 51.2 | 101.72 | 444.6 | 0.72 | 334.9 | 24.1 | 0.274 | 32.1 | 33.4 | 116.7 | 52.2 | 2.15 | 19.5 | 19.8 | 817 | 59.6 | 25.13 | 35.2 | 818.8 | 8805.213 | 69.9 | 44.9 | 80.03 | 120.24 | 29.2 | 30.4 | 32.7 | 25.7 | 832.8 | 19 | 18.8 | 78 | 32 | 28.2 | 28 | 1.6 | 0.04 | 19.5
|  | 2437 | 82 | 7 | 7 | 1 | 16.37 | 11.5 | 98.7 | 5.43 | 2.1 | 1.141 | 1.7 | 49.6 | 51.2 | 101.65 | 441.7 | 0.73 | 335.7 | 23.9 | 0.182 | 32.1 | 38.1 | 112.5 | 51.4 | 2.08 | 19.6 | 19.7 | 792 | 59.7 | 25.13 | 35.4 | 791.4 | 8805.213 | 70.4 | 45.1 | 79.94 | 120.16 | 29.1 | 30.4 | 32.7 | 25.6 | 787.5 | 17.5 | 19.2 | 78 | 32 | 29.8 | 31 | 2 | 0.04 | 19.5
|  | 2438 | 82 | 8 | 1 | 12 | 16.58 | 11.5 | 98.7 | 6.42 | 2.2 | 1.258 | 1.6 | 49.5 | 51.1 | 101.92 | 438.9 | 0.75 | 335.2 | 24.1 | 0.2 | 32.1 | 58.2 | 115.8 | 50.9 | 2.41 | 19.5 | 20 | 888 | 59.4 | 25.96 | 35.2 | 888.2 | 8805.213 | 69.8 | 44.8 | 79.84 | 119.85 | 29.2 | 30.3 | 32.7 | 25.7 | 842 | 14 | 21.2 | 78 | 32 | 44.3 | 46 | 4.3 | 0.04 | 19.5
|  | 2439 | 82 | 9 | 2 | 12 | 17.1 | 11.5 | 98.7 | 8.01 | 2.1 | 1.603 | 1.7 | 49.5 | 51.2 | 105.02 | 436.4 | 1.02 | 335.8 | 24 | 0.225 | 32 | 64.1 | 133.1 | 50.6 | 3.4 | 19.6 | 19.8 | 1278 | 59.4 | 25.4 | 35.3 | 1277.7 | 8805.213 | 69.6 | 44.9 | 79.83 | 120.46 | 29.2 | 30.3 | 32.7 | 25.6 | 1090.5 | 14.5 | 23.9 | 78 | 32 | 56.1 | 55 | 7.1 | 0.02 | 19.5
|  | 2440 | 82 | 10 | 3 | 12 | 16.79 | 11.5 | 98.7 | 9.86 | 2.1 | 1.742 | 2.2 | 49.2 | 51.4 | 105.82 | 435.6 | 1.75 | 338.4 | 24.1 | 0.206 | 32.1 | 61.1 | 178.2 | 50.5 | 4.45 | 19.7 | 19.7 | 1693 | 59.6 | 25.07 | 35.3 | 1690.7 | 8805.213 | 69.9 | 45.1 | 79.85 | 120.13 | 29.1 | 30.4 | 32.7 | 25.6 | 1562.5 | 22 | 25.1 | 78 | 32 | 52.5 | 54 | 8.2 | 0.04 | 19.5
|  | 2441 | 82 | 11 | 4 | 12 | 16.2 | 11.5 | 98.7 | 10.37 | 2.1 | 1.835 | 1.8 | 49.6 | 51.3 | 105.78 | 436 | 2.38 | 331.9 | 23.9 | 0.239 | 32.3 | 63.4 | 232.5 | 51 | 5.63 | 19.4 | 19.8 | 2130 | 59.4 | 25.24 | 35.3 | 2128.4 | 8805.213 | 70.7 | 45.1 | 80.08 | 120.07 | 29.1 | 30.4 | 32.7 | 25.6 | 2007.8 | 22.5 | 27.1 | 78 | 32 | 55.3 | 55 | 9.8 | 0.04 | 19.5
|  | 2442 | 82 | 12 | 5 | 12 | 15.29 | 11.5 | 98.7 | 10.6 | 2.1 | 2.075 | 2.4 | 49.3 | 51.7 | 105.78 | 439.2 | 3.12 | 332.4 | 23.8 | 0.194 | 32.1 | 63.7 | 285.2 | 51.9 | 6.77 | 19.5 | 19.8 | 2601 | 59.2 | 24.85 | 35.3 | 2601.8 | 8805.214 | 70.3 | 44.8 | 80.14 | 120.26 | 29.1 | 30.4 | 32.7 | 25.5 | 2344.5 | 24.5 | 28.2 | 78 | 32 | 54.5 | 53 | 11.4 | 0.04 | 19.5
|  | 2443 | 82 | 13 | 6 | 12 | 14.77 | 11.5 | 98.7 | 12.34 | 2.1 | 2.219 | 2.6 | 49.3 | 51.8 | 105.79 | 445.4 | 4.03 | 332.4 | 24 | 0.242 | 32.1 | 62.7 | 299.2 | 53.4 | 8.03 | 19.6 | 19.9 | 3074 | 59.2 | 24.96 | 35.2 | 3071.7 | 8805.214 | 69.9 | 45.1 | 80.18 | 120.06 | 29.1 | 30.4 | 32.7 | 25.5 | 3031.2 | 28.5 | 29.4 | 78 | 32 | 53.3 | 53 | 12.5 | 0.7 | 19.5
|  | 2444 | 82 | 14 | 7 | 12 | 14.77 | 11.4 | 98.7 | 13.56 | 2.1 | 2.296 | 3 | 49.1 | 52.2 | 105.72 | 453.6 | 4.96 | 331.7 | 24 | 0.223 | 31.9 | 64.7 | 306.1 | 54.5 | 9.24 | 19.4 | 20 | 3530 | 59.7 | 24.99 | 35.5 | 3529.6 | 8805.215 | 70.1 | 45.2 | 79.88 | 120.02 | 29.1 | 30.4 | 32.7 | 25.4 | 3362.5 | 30.5 | 30.6 | 78 | 32 | 55.3 | 55 | 13.7 | 0.74 | 18
|  | 2445 | 82 | 15 | 8 | 12 | 14.63 | 11.5 | 98.7 | 14.85 | 2.1 | 2.299 | 2.7 | 49.6 | 52.3 | 105.45 | 463.6 | 5.81 | 332.4 | 23.9 | 0.221 | 32.1 | 67.1 | 310.1 | 55.5 | 10.47 | 19.4 | 20 | 3983 | 59.8 | 25.1 | 35.5 | 3980.9 | 8805.215 | 69.9 | 45 | 79.93 | 119.63 | 29.1 | 30.4 | 32.7 | 25.4 | 3850 | 30.5 | 32.2 | 78 | 32 | 56.5 | 57 | 15.3 | 0.64 | 10.2
|  | 2446 | 82 | 16 | 1 | 2 | 14.13 | 11.4 | 98.7 | 14.82 | 2.1 | 2.086 | 3.2 | 49.4 | 52.6 | 102.79 | 474.5 | 6.62 | 331.9 | 23.9 | 0.448 | 32 | 48.3 | 315 | 55.8 | 11.19 | 19.6 | 19.9 | 4283 | 60 | 24.96 | 35.4 | 4282.2 | 8805.216 | 69.7 | 45.1 | 80.17 | 119.54 | 29.1 | 30.5 | 32.7 | 25.5 | 4256.2 | 34 | 30.2 | 78 | 31 | 47.8 | 44 | 12.9 | 0.8 | 5.5
|  | 2447 | 82 | 17 | 2 | 2 | 14.63 | 11.5 | 98.7 | 12.19 | 2.1 | 1.66 | 3.6 | 49.1 | 52.7 | 101.12 | 482.7 | 6.24 | 331.4 | 23.8 | 0.225 | 31.9 | 42.2 | 312.9 | 55.8 | 11.26 | 19.6 | 19.9 | 4323 | 59.9 | 24.88 | 35.5 | 4322.2 | 8805.216 | 69.9 | 45.1 | 80.21 | 119.38 | 29 | 30.5 | 32.7 | 25.4 | 4314.8 | 39.5 | 27.5 | 78 | 31 | 36.1 | 36 | 10.6 | 0.72 | 3.9
|  | 2448 | 82 | 18 | 3 | 2 | 14.6 | 11.5 | 98.7 | 9.99 | 2.1 | 1.416 | 3.6 | 49.1 | 52.7 | 101.35 | 489 | 4.97 | 332.3 | 24.1 | 0.23 | 32 | 41 | 312.5 | 55.7 | 11.3 | 19.5 | 20 | 4318 | 60.3 | 24.99 | 35.2 | 4317.5 | 8805.217 | 70.1 | 44.8 | 80.04 | 119.89 | 29 | 30.5 | 32.7 | 25.4 | 4325 | 40.5 | 27.1 | 78 | 31 | 34.1 | 35 | 10.2 | 0.52 | 4.7
|  | 2449 | 82 | 19 | 4 | 2 | 14.83 | 11.5 | 98.7 | 8.58 | 2.1 | 1.3 | 3.8 | 49.2 | 53 | 105.14 | 494.5 | 4.35 | 331.7 | 24 | 0.236 | 32 | 41.5 | 312.8 | 55.3 | 11.28 | 19.5 | 19.9 | 4308 | 60.4 | 25.02 | 35.3 | 4305.3 | 8805.217 | 70.2 | 45.1 | 79.9 | 120.06 | 28.9 | 30.5 | 32.6 | 25.5 | 4310 | 40 | 27.1 | 78 | 31 | 34.9 | 35 | 10.2 | 0.44 | 5.5
|  | 2450 | 82 | 20 | 5 | 2 | 14.76 | 11.4 | 98.7 | 8 | 2.1 | 1.23 | 3.4 | 49.3 | 52.7 | 106.3 | 499.4 | 4.19 | 332.2 | 23.9 | 0.251 | 31.8 | 41.3 | 311.3 | 55.1 | 11.27 | 19.4 | 19.9 | 4294 | 60.8 | 25.07 | 35.3 | 4295.6 | 8805.218 | 70.2 | 45 | 80.04 | 120.35 | 28.9 | 30.6 | 32.6 | 25.5 | 4295.2 | 40 | 27.1 | 78 | 31 | 34.9 | 35 | 10.2 | 0.7 | 6.3
|  | 2451 | 82 | 21 | 6 | 2 | 14.71 | 11.4 | 98.7 | 7.87 | 2.1 | 1.23 | 3.8 | 49.2 | 52.9 | 106.3 | 504.1 | 4.22 | 332.2 | 23.9 | 0.26 | 31.8 | 42.5 | 310.4 | 55.2 | 11.23 | 19.6 | 20 | 4306 | 60.9 | 24.9 | 35.3 | 4304.6 | 8805.218 | 70.6 | 45.1 | 80.05 | 119.81 | 28.9 | 30.5 | 32.6 | 25.4 | 4304.5 | 39.5 | 27.5 | 78 | 31 | 35.7 | 35 | 10.6 | 0.56 | 1.6
|  | 2452 | 82 | 22 | 7 | 2 | 14.65 | 11.4 | 98.7 | 7.83 | 2.1 | 1.223 | 3.9 | 49.5 | 53.3 | 106.2 | 508.1 | 4.31 | 332 | 23.6 | 0.267 | 32.3 | 42.4 | 311.3 | 55.3 | 11.25 | 19.3 | 19.9 | 4312 | 61.1 | 24.9 | 35.5 | 4315.8 | 8805.219 | 70.5 | 44.9 | 79.95 | 119.42 | 28.9 | 30.5 | 32.6 | 25.5 | 4310 | 39.5 | 27.5 | 78 | 31 | 35.7 | 35 | 10.6 | 0.5 | 0.8
|  | 2453 | 82 | 23 | 1 | 21 | 14.56 | 11.4 | 98.7 | 7.07 | 2.1 | 1.125 | 3.1 | 49.4 | 52.6 | 102.81 | 512.4 | 4.29 | 331.1 | 24 | 0.248 | 32.1 | 24.5 | 310.2 | 55.4 | 10.88 | 19.5 | 20 | 4173 | 61 | 24.9 | 35.3 | 4165.9 | 8805.219 | 70.2 | 44.9 | 80.08 | 119.67 | 28.9 | 30.5 | 32.6 | 25.5 | 4270.2 | 35.5 | 23.5 | 78 | 31 | 26.3 | 24 | 6.7 | 0.78 | -1.6
|  | 2454 | 82 | 24 | 2 | 21 | 14.8 | 11.4 | 98.7 | 5.72 | 2.1 | 0.977 | 3.9 | 49 | 52.9 | 101.71 | 514.4 | 3.23 | 331.8 | 23.8 | 0.237 | 31.8 | 18.4 | 307.3 | 55.2 | 9.78 | 19.4 | 20 | 3781 | 61.1 | 24.71 | 35.5 | 3783.4 | 8805.22 | 70.7 | 44.8 | 80.07 | 119.72 | 28.9 | 30.5 | 32.7 | 25.6 | 3901.5 | 32 | 21.2 | 78 | 31 | 15.7 | 15 | 3.9 | 0.35 | -0.8
|  | 2455 | 82 | 25 | 3 | 21 | 16 | 11.4 | 98.7 | 3.02 | 2.1 | 0.788 | 3.4 | 49.3 | 52.6 | 101.06 | 511.5 | 1.94 | 331.3 | 23.8 | 0.273 | 31.8 | 17.1 | 300.6 | 55.2 | 8.86 | 19.6 | 20.1 | 3337 | 61.2 | 25.35 | 35.3 | 3337.8 | 8805.22 | 70.7 | 44.9 | 80.21 | 119.7 | 28.9 | 30.5 | 32.6 | 25.5 | 3427.2 | 30.5 | 20.4 | 78 | 31 | 12.9 | 13 | 3.5 | 0.06 | 7
|  | 2456 | 82 | 26 | 4 | 21 | 20.51 | 11.4 | 98.7 | 2.47 | 2.1 | 0.646 | 3.1 | 49.4 | 52.5 | 101.32 | 504.5 | 1.01 | 331.6 | 23.9 | 0.252 | 31.9 | 17.1 | 292.7 | 55.2 | 7.45 | 19.5 | 19.8 | 2858 | 61.1 | 24.9 | 35.5 | 2856.2 | 8805.22 | 70.4 | 44.7 | 80.15 | 119.86 | 28.9 | 30.5 | 32.7 | 25.6 | 2915.5 | 28 | 19.6 | 78 | 31 | 12.9 | 13 | 2.4 | 0 | 0
|  | 2457 | 82 | 27 | 5 | 21 | 20.52 | 11.4 | 98.7 | 1.95 | 2.1 | 0.758 | 2.9 | 49.3 | 52.2 | 101.38 | 495.6 | 0.21 | 332.3 | 23.8 | 0.261 | 31.9 | 16.5 | 280 | 55.1 | 6.15 | 19.3 | 19.9 | 2386 | 61 | 24.6 | 35.5 | 2386.5 | 8805.22 | 70.8 | 44.7 | 80.2 | 119.95 | 29 | 30.5 | 32.7 | 25.6 | 2578.8 | 25.5 | 18.8 | 78 | 32 | 12.5 | 12 | 2 | 0 | 0
|  | 2458 | 82 | 28 | 6 | 21 | 20.51 | 11.4 | 98.7 | 2.87 | 2.1 | 0.675 | 2.7 | 49.3 | 52 | 101.21 | 485.1 | 0.03 | 331.8 | 24.1 | 0.264 | 32 | 16.3 | 235.2 | 54.9 | 5 | 19.4 | 19.8 | 1947 | 60.7 | 24.54 | 35.4 | 1947.7 | 8805.22 | 71.3 | 44.9 | 80.07 | 120.01 | 29 | 30.5 | 32.7 | 25.6 | 2084.2 | 22.5 | 18 | 78 | 32 | 12.5 | 12 | 1.2 | 0 | 0
|  | 2459 | 82 | 29 | 7 | 21 | 20.52 | 11.4 | 98.7 | 1.9 | 2.1 | 0.526 | 2.7 | 49.5 | 52.2 | 100.69 | 476.4 | 0 | 331.9 | 23.8 | 0.249 | 31.9 | 15.5 | 189.6 | 55 | 3.91 | 19.6 | 19.9 | 1512 | 60.5 | 24.71 | 35.5 | 1509.8 | 8805.22 | 70.4 | 45 | 80.08 | 120.31 | 29 | 30.5 | 32.6 | 25.6 | 1621 | 20.5 | 17.3 | 78 | 32 | 11.8 | 12 | 0.4 | 0 | 1.6
|  | 2460 | 82 | 30 | 8 | 21 | 20.52 | 11.4 | 98.7 | 1.56 | 2.1 | 0.428 | 2 | 49.6 | 51.6 | 100.23 | 467.3 | 0 | 331.2 | 24 | 0.27 | 32 | 16 | 145.6 | 54.6 | 2.83 | 19.4 | 20.1 | 1092 | 60.4 | 24.74 | 35.5 | 1092.3 | 8805.22 | 70.5 | 44.9 | 80.03 | 120.13 | 29 | 30.5 | 32.7 | 25.6 | 1162.5 | 17 | 16.9 | 78 | 32 | 12.2 | 11 | 0 | 0 | 3.9
|  | 2461 | 83 | 1 | 1 | 1 | 20.51 | 11.4 | 98.7 | 4.65 | 2.1 | 0.657 | 2 | 49.5 | 51.5 | 100.33 | 458.4 | 0.11 | 336 | 24.1 | 0.213 | 32 | 42.3 | 109.5 | 54.3 | 2.07 | 19.8 | 19.8 | 786 | 60.3 | 25.13 | 35.3 | 778.4 | 8805.22 | 70.6 | 44.5 | 79.92 | 120.14 | 29.1 | 30.5 | 32.7 | 25.7 | 785.8 | 10 | 20 | 78 | 32 | 20.8 | 27 | 3.1 | 0.02 | 6.3
|  | 2462 | 83 | 2 | 2 | 1 | 19.09 | 11.4 | 98.7 | 5.83 | 2.1 | 0.84 | 2 | 49.5 | 51.4 | 100.57 | 453.6 | 0.48 | 334.9 | 24.1 | 0.298 | 32.1 | 42.9 | 117.8 | 54 | 2.23 | 19.7 | 19.6 | 848 | 60.4 | 25.13 | 35.4 | 842.2 | 8805.22 | 69.7 | 44.8 | 79.78 | 119.9 | 29.1 | 30.5 | 32.6 | 25.7 | 830.2 | 14 | 20 | 78 | 33 | 39.2 | 39 | 3.1 | 0.02 | 9.4
|  | 2463 | 83 | 3 | 3 | 1 | 17.85 | 11.4 | 98.7 | 5.83 | 2.1 | 0.881 | 1.9 | 49.7 | 51.5 | 100.61 | 449.8 | 0.75 | 333.5 | 24 | 0.259 | 32 | 33.7 | 116.6 | 53.6 | 2.19 | 19.6 | 19.8 | 845 | 60.4 | 24.71 | 35.6 | 845 | 8805.22 | 70 | 45.2 | 79.92 | 119.7 | 29.2 | 30.5 | 32.7 | 25.7 | 851.5 | 19.5 | 18.8 | 78 | 32 | 28.6 | 28 | 2 | 0.02 | 12.5
|  | 2464 | 83 | 4 | 4 | 1 | 16.97 | 11.4 | 98.7 | 5.22 | 2.1 | 0.952 | 1.8 | 49.6 | 51.4 | 100.6 | 446.7 | 0.74 | 335.3 | 24.1 | 0.192 | 32 | 37.8 | 113.7 | 53.2 | 2.1 | 19.5 | 20.1 | 804 | 60.4 | 24.96 | 35.4 | 799.2 | 8805.22 | 70.3 | 44.8 | 80.11 | 119.98 | 29.1 | 30.5 | 32.6 | 25.7 | 812.5 | 17.5 | 18.8 | 78 | 32 | 30.2 | 28 | 2 | 0.02 | 14.8
|  | 2465 | 83 | 5 | 5 | 1 | 16.8 | 11.4 | 98.7 | 5.84 | 2.1 | 1.052 | 1.6 | 49.7 | 51.3 | 100.63 | 443.9 | 0.66 | 335.6 | 24.1 | 0.26 | 32.1 | 38.9 | 114.9 | 52.6 | 2.18 | 19.7 | 19.8 | 831 | 60.2 | 25.07 | 35.5 | 835.5 | 8805.22 | 70.4 | 44.9 | 80.04 | 120.3 | 29.2 | 30.5 | 32.7 | 25.7 | 820.2 | 17 | 19.2 | 78 | 32 | 32.9 | 34 | 2.4 | 0.04 | 17.2
|  | 2466 | 83 | 6 | 6 | 1 | 16.53 | 11.5 | 98.7 | 5.93 | 2.1 | 1.073 | 1.2 | 49.8 | 51 | 100.75 | 440.9 | 0.71 | 335.3 | 24.1 | 0.274 | 32.2 | 34.1 | 116.2 | 52.1 | 2.1 | 19.5 | 19.9 | 815 | 60.1 | 24.54 | 35.3 | 816.8 | 8805.22 | 70.2 | 44.9 | 80.02 | 119.87 | 29.2 | 30.5 | 32.7 | 25.7 | 830.2 | 18.5 | 18.8 | 78 | 32 | 28.6 | 29 | 2 | 0.04 | 19.5
|  | 2467 | 83 | 7 | 7 | 1 | 16.3 | 11.5 | 98.7 | 5.9 | 2 | 1.128 | 2 | 49.5 | 51.4 | 100.86 | 438.4 | 0.7 | 335 | 24 | 0.205 | 32 | 37 | 113.4 | 51.3 | 2.03 | 19.7 | 19.8 | 793 | 60.1 | 24.43 | 35.5 | 793.4 | 8805.22 | 70 | 45.1 | 80.01 | 119.96 | 29.2 | 30.5 | 32.6 | 25.6 | 793.8 | 17 | 18.8 | 78 | 32 | 29 | 31 | 2 | 0.04 | 19.5
|  | 2468 | 83 | 8 | 1 | 12 | 16.55 | 11.4 | 98.7 | 6.51 | 2.1 | 1.298 | 2 | 49.3 | 51.3 | 101.3 | 435.6 | 0.66 | 335.1 | 24.3 | 0.213 | 32 | 58.4 | 116.4 | 51.1 | 2.38 | 19.5 | 19.8 | 891 | 60 | 25.54 | 35.4 | 883.3 | 8805.22 | 70.2 | 45 | 79.95 | 119.54 | 29.3 | 30.4 | 32.7 | 25.6 | 810 | 13.5 | 21.2 | 78 | 32 | 44.7 | 40 | 4.3 | 0.04 | 19.5
|  | 2469 | 83 | 9 | 2 | 12 | 17.17 | 11.4 | 98.7 | 8.53 | 2.1 | 1.647 | 1.3 | 49.6 | 50.9 | 105.04 | 433.1 | 0.99 | 336.2 | 24.2 | 0.244 | 32.3 | 63.9 | 133.4 | 50.8 | 3.41 | 19.5 | 19.8 | 1281 | 59.9 | 25.43 | 35.6 | 1282.3 | 8805.221 | 70.4 | 44.8 | 79.91 | 119.72 | 29.2 | 30.4 | 32.7 | 25.6 | 1115.5 | 15 | 23.9 | 78 | 32 | 55.3 | 55 | 7.1 | 0.02 | 19.5
|  | 2470 | 83 | 10 | 3 | 12 | 16.85 | 11.4 | 98.7 | 10.11 | 2.1 | 1.77 | 1.8 | 49.4 | 51.3 | 106.31 | 432.3 | 1.75 | 337.2 | 24.4 | 0.256 | 32.1 | 61.5 | 178.2 | 50.8 | 4.43 | 19.6 | 19.9 | 1691 | 59.5 | 25.02 | 35.4 | 1689.8 | 8805.221 | 70.9 | 44.9 | 80.02 | 119.7 | 29.2 | 30.4 | 32.7 | 25.5 | 1579.5 | 22 | 25.1 | 78 | 32 | 52.5 | 53 | 8.2 | 0.04 | 19.5
|  | 2471 | 83 | 11 | 4 | 12 | 16.31 | 11.5 | 98.7 | 10.65 | 2.1 | 1.859 | 1.9 | 49.4 | 51.3 | 106.4 | 433.1 | 2.44 | 332 | 24 | 0.21 | 32.1 | 63.8 | 231.3 | 51 | 5.57 | 19.7 | 20.1 | 2128 | 59.1 | 25.02 | 35.2 | 2126.6 | 8805.221 | 70.1 | 44.7 | 80.03 | 119.93 | 29.2 | 30.3 | 32.7 | 25.5 | 2031.2 | 23 | 27.5 | 78 | 32 | 55.3 | 55 | 10.2 | 0.04 | 19.5
|  | 2472 | 83 | 12 | 5 | 12 | 15.35 | 11.4 | 98.7 | 10.61 | 2.1 | 2.094 | 1.9 | 49.6 | 51.5 | 106.3 | 436.5 | 3.18 | 332 | 24.2 | 0.222 | 32.3 | 63.2 | 285.3 | 52.2 | 6.81 | 19.4 | 20 | 2602 | 59.1 | 24.99 | 35.4 | 2605.2 | 8805.221 | 69.8 | 44.8 | 79.95 | 120.05 | 29.1 | 30.4 | 32.7 | 25.5 | 2372.5 | 24.5 | 28.2 | 78 | 32 | 54.5 | 55 | 11.4 | 0.04 | 19.5
|  | 2473 | 83 | 13 | 6 | 12 | 14.88 | 11.4 | 98.7 | 12.59 | 2.1 | 2.177 | 2.6 | 49.3 | 52 | 105.57 | 442.9 | 4.05 | 331.6 | 24.2 | 0.221 | 32.1 | 62.4 | 298.1 | 53.6 | 8.02 | 19.7 | 19.8 | 3073 | 59.2 | 24.9 | 35.5 | 3072.8 | 8805.222 | 69.9 | 45 | 80.17 | 119.98 | 29 | 30.4 | 32.7 | 25.4 | 2886.5 | 29 | 29.4 | 78 | 32 | 53.7 | 54 | 12.5 | 0.42 | 14.8
|  | 2474 | 83 | 14 | 7 | 12 | 14.62 | 11.4 | 98.7 | 13.67 | 2.1 | 2.249 | 2.7 | 49.4 | 52.1 | 104.51 | 451 | 4.93 | 331.2 | 24.1 | 0.231 | 32.1 | 64.5 | 305.5 | 54.6 | 9.18 | 19.5 | 19.9 | 3529 | 59.6 | 24.85 | 35.4 | 3531.6 | 8805.222 | 69.9 | 45 | 80.14 | 120.28 | 29.1 | 30.4 | 32.7 | 25.4 | 3384.2 | 30.5 | 31 | 78 | 32 | 54.1 | 55 | 13.7 | 0.76 | 19.5
|  | 2475 | 83 | 15 | 8 | 12 | 14.6 | 11.5 | 98.7 | 14.85 | 2.1 | 2.28 | 3 | 49.2 | 52.2 | 103.84 | 461.4 | 5.79 | 331.8 | 24.6 | 0.203 | 32.1 | 67.4 | 310.4 | 55.4 | 10.31 | 19.6 | 19.7 | 3979 | 59.8 | 24.74 | 35.4 | 3982 | 8805.223 | 70 | 44.8 | 80.1 | 120.28 | 29 | 30.4 | 32.7 | 25.4 | 3873.2 | 30.5 | 32.5 | 78 | 32 | 56.5 | 58 | 14.9 | 0.44 | 10.9
|  | 2476 | 83 | 16 | 1 | 2 | 14.11 | 11.4 | 98.7 | 15.06 | 2.1 | 2.052 | 3.1 | 49.1 | 52.2 | 103.12 | 472.6 | 6.61 | 331.2 | 24.3 | 0.459 | 32 | 48.5 | 314.8 | 55.9 | 11.37 | 19.8 | 19.9 | 4283 | 60.1 | 25.35 | 35.6 | 4282 | 8805.223 | 69.8 | 44.8 | 80.14 | 120.59 | 29.1 | 30.4 | 32.7 | 25.4 | 4260.8 | 34.5 | 29.8 | 78 | 31 | 46.7 | 43 | 12.9 | 0.8 | 4.7
|  | 2477 | 83 | 17 | 2 | 2 | 14.58 | 11.4 | 98.7 | 12.24 | 2.1 | 1.655 | 3.9 | 49.1 | 53 | 102.63 | 481 | 6.26 | 331.3 | 24.2 | 0.237 | 32 | 42.3 | 313.9 | 55.8 | 11.3 | 19.7 | 19.8 | 4325 | 60 | 24.96 | 35.5 | 4324.8 | 8805.224 | 69.9 | 45.3 | 80.16 | 120.42 | 29 | 30.5 | 32.6 | 25.4 | 4319.5 | 39.5 | 27.5 | 78 | 31 | 36.5 | 35 | 10.6 | 0.64 | 3.9
|  | 2478 | 83 | 18 | 3 | 2 | 14.84 | 11.4 | 98.7 | 10.02 | 2.1 | 1.402 | 3.4 | 49.3 | 52.7 | 102.95 | 487.3 | 4.99 | 331.9 | 24.1 | 0.228 | 31.9 | 41.3 | 313.3 | 55.7 | 11.2 | 19.7 | 20.1 | 4318 | 60.4 | 24.77 | 35.4 | 4316.3 | 8805.224 | 70 | 44.9 | 80.23 | 120.45 | 29 | 30.5 | 32.6 | 25.4 | 4319.5 | 40 | 27.1 | 78 | 31 | 34.5 | 34 | 10.2 | 0.66 | 3.9
|  | 2479 | 83 | 19 | 4 | 2 | 14.98 | 11.4 | 98.7 | 8.71 | 2.1 | 1.275 | 3.5 | 49.2 | 52.7 | 105.85 | 492.7 | 4.32 | 332.6 | 24 | 0.23 | 32.1 | 41.4 | 312.2 | 55.6 | 11.28 | 19.5 | 20.1 | 4303 | 60.8 | 25.04 | 35.4 | 4305.4 | 8805.225 | 70.2 | 44.8 | 80.08 | 120.44 | 29 | 30.5 | 32.7 | 25.4 | 4310 | 40 | 27.1 | 78 | 31 | 34.5 | 35 | 10.2 | 0.52 | 0.8
|  | 2480 | 83 | 20 | 5 | 2 | 14.86 | 11.4 | 98.7 | 8.06 | 2.1 | 1.201 | 3.3 | 49.2 | 52.5 | 106.23 | 497.7 | 4.16 | 331.8 | 24.1 | 0.235 | 32.1 | 42.7 | 311.5 | 55.4 | 11.44 | 19.6 | 20.1 | 4296 | 60.9 | 25.43 | 35.3 | 4297 | 8805.225 | 70.8 | 44.8 | 80.11 | 120.37 | 28.9 | 30.5 | 32.6 | 25.4 | 4295.2 | 40 | 27.1 | 78 | 31 | 34.5 | 35 | 10.2 | 0.56 | 6.3
|  | 2481 | 83 | 21 | 6 | 2 | 14.52 | 11.4 | 98.7 | 7.92 | 2.1 | 1.184 | 3.4 | 49.4 | 52.8 | 106.12 | 502.6 | 4.21 | 331.2 | 24 | 0.248 | 31.9 | 43.1 | 310.4 | 55.2 | 11.28 | 19.6 | 20.1 | 4311 | 60.8 | 24.99 | 35.4 | 4309.3 | 8805.226 | 70.4 | 44.8 | 80.14 | 120.03 | 28.9 | 30.4 | 32.6 | 25.4 | 4300 | 39.5 | 27.5 | 78 | 31 | 35.7 | 36 | 10.6 | 0.12 | 7
|  | 2482 | 83 | 22 | 7 | 2 | 14.49 | 11.4 | 98.7 | 7.71 | 2.1 | 1.161 | 3.6 | 49.2 | 52.8 | 106.09 | 507.2 | 4.33 | 332 | 23.9 | 0.296 | 31.7 | 41.2 | 311 | 55 | 11.11 | 19.6 | 20 | 4317 | 61.1 | 24.57 | 35.4 | 4316.3 | 8805.226 | 70.7 | 44.7 | 80.11 | 119.88 | 28.9 | 30.5 | 32.6 | 25.4 | 4319.5 | 40 | 27.1 | 78 | 31 | 34.5 | 35 | 10.2 | 0.35 | 0.8
|  | 2483 | 83 | 23 | 1 | 21 | 14.61 | 11.4 | 98.7 | 6.92 | 2.1 | 1.08 | 3.9 | 49.2 | 53 | 103.23 | 511.1 | 4.26 | 331.1 | 24.1 | 0.259 | 31.9 | 24.1 | 309.2 | 55.1 | 10.9 | 19.6 | 20.1 | 4163 | 61 | 25.02 | 35.4 | 4163.3 | 8805.227 | 70.2 | 44.8 | 80.14 | 119.82 | 28.9 | 30.5 | 32.6 | 25.4 | 4251.5 | 35 | 23.5 | 78 | 31 | 24.7 | 23 | 6.3 | 0.76 | 3.1
|  | 2484 | 83 | 24 | 2 | 21 | 14.95 | 11.4 | 98.7 | 5.29 | 2.1 | 0.896 | 3.4 | 49.4 | 52.8 | 101.59 | 513.2 | 3.21 | 331.4 | 24.1 | 0.251 | 31.9 | 18.5 | 307.1 | 55.4 | 9.77 | 19.5 | 20.2 | 3782 | 61.4 | 24.68 | 35.2 | 3783.4 | 8805.227 | 70.4 | 44.7 | 80.17 | 119.63 | 28.9 | 30.4 | 32.6 | 25.5 | 3881.2 | 32 | 21.2 | 78 | 31 | 15.3 | 14 | 4.7 | 0.08 | -0.8
|  | 2485 | 83 | 25 | 3 | 21 | 16.55 | 11.4 | 98.7 | 2.48 | 2.1 | 0.703 | 3.3 | 49.3 | 52.6 | 101.43 | 510.5 | 1.93 | 331.6 | 24.2 | 0.256 | 31.9 | 17.3 | 301.7 | 55.2 | 8.67 | 19.7 | 20 | 3335 | 61.1 | 24.82 | 35.2 | 3336.4 | 8805.227 | 70.1 | 44.8 | 80.13 | 119.8 | 28.9 | 30.5 | 32.7 | 25.5 | 3402.2 | 30.5 | 20.4 | 78 | 31 | 12.9 | 13 | 3.1 | 0.04 | 7
|  | 2486 | 83 | 26 | 4 | 21 | 20.51 | 11.4 | 98.7 | 2.25 | 2.1 | 0.584 | 3.4 | 49.2 | 52.6 | 101.57 | 503.5 | 1.04 | 331.5 | 24.1 | 0.261 | 31.9 | 17.2 | 292.6 | 55.1 | 7.39 | 19.7 | 19.8 | 2855 | 61.2 | 24.71 | 35.4 | 2856.8 | 8805.227 | 70.1 | 44.7 | 80.07 | 119.97 | 28.9 | 30.5 | 32.6 | 25.5 | 3053 | 27.5 | 19.6 | 78 | 31 | 13.3 | 13 | 2.7 | 0 | 0
|  | 2487 | 83 | 27 | 5 | 21 | 20.51 | 11.4 | 98.7 | 1.82 | 2 | 0.735 | 3 | 49.3 | 52.3 | 101.45 | 494.4 | 0.23 | 331.2 | 24.1 | 0.248 | 32.2 | 16.6 | 279.9 | 55.2 | 6.11 | 19.5 | 20 | 2386 | 60.9 | 24.46 | 35.4 | 2386.6 | 8805.228 | 70.3 | 44.8 | 80.12 | 120.04 | 29 | 30.5 | 32.7 | 25.5 | 2550.8 | 25.5 | 18.8 | 78 | 31 | 12.9 | 12 | 2 | 0 | 0
|  | 2488 | 83 | 28 | 6 | 21 | 20.51 | 11.4 | 98.7 | 3.03 | 2.1 | 0.702 | 2.1 | 49.7 | 51.8 | 101.44 | 484.2 | 0.03 | 331.1 | 24.1 | 0.244 | 32 | 16.3 | 235.7 | 54.9 | 5.12 | 19.6 | 20 | 1943 | 60.6 | 25.15 | 35.4 | 1943.7 | 8805.228 | 70.1 | 44.6 | 80.13 | 120.2 | 29 | 30.5 | 32.6 | 25.6 | 2060.8 | 22 | 18 | 78 | 32 | 12.5 | 13 | 1.2 | 0 | 0
|  | 2489 | 83 | 29 | 7 | 21 | 20.52 | 11.4 | 98.7 | 2.45 | 2.1 | 0.602 | 1.8 | 49.6 | 51.4 | 100.95 | 475.2 | 0.01 | 331.5 | 24.4 | 0.249 | 32 | 15.7 | 189.5 | 54.9 | 3.88 | 19.8 | 20.2 | 1513 | 60.8 | 24.52 | 35.4 | 1512.7 | 8805.228 | 70 | 44.5 | 80.07 | 120.01 | 29 | 30.5 | 32.7 | 25.6 | 1596.8 | 20.5 | 17.3 | 78 | 32 | 11.8 | 12 | 0.4 | 0 | 1.6
|  | 2490 | 83 | 30 | 8 | 21 | 20.51 | 11.4 | 98.7 | 2.23 | 2 | 0.552 | 2.1 | 49.2 | 51.3 | 100.35 | 466.2 | 0 | 331.7 | 24.3 | 0.261 | 32.1 | 16.3 | 144.7 | 54.7 | 2.77 | 19.7 | 20 | 1098 | 60.4 | 24.07 | 35.5 | 1096.3 | 8805.228 | 70.9 | 44.9 | 80.11 | 119.85 | 29 | 30.5 | 32.6 | 25.6 | 1144.5 | 17 | 16.9 | 78 | 32 | 12.2 | 11 | 0 | 0 | 3.9
|  | 2491 | 84 | 1 | 1 | 1 | 20.5 | 11.4 | 98.7 | 5.27 | 2.1 | 0.689 | 1.7 | 49.7 | 51.4 | 100.33 | 457.2 | 0.02 | 334.8 | 24.2 | 0.225 | 32 | 42 | 111 | 54.4 | 2.03 | 19.8 | 20 | 778 | 60.4 | 24.88 | 35.5 | 785.5 | 8805.228 | 70.4 | 44.7 | 79.98 | 120.24 | 29.1 | 30.5 | 32.6 | 25.6 | 786.5 | 10 | 20 | 78 | 32 | 22.4 | 29 | 3.1 | 0.02 | 6.3
|  | 2492 | 84 | 2 | 2 | 1 | 18.99 | 11.4 | 98.7 | 6.13 | 2.1 | 0.901 | 1.5 | 49.7 | 51.2 | 100.52 | 452.3 | 0.41 | 334.7 | 24.1 | 0.299 | 32.1 | 42.4 | 114.1 | 54.1 | 2.22 | 19.6 | 20 | 847 | 60.2 | 25.04 | 35.4 | 848 | 8805.228 | 70.1 | 44.7 | 80.04 | 120.22 | 29.1 | 30.5 | 32.6 | 25.6 | 836.5 | 14.5 | 20 | 78 | 33 | 38 | 38 | 2.7 | 0.02 | 9.4
|  | 2493 | 84 | 3 | 3 | 1 | 17.9 | 11.4 | 98.7 | 6.07 | 2.1 | 0.954 | 1.7 | 49.8 | 51.5 | 100.69 | 448.6 | 0.65 | 331.1 | 24.2 | 0.243 | 32.1 | 34.6 | 116.5 | 53.7 | 2.19 | 19.6 | 20 | 843 | 59.9 | 24.85 | 35.2 | 842.1 | 8805.228 | 69.9 | 45 | 80 | 120.33 | 29.1 | 30.5 | 32.6 | 25.6 | 854.5 | 19.5 | 18.8 | 78 | 32 | 29 | 29 | 2 | 0.02 | 12.5
|  | 2494 | 84 | 4 | 4 | 1 | 16.98 | 11.4 | 98.7 | 5.95 | 2.1 | 0.986 | 1.5 | 49.8 | 51.3 | 100.56 | 445.5 | 0.67 | 333.8 | 24.1 | 0.204 | 32 | 35.6 | 114.7 | 53.3 | 2.08 | 19.4 | 20 | 804 | 60.2 | 24.68 | 35.4 | 807.7 | 8805.228 | 69.6 | 45.1 | 79.95 | 120.39 | 29.1 | 30.5 | 32.6 | 25.6 | 820.2 | 17.5 | 18.8 | 78 | 32 | 28.6 | 28 | 2 | 0.02 | 14.1
|  | 2495 | 84 | 5 | 5 | 1 | 16.77 | 11.4 | 98.7 | 6.07 | 2.1 | 1.086 | 1.4 | 49.9 | 51.3 | 100.67 | 442.7 | 0.69 | 334.7 | 24.4 | 0.241 | 32.2 | 39.5 | 113.8 | 52.7 | 2.2 | 19.8 | 20.1 | 822 | 59.6 | 25.51 | 35.4 | 824.1 | 8805.228 | 69.9 | 44.9 | 79.94 | 119.93 | 29.1 | 30.4 | 32.7 | 25.6 | 809.2 | 17 | 19.2 | 78 | 32 | 32.9 | 32 | 2.4 | 0.04 | 17.2
|  | 2496 | 84 | 6 | 6 | 1 | 16.53 | 11.4 | 98.7 | 6.43 | 2.1 | 1.075 | 1.7 | 49.5 | 51.2 | 100.61 | 439.8 | 0.68 | 334.4 | 24.4 | 0.282 | 31.9 | 34.2 | 115.6 | 51.9 | 2.13 | 19.7 | 20.1 | 822 | 59.9 | 24.77 | 35.4 | 821.7 | 8805.228 | 69.6 | 45 | 79.85 | 120.29 | 29.2 | 30.4 | 32.7 | 25.5 | 827.2 | 18.5 | 18.8 | 78 | 32 | 28.6 | 28 | 1.6 | 0.04 | 19.5
|  | 2497 | 84 | 7 | 7 | 1 | 16.33 | 11.4 | 98.7 | 6.23 | 2.1 | 1.092 | 2 | 49.5 | 51.5 | 100.73 | 437.2 | 0.67 | 335 | 24.2 | 0.205 | 32.1 | 35.8 | 114 | 51.4 | 2.06 | 19.8 | 19.9 | 795 | 60 | 24.77 | 35.6 | 791.5 | 8805.228 | 69.9 | 45 | 79.93 | 119.93 | 29.2 | 30.4 | 32.7 | 25.5 | 793.8 | 17 | 18.8 | 78 | 32 | 28.6 | 28 | 2 | 0.04 | 19.5
|  | 2498 | 84 | 8 | 1 | 12 | 16.51 | 11.4 | 98.7 | 6.48 | 2.2 | 1.247 | 1.7 | 49.5 | 51.2 | 101.47 | 434.5 | 0.7 | 335.6 | 24.1 | 0.203 | 32.1 | 57.8 | 115.8 | 51 | 2.43 | 19.7 | 20 | 880 | 59.6 | 26.43 | 35.5 | 888.4 | 8805.228 | 69.8 | 44.8 | 80.1 | 119.77 | 29.2 | 30.4 | 32.6 | 25.5 | 810.8 | 13.5 | 21.2 | 78 | 32 | 45.9 | 39 | 4.3 | 0.04 | 19.5
|  | 2499 | 84 | 9 | 2 | 12 | 17.33 | 11.4 | 98.7 | 8.37 | 2.1 | 1.61 | 1.8 | 49.5 | 51.3 | 105.07 | 432 | 0.94 | 335.8 | 24 | 0.244 | 32 | 64.3 | 132.3 | 50.8 | 3.36 | 19.8 | 20.1 | 1271 | 59.6 | 25.24 | 35.4 | 1273.6 | 8805.228 | 70.7 | 44.9 | 80.07 | 119.42 | 29.2 | 30.4 | 32.7 | 25.5 | 1133.5 | 14.5 | 23.9 | 78 | 33 | 56.5 | 56 | 7.1 | 0.02 | 19.5
|  | 2500 | 84 | 10 | 3 | 12 | 16.79 | 11.5 | 98.7 | 10.23 | 2.1 | 1.74 | 1.7 | 49.5 | 51.2 | 105.9 | 431.2 | 1.67 | 338.5 | 24 | 0.212 | 32.2 | 61.7 | 177.3 | 50.8 | 4.46 | 19.5 | 20.2 | 1692 | 59.5 | 25.15 | 35.4 | 1687.9 | 8805.228 | 70.4 | 45.1 | 79.72 | 119.5 | 29.1 | 30.4 | 32.7 | 25.4 | 1598.2 | 20.5 | 25.1 | 78 | 32 | 52.9 | 53 | 7.8 | 0.04 | 19.5
|  | 2501 | 84 | 11 | 4 | 12 | 16.28 | 11.5 | 98.7 | 10.53 | 2.1 | 1.831 | 1.6 | 49.5 | 51 | 105.88 | 432 | 2.42 | 331.6 | 24.3 | 0.22 | 32.2 | 63.7 | 231.5 | 51 | 5.62 | 19.7 | 20 | 2127 | 59.2 | 25.24 | 35.2 | 2125 | 8805.228 | 70 | 44.7 | 79.74 | 119.72 | 29.1 | 30.4 | 32.7 | 25.4 | 1889 | 23 | 26.7 | 78 | 32 | 54.9 | 55 | 9.8 | 0.04 | 19.5
|  | 2502 | 84 | 12 | 5 | 12 | 15.38 | 11.4 | 98.7 | 10.86 | 2.1 | 2.066 | 1.9 | 49.5 | 51.5 | 106.14 | 435.4 | 3.18 | 331.6 | 24.3 | 0.232 | 32.1 | 63.2 | 285.5 | 52.1 | 6.71 | 19.7 | 20.1 | 2606 | 59.5 | 24.57 | 35.1 | 2605.2 | 8805.229 | 69.8 | 45.1 | 79.95 | 119.87 | 29.1 | 30.4 | 32.7 | 25.4 | 2397.5 | 25 | 28.2 | 78 | 32 | 54.5 | 54 | 11.4 | 0.06 | 19.5
|  | 2503 | 84 | 13 | 6 | 12 | 14.96 | 11.4 | 98.7 | 12.52 | 2.1 | 2.17 | 2.5 | 49.3 | 51.8 | 105.94 | 441.5 | 4.09 | 331.9 | 24 | 0.218 | 32.4 | 62.7 | 300.1 | 53.5 | 8.07 | 19.8 | 20.2 | 3071 | 59.5 | 25.1 | 35.4 | 3070 | 8805.229 | 70.1 | 45.4 | 79.93 | 120 | 29 | 30.4 | 32.7 | 25.3 | 2913.2 | 29 | 29.4 | 78 | 32 | 53.7 | 53 | 12.5 | 0.72 | 19.5
|  | 2504 | 84 | 14 | 7 | 12 | 14.6 | 11.4 | 98.7 | 13.46 | 2.2 | 2.255 | 2.5 | 49.5 | 52 | 105.8 | 450.1 | 4.94 | 332.8 | 24.2 | 0.235 | 32.1 | 64.5 | 305.2 | 54.8 | 9.53 | 19.6 | 20.2 | 3530 | 59.8 | 25.79 | 35.4 | 3529.4 | 8805.229 | 69.8 | 45.1 | 80.08 | 120.17 | 29.1 | 30.4 | 32.7 | 25.3 | 3405.2 | 30 | 31 | 78 | 32 | 54.9 | 56 | 14.1 | 0.76 | 19.5
|  | 2505 | 84 | 15 | 8 | 12 | 14.62 | 11.4 | 98.7 | 14.74 | 2.1 | 2.275 | 3.2 | 49.1 | 52.3 | 103.82 | 460.4 | 5.82 | 331.6 | 24.3 | 0.209 | 32.2 | 67.2 | 310.8 | 55.6 | 10.54 | 19.6 | 20 | 3984 | 59.5 | 25.27 | 35.5 | 3981.5 | 8805.23 | 69.9 | 45.4 | 79.96 | 120.11 | 29 | 30.5 | 32.7 | 25.4 | 3901.5 | 30.5 | 31.8 | 78 | 32 | 56.9 | 57 | 14.9 | 0.72 | 10.2
|  | 2506 | 84 | 16 | 1 | 2 | 14.13 | 11.4 | 98.7 | 14.96 | 2.1 | 2.076 | 3.5 | 49 | 52.5 | 102.41 | 471.5 | 6.63 | 331.2 | 24 | 0.442 | 32 | 48.8 | 315 | 55.8 | 11.01 | 19.7 | 19.8 | 4284 | 59.9 | 24.54 | 35.5 | 4286.5 | 8805.231 | 70.4 | 45.2 | 80.07 | 120.08 | 29 | 30.5 | 32.7 | 25.3 | 4194.5 | 35 | 29.8 | 78 | 31 | 44.7 | 51 | 12.5 | 0.78 | 4.7
|  | 2507 | 84 | 17 | 2 | 2 | 14.6 | 11.4 | 98.7 | 12.09 | 2.1 | 1.657 | 3.3 | 49.4 | 52.7 | 101.7 | 479.9 | 6.29 | 331.6 | 24.2 | 0.225 | 32.1 | 42.2 | 314 | 56.1 | 11.37 | 19.9 | 19.9 | 4331 | 60 | 25.07 | 35.5 | 4327.7 | 8805.231 | 70.4 | 45.2 | 80.06 | 119.81 | 29 | 30.5 | 32.6 | 25.3 | 4319.5 | 39.5 | 27.5 | 78 | 31 | 36.9 | 36 | 10.6 | 0.46 | 4.7
|  | 2508 | 84 | 18 | 3 | 2 | 14.66 | 11.4 | 98.7 | 9.99 | 2.1 | 1.432 | 3.3 | 49.5 | 52.8 | 102.5 | 486.4 | 5 | 331 | 24.2 | 0.245 | 32.1 | 41.1 | 312.5 | 55.9 | 11.28 | 19.7 | 20 | 4318 | 60.3 | 24.96 | 35.3 | 4316.6 | 8805.232 | 70.2 | 44.9 | 80.04 | 120.06 | 29 | 30.5 | 32.6 | 25.3 | 4319.5 | 40 | 27.1 | 78 | 31 | 34.5 | 34 | 10.2 | 0.12 | 5.5
|  | 2509 | 84 | 19 | 4 | 2 | 14.7 | 11.4 | 98.7 | 8.7 | 2.1 | 1.315 | 3.6 | 49.2 | 52.8 | 105.87 | 491.9 | 4.38 | 330.8 | 24.2 | 0.236 | 32 | 41.4 | 313.4 | 55.4 | 11.29 | 19.7 | 19.9 | 4306 | 60.6 | 25.04 | 35.5 | 4305.3 | 8805.232 | 69.9 | 45.2 | 79.87 | 119.53 | 28.9 | 30.5 | 32.6 | 25.3 | 4304.5 | 40 | 27.1 | 78 | 31 | 34.9 | 35 | 10.2 | 0.1 | 0
|  | 2510 | 84 | 20 | 5 | 2 | 14.97 | 11.4 | 98.7 | 8.08 | 2.1 | 1.241 | 3.6 | 49.2 | 52.8 | 106.45 | 497.1 | 4.25 | 331.7 | 24.1 | 0.222 | 31.8 | 42 | 311.1 | 55.4 | 11.18 | 19.7 | 19.9 | 4296 | 60.6 | 24.85 | 35.3 | 4296.9 | 8805.233 | 70.1 | 45 | 79.85 | 119.67 | 29 | 30.5 | 32.6 | 25.4 | 4300 | 40 | 27.1 | 78 | 31 | 34.9 | 34 | 10.2 | 0.1 | 0
|  | 2511 | 84 | 21 | 6 | 2 | 14.75 | 11.4 | 98.7 | 7.88 | 2.1 | 1.24 | 3.4 | 49.3 | 52.7 | 106.43 | 502 | 4.27 | 332.3 | 24.2 | 0.253 | 32 | 43.1 | 311.3 | 55.3 | 11.34 | 19.7 | 20 | 4312 | 60.8 | 25.13 | 35.4 | 4310.3 | 8805.233 | 70.2 | 45 | 80.01 | 119.81 | 28.9 | 30.5 | 32.6 | 25.4 | 4304.5 | 39 | 27.5 | 78 | 31 | 36.5 | 36 | 10.6 | 0.7 | 0.8
|  | 2512 | 84 | 22 | 7 | 2 | 14.58 | 11.4 | 98.7 | 7.77 | 2.1 | 1.231 | 3.3 | 49.4 | 52.7 | 106.32 | 506.7 | 4.38 | 331.2 | 24.2 | 0.299 | 31.8 | 41.1 | 311 | 55.3 | 11.25 | 19.8 | 20 | 4317 | 61 | 24.88 | 35.2 | 4317.4 | 8805.234 | 69.5 | 44.9 | 80.15 | 120.06 | 28.8 | 30.5 | 32.6 | 25.3 | 4325 | 40 | 27.1 | 78 | 31 | 36.1 | 35 | 10.2 | 0.78 | 5.5
|  | 2513 | 84 | 23 | 1 | 21 | 14.61 | 11.4 | 98.7 | 7.06 | 2.1 | 1.171 | 3.7 | 49.2 | 52.9 | 102.33 | 510.7 | 4.28 | 331.2 | 24.1 | 0.292 | 32 | 24.3 | 311.2 | 55.3 | 10.82 | 19.8 | 19.9 | 4168 | 61 | 24.79 | 35.3 | 4164.9 | 8805.234 | 70.2 | 45.1 | 80.19 | 120.24 | 28.9 | 30.5 | 32.7 | 25.4 | 4241.2 | 40 | 23.1 | 78 | 31 | 25.1 | 22 | 7.8 | 0.72 | -0.8
|  | 2514 | 84 | 24 | 2 | 21 | 15.19 | 11.4 | 98.7 | 5.86 | 2.1 | 0.988 | 3.1 | 49.6 | 52.6 | 101.29 | 512.7 | 3.22 | 331.6 | 24 | 0.233 | 31.9 | 18.6 | 307.7 | 55.5 | 9.81 | 19.7 | 20.1 | 3784 | 61.1 | 24.77 | 35.2 | 3780.7 | 8805.235 | 70.3 | 44.8 | 80.16 | 120.24 | 28.8 | 30.5 | 32.6 | 25.4 | 3857.8 | 32 | 21.6 | 78 | 31 | 15.3 | 15 | 4.3 | 0.78 | -0.8
|  | 2515 | 84 | 25 | 3 | 21 | 16.54 | 11.4 | 98.7 | 2.83 | 2.1 | 0.78 | 3.4 | 49.4 | 52.8 | 101.11 | 510.2 | 1.97 | 331.1 | 24.3 | 0.254 | 32 | 16.5 | 301.1 | 55.3 | 8.81 | 19.9 | 19.7 | 3344 | 61 | 25.15 | 35.2 | 3344.5 | 8805.235 | 70.4 | 44.6 | 80.12 | 120.02 | 28.8 | 30.5 | 32.6 | 25.5 | 3387.5 | 30.5 | 20.4 | 78 | 31 | 12.9 | 12 | 3.1 | 0.04 | 7
|  | 2516 | 84 | 26 | 4 | 21 | 20.52 | 11.5 | 98.7 | 2.37 | 2 | 0.63 | 3.1 | 49.5 | 52.6 | 101.16 | 503.4 | 1.12 | 331.5 | 23.9 | 0.254 | 31.7 | 16.9 | 294.3 | 55.2 | 7.34 | 19.7 | 20 | 2864 | 61.2 | 24.46 | 35.4 | 2865.1 | 8805.235 | 69.7 | 45 | 80.07 | 119.56 | 28.9 | 30.6 | 32.6 | 25.5 | 3035.8 | 27.5 | 19.2 | 78 | 31 | 12.9 | 13 | 2.4 | 0 | 0
|  | 2517 | 84 | 27 | 5 | 21 | 20.52 | 11.5 | 98.7 | 1.72 | 2.1 | 0.757 | 2.9 | 49.4 | 52.3 | 101.15 | 494.6 | 0.29 | 331.7 | 24.1 | 0.256 | 32 | 16 | 279.7 | 55.2 | 6.17 | 19.8 | 20 | 2394 | 61 | 24.63 | 35.3 | 2394.6 | 8805.235 | 70.5 | 44.8 | 80.04 | 119.52 | 28.9 | 30.5 | 32.7 | 25.5 | 2540.5 | 25.5 | 18.4 | 78 | 32 | 12.5 | 12 | 1.6 | 0 | 0
|  | 2518 | 84 | 28 | 6 | 21 | 20.52 | 11.4 | 98.7 | 2.81 | 2.1 | 0.671 | 2.7 | 49.3 | 52 | 101.07 | 484.3 | 0.04 | 331.2 | 24.2 | 0.248 | 32 | 15.9 | 237.2 | 55.1 | 5.11 | 19.8 | 20.1 | 1949 | 60.9 | 25.04 | 35.4 | 1949.1 | 8805.235 | 70.8 | 45.1 | 79.91 | 119.78 | 28.9 | 30.5 | 32.6 | 25.4 | 2044.5 | 23 | 18 | 78 | 32 | 12.5 | 12 | 1.2 | 0 | 0
|  | 2519 | 84 | 29 | 7 | 21 | 20.5 | 11.5 | 98.7 | 1.84 | 2.1 | 0.541 | 2 | 49.5 | 51.5 | 100.52 | 475.5 | 0.01 | 331.8 | 24 | 0.233 | 31.9 | 15.3 | 190.9 | 54.8 | 3.99 | 19.9 | 20.2 | 1517 | 60.4 | 25.1 | 35.1 | 1514.2 | 8805.235 | 70 | 44.7 | 80.22 | 119.95 | 29 | 30.5 | 32.6 | 25.5 | 1737.5 | 20.5 | 17.3 | 78 | 32 | 11.4 | 12 | 0.4 | 0 | 1.6
|  | 2520 | 84 | 30 | 8 | 21 | 20.52 | 11.5 | 98.7 | 1.27 | 2.1 | 0.502 | 1.6 | 49.8 | 51.5 | 100.4 | 466.5 | 0 | 331.2 | 23.8 | 0.254 | 32 | 16.3 | 146.1 | 54.7 | 2.81 | 19.7 | 20.1 | 1093 | 60.1 | 24.52 | 35.3 | 1093.4 | 8805.235 | 70.1 | 45 | 80.1 | 119.92 | 29.1 | 30.5 | 32.7 | 25.6 | 1267 | 17 | 16.9 | 78 | 32 | 12.5 | 12 | 0 | 0 | 3.9
|  | 2521 | 85 | 1 | 1 | 1 | 20.51 | 11.4 | 98.7 | 3.88 | 2.1 | 0.695 | 1.7 | 49.8 | 51.5 | 100.82 | 457.4 | 0.24 | 334.2 | 23.8 | 0.223 | 32 | 43.2 | 111 | 54.4 | 2.02 | 19.8 | 20.1 | 776 | 60.4 | 24.85 | 35.4 | 780.4 | 8805.235 | 70.5 | 44.9 | 80.09 | 120.25 | 29 | 30.6 | 32.6 | 25.5 | 768.8 | 10.5 | 18.8 | 78 | 32 | 25.9 | 31 | 2 | 0.02 | 6.3
|  | 2522 | 85 | 2 | 2 | 1 | 19.15 | 11.4 | 98.7 | 6.03 | 2.1 | 0.889 | 1.8 | 49.5 | 51.3 | 101.55 | 452.3 | 0.5 | 334 | 23.9 | 0.326 | 32 | 42.5 | 118.4 | 54.1 | 2.23 | 19.8 | 20.3 | 848 | 60.3 | 25.07 | 35.3 | 847.7 | 8805.235 | 69.9 | 44.7 | 80.06 | 119.71 | 29 | 30.5 | 32.6 | 25.5 | 855.2 | 15 | 20 | 78 | 33 | 38.8 | 37 | 3.1 | 0.02 | 9.4
|  | 2523 | 85 | 3 | 3 | 1 | 17.8 | 11.5 | 98.7 | 6.01 | 2.1 | 0.929 | 1.8 | 49.6 | 51.4 | 101.34 | 448.7 | 0.72 | 331.9 | 23.9 | 0.239 | 32.1 | 33.7 | 117.2 | 53.8 | 2.21 | 19.9 | 20 | 845 | 60 | 24.99 | 35.3 | 836.5 | 8805.235 | 70.1 | 44.8 | 79.8 | 120.05 | 29.1 | 30.5 | 32.7 | 25.6 | 853.8 | 19 | 18.8 | 78 | 32 | 28.2 | 30 | 1.6 | 0.02 | 12.5
|  | 2524 | 85 | 4 | 4 | 1 | 17.04 | 11.5 | 98.7 | 5.9 | 2.1 | 1.022 | 1.8 | 49.6 | 51.4 | 101.44 | 445.8 | 0.75 | 334.8 | 24 | 0.208 | 32.1 | 39.4 | 114.5 | 53.4 | 2.12 | 19.8 | 20.2 | 804 | 59.8 | 25.24 | 35.1 | 802.2 | 8805.235 | 70.5 | 44.7 | 80.02 | 120.42 | 29.1 | 30.5 | 32.6 | 25.6 | 800 | 17.5 | 19.2 | 78 | 32 | 29 | 29 | 2.4 | 0.02 | 14.1
|  | 2525 | 85 | 5 | 5 | 1 | 16.89 | 11.5 | 98.7 | 6.24 | 2.1 | 1.107 | 1.5 | 49.7 | 51.2 | 101.6 | 442.8 | 0.68 | 335.3 | 23.8 | 0.282 | 32.1 | 36.7 | 115.7 | 52.7 | 2.16 | 19.8 | 20.3 | 837 | 59.8 | 24.66 | 35.2 | 839.6 | 8805.235 | 70.5 | 44.9 | 80 | 120.1 | 29.1 | 30.5 | 32.7 | 25.6 | 832.8 | 17 | 19.2 | 78 | 32 | 33.3 | 32 | 2.4 | 0.04 | 17.2
|  | 2526 | 85 | 6 | 6 | 1 | 16.51 | 11.5 | 98.7 | 6.2 | 2.1 | 1.105 | 1.7 | 49.7 | 51.3 | 101.48 | 439.9 | 0.72 | 335.1 | 24 | 0.25 | 32.1 | 34.4 | 115.4 | 52.1 | 2.07 | 19.7 | 20 | 806 | 59.8 | 24.57 | 35.2 | 805.2 | 8805.235 | 70.5 | 45 | 79.87 | 120.03 | 29.1 | 30.5 | 32.7 | 25.5 | 824 | 17 | 18.8 | 78 | 32 | 28.2 | 28 | 2 | 0.04 | 19.5
|  | 2527 | 85 | 7 | 7 | 1 | 16.26 | 11.5 | 98.7 | 6.22 | 2.1 | 1.141 | 1.7 | 49.7 | 51.4 | 101.43 | 437.3 | 0.75 | 335.1 | 23.9 | 0.24 | 32.2 | 38.1 | 114.8 | 51.7 | 2.13 | 19.8 | 19.9 | 804 | 59.5 | 25.29 | 35.2 | 804.1 | 8805.235 | 69.9 | 45.1 | 80.01 | 120.01 | 29.2 | 30.4 | 32.7 | 25.5 | 796.8 | 17.5 | 19.2 | 78 | 32 | 31.4 | 31 | 2.4 | 0.04 | 19.5
|  | 2528 | 85 | 8 | 1 | 12 | 16.51 | 11.5 | 98.7 | 6.51 | 2.1 | 1.252 | 1.3 | 49.7 | 51.1 | 101.51 | 434.6 | 0.71 | 335.6 | 23.9 | 0.195 | 32.1 | 56.5 | 117.1 | 51.3 | 2.38 | 19.9 | 20.1 | 887 | 59.5 | 25.6 | 35.3 | 895.7 | 8805.236 | 70.7 | 44.8 | 80.08 | 120.16 | 29.2 | 30.5 | 32.7 | 25.5 | 836.5 | 13 | 21.2 | 78 | 32 | 36.1 | 41 | 4.3 | 0.04 | 19.5
|  | 2529 | 85 | 9 | 2 | 12 | 17.28 | 11.5 | 98.7 | 8.08 | 2.1 | 1.611 | 1.8 | 49.3 | 51.1 | 104.21 | 432.1 | 0.94 | 335.8 | 23.8 | 0.245 | 32 | 64 | 132.6 | 51.1 | 3.4 | 19.9 | 20.4 | 1269 | 59.3 | 25.54 | 35.3 | 1271.8 | 8805.236 | 69.8 | 44.8 | 79.97 | 120.34 | 29.2 | 30.4 | 32.7 | 25.4 | 1155.2 | 15.5 | 24.3 | 78 | 33 | 55.7 | 55 | 7.1 | 0.02 | 19.5
|  | 2530 | 85 | 10 | 3 | 12 | 16.84 | 11.5 | 98.7 | 9.68 | 2.1 | 1.771 | 2.1 | 49.4 | 51.5 | 105.51 | 431.1 | 1.72 | 338.2 | 23.8 | 0.244 | 31.9 | 61.7 | 177.8 | 50.7 | 4.44 | 19.8 | 20.1 | 1691 | 59.5 | 25.1 | 35.6 | 1688.7 | 8805.236 | 70.2 | 45.1 | 79.93 | 119.98 | 29.1 | 30.4 | 32.7 | 25.4 | 1617 | 21 | 25.1 | 78 | 32 | 52.9 | 54 | 7.8 | 0.04 | 19.5
|  | 2531 | 85 | 11 | 4 | 12 | 16.31 | 11.5 | 98.7 | 10.34 | 2.1 | 1.894 | 2.2 | 49.4 | 51.6 | 106 | 432 | 2.44 | 332.1 | 23.7 | 0.188 | 32.1 | 64.2 | 232.6 | 50.9 | 5.64 | 19.8 | 20.1 | 2123 | 59.2 | 25.38 | 35.4 | 2121.6 | 8805.236 | 70.9 | 44.8 | 80.02 | 120.2 | 29.1 | 30.4 | 32.7 | 25.5 | 1903 | 23 | 27.1 | 78 | 32 | 54.9 | 54 | 10.2 | 0.04 | 19.5
|  | 2532 | 85 | 12 | 5 | 12 | 15.43 | 11.5 | 98.7 | 10.65 | 2.1 | 2.146 | 2 | 49.4 | 51.4 | 105.94 | 435.3 | 3.19 | 332.2 | 23.8 | 0.217 | 32.1 | 63.2 | 285.5 | 52.1 | 6.91 | 19.8 | 20 | 2599 | 59.3 | 25.4 | 35.3 | 2595.9 | 8805.236 | 70.5 | 44.7 | 79.94 | 120.09 | 29 | 30.5 | 32.7 | 25.3 | 2415.5 | 25 | 28.2 | 78 | 32 | 53.7 | 53 | 11.4 | 0.06 | 19.5
|  | 2533 | 85 | 13 | 6 | 12 | 14.79 | 11.5 | 98.7 | 12.36 | 2.1 | 2.259 | 2.5 | 49.3 | 51.8 | 105.84 | 441.6 | 4.09 | 332.3 | 23.7 | 0.221 | 32 | 62.7 | 298.9 | 53.6 | 8.03 | 19.8 | 20.2 | 3067 | 59.4 | 25.02 | 35.4 | 3068 | 8805.237 | 70.6 | 44.9 | 79.9 | 119.98 | 29 | 30.5 | 32.7 | 25.4 | 2931.2 | 28 | 29.4 | 78 | 32 | 53.3 | 54 | 12.5 | 0.7 | 19.5
|  | 2534 | 85 | 14 | 7 | 12 | 14.59 | 11.5 | 98.7 | 13.57 | 2.1 | 2.331 | 2.6 | 49.4 | 52 | 105.91 | 450.2 | 5.02 | 332.6 | 23.8 | 0.23 | 31.9 | 64.2 | 305.8 | 54.8 | 9.25 | 20 | 20.1 | 3528 | 59.8 | 25.04 | 35.4 | 3525.7 | 8805.237 | 70.1 | 44.7 | 79.75 | 119.71 | 29 | 30.5 | 32.7 | 25.4 | 3433.5 | 30 | 30.6 | 78 | 32 | 55.3 | 56 | 13.7 | 0.64 | 14.1
|  | 2535 | 85 | 15 | 8 | 12 | 14.65 | 11.5 | 98.7 | 14.81 | 2.1 | 2.33 | 2.6 | 49.6 | 52.2 | 105.71 | 460.1 | 5.85 | 332.1 | 23.9 | 0.241 | 32.2 | 67.4 | 311.3 | 55.6 | 10.41 | 19.8 | 20.2 | 3978 | 59.9 | 24.99 | 35.3 | 3980.7 | 8805.238 | 69.2 | 44.8 | 80.06 | 119.64 | 29 | 30.5 | 32.7 | 25.3 | 3921.8 | 30.5 | 31.8 | 78 | 32 | 57.3 | 58 | 14.9 | 0.44 | 9.4
|  | 2536 | 85 | 16 | 1 | 2 | 14.09 | 11.5 | 98.7 | 14.96 | 2.1 | 2.098 | 3 | 49.6 | 52.6 | 102.97 | 471.5 | 6.63 | 332.2 | 23.5 | 0.442 | 31.9 | 49 | 313.4 | 56 | 11.08 | 19.7 | 19.9 | 4283 | 59.9 | 24.71 | 35.3 | 4282.5 | 8805.238 | 70.1 | 44.9 | 80.32 | 119.8 | 29 | 30.5 | 32.6 | 25.4 | 4213.2 | 35.5 | 29.4 | 78 | 31 | 43.1 | 49 | 12.2 | 0.8 | 3.9
|  | 2537 | 85 | 17 | 2 | 2 | 14.95 | 11.5 | 98.7 | 12.21 | 2.1 | 1.682 | 3.5 | 49.2 | 52.6 | 101.23 | 479.8 | 6.27 | 332.2 | 23.7 | 0.239 | 31.8 | 42.2 | 315.4 | 55.8 | 11.39 | 19.7 | 20.1 | 4325 | 60.4 | 25.15 | 35.4 | 4323.3 | 8805.239 | 70.4 | 45 | 80.19 | 119.77 | 28.9 | 30.5 | 32.7 | 25.3 | 4319.5 | 39.5 | 27.5 | 78 | 31 | 35.7 | 36 | 10.6 | 0.52 | 3.9
|  | 2538 | 85 | 18 | 3 | 2 | 14.67 | 11.5 | 98.7 | 9.96 | 2.1 | 1.429 | 3.9 | 49 | 52.8 | 101.52 | 486.2 | 4.99 | 331.5 | 23.8 | 0.226 | 31.9 | 41.2 | 314.3 | 55.8 | 11.23 | 19.9 | 20 | 4316 | 60.6 | 24.85 | 35.4 | 4317.2 | 8805.239 | 70.6 | 44.7 | 80.1 | 119.97 | 28.9 | 30.5 | 32.7 | 25.3 | 4325 | 40.5 | 27.1 | 78 | 31 | 34.5 | 35 | 10.2 | 0.74 | 5.5
|  | 2539 | 85 | 19 | 4 | 2 | 14.69 | 11.5 | 98.7 | 8.71 | 2.1 | 1.301 | 3.4 | 49.4 | 52.8 | 104.61 | 491.7 | 4.35 | 331.9 | 23.7 | 0.237 | 32 | 41.2 | 313.3 | 55.5 | 11.31 | 19.9 | 20 | 4304 | 60.4 | 25.1 | 35.4 | 4306.5 | 8805.24 | 69.9 | 44.7 | 79.94 | 119.65 | 28.8 | 30.5 | 32.6 | 25.3 | 4310 | 40 | 27.1 | 78 | 31 | 34.9 | 35 | 10.2 | 0.14 | 6.3
|  | 2540 | 85 | 20 | 5 | 2 | 14.45 | 11.5 | 98.7 | 8.01 | 2.1 | 1.236 | 3.5 | 49.1 | 52.6 | 106.6 | 496.8 | 4.2 | 331.1 | 24 | 0.267 | 32 | 41.4 | 312 | 55.2 | 11.5 | 19.8 | 20.1 | 4298 | 60.7 | 25.54 | 35.3 | 4297 | 8805.24 | 70.3 | 44.7 | 79.91 | 119.82 | 28.8 | 30.5 | 32.6 | 25.4 | 4300 | 40 | 27.1 | 78 | 31 | 34.5 | 35 | 10.2 | 0.2 | 6.3
|  | 2541 | 85 | 21 | 6 | 2 | 14.41 | 11.5 | 98.7 | 7.83 | 2.1 | 1.224 | 3.6 | 49.2 | 52.8 | 106.6 | 501.7 | 4.19 | 331.3 | 23.5 | 0.235 | 31.8 | 42.6 | 311.2 | 55.2 | 11.3 | 20 | 20.1 | 4306 | 60.8 | 25.07 | 35.3 | 4302.5 | 8805.241 | 69.2 | 44.8 | 80.05 | 120.45 | 28.8 | 30.6 | 32.6 | 25.3 | 4304.5 | 39.5 | 27.5 | 78 | 31 | 36.1 | 36 | 10.6 | 0.25 | 7
|  | 2542 | 85 | 22 | 7 | 2 | 14.41 | 11.5 | 98.7 | 7.81 | 2.1 | 1.216 | 4 | 49.1 | 53.1 | 106.3 | 506.3 | 4.28 | 331.5 | 23.6 | 0.259 | 31.7 | 42.5 | 311.2 | 55.2 | 11.51 | 19.6 | 20 | 4313 | 60.7 | 25.49 | 35.3 | 4313.2 | 8805.241 | 69.9 | 44.9 | 80.25 | 119.97 | 28.8 | 30.5 | 32.6 | 25.3 | 4310 | 39.5 | 27.5 | 78 | 31 | 35.7 | 36 | 10.6 | 0.18 | 0.8
|  | 2543 | 85 | 23 | 1 | 21 | 14.51 | 11.5 | 98.7 | 7.23 | 2.1 | 1.164 | 3.4 | 49.3 | 52.6 | 103.49 | 510.2 | 4.29 | 331.7 | 23.6 | 0.226 | 31.9 | 24.5 | 311.3 | 55.4 | 11.01 | 19.8 | 20.3 | 4170 | 61.1 | 25.21 | 35.4 | 4171.5 | 8805.242 | 70.4 | 44.6 | 80.31 | 119.84 | 28.8 | 30.5 | 32.6 | 25.4 | 4236.5 | 39 | 23.1 | 78 | 31 | 23.9 | 22 | 7.5 | 0.74 | 0
|  | 2544 | 85 | 24 | 2 | 21 | 14.99 | 11.5 | 98.7 | 5.7 | 2.1 | 0.973 | 3.5 | 49.4 | 52.9 | 102.01 | 512.3 | 3.26 | 331.5 | 23.4 | 0.232 | 31.9 | 18.6 | 307.6 | 55.2 | 9.71 | 19.8 | 20.2 | 3783 | 61.1 | 24.52 | 35.3 | 3782.5 | 8805.242 | 70.4 | 44.7 | 80.06 | 119.74 | 28.8 | 30.5 | 32.6 | 25.4 | 3837.5 | 32 | 21.2 | 78 | 31 | 14.9 | 14 | 4.3 | 0.76 | 4.7
|  | 2545 | 85 | 25 | 3 | 21 | 16.64 | 11.5 | 98.7 | 2.99 | 2.1 | 0.768 | 3.1 | 49.6 | 52.7 | 101.42 | 509.8 | 1.97 | 331.6 | 23.7 | 0.277 | 31.9 | 17 | 302 | 55.3 | 8.66 | 19.8 | 20.1 | 3345 | 61.1 | 24.74 | 35.3 | 3343.1 | 8805.242 | 70.2 | 45 | 80.15 | 120.29 | 28.8 | 30.5 | 32.6 | 25.5 | 3527.2 | 30.5 | 20 | 78 | 31 | 12.5 | 13 | 3.1 | 0.04 | 7.8
|  | 2546 | 85 | 26 | 4 | 21 | 20.51 | 11.5 | 98.7 | 1.85 | 2.1 | 0.635 | 2.9 | 49.5 | 52.4 | 101.48 | 502.6 | 1.07 | 331.8 | 23.6 | 0.227 | 31.9 | 17 | 294.2 | 55.3 | 7.41 | 19.8 | 20.1 | 2862 | 61.2 | 24.71 | 35.2 | 2862.2 | 8805.243 | 69.9 | 44.7 | 79.72 | 120.34 | 28.8 | 30.6 | 32.7 | 25.5 | 3026.5 | 27.5 | 19.2 | 78 | 31 | 12.9 | 13 | 2.4 | 0 | 0
|  | 2547 | 85 | 27 | 5 | 21 | 20.51 | 11.5 | 98.7 | 2.67 | 2 | 0.878 | 2.5 | 49.6 | 52.1 | 101.39 | 493.7 | 0.23 | 331.5 | 23.7 | 0.266 | 32.1 | 16.3 | 279.9 | 55.1 | 6.12 | 19.8 | 20.2 | 2390 | 60.8 | 24.46 | 35.2 | 2391.5 | 8805.243 | 70.4 | 44.7 | 80.06 | 120.33 | 28.9 | 30.6 | 32.6 | 25.5 | 2503 | 26 | 18.8 | 78 | 32 | 12.5 | 12 | 2 | 0 | 0
|  | 2548 | 85 | 28 | 6 | 21 | 20.51 | 11.5 | 98.7 | 4.05 | 2.1 | 0.838 | 2.1 | 49.7 | 51.8 | 101.38 | 483.4 | 0.03 | 331.9 | 23.7 | 0.256 | 31.8 | 16.3 | 235.5 | 55.1 | 5.01 | 19.8 | 19.9 | 1939 | 60.4 | 24.66 | 35.1 | 1944 | 8805.243 | 70.8 | 45 | 80.08 | 120.33 | 28.9 | 30.5 | 32.7 | 25.5 | 2007.8 | 23 | 18 | 78 | 32 | 12.2 | 12 | 1.2 | 0 | 0
|  | 2549 | 85 | 29 | 7 | 21 | 20.52 | 11.5 | 98.7 | 2.71 | 2 | 0.671 | 2.2 | 49.6 | 51.8 | 101.41 | 474.8 | 0 | 331.9 | 23.7 | 0.243 | 31.9 | 15.5 | 189.4 | 54.8 | 3.85 | 19.8 | 20.1 | 1508 | 60.3 | 24.38 | 35.4 | 1505.9 | 8805.243 | 70.3 | 45 | 79.84 | 120.21 | 28.9 | 30.5 | 32.7 | 25.5 | 1700 | 20.5 | 17.3 | 78 | 32 | 11.8 | 11 | 0.4 | 0 | 1.6
|  | 2550 | 85 | 30 | 8 | 21 | 20.5 | 11.5 | 98.7 | 1.89 | 2 | 0.564 | 2.1 | 49.5 | 51.6 | 101.28 | 465.9 | 0 | 331.6 | 23.8 | 0.267 | 32 | 16.4 | 144.9 | 54.5 | 2.75 | 19.9 | 20.2 | 1089 | 60 | 24.1 | 35.3 | 1096.1 | 8805.243 | 70.8 | 44.8 | 80.07 | 120.27 | 28.9 | 30.6 | 32.6 | 25.6 | 1229.5 | 16.5 | 16.5 | 78 | 32 | 12.2 | 12 | 0 | 0 | 4.7
|  | 2551 | 86 | 1 | 1 | 1 | 20.51 | 11.5 | 98.7 | 4.38 | 2.1 | 0.675 | 2 | 49.7 | 51.7 | 101.21 | 456.9 | 0.02 | 335.1 | 23.7 | 0.209 | 32 | 43.6 | 110 | 54.4 | 2.05 | 19.9 | 20 | 778 | 59.9 | 25.21 | 35.4 | 776.9 | 8805.243 | 70.1 | 44.9 | 80.14 | 120.22 | 29 | 30.5 | 32.6 | 25.5 | 828.8 | 12 | 19.2 | 78 | 32 | 28.6 | 33 | 2.4 | 0.02 | 7
|  | 2552 | 86 | 2 | 2 | 1 | 19.21 | 11.5 | 98.7 | 5.57 | 2.1 | 0.92 | 1.6 | 49.8 | 51.4 | 101.33 | 452.1 | 0.41 | 335.3 | 23.8 | 0.307 | 32.2 | 42.9 | 112.9 | 54.1 | 2.21 | 19.8 | 20.1 | 853 | 59.9 | 24.79 | 35.2 | 848.1 | 8805.243 | 70.2 | 44.7 | 80.16 | 120.31 | 29 | 30.6 | 32.7 | 25.5 | 803.8 | 15 | 19.6 | 78 | 33 | 38 | 40 | 2.7 | 0.02 | 10.2
|  | 2553 | 86 | 3 | 3 | 1 | 17.79 | 11.5 | 98.7 | 5.82 | 2 | 0.965 | 1.9 | 49.4 | 51.4 | 101.44 | 448.5 | 0.69 | 332.1 | 23.8 | 0.24 | 32 | 33.8 | 116.3 | 53.6 | 2.16 | 19.9 | 20 | 843 | 60 | 24.43 | 35.4 | 842.8 | 8805.243 | 70.1 | 44.9 | 79.94 | 120.32 | 29 | 30.6 | 32.7 | 25.6 | 858.5 | 18.5 | 18.8 | 78 | 32 | 29.8 | 29 | 2 | 0.02 | 11.7
|  | 2554 | 86 | 4 | 4 | 1 | 17 | 11.5 | 98.7 | 5.58 | 2.1 | 1.018 | 2 | 49.3 | 51.3 | 101.4 | 445.3 | 0.7 | 335.2 | 23.9 | 0.203 | 32.2 | 39 | 112 | 53.2 | 2.11 | 19.8 | 20.2 | 801 | 59.6 | 25.18 | 35.4 | 799.8 | 8805.243 | 69.9 | 45.1 | 79.91 | 119.98 | 29 | 30.5 | 32.6 | 25.6 | 804.5 | 17 | 18.8 | 78 | 32 | 29 | 30 | 2 | 0.02 | 14.8
|  | 2555 | 86 | 5 | 5 | 1 | 16.87 | 11.5 | 98.7 | 5.91 | 2.1 | 1.116 | 1.4 | 49.8 | 51.2 | 101.44 | 442.2 | 0.65 | 335.3 | 23.8 | 0.28 | 32.1 | 37.1 | 114.3 | 52.8 | 2.2 | 19.9 | 20.3 | 838 | 59.8 | 25.07 | 35.3 | 841.1 | 8805.243 | 70.2 | 44.6 | 80.06 | 120.51 | 29.1 | 30.5 | 32.7 | 25.6 | 835.8 | 17 | 19.6 | 78 | 32 | 33.3 | 31 | 2.4 | 0.04 | 17.2
|  | 2556 | 86 | 6 | 6 | 1 | 16.45 | 11.5 | 98.7 | 5.67 | 2.1 | 1.084 | 1.2 | 49.8 | 51.1 | 101.6 | 439.7 | 0.67 | 333.9 | 23.7 | 0.259 | 32.2 | 33.7 | 115.2 | 52.2 | 2.12 | 19.9 | 20.1 | 808 | 59.6 | 25.1 | 35.4 | 806 | 8805.243 | 69.8 | 45 | 79.88 | 119.84 | 29.1 | 30.5 | 32.7 | 25.6 | 825.8 | 17 | 18.8 | 78 | 32 | 27.5 | 27 | 1.6 | 0.04 | 19.5
|  | 2557 | 86 | 7 | 7 | 1 | 16.28 | 11.5 | 98.7 | 5.68 | 2.1 | 1.159 | 1.4 | 49.8 | 51.2 | 101.63 | 437.1 | 0.74 | 335.3 | 23.9 | 0.193 | 32.2 | 39 | 113.5 | 51.6 | 2.09 | 19.7 | 20.2 | 800 | 59.7 | 24.9 | 35.3 | 799.3 | 8805.243 | 70.1 | 44.8 | 79.84 | 119.68 | 29.1 | 30.5 | 32.7 | 25.5 | 791.2 | 17.5 | 19.2 | 78 | 32 | 32.2 | 31 | 2.4 | 0.04 | 19.5
|  | 2558 | 86 | 8 | 1 | 12 | 16.47 | 11.5 | 98.7 | 6.23 | 2.1 | 1.287 | 1.4 | 49.7 | 51.1 | 101.68 | 434.4 | 0.77 | 334.7 | 23.6 | 0.182 | 32.3 | 56.8 | 116.2 | 51.2 | 2.4 | 19.8 | 20.3 | 899 | 59.4 | 25.54 | 35.3 | 887.7 | 8805.243 | 70.2 | 44.9 | 80.07 | 120.12 | 29.1 | 30.4 | 32.7 | 25.5 | 841.2 | 16 | 21.6 | 78 | 32 | 38.4 | 42 | 4.7 | 0.04 | 19.5
|  | 2559 | 86 | 9 | 2 | 12 | 17.14 | 11.5 | 98.7 | 8.12 | 2.1 | 1.63 | 1.9 | 49.4 | 51.3 | 104.72 | 432 | 0.97 | 336 | 24 | 0.219 | 32 | 63.7 | 133 | 51 | 3.41 | 20.2 | 20.1 | 1282 | 59.2 | 25.38 | 35.3 | 1278.2 | 8805.243 | 69.6 | 44.8 | 79.93 | 120.48 | 29.1 | 30.4 | 32.7 | 25.5 | 1191.2 | 13.5 | 23.5 | 78 | 33 | 55.3 | 57 | 6.7 | 0.02 | 19.5
|  | 2560 | 86 | 10 | 3 | 12 | 16.86 | 11.5 | 98.7 | 9.82 | 2.1 | 1.785 | 1.3 | 49.7 | 51.1 | 106.04 | 431 | 1.67 | 337.6 | 24.2 | 0.206 | 32.3 | 61.1 | 178.4 | 50.9 | 4.49 | 20 | 20.2 | 1690 | 59.4 | 25.35 | 35.2 | 1689.3 | 8805.243 | 69.5 | 45 | 79.82 | 120.34 | 29 | 30.4 | 32.7 | 25.4 | 1503.8 | 21.5 | 25.1 | 78 | 32 | 52.2 | 54 | 8.2 | 0.04 | 19.5
|  | 2561 | 86 | 11 | 4 | 12 | 16.27 | 11.5 | 98.7 | 10.34 | 2.1 | 1.867 | 2 | 49.3 | 51.3 | 106.23 | 431.8 | 2.31 | 332.4 | 23.6 | 0.216 | 32 | 64.3 | 231.8 | 50.8 | 5.55 | 19.9 | 20.1 | 2122 | 59.5 | 24.96 | 35.5 | 2122.8 | 8805.243 | 69.9 | 44.7 | 80.04 | 119.96 | 29.1 | 30.5 | 32.7 | 25.4 | 1937.5 | 23 | 27.1 | 78 | 32 | 54.5 | 54 | 10.2 | 0.04 | 19.5
|  | 2562 | 86 | 12 | 5 | 12 | 15.43 | 11.5 | 98.7 | 10.5 | 2.1 | 2.122 | 2.3 | 49.3 | 51.6 | 106.22 | 435.2 | 3.12 | 331.9 | 24 | 0.228 | 32 | 63.9 | 284.4 | 52 | 6.77 | 19.9 | 20.1 | 2597 | 59.3 | 24.9 | 35.3 | 2597 | 8805.244 | 70.1 | 44.8 | 79.97 | 119.82 | 29 | 30.5 | 32.7 | 25.4 | 2444.5 | 25.5 | 28.6 | 78 | 32 | 53.3 | 55 | 11.4 | 0.06 | 19.5
|  | 2563 | 86 | 13 | 6 | 12 | 14.74 | 11.5 | 98.7 | 12.3 | 2.1 | 2.266 | 2.5 | 49.5 | 51.9 | 106.19 | 441.5 | 4.04 | 332.3 | 23.9 | 0.248 | 32.1 | 62.7 | 298.4 | 53.5 | 8.01 | 19.9 | 20.1 | 3074 | 59.4 | 24.88 | 35.4 | 3073.9 | 8805.244 | 70.3 | 45.3 | 80.04 | 120.12 | 29 | 30.5 | 32.7 | 25.4 | 2961.5 | 28 | 29.8 | 78 | 32 | 54.1 | 53 | 12.5 | 0.74 | 19.5
|  | 2564 | 86 | 14 | 7 | 12 | 14.67 | 11.5 | 98.7 | 13.62 | 2.1 | 2.331 | 3 | 49.1 | 52.1 | 105.98 | 450.1 | 4.93 | 332.6 | 23.9 | 0.232 | 31.9 | 64.2 | 306.3 | 54.5 | 9.26 | 20 | 20.1 | 3529 | 59.4 | 25.07 | 35.5 | 3527.4 | 8805.245 | 70.1 | 45.1 | 80.01 | 120.38 | 29 | 30.5 | 32.7 | 25.4 | 3459.2 | 30 | 30.6 | 78 | 32 | 54.9 | 56 | 13.7 | 0.41 | 14.1
|  | 2565 | 86 | 15 | 8 | 12 | 14.7 | 11.5 | 98.7 | 14.79 | 2.1 | 2.35 | 2.7 | 49.3 | 52 | 103.23 | 460.2 | 5.76 | 332.3 | 23.9 | 0.202 | 32.1 | 67.4 | 310.6 | 55.5 | 10.53 | 19.9 | 20.3 | 3976 | 59.5 | 25.29 | 35.3 | 3976.8 | 8805.245 | 70.1 | 45 | 80.04 | 120.09 | 29 | 30.5 | 32.7 | 25.4 | 3787.5 | 31 | 31.8 | 78 | 32 | 56.9 | 58 | 14.9 | 0.64 | 9.4
|  | 2566 | 86 | 16 | 1 | 2 | 14.05 | 11.5 | 98.7 | 15 | 2.1 | 2.146 | 3.2 | 49.3 | 52.4 | 102.28 | 471.3 | 6.58 | 331.3 | 23.9 | 0.469 | 32 | 48.5 | 315.2 | 55.9 | 11.29 | 19.9 | 20.2 | 4281 | 59.7 | 25.18 | 35.5 | 4282.7 | 8805.246 | 70.3 | 45 | 79.97 | 120.02 | 29 | 30.5 | 32.7 | 25.4 | 4222.5 | 36 | 29 | 78 | 31 | 50.6 | 47 | 11.8 | 0.8 | 6.3
|  | 2567 | 86 | 17 | 2 | 2 | 14.44 | 11.5 | 98.7 | 12.15 | 2.1 | 1.717 | 3.2 | 49.3 | 52.6 | 101.88 | 479.8 | 6.26 | 331.6 | 23.9 | 0.229 | 32.1 | 42.1 | 313.5 | 56 | 11.09 | 19.9 | 20.3 | 4325 | 60.2 | 24.49 | 35.2 | 4323.9 | 8805.246 | 69.7 | 44.7 | 79.95 | 119.78 | 28.9 | 30.5 | 32.6 | 25.3 | 4319.5 | 39 | 27.5 | 78 | 31 | 36.9 | 36 | 10.6 | 0.27 | -0.8
|  | 2568 | 86 | 18 | 3 | 2 | 14.65 | 11.5 | 98.7 | 10.06 | 2.1 | 1.471 | 3.4 | 49.2 | 52.6 | 102.61 | 486.4 | 4.97 | 331.5 | 24 | 0.249 | 31.9 | 41.2 | 313.4 | 55.6 | 11.32 | 20 | 20.2 | 4315 | 60.4 | 25.04 | 35.6 | 4316.4 | 8805.247 | 69.9 | 44.9 | 79.86 | 119.99 | 28.9 | 30.5 | 32.6 | 25.4 | 4314.8 | 40 | 27.1 | 78 | 31 | 34.5 | 35 | 10.2 | 0.14 | 3.9
|  | 2569 | 86 | 19 | 4 | 2 | 14.84 | 11.5 | 98.7 | 8.84 | 2.1 | 1.34 | 3.5 | 49.2 | 52.7 | 106.03 | 492 | 4.3 | 331 | 23.6 | 0.209 | 32 | 41.4 | 311.7 | 55.2 | 11.23 | 19.9 | 20.4 | 4305 | 60.9 | 24.9 | 35.4 | 4305.3 | 8805.247 | 70.1 | 44.8 | 79.96 | 119.89 | 28.9 | 30.6 | 32.6 | 25.3 | 4310 | 40 | 27.1 | 78 | 31 | 34.5 | 35 | 10.2 | 0.76 | 0
|  | 2570 | 86 | 20 | 5 | 2 | 14.77 | 11.5 | 98.7 | 8.16 | 2.1 | 1.262 | 3.7 | 49 | 52.7 | 106.56 | 497 | 4.16 | 331.5 | 23.9 | 0.247 | 31.8 | 41.5 | 311.9 | 55 | 11.27 | 19.9 | 20.3 | 4293 | 60.9 | 25.07 | 35.4 | 4294.7 | 8805.248 | 70.1 | 44.8 | 80.07 | 119.91 | 28.8 | 30.5 | 32.6 | 25.3 | 4300 | 40 | 27.1 | 78 | 31 | 34.5 | 35 | 10.2 | 0.76 | 0
|  | 2571 | 86 | 21 | 6 | 2 | 14.49 | 11.5 | 98.7 | 7.97 | 2.1 | 1.242 | 3.6 | 49.1 | 52.7 | 106.42 | 502 | 4.18 | 331.7 | 24 | 0.267 | 31.9 | 42.5 | 310.6 | 55.2 | 11.39 | 20 | 20.2 | 4306 | 60.9 | 25.27 | 35.3 | 4304.7 | 8805.248 | 70.6 | 45 | 80.13 | 120.07 | 28.8 | 30.5 | 32.6 | 25.4 | 4304.5 | 39.5 | 27.5 | 78 | 31 | 35.7 | 36 | 10.6 | 0.76 | 5.5
|  | 2572 | 86 | 22 | 7 | 2 | 14.36 | 11.5 | 98.7 | 7.83 | 2.1 | 1.22 | 3.5 | 49.2 | 52.6 | 106.2 | 506.5 | 4.28 | 331.1 | 23.9 | 0.297 | 31.8 | 41.2 | 311.6 | 55.2 | 11.19 | 20 | 20.4 | 4321 | 61.1 | 24.74 | 35.3 | 4320.7 | 8805.249 | 69.4 | 44.8 | 80.14 | 119.7 | 28.8 | 30.6 | 32.6 | 25.4 | 4319.5 | 39.5 | 27.5 | 78 | 31 | 36.1 | 36 | 10.6 | 0.76 | 5.5
|  | 2573 | 86 | 23 | 1 | 21 | 14.54 | 11.5 | 98.7 | 7.07 | 2.1 | 1.172 | 3.7 | 49.3 | 53 | 102.12 | 510.4 | 4.26 | 331.5 | 24.1 | 0.256 | 32 | 24 | 310.8 | 55.2 | 10.83 | 19.9 | 20.1 | 4171 | 61.1 | 24.79 | 35.4 | 4170.1 | 8805.249 | 70.1 | 45.1 | 80.11 | 119.81 | 28.7 | 30.5 | 32.7 | 25.4 | 4289.8 | 38 | 24.3 | 78 | 31 | 22.7 | 20 | 7.1 | 0.8 | -0.8
|  | 2574 | 86 | 24 | 2 | 21 | 15.09 | 11.5 | 98.7 | 5.59 | 2.1 | 1.007 | 3.8 | 49.2 | 53 | 101.26 | 512.7 | 3.2 | 331.6 | 24.1 | 0.235 | 32 | 18.5 | 308 | 55.1 | 9.82 | 20 | 20.1 | 3784 | 61 | 24.79 | 35.2 | 3777.5 | 8805.25 | 71 | 45.1 | 80.06 | 120.11 | 28.8 | 30.5 | 32.7 | 25.4 | 3955.2 | 32 | 21.2 | 78 | 31 | 14.9 | 14 | 4.3 | 0.76 | 4.7
|  | 2575 | 86 | 25 | 3 | 21 | 16.04 | 11.5 | 98.7 | 2.99 | 2.1 | 0.81 | 3.6 | 49.3 | 52.9 | 100.98 | 509.8 | 1.91 | 331.3 | 24.1 | 0.265 | 32 | 17.1 | 301.7 | 55.3 | 8.63 | 19.9 | 20.3 | 3336 | 61.2 | 24.71 | 35.4 | 3338.9 | 8805.25 | 70 | 44.9 | 79.84 | 119.81 | 28.8 | 30.5 | 32.6 | 25.5 | 3514 | 30 | 20 | 78 | 31 | 12.9 | 13 | 3.1 | 0.06 | 0
|  | 2576 | 86 | 26 | 4 | 21 | 20.51 | 11.5 | 98.7 | 2.41 | 2.1 | 0.628 | 2.9 | 49.9 | 52.8 | 100.97 | 502.4 | 0.95 | 331.2 | 23.8 | 0.249 | 32.4 | 17 | 293.3 | 55.3 | 7.41 | 19.9 | 20.2 | 2860 | 61.2 | 24.74 | 35.3 | 2858.7 | 8805.25 | 70.9 | 45 | 79.71 | 119.89 | 28.8 | 30.6 | 32.7 | 25.5 | 2989.8 | 27.5 | 19.2 | 78 | 31 | 12.9 | 13 | 2.4 | 0 | 0
|  | 2577 | 86 | 27 | 5 | 21 | 20.51 | 11.5 | 98.7 | 2.95 | 2.1 | 0.857 | 2.9 | 49.3 | 52.2 | 100.99 | 493.7 | 0.17 | 331.3 | 24.2 | 0.262 | 31.9 | 16.3 | 279.7 | 55.1 | 6.27 | 20 | 20.5 | 2391 | 61 | 25.04 | 35.5 | 2389.6 | 8805.25 | 70.1 | 45.1 | 79.78 | 120.16 | 28.8 | 30.6 | 32.6 | 25.5 | 2478 | 26 | 18.8 | 78 | 32 | 12.5 | 12 | 2 | 0 | 0
|  | 2578 | 86 | 28 | 6 | 21 | 20.51 | 11.5 | 98.7 | 4.15 | 2.1 | 0.841 | 2.6 | 49.4 | 52.1 | 100.93 | 483.2 | 0.02 | 331.4 | 24 | 0.252 | 31.9 | 16 | 236.3 | 54.8 | 5.06 | 19.8 | 20.3 | 1946 | 60.8 | 24.82 | 35.5 | 1946 | 8805.25 | 70.6 | 44.9 | 80.02 | 120.17 | 28.8 | 30.5 | 32.6 | 25.5 | 2144.5 | 22.5 | 18 | 78 | 32 | 12.2 | 12 | 1.2 | 0 | 0
|  | 2579 | 86 | 29 | 7 | 21 | 20.51 | 11.5 | 98.7 | 3.29 | 2.1 | 0.696 | 2.1 | 49.6 | 51.7 | 100.86 | 474.4 | 0.07 | 331.8 | 24.3 | 0.26 | 32 | 15.3 | 190.3 | 54.9 | 3.88 | 20 | 20.3 | 1510 | 60.3 | 24.52 | 35.4 | 1512.4 | 8805.25 | 70.5 | 44.8 | 79.9 | 119.94 | 28.9 | 30.5 | 32.6 | 25.5 | 1691.2 | 20 | 17.3 | 78 | 32 | 11 | 12 | 0.4 | 0 | 1.6
|  | 2580 | 86 | 30 | 8 | 21 | 20.52 | 11.5 | 98.7 | 2.62 | 2.1 | 0.644 | 2.2 | 49.5 | 51.7 | 100.98 | 465.6 | 0.25 | 331.6 | 24.3 | 0.228 | 32.1 | 17.5 | 145 | 54.5 | 2.85 | 20 | 20.3 | 1099 | 60.3 | 24.79 | 35.5 | 1090.8 | 8805.25 | 69.8 | 44.9 | 80.02 | 120.05 | 28.9 | 30.6 | 32.6 | 25.5 | 1209.2 | 16 | 16.9 | 78 | 32 | 12.2 | 12 | 0 | 0 | 3.9
|  | 2581 | 87 | 1 | 1 | 1 | 20.52 | 11.5 | 98.7 | 5.15 | 2.2 | 0.774 | 2.2 | 49.4 | 51.6 | 101.04 | 456.5 | 0.27 | 335.7 | 24 | 0.221 | 32 | 42.5 | 110.5 | 54.1 | 2.1 | 19.9 | 20.2 | 780 | 60.2 | 25.74 | 35.6 | 782.9 | 8805.25 | 70.4 | 45 | 80.05 | 119.91 | 28.9 | 30.5 | 32.6 | 25.6 | 813.2 | 15.5 | 19.6 | 78 | 32 | 30.6 | 34 | 2.7 | 0.02 | 7
|  | 2582 | 87 | 2 | 2 | 1 | 19.27 | 11.5 | 98.7 | 5.9 | 2.1 | 0.97 | 1.7 | 49.8 | 51.5 | 100.97 | 451.8 | 0.47 | 335 | 24.2 | 0.316 | 32 | 43.1 | 112.8 | 54.1 | 2.21 | 20 | 20.3 | 852 | 60 | 24.79 | 35.3 | 836.7 | 8805.25 | 70.2 | 44.8 | 79.88 | 120.18 | 29 | 30.5 | 32.7 | 25.6 | 821 | 15 | 19.6 | 78 | 33 | 37.3 | 39 | 2.7 | 0.02 | 10.2
|  | 2583 | 87 | 3 | 3 | 1 | 17.88 | 11.5 | 98.7 | 5.93 | 2.1 | 0.978 | 1.4 | 49.9 | 51.2 | 101.07 | 448.1 | 0.71 | 332.8 | 24.3 | 0.245 | 32.1 | 33.6 | 115.6 | 53.7 | 2.18 | 20.1 | 20.2 | 839 | 59.7 | 24.77 | 35.3 | 842.3 | 8805.25 | 70.4 | 44.8 | 79.95 | 119.86 | 29 | 30.5 | 32.6 | 25.6 | 857.8 | 17.5 | 18.8 | 78 | 32 | 29 | 28 | 2 | 0.02 | 11.7
|  | 2584 | 87 | 4 | 4 | 1 | 17.11 | 11.5 | 98.7 | 5.71 | 2.1 | 1.036 | 1.5 | 49.9 | 51.4 | 100.98 | 444.9 | 0.71 | 335.2 | 24.3 | 0.206 | 32 | 39.2 | 112.8 | 53.2 | 2.1 | 20 | 20.4 | 800 | 60.1 | 25.07 | 35.6 | 797.7 | 8805.25 | 70.4 | 44.8 | 79.91 | 119.65 | 29.1 | 30.5 | 32.7 | 25.6 | 806.2 | 18 | 19.2 | 78 | 32 | 30.2 | 32 | 2 | 0.02 | 14.8
|  | 2585 | 87 | 5 | 5 | 1 | 16.98 | 11.5 | 98.7 | 6.08 | 2.1 | 1.126 | 1.6 | 49.6 | 51.2 | 100.95 | 442.1 | 0.75 | 334.8 | 24.4 | 0.281 | 32.2 | 36.9 | 114.7 | 52.5 | 2.24 | 20.1 | 20.3 | 841 | 59.9 | 25.38 | 35.4 | 837.6 | 8805.25 | 70.8 | 44.7 | 80.01 | 119.93 | 29.1 | 30.5 | 32.7 | 25.7 | 803 | 16.5 | 19.2 | 78 | 32 | 32.5 | 34 | 2.4 | 0.04 | 18
|  | 2586 | 87 | 6 | 6 | 1 | 16.58 | 11.5 | 98.7 | 5.92 | 2.1 | 1.11 | 1.9 | 49.5 | 51.4 | 101.07 | 439.2 | 0.76 | 334.7 | 24.6 | 0.27 | 32.1 | 33.6 | 115 | 52.1 | 2.15 | 19.9 | 20.1 | 809 | 59.8 | 25.32 | 35.6 | 804.9 | 8805.25 | 70.3 | 45 | 79.82 | 119.93 | 29 | 30.4 | 32.7 | 25.6 | 821 | 16.5 | 18.8 | 78 | 32 | 27.8 | 27 | 1.6 | 0.04 | 19.5
|  | 2587 | 87 | 7 | 7 | 1 | 16.32 | 11.5 | 98.7 | 5.89 | 2.1 | 1.153 | 1.3 | 50 | 51.3 | 101.21 | 436.5 | 0.69 | 335.5 | 24.3 | 0.225 | 32.2 | 39.1 | 114.2 | 51.5 | 2.12 | 19.9 | 20.3 | 804 | 59.9 | 25.15 | 35.5 | 804.4 | 8805.25 | 70 | 44.9 | 79.94 | 119.97 | 29.1 | 30.5 | 32.7 | 25.6 | 793.8 | 18 | 19.2 | 78 | 32 | 31.4 | 31 | 2.4 | 0.04 | 19.5
|  | 2588 | 87 | 8 | 1 | 12 | 16.56 | 11.5 | 98.7 | 6.39 | 2.1 | 1.275 | 1.7 | 49.6 | 51.3 | 101.05 | 434 | 0.7 | 335.1 | 24.3 | 0.191 | 32.1 | 56.2 | 116.5 | 51.1 | 2.32 | 19.8 | 20.3 | 886 | 59.7 | 25.02 | 35.3 | 888 | 8805.25 | 69.7 | 44.8 | 79.93 | 119.88 | 29.1 | 30.5 | 32.7 | 25.5 | 850.8 | 16.5 | 22 | 78 | 32 | 38.8 | 42 | 5.1 | 0.04 | 19.5
|  | 2589 | 87 | 9 | 2 | 12 | 17.27 | 11.5 | 98.7 | 8.13 | 2.1 | 1.599 | 1.6 | 49.6 | 51.1 | 104.53 | 431.5 | 0.92 | 334.7 | 24.1 | 0.245 | 31.9 | 63.7 | 132.3 | 50.7 | 3.39 | 19.9 | 20.3 | 1272 | 59.6 | 25.46 | 35.6 | 1273 | 8805.251 | 69.8 | 44.9 | 79.89 | 119.78 | 29.1 | 30.5 | 32.7 | 25.5 | 1210 | 13 | 23.5 | 78 | 32 | 55.3 | 54 | 6.7 | 0.02 | 19.5
|  | 2590 | 87 | 10 | 3 | 12 | 16.77 | 11.5 | 98.7 | 9.66 | 2.1 | 1.774 | 2 | 49.4 | 51.3 | 106.12 | 430.7 | 1.66 | 338.5 | 24.2 | 0.242 | 32.1 | 61.1 | 177.3 | 50.7 | 4.42 | 19.9 | 20.3 | 1688 | 59.5 | 25.02 | 35.5 | 1686 | 8805.251 | 69.9 | 44.8 | 79.65 | 120.15 | 29 | 30.5 | 32.8 | 25.5 | 1519.5 | 21.5 | 25.1 | 78 | 32 | 52.5 | 55 | 8.2 | 0.04 | 19.5
|  | 2591 | 87 | 11 | 4 | 12 | 16.32 | 11.5 | 98.7 | 10.27 | 2.1 | 1.894 | 1.8 | 49.6 | 51.4 | 106.06 | 431.3 | 2.37 | 331.9 | 24.2 | 0.223 | 32.1 | 63.8 | 231.4 | 51 | 5.59 | 19.8 | 20.3 | 2120 | 59.2 | 25.18 | 35.5 | 2119.7 | 8805.251 | 69.8 | 44.8 | 79.62 | 119.86 | 29 | 30.5 | 32.7 | 25.5 | 1958.5 | 23 | 27.1 | 78 | 32 | 54.1 | 56 | 10.2 | 0.04 | 19.5
|  | 2592 | 87 | 12 | 5 | 12 | 15.39 | 11.5 | 98.7 | 10.39 | 2.1 | 2.152 | 2 | 49.5 | 51.5 | 106.27 | 434.7 | 3.16 | 331.8 | 24.1 | 0.241 | 32.1 | 63.3 | 285.5 | 52 | 6.86 | 19.9 | 20.4 | 2602 | 59.1 | 25.18 | 35.6 | 2597.7 | 8805.251 | 70 | 44.7 | 79.8 | 119.77 | 29 | 30.5 | 32.7 | 25.5 | 2475 | 24.5 | 28.6 | 78 | 32 | 54.1 | 55 | 11 | 0.06 | 19.5
|  | 2593 | 87 | 13 | 6 | 12 | 14.85 | 11.5 | 98.7 | 12.18 | 2.1 | 2.297 | 2.4 | 49.3 | 51.7 | 106.1 | 440.9 | 4.09 | 331.9 | 24.4 | 0.24 | 32 | 62.5 | 299.6 | 53.4 | 8.08 | 20.1 | 20.4 | 3066 | 58.9 | 25.18 | 35.5 | 3065.9 | 8805.252 | 70.4 | 45.4 | 79.78 | 119.71 | 29 | 30.5 | 32.7 | 25.4 | 2980.2 | 28.5 | 29.4 | 78 | 32 | 53.7 | 54 | 12.2 | 0.2 | 15.6
|  | 2594 | 87 | 14 | 7 | 12 | 14.67 | 11.5 | 98.7 | 13.5 | 2.1 | 2.372 | 2.4 | 49.6 | 52 | 105.87 | 449.6 | 4.96 | 332.2 | 24.2 | 0.243 | 32 | 64.1 | 306.2 | 54.8 | 9.27 | 19.9 | 20.3 | 3526 | 59.4 | 25.1 | 35.5 | 3526.6 | 8805.252 | 70.3 | 44.8 | 79.88 | 119.45 | 29 | 30.5 | 32.7 | 25.4 | 3484.2 | 30 | 30.6 | 78 | 32 | 55.3 | 56 | 13.7 | 0.74 | 13.3
|  | 2595 | 87 | 15 | 8 | 12 | 14.28 | 11.5 | 98.7 | 14.62 | 2.1 | 2.399 | 2.8 | 49.4 | 52.2 | 103.65 | 460 | 5.83 | 332.1 | 24.2 | 0.23 | 32.2 | 67.2 | 310.2 | 55.6 | 10.54 | 20 | 20.3 | 3981 | 59.4 | 25.29 | 35.4 | 3980.2 | 8805.253 | 69.9 | 44.6 | 79.95 | 119.75 | 28.9 | 30.5 | 32.7 | 25.4 | 3807 | 30.5 | 32.2 | 78 | 32 | 58 | 57 | 15.3 | 0.46 | 15.6
|  | 2596 | 87 | 16 | 1 | 2 | 14.17 | 11.5 | 98.7 | 14.96 | 2.1 | 2.182 | 3.4 | 49.1 | 52.6 | 102.25 | 471.3 | 6.64 | 331.4 | 24.1 | 0.453 | 32 | 48.5 | 315 | 55.9 | 11.13 | 19.9 | 20.3 | 4283 | 59.6 | 24.82 | 35.6 | 4282.2 | 8805.253 | 70 | 45 | 80 | 120.12 | 28.9 | 30.5 | 32.7 | 25.4 | 4236.5 | 36 | 29 | 78 | 31 | 48.6 | 46 | 11.8 | 0.8 | 5.5
|  | 2597 | 87 | 17 | 2 | 2 | 14.45 | 11.5 | 98.7 | 12.32 | 2.1 | 1.74 | 3.6 | 49.2 | 52.8 | 101.77 | 479.8 | 6.3 | 332 | 24.3 | 0.263 | 32 | 42 | 314 | 56 | 11.4 | 19.9 | 20.3 | 4328 | 59.9 | 25.15 | 35.5 | 4328 | 8805.254 | 70.5 | 44.9 | 80.15 | 120.44 | 28.9 | 30.5 | 32.6 | 25.4 | 4325 | 39 | 27.5 | 78 | 31 | 36.5 | 36 | 10.6 | 0.25 | 3.9
|  | 2598 | 87 | 18 | 3 | 2 | 14.73 | 11.5 | 98.7 | 10.13 | 2.1 | 1.467 | 3.7 | 49.2 | 52.9 | 102.65 | 486.3 | 5.01 | 332.3 | 24.1 | 0.235 | 32 | 41 | 312.8 | 55.7 | 11.56 | 20 | 20.3 | 4319 | 60.2 | 25.57 | 35.6 | 4319.9 | 8805.254 | 69.8 | 45 | 80.2 | 120.15 | 28.9 | 30.5 | 32.6 | 25.4 | 4325 | 40.5 | 27.1 | 78 | 31 | 34.5 | 34 | 10.2 | 0.74 | 3.9
|  | 2599 | 87 | 19 | 4 | 2 | 14.85 | 11.5 | 98.7 | 8.82 | 2.1 | 1.337 | 3.6 | 49.3 | 52.9 | 105.93 | 491.9 | 4.36 | 332.3 | 23.9 | 0.239 | 31.9 | 41.1 | 312.2 | 55.4 | 11.29 | 19.9 | 20.4 | 4310 | 60.7 | 25.02 | 35.7 | 4307.9 | 8805.255 | 69.8 | 44.7 | 80.14 | 119.79 | 28.9 | 30.5 | 32.6 | 25.4 | 4314.8 | 40 | 27.1 | 78 | 31 | 34.5 | 35 | 10.2 | 0.76 | 0
|  | 2600 | 87 | 20 | 5 | 2 | 14.7 | 11.5 | 98.7 | 8.17 | 2.1 | 1.258 | 3.9 | 49.2 | 53 | 106.43 | 496.8 | 4.23 | 331.5 | 24.1 | 0.264 | 31.9 | 41.2 | 311.4 | 55.2 | 11.21 | 19.9 | 20.3 | 4299 | 60.7 | 24.9 | 35.3 | 4298.8 | 8805.255 | 70.6 | 45.1 | 80.03 | 119.74 | 28.8 | 30.6 | 32.7 | 25.4 | 4304.5 | 40 | 27.1 | 78 | 31 | 34.9 | 34 | 10.2 | 0.76 | 5.5
|  | 2601 | 87 | 21 | 6 | 2 | 14.4 | 11.5 | 98.7 | 7.98 | 2.1 | 1.235 | 3.3 | 49.3 | 52.6 | 106.39 | 501.6 | 4.21 | 330.9 | 24.1 | 0.269 | 32.1 | 42.6 | 311.7 | 55.3 | 11.46 | 20 | 20.4 | 4300 | 60.8 | 25.46 | 35.4 | 4298.9 | 8805.256 | 70.2 | 44.9 | 79.88 | 119.7 | 28.8 | 30.5 | 32.7 | 25.5 | 4295.2 | 39.5 | 27.5 | 78 | 31 | 35.7 | 36 | 10.6 | 0.74 | 6.3
|  | 2602 | 87 | 22 | 7 | 2 | 14.43 | 11.5 | 98.7 | 7.83 | 2.1 | 1.23 | 3.3 | 49.5 | 52.8 | 106.14 | 506.2 | 4.27 | 331.4 | 24 | 0.253 | 32.1 | 43 | 310.5 | 55.4 | 11.33 | 20 | 20.4 | 4321 | 60.7 | 25.04 | 35.4 | 4319 | 8805.256 | 70.5 | 44.5 | 79.76 | 120.08 | 28.7 | 30.6 | 32.6 | 25.5 | 4319.5 | 39 | 27.5 | 78 | 31 | 36.5 | 37 | 10.6 | 0.78 | 6.3
|  | 2603 | 87 | 23 | 1 | 21 | 14.63 | 11.5 | 98.7 | 7.23 | 2.1 | 1.167 | 3.8 | 49.2 | 53 | 102.67 | 510.2 | 4.27 | 331.1 | 23.9 | 0.254 | 31.9 | 24 | 311.3 | 55.1 | 11.1 | 19.9 | 20.1 | 4172 | 61.2 | 25.4 | 35.6 | 4168.1 | 8805.257 | 70.3 | 45.1 | 80.03 | 120.11 | 28.7 | 30.5 | 32.6 | 25.5 | 4289.8 | 36.5 | 23.9 | 78 | 31 | 21.6 | 20 | 7.1 | 0.8 | -1.6
|  | 2604 | 87 | 24 | 2 | 21 | 15.05 | 11.5 | 98.7 | 5.85 | 2.1 | 0.969 | 2.9 | 49.8 | 52.7 | 101.55 | 512.3 | 3.19 | 331.5 | 23.7 | 0.259 | 31.9 | 18.5 | 307.1 | 55.5 | 9.86 | 20 | 20.3 | 3784 | 60.8 | 24.88 | 35.3 | 3779.6 | 8805.257 | 70.4 | 44.9 | 80.21 | 120.29 | 28.8 | 30.5 | 32.6 | 25.5 | 3930.2 | 32 | 21.2 | 78 | 31 | 16.1 | 15 | 4.3 | 0.42 | 4.7
|  | 2605 | 87 | 25 | 3 | 21 | 16.53 | 11.5 | 98.7 | 3.03 | 2.1 | 0.837 | 3.7 | 49.2 | 52.9 | 101.15 | 509.3 | 1.93 | 331.6 | 23.8 | 0.274 | 31.8 | 17 | 301.8 | 55.2 | 8.67 | 19.6 | 20.2 | 3344 | 61.2 | 24.77 | 35.5 | 3344.4 | 8805.257 | 69.9 | 44.7 | 79.94 | 120.36 | 28.7 | 30.6 | 32.7 | 25.6 | 3465.5 | 31 | 20 | 78 | 31 | 12.9 | 12 | 3.1 | 0.06 | 6.3
|  | 2606 | 87 | 26 | 4 | 21 | 20.51 | 11.5 | 98.7 | 2.12 | 2.1 | 0.683 | 3.2 | 49.3 | 52.5 | 101.08 | 502.4 | 1.09 | 331.8 | 23.8 | 0.252 | 31.8 | 16.8 | 293.1 | 55.1 | 7.53 | 19.9 | 20.3 | 2864 | 61.2 | 25.1 | 35.4 | 2862.7 | 8805.257 | 70.9 | 44.8 | 79.89 | 120.08 | 28.8 | 30.6 | 32.6 | 25.6 | 2959.2 | 28 | 19.6 | 78 | 31 | 12.9 | 12 | 2.4 | 0 | 0
|  | 2607 | 87 | 27 | 5 | 21 | 20.52 | 11.5 | 98.7 | 2.82 | 2.1 | 0.897 | 2.7 | 49.4 | 52.1 | 101.17 | 493.4 | 0.29 | 332 | 23.9 | 0.271 | 31.9 | 15.9 | 280.4 | 55.1 | 6.23 | 19.9 | 20.4 | 2394 | 60.9 | 24.85 | 35.5 | 2392.2 | 8805.258 | 70.4 | 44.9 | 80.09 | 119.8 | 28.8 | 30.6 | 32.7 | 25.6 | 2455.2 | 26 | 18.8 | 78 | 32 | 12.2 | 12 | 1.6 | 0 | 0
|  | 2608 | 87 | 28 | 6 | 21 | 20.52 | 11.5 | 98.7 | 3.84 | 2.1 | 0.843 | 2.8 | 49.3 | 52.1 | 101.32 | 483.1 | 0.03 | 330.7 | 23.8 | 0.248 | 31.9 | 16.3 | 238.4 | 54.8 | 5.02 | 20 | 20.1 | 1944 | 60.6 | 24.66 | 35.6 | 1945 | 8805.258 | 69.9 | 45 | 79.97 | 120.34 | 28.9 | 30.6 | 32.7 | 25.6 | 2126.5 | 22.5 | 18 | 78 | 32 | 11.8 | 12 | 1.2 | 0 | 0
|  | 2609 | 87 | 29 | 7 | 21 | 20.51 | 11.5 | 98.7 | 3.2 | 2.1 | 0.7 | 2.2 | 49.6 | 51.8 | 100.58 | 474.6 | 0.1 | 331.8 | 23.6 | 0.255 | 32 | 15.2 | 189.9 | 55 | 3.92 | 20 | 20.5 | 1511 | 60.4 | 24.79 | 35.5 | 1514.7 | 8805.258 | 70.6 | 44.7 | 80.07 | 120.51 | 28.8 | 30.6 | 32.6 | 25.6 | 1661.5 | 20 | 17.3 | 78 | 32 | 11.4 | 11 | 0.4 | 0 | 2.3
|  | 2610 | 87 | 30 | 8 | 21 | 20.52 | 11.5 | 98.7 | 2.51 | 2 | 0.605 | 1.8 | 49.7 | 51.4 | 100.32 | 465.5 | 0.3 | 332.2 | 23.7 | 0.215 | 31.9 | 16.8 | 145.8 | 54.6 | 2.74 | 19.7 | 20.3 | 1097 | 60.4 | 23.85 | 35.3 | 1099.3 | 8805.258 | 70.4 | 44.8 | 79.94 | 120.11 | 28.9 | 30.6 | 32.7 | 25.6 | 1200.8 | 17.5 | 16.5 | 78 | 32 | 11.8 | 11 | 0 | 0 | 3.9
|  | 2611 | 88 | 1 | 1 | 1 | 20.51 | 11.5 | 98.7 | 4.95 | 2.1 | 0.702 | 1.8 | 49.7 | 51.5 | 100.17 | 456.3 | 0.32 | 335.7 | 23.8 | 0.223 | 32 | 41.1 | 109.7 | 54.4 | 2.01 | 19.9 | 20.3 | 772 | 60.2 | 24.82 | 35.5 | 766.6 | 8805.258 | 70.6 | 44.6 | 80.17 | 120.42 | 28.9 | 30.6 | 32.6 | 25.6 | 812.5 | 14.5 | 19.6 | 78 | 32 | 29.4 | 21 | 2.7 | 0.02 | 7
|  | 2612 | 88 | 2 | 2 | 1 | 19.04 | 11.5 | 98.7 | 5.89 | 2.1 | 0.942 | 1.5 | 49.8 | 51.3 | 100.45 | 451.5 | 0.48 | 335.2 | 23.9 | 0.301 | 32.1 | 43.1 | 112.3 | 54.1 | 2.21 | 19.8 | 20.3 | 842 | 60 | 25.07 | 35.4 | 838.7 | 8805.258 | 70.2 | 44.7 | 80.06 | 120.42 | 29 | 30.6 | 32.6 | 25.7 | 796 | 14 | 19.6 | 78 | 33 | 40.8 | 39 | 2.7 | 0.02 | 8.6
|  | 2613 | 88 | 3 | 3 | 1 | 17.92 | 11.5 | 98.7 | 5.91 | 2.1 | 0.973 | 1.3 | 49.9 | 51.2 | 100.55 | 447.7 | 0.76 | 332.3 | 23.9 | 0.265 | 32.3 | 34.2 | 115.1 | 53.7 | 2.19 | 19.9 | 20.3 | 841 | 60 | 24.88 | 35.3 | 844.7 | 8805.258 | 69.8 | 44.8 | 79.97 | 119.84 | 29 | 30.5 | 32.7 | 25.7 | 848.2 | 19 | 18.8 | 78 | 32 | 29.8 | 30 | 2 | 0.02 | 11.7
|  | 2614 | 88 | 4 | 4 | 1 | 17.1 | 11.5 | 98.7 | 5.85 | 2.1 | 1.008 | 1.8 | 49.8 | 51.5 | 100.51 | 444.9 | 0.73 | 334.6 | 23.9 | 0.189 | 32 | 38 | 113.2 | 53.2 | 2.09 | 20 | 20.3 | 800 | 59.9 | 24.96 | 35.5 | 801.2 | 8805.258 | 70.3 | 45.2 | 79.71 | 120.13 | 29 | 30.5 | 32.7 | 25.7 | 799 | 17.5 | 18.8 | 78 | 32 | 29.4 | 30 | 2 | 0.02 | 14.8
|  | 2615 | 88 | 5 | 5 | 1 | 16.85 | 11.5 | 98.7 | 6.05 | 2.1 | 1.101 | 1.2 | 49.9 | 51.1 | 100.61 | 441.7 | 0.69 | 335.6 | 23.7 | 0.275 | 32.2 | 38.4 | 114.2 | 52.9 | 2.17 | 19.8 | 20.2 | 836 | 59.8 | 24.77 | 35.4 | 832.9 | 8805.258 | 70.2 | 44.4 | 79.83 | 120.1 | 29 | 30.5 | 32.7 | 25.6 | 815.5 | 17 | 19.6 | 78 | 32 | 33.3 | 34 | 2.4 | 0.04 | 17.2
|  | 2616 | 88 | 6 | 6 | 1 | 16.57 | 11.5 | 98.7 | 5.97 | 2.1 | 1.114 | 1.3 | 49.9 | 51.2 | 100.72 | 438.9 | 0.79 | 335.4 | 23.8 | 0.263 | 32.4 | 34.3 | 115.3 | 52.1 | 2.12 | 19.8 | 20.3 | 815 | 59.7 | 24.79 | 35.4 | 816 | 8805.258 | 69.9 | 44.8 | 80.05 | 120 | 29 | 30.5 | 32.7 | 25.7 | 828 | 17 | 18.8 | 78 | 32 | 28.2 | 28 | 2 | 0.04 | 19.5
|  | 2617 | 88 | 7 | 7 | 1 | 16.32 | 11.5 | 98.7 | 5.97 | 2.1 | 1.164 | 1.2 | 49.7 | 51 | 100.87 | 436.2 | 0.75 | 336 | 23.7 | 0.198 | 32.1 | 37.6 | 113.5 | 51.6 | 2.1 | 19.8 | 20.2 | 794 | 59.9 | 25.29 | 35.2 | 795.2 | 8805.258 | 70 | 44.8 | 79.94 | 120.21 | 29 | 30.5 | 32.7 | 25.6 | 795.2 | 17 | 19.2 | 78 | 32 | 29.4 | 31 | 2.4 | 0.04 | 19.5
|  | 2618 | 88 | 8 | 1 | 12 | 16.58 | 11.5 | 98.7 | 6.47 | 2.1 | 1.301 | 1.6 | 49.5 | 51.2 | 101.03 | 433.7 | 0.75 | 334.9 | 23.9 | 0.212 | 32 | 57.2 | 115.9 | 51 | 2.38 | 20.1 | 20.3 | 892 | 59.5 | 25.49 | 35.4 | 892.9 | 8805.258 | 70.1 | 44.7 | 80.06 | 120.22 | 29.1 | 30.5 | 32.7 | 25.6 | 851.5 | 15.5 | 20.8 | 78 | 32 | 42.4 | 47 | 3.9 | 0.04 | 19.5
|  | 2619 | 88 | 9 | 2 | 12 | 17.09 | 11.5 | 98.7 | 8.48 | 2.1 | 1.654 | 1.3 | 49.6 | 50.9 | 104.49 | 431.1 | 0.93 | 334.6 | 23.9 | 0.216 | 32.1 | 63.8 | 132.5 | 50.9 | 3.37 | 19.8 | 20.4 | 1281 | 59.4 | 25.13 | 35.4 | 1279.2 | 8805.258 | 70.2 | 44.9 | 79.92 | 119.94 | 29.1 | 30.5 | 32.8 | 25.6 | 1079.5 | 13.5 | 23.5 | 78 | 32 | 54.9 | 56 | 6.7 | 0.02 | 19.5
|  | 2620 | 88 | 10 | 3 | 12 | 16.82 | 11.5 | 98.7 | 9.98 | 2.1 | 1.814 | 1.9 | 49.2 | 51.1 | 106.1 | 430.4 | 1.68 | 336.3 | 23.8 | 0.225 | 32.1 | 61.5 | 178.4 | 50.5 | 4.48 | 20 | 20.3 | 1692 | 59.4 | 25.29 | 35.3 | 1689.6 | 8805.258 | 70 | 44.6 | 79.93 | 119.95 | 29 | 30.5 | 32.8 | 25.5 | 1538.2 | 22 | 25.1 | 78 | 32 | 52.9 | 52 | 8.2 | 0.04 | 19.5
|  | 2621 | 88 | 11 | 4 | 12 | 16.31 | 11.5 | 98.7 | 10.35 | 2.1 | 1.905 | 2.1 | 49.3 | 51.3 | 106.43 | 431.2 | 2.35 | 332.2 | 24 | 0.236 | 32.3 | 63.9 | 231.9 | 51 | 5.66 | 20 | 20.4 | 2123 | 59.3 | 25.46 | 35.2 | 2125.1 | 8805.259 | 70.2 | 44.9 | 79.87 | 119.72 | 29 | 30.5 | 32.7 | 25.6 | 1985.8 | 23.5 | 27.1 | 78 | 32 | 54.5 | 54 | 10.2 | 0.04 | 19.5
|  | 2622 | 88 | 12 | 5 | 12 | 15.37 | 11.5 | 98.7 | 10.51 | 2.1 | 2.156 | 2.1 | 49.4 | 51.4 | 106.38 | 434.6 | 3.14 | 331.8 | 23.6 | 0.233 | 32.1 | 63.5 | 285.3 | 51.9 | 6.8 | 19.9 | 20.2 | 2600 | 59.1 | 24.96 | 35.3 | 2600 | 8805.259 | 70.4 | 44.8 | 80.09 | 119.61 | 28.9 | 30.5 | 32.7 | 25.5 | 2497.5 | 24.5 | 28.6 | 78 | 32 | 55.3 | 55 | 11.4 | 0.06 | 19.5
|  | 2623 | 88 | 13 | 6 | 12 | 14.73 | 11.5 | 98.7 | 12.38 | 2.1 | 2.289 | 2.5 | 49.2 | 51.8 | 106.26 | 440.7 | 4.07 | 332.8 | 23.8 | 0.22 | 32 | 62.7 | 298.8 | 53.4 | 8.06 | 19.9 | 20.2 | 3069 | 59.1 | 25.07 | 35.4 | 3068.4 | 8805.259 | 69.7 | 45 | 79.96 | 119.29 | 29 | 30.5 | 32.7 | 25.5 | 3009.2 | 28.5 | 29.4 | 78 | 32 | 52.9 | 54 | 12.2 | 0.27 | 14.8
|  | 2624 | 88 | 14 | 7 | 12 | 14.73 | 11.5 | 98.7 | 13.57 | 2.1 | 2.371 | 3 | 49.1 | 52.1 | 106.07 | 449.3 | 4.95 | 332.2 | 23.7 | 0.221 | 32.1 | 64.1 | 306.2 | 54.7 | 9.29 | 19.8 | 20.5 | 3529 | 59.4 | 25.13 | 35.4 | 3529.3 | 8805.26 | 70 | 44.8 | 79.95 | 119.81 | 28.9 | 30.5 | 32.7 | 25.4 | 3342 | 30.5 | 30.6 | 78 | 32 | 54.9 | 55 | 13.7 | 0.74 | 13.3
|  | 2625 | 88 | 15 | 8 | 12 | 14.67 | 11.5 | 98.7 | 14.86 | 2.1 | 2.386 | 3.1 | 49.5 | 52.6 | 102.94 | 459.8 | 5.78 | 331.4 | 23.8 | 0.216 | 31.8 | 67.3 | 310.1 | 55.8 | 10.3 | 19.6 | 20.2 | 3982 | 58.7 | 24.71 | 35.4 | 3982 | 8805.26 | 70.5 | 44.5 | 79.92 | 119.83 | 28.9 | 30.5 | 32.7 | 25.4 | 3833.5 | 31 | 32.2 | 78 | 32 | 56.9 | 56 | 15.3 | 0.56 | 10.9
|  | 2626 | 88 | 16 | 1 | 2 | 14.15 | 11.5 | 98.7 | 15.02 | 2.1 | 2.162 | 3.1 | 49.4 | 52.5 | 102.22 | 470.8 | 6.62 | 331.4 | 23.8 | 0.459 | 32.1 | 48.4 | 313.9 | 56 | 11.13 | 19.9 | 20.3 | 4286 | 59.3 | 24.79 | 35.2 | 4283.8 | 8805.261 | 70.3 | 44.5 | 79.89 | 120.32 | 28.9 | 30.6 | 32.7 | 25.5 | 4251.5 | 33.5 | 30.6 | 78 | 31 | 47.1 | 44 | 13.3 | 0.8 | 5.5
|  | 2627 | 88 | 17 | 2 | 2 | 14.52 | 11.5 | 98.7 | 12.36 | 2.1 | 1.735 | 3.6 | 49.2 | 52.8 | 101.81 | 479.3 | 6.24 | 331.6 | 23.7 | 0.263 | 31.9 | 41.4 | 314 | 55.8 | 11.46 | 19.9 | 20.3 | 4327 | 60 | 25.29 | 35.4 | 4324.8 | 8805.261 | 70.1 | 44.7 | 80.04 | 120.32 | 28.9 | 30.6 | 32.7 | 25.5 | 4325 | 39.5 | 27.5 | 78 | 31 | 36.1 | 36 | 10.6 | 0.62 | 3.9
|  | 2628 | 88 | 18 | 3 | 2 | 14.86 | 11.5 | 98.7 | 10.09 | 2.1 | 1.463 | 3.6 | 49.2 | 52.8 | 103 | 485.8 | 4.93 | 331.5 | 23.8 | 0.261 | 31.9 | 41.1 | 313.4 | 55.7 | 11.37 | 19.8 | 20.5 | 4321 | 60.3 | 25.13 | 35.5 | 4320.5 | 8805.262 | 70.7 | 44.7 | 79.92 | 119.96 | 28.9 | 30.6 | 32.7 | 25.5 | 4319.5 | 40 | 27.1 | 78 | 31 | 34.5 | 35 | 10.2 | 0.76 | -0.8
|  | 2629 | 88 | 19 | 4 | 2 | 14.75 | 11.5 | 98.7 | 8.8 | 2.1 | 1.311 | 3.8 | 48.9 | 52.7 | 106.27 | 491.5 | 4.29 | 332.3 | 23.8 | 0.246 | 32 | 41.2 | 312.2 | 55.4 | 11.18 | 20 | 20.2 | 4312 | 60.5 | 24.77 | 35.4 | 4312.4 | 8805.262 | 70.6 | 44.8 | 79.94 | 119.61 | 28.8 | 30.6 | 32.7 | 25.4 | 4314.8 | 40 | 27.1 | 78 | 31 | 34.9 | 34 | 10.2 | 0.76 | 0
|  | 2630 | 88 | 20 | 5 | 2 | 14.51 | 11.5 | 98.7 | 7.99 | 2.1 | 1.251 | 3.4 | 49.3 | 52.7 | 106.53 | 496.5 | 4.17 | 331.7 | 23.8 | 0.244 | 31.8 | 41.3 | 311.6 | 55.2 | 11.25 | 20 | 20.3 | 4303 | 60.9 | 24.96 | 35.4 | 4301.9 | 8805.263 | 70.2 | 44.9 | 80.06 | 120.08 | 28.7 | 30.6 | 32.6 | 25.5 | 4304.5 | 40 | 27.1 | 78 | 31 | 34.5 | 35 | 10.2 | 0.74 | 5.5
|  | 2631 | 88 | 21 | 6 | 2 | 14.49 | 11.5 | 98.7 | 7.83 | 2.1 | 1.222 | 3.7 | 49.1 | 52.8 | 106.39 | 501 | 4.14 | 331.4 | 23.9 | 0.263 | 31.9 | 41.3 | 311 | 55.1 | 11.16 | 19.8 | 20.2 | 4293 | 60.8 | 24.82 | 35.4 | 4295.7 | 8805.263 | 69.8 | 44.8 | 80.1 | 120.31 | 28.8 | 30.5 | 32.7 | 25.5 | 4295.2 | 40 | 27.1 | 78 | 31 | 34.9 | 35 | 10.2 | 0.48 | 5.5
|  | 2632 | 88 | 22 | 7 | 2 | 14.49 | 11.5 | 98.7 | 7.68 | 2.1 | 1.216 | 3.3 | 49.4 | 52.6 | 106.09 | 505.5 | 4.15 | 331.9 | 24.2 | 0.252 | 31.7 | 42.9 | 310.6 | 55.3 | 11.22 | 20.1 | 20.2 | 4313 | 60.9 | 24.85 | 35.4 | 4310.2 | 8805.264 | 70.5 | 44.7 | 80.18 | 120.17 | 28.8 | 30.6 | 32.6 | 25.5 | 4300 | 39 | 27.5 | 78 | 31 | 36.5 | 37 | 10.6 | 0.74 | 6.3
|  | 2633 | 88 | 23 | 1 | 21 | 14.63 | 11.5 | 98.7 | 7.26 | 2.1 | 1.204 | 3.6 | 49.3 | 52.8 | 102.17 | 509.6 | 4.25 | 331.6 | 23.8 | 0.199 | 31.8 | 24.4 | 311.3 | 55.3 | 10.97 | 19.9 | 20.3 | 4173 | 61 | 25.1 | 35.2 | 4171.9 | 8805.264 | 69.7 | 44.7 | 80.18 | 120.23 | 28.8 | 30.6 | 32.6 | 25.5 | 4280.2 | 36 | 23.9 | 78 | 31 | 21.2 | 25 | 7.1 | 0.76 | -2.3
|  | 2634 | 88 | 24 | 2 | 21 | 15 | 11.5 | 98.7 | 6.13 | 2.1 | 1 | 3.2 | 49.5 | 52.7 | 101.35 | 511.8 | 3.24 | 331.8 | 23.9 | 0.216 | 31.9 | 18.6 | 307.4 | 55.3 | 9.95 | 20 | 20.1 | 3788 | 61 | 25.1 | 35.3 | 3786.4 | 8805.265 | 70.8 | 44.5 | 80.14 | 119.49 | 28.8 | 30.6 | 32.7 | 25.6 | 3921.8 | 31.5 | 21.2 | 78 | 31 | 15.7 | 15 | 4.3 | 0.33 | 3.9
|  | 2635 | 88 | 25 | 3 | 21 | 17.97 | 11.5 | 98.7 | 3.1 | 2.1 | 0.787 | 3.6 | 49.1 | 52.7 | 101.2 | 509.1 | 1.93 | 332.2 | 23.9 | 0.262 | 31.8 | 17.6 | 301.8 | 55.3 | 8.64 | 19.8 | 20.3 | 3326 | 61.2 | 24.79 | 35.4 | 3328 | 8805.265 | 70.7 | 44.6 | 79.94 | 119.59 | 28.8 | 30.6 | 32.7 | 25.6 | 3455.2 | 31 | 20 | 78 | 31 | 12.9 | 13 | 3.1 | 0 | 0
|  | 2636 | 88 | 26 | 4 | 21 | 20.51 | 11.5 | 98.7 | 1.86 | 2.1 | 0.693 | 3.4 | 49.2 | 52.5 | 101.2 | 501.5 | 0.87 | 332.1 | 23.7 | 0.252 | 31.8 | 17.3 | 293.1 | 55.1 | 7.38 | 19.9 | 20.2 | 2852 | 61.1 | 24.71 | 35.5 | 2849.3 | 8805.265 | 70.4 | 44.8 | 79.89 | 119.96 | 28.8 | 30.6 | 32.7 | 25.7 | 2920.2 | 28 | 19.6 | 78 | 31 | 13.3 | 13 | 2.7 | 0 | 0
|  | 2637 | 88 | 27 | 5 | 21 | 20.52 | 11.5 | 98.7 | 2.8 | 2.1 | 0.817 | 2.6 | 49.4 | 52 | 101.34 | 492.4 | 0.14 | 332.5 | 24 | 0.262 | 32 | 16.8 | 278.6 | 55 | 6.26 | 19.9 | 20.1 | 2380 | 60.6 | 25.13 | 35.3 | 2379.4 | 8805.265 | 69.9 | 44.7 | 80.09 | 120.07 | 28.8 | 30.6 | 32.7 | 25.6 | 2587.5 | 25.5 | 18.8 | 78 | 31 | 12.9 | 13 | 2 | 0 | 0
|  | 2638 | 88 | 28 | 6 | 21 | 20.53 | 11.5 | 98.7 | 3.05 | 2.1 | 0.778 | 2.6 | 49.3 | 51.8 | 101.36 | 482 | 0.02 | 331.8 | 24.1 | 0.252 | 32 | 16.8 | 235.9 | 55.1 | 5 | 19.8 | 20 | 1938 | 60.4 | 24.63 | 35.5 | 1940 | 8805.265 | 70.1 | 44.8 | 80.11 | 120.15 | 28.9 | 30.6 | 32.6 | 25.6 | 2093.8 | 22.5 | 18 | 78 | 32 | 12.9 | 12 | 1.2 | 0 | 0
|  | 2639 | 88 | 29 | 7 | 21 | 20.51 | 11.5 | 98.7 | 2.16 | 2 | 0.606 | 1.8 | 49.7 | 51.5 | 100.55 | 473.3 | 0 | 332.3 | 24.1 | 0.255 | 32 | 15.5 | 190 | 55 | 3.81 | 19.8 | 20.1 | 1512 | 60 | 24.07 | 35.2 | 1513.9 | 8805.265 | 71 | 44.4 | 80.02 | 120.3 | 28.8 | 30.5 | 32.7 | 25.7 | 1634.2 | 20.5 | 17.3 | 78 | 32 | 11.8 | 12 | 0.4 | 0 | 1.6
|  | 2640 | 88 | 30 | 8 | 21 | 20.51 | 11.5 | 98.7 | 1.57 | 2 | 0.524 | 2.1 | 49.5 | 51.6 | 100.02 | 464.2 | 0 | 332.1 | 23.9 | 0.231 | 31.9 | 17.8 | 146.1 | 54.5 | 2.76 | 19.7 | 20.2 | 1096 | 60.5 | 24.02 | 35.5 | 1097.4 | 8805.265 | 70.3 | 44.8 | 80.06 | 119.87 | 28.9 | 30.6 | 32.6 | 25.7 | 1175 | 17 | 17.6 | 78 | 32 | 12.5 | 13 | 0 | 0 | 3.9
|  | 2641 | 89 | 1 | 1 | 1 | 20.51 | 11.5 | 98.7 | 4.83 | 2.1 | 0.639 | 1.6 | 49.7 | 51.2 | 100.05 | 455.2 | 0.02 | 335.6 | 24 | 0.226 | 32.1 | 43.2 | 111.5 | 54.4 | 2.08 | 19.8 | 20.2 | 782 | 60.4 | 25.46 | 35.4 | 789.3 | 8805.265 | 70.4 | 44.4 | 80.01 | 119.76 | 29 | 30.6 | 32.6 | 25.7 | 789 | 17.5 | 20.4 | 78 | 32 | 20.8 | 24 | 3.1 | 0.02 | 7
|  | 2642 | 89 | 2 | 2 | 1 | 19.31 | 11.5 | 98.7 | 5.51 | 2.1 | 0.869 | 1.8 | 49.6 | 51.4 | 100.12 | 450.3 | 0.42 | 334 | 24.1 | 0.321 | 32.1 | 42.6 | 118.1 | 54 | 2.27 | 19.8 | 20.3 | 855 | 60.4 | 25.32 | 35.3 | 850.3 | 8805.265 | 70 | 44.7 | 79.94 | 120.13 | 29 | 30.6 | 32.6 | 25.7 | 855.2 | 13 | 19.6 | 78 | 33 | 40.8 | 40 | 2.7 | 0.02 | 9.4
|  | 2643 | 89 | 3 | 3 | 1 | 17.74 | 11.5 | 98.7 | 5.56 | 2.1 | 0.9 | 1.7 | 49.7 | 51.4 | 100.16 | 446.6 | 0.69 | 332.1 | 24 | 0.243 | 32 | 33.3 | 117.6 | 53.6 | 2.2 | 19.9 | 20.2 | 848 | 60 | 24.82 | 35.4 | 848.3 | 8805.265 | 70.3 | 44.7 | 79.99 | 119.94 | 29 | 30.5 | 32.7 | 25.8 | 857.8 | 19.5 | 18.8 | 78 | 32 | 28.2 | 28 | 2 | 0.02 | 12.5
|  | 2644 | 89 | 4 | 4 | 1 | 17.02 | 11.5 | 98.7 | 5.25 | 2.1 | 0.941 | 1.4 | 49.8 | 51.2 | 100.2 | 443.6 | 0.69 | 336 | 24.1 | 0.211 | 31.9 | 37.9 | 113.9 | 53.3 | 2.09 | 19.7 | 20.2 | 803 | 60.2 | 24.85 | 35.3 | 800.6 | 8805.265 | 70.4 | 44.4 | 79.95 | 120.21 | 29 | 30.5 | 32.7 | 25.8 | 812.5 | 17.5 | 19.2 | 78 | 32 | 29.8 | 28 | 2 | 0.02 | 14.8
|  | 2645 | 89 | 5 | 5 | 1 | 16.91 | 11.5 | 98.7 | 5.7 | 2.1 | 1.061 | 1.5 | 49.8 | 51.3 | 100.24 | 440.8 | 0.7 | 335.2 | 24.1 | 0.287 | 32 | 38.3 | 115 | 52.7 | 2.21 | 19.9 | 20.1 | 839 | 59.8 | 25.15 | 35.3 | 837.8 | 8805.265 | 70.4 | 44.7 | 79.86 | 120.54 | 29 | 30.5 | 32.7 | 25.8 | 820.2 | 17 | 19.2 | 78 | 32 | 33.7 | 33 | 2.4 | 0.04 | 18
|  | 2646 | 89 | 6 | 6 | 1 | 16.52 | 11.5 | 98.7 | 5.63 | 2.1 | 1.044 | 1.4 | 49.8 | 51.2 | 100.36 | 437.8 | 0.69 | 334.7 | 24 | 0.275 | 32 | 33.4 | 116.6 | 52 | 2.12 | 19.8 | 20.4 | 814 | 60.2 | 24.88 | 35.5 | 815.2 | 8805.265 | 70.1 | 44.7 | 79.81 | 120.27 | 29 | 30.5 | 32.7 | 25.8 | 827.2 | 18 | 18.8 | 78 | 32 | 27.8 | 27 | 1.6 | 0.04 | 19.5
|  | 2647 | 89 | 7 | 7 | 1 | 16.36 | 11.5 | 98.7 | 5.56 | 2.1 | 1.085 | 1.5 | 49.6 | 51.1 | 100.43 | 435.2 | 0.71 | 334.6 | 24 | 0.201 | 32 | 38.3 | 114.2 | 51.3 | 2.08 | 19.7 | 20.3 | 794 | 60 | 25.02 | 35.6 | 794.2 | 8805.265 | 70.5 | 44.8 | 79.81 | 120.22 | 29 | 30.5 | 32.7 | 25.7 | 791.2 | 17 | 19.2 | 78 | 32 | 29.8 | 30 | 2.4 | 0.04 | 19.5
|  | 2648 | 89 | 8 | 1 | 12 | 16.64 | 11.5 | 98.7 | 6.08 | 2.2 | 1.233 | 1.9 | 49.5 | 51.4 | 100.69 | 432.7 | 0.75 | 334.1 | 24.1 | 0.21 | 32.1 | 57.4 | 116.2 | 51.1 | 2.4 | 20 | 20.2 | 891 | 59.8 | 25.68 | 35.4 | 889.8 | 8805.265 | 70.4 | 44.9 | 79.85 | 119.55 | 29.2 | 30.5 | 32.7 | 25.7 | 860 | 14 | 21.2 | 78 | 32 | 42.4 | 46 | 3.9 | 0.04 | 19.5
|  | 2649 | 89 | 9 | 2 | 12 | 17.22 | 11.5 | 98.7 | 8.13 | 2.1 | 1.597 | 1.6 | 49.6 | 51.2 | 104.52 | 430.2 | 1 | 337.2 | 24.1 | 0.23 | 32.2 | 63.5 | 132.4 | 50.8 | 3.39 | 19.8 | 20.2 | 1280 | 59.9 | 25.29 | 35.4 | 1279.3 | 8805.266 | 70.3 | 44.6 | 79.98 | 119.74 | 29.1 | 30.4 | 32.7 | 25.6 | 1103.8 | 13.5 | 23.9 | 78 | 32 | 54.9 | 55 | 7.1 | 0.02 | 19.5
|  | 2650 | 89 | 10 | 3 | 12 | 16.84 | 11.5 | 98.7 | 9.59 | 2.1 | 1.762 | 1.7 | 49.7 | 51.4 | 105.92 | 429.5 | 1.75 | 338.3 | 23.9 | 0.19 | 31.8 | 61.1 | 177.8 | 50.8 | 4.38 | 19.7 | 20 | 1685 | 59.4 | 24.85 | 35.5 | 1687.2 | 8805.266 | 69.5 | 44.9 | 80 | 120.08 | 29.1 | 30.4 | 32.7 | 25.6 | 1563.2 | 22 | 25.1 | 78 | 32 | 53.3 | 52 | 8.2 | 0.04 | 19.5
|  | 2651 | 89 | 11 | 4 | 12 | 16.31 | 11.5 | 98.7 | 10.2 | 2.1 | 1.884 | 2.1 | 49.3 | 51.3 | 106.33 | 430.4 | 2.39 | 332 | 24.1 | 0.263 | 32.1 | 63.8 | 232.4 | 50.9 | 5.58 | 19.5 | 20.2 | 2129 | 59.6 | 25.04 | 35.5 | 2126.6 | 8805.266 | 70 | 44.7 | 80.09 | 120.13 | 29 | 30.5 | 32.7 | 25.6 | 2010 | 22.5 | 27.5 | 78 | 32 | 55.3 | 57 | 9.8 | 0.04 | 19.5
|  | 2652 | 89 | 12 | 5 | 12 | 15.4 | 11.5 | 98.7 | 10.3 | 2.1 | 2.147 | 2.2 | 49.3 | 51.5 | 106.3 | 433.8 | 3.17 | 331.5 | 24.1 | 0.223 | 32 | 63.3 | 286.5 | 52 | 6.82 | 19.6 | 20.3 | 2600 | 59.2 | 25.04 | 35.5 | 2600 | 8805.266 | 70.2 | 44.9 | 79.94 | 120.09 | 29 | 30.5 | 32.7 | 25.6 | 2353.8 | 24.5 | 28.2 | 78 | 32 | 53.7 | 54 | 11 | 0.04 | 19.5
|  | 2653 | 89 | 13 | 6 | 12 | 14.76 | 11.5 | 98.7 | 12.3 | 2.1 | 2.255 | 2.5 | 49.2 | 51.8 | 106.08 | 440.1 | 4.06 | 332.8 | 23.8 | 0.197 | 31.9 | 62.7 | 299.6 | 53.3 | 8.02 | 19.7 | 20.3 | 3075 | 59.4 | 24.9 | 35.5 | 3072.4 | 8805.267 | 70.4 | 45 | 80.06 | 120.21 | 29 | 30.4 | 32.7 | 25.5 | 3038.2 | 28.5 | 29.4 | 78 | 32 | 53.3 | 54 | 12.5 | 0.64 | 14.8
|  | 2654 | 89 | 14 | 7 | 12 | 14.66 | 11.5 | 98.7 | 13.49 | 2.1 | 2.332 | 2.5 | 49.4 | 51.9 | 105.95 | 448.5 | 4.91 | 332.4 | 24.3 | 0.258 | 32.1 | 63.9 | 305.6 | 54.7 | 9.31 | 19.9 | 20.3 | 3530 | 59.3 | 25.18 | 35.4 | 3529.4 | 8805.267 | 70.5 | 45 | 79.82 | 120.22 | 29 | 30.5 | 32.7 | 25.5 | 3365.5 | 30.5 | 31 | 78 | 32 | 54.9 | 55 | 13.7 | 0.72 | 18
|  | 2655 | 89 | 15 | 8 | 12 | 14.56 | 11.5 | 98.7 | 14.84 | 2.1 | 2.355 | 2.4 | 49.5 | 51.9 | 103.2 | 458.8 | 5.75 | 332.3 | 24 | 0.217 | 31.9 | 67.4 | 310.2 | 55.5 | 10.35 | 19.7 | 20.4 | 3981 | 59.7 | 24.82 | 35.4 | 3980.2 | 8805.268 | 69.9 | 44.7 | 79.91 | 120.06 | 29 | 30.5 | 32.7 | 25.5 | 3853.8 | 30.5 | 32.2 | 78 | 32 | 56.9 | 58 | 15.3 | 0.37 | 10.2
|  | 2656 | 89 | 16 | 1 | 2 | 14.14 | 11.5 | 98.7 | 15.01 | 2.1 | 2.14 | 3.4 | 49.2 | 52.5 | 102.25 | 470.1 | 6.55 | 330.9 | 24.1 | 0.448 | 32 | 48.9 | 316 | 56 | 11.34 | 19.7 | 20.2 | 4286 | 59.9 | 25.27 | 35.6 | 4283.5 | 8805.268 | 70.3 | 44.7 | 79.95 | 120.16 | 29 | 30.5 | 32.6 | 25.5 | 4260.8 | 34 | 29.8 | 78 | 31 | 47.8 | 44 | 12.9 | 0.8 | 4.7
|  | 2657 | 89 | 17 | 2 | 2 | 14.47 | 11.5 | 98.7 | 12.28 | 2.1 | 1.708 | 3.3 | 49.4 | 52.6 | 101.65 | 478.6 | 6.25 | 331.6 | 24.1 | 0.241 | 31.9 | 42.2 | 315.2 | 55.9 | 11.39 | 19.8 | 20.3 | 4326 | 59.9 | 25.15 | 35.4 | 4325.8 | 8805.269 | 70.2 | 44.7 | 79.94 | 119.68 | 28.9 | 30.5 | 32.6 | 25.5 | 4319.5 | 39.5 | 27.5 | 78 | 31 | 35.7 | 37 | 10.6 | 0.54 | 3.9
|  | 2658 | 89 | 18 | 3 | 2 | 14.51 | 11.5 | 98.7 | 10.18 | 2.1 | 1.449 | 3.3 | 49.4 | 52.7 | 103.22 | 485.4 | 5.01 | 331.8 | 24.1 | 0.246 | 32 | 41.2 | 312.6 | 55.9 | 11.31 | 19.8 | 20.1 | 4324 | 60.2 | 24.99 | 35.3 | 4321.8 | 8805.269 | 70 | 44.8 | 80.14 | 119.81 | 28.9 | 30.6 | 32.7 | 25.5 | 4325 | 40 | 27.1 | 78 | 31 | 34.9 | 35 | 10.2 | 0.23 | 4.7
|  | 2659 | 89 | 19 | 4 | 2 | 14.98 | 11.5 | 98.7 | 8.82 | 2.1 | 1.319 | 3.3 | 49.3 | 52.6 | 106.22 | 490.8 | 4.37 | 331.4 | 24.1 | 0.245 | 32 | 41.3 | 312.9 | 55.4 | 11.42 | 19.8 | 20.1 | 4311 | 60.6 | 25.29 | 35.4 | 4307.6 | 8805.27 | 70.8 | 44.8 | 80.17 | 119.86 | 28.9 | 30.5 | 32.6 | 25.5 | 4310 | 40 | 27.1 | 78 | 31 | 34.5 | 34 | 10.2 | 0.64 | 0.8
|  | 2660 | 89 | 20 | 5 | 2 | 14.73 | 11.5 | 98.7 | 8.12 | 2.1 | 1.253 | 4 | 48.9 | 52.9 | 106.45 | 496.4 | 4.18 | 331.5 | 23.9 | 0.22 | 31.8 | 41.3 | 311.8 | 55.1 | 11.17 | 20 | 20.2 | 4297 | 60.8 | 24.82 | 35.6 | 4298.3 | 8805.27 | 70 | 44.7 | 79.93 | 119.7 | 28.9 | 30.5 | 32.7 | 25.5 | 4304.5 | 40 | 27.1 | 78 | 31 | 34.5 | 35 | 10.2 | 0.72 | 6.3
|  | 2661 | 89 | 21 | 6 | 2 | 14.58 | 11.5 | 98.7 | 7.81 | 2.1 | 1.232 | 3.4 | 49.3 | 52.7 | 106.36 | 501.1 | 4.16 | 332.3 | 24.1 | 0.249 | 31.9 | 43.3 | 311.5 | 55 | 11.14 | 19.8 | 20 | 4300 | 60.8 | 24.74 | 35.5 | 4300.4 | 8805.271 | 70 | 44.7 | 79.99 | 119.8 | 28.8 | 30.6 | 32.6 | 25.6 | 4295.2 | 39.5 | 27.5 | 78 | 31 | 36.1 | 36 | 10.6 | 0.72 | 6.3
|  | 2662 | 89 | 22 | 7 | 2 | 14.55 | 11.5 | 98.7 | 7.83 | 2.1 | 1.226 | 4 | 48.9 | 52.8 | 106.14 | 505.8 | 4.27 | 331.7 | 24.2 | 0.267 | 31.9 | 42.8 | 312 | 55.1 | 11.31 | 20 | 19.9 | 4319 | 60.8 | 25.02 | 35.6 | 4319.1 | 8805.271 | 70 | 44.9 | 79.9 | 119.5 | 28.8 | 30.5 | 32.6 | 25.6 | 4310 | 39 | 27.5 | 78 | 31 | 36.5 | 36 | 10.6 | 0.14 | 1.6
|  | 2663 | 89 | 23 | 1 | 21 | 14.61 | 11.5 | 98.7 | 7.4 | 2.1 | 1.232 | 3.6 | 49.1 | 52.8 | 102.4 | 509.7 | 4.32 | 330.5 | 24.2 | 0.24 | 31.9 | 24.4 | 311.6 | 55.3 | 10.92 | 19.9 | 20.4 | 4168 | 61 | 25.02 | 35.5 | 4170.7 | 8805.272 | 70.1 | 44.8 | 79.74 | 119.77 | 28.8 | 30.6 | 32.7 | 25.6 | 4265.5 | 35.5 | 23.5 | 78 | 31 | 25.9 | 24 | 6.3 | 0.76 | -2.3
|  | 2664 | 89 | 24 | 2 | 21 | 14.93 | 11.5 | 98.7 | 6.74 | 2.1 | 1.07 | 3.5 | 49.2 | 52.7 | 101.08 | 511.8 | 3.24 | 331.4 | 24.1 | 0.242 | 31.8 | 18.4 | 307.6 | 55.3 | 9.8 | 19.7 | 20.2 | 3777 | 61.1 | 24.77 | 35.5 | 3780.3 | 8805.272 | 70.6 | 44.5 | 80.06 | 120.04 | 28.8 | 30.6 | 32.6 | 25.6 | 3889.8 | 32 | 21.2 | 78 | 31 | 15.7 | 15 | 4.7 | 0.14 | -0.8
|  | 2665 | 89 | 25 | 3 | 21 | 16.49 | 11.5 | 98.7 | 3.44 | 2.1 | 0.818 | 3.3 | 49.4 | 52.7 | 101.07 | 509.2 | 1.95 | 331.4 | 24 | 0.273 | 31.9 | 17.4 | 301.9 | 55.4 | 8.54 | 19.7 | 20.1 | 3326 | 61.2 | 24.52 | 35.5 | 3327.6 | 8805.272 | 70.9 | 44.8 | 79.81 | 120.25 | 28.8 | 30.5 | 32.7 | 25.7 | 3408.5 | 30.5 | 20.4 | 78 | 31 | 12.9 | 13 | 3.5 | 0.06 | 0
|  | 2666 | 89 | 26 | 4 | 21 | 20.51 | 11.5 | 98.7 | 2.55 | 2.1 | 0.676 | 3.2 | 49.3 | 52.5 | 101.26 | 501.9 | 0.96 | 331.7 | 23.9 | 0.253 | 31.8 | 17.5 | 293.8 | 55.4 | 7.42 | 19.7 | 20.1 | 2849 | 61 | 24.88 | 35.4 | 2849.6 | 8805.272 | 70.9 | 44.8 | 79.86 | 120.2 | 28.8 | 30.6 | 32.7 | 25.7 | 2900 | 28 | 19.6 | 78 | 31 | 13.3 | 13 | 2.7 | 0 | 0
|  | 2667 | 89 | 27 | 5 | 21 | 20.52 | 11.5 | 98.7 | 2.43 | 2.1 | 0.816 | 2.8 | 49.3 | 52.1 | 101.2 | 493 | 0.18 | 332 | 24.1 | 0.259 | 31.8 | 16.8 | 278.6 | 55.1 | 6.19 | 19.9 | 20.1 | 2384 | 61 | 24.79 | 35.6 | 2378.4 | 8805.272 | 70.5 | 44.9 | 79.87 | 120.21 | 28.8 | 30.6 | 32.6 | 25.7 | 2564.8 | 25.5 | 18.8 | 78 | 32 | 13.3 | 13 | 2 | 0 | 0
|  | 2668 | 89 | 28 | 6 | 21 | 20.52 | 11.5 | 98.7 | 3.15 | 2.1 | 0.759 | 2.6 | 49.4 | 52.1 | 101.2 | 482.6 | 0.02 | 331.6 | 24.2 | 0.258 | 32 | 16.8 | 236.1 | 55 | 5.1 | 19.8 | 20.2 | 1938 | 60.9 | 25.13 | 35.7 | 1937.6 | 8805.272 | 69.5 | 44.9 | 79.93 | 120.29 | 28.9 | 30.6 | 32.7 | 25.7 | 2071 | 22 | 18.4 | 78 | 32 | 12.9 | 13 | 1.2 | 0 | 0
|  | 2669 | 89 | 29 | 7 | 21 | 20.52 | 11.5 | 98.7 | 2.09 | 2.1 | 0.577 | 2.2 | 49.6 | 51.8 | 100.53 | 473.8 | 0.19 | 331.5 | 24.4 | 0.248 | 32.1 | 15.6 | 190 | 54.9 | 3.87 | 19.8 | 20.1 | 1506 | 60.8 | 24.57 | 35.7 | 1506.8 | 8805.272 | 70.1 | 44.9 | 80 | 119.92 | 28.9 | 30.6 | 32.6 | 25.7 | 1608.5 | 20.5 | 17.3 | 78 | 32 | 12.2 | 12 | 0.4 | 0 | 1.6
|  | 2670 | 89 | 30 | 8 | 21 | 20.53 | 11.5 | 98.7 | 0.38 | 2.1 | 0.511 | 2.1 | 49.6 | 51.7 | 100.35 | 464.9 | 0.32 | 330.9 | 24.3 | 0.227 | 31.7 | 17 | 145.7 | 54.6 | 2.84 | 20 | 20 | 1092 | 60.3 | 24.79 | 35.4 | 1090.4 | 8805.273 | 69.7 | 44.8 | 80.03 | 120.19 | 28.9 | 30.6 | 32.6 | 25.7 | 1157 | 17 | 16.9 | 78 | 32 | 12.5 | 13 | 0 | 0 | 3.9
|  | 2671 | 90 | 1 | 1 | 1 | 20.5 | 11.5 | 98.7 | 3.49 | 2.1 | 0.605 | 1.7 | 49.7 | 51.4 | 100.26 | 455.9 | 0.32 | 336.1 | 24.2 | 0.24 | 32 | 41.5 | 111.1 | 54.3 | 2.07 | 19.8 | 20.3 | 791 | 60.2 | 25.02 | 35.4 | 790.3 | 8805.273 | 70.4 | 44.8 | 79.8 | 119.83 | 29 | 30.6 | 32.7 | 25.7 | 796.8 | 11.5 | 20 | 78 | 32 | 21.2 | 26 | 3.1 | 0.02 | 6.3
|  | 2672 | 90 | 2 | 2 | 1 | 19.13 | 11.5 | 98.7 | 4.99 | 2.1 | 0.806 | 2 | 49.5 | 51.5 | 100.94 | 450.9 | 0.46 | 334.9 | 24.1 | 0.313 | 31.9 | 42.1 | 113.8 | 54 | 2.25 | 19.8 | 20.3 | 852 | 60.3 | 25.21 | 35.4 | 854.8 | 8805.273 | 70.6 | 44.8 | 79.86 | 119.49 | 29 | 30.6 | 32.7 | 25.7 | 842 | 14.5 | 20 | 78 | 33 | 38.8 | 37 | 3.1 | 0.02 | 9.4
|  | 2673 | 90 | 3 | 3 | 1 | 17.76 | 11.5 | 98.7 | 5.29 | 2.1 | 0.822 | 1.2 | 49.9 | 51.2 | 100.93 | 447.3 | 0.69 | 332.5 | 24.3 | 0.25 | 32.1 | 33.6 | 116.7 | 53.7 | 2.17 | 19.8 | 19.9 | 845 | 60 | 24.54 | 35.5 | 842.8 | 8805.273 | 70.2 | 44.8 | 79.91 | 119.66 | 29.1 | 30.6 | 32.7 | 25.8 | 848.2 | 19 | 18.8 | 78 | 32 | 28.6 | 27 | 2 | 0.02 | 12.5
|  | 2674 | 90 | 4 | 4 | 1 | 16.94 | 11.5 | 98.7 | 5.31 | 2.1 | 0.882 | 1.8 | 49.6 | 51.4 | 100.94 | 444.2 | 0.73 | 335.7 | 24.5 | 0.184 | 32 | 37.7 | 113.7 | 53.3 | 2.09 | 19.8 | 20.1 | 797 | 60 | 25.04 | 35.3 | 802.6 | 8805.273 | 69.6 | 44.8 | 80.04 | 119.71 | 29.1 | 30.6 | 32.7 | 25.8 | 810 | 18 | 19.2 | 78 | 32 | 30.2 | 28 | 2 | 0.02 | 14.8
|  | 2675 | 90 | 5 | 5 | 1 | 16.85 | 11.5 | 98.7 | 5.47 | 2.1 | 1.014 | 1.8 | 49.6 | 51.3 | 101.1 | 441.3 | 0.76 | 335.3 | 24 | 0.267 | 31.9 | 38.4 | 114.8 | 52.7 | 2.23 | 19.6 | 20.4 | 838 | 60.2 | 25.43 | 35.7 | 839.6 | 8805.273 | 69.3 | 44.6 | 80.01 | 120.03 | 29.1 | 30.5 | 32.6 | 25.8 | 821.8 | 17 | 19.2 | 78 | 32 | 33.7 | 33 | 2.4 | 0.04 | 17.2
|  | 2676 | 90 | 6 | 6 | 1 | 16.48 | 11.5 | 98.7 | 5.25 | 2.1 | 0.985 | 1.3 | 49.9 | 51.2 | 100.88 | 438.4 | 0.73 | 335.5 | 24.4 | 0.272 | 32.2 | 33.4 | 115.6 | 52.1 | 2.1 | 19.7 | 20.1 | 814 | 59.7 | 24.6 | 35.4 | 812 | 8805.273 | 70 | 44.6 | 79.78 | 120.27 | 29.1 | 30.5 | 32.7 | 25.8 | 821.8 | 17.5 | 18.8 | 78 | 32 | 27.5 | 27 | 1.6 | 0.04 | 19.5
|  | 2677 | 90 | 7 | 7 | 1 | 16.27 | 11.5 | 98.7 | 5.12 | 2.1 | 1.042 | 1.6 | 49.6 | 51.1 | 100.85 | 435.9 | 0.73 | 336 | 24.3 | 0.198 | 32 | 38.5 | 113.8 | 51.5 | 2.08 | 19.8 | 20 | 796 | 59.5 | 24.9 | 35.5 | 796.1 | 8805.273 | 69.5 | 44.9 | 79.81 | 119.8 | 29.1 | 30.5 | 32.7 | 25.7 | 792.8 | 17.5 | 19.2 | 78 | 32 | 30.6 | 31 | 2 | 0.04 | 19.5
|  | 2678 | 90 | 8 | 1 | 12 | 16.55 | 11.5 | 98.7 | 5.86 | 2.2 | 1.19 | 1.9 | 49.5 | 51.3 | 101.08 | 433 | 0.77 | 334.6 | 24.2 | 0.175 | 32.1 | 56.8 | 117.4 | 50.9 | 2.44 | 19.6 | 20.2 | 892 | 59.8 | 26.12 | 35.7 | 893.6 | 8805.273 | 69.6 | 45.1 | 79.84 | 119.93 | 29.1 | 30.5 | 32.7 | 25.7 | 823.2 | 14 | 21.2 | 78 | 32 | 43.5 | 40 | 4.3 | 0.04 | 19.5
|  | 2679 | 90 | 9 | 2 | 12 | 17.27 | 11.5 | 98.7 | 7.83 | 2.1 | 1.567 | 1.4 | 49.6 | 51.1 | 104.18 | 430.7 | 0.98 | 335.3 | 24.2 | 0.22 | 32.1 | 64.2 | 133.2 | 50.9 | 3.39 | 19.8 | 20 | 1276 | 59.5 | 25.35 | 35.5 | 1275.7 | 8805.273 | 70.1 | 44.6 | 79.96 | 119.52 | 29.1 | 30.5 | 32.7 | 25.7 | 1125.8 | 15.5 | 23.9 | 78 | 33 | 55.3 | 55 | 7.1 | 0.02 | 19.5
|  | 2680 | 90 | 10 | 3 | 12 | 16.79 | 11.5 | 98.7 | 9.36 | 2.1 | 1.736 | 1.7 | 49.5 | 51.1 | 105.97 | 429.8 | 1.69 | 338.3 | 24.3 | 0.229 | 31.9 | 61.4 | 177.5 | 50.8 | 4.45 | 19.8 | 20 | 1687 | 59.5 | 25.18 | 35.6 | 1688.9 | 8805.273 | 70.1 | 44.7 | 79.97 | 119.84 | 29.1 | 30.4 | 32.7 | 25.7 | 1582.8 | 22 | 25.5 | 78 | 32 | 52.9 | 54 | 8.6 | 0.04 | 19.5
|  | 2681 | 90 | 11 | 4 | 12 | 16.33 | 11.5 | 98.7 | 9.95 | 2.1 | 1.886 | 2 | 49.2 | 51.2 | 106.41 | 430.6 | 2.39 | 331.9 | 24.5 | 0.222 | 32.2 | 63.5 | 231.3 | 51.1 | 5.69 | 19.7 | 19.9 | 2124 | 59.6 | 25.6 | 35.5 | 2124.7 | 8805.273 | 70.1 | 44.9 | 80 | 120.2 | 29.1 | 30.5 | 32.7 | 25.6 | 2034.2 | 23 | 26.7 | 78 | 32 | 54.9 | 55 | 9.8 | 0.04 | 19.5
|  | 2682 | 90 | 12 | 5 | 12 | 15.3 | 11.5 | 98.7 | 10.24 | 2.1 | 2.146 | 1.7 | 49.7 | 51.4 | 106.39 | 434.1 | 3.18 | 331.7 | 24.3 | 0.231 | 32.1 | 63.7 | 285.3 | 52.3 | 6.92 | 19.8 | 20 | 2600 | 59 | 25.4 | 35.4 | 2599.3 | 8805.274 | 69.5 | 44.6 | 79.77 | 120.37 | 29.1 | 30.5 | 32.7 | 25.6 | 2372.5 | 24.5 | 28.2 | 78 | 32 | 54.5 | 54 | 11.4 | 0.04 | 19.5
|  | 2683 | 90 | 13 | 6 | 12 | 14.88 | 11.5 | 98.7 | 12.61 | 2.1 | 2.231 | 2.5 | 49.3 | 51.7 | 106.29 | 440.4 | 4.09 | 332.6 | 24.2 | 0.233 | 32.1 | 62.6 | 298.9 | 53.6 | 8.08 | 19.6 | 20.2 | 3072 | 59.1 | 25.13 | 35.5 | 3068.3 | 8805.274 | 70.3 | 44.8 | 79.9 | 120.43 | 29 | 30.5 | 32.7 | 25.6 | 2892.8 | 29 | 29.4 | 78 | 32 | 53.7 | 55 | 12.5 | 0.7 | 19.5
|  | 2684 | 90 | 14 | 7 | 12 | 14.51 | 11.5 | 98.7 | 13.65 | 2.1 | 2.288 | 2.7 | 49.2 | 51.9 | 105.58 | 448.9 | 5.02 | 332.2 | 24.3 | 0.219 | 32.2 | 64.4 | 304.8 | 54.8 | 9.37 | 19.7 | 20.2 | 3530 | 59.2 | 25.35 | 35.5 | 3527.8 | 8805.275 | 69.8 | 44.8 | 79.95 | 120.3 | 29.1 | 30.5 | 32.7 | 25.6 | 3389.8 | 30.5 | 31 | 78 | 32 | 54.1 | 55 | 13.7 | 0.42 | 14.8
|  | 2685 | 90 | 15 | 8 | 12 | 14.42 | 11.5 | 98.7 | 14.84 | 2.1 | 2.332 | 3.3 | 49.1 | 52.4 | 104.36 | 459.2 | 5.83 | 332.1 | 24.3 | 0.227 | 32 | 67.2 | 310 | 55.4 | 10.51 | 19.4 | 19.8 | 3983 | 59 | 25.21 | 35.7 | 3981.8 | 8805.275 | 70.2 | 44.5 | 79.9 | 120.45 | 29 | 30.5 | 32.7 | 25.5 | 3881.2 | 30.5 | 31.8 | 78 | 32 | 56.9 | 57 | 14.9 | 0.37 | 9.4
|  | 2686 | 90 | 16 | 1 | 2 | 14.11 | 11.5 | 98.7 | 15.08 | 2.1 | 2.081 | 3.3 | 49.2 | 52.5 | 103.44 | 470.3 | 6.65 | 331.5 | 24.4 | 0.448 | 32.1 | 48.6 | 314.9 | 56 | 11.32 | 19.7 | 20.1 | 4284 | 59.6 | 25.24 | 35.5 | 4282.8 | 8805.276 | 70.1 | 44.8 | 80.08 | 120.4 | 29 | 30.5 | 32.7 | 25.6 | 4265.5 | 34.5 | 29.8 | 78 | 31 | 45.9 | 43 | 12.5 | 0.8 | 4.7
|  | 2687 | 90 | 17 | 2 | 2 | 14.44 | 11.5 | 98.7 | 12.13 | 2.1 | 1.667 | 3.3 | 49.2 | 52.6 | 101.88 | 479.1 | 6.3 | 331.5 | 24.2 | 0.235 | 32 | 42.3 | 313.1 | 56 | 11.33 | 19.6 | 20.1 | 4324 | 60 | 25.02 | 35.5 | 4323.9 | 8805.276 | 70.4 | 44.6 | 79.95 | 120.09 | 29 | 30.6 | 32.7 | 25.6 | 4314.8 | 39.5 | 27.5 | 78 | 31 | 35.7 | 36 | 10.6 | 0.33 | 4.7
|  | 2688 | 90 | 18 | 3 | 2 | 14.71 | 11.5 | 98.7 | 10.01 | 2.1 | 1.414 | 3.5 | 49.2 | 52.7 | 101.95 | 485.6 | 5.02 | 331.5 | 24.3 | 0.242 | 32.1 | 41 | 312.8 | 55.9 | 11.51 | 19.8 | 20.1 | 4319 | 60.2 | 25.46 | 35.5 | 4318.4 | 8805.277 | 69.8 | 44.7 | 79.99 | 120.4 | 29 | 30.5 | 32.7 | 25.6 | 4319.5 | 40.5 | 27.1 | 78 | 31 | 34.9 | 35 | 10.2 | 0.33 | 5.5
|  | 2689 | 90 | 19 | 4 | 2 | 14.83 | 11.5 | 98.7 | 8.7 | 2.1 | 1.28 | 3.7 | 49.1 | 52.8 | 102.18 | 491.3 | 4.4 | 331.2 | 24 | 0.214 | 31.8 | 41.2 | 312.2 | 55.4 | 11.17 | 19.8 | 19.8 | 4310 | 60.4 | 24.74 | 35.6 | 4308.7 | 8805.277 | 69.8 | 45 | 79.91 | 119.73 | 28.9 | 30.6 | 32.6 | 25.6 | 4314.8 | 40 | 27.1 | 78 | 31 | 34.5 | 34 | 10.2 | 0.37 | 0.8
|  | 2690 | 90 | 20 | 5 | 2 | 14.8 | 11.5 | 98.7 | 8 | 2.2 | 1.237 | 3.4 | 49.4 | 52.8 | 106.59 | 496.4 | 4.23 | 331.8 | 24 | 0.236 | 32 | 41.9 | 311.8 | 55.3 | 11.58 | 19.7 | 19.7 | 4293 | 60.8 | 25.76 | 35.6 | 4295.7 | 8805.278 | 69.3 | 44.8 | 80.01 | 119.64 | 28.9 | 30.6 | 32.7 | 25.5 | 4300 | 40 | 27.1 | 78 | 31 | 34.9 | 35 | 10.2 | 0.29 | 0.8
|  | 2691 | 90 | 21 | 6 | 2 | 14.68 | 11.5 | 98.7 | 7.98 | 2.1 | 1.215 | 4.1 | 48.8 | 52.8 | 107.11 | 501.3 | 4.24 | 332.6 | 23.7 | 0.248 | 31.8 | 43.3 | 311.1 | 55.1 | 11.36 | 19.8 | 19.9 | 4314 | 61 | 25.15 | 35.7 | 4306.2 | 8805.278 | 69.9 | 44.8 | 80.09 | 119.72 | 28.9 | 30.6 | 32.6 | 25.6 | 4300 | 39.5 | 27.5 | 78 | 31 | 36.5 | 37 | 10.6 | 0.25 | 0.8
|  | 2692 | 90 | 22 | 7 | 2 | 14.52 | 11.5 | 98.7 | 7.85 | 2.1 | 1.209 | 3.7 | 49.1 | 52.8 | 107.02 | 506.2 | 4.39 | 332.8 | 24 | 0.297 | 31.9 | 41.2 | 311.3 | 55.2 | 11.39 | 19.7 | 19.8 | 4316 | 61 | 25.21 | 35.7 | 4317.3 | 8805.279 | 70.1 | 44.8 | 80.11 | 119.97 | 28.9 | 30.5 | 32.6 | 25.6 | 4325 | 40 | 27.1 | 78 | 31 | 36.5 | 36 | 10.2 | 0.23 | 0
|  | 2693 | 90 | 23 | 1 | 21 | 14.6 | 11.5 | 98.7 | 7.07 | 2.1 | 1.184 | 3.8 | 49.1 | 52.8 | 103.4 | 510.3 | 4.32 | 331.8 | 23.8 | 0.275 | 31.9 | 24.5 | 311.2 | 55.4 | 10.84 | 19.7 | 20 | 4166 | 61.3 | 24.85 | 35.8 | 4163.7 | 8805.279 | 69.7 | 44.9 | 80.14 | 120.3 | 28.9 | 30.5 | 32.6 | 25.7 | 4251.5 | 35 | 23.5 | 78 | 31 | 24.7 | 22 | 6.3 | 0.74 | 2.3
|  | 2694 | 90 | 24 | 2 | 21 | 15.05 | 11.5 | 98.7 | 6.75 | 2.1 | 1.054 | 3.8 | 49.1 | 52.9 | 101.88 | 512.3 | 3.22 | 331.8 | 23.8 | 0.249 | 31.6 | 18.8 | 307.7 | 55.2 | 9.89 | 19.8 | 20 | 3779 | 61.3 | 24.99 | 35.8 | 3780.5 | 8805.28 | 70.1 | 45.2 | 80.07 | 120.16 | 28.8 | 30.5 | 32.6 | 25.6 | 3869.5 | 32 | 21.2 | 78 | 31 | 15.7 | 15 | 4.7 | 0.1 | -0.8
|  | 2695 | 90 | 25 | 3 | 21 | 15.94 | 11.5 | 98.7 | 3.95 | 2.1 | 0.87 | 3.5 | 49.1 | 52.7 | 101.67 | 509.5 | 1.97 | 332.1 | 24 | 0.258 | 31.9 | 16.7 | 302.1 | 55.1 | 8.73 | 19.8 | 20 | 3347 | 61.1 | 24.9 | 35.7 | 3345.1 | 8805.28 | 70.4 | 45 | 80.18 | 120.12 | 28.8 | 30.5 | 32.7 | 25.7 | 3402.2 | 30.5 | 20.4 | 78 | 31 | 12.9 | 13 | 3.5 | 0.04 | 7
|  | 2696 | 90 | 26 | 4 | 21 | 20.51 | 11.5 | 98.7 | 2.85 | 2.1 | 0.743 | 3 | 49.6 | 52.6 | 101.8 | 503 | 1.19 | 331.5 | 23.9 | 0.23 | 31.9 | 16.8 | 293.9 | 55.3 | 7.35 | 19.7 | 20.2 | 2867 | 61.2 | 24.49 | 35.7 | 2866.3 | 8805.28 | 70.5 | 44.8 | 79.98 | 119.92 | 28.8 | 30.6 | 32.7 | 25.7 | 3065.5 | 27.5 | 19.2 | 78 | 31 | 12.5 | 13 | 2.4 | 0 | 0
|  | 2697 | 90 | 27 | 5 | 21 | 20.52 | 11.5 | 98.7 | 2.18 | 2.1 | 0.708 | 2.7 | 49.4 | 52.2 | 101.29 | 494.3 | 0.35 | 331.1 | 24 | 0.268 | 32 | 16 | 280.3 | 55.1 | 6.24 | 19.8 | 19.8 | 2394 | 61.2 | 24.88 | 35.8 | 2395.7 | 8805.28 | 70.2 | 44.9 | 79.86 | 119.83 | 28.9 | 30.6 | 32.7 | 25.7 | 2553.8 | 25.5 | 18.8 | 78 | 31 | 12.5 | 13 | 1.6 | 0 | 0
|  | 2698 | 90 | 28 | 6 | 21 | 20.52 | 11.5 | 98.7 | 1.65 | 2 | 0.57 | 2.3 | 49.6 | 51.9 | 101.44 | 484 | 0.05 | 331.5 | 24 | 0.232 | 32 | 16.1 | 237.4 | 55.1 | 4.99 | 19.8 | 19.8 | 1947 | 60.8 | 24.46 | 35.5 | 1951.5 | 8805.28 | 69.9 | 44.7 | 80 | 119.99 | 28.9 | 30.6 | 32.6 | 25.7 | 2062.5 | 23 | 18 | 78 | 32 | 12.2 | 12 | 1.2 | 0 | 0
|  | 2699 | 90 | 29 | 7 | 21 | 20.52 | 11.5 | 98.7 | 0.6 | 2.1 | 0.445 | 2.1 | 49.6 | 51.7 | 101.26 | 475.1 | 0.01 | 331.5 | 23.8 | 0.247 | 31.9 | 15.5 | 190.9 | 54.8 | 3.91 | 19.6 | 20.3 | 1519 | 60.6 | 24.6 | 35.6 | 1519.4 | 8805.28 | 70.4 | 44.7 | 79.86 | 119.97 | 29 | 30.6 | 32.7 | 25.7 | 1600 | 20.5 | 17.3 | 78 | 32 | 11.4 | 12 | 0.4 | 0 | 1.6
|  | 2700 | 90 | 30 | 8 | 21 | 20.51 | 11.5 | 98.7 | 0.61 | 2 | 0.411 | 1.9 | 49.7 | 51.6 | 100.76 | 465.9 | 0.11 | 331.6 | 23.9 | 0.273 | 31.8 | 17 | 145.9 | 54.6 | 2.8 | 19.6 | 20.2 | 1100 | 60.2 | 24.3 | 35.7 | 1100.7 | 8805.28 | 70.5 | 44.7 | 79.77 | 119.76 | 29 | 30.6 | 32.7 | 25.8 | 1278 | 17 | 16.9 | 78 | 32 | 11.8 | 13 | 0 | 0 | 3.9
|  | 2701 | 91 | 1 | 1 | 1 | 20.52 | 11.5 | 98.7 | 4.88 | 2.1 | 0.508 | 1.6 | 49.8 | 51.4 | 100.85 | 457 | 0.26 | 334.3 | 23.9 | 0.225 | 32 | 41.3 | 110.2 | 54.3 | 2 | 19.7 | 19.9 | 773 | 60.1 | 24.74 | 35.4 | 768.6 | 8805.28 | 70.7 | 44.9 | 79.89 | 119.52 | 29.1 | 30.6 | 32.6 | 25.8 | 780.2 | 9.5 | 20 | 78 | 32 | 21.6 | 27 | 1.6 | 0.02 | 6.3
|  | 2702 | 91 | 2 | 2 | 1 | 18.96 | 11.5 | 98.7 | 5.84 | 2.1 | 0.774 | 2 | 49.6 | 51.6 | 101.9 | 451.8 | 0.52 | 334.9 | 23.5 | 0.311 | 31.9 | 43.2 | 112.6 | 54.1 | 2.18 | 19.6 | 20 | 844 | 60.2 | 24.66 | 35.8 | 844.4 | 8805.28 | 70.4 | 45.1 | 80.02 | 119.49 | 29.1 | 30.6 | 32.7 | 25.8 | 841.2 | 13.5 | 20 | 78 | 33 | 39.2 | 37 | 3.1 | 0.02 | 9.4
|  | 2703 | 91 | 3 | 3 | 1 | 17.94 | 11.5 | 98.7 | 5.91 | 2.1 | 0.821 | 1.8 | 49.7 | 51.5 | 101.9 | 448.1 | 0.74 | 332.7 | 23.8 | 0.254 | 31.9 | 33.6 | 115.7 | 53.5 | 2.21 | 19.4 | 20.3 | 840 | 60 | 25.13 | 35.6 | 839.4 | 8805.28 | 70.2 | 45.2 | 79.78 | 119.86 | 29.2 | 30.5 | 32.7 | 25.8 | 856.2 | 18.5 | 18.8 | 78 | 32 | 28.2 | 30 | 1.6 | 0.02 | 12.5
|  | 2704 | 91 | 4 | 4 | 1 | 17.09 | 11.5 | 98.7 | 5.91 | 2.1 | 0.887 | 1.8 | 49.6 | 51.4 | 101.92 | 445.3 | 0.72 | 335.6 | 24 | 0.204 | 32 | 38.2 | 113.1 | 53.1 | 2.08 | 19.8 | 19.9 | 801 | 59.7 | 24.79 | 35.5 | 800 | 8805.28 | 70.2 | 45.1 | 79.84 | 120.13 | 29.2 | 30.6 | 32.7 | 25.8 | 803.8 | 18 | 19.2 | 78 | 32 | 28.2 | 30 | 2.4 | 0.02 | 14.1
|  | 2705 | 91 | 5 | 5 | 1 | 16.91 | 11.5 | 98.7 | 6.06 | 2.1 | 1.009 | 1.6 | 50 | 51.6 | 102.09 | 442.1 | 0.73 | 335.4 | 23.7 | 0.257 | 32 | 38 | 114.8 | 52.8 | 2.16 | 19.6 | 19.8 | 838 | 59.7 | 24.66 | 35.6 | 837.2 | 8805.28 | 70.6 | 44.8 | 80.02 | 120.26 | 29.2 | 30.5 | 32.7 | 25.8 | 824 | 16.5 | 19.6 | 78 | 32 | 33.7 | 34 | 2.4 | 0.04 | 17.2
|  | 2706 | 91 | 6 | 6 | 1 | 16.54 | 11.5 | 98.7 | 6 | 2.1 | 1.015 | 1.6 | 49.6 | 51.2 | 102.15 | 439.3 | 0.73 | 334.3 | 23.9 | 0.27 | 32 | 34.4 | 115.4 | 52.1 | 2.1 | 19.7 | 19.9 | 812 | 59.8 | 24.74 | 35.6 | 812.4 | 8805.28 | 69.9 | 44.6 | 79.93 | 120.1 | 29.2 | 30.5 | 32.7 | 25.8 | 820.2 | 17.5 | 18.8 | 78 | 32 | 28.2 | 29 | 2 | 0.04 | 19.5
|  | 2707 | 91 | 7 | 7 | 1 | 16.29 | 11.5 | 98.7 | 5.92 | 2.1 | 1.054 | 1.5 | 50 | 51.5 | 101.9 | 436.7 | 0.72 | 335 | 23.6 | 0.198 | 32 | 38 | 114.7 | 51.6 | 2.08 | 19.5 | 19.6 | 792 | 59.6 | 25.02 | 35.6 | 790.1 | 8805.281 | 70 | 44.9 | 79.98 | 119.87 | 29.3 | 30.5 | 32.7 | 25.8 | 792 | 18 | 19.2 | 78 | 32 | 30.6 | 31 | 2 | 0.04 | 19.5
|  | 2708 | 91 | 8 | 1 | 12 | 16.53 | 11.5 | 98.7 | 6.36 | 2.1 | 1.207 | 1.4 | 49.8 | 51.2 | 102.11 | 433.9 | 0.73 | 334.7 | 23.7 | 0.174 | 32.2 | 57.7 | 116.9 | 51.2 | 2.39 | 19.7 | 20 | 891 | 59.5 | 25.65 | 35.4 | 893 | 8805.281 | 70 | 44.8 | 80.1 | 119.89 | 29.2 | 30.5 | 32.7 | 25.7 | 822.5 | 13.5 | 21.2 | 78 | 32 | 45.9 | 41 | 4.3 | 0.04 | 19.5
|  | 2709 | 91 | 9 | 2 | 12 | 17.18 | 11.5 | 98.7 | 8.08 | 2.1 | 1.569 | 2.1 | 49.4 | 51.5 | 104.95 | 431.5 | 0.92 | 336.5 | 23.9 | 0.238 | 32.1 | 63.4 | 133.5 | 50.9 | 3.36 | 19.7 | 19.9 | 1279 | 59.7 | 25.07 | 35.5 | 1280.9 | 8805.281 | 69.4 | 44.8 | 79.9 | 120 | 29.3 | 30.4 | 32.7 | 25.7 | 1142.8 | 15.5 | 23.9 | 78 | 33 | 55.3 | 56 | 7.1 | 0.02 | 19.5
|  | 2710 | 91 | 10 | 3 | 12 | 16.8 | 11.5 | 98.6 | 9.64 | 2.1 | 1.737 | 1.9 | 49.4 | 51.2 | 105.51 | 430.5 | 1.62 | 338.5 | 23.8 | 0.245 | 32 | 61.2 | 178.3 | 50.7 | 4.45 | 19.6 | 19.9 | 1688 | 59.6 | 25.15 | 35.5 | 1688.4 | 8805.281 | 69.9 | 44.6 | 79.86 | 120.11 | 29.2 | 30.4 | 32.7 | 25.6 | 1605.2 | 20.5 | 24.7 | 78 | 32 | 52.2 | 52 | 7.8 | 0.04 | 19.5
|  | 2711 | 91 | 11 | 4 | 12 | 16.26 | 11.5 | 98.6 | 10.15 | 2.1 | 1.867 | 1.6 | 49.6 | 51.2 | 105.51 | 431.3 | 2.32 | 331.8 | 23.8 | 0.208 | 32.2 | 63.6 | 231.9 | 51.1 | 5.56 | 19.6 | 20 | 2123 | 59.3 | 25.02 | 35.6 | 2122.6 | 8805.281 | 69.6 | 44.5 | 79.92 | 119.94 | 29.1 | 30.4 | 32.7 | 25.6 | 1895.2 | 23 | 27.1 | 78 | 32 | 55.3 | 54 | 10.2 | 0.04 | 19.5
|  | 2712 | 91 | 12 | 5 | 12 | 15.4 | 11.5 | 98.7 | 10.51 | 2.1 | 2.106 | 2 | 49.5 | 51.5 | 105.57 | 434.9 | 3.11 | 332.4 | 23.9 | 0.206 | 32.1 | 63.5 | 285.9 | 52.2 | 6.84 | 19.8 | 19.9 | 2599 | 59 | 25.13 | 35.5 | 2595.1 | 8805.281 | 69.7 | 44.6 | 79.98 | 120.06 | 29.1 | 30.4 | 32.7 | 25.6 | 2397.5 | 25 | 28.2 | 78 | 32 | 54.5 | 54 | 11.4 | 0.06 | 19.5
|  | 2713 | 91 | 13 | 6 | 12 | 14.78 | 11.5 | 98.7 | 12.58 | 2.1 | 2.232 | 2.5 | 49.3 | 51.9 | 105.52 | 441.2 | 4.04 | 332.2 | 23.8 | 0.212 | 31.9 | 62.8 | 299.1 | 53.4 | 8.03 | 19.8 | 19.9 | 3066 | 59.1 | 25.02 | 35.4 | 3068.6 | 8805.282 | 69.9 | 44.8 | 79.96 | 120.15 | 29.1 | 30.4 | 32.7 | 25.5 | 2913.2 | 29 | 29.4 | 78 | 32 | 54.1 | 54 | 12.5 | 0.68 | 14.8
|  | 2714 | 91 | 14 | 7 | 12 | 14.55 | 11.5 | 98.7 | 13.56 | 2.1 | 2.299 | 2.7 | 49.4 | 52.1 | 105.62 | 449.7 | 4.98 | 331.9 | 23.8 | 0.233 | 32.1 | 64.3 | 305.9 | 54.7 | 9.29 | 19.6 | 19.9 | 3530 | 59.2 | 25.13 | 35.5 | 3530.1 | 8805.282 | 70.1 | 45 | 80.04 | 120.01 | 29 | 30.4 | 32.7 | 25.5 | 3411.5 | 30.5 | 31 | 78 | 32 | 55.3 | 55 | 13.7 | 0.76 | 19.5
|  | 2715 | 91 | 15 | 8 | 12 | 14.59 | 11.5 | 98.7 | 14.76 | 2.1 | 2.338 | 2.8 | 49.3 | 52.1 | 105.4 | 459.9 | 5.83 | 332.1 | 23.8 | 0.227 | 32.2 | 67.4 | 311.4 | 55.5 | 10.42 | 19.6 | 20.2 | 3980 | 59.6 | 24.99 | 35.5 | 3979.8 | 8805.283 | 70.5 | 45.1 | 79.96 | 120.32 | 29 | 30.5 | 32.7 | 25.5 | 3901.5 | 30.5 | 31.8 | 78 | 32 | 56.9 | 59 | 14.9 | 0.39 | 10.2
|  | 2716 | 91 | 16 | 1 | 2 | 14.16 | 11.4 | 98.7 | 14.94 | 2.1 | 2.125 | 3.1 | 49.2 | 52.3 | 103.24 | 471.1 | 6.62 | 331.4 | 23.9 | 0.439 | 32.1 | 48.6 | 315.4 | 55.9 | 11.33 | 19.7 | 19.9 | 4282 | 59.7 | 25.27 | 35.4 | 4283.2 | 8805.283 | 69.6 | 44.8 | 79.9 | 119.98 | 29 | 30.5 | 32.7 | 25.5 | 4199 | 35 | 29.4 | 78 | 31 | 44.3 | 50 | 12.5 | 0.8 | 3.9
|  | 2717 | 91 | 17 | 2 | 2 | 14.92 | 11.5 | 98.7 | 12.24 | 2.1 | 1.686 | 3.5 | 49.2 | 52.7 | 101.79 | 479.4 | 6.27 | 331.5 | 23.8 | 0.246 | 31.9 | 42.2 | 314.5 | 56 | 11.3 | 19.4 | 20 | 4322 | 59.8 | 24.96 | 35.7 | 4322.2 | 8805.284 | 70.4 | 44.8 | 79.92 | 119.97 | 29.1 | 30.5 | 32.7 | 25.5 | 4319.5 | 39.5 | 27.5 | 78 | 31 | 36.5 | 35 | 10.6 | 0.62 | 3.9
|  | 2718 | 91 | 18 | 3 | 2 | 14.75 | 11.5 | 98.7 | 9.96 | 2.1 | 1.457 | 3.2 | 49.5 | 52.7 | 102.86 | 486 | 5 | 332.1 | 23.8 | 0.272 | 32 | 41.1 | 312.6 | 55.9 | 11.19 | 19.6 | 19.9 | 4321 | 60.3 | 24.74 | 35.2 | 4322 | 8805.285 | 70.9 | 44.6 | 80 | 120.14 | 29 | 30.5 | 32.7 | 25.5 | 4325 | 40 | 27.1 | 78 | 31 | 34.9 | 35 | 10.2 | 0.76 | 5.5
|  | 2719 | 91 | 19 | 4 | 2 | 14.49 | 11.5 | 98.7 | 8.75 | 2.1 | 1.328 | 3.2 | 49.4 | 52.6 | 104.45 | 491.6 | 4.36 | 331.5 | 23.6 | 0.226 | 32 | 41.1 | 313.1 | 55.5 | 11.14 | 19.6 | 19.9 | 4309 | 60.6 | 24.68 | 35.4 | 4309.9 | 8805.285 | 69.8 | 44.5 | 80.07 | 119.85 | 28.9 | 30.5 | 32.6 | 25.5 | 4310 | 40 | 27.1 | 78 | 31 | 34.5 | 35 | 10.2 | 0.76 | 5.5
|  | 2720 | 91 | 20 | 5 | 2 | 14.46 | 11.5 | 98.7 | 8.02 | 2.1 | 1.26 | 3.8 | 49.2 | 53 | 105.41 | 496.8 | 4.18 | 331.3 | 23.7 | 0.245 | 31.8 | 41.3 | 312 | 55.2 | 11.22 | 19.4 | 20 | 4304 | 60.7 | 24.9 | 35.5 | 4299.1 | 8805.285 | 70.2 | 44.8 | 80.01 | 119.92 | 28.9 | 30.5 | 32.6 | 25.5 | 4304.5 | 40 | 27.1 | 78 | 31 | 34.5 | 35 | 10.2 | 0.76 | 6.3
|  | 2721 | 91 | 21 | 6 | 2 | 14.62 | 11.5 | 98.7 | 7.83 | 2.1 | 1.242 | 3.5 | 49.3 | 52.8 | 105.53 | 501.6 | 4.17 | 331.5 | 23.9 | 0.26 | 32 | 43.2 | 311.8 | 55.2 | 11.19 | 19.5 | 19.9 | 4302 | 60.7 | 24.85 | 35.5 | 4303.1 | 8805.286 | 70.6 | 44.6 | 79.93 | 120.03 | 28.9 | 30.5 | 32.6 | 25.5 | 4295.2 | 39.5 | 27.5 | 78 | 31 | 36.1 | 35 | 10.6 | 0.62 | 6.3
|  | 2722 | 91 | 22 | 7 | 2 | 14.8 | 11.5 | 98.7 | 7.83 | 2.1 | 1.24 | 3.5 | 49.3 | 52.8 | 105.68 | 506.2 | 4.27 | 331.1 | 23.8 | 0.287 | 31.8 | 41.8 | 311.2 | 55.1 | 11.43 | 19.6 | 20.1 | 4315 | 61 | 25.29 | 35.5 | 4317.5 | 8805.286 | 69.7 | 44.7 | 80.15 | 120.07 | 28.8 | 30.5 | 32.6 | 25.5 | 4314.8 | 39.5 | 27.5 | 78 | 31 | 36.1 | 36 | 10.2 | 0.72 | 7
|  | 2723 | 91 | 23 | 1 | 21 | 14.65 | 11.5 | 98.7 | 7.33 | 2.1 | 1.185 | 4 | 49 | 53 | 103.82 | 510.5 | 4.28 | 331.5 | 23.7 | 0.235 | 31.8 | 24.3 | 310.9 | 55.2 | 10.86 | 19.6 | 20 | 4166 | 60.8 | 24.9 | 35.6 | 4162.6 | 8805.287 | 70.4 | 44.9 | 80.09 | 120.34 | 28.8 | 30.5 | 32.6 | 25.6 | 4236.5 | 39 | 23.1 | 78 | 31 | 24.7 | 22 | 7.8 | 0.68 | -1.6
|  | 2724 | 91 | 24 | 2 | 21 | 14.94 | 11.5 | 98.7 | 5.76 | 2.1 | 0.996 | 3.5 | 49.4 | 52.8 | 102.53 | 512.6 | 3.2 | 332.2 | 23.8 | 0.253 | 31.7 | 18.6 | 307.3 | 55.3 | 9.78 | 19.6 | 20.1 | 3774 | 61 | 24.74 | 35.5 | 3773.9 | 8805.287 | 70.6 | 44.8 | 79.95 | 120.29 | 28.8 | 30.5 | 32.6 | 25.6 | 3857.8 | 32 | 21.6 | 78 | 31 | 15.3 | 15 | 4.3 | 0.23 | -0.8
|  | 2725 | 91 | 25 | 3 | 21 | 16.52 | 11.5 | 98.7 | 3.85 | 2.1 | 0.902 | 3.1 | 49.4 | 52.5 | 102.24 | 509.7 | 1.93 | 331.7 | 23.8 | 0.253 | 31.7 | 16.9 | 302.5 | 55.3 | 8.74 | 19.4 | 19.9 | 3345 | 61 | 24.96 | 35.4 | 3342.5 | 8805.287 | 70.3 | 44.8 | 79.98 | 119.74 | 28.8 | 30.5 | 32.7 | 25.7 | 3378 | 30.5 | 20.4 | 78 | 31 | 13.3 | 13 | 3.1 | 0.04 | 7
|  | 2726 | 91 | 26 | 4 | 21 | 20.51 | 11.5 | 98.7 | 3.26 | 2.1 | 0.687 | 3.1 | 49.5 | 52.6 | 102.25 | 503.5 | 1.16 | 332 | 23.6 | 0.254 | 31.8 | 16.8 | 293.9 | 55.2 | 7.39 | 19.5 | 20 | 2864 | 60.7 | 24.66 | 35.4 | 2867.8 | 8805.288 | 70.4 | 44.8 | 80.03 | 120.13 | 28.8 | 30.5 | 32.7 | 25.7 | 3046 | 27.5 | 19.2 | 78 | 31 | 12.9 | 12 | 2.4 | 0 | 0
|  | 2727 | 91 | 27 | 5 | 21 | 20.52 | 11.5 | 98.7 | 1.23 | 2.1 | 0.733 | 2.6 | 49.6 | 52.2 | 102.33 | 494.7 | 0.33 | 331.3 | 23.9 | 0.264 | 31.9 | 16.1 | 280.1 | 55 | 6.27 | 19.6 | 20 | 2395 | 60.5 | 25.02 | 35.4 | 2395.8 | 8805.288 | 69.6 | 44.9 | 79.94 | 120.3 | 28.9 | 30.6 | 32.6 | 25.7 | 2535 | 25.5 | 18.8 | 78 | 32 | 12.5 | 12 | 1.6 | 0 | 0
|  | 2728 | 91 | 28 | 6 | 21 | 20.52 | 11.5 | 98.7 | 2.37 | 2.1 | 0.626 | 2.7 | 49.3 | 52 | 102.34 | 484.4 | 0.04 | 331.2 | 23.9 | 0.234 | 32.1 | 16.3 | 237.4 | 55 | 5.09 | 19.6 | 19.8 | 1948 | 60.7 | 24.93 | 35.3 | 1947 | 8805.288 | 70.1 | 44.9 | 80.03 | 120.26 | 29 | 30.6 | 32.7 | 25.7 | 2039.8 | 23 | 18 | 78 | 32 | 12.2 | 12 | 1.2 | 0 | 0
|  | 2729 | 91 | 29 | 7 | 21 | 20.51 | 11.5 | 98.7 | 1.37 | 2.1 | 0.472 | 2.4 | 49.5 | 51.8 | 102.4 | 475.6 | 0.01 | 330.9 | 23.9 | 0.243 | 31.9 | 15.6 | 190.5 | 54.9 | 3.87 | 19.6 | 19.9 | 1510 | 60.3 | 24.49 | 35.4 | 1511.7 | 8805.288 | 70.2 | 44.8 | 80.09 | 120.03 | 29 | 30.6 | 32.7 | 25.7 | 1730.2 | 20.5 | 17.3 | 78 | 32 | 11.4 | 12 | 0.4 | 0 | 1.6
|  | 2730 | 91 | 30 | 8 | 21 | 20.52 | 11.5 | 98.7 | 1.05 | 2.1 | 0.424 | 1.7 | 49.7 | 51.4 | 101.22 | 466.4 | 0 | 330.9 | 23.8 | 0.231 | 31.9 | 17 | 145 | 54.6 | 2.84 | 19.3 | 20 | 1098 | 60.4 | 24.68 | 35.4 | 1098.9 | 8805.288 | 70.4 | 44.7 | 80.17 | 119.63 | 29 | 30.6 | 32.6 | 25.7 | 1264 | 17 | 17.6 | 78 | 32 | 12.9 | 12 | 0.4 | 0 | 3.9
|  | 2731 | 92 | 1 | 1 | 1 | 20.5 | 11.5 | 98.7 | 3.54 | 2.1 | 0.543 | 2.2 | 49.6 | 51.7 | 101.47 | 457.6 | 0.02 | 335.4 | 23.9 | 0.215 | 31.9 | 41.5 | 110.5 | 54.1 | 2.03 | 19.6 | 19.6 | 778 | 60.1 | 24.96 | 35.5 | 772.4 | 8805.288 | 70 | 45.2 | 80.01 | 120.17 | 29.1 | 30.6 | 32.6 | 25.8 | 785.8 | 11 | 18.8 | 78 | 32 | 25.1 | 30 | 2 | 0.02 | 6.3
|  | 2732 | 92 | 2 | 2 | 1 | 18.94 | 11.5 | 98.7 | 5.75 | 2.1 | 0.788 | 1.4 | 49.8 | 51.2 | 101.48 | 452.6 | 0.45 | 335.1 | 23.8 | 0.302 | 32.1 | 43.2 | 112.8 | 54.1 | 2.21 | 19.6 | 19.8 | 846 | 60.1 | 24.99 | 35.3 | 850.2 | 8805.288 | 70.2 | 44.5 | 79.88 | 120.21 | 29.2 | 30.6 | 32.7 | 25.8 | 796.8 | 13.5 | 20 | 78 | 33 | 39.2 | 40 | 3.1 | 0.02 | 9.4
|  | 2733 | 92 | 3 | 3 | 1 | 17.96 | 11.5 | 98.7 | 5.96 | 2.1 | 0.839 | 1.1 | 50.2 | 51.3 | 101.63 | 448.7 | 0.7 | 332.5 | 23.9 | 0.248 | 31.9 | 33.9 | 116.5 | 53.9 | 2.16 | 19.5 | 20 | 842 | 59.8 | 24.52 | 35.3 | 841.8 | 8805.288 | 69.8 | 44.7 | 79.75 | 119.95 | 29.1 | 30.5 | 32.7 | 25.8 | 856.2 | 18.5 | 18.8 | 78 | 32 | 28.2 | 29 | 1.6 | 0.02 | 12.5
|  | 2734 | 92 | 4 | 4 | 1 | 17.05 | 11.5 | 98.7 | 5.86 | 2.1 | 0.906 | 1.7 | 49.7 | 51.4 | 101.64 | 445.8 | 0.71 | 335.6 | 24 | 0.175 | 32 | 39.1 | 112.6 | 53.2 | 2.09 | 19.5 | 19.8 | 800 | 59.9 | 24.96 | 35.4 | 798.8 | 8805.288 | 70.4 | 44.9 | 79.99 | 119.84 | 29.2 | 30.5 | 32.7 | 25.8 | 803.8 | 18 | 19.2 | 78 | 32 | 28.6 | 29 | 2.4 | 0.02 | 14.1
|  | 2735 | 92 | 5 | 5 | 1 | 16.92 | 11.5 | 98.7 | 6.22 | 2.1 | 1.003 | 1.2 | 49.8 | 51.1 | 101.76 | 442.9 | 0.72 | 336.1 | 23.8 | 0.295 | 32.1 | 37.4 | 114.3 | 52.7 | 2.19 | 19.6 | 20 | 838 | 59.7 | 24.9 | 35.3 | 835.9 | 8805.288 | 70.5 | 45.1 | 79.95 | 120.17 | 29.2 | 30.5 | 32.7 | 25.8 | 828.8 | 16.5 | 18.8 | 78 | 32 | 33.7 | 32 | 2.4 | 0.04 | 17.2
|  | 2736 | 92 | 6 | 6 | 1 | 16.52 | 11.5 | 98.7 | 6.23 | 2.1 | 1.019 | 1.9 | 49.6 | 51.5 | 101.88 | 440.1 | 0.71 | 335.6 | 23.9 | 0.259 | 32 | 34.3 | 115.2 | 51.9 | 2.1 | 19.6 | 19.9 | 809 | 59.8 | 24.79 | 35.5 | 810.7 | 8805.288 | 70.1 | 44.8 | 79.97 | 119.76 | 29.2 | 30.5 | 32.7 | 25.7 | 826.5 | 17.5 | 18.8 | 78 | 32 | 28.2 | 28 | 2 | 0.04 | 19.5
|  | 2737 | 92 | 7 | 7 | 1 | 16.25 | 11.5 | 98.7 | 6.22 | 2.1 | 1.084 | 1.4 | 49.8 | 51.2 | 102.03 | 437.4 | 0.7 | 334.7 | 23.9 | 0.186 | 31.9 | 38.2 | 114.3 | 51.3 | 2.08 | 19.4 | 19.7 | 795 | 59.8 | 25.04 | 35.4 | 797.2 | 8805.288 | 69.5 | 44.9 | 79.93 | 120.01 | 29.2 | 30.5 | 32.7 | 25.7 | 793.8 | 18 | 19.2 | 78 | 32 | 31 | 31 | 2 | 0.04 | 19.5
|  | 2738 | 92 | 8 | 1 | 12 | 16.54 | 11.5 | 98.7 | 6.53 | 2.1 | 1.196 | 1.4 | 49.7 | 51.1 | 103.22 | 434.7 | 0.72 | 335.3 | 24 | 0.161 | 32.1 | 57.8 | 116.6 | 51 | 2.37 | 19.6 | 19.8 | 884 | 59.8 | 25.57 | 35.3 | 885.8 | 8805.288 | 69.9 | 44.6 | 79.75 | 119.71 | 29.3 | 30.5 | 32.7 | 25.7 | 827.2 | 13.5 | 21.6 | 78 | 32 | 37.3 | 42 | 4.7 | 0.04 | 19.5
|  | 2739 | 92 | 9 | 2 | 12 | 17.21 | 11.5 | 98.7 | 8.21 | 2.1 | 1.553 | 1.4 | 49.8 | 51.1 | 105.28 | 432.1 | 1.02 | 337.1 | 23.8 | 0.246 | 31.9 | 63.6 | 133.6 | 50.7 | 3.36 | 19.4 | 20 | 1278 | 59.6 | 25.1 | 35.3 | 1278.5 | 8805.288 | 70.3 | 44.9 | 79.87 | 119.86 | 29.2 | 30.5 | 32.8 | 25.7 | 1161.5 | 15.5 | 23.9 | 78 | 33 | 55.7 | 55 | 7.1 | 0.02 | 19.5
|  | 2740 | 92 | 10 | 3 | 12 | 16.88 | 11.5 | 98.7 | 9.79 | 2.1 | 1.677 | 1.7 | 49.7 | 51.3 | 105.61 | 431.3 | 1.76 | 337.4 | 23.9 | 0.202 | 32 | 61.2 | 177.8 | 50.8 | 4.43 | 19.6 | 19.9 | 1693 | 59.6 | 25.02 | 35.4 | 1690.8 | 8805.288 | 70.4 | 44.7 | 80.02 | 120.08 | 29.1 | 30.5 | 32.7 | 25.6 | 1627.2 | 21 | 25.1 | 78 | 32 | 52.9 | 53 | 8.2 | 0.04 | 19.5
|  | 2741 | 92 | 11 | 4 | 12 | 16.28 | 11.5 | 98.7 | 10.34 | 2.1 | 1.789 | 2.4 | 49.4 | 51.8 | 105.45 | 432 | 2.46 | 332.1 | 23.7 | 0.225 | 31.9 | 63.7 | 232.3 | 50.9 | 5.51 | 19.5 | 19.7 | 2128 | 59.2 | 24.71 | 35.6 | 2124.6 | 8805.289 | 70.6 | 45 | 79.94 | 119.8 | 29.2 | 30.5 | 32.7 | 25.6 | 1914.8 | 23 | 27.1 | 78 | 32 | 54.5 | 55 | 10.2 | 0.04 | 19.5
|  | 2742 | 92 | 12 | 5 | 12 | 15.4 | 11.5 | 98.7 | 10.66 | 2.1 | 2.015 | 2.2 | 49.3 | 51.5 | 105.39 | 435.5 | 3.18 | 332.5 | 24.1 | 0.216 | 32 | 63.5 | 286 | 52.1 | 6.88 | 19.7 | 19.6 | 2603 | 59.2 | 25.24 | 35.4 | 2600.7 | 8805.289 | 70.4 | 44.7 | 79.93 | 119.95 | 29.1 | 30.5 | 32.7 | 25.6 | 2420.2 | 25 | 28.2 | 78 | 32 | 53.7 | 54 | 11.4 | 0.06 | 19.5
|  | 2743 | 92 | 13 | 6 | 12 | 14.68 | 11.5 | 98.7 | 12.13 | 2.1 | 2.172 | 2.3 | 49.5 | 51.8 | 105.36 | 441.8 | 4.07 | 331.5 | 23.9 | 0.236 | 31.9 | 62.8 | 299.2 | 53.6 | 8.11 | 19.5 | 19.9 | 3072 | 59.2 | 25.21 | 35.4 | 3071.2 | 8805.289 | 69.8 | 45 | 80.12 | 120.34 | 29.1 | 30.5 | 32.7 | 25.5 | 2935.8 | 28.5 | 29.8 | 78 | 32 | 54.1 | 55 | 12.5 | 0.7 | 19.5
|  | 2744 | 92 | 14 | 7 | 12 | 14.56 | 11.5 | 98.7 | 13.46 | 2.1 | 2.257 | 2.9 | 49 | 51.9 | 105.39 | 450.5 | 4.96 | 331.9 | 23.7 | 0.226 | 32 | 64.2 | 306.3 | 54.7 | 9.17 | 19.4 | 19.9 | 3524 | 59.6 | 24.85 | 35.4 | 3529.4 | 8805.29 | 70 | 45 | 80.14 | 120.28 | 29.1 | 30.5 | 32.7 | 25.5 | 3436.5 | 30 | 30.6 | 78 | 32 | 54.9 | 55 | 13.7 | 0.74 | 19.5
|  | 2745 | 92 | 15 | 8 | 12 | 14.6 | 11.5 | 98.7 | 14.69 | 2.1 | 2.289 | 2.8 | 49.4 | 52.2 | 105.12 | 460.6 | 5.8 | 332.1 | 23.9 | 0.227 | 32.1 | 67.1 | 310.3 | 55.6 | 10.3 | 19.5 | 19.6 | 3980 | 59.6 | 24.71 | 35.3 | 3980 | 8805.29 | 70.6 | 44.9 | 80.1 | 119.97 | 29.1 | 30.5 | 32.7 | 25.5 | 3921.8 | 31 | 31.8 | 78 | 32 | 57.3 | 59 | 14.9 | 0.7 | 10.2
|  | 2746 | 92 | 16 | 1 | 2 | 14.31 | 11.5 | 98.7 | 14.96 | 2.1 | 2.082 | 3.4 | 49.4 | 52.8 | 104.87 | 471.9 | 6.59 | 330.8 | 23.8 | 0.46 | 32.1 | 48.9 | 313.7 | 56 | 10.99 | 19.5 | 19.7 | 4281 | 59.6 | 24.52 | 35.4 | 4280.3 | 8805.291 | 69.6 | 45 | 79.95 | 120 | 29.1 | 30.5 | 32.7 | 25.4 | 4213.2 | 35 | 29.4 | 78 | 31 | 43.1 | 48 | 12.2 | 0.78 | 2.3
|  | 2747 | 92 | 17 | 2 | 2 | 14.94 | 11.5 | 98.7 | 12.32 | 2.1 | 1.679 | 3.7 | 49.2 | 52.9 | 103.38 | 480.6 | 6.23 | 331.2 | 23.9 | 0.246 | 31.7 | 42 | 314.2 | 55.9 | 11.27 | 19.7 | 19.8 | 4323 | 59.8 | 24.9 | 35.3 | 4325.4 | 8805.292 | 70.1 | 45 | 79.93 | 119.33 | 29 | 30.5 | 32.7 | 25.5 | 4325 | 39.5 | 27.5 | 78 | 31 | 36.5 | 36 | 10.6 | 0.76 | 3.1
|  | 2748 | 92 | 18 | 3 | 2 | 14.66 | 11.5 | 98.7 | 10.15 | 2.1 | 1.425 | 3.7 | 49 | 52.7 | 103.43 | 486.9 | 4.99 | 331.4 | 23.9 | 0.252 | 32.1 | 40.8 | 313.2 | 55.6 | 11.33 | 19.4 | 19.8 | 4330 | 60.4 | 24.99 | 35.1 | 4323.7 | 8805.292 | 69.8 | 45 | 80.13 | 119.99 | 29 | 30.6 | 32.6 | 25.4 | 4329.5 | 40 | 27.1 | 78 | 31 | 34.9 | 35 | 10.2 | 0.76 | 5.5
|  | 2749 | 92 | 19 | 4 | 2 | 14.59 | 11.5 | 98.7 | 8.69 | 2.1 | 1.277 | 3.5 | 49.4 | 52.8 | 103.3 | 492.4 | 4.38 | 331.3 | 23.7 | 0.257 | 31.9 | 40.5 | 312.7 | 55.5 | 11.1 | 19.4 | 19.7 | 4310 | 60.8 | 24.6 | 35.5 | 4307.9 | 8805.293 | 70.5 | 44.7 | 80.06 | 120.11 | 29 | 30.5 | 32.6 | 25.4 | 4314.8 | 40.5 | 27.1 | 78 | 31 | 34.1 | 34 | 10.2 | 0.2 | 6.3
|  | 2750 | 92 | 20 | 5 | 2 | 14.5 | 11.5 | 98.7 | 7.99 | 2.1 | 1.208 | 3.7 | 49.3 | 53 | 103.29 | 497.3 | 4.16 | 331.5 | 24 | 0.215 | 31.9 | 42.4 | 311.3 | 55.3 | 11.28 | 19.6 | 19.7 | 4302 | 60.4 | 25.04 | 35.3 | 4301.6 | 8805.293 | 70.6 | 44.7 | 79.97 | 120.04 | 29 | 30.5 | 32.7 | 25.5 | 4300 | 40 | 27.5 | 78 | 31 | 35.3 | 34 | 10.2 | 0.1 | 7
|  | 2751 | 92 | 21 | 6 | 2 | 14.43 | 11.5 | 98.7 | 7.88 | 2.1 | 1.212 | 3.9 | 48.9 | 52.9 | 103.52 | 502 | 4.19 | 331.1 | 24 | 0.238 | 31.9 | 42.6 | 311.6 | 55.2 | 11.49 | 19.5 | 20 | 4316 | 61 | 25.43 | 35.3 | 4315.2 | 8805.293 | 70.6 | 45 | 79.93 | 120.07 | 28.9 | 30.5 | 32.6 | 25.5 | 4310 | 39.5 | 27.5 | 78 | 31 | 35.7 | 36 | 10.6 | 0.31 | 1.6
|  | 2752 | 92 | 22 | 7 | 2 | 14.78 | 11.5 | 98.7 | 7.66 | 2.1 | 1.171 | 4 | 49 | 53 | 103.47 | 506.8 | 4.32 | 331.3 | 23.9 | 0.295 | 31.7 | 41.2 | 310.8 | 55 | 11.29 | 19.6 | 19.8 | 4315 | 60.9 | 24.99 | 35.4 | 4313.7 | 8805.294 | 70.6 | 45 | 80.1 | 119.61 | 28.9 | 30.5 | 32.7 | 25.5 | 4319.5 | 40 | 27.1 | 78 | 31 | 35.3 | 35 | 10.2 | 0.33 | 0.8
|  | 2753 | 92 | 23 | 1 | 21 | 14.62 | 11.5 | 98.7 | 7.13 | 2.1 | 1.136 | 3.4 | 49.6 | 53 | 105.36 | 510.7 | 4.22 | 331.2 | 23.7 | 0.248 | 31.7 | 24.8 | 310.8 | 55.3 | 10.73 | 19.4 | 19.7 | 4155 | 61.1 | 24.66 | 35.5 | 4154.5 | 8805.294 | 70.7 | 44.9 | 79.93 | 120.22 | 28.9 | 30.5 | 32.7 | 25.5 | 4217.8 | 39 | 23.1 | 78 | 31 | 23.9 | 22 | 7.5 | 0.66 | -2.3
|  | 2754 | 92 | 24 | 2 | 21 | 14.56 | 11.5 | 98.7 | 6.37 | 2.1 | 1.054 | 3.9 | 49.2 | 53.1 | 105.56 | 513.1 | 3.17 | 331.4 | 23.8 | 0.249 | 31.8 | 19.4 | 307.9 | 55.2 | 9.85 | 19.5 | 19.8 | 3769 | 60.9 | 24.96 | 35.4 | 3770.5 | 8805.295 | 70.1 | 45 | 80.09 | 119.6 | 28.8 | 30.5 | 32.7 | 25.5 | 3817.8 | 32 | 21.6 | 78 | 31 | 15.7 | 15 | 4.3 | 0.21 | -1.6
|  | 2755 | 92 | 25 | 3 | 21 | 16.31 | 11.5 | 98.7 | 4.82 | 2.1 | 0.885 | 3.4 | 49.5 | 52.9 | 105.32 | 510.2 | 1.95 | 331.4 | 23.8 | 0.232 | 32 | 17.5 | 301.8 | 55.4 | 8.78 | 19.5 | 19.7 | 3334 | 61.1 | 25.15 | 35.4 | 3337.1 | 8805.295 | 70.1 | 45.2 | 79.94 | 119.36 | 28.8 | 30.6 | 32.7 | 25.5 | 3503.8 | 30 | 20.4 | 78 | 31 | 13.3 | 13 | 3.5 | 0.04 | 7
|  | 2756 | 92 | 26 | 4 | 21 | 16.13 | 11.5 | 98.7 | 4.34 | 2.1 | 0.779 | 3.1 | 49.5 | 52.6 | 105.37 | 504.7 | 1.32 | 331.5 | 23.8 | 0.25 | 31.8 | 16.6 | 294.6 | 55.2 | 7.44 | 19.5 | 20 | 2882 | 61.1 | 24.66 | 35.3 | 2881.4 | 8805.295 | 70.5 | 45 | 80.16 | 120.01 | 28.8 | 30.5 | 32.7 | 25.6 | 3033.5 | 27.5 | 18.8 | 78 | 31 | 12.2 | 12 | 2 | 0.02 | 0
|  | 2757 | 92 | 27 | 5 | 21 | 20.51 | 11.5 | 98.7 | 2.25 | 2.1 | 0.703 | 3 | 49.6 | 52.5 | 105.26 | 496.2 | 0.63 | 331.3 | 23.7 | 0.261 | 31.9 | 16.1 | 280.8 | 55.2 | 6.27 | 19.5 | 19.9 | 2405 | 61 | 24.9 | 35.4 | 2405.8 | 8805.295 | 70.5 | 44.8 | 79.99 | 120.16 | 28.9 | 30.6 | 32.7 | 25.6 | 2517.8 | 26 | 18.8 | 78 | 32 | 12.5 | 13 | 1.6 | 0 | 0
|  | 2758 | 92 | 28 | 6 | 21 | 20.51 | 11.5 | 98.7 | 1.73 | 2.1 | 0.605 | 2.7 | 49.4 | 52.1 | 105.21 | 485.9 | 0.1 | 330.6 | 23.9 | 0.253 | 32 | 16 | 237 | 55 | 5.02 | 19.6 | 19.8 | 1949 | 60.8 | 24.57 | 35.4 | 1951.4 | 8805.295 | 70.6 | 45 | 79.91 | 119.84 | 29 | 30.6 | 32.7 | 25.6 | 2023.2 | 23 | 18 | 78 | 32 | 11.8 | 12 | 1.2 | 0 | 0
|  | 2759 | 92 | 29 | 7 | 21 | 20.52 | 11.5 | 98.7 | 0.88 | 2.1 | 0.497 | 2 | 49.8 | 51.8 | 105.11 | 477.2 | 0.01 | 330.5 | 24.2 | 0.242 | 31.8 | 15.6 | 189.8 | 54.8 | 3.95 | 19.7 | 19.8 | 1510 | 60.3 | 24.96 | 35.3 | 1507.1 | 8805.295 | 69.5 | 45 | 79.97 | 119.79 | 29 | 30.6 | 32.7 | 25.7 | 1706.2 | 20.5 | 17.3 | 78 | 32 | 11.8 | 12 | 0.4 | 0 | 1.6
|  | 2760 | 92 | 30 | 8 | 21 | 20.52 | 11.5 | 98.7 | 0.97 | 2 | 0.391 | 1.9 | 49.9 | 51.8 | 104.01 | 468.1 | 0 | 331.5 | 23.9 | 0.262 | 31.9 | 17 | 144.7 | 54.5 | 2.79 | 19.7 | 19.9 | 1090 | 60.2 | 24.43 | 35.3 | 1090.2 | 8805.295 | 69.9 | 44.8 | 80.1 | 119.61 | 29.1 | 30.6 | 32.7 | 25.7 | 1236.5 | 16.5 | 16.9 | 78 | 32 | 13.3 | 12 | 0 | 0 | 3.9
|  | 2761 | 93 | 1 | 1 | 1 | 20.52 | 11.5 | 98.7 | 3.15 | 2.1 | 0.604 | 1.6 | 49.8 | 51.4 | 104.03 | 458.8 | 0.02 | 336.2 | 23.9 | 0.225 | 32.2 | 43.8 | 109.4 | 54.6 | 2.02 | 19.5 | 19.9 | 775 | 60.2 | 24.85 | 35.2 | 769.2 | 8805.295 | 70.8 | 44.6 | 80.05 | 119.75 | 29.1 | 30.6 | 32.7 | 25.7 | 771 | 10.5 | 19.2 | 78 | 32 | 27.1 | 33 | 2.4 | 0.02 | 6.3
|  | 2762 | 93 | 2 | 2 | 1 | 19.21 | 11.5 | 98.7 | 5.62 | 2.1 | 0.827 | 1.9 | 49.7 | 51.6 | 104.2 | 453.8 | 0.46 | 335.1 | 24 | 0.297 | 31.9 | 44.4 | 116.9 | 54 | 2.18 | 19.4 | 19.7 | 841 | 59.8 | 24.77 | 35.5 | 838.9 | 8805.295 | 70.4 | 45 | 80.08 | 119.84 | 29.1 | 30.6 | 32.7 | 25.7 | 814 | 14.5 | 20 | 78 | 33 | 39.2 | 40 | 3.1 | 0.02 | 9.4
|  | 2763 | 93 | 3 | 3 | 1 | 18.14 | 11.5 | 98.7 | 5.91 | 2.1 | 0.88 | 2.3 | 49.4 | 51.7 | 104.28 | 450.2 | 0.77 | 333 | 24 | 0.264 | 32 | 35 | 116.7 | 53.5 | 2.21 | 19.6 | 19.7 | 848 | 60.1 | 24.88 | 35.6 | 849.6 | 8805.295 | 70.5 | 45.1 | 79.87 | 119.94 | 29.2 | 30.6 | 32.7 | 25.8 | 855.2 | 19 | 18.8 | 78 | 32 | 31.4 | 31 | 2 | 0.02 | 11.7
|  | 2764 | 93 | 4 | 4 | 1 | 16.94 | 11.5 | 98.7 | 5.81 | 2.1 | 0.95 | 1.6 | 49.7 | 51.4 | 104.42 | 446.9 | 0.76 | 335.7 | 24.2 | 0.2 | 31.9 | 36.1 | 114.5 | 53.3 | 2.13 | 19.5 | 19.6 | 808 | 60.3 | 25.13 | 35.3 | 802.8 | 8805.295 | 70 | 44.9 | 79.85 | 119.85 | 29.2 | 30.5 | 32.7 | 25.7 | 811.5 | 18 | 18.8 | 78 | 32 | 29 | 30 | 2 | 0.02 | 14.8
|  | 2765 | 93 | 5 | 5 | 1 | 16.67 | 11.5 | 98.7 | 5.91 | 2.1 | 1.04 | 2 | 49.6 | 51.6 | 104.9 | 444.1 | 0.78 | 335.4 | 24.1 | 0.254 | 32.1 | 39.1 | 114.3 | 52.8 | 2.17 | 19.4 | 19.6 | 818 | 59.7 | 25.32 | 35.5 | 816.1 | 8805.295 | 70 | 45.2 | 79.9 | 119.64 | 29.3 | 30.5 | 32.7 | 25.7 | 804.5 | 17 | 19.2 | 78 | 32 | 32.5 | 33 | 2.4 | 0.04 | 17.2
|  | 2766 | 93 | 6 | 6 | 1 | 16.43 | 11.5 | 98.7 | 6.02 | 2.1 | 1.085 | 1.8 | 49.8 | 51.5 | 105.87 | 441.3 | 0.81 | 335.1 | 23.8 | 0.301 | 31.9 | 34.7 | 116.1 | 51.8 | 2.14 | 19.4 | 19.9 | 825 | 59.7 | 24.77 | 35.5 | 825.3 | 8805.296 | 70.1 | 45.2 | 79.92 | 120.12 | 29.2 | 30.5 | 32.7 | 25.7 | 832 | 18.5 | 18.8 | 78 | 32 | 29.4 | 29 | 1.6 | 0.04 | 19.5
|  | 2767 | 93 | 7 | 7 | 1 | 16.22 | 11.5 | 98.7 | 5.89 | 2.1 | 1.094 | 1.4 | 49.7 | 51.1 | 105.75 | 438.6 | 0.75 | 335.2 | 24.1 | 0.233 | 32 | 36.2 | 115 | 51.5 | 2.1 | 19.3 | 19.9 | 796 | 59.8 | 25.15 | 35.5 | 796.6 | 8805.296 | 70.6 | 44.8 | 80.04 | 120.05 | 29.2 | 30.4 | 32.7 | 25.7 | 803 | 17.5 | 18.8 | 78 | 32 | 29.4 | 28 | 2 | 0.04 | 19.5
|  | 2768 | 93 | 8 | 1 | 12 | 16.29 | 11.5 | 98.7 | 6.05 | 2.1 | 1.267 | 1.4 | 49.9 | 51.3 | 105.76 | 435.8 | 0.78 | 336 | 23.9 | 0.193 | 32 | 58.7 | 116.5 | 51 | 2.35 | 19.3 | 19.9 | 884 | 59.7 | 25.43 | 35.4 | 883.8 | 8805.296 | 71 | 44.9 | 80.14 | 120.13 | 29.2 | 30.5 | 32.7 | 25.6 | 825.8 | 12 | 22 | 78 | 32 | 39.6 | 43 | 4.7 | 0.04 | 19.5
|  | 2769 | 93 | 9 | 2 | 12 | 17.01 | 11.5 | 98.7 | 8.38 | 2.1 | 1.624 | 1.6 | 49.9 | 51.5 | 105.73 | 433.4 | 1.02 | 335.6 | 24 | 0.266 | 32.2 | 63.6 | 133.1 | 50.9 | 3.38 | 19.4 | 20 | 1283 | 59.6 | 25.18 | 35.6 | 1280.7 | 8805.296 | 70.2 | 45 | 79.98 | 119.9 | 29.2 | 30.5 | 32.7 | 25.5 | 1185.8 | 12 | 23.5 | 78 | 33 | 56.1 | 56 | 6.7 | 0.02 | 19.5
|  | 2770 | 93 | 10 | 3 | 12 | 16.83 | 11.5 | 98.7 | 9.69 | 2.1 | 1.755 | 2 | 49.4 | 51.5 | 105.59 | 432.6 | 1.72 | 338.7 | 24.1 | 0.199 | 32.1 | 61 | 179.7 | 50.7 | 4.46 | 19.4 | 19.8 | 1692 | 59.5 | 25.18 | 35.5 | 1690.7 | 8805.296 | 69.9 | 44.9 | 80.06 | 120 | 29.1 | 30.4 | 32.7 | 25.5 | 1498.2 | 21 | 25.1 | 78 | 32 | 52.2 | 53 | 8.2 | 0.04 | 19.5
|  | 2771 | 93 | 11 | 4 | 12 | 16.28 | 11.5 | 98.7 | 10.21 | 2.1 | 1.859 | 2.4 | 49.4 | 51.8 | 104.89 | 433.4 | 2.35 | 331.9 | 24.1 | 0.234 | 32 | 63.7 | 233.4 | 51 | 5.58 | 19.2 | 19.6 | 2125 | 58.9 | 25.07 | 35.4 | 2124.3 | 8805.296 | 70.5 | 45.4 | 80.04 | 120.28 | 29.1 | 30.5 | 32.7 | 25.5 | 1930.2 | 23 | 27.1 | 78 | 32 | 54.1 | 53 | 10.2 | 0.04 | 19.5
|  | 2772 | 93 | 12 | 5 | 12 | 15.36 | 11.5 | 98.7 | 10.49 | 2.2 | 2.101 | 1.7 | 49.8 | 51.5 | 103.13 | 436.5 | 3.12 | 331.3 | 24.1 | 0.229 | 32.1 | 63.5 | 286.6 | 52.2 | 7 | 19.3 | 19.7 | 2600 | 59.2 | 25.71 | 35.4 | 2599.4 | 8805.296 | 70 | 45.2 | 79.91 | 120.5 | 29.1 | 30.5 | 32.8 | 25.5 | 2444.5 | 25.5 | 28.2 | 78 | 32 | 54.5 | 55 | 11.4 | 0.06 | 19.5
|  | 2773 | 93 | 13 | 6 | 12 | 14.99 | 11.5 | 98.7 | 12.15 | 2.1 | 2.233 | 2.5 | 49.3 | 51.9 | 103.13 | 443 | 4.03 | 332.2 | 23.8 | 0.23 | 32 | 62.7 | 300 | 53.4 | 8.11 | 19.8 | 20 | 3071 | 59 | 25.24 | 35.4 | 3069.9 | 8805.297 | 70.4 | 45 | 79.96 | 120.34 | 29.1 | 30.5 | 32.7 | 25.5 | 2961.5 | 28.5 | 29.8 | 78 | 32 | 53.3 | 54 | 12.5 | 0.44 | 19.5
|  | 2774 | 93 | 14 | 7 | 12 | 14.61 | 11.5 | 98.7 | 13.46 | 2.1 | 2.311 | 2.6 | 49.6 | 52.1 | 103.34 | 451.2 | 4.93 | 331.7 | 23.8 | 0.243 | 31.9 | 64.6 | 306 | 54.6 | 9.22 | 19.5 | 19.9 | 3532 | 59.5 | 24.93 | 35.5 | 3530.8 | 8805.297 | 70 | 45.1 | 80.05 | 120.39 | 29.1 | 30.5 | 32.7 | 25.5 | 3462.5 | 30 | 30.6 | 78 | 32 | 54.9 | 56 | 13.7 | 0.7 | 14.8
|  | 2775 | 93 | 15 | 8 | 12 | 14.64 | 11.5 | 98.7 | 14.65 | 2.1 | 2.383 | 3 | 49.3 | 52.4 | 104.45 | 461.3 | 5.77 | 332.5 | 24 | 0.212 | 31.8 | 67.3 | 310.9 | 55.4 | 10.57 | 19.4 | 19.7 | 3977 | 59.6 | 25.38 | 35.5 | 3976.8 | 8805.298 | 69.9 | 44.9 | 79.94 | 120.27 | 29 | 30.5 | 32.7 | 25.5 | 3783.5 | 31 | 31.8 | 78 | 31 | 57.3 | 58 | 14.9 | 0.7 | 9.4
|  | 2776 | 93 | 16 | 1 | 2 | 14.12 | 11.5 | 98.7 | 14.97 | 2.1 | 2.156 | 3.6 | 49.1 | 52.7 | 106.12 | 472.7 | 6.59 | 331.7 | 23.9 | 0.455 | 31.8 | 49.4 | 314.5 | 55.8 | 11.29 | 19.4 | 19.6 | 4281 | 59.7 | 25.18 | 35.5 | 4278.1 | 8805.298 | 70.1 | 44.9 | 80.04 | 119.85 | 29.1 | 30.5 | 32.7 | 25.5 | 4217.8 | 35.5 | 29 | 78 | 31 | 51.8 | 48 | 12.2 | 0.8 | 5.5
|  | 2777 | 93 | 17 | 2 | 2 | 14.64 | 11.5 | 98.7 | 12.48 | 2.1 | 1.751 | 3.5 | 49.3 | 52.8 | 105.99 | 481.2 | 6.29 | 332.1 | 24 | 0.241 | 32 | 42.9 | 314.7 | 55.9 | 11.25 | 19.4 | 19.9 | 4324 | 60.2 | 24.85 | 35.4 | 4324 | 8805.299 | 70.1 | 44.8 | 80.02 | 119.84 | 29 | 30.5 | 32.7 | 25.5 | 4319.5 | 39 | 27.5 | 78 | 31 | 36.9 | 36 | 10.6 | 0.16 | -1.6
|  | 2778 | 93 | 18 | 3 | 2 | 14.92 | 11.5 | 98.7 | 10.35 | 2.1 | 1.493 | 3.5 | 49.5 | 52.9 | 105.92 | 487.7 | 5.04 | 332 | 23.9 | 0.221 | 32 | 41.1 | 314.1 | 55.7 | 11.26 | 19.4 | 19.8 | 4322 | 60.3 | 24.88 | 35.4 | 4320.2 | 8805.3 | 69.7 | 45.1 | 79.96 | 120.22 | 29 | 30.5 | 32.7 | 25.5 | 4319.5 | 40.5 | 27.1 | 78 | 31 | 34.5 | 35 | 10.2 | 0.18 | -0.8
|  | 2779 | 93 | 19 | 4 | 2 | 14.8 | 11.5 | 98.7 | 8.88 | 2.1 | 1.331 | 4 | 49.1 | 53.1 | 103.34 | 493.5 | 4.43 | 332.2 | 23.9 | 0.228 | 32 | 40.9 | 313.1 | 55.3 | 11.29 | 19.5 | 19.6 | 4311 | 60.5 | 25.02 | 35.3 | 4311.8 | 8805.3 | 70.5 | 44.8 | 80.04 | 119.9 | 29 | 30.5 | 32.7 | 25.5 | 4310 | 40 | 27.1 | 78 | 31 | 34.5 | 35 | 10.2 | 0.29 | 0.8
|  | 2780 | 93 | 20 | 5 | 2 | 14.64 | 11.5 | 98.7 | 8.09 | 2.1 | 1.249 | 3.6 | 49.2 | 52.8 | 102.54 | 498.3 | 4.23 | 331.8 | 23.8 | 0.242 | 31.8 | 41 | 311.8 | 55.1 | 11.23 | 19.4 | 19.8 | 4301 | 60.7 | 24.93 | 35.4 | 4303.3 | 8805.301 | 70.3 | 44.8 | 80.12 | 119.98 | 28.9 | 30.5 | 32.7 | 25.4 | 4304.5 | 40 | 27.1 | 78 | 31 | 34.5 | 35 | 10.2 | 0.6 | 1.6
|  | 2781 | 93 | 21 | 6 | 2 | 14.55 | 11.5 | 98.7 | 7.69 | 2.1 | 1.232 | 3.6 | 49.4 | 53 | 102.85 | 502.9 | 4.19 | 331.6 | 23.9 | 0.231 | 31.8 | 43.1 | 310.8 | 55.3 | 11.3 | 19.2 | 19.7 | 4308 | 61 | 25.04 | 35.4 | 4308.5 | 8805.301 | 69.7 | 44.9 | 80.05 | 120.32 | 28.9 | 30.5 | 32.6 | 25.4 | 4304.5 | 39.5 | 27.5 | 78 | 31 | 34.5 | 35 | 10.6 | 0.74 | 7
|  | 2782 | 93 | 22 | 7 | 2 | 14.69 | 11.5 | 98.7 | 7.8 | 2.1 | 1.225 | 3.6 | 49.3 | 52.9 | 102.94 | 507.4 | 4.26 | 331.5 | 24 | 0.312 | 31.8 | 41.5 | 312.4 | 55.1 | 11.46 | 19.4 | 19.7 | 4318 | 60.7 | 25.35 | 35.4 | 4319.1 | 8805.301 | 70.3 | 45.1 | 80.19 | 120.5 | 28.8 | 30.5 | 32.7 | 25.5 | 4314.8 | 39.5 | 27.1 | 78 | 31 | 35.3 | 35 | 10.2 | 0.21 | 0.8
|  | 2783 | 93 | 23 | 1 | 21 | 14.7 | 11.5 | 98.7 | 7.08 | 2.1 | 1.204 | 3.6 | 49.2 | 52.8 | 104.3 | 511.4 | 4.25 | 331.5 | 23.9 | 0.269 | 31.8 | 24.8 | 311.4 | 55.3 | 10.71 | 19.3 | 19.9 | 4161 | 61.2 | 24.57 | 35.4 | 4164 | 8805.302 | 70.7 | 44.9 | 79.99 | 120.35 | 28.8 | 30.5 | 32.6 | 25.5 | 4285 | 37.5 | 24.3 | 78 | 31 | 23.1 | 21 | 7.1 | 0.76 | -2.3
|  | 2784 | 93 | 24 | 2 | 21 | 15.03 | 11.5 | 98.7 | 6.68 | 2 | 1.063 | 3.5 | 49.5 | 53 | 104.55 | 513.4 | 3.19 | 330.9 | 23.9 | 0.227 | 31.8 | 19.2 | 307.6 | 55.2 | 9.64 | 19.3 | 19.8 | 3770 | 61.2 | 24.41 | 35.5 | 3772 | 8805.302 | 69.8 | 45.2 | 80.17 | 120.28 | 28.8 | 30.6 | 32.7 | 25.5 | 3959.2 | 32 | 21.2 | 78 | 31 | 15.3 | 16 | 4.3 | 0.74 | 3.9
|  | 2785 | 93 | 25 | 3 | 21 | 16.33 | 11.5 | 98.7 | 3.97 | 2.1 | 0.849 | 3.5 | 49.4 | 52.9 | 104.32 | 510.6 | 1.93 | 331.2 | 24 | 0.266 | 31.9 | 17.3 | 301.8 | 55.2 | 8.64 | 19.5 | 19.8 | 3342 | 61.2 | 24.68 | 35.4 | 3338.9 | 8805.303 | 70.4 | 45 | 80.13 | 119.82 | 28.8 | 30.5 | 32.6 | 25.5 | 3475 | 30 | 20.4 | 78 | 31 | 13.3 | 13 | 3.1 | 0.06 | 7
|  | 2786 | 93 | 26 | 4 | 21 | 20.49 | 11.5 | 98.7 | 2.34 | 2.1 | 0.723 | 3.5 | 49.3 | 52.7 | 104.36 | 504.4 | 1.21 | 331.3 | 24.1 | 0.252 | 32 | 16.9 | 294.1 | 55.3 | 7.38 | 19.4 | 19.4 | 2870 | 61.1 | 24.54 | 35.5 | 2867.6 | 8805.303 | 70.9 | 44.8 | 80.17 | 119.8 | 28.9 | 30.5 | 32.7 | 25.6 | 2987.5 | 27.5 | 19.2 | 78 | 31 | 12.9 | 13 | 2.4 | 0 | 0
|  | 2787 | 93 | 27 | 5 | 21 | 20.51 | 11.5 | 98.7 | 3.17 | 2.1 | 0.832 | 3 | 49.4 | 52.4 | 104.26 | 495.5 | 0.4 | 331.5 | 24.1 | 0.245 | 31.9 | 16.3 | 280 | 55.1 | 6.2 | 19.2 | 19.9 | 2393 | 61.1 | 24.74 | 35.4 | 2393.2 | 8805.303 | 70.4 | 44.9 | 80.12 | 120 | 28.9 | 30.5 | 32.7 | 25.6 | 2484.2 | 26 | 18.8 | 78 | 32 | 12.5 | 12 | 1.6 | 0 | 0
|  | 2788 | 93 | 28 | 6 | 21 | 20.52 | 11.5 | 98.7 | 3.24 | 2.1 | 0.749 | 2.6 | 49.5 | 52.1 | 104.3 | 485.1 | 0.06 | 332.1 | 23.8 | 0.269 | 31.8 | 16.3 | 237.2 | 54.8 | 5.11 | 19.3 | 19.6 | 1949 | 61 | 25.02 | 35.6 | 1947.8 | 8805.303 | 70.4 | 45.1 | 80.05 | 119.61 | 28.9 | 30.5 | 32.7 | 25.6 | 2148.2 | 22.5 | 18 | 78 | 32 | 12.2 | 12 | 1.2 | 0 | 0
|  | 2789 | 93 | 29 | 7 | 21 | 20.52 | 11.5 | 98.7 | 2.03 | 2.1 | 0.596 | 2.4 | 49.6 | 51.9 | 104.17 | 476.7 | 0.01 | 332.2 | 23.9 | 0.254 | 31.9 | 15.6 | 190.5 | 54.9 | 3.91 | 19.2 | 19.3 | 1510 | 60.4 | 24.77 | 35.5 | 1509.8 | 8805.303 | 70.5 | 45 | 79.94 | 119.59 | 29 | 30.6 | 32.6 | 25.6 | 1687.5 | 20 | 17.3 | 78 | 32 | 11.8 | 12 | 0 | 0 | 1.6
|  | 2790 | 93 | 30 | 8 | 21 | 20.52 | 11.5 | 98.7 | 1.81 | 2 | 0.527 | 2 | 49.7 | 51.7 | 102.86 | 467.7 | 0 | 332.5 | 24 | 0.233 | 32.1 | 17.2 | 145.7 | 54.6 | 2.79 | 19.5 | 19.7 | 1089 | 60.5 | 24.46 | 35.4 | 1085.4 | 8805.303 | 69.7 | 45 | 79.97 | 120.05 | 28.9 | 30.6 | 32.7 | 25.7 | 1216.2 | 17.5 | 16.9 | 78 | 32 | 11.8 | 13 | 0 | 0 | 3.9
|  | 2791 | 94 | 1 | 1 | 1 | 20.51 | 11.5 | 98.7 | 4.89 | 2.1 | 0.616 | 2.3 | 49.4 | 51.7 | 102.78 | 458.5 | 0.1 | 332.5 | 24 | 0.223 | 32 | 42.2 | 110.8 | 54.3 | 2.04 | 19.4 | 19.7 | 781 | 60.5 | 24.96 | 35.2 | 783.5 | 8805.303 | 70.5 | 45.1 | 80.11 | 120.29 | 29 | 30.5 | 32.7 | 25.7 | 825 | 15.5 | 19.6 | 78 | 32 | 29 | 21 | 2.4 | 0.02 | 7
|  | 2792 | 94 | 2 | 2 | 1 | 19.01 | 11.5 | 98.7 | 6 | 2.1 | 0.856 | 1.6 | 49.8 | 51.5 | 103.94 | 453.6 | 0.49 | 333.6 | 24 | 0.317 | 31.7 | 43.3 | 111.7 | 54 | 2.25 | 19.4 | 19.8 | 842 | 60.5 | 25.51 | 35.4 | 843.2 | 8805.303 | 70.5 | 45 | 80 | 119.97 | 29.1 | 30.5 | 32.7 | 25.7 | 825 | 15 | 19.6 | 78 | 33 | 37.3 | 40 | 2.7 | 0.02 | 10.2
|  | 2793 | 94 | 3 | 3 | 1 | 17.88 | 11.5 | 98.6 | 6.07 | 2.1 | 0.901 | 1.7 | 49.8 | 51.5 | 104.81 | 449.7 | 0.74 | 331.7 | 23.8 | 0.26 | 31.9 | 34.4 | 114.3 | 53.7 | 2.18 | 19.3 | 19.9 | 844 | 60.5 | 24.66 | 35.6 | 840.7 | 8805.303 | 70 | 44.9 | 80.09 | 119.75 | 29.2 | 30.5 | 32.7 | 25.8 | 850 | 19.5 | 18.8 | 78 | 32 | 30.2 | 30 | 1.6 | 0.02 | 11.7
|  | 2794 | 94 | 4 | 4 | 1 | 16.94 | 11.5 | 98.6 | 5.93 | 2.1 | 0.958 | 1.8 | 49.9 | 51.7 | 104.89 | 446.9 | 0.71 | 334.7 | 23.7 | 0.2 | 32.1 | 37.9 | 112.3 | 53.4 | 2.08 | 19.4 | 19.8 | 796 | 60.2 | 24.9 | 35.5 | 799.7 | 8805.303 | 70.3 | 45 | 80.06 | 119.8 | 29.2 | 30.5 | 32.7 | 25.8 | 803 | 17 | 18.8 | 78 | 32 | 28.6 | 30 | 2 | 0.02 | 14.8
|  | 2795 | 94 | 5 | 5 | 1 | 16.84 | 11.5 | 98.7 | 6.23 | 2.1 | 1.07 | 2 | 49.6 | 51.5 | 104.87 | 444 | 0.76 | 335 | 23.8 | 0.282 | 31.9 | 39.2 | 118 | 52.7 | 2.19 | 19.5 | 19.8 | 834 | 60.2 | 25.1 | 35.3 | 836.4 | 8805.303 | 70.6 | 45.1 | 80.02 | 120.03 | 29.1 | 30.5 | 32.7 | 25.7 | 813.2 | 16.5 | 19.6 | 78 | 32 | 34.1 | 35 | 2.4 | 0.04 | 17.2
|  | 2796 | 94 | 6 | 6 | 1 | 16.48 | 11.5 | 98.7 | 6.01 | 2.1 | 1.055 | 1.5 | 49.9 | 51.4 | 104.8 | 441.3 | 0.8 | 335.5 | 24 | 0.289 | 32 | 33.6 | 117.1 | 52.2 | 2.13 | 19.3 | 19.7 | 810 | 60.2 | 25.07 | 35.5 | 809.1 | 8805.303 | 70.3 | 45.1 | 80.06 | 120.22 | 29.2 | 30.5 | 32.7 | 25.7 | 830.2 | 17 | 18.8 | 78 | 32 | 27.8 | 29 | 1.6 | 0.04 | 19.5
|  | 2797 | 94 | 7 | 7 | 1 | 16.23 | 11.5 | 98.7 | 6.07 | 2.1 | 1.122 | 1.4 | 49.9 | 51.2 | 104.93 | 438.4 | 0.72 | 335.7 | 24 | 0.201 | 32 | 39.1 | 114.9 | 51.6 | 2.11 | 19.4 | 20 | 800 | 59.9 | 25.18 | 35.6 | 800.4 | 8805.303 | 70.2 | 44.9 | 80.11 | 119.6 | 29.1 | 30.4 | 32.7 | 25.7 | 788.2 | 17.5 | 19.2 | 78 | 32 | 30.2 | 33 | 2.4 | 0.04 | 19.5
|  | 2798 | 94 | 8 | 1 | 12 | 16.49 | 11.5 | 98.7 | 6.53 | 2.1 | 1.245 | 1.9 | 49.6 | 51.5 | 104.86 | 435.9 | 0.72 | 334.2 | 24.4 | 0.194 | 32.5 | 56.7 | 117.9 | 51.3 | 2.36 | 19.3 | 19.5 | 885 | 59.6 | 25.49 | 35.2 | 895.5 | 8805.303 | 70.2 | 45.1 | 79.99 | 120.01 | 29.2 | 30.5 | 32.7 | 25.6 | 844.5 | 12.5 | 22 | 78 | 32 | 40 | 44 | 4.7 | 0.04 | 19.5
|  | 2799 | 94 | 9 | 2 | 12 | 17.15 | 11.5 | 98.7 | 8.27 | 2.1 | 1.604 | 1.9 | 49.4 | 51.3 | 105.01 | 433.5 | 0.99 | 334.9 | 24.2 | 0.237 | 32.1 | 63.8 | 133.7 | 50.7 | 3.38 | 19.6 | 19.5 | 1277 | 59.9 | 25.29 | 35.4 | 1276.9 | 8805.303 | 69.9 | 45.1 | 79.91 | 120.06 | 29.1 | 30.5 | 32.8 | 25.6 | 1210 | 13 | 23.5 | 78 | 32 | 56.1 | 55 | 6.7 | 0.04 | 19.5
|  | 2800 | 94 | 10 | 3 | 12 | 16.82 | 11.5 | 98.7 | 9.8 | 2.1 | 1.738 | 1.5 | 49.8 | 51.3 | 104.91 | 432.6 | 1.72 | 338.2 | 24.4 | 0.242 | 32.2 | 61.1 | 178.5 | 50.9 | 4.44 | 19.5 | 19.7 | 1691 | 59.6 | 25.1 | 35.3 | 1688.8 | 8805.303 | 70.3 | 45 | 79.86 | 120.09 | 29.2 | 30.4 | 32.8 | 25.6 | 1514.8 | 21.5 | 25.1 | 78 | 32 | 52.5 | 52 | 8.2 | 0.04 | 19.5
|  | 2801 | 94 | 11 | 4 | 12 | 16.19 | 11.5 | 98.7 | 10.27 | 2.1 | 1.859 | 2.1 | 49.4 | 51.5 | 104.87 | 433.5 | 2.43 | 331.7 | 24.2 | 0.233 | 32.1 | 63.3 | 232.2 | 51 | 5.64 | 19.7 | 19.6 | 2130 | 59.3 | 25.29 | 35.5 | 2125.4 | 8805.304 | 70.9 | 45.2 | 79.98 | 120.29 | 29.1 | 30.5 | 32.7 | 25.6 | 1964 | 23 | 27.1 | 78 | 32 | 55.3 | 55 | 10.2 | 0.04 | 19.5
|  | 2802 | 94 | 12 | 5 | 12 | 15.51 | 11.5 | 98.7 | 10.47 | 2.1 | 2.086 | 2.5 | 49.2 | 51.7 | 104.96 | 436.8 | 3.19 | 331.4 | 24.1 | 0.232 | 32 | 63.5 | 284.8 | 52.1 | 6.87 | 19.5 | 19.7 | 2599 | 59.7 | 25.24 | 35.5 | 2595.9 | 8805.304 | 70.6 | 45 | 80.12 | 119.93 | 29 | 30.5 | 32.7 | 25.6 | 2467.8 | 24.5 | 28.6 | 78 | 32 | 53.7 | 54 | 11.8 | 0.06 | 19.5
|  | 2803 | 94 | 13 | 6 | 12 | 14.9 | 11.5 | 98.7 | 12.28 | 2.1 | 2.214 | 2.3 | 49.5 | 51.8 | 104.75 | 442.8 | 4.07 | 331.6 | 24 | 0.257 | 32.2 | 62.9 | 299.1 | 53.5 | 8.08 | 19.4 | 19.8 | 3069 | 59.5 | 25.15 | 35.6 | 3068.3 | 8805.304 | 69.9 | 45.1 | 80.04 | 120 | 29 | 30.4 | 32.7 | 25.5 | 2982.8 | 28.5 | 29 | 78 | 32 | 53.7 | 53 | 12.2 | 0.14 | 15.6
|  | 2804 | 94 | 14 | 7 | 12 | 14.7 | 11.5 | 98.7 | 13.47 | 2.1 | 2.294 | 3.1 | 49.1 | 52.2 | 104.66 | 451.5 | 4.98 | 332.2 | 23.9 | 0.234 | 32 | 64.5 | 305.2 | 54.6 | 9.25 | 19.5 | 19.9 | 3530 | 59.8 | 25.02 | 35.7 | 3527.2 | 8805.305 | 70.4 | 45.3 | 80.13 | 119.61 | 29 | 30.4 | 32.7 | 25.5 | 3315.5 | 30 | 30.6 | 78 | 32 | 54.9 | 54 | 13.7 | 0.74 | 13.3
|  | 2805 | 94 | 15 | 8 | 12 | 14.48 | 11.5 | 98.7 | 14.79 | 2.1 | 2.327 | 2.9 | 49.5 | 52.5 | 104.68 | 461.5 | 5.8 | 332.5 | 24.2 | 0.233 | 32.1 | 67.4 | 310.4 | 55.4 | 10.45 | 19.3 | 19.7 | 3982 | 59.8 | 25.07 | 35.5 | 3979.6 | 8805.305 | 70.4 | 45.1 | 80.04 | 119.65 | 29 | 30.5 | 32.7 | 25.5 | 3807 | 30.5 | 32.2 | 78 | 31 | 57.6 | 57 | 15.3 | 0.7 | 14.8
|  | 2806 | 94 | 16 | 1 | 2 | 14.08 | 11.5 | 98.7 | 15.02 | 2.1 | 2.131 | 3.2 | 49.4 | 52.6 | 104.61 | 472.6 | 6.64 | 331.3 | 23.9 | 0.465 | 31.9 | 49 | 314.4 | 55.9 | 11.2 | 19.3 | 19.9 | 4281 | 59.8 | 24.99 | 35.5 | 4281.9 | 8805.306 | 70.2 | 45.1 | 80.08 | 120 | 29 | 30.5 | 32.7 | 25.4 | 4236.5 | 36 | 28.6 | 78 | 31 | 49 | 47 | 11.8 | 0.8 | 5.5
|  | 2807 | 94 | 17 | 2 | 2 | 14.5 | 11.5 | 98.7 | 12.4 | 2.1 | 1.711 | 3.8 | 49.2 | 53 | 104.57 | 481 | 6.3 | 331.3 | 23.9 | 0.233 | 32.1 | 42.4 | 313.8 | 56 | 11.22 | 19.3 | 19.6 | 4326 | 60.5 | 24.77 | 35.7 | 4325.2 | 8805.307 | 69.9 | 45.3 | 80.09 | 120.15 | 29 | 30.5 | 32.7 | 25.4 | 4325 | 39 | 27.5 | 78 | 31 | 36.5 | 36 | 10.6 | 0.35 | -0.8
|  | 2808 | 94 | 18 | 3 | 2 | 14.55 | 11.5 | 98.7 | 10.09 | 2.1 | 1.444 | 3.9 | 49.1 | 53 | 104.22 | 487.4 | 5 | 331.5 | 24.2 | 0.253 | 32 | 40.9 | 312.7 | 55.5 | 11.48 | 19.6 | 19.6 | 4324 | 60.6 | 25.35 | 35.4 | 4321.8 | 8805.307 | 70.1 | 45.1 | 80.14 | 120.37 | 29 | 30.5 | 32.7 | 25.4 | 4325 | 40.5 | 27.1 | 78 | 31 | 34.5 | 35 | 10.2 | 0.7 | 4.7
|  | 2809 | 94 | 19 | 4 | 2 | 14.58 | 11.5 | 98.7 | 8.69 | 2.1 | 1.303 | 3.7 | 49.2 | 52.8 | 104.19 | 492.9 | 4.35 | 331.7 | 24.3 | 0.247 | 32 | 41.1 | 311.4 | 55.5 | 11.34 | 19.3 | 19.7 | 4315 | 60.6 | 25.1 | 35.5 | 4314.9 | 8805.308 | 69.9 | 45 | 80.07 | 120.25 | 28.9 | 30.5 | 32.7 | 25.4 | 4319.5 | 40.5 | 27.1 | 78 | 31 | 34.5 | 35 | 10.2 | 0.58 | 5.5
|  | 2810 | 94 | 20 | 5 | 2 | 14.69 | 11.5 | 98.7 | 8 | 2.1 | 1.245 | 4 | 49 | 52.9 | 104.15 | 497.9 | 4.2 | 331.8 | 24 | 0.232 | 31.8 | 41.2 | 312.1 | 55.3 | 11.25 | 19.5 | 19.7 | 4310 | 60.9 | 24.93 | 35.4 | 4306.9 | 8805.308 | 70.1 | 45 | 80.03 | 119.85 | 28.9 | 30.5 | 32.7 | 25.4 | 4310 | 40 | 27.1 | 78 | 31 | 34.5 | 34 | 10.2 | 0.46 | 7
|  | 2811 | 94 | 21 | 6 | 2 | 14.83 | 11.5 | 98.7 | 7.58 | 2.1 | 1.186 | 3.4 | 49.6 | 53 | 103.94 | 502.6 | 4.17 | 331.8 | 23.9 | 0.252 | 31.9 | 41.2 | 311.3 | 55.2 | 11.25 | 19.4 | 19.8 | 4304 | 61.2 | 24.96 | 35.6 | 4301 | 8805.309 | 70.4 | 45.1 | 80.01 | 119.97 | 28.9 | 30.5 | 32.7 | 25.5 | 4304.5 | 40 | 27.1 | 78 | 31 | 34.5 | 34 | 10.2 | 0.68 | 2.3
|  | 2812 | 94 | 22 | 7 | 2 | 14.67 | 11.5 | 98.7 | 7.51 | 2.1 | 1.201 | 3.4 | 49.4 | 52.7 | 104.01 | 506.9 | 4.15 | 332.5 | 24.1 | 0.255 | 32.1 | 41.1 | 310 | 55.4 | 11.26 | 19.4 | 19.9 | 4297 | 61.2 | 25.02 | 35.2 | 4297 | 8805.309 | 70.1 | 45 | 79.95 | 120.39 | 28.8 | 30.5 | 32.7 | 25.5 | 4300 | 40 | 27.1 | 78 | 31 | 34.9 | 34 | 10.2 | 0.7 | 7
|  | 2813 | 94 | 23 | 1 | 21 | 14.44 | 11.5 | 98.7 | 7.08 | 2.1 | 1.148 | 4.2 | 48.9 | 53.1 | 104.06 | 510.9 | 4.15 | 331.8 | 23.9 | 0.198 | 31.8 | 24.9 | 310.2 | 55.1 | 10.81 | 19.5 | 19.6 | 4171 | 61.2 | 24.74 | 35.4 | 4171.9 | 8805.309 | 70.6 | 45.1 | 80.17 | 120.03 | 28.8 | 30.5 | 32.7 | 25.5 | 4280.2 | 37 | 24.3 | 78 | 31 | 22.4 | 21 | 7.1 | 0.8 | 0
|  | 2814 | 94 | 24 | 2 | 21 | 14.5 | 11.5 | 98.7 | 6.1 | 2.1 | 1.009 | 3.5 | 49.4 | 52.9 | 103.83 | 512.9 | 3.26 | 332 | 24 | 0.21 | 31.9 | 18.8 | 307 | 55.3 | 10.1 | 19.6 | 19.5 | 3787 | 61.2 | 25.46 | 35.5 | 3784.6 | 8805.31 | 70.7 | 45 | 79.95 | 120.24 | 28.8 | 30.5 | 32.7 | 25.5 | 3942.8 | 31.5 | 21.6 | 78 | 31 | 14.9 | 16 | 4.3 | 0.12 | 0
|  | 2815 | 94 | 25 | 3 | 21 | 16.44 | 11.5 | 98.7 | 3.99 | 2.1 | 0.834 | 3.5 | 49.2 | 52.7 | 103.97 | 509.8 | 1.96 | 332.2 | 24.2 | 0.284 | 32 | 16.8 | 301.6 | 55.3 | 8.73 | 19.4 | 19.8 | 3352 | 61.1 | 24.88 | 35.3 | 3353.1 | 8805.31 | 69.7 | 45 | 80.15 | 119.91 | 28.8 | 30.5 | 32.7 | 25.5 | 3491.2 | 30 | 20 | 78 | 31 | 12.9 | 13 | 3.1 | 0.04 | 7
|  | 2816 | 94 | 26 | 4 | 21 | 20.5 | 11.5 | 98.7 | 2.93 | 2.1 | 0.653 | 3.5 | 49.3 | 52.7 | 103.91 | 503.3 | 1.15 | 331.9 | 24.2 | 0.255 | 32 | 16.5 | 293.1 | 55.3 | 7.41 | 19.4 | 19.8 | 2872 | 61.2 | 24.63 | 35.4 | 2868.4 | 8805.31 | 70.6 | 45 | 80.23 | 120.13 | 28.8 | 30.5 | 32.7 | 25.6 | 2980.2 | 28 | 19.2 | 78 | 31 | 12.5 | 12 | 2.4 | 0 | 0
|  | 2817 | 94 | 27 | 5 | 21 | 20.51 | 11.5 | 98.7 | 1.81 | 2.1 | 0.684 | 2.7 | 49.6 | 52.3 | 103.23 | 494.4 | 0.35 | 331.8 | 24.1 | 0.248 | 31.9 | 15.9 | 280.2 | 55.2 | 6.2 | 19.4 | 19.6 | 2404 | 60.9 | 24.63 | 35.5 | 2399.4 | 8805.31 | 70.1 | 45.1 | 80.09 | 120.48 | 28.8 | 30.5 | 32.7 | 25.6 | 2466.2 | 26 | 18.8 | 78 | 31 | 12.2 | 12 | 1.6 | 0 | 0
|  | 2818 | 94 | 28 | 6 | 21 | 20.52 | 11.5 | 98.7 | 1.91 | 2.1 | 0.596 | 2.3 | 49.6 | 51.9 | 103.08 | 483.9 | 0.05 | 331.3 | 24.1 | 0.245 | 32.1 | 15.8 | 237.7 | 55 | 5.08 | 19.3 | 19.8 | 1953 | 61 | 24.85 | 35.5 | 1952.6 | 8805.31 | 70.5 | 45 | 80.1 | 120.33 | 28.9 | 30.6 | 32.7 | 25.6 | 2132.8 | 22.5 | 18 | 78 | 32 | 12.2 | 12 | 1.2 | 0 | 0
|  | 2819 | 94 | 29 | 7 | 21 | 20.52 | 11.5 | 98.7 | 1.1 | 2.1 | 0.456 | 2.4 | 49.5 | 51.9 | 102.6 | 475.2 | 0.01 | 332 | 24.3 | 0.259 | 32 | 15.3 | 190.9 | 54.7 | 3.94 | 19.4 | 19.5 | 1526 | 60.5 | 24.66 | 35.5 | 1520.3 | 8805.31 | 70.7 | 45.1 | 80.03 | 120.1 | 29 | 30.6 | 32.7 | 25.6 | 1667 | 20 | 17.3 | 78 | 32 | 11.4 | 11 | 0 | 0 | 2.3
|  | 2820 | 94 | 30 | 8 | 21 | 20.52 | 11.5 | 98.7 | 0.84 | 2.1 | 0.422 | 2 | 49.8 | 51.9 | 102.1 | 466.1 | 0 | 331.3 | 23.9 | 0.244 | 32 | 17.3 | 145.9 | 54.8 | 2.82 | 19.4 | 19.9 | 1097 | 60.5 | 24.57 | 35.3 | 1098 | 8805.31 | 69.6 | 45.1 | 79.96 | 119.9 | 29 | 30.6 | 32.7 | 25.6 | 1198.2 | 17.5 | 16.9 | 78 | 32 | 11.8 | 12 | 0 | 0 | 3.9
|  | 2821 | 95 | 1 | 1 | 1 | 20.52 | 11.5 | 98.7 | 4.82 | 2.1 | 0.514 | 1.9 | 49.8 | 51.6 | 101.98 | 457.1 | 0.03 | 333.9 | 24 | 0.231 | 31.9 | 42.5 | 109.2 | 54.5 | 1.98 | 19.6 | 19.8 | 768 | 60.3 | 24.6 | 35.2 | 766.7 | 8805.31 | 70.4 | 45.2 | 79.91 | 119.63 | 29.1 | 30.6 | 32.7 | 25.7 | 803 | 13.5 | 19.6 | 78 | 32 | 30.2 | 21 | 2.7 | 0.02 | 7
|  | 2822 | 95 | 2 | 2 | 1 | 18.98 | 11.5 | 98.7 | 6.18 | 2.1 | 0.76 | 1.8 | 49.7 | 51.4 | 103.55 | 451.8 | 0.47 | 335.6 | 24.2 | 0.31 | 32.1 | 43.4 | 116.7 | 54.1 | 2.19 | 19.3 | 19.6 | 839 | 60.3 | 24.99 | 35.5 | 830.3 | 8805.31 | 70.8 | 45 | 79.9 | 119.8 | 29.1 | 30.6 | 32.7 | 25.7 | 821.8 | 14 | 19.6 | 78 | 33 | 41.6 | 41 | 2.7 | 0.02 | 8.6
|  | 2823 | 95 | 3 | 3 | 1 | 18.01 | 11.5 | 98.7 | 6.22 | 2.1 | 0.83 | 1.5 | 49.8 | 51.3 | 103.59 | 448.2 | 0.75 | 333.1 | 24.1 | 0.256 | 32.3 | 35.8 | 115.6 | 53.8 | 2.18 | 19.3 | 19.8 | 842 | 60.3 | 24.71 | 35.4 | 840.4 | 8805.31 | 70.2 | 45.1 | 80.04 | 119.71 | 29.1 | 30.5 | 32.7 | 25.7 | 842.8 | 18.5 | 18.8 | 78 | 32 | 30.6 | 29 | 2 | 0.02 | 11.7
|  | 2824 | 95 | 4 | 4 | 1 | 17.04 | 11.5 | 98.7 | 6.36 | 2.1 | 0.907 | 1.5 | 49.7 | 51.2 | 103.78 | 445.3 | 0.74 | 334.8 | 24.3 | 0.211 | 32.2 | 36.2 | 114.5 | 53.5 | 2.12 | 19.7 | 19.9 | 813 | 60.3 | 24.93 | 35.2 | 816 | 8805.31 | 70 | 44.8 | 79.97 | 119.8 | 29.1 | 30.5 | 32.7 | 25.7 | 825.8 | 18.5 | 18.8 | 78 | 32 | 29.8 | 29 | 2 | 0.02 | 14.8
|  | 2825 | 95 | 5 | 5 | 1 | 16.72 | 11.5 | 98.7 | 6.27 | 2.1 | 0.984 | 1.7 | 49.7 | 51.4 | 103.74 | 442.4 | 0.7 | 335 | 24.1 | 0.249 | 32.1 | 39 | 115 | 52.7 | 2.11 | 19.4 | 19.8 | 814 | 60 | 24.79 | 35.4 | 817.7 | 8805.311 | 70.1 | 45.2 | 79.76 | 119.72 | 29.2 | 30.5 | 32.7 | 25.8 | 806.2 | 17.5 | 19.2 | 78 | 32 | 32.2 | 32 | 2.4 | 0.04 | 17.2
|  | 2826 | 95 | 6 | 6 | 1 | 16.47 | 11.5 | 98.7 | 6.44 | 2.1 | 1.011 | 1.8 | 49.6 | 51.3 | 103.65 | 439.6 | 0.7 | 335.1 | 24.1 | 0.278 | 32 | 34.9 | 116.4 | 52.1 | 2.17 | 19.4 | 19.8 | 826 | 60.2 | 25.07 | 35.5 | 824.6 | 8805.311 | 70.4 | 45.1 | 79.77 | 120 | 29.2 | 30.5 | 32.7 | 25.7 | 829.5 | 19 | 18.8 | 78 | 32 | 30.6 | 31 | 1.6 | 0.04 | 19.5
|  | 2827 | 95 | 7 | 7 | 1 | 16.26 | 11.5 | 98.7 | 6.34 | 2.1 | 1.045 | 1.8 | 49.4 | 51.1 | 103.65 | 437 | 0.68 | 335.3 | 24.3 | 0.232 | 32.2 | 34.8 | 116 | 51.7 | 2.07 | 19.6 | 19.6 | 795 | 60.1 | 24.82 | 35.3 | 794.7 | 8805.311 | 70.2 | 45 | 79.87 | 119.78 | 29.2 | 30.4 | 32.7 | 25.7 | 803 | 17.5 | 18.8 | 78 | 32 | 28.6 | 29 | 2 | 0.04 | 19.5
|  | 2828 | 95 | 8 | 1 | 12 | 16.29 | 11.5 | 98.7 | 6.55 | 2.2 | 1.225 | 1.7 | 49.6 | 51.3 | 103.48 | 434.4 | 0.62 | 334.9 | 24 | 0.174 | 32 | 58.5 | 115.7 | 51.2 | 2.37 | 19.5 | 19.6 | 876 | 59.9 | 25.85 | 35.4 | 873.3 | 8805.311 | 69.9 | 45.2 | 80.01 | 120.34 | 29.2 | 30.5 | 32.7 | 25.6 | 833.5 | 14 | 20.8 | 78 | 32 | 42.7 | 45 | 3.9 | 0.04 | 19.5
|  | 2829 | 95 | 9 | 2 | 12 | 17.13 | 11.5 | 98.7 | 8.61 | 2.1 | 1.593 | 2 | 49.5 | 51.5 | 103.88 | 432.1 | 0.96 | 335.7 | 24.1 | 0.234 | 32.1 | 64 | 132.6 | 50.9 | 3.4 | 19.4 | 19.8 | 1273 | 59.6 | 25.51 | 35.2 | 1272.8 | 8805.311 | 70.7 | 45 | 79.89 | 120.24 | 29.3 | 30.4 | 32.7 | 25.6 | 1064 | 13 | 23.5 | 78 | 32 | 55.7 | 58 | 6.7 | 0.02 | 19.5
|  | 2830 | 95 | 10 | 3 | 12 | 16.77 | 11.5 | 98.7 | 10.02 | 2.1 | 1.745 | 2 | 49.5 | 51.5 | 105.01 | 431.2 | 1.72 | 337.1 | 24 | 0.232 | 31.9 | 61.2 | 176.9 | 50.8 | 4.43 | 19.3 | 19.7 | 1688 | 59.6 | 25.07 | 35.4 | 1689.7 | 8805.311 | 70.7 | 45.3 | 80.05 | 120.22 | 29.2 | 30.4 | 32.7 | 25.5 | 1539 | 22 | 25.1 | 78 | 32 | 52.9 | 53 | 8.2 | 0.04 | 19.5
|  | 2831 | 95 | 11 | 4 | 12 | 16.34 | 11.5 | 98.7 | 10.39 | 2.1 | 1.842 | 1.8 | 49.7 | 51.5 | 105.56 | 432 | 2.34 | 332 | 24.2 | 0.273 | 32 | 64.1 | 231.9 | 51.1 | 5.59 | 19.5 | 19.8 | 2123 | 59.4 | 25.15 | 35.4 | 2122.1 | 8805.311 | 69.9 | 45.1 | 79.92 | 120.01 | 29.2 | 30.4 | 32.7 | 25.5 | 1978 | 23.5 | 27.5 | 78 | 32 | 54.5 | 55 | 10.6 | 0.04 | 19.5
|  | 2832 | 95 | 12 | 5 | 12 | 15.39 | 11.5 | 98.7 | 10.55 | 2.1 | 2.097 | 2 | 49.5 | 51.5 | 105.67 | 435.6 | 3.11 | 331.8 | 24.3 | 0.197 | 32.3 | 63.9 | 285.9 | 52.1 | 6.88 | 19.6 | 19.7 | 2596 | 59.3 | 25.29 | 35.2 | 2598.7 | 8805.311 | 69.9 | 44.9 | 80.09 | 119.97 | 29.1 | 30.4 | 32.7 | 25.4 | 2494.5 | 24.5 | 28.6 | 78 | 32 | 54.1 | 54 | 11 | 0.06 | 19.5
|  | 2833 | 95 | 13 | 6 | 12 | 14.87 | 11.5 | 98.7 | 12.44 | 2.1 | 2.215 | 2.6 | 49.4 | 52 | 105.7 | 441.6 | 4.04 | 331.4 | 24.1 | 0.218 | 32.2 | 63.3 | 299 | 53.6 | 8.03 | 19.4 | 19.8 | 3072 | 59.4 | 24.96 | 35.5 | 3068.2 | 8805.312 | 69.8 | 45.1 | 80.09 | 119.87 | 29.1 | 30.4 | 32.7 | 25.4 | 3009.2 | 28.5 | 29.4 | 78 | 32 | 53.7 | 53 | 12.5 | 0.23 | 14.8
|  | 2834 | 95 | 14 | 7 | 12 | 14.69 | 11.5 | 98.7 | 13.47 | 2.1 | 2.276 | 2.4 | 49.5 | 51.9 | 105.55 | 450.4 | 4.93 | 331.3 | 24.1 | 0.202 | 32.1 | 64.6 | 305.4 | 54.8 | 9.21 | 19.4 | 19.9 | 3525 | 59.3 | 24.96 | 35.2 | 3527.9 | 8805.312 | 70.2 | 45 | 79.92 | 119.69 | 29.1 | 30.4 | 32.7 | 25.4 | 3342 | 30.5 | 30.6 | 78 | 32 | 54.9 | 55 | 13.7 | 0.76 | 13.3
|  | 2835 | 95 | 15 | 8 | 12 | 14.64 | 11.5 | 98.7 | 14.65 | 2.1 | 2.31 | 2.9 | 49.4 | 52.3 | 105.45 | 460.3 | 5.79 | 332.1 | 24.4 | 0.223 | 32.1 | 66.9 | 311.2 | 55.7 | 10.41 | 19.5 | 19.7 | 3981 | 59.2 | 24.96 | 35.4 | 3978.7 | 8805.313 | 70.7 | 45.1 | 79.94 | 119.98 | 29.1 | 30.5 | 32.7 | 25.5 | 3833.5 | 31 | 32.2 | 78 | 32 | 56.5 | 57 | 15.3 | 0.72 | 10.9
|  | 2836 | 95 | 16 | 1 | 2 | 14.11 | 11.5 | 98.7 | 14.9 | 2.1 | 2.094 | 3.5 | 49.2 | 52.7 | 103.17 | 471.8 | 6.58 | 331.5 | 24.2 | 0.457 | 32 | 48.9 | 315.4 | 56 | 11.07 | 19.4 | 19.6 | 4284 | 59.4 | 24.68 | 35.2 | 4284.1 | 8805.313 | 70.6 | 45.3 | 79.96 | 120.09 | 29 | 30.5 | 32.7 | 25.5 | 4251.5 | 33.5 | 30.6 | 78 | 31 | 49 | 45 | 13.3 | 0.8 | 5.5
|  | 2837 | 95 | 17 | 2 | 2 | 14.53 | 11.5 | 98.7 | 12.24 | 2.1 | 1.679 | 3.7 | 49.3 | 52.9 | 101.8 | 480.2 | 6.27 | 331.4 | 24 | 0.267 | 31.9 | 41.8 | 315.5 | 55.9 | 11.19 | 19.3 | 19.9 | 4328 | 60.1 | 24.68 | 35.3 | 4327.8 | 8805.314 | 70.7 | 45.1 | 80.11 | 120.23 | 29 | 30.5 | 32.7 | 25.4 | 4319.5 | 39.5 | 27.5 | 78 | 31 | 35.7 | 35 | 10.6 | 0.72 | 3.9
|  | 2838 | 95 | 18 | 3 | 2 | 14.69 | 11.5 | 98.7 | 10.02 | 2.1 | 1.419 | 3.3 | 49.6 | 52.9 | 102.41 | 486.6 | 4.99 | 331.4 | 24.2 | 0.254 | 32.1 | 41.1 | 312.6 | 55.9 | 11.53 | 19.4 | 19.7 | 4320 | 60 | 25.49 | 35.3 | 4319.1 | 8805.315 | 70.5 | 45.1 | 80.18 | 119.97 | 29 | 30.5 | 32.7 | 25.4 | 4319.5 | 40 | 27.1 | 78 | 31 | 34.5 | 35 | 10.2 | 0.74 | 4.7
|  | 2839 | 95 | 19 | 4 | 2 | 14.91 | 11.5 | 98.7 | 8.71 | 2.1 | 1.285 | 3.6 | 49.2 | 52.8 | 103.07 | 492.2 | 4.35 | 330.9 | 24.1 | 0.223 | 32 | 41.3 | 313.1 | 55.4 | 11.29 | 19.4 | 19.8 | 4309 | 60.6 | 25.02 | 35.2 | 4311.9 | 8805.315 | 70.1 | 45.1 | 80.07 | 120.05 | 28.9 | 30.5 | 32.7 | 25.4 | 4314.8 | 40 | 27.1 | 78 | 31 | 34.5 | 35 | 10.2 | 0.76 | 4.7
|  | 2840 | 95 | 20 | 5 | 2 | 14.73 | 11.5 | 98.7 | 8.16 | 2.1 | 1.211 | 3.7 | 49.1 | 52.8 | 106.05 | 497.2 | 4.21 | 331.6 | 24 | 0.256 | 31.9 | 41.2 | 312.3 | 55.2 | 11.09 | 19.4 | 19.9 | 4299 | 61 | 24.63 | 35.2 | 4302.2 | 8805.316 | 70.5 | 45 | 79.8 | 119.91 | 28.9 | 30.5 | 32.7 | 25.4 | 4304.5 | 40 | 27.1 | 78 | 31 | 34.5 | 35 | 10.2 | 0.76 | 6.3
|  | 2841 | 95 | 21 | 6 | 2 | 14.75 | 11.5 | 98.7 | 7.84 | 2.1 | 1.191 | 3.3 | 49.5 | 52.8 | 106.43 | 502 | 4.17 | 331.7 | 23.9 | 0.257 | 32 | 42.7 | 311.6 | 55.6 | 11.08 | 19.5 | 20 | 4300 | 60.9 | 24.6 | 35.3 | 4300 | 8805.316 | 70.3 | 45 | 79.82 | 119.98 | 28.9 | 30.5 | 32.7 | 25.5 | 4300 | 40 | 27.1 | 78 | 31 | 34.9 | 36 | 10.2 | 0.72 | 6.3
|  | 2842 | 95 | 22 | 7 | 2 | 14.6 | 11.5 | 98.7 | 7.91 | 2.1 | 1.199 | 3.2 | 49.5 | 52.7 | 106.42 | 506.5 | 4.23 | 331.7 | 24.1 | 0.265 | 31.9 | 42.6 | 311.9 | 55.4 | 11.26 | 19.5 | 19.8 | 4311 | 60.9 | 24.93 | 35.2 | 4312.6 | 8805.316 | 70.2 | 45 | 80.23 | 120.06 | 28.9 | 30.5 | 32.7 | 25.5 | 4304.5 | 39.5 | 27.5 | 78 | 31 | 35.7 | 36 | 10.6 | 0.14 | 1.6
|  | 2843 | 95 | 23 | 1 | 21 | 14.53 | 11.5 | 98.7 | 7.08 | 2.1 | 1.136 | 3.7 | 49.4 | 53.1 | 103.52 | 510.5 | 4.29 | 331.3 | 24.1 | 0.243 | 32 | 24.3 | 311.8 | 55.3 | 10.75 | 19.3 | 19.9 | 4172 | 61 | 24.6 | 35.2 | 4169.7 | 8805.317 | 70.6 | 45 | 80.01 | 120.15 | 28.9 | 30.5 | 32.7 | 25.4 | 4280.2 | 36.5 | 23.9 | 78 | 31 | 27.5 | 25 | 6.7 | 0.78 | -1.6
|  | 2844 | 95 | 24 | 2 | 21 | 14.85 | 11.5 | 98.7 | 5.71 | 2.1 | 0.93 | 3.5 | 49.3 | 52.8 | 101.99 | 512.6 | 3.28 | 331.3 | 24.2 | 0.228 | 32 | 18.7 | 307.1 | 55.3 | 10.03 | 19.5 | 20.1 | 3786 | 61.3 | 25.29 | 35.3 | 3784.1 | 8805.317 | 70.4 | 44.9 | 80.01 | 119.62 | 28.8 | 30.4 | 32.6 | 25.5 | 3926.5 | 31.5 | 21.2 | 78 | 31 | 14.5 | 15 | 4.3 | 0.62 | 3.9
|  | 2845 | 95 | 25 | 3 | 21 | 16.51 | 11.5 | 98.7 | 2.97 | 2.1 | 0.757 | 3.6 | 49.1 | 52.8 | 101.66 | 509.7 | 1.97 | 331.3 | 24 | 0.262 | 31.8 | 16.6 | 301.8 | 55.3 | 8.76 | 19.5 | 19.7 | 3350 | 61.2 | 24.96 | 35.4 | 3351.5 | 8805.318 | 70.2 | 45.2 | 80.02 | 119.59 | 28.9 | 30.5 | 32.7 | 25.5 | 3459.2 | 31 | 20 | 78 | 31 | 13.3 | 13 | 3.1 | 0.04 | 6.3
|  | 2846 | 95 | 26 | 4 | 21 | 20.51 | 11.5 | 98.7 | 2.98 | 2.1 | 0.635 | 3.3 | 49.3 | 52.6 | 101.98 | 502.8 | 1.13 | 331.8 | 24.1 | 0.241 | 32 | 16.3 | 293.8 | 55.4 | 7.47 | 19.4 | 19.6 | 2869 | 61.2 | 24.85 | 35.3 | 2869.1 | 8805.318 | 70.3 | 45 | 79.82 | 119.97 | 28.9 | 30.5 | 32.7 | 25.5 | 2950 | 28 | 19.2 | 78 | 31 | 12.5 | 13 | 2.4 | 0 | 0
|  | 2847 | 95 | 27 | 5 | 21 | 20.5 | 11.5 | 98.7 | 2.17 | 2.1 | 0.7 | 2.7 | 49.5 | 52.2 | 101.42 | 494 | 0.31 | 331.7 | 24.2 | 0.262 | 32 | 15.9 | 280.6 | 55.2 | 6.17 | 19.5 | 19.6 | 2401 | 60.8 | 24.52 | 35.1 | 2398.8 | 8805.318 | 70.6 | 45 | 79.93 | 120.38 | 28.9 | 30.5 | 32.7 | 25.6 | 2605.2 | 26 | 18.8 | 78 | 31 | 12.2 | 12 | 1.6 | 0 | 0
|  | 2848 | 95 | 28 | 6 | 21 | 20.52 | 11.5 | 98.7 | 2.57 | 2 | 0.645 | 2.6 | 49.5 | 52 | 101.68 | 483.6 | 0.04 | 331.6 | 24.2 | 0.239 | 32 | 15.8 | 237.3 | 55.1 | 4.99 | 19.5 | 19.8 | 1955 | 61 | 24.38 | 35.4 | 1952 | 8805.318 | 70.1 | 45 | 79.88 | 120.12 | 29 | 30.5 | 32.6 | 25.6 | 2112.5 | 22.5 | 18 | 78 | 32 | 11.8 | 12 | 0.8 | 0 | 0
|  | 2849 | 95 | 29 | 7 | 21 | 20.51 | 11.5 | 98.7 | 1.78 | 2.1 | 0.495 | 2 | 49.9 | 51.8 | 101.1 | 475.1 | 0.01 | 331.5 | 24.3 | 0.257 | 31.9 | 15.1 | 189.6 | 55 | 3.91 | 19.6 | 19.9 | 1514 | 60.6 | 24.66 | 35.1 | 1516.2 | 8805.318 | 70.1 | 45.1 | 79.88 | 120.01 | 29 | 30.5 | 32.6 | 25.6 | 1645.2 | 20.5 | 17.3 | 78 | 32 | 11.4 | 11 | 0.4 | 0 | 1.6
|  | 2850 | 95 | 30 | 8 | 21 | 20.52 | 11.5 | 98.7 | 1.3 | 2.1 | 0.44 | 1.9 | 49.7 | 51.6 | 100.73 | 465.8 | 0 | 331 | 24.2 | 0.253 | 32.1 | 17.5 | 145.4 | 54.9 | 2.83 | 19.3 | 19.9 | 1094 | 60.7 | 24.74 | 35.3 | 1094.5 | 8805.318 | 69.9 | 44.8 | 80 | 119.99 | 29 | 30.6 | 32.7 | 25.6 | 1187.5 | 17.5 | 17.3 | 78 | 32 | 12.2 | 11 | 0 | 0 | 3.9
|  | 2851 | 96 | 1 | 1 | 1 | 20.52 | 11.5 | 98.7 | 4.27 | 2.1 | 0.617 | 1.7 | 49.9 | 51.6 | 100.83 | 456.8 | 0 | 335.4 | 24.1 | 0.25 | 32 | 43 | 110.8 | 54.6 | 2.04 | 19.4 | 19.7 | 767 | 60.4 | 25.35 | 35.3 | 770 | 8805.318 | 70.5 | 45.3 | 80.01 | 120.26 | 29.1 | 30.5 | 32.7 | 25.7 | 782.8 | 14 | 20 | 78 | 32 | 34.1 | 24 | 3.1 | 0.02 | 7
|  | 2852 | 96 | 2 | 2 | 1 | 19.17 | 11.5 | 98.7 | 6.16 | 2.1 | 0.839 | 1.8 | 49.6 | 51.4 | 100.98 | 451.6 | 0.4 | 335.5 | 24.2 | 0.323 | 32 | 43.1 | 117.4 | 54 | 2.22 | 19.4 | 20 | 846 | 60.5 | 25.04 | 35.1 | 842.7 | 8805.318 | 70.1 | 45.1 | 79.94 | 119.62 | 29.1 | 30.5 | 32.7 | 25.7 | 803.8 | 14 | 19.6 | 78 | 33 | 41.2 | 38 | 2.4 | 0.02 | 8.6
|  | 2853 | 96 | 3 | 3 | 1 | 17.94 | 11.5 | 98.7 | 6.24 | 2.1 | 0.859 | 2 | 49.6 | 51.5 | 101.04 | 448.1 | 0.73 | 332.6 | 24 | 0.238 | 32.1 | 34.7 | 115.8 | 53.8 | 2.2 | 19.5 | 19.8 | 845 | 60.3 | 24.85 | 35.4 | 844 | 8805.318 | 70.4 | 45 | 79.68 | 119.52 | 29.1 | 30.5 | 32.7 | 25.6 | 849 | 19.5 | 18.8 | 78 | 32 | 29.4 | 28 | 2 | 0.02 | 11.7
|  | 2854 | 96 | 4 | 4 | 1 | 17.01 | 11.5 | 98.7 | 6.26 | 2.1 | 0.925 | 1.4 | 49.9 | 51.3 | 101.15 | 445 | 0.74 | 334.6 | 24.1 | 0.212 | 32.3 | 35.8 | 113.3 | 53.5 | 2.11 | 19.6 | 19.9 | 803 | 60.1 | 25.13 | 35.3 | 800.3 | 8805.318 | 70.4 | 44.9 | 80.13 | 120.21 | 29.1 | 30.4 | 32.7 | 25.7 | 818.8 | 18 | 18.8 | 78 | 32 | 29 | 29 | 2 | 0.02 | 14.8
|  | 2855 | 96 | 5 | 5 | 1 | 16.88 | 11.5 | 98.7 | 6.23 | 2.1 | 1.039 | 1.2 | 49.9 | 51.2 | 101.28 | 442.2 | 0.67 | 335.2 | 24.1 | 0.236 | 32 | 39.7 | 113.4 | 52.9 | 2.16 | 19.3 | 19.9 | 820 | 60.3 | 25.18 | 35.3 | 824.6 | 8805.318 | 70.2 | 45.2 | 80.12 | 120.1 | 29.2 | 30.5 | 32.7 | 25.6 | 810.8 | 17 | 19.2 | 78 | 32 | 32.9 | 34 | 2.4 | 0.04 | 18
|  | 2856 | 96 | 6 | 6 | 1 | 16.59 | 11.5 | 98.7 | 6.34 | 2.1 | 1.057 | 1.6 | 49.9 | 51.5 | 101.47 | 439.3 | 0.79 | 335.2 | 24 | 0.281 | 32 | 34.5 | 115.9 | 52.2 | 2.13 | 19.5 | 19.9 | 826 | 60.1 | 24.63 | 35.4 | 823.3 | 8805.318 | 70.3 | 45.2 | 79.84 | 120.01 | 29.1 | 30.4 | 32.7 | 25.7 | 832.8 | 18.5 | 18.8 | 78 | 32 | 30.2 | 30 | 2 | 0.04 | 19.5
|  | 2857 | 96 | 7 | 7 | 1 | 16.29 | 11.5 | 98.7 | 6.23 | 2.1 | 1.088 | 1.6 | 49.8 | 51.4 | 101.44 | 436.7 | 0.76 | 335.8 | 24.1 | 0.218 | 32.2 | 35.9 | 113.9 | 51.6 | 2.09 | 19.5 | 19.8 | 801 | 59.9 | 24.88 | 35.4 | 794.2 | 8805.318 | 70.2 | 45.1 | 79.8 | 119.93 | 29.2 | 30.4 | 32.7 | 25.6 | 792 | 17 | 18.8 | 78 | 32 | 28.6 | 28 | 2 | 0.04 | 19.5
|  | 2858 | 96 | 8 | 1 | 12 | 16.44 | 11.5 | 98.7 | 6.56 | 2.2 | 1.251 | 1.5 | 49.7 | 51.2 | 102.38 | 434.1 | 0.73 | 335.6 | 24.1 | 0.182 | 32 | 58.2 | 115.6 | 51.3 | 2.4 | 19.5 | 19.8 | 880 | 60 | 26.01 | 35.3 | 883.3 | 8805.318 | 69.8 | 45 | 79.87 | 119.98 | 29.2 | 30.4 | 32.7 | 25.6 | 850.8 | 14 | 21.2 | 78 | 32 | 42.7 | 47 | 3.9 | 0.04 | 19.5
|  | 2859 | 96 | 9 | 2 | 12 | 17.15 | 11.5 | 98.7 | 8.57 | 2.1 | 1.607 | 1.9 | 49.5 | 51.3 | 105.35 | 431.7 | 1.01 | 335.7 | 24.2 | 0.232 | 32 | 64.2 | 133.2 | 50.9 | 3.37 | 19.7 | 19.6 | 1276 | 60 | 25.24 | 35.3 | 1273.4 | 8805.318 | 70.2 | 45.2 | 79.88 | 120.13 | 29.2 | 30.4 | 32.7 | 25.5 | 1096.8 | 13 | 23.9 | 78 | 32 | 56.1 | 58 | 7.1 | 0.02 | 19.5
|  | 2860 | 96 | 10 | 3 | 12 | 16.8 | 11.5 | 98.7 | 10.04 | 2.1 | 1.761 | 1.8 | 49.5 | 51.3 | 105.85 | 430.7 | 1.75 | 336.7 | 24.2 | 0.226 | 32.2 | 61.2 | 177.9 | 51.1 | 4.41 | 19.4 | 19.9 | 1688 | 59.6 | 24.93 | 35.4 | 1689.3 | 8805.318 | 70.4 | 45.1 | 79.88 | 120.17 | 29.2 | 30.4 | 32.7 | 25.5 | 1559.2 | 22 | 25.1 | 78 | 32 | 52.9 | 52 | 8.2 | 0.04 | 19.5
|  | 2861 | 96 | 11 | 4 | 12 | 16.34 | 11.5 | 98.7 | 10.47 | 2.1 | 1.877 | 1.8 | 49.5 | 51.3 | 105.96 | 431.8 | 2.43 | 331.5 | 24.1 | 0.269 | 32 | 64.1 | 231 | 51.1 | 5.6 | 19.7 | 19.7 | 2120 | 59.5 | 25.21 | 35.4 | 2120.1 | 8805.319 | 70.1 | 45.2 | 79.94 | 120.13 | 29.1 | 30.4 | 32.7 | 25.5 | 2003.8 | 23 | 27.5 | 78 | 32 | 54.5 | 55 | 9.8 | 0.04 | 19.5
|  | 2862 | 96 | 12 | 5 | 12 | 15.35 | 11.5 | 98.7 | 10.92 | 2.1 | 2.12 | 1.7 | 49.6 | 51.3 | 106.08 | 435.3 | 3.17 | 331.8 | 24.1 | 0.204 | 32 | 63.8 | 284.9 | 52.1 | 6.87 | 19.5 | 20 | 2599 | 59.5 | 25.24 | 35.2 | 2597.1 | 8805.319 | 69.7 | 45 | 79.93 | 119.99 | 29.1 | 30.4 | 32.7 | 25.4 | 2521 | 24.5 | 28.2 | 78 | 32 | 54.5 | 54 | 11.4 | 0.04 | 19.5
|  | 2863 | 96 | 13 | 6 | 12 | 14.81 | 11.5 | 98.7 | 12.71 | 2.1 | 2.24 | 2.4 | 49.4 | 51.8 | 105.88 | 441.6 | 4.09 | 332.1 | 24.3 | 0.239 | 32.3 | 63 | 299.3 | 53.7 | 8.06 | 19.5 | 19.8 | 3071 | 59.3 | 25.07 | 35.4 | 3071.6 | 8805.319 | 69.9 | 45.1 | 79.98 | 119.6 | 29.1 | 30.4 | 32.7 | 25.4 | 2866.2 | 29 | 29.4 | 78 | 32 | 53.3 | 53 | 12.5 | 0.72 | 19.5
|  | 2864 | 96 | 14 | 7 | 12 | 14.68 | 11.5 | 98.7 | 13.6 | 2.1 | 2.302 | 2.8 | 49.4 | 52.2 | 104.42 | 449.9 | 5 | 331.7 | 24 | 0.238 | 31.9 | 63.8 | 306.7 | 54.8 | 9.24 | 19.3 | 20.1 | 3532 | 59.6 | 24.99 | 35.3 | 3530.3 | 8805.32 | 70 | 45.2 | 79.97 | 119.59 | 29.1 | 30.4 | 32.7 | 25.4 | 3365.5 | 30.5 | 31 | 78 | 32 | 54.9 | 55 | 13.7 | 0.76 | 18
|  | 2865 | 96 | 15 | 8 | 12 | 14.37 | 11.5 | 98.7 | 14.8 | 2.1 | 2.33 | 3.1 | 49.4 | 52.5 | 103.74 | 460.5 | 5.82 | 331.3 | 24.1 | 0.243 | 32.1 | 67.4 | 310 | 55.7 | 10.51 | 19.5 | 19.8 | 3984 | 59.6 | 25.18 | 35.2 | 3982.4 | 8805.32 | 70.3 | 45.1 | 79.86 | 119.98 | 29 | 30.4 | 32.8 | 25.4 | 3853.8 | 30.5 | 32.2 | 78 | 32 | 56.9 | 57 | 15.3 | 0.33 | 10.2
|  | 2866 | 96 | 16 | 1 | 2 | 14.13 | 11.4 | 98.7 | 14.89 | 2.1 | 2.101 | 3.4 | 49.3 | 52.7 | 102.98 | 471.7 | 6.61 | 331.6 | 24.2 | 0.464 | 32.1 | 48.4 | 314.3 | 56.2 | 11.22 | 19.6 | 19.9 | 4284 | 59.7 | 25.02 | 35.1 | 4285.4 | 8805.321 | 70.3 | 45.1 | 79.94 | 119.99 | 29.1 | 30.4 | 32.7 | 25.4 | 4256.2 | 34 | 30.2 | 78 | 31 | 46.7 | 45 | 12.9 | 0.8 | 4.7
|  | 2867 | 96 | 17 | 2 | 2 | 14.55 | 11.4 | 98.7 | 12.34 | 2.1 | 1.701 | 3.6 | 49.3 | 52.9 | 103.03 | 480.3 | 6.25 | 332 | 24 | 0.234 | 32.1 | 42.3 | 314.8 | 56.1 | 11.25 | 19.5 | 19.9 | 4324 | 60.2 | 24.85 | 35.3 | 4323.8 | 8805.322 | 70.3 | 45 | 80.11 | 119.87 | 29 | 30.4 | 32.7 | 25.4 | 4314.8 | 39.5 | 27.5 | 78 | 31 | 35.7 | 35 | 10.6 | 0.7 | 3.9
|  | 2868 | 96 | 18 | 3 | 2 | 14.89 | 11.4 | 98.7 | 10.17 | 2.1 | 1.427 | 3.2 | 49.3 | 52.6 | 104.24 | 486.9 | 4.98 | 332.2 | 24.1 | 0.245 | 32 | 41.2 | 313.6 | 55.7 | 11.34 | 19.7 | 20 | 4319 | 60.5 | 25.07 | 35.2 | 4315.3 | 8805.322 | 70.6 | 44.9 | 79.96 | 120.28 | 29 | 30.4 | 32.7 | 25.4 | 4319.5 | 40.5 | 27.1 | 78 | 31 | 34.5 | 34 | 10.2 | 0.7 | 4.7
|  | 2869 | 96 | 19 | 4 | 2 | 14.83 | 11.4 | 98.7 | 8.89 | 2.1 | 1.288 | 3.4 | 49.3 | 52.7 | 105.12 | 492.3 | 4.36 | 331.8 | 24.2 | 0.23 | 31.9 | 41.2 | 312.5 | 55.4 | 11.19 | 19.6 | 19.7 | 4307 | 60.6 | 24.82 | 35.3 | 4308.3 | 8805.323 | 70.1 | 45.1 | 80.03 | 119.99 | 28.9 | 30.4 | 32.7 | 25.4 | 4314.8 | 40 | 27.1 | 78 | 31 | 34.9 | 35 | 10.2 | 0.74 | 6.3
|  | 2870 | 96 | 20 | 5 | 2 | 14.47 | 11.4 | 98.7 | 8.02 | 2.1 | 1.224 | 3.8 | 49.2 | 53 | 105.27 | 497.3 | 4.23 | 332.1 | 24 | 0.251 | 31.9 | 41.2 | 312.4 | 55.4 | 11.15 | 19.5 | 19.6 | 4301 | 60.9 | 24.77 | 35.3 | 4298.6 | 8805.323 | 70.2 | 45.2 | 79.91 | 119.98 | 29 | 30.5 | 32.7 | 25.5 | 4300 | 40 | 27.1 | 78 | 31 | 34.5 | 34 | 10.2 | 0.76 | 6.3
|  | 2871 | 96 | 21 | 6 | 2 | 14.43 | 11.4 | 98.7 | 7.88 | 2.1 | 1.218 | 3.4 | 49.4 | 52.8 | 105.27 | 502.3 | 4.22 | 331.3 | 24.1 | 0.24 | 32.1 | 43.1 | 311.6 | 55.4 | 11.41 | 19.7 | 20 | 4311 | 60.9 | 25.27 | 35.1 | 4311.4 | 8805.324 | 70.4 | 45.1 | 80.13 | 119.86 | 28.9 | 30.5 | 32.7 | 25.5 | 4310 | 39.5 | 27.5 | 78 | 31 | 35.7 | 35 | 10.6 | 0.76 | 6.3
|  | 2872 | 96 | 22 | 7 | 2 | 14.87 | 11.4 | 98.7 | 7.83 | 2.1 | 1.193 | 3.6 | 49.1 | 52.7 | 105.24 | 507 | 4.31 | 331.9 | 24.2 | 0.313 | 31.7 | 40.9 | 311.3 | 55.2 | 11.41 | 19.7 | 20 | 4318 | 61 | 25.24 | 35.3 | 4318.7 | 8805.324 | 70.5 | 44.9 | 80.1 | 120.26 | 28.9 | 30.4 | 32.7 | 25.4 | 4325 | 40 | 27.1 | 78 | 31 | 34.5 | 35 | 10.2 | 0.72 | -0.8
|  | 2873 | 96 | 23 | 1 | 21 | 14.69 | 11.4 | 98.7 | 6.92 | 2.1 | 1.109 | 3.8 | 49.4 | 53.1 | 103.1 | 510.9 | 4.24 | 331.4 | 24.2 | 0.272 | 32 | 24.5 | 310.9 | 55.4 | 10.71 | 19.6 | 19.6 | 4168 | 61.2 | 24.54 | 35.1 | 4163.3 | 8805.324 | 69.6 | 45.1 | 80.02 | 120.05 | 28.9 | 30.5 | 32.7 | 25.5 | 4265.5 | 35.5 | 23.5 | 78 | 31 | 25.5 | 24 | 6.3 | 0.7 | 2.3
|  | 2874 | 96 | 24 | 2 | 21 | 14.96 | 11.4 | 98.7 | 4.85 | 2.1 | 0.858 | 3.9 | 49.1 | 53 | 102.05 | 513 | 3.15 | 331.6 | 24 | 0.239 | 31.9 | 18.9 | 306.7 | 55.3 | 9.85 | 19.5 | 19.7 | 3781 | 61.2 | 24.88 | 35.3 | 3779.2 | 8805.325 | 69.7 | 45.3 | 80.01 | 119.95 | 28.9 | 30.4 | 32.7 | 25.5 | 3893.8 | 32 | 21.2 | 78 | 31 | 15.7 | 15 | 4.3 | 0.12 | 0
|  | 2875 | 96 | 25 | 3 | 21 | 16.42 | 11.4 | 98.7 | 2.5 | 2.1 | 0.711 | 3.5 | 49.4 | 52.8 | 101.88 | 510.4 | 1.93 | 331.5 | 24 | 0.261 | 31.8 | 16.7 | 301.3 | 55.4 | 8.73 | 19.6 | 19.7 | 3342 | 61.3 | 24.96 | 35.3 | 3339.9 | 8805.325 | 69.9 | 45.1 | 79.81 | 120.16 | 28.9 | 30.4 | 32.7 | 25.5 | 3439.8 | 30.5 | 20.4 | 78 | 31 | 12.9 | 12 | 3.5 | 0.04 | 7
|  | 2876 | 96 | 26 | 4 | 21 | 20.52 | 11.4 | 98.7 | 2.05 | 2.1 | 0.634 | 3.1 | 49.2 | 52.3 | 102.24 | 504.1 | 1.12 | 331.1 | 24.1 | 0.229 | 31.9 | 17.2 | 294.5 | 55.1 | 7.51 | 19.5 | 19.7 | 2859 | 61.1 | 25.1 | 35.2 | 2862.2 | 8805.325 | 69.9 | 45 | 79.89 | 119.75 | 28.9 | 30.5 | 32.7 | 25.5 | 3078 | 28 | 19.6 | 78 | 31 | 12.9 | 13 | 2.4 | 0 | 0
|  | 2877 | 96 | 27 | 5 | 21 | 20.52 | 11.4 | 98.7 | 2.42 | 2.1 | 0.696 | 2.7 | 49.5 | 52.1 | 101.53 | 495.1 | 0.28 | 331.4 | 24.5 | 0.265 | 32.2 | 16.4 | 279.8 | 55.3 | 6.32 | 19.6 | 20 | 2390 | 60.9 | 25.27 | 35.2 | 2390.2 | 8805.325 | 70.3 | 44.9 | 79.99 | 119.52 | 28.9 | 30.5 | 32.6 | 25.5 | 2578.8 | 25.5 | 18.8 | 78 | 31 | 12.5 | 13 | 1.6 | 0 | 0
|  | 2878 | 96 | 28 | 6 | 21 | 20.51 | 11.4 | 98.7 | 2.64 | 2.1 | 0.659 | 2.7 | 49.4 | 52.1 | 101.8 | 485 | 0.03 | 331.1 | 24 | 0.246 | 31.9 | 16.1 | 236.1 | 55 | 5.08 | 19.6 | 19.7 | 1946 | 60.7 | 24.93 | 35.4 | 1945.3 | 8805.325 | 70.6 | 45.1 | 80.05 | 119.59 | 28.9 | 30.5 | 32.7 | 25.6 | 2082.8 | 22.5 | 18 | 78 | 32 | 12.2 | 12 | 1.2 | 0 | 0
|  | 2879 | 96 | 29 | 7 | 21 | 20.51 | 11.4 | 98.7 | 2.14 | 2.1 | 0.53 | 2.8 | 49.3 | 52.1 | 101.55 | 476.5 | 0.01 | 332.4 | 24.3 | 0.258 | 32 | 15.4 | 190 | 54.8 | 3.89 | 19.7 | 19.6 | 1512 | 59.9 | 24.6 | 35.1 | 1508.9 | 8805.325 | 70.5 | 45 | 79.97 | 119.71 | 29 | 30.5 | 32.7 | 25.6 | 1616.2 | 20.5 | 17.3 | 78 | 32 | 11.4 | 12 | 0.4 | 0 | 1.6
|  | 2880 | 96 | 30 | 8 | 21 | 20.52 | 11.4 | 98.7 | 2.1 | 2.1 | 0.509 | 1.8 | 49.8 | 51.6 | 101.69 | 467.2 | 0 | 331.5 | 24.2 | 0.251 | 32.1 | 16.1 | 145.6 | 54.7 | 2.82 | 19.7 | 19.6 | 1096 | 60.2 | 24.57 | 35.2 | 1094.1 | 8805.325 | 69.5 | 45.2 | 79.89 | 120.18 | 29 | 30.5 | 32.7 | 25.6 | 1157.8 | 17 | 16.9 | 78 | 32 | 12.5 | 13 | 0 | 0 | 3.9
|  | 2881 | 97 | 1 | 1 | 1 | 20.52 | 11.5 | 98.7 | 5.4 | 2.1 | 0.733 | 1.9 | 49.7 | 51.5 | 101.63 | 458.1 | 0.02 | 336.1 | 24.2 | 0.224 | 32 | 44 | 109.8 | 54.4 | 2.06 | 19.8 | 19.9 | 780 | 60.3 | 25.27 | 35.2 | 783.9 | 8805.325 | 69.9 | 45 | 79.88 | 120.01 | 29.1 | 30.5 | 32.7 | 25.6 | 779.5 | 10.5 | 20.4 | 78 | 32 | 22 | 27 | 3.1 | 0.02 | 6.3
|  | 2882 | 97 | 2 | 2 | 1 | 19.21 | 11.4 | 98.7 | 6.35 | 2.1 | 0.951 | 1.4 | 50 | 51.4 | 101.75 | 453 | 0.46 | 335.2 | 24.2 | 0.312 | 32.1 | 43.2 | 118.6 | 54.1 | 2.22 | 19.8 | 20 | 848 | 60 | 25.02 | 35 | 843.6 | 8805.325 | 70.5 | 45.1 | 79.88 | 119.83 | 29.1 | 30.5 | 32.7 | 25.6 | 823.2 | 13 | 20 | 78 | 33 | 39.6 | 37 | 3.1 | 0.02 | 9.4
|  | 2883 | 97 | 3 | 3 | 1 | 17.97 | 11.4 | 98.7 | 6.3 | 2.1 | 1 | 1.8 | 49.7 | 51.5 | 101.89 | 449.3 | 0.75 | 331.8 | 24.2 | 0.244 | 32.1 | 34.3 | 117.8 | 53.8 | 2.22 | 19.7 | 19.9 | 851 | 60 | 24.93 | 35.1 | 846.6 | 8805.325 | 70.2 | 45 | 80.01 | 119.77 | 29.1 | 30.4 | 32.7 | 25.7 | 853.8 | 19.5 | 18.8 | 78 | 32 | 29.8 | 32 | 2 | 0.02 | 12.5
|  | 2884 | 97 | 4 | 4 | 1 | 16.94 | 11.4 | 98.7 | 6.22 | 2.1 | 1.039 | 1.8 | 49.7 | 51.5 | 102 | 446.3 | 0.77 | 335 | 24.1 | 0.182 | 31.7 | 37.7 | 114.8 | 53.3 | 2.07 | 19.6 | 20 | 798 | 60 | 24.79 | 35.4 | 803.5 | 8805.325 | 70.1 | 45.1 | 80.04 | 120.08 | 29.2 | 30.5 | 32.7 | 25.6 | 807 | 17.5 | 19.2 | 78 | 32 | 30.2 | 28 | 2 | 0.02 | 14.8
|  | 2885 | 97 | 5 | 5 | 1 | 16.81 | 11.4 | 98.7 | 6.5 | 2.1 | 1.15 | 1.5 | 49.8 | 51.4 | 101.87 | 443.2 | 0.75 | 335.6 | 24.2 | 0.271 | 32.1 | 39.6 | 114.4 | 52.6 | 2.19 | 19.7 | 20 | 836 | 60 | 24.99 | 35.4 | 837.9 | 8805.326 | 70.5 | 45.1 | 79.97 | 119.95 | 29.1 | 30.5 | 32.7 | 25.6 | 819.5 | 17 | 19.6 | 78 | 32 | 33.7 | 33 | 2.4 | 0.04 | 18
|  | 2886 | 97 | 6 | 6 | 1 | 16.5 | 11.4 | 98.7 | 6.41 | 2.1 | 1.137 | 1.4 | 49.7 | 51.1 | 102 | 440.3 | 0.75 | 335.5 | 24.2 | 0.278 | 32.2 | 34.1 | 116.3 | 52.2 | 2.17 | 19.5 | 20 | 823 | 60 | 25.21 | 35.2 | 821.3 | 8805.326 | 70.5 | 45.1 | 79.96 | 119.94 | 29.1 | 30.4 | 32.7 | 25.6 | 831.2 | 18.5 | 18.8 | 78 | 32 | 28.2 | 28 | 2 | 0.04 | 19.5
|  | 2887 | 97 | 7 | 7 | 1 | 16.32 | 11.4 | 98.7 | 6.24 | 2.1 | 1.167 | 1.6 | 49.6 | 51.2 | 102.02 | 437.8 | 0.73 | 335.1 | 24.3 | 0.2 | 31.9 | 37.1 | 114.8 | 51.5 | 2.06 | 19.7 | 19.7 | 793 | 60 | 24.79 | 35.2 | 793.6 | 8805.326 | 70.1 | 45.2 | 79.82 | 120.09 | 29.1 | 30.4 | 32.8 | 25.5 | 792.8 | 17 | 18.8 | 78 | 32 | 29 | 29 | 2 | 0.04 | 19.5
|  | 2888 | 97 | 8 | 1 | 12 | 16.56 | 11.4 | 98.7 | 6.75 | 2.1 | 1.31 | 1.5 | 49.5 | 51.1 | 102.22 | 435.2 | 0.73 | 334.8 | 24.3 | 0.217 | 32.1 | 58.1 | 116.9 | 51.2 | 2.38 | 19.5 | 19.9 | 889 | 59.3 | 25.6 | 35.3 | 888.7 | 8805.326 | 70.4 | 45 | 80.05 | 120.08 | 29.2 | 30.4 | 32.7 | 25.5 | 810.8 | 13.5 | 21.2 | 78 | 32 | 45.1 | 39 | 4.3 | 0.04 | 19.5
|  | 2889 | 97 | 9 | 2 | 12 | 17.05 | 11.4 | 98.7 | 8.7 | 2.1 | 1.651 | 1.3 | 49.6 | 50.8 | 105.01 | 432.9 | 1.01 | 335.4 | 24.1 | 0.245 | 32 | 63.8 | 133.4 | 50.9 | 3.38 | 19.6 | 19.9 | 1284 | 59.7 | 25.15 | 35.2 | 1283.3 | 8805.326 | 70.3 | 45.2 | 80 | 120.18 | 29.1 | 30.4 | 32.7 | 25.5 | 1119.5 | 15 | 23.9 | 78 | 32 | 55.7 | 56 | 7.1 | 0.02 | 19.5
|  | 2890 | 97 | 10 | 3 | 12 | 16.88 | 11.4 | 98.7 | 10.32 | 2.1 | 1.762 | 1.5 | 49.6 | 51 | 105.66 | 431.8 | 1.73 | 337.8 | 24.3 | 0.224 | 32.1 | 61.2 | 178.4 | 50.9 | 4.46 | 19.7 | 19.9 | 1689 | 59.4 | 25.21 | 35.3 | 1689.6 | 8805.326 | 70.3 | 45.1 | 80.03 | 120.02 | 29.2 | 30.4 | 32.7 | 25.5 | 1582.8 | 22 | 25.5 | 78 | 32 | 52.5 | 52 | 8.6 | 0.04 | 19.5
|  | 2891 | 97 | 11 | 4 | 12 | 16.29 | 11.4 | 98.7 | 10.51 | 2.1 | 1.871 | 1.8 | 49.6 | 51.4 | 105.69 | 432.8 | 2.39 | 331.8 | 24.5 | 0.222 | 32 | 63.8 | 231.5 | 51.2 | 5.65 | 19.8 | 19.9 | 2130 | 58.6 | 25.35 | 35.2 | 2127.2 | 8805.326 | 69.9 | 44.9 | 79.89 | 120.48 | 29.1 | 30.3 | 32.7 | 25.4 | 2037.5 | 22.5 | 27.5 | 78 | 32 | 55.3 | 56 | 9.8 | 0.04 | 19.5
|  | 2892 | 97 | 12 | 5 | 12 | 15.46 | 11.4 | 98.7 | 10.84 | 2.1 | 2.103 | 1.9 | 49.4 | 51.3 | 105.72 | 436.2 | 3.16 | 331.2 | 24.2 | 0.227 | 32.2 | 64 | 286.3 | 52.2 | 6.84 | 19.7 | 19.9 | 2598 | 59.3 | 25.13 | 35.4 | 2598.1 | 8805.327 | 69.8 | 45.2 | 80 | 120.29 | 29.1 | 30.4 | 32.8 | 25.4 | 2545.2 | 24.5 | 28.2 | 78 | 32 | 54.1 | 56 | 11.4 | 0.06 | 19.5
|  | 2893 | 97 | 13 | 6 | 12 | 14.83 | 11.4 | 98.7 | 12.52 | 2.1 | 2.224 | 2.2 | 49.4 | 51.6 | 105.49 | 442.5 | 4.09 | 331.7 | 24.1 | 0.224 | 31.9 | 62.7 | 298.6 | 53.6 | 8.13 | 19.8 | 20.1 | 3071 | 59.5 | 25.27 | 35.3 | 3070.1 | 8805.327 | 69.6 | 45 | 79.9 | 120.11 | 29 | 30.4 | 32.8 | 25.4 | 2888.2 | 29 | 29.4 | 78 | 32 | 53.7 | 55 | 12.5 | 0.7 | 19.5
|  | 2894 | 97 | 14 | 7 | 12 | 14.7 | 11.4 | 98.7 | 13.4 | 2.1 | 2.304 | 2.4 | 49.5 | 51.8 | 105.36 | 451 | 5.02 | 332.5 | 24.4 | 0.256 | 32.1 | 64.5 | 306.4 | 54.8 | 9.31 | 19.7 | 20.1 | 3532 | 59.6 | 25.18 | 35.4 | 3529.9 | 8805.327 | 69.8 | 45 | 80.06 | 120.35 | 29 | 30.4 | 32.8 | 25.4 | 3389.8 | 30 | 31 | 78 | 32 | 54.1 | 54 | 14.1 | 0.68 | 19.5
|  | 2895 | 97 | 15 | 8 | 12 | 14.77 | 11.4 | 98.7 | 14.83 | 2.1 | 2.321 | 3.4 | 49.2 | 52.6 | 105.48 | 461.1 | 5.85 | 332.1 | 24.1 | 0.236 | 31.9 | 67.4 | 311.1 | 55.6 | 10.47 | 19.8 | 19.9 | 3982 | 59.7 | 25.1 | 35.4 | 3976.9 | 8805.328 | 70.7 | 45.2 | 79.79 | 120.55 | 29.1 | 30.4 | 32.8 | 25.4 | 3877.2 | 30.5 | 31.8 | 78 | 31 | 56.5 | 57 | 14.9 | 0.58 | 10.2
|  | 2896 | 97 | 16 | 1 | 2 | 14.08 | 11.4 | 98.7 | 15.02 | 2.1 | 2.084 | 3.5 | 49.2 | 52.6 | 103.46 | 472.3 | 6.64 | 331.9 | 24.2 | 0.431 | 31.9 | 49 | 314.6 | 56 | 11.19 | 19.7 | 20 | 4284 | 59.7 | 24.93 | 35.4 | 4284 | 8805.329 | 69.6 | 45.1 | 79.83 | 120.42 | 29 | 30.5 | 32.7 | 25.4 | 4189.8 | 34.5 | 29.8 | 78 | 31 | 45.5 | 43 | 12.5 | 0.78 | 5.5
|  | 2897 | 97 | 17 | 2 | 2 | 14.76 | 11.4 | 98.7 | 12.21 | 2.1 | 1.684 | 3.8 | 48.9 | 52.7 | 101.84 | 480.5 | 6.31 | 331.8 | 24.1 | 0.223 | 32 | 42.3 | 314.7 | 55.9 | 11.25 | 19.7 | 20.1 | 4325 | 60.2 | 24.85 | 35.3 | 4326 | 8805.329 | 70.1 | 45.2 | 79.9 | 120.23 | 29 | 30.5 | 32.8 | 25.4 | 4319.5 | 39.5 | 27.5 | 78 | 31 | 35.3 | 35 | 10.6 | 0.7 | 3.9
|  | 2898 | 97 | 18 | 3 | 2 | 14.94 | 11.4 | 98.7 | 10.04 | 2.1 | 1.422 | 3.5 | 49.2 | 52.7 | 101.67 | 487.1 | 5.02 | 332.3 | 24.1 | 0.24 | 31.9 | 40.9 | 312.7 | 55.7 | 11.07 | 19.7 | 20 | 4318 | 60.3 | 24.49 | 35.2 | 4318.4 | 8805.33 | 70.1 | 45.1 | 80.04 | 120.14 | 28.9 | 30.5 | 32.7 | 25.4 | 4325 | 40.5 | 27.1 | 78 | 31 | 34.5 | 34 | 10.2 | 0.74 | 3.9
|  | 2899 | 97 | 19 | 4 | 2 | 14.63 | 11.4 | 98.7 | 8.75 | 2.1 | 1.291 | 3.4 | 49.2 | 52.6 | 103.89 | 492.3 | 4.33 | 332 | 24.1 | 0.226 | 32.1 | 41.3 | 312.1 | 55.5 | 11.24 | 19.7 | 20.1 | 4310 | 60.7 | 24.9 | 35.2 | 4309.5 | 8805.33 | 69.6 | 44.9 | 80.22 | 119.81 | 28.9 | 30.5 | 32.7 | 25.4 | 4314.8 | 40 | 27.1 | 78 | 31 | 34.5 | 34 | 10.2 | 0.76 | 5.5
|  | 2900 | 97 | 20 | 5 | 2 | 14.47 | 11.4 | 98.7 | 8.09 | 2.1 | 1.247 | 3.8 | 48.9 | 52.7 | 106.43 | 497.6 | 4.23 | 332.2 | 24 | 0.236 | 31.7 | 41.5 | 312.3 | 55.2 | 11.24 | 19.7 | 20 | 4296 | 60.9 | 24.99 | 35.4 | 4299.1 | 8805.331 | 70.1 | 45 | 80.24 | 119.67 | 28.9 | 30.5 | 32.7 | 25.4 | 4304.5 | 40 | 27.1 | 78 | 31 | 34.9 | 35 | 10.2 | 0.76 | 5.5
|  | 2901 | 97 | 21 | 6 | 2 | 14.55 | 11.4 | 98.7 | 7.98 | 2.1 | 1.208 | 3.7 | 49.1 | 52.8 | 106.39 | 502.3 | 4.22 | 332 | 24 | 0.247 | 31.8 | 43.3 | 311.8 | 55 | 11.16 | 19.7 | 20 | 4308 | 60.9 | 24.74 | 35.5 | 4308.3 | 8805.331 | 70.6 | 44.9 | 80.14 | 119.87 | 28.9 | 30.5 | 32.7 | 25.4 | 4300 | 39.5 | 27.5 | 78 | 31 | 36.5 | 36 | 10.6 | 0.7 | 5.5
|  | 2902 | 97 | 22 | 7 | 2 | 14.64 | 11.4 | 98.7 | 7.97 | 2.1 | 1.206 | 3.6 | 49.1 | 52.7 | 106.34 | 506.9 | 4.3 | 332.6 | 24 | 0.307 | 32 | 41.2 | 312.4 | 55.4 | 11.26 | 19.7 | 19.9 | 4317 | 61 | 24.9 | 35.3 | 4315.4 | 8805.332 | 70.4 | 45.1 | 80.08 | 120.25 | 28.8 | 30.5 | 32.7 | 25.4 | 4319.5 | 40 | 27.1 | 78 | 31 | 36.5 | 36 | 10.2 | 0.72 | 0
|  | 2903 | 97 | 23 | 1 | 21 | 14.62 | 11.4 | 98.7 | 7.1 | 2.1 | 1.141 | 3.6 | 48.9 | 52.5 | 103.5 | 510.7 | 4.23 | 331.7 | 24.3 | 0.249 | 32 | 24.6 | 311 | 55.2 | 10.81 | 19.6 | 20 | 4165 | 60.9 | 24.79 | 35.3 | 4160.7 | 8805.332 | 69.8 | 45.3 | 80.05 | 120.15 | 28.8 | 30.5 | 32.7 | 25.4 | 4256.2 | 35 | 23.5 | 78 | 31 | 25.9 | 23 | 6.3 | 0.76 | 3.1
|  | 2904 | 97 | 24 | 2 | 21 | 14.7 | 11.4 | 98.7 | 5.77 | 2.1 | 0.935 | 3.3 | 49.4 | 52.7 | 102.02 | 512.8 | 3.18 | 331.8 | 24.1 | 0.23 | 32 | 18.7 | 307.5 | 55.4 | 9.76 | 19.9 | 19.9 | 3779 | 60.8 | 24.66 | 35.3 | 3778.1 | 8805.332 | 70.3 | 45 | 80.16 | 120.23 | 28.9 | 30.5 | 32.7 | 25.5 | 3869.5 | 32 | 21.2 | 78 | 31 | 15.3 | 15 | 4.3 | 0.21 | 0
|  | 2905 | 97 | 25 | 3 | 21 | 16.22 | 11.4 | 98.7 | 3.05 | 2.1 | 0.749 | 3.6 | 49.2 | 52.8 | 101.6 | 510 | 1.92 | 331.3 | 23.8 | 0.279 | 31.8 | 16.7 | 300.8 | 55.3 | 8.59 | 19.7 | 19.7 | 3346 | 60.9 | 24.52 | 35.5 | 3348 | 8805.333 | 70.6 | 45.1 | 79.92 | 119.94 | 28.8 | 30.5 | 32.7 | 25.4 | 3427.2 | 30.5 | 20.4 | 78 | 31 | 12.9 | 13 | 3.1 | 0.04 | 7
|  | 2906 | 97 | 26 | 4 | 21 | 20.52 | 11.4 | 98.7 | 2.48 | 2.1 | 0.61 | 3 | 49.3 | 52.3 | 101.88 | 503.4 | 1.12 | 331.5 | 23.9 | 0.234 | 32 | 16.8 | 293.6 | 55.3 | 7.4 | 19.6 | 19.9 | 2864 | 60.9 | 24.68 | 35.4 | 2866.6 | 8805.333 | 70.1 | 45.1 | 80.21 | 119.57 | 28.9 | 30.5 | 32.7 | 25.5 | 3063.2 | 28 | 19.2 | 78 | 31 | 12.5 | 13 | 2.4 | 0 | 0
|  | 2907 | 97 | 27 | 5 | 21 | 20.51 | 11.4 | 98.7 | 2.47 | 2.1 | 0.782 | 2.8 | 49.3 | 52.2 | 101.32 | 494.7 | 0.33 | 331.9 | 24.1 | 0.237 | 31.8 | 16.1 | 280.1 | 55.2 | 6.19 | 19.8 | 20 | 2392 | 60.8 | 24.71 | 35.3 | 2394.6 | 8805.333 | 70.4 | 44.8 | 79.9 | 119.93 | 28.9 | 30.5 | 32.7 | 25.5 | 2555.2 | 25.5 | 18.8 | 78 | 31 | 12.5 | 13 | 1.6 | 0 | 0
|  | 2908 | 97 | 28 | 6 | 21 | 20.52 | 11.4 | 98.7 | 3.88 | 2.1 | 0.819 | 2.8 | 49.3 | 52.1 | 101.48 | 484.3 | 0.04 | 332 | 23.9 | 0.247 | 31.8 | 16 | 236.8 | 54.8 | 5.08 | 19.6 | 20 | 1946 | 60.8 | 24.93 | 35.5 | 1944 | 8805.333 | 70.2 | 45 | 79.98 | 120.2 | 28.9 | 30.5 | 32.7 | 25.5 | 2060 | 23 | 18 | 78 | 32 | 12.2 | 12 | 1.2 | 0 | 0
|  | 2909 | 97 | 29 | 7 | 21 | 20.51 | 11.4 | 98.7 | 4.04 | 2 | 0.708 | 2.6 | 49.4 | 52 | 101.28 | 475.6 | 0.01 | 331.5 | 23.8 | 0.246 | 31.8 | 15.4 | 190 | 54.6 | 3.87 | 19.7 | 20.1 | 1510 | 60.7 | 24.46 | 35.4 | 1510.3 | 8805.333 | 70.3 | 45.2 | 79.87 | 119.98 | 29 | 30.5 | 32.7 | 25.6 | 1593.8 | 20.5 | 17.3 | 78 | 32 | 11.8 | 12 | 0.4 | 0.02 | 1.6
|  | 2910 | 97 | 30 | 8 | 21 | 20.52 | 11.4 | 98.7 | 3.42 | 2.1 | 0.646 | 2.2 | 49.8 | 52 | 100.68 | 466.6 | 0 | 331.8 | 24.1 | 0.259 | 31.9 | 17 | 145.6 | 54.8 | 2.85 | 19.6 | 19.7 | 1096 | 60.1 | 24.82 | 35.3 | 1093.6 | 8805.333 | 70.8 | 45.2 | 80.02 | 120.07 | 29 | 30.5 | 32.7 | 25.6 | 1136.5 | 17 | 16.9 | 78 | 32 | 12.2 | 13 | 0 | 0 | 3.9
|  | 2911 | 98 | 1 | 1 | 1 | 20.51 | 11.4 | 98.7 | 5.63 | 2.1 | 0.767 | 2 | 49.5 | 51.5 | 100.95 | 457.6 | 0 | 335.7 | 23.8 | 0.214 | 31.8 | 42.9 | 112 | 54.3 | 2.02 | 19.7 | 20 | 769 | 60.2 | 25.07 | 35.5 | 770.7 | 8805.333 | 70.1 | 45.2 | 79.84 | 120.03 | 29 | 30.5 | 32.7 | 25.6 | 769.5 | 10 | 20.4 | 78 | 32 | 22.7 | 28 | 3.1 | 0.02 | 6.3
|  | 2912 | 98 | 2 | 2 | 1 | 19.17 | 11.4 | 98.7 | 6.67 | 2.1 | 0.985 | 2.3 | 49 | 51.4 | 102.03 | 452.6 | 0.41 | 334.8 | 23.8 | 0.31 | 31.9 | 43.8 | 118.3 | 54 | 2.22 | 19.9 | 20.4 | 844 | 60.1 | 25.1 | 35.4 | 855.8 | 8805.333 | 69.8 | 45 | 80.05 | 119.7 | 29 | 30.5 | 32.7 | 25.6 | 832.8 | 13.5 | 20 | 78 | 33 | 40 | 39 | 3.1 | 0.02 | 9.4
|  | 2913 | 98 | 3 | 3 | 1 | 17.92 | 11.4 | 98.7 | 6.7 | 2.1 | 1.009 | 1.7 | 49.7 | 51.4 | 101.95 | 448.9 | 0.69 | 332.4 | 23.9 | 0.266 | 32 | 34.2 | 117.3 | 53.8 | 2.2 | 19.7 | 20 | 850 | 60 | 24.77 | 35.4 | 849.1 | 8805.333 | 70.5 | 45.1 | 79.95 | 120.11 | 29 | 30.4 | 32.7 | 25.6 | 858.5 | 19.5 | 18.8 | 78 | 32 | 29 | 29 | 2 | 0.02 | 12.5
|  | 2914 | 98 | 4 | 4 | 1 | 16.98 | 11.4 | 98.7 | 6.69 | 2.1 | 1.028 | 1.8 | 49.8 | 51.6 | 101.91 | 445.8 | 0.76 | 334.8 | 23.6 | 0.178 | 31.9 | 37.5 | 115.1 | 53.4 | 2.07 | 19.7 | 19.9 | 801 | 60.1 | 24.71 | 35.4 | 802.8 | 8805.333 | 70.1 | 45.4 | 79.97 | 120.19 | 29.1 | 30.4 | 32.8 | 25.7 | 809.2 | 17.5 | 19.2 | 78 | 32 | 28.2 | 28 | 2 | 0.02 | 14.1
|  | 2915 | 98 | 5 | 5 | 1 | 16.87 | 11.4 | 98.7 | 6.97 | 2.1 | 1.133 | 1.8 | 49.6 | 51.4 | 101.98 | 443 | 0.79 | 335.4 | 23.7 | 0.272 | 31.8 | 39 | 115.7 | 52.5 | 2.18 | 19.7 | 20.2 | 832 | 60 | 25.02 | 35.5 | 834.5 | 8805.333 | 70.3 | 45.1 | 79.87 | 120.23 | 29.1 | 30.4 | 32.7 | 25.6 | 823.2 | 17 | 19.2 | 78 | 32 | 33.7 | 33 | 2.4 | 0.04 | 17.2
|  | 2916 | 98 | 6 | 6 | 1 | 16.52 | 11.4 | 98.7 | 6.95 | 2.1 | 1.099 | 2 | 49.2 | 51.1 | 101.97 | 440.1 | 0.85 | 334.7 | 24.1 | 0.289 | 32.1 | 34.1 | 116.5 | 52 | 2.14 | 19.9 | 20 | 816 | 59.8 | 25.04 | 35.5 | 819 | 8805.333 | 70.2 | 45.2 | 79.94 | 119.65 | 29.2 | 30.4 | 32.7 | 25.6 | 824 | 18 | 18.8 | 78 | 32 | 28.2 | 28 | 1.6 | 0.04 | 19.5
|  | 2917 | 98 | 7 | 7 | 1 | 16.33 | 11.4 | 98.7 | 6.98 | 2.1 | 1.137 | 1.8 | 49.6 | 51.3 | 102 | 437.6 | 0.76 | 335.3 | 24 | 0.202 | 32.1 | 37.5 | 115 | 51.3 | 2.08 | 19.8 | 20 | 794 | 59.6 | 25.07 | 35.4 | 791.7 | 8805.333 | 69.6 | 45.1 | 79.91 | 119.86 | 29.1 | 30.4 | 32.7 | 25.6 | 789.8 | 17 | 18.8 | 78 | 32 | 29.8 | 31 | 2 | 0.04 | 19.5
|  | 2918 | 98 | 8 | 1 | 12 | 16.59 | 11.4 | 98.7 | 7.19 | 2.2 | 1.29 | 1.7 | 49.6 | 51.3 | 102.18 | 434.7 | 0.73 | 334.2 | 24 | 0.214 | 32.1 | 58.1 | 117.6 | 51.1 | 2.39 | 19.7 | 20 | 887 | 59.5 | 25.76 | 35.6 | 890 | 8805.333 | 70.2 | 45.3 | 80.03 | 119.78 | 29.1 | 30.4 | 32.7 | 25.6 | 819.5 | 13.5 | 21.6 | 78 | 32 | 46.7 | 41 | 4.3 | 0.04 | 19.5
|  | 2919 | 98 | 9 | 2 | 12 | 17.19 | 11.4 | 98.7 | 8.73 | 2.1 | 1.601 | 1.8 | 49.6 | 51.3 | 104.22 | 432.3 | 1.01 | 334.8 | 23.9 | 0.234 | 32 | 63.6 | 133.2 | 50.8 | 3.42 | 19.7 | 20 | 1279 | 59.4 | 25.57 | 35.4 | 1278.8 | 8805.333 | 69.9 | 45.1 | 79.87 | 119.84 | 29.1 | 30.4 | 32.8 | 25.5 | 1142.8 | 14.5 | 23.9 | 78 | 32 | 56.1 | 57 | 7.1 | 0.02 | 19.5
|  | 2920 | 98 | 10 | 3 | 12 | 16.84 | 11.4 | 98.7 | 10.15 | 2.1 | 1.722 | 1.4 | 49.7 | 51.1 | 105.79 | 431.5 | 1.75 | 338.1 | 23.8 | 0.222 | 32.1 | 61.1 | 178.4 | 50.8 | 4.41 | 19.8 | 19.9 | 1689 | 59.4 | 24.93 | 35.6 | 1689.7 | 8805.334 | 70.2 | 45.2 | 79.81 | 120.07 | 29.1 | 30.4 | 32.8 | 25.5 | 1606.2 | 21 | 25.5 | 78 | 32 | 52.9 | 52 | 7.8 | 0.04 | 19.5
|  | 2921 | 98 | 11 | 4 | 12 | 16.2 | 11.4 | 98.7 | 10.5 | 2.1 | 1.817 | 1.7 | 49.6 | 51.3 | 106.26 | 432.3 | 2.43 | 331.5 | 23.9 | 0.223 | 32.1 | 64 | 231.8 | 51 | 5.59 | 19.9 | 20 | 2130 | 59.1 | 25.04 | 35.4 | 2123.5 | 8805.334 | 70.2 | 45.1 | 80.05 | 120.29 | 29.1 | 30.4 | 32.7 | 25.4 | 1890.5 | 23 | 27.1 | 78 | 32 | 54.9 | 54 | 10.2 | 0.04 | 19.5
|  | 2922 | 98 | 12 | 5 | 12 | 15.29 | 11.4 | 98.7 | 11.02 | 2.1 | 2.05 | 2.1 | 49.3 | 51.5 | 106.36 | 435.7 | 3.19 | 331.8 | 24 | 0.214 | 32.1 | 63.3 | 287.2 | 52 | 6.78 | 19.8 | 19.9 | 2605 | 59.1 | 24.85 | 35.4 | 2604 | 8805.334 | 70.2 | 45.2 | 80.01 | 120.35 | 29.1 | 30.4 | 32.7 | 25.4 | 2400 | 25 | 28.6 | 78 | 32 | 54.1 | 54 | 11.4 | 0.06 | 19.5
|  | 2923 | 98 | 13 | 6 | 12 | 14.85 | 11.4 | 98.7 | 12.49 | 2.1 | 2.183 | 2.7 | 49.2 | 51.9 | 106.23 | 441.9 | 4.11 | 331.3 | 23.8 | 0.223 | 32 | 62.7 | 298.8 | 53.5 | 8.11 | 19.8 | 19.9 | 3070 | 59.2 | 25.24 | 35.5 | 3071.2 | 8805.334 | 69.3 | 45.3 | 79.89 | 120.37 | 29.1 | 30.4 | 32.8 | 25.4 | 2915.5 | 29 | 29.4 | 78 | 32 | 54.1 | 54 | 12.5 | 0.7 | 14.8
|  | 2924 | 98 | 14 | 7 | 12 | 14.58 | 11.4 | 98.7 | 13.6 | 2.1 | 2.236 | 2.3 | 49.7 | 52 | 104.27 | 450.5 | 5.03 | 332.3 | 23.8 | 0.223 | 32 | 64.3 | 306.6 | 54.7 | 9.27 | 19.7 | 20.1 | 3530 | 59.4 | 25.07 | 35.3 | 3527.6 | 8805.335 | 70.4 | 45.2 | 79.97 | 120.11 | 29.1 | 30.4 | 32.8 | 25.4 | 3411.5 | 30.5 | 31 | 78 | 32 | 54.5 | 55 | 13.7 | 0.74 | 19.5
|  | 2925 | 98 | 15 | 8 | 12 | 14.63 | 11.4 | 98.7 | 14.81 | 2.1 | 2.268 | 3.1 | 49.3 | 52.3 | 103.71 | 460.7 | 5.87 | 332.2 | 23.9 | 0.204 | 32 | 67.2 | 311.3 | 55.3 | 10.46 | 20 | 19.9 | 3980 | 59.4 | 25.1 | 35.4 | 3980.7 | 8805.335 | 69.7 | 45.1 | 80.14 | 120.13 | 29 | 30.5 | 32.7 | 25.4 | 3906.2 | 30.5 | 31.8 | 78 | 31 | 56.9 | 58 | 14.9 | 0.68 | 10.2
|  | 2926 | 98 | 16 | 1 | 2 | 14.09 | 11.4 | 98.7 | 14.85 | 2.1 | 2.055 | 3.1 | 49.3 | 52.4 | 103.07 | 471.9 | 6.66 | 331.4 | 23.9 | 0.44 | 32 | 48.6 | 314.7 | 55.9 | 11.34 | 19.7 | 20.1 | 4285 | 59.6 | 25.27 | 35.4 | 4283.1 | 8805.336 | 69.4 | 44.8 | 79.93 | 119.89 | 29 | 30.5 | 32.6 | 25.3 | 4199 | 35 | 29.4 | 78 | 31 | 44.7 | 51 | 12.5 | 0.8 | 4.7
|  | 2927 | 98 | 17 | 2 | 2 | 14.83 | 11.4 | 98.7 | 12.22 | 2.1 | 1.661 | 3.7 | 49 | 52.7 | 102.99 | 480.4 | 6.3 | 331.1 | 23.8 | 0.231 | 31.7 | 42.4 | 314 | 55.8 | 11.3 | 19.8 | 20 | 4322 | 60.2 | 24.96 | 35.5 | 4322.3 | 8805.337 | 69.8 | 45.2 | 79.98 | 119.7 | 28.9 | 30.5 | 32.7 | 25.3 | 4319.5 | 39.5 | 27.5 | 78 | 31 | 36.5 | 36 | 10.6 | 0.66 | 3.9
|  | 2928 | 98 | 18 | 3 | 2 | 14.92 | 11.4 | 98.7 | 10.13 | 2.1 | 1.415 | 3.4 | 49.3 | 52.6 | 104.22 | 486.9 | 4.99 | 331.7 | 24 | 0.23 | 31.9 | 41.7 | 313.5 | 55.6 | 11.48 | 19.8 | 20.1 | 4319 | 60.5 | 25.38 | 35.5 | 4321.1 | 8805.337 | 70.4 | 45 | 80.07 | 119.95 | 28.9 | 30.5 | 32.7 | 25.3 | 4319.5 | 40 | 27.5 | 78 | 31 | 34.9 | 35 | 10.2 | 0.68 | 5.5
|  | 2929 | 98 | 19 | 4 | 2 | 14.67 | 11.4 | 98.7 | 8.84 | 2.1 | 1.292 | 3.5 | 49.2 | 52.7 | 105.14 | 492.5 | 4.38 | 331.9 | 23.9 | 0.242 | 31.9 | 41.2 | 312 | 55.5 | 11.54 | 19.7 | 20.1 | 4306 | 60.7 | 25.6 | 35.4 | 4308.5 | 8805.338 | 69.2 | 45 | 79.95 | 120.07 | 28.9 | 30.5 | 32.7 | 25.3 | 4314.8 | 40 | 27.1 | 78 | 31 | 34.9 | 34 | 10.2 | 0.7 | 5.5
|  | 2930 | 98 | 20 | 5 | 2 | 14.54 | 11.4 | 98.7 | 8.22 | 2.1 | 1.214 | 3.8 | 49 | 52.8 | 105.33 | 497.4 | 4.22 | 331.8 | 23.9 | 0.252 | 32 | 41.3 | 313.3 | 55.2 | 11.24 | 19.7 | 20 | 4300 | 60.8 | 24.96 | 35.4 | 4298.9 | 8805.338 | 70.1 | 45.2 | 80.08 | 120.25 | 28.9 | 30.5 | 32.7 | 25.4 | 4304.5 | 40 | 27.1 | 78 | 31 | 34.5 | 34 | 10.2 | 0.72 | 6.3
|  | 2931 | 98 | 21 | 6 | 2 | 14.44 | 11.4 | 98.7 | 7.93 | 2.1 | 1.177 | 3.6 | 49.2 | 52.8 | 105.09 | 502.1 | 4.19 | 332.5 | 23.7 | 0.234 | 31.8 | 42.9 | 311.9 | 55 | 11.03 | 19.6 | 20.2 | 4302 | 61 | 24.49 | 35.5 | 4304.7 | 8805.339 | 69.9 | 45.1 | 80.14 | 119.84 | 28.9 | 30.5 | 32.7 | 25.4 | 4295.2 | 39.5 | 27.5 | 78 | 31 | 36.1 | 36 | 10.6 | 0.1 | 2.3
|  | 2932 | 98 | 22 | 7 | 2 | 14.42 | 11.4 | 98.7 | 7.87 | 2.1 | 1.181 | 3.3 | 49.5 | 52.8 | 105.09 | 506.8 | 4.27 | 332.3 | 23.9 | 0.292 | 32.1 | 41.7 | 311 | 55.2 | 11.37 | 19.9 | 20.1 | 4320 | 60.9 | 25.13 | 35.4 | 4320.2 | 8805.339 | 70.6 | 45 | 79.94 | 120.24 | 28.9 | 30.5 | 32.6 | 25.4 | 4319.5 | 39.5 | 27.5 | 78 | 31 | 36.1 | 36 | 10.2 | 0.25 | 7
|  | 2933 | 98 | 23 | 1 | 21 | 14.67 | 11.4 | 98.7 | 7.24 | 2.1 | 1.141 | 4 | 49.1 | 53.1 | 103.31 | 510.8 | 4.27 | 331.3 | 23.8 | 0.246 | 31.9 | 24.5 | 310.9 | 55.2 | 11.12 | 19.9 | 20 | 4171 | 61.3 | 25.46 | 35.6 | 4168.9 | 8805.34 | 70.1 | 45.3 | 79.93 | 119.96 | 28.8 | 30.5 | 32.7 | 25.5 | 4236.5 | 39 | 23.1 | 78 | 31 | 24.7 | 22 | 7.8 | 0.62 | -1.6
|  | 2934 | 98 | 24 | 2 | 21 | 14.88 | 11.4 | 98.7 | 5.97 | 2.1 | 0.922 | 3.8 | 49.1 | 52.9 | 102.17 | 512.6 | 3.21 | 331.3 | 23.8 | 0.225 | 31.8 | 18.5 | 307.7 | 55.1 | 9.85 | 19.7 | 20.2 | 3784 | 61.1 | 24.85 | 35.4 | 3781.9 | 8805.34 | 70.3 | 45 | 79.94 | 119.84 | 28.8 | 30.5 | 32.7 | 25.5 | 3850 | 32 | 21.6 | 78 | 31 | 14.9 | 14 | 4.3 | 0.76 | 3.9
|  | 2935 | 98 | 25 | 3 | 21 | 16.11 | 11.4 | 98.7 | 3.46 | 2 | 0.754 | 3.3 | 49.3 | 52.5 | 101.92 | 509.6 | 1.94 | 331.5 | 23.8 | 0.285 | 32.1 | 16.6 | 301.2 | 55.2 | 8.48 | 19.7 | 20.1 | 3350 | 61.2 | 24.18 | 35.4 | 3351 | 8805.34 | 70.4 | 45.1 | 80.23 | 119.93 | 28.8 | 30.5 | 32.7 | 25.5 | 3553.8 | 30.5 | 20.4 | 78 | 31 | 12.9 | 13 | 3.1 | 0.04 | 7
|  | 2936 | 98 | 26 | 4 | 21 | 20.5 | 11.4 | 98.7 | 2.54 | 2.1 | 0.626 | 3.8 | 48.8 | 52.6 | 102.03 | 503 | 1.14 | 331.7 | 23.7 | 0.248 | 32 | 16.6 | 294.3 | 55.2 | 7.36 | 19.7 | 20.2 | 2870 | 61.2 | 24.49 | 35.4 | 2870 | 8805.34 | 70.6 | 45.2 | 79.99 | 119.93 | 28.8 | 30.5 | 32.7 | 25.6 | 3048.2 | 27.5 | 19.2 | 78 | 31 | 12.5 | 12 | 2.4 | 0 | 0
|  | 2937 | 98 | 27 | 5 | 21 | 20.52 | 11.4 | 98.7 | 3.18 | 2.1 | 0.79 | 2.9 | 49.3 | 52.2 | 102.05 | 494.2 | 0.31 | 331.8 | 23.8 | 0.251 | 31.9 | 15.8 | 279.7 | 55.1 | 6.25 | 19.8 | 20.1 | 2400 | 60.8 | 24.85 | 35.3 | 2397.9 | 8805.34 | 70.8 | 45 | 79.99 | 120.02 | 28.9 | 30.5 | 32.7 | 25.6 | 2538.2 | 25.5 | 18.4 | 78 | 31 | 12.2 | 12 | 1.6 | 0 | 0
|  | 2938 | 98 | 28 | 6 | 21 | 20.52 | 11.4 | 98.7 | 3.74 | 2.1 | 0.782 | 2.5 | 49.5 | 52 | 101.97 | 483.9 | 0.04 | 331.3 | 23.7 | 0.251 | 31.7 | 15.9 | 238 | 55 | 5.01 | 19.6 | 20.3 | 1949 | 60.6 | 24.54 | 35.6 | 1949.5 | 8805.34 | 69.7 | 45 | 80.12 | 119.7 | 28.9 | 30.5 | 32.7 | 25.6 | 2042.8 | 23 | 17.6 | 78 | 32 | 12.2 | 12 | 1.2 | 0 | 0
|  | 2939 | 98 | 29 | 7 | 21 | 20.51 | 11.4 | 98.7 | 3.2 | 2.1 | 0.652 | 2.2 | 49.6 | 51.8 | 102.01 | 475.3 | 0.01 | 331.4 | 23.9 | 0.247 | 32 | 15.3 | 190.7 | 54.9 | 3.93 | 19.9 | 20 | 1514 | 60.5 | 24.79 | 35.3 | 1513.2 | 8805.34 | 70.2 | 45 | 79.87 | 119.93 | 29 | 30.5 | 32.7 | 25.6 | 1576.5 | 20.5 | 17.3 | 78 | 32 | 11.4 | 11 | 0.4 | 0 | 1.6
|  | 2940 | 98 | 30 | 8 | 21 | 20.51 | 11.5 | 98.7 | 2.81 | 2.1 | 0.595 | 1.7 | 49.7 | 51.4 | 101.9 | 466.2 | 0 | 331.2 | 23.9 | 0.215 | 32 | 17.2 | 145.9 | 54.6 | 2.81 | 19.8 | 20.2 | 1094 | 60.2 | 24.49 | 35.2 | 1093.4 | 8805.34 | 70 | 45.1 | 79.93 | 119.94 | 28.9 | 30.5 | 32.6 | 25.6 | 1261.5 | 16.5 | 16.5 | 78 | 32 | 12.9 | 11 | 0 | 0 | 3.9
|  | 2941 | 99 | 1 | 1 | 1 | 20.53 | 11.4 | 98.8 | 5.26 | 2.1 | 0.738 | 2 | 49.6 | 51.6 | 101.81 | 457.1 | 0.02 | 335.2 | 23.7 | 0.204 | 31.9 | 42.2 | 110.7 | 54 | 2.02 | 19.8 | 20.4 | 772 | 60.1 | 24.96 | 35.4 | 774.5 | 8805.34 | 69.9 | 45.1 | 79.98 | 120.27 | 29 | 30.5 | 32.7 | 25.6 | 775 | 11.5 | 18.8 | 78 | 32 | 24.7 | 31 | 2 | 0.02 | 6.3
|  | 2942 | 99 | 2 | 2 | 1 | 18.92 | 11.4 | 98.8 | 6.47 | 2.1 | 0.951 | 1.9 | 49.5 | 51.4 | 101.97 | 451.8 | 0.46 | 335.1 | 23.9 | 0.303 | 32 | 42.4 | 117.7 | 54 | 2.18 | 19.8 | 20.1 | 843 | 60.1 | 24.66 | 35.3 | 845.1 | 8805.34 | 70.1 | 45 | 79.8 | 119.89 | 29 | 30.5 | 32.7 | 25.6 | 817 | 14 | 19.6 | 78 | 33 | 38 | 41 | 2.7 | 0.02 | 9.4
|  | 2943 | 99 | 3 | 3 | 1 | 17.89 | 11.4 | 98.7 | 6.48 | 2.1 | 0.974 | 1.3 | 50 | 51.3 | 102.12 | 448.2 | 0.74 | 333.6 | 23.7 | 0.246 | 32 | 34.8 | 115.8 | 53.7 | 2.19 | 19.9 | 20.2 | 837 | 59.8 | 25.04 | 35.3 | 834.8 | 8805.341 | 70.3 | 44.9 | 79.88 | 119.72 | 29.1 | 30.5 | 32.7 | 25.7 | 846.8 | 18.5 | 18.8 | 78 | 32 | 29 | 31 | 2 | 0.02 | 12.5
|  | 2944 | 99 | 4 | 4 | 1 | 17.16 | 11.5 | 98.7 | 6.45 | 2.1 | 1.032 | 1.7 | 49.6 | 51.3 | 102.05 | 445.2 | 0.74 | 334.6 | 23.9 | 0.211 | 32 | 37.6 | 114 | 53.2 | 2.11 | 19.8 | 20.2 | 801 | 60.1 | 25.13 | 35.3 | 794.6 | 8805.341 | 69.8 | 44.9 | 79.86 | 120.17 | 29.1 | 30.4 | 32.7 | 25.6 | 804.5 | 18 | 19.2 | 78 | 32 | 29 | 31 | 2 | 0.02 | 14.1
|  | 2945 | 99 | 5 | 5 | 1 | 16.82 | 11.4 | 98.7 | 6.7 | 2.1 | 1.111 | 1.9 | 49.6 | 51.5 | 102.05 | 442.2 | 0.73 | 335.4 | 23.7 | 0.259 | 32 | 39.3 | 115.3 | 52.6 | 2.14 | 19.8 | 20.1 | 828 | 60 | 24.74 | 35.4 | 832.5 | 8805.341 | 70.5 | 45.2 | 79.8 | 119.78 | 29.1 | 30.4 | 32.7 | 25.7 | 827.2 | 17 | 19.2 | 78 | 32 | 33.3 | 34 | 2.4 | 0.04 | 17.2
|  | 2946 | 99 | 6 | 6 | 1 | 16.55 | 11.4 | 98.7 | 6.73 | 2.1 | 1.098 | 1.6 | 49.7 | 51.3 | 102.15 | 439.4 | 0.76 | 336 | 23.8 | 0.282 | 32 | 34.1 | 115.2 | 51.8 | 2.12 | 19.8 | 20.1 | 817 | 59.8 | 24.77 | 35.2 | 817 | 8805.341 | 70.3 | 45.1 | 79.99 | 119.92 | 29.1 | 30.4 | 32.6 | 25.7 | 832.8 | 18.5 | 18.8 | 78 | 32 | 28.2 | 29 | 2 | 0.04 | 19.5
|  | 2947 | 99 | 7 | 7 | 1 | 16.28 | 11.5 | 98.7 | 6.56 | 2.1 | 1.141 | 1.8 | 49.4 | 51.2 | 102.21 | 436.7 | 0.77 | 335.2 | 23.9 | 0.208 | 32.2 | 36.8 | 113.7 | 51.4 | 2.11 | 19.8 | 20 | 799 | 60 | 25.18 | 35.5 | 795.9 | 8805.341 | 70.2 | 45.2 | 79.84 | 120.1 | 29.1 | 30.4 | 32.7 | 25.7 | 794.5 | 18 | 18.8 | 78 | 32 | 29.8 | 28 | 2 | 0.04 | 19.5
|  | 2948 | 99 | 8 | 1 | 12 | 16.53 | 11.4 | 98.8 | 7.01 | 2.1 | 1.267 | 1.2 | 49.8 | 51 | 102.24 | 433.9 | 0.76 | 335.2 | 23.8 | 0.196 | 32.2 | 58.4 | 116.3 | 51.2 | 2.36 | 19.7 | 20.3 | 888 | 59.9 | 25.43 | 35.4 | 885.4 | 8805.341 | 70.2 | 45 | 79.98 | 120.08 | 29.1 | 30.4 | 32.7 | 25.7 | 824 | 12.5 | 21.6 | 78 | 32 | 38 | 42 | 4.7 | 0.04 | 19.5
|  | 2949 | 99 | 9 | 2 | 12 | 17.11 | 11.4 | 98.8 | 8.64 | 2.1 | 1.596 | 1.3 | 49.7 | 50.9 | 105.17 | 431.5 | 0.99 | 337.4 | 23.8 | 0.234 | 32 | 63.7 | 133.8 | 50.7 | 3.38 | 19.8 | 20.3 | 1283 | 59.6 | 25.13 | 35.2 | 1284.2 | 8805.341 | 70.2 | 44.9 | 80.04 | 120.49 | 29.1 | 30.4 | 32.7 | 25.6 | 1178 | 12.5 | 23.5 | 78 | 32 | 56.1 | 55 | 6.7 | 0.02 | 19.5
|  | 2950 | 99 | 10 | 3 | 12 | 16.82 | 11.5 | 98.7 | 10.14 | 2.1 | 1.696 | 2.1 | 49.2 | 51.3 | 105.67 | 430.8 | 1.7 | 337.4 | 23.8 | 0.203 | 32.1 | 61.3 | 178.6 | 50.6 | 4.38 | 19.8 | 20.1 | 1691 | 59.4 | 24.71 | 35.2 | 1687.8 | 8805.341 | 70.6 | 45.2 | 80 | 120.27 | 29.1 | 30.4 | 32.7 | 25.6 | 1630.2 | 21 | 25.1 | 78 | 32 | 52.5 | 53 | 8.2 | 0.04 | 19.5
|  | 2951 | 99 | 11 | 4 | 12 | 16.35 | 11.5 | 98.7 | 10.44 | 2.1 | 1.813 | 1.5 | 49.8 | 51.3 | 105.67 | 431.7 | 2.42 | 332.2 | 23.7 | 0.252 | 32.2 | 63.9 | 231.2 | 50.9 | 5.65 | 19.7 | 20.2 | 2129 | 59.5 | 25.35 | 35.3 | 2125.4 | 8805.341 | 70.6 | 45.1 | 80.06 | 120.1 | 29.1 | 30.4 | 32.7 | 25.6 | 1914 | 23 | 27.1 | 78 | 32 | 56.1 | 57 | 10.2 | 0.04 | 19.5
|  | 2952 | 99 | 12 | 5 | 12 | 15.4 | 11.5 | 98.7 | 10.86 | 2.1 | 2.031 | 1.6 | 49.8 | 51.4 | 105.67 | 435.2 | 3.18 | 331.5 | 23.9 | 0.233 | 32.2 | 63.3 | 285.9 | 52.1 | 6.91 | 19.8 | 20 | 2594 | 59.3 | 25.43 | 35.2 | 2596 | 8805.342 | 69.7 | 45 | 80 | 120.24 | 29.1 | 30.4 | 32.7 | 25.5 | 2423.2 | 25.5 | 28.2 | 78 | 32 | 53.7 | 55 | 11.4 | 0.06 | 19.5
|  | 2953 | 99 | 13 | 6 | 12 | 14.75 | 11.5 | 98.7 | 12.43 | 2.1 | 2.176 | 2.6 | 49.2 | 51.8 | 105.52 | 441.5 | 4.08 | 331.3 | 23.7 | 0.226 | 32 | 62.6 | 299.8 | 53.3 | 8.05 | 19.8 | 20.2 | 3073 | 59.5 | 25.02 | 35.4 | 3072 | 8805.342 | 69.9 | 45.3 | 79.93 | 119.77 | 29 | 30.4 | 32.7 | 25.5 | 2947.5 | 28 | 29.4 | 78 | 32 | 54.5 | 54 | 12.5 | 0.72 | 19.5
|  | 2954 | 99 | 14 | 7 | 12 | 14.6 | 11.5 | 98.7 | 13.41 | 2.1 | 2.275 | 3 | 49 | 52 | 105.59 | 450.1 | 4.95 | 331.8 | 23.7 | 0.243 | 32.1 | 63.8 | 307.2 | 54.4 | 9.38 | 19.9 | 20.1 | 3529 | 59.8 | 25.38 | 35.4 | 3529.4 | 8805.342 | 70.2 | 45.1 | 79.82 | 120.06 | 29 | 30.5 | 32.7 | 25.4 | 3439.8 | 30 | 30.6 | 78 | 32 | 54.9 | 56 | 13.7 | 0.7 | 14.8
|  | 2955 | 99 | 15 | 8 | 12 | 14.67 | 11.5 | 98.7 | 14.8 | 2.1 | 2.297 | 2.9 | 49.4 | 52.3 | 105.34 | 460.4 | 5.79 | 332.4 | 23.7 | 0.235 | 31.9 | 67.3 | 310.9 | 55.5 | 10.46 | 19.8 | 20.1 | 3981 | 59.8 | 25.1 | 35.4 | 3979.3 | 8805.343 | 70.1 | 45.2 | 79.79 | 119.97 | 29 | 30.4 | 32.7 | 25.5 | 3768.8 | 31 | 31.8 | 78 | 32 | 56.9 | 57 | 14.9 | 0.74 | 9.4
|  | 2956 | 99 | 16 | 1 | 2 | 14.07 | 11.4 | 98.7 | 15.03 | 2.1 | 2.089 | 3.3 | 49.1 | 52.5 | 103.49 | 471.6 | 6.6 | 331.4 | 23.7 | 0.446 | 32 | 48.8 | 315.5 | 55.8 | 11.26 | 19.8 | 20 | 4284 | 59.4 | 25.1 | 35.3 | 4283.1 | 8805.344 | 70 | 44.8 | 80.05 | 120 | 28.9 | 30.4 | 32.6 | 25.4 | 4213.2 | 35.5 | 29.4 | 78 | 31 | 42.4 | 48 | 12.2 | 0.8 | 4.7
|  | 2957 | 99 | 17 | 2 | 2 | 14.76 | 11.5 | 98.7 | 12.14 | 2.1 | 1.69 | 4 | 48.9 | 52.8 | 101.69 | 479.9 | 6.31 | 332.4 | 23.6 | 0.224 | 31.9 | 42.3 | 314.8 | 55.7 | 11.4 | 19.8 | 20.1 | 4323 | 60.3 | 25.18 | 35.4 | 4324.1 | 8805.344 | 70 | 45.3 | 80.03 | 120.05 | 28.9 | 30.5 | 32.6 | 25.4 | 4319.5 | 39.5 | 27.5 | 78 | 31 | 36.5 | 35 | 10.6 | 0.39 | 4.7
|  | 2958 | 99 | 18 | 3 | 2 | 15.05 | 11.5 | 98.8 | 10.12 | 2.1 | 1.423 | 3.4 | 49.3 | 52.7 | 101.5 | 486.5 | 5.01 | 332.2 | 23.8 | 0.258 | 32.1 | 41.2 | 313.1 | 55.9 | 11.34 | 19.9 | 20 | 4326 | 60.4 | 25.04 | 35.2 | 4324.2 | 8805.345 | 70.4 | 45.1 | 80.06 | 120.08 | 28.9 | 30.5 | 32.7 | 25.5 | 4329.5 | 40 | 27.5 | 78 | 31 | 34.9 | 35 | 10.2 | 0.2 | 0
|  | 2959 | 99 | 19 | 4 | 2 | 14.79 | 11.5 | 98.8 | 8.81 | 2.1 | 1.284 | 3.2 | 49.4 | 52.6 | 104.14 | 491.9 | 4.34 | 331.8 | 23.9 | 0.247 | 32.1 | 41.1 | 312.4 | 55.3 | 11.25 | 19.9 | 20.1 | 4314 | 60.5 | 24.9 | 35.1 | 4312.5 | 8805.345 | 69.5 | 44.9 | 80.16 | 120.03 | 28.9 | 30.5 | 32.6 | 25.4 | 4314.8 | 40 | 27.1 | 78 | 31 | 34.5 | 35 | 10.2 | 0.21 | 0.8
|  | 2960 | 99 | 20 | 5 | 2 | 14.6 | 11.5 | 98.7 | 8.18 | 2.1 | 1.228 | 3.7 | 49.1 | 52.8 | 106.21 | 496.9 | 4.18 | 331.4 | 23.8 | 0.256 | 32.1 | 41.4 | 311.4 | 55.2 | 11.27 | 20 | 20.2 | 4301 | 60.7 | 25.02 | 35.3 | 4301 | 8805.346 | 70.3 | 45.1 | 79.97 | 119.54 | 28.8 | 30.5 | 32.6 | 25.5 | 4304.5 | 40 | 27.1 | 78 | 31 | 34.5 | 35 | 10.2 | 0.14 | 1.6
|  | 2961 | 99 | 21 | 6 | 2 | 14.46 | 11.4 | 98.7 | 7.86 | 2.1 | 1.206 | 3.2 | 49.4 | 52.6 | 106.1 | 501.5 | 4.19 | 331.9 | 23.8 | 0.209 | 32 | 42.7 | 312 | 55.2 | 11.11 | 19.8 | 20.2 | 4295 | 60.8 | 24.71 | 35.2 | 4295.4 | 8805.346 | 70.6 | 44.9 | 80.1 | 119.89 | 28.9 | 30.5 | 32.6 | 25.4 | 4295.2 | 40 | 27.1 | 78 | 31 | 34.9 | 35 | 10.2 | 0.16 | 0
|  | 2962 | 99 | 22 | 7 | 2 | 14.4 | 11.4 | 98.7 | 7.93 | 2 | 1.199 | 3.6 | 49 | 52.6 | 106.05 | 506.3 | 4.22 | 331.4 | 23.8 | 0.246 | 31.7 | 42.6 | 311.4 | 55.1 | 11.04 | 19.8 | 20.2 | 4309 | 61 | 24.46 | 35.3 | 4311.9 | 8805.347 | 70.2 | 45.1 | 80.05 | 119.93 | 28.8 | 30.5 | 32.7 | 25.5 | 4304.5 | 39.5 | 27.5 | 78 | 31 | 35.7 | 36 | 10.6 | 0.68 | 5.5
|  | 2963 | 99 | 23 | 1 | 21 | 14.5 | 11.5 | 98.7 | 7.39 | 2.1 | 1.135 | 3.7 | 49 | 52.7 | 103.86 | 510.1 | 4.24 | 331.8 | 23.5 | 0.231 | 31.9 | 24.3 | 310.9 | 55.2 | 10.75 | 19.7 | 20.2 | 4174 | 60.9 | 24.6 | 35.3 | 4171.7 | 8805.347 | 70.6 | 45.1 | 79.98 | 120.06 | 28.8 | 30.5 | 32.6 | 25.5 | 4232 | 39 | 23.1 | 78 | 31 | 23.9 | 22 | 7.5 | 0.76 | 0
|  | 2964 | 99 | 24 | 2 | 21 | 14.76 | 11.5 | 98.7 | 6.25 | 2.1 | 0.987 | 3.4 | 49.3 | 52.7 | 102.21 | 512.1 | 3.25 | 331.1 | 23.7 | 0.216 | 32 | 18.4 | 307.7 | 55.2 | 9.8 | 19.8 | 20.3 | 3784 | 61.3 | 24.74 | 35.3 | 3786.9 | 8805.347 | 70 | 45.1 | 80.17 | 119.66 | 28.7 | 30.5 | 32.6 | 25.5 | 3821.8 | 32 | 21.2 | 78 | 31 | 14.9 | 15 | 4.3 | 0.66 | 3.9
|  | 2965 | 99 | 25 | 3 | 21 | 15.98 | 11.5 | 98.7 | 3.69 | 2.1 | 0.816 | 3.6 | 48.9 | 52.6 | 101.8 | 509.1 | 1.95 | 331.6 | 23.5 | 0.271 | 31.8 | 17.2 | 302.5 | 55 | 8.68 | 19.8 | 20.2 | 3338 | 61.5 | 24.82 | 35.3 | 3341.6 | 8805.348 | 70.9 | 45 | 80.07 | 119.65 | 28.7 | 30.5 | 32.6 | 25.5 | 3507.8 | 30 | 20 | 78 | 31 | 12.9 | 13 | 3.1 | 0.04 | 0
|  | 2966 | 99 | 26 | 4 | 21 | 20.51 | 11.5 | 98.7 | 2.93 | 2.1 | 0.643 | 3.2 | 49.2 | 52.5 | 101.63 | 502.4 | 1.04 | 332.3 | 23.8 | 0.265 | 31.9 | 16.8 | 294.2 | 55.2 | 7.39 | 19.8 | 20.1 | 2857 | 61.2 | 24.71 | 35.1 | 2859.5 | 8805.348 | 70.7 | 45 | 80.03 | 119.69 | 28.8 | 30.5 | 32.6 | 25.6 | 3000 | 27.5 | 19.2 | 78 | 31 | 12.9 | 13 | 2.4 | 0 | 0
|  | 2967 | 99 | 27 | 5 | 21 | 20.51 | 11.5 | 98.7 | 3.11 | 2 | 0.818 | 2.8 | 49.4 | 52.2 | 101.75 | 493.1 | 0.23 | 332 | 23.8 | 0.256 | 32 | 16.3 | 280 | 55.1 | 6.1 | 19.9 | 20.4 | 2386 | 60.9 | 24.41 | 35.5 | 2386.9 | 8805.348 | 70.1 | 45.1 | 80.02 | 119.5 | 28.9 | 30.5 | 32.6 | 25.5 | 2497.5 | 26 | 18.8 | 78 | 32 | 12.5 | 12 | 2 | 0 | 0
|  | 2968 | 99 | 28 | 6 | 21 | 20.51 | 11.5 | 98.7 | 3.83 | 2.1 | 0.795 | 2.2 | 49.7 | 52 | 101.69 | 482.9 | 0.03 | 331.5 | 23.8 | 0.25 | 32.2 | 16.3 | 237.1 | 55 | 4.99 | 19.8 | 20.1 | 1942 | 60.8 | 24.52 | 35.3 | 1941.9 | 8805.348 | 70 | 45 | 79.97 | 120.09 | 28.8 | 30.5 | 32.7 | 25.6 | 2163.2 | 22.5 | 18.4 | 78 | 32 | 12.5 | 13 | 1.2 | 0 | 0
|  | 2969 | 99 | 29 | 7 | 21 | 20.5 | 11.4 | 98.7 | 3.39 | 2 | 0.665 | 2.4 | 49.5 | 51.8 | 101.63 | 474.4 | 0.22 | 331.9 | 23.7 | 0.27 | 32 | 15.6 | 190.6 | 54.6 | 3.83 | 20 | 20 | 1512 | 60.5 | 24.18 | 35.3 | 1510.5 | 8805.348 | 69.6 | 45.4 | 80.04 | 120.13 | 28.9 | 30.5 | 32.6 | 25.6 | 1694.5 | 20.5 | 17.3 | 78 | 32 | 11.8 | 11 | 0.4 | 0 | 1.6
|  | 2970 | 99 | 30 | 8 | 21 | 20.51 | 11.5 | 98.7 | 3.26 | 2 | 0.619 | 2.5 | 49.4 | 51.9 | 101.66 | 465.5 | 0.3 | 332.2 | 23.7 | 0.254 | 31.8 | 16.4 | 145.5 | 54.5 | 2.78 | 19.8 | 20.3 | 1091 | 60.4 | 24.35 | 35.3 | 1089.3 | 8805.348 | 70.2 | 45.1 | 79.95 | 120.01 | 28.8 | 30.5 | 32.6 | 25.6 | 1233.5 | 16.5 | 16.9 | 78 | 32 | 11.8 | 12 | 0 | 0 | 4.7
|  | 2971 | 100 | 1 | 1 | 1 | 20.52 | 11.5 | 98.7 | 5.95 | 2.1 | 0.74 | 1.7 | 49.7 | 51.5 | 101.66 | 456.5 | 0.24 | 336.3 | 24 | 0.227 | 32.2 | 43.6 | 110.8 | 54.3 | 2.04 | 20 | 20.3 | 778 | 60.2 | 25.07 | 35.3 | 767.1 | 8805.348 | 70 | 45.1 | 79.87 | 119.92 | 29 | 30.5 | 32.6 | 25.7 | 774 | 13 | 19.2 | 78 | 32 | 26.3 | 35 | 2.4 | 0.02 | 7
|  | 2972 | 100 | 2 | 2 | 1 | 19.24 | 11.5 | 98.7 | 6.75 | 2.1 | 0.949 | 2 | 49.4 | 51.4 | 101.53 | 451.6 | 0.54 | 335.4 | 23.8 | 0.319 | 32.1 | 42.3 | 114.2 | 53.8 | 2.21 | 19.9 | 20.3 | 849 | 60.4 | 24.79 | 35.3 | 851.1 | 8805.348 | 70.2 | 45.2 | 79.92 | 120.08 | 29 | 30.5 | 32.6 | 25.6 | 807.8 | 14.5 | 19.6 | 78 | 33 | 37.3 | 42 | 2.7 | 0.02 | 10.2
|  | 2973 | 100 | 3 | 3 | 1 | 17.82 | 11.5 | 98.7 | 6.55 | 2.1 | 0.962 | 1.9 | 49.4 | 51.3 | 101.74 | 447.8 | 0.77 | 332.5 | 23.9 | 0.24 | 32.1 | 33.6 | 117 | 53.6 | 2.19 | 20.1 | 20.1 | 845 | 60.3 | 24.77 | 35.3 | 844.6 | 8805.348 | 69.3 | 44.8 | 79.91 | 120.16 | 29 | 30.5 | 32.6 | 25.7 | 860 | 18 | 18.8 | 78 | 32 | 29.8 | 28 | 2 | 0.02 | 11.7
|  | 2974 | 100 | 4 | 4 | 1 | 17.04 | 11.5 | 98.7 | 6.55 | 2.1 | 1.017 | 2 | 49.4 | 51.4 | 101.68 | 444.8 | 0.71 | 335.4 | 23.7 | 0.183 | 32 | 38.2 | 114.9 | 53.1 | 2.06 | 19.9 | 20.4 | 800 | 60.1 | 24.66 | 35.3 | 805.2 | 8805.348 | 70.4 | 45.2 | 79.78 | 120.12 | 29 | 30.5 | 32.6 | 25.7 | 800 | 17 | 18.8 | 78 | 32 | 28.2 | 29 | 2 | 0.02 | 14.8
|  | 2975 | 100 | 5 | 5 | 1 | 16.86 | 11.5 | 98.7 | 6.85 | 2.1 | 1.126 | 1.7 | 49.6 | 51.3 | 101.75 | 441.9 | 0.64 | 335.4 | 24 | 0.276 | 32.1 | 38.1 | 115.3 | 52.6 | 2.23 | 19.9 | 20.2 | 841 | 60.1 | 25.35 | 35.2 | 840.1 | 8805.348 | 70 | 45.1 | 79.73 | 120.04 | 29.1 | 30.5 | 32.7 | 25.7 | 811.5 | 17 | 19.6 | 78 | 32 | 33.7 | 33 | 2.4 | 0.04 | 17.2
|  | 2976 | 100 | 6 | 6 | 1 | 16.55 | 11.5 | 98.7 | 6.82 | 2.1 | 1.09 | 1.4 | 49.7 | 51.1 | 101.65 | 439.2 | 0.74 | 335.7 | 23.9 | 0.275 | 32.1 | 33.5 | 116.3 | 52 | 2.12 | 20 | 20.4 | 813 | 60.1 | 24.93 | 35.2 | 808.7 | 8805.348 | 70.1 | 44.6 | 80.04 | 120.31 | 29.1 | 30.4 | 32.6 | 25.7 | 831.2 | 17.5 | 18.8 | 78 | 32 | 27.5 | 28 | 1.6 | 0.04 | 19.5
|  | 2977 | 100 | 7 | 7 | 1 | 16.27 | 11.5 | 98.7 | 6.82 | 2.1 | 1.118 | 1.4 | 49.8 | 51.2 | 101.55 | 436.5 | 0.72 | 335.4 | 23.9 | 0.199 | 32.1 | 38.9 | 114.4 | 51.5 | 2.09 | 19.8 | 20.4 | 798 | 59.7 | 25.02 | 35.3 | 795.4 | 8805.348 | 70.9 | 45.1 | 80.07 | 120.06 | 29.1 | 30.4 | 32.7 | 25.6 | 793.8 | 17 | 19.2 | 78 | 32 | 32.2 | 32 | 2.4 | 0.04 | 19.5
|  | 2978 | 100 | 8 | 1 | 12 | 16.64 | 11.5 | 98.7 | 7.1 | 2.2 | 1.248 | 1.5 | 49.6 | 51.1 | 102.31 | 433.7 | 0.75 | 334.4 | 23.9 | 0.194 | 32.1 | 57 | 117.3 | 51.1 | 2.4 | 19.8 | 20.4 | 892 | 59.9 | 25.71 | 35.2 | 896.9 | 8805.348 | 70.1 | 45.1 | 80.1 | 119.78 | 29.1 | 30.4 | 32.7 | 25.6 | 844.5 | 13 | 21.6 | 78 | 32 | 39.2 | 44 | 4.7 | 0.04 | 19.5
|  | 2979 | 100 | 9 | 2 | 12 | 17.13 | 11.5 | 98.7 | 8.66 | 2.1 | 1.616 | 1 | 49.8 | 50.8 | 105.22 | 431.4 | 1.03 | 336.2 | 23.7 | 0.246 | 32.2 | 63.7 | 134.5 | 50.9 | 3.39 | 19.8 | 20.2 | 1283 | 59.8 | 25.21 | 35.1 | 1281.5 | 8805.349 | 70.1 | 45.1 | 79.9 | 120.06 | 29.1 | 30.4 | 32.7 | 25.6 | 1195.2 | 13 | 23.5 | 78 | 32 | 55.7 | 55 | 6.7 | 0.02 | 19.5
|  | 2980 | 100 | 10 | 3 | 12 | 16.98 | 11.5 | 98.7 | 10.06 | 2.1 | 1.724 | 1.5 | 49.8 | 51.3 | 105.79 | 430.5 | 1.69 | 339 | 23.6 | 0.223 | 32 | 61.5 | 178.6 | 50.9 | 4.45 | 19.8 | 20.3 | 1690 | 59.7 | 25.15 | 35.3 | 1688.3 | 8805.349 | 70.1 | 45.1 | 79.71 | 120.28 | 29.1 | 30.4 | 32.7 | 25.5 | 1505.2 | 21.5 | 25.1 | 78 | 32 | 52.5 | 52 | 8.2 | 0.04 | 19.5
|  | 2981 | 100 | 11 | 4 | 12 | 16.17 | 11.5 | 98.7 | 10.55 | 2.1 | 1.833 | 1.7 | 49.7 | 51.4 | 105.7 | 431.3 | 2.31 | 332.7 | 23.7 | 0.237 | 32.2 | 63.5 | 232.6 | 51.1 | 5.61 | 19.9 | 20.3 | 2124 | 59.6 | 25.24 | 35.4 | 2123.1 | 8805.349 | 70.3 | 44.9 | 79.9 | 120.11 | 29.1 | 30.4 | 32.8 | 25.5 | 1941.2 | 23 | 27.1 | 78 | 32 | 54.5 | 56 | 10.2 | 0.04 | 19.5
|  | 2982 | 100 | 12 | 5 | 12 | 15.3 | 11.5 | 98.7 | 10.8 | 2.1 | 2.068 | 2.2 | 49.4 | 51.6 | 105.76 | 434.9 | 3.12 | 332.5 | 23.8 | 0.219 | 32.1 | 63.5 | 286.2 | 52 | 6.79 | 19.9 | 20.3 | 2598 | 59.1 | 24.96 | 35.2 | 2600.8 | 8805.349 | 70.9 | 45.1 | 80.16 | 120.12 | 29.1 | 30.4 | 32.7 | 25.5 | 2449 | 24 | 28.2 | 78 | 32 | 53.7 | 53 | 11.4 | 0.04 | 19.5
|  | 2983 | 100 | 13 | 6 | 12 | 14.88 | 11.5 | 98.7 | 12.67 | 2.1 | 2.165 | 2.5 | 49.4 | 51.8 | 105.7 | 441.1 | 4.03 | 331.9 | 23.5 | 0.232 | 32 | 62.6 | 299.2 | 53.6 | 8.02 | 20 | 20.5 | 3069 | 59.1 | 24.96 | 35.1 | 3070.6 | 8805.35 | 70.4 | 45.1 | 80.05 | 120.16 | 29 | 30.4 | 32.7 | 25.5 | 2968.8 | 28.5 | 29.8 | 78 | 32 | 53.3 | 53 | 12.5 | 0.33 | 19.5
|  | 2984 | 100 | 14 | 7 | 12 | 14.67 | 11.5 | 98.7 | 13.71 | 2 | 2.227 | 2.5 | 49.6 | 52.1 | 105.69 | 449.5 | 4.96 | 332.2 | 23.4 | 0.262 | 31.9 | 64.9 | 306.5 | 54.6 | 8.99 | 19.8 | 19.9 | 3527 | 59.5 | 24.35 | 35.3 | 3529.3 | 8805.35 | 70.3 | 45.2 | 79.8 | 119.9 | 29 | 30.5 | 32.7 | 25.4 | 3459.2 | 30 | 30.6 | 78 | 32 | 55.3 | 56 | 13.7 | 0.37 | 14.1
|  | 2985 | 100 | 15 | 8 | 12 | 14.69 | 11.5 | 98.7 | 14.94 | 2.1 | 2.243 | 2.7 | 49.4 | 52.1 | 104.1 | 460 | 5.82 | 332.8 | 23.9 | 0.241 | 32 | 67.2 | 311 | 55.7 | 10.29 | 19.9 | 20 | 3982 | 59.6 | 24.68 | 35.3 | 3981.3 | 8805.351 | 70.8 | 44.9 | 79.8 | 119.62 | 29 | 30.5 | 32.7 | 25.4 | 3787.5 | 30.5 | 31.8 | 78 | 32 | 58 | 56 | 14.9 | 0.68 | 8.6
|  | 2986 | 100 | 16 | 1 | 2 | 14.13 | 11.5 | 98.7 | 14.97 | 2.1 | 2.04 | 3.4 | 49.4 | 52.8 | 102.64 | 471.2 | 6.61 | 331.5 | 23.8 | 0.443 | 32 | 48.7 | 315.6 | 55.9 | 11.44 | 19.8 | 20.1 | 4282 | 59.4 | 25.51 | 35.2 | 4284 | 8805.351 | 69.3 | 45.3 | 79.93 | 119.61 | 28.9 | 30.5 | 32.7 | 25.3 | 4227.2 | 35.5 | 29 | 78 | 31 | 49.8 | 48 | 12.2 | 0.8 | 3.9
|  | 2987 | 100 | 17 | 2 | 2 | 14.75 | 11.5 | 98.7 | 12.16 | 2.1 | 1.634 | 3.8 | 49 | 52.8 | 101.88 | 479.7 | 6.26 | 331.2 | 23.9 | 0.226 | 32 | 42.2 | 314.3 | 55.9 | 11.48 | 20 | 20.1 | 4325 | 59.9 | 25.35 | 35.2 | 4326.2 | 8805.352 | 70.2 | 45.4 | 80.18 | 119.9 | 28.9 | 30.5 | 32.7 | 25.4 | 4319.5 | 39.5 | 27.5 | 78 | 31 | 35.7 | 36 | 10.6 | 0.31 | -0.8
|  | 2988 | 100 | 18 | 3 | 2 | 14.69 | 11.5 | 98.8 | 10.06 | 2.1 | 1.38 | 3.2 | 49.5 | 52.7 | 102.01 | 486.1 | 5 | 331.5 | 23.9 | 0.225 | 32 | 41.1 | 313.8 | 55.6 | 11.3 | 20 | 20.2 | 4319 | 60.4 | 24.99 | 35.3 | 4316.9 | 8805.352 | 69.9 | 45 | 80.04 | 120.1 | 28.9 | 30.5 | 32.7 | 25.5 | 4314.8 | 40.5 | 27.1 | 78 | 31 | 34.5 | 35 | 10.2 | 0.76 | -0.8
|  | 2989 | 100 | 19 | 4 | 2 | 14.9 | 11.5 | 98.8 | 8.85 | 2.1 | 1.261 | 3.8 | 49.2 | 53 | 105.7 | 491.7 | 4.35 | 332 | 23.8 | 0.238 | 31.9 | 41.3 | 313.2 | 55.4 | 11.33 | 19.7 | 20.2 | 4308 | 60.2 | 25.13 | 35.3 | 4305.9 | 8805.353 | 70.6 | 45.1 | 79.98 | 119.85 | 28.9 | 30.5 | 32.6 | 25.5 | 4310 | 40 | 27.1 | 78 | 31 | 34.9 | 34 | 10.2 | 0.76 | 0
|  | 2990 | 100 | 20 | 5 | 2 | 14.82 | 11.5 | 98.8 | 8.17 | 2.1 | 1.19 | 3.8 | 49.1 | 52.8 | 106.58 | 497 | 4.19 | 331.4 | 23.7 | 0.208 | 31.9 | 42.6 | 312.2 | 54.9 | 11.25 | 19.8 | 20.2 | 4301 | 60.9 | 24.99 | 35.3 | 4296.4 | 8805.353 | 70.4 | 45.2 | 80.07 | 119.98 | 28.8 | 30.6 | 32.6 | 25.4 | 4295.2 | 40 | 27.1 | 78 | 31 | 34.9 | 35 | 10.2 | 0.76 | 0
|  | 2991 | 100 | 21 | 6 | 2 | 14.66 | 11.5 | 98.8 | 7.98 | 2.1 | 1.184 | 3.8 | 49.1 | 52.9 | 106.53 | 501.8 | 4.21 | 331.6 | 23.7 | 0.255 | 31.9 | 43.2 | 311.4 | 55 | 11.38 | 19.9 | 20.3 | 4310 | 60.9 | 25.21 | 35.4 | 4310.3 | 8805.354 | 70.6 | 45 | 80.02 | 119.59 | 28.9 | 30.5 | 32.6 | 25.5 | 4310 | 39 | 27.5 | 78 | 31 | 36.1 | 36 | 10.6 | 0.76 | 6.3
|  | 2992 | 100 | 22 | 7 | 2 | 14.56 | 11.5 | 98.7 | 7.97 | 2.1 | 1.176 | 3.7 | 49.1 | 52.9 | 104.73 | 506.6 | 4.34 | 331 | 23.9 | 0.299 | 31.9 | 41.1 | 311.4 | 54.9 | 11.18 | 19.8 | 20.3 | 4315 | 61.1 | 24.74 | 35.4 | 4318.9 | 8805.354 | 70.4 | 45.1 | 80.02 | 119.64 | 28.8 | 30.5 | 32.7 | 25.5 | 4319.5 | 39.5 | 27.1 | 78 | 31 | 34.9 | 35 | 10.2 | 0.76 | 5.5
|  | 2993 | 100 | 23 | 1 | 21 | 14.6 | 11.5 | 98.7 | 7.48 | 2.1 | 1.179 | 3.5 | 49.5 | 52.9 | 102.29 | 510.4 | 4.21 | 331 | 23.8 | 0.241 | 32 | 24.2 | 311.9 | 55.2 | 10.69 | 20 | 20.3 | 4167 | 61.1 | 24.49 | 35.2 | 4165.8 | 8805.355 | 70.1 | 45.1 | 79.99 | 119.88 | 28.8 | 30.5 | 32.7 | 25.5 | 4289.8 | 37.5 | 24.3 | 78 | 31 | 22 | 20 | 7.1 | 0.8 | -0.8
|  | 2994 | 100 | 24 | 2 | 21 | 14.9 | 11.5 | 98.7 | 6.38 | 2.1 | 0.958 | 3.7 | 48.9 | 52.6 | 101.28 | 512.3 | 3.15 | 331.3 | 24 | 0.233 | 31.8 | 18.6 | 307.5 | 55.1 | 9.9 | 20.1 | 20 | 3778 | 61.1 | 25.02 | 35.2 | 3778.6 | 8805.355 | 70 | 44.9 | 79.91 | 119.78 | 28.8 | 30.5 | 32.6 | 25.6 | 3955.2 | 32 | 21.6 | 78 | 31 | 14.9 | 16 | 4.3 | 0.52 | 4.7
|  | 2995 | 100 | 25 | 3 | 21 | 16.36 | 11.5 | 98.8 | 3.01 | 2.1 | 0.764 | 3.4 | 49.3 | 52.7 | 101.04 | 509.6 | 1.89 | 331 | 23.8 | 0.252 | 31.8 | 17.2 | 303 | 55.1 | 8.72 | 20.1 | 20.4 | 3337 | 61.2 | 24.96 | 35.3 | 3341.2 | 8805.355 | 70.1 | 44.9 | 79.95 | 120.19 | 28.8 | 30.5 | 32.7 | 25.5 | 3488.2 | 30 | 20 | 78 | 31 | 12.5 | 13 | 3.1 | 0.04 | 0
|  | 2996 | 100 | 26 | 4 | 21 | 20.51 | 11.5 | 98.8 | 2.87 | 2.1 | 0.628 | 3 | 49.5 | 52.5 | 101.18 | 502.7 | 1.03 | 331.3 | 23.8 | 0.271 | 31.9 | 16.9 | 293.1 | 55.1 | 7.38 | 20 | 20.4 | 2861 | 61 | 24.63 | 35.2 | 2861.5 | 8805.355 | 70.6 | 45 | 79.97 | 120.26 | 28.8 | 30.5 | 32.7 | 25.6 | 2992 | 27.5 | 19.2 | 78 | 31 | 12.9 | 13 | 2.4 | 0 | 0
|  | 2997 | 100 | 27 | 5 | 21 | 20.51 | 11.5 | 98.7 | 1.31 | 2.1 | 0.804 | 2.4 | 49.5 | 52 | 100.88 | 493.8 | 0.23 | 330.9 | 23.9 | 0.247 | 32 | 16.2 | 281 | 54.9 | 6.24 | 20 | 20.4 | 2391 | 60.7 | 24.9 | 35.2 | 2390.1 | 8805.355 | 69.9 | 44.8 | 80.02 | 119.98 | 29 | 30.5 | 32.7 | 25.6 | 2476.5 | 26 | 18.8 | 78 | 32 | 12.5 | 13 | 2 | 0 | 0
|  | 2998 | 100 | 28 | 6 | 21 | 20.51 | 11.5 | 98.7 | 3.18 | 2.1 | 0.731 | 2.4 | 49.4 | 51.8 | 100.99 | 483.5 | 0.03 | 332.2 | 24.1 | 0.255 | 32 | 16.4 | 237.4 | 54.7 | 5 | 19.9 | 20.3 | 1944 | 60.7 | 24.54 | 35.2 | 1944.6 | 8805.355 | 70.1 | 44.9 | 79.88 | 120.27 | 28.9 | 30.5 | 32.6 | 25.7 | 2146 | 23 | 18 | 78 | 32 | 11.8 | 12 | 1.2 | 0 | 0
|  | 2999 | 100 | 29 | 7 | 21 | 20.52 | 11.5 | 98.7 | 2.57 | 2.1 | 0.62 | 2 | 49.7 | 51.6 | 100.81 | 474.8 | 0 | 331.4 | 24 | 0.257 | 32.2 | 15.4 | 191.2 | 54.9 | 3.88 | 19.9 | 20.3 | 1512 | 60.5 | 24.49 | 35.2 | 1513 | 8805.355 | 70.1 | 45 | 79.79 | 120.12 | 28.9 | 30.5 | 32.6 | 25.6 | 1683.5 | 20 | 17.3 | 78 | 32 | 11.4 | 11 | 0.4 | 0 | 1.6
|  | 3000 | 100 | 30 | 8 | 21 | 20.51 | 11.5 | 98.7 | 2.24 | 2.1 | 0.565 | 2 | 49.9 | 51.9 | 100.41 | 465.9 | 0 | 331.4 | 24 | 0.263 | 31.8 | 17.1 | 145.6 | 54.5 | 2.86 | 19.8 | 19.9 | 1099 | 60 | 24.88 | 35.2 | 1100.8 | 8805.355 | 70.1 | 44.8 | 79.84 | 120.44 | 28.9 | 30.5 | 32.7 | 25.7 | 1224 | 17.5 | 16.9 | 78 | 32 | 11.8 | 13 | 0 | 0 | 3.9
|  | 3001 | 101 | 1 | 1 | 1 | 20.51 | 11.5 | 98.7 | 4.27 | 2.1 | 0.68 | 1.6 | 49.8 | 51.4 | 100.35 | 456.8 | 0.01 | 335.6 | 24 | 0.235 | 32.2 | 42.8 | 110.6 | 54.3 | 2.06 | 20.1 | 20.1 | 782 | 60.1 | 25.18 | 35.2 | 785.6 | 8805.355 | 70.5 | 44.9 | 79.94 | 120.01 | 29 | 30.5 | 32.7 | 25.7 | 814.8 | 13.5 | 19.6 | 78 | 32 | 29.4 | 21 | 2.7 | 0.02 | 7
|  | 3002 | 101 | 2 | 2 | 1 | 19.21 | 11.5 | 98.7 | 5.83 | 2.1 | 0.869 | 1.8 | 49.5 | 51.3 | 100.49 | 451.8 | 0.46 | 335.2 | 24.1 | 0.288 | 32 | 42.8 | 114.2 | 53.8 | 2.19 | 20.2 | 20 | 847 | 60.1 | 24.74 | 34.9 | 844.1 | 8805.356 | 69.9 | 44.7 | 80.02 | 120.39 | 29 | 30.5 | 32.6 | 25.7 | 828.8 | 14.5 | 19.6 | 78 | 33 | 41.2 | 39 | 2.7 | 0.02 | 8.6
|  | 3003 | 101 | 3 | 3 | 1 | 17.92 | 11.5 | 98.8 | 6.23 | 2.1 | 0.911 | 1.7 | 49.7 | 51.4 | 100.59 | 448 | 0.78 | 332.1 | 23.9 | 0.269 | 32.1 | 34.2 | 117.8 | 53.5 | 2.18 | 20 | 20.4 | 846 | 59.7 | 24.63 | 35.3 | 846.7 | 8805.356 | 70.3 | 44.8 | 79.8 | 120.17 | 29.1 | 30.5 | 32.7 | 25.7 | 854.5 | 19 | 18.8 | 78 | 32 | 29.8 | 30 | 1.6 | 0.02 | 11.7
|  | 3004 | 101 | 4 | 4 | 1 | 17.1 | 11.5 | 98.8 | 6.35 | 2.1 | 0.929 | 1.9 | 49.6 | 51.5 | 100.6 | 445.2 | 0.8 | 333.9 | 24.1 | 0.191 | 32.1 | 37.2 | 114.7 | 53.1 | 2.08 | 20 | 20.3 | 801 | 59.6 | 24.79 | 35.2 | 805.2 | 8805.356 | 70.8 | 45 | 79.86 | 120.34 | 29.1 | 30.4 | 32.6 | 25.7 | 806.2 | 17 | 18.8 | 78 | 32 | 28.2 | 30 | 2 | 0.02 | 14.8
|  | 3005 | 101 | 5 | 5 | 1 | 16.93 | 11.5 | 98.7 | 6.53 | 2.1 | 1.047 | 1.6 | 49.9 | 51.5 | 100.69 | 442.1 | 0.78 | 335.4 | 24 | 0.266 | 32.2 | 39 | 114.8 | 52.5 | 2.15 | 19.9 | 20.1 | 833 | 59.6 | 24.68 | 35.3 | 836.9 | 8805.356 | 70 | 45 | 79.96 | 120.03 | 29.1 | 30.4 | 32.7 | 25.8 | 810 | 16.5 | 19.6 | 78 | 32 | 33.7 | 34 | 2.4 | 0.04 | 17.2
|  | 3006 | 101 | 6 | 6 | 1 | 16.55 | 11.5 | 98.7 | 6.55 | 2.1 | 1.036 | 1.9 | 49.5 | 51.4 | 100.82 | 439.4 | 0.82 | 334.9 | 23.8 | 0.28 | 32 | 34 | 116.3 | 51.8 | 2.13 | 20.1 | 20.1 | 821 | 59.5 | 24.74 | 35.2 | 817.8 | 8805.356 | 70.3 | 45 | 80.06 | 119.79 | 29.1 | 30.4 | 32.7 | 25.7 | 834.2 | 17.5 | 18.8 | 78 | 32 | 28.2 | 28 | 2 | 0.04 | 19.5
|  | 3007 | 101 | 7 | 7 | 1 | 16.36 | 11.5 | 98.7 | 6.55 | 2.1 | 1.084 | 1.6 | 49.7 | 51.3 | 100.83 | 436.7 | 0.68 | 333.8 | 24 | 0.192 | 32 | 37.2 | 114.5 | 51.4 | 2.09 | 19.9 | 20.3 | 795 | 59.5 | 25.07 | 35.3 | 790.3 | 8805.356 | 69.5 | 44.9 | 79.91 | 120.09 | 29.2 | 30.4 | 32.7 | 25.6 | 795.2 | 17.5 | 19.2 | 78 | 32 | 28.6 | 28 | 2 | 0.04 | 19.5
|  | 3008 | 101 | 8 | 1 | 12 | 16.6 | 11.5 | 98.7 | 6.67 | 2.2 | 1.222 | 1.3 | 49.8 | 51.1 | 101.18 | 434 | 0.66 | 334.4 | 24 | 0.201 | 32.3 | 57.9 | 117 | 51 | 2.42 | 20.1 | 20.3 | 886 | 59.4 | 26.1 | 35.2 | 890.6 | 8805.356 | 69.9 | 44.8 | 79.91 | 119.72 | 29.2 | 30.4 | 32.7 | 25.7 | 835 | 15 | 20.8 | 78 | 32 | 41.2 | 44 | 3.5 | 0.04 | 19.5
|  | 3009 | 101 | 9 | 2 | 12 | 17.12 | 11.5 | 98.7 | 8.15 | 2.1 | 1.585 | 1.9 | 49.4 | 51.3 | 104.81 | 431.7 | 1.03 | 335.2 | 24.1 | 0.225 | 32.2 | 64 | 132.9 | 50.5 | 3.39 | 20.1 | 20 | 1280 | 59.5 | 25.27 | 35.4 | 1282.1 | 8805.356 | 69.6 | 45.2 | 79.94 | 119.66 | 29.1 | 30.4 | 32.7 | 25.6 | 1210.8 | 12.5 | 23.5 | 78 | 32 | 55.7 | 56 | 6.7 | 0.02 | 19.5
|  | 3010 | 101 | 10 | 3 | 12 | 16.77 | 11.5 | 98.8 | 10.03 | 2.1 | 1.698 | 2 | 49.3 | 51.3 | 106.16 | 430.7 | 1.69 | 336.8 | 24 | 0.209 | 32.2 | 61.8 | 178 | 50.5 | 4.42 | 19.9 | 20.5 | 1688 | 59.4 | 24.99 | 35.4 | 1689.8 | 8805.356 | 70 | 45.1 | 80.06 | 120 | 29.1 | 30.4 | 32.7 | 25.5 | 1521.8 | 21.5 | 25.1 | 78 | 32 | 52.2 | 54 | 8.2 | 0.04 | 19.5
|  | 3011 | 101 | 11 | 4 | 12 | 16.24 | 11.5 | 98.8 | 10.37 | 2.1 | 1.799 | 2.1 | 49.4 | 51.5 | 106.19 | 431.7 | 2.33 | 331.8 | 24.1 | 0.222 | 32.3 | 63.2 | 232.3 | 51 | 5.6 | 20 | 20 | 2132 | 59.5 | 25.1 | 35.3 | 2128.4 | 8805.356 | 69.9 | 45.1 | 79.94 | 119.63 | 29.1 | 30.4 | 32.7 | 25.5 | 1961.5 | 23.5 | 27.1 | 78 | 32 | 54.9 | 56 | 10.2 | 0.04 | 19.5
|  | 3012 | 101 | 12 | 5 | 12 | 15.37 | 11.5 | 98.7 | 10.51 | 2.1 | 2.06 | 2 | 49.4 | 51.4 | 106.14 | 435.1 | 3.12 | 331.8 | 24.2 | 0.217 | 32.2 | 63.6 | 285.8 | 52 | 6.76 | 20 | 20.4 | 2599 | 59.2 | 24.85 | 35.1 | 2599.6 | 8805.357 | 70.5 | 44.7 | 79.95 | 119.87 | 29.1 | 30.4 | 32.7 | 25.5 | 2471.8 | 24.5 | 28.2 | 78 | 32 | 54.1 | 54 | 11.4 | 0.06 | 19.5
|  | 3013 | 101 | 13 | 6 | 12 | 14.88 | 11.5 | 98.7 | 12.62 | 2.1 | 2.138 | 2.2 | 49.4 | 51.5 | 106.02 | 441.5 | 4.04 | 331.7 | 24.1 | 0.228 | 32.1 | 62.7 | 299.3 | 53.4 | 7.96 | 19.8 | 20.3 | 3071 | 59.4 | 24.77 | 35.3 | 3070 | 8805.357 | 70.4 | 45 | 80.19 | 120.29 | 29.1 | 30.4 | 32.7 | 25.5 | 2982.8 | 28.5 | 29.4 | 78 | 32 | 53.3 | 54 | 12.2 | 0.33 | 15.6
|  | 3014 | 101 | 14 | 7 | 12 | 14.63 | 11.5 | 98.8 | 13.58 | 2.1 | 2.216 | 2.8 | 49.1 | 51.9 | 104.49 | 450.1 | 4.92 | 331.9 | 24.1 | 0.24 | 32.2 | 64 | 306.4 | 54.7 | 9.34 | 19.8 | 20.3 | 3530 | 59.6 | 25.27 | 35.3 | 3529.6 | 8805.357 | 70.3 | 44.9 | 80.06 | 119.96 | 29 | 30.4 | 32.7 | 25.5 | 3315.5 | 30 | 31 | 78 | 32 | 55.7 | 54 | 13.7 | 0.76 | 13.3
|  | 3015 | 101 | 15 | 8 | 12 | 14.74 | 11.5 | 98.8 | 14.83 | 2.1 | 2.239 | 2.8 | 49.4 | 52.2 | 103.88 | 460.2 | 5.81 | 332.1 | 23.9 | 0.234 | 32.1 | 67.2 | 310.4 | 55.4 | 10.44 | 20 | 20.1 | 3983 | 59.8 | 25.04 | 35.3 | 3979.8 | 8805.358 | 70.4 | 45 | 79.97 | 119.88 | 29 | 30.4 | 32.7 | 25.4 | 3807 | 31 | 32.2 | 78 | 31 | 57.6 | 57 | 14.9 | 0.64 | 8.6
|  | 3016 | 101 | 16 | 1 | 2 | 14.07 | 11.5 | 98.8 | 14.81 | 2.1 | 2.049 | 3.2 | 49.3 | 52.5 | 102.9 | 471.5 | 6.64 | 331.5 | 23.9 | 0.459 | 32 | 48.7 | 315.6 | 56 | 11.26 | 19.9 | 20.3 | 4284 | 59.9 | 25.1 | 35.4 | 4283 | 8805.359 | 69.7 | 45.1 | 79.98 | 120.24 | 28.9 | 30.5 | 32.7 | 25.4 | 4236.5 | 36 | 28.6 | 78 | 31 | 50.6 | 46 | 11.8 | 0.8 | 5.5
|  | 3017 | 101 | 17 | 2 | 2 | 14.76 | 11.5 | 98.8 | 12.22 | 2.1 | 1.638 | 3.4 | 49.2 | 52.6 | 102.79 | 480.1 | 6.3 | 332.1 | 24.2 | 0.22 | 32.2 | 42.2 | 313.3 | 55.8 | 11.3 | 20.1 | 20.2 | 4320 | 59.9 | 24.99 | 35.3 | 4321.7 | 8805.359 | 70.1 | 44.8 | 79.91 | 120.18 | 29 | 30.5 | 32.7 | 25.4 | 4325 | 39.5 | 27.5 | 78 | 31 | 35.7 | 36 | 10.6 | 0.1 | -1.6
|  | 3018 | 101 | 18 | 3 | 2 | 14.96 | 11.5 | 98.7 | 10.03 | 2.1 | 1.403 | 3.3 | 49.3 | 52.6 | 104.32 | 486.5 | 4.99 | 332.5 | 24.1 | 0.26 | 32 | 41.2 | 312.8 | 55.6 | 11.26 | 20 | 20.3 | 4316 | 60.2 | 24.9 | 35.3 | 4313.2 | 8805.36 | 69.4 | 44.8 | 80.07 | 119.74 | 28.9 | 30.4 | 32.7 | 25.4 | 4314.8 | 40 | 27.1 | 78 | 31 | 34.5 | 35 | 10.2 | 0.74 | -0.8
|  | 3019 | 101 | 19 | 4 | 2 | 14.74 | 11.5 | 98.7 | 8.71 | 2.1 | 1.29 | 3.6 | 49.1 | 52.7 | 105.37 | 492.1 | 4.34 | 332.1 | 23.9 | 0.225 | 32.1 | 41.2 | 312.5 | 55.4 | 11.04 | 20 | 20.3 | 4305 | 60.6 | 24.49 | 35.4 | 4302.9 | 8805.36 | 69.8 | 45.1 | 80.14 | 119.78 | 28.9 | 30.5 | 32.6 | 25.4 | 4304.5 | 40 | 27.1 | 78 | 31 | 34.5 | 34 | 10.2 | 0.68 | 0.8
|  | 3020 | 101 | 20 | 5 | 2 | 14.49 | 11.5 | 98.7 | 8.16 | 2.1 | 1.234 | 3.6 | 49.3 | 52.9 | 105.24 | 497.3 | 4.21 | 331.5 | 24.1 | 0.231 | 32.1 | 42.5 | 312.4 | 55.2 | 11.43 | 20.2 | 20.2 | 4306 | 60.6 | 25.35 | 35.4 | 4307.2 | 8805.361 | 70 | 45.1 | 80.28 | 119.68 | 28.9 | 30.5 | 32.6 | 25.5 | 4310 | 39.5 | 27.5 | 78 | 31 | 36.1 | 36 | 10.6 | 0.41 | 5.5
|  | 3021 | 101 | 21 | 6 | 2 | 14.46 | 11.5 | 98.7 | 7.99 | 2.1 | 1.216 | 3.4 | 49.4 | 52.8 | 104.88 | 502.2 | 4.27 | 332.3 | 24.1 | 0.243 | 32.1 | 42.3 | 311.8 | 55.1 | 11.16 | 20.1 | 20 | 4317 | 61 | 24.68 | 35.4 | 4318.3 | 8805.361 | 70.2 | 45.1 | 80.09 | 119.83 | 28.9 | 30.5 | 32.7 | 25.5 | 4314.8 | 39.5 | 27.5 | 78 | 31 | 35.7 | 36 | 10.6 | 0.42 | 5.5
|  | 3022 | 101 | 22 | 7 | 2 | 14.58 | 11.5 | 98.8 | 7.71 | 2.1 | 1.193 | 3.6 | 49.2 | 52.8 | 104.36 | 506.6 | 4.32 | 332.1 | 24 | 0.269 | 32.1 | 41.3 | 312.8 | 55.3 | 11.2 | 19.9 | 20.4 | 4315 | 61 | 24.79 | 35.2 | 4316.3 | 8805.362 | 69.9 | 45 | 80.1 | 120.04 | 28.8 | 30.5 | 32.7 | 25.5 | 4314.8 | 40 | 27.1 | 78 | 31 | 34.5 | 35 | 10.2 | 0.16 | -0.8
|  | 3023 | 101 | 23 | 1 | 21 | 14.65 | 11.5 | 98.8 | 7.33 | 2.1 | 1.174 | 3.5 | 49.3 | 52.8 | 103.2 | 510.3 | 4.2 | 331.2 | 24.1 | 0.256 | 32.1 | 24.8 | 311 | 55.3 | 10.83 | 20 | 20.1 | 4161 | 61.2 | 24.85 | 35.2 | 4161.1 | 8805.362 | 70.2 | 44.9 | 80.23 | 120.02 | 28.8 | 30.5 | 32.7 | 25.5 | 4280.2 | 37 | 23.9 | 78 | 31 | 22.4 | 20 | 7.1 | 0.78 | -1.6
|  | 3024 | 101 | 24 | 2 | 21 | 15.05 | 11.5 | 98.8 | 6.39 | 2.1 | 1 | 3.5 | 49.3 | 52.8 | 102.57 | 512.6 | 3.15 | 331.4 | 24.2 | 0.243 | 32.1 | 19 | 308.8 | 55.3 | 9.89 | 20.1 | 20.3 | 3771 | 61.1 | 25.04 | 35.4 | 3771.3 | 8805.363 | 70.3 | 45 | 80.23 | 119.91 | 28.8 | 30.5 | 32.7 | 25.5 | 3934.2 | 31.5 | 21.6 | 78 | 31 | 14.9 | 15 | 4.3 | 0.27 | 4.7
|  | 3025 | 101 | 25 | 3 | 21 | 16.02 | 11.5 | 98.8 | 3.37 | 2.1 | 0.774 | 2.9 | 49.5 | 52.5 | 102.38 | 510.1 | 1.91 | 332.1 | 24.2 | 0.266 | 31.9 | 17.2 | 302.2 | 55.4 | 8.74 | 20.1 | 20.3 | 3342 | 61.2 | 24.96 | 35.3 | 3342.5 | 8805.363 | 69.7 | 45 | 80.2 | 119.76 | 28.7 | 30.5 | 32.7 | 25.6 | 3459.2 | 30 | 20.4 | 78 | 31 | 13.3 | 13 | 3.1 | 0.06 | 7
|  | 3026 | 101 | 26 | 4 | 21 | 20.51 | 11.5 | 98.8 | 3.6 | 2.1 | 0.671 | 2.8 | 49.7 | 52.5 | 102.5 | 504.1 | 1.2 | 331.7 | 23.9 | 0.234 | 32 | 16.8 | 293.6 | 55.4 | 7.36 | 19.8 | 20.5 | 2868 | 61.2 | 24.49 | 35.4 | 2870.5 | 8805.363 | 70 | 45.1 | 80.1 | 119.73 | 28.8 | 30.5 | 32.7 | 25.6 | 2978 | 28 | 19.6 | 78 | 31 | 12.9 | 13 | 2.4 | 0 | 0
|  | 3027 | 101 | 27 | 5 | 21 | 20.5 | 11.5 | 98.8 | 2.83 | 2.1 | 0.738 | 3.2 | 49.1 | 52.4 | 102.4 | 495.6 | 0.36 | 331.7 | 23.9 | 0.267 | 31.9 | 16.1 | 280.4 | 55 | 6.26 | 19.9 | 20.2 | 2398 | 60.9 | 24.93 | 35.4 | 2397.2 | 8805.363 | 70.5 | 45.1 | 80 | 120.14 | 28.9 | 30.5 | 32.7 | 25.6 | 2632.8 | 26 | 18.8 | 78 | 31 | 12.5 | 12 | 1.6 | 0 | 0
|  | 3028 | 101 | 28 | 6 | 21 | 20.51 | 11.5 | 98.8 | 3.19 | 2.1 | 0.703 | 2.7 | 49.6 | 52.3 | 102.43 | 485.1 | 0.05 | 332.3 | 24 | 0.261 | 32.1 | 16.2 | 238 | 55.1 | 5.06 | 19.9 | 20 | 1949 | 60.4 | 24.79 | 35.2 | 1949.7 | 8805.363 | 70.4 | 45.1 | 80.03 | 120.21 | 28.9 | 30.5 | 32.7 | 25.6 | 2130.2 | 22.5 | 18 | 78 | 32 | 12.2 | 12 | 1.2 | 0 | 0
|  | 3029 | 101 | 29 | 7 | 21 | 20.52 | 11.5 | 98.8 | 2.69 | 2.1 | 0.59 | 2.6 | 49.4 | 52 | 101.97 | 476.5 | 0.01 | 331.7 | 24.1 | 0.254 | 32 | 15.3 | 191.4 | 54.7 | 3.91 | 20.1 | 20.3 | 1518 | 60.5 | 24.57 | 35.3 | 1513.4 | 8805.363 | 70.2 | 44.9 | 80.05 | 120.23 | 28.9 | 30.5 | 32.6 | 25.7 | 1666.2 | 20 | 17.3 | 78 | 32 | 11.4 | 11 | 0 | 0 | 2.3
|  | 3030 | 101 | 30 | 8 | 21 | 20.52 | 11.5 | 98.8 | 2.52 | 2.1 | 0.497 | 1.9 | 49.5 | 51.4 | 101.3 | 467.4 | 0 | 331.7 | 24 | 0.269 | 32 | 16.1 | 144.4 | 54.7 | 2.79 | 20.1 | 20.3 | 1088 | 60.2 | 24.52 | 35.3 | 1089 | 8805.363 | 70.3 | 45 | 80.03 | 120.23 | 28.9 | 30.4 | 32.7 | 25.7 | 1195.2 | 17.5 | 16.9 | 78 | 32 | 11.8 | 12 | 0 | 0 | 3.9
|  | 3031 | 102 | 1 | 1 | 1 | 20.52 | 11.5 | 98.7 | 5.44 | 2.1 | 0.629 | 1.7 | 49.5 | 51.2 | 101.27 | 458.1 | 0.19 | 334.6 | 24.3 | 0.22 | 32.2 | 41.9 | 110.7 | 54.3 | 2.04 | 19.9 | 20.3 | 776 | 60.6 | 25.13 | 35.3 | 775.2 | 8805.363 | 70.3 | 44.9 | 80 | 120.33 | 29 | 30.5 | 32.7 | 25.7 | 811.5 | 16.5 | 19.6 | 78 | 32 | 31.4 | 22 | 2.7 | 0.02 | 7
|  | 3032 | 102 | 2 | 2 | 1 | 18.95 | 11.5 | 98.7 | 6.24 | 2.1 | 0.857 | 2.1 | 49.6 | 51.7 | 102.83 | 453.3 | 0.45 | 335.3 | 23.9 | 0.324 | 32 | 43.5 | 112.4 | 53.9 | 2.18 | 20 | 20.4 | 842 | 60.3 | 24.71 | 35.4 | 842.4 | 8805.363 | 70.8 | 45 | 79.95 | 120.3 | 29 | 30.5 | 32.7 | 25.8 | 825.8 | 14.5 | 19.6 | 78 | 33 | 41.2 | 41 | 2.7 | 0.02 | 8.6
|  | 3033 | 102 | 3 | 3 | 1 | 17.98 | 11.5 | 98.8 | 6.29 | 2.1 | 0.886 | 1.8 | 49.7 | 51.5 | 102.69 | 449.8 | 0.77 | 333.2 | 24.1 | 0.272 | 31.9 | 35 | 115.3 | 53.7 | 2.2 | 20.1 | 20.3 | 848 | 60.3 | 24.74 | 35.5 | 846.3 | 8805.363 | 70.5 | 44.9 | 80.07 | 120.35 | 29.1 | 30.5 | 32.6 | 25.8 | 853 | 19 | 18.8 | 78 | 32 | 30.6 | 29 | 2 | 0.02 | 11.7
|  | 3034 | 102 | 4 | 4 | 1 | 16.96 | 11.5 | 98.8 | 6.37 | 2.1 | 0.923 | 1.5 | 49.8 | 51.4 | 102.91 | 446.7 | 0.76 | 335 | 24.2 | 0.191 | 32.2 | 35.7 | 113.9 | 53.3 | 2.1 | 20 | 20.2 | 808 | 59.9 | 24.85 | 35.5 | 810.4 | 8805.363 | 70.3 | 45.1 | 80.08 | 119.93 | 29.1 | 30.5 | 32.7 | 25.8 | 829.5 | 18 | 18.8 | 78 | 32 | 29 | 28 | 2 | 0.02 | 14.8
|  | 3035 | 102 | 5 | 5 | 1 | 16.76 | 11.5 | 98.8 | 6.47 | 2.1 | 1.019 | 1.8 | 49.7 | 51.5 | 102.95 | 443.6 | 0.7 | 334.7 | 24.2 | 0.242 | 32.1 | 38.9 | 113.2 | 52.6 | 2.14 | 19.9 | 20.2 | 819 | 59.8 | 24.99 | 35.4 | 810.3 | 8805.363 | 69.9 | 45 | 79.96 | 119.8 | 29.1 | 30.4 | 32.7 | 25.7 | 804.5 | 17.5 | 19.2 | 78 | 32 | 31.8 | 32 | 2.4 | 0.04 | 18
|  | 3036 | 102 | 6 | 6 | 1 | 16.5 | 11.5 | 98.8 | 6.54 | 2.1 | 1.049 | 1.7 | 49.8 | 51.5 | 102.97 | 441 | 0.66 | 335.5 | 24.2 | 0.292 | 32 | 35.1 | 115.7 | 52 | 2.19 | 20.1 | 20.2 | 828 | 59.7 | 25.24 | 35.5 | 825.9 | 8805.363 | 70.2 | 45 | 79.8 | 120.25 | 29.1 | 30.4 | 32.7 | 25.7 | 814.8 | 19 | 18.8 | 78 | 32 | 29.4 | 30 | 2 | 0.04 | 19.5
|  | 3037 | 102 | 7 | 7 | 1 | 16.26 | 11.5 | 98.8 | 6.54 | 2.1 | 1.065 | 1.2 | 49.9 | 51.2 | 103.03 | 438.2 | 0.73 | 335.3 | 24.1 | 0.246 | 32.2 | 34.9 | 114.2 | 51.6 | 2.06 | 19.9 | 20.1 | 798 | 59.7 | 24.63 | 35.3 | 798.1 | 8805.363 | 70.2 | 45 | 80.01 | 120.18 | 29.2 | 30.5 | 32.7 | 25.7 | 803.8 | 17 | 18.8 | 78 | 32 | 28.6 | 28 | 2 | 0.04 | 19.5
|  | 3038 | 102 | 8 | 1 | 12 | 16.41 | 11.5 | 98.7 | 6.69 | 2.1 | 1.225 | 1.4 | 49.8 | 51.3 | 103 | 435.6 | 0.75 | 335.5 | 24.3 | 0.187 | 32.2 | 58.5 | 115.6 | 51.2 | 2.36 | 20.1 | 20.2 | 878 | 59.5 | 25.65 | 35.3 | 878.1 | 8805.363 | 70.1 | 44.9 | 79.89 | 120.1 | 29.2 | 30.4 | 32.7 | 25.7 | 838.2 | 15 | 20.8 | 78 | 32 | 41.6 | 45 | 3.9 | 0.04 | 19.5
|  | 3039 | 102 | 9 | 2 | 12 | 17.15 | 11.5 | 98.7 | 8.43 | 2.1 | 1.552 | 1.7 | 49.4 | 51.2 | 104.87 | 433.1 | 0.98 | 334.9 | 24.4 | 0.254 | 32.3 | 64.4 | 133.4 | 50.8 | 3.37 | 20.2 | 19.9 | 1279 | 59.7 | 25.15 | 35.4 | 1276.3 | 8805.364 | 69.8 | 45.1 | 79.99 | 120.46 | 29.1 | 30.4 | 32.8 | 25.6 | 1077.2 | 13 | 23.9 | 78 | 32 | 55.7 | 58 | 7.1 | 0.02 | 19.5
|  | 3040 | 102 | 10 | 3 | 12 | 16.79 | 11.5 | 98.7 | 9.78 | 2.1 | 1.671 | 1.9 | 49.3 | 51.2 | 105.36 | 432.1 | 1.75 | 335.5 | 24.3 | 0.22 | 32.2 | 61.2 | 178.2 | 50.8 | 4.46 | 19.9 | 20.3 | 1693 | 59.7 | 25.18 | 35.6 | 1688.6 | 8805.364 | 69.7 | 45.1 | 79.9 | 119.94 | 29.1 | 30.4 | 32.7 | 25.7 | 1540.5 | 22 | 25.1 | 78 | 32 | 53.3 | 54 | 8.2 | 0.04 | 19.5
|  | 3041 | 102 | 11 | 4 | 12 | 16.22 | 11.5 | 98.7 | 10.3 | 2.1 | 1.777 | 1.6 | 49.8 | 51.4 | 105.28 | 432.8 | 2.37 | 331.5 | 24.3 | 0.249 | 32.4 | 63.6 | 232.7 | 51.2 | 5.52 | 19.8 | 20.1 | 2125 | 59.5 | 24.82 | 35.5 | 2123.9 | 8805.364 | 70.3 | 45.2 | 79.85 | 120.26 | 29.1 | 30.4 | 32.8 | 25.6 | 1980.2 | 22.5 | 27.1 | 78 | 32 | 54.5 | 55 | 10.2 | 0.04 | 19.5
|  | 3042 | 102 | 12 | 5 | 12 | 15.38 | 11.5 | 98.8 | 10.54 | 2.1 | 2.031 | 2 | 49.5 | 51.5 | 105.36 | 436.4 | 3.14 | 331.4 | 24.2 | 0.201 | 32.1 | 63.7 | 286.5 | 52.1 | 6.82 | 19.8 | 20.3 | 2602 | 59.2 | 25.04 | 35.4 | 2600.9 | 8805.364 | 70.1 | 45 | 79.96 | 119.82 | 29.1 | 30.4 | 32.8 | 25.6 | 2494.5 | 24.5 | 28.6 | 78 | 32 | 54.5 | 54 | 11.8 | 0.06 | 19.5
|  | 3043 | 102 | 13 | 6 | 12 | 14.83 | 11.5 | 98.8 | 12.38 | 2.1 | 2.152 | 2.4 | 49.4 | 51.8 | 105.37 | 442.7 | 4.08 | 332 | 24.2 | 0.241 | 32.1 | 62.7 | 299 | 53.5 | 8.02 | 20 | 20.4 | 3070 | 59.3 | 24.96 | 35.5 | 3069.2 | 8805.365 | 70 | 45 | 80.06 | 119.81 | 29 | 30.4 | 32.7 | 25.6 | 3004.5 | 28.5 | 29.4 | 78 | 32 | 52.9 | 54 | 12.2 | 0.12 | 14.8
|  | 3044 | 102 | 14 | 7 | 12 | 14.75 | 11.5 | 98.7 | 13.58 | 2.1 | 2.235 | 2.6 | 49.3 | 51.9 | 105.25 | 451.1 | 4.97 | 331.9 | 24.2 | 0.245 | 32.2 | 64.5 | 306.1 | 54.7 | 9.4 | 19.9 | 20.3 | 3532 | 59.8 | 25.43 | 35.5 | 3530.1 | 8805.365 | 70.4 | 45 | 80.09 | 119.83 | 29 | 30.4 | 32.7 | 25.5 | 3339 | 30.5 | 30.6 | 78 | 32 | 55.7 | 55 | 13.7 | 0.64 | 17.2
|  | 3045 | 102 | 15 | 8 | 12 | 14.55 | 11.5 | 98.7 | 14.82 | 2.1 | 2.285 | 2.8 | 49.4 | 52.2 | 105.26 | 461.3 | 5.8 | 332.7 | 24.3 | 0.221 | 32.1 | 67.6 | 311.5 | 55.5 | 10.53 | 20 | 20.1 | 3975 | 59.4 | 25.29 | 35.4 | 3975.6 | 8805.366 | 70.1 | 44.9 | 80 | 119.96 | 29 | 30.4 | 32.7 | 25.5 | 3825.8 | 31 | 32.2 | 78 | 32 | 56.5 | 57 | 14.9 | 0.7 | 10.9
|  | 3046 | 102 | 16 | 1 | 2 | 14.24 | 11.5 | 98.8 | 14.98 | 2.1 | 2.08 | 3.2 | 49.5 | 52.6 | 105.1 | 472.6 | 6.58 | 331.9 | 24.1 | 0.442 | 32.2 | 49.3 | 315.6 | 56 | 11.22 | 19.7 | 20.2 | 4278 | 59.9 | 25.04 | 35.6 | 4279.5 | 8805.366 | 69.7 | 45.1 | 80.16 | 119.58 | 29 | 30.5 | 32.7 | 25.5 | 4236.5 | 33 | 28.6 | 78 | 31 | 49 | 45 | 13.3 | 0.78 | 3.9
|  | 3047 | 102 | 17 | 2 | 2 | 14.48 | 11.5 | 98.8 | 12.25 | 2.1 | 1.652 | 3.4 | 49.4 | 52.7 | 102.82 | 481.4 | 6.23 | 331.4 | 24.1 | 0.26 | 31.9 | 42.3 | 315.5 | 55.9 | 11.25 | 20 | 20.3 | 4327 | 60.1 | 24.82 | 35.5 | 4327.3 | 8805.367 | 70.4 | 45.1 | 80.17 | 119.68 | 29 | 30.6 | 32.7 | 25.5 | 4325 | 39.5 | 27.5 | 78 | 31 | 36.1 | 36 | 10.6 | 0.48 | 3.9
|  | 3048 | 102 | 18 | 3 | 2 | 14.58 | 11.5 | 98.8 | 10 | 2.1 | 1.404 | 3.1 | 49.4 | 52.5 | 102.7 | 487.8 | 5 | 332 | 24.3 | 0.206 | 32.1 | 41.1 | 313.7 | 55.6 | 11.44 | 19.9 | 20 | 4320 | 60.3 | 25.29 | 35.4 | 4322.2 | 8805.367 | 69.9 | 44.8 | 80.13 | 120.2 | 28.9 | 30.5 | 32.6 | 25.4 | 4319.5 | 40.5 | 27.1 | 78 | 31 | 34.5 | 34 | 10.2 | 0.46 | 4.7
|  | 3049 | 102 | 19 | 4 | 2 | 14.6 | 11.5 | 98.8 | 8.69 | 2.1 | 1.289 | 3.7 | 49.1 | 52.8 | 102.89 | 493.2 | 4.34 | 330.8 | 24.3 | 0.239 | 32 | 41.3 | 313.8 | 55.4 | 11.28 | 19.9 | 20.4 | 4312 | 60.6 | 24.99 | 35.4 | 4314.6 | 8805.368 | 70.1 | 45 | 80.07 | 120.12 | 28.9 | 30.5 | 32.6 | 25.4 | 4314.8 | 40 | 27.1 | 78 | 31 | 34.5 | 34 | 10.2 | 0.48 | 5.5
|  | 3050 | 102 | 20 | 5 | 2 | 14.91 | 11.5 | 98.7 | 8.04 | 2.1 | 1.224 | 3 | 49.7 | 52.7 | 105.11 | 498.1 | 4.2 | 331.3 | 24.3 | 0.251 | 32.2 | 41.3 | 312.2 | 55.4 | 11.34 | 19.8 | 20.3 | 4304 | 60.8 | 25.15 | 35.3 | 4302.9 | 8805.368 | 69.9 | 44.5 | 80.04 | 120.24 | 28.8 | 30.5 | 32.6 | 25.5 | 4310 | 40 | 27.1 | 78 | 31 | 34.9 | 35 | 10.2 | 0.62 | 1.6
|  | 3051 | 102 | 21 | 6 | 2 | 14.8 | 11.5 | 98.7 | 7.84 | 2.1 | 1.186 | 3.2 | 49.4 | 52.7 | 106.43 | 502.9 | 4.21 | 331.9 | 24.2 | 0.238 | 32.1 | 41.5 | 312.6 | 55.2 | 11.33 | 20 | 20.3 | 4298 | 60.9 | 25.18 | 35.3 | 4294 | 8805.369 | 70.4 | 44.9 | 79.99 | 119.93 | 28.9 | 30.5 | 32.7 | 25.5 | 4295.2 | 40 | 27.1 | 78 | 31 | 34.5 | 35 | 10.2 | 0.66 | 1.6
|  | 3052 | 102 | 22 | 7 | 2 | 14.69 | 11.5 | 98.8 | 7.79 | 2.1 | 1.189 | 3.4 | 49.4 | 52.7 | 106.33 | 507.5 | 4.21 | 331.1 | 24 | 0.248 | 32 | 43 | 311.8 | 55.4 | 11.2 | 19.8 | 20.3 | 4304 | 61.1 | 24.85 | 35.3 | 4302.4 | 8805.369 | 70.3 | 45 | 80.09 | 120.23 | 28.9 | 30.5 | 32.7 | 25.5 | 4300 | 39.5 | 27.5 | 78 | 31 | 36.1 | 36 | 10.6 | 0.16 | 1.6
|  | 3053 | 102 | 23 | 1 | 21 | 14.46 | 11.5 | 98.8 | 7.41 | 2.1 | 1.17 | 3.3 | 49.3 | 52.6 | 105.31 | 511.5 | 4.26 | 331.2 | 24.2 | 0.21 | 32 | 24.8 | 311.8 | 55.2 | 10.92 | 19.9 | 20.4 | 4173 | 61 | 24.99 | 35.3 | 4172.7 | 8805.37 | 70.4 | 44.8 | 80.34 | 119.78 | 28.9 | 30.5 | 32.7 | 25.6 | 4275.8 | 37 | 23.9 | 78 | 31 | 22 | 25 | 7.1 | 0.8 | -1.6
|  | 3054 | 102 | 24 | 2 | 21 | 15.15 | 11.5 | 98.8 | 6.7 | 2.1 | 1.046 | 3.3 | 49.2 | 52.6 | 102.91 | 513.3 | 3.29 | 331.7 | 24.3 | 0.223 | 32 | 18.6 | 308.2 | 55.1 | 9.72 | 20 | 20.1 | 3783 | 61.2 | 24.54 | 35.4 | 3781.7 | 8805.37 | 70.5 | 45.2 | 80.16 | 119.52 | 28.8 | 30.5 | 32.7 | 25.6 | 3921.8 | 31.5 | 21.2 | 78 | 31 | 16.1 | 15 | 4.3 | 0.35 | -0.8
|  | 3055 | 102 | 25 | 3 | 21 | 16.45 | 11.5 | 98.7 | 3.98 | 2.1 | 0.84 | 3.9 | 49 | 52.9 | 102.85 | 510.5 | 1.96 | 331.4 | 24.2 | 0.275 | 31.9 | 16.7 | 301.8 | 55.1 | 8.68 | 19.9 | 20.2 | 3353 | 60.9 | 24.71 | 35.4 | 3348.7 | 8805.37 | 69.9 | 45.1 | 80.21 | 119.76 | 28.8 | 30.5 | 32.6 | 25.7 | 3455.2 | 30 | 20 | 78 | 31 | 13.3 | 13 | 3.1 | 0.04 | 6.3
|  | 3056 | 102 | 26 | 4 | 21 | 20.51 | 11.5 | 98.7 | 3.46 | 2.1 | 0.674 | 2.7 | 49.6 | 52.3 | 102.82 | 503.8 | 1.15 | 332 | 24.4 | 0.253 | 32.1 | 16.7 | 294.8 | 55.2 | 7.4 | 19.9 | 20.2 | 2871 | 61.2 | 24.63 | 35 | 2870.9 | 8805.37 | 70.7 | 44.9 | 80.04 | 119.74 | 28.8 | 30.5 | 32.7 | 25.6 | 2952.2 | 28 | 19.2 | 78 | 31 | 12.9 | 13 | 2.4 | 0 | 0
|  | 3057 | 102 | 27 | 5 | 21 | 20.52 | 11.5 | 98.7 | 2.77 | 2.1 | 0.798 | 2.7 | 49.5 | 52.2 | 102.94 | 495 | 0.3 | 331.1 | 24.2 | 0.245 | 32.1 | 16.2 | 280.6 | 55 | 6.21 | 19.8 | 20.3 | 2400 | 60.8 | 24.71 | 35.4 | 2397.7 | 8805.371 | 70.3 | 45 | 79.93 | 119.9 | 28.9 | 30.5 | 32.7 | 25.7 | 2614.8 | 26 | 18.8 | 78 | 32 | 12.2 | 12 | 2 | 0 | 0
|  | 3058 | 102 | 28 | 6 | 21 | 20.51 | 11.5 | 98.7 | 3.1 | 2 | 0.719 | 2.3 | 49.5 | 51.8 | 102.85 | 484.5 | 0.04 | 330.4 | 24.3 | 0.251 | 32 | 16.2 | 236.9 | 55 | 4.93 | 19.9 | 20.2 | 1943 | 60.6 | 24.24 | 35.2 | 1948.3 | 8805.371 | 70.3 | 44.9 | 79.86 | 120.16 | 28.9 | 30.5 | 32.7 | 25.7 | 2110 | 22.5 | 18 | 78 | 32 | 12.2 | 12 | 1.2 | 0 | 0
|  | 3059 | 102 | 29 | 7 | 21 | 20.51 | 11.5 | 98.8 | 2.34 | 2.1 | 0.568 | 1.8 | 49.7 | 51.5 | 102.24 | 475.8 | 0.01 | 331.4 | 24.1 | 0.248 | 32.1 | 15.6 | 190.4 | 55 | 3.9 | 19.9 | 20.3 | 1511 | 60.4 | 24.66 | 35.2 | 1512.1 | 8805.371 | 70.4 | 44.9 | 79.88 | 120.11 | 29 | 30.5 | 32.7 | 25.7 | 1647.5 | 21 | 17.3 | 78 | 32 | 11 | 11 | 0 | 0 | 1.6
|  | 3060 | 102 | 30 | 8 | 21 | 20.51 | 11.5 | 98.8 | 1.9 | 2 | 0.563 | 2.2 | 49.6 | 51.8 | 101.64 | 466.7 | 0 | 330.9 | 24.3 | 0.26 | 32.1 | 16.4 | 146.4 | 54.6 | 2.78 | 19.9 | 20.1 | 1097 | 60.3 | 24.18 | 35.2 | 1099.5 | 8805.371 | 69.7 | 44.9 | 79.74 | 120.2 | 29 | 30.5 | 32.6 | 25.8 | 1185.8 | 17 | 16.9 | 78 | 32 | 12.2 | 11 | 0 | 0 | 3.9
|  | 3061 | 103 | 1 | 1 | 1 | 20.51 | 11.5 | 98.7 | 4.16 | 2.1 | 0.697 | 1.7 | 49.8 | 51.5 | 101.62 | 457.7 | 0.02 | 337 | 24.1 | 0.234 | 32 | 42.3 | 110.8 | 54.3 | 2.06 | 19.9 | 20.2 | 781 | 60.2 | 25.13 | 35.3 | 779.9 | 8805.371 | 70.4 | 45.1 | 80.12 | 119.71 | 29 | 30.5 | 32.7 | 25.7 | 796.8 | 17.5 | 20 | 78 | 32 | 19.6 | 25 | 3.1 | 0.02 | 6.3
|  | 3062 | 103 | 2 | 2 | 1 | 19.11 | 11.5 | 98.7 | 6.19 | 2.1 | 0.868 | 1.9 | 49.9 | 51.8 | 102.96 | 452.7 | 0.47 | 335.6 | 24 | 0.301 | 32.1 | 43.9 | 114 | 54.2 | 2.21 | 19.9 | 20.3 | 846 | 59.5 | 24.93 | 35.4 | 838.9 | 8805.371 | 70.3 | 44.7 | 79.82 | 119.92 | 29 | 30.5 | 32.7 | 25.7 | 825.8 | 15 | 19.6 | 78 | 33 | 40.8 | 39 | 2.7 | 0.02 | 9.4
|  | 3063 | 103 | 3 | 3 | 1 | 18 | 11.5 | 98.7 | 6.38 | 2.1 | 0.926 | 1.5 | 49.8 | 51.3 | 103.01 | 448.9 | 0.77 | 331.8 | 24.3 | 0.268 | 32.2 | 34.6 | 116.5 | 53.8 | 2.22 | 19.8 | 20.3 | 846 | 60 | 25.1 | 35.3 | 847.1 | 8805.371 | 70 | 45 | 79.83 | 119.91 | 29.1 | 30.5 | 32.6 | 25.7 | 851.5 | 19 | 18.8 | 78 | 32 | 30.2 | 29 | 2 | 0.02 | 11.7
|  | 3064 | 103 | 4 | 4 | 1 | 16.96 | 11.5 | 98.7 | 6.53 | 2.1 | 0.972 | 1.4 | 49.7 | 51.1 | 103.19 | 445.9 | 0.74 | 334.7 | 24.4 | 0.178 | 32.1 | 37.2 | 114.7 | 53.3 | 2.12 | 19.8 | 20.4 | 803 | 59.9 | 25.24 | 35.3 | 798.7 | 8805.371 | 70 | 44.8 | 79.9 | 119.64 | 29 | 30.5 | 32.7 | 25.8 | 820.2 | 17.5 | 18.8 | 78 | 32 | 29 | 31 | 2 | 0.02 | 14.8
|  | 3065 | 103 | 5 | 5 | 1 | 16.85 | 11.5 | 98.8 | 6.76 | 2.1 | 1.066 | 1.4 | 49.9 | 51.3 | 103.02 | 443.1 | 0.66 | 335.9 | 24.3 | 0.285 | 32.1 | 38.5 | 114.8 | 52.6 | 2.17 | 20 | 20.3 | 837 | 59.8 | 24.77 | 35.3 | 837.4 | 8805.371 | 70.6 | 44.7 | 79.98 | 119.5 | 29.1 | 30.4 | 32.7 | 25.8 | 817.8 | 17 | 19.2 | 78 | 32 | 33.3 | 33 | 2.4 | 0.04 | 18
|  | 3066 | 103 | 6 | 6 | 1 | 16.48 | 11.5 | 98.8 | 6.73 | 2.1 | 1.057 | 1 | 49.9 | 50.9 | 102.99 | 440.2 | 0.75 | 334.6 | 24.4 | 0.271 | 32.1 | 33 | 115.6 | 52.1 | 2.09 | 20 | 20.3 | 811 | 59.7 | 24.57 | 35.4 | 806.6 | 8805.371 | 69.7 | 44.9 | 79.81 | 120.09 | 29.2 | 30.4 | 32.7 | 25.8 | 830.2 | 18.5 | 18.4 | 78 | 32 | 28.2 | 27 | 1.6 | 0.04 | 19.5
|  | 3067 | 103 | 7 | 7 | 1 | 16.28 | 11.5 | 98.7 | 6.84 | 2.1 | 1.122 | 1.7 | 49.7 | 51.3 | 103.12 | 437.6 | 0.67 | 335.7 | 24.4 | 0.209 | 32.2 | 39 | 114 | 51.4 | 2.11 | 19.8 | 20.1 | 799 | 59.9 | 25.21 | 35.4 | 802.6 | 8805.371 | 69.6 | 45.2 | 80 | 120.04 | 29.1 | 30.4 | 32.7 | 25.7 | 793.8 | 17.5 | 19.2 | 78 | 32 | 31.4 | 32 | 2.4 | 0.04 | 19.5
|  | 3068 | 103 | 8 | 1 | 12 | 16.51 | 11.5 | 98.7 | 7.04 | 2.1 | 1.244 | 1.2 | 49.9 | 51.1 | 102.96 | 434.8 | 0.7 | 334.5 | 24.3 | 0.185 | 32.1 | 56.7 | 117.4 | 51.1 | 2.38 | 19.8 | 20.3 | 893 | 59.7 | 25.43 | 35.3 | 891.4 | 8805.371 | 69.9 | 45.1 | 79.82 | 120.13 | 29.1 | 30.4 | 32.8 | 25.7 | 861.5 | 15 | 20.8 | 78 | 32 | 42.4 | 45 | 3.9 | 0.04 | 19.5
|  | 3069 | 103 | 9 | 2 | 12 | 17.19 | 11.5 | 98.7 | 8.46 | 2.1 | 1.571 | 1.3 | 49.8 | 51.1 | 104.79 | 432.5 | 0.96 | 335 | 24.2 | 0.227 | 32 | 63.9 | 133.5 | 51 | 3.4 | 19.9 | 20 | 1277 | 59.6 | 25.43 | 35.3 | 1274.7 | 8805.371 | 70 | 45 | 79.98 | 120.33 | 29.2 | 30.4 | 32.7 | 25.6 | 1092.8 | 14 | 23.9 | 78 | 33 | 54.9 | 55 | 6.7 | 0.02 | 19.5
|  | 3070 | 103 | 10 | 3 | 12 | 16.89 | 11.5 | 98.8 | 9.88 | 2.1 | 1.69 | 1.8 | 49.5 | 51.3 | 105.53 | 431.5 | 1.68 | 336.4 | 24.2 | 0.233 | 32.2 | 61.1 | 177.9 | 50.8 | 4.49 | 20 | 20.2 | 1684 | 59.3 | 25.49 | 35.3 | 1684.4 | 8805.371 | 70.1 | 45 | 79.95 | 120.29 | 29.1 | 30.4 | 32.7 | 25.6 | 1557 | 22 | 25.1 | 78 | 32 | 52.5 | 54 | 8.2 | 0.04 | 19.5
|  | 3071 | 103 | 11 | 4 | 12 | 16.22 | 11.5 | 98.8 | 10.36 | 2.2 | 1.805 | 2 | 49.2 | 51.3 | 105.34 | 432.5 | 2.42 | 331.6 | 24.3 | 0.217 | 32.1 | 63.6 | 230.9 | 50.8 | 5.72 | 19.7 | 20.4 | 2121 | 59.4 | 25.74 | 35.4 | 2124.6 | 8805.371 | 69.9 | 44.9 | 80.03 | 119.5 | 29.1 | 30.4 | 32.7 | 25.5 | 2003.8 | 22.5 | 27.5 | 78 | 32 | 55.3 | 54 | 10.2 | 0.04 | 19.5
|  | 3072 | 103 | 12 | 5 | 12 | 15.39 | 11.5 | 98.7 | 10.62 | 2.1 | 2.033 | 1.9 | 49.6 | 51.5 | 105.37 | 435.9 | 3.19 | 331.8 | 24.4 | 0.225 | 32.3 | 63.2 | 286 | 52.1 | 6.86 | 20 | 20.1 | 2597 | 59.1 | 25.24 | 35.2 | 2596.8 | 8805.372 | 70.1 | 44.9 | 79.84 | 119.71 | 29.1 | 30.4 | 32.7 | 25.5 | 2516.2 | 24.5 | 28.2 | 78 | 32 | 54.1 | 54 | 11.4 | 0.04 | 19.5
|  | 3073 | 103 | 13 | 6 | 12 | 14.83 | 11.5 | 98.7 | 12.43 | 2.1 | 2.173 | 2.1 | 49.5 | 51.7 | 105.43 | 442.2 | 4.09 | 331.9 | 24.2 | 0.216 | 32.3 | 63.6 | 299.4 | 53.6 | 8.06 | 19.9 | 19.9 | 3071 | 59.1 | 25.07 | 35.1 | 3070.3 | 8805.372 | 69.4 | 44.7 | 80.02 | 119.54 | 29 | 30.5 | 32.7 | 25.5 | 2857.8 | 28.5 | 29.4 | 78 | 32 | 53.7 | 53 | 12.5 | 0.68 | 19.5
|  | 3074 | 103 | 14 | 7 | 12 | 14.65 | 11.5 | 98.8 | 13.52 | 2.1 | 2.253 | 2.5 | 49.3 | 51.8 | 105.43 | 450.6 | 4.99 | 331.7 | 24.4 | 0.247 | 32.3 | 64.7 | 306.3 | 54.7 | 9.18 | 19.8 | 20.1 | 3529 | 59.6 | 24.85 | 35.4 | 3531.1 | 8805.373 | 69.9 | 44.8 | 80.16 | 120.03 | 29 | 30.5 | 32.7 | 25.5 | 3357 | 30 | 31 | 78 | 32 | 54.5 | 55 | 14.1 | 0.76 | 19.5
|  | 3075 | 103 | 15 | 8 | 12 | 14.65 | 11.5 | 98.8 | 14.85 | 2.1 | 2.298 | 3 | 49.4 | 52.4 | 105.23 | 461 | 5.82 | 331.3 | 24.2 | 0.203 | 32.1 | 67.2 | 311.3 | 55.4 | 10.38 | 19.8 | 20.2 | 3980 | 59.6 | 24.9 | 35.4 | 3980.7 | 8805.373 | 70.3 | 45.1 | 80.05 | 120.34 | 29 | 30.5 | 32.7 | 25.5 | 3853.8 | 31 | 32.2 | 78 | 32 | 57.3 | 57 | 14.9 | 0.72 | 10.9
|  | 3076 | 103 | 16 | 1 | 2 | 14.13 | 11.4 | 98.8 | 15.06 | 2.1 | 2.069 | 3 | 49.4 | 52.4 | 104.88 | 472.2 | 6.62 | 331 | 24.2 | 0.441 | 32 | 48.9 | 314.5 | 56.1 | 11.21 | 19.8 | 20.3 | 4284 | 59.7 | 24.99 | 35.3 | 4283 | 8805.374 | 70.3 | 45 | 79.87 | 120.39 | 29 | 30.5 | 32.6 | 25.5 | 4256.2 | 33.5 | 28.6 | 78 | 31 | 47.1 | 44 | 13.3 | 0.8 | 4.7
|  | 3077 | 103 | 17 | 2 | 2 | 14.48 | 11.5 | 98.8 | 12.13 | 2.1 | 1.664 | 3 | 49.5 | 52.5 | 102.69 | 480.6 | 6.27 | 331.3 | 24.4 | 0.243 | 32.2 | 42.3 | 315.2 | 56.2 | 11.26 | 19.9 | 20.3 | 4326 | 60 | 24.85 | 35.1 | 4325.3 | 8805.374 | 69.9 | 45 | 80.09 | 120.26 | 28.9 | 30.5 | 32.6 | 25.5 | 4329.5 | 39.5 | 27.5 | 78 | 31 | 36.1 | 35 | 10.6 | 0.58 | 3.9
|  | 3078 | 103 | 18 | 3 | 2 | 14.58 | 11.5 | 98.8 | 9.96 | 2.1 | 1.393 | 3.1 | 49.5 | 52.6 | 102.49 | 486.9 | 4.99 | 331.7 | 24.3 | 0.23 | 32.1 | 41.1 | 313.9 | 55.8 | 11.38 | 19.7 | 20.2 | 4319 | 60.2 | 25.15 | 35.4 | 4318 | 8805.375 | 70.4 | 44.9 | 80.01 | 119.89 | 29 | 30.5 | 32.6 | 25.5 | 4325 | 40.5 | 27.1 | 78 | 31 | 34.5 | 34 | 10.2 | 0.16 | 5.5
|  | 3079 | 103 | 19 | 4 | 2 | 14.68 | 11.5 | 98.8 | 8.69 | 2.1 | 1.266 | 3.3 | 49.4 | 52.6 | 102.55 | 492.3 | 4.33 | 331 | 24.2 | 0.234 | 32 | 41.3 | 312.2 | 55.5 | 11.25 | 19.8 | 20 | 4311 | 60.6 | 24.93 | 35.3 | 4312.2 | 8805.375 | 70 | 45.1 | 79.93 | 119.98 | 28.9 | 30.5 | 32.6 | 25.5 | 4314.8 | 40 | 27.1 | 78 | 31 | 34.5 | 35 | 10.2 | 0.31 | 0.8
|  | 3080 | 103 | 20 | 5 | 2 | 14.9 | 11.5 | 98.7 | 8.04 | 2.1 | 1.199 | 3.9 | 49 | 52.9 | 105.49 | 497.2 | 4.22 | 331.1 | 24.3 | 0.247 | 32 | 41.2 | 311.3 | 55.2 | 11.26 | 19.7 | 19.9 | 4300 | 60.8 | 25.02 | 35.4 | 4303.3 | 8805.376 | 70.3 | 45.1 | 80.1 | 120.37 | 28.9 | 30.5 | 32.7 | 25.5 | 4304.5 | 40 | 27.1 | 78 | 31 | 34.5 | 34 | 10.2 | 0.46 | 0.8
|  | 3081 | 103 | 21 | 6 | 2 | 14.73 | 11.5 | 98.7 | 7.83 | 2.1 | 1.178 | 3.7 | 49.2 | 52.9 | 106.18 | 502.1 | 4.21 | 331.4 | 24.1 | 0.24 | 31.9 | 43 | 311.8 | 55.2 | 11.36 | 19.9 | 19.9 | 4302 | 60.6 | 25.21 | 35.2 | 4300.8 | 8805.376 | 70.2 | 45 | 80.16 | 119.98 | 28.9 | 30.5 | 32.6 | 25.6 | 4300 | 40 | 27.1 | 78 | 31 | 35.7 | 36 | 10.2 | 0.62 | 7
|  | 3082 | 103 | 22 | 7 | 2 | 14.33 | 11.5 | 98.8 | 7.83 | 2.1 | 1.18 | 4 | 48.9 | 52.8 | 106.33 | 506.7 | 4.29 | 331.9 | 24.3 | 0.287 | 31.9 | 41.8 | 311.2 | 55.2 | 11.25 | 19.7 | 20.3 | 4317 | 61 | 24.88 | 35.4 | 4316 | 8805.377 | 69.9 | 44.9 | 80.17 | 120.23 | 28.9 | 30.5 | 32.7 | 25.6 | 4310 | 39.5 | 27.5 | 78 | 31 | 35.7 | 35 | 10.6 | 0.25 | 6.3
|  | 3083 | 103 | 23 | 1 | 21 | 14.51 | 11.5 | 98.8 | 7.07 | 2.1 | 1.098 | 3.9 | 49.2 | 53 | 104.79 | 510.5 | 4.31 | 331.8 | 24.1 | 0.272 | 31.8 | 24.4 | 310.4 | 55 | 10.9 | 19.7 | 20.1 | 4168 | 61 | 24.99 | 35.4 | 4167.2 | 8805.377 | 69.8 | 44.9 | 79.95 | 120.29 | 28.9 | 30.5 | 32.7 | 25.6 | 4270.2 | 36 | 23.5 | 78 | 31 | 20.8 | 24 | 6.7 | 0.78 | -1.6
|  | 3084 | 103 | 24 | 2 | 21 | 14.83 | 11.5 | 98.8 | 5.59 | 2.1 | 0.929 | 3.9 | 49 | 53 | 102.97 | 512.8 | 3.24 | 332.2 | 24.3 | 0.26 | 32.1 | 18.8 | 307.5 | 55.1 | 9.97 | 19.9 | 19.9 | 3780 | 60.8 | 25.18 | 35.2 | 3778.2 | 8805.378 | 70.6 | 45.1 | 80.03 | 119.42 | 28.8 | 30.5 | 32.7 | 25.6 | 3906.2 | 31.5 | 21.2 | 78 | 31 | 15.3 | 15 | 4.3 | 0.08 | -0.8
|  | 3085 | 103 | 25 | 3 | 21 | 16.53 | 11.5 | 98.8 | 3.64 | 2.1 | 0.804 | 3.6 | 49.2 | 52.7 | 102.74 | 509.8 | 1.96 | 332 | 24.3 | 0.248 | 31.9 | 16.8 | 301.7 | 55.4 | 8.7 | 19.9 | 20.2 | 3346 | 61.2 | 24.82 | 35.4 | 3347.1 | 8805.378 | 69.9 | 45.1 | 79.97 | 119.4 | 28.8 | 30.5 | 32.7 | 25.6 | 3424 | 30.5 | 20.4 | 78 | 31 | 13.3 | 13 | 3.5 | 0.04 | 7
|  | 3086 | 103 | 26 | 4 | 21 | 20.51 | 11.5 | 98.8 | 3.04 | 2.1 | 0.624 | 3.4 | 49.2 | 52.6 | 102.48 | 503.6 | 1.22 | 332.2 | 24.1 | 0.248 | 32 | 16.6 | 294.4 | 55.2 | 7.47 | 19.9 | 20.1 | 2869 | 61.2 | 24.88 | 35.2 | 2870.1 | 8805.378 | 70.6 | 44.9 | 79.98 | 119.79 | 28.9 | 30.5 | 32.7 | 25.7 | 3109.2 | 28 | 19.2 | 78 | 31 | 12.5 | 13 | 2.4 | 0 | 0
|  | 3087 | 103 | 27 | 5 | 21 | 20.52 | 11.5 | 98.8 | 2.94 | 2.1 | 0.72 | 2.9 | 49.2 | 52.1 | 102.69 | 494.7 | 0.34 | 332.6 | 24.2 | 0.26 | 31.9 | 15.9 | 280.5 | 55.1 | 6.16 | 19.9 | 20.3 | 2396 | 61 | 24.57 | 35.3 | 2396.7 | 8805.378 | 69.9 | 44.9 | 80.06 | 119.81 | 28.9 | 30.5 | 32.6 | 25.7 | 2587.5 | 25.5 | 18.8 | 78 | 32 | 12.2 | 12 | 1.6 | 0 | 0
|  | 3088 | 103 | 28 | 6 | 21 | 20.51 | 11.5 | 98.8 | 2.86 | 2.1 | 0.687 | 2.7 | 49.5 | 52.2 | 102.59 | 484.6 | 0.05 | 331.8 | 24.1 | 0.245 | 31.9 | 16.2 | 237.2 | 54.9 | 5.01 | 19.8 | 20.1 | 1944 | 60.8 | 24.63 | 35.2 | 1944.3 | 8805.378 | 70.3 | 45 | 80 | 119.79 | 28.9 | 30.5 | 32.7 | 25.7 | 2091.2 | 22.5 | 18 | 78 | 32 | 12.2 | 12 | 1.2 | 0 | 0
|  | 3089 | 103 | 29 | 7 | 21 | 20.51 | 11.5 | 98.8 | 2.51 | 2.1 | 0.588 | 2.5 | 49.3 | 51.8 | 102 | 475.7 | 0.01 | 331.6 | 24.2 | 0.254 | 32.1 | 15.3 | 190.8 | 54.7 | 3.89 | 19.8 | 20.2 | 1515 | 60.7 | 24.52 | 35.3 | 1514.1 | 8805.378 | 70.5 | 44.9 | 80 | 120.09 | 29 | 30.5 | 32.7 | 25.8 | 1622.5 | 20.5 | 17.3 | 78 | 32 | 11.8 | 12 | 0 | 0 | 1.6
|  | 3090 | 103 | 30 | 8 | 21 | 20.53 | 11.5 | 98.8 | 2.54 | 2.1 | 0.525 | 2 | 49.6 | 51.6 | 101.45 | 468 | 0 | 331.8 | 24.1 | 0.253 | 32.3 | 16.5 | 145.9 | 54.7 | 2.81 | 19.9 | 20.1 | 1096 | 60.8 | 24.49 | 35.1 | 1094.1 | 8805.378 | 70 | 45 | 79.89 | 120.15 | 29 | 30.5 | 32.6 | 25.7 | 1154.5 | 17 | 16.9 | 78 | 32 | 12.2 | 12 | 0 | 0 | 3.9
|  | 3091 | 104 | 1 | 1 | 1 | 20.5 | 11.5 | 98.7 | 5.81 | 2.1 | 0.672 | 2.3 | 49.3 | 51.6 | 101.56 | 462 | 0.03 | 336.8 | 23.9 | 0.232 | 31.9 | 43.6 | 110.7 | 54.1 | 2.05 | 19.8 | 20 | 773 | 60.4 | 25.29 | 35.3 | 768.6 | 8805.378 | 70.6 | 45.3 | 80.05 | 120.26 | 29 | 30.5 | 32.6 | 25.8 | 779.5 | 17 | 20 | 78 | 32 | 22 | 27 | 3.1 | 0.02 | 6.3
|  | 3092 | 104 | 2 | 2 | 1 | 18.95 | 11.5 | 98.7 | 6.68 | 2.1 | 0.904 | 1.7 | 49.7 | 51.4 | 102.67 | 457.2 | 0.52 | 335.9 | 24.2 | 0.316 | 32.1 | 43.7 | 113.3 | 54.1 | 2.19 | 19.8 | 20 | 843 | 60.2 | 24.85 | 35.2 | 846 | 8805.378 | 70.6 | 44.8 | 80.15 | 119.75 | 29.1 | 30.5 | 32.6 | 25.8 | 847.5 | 13 | 20 | 78 | 33 | 40.4 | 39 | 3.1 | 0.02 | 9.4
|  | 3093 | 104 | 3 | 3 | 1 | 18.03 | 11.5 | 98.7 | 6.6 | 2.1 | 0.945 | 1.6 | 49.7 | 51.3 | 102.74 | 453.4 | 0.81 | 332 | 24.1 | 0.232 | 32 | 34.9 | 116.6 | 53.9 | 2.19 | 19.7 | 20.2 | 847 | 60.4 | 24.74 | 35.2 | 844.6 | 8805.378 | 69.9 | 44.9 | 80.07 | 119.72 | 29.1 | 30.5 | 32.7 | 25.8 | 858.5 | 19 | 18.8 | 78 | 32 | 29.4 | 32 | 2 | 0.02 | 11.7
|  | 3094 | 104 | 4 | 4 | 1 | 17.05 | 11.5 | 98.7 | 6.67 | 2.1 | 0.973 | 1.6 | 49.7 | 51.3 | 102.67 | 450.1 | 0.79 | 334.3 | 24.1 | 0.201 | 32 | 37.2 | 114.2 | 53.3 | 2.1 | 19.7 | 20.1 | 804 | 60.4 | 24.93 | 35.2 | 802.8 | 8805.378 | 70.1 | 44.9 | 79.92 | 119.78 | 29.2 | 30.5 | 32.7 | 25.8 | 822.5 | 18 | 18.8 | 78 | 32 | 28.6 | 29 | 2 | 0.02 | 14.8
|  | 3095 | 104 | 5 | 5 | 1 | 16.84 | 11.4 | 98.8 | 6.86 | 2.1 | 1.073 | 1.2 | 50 | 51.2 | 102.72 | 447.2 | 0.74 | 335.5 | 24.3 | 0.266 | 32.4 | 39 | 114.6 | 52.8 | 2.21 | 19.8 | 20.1 | 831 | 59.9 | 25.35 | 35.1 | 828.8 | 8805.378 | 70.2 | 44.8 | 79.91 | 119.93 | 29.1 | 30.4 | 32.7 | 25.8 | 816.2 | 17 | 19.2 | 78 | 32 | 32.9 | 33 | 2.4 | 0.04 | 18
|  | 3096 | 104 | 6 | 6 | 1 | 16.57 | 11.4 | 98.8 | 6.85 | 2.1 | 1.07 | 1.7 | 49.6 | 51.3 | 102.71 | 444.2 | 0.76 | 335.3 | 24 | 0.281 | 32.2 | 34.4 | 115.3 | 52.1 | 2.12 | 19.8 | 20.1 | 812 | 60 | 24.88 | 35.3 | 816.3 | 8805.378 | 69.9 | 45 | 79.84 | 120.32 | 29.2 | 30.4 | 32.7 | 25.8 | 820.2 | 18.5 | 18.8 | 78 | 32 | 28.6 | 28 | 2 | 0.04 | 19.5
|  | 3097 | 104 | 7 | 7 | 1 | 16.26 | 11.5 | 98.7 | 6.88 | 2.1 | 1.103 | 1.6 | 49.7 | 51.3 | 102.62 | 441.5 | 0.74 | 334.8 | 24 | 0.207 | 32 | 38.2 | 115 | 51.3 | 2.11 | 19.9 | 20.1 | 799 | 59.6 | 25.27 | 35.3 | 789 | 8805.378 | 70.3 | 45 | 79.77 | 119.89 | 29.2 | 30.4 | 32.7 | 25.7 | 799 | 17 | 18.8 | 78 | 32 | 30.2 | 31 | 2 | 0.04 | 19.5
|  | 3098 | 104 | 8 | 1 | 12 | 16.49 | 11.5 | 98.7 | 7.03 | 2.2 | 1.228 | 1.1 | 49.9 | 51.1 | 102.63 | 438.7 | 0.75 | 333.8 | 24.2 | 0.195 | 32.3 | 57.9 | 117.2 | 51.1 | 2.37 | 19.9 | 20.1 | 882 | 59.8 | 25.68 | 35.2 | 888.2 | 8805.379 | 70.3 | 44.9 | 79.89 | 120.1 | 29.2 | 30.4 | 32.7 | 25.7 | 789 | 14.5 | 21.2 | 78 | 32 | 44.7 | 37 | 4.3 | 0.04 | 19.5
|  | 3099 | 104 | 9 | 2 | 12 | 17.12 | 11.5 | 98.7 | 8.57 | 2.1 | 1.571 | 1.4 | 49.6 | 51.1 | 104.96 | 435.9 | 0.95 | 335.1 | 24.1 | 0.201 | 32.1 | 63.8 | 133.4 | 50.9 | 3.41 | 19.7 | 19.9 | 1281 | 59.7 | 25.4 | 35.3 | 1279.7 | 8805.379 | 69.9 | 45 | 79.69 | 120.21 | 29.2 | 30.4 | 32.7 | 25.7 | 1121.8 | 14 | 23.9 | 78 | 33 | 56.5 | 58 | 7.1 | 0.02 | 19.5
|  | 3100 | 104 | 10 | 3 | 12 | 16.78 | 11.5 | 98.7 | 10.02 | 2.1 | 1.684 | 1.6 | 49.5 | 51.1 | 105.38 | 434.8 | 1.67 | 336.8 | 24 | 0.243 | 32 | 60.8 | 178.4 | 50.9 | 4.44 | 19.8 | 20.1 | 1691 | 59.6 | 25.1 | 35.3 | 1689.6 | 8805.379 | 70.3 | 44.9 | 79.76 | 120.43 | 29.2 | 30.4 | 32.7 | 25.7 | 1579.5 | 20.5 | 25.1 | 78 | 32 | 52.9 | 53 | 7.8 | 0.04 | 19.5
|  | 3101 | 104 | 11 | 4 | 12 | 16.28 | 11.4 | 98.7 | 10.37 | 2.1 | 1.773 | 1.8 | 49.5 | 51.3 | 105.45 | 435.7 | 2.38 | 332.2 | 24.1 | 0.256 | 32 | 63.6 | 232.5 | 51 | 5.52 | 20 | 20 | 2123 | 59.3 | 24.82 | 35.1 | 2121.3 | 8805.379 | 70.1 | 44.7 | 79.91 | 120.01 | 29.2 | 30.4 | 32.7 | 25.7 | 2023.2 | 23 | 27.5 | 78 | 32 | 54.9 | 54 | 10.6 | 0.04 | 19.5
|  | 3102 | 104 | 12 | 5 | 12 | 15.35 | 11.4 | 98.8 | 10.53 | 2.1 | 2.03 | 2.4 | 49.3 | 51.7 | 105.33 | 438.8 | 3.15 | 331.3 | 24.1 | 0.225 | 32.1 | 63.2 | 285.3 | 52.1 | 6.76 | 19.8 | 20.1 | 2599 | 59.5 | 24.85 | 35.4 | 2598.8 | 8805.379 | 70 | 45 | 79.92 | 120.01 | 29.1 | 30.4 | 32.8 | 25.6 | 2542 | 24.5 | 28.2 | 78 | 32 | 54.9 | 54 | 11.4 | 0.04 | 19.5
|  | 3103 | 104 | 13 | 6 | 12 | 14.91 | 11.4 | 98.8 | 12.4 | 2.1 | 2.132 | 2.5 | 49.3 | 51.7 | 105.37 | 444.8 | 4.08 | 331.5 | 24 | 0.248 | 32.2 | 62.6 | 299.1 | 53.6 | 7.98 | 19.6 | 20 | 3069 | 59.6 | 24.82 | 35.4 | 3070.8 | 8805.38 | 70.4 | 44.9 | 80.04 | 120.17 | 29.1 | 30.4 | 32.7 | 25.5 | 2882 | 29 | 29.4 | 78 | 32 | 54.1 | 53 | 12.5 | 0.5 | 14.8
|  | 3104 | 104 | 14 | 7 | 12 | 14.71 | 11.4 | 98.8 | 13.53 | 2.1 | 2.213 | 2.4 | 49.5 | 51.9 | 105.24 | 453.1 | 4.92 | 331.7 | 24 | 0.232 | 32.1 | 64.6 | 306.8 | 54.7 | 9.27 | 19.8 | 20.2 | 3528 | 59.4 | 25.1 | 35.2 | 3528.4 | 8805.38 | 70.4 | 44.9 | 80.08 | 120.32 | 29.1 | 30.4 | 32.7 | 25.5 | 3384.2 | 30 | 31 | 78 | 32 | 54.5 | 54 | 14.1 | 0.7 | 19.5
|  | 3105 | 104 | 15 | 8 | 12 | 14.64 | 11.5 | 98.8 | 14.81 | 2.1 | 2.259 | 3 | 49.4 | 52.4 | 105.34 | 463.2 | 5.78 | 331.8 | 23.8 | 0.214 | 32.1 | 67.8 | 310.5 | 55.5 | 10.51 | 19.6 | 19.9 | 3982 | 59.5 | 25.21 | 35.3 | 3979.3 | 8805.381 | 70.1 | 44.9 | 80.07 | 119.79 | 29.1 | 30.4 | 32.7 | 25.5 | 3869.5 | 30.5 | 31.8 | 78 | 32 | 56.9 | 58 | 14.9 | 0.46 | 10.2
|  | 3106 | 104 | 16 | 1 | 2 | 14.19 | 11.4 | 98.8 | 15.04 | 2.1 | 2.059 | 3.3 | 49.1 | 52.4 | 105.17 | 474.4 | 6.61 | 331.6 | 23.9 | 0.454 | 32.1 | 49 | 315 | 55.9 | 11.18 | 19.9 | 19.8 | 4283 | 59.6 | 24.93 | 35.3 | 4281.4 | 8805.381 | 70.9 | 45 | 80.11 | 119.57 | 29 | 30.4 | 32.7 | 25.6 | 4180.2 | 34.5 | 29.8 | 78 | 31 | 45.9 | 43 | 12.9 | 0.78 | 3.9
|  | 3107 | 104 | 17 | 2 | 2 | 14.46 | 11.4 | 98.8 | 12.25 | 2.1 | 1.647 | 3.4 | 49.4 | 52.8 | 102.67 | 482.6 | 6.24 | 331.3 | 24.1 | 0.236 | 32.3 | 42.1 | 315.1 | 56 | 11.25 | 19.7 | 20 | 4327 | 59.9 | 24.82 | 35.3 | 4324.8 | 8805.382 | 69.5 | 44.7 | 80.08 | 120 | 29 | 30.4 | 32.6 | 25.5 | 4325 | 39.5 | 27.5 | 78 | 31 | 35.7 | 35 | 10.6 | 0.52 | 3.9
|  | 3108 | 104 | 18 | 3 | 2 | 14.58 | 11.5 | 98.8 | 10.05 | 2.1 | 1.383 | 3 | 49.5 | 52.5 | 102.36 | 488.9 | 4.98 | 331.5 | 23.9 | 0.245 | 32.1 | 41.1 | 313.7 | 55.7 | 11.21 | 19.5 | 20.2 | 4322 | 60.3 | 24.77 | 35.3 | 4320.3 | 8805.383 | 69.9 | 44.9 | 80.11 | 119.58 | 29 | 30.5 | 32.6 | 25.5 | 4319.5 | 40.5 | 27.1 | 78 | 31 | 34.5 | 34 | 10.2 | 0.08 | 5.5
|  | 3109 | 104 | 19 | 4 | 2 | 14.69 | 11.5 | 98.8 | 8.79 | 2.1 | 1.256 | 3.6 | 49.1 | 52.7 | 102.64 | 494.2 | 4.37 | 331.3 | 23.9 | 0.236 | 32.1 | 41.3 | 312.2 | 55.4 | 11.23 | 19.7 | 20.1 | 4312 | 60.4 | 24.88 | 35.1 | 4314.2 | 8805.383 | 70.1 | 44.9 | 80.15 | 119.83 | 28.9 | 30.5 | 32.7 | 25.5 | 4314.8 | 40 | 27.1 | 78 | 31 | 34.5 | 35 | 10.2 | 0.14 | 0.8
|  | 3110 | 104 | 20 | 5 | 2 | 14.9 | 11.5 | 98.8 | 8.02 | 2.1 | 1.185 | 3.7 | 49.1 | 52.8 | 105.38 | 499.1 | 4.23 | 331.1 | 24.1 | 0.253 | 32 | 41.4 | 312 | 55.3 | 11.17 | 19.8 | 20 | 4302 | 60.6 | 24.79 | 35.3 | 4304.6 | 8805.383 | 70.2 | 44.8 | 80.07 | 120.23 | 29 | 30.4 | 32.7 | 25.5 | 4310 | 40 | 27.1 | 78 | 31 | 34.5 | 35 | 10.2 | 0.2 | 0.8
|  | 3111 | 104 | 21 | 6 | 2 | 14.77 | 11.5 | 98.8 | 7.83 | 2.1 | 1.165 | 3.4 | 49.3 | 52.7 | 106.26 | 503.7 | 4.21 | 331.7 | 23.8 | 0.232 | 32 | 41.7 | 311.5 | 55.2 | 11.2 | 19.6 | 20.2 | 4294 | 60.5 | 24.9 | 35.1 | 4294.2 | 8805.384 | 70 | 45 | 80.15 | 119.94 | 28.9 | 30.5 | 32.6 | 25.5 | 4295.2 | 40 | 27.1 | 78 | 31 | 34.5 | 35 | 10.2 | 0.52 | 0.8
|  | 3112 | 104 | 22 | 7 | 2 | 14.56 | 11.5 | 98.8 | 7.98 | 2.1 | 1.18 | 3.3 | 49.2 | 52.5 | 106.3 | 508.1 | 4.26 | 331.4 | 23.9 | 0.257 | 32 | 43.2 | 311.8 | 55.2 | 11.21 | 19.7 | 20 | 4312 | 60.8 | 24.82 | 35.3 | 4311.3 | 8805.384 | 70.5 | 44.9 | 80.21 | 119.76 | 28.9 | 30.5 | 32.7 | 25.5 | 4304.5 | 39 | 27.5 | 78 | 31 | 36.5 | 37 | 10.6 | 0.52 | 1.6
|  | 3113 | 104 | 23 | 1 | 21 | 14.48 | 11.5 | 98.7 | 7.24 | 2.1 | 1.126 | 3.7 | 49.1 | 52.7 | 105.47 | 511.7 | 4.34 | 331.1 | 23.9 | 0.239 | 32.1 | 24.5 | 311.3 | 55.3 | 10.87 | 19.6 | 19.9 | 4175 | 61.1 | 24.88 | 35.4 | 4169.1 | 8805.385 | 70.3 | 45 | 80.3 | 119.63 | 28.9 | 30.4 | 32.6 | 25.5 | 4256.2 | 41 | 23.5 | 78 | 31 | 25.9 | 24 | 6.3 | 0.78 | 0
|  | 3114 | 104 | 24 | 2 | 21 | 14.64 | 11.5 | 98.7 | 6.25 | 2.1 | 0.964 | 3.7 | 49.1 | 52.8 | 102.91 | 513.8 | 3.32 | 330.9 | 24 | 0.223 | 32.1 | 18.6 | 307.6 | 55.5 | 9.89 | 19.5 | 19.9 | 3782 | 61.2 | 24.96 | 35.3 | 3783.7 | 8805.385 | 70.1 | 45 | 80.03 | 119.53 | 28.9 | 30.4 | 32.6 | 25.5 | 3885.8 | 32 | 21.2 | 78 | 31 | 15.3 | 15 | 4.3 | 0.35 | 3.9
|  | 3115 | 104 | 25 | 3 | 21 | 16.21 | 11.4 | 98.7 | 3.12 | 2.1 | 0.736 | 2.6 | 49.7 | 52.4 | 102.7 | 511 | 1.99 | 331.8 | 23.9 | 0.285 | 31.9 | 16.9 | 300.9 | 55.4 | 8.8 | 19.6 | 19.9 | 3348 | 61.1 | 25.1 | 35.2 | 3347.2 | 8805.385 | 70.4 | 44.9 | 79.89 | 120.01 | 28.9 | 30.4 | 32.7 | 25.6 | 3421 | 30.5 | 20.4 | 78 | 31 | 13.3 | 13 | 3.1 | 0.04 | 6.3
|  | 3116 | 104 | 26 | 4 | 21 | 20.5 | 11.4 | 98.7 | 3.11 | 2.1 | 0.655 | 3.7 | 49 | 52.7 | 102.81 | 504.5 | 1.18 | 331.6 | 23.6 | 0.234 | 31.7 | 17.1 | 294.3 | 55.1 | 7.59 | 19.8 | 20 | 2863 | 61 | 25.32 | 35.3 | 2864.5 | 8805.386 | 69.9 | 45 | 80.14 | 119.83 | 28.9 | 30.5 | 32.7 | 25.6 | 3065.5 | 27.5 | 19.2 | 78 | 31 | 12.9 | 13 | 2.4 | 0 | 0
|  | 3117 | 104 | 27 | 5 | 21 | 20.51 | 11.4 | 98.8 | 3.74 | 2.1 | 0.846 | 3.1 | 49.3 | 52.4 | 102.73 | 495.7 | 0.33 | 331.1 | 24 | 0.261 | 32 | 16.1 | 279.4 | 55.2 | 6.32 | 19.8 | 19.9 | 2392 | 60.6 | 25.21 | 35.2 | 2393.2 | 8805.386 | 71 | 45 | 80.04 | 120.07 | 28.9 | 30.5 | 32.7 | 25.6 | 2562.5 | 25.5 | 18.8 | 78 | 32 | 12.5 | 12 | 1.6 | 0 | 0
|  | 3118 | 104 | 28 | 6 | 21 | 20.51 | 11.4 | 98.8 | 4.01 | 2.1 | 0.816 | 2.7 | 49.3 | 52 | 102.9 | 485.3 | 0.04 | 331 | 23.7 | 0.251 | 31.7 | 16.5 | 237.6 | 54.8 | 5.04 | 19.7 | 20 | 1943 | 60.8 | 24.77 | 35.5 | 1943.4 | 8805.386 | 70.3 | 45.1 | 79.98 | 119.96 | 28.9 | 30.5 | 32.7 | 25.7 | 2062.5 | 23.5 | 18 | 78 | 32 | 12.5 | 12 | 1.2 | 0 | 0
|  | 3119 | 104 | 29 | 7 | 21 | 20.51 | 11.5 | 98.8 | 3.39 | 2 | 0.707 | 2 | 49.7 | 51.7 | 101.82 | 476.6 | 0.01 | 330.9 | 23.8 | 0.23 | 32.1 | 15.6 | 190.1 | 55 | 3.84 | 19.7 | 19.7 | 1502 | 60.3 | 24.41 | 35.1 | 1507.7 | 8805.386 | 70.4 | 45 | 80.08 | 120.16 | 29 | 30.5 | 32.7 | 25.7 | 1593.8 | 20.5 | 17.3 | 78 | 32 | 11.8 | 11 | 0.4 | 0 | 1.6
|  | 3120 | 104 | 30 | 8 | 21 | 20.51 | 11.4 | 98.8 | 3.09 | 2.1 | 0.644 | 1.8 | 49.5 | 51.3 | 100.81 | 467.6 | 0 | 331.7 | 23.9 | 0.266 | 32 | 17.2 | 144.9 | 54.5 | 2.81 | 19.9 | 20.3 | 1093 | 60.3 | 24.54 | 35.2 | 1091.7 | 8805.386 | 69.5 | 44.6 | 80.12 | 120.23 | 29 | 30.5 | 32.6 | 25.7 | 1135 | 17 | 16.9 | 78 | 32 | 12.5 | 13 | 0 | 0 | 3.9
|  | 3121 | 105 | 1 | 1 | 1 | 20.52 | 11.5 | 98.7 | 5.98 | 2.1 | 0.743 | 1.9 | 49.7 | 51.5 | 101.04 | 458.5 | 0.24 | 334.3 | 23.9 | 0.229 | 32 | 42.6 | 110.3 | 54.4 | 2.05 | 19.8 | 19.8 | 779 | 59.9 | 25.1 | 35.2 | 774.9 | 8805.386 | 70.1 | 44.9 | 79.9 | 120.46 | 29 | 30.5 | 32.6 | 25.7 | 792.8 | 17 | 20 | 78 | 32 | 22.4 | 29 | 3.1 | 0.02 | 6.3
|  | 3122 | 105 | 2 | 2 | 1 | 19.07 | 11.5 | 98.7 | 6.87 | 2.1 | 0.943 | 2 | 49.5 | 51.5 | 102.65 | 453.4 | 0.51 | 335.3 | 23.8 | 0.294 | 32.1 | 44 | 112.1 | 54 | 2.17 | 19.8 | 19.9 | 839 | 60.3 | 24.71 | 35.3 | 841.6 | 8805.386 | 70.1 | 45 | 79.96 | 120.7 | 29.1 | 30.4 | 32.6 | 25.7 | 832.8 | 13.5 | 20.4 | 78 | 33 | 40 | 39 | 3.1 | 0.02 | 9.4
|  | 3123 | 105 | 3 | 3 | 1 | 18.05 | 11.5 | 98.8 | 6.87 | 2.1 | 0.965 | 1.5 | 49.9 | 51.4 | 102.64 | 449.8 | 0.76 | 333 | 24 | 0.247 | 32.2 | 34.9 | 115.2 | 53.8 | 2.21 | 19.6 | 20 | 849 | 60.3 | 24.82 | 35.4 | 853.2 | 8805.386 | 70.4 | 45 | 79.81 | 120.33 | 29.1 | 30.4 | 32.6 | 25.7 | 859.2 | 19 | 18.8 | 78 | 32 | 29.8 | 30 | 2 | 0.02 | 12.5
|  | 3124 | 105 | 4 | 4 | 1 | 16.99 | 11.5 | 98.8 | 6.74 | 2 | 1 | 1.6 | 49.9 | 51.4 | 102.81 | 446.7 | 0.76 | 335.2 | 23.7 | 0.218 | 31.9 | 35.4 | 113.6 | 53.3 | 2.06 | 19.5 | 19.9 | 809 | 60 | 24.38 | 35.3 | 802.6 | 8805.386 | 70.3 | 45 | 79.83 | 120.32 | 29.1 | 30.5 | 32.7 | 25.7 | 822.5 | 18 | 18.8 | 78 | 32 | 28.6 | 30 | 2 | 0.02 | 14.8
|  | 3125 | 105 | 5 | 5 | 1 | 16.76 | 11.5 | 98.8 | 7.02 | 2.1 | 1.086 | 1.8 | 49.7 | 51.5 | 102.69 | 443.9 | 0.82 | 335.5 | 23.8 | 0.259 | 32.1 | 40.4 | 114 | 52.5 | 2.17 | 19.5 | 20 | 827 | 59.8 | 25.04 | 35.5 | 822.2 | 8805.386 | 70.6 | 45.1 | 79.93 | 120.55 | 29.2 | 30.4 | 32.7 | 25.7 | 814 | 17 | 19.6 | 78 | 32 | 33.3 | 34 | 2.4 | 0.04 | 17.2
|  | 3126 | 105 | 6 | 6 | 1 | 16.55 | 11.4 | 98.8 | 7.02 | 2.1 | 1.069 | 1.2 | 50 | 51.2 | 102.64 | 441 | 0.83 | 334.8 | 23.9 | 0.286 | 31.9 | 34.1 | 115.9 | 52.1 | 2.19 | 19.5 | 20.1 | 823 | 60 | 25.38 | 35.4 | 821.2 | 8805.386 | 70 | 45 | 79.84 | 120.28 | 29.1 | 30.4 | 32.7 | 25.7 | 832 | 19 | 18.8 | 78 | 32 | 28.6 | 29 | 2 | 0.04 | 19.5
|  | 3127 | 105 | 7 | 7 | 1 | 16.33 | 11.4 | 98.7 | 7.03 | 2.1 | 1.094 | 1.5 | 49.6 | 51.1 | 102.73 | 438.3 | 0.76 | 334.5 | 23.8 | 0.207 | 32.3 | 36.6 | 114 | 51.4 | 2.05 | 19.7 | 20 | 792 | 59.8 | 24.74 | 35.4 | 795.4 | 8805.386 | 70.2 | 44.9 | 79.95 | 119.87 | 29.2 | 30.4 | 32.7 | 25.7 | 803 | 17 | 18.8 | 78 | 32 | 29 | 28 | 2 | 0.04 | 19.5
|  | 3128 | 105 | 8 | 1 | 12 | 16.56 | 11.5 | 98.8 | 7.25 | 2.1 | 1.234 | 1.8 | 49.4 | 51.2 | 102.86 | 435.6 | 0.76 | 335.5 | 24.1 | 0.223 | 32.2 | 58.6 | 116.1 | 51 | 2.37 | 19.6 | 20 | 885 | 59.7 | 25.63 | 35.3 | 881.8 | 8805.386 | 69.5 | 45 | 79.8 | 119.83 | 29.2 | 30.4 | 32.7 | 25.6 | 810.8 | 13 | 21.2 | 78 | 32 | 45.9 | 40 | 4.3 | 0.04 | 19.5
|  | 3129 | 105 | 9 | 2 | 12 | 17.15 | 11.4 | 98.8 | 8.65 | 2.1 | 1.575 | 1.5 | 49.6 | 51.1 | 104.81 | 433.2 | 1.03 | 335.1 | 23.8 | 0.238 | 32.3 | 63.3 | 132.3 | 50.9 | 3.39 | 19.6 | 20.1 | 1281 | 59.5 | 25.29 | 35.4 | 1277.4 | 8805.386 | 69.6 | 44.9 | 79.98 | 119.92 | 29.2 | 30.3 | 32.7 | 25.6 | 1141.2 | 16 | 23.9 | 78 | 33 | 56.1 | 55 | 7.1 | 0.02 | 19.5
|  | 3130 | 105 | 10 | 3 | 12 | 16.87 | 11.4 | 98.8 | 10.17 | 2.1 | 1.697 | 1.8 | 49.5 | 51.3 | 105.41 | 432.3 | 1.7 | 336.1 | 23.6 | 0.225 | 32.1 | 61.3 | 177.9 | 50.7 | 4.44 | 19.7 | 19.9 | 1691 | 59.3 | 25.1 | 35.2 | 1689 | 8805.386 | 69.7 | 44.9 | 79.93 | 120.31 | 29.1 | 30.4 | 32.7 | 25.5 | 1595.2 | 20.5 | 25.5 | 78 | 32 | 52.9 | 52 | 7.8 | 0.04 | 19.5
|  | 3131 | 105 | 11 | 4 | 12 | 16.24 | 11.4 | 98.8 | 10.53 | 2.1 | 1.823 | 2.2 | 49.2 | 51.4 | 105.44 | 433.2 | 2.41 | 331.6 | 23.7 | 0.227 | 32.2 | 63.3 | 231.7 | 50.9 | 5.52 | 19.6 | 19.9 | 2125 | 59.3 | 24.82 | 35.4 | 2123.4 | 8805.387 | 69.9 | 45.1 | 79.89 | 120.18 | 29.1 | 30.4 | 32.7 | 25.6 | 2054.5 | 23 | 27.1 | 78 | 32 | 54.5 | 55 | 9.8 | 0.04 | 19.5
|  | 3132 | 105 | 12 | 5 | 12 | 15.4 | 11.5 | 98.7 | 10.86 | 2.1 | 2.008 | 2 | 49.4 | 51.4 | 105.31 | 436.6 | 3.19 | 331.5 | 23.9 | 0.264 | 32.1 | 63.6 | 285.1 | 52.1 | 6.84 | 19.9 | 19.9 | 2601 | 59.3 | 25.1 | 35.4 | 2600.1 | 8805.387 | 70.5 | 45 | 80.03 | 120.28 | 29.1 | 30.4 | 32.7 | 25.5 | 2394.5 | 25 | 28.2 | 78 | 32 | 54.9 | 54 | 11.4 | 0.04 | 19.5
|  | 3133 | 105 | 13 | 6 | 12 | 14.69 | 11.5 | 98.7 | 12.61 | 2.1 | 2.123 | 2.2 | 49.7 | 51.9 | 105.29 | 442.9 | 4.1 | 331.8 | 23.7 | 0.207 | 32.1 | 62.8 | 298.5 | 53.7 | 8.08 | 19.8 | 19.9 | 3069 | 58.8 | 25.13 | 35.2 | 3067.7 | 8805.387 | 70 | 44.8 | 80.09 | 120.1 | 29.1 | 30.4 | 32.7 | 25.5 | 2910.8 | 29 | 29.4 | 78 | 32 | 54.1 | 53 | 12.5 | 0.68 | 19.5
|  | 3134 | 105 | 14 | 7 | 12 | 14.42 | 11.4 | 98.8 | 13.6 | 2.1 | 2.217 | 2.5 | 49.4 | 51.9 | 105.38 | 451.2 | 5.01 | 331.3 | 23.8 | 0.245 | 32.2 | 64.6 | 306 | 54.9 | 9.17 | 19.6 | 19.9 | 3530 | 59.7 | 24.82 | 35.4 | 3530.8 | 8805.388 | 69.5 | 45 | 80.09 | 119.95 | 29 | 30.4 | 32.7 | 25.5 | 3405.2 | 30 | 31 | 78 | 32 | 54.9 | 55 | 14.1 | 0.76 | 18.8
|  | 3135 | 105 | 15 | 8 | 12 | 14.56 | 11.4 | 98.8 | 14.86 | 2.1 | 2.238 | 2.5 | 49.6 | 52.1 | 105.25 | 461.5 | 5.86 | 332.4 | 24 | 0.228 | 32.2 | 67.1 | 310.9 | 55.6 | 10.36 | 19.6 | 19.8 | 3981 | 59.5 | 24.85 | 35.4 | 3981.2 | 8805.388 | 70.3 | 45 | 80.14 | 119.53 | 29.1 | 30.4 | 32.7 | 25.5 | 3897.5 | 30.5 | 31.8 | 78 | 32 | 56.9 | 58 | 14.9 | 0.74 | 11.7
|  | 3136 | 105 | 16 | 1 | 2 | 14.24 | 11.4 | 98.8 | 15.01 | 2.1 | 2.047 | 3.1 | 49.4 | 52.5 | 105.14 | 472.8 | 6.64 | 331.3 | 23.7 | 0.46 | 32.1 | 48.9 | 315.3 | 56 | 11.08 | 19.5 | 20 | 4283 | 59.8 | 24.71 | 35.5 | 4282.3 | 8805.389 | 70.2 | 44.7 | 80.14 | 119.72 | 29 | 30.5 | 32.6 | 25.5 | 4194.5 | 34.5 | 29.8 | 78 | 31 | 45.1 | 43 | 12.5 | 0.78 | 3.1
|  | 3137 | 105 | 17 | 2 | 2 | 14.45 | 11.4 | 98.8 | 12.32 | 2.1 | 1.659 | 3.3 | 49.4 | 52.7 | 102.4 | 481.2 | 6.25 | 331.7 | 23.7 | 0.227 | 31.9 | 42.2 | 313.4 | 55.9 | 11.17 | 19.4 | 20 | 4323 | 60 | 24.68 | 35.4 | 4322.3 | 8805.39 | 69.8 | 45 | 80.11 | 119.64 | 29 | 30.5 | 32.7 | 25.5 | 4319.5 | 39.5 | 27.5 | 78 | 31 | 35.3 | 37 | 10.6 | 0.25 | 0
|  | 3138 | 105 | 18 | 3 | 2 | 14.61 | 11.4 | 98.8 | 10.11 | 2.1 | 1.41 | 3.1 | 49.4 | 52.5 | 102.3 | 487.7 | 5.01 | 331.3 | 23.9 | 0.255 | 31.9 | 41.2 | 312.5 | 55.8 | 11.37 | 19.7 | 19.8 | 4325 | 60.2 | 25.1 | 35.3 | 4324 | 8805.39 | 69.8 | 44.9 | 80.01 | 119.8 | 28.9 | 30.5 | 32.6 | 25.4 | 4325 | 40 | 27.5 | 78 | 31 | 34.9 | 35 | 10.2 | 0.08 | -0.8
|  | 3139 | 105 | 19 | 4 | 2 | 14.84 | 11.4 | 98.8 | 8.81 | 2.1 | 1.262 | 3.4 | 49.2 | 52.6 | 102.54 | 493 | 4.41 | 331.1 | 24 | 0.249 | 32.1 | 41.3 | 312.7 | 55.6 | 11.33 | 19.4 | 19.9 | 4310 | 60.8 | 25.1 | 35.4 | 4311.6 | 8805.391 | 69.9 | 44.9 | 80.07 | 119.46 | 28.9 | 30.5 | 32.6 | 25.4 | 4314.8 | 40.5 | 27.1 | 78 | 31 | 34.5 | 35 | 10.2 | 0.2 | 0.8
|  | 3140 | 105 | 20 | 5 | 2 | 14.82 | 11.5 | 98.7 | 8.23 | 2.1 | 1.2 | 3.8 | 49.2 | 53 | 105.62 | 498.2 | 4.22 | 331.5 | 23.9 | 0.242 | 32.2 | 41.2 | 311.7 | 55.3 | 11.18 | 19.7 | 19.6 | 4301 | 60.5 | 24.82 | 35.3 | 4300.2 | 8805.391 | 70.6 | 44.8 | 79.99 | 120.03 | 28.9 | 30.5 | 32.6 | 25.5 | 4300 | 40 | 27.1 | 78 | 31 | 34.5 | 35 | 10.2 | 0.21 | 0.8
|  | 3141 | 105 | 21 | 6 | 2 | 14.72 | 11.5 | 98.7 | 7.87 | 2.1 | 1.186 | 3.6 | 49.3 | 52.9 | 106.38 | 502.8 | 4.17 | 331.9 | 23.6 | 0.244 | 31.9 | 43.3 | 311.8 | 55.4 | 11.29 | 19.7 | 20 | 4302 | 60.7 | 25.07 | 35.2 | 4298.7 | 8805.391 | 69.9 | 44.7 | 80.01 | 120.25 | 28.9 | 30.5 | 32.6 | 25.5 | 4295.2 | 39.5 | 27.5 | 78 | 31 | 36.5 | 35 | 10.6 | 0.35 | 1.6
|  | 3142 | 105 | 22 | 7 | 2 | 14.48 | 11.4 | 98.7 | 7.98 | 2.1 | 1.201 | 4 | 48.9 | 53 | 106.38 | 507.3 | 4.27 | 330.8 | 23.7 | 0.265 | 32 | 43 | 310.2 | 55.1 | 11.15 | 19.4 | 19.9 | 4318 | 61 | 24.66 | 35.4 | 4317.1 | 8805.392 | 70.5 | 45.1 | 80.01 | 119.73 | 28.8 | 30.5 | 32.6 | 25.5 | 4310 | 39.5 | 27.5 | 78 | 31 | 36.5 | 36 | 10.6 | 0.44 | 0.8
|  | 3143 | 105 | 23 | 1 | 21 | 14.55 | 11.5 | 98.8 | 7.39 | 2.1 | 1.155 | 3.3 | 49.5 | 52.8 | 104.51 | 511.4 | 4.31 | 331.4 | 23.8 | 0.252 | 32 | 24.4 | 310.7 | 55.3 | 10.88 | 19.4 | 19.9 | 4167 | 61.1 | 24.93 | 35.4 | 4164.6 | 8805.392 | 70.8 | 44.8 | 80.03 | 119.74 | 28.9 | 30.5 | 32.6 | 25.5 | 4241.2 | 39.5 | 23.1 | 78 | 31 | 24.3 | 22 | 6.3 | 0.74 | -0.8
|  | 3144 | 105 | 24 | 2 | 21 | 14.84 | 11.5 | 98.8 | 5.99 | 2.1 | 0.961 | 3.3 | 49.7 | 52.9 | 102.67 | 513.5 | 3.2 | 330.9 | 23.9 | 0.228 | 32.1 | 18.8 | 306.8 | 55.5 | 9.73 | 19.5 | 20 | 3782 | 61 | 24.57 | 35.4 | 3779.7 | 8805.393 | 70.1 | 45 | 80.01 | 119.8 | 28.9 | 30.5 | 32.6 | 25.6 | 3857.8 | 32 | 21.6 | 78 | 31 | 15.7 | 15 | 4.7 | 0.1 | -0.8
|  | 3145 | 105 | 25 | 3 | 21 | 16.5 | 11.5 | 98.7 | 3.76 | 2.1 | 0.783 | 3.2 | 49.6 | 52.8 | 101.97 | 510.8 | 1.94 | 331.4 | 23.9 | 0.252 | 32 | 16.7 | 301.3 | 55.4 | 8.76 | 19.8 | 19.9 | 3347 | 61.2 | 24.99 | 35.3 | 3346.2 | 8805.393 | 69.9 | 44.9 | 79.93 | 119.83 | 28.9 | 30.5 | 32.7 | 25.6 | 3543.8 | 30.5 | 20.4 | 78 | 31 | 13.3 | 13 | 3.1 | 0.04 | 7.8
|  | 3146 | 105 | 26 | 4 | 21 | 20.52 | 11.5 | 98.7 | 3.32 | 2.1 | 0.622 | 3.6 | 49.1 | 52.7 | 101.99 | 504.2 | 1.14 | 331.5 | 23.7 | 0.25 | 32 | 16.3 | 294.3 | 55.2 | 7.52 | 19.4 | 20 | 2866 | 60.9 | 25.07 | 35.3 | 2865.9 | 8805.393 | 70 | 45 | 79.88 | 119.47 | 28.9 | 30.5 | 32.6 | 25.6 | 3050.8 | 27.5 | 19.2 | 78 | 31 | 12.5 | 12 | 2.4 | 0 | 0
|  | 3147 | 105 | 27 | 5 | 21 | 20.51 | 11.5 | 98.7 | 2.9 | 2.1 | 0.738 | 2.7 | 49.6 | 52.3 | 101.9 | 495.2 | 0.31 | 331.7 | 23.8 | 0.256 | 32 | 16.1 | 280.1 | 55.2 | 6.28 | 19.6 | 20 | 2395 | 60.6 | 25.04 | 35.2 | 2394.6 | 8805.393 | 70.2 | 44.9 | 79.91 | 119.82 | 28.9 | 30.5 | 32.6 | 25.7 | 2535 | 25.5 | 18.8 | 78 | 32 | 12.5 | 12 | 1.6 | 0 | 0
|  | 3148 | 105 | 28 | 6 | 21 | 20.51 | 11.5 | 98.7 | 2.93 | 2.1 | 0.74 | 2.9 | 49.4 | 52.3 | 101.89 | 485.2 | 0.04 | 331.9 | 23.7 | 0.262 | 31.9 | 16.1 | 237 | 55 | 5.02 | 19.6 | 19.9 | 1947 | 60.3 | 24.6 | 35.3 | 1947.2 | 8805.393 | 70.3 | 44.9 | 80.03 | 120.42 | 29 | 30.5 | 32.7 | 25.7 | 2040.5 | 23 | 18 | 78 | 32 | 12.2 | 12 | 1.2 | 0 | 0
|  | 3149 | 105 | 29 | 7 | 21 | 20.52 | 11.5 | 98.7 | 3.21 | 2 | 0.638 | 2.2 | 49.7 | 51.9 | 101.97 | 476.3 | 0.01 | 331.4 | 23.8 | 0.25 | 32 | 15.4 | 190.4 | 54.8 | 3.78 | 19.7 | 19.9 | 1509 | 60.2 | 23.91 | 35.3 | 1513.5 | 8805.393 | 70.1 | 45 | 79.88 | 120.7 | 29 | 30.5 | 32.6 | 25.7 | 1574 | 20.5 | 17.3 | 78 | 32 | 11.4 | 11 | 0.4 | 0 | 1.6
|  | 3150 | 105 | 30 | 8 | 21 | 20.52 | 11.5 | 98.7 | 1.76 | 2 | 0.599 | 2.1 | 49.6 | 51.7 | 101.99 | 467.1 | 0 | 331.4 | 23.8 | 0.248 | 32 | 17.4 | 145.6 | 54.6 | 2.79 | 19.6 | 19.8 | 1094 | 60.3 | 24.35 | 35.5 | 1092.2 | 8805.393 | 70.7 | 44.9 | 79.96 | 120.24 | 29 | 30.5 | 32.6 | 25.7 | 1261.5 | 16.5 | 17.3 | 78 | 32 | 13.7 | 12 | 0 | 0 | 3.9
|  | 3151 | 106 | 1 | 1 | 1 | 20.51 | 11.5 | 98.7 | 4.31 | 2.1 | 0.674 | 2 | 49.5 | 51.5 | 101.72 | 458.2 | 0.01 | 335.2 | 23.8 | 0.213 | 32 | 42.5 | 111.8 | 54.1 | 1.98 | 19.7 | 19.9 | 770 | 59.8 | 24.6 | 35.2 | 769.8 | 8805.393 | 70.2 | 44.8 | 79.94 | 120.37 | 29 | 30.5 | 32.6 | 25.7 | 774 | 10.5 | 18.8 | 78 | 32 | 23.1 | 30 | 2 | 0.02 | 6.3
|  | 3152 | 106 | 2 | 2 | 1 | 19.16 | 11.5 | 98.7 | 6.11 | 2.1 | 0.881 | 1.8 | 49.8 | 51.6 | 101.93 | 453 | 0.46 | 334.5 | 23.9 | 0.305 | 32 | 44 | 117.5 | 54.1 | 2.19 | 19.5 | 19.8 | 841 | 59.9 | 24.85 | 35.2 | 837.8 | 8805.393 | 69.9 | 45 | 79.84 | 120.17 | 29.1 | 30.5 | 32.6 | 25.7 | 819.5 | 13 | 20 | 78 | 33 | 39.6 | 41 | 3.1 | 0.02 | 9.4
|  | 3153 | 106 | 3 | 3 | 1 | 18.09 | 11.5 | 98.8 | 6.22 | 2.1 | 0.923 | 1.4 | 49.9 | 51.4 | 101.86 | 449.4 | 0.76 | 332.2 | 23.8 | 0.255 | 32.2 | 34.2 | 117 | 53.8 | 2.19 | 19.6 | 20 | 848 | 60 | 24.6 | 35.3 | 848 | 8805.393 | 70.3 | 45 | 79.71 | 120.38 | 29 | 30.4 | 32.6 | 25.7 | 859.2 | 19 | 18.8 | 78 | 32 | 31 | 31 | 2 | 0.02 | 11.7
|  | 3154 | 106 | 4 | 4 | 1 | 17.04 | 11.5 | 98.8 | 6.22 | 2.1 | 0.974 | 1.4 | 49.9 | 51.3 | 101.82 | 446.3 | 0.71 | 335.5 | 23.8 | 0.18 | 32.2 | 37.9 | 113.3 | 53.4 | 2.08 | 19.5 | 19.7 | 796 | 60 | 24.96 | 35.3 | 800.4 | 8805.393 | 69.9 | 44.8 | 79.74 | 119.5 | 29.1 | 30.4 | 32.6 | 25.7 | 806.2 | 18 | 19.2 | 78 | 32 | 28.2 | 30 | 2.4 | 0.02 | 15.6
|  | 3155 | 106 | 5 | 5 | 1 | 16.89 | 11.5 | 98.7 | 6.54 | 2.1 | 1.088 | 1.7 | 49.7 | 51.5 | 102.45 | 443.6 | 0.72 | 335.3 | 23.8 | 0.275 | 32.1 | 38.7 | 114.9 | 52.7 | 2.22 | 19.8 | 20 | 838 | 59.8 | 25.27 | 35.3 | 837.7 | 8805.393 | 70.2 | 44.9 | 79.98 | 119.65 | 29.1 | 30.4 | 32.6 | 25.7 | 827.2 | 16.5 | 19.2 | 78 | 32 | 33.7 | 34 | 2.4 | 0.04 | 17.2
|  | 3156 | 106 | 6 | 6 | 1 | 16.46 | 11.5 | 98.7 | 6.5 | 2.1 | 1.068 | 1.5 | 49.5 | 51 | 102.54 | 440.7 | 0.74 | 334.8 | 24 | 0.283 | 32.3 | 32.9 | 116.1 | 52.1 | 2.11 | 19.6 | 19.8 | 815 | 59.8 | 24.71 | 35.5 | 810.1 | 8805.394 | 70.4 | 45.1 | 80.02 | 120.03 | 29.1 | 30.4 | 32.7 | 25.8 | 819.5 | 17.5 | 18.8 | 78 | 32 | 27.8 | 27 | 1.6 | 0.04 | 19.5
|  | 3157 | 106 | 7 | 7 | 1 | 16.32 | 11.5 | 98.8 | 6.42 | 2.1 | 1.118 | 1.5 | 49.8 | 51.3 | 102.63 | 438.1 | 0.73 | 334.8 | 23.9 | 0.21 | 32.2 | 39.2 | 114.3 | 51.6 | 2.07 | 19.6 | 20.1 | 795 | 59.6 | 24.82 | 35.4 | 797.4 | 8805.394 | 70.1 | 44.8 | 79.84 | 120.24 | 29.2 | 30.4 | 32.6 | 25.7 | 789.8 | 17 | 19.2 | 78 | 32 | 32.2 | 30 | 2.4 | 0.04 | 19.5
|  | 3158 | 106 | 8 | 1 | 12 | 16.64 | 11.5 | 98.8 | 6.79 | 2.1 | 1.236 | 1.6 | 49.6 | 51.3 | 102.51 | 435.3 | 0.78 | 334.1 | 23.8 | 0.191 | 32.4 | 56.7 | 117 | 51.1 | 2.39 | 19.6 | 19.9 | 891 | 59.7 | 25.63 | 35.4 | 893.8 | 8805.394 | 70.1 | 45 | 79.93 | 119.83 | 29.1 | 30.4 | 32.7 | 25.7 | 835 | 13.5 | 21.2 | 78 | 32 | 38.4 | 41 | 4.3 | 0.04 | 19.5
|  | 3159 | 106 | 9 | 2 | 12 | 17.12 | 11.5 | 98.8 | 8.28 | 2.1 | 1.58 | 1.7 | 49.4 | 51.1 | 104.97 | 432.8 | 0.97 | 335.3 | 23.7 | 0.251 | 32.2 | 63.5 | 133.1 | 51.1 | 3.36 | 19.5 | 19.8 | 1278 | 59.5 | 25.07 | 35.4 | 1280.9 | 8805.394 | 70.6 | 44.8 | 79.92 | 119.98 | 29.2 | 30.3 | 32.7 | 25.7 | 1160.8 | 12.5 | 23.5 | 78 | 33 | 56.1 | 55 | 6.7 | 0.02 | 19.5
|  | 3160 | 106 | 10 | 3 | 12 | 16.85 | 11.5 | 98.8 | 10.11 | 2.1 | 1.687 | 1.7 | 49.6 | 51.2 | 105.44 | 432 | 1.7 | 337.9 | 23.9 | 0.214 | 32.2 | 61.5 | 178.3 | 50.7 | 4.46 | 19.6 | 19.9 | 1691 | 59.4 | 25.18 | 35.2 | 1688.4 | 8805.394 | 70.2 | 44.9 | 80.03 | 120.32 | 29.1 | 30.3 | 32.7 | 25.6 | 1615.5 | 21 | 25.5 | 78 | 32 | 52.5 | 53 | 8.2 | 0.04 | 19.5
|  | 3161 | 106 | 11 | 4 | 12 | 16.3 | 11.5 | 98.8 | 10.4 | 2.1 | 1.764 | 1.6 | 49.7 | 51.2 | 105.41 | 432.8 | 2.4 | 331.8 | 23.8 | 0.232 | 32.3 | 63.9 | 232.6 | 51.1 | 5.59 | 19.6 | 20 | 2124 | 59.4 | 25.15 | 35.3 | 2124.1 | 8805.394 | 69.7 | 45 | 79.94 | 120.56 | 29.2 | 30.3 | 32.7 | 25.6 | 2072.5 | 23 | 27.1 | 78 | 32 | 55.3 | 55 | 10.2 | 0.04 | 19.5
|  | 3162 | 106 | 12 | 5 | 12 | 15.42 | 11.5 | 98.7 | 10.79 | 2.1 | 1.991 | 1.8 | 49.6 | 51.4 | 105.35 | 436.2 | 3.15 | 331.1 | 23.9 | 0.225 | 32.3 | 63.8 | 286 | 52.1 | 6.86 | 19.6 | 19.9 | 2602 | 59.1 | 25.18 | 35.2 | 2602.2 | 8805.394 | 69.8 | 44.8 | 79.96 | 120.49 | 29.1 | 30.3 | 32.7 | 25.6 | 2420.2 | 25 | 28.2 | 78 | 32 | 54.9 | 54 | 11.4 | 0.06 | 19.5
|  | 3163 | 106 | 13 | 6 | 12 | 14.86 | 11.5 | 98.7 | 12.54 | 2.1 | 2.108 | 2.8 | 48.8 | 51.5 | 105.38 | 442.3 | 4.07 | 331.7 | 24 | 0.262 | 32 | 62.8 | 299.7 | 53.5 | 8.11 | 19.5 | 19.8 | 3071 | 59.3 | 25.21 | 35.6 | 3072.8 | 8805.395 | 69.7 | 45.1 | 80.04 | 120.31 | 29.1 | 30.4 | 32.7 | 25.5 | 2935.8 | 29 | 29.8 | 78 | 32 | 53.3 | 54 | 12.5 | 0.7 | 19.5
|  | 3164 | 106 | 14 | 7 | 12 | 14.68 | 11.5 | 98.8 | 13.55 | 2.1 | 2.19 | 2.5 | 49.5 | 52 | 105.26 | 450.9 | 4.97 | 331.5 | 23.8 | 0.234 | 32.3 | 64.3 | 306.6 | 54.8 | 9.22 | 19.4 | 19.9 | 3530 | 59.5 | 24.93 | 35.4 | 3529.7 | 8805.395 | 70.2 | 44.9 | 80.23 | 120.29 | 29.1 | 30.4 | 32.7 | 25.5 | 3430.2 | 30 | 30.6 | 78 | 32 | 54.9 | 55 | 13.7 | 0.58 | 14.1
|  | 3165 | 106 | 15 | 8 | 12 | 14.61 | 11.5 | 98.8 | 14.85 | 2.1 | 2.216 | 3.3 | 49.3 | 52.6 | 105.24 | 461 | 5.81 | 331.5 | 23.8 | 0.262 | 32 | 67.1 | 310.9 | 55.4 | 10.37 | 19.4 | 19.9 | 3980 | 59.7 | 24.88 | 35.5 | 3978.9 | 8805.396 | 69.9 | 45 | 80.19 | 120.23 | 29 | 30.4 | 32.7 | 25.5 | 3757 | 30.5 | 32.2 | 78 | 32 | 58 | 58 | 15.3 | 0.74 | 9.4
|  | 3166 | 106 | 16 | 1 | 2 | 14.09 | 11.4 | 98.7 | 14.94 | 2.1 | 2.01 | 3.4 | 49.3 | 52.7 | 105.12 | 472.4 | 6.58 | 331.7 | 23.9 | 0.457 | 32 | 49 | 314.2 | 55.9 | 11.34 | 19.5 | 19.9 | 4286 | 59.7 | 25.27 | 35.3 | 4280.1 | 8805.396 | 70.6 | 45 | 80.09 | 119.93 | 29 | 30.4 | 32.7 | 25.5 | 4208.5 | 35 | 29.4 | 78 | 32 | 52.2 | 49 | 12.2 | 0.8 | 3.9
|  | 3167 | 106 | 17 | 2 | 2 | 14.47 | 11.5 | 98.7 | 12.19 | 2.1 | 1.648 | 3.6 | 49.2 | 52.8 | 102.55 | 481 | 6.26 | 331 | 23.9 | 0.27 | 32 | 41.5 | 314.6 | 55.9 | 11.31 | 19.6 | 19.9 | 4326 | 60 | 24.96 | 35.3 | 4324.5 | 8805.397 | 69.9 | 44.8 | 80.06 | 119.98 | 28.9 | 30.5 | 32.6 | 25.4 | 4325 | 39.5 | 27.5 | 78 | 31 | 35.3 | 37 | 10.6 | 0.35 | -0.8
|  | 3168 | 106 | 18 | 3 | 2 | 14.55 | 11.5 | 98.7 | 9.98 | 2.1 | 1.388 | 3.6 | 49.2 | 52.8 | 102.49 | 487.5 | 5.01 | 331.8 | 23.9 | 0.227 | 32 | 41.1 | 313.5 | 55.7 | 11.32 | 19.5 | 19.7 | 4325 | 60.2 | 24.99 | 35.4 | 4322.3 | 8805.398 | 70.4 | 44.8 | 80.12 | 119.93 | 29 | 30.4 | 32.7 | 25.5 | 4325 | 40 | 27.1 | 78 | 31 | 34.9 | 35 | 10.2 | 0.16 | 4.7
|  | 3169 | 106 | 19 | 4 | 2 | 14.63 | 11.5 | 98.7 | 8.76 | 2.1 | 1.266 | 3.7 | 49.2 | 52.9 | 102.51 | 492.7 | 4.34 | 331.1 | 24 | 0.238 | 32 | 41.1 | 311.9 | 55.3 | 11.09 | 19.4 | 20 | 4315 | 60.9 | 24.54 | 35.5 | 4314.1 | 8805.398 | 70.2 | 45.2 | 80.07 | 119.99 | 28.9 | 30.5 | 32.6 | 25.5 | 4310 | 40 | 27.1 | 78 | 31 | 34.5 | 34 | 10.2 | 0.16 | 0
|  | 3170 | 106 | 20 | 5 | 2 | 14.94 | 11.5 | 98.8 | 8.17 | 2.1 | 1.201 | 3.7 | 49.2 | 52.9 | 105.66 | 497.7 | 4.15 | 331.4 | 23.9 | 0.247 | 31.9 | 41.2 | 313 | 55.1 | 11.18 | 19.5 | 20 | 4303 | 60.9 | 24.82 | 35.4 | 4302.6 | 8805.399 | 70.9 | 45 | 79.93 | 119.58 | 28.9 | 30.4 | 32.7 | 25.5 | 4310 | 40 | 27.1 | 78 | 31 | 34.9 | 35 | 10.2 | 0.76 | 0
|  | 3171 | 106 | 21 | 6 | 2 | 14.86 | 11.5 | 98.8 | 7.89 | 2.1 | 1.164 | 3.5 | 49.3 | 52.8 | 106.34 | 502.6 | 4.14 | 332.3 | 24 | 0.245 | 31.9 | 41.4 | 312.4 | 55.3 | 11.13 | 19.6 | 19.7 | 4292 | 60.9 | 24.77 | 35.4 | 4294.5 | 8805.399 | 70 | 44.9 | 79.9 | 119.83 | 28.9 | 30.4 | 32.7 | 25.5 | 4295.2 | 40 | 27.1 | 78 | 31 | 34.5 | 35 | 10.2 | 0.76 | 5.5
|  | 3172 | 106 | 22 | 7 | 2 | 14.8 | 11.5 | 98.7 | 7.83 | 2.1 | 1.176 | 3.4 | 49.4 | 52.7 | 106.33 | 506.9 | 4.18 | 331.5 | 23.9 | 0.242 | 32.1 | 43.3 | 311.4 | 55.3 | 11.29 | 19.5 | 19.9 | 4310 | 61.1 | 25.02 | 35.4 | 4309.5 | 8805.399 | 69.9 | 44.9 | 79.97 | 119.99 | 28.9 | 30.4 | 32.7 | 25.5 | 4304.5 | 39 | 27.5 | 78 | 31 | 36.5 | 37 | 10.6 | 0.7 | 7
|  | 3173 | 106 | 23 | 1 | 21 | 14.55 | 11.5 | 98.7 | 7.21 | 2.1 | 1.125 | 4 | 49.1 | 53.1 | 104.48 | 511.1 | 4.28 | 330.6 | 23.7 | 0.208 | 31.8 | 24.7 | 311.1 | 55.2 | 11.01 | 19.6 | 20.3 | 4172 | 60.8 | 25.21 | 35.4 | 4173.9 | 8805.4 | 70.1 | 45.2 | 80.09 | 119.71 | 28.9 | 30.4 | 32.6 | 25.5 | 4236.5 | 39 | 23.1 | 78 | 31 | 23.9 | 22 | 5.9 | 0.74 | -0.8
|  | 3174 | 106 | 24 | 2 | 21 | 14.8 | 11.5 | 98.7 | 6.2 | 2.1 | 0.958 | 3.6 | 49.2 | 52.8 | 102.37 | 512.7 | 3.31 | 332.4 | 24 | 0.239 | 32 | 18.7 | 307.3 | 55.4 | 9.75 | 19.4 | 20 | 3785 | 61.1 | 24.6 | 35.3 | 3786.8 | 8805.4 | 70.5 | 44.9 | 80.12 | 119.5 | 28.9 | 30.4 | 32.7 | 25.6 | 3850 | 32 | 21.6 | 78 | 31 | 14.9 | 14 | 4.3 | 0.23 | -1.6
|  | 3175 | 106 | 25 | 3 | 21 | 16.35 | 11.5 | 98.7 | 3.08 | 2.1 | 0.737 | 3.5 | 49.4 | 52.8 | 102.03 | 509.7 | 1.96 | 331.7 | 23.9 | 0.268 | 31.9 | 17.2 | 301.9 | 55.1 | 8.61 | 19.5 | 19.9 | 3337 | 61.1 | 24.63 | 35.4 | 3342.9 | 8805.401 | 69.9 | 45.2 | 80.19 | 119.65 | 28.9 | 30.4 | 32.7 | 25.6 | 3543.8 | 30.5 | 20 | 78 | 31 | 12.9 | 12 | 3.1 | 0.04 | 0
|  | 3176 | 106 | 26 | 4 | 21 | 20.51 | 11.5 | 98.7 | 2.9 | 2.1 | 0.597 | 3.6 | 49.2 | 52.7 | 101.91 | 502.5 | 1.04 | 331.8 | 24 | 0.252 | 31.9 | 17 | 293.3 | 55.2 | 7.52 | 19.6 | 19.8 | 2860 | 60.7 | 25.1 | 35.5 | 2859.5 | 8805.401 | 70.8 | 45 | 80.05 | 119.93 | 28.9 | 30.4 | 32.7 | 25.6 | 3014 | 27.5 | 19.6 | 78 | 31 | 12.9 | 13 | 2.4 | 0 | 0
|  | 3177 | 106 | 27 | 5 | 21 | 20.51 | 11.5 | 98.7 | 2.97 | 2.1 | 0.782 | 3.2 | 49.2 | 52.3 | 101.97 | 493.5 | 0.22 | 331.4 | 23.9 | 0.263 | 31.7 | 16.4 | 279.8 | 54.9 | 6.19 | 19.5 | 19.9 | 2387 | 60.8 | 24.77 | 35.5 | 2387.8 | 8805.401 | 70.6 | 45.1 | 79.85 | 119.97 | 29 | 30.4 | 32.6 | 25.7 | 2506.2 | 26 | 18.8 | 78 | 32 | 12.5 | 12 | 2 | 0 | 0
|  | 3178 | 106 | 28 | 6 | 21 | 20.52 | 11.5 | 98.7 | 3.67 | 2.1 | 0.769 | 2.4 | 49.6 | 52 | 101.83 | 483 | 0.03 | 331.1 | 24 | 0.263 | 32 | 16.4 | 236.5 | 55 | 4.98 | 19.5 | 19.6 | 1940 | 60.1 | 24.52 | 35.4 | 1941.2 | 8805.401 | 70.4 | 45 | 79.95 | 119.5 | 29 | 30.4 | 32.7 | 25.7 | 2014.8 | 23 | 18.4 | 78 | 32 | 12.2 | 12 | 1.2 | 0 | 0
|  | 3179 | 106 | 29 | 7 | 21 | 20.51 | 11.5 | 98.7 | 3.13 | 2 | 0.641 | 2.5 | 49.5 | 52 | 101.84 | 474.4 | 0 | 332.1 | 24 | 0.249 | 32 | 15.8 | 189.3 | 54.8 | 3.83 | 19.4 | 19.8 | 1505 | 60.4 | 24.32 | 35.3 | 1506.4 | 8805.401 | 70.4 | 44.9 | 80.11 | 119.81 | 29 | 30.5 | 32.6 | 25.7 | 1548.2 | 20.5 | 17.3 | 78 | 32 | 11.8 | 12 | 0.4 | 0 | 1.6
|  | 3180 | 106 | 30 | 8 | 21 | 20.52 | 11.5 | 98.7 | 2.84 | 2.1 | 0.596 | 2.3 | 49.6 | 51.8 | 101.87 | 466.7 | 0 | 331.6 | 24.1 | 0.264 | 32.1 | 16.8 | 144.6 | 54.5 | 2.81 | 19.6 | 19.7 | 1084 | 60.5 | 24.77 | 35.3 | 1087 | 8805.401 | 70.3 | 45 | 80.09 | 120.1 | 28.9 | 30.4 | 32.6 | 25.7 | 1232.8 | 16.5 | 16.9 | 78 | 32 | 13.3 | 13 | 0 | 0 | 4.7
|  | 3181 | 107 | 1 | 1 | 1 | 20.51 | 11.5 | 98.7 | 5.71 | 2.1 | 0.729 | 2 | 49.5 | 51.6 | 101.69 | 460.4 | 0.05 | 336.4 | 24.1 | 0.241 | 32 | 43.4 | 109.1 | 54.2 | 2.05 | 19.4 | 19.8 | 775 | 60.2 | 25.27 | 35.3 | 782.6 | 8805.401 | 70.5 | 45 | 79.99 | 119.93 | 29 | 30.4 | 32.6 | 25.7 | 775.8 | 13 | 19.6 | 78 | 32 | 27.5 | 33 | 2.4 | 0.02 | 7
|  | 3182 | 107 | 2 | 2 | 1 | 18.96 | 11.5 | 98.7 | 6.6 | 2.1 | 0.928 | 1.8 | 49.7 | 51.5 | 101.94 | 456 | 0.48 | 334.4 | 24 | 0.298 | 32 | 44.1 | 117.6 | 53.9 | 2.19 | 19.4 | 19.8 | 846 | 60.2 | 24.74 | 35.4 | 839 | 8805.401 | 71 | 45 | 80.03 | 120.12 | 29.1 | 30.4 | 32.6 | 25.7 | 797.5 | 14.5 | 20 | 78 | 33 | 39.6 | 41 | 3.1 | 0.02 | 10.2
|  | 3183 | 107 | 3 | 3 | 1 | 18.04 | 11.5 | 98.7 | 6.57 | 2 | 0.96 | 1.9 | 49.7 | 51.6 | 102.01 | 452.3 | 0.74 | 332.6 | 24.1 | 0.266 | 32 | 33.9 | 117.9 | 53.7 | 2.17 | 19.4 | 19.9 | 849 | 60.1 | 24.43 | 35.1 | 845.9 | 8805.401 | 71.1 | 45 | 79.84 | 120.4 | 29.1 | 30.4 | 32.6 | 25.7 | 859.2 | 18.5 | 18.8 | 78 | 32 | 31 | 30 | 1.6 | 0.02 | 11.7
|  | 3184 | 107 | 4 | 4 | 1 | 16.97 | 11.5 | 98.7 | 6.55 | 2.1 | 0.981 | 1.3 | 50.2 | 51.5 | 102 | 449.3 | 0.74 | 335.5 | 24 | 0.192 | 32 | 37.4 | 114.8 | 53.2 | 2.09 | 19.3 | 19.7 | 803 | 59.8 | 24.82 | 35.3 | 802.7 | 8805.401 | 70.2 | 45 | 80.04 | 120.4 | 29.1 | 30.3 | 32.6 | 25.7 | 804.5 | 17 | 19.2 | 78 | 32 | 28.2 | 29 | 2 | 0.04 | 14.8
|  | 3185 | 107 | 5 | 5 | 1 | 16.88 | 11.5 | 98.7 | 6.81 | 2.1 | 1.099 | 1.3 | 50.1 | 51.4 | 102.15 | 446.2 | 0.79 | 335.5 | 24.2 | 0.261 | 32.2 | 40 | 115.5 | 52.7 | 2.22 | 19.5 | 19.7 | 835 | 59.8 | 25.43 | 35.2 | 834.3 | 8805.401 | 69.6 | 44.9 | 79.91 | 120.04 | 29.1 | 30.4 | 32.6 | 25.7 | 818.8 | 17 | 19.2 | 78 | 32 | 33.3 | 33 | 2.4 | 0.04 | 17.2
|  | 3186 | 107 | 6 | 6 | 1 | 16.53 | 11.5 | 98.7 | 6.81 | 2.1 | 1.056 | 1.6 | 49.7 | 51.3 | 102.16 | 443.2 | 0.72 | 335.2 | 24.1 | 0.276 | 32.1 | 34.1 | 117.8 | 51.8 | 2.16 | 19.2 | 19.8 | 824 | 60.1 | 24.99 | 35.3 | 824.5 | 8805.401 | 70.4 | 45 | 80.01 | 119.96 | 29.1 | 30.3 | 32.7 | 25.8 | 839.8 | 18 | 18.8 | 78 | 32 | 28.2 | 29 | 2 | 0.04 | 19.5
|  | 3187 | 107 | 7 | 7 | 1 | 16.33 | 11.5 | 98.7 | 6.7 | 2.1 | 1.076 | 1.4 | 49.8 | 51.2 | 102.09 | 440.5 | 0.68 | 336.5 | 24.1 | 0.215 | 32.1 | 36.1 | 114.5 | 51.5 | 2.05 | 19.2 | 19.9 | 794 | 59.7 | 24.71 | 35.3 | 792.7 | 8805.401 | 70.8 | 44.9 | 80.01 | 119.89 | 29.2 | 30.3 | 32.7 | 25.7 | 800 | 17 | 18.8 | 78 | 32 | 29 | 29 | 2 | 0.04 | 19.5
|  | 3188 | 107 | 8 | 1 | 12 | 16.52 | 11.5 | 98.7 | 6.98 | 2.1 | 1.231 | 1.7 | 49.7 | 51.3 | 102.26 | 437.5 | 0.64 | 335.5 | 24.2 | 0.226 | 32.1 | 58.5 | 116.1 | 51 | 2.33 | 19.5 | 19.9 | 885 | 59.8 | 25.18 | 35.3 | 874.8 | 8805.401 | 70.1 | 45 | 80 | 119.85 | 29.2 | 30.3 | 32.7 | 25.7 | 825 | 12.5 | 22 | 78 | 32 | 38 | 43 | 4.7 | 0.04 | 19.5
|  | 3189 | 107 | 9 | 2 | 12 | 17.17 | 11.5 | 98.7 | 8.55 | 2.1 | 1.571 | 1.6 | 49.4 | 51 | 105.04 | 435.2 | 0.94 | 335.5 | 24.1 | 0.227 | 32.1 | 63.8 | 132.3 | 50.7 | 3.42 | 19.4 | 19.8 | 1274 | 59.8 | 25.65 | 35.3 | 1274.6 | 8805.401 | 69.9 | 44.9 | 79.85 | 120.07 | 29.2 | 30.3 | 32.7 | 25.7 | 1179.5 | 11.5 | 23.5 | 78 | 33 | 56.1 | 55 | 6.7 | 0.02 | 19.5
|  | 3190 | 107 | 10 | 3 | 12 | 16.81 | 11.5 | 98.7 | 10.25 | 2.1 | 1.682 | 1.6 | 49.7 | 51.3 | 105.73 | 434.3 | 1.72 | 338.5 | 24 | 0.241 | 32.1 | 61.5 | 177.4 | 50.8 | 4.44 | 19.4 | 19.8 | 1689 | 59.4 | 25.1 | 35.2 | 1687.4 | 8805.401 | 70.1 | 45 | 79.86 | 119.84 | 29.1 | 30.3 | 32.7 | 25.6 | 1490.5 | 21 | 25.1 | 78 | 32 | 53.3 | 54 | 8.2 | 0.04 | 19.5
|  | 3191 | 107 | 11 | 4 | 12 | 16.21 | 11.5 | 98.7 | 10.51 | 2.1 | 1.792 | 2.1 | 49.4 | 51.5 | 105.84 | 435 | 2.36 | 331.8 | 24.1 | 0.233 | 32.2 | 64 | 231 | 50.9 | 5.63 | 19.4 | 19.7 | 2124 | 59.4 | 25.29 | 35.2 | 2125.3 | 8805.402 | 69.9 | 44.9 | 79.94 | 119.67 | 29.1 | 30.3 | 32.7 | 25.6 | 1928.8 | 23 | 27.1 | 78 | 32 | 55.3 | 55 | 10.2 | 0.04 | 19.5
|  | 3192 | 107 | 12 | 5 | 12 | 15.38 | 11.5 | 98.8 | 10.69 | 2.1 | 2.029 | 2.2 | 49.4 | 51.6 | 105.9 | 438.3 | 3.16 | 331.1 | 24.2 | 0.199 | 32.3 | 63.5 | 285.2 | 52.1 | 6.81 | 19.3 | 19.5 | 2596 | 59.2 | 25.04 | 35.3 | 2597.7 | 8805.402 | 69.8 | 45 | 79.91 | 119.85 | 29.1 | 30.3 | 32.7 | 25.5 | 2441.2 | 25.5 | 28.2 | 78 | 32 | 54.1 | 53 | 11.4 | 0.06 | 19.5
|  | 3193 | 107 | 13 | 6 | 12 | 14.89 | 11.5 | 98.8 | 12.58 | 2.1 | 2.159 | 2.3 | 49.4 | 51.7 | 105.74 | 444.6 | 4.07 | 331.9 | 24 | 0.214 | 32.1 | 63.3 | 298.3 | 53.6 | 8.08 | 19.5 | 19.9 | 3073 | 59.4 | 25.1 | 35.1 | 3073.9 | 8805.402 | 70 | 44.9 | 79.98 | 120.21 | 29.1 | 30.4 | 32.7 | 25.5 | 2959.2 | 29 | 29.8 | 78 | 32 | 53.3 | 54 | 12.9 | 0.6 | 19.5
|  | 3194 | 107 | 14 | 7 | 12 | 14.62 | 11.5 | 98.8 | 13.57 | 2.1 | 2.213 | 2.7 | 49.3 | 52 | 105.63 | 452.9 | 4.96 | 331.5 | 24.1 | 0.229 | 31.9 | 64.1 | 306.7 | 54.5 | 9.26 | 19.4 | 19.6 | 3529 | 59.5 | 25.07 | 35.3 | 3530 | 8805.403 | 69.9 | 45 | 79.93 | 119.94 | 29.1 | 30.3 | 32.7 | 25.5 | 3452.2 | 30 | 30.6 | 78 | 32 | 54.5 | 55 | 13.7 | 0.41 | 14.1
|  | 3195 | 107 | 15 | 8 | 12 | 14.55 | 11.5 | 98.8 | 14.88 | 2.1 | 2.258 | 3.1 | 49.3 | 52.4 | 105.38 | 462.9 | 5.79 | 331.9 | 24.2 | 0.228 | 32 | 67.3 | 309.8 | 55.6 | 10.42 | 19.4 | 19.6 | 3984 | 59.7 | 24.99 | 35.3 | 3983.2 | 8805.403 | 70.2 | 45 | 79.71 | 119.65 | 29 | 30.4 | 32.7 | 25.5 | 3783.5 | 30.5 | 32.2 | 78 | 32 | 57.6 | 58 | 15.3 | 0.78 | 10.2
|  | 3196 | 107 | 16 | 1 | 2 | 14.29 | 11.5 | 98.7 | 15 | 2.1 | 2.029 | 3.4 | 49.1 | 52.5 | 103.5 | 474.1 | 6.6 | 331.8 | 24.2 | 0.464 | 32.1 | 48.4 | 314.7 | 56.1 | 11.19 | 19.5 | 19.8 | 4285 | 59.8 | 24.93 | 35.1 | 4281.4 | 8805.404 | 70.2 | 45 | 79.91 | 119.78 | 29 | 30.4 | 32.7 | 25.5 | 4222.5 | 35.5 | 29 | 78 | 31 | 52.2 | 48 | 12.2 | 0.78 | 2.3
|  | 3197 | 107 | 17 | 2 | 2 | 14.49 | 11.5 | 98.7 | 12.12 | 2.1 | 1.645 | 3.5 | 49.3 | 52.8 | 101.52 | 482.4 | 6.2 | 331.6 | 24.1 | 0.224 | 32 | 42.2 | 314.2 | 56 | 11.36 | 19.4 | 19.7 | 4326 | 59.9 | 25.07 | 35.2 | 4325.1 | 8805.405 | 69.9 | 45.1 | 80.04 | 120.02 | 29 | 30.4 | 32.6 | 25.4 | 4319.5 | 39 | 27.5 | 78 | 31 | 36.9 | 35 | 10.6 | 0.25 | 3.1
|  | 3198 | 107 | 18 | 3 | 2 | 14.52 | 11.5 | 98.7 | 9.99 | 2.1 | 1.39 | 3.7 | 49.2 | 52.9 | 101.55 | 488.7 | 4.95 | 332.2 | 23.9 | 0.237 | 31.8 | 41 | 312.5 | 55.6 | 11.23 | 19.5 | 19.7 | 4321 | 60.6 | 24.82 | 35.3 | 4322.2 | 8805.405 | 70.5 | 45 | 79.93 | 119.99 | 29 | 30.4 | 32.6 | 25.5 | 4325 | 40.5 | 27.1 | 78 | 31 | 34.5 | 35 | 10.2 | 0.58 | 4.7
|  | 3199 | 107 | 19 | 4 | 2 | 14.53 | 11.5 | 98.7 | 8.71 | 2.1 | 1.269 | 3.6 | 49.2 | 52.8 | 103.32 | 494 | 4.34 | 332 | 23.9 | 0.228 | 31.9 | 41.2 | 312.5 | 55.3 | 11.22 | 19.5 | 19.7 | 4314 | 60.7 | 24.85 | 35.2 | 4312.6 | 8805.406 | 70.4 | 44.9 | 80.14 | 119.8 | 28.9 | 30.5 | 32.7 | 25.5 | 4319.5 | 40 | 27.1 | 78 | 31 | 34.9 | 35 | 10.2 | 0.76 | 5.5
|  | 3200 | 107 | 20 | 5 | 2 | 14.78 | 11.5 | 98.7 | 8.17 | 2.1 | 1.229 | 3.8 | 49.1 | 52.9 | 106.36 | 498.8 | 4.18 | 332.1 | 24.1 | 0.251 | 31.9 | 41.5 | 311.4 | 55 | 11.32 | 19.3 | 19.7 | 4302 | 60.8 | 25.13 | 35.3 | 4303.1 | 8805.406 | 70.2 | 45 | 80.13 | 120.01 | 28.9 | 30.4 | 32.6 | 25.5 | 4304.5 | 40 | 27.1 | 78 | 31 | 34.9 | 35 | 10.2 | 0.7 | 5.5
|  | 3201 | 107 | 21 | 6 | 2 | 14.68 | 11.5 | 98.7 | 7.84 | 2.1 | 1.189 | 3.8 | 49 | 52.7 | 106.6 | 503.5 | 4.15 | 332.8 | 24.2 | 0.215 | 31.8 | 42.7 | 312 | 55.1 | 11.42 | 19.5 | 20 | 4294 | 60.6 | 25.4 | 35.2 | 4293.5 | 8805.406 | 70.6 | 45 | 80.12 | 120.15 | 28.9 | 30.4 | 32.7 | 25.5 | 4295.2 | 40 | 27.1 | 78 | 31 | 34.9 | 35 | 10.2 | 0.78 | 0.8
|  | 3202 | 107 | 22 | 7 | 2 | 14.45 | 11.5 | 98.7 | 7.83 | 2.1 | 1.209 | 3.6 | 49.3 | 52.8 | 106.52 | 508 | 4.18 | 332.1 | 24.2 | 0.267 | 31.8 | 42.5 | 310.7 | 55.1 | 11.33 | 19.5 | 19.7 | 4309 | 60.9 | 25.1 | 35.3 | 4305.7 | 8805.407 | 70 | 44.8 | 80.06 | 120.13 | 28.9 | 30.4 | 32.6 | 25.5 | 4300 | 39.5 | 27.5 | 78 | 31 | 36.1 | 36 | 10.6 | 0.76 | 6.3
|  | 3203 | 107 | 23 | 1 | 21 | 14.47 | 11.5 | 98.8 | 7.38 | 2.1 | 1.146 | 3.6 | 49.2 | 52.7 | 104 | 511.8 | 4.24 | 332.1 | 25 | 0.234 | 31.8 | 24.5 | 310.9 | 55.2 | 10.77 | 19.5 | 19.9 | 4168 | 61.1 | 24.68 | 35.2 | 4172.6 | 8805.407 | 70.2 | 44.8 | 80.19 | 120.02 | 28.9 | 30.4 | 32.6 | 25.5 | 4227.2 | 38.5 | 24.7 | 78 | 31 | 23.5 | 21 | 7.5 | 0.8 | -0.8
|  | 3204 | 107 | 24 | 2 | 21 | 14.86 | 11.5 | 98.8 | 5.78 | 2.1 | 0.971 | 4 | 49 | 53 | 102.27 | 513.9 | 3.26 | 331.2 | 24.2 | 0.225 | 31.7 | 18.6 | 306.6 | 55.1 | 10.05 | 19.5 | 19.6 | 3786 | 61.1 | 25.35 | 35.4 | 3783.6 | 8805.408 | 69.9 | 44.8 | 80.17 | 119.83 | 28.8 | 30.4 | 32.6 | 25.5 | 3967.8 | 32 | 21.2 | 78 | 31 | 14.9 | 16 | 4.3 | 0.72 | 3.9
|  | 3205 | 107 | 25 | 3 | 21 | 16.18 | 11.5 | 98.7 | 4.31 | 2.1 | 0.818 | 4 | 49 | 53 | 101.64 | 510.9 | 1.96 | 331.3 | 24.2 | 0.265 | 32 | 17.6 | 302.1 | 55.2 | 8.64 | 19.4 | 19.6 | 3330 | 61 | 24.77 | 35.2 | 3332.4 | 8805.408 | 70.2 | 44.9 | 80.18 | 120 | 28.9 | 30.4 | 32.7 | 25.6 | 3507.8 | 30.5 | 20 | 78 | 31 | 13.3 | 13 | 3.1 | 0.06 | 6.3
|  | 3206 | 107 | 26 | 4 | 21 | 20.52 | 11.5 | 98.7 | 3.78 | 2.1 | 0.636 | 2.6 | 49.8 | 52.4 | 101.63 | 503.2 | 0.98 | 332.1 | 24 | 0.258 | 32.2 | 17.5 | 293.4 | 55.4 | 7.37 | 19.3 | 19.7 | 2850 | 60.8 | 24.71 | 35.1 | 2850.1 | 8805.408 | 70.9 | 44.9 | 80.1 | 120.14 | 28.9 | 30.4 | 32.6 | 25.6 | 2987.5 | 27.5 | 19.6 | 78 | 31 | 13.3 | 13 | 2.4 | 0 | 0
|  | 3207 | 107 | 27 | 5 | 21 | 20.51 | 11.5 | 98.7 | 2.25 | 2.1 | 0.741 | 3.2 | 49.2 | 52.4 | 101.65 | 494.3 | 0.19 | 331.9 | 24.3 | 0.26 | 32 | 16.8 | 278.9 | 55 | 6.13 | 19.5 | 19.7 | 2384 | 61 | 24.54 | 35.4 | 2380.2 | 8805.408 | 70.4 | 45 | 79.88 | 120.17 | 28.9 | 30.4 | 32.7 | 25.6 | 2479.5 | 26 | 18.8 | 78 | 31 | 12.9 | 13 | 2 | 0 | 0
|  | 3208 | 107 | 28 | 6 | 21 | 20.52 | 11.5 | 98.7 | 2.87 | 2.1 | 0.697 | 2.1 | 49.8 | 52 | 101.59 | 483.8 | 0.03 | 331.9 | 24.2 | 0.247 | 32.1 | 17 | 236 | 55.1 | 5.1 | 19.4 | 19.7 | 1942 | 60.7 | 25.07 | 35.3 | 1938.1 | 8805.408 | 70.3 | 44.9 | 79.88 | 120.21 | 29 | 30.4 | 32.7 | 25.6 | 1986.5 | 22.5 | 18.4 | 78 | 32 | 12.9 | 12 | 1.2 | 0 | 0
|  | 3209 | 107 | 29 | 7 | 21 | 20.51 | 11.5 | 98.7 | 2.14 | 2.1 | 0.535 | 2 | 49.7 | 51.7 | 101.55 | 475.1 | 0 | 332 | 24.3 | 0.254 | 32 | 15.8 | 190.3 | 54.8 | 3.88 | 19.5 | 20 | 1505 | 60.6 | 24.66 | 35.3 | 1508.9 | 8805.408 | 69.5 | 44.9 | 79.89 | 120.27 | 29 | 30.4 | 32.6 | 25.6 | 1686.5 | 20 | 17.3 | 78 | 32 | 12.2 | 12 | 0.4 | 0 | 1.6
|  | 3210 | 107 | 30 | 8 | 21 | 20.51 | 11.5 | 98.7 | 1.73 | 2 | 0.467 | 2.1 | 49.7 | 51.8 | 101.03 | 468.1 | 0.16 | 332.1 | 24.1 | 0.27 | 31.8 | 16.9 | 145 | 54.6 | 2.72 | 19.5 | 19.7 | 1085 | 60.4 | 23.91 | 35.2 | 1085.3 | 8805.408 | 70.4 | 44.9 | 79.9 | 119.84 | 29 | 30.5 | 32.6 | 25.6 | 1217.8 | 16.5 | 16.9 | 78 | 32 | 12.2 | 12 | 0 | 0 | 3.9
|  | 3211 | 108 | 1 | 1 | 1 | 20.5 | 11.5 | 98.7 | 4.75 | 2.1 | 0.616 | 1.8 | 49.7 | 51.5 | 100.94 | 461.5 | 0.22 | 336.6 | 24.2 | 0.209 | 32 | 43.6 | 111.2 | 54.3 | 2.04 | 19.5 | 19.7 | 786 | 60.1 | 24.74 | 35.3 | 776.2 | 8805.408 | 70.4 | 44.8 | 80.01 | 119.6 | 29.1 | 30.5 | 32.7 | 25.7 | 807 | 16 | 19.6 | 78 | 32 | 31 | 23 | 2.7 | 0.02 | 7
|  | 3212 | 108 | 2 | 2 | 1 | 19.01 | 11.5 | 98.7 | 6.16 | 2.1 | 0.832 | 1.5 | 49.8 | 51.4 | 101.18 | 456.8 | 0.47 | 334.3 | 24.2 | 0.295 | 32.1 | 43.1 | 111.7 | 54.1 | 2.2 | 19.4 | 19.8 | 846 | 60 | 24.85 | 35.3 | 855.5 | 8805.408 | 69.6 | 44.9 | 80.05 | 119.85 | 29.1 | 30.5 | 32.7 | 25.7 | 821.8 | 15 | 19.6 | 78 | 33 | 40.8 | 41 | 2.7 | 0.02 | 8.6
|  | 3213 | 108 | 3 | 3 | 1 | 17.84 | 11.5 | 98.7 | 6.37 | 2 | 0.877 | 1.5 | 50 | 51.5 | 101.2 | 453.2 | 0.7 | 331.9 | 24.1 | 0.248 | 32 | 34.6 | 115.2 | 53.9 | 2.16 | 19.3 | 19.7 | 850 | 60.2 | 24.32 | 35.4 | 849.4 | 8805.408 | 70.4 | 45.1 | 79.91 | 120.28 | 29.1 | 30.4 | 32.6 | 25.6 | 858.5 | 19 | 18.8 | 78 | 32 | 30.6 | 29 | 2 | 0.02 | 11.7
|  | 3214 | 108 | 4 | 4 | 1 | 16.91 | 11.5 | 98.7 | 6.55 | 2 | 0.912 | 1.7 | 49.9 | 51.6 | 101.32 | 450.2 | 0.74 | 335.1 | 24.1 | 0.203 | 32.1 | 36 | 112.6 | 53.3 | 2.05 | 19.3 | 19.6 | 800 | 60 | 24.46 | 35.4 | 804.1 | 8805.408 | 71 | 45 | 79.98 | 120.1 | 29.2 | 30.4 | 32.7 | 25.7 | 807.8 | 17 | 19.2 | 78 | 32 | 28.2 | 28 | 2 | 0.02 | 14.8
|  | 3215 | 108 | 5 | 5 | 1 | 16.78 | 11.5 | 98.7 | 6.55 | 2.1 | 1.029 | 1.3 | 50 | 51.3 | 101.46 | 447.1 | 0.68 | 335.5 | 24.2 | 0.242 | 32 | 39.9 | 117.6 | 52.8 | 2.17 | 19.4 | 20 | 829 | 59.9 | 24.96 | 35.2 | 827.4 | 8805.408 | 70.6 | 44.8 | 79.85 | 120.04 | 29.1 | 30.4 | 32.7 | 25.7 | 821 | 17 | 19.2 | 78 | 32 | 33.3 | 32 | 2.4 | 0.04 | 18
|  | 3216 | 108 | 6 | 6 | 1 | 16.58 | 11.5 | 98.7 | 6.55 | 2.1 | 1.057 | 1.7 | 49.6 | 51.3 | 101.57 | 444.1 | 0.81 | 334.9 | 24.4 | 0.284 | 32 | 34.1 | 116.2 | 52 | 2.12 | 19.4 | 19.6 | 822 | 60 | 24.63 | 35.5 | 821.5 | 8805.409 | 70 | 44.9 | 79.88 | 120.41 | 29.2 | 30.4 | 32.7 | 25.7 | 836.5 | 18 | 18.8 | 78 | 32 | 28.2 | 28 | 2 | 0.04 | 19.5
|  | 3217 | 108 | 7 | 7 | 1 | 16.38 | 11.5 | 98.7 | 6.54 | 2.1 | 1.073 | 1.8 | 49.5 | 51.3 | 101.45 | 441.4 | 0.75 | 334.8 | 24.2 | 0.219 | 31.9 | 36.1 | 114 | 51.3 | 2.05 | 19.2 | 19.7 | 794 | 59.7 | 24.6 | 35.3 | 789.8 | 8805.409 | 70.6 | 44.9 | 80.07 | 120.15 | 29.2 | 30.4 | 32.7 | 25.7 | 803 | 17 | 18.8 | 78 | 32 | 28.6 | 30 | 2 | 0.04 | 19.5
|  | 3218 | 108 | 8 | 1 | 12 | 16.54 | 11.5 | 98.7 | 6.8 | 2.2 | 1.243 | 1.8 | 49.6 | 51.3 | 102.22 | 438.6 | 0.74 | 335.4 | 24.3 | 0.204 | 32.1 | 58.3 | 115.5 | 51 | 2.38 | 19.4 | 19.7 | 882 | 59.9 | 25.74 | 35.3 | 877.1 | 8805.409 | 70.2 | 44.9 | 80.04 | 119.82 | 29.2 | 30.4 | 32.7 | 25.6 | 832 | 16 | 20.8 | 78 | 32 | 40 | 46 | 3.5 | 0.04 | 19.5
|  | 3219 | 108 | 9 | 2 | 12 | 17.11 | 11.5 | 98.7 | 8.59 | 2.2 | 1.578 | 1.8 | 49.5 | 51.3 | 105.28 | 436 | 1 | 335.1 | 24.3 | 0.223 | 32.1 | 63.9 | 133.1 | 50.8 | 3.44 | 19.5 | 19.7 | 1278 | 59.5 | 25.68 | 35.3 | 1276.3 | 8805.409 | 70 | 44.9 | 79.97 | 120.24 | 29.2 | 30.3 | 32.7 | 25.6 | 1051.5 | 12.5 | 23.5 | 78 | 32 | 55.7 | 55 | 6.7 | 0.02 | 19.5
|  | 3220 | 108 | 10 | 3 | 12 | 16.86 | 11.5 | 98.7 | 10.08 | 2.1 | 1.723 | 2.2 | 49.2 | 51.4 | 105.9 | 435 | 1.68 | 335.7 | 24.3 | 0.227 | 32 | 61.4 | 178.1 | 50.6 | 4.45 | 19.5 | 19.8 | 1692 | 59.5 | 25.1 | 35.5 | 1690.3 | 8805.409 | 70.3 | 45 | 79.91 | 120.33 | 29.1 | 30.4 | 32.7 | 25.5 | 1515.5 | 21.5 | 25.1 | 78 | 32 | 52.5 | 53 | 8.2 | 0.02 | 19.5
|  | 3221 | 108 | 11 | 4 | 12 | 16.18 | 11.5 | 98.7 | 10.38 | 2.1 | 1.819 | 2.3 | 49.3 | 51.5 | 105.88 | 435.5 | 2.34 | 331.8 | 24.2 | 0.24 | 31.9 | 63.7 | 232.4 | 50.9 | 5.56 | 19.4 | 19.7 | 2128 | 59.4 | 24.96 | 35.3 | 2128.1 | 8805.409 | 70.4 | 45.3 | 79.98 | 120.45 | 29.2 | 30.4 | 32.7 | 25.5 | 1960.8 | 23 | 27.1 | 78 | 32 | 54.5 | 56 | 10.2 | 0.04 | 19.5
|  | 3222 | 108 | 12 | 5 | 12 | 15.4 | 11.5 | 98.7 | 10.79 | 2.1 | 2.053 | 2.2 | 49.5 | 51.7 | 105.81 | 438.8 | 3.13 | 331.8 | 24.5 | 0.253 | 32 | 63.7 | 284.7 | 52 | 6.95 | 19.5 | 19.8 | 2600 | 59.3 | 25.51 | 35.3 | 2598.5 | 8805.409 | 70 | 45 | 79.97 | 120.02 | 29.1 | 30.4 | 32.7 | 25.5 | 2466.2 | 25.5 | 28.6 | 78 | 32 | 54.5 | 55 | 11.4 | 0.06 | 19.5
|  | 3223 | 108 | 13 | 6 | 12 | 14.9 | 11.5 | 98.7 | 12.62 | 2.1 | 2.174 | 2.7 | 49.3 | 52 | 105.73 | 444.7 | 4.07 | 331.9 | 24.1 | 0.216 | 31.9 | 63.1 | 299.5 | 53.5 | 8.14 | 19.6 | 19.7 | 3072 | 59.4 | 25.29 | 35.4 | 3069.5 | 8805.41 | 70.1 | 45 | 80.04 | 120.04 | 29.2 | 30.3 | 32.7 | 25.5 | 2980.2 | 28.5 | 29 | 78 | 32 | 53.3 | 54 | 12.2 | 0.29 | 15.6
|  | 3224 | 108 | 14 | 7 | 12 | 14.57 | 11.5 | 98.7 | 13.59 | 2.1 | 2.244 | 2.8 | 49.3 | 52 | 105.66 | 453.2 | 4.97 | 332.5 | 24.3 | 0.234 | 32.2 | 64.6 | 305.5 | 54.7 | 9.18 | 19.4 | 19.7 | 3527 | 59.5 | 24.85 | 35.3 | 3529.4 | 8805.41 | 70.2 | 45 | 80 | 120.17 | 29.1 | 30.4 | 32.7 | 25.5 | 3312.5 | 30 | 30.6 | 78 | 32 | 54.9 | 54 | 13.7 | 0.18 | 14.1
|  | 3225 | 108 | 15 | 8 | 12 | 14.62 | 11.5 | 98.7 | 14.8 | 2.1 | 2.269 | 3.2 | 49 | 52.3 | 105.29 | 463.2 | 5.84 | 332.7 | 24.3 | 0.225 | 31.9 | 67.1 | 311.2 | 55.4 | 10.48 | 19.4 | 19.9 | 3979 | 60 | 25.15 | 35.4 | 3980.7 | 8805.411 | 70.4 | 45.3 | 80.02 | 120.09 | 29 | 30.4 | 32.7 | 25.4 | 3807 | 30.5 | 32.2 | 78 | 32 | 56.9 | 56 | 15.3 | 0.74 | 9.4
|  | 3226 | 108 | 16 | 1 | 2 | 14.12 | 11.5 | 98.7 | 14.8 | 2.1 | 2.054 | 3.3 | 49.4 | 52.7 | 103.13 | 474.3 | 6.61 | 332.3 | 24.2 | 0.439 | 32 | 48.6 | 314.7 | 55.9 | 11.33 | 19.5 | 19.7 | 4286 | 59.8 | 25.24 | 35.5 | 4282.2 | 8805.411 | 70.4 | 45 | 79.86 | 119.86 | 29.1 | 30.4 | 32.7 | 25.4 | 4232 | 36 | 29 | 78 | 31 | 49.8 | 47 | 11.8 | 0.8 | 3.9
|  | 3227 | 108 | 17 | 2 | 2 | 14.5 | 11.5 | 98.7 | 12.13 | 2.1 | 1.656 | 3.4 | 49.4 | 52.8 | 101.57 | 482.4 | 6.29 | 331.6 | 24.3 | 0.263 | 32 | 41.5 | 313.7 | 55.9 | 11.33 | 19.3 | 19.7 | 4326 | 60.2 | 25.02 | 35.5 | 4327.3 | 8805.412 | 69.9 | 45 | 79.99 | 119.87 | 29 | 30.4 | 32.6 | 25.4 | 4325 | 39 | 27.5 | 78 | 31 | 36.5 | 36 | 10.2 | 0.27 | -0.8
|  | 3228 | 108 | 18 | 3 | 2 | 15 | 11.5 | 98.7 | 9.9 | 2.1 | 1.393 | 3.3 | 49.4 | 52.8 | 101.59 | 488.6 | 5.04 | 331.8 | 24.4 | 0.21 | 32.1 | 41.2 | 313.3 | 55.8 | 11.43 | 19.6 | 19.7 | 4319 | 60.4 | 25.27 | 35.2 | 4317.6 | 8805.413 | 70.1 | 44.8 | 80.01 | 119.68 | 29 | 30.4 | 32.7 | 25.4 | 4319.5 | 40.5 | 27.1 | 78 | 31 | 34.1 | 34 | 10.2 | 0.08 | 0
|  | 3229 | 108 | 19 | 4 | 2 | 14.72 | 11.5 | 98.7 | 8.69 | 2.1 | 1.281 | 3.3 | 49.5 | 52.8 | 104.09 | 494 | 4.39 | 331.7 | 24.2 | 0.242 | 32 | 41.3 | 312.8 | 55.5 | 11.21 | 19.6 | 19.9 | 4309 | 60.4 | 24.85 | 35.3 | 4309.7 | 8805.413 | 70.1 | 44.9 | 79.98 | 119.91 | 29 | 30.4 | 32.6 | 25.4 | 4314.8 | 40 | 27.1 | 78 | 31 | 34.9 | 35 | 10.2 | 0.64 | 0.8
|  | 3230 | 108 | 20 | 5 | 2 | 14.49 | 11.5 | 98.7 | 8.08 | 2.1 | 1.209 | 3.6 | 48.9 | 52.6 | 106.55 | 499.1 | 4.24 | 331.7 | 24.4 | 0.257 | 32 | 41.4 | 311.3 | 55.2 | 11.18 | 19.7 | 19.6 | 4297 | 60.9 | 24.85 | 35.5 | 4298 | 8805.414 | 70.7 | 44.9 | 80.16 | 120.1 | 28.9 | 30.4 | 32.6 | 25.5 | 4300 | 40 | 27.1 | 78 | 31 | 34.5 | 35 | 10.2 | 0.29 | 4.7
|  | 3231 | 108 | 21 | 6 | 2 | 14.49 | 11.5 | 98.7 | 7.99 | 2.1 | 1.208 | 3.4 | 49.4 | 52.8 | 106.67 | 503.7 | 4.22 | 331.6 | 23.9 | 0.247 | 31.8 | 43.2 | 311.8 | 55.1 | 11.38 | 19.4 | 19.8 | 4307 | 61 | 25.24 | 35.3 | 4304.4 | 8805.414 | 70.1 | 44.9 | 80.26 | 120.04 | 28.9 | 30.4 | 32.6 | 25.4 | 4304.5 | 39.5 | 27.5 | 78 | 31 | 36.1 | 36 | 10.6 | 0.76 | 6.3
|  | 3232 | 108 | 22 | 7 | 2 | 14.33 | 11.5 | 98.7 | 7.98 | 2.1 | 1.207 | 3.3 | 49.4 | 52.7 | 106.6 | 507.9 | 4.33 | 331.7 | 24.2 | 0.297 | 32.1 | 41.3 | 310.7 | 55.2 | 11.35 | 19.6 | 20 | 4320 | 61 | 25.1 | 35.3 | 4318.9 | 8805.414 | 69.9 | 44.9 | 80.03 | 119.66 | 28.9 | 30.4 | 32.6 | 25.5 | 4319.5 | 39.5 | 27.1 | 78 | 31 | 36.5 | 35 | 10.6 | 0.78 | 5.5
|  | 3233 | 108 | 23 | 1 | 21 | 14.52 | 11.5 | 98.8 | 7.46 | 2.1 | 1.168 | 3.8 | 49.1 | 52.9 | 103.24 | 512 | 4.31 | 331.8 | 24 | 0.245 | 32 | 24.5 | 310.5 | 55.3 | 10.81 | 19.5 | 19.7 | 4167 | 61.1 | 24.77 | 35.4 | 4168.9 | 8805.415 | 70.4 | 44.8 | 79.88 | 119.81 | 29 | 30.4 | 32.7 | 25.5 | 4208.5 | 37 | 23.9 | 78 | 31 | 22 | 20 | 7.1 | 0.82 | -0.8
|  | 3234 | 108 | 24 | 2 | 21 | 14.71 | 11.5 | 98.8 | 5.83 | 2.1 | 0.97 | 3.5 | 49.2 | 52.7 | 101.9 | 514 | 3.24 | 331.9 | 24.1 | 0.255 | 31.8 | 18.5 | 307.2 | 55.1 | 9.81 | 19.6 | 19.7 | 3779 | 61.1 | 24.79 | 35.4 | 3784.9 | 8805.415 | 70 | 44.6 | 79.9 | 120.29 | 28.9 | 30.4 | 32.6 | 25.5 | 3942.8 | 32 | 21.2 | 78 | 31 | 14.5 | 15 | 4.3 | 0.31 | 4.7
|  | 3235 | 108 | 25 | 3 | 21 | 15.97 | 11.5 | 98.7 | 3.16 | 2.1 | 0.756 | 3.1 | 49.5 | 52.7 | 101.5 | 511.5 | 1.99 | 331.5 | 23.9 | 0.246 | 31.8 | 16.6 | 301.9 | 55.3 | 8.82 | 19.3 | 19.7 | 3349 | 61 | 25.15 | 35.4 | 3347.4 | 8805.416 | 70.6 | 44.8 | 80.13 | 120.53 | 28.9 | 30.4 | 32.6 | 25.6 | 3481.2 | 30 | 20 | 78 | 31 | 13.3 | 13 | 3.1 | 0.04 | 7
|  | 3236 | 108 | 26 | 4 | 21 | 20.51 | 11.5 | 98.7 | 3.37 | 2 | 0.621 | 3.3 | 49.3 | 52.5 | 101.4 | 505.2 | 1.18 | 332.8 | 23.9 | 0.252 | 31.9 | 16.7 | 293.9 | 55.2 | 7.33 | 19.4 | 19.5 | 2867 | 61 | 24.41 | 35.4 | 2868 | 8805.416 | 70.4 | 45 | 80.04 | 119.97 | 28.9 | 30.4 | 32.7 | 25.6 | 2978 | 28 | 19.6 | 78 | 31 | 12.5 | 12 | 2.4 | 0 | 0
|  | 3237 | 108 | 27 | 5 | 21 | 20.51 | 11.5 | 98.7 | 2.76 | 2 | 0.733 | 2.9 | 49.4 | 52.3 | 101.53 | 496.4 | 0.35 | 332.2 | 23.8 | 0.271 | 31.8 | 15.9 | 279.5 | 55 | 6.14 | 19.3 | 19.9 | 2399 | 60.6 | 24.46 | 35.4 | 2398.7 | 8805.416 | 70.6 | 45 | 79.94 | 119.88 | 28.9 | 30.5 | 32.7 | 25.6 | 2640.5 | 26 | 18.8 | 78 | 31 | 12.2 | 12 | 1.6 | 0 | 0
|  | 3238 | 108 | 28 | 6 | 21 | 20.52 | 11.5 | 98.7 | 3.36 | 2.1 | 0.733 | 2.6 | 49.4 | 52.1 | 101.4 | 486.2 | 0.05 | 332.3 | 24 | 0.246 | 31.7 | 15.9 | 236.9 | 54.9 | 5.06 | 19.6 | 19.7 | 1951 | 60.6 | 24.79 | 35.4 | 1949.9 | 8805.416 | 70.4 | 45 | 79.91 | 120.15 | 28.9 | 30.4 | 32.7 | 25.6 | 2130.2 | 22.5 | 18 | 78 | 32 | 12.2 | 12 | 1.2 | 0 | 0
|  | 3239 | 108 | 29 | 7 | 21 | 20.51 | 11.5 | 98.7 | 2.89 | 2.1 | 0.614 | 2.7 | 49 | 51.6 | 101.59 | 477.3 | 0.01 | 331.5 | 24.1 | 0.235 | 32 | 15.3 | 190.8 | 54.9 | 3.97 | 19.7 | 19.9 | 1519 | 60.4 | 24.96 | 35.3 | 1517.7 | 8805.416 | 69.6 | 44.8 | 80.1 | 120.03 | 29 | 30.4 | 32.6 | 25.6 | 1669.5 | 20 | 17.3 | 78 | 32 | 11.4 | 12 | 0 | 0 | 1.6
|  | 3240 | 108 | 30 | 8 | 21 | 20.51 | 11.5 | 98.7 | 2.73 | 2 | 0.53 | 2 | 49.7 | 51.7 | 100.79 | 467.9 | 0 | 331.8 | 23.7 | 0.236 | 31.9 | 16.6 | 146.1 | 54.5 | 2.8 | 19.5 | 19.9 | 1095 | 60.4 | 24.41 | 35.3 | 1096.8 | 8805.416 | 70.1 | 44.8 | 80.05 | 120.22 | 29 | 30.4 | 32.6 | 25.6 | 1207.8 | 16 | 16.5 | 78 | 32 | 11.8 | 13 | 0 | 0 | 3.9
|  | 3241 | 109 | 1 | 1 | 1 | 20.52 | 11.5 | 98.7 | 5.61 | 2.1 | 0.666 | 2.1 | 49.8 | 51.9 | 100.67 | 459.2 | 0.01 | 334.5 | 24.4 | 0.242 | 32 | 42.9 | 109.7 | 54.3 | 2.04 | 19.5 | 20 | 774 | 59.6 | 25.21 | 35.3 | 771.1 | 8805.416 | 69.9 | 45 | 80.01 | 119.96 | 29.1 | 30.4 | 32.6 | 25.6 | 803.8 | 13.5 | 19.6 | 78 | 32 | 32.5 | 22 | 2.7 | 0.02 | 7
|  | 3242 | 109 | 2 | 2 | 1 | 19.22 | 11.5 | 98.7 | 6.53 | 2.1 | 0.885 | 2 | 49.7 | 51.6 | 101.57 | 454 | 0.44 | 335.7 | 24 | 0.313 | 32 | 43.7 | 117.7 | 53.9 | 2.22 | 19.5 | 19.5 | 844 | 60 | 25.07 | 35.5 | 839.8 | 8805.416 | 70.5 | 45 | 79.98 | 120.15 | 29.1 | 30.4 | 32.7 | 25.7 | 817 | 14 | 19.6 | 78 | 33 | 41.6 | 41 | 2.7 | 0.02 | 8.6
|  | 3243 | 109 | 3 | 3 | 1 | 17.98 | 11.5 | 98.7 | 6.55 | 2.1 | 0.931 | 1.7 | 49.8 | 51.5 | 101.7 | 450 | 0.73 | 333 | 23.8 | 0.256 | 32 | 33.8 | 117.8 | 53.6 | 2.21 | 19.4 | 19.8 | 847 | 60.1 | 24.93 | 35.4 | 845.6 | 8805.416 | 69.9 | 45.2 | 79.97 | 120.03 | 29.1 | 30.4 | 32.6 | 25.7 | 855.2 | 19.5 | 18.8 | 78 | 32 | 29.8 | 28 | 2 | 0.02 | 11.7
|  | 3244 | 109 | 4 | 4 | 1 | 17.03 | 11.5 | 98.7 | 6.54 | 2.1 | 0.96 | 1.7 | 49.9 | 51.6 | 101.78 | 447.2 | 0.74 | 336.1 | 23.7 | 0.186 | 31.9 | 37.4 | 114.8 | 53.3 | 2.08 | 19.4 | 19.8 | 799 | 60 | 24.88 | 35.3 | 802.8 | 8805.416 | 69.9 | 44.9 | 79.89 | 120.24 | 29.1 | 30.4 | 32.6 | 25.6 | 814.8 | 17 | 18.8 | 78 | 32 | 29.4 | 30 | 2 | 0.02 | 14.8
|  | 3245 | 109 | 5 | 5 | 1 | 16.86 | 11.5 | 98.7 | 6.69 | 2.1 | 1.07 | 1.4 | 50 | 51.4 | 101.77 | 444.1 | 0.7 | 335.7 | 23.7 | 0.27 | 32.1 | 39.4 | 114.6 | 52.6 | 2.21 | 19.5 | 19.9 | 836 | 60 | 25.29 | 35.4 | 834.6 | 8805.416 | 70.3 | 45 | 79.86 | 120.11 | 29.1 | 30.3 | 32.7 | 25.6 | 812.5 | 16.5 | 19.6 | 78 | 32 | 33.7 | 34 | 2.4 | 0.04 | 17.2
|  | 3246 | 109 | 6 | 6 | 1 | 16.54 | 11.5 | 98.7 | 6.7 | 2.1 | 1.056 | 1.5 | 49.8 | 51.3 | 101.83 | 441.3 | 0.78 | 335.1 | 23.8 | 0.279 | 32 | 34.1 | 116.5 | 51.9 | 2.16 | 19.4 | 19.6 | 823 | 59.8 | 25.04 | 35.5 | 820.3 | 8805.416 | 70.1 | 45 | 79.93 | 120.1 | 29.2 | 30.4 | 32.7 | 25.6 | 832 | 17.5 | 18.8 | 78 | 32 | 28.2 | 28 | 2 | 0.04 | 19.5
|  | 3247 | 109 | 7 | 7 | 1 | 16.38 | 11.5 | 98.7 | 6.64 | 2.1 | 1.086 | 1.7 | 49.6 | 51.4 | 101.86 | 438.7 | 0.79 | 336.2 | 23.7 | 0.205 | 32.1 | 36.7 | 116.1 | 51.2 | 2.08 | 19.4 | 20.2 | 798 | 59.8 | 24.85 | 35.5 | 791.6 | 8805.416 | 70.3 | 45.2 | 80.06 | 120.11 | 29.1 | 30.3 | 32.7 | 25.6 | 796 | 18 | 18.8 | 78 | 32 | 29 | 30 | 2 | 0.04 | 19.5
|  | 3248 | 109 | 8 | 1 | 12 | 16.56 | 11.5 | 98.7 | 6.95 | 2.2 | 1.215 | 1.5 | 49.6 | 51.1 | 101.82 | 436 | 0.73 | 335.7 | 23.8 | 0.21 | 32 | 58.5 | 117.7 | 50.9 | 2.4 | 19.4 | 19.7 | 881 | 59.7 | 25.99 | 35.5 | 884.9 | 8805.416 | 70 | 45 | 80.12 | 119.65 | 29.2 | 30.4 | 32.7 | 25.6 | 840.5 | 14.5 | 20.8 | 78 | 32 | 42 | 45 | 3.9 | 0.04 | 19.5
|  | 3249 | 109 | 9 | 2 | 12 | 17.19 | 11.5 | 98.7 | 8.45 | 2.2 | 1.555 | 1.7 | 49.5 | 51.2 | 104.85 | 433.6 | 0.91 | 335.8 | 24 | 0.223 | 32.2 | 64.1 | 132.8 | 50.7 | 3.44 | 19.6 | 19.9 | 1278 | 59.4 | 25.68 | 35.3 | 1278 | 8805.416 | 70.5 | 44.8 | 80.01 | 119.8 | 29.2 | 30.3 | 32.7 | 25.5 | 1078 | 13 | 23.9 | 78 | 32 | 55.3 | 55 | 6.7 | 0.02 | 19.5
|  | 3250 | 109 | 10 | 3 | 12 | 16.85 | 11.5 | 98.7 | 10 | 2.1 | 1.686 | 1.6 | 49.6 | 51.2 | 105.63 | 432.8 | 1.63 | 339 | 23.6 | 0.229 | 32.1 | 61 | 178.8 | 50.7 | 4.44 | 19.6 | 19.8 | 1691 | 59.3 | 25.1 | 35.4 | 1689.5 | 8805.416 | 69.9 | 44.8 | 79.98 | 119.93 | 29.2 | 30.3 | 32.7 | 25.5 | 1539.8 | 22 | 25.1 | 78 | 32 | 52.5 | 53 | 8.2 | 0.04 | 19.5
|  | 3251 | 109 | 11 | 4 | 12 | 16.33 | 11.5 | 98.7 | 10.38 | 2.1 | 1.82 | 1.9 | 49.5 | 51.3 | 105.73 | 433.4 | 2.39 | 332.3 | 23.8 | 0.235 | 32.1 | 64.2 | 232.7 | 50.7 | 5.59 | 19.6 | 19.8 | 2123 | 59.3 | 25.15 | 35.3 | 2122.9 | 8805.417 | 70.1 | 44.9 | 79.92 | 120.04 | 29.1 | 30.3 | 32.7 | 25.5 | 1980.2 | 22.5 | 27.1 | 78 | 32 | 54.5 | 56 | 10.2 | 0.04 | 19.5
|  | 3252 | 109 | 12 | 5 | 12 | 15.41 | 11.5 | 98.7 | 10.86 | 2.1 | 2.016 | 2 | 49.4 | 51.4 | 105.64 | 436.5 | 3.14 | 332 | 23.9 | 0.225 | 31.9 | 63.5 | 285.6 | 52 | 6.83 | 19.5 | 20 | 2597 | 59.1 | 25.1 | 35.2 | 2596.8 | 8805.417 | 70.6 | 45 | 79.89 | 119.81 | 29.1 | 30.3 | 32.7 | 25.5 | 2489.8 | 24.5 | 28.6 | 78 | 32 | 53.7 | 55 | 11.8 | 0.06 | 19.5
|  | 3253 | 109 | 13 | 6 | 12 | 14.86 | 11.5 | 98.7 | 12.57 | 2.1 | 2.145 | 2.7 | 49.3 | 52 | 105.61 | 442.8 | 4.05 | 331.9 | 24 | 0.222 | 32.1 | 63.4 | 299.1 | 53.7 | 7.92 | 19.7 | 19.6 | 3070 | 59.2 | 24.63 | 35.4 | 3070.4 | 8805.417 | 70.9 | 45 | 79.84 | 119.83 | 29.1 | 30.3 | 32.8 | 25.5 | 3007 | 28.5 | 29.4 | 78 | 32 | 53.7 | 53 | 12.5 | 0.12 | 14.8
|  | 3254 | 109 | 14 | 7 | 12 | 14.61 | 11.5 | 98.7 | 13.52 | 2.1 | 2.221 | 2.6 | 49.4 | 52 | 105.52 | 451.4 | 4.95 | 332.2 | 24 | 0.213 | 32.2 | 64.4 | 306 | 54.7 | 9.2 | 19.5 | 19.9 | 3527 | 59.5 | 24.9 | 35.3 | 3527.1 | 8805.418 | 69.5 | 44.8 | 80.02 | 119.94 | 29 | 30.3 | 32.7 | 25.4 | 3339 | 30 | 31 | 78 | 32 | 55.3 | 54 | 13.7 | 0.76 | 13.3
|  | 3255 | 109 | 15 | 8 | 12 | 14.6 | 11.5 | 98.7 | 14.82 | 2.1 | 2.243 | 2.9 | 49.3 | 52.2 | 105.36 | 461.6 | 5.79 | 331.7 | 23.8 | 0.211 | 31.9 | 67.3 | 311.3 | 55.4 | 10.25 | 19.4 | 19.9 | 3976 | 59.4 | 24.63 | 35.4 | 3979.6 | 8805.418 | 69.6 | 45 | 80.04 | 119.57 | 29.1 | 30.3 | 32.7 | 25.4 | 3829.5 | 30.5 | 32.2 | 78 | 31 | 57.3 | 58 | 15.3 | 0.74 | 11.7
|  | 3256 | 109 | 16 | 1 | 2 | 14.35 | 11.5 | 98.7 | 14.89 | 2.1 | 2.033 | 3.3 | 49.3 | 52.5 | 104.24 | 472.8 | 6.57 | 332 | 24.2 | 0.472 | 32.1 | 48.9 | 315.8 | 56 | 11.18 | 19.5 | 19.8 | 4278 | 59.8 | 24.96 | 35.4 | 4277.3 | 8805.419 | 70.4 | 45.1 | 79.97 | 119.48 | 29 | 30.4 | 32.7 | 25.5 | 4246.8 | 33 | 29 | 78 | 31 | 47.8 | 46 | 13.3 | 0.76 | 3.1
|  | 3257 | 109 | 17 | 2 | 2 | 14.88 | 11.5 | 98.7 | 12.11 | 2.1 | 1.631 | 3.5 | 49.2 | 52.7 | 102.12 | 481.5 | 6.19 | 331.1 | 23.8 | 0.238 | 31.9 | 42.2 | 314.8 | 55.9 | 11.26 | 19.4 | 20 | 4321 | 59.9 | 24.88 | 35.3 | 4323.1 | 8805.42 | 70.1 | 45 | 80.15 | 119.69 | 29 | 30.4 | 32.6 | 25.4 | 4319.5 | 39.5 | 27.5 | 78 | 31 | 35.3 | 35 | 10.6 | 0.37 | -0.8
|  | 3258 | 109 | 18 | 3 | 2 | 14.56 | 11.5 | 98.7 | 9.94 | 2.1 | 1.385 | 3.3 | 49.4 | 52.7 | 101.97 | 487.8 | 4.97 | 331.6 | 24.1 | 0.227 | 32 | 41 | 313.9 | 55.7 | 11.23 | 19.6 | 19.8 | 4319 | 60.2 | 24.82 | 35.3 | 4316.3 | 8805.42 | 70.4 | 45 | 80 | 119.81 | 29 | 30.3 | 32.7 | 25.5 | 4319.5 | 40.5 | 27.1 | 78 | 31 | 34.1 | 34 | 10.2 | 0.1 | 5.5
|  | 3259 | 109 | 19 | 4 | 2 | 14.53 | 11.5 | 98.7 | 8.68 | 2.1 | 1.275 | 3.6 | 49.1 | 52.7 | 103.57 | 493.4 | 4.34 | 331.4 | 24 | 0.229 | 31.9 | 41.3 | 313.3 | 55.4 | 11.33 | 19.5 | 19.7 | 4311 | 60.7 | 25.1 | 35.7 | 4308.5 | 8805.421 | 70.1 | 45.1 | 80.07 | 119.79 | 29 | 30.4 | 32.6 | 25.4 | 4310 | 40 | 27.1 | 78 | 31 | 34.5 | 34 | 10.2 | 0.16 | 6.3
|  | 3260 | 109 | 20 | 5 | 2 | 14.79 | 11.5 | 98.7 | 8.06 | 2.1 | 1.215 | 3.3 | 49.3 | 52.7 | 106.04 | 498.3 | 4.18 | 331.7 | 23.8 | 0.258 | 32 | 41.3 | 312.9 | 55.4 | 11.32 | 19.6 | 19.9 | 4301 | 60.8 | 25.13 | 35.4 | 4300.5 | 8805.421 | 69.8 | 45 | 80.24 | 119.88 | 29 | 30.4 | 32.6 | 25.4 | 4300 | 40 | 27.1 | 78 | 31 | 34.9 | 35 | 10.2 | 0.31 | 1.6
|  | 3261 | 109 | 21 | 6 | 2 | 14.9 | 11.5 | 98.7 | 7.98 | 2.1 | 1.202 | 3.6 | 49.2 | 52.8 | 106.24 | 502.9 | 4.19 | 331.8 | 23.9 | 0.233 | 31.9 | 42.7 | 312 | 55.2 | 11.25 | 19.6 | 19.8 | 4300 | 60.9 | 24.99 | 35.3 | 4303 | 8805.421 | 69.9 | 44.9 | 79.89 | 119.53 | 29 | 30.4 | 32.6 | 25.4 | 4300 | 39.5 | 27.5 | 78 | 31 | 36.1 | 36 | 10.6 | 0.37 | 1.6
|  | 3262 | 109 | 22 | 7 | 2 | 14.66 | 11.5 | 98.7 | 7.97 | 2.1 | 1.207 | 3.8 | 49.1 | 52.8 | 106.26 | 507.4 | 4.28 | 331.3 | 23.6 | 0.303 | 31.7 | 41.2 | 311.4 | 55 | 11.32 | 19.4 | 19.9 | 4316 | 61 | 25.04 | 35.5 | 4318.4 | 8805.422 | 70.3 | 45.1 | 80.05 | 119.77 | 28.9 | 30.4 | 32.6 | 25.5 | 4314.8 | 39.5 | 27.5 | 78 | 31 | 36.5 | 35 | 10.6 | 0.42 | 1.6
|  | 3263 | 109 | 23 | 1 | 21 | 14.57 | 11.5 | 98.7 | 7.38 | 2.1 | 1.146 | 3.6 | 49.3 | 52.9 | 104.81 | 511.4 | 4.26 | 331.5 | 23.9 | 0.266 | 31.8 | 24.4 | 310.4 | 55.1 | 10.9 | 19.5 | 19.8 | 4171 | 61.3 | 24.96 | 35.4 | 4167.5 | 8805.422 | 70.1 | 45.1 | 80.11 | 119.96 | 28.9 | 30.4 | 32.6 | 25.4 | 4275.8 | 36 | 23.9 | 78 | 31 | 21.2 | 24 | 6.7 | 0.78 | -1.6
|  | 3264 | 109 | 24 | 2 | 21 | 15.02 | 11.5 | 98.7 | 5.61 | 2.1 | 0.933 | 3.7 | 49.2 | 52.9 | 102.66 | 513.3 | 3.2 | 331.8 | 23.8 | 0.247 | 31.6 | 18.7 | 307.4 | 55.1 | 9.9 | 19.5 | 19.8 | 3785 | 61 | 24.99 | 35.4 | 3785.5 | 8805.423 | 70.6 | 44.9 | 80.05 | 119.88 | 28.9 | 30.4 | 32.6 | 25.5 | 3926.5 | 31.5 | 21.2 | 78 | 31 | 15.7 | 15 | 4.3 | 0.29 | -0.8
|  | 3265 | 109 | 25 | 3 | 21 | 16.21 | 11.5 | 98.7 | 3.25 | 2.1 | 0.78 | 3.1 | 49.5 | 52.6 | 102.09 | 510.3 | 1.93 | 331 | 24 | 0.266 | 31.9 | 17.1 | 301.4 | 55.3 | 8.62 | 19.5 | 19.9 | 3339 | 61.2 | 24.66 | 35.3 | 3341.7 | 8805.423 | 70.5 | 44.9 | 80.06 | 119.81 | 28.8 | 30.4 | 32.6 | 25.5 | 3452.2 | 30 | 20 | 78 | 31 | 12.9 | 13 | 3.1 | 0.06 | 7
|  | 3266 | 109 | 26 | 4 | 21 | 20.51 | 11.5 | 98.7 | 3.59 | 2.1 | 0.611 | 3 | 49.3 | 52.3 | 102.03 | 503 | 1.02 | 331.7 | 23.9 | 0.249 | 31.7 | 16.9 | 293.4 | 55.2 | 7.52 | 19.7 | 19.8 | 2860 | 61.3 | 25.1 | 35.3 | 2859.5 | 8805.423 | 70.4 | 45 | 79.9 | 119.68 | 28.9 | 30.4 | 32.7 | 25.5 | 2942.8 | 28 | 19.2 | 78 | 31 | 12.5 | 13 | 2.4 | 0 | 0
|  | 3267 | 109 | 27 | 5 | 21 | 20.5 | 11.5 | 98.7 | 2.92 | 2.1 | 0.828 | 2.8 | 49.2 | 52 | 102.11 | 493.8 | 0.22 | 331.7 | 24.2 | 0.262 | 31.8 | 16.2 | 279.6 | 54.8 | 6.16 | 19.7 | 19.9 | 2387 | 61.3 | 24.63 | 35.4 | 2388.9 | 8805.423 | 70.6 | 45.1 | 80.08 | 119.95 | 28.9 | 30.4 | 32.7 | 25.5 | 2598.2 | 25.5 | 18.8 | 78 | 31 | 12.9 | 13 | 2 | 0 | 0
|  | 3268 | 109 | 28 | 6 | 21 | 20.51 | 11.5 | 98.7 | 3.82 | 2.1 | 0.789 | 2.4 | 49.6 | 52 | 102.11 | 483.7 | 0.03 | 331.1 | 24.2 | 0.251 | 32 | 16.3 | 236.6 | 54.9 | 5.03 | 19.7 | 19.4 | 1939 | 60.6 | 24.77 | 35.2 | 1941.8 | 8805.423 | 69.9 | 44.9 | 80.01 | 120.39 | 29 | 30.4 | 32.7 | 25.6 | 2100.8 | 22.5 | 18 | 78 | 32 | 12.5 | 12 | 1.2 | 0 | 0
|  | 3269 | 109 | 29 | 7 | 21 | 20.52 | 11.5 | 98.7 | 3.45 | 2 | 0.668 | 2 | 49.8 | 51.8 | 101.71 | 474.9 | 0 | 331.4 | 24 | 0.246 | 31.7 | 15.7 | 190.4 | 54.7 | 3.86 | 19.6 | 19.9 | 1507 | 60.5 | 24.46 | 35.4 | 1510.2 | 8805.423 | 70.2 | 44.9 | 79.83 | 120.56 | 29 | 30.4 | 32.7 | 25.6 | 1634.2 | 20.5 | 17.3 | 78 | 32 | 11.8 | 12 | 0.4 | 0 | 1.6
|  | 3270 | 109 | 30 | 8 | 21 | 20.52 | 11.5 | 98.7 | 2.65 | 2 | 0.637 | 2 | 49.7 | 51.7 | 101.11 | 465.8 | 0 | 331.6 | 24.1 | 0.25 | 32.1 | 16.6 | 145.9 | 54.6 | 2.8 | 19.5 | 19.7 | 1096 | 60.4 | 24.38 | 35.4 | 1096.7 | 8805.423 | 69.8 | 45.1 | 79.81 | 120.33 | 29 | 30.4 | 32.6 | 25.7 | 1183.5 | 17.5 | 16.9 | 78 | 32 | 12.2 | 13 | 0 | 0 | 3.9
|  | 3271 | 110 | 1 | 1 | 1 | 20.51 | 11.5 | 98.7 | 5.86 | 2.1 | 0.723 | 1.5 | 49.8 | 51.3 | 101.12 | 456.8 | 0.09 | 335.6 | 24 | 0.225 | 32.1 | 40.8 | 110.5 | 54.4 | 2.03 | 19.5 | 20 | 778 | 60.5 | 24.93 | 35.3 | 778.7 | 8805.423 | 70.5 | 44.5 | 79.83 | 120.17 | 29 | 30.4 | 32.7 | 25.6 | 813.2 | 14.5 | 19.6 | 78 | 32 | 19.6 | 24 | 2.7 | 0.02 | 6.3
|  | 3272 | 110 | 2 | 2 | 1 | 18.97 | 11.4 | 98.7 | 6.49 | 2.1 | 0.948 | 1.7 | 49.6 | 51.3 | 101.31 | 451.8 | 0.46 | 335.2 | 23.9 | 0.3 | 31.9 | 43.8 | 113.1 | 54.1 | 2.2 | 19.5 | 20 | 843 | 60.5 | 24.88 | 35.3 | 844.6 | 8805.423 | 70 | 45 | 79.82 | 120.34 | 29 | 30.4 | 32.7 | 25.6 | 839 | 15.5 | 19.6 | 78 | 32 | 40.8 | 38 | 2.7 | 0.02 | 9.4
|  | 3273 | 110 | 3 | 3 | 1 | 17.99 | 11.5 | 98.7 | 6.54 | 2.1 | 0.987 | 1.6 | 49.8 | 51.4 | 102.22 | 448.2 | 0.68 | 331.9 | 24 | 0.249 | 32.2 | 35 | 115.9 | 53.7 | 2.21 | 19.5 | 19.9 | 849 | 60.1 | 24.85 | 35.3 | 848 | 8805.423 | 70.1 | 44.9 | 79.92 | 120.04 | 29.1 | 30.4 | 32.7 | 25.6 | 856.2 | 19 | 18.8 | 78 | 32 | 29.8 | 30 | 2 | 0.02 | 12.5
|  | 3274 | 110 | 4 | 4 | 1 | 17.01 | 11.5 | 98.7 | 6.43 | 2 | 0.995 | 1.3 | 49.9 | 51.2 | 102.3 | 445.1 | 0.69 | 335.4 | 24.3 | 0.219 | 32.2 | 35.3 | 113.9 | 53.3 | 2.06 | 19.6 | 19.5 | 807 | 60.1 | 24.38 | 35.4 | 804.6 | 8805.423 | 69.3 | 44.7 | 79.97 | 119.84 | 29.1 | 30.4 | 32.7 | 25.6 | 827.2 | 17.5 | 18.8 | 78 | 32 | 29 | 30 | 2 | 0.02 | 14.8
|  | 3275 | 110 | 5 | 5 | 1 | 16.8 | 11.5 | 98.7 | 6.55 | 2.1 | 1.095 | 1.6 | 49.7 | 51.3 | 102.22 | 442.4 | 0.76 | 334.8 | 23.9 | 0.243 | 32.1 | 39.6 | 114.8 | 52.6 | 2.12 | 19.4 | 19.9 | 819 | 59.7 | 24.77 | 35.3 | 819.1 | 8805.423 | 69.7 | 44.8 | 79.97 | 120.1 | 29.1 | 30.4 | 32.7 | 25.6 | 800 | 17 | 19.2 | 78 | 32 | 32.2 | 32 | 2.4 | 0.04 | 18
|  | 3276 | 110 | 6 | 6 | 1 | 16.58 | 11.5 | 98.7 | 6.7 | 2.1 | 1.106 | 1.4 | 49.8 | 51.2 | 102.38 | 439.6 | 0.78 | 333.3 | 23.9 | 0.286 | 32 | 34.2 | 116.1 | 52.1 | 2.2 | 19.5 | 19.7 | 828 | 59.9 | 25.4 | 35.4 | 826.3 | 8805.424 | 69.9 | 45 | 79.98 | 119.93 | 29.1 | 30.3 | 32.7 | 25.6 | 826.5 | 19 | 18.8 | 78 | 32 | 30.2 | 29 | 1.6 | 0.04 | 19.5
|  | 3277 | 110 | 7 | 7 | 1 | 16.4 | 11.5 | 98.7 | 6.56 | 2.1 | 1.112 | 1.3 | 49.8 | 51.2 | 102.36 | 436.9 | 0.69 | 333.4 | 23.9 | 0.213 | 32 | 35.3 | 115.1 | 51.6 | 2.07 | 19.6 | 19.9 | 797 | 59.7 | 24.85 | 35.3 | 796.5 | 8805.424 | 70 | 44.7 | 80.06 | 120.12 | 29.2 | 30.3 | 32.7 | 25.6 | 797.5 | 17 | 18.8 | 78 | 32 | 28.6 | 28 | 2 | 0.04 | 19.5
|  | 3278 | 110 | 8 | 1 | 12 | 16.51 | 11.5 | 98.7 | 6.97 | 2.1 | 1.26 | 1.2 | 49.8 | 51 | 102.34 | 434.3 | 0.63 | 335.2 | 24 | 0.183 | 32.1 | 58.4 | 116 | 51 | 2.36 | 19.7 | 19.7 | 879 | 59.7 | 25.65 | 35.2 | 883 | 8805.424 | 70 | 44.9 | 80.06 | 120.25 | 29.1 | 30.3 | 32.6 | 25.5 | 803.8 | 14 | 21.2 | 78 | 32 | 43.9 | 37 | 4.3 | 0.04 | 19.5
|  | 3279 | 110 | 9 | 2 | 12 | 17.16 | 11.5 | 98.7 | 8.68 | 2.1 | 1.62 | 1.3 | 49.8 | 51 | 105.08 | 431.9 | 0.96 | 334.4 | 24.1 | 0.248 | 32.1 | 64.3 | 133.5 | 51 | 3.39 | 19.5 | 20 | 1278 | 59.4 | 25.35 | 35.3 | 1274.4 | 8805.424 | 69.8 | 44.8 | 80.04 | 120.1 | 29.2 | 30.3 | 32.7 | 25.5 | 1089.8 | 14 | 23.9 | 78 | 32 | 55.7 | 55 | 7.1 | 0.02 | 19.5
|  | 3280 | 110 | 10 | 3 | 12 | 16.92 | 11.5 | 98.7 | 10.29 | 2.1 | 1.724 | 1.2 | 49.8 | 51.1 | 105.57 | 430.9 | 1.74 | 337.4 | 24.1 | 0.251 | 32.1 | 61.4 | 178.4 | 50.9 | 4.42 | 19.5 | 20 | 1687 | 59.3 | 25.04 | 35.2 | 1688 | 8805.424 | 70.3 | 44.8 | 79.96 | 120.02 | 29.1 | 30.3 | 32.7 | 25.5 | 1565.5 | 22 | 25.1 | 78 | 32 | 52.5 | 53 | 8.2 | 0.04 | 19.5
|  | 3281 | 110 | 11 | 4 | 12 | 16.3 | 11.5 | 98.7 | 10.58 | 2.1 | 1.818 | 1.8 | 49.5 | 51.3 | 105.52 | 431.9 | 2.45 | 331.9 | 24.2 | 0.252 | 32.1 | 63.8 | 232.3 | 51.1 | 5.59 | 19.8 | 19.9 | 2123 | 59.6 | 25.15 | 35.3 | 2120.3 | 8805.424 | 69.7 | 44.9 | 80.18 | 120.4 | 29.1 | 30.3 | 32.7 | 25.5 | 2010 | 22.5 | 27.5 | 78 | 32 | 54.9 | 55 | 10.2 | 0.04 | 19.5
|  | 3282 | 110 | 12 | 5 | 12 | 15.38 | 11.5 | 98.7 | 10.79 | 2.1 | 2.029 | 2.2 | 49.3 | 51.5 | 105.35 | 435.4 | 3.14 | 331.2 | 24 | 0.205 | 32.2 | 63.9 | 285.2 | 52.1 | 6.89 | 19.7 | 19.9 | 2599 | 59.1 | 25.32 | 35.3 | 2596.3 | 8805.424 | 70.6 | 45 | 80.1 | 120.16 | 29.1 | 30.3 | 32.7 | 25.4 | 2517.8 | 24.5 | 28.2 | 78 | 32 | 54.5 | 54 | 11.4 | 0.04 | 19.5
|  | 3283 | 110 | 13 | 6 | 12 | 14.77 | 11.4 | 98.7 | 12.57 | 2.1 | 2.141 | 2.5 | 49.2 | 51.8 | 105.37 | 441.6 | 4.04 | 331.8 | 24 | 0.256 | 32.1 | 62.7 | 299.9 | 53.3 | 8.1 | 19.7 | 19.8 | 3074 | 59.1 | 25.15 | 35.2 | 3070.5 | 8805.425 | 70.4 | 45.1 | 80.01 | 119.92 | 29.1 | 30.3 | 32.7 | 25.4 | 2866.2 | 29 | 29.4 | 78 | 32 | 54.5 | 55 | 12.5 | 0.23 | 15.6
|  | 3284 | 110 | 14 | 7 | 12 | 14.67 | 11.4 | 98.7 | 13.62 | 2.1 | 2.208 | 2.7 | 49.5 | 52.2 | 105.4 | 450.4 | 4.94 | 331.9 | 24.1 | 0.226 | 32.1 | 64.4 | 305.7 | 54.8 | 9.3 | 19.6 | 19.9 | 3528 | 59.4 | 25.18 | 35.3 | 3528.7 | 8805.425 | 69.8 | 45 | 80.13 | 120.17 | 29.1 | 30.3 | 32.7 | 25.4 | 3365.5 | 30 | 31 | 78 | 32 | 53.7 | 55 | 13.7 | 0.76 | 19.5
|  | 3285 | 110 | 15 | 8 | 12 | 14.58 | 11.4 | 98.7 | 14.82 | 2.1 | 2.236 | 2.9 | 49.5 | 52.4 | 105.25 | 460.7 | 5.78 | 332 | 23.9 | 0.204 | 32.1 | 67.5 | 310.3 | 55.6 | 10.37 | 19.5 | 19.9 | 3979 | 59.4 | 24.88 | 35.3 | 3980 | 8805.426 | 69.6 | 45 | 79.98 | 120.24 | 29 | 30.4 | 32.7 | 25.3 | 3857.8 | 30.5 | 32.2 | 78 | 31 | 56.5 | 58 | 15.3 | 0.54 | 10.2
|  | 3286 | 110 | 16 | 1 | 2 | 14.15 | 11.4 | 98.7 | 14.75 | 2.1 | 2.035 | 3.7 | 48.9 | 52.6 | 104.97 | 472.1 | 6.59 | 332.1 | 24 | 0.425 | 32 | 49.1 | 314.5 | 55.7 | 11.14 | 19.6 | 19.6 | 4280 | 59.4 | 24.85 | 35.4 | 4281.2 | 8805.426 | 69.8 | 45.3 | 80.12 | 120.2 | 29 | 30.4 | 32.6 | 25.4 | 4256.2 | 34 | 28.6 | 78 | 31 | 46.7 | 44 | 12.9 | 0.8 | 4.7
|  | 3287 | 110 | 17 | 2 | 2 | 14.61 | 11.4 | 98.7 | 12.18 | 2.1 | 1.642 | 3.8 | 48.9 | 52.6 | 102.46 | 480.5 | 6.23 | 331.4 | 23.9 | 0.239 | 31.9 | 42.3 | 314.4 | 55.7 | 11.34 | 19.6 | 19.9 | 4328 | 59.9 | 25.02 | 35.4 | 4323.5 | 8805.427 | 70 | 44.9 | 80.16 | 120.07 | 29 | 30.4 | 32.6 | 25.4 | 4325 | 39.5 | 27.5 | 78 | 31 | 36.1 | 35 | 10.6 | 0.68 | 3.9
|  | 3288 | 110 | 18 | 3 | 2 | 14.64 | 11.4 | 98.7 | 10 | 2.1 | 1.39 | 3.4 | 49.4 | 52.7 | 102.27 | 486.8 | 4.95 | 331.1 | 24 | 0.221 | 31.7 | 41 | 313.2 | 55.5 | 11.54 | 19.7 | 19.9 | 4319 | 60.3 | 25.51 | 35.4 | 4317.5 | 8805.428 | 70.1 | 44.9 | 80.15 | 120.15 | 29 | 30.4 | 32.6 | 25.4 | 4325 | 40.5 | 27.1 | 78 | 31 | 34.5 | 34 | 10.2 | 0.56 | 5.5
|  | 3289 | 110 | 19 | 4 | 2 | 14.9 | 11.4 | 98.7 | 8.7 | 2.1 | 1.273 | 3.4 | 49.2 | 52.6 | 102.3 | 492.3 | 4.33 | 331.7 | 24.2 | 0.247 | 32.1 | 41.2 | 312.6 | 55.4 | 11.26 | 19.7 | 19.8 | 4309 | 60.4 | 24.96 | 35.2 | 4309.7 | 8805.428 | 69.9 | 45 | 80.14 | 120.17 | 28.9 | 30.4 | 32.6 | 25.4 | 4314.8 | 40 | 27.1 | 78 | 31 | 34.5 | 35 | 10.2 | 0.64 | 1.6
|  | 3290 | 110 | 20 | 5 | 2 | 14.69 | 11.4 | 98.7 | 8.12 | 2.1 | 1.214 | 3.6 | 49.2 | 52.8 | 105.49 | 497.2 | 4.18 | 331.7 | 24.1 | 0.26 | 31.8 | 41.2 | 312.2 | 55.1 | 11.21 | 19.5 | 19.8 | 4300 | 60.6 | 24.9 | 35.4 | 4299.1 | 8805.429 | 70.5 | 45.1 | 80.04 | 120.19 | 28.9 | 30.4 | 32.6 | 25.3 | 4300 | 40 | 27.1 | 78 | 31 | 34.9 | 35 | 10.2 | 0.74 | 7
|  | 3291 | 110 | 21 | 6 | 2 | 14.44 | 11.4 | 98.7 | 7.99 | 2.1 | 1.207 | 3.7 | 49.2 | 52.9 | 106.35 | 502.1 | 4.13 | 331.8 | 24.2 | 0.244 | 31.8 | 43.3 | 312 | 55.1 | 11.25 | 19.4 | 20.1 | 4305 | 60.8 | 24.96 | 35.3 | 4303.6 | 8805.429 | 69.8 | 44.7 | 80.2 | 119.69 | 28.9 | 30.4 | 32.6 | 25.4 | 4304.5 | 39.5 | 27.5 | 78 | 31 | 36.1 | 37 | 10.6 | 0.76 | 7
|  | 3292 | 110 | 22 | 7 | 2 | 14.38 | 11.4 | 98.7 | 7.98 | 2.1 | 1.22 | 3.5 | 49.2 | 52.7 | 106.43 | 506.9 | 4.26 | 332.8 | 23.8 | 0.302 | 31.8 | 41.5 | 311.9 | 55.1 | 11.26 | 19.5 | 19.9 | 4323 | 61 | 24.88 | 35.2 | 4322.8 | 8805.429 | 70.1 | 45 | 79.96 | 119.33 | 28.9 | 30.4 | 32.6 | 25.4 | 4314.8 | 39 | 27.5 | 78 | 31 | 36.5 | 35 | 10.6 | 0.39 | 6.3
|  | 3293 | 110 | 23 | 1 | 21 | 14.67 | 11.4 | 98.7 | 7.38 | 2.1 | 1.156 | 3.6 | 49.3 | 52.9 | 104.69 | 511.1 | 4.28 | 331.3 | 24.1 | 0.24 | 32 | 24.4 | 311.3 | 55.2 | 10.93 | 19.8 | 19.9 | 4168 | 61 | 25.04 | 35.3 | 4164.9 | 8805.43 | 69.5 | 44.8 | 79.99 | 119.77 | 28.9 | 30.4 | 32.6 | 25.5 | 4260.8 | 35.5 | 23.5 | 78 | 31 | 20.8 | 24 | 6.3 | 0.74 | 1.6
|  | 3294 | 110 | 24 | 2 | 21 | 15.18 | 11.4 | 98.7 | 6.34 | 2.1 | 0.995 | 3.7 | 49.2 | 52.9 | 102.96 | 513.3 | 3.15 | 330.9 | 24.1 | 0.219 | 31.9 | 18.9 | 308.3 | 55.3 | 9.93 | 19.8 | 19.8 | 3777 | 60.7 | 25.1 | 35.2 | 3776.4 | 8805.43 | 69.8 | 44.9 | 80.23 | 120 | 28.9 | 30.4 | 32.6 | 25.5 | 3881.2 | 32 | 21.2 | 78 | 31 | 15.7 | 15 | 4.3 | 0.12 | -0.8
|  | 3295 | 110 | 25 | 3 | 21 | 16.47 | 11.4 | 98.7 | 3.38 | 2.1 | 0.768 | 3.6 | 49.3 | 52.9 | 102.19 | 510.5 | 1.92 | 331.2 | 24 | 0.257 | 31.8 | 17 | 301.2 | 55.3 | 8.75 | 19.5 | 20 | 3342 | 60.8 | 25.02 | 35.4 | 3344.1 | 8805.43 | 70.2 | 45.1 | 80.01 | 119.95 | 28.8 | 30.4 | 32.6 | 25.5 | 3436.5 | 30.5 | 20.4 | 78 | 31 | 12.9 | 13 | 3.5 | 0.04 | 6.3
|  | 3296 | 110 | 26 | 4 | 21 | 20.5 | 11.4 | 98.7 | 2.85 | 2.1 | 0.635 | 3.1 | 49.3 | 52.4 | 102.29 | 504.6 | 1.18 | 331.7 | 24.1 | 0.247 | 31.9 | 16.9 | 293.4 | 55.1 | 7.36 | 19.5 | 19.8 | 2867 | 60.9 | 24.52 | 35.3 | 2868.8 | 8805.431 | 70 | 44.9 | 79.97 | 120.17 | 28.8 | 30.5 | 32.6 | 25.5 | 3091.2 | 28 | 19.2 | 78 | 31 | 12.9 | 12 | 2.4 | 0 | 0
|  | 3297 | 110 | 27 | 5 | 21 | 20.51 | 11.4 | 98.7 | 3.13 | 2 | 0.758 | 3 | 49.3 | 52.2 | 102.24 | 495.7 | 0.36 | 331.9 | 24.1 | 0.228 | 31.9 | 16.1 | 281.2 | 55.1 | 6.05 | 19.5 | 19.8 | 2396 | 60.7 | 24.1 | 35.4 | 2397.1 | 8805.431 | 70.1 | 45.2 | 79.8 | 119.72 | 28.9 | 30.4 | 32.6 | 25.5 | 2580.2 | 25.5 | 18.8 | 78 | 31 | 12.2 | 12 | 1.6 | 0 | 0
|  | 3298 | 110 | 28 | 6 | 21 | 20.52 | 11.4 | 98.7 | 3.08 | 2.1 | 0.681 | 2.2 | 49.7 | 51.9 | 102.25 | 485.4 | 0.05 | 332.1 | 24.1 | 0.261 | 32 | 16.2 | 238.3 | 55.1 | 5.03 | 19.8 | 19.8 | 1948 | 60.4 | 24.66 | 35.2 | 1950.2 | 8805.431 | 70.6 | 44.8 | 80 | 119.72 | 28.9 | 30.4 | 32.6 | 25.6 | 2082 | 22.5 | 18 | 78 | 32 | 12.2 | 12 | 1.2 | 0 | 0
|  | 3299 | 110 | 29 | 7 | 21 | 20.51 | 11.4 | 98.7 | 1.93 | 2.1 | 0.525 | 2.5 | 49.5 | 52 | 101.98 | 476.5 | 0.01 | 331.7 | 24.2 | 0.249 | 32 | 15.2 | 190.6 | 54.8 | 3.89 | 19.5 | 19.9 | 1515 | 60.4 | 24.52 | 35.4 | 1516.7 | 8805.431 | 70.6 | 44.9 | 80.04 | 120.11 | 29 | 30.4 | 32.6 | 25.6 | 1622.5 | 20.5 | 17.3 | 78 | 32 | 11.4 | 12 | 0 | 0 | 1.6
|  | 3300 | 110 | 30 | 8 | 21 | 20.52 | 11.4 | 98.7 | 2.06 | 2 | 0.545 | 2.1 | 49.5 | 51.7 | 101.3 | 467.6 | 0 | 332.5 | 24.1 | 0.253 | 32 | 16.6 | 145.9 | 54.5 | 2.79 | 19.5 | 19.9 | 1093 | 60.2 | 24.38 | 35.3 | 1094 | 8805.431 | 69.9 | 45 | 80.13 | 120.03 | 29 | 30.5 | 32.6 | 25.6 | 1150 | 17 | 16.9 | 78 | 32 | 11.4 | 13 | 0 | 0 | 3.9
|  | 3301 | 111 | 1 | 1 | 1 | 20.52 | 11.4 | 98.7 | 5.55 | 2.1 | 0.675 | 2.3 | 49.4 | 51.7 | 101.41 | 458.5 | 0.04 | 335.8 | 24.4 | 0.227 | 31.8 | 43 | 110.2 | 54.2 | 2.04 | 19.8 | 19.8 | 775 | 60.2 | 25.18 | 35.2 | 776.2 | 8805.431 | 69.6 | 45.1 | 80.1 | 119.78 | 29.1 | 30.4 | 32.6 | 25.6 | 784.2 | 16.5 | 20 | 78 | 32 | 22.4 | 27 | 3.1 | 0.02 | 6.3
|  | 3302 | 111 | 2 | 2 | 1 | 19.14 | 11.4 | 98.7 | 6.52 | 2.1 | 0.889 | 1.7 | 49.7 | 51.4 | 102.66 | 453.4 | 0.45 | 334.7 | 24 | 0.304 | 32 | 42.3 | 112.3 | 53.9 | 2.2 | 19.7 | 19.9 | 850 | 60.1 | 24.77 | 35.3 | 850.4 | 8805.431 | 70.1 | 44.9 | 79.99 | 119.91 | 29.1 | 30.4 | 32.6 | 25.6 | 833.5 | 13.5 | 20 | 78 | 33 | 39.6 | 36 | 3.1 | 0.02 | 9.4
|  | 3303 | 111 | 3 | 3 | 1 | 17.86 | 11.4 | 98.7 | 6.54 | 2.1 | 0.913 | 1.6 | 49.7 | 51.4 | 102.64 | 449.6 | 0.74 | 333.1 | 24.1 | 0.252 | 32.1 | 33.9 | 114.8 | 53.7 | 2.17 | 19.8 | 19.8 | 835 | 60 | 24.85 | 35.3 | 835.8 | 8805.431 | 70 | 44.9 | 80.09 | 119.88 | 29.1 | 30.4 | 32.6 | 25.6 | 854.5 | 19.5 | 18.8 | 78 | 32 | 28.6 | 30 | 1.6 | 0.02 | 12.5
|  | 3304 | 111 | 4 | 4 | 1 | 17.07 | 11.4 | 98.7 | 6.38 | 2.1 | 0.993 | 2 | 49.5 | 51.5 | 102.63 | 446.7 | 0.73 | 335.2 | 24.2 | 0.235 | 31.8 | 39.1 | 112 | 53.1 | 2.07 | 19.8 | 20 | 800 | 60.3 | 24.68 | 35.4 | 802.7 | 8805.431 | 70.5 | 45.1 | 80 | 119.74 | 29.1 | 30.4 | 32.6 | 25.6 | 802.2 | 18 | 19.2 | 78 | 32 | 28.6 | 30 | 2.4 | 0.02 | 14.8
|  | 3305 | 111 | 5 | 5 | 1 | 16.89 | 11.4 | 98.7 | 6.44 | 2.1 | 1.113 | 1.9 | 49.4 | 51.2 | 102.66 | 443.6 | 0.65 | 335.7 | 24.2 | 0.285 | 31.7 | 37.6 | 114.5 | 52.6 | 2.2 | 19.9 | 20 | 841 | 60.5 | 24.99 | 35.4 | 838.4 | 8805.431 | 69.6 | 44.8 | 79.9 | 119.74 | 29.1 | 30.4 | 32.6 | 25.7 | 826.5 | 17.5 | 19.2 | 78 | 32 | 33.7 | 35 | 2 | 0.02 | 18
|  | 3306 | 111 | 6 | 6 | 1 | 16.56 | 11.4 | 98.7 | 6.44 | 2.1 | 1.082 | 1.5 | 49.8 | 51.3 | 102.66 | 440.8 | 0.73 | 334.8 | 24.1 | 0.263 | 31.9 | 33.7 | 115.4 | 52.2 | 2.09 | 19.6 | 20.1 | 806 | 60.1 | 24.82 | 35.3 | 807.8 | 8805.431 | 70 | 44.9 | 79.97 | 120.07 | 29.2 | 30.4 | 32.6 | 25.6 | 816.2 | 17 | 18.8 | 78 | 32 | 27.5 | 28 | 1.6 | 0.04 | 19.5
|  | 3307 | 111 | 7 | 7 | 1 | 16.26 | 11.4 | 98.7 | 6.54 | 2.1 | 1.137 | 1.2 | 49.8 | 51.1 | 102.7 | 438 | 0.72 | 335 | 24 | 0.217 | 32 | 39.1 | 116.9 | 51.7 | 2.09 | 19.5 | 19.9 | 801 | 59.9 | 24.96 | 35.2 | 795.5 | 8805.431 | 69.8 | 45 | 79.98 | 119.79 | 29.1 | 30.4 | 32.6 | 25.5 | 793.8 | 17.5 | 19.2 | 78 | 32 | 31.4 | 33 | 2.4 | 0.04 | 19.5
|  | 3308 | 111 | 8 | 1 | 12 | 16.52 | 11.4 | 98.7 | 6.98 | 2.1 | 1.248 | 1.5 | 49.7 | 51.3 | 102.72 | 435.4 | 0.71 | 334.1 | 24.1 | 0.197 | 32.1 | 56.8 | 120.5 | 51.2 | 2.38 | 19.6 | 20 | 891 | 59.7 | 25.51 | 35.2 | 891.3 | 8805.431 | 70.6 | 45 | 80.05 | 119.75 | 29.2 | 30.3 | 32.6 | 25.5 | 825.8 | 14.5 | 21.2 | 78 | 32 | 44.3 | 39 | 4.3 | 0.04 | 19.5
|  | 3309 | 111 | 9 | 2 | 12 | 17.2 | 11.4 | 98.7 | 8.48 | 2.1 | 1.576 | 1.7 | 49.4 | 51.1 | 104.76 | 432.6 | 0.95 | 335.7 | 24.1 | 0.255 | 32 | 63.6 | 133.3 | 50.9 | 3.4 | 19.8 | 20.3 | 1278 | 59.9 | 25.43 | 35.3 | 1279 | 8805.431 | 70.6 | 45 | 79.98 | 119.69 | 29.1 | 30.3 | 32.6 | 25.4 | 1119.5 | 15 | 23.9 | 78 | 32 | 55.3 | 56 | 7.1 | 0.02 | 19.5
|  | 3310 | 111 | 10 | 3 | 12 | 16.78 | 11.4 | 98.7 | 10.12 | 2.1 | 1.668 | 1.6 | 49.6 | 51.1 | 105.51 | 432 | 1.68 | 337.8 | 24 | 0.24 | 31.9 | 61.2 | 178.3 | 50.7 | 4.44 | 19.7 | 20.3 | 1688 | 59.6 | 25.13 | 35.3 | 1687.2 | 8805.431 | 69.7 | 45.2 | 80.11 | 119.8 | 29.1 | 30.3 | 32.6 | 25.4 | 1582.8 | 20.5 | 25.1 | 78 | 32 | 52.9 | 52 | 7.8 | 0.04 | 19.5
|  | 3311 | 111 | 11 | 4 | 12 | 16.29 | 11.5 | 98.7 | 10.46 | 2.1 | 1.778 | 1.7 | 49.7 | 51.4 | 105.45 | 432.8 | 2.35 | 332.4 | 24 | 0.241 | 32.2 | 63.7 | 231.7 | 51.2 | 5.67 | 19.7 | 20 | 2121 | 59.3 | 25.51 | 35.2 | 2121.9 | 8805.432 | 70 | 44.9 | 79.99 | 119.98 | 29.1 | 30.3 | 32.7 | 25.4 | 2033.5 | 23 | 27.5 | 78 | 32 | 54.9 | 55 | 9.8 | 0.04 | 19.5
|  | 3312 | 111 | 12 | 5 | 12 | 15.37 | 11.4 | 98.7 | 10.78 | 2.1 | 2.012 | 2.1 | 49.3 | 51.4 | 105.57 | 436.2 | 3.13 | 331.4 | 23.9 | 0.205 | 32 | 63.7 | 285.6 | 52 | 6.93 | 19.7 | 20 | 2597 | 59.4 | 25.49 | 35.4 | 2597.6 | 8805.432 | 70.1 | 45.1 | 80 | 120.13 | 29.1 | 30.4 | 32.6 | 25.4 | 2542 | 24.5 | 28.2 | 78 | 32 | 54.1 | 54 | 11.4 | 0.04 | 19.5
|  | 3313 | 111 | 13 | 6 | 12 | 14.93 | 11.4 | 98.7 | 12.62 | 2.1 | 2.124 | 2.6 | 49.3 | 51.8 | 105.48 | 442.4 | 4.06 | 331.9 | 24.2 | 0.233 | 32 | 63.3 | 298.8 | 53.3 | 8.13 | 19.7 | 19.8 | 3069 | 59.2 | 25.29 | 35.4 | 3070.2 | 8805.432 | 70.3 | 44.9 | 80.06 | 120.31 | 29.1 | 30.3 | 32.6 | 25.4 | 2890.5 | 29 | 29.4 | 78 | 32 | 53.7 | 53 | 12.5 | 0.72 | 19.5
|  | 3314 | 111 | 14 | 7 | 12 | 14.62 | 11.4 | 98.7 | 13.65 | 2.1 | 2.204 | 2.7 | 49.3 | 52 | 105.35 | 451.2 | 4.97 | 331.5 | 24.1 | 0.259 | 32.1 | 64.5 | 306.4 | 54.7 | 9.2 | 19.7 | 19.9 | 3529 | 59.4 | 24.9 | 35.1 | 3529.7 | 8805.433 | 69.7 | 45.1 | 80.01 | 120.23 | 29 | 30.4 | 32.6 | 25.3 | 3387.5 | 30 | 31 | 78 | 32 | 54.1 | 56 | 14.1 | 0.76 | 19.5
|  | 3315 | 111 | 15 | 8 | 12 | 14.61 | 11.4 | 98.7 | 14.97 | 2.1 | 2.228 | 3.1 | 49.3 | 52.4 | 105.36 | 461.2 | 5.81 | 331.8 | 23.7 | 0.209 | 31.8 | 67.5 | 310.3 | 55.3 | 10.3 | 19.8 | 20.3 | 3981 | 59.3 | 24.71 | 35.4 | 3980 | 8805.433 | 69.9 | 44.8 | 80.17 | 120.55 | 29 | 30.3 | 32.6 | 25.4 | 3881.2 | 30.5 | 31.8 | 78 | 31 | 56.9 | 57 | 14.9 | 0.72 | 10.9
|  | 3316 | 111 | 16 | 1 | 2 | 14.16 | 11.4 | 98.7 | 15.03 | 2.1 | 2.007 | 3.1 | 49.2 | 52.4 | 105.12 | 472.6 | 6.58 | 332.1 | 24.1 | 0.451 | 31.9 | 48.5 | 314.1 | 55.8 | 11.25 | 19.6 | 20 | 4286 | 59.5 | 25.07 | 35.3 | 4282.2 | 8805.434 | 70.1 | 44.7 | 80.11 | 120.48 | 29 | 30.4 | 32.6 | 25.4 | 4189.8 | 34.5 | 29.8 | 78 | 31 | 45.1 | 43 | 12.5 | 0.78 | 3.9
|  | 3317 | 111 | 17 | 2 | 2 | 14.5 | 11.4 | 98.7 | 12.06 | 2.1 | 1.619 | 3.5 | 49.3 | 52.8 | 102.29 | 481.1 | 6.23 | 332.5 | 24.2 | 0.231 | 31.9 | 42.3 | 313.9 | 55.9 | 11.4 | 19.8 | 19.8 | 4325 | 59.9 | 25.18 | 35.4 | 4323.4 | 8805.435 | 69.8 | 44.9 | 80.11 | 120.44 | 29 | 30.4 | 32.6 | 25.4 | 4319.5 | 39.5 | 27.5 | 78 | 31 | 35.7 | 37 | 10.6 | 0.37 | 4.7
|  | 3318 | 111 | 18 | 3 | 2 | 14.54 | 11.4 | 98.7 | 9.84 | 2.1 | 1.401 | 3.7 | 49.3 | 53.1 | 102.45 | 487.4 | 4.97 | 331.6 | 24.1 | 0.231 | 31.7 | 41.1 | 313.8 | 55.9 | 11.28 | 19.8 | 20.1 | 4320 | 59.9 | 24.93 | 35.2 | 4320.5 | 8805.435 | 69.9 | 44.8 | 80.03 | 120.38 | 29 | 30.4 | 32.6 | 25.3 | 4319.5 | 40.5 | 27.1 | 78 | 31 | 34.5 | 34 | 10.2 | 0.1 | 0.8
|  | 3319 | 111 | 19 | 4 | 2 | 14.54 | 11.4 | 98.7 | 8.65 | 2.1 | 1.276 | 3.3 | 49.3 | 52.6 | 102.82 | 492.8 | 4.36 | 332.2 | 24.1 | 0.229 | 31.9 | 41.2 | 312.2 | 55.6 | 11.46 | 19.7 | 19.9 | 4314 | 60.8 | 25.38 | 35.4 | 4313.5 | 8805.436 | 69.8 | 44.9 | 80.07 | 119.81 | 28.9 | 30.4 | 32.6 | 25.3 | 4310 | 40 | 27.1 | 78 | 31 | 34.5 | 34 | 10.2 | 0.16 | 0
|  | 3320 | 111 | 20 | 5 | 2 | 14.65 | 11.4 | 98.7 | 8 | 2.1 | 1.2 | 3.6 | 49 | 52.6 | 105.46 | 497.8 | 4.22 | 332.5 | 24.2 | 0.255 | 31.9 | 41.4 | 312.1 | 55.2 | 11.19 | 19.5 | 20 | 4306 | 60.5 | 24.82 | 35.2 | 4303.3 | 8805.436 | 70.5 | 44.9 | 80.17 | 119.65 | 28.9 | 30.4 | 32.6 | 25.4 | 4310 | 40 | 27.1 | 78 | 31 | 34.9 | 35 | 10.2 | 0.14 | 0
|  | 3321 | 111 | 21 | 6 | 2 | 14.85 | 11.4 | 98.7 | 7.83 | 2.1 | 1.193 | 3.6 | 49 | 52.7 | 106.21 | 502.3 | 4.22 | 332 | 24.3 | 0.244 | 31.9 | 41.4 | 310.5 | 55.1 | 11.21 | 19.6 | 20.1 | 4291 | 60.8 | 24.96 | 35.3 | 4295.6 | 8805.436 | 70.7 | 44.9 | 80.13 | 119.81 | 28.9 | 30.4 | 32.6 | 25.4 | 4300 | 40 | 27.1 | 78 | 31 | 34.5 | 35 | 10.2 | 0.74 | 0.8
|  | 3322 | 111 | 22 | 7 | 2 | 14.62 | 11.4 | 98.7 | 7.54 | 2.1 | 1.167 | 3.6 | 49.3 | 52.9 | 106.05 | 507.1 | 4.2 | 332.6 | 24.3 | 0.236 | 32 | 42.8 | 309.8 | 55.5 | 11.35 | 19.8 | 20 | 4301 | 60.8 | 25.21 | 35.2 | 4299.1 | 8805.437 | 70.5 | 44.9 | 80.17 | 119.94 | 28.9 | 30.4 | 32.6 | 25.4 | 4295.2 | 39.5 | 27.5 | 78 | 31 | 35.7 | 36 | 10.6 | 0.7 | 1.6
|  | 3323 | 111 | 23 | 1 | 21 | 14.4 | 11.4 | 98.7 | 7.42 | 2.1 | 1.194 | 3.4 | 49.3 | 52.7 | 105.15 | 510.9 | 4.24 | 331.7 | 24.3 | 0.187 | 31.9 | 25.2 | 311.3 | 55.3 | 10.85 | 19.8 | 20 | 4174 | 60.9 | 24.82 | 35.3 | 4171.4 | 8805.437 | 69.7 | 44.8 | 80.13 | 119.5 | 28.9 | 30.4 | 32.6 | 25.4 | 4251.5 | 41 | 23.5 | 78 | 31 | 26.3 | 24 | 6.3 | 0.78 | 0.8
|  | 3324 | 111 | 24 | 2 | 21 | 14.99 | 11.4 | 98.7 | 6.23 | 2.1 | 0.99 | 3.9 | 49 | 52.9 | 102.7 | 512.9 | 3.3 | 331.1 | 24.1 | 0.235 | 31.8 | 18.6 | 307.7 | 55.3 | 9.91 | 19.5 | 20.1 | 3788 | 61 | 24.99 | 35.5 | 3786.5 | 8805.438 | 70.4 | 45 | 80.05 | 119.66 | 28.8 | 30.4 | 32.6 | 25.4 | 3869.5 | 32 | 21.2 | 78 | 31 | 15.7 | 15 | 3.9 | 0.1 | -0.8
|  | 3325 | 111 | 25 | 3 | 21 | 16.29 | 11.4 | 98.7 | 2.89 | 2.1 | 0.77 | 3.9 | 48.9 | 52.8 | 102.31 | 510.2 | 1.98 | 331.8 | 24 | 0.28 | 31.9 | 17.1 | 300.9 | 55.3 | 8.68 | 19.6 | 19.8 | 3346 | 60.9 | 24.77 | 35.4 | 3347.9 | 8805.438 | 71.4 | 45.1 | 80.14 | 119.96 | 28.8 | 30.4 | 32.6 | 25.5 | 3402.2 | 30.5 | 20.4 | 78 | 31 | 12.9 | 13 | 3.1 | 0.06 | 7
|  | 3326 | 111 | 26 | 4 | 21 | 20.51 | 11.4 | 98.7 | 3.34 | 2.1 | 0.629 | 3.2 | 49.3 | 52.5 | 102.49 | 503.4 | 1.08 | 331.7 | 23.9 | 0.24 | 31.7 | 16.9 | 293.9 | 55.1 | 7.5 | 19.8 | 20 | 2864 | 60.6 | 25.02 | 35.2 | 2863.3 | 8805.438 | 69.8 | 44.8 | 79.97 | 119.98 | 28.9 | 30.4 | 32.6 | 25.5 | 3063.2 | 27.5 | 19.6 | 78 | 31 | 12.9 | 13 | 2.4 | 0 | 0
|  | 3327 | 111 | 27 | 5 | 21 | 20.52 | 11.4 | 98.7 | 2.9 | 2.1 | 0.736 | 2.9 | 49.5 | 52.5 | 102.47 | 494.2 | 0.26 | 331.5 | 24.1 | 0.259 | 31.7 | 16.3 | 280.3 | 55.3 | 6.27 | 19.8 | 20.1 | 2395 | 60.7 | 25.02 | 35.3 | 2392.8 | 8805.438 | 69.6 | 44.9 | 79.87 | 120.21 | 28.9 | 30.4 | 32.6 | 25.5 | 2550.8 | 25.5 | 18.8 | 78 | 31 | 12.5 | 12 | 1.6 | 0 | 0
|  | 3328 | 111 | 28 | 6 | 21 | 20.51 | 11.4 | 98.7 | 2.99 | 2 | 0.721 | 2.6 | 49.4 | 52 | 102.41 | 483.7 | 0.03 | 332.1 | 24 | 0.247 | 31.7 | 16.3 | 236.5 | 55 | 4.98 | 19.8 | 20.2 | 1945 | 60.6 | 24.43 | 35.3 | 1945.1 | 8805.438 | 70.2 | 44.9 | 79.88 | 120.14 | 28.9 | 30.5 | 32.6 | 25.5 | 2060.8 | 23 | 18 | 78 | 32 | 12.2 | 12 | 1.2 | 0 | 0
|  | 3329 | 111 | 29 | 7 | 21 | 20.51 | 11.4 | 98.7 | 2.86 | 2.1 | 0.621 | 2.1 | 49.7 | 51.8 | 101.98 | 475.1 | 0.01 | 332.2 | 24.1 | 0.256 | 32 | 15.4 | 190.2 | 54.9 | 3.89 | 19.8 | 20 | 1510 | 60.3 | 24.63 | 35.3 | 1512.7 | 8805.438 | 70.5 | 45 | 80 | 120.5 | 29 | 30.4 | 32.6 | 25.5 | 1592 | 20.5 | 17.3 | 78 | 32 | 11.8 | 12 | 0.4 | 0 | 1.6
|  | 3330 | 111 | 30 | 8 | 21 | 20.51 | 11.4 | 98.7 | 2.62 | 2 | 0.587 | 2.2 | 49.5 | 51.7 | 101.31 | 465.9 | 0 | 331.7 | 24.1 | 0.261 | 31.8 | 16.2 | 146 | 54.5 | 2.77 | 19.7 | 20.1 | 1092 | 60.3 | 24.21 | 35.4 | 1093.9 | 8805.438 | 70.1 | 44.7 | 80.06 | 120.09 | 29 | 30.4 | 32.6 | 25.5 | 1138.2 | 17 | 16.9 | 78 | 32 | 12.9 | 13 | 0 | 0 | 3.9
|  | 3331 | 112 | 1 | 1 | 1 | 20.51 | 11.4 | 98.7 | 5.67 | 2.1 | 0.677 | 1.8 | 49.5 | 51.3 | 101.41 | 457 | 0.2 | 334.7 | 24.2 | 0.228 | 32 | 42 | 110.1 | 54.4 | 2.03 | 19.6 | 20.1 | 779 | 60.2 | 24.85 | 35.2 | 788.9 | 8805.438 | 69.6 | 44.9 | 79.87 | 120.33 | 29 | 30.5 | 32.6 | 25.6 | 791.2 | 10 | 20 | 78 | 32 | 22.4 | 29 | 2 | 0.02 | 6.3
|  | 3332 | 112 | 2 | 2 | 1 | 19.08 | 11.4 | 98.7 | 6.5 | 2.1 | 0.884 | 1.6 | 49.7 | 51.3 | 102.49 | 451.9 | 0.46 | 335.3 | 24.3 | 0.293 | 32.2 | 43 | 112.7 | 54.3 | 2.19 | 19.7 | 19.8 | 844 | 60 | 24.77 | 35.5 | 837.9 | 8805.438 | 70 | 44.9 | 79.87 | 120.44 | 29.1 | 30.4 | 32.6 | 25.6 | 835 | 14 | 20 | 78 | 33 | 38.4 | 38 | 3.1 | 0.02 | 9.4
|  | 3333 | 112 | 3 | 3 | 1 | 17.96 | 11.4 | 98.7 | 6.54 | 2.1 | 0.949 | 1.8 | 49.6 | 51.4 | 102.62 | 448.2 | 0.67 | 332.1 | 24.3 | 0.251 | 32.1 | 34.7 | 115 | 53.8 | 2.19 | 19.9 | 20 | 846 | 60.1 | 24.68 | 35.2 | 845.3 | 8805.438 | 69.9 | 45 | 79.91 | 119.98 | 29.1 | 30.4 | 32.6 | 25.6 | 853.8 | 19.5 | 18.8 | 78 | 32 | 29.8 | 30 | 2 | 0.02 | 12.5
|  | 3334 | 112 | 4 | 4 | 1 | 17.05 | 11.4 | 98.7 | 6.39 | 2.1 | 1.004 | 2 | 49.4 | 51.4 | 102.77 | 445.1 | 0.69 | 332.7 | 24.2 | 0.176 | 32 | 37.6 | 113.5 | 53.2 | 2.11 | 19.9 | 20.2 | 799 | 60.1 | 25.27 | 35.4 | 793.2 | 8805.438 | 69.7 | 44.9 | 79.98 | 120.21 | 29.1 | 30.4 | 32.6 | 25.6 | 807.8 | 18 | 18.8 | 78 | 32 | 28.2 | 28 | 2 | 0.02 | 14.8
|  | 3335 | 112 | 5 | 5 | 1 | 16.82 | 11.4 | 98.7 | 6.55 | 2.1 | 1.112 | 1.4 | 49.9 | 51.3 | 102.55 | 442.4 | 0.62 | 334.4 | 24.3 | 0.269 | 32.1 | 39.4 | 114.1 | 52.8 | 2.21 | 19.7 | 20.2 | 836 | 60.1 | 25.21 | 35.1 | 831.4 | 8805.438 | 70.5 | 44.8 | 79.91 | 119.93 | 29.1 | 30.4 | 32.6 | 25.6 | 819.5 | 16.5 | 19.2 | 78 | 32 | 33.7 | 33 | 2.4 | 0.04 | 17.2
|  | 3336 | 112 | 6 | 6 | 1 | 16.53 | 11.4 | 98.7 | 6.55 | 2.1 | 1.098 | 1.8 | 49.4 | 51.2 | 102.66 | 439.6 | 0.77 | 335.1 | 24.2 | 0.276 | 31.9 | 34.2 | 115.8 | 52 | 2.11 | 19.9 | 19.8 | 815 | 60.1 | 24.74 | 35.3 | 813.7 | 8805.438 | 69.8 | 45 | 79.82 | 119.76 | 29.1 | 30.3 | 32.6 | 25.6 | 826.5 | 18 | 18.8 | 78 | 32 | 28.6 | 28 | 1.6 | 0.04 | 19.5
|  | 3337 | 112 | 7 | 7 | 1 | 16.31 | 11.4 | 98.7 | 6.52 | 2.1 | 1.149 | 1.9 | 49.9 | 51.8 | 102.67 | 437 | 0.8 | 335.4 | 24 | 0.194 | 32.3 | 37.5 | 113.5 | 51.3 | 2.07 | 19.9 | 20 | 792 | 60.2 | 24.96 | 35.1 | 794 | 8805.439 | 69.9 | 44.5 | 79.85 | 119.89 | 29.1 | 30.3 | 32.7 | 25.6 | 796 | 17 | 18.8 | 78 | 32 | 29.8 | 30 | 2 | 0.04 | 19.5
|  | 3338 | 112 | 8 | 1 | 12 | 16.61 | 11.4 | 98.7 | 6.82 | 2.1 | 1.266 | 1.6 | 49.7 | 51.2 | 102.58 | 434.4 | 0.8 | 334.8 | 24.3 | 0.199 | 32.2 | 58.3 | 115.7 | 51.2 | 2.38 | 19.9 | 20 | 887 | 59.9 | 25.6 | 35.4 | 887.4 | 8805.439 | 70.1 | 45 | 79.91 | 120.01 | 29.2 | 30.3 | 32.6 | 25.6 | 821 | 13.5 | 21.2 | 78 | 32 | 45.5 | 40 | 4.3 | 0.04 | 19.5
|  | 3339 | 112 | 9 | 2 | 12 | 17.1 | 11.4 | 98.7 | 8.48 | 2.1 | 1.596 | 1.6 | 49.6 | 51.1 | 105.02 | 432 | 0.96 | 335.4 | 24.1 | 0.218 | 32.1 | 63.3 | 133 | 51 | 3.43 | 19.7 | 19.9 | 1284 | 59.8 | 25.49 | 35.3 | 1284 | 8805.439 | 69.3 | 44.9 | 80.01 | 120.11 | 29.1 | 30.3 | 32.7 | 25.5 | 1144.5 | 15 | 23.9 | 78 | 32 | 56.1 | 55 | 7.1 | 0.02 | 19.5
|  | 3340 | 112 | 10 | 3 | 12 | 16.87 | 11.4 | 98.7 | 10.03 | 2.1 | 1.695 | 2 | 49.3 | 51.3 | 105.63 | 430.9 | 1.69 | 336.6 | 24 | 0.226 | 32 | 61 | 178.2 | 50.7 | 4.42 | 19.8 | 20.3 | 1689 | 59.8 | 25.02 | 35.4 | 1689.3 | 8805.439 | 70.2 | 45 | 79.91 | 120.31 | 29.2 | 30.3 | 32.7 | 25.5 | 1606.2 | 21 | 25.5 | 78 | 32 | 52.5 | 53 | 7.8 | 0.04 | 19.5
|  | 3341 | 112 | 11 | 4 | 12 | 16.25 | 11.4 | 98.7 | 10.35 | 2.1 | 1.796 | 1.8 | 49.7 | 51.5 | 105.4 | 431.8 | 2.32 | 331.6 | 24 | 0.266 | 32 | 64 | 231.6 | 51 | 5.57 | 19.6 | 20.3 | 2127 | 59.6 | 25.02 | 35.4 | 2126.2 | 8805.439 | 70.4 | 45.2 | 79.96 | 120.27 | 29 | 30.3 | 32.6 | 25.4 | 2057 | 23 | 27.1 | 78 | 32 | 54.9 | 56 | 10.2 | 0.04 | 19.5
|  | 3342 | 112 | 12 | 5 | 12 | 15.36 | 11.4 | 98.7 | 10.64 | 2.1 | 2.035 | 1.9 | 49.5 | 51.4 | 105.34 | 435.2 | 3.12 | 332.2 | 24.2 | 0.24 | 32.1 | 63.7 | 285.3 | 52.3 | 6.83 | 19.6 | 20.2 | 2601 | 59.3 | 25.1 | 35.5 | 2599.8 | 8805.439 | 70.1 | 45 | 80.01 | 119.69 | 29.1 | 30.3 | 32.7 | 25.4 | 2396 | 25 | 28.2 | 78 | 32 | 54.1 | 54 | 11.4 | 0.04 | 19.5
|  | 3343 | 112 | 13 | 6 | 12 | 14.69 | 11.4 | 98.7 | 12.38 | 2.1 | 2.112 | 1.4 | 49.9 | 51.4 | 105.34 | 441.4 | 4.07 | 331.5 | 24.4 | 0.22 | 32.2 | 62.7 | 298.8 | 53.7 | 8.1 | 19.7 | 19.7 | 3066 | 58.9 | 25.24 | 35 | 3066.4 | 8805.44 | 70.1 | 45.1 | 80.05 | 119.83 | 29.1 | 30.3 | 32.7 | 25.4 | 2913.2 | 29 | 29.4 | 78 | 32 | 53.3 | 54 | 12.5 | 0.52 | 19.5
|  | 3344 | 112 | 14 | 7 | 12 | 14.57 | 11.4 | 98.7 | 13.63 | 2.1 | 2.218 | 3 | 49.1 | 52.1 | 105.34 | 450.1 | 4.95 | 331.3 | 23.8 | 0.233 | 32 | 64 | 305.6 | 54.7 | 9.19 | 19.8 | 20 | 3528 | 59.2 | 24.88 | 35.3 | 3529.7 | 8805.44 | 69.9 | 45.1 | 80.01 | 120.05 | 29 | 30.4 | 32.7 | 25.4 | 3411.5 | 30.5 | 31 | 78 | 32 | 54.9 | 56 | 13.7 | 0.76 | 19.5
|  | 3345 | 112 | 15 | 8 | 12 | 14.71 | 11.4 | 98.7 | 14.99 | 2.1 | 2.232 | 3.2 | 49.2 | 52.3 | 105.22 | 460.3 | 5.8 | 331.8 | 23.9 | 0.222 | 32 | 67.5 | 310.5 | 55.5 | 10.54 | 19.7 | 20 | 3983 | 59.1 | 25.27 | 35.3 | 3977.4 | 8805.441 | 70.2 | 45 | 79.9 | 120.12 | 29 | 30.4 | 32.6 | 25.4 | 3901.5 | 31 | 31.8 | 78 | 31 | 57.3 | 58 | 14.9 | 0.37 | 10.2
|  | 3346 | 112 | 16 | 1 | 2 | 14.1 | 11.4 | 98.7 | 15.04 | 2.1 | 2.036 | 3.3 | 49.2 | 52.5 | 105.24 | 472 | 6.63 | 331.6 | 24 | 0.451 | 32 | 49 | 314.6 | 56.2 | 11.31 | 19.8 | 20.1 | 4283 | 59.4 | 25.21 | 35.3 | 4283.5 | 8805.441 | 70.1 | 44.7 | 79.95 | 119.98 | 29 | 30.4 | 32.6 | 25.4 | 4194.5 | 34.5 | 29.8 | 78 | 31 | 45.5 | 43 | 12.5 | 0.8 | 4.7
|  | 3347 | 112 | 17 | 2 | 2 | 14.89 | 11.4 | 98.7 | 12.09 | 2.1 | 1.635 | 3.3 | 49.2 | 52.5 | 102.26 | 480.3 | 6.32 | 331 | 24.1 | 0.264 | 31.9 | 41.5 | 314.9 | 56 | 11.21 | 19.8 | 20.1 | 4328 | 59.9 | 24.74 | 35.3 | 4325.9 | 8805.442 | 69.9 | 44.9 | 79.98 | 120.09 | 28.9 | 30.4 | 32.6 | 25.3 | 4319.5 | 39.5 | 27.5 | 78 | 31 | 35.3 | 36 | 10.6 | 0.64 | 3.9
|  | 3348 | 112 | 18 | 3 | 2 | 14.95 | 11.4 | 98.7 | 9.88 | 2.1 | 1.384 | 3.4 | 49.2 | 52.5 | 102.07 | 486.8 | 5 | 331.2 | 24.3 | 0.203 | 32 | 40.9 | 312.6 | 55.8 | 11.17 | 19.8 | 19.8 | 4317 | 60.3 | 24.71 | 35.2 | 4318.8 | 8805.443 | 70.2 | 44.9 | 80.05 | 120.06 | 28.9 | 30.4 | 32.6 | 25.3 | 4319.5 | 40.5 | 27.1 | 78 | 31 | 34.1 | 35 | 10.2 | 0.72 | 5.5
|  | 3349 | 112 | 19 | 4 | 2 | 14.73 | 11.4 | 98.7 | 8.67 | 2.1 | 1.267 | 3.7 | 49.2 | 52.9 | 103 | 492.2 | 4.32 | 331.3 | 24 | 0.237 | 32 | 41.2 | 312.7 | 55.5 | 11.18 | 19.8 | 20.1 | 4307 | 60.5 | 24.79 | 35.2 | 4306.9 | 8805.443 | 70.3 | 44.9 | 80.06 | 120 | 28.9 | 30.4 | 32.6 | 25.4 | 4310 | 40 | 27.1 | 78 | 31 | 34.5 | 35 | 10.2 | 0.72 | 6.3
|  | 3350 | 112 | 20 | 5 | 2 | 14.51 | 11.4 | 98.7 | 8.01 | 2.1 | 1.22 | 3.9 | 49.2 | 53 | 105.87 | 497.3 | 4.18 | 331.1 | 24.1 | 0.262 | 31.9 | 41.2 | 311.4 | 55.2 | 11.45 | 19.9 | 19.7 | 4295 | 60.5 | 25.46 | 35.3 | 4298.5 | 8805.443 | 70.4 | 45.1 | 80.02 | 119.76 | 28.9 | 30.4 | 32.6 | 25.3 | 4304.5 | 40 | 27.1 | 78 | 31 | 34.9 | 34 | 10.2 | 0.14 | 7
|  | 3351 | 112 | 21 | 6 | 2 | 14.44 | 11.4 | 98.7 | 7.95 | 2.1 | 1.204 | 3.8 | 49.1 | 52.9 | 106.36 | 501.9 | 4.18 | 331.3 | 23.9 | 0.264 | 31.8 | 43.2 | 311.9 | 55.3 | 11.24 | 19.7 | 20 | 4308 | 60.7 | 24.9 | 35.4 | 4306 | 8805.444 | 70.7 | 44.8 | 80.06 | 119.9 | 28.9 | 30.4 | 32.6 | 25.4 | 4300 | 39 | 27.5 | 78 | 31 | 36.5 | 36 | 10.6 | 0.18 | 7
|  | 3352 | 112 | 22 | 7 | 2 | 14.44 | 11.4 | 98.7 | 7.9 | 2.1 | 1.197 | 3.8 | 49.2 | 53 | 106.34 | 506.6 | 4.33 | 331.8 | 24 | 0.308 | 31.8 | 41.4 | 311.4 | 55.1 | 11.28 | 19.7 | 20.3 | 4317 | 60.9 | 24.96 | 35.3 | 4315.6 | 8805.444 | 70.2 | 45.1 | 80.06 | 120.15 | 28.9 | 30.4 | 32.6 | 25.4 | 4319.5 | 40 | 27.1 | 78 | 31 | 36.5 | 35 | 10.2 | 0.35 | 0.8
|  | 3353 | 112 | 23 | 1 | 21 | 14.52 | 11.4 | 98.7 | 7.1 | 2.1 | 1.107 | 3.7 | 49.2 | 52.9 | 104.38 | 510.5 | 4.26 | 331.3 | 24.2 | 0.26 | 32 | 24.1 | 311.5 | 55.2 | 10.9 | 19.9 | 19.9 | 4167 | 60.7 | 24.99 | 35.3 | 4167 | 8805.445 | 69.9 | 44.8 | 80.15 | 119.77 | 28.9 | 30.4 | 32.6 | 25.4 | 4241.2 | 39 | 23.1 | 78 | 31 | 24.7 | 22 | 6.3 | 0.74 | -0.8
|  | 3354 | 112 | 24 | 2 | 21 | 14.94 | 11.4 | 98.7 | 5.9 | 2.1 | 0.959 | 3.4 | 49.4 | 52.7 | 102.36 | 512.4 | 3.2 | 331 | 24 | 0.237 | 32 | 18.9 | 306.7 | 55.4 | 9.85 | 19.8 | 20.2 | 3779 | 61 | 24.9 | 35.3 | 3776.8 | 8805.445 | 69.6 | 44.6 | 80.15 | 120.18 | 28.8 | 30.4 | 32.6 | 25.4 | 3837.5 | 32 | 21.6 | 78 | 31 | 15.3 | 15 | 4.7 | 0.06 | -0.8
|  | 3355 | 112 | 25 | 3 | 21 | 16.49 | 11.4 | 98.7 | 3.1 | 2.1 | 0.749 | 3.6 | 49 | 52.6 | 101.72 | 509.8 | 1.94 | 331.8 | 23.9 | 0.258 | 31.9 | 16.7 | 301.8 | 55.2 | 8.96 | 19.8 | 20.1 | 3347 | 61.1 | 25.57 | 35.3 | 3343.5 | 8805.445 | 70.2 | 44.9 | 80.07 | 119.72 | 28.8 | 30.4 | 32.6 | 25.4 | 3547.5 | 30.5 | 20.4 | 78 | 31 | 13.3 | 13 | 3.1 | 0.04 | 7
|  | 3356 | 112 | 26 | 4 | 21 | 20.51 | 11.4 | 98.7 | 2.7 | 2.1 | 0.595 | 3.4 | 49.3 | 52.6 | 101.63 | 503.3 | 1.14 | 331.8 | 23.8 | 0.246 | 31.9 | 16.9 | 293.1 | 55.2 | 7.44 | 19.8 | 20.1 | 2861 | 61.1 | 24.85 | 35.4 | 2861.1 | 8805.446 | 69.9 | 44.9 | 79.83 | 119.57 | 28.9 | 30.4 | 32.6 | 25.5 | 3048.2 | 27.5 | 19.2 | 78 | 31 | 12.9 | 13 | 2.4 | 0 | 0
|  | 3357 | 112 | 27 | 5 | 21 | 20.51 | 11.4 | 98.7 | 1.22 | 2.1 | 0.784 | 3 | 49.1 | 52.1 | 101.68 | 494.6 | 0.31 | 331.6 | 23.9 | 0.262 | 31.8 | 16.4 | 279.1 | 55 | 6.19 | 19.9 | 20.1 | 2392 | 60.9 | 24.71 | 35.4 | 2391.6 | 8805.446 | 70.4 | 44.9 | 79.82 | 119.54 | 28.9 | 30.4 | 32.6 | 25.4 | 2529.5 | 25.5 | 18.8 | 78 | 31 | 12.9 | 12 | 2 | 0 | 0
|  | 3358 | 112 | 28 | 6 | 21 | 20.52 | 11.4 | 98.7 | 3.18 | 2.1 | 0.728 | 2.3 | 49.6 | 51.9 | 101.74 | 484.4 | 0.04 | 331.6 | 24.3 | 0.245 | 32.1 | 16.4 | 235.9 | 55 | 5.05 | 20.1 | 19.9 | 1944 | 60.5 | 24.82 | 35.3 | 1943.1 | 8805.446 | 69.7 | 44.8 | 79.85 | 119.43 | 28.9 | 30.4 | 32.6 | 25.5 | 2035 | 23 | 18 | 78 | 32 | 12.2 | 12 | 1.2 | 0 | 0
|  | 3359 | 112 | 29 | 7 | 21 | 20.51 | 11.4 | 98.7 | 2.67 | 2 | 0.599 | 2.2 | 49.5 | 51.6 | 101.67 | 475.3 | 0 | 331.4 | 24 | 0.252 | 32.1 | 15.7 | 189.5 | 55 | 3.83 | 19.7 | 20.3 | 1505 | 60.2 | 24.32 | 35.3 | 1505.9 | 8805.446 | 70.3 | 45 | 80.03 | 119.73 | 28.9 | 30.4 | 32.6 | 25.4 | 1568.8 | 20.5 | 17.3 | 78 | 32 | 11.8 | 12 | 0.4 | 0 | 1.6
|  | 3360 | 112 | 30 | 8 | 21 | 20.51 | 11.4 | 98.7 | 2.77 | 2 | 0.571 | 2.4 | 49.5 | 51.8 | 101.64 | 468.3 | 0 | 331.3 | 24 | 0.256 | 32 | 16.9 | 145 | 54.6 | 2.74 | 20 | 20.1 | 1078 | 60.2 | 24.3 | 35.1 | 1079.6 | 8805.446 | 69.7 | 44.7 | 80.05 | 119.74 | 29 | 30.4 | 32.6 | 25.5 | 1258.5 | 17 | 16.9 | 78 | 32 | 12.5 | 12 | 0 | 0 | 3.9
|  | 3361 | 113 | 1 | 1 | 1 | 20.51 | 11.4 | 98.7 | 5.97 | 2.1 | 0.7 | 2.3 | 49.5 | 51.8 | 101.74 | 461.3 | 0.02 | 334.9 | 24 | 0.242 | 31.7 | 43.4 | 110.5 | 54.2 | 2.07 | 19.7 | 20.3 | 782 | 60.3 | 25.27 | 35.5 | 784.1 | 8805.446 | 70.6 | 44.9 | 80.05 | 119.54 | 29 | 30.4 | 32.6 | 25.5 | 774 | 11 | 19.2 | 78 | 32 | 26.3 | 31 | 2 | 0.02 | 6.3
|  | 3362 | 113 | 2 | 2 | 1 | 19.01 | 11.4 | 98.7 | 6.86 | 2.1 | 0.907 | 1.8 | 49.6 | 51.4 | 101.63 | 456.7 | 0.44 | 335.1 | 24.2 | 0.31 | 32.1 | 43.2 | 113.2 | 54.3 | 2.23 | 19.9 | 20.2 | 850 | 60.1 | 25.07 | 35.3 | 839.9 | 8805.446 | 70.8 | 44.9 | 80.03 | 119.92 | 29.1 | 30.4 | 32.6 | 25.6 | 832 | 14 | 20 | 78 | 33 | 38.4 | 40 | 3.1 | 0.02 | 9.4
|  | 3363 | 113 | 3 | 3 | 1 | 17.92 | 11.4 | 98.7 | 6.69 | 2.1 | 0.954 | 1.3 | 49.8 | 51.2 | 101.82 | 453.1 | 0.69 | 332.6 | 24.1 | 0.251 | 32.1 | 34.5 | 116.4 | 53.7 | 2.16 | 20 | 20.1 | 843 | 60.3 | 24.52 | 35.4 | 845.4 | 8805.446 | 69.9 | 44.9 | 79.92 | 120.17 | 29.1 | 30.4 | 32.6 | 25.6 | 860.8 | 19 | 18.8 | 78 | 32 | 30.6 | 31 | 2 | 0.02 | 11.7
|  | 3364 | 113 | 4 | 4 | 1 | 17.05 | 11.4 | 98.7 | 6.66 | 2.1 | 0.977 | 1.5 | 49.8 | 51.3 | 101.69 | 449.9 | 0.71 | 335 | 24.3 | 0.193 | 32 | 36 | 113.6 | 53.2 | 2.11 | 19.7 | 20.3 | 805 | 60.2 | 24.99 | 35.4 | 804 | 8805.446 | 70 | 44.9 | 79.99 | 119.83 | 29.1 | 30.4 | 32.6 | 25.5 | 814 | 18 | 18.8 | 78 | 32 | 29 | 29 | 2 | 0.02 | 15.6
|  | 3365 | 113 | 5 | 5 | 1 | 16.75 | 11.4 | 98.7 | 7.01 | 2.1 | 1.076 | 1.8 | 49.4 | 51.2 | 101.84 | 446.9 | 0.65 | 335.2 | 24.2 | 0.254 | 32.1 | 39.5 | 113.6 | 52.4 | 2.15 | 19.8 | 20.1 | 826 | 60.2 | 24.88 | 35.2 | 827.6 | 8805.446 | 70.5 | 45 | 80.08 | 120.07 | 29.1 | 30.3 | 32.6 | 25.6 | 814.8 | 17 | 19.2 | 78 | 32 | 33.3 | 33 | 2.4 | 0.04 | 17.2
|  | 3366 | 113 | 6 | 6 | 1 | 16.53 | 11.4 | 98.7 | 7.02 | 2.1 | 1.079 | 1.6 | 49.8 | 51.4 | 101.84 | 444 | 0.64 | 334.6 | 24.1 | 0.272 | 32.1 | 34.3 | 115.9 | 52.1 | 2.16 | 19.9 | 20.2 | 822 | 60.2 | 25.15 | 35.4 | 822.5 | 8805.446 | 70.1 | 44.9 | 79.92 | 120.29 | 29.1 | 30.3 | 32.7 | 25.6 | 828.8 | 18.5 | 18.8 | 78 | 32 | 28.6 | 28 | 1.6 | 0.04 | 19.5
|  | 3367 | 113 | 7 | 7 | 1 | 16.35 | 11.4 | 98.7 | 7.04 | 2.1 | 1.082 | 1.1 | 49.9 | 51 | 101.88 | 441.2 | 0.7 | 334.6 | 24.1 | 0.219 | 31.8 | 36 | 114.1 | 51.3 | 2.1 | 20 | 20.5 | 793 | 60.3 | 25.27 | 35.4 | 792.7 | 8805.446 | 70.1 | 44.5 | 80 | 120.32 | 29.2 | 30.3 | 32.6 | 25.5 | 803 | 17 | 18.8 | 78 | 32 | 29 | 29 | 2 | 0.04 | 19.5
|  | 3368 | 113 | 8 | 1 | 12 | 16.53 | 11.4 | 98.7 | 7.08 | 2.1 | 1.215 | 1.2 | 49.9 | 51 | 101.91 | 438.4 | 0.65 | 334.7 | 24.2 | 0.191 | 32.2 | 58.8 | 116.3 | 51 | 2.36 | 19.8 | 20 | 881 | 60 | 25.54 | 35.4 | 869.8 | 8805.446 | 70.1 | 44.8 | 80.08 | 120.07 | 29.1 | 30.3 | 32.7 | 25.5 | 814.8 | 13 | 21.6 | 78 | 32 | 38.8 | 41 | 4.7 | 0.04 | 19.5
|  | 3369 | 113 | 9 | 2 | 12 | 17.24 | 11.4 | 98.7 | 8.56 | 2.1 | 1.559 | 1.3 | 49.7 | 51.1 | 105.51 | 436 | 0.97 | 335.3 | 24 | 0.225 | 32 | 64.1 | 133 | 50.9 | 3.37 | 19.9 | 20.3 | 1277 | 59.7 | 25.24 | 35.3 | 1275.8 | 8805.446 | 69.9 | 44.8 | 79.95 | 119.91 | 29.1 | 30.3 | 32.7 | 25.4 | 1166.2 | 10.5 | 24.3 | 78 | 32 | 56.9 | 58 | 6.7 | 0.02 | 19.5
|  | 3370 | 113 | 10 | 3 | 12 | 16.84 | 11.4 | 98.7 | 10.15 | 2.1 | 1.686 | 1.8 | 49.5 | 51.3 | 105.95 | 434.9 | 1.65 | 336.1 | 24 | 0.22 | 32.1 | 61.5 | 178.2 | 50.7 | 4.46 | 19.9 | 20 | 1690 | 59.4 | 25.18 | 35.6 | 1686.6 | 8805.446 | 70 | 45.2 | 79.74 | 119.81 | 29.2 | 30.3 | 32.7 | 25.4 | 1477.2 | 21 | 25.1 | 78 | 32 | 52.5 | 53 | 8.2 | 0.04 | 19.5
|  | 3371 | 113 | 11 | 4 | 12 | 16.28 | 11.4 | 98.7 | 10.38 | 2.1 | 1.768 | 1.6 | 49.7 | 51.4 | 105.97 | 435.7 | 2.36 | 331.5 | 24.1 | 0.238 | 32.1 | 64 | 232.2 | 51.1 | 5.54 | 19.8 | 20.1 | 2127 | 59.2 | 24.88 | 35.4 | 2126.7 | 8805.447 | 70.1 | 45.2 | 79.81 | 119.67 | 29.1 | 30.3 | 32.7 | 25.4 | 2082 | 23 | 27.1 | 78 | 32 | 55.3 | 55 | 10.2 | 0.04 | 19.5
|  | 3372 | 113 | 12 | 5 | 12 | 15.36 | 11.4 | 98.7 | 10.52 | 2.2 | 2.019 | 2.4 | 49.2 | 51.5 | 105.93 | 438.9 | 3.14 | 331 | 24 | 0.204 | 32.1 | 63.4 | 287.4 | 52 | 7.01 | 19.7 | 20.5 | 2602 | 59.6 | 25.74 | 35.6 | 2602.3 | 8805.447 | 69.9 | 44.9 | 79.85 | 120.16 | 29.1 | 30.3 | 32.7 | 25.3 | 2426.5 | 25 | 28.2 | 78 | 32 | 54.5 | 54 | 11.4 | 0.06 | 19.5
|  | 3373 | 113 | 13 | 6 | 12 | 14.88 | 11.4 | 98.7 | 12.45 | 2.1 | 2.096 | 2.5 | 49.5 | 52 | 105.71 | 445 | 4.05 | 331.9 | 24 | 0.216 | 32.1 | 63.2 | 299.2 | 53.4 | 8.04 | 19.9 | 20.1 | 3070 | 59.1 | 25.02 | 35.4 | 3071.4 | 8805.447 | 70.8 | 45.1 | 79.94 | 120.34 | 29 | 30.3 | 32.7 | 25.4 | 2938.2 | 29 | 29.8 | 78 | 32 | 53.3 | 54 | 12.5 | 0.62 | 19.5
|  | 3374 | 113 | 14 | 7 | 12 | 14.66 | 11.4 | 98.7 | 13.54 | 2.1 | 2.182 | 2.9 | 49.2 | 52.2 | 105.63 | 453.5 | 4.98 | 333 | 24.1 | 0.242 | 32 | 63.8 | 307.2 | 54.6 | 9.22 | 19.9 | 20 | 3530 | 59.3 | 24.96 | 35.4 | 3529.4 | 8805.448 | 70 | 45 | 79.96 | 120.47 | 29.1 | 30.3 | 32.7 | 25.4 | 3436.5 | 30.5 | 30.6 | 78 | 32 | 54.1 | 55 | 13.3 | 0.46 | 14.1
|  | 3375 | 113 | 15 | 8 | 12 | 14.71 | 11.4 | 98.7 | 14.96 | 2.1 | 2.217 | 3.1 | 49.3 | 52.4 | 103.49 | 463.3 | 5.82 | 332.6 | 24 | 0.222 | 32 | 67.1 | 311.4 | 55.4 | 10.6 | 20 | 20.1 | 3983 | 59.5 | 25.4 | 35.5 | 3979.6 | 8805.448 | 69.3 | 45 | 79.93 | 120.15 | 29 | 30.3 | 32.6 | 25.3 | 3764.8 | 30.5 | 32.2 | 78 | 31 | 57.3 | 58 | 15.3 | 0.7 | 9.4
|  | 3376 | 113 | 16 | 1 | 2 | 14.09 | 11.4 | 98.7 | 14.87 | 2.1 | 2.012 | 2.7 | 49.6 | 52.3 | 102.34 | 474.3 | 6.61 | 331.5 | 24 | 0.445 | 32.1 | 48.9 | 314.6 | 56.1 | 11.2 | 19.9 | 20.3 | 4287 | 59.6 | 24.96 | 35.4 | 4286 | 8805.449 | 70.2 | 44.8 | 80.03 | 119.88 | 29 | 30.4 | 32.7 | 25.3 | 4213.2 | 35.5 | 29.4 | 78 | 31 | 51.4 | 49 | 12.2 | 0.8 | 3.9
|  | 3377 | 113 | 17 | 2 | 2 | 14.57 | 11.4 | 98.7 | 12.11 | 2.1 | 1.607 | 3.4 | 49.4 | 52.8 | 101.94 | 482.5 | 6.29 | 331.9 | 24 | 0.261 | 32 | 41.5 | 314.3 | 56 | 11.41 | 19.9 | 20.3 | 4322 | 60.2 | 25.21 | 35.5 | 4322.8 | 8805.449 | 70.1 | 44.9 | 80.06 | 119.91 | 28.9 | 30.4 | 32.6 | 25.3 | 4319.5 | 39.5 | 27.5 | 78 | 31 | 34.9 | 36 | 10.6 | 0.25 | 4.7
|  | 3378 | 113 | 18 | 3 | 2 | 14.85 | 11.4 | 98.7 | 10 | 2.1 | 1.36 | 3.8 | 49.1 | 52.9 | 103.6 | 488.8 | 4.99 | 332.2 | 23.7 | 0.223 | 31.9 | 41.7 | 313.9 | 55.5 | 11.3 | 19.8 | 20.2 | 4322 | 60.4 | 24.96 | 35.5 | 4320.7 | 8805.45 | 70.4 | 44.9 | 79.91 | 120.01 | 28.9 | 30.4 | 32.6 | 25.3 | 4319.5 | 40 | 27.5 | 78 | 31 | 34.9 | 35 | 10.2 | 0.16 | 0
|  | 3379 | 113 | 19 | 4 | 2 | 14.75 | 11.4 | 98.7 | 8.73 | 2.1 | 1.251 | 3.6 | 49.2 | 52.8 | 105.29 | 494.4 | 4.4 | 332 | 24.1 | 0.252 | 32 | 41.1 | 312.6 | 55.3 | 11.36 | 19.9 | 20.2 | 4313 | 60.3 | 25.15 | 35.3 | 4310.6 | 8805.451 | 70.4 | 44.9 | 80.03 | 120.34 | 28.9 | 30.3 | 32.6 | 25.4 | 4314.8 | 40 | 27.1 | 78 | 31 | 34.5 | 35 | 10.2 | 0.44 | 0.8
|  | 3380 | 113 | 20 | 5 | 2 | 14.44 | 11.4 | 98.7 | 8.09 | 2.1 | 1.194 | 3.8 | 49.2 | 52.9 | 105.72 | 499.1 | 4.23 | 331.9 | 24 | 0.256 | 32.1 | 41.3 | 312.6 | 55.2 | 11.17 | 19.7 | 20.2 | 4302 | 60.6 | 24.79 | 35.4 | 4304 | 8805.451 | 70.4 | 45 | 80.03 | 120.18 | 28.9 | 30.4 | 32.6 | 25.3 | 4304.5 | 40 | 27.1 | 78 | 31 | 34.9 | 35 | 10.2 | 0.12 | 6.3
|  | 3381 | 113 | 21 | 6 | 2 | 14.45 | 11.4 | 98.7 | 7.81 | 2.1 | 1.146 | 3.5 | 49.3 | 52.8 | 105.55 | 503.6 | 4.17 | 332.2 | 23.8 | 0.23 | 31.8 | 42 | 312.5 | 55.2 | 11.27 | 19.8 | 20.2 | 4294 | 61.1 | 25.07 | 35.7 | 4294.5 | 8805.451 | 69.7 | 45.1 | 80 | 119.74 | 28.9 | 30.4 | 32.6 | 25.3 | 4300 | 40 | 27.1 | 78 | 31 | 34.5 | 34 | 10.2 | 0.08 | 7
|  | 3382 | 113 | 22 | 7 | 2 | 14.54 | 11.4 | 98.7 | 7.65 | 2.1 | 1.166 | 4.2 | 49 | 53.1 | 105.62 | 508.1 | 4.22 | 331.4 | 23.9 | 0.243 | 31.8 | 42.5 | 311.4 | 55 | 11.38 | 19.8 | 20.3 | 4307 | 61.2 | 25.24 | 35.6 | 4308.9 | 8805.452 | 70.1 | 45.1 | 80.11 | 119.76 | 28.9 | 30.4 | 32.6 | 25.4 | 4304.5 | 39.5 | 27.5 | 78 | 31 | 35.7 | 36 | 10.6 | 0.14 | 0.8
|  | 3383 | 113 | 23 | 1 | 21 | 14.45 | 11.4 | 98.7 | 7.13 | 2.1 | 1.129 | 4.1 | 49 | 53.1 | 103.55 | 512.1 | 4.27 | 331.7 | 23.8 | 0.179 | 31.9 | 24.7 | 312 | 55.3 | 11.1 | 19.8 | 20.1 | 4174 | 61 | 25.4 | 35.5 | 4168.7 | 8805.452 | 70.1 | 44.9 | 80.11 | 120.15 | 28.9 | 30.4 | 32.6 | 25.4 | 4232 | 39 | 23.1 | 78 | 31 | 23.5 | 22 | 5.9 | 0.76 | -0.8
|  | 3384 | 113 | 24 | 2 | 21 | 15.08 | 11.4 | 98.7 | 5.89 | 2.1 | 0.924 | 3.3 | 49.4 | 52.7 | 102.03 | 513.6 | 3.23 | 331.4 | 23.9 | 0.238 | 32.1 | 18.6 | 308.4 | 55.4 | 9.81 | 19.8 | 20.1 | 3786 | 61.1 | 24.74 | 35.7 | 3783.9 | 8805.453 | 70.1 | 44.7 | 80.24 | 120.48 | 28.8 | 30.4 | 32.6 | 25.5 | 3837.5 | 32 | 21.6 | 78 | 31 | 14.9 | 14 | 4.3 | 0.72 | 3.9
|  | 3385 | 113 | 25 | 3 | 21 | 16.07 | 11.4 | 98.7 | 2.6 | 2 | 0.737 | 3.5 | 49.2 | 52.7 | 101.44 | 510.9 | 1.92 | 332.1 | 23.9 | 0.255 | 32 | 17.1 | 302.2 | 55.3 | 8.49 | 19.9 | 20.2 | 3336 | 61.2 | 24.3 | 35.5 | 3337.5 | 8805.453 | 70.3 | 44.9 | 80.36 | 120.37 | 28.8 | 30.4 | 32.6 | 25.5 | 3530.2 | 30.5 | 20 | 78 | 31 | 13.3 | 13 | 3.1 | 0.04 | 0
|  | 3386 | 113 | 26 | 4 | 21 | 20.51 | 11.4 | 98.7 | 3.02 | 2.1 | 0.586 | 3 | 49.3 | 52.3 | 101.64 | 503.3 | 0.97 | 331.5 | 24.3 | 0.252 | 32 | 17 | 294 | 55.3 | 7.38 | 19.9 | 20.3 | 2855 | 60.9 | 24.68 | 35.2 | 2857.4 | 8805.453 | 70 | 44.6 | 80.35 | 119.81 | 28.9 | 30.4 | 32.6 | 25.4 | 3014 | 27.5 | 19.2 | 78 | 31 | 12.9 | 13 | 2.4 | 0 | 0
|  | 3387 | 113 | 27 | 5 | 21 | 20.51 | 11.4 | 98.7 | 2.77 | 2.1 | 0.768 | 2.9 | 49.4 | 52.3 | 101.46 | 494 | 0.2 | 331.4 | 23.9 | 0.26 | 32 | 16.2 | 280.3 | 55.1 | 6.2 | 19.8 | 20.1 | 2386 | 61.1 | 24.82 | 35.3 | 2385.7 | 8805.453 | 70.4 | 44.9 | 79.94 | 120.31 | 28.9 | 30.4 | 32.6 | 25.5 | 2500 | 26 | 18.8 | 78 | 32 | 12.9 | 13 | 2 | 0 | 0
|  | 3388 | 113 | 28 | 6 | 21 | 20.51 | 11.4 | 98.7 | 3.2 | 2.1 | 0.693 | 2.4 | 49.5 | 52 | 101.64 | 483.8 | 0.03 | 331.6 | 24 | 0.265 | 32.1 | 16.8 | 237.3 | 55.1 | 5.07 | 19.9 | 20.3 | 1943 | 60.6 | 24.93 | 35.3 | 1942.4 | 8805.453 | 70.6 | 44.9 | 79.87 | 120.2 | 28.9 | 30.4 | 32.6 | 25.5 | 2013.2 | 23 | 18.4 | 78 | 32 | 12.5 | 13 | 1.2 | 0 | 0
|  | 3389 | 113 | 29 | 7 | 21 | 20.52 | 11.4 | 98.7 | 2.81 | 2 | 0.631 | 2.5 | 49.3 | 51.8 | 101.45 | 475.1 | 0.01 | 331.5 | 23.8 | 0.247 | 32.1 | 15.6 | 189.8 | 55 | 3.83 | 19.9 | 20.2 | 1513 | 60.4 | 24.16 | 35.4 | 1512.5 | 8805.453 | 70.4 | 45 | 79.86 | 119.94 | 29 | 30.4 | 32.6 | 25.5 | 1704.5 | 20.5 | 17.3 | 78 | 32 | 11.8 | 11 | 0.4 | 0 | 1.6
|  | 3390 | 113 | 30 | 8 | 21 | 20.52 | 11.5 | 98.7 | 3.04 | 2 | 0.642 | 2.2 | 49.5 | 51.7 | 101.53 | 466 | 0 | 331.2 | 24.2 | 0.236 | 32.2 | 17.3 | 145.6 | 54.8 | 2.8 | 20.1 | 20.1 | 1098 | 60.3 | 24.32 | 35.3 | 1096.7 | 8805.453 | 70.4 | 44.8 | 79.84 | 120.06 | 29 | 30.4 | 32.6 | 25.5 | 1243.8 | 16.5 | 16.9 | 78 | 32 | 12.2 | 13 | 0 | 0 | 4.7
|  | 3391 | 114 | 1 | 1 | 1 | 20.52 | 11.5 | 98.7 | 6.16 | 2.1 | 0.77 | 1.8 | 49.6 | 51.4 | 101.59 | 456.9 | 0.03 | 335.3 | 24.1 | 0.216 | 32.1 | 42.5 | 111.3 | 54.5 | 2.08 | 19.9 | 20.4 | 791 | 60.2 | 25.13 | 35.4 | 788.9 | 8805.453 | 70.1 | 44.8 | 79.95 | 120.34 | 29 | 30.4 | 32.6 | 25.5 | 784.2 | 11.5 | 19.2 | 78 | 32 | 28.2 | 34 | 2.7 | 0.02 | 7
|  | 3392 | 114 | 2 | 2 | 1 | 19.23 | 11.4 | 98.7 | 6.86 | 2.1 | 0.951 | 1.5 | 49.8 | 51.4 | 101.64 | 452 | 0.48 | 334.9 | 23.8 | 0.307 | 31.9 | 43.5 | 113.3 | 54.3 | 2.19 | 19.9 | 20.3 | 847 | 60.2 | 24.66 | 35.6 | 847.1 | 8805.453 | 70.3 | 44.8 | 80.05 | 120.47 | 29.1 | 30.3 | 32.6 | 25.5 | 842 | 15 | 20 | 78 | 33 | 38.4 | 40 | 2.7 | 0.02 | 10.2
|  | 3393 | 114 | 3 | 3 | 1 | 17.82 | 11.4 | 98.7 | 6.86 | 2.1 | 0.999 | 1.6 | 49.7 | 51.3 | 101.6 | 448.5 | 0.75 | 331.4 | 24.1 | 0.255 | 32.2 | 33.6 | 116.4 | 53.8 | 2.2 | 20 | 20.2 | 850 | 60.2 | 24.74 | 35.4 | 851.5 | 8805.453 | 70.6 | 44.9 | 80.09 | 120.08 | 29.1 | 30.3 | 32.6 | 25.5 | 860 | 19 | 18.8 | 78 | 32 | 30.6 | 30 | 1.6 | 0.02 | 11.7
|  | 3394 | 114 | 4 | 4 | 1 | 16.94 | 11.4 | 98.7 | 6.73 | 2.1 | 1.026 | 1.7 | 49.7 | 51.4 | 101.67 | 445.4 | 0.76 | 335.2 | 24 | 0.213 | 32.1 | 37.3 | 113.3 | 53.4 | 2.09 | 19.9 | 20.3 | 805 | 60.1 | 24.82 | 35.5 | 802 | 8805.453 | 70 | 44.7 | 79.93 | 119.8 | 29.1 | 30.3 | 32.6 | 25.5 | 809.2 | 17 | 19.2 | 78 | 32 | 28.2 | 30 | 2 | 0.02 | 14.8
|  | 3395 | 114 | 5 | 5 | 1 | 16.82 | 11.4 | 98.7 | 7.02 | 2.1 | 1.122 | 2.1 | 49.2 | 51.3 | 101.62 | 442.6 | 0.79 | 335.4 | 23.9 | 0.253 | 31.9 | 39.3 | 113.8 | 52.5 | 2.15 | 20.1 | 20.3 | 831 | 59.9 | 24.74 | 35.5 | 830.1 | 8805.453 | 70.6 | 44.8 | 79.86 | 120.05 | 29.1 | 30.3 | 32.6 | 25.5 | 824 | 17 | 19.2 | 78 | 32 | 32.9 | 32 | 2.4 | 0.04 | 17.2
|  | 3396 | 114 | 6 | 6 | 1 | 16.5 | 11.4 | 98.7 | 7.03 | 2.1 | 1.119 | 1.4 | 49.8 | 51.2 | 101.82 | 439.7 | 0.81 | 334.8 | 24 | 0.271 | 32.3 | 34.1 | 115.8 | 52.2 | 2.16 | 19.9 | 20.3 | 823 | 59.4 | 25.1 | 35.4 | 819.4 | 8805.453 | 70.1 | 44.9 | 80.01 | 119.63 | 29.1 | 30.3 | 32.6 | 25.5 | 837.5 | 18 | 18.8 | 78 | 32 | 28.2 | 28 | 2 | 0.04 | 19.5
|  | 3397 | 114 | 7 | 7 | 1 | 16.3 | 11.5 | 98.7 | 7.02 | 2.1 | 1.163 | 1.6 | 49.7 | 51.3 | 101.92 | 436.9 | 0.74 | 335.5 | 24.1 | 0.207 | 32.2 | 36.5 | 115 | 51.6 | 2.06 | 19.8 | 20.4 | 799 | 60.1 | 24.68 | 35.5 | 792.4 | 8805.454 | 70.1 | 45 | 79.77 | 119.78 | 29.1 | 30.3 | 32.6 | 25.4 | 802.2 | 17 | 18.8 | 78 | 32 | 29.4 | 30 | 2 | 0.04 | 19.5
|  | 3398 | 114 | 8 | 1 | 12 | 16.47 | 11.5 | 98.7 | 7.19 | 2.2 | 1.265 | 1.3 | 49.8 | 51.2 | 101.87 | 434.2 | 0.71 | 336 | 24 | 0.209 | 32.2 | 58.2 | 116.2 | 51.4 | 2.37 | 19.9 | 20.4 | 883 | 59.9 | 25.68 | 35.3 | 879.2 | 8805.454 | 70.3 | 45 | 79.96 | 119.41 | 29.1 | 30.3 | 32.6 | 25.4 | 826.5 | 12.5 | 22 | 78 | 32 | 38.8 | 43 | 4.7 | 0.04 | 19.5
|  | 3399 | 114 | 9 | 2 | 12 | 17.26 | 11.5 | 98.7 | 8.77 | 2.1 | 1.6 | 1.8 | 49.5 | 51.3 | 104.2 | 431.9 | 1.02 | 335.9 | 23.7 | 0.263 | 31.9 | 64 | 133.1 | 51.1 | 3.42 | 19.7 | 20.2 | 1281 | 59.8 | 25.54 | 35.5 | 1278.4 | 8805.454 | 70.1 | 45.1 | 79.91 | 119.86 | 29.2 | 30.2 | 32.7 | 25.4 | 1192.8 | 11.5 | 23.5 | 78 | 33 | 56.5 | 56 | 6.7 | 0.02 | 19.5
|  | 3400 | 114 | 10 | 3 | 12 | 16.9 | 11.5 | 98.7 | 10.34 | 2.1 | 1.719 | 1.5 | 49.6 | 51.1 | 106.38 | 431 | 1.79 | 337.8 | 24 | 0.194 | 32.2 | 61.5 | 178.6 | 51 | 4.45 | 19.9 | 20.5 | 1689 | 59.5 | 25.18 | 35.4 | 1689.2 | 8805.454 | 70.1 | 45 | 79.87 | 120 | 29.1 | 30.3 | 32.7 | 25.3 | 1499 | 21.5 | 25.1 | 78 | 32 | 52.5 | 52 | 8.2 | 0.02 | 19.5
|  | 3401 | 114 | 11 | 4 | 12 | 16.27 | 11.5 | 98.7 | 10.52 | 2.1 | 1.808 | 1.6 | 49.6 | 51.2 | 106.54 | 432 | 2.44 | 332.2 | 24 | 0.229 | 32.1 | 63.6 | 231.7 | 51.2 | 5.68 | 19.9 | 20.3 | 2130 | 59.6 | 25.49 | 35.4 | 2129.7 | 8805.454 | 70 | 44.7 | 79.83 | 119.97 | 29.1 | 30.3 | 32.7 | 25.4 | 1941.2 | 23 | 27.1 | 78 | 32 | 54.9 | 56 | 10.2 | 0.04 | 19.5
|  | 3402 | 114 | 12 | 5 | 12 | 15.32 | 11.5 | 98.7 | 10.93 | 2.1 | 2.029 | 1.7 | 49.7 | 51.4 | 106.6 | 435.5 | 3.16 | 331.9 | 23.9 | 0.223 | 32.3 | 62.9 | 285.3 | 52.3 | 6.89 | 19.9 | 20.2 | 2600 | 59.5 | 25.32 | 35.4 | 2602.4 | 8805.454 | 70.5 | 44.8 | 79.93 | 119.62 | 29.1 | 30.3 | 32.7 | 25.3 | 2452.2 | 24.5 | 28.2 | 78 | 32 | 54.1 | 54 | 11.4 | 0.06 | 19.5
|  | 3403 | 114 | 13 | 6 | 12 | 14.63 | 11.5 | 98.7 | 12.42 | 2.1 | 2.142 | 2.2 | 49.6 | 51.8 | 104.77 | 441.7 | 4.06 | 331.8 | 24 | 0.22 | 32.1 | 62.9 | 298.9 | 53.7 | 7.96 | 19.9 | 20.4 | 3068 | 59.6 | 24.77 | 35.3 | 3072 | 8805.455 | 70 | 44.9 | 79.99 | 119.88 | 29 | 30.3 | 32.7 | 25.3 | 2961.5 | 29.5 | 29.8 | 78 | 32 | 54.1 | 54 | 12.5 | 0.72 | 19.5
|  | 3404 | 114 | 14 | 7 | 12 | 14.57 | 11.5 | 98.7 | 13.59 | 2.1 | 2.226 | 2.6 | 49.5 | 52.1 | 104.16 | 450.4 | 5 | 332.3 | 24 | 0.221 | 32.1 | 64.8 | 305.6 | 54.8 | 9.3 | 20 | 20.4 | 3527 | 59.5 | 25.18 | 35.4 | 3528.6 | 8805.455 | 69.9 | 44.9 | 80.03 | 119.83 | 29 | 30.4 | 32.7 | 25.3 | 3459.2 | 30.5 | 30.2 | 78 | 32 | 54.9 | 56 | 13.3 | 0.72 | 14.8
|  | 3405 | 114 | 15 | 8 | 12 | 14.66 | 11.5 | 98.7 | 14.89 | 2.1 | 2.256 | 2.9 | 49.4 | 52.3 | 103.4 | 460.5 | 5.82 | 332.2 | 24 | 0.219 | 32.3 | 67.3 | 311.1 | 55.5 | 10.41 | 20 | 20.1 | 3984 | 59.9 | 24.96 | 35.4 | 3983.5 | 8805.456 | 70.2 | 44.9 | 80.11 | 120.05 | 29 | 30.3 | 32.6 | 25.3 | 3787.5 | 31 | 31.8 | 78 | 32 | 57.3 | 58 | 14.9 | 0.74 | 9.4
|  | 3406 | 114 | 16 | 1 | 2 | 14.13 | 11.4 | 98.7 | 14.98 | 2.1 | 2.059 | 3 | 49.3 | 52.2 | 103.22 | 471.7 | 6.61 | 331.7 | 23.9 | 0.434 | 32 | 49.1 | 314.6 | 56 | 11.21 | 19.9 | 20.4 | 4284 | 59.9 | 24.99 | 35.3 | 4283.5 | 8805.456 | 70.1 | 45 | 80.13 | 120.25 | 28.9 | 30.4 | 32.6 | 25.3 | 4227.2 | 35.5 | 29 | 78 | 31 | 51.4 | 48 | 12.2 | 0.8 | 3.9
|  | 3407 | 114 | 17 | 2 | 2 | 14.93 | 11.5 | 98.7 | 12.22 | 2.1 | 1.658 | 3.8 | 49.1 | 52.9 | 103.21 | 480.3 | 6.24 | 332.5 | 23.9 | 0.252 | 32 | 42.4 | 314.2 | 55.9 | 11.37 | 20 | 20.4 | 4322 | 60.1 | 25.13 | 35.4 | 4321.9 | 8805.457 | 70.5 | 45 | 79.97 | 120.01 | 28.9 | 30.4 | 32.6 | 25.3 | 4319.5 | 39 | 27.5 | 78 | 31 | 36.1 | 35 | 10.6 | 0.35 | -0.8
|  | 3408 | 114 | 18 | 3 | 2 | 14.88 | 11.5 | 98.7 | 10.1 | 2.1 | 1.406 | 3.9 | 49.1 | 52.9 | 103.48 | 486.8 | 5 | 331.9 | 23.8 | 0.259 | 32 | 41.1 | 313.5 | 55.5 | 11.39 | 20.1 | 20.1 | 4318 | 60.4 | 25.18 | 35.3 | 4315.4 | 8805.458 | 70.5 | 45.1 | 80.01 | 120.04 | 28.9 | 30.4 | 32.6 | 25.3 | 4319.5 | 40.5 | 27.1 | 78 | 31 | 34.9 | 35 | 10.2 | 0.1 | -0.8
|  | 3409 | 114 | 19 | 4 | 2 | 14.83 | 11.5 | 98.7 | 8.79 | 2.1 | 1.295 | 3.6 | 49.2 | 52.8 | 105.4 | 492.3 | 4.37 | 331.5 | 23.9 | 0.22 | 31.9 | 41.2 | 312.3 | 55.3 | 11.53 | 19.9 | 20.1 | 4306 | 60.5 | 25.57 | 35.3 | 4305.5 | 8805.458 | 69.8 | 44.9 | 80.03 | 120.35 | 28.9 | 30.4 | 32.6 | 25.3 | 4314.8 | 40 | 27.1 | 78 | 31 | 34.5 | 35 | 10.2 | 0.66 | 0.8
|  | 3410 | 114 | 20 | 5 | 2 | 14.62 | 11.5 | 98.7 | 8.09 | 2.1 | 1.235 | 3.6 | 49.2 | 52.8 | 105.76 | 497.2 | 4.2 | 330.7 | 23.8 | 0.233 | 31.9 | 42.7 | 311.2 | 55.3 | 11.18 | 19.9 | 20.4 | 4300 | 60.8 | 24.82 | 35.4 | 4300.6 | 8805.458 | 69.9 | 45 | 80.07 | 120.25 | 28.9 | 30.4 | 32.6 | 25.3 | 4300 | 39.5 | 27.1 | 78 | 31 | 35.7 | 35 | 10.2 | 0.2 | 1.6
|  | 3411 | 114 | 21 | 6 | 2 | 14.42 | 11.5 | 98.7 | 7.91 | 2.1 | 1.217 | 3.4 | 49.4 | 52.9 | 105.6 | 502 | 4.23 | 331.2 | 23.9 | 0.27 | 32.1 | 42.4 | 311.1 | 55.3 | 11.2 | 19.9 | 20.1 | 4312 | 60.7 | 24.79 | 35.2 | 4313.3 | 8805.459 | 70.8 | 44.9 | 80.17 | 120.1 | 28.9 | 30.4 | 32.6 | 25.4 | 4314.8 | 39.5 | 27.5 | 78 | 31 | 35.7 | 35 | 10.6 | 0.74 | 1.6
|  | 3412 | 114 | 22 | 7 | 2 | 14.66 | 11.5 | 98.7 | 7.73 | 2.1 | 1.185 | 3.4 | 49.3 | 52.7 | 105.55 | 506.3 | 4.34 | 331.4 | 23.9 | 0.286 | 31.8 | 41.3 | 311.9 | 55.3 | 11.29 | 19.8 | 20.4 | 4315 | 61.1 | 24.99 | 35.1 | 4315.5 | 8805.459 | 70.2 | 44.8 | 80 | 120 | 28.9 | 30.4 | 32.6 | 25.4 | 4319.5 | 40 | 27.1 | 78 | 31 | 34.5 | 35 | 10.2 | 0.18 | 0
|  | 3413 | 114 | 23 | 1 | 21 | 14.6 | 11.5 | 98.7 | 7.04 | 2.1 | 1.112 | 3.6 | 49.4 | 53 | 102.99 | 510.3 | 4.22 | 330.9 | 23.7 | 0.249 | 32 | 24.5 | 310.8 | 55.3 | 10.84 | 19.9 | 20.4 | 4171 | 60.9 | 24.82 | 35.3 | 4163.2 | 8805.46 | 70.5 | 44.9 | 79.99 | 120.06 | 28.9 | 30.3 | 32.7 | 25.5 | 4208.5 | 38 | 24.3 | 78 | 31 | 23.1 | 21 | 7.5 | 0.8 | -0.8
|  | 3414 | 114 | 24 | 2 | 21 | 14.6 | 11.5 | 98.7 | 5.37 | 2.1 | 0.967 | 3.6 | 48.9 | 52.5 | 101.89 | 512.2 | 3.17 | 330.4 | 24.1 | 0.212 | 32 | 18.8 | 306.6 | 55.4 | 9.97 | 19.9 | 19.9 | 3783 | 61.2 | 25.15 | 35.4 | 3778.9 | 8805.46 | 69.7 | 45 | 80.03 | 119.96 | 28.8 | 30.4 | 32.6 | 25.4 | 3963.2 | 32 | 21.2 | 78 | 31 | 14.9 | 15 | 4.3 | 0.33 | 4.7
|  | 3415 | 114 | 25 | 3 | 21 | 16.16 | 11.5 | 98.7 | 2.93 | 2.1 | 0.762 | 3.7 | 49.1 | 52.8 | 101.45 | 509.6 | 1.96 | 331.7 | 24.1 | 0.269 | 32 | 16.7 | 300.9 | 55.2 | 8.84 | 20 | 20.2 | 3350 | 61.1 | 25.21 | 35.4 | 3348.4 | 8805.46 | 70.3 | 44.9 | 80.15 | 120.1 | 28.7 | 30.4 | 32.6 | 25.4 | 3488.2 | 30 | 20.4 | 78 | 31 | 12.9 | 13 | 3.1 | 0.06 | 7
|  | 3416 | 114 | 26 | 4 | 21 | 20.51 | 11.5 | 98.7 | 2.98 | 2.1 | 0.667 | 2.9 | 49.5 | 52.4 | 101.71 | 503.2 | 1.19 | 330.6 | 23.7 | 0.24 | 32.1 | 16.7 | 293.9 | 55.5 | 7.39 | 20 | 20.2 | 2867 | 60.9 | 24.63 | 35.2 | 2868.1 | 8805.461 | 70.3 | 44.7 | 80.09 | 120.01 | 28.8 | 30.4 | 32.6 | 25.4 | 3002.2 | 27.5 | 19.2 | 78 | 31 | 12.5 | 12 | 2.4 | 0 | 0
|  | 3417 | 114 | 27 | 5 | 21 | 20.51 | 11.5 | 98.7 | 3.44 | 2.1 | 0.762 | 3 | 49.4 | 52.4 | 101.2 | 494.4 | 0.34 | 331 | 23.9 | 0.25 | 31.8 | 16.1 | 280.3 | 55.1 | 6.22 | 19.9 | 20.3 | 2397 | 60.7 | 24.77 | 35.5 | 2398.3 | 8805.461 | 70.4 | 45.1 | 80.16 | 119.78 | 28.8 | 30.4 | 32.6 | 25.4 | 2481.2 | 26 | 18.8 | 78 | 32 | 12.2 | 12 | 1.6 | 0 | 0
|  | 3418 | 114 | 28 | 6 | 21 | 20.51 | 11.5 | 98.7 | 3.2 | 2.1 | 0.739 | 2.7 | 49.4 | 52.1 | 101.28 | 484.3 | 0.04 | 331.3 | 23.8 | 0.257 | 31.9 | 16.1 | 236.2 | 55 | 5.06 | 19.9 | 20.3 | 1951 | 60.5 | 24.77 | 35.4 | 1947.5 | 8805.461 | 70.1 | 45 | 80.12 | 119.9 | 28.9 | 30.4 | 32.6 | 25.5 | 2153.8 | 23 | 18 | 78 | 32 | 11.8 | 12 | 1.2 | 0 | 0
|  | 3419 | 114 | 29 | 7 | 21 | 20.52 | 11.5 | 98.7 | 2.9 | 2.1 | 0.622 | 2.3 | 49.5 | 51.8 | 101.19 | 475.3 | 0.01 | 330.9 | 23.9 | 0.241 | 32 | 15.1 | 190.4 | 55 | 3.9 | 19.8 | 20.4 | 1515 | 60.6 | 24.57 | 35.4 | 1511.6 | 8805.461 | 70 | 44.9 | 80.15 | 119.52 | 28.9 | 30.4 | 32.6 | 25.5 | 1684.2 | 20 | 17.3 | 78 | 32 | 11.4 | 11 | 0.4 | 0 | 1.6
|  | 3420 | 114 | 30 | 8 | 21 | 20.51 | 11.5 | 98.7 | 3.25 | 2 | 0.613 | 2.2 | 49.5 | 51.7 | 101.12 | 466.3 | 0 | 331.4 | 23.9 | 0.259 | 32.2 | 17.1 | 146 | 54.6 | 2.8 | 20.1 | 20.2 | 1093 | 60.5 | 24.46 | 35.3 | 1093.6 | 8805.461 | 70.5 | 45.1 | 80.04 | 119.83 | 28.9 | 30.4 | 32.6 | 25.5 | 1218.8 | 16.5 | 17.6 | 78 | 32 | 12.2 | 11 | 1.2 | 0 | 3.9
|  | 3421 | 115 | 1 | 1 | 1 | 20.51 | 11.5 | 98.7 | 6.13 | 2.1 | 0.76 | 1.5 | 49.9 | 51.4 | 101.32 | 457.4 | 0.03 | 335.8 | 23.9 | 0.211 | 32.1 | 43 | 110.7 | 54.3 | 2.06 | 20 | 20.2 | 778 | 60.3 | 25.24 | 35.3 | 781.8 | 8805.461 | 70.7 | 45 | 79.95 | 120.15 | 29 | 30.4 | 32.6 | 25.5 | 814 | 14 | 19.6 | 78 | 32 | 30.2 | 22 | 2.7 | 0.02 | 7
|  | 3422 | 115 | 2 | 2 | 1 | 19.26 | 11.5 | 98.7 | 6.69 | 2.1 | 0.93 | 2.1 | 49.6 | 51.7 | 101.31 | 452.4 | 0.47 | 335.3 | 24 | 0.323 | 32.1 | 42 | 113.9 | 54.1 | 2.24 | 20.1 | 20.4 | 853 | 59.9 | 25.04 | 35.3 | 848.6 | 8805.461 | 70.6 | 45 | 80.01 | 119.97 | 29 | 30.3 | 32.6 | 25.6 | 833.5 | 15 | 19.6 | 78 | 33 | 40.8 | 39 | 2.7 | 0.02 | 8.6
|  | 3423 | 115 | 3 | 3 | 1 | 17.77 | 11.5 | 98.7 | 6.7 | 2.1 | 0.969 | 1.4 | 50 | 51.4 | 101.42 | 448.7 | 0.77 | 333.9 | 23.9 | 0.232 | 32.1 | 33.8 | 116.5 | 53.9 | 2.16 | 19.9 | 20.4 | 834 | 60.3 | 24.74 | 35.1 | 836.2 | 8805.461 | 70.1 | 44.8 | 80.07 | 119.96 | 29 | 30.4 | 32.6 | 25.5 | 850 | 19 | 18.8 | 78 | 32 | 29.4 | 28 | 2 | 0.02 | 11.7
|  | 3424 | 115 | 4 | 4 | 1 | 17.11 | 11.5 | 98.7 | 6.79 | 2.1 | 1.029 | 1.6 | 49.8 | 51.4 | 101.51 | 445.7 | 0.75 | 336.1 | 23.9 | 0.222 | 32.2 | 39.6 | 113.6 | 53.3 | 2.08 | 20 | 20.3 | 806 | 60.1 | 24.68 | 35.2 | 807.5 | 8805.461 | 70.4 | 44.9 | 80.03 | 119.93 | 29.1 | 30.3 | 32.6 | 25.6 | 803.8 | 18 | 19.6 | 78 | 32 | 31 | 33 | 2.4 | 0.02 | 14.8
|  | 3425 | 115 | 5 | 5 | 1 | 16.95 | 11.5 | 98.7 | 6.99 | 2.1 | 1.13 | 1.8 | 49.6 | 51.4 | 101.34 | 442.6 | 0.81 | 335.7 | 23.7 | 0.291 | 31.9 | 36.4 | 114.7 | 52.7 | 2.17 | 19.9 | 20.1 | 840 | 60.3 | 24.74 | 35.5 | 836.1 | 8805.461 | 70.9 | 45.1 | 80.02 | 119.8 | 29.1 | 30.3 | 32.6 | 25.5 | 835 | 17 | 19.2 | 78 | 32 | 32.2 | 30 | 2.4 | 0.04 | 17.2
|  | 3426 | 115 | 6 | 6 | 1 | 16.5 | 11.5 | 98.7 | 6.84 | 2.1 | 1.13 | 1.7 | 49.8 | 51.5 | 101.52 | 440 | 0.76 | 335.1 | 23.8 | 0.265 | 32.1 | 34.3 | 114.5 | 52.1 | 2.1 | 20 | 20.4 | 807 | 60 | 24.82 | 35.4 | 811.6 | 8805.461 | 70.3 | 45.1 | 79.93 | 119.93 | 29.1 | 30.3 | 32.6 | 25.6 | 821.8 | 17 | 18.8 | 78 | 32 | 28.2 | 28 | 2 | 0.04 | 19.5
|  | 3427 | 115 | 7 | 7 | 1 | 16.27 | 11.5 | 98.7 | 6.86 | 2.1 | 1.167 | 1.2 | 50.1 | 51.3 | 101.55 | 437.3 | 0.65 | 335.9 | 23.8 | 0.221 | 32.1 | 38.3 | 114.6 | 51.5 | 2.11 | 19.9 | 20.4 | 800 | 59.7 | 25.24 | 35.4 | 798 | 8805.461 | 70 | 45.1 | 80 | 119.69 | 29.1 | 30.3 | 32.7 | 25.5 | 793.8 | 17.5 | 19.2 | 78 | 32 | 30.2 | 30 | 2.4 | 0.04 | 19.5
|  | 3428 | 115 | 8 | 1 | 12 | 16.53 | 11.5 | 98.7 | 7.06 | 2.1 | 1.281 | 1.4 | 49.9 | 51.3 | 101.63 | 434.4 | 0.69 | 334.8 | 23.7 | 0.183 | 32.2 | 57.2 | 116.7 | 51.3 | 2.4 | 19.9 | 20.3 | 894 | 59.8 | 25.65 | 35.4 | 891.5 | 8805.461 | 69.8 | 45 | 79.86 | 119.85 | 29.1 | 30.3 | 32.7 | 25.5 | 842 | 15 | 20.4 | 78 | 32 | 39.6 | 43 | 3.5 | 0.04 | 19.5
|  | 3429 | 115 | 9 | 2 | 12 | 17.09 | 11.5 | 98.7 | 8.71 | 2.1 | 1.618 | 1.8 | 49.4 | 51.2 | 105.02 | 432.1 | 1.02 | 336.5 | 24.2 | 0.212 | 32.4 | 63.8 | 134.1 | 50.7 | 3.38 | 20 | 20.3 | 1282 | 59.4 | 25.18 | 35.5 | 1276.4 | 8805.461 | 69.9 | 45 | 79.95 | 119.69 | 29.1 | 30.3 | 32.6 | 25.4 | 1061.5 | 13 | 23.5 | 78 | 33 | 55.7 | 54 | 6.7 | 0.02 | 19.5
|  | 3430 | 115 | 10 | 3 | 12 | 16.79 | 11.5 | 98.7 | 10.32 | 2.1 | 1.732 | 1.7 | 49.5 | 51.2 | 105.88 | 431.1 | 1.78 | 337.4 | 24 | 0.214 | 32.1 | 61.5 | 178.3 | 50.7 | 4.5 | 20 | 20.3 | 1689 | 59.6 | 25.43 | 35.3 | 1688.4 | 8805.461 | 69.9 | 45 | 80.26 | 119.6 | 29 | 30.3 | 32.7 | 25.4 | 1521 | 21.5 | 25.1 | 78 | 32 | 52.5 | 54 | 8.2 | 0.04 | 19.5
|  | 3431 | 115 | 11 | 4 | 12 | 16.21 | 11.5 | 98.7 | 10.57 | 2.1 | 1.82 | 2.1 | 49.3 | 51.5 | 105.91 | 432.1 | 2.43 | 332.1 | 23.7 | 0.243 | 32.1 | 63.9 | 231.9 | 51 | 5.71 | 20 | 20.4 | 2127 | 59.2 | 25.65 | 35.4 | 2128.2 | 8805.462 | 69.6 | 44.9 | 79.97 | 119.65 | 29.1 | 30.3 | 32.7 | 25.4 | 1958.5 | 23.5 | 27.1 | 78 | 32 | 54.9 | 57 | 10.2 | 0.04 | 19.5
|  | 3432 | 115 | 12 | 5 | 12 | 15.33 | 11.5 | 98.7 | 10.91 | 2.1 | 2.035 | 2.6 | 48.9 | 51.5 | 105.96 | 435.4 | 3.18 | 331.7 | 23.8 | 0.196 | 32.2 | 63.3 | 285 | 52.2 | 6.87 | 19.9 | 20.4 | 2602 | 59.4 | 25.21 | 35.5 | 2601.4 | 8805.462 | 70.1 | 45 | 79.89 | 120.26 | 29 | 30.3 | 32.7 | 25.3 | 2475 | 25.5 | 28.2 | 78 | 32 | 53.7 | 54 | 11.4 | 0.06 | 19.5
|  | 3433 | 115 | 13 | 6 | 12 | 14.79 | 11.5 | 98.7 | 12.74 | 2.1 | 2.126 | 2.1 | 49.8 | 51.9 | 105.71 | 441.8 | 4.09 | 332.2 | 23.9 | 0.238 | 32.2 | 62.7 | 299.2 | 53.5 | 8.11 | 19.8 | 20 | 3072 | 59.2 | 25.21 | 35.4 | 3071.6 | 8805.462 | 70.4 | 45 | 79.73 | 120.41 | 29 | 30.3 | 32.7 | 25.4 | 2987.5 | 28.5 | 29 | 78 | 32 | 54.1 | 54 | 12.2 | 0.41 | 19.5
|  | 3434 | 115 | 14 | 7 | 12 | 14.68 | 11.5 | 98.6 | 13.69 | 2.1 | 2.206 | 2.6 | 49.4 | 52.1 | 105.6 | 450.3 | 4.97 | 331.8 | 24 | 0.244 | 32 | 64.1 | 305.6 | 54.9 | 9.36 | 20 | 20.4 | 3527 | 59.6 | 25.35 | 35.4 | 3527 | 8805.463 | 70.2 | 45 | 79.83 | 120.48 | 29 | 30.3 | 32.7 | 25.3 | 3315.5 | 30 | 30.6 | 78 | 32 | 55.3 | 55 | 13.7 | 0.74 | 13.3
|  | 3435 | 115 | 15 | 8 | 12 | 14.59 | 11.5 | 98.6 | 14.93 | 2.1 | 2.224 | 2.9 | 49.5 | 52.4 | 103.95 | 460.3 | 5.8 | 332.5 | 23.9 | 0.216 | 32 | 67 | 309.6 | 55.5 | 10.24 | 19.9 | 20.4 | 3975 | 59.6 | 24.6 | 35.3 | 3978.2 | 8805.463 | 71 | 44.9 | 79.93 | 120.52 | 28.9 | 30.4 | 32.7 | 25.3 | 3807 | 30.5 | 32.2 | 78 | 32 | 56.5 | 56 | 15.3 | 0.52 | 14.1
|  | 3436 | 115 | 16 | 1 | 2 | 14.08 | 11.5 | 98.7 | 14.9 | 2.1 | 2.026 | 3.5 | 49.2 | 52.7 | 102.93 | 471.8 | 6.6 | 333 | 23.8 | 0.463 | 32.2 | 48.9 | 314.7 | 55.9 | 11.08 | 20 | 20 | 4282 | 59.6 | 24.71 | 35.2 | 4281 | 8805.464 | 71 | 45 | 80.03 | 120.65 | 29 | 30.4 | 32.7 | 25.4 | 4236.5 | 33 | 28.6 | 78 | 31 | 50.2 | 47 | 11.8 | 0.8 | 5.5
|  | 3437 | 115 | 17 | 2 | 2 | 14.77 | 11.5 | 98.7 | 12.16 | 2.1 | 1.623 | 3.5 | 49.2 | 52.7 | 101.89 | 480.3 | 6.29 | 332.1 | 23.8 | 0.227 | 31.9 | 42.4 | 314.9 | 55.9 | 11.18 | 19.9 | 20.1 | 4325 | 60.2 | 24.68 | 35.5 | 4321.8 | 8805.465 | 69.8 | 45.1 | 80.12 | 120.56 | 28.9 | 30.4 | 32.6 | 25.3 | 4314.8 | 39.5 | 27.5 | 78 | 31 | 35.7 | 35 | 10.6 | 0.16 | -1.6
|  | 3438 | 115 | 18 | 3 | 2 | 14.88 | 11.5 | 98.7 | 9.99 | 2.1 | 1.392 | 3.6 | 49.2 | 52.7 | 102.02 | 486.7 | 5.01 | 331.8 | 23.8 | 0.227 | 32.1 | 41.1 | 312.3 | 55.7 | 11.24 | 20 | 20.1 | 4316 | 60.5 | 24.88 | 35.5 | 4318.1 | 8805.465 | 70.9 | 45 | 80.37 | 119.96 | 28.9 | 30.4 | 32.6 | 25.4 | 4319.5 | 40.5 | 27.1 | 78 | 31 | 34.5 | 34 | 10.2 | 0.76 | -0.8
|  | 3439 | 115 | 19 | 4 | 2 | 14.9 | 11.5 | 98.7 | 8.77 | 2.1 | 1.278 | 3.5 | 49.2 | 52.8 | 105.38 | 492.4 | 4.36 | 331.4 | 24 | 0.233 | 32.2 | 41.4 | 312 | 55.5 | 11.26 | 20 | 20.4 | 4307 | 60.5 | 24.96 | 35.4 | 4306.7 | 8805.466 | 70.3 | 44.9 | 80.27 | 119.9 | 28.9 | 30.4 | 32.6 | 25.4 | 4314.8 | 40 | 27.1 | 78 | 31 | 34.9 | 35 | 10.2 | 0.76 | 0
|  | 3440 | 115 | 20 | 5 | 2 | 14.71 | 11.5 | 98.7 | 8.02 | 2.1 | 1.219 | 4 | 49.1 | 53 | 106.42 | 497.6 | 4.18 | 331.3 | 23.8 | 0.227 | 31.8 | 41.5 | 312 | 55.2 | 11.43 | 20 | 20.1 | 4296 | 60.6 | 25.4 | 35.4 | 4295.1 | 8805.466 | 70 | 45.2 | 80.2 | 119.96 | 28.8 | 30.4 | 32.6 | 25.4 | 4295.2 | 40 | 27.1 | 78 | 31 | 34.9 | 34 | 10.2 | 0.76 | 5.5
|  | 3441 | 115 | 21 | 6 | 2 | 14.44 | 11.5 | 98.7 | 7.98 | 2.1 | 1.213 | 3.3 | 49.3 | 52.6 | 106.5 | 502.3 | 4.19 | 330.9 | 23.7 | 0.258 | 32 | 43.3 | 312.4 | 55.3 | 11.16 | 19.9 | 20.3 | 4312 | 60.9 | 24.71 | 35.5 | 4311.4 | 8805.466 | 70.8 | 44.9 | 79.94 | 119.83 | 28.9 | 30.4 | 32.6 | 25.4 | 4310 | 39 | 27.5 | 78 | 31 | 36.5 | 36 | 10.6 | 0.76 | 6.3
|  | 3442 | 115 | 22 | 7 | 2 | 14.72 | 11.5 | 98.7 | 7.98 | 2.1 | 1.179 | 4 | 49 | 53 | 106.35 | 507 | 4.35 | 331 | 23.9 | 0.292 | 31.9 | 41.3 | 311 | 55.3 | 11.31 | 19.9 | 20.4 | 4316 | 61.1 | 25.02 | 35.3 | 4316.7 | 8805.467 | 70.4 | 44.8 | 79.95 | 119.58 | 28.8 | 30.4 | 32.6 | 25.4 | 4314.8 | 40 | 27.1 | 78 | 31 | 34.5 | 34 | 10.2 | 0.74 | -0.8
|  | 3443 | 115 | 23 | 1 | 21 | 14.64 | 11.5 | 98.7 | 7.1 | 2.1 | 1.139 | 3.5 | 49.4 | 52.9 | 102.77 | 510.9 | 4.22 | 331.7 | 23.8 | 0.279 | 32 | 24.4 | 310.2 | 55.3 | 11 | 20 | 20.3 | 4165 | 61.1 | 25.21 | 35.4 | 4165.2 | 8805.467 | 70.1 | 45.1 | 79.97 | 119.82 | 28.8 | 30.4 | 32.6 | 25.4 | 4199 | 37 | 23.9 | 78 | 31 | 22 | 20 | 7.1 | 0.78 | -1.6
|  | 3444 | 115 | 24 | 2 | 21 | 14.86 | 11.5 | 98.7 | 6.59 | 2.1 | 1.036 | 3.6 | 49.3 | 52.8 | 101.54 | 512.7 | 3.17 | 331.2 | 23.7 | 0.234 | 31.7 | 18.8 | 306.6 | 55.2 | 9.95 | 19.8 | 20.4 | 3778 | 61.3 | 25.15 | 35.5 | 3781.8 | 8805.468 | 70.3 | 45 | 80.18 | 119.97 | 28.8 | 30.4 | 32.6 | 25.4 | 3939 | 32 | 21.2 | 78 | 31 | 14.9 | 15 | 4.3 | 0.78 | 4.7
|  | 3445 | 115 | 25 | 3 | 21 | 15.91 | 11.5 | 98.7 | 3.47 | 2.1 | 0.762 | 3.5 | 49.3 | 52.8 | 101.07 | 509.8 | 1.93 | 330.9 | 23.7 | 0.249 | 31.8 | 17.4 | 301.2 | 55.3 | 8.84 | 19.9 | 20.4 | 3336 | 61.1 | 25.29 | 35.3 | 3336 | 8805.468 | 70 | 45 | 80.2 | 119.99 | 28.8 | 30.4 | 32.7 | 25.5 | 3468.8 | 30 | 20 | 78 | 31 | 12.9 | 13 | 3.1 | 0.06 | 7
|  | 3446 | 115 | 26 | 4 | 21 | 20.52 | 11.5 | 98.7 | 1.83 | 2.1 | 0.631 | 3.4 | 49.3 | 52.7 | 101.21 | 502.8 | 1.02 | 331.1 | 23.8 | 0.234 | 32 | 17.4 | 293.3 | 55.2 | 7.43 | 19.9 | 20.2 | 2855 | 60.9 | 24.85 | 35.2 | 2855.1 | 8805.468 | 70 | 45 | 80.12 | 119.65 | 28.8 | 30.4 | 32.7 | 25.5 | 2950 | 28 | 19.6 | 78 | 31 | 12.9 | 13 | 2.4 | 0 | 0
|  | 3447 | 115 | 27 | 5 | 21 | 20.5 | 11.5 | 98.7 | 3.27 | 2.1 | 0.821 | 2.7 | 49.4 | 52.1 | 101.24 | 493.7 | 0.21 | 331.7 | 23.8 | 0.264 | 32 | 16.7 | 279.7 | 55.1 | 6.19 | 19.9 | 20.3 | 2385 | 60.9 | 24.77 | 35.2 | 2384.3 | 8805.468 | 70.6 | 45 | 80.12 | 120.07 | 28.9 | 30.4 | 32.7 | 25.5 | 2621.8 | 26 | 18.8 | 78 | 32 | 12.9 | 13 | 2 | 0 | 0
|  | 3448 | 115 | 28 | 6 | 21 | 20.51 | 11.5 | 98.7 | 3.99 | 2 | 0.797 | 2.5 | 49.4 | 51.9 | 101.28 | 483.4 | 0.03 | 331.8 | 23.9 | 0.257 | 31.9 | 16.4 | 235.8 | 54.8 | 4.94 | 19.8 | 20.3 | 1940 | 60.6 | 24.32 | 35 | 1940.1 | 8805.468 | 70.2 | 45 | 79.99 | 119.83 | 28.9 | 30.5 | 32.7 | 25.5 | 2123.2 | 22.5 | 18.4 | 78 | 32 | 12.5 | 13 | 1.2 | 0 | 0
|  | 3449 | 115 | 29 | 7 | 21 | 20.51 | 11.5 | 98.7 | 3.85 | 2.1 | 0.734 | 2.2 | 49.6 | 51.8 | 101.22 | 474.6 | 0.01 | 331.4 | 23.8 | 0.257 | 32 | 15.6 | 189.5 | 54.8 | 3.87 | 19.8 | 20.2 | 1509 | 60.4 | 24.49 | 35.2 | 1510.6 | 8805.468 | 70.9 | 44.9 | 79.97 | 119.84 | 28.9 | 30.4 | 32.6 | 25.5 | 1656.2 | 20 | 17.3 | 78 | 32 | 11.8 | 12 | 0.4 | 0 | 2.3
|  | 3450 | 115 | 30 | 8 | 21 | 20.52 | 11.5 | 98.7 | 3.83 | 2 | 0.73 | 2 | 49.6 | 51.6 | 101.32 | 465.5 | 0 | 331.5 | 23.5 | 0.259 | 31.9 | 17 | 146.1 | 54.4 | 2.8 | 19.9 | 20.3 | 1095 | 60.5 | 24.43 | 35.4 | 1095.5 | 8805.468 | 70.7 | 44.9 | 80.06 | 120.23 | 28.9 | 30.4 | 32.6 | 25.6 | 1197.5 | 15.5 | 16.9 | 78 | 32 | 12.2 | 13 | 0 | 0 | 3.9
|  | 3451 | 116 | 1 | 1 | 1 | 20.52 | 11.5 | 98.7 | 6.37 | 2.1 | 0.849 | 0.9 | 50.1 | 51.1 | 101.11 | 456.4 | 0.09 | 335.2 | 23.9 | 0.234 | 31.7 | 41.9 | 110.1 | 54.2 | 2.07 | 19.8 | 20.1 | 790 | 60.1 | 25.02 | 35.3 | 782.6 | 8805.468 | 70.3 | 45.4 | 80.05 | 119.72 | 29 | 30.4 | 32.7 | 25.6 | 802.2 | 16 | 20 | 78 | 32 | 30.6 | 24 | 2.7 | 0.02 | 7
|  | 3452 | 116 | 2 | 2 | 1 | 19.27 | 11.5 | 98.7 | 7.01 | 2.1 | 1.014 | 1.3 | 49.9 | 51.2 | 101.27 | 451.3 | 0.5 | 335.3 | 23.9 | 0.289 | 32.1 | 45 | 112.6 | 54 | 2.2 | 20 | 20.5 | 837 | 59.9 | 25.1 | 35.3 | 845.1 | 8805.468 | 70.2 | 44.9 | 79.93 | 119.77 | 29 | 30.3 | 32.6 | 25.6 | 803 | 14.5 | 20 | 78 | 33 | 40.8 | 41 | 2.7 | 0.02 | 8.6
|  | 3453 | 116 | 3 | 3 | 1 | 18.17 | 11.5 | 98.7 | 7.02 | 2 | 1.079 | 2 | 49.5 | 51.5 | 101.45 | 447.7 | 0.76 | 331.7 | 23.9 | 0.265 | 31.9 | 34.5 | 116.5 | 53.6 | 2.19 | 20 | 20.3 | 855 | 60 | 24.41 | 35.3 | 859.2 | 8805.468 | 70.3 | 45.1 | 79.95 | 119.58 | 29 | 30.4 | 32.6 | 25.6 | 862.5 | 18.5 | 19.2 | 78 | 32 | 31 | 29 | 2 | 0.02 | 11.7
|  | 3454 | 116 | 4 | 4 | 1 | 16.88 | 11.5 | 98.7 | 7.02 | 2.1 | 1.059 | 1.6 | 49.8 | 51.4 | 101.26 | 444.9 | 0.74 | 334.4 | 23.8 | 0.199 | 32.2 | 35.2 | 113.8 | 53.2 | 2.11 | 20 | 20 | 803 | 59.8 | 25.13 | 35.5 | 802.8 | 8805.468 | 70.6 | 45.1 | 80.19 | 119.72 | 29 | 30.4 | 32.6 | 25.6 | 835.8 | 17 | 18.8 | 78 | 32 | 27.8 | 28 | 2 | 0.02 | 14.8
|  | 3455 | 116 | 5 | 5 | 1 | 16.86 | 11.5 | 98.7 | 7.03 | 2.1 | 1.153 | 1.6 | 49.6 | 51.3 | 101.48 | 441.8 | 0.72 | 335.5 | 23.8 | 0.244 | 32 | 40.4 | 114.4 | 52.5 | 2.16 | 20 | 20 | 830 | 59.9 | 24.79 | 35.2 | 829 | 8805.468 | 69.9 | 44.7 | 79.96 | 120.07 | 29 | 30.3 | 32.6 | 25.7 | 805.2 | 16.5 | 19.6 | 78 | 32 | 33.7 | 35 | 2.4 | 0.04 | 18
|  | 3456 | 116 | 6 | 6 | 1 | 16.53 | 11.5 | 98.7 | 7.02 | 2.1 | 1.124 | 1.1 | 49.9 | 51.1 | 101.22 | 439 | 0.74 | 335.7 | 23.9 | 0.282 | 32.2 | 33.4 | 115.9 | 52 | 2.15 | 20 | 20.3 | 823 | 59.6 | 25.02 | 35.3 | 822.1 | 8805.469 | 70.4 | 44.9 | 79.9 | 120.45 | 29.1 | 30.3 | 32.7 | 25.6 | 834.2 | 17.5 | 18.8 | 78 | 32 | 28.6 | 29 | 1.6 | 0.04 | 19.5
|  | 3457 | 116 | 7 | 7 | 1 | 16.32 | 11.5 | 98.7 | 6.88 | 2.1 | 1.144 | 1.5 | 49.7 | 51.2 | 101.26 | 436.3 | 0.69 | 335.2 | 23.9 | 0.201 | 32 | 37.8 | 114.6 | 51.4 | 2.06 | 19.8 | 20.3 | 795 | 59.7 | 24.71 | 35.2 | 799.4 | 8805.469 | 70.5 | 44.9 | 79.69 | 120.41 | 29.1 | 30.3 | 32.7 | 25.6 | 788.2 | 17.5 | 19.2 | 78 | 32 | 29 | 30 | 2.4 | 0.04 | 19.5
|  | 3458 | 116 | 8 | 1 | 12 | 16.61 | 11.5 | 98.7 | 7.24 | 2.1 | 1.268 | 1.6 | 49.5 | 51.1 | 101.43 | 433.7 | 0.73 | 333.9 | 23.7 | 0.211 | 32.1 | 57.5 | 116.4 | 51 | 2.38 | 19.9 | 20.3 | 888 | 59.7 | 25.57 | 35.5 | 885.3 | 8805.469 | 69.7 | 45 | 79.85 | 120.24 | 29.1 | 30.3 | 32.7 | 25.6 | 847.5 | 14.5 | 20.8 | 78 | 32 | 42 | 45 | 3.9 | 0.04 | 19.5
|  | 3459 | 116 | 9 | 2 | 12 | 17.31 | 11.5 | 98.7 | 8.7 | 2.1 | 1.603 | 1.5 | 49.7 | 51.1 | 104.47 | 431.2 | 1.02 | 334 | 24 | 0.223 | 32 | 63.6 | 132.5 | 50.9 | 3.4 | 19.9 | 20 | 1279 | 59.6 | 25.38 | 35.5 | 1278.8 | 8805.469 | 70.4 | 45.1 | 79.93 | 120.01 | 29.1 | 30.3 | 32.7 | 25.5 | 1096 | 13 | 23.5 | 78 | 33 | 55.3 | 57 | 6.7 | 0.02 | 19.5
|  | 3460 | 116 | 10 | 3 | 12 | 16.96 | 11.5 | 98.7 | 10.31 | 2.1 | 1.71 | 1.9 | 49.6 | 51.4 | 105.87 | 430.3 | 1.72 | 337.9 | 23.8 | 0.221 | 32.1 | 61.6 | 177.3 | 50.7 | 4.5 | 19.9 | 20.3 | 1689 | 59.2 | 25.43 | 35.3 | 1690.1 | 8805.469 | 69.9 | 45.2 | 80.07 | 120.3 | 29 | 30.3 | 32.7 | 25.4 | 1538.2 | 22 | 25.1 | 78 | 32 | 52.9 | 53 | 8.2 | 0.04 | 19.5
|  | 3461 | 116 | 11 | 4 | 12 | 16.26 | 11.5 | 98.7 | 10.55 | 2.1 | 1.792 | 2.2 | 49.2 | 51.4 | 105.87 | 431.2 | 2.39 | 331.1 | 23.6 | 0.252 | 32.2 | 63.1 | 231.4 | 51 | 5.63 | 19.8 | 20.3 | 2125 | 59.2 | 25.29 | 35.2 | 2124.2 | 8805.469 | 70.3 | 44.9 | 79.84 | 120.09 | 29 | 30.3 | 32.7 | 25.4 | 1985.8 | 22.5 | 27.5 | 78 | 32 | 54.9 | 54 | 10.2 | 0.04 | 19.5
|  | 3462 | 116 | 12 | 5 | 12 | 15.41 | 11.5 | 98.7 | 10.87 | 2.1 | 2.015 | 2 | 49.4 | 51.5 | 105.82 | 434.8 | 3.15 | 331.3 | 23.8 | 0.252 | 32.1 | 63.8 | 286.3 | 52.1 | 6.78 | 19.9 | 20.1 | 2598 | 59.1 | 24.9 | 35.2 | 2599 | 8805.469 | 70.7 | 44.9 | 79.92 | 120.2 | 29 | 30.3 | 32.7 | 25.4 | 2492.8 | 24.5 | 28.2 | 78 | 32 | 54.1 | 56 | 11 | 0.06 | 19.5
|  | 3463 | 116 | 13 | 6 | 12 | 14.73 | 11.5 | 98.7 | 12.77 | 2.1 | 2.132 | 2.4 | 49.5 | 51.8 | 105.95 | 441.1 | 4.06 | 331.5 | 23.7 | 0.236 | 32.1 | 62.7 | 298.7 | 53.5 | 7.95 | 19.8 | 20.2 | 3067 | 59.2 | 24.77 | 35.5 | 3070.9 | 8805.47 | 70.3 | 45 | 80.02 | 120.02 | 29 | 30.3 | 32.7 | 25.4 | 3009.2 | 28.5 | 29.4 | 78 | 32 | 54.1 | 55 | 12.2 | 0.29 | 19.5
|  | 3464 | 116 | 14 | 7 | 12 | 14.51 | 11.5 | 98.7 | 13.63 | 2.1 | 2.193 | 2.7 | 49.3 | 52 | 105.84 | 449.8 | 5.01 | 331.4 | 23.9 | 0.24 | 32.1 | 64.5 | 305.9 | 54.6 | 9.4 | 19.9 | 20.1 | 3528 | 59.4 | 25.43 | 35.4 | 3530 | 8805.47 | 70.4 | 45 | 80.03 | 120.44 | 29 | 30.4 | 32.7 | 25.4 | 3339 | 30 | 31 | 78 | 32 | 55.3 | 55 | 13.7 | 0.48 | 14.1
|  | 3465 | 116 | 15 | 8 | 12 | 14.69 | 11.5 | 98.7 | 15 | 2.1 | 2.21 | 3.2 | 49.2 | 52.4 | 105.68 | 460 | 5.84 | 332 | 23.7 | 0.211 | 31.9 | 66.9 | 310.8 | 55.3 | 10.39 | 19.9 | 20.2 | 3983 | 59.5 | 24.9 | 35.6 | 3982.2 | 8805.471 | 69.9 | 45.2 | 79.94 | 120.13 | 28.9 | 30.4 | 32.6 | 25.4 | 3837.5 | 31 | 32.2 | 78 | 32 | 57.3 | 57 | 15.3 | 0.6 | 7.8
|  | 3466 | 116 | 16 | 1 | 2 | 14.16 | 11.5 | 98.7 | 15.04 | 2.1 | 2.007 | 3.8 | 49 | 52.7 | 103.3 | 471.5 | 6.62 | 332 | 23.8 | 0.437 | 32 | 48.6 | 313.9 | 55.7 | 11.36 | 19.9 | 20 | 4285 | 59.5 | 25.32 | 35.5 | 4284 | 8805.471 | 69.8 | 45.1 | 80.11 | 119.95 | 28.9 | 30.4 | 32.6 | 25.4 | 4246.8 | 33 | 28.6 | 78 | 31 | 47.5 | 45 | 13.3 | 0.8 | 5.5
|  | 3467 | 116 | 17 | 2 | 2 | 14.52 | 11.5 | 98.7 | 12.07 | 2.1 | 1.614 | 3.5 | 49.3 | 52.8 | 101.38 | 479.8 | 6.25 | 331.3 | 23.8 | 0.243 | 31.9 | 42.2 | 313.3 | 55.9 | 11.25 | 19.9 | 20 | 4324 | 60 | 24.85 | 35.5 | 4324.1 | 8805.472 | 70.4 | 45 | 79.91 | 119.78 | 29 | 30.4 | 32.6 | 25.4 | 4325 | 39.5 | 27.5 | 78 | 31 | 35.3 | 35 | 10.6 | 0.68 | 4.7
|  | 3468 | 116 | 18 | 3 | 2 | 14.49 | 11.5 | 98.7 | 9.9 | 2.1 | 1.368 | 3.4 | 49.4 | 52.8 | 101.8 | 486.2 | 4.95 | 331.4 | 23.9 | 0.244 | 32 | 40.9 | 313.5 | 55.8 | 11.28 | 19.8 | 20.1 | 4320 | 60.2 | 24.93 | 35.5 | 4322.5 | 8805.473 | 70.3 | 45 | 79.99 | 119.99 | 28.9 | 30.4 | 32.6 | 25.4 | 4325 | 40.5 | 27.1 | 78 | 31 | 34.5 | 35 | 10.2 | 0.16 | 5.5
|  | 3469 | 116 | 19 | 4 | 2 | 14.52 | 11.5 | 98.7 | 8.68 | 2.1 | 1.255 | 3.5 | 49.4 | 52.9 | 104.18 | 491.7 | 4.34 | 331.1 | 23.4 | 0.24 | 32 | 41.2 | 313 | 55.3 | 11.28 | 19.7 | 20.3 | 4311 | 60.5 | 24.99 | 35.6 | 4313.1 | 8805.473 | 69.9 | 45.1 | 80.08 | 120.29 | 28.9 | 30.5 | 32.6 | 25.4 | 4314.8 | 40 | 27.1 | 78 | 31 | 34.5 | 34 | 10.2 | 0.12 | 6.3
|  | 3470 | 116 | 20 | 5 | 2 | 14.8 | 11.5 | 98.7 | 8.05 | 2.1 | 1.2 | 3.5 | 49.3 | 52.8 | 105.75 | 496.8 | 4.22 | 331.1 | 23.8 | 0.23 | 32.1 | 41.3 | 312.4 | 55.2 | 11.2 | 19.8 | 20.1 | 4301 | 60.7 | 24.88 | 35.3 | 4301.3 | 8805.474 | 70.1 | 45 | 79.98 | 119.9 | 28.9 | 30.4 | 32.6 | 25.4 | 4304.5 | 40 | 27.1 | 78 | 31 | 34.9 | 35 | 10.2 | 0.33 | 1.6
|  | 3471 | 116 | 21 | 6 | 2 | 14.93 | 11.5 | 98.7 | 7.88 | 2.1 | 1.177 | 3.6 | 49.2 | 52.7 | 106.04 | 501.5 | 4.19 | 331.3 | 23.7 | 0.252 | 32 | 42.8 | 311.4 | 55.2 | 11.14 | 19.8 | 20.4 | 4300 | 60.9 | 24.74 | 35.3 | 4300.6 | 8805.474 | 70.2 | 44.9 | 79.92 | 119.8 | 28.9 | 30.4 | 32.7 | 25.4 | 4295.2 | 39.5 | 27.5 | 78 | 31 | 36.1 | 36 | 10.6 | 0.44 | 1.6
|  | 3472 | 116 | 22 | 7 | 2 | 14.69 | 11.5 | 98.7 | 7.83 | 2.1 | 1.15 | 3.2 | 49.3 | 52.5 | 105.81 | 506 | 4.26 | 332 | 23.6 | 0.262 | 32.1 | 42.4 | 311.3 | 55.3 | 11.12 | 19.8 | 20.1 | 4310 | 61 | 24.63 | 35.2 | 4311.3 | 8805.474 | 70.7 | 44.9 | 80.03 | 119.76 | 28.9 | 30.4 | 32.7 | 25.4 | 4310 | 39.5 | 27.5 | 78 | 31 | 35.7 | 35 | 10.6 | 0.16 | 1.6
|  | 3473 | 116 | 23 | 1 | 21 | 14.51 | 11.5 | 98.7 | 7.26 | 2.1 | 1.142 | 4.1 | 48.9 | 53 | 105.31 | 510.2 | 4.28 | 331.9 | 23.7 | 0.248 | 32 | 24.5 | 311.3 | 55.1 | 10.85 | 19.9 | 20.1 | 4170 | 61 | 24.85 | 35.4 | 4171.1 | 8805.475 | 69.6 | 45.1 | 80.14 | 119.7 | 28.8 | 30.4 | 32.6 | 25.5 | 4275.8 | 36 | 23.9 | 78 | 31 | 21.6 | 25 | 6.7 | 0.8 | -1.6
|  | 3474 | 116 | 24 | 2 | 21 | 14.86 | 11.5 | 98.7 | 6.08 | 2.1 | 0.998 | 3.3 | 49.3 | 52.7 | 102.75 | 512.2 | 3.26 | 331.3 | 23.9 | 0.228 | 32 | 18.8 | 307.1 | 55.3 | 9.88 | 19.8 | 19.9 | 3784 | 60.9 | 24.93 | 35.3 | 3778.6 | 8805.475 | 70.2 | 44.8 | 80.27 | 119.89 | 28.8 | 30.4 | 32.6 | 25.5 | 3921.8 | 31.5 | 21.2 | 78 | 31 | 15.7 | 15 | 4.3 | 0.2 | -0.8
|  | 3475 | 116 | 25 | 3 | 21 | 16.32 | 11.5 | 98.7 | 3.88 | 2.1 | 0.792 | 3.2 | 49.4 | 52.6 | 101.98 | 509.4 | 1.93 | 331.5 | 23.8 | 0.258 | 31.9 | 17 | 302.3 | 55.2 | 8.64 | 19.9 | 20.1 | 3339 | 61.2 | 24.71 | 35.4 | 3340.1 | 8805.476 | 70.4 | 44.7 | 80.18 | 120.36 | 28.8 | 30.4 | 32.6 | 25.5 | 3446 | 31 | 20.4 | 78 | 31 | 13.3 | 13 | 3.5 | 0.04 | 7
|  | 3476 | 116 | 26 | 4 | 21 | 20.51 | 11.5 | 98.7 | 3.74 | 2.1 | 0.669 | 3 | 49.6 | 52.6 | 102.09 | 502.5 | 1.07 | 331.7 | 23.8 | 0.244 | 32.1 | 17.2 | 293.6 | 55.4 | 7.33 | 20 | 19.9 | 2857 | 60.8 | 24.49 | 35.3 | 2857.3 | 8805.476 | 70 | 45 | 80.07 | 120.48 | 28.9 | 30.4 | 32.7 | 25.5 | 2933.5 | 28 | 19.6 | 78 | 31 | 12.9 | 13 | 2.4 | 0 | 0
|  | 3477 | 116 | 27 | 5 | 21 | 20.51 | 11.5 | 98.7 | 3.27 | 2 | 0.796 | 2.5 | 49.7 | 52.2 | 102.23 | 493.5 | 0.24 | 331.1 | 23.8 | 0.25 | 32.1 | 16.5 | 280.3 | 55.2 | 6.04 | 19.5 | 20.4 | 2387 | 60.7 | 24.16 | 35.3 | 2387.6 | 8805.476 | 70.5 | 44.8 | 79.94 | 120.5 | 28.8 | 30.4 | 32.7 | 25.5 | 2594.5 | 25.5 | 18.8 | 78 | 32 | 12.9 | 12 | 2 | 0 | 0
|  | 3478 | 116 | 28 | 6 | 21 | 20.51 | 11.5 | 98.7 | 3.77 | 2.1 | 0.749 | 2 | 49.7 | 51.7 | 101.95 | 483.3 | 0.03 | 331.3 | 23.6 | 0.259 | 32.2 | 16.5 | 235.8 | 55 | 4.99 | 19.7 | 20.2 | 1940 | 60.4 | 24.57 | 35.4 | 1938.9 | 8805.476 | 70.4 | 44.8 | 80.01 | 120.17 | 28.9 | 30.4 | 32.6 | 25.6 | 2101.5 | 22.5 | 18 | 78 | 32 | 12.5 | 12 | 1.2 | 0 | 0
|  | 3479 | 116 | 29 | 7 | 21 | 20.51 | 11.5 | 98.7 | 3.05 | 2.1 | 0.621 | 2.6 | 49.2 | 51.8 | 102.04 | 474.6 | 0.01 | 331.5 | 24 | 0.247 | 32 | 15.8 | 190 | 54.7 | 3.91 | 19.9 | 20 | 1510 | 60.1 | 24.71 | 35.4 | 1509.1 | 8805.476 | 69.9 | 44.7 | 80 | 119.72 | 29 | 30.4 | 32.6 | 25.6 | 1633.5 | 20.5 | 17.3 | 78 | 32 | 11.8 | 12 | 0.4 | 0 | 1.6
|  | 3480 | 116 | 30 | 8 | 21 | 20.51 | 11.5 | 98.7 | 3.5 | 2.1 | 0.627 | 2.2 | 49.6 | 51.8 | 101.3 | 465.6 | 0.08 | 331.4 | 23.8 | 0.227 | 32 | 17.5 | 145.8 | 54.6 | 2.85 | 19.8 | 20.2 | 1096 | 59.9 | 24.85 | 35.2 | 1094 | 8805.476 | 69.9 | 44.9 | 80.03 | 119.66 | 28.9 | 30.4 | 32.6 | 25.6 | 1174 | 17.5 | 16.9 | 78 | 32 | 12.5 | 12 | 0 | 0 | 3.9
|  | 3481 | 117 | 1 | 1 | 1 | 20.51 | 11.5 | 98.7 | 6.42 | 2.1 | 0.768 | 2.1 | 49.6 | 51.7 | 101.35 | 456.5 | 0.28 | 334.8 | 23.6 | 0.227 | 31.9 | 42 | 110 | 54.2 | 2.06 | 19.8 | 20 | 787 | 60 | 24.96 | 35.5 | 789.7 | 8805.476 | 70.4 | 45.1 | 79.9 | 120.09 | 29 | 30.4 | 32.6 | 25.5 | 809.2 | 16 | 20 | 78 | 32 | 20.8 | 26 | 3.1 | 0.02 | 6.3
|  | 3482 | 117 | 2 | 2 | 1 | 19.26 | 11.5 | 98.7 | 7.01 | 2.1 | 0.95 | 2.2 | 49.3 | 51.4 | 102.71 | 451.5 | 0.55 | 334.9 | 23.8 | 0.301 | 32.1 | 43.2 | 113.6 | 54.1 | 2.25 | 19.8 | 19.9 | 853 | 60.1 | 25.18 | 35.3 | 847.8 | 8805.476 | 70.1 | 45 | 79.9 | 120.14 | 29 | 30.4 | 32.6 | 25.6 | 840.5 | 14 | 20.4 | 78 | 33 | 40.4 | 40 | 3.1 | 0.02 | 9.4
|  | 3483 | 117 | 3 | 3 | 1 | 17.91 | 11.5 | 98.7 | 7.03 | 2.1 | 0.997 | 2 | 49.5 | 51.6 | 102.75 | 447.9 | 0.8 | 332.2 | 23.9 | 0.259 | 32.1 | 33.9 | 116.6 | 53.7 | 2.21 | 19.9 | 20.1 | 849 | 60.1 | 24.82 | 35.2 | 848 | 8805.476 | 70.1 | 45 | 79.95 | 119.72 | 29 | 30.4 | 32.6 | 25.6 | 855.2 | 19.5 | 18.8 | 78 | 32 | 29 | 28 | 2 | 0.02 | 12.5
|  | 3484 | 117 | 4 | 4 | 1 | 16.98 | 11.5 | 98.7 | 6.68 | 2.1 | 1.042 | 1.4 | 49.9 | 51.3 | 102.6 | 444.6 | 0.76 | 334.9 | 23.8 | 0.19 | 32.2 | 38 | 113.1 | 53.4 | 2.1 | 19.8 | 20.1 | 804 | 60.1 | 24.9 | 35.3 | 802.9 | 8805.476 | 70.8 | 44.9 | 80.1 | 119.92 | 29.1 | 30.3 | 32.6 | 25.7 | 816.2 | 17 | 18.8 | 78 | 32 | 29.8 | 30 | 2 | 0.02 | 14.8
|  | 3485 | 117 | 5 | 5 | 1 | 16.84 | 11.5 | 98.7 | 7.16 | 2.1 | 1.126 | 1.5 | 49.7 | 51.2 | 102.67 | 442 | 0.77 | 334.2 | 24 | 0.271 | 32.1 | 38.2 | 115.2 | 52.7 | 2.24 | 19.9 | 20.2 | 838 | 59.8 | 25.49 | 35.3 | 837.7 | 8805.476 | 69.9 | 44.8 | 79.94 | 119.82 | 29.1 | 30.3 | 32.6 | 25.6 | 822.5 | 17 | 19.2 | 78 | 32 | 32.5 | 35 | 2.4 | 0.04 | 18
|  | 3486 | 117 | 6 | 6 | 1 | 16.49 | 11.5 | 98.7 | 7.22 | 2.1 | 1.101 | 1.5 | 49.6 | 51.1 | 102.64 | 439.2 | 0.85 | 334.6 | 23.9 | 0.269 | 32.1 | 34.2 | 115.6 | 51.9 | 2.1 | 20 | 20.1 | 811 | 59.8 | 24.71 | 35.3 | 813.4 | 8805.476 | 69.9 | 44.8 | 79.94 | 119.89 | 29.1 | 30.4 | 32.6 | 25.6 | 821.8 | 17 | 18.8 | 78 | 32 | 28.2 | 29 | 2 | 0.04 | 19.5
|  | 3487 | 117 | 7 | 7 | 1 | 16.29 | 11.5 | 98.7 | 7.03 | 2.1 | 1.141 | 1.6 | 49.7 | 51.2 | 102.59 | 436.7 | 0.71 | 335 | 23.8 | 0.205 | 32.1 | 37.9 | 114.4 | 51.4 | 2.09 | 19.8 | 20.1 | 793 | 59.8 | 25.18 | 35.4 | 794.3 | 8805.476 | 70.7 | 45 | 79.86 | 120.15 | 29.1 | 30.3 | 32.7 | 25.6 | 795.2 | 17.5 | 18.8 | 78 | 32 | 29.8 | 31 | 2 | 0.04 | 19.5
|  | 3488 | 117 | 8 | 1 | 12 | 16.55 | 11.5 | 98.7 | 7.35 | 2.1 | 1.257 | 1.8 | 49.7 | 51.4 | 102.65 | 434 | 0.67 | 334.7 | 23.8 | 0.203 | 32.1 | 57.7 | 116.1 | 51 | 2.39 | 19.9 | 20.1 | 890 | 59.6 | 25.6 | 35.4 | 891.7 | 8805.476 | 71.2 | 45 | 79.93 | 119.7 | 29.1 | 30.3 | 32.7 | 25.6 | 815.5 | 14.5 | 20.8 | 78 | 32 | 43.9 | 37 | 3.9 | 0.04 | 19.5
|  | 3489 | 117 | 9 | 2 | 12 | 17.2 | 11.5 | 98.7 | 8.63 | 2.1 | 1.571 | 2.4 | 49.1 | 51.5 | 104.74 | 431.6 | 0.99 | 337.4 | 23.9 | 0.244 | 32 | 63.7 | 132.8 | 51 | 3.38 | 19.7 | 19.7 | 1277 | 59.4 | 25.29 | 35.5 | 1277.3 | 8805.476 | 70.1 | 45.4 | 80.04 | 120.15 | 29.1 | 30.3 | 32.7 | 25.4 | 1096.8 | 14 | 23.9 | 78 | 33 | 55.7 | 54 | 6.7 | 0.02 | 19.5
|  | 3490 | 117 | 10 | 3 | 12 | 16.8 | 11.5 | 98.7 | 10.33 | 2.1 | 1.655 | 1.9 | 49.5 | 51.4 | 105.28 | 430.9 | 1.77 | 336.6 | 23.9 | 0.228 | 32.2 | 61.1 | 177 | 50.8 | 4.47 | 19.9 | 20 | 1691 | 59.4 | 25.24 | 35.3 | 1690.3 | 8805.476 | 70.7 | 45.1 | 80.07 | 119.73 | 29.1 | 30.3 | 32.7 | 25.5 | 1558.5 | 22 | 25.1 | 78 | 32 | 53.3 | 54 | 8.2 | 0.04 | 19.5
|  | 3491 | 117 | 11 | 4 | 12 | 16.19 | 11.5 | 98.7 | 10.39 | 2.1 | 1.769 | 1.9 | 49.4 | 51.3 | 105.31 | 431.6 | 2.41 | 331.5 | 23.7 | 0.236 | 32 | 63.8 | 230.5 | 51.1 | 5.63 | 19.8 | 20.3 | 2131 | 59.7 | 25.24 | 35.4 | 2130.5 | 8805.477 | 70.2 | 44.9 | 79.91 | 120.07 | 29.1 | 30.3 | 32.7 | 25.5 | 2003.8 | 22.5 | 27.5 | 78 | 32 | 55.7 | 55 | 10.6 | 0.04 | 19.5
|  | 3492 | 117 | 12 | 5 | 12 | 15.37 | 11.5 | 98.7 | 10.97 | 2.1 | 1.968 | 2.1 | 49.6 | 51.6 | 105.39 | 435.2 | 3.17 | 331.5 | 23.8 | 0.225 | 32.2 | 63.3 | 284.7 | 52 | 6.97 | 19.6 | 19.8 | 2602 | 59.5 | 25.57 | 35.6 | 2600.6 | 8805.477 | 70.3 | 45.3 | 79.95 | 119.81 | 29.1 | 30.3 | 32.7 | 25.4 | 2521 | 24.5 | 28.2 | 78 | 32 | 53.7 | 53 | 11.4 | 0.06 | 19.5
|  | 3493 | 117 | 13 | 6 | 12 | 14.72 | 11.5 | 98.7 | 12.51 | 2.1 | 2.078 | 2.5 | 49.4 | 51.9 | 105.23 | 441.5 | 4.06 | 332.2 | 23.9 | 0.214 | 32.2 | 62.6 | 298 | 53.7 | 8.05 | 19.9 | 20 | 3072 | 59.3 | 25.02 | 35.5 | 3070.1 | 8805.477 | 70.2 | 45 | 80.02 | 119.65 | 29 | 30.3 | 32.7 | 25.5 | 2864 | 29 | 29.4 | 78 | 32 | 53.7 | 54 | 12.5 | 0.18 | 15.6
|  | 3494 | 117 | 14 | 7 | 12 | 14.59 | 11.5 | 98.7 | 13.48 | 2.1 | 2.159 | 2.7 | 49.3 | 52 | 105.33 | 450.2 | 4.95 | 331.6 | 23.8 | 0.255 | 32.2 | 64.4 | 306.4 | 54.7 | 9.23 | 19.8 | 20 | 3529 | 59.6 | 24.99 | 35.6 | 3528.2 | 8805.478 | 70.2 | 45 | 80.16 | 120.04 | 29 | 30.3 | 32.7 | 25.5 | 3362.5 | 30 | 31 | 78 | 32 | 54.5 | 54 | 14.1 | 0.76 | 19.5
|  | 3495 | 117 | 15 | 8 | 12 | 14.56 | 11.5 | 98.7 | 14.9 | 2.1 | 2.191 | 2.9 | 49.4 | 52.3 | 105.32 | 460.3 | 5.8 | 331.9 | 23.8 | 0.218 | 32.1 | 67.4 | 310.4 | 55.6 | 10.53 | 19.7 | 20.1 | 3978 | 59.8 | 25.29 | 35.5 | 3978.5 | 8805.478 | 70 | 45.1 | 79.96 | 119.74 | 29 | 30.4 | 32.7 | 25.4 | 3857.8 | 30.5 | 32.2 | 78 | 32 | 56.9 | 58 | 14.9 | 0.74 | 10.9
|  | 3496 | 117 | 16 | 1 | 2 | 14.27 | 11.5 | 98.7 | 14.91 | 2.1 | 2.001 | 3.7 | 48.8 | 52.5 | 105.14 | 471.7 | 6.57 | 331.1 | 24 | 0.442 | 32.1 | 49.1 | 315.3 | 55.9 | 11.2 | 19.8 | 19.9 | 4280 | 59.9 | 24.99 | 35.5 | 4279.8 | 8805.479 | 70.4 | 45 | 80.01 | 120.15 | 29 | 30.4 | 32.6 | 25.4 | 4251.5 | 34 | 28.6 | 78 | 31 | 47.1 | 45 | 11.8 | 0.78 | 3.1
|  | 3497 | 117 | 17 | 2 | 2 | 14.6 | 11.5 | 98.7 | 12.17 | 2.1 | 1.622 | 3.5 | 49.3 | 52.8 | 102.72 | 480.3 | 6.19 | 331.8 | 23.8 | 0.248 | 32 | 42.4 | 315.4 | 56 | 11.29 | 19.7 | 20 | 4325 | 60.1 | 24.93 | 35.4 | 4324.5 | 8805.48 | 70.4 | 44.9 | 80.11 | 120.13 | 28.9 | 30.4 | 32.6 | 25.3 | 4325 | 39.5 | 27.5 | 78 | 31 | 36.1 | 36 | 10.6 | 0.31 | 4.7
|  | 3498 | 117 | 18 | 3 | 2 | 14.53 | 11.5 | 98.7 | 9.9 | 2.1 | 1.375 | 3.5 | 49.1 | 52.7 | 102.59 | 487 | 4.95 | 332.7 | 23.8 | 0.217 | 32.1 | 40.9 | 313.5 | 55.7 | 11.29 | 19.8 | 20 | 4324 | 60.5 | 24.93 | 35.4 | 4320.9 | 8805.48 | 70 | 44.9 | 80.01 | 120.04 | 28.9 | 30.4 | 32.6 | 25.4 | 4319.5 | 40.5 | 27.1 | 78 | 31 | 34.1 | 35 | 10.2 | 0.1 | 5.5
|  | 3499 | 117 | 19 | 4 | 2 | 14.48 | 11.5 | 98.7 | 8.68 | 2.1 | 1.245 | 3.5 | 49.2 | 52.8 | 102.77 | 492.1 | 4.35 | 331.6 | 23.9 | 0.243 | 32 | 41.3 | 312.2 | 55.3 | 11.21 | 19.7 | 20.1 | 4313 | 60.8 | 24.82 | 35.5 | 4312.6 | 8805.481 | 70.4 | 45 | 80.06 | 119.99 | 28.9 | 30.4 | 32.6 | 25.4 | 4314.8 | 40 | 27.1 | 78 | 31 | 34.5 | 34 | 10.2 | 0.14 | 0
|  | 3500 | 117 | 20 | 5 | 2 | 14.5 | 11.5 | 98.7 | 8 | 2.1 | 1.189 | 3.6 | 49.2 | 52.8 | 104.93 | 497.4 | 4.19 | 331.9 | 23.7 | 0.256 | 32 | 41.3 | 312.8 | 55.2 | 11.37 | 19.9 | 20.2 | 4301 | 60.7 | 25.24 | 35.3 | 4303.2 | 8805.481 | 70.4 | 44.9 | 80.16 | 119.9 | 28.9 | 30.4 | 32.6 | 25.4 | 4310 | 40 | 27.1 | 78 | 31 | 34.5 | 35 | 10.2 | 0.2 | 0
|  | 3501 | 117 | 21 | 6 | 2 | 14.65 | 11.5 | 98.7 | 7.74 | 2.1 | 1.172 | 3.6 | 49.3 | 52.9 | 106.18 | 502 | 4.19 | 331.4 | 23.7 | 0.257 | 32.1 | 42.7 | 311 | 55.2 | 11.18 | 19.5 | 20.2 | 4298 | 60.9 | 24.85 | 35.5 | 4301.2 | 8805.482 | 70.4 | 44.9 | 80.2 | 120.03 | 28.9 | 30.4 | 32.6 | 25.4 | 4300 | 39.5 | 27.1 | 78 | 31 | 36.1 | 36 | 10.2 | 0.76 | 5.5
|  | 3502 | 117 | 22 | 7 | 2 | 14.82 | 11.5 | 98.7 | 7.81 | 2.1 | 1.187 | 3.6 | 49.4 | 53 | 106.1 | 506.7 | 4.25 | 332.1 | 23.7 | 0.243 | 32 | 42.5 | 311.7 | 55.3 | 11.21 | 19.7 | 20.3 | 4309 | 61 | 24.85 | 35.5 | 4311.5 | 8805.482 | 70.1 | 45 | 80.15 | 120.18 | 28.9 | 30.4 | 32.6 | 25.4 | 4310 | 39.5 | 27.5 | 78 | 31 | 35.7 | 36 | 10.6 | 0.76 | 0.8
|  | 3503 | 117 | 23 | 1 | 21 | 14.56 | 11.5 | 98.7 | 7.26 | 2.1 | 1.126 | 3.7 | 49.3 | 53 | 106.02 | 510.7 | 4.26 | 331.6 | 23.8 | 0.233 | 32 | 24.6 | 310 | 55.3 | 10.88 | 19.7 | 20.2 | 4168 | 61.1 | 24.93 | 35.4 | 4167.9 | 8805.482 | 70.4 | 45 | 80.24 | 119.76 | 28.8 | 30.4 | 32.6 | 25.5 | 4265.5 | 36 | 23.5 | 78 | 31 | 21.6 | 25 | 6.7 | 0.76 | -2.3
|  | 3504 | 117 | 24 | 2 | 21 | 14.8 | 11.5 | 98.7 | 5.9 | 2.1 | 0.972 | 3.4 | 49.4 | 52.8 | 103.3 | 512.9 | 3.24 | 331.1 | 23.7 | 0.214 | 32 | 18.8 | 306.8 | 55.3 | 9.88 | 19.7 | 20.3 | 3785 | 61.3 | 24.93 | 35.4 | 3779.7 | 8805.483 | 70.4 | 44.6 | 80 | 119.7 | 28.8 | 30.4 | 32.6 | 25.4 | 3889.8 | 31.5 | 21.2 | 78 | 31 | 16.1 | 15 | 4.3 | 0.25 | -0.8
|  | 3505 | 117 | 25 | 3 | 21 | 16.56 | 11.5 | 98.7 | 4.82 | 2.1 | 0.831 | 3.4 | 49.3 | 52.7 | 102.72 | 510.2 | 1.95 | 331.4 | 23.8 | 0.283 | 31.7 | 16.8 | 302 | 55.2 | 8.64 | 19.8 | 20.1 | 3345 | 61.1 | 24.66 | 35.4 | 3350.6 | 8805.483 | 69.9 | 45 | 79.95 | 119.77 | 28.8 | 30.4 | 32.6 | 25.4 | 3446 | 30.5 | 20.4 | 78 | 31 | 12.9 | 13 | 3.5 | 0.06 | 6.3
|  | 3506 | 117 | 26 | 4 | 21 | 20.5 | 11.5 | 98.7 | 3.86 | 2 | 0.628 | 2.8 | 49.4 | 52.2 | 102.61 | 503.8 | 1.18 | 330.9 | 24 | 0.244 | 32 | 16.6 | 293.4 | 55.3 | 7.35 | 19.7 | 20.1 | 2870 | 61.2 | 24.46 | 35.3 | 2870.4 | 8805.483 | 70.9 | 44.8 | 80.02 | 119.62 | 28.8 | 30.4 | 32.6 | 25.5 | 3091.2 | 28 | 19.6 | 78 | 31 | 12.9 | 12 | 2.4 | 0 | 0
|  | 3507 | 117 | 27 | 5 | 21 | 20.52 | 11.5 | 98.6 | 3.43 | 2.1 | 0.755 | 2.6 | 49.6 | 52.2 | 102.69 | 495 | 0.36 | 330.7 | 23.8 | 0.234 | 32.2 | 16.1 | 280.1 | 55.1 | 6.2 | 19.8 | 20.1 | 2399 | 60.9 | 24.68 | 35.4 | 2397.3 | 8805.483 | 70.1 | 45 | 80.05 | 119.94 | 28.8 | 30.4 | 32.6 | 25.5 | 2589 | 25.5 | 18.8 | 78 | 32 | 12.2 | 12 | 1.6 | 0 | 0
|  | 3508 | 117 | 28 | 6 | 21 | 20.51 | 11.5 | 98.6 | 3.51 | 2.1 | 0.739 | 2.2 | 49.8 | 51.9 | 102.67 | 484.7 | 0.05 | 331.3 | 23.9 | 0.272 | 32.1 | 16.1 | 236.5 | 55.1 | 5.09 | 19.8 | 20 | 1950 | 60.7 | 24.9 | 35.3 | 1950 | 8805.483 | 69.8 | 45 | 80.14 | 119.94 | 28.9 | 30.4 | 32.6 | 25.5 | 2086.5 | 22.5 | 18 | 78 | 32 | 12.2 | 12 | 1.2 | 0 | 0
|  | 3509 | 117 | 29 | 7 | 21 | 20.53 | 11.5 | 98.7 | 2.75 | 2 | 0.61 | 2.7 | 49.2 | 51.9 | 102.54 | 476 | 0.01 | 330.9 | 23.7 | 0.243 | 32 | 15.4 | 190.6 | 54.6 | 3.86 | 19.6 | 20 | 1515 | 60.6 | 24.32 | 35.3 | 1514.8 | 8805.483 | 70.4 | 45 | 79.9 | 120.34 | 28.9 | 30.4 | 32.6 | 25.6 | 1620.2 | 20.5 | 16.9 | 78 | 32 | 11.8 | 11 | 0 | 0 | 1.6
|  | 3510 | 117 | 30 | 8 | 21 | 20.52 | 11.5 | 98.7 | 2.67 | 2 | 0.567 | 1.8 | 49.8 | 51.5 | 101.7 | 466.9 | 0 | 331.4 | 23.9 | 0.231 | 32.2 | 17 | 146.2 | 54.7 | 2.78 | 19.8 | 20.1 | 1091 | 60.1 | 24.32 | 35.3 | 1091.2 | 8805.483 | 71 | 44.7 | 79.69 | 120.37 | 28.9 | 30.4 | 32.6 | 25.6 | 1158.5 | 17 | 16.9 | 78 | 32 | 12.5 | 12 | 0 | 0 | 3.9
|  | 3511 | 118 | 1 | 1 | 1 | 20.52 | 11.5 | 98.7 | 5.98 | 2.1 | 0.665 | 1.9 | 49.7 | 51.6 | 101.81 | 457.7 | 0 | 335.3 | 23.5 | 0.194 | 32.1 | 42.4 | 111.3 | 54.2 | 2 | 19.6 | 20.1 | 761 | 60.2 | 25.13 | 35.4 | 768.5 | 8805.483 | 70.1 | 44.7 | 79.98 | 120.09 | 29 | 30.4 | 32.6 | 25.6 | 778.8 | 17 | 20.4 | 78 | 32 | 19.2 | 24 | 3.5 | 0.02 | 6.3
|  | 3512 | 118 | 2 | 2 | 1 | 19.07 | 11.5 | 98.7 | 7.04 | 2.1 | 0.879 | 1.7 | 49.7 | 51.3 | 103.08 | 452.5 | 0.42 | 334.7 | 23.9 | 0.308 | 32.3 | 43.4 | 117.9 | 54.1 | 2.23 | 19.6 | 20.3 | 843 | 60 | 25.24 | 35.4 | 841.2 | 8805.483 | 70.1 | 44.9 | 79.88 | 120.51 | 29 | 30.4 | 32.6 | 25.6 | 832.8 | 13 | 20 | 78 | 33 | 40.8 | 39 | 3.1 | 0.02 | 9.4
|  | 3513 | 118 | 3 | 3 | 1 | 17.87 | 11.5 | 98.7 | 7.04 | 2.1 | 0.945 | 1.7 | 49.8 | 51.5 | 103.37 | 448.8 | 0.78 | 331.5 | 23.8 | 0.241 | 32.1 | 34.2 | 116.5 | 53.6 | 2.22 | 19.6 | 20.1 | 844 | 60 | 25.1 | 35.4 | 841.7 | 8805.483 | 69.5 | 45 | 80.01 | 120.33 | 29.1 | 30.4 | 32.6 | 25.7 | 854.5 | 19.5 | 18.8 | 78 | 32 | 29.4 | 28 | 2 | 0.02 | 11.7
|  | 3514 | 118 | 4 | 4 | 1 | 17.04 | 11.5 | 98.7 | 7.19 | 2.1 | 0.982 | 1.7 | 49.7 | 51.5 | 103.29 | 445.6 | 0.77 | 333.7 | 24 | 0.191 | 32.2 | 38.4 | 113.5 | 53.2 | 2.09 | 19.6 | 20 | 799 | 60 | 24.96 | 35.3 | 803.2 | 8805.483 | 70.1 | 45 | 80.02 | 120.09 | 29.1 | 30.3 | 32.7 | 25.6 | 809.2 | 17.5 | 19.2 | 78 | 32 | 31 | 29 | 2.4 | 0.02 | 14.8
|  | 3515 | 118 | 5 | 5 | 1 | 16.86 | 11.5 | 98.7 | 7.35 | 2.1 | 1.07 | 1.5 | 49.8 | 51.3 | 103.34 | 442.6 | 0.72 | 335.2 | 23.7 | 0.279 | 32.1 | 38.2 | 114.8 | 52.7 | 2.2 | 19.6 | 20.1 | 837 | 59.6 | 25.15 | 35.2 | 834.5 | 8805.484 | 70.5 | 44.7 | 79.84 | 120.32 | 29.1 | 30.3 | 32.6 | 25.7 | 821 | 17 | 19.2 | 78 | 32 | 33.3 | 33 | 2.4 | 0.04 | 17.2
|  | 3516 | 118 | 6 | 6 | 1 | 16.48 | 11.5 | 98.7 | 7.04 | 2.1 | 1.054 | 1.9 | 49.5 | 51.5 | 103.29 | 440 | 0.73 | 334.7 | 23.7 | 0.286 | 32 | 33.7 | 115.4 | 51.7 | 2.09 | 19.7 | 19.9 | 807 | 59.8 | 24.71 | 35.4 | 807.4 | 8805.484 | 70.5 | 44.8 | 79.96 | 120.09 | 29.1 | 30.3 | 32.7 | 25.6 | 818.8 | 16.5 | 18.8 | 78 | 32 | 27.8 | 28 | 1.6 | 0.04 | 19.5
|  | 3517 | 118 | 7 | 7 | 1 | 16.22 | 11.5 | 98.7 | 7.07 | 2.1 | 1.108 | 1.4 | 49.9 | 51.3 | 103.19 | 437.2 | 0.72 | 335 | 23.9 | 0.197 | 32.1 | 38.5 | 113.6 | 51.4 | 2.09 | 19.8 | 20 | 798 | 59.5 | 25.04 | 35.4 | 798.5 | 8805.484 | 69.9 | 44.8 | 80.01 | 120.12 | 29.2 | 30.3 | 32.7 | 25.7 | 795.2 | 17.5 | 19.2 | 78 | 32 | 31.4 | 33 | 2.4 | 0.04 | 19.5
|  | 3518 | 118 | 8 | 1 | 12 | 16.5 | 11.5 | 98.7 | 7.33 | 2.1 | 1.227 | 1.1 | 49.8 | 50.9 | 103.32 | 434.5 | 0.74 | 334.4 | 23.9 | 0.19 | 32.3 | 57.3 | 115.6 | 51.3 | 2.36 | 19.7 | 19.8 | 890 | 59.2 | 25.29 | 35.2 | 894.8 | 8805.484 | 70.2 | 44.8 | 80.03 | 120.29 | 29.1 | 30.3 | 32.7 | 25.6 | 821 | 14.5 | 21.2 | 78 | 33 | 43.1 | 38 | 4.3 | 0.04 | 19.5
|  | 3519 | 118 | 9 | 2 | 12 | 17.19 | 11.5 | 98.7 | 8.52 | 2.1 | 1.535 | 1.6 | 49.6 | 51.2 | 104.69 | 432 | 1.03 | 335.5 | 23.7 | 0.232 | 32.3 | 63.9 | 132.6 | 50.9 | 3.35 | 19.7 | 19.9 | 1275 | 59.3 | 25.07 | 35.5 | 1276.2 | 8805.484 | 70.3 | 44.9 | 80.04 | 120.1 | 29.1 | 30.3 | 32.7 | 25.5 | 1115.5 | 14.5 | 23.9 | 78 | 33 | 55.3 | 56 | 7.1 | 0.02 | 19.5
|  | 3520 | 118 | 10 | 3 | 12 | 16.89 | 11.5 | 98.7 | 10.16 | 2.1 | 1.651 | 1.9 | 49.5 | 51.4 | 105.2 | 431.3 | 1.73 | 337.3 | 24 | 0.231 | 32.3 | 61.5 | 177.4 | 50.9 | 4.43 | 19.6 | 19.8 | 1686 | 59.3 | 25.1 | 35.3 | 1688.3 | 8805.484 | 70.7 | 45.1 | 80.07 | 120.19 | 29.1 | 30.3 | 32.7 | 25.5 | 1575.8 | 20.5 | 25.1 | 78 | 32 | 52.5 | 54 | 8.2 | 0.04 | 19.5
|  | 3521 | 118 | 11 | 4 | 12 | 16.33 | 11.5 | 98.7 | 10.4 | 2.1 | 1.756 | 2 | 49.6 | 51.6 | 105.33 | 432 | 2.36 | 332.6 | 24.1 | 0.251 | 32.2 | 64.4 | 230.3 | 50.9 | 5.63 | 19.8 | 19.9 | 2124 | 59.4 | 25.32 | 35.4 | 2122.2 | 8805.484 | 69.6 | 45.1 | 80.07 | 120.04 | 29 | 30.3 | 32.7 | 25.5 | 2025.8 | 23 | 26.7 | 78 | 32 | 54.9 | 55 | 9.8 | 0.04 | 19.5
|  | 3522 | 118 | 12 | 5 | 12 | 15.33 | 11.5 | 98.7 | 10.82 | 2.1 | 1.958 | 2.7 | 49 | 51.6 | 105.16 | 435.6 | 3.16 | 331.4 | 24 | 0.192 | 32.3 | 63.9 | 285.1 | 52.1 | 6.87 | 19.6 | 20.1 | 2599 | 59.1 | 25.24 | 35.7 | 2597.4 | 8805.484 | 69.9 | 45 | 80.09 | 120.07 | 29.1 | 30.3 | 32.7 | 25.5 | 2542 | 24.5 | 28.2 | 78 | 32 | 53.7 | 55 | 11.4 | 0.06 | 19.5
|  | 3523 | 118 | 13 | 6 | 12 | 14.92 | 11.5 | 98.7 | 12.53 | 2.1 | 2.074 | 2.2 | 49.5 | 51.7 | 105.24 | 441.8 | 4.09 | 331.8 | 24 | 0.243 | 32.3 | 62.6 | 298.3 | 53.5 | 8.06 | 19.5 | 20 | 3068 | 59.6 | 25.1 | 35.3 | 3066.9 | 8805.485 | 71 | 45 | 79.94 | 119.78 | 29.1 | 30.4 | 32.7 | 25.4 | 2886.5 | 29 | 29.4 | 78 | 32 | 53.7 | 54 | 12.2 | 0.62 | 19.5
|  | 3524 | 118 | 14 | 7 | 12 | 14.52 | 11.5 | 98.7 | 13.6 | 2.1 | 2.154 | 2.8 | 49.1 | 51.9 | 105.29 | 450.4 | 4.96 | 332.1 | 24.1 | 0.226 | 32.1 | 64.7 | 305.4 | 54.7 | 9.39 | 19.7 | 20.2 | 3528 | 59.3 | 25.43 | 35.6 | 3527.6 | 8805.485 | 70.2 | 45.2 | 80.07 | 120.36 | 29.1 | 30.4 | 32.7 | 25.4 | 3381.2 | 30.5 | 31 | 78 | 32 | 54.9 | 56 | 13.7 | 0.39 | 14.8
|  | 3525 | 118 | 15 | 8 | 12 | 14.69 | 11.5 | 98.7 | 14.96 | 2.2 | 2.167 | 2.8 | 49.4 | 52.2 | 105.11 | 460.8 | 5.81 | 331.8 | 24 | 0.211 | 32.3 | 67.3 | 310.7 | 55.6 | 10.72 | 19.7 | 20 | 3981 | 59.6 | 25.71 | 35.3 | 3980.9 | 8805.486 | 69.9 | 45 | 80.06 | 119.86 | 29 | 30.3 | 32.6 | 25.4 | 3877.2 | 30.5 | 32.2 | 78 | 32 | 56.9 | 57 | 14.9 | 0.7 | 10.2
|  | 3526 | 118 | 16 | 1 | 2 | 14.06 | 11.5 | 98.7 | 14.93 | 2.1 | 1.985 | 3.3 | 49.2 | 52.4 | 105.21 | 472 | 6.6 | 331.3 | 23.9 | 0.438 | 32 | 49.1 | 314.6 | 56 | 11.22 | 19.6 | 20.1 | 4285 | 59.8 | 25.02 | 35.4 | 4282.6 | 8805.486 | 70.1 | 44.9 | 80.06 | 119.96 | 29 | 30.4 | 32.6 | 25.5 | 4260.8 | 34.5 | 29.8 | 78 | 31 | 46.3 | 43 | 12.9 | 0.78 | 4.7
|  | 3527 | 118 | 17 | 2 | 2 | 14.51 | 11.5 | 98.7 | 12.11 | 2.1 | 1.592 | 3.2 | 49.5 | 52.7 | 102.66 | 480.3 | 6.27 | 332.1 | 23.8 | 0.24 | 32.1 | 42.3 | 314 | 56 | 11.33 | 19.5 | 20 | 4327 | 59.8 | 25.02 | 35.3 | 4325.8 | 8805.487 | 70.4 | 44.8 | 79.83 | 119.58 | 29 | 30.4 | 32.6 | 25.4 | 4319.5 | 39.5 | 27.5 | 78 | 31 | 35.7 | 37 | 10.6 | 0.58 | 4.7
|  | 3528 | 118 | 18 | 3 | 2 | 14.54 | 11.5 | 98.7 | 9.98 | 2.1 | 1.361 | 3.6 | 49.1 | 52.7 | 102.75 | 486.6 | 4.99 | 331.7 | 23.9 | 0.246 | 32 | 41.1 | 313.2 | 55.5 | 11.33 | 19.6 | 20.1 | 4324 | 60.5 | 25.02 | 35.4 | 4323.4 | 8805.488 | 70.5 | 44.9 | 80.1 | 119.22 | 28.9 | 30.4 | 32.6 | 25.4 | 4325 | 40.5 | 27.1 | 78 | 31 | 34.9 | 34 | 10.2 | 0.18 | 0
|  | 3529 | 118 | 19 | 4 | 2 | 14.69 | 11.5 | 98.7 | 8.69 | 2.1 | 1.221 | 3.4 | 49.3 | 52.7 | 102.64 | 492.2 | 4.37 | 332 | 23.9 | 0.245 | 31.9 | 41 | 312 | 55.4 | 11.27 | 19.8 | 19.9 | 4318 | 60.5 | 24.93 | 35.4 | 4315.2 | 8805.488 | 70.1 | 44.9 | 80.23 | 119.47 | 28.9 | 30.4 | 32.6 | 25.4 | 4319.5 | 40 | 27.1 | 78 | 31 | 34.5 | 34 | 10.2 | 0.21 | 0.8
|  | 3530 | 118 | 20 | 5 | 2 | 14.9 | 11.5 | 98.7 | 8.02 | 2.1 | 1.179 | 4 | 49 | 52.9 | 104.78 | 497.3 | 4.2 | 332.1 | 24.1 | 0.248 | 32.1 | 41.4 | 312 | 54.9 | 11.46 | 19.9 | 19.9 | 4308 | 60.7 | 25.4 | 35.3 | 4306.6 | 8805.489 | 69.6 | 44.9 | 80.15 | 119.4 | 28.9 | 30.4 | 32.7 | 25.4 | 4310 | 40 | 27.1 | 78 | 31 | 34.9 | 35 | 10.2 | 0.18 | 0.8
|  | 3531 | 118 | 21 | 6 | 2 | 14.75 | 11.5 | 98.7 | 7.83 | 2.1 | 1.16 | 3.5 | 49.4 | 52.9 | 106.3 | 501.9 | 4.15 | 332.2 | 23.9 | 0.239 | 32.2 | 41.3 | 310.7 | 55.3 | 11.32 | 19.5 | 19.9 | 4301 | 61 | 25.13 | 35.3 | 4298.5 | 8805.489 | 70.2 | 44.7 | 79.94 | 119.83 | 28.9 | 30.4 | 32.6 | 25.4 | 4300 | 40 | 27.1 | 78 | 31 | 34.5 | 35 | 10.2 | 0.25 | 1.6
|  | 3532 | 118 | 22 | 7 | 2 | 14.62 | 11.5 | 98.7 | 7.69 | 2.1 | 1.17 | 3.3 | 49.4 | 52.6 | 106.22 | 506.2 | 4.13 | 331.5 | 24 | 0.264 | 32 | 42.6 | 312.1 | 55.1 | 11.33 | 19.8 | 19.9 | 4301 | 61 | 25.15 | 35.4 | 4301 | 8805.489 | 69.9 | 44.8 | 79.93 | 119.66 | 29 | 30.4 | 32.6 | 25.5 | 4295.2 | 39.5 | 27.5 | 78 | 31 | 36.1 | 36 | 10.6 | 0.35 | 1.6
|  | 3533 | 118 | 23 | 1 | 21 | 14.45 | 11.5 | 98.7 | 7.36 | 2.1 | 1.114 | 3.8 | 49.2 | 52.9 | 106.14 | 510.2 | 4.16 | 331.7 | 24 | 0.232 | 32.1 | 24.7 | 310.2 | 55.3 | 10.88 | 19.6 | 20 | 4168 | 61.2 | 24.93 | 35.4 | 4167.6 | 8805.49 | 70.4 | 45 | 80.12 | 119.89 | 28.9 | 30.4 | 32.7 | 25.5 | 4256.2 | 41 | 23.5 | 78 | 31 | 25.9 | 24 | 6.7 | 0.78 | 0
|  | 3534 | 118 | 24 | 2 | 21 | 14.64 | 11.5 | 98.7 | 6.08 | 2.1 | 0.978 | 3.3 | 49.3 | 52.6 | 103.33 | 512.2 | 3.22 | 331.3 | 23.5 | 0.224 | 32.1 | 18.6 | 307.9 | 55.3 | 9.89 | 19.4 | 20.1 | 3781 | 61.2 | 24.99 | 35.4 | 3783.1 | 8805.49 | 70.2 | 44.8 | 80.04 | 119.74 | 28.9 | 30.4 | 32.7 | 25.5 | 3885.8 | 32 | 21.6 | 78 | 31 | 15.7 | 15 | 4.7 | 0.18 | 3.9
|  | 3535 | 118 | 25 | 3 | 21 | 16.15 | 11.5 | 98.7 | 3.71 | 2.1 | 0.798 | 3.6 | 49.2 | 52.8 | 102.65 | 509.5 | 1.93 | 331.7 | 24.1 | 0.288 | 31.9 | 16.6 | 301.4 | 55.2 | 8.63 | 19.8 | 19.8 | 3348 | 61.1 | 24.63 | 35.5 | 3345.9 | 8805.491 | 70.4 | 44.9 | 79.87 | 119.81 | 28.9 | 30.4 | 32.7 | 25.6 | 3421 | 30.5 | 20.4 | 78 | 31 | 12.9 | 13 | 3.1 | 0.06 | 6.3
|  | 3536 | 118 | 26 | 4 | 21 | 20.52 | 11.5 | 98.7 | 3.79 | 2 | 0.633 | 3.4 | 49.2 | 52.6 | 102.76 | 502.8 | 1.13 | 331.9 | 24 | 0.249 | 32 | 16.9 | 294.3 | 55.1 | 7.33 | 19.6 | 19.9 | 2864 | 61.1 | 24.46 | 35.4 | 2865.7 | 8805.491 | 69.8 | 45 | 79.84 | 120 | 28.9 | 30.4 | 32.7 | 25.6 | 3065.5 | 27.5 | 19.2 | 78 | 31 | 12.9 | 12 | 2.4 | 0 | 0
|  | 3537 | 118 | 27 | 5 | 21 | 20.52 | 11.5 | 98.7 | 3.14 | 2.1 | 0.813 | 2.2 | 49.9 | 52.1 | 102.71 | 493.8 | 0.3 | 331.5 | 23.8 | 0.239 | 32 | 16.4 | 279.9 | 55.3 | 6.16 | 19.5 | 20.2 | 2389 | 61.1 | 24.63 | 35.1 | 2390.8 | 8805.491 | 70.4 | 44.8 | 79.89 | 120.3 | 29 | 30.4 | 32.7 | 25.6 | 2557.8 | 25.5 | 18.8 | 78 | 32 | 12.5 | 13 | 1.6 | 0 | 0
|  | 3538 | 118 | 28 | 6 | 21 | 20.51 | 11.5 | 98.7 | 3.54 | 2.1 | 0.738 | 2.6 | 49.6 | 52.1 | 102.61 | 483.6 | 0.04 | 331.5 | 24.1 | 0.261 | 32 | 16.5 | 236.6 | 54.9 | 5.05 | 19.8 | 20 | 1942 | 60.8 | 24.82 | 35.3 | 1941.4 | 8805.491 | 70.8 | 44.8 | 80.16 | 120.33 | 29 | 30.4 | 32.7 | 25.6 | 2058.5 | 23 | 18 | 78 | 32 | 12.2 | 12 | 1.2 | 0 | 0
|  | 3539 | 118 | 29 | 7 | 21 | 20.51 | 11.5 | 98.7 | 2.56 | 2 | 0.611 | 2.4 | 49.5 | 51.9 | 102.82 | 474.9 | 0 | 331.4 | 23.8 | 0.253 | 32 | 15.7 | 189.4 | 54.8 | 3.86 | 19.7 | 19.8 | 1508 | 60.5 | 24.43 | 35.3 | 1509.1 | 8805.491 | 69.6 | 45 | 80.12 | 120.43 | 29 | 30.4 | 32.7 | 25.6 | 1592.8 | 20.5 | 17.3 | 78 | 32 | 11.8 | 11 | 0.4 | 0 | 1.6
|  | 3540 | 118 | 30 | 8 | 21 | 20.52 | 11.5 | 98.7 | 3 | 2 | 0.562 | 2 | 49.6 | 51.6 | 101.82 | 465.6 | 0 | 331.9 | 24.1 | 0.272 | 32.1 | 16.8 | 144.8 | 54.8 | 2.79 | 19.6 | 20.1 | 1092 | 60.2 | 24.38 | 35.4 | 1093.1 | 8805.491 | 70.2 | 45 | 79.95 | 120.5 | 29 | 30.4 | 32.6 | 25.6 | 1278 | 17 | 16.9 | 78 | 32 | 13.3 | 12 | 0 | 0 | 3.9
|  | 3541 | 119 | 1 | 1 | 1 | 20.51 | 11.5 | 98.7 | 5.99 | 2.1 | 0.706 | 1.7 | 49.6 | 51.3 | 101.94 | 456.6 | 0.02 | 335.6 | 24 | 0.222 | 32.2 | 43 | 110.1 | 54.5 | 2.02 | 19.5 | 19.9 | 781 | 60.2 | 24.74 | 35.3 | 776.6 | 8805.491 | 70.3 | 44.9 | 80.05 | 120.43 | 29 | 30.4 | 32.6 | 25.6 | 779.5 | 10 | 18.8 | 78 | 32 | 23.1 | 30 | 2 | 0.02 | 6.3
|  | 3542 | 119 | 2 | 2 | 1 | 19.18 | 11.5 | 98.7 | 6.82 | 2.1 | 0.925 | 2 | 49.5 | 51.5 | 103.21 | 451.8 | 0.42 | 335.3 | 23.8 | 0.297 | 31.9 | 44 | 113.1 | 53.8 | 2.24 | 19.6 | 20 | 845 | 60.5 | 25.29 | 35.5 | 853 | 8805.491 | 70 | 45.1 | 80.02 | 120.43 | 29.1 | 30.4 | 32.7 | 25.6 | 828.8 | 13 | 20 | 78 | 33 | 40 | 38 | 3.1 | 0.02 | 9.4
|  | 3543 | 119 | 3 | 3 | 1 | 17.95 | 11.5 | 98.7 | 6.02 | 2.1 | 0.974 | 1.7 | 49.8 | 51.5 | 103.28 | 448.3 | 0.73 | 332.7 | 23.9 | 0.254 | 32.1 | 34 | 115.7 | 53.6 | 2.22 | 19.7 | 19.8 | 847 | 60.3 | 25.02 | 35.3 | 845.2 | 8805.491 | 70.6 | 44.9 | 79.91 | 120.16 | 29.1 | 30.4 | 32.6 | 25.6 | 860 | 19.5 | 18.8 | 78 | 32 | 29 | 28 | 1.6 | 0.02 | 12.5
|  | 3544 | 119 | 4 | 4 | 1 | 16.97 | 11.5 | 98.7 | 5.57 | 2.1 | 1.029 | 2 | 49.5 | 51.5 | 103.24 | 445.2 | 0.77 | 335.2 | 23.9 | 0.206 | 32.1 | 38 | 113.8 | 53.1 | 2.1 | 19.7 | 19.7 | 804 | 60.1 | 24.96 | 35.3 | 807.3 | 8805.491 | 70.6 | 45 | 79.77 | 119.98 | 29.1 | 30.5 | 32.7 | 25.6 | 812.5 | 18 | 19.2 | 78 | 32 | 28.2 | 29 | 2.4 | 0.02 | 14.8
|  | 3545 | 119 | 5 | 5 | 1 | 16.79 | 11.5 | 98.7 | 5.74 | 2.1 | 1.14 | 1.4 | 49.9 | 51.3 | 103.28 | 442.3 | 0.82 | 335.3 | 23.9 | 0.291 | 32.2 | 37.6 | 115.4 | 52.7 | 2.21 | 19.5 | 19.7 | 836 | 60 | 25.21 | 35.4 | 838.6 | 8805.491 | 70.2 | 44.7 | 80.02 | 119.74 | 29.1 | 30.5 | 32.7 | 25.6 | 821.8 | 16.5 | 19.2 | 78 | 32 | 34.1 | 33 | 2 | 0.04 | 17.2
|  | 3546 | 119 | 6 | 6 | 1 | 16.51 | 11.5 | 98.7 | 5.61 | 2.1 | 1.144 | 1.6 | 49.6 | 51.2 | 103.3 | 439.5 | 0.81 | 335.1 | 23.9 | 0.269 | 31.9 | 34.4 | 116.1 | 51.9 | 2.08 | 19.6 | 20.1 | 809 | 60.2 | 24.6 | 35.5 | 810.6 | 8805.491 | 69.4 | 45 | 80.12 | 120.3 | 29.2 | 30.5 | 32.7 | 25.6 | 821.8 | 17.5 | 18.8 | 78 | 32 | 28.2 | 28 | 2 | 0.04 | 19.5
|  | 3547 | 119 | 7 | 7 | 1 | 16.21 | 11.5 | 98.6 | 5.53 | 2.1 | 1.188 | 1.5 | 49.7 | 51.2 | 103.33 | 436.9 | 0.7 | 334.8 | 24 | 0.201 | 32.2 | 38 | 113.8 | 51.5 | 2.11 | 19.5 | 19.8 | 796 | 60.1 | 25.32 | 35.3 | 795 | 8805.491 | 69.8 | 44.7 | 79.89 | 120.05 | 29.1 | 30.5 | 32.7 | 25.5 | 795.2 | 18 | 19.2 | 78 | 32 | 30.6 | 30 | 2 | 0.04 | 19.5
|  | 3548 | 119 | 8 | 1 | 12 | 16.55 | 11.5 | 98.7 | 6.32 | 2.1 | 1.326 | 1.5 | 49.8 | 51.3 | 103.4 | 434.3 | 0.73 | 334.2 | 23.9 | 0.175 | 32.2 | 57.6 | 116.5 | 51.1 | 2.37 | 19.6 | 19.9 | 890 | 60 | 25.49 | 35.3 | 892 | 8805.491 | 70 | 44.9 | 79.66 | 119.89 | 29.1 | 30.5 | 32.7 | 25.5 | 825 | 14 | 21.2 | 78 | 33 | 45.1 | 41 | 4.3 | 0.04 | 19.5
|  | 3549 | 119 | 9 | 2 | 12 | 17.14 | 11.5 | 98.7 | 8.38 | 2.1 | 1.634 | 1.4 | 49.5 | 51 | 104.81 | 431.8 | 0.93 | 334.6 | 24 | 0.238 | 32.2 | 63.5 | 133.6 | 50.9 | 3.43 | 19.5 | 20 | 1279 | 59.7 | 25.57 | 35.3 | 1279.7 | 8805.491 | 70 | 44.9 | 79.87 | 119.84 | 29.1 | 30.5 | 32.7 | 25.5 | 1146.8 | 15 | 23.9 | 78 | 33 | 55.7 | 56 | 7.1 | 0.02 | 19.5
|  | 3550 | 119 | 10 | 3 | 12 | 16.81 | 11.5 | 98.7 | 10.01 | 2.1 | 1.699 | 1.5 | 49.7 | 51.2 | 105.23 | 431 | 1.66 | 336.8 | 23.8 | 0.2 | 32.3 | 60.8 | 178.7 | 51 | 4.38 | 19.5 | 20.2 | 1688 | 59.6 | 24.77 | 35.2 | 1690 | 8805.491 | 70.9 | 44.9 | 79.78 | 120.34 | 29.2 | 30.4 | 32.7 | 25.5 | 1600.8 | 20.5 | 25.5 | 78 | 32 | 52.9 | 54 | 8.2 | 0.04 | 19.5
|  | 3551 | 119 | 11 | 4 | 12 | 16.25 | 11.5 | 98.7 | 10.37 | 2.1 | 1.8 | 1.9 | 49.5 | 51.4 | 105.2 | 431.9 | 2.37 | 331.4 | 23.9 | 0.217 | 32.1 | 64.4 | 231.7 | 50.8 | 5.44 | 19.5 | 19.9 | 2121 | 59.5 | 24.52 | 35.3 | 2125.5 | 8805.492 | 70.1 | 45 | 79.86 | 119.82 | 29.1 | 30.5 | 32.7 | 25.4 | 2053 | 23 | 27.1 | 78 | 32 | 54.9 | 56 | 10.2 | 0.04 | 19.5
|  | 3552 | 119 | 12 | 5 | 12 | 15.4 | 11.5 | 98.7 | 10.81 | 2.1 | 1.988 | 2.2 | 49.4 | 51.5 | 105.23 | 435.3 | 3.12 | 332 | 24 | 0.225 | 32.1 | 63.3 | 285 | 52 | 6.82 | 19.7 | 19.8 | 2597 | 59.3 | 25.1 | 35.4 | 2597 | 8805.492 | 70.2 | 44.9 | 79.99 | 120.1 | 29.1 | 30.5 | 32.7 | 25.4 | 2394.5 | 25 | 28.2 | 78 | 32 | 53.7 | 53 | 11.4 | 0.06 | 19.5
|  | 3553 | 119 | 13 | 6 | 12 | 14.68 | 11.5 | 98.7 | 12.38 | 2.1 | 2.127 | 2.5 | 49.4 | 51.8 | 105.38 | 441.6 | 4.04 | 331.6 | 24.1 | 0.226 | 32 | 62.8 | 298.1 | 53.5 | 8.07 | 19.7 | 19.7 | 3068 | 59.3 | 25.13 | 35.3 | 3066.8 | 8805.492 | 69.5 | 44.9 | 80.02 | 120.24 | 29.1 | 30.4 | 32.7 | 25.4 | 2908.5 | 29 | 29.8 | 78 | 32 | 53.7 | 54 | 12.5 | 0.39 | 19.5
|  | 3554 | 119 | 14 | 7 | 12 | 14.48 | 11.5 | 98.7 | 13.56 | 2.1 | 2.238 | 2.4 | 49.5 | 51.9 | 105.27 | 450.1 | 4.96 | 331.4 | 23.9 | 0.245 | 32.1 | 64.5 | 306.3 | 54.7 | 9.14 | 19.7 | 19.7 | 3534 | 59.8 | 24.71 | 35.3 | 3530.5 | 8805.493 | 69.9 | 44.8 | 79.97 | 120.24 | 29 | 30.5 | 32.6 | 25.4 | 3411.5 | 30 | 31 | 78 | 32 | 54.9 | 55 | 13.7 | 0.76 | 19.5
|  | 3555 | 119 | 15 | 8 | 12 | 14.58 | 11.5 | 98.7 | 14.9 | 2.1 | 2.27 | 3.1 | 49.3 | 52.4 | 105.13 | 460.4 | 5.83 | 331.6 | 24.1 | 0.223 | 32 | 67.3 | 310.3 | 55.4 | 10.47 | 19.6 | 19.7 | 3979 | 59.9 | 25.13 | 35.4 | 3978.4 | 8805.493 | 70.4 | 44.9 | 79.99 | 120.24 | 29 | 30.5 | 32.6 | 25.4 | 3897.5 | 30.5 | 32.5 | 78 | 32 | 57.6 | 58 | 14.9 | 0.72 | 10.9
|  | 3556 | 119 | 16 | 1 | 2 | 14.33 | 11.4 | 98.7 | 14.89 | 2.1 | 2.06 | 3.3 | 49.3 | 52.6 | 105.02 | 471.6 | 6.57 | 331.4 | 24 | 0.461 | 32.1 | 49.1 | 314.3 | 55.9 | 11.25 | 19.5 | 20 | 4280 | 59.7 | 25.1 | 35.4 | 4279.6 | 8805.494 | 70.6 | 45 | 80.18 | 120.4 | 29.1 | 30.5 | 32.6 | 25.4 | 4270.2 | 34.5 | 29.8 | 78 | 31 | 45.1 | 44 | 12.5 | 0.76 | 3.1
|  | 3557 | 119 | 17 | 2 | 2 | 14.66 | 11.5 | 98.7 | 11.98 | 2.1 | 1.667 | 3 | 49.5 | 52.5 | 102.57 | 480.4 | 6.21 | 332.1 | 23.7 | 0.233 | 32 | 42.2 | 313.6 | 56.1 | 11.14 | 19.6 | 19.8 | 4325 | 60.1 | 24.6 | 35.3 | 4327.5 | 8805.495 | 70 | 44.9 | 80.26 | 120.21 | 29 | 30.5 | 32.6 | 25.4 | 4319.5 | 39.5 | 27.5 | 78 | 31 | 36.1 | 36 | 10.6 | 0.21 | -0.8
|  | 3558 | 119 | 18 | 3 | 2 | 14.72 | 11.5 | 98.7 | 9.74 | 2.1 | 1.43 | 3.5 | 49.3 | 52.8 | 102.67 | 486.8 | 5 | 331.2 | 24 | 0.23 | 32 | 41.1 | 313.1 | 55.7 | 11.27 | 19.6 | 20 | 4322 | 60.5 | 24.9 | 35.4 | 4323.7 | 8805.495 | 69.4 | 45 | 79.96 | 120.32 | 28.9 | 30.5 | 32.6 | 25.4 | 4325 | 40.5 | 27.1 | 78 | 31 | 34.5 | 35 | 10.2 | 0.74 | 4.7
|  | 3559 | 119 | 19 | 4 | 2 | 14.5 | 11.5 | 98.7 | 8.49 | 2.1 | 1.295 | 3.5 | 49.3 | 52.8 | 102.69 | 492.2 | 4.34 | 330.9 | 23.9 | 0.24 | 32 | 41 | 313.1 | 55.4 | 11.36 | 19.6 | 20 | 4317 | 60.8 | 25.13 | 35.4 | 4314.6 | 8805.496 | 70.4 | 44.9 | 79.92 | 120.06 | 28.9 | 30.5 | 32.6 | 25.4 | 4319.5 | 40.5 | 27.1 | 78 | 31 | 34.5 | 35 | 10.2 | 0.74 | 5.5
|  | 3560 | 119 | 20 | 5 | 2 | 14.46 | 11.5 | 98.7 | 7.98 | 2.1 | 1.247 | 3.3 | 49.4 | 52.7 | 104.88 | 497.2 | 4.15 | 331 | 24.1 | 0.235 | 32.1 | 41.3 | 312.1 | 55.2 | 11.2 | 19.7 | 19.7 | 4306 | 61 | 24.85 | 35.3 | 4306.7 | 8805.496 | 69.8 | 44.9 | 80.1 | 120.07 | 28.8 | 30.5 | 32.6 | 25.4 | 4314.8 | 40 | 27.1 | 78 | 31 | 34.5 | 34 | 10.2 | 0.58 | 6.3
|  | 3561 | 119 | 21 | 6 | 2 | 14.55 | 11.5 | 98.7 | 7.63 | 2.1 | 1.217 | 3.7 | 49.2 | 52.8 | 106.2 | 501.9 | 4.13 | 331.3 | 23.9 | 0.255 | 31.9 | 41.4 | 312 | 55.1 | 11.15 | 19.6 | 19.9 | 4295 | 60.9 | 24.79 | 35.3 | 4297.9 | 8805.497 | 69.9 | 44.9 | 80.09 | 119.48 | 28.9 | 30.4 | 32.6 | 25.4 | 4300 | 40 | 27.1 | 78 | 31 | 34.5 | 35 | 10.2 | 0.54 | 6.3
|  | 3562 | 119 | 22 | 7 | 2 | 14.72 | 11.5 | 98.6 | 7.56 | 2.1 | 1.233 | 3.7 | 49.2 | 52.8 | 106.19 | 506.4 | 4.13 | 331.5 | 24 | 0.256 | 32.1 | 43.3 | 312.2 | 55.1 | 11.24 | 19.4 | 19.9 | 4302 | 61 | 24.96 | 35.4 | 4301.5 | 8805.497 | 70.4 | 44.8 | 79.92 | 119.3 | 28.8 | 30.5 | 32.6 | 25.4 | 4300 | 39.5 | 27.5 | 78 | 31 | 36.5 | 36 | 10.6 | 0.5 | 7
|  | 3563 | 119 | 23 | 1 | 21 | 14.58 | 11.5 | 98.7 | 7.07 | 2.1 | 1.186 | 3.9 | 49 | 52.9 | 106.03 | 510.4 | 4.17 | 331.6 | 24 | 0.21 | 32 | 25 | 309.8 | 55.2 | 10.83 | 19.2 | 20 | 4168 | 61.2 | 24.82 | 35.5 | 4165.4 | 8805.497 | 70.3 | 45 | 80.02 | 119.56 | 28.9 | 30.5 | 32.6 | 25.4 | 4241.2 | 40 | 23.1 | 78 | 31 | 25.5 | 23 | 6.3 | 0.74 | -0.8
|  | 3564 | 119 | 24 | 2 | 21 | 14.86 | 11.5 | 98.7 | 6.24 | 2.1 | 1.022 | 3.8 | 49.4 | 53.2 | 103.48 | 512.6 | 3.24 | 331.5 | 24.1 | 0.247 | 31.9 | 18.7 | 308.1 | 55.3 | 9.74 | 19.6 | 19.7 | 3778 | 60.9 | 24.63 | 35.3 | 3780.2 | 8805.498 | 69.9 | 45 | 80.01 | 119.98 | 28.9 | 30.4 | 32.6 | 25.5 | 3857.8 | 32 | 21.6 | 78 | 31 | 15.3 | 14 | 4.7 | 0.12 | 3.9
|  | 3565 | 119 | 25 | 3 | 21 | 16.33 | 11.5 | 98.7 | 3.28 | 2.1 | 0.818 | 3.5 | 49.2 | 52.7 | 103.18 | 509.7 | 1.95 | 331.3 | 24 | 0.275 | 31.9 | 17 | 301.8 | 55.1 | 8.64 | 19.4 | 19.8 | 3345 | 61 | 24.66 | 35.4 | 3345.6 | 8805.498 | 70.4 | 44.8 | 80.23 | 119.85 | 28.8 | 30.5 | 32.6 | 25.5 | 3550.8 | 30.5 | 20.4 | 78 | 31 | 12.9 | 13 | 3.5 | 0.06 | 7
|  | 3566 | 119 | 26 | 4 | 21 | 20.51 | 11.5 | 98.7 | 2.01 | 2 | 0.706 | 3.3 | 49.2 | 52.5 | 103.1 | 503.1 | 1.12 | 332.1 | 24 | 0.254 | 32 | 17 | 292.6 | 55.1 | 7.3 | 19.4 | 19.9 | 2865 | 60.9 | 24.35 | 35.4 | 2866.3 | 8805.498 | 70.7 | 44.9 | 80.23 | 119.85 | 28.8 | 30.5 | 32.6 | 25.5 | 3048.2 | 27.5 | 19.2 | 78 | 31 | 12.9 | 13 | 2.4 | 0 | 0
|  | 3567 | 119 | 27 | 5 | 21 | 20.51 | 11.5 | 98.7 | 3.38 | 2.1 | 0.866 | 2.9 | 49.4 | 52.2 | 103.16 | 494.2 | 0.28 | 331.5 | 24.1 | 0.257 | 32 | 16.4 | 279.8 | 55 | 6.16 | 19.5 | 19.6 | 2393 | 60.8 | 24.57 | 35.3 | 2391.9 | 8805.498 | 70.4 | 45.1 | 80.15 | 119.7 | 28.8 | 30.5 | 32.6 | 25.6 | 2533.5 | 26.5 | 18.8 | 78 | 32 | 12.9 | 12 | 1.6 | 0 | 0
|  | 3568 | 119 | 28 | 6 | 21 | 20.52 | 11.5 | 98.7 | 3.52 | 2.1 | 0.786 | 2.3 | 49.7 | 52 | 103.05 | 484 | 0.04 | 332.2 | 24.3 | 0.268 | 32.2 | 16.2 | 236.9 | 55 | 5.1 | 19.5 | 19.7 | 1944 | 60.4 | 25.04 | 35.4 | 1945.1 | 8805.498 | 71 | 44.8 | 80.1 | 119.65 | 28.9 | 30.5 | 32.6 | 25.6 | 2040.5 | 23 | 18 | 78 | 32 | 12.2 | 13 | 1.2 | 0 | 0
|  | 3569 | 119 | 29 | 7 | 21 | 20.52 | 11.5 | 98.7 | 2.67 | 2 | 0.66 | 2.4 | 49.6 | 52 | 102.23 | 475.2 | 0.01 | 331.7 | 23.8 | 0.249 | 31.8 | 15.3 | 190.3 | 54.7 | 3.86 | 19.4 | 19.9 | 1512 | 60.4 | 24.41 | 35.5 | 1513.3 | 8805.498 | 69.9 | 45 | 80.07 | 119.75 | 29 | 30.5 | 32.6 | 25.6 | 1574 | 20.5 | 17.3 | 78 | 32 | 11.8 | 11 | 0.4 | 0 | 1.6
|  | 3570 | 119 | 30 | 8 | 21 | 20.52 | 11.5 | 98.7 | 2.73 | 2 | 0.593 | 2.1 | 49.7 | 51.8 | 101.19 | 466.2 | 0.13 | 331.4 | 24.1 | 0.25 | 32 | 16 | 145.5 | 54.5 | 2.76 | 19.7 | 19.6 | 1097 | 60.2 | 24.02 | 35.6 | 1092 | 8805.498 | 70.2 | 45.2 | 79.89 | 119.4 | 28.9 | 30.5 | 32.6 | 25.6 | 1264.8 | 16.5 | 16.9 | 78 | 32 | 12.2 | 12 | 0 | 0 | 3.9
|  | 3571 | 120 | 1 | 1 | 1 | 20.52 | 11.5 | 98.7 | 5.65 | 2.1 | 0.742 | 1.8 | 49.7 | 51.5 | 101.29 | 457.2 | 0.24 | 334.3 | 24 | 0.218 | 31.9 | 41.1 | 110 | 54.3 | 2.08 | 19.7 | 19.8 | 787 | 60.3 | 25.27 | 35.5 | 780.1 | 8805.498 | 70.4 | 44.9 | 79.97 | 120.15 | 29 | 30.4 | 32.6 | 25.6 | 789.8 | 10.5 | 18.8 | 78 | 32 | 25.5 | 29 | 2 | 0.02 | 6.3
|  | 3572 | 120 | 2 | 2 | 1 | 19.06 | 11.5 | 98.7 | 6.43 | 2.1 | 0.961 | 1.3 | 50 | 51.3 | 103.07 | 452.1 | 0.53 | 334.9 | 24.2 | 0.309 | 32.2 | 42.9 | 113.4 | 54 | 2.2 | 19.7 | 19.9 | 843 | 60.2 | 24.93 | 35.4 | 845.2 | 8805.498 | 70.5 | 44.9 | 80.2 | 120.03 | 29 | 30.4 | 32.6 | 25.7 | 812.5 | 14.5 | 20 | 78 | 33 | 38.8 | 41 | 2.7 | 0.02 | 9.4
|  | 3573 | 120 | 3 | 3 | 1 | 17.96 | 11.5 | 98.7 | 6.55 | 2.1 | 1.014 | 1.6 | 49.8 | 51.4 | 103.44 | 448.5 | 0.77 | 333.5 | 24 | 0.232 | 32 | 35.6 | 116.1 | 53.7 | 2.19 | 19.6 | 19.8 | 845 | 60.1 | 24.74 | 35.5 | 846 | 8805.498 | 70 | 44.7 | 79.96 | 119.66 | 29.1 | 30.4 | 32.6 | 25.7 | 847.5 | 19 | 18.8 | 78 | 32 | 31.4 | 30 | 2 | 0.02 | 12.5
|  | 3574 | 120 | 4 | 4 | 1 | 16.97 | 11.5 | 98.7 | 6.32 | 2.1 | 1.042 | 1.4 | 49.8 | 51.2 | 103.12 | 445.4 | 0.77 | 335.4 | 24.2 | 0.225 | 32.1 | 35.9 | 113.9 | 53.3 | 2.12 | 19.6 | 19.8 | 816 | 60.3 | 24.77 | 35.5 | 812.8 | 8805.498 | 70.2 | 45.2 | 79.99 | 119.76 | 29.1 | 30.4 | 32.6 | 25.7 | 820.2 | 18.5 | 18.8 | 78 | 32 | 29.4 | 29 | 2 | 0.02 | 14.1
|  | 3575 | 120 | 5 | 5 | 1 | 16.71 | 11.5 | 98.7 | 6.21 | 2.1 | 1.122 | 1.6 | 49.7 | 51.3 | 103.19 | 442.6 | 0.73 | 334.5 | 24 | 0.241 | 32 | 38 | 114 | 52.6 | 2.12 | 19.6 | 19.8 | 808 | 60.5 | 25.04 | 35.6 | 806.2 | 8805.499 | 70.1 | 44.9 | 79.87 | 120.02 | 29.1 | 30.3 | 32.7 | 25.7 | 807 | 18 | 19.2 | 78 | 32 | 30.2 | 30 | 2.4 | 0.04 | 17.2
|  | 3576 | 120 | 6 | 6 | 1 | 16.41 | 11.5 | 98.7 | 6.55 | 2.1 | 1.16 | 1.7 | 49.6 | 51.3 | 103.2 | 439.7 | 0.82 | 334.7 | 24.3 | 0.257 | 32.2 | 37.7 | 113.9 | 51.9 | 2.15 | 19.6 | 19.8 | 829 | 60.1 | 24.79 | 35.6 | 825.5 | 8805.499 | 69.9 | 45 | 79.84 | 119.8 | 29.1 | 30.3 | 32.7 | 25.7 | 827.2 | 17.5 | 19.2 | 78 | 32 | 31.8 | 32 | 2.4 | 0.04 | 19.5
|  | 3577 | 120 | 7 | 7 | 1 | 16.3 | 11.5 | 98.7 | 6.46 | 2.1 | 1.146 | 1.3 | 49.7 | 51 | 103.2 | 437.1 | 0.81 | 335.3 | 24.4 | 0.267 | 32.2 | 34.5 | 114 | 51.4 | 2.1 | 19.6 | 19.8 | 810 | 60 | 24.77 | 35.4 | 811.2 | 8805.499 | 70.7 | 44.6 | 79.84 | 119.77 | 29.2 | 30.3 | 32.7 | 25.7 | 823.2 | 17.5 | 18.8 | 78 | 32 | 28.2 | 29 | 2 | 0.04 | 19.5
|  | 3578 | 120 | 8 | 1 | 12 | 16.33 | 11.5 | 98.7 | 6.67 | 2.1 | 1.271 | 1.3 | 49.7 | 51.1 | 103.3 | 434.5 | 0.72 | 335.7 | 23.9 | 0.176 | 32.2 | 57 | 117.2 | 51.1 | 2.31 | 19.5 | 19.8 | 865 | 59.9 | 25.51 | 35.5 | 855.2 | 8805.499 | 69.3 | 45 | 79.94 | 119.57 | 29.1 | 30.3 | 32.7 | 25.6 | 807 | 13 | 21.2 | 78 | 32 | 34.1 | 40 | 4.3 | 0.04 | 19.5
|  | 3579 | 120 | 9 | 2 | 12 | 17.27 | 11.5 | 98.7 | 8.5 | 2.1 | 1.615 | 1.6 | 49.6 | 51.2 | 104.55 | 432.2 | 0.92 | 334 | 24.3 | 0.268 | 32.2 | 65.2 | 133.9 | 50.7 | 3.36 | 19.7 | 19.6 | 1256 | 59.8 | 25.54 | 35.6 | 1250.4 | 8805.499 | 70.1 | 44.9 | 80.1 | 119.7 | 29.1 | 30.3 | 32.7 | 25.5 | 1136.5 | 10 | 24.3 | 78 | 33 | 57.3 | 56 | 6.7 | 0.02 | 19.5
|  | 3580 | 120 | 10 | 3 | 12 | 16.79 | 11.5 | 98.7 | 10.34 | 2.1 | 1.738 | 1.2 | 49.9 | 51 | 105.4 | 431.2 | 1.66 | 336.8 | 24.3 | 0.224 | 32.4 | 61.4 | 176.2 | 50.9 | 4.45 | 19.4 | 19.8 | 1681 | 59.3 | 25.29 | 35.4 | 1679.1 | 8805.499 | 69.4 | 44.9 | 80.02 | 120.45 | 29.1 | 30.3 | 32.7 | 25.5 | 1607.8 | 20.5 | 25.1 | 78 | 32 | 53.3 | 52 | 8.2 | 0.04 | 19.5
|  | 3581 | 120 | 11 | 4 | 12 | 16.33 | 11.5 | 98.7 | 10.66 | 2.1 | 1.812 | 2 | 49.4 | 51.4 | 105.35 | 432 | 2.37 | 331.4 | 24.2 | 0.245 | 32.2 | 63.7 | 231.9 | 51 | 5.63 | 19.6 | 19.7 | 2118 | 59.3 | 25.38 | 35.6 | 2117.8 | 8805.499 | 70.4 | 45 | 80.12 | 120.41 | 29.1 | 30.2 | 32.7 | 25.5 | 2067.8 | 23 | 27.1 | 78 | 32 | 55.3 | 55 | 10.2 | 0.04 | 19.5
|  | 3582 | 120 | 12 | 5 | 12 | 15.38 | 11.5 | 98.7 | 10.66 | 2.1 | 2.04 | 2.1 | 49.6 | 51.6 | 105.36 | 435.1 | 3.12 | 331.5 | 24.2 | 0.231 | 32.2 | 63.7 | 284.8 | 52.1 | 6.76 | 19.4 | 19.7 | 2595 | 59 | 24.88 | 35.5 | 2594.5 | 8805.499 | 70.2 | 44.9 | 80.07 | 119.95 | 29.1 | 30.3 | 32.7 | 25.5 | 2412.5 | 25 | 28.2 | 78 | 32 | 54.1 | 54 | 11.4 | 0.06 | 19.5
|  | 3583 | 120 | 13 | 6 | 12 | 14.62 | 11.5 | 98.7 | 12.55 | 2.1 | 2.153 | 2.5 | 49.3 | 51.8 | 105.27 | 441.5 | 4.06 | 332 | 24.1 | 0.244 | 32.3 | 62.4 | 299.1 | 53.4 | 8.07 | 19.4 | 19.8 | 3062 | 59.3 | 25.15 | 35.6 | 3064.2 | 8805.5 | 70.3 | 45 | 80.01 | 120.34 | 29.1 | 30.3 | 32.7 | 25.4 | 2929.5 | 29 | 29.4 | 78 | 32 | 53.3 | 53 | 12.5 | 0.66 | 19.5
|  | 3584 | 120 | 14 | 7 | 12 | 14.43 | 11.5 | 98.7 | 13.82 | 2.1 | 2.216 | 2.5 | 49.4 | 51.9 | 105.32 | 450.2 | 4.98 | 331.3 | 24 | 0.22 | 32 | 64.3 | 305.9 | 54.6 | 9.18 | 19.5 | 20 | 3523 | 59.2 | 24.88 | 35.5 | 3523.2 | 8805.5 | 69.8 | 45 | 79.98 | 120.26 | 29 | 30.3 | 32.7 | 25.4 | 3424 | 30 | 30.6 | 78 | 32 | 54.5 | 56 | 13.7 | 0.76 | 19.5
|  | 3585 | 120 | 15 | 8 | 12 | 14.65 | 11.5 | 98.7 | 14.96 | 2.1 | 2.227 | 3 | 49.3 | 52.2 | 105.25 | 460.5 | 5.81 | 331.1 | 24.1 | 0.237 | 32.1 | 67.4 | 311.1 | 55.6 | 10.49 | 19.5 | 19.8 | 3978 | 59.6 | 25.18 | 35.6 | 3975.3 | 8805.501 | 70.6 | 45 | 79.98 | 120.33 | 29 | 30.3 | 32.6 | 25.4 | 3750 | 31 | 31.8 | 78 | 32 | 57.3 | 57 | 14.9 | 0.72 | 9.4
|  | 3586 | 120 | 16 | 1 | 2 | 14.16 | 11.5 | 98.7 | 15 | 2.1 | 2.038 | 3.4 | 49.1 | 52.5 | 105.21 | 471.8 | 6.6 | 331 | 24.2 | 0.46 | 32.1 | 48.6 | 315 | 56 | 11.15 | 19.6 | 19.9 | 4279 | 59.4 | 24.88 | 35.5 | 4280.9 | 8805.501 | 69.6 | 45 | 79.84 | 120.53 | 29 | 30.4 | 32.6 | 25.4 | 4203.8 | 35.5 | 29.4 | 78 | 31 | 43.5 | 50 | 12.2 | 0.8 | 3.9
|  | 3587 | 120 | 17 | 2 | 2 | 14.6 | 11.5 | 98.7 | 12.12 | 2.1 | 1.634 | 3.3 | 49.5 | 52.8 | 102.76 | 480.5 | 6.27 | 331.3 | 24.2 | 0.255 | 32.1 | 42.2 | 314.8 | 56 | 11.14 | 19.4 | 19.7 | 4323 | 60 | 24.6 | 35.6 | 4322.4 | 8805.502 | 70.5 | 44.9 | 79.87 | 120.33 | 29 | 30.4 | 32.6 | 25.4 | 4314.8 | 39.5 | 27.5 | 78 | 31 | 36.5 | 36 | 10.6 | 0.29 | -0.8
|  | 3588 | 120 | 18 | 3 | 2 | 14.66 | 11.5 | 98.7 | 9.87 | 2.1 | 1.395 | 3.7 | 49.2 | 52.9 | 102.53 | 486.9 | 5 | 332 | 24.2 | 0.258 | 32 | 40.9 | 313.8 | 55.6 | 11.29 | 19.3 | 19.9 | 4323 | 60.2 | 24.93 | 35.4 | 4320.5 | 8805.503 | 70.3 | 45.1 | 79.94 | 119.95 | 29 | 30.4 | 32.6 | 25.4 | 4325 | 40.5 | 27.1 | 78 | 31 | 34.9 | 35 | 10.2 | 0.1 | 0
|  | 3589 | 120 | 19 | 4 | 2 | 14.86 | 11.5 | 98.7 | 8.65 | 2.1 | 1.266 | 3.5 | 49.2 | 52.6 | 102.73 | 492.4 | 4.33 | 331.8 | 24.2 | 0.248 | 31.9 | 41 | 312.7 | 55.2 | 11.26 | 19.7 | 19.7 | 4313 | 60.5 | 24.93 | 35.6 | 4312 | 8805.503 | 70.2 | 45 | 79.98 | 120.41 | 28.9 | 30.4 | 32.7 | 25.5 | 4314.8 | 40 | 27.1 | 78 | 31 | 34.5 | 34 | 10.2 | 0.23 | 0.8
|  | 3590 | 120 | 20 | 5 | 2 | 14.85 | 11.5 | 98.7 | 7.96 | 2.1 | 1.201 | 3.6 | 49.2 | 52.8 | 104.79 | 497.4 | 4.2 | 331 | 24.3 | 0.235 | 32.1 | 41.2 | 312.5 | 55.3 | 11.36 | 19.4 | 19.9 | 4304 | 60.7 | 25.21 | 35.6 | 4303 | 8805.504 | 69.4 | 44.9 | 80.09 | 120.38 | 28.8 | 30.3 | 32.6 | 25.5 | 4310 | 40 | 27.1 | 78 | 31 | 34.5 | 35 | 10.2 | 0.74 | 0.8
|  | 3591 | 120 | 21 | 6 | 2 | 14.81 | 11.5 | 98.7 | 7.67 | 2.1 | 1.19 | 3.3 | 49.5 | 52.8 | 106.11 | 502 | 4.18 | 331.3 | 24.2 | 0.209 | 32.1 | 42.4 | 312.5 | 55.3 | 11.33 | 19.5 | 19.8 | 4297 | 60.6 | 25.18 | 35.5 | 4295.2 | 8805.504 | 70.1 | 44.9 | 80.08 | 120.35 | 28.9 | 30.4 | 32.6 | 25.5 | 4300 | 40 | 27.1 | 78 | 31 | 34.5 | 34 | 10.2 | 0.78 | 0.8
|  | 3592 | 120 | 22 | 7 | 2 | 14.5 | 11.5 | 98.7 | 7.81 | 2.1 | 1.206 | 3.2 | 49.3 | 52.5 | 106.02 | 506.5 | 4.21 | 331.4 | 24 | 0.258 | 31.8 | 42.6 | 311.6 | 55.2 | 11.36 | 19.3 | 20 | 4305 | 61.2 | 25.21 | 35.7 | 4307.9 | 8805.504 | 70.3 | 45 | 80.03 | 120.26 | 28.9 | 30.4 | 32.6 | 25.5 | 4300 | 39.5 | 27.5 | 78 | 31 | 35.7 | 35 | 10.6 | 0.76 | 6.3
|  | 3593 | 120 | 23 | 1 | 21 | 14.47 | 11.5 | 98.7 | 7.14 | 2.1 | 1.169 | 3.7 | 49.5 | 53.2 | 105.84 | 510.7 | 4.26 | 331.6 | 24.1 | 0.206 | 31.9 | 24.6 | 310.6 | 55.3 | 10.92 | 19.7 | 19.8 | 4165 | 61 | 25.04 | 35.4 | 4164.5 | 8805.505 | 70.6 | 45 | 80.03 | 120.22 | 28.9 | 30.3 | 32.6 | 25.6 | 4232 | 39 | 24.7 | 78 | 31 | 24.3 | 22 | 7.5 | 0.74 | 0
|  | 3594 | 120 | 24 | 2 | 21 | 15.18 | 11.5 | 98.7 | 6.77 | 2.1 | 1.124 | 3.5 | 49.4 | 52.9 | 103.17 | 512.6 | 3.27 | 331.1 | 24.1 | 0.229 | 32.1 | 18.8 | 307.7 | 55.5 | 9.82 | 19.4 | 19.8 | 3776 | 60.9 | 24.85 | 35.4 | 3774.5 | 8805.505 | 69.2 | 44.9 | 80.1 | 119.69 | 28.8 | 30.4 | 32.6 | 25.6 | 3846 | 32 | 21.6 | 78 | 31 | 14.9 | 15 | 4.7 | 0.08 | 3.9
|  | 3595 | 120 | 25 | 3 | 21 | 15.94 | 11.5 | 98.7 | 3.9 | 2.1 | 0.826 | 3.8 | 49.1 | 52.9 | 102.64 | 509.8 | 1.96 | 332.1 | 24.3 | 0.272 | 32.1 | 16.8 | 301.9 | 55.2 | 8.7 | 19.6 | 19.6 | 3345 | 61 | 24.85 | 35.7 | 3344.2 | 8805.506 | 70.5 | 45 | 80.05 | 119.56 | 28.8 | 30.4 | 32.6 | 25.5 | 3514 | 30.5 | 20.4 | 78 | 31 | 12.9 | 13 | 3.1 | 0.06 | 7.8
|  | 3596 | 120 | 26 | 4 | 21 | 20.52 | 11.5 | 98.7 | 3.39 | 2.1 | 0.739 | 3.3 | 49.4 | 52.7 | 102.84 | 503.5 | 1.21 | 331.6 | 24.1 | 0.255 | 31.9 | 17 | 294 | 55.2 | 7.47 | 19.5 | 19.9 | 2869 | 60.9 | 24.88 | 35.4 | 2867.6 | 8805.506 | 70.1 | 45 | 80.03 | 119.45 | 28.8 | 30.4 | 32.6 | 25.6 | 3031.2 | 27.5 | 19.2 | 78 | 31 | 12.9 | 13 | 2.4 | 0 | 0
|  | 3597 | 120 | 27 | 5 | 21 | 20.51 | 11.5 | 98.7 | 2.89 | 2.1 | 0.868 | 2.5 | 49.7 | 52.2 | 102.66 | 494.7 | 0.4 | 331.8 | 24.1 | 0.258 | 32 | 16.1 | 280.5 | 55.3 | 6.19 | 19.7 | 19.9 | 2396 | 60.7 | 24.68 | 35.3 | 2396.1 | 8805.506 | 70.8 | 44.8 | 79.9 | 119.69 | 28.9 | 30.4 | 32.6 | 25.5 | 2516.2 | 26 | 18.8 | 78 | 32 | 12.5 | 12 | 1.6 | 0 | 0
|  | 3598 | 120 | 28 | 6 | 21 | 20.52 | 11.5 | 98.7 | 3.7 | 2 | 0.766 | 2.8 | 49.2 | 52.1 | 102.65 | 484.4 | 0.06 | 332.6 | 24 | 0.237 | 31.9 | 16.2 | 237.8 | 55 | 4.99 | 19.4 | 19.9 | 1949 | 60.4 | 24.46 | 35.6 | 1948.3 | 8805.506 | 70.1 | 45.1 | 79.96 | 120.16 | 28.9 | 30.4 | 32.6 | 25.6 | 2021 | 23 | 18 | 78 | 32 | 12.2 | 13 | 1.2 | 0 | 0
|  | 3599 | 120 | 29 | 7 | 21 | 20.52 | 11.5 | 98.7 | 2.65 | 2 | 0.644 | 2.2 | 49.7 | 51.9 | 102.77 | 475.8 | 0.15 | 332 | 24.1 | 0.243 | 32.1 | 15.6 | 191.4 | 54.8 | 3.88 | 19.5 | 19.7 | 1518 | 60.2 | 24.43 | 35.4 | 1516.2 | 8805.506 | 69.8 | 44.9 | 79.94 | 119.93 | 28.9 | 30.4 | 32.6 | 25.6 | 1714.8 | 20.5 | 17.3 | 78 | 32 | 11.8 | 11 | 0.4 | 0 | 1.6
|  | 3600 | 120 | 30 | 8 | 21 | 20.51 | 11.5 | 98.7 | 2.81 | 2 | 0.602 | 1.9 | 49.7 | 51.6 | 102.54 | 466.6 | 0.29 | 332 | 24.1 | 0.275 | 32 | 15.7 | 146 | 54.4 | 2.81 | 19.4 | 20 | 1105 | 60.2 | 24.24 | 35.4 | 1105.7 | 8805.506 | 70.3 | 45 | 79.91 | 119.39 | 28.9 | 30.4 | 32.6 | 25.6 | 1254.5 | 17 | 16.9 | 78 | 32 | 12.5 | 13 | 0 | 0 | 4.7