## Template
Test Information
General Test Information | [5 empty] | Test Validity | [5 empty] | Hardware Overview |  |  |  |  | Test Result Summary | [5 empty] | Engineering Comments
Lubrizol's 2nd Precision Matrix test (REO300). All QI's were positive. Test Key = 120739
Laboratory: | Lubrizol |  |  |  |  | Scheduled length: |  |  | 200HR |  |  | Lifter modifications: |  | Etched |  |  | Average intake lifter area loss: |  |  | µm2
Test ID: | TRNMVBFHB |  |  |  |  | Actual test length: |  |  | 200 | HRS |  | "Test" intake hardware used: |  | Yes |  |  | St. Dev. Intake lifter area loss: |  |  | µm2
Test Stand: | 347 |  |  |  |  | Did the test experience a lobe failure: |  |  | No |  |  | Hours on engine (est.): |  | 253.5 | HRS |  | Average intake lifter volume loss: |  | 1.338 | mm3
Oil Code: | REO300 |  |  |  |  | E.O.T. oil consumption: |  |  | 402 | g |  | Hours on cylinder head (est.): |  | 253.5 | HRS |  | St. Dev. Intake lifter volume loss: |  |  | mm3
E.O.T. Date: | [5 empty] | Any indication of non-rotating lifters? |  |  | No |  |  | Hours on clutch (est.): |  | 253.5 | HRS |  | E.O.T. ICP Iron: |  | 130 | ppm
10HR Operational Data (3600 Seconds)
OBD-II Parameters
Data Dictionary Name: |  | Time | Cycle Number |  |  | Stage Identification | AFR | AIRHUM | BAROP | BLOWBY | BMEP | CCASEP | COLDT | COLIN | COLOUT | EXHPR | EXHT | FFLO | FUELP | FUELT | INAIRP | INAIRT | MAP | OILGP | OILT | POWER | RACINT | RACOUT | RPM | SUMPT | TORQUE | TSTCLT1 | Optional Non-ASTM Parameters |  |  |  | Required Parameters without ASTM Names | [5 empty] | P12 | P14 | P17 | P5 | P15 | P4 | P11 | P69 | P20 | P6
Data Dictionary Parameter Description: |  |  |  | Cycle Time | Stage Time |  | Air Fuel Ratio | Intake Air Humidity | Barometric Pressure | Blowby Flow Rate | Brake Mean Effective Pressure | Crankcase Gas Pressure | Coolant Delta | Coolant Temperature Into Engine | Coolant Temperature Out of Engine | Exhaust Pressure | Exhaust Gas Temperature | Fuel Flow Rate | Fuel Rail Pressure | Fuel Rail Temperature | Intake Air Presure | Intake Air Temperature | Intake Manifold Pressure | Oil Gallery Pressure | Engine Oil Gallery (Temp.) | Engine Power | Rocker Cover Coolant In Temp. | Rocker Cover Coolant Out Temp. | Engine Speed (Dyno) | Engine Oil Sump (Temp.) | Engine Torque | Test Cell Air Temperature | Engine Speed (Flywheel) | Total Fuel Used | Coolant Inlet Pressure | Load Cell Temperature | Engine Coolant Flow Rate | Rocker Cover Coolant Flow Rate | Blowby Temperature (Controlled) | Valve Cover Blowby Gas Out | Blowby Gas in Oil Separator (Optional) | Blowby Coolant at Outlet | Engine Speed | Ignition Timing Advance | Abs. Throttle Position | Engine Coolant Temp. | Intake Air Temperature | Absolute Load | MAP | Pedal Position | Bank 1 Sensor 1 | Bank 1 STFT
Units: |  | Sec | Cycle | Sec | Sec | Stage | :1 | g/kg | kPa | L/min | BAR | kPa | °C | °C | °C | kPaa | °C | kg/hr | kPa | °C | kPa | °C | kPaa | kPa | °C | KW | °C | °C | rpm | °C | Nm | °C | rpm | L | kPa | °C | L/min | L/min | °C | °C | °C | °C | RPM | Deg | % | °C | °C | % | kPa | % | V | %
| 1 | 1 | 1 | 1 | 1 | 1 | 14.809 | 11.398 | 99.612 | 2.88 | 2.7941 | 2.102 | 2.03 | 49.68 | 51.7 | 99.75 | 492.93 | 0.57 | 339.01 | 24.01 | 0.16 | 32.06 | 21.993 | 179.254 | 55.45 | 2.51 | 19.98 | 20.08 | 976.8 | 61.92 | 24.53 | 29.27 |  | 41 | 70.062 | 44.88 | 80.01 | 120.26 | 28.98 | 31.2 |  | 28.79 | 949 | 18.5 | 18.43 | 78 | 32 | 23.921 |  | 0 | 0.04 | 6.25
| 1 | 2 | 1 | 2 | 2 | 1 | 13.953 | 11.397 | 99.612 | 3.76 | 2.8368 | 2.175 | 1.98 | 49.67 | 51.65 | 99.75 | 488.16 | 0.57 | 338.947 | 24.02 | 0.144 | 32.05 | 27.36 | 148.861 | 55.21 | 2.17 | 19.98 | 20.08 | 831.9 | 62.05 | 24.91 | 29.27 |  | 41 | 70.052 | 44.87 | 79.89 | 119.93 | 28.99 | 31.2 |  | 28.79 | 823.25 | 20 | 18.43 | 78 | 32 | 32.941 |  | 0.39 | 0.92 | 1.56
| 1 | 3 | 1 | 3 | 3 | 1 | 14.228 | 11.396 | 99.612 | 5.41 | 2.8686 | 2.252 | 1.8 | 49.65 | 51.46 | 99.8 | 479.79 | 0.64 | 338.971 | 24.03 | 0.127 | 32.03 | 34.247 | 134.952 | 54.69 | 2.17 | 19.99 | 20.09 | 821.9 | 62.23 | 25.19 | 29.28 |  | 41 | 70.024 | 44.86 | 79.87 | 119.93 | 28.99 | 31.21 |  | 28.8 | 820.25 | 15.5 | 19.22 | 78 | 32 | 38.823 |  | 1.18 | 0.88 | -0.78
| 1 | 4 | 1 | 4 | 4 | 1 | 14.678 | 11.397 | 99.613 | 6.31 | 2.8633 | 2.302 | 1.8 | 49.65 | 51.46 | 99.83 | 479.79 | 0.73 | 338.969 | 24.03 | 0.135 | 32.03 | 37.53 | 131.504 | 54.69 | 2.22 | 19.99 | 20.09 | 843.5 | 62.23 | 25.14 | 29.28 |  | 41 | 70.025 | 44.86 | 79.89 | 120.1 | 28.99 | 31.21 |  | 28.8 | 844.5 | 15 | 19.61 | 78 | 32 | 38.431 |  | 1.18 | 0.66 | -3.91
| 1 | 5 | 1 | 5 | 5 | 1 | 14.591 | 11.393 | 99.612 | 6.4 | 2.8586 | 2.345 | 1.7 | 49.65 | 51.35 | 99.8 | 476.32 | 0.79 | 338.903 | 24.03 | 0.143 | 32.01 | 38.252 | 131.415 | 54.35 | 2.29 | 19.98 | 20.08 | 870.1 | 62.27 | 25.1 | 29.27 |  | 41 | 70.015 | 44.86 | 79.91 | 119.94 | 28.99 | 31.19 |  | 28.8 | 872.5 | 16 | 19.61 | 78 | 32 | 37.646 |  | 1.18 | 0.06 | 3.91
| 1 | 6 | 1 | 6 | 6 | 1 | 14.232 | 11.396 | 99.613 | 6.05 | 2.8383 | 2.34 | 1.59 | 49.65 | 51.24 | 99.77 | 473.01 | 0.82 | 338.897 | 24.02 | 0.163 | 32.01 | 37.017 | 131.986 | 53.91 | 2.27 | 19.98 | 20.08 | 869.9 | 62.27 | 24.92 | 29.27 |  | 41 | 70.02 | 44.86 | 80.13 | 120.12 | 28.99 | 31.17 |  | 28.81 | 869.5 | 17.5 | 19.22 | 78 | 32 | 35.294 |  | 1.18 | 0.1 | 7.03
| 1 | 7 | 1 | 7 | 7 | 1 | 14.215 | 11.397 | 99.612 | 5.89 | 2.8377 | 2.319 | 1.55 | 49.64 | 51.19 | 99.78 | 469.92 | 0.84 | 338.988 | 24.03 | 0.175 | 32 | 36.197 | 133.144 | 53.23 | 2.23 | 19.98 | 20.08 | 855.6 | 62.26 | 24.92 | 29.27 |  | 41 | 70.01 | 44.85 | 80.01 | 120.2 | 28.99 | 31.15 |  | 28.84 | 853 | 17.5 | 19.22 | 78 | 32 | 34.901 |  | 1.18 | 0.88 | 1.56
| 12 | 8 | 1 | 8 | 1 | 12 | 14.357 | 11.396 | 99.612 | 6.06 | 2.8373 | 2.3 | 1.58 | 49.6 | 51.18 | 99.79 | 466.95 | 0.83 | 338.975 | 24.02 | 0.183 | 31.98 | 36.097 | 134.38 | 52.37 | 2.18 | 19.98 | 20.07 | 836.6 | 62.26 | 24.91 | 29.26 |  | 41 | 70.033 | 44.85 | 79.8 | 120.17 | 28.99 | 31.13 |  | 28.87 | 835 | 17 | 19.22 | 78 | 32 | 35.294 |  | 1.18 | 0.82 | -1.56
| 12 | 9 | 1 | 9 | 2 | 12 | 15.127 | 11.395 | 99.612 | 6.57 | 2.9842 | 2.375 | 1.54 | 49.56 | 51.1 | 101.82 | 464.06 | 0.79 | 338.072 | 24.03 | 0.234 | 31.98 | 61.146 | 136.967 | 51.5 | 2.95 | 19.98 | 20.08 | 1076.4 | 62.27 | 26.2 | 29.27 |  | 41 | 70.067 | 44.86 | 80.14 | 120.16 | 28.99 | 31.11 |  | 28.89 | 1083.5 | -6 | 22.75 | 78 | 32 | 89.41 |  | 4.71 | 0.23 | 3.13
| 12 | 10 | 1 | 10 | 3 | 12 | 15.088 | 11.395 | 99.612 | 8.35 | 2.9304 | 2.573 | 1.53 | 49.49 | 51.02 | 103.8 | 461.17 | 1.56 | 337.263 | 24.02 | 0.218 | 31.98 | 79.341 | 155.564 | 50.77 | 4.15 | 19.98 | 20.08 | 1539.1 | 62.27 | 25.73 | 29.26 |  | 41 | 70.061 | 44.85 | 80.16 | 120.25 | 28.99 | 31.09 |  | 28.92 | 1636.5 | -4.5 | 31.76 | 78 | 32 | 87.057 |  | 13.33 | 0.02 | 0
| 12 | 11 | 1 | 11 | 4 | 12 | 14.248 | 11.392 | 99.612 | 10.24 | 2.8599 | 2.817 | 1.59 | 49.42 | 51.01 | 104.16 | 462.57 | 3.03 | 336.973 | 24.03 | 0.258 | 31.99 | 77.789 | 219.472 | 50.25 | 5.89 | 19.98 | 20.08 | 2240.2 | 62.29 | 25.11 | 29.27 |  | 41 | 70.057 | 44.86 | 79.92 | 119.76 | 29 | 31.08 |  | 28.94 | 2296 | 11.5 | 31.37 | 78 | 31 | 57.646 |  | 12.94 | 0.04 | 5.47
| 12 | 12 | 1 | 12 | 5 | 12 | 14.197 | 11.391 | 99.612 | 13.15 | 2.8641 | 2.896 | 1.81 | 49.37 | 51.18 | 103.01 | 468.56 | 4.05 | 336.808 | 24.02 | 0.23 | 31.98 | 63.478 | 275.789 | 49.74 | 6.9 | 19.98 | 20.07 | 2621.6 | 62.3 | 25.15 | 29.26 |  | 41 | 70.073 | 44.85 | 79.91 | 120.07 | 29.01 | 31.1 |  | 28.94 | 2635 | 25 | 27.06 | 78 | 31 | 54.509 |  | 8.63 | 0.82 | 2.34
| 12 | 13 | 1 | 13 | 6 | 12 | 14.045 | 11.391 | 99.612 | 15.68 | 2.8654 | 2.943 | 2.09 | 49.34 | 51.43 | 106.12 | 473.86 | 4.08 | 335.9 | 24.04 | 0.147 | 32.02 | 63.186 | 299.084 | 49.38 | 7.96 | 19.98 | 20.07 | 3021.7 | 62.32 | 25.16 | 29.26 |  | 41 | 70.074 | 44.86 | 80.25 | 119.96 | 29.02 | 31.15 |  | 28.94 | 3096 | 26.5 | 28.63 | 78 | 31 | 65.881 |  | 10.98 | 0.8 | 3.13
| 12 | 14 | 1 | 14 | 7 | 12 | 14.101 | 11.392 | 99.612 | 14.89 | 2.8515 | 3.016 | 2.37 | 49.31 | 51.68 | 107.77 | 478.73 | 5 | 335.377 | 24.03 | 0.13 | 32.04 | 65.118 | 314.228 | 50.13 | 9.21 | 19.98 | 20.07 | 3514.1 | 62.35 | 25.04 | 29.26 |  | 41 | 70.077 | 44.87 | 79.87 | 119.87 | 29.02 | 31.21 |  | 28.94 | 3574 | 28 | 31.37 | 78 | 31 | 61.175 |  | 13.33 | 0.86 | 0
| 12 | 15 | 1 | 15 | 8 | 12 | 14.149 | 11.395 | 99.612 | 14.04 | 2.8526 | 3.043 | 2.54 | 49.29 | 51.84 | 108.49 | 486.63 | 6.05 | 335.012 | 24.03 | 0.098 | 32.05 | 63.243 | 324.256 | 51.48 | 10.27 | 19.99 | 20.08 | 3914.3 | 62.33 | 25.05 | 29.26 |  | 41 | 70.092 | 44.88 | 80.06 | 119.98 | 29.04 | 31.27 |  | 28.95 | 3930.25 | 30 | 30.98 | 78 | 31 | 61.96 |  | 12.55 | 0.59 | -7.81
| 2 | 16 | 1 | 16 | 1 | 2 | 14.158 | 11.392 | 99.612 | 13.91 | 2.8575 | 3.027 | 2.75 | 49.27 | 52.02 | 108.25 | 496.09 | 6.31 | 335.138 | 24.03 | 0.107 | 32.04 | 61.271 | 329.497 | 52.48 | 10.99 | 19.97 | 20.08 | 4181.7 | 62.03 | 25.09 | 29.26 |  | 41 | 70.107 | 44.87 | 80.06 | 119.73 | 29.04 | 31.32 |  | 28.95 | 4222.5 | 31 | 30.98 | 78 | 31 | 59.215 |  | 12.55 | 0.49 | -3.13
| 2 | 17 | 1 | 17 | 2 | 2 | 13.942 | 11.389 | 99.612 | 13.02 | 2.8426 | 2.943 | 3.01 | 49.27 | 52.28 | 104.8 | 506.29 | 6.48 | 335.855 | 24.03 | 0.213 | 32.06 | 54.668 | 332.751 | 53.23 | 11.36 | 19.97 | 20.08 | 4347.1 | 61.58 | 24.96 | 29.27 |  | 41 | 70.12 | 44.88 | 80.18 | 119.9 | 29.04 | 31.37 |  | 28.94 | 4344.5 | 34 | 30.59 | 78 | 31 | 42.352 |  | 12.16 | 0.86 | -10.94
| 2 | 18 | 1 | 18 | 3 | 2 | 14.26 | 11.385 | 99.612 | 10.49 | 2.8232 | 2.751 | 3.22 | 49.29 | 52.51 | 103.27 | 515.87 | 5.78 | 336.48 | 24.03 | 0.22 | 32.07 | 45.515 | 333.429 | 53.85 | 11.18 | 19.97 | 20.07 | 4306.5 | 61.21 | 24.79 | 29.26 |  | 41 | 70.123 | 44.88 | 80.05 | 119.61 | 29.04 | 31.42 |  | 28.91 | 4304.5 | 37.5 | 27.45 | 78 | 31 | 39.999 |  | 9.02 | 0.84 | -17.97
| 2 | 19 | 1 | 19 | 4 | 2 | 14.199 | 11.383 | 99.611 | 8.68 | 2.8617 | 2.599 | 3.5 | 49.27 | 52.77 | 103.82 | 522.15 | 4.69 | 336.339 | 24.04 | 0.2 | 32.08 | 43.199 | 332.658 | 54.4 | 11.27 | 19.96 | 20.07 | 4283.6 | 61.05 | 25.13 | 29.26 |  | 41 | 70.126 | 44.88 | 79.99 | 119.93 | 29.03 | 31.45 |  | 28.87 | 4289.75 | 37 | 27.45 | 78 | 31 | 43.529 |  | 9.02 | 0.45 | -13.28
| 2 | 20 | 1 | 20 | 5 | 2 | 14.083 | 11.389 | 99.612 | 7.76 | 2.835 | 2.515 | 3.44 | 49.25 | 52.69 | 104.23 | 527.12 | 4.38 | 336.261 | 24.04 | 0.2 | 32.08 | 44.154 | 331.709 | 54.89 | 11.24 | 19.95 | 20.07 | 4310 | 61.04 | 24.89 | 29.27 |  | 41 | 70.109 | 44.88 | 80.04 | 120.1 | 29.02 | 31.47 |  | 28.83 | 4314.75 | 35.5 | 28.24 | 78 | 31 | 43.921 |  | 9.8 | 0.12 | -10.94
| 2 | 21 | 1 | 21 | 6 | 2 | 14.222 | 11.387 | 99.611 | 7.34 | 2.8329 | 2.472 | 3.34 | 49.28 | 52.62 | 103.67 | 532.06 | 4.62 | 336.407 | 24.05 | 0.219 | 32.07 | 43.675 | 331.167 | 55.34 | 11.27 | 19.95 | 20.06 | 4326.8 | 61.1 | 24.87 | 29.28 |  | 41 | 70.1 | 44.89 | 80.03 | 119.73 | 29.02 | 31.47 |  | 28.79 | 4329.5 | 36 | 28.24 | 78 | 31 | 40.784 |  | 9.8 | 0.88 | -15.63
| 2 | 22 | 1 | 22 | 7 | 2 | 14.143 | 11.386 | 99.612 | 7.1 | 2.8354 | 2.442 | 3.44 | 49.3 | 52.74 | 103.42 | 536.86 | 4.64 | 336.6 | 24.05 | 0.222 | 32.09 | 42.151 | 330.604 | 55.75 | 11.21 | 19.95 | 20.06 | 4298.5 | 61.19 | 24.9 | 29.28 |  | 41 | 70.118 | 44.9 | 80.03 | 119.78 | 29.02 | 31.47 |  | 28.74 | 4295.25 | 37.5 | 27.45 | 78 | 31 | 40.391 |  | 9.41 | 0.16 | -12.5
| 21 | 23 | 1 | 23 | 1 | 21 | 14.253 | 11.389 | 99.611 | 6.88 | 2.8735 | 2.409 | 3.44 | 49.31 | 52.76 | 103.51 | 540.96 | 4.39 | 336.485 | 24.05 | 0.211 | 32.09 | 41.608 | 329.823 | 56.13 | 11.29 | 19.93 | 20.04 | 4273.7 | 61.28 | 25.23 | 29.28 |  | 41 | 70.142 | 44.9 | 80.29 | 119.9 | 29.01 | 31.45 |  | 28.69 | 4275.75 | 37 | 27.45 | 78 | 31 | 42.352 |  | 9.02 | 0.86 | -16.41
| 21 | 24 | 1 | 24 | 2 | 21 | 13.594 | 11.391 | 99.611 | 6.72 | 2.816 | 2.385 | 3.39 | 49.36 | 52.74 | 99.87 | 544.64 | 4.25 | 338.065 | 24.05 | 0.367 | 32.09 | 28.58 | 328.93 | 56.5 | 10.28 | 19.92 | 20.04 | 3971.9 | 61.37 | 24.73 | 29.27 |  | 41 | 70.17 | 44.9 | 80.41 | 119.99 | 29 | 31.42 |  | 28.64 | 3893.75 | 32.5 | 23.53 | 78 | 31 | 13.725 |  | 4.71 | 0.92 | -17.97
| 21 | 25 | 1 | 25 | 3 | 21 | 21.205 | 11.388 | 99.611 | 4.63 | 2.825 | 2.25 | 3.39 | 49.42 | 52.81 | 99.08 | 545.41 | 2.71 | 338.746 | 24.05 | 0.268 | 32.08 | 19.36 | 324.999 | 56.82 | 8.96 | 19.92 | 20.03 | 3449 | 61.45 | 24.8 | 29.27 |  | 41 | 70.176 | 44.89 | 80.11 | 119.8 | 28.99 | 31.4 |  | 28.6 | 3378 | 31 | 18.43 | 78 | 31 | 12.941 |  | 0.39 | 0 | 0
| 21 | 26 | 1 | 26 | 4 | 21 | 22.492 | 11.388 | 99.612 | 4.47 | 2.8218 | 2.152 | 3.21 | 49.47 | 52.68 | 99.49 | 535.73 | 0.75 | 339.123 | 24.05 | 0.156 | 32.07 | 15.779 | 318.453 | 57.13 | 7.62 | 19.91 | 20.02 | 2936.5 | 61.48 | 24.78 | 29.27 |  | 41 | 70.146 | 44.89 | 79.99 | 119.87 | 28.99 | 31.37 |  | 28.58 | 2864 | 28.5 | 18.43 | 78 | 31 | 14.51 |  | 0.39 | 0 | 0
| 21 | 27 | 1 | 27 | 5 | 21 | 22.495 | 11.391 | 99.611 | 8.94 | 2.8233 | 2.144 | 2.99 | 49.54 | 52.53 | 99.58 | 523.83 | 0.1 | 339.181 | 24.04 | 0.163 | 32.06 | 15.252 | 309.492 | 57.38 | 6.33 | 19.9 | 20.02 | 2437.2 | 61.56 | 24.79 | 29.26 |  | 41 | 70.156 | 44.89 | 80.01 | 119.41 | 29 | 31.34 |  | 28.56 | 2368.75 | 26 | 18.82 | 78 | 31 | 14.117 |  | 0.39 | 0 | 0
| 21 | 28 | 1 | 28 | 6 | 21 | 22.489 | 11.396 | 99.611 | 11.35 | 2.8189 | 2.138 | 2.55 | 49.59 | 52.14 | 99.65 | 512.22 | 0.01 | 338.859 | 24.04 | 0.14 | 32.06 | 16.45 | 293.413 | 57.56 | 5.16 | 19.89 | 20.01 | 1990.6 | 61.62 | 24.75 | 29.27 |  | 41 | 70.123 | 44.88 | 80.05 | 119.54 | 29.01 | 31.32 |  | 28.54 | 1930.25 | 23 | 19.22 | 78 | 31 | 17.255 |  | 0.78 | 0 | 0
| 21 | 29 | 1 | 29 | 7 | 21 | 15.42 | 11.391 | 99.612 | 6.79 | 2.8086 | 2.099 | 2.26 | 49.63 | 51.89 | 99.81 | 502.59 | 0.31 | 338.987 | 24.05 | 0.14 | 32.05 | 18.167 | 258.241 | 57.71 | 4.11 | 19.89 | 20.01 | 1591.6 | 61.71 | 24.66 | 29.27 |  | 41 | 70.124 | 44.89 | 79.95 | 119.44 | 29.01 | 31.29 |  | 28.52 | 1550.75 | 22 | 19.22 | 78 | 31 | 20 |  | 0.78 | 0.02 | 0.78
| 21 | 30 | 1 | 30 | 8 | 21 | 15.249 | 11.389 | 99.612 | 3.28 | 2.7863 | 2.058 | 2.06 | 49.68 | 51.74 | 99.73 | 495.66 | 0.56 | 339.015 | 24.05 | 0.162 | 32.04 | 19.652 | 214.508 | 57.81 | 3.15 | 19.89 | 20 | 1228.6 | 61.88 | 24.46 | 29.27 |  | 41 | 70.128 | 44.89 | 79.89 | 119.51 | 29.01 | 31.26 |  | 28.5 | 1180.25 | 19.5 | 18.82 | 78 | 32 | 20 |  | 0.39 | 0.02 | 3.91
| 1 | 31 | 2 | 1 | 1 | 1 | 14.713 | 11.391 | 99.612 | 2.75 | 2.8125 | 2.098 | 2.01 | 49.69 | 51.69 | 99.8 | 489.92 | 0.66 | 339.015 | 24.04 | 0.161 | 32.02 | 23.186 | 172.492 | 57.81 | 2.52 | 19.88 | 20.01 | 974.9 | 62.03 | 24.7 | 29.27 |  | 41 | 70.121 | 44.88 | 79.99 | 119.72 | 29.01 | 31.24 |  | 28.49 | 969.5 | 21 | 18.82 | 78 | 32 | 25.098 |  | 0.39 | 0.02 | 6.25
| 1 | 32 | 2 | 2 | 2 | 1 | 13.869 | 11.394 | 99.612 | 3.47 | 2.8247 | 2.152 | 1.97 | 49.67 | 51.65 | 99.77 | 484.99 | 0.69 | 338.985 | 24.03 | 0.148 | 32.01 | 27.079 | 144.81 | 57.72 | 2.16 | 19.87 | 19.99 | 833.3 | 62.14 | 24.8 | 29.26 |  | 41 | 70.1 | 44.88 | 80.07 | 120.09 | 29.02 | 31.24 |  | 28.48 | 828.75 | 18.5 | 18.43 | 78 | 32 | 30.588 |  | 0.39 | 0.92 | 2.34
| 1 | 33 | 2 | 3 | 3 | 1 | 14.06 | 11.398 | 99.612 | 5.12 | 2.8473 | 2.233 | 1.78 | 49.67 | 51.45 | 99.77 | 480.64 | 0.71 | 338.855 | 24.02 | 0.133 | 32.01 | 32.986 | 130.808 | 57.55 | 2.1 | 19.87 | 19.97 | 803.3 | 62.22 | 25 | 29.26 |  | 41 | 70.093 | 44.88 | 80.28 | 119.96 | 29.01 | 31.24 |  | 28.48 | 806.25 | 15.5 | 19.22 | 78 | 32 | 38.431 |  | 0.78 | 0.9 | -0.78
| 1 | 34 | 2 | 4 | 4 | 1 | 14.583 | 11.398 | 99.612 | 6.44 | 2.857 | 2.292 | 1.7 | 49.67 | 51.37 | 99.82 | 477.01 | 0.74 | 338.82 | 24.02 | 0.138 | 32 | 37.078 | 127.065 | 57.32 | 2.17 | 19.87 | 19.98 | 826.1 | 62.26 | 25.09 | 29.27 |  | 41 | 70.074 | 44.89 | 80.09 | 120.05 | 29.01 | 31.24 |  | 28.5 | 827.25 | 14.5 | 19.61 | 78 | 32 | 38.431 |  | 1.18 | 0.74 | -3.13
| 1 | 35 | 2 | 5 | 5 | 1 | 14.518 | 11.398 | 99.612 | 6.72 | 2.8551 | 2.319 | 1.61 | 49.66 | 51.27 | 99.83 | 473.61 | 0.78 | 338.732 | 24.01 | 0.147 | 31.99 | 37.997 | 127.609 | 56.99 | 2.23 | 19.87 | 19.98 | 849.3 | 62.26 | 25.07 | 29.27 |  | 41 | 70.047 | 44.9 | 80.03 | 119.98 | 29 | 31.22 |  | 28.52 | 850.75 | 15.5 | 19.61 | 78 | 32 | 37.254 |  | 1.18 | 0.04 | 3.13
| 1 | 36 | 2 | 6 | 6 | 1 | 14.337 | 11.402 | 99.612 | 6.51 | 2.8602 | 2.326 | 1.56 | 49.63 | 51.18 | 99.8 | 470.38 | 0.81 | 338.72 | 24 | 0.157 | 31.98 | 37.81 | 129.163 | 56.51 | 2.27 | 19.86 | 19.97 | 865 | 62.27 | 25.11 | 29.27 |  | 41 | 70.011 | 44.9 | 79.98 | 119.55 | 28.99 | 31.2 |  | 28.54 | 864 | 16.5 | 19.61 | 78 | 32 | 36.47 |  | 1.18 | 0.1 | 6.25
| 1 | 37 | 2 | 7 | 7 | 1 | 14.248 | 11.402 | 99.612 | 6.19 | 2.8286 | 2.323 | 1.54 | 49.61 | 51.15 | 99.77 | 467.33 | 0.86 | 338.782 | 23.99 | 0.18 | 31.98 | 36.147 | 129.118 | 55.84 | 2.21 | 19.86 | 19.96 | 848.2 | 62.28 | 24.84 | 29.27 |  | 41 | 69.996 | 44.9 | 79.87 | 119.89 | 28.99 | 31.18 |  | 28.57 | 849 | 18 | 19.22 | 78 | 32 | 34.117 |  | 0.78 | 0.82 | 1.56
| 12 | 38 | 2 | 8 | 1 | 12 | 14.287 | 11.403 | 99.611 | 6.25 | 2.8399 | 2.303 | 1.52 | 49.59 | 51.11 | 99.77 | 464.43 | 0.81 | 338.799 | 23.99 | 0.209 | 31.98 | 35.652 | 129.151 | 54.97 | 2.14 | 19.86 | 19.97 | 818.4 | 62.3 | 24.94 | 29.28 |  | 41 | 69.972 | 44.9 | 79.99 | 120.35 | 28.99 | 31.17 |  | 28.6 | 818.75 | 17 | 19.22 | 78 | 32 | 34.901 |  | 0.78 | 0.82 | -1.56
| 12 | 39 | 2 | 9 | 2 | 12 | 15.154 | 11.4 | 99.612 | 6.73 | 3.0137 | 2.377 | 1.52 | 49.52 | 51.04 | 101.9 | 461.55 | 0.79 | 337.778 | 23.99 | 0.216 | 31.97 | 62.402 | 131.618 | 53.99 | 2.92 | 19.85 | 19.95 | 1055.5 | 62.31 | 26.46 | 29.25 |  | 41 | 69.935 | 44.9 | 80 | 119.59 | 28.99 | 31.15 |  | 28.63 | 1125 | -11.5 | 23.53 | 78 | 32 | 92.155 |  | 5.49 | 0.45 | 1.56
| 12 | 40 | 2 | 10 | 3 | 12 | 14.983 | 11.399 | 99.611 | 8.79 | 2.9527 | 2.626 | 1.51 | 49.46 | 50.97 | 104.15 | 460.49 | 1.71 | 336.873 | 23.99 | 0.199 | 31.97 | 80.477 | 157.077 | 53.02 | 4.4 | 19.85 | 19.95 | 1620.2 | 62.34 | 25.93 | 29.26 |  | 41 | 69.916 | 44.92 | 79.84 | 120.16 | 28.98 | 31.13 |  | 28.65 | 1732 | -3 | 31.37 | 78 | 32 | 86.665 |  | 13.33 | 0.02 | 0
| 12 | 41 | 2 | 11 | 4 | 12 | 14.269 | 11.403 | 99.611 | 10.44 | 2.8826 | 2.836 | 1.7 | 49.4 | 51.1 | 105.24 | 465.33 | 3.25 | 336.339 | 23.98 | 0.172 | 31.98 | 78.273 | 225.686 | 52.14 | 6.33 | 19.83 | 19.94 | 2388.1 | 62.37 | 25.31 | 29.25 |  | 41 | 69.947 | 44.91 | 79.84 | 119.87 | 28.98 | 31.11 |  | 28.67 | 2414 | 15 | 29.02 | 78 | 31 | 73.332 |  | 10.98 | 0.06 | 6.25
| 12 | 42 | 2 | 12 | 5 | 12 | 13.725 | 11.397 | 99.611 | 13.92 | 2.8366 | 2.99 | 2.04 | 49.35 | 51.39 | 102.4 | 472.01 | 4.33 | 336.838 | 23.98 | 0.278 | 32 | 65.888 | 277.301 | 51.2 | 7.27 | 19.84 | 19.94 | 2787 | 62.39 | 24.91 | 29.25 |  | 41 | 69.968 | 44.92 | 80.1 | 119.86 | 28.98 | 31.12 |  | 28.7 | 2804.5 | 27 | 30.59 | 78 | 31 | 43.137 |  | 12.16 | 0.86 | 4.69
| 12 | 43 | 2 | 13 | 6 | 12 | 14.485 | 11.397 | 99.612 | 15.15 | 2.8275 | 2.969 | 2.36 | 49.29 | 51.66 | 107.01 | 477.55 | 4.68 | 335.52 | 23.97 | 0.123 | 32 | 62.498 | 301.821 | 50.94 | 8.07 | 19.84 | 19.94 | 3105.6 | 62.42 | 24.83 | 29.26 |  | 41 | 69.992 | 44.91 | 80.14 | 120.12 | 28.98 | 31.18 |  | 28.73 | 3180.25 | 27.5 | 27.84 | 78 | 31 | 67.45 |  | 9.41 | 0.76 | -1.56
| 12 | 44 | 2 | 14 | 7 | 12 | 14.245 | 11.398 | 99.612 | 14.19 | 2.8494 | 2.989 | 2.52 | 49.26 | 51.79 | 107.65 | 483.72 | 5.21 | 335.288 | 23.97 | 0.121 | 32.01 | 63.414 | 315.505 | 51.91 | 9.42 | 19.84 | 19.94 | 3594.4 | 62.39 | 25.02 | 29.25 |  | 41 | 70.003 | 44.92 | 80.09 | 120.19 | 28.99 | 31.24 |  | 28.78 | 3612.5 | 29 | 30.98 | 78 | 31 | 62.352 |  | 12.55 | 0.88 | -1.56
| 12 | 45 | 2 | 15 | 8 | 12 | 14.155 | 11.399 | 99.612 | 13.58 | 2.8479 | 3.016 | 2.71 | 49.26 | 51.97 | 107.67 | 492.73 | 5.91 | 335.017 | 23.97 | 0.121 | 32.03 | 61.936 | 323.584 | 52.84 | 10.24 | 19.84 | 19.94 | 3909.6 | 62.13 | 25.01 | 29.24 |  | 41 | 70.039 | 44.92 | 80.06 | 119.9 | 28.99 | 31.3 |  | 28.81 | 3955.25 | 29.5 | 31.37 | 78 | 31 | 59.215 |  | 12.94 | 0.86 | -4.69
| 2 | 46 | 2 | 16 | 1 | 2 | 14.245 | 11.4 | 99.612 | 13.42 | 2.8434 | 2.986 | 2.92 | 49.23 | 52.15 | 109.05 | 502.5 | 6.26 | 334.764 | 23.96 | 0.09 | 32.05 | 61.541 | 329.127 | 53.49 | 11.02 | 19.83 | 19.93 | 4214.7 | 61.73 | 24.97 | 29.24 |  | 41 | 70.072 | 44.92 | 80 | 120.24 | 29 | 31.36 |  | 28.85 | 4260.75 | 30 | 31.37 | 78 | 31 | 61.96 |  | 12.94 | 0.86 | -8.59
| 2 | 47 | 2 | 17 | 2 | 2 | 13.935 | 11.399 | 99.612 | 12.52 | 2.8467 | 2.897 | 3.15 | 49.24 | 52.39 | 103.91 | 512.92 | 6.52 | 335.986 | 23.97 | 0.225 | 32.05 | 52.935 | 332.313 | 53.95 | 11.4 | 19.84 | 19.93 | 4354.1 | 61.4 | 24.99 | 29.24 |  | 41 | 70.117 | 44.93 | 80.05 | 119.9 | 28.99 | 31.41 |  | 28.87 | 4354.5 | 35 | 30.2 | 78 | 31 | 40.784 |  | 11.76 | 0.9 | -11.72
| 2 | 48 | 2 | 18 | 3 | 2 | 14.261 | 11.395 | 99.612 | 10.22 | 2.8433 | 2.725 | 3.33 | 49.24 | 52.57 | 103.23 | 520.33 | 5.88 | 336.404 | 23.98 | 0.221 | 32.04 | 45.191 | 332.901 | 54.31 | 11.28 | 19.83 | 19.93 | 4314 | 61.19 | 24.97 | 29.24 |  | 41 | 70.147 | 44.93 | 80 | 119.62 | 28.99 | 31.44 |  | 28.88 | 4310 | 37.5 | 27.45 | 78 | 31 | 39.607 |  | 9.02 | 0.78 | -18.75
| 2 | 49 | 2 | 19 | 4 | 2 | 14.163 | 11.398 | 99.612 | 8.35 | 2.8525 | 2.562 | 3.38 | 49.24 | 52.62 | 103.71 | 525.51 | 4.67 | 336.493 | 23.98 | 0.205 | 32.04 | 42.877 | 332.262 | 54.63 | 11.23 | 19.83 | 19.93 | 4282.2 | 61.18 | 25.05 | 29.23 |  | 41 | 70.195 | 44.93 | 79.91 | 119.89 | 28.99 | 31.47 |  | 28.88 | 4289.75 | 37.5 | 27.45 | 78 | 31 | 42.744 |  | 9.02 | 0.1 | -12.5
| 2 | 50 | 2 | 20 | 5 | 2 | 14.189 | 11.398 | 99.612 | 7.54 | 2.831 | 2.488 | 3.38 | 49.24 | 52.61 | 104.19 | 530.32 | 4.34 | 336.24 | 23.99 | 0.201 | 32.05 | 43.857 | 331.331 | 54.88 | 11.21 | 19.82 | 19.94 | 4305.7 | 61.28 | 24.86 | 29.24 |  | 41 | 70.218 | 44.93 | 79.99 | 119.73 | 28.99 | 31.48 |  | 28.88 | 4310 | 36 | 28.24 | 78 | 31 | 43.921 |  | 9.8 | 0.84 | -14.84
| 2 | 51 | 2 | 21 | 6 | 2 | 14.054 | 11.396 | 99.612 | 7.23 | 2.8536 | 2.462 | 3.44 | 49.24 | 52.68 | 104.19 | 535.26 | 4.58 | 336.142 | 23.99 | 0.218 | 32.07 | 44.313 | 330.845 | 55.11 | 11.35 | 19.83 | 19.93 | 4327.6 | 61.37 | 25.06 | 29.25 |  | 41 | 70.236 | 44.93 | 80.1 | 120.13 | 28.98 | 31.48 |  | 28.89 | 4329.5 | 35.5 | 28.24 | 78 | 31 | 42.744 |  | 9.8 | 0.31 | -11.72
| 2 | 52 | 2 | 22 | 7 | 2 | 14.293 | 11.394 | 99.612 | 7.02 | 2.8383 | 2.433 | 3.42 | 49.26 | 52.68 | 103.48 | 539.93 | 4.68 | 336.268 | 23.99 | 0.218 | 32.05 | 42.715 | 330.478 | 55.31 | 11.25 | 19.82 | 19.93 | 4309.6 | 61.4 | 24.92 | 29.25 |  | 41 | 70.228 | 44.93 | 80.23 | 120.15 | 28.99 | 31.46 |  | 28.89 | 4310 | 36.5 | 27.45 | 78 | 31 | 41.176 |  | 9.41 | 0.2 | -11.72
| 21 | 53 | 2 | 23 | 1 | 21 | 14.106 | 11.391 | 99.612 | 6.89 | 2.8704 | 2.405 | 3.52 | 49.32 | 52.84 | 103.49 | 543.91 | 4.46 | 336.312 | 24.01 | 0.229 | 32.05 | 42.08 | 329.843 | 55.49 | 11.32 | 19.83 | 19.93 | 4288.6 | 61.48 | 25.2 | 29.27 |  | 41 | 70.233 | 44.93 | 80.22 | 119.56 | 28.98 | 31.44 |  | 28.87 | 4285 | 36.5 | 27.45 | 78 | 31 | 41.176 |  | 9.41 | 0.51 | -17.97
| 21 | 54 | 2 | 24 | 2 | 21 | 13.503 | 11.387 | 99.612 | 6.67 | 2.8065 | 2.375 | 3.52 | 49.32 | 52.84 | 99.95 | 543.91 | 4.28 | 337.734 | 24.01 | 0.369 | 32.05 | 29.853 | 329.162 | 55.49 | 10.28 | 19.83 | 19.93 | 3983.6 | 61.48 | 24.64 | 29.27 |  | 41 | 70.252 | 44.93 | 80.24 | 120.15 | 28.99 | 31.42 |  | 28.87 | 3914 | 32.5 | 23.53 | 78 | 31 | 13.333 |  | 4.71 | 0.94 | -16.41
| 21 | 55 | 2 | 25 | 3 | 21 | 19.113 | 11.396 | 99.612 | 4.1 | 2.8255 | 2.211 | 3.51 | 49.35 | 52.86 | 98.96 | 547.25 | 2.7 | 338.679 | 24.02 | 0.273 | 32.06 | 18.941 | 325.084 | 55.62 | 8.99 | 19.83 | 19.94 | 3462.1 | 61.56 | 24.81 | 29.27 |  | 41 | 70.244 | 44.93 | 80.22 | 119.96 | 28.99 | 31.39 |  | 28.86 | 3396 | 31 | 18.43 | 78 | 31 | 12.549 |  | 0 | 0 | 0
| 21 | 56 | 2 | 26 | 4 | 21 | 22.492 | 11.397 | 99.612 | 4.4 | 2.8219 | 2.134 | 3.12 | 49.47 | 52.59 | 99.5 | 530.09 | 0.65 | 338.878 | 24.03 | 0.166 | 32.08 | 15.698 | 318.343 | 55.79 | 7.52 | 19.84 | 19.94 | 2898.7 | 61.62 | 24.78 | 29.27 |  | 41 | 70.191 | 44.92 | 80.05 | 120.01 | 28.99 | 31.36 |  | 28.86 | 2879.5 | 28.5 | 18.82 | 78 | 31 | 13.333 |  | 0.39 | 0 | 0
| 21 | 57 | 2 | 27 | 5 | 21 | 22.495 | 11.396 | 99.612 | 8.35 | 2.8211 | 2.126 | 3.12 | 49.47 | 52.59 | 99.67 | 530.09 | 0.11 | 339.003 | 24.03 | 0.14 | 32.08 | 15.556 | 310.384 | 55.79 | 6.35 | 19.84 | 19.94 | 2448.9 | 61.62 | 24.77 | 29.27 |  | 41 | 70.174 | 44.92 | 79.99 | 119.64 | 28.99 | 31.33 |  | 28.86 | 2380.25 | 26 | 18.82 | 78 | 31 | 15.686 |  | 0.39 | 0 | 0
| 21 | 58 | 2 | 28 | 6 | 21 | 22.496 | 11.396 | 99.612 | 11.35 | 2.8205 | 2.133 | 2.71 | 49.51 | 52.22 | 99.46 | 518.18 | 0.01 | 338.77 | 24.04 | 0.144 | 32.05 | 16.013 | 294.065 | 55.78 | 5.18 | 19.83 | 19.93 | 1995.7 | 61.7 | 24.76 | 29.26 |  | 41 | 70.188 | 44.91 | 80.18 | 119.37 | 29.01 | 31.29 |  | 28.85 | 1938.25 | 23 | 18.82 | 78 | 31 | 16.862 |  | 0.39 | 0 | 0
| 21 | 59 | 2 | 29 | 7 | 21 | 15.535 | 11.401 | 99.612 | 6.41 | 2.81 | 2.098 | 2.37 | 49.58 | 51.94 | 100.14 | 507.04 | 0.23 | 338.696 | 24.04 | 0.142 | 32.04 | 18.502 | 258.489 | 55.71 | 4.16 | 19.83 | 19.94 | 1609.4 | 61.73 | 24.67 | 29.26 |  | 41 | 70.154 | 44.91 | 80.1 | 119.64 | 29.01 | 31.27 |  | 28.84 | 1560.75 | 22.5 | 19.22 | 78 | 31 | 20 |  | 0.78 | 0.02 | 0.78
| 21 | 60 | 2 | 30 | 8 | 21 | 15.408 | 11.4 | 99.612 | 2.95 | 2.8031 | 2.017 | 2.14 | 49.6 | 51.74 | 99.79 | 498.68 | 0.55 | 338.748 | 24.04 | 0.157 | 32.03 | 20.204 | 219.901 | 55.6 | 3.25 | 19.83 | 19.94 | 1262.2 | 61.84 | 24.61 | 29.26 |  | 41 | 70.123 | 44.91 | 80 | 119.99 | 29.01 | 31.25 |  | 28.84 | 1224 | 21 | 18.82 | 78 | 32 | 21.568 |  | 0.39 | 0.02 | 3.91
| 1 | 61 | 3 | 1 | 1 | 1 | 14.889 | 11.401 | 99.612 | 1.84 | 2.801 | 1.986 | 2.08 | 49.6 | 51.68 | 99.79 | 492.53 | 0.56 | 338.81 | 24.03 | 0.157 | 32.01 | 22.254 | 179.673 | 55.43 | 2.59 | 19.82 | 19.92 | 1004.6 | 62.01 | 24.59 | 29.25 |  | 41 | 70.116 | 44.89 | 79.98 | 119.36 | 29 | 31.23 |  | 28.84 | 980.25 | 19 | 18.43 | 78 | 32 | 24.705 |  | 0.39 | 0.02 | 6.25
| 1 | 62 | 3 | 2 | 2 | 1 | 13.946 | 11.4 | 99.612 | 2.7 | 2.8331 | 2.007 | 1.99 | 49.62 | 51.61 | 99.75 | 487.65 | 0.6 | 338.844 | 24.04 | 0.147 | 32 | 26.839 | 150.311 | 55.17 | 2.23 | 19.83 | 19.93 | 855.3 | 62.15 | 24.88 | 29.25 |  | 41 | 70.115 | 44.89 | 79.76 | 119.69 | 29.01 | 31.22 |  | 28.85 | 846.75 | 19.5 | 18.82 | 78 | 32 | 30.98 |  | 0.39 | 0.9 | 2.34
| 1 | 63 | 3 | 3 | 3 | 1 | 14.102 | 11.398 | 99.612 | 4.27 | 2.857 | 2.092 | 1.81 | 49.63 | 51.45 | 99.8 | 483.08 | 0.66 | 338.8 | 24.05 | 0.132 | 32 | 32.6 | 136.241 | 54.89 | 2.16 | 19.82 | 19.93 | 822.6 | 62.26 | 25.09 | 29.25 |  | 41 | 70.098 | 44.89 | 79.87 | 120.19 | 29.01 | 31.22 |  | 28.87 | 821.75 | 16.5 | 19.22 | 78 | 32 | 37.646 |  | 0.78 | 0.9 | 0
| 1 | 64 | 3 | 4 | 4 | 1 | 14.536 | 11.397 | 99.612 | 5.56 | 2.8533 | 2.213 | 1.78 | 49.61 | 51.39 | 99.82 | 479.28 | 0.72 | 338.708 | 24.05 | 0.135 | 31.98 | 36.567 | 131.551 | 54.62 | 2.19 | 19.83 | 19.94 | 834.2 | 62.33 | 25.05 | 29.25 |  | 41 | 70.067 | 44.89 | 79.87 | 120.24 | 29.01 | 31.21 |  | 28.88 | 836.5 | 15.5 | 19.61 | 78 | 32 | 37.646 |  | 1.18 | 0.74 | -3.13
| 1 | 65 | 3 | 5 | 5 | 1 | 14.575 | 11.397 | 99.612 | 6.15 | 2.8503 | 2.291 | 1.65 | 49.6 | 51.26 | 99.81 | 475.86 | 0.76 | 338.644 | 24.04 | 0.148 | 31.98 | 37.617 | 131.372 | 54.25 | 2.23 | 19.83 | 19.94 | 852.4 | 62.39 | 25.03 | 29.25 |  | 41 | 70.046 | 44.88 | 79.95 | 119.63 | 29.01 | 31.2 |  | 28.89 | 852.25 | 16 | 19.61 | 78 | 32 | 37.254 |  | 1.18 | 0.06 | 3.13
| 1 | 66 | 3 | 6 | 6 | 1 | 14.325 | 11.399 | 99.612 | 6.18 | 2.8546 | 2.31 | 1.6 | 49.59 | 51.19 | 99.81 | 472.58 | 0.82 | 338.634 | 24.06 | 0.154 | 31.98 | 37.587 | 131.964 | 53.78 | 2.27 | 19.83 | 19.93 | 865.6 | 62.45 | 25.06 | 29.25 |  | 41 | 70.021 | 44.9 | 80 | 119.69 | 29.01 | 31.18 |  | 28.9 | 861.5 | 16.5 | 19.61 | 78 | 32 | 36.47 |  | 1.18 | 0.1 | 6.25
| 1 | 67 | 3 | 7 | 7 | 1 | 14.345 | 11.401 | 99.612 | 6.02 | 2.8472 | 2.323 | 1.55 | 49.58 | 51.12 | 99.78 | 469.5 | 0.83 | 338.658 | 24.05 | 0.176 | 31.98 | 37.109 | 133.849 | 53.15 | 2.27 | 19.83 | 19.93 | 866.9 | 62.5 | 25 | 29.25 |  | 41 | 70.029 | 44.9 | 80.1 | 119.73 | 29.01 | 31.15 |  | 28.9 | 867.75 | 17 | 19.61 | 78 | 32 | 34.509 |  | 1.18 | 0.82 | 0.78
| 12 | 68 | 3 | 8 | 1 | 12 | 14.366 | 11.395 | 99.611 | 6.01 | 2.8211 | 2.322 | 1.54 | 49.55 | 51.09 | 99.77 | 466.53 | 0.81 | 338.743 | 24.06 | 0.185 | 31.97 | 35.336 | 134.843 | 52.29 | 2.15 | 19.85 | 19.94 | 829.1 | 62.51 | 24.77 | 29.25 |  | 41 | 70.01 | 44.91 | 79.92 | 120 | 29.02 | 31.13 |  | 28.91 | 825.75 | 17.5 | 19.22 | 78 | 32 | 33.725 |  | 0.78 | 0.53 | -2.34
| 12 | 69 | 3 | 9 | 2 | 12 | 15.075 | 11.396 | 99.612 | 6.53 | 3.007 | 2.376 | 1.55 | 49.51 | 51.06 | 101.69 | 463.62 | 0.74 | 337.96 | 24.05 | 0.223 | 31.96 | 58.955 | 137.226 | 51.41 | 2.86 | 19.84 | 19.94 | 1036.2 | 62.5 | 26.4 | 29.24 |  | 41 | 69.98 | 44.91 | 80.18 | 119.77 | 29.02 | 31.11 |  | 28.9 | 1081.25 | -10 | 23.14 | 78 | 32 | 90.587 |  | 5.1 | 0.18 | 3.13
| 12 | 70 | 3 | 10 | 3 | 12 | 14.931 | 11.402 | 99.612 | 8.66 | 2.9278 | 2.605 | 1.5 | 49.45 | 50.95 | 103.95 | 460.85 | 1.76 | 337.032 | 24.05 | 0.212 | 31.96 | 80.456 | 159.896 | 50.69 | 4.37 | 19.84 | 19.93 | 1624.8 | 62.5 | 25.71 | 29.24 |  | 41 | 69.958 | 44.91 | 79.9 | 119.82 | 29.02 | 31.08 |  | 28.89 | 1655.25 | -4.5 | 32.16 | 78 | 32 | 87.057 |  | 13.73 | 0 | 0
| 12 | 71 | 3 | 11 | 4 | 12 | 14.224 | 11.4 | 99.612 | 10.31 | 2.8684 | 2.803 | 1.56 | 49.39 | 50.95 | 104.2 | 463.06 | 3.09 | 336.769 | 24.06 | 0.233 | 31.97 | 78.39 | 220.425 | 50.17 | 5.97 | 19.85 | 19.94 | 2262 | 62.49 | 25.19 | 29.24 |  | 41 | 69.979 | 44.92 | 80.1 | 119.77 | 29.03 | 31.06 |  | 28.9 | 2327.25 | 12 | 31.37 | 78 | 31 | 60.783 |  | 12.94 | 0.02 | 6.25
| 12 | 72 | 3 | 12 | 5 | 12 | 14.07 | 11.399 | 99.612 | 13.57 | 2.8615 | 2.932 | 1.83 | 49.35 | 51.18 | 103.68 | 469.41 | 4.25 | 336.538 | 24.05 | 0.216 | 31.96 | 65.984 | 277.076 | 49.68 | 7.15 | 19.85 | 19.94 | 2718.8 | 62.46 | 25.13 | 29.23 |  | 41 | 69.987 | 44.93 | 80.22 | 119.75 | 29.03 | 31.08 |  | 28.92 | 2735 | 25 | 27.84 | 78 | 31 | 56.47 |  | 9.41 | 0.68 | 2.34
| 12 | 73 | 3 | 13 | 6 | 12 | 14.224 | 11.401 | 99.612 | 15.48 | 2.8539 | 2.951 | 2.12 | 49.33 | 51.45 | 105.08 | 475.02 | 4.51 | 336.063 | 24.05 | 0.17 | 31.98 | 61.085 | 302.032 | 49.37 | 8.11 | 19.86 | 19.95 | 3089.5 | 62.44 | 25.06 | 29.23 |  | 41 | 70.021 | 44.92 | 80.22 | 119.49 | 29.03 | 31.14 |  | 28.94 | 3106.25 | 28 | 28.24 | 78 | 31 | 58.43 |  | 10.2 | 0.86 | 2.34
| 12 | 74 | 3 | 14 | 7 | 12 | 14.179 | 11.399 | 99.612 | 13.92 | 2.8591 | 2.948 | 2.38 | 49.3 | 51.67 | 106.82 | 480.34 | 4.89 | 335.41 | 24.04 | 0.124 | 32 | 61.178 | 314.024 | 50.28 | 9.04 | 19.84 | 19.94 | 3438.7 | 62.42 | 25.1 | 29.23 |  | 41 | 70.046 | 44.93 | 80.13 | 119.87 | 29.04 | 31.2 |  | 28.96 | 3497.5 | 29.5 | 29.41 | 78 | 31 | 62.352 |  | 11.37 | 0.1 | 3.13
| 12 | 75 | 3 | 15 | 8 | 12 | 14.104 | 11.4 | 99.611 | 13.21 | 2.8468 | 2.991 | 2.58 | 49.28 | 51.87 | 108.69 | 487.24 | 5.53 | 334.802 | 24.04 | 0.098 | 32.01 | 62.605 | 323.115 | 51.63 | 10.13 | 19.84 | 19.94 | 3869.7 | 62.24 | 25 | 29.23 |  | 41 | 70.055 | 44.93 | 79.95 | 120.1 | 29.05 | 31.27 |  | 28.96 | 3889.75 | 29 | 30.98 | 78 | 31 | 63.528 |  | 12.94 | 0.49 | -1.56
| 2 | 76 | 3 | 16 | 1 | 2 | 14.2 | 11.4 | 99.611 | 13.51 | 2.8621 | 3.007 | 2.76 | 49.26 | 52.02 | 108.3 | 496.3 | 6.25 | 334.71 | 24.05 | 0.101 | 32.01 | 61.292 | 329.184 | 52.59 | 11 | 19.85 | 19.95 | 4179.1 | 61.87 | 25.13 | 29.23 |  | 41 | 70.065 | 44.95 | 80.04 | 120.13 | 29.06 | 31.32 |  | 28.95 | 4189.75 | 31 | 32.16 | 78 | 31 | 59.607 |  | 13.73 | 0.45 | -4.69
| 2 | 77 | 3 | 17 | 2 | 2 | 13.937 | 11.398 | 99.611 | 12.99 | 2.8451 | 2.938 | 3.02 | 49.26 | 52.29 | 104.91 | 506.5 | 6.51 | 335.599 | 24.04 | 0.206 | 32.01 | 55.299 | 332.116 | 53.29 | 11.34 | 19.84 | 19.94 | 4333 | 61.44 | 24.98 | 29.22 |  | 41 | 70.099 | 44.95 | 80.08 | 120.09 | 29.05 | 31.36 |  | 28.93 | 4339.75 | 33.5 | 30.59 | 78 | 31 | 43.921 |  | 12.55 | 0.9 | -10.94
| 2 | 78 | 3 | 18 | 3 | 2 | 14.365 | 11.402 | 99.611 | 10.58 | 2.8305 | 2.748 | 3.26 | 49.27 | 52.52 | 103.4 | 516.06 | 6.03 | 336.343 | 24.04 | 0.22 | 32.02 | 46.145 | 333.12 | 53.9 | 11.21 | 19.84 | 19.95 | 4306.5 | 61.06 | 24.85 | 29.23 |  | 41 | 70.117 | 44.96 | 80.18 | 120.26 | 29.05 | 31.39 |  | 28.9 | 4310 | 37 | 27.45 | 78 | 31 | 40.391 |  | 9.02 | 0.82 | -17.97
| 2 | 79 | 3 | 19 | 4 | 2 | 14.126 | 11.399 | 99.611 | 8.64 | 2.85 | 2.594 | 3.41 | 49.27 | 52.68 | 103.5 | 522.29 | 4.73 | 336.468 | 24.05 | 0.205 | 32.04 | 43.043 | 332.32 | 54.43 | 11.2 | 19.84 | 19.94 | 4274.6 | 60.94 | 25.02 | 29.22 |  | 41 | 70.165 | 44.96 | 80.23 | 119.73 | 29.04 | 31.42 |  | 28.85 | 4275.75 | 37 | 27.45 | 78 | 31 | 41.568 |  | 9.02 | 0.18 | -13.28
| 2 | 80 | 3 | 20 | 5 | 2 | 14.243 | 11.402 | 99.612 | 7.77 | 2.8355 | 2.513 | 3.41 | 49.27 | 52.68 | 104.28 | 527.35 | 4.39 | 336.169 | 24.05 | 0.198 | 32.05 | 43.971 | 331.387 | 54.92 | 11.2 | 19.84 | 19.94 | 4294.7 | 61.02 | 24.9 | 29.23 |  | 41 | 70.212 | 44.97 | 80.06 | 119.7 | 29.04 | 31.44 |  | 28.81 | 4304.5 | 36 | 28.24 | 78 | 31 | 45.097 |  | 9.8 | 0.18 | -10.16
| 2 | 81 | 3 | 21 | 6 | 2 | 14.055 | 11.407 | 99.612 | 7.39 | 2.8314 | 2.484 | 3.35 | 49.27 | 52.62 | 104.03 | 532.23 | 4.58 | 336.288 | 24.04 | 0.214 | 32.03 | 44.425 | 330.738 | 55.36 | 11.27 | 19.83 | 19.94 | 4327.8 | 61.12 | 24.86 | 29.22 |  | 41 | 70.242 | 44.96 | 79.95 | 119.9 | 29.03 | 31.44 |  | 28.76 | 4329.5 | 35.5 | 28.24 | 78 | 31 | 42.352 |  | 10.2 | 0.8 | -15.63
| 2 | 82 | 3 | 22 | 7 | 2 | 14.237 | 11.406 | 99.612 | 7.13 | 2.8316 | 2.445 | 3.42 | 49.28 | 52.7 | 103.52 | 537.2 | 4.72 | 336.441 | 24.05 | 0.221 | 32.03 | 42.713 | 330.407 | 55.76 | 11.21 | 19.83 | 19.94 | 4305.6 | 61.19 | 24.86 | 29.22 |  | 41 | 70.258 | 44.96 | 80.08 | 120.21 | 29.02 | 31.43 |  | 28.7 | 4310 | 37 | 27.45 | 78 | 31 | 41.176 |  | 9.41 | 0.2 | -12.5
| 21 | 83 | 3 | 23 | 1 | 21 | 14.209 | 11.401 | 99.611 | 6.98 | 2.8506 | 2.423 | 3.43 | 49.33 | 52.76 | 103.55 | 541.48 | 4.5 | 336.485 | 24.05 | 0.219 | 32.05 | 42.165 | 329.597 | 56.16 | 11.25 | 19.83 | 19.94 | 4290.9 | 61.3 | 25.03 | 29.22 |  | 41 | 70.253 | 44.95 | 80.07 | 119.57 | 29.01 | 31.42 |  | 28.65 | 4285 | 36.5 | 27.45 | 78 | 31 | 40.784 |  | 9.41 | 0.86 | -16.41
| 21 | 84 | 3 | 24 | 2 | 21 | 13.652 | 11.4 | 99.612 | 6.71 | 2.8037 | 2.373 | 3.38 | 49.4 | 52.78 | 99.97 | 545.39 | 4.32 | 338.125 | 24.05 | 0.362 | 32.06 | 28.24 | 328.417 | 56.51 | 10.23 | 19.82 | 19.93 | 3967.2 | 61.4 | 24.62 | 29.23 |  | 41 | 70.243 | 44.95 | 80.14 | 120.05 | 29.01 | 31.4 |  | 28.59 | 3910 | 32.5 | 22.75 | 78 | 31 | 14.117 |  | 4.31 | 0.92 | -17.97
| 21 | 85 | 3 | 25 | 3 | 21 | 21.717 | 11.404 | 99.612 | 4.33 | 2.8251 | 2.225 | 3.39 | 49.45 | 52.84 | 99.18 | 544.96 | 2.52 | 338.859 | 24.05 | 0.27 | 32.06 | 18.706 | 323.982 | 56.84 | 8.82 | 19.82 | 19.93 | 3396.6 | 61.5 | 24.81 | 29.23 |  | 41 | 70.235 | 44.94 | 80.22 | 119.99 | 29 | 31.37 |  | 28.54 | 3371.75 | 31 | 18.82 | 78 | 31 | 12.549 |  | 0.39 | 0 | 0
| 21 | 86 | 3 | 26 | 4 | 21 | 22.492 | 11.408 | 99.612 | 4.38 | 2.8219 | 2.137 | 3.18 | 49.53 | 52.71 | 99.45 | 534.68 | 0.87 | 339.2 | 24.05 | 0.167 | 32.06 | 15.564 | 317.942 | 57.15 | 7.62 | 19.83 | 19.93 | 2936 | 61.58 | 24.78 | 29.23 |  | 41 | 70.204 | 44.94 | 80.21 | 119.7 | 29 | 31.35 |  | 28.52 | 2864 | 28 | 18.43 | 78 | 31 | 13.725 |  | 0 | 0 | 0
| 21 | 87 | 3 | 27 | 5 | 21 | 22.495 | 11.404 | 99.612 | 8.91 | 2.8178 | 2.133 | 2.9 | 49.57 | 52.47 | 99.56 | 522.75 | 0.13 | 339.227 | 24.03 | 0.158 | 32.04 | 15.146 | 308.893 | 57.38 | 6.31 | 19.8 | 19.93 | 2436.7 | 61.6 | 24.74 | 29.24 |  | 41 | 70.177 | 44.91 | 80.12 | 119.91 | 29 | 31.32 |  | 28.51 | 2368.75 | 26 | 18.82 | 78 | 31 | 14.902 |  | 0.39 | 0 | 0
| 21 | 88 | 3 | 28 | 6 | 21 | 21.632 | 11.401 | 99.612 | 11.16 | 2.8129 | 2.143 | 2.49 | 49.64 | 52.13 | 99.51 | 511.23 | 0.03 | 338.951 | 24.05 | 0.147 | 32.05 | 16.507 | 290.15 | 57.57 | 5.04 | 19.82 | 19.93 | 1949.4 | 61.68 | 24.7 | 29.25 |  | 41 | 70.153 | 44.92 | 79.84 | 119.56 | 29.01 | 31.29 |  | 28.49 | 1935.75 | 23 | 19.22 | 78 | 31 | 16.47 |  | 0.78 | 0 | 0
| 21 | 89 | 3 | 29 | 7 | 21 | 15.401 | 11.404 | 99.612 | 6.66 | 2.8035 | 2.105 | 2.22 | 49.69 | 51.91 | 99.86 | 501.75 | 0.35 | 338.904 | 24.03 | 0.14 | 32.03 | 17.947 | 257.784 | 57.7 | 4.11 | 19.81 | 19.92 | 1593.5 | 61.77 | 24.62 | 29.25 |  | 41 | 70.146 | 44.9 | 79.98 | 120.02 | 29.02 | 31.26 |  | 28.46 | 1546 | 21.5 | 18.82 | 78 | 31 | 19.215 |  | 0.78 | 0.04 | 0.78
| 21 | 90 | 3 | 30 | 8 | 21 | 15.198 | 11.406 | 99.612 | 2.91 | 2.794 | 2.039 | 2.07 | 49.71 | 51.78 | 99.75 | 494.71 | 0.58 | 338.903 | 24.03 | 0.16 | 32.01 | 19.515 | 213.903 | 57.78 | 3.16 | 19.81 | 19.92 | 1229.4 | 61.92 | 24.53 | 29.25 |  | 41 | 70.148 | 44.9 | 79.99 | 120 | 29.01 | 31.23 |  | 28.41 | 1187.5 | 20 | 18.82 | 78 | 32 | 20.392 |  | 0.39 | 0.04 | 3.91
| 1 | 91 | 4 | 1 | 1 | 1 | 14.764 | 11.403 | 99.612 | 2.25 | 2.8156 | 2.03 | 1.97 | 49.74 | 51.7 | 99.82 | 488.88 | 0.6 | 338.91 | 24.02 | 0.164 | 32 | 22.944 | 172.33 | 57.77 | 2.52 | 19.8 | 19.91 | 972.1 | 62.06 | 24.72 | 29.25 |  | 41 | 70.134 | 44.89 | 79.84 | 119.68 | 29.01 | 31.2 |  | 28.37 | 967 | 20.5 | 18.82 | 78 | 32 | 25.098 |  | 0.39 | 0.02 | 6.25
| 1 | 92 | 4 | 2 | 2 | 1 | 13.887 | 11.404 | 99.612 | 2.98 | 2.8347 | 2.072 | 1.89 | 49.73 | 51.62 | 99.75 | 483.99 | 0.64 | 338.895 | 24.01 | 0.135 | 31.99 | 27.19 | 146.289 | 57.68 | 2.22 | 19.81 | 19.91 | 852.3 | 62.17 | 24.89 | 29.25 |  | 41 | 70.116 | 44.89 | 79.84 | 119.57 | 29.01 | 31.19 |  | 28.34 | 846 | 19.5 | 18.82 | 78 | 32 | 33.333 |  | 0.39 | 0.92 | 2.34
| 1 | 93 | 4 | 3 | 3 | 1 | 14.194 | 11.405 | 99.612 | 4.59 | 2.8609 | 2.183 | 1.76 | 49.74 | 51.5 | 99.82 | 479.8 | 0.73 | 338.804 | 24.01 | 0.128 | 32 | 33.997 | 133.769 | 57.53 | 2.22 | 19.81 | 19.91 | 842.1 | 62.28 | 25.12 | 29.26 |  | 41 | 70.101 | 44.89 | 79.94 | 119.83 | 29.01 | 31.19 |  | 28.33 | 842.75 | 16 | 19.61 | 78 | 32 | 38.039 |  | 1.18 | 0.88 | -0.78
| 1 | 94 | 4 | 4 | 4 | 1 | 14.72 | 11.407 | 99.612 | 5.61 | 2.8639 | 2.273 | 1.68 | 49.72 | 51.4 | 99.83 | 476.36 | 0.78 | 338.762 | 23.99 | 0.131 | 31.98 | 37.637 | 130.766 | 57.25 | 2.29 | 19.81 | 19.91 | 870.8 | 62.37 | 25.15 | 29.25 |  | 41 | 70.082 | 44.9 | 79.95 | 119.8 | 29.01 | 31.18 |  | 28.34 | 871 | 15.5 | 19.61 | 78 | 32 | 38.823 |  | 1.57 | 0.66 | -3.91
| 1 | 95 | 4 | 5 | 5 | 1 | 14.613 | 11.412 | 99.612 | 5.68 | 2.859 | 2.303 | 1.62 | 49.71 | 51.32 | 99.78 | 473.06 | 0.84 | 338.74 | 23.98 | 0.15 | 31.97 | 38.214 | 129.347 | 56.88 | 2.36 | 19.81 | 19.92 | 897.1 | 62.44 | 25.1 | 29.25 |  | 41 | 70.049 | 44.9 | 79.8 | 119.68 | 29 | 31.16 |  | 28.36 | 899 | 17 | 19.61 | 78 | 32 | 36.47 |  | 1.57 | 0.04 | 3.91
| 1 | 96 | 4 | 6 | 6 | 1 | 14.237 | 11.413 | 99.612 | 5.44 | 2.8311 | 2.306 | 1.56 | 49.71 | 51.28 | 99.75 | 470.02 | 0.9 | 338.762 | 23.97 | 0.166 | 31.97 | 36.214 | 130.382 | 56.35 | 2.3 | 19.81 | 19.91 | 883.6 | 62.52 | 24.86 | 29.26 |  | 41 | 70.059 | 44.9 | 80.06 | 119.73 | 28.99 | 31.14 |  | 28.4 | 880.25 | 19 | 19.22 | 78 | 32 | 34.117 |  | 1.18 | 0.08 | 7.03
| 1 | 97 | 4 | 7 | 7 | 1 | 14.152 | 11.412 | 99.611 | 5.47 | 2.8378 | 2.289 | 1.6 | 49.66 | 51.26 | 99.77 | 467.1 | 0.86 | 338.776 | 23.97 | 0.171 | 31.95 | 35.609 | 130.158 | 55.57 | 2.24 | 19.8 | 19.91 | 859 | 62.56 | 24.92 | 29.24 |  | 41 | 70.064 | 44.89 | 79.87 | 119.79 | 28.98 | 31.12 |  | 28.44 | 860 | 18 | 19.22 | 78 | 32 | 34.901 |  | 1.18 | 0.9 | 1.56
| 12 | 98 | 4 | 8 | 1 | 12 | 14.259 | 11.407 | 99.611 | 5.69 | 2.8475 | 2.277 | 1.56 | 49.62 | 51.19 | 99.81 | 464.25 | 0.83 | 338.789 | 23.96 | 0.195 | 31.96 | 35.792 | 129.451 | 54.67 | 2.21 | 19.82 | 19.91 | 842.6 | 62.6 | 25 | 29.25 |  | 41 | 70.071 | 44.91 | 79.95 | 119.75 | 28.98 | 31.1 |  | 28.47 | 842.75 | 17 | 19.22 | 78 | 32 | 35.294 |  | 1.18 | 0.84 | -0.78
| 12 | 99 | 4 | 9 | 2 | 12 | 15.239 | 11.404 | 99.612 | 6.19 | 3.0053 | 2.363 | 1.52 | 49.57 | 51.09 | 101.91 | 461.4 | 0.84 | 337.808 | 23.95 | 0.207 | 31.95 | 62.186 | 132.261 | 53.79 | 2.95 | 19.81 | 19.9 | 1067.9 | 62.6 | 26.39 | 29.25 |  | 41 | 70.057 | 44.9 | 79.87 | 119.86 | 28.98 | 31.08 |  | 28.49 | 1139.75 | -9.5 | 23.14 | 78 | 32 | 92.547 |  | 5.1 | 0.51 | -3.91
| 12 | 100 | 4 | 10 | 3 | 12 | 14.959 | 11.405 | 99.612 | 8.43 | 2.9224 | 2.593 | 1.55 | 49.5 | 51.06 | 104.1 | 460.85 | 1.76 | 336.912 | 23.95 | 0.21 | 31.95 | 80.383 | 158.368 | 52.93 | 4.4 | 19.82 | 19.92 | 1636 | 62.61 | 25.66 | 29.25 |  | 41 | 70.056 | 44.91 | 80.1 | 119.82 | 28.97 | 31.07 |  | 28.5 | 1732.75 | -3 | 31.37 | 78 | 32 | 86.665 |  | 12.94 | 0.02 | 0.78
| 12 | 101 | 4 | 11 | 4 | 12 | 14.398 | 11.406 | 99.611 | 10.03 | 2.875 | 2.803 | 1.73 | 49.45 | 51.19 | 105.06 | 466.09 | 3.2 | 336.394 | 23.94 | 0.172 | 31.96 | 78.614 | 219.833 | 52.12 | 6.16 | 19.82 | 19.92 | 2330.5 | 62.6 | 25.24 | 29.25 |  | 41 | 70.083 | 44.91 | 79.95 | 120.04 | 28.96 | 31.05 |  | 28.53 | 2426.5 | 15 | 29.41 | 78 | 31 | 73.724 |  | 10.98 | 0.06 | 6.25
| 12 | 102 | 4 | 12 | 5 | 12 | 13.789 | 11.406 | 99.612 | 13.93 | 2.839 | 2.997 | 2.03 | 49.41 | 51.44 | 103.12 | 473.03 | 4.42 | 336.557 | 23.94 | 0.248 | 31.98 | 67.868 | 278.21 | 51.19 | 7.42 | 19.82 | 19.92 | 2842.7 | 62.59 | 24.93 | 29.25 |  | 41 | 70.105 | 44.91 | 79.84 | 119.93 | 28.96 | 31.08 |  | 28.58 | 2868.75 | 26 | 30.59 | 78 | 31 | 46.274 |  | 12.55 | 0.86 | 4.69
| 12 | 103 | 4 | 13 | 6 | 12 | 14.656 | 11.408 | 99.611 | 14.61 | 2.8445 | 2.957 | 2.36 | 49.37 | 51.72 | 106.03 | 478.85 | 5 | 335.738 | 23.94 | 0.136 | 31.99 | 60.958 | 302.771 | 51.08 | 8.15 | 19.83 | 19.92 | 3118 | 62.59 | 24.98 | 29.24 |  | 41 | 70.131 | 44.92 | 80.03 | 120.24 | 28.95 | 31.13 |  | 28.63 | 3196.75 | 28.5 | 27.06 | 78 | 31 | 65.881 |  | 9.02 | 0.84 | -1.56
| 12 | 104 | 4 | 14 | 7 | 12 | 14.146 | 11.41 | 99.611 | 13.88 | 2.8504 | 2.98 | 2.59 | 49.34 | 51.93 | 107.72 | 485.05 | 5.04 | 335.387 | 23.93 | 0.118 | 31.99 | 63.258 | 314.95 | 52.06 | 9.38 | 19.83 | 19.93 | 3579 | 62.33 | 25.03 | 29.24 |  | 41 | 70.17 | 44.92 | 79.87 | 120.16 | 28.96 | 31.2 |  | 28.67 | 3636.5 | 29 | 30.98 | 78 | 31 | 62.352 |  | 12.94 | 0.88 | -0.78
| 12 | 105 | 4 | 15 | 8 | 12 | 14.08 | 11.41 | 99.611 | 13.52 | 2.8464 | 3.012 | 2.72 | 49.32 | 52.04 | 107.83 | 494.13 | 5.89 | 334.974 | 23.93 | 0.122 | 31.99 | 62.068 | 323.873 | 52.93 | 10.3 | 19.83 | 19.93 | 3936.3 | 61.95 | 24.99 | 29.24 |  | 41 | 70.202 | 44.92 | 80.07 | 120.24 | 28.96 | 31.27 |  | 28.71 | 3980.25 | 30 | 31.37 | 78 | 31 | 58.823 |  | 12.94 | 0.57 | -8.59
| 2 | 106 | 4 | 16 | 1 | 2 | 14.108 | 11.41 | 99.612 | 13.47 | 2.8449 | 2.985 | 3.08 | 49.32 | 52.39 | 108.95 | 503.86 | 6.29 | 334.596 | 23.94 | 0.096 | 32.03 | 61.373 | 329.343 | 53.54 | 11.08 | 19.84 | 19.94 | 4235.9 | 61.61 | 24.98 | 29.25 |  | 41 | 70.228 | 44.94 | 80.28 | 120.1 | 28.96 | 31.33 |  | 28.74 | 4275.75 | 30 | 31.37 | 78 | 31 | 60.391 |  | 12.94 | 0.27 | -5.47
| 2 | 107 | 4 | 17 | 2 | 2 | 14.069 | 11.413 | 99.611 | 12.67 | 2.8277 | 2.91 | 3.28 | 49.29 | 52.58 | 104.11 | 514.23 | 6.53 | 335.778 | 23.94 | 0.221 | 32.03 | 53.911 | 332.272 | 53.98 | 11.36 | 19.84 | 19.94 | 4367.7 | 61.29 | 24.83 | 29.25 |  | 41 | 70.256 | 44.94 | 80.04 | 119.82 | 28.96 | 31.37 |  | 28.77 | 4364.75 | 35 | 30.2 | 78 | 31 | 40.784 |  | 11.76 | 0.84 | -14.84
| 2 | 108 | 4 | 18 | 3 | 2 | 14.137 | 11.41 | 99.612 | 10.09 | 2.8321 | 2.715 | 3.44 | 49.3 | 52.74 | 103.21 | 521.5 | 5.74 | 336.413 | 23.93 | 0.228 | 32.03 | 45.167 | 332.859 | 54.33 | 11.26 | 19.84 | 19.94 | 4323.1 | 61.17 | 24.87 | 29.24 |  | 41 | 70.309 | 44.94 | 79.93 | 120.17 | 28.95 | 31.4 |  | 28.78 | 4319.5 | 37.5 | 27.45 | 78 | 31 | 39.607 |  | 9.02 | 0.12 | -14.84
| 2 | 109 | 4 | 19 | 4 | 2 | 14.418 | 11.406 | 99.611 | 8.3 | 2.8475 | 2.555 | 3.47 | 49.28 | 52.75 | 103.43 | 526.66 | 4.57 | 336.415 | 23.94 | 0.21 | 32.02 | 42.599 | 331.952 | 54.64 | 11.23 | 19.84 | 19.94 | 4290.2 | 61.23 | 25 | 29.24 |  | 41 | 70.349 | 44.94 | 79.87 | 119.76 | 28.94 | 31.43 |  | 28.78 | 4289.75 | 36.5 | 27.45 | 78 | 31 | 41.568 |  | 9.02 | 0.51 | -11.72
| 2 | 110 | 4 | 20 | 5 | 2 | 14.133 | 11.407 | 99.612 | 7.49 | 2.8397 | 2.474 | 3.43 | 49.3 | 52.73 | 104.04 | 531.38 | 4.3 | 336.295 | 23.94 | 0.2 | 32.04 | 43.3 | 331.012 | 54.92 | 11.22 | 19.84 | 19.95 | 4297.9 | 61.33 | 24.93 | 29.26 |  | 41 | 70.349 | 44.95 | 79.8 | 120.13 | 28.94 | 31.45 |  | 28.79 | 4304.5 | 36 | 27.84 | 78 | 31 | 44.313 |  | 9.41 | 0.21 | -10.94
| 2 | 111 | 4 | 21 | 6 | 2 | 14.269 | 11.406 | 99.611 | 7.12 | 2.8577 | 2.445 | 3.5 | 49.31 | 52.8 | 104.15 | 536.12 | 4.52 | 336.184 | 23.95 | 0.202 | 32.05 | 44.251 | 330.687 | 55.19 | 11.37 | 19.85 | 19.95 | 4327.5 | 61.4 | 25.09 | 29.26 |  | 41 | 70.327 | 44.95 | 80.03 | 119.7 | 28.95 | 31.45 |  | 28.8 | 4329.5 | 35.5 | 28.24 | 78 | 31 | 43.921 |  | 9.8 | 0.86 | -14.84
| 2 | 112 | 4 | 22 | 7 | 2 | 14.199 | 11.405 | 99.612 | 6.98 | 2.8477 | 2.423 | 3.5 | 49.31 | 52.8 | 103.32 | 536.12 | 4.7 | 336.639 | 23.95 | 0.222 | 32.05 | 42.48 | 330.434 | 55.19 | 11.28 | 19.85 | 19.95 | 4309.4 | 61.4 | 25 | 29.26 |  | 41 | 70.319 | 44.95 | 80.07 | 119.52 | 28.95 | 31.43 |  | 28.79 | 4304.5 | 37 | 27.45 | 78 | 31 | 40.391 |  | 9.41 | 0.84 | -17.19
| 21 | 113 | 4 | 23 | 1 | 21 | 14.251 | 11.407 | 99.611 | 6.86 | 2.8434 | 2.4 | 3.52 | 49.36 | 52.89 | 103.58 | 544.57 | 4.48 | 336.559 | 23.95 | 0.23 | 32.04 | 42.262 | 329.828 | 55.51 | 11.22 | 19.86 | 19.96 | 4292.8 | 61.55 | 24.97 | 29.25 |  | 41 | 70.307 | 44.94 | 79.96 | 119.79 | 28.95 | 31.41 |  | 28.77 | 4295.25 | 36.5 | 27.84 | 78 | 31 | 41.568 |  | 9.41 | 0.06 | -11.72
| 21 | 114 | 4 | 24 | 2 | 21 | 13.602 | 11.407 | 99.611 | 6.5 | 2.7757 | 2.358 | 3.48 | 49.4 | 52.88 | 99.92 | 547.6 | 4.31 | 338.173 | 23.97 | 0.36 | 32.04 | 28.493 | 329.041 | 55.64 | 10.05 | 19.86 | 19.96 | 3936.1 | 61.63 | 24.37 | 29.26 |  | 41 | 70.318 | 44.91 | 80.13 | 119.84 | 28.95 | 31.38 |  | 28.76 | 3917.75 | 32.5 | 23.53 | 78 | 31 | 13.333 |  | 5.1 | 0.94 | -16.41
| 21 | 115 | 4 | 25 | 3 | 21 | 19.308 | 11.405 | 99.612 | 3.96 | 2.8175 | 2.204 | 3.48 | 49.4 | 52.88 | 98.96 | 547.6 | 2.77 | 338.911 | 23.97 | 0.274 | 32.04 | 18.974 | 325.222 | 55.64 | 8.98 | 19.86 | 19.96 | 3465.2 | 61.63 | 24.74 | 29.26 |  | 41 | 70.29 | 44.91 | 80.18 | 119.91 | 28.95 | 31.36 |  | 28.76 | 3399 | 31 | 18.43 | 78 | 31 | 12.549 |  | 0 | 0 | 0
| 21 | 116 | 4 | 26 | 4 | 21 | 22.492 | 11.4 | 99.612 | 4.31 | 2.8256 | 2.118 | 3.4 | 49.44 | 52.84 | 99.5 | 541.21 | 0.62 | 339.091 | 23.97 | 0.169 | 32.05 | 15.729 | 318.503 | 55.75 | 7.54 | 19.87 | 19.98 | 2901.3 | 61.67 | 24.81 | 29.26 |  | 41 | 70.272 | 44.9 | 80.21 | 120.16 | 28.95 | 31.33 |  | 28.77 | 2884.25 | 28.5 | 18.82 | 78 | 31 | 13.333 |  | 0.39 | 0 | 0
| 21 | 117 | 4 | 27 | 5 | 21 | 22.495 | 11.4 | 99.611 | 8.8 | 2.819 | 2.095 | 3.07 | 49.49 | 52.57 | 99.65 | 529.35 | 0.08 | 339.159 | 23.98 | 0.153 | 32.05 | 15.535 | 309.668 | 55.82 | 6.23 | 19.87 | 19.98 | 2402.5 | 61.66 | 24.75 | 29.26 |  | 41 | 70.235 | 44.89 | 80.24 | 120.04 | 28.96 | 31.31 |  | 28.78 | 2383.5 | 26.5 | 18.82 | 78 | 31 | 15.294 |  | 0.78 | 0 | 0
| 21 | 118 | 4 | 28 | 6 | 21 | 22.496 | 11.407 | 99.612 | 11.3 | 2.8224 | 2.101 | 2.76 | 49.52 | 52.29 | 99.62 | 517.42 | 0.01 | 338.937 | 23.98 | 0.146 | 32.04 | 15.916 | 294.777 | 55.8 | 5.18 | 19.88 | 19.97 | 1997.1 | 61.76 | 24.78 | 29.25 |  | 41 | 70.212 | 44.88 | 79.91 | 119.36 | 28.97 | 31.28 |  | 28.79 | 1939.75 | 23.5 | 18.82 | 78 | 31 | 16.862 |  | 0.39 | 0 | 0
| 21 | 119 | 4 | 29 | 7 | 21 | 15.471 | 11.405 | 99.611 | 6.35 | 2.8058 | 2.057 | 2.42 | 49.57 | 51.99 | 99.63 | 506.47 | 0.35 | 339.128 | 23.99 | 0.148 | 32.02 | 18.041 | 258.742 | 55.72 | 4.14 | 19.88 | 19.98 | 1603.6 | 61.88 | 24.64 | 29.25 |  | 41 | 70.177 | 44.87 | 79.8 | 119.9 | 28.98 | 31.26 |  | 28.79 | 1547.5 | 22 | 19.22 | 78 | 31 | 18.823 |  | 0.78 | 0.02 | 0.78
| 21 | 120 | 4 | 30 | 8 | 21 | 15.195 | 11.407 | 99.612 | 3 | 2.8051 | 2.021 | 2.19 | 49.6 | 51.79 | 99.73 | 498.23 | 0.6 | 339.072 | 23.97 | 0.155 | 32.01 | 20.302 | 215.525 | 55.61 | 3.14 | 19.88 | 19.98 | 1216.3 | 62.02 | 24.63 | 29.25 |  | 41 | 70.145 | 44.84 | 79.85 | 119.85 | 28.97 | 31.23 |  | 28.79 | 1205.25 | 21 | 19.22 | 78 | 32 | 21.568 |  | 0.78 | 0.02 | 3.91
| 1 | 121 | 5 | 1 | 1 | 1 | 14.796 | 11.404 | 99.612 | 2.61 | 2.8 | 2.056 | 2.09 | 49.61 | 51.69 | 99.77 | 492.24 | 0.64 | 339.015 | 24 | 0.162 | 32 | 22.409 | 178.643 | 55.42 | 2.56 | 19.9 | 20 | 992.7 | 62.19 | 24.58 | 29.26 |  | 41 | 70.113 | 44.84 | 80.29 | 119.87 | 28.98 | 31.21 |  | 28.8 | 967.75 | 19 | 18.43 | 78 | 32 | 24.705 |  | 0 | 0.04 | 6.25
| 1 | 122 | 5 | 2 | 2 | 1 | 13.954 | 11.403 | 99.612 | 3.3 | 2.8266 | 2.128 | 2.03 | 49.59 | 51.62 | 99.74 | 487.54 | 0.62 | 338.984 | 24 | 0.143 | 31.99 | 27.121 | 149.384 | 55.16 | 2.2 | 19.9 | 20 | 848.1 | 62.3 | 24.82 | 29.26 |  | 41 | 70.091 | 44.82 | 80.24 | 119.88 | 28.99 | 31.21 |  | 28.8 | 839.75 | 19.5 | 18.43 | 78 | 32 | 32.156 |  | 0 | 0.92 | 1.56
| 1 | 123 | 5 | 3 | 3 | 1 | 14.211 | 11.404 | 99.612 | 4.88 | 2.8632 | 2.213 | 1.87 | 49.61 | 51.47 | 99.81 | 483.05 | 0.67 | 338.9 | 23.99 | 0.137 | 31.99 | 33.455 | 135.155 | 54.88 | 2.17 | 19.91 | 20 | 823.9 | 62.36 | 25.14 | 29.26 |  | 41 | 70.065 | 44.81 | 79.87 | 119.95 | 28.99 | 31.21 |  | 28.8 | 821.75 | 16 | 19.22 | 78 | 32 | 36.862 |  | 1.18 | 0.88 | -0.78
| 1 | 124 | 5 | 4 | 4 | 1 | 14.521 | 11.403 | 99.612 | 6.02 | 2.8512 | 2.275 | 1.75 | 49.59 | 51.34 | 99.79 | 479.33 | 0.74 | 338.846 | 24.01 | 0.138 | 31.98 | 36.206 | 132.235 | 54.61 | 2.16 | 19.91 | 20.01 | 825.7 | 62.4 | 25.03 | 29.26 |  | 41 | 70.037 | 44.81 | 79.99 | 119.39 | 28.99 | 31.2 |  | 28.8 | 825.75 | 15.5 | 19.22 | 78 | 32 | 37.646 |  | 1.18 | 0.72 | -3.91
| 1 | 125 | 5 | 5 | 5 | 1 | 14.623 | 11.4 | 99.612 | 6.51 | 2.8574 | 2.315 | 1.64 | 49.61 | 51.24 | 99.82 | 475.96 | 0.78 | 338.781 | 24.01 | 0.149 | 31.97 | 37.652 | 131.195 | 54.24 | 2.22 | 19.91 | 20.01 | 843.7 | 62.4 | 25.09 | 29.26 |  | 41 | 69.978 | 44.81 | 79.87 | 120.18 | 28.98 | 31.19 |  | 28.8 | 843.75 | 15.5 | 19.61 | 78 | 32 | 37.254 |  | 1.18 | 0.12 | 2.34
| 1 | 126 | 5 | 6 | 6 | 1 | 14.357 | 11.403 | 99.612 | 6.44 | 2.8542 | 2.323 | 1.57 | 49.6 | 51.17 | 99.8 | 472.71 | 0.87 | 338.82 | 24 | 0.158 | 31.96 | 37.752 | 132.713 | 53.78 | 2.26 | 19.92 | 20.02 | 861.3 | 62.38 | 25.06 | 29.25 |  | 41 | 69.959 | 44.8 | 79.91 | 120.27 | 28.99 | 31.17 |  | 28.81 | 859.25 | 16.5 | 19.61 | 78 | 32 | 36.862 |  | 1.18 | 0.08 | 5.47
| 1 | 127 | 5 | 7 | 7 | 1 | 14.305 | 11.406 | 99.612 | 6.21 | 2.8495 | 2.324 | 1.57 | 49.58 | 51.16 | 99.79 | 469.6 | 0.89 | 338.75 | 24.01 | 0.168 | 31.96 | 37.469 | 134.723 | 53.14 | 2.27 | 19.93 | 20.02 | 866.8 | 62.39 | 25.02 | 29.26 |  | 41 | 69.958 | 44.81 | 80.03 | 120.21 | 28.99 | 31.15 |  | 28.82 | 870.25 | 17 | 19.61 | 78 | 32 | 36.47 |  | 1.18 | 0.82 | 1.56
| 12 | 128 | 5 | 8 | 1 | 12 | 14.477 | 11.4 | 99.612 | 5.94 | 2.8428 | 2.318 | 1.57 | 49.53 | 51.11 | 99.76 | 466.57 | 0.85 | 338.749 | 24 | 0.185 | 31.95 | 36.289 | 136.396 | 52.34 | 2.25 | 19.92 | 20.01 | 859 | 62.36 | 24.96 | 29.25 |  | 41 | 69.975 | 44.8 | 80.26 | 120.21 | 28.99 | 31.13 |  | 28.82 | 853 | 17 | 19.61 | 78 | 32 | 33.725 |  | 1.18 | 0.29 | 5.47
| 12 | 129 | 5 | 9 | 2 | 12 | 15.05 | 11.401 | 99.612 | 6.32 | 2.9839 | 2.385 | 1.54 | 49.48 | 51.02 | 101.84 | 463.66 | 0.85 | 338.059 | 24 | 0.216 | 31.94 | 60.615 | 139.044 | 51.5 | 3.03 | 19.93 | 20.02 | 1103 | 62.34 | 26.2 | 29.26 |  | 41 | 69.977 | 44.81 | 79.81 | 120.1 | 28.99 | 31.11 |  | 28.82 | 1120.25 | -8 | 22.75 | 78 | 32 | 88.626 |  | 4.71 | 0.9 | 1.56
| 12 | 130 | 5 | 10 | 3 | 12 | 15.088 | 11.404 | 99.612 | 8.28 | 2.9331 | 2.585 | 1.55 | 49.42 | 50.98 | 103.9 | 461 | 1.67 | 337.233 | 24.01 | 0.207 | 31.94 | 78.726 | 158.376 | 50.79 | 4.25 | 19.94 | 20.03 | 1577.1 | 62.34 | 25.75 | 29.26 |  | 41 | 70.007 | 44.82 | 80.19 | 120.12 | 28.99 | 31.09 |  | 28.84 | 1675.75 | -3.5 | 31.37 | 78 | 32 | 86.273 |  | 13.33 | 0.02 | 0
| 12 | 131 | 5 | 11 | 4 | 12 | 14.203 | 11.406 | 99.612 | 10.32 | 2.8629 | 2.828 | 1.6 | 49.36 | 50.96 | 104.17 | 463.37 | 3.1 | 336.884 | 24 | 0.235 | 31.96 | 77.711 | 223.683 | 50.18 | 6.01 | 19.95 | 20.04 | 2283.3 | 62.32 | 25.14 | 29.26 |  | 41 | 70.028 | 44.82 | 80.15 | 119.82 | 29 | 31.08 |  | 28.86 | 2346 | 12 | 31.37 | 78 | 31 | 60.391 |  | 13.33 | 0.04 | 6.25
| 12 | 132 | 5 | 12 | 5 | 12 | 14.082 | 11.404 | 99.612 | 13.72 | 2.8614 | 2.936 | 1.84 | 49.31 | 51.15 | 103.57 | 469.76 | 4.21 | 336.679 | 24 | 0.219 | 31.96 | 65.072 | 278.545 | 49.66 | 7.15 | 19.95 | 20.04 | 2716.5 | 62.3 | 25.12 | 29.26 |  | 41 | 70.065 | 44.83 | 80.22 | 119.75 | 29 | 31.1 |  | 28.87 | 2730.25 | 25.5 | 27.84 | 78 | 31 | 56.077 |  | 9.41 | 0.68 | 1.56
| 12 | 133 | 5 | 13 | 6 | 12 | 14.25 | 11.398 | 99.612 | 15.68 | 2.8549 | 2.949 | 2.15 | 49.28 | 51.43 | 105.29 | 475.18 | 4.37 | 336.205 | 24 | 0.171 | 31.96 | 61.242 | 301.327 | 49.41 | 8 | 19.95 | 20.04 | 3048.7 | 62.28 | 25.07 | 29.25 |  | 41 | 70.05 | 44.83 | 80.09 | 120.08 | 29 | 31.15 |  | 28.87 | 3103.75 | 28 | 28.24 | 78 | 31 | 59.999 |  | 10.2 | 0.88 | 2.34
| 12 | 134 | 5 | 14 | 7 | 12 | 14.226 | 11.398 | 99.612 | 14.23 | 2.8411 | 2.961 | 2.41 | 49.25 | 51.66 | 107.05 | 480.59 | 4.76 | 335.625 | 24 | 0.128 | 31.98 | 61.682 | 314.694 | 50.44 | 9.02 | 19.96 | 20.04 | 3451.7 | 62.31 | 24.95 | 29.24 |  | 41 | 70.077 | 44.83 | 80.08 | 119.95 | 29 | 31.22 |  | 28.87 | 3510.75 | 29 | 30.2 | 78 | 31 | 61.96 |  | 11.76 | 0.82 | -0.78
| 12 | 135 | 5 | 15 | 8 | 12 | 14.288 | 11.399 | 99.612 | 13.45 | 2.8418 | 3.005 | 2.63 | 49.26 | 51.89 | 108.8 | 488.08 | 5.56 | 335.155 | 24 | 0.09 | 32 | 62.762 | 323.82 | 51.75 | 10.15 | 19.96 | 20.06 | 3883.4 | 62.19 | 24.95 | 29.27 |  | 41 | 70.093 | 44.85 | 80.03 | 120.04 | 29.02 | 31.28 |  | 28.88 | 3901.5 | 29.5 | 31.37 | 78 | 31 | 62.744 |  | 12.94 | 0.86 | -4.69
| 2 | 136 | 5 | 16 | 1 | 2 | 14.193 | 11.399 | 99.612 | 13.66 | 2.8504 | 3.012 | 2.82 | 49.22 | 52.04 | 108.1 | 497.26 | 6.21 | 335.171 | 24 | 0.114 | 32.01 | 61.145 | 329.342 | 52.65 | 10.9 | 19.96 | 20.06 | 4158.1 | 61.87 | 25.03 | 29.26 |  | 41 | 70.131 | 44.85 | 80.04 | 120.04 | 29.02 | 31.33 |  | 28.88 | 4203.75 | 31 | 31.37 | 78 | 31 | 58.43 |  | 12.94 | 0.86 | -7.81
| 2 | 137 | 5 | 17 | 2 | 2 | 13.97 | 11.398 | 99.612 | 13.05 | 2.8352 | 2.939 | 3.14 | 49.24 | 52.38 | 104.86 | 507.44 | 6.46 | 335.982 | 24.01 | 0.21 | 32.01 | 55.176 | 332.639 | 53.35 | 11.3 | 19.97 | 20.07 | 4333 | 61.51 | 24.89 | 29.27 |  | 41 | 70.195 | 44.86 | 79.95 | 120.01 | 29.02 | 31.38 |  | 28.88 | 4335 | 33.5 | 30.59 | 78 | 31 | 42.352 |  | 12.55 | 0.9 | -10.94
| 2 | 138 | 5 | 18 | 3 | 2 | 14.221 | 11.4 | 99.612 | 10.59 | 2.8351 | 2.751 | 3.34 | 49.23 | 52.56 | 103.31 | 516.76 | 5.95 | 336.548 | 24 | 0.229 | 32.01 | 46.179 | 333.371 | 53.92 | 11.23 | 19.96 | 20.07 | 4308.9 | 61.14 | 24.89 | 29.26 |  | 41 | 70.235 | 44.86 | 80.14 | 120.2 | 29.02 | 31.41 |  | 28.85 | 4310 | 37 | 27.84 | 78 | 31 | 40.391 |  | 9.41 | 0.72 | -17.97
| 2 | 139 | 5 | 19 | 4 | 2 | 14.088 | 11.4 | 99.612 | 8.8 | 2.8472 | 2.61 | 3.41 | 49.22 | 52.63 | 103.54 | 522.88 | 4.78 | 336.658 | 24 | 0.21 | 32.02 | 43.544 | 332.624 | 54.45 | 11.23 | 19.96 | 20.06 | 4289 | 61.04 | 25 | 29.27 |  | 41 | 70.259 | 44.87 | 80.33 | 119.88 | 29.01 | 31.44 |  | 28.81 | 4289.75 | 36.5 | 27.84 | 78 | 31 | 42.352 |  | 9.41 | 0.04 | -12.5
| 2 | 140 | 5 | 20 | 5 | 2 | 14.327 | 11.395 | 99.612 | 7.79 | 2.8577 | 2.51 | 3.41 | 49.22 | 52.63 | 103.82 | 527.85 | 4.4 | 336.494 | 24 | 0.209 | 32.03 | 43.28 | 331.825 | 54.92 | 11.27 | 19.95 | 20.05 | 4289.7 | 61.07 | 25.09 | 29.27 |  | 41 | 70.274 | 44.87 | 80.24 | 119.85 | 29 | 31.45 |  | 28.75 | 4295.25 | 36.5 | 27.84 | 78 | 31 | 42.744 |  | 9.41 | 0.66 | -10.16
| 2 | 141 | 5 | 21 | 6 | 2 | 14.031 | 11.4 | 99.612 | 7.34 | 2.8273 | 2.471 | 3.46 | 49.23 | 52.69 | 104.27 | 532.71 | 4.47 | 336.468 | 24 | 0.195 | 32.03 | 44.325 | 330.979 | 55.36 | 11.22 | 19.96 | 20.06 | 4317.1 | 61.15 | 24.82 | 29.26 |  | 41 | 70.292 | 44.87 | 80.18 | 119.73 | 28.99 | 31.46 |  | 28.69 | 4325 | 35.5 | 28.24 | 78 | 31 | 44.705 |  | 9.8 | 0.43 | -11.72
| 2 | 142 | 5 | 22 | 7 | 2 | 14.164 | 11.399 | 99.612 | 7.13 | 2.8344 | 2.447 | 3.41 | 49.25 | 52.67 | 103.34 | 537.51 | 4.69 | 336.773 | 24.01 | 0.228 | 32.02 | 43.257 | 330.656 | 55.8 | 11.26 | 19.96 | 20.07 | 4319.7 | 61.22 | 24.89 | 29.27 |  | 41 | 70.298 | 44.88 | 80.2 | 119.76 | 28.99 | 31.45 |  | 28.64 | 4319.5 | 36.5 | 28.24 | 78 | 31 | 39.607 |  | 9.8 | 0.86 | -14.84
| 21 | 143 | 5 | 23 | 1 | 21 | 14.211 | 11.396 | 99.611 | 6.97 | 2.8404 | 2.422 | 3.47 | 49.28 | 52.75 | 103.44 | 541.94 | 4.59 | 336.808 | 24.01 | 0.219 | 32.02 | 42.157 | 330.157 | 56.19 | 11.21 | 19.96 | 20.06 | 4293.9 | 61.27 | 24.94 | 29.27 |  | 41 | 70.304 | 44.88 | 80.33 | 120.01 | 28.98 | 31.43 |  | 28.6 | 4289.75 | 37 | 27.45 | 78 | 31 | 40.784 |  | 9.41 | 0.08 | -11.72
| 21 | 144 | 5 | 24 | 2 | 21 | 13.565 | 11.4 | 99.612 | 6.73 | 2.8202 | 2.379 | 3.47 | 49.35 | 52.83 | 99.81 | 545.73 | 4.29 | 338.491 | 24 | 0.368 | 32.03 | 28.068 | 329.173 | 56.55 | 10.28 | 19.95 | 20.06 | 3962.8 | 61.38 | 24.76 | 29.27 |  | 41 | 70.304 | 44.88 | 80.33 | 119.93 | 28.97 | 31.41 |  | 28.55 | 3885.75 | 32.5 | 22.75 | 78 | 31 | 13.333 |  | 4.31 | 0.94 | -17.19
| 21 | 145 | 5 | 25 | 3 | 21 | 18.76 | 11.397 | 99.612 | 4.36 | 2.8279 | 2.229 | 3.45 | 49.42 | 52.87 | 99.04 | 544.07 | 2.71 | 339.071 | 24.01 | 0.272 | 32.04 | 18.997 | 324.898 | 56.89 | 8.96 | 19.97 | 20.08 | 3444.9 | 61.49 | 24.83 | 29.28 |  | 41 | 70.289 | 44.88 | 80.33 | 119.56 | 28.97 | 31.39 |  | 28.52 | 3381.25 | 31 | 18.82 | 78 | 31 | 12.549 |  | 0.39 | 0 | 0
| 21 | 146 | 5 | 26 | 4 | 21 | 22.492 | 11.39 | 99.612 | 4.34 | 2.8274 | 2.136 | 3.18 | 49.47 | 52.65 | 99.52 | 533.32 | 0.87 | 339.266 | 24.01 | 0.16 | 32.03 | 15.773 | 318.389 | 57.16 | 7.62 | 19.95 | 20.06 | 2932.8 | 61.56 | 24.83 | 29.27 |  | 41 | 70.265 | 44.86 | 80.23 | 119.88 | 28.97 | 31.36 |  | 28.48 | 2862.5 | 28 | 18.43 | 78 | 31 | 14.51 |  | 0.39 | 0 | 0
| 21 | 147 | 5 | 27 | 5 | 21 | 22.495 | 11.39 | 99.611 | 9.08 | 2.823 | 2.136 | 2.78 | 49.53 | 52.32 | 99.56 | 521.43 | 0.13 | 339.239 | 24.01 | 0.166 | 32.03 | 15.107 | 309.273 | 57.41 | 6.32 | 19.96 | 20.07 | 2433.4 | 61.66 | 24.79 | 29.28 |  | 41 | 70.246 | 44.87 | 80.18 | 119.72 | 28.98 | 31.32 |  | 28.46 | 2367 | 26 | 18.82 | 78 | 31 | 14.117 |  | 0.39 | 0 | 0
| 21 | 148 | 5 | 28 | 6 | 21 | 21.144 | 11.391 | 99.612 | 11.26 | 2.8175 | 2.133 | 2.43 | 49.58 | 52.01 | 99.69 | 509.96 | 0.01 | 338.94 | 24.01 | 0.147 | 32.01 | 16.505 | 290.19 | 57.59 | 5.05 | 19.96 | 20.06 | 1950.9 | 61.84 | 24.74 | 29.28 |  | 41 | 70.213 | 44.87 | 80.05 | 119.51 | 28.99 | 31.3 |  | 28.44 | 1936.5 | 23 | 18.82 | 78 | 31 | 17.647 |  | 0.78 | 0 | 0
| 21 | 149 | 5 | 29 | 7 | 21 | 15.302 | 11.394 | 99.612 | 6.21 | 2.8077 | 2.07 | 2.19 | 49.63 | 51.83 | 99.93 | 500.91 | 0.37 | 338.949 | 23.99 | 0.15 | 32 | 18.074 | 254.24 | 57.73 | 4.01 | 19.96 | 20.07 | 1552.4 | 61.96 | 24.65 | 29.27 |  | 41 | 70.221 | 44.85 | 79.91 | 119.76 | 29 | 31.28 |  | 28.43 | 1537.5 | 21.5 | 18.82 | 78 | 31 | 19.215 |  | 0.39 | 0.02 | 0.78
| 21 | 150 | 5 | 30 | 8 | 21 | 15.166 | 11.395 | 99.612 | 2.97 | 2.7925 | 2.018 | 2.06 | 49.66 | 51.72 | 99.61 | 494.2 | 0.61 | 339.015 | 23.99 | 0.163 | 31.99 | 19.655 | 213.834 | 57.8 | 3.14 | 19.94 | 20.05 | 1221.4 | 62.12 | 24.52 | 29.27 |  | 41 | 70.216 | 44.84 | 79.93 | 120.16 | 28.99 | 31.25 |  | 28.41 | 1177.25 | 20 | 18.43 | 78 | 32 | 20.392 |  | 0.39 | 0.04 | 3.91
| 1 | 151 | 6 | 1 | 1 | 1 | 14.644 | 11.392 | 99.611 | 2.34 | 2.8189 | 2.027 | 2.02 | 49.67 | 51.69 | 99.81 | 488.7 | 0.57 | 339.016 | 23.99 | 0.162 | 31.99 | 23.188 | 171.771 | 57.77 | 2.53 | 19.95 | 20.06 | 974.5 | 62.26 | 24.75 | 29.27 |  | 41 | 70.203 | 44.83 | 79.77 | 119.98 | 28.99 | 31.23 |  | 28.39 | 969.5 | 21 | 18.82 | 78 | 32 | 25.49 |  | 0.39 | 0.02 | 6.25
| 1 | 152 | 6 | 2 | 2 | 1 | 13.869 | 11.391 | 99.612 | 2.99 | 2.8353 | 2.061 | 1.91 | 49.69 | 51.59 | 99.75 | 484.06 | 0.61 | 338.99 | 23.99 | 0.132 | 31.97 | 28.025 | 144.158 | 57.68 | 2.23 | 19.95 | 20.06 | 854 | 62.33 | 24.89 | 29.27 |  | 41 | 70.165 | 44.82 | 79.96 | 119.77 | 29 | 31.22 |  | 28.39 | 852.25 | 20 | 18.82 | 78 | 32 | 33.333 |  | 0.39 | 0.92 | 2.34
| 1 | 153 | 6 | 3 | 3 | 1 | 14.184 | 11.393 | 99.612 | 4.33 | 2.8652 | 2.143 | 1.78 | 49.67 | 51.45 | 99.82 | 480.02 | 0.65 | 338.965 | 23.97 | 0.132 | 31.96 | 33.707 | 131.063 | 57.51 | 2.22 | 19.96 | 20.06 | 843.3 | 62.35 | 25.16 | 29.27 |  | 41 | 70.136 | 44.81 | 80.18 | 120.05 | 29 | 31.22 |  | 28.38 | 842 | 16.5 | 19.22 | 78 | 32 | 37.254 |  | 1.18 | 0.88 | -0.78
| 1 | 154 | 6 | 4 | 4 | 1 | 14.626 | 11.395 | 99.612 | 5.45 | 2.8586 | 2.231 | 1.68 | 49.67 | 51.34 | 99.83 | 476.63 | 0.76 | 338.848 | 23.97 | 0.137 | 31.96 | 36.884 | 125.529 | 57.26 | 2.25 | 19.96 | 20.06 | 854.2 | 62.38 | 25.1 | 29.27 |  | 41 | 70.11 | 44.81 | 80.18 | 119.3 | 28.99 | 31.23 |  | 28.39 | 853.75 | 16 | 19.61 | 78 | 32 | 38.039 |  | 1.18 | 0.7 | -3.13
| 1 | 155 | 6 | 5 | 5 | 1 | 14.556 | 11.396 | 99.612 | 5.74 | 2.8602 | 2.275 | 1.6 | 49.68 | 51.27 | 99.79 | 473.4 | 0.81 | 338.811 | 23.96 | 0.144 | 31.95 | 37.861 | 125.837 | 56.84 | 2.31 | 19.96 | 20.06 | 878.7 | 62.45 | 25.11 | 29.27 |  | 41 | 70.094 | 44.8 | 80.08 | 120.08 | 28.99 | 31.21 |  | 28.4 | 881.25 | 16.5 | 19.61 | 78 | 32 | 37.254 |  | 1.18 | 0.06 | 3.91
| 1 | 156 | 6 | 6 | 6 | 1 | 14.366 | 11.398 | 99.612 | 5.62 | 2.8535 | 2.299 | 1.55 | 49.68 | 51.23 | 99.78 | 470.31 | 0.86 | 338.755 | 23.95 | 0.16 | 31.95 | 37.664 | 128.377 | 56.29 | 2.35 | 19.97 | 20.06 | 894.7 | 62.51 | 25.05 | 29.28 |  | 41 | 70.085 | 44.8 | 80.13 | 120.1 | 28.98 | 31.18 |  | 28.41 | 895.25 | 17.5 | 19.61 | 78 | 32 | 36.078 |  | 1.18 | 0.08 | 6.25
| 1 | 157 | 6 | 7 | 7 | 1 | 14.224 | 11.397 | 99.612 | 5.42 | 2.8255 | 2.289 | 1.53 | 49.65 | 51.18 | 99.75 | 467.36 | 0.85 | 338.775 | 23.93 | 0.185 | 31.93 | 35.641 | 130.717 | 55.55 | 2.27 | 19.96 | 20.06 | 874.6 | 62.54 | 24.81 | 29.28 |  | 41 | 70.092 | 44.8 | 79.99 | 120.37 | 28.98 | 31.15 |  | 28.44 | 866.25 | 18.5 | 19.22 | 78 | 32 | 32.548 |  | 1.18 | 0.86 | 2.34
| 12 | 158 | 6 | 8 | 1 | 12 | 14.195 | 11.399 | 99.611 | 5.61 | 2.8318 | 2.282 | 1.51 | 49.62 | 51.13 | 99.77 | 464.53 | 0.77 | 338.75 | 23.93 | 0.196 | 31.94 | 34.779 | 130.36 | 54.67 | 2.15 | 19.96 | 20.06 | 826.6 | 62.59 | 24.86 | 29.28 |  | 41 | 70.085 | 44.79 | 79.81 | 120.17 | 28.97 | 31.13 |  | 28.45 | 827.25 | 18 | 19.22 | 78 | 32 | 33.725 |  | 0.78 | 0.86 | 0
| 12 | 159 | 6 | 9 | 2 | 12 | 15.271 | 11.399 | 99.612 | 6.3 | 3.0178 | 2.369 | 1.52 | 49.57 | 51.09 | 101.88 | 461.69 | 0.77 | 337.706 | 23.93 | 0.204 | 31.94 | 62.731 | 132.264 | 53.75 | 2.93 | 19.97 | 20.06 | 1057.1 | 62.62 | 26.5 | 29.28 |  | 41 | 70.064 | 44.8 | 79.84 | 119.73 | 28.97 | 31.11 |  | 28.48 | 1114.75 | -10 | 23.92 | 78 | 32 | 92.547 |  | 5.88 | 0.7 | -3.13
| 12 | 160 | 6 | 10 | 3 | 12 | 14.953 | 11.399 | 99.611 | 8.67 | 2.9279 | 2.61 | 1.56 | 49.48 | 51.03 | 104.13 | 461.78 | 1.76 | 336.92 | 23.92 | 0.21 | 31.93 | 80.787 | 157.238 | 52.85 | 4.41 | 19.97 | 20.06 | 1636.8 | 62.63 | 25.71 | 29.28 |  | 41 | 70.074 | 44.8 | 80.03 | 119.79 | 28.97 | 31.08 |  | 28.51 | 1737.5 | -2.5 | 31.76 | 78 | 32 | 85.489 |  | 13.33 | 0.02 | 0
| 12 | 161 | 6 | 11 | 4 | 12 | 14.231 | 11.398 | 99.612 | 10.41 | 2.8783 | 2.836 | 1.75 | 49.43 | 51.18 | 105.53 | 467.05 | 3.37 | 336.264 | 23.93 | 0.164 | 31.94 | 78.822 | 226.637 | 52.02 | 6.37 | 19.97 | 20.06 | 2408.7 | 62.62 | 25.27 | 29.27 |  | 41 | 70.062 | 44.8 | 80.03 | 120.18 | 28.96 | 31.07 |  | 28.56 | 2441.25 | 14 | 29.8 | 78 | 31 | 74.901 |  | 11.37 | 0.04 | 6.25
| 12 | 162 | 6 | 12 | 5 | 12 | 13.771 | 11.396 | 99.611 | 14.13 | 2.8317 | 2.987 | 2.08 | 49.4 | 51.48 | 102.63 | 474.17 | 4.39 | 336.711 | 23.91 | 0.258 | 31.95 | 65.838 | 277.717 | 51.13 | 7.28 | 19.96 | 20.06 | 2795 | 62.6 | 24.86 | 29.28 |  | 41 | 70.076 | 44.81 | 80.04 | 119.73 | 28.95 | 31.09 |  | 28.6 | 2823.25 | 28 | 30.2 | 78 | 31 | 46.666 |  | 11.37 | 0.86 | 3.91
| 12 | 163 | 6 | 13 | 6 | 12 | 14.504 | 11.4 | 99.612 | 15.12 | 2.8699 | 2.946 | 2.38 | 49.39 | 51.76 | 106.1 | 479.22 | 4.49 | 335.739 | 23.92 | 0.141 | 31.98 | 61.33 | 302.341 | 51.15 | 8.21 | 19.97 | 20.06 | 3109.5 | 62.6 | 25.2 | 29.28 |  | 41 | 70.099 | 44.81 | 80.03 | 120.19 | 28.95 | 31.16 |  | 28.64 | 3175 | 28 | 27.84 | 78 | 31 | 63.136 |  | 9.41 | 0.74 | -2.34
| 12 | 164 | 6 | 14 | 7 | 12 | 14.303 | 11.401 | 99.611 | 13.9 | 2.8565 | 2.962 | 2.57 | 49.34 | 51.91 | 107.83 | 485.84 | 4.87 | 335.207 | 23.92 | 0.114 | 31.98 | 62.856 | 315.538 | 52.12 | 9.41 | 19.97 | 20.07 | 3583.7 | 62.54 | 25.08 | 29.29 |  | 41 | 70.14 | 44.82 | 80.08 | 120.53 | 28.96 | 31.23 |  | 28.69 | 3601.5 | 29 | 30.59 | 78 | 31 | 62.744 |  | 12.55 | 0.84 | -2.34
| 12 | 165 | 6 | 15 | 8 | 12 | 14.206 | 11.402 | 99.611 | 13.43 | 2.848 | 3.001 | 2.57 | 49.34 | 51.91 | 107.94 | 485.84 | 5.74 | 334.997 | 23.92 | 0.115 | 31.98 | 62.527 | 323.664 | 52.12 | 10.27 | 19.97 | 20.07 | 3922.7 | 62.54 | 25.01 | 29.29 |  | 41 | 70.17 | 44.82 | 80.11 | 119.9 | 28.97 | 31.28 |  | 28.71 | 3967.75 | 29.5 | 31.37 | 78 | 31 | 59.215 |  | 13.33 | 0.82 | -5.47
| 2 | 166 | 6 | 16 | 1 | 2 | 14.065 | 11.399 | 99.611 | 13.42 | 2.8384 | 2.989 | 2.71 | 49.34 | 52.05 | 109.12 | 494.97 | 6.32 | 334.579 | 23.92 | 0.085 | 31.97 | 61.691 | 329.194 | 52.97 | 11.04 | 19.96 | 20.07 | 4229.9 | 62.21 | 24.92 | 29.28 |  | 41 | 70.246 | 44.81 | 80.07 | 119.82 | 28.96 | 31.33 |  | 28.74 | 4275.75 | 30 | 31.37 | 78 | 31 | 61.568 |  | 12.94 | 0.66 | -10.16
| 2 | 167 | 6 | 17 | 2 | 2 | 13.977 | 11.394 | 99.612 | 12.5 | 2.8283 | 2.9 | 3.21 | 49.32 | 52.53 | 103.79 | 515.17 | 6.59 | 335.908 | 23.92 | 0.232 | 32 | 52.616 | 332.781 | 54 | 11.33 | 19.97 | 20.07 | 4356.5 | 61.45 | 24.83 | 29.28 |  | 41 | 70.304 | 44.82 | 79.95 | 120.11 | 28.96 | 31.38 |  | 28.78 | 4354.5 | 35 | 30.2 | 78 | 31 | 41.568 |  | 11.76 | 0.88 | -13.28
| 2 | 168 | 6 | 18 | 3 | 2 | 14.203 | 11.397 | 99.612 | 10.08 | 2.829 | 2.725 | 3.21 | 49.32 | 52.53 | 103.22 | 515.17 | 5.81 | 336.437 | 23.92 | 0.223 | 32 | 45.065 | 332.94 | 54 | 11.22 | 19.97 | 20.07 | 4314.1 | 61.45 | 24.84 | 29.28 |  | 41 | 70.334 | 44.82 | 80.06 | 119.93 | 28.95 | 31.41 |  | 28.79 | 4310 | 37.5 | 27.45 | 78 | 31 | 39.607 |  | 9.02 | 0.57 | -20.31
| 2 | 169 | 6 | 19 | 4 | 2 | 14.156 | 11.397 | 99.611 | 8.33 | 2.8522 | 2.566 | 3.39 | 49.33 | 52.72 | 103.69 | 521.99 | 4.61 | 336.438 | 23.92 | 0.215 | 32.01 | 43.15 | 332.128 | 54.38 | 11.26 | 19.97 | 20.07 | 4292.1 | 61.26 | 25.04 | 29.29 |  | 41 | 70.361 | 44.81 | 80.26 | 119.87 | 28.95 | 31.44 |  | 28.82 | 4295.25 | 36.5 | 27.45 | 78 | 31 | 42.352 |  | 9.41 | 0.04 | -12.5
| 2 | 170 | 6 | 20 | 5 | 2 | 14.379 | 11.4 | 99.611 | 7.61 | 2.8532 | 2.489 | 3.41 | 49.36 | 52.77 | 104.14 | 527.09 | 4.39 | 336.206 | 23.94 | 0.199 | 32.01 | 43.933 | 331.277 | 54.73 | 11.31 | 19.98 | 20.08 | 4312.8 | 61.28 | 25.05 | 29.3 |  | 41 | 70.364 | 44.82 | 80.23 | 120.12 | 28.95 | 31.46 |  | 28.84 | 4314.75 | 36 | 28.24 | 78 | 31 | 43.921 |  | 9.8 | 0.59 | -9.38
| 2 | 171 | 6 | 21 | 6 | 2 | 14.035 | 11.4 | 99.611 | 7.25 | 2.8452 | 2.459 | 3.38 | 49.34 | 52.73 | 103.65 | 532 | 4.61 | 336.429 | 23.93 | 0.208 | 32 | 43.764 | 330.754 | 54.96 | 11.31 | 19.97 | 20.08 | 4323.7 | 61.37 | 24.98 | 29.29 |  | 41 | 70.369 | 44.83 | 80.1 | 120.11 | 28.95 | 31.46 |  | 28.84 | 4325 | 35.5 | 28.24 | 78 | 31 | 41.96 |  | 9.8 | 0.78 | -16.41
| 2 | 172 | 6 | 22 | 7 | 2 | 14.241 | 11.397 | 99.612 | 7.03 | 2.8328 | 2.425 | 3.49 | 49.35 | 52.85 | 103.33 | 536.94 | 4.64 | 336.593 | 23.93 | 0.224 | 32 | 42.111 | 330.374 | 55.18 | 11.19 | 19.97 | 20.07 | 4297.4 | 61.39 | 24.87 | 29.3 |  | 41 | 70.363 | 44.82 | 79.99 | 119.99 | 28.95 | 31.45 |  | 28.83 | 4295.25 | 37 | 27.45 | 78 | 31 | 40.391 |  | 9.02 | 0.12 | -11.72
| 21 | 173 | 6 | 23 | 1 | 21 | 14.156 | 11.397 | 99.611 | 6.78 | 2.8503 | 2.397 | 3.46 | 49.38 | 52.84 | 103.78 | 541.31 | 4.39 | 336.49 | 23.95 | 0.207 | 32.02 | 42.148 | 329.686 | 55.37 | 11.21 | 19.97 | 20.08 | 4278.6 | 61.46 | 25.03 | 29.3 |  | 41 | 70.33 | 44.82 | 80.02 | 119.88 | 28.95 | 31.43 |  | 28.81 | 4285 | 37 | 27.45 | 78 | 31 | 42.744 |  | 9.02 | 0.8 | -17.19
| 21 | 174 | 6 | 24 | 2 | 21 | 13.54 | 11.397 | 99.611 | 6.57 | 2.8103 | 2.365 | 3.43 | 49.44 | 52.87 | 99.9 | 545.06 | 4.32 | 338.061 | 23.97 | 0.369 | 32.03 | 30.545 | 328.989 | 55.52 | 10.31 | 19.98 | 20.08 | 3991.1 | 61.54 | 24.68 | 29.31 |  | 41 | 70.307 | 44.83 | 79.86 | 119.59 | 28.95 | 31.4 |  | 28.8 | 3914 | 33 | 23.92 | 78 | 31 | 13.333 |  | 5.1 | 0.92 | -17.97
| 21 | 175 | 6 | 25 | 3 | 21 | 20.298 | 11.395 | 99.611 | 4.03 | 2.8329 | 2.21 | 3.42 | 49.47 | 52.89 | 98.95 | 547.94 | 2.82 | 338.801 | 23.97 | 0.275 | 32 | 19.158 | 324.847 | 55.65 | 9.03 | 19.98 | 20.07 | 3468.1 | 61.59 | 24.87 | 29.3 |  | 41 | 70.307 | 44.83 | 79.97 | 119.93 | 28.95 | 31.37 |  | 28.8 | 3389.75 | 31 | 18.43 | 78 | 31 | 12.941 |  | 0 | 0 | 0
| 21 | 176 | 6 | 26 | 4 | 21 | 22.492 | 11.395 | 99.611 | 4.3 | 2.8231 | 2.123 | 3.3 | 49.52 | 52.82 | 99.43 | 540.71 | 0.85 | 339.006 | 23.97 | 0.173 | 32 | 15.827 | 318.329 | 55.74 | 7.67 | 19.97 | 20.08 | 2955.2 | 61.66 | 24.79 | 29.31 |  | 41 | 70.299 | 44.83 | 80.06 | 119.97 | 28.95 | 31.34 |  | 28.79 | 2882 | 28.5 | 18.82 | 78 | 31 | 13.333 |  | 0.39 | 0 | 0
| 21 | 177 | 6 | 27 | 5 | 21 | 22.495 | 11.395 | 99.611 | 8.21 | 2.8146 | 2.116 | 3.06 | 49.59 | 52.65 | 99.64 | 528.77 | 0.12 | 339.055 | 23.99 | 0.157 | 32 | 15.498 | 310.353 | 55.81 | 6.35 | 19.98 | 20.09 | 2455 | 61.7 | 24.71 | 29.3 |  | 41 | 70.291 | 44.84 | 80.34 | 119.93 | 28.96 | 31.31 |  | 28.79 | 2386.5 | 26.5 | 18.82 | 78 | 31 | 14.902 |  | 0.39 | 0 | 0
| 21 | 178 | 6 | 28 | 6 | 21 | 22.496 | 11.394 | 99.611 | 11.35 | 2.8199 | 2.111 | 2.65 | 49.63 | 52.28 | 99.57 | 516.88 | 0.01 | 338.904 | 23.98 | 0.14 | 32 | 15.97 | 294.488 | 55.79 | 5.18 | 19.97 | 20.08 | 1999 | 61.73 | 24.76 | 29.3 |  | 41 | 70.274 | 44.84 | 80.23 | 119.97 | 28.97 | 31.28 |  | 28.8 | 1943.75 | 23.5 | 18.82 | 78 | 31 | 16.862 |  | 0.39 | 0 | 0
| 21 | 179 | 6 | 29 | 7 | 21 | 15.716 | 11.398 | 99.611 | 6.45 | 2.8159 | 2.047 | 2.31 | 49.71 | 52.02 | 99.84 | 506.05 | 0.25 | 339 | 23.99 | 0.155 | 31.99 | 17.987 | 258.547 | 55.72 | 4.14 | 19.98 | 20.09 | 1600.4 | 61.75 | 24.72 | 29.3 |  | 41 | 70.225 | 44.85 | 80.15 | 119.41 | 28.98 | 31.26 |  | 28.79 | 1547.5 | 22.5 | 19.22 | 78 | 31 | 18.431 |  | 0.78 | 0.02 | 0.78
| 21 | 180 | 6 | 30 | 8 | 21 | 15.223 | 11.397 | 99.611 | 2.93 | 2.7998 | 1.981 | 2.11 | 49.76 | 51.87 | 99.79 | 497.94 | 0.57 | 338.994 | 24 | 0.155 | 31.97 | 20.069 | 219.205 | 55.6 | 3.22 | 19.98 | 20.09 | 1251.3 | 61.87 | 24.58 | 29.31 |  | 41 | 70.194 | 44.85 | 80.06 | 119.79 | 28.98 | 31.24 |  | 28.8 | 1215.5 | 21.5 | 18.82 | 78 | 32 | 21.96 |  | 0.78 | 0.02 | 3.91
| 1 | 181 | 7 | 1 | 1 | 1 | 14.816 | 11.395 | 99.611 | 1.95 | 2.8019 | 1.963 | 2.05 | 49.78 | 51.83 | 99.78 | 491.84 | 0.69 | 339.083 | 24 | 0.16 | 31.96 | 22.189 | 178.658 | 55.42 | 2.57 | 19.98 | 20.1 | 996.1 | 62.01 | 24.6 | 29.31 |  | 41 | 70.155 | 44.86 | 80.1 | 119.83 | 28.99 | 31.22 |  | 28.81 | 969.5 | 19 | 18.43 | 78 | 32 | 24.313 |  | 0 | 0.02 | 6.25
| 1 | 182 | 7 | 2 | 2 | 1 | 13.929 | 11.392 | 99.611 | 2.75 | 2.832 | 1.994 | 1.94 | 49.74 | 51.68 | 99.76 | 487.11 | 0.64 | 339.112 | 23.99 | 0.142 | 31.95 | 27.126 | 148.587 | 55.15 | 2.21 | 19.98 | 20.09 | 849.2 | 62.11 | 24.87 | 29.3 |  | 41 | 70.12 | 44.85 | 80.1 | 120.29 | 28.99 | 31.21 |  | 28.82 | 842 | 19.5 | 18.43 | 78 | 32 | 32.548 |  | 0.39 | 0.92 | 2.34
| 1 | 183 | 7 | 3 | 3 | 1 | 14.162 | 11.388 | 99.611 | 4.33 | 2.8651 | 2.099 | 1.84 | 49.75 | 51.59 | 99.81 | 482.6 | 0.68 | 339.014 | 24.01 | 0.134 | 31.95 | 33.335 | 135.34 | 54.88 | 2.19 | 19.99 | 20.1 | 832.8 | 62.2 | 25.16 | 29.31 |  | 41 | 70.096 | 44.86 | 80.1 | 120.04 | 29 | 31.21 |  | 28.83 | 835.75 | 16 | 19.22 | 78 | 32 | 37.646 |  | 1.18 | 0.88 | -0.78
| 1 | 184 | 7 | 4 | 4 | 1 | 14.576 | 11.39 | 99.612 | 5.5 | 2.8561 | 2.213 | 1.78 | 49.7 | 51.48 | 99.82 | 478.92 | 0.73 | 338.881 | 24 | 0.138 | 31.94 | 36.629 | 131.632 | 54.59 | 2.22 | 19.98 | 20.09 | 844.2 | 62.26 | 25.08 | 29.31 |  | 41 | 70.064 | 44.85 | 80.03 | 119.92 | 29 | 31.2 |  | 28.83 | 845.25 | 15.5 | 19.61 | 78 | 32 | 37.646 |  | 1.18 | 0.7 | -3.91
| 1 | 185 | 7 | 5 | 5 | 1 | 14.537 | 11.393 | 99.611 | 5.98 | 2.8562 | 2.273 | 1.64 | 49.69 | 51.33 | 99.82 | 475.56 | 0.76 | 338.887 | 24.01 | 0.151 | 31.93 | 37.471 | 130.535 | 54.21 | 2.26 | 19.98 | 20.09 | 860.2 | 62.31 | 25.08 | 29.3 |  | 41 | 70.052 | 44.85 | 80.08 | 119.99 | 28.99 | 31.18 |  | 28.84 | 861.5 | 16.5 | 19.61 | 78 | 32 | 36.862 |  | 1.18 | 0.08 | 3.13
| 1 | 186 | 7 | 6 | 6 | 1 | 14.286 | 11.395 | 99.611 | 5.95 | 2.8521 | 2.295 | 1.6 | 49.69 | 51.29 | 99.78 | 472.37 | 0.8 | 338.8 | 24.01 | 0.165 | 31.92 | 37.311 | 132.719 | 53.72 | 2.28 | 19.98 | 20.09 | 869.5 | 62.36 | 25.04 | 29.3 |  | 41 | 70.022 | 44.85 | 80.06 | 120.42 | 28.99 | 31.17 |  | 28.84 | 871 | 17 | 19.61 | 78 | 32 | 35.686 |  | 1.18 | 0.18 | 6.25
| 1 | 187 | 7 | 7 | 7 | 1 | 14.332 | 11.393 | 99.612 | 5.83 | 2.8446 | 2.306 | 1.58 | 49.67 | 51.24 | 99.78 | 469.33 | 0.82 | 338.749 | 24 | 0.17 | 31.91 | 36.609 | 133.638 | 52.93 | 2.25 | 19.97 | 20.08 | 859.2 | 62.4 | 24.98 | 29.29 |  | 41 | 69.996 | 44.85 | 79.83 | 120.4 | 28.98 | 31.14 |  | 28.85 | 856.25 | 17 | 19.22 | 78 | 32 | 35.686 |  | 1.18 | 0.82 | 0
| 12 | 188 | 7 | 8 | 1 | 12 | 14.449 | 11.394 | 99.611 | 5.94 | 2.838 | 2.317 | 1.55 | 49.64 | 51.19 | 99.79 | 466.38 | 0.82 | 338.807 | 24.02 | 0.185 | 31.91 | 36.247 | 134.809 | 52.08 | 2.21 | 19.99 | 20.08 | 846.1 | 62.44 | 24.92 | 29.31 |  | 41 | 69.989 | 44.86 | 79.92 | 120.69 | 28.99 | 31.12 |  | 28.87 | 842.75 | 17 | 19.22 | 78 | 32 | 35.294 |  | 1.18 | 0.57 | -3.13
| 12 | 189 | 7 | 9 | 2 | 12 | 15.038 | 11.4 | 99.611 | 6.46 | 2.9769 | 2.399 | 1.51 | 49.59 | 51.1 | 101.81 | 463.47 | 0.84 | 337.964 | 24.01 | 0.227 | 31.9 | 60.773 | 137.619 | 51.27 | 2.96 | 19.99 | 20.09 | 1081.3 | 62.45 | 26.14 | 29.3 |  | 41 | 69.98 | 44.86 | 80 | 120.24 | 28.99 | 31.09 |  | 28.89 | 1100.75 | -5.5 | 22.75 | 78 | 32 | 88.626 |  | 4.71 | 0.53 | 0.78
| 12 | 190 | 7 | 10 | 3 | 12 | 15.015 | 11.402 | 99.611 | 8.49 | 2.9347 | 2.602 | 1.52 | 49.53 | 51.05 | 103.94 | 460.97 | 1.8 | 337.089 | 24.01 | 0.217 | 31.9 | 79.99 | 159.203 | 50.59 | 4.33 | 19.98 | 20.09 | 1603.4 | 62.48 | 25.77 | 29.3 |  | 41 | 69.975 | 44.87 | 79.98 | 119.82 | 29 | 31.07 |  | 28.91 | 1644.5 | -5.5 | 32.16 | 78 | 32 | 87.449 |  | 13.73 | 0.02 | 0
| 12 | 191 | 7 | 11 | 4 | 12 | 14.228 | 11.403 | 99.611 | 10.32 | 2.8671 | 2.806 | 1.63 | 49.44 | 51.07 | 104.38 | 463.87 | 3.07 | 336.779 | 24 | 0.233 | 31.92 | 78.889 | 217.642 | 50.07 | 5.91 | 19.98 | 20.08 | 2242.7 | 62.49 | 25.17 | 29.3 |  | 41 | 69.978 | 44.87 | 79.84 | 120.15 | 29.01 | 31.05 |  | 28.93 | 2311.5 | 11.5 | 31.76 | 78 | 31 | 62.352 |  | 13.33 | 0.02 | 5.47
| 12 | 192 | 7 | 12 | 5 | 12 | 14.015 | 11.399 | 99.611 | 13.61 | 2.8621 | 2.948 | 1.92 | 49.4 | 51.32 | 104.21 | 470.34 | 4.21 | 336.439 | 24 | 0.198 | 31.93 | 67.775 | 276.426 | 49.63 | 7.22 | 19.99 | 20.08 | 2743.8 | 62.51 | 25.13 | 29.3 |  | 41 | 69.986 | 44.88 | 80.22 | 120.05 | 29.01 | 31.07 |  | 28.94 | 2760.75 | 24.5 | 28.24 | 78 | 31 | 58.823 |  | 9.8 | 0.29 | 7.81
| 12 | 193 | 7 | 13 | 6 | 12 | 14.197 | 11.397 | 99.611 | 15.39 | 2.8546 | 2.98 | 2.22 | 49.35 | 51.57 | 104.69 | 476.01 | 4.67 | 336.231 | 24.01 | 0.202 | 31.94 | 60.869 | 302.531 | 49.43 | 8.14 | 19.99 | 20.1 | 3099.7 | 62.5 | 25.06 | 29.31 |  | 41 | 69.993 | 44.88 | 80.14 | 119.89 | 29.02 | 31.13 |  | 28.96 | 3114 | 28.5 | 28.63 | 78 | 31 | 55.685 |  | 10.2 | 0.86 | 2.34
| 12 | 194 | 7 | 14 | 7 | 12 | 14.171 | 11.395 | 99.611 | 13.77 | 2.855 | 2.964 | 2.41 | 49.33 | 51.73 | 107.82 | 481.84 | 4.95 | 335.144 | 24.02 | 0.133 | 31.94 | 61.541 | 314.423 | 50.49 | 9.04 | 19.98 | 20.09 | 3443 | 62.47 | 25.07 | 29.31 |  | 41 | 70 | 44.89 | 80.06 | 120.1 | 29.03 | 31.18 |  | 28.96 | 3503.75 | 29 | 29.02 | 78 | 31 | 64.313 |  | 10.98 | 0.25 | 1.56
| 12 | 195 | 7 | 15 | 8 | 12 | 14.23 | 11.397 | 99.611 | 13.33 | 2.8679 | 3.007 | 2.65 | 49.31 | 51.96 | 108.66 | 488.9 | 5.49 | 334.784 | 24.02 | 0.1 | 31.96 | 62.595 | 323.655 | 51.8 | 10.12 | 19.98 | 20.08 | 3837.5 | 62.33 | 25.18 | 29.31 |  | 41 | 70.027 | 44.88 | 80.03 | 119.87 | 29.04 | 31.26 |  | 28.95 | 3889.75 | 29 | 31.37 | 78 | 31 | 62.352 |  | 12.94 | 0.84 | -3.91
| 2 | 196 | 7 | 16 | 1 | 2 | 14.194 | 11.396 | 99.612 | 13.54 | 2.8561 | 3.001 | 2.88 | 49.27 | 52.15 | 108.41 | 498.22 | 6.25 | 334.739 | 24.02 | 0.099 | 31.97 | 61.109 | 329.518 | 52.72 | 10.98 | 19.98 | 20.09 | 4180.7 | 62.01 | 25.08 | 29.31 |  | 41 | 70.043 | 44.89 | 79.99 | 120.59 | 29.04 | 31.32 |  | 28.94 | 4194.5 | 31 | 30.98 | 78 | 31 | 59.215 |  | 12.94 | 0.84 | -7.03
| 2 | 197 | 7 | 17 | 2 | 2 | 13.911 | 11.399 | 99.611 | 12.95 | 2.8466 | 2.933 | 3.1 | 49.27 | 52.37 | 104.83 | 508.28 | 6.45 | 335.489 | 24.02 | 0.213 | 31.97 | 55.021 | 332.563 | 53.4 | 11.33 | 19.97 | 20.09 | 4327.1 | 61.59 | 24.99 | 29.32 |  | 42 | 70.044 | 44.89 | 79.86 | 120.46 | 29.04 | 31.36 |  | 28.93 | 4329.5 | 33.5 | 30.59 | 78 | 31 | 43.137 |  | 12.16 | 0.88 | -10.16
| 2 | 198 | 7 | 18 | 3 | 2 | 14.284 | 11.4 | 99.611 | 10.61 | 2.8389 | 2.751 | 3.28 | 49.26 | 52.54 | 103.46 | 517.13 | 5.97 | 336.306 | 24.02 | 0.222 | 31.97 | 46.098 | 333.432 | 53.99 | 11.22 | 19.96 | 20.07 | 4299.9 | 61.27 | 24.93 | 29.31 |  | 42 | 70.078 | 44.9 | 79.96 | 120.25 | 29.04 | 31.39 |  | 28.91 | 4300 | 37.5 | 27.45 | 78 | 31 | 41.176 |  | 9.41 | 0.82 | -17.19
| 2 | 199 | 7 | 19 | 4 | 2 | 14.194 | 11.402 | 99.611 | 8.72 | 2.8566 | 2.594 | 3.4 | 49.26 | 52.67 | 103.76 | 522.92 | 4.7 | 336.296 | 24.02 | 0.214 | 31.97 | 43.637 | 332.623 | 54.56 | 11.26 | 19.96 | 20.07 | 4286.5 | 61.12 | 25.08 | 29.32 |  | 42 | 70.112 | 44.9 | 80.12 | 119.89 | 29.03 | 31.42 |  | 28.88 | 4289.75 | 36.5 | 27.45 | 78 | 31 | 42.352 |  | 9.41 | 0.82 | -16.41
| 2 | 200 | 7 | 20 | 5 | 2 | 14.08 | 11.402 | 99.611 | 7.84 | 2.8422 | 2.517 | 3.46 | 49.26 | 52.72 | 104.19 | 527.95 | 4.42 | 336.11 | 24.04 | 0.202 | 31.99 | 43.922 | 331.863 | 55.02 | 11.24 | 19.95 | 20.07 | 4300 | 61.12 | 24.96 | 29.33 |  | 42 | 70.141 | 44.91 | 80.24 | 119.73 | 29.02 | 31.44 |  | 28.84 | 4304.5 | 36 | 27.84 | 78 | 31 | 44.313 |  | 9.8 | 0.47 | -17.19
| 2 | 201 | 7 | 21 | 6 | 2 | 14.246 | 11.401 | 99.611 | 7.44 | 2.8594 | 2.479 | 3.4 | 49.25 | 52.65 | 104.09 | 532.89 | 4.57 | 336.174 | 24.03 | 0.215 | 32 | 44.314 | 331.377 | 55.44 | 11.37 | 19.95 | 20.06 | 4324.9 | 61.18 | 25.11 | 29.34 |  | 42 | 70.166 | 44.92 | 80.2 | 120.01 | 29.02 | 31.44 |  | 28.79 | 4325 | 35.5 | 28.24 | 78 | 31 | 42.744 |  | 9.8 | 0.35 | -10.16
| 2 | 202 | 7 | 22 | 7 | 2 | 14.099 | 11.399 | 99.611 | 7.13 | 2.8308 | 2.448 | 3.51 | 49.27 | 52.78 | 103.55 | 537.77 | 4.68 | 336.355 | 24.04 | 0.222 | 32 | 42.717 | 330.78 | 55.84 | 11.21 | 19.94 | 20.05 | 4307.6 | 61.24 | 24.86 | 29.33 |  | 42 | 70.171 | 44.91 | 80.17 | 120.32 | 29.01 | 31.44 |  | 28.73 | 4310 | 37 | 27.45 | 78 | 31 | 41.176 |  | 9.41 | 0.78 | -17.19
| 21 | 203 | 7 | 23 | 1 | 21 | 14.234 | 11.402 | 99.61 | 6.98 | 2.8481 | 2.419 | 3.46 | 49.3 | 52.76 | 103.51 | 541.91 | 4.5 | 336.358 | 24.03 | 0.217 | 31.98 | 42.143 | 330.261 | 56.22 | 11.23 | 19.92 | 20.03 | 4289.7 | 61.3 | 25.01 | 29.33 |  | 42 | 70.192 | 44.91 | 80.22 | 120.09 | 29 | 31.42 |  | 28.68 | 4289.75 | 36.5 | 27.45 | 78 | 31 | 41.176 |  | 9.41 | 0.08 | -11.72
| 21 | 204 | 7 | 24 | 2 | 21 | 13.558 | 11.4 | 99.61 | 6.65 | 2.833 | 2.377 | 3.47 | 49.34 | 52.81 | 100.02 | 545.69 | 4.3 | 337.972 | 24.03 | 0.357 | 32 | 28.252 | 328.965 | 56.58 | 10.32 | 19.92 | 20.04 | 3962.4 | 61.41 | 24.87 | 29.33 |  | 42 | 70.196 | 44.92 | 79.99 | 120.38 | 29 | 31.4 |  | 28.63 | 3901.5 | 32.5 | 22.75 | 78 | 31 | 13.725 |  | 4.31 | 0.94 | -16.41
| 21 | 205 | 7 | 25 | 3 | 21 | 20.505 | 11.399 | 99.611 | 4.39 | 2.8254 | 2.219 | 3.44 | 49.39 | 52.83 | 99.16 | 543.4 | 2.53 | 338.673 | 24.04 | 0.253 | 32.01 | 18.647 | 324.416 | 56.9 | 8.82 | 19.91 | 20.04 | 3393.6 | 61.5 | 24.81 | 29.33 |  | 42 | 70.189 | 44.92 | 80.29 | 120 | 28.99 | 31.38 |  | 28.6 | 3381.25 | 31 | 18.82 | 78 | 31 | 12.549 |  | 0.39 | 0.08 | 0
| 21 | 206 | 7 | 26 | 4 | 21 | 22.491 | 11.395 | 99.611 | 4.42 | 2.8227 | 2.139 | 3.2 | 49.43 | 52.63 | 99.53 | 532.47 | 0.9 | 338.944 | 24.03 | 0.161 | 32.01 | 15.78 | 318.556 | 57.19 | 7.61 | 19.91 | 20.03 | 2933.3 | 61.54 | 24.78 | 29.33 |  | 42 | 70.186 | 44.91 | 80.03 | 120.23 | 28.99 | 31.36 |  | 28.57 | 2864 | 28 | 18.43 | 78 | 31 | 14.117 |  | 0 | 0 | 0
| 21 | 207 | 7 | 27 | 5 | 21 | 22.495 | 11.395 | 99.611 | 8.95 | 2.8209 | 2.142 | 2.8 | 49.46 | 52.26 | 99.58 | 520.56 | 0.14 | 339.037 | 24.04 | 0.146 | 32 | 15.198 | 309.59 | 57.42 | 6.31 | 19.9 | 20.03 | 2433.7 | 61.55 | 24.77 | 29.32 |  | 42 | 70.195 | 44.92 | 79.87 | 119.95 | 28.99 | 31.33 |  | 28.54 | 2364 | 26 | 18.82 | 78 | 31 | 15.686 |  | 0.39 | 0 | 0
| 21 | 208 | 7 | 28 | 6 | 21 | 21.961 | 11.4 | 99.611 | 11.25 | 2.8112 | 2.184 | 2.48 | 49.51 | 52 | 99.84 | 509.18 | 0.01 | 338.779 | 24.03 | 0.154 | 31.99 | 16.336 | 290.782 | 57.6 | 5.03 | 19.89 | 20.01 | 1945.1 | 61.52 | 24.68 | 29.32 |  | 42 | 70.149 | 44.92 | 80.1 | 120.2 | 29 | 31.3 |  | 28.5 | 1928.75 | 23 | 19.22 | 78 | 31 | 16.078 |  | 0.78 | 0 | 0
| 21 | 209 | 7 | 29 | 7 | 21 | 15.222 | 11.398 | 99.611 | 7.23 | 2.8106 | 2.18 | 2.25 | 49.56 | 51.81 | 100.06 | 500.03 | 0.29 | 338.725 | 24.03 | 0.144 | 31.99 | 18.053 | 258.483 | 57.74 | 4.11 | 19.89 | 20.01 | 1588.8 | 61.65 | 24.68 | 29.33 |  | 42 | 70.145 | 44.92 | 80.1 | 120.1 | 29 | 31.27 |  | 28.47 | 1536.5 | 22 | 18.82 | 78 | 31 | 20 |  | 0.78 | 0.04 | 0.78
| 21 | 210 | 7 | 30 | 8 | 21 | 15.25 | 11.396 | 99.611 | 3.61 | 2.7906 | 2.129 | 2.08 | 49.57 | 51.65 | 99.79 | 493.34 | 0.53 | 338.77 | 24.02 | 0.158 | 31.97 | 19.576 | 214.229 | 57.8 | 3.13 | 19.87 | 19.99 | 1220 | 61.84 | 24.5 | 29.32 |  | 42 | 70.118 | 44.93 | 80.05 | 119.93 | 29 | 31.25 |  | 28.46 | 1182 | 19.5 | 18.82 | 78 | 32 | 21.176 |  | 0.39 | 0.02 | 3.91
| 1 | 211 | 8 | 1 | 1 | 1 | 14.525 | 11.397 | 99.611 | 2.79 | 2.8112 | 2.132 | 1.98 | 49.6 | 51.57 | 99.82 | 487.79 | 0.62 | 338.813 | 24.03 | 0.166 | 31.97 | 23.159 | 172.817 | 57.77 | 2.56 | 19.88 | 19.99 | 989 | 62.04 | 24.68 | 29.33 |  | 42 | 70.116 | 44.93 | 79.86 | 120.27 | 29 | 31.23 |  | 28.45 | 982.75 | 21.5 | 18.82 | 78 | 32 | 24.705 |  | 0.78 | 0.04 | 6.25
| 1 | 212 | 8 | 2 | 2 | 1 | 13.918 | 11.396 | 99.611 | 3.31 | 2.8297 | 2.177 | 1.9 | 49.56 | 51.46 | 99.75 | 483.04 | 0.64 | 338.763 | 24.01 | 0.14 | 31.95 | 27.129 | 147.893 | 57.68 | 2.25 | 19.86 | 19.98 | 866 | 62.17 | 24.85 | 29.31 |  | 42 | 70.096 | 44.93 | 79.83 | 120.15 | 29 | 31.23 |  | 28.45 | 858.5 | 20.5 | 18.43 | 78 | 32 | 32.548 |  | 0.39 | 0.92 | 1.56
| 1 | 213 | 8 | 3 | 3 | 1 | 14.2 | 11.398 | 99.611 | 4.75 | 2.8579 | 2.251 | 1.82 | 49.55 | 51.37 | 99.82 | 478.99 | 0.7 | 338.705 | 24.01 | 0.126 | 31.94 | 33.824 | 132.44 | 57.51 | 2.23 | 19.85 | 19.97 | 848.1 | 62.22 | 25.09 | 29.31 |  | 42 | 70.091 | 44.92 | 79.95 | 120.3 | 29 | 31.22 |  | 28.44 | 850 | 16 | 19.61 | 78 | 32 | 38.431 |  | 1.18 | 0.88 | -1.56
| 1 | 214 | 8 | 4 | 4 | 1 | 14.772 | 11.4 | 99.611 | 5.66 | 2.8627 | 2.305 | 1.68 | 49.55 | 51.23 | 99.82 | 475.62 | 0.79 | 338.658 | 24.01 | 0.134 | 31.93 | 37.524 | 126.631 | 57.28 | 2.3 | 19.85 | 19.97 | 874.9 | 62.22 | 25.14 | 29.31 |  | 42 | 70.06 | 44.92 | 80 | 120.13 | 28.98 | 31.22 |  | 28.44 | 876.5 | 15.5 | 19.61 | 78 | 32 | 38.431 |  | 1.57 | 0.53 | -3.91
| 1 | 215 | 8 | 5 | 5 | 1 | 14.601 | 11.4 | 99.611 | 5.7 | 2.8597 | 2.327 | 1.62 | 49.56 | 51.18 | 99.79 | 472.38 | 0.85 | 338.631 | 24 | 0.14 | 31.93 | 38.203 | 126.426 | 56.88 | 2.36 | 19.85 | 19.97 | 899.4 | 62.21 | 25.11 | 29.32 |  | 42 | 70.059 | 44.92 | 80.03 | 119.88 | 28.98 | 31.2 |  | 28.46 | 903 | 17 | 19.61 | 78 | 32 | 37.254 |  | 1.57 | 0.04 | 4.69
| 1 | 216 | 8 | 6 | 6 | 1 | 14.294 | 11.396 | 99.612 | 5.48 | 2.8373 | 2.329 | 1.59 | 49.54 | 51.13 | 99.76 | 469.36 | 0.89 | 338.692 | 23.99 | 0.162 | 31.92 | 36.568 | 128.97 | 56.29 | 2.34 | 19.84 | 19.95 | 895.4 | 62.19 | 24.91 | 29.31 |  | 42 | 70.007 | 44.92 | 79.72 | 119.81 | 28.98 | 31.18 |  | 28.47 | 892 | 19 | 19.22 | 78 | 32 | 34.509 |  | 1.18 | 0.06 | 7.81
| 1 | 217 | 8 | 7 | 7 | 1 | 14.149 | 11.399 | 99.611 | 5.42 | 2.8394 | 2.33 | 1.59 | 49.51 | 51.09 | 99.76 | 466.48 | 0.87 | 338.72 | 23.99 | 0.169 | 31.91 | 35.892 | 130.426 | 55.51 | 2.29 | 19.84 | 19.95 | 877.1 | 62.18 | 24.93 | 29.32 |  | 42 | 69.988 | 44.94 | 79.87 | 119.69 | 28.97 | 31.15 |  | 28.5 | 875 | 18 | 19.22 | 78 | 32 | 34.901 |  | 1.18 | 0.88 | 2.34
| 12 | 218 | 8 | 8 | 1 | 12 | 14.264 | 11.399 | 99.611 | 5.54 | 2.839 | 2.324 | 1.55 | 49.46 | 51.01 | 99.78 | 463.67 | 0.82 | 338.744 | 23.98 | 0.196 | 31.9 | 35.656 | 130.479 | 54.61 | 2.24 | 19.83 | 19.94 | 857.6 | 62.15 | 24.93 | 29.31 |  | 42 | 70.002 | 44.93 | 79.76 | 120.29 | 28.97 | 31.13 |  | 28.54 | 853 | 17.5 | 19.22 | 78 | 32 | 34.901 |  | 1.18 | 0.82 | 0
| 12 | 219 | 8 | 9 | 2 | 12 | 15.261 | 11.4 | 99.611 | 6.09 | 3.0064 | 2.386 | 1.54 | 49.42 | 50.95 | 101.86 | 460.86 | 0.79 | 337.845 | 23.97 | 0.233 | 31.9 | 61.044 | 132.006 | 53.74 | 2.98 | 19.84 | 19.94 | 1076.9 | 62.15 | 26.4 | 29.31 |  | 42 | 70.014 | 44.94 | 79.87 | 119.54 | 28.96 | 31.11 |  | 28.58 | 1138.25 | -10 | 23.53 | 78 | 32 | 91.371 |  | 5.49 | 0.63 | -3.13
| 12 | 220 | 8 | 10 | 3 | 12 | 15.029 | 11.4 | 99.611 | 8.43 | 2.9303 | 2.612 | 1.55 | 49.35 | 50.89 | 104.13 | 461.29 | 1.74 | 336.895 | 23.97 | 0.204 | 31.91 | 80.013 | 157.679 | 52.89 | 4.41 | 19.83 | 19.94 | 1636.5 | 62.17 | 25.73 | 29.31 |  | 42 | 70.024 | 44.94 | 79.88 | 119.51 | 28.96 | 31.11 |  | 28.63 | 1730.25 | -2.5 | 31.37 | 78 | 32 | 87.057 |  | 13.33 | 0.02 | 0.78
| 12 | 221 | 8 | 11 | 4 | 12 | 14.226 | 11.402 | 99.611 | 10.22 | 2.8796 | 2.829 | 1.55 | 49.35 | 50.89 | 105.84 | 461.29 | 3.28 | 336.192 | 23.97 | 0.154 | 31.91 | 80.578 | 220.865 | 52.89 | 6.32 | 19.83 | 19.94 | 2385.4 | 62.17 | 25.28 | 29.31 |  | 42 | 70.053 | 44.94 | 79.71 | 119.88 | 28.96 | 31.1 |  | 28.67 | 2486.5 | 14 | 30.98 | 78 | 31 | 76.077 |  | 12.55 | 0.04 | 6.25
| 12 | 222 | 8 | 12 | 5 | 12 | 13.758 | 11.399 | 99.611 | 14.27 | 2.8349 | 3.01 | 1.74 | 49.31 | 51.06 | 102.35 | 466.9 | 4.61 | 336.694 | 23.96 | 0.267 | 31.91 | 65.441 | 279.227 | 52.05 | 7.36 | 19.84 | 19.93 | 2824.1 | 62.18 | 24.89 | 29.31 |  | 42 | 70.055 | 44.94 | 79.87 | 120.35 | 28.95 | 31.13 |  | 28.7 | 2842.75 | 28.5 | 30.2 | 78 | 31 | 43.529 |  | 11.37 | 0.86 | 2.34
| 12 | 223 | 8 | 13 | 6 | 12 | 14.448 | 11.401 | 99.611 | 14.89 | 2.8674 | 2.96 | 2.1 | 49.27 | 51.36 | 106.78 | 474.73 | 4.8 | 335.477 | 23.97 | 0.136 | 31.92 | 62.236 | 303.042 | 51.15 | 8.3 | 19.84 | 19.94 | 3147.2 | 62.23 | 25.18 | 29.31 |  | 42 | 70.053 | 44.95 | 80.04 | 119.92 | 28.96 | 31.2 |  | 28.73 | 3221 | 27.5 | 27.84 | 78 | 31 | 66.273 |  | 9.8 | 0.55 | -3.13
| 12 | 224 | 8 | 14 | 7 | 12 | 14.215 | 11.402 | 99.611 | 13.99 | 2.8513 | 2.98 | 2.43 | 49.25 | 51.68 | 107.46 | 479.64 | 5.09 | 335.319 | 23.97 | 0.129 | 31.95 | 63.228 | 315.452 | 51.3 | 9.42 | 19.84 | 19.95 | 3591.8 | 62.25 | 25.04 | 29.31 |  | 42 | 70.062 | 44.95 | 79.99 | 120.16 | 28.96 | 31.27 |  | 28.75 | 3647.5 | 29 | 31.37 | 78 | 31 | 60.783 |  | 12.94 | 0.86 | -2.34
| 12 | 225 | 8 | 15 | 8 | 12 | 14.212 | 11.402 | 99.611 | 13.39 | 2.848 | 3.002 | 2.53 | 49.23 | 51.77 | 107.67 | 487 | 5.91 | 334.932 | 23.97 | 0.122 | 31.95 | 61.421 | 324.364 | 52.28 | 10.29 | 19.82 | 19.93 | 3931.2 | 62.05 | 25.01 | 29.3 |  | 42 | 70.082 | 44.94 | 79.95 | 120.24 | 28.97 | 31.34 |  | 28.77 | 3971.75 | 30 | 30.98 | 78 | 31 | 58.823 |  | 12.55 | 0.82 | 0
| 2 | 226 | 8 | 16 | 1 | 2 | 14.25 | 11.4 | 99.611 | 13.3 | 2.8403 | 2.978 | 2.75 | 49.2 | 51.96 | 109.22 | 496.26 | 6.26 | 334.526 | 23.96 | 0.09 | 31.97 | 61.55 | 329.47 | 53.11 | 11.07 | 19.82 | 19.93 | 4239.3 | 61.8 | 24.94 | 29.3 |  | 42 | 70.102 | 44.94 | 80.05 | 120.24 | 28.97 | 31.39 |  | 28.8 | 4285 | 30 | 31.37 | 78 | 31 | 61.96 |  | 12.94 | 0.86 | -7.81
| 2 | 227 | 8 | 17 | 2 | 2 | 13.906 | 11.399 | 99.611 | 12.36 | 2.8396 | 2.893 | 3.06 | 49.21 | 52.27 | 103.67 | 505.95 | 6.59 | 335.838 | 23.97 | 0.231 | 31.96 | 52.408 | 332.769 | 53.67 | 11.4 | 19.83 | 19.93 | 4366.1 | 61.49 | 24.93 | 29.31 |  | 42 | 70.151 | 44.94 | 80.18 | 120.58 | 28.97 | 31.44 |  | 28.83 | 4370.25 | 35 | 30.2 | 78 | 31 | 39.999 |  | 11.76 | 0.9 | -12.5
| 2 | 228 | 8 | 18 | 3 | 2 | 14.208 | 11.402 | 99.611 | 9.79 | 2.8325 | 2.702 | 3.29 | 49.2 | 52.49 | 103.13 | 516.01 | 5.69 | 336.448 | 23.97 | 0.235 | 31.98 | 44.322 | 333.176 | 54.07 | 11.23 | 19.83 | 19.93 | 4313.3 | 61.2 | 24.87 | 29.31 |  | 42 | 70.164 | 44.94 | 80.18 | 120.38 | 28.96 | 31.47 |  | 28.85 | 4314.75 | 37.5 | 27.45 | 78 | 31 | 39.215 |  | 9.02 | 0.74 | -18.75
| 2 | 229 | 8 | 19 | 4 | 2 | 14.173 | 11.401 | 99.611 | 8.23 | 2.8455 | 2.556 | 3.36 | 49.2 | 52.56 | 103.58 | 522.29 | 4.56 | 336.386 | 23.97 | 0.207 | 31.98 | 42.467 | 332.102 | 54.39 | 11.21 | 19.82 | 19.92 | 4283.6 | 61.15 | 24.98 | 29.31 |  | 42 | 70.157 | 44.93 | 80.29 | 120.32 | 28.96 | 31.49 |  | 28.86 | 4289.75 | 37 | 27.06 | 78 | 31 | 42.744 |  | 9.02 | 0.18 | -13.28
| 2 | 230 | 8 | 20 | 5 | 2 | 14.264 | 11.402 | 99.611 | 7.48 | 2.8342 | 2.487 | 3.41 | 49.21 | 52.63 | 104.39 | 527.24 | 4.3 | 336.128 | 23.98 | 0.193 | 32 | 44.219 | 331.335 | 54.7 | 11.25 | 19.82 | 19.94 | 4315.8 | 61.26 | 24.89 | 29.32 |  | 42 | 70.154 | 44.94 | 79.99 | 120.25 | 28.97 | 31.51 |  | 28.86 | 4319.5 | 35.5 | 28.24 | 78 | 31 | 45.097 |  | 9.8 | 0.1 | -10.16
| 2 | 231 | 8 | 21 | 6 | 2 | 14.271 | 11.402 | 99.611 | 7.18 | 2.8375 | 2.458 | 3.45 | 49.22 | 52.66 | 103.36 | 532.04 | 4.65 | 336.483 | 23.99 | 0.229 | 31.99 | 43.256 | 331.21 | 54.97 | 11.26 | 19.82 | 19.92 | 4317.2 | 61.35 | 24.91 | 29.31 |  | 42 | 70.158 | 44.93 | 80.13 | 120.15 | 28.96 | 31.5 |  | 28.85 | 4314.75 | 36.5 | 28.24 | 78 | 31 | 40.391 |  | 9.8 | 0.86 | -15.63
| 2 | 232 | 8 | 22 | 7 | 2 | 14.161 | 11.397 | 99.611 | 6.99 | 2.8489 | 2.42 | 3.38 | 49.24 | 52.62 | 103.49 | 537.14 | 4.56 | 336.479 | 24 | 0.218 | 31.99 | 42.236 | 330.785 | 55.18 | 11.25 | 19.82 | 19.93 | 4294.9 | 61.44 | 25.01 | 29.32 |  | 42 | 70.163 | 44.93 | 80.03 | 119.92 | 28.96 | 31.49 |  | 28.85 | 4295.25 | 37 | 27.45 | 78 | 31 | 41.176 |  | 9.41 | 0.72 | -17.97
| 21 | 233 | 8 | 23 | 1 | 21 | 14.29 | 11.398 | 99.611 | 6.88 | 2.8527 | 2.397 | 3.44 | 49.27 | 52.71 | 103.82 | 541.39 | 4.34 | 336.349 | 24 | 0.21 | 32 | 42.546 | 330.046 | 55.36 | 11.24 | 19.81 | 19.92 | 4285.3 | 61.52 | 25.05 | 29.33 |  | 42 | 70.133 | 44.92 | 80.22 | 119.93 | 28.96 | 31.46 |  | 28.86 | 4285 | 36.5 | 27.45 | 78 | 31 | 42.744 |  | 9.41 | 0.08 | -10.94
| 21 | 234 | 8 | 24 | 2 | 21 | 13.415 | 11.4 | 99.611 | 6.58 | 2.8229 | 2.363 | 3.42 | 49.32 | 52.74 | 99.85 | 545.27 | 4.31 | 338.015 | 24.01 | 0.362 | 32.01 | 29.097 | 329.284 | 55.51 | 10.24 | 19.82 | 19.93 | 3945.8 | 61.6 | 24.79 | 29.32 |  | 42 | 70.133 | 44.91 | 80.01 | 119.76 | 28.96 | 31.43 |  | 28.87 | 3926.5 | 33 | 23.92 | 78 | 31 | 13.725 |  | 5.1 | 0.94 | -15.63
| 21 | 235 | 8 | 25 | 3 | 21 | 18.374 | 11.399 | 99.611 | 4.25 | 2.822 | 2.214 | 3.43 | 49.38 | 52.81 | 98.94 | 547.68 | 2.92 | 338.878 | 24.01 | 0.277 | 32.02 | 19.229 | 325.268 | 55.62 | 9.02 | 19.81 | 19.93 | 3477 | 61.67 | 24.78 | 29.31 |  | 42 | 70.148 | 44.9 | 79.86 | 120.2 | 28.96 | 31.4 |  | 28.88 | 3408.5 | 31 | 18.43 | 78 | 31 | 12.549 |  | 0.39 | 0 | 0
| 21 | 236 | 8 | 26 | 4 | 21 | 22.492 | 11.401 | 99.611 | 4.36 | 2.8255 | 2.123 | 3.24 | 49.46 | 52.71 | 99.43 | 539.66 | 0.96 | 338.966 | 24.02 | 0.177 | 32.01 | 15.824 | 318.8 | 55.72 | 7.7 | 19.82 | 19.94 | 2963.7 | 61.71 | 24.81 | 29.32 |  | 42 | 70.17 | 44.91 | 79.84 | 120.09 | 28.96 | 31.37 |  | 28.87 | 2892.75 | 28.5 | 18.82 | 78 | 31 | 13.333 |  | 0.39 | 0 | 0
| 21 | 237 | 8 | 27 | 5 | 21 | 22.495 | 11.401 | 99.611 | 8.72 | 2.8183 | 2.127 | 2.99 | 49.51 | 52.49 | 99.64 | 527.58 | 0.12 | 339.063 | 24.03 | 0.152 | 31.99 | 15.55 | 309.963 | 55.78 | 6.26 | 19.82 | 19.93 | 2414.1 | 61.7 | 24.75 | 29.32 |  | 42 | 70.182 | 44.9 | 79.89 | 120.27 | 28.97 | 31.34 |  | 28.85 | 2396 | 26.5 | 18.82 | 78 | 31 | 15.294 |  | 0.39 | 0 | 0
| 21 | 238 | 8 | 28 | 6 | 21 | 22.496 | 11.398 | 99.611 | 11.42 | 2.8159 | 2.167 | 2.62 | 49.58 | 52.2 | 99.77 | 515.76 | 0.02 | 338.9 | 24.03 | 0.139 | 31.98 | 16.006 | 295.144 | 55.77 | 5.2 | 19.81 | 19.92 | 2009.4 | 61.67 | 24.72 | 29.31 |  | 42 | 70.177 | 44.9 | 79.83 | 119.93 | 28.98 | 31.31 |  | 28.84 | 1950.75 | 23.5 | 18.82 | 78 | 31 | 17.255 |  | 0.39 | 0 | 0
| 21 | 239 | 8 | 29 | 7 | 21 | 15.647 | 11.399 | 99.612 | 6.73 | 2.8021 | 2.149 | 2.29 | 49.62 | 51.91 | 99.83 | 505.17 | 0.24 | 338.959 | 24.02 | 0.161 | 31.98 | 17.703 | 260.129 | 55.68 | 4.15 | 19.81 | 19.92 | 1611.5 | 61.66 | 24.6 | 29.31 |  | 42 | 70.18 | 44.9 | 80 | 120.21 | 28.98 | 31.29 |  | 28.83 | 1558.5 | 21.5 | 19.22 | 78 | 31 | 17.647 |  | 0.78 | 0.02 | 0.78
| 21 | 240 | 8 | 30 | 8 | 21 | 15.131 | 11.403 | 99.612 | 3.23 | 2.7981 | 2.117 | 2.11 | 49.68 | 51.79 | 99.75 | 497.44 | 0.54 | 339.008 | 24.04 | 0.163 | 31.97 | 20.077 | 216.713 | 55.54 | 3.16 | 19.82 | 19.92 | 1229.5 | 61.82 | 24.57 | 29.31 |  | 42 | 70.162 | 44.91 | 79.91 | 120.3 | 28.98 | 31.26 |  | 28.83 | 1223.25 | 21.5 | 18.82 | 78 | 32 | 21.568 |  | 0.78 | 0.04 | 3.13
| 1 | 241 | 9 | 1 | 1 | 1 | 14.887 | 11.399 | 99.612 | 2.54 | 2.8109 | 2.125 | 2.01 | 49.7 | 51.71 | 99.81 | 491.21 | 0.63 | 338.996 | 24.05 | 0.159 | 31.97 | 22.424 | 180.045 | 55.36 | 2.6 | 19.82 | 19.93 | 1007.4 | 61.97 | 24.68 | 29.31 |  | 42 | 70.136 | 44.92 | 79.76 | 120.47 | 28.98 | 31.25 |  | 28.84 | 985 | 20 | 18.43 | 78 | 32 | 25.098 |  | 0.39 | 0.02 | 6.25
| 1 | 242 | 9 | 2 | 2 | 1 | 13.935 | 11.406 | 99.611 | 3.2 | 2.818 | 2.181 | 1.97 | 49.69 | 51.66 | 99.74 | 486.42 | 0.65 | 338.955 | 24.05 | 0.151 | 31.95 | 26.639 | 151.082 | 55.08 | 2.23 | 19.82 | 19.93 | 859.1 | 62.1 | 24.74 | 29.31 |  | 42 | 70.14 | 44.91 | 79.63 | 119.96 | 28.99 | 31.24 |  | 28.84 | 846.75 | 19.5 | 18.82 | 78 | 32 | 30.588 |  | 0.39 | 0.92 | 2.34
| 1 | 243 | 9 | 3 | 3 | 1 | 14.126 | 11.41 | 99.611 | 4.85 | 2.8609 | 2.231 | 1.85 | 49.69 | 51.55 | 99.78 | 481.96 | 0.74 | 338.939 | 24.05 | 0.139 | 31.94 | 32.541 | 135.337 | 54.82 | 2.14 | 19.83 | 19.92 | 815.2 | 62.16 | 25.12 | 29.3 |  | 42 | 70.128 | 44.91 | 79.62 | 119.94 | 28.99 | 31.23 |  | 28.85 | 814 | 16.5 | 19.22 | 78 | 32 | 36.47 |  | 0.78 | 0.9 | -0.78
| 1 | 244 | 9 | 4 | 4 | 1 | 14.43 | 11.408 | 99.611 | 6.09 | 2.8476 | 2.289 | 1.75 | 49.69 | 51.44 | 99.78 | 478.29 | 0.79 | 338.887 | 24.05 | 0.144 | 31.93 | 35.922 | 130.589 | 54.53 | 2.14 | 19.82 | 19.93 | 816 | 62.21 | 25 | 29.31 |  | 42 | 70.129 | 44.92 | 79.8 | 120.01 | 28.99 | 31.22 |  | 28.85 | 814.75 | 15 | 19.22 | 78 | 32 | 37.254 |  | 1.18 | 0.76 | -3.13
| 1 | 245 | 9 | 5 | 5 | 1 | 14.634 | 11.405 | 99.612 | 6.74 | 2.859 | 2.31 | 1.65 | 49.68 | 51.33 | 99.79 | 474.94 | 0.8 | 338.845 | 24.05 | 0.145 | 31.93 | 37.348 | 129.745 | 54.12 | 2.17 | 19.82 | 19.93 | 825.5 | 62.26 | 25.1 | 29.3 |  | 42 | 70.123 | 44.92 | 80.1 | 119.96 | 28.99 | 31.2 |  | 28.86 | 827.25 | 15.5 | 19.22 | 78 | 32 | 37.646 |  | 1.18 | 0.29 | 0.78
| 1 | 246 | 9 | 6 | 6 | 1 | 14.419 | 11.406 | 99.611 | 6.81 | 2.854 | 2.334 | 1.58 | 49.66 | 51.25 | 99.82 | 471.69 | 0.81 | 338.821 | 24.04 | 0.157 | 31.91 | 38.015 | 130.86 | 53.54 | 2.23 | 19.82 | 19.94 | 849.8 | 62.29 | 25.06 | 29.31 |  | 42 | 70.104 | 44.91 | 80.1 | 120.33 | 28.99 | 31.18 |  | 28.87 | 849 | 15.5 | 19.61 | 78 | 32 | 37.254 |  | 1.18 | 0.08 | 3.91
| 1 | 247 | 9 | 7 | 7 | 1 | 14.292 | 11.406 | 99.612 | 6.57 | 2.8517 | 2.329 | 1.56 | 49.64 | 51.2 | 99.82 | 468.57 | 0.81 | 338.889 | 24.05 | 0.165 | 31.91 | 37.815 | 132.773 | 52.83 | 2.26 | 19.83 | 19.94 | 862.4 | 62.29 | 25.04 | 29.31 |  | 42 | 70.074 | 44.91 | 80.22 | 120.46 | 28.99 | 31.17 |  | 28.88 | 863.25 | 16.5 | 19.61 | 78 | 32 | 36.47 |  | 1.18 | 0.39 | 7.03
| 12 | 248 | 9 | 8 | 1 | 12 | 14.397 | 11.412 | 99.611 | 6.23 | 2.8414 | 2.316 | 1.55 | 49.59 | 51.14 | 99.78 | 465.55 | 0.84 | 339.041 | 24.05 | 0.188 | 31.91 | 36.796 | 134.94 | 52.05 | 2.25 | 19.83 | 19.93 | 860.1 | 62.29 | 24.95 | 29.3 |  | 42 | 70.074 | 44.92 | 80.16 | 119.86 | 28.99 | 31.15 |  | 28.88 | 857 | 17 | 19.61 | 78 | 32 | 33.725 |  | 1.18 | 0.68 | 0
| 12 | 249 | 9 | 9 | 2 | 12 | 15.102 | 11.413 | 99.611 | 6.44 | 2.9711 | 2.385 | 1.53 | 49.54 | 51.07 | 101.88 | 462.64 | 0.83 | 338.219 | 24.05 | 0.224 | 31.9 | 60.794 | 138.185 | 51.24 | 2.99 | 19.83 | 19.93 | 1094.2 | 62.28 | 26.09 | 29.31 |  | 42 | 70.047 | 44.92 | 79.98 | 120.09 | 28.99 | 31.13 |  | 28.89 | 1100 | -3.5 | 22.75 | 78 | 32 | 88.626 |  | 4.71 | 0.88 | 2.34
| 12 | 250 | 9 | 10 | 3 | 12 | 15.105 | 11.409 | 99.611 | 8.18 | 2.9385 | 2.571 | 1.5 | 49.49 | 50.99 | 103.82 | 460.4 | 1.62 | 337.415 | 24.05 | 0.205 | 31.9 | 79.21 | 156.52 | 50.51 | 4.19 | 19.84 | 19.94 | 1549.6 | 62.26 | 25.8 | 29.31 |  | 42 | 70.058 | 44.94 | 79.89 | 119.89 | 28.99 | 31.11 |  | 28.91 | 1638.25 | -4 | 32.16 | 78 | 32 | 87.057 |  | 13.73 | 0.02 | 0
| 12 | 251 | 9 | 11 | 4 | 12 | 14.207 | 11.409 | 99.611 | 10.18 | 2.8667 | 2.801 | 1.6 | 49.45 | 51.05 | 103.95 | 463.9 | 3.01 | 337.229 | 24.04 | 0.224 | 31.92 | 77.715 | 219.074 | 49.9 | 5.91 | 19.84 | 19.94 | 2241.4 | 62.23 | 25.17 | 29.3 |  | 42 | 70.065 | 44.94 | 80.1 | 120.21 | 29 | 31.1 |  | 28.92 | 2307 | 13 | 31.76 | 78 | 31 | 63.136 |  | 13.33 | 0.04 | 5.47
| 12 | 252 | 9 | 12 | 5 | 12 | 14.034 | 11.406 | 99.611 | 13.48 | 2.8622 | 2.938 | 1.95 | 49.37 | 51.32 | 104.3 | 470.33 | 4.07 | 336.775 | 24.04 | 0.195 | 31.93 | 67.756 | 276.565 | 49.48 | 7.25 | 19.85 | 19.94 | 2754.9 | 62.2 | 25.13 | 29.3 |  | 42 | 70.039 | 44.94 | 80.05 | 120.31 | 29.01 | 31.12 |  | 28.94 | 2773.25 | 24.5 | 28.63 | 78 | 31 | 59.607 |  | 10.2 | 0.04 | 9.38
| 12 | 253 | 9 | 13 | 6 | 12 | 14.082 | 11.408 | 99.611 | 15.26 | 2.849 | 2.96 | 2.2 | 49.36 | 51.56 | 104.05 | 476.01 | 4.54 | 336.679 | 24.05 | 0.209 | 31.96 | 60.503 | 300.89 | 49.41 | 8.03 | 19.85 | 19.95 | 3063.9 | 62.19 | 25.02 | 29.3 |  | 42 | 70.039 | 44.96 | 80.14 | 120.35 | 29.01 | 31.17 |  | 28.95 | 3103.75 | 28.5 | 28.63 | 78 | 31 | 52.156 |  | 10.2 | 0.86 | 1.56
| 12 | 254 | 9 | 14 | 7 | 12 | 14.046 | 11.412 | 99.611 | 13.67 | 2.8617 | 2.951 | 2.41 | 49.33 | 51.73 | 107.62 | 481.81 | 4.65 | 335.696 | 24.05 | 0.132 | 31.95 | 61.996 | 313.965 | 50.56 | 9.09 | 19.85 | 19.94 | 3454.5 | 62.2 | 25.13 | 29.31 |  | 42 | 70.035 | 44.95 | 79.87 | 119.63 | 29.02 | 31.22 |  | 28.94 | 3514 | 28 | 29.8 | 78 | 31 | 61.568 |  | 11.76 | 0.08 | 2.34
| 12 | 255 | 9 | 15 | 8 | 12 | 14.28 | 11.411 | 99.611 | 13.3 | 2.8541 | 3.002 | 2.6 | 49.3 | 51.9 | 108.83 | 489.17 | 5.41 | 335.238 | 24.04 | 0.091 | 31.96 | 63.094 | 323.438 | 51.86 | 10.1 | 19.84 | 19.94 | 3848.4 | 62.02 | 25.06 | 29.3 |  | 42 | 70.052 | 44.95 | 79.95 | 119.66 | 29.03 | 31.28 |  | 28.93 | 3906.25 | 29 | 31.37 | 78 | 31 | 63.528 |  | 12.94 | 0.82 | -4.69
| 2 | 256 | 9 | 16 | 1 | 2 | 14.251 | 11.411 | 99.612 | 13.47 | 2.8558 | 3.003 | 2.84 | 49.27 | 52.11 | 108.39 | 498.85 | 6.2 | 335.276 | 24.05 | 0.105 | 31.98 | 61.216 | 329.056 | 52.76 | 10.91 | 19.84 | 19.95 | 4155.1 | 61.74 | 25.07 | 29.3 |  | 42 | 70.068 | 44.96 | 80.08 | 120.61 | 29.03 | 31.33 |  | 28.92 | 4194.5 | 31 | 30.59 | 78 | 31 | 59.999 |  | 12.55 | 0.88 | -7.81
| 2 | 257 | 9 | 17 | 2 | 2 | 13.939 | 11.411 | 99.612 | 12.92 | 2.8495 | 2.924 | 3.05 | 49.29 | 52.34 | 104.9 | 508.91 | 6.46 | 336.188 | 24.05 | 0.214 | 31.99 | 54.998 | 332.221 | 53.42 | 11.35 | 19.84 | 19.95 | 4330.7 | 61.32 | 25.02 | 29.31 |  | 42 | 70.092 | 44.96 | 79.99 | 119.84 | 29.03 | 31.38 |  | 28.9 | 4335 | 34 | 30.59 | 78 | 31 | 42.744 |  | 12.16 | 0.88 | -10.94
| 2 | 258 | 9 | 18 | 3 | 2 | 14.377 | 11.41 | 99.612 | 10.49 | 2.8492 | 2.74 | 3.35 | 49.28 | 52.63 | 103.27 | 517.55 | 5.92 | 336.729 | 24.05 | 0.229 | 32 | 45.758 | 332.99 | 54 | 11.27 | 19.84 | 19.95 | 4300.6 | 61.06 | 25.02 | 29.32 |  | 42 | 70.111 | 44.97 | 79.91 | 120.24 | 29.02 | 31.41 |  | 28.88 | 4300 | 37.5 | 27.45 | 78 | 31 | 39.607 |  | 9.02 | 0.8 | -17.97
| 2 | 259 | 9 | 19 | 4 | 2 | 14.224 | 11.412 | 99.612 | 8.74 | 2.8516 | 2.596 | 3.43 | 49.29 | 52.72 | 103.88 | 523.16 | 4.71 | 336.558 | 24.05 | 0.204 | 31.98 | 43.601 | 332.332 | 54.53 | 11.23 | 19.84 | 19.94 | 4281.4 | 61.02 | 25.04 | 29.31 |  | 42 | 70.154 | 44.97 | 79.97 | 120.15 | 29.02 | 31.44 |  | 28.85 | 4285 | 36.5 | 27.45 | 78 | 31 | 43.529 |  | 9.02 | 0.68 | -18.75
| 2 | 260 | 9 | 20 | 5 | 2 | 14.077 | 11.417 | 99.612 | 7.83 | 2.8475 | 2.507 | 3.37 | 49.28 | 52.64 | 104.16 | 528.14 | 4.41 | 336.553 | 24.05 | 0.2 | 31.99 | 44.104 | 331.26 | 55.02 | 11.27 | 19.84 | 19.94 | 4304.3 | 61.09 | 25 | 29.32 |  | 42 | 70.171 | 44.97 | 79.91 | 120.23 | 29.02 | 31.46 |  | 28.79 | 4310 | 36 | 28.24 | 78 | 31 | 44.313 |  | 9.8 | 0.61 | -16.41
| 2 | 261 | 9 | 21 | 6 | 2 | 14.249 | 11.42 | 99.612 | 7.4 | 2.8599 | 2.471 | 3.39 | 49.3 | 52.69 | 104.01 | 533.27 | 4.62 | 336.572 | 24.06 | 0.224 | 32.01 | 44.283 | 330.871 | 55.46 | 11.38 | 19.83 | 19.94 | 4328.5 | 61.14 | 25.11 | 29.32 |  | 42 | 70.204 | 44.97 | 79.99 | 120.35 | 29.01 | 31.46 |  | 28.73 | 4329.5 | 35.5 | 28.24 | 78 | 31 | 41.568 |  | 9.8 | 0.8 | -14.84
| 2 | 262 | 9 | 22 | 7 | 2 | 14.109 | 11.417 | 99.612 | 7.12 | 2.8473 | 2.439 | 3.42 | 49.32 | 52.74 | 103.43 | 538.07 | 4.68 | 336.923 | 24.06 | 0.224 | 32.02 | 42.346 | 330.511 | 55.87 | 11.26 | 19.84 | 19.94 | 4299.5 | 61.21 | 25 | 29.32 |  | 42 | 70.189 | 44.96 | 79.99 | 120.17 | 29.01 | 31.45 |  | 28.68 | 4300 | 37.5 | 27.45 | 78 | 31 | 40.784 |  | 9.02 | 0.78 | -17.97
| 21 | 263 | 9 | 23 | 1 | 21 | 14.336 | 11.413 | 99.612 | 6.97 | 2.8551 | 2.411 | 3.38 | 49.34 | 52.73 | 103.62 | 542.09 | 4.41 | 336.863 | 24.06 | 0.216 | 32 | 42.07 | 329.837 | 56.24 | 11.24 | 19.83 | 19.93 | 4280.8 | 61.31 | 25.07 | 29.33 |  | 42 | 70.19 | 44.95 | 80.06 | 120.12 | 29 | 31.43 |  | 28.64 | 4280.25 | 36.5 | 27.45 | 78 | 31 | 41.96 |  | 9.41 | 0.68 | -15.63
| 21 | 264 | 9 | 24 | 2 | 21 | 13.564 | 11.415 | 99.612 | 6.67 | 2.8125 | 2.368 | 3.46 | 49.38 | 52.84 | 99.88 | 545.87 | 4.27 | 338.463 | 24.05 | 0.359 | 32 | 28.469 | 328.542 | 56.6 | 10.25 | 19.83 | 19.93 | 3963.6 | 61.41 | 24.69 | 29.35 |  | 42 | 70.181 | 44.94 | 79.99 | 120.01 | 28.99 | 31.41 |  | 28.62 | 3897.5 | 32.5 | 23.14 | 78 | 31 | 13.725 |  | 4.71 | 0.92 | -17.19
| 21 | 265 | 9 | 25 | 3 | 21 | 20.586 | 11.411 | 99.612 | 4.4 | 2.8271 | 2.221 | 3.38 | 49.44 | 52.82 | 99.15 | 542.95 | 2.53 | 339.208 | 24.05 | 0.246 | 32 | 18.712 | 324.186 | 56.9 | 8.83 | 19.83 | 19.93 | 3395.1 | 61.51 | 24.82 | 29.36 |  | 42 | 70.194 | 44.94 | 80.07 | 120.06 | 28.98 | 31.39 |  | 28.59 | 3375 | 31 | 18.82 | 78 | 31 | 12.549 |  | 0.39 | 0.06 | 0
| 21 | 266 | 9 | 26 | 4 | 21 | 22.492 | 11.413 | 99.612 | 4.59 | 2.8202 | 2.146 | 3.16 | 49.48 | 52.64 | 99.59 | 531.78 | 0.72 | 339.482 | 24.05 | 0.153 | 32 | 15.788 | 317.347 | 57.19 | 7.48 | 19.82 | 19.93 | 2883.9 | 61.59 | 24.76 | 29.36 |  | 42 | 70.23 | 44.94 | 80.11 | 119.88 | 28.98 | 31.36 |  | 28.55 | 2864 | 28 | 18.43 | 78 | 31 | 14.117 |  | 0.39 | 0 | 0
| 21 | 267 | 9 | 27 | 5 | 21 | 22.495 | 11.415 | 99.612 | 9 | 2.8209 | 2.142 | 2.77 | 49.53 | 52.3 | 99.55 | 519.83 | 0.12 | 339.592 | 24.06 | 0.151 | 32 | 15.178 | 309.057 | 57.42 | 6.32 | 19.82 | 19.93 | 2434.9 | 61.67 | 24.77 | 29.36 |  | 42 | 70.201 | 44.93 | 80.1 | 120.16 | 28.99 | 31.33 |  | 28.52 | 2367 | 26 | 18.82 | 78 | 31 | 14.902 |  | 0.39 | 0 | 0
| 21 | 268 | 9 | 28 | 6 | 21 | 21.742 | 11.418 | 99.613 | 11.29 | 2.8127 | 2.171 | 2.47 | 49.58 | 52.05 | 99.9 | 508.49 | 0.01 | 339.335 | 24.05 | 0.144 | 31.99 | 16.463 | 290.419 | 57.6 | 5.04 | 19.82 | 19.93 | 1950.4 | 61.72 | 24.7 | 29.37 |  | 42 | 70.201 | 44.94 | 80.21 | 119.93 | 29 | 31.29 |  | 28.5 | 1933.5 | 23 | 19.22 | 78 | 31 | 17.255 |  | 0.78 | 0 | 0
| 21 | 269 | 9 | 29 | 7 | 21 | 15.282 | 11.418 | 99.613 | 6.52 | 2.8046 | 2.146 | 2.26 | 49.6 | 51.86 | 99.71 | 499.81 | 0.36 | 339.324 | 24.04 | 0.15 | 31.97 | 17.889 | 254.398 | 57.72 | 4 | 19.82 | 19.93 | 1551.9 | 61.83 | 24.63 | 29.35 |  | 42 | 70.205 | 44.94 | 79.87 | 120.3 | 29.01 | 31.27 |  | 28.48 | 1540.5 | 21.5 | 18.82 | 78 | 31 | 18.431 |  | 0.39 | 0.02 | 0.78
| 21 | 270 | 9 | 30 | 8 | 21 | 15.077 | 11.417 | 99.613 | 3.45 | 2.7925 | 2.096 | 2.08 | 49.63 | 51.71 | 99.82 | 493.21 | 0.58 | 339.251 | 24.04 | 0.153 | 31.96 | 19.518 | 214.309 | 57.8 | 3.14 | 19.82 | 19.92 | 1224.4 | 61.94 | 24.52 | 29.35 |  | 42 | 70.212 | 44.94 | 79.97 | 120.07 | 29 | 31.25 |  | 28.46 | 1187.5 | 20 | 18.82 | 78 | 32 | 21.176 |  | 0.39 | 0.04 | 3.91
| 1 | 271 | 10 | 1 | 1 | 1 | 14.564 | 11.419 | 99.613 | 2.87 | 2.8141 | 2.127 | 1.96 | 49.64 | 51.6 | 99.81 | 487.77 | 0.47 | 339.197 | 24.03 | 0.168 | 31.95 | 23.021 | 173.003 | 57.78 | 2.56 | 19.81 | 19.92 | 987.5 | 62.09 | 24.71 | 29.35 |  | 42 | 70.176 | 44.93 | 79.95 | 120.22 | 29 | 31.23 |  | 28.44 | 980.25 | 21 | 18.82 | 78 | 32 | 24.313 |  | 0.39 | 0.02 | 6.25
| 1 | 272 | 10 | 2 | 2 | 1 | 13.916 | 11.419 | 99.613 | 3.42 | 2.8371 | 2.176 | 1.88 | 49.64 | 51.52 | 99.76 | 483.01 | 0.58 | 339.176 | 24.03 | 0.135 | 31.94 | 27.684 | 146.629 | 57.7 | 2.23 | 19.81 | 19.93 | 855.9 | 62.23 | 24.91 | 29.35 |  | 42 | 70.145 | 44.94 | 79.83 | 120.24 | 29 | 31.22 |  | 28.43 | 853.75 | 20 | 18.82 | 78 | 32 | 32.941 |  | 0.39 | 0.92 | 1.56
| 1 | 273 | 10 | 3 | 3 | 1 | 14.204 | 11.417 | 99.613 | 4.73 | 2.8618 | 2.241 | 1.74 | 49.63 | 51.37 | 99.83 | 479 | 0.61 | 339.037 | 24.02 | 0.13 | 31.94 | 33.719 | 134.148 | 57.55 | 2.22 | 19.82 | 19.93 | 844.8 | 62.28 | 25.13 | 29.35 |  | 42 | 70.115 | 44.94 | 79.77 | 120.08 | 29 | 31.22 |  | 28.43 | 847.5 | 16.5 | 19.61 | 78 | 32 | 38.039 |  | 1.18 | 0.88 | -0.78
| 1 | 274 | 10 | 4 | 4 | 1 | 14.659 | 11.423 | 99.613 | 5.69 | 2.8588 | 2.29 | 1.72 | 49.6 | 51.32 | 99.82 | 475.62 | 0.73 | 339.042 | 24 | 0.136 | 31.92 | 37.024 | 129.133 | 57.28 | 2.26 | 19.81 | 19.92 | 859.1 | 62.28 | 25.1 | 29.33 |  | 42 | 70.069 | 44.93 | 80.17 | 119.89 | 28.99 | 31.21 |  | 28.46 | 863.25 | 16 | 19.61 | 78 | 32 | 38.039 |  | 1.18 | 0.63 | -3.91
| 1 | 275 | 10 | 5 | 5 | 1 | 14.52 | 11.425 | 99.613 | 5.89 | 2.857 | 2.322 | 1.65 | 49.61 | 51.26 | 99.79 | 472.38 | 0.82 | 339.02 | 24 | 0.143 | 31.93 | 37.749 | 129.111 | 56.88 | 2.31 | 19.82 | 19.92 | 880.2 | 62.29 | 25.09 | 29.34 |  | 42 | 70.052 | 44.94 | 79.95 | 120.18 | 28.98 | 31.19 |  | 28.49 | 881.25 | 16.5 | 19.61 | 78 | 32 | 36.862 |  | 1.18 | 0.06 | 3.91
| 1 | 276 | 10 | 6 | 6 | 1 | 14.32 | 11.426 | 99.613 | 5.72 | 2.8552 | 2.339 | 1.65 | 49.61 | 51.26 | 99.78 | 472.38 | 0.85 | 339.008 | 24 | 0.154 | 31.93 | 37.584 | 130.358 | 56.88 | 2.34 | 19.82 | 19.92 | 893.2 | 62.29 | 25.07 | 29.34 |  | 42 | 70.033 | 44.94 | 80.1 | 119.9 | 28.98 | 31.16 |  | 28.51 | 893.75 | 17.5 | 19.61 | 78 | 32 | 36.47 |  | 1.18 | 0.12 | 7.03
| 1 | 277 | 10 | 7 | 7 | 1 | 14.37 | 11.425 | 99.613 | 5.51 | 2.8355 | 2.329 | 1.57 | 49.59 | 51.16 | 99.76 | 469.34 | 0.87 | 339.04 | 24 | 0.174 | 31.92 | 36.4 | 132.917 | 56.29 | 2.32 | 19.83 | 19.92 | 888.2 | 62.3 | 24.9 | 29.34 |  | 42 | 70.013 | 44.94 | 80.01 | 120.06 | 28.98 | 31.13 |  | 28.54 | 885 | 18.5 | 19.61 | 78 | 32 | 34.117 |  | 1.18 | 0.78 | 1.56
| 12 | 278 | 10 | 8 | 1 | 12 | 14.329 | 11.423 | 99.612 | 5.48 | 2.8387 | 2.306 | 1.56 | 49.52 | 51.08 | 99.78 | 463.63 | 0.83 | 339.043 | 23.98 | 0.208 | 31.9 | 35.634 | 133.872 | 54.59 | 2.24 | 19.83 | 19.92 | 857.2 | 62.32 | 24.93 | 29.34 |  | 42 | 69.998 | 44.93 | 80.03 | 120.17 | 28.98 | 31.11 |  | 28.56 | 858.5 | 18 | 19.22 | 78 | 32 | 34.509 |  | 1.18 | 0.78 | -0.78
| 12 | 279 | 10 | 9 | 2 | 12 | 15.179 | 11.424 | 99.612 | 6 | 2.9851 | 2.369 | 1.56 | 49.52 | 51.08 | 101.86 | 463.63 | 0.82 | 338.123 | 23.98 | 0.212 | 31.9 | 60.509 | 135.147 | 54.59 | 2.98 | 19.83 | 19.92 | 1084.4 | 62.32 | 26.21 | 29.34 |  | 42 | 70.018 | 44.93 | 80.1 | 120.02 | 28.97 | 31.09 |  | 28.59 | 1142.75 | -6.5 | 23.53 | 78 | 32 | 90.195 |  | 5.49 | 0.21 | 3.13
| 12 | 280 | 10 | 10 | 3 | 12 | 15.054 | 11.427 | 99.611 | 8.25 | 2.9265 | 2.589 | 1.54 | 49.47 | 51.01 | 104.13 | 460.82 | 1.75 | 337.124 | 23.98 | 0.201 | 31.91 | 79.904 | 159.181 | 53.68 | 4.32 | 19.84 | 19.94 | 1606.4 | 62.31 | 25.7 | 29.34 |  | 42 | 70.01 | 44.95 | 80.18 | 120.3 | 28.97 | 31.08 |  | 28.62 | 1710 | -2.5 | 31.37 | 78 | 32 | 87.057 |  | 13.33 | 0 | 0.78
| 12 | 281 | 10 | 11 | 4 | 12 | 14.167 | 11.424 | 99.612 | 10.23 | 2.8782 | 2.832 | 1.82 | 49.35 | 51.17 | 105.96 | 467.53 | 3.38 | 336.432 | 23.96 | 0.154 | 31.92 | 80.601 | 226.801 | 51.9 | 6.42 | 19.84 | 19.93 | 2427 | 62.3 | 25.27 | 29.33 |  | 42 | 70.002 | 44.95 | 79.87 | 120.24 | 28.96 | 31.08 |  | 28.65 | 2455.25 | 13 | 30.98 | 78 | 31 | 76.861 |  | 12.55 | 0.04 | 6.25
| 12 | 282 | 10 | 12 | 5 | 12 | 13.795 | 11.425 | 99.611 | 14.05 | 2.8348 | 3 | 1.82 | 49.35 | 51.17 | 102.56 | 467.53 | 4.58 | 336.739 | 23.96 | 0.251 | 31.92 | 66.703 | 278.381 | 51.9 | 7.34 | 19.84 | 19.93 | 2815 | 62.3 | 24.89 | 29.33 |  | 42 | 70.037 | 44.95 | 80.04 | 119.93 | 28.96 | 31.11 |  | 28.66 | 2840.5 | 28 | 30.2 | 78 | 31 | 45.489 |  | 11.76 | 0.86 | 2.34
| 12 | 283 | 10 | 13 | 6 | 12 | 14.509 | 11.424 | 99.611 | 14.9 | 2.869 | 2.958 | 2.14 | 49.3 | 51.44 | 106.52 | 475.47 | 4.54 | 335.799 | 23.96 | 0.131 | 31.93 | 62.124 | 302.799 | 51.04 | 8.26 | 19.84 | 19.93 | 3132.6 | 62.32 | 25.19 | 29.34 |  | 42 | 70.076 | 44.94 | 80.11 | 119.99 | 28.96 | 31.17 |  | 28.69 | 3204.5 | 28 | 27.84 | 78 | 31 | 66.273 |  | 9.41 | 0.61 | -3.13
| 12 | 284 | 10 | 14 | 7 | 12 | 14.227 | 11.424 | 99.611 | 13.87 | 2.8563 | 2.981 | 2.4 | 49.28 | 51.68 | 107.58 | 480.36 | 4.77 | 335.361 | 23.96 | 0.125 | 31.94 | 63.057 | 316.3 | 51.29 | 9.49 | 19.84 | 19.93 | 3612.8 | 62.35 | 25.08 | 29.33 |  | 42 | 70.111 | 44.95 | 80.1 | 119.75 | 28.96 | 31.23 |  | 28.73 | 3629.5 | 29 | 30.98 | 78 | 31 | 61.568 |  | 12.55 | 0.86 | -2.34
| 12 | 285 | 10 | 15 | 8 | 12 | 14.206 | 11.424 | 99.611 | 13.41 | 2.8453 | 3.006 | 2.65 | 49.26 | 51.91 | 107.66 | 487.76 | 5.72 | 335.072 | 23.95 | 0.12 | 31.96 | 61.596 | 324.251 | 52.3 | 10.26 | 19.85 | 19.95 | 3921.6 | 62.25 | 24.98 | 29.33 |  | 42 | 70.153 | 44.95 | 80.29 | 120.08 | 28.97 | 31.29 |  | 28.76 | 3967.75 | 30 | 30.98 | 78 | 31 | 58.823 |  | 12.55 | 0.78 | -5.47
| 2 | 286 | 10 | 16 | 1 | 2 | 14.252 | 11.419 | 99.611 | 13.36 | 2.8629 | 2.985 | 2.78 | 49.25 | 52.03 | 109.12 | 496.93 | 6.18 | 334.82 | 23.95 | 0.094 | 31.98 | 61.547 | 329.691 | 53.11 | 11.13 | 19.85 | 19.94 | 4230 | 61.97 | 25.14 | 29.34 |  | 42 | 70.188 | 44.96 | 80.03 | 120.32 | 28.97 | 31.35 |  | 28.79 | 4275.75 | 30 | 31.37 | 78 | 31 | 61.175 |  | 12.94 | 0.88 | -7.81
| 2 | 287 | 10 | 17 | 2 | 2 | 13.923 | 11.425 | 99.611 | 12.44 | 2.835 | 2.896 | 3.04 | 49.23 | 52.27 | 103.86 | 506.83 | 6.52 | 336.018 | 23.95 | 0.216 | 31.97 | 52.787 | 332.721 | 53.66 | 11.37 | 19.85 | 19.95 | 4363 | 61.56 | 24.89 | 29.34 |  | 42 | 70.202 | 44.96 | 80.1 | 120.26 | 28.97 | 31.39 |  | 28.8 | 4364.75 | 35 | 30.2 | 78 | 31 | 40.784 |  | 11.76 | 0.9 | -11.72
| 2 | 288 | 10 | 18 | 3 | 2 | 14.403 | 11.424 | 99.611 | 10.11 | 2.8296 | 2.724 | 3.25 | 49.23 | 52.48 | 103.08 | 516.85 | 5.84 | 336.511 | 23.95 | 0.234 | 31.97 | 44.904 | 333.409 | 54.05 | 11.23 | 19.85 | 19.95 | 4315.2 | 61.25 | 24.85 | 29.33 |  | 42 | 70.189 | 44.95 | 80.33 | 119.91 | 28.96 | 31.42 |  | 28.8 | 4310 | 37.5 | 27.06 | 78 | 31 | 39.215 |  | 9.02 | 0.82 | -18.75
| 2 | 289 | 10 | 19 | 4 | 2 | 14.225 | 11.422 | 99.611 | 8.32 | 2.8565 | 2.558 | 3.43 | 49.24 | 52.66 | 103.61 | 523.03 | 4.59 | 336.471 | 23.95 | 0.212 | 31.99 | 42.63 | 332.495 | 54.39 | 11.25 | 19.86 | 19.95 | 4282.3 | 61.17 | 25.08 | 29.33 |  | 42 | 70.206 | 44.95 | 79.95 | 119.9 | 28.96 | 31.45 |  | 28.82 | 4289.75 | 36.5 | 27.06 | 78 | 31 | 41.96 |  | 9.02 | 0.76 | -17.97
| 2 | 290 | 10 | 20 | 5 | 2 | 14.188 | 11.42 | 99.611 | 7.48 | 2.8357 | 2.488 | 3.44 | 49.24 | 52.68 | 104.28 | 527.83 | 4.33 | 336.173 | 23.96 | 0.195 | 32.01 | 44.256 | 331.672 | 54.66 | 11.26 | 19.86 | 19.96 | 4317.7 | 61.21 | 24.9 | 29.34 |  | 42 | 70.19 | 44.95 | 80.1 | 120.52 | 28.96 | 31.47 |  | 28.83 | 4319.5 | 35.5 | 28.24 | 78 | 31 | 44.705 |  | 9.8 | 0.12 | -10.94
| 2 | 291 | 10 | 21 | 6 | 2 | 14.185 | 11.42 | 99.611 | 7.17 | 2.8343 | 2.457 | 3.4 | 49.24 | 52.63 | 103.38 | 532.68 | 4.62 | 336.447 | 23.96 | 0.222 | 32 | 43.359 | 331.273 | 54.95 | 11.26 | 19.86 | 19.96 | 4319.5 | 61.33 | 24.89 | 29.34 |  | 42 | 70.217 | 44.94 | 79.95 | 120.64 | 28.96 | 31.47 |  | 28.84 | 4314.75 | 36.5 | 28.24 | 78 | 31 | 39.999 |  | 9.8 | 0.86 | -14.84
| 2 | 292 | 10 | 22 | 7 | 2 | 14.209 | 11.422 | 99.611 | 6.98 | 2.8354 | 2.412 | 3.44 | 49.25 | 52.69 | 103.35 | 537.54 | 4.57 | 336.551 | 23.97 | 0.226 | 31.99 | 41.857 | 331.001 | 55.18 | 11.18 | 19.87 | 19.97 | 4289.6 | 61.44 | 24.9 | 29.34 |  | 42 | 70.247 | 44.93 | 79.95 | 120.49 | 28.96 | 31.46 |  | 28.83 | 4289.75 | 37 | 27.45 | 78 | 31 | 40.784 |  | 9.02 | 0.86 | -16.41
| 21 | 293 | 10 | 23 | 1 | 21 | 14.112 | 11.419 | 99.612 | 6.79 | 2.8436 | 2.391 | 3.4 | 49.3 | 52.7 | 103.97 | 541.58 | 4.31 | 336.391 | 23.97 | 0.202 | 32.01 | 42.547 | 330.01 | 55.36 | 11.19 | 19.87 | 19.97 | 4280.2 | 61.52 | 24.97 | 29.35 |  | 42 | 70.264 | 44.93 | 79.91 | 119.79 | 28.96 | 31.44 |  | 28.82 | 4285 | 36 | 27.45 | 78 | 31 | 43.529 |  | 9.02 | 0.06 | -11.72
| 21 | 294 | 10 | 24 | 2 | 21 | 13.409 | 11.417 | 99.612 | 6.68 | 2.8137 | 2.379 | 3.43 | 49.34 | 52.77 | 99.87 | 545.32 | 4.33 | 337.82 | 23.98 | 0.368 | 32.03 | 30.616 | 329.429 | 55.53 | 10.32 | 19.88 | 19.97 | 3990.2 | 61.6 | 24.7 | 29.35 |  | 42 | 70.272 | 44.93 | 79.95 | 119.44 | 28.96 | 31.41 |  | 28.81 | 3914 | 33 | 23.92 | 78 | 31 | 13.725 |  | 5.1 | 0.94 | -14.84
| 21 | 295 | 10 | 25 | 3 | 21 | 17.956 | 11.416 | 99.612 | 4.19 | 2.824 | 2.223 | 3.45 | 49.4 | 52.85 | 98.98 | 547.31 | 2.91 | 338.614 | 23.99 | 0.269 | 32.03 | 19.318 | 325.616 | 55.63 | 9.01 | 19.88 | 19.98 | 3471.2 | 61.66 | 24.8 | 29.35 |  | 42 | 70.256 | 44.93 | 80.18 | 120.63 | 28.96 | 31.38 |  | 28.8 | 3405.25 | 31 | 18.43 | 78 | 31 | 12.941 |  | 0.39 | 0 | 0
| 21 | 296 | 10 | 26 | 4 | 21 | 22.491 | 11.418 | 99.612 | 4.29 | 2.8238 | 2.132 | 3.3 | 49.45 | 52.74 | 99.39 | 538.58 | 0.88 | 338.852 | 23.99 | 0.18 | 32.04 | 15.714 | 319.051 | 55.69 | 7.68 | 19.88 | 19.98 | 2958.4 | 61.71 | 24.79 | 29.36 |  | 42 | 70.237 | 44.92 | 80.14 | 120.19 | 28.95 | 31.34 |  | 28.79 | 2888.25 | 28.5 | 18.82 | 78 | 31 | 12.941 |  | 0.39 | 0 | 0
| 21 | 297 | 10 | 27 | 5 | 21 | 22.495 | 11.42 | 99.612 | 8.17 | 2.8204 | 2.106 | 2.98 | 49.51 | 52.49 | 99.63 | 526.54 | 0.12 | 338.843 | 24 | 0.151 | 32.03 | 15.468 | 311.152 | 55.76 | 6.38 | 19.88 | 19.99 | 2458.5 | 61.75 | 24.76 | 29.35 |  | 42 | 70.222 | 44.89 | 80.13 | 120.12 | 28.96 | 31.32 |  | 28.79 | 2392.75 | 26.5 | 18.82 | 78 | 31 | 15.294 |  | 0.78 | 0 | 0
| 21 | 298 | 10 | 28 | 6 | 21 | 22.496 | 11.419 | 99.612 | 11.41 | 2.8153 | 2.106 | 2.61 | 49.57 | 52.18 | 99.76 | 514.82 | 0.01 | 338.626 | 24.01 | 0.139 | 32.02 | 16.06 | 295.665 | 55.76 | 5.19 | 19.89 | 20 | 2005.8 | 61.83 | 24.72 | 29.36 |  | 42 | 70.199 | 44.87 | 80.06 | 120.3 | 28.98 | 31.28 |  | 28.79 | 1953.75 | 23.5 | 18.43 | 78 | 31 | 17.255 |  | 0.39 | 0 | 0
| 21 | 299 | 10 | 29 | 7 | 21 | 15.591 | 11.416 | 99.612 | 6.64 | 2.8103 | 2.074 | 2.33 | 49.61 | 51.94 | 100 | 504.41 | 0.27 | 338.615 | 24 | 0.148 | 32.01 | 18.037 | 260.569 | 55.66 | 4.15 | 19.89 | 19.99 | 1606.1 | 61.92 | 24.68 | 29.35 |  | 42 | 70.199 | 44.86 | 79.79 | 119.62 | 28.98 | 31.26 |  | 28.78 | 1554.5 | 22 | 19.22 | 78 | 31 | 18.823 |  | 0.78 | 0.02 | 0.78
| 21 | 300 | 10 | 30 | 8 | 21 | 15.171 | 11.417 | 99.612 | 3.34 | 2.7974 | 2.041 | 2.12 | 49.64 | 51.76 | 99.77 | 496.95 | 0.54 | 338.627 | 24.01 | 0.156 | 32 | 19.989 | 221.046 | 55.52 | 3.22 | 19.9 | 20.01 | 1251.4 | 62.04 | 24.56 | 29.36 |  | 42 | 70.159 | 44.86 | 79.95 | 119.87 | 28.98 | 31.24 |  | 28.77 | 1213.25 | 21 | 19.22 | 78 | 32 | 21.568 |  | 0.78 | 0.04 | 3.13
| 1 | 301 | 11 | 1 | 1 | 1 | 14.889 | 11.417 | 99.612 | 2.62 | 2.8064 | 2.074 | 2.03 | 49.64 | 51.67 | 99.77 | 491.22 | 0.51 | 338.695 | 24.02 | 0.158 | 31.99 | 22.326 | 179.88 | 55.34 | 2.57 | 19.91 | 20.02 | 994.3 | 62.16 | 24.64 | 29.37 |  | 42 | 70.15 | 44.85 | 80.14 | 120.23 | 28.98 | 31.22 |  | 28.77 | 971 | 19.5 | 18.43 | 78 | 32 | 24.705 |  | 0.39 | 0.02 | 6.25
| 1 | 302 | 11 | 2 | 2 | 1 | 13.939 | 11.415 | 99.612 | 3.26 | 2.8255 | 2.124 | 1.95 | 49.65 | 51.6 | 99.74 | 486.42 | 0.57 | 338.604 | 24.01 | 0.144 | 31.98 | 26.989 | 150.06 | 55.05 | 2.21 | 19.91 | 20.01 | 850.3 | 62.21 | 24.81 | 29.36 |  | 42 | 70.15 | 44.83 | 80 | 120.39 | 28.98 | 31.2 |  | 28.79 | 842 | 19 | 18.82 | 78 | 32 | 32.156 |  | 0.39 | 0.92 | 2.34
| 1 | 303 | 11 | 3 | 3 | 1 | 14.12 | 11.416 | 99.612 | 4.68 | 2.8554 | 2.209 | 1.86 | 49.64 | 51.5 | 99.77 | 481.98 | 0.68 | 338.593 | 24.01 | 0.136 | 31.97 | 32.464 | 135.894 | 54.8 | 2.14 | 19.92 | 20.02 | 814.8 | 62.27 | 25.07 | 29.36 |  | 42 | 70.151 | 44.82 | 79.79 | 120.41 | 28.99 | 31.2 |  | 28.81 | 814 | 16.5 | 19.22 | 78 | 32 | 36.862 |  | 0.78 | 0.88 | -0.78
| 1 | 304 | 11 | 4 | 4 | 1 | 14.508 | 11.413 | 99.612 | 6.05 | 2.8588 | 2.274 | 1.72 | 49.62 | 51.34 | 99.8 | 478.38 | 0.73 | 338.664 | 24.02 | 0.138 | 31.96 | 36.616 | 131.112 | 54.48 | 2.17 | 19.92 | 20.02 | 824.1 | 62.32 | 25.1 | 29.36 |  | 42 | 70.13 | 44.82 | 79.91 | 119.97 | 28.99 | 31.2 |  | 28.84 | 828 | 15 | 19.61 | 78 | 32 | 38.039 |  | 1.18 | 0.74 | -3.13
| 1 | 305 | 11 | 5 | 5 | 1 | 14.615 | 11.409 | 99.612 | 6.52 | 2.8584 | 2.312 | 1.62 | 49.62 | 51.23 | 99.82 | 475.01 | 0.78 | 338.612 | 24 | 0.148 | 31.95 | 37.845 | 130.874 | 54.08 | 2.22 | 19.92 | 20.01 | 845.9 | 62.33 | 25.1 | 29.35 |  | 42 | 70.124 | 44.8 | 79.86 | 119.95 | 28.98 | 31.18 |  | 28.85 | 847.5 | 15.5 | 19.61 | 78 | 32 | 37.254 |  | 1.18 | 0.08 | 2.34
| 1 | 306 | 11 | 6 | 6 | 1 | 14.355 | 11.412 | 99.612 | 6.42 | 2.8585 | 2.319 | 1.62 | 49.61 | 51.23 | 99.8 | 471.76 | 0.84 | 338.596 | 24.01 | 0.156 | 31.95 | 37.767 | 131.699 | 53.59 | 2.27 | 19.93 | 20.03 | 862.6 | 62.32 | 25.1 | 29.35 |  | 42 | 70.137 | 44.8 | 79.8 | 120.13 | 28.98 | 31.15 |  | 28.85 | 863.25 | 16.5 | 19.61 | 78 | 32 | 36.862 |  | 1.18 | 0.08 | 5.47
| 1 | 307 | 11 | 7 | 7 | 1 | 14.322 | 11.408 | 99.612 | 6.14 | 2.8424 | 2.318 | 1.58 | 49.57 | 51.16 | 99.77 | 468.7 | 0.85 | 338.665 | 24.01 | 0.183 | 31.94 | 36.919 | 133.894 | 52.92 | 2.25 | 19.94 | 20.03 | 862.8 | 62.32 | 24.96 | 29.35 |  | 42 | 70.136 | 44.81 | 80.09 | 120.23 | 28.98 | 31.13 |  | 28.86 | 859.25 | 17 | 19.61 | 78 | 32 | 34.509 |  | 1.18 | 0.84 | 1.56
| 12 | 308 | 11 | 8 | 1 | 12 | 14.255 | 11.409 | 99.612 | 6.06 | 2.8292 | 2.298 | 1.54 | 49.54 | 51.08 | 99.79 | 465.72 | 0.81 | 338.654 | 24 | 0.189 | 31.93 | 35.345 | 134.974 | 51.99 | 2.15 | 19.93 | 20.02 | 827 | 62.32 | 24.84 | 29.34 |  | 42 | 70.107 | 44.81 | 80.05 | 120.26 | 28.98 | 31.11 |  | 28.86 | 819.5 | 17.5 | 19.22 | 78 | 32 | 33.725 |  | 0.78 | 0.82 | -1.56
| 12 | 309 | 11 | 9 | 2 | 12 | 15.19 | 11.411 | 99.612 | 6.66 | 3.0033 | 2.384 | 1.54 | 49.48 | 51.02 | 101.93 | 462.84 | 0.78 | 337.77 | 24 | 0.228 | 31.93 | 62.529 | 136.835 | 51.12 | 2.99 | 19.93 | 20.03 | 1082.4 | 62.3 | 26.37 | 29.35 |  | 42 | 70.104 | 44.81 | 80.18 | 120.2 | 28.98 | 31.09 |  | 28.86 | 1097.5 | -6.5 | 23.14 | 78 | 32 | 90.587 |  | 5.1 | 0.61 | -3.91
| 12 | 310 | 11 | 10 | 3 | 12 | 14.924 | 11.405 | 99.613 | 8.7 | 2.9295 | 2.614 | 1.54 | 49.43 | 50.97 | 104.01 | 460.91 | 1.79 | 336.96 | 24 | 0.2 | 31.93 | 80.495 | 160.674 | 50.46 | 4.46 | 19.95 | 20.04 | 1655.8 | 62.29 | 25.72 | 29.35 |  | 42 | 70.089 | 44.83 | 79.83 | 120.4 | 28.98 | 31.07 |  | 28.88 | 1674 | -3.5 | 31.37 | 78 | 32 | 86.273 |  | 12.94 | 0.02 | 0
| 12 | 311 | 11 | 11 | 4 | 12 | 14.208 | 11.403 | 99.613 | 10.34 | 2.8547 | 2.805 | 1.64 | 49.38 | 51.02 | 103.85 | 464.8 | 3.14 | 336.761 | 24.01 | 0.225 | 31.93 | 77.3 | 222.279 | 49.9 | 5.94 | 19.95 | 20.04 | 2264.5 | 62.3 | 25.07 | 29.35 |  | 42 | 70.09 | 44.82 | 79.95 | 120.86 | 28.99 | 31.04 |  | 28.91 | 2330.25 | 13 | 31.76 | 78 | 31 | 61.568 |  | 13.33 | 0.02 | 6.25
| 12 | 312 | 11 | 12 | 5 | 12 | 14.039 | 11.403 | 99.613 | 13.66 | 2.864 | 2.929 | 1.92 | 49.33 | 51.26 | 104.09 | 471.34 | 4.17 | 336.451 | 24 | 0.201 | 31.96 | 66.654 | 277.863 | 49.47 | 7.24 | 19.95 | 20.04 | 2749.7 | 62.32 | 25.15 | 29.34 |  | 42 | 70.096 | 44.83 | 79.86 | 120.46 | 29 | 31.06 |  | 28.92 | 2767 | 25 | 27.84 | 78 | 31 | 58.43 |  | 9.8 | 0.06 | 8.59
| 12 | 313 | 11 | 13 | 6 | 12 | 14.185 | 11.404 | 99.613 | 15.26 | 2.8589 | 2.951 | 2.23 | 49.29 | 51.52 | 104.34 | 476.82 | 4.48 | 336.323 | 24 | 0.187 | 31.99 | 59.396 | 302.618 | 49.45 | 8.08 | 19.96 | 20.05 | 3073.9 | 62.36 | 25.1 | 29.35 |  | 42 | 70.119 | 44.83 | 80.05 | 120.29 | 29 | 31.11 |  | 28.92 | 3088.25 | 28.5 | 28.24 | 78 | 31 | 54.901 |  | 9.8 | 0.88 | 2.34
| 12 | 314 | 11 | 14 | 7 | 12 | 13.97 | 11.404 | 99.613 | 13.79 | 2.8576 | 2.944 | 2.45 | 49.27 | 51.72 | 107.56 | 482.28 | 4.58 | 335.292 | 24.01 | 0.124 | 32.01 | 61.758 | 314.032 | 50.7 | 9.06 | 19.97 | 20.06 | 3447.5 | 62.36 | 25.09 | 29.35 |  | 42 | 70.136 | 44.84 | 79.99 | 120.38 | 29.01 | 31.16 |  | 28.92 | 3507.75 | 28.5 | 29.8 | 78 | 31 | 63.528 |  | 11.76 | 0.06 | 3.13
| 12 | 315 | 11 | 15 | 8 | 12 | 14.291 | 11.402 | 99.613 | 13.38 | 2.8579 | 3.005 | 2.68 | 49.24 | 51.92 | 108.85 | 489.85 | 5.49 | 334.823 | 24 | 0.095 | 32 | 63.032 | 323.224 | 51.96 | 10.11 | 19.97 | 20.06 | 3845.6 | 62.1 | 25.09 | 29.35 |  | 42 | 70.184 | 44.83 | 80.1 | 119.54 | 29.02 | 31.23 |  | 28.91 | 3901.5 | 29 | 31.37 | 78 | 31 | 63.136 |  | 12.94 | 0.82 | -4.69
| 2 | 316 | 11 | 16 | 1 | 2 | 14.29 | 11.403 | 99.613 | 13.63 | 2.8569 | 3.009 | 2.89 | 49.23 | 52.12 | 108.64 | 499.58 | 6.34 | 334.822 | 23.99 | 0.1 | 32.02 | 61.545 | 329.584 | 52.8 | 11.02 | 19.96 | 20.06 | 4193.3 | 61.73 | 25.08 | 29.34 |  | 42 | 70.212 | 44.83 | 80.14 | 119.69 | 29.02 | 31.28 |  | 28.91 | 4208.5 | 30.5 | 30.98 | 78 | 31 | 59.607 |  | 12.55 | 0.86 | -7.81
| 2 | 317 | 11 | 17 | 2 | 2 | 13.983 | 11.402 | 99.613 | 13.03 | 2.8266 | 2.945 | 3.11 | 49.22 | 52.33 | 104.68 | 509.77 | 6.52 | 335.816 | 24.01 | 0.222 | 32.05 | 54.686 | 332.398 | 53.47 | 11.25 | 19.96 | 20.06 | 4330.2 | 61.34 | 24.82 | 29.35 |  | 42 | 70.241 | 44.84 | 80.06 | 119.94 | 29.02 | 31.33 |  | 28.9 | 4329.5 | 34 | 30.59 | 78 | 31 | 41.96 |  | 12.16 | 0.88 | -11.72
| 2 | 318 | 11 | 18 | 3 | 2 | 14.181 | 11.4 | 99.613 | 10.62 | 2.83 | 2.758 | 3.24 | 49.24 | 52.48 | 103.38 | 518.03 | 5.9 | 336.365 | 24.01 | 0.219 | 32.07 | 45.991 | 332.954 | 54.06 | 11.2 | 19.97 | 20.06 | 4304.9 | 61.04 | 24.85 | 29.35 |  | 42 | 70.263 | 44.84 | 79.91 | 119.97 | 29.01 | 31.36 |  | 28.88 | 4300 | 37 | 27.45 | 78 | 31 | 40.391 |  | 9.41 | 0.76 | -17.97
| 2 | 319 | 11 | 19 | 4 | 2 | 14.336 | 11.4 | 99.613 | 8.63 | 2.8554 | 2.589 | 3.46 | 49.25 | 52.7 | 103.64 | 523.65 | 4.67 | 336.342 | 24.01 | 0.215 | 32.08 | 43.217 | 332.134 | 54.58 | 11.23 | 19.96 | 20.06 | 4275.9 | 60.98 | 25.07 | 29.36 |  | 42 | 70.279 | 44.83 | 80.23 | 120.03 | 29.01 | 31.4 |  | 28.83 | 4280.25 | 37 | 27.45 | 78 | 31 | 41.96 |  | 9.02 | 0.06 | -12.5
| 2 | 320 | 11 | 20 | 5 | 2 | 14.25 | 11.397 | 99.612 | 7.75 | 2.8193 | 2.515 | 3.44 | 49.23 | 52.67 | 104.34 | 528.67 | 4.38 | 336.033 | 24.01 | 0.197 | 32.06 | 44.435 | 331.456 | 55.07 | 11.16 | 19.97 | 20.06 | 4306.7 | 61.03 | 24.75 | 29.36 |  | 42 | 70.293 | 44.82 | 80.08 | 119.96 | 29 | 31.43 |  | 28.78 | 4314.75 | 35.5 | 28.24 | 78 | 31 | 44.705 |  | 9.8 | 0.47 | -9.38
| 2 | 321 | 11 | 21 | 6 | 2 | 14.028 | 11.395 | 99.613 | 7.36 | 2.8327 | 2.483 | 3.38 | 49.24 | 52.63 | 103.73 | 533.77 | 4.64 | 336.233 | 24.01 | 0.221 | 32.07 | 43.865 | 330.862 | 55.5 | 11.26 | 19.97 | 20.06 | 4323.9 | 61.13 | 24.87 | 29.38 |  | 42 | 70.311 | 44.82 | 79.99 | 119.76 | 29 | 31.43 |  | 28.73 | 4319.5 | 36 | 28.24 | 78 | 31 | 41.568 |  | 10.2 | 0.78 | -16.41
| 2 | 322 | 11 | 22 | 7 | 2 | 14.326 | 11.391 | 99.613 | 7.06 | 2.8341 | 2.439 | 3.44 | 49.28 | 52.72 | 103.37 | 538.51 | 4.61 | 336.252 | 24.01 | 0.228 | 32.11 | 42.059 | 330.046 | 55.89 | 11.18 | 19.96 | 20.06 | 4290.8 | 61.25 | 24.88 | 29.38 |  | 42 | 70.326 | 44.81 | 79.91 | 120.14 | 28.99 | 31.42 |  | 28.7 | 4289.75 | 37 | 27.45 | 78 | 31 | 40.784 |  | 9.02 | 0.21 | -11.72
| 21 | 323 | 11 | 23 | 1 | 21 | 14.172 | 11.39 | 99.612 | 6.94 | 2.857 | 2.409 | 3.41 | 49.33 | 52.74 | 103.79 | 542.47 | 4.4 | 336.053 | 24.03 | 0.202 | 32.11 | 42.161 | 329.483 | 56.28 | 11.24 | 19.97 | 20.07 | 4277.4 | 61.36 | 25.09 | 29.38 |  | 42 | 70.303 | 44.81 | 79.95 | 120.09 | 28.99 | 31.4 |  | 28.68 | 4280.25 | 36.5 | 27.45 | 78 | 31 | 43.529 |  | 9.02 | 0.76 | -17.19
| 21 | 324 | 11 | 24 | 2 | 21 | 13.532 | 11.389 | 99.612 | 6.78 | 2.8207 | 2.383 | 3.43 | 49.34 | 52.78 | 99.52 | 546.15 | 4.32 | 338.114 | 24.02 | 0.371 | 32.1 | 28.252 | 328.624 | 56.62 | 10.27 | 19.95 | 20.07 | 3960.6 | 61.46 | 24.77 | 29.38 |  | 42 | 70.305 | 44.8 | 80.1 | 119.85 | 28.99 | 31.38 |  | 28.66 | 3897.5 | 32.5 | 23.14 | 78 | 31 | 12.157 |  | 4.71 | 0.94 | -17.19
| 21 | 325 | 11 | 25 | 3 | 21 | 22.47 | 11.393 | 99.613 | 4.34 | 2.8177 | 2.228 | 3.38 | 49.42 | 52.8 | 99.18 | 541.78 | 2.43 | 338.64 | 24.03 | 0.249 | 32.1 | 18.541 | 324.237 | 56.94 | 8.77 | 19.96 | 20.07 | 3384.1 | 61.53 | 24.74 | 29.39 |  | 42 | 70.336 | 44.78 | 80.1 | 119.94 | 28.98 | 31.35 |  | 28.63 | 3362.5 | 31 | 18.82 | 78 | 31 | 12.549 |  | 0.78 | 0 | 0
| 21 | 326 | 11 | 26 | 4 | 21 | 22.493 | 11.394 | 99.613 | 4.44 | 2.8249 | 2.146 | 3.1 | 49.46 | 52.56 | 99.55 | 530.27 | 0.74 | 338.83 | 24.02 | 0.167 | 32.1 | 15.88 | 318.35 | 57.22 | 7.59 | 19.96 | 20.07 | 2923.8 | 61.58 | 24.8 | 29.4 |  | 42 | 70.336 | 44.77 | 80.1 | 120.24 | 28.98 | 31.33 |  | 28.59 | 2853 | 28 | 18.82 | 78 | 31 | 13.725 |  | 0.39 | 0 | 0
| 21 | 327 | 11 | 27 | 5 | 21 | 22.495 | 11.393 | 99.613 | 9.05 | 2.8202 | 2.135 | 2.68 | 49.54 | 52.23 | 99.62 | 518.35 | 0.1 | 338.922 | 24.02 | 0.145 | 32.09 | 15.319 | 309.25 | 57.44 | 6.29 | 19.96 | 20.07 | 2424.7 | 61.61 | 24.76 | 29.41 |  | 42 | 70.342 | 44.77 | 80.06 | 119.95 | 28.99 | 31.3 |  | 28.55 | 2357.75 | 26 | 18.82 | 78 | 31 | 15.686 |  | 0.39 | 0 | 0
| 21 | 328 | 11 | 28 | 6 | 21 | 21.647 | 11.393 | 99.613 | 11.01 | 2.8179 | 2.132 | 2.38 | 49.59 | 51.97 | 99.76 | 507.14 | 0.01 | 338.92 | 24.01 | 0.152 | 32.08 | 16.401 | 289.749 | 57.61 | 5.03 | 19.95 | 20.06 | 1940.4 | 61.68 | 24.74 | 29.4 |  | 42 | 70.329 | 44.76 | 79.85 | 120.28 | 29 | 31.27 |  | 28.5 | 1925 | 23 | 18.82 | 78 | 31 | 16.47 |  | 0.78 | 0 | 0
| 21 | 329 | 11 | 29 | 7 | 21 | 15.242 | 11.394 | 99.613 | 6.52 | 2.8109 | 2.094 | 2.17 | 49.63 | 51.8 | 99.81 | 498.68 | 0.3 | 338.782 | 24.01 | 0.143 | 32.07 | 17.9 | 257.572 | 57.74 | 4.1 | 19.95 | 20.06 | 1584.6 | 61.83 | 24.68 | 29.4 |  | 42 | 70.328 | 44.75 | 79.86 | 120.1 | 29 | 31.25 |  | 28.47 | 1537.5 | 22 | 18.82 | 78 | 32 | 19.608 |  | 0.39 | 0.04 | 0.78
| 21 | 330 | 11 | 30 | 8 | 21 | 15.32 | 11.391 | 99.613 | 2.7 | 2.7958 | 2.002 | 2.02 | 49.67 | 51.69 | 99.74 | 492.37 | 0.56 | 338.859 | 24 | 0.153 | 32.05 | 19.719 | 213.459 | 57.81 | 3.14 | 19.95 | 20.06 | 1222.8 | 62.03 | 24.55 | 29.4 |  | 42 | 70.332 | 44.75 | 80.02 | 120.27 | 29 | 31.22 |  | 28.43 | 1185.75 | 19.5 | 18.43 | 78 | 32 | 21.96 |  | 0.39 | 0.02 | 3.91
| 1 | 331 | 12 | 1 | 1 | 1 | 14.743 | 11.392 | 99.613 | 2.07 | 2.8066 | 2.002 | 1.98 | 49.65 | 51.63 | 99.85 | 486.95 | 0.63 | 339.027 | 23.99 | 0.163 | 32.04 | 22.989 | 172.352 | 57.77 | 2.58 | 19.94 | 20.05 | 1000.8 | 62.17 | 24.64 | 29.39 |  | 42 | 70.289 | 44.74 | 79.76 | 120.01 | 29 | 31.21 |  | 28.42 | 975 | 20.5 | 18.82 | 78 | 32 | 24.705 |  | 0.39 | 0.02 | 6.25
| 1 | 332 | 12 | 2 | 2 | 1 | 13.921 | 11.392 | 99.613 | 2.64 | 2.8085 | 2.038 | 1.98 | 49.65 | 51.63 | 99.75 | 486.95 | 0.63 | 338.967 | 23.99 | 0.154 | 32.04 | 25.808 | 146.652 | 57.77 | 2.15 | 19.94 | 20.05 | 832.1 | 62.17 | 24.66 | 29.39 |  | 42 | 70.256 | 44.74 | 79.95 | 119.98 | 28.99 | 31.2 |  | 28.42 | 817 | 18 | 18.43 | 78 | 32 | 29.411 |  | 0 | 0.92 | 1.56
| 1 | 333 | 12 | 3 | 3 | 1 | 14.045 | 11.393 | 99.612 | 4.86 | 2.8749 | 2.138 | 1.88 | 49.66 | 51.54 | 99.71 | 482.3 | 0.6 | 338.913 | 24 | 0.146 | 32.04 | 31.686 | 131.056 | 57.66 | 2.04 | 19.95 | 20.05 | 772.2 | 62.27 | 25.24 | 29.4 |  | 42 | 70.196 | 44.74 | 79.89 | 120.04 | 29 | 31.19 |  | 28.43 | 767.75 | 16 | 18.82 | 78 | 32 | 36.47 |  | 0.78 | 0.9 | -0.78
| 1 | 334 | 12 | 4 | 4 | 1 | 14.48 | 11.393 | 99.613 | 6.98 | 2.8862 | 2.241 | 1.75 | 49.65 | 51.39 | 99.75 | 478.18 | 0.65 | 338.998 | 23.98 | 0.14 | 32.02 | 37.131 | 124.73 | 57.48 | 2.1 | 19.94 | 20.05 | 789.8 | 62.33 | 25.34 | 29.39 |  | 42 | 70.155 | 44.75 | 79.99 | 119.82 | 28.99 | 31.18 |  | 28.44 | 793.75 | 14 | 19.61 | 78 | 32 | 39.607 |  | 1.18 | 0.78 | -3.91
| 1 | 335 | 12 | 5 | 5 | 1 | 14.681 | 11.391 | 99.613 | 7.46 | 2.8609 | 2.298 | 1.68 | 49.64 | 51.32 | 99.81 | 474.77 | 0.75 | 338.894 | 23.98 | 0.146 | 32.02 | 38.746 | 124.945 | 57.18 | 2.17 | 19.95 | 20.06 | 825.8 | 62.37 | 25.12 | 29.39 |  | 42 | 70.116 | 44.74 | 80.18 | 119.51 | 28.98 | 31.17 |  | 28.46 | 829.5 | 14.5 | 19.61 | 78 | 32 | 38.431 |  | 1.18 | 0.12 | 1.56
| 1 | 336 | 12 | 6 | 6 | 1 | 14.448 | 11.39 | 99.613 | 7.1 | 2.8492 | 2.32 | 1.59 | 49.61 | 51.2 | 99.81 | 471.38 | 0.82 | 338.848 | 23.97 | 0.166 | 32 | 38.214 | 127.848 | 56.76 | 2.22 | 19.94 | 20.05 | 847.9 | 62.39 | 25.02 | 29.39 |  | 42 | 70.114 | 44.74 | 79.87 | 119.92 | 28.97 | 31.16 |  | 28.49 | 846.75 | 15.5 | 19.61 | 78 | 32 | 35.686 |  | 1.18 | 0.06 | 4.69
| 1 | 337 | 12 | 7 | 7 | 1 | 14.121 | 11.393 | 99.613 | 6.64 | 2.8311 | 2.31 | 1.57 | 49.61 | 51.19 | 99.77 | 468.12 | 0.87 | 338.893 | 23.97 | 0.177 | 32 | 36.386 | 129.595 | 56.22 | 2.16 | 19.95 | 20.06 | 829 | 62.41 | 24.86 | 29.4 |  | 42 | 70.101 | 44.75 | 79.88 | 120 | 28.97 | 31.17 |  | 28.52 | 826.5 | 17 | 19.22 | 78 | 32 | 34.509 |  | 0.78 | 0.9 | 2.34
| 12 | 338 | 12 | 8 | 1 | 12 | 14.226 | 11.395 | 99.613 | 6.69 | 2.8479 | 2.288 | 1.54 | 49.58 | 51.12 | 99.75 | 465.09 | 0.83 | 338.99 | 23.96 | 0.198 | 32 | 36.095 | 130.059 | 55.55 | 2.12 | 19.95 | 20.05 | 809.5 | 62.38 | 25.01 | 29.38 |  | 42 | 70.106 | 44.74 | 80.2 | 119.91 | 28.96 | 31.16 |  | 28.53 | 806.25 | 16 | 19.22 | 78 | 32 | 35.294 |  | 0.78 | 0.86 | -0.78
| 12 | 339 | 12 | 9 | 2 | 12 | 15.242 | 11.39 | 99.613 | 7.05 | 3.0085 | 2.359 | 1.52 | 49.53 | 51.06 | 101.65 | 462.16 | 0.79 | 338.149 | 23.95 | 0.225 | 31.99 | 61.489 | 132.463 | 54.67 | 2.84 | 19.95 | 20.04 | 1027.5 | 62.36 | 26.42 | 29.39 |  | 42 | 70.087 | 44.75 | 80.13 | 119.94 | 28.95 | 31.15 |  | 28.55 | 1084.25 | -11 | 23.53 | 78 | 32 | 91.763 |  | 5.1 | 0.61 | -3.91
| 12 | 340 | 12 | 10 | 3 | 12 | 15.006 | 11.395 | 99.613 | 8.89 | 2.9193 | 2.603 | 1.5 | 49.48 | 50.98 | 104.06 | 459.2 | 1.72 | 337.264 | 23.95 | 0.207 | 31.99 | 80.683 | 154.089 | 53.73 | 4.23 | 19.95 | 20.05 | 1576.5 | 62.34 | 25.63 | 29.38 |  | 42 | 70.093 | 44.75 | 80.18 | 120.03 | 28.95 | 31.12 |  | 28.57 | 1683.5 | -4 | 31.37 | 78 | 32 | 87.842 |  | 13.33 | 0.02 | 0
| 12 | 341 | 12 | 11 | 4 | 12 | 14.263 | 11.395 | 99.613 | 10.47 | 2.8785 | 2.817 | 1.54 | 49.43 | 50.97 | 105.86 | 460.66 | 3.16 | 336.538 | 23.94 | 0.158 | 32 | 81.47 | 213.717 | 52.74 | 6.16 | 19.95 | 20.04 | 2326.8 | 62.31 | 25.27 | 29.38 |  | 42 | 70.123 | 44.75 | 80.1 | 119.97 | 28.95 | 31.11 |  | 28.6 | 2431.25 | 12.5 | 31.37 | 78 | 32 | 77.646 |  | 12.94 | 0.04 | 6.25
| 12 | 342 | 12 | 12 | 5 | 12 | 13.88 | 11.394 | 99.613 | 14.22 | 2.8348 | 2.989 | 1.78 | 49.38 | 51.16 | 102.63 | 466.65 | 4.52 | 336.931 | 23.93 | 0.258 | 32.01 | 66.56 | 275.689 | 51.73 | 7.25 | 19.96 | 20.05 | 2779.7 | 62.3 | 24.89 | 29.38 |  | 42 | 70.132 | 44.77 | 79.9 | 120.13 | 28.94 | 31.13 |  | 28.64 | 2804.5 | 27.5 | 28.63 | 78 | 31 | 46.274 |  | 10.2 | 0.88 | 3.13
| 12 | 343 | 12 | 13 | 6 | 12 | 14.426 | 11.392 | 99.613 | 15.47 | 2.8844 | 2.966 | 2.14 | 49.34 | 51.48 | 106.95 | 474.28 | 4.54 | 335.548 | 23.93 | 0.13 | 32.02 | 63.052 | 301.472 | 50.75 | 8.28 | 19.96 | 20.05 | 3123.2 | 62.3 | 25.33 | 29.38 |  | 42 | 70.178 | 44.76 | 79.88 | 119.65 | 28.94 | 31.18 |  | 28.68 | 3196.75 | 27.5 | 27.84 | 78 | 31 | 67.45 |  | 9.8 | 0.63 | -3.13
| 12 | 344 | 12 | 14 | 7 | 12 | 14.213 | 11.393 | 99.614 | 14.43 | 2.8676 | 3.002 | 2.41 | 49.31 | 51.72 | 108.09 | 479.13 | 4.92 | 335.183 | 23.93 | 0.114 | 32.02 | 64.144 | 315.586 | 51.05 | 9.56 | 19.95 | 20.05 | 3626.9 | 62.29 | 25.18 | 29.38 |  | 42 | 70.202 | 44.77 | 79.98 | 119.87 | 28.95 | 31.24 |  | 28.73 | 3643.75 | 29 | 31.37 | 78 | 31 | 62.744 |  | 12.94 | 0.86 | -1.56
| 12 | 345 | 12 | 15 | 8 | 12 | 14.142 | 11.394 | 99.613 | 13.8 | 2.8533 | 3.018 | 2.56 | 49.29 | 51.86 | 107.57 | 486.93 | 5.98 | 335.122 | 23.93 | 0.112 | 32.04 | 61.763 | 324.508 | 52.12 | 10.4 | 19.95 | 20.05 | 3965.1 | 62.08 | 25.05 | 29.37 |  | 42 | 70.217 | 44.77 | 79.84 | 120.09 | 28.95 | 31.31 |  | 28.77 | 3984.25 | 30 | 31.37 | 78 | 31 | 58.43 |  | 13.33 | 0.23 | -2.34
| 2 | 346 | 12 | 16 | 1 | 2 | 14.217 | 11.393 | 99.613 | 13.53 | 2.8598 | 2.987 | 2.78 | 49.3 | 52.08 | 109.22 | 496.63 | 6.28 | 334.832 | 23.94 | 0.134 | 32.07 | 61.629 | 329.45 | 52.98 | 11.15 | 19.97 | 20.07 | 4240.5 | 61.82 | 25.11 | 29.38 |  | 42 | 70.255 | 44.78 | 80.02 | 119.96 | 28.96 | 31.36 |  | 28.81 | 4270.25 | 30 | 31.37 | 78 | 31 | 56.47 |  | 13.33 | 0.35 | -3.91
| 2 | 347 | 12 | 17 | 2 | 2 | 14.23 | 11.394 | 99.614 | 12.21 | 2.8283 | 2.863 | 3.08 | 49.29 | 52.37 | 103.8 | 506.66 | 6.42 | 336.06 | 23.94 | 0.22 | 32.08 | 51.166 | 332.504 | 53.58 | 11.22 | 19.96 | 20.06 | 4314.5 | 61.53 | 24.83 | 29.37 |  | 42 | 70.274 | 44.78 | 79.99 | 119.96 | 28.96 | 31.41 |  | 28.83 | 4310 | 35.5 | 28.63 | 78 | 31 | 41.176 |  | 10.2 | 0.88 | -15.63
| 2 | 348 | 12 | 18 | 3 | 2 | 14.216 | 11.391 | 99.614 | 9.74 | 2.8314 | 2.679 | 3.26 | 49.28 | 52.54 | 103.59 | 516.06 | 5.35 | 336.348 | 23.94 | 0.218 | 32.07 | 45.019 | 332.591 | 54.02 | 11.18 | 19.96 | 20.07 | 4293.6 | 61.26 | 24.86 | 29.37 |  | 42 | 70.291 | 44.78 | 79.98 | 120 | 28.96 | 31.44 |  | 28.83 | 4295.25 | 36.5 | 27.45 | 78 | 31 | 41.176 |  | 9.41 | 0.7 | -16.41
| 2 | 349 | 12 | 19 | 4 | 2 | 14.097 | 11.391 | 99.613 | 8.35 | 2.8036 | 2.557 | 3.35 | 49.28 | 52.63 | 103.6 | 522.21 | 4.59 | 336.44 | 23.93 | 0.214 | 32.06 | 43.059 | 331.781 | 54.35 | 11.03 | 19.96 | 20.06 | 4278 | 61.15 | 24.62 | 29.37 |  | 42 | 70.286 | 44.78 | 79.78 | 120.16 | 28.95 | 31.46 |  | 28.84 | 4280.25 | 36.5 | 27.45 | 78 | 31 | 41.96 |  | 9.41 | 0.29 | -12.5
| 2 | 350 | 12 | 20 | 5 | 2 | 14.241 | 11.393 | 99.614 | 7.61 | 2.9046 | 2.483 | 3.41 | 49.27 | 52.68 | 104.38 | 527.4 | 4.42 | 336.218 | 23.94 | 0.194 | 32.07 | 44.215 | 331.209 | 54.66 | 11.5 | 19.96 | 20.06 | 4305.4 | 61.19 | 25.5 | 29.37 |  | 42 | 70.283 | 44.77 | 79.86 | 119.69 | 28.95 | 31.47 |  | 28.84 | 4310 | 35.5 | 28.24 | 78 | 31 | 44.313 |  | 9.8 | 0.08 | -10.16
| 2 | 351 | 12 | 21 | 6 | 2 | 14.211 | 11.394 | 99.614 | 7.25 | 2.9151 | 2.454 | 3.45 | 49.27 | 52.72 | 103.75 | 532.27 | 4.65 | 336.349 | 23.94 | 0.221 | 32.08 | 43.866 | 330.824 | 54.94 | 11.58 | 19.95 | 20.06 | 4321.1 | 61.3 | 25.6 | 29.37 |  | 42 | 70.292 | 44.76 | 79.91 | 119.71 | 28.95 | 31.47 |  | 28.86 | 4319.5 | 36 | 28.24 | 78 | 31 | 41.96 |  | 10.2 | 0.86 | -15.63
| 2 | 352 | 12 | 22 | 7 | 2 | 14.071 | 11.395 | 99.614 | 7.04 | 2.8099 | 2.42 | 3.46 | 49.29 | 52.74 | 103.63 | 537.2 | 4.66 | 336.559 | 23.95 | 0.218 | 32.08 | 42.562 | 330.365 | 55.18 | 11.11 | 19.96 | 20.06 | 4302.1 | 61.37 | 24.67 | 29.38 |  | 42 | 70.295 | 44.76 | 79.87 | 120.14 | 28.95 | 31.45 |  | 28.87 | 4304.5 | 36.5 | 27.45 | 78 | 31 | 41.176 |  | 9.41 | 0.23 | -12.5
| 21 | 353 | 12 | 23 | 1 | 21 | 14.295 | 11.393 | 99.613 | 6.91 | 2.7704 | 2.4 | 3.44 | 49.33 | 52.77 | 103.56 | 541.51 | 4.49 | 336.569 | 23.96 | 0.229 | 32.07 | 42.016 | 329.776 | 55.38 | 10.91 | 19.96 | 20.06 | 4282.5 | 61.4 | 24.33 | 29.38 |  | 42 | 70.288 | 44.75 | 80.12 | 119.7 | 28.95 | 31.43 |  | 28.86 | 4280.25 | 36.5 | 27.45 | 78 | 31 | 40.391 |  | 9.41 | 0.74 | -15.63
| 21 | 354 | 12 | 24 | 2 | 21 | 13.593 | 11.391 | 99.614 | 6.59 | 2.8022 | 2.36 | 3.45 | 49.38 | 52.84 | 99.98 | 545.4 | 4.27 | 338.098 | 23.96 | 0.364 | 32.08 | 28.742 | 328.836 | 55.54 | 10.14 | 19.97 | 20.07 | 3936.1 | 61.45 | 24.6 | 29.39 |  | 42 | 70.28 | 44.76 | 80.06 | 119.35 | 28.95 | 31.4 |  | 28.84 | 3917.75 | 33 | 23.92 | 78 | 31 | 13.725 |  | 5.1 | 0.92 | -17.19
| 21 | 355 | 12 | 25 | 3 | 21 | 18.136 | 11.397 | 99.614 | 4.22 | 2.8324 | 2.218 | 3.47 | 49.43 | 52.89 | 98.97 | 546.71 | 2.81 | 338.893 | 23.97 | 0.271 | 32.08 | 19.112 | 325.222 | 55.64 | 9.03 | 19.96 | 20.07 | 3467.1 | 61.54 | 24.87 | 29.38 |  | 42 | 70.267 | 44.75 | 80.14 | 119.61 | 28.95 | 31.37 |  | 28.82 | 3392.75 | 31 | 18.43 | 78 | 31 | 12.941 |  | 0 | 0 | 0
| 21 | 356 | 12 | 26 | 4 | 21 | 22.491 | 11.396 | 99.614 | 4.27 | 2.8079 | 2.13 | 3.21 | 49.48 | 52.69 | 99.46 | 537.38 | 0.85 | 339.115 | 23.97 | 0.176 | 32.08 | 15.685 | 318.799 | 55.72 | 7.62 | 19.95 | 20.06 | 2953.1 | 61.59 | 24.65 | 29.37 |  | 42 | 70.247 | 44.75 | 80.18 | 119.83 | 28.95 | 31.34 |  | 28.8 | 2884.25 | 28.5 | 18.82 | 78 | 31 | 13.333 |  | 0.39 | 0 | 0
| 21 | 357 | 12 | 27 | 5 | 21 | 22.495 | 11.396 | 99.614 | 8.79 | 2.8221 | 2.133 | 2.85 | 49.56 | 52.4 | 99.64 | 525.26 | 0.1 | 339.185 | 23.98 | 0.155 | 32.08 | 15.452 | 309.891 | 55.77 | 6.24 | 19.96 | 20.08 | 2403.5 | 61.65 | 24.78 | 29.39 |  | 42 | 70.227 | 44.75 | 79.96 | 119.64 | 28.96 | 31.31 |  | 28.81 | 2383.5 | 26.5 | 19.22 | 78 | 31 | 14.902 |  | 0.78 | 0 | 0
| 21 | 358 | 12 | 28 | 6 | 21 | 22.496 | 11.4 | 99.614 | 11.42 | 2.8119 | 2.151 | 2.54 | 49.6 | 52.14 | 99.68 | 513.55 | 0.01 | 338.977 | 23.99 | 0.145 | 32.07 | 15.972 | 294.958 | 55.75 | 5.17 | 19.96 | 20.07 | 1998.9 | 61.7 | 24.69 | 29.39 |  | 42 | 70.239 | 44.75 | 79.82 | 119.97 | 28.97 | 31.28 |  | 28.81 | 1938.25 | 23 | 18.43 | 78 | 31 | 16.862 |  | 0.39 | 0 | 0
| 21 | 359 | 12 | 29 | 7 | 21 | 15.649 | 11.398 | 99.614 | 6.48 | 2.8081 | 2.129 | 2.28 | 49.64 | 51.92 | 99.77 | 503.34 | 0.29 | 338.973 | 23.99 | 0.16 | 32.05 | 17.98 | 259.385 | 55.67 | 4.14 | 19.96 | 20.08 | 1603 | 61.72 | 24.66 | 29.39 |  | 42 | 70.284 | 44.75 | 79.84 | 120.16 | 28.97 | 31.25 |  | 28.82 | 1551.5 | 22 | 19.22 | 78 | 32 | 18.431 |  | 0.78 | 0.02 | 0.78
| 21 | 360 | 12 | 30 | 8 | 21 | 15.138 | 11.397 | 99.614 | 3.19 | 2.8007 | 2.107 | 2.11 | 49.68 | 51.79 | 99.79 | 496 | 0.61 | 338.997 | 24 | 0.154 | 32.04 | 20.202 | 216.156 | 55.56 | 3.15 | 19.96 | 20.07 | 1222.7 | 61.87 | 24.59 | 29.39 |  | 42 | 70.297 | 44.76 | 80.21 | 119.99 | 28.97 | 31.23 |  | 28.82 | 1210.75 | 21 | 19.22 | 78 | 32 | 21.568 |  | 0.78 | 0.04 | 3.13
| 1 | 361 | 13 | 1 | 1 | 1 | 14.896 | 11.402 | 99.614 | 2.61 | 2.8038 | 2.137 | 2.02 | 49.7 | 51.73 | 99.78 | 490.25 | 0.67 | 338.932 | 24 | 0.161 | 32.04 | 22.277 | 179.704 | 55.36 | 2.57 | 19.97 | 20.08 | 997.6 | 62.02 | 24.62 | 29.39 |  | 42 | 70.301 | 44.76 | 79.95 | 119.79 | 28.97 | 31.21 |  | 28.82 | 972.5 | 19 | 18.43 | 78 | 32 | 24.705 |  | 0 | 0.04 | 6.25
| 1 | 362 | 13 | 2 | 2 | 1 | 13.961 | 11.403 | 99.613 | 3.37 | 2.827 | 2.185 | 1.92 | 49.71 | 51.62 | 99.74 | 485.49 | 0.62 | 338.868 | 24.01 | 0.14 | 32.03 | 27.016 | 150.324 | 55.08 | 2.22 | 19.97 | 20.08 | 852.7 | 62.13 | 24.82 | 29.39 |  | 42 | 70.315 | 44.77 | 79.86 | 119.9 | 28.98 | 31.2 |  | 28.82 | 844.5 | 19.5 | 18.43 | 78 | 32 | 31.764 |  | 0.39 | 0.9 | 1.56
| 1 | 363 | 13 | 3 | 3 | 1 | 14.18 | 11.403 | 99.613 | 4.95 | 2.858 | 2.242 | 1.85 | 49.7 | 51.56 | 99.82 | 481.15 | 0.64 | 338.988 | 24.01 | 0.134 | 32.01 | 33.349 | 135.424 | 54.82 | 2.17 | 19.96 | 20.08 | 825.3 | 62.21 | 25.09 | 29.37 |  | 42 | 70.276 | 44.76 | 80.06 | 119.99 | 28.98 | 31.21 |  | 28.83 | 825 | 16 | 19.61 | 78 | 32 | 37.254 |  | 1.18 | 0.88 | -0.78
| 1 | 364 | 13 | 4 | 4 | 1 | 14.565 | 11.4 | 99.614 | 5.94 | 2.8537 | 2.28 | 1.75 | 49.68 | 51.43 | 99.84 | 477.61 | 0.71 | 338.912 | 24.02 | 0.138 | 32.01 | 36.614 | 131.369 | 54.48 | 2.19 | 19.97 | 20.07 | 834.3 | 62.29 | 25.06 | 29.38 |  | 42 | 70.256 | 44.77 | 80.29 | 119.78 | 28.98 | 31.21 |  | 28.84 | 834.25 | 15.5 | 19.61 | 78 | 32 | 37.646 |  | 1.18 | 0.72 | -3.91
| 1 | 365 | 13 | 5 | 5 | 1 | 14.572 | 11.403 | 99.613 | 6.32 | 2.8551 | 2.318 | 1.64 | 49.67 | 51.3 | 99.83 | 474.3 | 0.78 | 338.931 | 24.01 | 0.145 | 32 | 37.637 | 131.324 | 54.08 | 2.24 | 19.97 | 20.08 | 854 | 62.32 | 25.07 | 29.38 |  | 42 | 70.238 | 44.76 | 79.93 | 119.89 | 28.98 | 31.2 |  | 28.88 | 854.5 | 16 | 19.61 | 78 | 32 | 37.254 |  | 1.18 | 0.06 | 3.13
| 1 | 366 | 13 | 6 | 6 | 1 | 14.336 | 11.401 | 99.614 | 6.17 | 2.8608 | 2.317 | 1.62 | 49.66 | 51.28 | 99.8 | 471.12 | 0.81 | 338.825 | 24.01 | 0.164 | 31.98 | 37.936 | 133.333 | 53.54 | 2.3 | 19.97 | 20.07 | 875.6 | 62.32 | 25.12 | 29.37 |  | 42 | 70.205 | 44.76 | 79.82 | 119.74 | 28.98 | 31.18 |  | 28.91 | 879.5 | 16.5 | 19.61 | 78 | 32 | 37.254 |  | 1.18 | 0.12 | 6.25
| 1 | 367 | 13 | 7 | 7 | 1 | 14.333 | 11.404 | 99.614 | 5.87 | 2.8404 | 2.314 | 1.56 | 49.64 | 51.21 | 99.78 | 468.08 | 0.84 | 338.808 | 24.01 | 0.172 | 31.98 | 36.847 | 135.193 | 52.86 | 2.27 | 19.97 | 20.08 | 870.4 | 62.34 | 24.94 | 29.38 |  | 42 | 70.181 | 44.77 | 79.87 | 119.99 | 28.98 | 31.16 |  | 28.94 | 867 | 17.5 | 19.22 | 78 | 32 | 35.294 |  | 1.18 | 0.63 | 1.56
| 12 | 368 | 13 | 8 | 1 | 12 | 14.272 | 11.406 | 99.614 | 5.8 | 2.8247 | 2.287 | 1.53 | 49.61 | 51.14 | 99.77 | 465.18 | 0.84 | 339.11 | 24.01 | 0.185 | 31.97 | 34.808 | 136.188 | 52.04 | 2.15 | 19.97 | 20.08 | 826 | 62.33 | 24.8 | 29.37 |  | 42 | 70.181 | 44.78 | 79.86 | 119.87 | 28.98 | 31.13 |  | 28.95 | 823.25 | 18 | 18.82 | 78 | 32 | 33.725 |  | 0.78 | 0.78 | -1.56
| 12 | 369 | 13 | 9 | 2 | 12 | 15.195 | 11.404 | 99.614 | 6.55 | 3.0012 | 2.37 | 1.53 | 49.55 | 51.07 | 101.96 | 462.34 | 0.81 | 338.171 | 24.01 | 0.204 | 31.97 | 62.7 | 138.231 | 51.25 | 3 | 19.97 | 20.07 | 1086.5 | 62.31 | 26.35 | 29.37 |  | 42 | 70.167 | 44.78 | 79.95 | 119.82 | 28.99 | 31.1 |  | 28.94 | 1102.25 | -11.5 | 23.53 | 78 | 32 | 91.371 |  | 5.49 | 0.55 | -4.69
| 12 | 370 | 13 | 10 | 3 | 12 | 14.984 | 11.403 | 99.614 | 8.48 | 2.927 | 2.584 | 1.53 | 49.47 | 51 | 104.02 | 460.83 | 1.71 | 337.331 | 24.01 | 0.199 | 31.96 | 79.906 | 157.598 | 50.61 | 4.3 | 19.97 | 20.07 | 1597.8 | 62.27 | 25.7 | 29.38 |  | 42 | 70.151 | 44.78 | 79.84 | 119.88 | 28.99 | 31.08 |  | 28.93 | 1689 | -4 | 31.76 | 78 | 32 | 86.665 |  | 13.33 | 0.02 | 0
| 12 | 371 | 13 | 11 | 4 | 12 | 14.163 | 11.404 | 99.614 | 10.41 | 2.8544 | 2.806 | 1.69 | 49.44 | 51.12 | 103.7 | 465.18 | 3.27 | 337.105 | 24 | 0.225 | 31.97 | 76.976 | 224.082 | 50.05 | 5.99 | 19.97 | 20.06 | 2281.6 | 62.24 | 25.06 | 29.38 |  | 42 | 70.144 | 44.78 | 79.77 | 120.18 | 28.99 | 31.06 |  | 28.93 | 2347.5 | 13.5 | 31.76 | 78 | 31 | 61.568 |  | 13.33 | 0.04 | 6.25
| 12 | 372 | 13 | 12 | 5 | 12 | 14.073 | 11.404 | 99.614 | 13.8 | 2.8542 | 2.926 | 2 | 49.4 | 51.4 | 103.55 | 471.57 | 4.21 | 336.879 | 24 | 0.218 | 31.98 | 65.096 | 278.668 | 49.57 | 7.06 | 19.97 | 20.07 | 2690.4 | 62.24 | 25.06 | 29.38 |  | 42 | 70.139 | 44.79 | 79.83 | 120.04 | 29 | 31.07 |  | 28.94 | 2739 | 25.5 | 27.84 | 78 | 31 | 55.685 |  | 9.41 | 0.08 | 7.81
| 12 | 373 | 13 | 13 | 6 | 12 | 14.24 | 11.405 | 99.614 | 15.69 | 2.8547 | 2.94 | 2.26 | 49.33 | 51.59 | 104.85 | 476.65 | 4.37 | 336.382 | 24.01 | 0.179 | 32 | 60.579 | 301.057 | 49.61 | 8 | 19.97 | 20.07 | 3046.5 | 62.24 | 25.07 | 29.39 |  | 42 | 70.15 | 44.8 | 79.87 | 120.08 | 29.01 | 31.13 |  | 28.96 | 3096 | 28 | 28.63 | 78 | 31 | 58.038 |  | 10.2 | 0.84 | 0.78
| 12 | 374 | 13 | 14 | 7 | 12 | 14.302 | 11.404 | 99.614 | 14.05 | 2.8574 | 2.938 | 2.44 | 49.3 | 51.74 | 107.01 | 482.45 | 4.86 | 335.564 | 24.01 | 0.129 | 32.01 | 61.039 | 314.07 | 50.89 | 9.03 | 19.97 | 20.07 | 3435.2 | 62.22 | 25.09 | 29.38 |  | 42 | 70.177 | 44.79 | 79.91 | 119.49 | 29.01 | 31.2 |  | 28.99 | 3497.5 | 29 | 29.41 | 78 | 31 | 62.352 |  | 11.37 | 0.84 | -1.56
| 12 | 375 | 13 | 15 | 8 | 12 | 14.27 | 11.405 | 99.614 | 13.34 | 2.8558 | 2.991 | 2.63 | 49.29 | 51.92 | 108.8 | 490.14 | 5.53 | 334.976 | 24.01 | 0.096 | 32.02 | 62.864 | 323.224 | 52.08 | 10.07 | 19.97 | 20.07 | 3836.5 | 61.99 | 25.08 | 29.39 |  | 42 | 70.196 | 44.81 | 80.06 | 119.71 | 29.02 | 31.27 |  | 29 | 3889.75 | 29 | 31.37 | 78 | 31 | 63.136 |  | 12.94 | 0.86 | -3.91
| 2 | 376 | 13 | 16 | 1 | 2 | 14.246 | 11.4 | 99.614 | 13.65 | 2.8544 | 3.007 | 2.88 | 49.27 | 52.16 | 108.62 | 499.9 | 6.26 | 334.919 | 24.01 | 0.106 | 32.01 | 61.921 | 328.824 | 52.89 | 10.92 | 19.96 | 20.07 | 4162.5 | 61.64 | 25.06 | 29.38 |  | 42 | 70.252 | 44.81 | 80.29 | 119.71 | 29.03 | 31.33 |  | 29.01 | 4203.75 | 30 | 31.37 | 78 | 31 | 59.607 |  | 12.94 | 0.86 | -7.81
| 2 | 377 | 13 | 17 | 2 | 2 | 14.042 | 11.398 | 99.614 | 13.09 | 2.8391 | 2.945 | 3.12 | 49.26 | 52.39 | 104.77 | 510.33 | 6.56 | 335.788 | 24.01 | 0.206 | 32.03 | 55.045 | 332.161 | 53.55 | 11.3 | 19.95 | 20.07 | 4327.7 | 61.27 | 24.93 | 29.39 |  | 42 | 70.292 | 44.82 | 80.37 | 119.96 | 29.04 | 31.37 |  | 29 | 4335 | 34 | 30.2 | 78 | 31 | 43.529 |  | 12.16 | 0.88 | -12.5
| 2 | 378 | 13 | 18 | 3 | 2 | 14.113 | 11.4 | 99.614 | 10.59 | 2.8256 | 2.764 | 3.32 | 49.26 | 52.59 | 103.6 | 518.46 | 5.89 | 336.327 | 24.01 | 0.211 | 32.05 | 46.342 | 333.032 | 54.11 | 11.19 | 19.95 | 20.06 | 4306.8 | 61.04 | 24.81 | 29.38 |  | 42 | 70.317 | 44.82 | 80.29 | 119.29 | 29.04 | 31.4 |  | 28.99 | 4310 | 37 | 27.45 | 78 | 31 | 41.96 |  | 9.41 | 0.64 | -18.75
| 2 | 379 | 13 | 19 | 4 | 2 | 14.235 | 11.403 | 99.614 | 8.84 | 2.8242 | 2.614 | 3.39 | 49.27 | 52.66 | 103.71 | 524.11 | 4.74 | 336.407 | 24.02 | 0.215 | 32.05 | 43.861 | 332.498 | 54.63 | 11.15 | 19.95 | 20.05 | 4295.5 | 60.96 | 24.8 | 29.38 |  | 42 | 70.364 | 44.82 | 80.19 | 120.03 | 29.04 | 31.43 |  | 28.97 | 4295.25 | 36.5 | 27.84 | 78 | 31 | 41.568 |  | 9.41 | 0.1 | -11.72
| 2 | 380 | 13 | 20 | 5 | 2 | 14.133 | 11.402 | 99.614 | 7.82 | 2.7889 | 2.506 | 3.4 | 49.28 | 52.68 | 103.97 | 529.06 | 4.42 | 336.386 | 24.02 | 0.207 | 32.04 | 43.185 | 331.36 | 55.1 | 11.01 | 19.93 | 20.05 | 4293 | 60.97 | 24.49 | 29.38 |  | 42 | 70.41 | 44.82 | 80.21 | 120.02 | 29.03 | 31.46 |  | 28.93 | 4295.25 | 36.5 | 27.84 | 78 | 31 | 43.137 |  | 9.41 | 0.72 | -17.19
| 2 | 381 | 13 | 21 | 6 | 2 | 14.226 | 11.405 | 99.614 | 7.33 | 2.8098 | 2.462 | 3.42 | 49.29 | 52.71 | 104.01 | 533.81 | 4.45 | 336.338 | 24.03 | 0.206 | 32.04 | 43.417 | 330.896 | 55.55 | 11.11 | 19.93 | 20.05 | 4300.8 | 61.04 | 24.67 | 29.38 |  | 42 | 70.426 | 44.83 | 80.14 | 120.22 | 29.03 | 31.46 |  | 28.87 | 4304.5 | 36 | 27.84 | 78 | 31 | 42.744 |  | 9.8 | 0.29 | -10.16
| 2 | 382 | 13 | 22 | 7 | 2 | 14.158 | 11.399 | 99.614 | 7.1 | 2.8545 | 2.44 | 3.48 | 49.3 | 52.77 | 104.03 | 538.37 | 4.53 | 336.209 | 24.03 | 0.208 | 32.04 | 43.492 | 330.466 | 55.95 | 11.32 | 19.92 | 20.03 | 4312.3 | 61.16 | 25.06 | 29.38 |  | 42 | 70.463 | 44.83 | 80.08 | 119.93 | 29.02 | 31.45 |  | 28.82 | 4314.75 | 36 | 27.84 | 78 | 31 | 42.744 |  | 9.8 | 0.82 | -16.41
| 21 | 383 | 13 | 23 | 1 | 21 | 14.213 | 11.402 | 99.613 | 6.97 | 2.8234 | 2.43 | 3.36 | 49.35 | 52.71 | 103.67 | 542.73 | 4.61 | 336.314 | 24.04 | 0.268 | 32.06 | 43.038 | 329.853 | 56.32 | 11.19 | 19.92 | 20.04 | 4312.2 | 61.29 | 24.79 | 29.39 |  | 42 | 70.444 | 44.83 | 79.86 | 119.91 | 29.02 | 31.43 |  | 28.75 | 4310 | 36 | 27.84 | 78 | 31 | 40.391 |  | 9.8 | 0.06 | -10.94
| 21 | 384 | 13 | 24 | 2 | 21 | 13.547 | 11.403 | 99.614 | 6.86 | 2.7619 | 2.393 | 3.48 | 49.39 | 52.86 | 99.61 | 546.3 | 4.5 | 338.114 | 24.02 | 0.36 | 32.05 | 27.873 | 328.972 | 56.67 | 10.06 | 19.91 | 20.03 | 3960.6 | 61.38 | 24.25 | 29.38 |  | 42 | 70.417 | 44.83 | 79.88 | 119.97 | 29.02 | 31.41 |  | 28.7 | 3901.5 | 32.5 | 22.35 | 78 | 31 | 12.549 |  | 3.92 | 0.94 | -17.19
| 21 | 385 | 13 | 25 | 3 | 21 | 22.459 | 11.405 | 99.614 | 4.33 | 2.8053 | 2.229 | 3.32 | 49.46 | 52.78 | 99.17 | 540.47 | 2.38 | 338.794 | 24.03 | 0.248 | 32.05 | 18.354 | 324.125 | 57 | 8.73 | 19.91 | 20.03 | 3384.9 | 61.47 | 24.63 | 29.38 |  | 42 | 70.411 | 44.84 | 79.83 | 119.93 | 29.01 | 31.38 |  | 28.66 | 3362.5 | 31 | 18.82 | 78 | 31 | 12.549 |  | 0.39 | 0 | 0
| 21 | 386 | 13 | 26 | 4 | 21 | 22.493 | 11.407 | 99.614 | 4.51 | 2.8299 | 2.141 | 3.05 | 49.51 | 52.56 | 99.6 | 528.67 | 0.57 | 339.077 | 24.02 | 0.162 | 32.04 | 15.549 | 317.492 | 57.28 | 7.48 | 19.89 | 20.02 | 2873 | 61.53 | 24.85 | 29.38 |  | 42 | 70.387 | 44.83 | 79.91 | 119.97 | 29 | 31.36 |  | 28.63 | 2853 | 28 | 18.43 | 78 | 31 | 13.725 |  | 0 | 0 | 0
| 21 | 387 | 13 | 27 | 5 | 21 | 22.495 | 11.408 | 99.614 | 8.99 | 2.8208 | 2.159 | 2.68 | 49.57 | 52.25 | 99.56 | 516.75 | 0.09 | 339.198 | 24.03 | 0.15 | 32.03 | 15.063 | 309.185 | 57.5 | 6.29 | 19.9 | 20.02 | 2424.2 | 61.56 | 24.77 | 29.39 |  | 42 | 70.361 | 44.83 | 80.14 | 120.13 | 29 | 31.33 |  | 28.62 | 2356.25 | 26 | 18.82 | 78 | 31 | 15.294 |  | 0.39 | 0 | 0
| 21 | 388 | 13 | 28 | 6 | 21 | 21.71 | 11.408 | 99.614 | 11.11 | 2.8163 | 2.155 | 2.38 | 49.58 | 51.96 | 99.68 | 505.7 | 0.02 | 338.929 | 24.02 | 0.142 | 32.02 | 16.536 | 289.853 | 57.65 | 5.02 | 19.88 | 20 | 1937.8 | 61.6 | 24.73 | 29.39 |  | 42 | 70.31 | 44.83 | 80.03 | 119.86 | 29.01 | 31.3 |  | 28.61 | 1921.75 | 23 | 19.22 | 78 | 31 | 17.255 |  | 0.78 | 0 | 0
| 21 | 389 | 13 | 29 | 7 | 21 | 15.375 | 11.406 | 99.614 | 6.2 | 2.8057 | 2.117 | 2.15 | 49.63 | 51.77 | 99.86 | 497.38 | 0.43 | 339.04 | 24.02 | 0.149 | 32.02 | 18.436 | 253.761 | 57.76 | 4 | 19.88 | 20 | 1550.5 | 61.68 | 24.64 | 29.38 |  | 42 | 70.288 | 44.84 | 80.06 | 119.76 | 29.02 | 31.28 |  | 28.59 | 1543.75 | 22 | 19.22 | 78 | 32 | 19.215 |  | 0.78 | 0.02 | 0.78
| 21 | 390 | 13 | 30 | 8 | 21 | 15.224 | 11.405 | 99.614 | 2.91 | 2.795 | 2.07 | 2.15 | 49.63 | 51.77 | 99.79 | 497.38 | 0.63 | 339.023 | 24.02 | 0.138 | 32.02 | 19.808 | 213.664 | 57.76 | 3.15 | 19.88 | 20 | 1226.7 | 61.68 | 24.54 | 29.38 |  | 42 | 70.251 | 44.84 | 80.03 | 120.06 | 29.01 | 31.25 |  | 28.57 | 1196.75 | 19.5 | 18.82 | 78 | 32 | 22.745 |  | 0.39 | 0.02 | 3.91
| 1 | 391 | 14 | 1 | 1 | 1 | 14.631 | 11.404 | 99.614 | 2.02 | 2.7975 | 2.054 | 2.07 | 49.64 | 51.71 | 99.83 | 491.36 | 0.68 | 338.982 | 24.02 | 0.155 | 32.01 | 22.821 | 173.109 | 57.8 | 2.59 | 19.87 | 19.99 | 1007 | 61.87 | 24.56 | 29.39 |  | 42 | 70.211 | 44.84 | 79.87 | 119.6 | 29.01 | 31.23 |  | 28.54 | 982.75 | 20.5 | 18.82 | 78 | 32 | 24.705 |  | 0.39 | 0.04 | 6.25
| 1 | 392 | 14 | 2 | 2 | 1 | 13.95 | 11.401 | 99.614 | 2.64 | 2.8162 | 2.064 | 1.84 | 49.63 | 51.47 | 99.75 | 481.52 | 0.64 | 338.875 | 24.01 | 0.16 | 31.99 | 26.465 | 145.442 | 57.63 | 2.18 | 19.87 | 19.98 | 841.7 | 62.14 | 24.73 | 29.38 |  | 42 | 70.207 | 44.85 | 79.87 | 119.89 | 29.02 | 31.22 |  | 28.5 | 839.75 | 19.5 | 18.82 | 78 | 32 | 29.019 |  | 0.39 | 0.9 | 1.56
| 1 | 393 | 14 | 3 | 3 | 1 | 14.041 | 11.407 | 99.614 | 4.42 | 2.8479 | 2.126 | 1.84 | 49.63 | 51.47 | 99.74 | 481.52 | 0.6 | 338.831 | 24.01 | 0.139 | 31.99 | 31.304 | 132.785 | 57.63 | 2.05 | 19.87 | 19.98 | 784.7 | 62.14 | 25.01 | 29.38 |  | 42 | 70.173 | 44.85 | 79.88 | 119.55 | 29.01 | 31.22 |  | 28.48 | 783.5 | 16.5 | 18.82 | 78 | 32 | 36.47 |  | 0.78 | 0.9 | -0.78
| 1 | 394 | 14 | 4 | 4 | 1 | 14.459 | 11.407 | 99.615 | 6.52 | 2.8679 | 2.221 | 1.78 | 49.64 | 51.42 | 99.74 | 477.62 | 0.71 | 338.917 | 24 | 0.141 | 31.98 | 36.008 | 125.993 | 57.45 | 2.08 | 19.86 | 19.97 | 789.6 | 62.17 | 25.18 | 29.37 |  | 42 | 70.156 | 44.85 | 79.91 | 119.61 | 29.01 | 31.21 |  | 28.49 | 791.25 | 15 | 19.22 | 78 | 32 | 38.039 |  | 1.18 | 0.76 | -3.91
| 1 | 395 | 14 | 5 | 5 | 1 | 14.641 | 11.408 | 99.615 | 7.32 | 2.8604 | 2.272 | 1.66 | 49.62 | 51.28 | 99.78 | 474.28 | 0.74 | 338.792 | 24 | 0.152 | 31.97 | 37.847 | 125.094 | 57.12 | 2.14 | 19.86 | 19.97 | 812.3 | 62.19 | 25.11 | 29.38 |  | 42 | 70.124 | 44.85 | 79.84 | 120.14 | 29 | 31.19 |  | 28.51 | 814 | 14.5 | 19.22 | 78 | 32 | 37.646 |  | 1.18 | 0.25 | 0.78
| 1 | 396 | 14 | 6 | 6 | 1 | 14.46 | 11.402 | 99.615 | 7.24 | 2.8662 | 2.3 | 1.61 | 49.63 | 51.24 | 99.83 | 471.02 | 0.77 | 338.602 | 24 | 0.156 | 31.96 | 38.424 | 127.5 | 56.67 | 2.21 | 19.86 | 19.96 | 837.8 | 62.21 | 25.17 | 29.37 |  | 42 | 70.091 | 44.85 | 80.08 | 120.03 | 28.99 | 31.18 |  | 28.54 | 840.5 | 15 | 19.61 | 78 | 32 | 37.646 |  | 1.18 | 0.06 | 3.91
| 1 | 397 | 14 | 7 | 7 | 1 | 14.297 | 11.401 | 99.615 | 6.82 | 2.8567 | 2.306 | 1.54 | 49.62 | 51.17 | 99.82 | 467.79 | 0.84 | 338.672 | 23.98 | 0.173 | 31.96 | 38.086 | 129.595 | 56.1 | 2.25 | 19.86 | 19.97 | 857.5 | 62.24 | 25.08 | 29.38 |  | 42 | 70.04 | 44.86 | 79.74 | 120 | 28.99 | 31.17 |  | 28.57 | 858.5 | 16.5 | 19.61 | 78 | 32 | 36.47 |  | 1.18 | 0.12 | 6.25
| 12 | 398 | 14 | 8 | 1 | 12 | 14.241 | 11.4 | 99.615 | 6.44 | 2.8343 | 2.297 | 1.51 | 49.58 | 51.09 | 99.8 | 464.71 | 0.86 | 338.747 | 23.97 | 0.209 | 31.94 | 35.99 | 131.516 | 55.44 | 2.16 | 19.85 | 19.95 | 829.2 | 62.26 | 24.89 | 29.37 |  | 42 | 70.062 | 44.86 | 79.87 | 119.86 | 28.98 | 31.16 |  | 28.59 | 828.75 | 17.5 | 19.22 | 78 | 32 | 33.725 |  | 0.78 | 0.82 | 0.78
| 12 | 399 | 14 | 9 | 2 | 12 | 15.219 | 11.402 | 99.615 | 6.65 | 3.0071 | 2.364 | 1.53 | 49.54 | 51.08 | 101.81 | 461.77 | 0.83 | 337.885 | 23.98 | 0.231 | 31.95 | 61.189 | 133.455 | 54.58 | 2.9 | 19.85 | 19.95 | 1050.4 | 62.29 | 26.4 | 29.37 |  | 42 | 70.083 | 44.87 | 79.93 | 119.92 | 28.98 | 31.16 |  | 28.63 | 1120.25 | -10 | 23.53 | 78 | 32 | 91.371 |  | 5.49 | 0.76 | -2.34
| 12 | 400 | 14 | 10 | 3 | 12 | 15.035 | 11.401 | 99.615 | 8.7 | 2.9218 | 2.603 | 1.52 | 49.48 | 51 | 104.01 | 458.93 | 1.68 | 336.937 | 23.97 | 0.201 | 31.95 | 80.47 | 155.726 | 53.61 | 4.31 | 19.84 | 19.95 | 1605 | 62.3 | 25.65 | 29.37 |  | 42 | 70.091 | 44.87 | 79.86 | 120.25 | 28.97 | 31.14 |  | 28.67 | 1710.75 | -3.5 | 31.76 | 78 | 32 | 87.449 |  | 13.33 | 0.02 | 0
| 12 | 401 | 14 | 11 | 4 | 12 | 14.182 | 11.401 | 99.615 | 10.6 | 2.8862 | 2.846 | 1.56 | 49.4 | 50.97 | 105.87 | 460.96 | 3.31 | 336.245 | 23.96 | 0.147 | 31.95 | 80.664 | 225.324 | 52.6 | 6.43 | 19.84 | 19.95 | 2423.8 | 62.28 | 25.34 | 29.37 |  | 42 | 70.113 | 44.87 | 79.82 | 120.13 | 28.98 | 31.12 |  | 28.72 | 2453.75 | 13.5 | 31.37 | 78 | 32 | 76.469 |  | 12.94 | 0.04 | 6.25
| 12 | 402 | 14 | 12 | 5 | 12 | 13.908 | 11.401 | 99.615 | 14.28 | 2.8385 | 2.995 | 1.83 | 49.34 | 51.18 | 102.57 | 467.25 | 4.57 | 336.665 | 23.96 | 0.249 | 31.97 | 65.919 | 277.518 | 51.62 | 7.27 | 19.83 | 19.94 | 2786.8 | 62.25 | 24.92 | 29.36 |  | 42 | 70.154 | 44.87 | 79.95 | 120.02 | 28.98 | 31.14 |  | 28.76 | 2814.75 | 28 | 28.24 | 78 | 31 | 46.274 |  | 9.8 | 0.88 | 2.34
| 12 | 403 | 14 | 13 | 6 | 12 | 14.331 | 11.398 | 99.615 | 15.36 | 2.8636 | 2.954 | 2.15 | 49.32 | 51.47 | 106.6 | 474.71 | 4.69 | 335.499 | 23.95 | 0.135 | 31.98 | 62.349 | 302.386 | 50.77 | 8.24 | 19.84 | 19.94 | 3129.3 | 62.25 | 25.14 | 29.38 |  | 42 | 70.195 | 44.88 | 79.73 | 119.72 | 28.97 | 31.18 |  | 28.79 | 3199 | 27.5 | 27.84 | 78 | 31 | 65.881 |  | 9.8 | 0.51 | -3.13
| 12 | 404 | 14 | 14 | 7 | 12 | 14.247 | 11.399 | 99.615 | 14.13 | 2.8572 | 2.975 | 2.4 | 49.29 | 51.69 | 107.78 | 479.64 | 5.17 | 335.108 | 23.95 | 0.119 | 31.98 | 63.378 | 316.218 | 51.25 | 9.49 | 19.83 | 19.93 | 3613.3 | 62.24 | 25.09 | 29.36 |  | 42 | 70.236 | 44.88 | 79.84 | 120.1 | 28.97 | 31.24 |  | 28.81 | 3629.5 | 29 | 30.98 | 78 | 31 | 61.96 |  | 12.55 | 0.86 | -1.56
| 12 | 405 | 14 | 15 | 8 | 12 | 14.217 | 11.401 | 99.614 | 13.57 | 2.8563 | 3.006 | 2.64 | 49.26 | 51.9 | 107.95 | 487.64 | 5.93 | 334.845 | 23.96 | 0.111 | 31.99 | 62.204 | 324.353 | 52.32 | 10.33 | 19.83 | 19.94 | 3932.5 | 62.07 | 25.08 | 29.37 |  | 42 | 70.266 | 44.9 | 79.95 | 120.15 | 28.98 | 31.3 |  | 28.83 | 3980.25 | 30 | 31.37 | 78 | 31 | 59.999 |  | 12.94 | 0.86 | -5.47
| 2 | 406 | 14 | 16 | 1 | 2 | 14.216 | 11.403 | 99.615 | 13.43 | 2.8513 | 2.979 | 2.83 | 49.25 | 52.08 | 108.89 | 497.28 | 6.3 | 334.642 | 23.96 | 0.133 | 32 | 61.471 | 329.797 | 53.11 | 11.11 | 19.83 | 19.94 | 4239.3 | 61.79 | 25.03 | 29.38 |  | 42 | 70.317 | 44.9 | 80.14 | 119.59 | 28.99 | 31.35 |  | 28.87 | 4270.25 | 30 | 31.37 | 78 | 31 | 56.077 |  | 12.94 | 0.86 | -7.81
| 2 | 407 | 14 | 17 | 2 | 2 | 14.199 | 11.4 | 99.615 | 12.11 | 2.8311 | 2.864 | 3.16 | 49.23 | 52.39 | 103.75 | 507.54 | 6.4 | 335.856 | 23.95 | 0.225 | 32.02 | 51.182 | 332.696 | 53.65 | 11.24 | 19.83 | 19.93 | 4316.6 | 61.42 | 24.86 | 29.37 |  | 42 | 70.342 | 44.89 | 80.13 | 119.98 | 28.99 | 31.4 |  | 28.9 | 4314.75 | 35.5 | 29.02 | 78 | 31 | 41.96 |  | 10.59 | 0.86 | -15.63
| 2 | 408 | 14 | 18 | 3 | 2 | 14.328 | 11.401 | 99.615 | 9.9 | 2.8366 | 2.696 | 3.3 | 49.24 | 52.54 | 103.49 | 516.47 | 5.48 | 336.173 | 23.95 | 0.216 | 32.02 | 45.145 | 332.852 | 54.08 | 11.19 | 19.83 | 19.93 | 4291.9 | 61.21 | 24.91 | 29.37 |  | 42 | 70.354 | 44.9 | 80.17 | 119.72 | 28.99 | 31.43 |  | 28.93 | 4289.75 | 37 | 27.45 | 78 | 31 | 41.96 |  | 9.02 | 0.57 | -11.72
| 2 | 409 | 14 | 19 | 4 | 2 | 14.187 | 11.401 | 99.615 | 8.33 | 2.862 | 2.555 | 3.45 | 49.25 | 52.7 | 103.69 | 522.32 | 4.58 | 336.162 | 23.96 | 0.216 | 32.01 | 43.403 | 332.136 | 54.4 | 11.27 | 19.82 | 19.93 | 4283.4 | 61.25 | 25.13 | 29.36 |  | 42 | 70.362 | 44.9 | 80.17 | 119.93 | 28.99 | 31.45 |  | 28.95 | 4289.75 | 36.5 | 27.84 | 78 | 31 | 42.352 |  | 9.41 | 0.84 | -16.41
| 2 | 410 | 14 | 20 | 5 | 2 | 14.231 | 11.397 | 99.615 | 7.58 | 2.834 | 2.481 | 3.39 | 49.25 | 52.63 | 104 | 527.45 | 4.43 | 336.052 | 23.97 | 0.205 | 32.01 | 43.796 | 331.443 | 54.7 | 11.21 | 19.83 | 19.93 | 4301 | 61.3 | 24.88 | 29.37 |  | 42 | 70.327 | 44.91 | 79.93 | 120.15 | 28.99 | 31.46 |  | 28.95 | 4304.5 | 36 | 28.24 | 78 | 31 | 43.529 |  | 9.8 | 0.06 | -10.16
| 2 | 411 | 14 | 21 | 6 | 2 | 14.273 | 11.394 | 99.615 | 7.28 | 2.8473 | 2.453 | 3.37 | 49.25 | 52.62 | 104.19 | 532.31 | 4.56 | 335.923 | 23.97 | 0.208 | 32.04 | 44.266 | 331.172 | 54.96 | 11.32 | 19.83 | 19.95 | 4324.6 | 61.38 | 25 | 29.39 |  | 42 | 70.322 | 44.92 | 79.87 | 119.85 | 28.99 | 31.46 |  | 28.94 | 4325 | 35.5 | 28.24 | 78 | 31 | 42.744 |  | 9.8 | 0.84 | -15.63
| 2 | 412 | 14 | 22 | 7 | 2 | 14.126 | 11.391 | 99.615 | 7.05 | 2.8482 | 2.428 | 3.46 | 49.26 | 52.72 | 103.51 | 537.06 | 4.65 | 336.162 | 23.98 | 0.221 | 32.04 | 42.711 | 330.832 | 55.18 | 11.28 | 19.83 | 19.94 | 4308.1 | 61.47 | 25.01 | 29.4 |  | 42 | 70.3 | 44.92 | 80.12 | 119.97 | 28.99 | 31.44 |  | 28.92 | 4304.5 | 36.5 | 27.45 | 78 | 31 | 40.784 |  | 9.41 | 0.76 | -17.97
| 21 | 413 | 14 | 23 | 1 | 21 | 14.227 | 11.39 | 99.615 | 6.94 | 2.874 | 2.397 | 3.5 | 49.3 | 52.8 | 103.54 | 541.4 | 4.47 | 336.099 | 23.98 | 0.219 | 32.03 | 42.103 | 330.247 | 55.37 | 11.33 | 19.82 | 19.93 | 4288.1 | 61.51 | 25.23 | 29.42 |  | 42 | 70.298 | 44.92 | 80.2 | 120.06 | 28.99 | 31.41 |  | 28.9 | 4289.75 | 37 | 27.45 | 78 | 31 | 41.176 |  | 9.41 | 0.12 | -10.94
| 21 | 414 | 14 | 24 | 2 | 21 | 13.504 | 11.389 | 99.616 | 6.71 | 2.8176 | 2.375 | 3.5 | 49.35 | 52.85 | 99.84 | 545.3 | 4.29 | 337.687 | 23.99 | 0.361 | 32.02 | 30.085 | 329.418 | 55.53 | 10.32 | 19.82 | 19.93 | 3981.6 | 61.55 | 24.74 | 29.42 |  | 42 | 70.306 | 44.92 | 79.9 | 120.13 | 28.98 | 31.39 |  | 28.88 | 3926.5 | 32.5 | 23.53 | 78 | 31 | 13.333 |  | 5.1 | 0.94 | -16.41
| 21 | 415 | 14 | 25 | 3 | 21 | 18.345 | 11.391 | 99.615 | 4.16 | 2.8248 | 2.219 | 3.48 | 49.41 | 52.89 | 98.99 | 545.79 | 2.77 | 338.646 | 23.99 | 0.261 | 32.04 | 19.054 | 325.599 | 55.65 | 8.99 | 19.82 | 19.94 | 3462.4 | 61.58 | 24.8 | 29.43 |  | 42 | 70.263 | 44.93 | 79.96 | 120.27 | 28.99 | 31.36 |  | 28.88 | 3392.75 | 31 | 18.43 | 78 | 31 | 12.941 |  | 0 | 0 | 0
| 21 | 416 | 14 | 26 | 4 | 21 | 22.491 | 11.394 | 99.615 | 4.27 | 2.8243 | 2.128 | 3.3 | 49.48 | 52.78 | 99.46 | 535.93 | 0.78 | 338.815 | 24 | 0.173 | 32.05 | 15.668 | 319.181 | 55.75 | 7.66 | 19.83 | 19.94 | 2949.8 | 61.61 | 24.8 | 29.43 |  | 42 | 70.26 | 44.93 | 79.91 | 120.48 | 28.99 | 31.33 |  | 28.89 | 2882 | 28.5 | 18.82 | 78 | 31 | 13.333 |  | 0.39 | 0 | 0
| 21 | 417 | 14 | 27 | 5 | 21 | 22.495 | 11.392 | 99.615 | 8.2 | 2.823 | 2.135 | 2.88 | 49.51 | 52.4 | 99.62 | 523.96 | 0.1 | 338.875 | 24 | 0.154 | 32.03 | 15.426 | 311.105 | 55.79 | 6.36 | 19.82 | 19.94 | 2449.6 | 61.65 | 24.79 | 29.42 |  | 42 | 70.226 | 44.93 | 79.95 | 120.28 | 28.99 | 31.31 |  | 28.9 | 2380.25 | 26 | 19.22 | 78 | 31 | 14.902 |  | 0.78 | 0 | 0
| 21 | 418 | 14 | 28 | 6 | 21 | 22.496 | 11.391 | 99.616 | 11.41 | 2.8158 | 2.181 | 2.58 | 49.57 | 52.15 | 99.61 | 512.33 | 0.01 | 338.708 | 24.02 | 0.138 | 32.03 | 16.151 | 295.366 | 55.76 | 5.17 | 19.83 | 19.94 | 1998.7 | 61.67 | 24.72 | 29.43 |  | 42 | 70.221 | 44.94 | 79.92 | 119.84 | 29 | 31.27 |  | 28.9 | 1942.75 | 23.5 | 18.43 | 78 | 31 | 17.647 |  | 0 | 0 | 0
| 21 | 419 | 14 | 29 | 7 | 21 | 15.462 | 11.392 | 99.615 | 6.6 | 2.8077 | 2.135 | 2.29 | 49.61 | 51.9 | 99.92 | 502.46 | 0.3 | 338.751 | 24.02 | 0.153 | 32.02 | 18.056 | 260.879 | 55.64 | 4.13 | 19.83 | 19.93 | 1600.8 | 61.73 | 24.65 | 29.42 |  | 42 | 70.197 | 44.94 | 79.84 | 119.85 | 29.01 | 31.24 |  | 28.91 | 1548.25 | 22 | 19.22 | 78 | 32 | 18.431 |  | 0.78 | 0.02 | 0.78
| 21 | 420 | 14 | 30 | 8 | 21 | 15.244 | 11.393 | 99.615 | 3.23 | 2.8058 | 2.108 | 2.15 | 49.63 | 51.78 | 99.73 | 495.74 | 0.57 | 338.811 | 24.02 | 0.157 | 32 | 20.105 | 221.022 | 55.52 | 3.24 | 19.82 | 19.93 | 1255.2 | 61.89 | 24.64 | 29.42 |  | 42 | 70.169 | 44.95 | 79.76 | 119.74 | 29 | 31.22 |  | 28.9 | 1214.75 | 21 | 19.22 | 78 | 32 | 21.568 |  | 0.78 | 0.04 | 3.91
| 1 | 421 | 15 | 1 | 1 | 1 | 14.884 | 11.387 | 99.616 | 2.67 | 2.8065 | 2.143 | 2.03 | 49.65 | 51.67 | 99.8 | 490.2 | 0.55 | 338.906 | 24.02 | 0.157 | 32 | 22.348 | 179.901 | 55.32 | 2.56 | 19.84 | 19.94 | 992.1 | 62.02 | 24.64 | 29.42 |  | 42 | 70.15 | 44.95 | 79.87 | 119.9 | 29 | 31.2 |  | 28.89 | 969.5 | 19 | 18.43 | 78 | 32 | 25.49 |  | 0 | 0.04 | 6.25
| 1 | 422 | 15 | 2 | 2 | 1 | 13.945 | 11.386 | 99.616 | 3.46 | 2.8213 | 2.198 | 1.94 | 49.64 | 51.58 | 99.74 | 485.44 | 0.6 | 338.905 | 24.03 | 0.143 | 31.98 | 27.217 | 150.304 | 55.05 | 2.23 | 19.83 | 19.94 | 858.3 | 62.13 | 24.77 | 29.41 |  | 42 | 70.139 | 44.95 | 79.91 | 120.27 | 29 | 31.19 |  | 28.88 | 849 | 20 | 18.82 | 78 | 32 | 32.156 |  | 0.39 | 0.92 | 2.34
| 1 | 423 | 15 | 3 | 3 | 1 | 14.19 | 11.386 | 99.615 | 4.92 | 2.8557 | 2.253 | 1.8 | 49.63 | 51.43 | 99.81 | 481.19 | 0.65 | 338.88 | 24.03 | 0.135 | 31.97 | 33.459 | 135.368 | 54.81 | 2.19 | 19.83 | 19.93 | 834.6 | 62.23 | 25.07 | 29.41 |  | 42 | 70.122 | 44.95 | 80.07 | 119.88 | 29 | 31.2 |  | 28.89 | 835.75 | 16.5 | 19.22 | 78 | 32 | 37.254 |  | 1.18 | 0.88 | -0.78
| 1 | 424 | 15 | 4 | 4 | 1 | 14.596 | 11.385 | 99.616 | 5.88 | 2.8535 | 2.296 | 1.69 | 49.63 | 51.31 | 99.83 | 477.72 | 0.74 | 338.901 | 24.02 | 0.133 | 31.96 | 36.847 | 130.044 | 54.47 | 2.22 | 19.83 | 19.93 | 845.2 | 62.29 | 25.05 | 29.41 |  | 42 | 70.109 | 44.95 | 79.91 | 120.01 | 29 | 31.2 |  | 28.91 | 846 | 15.5 | 19.61 | 78 | 32 | 38.431 |  | 1.18 | 0.72 | -3.13
| 1 | 425 | 15 | 5 | 5 | 1 | 14.635 | 11.388 | 99.616 | 6.13 | 2.8582 | 2.315 | 1.65 | 49.6 | 51.25 | 99.82 | 474.42 | 0.8 | 338.85 | 24.02 | 0.142 | 31.95 | 37.999 | 129.571 | 54.01 | 2.28 | 19.82 | 19.93 | 867.8 | 62.32 | 25.1 | 29.4 |  | 42 | 70.115 | 44.95 | 80.21 | 120.05 | 29 | 31.19 |  | 28.92 | 871.75 | 16 | 19.61 | 78 | 32 | 37.646 |  | 1.18 | 0.06 | 3.13
| 1 | 426 | 15 | 6 | 6 | 1 | 14.371 | 11.389 | 99.616 | 5.89 | 2.842 | 2.327 | 1.58 | 49.6 | 51.19 | 99.78 | 471.26 | 0.86 | 338.923 | 24.03 | 0.162 | 31.95 | 37.279 | 131.326 | 53.41 | 2.3 | 19.84 | 19.95 | 879.2 | 62.31 | 24.95 | 29.41 |  | 42 | 70.116 | 44.96 | 80.21 | 120.02 | 29 | 31.17 |  | 28.94 | 879.5 | 17 | 19.61 | 78 | 32 | 34.901 |  | 1.18 | 0.06 | 6.25
| 1 | 427 | 15 | 7 | 7 | 1 | 14.179 | 11.391 | 99.616 | 5.71 | 2.8372 | 2.32 | 1.58 | 49.58 | 51.16 | 99.77 | 468.25 | 0.86 | 338.79 | 24.03 | 0.174 | 31.95 | 36.296 | 133.122 | 52.65 | 2.26 | 19.84 | 19.94 | 866.9 | 62.3 | 24.91 | 29.41 |  | 42 | 70.13 | 44.96 | 79.95 | 120.02 | 29.01 | 31.15 |  | 28.95 | 866.25 | 17.5 | 19.22 | 78 | 32 | 34.509 |  | 1.18 | 0.88 | 2.34
| 12 | 428 | 15 | 8 | 1 | 12 | 14.242 | 11.39 | 99.615 | 5.77 | 2.8371 | 2.305 | 1.57 | 49.56 | 51.13 | 99.81 | 465.37 | 0.83 | 338.748 | 24.02 | 0.188 | 31.94 | 35.911 | 134.605 | 51.84 | 2.21 | 19.84 | 19.94 | 847.4 | 62.3 | 24.91 | 29.4 |  | 42 | 70.135 | 44.97 | 79.95 | 120.02 | 29.01 | 31.12 |  | 28.96 | 840.5 | 17.5 | 19.22 | 78 | 32 | 34.901 |  | 1.18 | 0.84 | -0.78
| 12 | 429 | 15 | 9 | 2 | 12 | 15.249 | 11.39 | 99.616 | 6.33 | 2.9859 | 2.379 | 1.57 | 49.48 | 51.05 | 101.89 | 462.48 | 0.81 | 337.85 | 24.03 | 0.206 | 31.94 | 61.638 | 137.184 | 51.07 | 2.97 | 19.84 | 19.94 | 1081.9 | 62.29 | 26.22 | 29.4 |  | 42 | 70.134 | 44.98 | 79.88 | 119.53 | 29.01 | 31.1 |  | 28.97 | 1092.75 | -9 | 22.75 | 78 | 32 | 91.371 |  | 5.1 | 0.59 | -3.13
| 12 | 430 | 15 | 10 | 3 | 12 | 14.961 | 11.389 | 99.616 | 8.38 | 2.9332 | 2.606 | 1.53 | 49.41 | 50.94 | 104.06 | 461.2 | 1.76 | 337.011 | 24.01 | 0.199 | 31.93 | 80.234 | 160.207 | 50.45 | 4.45 | 19.83 | 19.94 | 1648.3 | 62.27 | 25.75 | 29.4 |  | 42 | 70.134 | 44.97 | 79.73 | 119.56 | 29.01 | 31.08 |  | 28.97 | 1671 | -3.5 | 31.37 | 78 | 32 | 86.665 |  | 12.94 | 0.02 | 0
| 12 | 431 | 15 | 11 | 4 | 12 | 14.203 | 11.387 | 99.616 | 10.16 | 2.8643 | 2.802 | 1.67 | 49.38 | 51.06 | 103.83 | 465.75 | 3.09 | 336.798 | 24.02 | 0.216 | 31.93 | 77.031 | 220.476 | 49.93 | 5.95 | 19.84 | 19.94 | 2259.6 | 62.28 | 25.15 | 29.39 |  | 42 | 70.139 | 44.97 | 79.95 | 119.88 | 29.02 | 31.07 |  | 28.97 | 2328.75 | 15 | 31.76 | 78 | 32 | 64.313 |  | 13.33 | 0.04 | 6.25
| 12 | 432 | 15 | 12 | 5 | 12 | 14.078 | 11.389 | 99.616 | 13.6 | 2.857 | 2.941 | 2 | 49.34 | 51.34 | 104.17 | 471.8 | 4.11 | 336.427 | 24.01 | 0.2 | 31.94 | 67.241 | 277.474 | 49.53 | 7.17 | 19.84 | 19.93 | 2729.8 | 62.29 | 25.09 | 29.39 |  | 42 | 70.148 | 44.98 | 79.7 | 120.27 | 29.02 | 31.09 |  | 28.98 | 2787.5 | 25 | 28.63 | 78 | 31 | 58.823 |  | 10.2 | 0.12 | 10.16
| 12 | 433 | 15 | 13 | 6 | 12 | 14.226 | 11.386 | 99.615 | 15.15 | 2.8585 | 2.951 | 2.27 | 49.32 | 51.59 | 104.23 | 477.35 | 4.48 | 336.327 | 24.03 | 0.181 | 31.96 | 59.366 | 302.753 | 49.7 | 8.1 | 19.85 | 19.94 | 3083 | 62.33 | 25.1 | 29.4 |  | 42 | 70.166 | 44.98 | 79.83 | 119.84 | 29.03 | 31.15 |  | 28.99 | 3096 | 29 | 27.84 | 78 | 31 | 54.117 |  | 9.41 | 0.86 | 0.78
| 12 | 434 | 15 | 14 | 7 | 12 | 13.987 | 11.388 | 99.616 | 13.71 | 2.8639 | 2.947 | 2.51 | 49.29 | 51.8 | 107.79 | 483.03 | 4.51 | 335.236 | 24.02 | 0.117 | 31.98 | 62.242 | 314.266 | 50.98 | 9.14 | 19.84 | 19.95 | 3469.3 | 62.31 | 25.15 | 29.39 |  | 42 | 70.195 | 44.97 | 80.06 | 119.96 | 29.04 | 31.21 |  | 29.01 | 3530.25 | 28 | 30.2 | 78 | 31 | 63.92 |  | 12.16 | 0.04 | 3.13
| 12 | 435 | 15 | 15 | 8 | 12 | 14.331 | 11.383 | 99.616 | 13.41 | 2.8529 | 2.999 | 2.69 | 49.26 | 51.94 | 108.73 | 491.28 | 5.53 | 334.771 | 24.03 | 0.091 | 32 | 63.214 | 323.561 | 52.16 | 10.15 | 19.85 | 19.95 | 3867.4 | 62.16 | 25.05 | 29.39 |  | 42 | 70.205 | 44.98 | 79.92 | 119.8 | 29.05 | 31.28 |  | 29.02 | 3921.75 | 29.5 | 31.37 | 78 | 31 | 63.136 |  | 12.94 | 0.82 | -5.47
| 2 | 436 | 15 | 16 | 1 | 2 | 14.329 | 11.383 | 99.615 | 13.56 | 2.864 | 3 | 2.87 | 49.26 | 52.13 | 108.62 | 501.22 | 6.36 | 334.603 | 24.03 | 0.107 | 32 | 61.361 | 329.341 | 52.99 | 11.07 | 19.85 | 19.95 | 4203.7 | 61.75 | 25.15 | 29.41 |  | 42 | 70.243 | 44.99 | 80.22 | 119.85 | 29.06 | 31.33 |  | 29.01 | 4213.25 | 30.5 | 30.98 | 78 | 31 | 59.607 |  | 12.55 | 0.86 | -8.59
| 2 | 437 | 15 | 17 | 2 | 2 | 13.986 | 11.381 | 99.616 | 12.92 | 2.8449 | 2.928 | 3.16 | 49.25 | 52.4 | 104.58 | 511.39 | 6.52 | 335.68 | 24.02 | 0.206 | 31.98 | 54.612 | 332.263 | 53.62 | 11.34 | 19.84 | 19.94 | 4333.7 | 61.31 | 24.98 | 29.4 |  | 42 | 70.261 | 44.98 | 80.03 | 119.85 | 29.07 | 31.37 |  | 29 | 4339.75 | 34 | 30.59 | 78 | 31 | 42.744 |  | 12.16 | 0.86 | -11.72
| 2 | 438 | 15 | 18 | 3 | 2 | 14.173 | 11.385 | 99.616 | 10.5 | 2.8485 | 2.746 | 3.32 | 49.25 | 52.57 | 103.39 | 519.01 | 5.89 | 336.116 | 24.02 | 0.223 | 32.01 | 45.96 | 333.123 | 54.17 | 11.29 | 19.83 | 19.95 | 4309.7 | 61.06 | 25.01 | 29.41 |  | 42 | 70.256 | 44.99 | 79.91 | 119.65 | 29.06 | 31.41 |  | 28.97 | 4304.5 | 37 | 27.45 | 78 | 31 | 40.391 |  | 9.41 | 0.74 | -18.75
| 2 | 439 | 15 | 19 | 4 | 2 | 14.256 | 11.389 | 99.615 | 8.62 | 2.8666 | 2.591 | 3.38 | 49.24 | 52.62 | 103.49 | 524.41 | 4.64 | 336.245 | 24.01 | 0.215 | 32.01 | 42.96 | 332.241 | 54.67 | 11.28 | 19.83 | 19.95 | 4278 | 61.03 | 25.17 | 29.39 |  | 42 | 70.288 | 44.98 | 80.03 | 119.9 | 29.05 | 31.44 |  | 28.93 | 4280.25 | 37 | 27.45 | 78 | 31 | 41.568 |  | 9.02 | 0.06 | -12.5
| 2 | 440 | 15 | 20 | 5 | 2 | 14.237 | 11.39 | 99.616 | 7.77 | 2.8565 | 2.507 | 3.4 | 49.26 | 52.66 | 104.2 | 529.2 | 4.34 | 336.036 | 24.02 | 0.201 | 32.03 | 43.844 | 331.465 | 55.12 | 11.29 | 19.85 | 19.95 | 4297.6 | 61.11 | 25.08 | 29.4 |  | 42 | 70.295 | 44.98 | 80.25 | 120.02 | 29.04 | 31.46 |  | 28.88 | 4304.5 | 35.5 | 27.84 | 78 | 31 | 44.313 |  | 9.8 | 0.2 | -9.38
| 2 | 441 | 15 | 21 | 6 | 2 | 14.162 | 11.387 | 99.615 | 7.42 | 2.8609 | 2.475 | 3.47 | 49.26 | 52.73 | 104.3 | 534.15 | 4.56 | 335.85 | 24.03 | 0.21 | 32.01 | 44.625 | 330.976 | 55.55 | 11.39 | 19.84 | 19.95 | 4330.2 | 61.18 | 25.12 | 29.4 |  | 42 | 70.306 | 44.97 | 79.91 | 120.14 | 29.04 | 31.46 |  | 28.82 | 4335 | 35.5 | 28.24 | 78 | 31 | 42.744 |  | 9.8 | 0.82 | -15.63
| 2 | 442 | 15 | 22 | 7 | 2 | 14.088 | 11.385 | 99.615 | 7.1 | 2.8367 | 2.443 | 3.48 | 49.28 | 52.77 | 103.5 | 538.91 | 4.7 | 336.247 | 24.03 | 0.219 | 32.02 | 42.665 | 330.462 | 55.96 | 11.23 | 19.83 | 19.94 | 4305.9 | 61.3 | 24.91 | 29.39 |  | 42 | 70.326 | 44.96 | 80.12 | 120.2 | 29.03 | 31.44 |  | 28.76 | 4310 | 37 | 27.45 | 78 | 31 | 40.784 |  | 9.41 | 0.63 | -17.97
| 21 | 443 | 15 | 23 | 1 | 21 | 14.305 | 11.385 | 99.615 | 6.97 | 2.8503 | 2.418 | 3.46 | 49.33 | 52.8 | 103.54 | 542.97 | 4.48 | 336.32 | 24.03 | 0.224 | 32.03 | 42.131 | 329.663 | 56.36 | 11.24 | 19.83 | 19.95 | 4289.6 | 61.41 | 25.03 | 29.4 |  | 42 | 70.31 | 44.97 | 80.29 | 119.82 | 29.03 | 31.43 |  | 28.73 | 4289.75 | 36.5 | 27.45 | 78 | 31 | 41.176 |  | 9.41 | 0.57 | -10.94
| 21 | 444 | 15 | 24 | 2 | 21 | 13.504 | 11.389 | 99.616 | 6.63 | 2.8242 | 2.368 | 3.46 | 49.33 | 52.8 | 99.52 | 542.97 | 4.27 | 338.251 | 24.03 | 0.367 | 32.03 | 27.785 | 328.64 | 56.36 | 10.27 | 19.83 | 19.95 | 3954.4 | 61.41 | 24.8 | 29.4 |  | 42 | 70.307 | 44.97 | 80.1 | 119.92 | 29.02 | 31.41 |  | 28.7 | 3873.25 | 32.5 | 22.75 | 78 | 31 | 12.549 |  | 4.31 | 0.94 | -17.19
| 21 | 445 | 15 | 25 | 3 | 21 | 22.461 | 11.393 | 99.615 | 4.14 | 2.8192 | 2.21 | 3.36 | 49.46 | 52.82 | 99.19 | 539.69 | 2.36 | 338.737 | 24.03 | 0.255 | 32.04 | 18.341 | 324.057 | 57.02 | 8.76 | 19.83 | 19.94 | 3378.6 | 61.55 | 24.75 | 29.39 |  | 42 | 70.307 | 44.97 | 80.21 | 119.43 | 29.02 | 31.38 |  | 28.65 | 3362.5 | 31 | 18.82 | 78 | 31 | 12.549 |  | 0.39 | 0 | 0
| 21 | 446 | 15 | 26 | 4 | 21 | 22.493 | 11.39 | 99.616 | 4.31 | 2.8211 | 2.139 | 3.36 | 49.46 | 52.82 | 99.56 | 539.69 | 0.66 | 338.967 | 24.03 | 0.161 | 32.04 | 15.845 | 318.067 | 57.02 | 7.57 | 19.83 | 19.94 | 2918.6 | 61.55 | 24.77 | 29.39 |  | 42 | 70.27 | 44.97 | 79.96 | 119.9 | 29.01 | 31.35 |  | 28.62 | 2849 | 28 | 18.82 | 78 | 31 | 14.117 |  | 0.39 | 0 | 0
| 21 | 447 | 15 | 27 | 5 | 21 | 22.495 | 11.387 | 99.615 | 8.96 | 2.8209 | 2.162 | 2.97 | 49.52 | 52.48 | 99.59 | 527.83 | 0.08 | 339.027 | 24.03 | 0.153 | 32.03 | 15.176 | 309.08 | 57.27 | 6.28 | 19.82 | 19.93 | 2419.5 | 61.6 | 24.77 | 29.39 |  | 42 | 70.24 | 44.97 | 79.91 | 119.75 | 29.01 | 31.32 |  | 28.61 | 2352.25 | 26 | 18.82 | 78 | 31 | 14.902 |  | 0.39 | 0 | 0
| 21 | 448 | 15 | 28 | 6 | 21 | 21.444 | 11.386 | 99.616 | 11.03 | 2.8132 | 2.184 | 2.35 | 49.62 | 51.97 | 99.91 | 505.02 | 0.01 | 338.791 | 24.02 | 0.143 | 32.01 | 16.533 | 289.645 | 57.67 | 5.01 | 19.83 | 19.93 | 1937.3 | 61.71 | 24.7 | 29.39 |  | 42 | 70.229 | 44.98 | 79.95 | 119.67 | 29.03 | 31.29 |  | 28.58 | 1923.25 | 23 | 19.22 | 78 | 31 | 17.255 |  | 0.78 | 0 | 0
| 21 | 449 | 15 | 29 | 7 | 21 | 15.322 | 11.387 | 99.615 | 6.54 | 2.8096 | 2.147 | 2.35 | 49.62 | 51.97 | 99.95 | 505.02 | 0.33 | 338.766 | 24.02 | 0.145 | 32.01 | 18.24 | 257.372 | 57.67 | 4.1 | 19.83 | 19.93 | 1587.9 | 61.71 | 24.67 | 29.39 |  | 42 | 70.189 | 44.98 | 80 | 120.09 | 29.04 | 31.26 |  | 28.56 | 1539 | 22 | 19.22 | 78 | 32 | 19.215 |  | 0.78 | 0.04 | 0.78
| 21 | 450 | 15 | 30 | 8 | 21 | 15.232 | 11.388 | 99.616 | 2.69 | 2.7954 | 2.068 | 2.13 | 49.64 | 51.77 | 99.72 | 497.05 | 0.6 | 338.846 | 24.02 | 0.153 | 32 | 19.805 | 214.168 | 57.79 | 3.15 | 19.82 | 19.93 | 1226.7 | 61.85 | 24.54 | 29.38 |  | 42 | 70.165 | 44.98 | 79.97 | 120.16 | 29.03 | 31.24 |  | 28.52 | 1187.5 | 19.5 | 18.82 | 78 | 32 | 21.568 |  | 0.39 | 0.02 | 3.91
| 1 | 451 | 16 | 1 | 1 | 1 | 14.735 | 11.393 | 99.615 | 2.05 | 2.8007 | 2.045 | 2.03 | 49.67 | 51.7 | 99.78 | 491.07 | 0.65 | 338.855 | 24 | 0.167 | 31.98 | 22.867 | 172.602 | 57.82 | 2.57 | 19.81 | 19.92 | 998.3 | 62.02 | 24.59 | 29.37 |  | 42 | 70.16 | 44.97 | 80.12 | 120.05 | 29.02 | 31.22 |  | 28.49 | 972.5 | 20.5 | 18.82 | 78 | 32 | 24.313 |  | 0.39 | 0.04 | 6.25
| 1 | 452 | 16 | 2 | 2 | 1 | 13.903 | 11.394 | 99.615 | 2.72 | 2.8081 | 2.077 | 1.97 | 49.67 | 51.64 | 99.74 | 486.09 | 0.64 | 338.823 | 24 | 0.16 | 31.97 | 25.752 | 146.673 | 57.76 | 2.14 | 19.82 | 19.93 | 828.1 | 62.18 | 24.66 | 29.38 |  | 42 | 70.164 | 44.98 | 79.99 | 119.35 | 29.03 | 31.21 |  | 28.47 | 815.5 | 18 | 18.43 | 78 | 32 | 29.019 |  | 0 | 0.92 | 2.34
| 1 | 453 | 16 | 3 | 3 | 1 | 13.997 | 11.396 | 99.615 | 4.99 | 2.8726 | 2.169 | 1.85 | 49.68 | 51.53 | 99.71 | 481.59 | 0.63 | 338.721 | 24 | 0.145 | 31.96 | 31.811 | 130.326 | 57.62 | 2.04 | 19.81 | 19.92 | 770.7 | 62.28 | 25.22 | 29.38 |  | 42 | 70.162 | 44.97 | 80.06 | 119.96 | 29.03 | 31.21 |  | 28.46 | 770.25 | 16 | 18.82 | 78 | 32 | 36.862 |  | 0.78 | 0.9 | -0.78
| 1 | 454 | 16 | 4 | 4 | 1 | 14.437 | 11.396 | 99.615 | 7.03 | 2.8824 | 2.259 | 1.75 | 49.65 | 51.4 | 99.75 | 477.62 | 0.66 | 338.675 | 23.99 | 0.136 | 31.95 | 37.17 | 124.462 | 57.41 | 2.09 | 19.81 | 19.92 | 789.6 | 62.34 | 25.31 | 29.37 |  | 42 | 70.163 | 44.97 | 80.21 | 119.85 | 29.02 | 31.2 |  | 28.47 | 795.25 | 14 | 19.61 | 78 | 32 | 39.607 |  | 1.18 | 0.78 | -3.13
| 1 | 455 | 16 | 5 | 5 | 1 | 14.666 | 11.397 | 99.615 | 7.48 | 2.8615 | 2.303 | 1.63 | 49.67 | 51.3 | 99.82 | 474.25 | 0.77 | 338.668 | 23.98 | 0.145 | 31.95 | 38.766 | 125.346 | 57.13 | 2.17 | 19.82 | 19.93 | 826.4 | 62.33 | 25.12 | 29.38 |  | 42 | 70.14 | 44.97 | 79.91 | 120.12 | 29.02 | 31.19 |  | 28.49 | 831.25 | 14.5 | 19.61 | 78 | 32 | 38.431 |  | 1.18 | 0.12 | 1.56
| 1 | 456 | 16 | 6 | 6 | 1 | 14.425 | 11.397 | 99.615 | 7.1 | 2.8518 | 2.323 | 1.58 | 49.67 | 51.25 | 99.82 | 470.88 | 0.82 | 338.57 | 23.97 | 0.164 | 31.94 | 38.35 | 128.094 | 56.75 | 2.23 | 19.82 | 19.92 | 849.9 | 62.31 | 25.04 | 29.37 |  | 42 | 70.137 | 44.97 | 79.95 | 120.1 | 29 | 31.19 |  | 28.53 | 850.75 | 16 | 19.61 | 78 | 32 | 35.686 |  | 1.18 | 0.06 | 4.69
| 1 | 457 | 16 | 7 | 7 | 1 | 14.11 | 11.398 | 99.616 | 6.63 | 2.8387 | 2.309 | 1.59 | 49.63 | 51.23 | 99.79 | 467.64 | 0.86 | 338.64 | 23.96 | 0.169 | 31.93 | 36.741 | 129.923 | 56.25 | 2.19 | 19.82 | 19.92 | 837.4 | 62.28 | 24.92 | 29.37 |  | 42 | 70.125 | 44.97 | 80.04 | 119.92 | 29 | 31.2 |  | 28.56 | 835 | 17 | 19.22 | 78 | 32 | 35.686 |  | 0.78 | 0.9 | 2.34
| 12 | 458 | 16 | 8 | 1 | 12 | 14.242 | 11.398 | 99.615 | 6.54 | 2.8475 | 2.295 | 1.56 | 49.6 | 51.16 | 99.8 | 464.63 | 0.83 | 338.685 | 23.96 | 0.196 | 31.92 | 36.67 | 130.728 | 55.46 | 2.18 | 19.83 | 19.93 | 831.2 | 62.28 | 25 | 29.37 |  | 42 | 70.142 | 44.97 | 79.84 | 119.63 | 29 | 31.19 |  | 28.59 | 829.5 | 16.5 | 19.22 | 78 | 32 | 36.078 |  | 1.18 | 0.86 | 0
| 12 | 459 | 16 | 9 | 2 | 12 | 15.244 | 11.4 | 99.616 | 6.71 | 2.9965 | 2.357 | 1.54 | 49.54 | 51.08 | 101.73 | 461.69 | 0.79 | 337.816 | 23.95 | 0.235 | 31.92 | 60.396 | 132.779 | 54.5 | 2.87 | 19.83 | 19.93 | 1043.5 | 62.25 | 26.31 | 29.36 |  | 42 | 70.138 | 44.97 | 79.91 | 120.02 | 28.99 | 31.18 |  | 28.61 | 1105.25 | -10 | 23.14 | 78 | 32 | 90.979 |  | 5.1 | 0.57 | -3.13
| 12 | 460 | 16 | 10 | 3 | 12 | 15.078 | 11.402 | 99.616 | 8.63 | 2.9243 | 2.575 | 1.49 | 49.51 | 51 | 103.94 | 458.91 | 1.65 | 336.884 | 23.95 | 0.208 | 31.92 | 80.428 | 154.573 | 53.52 | 4.23 | 19.83 | 19.93 | 1572.4 | 62.26 | 25.68 | 29.37 |  | 42 | 70.143 | 44.99 | 79.95 | 120.1 | 28.99 | 31.16 |  | 28.63 | 1673.25 | -4.5 | 31.37 | 78 | 32 | 87.057 |  | 13.33 | 0.02 | 0
| 12 | 461 | 16 | 11 | 4 | 12 | 14.201 | 11.404 | 99.616 | 10.45 | 2.8826 | 2.821 | 1.55 | 49.46 | 51.01 | 105.96 | 461.4 | 3.31 | 336.143 | 23.94 | 0.15 | 31.93 | 81.157 | 222.005 | 52.51 | 6.36 | 19.84 | 19.93 | 2399.4 | 62.26 | 25.31 | 29.37 |  | 42 | 70.149 | 44.99 | 80.1 | 119.74 | 28.99 | 31.14 |  | 28.66 | 2429.5 | 12 | 31.37 | 78 | 32 | 77.254 |  | 12.94 | 0.04 | 6.25
| 12 | 462 | 16 | 12 | 5 | 12 | 14.095 | 11.401 | 99.616 | 14.35 | 2.8458 | 2.982 | 1.86 | 49.41 | 51.27 | 102.72 | 467.93 | 4.54 | 336.577 | 23.94 | 0.242 | 31.95 | 64.38 | 279.051 | 51.51 | 7.26 | 19.84 | 19.93 | 2774.5 | 62.26 | 24.99 | 29.37 |  | 42 | 70.108 | 44.99 | 79.91 | 120.18 | 28.99 | 31.16 |  | 28.69 | 2785.75 | 27 | 27.06 | 78 | 31 | 49.411 |  | 8.63 | 0.9 | 3.13
| 12 | 463 | 16 | 13 | 6 | 12 | 14.337 | 11.402 | 99.616 | 15.53 | 2.865 | 2.952 | 2.18 | 49.37 | 51.56 | 106.72 | 474.8 | 4.53 | 335.394 | 23.93 | 0.137 | 31.96 | 62.769 | 301.497 | 50.63 | 8.2 | 19.84 | 19.93 | 3111.8 | 62.27 | 25.16 | 29.36 |  | 42 | 70.124 | 45 | 79.98 | 119.94 | 28.98 | 31.2 |  | 28.73 | 3185.75 | 27.5 | 27.84 | 78 | 31 | 67.058 |  | 9.41 | 0.45 | 3.13
| 12 | 464 | 16 | 14 | 7 | 12 | 14.225 | 11.401 | 99.616 | 14.4 | 2.8572 | 2.989 | 2.44 | 49.34 | 51.78 | 108.15 | 479.98 | 5.15 | 334.974 | 23.93 | 0.106 | 31.97 | 64.264 | 315.816 | 51.18 | 9.51 | 19.84 | 19.93 | 3618.3 | 62.33 | 25.09 | 29.37 |  | 42 | 70.13 | 45 | 79.99 | 119.93 | 28.99 | 31.27 |  | 28.78 | 3633.5 | 28.5 | 31.37 | 78 | 31 | 63.92 |  | 12.94 | 0.86 | -1.56
| 12 | 465 | 16 | 15 | 8 | 12 | 14.197 | 11.403 | 99.615 | 13.8 | 2.8573 | 3.018 | 2.66 | 49.31 | 51.97 | 107.71 | 488.31 | 6.03 | 334.873 | 23.93 | 0.109 | 31.97 | 62.072 | 324.859 | 52.26 | 10.41 | 19.84 | 19.94 | 3960.6 | 62.23 | 25.09 | 29.36 |  | 42 | 70.149 | 45 | 79.95 | 120.04 | 28.99 | 31.33 |  | 28.83 | 3976.5 | 30 | 30.98 | 78 | 31 | 59.607 |  | 12.55 | 0.21 | -1.56
| 2 | 466 | 16 | 16 | 1 | 2 | 14.196 | 11.403 | 99.616 | 13.65 | 2.8413 | 2.995 | 2.84 | 49.33 | 52.16 | 108.62 | 498.11 | 6.29 | 334.57 | 23.93 | 0.131 | 31.99 | 61.469 | 329.866 | 53.05 | 11.08 | 19.86 | 19.95 | 4239.7 | 61.92 | 24.95 | 29.37 |  | 42 | 70.173 | 45 | 80.14 | 120.3 | 29 | 31.38 |  | 28.87 | 4270.25 | 30 | 31.76 | 78 | 31 | 57.646 |  | 13.33 | 0.63 | -2.34
| 2 | 467 | 16 | 17 | 2 | 2 | 14.192 | 11.405 | 99.616 | 12.33 | 2.8449 | 2.877 | 3.07 | 49.33 | 52.41 | 103.69 | 508.28 | 6.44 | 335.853 | 23.93 | 0.228 | 31.99 | 51.081 | 332.729 | 53.61 | 11.29 | 19.85 | 19.94 | 4316.3 | 61.47 | 24.98 | 29.36 |  | 42 | 70.208 | 45.01 | 80.18 | 119.92 | 28.99 | 31.42 |  | 28.88 | 4319.5 | 35.5 | 29.02 | 78 | 31 | 41.176 |  | 10.59 | 0.88 | -14.84
| 2 | 468 | 16 | 18 | 3 | 2 | 14.299 | 11.405 | 99.616 | 9.83 | 2.8291 | 2.688 | 3.36 | 49.32 | 52.68 | 103.49 | 516.86 | 5.33 | 336.195 | 23.93 | 0.218 | 32.02 | 44.795 | 333.022 | 54.04 | 11.16 | 19.86 | 19.95 | 4289.8 | 61.19 | 24.84 | 29.37 |  | 42 | 70.235 | 45.01 | 80.17 | 120.26 | 28.99 | 31.46 |  | 28.87 | 4289.75 | 37 | 27.84 | 78 | 31 | 40.391 |  | 9.41 | 0.31 | -12.5
| 2 | 469 | 16 | 19 | 4 | 2 | 14.15 | 11.405 | 99.616 | 8.39 | 2.8518 | 2.559 | 3.42 | 49.31 | 52.73 | 103.93 | 522.53 | 4.58 | 336.168 | 23.93 | 0.204 | 32.01 | 43.715 | 332.174 | 54.38 | 11.25 | 19.86 | 19.95 | 4288.6 | 61.15 | 25.04 | 29.37 |  | 42 | 70.251 | 45.02 | 80.14 | 120.15 | 28.99 | 31.48 |  | 28.85 | 4295.25 | 36 | 27.84 | 78 | 31 | 43.529 |  | 9.41 | 0.64 | -17.19
| 2 | 470 | 16 | 20 | 5 | 2 | 14.225 | 11.406 | 99.616 | 7.65 | 2.8442 | 2.49 | 3.39 | 49.31 | 52.7 | 104.25 | 527.59 | 4.48 | 335.925 | 23.94 | 0.199 | 32 | 44.373 | 331.635 | 54.68 | 11.28 | 19.85 | 19.96 | 4315.1 | 61.23 | 24.97 | 29.37 |  | 42 | 70.254 | 45.02 | 80.1 | 119.73 | 28.99 | 31.5 |  | 28.84 | 4319.5 | 35.5 | 28.24 | 78 | 31 | 43.921 |  | 9.8 | 0.12 | -10.16
| 2 | 471 | 16 | 21 | 6 | 2 | 14.236 | 11.407 | 99.616 | 7.27 | 2.8502 | 2.446 | 3.43 | 49.3 | 52.73 | 103.55 | 532.59 | 4.66 | 336.143 | 23.94 | 0.218 | 32.01 | 43.191 | 331.213 | 54.96 | 11.31 | 19.87 | 19.97 | 4314 | 61.32 | 25.03 | 29.37 |  | 42 | 70.262 | 45.03 | 80.44 | 119.71 | 28.98 | 31.5 |  | 28.84 | 4314.75 | 36.5 | 28.24 | 78 | 31 | 40.784 |  | 9.8 | 0.8 | -16.41
| 2 | 472 | 16 | 22 | 7 | 2 | 14.063 | 11.406 | 99.616 | 7.06 | 2.8283 | 2.413 | 3.45 | 49.32 | 52.77 | 103.45 | 537.3 | 4.54 | 336.305 | 23.95 | 0.227 | 32.02 | 42.1 | 330.8 | 55.2 | 11.16 | 19.86 | 19.96 | 4292.5 | 61.39 | 24.83 | 29.37 |  | 42 | 70.294 | 45.03 | 80.15 | 119.63 | 28.98 | 31.48 |  | 28.86 | 4289.75 | 37 | 27.45 | 78 | 31 | 40.391 |  | 9.41 | 0.23 | -13.28
| 21 | 473 | 16 | 23 | 1 | 21 | 14.25 | 11.407 | 99.615 | 6.83 | 2.8707 | 2.389 | 3.42 | 49.36 | 52.79 | 103.68 | 541.33 | 4.38 | 336.136 | 23.96 | 0.218 | 32.02 | 42.156 | 330.135 | 55.37 | 11.29 | 19.88 | 19.97 | 4278.5 | 61.47 | 25.21 | 29.38 |  | 42 | 70.304 | 45.04 | 79.99 | 119.84 | 28.99 | 31.46 |  | 28.88 | 4280.25 | 36.5 | 27.84 | 78 | 31 | 41.568 |  | 9.41 | 0.2 | -10.94
| 21 | 474 | 16 | 24 | 2 | 21 | 13.523 | 11.407 | 99.616 | 6.66 | 2.8265 | 2.367 | 3.39 | 49.41 | 52.81 | 99.93 | 545.16 | 4.28 | 337.905 | 23.96 | 0.369 | 32.02 | 28.783 | 329.212 | 55.51 | 10.22 | 19.87 | 19.98 | 3934.1 | 61.51 | 24.82 | 29.38 |  | 42 | 70.314 | 45.03 | 80.22 | 119.58 | 28.99 | 31.43 |  | 28.88 | 3910 | 33 | 23.53 | 78 | 31 | 13.333 |  | 5.1 | 0.94 | -16.41
| 21 | 475 | 16 | 25 | 3 | 21 | 18.316 | 11.406 | 99.616 | 4.25 | 2.8218 | 2.223 | 3.43 | 49.47 | 52.9 | 98.99 | 544.85 | 2.83 | 338.619 | 23.97 | 0.27 | 32.01 | 19.002 | 325.57 | 55.62 | 8.99 | 19.88 | 19.98 | 3463.3 | 61.56 | 24.78 | 29.38 |  | 42 | 70.315 | 45.04 | 80.07 | 119.95 | 28.99 | 31.41 |  | 28.88 | 3396 | 31 | 18.04 | 78 | 31 | 13.333 |  | 0 | 0 | 0
| 21 | 476 | 16 | 26 | 4 | 21 | 22.491 | 11.402 | 99.615 | 4.33 | 2.8326 | 2.128 | 3.23 | 49.53 | 52.75 | 99.47 | 534.59 | 0.83 | 338.862 | 23.98 | 0.174 | 32.01 | 15.656 | 318.953 | 55.72 | 7.69 | 19.88 | 19.99 | 2951 | 61.6 | 24.87 | 29.38 |  | 42 | 70.344 | 45.04 | 79.96 | 119.87 | 28.99 | 31.38 |  | 28.87 | 2882 | 28.5 | 18.82 | 78 | 31 | 13.333 |  | 0.39 | 0 | 0
| 21 | 477 | 16 | 27 | 5 | 21 | 22.495 | 11.404 | 99.616 | 8.91 | 2.8201 | 2.118 | 2.85 | 49.58 | 52.43 | 99.66 | 522.57 | 0.09 | 338.936 | 23.98 | 0.159 | 32 | 15.584 | 310.143 | 55.75 | 6.23 | 19.89 | 19.98 | 2402.1 | 61.61 | 24.76 | 29.36 |  | 42 | 70.313 | 45.04 | 79.92 | 120.02 | 29 | 31.34 |  | 28.84 | 2383.5 | 26 | 18.82 | 78 | 31 | 14.902 |  | 0.78 | 0 | 0
| 21 | 478 | 16 | 28 | 6 | 21 | 22.496 | 11.406 | 99.615 | 11.44 | 2.8185 | 2.116 | 2.52 | 49.64 | 52.16 | 99.74 | 511 | 0.01 | 338.671 | 23.98 | 0.142 | 31.99 | 16.132 | 295.536 | 55.73 | 5.19 | 19.9 | 20 | 2003.3 | 61.55 | 24.75 | 29.38 |  | 42 | 70.296 | 45.04 | 79.93 | 119.92 | 29.01 | 31.32 |  | 28.83 | 1943.75 | 23.5 | 18.43 | 78 | 31 | 17.255 |  | 0.39 | 0 | 0
| 21 | 479 | 16 | 29 | 7 | 21 | 15.467 | 11.405 | 99.616 | 6.74 | 2.8129 | 2.082 | 2.29 | 49.66 | 51.95 | 99.92 | 501.32 | 0.25 | 338.63 | 23.99 | 0.148 | 31.99 | 18.06 | 260.582 | 55.62 | 4.15 | 19.89 | 19.99 | 1603.7 | 61.61 | 24.7 | 29.37 |  | 42 | 70.285 | 45.04 | 80.14 | 119.83 | 29.02 | 31.29 |  | 28.81 | 1558.5 | 22 | 19.22 | 78 | 32 | 18.823 |  | 0.78 | 0.02 | 0.78
| 21 | 480 | 16 | 30 | 8 | 21 | 15.212 | 11.408 | 99.615 | 3.77 | 2.7994 | 2.101 | 2.09 | 49.69 | 51.79 | 99.81 | 494.56 | 0.59 | 338.715 | 23.99 | 0.154 | 31.97 | 20.192 | 216.97 | 55.47 | 3.14 | 19.9 | 20 | 1221.7 | 61.81 | 24.58 | 29.37 |  | 42 | 70.279 | 45.04 | 79.8 | 119.9 | 29.01 | 31.26 |  | 28.8 | 1210.75 | 21 | 18.82 | 78 | 32 | 21.568 |  | 0.78 | 0.04 | 3.13
| 1 | 481 | 17 | 1 | 1 | 1 | 14.84 | 11.409 | 99.616 | 2.92 | 2.8053 | 2.125 | 2 | 49.71 | 51.7 | 99.8 | 488.91 | 0.64 | 338.732 | 23.99 | 0.157 | 31.96 | 22.516 | 180.055 | 55.29 | 2.58 | 19.9 | 20 | 1001.7 | 61.97 | 24.63 | 29.37 |  | 42 | 70.281 | 45.04 | 79.88 | 119.89 | 29.01 | 31.24 |  | 28.81 | 979.5 | 20 | 18.43 | 78 | 32 | 25.49 |  | 0 | 0.04 | 6.25
| 1 | 482 | 17 | 2 | 2 | 1 | 13.937 | 11.408 | 99.615 | 3.28 | 2.8213 | 2.162 | 1.88 | 49.7 | 51.58 | 99.75 | 484.31 | 0.61 | 338.729 | 24 | 0.151 | 31.96 | 26.632 | 150.679 | 55 | 2.22 | 19.9 | 20.01 | 857.2 | 62.1 | 24.77 | 29.36 |  | 42 | 70.268 | 45.03 | 80.02 | 119.72 | 29.02 | 31.24 |  | 28.83 | 846 | 20 | 18.82 | 78 | 32 | 30.196 |  | 0.39 | 0.92 | 2.34
| 1 | 483 | 17 | 3 | 3 | 1 | 14.135 | 11.406 | 99.616 | 4.86 | 2.8566 | 2.225 | 1.78 | 49.71 | 51.49 | 99.78 | 480.18 | 0.59 | 338.674 | 24 | 0.133 | 31.95 | 32.622 | 135.495 | 54.76 | 2.13 | 19.91 | 20.01 | 812 | 62.18 | 25.08 | 29.36 |  | 42 | 70.236 | 45.04 | 79.88 | 120 | 29.02 | 31.24 |  | 28.86 | 812.5 | 16.5 | 19.22 | 78 | 32 | 37.646 |  | 0.78 | 0.9 | -0.78
| 1 | 484 | 17 | 4 | 4 | 1 | 14.51 | 11.406 | 99.616 | 6.09 | 2.8581 | 2.274 | 1.74 | 49.67 | 51.4 | 99.83 | 476.72 | 0.65 | 338.684 | 24.01 | 0.138 | 31.95 | 36.535 | 130.873 | 54.42 | 2.17 | 19.93 | 20.03 | 824.7 | 62.26 | 25.09 | 29.37 |  | 42 | 70.207 | 45.04 | 79.93 | 119.94 | 29.02 | 31.24 |  | 28.88 | 826.5 | 15 | 19.61 | 78 | 32 | 38.039 |  | 1.18 | 0.74 | -3.13
| 1 | 485 | 17 | 5 | 5 | 1 | 14.615 | 11.412 | 99.616 | 6.56 | 2.8575 | 2.308 | 1.68 | 49.65 | 51.32 | 99.84 | 473.39 | 0.76 | 338.562 | 24 | 0.148 | 31.93 | 37.776 | 131.123 | 54.03 | 2.23 | 19.92 | 20.02 | 847.4 | 62.27 | 25.09 | 29.36 |  | 42 | 70.18 | 45.03 | 79.83 | 120.16 | 29.02 | 31.23 |  | 28.89 | 848.25 | 15.5 | 19.61 | 78 | 32 | 37.254 |  | 1.18 | 0.06 | 3.13
| 1 | 486 | 17 | 6 | 6 | 1 | 14.344 | 11.412 | 99.616 | 6.41 | 2.8503 | 2.328 | 1.57 | 49.65 | 51.23 | 99.81 | 470.21 | 0.83 | 338.584 | 23.99 | 0.155 | 31.92 | 37.659 | 132.796 | 53.49 | 2.26 | 19.92 | 20.02 | 863.7 | 62.3 | 25.03 | 29.35 |  | 42 | 70.137 | 45.03 | 79.85 | 119.43 | 29.02 | 31.21 |  | 28.89 | 864.75 | 16.5 | 19.61 | 78 | 32 | 36.47 |  | 1.18 | 0.08 | 5.47
| 1 | 487 | 17 | 7 | 7 | 1 | 14.33 | 11.41 | 99.616 | 6.15 | 2.8478 | 2.324 | 1.57 | 49.64 | 51.2 | 99.8 | 467.17 | 0.86 | 338.6 | 24 | 0.17 | 31.93 | 37.344 | 134.597 | 52.77 | 2.27 | 19.93 | 20.02 | 868.4 | 62.32 | 25 | 29.36 |  | 42 | 70.094 | 45.03 | 80 | 119.9 | 29.02 | 31.19 |  | 28.88 | 869.5 | 17 | 19.61 | 78 | 32 | 36.078 |  | 1.18 | 0.8 | 0.78
| 12 | 488 | 17 | 8 | 1 | 12 | 14.392 | 11.41 | 99.616 | 5.97 | 2.8288 | 2.3 | 1.55 | 49.6 | 51.14 | 99.8 | 464.28 | 0.86 | 338.625 | 24.02 | 0.194 | 31.93 | 35.472 | 135.931 | 51.98 | 2.19 | 19.95 | 20.05 | 841.8 | 62.32 | 24.84 | 29.36 |  | 42 | 70.065 | 45.04 | 79.93 | 119.67 | 29.02 | 31.17 |  | 28.88 | 835.75 | 18 | 19.22 | 78 | 32 | 33.333 |  | 0.78 | 0.27 | 5.47
| 12 | 489 | 17 | 9 | 2 | 12 | 15.088 | 11.409 | 99.617 | 6.49 | 3.0103 | 2.386 | 1.56 | 49.51 | 51.07 | 101.88 | 461.42 | 0.83 | 337.845 | 24 | 0.217 | 31.91 | 61.625 | 138.479 | 51.17 | 2.93 | 19.95 | 20.04 | 1060.3 | 62.28 | 26.43 | 29.35 |  | 42 | 70.047 | 45.04 | 79.94 | 119.83 | 29.03 | 31.15 |  | 28.9 | 1103 | -8.5 | 23.14 | 78 | 32 | 89.802 |  | 5.1 | 0.86 | 0
| 12 | 490 | 17 | 10 | 3 | 12 | 15.084 | 11.411 | 99.617 | 8.4 | 2.9312 | 2.587 | 1.52 | 49.47 | 50.98 | 104 | 460.59 | 1.69 | 336.993 | 24 | 0.203 | 31.92 | 79.318 | 157.818 | 50.46 | 4.25 | 19.95 | 20.03 | 1575.8 | 62.25 | 25.74 | 29.36 |  | 42 | 70.037 | 45.04 | 79.91 | 119.89 | 29.03 | 31.13 |  | 28.93 | 1669.5 | -3 | 31.37 | 78 | 32 | 87.057 |  | 12.94 | 0.02 | 0
| 12 | 491 | 17 | 11 | 4 | 12 | 14.122 | 11.408 | 99.617 | 10.28 | 2.8528 | 2.786 | 1.73 | 49.41 | 51.14 | 103.13 | 465.49 | 3.13 | 336.993 | 23.99 | 0.237 | 31.93 | 74.611 | 221.098 | 49.84 | 5.82 | 19.95 | 20.04 | 2216.9 | 62.21 | 25.05 | 29.36 |  | 42 | 70.038 | 45.04 | 80.14 | 119.94 | 29.03 | 31.11 |  | 28.96 | 2275 | 19.5 | 31.76 | 78 | 32 | 59.999 |  | 12.94 | 0.04 | 6.25
| 12 | 492 | 17 | 12 | 5 | 12 | 14.068 | 11.404 | 99.617 | 13.11 | 2.8615 | 2.9 | 1.97 | 49.37 | 51.35 | 103.55 | 470.87 | 3.9 | 336.66 | 23.99 | 0.218 | 31.94 | 64.648 | 276.282 | 49.4 | 6.92 | 19.96 | 20.05 | 2629.9 | 62.19 | 25.12 | 29.37 |  | 42 | 70.039 | 45.04 | 80.06 | 120.1 | 29.04 | 31.12 |  | 28.97 | 2680.25 | 24.5 | 27.84 | 78 | 31 | 56.862 |  | 9.41 | 0.04 | 9.38
| 12 | 493 | 17 | 13 | 6 | 12 | 14.189 | 11.404 | 99.617 | 15.53 | 2.8436 | 2.938 | 2.25 | 49.32 | 51.58 | 105.25 | 475.82 | 4.28 | 336.118 | 24 | 0.162 | 31.93 | 61.992 | 299.744 | 49.68 | 7.93 | 19.96 | 20.05 | 3032.3 | 62.18 | 24.97 | 29.37 |  | 42 | 70.031 | 45.04 | 80.06 | 119.87 | 29.04 | 31.17 |  | 28.97 | 3091.25 | 27.5 | 28.63 | 78 | 31 | 60.783 |  | 10.59 | 0.84 | 2.34
| 12 | 494 | 17 | 14 | 7 | 12 | 14.254 | 11.407 | 99.617 | 14.36 | 2.8438 | 2.97 | 2.46 | 49.29 | 51.75 | 107.24 | 482.47 | 4.99 | 335.476 | 24 | 0.12 | 31.95 | 62.479 | 313.873 | 51 | 9.03 | 19.96 | 20.06 | 3453.1 | 62.16 | 24.97 | 29.36 |  | 42 | 70.049 | 45.04 | 80.07 | 120.02 | 29.05 | 31.23 |  | 28.96 | 3517 | 29 | 30.2 | 78 | 31 | 62.744 |  | 12.16 | 0.41 | 3.91
| 12 | 495 | 17 | 15 | 8 | 12 | 14.235 | 11.408 | 99.617 | 13.74 | 2.8449 | 3.032 | 2.66 | 49.28 | 51.94 | 109.09 | 491.07 | 5.66 | 334.965 | 24 | 0.1 | 31.98 | 63.682 | 323.467 | 52.15 | 10.1 | 19.97 | 20.06 | 3862.1 | 61.92 | 24.98 | 29.37 |  | 42 | 70.091 | 45.05 | 80.06 | 120.1 | 29.05 | 31.28 |  | 28.96 | 3917.75 | 29 | 31.76 | 78 | 31 | 61.96 |  | 13.33 | 0.86 | -3.91
| 2 | 496 | 17 | 16 | 1 | 2 | 14.325 | 11.406 | 99.617 | 13.79 | 2.8451 | 3.028 | 2.95 | 49.26 | 52.21 | 108.81 | 501.15 | 6.29 | 334.644 | 23.99 | 0.102 | 31.99 | 61.565 | 329.09 | 52.94 | 10.89 | 19.97 | 20.07 | 4162.6 | 61.54 | 24.98 | 29.36 |  | 42 | 70.109 | 45.05 | 79.87 | 120.1 | 29.06 | 31.33 |  | 28.97 | 4203.75 | 30.5 | 30.98 | 78 | 31 | 60.391 |  | 12.55 | 0.84 | -8.59
| 2 | 497 | 17 | 17 | 2 | 2 | 14.02 | 11.405 | 99.616 | 13.16 | 2.8483 | 2.951 | 3.18 | 49.25 | 52.43 | 104.82 | 511.44 | 6.46 | 335.608 | 23.99 | 0.209 | 31.97 | 54.912 | 332.571 | 53.59 | 11.33 | 19.97 | 20.07 | 4326.2 | 61.12 | 25.01 | 29.36 |  | 42 | 70.186 | 45.05 | 80.23 | 119.73 | 29.06 | 31.38 |  | 28.96 | 4329.5 | 34 | 30.59 | 78 | 31 | 43.137 |  | 12.16 | 0.86 | -12.5
| 2 | 498 | 17 | 18 | 3 | 2 | 14.193 | 11.409 | 99.617 | 10.61 | 2.8405 | 2.764 | 3.36 | 49.25 | 52.6 | 103.57 | 519.09 | 5.87 | 336.122 | 24 | 0.219 | 31.97 | 46.255 | 333.078 | 54.16 | 11.24 | 19.97 | 20.06 | 4302.7 | 60.88 | 24.94 | 29.36 |  | 42 | 70.221 | 45.04 | 80.19 | 120.11 | 29.06 | 31.41 |  | 28.94 | 4304.5 | 37 | 27.45 | 78 | 31 | 41.568 |  | 9.02 | 0.66 | -18.75
| 2 | 499 | 17 | 19 | 4 | 2 | 14.094 | 11.409 | 99.616 | 8.85 | 2.8429 | 2.611 | 3.36 | 49.25 | 52.6 | 103.54 | 519.09 | 4.72 | 336.205 | 24 | 0.217 | 31.97 | 43.724 | 332.324 | 54.16 | 11.21 | 19.97 | 20.06 | 4289.8 | 60.88 | 24.96 | 29.36 |  | 42 | 70.265 | 45.04 | 80.37 | 120.28 | 29.05 | 31.44 |  | 28.91 | 4289.75 | 36.5 | 27.84 | 78 | 31 | 41.96 |  | 9.41 | 0.14 | -12.5
| 2 | 500 | 17 | 20 | 5 | 2 | 14.286 | 11.413 | 99.616 | 7.76 | 2.8454 | 2.502 | 3.36 | 49.25 | 52.61 | 104 | 529.51 | 4.43 | 336.009 | 24 | 0.209 | 32 | 43.495 | 331.284 | 55.12 | 11.24 | 19.96 | 20.07 | 4296 | 60.98 | 24.98 | 29.35 |  | 42 | 70.293 | 45.02 | 80.29 | 119.99 | 29.04 | 31.46 |  | 28.84 | 4300 | 36 | 27.84 | 78 | 31 | 43.529 |  | 9.41 | 0.55 | -10.16
| 2 | 501 | 17 | 21 | 6 | 2 | 14.102 | 11.411 | 99.616 | 7.35 | 2.8575 | 2.469 | 3.36 | 49.25 | 52.61 | 104.13 | 529.51 | 4.52 | 336.159 | 24 | 0.2 | 32 | 43.97 | 330.873 | 55.12 | 11.34 | 19.96 | 20.07 | 4315.1 | 60.98 | 25.09 | 29.35 |  | 42 | 70.335 | 45.02 | 80.1 | 119.93 | 29.04 | 31.46 |  | 28.79 | 4325 | 36 | 28.24 | 78 | 31 | 44.313 |  | 9.8 | 0.78 | -16.41
| 2 | 502 | 17 | 22 | 7 | 2 | 14.193 | 11.412 | 99.615 | 7.12 | 2.8731 | 2.44 | 3.42 | 49.28 | 52.71 | 103.41 | 538.89 | 4.66 | 336.41 | 24.01 | 0.225 | 31.99 | 42.966 | 330.279 | 55.96 | 11.39 | 19.97 | 20.07 | 4313.3 | 61.22 | 25.23 | 29.36 |  | 42 | 70.371 | 45.01 | 79.97 | 120.04 | 29.03 | 31.45 |  | 28.72 | 4314.75 | 36.5 | 28.24 | 78 | 31 | 39.999 |  | 9.8 | 0.45 | -10.16
| 21 | 503 | 17 | 23 | 1 | 21 | 14.171 | 11.413 | 99.615 | 6.97 | 2.8788 | 2.417 | 3.46 | 49.34 | 52.8 | 103.39 | 542.93 | 4.52 | 336.461 | 24.02 | 0.256 | 32.01 | 41.871 | 329.332 | 56.34 | 11.36 | 19.97 | 20.08 | 4290.3 | 61.34 | 25.28 | 29.37 |  | 42 | 70.389 | 45.01 | 79.93 | 120.08 | 29.03 | 31.43 |  | 28.67 | 4289.75 | 37 | 27.45 | 78 | 31 | 40.391 |  | 9.41 | 0.76 | -16.41
| 21 | 504 | 17 | 24 | 2 | 21 | 13.641 | 11.412 | 99.615 | 6.75 | 2.8121 | 2.375 | 3.46 | 49.34 | 52.8 | 99.49 | 542.93 | 4.27 | 338.393 | 24.02 | 0.37 | 32.01 | 27.485 | 328.403 | 56.34 | 10.2 | 19.97 | 20.08 | 3946.1 | 61.34 | 24.69 | 29.37 |  | 42 | 70.408 | 45.01 | 80.17 | 119.89 | 29.03 | 31.4 |  | 28.65 | 3877.25 | 32.5 | 22.75 | 78 | 31 | 12.549 |  | 3.92 | 0.94 | -17.97
| 21 | 505 | 17 | 25 | 3 | 21 | 22.474 | 11.409 | 99.615 | 4.21 | 2.7939 | 2.21 | 3.42 | 49.37 | 52.79 | 99.21 | 545.74 | 2.29 | 338.912 | 24.01 | 0.25 | 32.02 | 18.218 | 323.744 | 56.68 | 8.66 | 19.97 | 20.07 | 3370.3 | 61.43 | 24.53 | 29.37 |  | 42 | 70.376 | 45.01 | 80.18 | 120.06 | 29.02 | 31.38 |  | 28.62 | 3357 | 31 | 18.82 | 78 | 31 | 12.549 |  | 0.39 | 0 | 0
| 21 | 506 | 17 | 26 | 4 | 21 | 22.494 | 11.408 | 99.615 | 4.56 | 2.8194 | 2.127 | 3.38 | 49.41 | 52.79 | 99.6 | 538.18 | 0.54 | 339.044 | 24.01 | 0.163 | 32.02 | 15.644 | 317.11 | 56.98 | 7.41 | 19.96 | 20.07 | 2859.7 | 61.51 | 24.76 | 29.36 |  | 42 | 70.371 | 44.98 | 80.17 | 119.14 | 29.01 | 31.35 |  | 28.61 | 2840.5 | 28 | 18.43 | 78 | 31 | 14.117 |  | 0.39 | 0 | 0
| 21 | 507 | 17 | 27 | 5 | 21 | 22.496 | 11.413 | 99.615 | 9.17 | 2.8181 | 2.145 | 2.95 | 49.49 | 52.45 | 99.64 | 526.25 | 0.08 | 339.087 | 24.01 | 0.14 | 32.01 | 15.384 | 308.855 | 57.25 | 6.25 | 19.96 | 20.07 | 2410.7 | 61.53 | 24.74 | 29.36 |  | 42 | 70.335 | 44.99 | 79.99 | 119.19 | 29.02 | 31.32 |  | 28.6 | 2344.5 | 26 | 18.43 | 78 | 31 | 16.078 |  | 0.39 | 0 | 0
| 21 | 508 | 17 | 28 | 6 | 21 | 22.465 | 11.414 | 99.615 | 11.17 | 2.811 | 2.184 | 2.63 | 49.53 | 52.16 | 99.88 | 514.39 | 0.01 | 338.848 | 24 | 0.143 | 32.01 | 16.63 | 289.567 | 57.45 | 5.09 | 19.95 | 20.07 | 1967.4 | 61.55 | 24.68 | 29.35 |  | 42 | 70.271 | 44.99 | 79.91 | 119.82 | 29.03 | 31.29 |  | 28.58 | 1910.75 | 23 | 19.22 | 78 | 31 | 17.255 |  | 0.78 | 0 | 0
| 21 | 509 | 17 | 29 | 7 | 21 | 15.29 | 11.414 | 99.615 | 6.22 | 2.8051 | 2.128 | 2.3 | 49.58 | 51.87 | 99.94 | 503.75 | 0.36 | 338.804 | 24.01 | 0.135 | 32 | 18.564 | 252.899 | 57.6 | 3.97 | 19.96 | 20.07 | 1541.1 | 61.61 | 24.63 | 29.36 |  | 42 | 70.222 | 45 | 80.06 | 120 | 29.04 | 31.27 |  | 28.56 | 1537.5 | 22 | 19.22 | 78 | 32 | 20 |  | 0.78 | 0.02 | 0.78
| 21 | 510 | 17 | 30 | 8 | 21 | 15.188 | 11.417 | 99.615 | 3.2 | 2.7913 | 2.084 | 2.14 | 49.6 | 51.73 | 99.82 | 495.98 | 0.59 | 338.872 | 24 | 0.143 | 31.98 | 19.906 | 213.387 | 57.73 | 3.14 | 19.96 | 20.06 | 1221.8 | 61.78 | 24.51 | 29.37 |  | 42 | 70.173 | 44.99 | 80.03 | 120.06 | 29.04 | 31.25 |  | 28.52 | 1187.5 | 20 | 18.82 | 78 | 32 | 22.353 |  | 0.78 | 0.02 | 3.91
| 1 | 511 | 18 | 1 | 1 | 1 | 14.651 | 11.418 | 99.616 | 2.5 | 2.8068 | 2.075 | 2.08 | 49.61 | 51.69 | 99.81 | 490.47 | 0.63 | 339.009 | 23.99 | 0.166 | 31.97 | 23.097 | 172.705 | 57.76 | 2.6 | 19.95 | 20.06 | 1005.8 | 61.92 | 24.64 | 29.36 |  | 42 | 70.12 | 44.99 | 80.03 | 120.37 | 29.03 | 31.23 |  | 28.48 | 979.5 | 20.5 | 18.82 | 78 | 32 | 24.313 |  | 0.39 | 0.04 | 6.25
| 1 | 512 | 18 | 2 | 2 | 1 | 13.922 | 11.415 | 99.615 | 3.12 | 2.8178 | 2.104 | 1.95 | 49.62 | 51.57 | 99.74 | 485.53 | 0.66 | 338.899 | 23.99 | 0.156 | 31.96 | 26.233 | 145.229 | 57.7 | 2.12 | 19.96 | 20.06 | 819.9 | 62.02 | 24.74 | 29.36 |  | 42 | 70.086 | 44.99 | 80.03 | 120 | 29.04 | 31.23 |  | 28.46 | 817.75 | 18 | 18.43 | 78 | 32 | 29.019 |  | 0 | 0.9 | 1.56
| 1 | 513 | 18 | 3 | 3 | 1 | 14.025 | 11.413 | 99.615 | 5.04 | 2.8485 | 2.163 | 1.81 | 49.63 | 51.44 | 99.7 | 480.99 | 0.62 | 338.787 | 23.98 | 0.139 | 31.95 | 31.709 | 131.545 | 57.58 | 2.02 | 19.95 | 20.05 | 772.8 | 62.13 | 25.01 | 29.36 |  | 42 | 70.057 | 44.98 | 80.23 | 120.03 | 29.03 | 31.24 |  | 28.45 | 771.75 | 16.5 | 19.22 | 78 | 32 | 37.254 |  | 0.78 | 0.9 | -0.78
| 1 | 514 | 18 | 4 | 4 | 1 | 14.467 | 11.413 | 99.615 | 6.98 | 2.8453 | 2.248 | 1.74 | 49.61 | 51.35 | 99.75 | 477.15 | 0.68 | 338.853 | 23.97 | 0.14 | 31.95 | 37.104 | 125.004 | 57.4 | 2.08 | 19.95 | 20.06 | 793.8 | 62.2 | 24.98 | 29.36 |  | 42 | 70.007 | 44.99 | 80.17 | 120.46 | 29.03 | 31.23 |  | 28.45 | 800 | 14 | 19.61 | 78 | 32 | 39.607 |  | 1.18 | 0.76 | -3.91
| 1 | 515 | 18 | 5 | 5 | 1 | 14.723 | 11.414 | 99.616 | 7.43 | 2.8666 | 2.305 | 1.63 | 49.58 | 51.21 | 99.82 | 473.76 | 0.77 | 338.748 | 23.96 | 0.145 | 31.94 | 38.636 | 124.43 | 57.06 | 2.18 | 19.95 | 20.05 | 828.7 | 62.23 | 25.17 | 29.35 |  | 42 | 69.989 | 44.98 | 79.95 | 120.14 | 29.01 | 31.21 |  | 28.47 | 827.25 | 14.5 | 19.61 | 78 | 32 | 38.039 |  | 1.18 | 0.16 | 1.56
| 1 | 516 | 18 | 6 | 6 | 1 | 14.468 | 11.41 | 99.616 | 7.12 | 2.8527 | 2.313 | 1.59 | 49.6 | 51.19 | 99.8 | 470.4 | 0.83 | 338.688 | 23.96 | 0.171 | 31.94 | 38.101 | 127.352 | 56.63 | 2.22 | 19.96 | 20.06 | 846.7 | 62.26 | 25.05 | 29.37 |  | 42 | 69.991 | 44.98 | 79.9 | 119.9 | 29.01 | 31.21 |  | 28.49 | 846 | 15.5 | 19.61 | 78 | 32 | 34.901 |  | 1.18 | 0.06 | 4.69
| 1 | 517 | 18 | 7 | 7 | 1 | 14.118 | 11.414 | 99.616 | 6.71 | 2.8404 | 2.293 | 1.54 | 49.59 | 51.13 | 99.79 | 467.19 | 0.83 | 338.726 | 23.96 | 0.176 | 31.92 | 36.619 | 129.122 | 56.01 | 2.17 | 19.96 | 20.06 | 830.1 | 62.26 | 24.94 | 29.36 |  | 42 | 69.97 | 44.98 | 80.02 | 119.82 | 29 | 31.21 |  | 28.53 | 829.5 | 17 | 19.22 | 78 | 32 | 35.686 |  | 0.78 | 0.88 | 2.34
| 12 | 518 | 18 | 8 | 1 | 12 | 14.27 | 11.415 | 99.615 | 6.69 | 2.8503 | 2.28 | 1.54 | 49.53 | 51.07 | 99.81 | 464.18 | 0.78 | 338.748 | 23.95 | 0.206 | 31.93 | 36.72 | 130.099 | 55.29 | 2.16 | 19.96 | 20.06 | 825.6 | 62.27 | 25.03 | 29.36 |  | 42 | 69.983 | 45 | 79.84 | 120.22 | 29 | 31.21 |  | 28.57 | 825.75 | 16 | 19.22 | 78 | 32 | 36.078 |  | 1.18 | 0.84 | -0.78
| 12 | 519 | 18 | 9 | 2 | 12 | 15.243 | 11.415 | 99.615 | 6.84 | 2.9976 | 2.357 | 1.5 | 49.48 | 50.98 | 101.77 | 461.22 | 0.78 | 337.936 | 23.94 | 0.239 | 31.92 | 60.788 | 132.414 | 54.44 | 2.88 | 19.95 | 20.05 | 1046.3 | 62.25 | 26.32 | 29.36 |  | 42 | 69.981 | 44.99 | 79.97 | 119.85 | 29 | 31.2 |  | 28.6 | 1116.25 | -7.5 | 23.53 | 78 | 32 | 90.979 |  | 5.1 | 0.61 | -3.13
| 12 | 520 | 18 | 10 | 3 | 12 | 15.063 | 11.413 | 99.616 | 8.65 | 2.9267 | 2.591 | 1.49 | 49.42 | 50.91 | 103.98 | 458.6 | 1.71 | 336.954 | 23.94 | 0.208 | 31.91 | 80.489 | 153.32 | 53.53 | 4.24 | 19.95 | 20.05 | 1576.7 | 62.25 | 25.7 | 29.35 |  | 42 | 69.967 | 44.99 | 80.33 | 119.68 | 28.99 | 31.17 |  | 28.63 | 1671.75 | -4 | 31.37 | 78 | 32 | 88.234 |  | 13.33 | 0.02 | 0
| 12 | 521 | 18 | 11 | 4 | 12 | 14.199 | 11.412 | 99.615 | 10.42 | 2.8816 | 2.825 | 1.58 | 49.37 | 50.95 | 106.05 | 461.56 | 3.26 | 336.123 | 23.93 | 0.187 | 31.93 | 81.251 | 221.671 | 52.52 | 6.37 | 19.97 | 20.06 | 2404.7 | 62.25 | 25.3 | 29.36 |  | 42 | 70.009 | 45 | 80.03 | 119.57 | 28.99 | 31.16 |  | 28.67 | 2428 | 12.5 | 31.37 | 78 | 32 | 78.43 |  | 12.94 | 0.04 | 6.25
| 12 | 522 | 18 | 12 | 5 | 12 | 14.143 | 11.415 | 99.616 | 13.88 | 2.8489 | 2.958 | 1.84 | 49.35 | 51.19 | 103.02 | 468.32 | 4.45 | 336.474 | 23.93 | 0.234 | 31.94 | 65.768 | 275.315 | 51.53 | 7.16 | 19.96 | 20.06 | 2733.9 | 62.26 | 25.01 | 29.35 |  | 42 | 70.028 | 45 | 80.03 | 120.23 | 28.99 | 31.16 |  | 28.69 | 2771 | 26.5 | 27.06 | 78 | 31 | 50.98 |  | 8.63 | 0.9 | 3.13
| 12 | 523 | 18 | 13 | 6 | 12 | 14.278 | 11.416 | 99.616 | 15.59 | 2.8647 | 2.949 | 2.2 | 49.31 | 51.5 | 106.5 | 474.78 | 4.47 | 335.333 | 23.93 | 0.127 | 31.97 | 62.398 | 301.276 | 50.71 | 8.15 | 19.96 | 20.06 | 3095.6 | 62.29 | 25.15 | 29.34 |  | 42 | 70.048 | 45.01 | 79.95 | 120.62 | 28.99 | 31.22 |  | 28.71 | 3169.5 | 27.5 | 27.84 | 78 | 31 | 65.881 |  | 9.41 | 0.29 | 3.91
| 12 | 524 | 18 | 14 | 7 | 12 | 14.192 | 11.418 | 99.616 | 14.44 | 2.8509 | 2.996 | 2.39 | 49.29 | 51.68 | 108.45 | 480.2 | 5.16 | 334.915 | 23.93 | 0.106 | 31.99 | 64.587 | 315.381 | 51.34 | 9.48 | 19.96 | 20.06 | 3615.8 | 62.3 | 25.03 | 29.35 |  | 42 | 70.062 | 45.01 | 79.85 | 120.04 | 28.99 | 31.28 |  | 28.74 | 3633.5 | 28.5 | 30.98 | 78 | 31 | 64.705 |  | 12.94 | 0.88 | -0.78
| 12 | 525 | 18 | 15 | 8 | 12 | 14.371 | 11.413 | 99.615 | 13.93 | 2.8563 | 3.027 | 2.6 | 49.28 | 51.88 | 107.63 | 488.63 | 6.03 | 334.763 | 23.92 | 0.112 | 31.99 | 62.386 | 323.814 | 52.38 | 10.31 | 19.95 | 20.06 | 3926.9 | 62.21 | 25.08 | 29.35 |  | 42 | 70.116 | 45.01 | 79.9 | 120.25 | 28.99 | 31.33 |  | 28.79 | 3976.5 | 30.5 | 30.98 | 78 | 31 | 59.215 |  | 12.55 | 0.49 | -7.81
| 2 | 526 | 18 | 16 | 1 | 2 | 14.016 | 11.414 | 99.616 | 13.67 | 2.8532 | 3 | 2.88 | 49.25 | 52.13 | 108.56 | 498.43 | 6.25 | 334.576 | 23.92 | 0.137 | 31.99 | 61.384 | 329.38 | 53.12 | 11.11 | 19.96 | 20.06 | 4234.6 | 61.9 | 25.05 | 29.35 |  | 42 | 70.129 | 45.01 | 79.86 | 120.02 | 28.99 | 31.38 |  | 28.84 | 4265.5 | 30 | 31.76 | 78 | 31 | 55.685 |  | 13.33 | 0.64 | -10.16
| 2 | 527 | 18 | 17 | 2 | 2 | 14.101 | 11.416 | 99.616 | 12.27 | 2.8465 | 2.871 | 3.11 | 49.25 | 52.36 | 103.75 | 508.8 | 6.42 | 335.787 | 23.93 | 0.221 | 32.02 | 51.075 | 332.429 | 53.66 | 11.29 | 19.96 | 20.07 | 4311.8 | 61.5 | 24.99 | 29.35 |  | 42 | 70.157 | 45.02 | 80.14 | 119.62 | 28.99 | 31.43 |  | 28.88 | 4314.75 | 35.5 | 29.02 | 78 | 31 | 41.176 |  | 10.59 | 0.88 | -14.06
| 2 | 528 | 18 | 18 | 3 | 2 | 14.176 | 11.416 | 99.616 | 10.03 | 2.8457 | 2.707 | 3.33 | 49.25 | 52.58 | 103.59 | 517 | 5.51 | 336.147 | 23.93 | 0.204 | 32.04 | 45.361 | 332.755 | 54.07 | 11.23 | 19.96 | 20.06 | 4292.3 | 61.23 | 24.99 | 29.35 |  | 42 | 70.198 | 45.02 | 80.22 | 119.65 | 28.99 | 31.47 |  | 28.92 | 4295.25 | 37 | 27.45 | 78 | 31 | 41.568 |  | 9.41 | 0.06 | -13.28
| 2 | 529 | 18 | 19 | 4 | 2 | 14.304 | 11.414 | 99.616 | 8.42 | 2.858 | 2.564 | 3.36 | 49.25 | 52.62 | 103.68 | 522.72 | 4.64 | 336.194 | 23.93 | 0.219 | 32.05 | 43.579 | 331.999 | 54.41 | 11.27 | 19.96 | 20.05 | 4290.5 | 61.19 | 25.09 | 29.35 |  | 42 | 70.253 | 45.03 | 80.23 | 119.86 | 28.99 | 31.49 |  | 28.94 | 4289.75 | 36.5 | 27.84 | 78 | 31 | 41.176 |  | 9.41 | 0.84 | -15.63
| 2 | 530 | 18 | 20 | 5 | 2 | 14.087 | 11.413 | 99.616 | 7.59 | 2.8378 | 2.484 | 3.41 | 49.26 | 52.68 | 104.22 | 527.87 | 4.43 | 336.124 | 23.94 | 0.199 | 32.06 | 43.646 | 331.472 | 54.71 | 11.2 | 19.97 | 20.06 | 4292.2 | 61.26 | 24.92 | 29.35 |  | 42 | 70.277 | 45.02 | 79.99 | 119.89 | 28.99 | 31.51 |  | 28.95 | 4295.25 | 36 | 27.84 | 78 | 31 | 44.313 |  | 9.8 | 0.16 | -11.72
| 2 | 531 | 18 | 21 | 6 | 2 | 14.245 | 11.415 | 99.616 | 7.26 | 2.8456 | 2.452 | 3.35 | 49.27 | 52.62 | 104.39 | 532.71 | 4.5 | 336.049 | 23.95 | 0.204 | 32.06 | 44.477 | 331.17 | 54.98 | 11.31 | 19.97 | 20.08 | 4322.5 | 61.37 | 24.99 | 29.35 |  | 42 | 70.298 | 45.02 | 80.17 | 120.4 | 28.99 | 31.5 |  | 28.94 | 4325 | 35.5 | 28.24 | 78 | 31 | 43.921 |  | 9.8 | 0.72 | -14.84
| 2 | 532 | 18 | 22 | 7 | 2 | 14.219 | 11.417 | 99.616 | 7.03 | 2.834 | 2.428 | 3.39 | 49.29 | 52.69 | 103.59 | 537.51 | 4.65 | 336.322 | 23.96 | 0.221 | 32.09 | 42.858 | 330.922 | 55.2 | 11.23 | 19.97 | 20.08 | 4309 | 61.44 | 24.88 | 29.35 |  | 42 | 70.301 | 45.04 | 80.06 | 120.31 | 29 | 31.49 |  | 28.92 | 4304.5 | 36.5 | 27.84 | 78 | 31 | 40.784 |  | 9.41 | 0.82 | -17.19
| 21 | 533 | 18 | 23 | 1 | 21 | 14.123 | 11.414 | 99.616 | 6.94 | 2.9111 | 2.399 | 3.4 | 49.33 | 52.74 | 103.55 | 541.85 | 4.49 | 336.386 | 23.96 | 0.218 | 32.09 | 42.159 | 330.541 | 55.39 | 11.49 | 19.96 | 20.07 | 4290.9 | 61.5 | 25.56 | 29.36 |  | 42 | 70.319 | 45.03 | 80.29 | 120.27 | 29 | 31.47 |  | 28.9 | 4289.75 | 36.5 | 27.45 | 78 | 31 | 41.176 |  | 9.41 | 0.06 | -11.72
| 21 | 534 | 18 | 24 | 2 | 21 | 13.491 | 11.415 | 99.616 | 6.82 | 2.7735 | 2.38 | 3.39 | 49.39 | 52.78 | 99.96 | 545.64 | 4.3 | 337.858 | 23.97 | 0.366 | 32.1 | 30.046 | 329.536 | 55.55 | 10.15 | 19.97 | 20.08 | 3981.3 | 61.58 | 24.35 | 29.35 |  | 42 | 70.329 | 45.04 | 80.19 | 119.98 | 29 | 31.45 |  | 28.89 | 3926.5 | 32.5 | 23.53 | 78 | 31 | 13.725 |  | 4.71 | 0.94 | -16.41
| 21 | 535 | 18 | 25 | 3 | 21 | 17.825 | 11.415 | 99.617 | 4.36 | 2.8177 | 2.221 | 3.37 | 49.45 | 52.82 | 98.97 | 544.48 | 2.8 | 338.708 | 23.98 | 0.269 | 32.09 | 18.977 | 325.343 | 55.67 | 8.97 | 19.98 | 20.09 | 3463.2 | 61.63 | 24.74 | 29.36 |  | 42 | 70.346 | 45.05 | 80.14 | 120.07 | 29 | 31.41 |  | 28.89 | 3389.75 | 31 | 18.04 | 78 | 31 | 12.941 |  | 0 | 0 | 0
| 21 | 536 | 18 | 26 | 4 | 21 | 22.491 | 11.413 | 99.616 | 4.35 | 2.8332 | 2.12 | 3.12 | 49.52 | 52.64 | 99.47 | 533.83 | 0.87 | 339.019 | 23.98 | 0.169 | 32.08 | 15.646 | 318.936 | 55.75 | 7.69 | 19.97 | 20.07 | 2950.7 | 61.64 | 24.88 | 29.35 |  | 42 | 70.345 | 45.04 | 80.1 | 120.16 | 29 | 31.38 |  | 28.89 | 2882 | 28.5 | 18.43 | 78 | 31 | 13.333 |  | 0.39 | 0 | 0
| 21 | 537 | 18 | 27 | 5 | 21 | 22.495 | 11.411 | 99.616 | 8.26 | 2.8226 | 2.108 | 2.78 | 49.57 | 52.35 | 99.65 | 521.81 | 0.12 | 339.097 | 23.99 | 0.153 | 32.06 | 15.461 | 310.86 | 55.78 | 6.36 | 19.96 | 20.08 | 2450.8 | 61.63 | 24.78 | 29.35 |  | 42 | 70.338 | 45.04 | 80.13 | 120.11 | 29.01 | 31.35 |  | 28.9 | 2385 | 26 | 18.82 | 78 | 31 | 14.902 |  | 0.78 | 0 | 0
| 21 | 538 | 18 | 28 | 6 | 21 | 22.496 | 11.411 | 99.617 | 11.47 | 2.8144 | 2.14 | 2.47 | 49.63 | 52.09 | 99.76 | 510.26 | 0.01 | 338.909 | 23.99 | 0.142 | 32.06 | 16.028 | 295.024 | 55.74 | 5.16 | 19.97 | 20.07 | 1995.8 | 61.62 | 24.71 | 29.35 |  | 42 | 70.341 | 45.03 | 79.95 | 119.79 | 29.02 | 31.32 |  | 28.9 | 1943.75 | 23 | 18.43 | 78 | 31 | 17.647 |  | 0 | 0 | 0
| 21 | 539 | 18 | 29 | 7 | 21 | 15.559 | 11.412 | 99.616 | 6.99 | 2.8051 | 2.136 | 2.23 | 49.67 | 51.89 | 100.06 | 500.76 | 0.25 | 338.898 | 23.99 | 0.156 | 32.06 | 17.838 | 260.708 | 55.65 | 4.14 | 19.97 | 20.08 | 1605.4 | 61.72 | 24.63 | 29.35 |  | 42 | 70.316 | 45.04 | 79.99 | 120.24 | 29.02 | 31.29 |  | 28.9 | 1555.25 | 22 | 19.22 | 78 | 32 | 18.039 |  | 0.78 | 0.02 | 0.78
| 21 | 540 | 18 | 30 | 8 | 21 | 15.121 | 11.411 | 99.616 | 3.74 | 2.7963 | 2.122 | 2.05 | 49.72 | 51.77 | 99.85 | 493.94 | 0.56 | 338.918 | 24 | 0.16 | 32.04 | 19.9 | 216.65 | 55.51 | 3.11 | 19.96 | 20.07 | 1209.4 | 61.83 | 24.55 | 29.34 |  | 42 | 70.288 | 45.03 | 79.8 | 120.04 | 29.02 | 31.27 |  | 28.91 | 1200.75 | 20.5 | 18.82 | 78 | 32 | 20.784 |  | 0.39 | 0.04 | 3.91
| 1 | 541 | 19 | 1 | 1 | 1 | 14.747 | 11.416 | 99.616 | 2.75 | 2.8113 | 2.128 | 2.01 | 49.72 | 51.74 | 99.83 | 488.51 | 0.5 | 338.947 | 24.01 | 0.157 | 32.04 | 22.577 | 175.89 | 55.31 | 2.48 | 19.98 | 20.09 | 960.3 | 61.98 | 24.68 | 29.35 |  | 42 | 70.262 | 45.05 | 80.13 | 120.07 | 29.02 | 31.25 |  | 28.92 | 953.75 | 19 | 18.43 | 78 | 32 | 25.49 |  | 0 | 0.04 | 6.25
| 1 | 542 | 19 | 2 | 2 | 1 | 13.925 | 11.413 | 99.616 | 3.34 | 2.8321 | 2.159 | 1.88 | 49.76 | 51.64 | 99.76 | 483.95 | 0.52 | 338.841 | 24.01 | 0.143 | 32.02 | 27.134 | 149.37 | 55 | 2.2 | 19.99 | 20.09 | 843.2 | 62.1 | 24.87 | 29.35 |  | 42 | 70.228 | 45.04 | 80.07 | 120.1 | 29.02 | 31.24 |  | 28.92 | 834.25 | 20 | 18.82 | 78 | 32 | 32.156 |  | 0.39 | 0.92 | 2.34
| 1 | 543 | 19 | 3 | 3 | 1 | 14.155 | 11.417 | 99.617 | 5.01 | 2.8662 | 2.226 | 1.75 | 49.75 | 51.5 | 99.8 | 479.89 | 0.59 | 338.765 | 24.01 | 0.133 | 32.01 | 33.604 | 134.673 | 54.78 | 2.16 | 19.97 | 20.08 | 820.7 | 62.18 | 25.17 | 29.34 |  | 42 | 70.173 | 45.04 | 80.12 | 119.42 | 29.02 | 31.25 |  | 28.92 | 820.25 | 16 | 19.22 | 78 | 32 | 38.039 |  | 1.18 | 0.9 | 0
| 1 | 544 | 19 | 4 | 4 | 1 | 14.582 | 11.418 | 99.616 | 6.13 | 2.8523 | 2.28 | 1.7 | 49.73 | 51.42 | 99.83 | 476.43 | 0.72 | 338.751 | 24.01 | 0.137 | 32 | 36.978 | 130.812 | 54.41 | 2.19 | 19.97 | 20.07 | 834.7 | 62.23 | 25.04 | 29.34 |  | 42 | 70.149 | 45.05 | 79.96 | 119.96 | 29.02 | 31.24 |  | 28.93 | 835.75 | 15 | 19.61 | 78 | 32 | 38.039 |  | 1.18 | 0.72 | -3.13
| 1 | 545 | 19 | 5 | 5 | 1 | 14.508 | 11.414 | 99.617 | 6.38 | 2.8591 | 2.306 | 1.63 | 49.69 | 51.32 | 99.82 | 473.12 | 0.76 | 338.747 | 24.01 | 0.146 | 31.99 | 37.717 | 130.482 | 53.99 | 2.24 | 19.98 | 20.08 | 852.6 | 62.25 | 25.1 | 29.34 |  | 42 | 70.15 | 45.05 | 79.91 | 119.95 | 29.02 | 31.23 |  | 28.94 | 853 | 16 | 19.61 | 78 | 32 | 37.254 |  | 1.18 | 0.06 | 3.91
| 1 | 546 | 19 | 6 | 6 | 1 | 14.279 | 11.417 | 99.617 | 6.23 | 2.8521 | 2.307 | 1.57 | 49.66 | 51.23 | 99.81 | 469.98 | 0.8 | 338.752 | 24.01 | 0.158 | 31.97 | 37.587 | 132.369 | 53.43 | 2.27 | 19.97 | 20.09 | 866.3 | 62.26 | 25.04 | 29.34 |  | 42 | 70.12 | 45.05 | 80.14 | 119.93 | 29.02 | 31.21 |  | 28.95 | 865.5 | 16.5 | 19.61 | 78 | 32 | 36.47 |  | 1.18 | 0.16 | 6.25
| 1 | 547 | 19 | 7 | 7 | 1 | 14.395 | 11.42 | 99.617 | 5.97 | 2.8491 | 2.302 | 1.55 | 49.64 | 51.19 | 99.8 | 466.97 | 0.86 | 338.782 | 24.01 | 0.172 | 31.97 | 37.225 | 134.306 | 52.55 | 2.28 | 19.97 | 20.07 | 869.3 | 62.27 | 25.02 | 29.34 |  | 42 | 70.114 | 45.05 | 79.88 | 119.96 | 29.02 | 31.19 |  | 28.97 | 871.75 | 17 | 19.61 | 78 | 32 | 36.078 |  | 1.18 | 0.8 | 0.78
| 12 | 548 | 19 | 8 | 1 | 12 | 14.272 | 11.423 | 99.617 | 5.86 | 2.8338 | 2.292 | 1.55 | 49.58 | 51.13 | 99.78 | 464.08 | 0.83 | 338.859 | 24.01 | 0.189 | 31.97 | 35.512 | 135.455 | 51.68 | 2.2 | 19.98 | 20.08 | 845.4 | 62.27 | 24.88 | 29.34 |  | 42 | 70.122 | 45.06 | 79.72 | 120.06 | 29.02 | 31.17 |  | 28.99 | 839 | 18 | 19.22 | 78 | 32 | 33.333 |  | 0.78 | 0.14 | 6.25
| 12 | 549 | 19 | 9 | 2 | 12 | 15.081 | 11.417 | 99.617 | 6.39 | 2.9956 | 2.367 | 1.52 | 49.52 | 51.04 | 101.87 | 461.21 | 0.8 | 338.009 | 24.01 | 0.221 | 31.96 | 61.501 | 137.477 | 50.87 | 2.88 | 19.98 | 20.07 | 1047.3 | 62.26 | 26.3 | 29.33 |  | 42 | 70.159 | 45.05 | 79.66 | 119.99 | 29.02 | 31.15 |  | 29.01 | 1094.5 | -8 | 23.53 | 78 | 32 | 89.802 |  | 5.1 | 0.86 | 0
| 12 | 550 | 19 | 10 | 3 | 12 | 14.972 | 11.413 | 99.617 | 8.44 | 2.9254 | 2.589 | 1.52 | 49.47 | 50.99 | 104.11 | 460.85 | 1.78 | 337.098 | 24.02 | 0.2 | 31.97 | 80.241 | 160.937 | 50.26 | 4.47 | 19.97 | 20.07 | 1662.7 | 62.26 | 25.69 | 29.34 |  | 42 | 70.159 | 45.06 | 80.12 | 120.1 | 29.03 | 31.12 |  | 29.02 | 1682 | -4 | 31.37 | 78 | 32 | 87.057 |  | 12.94 | 0.02 | 0
| 12 | 551 | 19 | 11 | 4 | 12 | 14.166 | 11.412 | 99.617 | 10.18 | 2.862 | 2.785 | 1.7 | 49.43 | 51.13 | 103.67 | 465.89 | 3.13 | 336.966 | 24.02 | 0.226 | 31.99 | 76.461 | 221.736 | 49.75 | 5.95 | 19.98 | 20.08 | 2259.5 | 62.29 | 25.13 | 29.35 |  | 42 | 70.142 | 45.06 | 80.1 | 120.23 | 29.04 | 31.1 |  | 29.03 | 2318.75 | 17.5 | 31.76 | 78 | 32 | 62.744 |  | 13.33 | 0.04 | 6.25
| 12 | 552 | 19 | 12 | 5 | 12 | 14.027 | 11.413 | 99.617 | 13.58 | 2.8646 | 2.932 | 2 | 49.39 | 51.39 | 104.32 | 471.79 | 4.07 | 336.421 | 24.03 | 0.217 | 32.02 | 67.278 | 277.356 | 49.38 | 7.18 | 19.98 | 20.08 | 2727.6 | 62.33 | 25.15 | 29.35 |  | 42 | 70.144 | 45.08 | 79.87 | 120.16 | 29.05 | 31.12 |  | 29.03 | 2777.25 | 25 | 28.63 | 78 | 31 | 58.823 |  | 10.2 | 0.06 | 9.38
| 12 | 553 | 19 | 13 | 6 | 12 | 14.262 | 11.413 | 99.617 | 15.25 | 2.8598 | 2.94 | 2.29 | 49.32 | 51.62 | 104.75 | 477.23 | 4.57 | 336.161 | 24.01 | 0.169 | 32.01 | 59.584 | 302.127 | 49.82 | 8.08 | 19.96 | 20.06 | 3071.8 | 62.36 | 25.11 | 29.34 |  | 42 | 70.185 | 45.07 | 79.91 | 120.1 | 29.06 | 31.17 |  | 29.02 | 3088.25 | 29 | 27.45 | 78 | 31 | 58.038 |  | 9.41 | 0.88 | 1.56
| 12 | 554 | 19 | 14 | 7 | 12 | 14.188 | 11.413 | 99.617 | 13.92 | 2.8579 | 2.952 | 2.49 | 49.3 | 51.78 | 107.3 | 483.09 | 4.62 | 335.414 | 24.01 | 0.133 | 32.02 | 61.816 | 313.772 | 51.18 | 9.08 | 19.96 | 20.07 | 3456.2 | 62.2 | 25.09 | 29.34 |  | 42 | 70.209 | 45.07 | 79.99 | 119.94 | 29.06 | 31.23 |  | 29.01 | 3514 | 28.5 | 30.2 | 78 | 31 | 62.744 |  | 12.16 | 0.78 | 0
| 12 | 555 | 19 | 15 | 8 | 12 | 14.063 | 11.408 | 99.617 | 13.44 | 2.8469 | 3.016 | 2.49 | 49.3 | 51.78 | 108.97 | 483.09 | 5.48 | 334.854 | 24.01 | 0.097 | 32.02 | 63.341 | 323.083 | 51.18 | 10.11 | 19.96 | 20.07 | 3860.7 | 62.2 | 25 | 29.34 |  | 42 | 70.237 | 45.07 | 80.06 | 120.39 | 29.06 | 31.28 |  | 29.01 | 3910 | 29 | 31.37 | 78 | 31 | 63.528 |  | 13.33 | 0.35 | -1.56
| 2 | 556 | 19 | 16 | 1 | 2 | 14.131 | 11.406 | 99.617 | 13.59 | 2.8575 | 3.018 | 2.9 | 49.29 | 52.19 | 109.04 | 501.73 | 6.29 | 334.678 | 24.03 | 0.093 | 32.08 | 61.49 | 328.938 | 53.09 | 11.01 | 19.97 | 20.07 | 4190.9 | 61.46 | 25.09 | 29.35 |  | 42 | 70.249 | 45.08 | 80.09 | 119.95 | 29.08 | 31.34 |  | 29.02 | 4203.75 | 30.5 | 30.59 | 78 | 31 | 61.175 |  | 12.55 | 0.78 | -10.16
| 2 | 557 | 19 | 17 | 2 | 2 | 14.087 | 11.407 | 99.617 | 13.11 | 2.845 | 2.948 | 2.9 | 49.29 | 52.19 | 104.59 | 501.73 | 6.47 | 335.792 | 24.03 | 0.21 | 32.08 | 54.731 | 331.756 | 53.09 | 11.3 | 19.97 | 20.07 | 4321 | 61.46 | 24.98 | 29.35 |  | 42 | 70.266 | 45.08 | 80.14 | 119.93 | 29.08 | 31.38 |  | 29.01 | 4325 | 34 | 30.2 | 78 | 31 | 42.744 |  | 11.76 | 0.86 | -13.28
| 2 | 558 | 19 | 18 | 3 | 2 | 14.122 | 11.404 | 99.617 | 10.68 | 2.8468 | 2.765 | 3.14 | 49.28 | 52.42 | 103.58 | 511.89 | 5.82 | 336.12 | 24.02 | 0.217 | 32.08 | 46.354 | 332.523 | 53.74 | 11.26 | 19.96 | 20.07 | 4302.6 | 61.05 | 25 | 29.35 |  | 42 | 70.279 | 45.08 | 80.06 | 119.94 | 29.07 | 31.42 |  | 28.99 | 4304.5 | 36.5 | 27.45 | 78 | 31 | 41.568 |  | 9.41 | 0.25 | -14.06
| 2 | 559 | 19 | 19 | 4 | 2 | 14.344 | 11.407 | 99.617 | 8.76 | 2.853 | 2.612 | 3.47 | 49.27 | 52.74 | 103.82 | 524.65 | 4.71 | 336.097 | 24.03 | 0.209 | 32.09 | 44.118 | 331.816 | 54.8 | 11.28 | 19.95 | 20.06 | 4300.6 | 60.9 | 25.05 | 29.36 |  | 42 | 70.282 | 45.09 | 79.99 | 120.01 | 29.07 | 31.45 |  | 28.95 | 4304.5 | 36.5 | 27.84 | 78 | 31 | 42.352 |  | 9.41 | 0.49 | -10.94
| 2 | 560 | 19 | 20 | 5 | 2 | 14.099 | 11.41 | 99.617 | 7.87 | 2.8416 | 2.519 | 3.47 | 49.27 | 52.74 | 103.84 | 524.65 | 4.5 | 336.217 | 24.03 | 0.207 | 32.09 | 43.399 | 331.191 | 54.8 | 11.24 | 19.95 | 20.06 | 4302.2 | 60.9 | 24.95 | 29.36 |  | 42 | 70.288 | 45.09 | 79.87 | 119.81 | 29.07 | 31.47 |  | 28.92 | 4304.5 | 36.5 | 27.84 | 78 | 31 | 41.96 |  | 9.41 | 0.66 | -17.19
| 2 | 561 | 19 | 21 | 6 | 2 | 14.232 | 11.411 | 99.617 | 7.32 | 2.851 | 2.462 | 3.43 | 49.27 | 52.7 | 103.84 | 529.68 | 4.49 | 336.252 | 24.04 | 0.216 | 32.11 | 43.101 | 330.404 | 55.24 | 11.27 | 19.94 | 20.05 | 4300.1 | 61.03 | 25.03 | 29.36 |  | 42 | 70.321 | 45.09 | 79.99 | 120.05 | 29.06 | 31.47 |  | 28.87 | 4304.5 | 36.5 | 27.84 | 78 | 31 | 41.96 |  | 9.41 | 0.2 | -10.94
| 2 | 562 | 19 | 22 | 7 | 2 | 14.095 | 11.407 | 99.617 | 7.09 | 2.8602 | 2.43 | 3.43 | 49.27 | 52.71 | 103.69 | 534.41 | 4.48 | 336.301 | 24.03 | 0.209 | 32.11 | 42.82 | 329.635 | 55.65 | 11.3 | 19.92 | 20.03 | 4297.8 | 61.1 | 25.11 | 29.36 |  | 42 | 70.356 | 45.09 | 80.17 | 120.1 | 29.05 | 31.46 |  | 28.81 | 4300 | 36.5 | 27.84 | 78 | 31 | 41.176 |  | 9.41 | 0.84 | -16.41
| 21 | 563 | 19 | 23 | 1 | 21 | 14.243 | 11.408 | 99.617 | 6.96 | 2.837 | 2.413 | 3.41 | 49.29 | 52.69 | 103.82 | 538.9 | 4.49 | 336.209 | 24.04 | 0.215 | 32.1 | 42.806 | 329.081 | 56.05 | 11.21 | 19.92 | 20.03 | 4295.8 | 61.2 | 24.91 | 29.37 |  | 42 | 70.36 | 45.08 | 80.14 | 120.3 | 29.04 | 31.44 |  | 28.76 | 4289.75 | 36 | 27.45 | 78 | 31 | 42.352 |  | 9.02 | 0.1 | -10.94
| 21 | 564 | 19 | 24 | 2 | 21 | 13.503 | 11.406 | 99.617 | 6.67 | 2.8175 | 2.375 | 3.38 | 49.34 | 52.73 | 99.49 | 543 | 4.39 | 338.223 | 24.04 | 0.36 | 32.09 | 27.904 | 328.208 | 56.43 | 10.24 | 19.92 | 20.03 | 3952.8 | 61.33 | 24.74 | 29.37 |  | 42 | 70.39 | 45.07 | 80.16 | 120.21 | 29.04 | 31.42 |  | 28.72 | 3877.25 | 32.5 | 22.75 | 78 | 31 | 12.549 |  | 4.31 | 0.94 | -16.41
| 21 | 565 | 19 | 25 | 3 | 21 | 22.478 | 11.408 | 99.617 | 4.14 | 2.8239 | 2.212 | 3.44 | 49.38 | 52.82 | 99.2 | 545.39 | 2.31 | 338.827 | 24.04 | 0.255 | 32.11 | 18.437 | 323.732 | 56.76 | 8.77 | 19.91 | 20.02 | 3377.3 | 61.43 | 24.79 | 29.37 |  | 42 | 70.394 | 45.06 | 80.1 | 119.98 | 29.04 | 31.39 |  | 28.68 | 3360 | 31 | 18.82 | 78 | 31 | 12.157 |  | 0.39 | 0 | 0
| 21 | 566 | 19 | 26 | 4 | 21 | 22.493 | 11.407 | 99.617 | 4.37 | 2.8244 | 2.143 | 3.34 | 49.44 | 52.78 | 99.55 | 536.83 | 0.64 | 338.99 | 24.04 | 0.162 | 32.11 | 15.902 | 317.656 | 57.07 | 7.58 | 19.91 | 20.02 | 2917.2 | 61.52 | 24.8 | 29.37 |  | 42 | 70.38 | 45.06 | 80.06 | 120.02 | 29.03 | 31.37 |  | 28.65 | 2849 | 28 | 18.82 | 78 | 31 | 13.725 |  | 0.78 | 0 | 0
| 21 | 567 | 19 | 27 | 5 | 21 | 22.496 | 11.408 | 99.617 | 8.95 | 2.8185 | 2.155 | 2.96 | 49.49 | 52.44 | 99.62 | 524.8 | 0.08 | 339.053 | 24.04 | 0.143 | 32.1 | 15.287 | 308.61 | 57.32 | 6.27 | 19.89 | 20.01 | 2418.1 | 61.57 | 24.75 | 29.37 |  | 42 | 70.381 | 45.05 | 79.95 | 120.33 | 29.04 | 31.34 |  | 28.61 | 2352.25 | 26 | 18.43 | 78 | 31 | 16.078 |  | 0.39 | 0 | 0
| 21 | 568 | 19 | 28 | 6 | 21 | 22.493 | 11.405 | 99.617 | 11.21 | 2.8205 | 2.199 | 2.64 | 49.53 | 52.17 | 99.77 | 513.03 | 0.01 | 338.886 | 24.05 | 0.146 | 32.1 | 16.52 | 289.327 | 57.54 | 5.11 | 19.89 | 20.01 | 1972.2 | 61.63 | 24.77 | 29.37 |  | 42 | 70.377 | 45.05 | 79.8 | 120.13 | 29.05 | 31.31 |  | 28.59 | 1918.75 | 23 | 18.82 | 78 | 31 | 17.255 |  | 0.39 | 0 | 0
| 21 | 569 | 19 | 29 | 7 | 21 | 15.347 | 11.405 | 99.617 | 6.78 | 2.8057 | 2.161 | 2.29 | 49.57 | 51.86 | 99.9 | 502.55 | 0.29 | 338.786 | 24.04 | 0.144 | 32.08 | 18.229 | 256.771 | 57.69 | 4.07 | 19.88 | 20.01 | 1576.7 | 61.63 | 24.63 | 29.37 |  | 42 | 70.361 | 45.04 | 79.95 | 120.38 | 29.05 | 31.28 |  | 28.57 | 1528 | 22 | 19.22 | 78 | 32 | 19.608 |  | 0.78 | 0.04 | 0.78
| 21 | 570 | 19 | 30 | 8 | 21 | 15.198 | 11.407 | 99.617 | 3.25 | 2.7972 | 2.094 | 2.14 | 49.61 | 51.75 | 99.78 | 495.03 | 0.58 | 338.771 | 24.04 | 0.144 | 32.07 | 19.963 | 212.692 | 57.8 | 3.13 | 19.88 | 19.99 | 1215.3 | 61.78 | 24.56 | 29.37 |  | 42 | 70.327 | 45.04 | 79.95 | 120.37 | 29.04 | 31.26 |  | 28.55 | 1182 | 19.5 | 18.82 | 78 | 32 | 22.353 |  | 0.39 | 0.02 | 3.91
| 1 | 571 | 20 | 1 | 1 | 1 | 14.649 | 11.409 | 99.617 | 2.76 | 2.7998 | 2.121 | 2.02 | 49.61 | 51.63 | 99.8 | 489.39 | 0.68 | 338.817 | 24.02 | 0.166 | 32.05 | 22.9 | 171.796 | 57.8 | 2.55 | 19.86 | 19.98 | 988.9 | 61.98 | 24.58 | 29.36 |  | 42 | 70.308 | 45.03 | 79.95 | 120.18 | 29.04 | 31.24 |  | 28.52 | 962.5 | 20 | 18.82 | 78 | 32 | 24.313 |  | 0.39 | 0.04 | 6.25
| 1 | 572 | 20 | 2 | 2 | 1 | 13.936 | 11.412 | 99.617 | 3.46 | 2.8146 | 2.167 | 1.93 | 49.62 | 51.55 | 99.73 | 484.6 | 0.69 | 338.793 | 24.02 | 0.159 | 32.04 | 26.041 | 145.879 | 57.74 | 2.13 | 19.87 | 19.98 | 821.4 | 62.16 | 24.71 | 29.36 |  | 42 | 70.278 | 45.04 | 79.9 | 119.85 | 29.04 | 31.23 |  | 28.5 | 806.25 | 18 | 18.43 | 78 | 32 | 30.196 |  | 0 | 0.9 | 1.56
| 1 | 573 | 20 | 3 | 3 | 1 | 14.048 | 11.415 | 99.617 | 5.59 | 2.8651 | 2.235 | 1.87 | 49.6 | 51.46 | 99.72 | 480.11 | 0.66 | 338.785 | 24.02 | 0.137 | 32.04 | 31.979 | 129.658 | 57.59 | 2.02 | 19.86 | 19.97 | 765.6 | 62.25 | 25.16 | 29.36 |  | 42 | 70.252 | 45.04 | 80.03 | 119.73 | 29.04 | 31.23 |  | 28.5 | 764.75 | 16.5 | 19.22 | 78 | 32 | 37.254 |  | 0.78 | 0.9 | -0.78
| 1 | 574 | 20 | 4 | 4 | 1 | 14.494 | 11.417 | 99.618 | 7.45 | 2.8749 | 2.309 | 1.74 | 49.59 | 51.33 | 99.77 | 476.31 | 0.64 | 338.737 | 24.01 | 0.136 | 32.02 | 37.25 | 124.148 | 57.4 | 2.08 | 19.85 | 19.96 | 786 | 62.34 | 25.24 | 29.36 |  | 42 | 70.237 | 45.04 | 79.99 | 119.95 | 29.03 | 31.22 |  | 28.52 | 789.75 | 14 | 19.22 | 78 | 32 | 39.607 |  | 1.18 | 0.76 | -3.91
| 1 | 575 | 20 | 5 | 5 | 1 | 14.697 | 11.413 | 99.617 | 7.83 | 2.8625 | 2.342 | 1.61 | 49.58 | 51.2 | 99.83 | 472.94 | 0.72 | 338.681 | 24 | 0.148 | 32.01 | 38.859 | 124.537 | 57.1 | 2.17 | 19.85 | 19.97 | 823.9 | 62.39 | 25.13 | 29.36 |  | 42 | 70.208 | 45.03 | 79.95 | 120.2 | 29.02 | 31.22 |  | 28.55 | 827.25 | 14 | 19.61 | 78 | 32 | 38.431 |  | 1.18 | 0.1 | 1.56
| 1 | 576 | 20 | 6 | 6 | 1 | 14.466 | 11.414 | 99.617 | 7.4 | 2.8503 | 2.353 | 1.56 | 49.57 | 51.13 | 99.82 | 469.62 | 0.76 | 338.631 | 24 | 0.164 | 32.01 | 38.091 | 125.344 | 56.73 | 2.2 | 19.85 | 19.95 | 840.4 | 62.42 | 25.03 | 29.36 |  | 42 | 70.187 | 45.03 | 80.07 | 119.84 | 29.01 | 31.22 |  | 28.58 | 839.75 | 16 | 19.61 | 78 | 32 | 35.686 |  | 1.18 | 0.06 | 4.69
| 1 | 577 | 20 | 7 | 7 | 1 | 14.18 | 11.417 | 99.617 | 7.05 | 2.8311 | 2.345 | 1.53 | 49.55 | 51.08 | 99.76 | 466.43 | 0.8 | 338.663 | 23.99 | 0.181 | 32 | 36.003 | 127.524 | 56.17 | 2.12 | 19.84 | 19.95 | 816.2 | 62.44 | 24.86 | 29.35 |  | 42 | 70.171 | 45.03 | 80.03 | 119.93 | 29.01 | 31.23 |  | 28.6 | 812.5 | 17 | 19.22 | 78 | 32 | 33.725 |  | 0.78 | 0.88 | 1.56
| 12 | 578 | 20 | 8 | 1 | 12 | 14.218 | 11.417 | 99.617 | 7.26 | 2.8379 | 2.323 | 1.53 | 49.52 | 51.05 | 99.73 | 463.46 | 0.77 | 338.696 | 23.98 | 0.2 | 31.99 | 35.423 | 127.9 | 55.24 | 2.04 | 19.84 | 19.95 | 780.1 | 62.44 | 24.92 | 29.36 |  | 42 | 70.17 | 45.04 | 80.06 | 119.92 | 29 | 31.23 |  | 28.63 | 778 | 16 | 19.22 | 78 | 32 | 34.901 |  | 0.78 | 0.86 | -1.56
| 12 | 579 | 20 | 9 | 2 | 12 | 14.966 | 11.417 | 99.617 | 7.98 | 3.0077 | 2.422 | 1.49 | 49.47 | 50.95 | 102.02 | 460.57 | 0.8 | 337.725 | 23.98 | 0.225 | 31.99 | 65.464 | 131.636 | 54.17 | 3 | 19.84 | 19.95 | 1083.7 | 62.42 | 26.41 | 29.36 |  | 42 | 70.146 | 45.04 | 80.06 | 119.75 | 29 | 31.23 |  | 28.67 | 1100.75 | -14 | 23.92 | 78 | 32 | 91.763 |  | 5.88 | 0.64 | -4.69
| 12 | 580 | 20 | 10 | 3 | 12 | 14.947 | 11.415 | 99.617 | 9.42 | 2.924 | 2.631 | 1.48 | 49.41 | 50.89 | 104.05 | 458.29 | 1.79 | 336.922 | 23.98 | 0.205 | 31.99 | 81.276 | 153.291 | 53.22 | 4.3 | 19.84 | 19.94 | 1600.8 | 62.39 | 25.67 | 29.35 |  | 42 | 70.113 | 45.04 | 80.03 | 120.11 | 29 | 31.22 |  | 28.69 | 1700 | -3 | 31.76 | 78 | 32 | 86.665 |  | 13.73 | 0.02 | 0
| 12 | 581 | 20 | 11 | 4 | 12 | 14.2 | 11.411 | 99.617 | 10.8 | 2.8767 | 2.847 | 1.59 | 49.35 | 50.94 | 105.92 | 461.88 | 3.35 | 336.102 | 23.97 | 0.154 | 31.98 | 81.129 | 223.015 | 52.35 | 6.41 | 19.83 | 19.93 | 2423.6 | 62.37 | 25.26 | 29.35 |  | 42 | 70.092 | 45.04 | 79.95 | 120.18 | 29 | 31.22 |  | 28.72 | 2452.25 | 13 | 30.98 | 78 | 32 | 77.254 |  | 12.94 | 0.04 | 6.25
| 12 | 582 | 20 | 12 | 5 | 12 | 14.028 | 11.417 | 99.617 | 14.5 | 2.8469 | 2.982 | 1.86 | 49.33 | 51.19 | 102.42 | 469 | 4.57 | 336.583 | 23.97 | 0.241 | 31.99 | 63.793 | 279.606 | 51.41 | 7.27 | 19.84 | 19.94 | 2778.4 | 62.36 | 25 | 29.36 |  | 42 | 70.085 | 45.04 | 80.22 | 120.22 | 29 | 31.24 |  | 28.77 | 2783.5 | 27 | 27.06 | 78 | 31 | 47.058 |  | 8.63 | 0.9 | 3.13
| 12 | 583 | 20 | 13 | 6 | 12 | 14.339 | 11.41 | 99.617 | 15.53 | 2.863 | 2.967 | 2.25 | 49.29 | 51.54 | 106.61 | 475.37 | 4.44 | 335.368 | 23.97 | 0.137 | 32.01 | 62.429 | 301.712 | 50.61 | 8.21 | 19.83 | 19.93 | 3117.5 | 62.35 | 25.14 | 29.36 |  | 42 | 70.094 | 45.05 | 79.95 | 120.44 | 29 | 31.29 |  | 28.81 | 3188.25 | 27 | 27.84 | 78 | 31 | 65.881 |  | 10.2 | 0.47 | -3.13
| 12 | 584 | 20 | 14 | 7 | 12 | 14.229 | 11.414 | 99.617 | 14.36 | 2.8475 | 2.998 | 2.41 | 49.28 | 51.69 | 108.11 | 480.77 | 4.92 | 334.932 | 23.97 | 0.107 | 32.03 | 64.003 | 315.75 | 51.38 | 9.47 | 19.83 | 19.93 | 3615.5 | 62.33 | 25 | 29.35 |  | 42 | 70.091 | 45.05 | 79.91 | 120.19 | 29 | 31.35 |  | 28.86 | 3633.5 | 28.5 | 30.98 | 78 | 31 | 63.92 |  | 12.55 | 0.86 | -1.56
| 12 | 585 | 20 | 15 | 8 | 12 | 14.223 | 11.415 | 99.617 | 13.84 | 2.8428 | 3.031 | 2.64 | 49.26 | 51.9 | 107.83 | 489.4 | 5.93 | 334.668 | 23.98 | 0.103 | 32.05 | 62.152 | 324.611 | 52.44 | 10.36 | 19.83 | 19.93 | 3962.9 | 62.12 | 24.96 | 29.36 |  | 42 | 70.117 | 45.05 | 79.83 | 119.66 | 29.01 | 31.41 |  | 28.9 | 3976.5 | 30 | 30.98 | 78 | 31 | 59.607 |  | 12.55 | 0.37 | -0.78
| 2 | 586 | 20 | 16 | 1 | 2 | 14.167 | 11.414 | 99.617 | 13.7 | 2.8353 | 3.009 | 2.9 | 49.24 | 52.14 | 108.49 | 499.18 | 6.3 | 334.468 | 23.97 | 0.12 | 32.05 | 61.558 | 329.697 | 53.18 | 11.06 | 19.84 | 19.94 | 4242.1 | 61.82 | 24.89 | 29.36 |  | 42 | 70.14 | 45.07 | 79.95 | 119.59 | 29.02 | 31.45 |  | 28.94 | 4275.75 | 30 | 31.76 | 78 | 31 | 58.038 |  | 13.33 | 0.84 | -7.03
| 2 | 587 | 20 | 17 | 2 | 2 | 14.146 | 11.416 | 99.617 | 12.37 | 2.8546 | 2.88 | 3.12 | 49.26 | 52.38 | 103.83 | 509.57 | 6.52 | 335.731 | 23.97 | 0.223 | 32.03 | 51.306 | 332.938 | 53.72 | 11.34 | 19.83 | 19.93 | 4321.5 | 61.45 | 25.06 | 29.36 |  | 42 | 70.189 | 45.06 | 79.91 | 119.93 | 29.02 | 31.5 |  | 28.96 | 4319.5 | 36 | 29.02 | 78 | 31 | 40.784 |  | 10.59 | 0.86 | -14.84
| 2 | 588 | 20 | 18 | 3 | 2 | 14.406 | 11.414 | 99.616 | 9.83 | 2.8526 | 2.689 | 3.33 | 49.25 | 52.58 | 103.61 | 517.63 | 5.38 | 336.105 | 23.98 | 0.214 | 32.05 | 44.919 | 333.014 | 54.12 | 11.26 | 19.82 | 19.93 | 4291.9 | 61.22 | 25.05 | 29.36 |  | 42 | 70.232 | 45.07 | 79.98 | 119.38 | 29.01 | 31.52 |  | 28.98 | 4295.25 | 37 | 27.45 | 78 | 31 | 41.568 |  | 9.02 | 0.18 | -12.5
| 2 | 589 | 20 | 19 | 4 | 2 | 14.193 | 11.417 | 99.616 | 8.36 | 2.8405 | 2.561 | 3.37 | 49.24 | 52.62 | 103.9 | 523.27 | 4.58 | 336.107 | 23.97 | 0.211 | 32.06 | 43.543 | 332.438 | 54.43 | 11.2 | 19.82 | 19.93 | 4287.5 | 61.18 | 24.94 | 29.36 |  | 42 | 70.243 | 45.07 | 79.95 | 119.61 | 29.01 | 31.54 |  | 28.98 | 4289.75 | 36.5 | 27.84 | 78 | 31 | 42.744 |  | 9.41 | 0.84 | -16.41
| 2 | 590 | 20 | 20 | 5 | 2 | 14.069 | 11.415 | 99.616 | 7.55 | 2.8506 | 2.485 | 3.45 | 49.24 | 52.69 | 104.22 | 528.24 | 4.45 | 335.943 | 23.99 | 0.199 | 32.06 | 43.949 | 331.658 | 54.74 | 11.28 | 19.83 | 19.93 | 4304.2 | 61.23 | 25.03 | 29.36 |  | 42 | 70.278 | 45.07 | 80.21 | 119.7 | 29.02 | 31.55 |  | 28.99 | 4310 | 36 | 27.84 | 78 | 31 | 44.313 |  | 9.8 | 0.06 | -10.94
| 2 | 591 | 20 | 21 | 6 | 2 | 14.145 | 11.417 | 99.616 | 7.17 | 2.8465 | 2.448 | 3.43 | 49.24 | 52.68 | 103.9 | 533.06 | 4.62 | 335.973 | 23.98 | 0.222 | 32.05 | 43.999 | 331.152 | 55.02 | 11.32 | 19.82 | 19.92 | 4326.9 | 61.29 | 24.99 | 29.35 |  | 42 | 70.276 | 45.06 | 80.06 | 119.72 | 29.02 | 31.54 |  | 28.98 | 4329.5 | 35.5 | 28.24 | 78 | 31 | 41.96 |  | 9.8 | 0.88 | -15.63
| 2 | 592 | 20 | 22 | 7 | 2 | 14.094 | 11.417 | 99.616 | 7 | 2.8549 | 2.422 | 3.49 | 49.27 | 52.76 | 103.47 | 537.84 | 4.65 | 336.253 | 24 | 0.226 | 32.06 | 42.398 | 330.908 | 55.23 | 11.3 | 19.83 | 19.93 | 4304.6 | 61.4 | 25.07 | 29.37 |  | 42 | 70.314 | 45.08 | 79.8 | 119.74 | 29.02 | 31.52 |  | 28.97 | 4304.5 | 36.5 | 27.45 | 78 | 31 | 40.391 |  | 9.41 | 0.7 | -17.97
| 21 | 593 | 20 | 23 | 1 | 21 | 14.265 | 11.426 | 99.616 | 6.8 | 2.8371 | 2.391 | 3.43 | 49.3 | 52.73 | 103.44 | 541.95 | 4.4 | 336.247 | 23.99 | 0.223 | 32.06 | 41.584 | 330.308 | 55.39 | 11.16 | 19.81 | 19.92 | 4276.6 | 61.47 | 24.91 | 29.35 |  | 42 | 70.323 | 45.07 | 80.01 | 119.92 | 29.02 | 31.49 |  | 28.96 | 4275.75 | 37 | 27.45 | 78 | 31 | 40.391 |  | 9.02 | 0.21 | -10.94
| 21 | 594 | 20 | 24 | 2 | 21 | 13.645 | 11.421 | 99.616 | 6.43 | 2.808 | 2.358 | 3.39 | 49.37 | 52.76 | 99.89 | 545.61 | 4.2 | 337.758 | 24.01 | 0.367 | 32.08 | 28.792 | 329.331 | 55.53 | 10.15 | 19.83 | 19.93 | 3931.9 | 61.56 | 24.66 | 29.37 |  | 42 | 70.328 | 45.07 | 79.99 | 119.83 | 29.02 | 31.46 |  | 28.95 | 3921.75 | 33 | 23.92 | 78 | 31 | 14.117 |  | 5.1 | 0.92 | -17.19
| 21 | 595 | 20 | 25 | 3 | 21 | 17.565 | 11.418 | 99.616 | 4.19 | 2.8271 | 2.215 | 3.42 | 49.43 | 52.85 | 99 | 543.91 | 2.79 | 338.553 | 24.01 | 0.262 | 32.07 | 19.152 | 325.784 | 55.64 | 9 | 19.82 | 19.93 | 3462.7 | 61.62 | 24.82 | 29.36 |  | 42 | 70.321 | 45.07 | 80.18 | 119.82 | 29.02 | 31.43 |  | 28.95 | 3392.75 | 31 | 18.43 | 78 | 31 | 13.333 |  | 0 | 0 | 0
| 21 | 596 | 20 | 26 | 4 | 21 | 22.491 | 11.42 | 99.616 | 4.23 | 2.8258 | 2.122 | 3.04 | 49.52 | 52.56 | 99.45 | 533.1 | 0.87 | 338.815 | 24.03 | 0.174 | 32.07 | 15.627 | 318.896 | 55.74 | 7.67 | 19.84 | 19.94 | 2950.4 | 61.64 | 24.81 | 29.37 |  | 42 | 70.317 | 45.08 | 79.94 | 119.95 | 29.02 | 31.4 |  | 28.94 | 2882 | 28.5 | 18.82 | 78 | 31 | 13.333 |  | 0.39 | 0 | 0
| 21 | 597 | 20 | 27 | 5 | 21 | 22.495 | 11.421 | 99.616 | 8.84 | 2.816 | 2.116 | 2.78 | 49.58 | 52.36 | 99.63 | 521.14 | 0.1 | 338.909 | 24.03 | 0.16 | 32.05 | 15.384 | 310.101 | 55.77 | 6.22 | 19.82 | 19.93 | 2401.5 | 61.64 | 24.73 | 29.36 |  | 42 | 70.315 | 45.06 | 79.95 | 120.29 | 29.03 | 31.36 |  | 28.93 | 2386.5 | 26 | 18.82 | 78 | 31 | 14.51 |  | 0.78 | 0 | 0
| 21 | 598 | 20 | 28 | 6 | 21 | 22.496 | 11.422 | 99.616 | 11.41 | 2.8167 | 2.121 | 2.41 | 49.64 | 52.06 | 99.62 | 509.66 | 0.01 | 338.655 | 24.03 | 0.138 | 32.04 | 16.157 | 295.392 | 55.72 | 5.18 | 19.82 | 19.93 | 2001.6 | 61.62 | 24.73 | 29.36 |  | 42 | 70.307 | 45.06 | 79.95 | 120.5 | 29.03 | 31.34 |  | 28.92 | 1944.5 | 23 | 18.43 | 78 | 31 | 17.255 |  | 0.39 | 0 | 0
| 21 | 599 | 20 | 29 | 7 | 21 | 15.439 | 11.42 | 99.616 | 6.71 | 2.808 | 2.087 | 2.24 | 49.69 | 51.93 | 100.11 | 500.42 | 0.3 | 338.668 | 24.03 | 0.152 | 32.03 | 17.821 | 260.779 | 55.62 | 4.14 | 19.82 | 19.92 | 1603.4 | 61.75 | 24.66 | 29.35 |  | 42 | 70.307 | 45.06 | 80.06 | 120.02 | 29.03 | 31.3 |  | 28.91 | 1551.5 | 21.5 | 19.22 | 78 | 32 | 18.823 |  | 0.78 | 0.02 | 0.78
| 21 | 600 | 20 | 30 | 8 | 21 | 15.149 | 11.419 | 99.617 | 3.09 | 2.7986 | 2.036 | 2.05 | 49.72 | 51.77 | 99.79 | 493.73 | 0.57 | 338.761 | 24.03 | 0.16 | 32.02 | 20.152 | 217.077 | 55.48 | 3.15 | 19.83 | 19.93 | 1223.3 | 61.96 | 24.57 | 29.36 |  | 42 | 70.272 | 45.07 | 80.02 | 120.1 | 29.03 | 31.28 |  | 28.9 | 1214 | 20.5 | 18.82 | 78 | 32 | 21.176 |  | 0.78 | 0.04 | 3.91
| 1 | 601 | 21 | 1 | 1 | 1 | 14.901 | 11.424 | 99.616 | 2.1 | 2.8114 | 2.017 | 2.04 | 49.71 | 51.75 | 99.82 | 488.47 | 0.62 | 338.765 | 24.04 | 0.154 | 32.01 | 22.398 | 180.237 | 55.25 | 2.58 | 19.83 | 19.94 | 999.8 | 62.14 | 24.68 | 29.35 |  | 42 | 70.234 | 45.06 | 79.71 | 120.61 | 29.03 | 31.26 |  | 28.9 | 976.5 | 20 | 18.43 | 78 | 32 | 25.098 |  | 0 | 0.02 | 6.25
| 1 | 602 | 21 | 2 | 2 | 1 | 13.917 | 11.425 | 99.616 | 2.83 | 2.8239 | 2.051 | 1.89 | 49.72 | 51.61 | 99.75 | 483.9 | 0.63 | 338.813 | 24.03 | 0.15 | 32 | 26.714 | 150.588 | 54.95 | 2.22 | 19.83 | 19.93 | 856.9 | 62.25 | 24.79 | 29.34 |  | 42 | 70.222 | 45.06 | 79.99 | 120.04 | 29.03 | 31.25 |  | 28.89 | 844.5 | 20 | 18.82 | 78 | 32 | 30.588 |  | 0.39 | 0.92 | 2.34
| 1 | 603 | 21 | 3 | 3 | 1 | 14.117 | 11.425 | 99.616 | 4.5 | 2.8639 | 2.141 | 1.74 | 49.75 | 51.49 | 99.79 | 479.91 | 0.71 | 338.708 | 24.05 | 0.137 | 31.99 | 32.816 | 135.451 | 54.72 | 2.16 | 19.83 | 19.94 | 820 | 62.3 | 25.15 | 29.35 |  | 42 | 70.169 | 45.06 | 80.29 | 120.26 | 29.03 | 31.25 |  | 28.89 | 818.75 | 16.5 | 19.22 | 78 | 32 | 36.862 |  | 1.18 | 0.9 | 0
| 1 | 604 | 21 | 4 | 4 | 1 | 14.481 | 11.425 | 99.616 | 5.71 | 2.8557 | 2.237 | 1.73 | 49.71 | 51.44 | 99.81 | 476.51 | 0.74 | 338.712 | 24.05 | 0.138 | 32 | 36.391 | 131.091 | 54.36 | 2.18 | 19.84 | 19.94 | 828.5 | 62.32 | 25.07 | 29.35 |  | 42 | 70.154 | 45.07 | 80.21 | 120.3 | 29.03 | 31.24 |  | 28.89 | 832 | 15 | 19.61 | 78 | 32 | 38.039 |  | 1.18 | 0.74 | -3.13
| 1 | 605 | 21 | 5 | 5 | 1 | 14.62 | 11.426 | 99.616 | 6.26 | 2.8648 | 2.291 | 1.64 | 49.67 | 51.32 | 99.83 | 473.23 | 0.8 | 338.702 | 24.03 | 0.143 | 31.97 | 38.161 | 130.749 | 53.82 | 2.26 | 19.83 | 19.93 | 857.1 | 62.34 | 25.15 | 29.34 |  | 42 | 70.13 | 45.06 | 79.91 | 120.18 | 29.03 | 31.22 |  | 28.88 | 860 | 15.5 | 19.61 | 78 | 32 | 38.039 |  | 1.18 | 0.06 | 3.13
| 1 | 606 | 21 | 6 | 6 | 1 | 14.432 | 11.422 | 99.616 | 6.11 | 2.8518 | 2.318 | 1.61 | 49.63 | 51.25 | 99.78 | 470.05 | 0.82 | 338.565 | 24.05 | 0.158 | 31.97 | 37.936 | 132.964 | 53.17 | 2.31 | 19.84 | 19.94 | 880.5 | 62.38 | 25.04 | 29.34 |  | 42 | 70.103 | 45.07 | 79.98 | 120.09 | 29.03 | 31.2 |  | 28.89 | 880.25 | 16.5 | 19.61 | 78 | 32 | 36.078 |  | 1.18 | 0.06 | 6.25
| 1 | 607 | 21 | 7 | 7 | 1 | 14.163 | 11.423 | 99.616 | 5.81 | 2.8293 | 2.309 | 1.56 | 49.6 | 51.16 | 99.75 | 467.06 | 0.85 | 338.653 | 24.05 | 0.18 | 31.96 | 36.034 | 134.189 | 52.37 | 2.24 | 19.83 | 19.94 | 860.5 | 62.4 | 24.84 | 29.34 |  | 42 | 70.104 | 45.07 | 79.91 | 120.38 | 29.04 | 31.17 |  | 28.9 | 852.25 | 18 | 19.22 | 78 | 32 | 32.941 |  | 1.18 | 0.88 | 3.91
| 12 | 608 | 21 | 8 | 1 | 12 | 14.144 | 11.42 | 99.616 | 5.91 | 2.8484 | 2.287 | 1.5 | 49.57 | 51.08 | 99.79 | 464.17 | 0.8 | 338.602 | 24.04 | 0.184 | 31.96 | 35.686 | 134.61 | 51.57 | 2.18 | 19.84 | 19.94 | 832.8 | 62.42 | 25.01 | 29.34 |  | 42 | 70.103 | 45.07 | 80.03 | 120.13 | 29.04 | 31.15 |  | 28.93 | 831.25 | 17 | 19.22 | 78 | 32 | 35.686 |  | 1.18 | 0.88 | 0.78
| 12 | 609 | 21 | 9 | 2 | 12 | 15.226 | 11.418 | 99.616 | 6.48 | 2.9943 | 2.362 | 1.54 | 49.52 | 51.06 | 101.79 | 461.25 | 0.78 | 337.808 | 24.04 | 0.204 | 31.95 | 61.957 | 136.842 | 50.82 | 2.88 | 19.85 | 19.95 | 1046 | 62.43 | 26.29 | 29.34 |  | 42 | 70.132 | 45.08 | 79.95 | 120.05 | 29.04 | 31.13 |  | 28.96 | 1090.5 | -9.5 | 23.14 | 78 | 32 | 90.979 |  | 5.1 | 0.76 | -2.34
| 12 | 610 | 21 | 10 | 3 | 12 | 15.038 | 11.421 | 99.616 | 8.3 | 2.9337 | 2.566 | 1.54 | 49.45 | 50.99 | 103.92 | 461.31 | 1.68 | 336.939 | 24.04 | 0.215 | 31.96 | 79.526 | 156.797 | 50.27 | 4.28 | 19.85 | 19.95 | 1585.5 | 62.43 | 25.76 | 29.35 |  | 42 | 70.108 | 45.08 | 79.95 | 120.22 | 29.04 | 31.1 |  | 28.98 | 1689.75 | -3 | 30.98 | 78 | 32 | 87.057 |  | 12.55 | 0.02 | 0
| 12 | 611 | 21 | 11 | 4 | 12 | 14.181 | 11.42 | 99.616 | 10.17 | 2.8667 | 2.795 | 1.54 | 49.45 | 50.99 | 103.95 | 461.31 | 3.2 | 336.665 | 24.04 | 0.21 | 31.96 | 76.941 | 220.827 | 50.27 | 5.95 | 19.85 | 19.95 | 2257.4 | 62.43 | 25.17 | 29.35 |  | 42 | 70.098 | 45.08 | 79.95 | 119.97 | 29.04 | 31.08 |  | 29 | 2328.75 | 17.5 | 31.37 | 78 | 32 | 66.666 |  | 12.55 | 0.04 | 6.25
| 12 | 612 | 21 | 12 | 5 | 12 | 14.08 | 11.421 | 99.617 | 13.58 | 2.8625 | 2.953 | 1.74 | 49.42 | 51.16 | 104.41 | 466.72 | 4.18 | 336.212 | 24.04 | 0.226 | 31.96 | 68.082 | 277.844 | 49.79 | 7.26 | 19.85 | 19.95 | 2759.4 | 62.41 | 25.13 | 29.34 |  | 42 | 70.088 | 45.09 | 79.87 | 120.01 | 29.05 | 31.1 |  | 29.02 | 2802.25 | 25 | 29.02 | 78 | 31 | 54.509 |  | 10.59 | 0.45 | 10.94
| 12 | 613 | 21 | 13 | 6 | 12 | 14.219 | 11.424 | 99.616 | 15.09 | 2.8599 | 2.963 | 2.06 | 49.37 | 51.43 | 104.31 | 472.7 | 4.69 | 336.096 | 24.04 | 0.165 | 31.99 | 59.219 | 301.383 | 49.37 | 7.99 | 19.86 | 19.94 | 3039.6 | 62.42 | 25.11 | 29.34 |  | 42 | 70.1 | 45.1 | 79.95 | 120.04 | 29.06 | 31.15 |  | 29.04 | 3093.75 | 29.5 | 27.45 | 78 | 31 | 58.43 |  | 9.02 | 0.88 | 0.78
| 12 | 614 | 21 | 14 | 7 | 12 | 14.065 | 11.427 | 99.616 | 13.97 | 2.8559 | 2.978 | 2.32 | 49.33 | 51.65 | 107.56 | 478.21 | 4.85 | 335.167 | 24.04 | 0.121 | 31.99 | 62.876 | 314.686 | 49.95 | 9.18 | 19.85 | 19.96 | 3495.5 | 62.43 | 25.08 | 29.34 |  | 42 | 70.117 | 45.1 | 79.87 | 120.21 | 29.06 | 31.21 |  | 29.05 | 3553.75 | 28.5 | 31.37 | 78 | 31 | 61.96 |  | 13.33 | 0.8 | 0
| 12 | 615 | 21 | 15 | 8 | 12 | 14.064 | 11.423 | 99.617 | 13.49 | 2.855 | 3.034 | 2.51 | 49.32 | 51.82 | 108.93 | 484.4 | 5.72 | 334.605 | 24.05 | 0.139 | 31.99 | 63.476 | 324.158 | 51.28 | 10.22 | 19.86 | 19.95 | 3892.5 | 62.37 | 25.07 | 29.34 |  | 42 | 70.139 | 45.11 | 79.84 | 120.15 | 29.08 | 31.28 |  | 29.06 | 3939 | 29 | 31.37 | 78 | 31 | 58.43 |  | 13.33 | 0.43 | -1.56
| 2 | 616 | 21 | 16 | 1 | 2 | 14.114 | 11.425 | 99.617 | 13.6 | 2.8486 | 3.028 | 2.72 | 49.29 | 52.01 | 108.72 | 493.46 | 6.32 | 334.495 | 24.05 | 0.09 | 32 | 61.445 | 329.467 | 52.36 | 10.97 | 19.86 | 19.95 | 4188.5 | 62.04 | 25.01 | 29.33 |  | 42 | 70.146 | 45.11 | 79.92 | 120.08 | 29.08 | 31.33 |  | 29.06 | 4232 | 30.5 | 30.98 | 78 | 31 | 60.783 |  | 12.55 | 0.78 | -10.16
| 2 | 617 | 21 | 17 | 2 | 2 | 14.081 | 11.427 | 99.616 | 12.96 | 2.836 | 2.945 | 2.99 | 49.29 | 52.27 | 104.58 | 503.52 | 6.48 | 335.462 | 24.04 | 0.221 | 32.02 | 54.598 | 332.705 | 53.13 | 11.32 | 19.85 | 19.95 | 4341.9 | 61.61 | 24.9 | 29.35 |  | 42 | 70.153 | 45.11 | 79.75 | 119.96 | 29.09 | 31.37 |  | 29.05 | 4339.75 | 34 | 30.59 | 78 | 31 | 41.96 |  | 12.16 | 0.84 | -14.06
| 2 | 618 | 21 | 18 | 3 | 2 | 14.117 | 11.426 | 99.616 | 10.49 | 2.8284 | 2.752 | 3.23 | 49.27 | 52.5 | 103.42 | 513.63 | 5.79 | 336.139 | 24.05 | 0.221 | 32.03 | 45.811 | 333.115 | 53.78 | 11.21 | 19.85 | 19.95 | 4309.7 | 61.22 | 24.83 | 29.34 |  | 42 | 70.166 | 45.1 | 79.96 | 119.91 | 29.09 | 31.4 |  | 29.02 | 4310 | 37 | 27.45 | 78 | 31 | 40.391 |  | 9.02 | 0.18 | -14.06
| 2 | 619 | 21 | 19 | 4 | 2 | 14.196 | 11.427 | 99.616 | 8.58 | 2.8302 | 2.585 | 3.36 | 49.29 | 52.64 | 103.51 | 520.55 | 4.58 | 336.272 | 24.05 | 0.213 | 32.03 | 42.837 | 332.137 | 54.34 | 11.13 | 19.85 | 19.95 | 4278.3 | 61.08 | 24.85 | 29.34 |  | 42 | 70.185 | 45.1 | 79.87 | 120.19 | 29.08 | 31.43 |  | 28.98 | 4280.25 | 37 | 27.45 | 78 | 31 | 40.784 |  | 9.02 | 0.8 | -16.41
| 2 | 620 | 21 | 20 | 5 | 2 | 14.115 | 11.43 | 99.616 | 7.69 | 2.8546 | 2.503 | 3.39 | 49.27 | 52.66 | 104.42 | 525.72 | 4.34 | 336.057 | 24.05 | 0.192 | 32.01 | 44.222 | 331.227 | 54.84 | 11.3 | 19.85 | 19.95 | 4307 | 61.08 | 25.06 | 29.34 |  | 42 | 70.193 | 45.1 | 79.78 | 120.11 | 29.07 | 31.46 |  | 28.91 | 4310 | 35.5 | 28.24 | 78 | 31 | 44.705 |  | 9.8 | 0.04 | -10.94
| 2 | 621 | 21 | 21 | 6 | 2 | 14.149 | 11.43 | 99.617 | 7.37 | 2.8557 | 2.478 | 3.39 | 49.27 | 52.66 | 103.69 | 530.64 | 4.6 | 336.238 | 24.04 | 0.222 | 32.02 | 43.975 | 330.797 | 55.32 | 11.36 | 19.85 | 19.94 | 4324.7 | 61.17 | 25.07 | 29.35 |  | 42 | 70.196 | 45.1 | 80.07 | 119.98 | 29.07 | 31.46 |  | 28.85 | 4319.5 | 35.5 | 28.63 | 78 | 31 | 41.176 |  | 10.2 | 0.84 | -14.84
| 2 | 622 | 21 | 22 | 7 | 2 | 14.25 | 11.425 | 99.616 | 7.09 | 2.8512 | 2.442 | 3.48 | 49.27 | 52.75 | 103.61 | 535.65 | 4.62 | 336.34 | 24.05 | 0.216 | 32.03 | 42.517 | 330.18 | 55.73 | 11.28 | 19.84 | 19.95 | 4302.2 | 61.23 | 25.03 | 29.34 |  | 42 | 70.19 | 45.1 | 79.95 | 119.92 | 29.06 | 31.45 |  | 28.79 | 4300 | 36.5 | 27.45 | 78 | 31 | 41.176 |  | 9.41 | 0.7 | -16.41
| 21 | 623 | 21 | 23 | 1 | 21 | 14.13 | 11.424 | 99.616 | 6.96 | 2.8492 | 2.413 | 3.46 | 49.3 | 52.76 | 103.51 | 539.98 | 4.41 | 336.366 | 24.05 | 0.252 | 32.04 | 41.964 | 329.348 | 56.11 | 11.22 | 19.85 | 19.96 | 4282.6 | 61.29 | 25.02 | 29.36 |  | 42 | 70.174 | 45.1 | 79.86 | 119.74 | 29.05 | 31.43 |  | 28.73 | 4280.25 | 36.5 | 27.45 | 78 | 31 | 41.176 |  | 9.41 | 0.25 | -12.5
| 21 | 624 | 21 | 24 | 2 | 21 | 13.519 | 11.426 | 99.616 | 6.7 | 2.8176 | 2.38 | 3.48 | 49.36 | 52.83 | 99.58 | 543.95 | 4.26 | 338.315 | 24.07 | 0.358 | 32.04 | 27.829 | 328.472 | 56.49 | 10.22 | 19.85 | 19.96 | 3946.1 | 61.39 | 24.74 | 29.36 |  | 42 | 70.158 | 45.11 | 80 | 119.84 | 29.06 | 31.4 |  | 28.69 | 3869.5 | 32.5 | 22.75 | 78 | 31 | 12.549 |  | 4.31 | 0.94 | -17.19
| 21 | 625 | 21 | 25 | 3 | 21 | 22.473 | 11.424 | 99.616 | 4.23 | 2.8193 | 2.217 | 3.44 | 49.4 | 52.84 | 99.2 | 545.77 | 2.33 | 338.819 | 24.05 | 0.255 | 32.03 | 18.361 | 323.954 | 56.81 | 8.74 | 19.83 | 19.95 | 3371.1 | 61.45 | 24.75 | 29.36 |  | 42 | 70.159 | 45.11 | 79.95 | 120.04 | 29.05 | 31.37 |  | 28.64 | 3350.75 | 31 | 18.82 | 78 | 31 | 12.157 |  | 0.39 | 0 | 0
| 21 | 626 | 21 | 26 | 4 | 21 | 22.493 | 11.424 | 99.616 | 4.55 | 2.8258 | 2.134 | 3.28 | 49.45 | 52.73 | 99.61 | 536.76 | 0.6 | 339.008 | 24.06 | 0.172 | 32.03 | 15.665 | 317.188 | 57.1 | 7.43 | 19.83 | 19.94 | 2860.7 | 61.53 | 24.81 | 29.35 |  | 42 | 70.171 | 45.11 | 79.87 | 119.93 | 29.04 | 31.34 |  | 28.61 | 2840.5 | 28 | 18.82 | 78 | 31 | 14.117 |  | 0.39 | 0 | 0
| 21 | 627 | 21 | 27 | 5 | 21 | 22.496 | 11.429 | 99.616 | 9.03 | 2.8233 | 2.143 | 2.92 | 49.5 | 52.42 | 99.69 | 524.79 | 0.1 | 339.088 | 24.05 | 0.14 | 32.03 | 15.506 | 308.881 | 57.36 | 6.26 | 19.84 | 19.95 | 2412.7 | 61.58 | 24.79 | 29.35 |  | 42 | 70.171 | 45.11 | 80 | 119.87 | 29.05 | 31.32 |  | 28.59 | 2346 | 26 | 18.82 | 78 | 31 | 16.47 |  | 0.39 | 0 | 0
| 21 | 628 | 21 | 28 | 6 | 21 | 21.082 | 11.431 | 99.616 | 11.22 | 2.8172 | 2.126 | 2.59 | 49.54 | 52.13 | 99.63 | 513.05 | 0.01 | 338.92 | 24.05 | 0.151 | 32.02 | 16.822 | 290.195 | 57.56 | 5.13 | 19.83 | 19.94 | 1979.9 | 61.61 | 24.74 | 29.35 |  | 42 | 70.188 | 45.1 | 80.22 | 120.21 | 29.06 | 31.29 |  | 28.56 | 1923.25 | 23 | 19.22 | 78 | 31 | 16.862 |  | 0.78 | 0 | 0
| 21 | 629 | 21 | 29 | 7 | 21 | 15.185 | 11.431 | 99.616 | 6.39 | 2.8056 | 2.1 | 2.3 | 49.6 | 51.9 | 99.9 | 502.99 | 0.39 | 338.932 | 24.04 | 0.153 | 32.01 | 18.424 | 254.001 | 57.72 | 4 | 19.83 | 19.94 | 1548.8 | 61.74 | 24.63 | 29.36 |  | 42 | 70.212 | 45.11 | 80.36 | 119.97 | 29.06 | 31.26 |  | 28.55 | 1540.5 | 22 | 19.22 | 78 | 32 | 18.823 |  | 0.78 | 0.04 | 0.78
| 21 | 630 | 21 | 30 | 8 | 21 | 15.166 | 11.432 | 99.617 | 3.53 | 2.8003 | 2.081 | 2.11 | 49.63 | 51.74 | 99.84 | 495.67 | 0.58 | 338.851 | 24.05 | 0.147 | 32 | 19.785 | 214.365 | 57.81 | 3.15 | 19.83 | 19.94 | 1222.9 | 61.95 | 24.59 | 29.35 |  | 42 | 70.223 | 45.1 | 80.12 | 120.01 | 29.06 | 31.24 |  | 28.53 | 1190.5 | 19.5 | 18.43 | 78 | 32 | 22.745 |  | 0.39 | 0.04 | 3.91
| 1 | 631 | 22 | 1 | 1 | 1 | 14.63 | 11.431 | 99.616 | 2.9 | 2.8022 | 2.123 | 2.03 | 49.63 | 51.67 | 99.81 | 489.89 | 0.52 | 338.961 | 24.02 | 0.174 | 31.98 | 22.76 | 172.907 | 57.82 | 2.57 | 19.82 | 19.93 | 996.4 | 62.14 | 24.6 | 29.34 |  | 42 | 70.234 | 45.09 | 79.92 | 120.01 | 29.05 | 31.22 |  | 28.51 | 968.75 | 20.5 | 18.82 | 78 | 32 | 23.529 |  | 0.39 | 0.04 | 6.25
| 1 | 632 | 22 | 2 | 2 | 1 | 13.93 | 11.43 | 99.616 | 3.5 | 2.8164 | 2.158 | 1.98 | 49.62 | 51.6 | 99.75 | 484.94 | 0.58 | 338.885 | 24.02 | 0.154 | 31.97 | 26.1 | 144.339 | 57.73 | 2.07 | 19.83 | 19.93 | 798.9 | 62.29 | 24.73 | 29.35 |  | 42 | 70.246 | 45.08 | 79.85 | 120.12 | 29.05 | 31.21 |  | 28.48 | 799 | 17 | 18.43 | 78 | 32 | 30.196 |  | 0 | 0.92 | 1.56
| 1 | 633 | 22 | 3 | 3 | 1 | 14.075 | 11.433 | 99.616 | 5.66 | 2.8684 | 2.219 | 1.87 | 49.62 | 51.49 | 99.71 | 480.41 | 0.63 | 338.79 | 24.02 | 0.134 | 31.97 | 32.438 | 129.791 | 57.57 | 2.02 | 19.82 | 19.94 | 765.8 | 62.41 | 25.19 | 29.35 |  | 42 | 70.23 | 45.08 | 79.85 | 119.98 | 29.05 | 31.22 |  | 28.47 | 763.25 | 15.5 | 19.22 | 78 | 32 | 38.039 |  | 0.78 | 0.9 | -0.78
| 1 | 634 | 22 | 4 | 4 | 1 | 14.542 | 11.433 | 99.617 | 7.43 | 2.8837 | 2.295 | 1.7 | 49.62 | 51.33 | 99.77 | 476.61 | 0.67 | 338.811 | 24.01 | 0.139 | 31.96 | 37.628 | 124.292 | 57.36 | 2.1 | 19.83 | 19.93 | 793.1 | 62.48 | 25.32 | 29.35 |  | 42 | 70.23 | 45.08 | 79.84 | 120.06 | 29.04 | 31.22 |  | 28.49 | 796 | 14 | 19.61 | 78 | 32 | 39.607 |  | 1.18 | 0.74 | -3.91
| 1 | 635 | 22 | 5 | 5 | 1 | 14.635 | 11.429 | 99.616 | 7.65 | 2.8586 | 2.332 | 1.62 | 49.61 | 51.23 | 99.83 | 473.2 | 0.74 | 338.705 | 24 | 0.149 | 31.95 | 38.84 | 125.311 | 57.05 | 2.19 | 19.84 | 19.93 | 831.8 | 62.5 | 25.1 | 29.34 |  | 42 | 70.2 | 45.07 | 79.89 | 120.27 | 29.03 | 31.21 |  | 28.52 | 832 | 14.5 | 19.61 | 78 | 32 | 38.039 |  | 1.18 | 0.06 | 2.34
| 1 | 636 | 22 | 6 | 6 | 1 | 14.415 | 11.425 | 99.616 | 7.22 | 2.8556 | 2.342 | 1.59 | 49.58 | 51.17 | 99.82 | 469.82 | 0.8 | 338.721 | 24 | 0.169 | 31.95 | 38.319 | 126.005 | 56.63 | 2.24 | 19.83 | 19.93 | 852.7 | 62.51 | 25.07 | 29.35 |  | 42 | 70.19 | 45.07 | 80.04 | 119.81 | 29.02 | 31.22 |  | 28.54 | 853 | 16 | 19.61 | 78 | 32 | 35.294 |  | 1.18 | 0.06 | 4.69
| 1 | 637 | 22 | 7 | 7 | 1 | 14.108 | 11.425 | 99.617 | 6.73 | 2.8284 | 2.318 | 1.54 | 49.57 | 51.11 | 99.78 | 466.67 | 0.85 | 338.81 | 23.99 | 0.18 | 31.95 | 36.019 | 127.122 | 56.01 | 2.14 | 19.83 | 19.93 | 823.8 | 62.51 | 24.83 | 29.35 |  | 42 | 70.199 | 45.07 | 79.99 | 120.29 | 29.02 | 31.23 |  | 28.54 | 821 | 17.5 | 19.22 | 78 | 32 | 34.117 |  | 0.78 | 0.88 | 2.34
| 12 | 638 | 22 | 8 | 1 | 12 | 14.232 | 11.421 | 99.616 | 6.92 | 2.8618 | 2.305 | 1.53 | 49.52 | 51.05 | 99.77 | 463.7 | 0.79 | 338.779 | 23.97 | 0.202 | 31.93 | 36.527 | 128.887 | 55.04 | 2.13 | 19.83 | 19.93 | 808.5 | 62.49 | 25.13 | 29.34 |  | 42 | 70.183 | 45.07 | 79.99 | 120.04 | 29.01 | 31.23 |  | 28.55 | 807 | 15.5 | 19.22 | 78 | 32 | 36.47 |  | 1.18 | 0.86 | 0
| 12 | 639 | 22 | 9 | 2 | 12 | 15.198 | 11.424 | 99.616 | 7.21 | 2.9926 | 2.38 | 1.52 | 49.47 | 50.99 | 101.75 | 460.8 | 0.76 | 337.922 | 23.97 | 0.237 | 31.92 | 60.652 | 131.851 | 54.08 | 2.87 | 19.84 | 19.93 | 1044 | 62.46 | 26.28 | 29.34 |  | 42 | 70.166 | 45.07 | 79.94 | 119.93 | 29.01 | 31.22 |  | 28.57 | 1103 | -11.5 | 23.14 | 78 | 32 | 90.587 |  | 5.1 | 0.63 | -3.13
| 12 | 640 | 22 | 10 | 3 | 12 | 15.055 | 11.421 | 99.616 | 8.91 | 2.9224 | 2.609 | 1.5 | 49.41 | 50.92 | 103.99 | 458.64 | 1.69 | 336.944 | 23.97 | 0.219 | 31.92 | 80.469 | 153.461 | 53.17 | 4.24 | 19.85 | 19.94 | 1576.2 | 62.44 | 25.66 | 29.34 |  | 42 | 70.146 | 45.08 | 79.78 | 120.12 | 29.01 | 31.2 |  | 28.61 | 1669.5 | -4.5 | 31.76 | 78 | 32 | 86.273 |  | 13.33 | 0.02 | 0
| 12 | 641 | 22 | 11 | 4 | 12 | 14.207 | 11.425 | 99.616 | 10.52 | 2.8789 | 2.835 | 1.64 | 49.35 | 50.99 | 105.99 | 462.32 | 3.33 | 336.138 | 23.96 | 0.153 | 31.94 | 81.332 | 221.356 | 52.19 | 6.36 | 19.84 | 19.95 | 2401.1 | 62.43 | 25.28 | 29.35 |  | 42 | 70.161 | 45.08 | 79.68 | 120.22 | 29 | 31.18 |  | 28.66 | 2426.5 | 12.5 | 31.37 | 78 | 32 | 78.038 |  | 12.94 | 0.04 | 6.25
| 12 | 642 | 22 | 12 | 5 | 12 | 14.052 | 11.426 | 99.616 | 14.01 | 2.8405 | 2.981 | 1.92 | 49.31 | 51.23 | 102.81 | 469.43 | 4.49 | 336.601 | 23.95 | 0.247 | 31.94 | 66.381 | 275.143 | 51.25 | 7.19 | 19.84 | 19.94 | 2752.2 | 62.43 | 24.94 | 29.34 |  | 42 | 70.14 | 45.08 | 79.95 | 119.9 | 29 | 31.19 |  | 28.71 | 2783.5 | 27 | 27.06 | 78 | 31 | 49.411 |  | 8.63 | 0.9 | 3.13
| 12 | 643 | 22 | 13 | 6 | 12 | 14.371 | 11.421 | 99.616 | 15.54 | 2.8693 | 2.953 | 2.21 | 49.29 | 51.51 | 106.57 | 475.65 | 4.55 | 335.488 | 23.96 | 0.128 | 31.94 | 62.529 | 301.124 | 50.61 | 8.2 | 19.85 | 19.95 | 3108 | 62.45 | 25.19 | 29.34 |  | 42 | 70.145 | 45.08 | 80.02 | 119.73 | 29 | 31.23 |  | 28.75 | 3182.75 | 27.5 | 27.84 | 78 | 31 | 67.45 |  | 9.41 | 0.51 | -3.13
| 12 | 644 | 22 | 14 | 7 | 12 | 14.194 | 11.421 | 99.617 | 14.44 | 2.8529 | 2.997 | 2.46 | 49.27 | 51.73 | 108.16 | 481.41 | 5.17 | 334.994 | 23.95 | 0.108 | 31.95 | 64.453 | 315.575 | 51.46 | 9.51 | 19.84 | 19.95 | 3626.9 | 62.43 | 25.05 | 29.35 |  | 42 | 70.16 | 45.07 | 80.06 | 119.84 | 29 | 31.29 |  | 28.78 | 3643.75 | 28.5 | 31.37 | 78 | 31 | 63.528 |  | 12.94 | 0.88 | -0.78
| 12 | 645 | 22 | 15 | 8 | 12 | 14.19 | 11.417 | 99.616 | 13.85 | 2.8523 | 3.031 | 2.7 | 49.24 | 51.94 | 107.59 | 490.25 | 6.01 | 334.858 | 23.95 | 0.117 | 31.98 | 62.218 | 323.828 | 52.5 | 10.32 | 19.85 | 19.95 | 3934.2 | 62.21 | 25.04 | 29.34 |  | 42 | 70.196 | 45.07 | 80.08 | 119.73 | 29 | 31.35 |  | 28.79 | 3980.25 | 30 | 30.98 | 78 | 31 | 59.607 |  | 12.55 | 0.43 | -3.13
| 2 | 646 | 22 | 16 | 1 | 2 | 14.177 | 11.417 | 99.617 | 13.6 | 2.8452 | 3.003 | 2.97 | 49.23 | 52.19 | 108.43 | 500.01 | 6.29 | 334.631 | 23.94 | 0.121 | 31.98 | 61.303 | 329.559 | 53.23 | 11.09 | 19.85 | 19.95 | 4239.4 | 61.86 | 24.98 | 29.34 |  | 42 | 70.221 | 45.06 | 80.22 | 119.75 | 29 | 31.4 |  | 28.79 | 4270.25 | 30 | 31.76 | 78 | 31 | 56.862 |  | 13.33 | 0.86 | -7.81
| 2 | 647 | 22 | 17 | 2 | 2 | 14.197 | 11.421 | 99.617 | 12.2 | 2.844 | 2.883 | 3.15 | 49.23 | 52.38 | 103.77 | 510.34 | 6.48 | 335.881 | 23.95 | 0.216 | 31.98 | 51.211 | 332.365 | 53.74 | 11.29 | 19.87 | 19.97 | 4318.9 | 61.49 | 24.97 | 29.34 |  | 42 | 70.227 | 45.08 | 80.12 | 120.14 | 28.99 | 31.44 |  | 28.8 | 4319.5 | 36 | 29.02 | 78 | 31 | 41.568 |  | 10.59 | 0.86 | -15.63
| 2 | 648 | 22 | 18 | 3 | 2 | 14.295 | 11.426 | 99.616 | 9.94 | 2.8388 | 2.707 | 3.32 | 49.23 | 52.55 | 103.39 | 518.04 | 5.52 | 336.182 | 23.94 | 0.229 | 31.98 | 45.001 | 332.658 | 54.14 | 11.2 | 19.86 | 19.97 | 4290.3 | 61.25 | 24.93 | 29.34 |  | 42 | 70.27 | 45.07 | 79.87 | 119.92 | 28.99 | 31.47 |  | 28.82 | 4285 | 37 | 27.45 | 78 | 31 | 40.391 |  | 9.02 | 0.86 | -17.97
| 2 | 649 | 22 | 19 | 4 | 2 | 14.12 | 11.424 | 99.616 | 8.34 | 2.819 | 2.562 | 3.41 | 49.23 | 52.63 | 104.08 | 523.47 | 4.55 | 336.11 | 23.94 | 0.198 | 31.99 | 43.823 | 332.035 | 54.43 | 11.11 | 19.86 | 19.96 | 4286.1 | 61.19 | 24.75 | 29.34 |  | 42 | 70.28 | 45.07 | 79.95 | 120.09 | 28.99 | 31.5 |  | 28.84 | 4295.25 | 36 | 27.84 | 78 | 31 | 44.313 |  | 9.41 | 0.04 | -11.72
| 2 | 650 | 22 | 20 | 5 | 2 | 14.311 | 11.427 | 99.617 | 7.61 | 2.8348 | 2.497 | 3.4 | 49.24 | 52.64 | 104.36 | 528.59 | 4.44 | 335.869 | 23.96 | 0.192 | 32 | 44.742 | 331.412 | 54.73 | 11.26 | 19.87 | 19.97 | 4321.8 | 61.24 | 24.89 | 29.35 |  | 42 | 70.297 | 45.08 | 80.21 | 120.05 | 28.99 | 31.51 |  | 28.85 | 4329.5 | 35.5 | 28.24 | 78 | 31 | 44.705 |  | 10.2 | 0.84 | -14.84
| 2 | 651 | 22 | 21 | 6 | 2 | 14.252 | 11.428 | 99.617 | 7.27 | 2.7921 | 2.458 | 3.4 | 49.23 | 52.63 | 103.48 | 533.73 | 4.66 | 336.265 | 23.96 | 0.222 | 32 | 42.988 | 331.173 | 55.03 | 11.06 | 19.87 | 19.97 | 4309 | 61.34 | 24.52 | 29.35 |  | 42 | 70.295 | 45.08 | 80.26 | 120.13 | 28.99 | 31.51 |  | 28.87 | 4310 | 37 | 27.45 | 78 | 31 | 40.784 |  | 9.41 | 0.82 | -17.19
| 2 | 652 | 22 | 22 | 7 | 2 | 14.165 | 11.425 | 99.616 | 7.02 | 2.8364 | 2.415 | 3.41 | 49.25 | 52.66 | 103.55 | 538.19 | 4.47 | 336.46 | 23.97 | 0.225 | 31.99 | 42.181 | 330.678 | 55.25 | 11.18 | 19.87 | 19.97 | 4286.9 | 61.46 | 24.9 | 29.35 |  | 42 | 70.281 | 45.07 | 80.16 | 120.17 | 28.99 | 31.48 |  | 28.88 | 4285 | 36.5 | 27.45 | 78 | 31 | 41.176 |  | 9.41 | 0.06 | -11.72
| 21 | 653 | 22 | 23 | 1 | 21 | 14.164 | 11.424 | 99.616 | 6.9 | 2.9041 | 2.399 | 3.41 | 49.3 | 52.72 | 104.03 | 542.29 | 4.33 | 336.163 | 23.97 | 0.206 | 31.99 | 42.941 | 329.721 | 55.43 | 11.46 | 19.87 | 19.97 | 4291 | 61.55 | 25.5 | 29.35 |  | 42 | 70.246 | 45.06 | 80.09 | 120.1 | 28.99 | 31.46 |  | 28.87 | 4300 | 36 | 27.84 | 78 | 31 | 43.921 |  | 9.41 | 0.84 | -16.41
| 21 | 654 | 22 | 24 | 2 | 21 | 13.453 | 11.426 | 99.617 | 6.78 | 2.7893 | 2.381 | 3.44 | 49.35 | 52.78 | 99.98 | 546.14 | 4.41 | 337.966 | 23.98 | 0.366 | 32.01 | 30.299 | 329.182 | 55.58 | 10.22 | 19.88 | 19.98 | 3984.2 | 61.62 | 24.49 | 29.35 |  | 42 | 70.217 | 45.06 | 80.1 | 119.98 | 28.99 | 31.43 |  | 28.86 | 3914 | 32.5 | 23.53 | 78 | 31 | 12.549 |  | 4.71 | 0.92 | -17.19
| 21 | 655 | 22 | 25 | 3 | 21 | 20.643 | 11.423 | 99.617 | 4.09 | 2.8279 | 2.221 | 3.4 | 49.4 | 52.8 | 99.01 | 542.93 | 2.78 | 338.764 | 23.99 | 0.268 | 32.01 | 19.202 | 325.291 | 55.69 | 9 | 19.87 | 19.98 | 3460.7 | 61.65 | 24.83 | 29.35 |  | 42 | 70.208 | 45.06 | 80.08 | 119.93 | 28.99 | 31.41 |  | 28.84 | 3396 | 31 | 18.43 | 78 | 31 | 12.941 |  | 0 | 0 | 0
| 21 | 656 | 22 | 26 | 4 | 21 | 22.492 | 11.428 | 99.617 | 4.21 | 2.8287 | 2.128 | 3.09 | 49.49 | 52.58 | 99.45 | 531.64 | 0.78 | 339.092 | 23.99 | 0.175 | 32 | 15.65 | 318.906 | 55.77 | 7.67 | 19.89 | 19.99 | 2947.7 | 61.65 | 24.84 | 29.36 |  | 42 | 70.192 | 45.06 | 79.99 | 119.52 | 28.99 | 31.37 |  | 28.82 | 2879.5 | 28.5 | 18.82 | 78 | 31 | 13.333 |  | 0.39 | 0 | 0
| 21 | 657 | 22 | 27 | 5 | 21 | 22.495 | 11.424 | 99.617 | 8.9 | 2.8149 | 2.126 | 2.74 | 49.55 | 52.29 | 99.61 | 519.74 | 0.09 | 339.138 | 24 | 0.163 | 32 | 15.395 | 309.976 | 55.77 | 6.21 | 19.9 | 20 | 2399.1 | 61.72 | 24.72 | 29.37 |  | 42 | 70.159 | 45.07 | 79.91 | 119.64 | 29 | 31.34 |  | 28.82 | 2380.25 | 26 | 18.82 | 78 | 31 | 14.51 |  | 0.78 | 0 | 0
| 21 | 658 | 22 | 28 | 6 | 21 | 22.169 | 11.424 | 99.617 | 11.31 | 2.8153 | 2.149 | 2.51 | 49.57 | 52.09 | 99.91 | 508.35 | 0.01 | 338.948 | 24 | 0.141 | 31.97 | 16.437 | 292.702 | 55.69 | 5.08 | 19.89 | 19.98 | 1961.5 | 61.7 | 24.72 | 29.37 |  | 42 | 70.125 | 45.05 | 79.96 | 119.71 | 29.01 | 31.3 |  | 28.82 | 1950.75 | 23.5 | 18.82 | 78 | 31 | 17.255 |  | 0.39 | 0 | 0
| 21 | 659 | 22 | 29 | 7 | 21 | 15.451 | 11.422 | 99.617 | 6.73 | 2.8063 | 2.111 | 2.23 | 49.64 | 51.88 | 99.91 | 499.51 | 0.28 | 338.9 | 24.01 | 0.154 | 31.98 | 17.966 | 260.669 | 55.59 | 4.15 | 19.9 | 20.01 | 1606.9 | 61.78 | 24.64 | 29.38 |  | 42 | 70.132 | 45.05 | 79.95 | 120.3 | 29.02 | 31.27 |  | 28.83 | 1558.5 | 22 | 19.22 | 78 | 32 | 18.039 |  | 0.78 | 0.02 | 0.78
| 21 | 660 | 22 | 30 | 8 | 21 | 15.074 | 11.425 | 99.617 | 3.18 | 2.7914 | 2.062 | 2.05 | 49.67 | 51.72 | 99.78 | 493.03 | 0.58 | 338.969 | 24.02 | 0.162 | 31.96 | 19.944 | 217.598 | 55.45 | 3.14 | 19.9 | 20.01 | 1221.7 | 61.91 | 24.51 | 29.37 |  | 42 | 70.102 | 45.05 | 79.86 | 119.78 | 29.02 | 31.25 |  | 28.84 | 1212.5 | 20.5 | 19.22 | 78 | 32 | 20.784 |  | 0.78 | 0.04 | 3.91
| 1 | 661 | 23 | 1 | 1 | 1 | 14.79 | 11.427 | 99.617 | 2.56 | 2.8125 | 2.076 | 1.95 | 49.67 | 51.62 | 99.82 | 487.86 | 0.52 | 338.902 | 24.01 | 0.158 | 31.95 | 22.753 | 177.277 | 55.22 | 2.53 | 19.9 | 20 | 980 | 62.01 | 24.69 | 29.37 |  | 42 | 70.082 | 45.06 | 79.76 | 120.16 | 29.02 | 31.23 |  | 28.84 | 976.5 | 20 | 18.43 | 78 | 32 | 25.49 |  | 0 | 0.02 | 6.25
| 1 | 662 | 23 | 2 | 2 | 1 | 13.887 | 11.427 | 99.617 | 3.15 | 2.8241 | 2.123 | 1.89 | 49.66 | 51.55 | 99.75 | 483.3 | 0.54 | 338.826 | 24.02 | 0.147 | 31.95 | 26.64 | 150.915 | 54.93 | 2.22 | 19.91 | 20.02 | 854.2 | 62.09 | 24.8 | 29.37 |  | 42 | 70.079 | 45.07 | 79.94 | 120.03 | 29.02 | 31.22 |  | 28.84 | 844.5 | 19.5 | 18.82 | 78 | 32 | 30.98 |  | 0.39 | 0.92 | 2.34
| 1 | 663 | 23 | 3 | 3 | 1 | 14.13 | 11.428 | 99.617 | 4.75 | 2.8686 | 2.203 | 1.74 | 49.68 | 51.42 | 99.78 | 479.3 | 0.6 | 338.721 | 24.03 | 0.136 | 31.94 | 32.744 | 135.519 | 54.69 | 2.15 | 19.92 | 20.02 | 816.8 | 62.14 | 25.19 | 29.38 |  | 42 | 70.088 | 45.06 | 79.97 | 120.11 | 29.02 | 31.23 |  | 28.85 | 815.5 | 16.5 | 19.22 | 78 | 32 | 36.862 |  | 1.18 | 0.9 | 0
| 1 | 664 | 23 | 4 | 4 | 1 | 14.476 | 11.424 | 99.617 | 6.07 | 2.8533 | 2.272 | 1.65 | 49.67 | 51.31 | 99.83 | 475.86 | 0.69 | 338.775 | 24.03 | 0.138 | 31.92 | 36.557 | 130.794 | 54.34 | 2.17 | 19.92 | 20.02 | 827.5 | 62.16 | 25.05 | 29.37 |  | 42 | 70.09 | 45.06 | 80.14 | 120 | 29.03 | 31.22 |  | 28.86 | 827.25 | 15 | 19.61 | 78 | 32 | 38.039 |  | 1.18 | 0.76 | -3.13
| 1 | 665 | 23 | 5 | 5 | 1 | 14.652 | 11.427 | 99.617 | 6.51 | 2.8549 | 2.304 | 1.6 | 49.66 | 51.26 | 99.84 | 472.55 | 0.76 | 338.712 | 24.03 | 0.145 | 31.92 | 37.757 | 130.503 | 53.92 | 2.22 | 19.92 | 20.01 | 846.9 | 62.17 | 25.07 | 29.37 |  | 42 | 70.082 | 45.06 | 79.98 | 119.91 | 29.03 | 31.19 |  | 28.86 | 849 | 15.5 | 19.61 | 78 | 32 | 37.646 |  | 1.18 | 0.12 | 2.34
| 1 | 666 | 23 | 6 | 6 | 1 | 14.374 | 11.423 | 99.618 | 6.4 | 2.8584 | 2.316 | 1.6 | 49.66 | 51.26 | 99.81 | 472.55 | 0.82 | 338.688 | 24.03 | 0.155 | 31.92 | 37.698 | 132.41 | 53.92 | 2.27 | 19.92 | 20.01 | 864.1 | 62.17 | 25.1 | 29.37 |  | 42 | 70.094 | 45.06 | 79.8 | 119.83 | 29.02 | 31.18 |  | 28.86 | 867 | 16.5 | 19.61 | 78 | 32 | 36.862 |  | 1.18 | 0.08 | 5.47
| 1 | 667 | 23 | 7 | 7 | 1 | 14.316 | 11.426 | 99.617 | 6.05 | 2.8461 | 2.313 | 1.54 | 49.59 | 51.13 | 99.79 | 466.42 | 0.85 | 338.735 | 24.02 | 0.174 | 31.9 | 37.293 | 134.529 | 52.61 | 2.28 | 19.93 | 20.03 | 871.3 | 62.24 | 24.99 | 29.37 |  | 42 | 70.077 | 45.07 | 80.03 | 120.38 | 29.02 | 31.15 |  | 28.87 | 868.75 | 17 | 19.61 | 78 | 32 | 36.078 |  | 1.18 | 0.84 | 1.56
| 12 | 668 | 23 | 8 | 1 | 12 | 14.407 | 11.425 | 99.617 | 5.88 | 2.8372 | 2.298 | 1.54 | 49.59 | 51.13 | 99.79 | 466.42 | 0.83 | 338.71 | 24.02 | 0.182 | 31.9 | 35.945 | 135.973 | 52.61 | 2.22 | 19.93 | 20.03 | 851.2 | 62.24 | 24.91 | 29.37 |  | 42 | 70.089 | 45.07 | 80.03 | 120.27 | 29.02 | 31.13 |  | 28.87 | 849 | 18 | 19.22 | 78 | 32 | 34.901 |  | 0.78 | 0.45 | -0.78
| 12 | 669 | 23 | 9 | 2 | 12 | 15.105 | 11.427 | 99.617 | 6.24 | 2.9888 | 2.363 | 1.51 | 49.55 | 51.06 | 101.74 | 463.53 | 0.83 | 337.96 | 24.02 | 0.216 | 31.9 | 60.791 | 138.385 | 51.78 | 2.9 | 19.94 | 20.03 | 1055.1 | 62.27 | 26.24 | 29.36 |  | 42 | 70.073 | 45.07 | 80.02 | 120.05 | 29.02 | 31.11 |  | 28.89 | 1087.5 | -5 | 22.75 | 78 | 32 | 89.41 |  | 5.1 | 0.82 | 0
| 12 | 670 | 23 | 10 | 3 | 12 | 15.021 | 11.424 | 99.617 | 8.24 | 2.9365 | 2.581 | 1.52 | 49.45 | 50.96 | 103.95 | 461.32 | 1.75 | 337.021 | 24.02 | 0.209 | 31.9 | 79.901 | 160.224 | 50.35 | 4.43 | 19.94 | 20.03 | 1640 | 62.32 | 25.78 | 29.36 |  | 42 | 70.05 | 45.08 | 80.04 | 119.58 | 29.02 | 31.09 |  | 28.91 | 1663.25 | -3.5 | 30.98 | 78 | 32 | 87.449 |  | 12.55 | 0 | 0
| 12 | 671 | 23 | 11 | 4 | 12 | 14.139 | 11.423 | 99.616 | 10.04 | 2.8569 | 2.774 | 1.52 | 49.45 | 50.96 | 103.08 | 461.32 | 3.16 | 337.081 | 24.02 | 0.238 | 31.9 | 74.659 | 218.113 | 50.35 | 5.79 | 19.94 | 20.03 | 2203.8 | 62.32 | 25.08 | 29.36 |  | 42 | 70.054 | 45.08 | 80.18 | 119.77 | 29.03 | 31.07 |  | 28.91 | 2262.5 | 20 | 30.98 | 78 | 32 | 59.999 |  | 12.55 | 0.04 | 6.25
| 12 | 672 | 23 | 12 | 5 | 12 | 14.089 | 11.422 | 99.616 | 12.84 | 2.8691 | 2.883 | 1.79 | 49.37 | 51.17 | 103.47 | 466.74 | 3.97 | 336.72 | 24.02 | 0.213 | 31.91 | 64.701 | 274.397 | 49.76 | 6.9 | 19.95 | 20.04 | 2617.4 | 62.33 | 25.19 | 29.36 |  | 42 | 70.069 | 45.09 | 80.26 | 119.56 | 29.04 | 31.1 |  | 28.92 | 2670.25 | 24.5 | 27.45 | 78 | 31 | 56.862 |  | 9.41 | 0.04 | 9.38
| 12 | 673 | 23 | 13 | 6 | 12 | 14.207 | 11.428 | 99.616 | 15.44 | 2.8583 | 2.952 | 2.06 | 49.35 | 51.41 | 105.78 | 471.49 | 4.31 | 336.03 | 24.02 | 0.165 | 31.93 | 62.735 | 300.498 | 49.38 | 8.11 | 19.95 | 20.04 | 3085.1 | 62.34 | 25.1 | 29.35 |  | 42 | 70.056 | 45.08 | 80.18 | 119.75 | 29.03 | 31.15 |  | 28.91 | 3098.25 | 27.5 | 29.02 | 78 | 31 | 61.96 |  | 10.59 | 0.84 | 2.34
| 12 | 674 | 23 | 14 | 7 | 12 | 14.066 | 11.423 | 99.616 | 14.38 | 2.859 | 2.984 | 2.29 | 49.33 | 51.61 | 107.24 | 476.62 | 4.98 | 335.468 | 24.02 | 0.126 | 31.95 | 63.01 | 313.368 | 50.02 | 9.13 | 19.95 | 20.05 | 3471.9 | 62.37 | 25.1 | 29.36 |  | 42 | 70.059 | 45.09 | 79.94 | 120 | 29.04 | 31.2 |  | 28.91 | 3527.25 | 28.5 | 30.59 | 78 | 31 | 61.96 |  | 12.55 | 0.25 | 1.56
| 12 | 675 | 23 | 15 | 8 | 12 | 14.093 | 11.422 | 99.616 | 13.67 | 2.8475 | 3.034 | 2.49 | 49.3 | 51.79 | 108.96 | 483.95 | 5.67 | 334.77 | 24.02 | 0.094 | 31.96 | 63.666 | 323.008 | 51.34 | 10.14 | 19.96 | 20.06 | 3873.2 | 62.35 | 25 | 29.36 |  | 42 | 70.067 | 45.09 | 80.08 | 119.72 | 29.05 | 31.26 |  | 28.91 | 3926.5 | 29 | 31.37 | 78 | 31 | 63.528 |  | 13.33 | 0.31 | -0.78
| 2 | 676 | 23 | 16 | 1 | 2 | 14.099 | 11.424 | 99.616 | 13.74 | 2.8614 | 3.024 | 2.71 | 49.28 | 51.99 | 108.76 | 493.09 | 6.35 | 334.623 | 24.01 | 0.099 | 31.95 | 61.567 | 329.057 | 52.38 | 11.07 | 19.96 | 20.05 | 4206.9 | 62.12 | 25.12 | 29.36 |  | 42 | 70.074 | 45.08 | 80.03 | 120.04 | 29.05 | 31.32 |  | 28.91 | 4222.5 | 30.5 | 30.98 | 78 | 31 | 60.391 |  | 12.94 | 0.8 | -10.16
| 2 | 677 | 23 | 17 | 2 | 2 | 14.102 | 11.423 | 99.616 | 13.07 | 2.8467 | 2.951 | 3 | 49.28 | 52.28 | 104.66 | 503.35 | 6.48 | 335.634 | 24.02 | 0.208 | 31.97 | 54.965 | 331.985 | 53.14 | 11.34 | 19.96 | 20.06 | 4334 | 61.69 | 25 | 29.36 |  | 42 | 70.087 | 45.06 | 80.14 | 119.98 | 29.05 | 31.35 |  | 28.89 | 4335 | 34 | 30.2 | 78 | 31 | 43.137 |  | 12.16 | 0.84 | -14.06
| 2 | 678 | 23 | 18 | 3 | 2 | 14.138 | 11.419 | 99.616 | 10.53 | 2.8337 | 2.761 | 3.17 | 49.27 | 52.44 | 103.52 | 513.45 | 5.82 | 336.186 | 24.02 | 0.222 | 31.99 | 46.237 | 332.822 | 53.76 | 11.22 | 19.96 | 20.06 | 4308 | 61.26 | 24.88 | 29.36 |  | 42 | 70.124 | 45.06 | 79.99 | 120.5 | 29.04 | 31.4 |  | 28.87 | 4304.5 | 36.5 | 27.45 | 78 | 31 | 40.784 |  | 9.02 | 0.16 | -14.84
| 2 | 679 | 23 | 19 | 4 | 2 | 14.388 | 11.421 | 99.616 | 8.67 | 2.8433 | 2.597 | 3.36 | 49.28 | 52.64 | 103.69 | 520.28 | 4.68 | 336.27 | 24.02 | 0.212 | 31.99 | 43.514 | 331.938 | 54.3 | 11.21 | 19.95 | 20.05 | 4288.5 | 61.07 | 24.96 | 29.35 |  | 42 | 70.167 | 45.05 | 80.05 | 120.35 | 29.03 | 31.43 |  | 28.84 | 4295.25 | 37 | 27.45 | 78 | 31 | 41.96 |  | 9.41 | 0.33 | -10.94
| 2 | 680 | 23 | 20 | 5 | 2 | 14.189 | 11.423 | 99.616 | 7.8 | 2.8415 | 2.512 | 3.48 | 49.26 | 52.73 | 104.19 | 525.57 | 4.42 | 336.091 | 24.03 | 0.2 | 31.99 | 43.733 | 331.052 | 54.8 | 11.23 | 19.95 | 20.06 | 4299.8 | 61.06 | 24.95 | 29.35 |  | 42 | 70.188 | 45.04 | 79.9 | 120.31 | 29.03 | 31.44 |  | 28.81 | 4304.5 | 36 | 27.84 | 78 | 31 | 44.313 |  | 9.8 | 0.82 | -15.63
| 2 | 681 | 23 | 21 | 6 | 2 | 14.143 | 11.423 | 99.616 | 7.36 | 2.86 | 2.469 | 3.37 | 49.28 | 52.65 | 104.24 | 530.53 | 4.54 | 336.12 | 24.03 | 0.195 | 31.99 | 44.401 | 330.284 | 55.27 | 11.37 | 19.96 | 20.07 | 4325.6 | 61.12 | 25.11 | 29.37 |  | 42 | 70.201 | 45.05 | 79.87 | 120.06 | 29.03 | 31.45 |  | 28.76 | 4329.5 | 35.5 | 28.24 | 78 | 31 | 43.921 |  | 9.8 | 0.14 | -10.94
| 2 | 682 | 23 | 22 | 7 | 2 | 14.156 | 11.423 | 99.616 | 7.11 | 2.8448 | 2.44 | 3.5 | 49.29 | 52.79 | 103.32 | 535.48 | 4.68 | 336.374 | 24.03 | 0.22 | 32 | 42.416 | 330.029 | 55.71 | 11.25 | 19.97 | 20.07 | 4302.4 | 61.19 | 24.98 | 29.37 |  | 42 | 70.21 | 45.04 | 79.84 | 119.75 | 29.03 | 31.43 |  | 28.7 | 4304.5 | 36.5 | 27.45 | 78 | 31 | 39.607 |  | 9.41 | 0.86 | -17.19
| 21 | 683 | 23 | 23 | 1 | 21 | 14.073 | 11.422 | 99.615 | 6.97 | 2.8437 | 2.41 | 3.49 | 49.31 | 52.8 | 103.38 | 540.01 | 4.45 | 336.401 | 24.03 | 0.225 | 32.01 | 41.746 | 329.32 | 56.11 | 11.2 | 19.96 | 20.07 | 4282.4 | 61.26 | 24.97 | 29.38 |  | 42 | 70.216 | 45.02 | 80.18 | 119.95 | 29.02 | 31.42 |  | 28.65 | 4275.75 | 37 | 27.45 | 78 | 31 | 39.607 |  | 9.41 | 0.04 | -11.72
| 21 | 684 | 23 | 24 | 2 | 21 | 13.534 | 11.419 | 99.616 | 6.62 | 2.8069 | 2.367 | 3.54 | 49.35 | 52.9 | 99.57 | 543.83 | 4.23 | 338.312 | 24.03 | 0.366 | 32 | 27.92 | 328.5 | 56.46 | 10.17 | 19.95 | 20.05 | 3941.8 | 61.36 | 24.65 | 29.37 |  | 42 | 70.231 | 45 | 80.25 | 119.79 | 29.01 | 31.4 |  | 28.6 | 3881.25 | 32.5 | 23.14 | 78 | 31 | 12.157 |  | 4.31 | 0.94 | -17.19
| 21 | 685 | 23 | 25 | 3 | 21 | 22.442 | 11.419 | 99.616 | 4.03 | 2.8276 | 2.206 | 3.44 | 49.42 | 52.85 | 99.13 | 545.11 | 2.56 | 338.816 | 24.04 | 0.258 | 32 | 18.398 | 323.763 | 56.78 | 8.89 | 19.95 | 20.06 | 3418.2 | 61.47 | 24.83 | 29.38 |  | 42 | 70.238 | 45 | 79.88 | 119.86 | 29 | 31.37 |  | 28.57 | 3347.5 | 31 | 18.82 | 78 | 31 | 12.549 |  | 0.39 | 0 | 0
| 21 | 686 | 23 | 26 | 4 | 21 | 22.493 | 11.419 | 99.616 | 4.33 | 2.8216 | 2.123 | 3.28 | 49.46 | 52.74 | 99.55 | 535.72 | 0.67 | 338.969 | 24.04 | 0.173 | 32 | 15.796 | 317.676 | 57.09 | 7.54 | 19.96 | 20.07 | 2906.5 | 61.54 | 24.77 | 29.37 |  | 42 | 70.23 | 44.99 | 79.68 | 119.94 | 29 | 31.34 |  | 28.55 | 2840.5 | 28 | 18.82 | 78 | 31 | 13.725 |  | 0.39 | 0 | 0
| 21 | 687 | 23 | 27 | 5 | 21 | 22.495 | 11.423 | 99.616 | 9.08 | 2.8192 | 2.124 | 2.91 | 49.51 | 52.43 | 99.67 | 523.79 | 0.09 | 338.982 | 24.03 | 0.144 | 31.98 | 15.498 | 308.669 | 57.35 | 6.24 | 19.94 | 20.06 | 2407.8 | 61.6 | 24.75 | 29.36 |  | 42 | 70.206 | 44.97 | 80 | 119.81 | 29.01 | 31.31 |  | 28.52 | 2343.75 | 26 | 18.82 | 78 | 31 | 16.078 |  | 0.39 | 0 | 0
| 21 | 688 | 23 | 28 | 6 | 21 | 22.36 | 11.422 | 99.616 | 11.19 | 2.8164 | 2.137 | 2.6 | 49.57 | 52.16 | 99.83 | 512.17 | 0.01 | 338.728 | 24.03 | 0.143 | 31.98 | 16.703 | 288.948 | 57.52 | 5.09 | 19.95 | 20.07 | 1965.7 | 61.66 | 24.73 | 29.38 |  | 42 | 70.185 | 44.95 | 80.13 | 119.71 | 29.02 | 31.28 |  | 28.5 | 1914 | 23 | 19.22 | 78 | 31 | 17.255 |  | 0.78 | 0 | 0
| 21 | 689 | 23 | 29 | 7 | 21 | 15.383 | 11.424 | 99.615 | 6.62 | 2.8086 | 2.103 | 2.25 | 49.62 | 51.87 | 100.01 | 502.14 | 0.31 | 338.769 | 24.03 | 0.14 | 31.98 | 18.469 | 256.19 | 57.67 | 4.09 | 19.94 | 20.06 | 1582 | 61.76 | 24.66 | 29.37 |  | 42 | 70.165 | 44.94 | 79.92 | 120.19 | 29.02 | 31.26 |  | 28.49 | 1535 | 22 | 19.22 | 78 | 32 | 20 |  | 0.78 | 0.02 | 0.78
| 21 | 690 | 23 | 30 | 8 | 21 | 15.387 | 11.425 | 99.616 | 2.9 | 2.7939 | 2.028 | 2.08 | 49.64 | 51.72 | 99.8 | 495.04 | 0.57 | 338.814 | 24.02 | 0.15 | 31.96 | 20.172 | 213.08 | 57.77 | 3.15 | 19.94 | 20.06 | 1224.7 | 61.93 | 24.53 | 29.36 |  | 42 | 70.148 | 44.93 | 79.83 | 119.99 | 29.02 | 31.24 |  | 28.47 | 1192.75 | 20 | 18.82 | 78 | 32 | 21.96 |  | 0.39 | 0.02 | 3.91
| 1 | 691 | 24 | 1 | 1 | 1 | 14.737 | 11.426 | 99.616 | 2.29 | 2.8008 | 2.04 | 2.02 | 49.67 | 51.7 | 99.82 | 489.38 | 0.54 | 338.892 | 24.02 | 0.167 | 31.95 | 22.887 | 172.477 | 57.79 | 2.57 | 19.94 | 20.06 | 998.8 | 62.09 | 24.59 | 29.37 |  | 42 | 70.147 | 44.93 | 79.8 | 120.35 | 29.02 | 31.22 |  | 28.45 | 974 | 20 | 18.43 | 78 | 32 | 24.313 |  | 0.39 | 0.04 | 6.25
| 1 | 692 | 24 | 2 | 2 | 1 | 13.923 | 11.428 | 99.615 | 2.94 | 2.8161 | 2.07 | 1.9 | 49.67 | 51.57 | 99.75 | 484.51 | 0.61 | 338.984 | 24.01 | 0.16 | 31.95 | 25.62 | 146.054 | 57.71 | 2.14 | 19.94 | 20.05 | 824.8 | 62.22 | 24.73 | 29.36 |  | 42 | 70.152 | 44.92 | 79.68 | 120.32 | 29.02 | 31.21 |  | 28.43 | 809.25 | 18 | 18.43 | 78 | 32 | 29.019 |  | 0 | 0.9 | 1.56
| 1 | 693 | 24 | 3 | 3 | 1 | 14.024 | 11.427 | 99.616 | 5.19 | 2.8546 | 2.153 | 1.8 | 49.66 | 51.45 | 99.74 | 480.06 | 0.59 | 338.939 | 24 | 0.139 | 31.93 | 31.791 | 130.344 | 57.55 | 2.01 | 19.94 | 20.05 | 764.1 | 62.32 | 25.06 | 29.36 |  | 42 | 70.121 | 44.92 | 80.07 | 120.1 | 29.02 | 31.21 |  | 28.41 | 764.75 | 16.5 | 18.82 | 78 | 32 | 37.646 |  | 0.78 | 0.9 | -0.78
| 1 | 694 | 24 | 4 | 4 | 1 | 14.507 | 11.421 | 99.616 | 7.22 | 2.8572 | 2.258 | 1.71 | 49.66 | 51.37 | 99.76 | 476.26 | 0.64 | 338.774 | 24.01 | 0.139 | 31.94 | 37.407 | 127.017 | 57.35 | 2.08 | 19.95 | 20.06 | 790.6 | 62.41 | 25.09 | 29.37 |  | 42 | 70.115 | 44.92 | 80.18 | 120.28 | 29.02 | 31.2 |  | 28.39 | 796 | 14 | 19.61 | 78 | 32 | 39.999 |  | 1.18 | 0.76 | -3.91
| 1 | 695 | 24 | 5 | 5 | 1 | 14.699 | 11.421 | 99.615 | 7.62 | 2.8612 | 2.313 | 1.6 | 49.65 | 51.25 | 99.83 | 472.86 | 0.74 | 338.638 | 23.99 | 0.148 | 31.92 | 38.857 | 127.293 | 57.04 | 2.17 | 19.95 | 20.06 | 826.5 | 62.47 | 25.12 | 29.36 |  | 42 | 70.082 | 44.91 | 80.03 | 120.11 | 29.01 | 31.19 |  | 28.39 | 828.75 | 14.5 | 19.61 | 78 | 32 | 38.431 |  | 1.18 | 0.12 | 1.56
| 1 | 696 | 24 | 6 | 6 | 1 | 14.403 | 11.424 | 99.616 | 7.2 | 2.8454 | 2.334 | 1.53 | 49.65 | 51.18 | 99.8 | 469.47 | 0.81 | 338.555 | 23.99 | 0.174 | 31.91 | 37.826 | 125.602 | 56.68 | 2.21 | 19.95 | 20.05 | 845.3 | 62.49 | 24.98 | 29.36 |  | 42 | 70.084 | 44.91 | 80.01 | 120.01 | 29 | 31.19 |  | 28.41 | 844.5 | 15.5 | 19.61 | 78 | 32 | 34.509 |  | 1.18 | 0.06 | 4.69
| 1 | 697 | 24 | 7 | 7 | 1 | 14.1 | 11.424 | 99.616 | 6.82 | 2.8319 | 2.321 | 1.54 | 49.59 | 51.13 | 99.76 | 466.31 | 0.83 | 338.62 | 23.97 | 0.181 | 31.9 | 36.025 | 126.488 | 56 | 2.13 | 19.94 | 20.04 | 817.7 | 62.5 | 24.87 | 29.35 |  | 42 | 70.077 | 44.91 | 79.95 | 119.94 | 28.99 | 31.2 |  | 28.45 | 813.25 | 17 | 19.22 | 78 | 32 | 34.509 |  | 0.78 | 0.9 | 1.56
| 12 | 698 | 24 | 8 | 1 | 12 | 14.252 | 11.423 | 99.616 | 7.06 | 2.8517 | 2.306 | 1.51 | 49.57 | 51.08 | 99.76 | 463.34 | 0.8 | 338.603 | 23.97 | 0.195 | 31.91 | 36.454 | 127.932 | 55.1 | 2.1 | 19.95 | 20.05 | 799.2 | 62.5 | 25.04 | 29.35 |  | 42 | 70.105 | 44.92 | 80 | 120.33 | 28.98 | 31.2 |  | 28.49 | 801.5 | 16 | 19.22 | 78 | 32 | 36.862 |  | 0.78 | 0.84 | -0.78
| 12 | 699 | 24 | 9 | 2 | 12 | 15.201 | 11.422 | 99.616 | 7.47 | 2.9957 | 2.386 | 1.5 | 49.51 | 51.02 | 101.76 | 460.4 | 0.8 | 337.787 | 23.97 | 0.208 | 31.9 | 61.345 | 131.86 | 54 | 2.87 | 19.94 | 20.05 | 1041.3 | 62.46 | 26.3 | 29.35 |  | 42 | 70.128 | 44.92 | 79.87 | 119.73 | 28.98 | 31.19 |  | 28.54 | 1047.5 | -7 | 22.35 | 78 | 32 | 90.587 |  | 4.31 | 0.51 | -3.91
| 12 | 700 | 24 | 10 | 3 | 12 | 15.069 | 11.419 | 99.616 | 8.93 | 2.924 | 2.597 | 1.51 | 49.46 | 50.97 | 103.73 | 458.22 | 1.59 | 337.038 | 23.96 | 0.223 | 31.9 | 79.982 | 149.924 | 53.09 | 4.07 | 19.95 | 20.05 | 1513.5 | 62.41 | 25.67 | 29.35 |  | 42 | 70.108 | 44.91 | 79.77 | 119.73 | 28.98 | 31.18 |  | 28.58 | 1609.25 | -5 | 31.76 | 78 | 32 | 86.665 |  | 13.73 | 0.02 | 0
| 12 | 701 | 24 | 11 | 4 | 12 | 14.282 | 11.419 | 99.616 | 10.5 | 2.8886 | 2.82 | 1.61 | 49.4 | 51.01 | 105.97 | 462.02 | 3.2 | 336.332 | 23.96 | 0.196 | 31.92 | 81.725 | 213.506 | 52.23 | 6.21 | 19.96 | 20.05 | 2337.2 | 62.38 | 25.36 | 29.36 |  | 42 | 70.086 | 44.93 | 79.88 | 120.06 | 28.98 | 31.17 |  | 28.63 | 2359.25 | 10.5 | 30.98 | 78 | 32 | 79.606 |  | 12.94 | 0.02 | 5.47
| 12 | 702 | 24 | 12 | 5 | 12 | 14.002 | 11.416 | 99.616 | 13.77 | 2.8487 | 2.935 | 1.92 | 49.35 | 51.27 | 102.28 | 469.1 | 4.42 | 336.835 | 23.95 | 0.223 | 31.93 | 62.979 | 273.458 | 51.28 | 6.91 | 19.95 | 20.05 | 2638.8 | 62.34 | 25.01 | 29.35 |  | 42 | 70.097 | 44.91 | 79.84 | 119.93 | 28.97 | 31.18 |  | 28.68 | 2650 | 27.5 | 25.88 | 78 | 31 | 49.803 |  | 7.45 | 0.9 | 3.91
| 12 | 703 | 24 | 13 | 6 | 12 | 13.917 | 11.417 | 99.616 | 16.18 | 2.8706 | 2.961 | 2.22 | 49.33 | 51.55 | 106.35 | 474.12 | 4.2 | 335.762 | 23.95 | 0.142 | 31.95 | 64.267 | 297.855 | 50.61 | 8.07 | 19.95 | 20.05 | 3058 | 62.32 | 25.2 | 29.35 |  | 42 | 70.12 | 44.94 | 80.1 | 120.19 | 28.97 | 31.22 |  | 28.71 | 3129.5 | 26.5 | 29.41 | 78 | 31 | 65.881 |  | 11.37 | 0.02 | 7.03
| 12 | 704 | 24 | 14 | 7 | 12 | 14.214 | 11.42 | 99.616 | 15.01 | 2.8551 | 3.015 | 2.45 | 49.29 | 51.74 | 108.41 | 480.24 | 5.19 | 335.246 | 23.95 | 0.106 | 31.95 | 65.688 | 313.449 | 51.43 | 9.42 | 19.96 | 20.06 | 3589.7 | 62.33 | 25.07 | 29.36 |  | 42 | 70.139 | 44.93 | 79.86 | 119.94 | 28.98 | 31.28 |  | 28.75 | 3605.25 | 28 | 31.37 | 78 | 31 | 65.097 |  | 12.94 | 0.84 | -1.56
| 12 | 705 | 24 | 15 | 8 | 12 | 14.123 | 11.42 | 99.616 | 14.08 | 2.8496 | 3.046 | 2.63 | 49.29 | 51.92 | 107.78 | 489.4 | 6.05 | 334.939 | 23.95 | 0.101 | 31.99 | 62.393 | 323.166 | 52.47 | 10.28 | 19.96 | 20.06 | 3925.2 | 62.28 | 25.02 | 29.36 |  | 42 | 70.16 | 44.92 | 79.76 | 119.93 | 28.98 | 31.33 |  | 28.78 | 3939 | 30.5 | 30.59 | 78 | 31 | 60.391 |  | 12.55 | 0.64 | -8.59
| 2 | 706 | 24 | 16 | 1 | 2 | 14.014 | 11.418 | 99.616 | 13.86 | 2.8416 | 3.02 | 2.92 | 49.27 | 52.19 | 107.66 | 499.12 | 6.22 | 334.798 | 23.95 | 0.119 | 31.99 | 60.906 | 328.515 | 53.23 | 10.97 | 19.96 | 20.07 | 4197.4 | 61.98 | 24.95 | 29.35 |  | 42 | 70.198 | 44.93 | 80.08 | 120.25 | 28.98 | 31.37 |  | 28.8 | 4227.25 | 30 | 31.76 | 78 | 31 | 56.077 |  | 13.33 | 0.14 | -3.13
| 2 | 707 | 24 | 17 | 2 | 2 | 13.916 | 11.418 | 99.616 | 12.82 | 2.858 | 2.925 | 3.09 | 49.27 | 52.37 | 104.43 | 509.3 | 6.47 | 335.739 | 23.95 | 0.225 | 32 | 53.969 | 332.201 | 53.76 | 11.46 | 19.96 | 20.05 | 4359.6 | 61.55 | 25.09 | 29.35 |  | 42 | 70.201 | 44.93 | 80.22 | 120.08 | 28.98 | 31.42 |  | 28.82 | 4360 | 34 | 30.59 | 78 | 31 | 41.176 |  | 12.55 | 0.39 | -7.03
| 2 | 708 | 24 | 18 | 3 | 2 | 14.289 | 11.417 | 99.616 | 10.3 | 2.8337 | 2.734 | 3.28 | 49.26 | 52.54 | 103.24 | 517.61 | 5.81 | 336.432 | 23.96 | 0.229 | 32 | 45.336 | 332.793 | 54.15 | 11.25 | 19.97 | 20.06 | 4318.8 | 61.24 | 24.88 | 29.35 |  | 42 | 70.229 | 44.92 | 80.29 | 120.24 | 28.97 | 31.45 |  | 28.84 | 4319.5 | 37.5 | 27.45 | 78 | 31 | 39.607 |  | 9.02 | 0.8 | -17.97
| 2 | 709 | 24 | 19 | 4 | 2 | 14.141 | 11.419 | 99.616 | 8.55 | 2.8483 | 2.585 | 3.41 | 49.28 | 52.68 | 103.47 | 523.18 | 4.74 | 336.515 | 23.95 | 0.22 | 32 | 42.593 | 332.106 | 54.48 | 11.23 | 19.95 | 20.06 | 4286.8 | 61.17 | 25.01 | 29.34 |  | 42 | 70.224 | 44.92 | 80.14 | 120.21 | 28.97 | 31.48 |  | 28.85 | 4289.75 | 37.5 | 27.45 | 78 | 31 | 41.568 |  | 9.02 | 0.37 | -13.28
| 2 | 710 | 24 | 20 | 5 | 2 | 14.229 | 11.419 | 99.616 | 7.59 | 2.834 | 2.484 | 3.49 | 49.28 | 52.77 | 104.24 | 527.97 | 4.31 | 336.38 | 23.97 | 0.196 | 32.03 | 43.812 | 331.127 | 54.78 | 11.21 | 19.97 | 20.08 | 4303.7 | 61.27 | 24.88 | 29.35 |  | 42 | 70.257 | 44.92 | 80.13 | 120.16 | 28.97 | 31.5 |  | 28.87 | 4310 | 35.5 | 28.24 | 78 | 31 | 44.705 |  | 9.8 | 0.14 | -10.16
| 2 | 711 | 24 | 21 | 6 | 2 | 14.061 | 11.418 | 99.616 | 7.26 | 2.8447 | 2.456 | 3.37 | 49.3 | 52.67 | 103.72 | 532.93 | 4.58 | 336.528 | 23.97 | 0.219 | 32.04 | 43.745 | 330.646 | 55.03 | 11.31 | 19.97 | 20.07 | 4325.4 | 61.4 | 24.98 | 29.35 |  | 42 | 70.274 | 44.91 | 80.09 | 120.19 | 28.97 | 31.51 |  | 28.89 | 4325 | 36 | 28.24 | 78 | 31 | 41.568 |  | 10.2 | 0.84 | -15.63
| 2 | 712 | 24 | 22 | 7 | 2 | 14.117 | 11.42 | 99.616 | 7.07 | 2.8322 | 2.422 | 3.47 | 49.31 | 52.78 | 103.35 | 537.52 | 4.61 | 336.705 | 23.98 | 0.222 | 32.04 | 42.074 | 330.3 | 55.25 | 11.19 | 19.96 | 20.07 | 4296.8 | 61.49 | 24.87 | 29.35 |  | 42 | 70.291 | 44.91 | 79.87 | 120.1 | 28.98 | 31.49 |  | 28.89 | 4295.25 | 37 | 27.45 | 78 | 31 | 40.391 |  | 9.02 | 0.21 | -13.28
| 21 | 713 | 24 | 23 | 1 | 21 | 14.403 | 11.417 | 99.616 | 6.85 | 2.8458 | 2.396 | 3.43 | 49.34 | 52.77 | 103.77 | 541.58 | 4.34 | 336.541 | 23.99 | 0.205 | 32.03 | 42.133 | 329.581 | 55.43 | 11.2 | 19.97 | 20.07 | 4278.8 | 61.61 | 24.99 | 29.36 |  | 42 | 70.294 | 44.9 | 80.15 | 120.15 | 28.98 | 31.47 |  | 28.87 | 4280.25 | 36.5 | 27.45 | 78 | 31 | 43.137 |  | 9.02 | 0.8 | -15.63
| 21 | 714 | 24 | 24 | 2 | 21 | 13.516 | 11.422 | 99.616 | 6.48 | 2.8206 | 2.356 | 3.42 | 49.39 | 52.81 | 99.82 | 545.29 | 4.27 | 338.212 | 24 | 0.373 | 32.04 | 28.646 | 328.637 | 55.57 | 10.19 | 19.97 | 20.07 | 3930.2 | 61.66 | 24.77 | 29.37 |  | 42 | 70.294 | 44.9 | 80.06 | 120.16 | 28.98 | 31.44 |  | 28.84 | 3914 | 32.5 | 23.53 | 78 | 31 | 12.157 |  | 5.1 | 0.92 | -16.41
| 21 | 715 | 24 | 25 | 3 | 21 | 18.878 | 11.416 | 99.616 | 3.94 | 2.8193 | 2.215 | 3.36 | 49.46 | 52.82 | 99.06 | 541.3 | 2.82 | 338.892 | 24 | 0.268 | 32.06 | 19.198 | 324.985 | 55.69 | 8.97 | 19.97 | 20.08 | 3459.7 | 61.66 | 24.75 | 29.38 |  | 42 | 70.323 | 44.91 | 79.85 | 120.36 | 28.98 | 31.41 |  | 28.82 | 3384.25 | 31 | 18.04 | 78 | 31 | 12.941 |  | 0 | 0 | 0
| 21 | 716 | 24 | 26 | 4 | 21 | 22.492 | 11.418 | 99.616 | 4.17 | 2.8294 | 2.129 | 3.05 | 49.52 | 52.57 | 99.43 | 529.87 | 0.79 | 339.19 | 24.01 | 0.165 | 32.07 | 15.616 | 318.472 | 55.76 | 7.67 | 19.97 | 20.07 | 2947 | 61.68 | 24.84 | 29.39 |  | 42 | 70.315 | 44.91 | 80.03 | 120.42 | 28.98 | 31.38 |  | 28.82 | 2877.25 | 28.5 | 18.82 | 78 | 31 | 13.725 |  | 0.39 | 0 | 0
| 21 | 717 | 24 | 27 | 5 | 21 | 22.495 | 11.421 | 99.617 | 8.9 | 2.8137 | 2.141 | 2.74 | 49.57 | 52.32 | 99.6 | 517.95 | 0.08 | 339.27 | 24 | 0.161 | 32.05 | 15.346 | 309.278 | 55.79 | 6.2 | 19.96 | 20.07 | 2397.9 | 61.68 | 24.7 | 29.38 |  | 42 | 70.32 | 44.9 | 79.91 | 119.92 | 28.98 | 31.35 |  | 28.85 | 2382 | 26.5 | 18.82 | 78 | 31 | 14.51 |  | 0.78 | 0 | 0
| 21 | 718 | 24 | 28 | 6 | 21 | 22.496 | 11.421 | 99.616 | 11.36 | 2.8135 | 2.163 | 2.38 | 49.62 | 52.01 | 99.83 | 506.7 | 0.01 | 339.052 | 24.01 | 0.14 | 32.03 | 16.306 | 294.578 | 55.75 | 5.17 | 19.96 | 20.07 | 2000.3 | 61.66 | 24.7 | 29.38 |  | 42 | 70.33 | 44.91 | 79.95 | 120.03 | 28.99 | 31.32 |  | 28.85 | 1948.25 | 23.5 | 18.82 | 78 | 31 | 16.862 |  | 0.78 | 0 | 0
| 21 | 719 | 24 | 29 | 7 | 21 | 15.482 | 11.421 | 99.617 | 6.96 | 2.808 | 2.154 | 2.14 | 49.67 | 51.82 | 99.99 | 498.2 | 0.27 | 339.003 | 24.02 | 0.152 | 32.03 | 17.62 | 259.797 | 55.66 | 4.13 | 19.97 | 20.07 | 1598.6 | 61.73 | 24.66 | 29.39 |  | 42 | 70.316 | 44.91 | 80.07 | 120.11 | 29 | 31.29 |  | 28.83 | 1549 | 21.5 | 18.82 | 78 | 32 | 18.039 |  | 0.39 | 0.02 | 0.78
| 21 | 720 | 24 | 30 | 8 | 21 | 15.197 | 11.42 | 99.616 | 3.23 | 2.7935 | 2.095 | 2.02 | 49.7 | 51.71 | 99.84 | 491.68 | 0.55 | 339.083 | 24.02 | 0.162 | 32.02 | 19.714 | 215.603 | 55.51 | 3.1 | 19.96 | 20.07 | 1205.7 | 61.89 | 24.53 | 29.38 |  | 42 | 70.307 | 44.91 | 80.12 | 120.37 | 29 | 31.26 |  | 28.8 | 1199 | 20 | 18.82 | 78 | 32 | 20.392 |  | 0.39 | 0.04 | 3.91
| 1 | 721 | 25 | 1 | 1 | 1 | 14.848 | 11.419 | 99.617 | 2.31 | 2.8142 | 2.07 | 1.98 | 49.68 | 51.66 | 99.81 | 486.33 | 0.62 | 339.054 | 24.02 | 0.162 | 32.01 | 22.689 | 178.505 | 55.26 | 2.58 | 19.96 | 20.07 | 998.7 | 62.01 | 24.71 | 29.37 |  | 42 | 70.266 | 44.92 | 79.88 | 120.38 | 29 | 31.24 |  | 28.79 | 976.5 | 21.5 | 18.82 | 78 | 32 | 25.098 |  | 0.78 | 0.02 | 6.25
| 1 | 722 | 25 | 2 | 2 | 1 | 13.897 | 11.415 | 99.616 | 3.04 | 2.8224 | 2.114 | 1.98 | 49.68 | 51.66 | 99.75 | 486.33 | 0.64 | 339.082 | 24.02 | 0.151 | 32.01 | 26.675 | 149.318 | 55.26 | 2.21 | 19.96 | 20.07 | 853.5 | 62.01 | 24.78 | 29.37 |  | 42 | 70.239 | 44.92 | 80.14 | 120.41 | 29 | 31.23 |  | 28.78 | 842.75 | 20 | 18.82 | 78 | 32 | 30.588 |  | 0.39 | 0.92 | 2.34
| 1 | 723 | 25 | 3 | 3 | 1 | 14.095 | 11.416 | 99.617 | 4.82 | 2.8672 | 2.198 | 1.77 | 49.69 | 51.45 | 99.76 | 477.91 | 0.61 | 338.937 | 24.03 | 0.139 | 31.98 | 32.492 | 134.683 | 54.7 | 2.12 | 19.96 | 20.08 | 805.2 | 62.19 | 25.18 | 29.37 |  | 42 | 70.218 | 44.93 | 80.01 | 120.19 | 29.01 | 31.23 |  | 28.8 | 804.5 | 16.5 | 19.22 | 78 | 32 | 36.862 |  | 0.78 | 0.9 | -0.78
| 1 | 724 | 25 | 4 | 4 | 1 | 14.43 | 11.417 | 99.616 | 6.22 | 2.8444 | 2.265 | 1.77 | 49.69 | 51.45 | 99.78 | 477.91 | 0.65 | 338.876 | 24.03 | 0.144 | 31.98 | 36.076 | 130.529 | 54.7 | 2.12 | 19.96 | 20.08 | 811.1 | 62.19 | 24.97 | 29.37 |  | 42 | 70.154 | 44.93 | 80.02 | 119.77 | 29.01 | 31.22 |  | 28.82 | 810.75 | 15 | 19.22 | 78 | 32 | 37.646 |  | 1.18 | 0.76 | -3.13
| 1 | 725 | 25 | 5 | 5 | 1 | 14.613 | 11.418 | 99.616 | 6.84 | 2.859 | 2.315 | 1.64 | 49.69 | 51.33 | 99.83 | 474.5 | 0.74 | 338.762 | 24.03 | 0.147 | 31.99 | 37.863 | 129.975 | 54.31 | 2.18 | 19.97 | 20.07 | 828.6 | 62.22 | 25.1 | 29.38 |  | 42 | 70.126 | 44.93 | 80 | 120.55 | 29.01 | 31.21 |  | 28.83 | 829.5 | 15 | 19.61 | 78 | 32 | 38.039 |  | 1.18 | 0.23 | 1.56
| 1 | 726 | 25 | 6 | 6 | 1 | 14.409 | 11.416 | 99.616 | 6.84 | 2.8518 | 2.332 | 1.58 | 49.68 | 51.26 | 99.85 | 471.18 | 0.78 | 338.742 | 24.03 | 0.16 | 31.98 | 38.079 | 131.521 | 53.9 | 2.23 | 19.97 | 20.07 | 850.7 | 62.23 | 25.04 | 29.37 |  | 42 | 70.084 | 44.94 | 79.9 | 120.32 | 29.01 | 31.19 |  | 28.84 | 851.5 | 16 | 19.61 | 78 | 32 | 37.254 |  | 1.18 | 0.06 | 4.69
| 1 | 727 | 25 | 7 | 7 | 1 | 14.255 | 11.419 | 99.617 | 6.55 | 2.8535 | 2.337 | 1.55 | 49.65 | 51.2 | 99.81 | 468.02 | 0.85 | 338.709 | 24.03 | 0.164 | 31.97 | 37.725 | 132.955 | 53.31 | 2.26 | 19.97 | 20.06 | 862.1 | 62.24 | 25.05 | 29.36 |  | 42 | 70.061 | 44.93 | 79.8 | 120.11 | 29.01 | 31.17 |  | 28.85 | 861.5 | 16.5 | 19.61 | 78 | 32 | 36.47 |  | 1.18 | 0.8 | 2.34
| 12 | 728 | 25 | 8 | 1 | 12 | 14.432 | 11.419 | 99.616 | 6.26 | 2.8391 | 2.334 | 1.55 | 49.62 | 51.16 | 99.78 | 465.02 | 0.82 | 338.74 | 24.03 | 0.188 | 31.96 | 36.526 | 134.86 | 52.56 | 2.23 | 19.98 | 20.07 | 852.9 | 62.26 | 24.93 | 29.37 |  | 42 | 70.04 | 44.94 | 79.99 | 119.86 | 29 | 31.16 |  | 28.86 | 849 | 17 | 19.61 | 78 | 32 | 33.725 |  | 1.18 | 0.66 | -0.78
| 12 | 729 | 25 | 9 | 2 | 12 | 15.05 | 11.416 | 99.616 | 6.49 | 2.9829 | 2.394 | 1.52 | 49.57 | 51.1 | 101.76 | 462.09 | 0.85 | 337.921 | 24.03 | 0.219 | 31.96 | 61.239 | 137.706 | 51.63 | 2.9 | 19.98 | 20.07 | 1057.4 | 62.26 | 26.19 | 29.37 |  | 42 | 70.02 | 44.95 | 79.85 | 120.24 | 29.01 | 31.14 |  | 28.89 | 1113.25 | -6 | 22.75 | 78 | 32 | 89.802 |  | 5.1 | 0.86 | 1.56
| 12 | 730 | 25 | 10 | 3 | 12 | 15.074 | 11.416 | 99.617 | 8.26 | 2.9348 | 2.582 | 1.5 | 49.51 | 51.02 | 103.84 | 459.26 | 1.67 | 337.076 | 24.02 | 0.208 | 31.95 | 79.395 | 156.303 | 50.76 | 4.2 | 19.96 | 20.06 | 1557.6 | 62.25 | 25.77 | 29.36 |  | 42 | 70.012 | 44.94 | 80.02 | 120.27 | 29.01 | 31.12 |  | 28.91 | 1656.25 | -4 | 31.37 | 78 | 32 | 87.449 |  | 12.94 | 0.02 | 0
| 12 | 731 | 25 | 11 | 4 | 12 | 14.238 | 11.415 | 99.616 | 10.12 | 2.8686 | 2.807 | 1.51 | 49.45 | 50.96 | 104.05 | 460.65 | 3.14 | 336.809 | 24.02 | 0.207 | 31.96 | 77.362 | 217.801 | 50.1 | 5.89 | 19.95 | 20.06 | 2234.9 | 62.24 | 25.19 | 29.36 |  | 42 | 70.037 | 44.94 | 80.09 | 119.89 | 29.01 | 31.11 |  | 28.93 | 2317 | 18 | 30.98 | 78 | 32 | 68.234 |  | 12.55 | 0.04 | 6.25
| 12 | 732 | 25 | 12 | 5 | 12 | 14.059 | 11.416 | 99.617 | 13.49 | 2.8598 | 2.97 | 1.83 | 49.39 | 51.23 | 104.44 | 466.51 | 4.17 | 336.356 | 24.02 | 0.239 | 31.97 | 69.132 | 276.568 | 49.58 | 7.27 | 19.96 | 20.06 | 2766.1 | 62.25 | 25.11 | 29.37 |  | 42 | 70.058 | 44.95 | 79.84 | 119.94 | 29.02 | 31.13 |  | 28.95 | 2806.25 | 24.5 | 29.41 | 78 | 31 | 53.725 |  | 10.98 | 0.82 | 7.03
| 12 | 733 | 25 | 13 | 6 | 12 | 14.25 | 11.415 | 99.616 | 15.13 | 2.8582 | 2.969 | 2.06 | 49.37 | 51.43 | 104.43 | 472.53 | 4.76 | 336.137 | 24.02 | 0.163 | 31.98 | 59.673 | 301.02 | 49.31 | 7.99 | 19.96 | 20.06 | 3041.6 | 62.27 | 25.1 | 29.36 |  | 42 | 70.078 | 44.95 | 79.92 | 120.06 | 29.02 | 31.18 |  | 28.95 | 3098.25 | 29.5 | 27.06 | 78 | 31 | 59.607 |  | 8.63 | 0.88 | 0.78
| 12 | 734 | 25 | 14 | 7 | 12 | 14.135 | 11.414 | 99.616 | 13.95 | 2.8618 | 2.977 | 2.35 | 49.34 | 51.69 | 107.56 | 477.85 | 4.89 | 335.377 | 24.03 | 0.122 | 32.01 | 62.602 | 314.565 | 50.08 | 9.17 | 19.97 | 20.07 | 3486.2 | 62.33 | 25.13 | 29.38 |  | 42 | 70.124 | 44.95 | 79.95 | 120.14 | 29.03 | 31.24 |  | 28.94 | 3543.75 | 28.5 | 30.59 | 78 | 31 | 62.744 |  | 12.55 | 0.88 | 0
| 12 | 735 | 25 | 15 | 8 | 12 | 14.123 | 11.417 | 99.616 | 13.51 | 2.8454 | 3.028 | 2.53 | 49.33 | 51.86 | 108.75 | 484.62 | 5.71 | 334.765 | 24.03 | 0.1 | 32.03 | 63.445 | 324.093 | 51.43 | 10.17 | 19.96 | 20.06 | 3886.4 | 62.16 | 24.98 | 29.37 |  | 42 | 70.165 | 44.96 | 79.96 | 120.01 | 29.04 | 31.3 |  | 28.93 | 3934.25 | 29 | 31.76 | 78 | 31 | 62.352 |  | 13.33 | 0.39 | -1.56
| 2 | 736 | 25 | 16 | 1 | 2 | 14.132 | 11.418 | 99.616 | 13.68 | 2.8579 | 3.025 | 2.8 | 49.32 | 52.12 | 108.78 | 494.04 | 6.34 | 334.642 | 24.04 | 0.097 | 32.04 | 61.482 | 330.074 | 52.46 | 11.08 | 19.97 | 20.07 | 4215 | 61.85 | 25.09 | 29.38 |  | 42 | 70.218 | 44.96 | 80.12 | 120.13 | 29.05 | 31.36 |  | 28.93 | 4227.25 | 30.5 | 30.98 | 78 | 31 | 60.391 |  | 12.55 | 0.55 | -10.94
| 2 | 737 | 25 | 17 | 2 | 2 | 14.126 | 11.419 | 99.616 | 12.89 | 2.8421 | 2.938 | 3.04 | 49.31 | 52.34 | 104.27 | 504.24 | 6.49 | 335.754 | 24.03 | 0.223 | 32.03 | 53.704 | 333.075 | 53.2 | 11.34 | 19.96 | 20.07 | 4338.1 | 61.48 | 24.95 | 29.37 |  | 42 | 70.235 | 44.96 | 80.1 | 120.36 | 29.05 | 31.4 |  | 28.93 | 4339.75 | 34.5 | 30.59 | 78 | 31 | 43.137 |  | 12.16 | 0.82 | -14.06
| 2 | 738 | 25 | 18 | 3 | 2 | 14.124 | 11.424 | 99.616 | 10.49 | 2.8517 | 2.765 | 3.2 | 49.32 | 52.51 | 103.5 | 514.15 | 5.78 | 336.179 | 24.03 | 0.218 | 32.05 | 46.133 | 333.434 | 53.84 | 11.3 | 19.95 | 20.06 | 4309.9 | 61.11 | 25.04 | 29.37 |  | 42 | 70.244 | 44.97 | 80.2 | 120.33 | 29.04 | 31.43 |  | 28.9 | 4310 | 37 | 27.45 | 78 | 31 | 41.176 |  | 9.02 | 0.14 | -14.06
| 2 | 739 | 25 | 19 | 4 | 2 | 14.195 | 11.425 | 99.616 | 8.65 | 2.8505 | 2.598 | 3.41 | 49.3 | 52.72 | 103.68 | 520.77 | 4.61 | 336.267 | 24.03 | 0.213 | 32.07 | 43.468 | 332.613 | 54.39 | 11.24 | 19.94 | 20.06 | 4289.2 | 60.97 | 25.03 | 29.38 |  | 42 | 70.267 | 44.96 | 80 | 120.41 | 29.03 | 31.46 |  | 28.85 | 4289.75 | 37 | 27.45 | 78 | 31 | 41.96 |  | 9.41 | 0.78 | -16.41
| 2 | 740 | 25 | 20 | 5 | 2 | 14.193 | 11.426 | 99.616 | 7.73 | 2.8376 | 2.504 | 3.38 | 49.29 | 52.67 | 104.09 | 526.07 | 4.39 | 336.188 | 24.03 | 0.202 | 32.08 | 43.936 | 331.559 | 54.91 | 11.24 | 19.94 | 20.05 | 4306.6 | 61 | 24.92 | 29.38 |  | 42 | 70.319 | 44.96 | 80.22 | 119.98 | 29.03 | 31.48 |  | 28.8 | 4304.5 | 36 | 28.24 | 78 | 31 | 43.921 |  | 9.8 | 0.06 | -10.94
| 2 | 741 | 25 | 21 | 6 | 2 | 14.21 | 11.42 | 99.616 | 7.34 | 2.8449 | 2.466 | 3.48 | 49.3 | 52.78 | 103.71 | 531.03 | 4.56 | 336.392 | 24.03 | 0.225 | 32.07 | 43.747 | 331.079 | 55.38 | 11.29 | 19.93 | 20.04 | 4316.8 | 61.09 | 24.98 | 29.37 |  | 42 | 70.313 | 44.95 | 80.33 | 119.92 | 29.02 | 31.48 |  | 28.75 | 4314.75 | 35.5 | 28.24 | 78 | 31 | 40.784 |  | 9.8 | 0.84 | -14.84
| 2 | 742 | 25 | 22 | 7 | 2 | 14.095 | 11.42 | 99.616 | 7.06 | 2.857 | 2.423 | 3.41 | 49.33 | 52.73 | 103.42 | 535.89 | 4.57 | 336.52 | 24.03 | 0.223 | 32.08 | 42.002 | 330.581 | 55.78 | 11.26 | 19.92 | 20.03 | 4285 | 61.17 | 25.09 | 29.37 |  | 42 | 70.288 | 44.95 | 80.07 | 120.2 | 29.02 | 31.47 |  | 28.69 | 4289.75 | 37 | 27.45 | 78 | 31 | 40.391 |  | 9.02 | 0.8 | -17.19
| 21 | 743 | 25 | 23 | 1 | 21 | 14.232 | 11.424 | 99.616 | 6.93 | 2.8352 | 2.407 | 3.41 | 49.35 | 52.76 | 104.17 | 540.13 | 4.34 | 336.195 | 24.04 | 0.239 | 32.09 | 43.007 | 329.644 | 56.15 | 11.18 | 19.92 | 20.03 | 4289.3 | 61.25 | 24.89 | 29.38 |  | 42 | 70.305 | 44.94 | 79.9 | 119.89 | 29.01 | 31.45 |  | 28.63 | 4289.75 | 36 | 27.84 | 78 | 31 | 44.705 |  | 9.41 | 0.04 | -11.72
| 21 | 744 | 25 | 24 | 2 | 21 | 13.391 | 11.423 | 99.616 | 6.68 | 2.8051 | 2.382 | 3.41 | 49.4 | 52.81 | 99.53 | 544.04 | 4.37 | 338.091 | 24.04 | 0.359 | 32.11 | 28.487 | 328.834 | 56.5 | 10.19 | 19.92 | 20.04 | 3949.5 | 61.36 | 24.63 | 29.38 |  | 42 | 70.281 | 44.95 | 80.14 | 119.65 | 29.01 | 31.42 |  | 28.6 | 3877.25 | 32.5 | 22.75 | 78 | 31 | 13.333 |  | 3.92 | 0.94 | -15.63
| 21 | 745 | 25 | 25 | 3 | 21 | 20.212 | 11.423 | 99.616 | 4.11 | 2.8132 | 2.22 | 3.42 | 49.47 | 52.89 | 99.05 | 544.48 | 2.75 | 338.704 | 24.04 | 0.26 | 32.11 | 18.637 | 324.325 | 56.83 | 8.88 | 19.91 | 20.02 | 3432.1 | 61.46 | 24.7 | 29.38 |  | 42 | 70.249 | 44.94 | 80.06 | 120.13 | 29 | 31.39 |  | 28.57 | 3368.75 | 31 | 18.82 | 78 | 31 | 12.549 |  | 0.39 | 0 | 0
| 21 | 746 | 25 | 26 | 4 | 21 | 22.493 | 11.421 | 99.617 | 4.45 | 2.8192 | 2.128 | 3.2 | 49.5 | 52.7 | 99.6 | 534.24 | 0.7 | 338.945 | 24.04 | 0.173 | 32.1 | 15.872 | 317.665 | 57.11 | 7.44 | 19.9 | 20.02 | 2869.9 | 61.52 | 24.75 | 29.37 |  | 42 | 70.247 | 44.93 | 80.06 | 120 | 29 | 31.36 |  | 28.55 | 2853 | 28 | 18.82 | 78 | 31 | 13.725 |  | 0.78 | 0 | 0
| 21 | 747 | 25 | 27 | 5 | 21 | 22.495 | 11.416 | 99.616 | 8.8 | 2.8154 | 2.136 | 2.83 | 49.56 | 52.38 | 99.63 | 522.17 | 0.12 | 339.105 | 24.04 | 0.145 | 32.09 | 15.398 | 309.413 | 57.35 | 6.27 | 19.89 | 20.01 | 2421.1 | 61.54 | 24.72 | 29.37 |  | 42 | 70.218 | 44.93 | 80.06 | 120.02 | 29 | 31.34 |  | 28.54 | 2353.75 | 26 | 18.82 | 78 | 31 | 15.686 |  | 0.39 | 0 | 0
| 21 | 748 | 25 | 28 | 6 | 21 | 22.496 | 11.421 | 99.616 | 11.27 | 2.8149 | 2.156 | 2.51 | 49.61 | 52.11 | 99.63 | 510.59 | 0.01 | 338.827 | 24.04 | 0.15 | 32.08 | 16.304 | 290.845 | 57.57 | 5.11 | 19.89 | 20.01 | 1973.4 | 61.58 | 24.72 | 29.38 |  | 42 | 70.209 | 44.93 | 79.94 | 120.04 | 29.02 | 31.31 |  | 28.54 | 1919.5 | 23 | 18.82 | 78 | 31 | 16.078 |  | 0.39 | 0 | 0
| 21 | 749 | 25 | 29 | 7 | 21 | 15.206 | 11.423 | 99.616 | 6.19 | 2.8051 | 2.093 | 2.23 | 49.64 | 51.87 | 99.88 | 500.65 | 0.38 | 338.825 | 24.03 | 0.151 | 32.07 | 18.37 | 253.915 | 57.72 | 3.99 | 19.88 | 20 | 1545.6 | 61.63 | 24.63 | 29.37 |  | 42 | 70.191 | 44.92 | 80.13 | 120.58 | 29.02 | 31.28 |  | 28.52 | 1533.5 | 22 | 19.22 | 78 | 32 | 19.215 |  | 0.78 | 0.04 | 0.78
| 21 | 750 | 25 | 30 | 8 | 21 | 15.311 | 11.422 | 99.616 | 2.98 | 2.7988 | 2.051 | 2.08 | 49.68 | 51.76 | 99.78 | 493.57 | 0.59 | 338.881 | 24.03 | 0.146 | 32.06 | 19.988 | 214.079 | 57.8 | 3.16 | 19.87 | 20 | 1229.2 | 61.78 | 24.57 | 29.37 |  | 42 | 70.204 | 44.94 | 80.1 | 120.1 | 29.02 | 31.26 |  | 28.51 | 1199 | 19.5 | 18.43 | 78 | 32 | 22.745 |  | 0 | 0.02 | 3.91
| 1 | 751 | 26 | 1 | 1 | 1 | 14.626 | 11.419 | 99.616 | 2.47 | 2.7997 | 2.072 | 2.02 | 49.68 | 51.7 | 99.78 | 487.87 | 0.65 | 339.028 | 24.02 | 0.175 | 32.05 | 22.606 | 173.769 | 57.8 | 2.57 | 19.86 | 19.98 | 999.6 | 61.92 | 24.58 | 29.36 |  | 42 | 70.172 | 44.92 | 80 | 119.83 | 29.02 | 31.24 |  | 28.48 | 972.5 | 20 | 18.43 | 78 | 32 | 23.137 |  | 0.39 | 0.04 | 6.25
| 1 | 752 | 26 | 2 | 2 | 1 | 13.939 | 11.424 | 99.616 | 3.22 | 2.8234 | 2.1 | 1.92 | 49.7 | 51.62 | 99.73 | 483.11 | 0.62 | 339.009 | 24.02 | 0.15 | 32.04 | 26.012 | 145.058 | 57.73 | 2.08 | 19.87 | 19.98 | 802.7 | 62.07 | 24.79 | 29.37 |  | 42 | 70.143 | 44.94 | 80.14 | 120.17 | 29.03 | 31.24 |  | 28.45 | 800.75 | 17 | 18.43 | 78 | 32 | 30.196 |  | 0 | 0.9 | 1.56
| 1 | 753 | 26 | 3 | 3 | 1 | 14.076 | 11.425 | 99.616 | 5.39 | 2.8617 | 2.167 | 1.82 | 49.66 | 51.48 | 99.74 | 478.62 | 0.52 | 338.918 | 24 | 0.142 | 32.03 | 32.298 | 130.247 | 57.57 | 2.02 | 19.85 | 19.97 | 769.4 | 62.13 | 25.13 | 29.35 |  | 42 | 70.146 | 44.94 | 80.06 | 120.15 | 29.02 | 31.23 |  | 28.43 | 769.5 | 15.5 | 19.22 | 78 | 32 | 37.646 |  | 0.78 | 0.9 | -0.78
| 1 | 754 | 26 | 4 | 4 | 1 | 14.526 | 11.42 | 99.616 | 7.25 | 2.8575 | 2.263 | 1.7 | 49.67 | 51.37 | 99.77 | 475 | 0.64 | 338.865 | 24.01 | 0.139 | 32.03 | 37.38 | 124.454 | 57.35 | 2.08 | 19.86 | 19.97 | 790.2 | 62.22 | 25.09 | 29.35 |  | 42 | 70.125 | 44.95 | 79.85 | 119.88 | 29.01 | 31.23 |  | 28.43 | 795.25 | 14 | 19.61 | 78 | 32 | 39.607 |  | 1.18 | 0.74 | -3.91
| 1 | 755 | 26 | 5 | 5 | 1 | 14.66 | 11.422 | 99.616 | 7.64 | 2.8646 | 2.323 | 1.58 | 49.66 | 51.25 | 99.82 | 471.65 | 0.73 | 338.752 | 24 | 0.148 | 32.02 | 38.815 | 124.95 | 57.05 | 2.18 | 19.87 | 19.98 | 828.3 | 62.31 | 25.15 | 29.36 |  | 42 | 70.107 | 44.95 | 79.95 | 119.9 | 29.01 | 31.21 |  | 28.45 | 829.5 | 14.5 | 19.61 | 78 | 32 | 38.431 |  | 1.18 | 0.06 | 1.56
| 1 | 756 | 26 | 6 | 6 | 1 | 14.492 | 11.423 | 99.616 | 7.29 | 2.8467 | 2.342 | 1.54 | 49.66 | 51.2 | 99.81 | 468.29 | 0.82 | 338.818 | 23.99 | 0.169 | 32 | 38.025 | 127.539 | 56.62 | 2.21 | 19.85 | 19.96 | 843 | 62.31 | 25 | 29.34 |  | 42 | 70.121 | 44.94 | 79.69 | 119.8 | 29 | 31.21 |  | 28.48 | 841.25 | 15.5 | 19.61 | 78 | 32 | 34.901 |  | 1.18 | 0.06 | 4.69
| 1 | 757 | 26 | 7 | 7 | 1 | 14.084 | 11.426 | 99.616 | 6.93 | 2.8354 | 2.339 | 1.51 | 49.64 | 51.16 | 99.76 | 465.15 | 0.84 | 338.874 | 23.99 | 0.18 | 31.99 | 36.086 | 129.013 | 56.01 | 2.13 | 19.85 | 19.96 | 816.6 | 62.33 | 24.9 | 29.35 |  | 42 | 70.109 | 44.94 | 79.76 | 119.68 | 28.99 | 31.22 |  | 28.53 | 811.5 | 17 | 19.22 | 78 | 32 | 34.509 |  | 0.78 | 0.9 | 1.56
| 12 | 758 | 26 | 8 | 1 | 12 | 14.25 | 11.425 | 99.616 | 7.17 | 2.8463 | 2.318 | 1.54 | 49.58 | 51.12 | 99.76 | 462.18 | 0.79 | 338.849 | 23.97 | 0.192 | 31.99 | 36.41 | 129.536 | 55.14 | 2.09 | 19.84 | 19.95 | 797.7 | 62.35 | 24.99 | 29.35 |  | 42 | 70.096 | 44.95 | 79.88 | 120.15 | 28.98 | 31.23 |  | 28.57 | 796.75 | 16 | 19.22 | 78 | 32 | 36.862 |  | 0.78 | 0.86 | -0.78
| 12 | 759 | 26 | 9 | 2 | 12 | 15.248 | 11.423 | 99.616 | 7.55 | 3.0179 | 2.38 | 1.52 | 49.53 | 51.05 | 101.42 | 459.26 | 0.8 | 338.163 | 23.97 | 0.231 | 31.98 | 58.564 | 132.068 | 54.2 | 2.8 | 19.84 | 19.94 | 1008 | 62.37 | 26.5 | 29.34 |  | 42 | 70.077 | 44.95 | 80.03 | 120.12 | 28.98 | 31.21 |  | 28.59 | 1060.75 | -7.5 | 22.35 | 78 | 32 | 90.195 |  | 4.31 | 0.63 | -3.91
| 12 | 760 | 26 | 10 | 3 | 12 | 15.066 | 11.422 | 99.616 | 9.1 | 2.926 | 2.603 | 1.45 | 49.49 | 50.94 | 103.71 | 457.4 | 1.59 | 337.233 | 23.96 | 0.211 | 31.97 | 79.863 | 150.341 | 53.21 | 4.09 | 19.84 | 19.94 | 1521.2 | 62.39 | 25.69 | 29.35 |  | 42 | 70.068 | 44.94 | 79.99 | 119.99 | 28.98 | 31.2 |  | 28.62 | 1614 | -5 | 31.76 | 78 | 32 | 87.057 |  | 13.33 | 0.02 | 0
| 12 | 761 | 26 | 11 | 4 | 12 | 14.261 | 11.418 | 99.616 | 10.69 | 2.8841 | 2.845 | 1.66 | 49.42 | 51.08 | 105.97 | 461.57 | 3.19 | 336.369 | 23.96 | 0.192 | 31.99 | 81.662 | 215.268 | 52.23 | 6.25 | 19.84 | 19.94 | 2355.7 | 62.42 | 25.32 | 29.35 |  | 42 | 70.088 | 44.96 | 80.1 | 119.93 | 28.98 | 31.18 |  | 28.64 | 2374 | 11.5 | 31.37 | 78 | 32 | 77.646 |  | 12.94 | 0.02 | 5.47
| 12 | 762 | 26 | 12 | 5 | 12 | 14.125 | 11.415 | 99.616 | 13.76 | 2.8507 | 2.966 | 1.9 | 49.38 | 51.28 | 102.93 | 468.79 | 4.34 | 336.743 | 23.96 | 0.239 | 32 | 66.46 | 271.581 | 51.23 | 7.06 | 19.83 | 19.93 | 2692.9 | 62.43 | 25.03 | 29.34 |  | 42 | 70.08 | 44.96 | 80.06 | 120.22 | 28.97 | 31.19 |  | 28.66 | 2728.75 | 26 | 27.06 | 78 | 31 | 51.372 |  | 8.63 | 0.9 | 3.13
| 12 | 763 | 26 | 13 | 6 | 12 | 14.278 | 11.411 | 99.616 | 15.93 | 2.868 | 2.969 | 2.23 | 49.36 | 51.59 | 106.24 | 474.24 | 4.35 | 335.682 | 23.96 | 0.143 | 32.02 | 62.408 | 299.215 | 50.67 | 8.07 | 19.84 | 19.94 | 3059 | 62.45 | 25.18 | 29.34 |  | 42 | 70.078 | 44.97 | 80.19 | 119.69 | 28.97 | 31.24 |  | 28.69 | 3129.5 | 27.5 | 27.84 | 78 | 31 | 66.273 |  | 9.41 | 0.35 | 3.91
| 12 | 764 | 26 | 14 | 7 | 12 | 14.126 | 11.412 | 99.616 | 14.78 | 2.8533 | 3.01 | 2.45 | 49.34 | 51.79 | 108.46 | 480.37 | 4.69 | 335.036 | 23.96 | 0.108 | 32.02 | 65.168 | 314.325 | 51.56 | 9.32 | 19.83 | 19.94 | 3553.2 | 62.47 | 25.05 | 29.35 |  | 42 | 70.052 | 44.98 | 79.98 | 119.64 | 28.98 | 31.3 |  | 28.74 | 3615.5 | 28.5 | 31.37 | 78 | 31 | 65.097 |  | 13.33 | 0.88 | -0.78
| 12 | 765 | 26 | 15 | 8 | 12 | 14.32 | 11.418 | 99.616 | 14.05 | 2.8584 | 3.04 | 2.68 | 49.31 | 51.99 | 107.43 | 489.6 | 5.87 | 334.97 | 23.95 | 0.11 | 32.03 | 62.22 | 323.188 | 52.58 | 10.24 | 19.83 | 19.93 | 3897.8 | 62.39 | 25.1 | 29.35 |  | 42 | 70.068 | 44.98 | 79.98 | 120.14 | 28.98 | 31.36 |  | 28.78 | 3942.75 | 30 | 30.59 | 78 | 31 | 60.391 |  | 12.55 | 0.8 | -7.81
| 2 | 766 | 26 | 16 | 1 | 2 | 14.068 | 11.417 | 99.616 | 13.75 | 2.8441 | 3.016 | 2.93 | 49.28 | 52.21 | 108.44 | 499.41 | 6.16 | 334.832 | 23.96 | 0.112 | 32.05 | 61.613 | 329.092 | 53.28 | 11.02 | 19.82 | 19.93 | 4215.6 | 61.95 | 24.97 | 29.36 |  | 42 | 70.075 | 44.98 | 80.1 | 120.05 | 28.98 | 31.42 |  | 28.81 | 4251.5 | 30 | 31.76 | 78 | 31 | 58.038 |  | 13.33 | 0.21 | -3.91
| 2 | 767 | 26 | 17 | 2 | 2 | 14.094 | 11.418 | 99.616 | 12.73 | 2.8327 | 2.92 | 3.13 | 49.27 | 52.4 | 104.32 | 509.9 | 6.49 | 335.888 | 23.96 | 0.212 | 32.05 | 53.51 | 332.515 | 53.79 | 11.34 | 19.83 | 19.93 | 4352.9 | 61.52 | 24.87 | 29.36 |  | 42 | 70.101 | 44.98 | 80.14 | 119.58 | 28.98 | 31.46 |  | 28.84 | 4354.5 | 34.5 | 30.2 | 78 | 31 | 42.352 |  | 11.76 | 0.84 | -14.06
| 2 | 768 | 26 | 18 | 3 | 2 | 14.138 | 11.417 | 99.616 | 10.35 | 2.8405 | 2.744 | 3.32 | 49.28 | 52.6 | 103.22 | 517.95 | 5.76 | 336.494 | 23.96 | 0.232 | 32.06 | 45.611 | 333.32 | 54.18 | 11.27 | 19.83 | 19.94 | 4316.1 | 61.32 | 24.94 | 29.36 |  | 42 | 70.106 | 44.99 | 79.98 | 119.83 | 28.97 | 31.49 |  | 28.87 | 4314.75 | 37.5 | 27.45 | 78 | 31 | 39.607 |  | 9.02 | 0.2 | -14.84
| 2 | 769 | 26 | 19 | 4 | 2 | 14.434 | 11.417 | 99.616 | 8.45 | 2.8832 | 2.573 | 3.49 | 49.27 | 52.76 | 103.58 | 523.35 | 4.61 | 336.413 | 23.96 | 0.207 | 32.04 | 42.87 | 332.55 | 54.51 | 11.36 | 19.83 | 19.94 | 4286.1 | 61.27 | 25.32 | 29.35 |  | 42 | 70.102 | 45 | 80.18 | 120.33 | 28.97 | 31.52 |  | 28.89 | 4285 | 36.5 | 27.45 | 78 | 31 | 42.744 |  | 9.02 | 0.82 | -17.19
| 2 | 770 | 26 | 20 | 5 | 2 | 14.187 | 11.418 | 99.616 | 7.57 | 2.8871 | 2.483 | 3.43 | 49.27 | 52.7 | 104.01 | 528.22 | 4.36 | 336.166 | 23.97 | 0.204 | 32.05 | 43.666 | 331.54 | 54.81 | 11.43 | 19.83 | 19.93 | 4306.4 | 61.31 | 25.35 | 29.35 |  | 42 | 70.103 | 45 | 80.03 | 119.74 | 28.98 | 31.54 |  | 28.9 | 4310 | 36 | 28.24 | 78 | 31 | 43.529 |  | 9.8 | 0.86 | -15.63
| 2 | 771 | 26 | 21 | 6 | 2 | 14.053 | 11.419 | 99.616 | 7.23 | 2.9185 | 2.453 | 3.43 | 49.28 | 52.72 | 103.96 | 533.1 | 4.57 | 336.245 | 23.97 | 0.217 | 32.07 | 43.987 | 331.004 | 55.05 | 11.61 | 19.83 | 19.93 | 4325.6 | 61.37 | 25.62 | 29.35 |  | 42 | 70.095 | 45.01 | 80.18 | 119.7 | 28.98 | 31.53 |  | 28.89 | 4325 | 35.5 | 28.24 | 78 | 31 | 41.176 |  | 9.8 | 0.21 | -11.72
| 2 | 772 | 26 | 22 | 7 | 2 | 14.169 | 11.42 | 99.616 | 7.02 | 2.9172 | 2.424 | 3.42 | 49.32 | 52.74 | 103.39 | 537.85 | 4.64 | 336.424 | 23.99 | 0.222 | 32.07 | 42.745 | 330.682 | 55.25 | 11.56 | 19.83 | 19.93 | 4309.2 | 61.42 | 25.61 | 29.35 |  | 42 | 70.127 | 45 | 80.03 | 119.66 | 28.97 | 31.52 |  | 28.89 | 4310 | 36.5 | 27.84 | 78 | 31 | 40.391 |  | 9.41 | 0.06 | -11.72
| 21 | 773 | 26 | 23 | 1 | 21 | 14.287 | 11.416 | 99.616 | 6.85 | 2.861 | 2.398 | 3.42 | 49.35 | 52.78 | 103.37 | 541.97 | 4.46 | 336.501 | 23.99 | 0.224 | 32.07 | 41.677 | 330.294 | 55.41 | 11.26 | 19.83 | 19.93 | 4280.3 | 61.49 | 25.12 | 29.35 |  | 42 | 70.132 | 45.01 | 79.71 | 120.09 | 28.98 | 31.49 |  | 28.87 | 4280.25 | 37 | 27.45 | 78 | 31 | 40.391 |  | 9.02 | 0.82 | -16.41
| 21 | 774 | 26 | 24 | 2 | 21 | 13.67 | 11.416 | 99.616 | 6.53 | 2.8703 | 2.363 | 3.41 | 49.41 | 52.82 | 99.93 | 545.46 | 4.18 | 338.022 | 24 | 0.368 | 32.05 | 28.554 | 329.17 | 55.54 | 10.36 | 19.83 | 19.94 | 3924.9 | 61.56 | 25.2 | 29.35 |  | 42 | 70.177 | 45 | 79.95 | 119.78 | 28.98 | 31.46 |  | 28.85 | 3914 | 33 | 23.53 | 78 | 31 | 14.117 |  | 5.1 | 0.92 | -17.97
| 21 | 775 | 26 | 25 | 3 | 21 | 20.649 | 11.418 | 99.616 | 4.11 | 2.8192 | 2.208 | 3.35 | 49.45 | 52.8 | 99.17 | 541.08 | 2.52 | 338.793 | 24 | 0.254 | 32.06 | 18.693 | 324.888 | 55.64 | 8.82 | 19.83 | 19.94 | 3402.8 | 61.58 | 24.75 | 29.34 |  | 42 | 70.204 | 44.99 | 79.89 | 119.95 | 28.98 | 31.43 |  | 28.85 | 3384.25 | 31 | 18.43 | 78 | 31 | 12.941 |  | 0 | 0.02 | 0
| 21 | 776 | 26 | 26 | 4 | 21 | 22.491 | 11.417 | 99.616 | 4.29 | 2.8451 | 2.123 | 3.07 | 49.52 | 52.59 | 99.45 | 529.52 | 0.83 | 339.037 | 24.01 | 0.162 | 32.06 | 15.64 | 318.791 | 55.72 | 7.7 | 19.83 | 19.93 | 2942.7 | 61.62 | 24.98 | 29.35 |  | 42 | 70.207 | 44.99 | 80.03 | 119.9 | 28.98 | 31.4 |  | 28.84 | 2873.25 | 28.5 | 18.43 | 78 | 31 | 14.117 |  | 0 | 0 | 0
| 21 | 777 | 26 | 27 | 5 | 21 | 22.495 | 11.417 | 99.616 | 8.93 | 2.8176 | 2.131 | 2.68 | 49.59 | 52.27 | 99.6 | 517.63 | 0.09 | 339.083 | 24.03 | 0.16 | 32.06 | 15.312 | 309.77 | 55.74 | 6.2 | 19.84 | 19.95 | 2393.8 | 61.64 | 24.74 | 29.36 |  | 42 | 70.229 | 45 | 79.87 | 119.79 | 28.99 | 31.36 |  | 28.84 | 2378.75 | 26 | 18.82 | 78 | 31 | 14.51 |  | 0.39 | 0 | 0
| 21 | 778 | 26 | 28 | 6 | 21 | 21.971 | 11.419 | 99.616 | 11.36 | 2.8131 | 2.177 | 2.45 | 49.62 | 52.07 | 99.74 | 506.5 | 0.01 | 338.767 | 24.03 | 0.139 | 32.05 | 16.5 | 292.604 | 55.68 | 5.06 | 19.83 | 19.94 | 1955.1 | 61.63 | 24.7 | 29.35 |  | 42 | 70.207 | 44.99 | 80.06 | 120.29 | 29.01 | 31.34 |  | 28.84 | 1945.25 | 23 | 18.82 | 78 | 31 | 17.255 |  | 0.78 | 0 | 0
| 21 | 779 | 26 | 29 | 7 | 21 | 15.439 | 11.419 | 99.616 | 6.87 | 2.8089 | 2.158 | 2.45 | 49.62 | 52.07 | 99.93 | 506.5 | 0.3 | 338.761 | 24.03 | 0.143 | 32.05 | 17.939 | 260.541 | 55.68 | 4.12 | 19.83 | 19.94 | 1596.2 | 61.63 | 24.66 | 29.35 |  | 42 | 70.182 | 44.99 | 80.07 | 120.01 | 29.01 | 31.31 |  | 28.85 | 1543.75 | 22 | 18.82 | 78 | 32 | 19.215 |  | 0.78 | 0.02 | 0.78
| 21 | 780 | 26 | 30 | 8 | 21 | 15.212 | 11.419 | 99.616 | 3.54 | 2.792 | 2.126 | 2.07 | 49.67 | 51.75 | 99.79 | 491.93 | 0.59 | 338.899 | 24.02 | 0.157 | 32.01 | 19.892 | 216.286 | 55.4 | 3.09 | 19.83 | 19.93 | 1202 | 61.96 | 24.51 | 29.34 |  | 42 | 70.179 | 44.98 | 80.08 | 120.13 | 29.01 | 31.28 |  | 28.84 | 1195.25 | 20 | 18.82 | 78 | 32 | 20.784 |  | 0.39 | 0.04 | 3.91
| 1 | 781 | 27 | 1 | 1 | 1 | 14.702 | 11.418 | 99.616 | 3.01 | 2.8147 | 2.158 | 1.96 | 49.69 | 51.66 | 99.81 | 486.69 | 0.64 | 338.891 | 24.03 | 0.16 | 32 | 23.175 | 175.951 | 55.14 | 2.54 | 19.83 | 19.93 | 982.8 | 62.15 | 24.71 | 29.34 |  | 42 | 70.176 | 44.98 | 79.95 | 120.36 | 29.01 | 31.26 |  | 28.82 | 978 | 21 | 18.82 | 78 | 32 | 25.49 |  | 0.39 | 0.02 | 6.25
| 1 | 782 | 27 | 2 | 2 | 1 | 13.895 | 11.417 | 99.616 | 3.52 | 2.8173 | 2.186 | 1.96 | 49.69 | 51.66 | 99.74 | 486.69 | 0.67 | 338.924 | 24.03 | 0.149 | 32 | 26.509 | 150.326 | 55.14 | 2.2 | 19.83 | 19.93 | 849.6 | 62.15 | 24.74 | 29.34 |  | 42 | 70.159 | 44.98 | 80.06 | 120.44 | 29.01 | 31.26 |  | 28.81 | 838.25 | 19.5 | 18.82 | 78 | 32 | 29.803 |  | 0.39 | 0.92 | 2.34
| 1 | 783 | 27 | 3 | 3 | 1 | 14.068 | 11.418 | 99.616 | 5.13 | 2.8726 | 2.248 | 1.9 | 49.68 | 51.59 | 99.77 | 482.03 | 0.73 | 338.756 | 24.03 | 0.136 | 32 | 32.807 | 135.015 | 54.86 | 2.13 | 19.83 | 19.94 | 806.8 | 62.3 | 25.22 | 29.34 |  | 42 | 70.136 | 44.98 | 80 | 119.88 | 29.01 | 31.26 |  | 28.8 | 809.25 | 16 | 19.22 | 78 | 32 | 37.254 |  | 0.78 | 0.9 | -0.78
| 1 | 784 | 27 | 4 | 4 | 1 | 14.515 | 11.42 | 99.616 | 6.45 | 2.8523 | 2.296 | 1.74 | 49.68 | 51.41 | 99.81 | 478.12 | 0.73 | 338.665 | 24.04 | 0.136 | 31.98 | 36.781 | 130.472 | 54.61 | 2.14 | 19.84 | 19.94 | 817 | 62.4 | 25.04 | 29.34 |  | 42 | 70.119 | 44.98 | 79.92 | 119.73 | 29.01 | 31.25 |  | 28.81 | 815.5 | 15 | 19.22 | 78 | 32 | 38.431 |  | 1.18 | 0.74 | -3.13
| 1 | 785 | 27 | 5 | 5 | 1 | 14.684 | 11.422 | 99.616 | 6.83 | 2.8605 | 2.323 | 1.66 | 49.65 | 51.31 | 99.83 | 474.67 | 0.75 | 338.628 | 24.03 | 0.146 | 31.97 | 38.044 | 130.784 | 54.23 | 2.21 | 19.83 | 19.94 | 838.6 | 62.44 | 25.12 | 29.33 |  | 42 | 70.107 | 44.97 | 79.8 | 120.16 | 29.01 | 31.23 |  | 28.83 | 842 | 15 | 19.61 | 78 | 32 | 37.646 |  | 1.18 | 0.08 | 2.34
| 1 | 786 | 27 | 6 | 6 | 1 | 14.412 | 11.423 | 99.616 | 6.71 | 2.8489 | 2.339 | 1.59 | 49.64 | 51.23 | 99.83 | 471.32 | 0.77 | 338.661 | 24.03 | 0.157 | 31.96 | 38.011 | 132.149 | 53.78 | 2.25 | 19.84 | 19.94 | 857.6 | 62.47 | 25.01 | 29.33 |  | 42 | 70.097 | 44.97 | 80.03 | 119.96 | 29.01 | 31.21 |  | 28.85 | 859.25 | 16 | 19.61 | 78 | 32 | 36.862 |  | 1.18 | 0.06 | 4.69
| 1 | 787 | 27 | 7 | 7 | 1 | 14.274 | 11.424 | 99.616 | 6.38 | 2.8438 | 2.334 | 1.56 | 49.63 | 51.19 | 99.78 | 468.17 | 0.79 | 338.656 | 24.04 | 0.179 | 31.96 | 37.068 | 134.429 | 53.23 | 2.25 | 19.85 | 19.95 | 860.7 | 62.49 | 24.97 | 29.34 |  | 42 | 70.069 | 44.98 | 79.76 | 119.8 | 29.01 | 31.19 |  | 28.88 | 861.5 | 17 | 19.61 | 78 | 32 | 34.117 |  | 1.18 | 0.84 | 2.34
| 12 | 788 | 27 | 8 | 1 | 12 | 14.247 | 11.424 | 99.616 | 6.24 | 2.8344 | 2.324 | 1.53 | 49.58 | 51.12 | 99.8 | 465.16 | 0.81 | 338.706 | 24.04 | 0.185 | 31.95 | 36.092 | 135.549 | 52.43 | 2.18 | 19.84 | 19.94 | 836.3 | 62.47 | 24.89 | 29.34 |  | 42 | 70.032 | 44.98 | 79.82 | 120.17 | 29.01 | 31.17 |  | 28.9 | 834.25 | 17 | 19.22 | 78 | 32 | 35.686 |  | 1.18 | 0.84 | -0.78
| 12 | 789 | 27 | 9 | 2 | 12 | 15.18 | 11.425 | 99.616 | 6.62 | 2.9996 | 2.388 | 1.54 | 49.54 | 51.08 | 101.81 | 462.27 | 0.79 | 337.881 | 24.03 | 0.207 | 31.95 | 61.894 | 138.211 | 51.6 | 2.89 | 19.85 | 19.95 | 1048.2 | 62.44 | 26.34 | 29.33 |  | 42 | 70.012 | 44.99 | 79.91 | 119.63 | 29.02 | 31.15 |  | 28.91 | 1097.5 | -8 | 23.14 | 78 | 32 | 89.802 |  | 5.1 | 0.41 | 2.34
| 12 | 790 | 27 | 10 | 3 | 12 | 14.968 | 11.422 | 99.616 | 8.59 | 2.917 | 2.604 | 1.53 | 49.48 | 51.02 | 104.06 | 459.44 | 1.81 | 336.995 | 24.03 | 0.202 | 31.94 | 80.298 | 161.111 | 50.82 | 4.44 | 19.85 | 19.95 | 1654.5 | 62.41 | 25.61 | 29.33 |  | 42 | 69.996 | 44.99 | 79.92 | 119.79 | 29.01 | 31.13 |  | 28.92 | 1667 | -4.5 | 30.98 | 78 | 32 | 87.449 |  | 12.94 | 0.02 | 0
| 12 | 791 | 27 | 11 | 4 | 12 | 14.232 | 11.423 | 99.616 | 10.31 | 2.8589 | 2.802 | 1.55 | 49.43 | 50.99 | 103.97 | 461.2 | 3.06 | 336.808 | 24.03 | 0.208 | 31.95 | 77.176 | 220.733 | 50.16 | 5.93 | 19.85 | 19.94 | 2256.5 | 62.38 | 25.1 | 29.33 |  | 42 | 69.975 | 44.99 | 79.98 | 120.04 | 29.02 | 31.12 |  | 28.93 | 2328.75 | 19 | 31.76 | 78 | 32 | 67.45 |  | 12.94 | 0.04 | 6.25
| 12 | 792 | 27 | 12 | 5 | 12 | 14.059 | 11.422 | 99.616 | 13.7 | 2.8535 | 2.966 | 1.8 | 49.38 | 51.18 | 104.15 | 467.2 | 4.12 | 336.384 | 24.03 | 0.224 | 31.96 | 68.107 | 277.844 | 49.6 | 7.24 | 19.85 | 19.94 | 2760.8 | 62.37 | 25.05 | 29.34 |  | 42 | 69.963 | 45 | 80.03 | 120.3 | 29.02 | 31.13 |  | 28.93 | 2804.5 | 25 | 29.02 | 78 | 31 | 53.332 |  | 10.98 | 0.82 | 7.03
| 12 | 793 | 27 | 13 | 6 | 12 | 14.317 | 11.42 | 99.615 | 15.07 | 2.8527 | 2.973 | 2.1 | 49.34 | 51.44 | 104.56 | 473.12 | 4.72 | 336.198 | 24.03 | 0.163 | 31.96 | 59.306 | 302.941 | 49.28 | 8.09 | 19.85 | 19.94 | 3084.6 | 62.35 | 25.05 | 29.34 |  | 42 | 69.981 | 45 | 80.17 | 119.76 | 29.03 | 31.19 |  | 28.93 | 3101.5 | 29.5 | 27.45 | 78 | 31 | 57.646 |  | 9.41 | 0.86 | 0.78
| 12 | 794 | 27 | 14 | 7 | 12 | 14.085 | 11.421 | 99.616 | 13.86 | 2.8573 | 2.974 | 2.4 | 49.3 | 51.71 | 107.28 | 478.43 | 4.83 | 335.5 | 24.04 | 0.128 | 31.98 | 61.885 | 314.656 | 50.2 | 9.13 | 19.86 | 19.96 | 3476.1 | 62.34 | 25.09 | 29.34 |  | 42 | 69.99 | 45.02 | 79.99 | 119.87 | 29.04 | 31.24 |  | 28.93 | 3534.25 | 28.5 | 30.59 | 78 | 31 | 62.352 |  | 12.55 | 0.37 | 4.69
| 12 | 795 | 27 | 15 | 8 | 12 | 14.084 | 11.419 | 99.616 | 13.43 | 2.8536 | 3.02 | 2.57 | 49.28 | 51.85 | 108.77 | 485.18 | 5.61 | 334.781 | 24.04 | 0.098 | 32 | 63.191 | 323.978 | 51.56 | 10.17 | 19.85 | 19.97 | 3875.2 | 62.15 | 25.06 | 29.35 |  | 42 | 69.998 | 45.02 | 79.89 | 120.3 | 29.05 | 31.29 |  | 28.94 | 3921.75 | 29 | 31.37 | 78 | 31 | 61.96 |  | 13.33 | 0.57 | -6.25
| 2 | 796 | 27 | 16 | 1 | 2 | 14.074 | 11.42 | 99.615 | 13.62 | 2.8549 | 3.024 | 2.8 | 49.26 | 52.06 | 108.72 | 494.5 | 6.31 | 334.596 | 24.03 | 0.13 | 32.01 | 61.581 | 329.768 | 52.52 | 11.07 | 19.86 | 19.96 | 4215.2 | 61.92 | 25.07 | 29.34 |  | 42 | 70.027 | 45.02 | 80.18 | 120.18 | 29.05 | 31.35 |  | 28.94 | 4222.5 | 30.5 | 31.37 | 78 | 31 | 60.391 |  | 12.94 | 0.68 | -10.16
| 2 | 797 | 27 | 17 | 2 | 2 | 14.098 | 11.422 | 99.616 | 12.87 | 2.8379 | 2.942 | 3.13 | 49.25 | 52.37 | 104.19 | 504.9 | 6.51 | 335.618 | 24.04 | 0.22 | 32 | 53.205 | 332.448 | 53.24 | 11.23 | 19.85 | 19.96 | 4303.6 | 61.67 | 24.92 | 29.35 |  | 42 | 70.04 | 45.03 | 80.1 | 120.51 | 29.05 | 31.39 |  | 28.92 | 4304.5 | 35 | 29.41 | 78 | 31 | 41.176 |  | 10.98 | 0.86 | -13.28
| 2 | 798 | 27 | 18 | 3 | 2 | 14.186 | 11.422 | 99.616 | 10.42 | 2.8357 | 2.751 | 3.28 | 49.25 | 52.52 | 103.86 | 514.11 | 5.67 | 335.95 | 24.03 | 0.216 | 32 | 46.351 | 332.842 | 53.85 | 11.2 | 19.85 | 19.96 | 4295.2 | 61.33 | 24.9 | 29.34 |  | 42 | 70.055 | 45.03 | 80.19 | 120.21 | 29.04 | 31.43 |  | 28.88 | 4295.25 | 36.5 | 27.45 | 78 | 31 | 41.96 |  | 9.41 | 0.08 | -12.5
| 2 | 799 | 27 | 19 | 4 | 2 | 14.128 | 11.425 | 99.616 | 8.66 | 2.8326 | 2.594 | 3.41 | 49.25 | 52.66 | 103.85 | 520.32 | 4.7 | 336.097 | 24.03 | 0.209 | 32.01 | 44.124 | 332.131 | 54.34 | 11.19 | 19.84 | 19.95 | 4295.1 | 61.12 | 24.87 | 29.34 |  | 42 | 70.083 | 45.03 | 79.97 | 120.47 | 29.03 | 31.46 |  | 28.84 | 4300 | 36 | 27.84 | 78 | 31 | 42.352 |  | 9.41 | 0.84 | -16.41
| 2 | 800 | 27 | 20 | 5 | 2 | 14.15 | 11.426 | 99.616 | 7.82 | 2.8449 | 2.51 | 3.38 | 49.25 | 52.62 | 103.81 | 525.72 | 4.54 | 336.207 | 24.04 | 0.213 | 32.02 | 43.394 | 331.424 | 54.81 | 11.24 | 19.84 | 19.95 | 4295.9 | 61.05 | 24.98 | 29.35 |  | 42 | 70.112 | 45.04 | 80.06 | 120.15 | 29.03 | 31.47 |  | 28.8 | 4295.25 | 36.5 | 27.84 | 78 | 31 | 42.352 |  | 9.41 | 0.06 | -10.94
| 2 | 801 | 27 | 21 | 6 | 2 | 14.266 | 11.422 | 99.616 | 7.31 | 2.8356 | 2.456 | 3.43 | 49.24 | 52.67 | 103.89 | 530.65 | 4.52 | 336.151 | 24.05 | 0.214 | 32.02 | 43.106 | 330.909 | 55.29 | 11.2 | 19.85 | 19.96 | 4297.5 | 61.07 | 24.9 | 29.35 |  | 42 | 70.145 | 45.04 | 79.97 | 120.4 | 29.02 | 31.47 |  | 28.75 | 4300 | 36.5 | 27.84 | 78 | 31 | 42.352 |  | 9.41 | 0.86 | -15.63
| 2 | 802 | 27 | 22 | 7 | 2 | 14.095 | 11.421 | 99.616 | 7.07 | 2.8441 | 2.436 | 3.48 | 49.27 | 52.74 | 103.97 | 535.2 | 4.53 | 336.232 | 24.05 | 0.205 | 32.02 | 43.121 | 330.262 | 55.72 | 11.24 | 19.84 | 19.95 | 4297.5 | 61.15 | 24.97 | 29.36 |  | 42 | 70.181 | 45.05 | 80.14 | 120.19 | 29.02 | 31.46 |  | 28.7 | 4300 | 36.5 | 27.84 | 78 | 31 | 42.744 |  | 9.41 | 0.25 | -12.5
| 21 | 803 | 27 | 23 | 1 | 21 | 14.285 | 11.424 | 99.616 | 6.96 | 2.8325 | 2.421 | 3.41 | 49.3 | 52.7 | 104 | 539.5 | 4.53 | 336.101 | 24.04 | 0.207 | 32.01 | 43.381 | 329.632 | 56.09 | 11.22 | 19.84 | 19.95 | 4306.7 | 61.25 | 24.87 | 29.35 |  | 42 | 70.177 | 45.05 | 80.14 | 119.71 | 29.01 | 31.45 |  | 28.65 | 4300 | 36 | 27.84 | 78 | 31 | 41.96 |  | 9.8 | 0.84 | -15.63
| 21 | 804 | 27 | 24 | 2 | 21 | 13.534 | 11.419 | 99.616 | 6.77 | 2.8415 | 2.388 | 3.41 | 49.34 | 52.75 | 99.44 | 543.71 | 4.46 | 338.39 | 24.04 | 0.361 | 32.02 | 27.905 | 328.806 | 56.47 | 10.3 | 19.83 | 19.94 | 3943.9 | 61.35 | 24.95 | 29.35 |  | 42 | 70.202 | 45.04 | 80.23 | 120.01 | 29 | 31.42 |  | 28.6 | 3865.5 | 32.5 | 22.35 | 78 | 31 | 12.941 |  | 3.92 | 0.94 | -17.19
| 21 | 805 | 27 | 25 | 3 | 21 | 22.479 | 11.417 | 99.615 | 4.28 | 2.8516 | 2.216 | 3.53 | 49.38 | 52.9 | 99.04 | 542.98 | 2.53 | 338.925 | 24.04 | 0.271 | 32.03 | 18.163 | 324.263 | 56.8 | 8.96 | 19.83 | 19.94 | 3419.1 | 61.44 | 25.04 | 29.36 |  | 42 | 70.227 | 45.03 | 80.21 | 119.57 | 28.99 | 31.39 |  | 28.56 | 3353.75 | 31 | 18.43 | 78 | 31 | 11.765 |  | 0.39 | 0 | 0
| 21 | 806 | 27 | 26 | 4 | 21 | 22.494 | 11.415 | 99.616 | 4.46 | 2.8227 | 2.134 | 3.21 | 49.44 | 52.65 | 99.56 | 532.35 | 0.61 | 339.083 | 24.05 | 0.163 | 32.03 | 15.769 | 318.299 | 57.1 | 7.55 | 19.83 | 19.94 | 2907.4 | 61.53 | 24.78 | 29.38 |  | 42 | 70.211 | 45.03 | 80.12 | 120.13 | 28.99 | 31.37 |  | 28.53 | 2840.5 | 28 | 18.82 | 78 | 31 | 13.725 |  | 0.39 | 0 | 0
| 21 | 807 | 27 | 27 | 5 | 21 | 22.496 | 11.416 | 99.616 | 8.96 | 2.8193 | 2.131 | 2.79 | 49.5 | 52.29 | 99.68 | 520.37 | 0.08 | 339.12 | 24.04 | 0.142 | 32.01 | 15.383 | 309.349 | 57.34 | 6.24 | 19.82 | 19.94 | 2408 | 61.61 | 24.75 | 29.39 |  | 42 | 70.204 | 45.01 | 79.91 | 120.26 | 29 | 31.34 |  | 28.49 | 2344.5 | 26 | 18.43 | 78 | 31 | 15.686 |  | 0 | 0 | 0
| 21 | 808 | 27 | 28 | 6 | 21 | 22.497 | 11.416 | 99.615 | 11.14 | 2.8199 | 2.143 | 2.5 | 49.54 | 52.04 | 99.76 | 508.82 | 0.01 | 338.89 | 24.03 | 0.154 | 32 | 16.09 | 290.075 | 57.53 | 5.09 | 19.82 | 19.94 | 1962 | 61.63 | 24.76 | 29.41 |  | 42 | 70.204 | 45 | 79.9 | 120.14 | 29.01 | 31.3 |  | 28.45 | 1903.75 | 23 | 18.82 | 78 | 31 | 16.078 |  | 0.39 | 0 | 0
| 21 | 809 | 27 | 29 | 7 | 21 | 15.431 | 11.414 | 99.615 | 6.51 | 2.8131 | 2.086 | 2.26 | 49.59 | 51.84 | 99.97 | 499.04 | 0.33 | 338.842 | 24.02 | 0.14 | 31.99 | 18.153 | 256.611 | 57.69 | 4.07 | 19.83 | 19.94 | 1574 | 61.62 | 24.7 | 29.41 |  | 42 | 70.197 | 45 | 80.06 | 119.81 | 29.02 | 31.28 |  | 28.42 | 1521.75 | 22 | 19.22 | 78 | 32 | 19.608 |  | 0.78 | 0.04 | 0.78
| 21 | 810 | 27 | 30 | 8 | 21 | 15.432 | 11.415 | 99.615 | 2.83 | 2.8074 | 2.016 | 2.08 | 49.6 | 51.68 | 99.86 | 492.09 | 0.59 | 338.853 | 24.02 | 0.151 | 31.98 | 20.19 | 212.959 | 57.78 | 3.17 | 19.82 | 19.94 | 1228.9 | 61.74 | 24.65 | 29.4 |  | 42 | 70.183 | 44.99 | 79.99 | 120.3 | 29.02 | 31.25 |  | 28.4 | 1200 | 19.5 | 18.43 | 78 | 32 | 22.353 |  | 0.39 | 0.02 | 3.91
| 1 | 811 | 28 | 1 | 1 | 1 | 14.668 | 11.415 | 99.615 | 2.5 | 2.7909 | 2.042 | 2.01 | 49.6 | 51.61 | 99.78 | 486.51 | 0.63 | 339.009 | 24.01 | 0.168 | 31.96 | 22.444 | 172.992 | 57.76 | 2.54 | 19.81 | 19.93 | 990.5 | 61.9 | 24.51 | 29.4 |  | 42 | 70.143 | 44.98 | 80.11 | 119.84 | 29.02 | 31.23 |  | 28.4 | 964.75 | 19.5 | 18.82 | 78 | 32 | 23.529 |  | 0.39 | 0.04 | 6.25
| 1 | 812 | 28 | 2 | 2 | 1 | 13.974 | 11.411 | 99.615 | 3.16 | 2.8244 | 2.106 | 1.93 | 49.61 | 51.54 | 99.74 | 481.8 | 0.63 | 338.991 | 24.02 | 0.152 | 31.96 | 25.737 | 146.241 | 57.69 | 2.11 | 19.82 | 19.93 | 814 | 62.04 | 24.8 | 29.4 |  | 42 | 70.121 | 44.98 | 80.05 | 119.56 | 29.02 | 31.23 |  | 28.4 | 804.5 | 18 | 18.43 | 78 | 32 | 30.588 |  | 0 | 0.9 | 1.56
| 1 | 813 | 28 | 3 | 3 | 1 | 14.088 | 11.413 | 99.615 | 5.47 | 2.8661 | 2.204 | 1.79 | 49.6 | 51.39 | 99.71 | 477.39 | 0.66 | 338.877 | 24.01 | 0.143 | 31.95 | 32.293 | 129.906 | 57.56 | 2.03 | 19.82 | 19.93 | 770.5 | 62.13 | 25.16 | 29.4 |  | 42 | 70.101 | 44.98 | 79.95 | 119.91 | 29.02 | 31.23 |  | 28.4 | 772.5 | 15.5 | 19.22 | 78 | 32 | 36.862 |  | 0.78 | 0.9 | -0.78
| 1 | 814 | 28 | 4 | 4 | 1 | 14.486 | 11.413 | 99.615 | 7.31 | 2.8792 | 2.278 | 1.68 | 49.58 | 51.26 | 99.76 | 473.83 | 0.72 | 338.855 | 23.99 | 0.135 | 31.93 | 37.148 | 124.108 | 57.33 | 2.07 | 19.81 | 19.92 | 782.8 | 62.18 | 25.28 | 29.38 |  | 42 | 70.077 | 44.98 | 80.03 | 120 | 29.01 | 31.22 |  | 28.4 | 785 | 14.5 | 19.22 | 78 | 32 | 39.999 |  | 1.18 | 0.76 | -3.91
| 1 | 815 | 28 | 5 | 5 | 1 | 14.735 | 11.414 | 99.615 | 7.74 | 2.8725 | 2.319 | 1.63 | 49.59 | 51.22 | 99.86 | 470.55 | 0.76 | 338.785 | 23.99 | 0.154 | 31.93 | 39.796 | 124.465 | 57.03 | 2.21 | 19.81 | 19.92 | 837.6 | 62.24 | 25.22 | 29.39 |  | 42 | 70.075 | 44.98 | 80.14 | 119.89 | 29 | 31.2 |  | 28.4 | 836.5 | 13.5 | 19.61 | 78 | 32 | 39.999 |  | 1.57 | 0.14 | 1.56
| 1 | 816 | 28 | 6 | 6 | 1 | 14.508 | 11.41 | 99.615 | 7.15 | 2.8321 | 2.328 | 1.53 | 49.58 | 51.11 | 99.81 | 467.21 | 0.82 | 338.776 | 23.98 | 0.171 | 31.93 | 37.605 | 126.042 | 56.61 | 2.18 | 19.82 | 19.93 | 838.9 | 62.27 | 24.87 | 29.39 |  | 42 | 70.081 | 44.98 | 80.06 | 120.17 | 28.99 | 31.2 |  | 28.42 | 837.5 | 17 | 19.22 | 78 | 32 | 34.509 |  | 1.18 | 0.04 | 3.91
| 1 | 817 | 28 | 7 | 7 | 1 | 14.13 | 11.408 | 99.615 | 6.79 | 2.8363 | 2.302 | 1.52 | 49.55 | 51.07 | 99.8 | 464.16 | 0.84 | 338.812 | 23.97 | 0.176 | 31.91 | 36.356 | 126.368 | 55.96 | 2.14 | 19.82 | 19.91 | 820.2 | 62.3 | 24.9 | 29.39 |  | 42 | 70.082 | 44.97 | 80.1 | 119.38 | 28.98 | 31.21 |  | 28.45 | 816.25 | 16.5 | 19.22 | 78 | 32 | 34.901 |  | 0.78 | 0.9 | 0.78
| 12 | 818 | 28 | 8 | 1 | 12 | 14.34 | 11.41 | 99.615 | 6.92 | 2.8495 | 2.288 | 1.51 | 49.52 | 51.03 | 99.74 | 461.24 | 0.79 | 338.777 | 23.96 | 0.2 | 31.9 | 36.277 | 127.947 | 55.02 | 2.1 | 19.82 | 19.93 | 800.4 | 62.31 | 25.02 | 29.39 |  | 42 | 70.084 | 44.98 | 79.95 | 119.85 | 28.97 | 31.21 |  | 28.49 | 801.5 | 16 | 19.22 | 78 | 32 | 35.686 |  | 0.78 | 0.82 | -1.56
| 12 | 819 | 28 | 9 | 2 | 12 | 15.186 | 11.407 | 99.615 | 7.36 | 3.0067 | 2.37 | 1.49 | 49.47 | 50.97 | 101.78 | 458.35 | 0.78 | 338.001 | 23.96 | 0.239 | 31.9 | 61.601 | 131.341 | 53.95 | 2.91 | 19.83 | 19.93 | 1052.1 | 62.3 | 26.4 | 29.38 |  | 42 | 70.041 | 44.99 | 80.09 | 119.65 | 28.97 | 31.2 |  | 28.52 | 1075.75 | -7.5 | 22.35 | 78 | 32 | 90.979 |  | 4.31 | 0.45 | -4.69
| 12 | 820 | 28 | 10 | 3 | 12 | 15.029 | 11.407 | 99.615 | 8.86 | 2.9195 | 2.579 | 1.46 | 49.42 | 50.88 | 103.74 | 456.92 | 1.59 | 337.11 | 23.95 | 0.207 | 31.9 | 79.719 | 150.257 | 53.02 | 4.13 | 19.83 | 19.92 | 1537.7 | 62.3 | 25.63 | 29.38 |  | 42 | 70.018 | 44.99 | 79.72 | 119.97 | 28.96 | 31.17 |  | 28.55 | 1632 | -5 | 31.76 | 78 | 32 | 87.057 |  | 13.73 | 0.02 | 0
| 12 | 821 | 28 | 11 | 4 | 12 | 14.33 | 11.409 | 99.615 | 10.46 | 2.8933 | 2.806 | 1.63 | 49.38 | 51.02 | 105.85 | 461.45 | 3.09 | 336.257 | 23.95 | 0.195 | 31.91 | 81.419 | 216.368 | 52.11 | 6.1 | 19.83 | 19.93 | 2291.5 | 62.35 | 25.4 | 29.38 |  | 42 | 69.994 | 44.99 | 79.78 | 119.93 | 28.96 | 31.15 |  | 28.58 | 2378.75 | 11.5 | 31.37 | 78 | 32 | 75.685 |  | 12.94 | 0.02 | 5.47
| 12 | 822 | 28 | 12 | 5 | 12 | 14.235 | 11.406 | 99.615 | 14.05 | 2.8537 | 2.985 | 1.97 | 49.33 | 51.3 | 104.34 | 468.82 | 4.48 | 336.129 | 23.95 | 0.207 | 31.93 | 69.298 | 276.211 | 51.15 | 7.43 | 19.84 | 19.93 | 2830.1 | 62.38 | 25.06 | 29.39 |  | 42 | 69.981 | 45 | 79.76 | 120.22 | 28.96 | 31.16 |  | 28.61 | 2844.5 | 25.5 | 28.63 | 78 | 31 | 59.215 |  | 10.59 | 0.84 | 3.13
| 12 | 823 | 28 | 13 | 6 | 12 | 14.09 | 11.406 | 99.615 | 14.96 | 2.8497 | 2.992 | 2.32 | 49.31 | 51.63 | 103.87 | 475.32 | 4.84 | 336.305 | 23.94 | 0.202 | 31.94 | 59.971 | 301.283 | 50.72 | 8.14 | 19.83 | 19.92 | 3106.5 | 62.38 | 25.02 | 29.38 |  | 42 | 69.96 | 45 | 79.87 | 119.99 | 28.96 | 31.2 |  | 28.64 | 3145.25 | 29.5 | 28.63 | 78 | 31 | 52.156 |  | 10.2 | 0.47 | -3.13
| 12 | 824 | 28 | 14 | 7 | 12 | 14.022 | 11.406 | 99.615 | 13.41 | 2.8485 | 2.958 | 2.48 | 49.31 | 51.79 | 107.62 | 481.52 | 4.78 | 335.343 | 23.95 | 0.11 | 31.95 | 61.249 | 314.536 | 51.69 | 9.12 | 19.85 | 19.94 | 3482.1 | 62.31 | 25.01 | 29.39 |  | 42 | 69.967 | 45 | 79.84 | 120.18 | 28.96 | 31.26 |  | 28.67 | 3540.5 | 29 | 29.8 | 78 | 31 | 64.313 |  | 11.76 | 0.04 | 3.13
| 12 | 825 | 28 | 15 | 8 | 12 | 14.3 | 11.405 | 99.615 | 13.04 | 2.8584 | 2.986 | 2.71 | 49.28 | 52 | 108.27 | 489.62 | 5.57 | 334.913 | 23.94 | 0.103 | 31.94 | 61.883 | 323.318 | 52.65 | 10.23 | 19.84 | 19.94 | 3893 | 62.06 | 25.1 | 29.39 |  | 42 | 70.03 | 45 | 79.87 | 120.12 | 28.96 | 31.31 |  | 28.71 | 3914 | 29.5 | 30.98 | 78 | 31 | 61.175 |  | 12.55 | 0.84 | -5.47
| 2 | 826 | 28 | 16 | 1 | 2 | 14.163 | 11.406 | 99.615 | 13.22 | 2.8469 | 2.982 | 2.89 | 49.28 | 52.17 | 107.79 | 499.44 | 6.17 | 334.963 | 23.94 | 0.106 | 31.96 | 60.722 | 328.716 | 53.34 | 10.9 | 19.85 | 19.95 | 4164.7 | 61.72 | 25 | 29.39 |  | 42 | 70.061 | 45.01 | 80 | 120.24 | 28.96 | 31.36 |  | 28.73 | 4203.75 | 31 | 31.76 | 78 | 31 | 59.215 |  | 13.73 | 0.86 | -7.81
| 2 | 827 | 28 | 17 | 2 | 2 | 13.942 | 11.406 | 99.615 | 12.57 | 2.8447 | 2.911 | 3.15 | 49.26 | 52.41 | 104.79 | 509.74 | 6.44 | 335.792 | 23.95 | 0.203 | 31.98 | 54.583 | 331.884 | 53.81 | 11.35 | 19.85 | 19.95 | 4340.7 | 61.38 | 24.98 | 29.39 |  | 42 | 70.103 | 45 | 80.1 | 119.82 | 28.96 | 31.39 |  | 28.76 | 4344.5 | 33.5 | 30.59 | 78 | 31 | 43.529 |  | 12.55 | 0.86 | -10.94
| 2 | 828 | 28 | 18 | 3 | 2 | 14.32 | 11.406 | 99.615 | 10.22 | 2.831 | 2.733 | 3.34 | 49.26 | 52.6 | 103.29 | 517.66 | 5.84 | 336.359 | 23.94 | 0.228 | 31.98 | 45.712 | 332.813 | 54.18 | 11.21 | 19.85 | 19.94 | 4307.9 | 61.16 | 24.86 | 29.38 |  | 42 | 70.115 | 45.01 | 79.87 | 120.24 | 28.95 | 31.42 |  | 28.79 | 4310 | 37 | 27.45 | 78 | 31 | 39.607 |  | 9.02 | 0.82 | -17.19
| 2 | 829 | 28 | 19 | 4 | 2 | 14.207 | 11.408 | 99.615 | 8.52 | 2.8598 | 2.588 | 3.51 | 49.26 | 52.77 | 103.69 | 523.16 | 4.75 | 336.208 | 23.95 | 0.205 | 31.98 | 43.112 | 332.356 | 54.49 | 11.26 | 19.85 | 19.94 | 4281.7 | 61.14 | 25.11 | 29.38 |  | 42 | 70.142 | 45.01 | 80.15 | 119.88 | 28.95 | 31.44 |  | 28.81 | 4285 | 37.5 | 27.45 | 78 | 31 | 42.352 |  | 9.02 | 0.66 | -18.75
| 2 | 830 | 28 | 20 | 5 | 2 | 14.046 | 11.411 | 99.615 | 7.67 | 2.8307 | 2.496 | 3.39 | 49.27 | 52.66 | 104.2 | 528.2 | 4.36 | 336.066 | 23.96 | 0.205 | 31.98 | 44.091 | 331.649 | 54.76 | 11.21 | 19.85 | 19.96 | 4307.6 | 61.22 | 24.85 | 29.39 |  | 42 | 70.176 | 45.01 | 80.23 | 120.15 | 28.95 | 31.45 |  | 28.83 | 4314.75 | 35.5 | 28.24 | 78 | 31 | 43.921 |  | 9.8 | 0.47 | -11.72
| 2 | 831 | 28 | 21 | 6 | 2 | 14.247 | 11.409 | 99.614 | 7.33 | 2.8609 | 2.464 | 3.4 | 49.27 | 52.67 | 103.81 | 533.19 | 4.62 | 336.147 | 23.96 | 0.223 | 31.99 | 44.014 | 331.135 | 55 | 11.39 | 19.86 | 19.95 | 4328.9 | 61.28 | 25.12 | 29.39 |  | 42 | 70.183 | 45.02 | 80.23 | 120.13 | 28.95 | 31.45 |  | 28.84 | 4329.5 | 35.5 | 28.24 | 78 | 31 | 41.568 |  | 9.8 | 0.35 | -10.16
| 2 | 832 | 28 | 22 | 7 | 2 | 14.194 | 11.411 | 99.615 | 7.07 | 2.828 | 2.427 | 3.51 | 49.31 | 52.82 | 103.52 | 537.76 | 4.65 | 336.371 | 23.97 | 0.22 | 32.01 | 42.345 | 330.751 | 55.22 | 11.19 | 19.87 | 19.97 | 4302.9 | 61.36 | 24.83 | 29.39 |  | 42 | 70.17 | 45.02 | 80.01 | 119.73 | 28.95 | 31.44 |  | 28.83 | 4300 | 36.5 | 27.45 | 78 | 31 | 40.784 |  | 9.02 | 0.82 | -17.97
| 21 | 833 | 28 | 23 | 1 | 21 | 14.187 | 11.408 | 99.615 | 6.93 | 2.8496 | 2.4 | 3.51 | 49.31 | 52.82 | 103.55 | 537.76 | 4.41 | 336.418 | 23.97 | 0.219 | 32.01 | 41.959 | 330.195 | 55.22 | 11.22 | 19.87 | 19.97 | 4283.9 | 61.36 | 25.02 | 29.39 |  | 42 | 70.177 | 45.02 | 80.1 | 119.71 | 28.95 | 31.41 |  | 28.81 | 4285 | 37 | 27.45 | 78 | 31 | 41.568 |  | 9.41 | 0.08 | -11.72
| 21 | 834 | 28 | 24 | 2 | 21 | 13.545 | 11.407 | 99.615 | 6.57 | 2.8355 | 2.36 | 3.44 | 49.43 | 52.87 | 99.82 | 545.21 | 4.27 | 337.964 | 23.98 | 0.364 | 32.01 | 28.541 | 329.117 | 55.56 | 10.23 | 19.87 | 19.97 | 3923.7 | 61.51 | 24.9 | 29.4 |  | 42 | 70.199 | 45.04 | 80.1 | 119.66 | 28.96 | 31.38 |  | 28.78 | 3897.5 | 32.5 | 23.53 | 78 | 31 | 13.333 |  | 4.71 | 0.94 | -16.41
| 21 | 835 | 28 | 25 | 3 | 21 | 18.977 | 11.41 | 99.615 | 4.37 | 2.8298 | 2.23 | 3.44 | 49.43 | 52.87 | 99.05 | 545.21 | 2.82 | 338.813 | 23.98 | 0.276 | 32.01 | 19.368 | 325.371 | 55.56 | 8.99 | 19.87 | 19.97 | 3455.4 | 61.51 | 24.85 | 29.4 |  | 42 | 70.221 | 45.04 | 80.11 | 119.77 | 28.96 | 31.36 |  | 28.75 | 3389.75 | 31 | 18.43 | 78 | 31 | 12.549 |  | 0.39 | 0 | 0
| 21 | 836 | 28 | 26 | 4 | 21 | 22.491 | 11.411 | 99.615 | 4.4 | 2.8337 | 2.141 | 3.32 | 49.5 | 52.82 | 99.44 | 539.48 | 0.89 | 339.103 | 23.99 | 0.157 | 32.03 | 15.694 | 318.812 | 55.66 | 7.67 | 19.89 | 19.99 | 2943.1 | 61.56 | 24.88 | 29.4 |  | 42 | 70.23 | 45.04 | 80.05 | 119.89 | 28.96 | 31.33 |  | 28.74 | 2875 | 28 | 18.82 | 78 | 31 | 14.117 |  | 0.39 | 0 | 0
| 21 | 837 | 28 | 27 | 5 | 21 | 22.495 | 11.41 | 99.615 | 8.94 | 2.8236 | 2.134 | 2.64 | 49.61 | 52.25 | 99.59 | 515.83 | 0.1 | 339.061 | 23.99 | 0.159 | 32.01 | 15.311 | 309.756 | 55.72 | 6.22 | 19.88 | 19.98 | 2394.5 | 61.58 | 24.79 | 29.38 |  | 42 | 70.247 | 45.02 | 80.18 | 120.05 | 28.97 | 31.3 |  | 28.73 | 2375.75 | 26.5 | 19.22 | 78 | 31 | 14.51 |  | 0.78 | 0 | 0
| 21 | 838 | 28 | 28 | 6 | 21 | 22.496 | 11.412 | 99.615 | 11.46 | 2.8135 | 2.127 | 2.64 | 49.61 | 52.25 | 99.57 | 515.83 | 0.01 | 338.72 | 23.99 | 0.14 | 32.01 | 16.459 | 294.903 | 55.72 | 5.16 | 19.88 | 19.98 | 1996.4 | 61.58 | 24.7 | 29.38 |  | 42 | 70.214 | 45.02 | 79.95 | 119.98 | 28.98 | 31.28 |  | 28.72 | 1942.75 | 23 | 19.22 | 78 | 31 | 17.647 |  | 0.78 | 0 | 0
| 21 | 839 | 28 | 29 | 7 | 21 | 15.549 | 11.408 | 99.615 | 6.61 | 2.8088 | 2.073 | 2.32 | 49.69 | 52.01 | 99.89 | 504.87 | 0.3 | 338.661 | 24.01 | 0.146 | 32.01 | 17.798 | 260.409 | 55.68 | 4.12 | 19.9 | 20 | 1593.7 | 61.54 | 24.66 | 29.4 |  | 42 | 70.197 | 45.04 | 80.09 | 120.01 | 29 | 31.25 |  | 28.74 | 1545.25 | 21.5 | 18.82 | 78 | 32 | 18.431 |  | 0.78 | 0.02 | 0.78
| 21 | 840 | 28 | 30 | 8 | 21 | 15.258 | 11.405 | 99.615 | 2.87 | 2.7938 | 2.009 | 2.13 | 49.71 | 51.84 | 99.86 | 496.91 | 0.58 | 338.739 | 23.99 | 0.159 | 31.98 | 19.871 | 215.897 | 55.54 | 3.07 | 19.89 | 19.99 | 1196.6 | 61.62 | 24.53 | 29.38 |  | 42 | 70.167 | 45.02 | 79.91 | 120.21 | 28.99 | 31.23 |  | 28.73 | 1190.5 | 20.5 | 18.82 | 78 | 32 | 20.784 |  | 0.39 | 0.04 | 3.13
| 1 | 841 | 29 | 1 | 1 | 1 | 14.881 | 11.406 | 99.615 | 2.09 | 2.8131 | 2.001 | 2.09 | 49.73 | 51.82 | 99.81 | 490.75 | 0.5 | 338.782 | 24 | 0.151 | 31.97 | 22.604 | 178.465 | 55.38 | 2.56 | 19.89 | 20 | 988.7 | 61.78 | 24.7 | 29.39 |  | 42 | 70.139 | 45.03 | 79.84 | 120.35 | 28.99 | 31.21 |  | 28.72 | 967.75 | 20 | 18.43 | 78 | 32 | 25.882 |  | 0.39 | 0.02 | 6.25
| 1 | 842 | 29 | 2 | 2 | 1 | 13.905 | 11.406 | 99.614 | 2.89 | 2.8242 | 2.038 | 1.99 | 49.74 | 51.73 | 99.76 | 485.7 | 0.56 | 338.742 | 24.01 | 0.146 | 31.96 | 26.962 | 149.551 | 55.12 | 2.22 | 19.9 | 20.01 | 853.5 | 61.94 | 24.8 | 29.38 |  | 42 | 70.098 | 45.01 | 80.04 | 120.52 | 28.99 | 31.2 |  | 28.72 | 844.5 | 19.5 | 18.82 | 78 | 32 | 31.372 |  | 0.39 | 0.92 | 2.34
| 1 | 843 | 29 | 3 | 3 | 1 | 14.104 | 11.406 | 99.615 | 4.59 | 2.8637 | 2.145 | 1.87 | 49.73 | 51.59 | 99.77 | 481.19 | 0.58 | 338.67 | 24 | 0.135 | 31.96 | 32.844 | 135.202 | 54.85 | 2.15 | 19.91 | 20 | 815.2 | 62.04 | 25.14 | 29.38 |  | 42 | 70.045 | 45.01 | 79.99 | 120.6 | 29 | 31.2 |  | 28.72 | 814 | 16.5 | 19.22 | 78 | 32 | 37.254 |  | 0.78 | 0.9 | -0.78
| 1 | 844 | 29 | 4 | 4 | 1 | 14.541 | 11.409 | 99.614 | 5.85 | 2.8539 | 2.227 | 1.73 | 49.73 | 51.46 | 99.82 | 477.44 | 0.7 | 338.715 | 24.01 | 0.133 | 31.95 | 36.615 | 131.268 | 54.6 | 2.17 | 19.92 | 20.02 | 827.4 | 62.12 | 25.06 | 29.38 |  | 42 | 70.04 | 45.01 | 80.06 | 120.04 | 29 | 31.19 |  | 28.73 | 832 | 15 | 19.61 | 78 | 32 | 38.431 |  | 1.18 | 0.74 | -3.13
| 1 | 845 | 29 | 5 | 5 | 1 | 14.61 | 11.409 | 99.614 | 6.36 | 2.8591 | 2.286 | 1.67 | 49.7 | 51.37 | 99.84 | 474.07 | 0.76 | 338.685 | 24 | 0.144 | 31.94 | 38.305 | 131.169 | 54.22 | 2.26 | 19.91 | 20 | 859.3 | 62.12 | 25.1 | 29.37 |  | 42 | 70.002 | 45 | 80.14 | 119.65 | 28.99 | 31.17 |  | 28.74 | 864 | 15.5 | 19.61 | 78 | 32 | 38.039 |  | 1.18 | 0.06 | 3.13
| 1 | 846 | 29 | 6 | 6 | 1 | 14.423 | 11.411 | 99.615 | 6.11 | 2.8501 | 2.309 | 1.57 | 49.71 | 51.28 | 99.79 | 470.79 | 0.81 | 338.686 | 24.02 | 0.16 | 31.94 | 38.025 | 131.578 | 53.79 | 2.31 | 19.93 | 20.03 | 881.9 | 62.15 | 25.03 | 29.38 |  | 42 | 69.969 | 45 | 79.97 | 119.82 | 29 | 31.15 |  | 28.75 | 882.75 | 16.5 | 19.61 | 78 | 32 | 35.686 |  | 1.18 | 0.06 | 6.25
| 1 | 847 | 29 | 7 | 7 | 1 | 14.121 | 11.41 | 99.614 | 5.81 | 2.8265 | 2.301 | 1.53 | 49.7 | 51.23 | 99.78 | 467.68 | 0.83 | 338.782 | 24 | 0.174 | 31.93 | 36.106 | 132.967 | 53.13 | 2.23 | 19.92 | 20.03 | 858.1 | 62.17 | 24.82 | 29.37 |  | 42 | 69.937 | 45 | 79.91 | 119.69 | 29 | 31.13 |  | 28.76 | 853.75 | 18.5 | 19.22 | 78 | 32 | 34.509 |  | 0.78 | 0.88 | 3.13
| 12 | 848 | 29 | 8 | 1 | 12 | 14.218 | 11.409 | 99.615 | 5.92 | 2.8482 | 2.289 | 1.52 | 49.66 | 51.18 | 99.8 | 464.77 | 0.8 | 338.717 | 24.01 | 0.19 | 31.92 | 36.008 | 134.58 | 52.27 | 2.2 | 19.93 | 20.02 | 841.2 | 62.16 | 25.01 | 29.36 |  | 42 | 69.942 | 45 | 80.07 | 120.25 | 28.99 | 31.1 |  | 28.77 | 842.75 | 17 | 19.22 | 78 | 32 | 35.294 |  | 1.18 | 0.86 | 0.78
| 12 | 849 | 29 | 9 | 2 | 12 | 15.218 | 11.412 | 99.614 | 6.34 | 2.9968 | 2.368 | 1.53 | 49.6 | 51.13 | 101.82 | 461.91 | 0.81 | 337.914 | 24 | 0.213 | 31.93 | 61.914 | 137.067 | 51.4 | 2.9 | 19.93 | 20.02 | 1053.9 | 62.15 | 26.31 | 29.36 |  | 42 | 69.942 | 44.99 | 80.1 | 120.02 | 28.99 | 31.08 |  | 28.77 | 1102.25 | -8.5 | 23.14 | 78 | 32 | 91.763 |  | 5.1 | 0.72 | -2.34
| 12 | 850 | 29 | 10 | 3 | 12 | 15.038 | 11.415 | 99.614 | 8.23 | 2.9191 | 2.574 | 1.49 | 49.54 | 51.03 | 103.94 | 459.16 | 1.69 | 337.078 | 24 | 0.203 | 31.92 | 79.647 | 157.242 | 50.64 | 4.28 | 19.94 | 20.03 | 1593.9 | 62.13 | 25.63 | 29.37 |  | 42 | 69.951 | 45 | 80.25 | 119.98 | 28.99 | 31.06 |  | 28.78 | 1688.25 | -4 | 31.37 | 78 | 32 | 87.057 |  | 12.94 | 0.02 | 0
| 12 | 851 | 29 | 11 | 4 | 12 | 14.316 | 11.414 | 99.614 | 10.13 | 2.8691 | 2.789 | 1.57 | 49.49 | 51.06 | 104.27 | 461.62 | 3.19 | 336.689 | 24 | 0.202 | 31.95 | 77.473 | 220.591 | 50.08 | 5.99 | 19.94 | 20.04 | 2269.6 | 62.11 | 25.19 | 29.37 |  | 42 | 69.967 | 45.01 | 80.1 | 119.88 | 28.99 | 31.04 |  | 28.79 | 2352.25 | 17 | 29.8 | 78 | 32 | 69.018 |  | 11.37 | 0.04 | 6.25
| 12 | 852 | 29 | 12 | 5 | 12 | 14.003 | 11.416 | 99.614 | 13.8 | 2.8437 | 2.97 | 1.84 | 49.46 | 51.29 | 103.83 | 467.66 | 4.16 | 336.426 | 24 | 0.233 | 31.97 | 67.928 | 278.126 | 49.62 | 7.28 | 19.96 | 20.04 | 2785.8 | 62.09 | 24.97 | 29.37 |  | 42 | 69.986 | 45.01 | 80.29 | 120 | 28.99 | 31.07 |  | 28.8 | 2825.75 | 25 | 29.41 | 78 | 31 | 52.156 |  | 11.37 | 0.86 | 6.25
| 12 | 853 | 29 | 13 | 6 | 12 | 14.55 | 11.414 | 99.614 | 14.94 | 2.8622 | 2.969 | 2.19 | 49.38 | 51.57 | 105.05 | 473.95 | 4.68 | 336.03 | 24 | 0.145 | 31.97 | 59.467 | 303.099 | 49.35 | 8.16 | 19.95 | 20.04 | 3099.4 | 62.07 | 25.13 | 29.37 |  | 42 | 70.019 | 45.01 | 80.07 | 120.11 | 29 | 31.12 |  | 28.81 | 3119.5 | 29.5 | 27.06 | 78 | 31 | 60.783 |  | 8.63 | 0.86 | 0
| 12 | 854 | 29 | 14 | 7 | 12 | 14.106 | 11.408 | 99.615 | 13.9 | 2.8602 | 2.983 | 2.41 | 49.36 | 51.77 | 107.59 | 478.95 | 4.7 | 335.341 | 24.01 | 0.104 | 31.98 | 62.505 | 315.816 | 50.32 | 9.33 | 19.96 | 20.05 | 3546.6 | 62.08 | 25.11 | 29.37 |  | 42 | 70.026 | 45.01 | 80.09 | 120.38 | 29 | 31.19 |  | 28.82 | 3564 | 28.5 | 30.98 | 78 | 31 | 63.528 |  | 12.55 | 0.88 | 0
| 12 | 855 | 29 | 15 | 8 | 12 | 14.075 | 11.41 | 99.614 | 13.56 | 2.8538 | 3.03 | 2.61 | 49.33 | 51.94 | 108.29 | 486.19 | 5.64 | 334.716 | 23.99 | 0.126 | 31.99 | 63.078 | 324.111 | 51.63 | 10.23 | 19.95 | 20.04 | 3899.4 | 61.87 | 25.06 | 29.36 |  | 42 | 70.046 | 45.01 | 79.87 | 120.04 | 29.01 | 31.24 |  | 28.81 | 3942.75 | 29 | 31.37 | 78 | 31 | 58.43 |  | 13.33 | 0.61 | -7.03
| 2 | 856 | 29 | 16 | 1 | 2 | 14.063 | 11.409 | 99.614 | 13.61 | 2.8521 | 3.018 | 2.85 | 49.32 | 52.17 | 108.83 | 495.87 | 6.32 | 334.51 | 24 | 0.093 | 32.02 | 61.455 | 329.779 | 52.6 | 11.08 | 19.96 | 20.06 | 4225.5 | 61.53 | 25.04 | 29.36 |  | 42 | 70.095 | 45.02 | 80.18 | 119.66 | 29.01 | 31.29 |  | 28.8 | 4236.5 | 30.5 | 31.37 | 78 | 31 | 60.783 |  | 12.94 | 0.72 | -10.16
| 2 | 857 | 29 | 17 | 2 | 2 | 14.095 | 11.41 | 99.614 | 12.75 | 2.8475 | 2.928 | 3.08 | 49.3 | 52.38 | 104.2 | 506.02 | 6.5 | 335.58 | 23.99 | 0.226 | 32.03 | 53.437 | 332.994 | 53.3 | 11.37 | 19.95 | 20.05 | 4342.7 | 61.15 | 25 | 29.35 |  | 42 | 70.129 | 45.01 | 80.2 | 119.56 | 28.99 | 31.34 |  | 28.78 | 4344.5 | 34.5 | 30.2 | 78 | 31 | 41.96 |  | 11.76 | 0.86 | -13.28
| 2 | 858 | 29 | 18 | 3 | 2 | 14.166 | 11.409 | 99.614 | 10.42 | 2.8407 | 2.755 | 3.26 | 49.31 | 52.58 | 103.37 | 515.47 | 5.82 | 336.115 | 24.01 | 0.223 | 32.04 | 45.782 | 333.574 | 53.92 | 11.26 | 19.96 | 20.07 | 4311.2 | 60.92 | 24.94 | 29.37 |  | 42 | 70.139 | 45.01 | 80.18 | 119.89 | 28.99 | 31.37 |  | 28.76 | 4310 | 37 | 27.45 | 78 | 31 | 39.999 |  | 9.02 | 0.49 | -14.84
| 2 | 859 | 29 | 19 | 4 | 2 | 14.426 | 11.41 | 99.615 | 8.57 | 2.8507 | 2.588 | 3.38 | 49.31 | 52.7 | 103.63 | 521.63 | 4.6 | 336.217 | 24.01 | 0.21 | 32.04 | 43.116 | 332.536 | 54.45 | 11.23 | 19.96 | 20.07 | 4284.5 | 60.87 | 25.03 | 29.36 |  | 42 | 70.159 | 45.03 | 80.33 | 120.2 | 28.99 | 31.39 |  | 28.72 | 4285 | 37 | 27.45 | 78 | 31 | 41.568 |  | 9.02 | 0.1 | -11.72
| 2 | 860 | 29 | 20 | 5 | 2 | 14.139 | 11.411 | 99.614 | 7.69 | 2.8473 | 2.504 | 3.42 | 49.3 | 52.72 | 104.23 | 526.63 | 4.36 | 335.951 | 24 | 0.202 | 32.05 | 44.06 | 331.468 | 54.96 | 11.29 | 19.95 | 20.05 | 4310.7 | 60.92 | 25 | 29.36 |  | 42 | 70.181 | 45.01 | 80.22 | 119.82 | 28.98 | 31.41 |  | 28.67 | 4314.75 | 35.5 | 28.24 | 78 | 31 | 44.313 |  | 9.8 | 0.82 | -14.84
| 2 | 861 | 29 | 21 | 6 | 2 | 14.02 | 11.413 | 99.614 | 7.33 | 2.8641 | 2.472 | 3.32 | 49.32 | 52.64 | 103.76 | 531.66 | 4.57 | 336.188 | 24 | 0.216 | 32.07 | 43.855 | 331.053 | 55.43 | 11.39 | 19.96 | 20.06 | 4323.5 | 61.04 | 25.15 | 29.36 |  | 42 | 70.184 | 45 | 80.29 | 120.26 | 28.97 | 31.42 |  | 28.62 | 4325 | 36 | 28.24 | 78 | 31 | 41.176 |  | 9.8 | 0.31 | -11.72
| 2 | 862 | 29 | 22 | 7 | 2 | 14.331 | 11.41 | 99.614 | 7.05 | 2.8626 | 2.425 | 3.46 | 49.34 | 52.8 | 103.24 | 536.5 | 4.6 | 336.372 | 24 | 0.228 | 32.07 | 41.751 | 330.241 | 55.83 | 11.28 | 19.96 | 20.07 | 4286.8 | 61.18 | 25.13 | 29.36 |  | 42 | 70.179 | 44.99 | 80.08 | 120.02 | 28.97 | 31.41 |  | 28.56 | 4285 | 37.5 | 27.45 | 78 | 31 | 39.999 |  | 9.02 | 0.43 | -11.72
| 21 | 863 | 29 | 23 | 1 | 21 | 14.145 | 11.414 | 99.614 | 6.94 | 2.835 | 2.405 | 3.43 | 49.36 | 52.8 | 104.13 | 540.58 | 4.31 | 336.096 | 24.01 | 0.242 | 32.07 | 42.859 | 329.401 | 56.2 | 11.18 | 19.96 | 20.06 | 4290.2 | 61.28 | 24.89 | 29.36 |  | 42 | 70.174 | 44.98 | 79.89 | 120.24 | 28.96 | 31.39 |  | 28.51 | 4289.75 | 36 | 27.84 | 78 | 31 | 44.705 |  | 9.41 | 0.12 | -11.72
| 21 | 864 | 29 | 24 | 2 | 21 | 13.453 | 11.413 | 99.614 | 6.67 | 2.812 | 2.378 | 3.45 | 49.39 | 52.84 | 99.85 | 544.53 | 4.38 | 338.006 | 24.01 | 0.363 | 32.07 | 28.372 | 328.612 | 56.54 | 10.21 | 19.96 | 20.06 | 3950.5 | 61.36 | 24.69 | 29.36 |  | 42 | 70.179 | 44.97 | 80.01 | 120.2 | 28.96 | 31.36 |  | 28.49 | 3881.25 | 32.5 | 22.75 | 78 | 31 | 12.549 |  | 4.31 | 0.94 | -15.63
| 21 | 865 | 29 | 25 | 3 | 21 | 21.367 | 11.415 | 99.614 | 4.14 | 2.8208 | 2.209 | 3.41 | 49.44 | 52.85 | 99.02 | 543.14 | 2.75 | 338.581 | 24.01 | 0.262 | 32.09 | 18.517 | 324.095 | 56.87 | 8.89 | 19.95 | 20.06 | 3428 | 61.44 | 24.77 | 29.36 |  | 42 | 70.186 | 44.97 | 80.11 | 120.19 | 28.95 | 31.34 |  | 28.48 | 3365.5 | 31 | 18.43 | 78 | 31 | 12.549 |  | 0.39 | 0 | 0
| 21 | 866 | 29 | 26 | 4 | 21 | 22.493 | 11.417 | 99.614 | 4.56 | 2.8257 | 2.133 | 3.22 | 49.48 | 52.7 | 99.56 | 532.34 | 0.68 | 338.79 | 24.01 | 0.167 | 32.09 | 15.659 | 317.372 | 57.17 | 7.45 | 19.95 | 20.06 | 2865.8 | 61.5 | 24.81 | 29.37 |  | 42 | 70.179 | 44.97 | 79.94 | 120.17 | 28.95 | 31.31 |  | 28.46 | 2849 | 28 | 18.82 | 78 | 31 | 13.333 |  | 0.78 | 0 | 0
| 21 | 867 | 29 | 27 | 5 | 21 | 22.495 | 11.416 | 99.614 | 8.92 | 2.8123 | 2.144 | 2.9 | 49.53 | 52.42 | 99.67 | 520.42 | 0.11 | 338.909 | 24.01 | 0.145 | 32.09 | 15.436 | 309.153 | 57.41 | 6.25 | 19.95 | 20.06 | 2417.4 | 61.5 | 24.69 | 29.36 |  | 42 | 70.158 | 44.97 | 79.77 | 119.86 | 28.96 | 31.29 |  | 28.44 | 2352.25 | 26 | 18.43 | 78 | 31 | 16.078 |  | 0.39 | 0 | 0
| 21 | 868 | 29 | 28 | 6 | 21 | 22.492 | 11.415 | 99.614 | 11.36 | 2.8119 | 2.174 | 2.51 | 49.57 | 52.08 | 99.39 | 508.96 | 0.01 | 338.624 | 24 | 0.157 | 32.07 | 16.001 | 290.195 | 57.58 | 5.08 | 19.95 | 20.06 | 1965.8 | 61.5 | 24.69 | 29.36 |  | 42 | 70.137 | 44.98 | 79.88 | 119.89 | 28.98 | 31.26 |  | 28.4 | 1914.75 | 23 | 18.82 | 78 | 31 | 16.078 |  | 0.39 | 0 | 0
| 21 | 869 | 29 | 29 | 7 | 21 | 15.268 | 11.418 | 99.614 | 6.32 | 2.8098 | 2.135 | 2.28 | 49.62 | 51.9 | 99.86 | 499.43 | 0.33 | 338.758 | 23.99 | 0.149 | 32.06 | 18.155 | 252.846 | 57.72 | 3.97 | 19.95 | 20.06 | 1537.3 | 61.63 | 24.67 | 29.36 |  | 42 | 70.122 | 44.96 | 79.89 | 120.02 | 28.99 | 31.24 |  | 28.37 | 1530.25 | 22 | 19.22 | 78 | 32 | 19.215 |  | 0.78 | 0.04 | 0.78
| 21 | 870 | 29 | 30 | 8 | 21 | 15.332 | 11.42 | 99.614 | 3.04 | 2.8012 | 2.071 | 2.13 | 49.61 | 51.74 | 99.77 | 492.4 | 0.56 | 338.778 | 24 | 0.153 | 32.04 | 20.004 | 213.202 | 57.8 | 3.16 | 19.94 | 20.05 | 1226.1 | 61.82 | 24.6 | 29.36 |  | 42 | 70.09 | 44.97 | 79.99 | 120.01 | 28.98 | 31.22 |  | 28.36 | 1191.25 | 20.5 | 18.43 | 78 | 32 | 21.96 |  | 0 | 0.02 | 3.91
| 1 | 871 | 30 | 1 | 1 | 1 | 14.679 | 11.42 | 99.614 | 2.42 | 2.8006 | 2.074 | 2.03 | 49.63 | 51.66 | 99.77 | 486.7 | 0.7 | 338.829 | 23.99 | 0.162 | 32.04 | 22.602 | 172.476 | 57.78 | 2.54 | 19.94 | 20.06 | 986.4 | 61.99 | 24.59 | 29.36 |  | 42 | 70.074 | 44.97 | 80.07 | 120.06 | 28.98 | 31.19 |  | 28.35 | 963.25 | 20 | 18.82 | 78 | 32 | 24.313 |  | 0.39 | 0.04 | 6.25
| 1 | 872 | 30 | 2 | 2 | 1 | 13.942 | 11.422 | 99.614 | 3.19 | 2.8298 | 2.107 | 1.89 | 49.64 | 51.53 | 99.77 | 482.17 | 0.64 | 338.774 | 23.98 | 0.144 | 32.03 | 27.325 | 144.605 | 57.7 | 2.17 | 19.95 | 20.05 | 833.4 | 62.11 | 24.85 | 29.36 |  | 42 | 70.076 | 44.97 | 80.26 | 120.27 | 28.99 | 31.19 |  | 28.34 | 832 | 19 | 18.43 | 78 | 32 | 32.548 |  | 0.39 | 0.92 | 1.56
| 1 | 873 | 30 | 3 | 3 | 1 | 14.16 | 11.423 | 99.614 | 4.8 | 2.8649 | 2.183 | 1.77 | 49.63 | 51.39 | 99.78 | 478.02 | 0.65 | 338.752 | 23.97 | 0.13 | 32.01 | 33.287 | 130.95 | 57.54 | 2.15 | 19.94 | 20.05 | 817.1 | 62.2 | 25.15 | 29.36 |  | 42 | 70.058 | 44.96 | 80.28 | 120.03 | 28.98 | 31.19 |  | 28.33 | 818.75 | 16 | 19.22 | 78 | 32 | 38.431 |  | 1.18 | 0.88 | -0.78
| 1 | 874 | 30 | 4 | 4 | 1 | 14.647 | 11.421 | 99.614 | 6.04 | 2.8639 | 2.267 | 1.7 | 49.61 | 51.31 | 99.83 | 474.54 | 0.77 | 338.719 | 23.97 | 0.133 | 32 | 37.445 | 127.247 | 57.3 | 2.22 | 19.95 | 20.05 | 841.9 | 62.27 | 25.15 | 29.35 |  | 42 | 70.033 | 44.97 | 80.1 | 120.18 | 28.98 | 31.19 |  | 28.32 | 846 | 15 | 19.61 | 78 | 32 | 38.431 |  | 1.18 | 0.68 | -3.91
| 1 | 875 | 30 | 5 | 5 | 1 | 14.569 | 11.417 | 99.614 | 6.26 | 2.8601 | 2.307 | 1.62 | 49.61 | 51.23 | 99.8 | 471.21 | 0.81 | 338.706 | 23.96 | 0.155 | 31.99 | 38.137 | 126.538 | 56.95 | 2.29 | 19.94 | 20.05 | 871.2 | 62.28 | 25.11 | 29.35 |  | 42 | 70.009 | 44.97 | 80.03 | 120.12 | 28.97 | 31.18 |  | 28.34 | 871.75 | 16 | 19.61 | 78 | 32 | 37.254 |  | 1.18 | 0.06 | 3.91
| 1 | 876 | 30 | 6 | 6 | 1 | 14.255 | 11.419 | 99.614 | 6.01 | 2.8376 | 2.311 | 1.58 | 49.57 | 51.16 | 99.77 | 468.1 | 0.85 | 338.729 | 23.96 | 0.165 | 31.99 | 36.778 | 128.216 | 56.44 | 2.26 | 19.96 | 20.05 | 865.2 | 62.29 | 24.92 | 29.35 |  | 42 | 70.001 | 44.97 | 79.95 | 119.45 | 28.96 | 31.16 |  | 28.37 | 860.75 | 17.5 | 19.22 | 78 | 32 | 34.509 |  | 1.18 | 0.08 | 6.25
| 1 | 877 | 30 | 7 | 7 | 1 | 14.19 | 11.423 | 99.614 | 5.97 | 2.8432 | 2.303 | 1.56 | 49.54 | 51.1 | 99.78 | 465.2 | 0.85 | 338.782 | 23.96 | 0.173 | 31.98 | 36.111 | 127.968 | 55.68 | 2.22 | 19.95 | 20.06 | 849 | 62.3 | 24.96 | 29.36 |  | 42 | 69.985 | 44.97 | 80.22 | 119.82 | 28.95 | 31.14 |  | 28.41 | 849 | 17 | 19.22 | 78 | 32 | 35.294 |  | 1.18 | 0.88 | 0.78
| 12 | 878 | 30 | 8 | 1 | 12 | 14.382 | 11.425 | 99.614 | 6.14 | 2.8443 | 2.291 | 1.53 | 49.52 | 51.04 | 99.8 | 462.34 | 0.82 | 338.828 | 23.96 | 0.189 | 31.97 | 36.237 | 129.446 | 54.75 | 2.18 | 19.96 | 20.05 | 832.7 | 62.31 | 24.97 | 29.36 |  | 42 | 69.999 | 44.99 | 80.1 | 120.03 | 28.95 | 31.12 |  | 28.45 | 834.25 | 16.5 | 19.22 | 78 | 32 | 35.686 |  | 1.18 | 0.8 | -1.56
| 12 | 879 | 30 | 9 | 2 | 12 | 15.161 | 11.423 | 99.614 | 6.45 | 3.0022 | 2.346 | 1.53 | 49.44 | 50.97 | 101.56 | 459.47 | 0.8 | 338.032 | 23.94 | 0.224 | 31.97 | 57.7 | 131.622 | 53.74 | 2.85 | 19.95 | 20.06 | 1033.3 | 62.3 | 26.36 | 29.36 |  | 42 | 69.991 | 44.98 | 79.92 | 120.18 | 28.95 | 31.1 |  | 28.49 | 1078 | -8.5 | 22.35 | 78 | 32 | 89.41 |  | 4.31 | 0.33 | 2.34
| 12 | 880 | 30 | 10 | 3 | 12 | 15.131 | 11.423 | 99.614 | 8.38 | 2.9151 | 2.576 | 1.51 | 49.37 | 50.88 | 103.88 | 458.44 | 1.62 | 337.013 | 23.94 | 0.21 | 31.96 | 79.277 | 151.678 | 52.86 | 4.16 | 19.95 | 20.05 | 1553.5 | 62.29 | 25.6 | 29.36 |  | 42 | 69.979 | 44.98 | 79.99 | 120.4 | 28.95 | 31.07 |  | 28.51 | 1644.5 | -4.5 | 31.37 | 78 | 32 | 87.057 |  | 12.94 | 0.02 | 0
| 12 | 881 | 30 | 11 | 4 | 12 | 14.289 | 11.419 | 99.614 | 10.22 | 2.8895 | 2.818 | 1.67 | 49.33 | 50.99 | 106.01 | 463.17 | 3.12 | 336.226 | 23.94 | 0.2 | 31.98 | 81.229 | 219.014 | 52.01 | 6.15 | 19.95 | 20.06 | 2314.2 | 62.28 | 25.37 | 29.36 |  | 42 | 69.979 | 45 | 80.14 | 120.64 | 28.94 | 31.05 |  | 28.54 | 2399 | 12 | 31.37 | 78 | 32 | 73.332 |  | 13.33 | 0.04 | 6.25
| 12 | 882 | 30 | 12 | 5 | 12 | 14.244 | 11.419 | 99.614 | 13.53 | 2.8573 | 2.932 | 2.03 | 49.28 | 51.31 | 102.91 | 470.44 | 4.4 | 336.531 | 23.93 | 0.246 | 31.98 | 65.422 | 273.348 | 51.09 | 7.06 | 19.95 | 20.05 | 2686.3 | 62.23 | 25.09 | 29.36 |  | 42 | 69.956 | 44.99 | 80.09 | 120.21 | 28.93 | 31.06 |  | 28.57 | 2722.5 | 26 | 27.06 | 78 | 31 | 50.98 |  | 8.63 | 0.9 | 2.34
| 12 | 883 | 30 | 13 | 6 | 12 | 14.259 | 11.423 | 99.614 | 15.81 | 2.8661 | 2.935 | 2.31 | 49.25 | 51.56 | 106.42 | 475.37 | 4.33 | 335.52 | 23.93 | 0.141 | 32 | 62.315 | 299.681 | 50.86 | 8.07 | 19.96 | 20.05 | 3063.6 | 62.2 | 25.16 | 29.36 |  | 42 | 69.968 | 45 | 79.8 | 120.28 | 28.93 | 31.12 |  | 28.61 | 3132.75 | 27.5 | 27.84 | 78 | 31 | 65.881 |  | 9.41 | 0.12 | 6.25
| 12 | 884 | 30 | 14 | 7 | 12 | 14.147 | 11.42 | 99.614 | 14.71 | 2.86 | 2.99 | 2.49 | 49.22 | 51.71 | 108.38 | 482.09 | 5.04 | 334.948 | 23.93 | 0.111 | 32.03 | 64.822 | 314.431 | 51.85 | 9.33 | 19.96 | 20.05 | 3549.1 | 62.19 | 25.11 | 29.36 |  | 42 | 70.009 | 44.99 | 80.03 | 120.23 | 28.94 | 31.18 |  | 28.64 | 3605.25 | 28.5 | 31.37 | 78 | 31 | 63.92 |  | 12.94 | 0.86 | -0.78
| 12 | 885 | 30 | 15 | 8 | 12 | 14.187 | 11.42 | 99.614 | 13.91 | 2.8555 | 3.025 | 2.73 | 49.19 | 51.93 | 107.91 | 491.44 | 6.1 | 334.765 | 23.93 | 0.105 | 32.03 | 62.203 | 323.172 | 52.77 | 10.22 | 19.96 | 20.05 | 3893 | 61.98 | 25.07 | 29.37 |  | 42 | 70.032 | 45 | 80.24 | 119.97 | 28.94 | 31.23 |  | 28.68 | 3939 | 30 | 30.59 | 78 | 31 | 61.175 |  | 12.55 | 0.68 | -7.81
| 2 | 886 | 30 | 16 | 1 | 2 | 14.034 | 11.423 | 99.614 | 13.69 | 2.8505 | 3.013 | 2.92 | 49.2 | 52.13 | 107.91 | 501.31 | 6.27 | 334.704 | 23.94 | 0.119 | 32.03 | 60.918 | 329.292 | 53.41 | 11.01 | 19.97 | 20.07 | 4200 | 61.68 | 25.03 | 29.37 |  | 42 | 70.077 | 44.99 | 80.33 | 120.16 | 28.94 | 31.29 |  | 28.71 | 4236.5 | 30 | 31.76 | 78 | 31 | 56.862 |  | 13.33 | 0.21 | -3.13
| 2 | 887 | 30 | 17 | 2 | 2 | 13.935 | 11.421 | 99.614 | 12.78 | 2.851 | 2.928 | 3.14 | 49.19 | 52.33 | 104.8 | 511.48 | 6.44 | 335.588 | 23.94 | 0.214 | 32.05 | 54.269 | 332.864 | 53.89 | 11.43 | 19.97 | 20.07 | 4359.2 | 61.42 | 25.03 | 29.37 |  | 42 | 70.101 | 44.99 | 80.1 | 120.03 | 28.94 | 31.34 |  | 28.74 | 4364.75 | 34 | 30.59 | 78 | 31 | 43.529 |  | 12.16 | 0.25 | -7.81
| 2 | 888 | 30 | 18 | 3 | 2 | 14.423 | 11.421 | 99.615 | 10.5 | 2.8224 | 2.752 | 3.34 | 49.21 | 52.55 | 103.25 | 519.04 | 5.92 | 336.223 | 23.94 | 0.229 | 32.07 | 45.912 | 333.49 | 54.25 | 11.22 | 19.97 | 20.07 | 4322.2 | 61.3 | 24.78 | 29.37 |  | 42 | 70.112 | 44.98 | 80.22 | 120.28 | 28.94 | 31.37 |  | 28.75 | 4319.5 | 37.5 | 27.45 | 78 | 31 | 39.607 |  | 9.02 | 0.84 | -17.97
| 2 | 889 | 30 | 19 | 4 | 2 | 14.174 | 11.423 | 99.614 | 8.52 | 2.8609 | 2.586 | 3.34 | 49.21 | 52.55 | 103.51 | 519.04 | 4.72 | 336.225 | 23.94 | 0.215 | 32.07 | 42.743 | 332.532 | 54.25 | 11.28 | 19.97 | 20.07 | 4289.3 | 61.3 | 25.12 | 29.37 |  | 42 | 70.144 | 44.98 | 79.99 | 120.07 | 28.92 | 31.41 |  | 28.75 | 4295.25 | 37.5 | 27.45 | 78 | 31 | 41.568 |  | 9.02 | 0.76 | -18.75
| 2 | 890 | 30 | 20 | 5 | 2 | 14.092 | 11.423 | 99.614 | 7.59 | 2.8514 | 2.486 | 3.41 | 49.2 | 52.61 | 104.16 | 524.36 | 4.31 | 335.926 | 23.95 | 0.203 | 32.07 | 43.618 | 331.384 | 54.57 | 11.27 | 19.96 | 20.06 | 4300.4 | 61.32 | 25.04 | 29.37 |  | 42 | 70.169 | 44.98 | 79.8 | 119.73 | 28.92 | 31.43 |  | 28.75 | 4304.5 | 35.5 | 27.84 | 78 | 31 | 44.313 |  | 9.8 | 0.04 | -10.94
| 2 | 891 | 30 | 21 | 6 | 2 | 14.263 | 11.424 | 99.614 | 7.28 | 2.8424 | 2.456 | 3.37 | 49.22 | 52.59 | 104.22 | 529.12 | 4.52 | 335.828 | 23.95 | 0.199 | 32.07 | 44.325 | 330.876 | 54.84 | 11.31 | 19.97 | 20.07 | 4328.5 | 61.37 | 24.96 | 29.37 |  | 42 | 70.194 | 44.97 | 80.06 | 119.87 | 28.93 | 31.43 |  | 28.76 | 4329.5 | 35.5 | 28.24 | 78 | 31 | 44.313 |  | 9.8 | 0.86 | -14.84
| 2 | 892 | 30 | 22 | 7 | 2 | 14.156 | 11.425 | 99.614 | 7.02 | 2.8428 | 2.424 | 3.39 | 49.23 | 52.62 | 103.39 | 538.7 | 4.71 | 336.221 | 23.96 | 0.221 | 32.08 | 42.368 | 330.664 | 55.28 | 11.25 | 19.97 | 20.06 | 4303.8 | 61.45 | 24.96 | 29.36 |  | 42 | 70.234 | 44.97 | 80.22 | 119.74 | 28.93 | 31.41 |  | 28.79 | 4304.5 | 37 | 27.45 | 78 | 31 | 40.391 |  | 9.41 | 0.82 | -17.19
| 21 | 893 | 30 | 23 | 1 | 21 | 14.157 | 11.422 | 99.614 | 6.87 | 2.8855 | 2.398 | 3.39 | 49.23 | 52.62 | 103.51 | 538.7 | 4.46 | 336.29 | 23.96 | 0.215 | 32.08 | 41.772 | 330.219 | 55.28 | 11.35 | 19.97 | 20.06 | 4279 | 61.45 | 25.34 | 29.36 |  | 42 | 70.26 | 44.97 | 80 | 120.16 | 28.93 | 31.39 |  | 28.79 | 4280.25 | 37 | 27.45 | 78 | 31 | 41.568 |  | 9.02 | 0.06 | -12.5
| 21 | 894 | 30 | 24 | 2 | 21 | 13.572 | 11.424 | 99.614 | 6.44 | 2.7769 | 2.352 | 3.36 | 49.27 | 52.63 | 99.97 | 542.7 | 4.21 | 337.855 | 23.96 | 0.368 | 32.09 | 28.63 | 329.104 | 55.45 | 10.03 | 19.96 | 20.07 | 3926.6 | 61.53 | 24.38 | 29.36 |  | 42 | 70.265 | 44.97 | 80 | 119.77 | 28.93 | 31.37 |  | 28.8 | 3901.5 | 32.5 | 23.53 | 78 | 31 | 13.725 |  | 5.1 | 0.94 | -16.41
| 21 | 895 | 30 | 25 | 3 | 21 | 21.92 | 11.423 | 99.614 | 4.11 | 2.7933 | 2.215 | 3.39 | 49.34 | 52.73 | 99.16 | 545.76 | 2.59 | 338.63 | 23.97 | 0.255 | 32.1 | 18.835 | 325.116 | 55.59 | 8.75 | 19.97 | 20.07 | 3405.8 | 61.62 | 24.53 | 29.36 |  | 42 | 70.291 | 44.97 | 80.13 | 120.05 | 28.93 | 31.34 |  | 28.8 | 3392.75 | 31 | 18.43 | 78 | 31 | 12.941 |  | 0.39 | 0 | 0
| 21 | 896 | 30 | 26 | 4 | 21 | 22.492 | 11.424 | 99.614 | 4.33 | 2.8058 | 2.133 | 3.26 | 49.4 | 52.66 | 99.49 | 539.15 | 0.88 | 338.942 | 23.98 | 0.151 | 32.08 | 15.749 | 319.255 | 55.69 | 7.59 | 19.96 | 20.07 | 2942.8 | 61.66 | 24.64 | 29.35 |  | 42 | 70.302 | 44.96 | 80.26 | 119.93 | 28.92 | 31.31 |  | 28.78 | 2875 | 28 | 18.43 | 78 | 31 | 14.51 |  | 0 | 0 | 0
| 21 | 897 | 30 | 27 | 5 | 21 | 22.495 | 11.425 | 99.614 | 9.03 | 2.825 | 2.148 | 2.97 | 49.47 | 52.45 | 99.59 | 527.23 | 0.1 | 338.935 | 23.98 | 0.16 | 32.07 | 15.243 | 310.017 | 55.76 | 6.22 | 19.97 | 20.07 | 2393.3 | 61.69 | 24.8 | 29.35 |  | 42 | 70.291 | 44.97 | 80.1 | 119.94 | 28.94 | 31.28 |  | 28.76 | 2375.75 | 26.5 | 18.82 | 78 | 31 | 14.51 |  | 0.39 | 0 | 0
| 21 | 898 | 30 | 28 | 6 | 21 | 21.807 | 11.427 | 99.614 | 11.48 | 2.8149 | 2.173 | 2.64 | 49.52 | 52.15 | 99.69 | 515.3 | 0.01 | 338.615 | 23.99 | 0.141 | 32.06 | 16.569 | 292.867 | 55.75 | 5.06 | 19.97 | 20.07 | 1957 | 61.71 | 24.72 | 29.34 |  | 42 | 70.26 | 44.96 | 79.88 | 119.63 | 28.95 | 31.26 |  | 28.76 | 1944.5 | 23.5 | 19.22 | 78 | 32 | 17.255 |  | 0.78 | 0 | 0
| 21 | 899 | 30 | 29 | 7 | 21 | 15.395 | 11.43 | 99.614 | 6.9 | 2.8042 | 2.158 | 2.31 | 49.6 | 51.91 | 100.06 | 504.61 | 0.26 | 338.655 | 23.99 | 0.139 | 32.06 | 17.602 | 260.936 | 55.69 | 4.11 | 19.98 | 20.08 | 1594.8 | 61.71 | 24.62 | 29.35 |  | 42 | 70.214 | 44.97 | 79.89 | 120.22 | 28.96 | 31.23 |  | 28.75 | 1548.25 | 21 | 18.82 | 78 | 32 | 19.608 |  | 0.78 | 0.02 | 0.78
| 21 | 900 | 30 | 30 | 8 | 21 | 15.208 | 11.429 | 99.614 | 3.38 | 2.7908 | 2.111 | 2.12 | 49.65 | 51.77 | 99.88 | 496.79 | 0.55 | 338.683 | 24 | 0.165 | 32.05 | 19.546 | 216.796 | 55.58 | 3.15 | 19.98 | 20.08 | 1226.9 | 61.81 | 24.5 | 29.35 |  | 42 | 70.182 | 44.96 | 80 | 119.75 | 28.96 | 31.21 |  | 28.75 | 1189 | 20 | 18.82 | 78 | 32 | 20.392 |  | 0.39 | 0.02 | 3.91
| 1 | 901 | 31 | 1 | 1 | 1 | 14.668 | 11.432 | 99.614 | 2.54 | 2.8209 | 2.101 | 2.05 | 49.65 | 51.7 | 99.8 | 490.59 | 0.57 | 338.632 | 24.01 | 0.159 | 32.03 | 23.507 | 175.943 | 55.41 | 2.57 | 19.97 | 20.07 | 989.1 | 61.94 | 24.77 | 29.34 |  | 42 | 70.136 | 44.96 | 80.21 | 119.93 | 28.96 | 31.2 |  | 28.75 | 985.75 | 21.5 | 18.82 | 78 | 32 | 25.882 |  | 0.78 | 0.02 | 6.25
| 1 | 902 | 31 | 2 | 2 | 1 | 13.876 | 11.431 | 99.614 | 3.11 | 2.8196 | 2.13 | 1.95 | 49.65 | 51.6 | 99.73 | 485.48 | 0.61 | 338.678 | 24.02 | 0.155 | 32.02 | 26.601 | 150.783 | 55.16 | 2.22 | 19.98 | 20.08 | 857.9 | 62.05 | 24.76 | 29.35 |  | 42 | 70.132 | 44.95 | 80.26 | 119.99 | 28.97 | 31.2 |  | 28.77 | 846 | 19.5 | 18.82 | 78 | 32 | 29.803 |  | 0.39 | 0.92 | 2.34
| 1 | 903 | 31 | 3 | 3 | 1 | 14.021 | 11.428 | 99.614 | 4.8 | 2.8501 | 2.196 | 1.81 | 49.66 | 51.48 | 99.75 | 481.09 | 0.6 | 338.757 | 24.02 | 0.143 | 32.02 | 31.785 | 135.533 | 54.91 | 2.08 | 19.98 | 20.08 | 793.5 | 62.12 | 25.03 | 29.34 |  | 42 | 70.118 | 44.95 | 79.96 | 120.16 | 28.97 | 31.2 |  | 28.8 | 790.5 | 17 | 19.22 | 78 | 32 | 36.078 |  | 0.78 | 0.9 | -0.78
| 1 | 904 | 31 | 4 | 4 | 1 | 14.462 | 11.425 | 99.615 | 6.56 | 2.8712 | 2.272 | 1.7 | 49.65 | 51.36 | 99.77 | 477.35 | 0.67 | 338.845 | 24.02 | 0.142 | 32 | 36.278 | 130.717 | 54.61 | 2.12 | 19.97 | 20.08 | 802.1 | 62.18 | 25.21 | 29.34 |  | 42 | 70.103 | 44.95 | 79.89 | 119.97 | 28.97 | 31.19 |  | 28.82 | 801.5 | 14.5 | 19.22 | 78 | 32 | 38.039 |  | 1.18 | 0.78 | -3.13
| 1 | 905 | 31 | 5 | 5 | 1 | 14.645 | 11.429 | 99.614 | 7.14 | 2.8649 | 2.31 | 1.64 | 49.63 | 51.27 | 99.81 | 474.01 | 0.73 | 338.886 | 24.02 | 0.145 | 32 | 38.068 | 131.046 | 54.25 | 2.17 | 19.98 | 20.08 | 825.3 | 62.21 | 25.15 | 29.34 |  | 42 | 70.071 | 44.94 | 80.17 | 119.83 | 28.97 | 31.18 |  | 28.83 | 831.25 | 15 | 19.61 | 78 | 32 | 38.431 |  | 1.18 | 0.25 | 1.56
| 1 | 906 | 31 | 6 | 6 | 1 | 14.458 | 11.432 | 99.615 | 7.01 | 2.859 | 2.329 | 1.55 | 49.63 | 51.18 | 99.83 | 470.68 | 0.76 | 338.749 | 24.02 | 0.153 | 31.99 | 38.303 | 131.816 | 53.75 | 2.23 | 19.98 | 20.07 | 848.7 | 62.24 | 25.1 | 29.34 |  | 42 | 70.039 | 44.94 | 79.77 | 120.51 | 28.97 | 31.16 |  | 28.84 | 852.25 | 15.5 | 19.61 | 78 | 32 | 37.254 |  | 1.18 | 0.06 | 4.69
| 1 | 907 | 31 | 7 | 7 | 1 | 14.247 | 11.432 | 99.614 | 6.6 | 2.8351 | 2.326 | 1.56 | 49.59 | 51.15 | 99.79 | 467.49 | 0.84 | 338.791 | 24.01 | 0.18 | 31.98 | 37.057 | 133.839 | 53.04 | 2.22 | 19.98 | 20.07 | 852.3 | 62.24 | 24.89 | 29.34 |  | 42 | 70.02 | 44.94 | 79.95 | 120.23 | 28.97 | 31.15 |  | 28.85 | 853 | 17 | 19.61 | 78 | 32 | 34.117 |  | 1.18 | 0.49 | 3.13
| 12 | 908 | 31 | 8 | 1 | 12 | 14.19 | 11.429 | 99.614 | 6.41 | 2.8345 | 2.316 | 1.52 | 49.57 | 51.09 | 99.79 | 464.5 | 0.83 | 338.72 | 24.01 | 0.194 | 31.98 | 35.891 | 134.811 | 52.19 | 2.16 | 19.97 | 20.07 | 827.7 | 62.24 | 24.89 | 29.33 |  | 42 | 70.036 | 44.93 | 79.76 | 119.82 | 28.98 | 31.15 |  | 28.86 | 824 | 17 | 19.22 | 78 | 32 | 34.509 |  | 0.78 | 0.86 | 0.78
| 12 | 909 | 31 | 9 | 2 | 12 | 15.193 | 11.427 | 99.615 | 6.75 | 3.0198 | 2.384 | 1.53 | 49.52 | 51.05 | 101.75 | 461.65 | 0.8 | 337.74 | 24.02 | 0.237 | 31.97 | 62.497 | 136.934 | 51.4 | 2.9 | 19.99 | 20.08 | 1045.6 | 62.25 | 26.51 | 29.34 |  | 42 | 70.052 | 44.95 | 80.06 | 119.85 | 28.98 | 31.13 |  | 28.88 | 1110 | -10 | 23.53 | 78 | 32 | 92.155 |  | 5.1 | 0.74 | -2.34
| 12 | 910 | 31 | 10 | 3 | 12 | 14.933 | 11.426 | 99.614 | 8.76 | 2.9301 | 2.618 | 1.52 | 49.44 | 50.96 | 104.1 | 459.04 | 1.79 | 336.863 | 24.02 | 0.202 | 31.96 | 80.601 | 161.418 | 50.62 | 4.48 | 19.98 | 20.08 | 1663.8 | 62.22 | 25.73 | 29.34 |  | 42 | 70.087 | 44.94 | 80.13 | 120.09 | 28.98 | 31.11 |  | 28.88 | 1683.5 | -4 | 31.37 | 78 | 32 | 87.449 |  | 12.94 | 0.02 | 0
| 12 | 911 | 31 | 11 | 4 | 12 | 14.282 | 11.425 | 99.614 | 10.32 | 2.8707 | 2.802 | 1.57 | 49.4 | 50.97 | 104.22 | 461.97 | 3.09 | 336.693 | 24.02 | 0.191 | 31.98 | 77.555 | 220.938 | 50 | 5.98 | 19.98 | 20.08 | 2267.1 | 62.22 | 25.21 | 29.34 |  | 42 | 70.098 | 44.95 | 79.91 | 120.16 | 28.99 | 31.09 |  | 28.87 | 2350.75 | 17 | 29.8 | 78 | 32 | 69.803 |  | 11.37 | 0.04 | 6.25
| 12 | 912 | 31 | 12 | 5 | 12 | 13.926 | 11.423 | 99.614 | 13.8 | 2.8457 | 2.987 | 1.85 | 49.35 | 51.2 | 103.8 | 468.11 | 4.19 | 336.401 | 24.02 | 0.228 | 32 | 68.355 | 278.373 | 49.54 | 7.3 | 19.97 | 20.08 | 2789.3 | 62.22 | 24.99 | 29.34 |  | 42 | 70.116 | 44.97 | 80.1 | 120.48 | 28.99 | 31.1 |  | 28.87 | 2827.25 | 24.5 | 29.8 | 78 | 31 | 50.98 |  | 11.37 | 0.88 | 7.03
| 12 | 913 | 31 | 13 | 6 | 12 | 14.526 | 11.423 | 99.614 | 14.96 | 2.8625 | 2.982 | 2.19 | 49.32 | 51.51 | 105.32 | 474.42 | 4.56 | 335.944 | 24.01 | 0.15 | 32.01 | 59.951 | 303.298 | 49.31 | 8.18 | 19.98 | 20.08 | 3107.1 | 62.23 | 25.13 | 29.33 |  | 42 | 70.12 | 44.97 | 80.26 | 120.09 | 29 | 31.15 |  | 28.88 | 3125 | 29.5 | 27.06 | 78 | 31 | 61.568 |  | 8.63 | 0.88 | 0.78
| 12 | 914 | 31 | 14 | 7 | 12 | 14.127 | 11.42 | 99.614 | 14.02 | 2.8596 | 2.99 | 2.44 | 49.29 | 51.72 | 107.7 | 479.35 | 4.6 | 335.276 | 24.02 | 0.123 | 32.01 | 62.885 | 315.112 | 50.4 | 9.25 | 19.97 | 20.08 | 3519.6 | 62.24 | 25.11 | 29.34 |  | 42 | 70.105 | 44.97 | 80.12 | 119.81 | 29 | 31.21 |  | 28.91 | 3578 | 28.5 | 31.37 | 78 | 31 | 62.744 |  | 12.94 | 0.88 | 0
| 12 | 915 | 31 | 15 | 8 | 12 | 14.104 | 11.424 | 99.614 | 13.55 | 2.8485 | 3.041 | 2.61 | 49.26 | 51.87 | 108.73 | 487.14 | 5.71 | 334.679 | 24.02 | 0.131 | 32.01 | 63.354 | 324.446 | 51.75 | 10.24 | 19.97 | 20.08 | 3911 | 62.12 | 25.01 | 29.34 |  | 42 | 70.082 | 44.97 | 80.22 | 119.77 | 29.01 | 31.28 |  | 28.93 | 3955.25 | 29 | 31.37 | 78 | 31 | 58.823 |  | 13.33 | 0.47 | -7.81
| 2 | 916 | 31 | 16 | 1 | 2 | 14.068 | 11.424 | 99.614 | 13.61 | 2.8581 | 3.017 | 2.79 | 49.24 | 52.03 | 108.73 | 496.96 | 6.33 | 334.56 | 24.01 | 0.098 | 32.02 | 61.429 | 329.939 | 52.67 | 11.13 | 19.96 | 20.06 | 4235.2 | 61.79 | 25.09 | 29.32 |  | 42 | 70.081 | 44.95 | 80.1 | 119.51 | 29.01 | 31.33 |  | 28.93 | 4246.75 | 30.5 | 30.98 | 78 | 31 | 59.999 |  | 12.94 | 0.72 | -10.94
| 2 | 917 | 31 | 17 | 2 | 2 | 14.042 | 11.421 | 99.614 | 12.9 | 2.8328 | 2.934 | 3.06 | 49.26 | 52.32 | 104.47 | 507.2 | 6.46 | 335.589 | 24.03 | 0.221 | 32.04 | 54.561 | 332.752 | 53.4 | 11.34 | 19.96 | 20.07 | 4353 | 61.35 | 24.87 | 29.33 |  | 42 | 70.109 | 44.97 | 80.03 | 119.62 | 29.01 | 31.37 |  | 28.92 | 4350 | 34.5 | 30.2 | 78 | 31 | 41.568 |  | 12.16 | 0.84 | -13.28
| 2 | 918 | 31 | 18 | 3 | 2 | 14.166 | 11.421 | 99.614 | 10.34 | 2.8437 | 2.743 | 3.35 | 49.25 | 52.59 | 103.36 | 516.43 | 5.77 | 336.191 | 24.02 | 0.226 | 32.03 | 45.753 | 333.44 | 53.99 | 11.29 | 19.95 | 20.06 | 4318.8 | 61.01 | 24.97 | 29.33 |  | 42 | 70.124 | 44.96 | 80.06 | 120.12 | 29.01 | 31.4 |  | 28.88 | 4314.75 | 37 | 27.45 | 78 | 31 | 39.999 |  | 9.02 | 0.53 | -20.31
| 2 | 919 | 31 | 19 | 4 | 2 | 14.242 | 11.421 | 99.614 | 8.49 | 2.8427 | 2.578 | 3.46 | 49.26 | 52.72 | 103.43 | 522.38 | 4.59 | 336.406 | 24.03 | 0.213 | 32.02 | 42.794 | 332.505 | 54.54 | 11.2 | 19.94 | 20.05 | 4284.7 | 60.94 | 24.96 | 29.33 |  | 42 | 70.136 | 44.96 | 80.37 | 119.99 | 29.01 | 31.44 |  | 28.84 | 4289.75 | 37 | 27.45 | 78 | 31 | 41.176 |  | 9.02 | 0.06 | -12.5
| 2 | 920 | 31 | 20 | 5 | 2 | 14.379 | 11.421 | 99.614 | 7.69 | 2.8561 | 2.499 | 3.41 | 49.29 | 52.69 | 104.16 | 527.34 | 4.33 | 336.161 | 24.04 | 0.201 | 32.03 | 43.47 | 331.532 | 55.02 | 11.28 | 19.95 | 20.06 | 4295.5 | 60.99 | 25.08 | 29.35 |  | 42 | 70.142 | 44.96 | 80.42 | 119.97 | 29.01 | 31.45 |  | 28.8 | 4304.5 | 36 | 27.84 | 78 | 31 | 43.921 |  | 9.41 | 0.57 | -10.16
| 2 | 921 | 31 | 21 | 6 | 2 | 14.055 | 11.419 | 99.614 | 7.3 | 2.8621 | 2.467 | 3.39 | 49.28 | 52.67 | 104.18 | 532.16 | 4.5 | 336.17 | 24.04 | 0.201 | 32.05 | 44.327 | 331.185 | 55.45 | 11.38 | 19.95 | 20.06 | 4324 | 61.1 | 25.13 | 29.35 |  | 42 | 70.16 | 44.95 | 80.39 | 120.03 | 29.01 | 31.46 |  | 28.74 | 4325 | 35.5 | 28.24 | 78 | 31 | 44.313 |  | 9.8 | 0.7 | -16.41
| 2 | 922 | 31 | 22 | 7 | 2 | 14.277 | 11.417 | 99.615 | 7.07 | 2.8474 | 2.439 | 3.45 | 49.27 | 52.72 | 103.49 | 537 | 4.68 | 336.345 | 24.03 | 0.221 | 32.04 | 42.835 | 330.549 | 55.85 | 11.29 | 19.92 | 20.04 | 4312.1 | 61.16 | 25 | 29.34 |  | 42 | 70.163 | 44.93 | 80.33 | 119.99 | 29 | 31.44 |  | 28.69 | 4314.75 | 36.5 | 27.45 | 78 | 31 | 40.784 |  | 9.41 | 0.86 | -16.41
| 21 | 923 | 31 | 23 | 1 | 21 | 14.095 | 11.418 | 99.614 | 6.96 | 2.8439 | 2.415 | 3.41 | 49.31 | 52.72 | 103.53 | 541.32 | 4.51 | 336.461 | 24.04 | 0.222 | 32.05 | 42.178 | 329.953 | 56.25 | 11.22 | 19.93 | 20.04 | 4292.4 | 61.25 | 24.97 | 29.36 |  | 42 | 70.156 | 44.93 | 80.13 | 120.17 | 28.99 | 31.43 |  | 28.65 | 4285 | 37 | 27.45 | 78 | 31 | 40.391 |  | 9.41 | 0.41 | -12.5
| 21 | 924 | 31 | 24 | 2 | 21 | 13.623 | 11.416 | 99.614 | 6.56 | 2.8179 | 2.363 | 3.42 | 49.36 | 52.78 | 99.52 | 545.21 | 4.26 | 338.381 | 24.04 | 0.362 | 32.03 | 27.687 | 328.953 | 56.59 | 10.19 | 19.92 | 20.04 | 3932.8 | 61.34 | 24.74 | 29.36 |  | 42 | 70.212 | 44.91 | 80.06 | 120.23 | 28.99 | 31.41 |  | 28.62 | 3857.75 | 32.5 | 22.35 | 78 | 31 | 12.157 |  | 3.92 | 0.94 | -17.19
| 21 | 925 | 31 | 25 | 3 | 21 | 22.411 | 11.416 | 99.614 | 3.95 | 2.8267 | 2.198 | 3.39 | 49.41 | 52.8 | 99.05 | 542.61 | 2.43 | 338.809 | 24.04 | 0.268 | 32.04 | 18.167 | 324.109 | 56.91 | 8.86 | 19.92 | 20.03 | 3409.1 | 61.42 | 24.82 | 29.36 |  | 42 | 70.224 | 44.91 | 79.99 | 119.93 | 28.98 | 31.38 |  | 28.58 | 3342 | 31 | 18.43 | 78 | 31 | 12.549 |  | 0 | 0 | 0
| 21 | 926 | 31 | 26 | 4 | 21 | 22.493 | 11.421 | 99.614 | 4.28 | 2.8162 | 2.12 | 3.19 | 49.46 | 52.65 | 99.53 | 531.47 | 0.62 | 338.93 | 24.04 | 0.166 | 32.03 | 15.673 | 317.973 | 57.2 | 7.5 | 19.91 | 20.02 | 2897.7 | 61.47 | 24.73 | 29.36 |  | 42 | 70.247 | 44.89 | 80.03 | 120 | 28.98 | 31.35 |  | 28.55 | 2832 | 28 | 18.82 | 78 | 31 | 13.725 |  | 0.78 | 0 | 0
| 21 | 927 | 31 | 27 | 5 | 21 | 22.496 | 11.415 | 99.614 | 9.01 | 2.8143 | 2.113 | 2.84 | 49.51 | 52.35 | 99.7 | 519.54 | 0.08 | 338.985 | 24.04 | 0.139 | 32.03 | 15.562 | 308.994 | 57.42 | 6.21 | 19.9 | 20.02 | 2399 | 61.49 | 24.71 | 29.36 |  | 42 | 70.232 | 44.89 | 80.1 | 120.52 | 28.99 | 31.33 |  | 28.53 | 2335.75 | 26 | 18.43 | 78 | 31 | 16.078 |  | 0.39 | 0 | 0
| 21 | 928 | 31 | 28 | 6 | 21 | 22.365 | 11.415 | 99.614 | 11.19 | 2.8187 | 2.119 | 2.49 | 49.56 | 52.05 | 99.81 | 508.11 | 0.01 | 338.816 | 24.04 | 0.143 | 32.03 | 16.754 | 289.775 | 57.6 | 5.08 | 19.89 | 20.02 | 1960.2 | 61.48 | 24.75 | 29.36 |  | 42 | 70.226 | 44.88 | 80.2 | 120.41 | 29 | 31.3 |  | 28.5 | 1903.75 | 23 | 19.22 | 78 | 31 | 17.255 |  | 0.78 | 0 | 0
| 21 | 929 | 31 | 29 | 7 | 21 | 15.337 | 11.412 | 99.614 | 6.48 | 2.8097 | 2.065 | 2.16 | 49.6 | 51.76 | 99.91 | 499.09 | 0.35 | 338.844 | 24.03 | 0.144 | 32.01 | 18.422 | 256.477 | 57.71 | 4.06 | 19.88 | 20 | 1572.7 | 61.6 | 24.67 | 29.35 |  | 42 | 70.226 | 44.87 | 80.17 | 120.25 | 29.01 | 31.28 |  | 28.47 | 1529.5 | 22.5 | 19.22 | 78 | 32 | 19.608 |  | 0.78 | 0.04 | 0.78
| 21 | 930 | 31 | 30 | 8 | 21 | 15.252 | 11.409 | 99.614 | 3.09 | 2.8037 | 2.033 | 2.05 | 49.62 | 51.68 | 99.8 | 492.71 | 0.59 | 338.86 | 24.03 | 0.146 | 32 | 20.171 | 213.432 | 57.78 | 3.17 | 19.88 | 20 | 1231.3 | 61.79 | 24.62 | 29.36 |  | 42 | 70.23 | 44.87 | 80.41 | 119.98 | 29 | 31.24 |  | 28.43 | 1198.25 | 19.5 | 18.43 | 78 | 32 | 22.745 |  | 0 | 0.02 | 3.91
| 1 | 931 | 32 | 1 | 1 | 1 | 14.634 | 11.412 | 99.614 | 2.67 | 2.7987 | 2.068 | 2.01 | 49.65 | 51.66 | 99.83 | 487.25 | 0.63 | 338.891 | 24.03 | 0.165 | 31.99 | 22.794 | 173.448 | 57.77 | 2.57 | 19.87 | 20 | 997.6 | 61.96 | 24.57 | 29.36 |  | 42 | 70.239 | 44.85 | 80.37 | 120 | 29 | 31.22 |  | 28.4 | 974 | 20.5 | 18.82 | 78 | 32 | 24.313 |  | 0.39 | 0.04 | 6.25
| 1 | 932 | 32 | 2 | 2 | 1 | 13.949 | 11.413 | 99.615 | 3.38 | 2.8404 | 2.141 | 1.87 | 49.63 | 51.5 | 99.75 | 482.66 | 0.63 | 338.844 | 24.02 | 0.144 | 31.98 | 27.224 | 145.174 | 57.67 | 2.19 | 19.86 | 19.98 | 837.9 | 62.06 | 24.94 | 29.35 |  | 42 | 70.245 | 44.85 | 79.99 | 119.79 | 29 | 31.22 |  | 28.38 | 836.5 | 19 | 18.43 | 78 | 32 | 31.764 |  | 0.39 | 0.9 | 1.56
| 1 | 933 | 32 | 3 | 3 | 1 | 14.214 | 11.412 | 99.614 | 5.04 | 2.8543 | 2.234 | 1.84 | 49.63 | 51.47 | 99.81 | 478.57 | 0.65 | 338.802 | 24.01 | 0.133 | 31.97 | 33.679 | 130.304 | 57.51 | 2.16 | 19.86 | 19.97 | 821.4 | 62.12 | 25.06 | 29.36 |  | 42 | 70.237 | 44.85 | 80.22 | 119.99 | 29 | 31.22 |  | 28.38 | 821.75 | 16 | 19.22 | 78 | 32 | 38.039 |  | 1.18 | 0.88 | -0.78
| 1 | 934 | 32 | 4 | 4 | 1 | 14.643 | 11.411 | 99.614 | 6.14 | 2.8604 | 2.293 | 1.68 | 49.61 | 51.3 | 99.85 | 475.14 | 0.72 | 338.695 | 24.01 | 0.136 | 31.96 | 37.31 | 125.236 | 57.24 | 2.21 | 19.86 | 19.97 | 840.1 | 62.13 | 25.11 | 29.35 |  | 42 | 70.199 | 44.84 | 80.03 | 119.73 | 29 | 31.22 |  | 28.4 | 844.5 | 15 | 19.61 | 78 | 32 | 38.823 |  | 1.18 | 0.7 | -3.91
| 1 | 935 | 32 | 5 | 5 | 1 | 14.573 | 11.41 | 99.614 | 6.34 | 2.8576 | 2.334 | 1.67 | 49.58 | 51.25 | 99.8 | 471.82 | 0.81 | 338.651 | 24 | 0.145 | 31.95 | 38.215 | 124.699 | 56.86 | 2.29 | 19.85 | 19.97 | 872 | 62.14 | 25.09 | 29.35 |  | 42 | 70.208 | 44.84 | 79.73 | 120.07 | 28.99 | 31.21 |  | 28.42 | 870.25 | 16 | 19.61 | 78 | 32 | 37.646 |  | 1.18 | 0.04 | 3.91
| 1 | 936 | 32 | 6 | 6 | 1 | 14.369 | 11.412 | 99.614 | 6 | 2.8402 | 2.331 | 1.58 | 49.59 | 51.16 | 99.75 | 468.7 | 0.86 | 338.679 | 24 | 0.169 | 31.94 | 36.972 | 126.288 | 56.3 | 2.29 | 19.85 | 19.95 | 875.2 | 62.12 | 24.94 | 29.35 |  | 42 | 70.189 | 44.84 | 80.14 | 120.25 | 28.98 | 31.18 |  | 28.45 | 875.75 | 17.5 | 19.61 | 78 | 32 | 33.725 |  | 1.18 | 0.08 | 6.25
| 1 | 937 | 32 | 7 | 7 | 1 | 14.125 | 11.408 | 99.614 | 5.8 | 2.8397 | 2.311 | 1.53 | 49.57 | 51.09 | 99.78 | 465.77 | 0.86 | 338.71 | 23.99 | 0.172 | 31.94 | 35.999 | 127.268 | 55.52 | 2.24 | 19.85 | 19.96 | 856.2 | 62.12 | 24.93 | 29.35 |  | 42 | 70.19 | 44.84 | 80.22 | 120.41 | 28.97 | 31.17 |  | 28.48 | 850.75 | 17.5 | 19.22 | 78 | 32 | 34.901 |  | 1.18 | 0.9 | 2.34
| 12 | 938 | 32 | 8 | 1 | 12 | 14.321 | 11.409 | 99.614 | 6.01 | 2.8489 | 2.293 | 1.54 | 49.52 | 51.07 | 99.8 | 462.91 | 0.81 | 338.798 | 23.99 | 0.195 | 31.94 | 36.047 | 128.348 | 54.59 | 2.2 | 19.84 | 19.96 | 838.6 | 62.13 | 25.01 | 29.36 |  | 42 | 70.204 | 44.85 | 80.17 | 119.99 | 28.97 | 31.14 |  | 28.52 | 835 | 17 | 19.22 | 78 | 32 | 35.294 |  | 1.18 | 0.84 | -0.78
| 12 | 939 | 32 | 9 | 2 | 12 | 15.207 | 11.41 | 99.614 | 6.45 | 2.9871 | 2.375 | 1.5 | 49.46 | 50.96 | 101.84 | 460.06 | 0.8 | 338.025 | 23.98 | 0.223 | 31.94 | 60.831 | 131.683 | 53.63 | 2.95 | 19.84 | 19.95 | 1074.4 | 62.13 | 26.23 | 29.36 |  | 42 | 70.164 | 44.85 | 80.08 | 120.23 | 28.98 | 31.13 |  | 28.55 | 1091.25 | -6 | 22.35 | 78 | 32 | 89.41 |  | 4.31 | 0.51 | -3.13
| 12 | 940 | 32 | 10 | 3 | 12 | 15.117 | 11.41 | 99.614 | 8.28 | 2.9332 | 2.565 | 1.51 | 49.4 | 50.92 | 103.75 | 459.61 | 1.61 | 337.202 | 23.98 | 0.211 | 31.94 | 79.338 | 151.047 | 52.74 | 4.18 | 19.84 | 19.95 | 1551.1 | 62.12 | 25.75 | 29.36 |  | 42 | 70.125 | 44.86 | 80.03 | 119.73 | 28.97 | 31.11 |  | 28.57 | 1645.25 | -4.5 | 31.76 | 78 | 32 | 87.057 |  | 13.33 | 0.02 | 0
| 12 | 941 | 32 | 11 | 4 | 12 | 14.319 | 11.406 | 99.614 | 10.2 | 2.874 | 2.807 | 1.71 | 49.34 | 51.06 | 105.52 | 464.53 | 3.05 | 336.523 | 23.97 | 0.229 | 31.95 | 80.088 | 217.897 | 51.94 | 6.07 | 19.85 | 19.94 | 2297.5 | 62.12 | 25.23 | 29.36 |  | 42 | 70.107 | 44.86 | 79.83 | 119.99 | 28.96 | 31.09 |  | 28.61 | 2368.75 | 12 | 31.37 | 78 | 32 | 70.195 |  | 12.94 | 0.04 | 5.47
| 12 | 942 | 32 | 12 | 5 | 12 | 14.303 | 11.406 | 99.614 | 13.78 | 2.8522 | 2.941 | 2.03 | 49.31 | 51.33 | 103.07 | 471.35 | 4.31 | 336.649 | 23.97 | 0.231 | 31.95 | 64.432 | 276.013 | 51.07 | 7.09 | 19.84 | 19.94 | 2705.3 | 62.11 | 25.04 | 29.35 |  | 42 | 70.103 | 44.86 | 79.87 | 119.84 | 28.96 | 31.11 |  | 28.65 | 2717 | 26 | 27.45 | 78 | 31 | 52.94 |  | 9.02 | 0.86 | 3.13
| 12 | 943 | 32 | 13 | 6 | 12 | 14.421 | 11.404 | 99.614 | 15.75 | 2.864 | 2.938 | 2.3 | 49.28 | 51.57 | 106.01 | 476.17 | 4.27 | 335.681 | 23.97 | 0.141 | 31.95 | 61.834 | 299.635 | 50.96 | 8.04 | 19.84 | 19.93 | 3051.5 | 62.1 | 25.15 | 29.35 |  | 42 | 70.102 | 44.86 | 79.95 | 120.06 | 28.96 | 31.16 |  | 28.69 | 3119.5 | 27.5 | 27.84 | 78 | 31 | 65.881 |  | 9.41 | 0.88 | 2.34
| 12 | 944 | 32 | 14 | 7 | 12 | 14.162 | 11.402 | 99.614 | 14.62 | 2.8521 | 2.981 | 2.3 | 49.28 | 51.57 | 108.13 | 476.17 | 4.63 | 335.108 | 23.97 | 0.126 | 31.95 | 64.348 | 314.315 | 50.96 | 9.26 | 19.84 | 19.93 | 3529.8 | 62.1 | 25.04 | 29.35 |  | 42 | 70.114 | 44.86 | 80.09 | 120.15 | 28.96 | 31.23 |  | 28.72 | 3584.25 | 28.5 | 30.98 | 78 | 31 | 63.92 |  | 12.55 | 0.86 | -0.78
| 12 | 945 | 32 | 15 | 8 | 12 | 14.086 | 11.403 | 99.614 | 13.77 | 2.8605 | 3.018 | 2.72 | 49.23 | 51.95 | 108.05 | 492.18 | 5.84 | 334.841 | 23.96 | 0.107 | 31.99 | 62.375 | 323.918 | 52.83 | 10.31 | 19.83 | 19.93 | 3920.3 | 61.94 | 25.12 | 29.35 |  | 42 | 70.127 | 44.87 | 79.95 | 120.2 | 28.97 | 31.28 |  | 28.78 | 3934.25 | 30 | 30.98 | 78 | 31 | 60.391 |  | 12.55 | 0.63 | -7.81
| 2 | 946 | 32 | 16 | 1 | 2 | 14.112 | 11.403 | 99.614 | 13.57 | 2.8421 | 3.001 | 2.72 | 49.23 | 51.95 | 108.19 | 492.18 | 6.22 | 334.668 | 23.96 | 0.103 | 31.99 | 61.171 | 329.329 | 52.83 | 10.96 | 19.83 | 19.93 | 4194.7 | 61.94 | 24.95 | 29.35 |  | 42 | 70.155 | 44.87 | 79.98 | 120.16 | 28.97 | 31.33 |  | 28.81 | 4232 | 30.5 | 31.76 | 78 | 31 | 59.215 |  | 13.33 | 0.27 | -3.13
| 2 | 947 | 32 | 17 | 2 | 2 | 14.041 | 11.404 | 99.614 | 12.73 | 2.8381 | 2.92 | 2.96 | 49.24 | 52.19 | 104.67 | 502.15 | 6.46 | 335.724 | 23.97 | 0.227 | 31.98 | 54.256 | 332.79 | 53.45 | 11.36 | 19.83 | 19.94 | 4352.1 | 61.6 | 24.92 | 29.35 |  | 42 | 70.174 | 44.87 | 80.33 | 119.84 | 28.96 | 31.38 |  | 28.84 | 4354.5 | 33.5 | 30.59 | 78 | 31 | 41.568 |  | 12.16 | 0.47 | -8.59
| 2 | 948 | 32 | 18 | 3 | 2 | 14.166 | 11.403 | 99.614 | 10.15 | 2.84 | 2.732 | 3.39 | 49.24 | 52.62 | 103.33 | 519.53 | 5.72 | 336.377 | 23.98 | 0.215 | 32 | 45.415 | 333.516 | 54.28 | 11.25 | 19.84 | 19.94 | 4308.9 | 61.13 | 24.94 | 29.36 |  | 42 | 70.224 | 44.88 | 80.37 | 120.15 | 28.96 | 31.41 |  | 28.85 | 4310 | 37.5 | 27.45 | 78 | 31 | 39.607 |  | 9.02 | 0.76 | -19.53
| 2 | 949 | 32 | 19 | 4 | 2 | 14.198 | 11.402 | 99.614 | 8.49 | 2.8453 | 2.58 | 3.39 | 49.24 | 52.62 | 103.58 | 519.53 | 4.67 | 336.405 | 23.98 | 0.215 | 32 | 43.046 | 332.926 | 54.28 | 11.2 | 19.84 | 19.94 | 4282.1 | 61.13 | 24.98 | 29.36 |  | 42 | 70.233 | 44.88 | 80.1 | 119.47 | 28.96 | 31.43 |  | 28.85 | 4285 | 37.5 | 27.45 | 78 | 31 | 42.352 |  | 9.02 | 0.06 | -12.5
| 2 | 950 | 32 | 20 | 5 | 2 | 14.313 | 11.402 | 99.614 | 7.62 | 2.8455 | 2.493 | 3.48 | 49.24 | 52.72 | 104.33 | 524.86 | 4.34 | 336.112 | 23.98 | 0.197 | 32.01 | 44.25 | 331.876 | 54.58 | 11.28 | 19.83 | 19.94 | 4310.2 | 61.18 | 24.98 | 29.36 |  | 42 | 70.27 | 44.88 | 80.13 | 120.11 | 28.96 | 31.45 |  | 28.83 | 4314.75 | 35.5 | 28.24 | 78 | 31 | 44.705 |  | 9.8 | 0.82 | -14.84
| 2 | 951 | 32 | 21 | 6 | 2 | 14.019 | 11.404 | 99.614 | 7.28 | 2.8467 | 2.461 | 3.47 | 49.23 | 52.7 | 103.57 | 529.79 | 4.6 | 336.384 | 23.98 | 0.221 | 32 | 43.727 | 331.301 | 54.85 | 11.32 | 19.83 | 19.93 | 4324.5 | 61.26 | 25 | 29.36 |  | 42 | 70.312 | 44.88 | 80.01 | 119.99 | 28.95 | 31.45 |  | 28.8 | 4329.5 | 36 | 28.24 | 78 | 31 | 40.784 |  | 10.2 | 0.39 | -11.72
| 2 | 952 | 32 | 22 | 7 | 2 | 14.222 | 11.408 | 99.614 | 7.06 | 2.8479 | 2.422 | 3.47 | 49.25 | 52.72 | 103.38 | 534.83 | 4.64 | 336.496 | 24 | 0.225 | 32 | 42.144 | 331.045 | 55.12 | 11.26 | 19.83 | 19.94 | 4298.2 | 61.37 | 25.01 | 29.38 |  | 42 | 70.333 | 44.88 | 79.8 | 119.85 | 28.96 | 31.44 |  | 28.79 | 4295.25 | 37 | 27.45 | 78 | 31 | 40.391 |  | 9.02 | 0.1 | -12.5
| 21 | 953 | 32 | 23 | 1 | 21 | 14.132 | 11.406 | 99.614 | 6.82 | 2.8657 | 2.395 | 3.5 | 49.28 | 52.78 | 103.61 | 539.15 | 4.37 | 336.408 | 23.99 | 0.208 | 32 | 41.795 | 330.309 | 55.33 | 11.26 | 19.83 | 19.93 | 4274.6 | 61.43 | 25.16 | 29.37 |  | 42 | 70.368 | 44.88 | 80.13 | 120.02 | 28.96 | 31.41 |  | 28.78 | 4280.25 | 37 | 27.45 | 78 | 31 | 42.744 |  | 9.02 | 0.72 | -17.19
| 21 | 954 | 32 | 24 | 2 | 21 | 13.497 | 11.408 | 99.615 | 6.46 | 2.7652 | 2.358 | 3.44 | 49.32 | 52.76 | 99.83 | 543 | 4.24 | 337.937 | 24 | 0.361 | 32.01 | 28.755 | 329.368 | 55.48 | 9.97 | 19.82 | 19.93 | 3921.9 | 61.48 | 24.28 | 29.38 |  | 42 | 70.361 | 44.88 | 80.48 | 119.79 | 28.96 | 31.39 |  | 28.78 | 3901.5 | 33 | 23.92 | 78 | 31 | 13.725 |  | 5.1 | 0.94 | -15.63
| 21 | 955 | 32 | 25 | 3 | 21 | 15.97 | 11.408 | 99.614 | 4.17 | 2.8112 | 2.225 | 3.45 | 49.37 | 52.83 | 99.02 | 545.71 | 2.89 | 338.774 | 24.01 | 0.276 | 32.02 | 19.428 | 325.817 | 55.61 | 8.94 | 19.83 | 19.93 | 3458.8 | 61.55 | 24.68 | 29.38 |  | 42 | 70.384 | 44.88 | 80.16 | 119.99 | 28.96 | 31.35 |  | 28.79 | 3384.25 | 31 | 18.82 | 78 | 31 | 12.549 |  | 0.39 | 0.64 | 0
| 21 | 956 | 32 | 26 | 4 | 21 | 22.49 | 11.409 | 99.614 | 4.21 | 2.8239 | 2.122 | 3.3 | 49.44 | 52.75 | 99.48 | 538.27 | 0.98 | 339.155 | 24.02 | 0.156 | 32.02 | 15.75 | 319.439 | 55.72 | 7.65 | 19.82 | 19.93 | 2946.1 | 61.62 | 24.79 | 29.38 |  | 42 | 70.387 | 44.88 | 80.18 | 119.68 | 28.95 | 31.33 |  | 28.8 | 2882 | 28.5 | 18.43 | 78 | 31 | 14.117 |  | 0.39 | 0 | 0
| 21 | 957 | 32 | 27 | 5 | 21 | 22.495 | 11.408 | 99.614 | 8.84 | 2.8175 | 2.129 | 2.95 | 49.5 | 52.45 | 99.61 | 526.27 | 0.12 | 339.068 | 24.01 | 0.161 | 32 | 15.309 | 310.198 | 55.76 | 6.21 | 19.82 | 19.93 | 2397.2 | 61.63 | 24.74 | 29.38 |  | 42 | 70.385 | 44.88 | 80.04 | 120.38 | 28.97 | 31.3 |  | 28.8 | 2380.25 | 26 | 18.82 | 78 | 31 | 14.51 |  | 0.78 | 0 | 0
| 21 | 958 | 32 | 28 | 6 | 21 | 22.496 | 11.408 | 99.614 | 11.42 | 2.8157 | 2.155 | 2.58 | 49.56 | 52.14 | 99.52 | 514.39 | 0.02 | 338.781 | 24.02 | 0.144 | 31.99 | 16.219 | 295.525 | 55.76 | 5.17 | 19.83 | 19.93 | 1997.9 | 61.64 | 24.72 | 29.39 |  | 42 | 70.38 | 44.89 | 79.87 | 119.89 | 28.98 | 31.27 |  | 28.78 | 1945.25 | 23 | 19.22 | 78 | 31 | 16.862 |  | 0.78 | 0 | 0
| 21 | 959 | 32 | 29 | 7 | 21 | 15.406 | 11.406 | 99.614 | 7.03 | 2.8069 | 2.151 | 2.33 | 49.62 | 51.94 | 100.01 | 503.86 | 0.31 | 338.803 | 24.03 | 0.147 | 31.98 | 17.712 | 261.338 | 55.7 | 4.13 | 19.82 | 19.93 | 1600.6 | 61.7 | 24.65 | 29.39 |  | 42 | 70.387 | 44.87 | 80.03 | 120.15 | 28.99 | 31.25 |  | 28.77 | 1546 | 21.5 | 18.82 | 78 | 32 | 18.823 |  | 0.78 | 0.04 | 0.78
| 21 | 960 | 32 | 30 | 8 | 21 | 15.135 | 11.407 | 99.614 | 3.67 | 2.7924 | 2.147 | 2.16 | 49.65 | 51.82 | 99.83 | 496.18 | 0.58 | 338.786 | 24.03 | 0.162 | 31.97 | 19.672 | 217.475 | 55.57 | 3.18 | 19.83 | 19.93 | 1239 | 61.84 | 24.52 | 29.39 |  | 42 | 70.351 | 44.87 | 79.97 | 120.45 | 28.99 | 31.22 |  | 28.75 | 1198.25 | 20 | 18.82 | 78 | 32 | 20.392 |  | 0.39 | 0.04 | 3.91
| 1 | 961 | 33 | 1 | 1 | 1 | 14.904 | 11.405 | 99.614 | 2.89 | 2.8173 | 2.174 | 2.06 | 49.65 | 51.71 | 99.83 | 490.09 | 0.52 | 338.827 | 24.04 | 0.164 | 31.96 | 22.799 | 180.272 | 55.4 | 2.61 | 19.82 | 19.94 | 1006.3 | 62 | 24.74 | 29.39 |  | 42 | 70.31 | 44.86 | 80.07 | 120.27 | 28.99 | 31.2 |  | 28.74 | 983.5 | 21 | 18.82 | 78 | 32 | 25.098 |  | 0.39 | 0.04 | 6.25
| 1 | 962 | 33 | 2 | 2 | 1 | 13.892 | 11.402 | 99.614 | 3.47 | 2.8269 | 2.206 | 1.93 | 49.67 | 51.61 | 99.73 | 484.92 | 0.59 | 338.82 | 24.04 | 0.151 | 31.95 | 26.591 | 151.267 | 55.12 | 2.23 | 19.83 | 19.93 | 859.4 | 62.13 | 24.82 | 29.39 |  | 42 | 70.265 | 44.85 | 80.03 | 120.02 | 28.99 | 31.19 |  | 28.76 | 847.5 | 20 | 18.82 | 78 | 32 | 29.803 |  | 0.39 | 0.92 | 2.34
| 1 | 963 | 33 | 3 | 3 | 1 | 14.065 | 11.402 | 99.614 | 5.02 | 2.8609 | 2.27 | 1.85 | 49.64 | 51.49 | 99.75 | 480.43 | 0.62 | 338.799 | 24.02 | 0.139 | 31.93 | 32.065 | 135.453 | 54.84 | 2.11 | 19.81 | 19.92 | 802.9 | 62.19 | 25.12 | 29.38 |  | 42 | 70.241 | 44.83 | 80.06 | 119.73 | 28.99 | 31.2 |  | 28.77 | 803 | 17 | 19.22 | 78 | 32 | 36.47 |  | 0.78 | 0.9 | -0.78
| 1 | 964 | 33 | 4 | 4 | 1 | 14.447 | 11.401 | 99.614 | 6.41 | 2.8596 | 2.313 | 1.71 | 49.64 | 51.35 | 99.79 | 476.75 | 0.67 | 338.816 | 24.04 | 0.139 | 31.93 | 36.376 | 130.673 | 54.54 | 2.14 | 19.83 | 19.93 | 812.4 | 62.23 | 25.11 | 29.38 |  | 42 | 70.226 | 44.84 | 80.1 | 119.74 | 28.99 | 31.19 |  | 28.78 | 815.5 | 14.5 | 19.61 | 78 | 32 | 38.823 |  | 1.18 | 0.78 | -3.13
| 1 | 965 | 33 | 5 | 5 | 1 | 14.675 | 11.401 | 99.614 | 6.97 | 2.868 | 2.343 | 1.63 | 49.65 | 51.28 | 99.84 | 473.39 | 0.75 | 338.794 | 24.04 | 0.139 | 31.93 | 38.471 | 130.31 | 54.15 | 2.22 | 19.83 | 19.93 | 842.6 | 62.2 | 25.18 | 29.38 |  | 42 | 70.194 | 44.83 | 80.3 | 120.16 | 28.99 | 31.18 |  | 28.79 | 847.5 | 15 | 19.61 | 78 | 32 | 38.431 |  | 1.18 | 0.1 | 2.34
| 1 | 966 | 33 | 6 | 6 | 1 | 14.518 | 11.404 | 99.614 | 6.68 | 2.8544 | 2.355 | 1.58 | 49.64 | 51.22 | 99.81 | 470.06 | 0.83 | 338.729 | 24.04 | 0.161 | 31.92 | 38.427 | 131.207 | 53.68 | 2.29 | 19.83 | 19.93 | 872.5 | 62.16 | 25.06 | 29.38 |  | 42 | 70.139 | 44.84 | 80.16 | 119.98 | 28.98 | 31.16 |  | 28.8 | 871.75 | 16 | 19.61 | 78 | 32 | 36.078 |  | 1.18 | 0.06 | 4.69
| 1 | 967 | 33 | 7 | 7 | 1 | 14.18 | 11.403 | 99.614 | 6.21 | 2.8261 | 2.329 | 1.55 | 49.61 | 51.17 | 99.79 | 466.91 | 0.88 | 338.756 | 24.03 | 0.179 | 31.92 | 36.283 | 132.556 | 53.03 | 2.22 | 19.83 | 19.93 | 852.7 | 62.11 | 24.81 | 29.36 |  | 42 | 70.126 | 44.83 | 79.97 | 120.18 | 28.98 | 31.15 |  | 28.81 | 846.75 | 18 | 19.22 | 78 | 32 | 33.725 |  | 0.78 | 0.27 | 7.81
| 12 | 968 | 33 | 8 | 1 | 12 | 14.167 | 11.399 | 99.614 | 6.18 | 2.8378 | 2.3 | 1.57 | 49.58 | 51.15 | 99.8 | 463.98 | 0.81 | 338.808 | 24.04 | 0.198 | 31.92 | 35.546 | 134.138 | 52.18 | 2.15 | 19.84 | 19.93 | 825.9 | 62.09 | 24.92 | 29.37 |  | 42 | 70.124 | 44.84 | 79.96 | 119.79 | 28.98 | 31.15 |  | 28.82 | 821.75 | 17 | 19.22 | 78 | 32 | 34.901 |  | 0.78 | 0.88 | 1.56
| 12 | 969 | 33 | 9 | 2 | 12 | 15.214 | 11.4 | 99.614 | 6.63 | 3.0135 | 2.375 | 1.54 | 49.51 | 51.06 | 101.77 | 461.12 | 0.77 | 337.995 | 24.03 | 0.222 | 31.91 | 62.661 | 136.136 | 51.3 | 2.91 | 19.83 | 19.93 | 1051.2 | 62.08 | 26.46 | 29.37 |  | 42 | 70.113 | 44.84 | 79.8 | 119.76 | 28.98 | 31.13 |  | 28.84 | 1122.5 | -9.5 | 23.14 | 78 | 32 | 92.155 |  | 5.1 | 0.78 | -1.56
| 12 | 970 | 33 | 10 | 3 | 12 | 14.896 | 11.401 | 99.614 | 8.55 | 2.9206 | 2.603 | 1.5 | 49.48 | 50.98 | 104.06 | 458.76 | 1.83 | 337.079 | 24.03 | 0.202 | 31.91 | 80.531 | 161.593 | 50.57 | 4.51 | 19.84 | 19.94 | 1680.6 | 62.06 | 25.64 | 29.37 |  | 42 | 70.148 | 44.85 | 79.73 | 119.82 | 28.99 | 31.11 |  | 28.85 | 1701.5 | -4 | 30.98 | 78 | 32 | 87.057 |  | 12.55 | 0.02 | 0
| 12 | 971 | 33 | 11 | 4 | 12 | 14.313 | 11.404 | 99.614 | 10.36 | 2.8792 | 2.839 | 1.59 | 49.42 | 51.02 | 105.46 | 462.28 | 3.33 | 336.429 | 24.03 | 0.164 | 31.91 | 78.777 | 229.678 | 50.04 | 6.32 | 19.84 | 19.93 | 2386.3 | 62.04 | 25.28 | 29.37 |  | 42 | 70.158 | 44.85 | 79.81 | 119.74 | 28.99 | 31.09 |  | 28.86 | 2409.25 | 14.5 | 29.41 | 78 | 32 | 75.293 |  | 10.98 | 0.04 | 6.25
| 12 | 972 | 33 | 12 | 5 | 12 | 13.842 | 11.404 | 99.615 | 14.03 | 2.8355 | 3.021 | 1.91 | 49.37 | 51.28 | 103.46 | 468.77 | 4.41 | 336.611 | 24.04 | 0.235 | 31.94 | 68.452 | 280.48 | 49.63 | 7.43 | 19.85 | 19.93 | 2851.4 | 62.03 | 24.9 | 29.37 |  | 42 | 70.167 | 44.86 | 79.95 | 119.76 | 29 | 31.1 |  | 28.87 | 2882 | 25.5 | 30.98 | 78 | 31 | 49.019 |  | 12.55 | 0.86 | 4.69
| 12 | 973 | 33 | 13 | 6 | 12 | 14.539 | 11.406 | 99.614 | 14.46 | 2.8689 | 2.979 | 2.24 | 49.32 | 51.56 | 106.13 | 475.9 | 5.01 | 335.851 | 24.03 | 0.105 | 31.95 | 60.653 | 304.731 | 49.4 | 8.35 | 19.83 | 19.94 | 3164 | 62.01 | 25.19 | 29.37 |  | 42 | 70.187 | 44.86 | 80.12 | 120.07 | 29.01 | 31.15 |  | 28.87 | 3182.75 | 29 | 27.06 | 78 | 31 | 65.489 |  | 9.02 | 0.86 | -1.56
| 12 | 974 | 33 | 14 | 7 | 12 | 14.188 | 11.409 | 99.614 | 13.7 | 2.8549 | 2.985 | 2.47 | 49.31 | 51.78 | 107.7 | 481.1 | 5.01 | 335.35 | 24.03 | 0.116 | 31.95 | 62.944 | 317.444 | 50.55 | 9.47 | 19.84 | 19.93 | 3607.7 | 61.95 | 25.07 | 29.37 |  | 42 | 70.214 | 44.87 | 80.01 | 119.49 | 29.01 | 31.21 |  | 28.89 | 3622.5 | 29 | 30.98 | 78 | 31 | 61.96 |  | 12.55 | 0.9 | -0.78
| 12 | 975 | 33 | 15 | 8 | 12 | 14.087 | 11.407 | 99.614 | 13.38 | 2.8561 | 3.015 | 2.62 | 49.29 | 51.9 | 107.74 | 489.41 | 5.83 | 335.001 | 24.03 | 0.116 | 31.95 | 61.854 | 325.326 | 51.85 | 10.3 | 19.83 | 19.94 | 3924 | 61.67 | 25.08 | 29.36 |  | 42 | 70.242 | 44.87 | 79.95 | 119.71 | 29.02 | 31.27 |  | 28.9 | 3963.25 | 30 | 31.37 | 78 | 31 | 59.215 |  | 12.94 | 0.57 | -7.81
| 2 | 976 | 33 | 16 | 1 | 2 | 14.198 | 11.405 | 99.614 | 13.33 | 2.8477 | 2.99 | 2.86 | 49.28 | 52.14 | 109.04 | 499.06 | 6.27 | 334.687 | 24.03 | 0.086 | 31.97 | 61.181 | 330.575 | 52.73 | 11.13 | 19.85 | 19.94 | 4250.4 | 61.34 | 25 | 29.36 |  | 42 | 70.28 | 44.89 | 80.07 | 120.15 | 29.02 | 31.33 |  | 28.9 | 4260.75 | 30.5 | 31.37 | 78 | 31 | 61.175 |  | 12.94 | 0.14 | -4.69
| 2 | 977 | 33 | 17 | 2 | 2 | 13.882 | 11.4 | 99.614 | 12.56 | 2.8384 | 2.909 | 3.12 | 49.27 | 52.38 | 103.86 | 509.12 | 6.52 | 335.776 | 24.02 | 0.222 | 31.99 | 52.908 | 333.446 | 53.43 | 11.38 | 19.83 | 19.93 | 4359.6 | 61.04 | 24.92 | 29.36 |  | 42 | 70.326 | 44.89 | 80.03 | 119.86 | 29.01 | 31.37 |  | 28.87 | 4360 | 34.5 | 30.2 | 78 | 31 | 39.999 |  | 11.76 | 0.92 | -11.72
| 2 | 978 | 33 | 18 | 3 | 2 | 14.373 | 11.399 | 99.615 | 10.17 | 2.8438 | 2.738 | 3.29 | 49.27 | 52.56 | 103.22 | 517.76 | 5.91 | 336.277 | 24.02 | 0.231 | 32 | 45.171 | 333.82 | 54.04 | 11.29 | 19.84 | 19.94 | 4317.3 | 60.86 | 24.97 | 29.36 |  | 42 | 70.335 | 44.89 | 80.1 | 120.05 | 29.01 | 31.39 |  | 28.83 | 4314.75 | 37.5 | 27.45 | 78 | 31 | 39.607 |  | 9.02 | 0.8 | -17.97
| 2 | 979 | 33 | 19 | 4 | 2 | 14.144 | 11.402 | 99.614 | 8.37 | 2.8366 | 2.568 | 3.39 | 49.28 | 52.67 | 103.5 | 523.24 | 4.68 | 336.408 | 24.03 | 0.211 | 32.01 | 42.579 | 332.679 | 54.62 | 11.17 | 19.84 | 19.95 | 4282 | 60.89 | 24.91 | 29.36 |  | 42 | 70.335 | 44.9 | 80.09 | 120.26 | 29 | 31.43 |  | 28.78 | 4285 | 37.5 | 27.45 | 78 | 31 | 41.568 |  | 9.02 | 0.2 | -13.28
| 2 | 980 | 33 | 20 | 5 | 2 | 14.303 | 11.406 | 99.615 | 7.54 | 2.8567 | 2.496 | 3.48 | 49.27 | 52.74 | 104.41 | 528.08 | 4.32 | 336.029 | 24.03 | 0.19 | 32 | 44.122 | 331.548 | 55.08 | 11.32 | 19.84 | 19.94 | 4310.1 | 60.99 | 25.08 | 29.36 |  | 42 | 70.308 | 44.9 | 80.04 | 120.27 | 29 | 31.44 |  | 28.74 | 4310 | 35.5 | 27.84 | 78 | 31 | 45.097 |  | 9.8 | 0.1 | -10.16
| 2 | 981 | 33 | 21 | 6 | 2 | 14.308 | 11.407 | 99.615 | 7.29 | 2.8597 | 2.467 | 3.39 | 49.28 | 52.67 | 103.63 | 533.02 | 4.57 | 336.216 | 24.03 | 0.227 | 32.02 | 43.932 | 331.154 | 55.51 | 11.37 | 19.84 | 19.94 | 4325.3 | 61.1 | 25.11 | 29.37 |  | 42 | 70.284 | 44.91 | 80.03 | 119.88 | 28.99 | 31.45 |  | 28.7 | 4325 | 36 | 28.63 | 78 | 31 | 40.391 |  | 10.2 | 0.82 | -15.63
| 2 | 982 | 33 | 22 | 7 | 2 | 14.095 | 11.407 | 99.615 | 7.03 | 2.8594 | 2.428 | 3.4 | 49.32 | 52.72 | 103.34 | 537.89 | 4.65 | 336.481 | 24.04 | 0.219 | 32.04 | 42.048 | 330.359 | 55.91 | 11.29 | 19.84 | 19.95 | 4292.8 | 61.17 | 25.11 | 29.37 |  | 42 | 70.287 | 44.92 | 80.1 | 119.87 | 28.99 | 31.43 |  | 28.67 | 4289.75 | 37 | 27.45 | 78 | 31 | 40.391 |  | 9.02 | 0.2 | -13.28
| 21 | 983 | 33 | 23 | 1 | 21 | 14.196 | 11.405 | 99.614 | 6.86 | 2.8354 | 2.406 | 3.49 | 49.35 | 52.84 | 103.97 | 541.91 | 4.38 | 336.217 | 24.04 | 0.235 | 32.05 | 42.49 | 329.708 | 56.28 | 11.17 | 19.84 | 19.95 | 4284.3 | 61.22 | 24.9 | 29.37 |  | 42 | 70.289 | 44.92 | 80.29 | 120.01 | 28.99 | 31.41 |  | 28.62 | 4285 | 36.5 | 27.45 | 78 | 31 | 43.921 |  | 9.02 | 0.86 | -16.41
| 21 | 984 | 33 | 24 | 2 | 21 | 13.491 | 11.405 | 99.615 | 6.65 | 2.8089 | 2.374 | 3.48 | 49.39 | 52.87 | 99.65 | 545.71 | 4.32 | 338.311 | 24.04 | 0.364 | 32.03 | 28.642 | 328.88 | 56.62 | 10.21 | 19.84 | 19.94 | 3952 | 61.32 | 24.66 | 29.37 |  | 42 | 70.279 | 44.91 | 80.25 | 119.97 | 28.98 | 31.39 |  | 28.58 | 3885.75 | 32.5 | 22.75 | 78 | 31 | 12.549 |  | 4.31 | 0.94 | -16.41
| 21 | 985 | 33 | 25 | 3 | 21 | 22.391 | 11.406 | 99.614 | 4.1 | 2.8273 | 2.208 | 3.4 | 49.44 | 52.84 | 99.05 | 542.66 | 2.67 | 338.802 | 24.04 | 0.259 | 32.02 | 18.603 | 324.319 | 56.93 | 8.91 | 19.82 | 19.93 | 3428.6 | 61.45 | 24.82 | 29.36 |  | 42 | 70.284 | 44.89 | 80.24 | 119.88 | 28.97 | 31.36 |  | 28.52 | 3365.5 | 31 | 18.43 | 78 | 31 | 12.941 |  | 0.39 | 0 | 0
| 21 | 986 | 33 | 26 | 4 | 21 | 22.493 | 11.405 | 99.615 | 4.49 | 2.8241 | 2.14 | 3.11 | 49.51 | 52.61 | 99.57 | 531.43 | 0.64 | 339.032 | 24.04 | 0.171 | 32.02 | 15.737 | 317.573 | 57.21 | 7.44 | 19.83 | 19.94 | 2866.5 | 61.53 | 24.8 | 29.37 |  | 42 | 70.266 | 44.88 | 79.91 | 119.97 | 28.97 | 31.33 |  | 28.48 | 2849 | 28 | 18.82 | 78 | 31 | 13.333 |  | 0.78 | 0 | 0
| 21 | 987 | 33 | 27 | 5 | 21 | 22.495 | 11.407 | 99.615 | 8.7 | 2.8123 | 2.157 | 2.75 | 49.57 | 52.32 | 99.68 | 519.48 | 0.11 | 339.155 | 24.03 | 0.151 | 32.02 | 15.561 | 309.487 | 57.44 | 6.25 | 19.84 | 19.93 | 2418.4 | 61.59 | 24.69 | 29.35 |  | 42 | 70.263 | 44.88 | 80.07 | 119.93 | 28.98 | 31.3 |  | 28.46 | 2353.75 | 26 | 18.82 | 78 | 31 | 15.294 |  | 0.39 | 0 | 0
| 21 | 988 | 33 | 28 | 6 | 21 | 22.496 | 11.41 | 99.615 | 11.21 | 2.8224 | 2.181 | 2.45 | 49.63 | 52.08 | 99.94 | 508.09 | 0.01 | 338.92 | 24.04 | 0.14 | 32.02 | 15.999 | 291.037 | 57.64 | 5.11 | 19.82 | 19.94 | 1970.2 | 61.58 | 24.78 | 29.36 |  | 42 | 70.244 | 44.87 | 80.04 | 119.76 | 28.99 | 31.27 |  | 28.46 | 1912.5 | 23 | 18.82 | 78 | 31 | 17.255 |  | 0.39 | 0 | 0
| 21 | 989 | 33 | 29 | 7 | 21 | 15.392 | 11.41 | 99.615 | 6.16 | 2.8093 | 2.136 | 2.19 | 49.65 | 51.84 | 99.95 | 499.07 | 0.33 | 338.875 | 24.03 | 0.154 | 32 | 18.172 | 253.697 | 57.77 | 3.97 | 19.83 | 19.93 | 1538 | 61.67 | 24.67 | 29.36 |  | 42 | 70.179 | 44.88 | 80.05 | 119.68 | 29 | 31.25 |  | 28.44 | 1530.25 | 22 | 19.22 | 78 | 32 | 18.823 |  | 0.78 | 0.04 | 0.78
| 21 | 990 | 33 | 30 | 8 | 21 | 15.328 | 11.41 | 99.615 | 2.97 | 2.8039 | 2.084 | 2.04 | 49.67 | 51.72 | 99.82 | 492.62 | 0.56 | 338.771 | 24.02 | 0.145 | 31.99 | 20.16 | 213.721 | 57.84 | 3.19 | 19.82 | 19.93 | 1236.4 | 61.88 | 24.62 | 29.35 |  | 42 | 70.143 | 44.88 | 80.2 | 119.65 | 29 | 31.23 |  | 28.42 | 1207 | 20.5 | 18.43 | 78 | 32 | 23.137 |  | 0.39 | 0.02 | 3.91
| 1 | 991 | 34 | 1 | 1 | 1 | 14.577 | 11.406 | 99.614 | 2.16 | 2.7947 | 2.079 | 2 | 49.67 | 51.67 | 99.8 | 487.09 | 0.62 | 338.855 | 24.01 | 0.165 | 31.98 | 22.651 | 173.963 | 57.8 | 2.58 | 19.81 | 19.93 | 1004.5 | 62.08 | 24.54 | 29.34 |  | 42 | 70.105 | 44.87 | 80.03 | 120.29 | 29 | 31.21 |  | 28.38 | 978.75 | 20 | 18.43 | 78 | 32 | 23.921 |  | 0 | 0.04 | 6.25
| 1 | 992 | 34 | 2 | 2 | 1 | 13.952 | 11.41 | 99.615 | 2.83 | 2.834 | 2.107 | 1.85 | 49.68 | 51.53 | 99.75 | 482.44 | 0.67 | 338.836 | 24.01 | 0.139 | 31.98 | 27.09 | 145.631 | 57.69 | 2.21 | 19.83 | 19.93 | 846.9 | 62.19 | 24.88 | 29.34 |  | 42 | 70.099 | 44.87 | 80.13 | 120.34 | 29 | 31.2 |  | 28.35 | 845.25 | 19.5 | 18.82 | 78 | 32 | 32.156 |  | 0.39 | 0.9 | 1.56
| 1 | 993 | 34 | 3 | 3 | 1 | 14.181 | 11.409 | 99.614 | 4.28 | 2.8663 | 2.181 | 1.75 | 49.65 | 51.41 | 99.81 | 478.4 | 0.72 | 338.81 | 24.01 | 0.13 | 31.97 | 33.095 | 133.451 | 57.5 | 2.19 | 19.83 | 19.93 | 830.2 | 62.24 | 25.17 | 29.35 |  | 42 | 70.084 | 44.87 | 80.01 | 120.14 | 29 | 31.2 |  | 28.33 | 832.75 | 16 | 19.61 | 78 | 32 | 37.646 |  | 1.18 | 0.88 | -1.56
| 1 | 994 | 34 | 4 | 4 | 1 | 14.631 | 11.412 | 99.615 | 5.54 | 2.8614 | 2.258 | 1.64 | 49.67 | 51.31 | 99.84 | 475.03 | 0.74 | 338.704 | 24 | 0.134 | 31.96 | 36.909 | 128.536 | 57.2 | 2.22 | 19.83 | 19.93 | 845.2 | 62.27 | 25.12 | 29.34 |  | 42 | 70.053 | 44.87 | 80.06 | 119.77 | 29 | 31.19 |  | 28.33 | 849 | 15.5 | 19.61 | 78 | 32 | 38.431 |  | 1.18 | 0.64 | -3.91
| 1 | 995 | 34 | 5 | 5 | 1 | 14.568 | 11.411 | 99.615 | 5.92 | 2.8553 | 2.294 | 1.61 | 49.66 | 51.27 | 99.81 | 471.79 | 0.8 | 338.717 | 23.99 | 0.145 | 31.95 | 37.986 | 129.105 | 56.74 | 2.3 | 19.83 | 19.93 | 874.6 | 62.33 | 25.07 | 29.34 |  | 42 | 70.033 | 44.87 | 80.25 | 119.81 | 28.99 | 31.18 |  | 28.36 | 878 | 16.5 | 19.61 | 78 | 32 | 37.646 |  | 1.18 | 0.06 | 3.91
| 1 | 996 | 34 | 6 | 6 | 1 | 14.38 | 11.409 | 99.615 | 5.77 | 2.8504 | 2.314 | 1.57 | 49.63 | 51.21 | 99.77 | 468.72 | 0.84 | 338.688 | 23.98 | 0.163 | 31.95 | 37.71 | 128.972 | 56.21 | 2.33 | 19.83 | 19.93 | 889.9 | 62.37 | 25.03 | 29.34 |  | 42 | 70.016 | 44.86 | 79.95 | 119.85 | 28.99 | 31.15 |  | 28.4 | 889.75 | 17 | 19.61 | 78 | 32 | 35.294 |  | 1.18 | 0.08 | 6.25
| 1 | 997 | 34 | 7 | 7 | 1 | 14.204 | 11.409 | 99.615 | 5.55 | 2.8337 | 2.302 | 1.56 | 49.6 | 51.16 | 99.77 | 465.82 | 0.89 | 338.79 | 23.97 | 0.173 | 31.95 | 36.108 | 130.132 | 55.42 | 2.28 | 19.84 | 19.93 | 873.8 | 62.4 | 24.88 | 29.33 |  | 42 | 70.028 | 44.87 | 80.01 | 120.2 | 28.97 | 31.13 |  | 28.45 | 868.75 | 18.5 | 19.22 | 78 | 32 | 34.117 |  | 1.18 | 0.88 | 2.34
| 12 | 998 | 34 | 8 | 1 | 12 | 14.215 | 11.409 | 99.615 | 5.62 | 2.8424 | 2.288 | 1.57 | 49.56 | 51.13 | 99.78 | 463.01 | 0.86 | 338.794 | 23.97 | 0.185 | 31.95 | 35.711 | 130.085 | 54.49 | 2.23 | 19.83 | 19.93 | 852.2 | 62.44 | 24.96 | 29.34 |  | 42 | 70.006 | 44.88 | 80.06 | 120.41 | 28.97 | 31.1 |  | 28.5 | 851.5 | 17.5 | 19.22 | 78 | 32 | 34.901 |  | 1.18 | 0.86 | 0
| 12 | 999 | 34 | 9 | 2 | 12 | 15.256 | 11.409 | 99.615 | 6.01 | 2.9995 | 2.343 | 1.53 | 49.51 | 51.04 | 101.56 | 460.2 | 0.83 | 338.059 | 23.97 | 0.217 | 31.95 | 57.13 | 132.432 | 53.54 | 2.86 | 19.84 | 19.94 | 1037.4 | 62.44 | 26.34 | 29.34 |  | 42 | 70.007 | 44.88 | 80.02 | 119.99 | 28.97 | 31.09 |  | 28.53 | 1082.75 | -6.5 | 22.35 | 78 | 32 | 89.41 |  | 4.31 | 0.74 | -3.13
| 12 | 1000 | 34 | 10 | 3 | 12 | 15.099 | 11.406 | 99.615 | 8.17 | 2.9318 | 2.574 | 1.53 | 49.51 | 51.04 | 103.74 | 460.2 | 1.58 | 337.106 | 23.97 | 0.21 | 31.95 | 79.054 | 151.823 | 53.54 | 4.19 | 19.84 | 19.94 | 1556.1 | 62.44 | 25.74 | 29.34 |  | 42 | 70 | 44.88 | 79.91 | 119.62 | 28.97 | 31.06 |  | 28.56 | 1646 | -4.5 | 31.76 | 78 | 32 | 86.273 |  | 13.73 | 0.02 | 0
| 12 | 1001 | 34 | 11 | 4 | 12 | 14.286 | 11.412 | 99.615 | 10.14 | 2.8801 | 2.812 | 1.51 | 49.43 | 50.94 | 105.5 | 460.1 | 3.12 | 336.419 | 23.96 | 0.221 | 31.94 | 79.965 | 217.85 | 52.6 | 6.07 | 19.84 | 19.93 | 2293.7 | 62.45 | 25.29 | 29.33 |  | 42 | 70.004 | 44.88 | 79.85 | 120.11 | 28.96 | 31.05 |  | 28.58 | 2365.5 | 12 | 31.37 | 78 | 32 | 67.842 |  | 13.33 | 0.02 | 5.47
| 12 | 1002 | 34 | 12 | 5 | 12 | 14.259 | 11.413 | 99.615 | 13.28 | 2.8536 | 2.938 | 1.7 | 49.41 | 51.11 | 103.08 | 465.43 | 4.34 | 336.599 | 23.95 | 0.224 | 31.97 | 65.503 | 272.227 | 51.79 | 7.01 | 19.84 | 19.93 | 2671.5 | 62.46 | 25.06 | 29.33 |  | 42 | 69.982 | 44.87 | 79.84 | 120.27 | 28.95 | 31.07 |  | 28.61 | 2710.75 | 25.5 | 27.45 | 78 | 31 | 52.94 |  | 9.02 | 0.88 | 3.13
| 12 | 1003 | 34 | 13 | 6 | 12 | 14.241 | 11.41 | 99.615 | 15.75 | 2.8646 | 2.944 | 2.05 | 49.35 | 51.4 | 105.84 | 472.2 | 4.31 | 335.791 | 23.96 | 0.147 | 31.97 | 61.861 | 299.162 | 50.95 | 8.04 | 19.84 | 19.94 | 3051.9 | 62.47 | 25.15 | 29.33 |  | 42 | 69.982 | 44.88 | 80.17 | 120.19 | 28.95 | 31.12 |  | 28.64 | 3117 | 27 | 27.84 | 78 | 31 | 63.528 |  | 9.41 | 0.82 | 2.34
| 12 | 1004 | 34 | 14 | 7 | 12 | 14.184 | 11.412 | 99.615 | 14.51 | 2.8579 | 2.983 | 2.3 | 49.33 | 51.63 | 107.92 | 477.09 | 4.84 | 335.225 | 23.95 | 0.134 | 31.98 | 63.723 | 313.822 | 51 | 9.22 | 19.85 | 19.94 | 3509.9 | 62.48 | 25.09 | 29.33 |  | 42 | 69.976 | 44.89 | 80.14 | 119.86 | 28.95 | 31.18 |  | 28.67 | 3564 | 28.5 | 30.98 | 78 | 31 | 61.96 |  | 12.55 | 0.86 | -0.78
| 12 | 1005 | 34 | 15 | 8 | 12 | 14.13 | 11.414 | 99.615 | 13.66 | 2.8576 | 3.015 | 2.49 | 49.32 | 51.81 | 108.27 | 484.1 | 5.82 | 334.888 | 23.94 | 0.104 | 32.01 | 62.521 | 322.493 | 52.02 | 10.17 | 19.84 | 19.94 | 3871.9 | 62.47 | 25.09 | 29.33 |  | 42 | 70.017 | 44.89 | 80.03 | 120.3 | 28.95 | 31.24 |  | 28.71 | 3926.5 | 30 | 30.98 | 78 | 31 | 61.568 |  | 12.55 | 0.41 | -3.13
| 2 | 1006 | 34 | 16 | 1 | 2 | 14.165 | 11.414 | 99.615 | 13.6 | 2.836 | 3.008 | 2.75 | 49.28 | 52.03 | 108.39 | 493.27 | 6.24 | 334.716 | 23.95 | 0.103 | 32.03 | 61.533 | 328.734 | 52.89 | 10.92 | 19.85 | 19.95 | 4187.4 | 62.33 | 24.9 | 29.33 |  | 42 | 70.047 | 44.9 | 80.04 | 120.11 | 28.96 | 31.3 |  | 28.75 | 4222.5 | 30.5 | 31.76 | 78 | 31 | 59.215 |  | 13.33 | 0.88 | -7.81
| 2 | 1007 | 34 | 17 | 2 | 2 | 13.96 | 11.411 | 99.615 | 12.87 | 2.8447 | 2.94 | 3.03 | 49.27 | 52.29 | 104.7 | 503.42 | 6.48 | 335.672 | 23.95 | 0.221 | 32.05 | 54.399 | 332.098 | 53.48 | 11.37 | 19.85 | 19.95 | 4348.4 | 61.93 | 24.98 | 29.32 |  | 42 | 70.084 | 44.91 | 80.14 | 120.05 | 28.95 | 31.35 |  | 28.79 | 4350 | 34 | 30.59 | 78 | 31 | 41.568 |  | 12.16 | 0.88 | -11.72
| 2 | 1008 | 34 | 18 | 3 | 2 | 14.298 | 11.413 | 99.615 | 10.54 | 2.8197 | 2.766 | 3.22 | 49.28 | 52.5 | 103.49 | 513.62 | 5.89 | 336.22 | 23.95 | 0.219 | 32.05 | 46.41 | 332.755 | 53.93 | 11.2 | 19.86 | 19.96 | 4320.9 | 61.51 | 24.76 | 29.33 |  | 42 | 70.115 | 44.92 | 80.29 | 119.88 | 28.95 | 31.38 |  | 28.82 | 4319.5 | 37 | 27.45 | 78 | 31 | 40.784 |  | 9.41 | 0.76 | -18.75
| 2 | 1009 | 34 | 19 | 4 | 2 | 14.08 | 11.414 | 99.615 | 8.5 | 2.8347 | 2.587 | 3.34 | 49.28 | 52.63 | 103.48 | 520.52 | 4.69 | 336.449 | 23.95 | 0.217 | 32.05 | 43.188 | 332.336 | 54.31 | 11.2 | 19.87 | 19.96 | 4297.9 | 61.32 | 24.89 | 29.33 |  | 42 | 70.149 | 44.93 | 80.03 | 119.79 | 28.95 | 31.41 |  | 28.85 | 4300 | 37 | 27.45 | 78 | 31 | 40.784 |  | 9.41 | 0.27 | -13.28
| 2 | 1010 | 34 | 20 | 5 | 2 | 14.25 | 11.408 | 99.615 | 7.69 | 2.8533 | 2.493 | 3.4 | 49.29 | 52.68 | 103.76 | 525.8 | 4.38 | 336.383 | 23.95 | 0.208 | 32.07 | 42.732 | 331.54 | 54.62 | 11.25 | 19.87 | 19.96 | 4286.9 | 61.31 | 25.05 | 29.33 |  | 42 | 70.18 | 44.93 | 80.23 | 120.3 | 28.95 | 31.42 |  | 28.83 | 4289.75 | 36.5 | 27.45 | 78 | 31 | 43.137 |  | 9.41 | 0.16 | -10.94
| 2 | 1011 | 34 | 21 | 6 | 2 | 14.088 | 11.408 | 99.615 | 7.2 | 2.8457 | 2.451 | 3.45 | 49.29 | 52.74 | 104.16 | 530.5 | 4.4 | 336.266 | 23.96 | 0.2 | 32.09 | 43.747 | 330.821 | 54.88 | 11.28 | 19.87 | 19.98 | 4309.5 | 61.43 | 24.99 | 29.34 |  | 42 | 70.214 | 44.93 | 80.1 | 119.89 | 28.95 | 31.42 |  | 28.82 | 4314.75 | 36 | 28.24 | 78 | 31 | 44.313 |  | 9.8 | 0.82 | -15.63
| 2 | 1012 | 34 | 22 | 7 | 2 | 14.186 | 11.41 | 99.615 | 7.02 | 2.8545 | 2.438 | 3.45 | 49.3 | 52.76 | 103.59 | 535.17 | 4.59 | 336.426 | 23.97 | 0.219 | 32.09 | 43.519 | 330.294 | 55.13 | 11.33 | 19.88 | 19.98 | 4318.5 | 61.51 | 25.06 | 29.34 |  | 42 | 70.27 | 44.92 | 80.29 | 119.65 | 28.95 | 31.41 |  | 28.8 | 4319.5 | 35.5 | 28.24 | 78 | 31 | 40.784 |  | 9.8 | 0.21 | -10.16
| 21 | 1013 | 34 | 23 | 1 | 21 | 14.277 | 11.411 | 99.615 | 6.91 | 2.8336 | 2.416 | 3.41 | 49.36 | 52.77 | 103.5 | 539.81 | 4.59 | 336.476 | 23.98 | 0.218 | 32.1 | 42.274 | 329.918 | 55.33 | 11.2 | 19.88 | 19.98 | 4297.1 | 61.56 | 24.88 | 29.35 |  | 42 | 70.296 | 44.92 | 79.95 | 120.17 | 28.95 | 31.38 |  | 28.77 | 4295.25 | 37 | 27.45 | 78 | 31 | 41.176 |  | 9.41 | 0.84 | -17.19
| 21 | 1014 | 34 | 24 | 2 | 21 | 13.672 | 11.412 | 99.615 | 6.57 | 2.8265 | 2.369 | 3.37 | 49.43 | 52.8 | 99.89 | 543.79 | 4.24 | 338.038 | 23.98 | 0.359 | 32.1 | 28.273 | 328.916 | 55.5 | 10.18 | 19.89 | 19.98 | 3918.3 | 61.6 | 24.82 | 29.35 |  | 42 | 70.304 | 44.93 | 80.06 | 119.65 | 28.95 | 31.35 |  | 28.75 | 3910 | 32.5 | 22.75 | 78 | 31 | 14.117 |  | 4.31 | 0.92 | -17.97
| 21 | 1015 | 34 | 25 | 3 | 21 | 19.701 | 11.413 | 99.615 | 4.18 | 2.8202 | 2.218 | 3.48 | 49.43 | 52.92 | 99.14 | 545.83 | 2.52 | 338.737 | 23.98 | 0.263 | 32.11 | 18.691 | 324.63 | 55.63 | 8.82 | 19.88 | 19.98 | 3401.2 | 61.59 | 24.76 | 29.34 |  | 42 | 70.295 | 44.92 | 79.76 | 119.75 | 28.95 | 31.33 |  | 28.75 | 3387.5 | 31 | 18.82 | 78 | 31 | 12.549 |  | 0.39 | 0.14 | 0
| 21 | 1016 | 34 | 26 | 4 | 21 | 22.491 | 11.412 | 99.615 | 4.29 | 2.825 | 2.122 | 3.28 | 49.49 | 52.77 | 99.46 | 537.57 | 0.87 | 339.143 | 24 | 0.162 | 32.12 | 15.586 | 318.807 | 55.73 | 7.64 | 19.89 | 19.99 | 2941 | 61.61 | 24.8 | 29.34 |  | 42 | 70.297 | 44.92 | 79.87 | 120.1 | 28.94 | 31.31 |  | 28.78 | 2875 | 28.5 | 18.43 | 78 | 31 | 13.725 |  | 0.39 | 0 | 0
| 21 | 1017 | 34 | 27 | 5 | 21 | 22.495 | 11.413 | 99.615 | 8.93 | 2.8209 | 2.132 | 2.95 | 49.55 | 52.51 | 99.55 | 525.54 | 0.12 | 339.186 | 24 | 0.162 | 32.1 | 15.216 | 309.892 | 55.79 | 6.33 | 19.89 | 19.99 | 2441.5 | 61.65 | 24.77 | 29.33 |  | 42 | 70.262 | 44.93 | 80.2 | 119.85 | 28.95 | 31.28 |  | 28.78 | 2377.25 | 26.5 | 18.82 | 78 | 31 | 14.51 |  | 0.39 | 0 | 0
| 21 | 1018 | 34 | 28 | 6 | 21 | 22.111 | 11.415 | 99.616 | 11.31 | 2.8158 | 2.137 | 2.64 | 49.59 | 52.24 | 99.6 | 513.78 | 0.01 | 338.898 | 24.01 | 0.145 | 32.09 | 16.441 | 292.494 | 55.77 | 5.06 | 19.9 | 19.99 | 1955.2 | 61.68 | 24.72 | 29.33 |  | 42 | 70.241 | 44.93 | 80.22 | 119.93 | 28.97 | 31.25 |  | 28.77 | 1937.5 | 23.5 | 19.22 | 78 | 31 | 16.862 |  | 0.78 | 0 | 0
| 21 | 1019 | 34 | 29 | 7 | 21 | 15.517 | 11.416 | 99.616 | 6.77 | 2.8089 | 2.099 | 2.32 | 49.63 | 51.95 | 100.08 | 503.53 | 0.35 | 338.832 | 24 | 0.142 | 32.08 | 17.66 | 260.744 | 55.69 | 4.12 | 19.89 | 20 | 1596.8 | 61.7 | 24.66 | 29.33 |  | 42 | 70.22 | 44.93 | 80.13 | 119.65 | 28.97 | 31.23 |  | 28.75 | 1550.75 | 21.5 | 18.82 | 78 | 32 | 19.215 |  | 0.39 | 0.02 | 0.78
| 21 | 1020 | 34 | 30 | 8 | 21 | 15.147 | 11.411 | 99.616 | 3.01 | 2.7958 | 2.045 | 2.07 | 49.7 | 51.76 | 99.66 | 495.84 | 0.6 | 338.762 | 24.02 | 0.162 | 32.07 | 19.598 | 216.244 | 55.58 | 3.16 | 19.91 | 20.02 | 1230.8 | 61.83 | 24.55 | 29.33 |  | 42 | 70.193 | 44.94 | 80.1 | 120.41 | 28.98 | 31.2 |  | 28.75 | 1191.25 | 20 | 18.82 | 78 | 32 | 20.392 |  | 0.39 | 0.02 | 3.91
| 1 | 1021 | 35 | 1 | 1 | 1 | 14.683 | 11.413 | 99.615 | 2.32 | 2.8163 | 2.044 | 2 | 49.7 | 51.69 | 99.81 | 489.89 | 0.6 | 338.712 | 24.02 | 0.158 | 32.07 | 23.217 | 175.57 | 55.39 | 2.56 | 19.91 | 20.01 | 987.9 | 62 | 24.73 | 29.33 |  | 42 | 70.142 | 44.93 | 79.95 | 119.77 | 28.98 | 31.19 |  | 28.76 | 984.25 | 21 | 18.82 | 78 | 32 | 25.49 |  | 0.39 | 0.04 | 6.25
| 1 | 1022 | 35 | 2 | 2 | 1 | 13.904 | 11.417 | 99.615 | 2.85 | 2.8239 | 2.067 | 1.95 | 49.68 | 51.63 | 99.74 | 484.89 | 0.64 | 338.677 | 24.01 | 0.15 | 32.04 | 26.568 | 150.392 | 55.11 | 2.23 | 19.9 | 20 | 857.7 | 62.08 | 24.79 | 29.32 |  | 42 | 70.134 | 44.93 | 79.8 | 119.98 | 28.98 | 31.19 |  | 28.76 | 846.75 | 19.5 | 18.82 | 78 | 32 | 30.196 |  | 0.39 | 0.92 | 1.56
| 1 | 1023 | 35 | 3 | 3 | 1 | 14.077 | 11.414 | 99.616 | 4.51 | 2.8582 | 2.161 | 1.82 | 49.69 | 51.51 | 99.77 | 480.55 | 0.7 | 338.634 | 24.03 | 0.13 | 32.03 | 32.344 | 135.044 | 54.86 | 2.13 | 19.92 | 20.02 | 812.2 | 62.16 | 25.1 | 29.32 |  | 42 | 70.084 | 44.93 | 80.06 | 120.16 | 28.98 | 31.18 |  | 28.76 | 812.5 | 17 | 19.22 | 78 | 32 | 36.862 |  | 0.78 | 0.9 | -0.78
| 1 | 1024 | 35 | 4 | 4 | 1 | 14.522 | 11.414 | 99.615 | 5.96 | 2.8611 | 2.255 | 1.72 | 49.68 | 51.41 | 99.81 | 476.91 | 0.71 | 338.576 | 24.02 | 0.14 | 32.03 | 36.653 | 130.527 | 54.55 | 2.18 | 19.92 | 20.02 | 827.2 | 62.22 | 25.12 | 29.33 |  | 42 | 70.062 | 44.94 | 80.14 | 120.27 | 28.98 | 31.18 |  | 28.76 | 828 | 15 | 19.61 | 78 | 32 | 38.039 |  | 1.18 | 0.76 | -3.91
| 1 | 1025 | 35 | 5 | 5 | 1 | 14.602 | 11.415 | 99.615 | 6.49 | 2.8618 | 2.305 | 1.62 | 49.67 | 51.29 | 99.82 | 473.57 | 0.78 | 338.521 | 24.01 | 0.145 | 32.01 | 37.808 | 130.731 | 54.14 | 2.23 | 19.93 | 20.02 | 847.2 | 62.27 | 25.13 | 29.32 |  | 42 | 70.073 | 44.93 | 80.11 | 119.87 | 28.98 | 31.17 |  | 28.77 | 849 | 15.5 | 19.61 | 78 | 32 | 37.254 |  | 1.18 | 0.06 | 2.34
| 1 | 1026 | 35 | 6 | 6 | 1 | 14.391 | 11.417 | 99.615 | 6.4 | 2.856 | 2.318 | 1.56 | 49.67 | 51.23 | 99.82 | 470.35 | 0.82 | 338.501 | 24.02 | 0.153 | 32.01 | 37.95 | 131.595 | 53.65 | 2.27 | 19.93 | 20.03 | 865 | 62.32 | 25.08 | 29.32 |  | 42 | 70.075 | 44.93 | 80.13 | 120.23 | 28.98 | 31.15 |  | 28.78 | 869.5 | 16.5 | 19.61 | 78 | 32 | 37.646 |  | 1.18 | 0.08 | 5.47
| 1 | 1027 | 35 | 7 | 7 | 1 | 14.28 | 11.416 | 99.615 | 6.11 | 2.8381 | 2.319 | 1.53 | 49.64 | 51.17 | 99.78 | 467.34 | 0.84 | 338.605 | 24.01 | 0.179 | 32.01 | 36.783 | 134.123 | 52.95 | 2.25 | 19.94 | 20.04 | 863.9 | 62.35 | 24.92 | 29.32 |  | 42 | 70.052 | 44.93 | 80.18 | 120.15 | 28.98 | 31.13 |  | 28.79 | 860.75 | 17.5 | 19.22 | 78 | 32 | 34.509 |  | 1.18 | 0.8 | 2.34
| 12 | 1028 | 35 | 8 | 1 | 12 | 14.239 | 11.414 | 99.615 | 6.05 | 2.8334 | 2.316 | 1.54 | 49.58 | 51.12 | 99.77 | 464.4 | 0.83 | 338.654 | 24.02 | 0.191 | 31.99 | 35.271 | 135.121 | 52.04 | 2.16 | 19.94 | 20.03 | 829.3 | 62.35 | 24.88 | 29.32 |  | 42 | 70.048 | 44.93 | 80.24 | 120.56 | 28.98 | 31.11 |  | 28.82 | 825.75 | 17.5 | 19.22 | 78 | 32 | 33.725 |  | 0.78 | 0.84 | -0.78
| 12 | 1029 | 35 | 9 | 2 | 12 | 15.267 | 11.415 | 99.615 | 6.55 | 3.0127 | 2.388 | 1.51 | 49.54 | 51.05 | 101.9 | 461.54 | 0.75 | 337.586 | 24.01 | 0.24 | 32 | 63.148 | 136.908 | 51.18 | 2.93 | 19.95 | 20.05 | 1056.1 | 62.35 | 26.45 | 29.32 |  | 42 | 70.001 | 44.94 | 80.07 | 120.24 | 28.99 | 31.09 |  | 28.84 | 1110.75 | -11.5 | 23.53 | 78 | 32 | 92.155 |  | 5.49 | 0.7 | -3.13
| 12 | 1030 | 35 | 10 | 3 | 12 | 14.906 | 11.411 | 99.615 | 8.7 | 2.9304 | 2.618 | 1.49 | 49.47 | 50.96 | 104.05 | 459.53 | 1.81 | 336.758 | 24.01 | 0.212 | 31.99 | 80.621 | 162.791 | 50.52 | 4.6 | 19.95 | 20.04 | 1708.1 | 62.35 | 25.73 | 29.31 |  | 42 | 69.977 | 44.94 | 79.77 | 119.77 | 28.99 | 31.07 |  | 28.85 | 1733.5 | -2.5 | 31.37 | 78 | 32 | 86.665 |  | 12.94 | 0.02 | 0
| 12 | 1031 | 35 | 11 | 4 | 12 | 14.438 | 11.412 | 99.615 | 10.22 | 2.8818 | 2.82 | 1.64 | 49.42 | 51.05 | 104.8 | 463.42 | 3.17 | 336.4 | 24.01 | 0.178 | 32.01 | 77.736 | 223.493 | 49.98 | 6.13 | 19.96 | 20.05 | 2314.1 | 62.36 | 25.3 | 29.32 |  | 42 | 69.969 | 44.95 | 79.8 | 119.81 | 28.99 | 31.06 |  | 28.85 | 2401.5 | 17 | 29.02 | 78 | 32 | 72.94 |  | 10.59 | 0.06 | 6.25
| 12 | 1032 | 35 | 12 | 5 | 12 | 13.738 | 11.419 | 99.615 | 14 | 2.8382 | 2.996 | 1.97 | 49.38 | 51.34 | 102.86 | 469.6 | 4.3 | 336.568 | 24 | 0.256 | 32 | 65.621 | 279.722 | 49.53 | 7.28 | 19.96 | 20.04 | 2791.5 | 62.37 | 24.92 | 29.31 |  | 42 | 69.962 | 44.94 | 79.91 | 119.93 | 28.99 | 31.08 |  | 28.85 | 2819.5 | 27 | 30.2 | 78 | 31 | 47.842 |  | 12.16 | 0.86 | 4.69
| 12 | 1033 | 35 | 13 | 6 | 12 | 14.396 | 11.419 | 99.615 | 15.04 | 2.8732 | 2.974 | 2.23 | 49.35 | 51.58 | 106.25 | 475.75 | 4.56 | 335.651 | 24.01 | 0.129 | 32.02 | 60.724 | 303.356 | 49.49 | 8.3 | 19.97 | 20.06 | 3140.6 | 62.39 | 25.23 | 29.32 |  | 42 | 69.966 | 44.94 | 79.99 | 119.71 | 29 | 31.15 |  | 28.86 | 3156.25 | 28 | 27.45 | 78 | 31 | 64.705 |  | 9.41 | 0.84 | -0.78
| 12 | 1034 | 35 | 14 | 7 | 12 | 14.168 | 11.415 | 99.615 | 14.13 | 2.8596 | 2.993 | 2.46 | 49.32 | 51.78 | 107.64 | 480.93 | 4.83 | 335.212 | 24.01 | 0.117 | 32.04 | 62.999 | 315.186 | 50.74 | 9.32 | 19.97 | 20.06 | 3545.2 | 62.39 | 25.11 | 29.31 |  | 42 | 69.992 | 44.95 | 80.04 | 119.56 | 29 | 31.2 |  | 28.87 | 3605.25 | 29 | 30.98 | 78 | 31 | 62.744 |  | 12.55 | 0.86 | -0.78
| 12 | 1035 | 35 | 15 | 8 | 12 | 14.084 | 11.414 | 99.615 | 13.64 | 2.8594 | 3.036 | 2.62 | 49.31 | 51.93 | 107.87 | 489.38 | 5.8 | 334.71 | 24.01 | 0.128 | 32.04 | 62.777 | 324.344 | 51.99 | 10.33 | 19.98 | 20.07 | 3927.7 | 62.18 | 25.11 | 29.32 |  | 42 | 70.01 | 44.95 | 80.14 | 119.89 | 29.01 | 31.25 |  | 28.88 | 3967.75 | 29 | 31.76 | 78 | 31 | 58.43 |  | 13.33 | 0.14 | -0.78
| 2 | 1036 | 35 | 16 | 1 | 2 | 14.09 | 11.417 | 99.615 | 13.61 | 2.8494 | 3.017 | 2.84 | 49.29 | 52.13 | 109.16 | 499.34 | 6.3 | 334.515 | 24 | 0.087 | 32.04 | 61.702 | 329.621 | 52.85 | 11.07 | 19.96 | 20.06 | 4226.1 | 61.82 | 25.02 | 29.31 |  | 42 | 70.008 | 44.94 | 80.03 | 119.64 | 29.01 | 31.32 |  | 28.87 | 4270.25 | 30 | 31.37 | 78 | 31 | 61.568 |  | 12.94 | 0.37 | -5.47
| 2 | 1037 | 35 | 17 | 2 | 2 | 14.054 | 11.423 | 99.615 | 12.87 | 2.827 | 2.947 | 3.16 | 49.29 | 52.45 | 104.14 | 509.8 | 6.54 | 335.744 | 24.01 | 0.227 | 32.05 | 54.155 | 332.473 | 53.55 | 11.34 | 19.97 | 20.08 | 4361.5 | 61.42 | 24.82 | 29.32 |  | 42 | 70.022 | 44.95 | 79.94 | 119.81 | 29.01 | 31.36 |  | 28.86 | 4360 | 35 | 30.2 | 78 | 31 | 40.784 |  | 11.76 | 0.84 | -14.06
| 2 | 1038 | 35 | 18 | 3 | 2 | 14.146 | 11.424 | 99.615 | 10.28 | 2.8369 | 2.747 | 3.35 | 49.3 | 52.64 | 103.19 | 518.36 | 5.77 | 336.352 | 24 | 0.222 | 32.07 | 45.24 | 333.053 | 54.15 | 11.26 | 19.97 | 20.07 | 4318.3 | 61.13 | 24.91 | 29.32 |  | 42 | 70.05 | 44.95 | 79.91 | 120.16 | 29 | 31.39 |  | 28.85 | 4314.75 | 37.5 | 27.45 | 78 | 31 | 40.784 |  | 9.02 | 0.16 | -14.84
| 2 | 1039 | 35 | 19 | 4 | 2 | 14.214 | 11.42 | 99.614 | 8.46 | 2.8383 | 2.577 | 3.43 | 49.29 | 52.72 | 103.12 | 523.91 | 4.58 | 336.652 | 24.02 | 0.229 | 32.08 | 42.439 | 332.07 | 54.67 | 11.19 | 19.98 | 20.08 | 4286.4 | 61.09 | 24.92 | 29.33 |  | 42 | 70.068 | 44.94 | 80.14 | 119.83 | 29 | 31.42 |  | 28.81 | 4285 | 37 | 27.45 | 78 | 31 | 39.999 |  | 9.41 | 0.16 | -11.72
| 2 | 1040 | 35 | 20 | 5 | 2 | 14.319 | 11.419 | 99.615 | 7.65 | 2.8545 | 2.496 | 3.42 | 49.29 | 52.71 | 104.05 | 528.75 | 4.28 | 336.293 | 24.01 | 0.202 | 32.06 | 43.32 | 330.882 | 55.15 | 11.27 | 19.97 | 20.06 | 4295.6 | 61.15 | 25.06 | 29.32 |  | 42 | 70.099 | 44.92 | 80.18 | 119.9 | 29 | 31.44 |  | 28.77 | 4300 | 36 | 27.84 | 78 | 31 | 44.313 |  | 9.8 | 0.61 | -14.84
| 2 | 1041 | 35 | 21 | 6 | 2 | 14.023 | 11.418 | 99.615 | 7.27 | 2.8515 | 2.469 | 3.39 | 49.29 | 52.68 | 104.2 | 533.58 | 4.48 | 336.177 | 24.01 | 0.22 | 32.05 | 44.477 | 330.224 | 55.58 | 11.35 | 19.97 | 20.08 | 4330 | 61.21 | 25.04 | 29.32 |  | 42 | 70.131 | 44.91 | 80.18 | 120.15 | 28.99 | 31.44 |  | 28.7 | 4329.5 | 35.5 | 28.24 | 78 | 31 | 43.137 |  | 10.2 | 0.39 | -11.72
| 2 | 1042 | 35 | 22 | 7 | 2 | 14.13 | 11.414 | 99.615 | 7.05 | 2.8511 | 2.441 | 3.44 | 49.31 | 52.75 | 103.27 | 538.31 | 4.69 | 336.631 | 24.01 | 0.225 | 32.07 | 42.412 | 329.942 | 55.99 | 11.28 | 19.96 | 20.07 | 4304.3 | 61.25 | 25.03 | 29.31 |  | 42 | 70.122 | 44.89 | 80.33 | 120.1 | 28.98 | 31.43 |  | 28.64 | 4300 | 37 | 27.45 | 78 | 31 | 40.391 |  | 9.41 | 0.18 | -12.5
| 21 | 1043 | 35 | 23 | 1 | 21 | 14.238 | 11.416 | 99.614 | 6.91 | 2.8399 | 2.412 | 3.5 | 49.35 | 52.85 | 103.38 | 542.41 | 4.43 | 336.577 | 24.01 | 0.217 | 32.07 | 41.714 | 328.97 | 56.37 | 11.17 | 19.96 | 20.06 | 4277.8 | 61.31 | 24.94 | 29.32 |  | 42 | 70.108 | 44.9 | 80.26 | 120.17 | 28.98 | 31.41 |  | 28.6 | 4275.75 | 37 | 27.45 | 78 | 31 | 41.96 |  | 9.02 | 0.86 | -16.41
| 21 | 1044 | 35 | 24 | 2 | 21 | 13.641 | 11.418 | 99.615 | 6.76 | 2.8555 | 2.382 | 3.43 | 49.41 | 52.83 | 99.93 | 545.99 | 4.23 | 338.356 | 24.02 | 0.37 | 32.07 | 28.326 | 328.03 | 56.71 | 10.35 | 19.96 | 20.07 | 3942.1 | 61.38 | 25.07 | 29.32 |  | 42 | 70.124 | 44.9 | 80.16 | 119.92 | 28.97 | 31.38 |  | 28.56 | 3869.5 | 32.5 | 22.75 | 78 | 31 | 12.549 |  | 4.31 | 0.92 | -17.97
| 21 | 1045 | 35 | 25 | 3 | 21 | 22.101 | 11.418 | 99.615 | 4.19 | 2.8285 | 2.217 | 3.42 | 49.45 | 52.88 | 99.03 | 542.33 | 2.59 | 338.813 | 24.01 | 0.257 | 32.06 | 18.329 | 323.481 | 57.02 | 8.89 | 19.97 | 20.07 | 3417.4 | 61.47 | 24.84 | 29.32 |  | 42 | 70.161 | 44.9 | 80.08 | 119.6 | 28.97 | 31.35 |  | 28.53 | 3353.75 | 31 | 18.43 | 78 | 31 | 12.549 |  | 0.39 | 0 | 0
| 21 | 1046 | 35 | 26 | 4 | 21 | 22.493 | 11.415 | 99.615 | 4.47 | 2.8252 | 2.148 | 3.15 | 49.5 | 52.65 | 99.54 | 531.02 | 0.77 | 339.088 | 24.01 | 0.163 | 32.05 | 15.867 | 317.512 | 57.28 | 7.55 | 19.96 | 20.07 | 2905.8 | 61.53 | 24.81 | 29.32 |  | 42 | 70.16 | 44.9 | 80.11 | 119.95 | 28.96 | 31.33 |  | 28.5 | 2840.5 | 28 | 18.82 | 78 | 31 | 13.333 |  | 0.78 | 0 | 0
| 21 | 1047 | 35 | 27 | 5 | 21 | 22.495 | 11.413 | 99.615 | 8.91 | 2.8179 | 2.134 | 2.77 | 49.55 | 52.33 | 99.73 | 519.14 | 0.11 | 339.023 | 24.01 | 0.149 | 32.05 | 15.56 | 308.583 | 57.5 | 6.24 | 19.96 | 20.07 | 2406.7 | 61.6 | 24.74 | 29.32 |  | 42 | 70.149 | 44.9 | 79.98 | 120.01 | 28.97 | 31.31 |  | 28.46 | 2343.75 | 26 | 18.43 | 78 | 31 | 16.078 |  | 0.39 | 0 | 0
| 21 | 1048 | 35 | 28 | 6 | 21 | 22.496 | 11.415 | 99.615 | 11.25 | 2.8198 | 2.119 | 2.42 | 49.61 | 52.03 | 99.83 | 507.86 | 0.01 | 338.83 | 24 | 0.153 | 32.04 | 16.028 | 289.47 | 57.67 | 5.08 | 19.95 | 20.06 | 1960.8 | 61.62 | 24.76 | 29.32 |  | 42 | 70.15 | 44.9 | 79.84 | 120.28 | 28.98 | 31.28 |  | 28.44 | 1905.25 | 23 | 18.82 | 78 | 31 | 16.078 |  | 0.39 | 0 | 0
| 21 | 1049 | 35 | 29 | 7 | 21 | 15.197 | 11.412 | 99.615 | 6.03 | 2.8131 | 2.048 | 2.18 | 49.64 | 51.82 | 99.89 | 498.98 | 0.35 | 338.865 | 23.99 | 0.147 | 32.04 | 18.338 | 252.141 | 57.79 | 3.98 | 19.95 | 20.06 | 1538.2 | 61.74 | 24.7 | 29.31 |  | 42 | 70.118 | 44.89 | 79.76 | 120.32 | 28.99 | 31.25 |  | 28.42 | 1525.75 | 22 | 19.22 | 78 | 32 | 20 |  | 0.78 | 0.04 | 0.78
| 21 | 1050 | 35 | 30 | 8 | 21 | 15.426 | 11.413 | 99.615 | 2.53 | 2.8079 | 1.982 | 2.04 | 49.67 | 51.71 | 99.89 | 492.81 | 0.59 | 338.913 | 24 | 0.146 | 32.02 | 20.375 | 208.735 | 57.85 | 3.09 | 19.96 | 20.06 | 1196.9 | 61.99 | 24.65 | 29.32 |  | 42 | 70.084 | 44.89 | 79.8 | 120.24 | 28.98 | 31.23 |  | 28.41 | 1191.25 | 20 | 18.43 | 78 | 32 | 22.745 |  | 0 | 0.02 | 3.91
| 1 | 1051 | 36 | 1 | 1 | 1 | 14.669 | 11.413 | 99.615 | 2.1 | 2.7968 | 1.985 | 1.95 | 49.69 | 51.64 | 99.8 | 487.51 | 0.53 | 338.886 | 23.99 | 0.163 | 32 | 22.601 | 172.42 | 57.79 | 2.54 | 19.95 | 20.06 | 989.5 | 62.17 | 24.56 | 29.31 |  | 42 | 70.053 | 44.88 | 80.03 | 119.97 | 28.99 | 31.21 |  | 28.39 | 963.25 | 19.5 | 18.43 | 78 | 32 | 24.313 |  | 0.39 | 0.04 | 6.25
| 1 | 1052 | 36 | 2 | 2 | 1 | 13.956 | 11.413 | 99.615 | 3.01 | 2.8407 | 2.035 | 1.87 | 49.67 | 51.54 | 99.75 | 482.85 | 0.58 | 338.867 | 23.99 | 0.142 | 32 | 27.519 | 144.434 | 57.66 | 2.2 | 19.95 | 20.06 | 841.6 | 62.27 | 24.94 | 29.32 |  | 42 | 70.029 | 44.88 | 79.95 | 119.74 | 28.99 | 31.2 |  | 28.37 | 841.25 | 20 | 18.82 | 78 | 32 | 32.156 |  | 0.39 | 0.9 | 1.56
| 1 | 1053 | 36 | 3 | 3 | 1 | 14.213 | 11.416 | 99.615 | 4.68 | 2.8646 | 2.151 | 1.74 | 49.66 | 51.4 | 99.8 | 478.93 | 0.61 | 338.676 | 23.98 | 0.128 | 31.99 | 33.833 | 132.23 | 57.46 | 2.18 | 19.95 | 20.05 | 826.2 | 62.33 | 25.15 | 29.31 |  | 42 | 70.018 | 44.87 | 79.95 | 119.94 | 28.99 | 31.2 |  | 28.37 | 825.75 | 16 | 19.61 | 78 | 32 | 38.039 |  | 1.18 | 0.88 | -0.78
| 1 | 1054 | 36 | 4 | 4 | 1 | 14.643 | 11.412 | 99.616 | 5.67 | 2.8626 | 2.237 | 1.71 | 49.65 | 51.36 | 99.82 | 475.52 | 0.7 | 338.654 | 23.97 | 0.133 | 31.98 | 37.273 | 128.21 | 57.12 | 2.23 | 19.95 | 20.05 | 845.6 | 62.38 | 25.13 | 29.31 |  | 42 | 70.026 | 44.88 | 79.8 | 120.1 | 28.99 | 31.19 |  | 28.37 | 849 | 15 | 19.61 | 78 | 32 | 38.431 |  | 1.18 | 0.66 | -3.91
| 1 | 1055 | 36 | 5 | 5 | 1 | 14.59 | 11.41 | 99.615 | 5.96 | 2.8499 | 2.283 | 1.59 | 49.64 | 51.23 | 99.81 | 472.24 | 0.8 | 338.536 | 23.97 | 0.144 | 31.97 | 38.099 | 129.166 | 56.68 | 2.28 | 19.95 | 20.05 | 871.5 | 62.41 | 25.02 | 29.3 |  | 42 | 70.012 | 44.89 | 79.95 | 119.95 | 28.98 | 31.17 |  | 28.4 | 874 | 16 | 19.61 | 78 | 32 | 37.254 |  | 1.18 | 0.06 | 3.91
| 1 | 1056 | 36 | 6 | 6 | 1 | 14.358 | 11.41 | 99.615 | 5.75 | 2.8406 | 2.308 | 1.6 | 49.62 | 51.22 | 99.77 | 469.17 | 0.85 | 338.548 | 23.96 | 0.163 | 31.96 | 37.229 | 129.01 | 56.14 | 2.3 | 19.96 | 20.04 | 881.3 | 62.43 | 24.94 | 29.31 |  | 42 | 69.991 | 44.88 | 80 | 119.98 | 28.97 | 31.15 |  | 28.43 | 880.25 | 17 | 19.61 | 78 | 32 | 34.901 |  | 1.18 | 0.08 | 6.25
| 1 | 1057 | 36 | 7 | 7 | 1 | 14.166 | 11.41 | 99.615 | 5.64 | 2.8436 | 2.3 | 1.6 | 49.62 | 51.22 | 99.76 | 469.17 | 0.84 | 338.639 | 23.96 | 0.175 | 31.96 | 36.32 | 130.089 | 56.14 | 2.27 | 19.96 | 20.04 | 869.9 | 62.43 | 24.97 | 29.31 |  | 42 | 69.993 | 44.88 | 80.13 | 120 | 28.96 | 31.12 |  | 28.46 | 869.5 | 17.5 | 19.22 | 78 | 32 | 34.509 |  | 1.18 | 0.9 | 2.34
| 12 | 1058 | 36 | 8 | 1 | 12 | 14.249 | 11.41 | 99.615 | 5.67 | 2.8384 | 2.297 | 1.56 | 49.57 | 51.14 | 99.79 | 466.24 | 0.83 | 338.68 | 23.95 | 0.18 | 31.96 | 35.86 | 129.822 | 55.33 | 2.21 | 19.95 | 20.05 | 848.4 | 62.44 | 24.92 | 29.31 |  | 42 | 69.972 | 44.88 | 80.06 | 120.25 | 28.95 | 31.1 |  | 28.49 | 845.25 | 17.5 | 19.22 | 78 | 32 | 35.294 |  | 1.18 | 0.84 | 0
| 12 | 1059 | 36 | 9 | 2 | 12 | 15.248 | 11.41 | 99.615 | 6.2 | 2.9932 | 2.361 | 1.48 | 49.53 | 51.02 | 101.75 | 460.51 | 0.8 | 337.867 | 23.94 | 0.228 | 31.94 | 60.559 | 133.387 | 53.43 | 2.98 | 19.96 | 20.05 | 1084.2 | 62.48 | 26.28 | 29.32 |  | 42 | 69.977 | 44.9 | 80.18 | 120.31 | 28.95 | 31.08 |  | 28.52 | 1085.75 | -6 | 22.75 | 78 | 32 | 89.802 |  | 4.31 | 0.64 | -3.13
| 12 | 1060 | 36 | 10 | 3 | 12 | 15.097 | 11.409 | 99.615 | 8.12 | 2.9352 | 2.562 | 1.48 | 49.53 | 51.02 | 103.87 | 460.51 | 1.59 | 337.042 | 23.94 | 0.215 | 31.94 | 79.235 | 151.984 | 53.43 | 4.18 | 19.96 | 20.05 | 1549 | 62.48 | 25.77 | 29.32 |  | 42 | 69.979 | 44.9 | 80.22 | 119.84 | 28.95 | 31.06 |  | 28.56 | 1646.75 | -5 | 31.37 | 78 | 32 | 87.842 |  | 13.33 | 0.02 | 0
| 12 | 1061 | 36 | 11 | 4 | 12 | 14.281 | 11.408 | 99.615 | 10.09 | 2.8604 | 2.812 | 1.46 | 49.5 | 50.96 | 105 | 460.95 | 3.07 | 336.628 | 23.93 | 0.238 | 31.95 | 79.211 | 216.939 | 52.57 | 5.99 | 19.96 | 20.05 | 2277.8 | 62.5 | 25.12 | 29.31 |  | 42 | 70 | 44.9 | 79.85 | 120.04 | 28.95 | 31.05 |  | 28.6 | 2340.5 | 12 | 31.37 | 78 | 32 | 61.568 |  | 13.33 | 0.04 | 5.47
| 12 | 1062 | 36 | 12 | 5 | 12 | 14.193 | 11.407 | 99.615 | 13.57 | 2.8573 | 2.936 | 1.75 | 49.42 | 51.17 | 103.5 | 466.51 | 4.23 | 336.445 | 23.93 | 0.223 | 31.96 | 65.421 | 275.09 | 51.72 | 7.13 | 19.96 | 20.04 | 2712.7 | 62.53 | 25.09 | 29.31 |  | 42 | 70.02 | 44.91 | 80.11 | 120.15 | 28.94 | 31.07 |  | 28.64 | 2721 | 25 | 27.84 | 78 | 31 | 54.901 |  | 9.41 | 0.82 | 2.34
| 12 | 1063 | 36 | 13 | 6 | 12 | 14.291 | 11.406 | 99.615 | 15.63 | 2.8571 | 2.947 | 2.16 | 49.35 | 51.5 | 105.25 | 472.93 | 4.36 | 335.84 | 23.93 | 0.168 | 31.98 | 61.089 | 299.087 | 50.86 | 7.99 | 19.96 | 20.05 | 3040.4 | 62.55 | 25.09 | 29.32 |  | 42 | 70.029 | 44.91 | 79.77 | 120.41 | 28.95 | 31.12 |  | 28.69 | 3098.25 | 27.5 | 27.84 | 78 | 31 | 59.607 |  | 9.41 | 0.86 | 2.34
| 12 | 1064 | 36 | 14 | 7 | 12 | 14.265 | 11.401 | 99.615 | 14.11 | 2.8605 | 2.955 | 2.38 | 49.32 | 51.69 | 107.09 | 478.04 | 4.87 | 335.305 | 23.94 | 0.129 | 31.98 | 61.918 | 313.087 | 51.06 | 9.08 | 19.96 | 20.06 | 3452.9 | 62.56 | 25.12 | 29.31 |  | 42 | 70.053 | 44.92 | 79.95 | 120.22 | 28.95 | 31.18 |  | 28.73 | 3510.75 | 29 | 30.2 | 78 | 31 | 62.352 |  | 11.76 | 0.84 | -0.78
| 12 | 1065 | 36 | 15 | 8 | 12 | 14.235 | 11.405 | 99.615 | 13.3 | 2.8631 | 2.992 | 2.51 | 49.29 | 51.8 | 108.64 | 484.89 | 5.59 | 334.746 | 23.92 | 0.101 | 31.98 | 62.377 | 322.458 | 52.1 | 10.2 | 19.96 | 20.05 | 3873.7 | 62.46 | 25.14 | 29.31 |  | 42 | 70.092 | 44.93 | 80.13 | 119.97 | 28.96 | 31.24 |  | 28.76 | 3889.75 | 29.5 | 30.98 | 78 | 31 | 62.352 |  | 12.55 | 0.82 | -5.47
| 2 | 1066 | 36 | 16 | 1 | 2 | 14.255 | 11.404 | 99.616 | 13.44 | 2.8571 | 3.002 | 2.81 | 49.27 | 52.08 | 108.36 | 493.61 | 6.15 | 334.79 | 23.93 | 0.115 | 32 | 61.472 | 327.964 | 52.94 | 10.92 | 19.96 | 20.06 | 4156.9 | 62.16 | 25.09 | 29.32 |  | 42 | 70.147 | 44.93 | 79.94 | 119.7 | 28.96 | 31.28 |  | 28.77 | 4194.5 | 30.5 | 31.76 | 78 | 31 | 58.43 |  | 13.73 | 0.82 | -8.59
| 2 | 1067 | 36 | 17 | 2 | 2 | 14.029 | 11.402 | 99.615 | 12.79 | 2.8557 | 2.928 | 2.96 | 49.3 | 52.25 | 105.02 | 503.71 | 6.41 | 335.739 | 23.94 | 0.212 | 32.02 | 54.925 | 331.696 | 53.52 | 11.37 | 19.96 | 20.07 | 4329.9 | 61.77 | 25.07 | 29.32 |  | 42 | 70.203 | 44.94 | 79.87 | 119.98 | 28.96 | 31.33 |  | 28.79 | 4335 | 33.5 | 30.59 | 78 | 31 | 43.921 |  | 12.55 | 0.86 | -12.5
| 2 | 1068 | 36 | 18 | 3 | 2 | 14.103 | 11.403 | 99.615 | 10.39 | 2.8362 | 2.746 | 3.21 | 49.29 | 52.5 | 103.33 | 513.61 | 5.72 | 336.35 | 23.94 | 0.223 | 32.02 | 46.088 | 332.606 | 53.97 | 11.23 | 19.97 | 20.07 | 4304.5 | 61.38 | 24.9 | 29.33 |  | 42 | 70.254 | 44.95 | 80.17 | 120.09 | 28.95 | 31.36 |  | 28.81 | 4310 | 37 | 27.45 | 78 | 31 | 40.391 |  | 9.41 | 0.66 | -18.75
| 2 | 1069 | 36 | 19 | 4 | 2 | 14.252 | 11.401 | 99.615 | 8.64 | 2.8528 | 2.591 | 3.38 | 49.28 | 52.66 | 103.52 | 520.46 | 4.72 | 336.313 | 23.94 | 0.218 | 32 | 43.242 | 332.228 | 54.31 | 11.23 | 19.97 | 20.06 | 4280.8 | 61.19 | 25.05 | 29.33 |  | 42 | 70.255 | 44.95 | 80 | 119.9 | 28.95 | 31.39 |  | 28.82 | 4285 | 37 | 27.45 | 78 | 31 | 41.568 |  | 9.02 | 0.1 | -12.5
| 2 | 1070 | 36 | 20 | 5 | 2 | 14.223 | 11.398 | 99.615 | 7.71 | 2.8511 | 2.504 | 3.47 | 49.29 | 52.76 | 104.17 | 525.56 | 4.37 | 336.072 | 23.95 | 0.2 | 32 | 44.075 | 331.269 | 54.62 | 11.28 | 19.96 | 20.06 | 4303.2 | 61.22 | 25.03 | 29.33 |  | 42 | 70.255 | 44.95 | 80.02 | 119.78 | 28.95 | 31.41 |  | 28.85 | 4310 | 35.5 | 28.24 | 78 | 31 | 43.921 |  | 9.8 | 0.82 | -14.84
| 2 | 1071 | 36 | 21 | 6 | 2 | 14.178 | 11.4 | 99.615 | 7.29 | 2.8374 | 2.468 | 3.38 | 49.29 | 52.67 | 103.74 | 530.49 | 4.59 | 336.143 | 23.95 | 0.215 | 32.02 | 44.02 | 330.836 | 54.85 | 11.28 | 19.97 | 20.07 | 4322.6 | 61.3 | 24.91 | 29.33 |  | 42 | 70.28 | 44.95 | 80.12 | 119.93 | 28.95 | 31.41 |  | 28.85 | 4325 | 35.5 | 28.24 | 78 | 31 | 41.568 |  | 9.8 | 0.08 | -10.94
| 2 | 1072 | 36 | 22 | 7 | 2 | 14.247 | 11.402 | 99.615 | 7.06 | 2.848 | 2.426 | 3.45 | 49.27 | 52.72 | 103.34 | 535.56 | 4.66 | 336.344 | 23.94 | 0.228 | 32.02 | 42.363 | 330.591 | 55.11 | 11.26 | 19.96 | 20.06 | 4298.5 | 61.38 | 25.01 | 29.34 |  | 42 | 70.302 | 44.94 | 80.26 | 119.87 | 28.94 | 31.4 |  | 28.85 | 4300 | 37 | 27.45 | 78 | 31 | 40.391 |  | 9.02 | 0.37 | -11.72
| 21 | 1073 | 36 | 23 | 1 | 21 | 14.168 | 11.404 | 99.615 | 6.83 | 2.8517 | 2.395 | 3.43 | 49.34 | 52.77 | 103.62 | 539.96 | 4.41 | 336.274 | 23.96 | 0.213 | 32.02 | 41.93 | 329.789 | 55.33 | 11.22 | 19.97 | 20.07 | 4277.3 | 61.48 | 25.04 | 29.34 |  | 42 | 70.326 | 44.95 | 79.98 | 120.04 | 28.95 | 31.38 |  | 28.84 | 4280.25 | 37 | 27.45 | 78 | 31 | 42.744 |  | 9.02 | 0.78 | -17.19
| 21 | 1074 | 36 | 24 | 2 | 21 | 13.515 | 11.405 | 99.615 | 6.42 | 2.8185 | 2.353 | 3.43 | 49.38 | 52.81 | 99.9 | 543.8 | 4.23 | 337.95 | 23.97 | 0.361 | 32.01 | 28.522 | 328.811 | 55.5 | 10.16 | 19.97 | 20.07 | 3922.3 | 61.57 | 24.75 | 29.35 |  | 42 | 70.32 | 44.95 | 80.12 | 120 | 28.95 | 31.35 |  | 28.83 | 3917.75 | 33 | 23.53 | 78 | 31 | 13.333 |  | 5.1 | 0.94 | -16.41
| 21 | 1075 | 36 | 25 | 3 | 21 | 20.75 | 11.403 | 99.615 | 4.15 | 2.8247 | 2.216 | 3.47 | 49.43 | 52.9 | 99.04 | 545.49 | 2.82 | 338.679 | 23.97 | 0.275 | 32.03 | 19.265 | 325.233 | 55.65 | 8.96 | 19.97 | 20.06 | 3450.9 | 61.62 | 24.8 | 29.34 |  | 42 | 70.306 | 44.93 | 80.38 | 120.1 | 28.95 | 31.33 |  | 28.82 | 3378 | 31 | 18.82 | 78 | 31 | 12.941 |  | 0.39 | 0 | 0
| 21 | 1076 | 36 | 26 | 4 | 21 | 22.492 | 11.402 | 99.615 | 4.19 | 2.8206 | 2.124 | 3.28 | 49.49 | 52.77 | 99.5 | 536.39 | 0.89 | 338.846 | 23.99 | 0.16 | 32.03 | 15.754 | 319.033 | 55.75 | 7.62 | 19.96 | 20.07 | 2938.6 | 61.62 | 24.77 | 29.34 |  | 42 | 70.271 | 44.93 | 80.14 | 120.5 | 28.95 | 31.3 |  | 28.82 | 2873.25 | 28.5 | 18.43 | 78 | 31 | 14.117 |  | 0 | 0 | 0
| 21 | 1077 | 36 | 27 | 5 | 21 | 22.495 | 11.401 | 99.615 | 8.88 | 2.8234 | 2.127 | 2.92 | 49.55 | 52.46 | 99.55 | 524.42 | 0.14 | 338.744 | 23.99 | 0.165 | 32.03 | 15.268 | 310.033 | 55.81 | 6.33 | 19.97 | 20.08 | 2439.2 | 61.63 | 24.79 | 29.36 |  | 42 | 70.237 | 44.92 | 79.95 | 120.07 | 28.96 | 31.27 |  | 28.82 | 2375.75 | 26 | 18.82 | 78 | 31 | 14.117 |  | 0.78 | 0 | 0
| 21 | 1078 | 36 | 28 | 6 | 21 | 22.488 | 11.397 | 99.615 | 11.38 | 2.8156 | 2.117 | 2.59 | 49.59 | 52.19 | 99.79 | 512.72 | 0.01 | 338.546 | 23.99 | 0.143 | 32.01 | 16.385 | 295.366 | 55.78 | 5.17 | 19.95 | 20.08 | 1995.4 | 61.63 | 24.72 | 29.34 |  | 42 | 70.188 | 44.91 | 79.99 | 120.14 | 28.97 | 31.25 |  | 28.81 | 1937.5 | 23 | 19.22 | 78 | 31 | 16.862 |  | 0.78 | 0 | 0
| 21 | 1079 | 36 | 29 | 7 | 21 | 15.451 | 11.401 | 99.615 | 6.67 | 2.808 | 2.046 | 2.3 | 49.64 | 51.93 | 99.82 | 502.72 | 0.3 | 338.48 | 24 | 0.141 | 32 | 17.63 | 260.908 | 55.69 | 4.1 | 19.96 | 20.07 | 1587.8 | 61.64 | 24.66 | 29.35 |  | 42 | 70.158 | 44.92 | 79.83 | 120.15 | 28.98 | 31.23 |  | 28.8 | 1540.5 | 21 | 18.82 | 78 | 32 | 19.608 |  | 0.39 | 0.02 | 0.78
| 21 | 1080 | 36 | 30 | 8 | 21 | 15.226 | 11.404 | 99.615 | 2.74 | 2.794 | 1.97 | 2.1 | 49.66 | 51.77 | 99.83 | 495.29 | 0.6 | 338.627 | 24.01 | 0.168 | 31.99 | 19.638 | 216.621 | 55.55 | 3.16 | 19.98 | 20.07 | 1229.6 | 61.81 | 24.53 | 29.35 |  | 42 | 70.119 | 44.92 | 79.94 | 120.29 | 28.98 | 31.21 |  | 28.8 | 1186.5 | 20.5 | 18.82 | 78 | 32 | 20 |  | 0.39 | 0.04 | 3.13
| 1 | 1081 | 37 | 1 | 1 | 1 | 14.878 | 11.401 | 99.615 | 1.86 | 2.8197 | 1.948 | 2.01 | 49.7 | 51.71 | 99.82 | 489.37 | 0.64 | 338.697 | 24.02 | 0.156 | 31.99 | 22.689 | 178.702 | 55.34 | 2.56 | 19.98 | 20.08 | 988.5 | 61.94 | 24.76 | 29.34 |  | 42 | 70.094 | 44.92 | 80.22 | 120.25 | 28.98 | 31.19 |  | 28.8 | 967 | 20.5 | 18.82 | 78 | 32 | 25.882 |  | 0.39 | 0.04 | 6.25
| 1 | 1082 | 37 | 2 | 2 | 1 | 13.933 | 11.397 | 99.615 | 2.64 | 2.8208 | 1.98 | 1.96 | 49.68 | 51.64 | 99.73 | 484.49 | 0.66 | 338.705 | 24.01 | 0.147 | 31.97 | 26.805 | 149.844 | 55.07 | 2.21 | 19.97 | 20.06 | 852.7 | 62.04 | 24.77 | 29.34 |  | 42 | 70.081 | 44.9 | 80.14 | 120.14 | 28.98 | 31.18 |  | 28.8 | 841.25 | 20 | 18.82 | 78 | 32 | 30.196 |  | 0.39 | 0.92 | 2.34
| 1 | 1083 | 37 | 3 | 3 | 1 | 14.086 | 11.398 | 99.615 | 4.4 | 2.8535 | 2.064 | 1.82 | 49.68 | 51.5 | 99.79 | 480.22 | 0.67 | 338.76 | 24.02 | 0.13 | 31.97 | 32.791 | 134.638 | 54.83 | 2.12 | 19.97 | 20.08 | 809.6 | 62.16 | 25.05 | 29.34 |  | 42 | 70.083 | 44.9 | 80.26 | 120.09 | 28.99 | 31.19 |  | 28.81 | 807.75 | 16.5 | 19.22 | 78 | 32 | 37.646 |  | 0.78 | 0.9 | -0.78
| 1 | 1084 | 37 | 4 | 4 | 1 | 14.574 | 11.393 | 99.615 | 5.74 | 2.8667 | 2.175 | 1.71 | 49.67 | 51.38 | 99.81 | 476.67 | 0.69 | 338.729 | 24.01 | 0.137 | 31.95 | 36.686 | 130.476 | 54.53 | 2.17 | 19.96 | 20.07 | 824.4 | 62.24 | 25.17 | 29.34 |  | 42 | 70.101 | 44.89 | 79.99 | 119.98 | 28.99 | 31.17 |  | 28.81 | 826.5 | 15 | 19.61 | 78 | 32 | 38.039 |  | 1.18 | 0.74 | -3.91
| 1 | 1085 | 37 | 5 | 5 | 1 | 14.581 | 11.392 | 99.615 | 6.2 | 2.8568 | 2.252 | 1.64 | 49.66 | 51.3 | 99.84 | 473.32 | 0.76 | 338.718 | 24.02 | 0.145 | 31.95 | 37.897 | 130.407 | 54.14 | 2.23 | 19.97 | 20.08 | 848.8 | 62.32 | 25.08 | 29.34 |  | 42 | 70.091 | 44.9 | 80.1 | 120.59 | 28.99 | 31.15 |  | 28.82 | 850.75 | 15.5 | 19.61 | 78 | 32 | 37.254 |  | 1.18 | 0.06 | 3.13
| 1 | 1086 | 37 | 6 | 6 | 1 | 14.332 | 11.396 | 99.615 | 6.15 | 2.8552 | 2.275 | 1.58 | 49.65 | 51.23 | 99.8 | 470.11 | 0.86 | 338.689 | 24.02 | 0.152 | 31.94 | 37.748 | 132.585 | 53.62 | 2.27 | 19.98 | 20.08 | 864.7 | 62.37 | 25.07 | 29.34 |  | 42 | 70.074 | 44.89 | 79.95 | 119.87 | 28.99 | 31.13 |  | 28.84 | 862.5 | 16.5 | 19.61 | 78 | 32 | 36.47 |  | 1.18 | 0.1 | 6.25
| 1 | 1087 | 37 | 7 | 7 | 1 | 14.315 | 11.391 | 99.615 | 5.86 | 2.8309 | 2.282 | 1.53 | 49.63 | 51.16 | 99.77 | 467.07 | 0.85 | 338.794 | 24.01 | 0.174 | 31.93 | 36.339 | 134.374 | 52.91 | 2.22 | 19.97 | 20.07 | 850.9 | 62.41 | 24.86 | 29.33 |  | 42 | 70.077 | 44.89 | 79.88 | 120.15 | 28.99 | 31.12 |  | 28.86 | 848.25 | 18 | 19.22 | 78 | 32 | 34.117 |  | 0.78 | 0.82 | 0.78
| 12 | 1088 | 37 | 8 | 1 | 12 | 14.303 | 11.389 | 99.614 | 6.01 | 2.8391 | 2.264 | 1.53 | 49.6 | 51.13 | 99.78 | 464.16 | 0.81 | 338.816 | 24.01 | 0.203 | 31.93 | 35.683 | 135.397 | 52.09 | 2.14 | 19.97 | 20.07 | 819.2 | 62.43 | 24.93 | 29.33 |  | 42 | 70.073 | 44.87 | 79.98 | 119.92 | 28.99 | 31.09 |  | 28.88 | 819.5 | 17 | 19.22 | 78 | 32 | 34.901 |  | 0.78 | 0.82 | -1.56
| 12 | 1089 | 37 | 9 | 2 | 12 | 15.209 | 11.388 | 99.614 | 6.53 | 3.0143 | 2.35 | 1.51 | 49.53 | 51.04 | 101.82 | 461.3 | 0.8 | 337.867 | 24.01 | 0.236 | 31.92 | 62.924 | 137.61 | 51.29 | 2.92 | 19.97 | 20.07 | 1052.2 | 62.43 | 26.47 | 29.33 |  | 42 | 70.08 | 44.88 | 80.2 | 120.02 | 28.99 | 31.07 |  | 28.89 | 1105.25 | -11.5 | 23.53 | 78 | 32 | 91.763 |  | 5.1 | 0.31 | 1.56
| 12 | 1090 | 37 | 10 | 3 | 12 | 14.889 | 11.387 | 99.615 | 8.54 | 2.9288 | 2.592 | 1.52 | 49.46 | 50.98 | 104.06 | 459.57 | 1.86 | 336.998 | 24.02 | 0.205 | 31.92 | 80.79 | 161.879 | 50.57 | 4.55 | 19.97 | 20.07 | 1689.2 | 62.4 | 25.72 | 29.32 |  | 42 | 70.051 | 44.87 | 79.84 | 119.98 | 28.99 | 31.04 |  | 28.89 | 1707 | -3.5 | 31.37 | 78 | 32 | 87.449 |  | 13.33 | 0.02 | 0
| 12 | 1091 | 37 | 11 | 4 | 12 | 14.269 | 11.384 | 99.614 | 10.25 | 2.8775 | 2.812 | 1.69 | 49.4 | 51.09 | 105.46 | 463.86 | 3.38 | 336.425 | 24.01 | 0.166 | 31.93 | 79.026 | 229.642 | 49.97 | 6.33 | 19.97 | 20.07 | 2392.9 | 62.41 | 25.27 | 29.33 |  | 42 | 70.036 | 44.88 | 79.76 | 119.92 | 29 | 31.02 |  | 28.9 | 2414 | 14 | 29.41 | 78 | 32 | 74.901 |  | 10.98 | 0.06 | 6.25
| 12 | 1092 | 37 | 12 | 5 | 12 | 13.754 | 11.388 | 99.615 | 14.09 | 2.8369 | 2.998 | 1.97 | 49.36 | 51.33 | 102.92 | 470.63 | 4.44 | 336.866 | 24.02 | 0.256 | 31.94 | 66.579 | 280.401 | 49.5 | 7.35 | 19.97 | 20.07 | 2815.9 | 62.42 | 24.91 | 29.33 |  | 42 | 70.033 | 44.89 | 79.95 | 120.19 | 29 | 31.03 |  | 28.91 | 2842.75 | 27 | 30.98 | 78 | 31 | 46.666 |  | 12.55 | 0.86 | 4.69
| 12 | 1093 | 37 | 13 | 6 | 12 | 14.463 | 11.392 | 99.615 | 14.88 | 2.867 | 2.977 | 2.27 | 49.33 | 51.59 | 106.9 | 477.01 | 4.71 | 335.679 | 24.01 | 0.122 | 31.94 | 61.546 | 304.518 | 49.49 | 8.34 | 19.97 | 20.07 | 3165.3 | 62.42 | 25.17 | 29.33 |  | 42 | 70.044 | 44.88 | 80.2 | 120.48 | 29.01 | 31.09 |  | 28.92 | 3182.75 | 28.5 | 27.06 | 78 | 31 | 67.842 |  | 9.02 | 0.82 | -1.56
| 12 | 1094 | 37 | 14 | 7 | 12 | 14.183 | 11.392 | 99.615 | 14.08 | 2.8548 | 3.003 | 2.47 | 49.32 | 51.78 | 107.89 | 482.57 | 5.1 | 335.254 | 24.02 | 0.12 | 31.96 | 63.482 | 317.498 | 50.78 | 9.49 | 19.97 | 20.07 | 3614.5 | 62.32 | 25.07 | 29.33 |  | 42 | 70.08 | 44.89 | 80.26 | 120.31 | 29.02 | 31.16 |  | 28.94 | 3629.5 | 29 | 30.98 | 78 | 31 | 62.352 |  | 12.55 | 0.88 | -0.78
| 12 | 1095 | 37 | 15 | 8 | 12 | 14.087 | 11.388 | 99.614 | 13.65 | 2.8541 | 3.037 | 2.66 | 49.29 | 51.94 | 107.68 | 491.31 | 5.93 | 335.018 | 24.01 | 0.118 | 31.97 | 61.946 | 325.418 | 52.03 | 10.31 | 19.97 | 20.07 | 3928.1 | 62.04 | 25.06 | 29.33 |  | 42 | 70.097 | 44.9 | 80.14 | 120.34 | 29.02 | 31.22 |  | 28.94 | 3971.75 | 29.5 | 31.37 | 78 | 31 | 58.43 |  | 12.94 | 0.63 | -8.59
| 2 | 1096 | 37 | 16 | 1 | 2 | 14.146 | 11.386 | 99.615 | 13.55 | 2.8404 | 3.012 | 2.94 | 49.27 | 52.21 | 109.09 | 500.89 | 6.28 | 334.695 | 24.02 | 0.095 | 31.97 | 61.492 | 330.618 | 52.87 | 11.06 | 19.97 | 20.07 | 4233.9 | 61.61 | 24.94 | 29.33 |  | 42 | 70.099 | 44.9 | 80.01 | 119.8 | 29.03 | 31.28 |  | 28.95 | 4275.75 | 30 | 31.37 | 78 | 31 | 60.783 |  | 13.33 | 0.1 | -4.69
| 2 | 1097 | 37 | 17 | 2 | 2 | 14.11 | 11.379 | 99.614 | 12.61 | 2.8308 | 2.918 | 3.15 | 49.29 | 52.43 | 103.89 | 511.33 | 6.54 | 336 | 24.01 | 0.223 | 31.97 | 52.972 | 333.422 | 53.55 | 11.36 | 19.95 | 20.07 | 4363.6 | 61.22 | 24.85 | 29.33 |  | 42 | 70.114 | 44.91 | 80.05 | 120.14 | 29.03 | 31.33 |  | 28.94 | 4364.75 | 35 | 30.2 | 78 | 31 | 40.391 |  | 11.76 | 0.82 | -14.84
| 2 | 1098 | 37 | 18 | 3 | 2 | 14.137 | 11.383 | 99.615 | 10.15 | 2.847 | 2.74 | 3.35 | 49.27 | 52.62 | 103.22 | 519.63 | 5.76 | 336.489 | 24.02 | 0.234 | 31.99 | 45.214 | 333.766 | 54.14 | 11.31 | 19.95 | 20.06 | 4321.7 | 61.03 | 25 | 29.33 |  | 42 | 70.157 | 44.92 | 80.02 | 120.21 | 29.03 | 31.37 |  | 28.92 | 4319.5 | 37.5 | 27.45 | 78 | 31 | 39.215 |  | 9.02 | 0.06 | -14.84
| 2 | 1099 | 37 | 19 | 4 | 2 | 14.299 | 11.386 | 99.614 | 8.34 | 2.8471 | 2.569 | 3.42 | 49.27 | 52.69 | 103.52 | 524.99 | 4.59 | 336.431 | 24.02 | 0.211 | 32 | 42.611 | 332.573 | 54.66 | 11.22 | 19.94 | 20.06 | 4285.1 | 61 | 25 | 29.33 |  | 42 | 70.191 | 44.92 | 80.18 | 119.93 | 29.02 | 31.41 |  | 28.87 | 4285 | 37.5 | 27.45 | 78 | 31 | 41.96 |  | 9.02 | 0.78 | -17.19
| 2 | 1100 | 37 | 20 | 5 | 2 | 14.077 | 11.387 | 99.614 | 7.55 | 2.8092 | 2.491 | 3.43 | 49.26 | 52.69 | 104.15 | 529.74 | 4.3 | 336.186 | 24.02 | 0.201 | 31.99 | 43.719 | 331.546 | 55.13 | 11.13 | 19.94 | 20.06 | 4308.4 | 61.08 | 24.67 | 29.33 |  | 42 | 70.21 | 44.92 | 80.16 | 120.02 | 29.02 | 31.42 |  | 28.82 | 4310 | 36 | 27.84 | 78 | 31 | 43.921 |  | 9.8 | 0.82 | -15.63
| 2 | 1101 | 37 | 21 | 6 | 2 | 14.106 | 11.382 | 99.614 | 7.32 | 2.8755 | 2.469 | 3.41 | 49.28 | 52.68 | 104.04 | 534.53 | 4.55 | 336.371 | 24.02 | 0.225 | 31.98 | 44.142 | 331.148 | 55.57 | 11.45 | 19.93 | 20.04 | 4329.7 | 61.2 | 25.25 | 29.33 |  | 42 | 70.239 | 44.92 | 80.17 | 119.73 | 29.01 | 31.42 |  | 28.78 | 4329.5 | 35.5 | 28.24 | 78 | 31 | 40.784 |  | 9.8 | 0.16 | -10.94
| 2 | 1102 | 37 | 22 | 7 | 2 | 14.215 | 11.385 | 99.614 | 7.09 | 2.895 | 2.442 | 3.44 | 49.3 | 52.74 | 103.44 | 539.22 | 4.65 | 336.589 | 24.03 | 0.223 | 31.99 | 42.634 | 330.674 | 55.97 | 11.47 | 19.93 | 20.04 | 4309.3 | 61.3 | 25.42 | 29.33 |  | 42 | 70.263 | 44.92 | 80.13 | 120.09 | 29.01 | 31.41 |  | 28.72 | 4310 | 36.5 | 27.84 | 78 | 31 | 40.391 |  | 9.41 | 0.06 | -12.5
| 21 | 1103 | 37 | 23 | 1 | 21 | 14.084 | 11.383 | 99.614 | 6.96 | 2.8085 | 2.413 | 3.46 | 49.32 | 52.78 | 103.32 | 543.27 | 4.42 | 336.81 | 24.02 | 0.256 | 32 | 41.552 | 329.83 | 56.33 | 11.05 | 19.91 | 20.02 | 4277.7 | 61.36 | 24.66 | 29.33 |  | 42 | 70.249 | 44.9 | 80.11 | 119.97 | 29 | 31.39 |  | 28.67 | 4275.75 | 37 | 27.45 | 78 | 31 | 40.391 |  | 9.02 | 0.72 | -17.97
| 21 | 1104 | 37 | 24 | 2 | 21 | 13.657 | 11.382 | 99.614 | 6.59 | 2.8623 | 2.367 | 3.38 | 49.39 | 52.77 | 100.02 | 546.62 | 4.21 | 338.419 | 24.02 | 0.369 | 32.01 | 28.019 | 328.863 | 56.67 | 10.35 | 19.91 | 20.03 | 3933.8 | 61.45 | 25.13 | 29.32 |  | 42 | 70.265 | 44.89 | 79.93 | 120.26 | 29 | 31.36 |  | 28.64 | 3877.25 | 32.5 | 22.35 | 78 | 31 | 12.157 |  | 3.92 | 0.92 | -18.75
| 21 | 1105 | 37 | 25 | 3 | 21 | 21.24 | 11.377 | 99.614 | 3.95 | 2.8216 | 2.202 | 3.35 | 49.44 | 52.79 | 99.05 | 541.88 | 2.55 | 339.037 | 24.03 | 0.261 | 32 | 18.221 | 324.274 | 56.97 | 8.85 | 19.9 | 20.02 | 3409.4 | 61.52 | 24.77 | 29.33 |  | 42 | 70.287 | 44.9 | 79.91 | 120.3 | 28.99 | 31.34 |  | 28.6 | 3344.5 | 31 | 18.43 | 78 | 31 | 12.941 |  | 0 | 0 | 0
| 21 | 1106 | 37 | 26 | 4 | 21 | 22.493 | 11.378 | 99.615 | 4.52 | 2.8258 | 2.132 | 3.14 | 49.48 | 52.62 | 99.61 | 530.34 | 0.61 | 339.49 | 24.03 | 0.159 | 32 | 15.718 | 317.25 | 57.27 | 7.4 | 19.91 | 20.02 | 2848.4 | 61.59 | 24.81 | 29.33 |  | 42 | 70.278 | 44.9 | 80.09 | 120.09 | 28.99 | 31.32 |  | 28.57 | 2834.25 | 28 | 18.82 | 78 | 31 | 14.117 |  | 0.78 | 0 | 0
| 21 | 1107 | 37 | 27 | 5 | 21 | 22.495 | 11.376 | 99.615 | 8.84 | 2.8207 | 2.14 | 2.72 | 49.54 | 52.26 | 99.7 | 518.38 | 0.1 | 339.497 | 24.03 | 0.147 | 31.98 | 15.564 | 309.062 | 57.48 | 6.23 | 19.9 | 20.01 | 2400.6 | 61.61 | 24.77 | 29.33 |  | 42 | 70.245 | 44.9 | 80.1 | 119.93 | 29 | 31.29 |  | 28.55 | 2339 | 26 | 18.82 | 78 | 31 | 15.686 |  | 0.39 | 0 | 0
| 21 | 1108 | 37 | 28 | 6 | 21 | 22.496 | 11.373 | 99.614 | 11.25 | 2.8199 | 2.177 | 2.38 | 49.61 | 51.99 | 99.75 | 507.24 | 0.01 | 339.324 | 24.02 | 0.152 | 31.97 | 16.075 | 290.31 | 57.65 | 5.07 | 19.88 | 20 | 1954.1 | 61.66 | 24.76 | 29.33 |  | 42 | 70.239 | 44.9 | 79.99 | 119.9 | 29 | 31.26 |  | 28.53 | 1899 | 23 | 18.82 | 78 | 31 | 16.078 |  | 0.39 | 0 | 0
| 21 | 1109 | 37 | 29 | 7 | 21 | 15.283 | 11.373 | 99.614 | 6.38 | 2.8056 | 2.161 | 2.13 | 49.65 | 51.79 | 99.92 | 498.6 | 0.36 | 339.28 | 24.02 | 0.158 | 31.96 | 18.354 | 252.179 | 57.77 | 3.94 | 19.88 | 19.99 | 1528.1 | 61.81 | 24.63 | 29.33 |  | 42 | 70.207 | 44.9 | 79.91 | 120.06 | 29.01 | 31.24 |  | 28.51 | 1520.25 | 22 | 19.22 | 78 | 32 | 20 |  | 0.78 | 0.04 | 0.78
| 21 | 1110 | 37 | 30 | 8 | 21 | 15.27 | 11.375 | 99.615 | 3.26 | 2.8075 | 2.107 | 2.02 | 49.72 | 51.74 | 99.77 | 492.37 | 0.55 | 339.322 | 24.03 | 0.149 | 31.96 | 20.334 | 212.87 | 57.81 | 3.17 | 19.88 | 20 | 1229.1 | 62 | 24.65 | 29.34 |  | 42 | 70.183 | 44.9 | 79.82 | 119.87 | 29.01 | 31.22 |  | 28.5 | 1199 | 20.5 | 18.43 | 78 | 32 | 22.745 |  | 0.39 | 0.02 | 3.91
| 1 | 1111 | 38 | 1 | 1 | 1 | 14.646 | 11.374 | 99.614 | 2.38 | 2.7975 | 2.084 | 2.02 | 49.72 | 51.74 | 99.77 | 492.37 | 0.5 | 339.151 | 24.03 | 0.165 | 31.96 | 22.473 | 173.073 | 57.81 | 2.54 | 19.88 | 20 | 987.3 | 62 | 24.56 | 29.34 |  | 42 | 70.16 | 44.9 | 79.74 | 119.77 | 29.01 | 31.2 |  | 28.48 | 963.25 | 20 | 18.43 | 78 | 32 | 23.921 |  | 0.39 | 0.04 | 6.25
| 1 | 1112 | 38 | 2 | 2 | 1 | 13.951 | 11.375 | 99.615 | 3.13 | 2.8348 | 2.106 | 1.89 | 49.64 | 51.53 | 99.77 | 482.66 | 0.57 | 338.971 | 24.01 | 0.136 | 31.93 | 27.703 | 144.806 | 57.64 | 2.19 | 19.86 | 19.97 | 840.4 | 62.21 | 24.89 | 29.32 |  | 42 | 70.146 | 44.91 | 79.99 | 119.73 | 29.01 | 31.19 |  | 28.46 | 840.5 | 20 | 18.82 | 78 | 32 | 33.333 |  | 0.39 | 0.9 | 1.56
| 1 | 1113 | 38 | 3 | 3 | 1 | 14.189 | 11.372 | 99.615 | 4.62 | 2.8613 | 2.175 | 1.89 | 49.64 | 51.53 | 99.82 | 482.66 | 0.62 | 338.951 | 24.01 | 0.131 | 31.93 | 33.447 | 131.229 | 57.64 | 2.19 | 19.86 | 19.97 | 830.8 | 62.21 | 25.12 | 29.32 |  | 42 | 70.109 | 44.91 | 79.58 | 119.91 | 29.01 | 31.2 |  | 28.45 | 829.5 | 16 | 19.22 | 78 | 32 | 37.646 |  | 1.18 | 0.88 | -0.78
| 1 | 1114 | 38 | 4 | 4 | 1 | 14.624 | 11.372 | 99.614 | 5.68 | 2.8569 | 2.247 | 1.83 | 49.6 | 51.43 | 99.85 | 478.77 | 0.73 | 338.93 | 24 | 0.136 | 31.91 | 37.159 | 125.394 | 57.45 | 2.22 | 19.85 | 19.97 | 846.5 | 62.29 | 25.08 | 29.31 |  | 42 | 70.095 | 44.89 | 79.93 | 120 | 29 | 31.19 |  | 28.46 | 850 | 15.5 | 19.61 | 78 | 32 | 38.039 |  | 1.18 | 0.68 | -3.91
| 1 | 1115 | 38 | 5 | 5 | 1 | 14.564 | 11.371 | 99.615 | 5.98 | 2.8599 | 2.293 | 1.61 | 49.6 | 51.21 | 99.8 | 472.1 | 0.84 | 338.798 | 24 | 0.145 | 31.91 | 38.028 | 124.851 | 56.73 | 2.3 | 19.86 | 19.96 | 873.6 | 62.28 | 25.11 | 29.32 |  | 42 | 70.109 | 44.89 | 80.11 | 120.1 | 29 | 31.18 |  | 28.49 | 872.5 | 16 | 19.61 | 78 | 32 | 37.254 |  | 1.18 | 0.04 | 3.91
| 1 | 1116 | 38 | 6 | 6 | 1 | 14.37 | 11.376 | 99.615 | 5.79 | 2.8432 | 2.299 | 1.61 | 49.6 | 51.21 | 99.77 | 472.1 | 0.87 | 338.827 | 24 | 0.16 | 31.91 | 37.24 | 126.46 | 56.73 | 2.3 | 19.86 | 19.96 | 879.2 | 62.28 | 24.96 | 29.32 |  | 42 | 70.093 | 44.89 | 80.22 | 119.99 | 28.99 | 31.16 |  | 28.54 | 878 | 17.5 | 19.61 | 78 | 32 | 35.294 |  | 1.18 | 0.08 | 6.25
| 1 | 1117 | 38 | 7 | 7 | 1 | 14.155 | 11.38 | 99.615 | 5.66 | 2.8354 | 2.291 | 1.59 | 49.58 | 51.17 | 99.78 | 469.03 | 0.85 | 338.879 | 23.99 | 0.175 | 31.9 | 36.187 | 128.148 | 56.1 | 2.25 | 19.85 | 19.96 | 864.8 | 62.26 | 24.9 | 29.32 |  | 42 | 70.087 | 44.89 | 80.03 | 120.01 | 28.98 | 31.15 |  | 28.58 | 858.5 | 17.5 | 19.22 | 78 | 32 | 34.509 |  | 1.18 | 0.9 | 2.34
| 12 | 1118 | 38 | 8 | 1 | 12 | 14.249 | 11.378 | 99.615 | 5.74 | 2.8448 | 2.285 | 1.58 | 49.53 | 51.11 | 99.79 | 466.1 | 0.8 | 338.914 | 23.99 | 0.182 | 31.9 | 35.909 | 128.916 | 55.28 | 2.21 | 19.85 | 19.95 | 845.8 | 62.24 | 24.98 | 29.32 |  | 42 | 70.089 | 44.89 | 79.91 | 119.7 | 28.98 | 31.12 |  | 28.61 | 846 | 17 | 19.22 | 78 | 32 | 35.294 |  | 1.18 | 0.84 | -0.78
| 12 | 1119 | 38 | 9 | 2 | 12 | 15.218 | 11.376 | 99.614 | 6.09 | 2.9979 | 2.342 | 1.55 | 49.5 | 51.05 | 101.65 | 463.23 | 0.79 | 338.108 | 23.98 | 0.209 | 31.89 | 57.838 | 131.2 | 54.36 | 2.85 | 19.84 | 19.95 | 1035.3 | 62.23 | 26.32 | 29.32 |  | 42 | 70.123 | 44.89 | 79.95 | 119.88 | 28.97 | 31.1 |  | 28.62 | 1083.5 | -4.5 | 22.35 | 78 | 32 | 90.195 |  | 4.31 | 0.61 | -3.13
| 12 | 1120 | 38 | 10 | 3 | 12 | 15.034 | 11.375 | 99.615 | 8.13 | 2.9318 | 2.548 | 1.57 | 49.44 | 51 | 103.8 | 460.36 | 1.58 | 337.203 | 23.98 | 0.21 | 31.9 | 79.504 | 151.011 | 53.52 | 4.19 | 19.85 | 19.95 | 1555.5 | 62.24 | 25.74 | 29.33 |  | 42 | 70.137 | 44.9 | 80.14 | 119.69 | 28.98 | 31.07 |  | 28.63 | 1652.25 | -5.5 | 32.16 | 78 | 32 | 87.449 |  | 13.73 | 0.02 | 0
| 12 | 1121 | 38 | 11 | 4 | 12 | 14.269 | 11.372 | 99.615 | 10.06 | 2.876 | 2.808 | 1.55 | 49.38 | 50.93 | 104.87 | 461.5 | 3.05 | 336.778 | 23.97 | 0.252 | 31.89 | 79.127 | 216.926 | 52.63 | 6.05 | 19.83 | 19.93 | 2288.6 | 62.25 | 25.25 | 29.32 |  | 42 | 70.169 | 44.9 | 79.96 | 120.15 | 28.98 | 31.05 |  | 28.65 | 2343.75 | 11.5 | 31.37 | 78 | 32 | 61.568 |  | 13.33 | 0.02 | 5.47
| 12 | 1122 | 38 | 12 | 5 | 12 | 14.353 | 11.374 | 99.615 | 13.04 | 2.861 | 2.885 | 1.81 | 49.33 | 51.14 | 102.69 | 467.43 | 4.22 | 336.876 | 23.97 | 0.211 | 31.92 | 63.098 | 270.695 | 51.76 | 6.79 | 19.84 | 19.94 | 2582.6 | 62.25 | 25.12 | 29.32 |  | 42 | 70.194 | 44.9 | 79.99 | 119.87 | 28.97 | 31.07 |  | 28.68 | 2635 | 26.5 | 25.88 | 78 | 31 | 56.077 |  | 7.84 | 0.88 | 2.34
| 12 | 1123 | 38 | 13 | 6 | 12 | 13.978 | 11.371 | 99.615 | 15.73 | 2.8623 | 2.948 | 2.1 | 49.28 | 51.38 | 106.85 | 472.99 | 4.13 | 335.67 | 23.96 | 0.122 | 31.93 | 65.192 | 298.137 | 50.87 | 8.12 | 19.83 | 19.93 | 3084.5 | 62.23 | 25.13 | 29.33 |  | 42 | 70.206 | 44.9 | 79.77 | 119.81 | 28.97 | 31.13 |  | 28.72 | 3156.25 | 26.5 | 29.8 | 78 | 31 | 67.45 |  | 11.76 | 0.16 | 9.38
| 12 | 1124 | 38 | 14 | 7 | 12 | 14.082 | 11.373 | 99.615 | 14.89 | 2.8521 | 3.025 | 2.31 | 49.26 | 51.58 | 107.62 | 477.98 | 5.32 | 335.399 | 23.96 | 0.134 | 31.95 | 65.287 | 313.904 | 51.17 | 9.36 | 19.84 | 19.93 | 3568.3 | 62.22 | 25.04 | 29.33 |  | 42 | 70.225 | 44.9 | 79.96 | 119.97 | 28.98 | 31.19 |  | 28.77 | 3615.5 | 28 | 31.37 | 78 | 31 | 59.999 |  | 13.33 | 0.88 | -0.78
| 12 | 1125 | 38 | 15 | 8 | 12 | 14.382 | 11.37 | 99.615 | 13.89 | 2.8626 | 3.029 | 2.53 | 49.24 | 51.77 | 107.76 | 486.15 | 6.14 | 335.091 | 23.95 | 0.101 | 31.93 | 61.837 | 322.893 | 52.2 | 10.24 | 19.83 | 19.92 | 3891.6 | 62.2 | 25.13 | 29.32 |  | 42 | 70.239 | 44.89 | 79.8 | 119.71 | 28.98 | 31.24 |  | 28.81 | 3939 | 30.5 | 30.59 | 78 | 31 | 61.175 |  | 12.16 | 0.74 | -7.81
| 2 | 1126 | 38 | 16 | 1 | 2 | 14.256 | 11.367 | 99.615 | 13.48 | 2.8612 | 2.997 | 2.8 | 49.22 | 52.02 | 108.08 | 495.38 | 6.2 | 335.013 | 23.96 | 0.101 | 31.95 | 60.584 | 328.773 | 53.04 | 11.01 | 19.83 | 19.94 | 4186.5 | 61.98 | 25.12 | 29.34 |  | 42 | 70.24 | 44.9 | 80.06 | 120.16 | 28.98 | 31.29 |  | 28.85 | 4227.25 | 31 | 30.98 | 78 | 31 | 59.215 |  | 12.55 | 0.82 | -8.59
| 2 | 1127 | 38 | 17 | 2 | 2 | 13.894 | 11.367 | 99.615 | 12.66 | 2.8411 | 2.918 | 3.04 | 49.23 | 52.27 | 104.67 | 505.32 | 6.36 | 335.89 | 23.97 | 0.218 | 31.97 | 54.195 | 331.963 | 53.62 | 11.37 | 19.83 | 19.93 | 4351.8 | 61.61 | 24.95 | 29.34 |  | 42 | 70.27 | 44.9 | 80.22 | 120.1 | 28.99 | 31.35 |  | 28.89 | 4350 | 34 | 30.59 | 78 | 31 | 41.568 |  | 12.16 | 0.9 | -10.94
| 2 | 1128 | 38 | 18 | 3 | 2 | 14.273 | 11.368 | 99.615 | 10.14 | 2.84 | 2.732 | 3.25 | 49.23 | 52.47 | 103.24 | 514.99 | 5.81 | 336.429 | 23.97 | 0.23 | 31.99 | 45.351 | 332.779 | 54.04 | 11.26 | 19.83 | 19.94 | 4310.8 | 61.27 | 24.94 | 29.34 |  | 42 | 70.271 | 44.9 | 79.95 | 120.35 | 28.99 | 31.38 |  | 28.91 | 4310 | 37.5 | 27.45 | 78 | 31 | 39.607 |  | 9.02 | 0.82 | -17.97
| 2 | 1129 | 38 | 19 | 4 | 2 | 14.154 | 11.362 | 99.615 | 8.35 | 2.8461 | 2.57 | 3.41 | 49.21 | 52.62 | 103.73 | 521.2 | 4.61 | 336.302 | 23.97 | 0.203 | 31.98 | 42.97 | 331.95 | 54.38 | 11.22 | 19.82 | 19.93 | 4285.8 | 61.16 | 24.99 | 29.33 |  | 42 | 70.283 | 44.91 | 80.08 | 120.1 | 28.98 | 31.41 |  | 28.91 | 4289.75 | 37 | 27.45 | 78 | 31 | 42.352 |  | 9.02 | 0.68 | -17.97
| 2 | 1130 | 38 | 20 | 5 | 2 | 14.198 | 11.364 | 99.615 | 7.64 | 2.8451 | 2.497 | 3.42 | 49.21 | 52.63 | 104.04 | 526.12 | 4.31 | 336.372 | 23.97 | 0.2 | 31.97 | 43.678 | 331.285 | 54.67 | 11.25 | 19.82 | 19.93 | 4301.4 | 61.25 | 24.98 | 29.33 |  | 42 | 70.289 | 44.91 | 79.91 | 119.85 | 28.98 | 31.43 |  | 28.91 | 4310 | 36 | 28.24 | 78 | 31 | 43.137 |  | 9.8 | 0.08 | -10.16
| 2 | 1131 | 38 | 21 | 6 | 2 | 14.112 | 11.366 | 99.615 | 7.22 | 2.8419 | 2.46 | 3.45 | 49.2 | 52.65 | 103.94 | 531 | 4.52 | 336.191 | 23.96 | 0.216 | 31.98 | 44.022 | 330.674 | 54.95 | 11.3 | 19.82 | 19.92 | 4325.8 | 61.36 | 24.95 | 29.33 |  | 42 | 70.308 | 44.9 | 80.06 | 119.9 | 28.98 | 31.43 |  | 28.91 | 4329.5 | 35.5 | 28.24 | 78 | 31 | 41.96 |  | 9.8 | 0.84 | -15.63
| 2 | 1132 | 38 | 22 | 7 | 2 | 14.075 | 11.366 | 99.615 | 7.01 | 2.8348 | 2.432 | 3.49 | 49.23 | 52.71 | 103.41 | 535.86 | 4.62 | 336.431 | 23.98 | 0.225 | 32.02 | 42.421 | 330.436 | 55.18 | 11.22 | 19.82 | 19.93 | 4303.6 | 61.42 | 24.89 | 29.34 |  | 42 | 70.309 | 44.91 | 80.19 | 119.85 | 28.98 | 31.42 |  | 28.91 | 4304.5 | 36.5 | 27.45 | 78 | 31 | 40.391 |  | 9.41 | 0.72 | -17.97
| 21 | 1133 | 38 | 23 | 1 | 21 | 14.203 | 11.365 | 99.614 | 6.85 | 2.8506 | 2.4 | 3.42 | 49.26 | 52.68 | 103.6 | 540.09 | 4.46 | 336.41 | 23.98 | 0.215 | 32.01 | 42.117 | 329.691 | 55.36 | 11.23 | 19.82 | 19.92 | 4286.1 | 61.48 | 25.03 | 29.34 |  | 42 | 70.285 | 44.9 | 79.97 | 120.02 | 28.98 | 31.4 |  | 28.9 | 4285 | 36.5 | 27.45 | 78 | 31 | 41.96 |  | 9.02 | 0.08 | -12.5
| 21 | 1134 | 38 | 24 | 2 | 21 | 13.579 | 11.366 | 99.614 | 6.59 | 2.8166 | 2.369 | 3.46 | 49.31 | 52.77 | 99.94 | 543.93 | 4.26 | 337.951 | 23.99 | 0.358 | 32.01 | 28.459 | 328.719 | 55.53 | 10.14 | 19.82 | 19.92 | 3916.3 | 61.57 | 24.73 | 29.34 |  | 42 | 70.251 | 44.9 | 80.12 | 119.98 | 28.98 | 31.37 |  | 28.89 | 3897.5 | 32.5 | 23.53 | 78 | 31 | 13.725 |  | 4.71 | 0.94 | -16.41
| 21 | 1135 | 38 | 25 | 3 | 21 | 19.78 | 11.365 | 99.614 | 4.23 | 2.8253 | 2.213 | 3.46 | 49.36 | 52.82 | 99.15 | 544.88 | 2.61 | 338.792 | 23.99 | 0.261 | 32.01 | 18.791 | 324.447 | 55.66 | 8.83 | 19.82 | 19.93 | 3399.4 | 61.63 | 24.81 | 29.34 |  | 42 | 70.239 | 44.89 | 80.1 | 120.15 | 28.98 | 31.35 |  | 28.89 | 3389.75 | 31 | 18.82 | 78 | 31 | 12.941 |  | 0.39 | 0.16 | 0
| 21 | 1136 | 38 | 26 | 4 | 21 | 22.491 | 11.363 | 99.614 | 4.32 | 2.824 | 2.119 | 3.25 | 49.43 | 52.68 | 99.51 | 535.4 | 0.94 | 339.207 | 24 | 0.162 | 32 | 15.841 | 318.616 | 55.74 | 7.63 | 19.81 | 19.93 | 2939 | 61.63 | 24.8 | 29.32 |  | 42 | 70.218 | 44.89 | 79.95 | 120.39 | 28.98 | 31.32 |  | 28.88 | 2873.25 | 28.5 | 18.43 | 78 | 31 | 14.117 |  | 0.39 | 0 | 0
| 21 | 1137 | 38 | 27 | 5 | 21 | 22.495 | 11.361 | 99.614 | 8.89 | 2.8307 | 2.121 | 2.88 | 49.47 | 52.35 | 99.56 | 523.44 | 0.15 | 339.161 | 24 | 0.159 | 32 | 15.263 | 309.565 | 55.77 | 6.35 | 19.8 | 19.92 | 2439.7 | 61.61 | 24.85 | 29.33 |  | 42 | 70.206 | 44.88 | 79.84 | 120.28 | 28.98 | 31.29 |  | 28.88 | 2372.5 | 26 | 18.82 | 78 | 31 | 14.51 |  | 0.39 | 0 | 0
| 21 | 1138 | 38 | 28 | 6 | 21 | 22.074 | 11.364 | 99.614 | 11.15 | 2.8123 | 2.116 | 2.62 | 49.53 | 52.15 | 99.69 | 511.78 | 0.01 | 338.864 | 24.01 | 0.154 | 31.99 | 16.376 | 291.989 | 55.75 | 5.04 | 19.81 | 19.92 | 1949.9 | 61.62 | 24.69 | 29.33 |  | 42 | 70.205 | 44.88 | 79.93 | 119.89 | 28.99 | 31.27 |  | 28.88 | 1938.25 | 23 | 19.22 | 78 | 31 | 16.862 |  | 0.78 | 0 | 0
| 21 | 1139 | 38 | 29 | 7 | 21 | 15.405 | 11.365 | 99.614 | 6.63 | 2.8086 | 2.071 | 2.28 | 49.59 | 51.87 | 100.03 | 501.86 | 0.26 | 338.907 | 24.03 | 0.141 | 31.99 | 17.685 | 259.882 | 55.68 | 4.11 | 19.83 | 19.94 | 1591.9 | 61.75 | 24.66 | 29.34 |  | 42 | 70.189 | 44.89 | 80.14 | 119.68 | 29 | 31.25 |  | 28.88 | 1547.5 | 21 | 18.82 | 78 | 32 | 19.608 |  | 0.39 | 0.02 | 0.78
| 21 | 1140 | 38 | 30 | 8 | 21 | 15.221 | 11.365 | 99.614 | 3.16 | 2.7908 | 2.015 | 2.07 | 49.62 | 51.69 | 99.91 | 494.35 | 0.51 | 338.995 | 24.03 | 0.161 | 31.98 | 19.675 | 215.775 | 55.53 | 3.14 | 19.83 | 19.94 | 1224.4 | 61.89 | 24.5 | 29.34 |  | 42 | 70.175 | 44.89 | 80.14 | 119.8 | 29 | 31.22 |  | 28.87 | 1186.5 | 20 | 18.82 | 78 | 32 | 20.784 |  | 0.39 | 0.02 | 3.91
| 1 | 1141 | 39 | 1 | 1 | 1 | 14.663 | 11.363 | 99.614 | 2.37 | 2.8069 | 2.031 | 1.99 | 49.63 | 51.62 | 99.83 | 488.45 | 0.53 | 339.033 | 24.02 | 0.159 | 31.96 | 23.077 | 175.073 | 55.32 | 2.53 | 19.82 | 19.92 | 980.4 | 62.01 | 24.65 | 29.33 |  | 42 | 70.136 | 44.88 | 79.95 | 120.39 | 29 | 31.2 |  | 28.87 | 977.25 | 21 | 18.82 | 78 | 32 | 24.313 |  | 0.39 | 0.02 | 6.25
| 1 | 1142 | 39 | 2 | 2 | 1 | 13.896 | 11.364 | 99.614 | 2.89 | 2.8258 | 2.071 | 1.92 | 49.64 | 51.55 | 99.75 | 483.62 | 0.57 | 339.007 | 24.04 | 0.142 | 31.96 | 26.845 | 149.749 | 55.04 | 2.22 | 19.84 | 19.93 | 855.4 | 62.16 | 24.81 | 29.33 |  | 42 | 70.121 | 44.89 | 79.91 | 120.41 | 29 | 31.2 |  | 28.88 | 846.75 | 19.5 | 18.82 | 78 | 32 | 31.764 |  | 0.39 | 0.92 | 2.34
| 1 | 1143 | 39 | 3 | 3 | 1 | 14.106 | 11.362 | 99.614 | 4.51 | 2.8512 | 2.155 | 1.82 | 49.62 | 51.44 | 99.8 | 479.33 | 0.62 | 338.861 | 24.03 | 0.135 | 31.95 | 32.85 | 135.785 | 54.79 | 2.15 | 19.83 | 19.93 | 819.5 | 62.26 | 25.03 | 29.33 |  | 42 | 70.099 | 44.9 | 79.99 | 120.05 | 29 | 31.19 |  | 28.89 | 820.25 | 16.5 | 19.22 | 78 | 32 | 36.862 |  | 0.78 | 0.9 | -0.78
| 1 | 1144 | 39 | 4 | 4 | 1 | 14.583 | 11.361 | 99.614 | 5.83 | 2.8575 | 2.245 | 1.72 | 49.6 | 51.32 | 99.82 | 475.84 | 0.71 | 338.858 | 24.04 | 0.138 | 31.95 | 36.74 | 131.106 | 54.47 | 2.18 | 19.84 | 19.94 | 830.7 | 62.33 | 25.09 | 29.33 |  | 42 | 70.069 | 44.9 | 79.99 | 120.09 | 29.01 | 31.19 |  | 28.9 | 829.5 | 15 | 19.61 | 78 | 32 | 38.039 |  | 1.18 | 0.74 | -3.13
| 1 | 1145 | 39 | 5 | 5 | 1 | 14.582 | 11.361 | 99.614 | 6.28 | 2.8588 | 2.294 | 1.58 | 49.61 | 51.19 | 99.82 | 472.56 | 0.76 | 338.853 | 24.04 | 0.147 | 31.93 | 37.766 | 130.744 | 54.03 | 2.23 | 19.83 | 19.93 | 849.4 | 62.39 | 25.1 | 29.32 |  | 42 | 70.052 | 44.89 | 79.99 | 119.96 | 29.01 | 31.17 |  | 28.9 | 852.25 | 16 | 19.61 | 78 | 32 | 37.254 |  | 1.18 | 0.06 | 3.13
| 1 | 1146 | 39 | 6 | 6 | 1 | 14.32 | 11.361 | 99.614 | 6.26 | 2.8544 | 2.307 | 1.61 | 49.59 | 51.2 | 99.81 | 469.43 | 0.81 | 338.797 | 24.05 | 0.156 | 31.93 | 37.724 | 132.498 | 53.51 | 2.27 | 19.84 | 19.94 | 864.7 | 62.4 | 25.06 | 29.33 |  | 42 | 70.046 | 44.9 | 79.99 | 120.1 | 29.01 | 31.15 |  | 28.91 | 867.75 | 16.5 | 19.61 | 78 | 32 | 36.47 |  | 1.18 | 0.1 | 6.25
| 1 | 1147 | 39 | 7 | 7 | 1 | 14.338 | 11.36 | 99.614 | 6 | 2.8463 | 2.313 | 1.55 | 49.56 | 51.11 | 99.78 | 466.43 | 0.85 | 338.767 | 24.03 | 0.175 | 31.92 | 37.362 | 133.954 | 52.81 | 2.27 | 19.84 | 19.93 | 869.2 | 62.39 | 24.99 | 29.33 |  | 42 | 70.002 | 44.89 | 79.97 | 119.84 | 29.01 | 31.13 |  | 28.91 | 865.5 | 17 | 19.61 | 78 | 32 | 36.47 |  | 1.18 | 0.82 | 0.78
| 12 | 1148 | 39 | 8 | 1 | 12 | 14.365 | 11.362 | 99.614 | 5.87 | 2.8386 | 2.31 | 1.54 | 49.52 | 51.06 | 99.77 | 463.52 | 0.82 | 338.795 | 24.03 | 0.2 | 31.92 | 36.06 | 135.214 | 51.94 | 2.23 | 19.83 | 19.93 | 854.5 | 62.37 | 24.92 | 29.33 |  | 42 | 70.019 | 44.89 | 79.95 | 119.87 | 29.01 | 31.11 |  | 28.92 | 850.75 | 17.5 | 19.22 | 78 | 32 | 32.941 |  | 1.18 | 0.25 | 5.47
| 12 | 1149 | 39 | 9 | 2 | 12 | 15.134 | 11.359 | 99.614 | 6.22 | 3.0003 | 2.386 | 1.55 | 49.47 | 51.02 | 101.86 | 460.69 | 0.79 | 337.852 | 24.04 | 0.213 | 31.92 | 61.771 | 137.173 | 51.1 | 2.96 | 19.84 | 19.94 | 1073.3 | 62.37 | 26.34 | 29.33 |  | 42 | 70.019 | 44.9 | 79.99 | 119.55 | 29.01 | 31.09 |  | 28.93 | 1136.5 | -6 | 23.53 | 78 | 32 | 90.979 |  | 5.1 | 0.86 | 0
| 12 | 1150 | 39 | 10 | 3 | 12 | 14.916 | 11.358 | 99.614 | 8.5 | 2.9223 | 2.602 | 1.51 | 49.41 | 50.92 | 104.07 | 459.33 | 1.81 | 337.004 | 24.04 | 0.221 | 31.91 | 80.164 | 162.635 | 50.41 | 4.58 | 19.84 | 19.94 | 1704.8 | 62.36 | 25.66 | 29.33 |  | 42 | 70.011 | 44.91 | 80.03 | 119.99 | 29.02 | 31.06 |  | 28.95 | 1725.75 | -3 | 31.37 | 78 | 32 | 85.881 |  | 13.33 | 0.02 | 0.78
| 12 | 1151 | 39 | 11 | 4 | 12 | 14.335 | 11.359 | 99.614 | 10.14 | 2.8801 | 2.82 | 1.66 | 49.36 | 51.02 | 105.57 | 463.9 | 3.1 | 336.394 | 24.03 | 0.157 | 31.94 | 79.638 | 223.159 | 49.85 | 6.22 | 19.84 | 19.92 | 2349.5 | 62.37 | 25.29 | 29.32 |  | 43 | 70.03 | 44.91 | 79.99 | 120.14 | 29.02 | 31.05 |  | 28.96 | 2444.5 | 13.5 | 29.8 | 78 | 32 | 75.685 |  | 11.76 | 0.04 | 6.25
| 12 | 1152 | 39 | 12 | 5 | 12 | 13.757 | 11.361 | 99.614 | 14.19 | 2.8325 | 3.015 | 2.02 | 49.31 | 51.34 | 103.01 | 470.98 | 4.43 | 336.691 | 24.03 | 0.254 | 31.95 | 67.367 | 280.396 | 49.49 | 7.43 | 19.84 | 19.93 | 2853.3 | 62.37 | 24.87 | 29.32 |  | 43 | 70.057 | 44.91 | 79.8 | 120.3 | 29.03 | 31.06 |  | 28.96 | 2877.25 | 27 | 31.37 | 78 | 31 | 45.882 |  | 12.94 | 0.86 | 3.91
| 12 | 1153 | 39 | 13 | 6 | 12 | 14.496 | 11.36 | 99.614 | 14.55 | 2.8654 | 2.97 | 2.33 | 49.28 | 51.6 | 106.59 | 477.4 | 4.54 | 335.763 | 24.03 | 0.118 | 31.95 | 61.136 | 304.112 | 49.73 | 8.38 | 19.84 | 19.94 | 3180.2 | 62.37 | 25.16 | 29.32 |  | 43 | 70.058 | 44.93 | 79.76 | 120.26 | 29.03 | 31.12 |  | 28.96 | 3199 | 28.5 | 27.06 | 78 | 31 | 65.489 |  | 9.02 | 0.8 | -2.34
| 12 | 1154 | 39 | 14 | 7 | 12 | 14.147 | 11.361 | 99.613 | 13.85 | 2.8531 | 2.98 | 2.51 | 49.26 | 51.77 | 107.52 | 483.23 | 4.7 | 335.519 | 24.03 | 0.128 | 31.97 | 62.968 | 315.829 | 51.03 | 9.39 | 19.85 | 19.94 | 3581.2 | 62.14 | 25.05 | 29.32 |  | 43 | 70.071 | 44.93 | 79.81 | 119.83 | 29.04 | 31.19 |  | 28.96 | 3633.5 | 29 | 30.98 | 78 | 31 | 60.783 |  | 12.55 | 0.88 | -0.78
| 12 | 1155 | 39 | 15 | 8 | 12 | 14.096 | 11.358 | 99.614 | 13.34 | 2.8483 | 3.006 | 2.67 | 49.25 | 51.92 | 107.83 | 492.07 | 5.8 | 335.196 | 24.03 | 0.122 | 32 | 61.515 | 324.548 | 52.18 | 10.28 | 19.85 | 19.95 | 3926.2 | 61.85 | 25.01 | 29.32 |  | 43 | 70.126 | 44.92 | 80.06 | 119.81 | 29.05 | 31.27 |  | 28.95 | 3967.75 | 30 | 30.98 | 78 | 31 | 58.823 |  | 12.55 | 0.43 | -3.13
| 2 | 1156 | 39 | 16 | 1 | 2 | 14.208 | 11.36 | 99.613 | 13.31 | 2.8568 | 2.988 | 2.93 | 49.24 | 52.18 | 109.03 | 501.68 | 6.21 | 334.799 | 24.02 | 0.099 | 32.01 | 61.204 | 329.662 | 53 | 11.11 | 19.85 | 19.94 | 4227.9 | 61.44 | 25.08 | 29.32 |  | 43 | 70.145 | 44.93 | 80.26 | 119.94 | 29.05 | 31.32 |  | 28.93 | 4270.25 | 30 | 31.37 | 78 | 31 | 60.391 |  | 12.94 | 0.59 | -3.13
| 2 | 1157 | 39 | 17 | 2 | 2 | 13.888 | 11.358 | 99.614 | 12.7 | 2.8445 | 2.926 | 3.23 | 49.23 | 52.46 | 104.38 | 512.06 | 6.5 | 335.758 | 24.03 | 0.23 | 32.01 | 54.332 | 332.518 | 53.67 | 11.43 | 19.84 | 19.94 | 4371.1 | 61.07 | 24.98 | 29.33 |  | 43 | 70.176 | 44.93 | 80.06 | 119.93 | 29.04 | 31.36 |  | 28.92 | 4364.75 | 34.5 | 30.2 | 78 | 31 | 40.391 |  | 11.76 | 0.92 | -11.72
| 2 | 1158 | 39 | 18 | 3 | 2 | 14.361 | 11.359 | 99.613 | 10.12 | 2.824 | 2.74 | 3.37 | 49.24 | 52.61 | 103.11 | 519.73 | 5.92 | 336.599 | 24.04 | 0.231 | 32 | 44.934 | 333.176 | 54.23 | 11.21 | 19.84 | 19.94 | 4317.3 | 60.96 | 24.8 | 29.32 |  | 43 | 70.205 | 44.93 | 79.85 | 119.54 | 29.04 | 31.39 |  | 28.9 | 4314.75 | 37.5 | 27.06 | 78 | 31 | 39.215 |  | 9.02 | 0.8 | -17.97
| 2 | 1159 | 39 | 19 | 4 | 2 | 14.261 | 11.36 | 99.613 | 8.3 | 2.8479 | 2.57 | 3.39 | 49.23 | 52.62 | 103.61 | 525.01 | 4.66 | 336.512 | 24.04 | 0.209 | 32.03 | 42.473 | 332.111 | 54.76 | 11.2 | 19.83 | 19.94 | 4278.4 | 61.02 | 25.01 | 29.32 |  | 43 | 70.211 | 44.92 | 79.88 | 119.65 | 29.03 | 31.41 |  | 28.87 | 4285 | 37.5 | 27.06 | 78 | 31 | 42.744 |  | 9.02 | 0.82 | -17.97
| 2 | 1160 | 39 | 20 | 5 | 2 | 14.093 | 11.358 | 99.613 | 7.62 | 2.8343 | 2.501 | 3.45 | 49.22 | 52.67 | 104.33 | 529.82 | 4.33 | 336.248 | 24.04 | 0.198 | 32.04 | 44.1 | 331.226 | 55.24 | 11.24 | 19.83 | 19.94 | 4311.4 | 61.1 | 24.89 | 29.32 |  | 43 | 70.231 | 44.92 | 79.99 | 119.51 | 29.03 | 31.43 |  | 28.83 | 4319.5 | 35.5 | 28.24 | 78 | 31 | 44.705 |  | 9.8 | 0.82 | -15.63
| 2 | 1161 | 39 | 21 | 6 | 2 | 14.093 | 11.353 | 99.613 | 7.32 | 2.841 | 2.473 | 3.41 | 49.23 | 52.64 | 103.58 | 534.85 | 4.64 | 336.442 | 24.04 | 0.226 | 32.04 | 43.832 | 330.505 | 55.64 | 11.3 | 19.83 | 19.93 | 4325.3 | 61.2 | 24.94 | 29.32 |  | 43 | 70.244 | 44.92 | 79.94 | 119.51 | 29.02 | 31.43 |  | 28.79 | 4325 | 36 | 28.24 | 78 | 31 | 40.784 |  | 10.2 | 0.12 | -10.16
| 2 | 1162 | 39 | 22 | 7 | 2 | 14.425 | 11.355 | 99.613 | 7.05 | 2.833 | 2.438 | 3.4 | 49.27 | 52.67 | 103.58 | 539.4 | 4.66 | 336.514 | 24.06 | 0.211 | 32.05 | 42.497 | 329.996 | 56.01 | 11.2 | 19.84 | 19.95 | 4301.3 | 61.31 | 24.87 | 29.34 |  | 43 | 70.259 | 44.92 | 80.07 | 119.7 | 29.02 | 31.41 |  | 28.73 | 4304.5 | 37 | 27.45 | 78 | 31 | 41.568 |  | 9.02 | 0.63 | -11.72
| 21 | 1163 | 39 | 23 | 1 | 21 | 14.069 | 11.355 | 99.613 | 6.95 | 2.8603 | 2.418 | 3.41 | 49.32 | 52.73 | 103.61 | 543.35 | 4.43 | 336.552 | 24.04 | 0.215 | 32.05 | 42.4 | 329.307 | 56.37 | 11.29 | 19.82 | 19.93 | 4291.8 | 61.39 | 25.11 | 29.33 |  | 43 | 70.25 | 44.9 | 80.1 | 120.43 | 29.02 | 31.4 |  | 28.67 | 4289.75 | 36.5 | 27.84 | 78 | 31 | 41.568 |  | 9.41 | 0.2 | -11.72
| 21 | 1164 | 39 | 24 | 2 | 21 | 13.555 | 11.357 | 99.613 | 6.79 | 2.8191 | 2.382 | 3.4 | 49.39 | 52.78 | 99.88 | 546.69 | 4.31 | 338.355 | 24.05 | 0.365 | 32.07 | 28.344 | 328.289 | 56.73 | 10.21 | 19.83 | 19.95 | 3939.8 | 61.46 | 24.75 | 29.34 |  | 43 | 70.237 | 44.9 | 80.21 | 120.41 | 29.01 | 31.37 |  | 28.61 | 3877.25 | 32.5 | 22.75 | 78 | 31 | 12.157 |  | 3.92 | 0.94 | -17.19
| 21 | 1165 | 39 | 25 | 3 | 21 | 20.874 | 11.357 | 99.613 | 4.13 | 2.8283 | 2.209 | 3.39 | 49.42 | 52.81 | 99.02 | 540.58 | 2.61 | 338.977 | 24.05 | 0.256 | 32.08 | 18.336 | 323.521 | 57.04 | 8.89 | 19.82 | 19.93 | 3417.4 | 61.52 | 24.83 | 29.33 |  | 43 | 70.22 | 44.89 | 79.95 | 120.33 | 29 | 31.34 |  | 28.57 | 3353.75 | 31 | 18.43 | 78 | 31 | 12.941 |  | 0.39 | 0 | 0
| 21 | 1166 | 39 | 26 | 4 | 21 | 22.493 | 11.356 | 99.613 | 4.59 | 2.824 | 2.126 | 3.02 | 49.5 | 52.52 | 99.52 | 528.78 | 0.64 | 339.32 | 24.04 | 0.166 | 32.08 | 15.498 | 316.653 | 57.32 | 7.42 | 19.83 | 19.94 | 2855.8 | 61.59 | 24.8 | 29.34 |  | 43 | 70.199 | 44.88 | 80.18 | 119.99 | 29 | 31.31 |  | 28.54 | 2842.75 | 28 | 18.82 | 78 | 31 | 12.941 |  | 0.39 | 0 | 0
| 21 | 1167 | 39 | 27 | 5 | 21 | 22.495 | 11.354 | 99.613 | 9.33 | 2.8198 | 2.118 | 2.66 | 49.54 | 52.2 | 99.7 | 516.84 | 0.09 | 339.534 | 24.03 | 0.15 | 32.05 | 15.569 | 307.441 | 57.5 | 6.11 | 19.82 | 19.93 | 2358.3 | 61.66 | 24.76 | 29.32 |  | 43 | 70.172 | 44.87 | 79.88 | 120.26 | 29.01 | 31.28 |  | 28.52 | 2344.5 | 26 | 18.82 | 78 | 31 | 15.294 |  | 0.78 | 0 | 0
| 21 | 1168 | 39 | 28 | 6 | 21 | 22.496 | 11.354 | 99.613 | 11.11 | 2.8137 | 2.126 | 2.66 | 49.54 | 52.2 | 99.65 | 516.84 | 0.01 | 339.542 | 24.03 | 0.141 | 32.05 | 15.978 | 289.615 | 57.5 | 5.07 | 19.82 | 19.93 | 1960.9 | 61.66 | 24.71 | 29.32 |  | 43 | 70.156 | 44.87 | 79.76 | 119.98 | 29.02 | 31.26 |  | 28.49 | 1907.75 | 23 | 18.43 | 78 | 31 | 16.862 |  | 0 | 0 | 0
| 21 | 1169 | 39 | 29 | 7 | 21 | 15.235 | 11.351 | 99.613 | 5.95 | 2.8012 | 2.068 | 2.17 | 49.64 | 51.8 | 99.8 | 497.46 | 0.31 | 339.5 | 24.02 | 0.162 | 32.03 | 18.261 | 251.921 | 57.78 | 3.96 | 19.82 | 19.92 | 1535.6 | 61.89 | 24.6 | 29.33 |  | 43 | 70.121 | 44.85 | 80 | 120.15 | 29.02 | 31.24 |  | 28.46 | 1528.75 | 22 | 19.22 | 78 | 32 | 18.823 |  | 0.78 | 0.04 | 0.78
| 21 | 1170 | 39 | 30 | 8 | 21 | 15.34 | 11.352 | 99.613 | 2.52 | 2.8062 | 1.988 | 2.03 | 49.65 | 51.68 | 99.86 | 491.41 | 0.59 | 339.527 | 24.02 | 0.157 | 32.02 | 20.423 | 208.444 | 57.81 | 3.09 | 19.81 | 19.92 | 1199.4 | 62.04 | 24.64 | 29.32 |  | 43 | 70.085 | 44.85 | 79.84 | 120.1 | 29.01 | 31.22 |  | 28.44 | 1193.75 | 21 | 18.82 | 78 | 32 | 21.96 |  | 0.39 | 0.02 | 3.91
| 1 | 1171 | 40 | 1 | 1 | 1 | 14.693 | 11.355 | 99.613 | 1.85 | 2.8023 | 1.977 | 2.03 | 49.65 | 51.68 | 99.78 | 491.41 | 0.66 | 339.363 | 24.02 | 0.165 | 32.02 | 22.446 | 172.276 | 57.81 | 2.54 | 19.81 | 19.92 | 984.4 | 62.04 | 24.6 | 29.32 |  | 43 | 70.074 | 44.85 | 79.85 | 120.18 | 29.01 | 31.2 |  | 28.43 | 959.25 | 19.5 | 18.43 | 78 | 32 | 24.313 |  | 0 | 0.04 | 6.25
| 1 | 1172 | 40 | 2 | 2 | 1 | 13.951 | 11.36 | 99.613 | 2.76 | 2.8311 | 2 | 1.95 | 49.67 | 51.62 | 99.77 | 486.61 | 0.59 | 339.1 | 24.02 | 0.136 | 32.02 | 27.583 | 143.434 | 57.75 | 2.18 | 19.82 | 19.94 | 838.3 | 62.16 | 24.86 | 29.33 |  | 43 | 70.061 | 44.85 | 80.06 | 120.41 | 29.02 | 31.19 |  | 28.43 | 838.25 | 20 | 18.82 | 78 | 32 | 32.156 |  | 0.39 | 0.92 | 1.56
| 1 | 1173 | 40 | 3 | 3 | 1 | 14.232 | 11.358 | 99.613 | 4.53 | 2.8562 | 2.087 | 1.86 | 49.66 | 51.52 | 99.8 | 482.09 | 0.64 | 338.99 | 24.01 | 0.133 | 32 | 33.876 | 132.627 | 57.6 | 2.17 | 19.82 | 19.92 | 828.2 | 62.24 | 25.08 | 29.33 |  | 43 | 70.042 | 44.84 | 80.1 | 120.45 | 29.01 | 31.19 |  | 28.43 | 830.25 | 16 | 19.61 | 78 | 32 | 37.646 |  | 1.18 | 0.88 | -0.78
| 1 | 1174 | 40 | 4 | 4 | 1 | 14.588 | 11.354 | 99.613 | 5.57 | 2.8549 | 2.185 | 1.74 | 49.65 | 51.39 | 99.82 | 478.35 | 0.72 | 339.013 | 24.01 | 0.132 | 32 | 36.859 | 129.302 | 57.41 | 2.2 | 19.83 | 19.93 | 839.9 | 62.27 | 25.07 | 29.33 |  | 43 | 70.026 | 44.84 | 80.1 | 120.41 | 29.02 | 31.18 |  | 28.42 | 844.5 | 15.5 | 19.61 | 78 | 32 | 38.431 |  | 1.18 | 0.68 | -3.91
| 1 | 1175 | 40 | 5 | 5 | 1 | 14.584 | 11.352 | 99.613 | 5.95 | 2.8616 | 2.256 | 1.69 | 49.63 | 51.32 | 99.83 | 475.02 | 0.78 | 338.923 | 23.99 | 0.142 | 31.98 | 38.079 | 128.441 | 57.11 | 2.28 | 19.82 | 19.92 | 866.4 | 62.28 | 25.13 | 29.32 |  | 43 | 69.995 | 44.83 | 80.04 | 119.71 | 29.01 | 31.16 |  | 28.41 | 871.75 | 16 | 19.61 | 78 | 32 | 37.646 |  | 1.18 | 0.06 | 3.13
| 1 | 1176 | 40 | 6 | 6 | 1 | 14.389 | 11.351 | 99.613 | 5.81 | 2.8564 | 2.295 | 1.58 | 49.63 | 51.21 | 99.78 | 471.79 | 0.85 | 338.905 | 23.98 | 0.158 | 31.97 | 37.902 | 128.044 | 56.7 | 2.33 | 19.82 | 19.92 | 887.9 | 62.32 | 25.08 | 29.31 |  | 43 | 69.955 | 44.84 | 80.01 | 120.26 | 29 | 31.14 |  | 28.42 | 889 | 17 | 19.61 | 78 | 32 | 36.862 |  | 1.18 | 0.08 | 6.25
| 1 | 1177 | 40 | 7 | 7 | 1 | 14.194 | 11.351 | 99.613 | 5.59 | 2.827 | 2.287 | 1.59 | 49.61 | 51.19 | 99.75 | 468.75 | 0.86 | 338.98 | 23.96 | 0.179 | 31.96 | 36.008 | 129.467 | 56.06 | 2.26 | 19.82 | 19.92 | 870.2 | 62.36 | 24.82 | 29.31 |  | 43 | 69.935 | 44.83 | 79.9 | 120.22 | 28.99 | 31.12 |  | 28.45 | 867 | 18.5 | 19.22 | 78 | 32 | 33.333 |  | 1.18 | 0.86 | 3.91
| 12 | 1178 | 40 | 8 | 1 | 12 | 14.155 | 11.353 | 99.613 | 5.69 | 2.8425 | 2.285 | 1.51 | 49.59 | 51.1 | 99.77 | 465.82 | 0.84 | 338.945 | 23.96 | 0.19 | 31.97 | 35.189 | 130.084 | 55.16 | 2.19 | 19.83 | 19.93 | 836.1 | 62.39 | 24.96 | 29.32 |  | 43 | 69.905 | 44.84 | 80.14 | 120.15 | 28.98 | 31.1 |  | 28.48 | 830.25 | 17.5 | 19.22 | 78 | 32 | 34.117 |  | 0.78 | 0.88 | 0.78
| 12 | 1179 | 40 | 9 | 2 | 12 | 15.208 | 11.351 | 99.613 | 6.33 | 3.0055 | 2.363 | 1.54 | 49.52 | 51.05 | 101.86 | 462.97 | 0.84 | 338.045 | 23.96 | 0.205 | 31.96 | 61.257 | 133.053 | 54.16 | 2.98 | 19.83 | 19.92 | 1079.7 | 62.4 | 26.39 | 29.31 |  | 43 | 69.914 | 44.84 | 80.03 | 120.28 | 28.97 | 31.08 |  | 28.52 | 1091.25 | -7 | 22.75 | 78 | 32 | 90.195 |  | 4.71 | 0.78 | -2.34
| 12 | 1180 | 40 | 10 | 3 | 12 | 15.038 | 11.353 | 99.613 | 8.32 | 2.93 | 2.566 | 1.52 | 49.46 | 50.97 | 103.88 | 460.15 | 1.71 | 337.202 | 23.95 | 0.216 | 31.96 | 79.492 | 152.024 | 53.21 | 4.23 | 19.83 | 19.93 | 1571.2 | 62.43 | 25.73 | 29.32 |  | 43 | 69.907 | 44.85 | 79.98 | 120.05 | 28.97 | 31.06 |  | 28.57 | 1657 | -4.5 | 32.16 | 78 | 32 | 87.449 |  | 13.73 | 0.02 | 0
| 12 | 1181 | 40 | 11 | 4 | 12 | 14.23 | 11.352 | 99.613 | 10.26 | 2.8634 | 2.819 | 1.55 | 49.44 | 50.98 | 104.19 | 461.91 | 3.17 | 337.035 | 23.96 | 0.272 | 31.97 | 77.725 | 217.982 | 52.38 | 6 | 19.84 | 19.93 | 2280.2 | 62.46 | 25.14 | 29.33 |  | 43 | 69.911 | 44.86 | 79.99 | 119.95 | 28.98 | 31.04 |  | 28.61 | 2325.75 | 12 | 31.37 | 78 | 32 | 54.117 |  | 13.33 | 0.04 | 6.25
| 12 | 1182 | 40 | 12 | 5 | 12 | 14.594 | 11.354 | 99.613 | 13.34 | 2.8701 | 2.877 | 1.82 | 49.38 | 51.21 | 103.22 | 468.13 | 4.14 | 336.775 | 23.95 | 0.194 | 31.97 | 62.904 | 274.232 | 51.6 | 6.91 | 19.83 | 19.92 | 2618.8 | 62.46 | 25.2 | 29.32 |  | 43 | 69.945 | 44.86 | 79.84 | 120.14 | 28.97 | 31.06 |  | 28.65 | 2632.75 | 25.5 | 26.27 | 78 | 31 | 58.038 |  | 7.84 | 0.86 | 2.34
| 12 | 1183 | 40 | 13 | 6 | 12 | 13.949 | 11.353 | 99.613 | 15.79 | 2.8656 | 2.95 | 2.13 | 49.35 | 51.47 | 106.84 | 472.98 | 4.11 | 335.677 | 23.94 | 0.129 | 31.99 | 65.24 | 298.183 | 50.76 | 8.13 | 19.84 | 19.93 | 3086.5 | 62.46 | 25.16 | 29.31 |  | 43 | 69.962 | 44.86 | 79.8 | 119.84 | 28.96 | 31.11 |  | 28.68 | 3156.25 | 26.5 | 29.41 | 78 | 31 | 66.666 |  | 11.76 | 0.84 | 6.25
| 12 | 1184 | 40 | 14 | 7 | 12 | 14.017 | 11.354 | 99.613 | 14.98 | 2.851 | 3.026 | 2.31 | 49.33 | 51.65 | 106.49 | 478.32 | 5.22 | 335.723 | 23.94 | 0.166 | 32.02 | 64.061 | 314.085 | 51.18 | 9.32 | 19.85 | 19.94 | 3555.1 | 62.48 | 25.03 | 29.33 |  | 43 | 69.971 | 44.86 | 79.95 | 120.19 | 28.97 | 31.17 |  | 28.73 | 3595.25 | 28 | 31.76 | 78 | 31 | 54.901 |  | 13.73 | 0.86 | -0.78
| 12 | 1185 | 40 | 15 | 8 | 12 | 14.127 | 11.355 | 99.613 | 13.7 | 2.8591 | 3.018 | 2.57 | 49.32 | 51.89 | 108.46 | 486.77 | 5.95 | 335.112 | 23.95 | 0.098 | 32.03 | 61.539 | 323.321 | 52.21 | 10.26 | 19.85 | 19.94 | 3902.5 | 62.47 | 25.1 | 29.32 |  | 43 | 69.984 | 44.87 | 79.99 | 119.88 | 28.98 | 31.22 |  | 28.77 | 3917.75 | 30 | 29.8 | 78 | 31 | 62.352 |  | 11.76 | 0.66 | -7.81
| 2 | 1186 | 40 | 16 | 1 | 2 | 14.255 | 11.356 | 99.613 | 13.58 | 2.8544 | 2.998 | 2.82 | 49.3 | 52.12 | 108.22 | 495.31 | 6.1 | 335.032 | 23.94 | 0.105 | 32.02 | 60.786 | 328.615 | 53.01 | 10.96 | 19.85 | 19.94 | 4174.5 | 62.21 | 25.06 | 29.32 |  | 43 | 69.993 | 44.87 | 80.1 | 119.84 | 28.98 | 31.28 |  | 28.8 | 4213.25 | 31 | 31.37 | 78 | 31 | 59.215 |  | 12.94 | 0.84 | -8.59
| 2 | 1187 | 40 | 17 | 2 | 2 | 13.987 | 11.359 | 99.613 | 12.81 | 2.8421 | 2.922 | 3.05 | 49.3 | 52.35 | 104.69 | 505.34 | 6.44 | 335.94 | 23.94 | 0.216 | 32.04 | 54.391 | 332.11 | 53.59 | 11.34 | 19.86 | 19.95 | 4341.3 | 61.75 | 24.95 | 29.33 |  | 43 | 70.032 | 44.88 | 79.95 | 120.46 | 28.97 | 31.32 |  | 28.83 | 4344.5 | 34 | 30.59 | 78 | 31 | 43.137 |  | 12.16 | 0.88 | -11.72
| 2 | 1188 | 40 | 18 | 3 | 2 | 14.228 | 11.36 | 99.613 | 10.31 | 2.8409 | 2.736 | 3.26 | 49.3 | 52.56 | 103.54 | 514.97 | 5.8 | 336.382 | 23.94 | 0.223 | 32.07 | 45.965 | 332.929 | 54 | 11.26 | 19.87 | 19.96 | 4312.4 | 61.36 | 24.94 | 29.32 |  | 43 | 70.046 | 44.88 | 80.22 | 120.52 | 28.97 | 31.37 |  | 28.86 | 4314.75 | 36.5 | 27.45 | 78 | 31 | 41.176 |  | 9.02 | 0.82 | -18.75
| 2 | 1189 | 40 | 19 | 4 | 2 | 14.085 | 11.363 | 99.613 | 8.61 | 2.8448 | 2.587 | 3.45 | 49.31 | 52.76 | 103.47 | 521.15 | 4.76 | 336.569 | 23.96 | 0.222 | 32.09 | 43.275 | 332.227 | 54.35 | 11.23 | 19.86 | 19.96 | 4291.7 | 61.19 | 24.98 | 29.33 |  | 43 | 70.057 | 44.89 | 80.05 | 120.21 | 28.97 | 31.39 |  | 28.87 | 4289.75 | 37 | 27.45 | 78 | 31 | 41.176 |  | 9.41 | 0.23 | -13.28
| 2 | 1190 | 40 | 20 | 5 | 2 | 14.29 | 11.359 | 99.613 | 7.63 | 2.8696 | 2.49 | 3.4 | 49.3 | 52.7 | 104.02 | 526.21 | 4.37 | 336.411 | 23.95 | 0.2 | 32.08 | 43.266 | 331.262 | 54.66 | 11.32 | 19.87 | 19.96 | 4290.6 | 61.17 | 25.2 | 29.34 |  | 43 | 70.055 | 44.89 | 79.87 | 120.05 | 28.97 | 31.41 |  | 28.88 | 4295.25 | 36.5 | 27.84 | 78 | 31 | 43.529 |  | 9.41 | 0.2 | -10.16
| 2 | 1191 | 40 | 21 | 6 | 2 | 14.06 | 11.358 | 99.613 | 7.27 | 2.8177 | 2.456 | 3.38 | 49.3 | 52.68 | 104.25 | 530.99 | 4.52 | 336.308 | 23.96 | 0.203 | 32.07 | 44.242 | 330.894 | 54.93 | 11.2 | 19.87 | 19.96 | 4322.7 | 61.23 | 24.74 | 29.34 |  | 43 | 70.047 | 44.87 | 79.88 | 119.68 | 28.97 | 31.42 |  | 28.87 | 4325 | 35.5 | 28.24 | 78 | 31 | 43.921 |  | 9.8 | 0.78 | -16.41
| 2 | 1192 | 40 | 22 | 7 | 2 | 14.225 | 11.356 | 99.613 | 7.07 | 2.8793 | 2.437 | 3.4 | 49.32 | 52.72 | 103.55 | 535.81 | 4.69 | 336.504 | 23.96 | 0.22 | 32.09 | 43.088 | 330.654 | 55.16 | 11.42 | 19.87 | 19.97 | 4312.7 | 61.3 | 25.28 | 29.36 |  | 43 | 70.057 | 44.88 | 80.29 | 119.92 | 28.97 | 31.41 |  | 28.86 | 4310 | 36.5 | 27.84 | 78 | 31 | 41.176 |  | 9.41 | 0.27 | -10.94
| 21 | 1193 | 40 | 23 | 1 | 21 | 14.14 | 11.355 | 99.613 | 6.95 | 2.8753 | 2.412 | 3.44 | 49.35 | 52.79 | 103.56 | 540.28 | 4.54 | 336.562 | 23.97 | 0.221 | 32.11 | 42.232 | 330.088 | 55.34 | 11.36 | 19.87 | 19.97 | 4295.6 | 61.36 | 25.25 | 29.37 |  | 43 | 70.07 | 44.87 | 80.26 | 120.15 | 28.97 | 31.38 |  | 28.83 | 4295.25 | 36.5 | 27.45 | 78 | 31 | 41.176 |  | 9.41 | 0.82 | -17.19
| 21 | 1194 | 40 | 24 | 2 | 21 | 13.656 | 11.355 | 99.613 | 6.62 | 2.8454 | 2.374 | 3.43 | 49.41 | 52.84 | 99.91 | 544.2 | 4.3 | 338.056 | 23.98 | 0.359 | 32.11 | 28.319 | 329.144 | 55.5 | 10.37 | 19.88 | 19.98 | 3964.9 | 61.45 | 24.98 | 29.38 |  | 43 | 70.058 | 44.87 | 79.97 | 120.1 | 28.97 | 31.35 |  | 28.82 | 3914 | 32.5 | 22.75 | 78 | 31 | 14.51 |  | 4.31 | 0.92 | -18.75
| 21 | 1195 | 40 | 25 | 3 | 21 | 18.321 | 11.357 | 99.613 | 4.36 | 2.8158 | 2.231 | 3.36 | 49.47 | 52.84 | 99 | 544.4 | 2.7 | 338.851 | 23.98 | 0.28 | 32.1 | 19.113 | 325.569 | 55.63 | 8.92 | 19.89 | 19.98 | 3445 | 61.56 | 24.72 | 29.38 |  | 43 | 70.013 | 44.87 | 79.95 | 119.64 | 28.97 | 31.33 |  | 28.82 | 3378 | 31 | 18.82 | 78 | 31 | 12.157 |  | 0.39 | 0.02 | 0
| 21 | 1196 | 40 | 26 | 4 | 21 | 22.491 | 11.359 | 99.613 | 4.38 | 2.8215 | 2.127 | 3.17 | 49.53 | 52.7 | 99.53 | 534.56 | 0.9 | 339.182 | 23.98 | 0.164 | 32.09 | 15.844 | 319.015 | 55.72 | 7.61 | 19.88 | 19.98 | 2933.5 | 61.61 | 24.77 | 29.38 |  | 43 | 70.023 | 44.86 | 80.16 | 119.81 | 28.97 | 31.3 |  | 28.82 | 2866.25 | 28.5 | 18.82 | 78 | 31 | 14.117 |  | 0.39 | 0 | 0
| 21 | 1197 | 40 | 27 | 5 | 21 | 22.495 | 11.359 | 99.613 | 8.98 | 2.8249 | 2.133 | 2.87 | 49.58 | 52.45 | 99.56 | 522.64 | 0.15 | 339.195 | 24 | 0.151 | 32.08 | 15.264 | 309.969 | 55.77 | 6.32 | 19.89 | 20 | 2434 | 61.61 | 24.8 | 29.38 |  | 43 | 70.011 | 44.86 | 80.19 | 119.95 | 28.98 | 31.27 |  | 28.81 | 2371.75 | 26 | 18.82 | 78 | 31 | 14.902 |  | 0.39 | 0 | 0
| 21 | 1198 | 40 | 28 | 6 | 21 | 22.493 | 11.361 | 99.614 | 11.49 | 2.814 | 2.137 | 2.58 | 49.62 | 52.2 | 99.7 | 511.08 | 0.02 | 339.022 | 24 | 0.149 | 32.07 | 16.375 | 294.976 | 55.76 | 5.14 | 19.89 | 19.99 | 1987.5 | 61.58 | 24.71 | 29.37 |  | 43 | 70.013 | 44.85 | 80.14 | 119.79 | 28.99 | 31.25 |  | 28.79 | 1935.75 | 23 | 19.22 | 78 | 31 | 16.47 |  | 0.78 | 0 | 0
| 21 | 1199 | 40 | 29 | 7 | 21 | 15.538 | 11.36 | 99.613 | 6.96 | 2.8121 | 2.103 | 2.29 | 49.66 | 51.95 | 100 | 501.43 | 0.33 | 339.064 | 24 | 0.148 | 32.07 | 17.915 | 260.85 | 55.68 | 4.13 | 19.89 | 20 | 1595.7 | 61.64 | 24.69 | 29.37 |  | 43 | 70.049 | 44.85 | 80.15 | 119.93 | 29 | 31.22 |  | 28.78 | 1548.25 | 21.5 | 18.82 | 78 | 32 | 19.215 |  | 0.78 | 0.02 | 0.78
| 21 | 1200 | 40 | 30 | 8 | 21 | 15.089 | 11.361 | 99.613 | 4.01 | 2.7903 | 2.123 | 2.12 | 49.68 | 51.8 | 99.7 | 494.21 | 0.58 | 339.164 | 24 | 0.162 | 32.06 | 19.377 | 217.186 | 55.54 | 3.14 | 19.9 | 20.01 | 1225.1 | 61.82 | 24.5 | 29.36 |  | 43 | 70.072 | 44.84 | 80.1 | 119.55 | 29 | 31.2 |  | 28.77 | 1186.5 | 20 | 18.82 | 78 | 32 | 20 |  | 0.39 | 0.04 | 3.91
| 1 | 1201 | 41 | 1 | 1 | 1 | 14.743 | 11.364 | 99.614 | 3.55 | 2.8099 | 2.183 | 2.02 | 49.72 | 51.74 | 99.82 | 488.28 | 0.64 | 339.121 | 24.01 | 0.161 | 32.05 | 22.856 | 179.538 | 55.34 | 2.59 | 19.91 | 20 | 1004.4 | 62.01 | 24.67 | 29.37 |  | 43 | 70.076 | 44.84 | 80.06 | 119.65 | 29 | 31.18 |  | 28.78 | 980.25 | 21.5 | 19.22 | 78 | 32 | 24.705 |  | 0.78 | 0.04 | 6.25
| 1 | 1202 | 41 | 2 | 2 | 1 | 13.893 | 11.365 | 99.613 | 3.84 | 2.8214 | 2.207 | 1.89 | 49.72 | 51.61 | 99.73 | 483.26 | 0.64 | 339.164 | 24 | 0.144 | 32.04 | 26.441 | 150.636 | 55.05 | 2.21 | 19.91 | 20 | 850.7 | 62.12 | 24.77 | 29.36 |  | 43 | 70.094 | 44.84 | 80.14 | 120.1 | 29 | 31.18 |  | 28.79 | 839 | 19.5 | 18.82 | 78 | 32 | 30.588 |  | 0.39 | 0.92 | 1.56
| 1 | 1203 | 41 | 3 | 3 | 1 | 14.115 | 11.368 | 99.614 | 5.17 | 2.8648 | 2.245 | 1.78 | 49.7 | 51.48 | 99.78 | 478.94 | 0.63 | 339.075 | 24.01 | 0.131 | 32.03 | 32.788 | 135.067 | 54.82 | 2.14 | 19.91 | 20.02 | 812.6 | 62.21 | 25.15 | 29.36 |  | 43 | 70.094 | 44.85 | 79.89 | 120.17 | 29 | 31.19 |  | 28.81 | 812.5 | 16 | 19.22 | 78 | 32 | 37.646 |  | 1.18 | 0.9 | -0.78
| 1 | 1204 | 41 | 4 | 4 | 1 | 14.566 | 11.368 | 99.614 | 6.25 | 2.8597 | 2.3 | 1.67 | 49.69 | 51.36 | 99.81 | 475.42 | 0.7 | 339.046 | 24.02 | 0.134 | 32.03 | 36.813 | 130.618 | 54.47 | 2.17 | 19.92 | 20.02 | 826.9 | 62.29 | 25.11 | 29.36 |  | 43 | 70.108 | 44.84 | 79.94 | 120.12 | 29.01 | 31.19 |  | 28.82 | 830.25 | 15 | 19.61 | 78 | 32 | 38.823 |  | 1.18 | 0.72 | -3.91
| 1 | 1205 | 41 | 5 | 5 | 1 | 14.625 | 11.365 | 99.613 | 6.63 | 2.8676 | 2.338 | 1.6 | 49.67 | 51.27 | 99.82 | 472.06 | 0.77 | 339.039 | 24 | 0.142 | 32.01 | 38.441 | 129.748 | 54.05 | 2.27 | 19.92 | 20.02 | 860.8 | 62.33 | 25.18 | 29.35 |  | 43 | 70.105 | 44.83 | 79.85 | 119.65 | 29.01 | 31.17 |  | 28.83 | 859.25 | 15.5 | 19.61 | 78 | 32 | 38.039 |  | 1.18 | 0.04 | 3.13
| 1 | 1206 | 41 | 6 | 6 | 1 | 14.446 | 11.367 | 99.614 | 6.36 | 2.8442 | 2.345 | 1.54 | 49.67 | 51.21 | 99.78 | 468.89 | 0.82 | 339.047 | 24.01 | 0.161 | 32 | 37.522 | 130.76 | 53.5 | 2.28 | 19.93 | 20.03 | 869.9 | 62.35 | 24.97 | 29.35 |  | 43 | 70.098 | 44.84 | 79.95 | 119.92 | 29 | 31.16 |  | 28.83 | 870.25 | 17 | 19.61 | 78 | 32 | 35.294 |  | 1.18 | 0.06 | 5.47
| 1 | 1207 | 41 | 7 | 7 | 1 | 14.183 | 11.367 | 99.614 | 6.06 | 2.8209 | 2.313 | 1.52 | 49.67 | 51.19 | 99.78 | 465.9 | 0.85 | 339.069 | 24.02 | 0.189 | 32.01 | 35.557 | 132.551 | 52.7 | 2.18 | 19.94 | 20.03 | 840.1 | 62.34 | 24.77 | 29.36 |  | 43 | 70.096 | 44.85 | 79.95 | 119.22 | 29 | 31.14 |  | 28.84 | 839 | 17.5 | 19.22 | 78 | 32 | 32.548 |  | 1.18 | 0.88 | 2.34
| 12 | 1208 | 41 | 8 | 1 | 12 | 14.206 | 11.369 | 99.614 | 6.37 | 2.8426 | 2.294 | 1.52 | 49.62 | 51.14 | 99.74 | 463.02 | 0.79 | 339.067 | 24.01 | 0.181 | 32 | 35.059 | 133.351 | 51.86 | 2.08 | 19.94 | 20.03 | 795.7 | 62.31 | 24.96 | 29.36 |  | 43 | 70.106 | 44.84 | 80.05 | 119.64 | 29.01 | 31.12 |  | 28.85 | 795.25 | 17 | 19.22 | 78 | 32 | 34.901 |  | 0.78 | 0.86 | -0.78
| 12 | 1209 | 41 | 9 | 2 | 12 | 15.158 | 11.37 | 99.614 | 7.08 | 3.0349 | 2.384 | 1.5 | 49.54 | 51.04 | 101.81 | 460.15 | 0.75 | 338.039 | 24 | 0.216 | 31.99 | 63.929 | 135.862 | 51.05 | 2.95 | 19.94 | 20.03 | 1056.2 | 62.29 | 26.65 | 29.35 |  | 43 | 70.07 | 44.84 | 80.1 | 119.87 | 29.01 | 31.11 |  | 28.85 | 1125.75 | -11.5 | 23.92 | 78 | 32 | 92.155 |  | 5.88 | 0.72 | -3.13
| 12 | 1210 | 41 | 10 | 3 | 12 | 14.923 | 11.364 | 99.614 | 9.01 | 2.9345 | 2.612 | 1.49 | 49.5 | 50.98 | 104.03 | 459.32 | 1.72 | 337.123 | 24.01 | 0.215 | 31.99 | 81.23 | 161.687 | 50.5 | 4.43 | 19.95 | 20.04 | 1643.3 | 62.27 | 25.77 | 29.35 |  | 43 | 70.051 | 44.85 | 80.06 | 119.85 | 29 | 31.09 |  | 28.86 | 1732 | -3.5 | 31.37 | 78 | 32 | 86.665 |  | 13.33 | 0.02 | 0.78
| 12 | 1211 | 41 | 11 | 4 | 12 | 14.2 | 11.366 | 99.614 | 10.57 | 2.8797 | 2.852 | 1.7 | 49.42 | 51.12 | 105.58 | 464.29 | 3.37 | 336.489 | 24 | 0.157 | 32.02 | 79.412 | 231.212 | 49.94 | 6.44 | 19.96 | 20.04 | 2432.7 | 62.25 | 25.28 | 29.35 |  | 43 | 70.051 | 44.85 | 80.14 | 120.04 | 29.01 | 31.08 |  | 28.87 | 2458.5 | 14 | 29.8 | 78 | 32 | 74.901 |  | 11.76 | 0.04 | 6.25
| 12 | 1212 | 41 | 12 | 5 | 12 | 13.768 | 11.368 | 99.614 | 14.39 | 2.8341 | 3.019 | 2.05 | 49.36 | 51.4 | 102.78 | 471.44 | 4.48 | 336.908 | 24 | 0.257 | 32.02 | 66.669 | 281.071 | 49.42 | 7.41 | 19.95 | 20.04 | 2843.4 | 62.22 | 24.88 | 29.34 |  | 43 | 70.041 | 44.85 | 80.18 | 120.18 | 29.01 | 31.1 |  | 28.88 | 2866.25 | 27.5 | 30.98 | 78 | 31 | 45.489 |  | 12.55 | 0.86 | 3.13
| 12 | 1213 | 41 | 13 | 6 | 12 | 14.424 | 11.371 | 99.614 | 14.74 | 2.8755 | 2.98 | 2.35 | 49.32 | 51.67 | 106.56 | 477.37 | 4.66 | 335.963 | 24.01 | 0.133 | 32.04 | 61.291 | 304.581 | 49.7 | 8.43 | 19.96 | 20.05 | 3187.2 | 62.19 | 25.25 | 29.34 |  | 43 | 70.044 | 44.86 | 80.23 | 120.12 | 29.02 | 31.16 |  | 28.91 | 3202.25 | 28 | 27.45 | 78 | 31 | 65.097 |  | 9.41 | 0.76 | -2.34
| 12 | 1214 | 41 | 14 | 7 | 12 | 14.194 | 11.374 | 99.615 | 13.91 | 2.8503 | 2.997 | 2.53 | 49.28 | 51.81 | 107.4 | 483.59 | 5.02 | 335.585 | 24 | 0.124 | 32.03 | 62.787 | 317.369 | 51.04 | 9.49 | 19.96 | 20.05 | 3620.2 | 61.95 | 25.03 | 29.34 |  | 43 | 70.059 | 44.86 | 80.16 | 120.17 | 29.02 | 31.23 |  | 28.93 | 3633.5 | 29 | 30.98 | 78 | 31 | 60.783 |  | 12.55 | 0.88 | -1.56
| 12 | 1215 | 41 | 15 | 8 | 12 | 14.14 | 11.376 | 99.615 | 13.47 | 2.8526 | 3.027 | 2.73 | 49.28 | 52 | 107.9 | 492.58 | 5.83 | 335.207 | 24 | 0.115 | 32.06 | 61.691 | 325.072 | 52.2 | 10.31 | 19.96 | 20.06 | 3930.6 | 61.64 | 25.05 | 29.34 |  | 43 | 70.059 | 44.86 | 80.14 | 120.05 | 29.03 | 31.29 |  | 28.93 | 3976.5 | 29.5 | 30.98 | 78 | 31 | 59.607 |  | 12.55 | 0.16 | -1.56
| 2 | 1216 | 41 | 16 | 1 | 2 | 14.224 | 11.378 | 99.614 | 13.43 | 2.8407 | 3.004 | 3.02 | 49.27 | 52.29 | 108.98 | 502.3 | 6.19 | 334.875 | 24 | 0.086 | 32.06 | 61.335 | 330.15 | 53.02 | 11.06 | 19.96 | 20.05 | 4233 | 61.29 | 24.94 | 29.34 |  | 43 | 70.05 | 44.86 | 79.99 | 119.9 | 29.03 | 31.35 |  | 28.92 | 4275.75 | 30.5 | 31.37 | 78 | 31 | 61.175 |  | 12.94 | 0.63 | -3.13
| 2 | 1217 | 41 | 17 | 2 | 2 | 13.884 | 11.375 | 99.615 | 12.61 | 2.8467 | 2.916 | 3.19 | 49.27 | 52.47 | 103.85 | 512.64 | 6.52 | 336.092 | 24.01 | 0.231 | 32.08 | 52.867 | 333.02 | 53.68 | 11.43 | 19.96 | 20.06 | 4367.9 | 61.04 | 24.99 | 29.34 |  | 43 | 70.091 | 44.87 | 79.95 | 120 | 29.03 | 31.39 |  | 28.91 | 4370.25 | 34.5 | 30.2 | 78 | 31 | 40.784 |  | 11.76 | 0.9 | -11.72
| 2 | 1218 | 41 | 18 | 3 | 2 | 14.345 | 11.376 | 99.615 | 10.2 | 2.8409 | 2.735 | 3.38 | 49.27 | 52.65 | 103.1 | 519.81 | 5.89 | 336.734 | 24 | 0.231 | 32.06 | 44.887 | 333.325 | 54.26 | 11.28 | 19.96 | 20.07 | 4318.8 | 60.99 | 24.94 | 29.34 |  | 43 | 70.13 | 44.87 | 79.9 | 119.84 | 29.03 | 31.42 |  | 28.9 | 4314.75 | 37.5 | 27.45 | 78 | 31 | 39.215 |  | 9.02 | 0.78 | -17.97
| 2 | 1219 | 41 | 19 | 4 | 2 | 14.291 | 11.376 | 99.614 | 8.38 | 2.8705 | 2.564 | 3.49 | 49.24 | 52.73 | 103.67 | 524.87 | 4.62 | 336.56 | 24.01 | 0.215 | 32.07 | 42.775 | 332.374 | 54.78 | 11.32 | 19.96 | 20.06 | 4288.1 | 61.05 | 25.2 | 29.34 |  | 43 | 70.172 | 44.85 | 79.95 | 120.07 | 29.03 | 31.45 |  | 28.87 | 4289.75 | 36.5 | 27.06 | 78 | 31 | 41.96 |  | 9.02 | 0.84 | -17.19
| 2 | 1220 | 41 | 20 | 5 | 2 | 14.031 | 11.376 | 99.615 | 7.57 | 2.8326 | 2.493 | 3.39 | 49.23 | 52.62 | 104.2 | 529.62 | 4.34 | 336.317 | 24.01 | 0.198 | 32.09 | 43.882 | 331.319 | 55.25 | 11.23 | 19.96 | 20.07 | 4311.5 | 61.16 | 24.87 | 29.34 |  | 43 | 70.195 | 44.83 | 80.06 | 119.99 | 29.02 | 31.47 |  | 28.82 | 4314.75 | 35.5 | 28.24 | 78 | 31 | 43.921 |  | 9.8 | 0.66 | -16.41
| 2 | 1221 | 41 | 21 | 6 | 2 | 14.197 | 11.38 | 99.615 | 7.26 | 2.8354 | 2.467 | 3.47 | 49.25 | 52.71 | 103.64 | 534.6 | 4.6 | 336.545 | 24.01 | 0.227 | 32.1 | 43.689 | 330.708 | 55.7 | 11.27 | 19.96 | 20.07 | 4321.3 | 61.23 | 24.9 | 29.35 |  | 43 | 70.216 | 44.83 | 80.14 | 120.17 | 29.02 | 31.46 |  | 28.77 | 4319.5 | 36 | 28.24 | 78 | 31 | 40.391 |  | 9.8 | 0.21 | -10.16
| 2 | 1222 | 41 | 22 | 7 | 2 | 14.106 | 11.377 | 99.615 | 7.03 | 2.8413 | 2.429 | 3.51 | 49.27 | 52.77 | 103.36 | 539.08 | 4.65 | 336.644 | 24.01 | 0.224 | 32.09 | 41.947 | 330.128 | 56.08 | 11.21 | 19.96 | 20.07 | 4291.5 | 61.3 | 24.95 | 29.35 |  | 43 | 70.228 | 44.81 | 80.06 | 119.82 | 29.02 | 31.45 |  | 28.72 | 4289.75 | 37 | 27.45 | 78 | 31 | 40.391 |  | 9.02 | 0.68 | -17.97
| 21 | 1223 | 41 | 23 | 1 | 21 | 14.341 | 11.376 | 99.614 | 6.94 | 2.8501 | 2.405 | 3.47 | 49.29 | 52.76 | 103.78 | 542.98 | 4.34 | 336.498 | 24.01 | 0.246 | 32.08 | 42.288 | 329.181 | 56.43 | 11.22 | 19.96 | 20.07 | 4281.1 | 61.4 | 25.02 | 29.35 |  | 43 | 70.243 | 44.81 | 80.14 | 119.53 | 29.01 | 31.43 |  | 28.68 | 4280.25 | 36.5 | 27.45 | 78 | 31 | 42.744 |  | 9.41 | 0.14 | -10.94
| 21 | 1224 | 41 | 24 | 2 | 21 | 13.438 | 11.375 | 99.615 | 6.76 | 2.8186 | 2.385 | 3.47 | 49.29 | 52.76 | 99.77 | 542.98 | 4.28 | 338.222 | 24.01 | 0.364 | 32.08 | 28.897 | 328.426 | 56.43 | 10.23 | 19.96 | 20.07 | 3946.5 | 61.4 | 24.75 | 29.35 |  | 43 | 70.234 | 44.81 | 80.02 | 119.79 | 29.01 | 31.4 |  | 28.65 | 3889.75 | 32.5 | 22.75 | 78 | 31 | 12.941 |  | 4.31 | 0.94 | -15.63
| 21 | 1225 | 41 | 25 | 3 | 21 | 19.399 | 11.375 | 99.615 | 4.21 | 2.822 | 2.219 | 3.41 | 49.34 | 52.75 | 98.99 | 546.05 | 2.67 | 338.988 | 24 | 0.257 | 32.09 | 18.565 | 324.169 | 56.77 | 8.89 | 19.96 | 20.06 | 3427.5 | 61.48 | 24.78 | 29.36 |  | 43 | 70.229 | 44.8 | 79.8 | 120.15 | 29 | 31.37 |  | 28.61 | 3360 | 31 | 18.43 | 78 | 31 | 12.941 |  | 0 | 0 | 0
| 21 | 1226 | 41 | 26 | 4 | 21 | 22.492 | 11.376 | 99.615 | 4.55 | 2.8211 | 2.13 | 3.07 | 49.44 | 52.51 | 99.53 | 527.53 | 0.62 | 339.171 | 24 | 0.165 | 32.09 | 15.627 | 317.36 | 57.32 | 7.43 | 19.96 | 20.07 | 2865.7 | 61.52 | 24.77 | 29.37 |  | 43 | 70.22 | 44.8 | 79.81 | 120.34 | 28.99 | 31.34 |  | 28.57 | 2851.5 | 28 | 18.82 | 78 | 31 | 13.333 |  | 0.78 | 0 | 0
| 21 | 1227 | 41 | 27 | 5 | 21 | 22.495 | 11.377 | 99.615 | 8.66 | 2.8203 | 2.126 | 3.07 | 49.44 | 52.51 | 99.66 | 527.53 | 0.1 | 339.291 | 24 | 0.146 | 32.09 | 15.454 | 309.171 | 57.32 | 6.27 | 19.96 | 20.07 | 2417.2 | 61.52 | 24.76 | 29.37 |  | 43 | 70.188 | 44.8 | 79.96 | 119.98 | 29 | 31.31 |  | 28.56 | 2355.25 | 26 | 18.82 | 78 | 31 | 15.686 |  | 0.39 | 0 | 0
| 21 | 1228 | 41 | 28 | 6 | 21 | 22.496 | 11.377 | 99.614 | 11.2 | 2.8205 | 2.135 | 2.73 | 49.47 | 52.2 | 99.57 | 515.65 | 0.01 | 339.028 | 24 | 0.141 | 32.08 | 16.095 | 290.623 | 57.53 | 5.11 | 19.95 | 20.06 | 1968.6 | 61.62 | 24.76 | 29.37 |  | 43 | 70.153 | 44.8 | 79.84 | 119.77 | 29.01 | 31.28 |  | 28.56 | 1916.25 | 23 | 18.82 | 78 | 31 | 17.255 |  | 0.39 | 0 | 0
| 21 | 1229 | 41 | 29 | 7 | 21 | 15.362 | 11.38 | 99.615 | 6.08 | 2.8094 | 2.065 | 2.37 | 49.53 | 51.9 | 99.86 | 504.79 | 0.39 | 339.019 | 24 | 0.154 | 32.06 | 18.137 | 253.207 | 57.7 | 3.97 | 19.96 | 20.06 | 1536.4 | 61.7 | 24.67 | 29.36 |  | 43 | 70.103 | 44.8 | 80.13 | 120.12 | 29.02 | 31.25 |  | 28.55 | 1526.5 | 22 | 19.22 | 78 | 32 | 18.431 |  | 0.78 | 0.02 | 0.78
| 21 | 1230 | 41 | 30 | 8 | 21 | 15.42 | 11.379 | 99.614 | 2.95 | 2.802 | 2.021 | 2.13 | 49.57 | 51.7 | 99.72 | 496.78 | 0.6 | 339.046 | 24 | 0.154 | 32.05 | 20.106 | 213.674 | 57.82 | 3.16 | 19.96 | 20.06 | 1227.4 | 61.78 | 24.6 | 29.37 |  | 43 | 70.086 | 44.81 | 80.18 | 120.16 | 29.02 | 31.23 |  | 28.53 | 1193.75 | 21 | 18.82 | 78 | 32 | 21.568 |  | 0.78 | 0.02 | 3.91
| 1 | 1231 | 42 | 1 | 1 | 1 | 14.774 | 11.379 | 99.614 | 2.27 | 2.8 | 2.017 | 2.07 | 49.57 | 51.63 | 99.79 | 490.65 | 0.63 | 339.135 | 24 | 0.167 | 32.04 | 22.224 | 173.327 | 57.85 | 2.52 | 19.95 | 20.06 | 980.3 | 61.92 | 24.58 | 29.36 |  | 43 | 70.071 | 44.81 | 79.95 | 120.15 | 29.01 | 31.21 |  | 28.49 | 953 | 19.5 | 18.43 | 78 | 32 | 23.921 |  | 0.39 | 0.04 | 6.25
| 1 | 1232 | 42 | 2 | 2 | 1 | 13.944 | 11.375 | 99.615 | 3.2 | 2.8409 | 2.079 | 2 | 49.56 | 51.56 | 99.77 | 485.82 | 0.61 | 339.055 | 24 | 0.131 | 32.03 | 27.774 | 144.171 | 57.78 | 2.19 | 19.95 | 20.06 | 838.9 | 62.06 | 24.94 | 29.37 |  | 43 | 70.067 | 44.81 | 80.03 | 119.71 | 29.02 | 31.21 |  | 28.46 | 839 | 20 | 18.82 | 78 | 32 | 33.333 |  | 0.39 | 0.92 | 1.56
| 1 | 1233 | 42 | 3 | 3 | 1 | 14.226 | 11.377 | 99.615 | 4.7 | 2.8655 | 2.18 | 1.86 | 49.54 | 51.41 | 99.82 | 481.22 | 0.65 | 339.021 | 23.99 | 0.133 | 32.02 | 33.862 | 130.445 | 57.64 | 2.21 | 19.95 | 20.06 | 838.3 | 62.16 | 25.16 | 29.37 |  | 43 | 70.044 | 44.81 | 79.87 | 119.69 | 29.02 | 31.21 |  | 28.44 | 837.5 | 16 | 19.61 | 78 | 32 | 37.646 |  | 1.18 | 0.86 | -0.78
| 1 | 1234 | 42 | 4 | 4 | 1 | 14.632 | 11.375 | 99.615 | 5.7 | 2.8535 | 2.264 | 1.71 | 49.55 | 51.27 | 99.81 | 477.52 | 0.76 | 339.073 | 23.98 | 0.141 | 32.01 | 36.684 | 124.748 | 57.44 | 2.23 | 19.96 | 20.05 | 848.5 | 62.21 | 25.05 | 29.36 |  | 43 | 70.047 | 44.83 | 80.16 | 119.87 | 29.01 | 31.2 |  | 28.45 | 846.75 | 16 | 19.61 | 78 | 32 | 37.254 |  | 1.18 | 0.63 | -3.91
| 1 | 1235 | 42 | 5 | 5 | 1 | 14.48 | 11.374 | 99.615 | 6.02 | 2.8555 | 2.308 | 1.65 | 49.55 | 51.19 | 99.81 | 474.19 | 0.8 | 339.089 | 23.98 | 0.147 | 32.01 | 37.353 | 124.183 | 57.11 | 2.27 | 19.95 | 20.05 | 862.8 | 62.26 | 25.07 | 29.36 |  | 43 | 70.003 | 44.83 | 80.21 | 120.02 | 29.01 | 31.18 |  | 28.48 | 863.25 | 16.5 | 19.61 | 78 | 32 | 36.862 |  | 1.18 | 0.06 | 3.91
| 1 | 1236 | 42 | 6 | 6 | 1 | 14.285 | 11.376 | 99.615 | 5.92 | 2.8554 | 2.323 | 1.63 | 49.52 | 51.15 | 99.79 | 471.03 | 0.86 | 339.1 | 23.97 | 0.153 | 32 | 37.715 | 125.458 | 56.64 | 2.31 | 19.95 | 20.06 | 878.4 | 62.27 | 25.07 | 29.36 |  | 43 | 69.983 | 44.83 | 79.95 | 119.94 | 29.01 | 31.16 |  | 28.51 | 878.75 | 17 | 19.61 | 78 | 32 | 36.862 |  | 1.18 | 0.78 | 2.34
| 1 | 1237 | 42 | 7 | 7 | 1 | 14.483 | 11.377 | 99.615 | 5.71 | 2.8551 | 2.318 | 1.61 | 49.51 | 51.12 | 99.78 | 467.98 | 0.85 | 339.045 | 23.96 | 0.172 | 31.98 | 37.517 | 127.714 | 55.95 | 2.34 | 19.96 | 20.06 | 890.1 | 62.26 | 25.07 | 29.35 |  | 43 | 69.947 | 44.83 | 79.99 | 120.32 | 29 | 31.13 |  | 28.55 | 888.25 | 17 | 19.61 | 78 | 32 | 35.686 |  | 1.18 | 0.29 | 6.25
| 12 | 1238 | 42 | 8 | 1 | 12 | 14.102 | 11.378 | 99.615 | 5.54 | 2.8343 | 2.311 | 1.59 | 49.46 | 51.05 | 99.77 | 465.07 | 0.85 | 339.104 | 23.95 | 0.183 | 31.97 | 35.934 | 129.955 | 55.08 | 2.27 | 19.95 | 20.06 | 871.7 | 62.24 | 24.89 | 29.35 |  | 43 | 69.919 | 44.82 | 80.2 | 120.1 | 28.99 | 31.1 |  | 28.59 | 868.75 | 18.5 | 19.22 | 78 | 32 | 34.509 |  | 1.18 | 0.88 | 4.69
| 12 | 1239 | 42 | 9 | 2 | 12 | 14.954 | 11.376 | 99.615 | 5.79 | 2.9863 | 2.357 | 1.56 | 49.41 | 50.98 | 101.62 | 462.25 | 0.85 | 338.352 | 23.94 | 0.215 | 31.97 | 56.745 | 132.107 | 54.14 | 2.93 | 19.96 | 20.05 | 1068.1 | 62.23 | 26.22 | 29.35 |  | 43 | 69.922 | 44.83 | 80.2 | 119.73 | 28.99 | 31.08 |  | 28.61 | 1107.75 | -6.5 | 22.75 | 78 | 32 | 88.234 |  | 4.71 | 0.88 | 1.56
| 12 | 1240 | 42 | 10 | 3 | 12 | 15.101 | 11.378 | 99.615 | 7.87 | 2.9318 | 2.551 | 1.53 | 49.37 | 50.9 | 103.91 | 459.55 | 1.58 | 337.441 | 23.94 | 0.212 | 31.96 | 78.85 | 152.187 | 53.22 | 4.18 | 19.96 | 20.05 | 1550.6 | 62.23 | 25.74 | 29.35 |  | 43 | 69.927 | 44.84 | 79.95 | 120.1 | 28.99 | 31.07 |  | 28.62 | 1646 | -4.5 | 32.16 | 78 | 32 | 87.449 |  | 13.73 | 0.02 | 0
| 12 | 1241 | 42 | 11 | 4 | 12 | 14.233 | 11.38 | 99.615 | 9.97 | 2.8577 | 2.801 | 1.61 | 49.29 | 50.9 | 104.33 | 461.77 | 3.09 | 337.133 | 23.94 | 0.242 | 31.98 | 77.976 | 216.842 | 52.35 | 5.96 | 19.96 | 20.05 | 2269.8 | 62.24 | 25.09 | 29.36 |  | 43 | 69.934 | 44.85 | 79.86 | 119.73 | 28.99 | 31.06 |  | 28.64 | 2328.75 | 12 | 31.37 | 78 | 32 | 60.783 |  | 13.33 | 0.04 | 6.25
| 12 | 1242 | 42 | 12 | 5 | 12 | 14.197 | 11.382 | 99.615 | 13.04 | 2.8682 | 2.925 | 1.84 | 49.27 | 51.11 | 103.55 | 468.12 | 4.18 | 336.796 | 23.95 | 0.216 | 31.98 | 66.392 | 271.322 | 51.56 | 7.07 | 19.96 | 20.06 | 2682.6 | 62.26 | 25.18 | 29.36 |  | 43 | 69.966 | 44.85 | 79.87 | 119.68 | 28.98 | 31.09 |  | 28.68 | 2732.75 | 25 | 27.84 | 78 | 31 | 56.47 |  | 9.41 | 0.72 | 2.34
| 12 | 1243 | 42 | 13 | 6 | 12 | 14.22 | 11.38 | 99.615 | 15.43 | 2.8583 | 2.949 | 2.19 | 49.24 | 51.43 | 104.98 | 473.69 | 4.43 | 336.274 | 23.95 | 0.174 | 32 | 61.056 | 299.14 | 50.81 | 8.02 | 19.97 | 20.07 | 3050.1 | 62.28 | 25.1 | 29.36 |  | 43 | 69.995 | 44.86 | 80.1 | 119.72 | 28.98 | 31.15 |  | 28.73 | 3098.25 | 28 | 28.24 | 78 | 31 | 58.43 |  | 9.8 | 0.86 | 2.34
| 12 | 1244 | 42 | 14 | 7 | 12 | 14.222 | 11.38 | 99.615 | 13.9 | 2.8485 | 2.948 | 2.39 | 49.2 | 51.59 | 106.96 | 479.09 | 4.9 | 335.714 | 23.94 | 0.126 | 32.01 | 61.186 | 312.984 | 51.34 | 9.01 | 19.97 | 20.07 | 3439.3 | 62.33 | 25.01 | 29.36 |  | 43 | 70.017 | 44.86 | 80.06 | 119.71 | 28.98 | 31.21 |  | 28.77 | 3494.5 | 29 | 29.8 | 78 | 31 | 62.744 |  | 11.37 | 0.25 | 3.91
| 12 | 1245 | 42 | 15 | 8 | 12 | 14.227 | 11.379 | 99.615 | 13.23 | 2.8572 | 2.992 | 2.59 | 49.19 | 51.77 | 108.86 | 486.06 | 5.54 | 335.295 | 23.93 | 0.097 | 32.02 | 62.914 | 322.244 | 52.35 | 10.19 | 19.96 | 20.07 | 3878.5 | 62.28 | 25.09 | 29.35 |  | 43 | 70.065 | 44.86 | 80.11 | 120.21 | 28.99 | 31.27 |  | 28.8 | 3889.75 | 29 | 31.37 | 78 | 31 | 62.744 |  | 12.94 | 0.21 | 0
| 2 | 1246 | 42 | 16 | 1 | 2 | 14.259 | 11.382 | 99.615 | 13.34 | 2.8527 | 2.991 | 2.84 | 49.19 | 52.03 | 108.58 | 495.32 | 6.22 | 335.195 | 23.94 | 0.106 | 32.01 | 61.225 | 328.382 | 53.13 | 10.96 | 19.96 | 20.07 | 4179.4 | 61.99 | 25.05 | 29.35 |  | 43 | 70.118 | 44.86 | 80.22 | 120.27 | 28.99 | 31.31 |  | 28.83 | 4189.75 | 31 | 30.59 | 78 | 31 | 59.607 |  | 12.55 | 0.9 | -7.03
| 2 | 1247 | 42 | 17 | 2 | 2 | 13.962 | 11.385 | 99.615 | 12.74 | 2.8474 | 2.919 | 3.03 | 49.19 | 52.22 | 104.91 | 505.53 | 6.43 | 336.105 | 23.94 | 0.212 | 32.02 | 54.883 | 331.666 | 53.67 | 11.33 | 19.97 | 20.07 | 4325.8 | 61.62 | 25 | 29.35 |  | 43 | 70.149 | 44.86 | 79.91 | 120.33 | 28.99 | 31.35 |  | 28.87 | 4329.5 | 34 | 30.59 | 78 | 31 | 43.137 |  | 12.16 | 0.9 | -10.94
| 2 | 1248 | 42 | 18 | 3 | 2 | 14.191 | 11.386 | 99.615 | 10.34 | 2.8272 | 2.745 | 3.22 | 49.19 | 52.41 | 103.56 | 514.91 | 5.8 | 336.633 | 23.94 | 0.216 | 32.03 | 46.368 | 332.545 | 54.06 | 11.19 | 19.97 | 20.07 | 4305 | 61.28 | 24.82 | 29.36 |  | 43 | 70.171 | 44.86 | 80.12 | 120.18 | 28.99 | 31.38 |  | 28.9 | 4304.5 | 36.5 | 27.45 | 78 | 31 | 41.176 |  | 9.41 | 0.8 | -17.97
| 2 | 1249 | 42 | 19 | 4 | 2 | 14.154 | 11.385 | 99.615 | 8.58 | 2.8738 | 2.589 | 3.41 | 49.18 | 52.59 | 103.51 | 521.11 | 4.7 | 336.665 | 23.94 | 0.216 | 32.04 | 43.373 | 331.917 | 54.38 | 11.32 | 19.96 | 20.07 | 4284.2 | 61.2 | 25.23 | 29.36 |  | 43 | 70.167 | 44.85 | 80.37 | 120.05 | 28.98 | 31.4 |  | 28.91 | 4285 | 36.5 | 27.45 | 78 | 31 | 41.176 |  | 9.41 | 0.06 | -12.5
| 2 | 1250 | 42 | 20 | 5 | 2 | 14.304 | 11.384 | 99.615 | 7.7 | 2.8301 | 2.498 | 3.39 | 49.2 | 52.59 | 104 | 526.29 | 4.39 | 336.485 | 23.94 | 0.201 | 32.04 | 43.232 | 331.174 | 54.67 | 11.15 | 19.97 | 20.07 | 4284 | 61.21 | 24.85 | 29.38 |  | 43 | 70.185 | 44.86 | 80.16 | 119.94 | 28.98 | 31.42 |  | 28.91 | 4289.75 | 36 | 27.45 | 78 | 31 | 44.313 |  | 9.41 | 0.66 | -14.84
| 2 | 1251 | 42 | 21 | 6 | 2 | 14.14 | 11.386 | 99.615 | 7.29 | 2.889 | 2.461 | 3.43 | 49.19 | 52.62 | 104.33 | 531.07 | 4.49 | 336.337 | 23.96 | 0.212 | 32.04 | 44.576 | 330.727 | 54.94 | 11.49 | 19.98 | 20.08 | 4325 | 61.28 | 25.37 | 29.41 |  | 43 | 70.165 | 44.87 | 80.03 | 119.47 | 28.98 | 31.41 |  | 28.91 | 4325 | 35.5 | 28.24 | 78 | 31 | 44.705 |  | 10.2 | 0.21 | -10.94
| 2 | 1252 | 42 | 22 | 7 | 2 | 14.275 | 11.389 | 99.616 | 7.09 | 2.8829 | 2.437 | 3.44 | 49.21 | 52.65 | 103.47 | 535.98 | 4.73 | 336.533 | 23.96 | 0.226 | 32.04 | 42.947 | 330.605 | 55.17 | 11.43 | 19.97 | 20.08 | 4311 | 61.36 | 25.31 | 29.41 |  | 43 | 70.171 | 44.86 | 80.06 | 119.83 | 28.99 | 31.4 |  | 28.91 | 4310 | 36.5 | 27.84 | 78 | 31 | 40.784 |  | 9.41 | 0.88 | -15.63
| 21 | 1253 | 42 | 23 | 1 | 21 | 14.105 | 11.387 | 99.615 | 6.94 | 2.8032 | 2.411 | 3.47 | 49.25 | 52.72 | 103.39 | 540.41 | 4.53 | 336.746 | 23.96 | 0.223 | 32.04 | 41.8 | 330.03 | 55.35 | 11.04 | 19.97 | 20.07 | 4284.9 | 61.41 | 24.61 | 29.4 |  | 43 | 70.159 | 44.87 | 80.23 | 119.61 | 28.99 | 31.39 |  | 28.91 | 4280.25 | 37 | 27.45 | 78 | 31 | 40.391 |  | 9.02 | 0.74 | -17.97
| 21 | 1254 | 42 | 24 | 2 | 21 | 13.546 | 11.388 | 99.615 | 6.63 | 2.6988 | 2.366 | 3.47 | 49.31 | 52.78 | 99.98 | 544.21 | 4.25 | 338.155 | 23.98 | 0.366 | 32.06 | 28.411 | 329.02 | 55.53 | 9.84 | 19.97 | 20.08 | 3964.6 | 61.48 | 23.7 | 29.41 |  | 43 | 70.144 | 44.87 | 80.11 | 119.88 | 28.99 | 31.35 |  | 28.9 | 3901.5 | 33 | 23.14 | 78 | 31 | 14.117 |  | 4.71 | 0.94 | -17.19
| 21 | 1255 | 42 | 25 | 3 | 21 | 20.505 | 11.384 | 99.615 | 4.33 | 2.831 | 2.218 | 3.35 | 49.37 | 52.72 | 99.15 | 543.75 | 2.52 | 338.92 | 23.98 | 0.264 | 32.05 | 18.74 | 324.865 | 55.66 | 8.84 | 19.97 | 20.09 | 3395.8 | 61.52 | 24.86 | 29.4 |  | 43 | 70.146 | 44.88 | 80.03 | 119.64 | 28.99 | 31.33 |  | 28.9 | 3375 | 31 | 18.82 | 78 | 31 | 12.549 |  | 0.39 | 0.06 | 0
| 21 | 1256 | 42 | 26 | 4 | 21 | 22.491 | 11.382 | 99.615 | 4.37 | 2.8182 | 2.124 | 3.17 | 49.44 | 52.61 | 99.51 | 533.49 | 0.89 | 339.273 | 23.99 | 0.16 | 32.05 | 15.75 | 319.107 | 55.76 | 7.6 | 19.97 | 20.08 | 2934.5 | 61.56 | 24.74 | 29.4 |  | 43 | 70.151 | 44.88 | 80.03 | 119.77 | 28.99 | 31.31 |  | 28.89 | 2868.75 | 28 | 18.43 | 78 | 31 | 14.117 |  | 0 | 0 | 0
| 21 | 1257 | 42 | 27 | 5 | 21 | 22.495 | 11.384 | 99.615 | 9.01 | 2.8217 | 2.138 | 2.84 | 49.5 | 52.34 | 99.54 | 521.61 | 0.13 | 339.245 | 23.99 | 0.163 | 32.04 | 15.129 | 310.219 | 55.81 | 6.32 | 19.97 | 20.08 | 2434.6 | 61.57 | 24.78 | 29.4 |  | 43 | 70.188 | 44.88 | 79.9 | 120.1 | 29 | 31.28 |  | 28.87 | 2372.5 | 26 | 18.82 | 78 | 31 | 14.117 |  | 0.39 | 0 | 0
| 21 | 1258 | 42 | 28 | 6 | 21 | 22.229 | 11.383 | 99.615 | 11.28 | 2.814 | 2.149 | 2.55 | 49.56 | 52.11 | 99.55 | 510.11 | 0.01 | 339.091 | 23.99 | 0.144 | 32.03 | 16.397 | 292.573 | 55.77 | 5.04 | 19.97 | 20.08 | 1949.3 | 61.55 | 24.71 | 29.4 |  | 43 | 70.174 | 44.87 | 80.03 | 119.78 | 29.01 | 31.25 |  | 28.87 | 1937.5 | 23 | 18.82 | 78 | 31 | 16.862 |  | 0.78 | 0 | 0
| 21 | 1259 | 42 | 29 | 7 | 21 | 15.398 | 11.384 | 99.615 | 6.72 | 2.8088 | 2.109 | 2.25 | 49.62 | 51.87 | 99.99 | 500.69 | 0.25 | 339.129 | 24 | 0.143 | 32.01 | 17.877 | 260.896 | 55.66 | 4.12 | 19.97 | 20.08 | 1593.6 | 61.67 | 24.66 | 29.39 |  | 43 | 70.178 | 44.86 | 79.8 | 119.41 | 29.01 | 31.23 |  | 28.86 | 1550.75 | 21.5 | 18.82 | 78 | 32 | 19.215 |  | 0.39 | 0.04 | 0.78
| 21 | 1260 | 42 | 30 | 8 | 21 | 15.108 | 11.389 | 99.615 | 2.96 | 2.793 | 2.046 | 2.13 | 49.66 | 51.78 | 99.73 | 493.77 | 0.52 | 339.176 | 24 | 0.162 | 32 | 19.543 | 217.219 | 55.51 | 3.15 | 19.96 | 20.08 | 1227.4 | 61.87 | 24.52 | 29.39 |  | 43 | 70.176 | 44.86 | 79.68 | 119.34 | 29.01 | 31.21 |  | 28.85 | 1185.75 | 20 | 18.43 | 78 | 32 | 20 |  | 0.39 | 0.04 | 3.91
| 1 | 1261 | 43 | 1 | 1 | 1 | 14.709 | 11.385 | 99.616 | 2.19 | 2.8112 | 2.029 | 1.96 | 49.68 | 51.64 | 99.81 | 488.29 | 0.47 | 339.174 | 24.01 | 0.158 | 32 | 23.045 | 176.202 | 55.27 | 2.53 | 19.97 | 20.08 | 980.3 | 62.05 | 24.68 | 29.39 |  | 43 | 70.169 | 44.86 | 80.06 | 119.63 | 29.01 | 31.18 |  | 28.85 | 976.5 | 21.5 | 18.82 | 78 | 32 | 25.098 |  | 0.39 | 0.02 | 6.25
| 1 | 1262 | 43 | 2 | 2 | 1 | 13.887 | 11.385 | 99.615 | 2.78 | 2.8253 | 2.053 | 1.87 | 49.7 | 51.57 | 99.75 | 483.47 | 0.54 | 339.188 | 24.02 | 0.151 | 32 | 26.593 | 150.488 | 54.99 | 2.21 | 19.98 | 20.09 | 852 | 62.18 | 24.81 | 29.39 |  | 43 | 70.157 | 44.87 | 79.91 | 119.88 | 29.01 | 31.18 |  | 28.85 | 841.25 | 19.5 | 18.82 | 78 | 32 | 30.588 |  | 0.39 | 0.92 | 1.56
| 1 | 1263 | 43 | 3 | 3 | 1 | 14.079 | 11.39 | 99.615 | 4.52 | 2.8613 | 2.135 | 1.78 | 49.68 | 51.46 | 99.79 | 479.27 | 0.61 | 339.115 | 24.03 | 0.137 | 31.97 | 32.72 | 134.956 | 54.75 | 2.13 | 19.97 | 20.08 | 810.6 | 62.24 | 25.12 | 29.39 |  | 43 | 70.15 | 44.85 | 79.86 | 119.91 | 29.01 | 31.19 |  | 28.87 | 811.5 | 16 | 19.22 | 78 | 32 | 37.254 |  | 0.78 | 0.9 | -0.78
| 1 | 1264 | 43 | 4 | 4 | 1 | 14.523 | 11.389 | 99.615 | 5.97 | 2.8485 | 2.226 | 1.68 | 49.67 | 51.35 | 99.82 | 475.75 | 0.72 | 339.1 | 24.01 | 0.138 | 31.97 | 36.69 | 130.618 | 54.39 | 2.15 | 19.98 | 20.07 | 822.7 | 62.22 | 25.01 | 29.38 |  | 43 | 70.119 | 44.85 | 80.02 | 119.88 | 29.01 | 31.18 |  | 28.88 | 823.25 | 15 | 19.22 | 78 | 32 | 38.431 |  | 1.18 | 0.74 | -3.91
| 1 | 1265 | 43 | 5 | 5 | 1 | 14.645 | 11.388 | 99.615 | 6.44 | 2.8575 | 2.275 | 1.65 | 49.65 | 51.3 | 99.83 | 472.41 | 0.77 | 339.123 | 24.01 | 0.146 | 31.96 | 37.936 | 130.372 | 53.99 | 2.22 | 19.98 | 20.08 | 843.4 | 62.23 | 25.09 | 29.38 |  | 43 | 70.12 | 44.85 | 79.85 | 120.29 | 29.01 | 31.16 |  | 28.89 | 847.5 | 15.5 | 19.61 | 78 | 32 | 37.646 |  | 1.18 | 0.1 | 2.34
| 1 | 1266 | 43 | 6 | 6 | 1 | 14.433 | 11.387 | 99.615 | 6.36 | 2.8578 | 2.304 | 1.58 | 49.64 | 51.22 | 99.82 | 469.21 | 0.8 | 339.068 | 24.02 | 0.154 | 31.95 | 37.913 | 131.826 | 53.46 | 2.26 | 19.97 | 20.07 | 860 | 62.23 | 25.09 | 29.38 |  | 43 | 70.132 | 44.85 | 79.66 | 120.16 | 29.02 | 31.14 |  | 28.9 | 861.5 | 16.5 | 19.61 | 78 | 32 | 36.862 |  | 1.18 | 0.08 | 4.69
| 1 | 1267 | 43 | 7 | 7 | 1 | 14.251 | 11.389 | 99.615 | 6.05 | 2.8467 | 2.298 | 1.57 | 49.59 | 51.16 | 99.8 | 466.19 | 0.82 | 339.115 | 24.01 | 0.174 | 31.94 | 37.416 | 133.625 | 52.78 | 2.27 | 19.97 | 20.06 | 868.3 | 62.23 | 25 | 29.37 |  | 43 | 70.156 | 44.85 | 79.68 | 120.5 | 29.01 | 31.12 |  | 28.9 | 868.75 | 17 | 19.61 | 78 | 32 | 36.078 |  | 1.18 | 0.86 | 2.34
| 12 | 1268 | 43 | 8 | 1 | 12 | 14.294 | 11.388 | 99.614 | 5.85 | 2.8243 | 2.285 | 1.55 | 49.54 | 51.1 | 99.78 | 463.29 | 0.83 | 339.163 | 24.02 | 0.196 | 31.94 | 35.597 | 135.003 | 51.82 | 2.18 | 19.98 | 20.07 | 838.4 | 62.2 | 24.8 | 29.37 |  | 43 | 70.188 | 44.86 | 79.69 | 120.16 | 29.01 | 31.11 |  | 28.91 | 835 | 18 | 19.22 | 78 | 32 | 33.725 |  | 0.78 | 0.8 | -0.78
| 12 | 1269 | 43 | 9 | 2 | 12 | 15.261 | 11.387 | 99.615 | 6.27 | 3.0226 | 2.353 | 1.49 | 49.51 | 51 | 101.8 | 460.47 | 0.79 | 338.133 | 24.02 | 0.215 | 31.94 | 62.364 | 136.471 | 50.97 | 2.96 | 19.97 | 20.07 | 1066.7 | 62.17 | 26.54 | 29.37 |  | 43 | 70.159 | 44.86 | 79.87 | 120.04 | 29.01 | 31.08 |  | 28.92 | 1121 | -10.5 | 23.53 | 78 | 32 | 92.155 |  | 5.49 | 0.68 | -3.13
| 12 | 1270 | 43 | 10 | 3 | 12 | 14.896 | 11.391 | 99.615 | 8.41 | 2.9309 | 2.605 | 1.52 | 49.43 | 50.95 | 104.05 | 460.09 | 1.85 | 337.224 | 24.01 | 0.208 | 31.93 | 80.322 | 162.513 | 50.31 | 4.63 | 19.98 | 20.07 | 1717.6 | 62.12 | 25.73 | 29.38 |  | 43 | 70.144 | 44.87 | 80.14 | 119.86 | 29.01 | 31.05 |  | 28.92 | 1734.25 | -3 | 31.37 | 78 | 32 | 86.665 |  | 12.94 | 0.02 | 0
| 12 | 1271 | 43 | 11 | 4 | 12 | 14.374 | 11.396 | 99.615 | 10.07 | 2.8786 | 2.813 | 1.73 | 49.37 | 51.1 | 105.42 | 465.18 | 3.2 | 336.609 | 24.02 | 0.164 | 31.95 | 79.25 | 223.716 | 49.76 | 6.22 | 19.97 | 20.07 | 2351.4 | 62.1 | 25.28 | 29.38 |  | 43 | 70.144 | 44.87 | 79.87 | 119.95 | 29.02 | 31.03 |  | 28.93 | 2441.25 | 14.5 | 29.8 | 78 | 32 | 74.901 |  | 11.37 | 0.04 | 6.25
| 12 | 1272 | 43 | 12 | 5 | 12 | 13.593 | 11.396 | 99.615 | 14.13 | 2.8227 | 2.986 | 2.03 | 49.33 | 51.36 | 101.89 | 472.27 | 4.42 | 337.237 | 24.02 | 0.277 | 31.98 | 63.523 | 280.577 | 49.39 | 7.19 | 19.98 | 20.08 | 2771.9 | 62.1 | 24.78 | 29.38 |  | 43 | 70.164 | 44.88 | 79.94 | 119.84 | 29.03 | 31.05 |  | 28.94 | 2787.5 | 27.5 | 30.2 | 78 | 31 | 41.176 |  | 11.37 | 0.86 | 3.91
| 12 | 1273 | 43 | 13 | 6 | 12 | 14.212 | 11.391 | 99.615 | 15.39 | 2.8782 | 2.971 | 2.36 | 49.3 | 51.66 | 106.99 | 476.98 | 4.43 | 335.943 | 24.01 | 0.135 | 31.98 | 62.559 | 303.797 | 49.8 | 8.29 | 19.97 | 20.07 | 3132.3 | 62.11 | 25.27 | 29.37 |  | 43 | 70.168 | 44.88 | 80 | 119.53 | 29.04 | 31.11 |  | 28.96 | 3199 | 26.5 | 29.02 | 78 | 31 | 66.666 |  | 10.59 | 0.61 | -1.56
| 12 | 1274 | 43 | 14 | 7 | 12 | 14.188 | 11.388 | 99.615 | 14.42 | 2.8561 | 2.999 | 2.54 | 49.27 | 51.81 | 107.49 | 483.73 | 4.82 | 335.628 | 24.02 | 0.121 | 31.98 | 63.382 | 315.972 | 51.19 | 9.39 | 19.97 | 20.07 | 3577 | 62.09 | 25.08 | 29.38 |  | 43 | 70.191 | 44.89 | 79.97 | 119.84 | 29.04 | 31.17 |  | 28.98 | 3626.5 | 29 | 30.98 | 78 | 31 | 61.568 |  | 12.55 | 0.86 | -1.56
| 12 | 1275 | 43 | 15 | 8 | 12 | 14.174 | 11.389 | 99.615 | 13.66 | 2.8561 | 3.033 | 2.77 | 49.24 | 52.02 | 107.71 | 492.81 | 5.86 | 335.392 | 24.01 | 0.116 | 31.97 | 61.963 | 324.84 | 52.28 | 10.31 | 19.96 | 20.06 | 3926.9 | 61.85 | 25.08 | 29.38 |  | 43 | 70.196 | 44.89 | 79.91 | 119.52 | 29.05 | 31.23 |  | 29.01 | 3971.75 | 29.5 | 30.98 | 78 | 31 | 59.607 |  | 12.55 | 0.25 | -2.34
| 2 | 1276 | 43 | 16 | 1 | 2 | 14.242 | 11.385 | 99.614 | 13.56 | 2.8359 | 3.009 | 3.02 | 49.23 | 52.25 | 108.89 | 502.71 | 6.25 | 335.022 | 24.02 | 0.085 | 32 | 61.461 | 330.237 | 53.06 | 11.03 | 19.96 | 20.07 | 4230 | 61.48 | 24.9 | 29.37 |  | 43 | 70.209 | 44.89 | 79.98 | 119.99 | 29.05 | 31.29 |  | 29.02 | 4270.25 | 30 | 31.37 | 78 | 31 | 61.175 |  | 12.94 | 0.88 | -8.59
| 2 | 1277 | 43 | 17 | 2 | 2 | 13.883 | 11.386 | 99.614 | 12.91 | 2.8275 | 2.938 | 3.2 | 49.24 | 52.45 | 104.13 | 513.05 | 6.57 | 336.17 | 24.02 | 0.217 | 32.01 | 54.03 | 332.898 | 53.73 | 11.35 | 19.96 | 20.07 | 4366.3 | 61.16 | 24.83 | 29.38 |  | 43 | 70.237 | 44.89 | 79.8 | 119.74 | 29.05 | 31.32 |  | 29.02 | 4364.75 | 34.5 | 30.2 | 78 | 31 | 40.784 |  | 11.76 | 0.9 | -11.72
| 2 | 1278 | 43 | 18 | 3 | 2 | 14.355 | 11.388 | 99.615 | 10.28 | 2.8371 | 2.741 | 3.43 | 49.24 | 52.66 | 103.25 | 519.9 | 5.93 | 336.731 | 24.02 | 0.228 | 32.01 | 45.141 | 333.376 | 54.29 | 11.27 | 19.94 | 20.05 | 4320.1 | 61.02 | 24.91 | 29.38 |  | 43 | 70.239 | 44.89 | 79.9 | 119.73 | 29.06 | 31.36 |  | 28.99 | 4314.75 | 37.5 | 27.45 | 78 | 31 | 39.607 |  | 9.02 | 0.78 | -18.75
| 2 | 1279 | 43 | 19 | 4 | 2 | 14.145 | 11.387 | 99.614 | 8.43 | 2.8453 | 2.579 | 3.43 | 49.24 | 52.66 | 103.49 | 519.9 | 4.67 | 336.848 | 24.02 | 0.213 | 32.01 | 42.525 | 332.334 | 54.29 | 11.21 | 19.94 | 20.05 | 4283.6 | 61.02 | 24.98 | 29.38 |  | 43 | 70.242 | 44.89 | 79.76 | 120.04 | 29.05 | 31.39 |  | 28.94 | 4289.75 | 37.5 | 27.45 | 78 | 31 | 41.176 |  | 9.02 | 0.23 | -13.28
| 2 | 1280 | 43 | 20 | 5 | 2 | 14.291 | 11.39 | 99.615 | 7.61 | 2.8533 | 2.495 | 3.45 | 49.23 | 52.68 | 104.28 | 525.06 | 4.29 | 336.33 | 24.02 | 0.193 | 31.99 | 43.739 | 331.194 | 54.77 | 11.29 | 19.94 | 20.05 | 4302.7 | 61.02 | 25.05 | 29.37 |  | 43 | 70.25 | 44.89 | 80.06 | 119.16 | 29.04 | 31.4 |  | 28.87 | 4310 | 35.5 | 27.84 | 78 | 31 | 44.705 |  | 9.8 | 0.61 | -9.38
| 2 | 1281 | 43 | 21 | 6 | 2 | 14.036 | 11.387 | 99.614 | 7.25 | 2.8552 | 2.469 | 3.46 | 49.24 | 52.7 | 103.92 | 529.81 | 4.54 | 336.481 | 24.03 | 0.219 | 32.01 | 44.295 | 330.643 | 55.24 | 11.37 | 19.94 | 20.05 | 4331.3 | 61.1 | 25.07 | 29.39 |  | 43 | 70.263 | 44.89 | 80 | 119.64 | 29.04 | 31.4 |  | 28.8 | 4329.5 | 35.5 | 28.24 | 78 | 31 | 41.568 |  | 10.2 | 0.31 | -10.94
| 2 | 1282 | 43 | 22 | 7 | 2 | 14.242 | 11.385 | 99.615 | 7.03 | 2.8485 | 2.436 | 3.4 | 49.24 | 52.65 | 103.36 | 534.89 | 4.68 | 336.649 | 24.04 | 0.226 | 32.03 | 42.241 | 330.176 | 55.67 | 11.27 | 19.93 | 20.04 | 4301.9 | 61.18 | 25.01 | 29.39 |  | 43 | 70.252 | 44.89 | 79.95 | 119.91 | 29.04 | 31.39 |  | 28.74 | 4300 | 37 | 27.45 | 78 | 31 | 40.391 |  | 9.02 | 0.1 | -11.72
| 21 | 1283 | 43 | 23 | 1 | 21 | 14.11 | 11.386 | 99.615 | 6.9 | 2.8504 | 2.404 | 3.37 | 49.29 | 52.66 | 103.48 | 543.3 | 4.39 | 336.761 | 24.04 | 0.249 | 32.02 | 41.609 | 329.331 | 56.46 | 11.2 | 19.92 | 20.04 | 4273.3 | 61.34 | 25.03 | 29.39 |  | 43 | 70.256 | 44.87 | 80.1 | 120.03 | 29.03 | 31.37 |  | 28.7 | 4275.75 | 37 | 27.45 | 78 | 31 | 41.96 |  | 9.02 | 0.76 | -17.97
| 21 | 1284 | 43 | 24 | 2 | 21 | 13.646 | 11.389 | 99.615 | 6.49 | 2.8426 | 2.359 | 3.37 | 49.29 | 52.66 | 99.94 | 543.3 | 4.13 | 338.389 | 24.04 | 0.363 | 32.02 | 27.137 | 328.23 | 56.46 | 10.15 | 19.92 | 20.04 | 3885 | 61.34 | 24.96 | 29.39 |  | 43 | 70.236 | 44.87 | 79.87 | 119.8 | 29.02 | 31.34 |  | 28.68 | 3861.5 | 32.5 | 22.75 | 78 | 31 | 13.333 |  | 4.31 | 0.94 | -17.19
| 21 | 1285 | 43 | 25 | 3 | 21 | 19.915 | 11.39 | 99.614 | 4.12 | 2.8555 | 2.212 | 3.39 | 49.34 | 52.74 | 99.07 | 545.99 | 2.63 | 339.127 | 24.04 | 0.255 | 32.02 | 18.578 | 324.144 | 56.79 | 8.97 | 19.91 | 20.03 | 3414.8 | 61.43 | 25.07 | 29.39 |  | 43 | 70.229 | 44.88 | 79.95 | 119.96 | 29.02 | 31.32 |  | 28.67 | 3350.75 | 31 | 18.43 | 78 | 31 | 12.941 |  | 0.39 | 0 | 0
| 21 | 1286 | 43 | 26 | 4 | 21 | 22.492 | 11.385 | 99.614 | 4.58 | 2.8293 | 2.138 | 3.3 | 49.38 | 52.69 | 99.5 | 538.55 | 0.63 | 339.278 | 24.04 | 0.178 | 32.01 | 15.5 | 317.189 | 57.07 | 7.42 | 19.91 | 20 | 2852.6 | 61.49 | 24.84 | 29.38 |  | 43 | 70.216 | 44.87 | 79.95 | 120.1 | 29.01 | 31.29 |  | 28.66 | 2838.25 | 28 | 18.82 | 78 | 31 | 12.941 |  | 0.39 | 0 | 0
| 21 | 1287 | 43 | 27 | 5 | 21 | 22.495 | 11.382 | 99.615 | 9.37 | 2.8209 | 2.153 | 3.02 | 49.43 | 52.45 | 99.68 | 526.58 | 0.08 | 339.316 | 24.03 | 0.151 | 32.01 | 15.498 | 307.93 | 57.35 | 6.11 | 19.89 | 20 | 2354.6 | 61.54 | 24.77 | 29.38 |  | 43 | 70.213 | 44.86 | 79.91 | 119.97 | 29.01 | 31.26 |  | 28.64 | 2340.5 | 26 | 18.82 | 78 | 31 | 15.294 |  | 0.39 | 0 | 0
| 21 | 1288 | 43 | 28 | 6 | 21 | 22.495 | 11.385 | 99.615 | 11.26 | 2.8131 | 2.188 | 2.64 | 49.48 | 52.12 | 99.61 | 514.78 | 0.01 | 339.059 | 24.04 | 0.136 | 32 | 16.199 | 290.383 | 57.54 | 5.06 | 19.89 | 20.01 | 1957.5 | 61.6 | 24.7 | 29.38 |  | 43 | 70.21 | 44.86 | 79.87 | 119.9 | 29.02 | 31.23 |  | 28.63 | 1910.75 | 23 | 18.82 | 78 | 31 | 17.647 |  | 0.39 | 0 | 0
| 21 | 1289 | 43 | 29 | 7 | 21 | 15.363 | 11.382 | 99.615 | 6.14 | 2.7996 | 2.141 | 2.32 | 49.54 | 51.85 | 99.93 | 504.13 | 0.36 | 339.061 | 24.03 | 0.158 | 31.99 | 18.299 | 252.701 | 57.69 | 3.94 | 19.88 | 20 | 1532.5 | 61.63 | 24.58 | 29.39 |  | 43 | 70.169 | 44.86 | 80.11 | 119.87 | 29.03 | 31.21 |  | 28.6 | 1523.25 | 22.5 | 19.22 | 78 | 32 | 18.431 |  | 0.78 | 0.04 | 0.78
| 21 | 1290 | 43 | 30 | 8 | 21 | 15.223 | 11.382 | 99.615 | 2.78 | 2.8057 | 2.07 | 2.19 | 49.56 | 51.75 | 99.89 | 496.37 | 0.57 | 339.07 | 24.03 | 0.153 | 31.98 | 20.5 | 209.357 | 57.8 | 3.09 | 19.87 | 20 | 1198.3 | 61.76 | 24.64 | 29.38 |  | 43 | 70.139 | 44.86 | 80.06 | 119.85 | 29.02 | 31.19 |  | 28.56 | 1192 | 21 | 18.82 | 78 | 32 | 22.353 |  | 0.78 | 0.04 | 3.91
| 1 | 1291 | 44 | 1 | 1 | 1 | 14.695 | 11.381 | 99.614 | 2.42 | 2.8079 | 2.083 | 2.04 | 49.57 | 51.61 | 99.78 | 490.55 | 0.54 | 339.084 | 24.02 | 0.161 | 31.97 | 22.672 | 172.918 | 57.83 | 2.54 | 19.87 | 19.98 | 983.1 | 61.95 | 24.65 | 29.38 |  | 43 | 70.143 | 44.86 | 79.95 | 120 | 29.02 | 31.17 |  | 28.53 | 961.5 | 19.5 | 18.43 | 78 | 32 | 24.705 |  | 0.39 | 0.04 | 6.25
| 1 | 1292 | 44 | 2 | 2 | 1 | 13.936 | 11.38 | 99.615 | 3.3 | 2.8389 | 2.145 | 1.93 | 49.58 | 51.51 | 99.75 | 485.92 | 0.6 | 339.046 | 24.01 | 0.141 | 31.95 | 27.817 | 144.531 | 57.76 | 2.22 | 19.84 | 19.98 | 851.6 | 62.11 | 24.93 | 29.38 |  | 43 | 70.131 | 44.84 | 80.1 | 120.02 | 29.02 | 31.17 |  | 28.51 | 844.5 | 20.5 | 18.82 | 78 | 32 | 32.941 |  | 0.39 | 0.92 | 1.56
| 1 | 1293 | 44 | 3 | 3 | 1 | 14.224 | 11.382 | 99.615 | 4.9 | 2.8703 | 2.228 | 1.85 | 49.56 | 51.41 | 99.83 | 481.51 | 0.68 | 339.126 | 24.01 | 0.135 | 31.95 | 34.01 | 130.116 | 57.62 | 2.2 | 19.85 | 19.97 | 835.3 | 62.21 | 25.2 | 29.38 |  | 43 | 70.079 | 44.86 | 80.1 | 119.87 | 29.02 | 31.17 |  | 28.51 | 832.75 | 16 | 19.61 | 78 | 32 | 37.646 |  | 1.18 | 0.88 | -0.78
| 1 | 1294 | 44 | 4 | 4 | 1 | 14.618 | 11.382 | 99.615 | 5.82 | 2.8599 | 2.292 | 1.75 | 49.56 | 51.3 | 99.83 | 477.9 | 0.73 | 339.009 | 24.01 | 0.132 | 31.94 | 37.027 | 125.084 | 57.43 | 2.23 | 19.85 | 19.97 | 848.7 | 62.26 | 25.11 | 29.37 |  | 43 | 70.068 | 44.86 | 80.14 | 119.88 | 29.02 | 31.16 |  | 28.51 | 851.5 | 15.5 | 19.61 | 78 | 32 | 38.431 |  | 1.18 | 0.63 | -3.91
| 1 | 1295 | 44 | 5 | 5 | 1 | 14.561 | 11.381 | 99.615 | 6.05 | 2.8544 | 2.311 | 1.68 | 49.54 | 51.22 | 99.81 | 474.59 | 0.82 | 339.104 | 24 | 0.142 | 31.93 | 37.951 | 124.461 | 57.09 | 2.29 | 19.85 | 19.97 | 873.2 | 62.33 | 25.06 | 29.37 |  | 43 | 70.039 | 44.87 | 79.94 | 120.32 | 29.01 | 31.14 |  | 28.53 | 872.5 | 16 | 19.61 | 78 | 32 | 37.254 |  | 1.18 | 0.06 | 3.91
| 1 | 1296 | 44 | 6 | 6 | 1 | 14.294 | 11.381 | 99.615 | 5.8 | 2.85 | 2.323 | 1.6 | 49.54 | 51.14 | 99.77 | 471.39 | 0.85 | 339.114 | 24 | 0.164 | 31.93 | 37.477 | 126.479 | 56.61 | 2.33 | 19.85 | 19.96 | 888.4 | 62.38 | 25.02 | 29.37 |  | 43 | 70.026 | 44.87 | 80.06 | 119.72 | 29.01 | 31.11 |  | 28.56 | 888.25 | 17 | 19.61 | 78 | 32 | 35.294 |  | 1.18 | 0.08 | 7.03
| 1 | 1297 | 44 | 7 | 7 | 1 | 14.223 | 11.381 | 99.615 | 5.57 | 2.8317 | 2.297 | 1.56 | 49.5 | 51.06 | 99.75 | 468.4 | 0.86 | 339.083 | 23.99 | 0.18 | 31.92 | 36.008 | 129.377 | 55.92 | 2.27 | 19.84 | 19.95 | 870.9 | 62.39 | 24.86 | 29.37 |  | 43 | 69.991 | 44.86 | 80.1 | 120 | 29 | 31.09 |  | 28.59 | 865.5 | 18 | 19.22 | 78 | 32 | 32.941 |  | 1.18 | 0.86 | 2.34
| 12 | 1298 | 44 | 8 | 1 | 12 | 14.212 | 11.383 | 99.614 | 5.7 | 2.8462 | 2.29 | 1.58 | 49.47 | 51.05 | 99.8 | 465.52 | 0.83 | 339.063 | 23.98 | 0.184 | 31.92 | 35.623 | 129.524 | 55.07 | 2.2 | 19.85 | 19.95 | 841.5 | 62.36 | 24.99 | 29.37 |  | 43 | 70.002 | 44.87 | 79.93 | 120.39 | 29 | 31.07 |  | 28.63 | 838.25 | 17 | 19.22 | 78 | 32 | 35.294 |  | 1.18 | 0.86 | -0.78
| 12 | 1299 | 44 | 9 | 2 | 12 | 15.225 | 11.385 | 99.615 | 6.25 | 2.9861 | 2.357 | 1.56 | 49.42 | 50.98 | 101.78 | 462.7 | 0.82 | 338.266 | 23.98 | 0.216 | 31.92 | 61.03 | 132.708 | 54.17 | 2.95 | 19.84 | 19.95 | 1075.5 | 62.33 | 26.22 | 29.37 |  | 43 | 70.01 | 44.87 | 80.18 | 120.02 | 29 | 31.05 |  | 28.67 | 1084.25 | -7.5 | 22.75 | 78 | 32 | 89.802 |  | 4.71 | 0.66 | -3.13
| 12 | 1300 | 44 | 10 | 3 | 12 | 15.055 | 11.388 | 99.615 | 8.15 | 2.9295 | 2.568 | 1.52 | 49.36 | 50.88 | 103.72 | 460.07 | 1.64 | 337.432 | 23.97 | 0.207 | 31.9 | 79.372 | 151.023 | 53.27 | 4.17 | 19.83 | 19.94 | 1548.1 | 62.3 | 25.72 | 29.36 |  | 43 | 69.991 | 44.86 | 80.1 | 119.98 | 28.99 | 31.05 |  | 28.71 | 1632.75 | -5 | 31.76 | 78 | 32 | 86.665 |  | 13.73 | 0.02 | 0
| 12 | 1301 | 44 | 11 | 4 | 12 | 14.298 | 11.384 | 99.615 | 10.07 | 2.8715 | 2.799 | 1.57 | 49.31 | 50.89 | 104.98 | 462.78 | 3.12 | 336.833 | 23.97 | 0.245 | 31.92 | 79.937 | 214.777 | 52.44 | 6.01 | 19.84 | 19.94 | 2274.5 | 62.31 | 25.21 | 29.36 |  | 43 | 70.003 | 44.87 | 79.87 | 119.73 | 29 | 31.03 |  | 28.74 | 2334.25 | 11.5 | 31.76 | 78 | 32 | 61.568 |  | 13.33 | 0.02 | 5.47
| 12 | 1302 | 44 | 12 | 5 | 12 | 14.196 | 11.385 | 99.615 | 13.46 | 2.8627 | 2.925 | 1.86 | 49.27 | 51.13 | 103.57 | 469.22 | 4.32 | 336.714 | 23.97 | 0.219 | 31.92 | 66.027 | 274.496 | 51.63 | 7.15 | 19.84 | 19.93 | 2716.4 | 62.32 | 25.14 | 29.35 |  | 43 | 70.032 | 44.88 | 79.84 | 120.22 | 29 | 31.05 |  | 28.77 | 2725 | 25 | 27.84 | 78 | 31 | 56.077 |  | 9.41 | 0.82 | 2.34
| 12 | 1303 | 44 | 13 | 6 | 12 | 14.21 | 11.386 | 99.615 | 15.49 | 2.8608 | 2.946 | 2.17 | 49.23 | 51.4 | 104.89 | 474.83 | 4.41 | 336.335 | 23.97 | 0.177 | 31.92 | 61.138 | 299.271 | 50.86 | 8.01 | 19.83 | 19.94 | 3045.2 | 62.34 | 25.12 | 29.35 |  | 43 | 70.052 | 44.88 | 79.81 | 120.24 | 29 | 31.1 |  | 28.8 | 3096 | 28 | 27.84 | 78 | 31 | 58.038 |  | 9.8 | 0.86 | 2.34
| 12 | 1304 | 44 | 14 | 7 | 12 | 14.221 | 11.383 | 99.615 | 13.93 | 2.8515 | 2.946 | 2.39 | 49.23 | 51.61 | 107.01 | 480.26 | 4.63 | 335.639 | 23.98 | 0.122 | 31.95 | 61.396 | 313.252 | 51.44 | 9.01 | 19.84 | 19.94 | 3437 | 62.37 | 25.04 | 29.36 |  | 43 | 70.088 | 44.89 | 80 | 119.88 | 29 | 31.16 |  | 28.83 | 3494.5 | 29 | 29.8 | 78 | 31 | 63.528 |  | 11.37 | 0.16 | 3.91
| 12 | 1305 | 44 | 15 | 8 | 12 | 14.183 | 11.384 | 99.615 | 13.21 | 2.8647 | 2.993 | 2.57 | 49.2 | 51.77 | 108.6 | 487.36 | 5.5 | 335.202 | 23.97 | 0.094 | 31.96 | 62.775 | 322.956 | 52.44 | 10.21 | 19.83 | 19.93 | 3874.4 | 62.3 | 25.15 | 29.34 |  | 43 | 70.113 | 44.89 | 80.03 | 120.37 | 29.01 | 31.21 |  | 28.87 | 3885.75 | 29.5 | 31.37 | 78 | 31 | 61.96 |  | 12.94 | 0.37 | -1.56
| 2 | 1306 | 44 | 16 | 1 | 2 | 14.151 | 11.383 | 99.615 | 13.37 | 2.8431 | 3 | 2.82 | 49.19 | 52.01 | 108.21 | 496.71 | 6.17 | 335.032 | 23.97 | 0.097 | 31.97 | 61.451 | 328.545 | 53.16 | 10.86 | 19.83 | 19.94 | 4155.4 | 62.03 | 24.96 | 29.35 |  | 43 | 70.112 | 44.9 | 80.03 | 120.27 | 29.01 | 31.26 |  | 28.9 | 4194.5 | 30.5 | 30.98 | 78 | 31 | 59.215 |  | 12.55 | 0.64 | -2.34
| 2 | 1307 | 44 | 17 | 2 | 2 | 13.95 | 11.385 | 99.615 | 12.8 | 2.8386 | 2.931 | 3.13 | 49.18 | 52.31 | 104.99 | 506.9 | 6.45 | 335.855 | 23.97 | 0.209 | 31.97 | 55.131 | 332.391 | 53.68 | 11.3 | 19.83 | 19.93 | 4330.3 | 61.62 | 24.92 | 29.35 |  | 43 | 70.118 | 44.91 | 80.14 | 119.75 | 29.01 | 31.3 |  | 28.93 | 4329.5 | 33.5 | 30.59 | 78 | 31 | 43.921 |  | 12.16 | 0.51 | -6.25
| 2 | 1308 | 44 | 18 | 3 | 2 | 14.27 | 11.381 | 99.615 | 10.38 | 2.8413 | 2.747 | 3.29 | 49.19 | 52.48 | 103.43 | 516.05 | 5.84 | 336.592 | 23.97 | 0.223 | 31.96 | 46.104 | 333.329 | 54.06 | 11.24 | 19.82 | 19.92 | 4301.7 | 61.29 | 24.95 | 29.35 |  | 43 | 70.111 | 44.91 | 79.75 | 120.09 | 29.01 | 31.33 |  | 28.95 | 4300 | 37 | 27.45 | 78 | 31 | 40.391 |  | 9.02 | 0.82 | -17.97
| 2 | 1309 | 44 | 19 | 4 | 2 | 14.128 | 11.378 | 99.615 | 8.65 | 2.8473 | 2.596 | 3.45 | 49.2 | 52.65 | 103.58 | 522.01 | 4.77 | 336.675 | 23.98 | 0.215 | 31.97 | 43.301 | 332.582 | 54.38 | 11.2 | 19.82 | 19.93 | 4278.2 | 61.2 | 25 | 29.35 |  | 43 | 70.141 | 44.92 | 79.8 | 120.2 | 29.01 | 31.35 |  | 28.97 | 4280.25 | 37 | 27.45 | 78 | 31 | 42.352 |  | 9.02 | 0.61 | -17.97
| 2 | 1310 | 44 | 20 | 5 | 2 | 14.203 | 11.381 | 99.615 | 7.7 | 2.851 | 2.499 | 3.38 | 49.2 | 52.58 | 104.37 | 527.04 | 4.36 | 336.396 | 23.98 | 0.2 | 31.99 | 44.418 | 331.544 | 54.68 | 11.28 | 19.83 | 19.93 | 4304.5 | 61.2 | 25.03 | 29.35 |  | 43 | 70.172 | 44.93 | 79.72 | 120.23 | 29.01 | 31.37 |  | 28.98 | 4314.75 | 35.5 | 28.24 | 78 | 31 | 44.705 |  | 10.2 | 0.1 | -10.16
| 2 | 1311 | 44 | 21 | 6 | 2 | 14.089 | 11.38 | 99.615 | 7.28 | 2.8555 | 2.457 | 3.41 | 49.19 | 52.6 | 103.77 | 532.12 | 4.6 | 336.553 | 23.98 | 0.219 | 31.99 | 44.005 | 331.342 | 54.94 | 11.36 | 19.82 | 19.92 | 4326.1 | 61.27 | 25.07 | 29.34 |  | 43 | 70.206 | 44.93 | 79.84 | 120.31 | 29.01 | 31.38 |  | 28.97 | 4325 | 36 | 28.24 | 78 | 31 | 41.176 |  | 10.2 | 0.82 | -15.63
| 2 | 1312 | 44 | 22 | 7 | 2 | 14.12 | 11.381 | 99.615 | 7.04 | 2.8492 | 2.428 | 3.41 | 49.23 | 52.64 | 103.67 | 537.02 | 4.66 | 336.693 | 24 | 0.217 | 31.98 | 42.826 | 331.209 | 55.17 | 11.29 | 19.83 | 19.93 | 4307.8 | 61.38 | 25.02 | 29.34 |  | 43 | 70.237 | 44.93 | 80.03 | 119.87 | 29.01 | 31.37 |  | 28.97 | 4304.5 | 36.5 | 27.84 | 78 | 31 | 41.96 |  | 9.41 | 0.06 | -12.5
| 21 | 1313 | 44 | 23 | 1 | 21 | 14.238 | 11.379 | 99.615 | 6.93 | 2.845 | 2.409 | 3.45 | 49.25 | 52.7 | 103.69 | 541.32 | 4.49 | 336.694 | 24 | 0.214 | 31.98 | 42.529 | 330.497 | 55.35 | 11.24 | 19.82 | 19.93 | 4297.4 | 61.45 | 24.98 | 29.35 |  | 43 | 70.271 | 44.94 | 79.99 | 120.11 | 29.01 | 31.35 |  | 28.96 | 4300 | 36.5 | 27.84 | 78 | 31 | 41.568 |  | 9.41 | 0.84 | -16.41
| 21 | 1314 | 44 | 24 | 2 | 21 | 13.576 | 11.381 | 99.615 | 6.59 | 2.8174 | 2.363 | 3.48 | 49.32 | 52.81 | 99.71 | 545.36 | 4.34 | 338.252 | 24.01 | 0.362 | 32 | 28.116 | 329.706 | 55.5 | 10.26 | 19.83 | 19.93 | 3958.8 | 61.53 | 24.74 | 29.35 |  | 43 | 70.262 | 44.95 | 80.1 | 119.55 | 29.01 | 31.33 |  | 28.94 | 3889.75 | 32.5 | 22.75 | 78 | 31 | 13.725 |  | 4.31 | 0.94 | -17.97
| 21 | 1315 | 44 | 25 | 3 | 21 | 20.684 | 11.383 | 99.615 | 4.37 | 2.8222 | 2.226 | 3.42 | 49.4 | 52.82 | 99.02 | 543.42 | 2.69 | 339.038 | 24.01 | 0.277 | 32 | 19.068 | 325.936 | 55.62 | 8.92 | 19.83 | 19.93 | 3438.7 | 61.58 | 24.78 | 29.34 |  | 43 | 70.243 | 44.94 | 80.05 | 119.94 | 29.01 | 31.31 |  | 28.94 | 3375 | 31 | 18.82 | 78 | 31 | 12.549 |  | 0.39 | 0 | 0
| 21 | 1316 | 44 | 26 | 4 | 21 | 22.492 | 11.382 | 99.615 | 4.29 | 2.8258 | 2.131 | 3.14 | 49.46 | 52.61 | 99.49 | 532.52 | 0.8 | 339.426 | 24.02 | 0.158 | 32 | 15.647 | 319.48 | 55.71 | 7.6 | 19.82 | 19.93 | 2926.6 | 61.61 | 24.81 | 29.33 |  | 43 | 70.252 | 44.94 | 79.93 | 119.82 | 29.01 | 31.28 |  | 28.93 | 2862.5 | 28 | 18.43 | 78 | 31 | 14.117 |  | 0 | 0 | 0
| 21 | 1317 | 44 | 27 | 5 | 21 | 22.496 | 11.378 | 99.614 | 8.96 | 2.8225 | 2.133 | 2.84 | 49.5 | 52.33 | 99.56 | 520.62 | 0.11 | 339.332 | 24.02 | 0.154 | 31.99 | 15.171 | 310.449 | 55.74 | 6.3 | 19.83 | 19.94 | 2427.2 | 61.57 | 24.78 | 29.33 |  | 43 | 70.25 | 44.95 | 79.87 | 120.18 | 29.02 | 31.26 |  | 28.92 | 2364 | 26 | 18.43 | 78 | 31 | 14.51 |  | 0.39 | 0 | 0
| 21 | 1318 | 44 | 28 | 6 | 21 | 22.496 | 11.379 | 99.615 | 11.31 | 2.8146 | 2.14 | 2.46 | 49.55 | 52.01 | 99.88 | 509.16 | 0.01 | 339.105 | 24.03 | 0.145 | 31.97 | 16.323 | 295.138 | 55.69 | 5.14 | 19.83 | 19.94 | 1984.2 | 61.55 | 24.71 | 29.32 |  | 43 | 70.235 | 44.94 | 79.77 | 119.99 | 29.03 | 31.23 |  | 28.92 | 1929.5 | 23 | 18.82 | 78 | 31 | 16.862 |  | 0.78 | 0 | 0
| 21 | 1319 | 44 | 29 | 7 | 21 | 15.479 | 11.382 | 99.615 | 6.57 | 2.8087 | 2.084 | 2.17 | 49.62 | 51.78 | 99.88 | 499.93 | 0.31 | 339.132 | 24.04 | 0.139 | 31.96 | 18.117 | 260.803 | 55.59 | 4.1 | 19.83 | 19.94 | 1586.8 | 61.61 | 24.66 | 29.34 |  | 43 | 70.22 | 44.94 | 79.84 | 119.83 | 29.03 | 31.21 |  | 28.91 | 1539.75 | 22 | 19.22 | 78 | 32 | 20 |  | 0.78 | 0.04 | 0.78
| 21 | 1320 | 44 | 30 | 8 | 21 | 15.209 | 11.382 | 99.615 | 2.82 | 2.7873 | 2.03 | 2.05 | 49.65 | 51.7 | 99.82 | 493.28 | 0.57 | 339.155 | 24.04 | 0.158 | 31.95 | 19.729 | 217.14 | 55.44 | 3.13 | 19.83 | 19.93 | 1223.1 | 61.76 | 24.47 | 29.33 |  | 43 | 70.225 | 44.94 | 79.96 | 119.83 | 29.02 | 31.19 |  | 28.89 | 1186.5 | 20 | 18.82 | 78 | 32 | 20.784 |  | 0.39 | 0.04 | 3.91
| 1 | 1321 | 45 | 1 | 1 | 1 | 14.801 | 11.378 | 99.615 | 2.28 | 2.8128 | 2.034 | 2 | 49.67 | 51.67 | 99.8 | 487.86 | 0.59 | 339.184 | 24.04 | 0.166 | 31.94 | 22.731 | 179.22 | 55.22 | 2.58 | 19.83 | 19.93 | 996.3 | 61.9 | 24.7 | 29.33 |  | 43 | 70.244 | 44.94 | 79.99 | 119.93 | 29.02 | 31.17 |  | 28.88 | 972.5 | 20.5 | 18.82 | 78 | 32 | 24.313 |  | 0.39 | 0.02 | 6.25
| 1 | 1322 | 45 | 2 | 2 | 1 | 13.917 | 11.377 | 99.615 | 2.93 | 2.8221 | 2.068 | 1.85 | 49.67 | 51.52 | 99.75 | 483.17 | 0.64 | 339.221 | 24.03 | 0.133 | 31.93 | 26.891 | 150.119 | 54.95 | 2.21 | 19.83 | 19.94 | 852.2 | 62.01 | 24.78 | 29.33 |  | 43 | 70.245 | 44.93 | 79.92 | 120.03 | 29.02 | 31.15 |  | 28.87 | 846 | 19.5 | 18.82 | 78 | 32 | 32.156 |  | 0.39 | 0.92 | 2.34
| 1 | 1323 | 45 | 3 | 3 | 1 | 14.177 | 11.377 | 99.615 | 4.5 | 2.8651 | 2.169 | 1.73 | 49.67 | 51.41 | 99.82 | 479.06 | 0.71 | 339.233 | 24.03 | 0.132 | 31.92 | 33.621 | 135.152 | 54.72 | 2.2 | 19.83 | 19.93 | 836.6 | 62.09 | 25.16 | 29.34 |  | 43 | 70.286 | 44.93 | 79.87 | 119.56 | 29.02 | 31.15 |  | 28.88 | 839 | 16 | 19.61 | 78 | 32 | 37.646 |  | 1.18 | 0.88 | -0.78
| 1 | 1324 | 45 | 4 | 4 | 1 | 14.623 | 11.374 | 99.615 | 5.61 | 2.857 | 2.257 | 1.67 | 49.67 | 51.34 | 99.83 | 475.64 | 0.79 | 339.168 | 24.04 | 0.136 | 31.91 | 37.098 | 130.141 | 54.38 | 2.25 | 19.83 | 19.94 | 854.8 | 62.13 | 25.08 | 29.33 |  | 43 | 70.265 | 44.92 | 79.91 | 119.56 | 29.03 | 31.15 |  | 28.9 | 858.5 | 15.5 | 19.61 | 78 | 32 | 38.039 |  | 1.18 | 0.68 | -3.91
| 1 | 1325 | 45 | 5 | 5 | 1 | 14.579 | 11.374 | 99.616 | 5.91 | 2.8585 | 2.305 | 1.64 | 49.66 | 51.3 | 99.8 | 472.39 | 0.82 | 339.124 | 24.04 | 0.146 | 31.91 | 37.942 | 129.953 | 53.89 | 2.31 | 19.84 | 19.93 | 877.4 | 62.14 | 25.1 | 29.33 |  | 43 | 70.261 | 44.93 | 79.78 | 119.71 | 29.03 | 31.13 |  | 28.93 | 875 | 16 | 19.61 | 78 | 32 | 37.254 |  | 1.18 | 0.06 | 3.13
| 1 | 1326 | 45 | 6 | 6 | 1 | 14.374 | 11.377 | 99.615 | 5.73 | 2.8429 | 2.314 | 1.59 | 49.64 | 51.22 | 99.78 | 469.3 | 0.86 | 339.097 | 24.03 | 0.159 | 31.89 | 37.141 | 131.616 | 53.21 | 2.31 | 19.83 | 19.94 | 882.9 | 62.14 | 24.96 | 29.31 |  | 43 | 70.26 | 44.92 | 79.82 | 119.84 | 29.03 | 31.11 |  | 28.95 | 883.5 | 17.5 | 19.61 | 78 | 32 | 34.901 |  | 1.18 | 0.08 | 6.25
| 1 | 1327 | 45 | 7 | 7 | 1 | 14.173 | 11.373 | 99.615 | 5.6 | 2.8371 | 2.312 | 1.6 | 49.62 | 51.22 | 99.78 | 466.4 | 0.85 | 339.068 | 24.04 | 0.176 | 31.9 | 36.075 | 133.243 | 52.45 | 2.26 | 19.85 | 19.94 | 864.8 | 62.17 | 24.91 | 29.32 |  | 43 | 70.254 | 44.93 | 79.91 | 119.99 | 29.03 | 31.08 |  | 28.96 | 865.5 | 18 | 19.22 | 78 | 32 | 34.509 |  | 1.18 | 0.88 | 2.34
| 12 | 1328 | 45 | 8 | 1 | 12 | 14.283 | 11.371 | 99.615 | 5.76 | 2.8451 | 2.297 | 1.56 | 49.57 | 51.13 | 99.79 | 463.55 | 0.81 | 339.072 | 24.04 | 0.211 | 31.89 | 35.875 | 134.485 | 51.65 | 2.21 | 19.84 | 19.94 | 843 | 62.17 | 24.98 | 29.31 |  | 43 | 70.285 | 44.93 | 79.87 | 120.06 | 29.03 | 31.05 |  | 28.98 | 846 | 17 | 19.22 | 78 | 32 | 35.294 |  | 1.18 | 0.84 | -0.78
| 12 | 1329 | 45 | 9 | 2 | 12 | 15.244 | 11.368 | 99.615 | 6.22 | 2.9983 | 2.369 | 1.56 | 49.53 | 51.09 | 101.77 | 460.72 | 0.76 | 338.186 | 24.03 | 0.235 | 31.9 | 61.57 | 136.656 | 50.92 | 2.92 | 19.84 | 19.94 | 1058.3 | 62.16 | 26.33 | 29.32 |  | 43 | 70.272 | 44.93 | 79.87 | 119.93 | 29.03 | 31.03 |  | 28.98 | 1110 | -7 | 23.14 | 78 | 32 | 90.587 |  | 5.1 | 0.49 | -3.91
| 12 | 1330 | 45 | 10 | 3 | 12 | 14.919 | 11.376 | 99.615 | 8.34 | 2.9332 | 2.602 | 1.54 | 49.46 | 51 | 104 | 460.67 | 1.83 | 337.277 | 24.04 | 0.217 | 31.89 | 80.359 | 161.651 | 50.37 | 4.55 | 19.84 | 19.94 | 1687.9 | 62.16 | 25.75 | 29.31 |  | 43 | 70.27 | 44.94 | 79.94 | 120.14 | 29.03 | 31.01 |  | 29 | 1708.5 | -3 | 31.76 | 78 | 32 | 87.842 |  | 13.33 | 0.02 | 0
| 12 | 1331 | 45 | 11 | 4 | 12 | 14.192 | 11.376 | 99.615 | 10.28 | 2.8822 | 2.846 | 1.73 | 49.42 | 51.15 | 105.86 | 466.05 | 3.43 | 336.506 | 24.04 | 0.153 | 31.9 | 80.633 | 229.574 | 49.85 | 6.45 | 19.84 | 19.94 | 2432.1 | 62.14 | 25.31 | 29.31 |  | 43 | 70.248 | 44.94 | 79.89 | 120.03 | 29.04 | 31 |  | 29.01 | 2453.75 | 13.5 | 30.98 | 78 | 32 | 76.469 |  | 12.94 | 0.04 | 6.25
| 12 | 1332 | 45 | 12 | 5 | 12 | 13.742 | 11.375 | 99.615 | 14.04 | 2.8306 | 3.015 | 2.07 | 49.39 | 51.46 | 102.44 | 473.82 | 4.64 | 337.047 | 24.04 | 0.267 | 31.92 | 66.033 | 280.45 | 49.42 | 7.32 | 19.85 | 19.94 | 2813.5 | 62.12 | 24.85 | 29.31 |  | 43 | 70.256 | 44.95 | 79.84 | 119.5 | 29.05 | 31.03 |  | 29 | 2835.75 | 28 | 30.2 | 78 | 31 | 45.097 |  | 11.76 | 0.86 | 3.13
| 12 | 1333 | 45 | 13 | 6 | 12 | 14.509 | 11.376 | 99.615 | 14.77 | 2.8722 | 2.983 | 2.36 | 49.35 | 51.71 | 106.7 | 478.84 | 4.86 | 335.899 | 24.04 | 0.132 | 31.95 | 62.434 | 304.348 | 49.92 | 8.3 | 19.85 | 19.95 | 3142.8 | 62.14 | 25.22 | 29.31 |  | 43 | 70.234 | 44.95 | 80.01 | 119.67 | 29.06 | 31.09 |  | 28.99 | 3213.25 | 28 | 27.84 | 78 | 31 | 66.666 |  | 9.41 | 0.63 | -3.13
| 12 | 1334 | 45 | 14 | 7 | 12 | 14.237 | 11.374 | 99.615 | 13.93 | 2.8526 | 3.006 | 2.54 | 49.33 | 51.87 | 107.68 | 485.8 | 5.22 | 335.54 | 24.03 | 0.121 | 31.96 | 63.384 | 317.441 | 51.29 | 9.51 | 19.85 | 19.94 | 3627.1 | 61.96 | 25.05 | 29.32 |  | 43 | 70.272 | 44.96 | 79.95 | 120.07 | 29.06 | 31.16 |  | 28.98 | 3640.5 | 29 | 30.98 | 78 | 31 | 62.352 |  | 12.55 | 0.86 | -1.56
| 12 | 1335 | 45 | 15 | 8 | 12 | 14.176 | 11.373 | 99.615 | 13.56 | 2.8551 | 3.031 | 2.54 | 49.33 | 51.87 | 107.79 | 485.8 | 5.91 | 335.28 | 24.03 | 0.117 | 31.96 | 61.875 | 325.344 | 51.29 | 10.34 | 19.85 | 19.94 | 3939 | 61.96 | 25.07 | 29.32 |  | 43 | 70.329 | 44.96 | 80.29 | 120.04 | 29.07 | 31.21 |  | 28.99 | 3980.25 | 30 | 31.37 | 78 | 31 | 59.607 |  | 12.94 | 0.84 | -4.69
| 2 | 1336 | 45 | 16 | 1 | 2 | 14.245 | 11.372 | 99.616 | 13.45 | 2.8304 | 3.001 | 2.78 | 49.33 | 52.11 | 108.88 | 494.97 | 6.25 | 334.927 | 24.03 | 0.112 | 31.95 | 61.251 | 330.4 | 52.37 | 11.03 | 19.85 | 19.95 | 4237.7 | 61.62 | 24.85 | 29.31 |  | 43 | 70.4 | 44.96 | 80.1 | 120.1 | 29.07 | 31.27 |  | 28.99 | 4270.25 | 30 | 31.37 | 78 | 31 | 58.823 |  | 12.94 | 0.86 | -7.81
| 2 | 1337 | 45 | 17 | 2 | 2 | 14.018 | 11.373 | 99.616 | 12.36 | 2.8216 | 2.886 | 3.22 | 49.32 | 52.54 | 103.62 | 514.44 | 6.43 | 336.201 | 24.03 | 0.226 | 31.99 | 51.181 | 333.278 | 53.77 | 11.21 | 19.84 | 19.95 | 4322.3 | 61.01 | 24.77 | 29.3 |  | 43 | 70.439 | 44.97 | 80.04 | 119.92 | 29.07 | 31.32 |  | 28.99 | 4325 | 36 | 29.02 | 78 | 31 | 41.176 |  | 10.59 | 0.9 | -12.5
| 2 | 1338 | 45 | 18 | 3 | 2 | 14.175 | 11.374 | 99.616 | 10.02 | 2.8523 | 2.709 | 3.22 | 49.32 | 52.54 | 103.41 | 514.44 | 5.59 | 336.663 | 24.03 | 0.223 | 31.99 | 44.912 | 333.443 | 53.77 | 11.26 | 19.84 | 19.95 | 4293.8 | 61.01 | 25.04 | 29.3 |  | 43 | 70.435 | 44.97 | 80.03 | 120.03 | 29.07 | 31.35 |  | 28.97 | 4289.75 | 37 | 27.45 | 78 | 31 | 40.391 |  | 9.02 | 0.57 | -19.53
| 2 | 1339 | 45 | 19 | 4 | 2 | 14.146 | 11.374 | 99.616 | 8.35 | 2.8448 | 2.562 | 3.39 | 49.31 | 52.71 | 103.67 | 520.68 | 4.57 | 336.616 | 24.03 | 0.213 | 32.01 | 43.023 | 332.36 | 54.31 | 11.18 | 19.84 | 19.95 | 4273.2 | 60.96 | 24.98 | 29.3 |  | 43 | 70.441 | 44.98 | 80.08 | 120.05 | 29.06 | 31.37 |  | 28.94 | 4280.25 | 36.5 | 27.45 | 78 | 31 | 42.352 |  | 9.02 | 0.06 | -12.5
| 2 | 1340 | 45 | 20 | 5 | 2 | 14.29 | 11.374 | 99.616 | 7.62 | 2.8609 | 2.496 | 3.38 | 49.33 | 52.72 | 104.47 | 525.67 | 4.38 | 336.411 | 24.04 | 0.194 | 32 | 44.525 | 331.63 | 54.8 | 11.35 | 19.84 | 19.94 | 4313.6 | 61.05 | 25.12 | 29.31 |  | 43 | 70.462 | 44.97 | 80.36 | 120.02 | 29.06 | 31.38 |  | 28.89 | 4314.75 | 35.5 | 28.24 | 78 | 31 | 45.489 |  | 10.2 | 0.61 | -9.38
| 2 | 1341 | 45 | 21 | 6 | 2 | 14.223 | 11.372 | 99.616 | 7.3 | 2.853 | 2.472 | 3.36 | 49.32 | 52.68 | 103.62 | 530.56 | 4.65 | 336.779 | 24.04 | 0.228 | 32 | 43.796 | 331.171 | 55.24 | 11.34 | 19.83 | 19.94 | 4322.7 | 61.11 | 25.05 | 29.32 |  | 43 | 70.47 | 44.95 | 80.07 | 120.15 | 29.05 | 31.38 |  | 28.83 | 4319.5 | 36.5 | 28.24 | 78 | 31 | 40.391 |  | 9.8 | 0.8 | -16.41
| 2 | 1342 | 45 | 22 | 7 | 2 | 14.126 | 11.373 | 99.616 | 7.05 | 2.8511 | 2.432 | 3.37 | 49.34 | 52.71 | 103.4 | 535.6 | 4.61 | 336.951 | 24.05 | 0.225 | 32.02 | 42.009 | 330.563 | 55.67 | 11.25 | 19.84 | 19.94 | 4290 | 61.19 | 25.03 | 29.32 |  | 43 | 70.466 | 44.95 | 79.94 | 120.37 | 29.05 | 31.36 |  | 28.79 | 4289.75 | 37 | 27.45 | 78 | 31 | 40.391 |  | 9.02 | 0.06 | -12.5
| 21 | 1343 | 45 | 23 | 1 | 21 | 14.163 | 11.371 | 99.616 | 6.9 | 2.8428 | 2.408 | 3.42 | 49.36 | 52.78 | 103.84 | 539.84 | 4.32 | 336.738 | 24.05 | 0.243 | 32.04 | 42.187 | 329.633 | 56.08 | 11.18 | 19.83 | 19.94 | 4276 | 61.24 | 24.96 | 29.33 |  | 43 | 70.425 | 44.95 | 80.03 | 120.13 | 29.04 | 31.34 |  | 28.73 | 4275.75 | 36.5 | 27.45 | 78 | 31 | 43.137 |  | 9.02 | 0.84 | -16.41
| 21 | 1344 | 45 | 24 | 2 | 21 | 13.526 | 11.37 | 99.615 | 6.78 | 2.7778 | 2.389 | 3.4 | 49.4 | 52.8 | 99.98 | 543.72 | 4.25 | 338.331 | 24.05 | 0.36 | 32.04 | 29.203 | 328.837 | 56.45 | 10.08 | 19.83 | 19.94 | 3946.4 | 61.37 | 24.39 | 29.34 |  | 43 | 70.42 | 44.94 | 79.96 | 120.11 | 29.03 | 31.32 |  | 28.68 | 3869.5 | 32.5 | 23.14 | 78 | 31 | 12.549 |  | 4.31 | 0.94 | -17.19
| 21 | 1345 | 45 | 25 | 3 | 21 | 20.983 | 11.368 | 99.615 | 4.28 | 2.7799 | 2.221 | 3.4 | 49.47 | 52.87 | 99.01 | 546.18 | 2.66 | 339.019 | 24.05 | 0.249 | 32.03 | 18.71 | 324.303 | 56.79 | 8.75 | 19.83 | 19.94 | 3424.1 | 61.49 | 24.41 | 29.35 |  | 43 | 70.39 | 44.93 | 80.12 | 119.74 | 29.03 | 31.29 |  | 28.65 | 3360 | 31 | 18.43 | 78 | 31 | 13.333 |  | 0.39 | 0 | 0
| 21 | 1346 | 45 | 26 | 4 | 21 | 22.493 | 11.37 | 99.616 | 4.7 | 2.8151 | 2.149 | 3.3 | 49.53 | 52.83 | 99.53 | 538.04 | 0.61 | 339.224 | 24.05 | 0.166 | 32.02 | 15.717 | 317.377 | 57.08 | 7.4 | 19.83 | 19.94 | 2860.8 | 61.57 | 24.72 | 29.34 |  | 43 | 70.371 | 44.93 | 80.19 | 119.91 | 29.02 | 31.27 |  | 28.62 | 2846.75 | 28 | 18.82 | 78 | 31 | 13.333 |  | 0.78 | 0 | 0
| 21 | 1347 | 45 | 27 | 5 | 21 | 22.496 | 11.372 | 99.616 | 8.81 | 2.8182 | 2.155 | 2.98 | 49.58 | 52.56 | 99.66 | 526.01 | 0.1 | 339.285 | 24.05 | 0.153 | 32.02 | 15.486 | 309.315 | 57.34 | 6.25 | 19.84 | 19.94 | 2411.8 | 61.62 | 24.74 | 29.34 |  | 43 | 70.35 | 44.94 | 80.22 | 119.93 | 29.03 | 31.24 |  | 28.6 | 2350.75 | 26 | 18.82 | 78 | 31 | 15.294 |  | 0.39 | 0 | 0
| 21 | 1348 | 45 | 28 | 6 | 21 | 22.497 | 11.376 | 99.616 | 11.26 | 2.8131 | 2.196 | 2.6 | 49.62 | 52.22 | 99.51 | 514.21 | 0.01 | 339.004 | 24.04 | 0.139 | 32.02 | 15.979 | 291.148 | 57.53 | 5.07 | 19.82 | 19.93 | 1959.8 | 61.65 | 24.7 | 29.34 |  | 43 | 70.336 | 44.92 | 80.05 | 120.12 | 29.04 | 31.21 |  | 28.57 | 1908.5 | 23 | 18.43 | 78 | 31 | 17.647 |  | 0 | 0 | 0
| 21 | 1349 | 45 | 29 | 7 | 21 | 15.388 | 11.376 | 99.616 | 6.34 | 2.8037 | 2.149 | 2.29 | 49.67 | 51.96 | 99.81 | 503.75 | 0.37 | 339.089 | 24.03 | 0.164 | 32 | 18.211 | 253.344 | 57.69 | 3.95 | 19.82 | 19.92 | 1530.8 | 61.66 | 24.62 | 29.33 |  | 43 | 70.311 | 44.9 | 80.09 | 119.98 | 29.04 | 31.18 |  | 28.54 | 1521.75 | 22 | 19.22 | 78 | 32 | 18.823 |  | 0.78 | 0.02 | 0.78
| 21 | 1350 | 45 | 30 | 8 | 21 | 15.226 | 11.367 | 99.616 | 3.09 | 2.8018 | 2.08 | 2.12 | 49.7 | 51.82 | 99.81 | 496.12 | 0.64 | 339.096 | 24.03 | 0.156 | 32 | 20.245 | 213.709 | 57.79 | 3.17 | 19.83 | 19.93 | 1230.1 | 61.82 | 24.6 | 29.34 |  | 43 | 70.301 | 44.91 | 80.04 | 120.23 | 29.03 | 31.16 |  | 28.5 | 1196.75 | 21.5 | 19.22 | 78 | 32 | 21.568 |  | 0.78 | 0.02 | 3.91
| 1 | 1351 | 46 | 1 | 1 | 1 | 14.696 | 11.37 | 99.616 | 2.23 | 2.8076 | 2.064 | 2.03 | 49.72 | 51.75 | 99.81 | 490.44 | 0.64 | 339.038 | 24.02 | 0.159 | 31.98 | 22.553 | 173.607 | 57.81 | 2.54 | 19.82 | 19.93 | 983.6 | 61.97 | 24.65 | 29.34 |  | 43 | 70.268 | 44.9 | 79.8 | 120.01 | 29.04 | 31.15 |  | 28.48 | 961.5 | 19 | 18.43 | 78 | 32 | 25.49 |  | 0 | 0.04 | 6.25
| 1 | 1352 | 46 | 2 | 2 | 1 | 13.939 | 11.371 | 99.616 | 3.06 | 2.8358 | 2.089 | 1.94 | 49.72 | 51.65 | 99.77 | 485.96 | 0.67 | 339.062 | 24.01 | 0.141 | 31.97 | 27.748 | 145.209 | 57.73 | 2.23 | 19.81 | 19.92 | 854.7 | 62.06 | 24.9 | 29.34 |  | 43 | 70.28 | 44.9 | 79.72 | 119.92 | 29.04 | 31.14 |  | 28.46 | 846.75 | 20 | 18.82 | 78 | 32 | 32.941 |  | 0.39 | 0.9 | 1.56
| 1 | 1353 | 46 | 3 | 3 | 1 | 14.188 | 11.368 | 99.616 | 4.45 | 2.8583 | 2.17 | 1.83 | 49.73 | 51.56 | 99.83 | 481.61 | 0.63 | 339.05 | 24.01 | 0.134 | 31.97 | 33.388 | 131.543 | 57.59 | 2.2 | 19.82 | 19.93 | 836.4 | 62.14 | 25.1 | 29.34 |  | 43 | 70.284 | 44.91 | 79.65 | 119.81 | 29.04 | 31.14 |  | 28.48 | 836.5 | 16.5 | 19.61 | 78 | 32 | 37.254 |  | 1.18 | 0.88 | -0.78
| 1 | 1354 | 46 | 4 | 4 | 1 | 14.617 | 11.368 | 99.616 | 5.58 | 2.8537 | 2.251 | 1.76 | 49.73 | 51.48 | 99.84 | 478.07 | 0.71 | 339.031 | 23.99 | 0.135 | 31.95 | 36.884 | 125.448 | 57.4 | 2.23 | 19.82 | 19.92 | 850.3 | 62.19 | 25.06 | 29.33 |  | 43 | 70.271 | 44.89 | 79.84 | 119.97 | 29.03 | 31.13 |  | 28.5 | 849 | 15.5 | 19.61 | 78 | 32 | 38.431 |  | 1.18 | 0.66 | -3.91
| 1 | 1355 | 46 | 5 | 5 | 1 | 14.559 | 11.369 | 99.616 | 5.93 | 2.8556 | 2.3 | 1.67 | 49.72 | 51.39 | 99.8 | 474.75 | 0.78 | 338.922 | 23.98 | 0.143 | 31.95 | 37.884 | 124.753 | 57.05 | 2.3 | 19.83 | 19.93 | 875.5 | 62.23 | 25.07 | 29.33 |  | 43 | 70.24 | 44.9 | 80.02 | 120.38 | 29.03 | 31.11 |  | 28.52 | 878 | 16.5 | 19.61 | 78 | 32 | 37.254 |  | 1.18 | 0.06 | 3.91
| 1 | 1356 | 46 | 6 | 6 | 1 | 14.407 | 11.374 | 99.616 | 5.74 | 2.841 | 2.319 | 1.6 | 49.71 | 51.31 | 99.77 | 471.56 | 0.83 | 338.987 | 23.98 | 0.164 | 31.95 | 37.239 | 127.752 | 56.55 | 2.32 | 19.83 | 19.92 | 886.6 | 62.26 | 24.94 | 29.34 |  | 43 | 70.217 | 44.9 | 79.85 | 119.85 | 29.02 | 31.09 |  | 28.53 | 884.25 | 17.5 | 19.61 | 78 | 32 | 34.901 |  | 1.18 | 0.08 | 7.03
| 1 | 1357 | 46 | 7 | 7 | 1 | 14.134 | 11.378 | 99.616 | 5.55 | 2.842 | 2.306 | 1.59 | 49.68 | 51.28 | 99.77 | 468.58 | 0.85 | 339.035 | 23.98 | 0.174 | 31.94 | 36.21 | 129.317 | 55.85 | 2.28 | 19.84 | 19.94 | 873.1 | 62.31 | 24.95 | 29.33 |  | 43 | 70.194 | 44.91 | 80.03 | 119.92 | 29.01 | 31.06 |  | 28.55 | 868.75 | 18 | 19.22 | 78 | 32 | 34.509 |  | 1.18 | 0.9 | 3.13
| 12 | 1358 | 46 | 8 | 1 | 12 | 14.213 | 11.377 | 99.616 | 5.63 | 2.8406 | 2.303 | 1.55 | 49.64 | 51.19 | 99.79 | 465.68 | 0.84 | 339.069 | 23.96 | 0.184 | 31.93 | 35.758 | 129.766 | 54.96 | 2.23 | 19.82 | 19.92 | 852.7 | 62.34 | 24.94 | 29.32 |  | 43 | 70.179 | 44.9 | 79.93 | 119.45 | 29 | 31.04 |  | 28.57 | 852.25 | 17.5 | 19.22 | 78 | 32 | 34.901 |  | 1.18 | 0.86 | 0
| 12 | 1359 | 46 | 9 | 2 | 12 | 15.268 | 11.372 | 99.616 | 6.03 | 3.002 | 2.357 | 1.56 | 49.57 | 51.13 | 101.63 | 462.82 | 0.84 | 338.222 | 23.96 | 0.203 | 31.93 | 57.566 | 132.174 | 54.02 | 2.89 | 19.84 | 19.93 | 1048.7 | 62.36 | 26.36 | 29.33 |  | 43 | 70.208 | 44.91 | 79.71 | 120.03 | 29 | 31.03 |  | 28.6 | 1100 | -8 | 22.35 | 78 | 32 | 89.802 |  | 4.31 | 0.7 | -3.13
| 12 | 1360 | 46 | 10 | 3 | 12 | 15.071 | 11.369 | 99.616 | 8.04 | 2.9333 | 2.567 | 1.51 | 49.53 | 51.04 | 103.85 | 460.34 | 1.61 | 337.279 | 23.95 | 0.209 | 31.92 | 79.251 | 152.02 | 53.16 | 4.21 | 19.84 | 19.94 | 1562.2 | 62.38 | 25.76 | 29.33 |  | 43 | 70.197 | 44.91 | 79.72 | 119.87 | 29 | 31.01 |  | 28.64 | 1655.25 | -4.5 | 31.76 | 78 | 32 | 87.842 |  | 13.73 | 0.02 | 0
| 12 | 1361 | 46 | 11 | 4 | 12 | 14.209 | 11.375 | 99.616 | 10 | 2.8654 | 2.808 | 1.64 | 49.44 | 51.08 | 104.34 | 463.41 | 3.08 | 336.913 | 23.94 | 0.226 | 31.94 | 78.16 | 217.126 | 52.31 | 5.99 | 19.84 | 19.93 | 2274.5 | 62.42 | 25.16 | 29.31 |  | 43 | 70.203 | 44.92 | 80.03 | 119.92 | 28.99 | 30.99 |  | 28.67 | 2332.75 | 12 | 31.76 | 78 | 31 | 61.96 |  | 13.33 | 0.04 | 6.25
| 12 | 1362 | 46 | 12 | 5 | 12 | 14.058 | 11.371 | 99.616 | 13.37 | 2.8603 | 2.932 | 1.93 | 49.39 | 51.32 | 103.71 | 469.99 | 4.23 | 336.622 | 23.94 | 0.219 | 31.96 | 65.796 | 275.285 | 51.51 | 7.17 | 19.84 | 19.94 | 2727.2 | 62.45 | 25.11 | 29.31 |  | 43 | 70.213 | 44.93 | 80.22 | 120.19 | 28.99 | 31.01 |  | 28.72 | 2735 | 25 | 27.84 | 78 | 31 | 56.077 |  | 9.41 | 0.64 | 1.56
| 12 | 1363 | 46 | 13 | 6 | 12 | 14.234 | 11.367 | 99.615 | 15.26 | 2.8654 | 2.953 | 2.18 | 49.38 | 51.56 | 105.03 | 475.28 | 4.42 | 336.275 | 23.95 | 0.184 | 31.97 | 60.678 | 301.12 | 50.8 | 8.13 | 19.85 | 19.94 | 3086.9 | 62.5 | 25.16 | 29.32 |  | 43 | 70.231 | 44.94 | 80.14 | 119.75 | 28.99 | 31.07 |  | 28.76 | 3096 | 28 | 27.84 | 78 | 31 | 58.43 |  | 9.8 | 0.86 | 2.34
| 12 | 1364 | 46 | 14 | 7 | 12 | 14.29 | 11.367 | 99.616 | 13.83 | 2.8501 | 2.957 | 2.42 | 49.33 | 51.75 | 107.03 | 480.79 | 4.6 | 335.457 | 23.94 | 0.126 | 31.97 | 61.137 | 313.232 | 51.47 | 9 | 19.85 | 19.93 | 3435.8 | 62.51 | 25.02 | 29.31 |  | 43 | 70.219 | 44.94 | 80.11 | 119.81 | 28.99 | 31.13 |  | 28.79 | 3494.5 | 29 | 29.41 | 78 | 31 | 62.744 |  | 10.98 | 0.39 | 3.91
| 12 | 1365 | 46 | 15 | 8 | 12 | 14.246 | 11.366 | 99.616 | 13.24 | 2.8592 | 3.01 | 2.64 | 49.32 | 51.97 | 108.67 | 488.06 | 5.48 | 335.089 | 23.94 | 0.099 | 31.99 | 62.446 | 322.508 | 52.49 | 10.16 | 19.85 | 19.94 | 3865.8 | 62.36 | 25.1 | 29.32 |  | 43 | 70.229 | 44.95 | 80.1 | 119.94 | 29 | 31.19 |  | 28.82 | 3881.25 | 29.5 | 30.98 | 78 | 31 | 62.744 |  | 12.55 | 0.86 | -3.91
| 2 | 1366 | 46 | 16 | 1 | 2 | 14.222 | 11.368 | 99.616 | 13.45 | 2.845 | 3.014 | 2.81 | 49.3 | 52.11 | 108.45 | 497.26 | 6.19 | 334.98 | 23.94 | 0.1 | 32.02 | 61.017 | 328.73 | 53.19 | 10.91 | 19.85 | 19.95 | 4170.5 | 62.02 | 24.98 | 29.31 |  | 43 | 70.225 | 44.96 | 79.92 | 119.75 | 29 | 31.25 |  | 28.85 | 4185 | 31 | 30.98 | 78 | 31 | 59.999 |  | 12.55 | 0.9 | -7.03
| 2 | 1367 | 46 | 17 | 2 | 2 | 13.901 | 11.365 | 99.616 | 13 | 2.8444 | 2.954 | 3.04 | 49.31 | 52.35 | 105.04 | 507.33 | 6.41 | 335.764 | 23.94 | 0.213 | 32.04 | 55.113 | 331.894 | 53.69 | 11.3 | 19.86 | 19.96 | 4321.9 | 61.61 | 24.97 | 29.32 |  | 43 | 70.24 | 44.96 | 79.85 | 119.87 | 29 | 31.28 |  | 28.87 | 4325 | 33.5 | 30.59 | 78 | 31 | 43.921 |  | 12.55 | 0.9 | -10.16
| 2 | 1368 | 46 | 18 | 3 | 2 | 14.389 | 11.366 | 99.616 | 10.57 | 2.8434 | 2.766 | 3.29 | 49.31 | 52.6 | 103.46 | 516.21 | 5.84 | 336.448 | 23.95 | 0.222 | 32.02 | 46.158 | 332.909 | 54.06 | 11.23 | 19.86 | 19.95 | 4294.8 | 61.3 | 24.97 | 29.31 |  | 43 | 70.27 | 44.97 | 79.89 | 119.96 | 29 | 31.31 |  | 28.88 | 4300 | 37.5 | 27.45 | 78 | 31 | 41.176 |  | 9.41 | 0.82 | -17.19
| 2 | 1369 | 46 | 19 | 4 | 2 | 14.306 | 11.364 | 99.616 | 8.67 | 2.845 | 2.6 | 3.4 | 49.31 | 52.71 | 103.7 | 522.03 | 4.7 | 336.365 | 23.94 | 0.21 | 32.03 | 43.577 | 332.224 | 54.38 | 11.2 | 19.86 | 19.95 | 4281.9 | 61.21 | 24.98 | 29.31 |  | 43 | 70.281 | 44.96 | 80.1 | 120.04 | 28.99 | 31.33 |  | 28.89 | 4280.25 | 36.5 | 27.45 | 78 | 31 | 41.96 |  | 9.02 | 0.41 | -10.94
| 2 | 1370 | 46 | 20 | 5 | 2 | 14.047 | 11.363 | 99.616 | 7.8 | 2.8433 | 2.514 | 3.44 | 49.31 | 52.74 | 104.23 | 527.08 | 4.42 | 336.346 | 23.95 | 0.196 | 32.05 | 44.278 | 331.509 | 54.68 | 11.26 | 19.86 | 19.96 | 4306.4 | 61.21 | 24.97 | 29.31 |  | 43 | 70.243 | 44.98 | 80.15 | 120.38 | 28.99 | 31.35 |  | 28.91 | 4314.75 | 35.5 | 28.24 | 78 | 31 | 45.097 |  | 9.8 | 0.45 | -11.72
| 2 | 1371 | 46 | 21 | 6 | 2 | 14.141 | 11.362 | 99.617 | 7.36 | 2.8532 | 2.465 | 3.48 | 49.31 | 52.79 | 103.64 | 532.18 | 4.61 | 336.547 | 23.96 | 0.221 | 32.07 | 43.771 | 331.179 | 54.97 | 11.34 | 19.87 | 19.96 | 4323.8 | 61.24 | 25.05 | 29.32 |  | 43 | 70.246 | 44.98 | 79.91 | 120.48 | 28.99 | 31.35 |  | 28.92 | 4319.5 | 36 | 28.24 | 78 | 31 | 40.784 |  | 10.2 | 0.53 | -10.16
| 2 | 1372 | 46 | 22 | 7 | 2 | 14.119 | 11.367 | 99.617 | 7.07 | 2.8484 | 2.425 | 3.48 | 49.33 | 52.8 | 103.68 | 537.06 | 4.6 | 336.576 | 23.97 | 0.218 | 32.06 | 42.671 | 330.843 | 55.19 | 11.28 | 19.87 | 19.97 | 4305.2 | 61.36 | 25.01 | 29.33 |  | 43 | 70.241 | 44.99 | 80.22 | 120.41 | 28.99 | 31.34 |  | 28.91 | 4310 | 36.5 | 27.84 | 78 | 31 | 41.568 |  | 9.41 | 0.84 | -17.19
| 21 | 1373 | 46 | 23 | 1 | 21 | 14.207 | 11.368 | 99.616 | 6.93 | 2.8409 | 2.407 | 3.5 | 49.36 | 52.86 | 103.68 | 541.28 | 4.41 | 336.553 | 23.96 | 0.215 | 32.05 | 42.466 | 330.316 | 55.37 | 11.22 | 19.87 | 19.96 | 4295.3 | 61.49 | 24.94 | 29.33 |  | 43 | 70.241 | 44.98 | 80.12 | 120.38 | 29 | 31.32 |  | 28.89 | 4295.25 | 36.5 | 27.84 | 78 | 31 | 41.568 |  | 9.41 | 0.06 | -11.72
| 21 | 1374 | 46 | 24 | 2 | 21 | 13.497 | 11.366 | 99.617 | 6.73 | 2.8146 | 2.373 | 3.46 | 49.4 | 52.85 | 99.91 | 545.22 | 4.29 | 338.189 | 23.98 | 0.365 | 32.07 | 28.213 | 329.438 | 55.52 | 10.24 | 19.88 | 19.98 | 3957.5 | 61.58 | 24.71 | 29.34 |  | 43 | 70.215 | 44.98 | 79.95 | 119.93 | 29 | 31.3 |  | 28.87 | 3906.25 | 32.5 | 22.75 | 78 | 31 | 13.725 |  | 4.31 | 0.94 | -16.41
| 21 | 1375 | 46 | 25 | 3 | 21 | 18.224 | 11.364 | 99.617 | 4.32 | 2.8232 | 2.219 | 3.34 | 49.46 | 52.79 | 99.1 | 542.26 | 2.55 | 338.9 | 23.98 | 0.262 | 32.09 | 18.517 | 325.046 | 55.65 | 8.8 | 19.88 | 19.97 | 3391.3 | 61.64 | 24.79 | 29.35 |  | 43 | 70.217 | 44.99 | 80.02 | 119.9 | 28.99 | 31.27 |  | 28.85 | 3384.25 | 31 | 18.43 | 78 | 31 | 12.549 |  | 0.39 | 0.41 | 0
| 21 | 1376 | 46 | 26 | 4 | 21 | 22.49 | 11.361 | 99.617 | 4.33 | 2.8232 | 2.119 | 3.15 | 49.5 | 52.65 | 99.49 | 531.09 | 0.88 | 339.189 | 23.98 | 0.165 | 32.08 | 15.631 | 319.188 | 55.74 | 7.61 | 19.89 | 19.99 | 2931 | 61.69 | 24.79 | 29.34 |  | 43 | 70.202 | 44.98 | 79.91 | 119.73 | 28.99 | 31.24 |  | 28.84 | 2866.25 | 28 | 18.43 | 78 | 31 | 14.117 |  | 0 | 0 | 0
| 21 | 1377 | 46 | 27 | 5 | 21 | 22.495 | 11.363 | 99.617 | 8.83 | 2.8159 | 2.114 | 2.78 | 49.54 | 52.32 | 99.59 | 519.15 | 0.13 | 339.179 | 23.99 | 0.142 | 32.08 | 15.343 | 310.071 | 55.77 | 6.3 | 19.88 | 19.99 | 2431.7 | 61.67 | 24.72 | 29.34 |  | 43 | 70.214 | 44.98 | 80.04 | 119.89 | 29 | 31.21 |  | 28.83 | 2367 | 26 | 18.82 | 78 | 31 | 15.686 |  | 0.39 | 0 | 0
| 21 | 1378 | 46 | 28 | 6 | 21 | 22.164 | 11.367 | 99.617 | 11.04 | 2.8131 | 2.118 | 2.43 | 49.61 | 52.04 | 99.64 | 507.73 | 0.01 | 338.877 | 24 | 0.152 | 32.07 | 16.523 | 292.46 | 55.73 | 5.03 | 19.89 | 20 | 1944.1 | 61.67 | 24.7 | 29.34 |  | 43 | 70.17 | 44.99 | 79.72 | 119.77 | 29.01 | 31.18 |  | 28.84 | 1929.5 | 23.5 | 19.22 | 78 | 31 | 16.47 |  | 0.78 | 0 | 0
| 21 | 1379 | 46 | 29 | 7 | 21 | 15.447 | 11.364 | 99.617 | 6.71 | 2.805 | 2.091 | 2.18 | 49.62 | 51.8 | 99.93 | 498.71 | 0.24 | 338.916 | 24 | 0.14 | 32.04 | 17.922 | 260.674 | 55.61 | 4.1 | 19.89 | 20 | 1589 | 61.79 | 24.63 | 29.33 |  | 43 | 70.16 | 44.97 | 79.94 | 120.05 | 29.02 | 31.16 |  | 28.84 | 1540.5 | 21.5 | 18.82 | 78 | 32 | 20 |  | 0.39 | 0.04 | 0.78
| 21 | 1380 | 46 | 30 | 8 | 21 | 15.216 | 11.366 | 99.617 | 2.96 | 2.7915 | 2.042 | 2.07 | 49.65 | 51.72 | 99.69 | 491.98 | 0.52 | 338.918 | 24 | 0.158 | 32.04 | 19.516 | 216.957 | 55.46 | 3.14 | 19.91 | 20 | 1221.9 | 61.96 | 24.51 | 29.34 |  | 43 | 70.135 | 44.97 | 80.1 | 120.15 | 29.01 | 31.14 |  | 28.83 | 1186.5 | 19.5 | 18.82 | 78 | 32 | 20.392 |  | 0.39 | 0.04 | 3.91
| 1 | 1381 | 47 | 1 | 1 | 1 | 14.566 | 11.369 | 99.617 | 2.25 | 2.8051 | 2.033 | 1.96 | 49.68 | 51.64 | 99.82 | 486.59 | 0.64 | 339.011 | 24.01 | 0.16 | 32.03 | 22.952 | 175.985 | 55.24 | 2.52 | 19.91 | 20 | 977.5 | 62.13 | 24.63 | 29.34 |  | 43 | 70.11 | 44.96 | 80.18 | 119.67 | 29.01 | 31.12 |  | 28.82 | 973.25 | 20.5 | 18.82 | 78 | 32 | 25.098 |  | 0.39 | 0.04 | 6.25
| 1 | 1382 | 47 | 2 | 2 | 1 | 13.895 | 11.363 | 99.616 | 2.89 | 2.8245 | 2.065 | 1.84 | 49.7 | 51.53 | 99.76 | 482.02 | 0.63 | 338.935 | 24 | 0.141 | 32.02 | 26.71 | 150.427 | 54.95 | 2.21 | 19.91 | 20.01 | 849.3 | 62.22 | 24.8 | 29.34 |  | 43 | 70.091 | 44.96 | 79.91 | 120.03 | 29.02 | 31.12 |  | 28.82 | 840.5 | 19.5 | 18.43 | 78 | 32 | 32.156 |  | 0.39 | 0.92 | 1.56
| 1 | 1383 | 47 | 3 | 3 | 1 | 14.138 | 11.366 | 99.617 | 4.58 | 2.8612 | 2.167 | 1.75 | 49.7 | 51.45 | 99.81 | 478 | 0.6 | 338.871 | 24.01 | 0.132 | 32.01 | 33.243 | 135.127 | 54.68 | 2.17 | 19.92 | 20.01 | 824.2 | 62.29 | 25.12 | 29.33 |  | 43 | 70.103 | 44.96 | 79.9 | 120.29 | 29.01 | 31.11 |  | 28.82 | 825 | 16.5 | 19.22 | 78 | 32 | 37.646 |  | 0.78 | 0.88 | -0.78
| 1 | 1384 | 47 | 4 | 4 | 1 | 14.601 | 11.369 | 99.617 | 5.76 | 2.8556 | 2.247 | 1.72 | 49.64 | 51.36 | 99.85 | 474.6 | 0.73 | 338.714 | 24.01 | 0.134 | 32 | 36.993 | 131.421 | 54.31 | 2.21 | 19.92 | 20.02 | 840.2 | 62.35 | 25.07 | 29.34 |  | 43 | 70.085 | 44.97 | 79.71 | 119.76 | 29.02 | 31.09 |  | 28.82 | 839.75 | 15.5 | 19.61 | 78 | 32 | 38.431 |  | 1.18 | 0.7 | -3.91
| 1 | 1385 | 47 | 5 | 5 | 1 | 14.648 | 11.369 | 99.617 | 6.15 | 2.8612 | 2.301 | 1.65 | 49.62 | 51.27 | 99.82 | 471.36 | 0.77 | 338.708 | 24.01 | 0.14 | 32 | 38.154 | 131.397 | 53.86 | 2.28 | 19.94 | 20.03 | 866.2 | 62.41 | 25.12 | 29.34 |  | 43 | 70.097 | 44.96 | 79.76 | 120.15 | 29.02 | 31.08 |  | 28.83 | 868.75 | 16 | 19.61 | 78 | 32 | 37.646 |  | 1.18 | 0.04 | 3.13
| 1 | 1386 | 47 | 6 | 6 | 1 | 14.45 | 11.368 | 99.617 | 5.94 | 2.8549 | 2.315 | 1.57 | 49.61 | 51.18 | 99.79 | 468.25 | 0.84 | 338.66 | 24.01 | 0.16 | 31.99 | 37.926 | 131.928 | 53.25 | 2.33 | 19.93 | 20.02 | 887.5 | 62.44 | 25.07 | 29.33 |  | 43 | 70.117 | 44.97 | 79.91 | 120.16 | 29.01 | 31.06 |  | 28.82 | 886.5 | 17 | 19.61 | 78 | 32 | 36.078 |  | 1.18 | 0.06 | 5.47
| 1 | 1387 | 47 | 7 | 7 | 1 | 14.105 | 11.37 | 99.617 | 5.7 | 2.8315 | 2.309 | 1.55 | 49.58 | 51.13 | 99.78 | 465.35 | 0.87 | 338.746 | 24 | 0.173 | 31.97 | 36.054 | 133.617 | 52.42 | 2.26 | 19.92 | 20.01 | 866.2 | 62.42 | 24.86 | 29.33 |  | 43 | 70.103 | 44.96 | 80.1 | 120.27 | 29.01 | 31.04 |  | 28.82 | 867.75 | 18 | 19.22 | 78 | 32 | 34.509 |  | 0.78 | 0.88 | 3.91
| 12 | 1388 | 47 | 8 | 1 | 12 | 14.178 | 11.37 | 99.617 | 5.77 | 2.843 | 2.299 | 1.54 | 49.54 | 51.08 | 99.79 | 462.54 | 0.82 | 338.822 | 24.01 | 0.187 | 31.97 | 35.8 | 134.821 | 51.59 | 2.22 | 19.94 | 20.03 | 850.7 | 62.42 | 24.96 | 29.33 |  | 43 | 70.122 | 44.97 | 80.18 | 119.75 | 29 | 31.01 |  | 28.83 | 846 | 17.5 | 19.22 | 78 | 32 | 35.294 |  | 1.18 | 0.88 | 1.56
| 12 | 1389 | 47 | 9 | 2 | 12 | 15.184 | 11.374 | 99.617 | 6.22 | 2.9963 | 2.373 | 1.55 | 49.48 | 51.03 | 101.81 | 459.69 | 0.8 | 337.882 | 24.01 | 0.209 | 31.97 | 60.678 | 137.159 | 50.8 | 2.96 | 19.94 | 20.03 | 1073.1 | 62.4 | 26.31 | 29.33 |  | 43 | 70.109 | 44.97 | 80.14 | 119.56 | 29 | 30.99 |  | 28.86 | 1120.25 | -8 | 23.53 | 78 | 32 | 90.587 |  | 5.1 | 0.74 | -1.56
| 12 | 1390 | 47 | 10 | 3 | 12 | 15.073 | 11.378 | 99.617 | 8.31 | 2.9202 | 2.589 | 1.55 | 49.48 | 51.03 | 104.16 | 459.69 | 1.67 | 337.032 | 24.01 | 0.212 | 31.97 | 80.262 | 160.667 | 50.8 | 4.28 | 19.94 | 20.03 | 1593.7 | 62.4 | 25.64 | 29.33 |  | 43 | 70.109 | 44.97 | 79.88 | 119.94 | 29.02 | 30.97 |  | 28.89 | 1675.75 | -3 | 31.76 | 78 | 32 | 87.449 |  | 13.33 | 0.02 | 0
| 12 | 1391 | 47 | 11 | 4 | 12 | 14.255 | 11.378 | 99.617 | 10.12 | 2.881 | 2.817 | 1.53 | 49.42 | 50.94 | 105.7 | 460.21 | 3.23 | 336.399 | 24 | 0.159 | 31.97 | 81.149 | 219.533 | 50.21 | 6.2 | 19.94 | 20.03 | 2339.4 | 62.4 | 25.3 | 29.33 |  | 43 | 70.111 | 44.97 | 79.97 | 120.15 | 29.02 | 30.96 |  | 28.91 | 2431.25 | 13 | 30.98 | 78 | 32 | 76.861 |  | 12.55 | 0.04 | 6.25
| 12 | 1392 | 47 | 12 | 5 | 12 | 13.755 | 11.379 | 99.617 | 13.99 | 2.832 | 3.023 | 1.78 | 49.36 | 51.14 | 102.62 | 466.01 | 4.57 | 336.8 | 23.99 | 0.256 | 31.98 | 66.879 | 278.749 | 49.75 | 7.32 | 19.95 | 20.04 | 2812.2 | 62.39 | 24.87 | 29.33 |  | 43 | 70.136 | 44.98 | 80.14 | 120.11 | 29.02 | 30.98 |  | 28.92 | 2835.75 | 27.5 | 30.59 | 78 | 31 | 45.882 |  | 12.16 | 0.86 | 3.13
| 12 | 1393 | 47 | 13 | 6 | 12 | 14.525 | 11.381 | 99.617 | 14.85 | 2.7884 | 3.003 | 2.12 | 49.32 | 51.45 | 106.6 | 473.9 | 4.69 | 335.725 | 24 | 0.132 | 31.99 | 62.11 | 303.094 | 49.41 | 8.03 | 19.95 | 20.04 | 3130.9 | 62.38 | 24.48 | 29.33 |  | 43 | 70.137 | 44.98 | 79.68 | 119.79 | 29.03 | 31.04 |  | 28.91 | 3199 | 28 | 27.84 | 78 | 31 | 66.273 |  | 9.41 | 0.68 | -3.13
| 12 | 1394 | 47 | 14 | 7 | 12 | 14.181 | 11.38 | 99.617 | 14.1 | 2.8621 | 3.015 | 2.39 | 49.29 | 51.68 | 107.55 | 478.85 | 4.81 | 335.474 | 24 | 0.116 | 32.02 | 63.379 | 315.454 | 50.03 | 9.42 | 19.95 | 20.04 | 3579.7 | 62.35 | 25.13 | 29.33 |  | 43 | 70.139 | 44.98 | 79.91 | 119.93 | 29.03 | 31.1 |  | 28.92 | 3633.5 | 29 | 30.98 | 78 | 31 | 62.352 |  | 12.55 | 0.86 | -1.56
| 12 | 1395 | 47 | 15 | 8 | 12 | 14.134 | 11.372 | 99.617 | 13.59 | 2.8472 | 3.034 | 2.59 | 49.27 | 51.87 | 107.63 | 485.99 | 5.85 | 335.144 | 24 | 0.121 | 32.04 | 61.735 | 324.304 | 51.38 | 10.28 | 19.96 | 20.05 | 3926.9 | 62.12 | 25 | 29.33 |  | 43 | 70.164 | 44.99 | 79.96 | 120.07 | 29.03 | 31.17 |  | 28.91 | 3967.75 | 30 | 31.37 | 78 | 31 | 59.215 |  | 12.94 | 0.18 | -0.78
| 2 | 1396 | 47 | 16 | 1 | 2 | 14.213 | 11.374 | 99.617 | 13.49 | 2.863 | 3.007 | 2.77 | 49.25 | 52.02 | 109.08 | 495.3 | 6.26 | 334.778 | 24 | 0.09 | 32.05 | 61.633 | 329.574 | 52.45 | 11.15 | 19.96 | 20.06 | 4236.7 | 61.8 | 25.14 | 29.33 |  | 43 | 70.192 | 45 | 79.91 | 120.46 | 29.04 | 31.23 |  | 28.91 | 4275.75 | 30 | 31.37 | 78 | 31 | 61.175 |  | 13.33 | 0.74 | -2.34
| 2 | 1397 | 47 | 17 | 2 | 2 | 13.896 | 11.375 | 99.618 | 12.78 | 2.8431 | 2.935 | 2.99 | 49.26 | 52.25 | 104.15 | 505.21 | 6.56 | 335.828 | 24 | 0.217 | 32.05 | 54.005 | 332.576 | 53.21 | 11.42 | 19.97 | 20.06 | 4366.9 | 61.4 | 24.96 | 29.34 |  | 43 | 70.243 | 45 | 79.78 | 119.93 | 29.03 | 31.27 |  | 28.91 | 4364.75 | 35 | 30.2 | 78 | 31 | 40.784 |  | 11.76 | 0.92 | -11.72
| 2 | 1398 | 47 | 18 | 3 | 2 | 14.334 | 11.378 | 99.617 | 10.21 | 2.8284 | 2.745 | 3.24 | 49.27 | 52.5 | 103.2 | 515.22 | 5.86 | 336.372 | 24 | 0.223 | 32.07 | 45.119 | 332.966 | 53.84 | 11.24 | 19.97 | 20.06 | 4320.6 | 61.1 | 24.83 | 29.34 |  | 43 | 70.279 | 45.01 | 79.98 | 119.94 | 29.03 | 31.3 |  | 28.89 | 4319.5 | 37.5 | 27.45 | 78 | 31 | 39.607 |  | 9.02 | 0.8 | -17.97
| 2 | 1399 | 47 | 19 | 4 | 2 | 14.12 | 11.378 | 99.617 | 8.4 | 2.8533 | 2.572 | 3.41 | 49.25 | 52.67 | 103.41 | 521.66 | 4.65 | 336.531 | 24 | 0.212 | 32.09 | 42.481 | 331.865 | 54.4 | 11.24 | 19.96 | 20.06 | 4283 | 60.98 | 25.05 | 29.34 |  | 43 | 70.288 | 45.01 | 80.1 | 119.78 | 29.03 | 31.33 |  | 28.85 | 4285 | 37.5 | 27.45 | 78 | 31 | 41.96 |  | 9.02 | 0.04 | -13.28
| 2 | 1400 | 47 | 20 | 5 | 2 | 14.272 | 11.377 | 99.618 | 7.62 | 2.8483 | 2.497 | 3.51 | 49.25 | 52.76 | 104.22 | 526.63 | 4.28 | 336.085 | 24 | 0.192 | 32.09 | 43.695 | 330.71 | 54.92 | 11.27 | 19.96 | 20.07 | 4305 | 61.02 | 25.01 | 29.34 |  | 43 | 70.278 | 45.01 | 80.01 | 120.07 | 29.02 | 31.34 |  | 28.79 | 4314.75 | 35.5 | 27.84 | 78 | 31 | 44.705 |  | 9.8 | 0.37 | -9.38
| 2 | 1401 | 47 | 21 | 6 | 2 | 13.965 | 11.377 | 99.618 | 7.25 | 2.8532 | 2.466 | 3.4 | 49.25 | 52.65 | 103.67 | 531.42 | 4.56 | 336.275 | 24 | 0.226 | 32.08 | 43.932 | 330.259 | 55.36 | 11.36 | 19.96 | 20.06 | 4328.4 | 61.12 | 25.05 | 29.34 |  | 43 | 70.302 | 45.01 | 80.03 | 120.3 | 29.02 | 31.34 |  | 28.72 | 4329.5 | 35.5 | 28.24 | 78 | 31 | 41.176 |  | 10.2 | 0.76 | -16.41
| 2 | 1402 | 47 | 22 | 7 | 2 | 14.091 | 11.378 | 99.618 | 7.06 | 2.8446 | 2.435 | 3.39 | 49.26 | 52.65 | 103.3 | 536.4 | 4.67 | 336.363 | 24 | 0.221 | 32.09 | 42.157 | 329.946 | 55.78 | 11.25 | 19.96 | 20.07 | 4299.6 | 61.23 | 24.98 | 29.34 |  | 43 | 70.313 | 45.02 | 79.95 | 120.15 | 29.01 | 31.33 |  | 28.66 | 4300 | 37 | 27.45 | 78 | 31 | 40.391 |  | 9.02 | 0.23 | -13.28
| 21 | 1403 | 47 | 23 | 1 | 21 | 14.227 | 11.38 | 99.617 | 6.88 | 2.8331 | 2.405 | 3.49 | 49.28 | 52.78 | 103.63 | 540.75 | 4.37 | 336.298 | 24.02 | 0.208 | 32.11 | 41.921 | 328.704 | 56.17 | 11.14 | 19.96 | 20.06 | 4277.5 | 61.32 | 24.88 | 29.35 |  | 43 | 70.297 | 45.02 | 80 | 119.8 | 29 | 31.31 |  | 28.62 | 4280.25 | 37 | 27.45 | 78 | 31 | 42.352 |  | 9.02 | 0.8 | -16.41
| 21 | 1404 | 47 | 24 | 2 | 21 | 13.468 | 11.377 | 99.618 | 6.63 | 2.823 | 2.375 | 3.41 | 49.33 | 52.74 | 99.94 | 544.48 | 4.27 | 337.946 | 24.01 | 0.368 | 32.12 | 29.034 | 327.878 | 56.53 | 10.23 | 19.96 | 20.07 | 3940.2 | 61.43 | 24.79 | 29.36 |  | 43 | 70.299 | 45.03 | 79.96 | 120.46 | 29 | 31.29 |  | 28.58 | 3939 | 33 | 24.31 | 78 | 31 | 13.333 |  | 5.49 | 0.92 | -16.41
| 21 | 1405 | 47 | 25 | 3 | 21 | 18.743 | 11.38 | 99.618 | 4.21 | 2.8238 | 2.226 | 3.49 | 49.37 | 52.86 | 99 | 546.78 | 2.89 | 338.839 | 24.01 | 0.273 | 32.12 | 19.261 | 324.154 | 56.85 | 9.01 | 19.95 | 20.06 | 3470 | 61.53 | 24.79 | 29.35 |  | 43 | 70.288 | 45.03 | 79.97 | 120.08 | 28.99 | 31.26 |  | 28.55 | 3402.25 | 31 | 18.43 | 78 | 31 | 12.941 |  | 0 | 0 | 0
| 21 | 1406 | 47 | 26 | 4 | 21 | 22.492 | 11.38 | 99.617 | 4.35 | 2.8293 | 2.137 | 3.29 | 49.43 | 52.72 | 99.47 | 538.56 | 0.76 | 339.047 | 24 | 0.172 | 32.12 | 15.726 | 317.399 | 57.15 | 7.56 | 19.96 | 20.06 | 2907.3 | 61.61 | 24.84 | 29.36 |  | 43 | 70.291 | 45.04 | 79.8 | 119.9 | 28.98 | 31.23 |  | 28.53 | 2892.75 | 28.5 | 18.82 | 78 | 31 | 12.941 |  | 0.39 | 0 | 0
| 21 | 1407 | 47 | 27 | 5 | 21 | 22.495 | 11.38 | 99.618 | 8.63 | 2.8199 | 2.129 | 2.93 | 49.47 | 52.4 | 99.63 | 526.51 | 0.1 | 339.133 | 24.01 | 0.156 | 32.11 | 15.414 | 308.593 | 57.4 | 6.25 | 19.96 | 20.07 | 2408.8 | 61.63 | 24.76 | 29.36 |  | 43 | 70.258 | 45.05 | 79.95 | 120.14 | 28.99 | 31.21 |  | 28.5 | 2397.5 | 26.5 | 18.82 | 78 | 31 | 14.902 |  | 0.78 | 0 | 0
| 21 | 1408 | 47 | 28 | 6 | 21 | 22.496 | 11.378 | 99.618 | 11.31 | 2.815 | 2.143 | 2.59 | 49.55 | 52.14 | 99.74 | 514.71 | 0.01 | 338.865 | 24 | 0.142 | 32.09 | 15.927 | 292.958 | 57.6 | 5.19 | 19.95 | 20.06 | 2003.9 | 61.67 | 24.72 | 29.37 |  | 43 | 70.228 | 45.06 | 79.81 | 119.76 | 29 | 31.18 |  | 28.47 | 1950.75 | 23 | 18.43 | 78 | 31 | 17.255 |  | 0.39 | 0 | 0
| 21 | 1409 | 47 | 29 | 7 | 21 | 15.6 | 11.382 | 99.618 | 6.73 | 2.8043 | 2.138 | 2.31 | 49.61 | 51.92 | 99.9 | 504.17 | 0.29 | 338.895 | 24.01 | 0.152 | 32.09 | 17.841 | 256.848 | 57.76 | 4.14 | 19.96 | 20.06 | 1605 | 61.71 | 24.62 | 29.37 |  | 43 | 70.202 | 45.06 | 79.91 | 119.71 | 29.02 | 31.15 |  | 28.46 | 1557 | 21.5 | 19.22 | 78 | 32 | 18.823 |  | 0.78 | 0.02 | 0.78
| 21 | 1410 | 47 | 30 | 8 | 21 | 15.23 | 11.387 | 99.617 | 3.18 | 2.8007 | 2.076 | 2.14 | 49.64 | 51.78 | 99.82 | 496.53 | 0.57 | 338.85 | 23.99 | 0.152 | 32.07 | 20.158 | 213.045 | 57.85 | 3.15 | 19.95 | 20.05 | 1224.4 | 61.84 | 24.59 | 29.35 |  | 43 | 70.192 | 45.05 | 79.9 | 119.96 | 29 | 31.13 |  | 28.45 | 1214.75 | 21 | 18.82 | 78 | 32 | 21.176 |  | 0.78 | 0.04 | 3.13
| 1 | 1411 | 48 | 1 | 1 | 1 | 14.867 | 11.389 | 99.618 | 2.51 | 2.8059 | 2.085 | 2.04 | 49.61 | 51.66 | 99.8 | 490.7 | 0.65 | 338.784 | 23.98 | 0.155 | 32.05 | 22.38 | 175.798 | 57.87 | 2.57 | 19.94 | 20.05 | 997.9 | 61.96 | 24.64 | 29.35 |  | 43 | 70.181 | 45.05 | 79.99 | 119.74 | 29 | 31.11 |  | 28.44 | 975 | 19 | 18.43 | 78 | 32 | 25.49 |  | 0 | 0.02 | 6.25
| 1 | 1412 | 48 | 2 | 2 | 1 | 13.938 | 11.384 | 99.617 | 3.21 | 2.8259 | 2.132 | 1.98 | 49.62 | 51.6 | 99.72 | 486.15 | 0.65 | 338.858 | 23.98 | 0.145 | 32.05 | 26.921 | 145.541 | 57.78 | 2.23 | 19.95 | 20.06 | 857.7 | 62.09 | 24.81 | 29.36 |  | 43 | 70.174 | 45.05 | 79.76 | 119.78 | 29.01 | 31.1 |  | 28.44 | 847.5 | 20 | 18.82 | 78 | 32 | 30.98 |  | 0.39 | 0.92 | 2.34
| 1 | 1413 | 48 | 3 | 3 | 1 | 14.126 | 11.382 | 99.618 | 4.75 | 2.8571 | 2.213 | 1.87 | 49.61 | 51.48 | 99.79 | 481.84 | 0.71 | 338.786 | 23.97 | 0.133 | 32.04 | 32.758 | 131.835 | 57.61 | 2.15 | 19.95 | 20.05 | 817.2 | 62.17 | 25.09 | 29.35 |  | 43 | 70.184 | 45.05 | 79.9 | 120.04 | 29.01 | 31.1 |  | 28.43 | 817 | 17 | 19.22 | 78 | 32 | 37.254 |  | 0.78 | 0.9 | 0
| 1 | 1414 | 48 | 4 | 4 | 1 | 14.492 | 11.386 | 99.618 | 6 | 2.8513 | 2.273 | 1.77 | 49.6 | 51.38 | 99.82 | 478.27 | 0.76 | 338.78 | 23.97 | 0.14 | 32.04 | 36.504 | 125.662 | 57.4 | 2.17 | 19.96 | 20.06 | 828 | 62.24 | 25.04 | 29.35 |  | 43 | 70.194 | 45.05 | 79.77 | 119.98 | 29.01 | 31.1 |  | 28.44 | 829.5 | 15 | 19.61 | 78 | 32 | 38.039 |  | 1.18 | 0.76 | -3.13
| 1 | 1415 | 48 | 5 | 5 | 1 | 14.592 | 11.385 | 99.618 | 6.45 | 2.8577 | 2.307 | 1.68 | 49.58 | 51.26 | 99.83 | 474.92 | 0.8 | 338.719 | 23.96 | 0.14 | 32.01 | 38.113 | 124.25 | 57.05 | 2.25 | 19.95 | 20.05 | 856.3 | 62.3 | 25.09 | 29.35 |  | 43 | 70.199 | 45.04 | 79.96 | 119.88 | 29 | 31.09 |  | 28.46 | 858.5 | 15.5 | 19.61 | 78 | 32 | 38.039 |  | 1.18 | 0.08 | 3.13
| 1 | 1416 | 48 | 6 | 6 | 1 | 14.431 | 11.384 | 99.618 | 6.2 | 2.8563 | 2.323 | 1.58 | 49.59 | 51.17 | 99.79 | 471.66 | 0.82 | 338.675 | 23.95 | 0.156 | 32 | 38.13 | 125.947 | 56.55 | 2.32 | 19.95 | 20.05 | 884.4 | 62.37 | 25.08 | 29.34 |  | 43 | 70.203 | 45.03 | 79.99 | 119.94 | 28.99 | 31.07 |  | 28.5 | 885.75 | 16.5 | 19.61 | 78 | 32 | 36.862 |  | 1.18 | 0.06 | 5.47
| 1 | 1417 | 48 | 7 | 7 | 1 | 14.235 | 11.383 | 99.618 | 5.8 | 2.8284 | 2.321 | 1.53 | 49.56 | 51.09 | 99.76 | 468.59 | 0.85 | 338.671 | 23.94 | 0.176 | 32 | 36.371 | 128.506 | 55.84 | 2.27 | 19.96 | 20.05 | 874.3 | 62.42 | 24.83 | 29.34 |  | 43 | 70.194 | 45.04 | 79.96 | 119.78 | 28.98 | 31.06 |  | 28.54 | 871 | 18.5 | 19.22 | 78 | 32 | 33.333 |  | 0.78 | 0.76 | 3.91
| 12 | 1418 | 48 | 8 | 1 | 12 | 14.133 | 11.384 | 99.618 | 5.71 | 2.8319 | 2.285 | 1.53 | 49.55 | 51.08 | 99.8 | 465.67 | 0.82 | 338.815 | 23.95 | 0.186 | 32 | 35.208 | 129.629 | 54.94 | 2.19 | 19.95 | 20.05 | 840 | 62.43 | 24.87 | 29.35 |  | 43 | 70.189 | 45.05 | 80.03 | 119.51 | 28.98 | 31.04 |  | 28.6 | 836.5 | 17.5 | 19.22 | 78 | 32 | 34.117 |  | 0.78 | 0.88 | 1.56
| 12 | 1419 | 48 | 9 | 2 | 12 | 15.196 | 11.386 | 99.618 | 6.31 | 2.9842 | 2.373 | 1.55 | 49.5 | 51.05 | 101.88 | 462.83 | 0.82 | 337.896 | 23.94 | 0.211 | 31.99 | 61.155 | 132.637 | 53.94 | 2.96 | 19.95 | 20.04 | 1080.3 | 62.42 | 26.2 | 29.34 |  | 43 | 70.211 | 45.04 | 79.88 | 119.68 | 28.98 | 31.02 |  | 28.64 | 1096 | -9 | 22.75 | 78 | 32 | 90.195 |  | 5.1 | 0.8 | -1.56
| 12 | 1420 | 48 | 10 | 3 | 12 | 15.057 | 11.388 | 99.618 | 8.2 | 2.9346 | 2.569 | 1.47 | 49.44 | 50.92 | 103.78 | 460.69 | 1.64 | 337.086 | 23.93 | 0.21 | 31.98 | 79.554 | 150.731 | 53.03 | 4.21 | 19.96 | 20.05 | 1559.4 | 62.42 | 25.77 | 29.35 |  | 43 | 70.189 | 45.05 | 79.84 | 120.12 | 28.97 | 31 |  | 28.67 | 1650 | -4.5 | 31.76 | 78 | 32 | 87.057 |  | 13.73 | 0.02 | 0
| 12 | 1421 | 48 | 11 | 4 | 12 | 14.217 | 11.394 | 99.618 | 10.19 | 2.8625 | 2.819 | 1.63 | 49.38 | 51.01 | 104.3 | 464.29 | 3.1 | 336.767 | 23.93 | 0.231 | 32 | 78.534 | 215 | 52.15 | 5.97 | 19.96 | 20.06 | 2268.5 | 62.4 | 25.13 | 29.34 |  | 43 | 70.184 | 45.06 | 79.99 | 120.17 | 28.97 | 30.99 |  | 28.7 | 2325.75 | 11.5 | 31.76 | 78 | 32 | 60.391 |  | 13.33 | 0.04 | 5.47
| 12 | 1422 | 48 | 12 | 5 | 12 | 14.06 | 11.391 | 99.618 | 13.47 | 2.8637 | 2.938 | 1.98 | 49.31 | 51.29 | 103.69 | 470.87 | 4.22 | 336.484 | 23.93 | 0.215 | 32.01 | 66.032 | 274.344 | 51.32 | 7.17 | 19.97 | 20.05 | 2724.6 | 62.39 | 25.14 | 29.35 |  | 43 | 70.188 | 45.07 | 79.98 | 120.08 | 28.97 | 31.02 |  | 28.71 | 2735 | 25 | 27.84 | 78 | 31 | 56.47 |  | 9.41 | 0.61 | 1.56
| 12 | 1423 | 48 | 13 | 6 | 12 | 14.194 | 11.391 | 99.618 | 15.43 | 2.8563 | 2.962 | 2.25 | 49.29 | 51.54 | 104.73 | 476.1 | 4.42 | 336.091 | 23.92 | 0.184 | 32.02 | 60.72 | 299.021 | 50.71 | 8 | 19.96 | 20.06 | 3046.5 | 62.38 | 25.08 | 29.35 |  | 43 | 70.173 | 45.08 | 79.98 | 119.87 | 28.97 | 31.07 |  | 28.73 | 3093.75 | 28 | 28.63 | 78 | 31 | 56.47 |  | 10.2 | 0.86 | 2.34
| 12 | 1424 | 48 | 14 | 7 | 12 | 14.076 | 11.392 | 99.618 | 13.8 | 2.8628 | 2.948 | 2.42 | 49.25 | 51.67 | 107.12 | 481.65 | 4.65 | 335.258 | 23.92 | 0.13 | 32.03 | 61.37 | 312.766 | 51.51 | 9.05 | 19.97 | 20.05 | 3436.3 | 62.4 | 25.14 | 29.34 |  | 43 | 70.158 | 45.07 | 79.99 | 120.16 | 28.97 | 31.13 |  | 28.76 | 3494.5 | 29 | 29.41 | 78 | 31 | 62.744 |  | 10.98 | 0.08 | 2.34
| 12 | 1425 | 48 | 15 | 8 | 12 | 14.193 | 11.39 | 99.618 | 13.19 | 2.86 | 2.999 | 2.62 | 49.23 | 51.85 | 108.83 | 488.97 | 5.47 | 334.653 | 23.92 | 0.095 | 32.03 | 62.711 | 322.099 | 52.54 | 10.18 | 19.97 | 20.07 | 3872.1 | 62.33 | 25.11 | 29.34 |  | 43 | 70.155 | 45.08 | 80.11 | 119.94 | 28.98 | 31.19 |  | 28.8 | 3885.75 | 29 | 30.98 | 78 | 31 | 63.136 |  | 12.94 | 0.84 | -5.47
| 2 | 1426 | 48 | 16 | 1 | 2 | 14.275 | 11.39 | 99.618 | 13.43 | 2.8434 | 3.009 | 2.79 | 49.24 | 52.03 | 108.45 | 498.31 | 6.18 | 334.682 | 23.92 | 0.105 | 32.06 | 61.273 | 327.886 | 53.25 | 10.84 | 19.97 | 20.06 | 4144.9 | 62.02 | 24.97 | 29.33 |  | 43 | 70.16 | 45.09 | 80.16 | 119.98 | 28.99 | 31.23 |  | 28.84 | 4185 | 31 | 30.98 | 78 | 31 | 59.999 |  | 12.55 | 0.86 | -8.59
| 2 | 1427 | 48 | 17 | 2 | 2 | 13.981 | 11.391 | 99.618 | 12.88 | 2.8336 | 2.936 | 3.11 | 49.23 | 52.34 | 104.78 | 508.38 | 6.49 | 335.62 | 23.93 | 0.207 | 32.06 | 54.93 | 331.514 | 53.76 | 11.25 | 19.98 | 20.07 | 4319.7 | 61.63 | 24.88 | 29.33 |  | 43 | 70.185 | 45.09 | 80.1 | 120.09 | 28.99 | 31.28 |  | 28.87 | 4325 | 33.5 | 30.59 | 78 | 31 | 43.137 |  | 12.16 | 0.88 | -11.72
| 2 | 1428 | 48 | 18 | 3 | 2 | 14.255 | 11.394 | 99.618 | 10.43 | 2.8228 | 2.757 | 3.26 | 49.23 | 52.49 | 103.52 | 517.04 | 5.95 | 336.069 | 23.94 | 0.221 | 32.06 | 46.442 | 332.535 | 54.12 | 11.17 | 19.97 | 20.07 | 4303.5 | 61.29 | 24.78 | 29.33 |  | 43 | 70.201 | 45.09 | 80.25 | 119.91 | 28.99 | 31.31 |  | 28.89 | 4304.5 | 37 | 27.45 | 78 | 31 | 41.176 |  | 9.41 | 0.76 | -17.97
| 2 | 1429 | 48 | 19 | 4 | 2 | 14.132 | 11.396 | 99.618 | 8.74 | 2.8521 | 2.604 | 3.46 | 49.22 | 52.68 | 103.5 | 522.88 | 4.81 | 336.295 | 23.93 | 0.22 | 32.05 | 43.572 | 332.083 | 54.47 | 11.23 | 19.97 | 20.07 | 4283.8 | 61.2 | 25.04 | 29.33 |  | 43 | 70.224 | 45.1 | 80.18 | 120.13 | 28.98 | 31.34 |  | 28.91 | 4285 | 36.5 | 27.45 | 78 | 31 | 41.176 |  | 9.41 | 0.04 | -12.5
| 2 | 1430 | 48 | 20 | 5 | 2 | 14.376 | 11.393 | 99.619 | 7.76 | 2.8368 | 2.501 | 3.37 | 49.24 | 52.61 | 104.13 | 527.91 | 4.38 | 336.119 | 23.93 | 0.205 | 32.05 | 43.532 | 331.242 | 54.77 | 11.18 | 19.98 | 20.08 | 4287.9 | 61.24 | 24.91 | 29.33 |  | 43 | 70.228 | 45.1 | 80.11 | 119.83 | 28.98 | 31.35 |  | 28.92 | 4300 | 36 | 27.84 | 78 | 31 | 44.313 |  | 9.41 | 0.82 | -15.63
| 2 | 1431 | 48 | 21 | 6 | 2 | 14.067 | 11.392 | 99.618 | 7.3 | 2.84 | 2.464 | 3.38 | 49.24 | 52.62 | 104.4 | 532.79 | 4.49 | 335.982 | 23.95 | 0.2 | 32.07 | 44.742 | 330.902 | 55 | 11.3 | 19.98 | 20.08 | 4325.7 | 61.26 | 24.94 | 29.34 |  | 43 | 70.27 | 45.09 | 79.95 | 120.15 | 28.98 | 31.35 |  | 28.92 | 4335 | 35.5 | 28.24 | 78 | 31 | 44.705 |  | 10.2 | 0.72 | -16.41
| 2 | 1432 | 48 | 22 | 7 | 2 | 14.204 | 11.395 | 99.619 | 7.06 | 2.8377 | 2.437 | 3.46 | 49.26 | 52.72 | 103.4 | 537.75 | 4.7 | 336.32 | 23.95 | 0.226 | 32.08 | 42.814 | 330.943 | 55.2 | 11.24 | 19.98 | 20.08 | 4306.3 | 61.35 | 24.92 | 29.35 |  | 43 | 70.306 | 45.08 | 79.89 | 119.63 | 28.98 | 31.35 |  | 28.92 | 4304.5 | 37 | 27.45 | 78 | 31 | 40.391 |  | 9.02 | 0.18 | -12.5
| 21 | 1433 | 48 | 23 | 1 | 21 | 14.137 | 11.395 | 99.618 | 6.87 | 2.8534 | 2.399 | 3.45 | 49.31 | 52.76 | 103.42 | 541.9 | 4.48 | 336.455 | 23.96 | 0.215 | 32.06 | 41.776 | 330.252 | 55.39 | 11.23 | 19.98 | 20.07 | 4280.7 | 61.46 | 25.05 | 29.35 |  | 43 | 70.324 | 45.07 | 79.95 | 119.79 | 28.98 | 31.34 |  | 28.9 | 4280.25 | 37 | 27.45 | 78 | 31 | 41.568 |  | 9.02 | 0.8 | -17.19
| 21 | 1434 | 48 | 24 | 2 | 21 | 13.512 | 11.393 | 99.619 | 6.48 | 2.7623 | 2.355 | 3.42 | 49.37 | 52.8 | 99.79 | 545.43 | 4.26 | 338.057 | 23.96 | 0.37 | 32.06 | 28.252 | 329.157 | 55.54 | 10.06 | 19.98 | 20.08 | 3961 | 61.56 | 24.25 | 29.36 |  | 43 | 70.332 | 45.07 | 79.81 | 120.26 | 28.99 | 31.31 |  | 28.88 | 3897.5 | 32.5 | 23.14 | 78 | 31 | 13.333 |  | 4.71 | 0.94 | -17.19
| 21 | 1435 | 48 | 25 | 3 | 21 | 21.959 | 11.391 | 99.619 | 4.21 | 2.7669 | 2.219 | 3.38 | 49.43 | 52.8 | 99.03 | 541.78 | 2.7 | 338.7 | 23.98 | 0.283 | 32.07 | 19.102 | 325.205 | 55.66 | 8.75 | 19.98 | 20.09 | 3439.6 | 61.63 | 24.29 | 29.37 |  | 43 | 70.354 | 45.07 | 79.84 | 120.21 | 28.99 | 31.29 |  | 28.87 | 3371.75 | 31 | 18.82 | 78 | 31 | 12.157 |  | 0.39 | 0 | 0
| 21 | 1436 | 48 | 26 | 4 | 21 | 22.492 | 11.394 | 99.619 | 4.27 | 2.8133 | 2.122 | 3.09 | 49.48 | 52.57 | 99.55 | 530.39 | 0.79 | 338.943 | 23.97 | 0.161 | 32.06 | 15.868 | 318.807 | 55.74 | 7.57 | 19.97 | 20.07 | 2926.4 | 61.67 | 24.7 | 29.35 |  | 43 | 70.366 | 45.06 | 79.87 | 120.23 | 28.99 | 31.26 |  | 28.86 | 2860 | 28.5 | 18.43 | 78 | 31 | 14.51 |  | 0.39 | 0 | 0
| 21 | 1437 | 48 | 27 | 5 | 21 | 22.495 | 11.393 | 99.619 | 8.8 | 2.8176 | 2.127 | 2.77 | 49.54 | 52.3 | 99.63 | 518.46 | 0.11 | 339.027 | 23.98 | 0.149 | 32.05 | 15.27 | 309.884 | 55.78 | 6.29 | 19.97 | 20.07 | 2427.3 | 61.75 | 24.74 | 29.35 |  | 43 | 70.349 | 45.05 | 80.03 | 120.36 | 28.99 | 31.23 |  | 28.85 | 2365.5 | 26 | 18.43 | 78 | 31 | 15.686 |  | 0.39 | 0 | 0
| 21 | 1438 | 48 | 28 | 6 | 21 | 22.496 | 11.393 | 99.619 | 11.24 | 2.817 | 2.16 | 2.43 | 49.58 | 52.01 | 99.7 | 507.19 | 0.01 | 338.831 | 23.98 | 0.146 | 32.04 | 16.273 | 294.488 | 55.75 | 5.13 | 19.98 | 20.08 | 1979.3 | 61.79 | 24.73 | 29.35 |  | 43 | 70.34 | 45.07 | 79.95 | 119.95 | 29 | 31.2 |  | 28.85 | 1925 | 23 | 18.82 | 78 | 31 | 16.47 |  | 0.78 | 0 | 0
| 21 | 1439 | 48 | 29 | 7 | 21 | 15.48 | 11.395 | 99.619 | 6.82 | 2.8043 | 2.13 | 2.21 | 49.63 | 51.84 | 100.05 | 498.42 | 0.3 | 338.824 | 24 | 0.152 | 32.03 | 17.96 | 260.056 | 55.63 | 4.07 | 19.98 | 20.08 | 1579.6 | 61.91 | 24.62 | 29.34 |  | 43 | 70.326 | 45.06 | 80.16 | 119.76 | 29.01 | 31.17 |  | 28.86 | 1537.5 | 22 | 18.82 | 78 | 32 | 18.823 |  | 0.39 | 0.04 | 0.78
| 21 | 1440 | 48 | 30 | 8 | 21 | 15.198 | 11.397 | 99.619 | 3.14 | 2.7956 | 2.083 | 2.05 | 49.68 | 51.73 | 99.8 | 491.82 | 0.59 | 338.863 | 24 | 0.152 | 32.01 | 19.675 | 215.839 | 55.46 | 3.13 | 19.98 | 20.09 | 1218 | 62.04 | 24.55 | 29.35 |  | 43 | 70.338 | 45.07 | 79.86 | 119.65 | 29 | 31.15 |  | 28.88 | 1185.75 | 19.5 | 18.82 | 78 | 32 | 21.568 |  | 0.39 | 0.04 | 3.91
| 1 | 1441 | 49 | 1 | 1 | 1 | 14.558 | 11.395 | 99.619 | 2.39 | 2.8016 | 2.072 | 1.94 | 49.68 | 51.62 | 99.82 | 486.37 | 0.53 | 338.907 | 24.01 | 0.159 | 32.01 | 22.948 | 174.741 | 55.23 | 2.52 | 19.98 | 20.1 | 977 | 62.13 | 24.6 | 29.35 |  | 43 | 70.297 | 45.07 | 79.99 | 119.9 | 29.01 | 31.14 |  | 28.9 | 972.5 | 20 | 18.82 | 78 | 32 | 24.705 |  | 0.39 | 0.04 | 6.25
| 1 | 1442 | 49 | 2 | 2 | 1 | 13.922 | 11.396 | 99.619 | 3.09 | 2.8133 | 2.103 | 1.87 | 49.67 | 51.55 | 99.73 | 481.73 | 0.62 | 338.932 | 24.01 | 0.159 | 32 | 26.265 | 147.322 | 54.95 | 2.12 | 19.98 | 20.09 | 821.1 | 62.23 | 24.7 | 29.35 |  | 43 | 70.263 | 45.08 | 79.99 | 120.2 | 29.01 | 31.12 |  | 28.92 | 818.75 | 18.5 | 18.43 | 78 | 32 | 28.627 |  | 0.39 | 0.92 | 1.56
| 1 | 1443 | 49 | 3 | 3 | 1 | 14.011 | 11.393 | 99.619 | 5.08 | 2.877 | 2.167 | 1.72 | 49.67 | 51.39 | 99.74 | 477.6 | 0.62 | 338.948 | 24.01 | 0.143 | 31.98 | 31.597 | 134.852 | 54.71 | 2.03 | 19.99 | 20.08 | 765.6 | 62.26 | 25.26 | 29.34 |  | 43 | 70.238 | 45.07 | 79.76 | 119.86 | 29.01 | 31.12 |  | 28.93 | 763.25 | 17 | 18.82 | 78 | 32 | 36.47 |  | 0.78 | 0.9 | -0.78
| 1 | 1444 | 49 | 4 | 4 | 1 | 14.493 | 11.391 | 99.619 | 7.18 | 2.8769 | 2.265 | 1.64 | 49.66 | 51.3 | 99.76 | 474.17 | 0.66 | 338.836 | 24 | 0.137 | 31.97 | 37.077 | 130.448 | 54.43 | 2.07 | 19.99 | 20.09 | 782.8 | 62.33 | 25.26 | 29.35 |  | 43 | 70.198 | 45.08 | 79.84 | 119.94 | 29.01 | 31.11 |  | 28.94 | 784.25 | 14 | 19.22 | 78 | 32 | 39.999 |  | 1.18 | 0.78 | -3.91
| 1 | 1445 | 49 | 5 | 5 | 1 | 14.679 | 11.395 | 99.62 | 7.75 | 2.8637 | 2.311 | 1.56 | 49.66 | 51.22 | 99.83 | 470.83 | 0.74 | 338.788 | 24.01 | 0.148 | 31.96 | 38.986 | 129.728 | 54.1 | 2.17 | 19.99 | 20.08 | 822.8 | 62.38 | 25.14 | 29.35 |  | 43 | 70.167 | 45.08 | 79.89 | 119.87 | 29.01 | 31.1 |  | 28.93 | 822.5 | 14 | 19.61 | 78 | 32 | 38.823 |  | 1.18 | 0.12 | 1.56
| 1 | 1446 | 49 | 6 | 6 | 1 | 14.48 | 11.395 | 99.619 | 7.39 | 2.8516 | 2.332 | 1.56 | 49.66 | 51.22 | 99.83 | 470.83 | 0.8 | 338.73 | 24.01 | 0.161 | 31.96 | 38.408 | 131.28 | 54.1 | 2.21 | 19.99 | 20.08 | 842.9 | 62.38 | 25.04 | 29.35 |  | 43 | 70.135 | 45.08 | 79.91 | 119.89 | 29.01 | 31.1 |  | 28.93 | 842.75 | 15.5 | 19.61 | 78 | 32 | 35.686 |  | 1.18 | 0.06 | 4.69
| 1 | 1447 | 49 | 7 | 7 | 1 | 14.175 | 11.395 | 99.619 | 6.97 | 2.8323 | 2.33 | 1.55 | 49.59 | 51.13 | 99.79 | 464.51 | 0.83 | 338.659 | 24 | 0.18 | 31.95 | 36.769 | 132.583 | 52.77 | 2.16 | 19.99 | 20.09 | 830 | 62.38 | 24.87 | 29.35 |  | 43 | 70.093 | 45.08 | 79.85 | 120.16 | 29.01 | 31.11 |  | 28.94 | 830.25 | 16.5 | 19.22 | 78 | 32 | 34.509 |  | 1.18 | 0.9 | 1.56
| 12 | 1448 | 49 | 8 | 1 | 12 | 14.25 | 11.396 | 99.619 | 6.91 | 2.8469 | 2.321 | 1.51 | 49.58 | 51.08 | 99.77 | 461.58 | 0.78 | 338.737 | 24.01 | 0.2 | 31.94 | 36.209 | 133.486 | 51.71 | 2.12 | 19.99 | 20.09 | 808 | 62.36 | 25 | 29.35 |  | 43 | 70.082 | 45.09 | 80.29 | 120 | 29.01 | 31.13 |  | 28.95 | 808.5 | 16.5 | 19.22 | 78 | 32 | 35.294 |  | 0.78 | 0.86 | -0.78
| 12 | 1449 | 49 | 9 | 2 | 12 | 15.269 | 11.394 | 99.619 | 7.21 | 3.0022 | 2.384 | 1.51 | 49.58 | 51.08 | 101.67 | 461.58 | 0.75 | 337.763 | 24.01 | 0.216 | 31.94 | 61.677 | 135.565 | 51.71 | 2.83 | 19.99 | 20.09 | 1026 | 62.36 | 26.36 | 29.35 |  | 43 | 70.072 | 45.09 | 79.93 | 120.02 | 29.01 | 31.13 |  | 28.95 | 1079.5 | -10 | 23.14 | 78 | 32 | 91.371 |  | 5.1 | 0.55 | -3.91
| 12 | 1450 | 49 | 10 | 3 | 12 | 15.017 | 11.392 | 99.619 | 8.99 | 2.9315 | 2.625 | 1.52 | 49.5 | 51.01 | 104.24 | 458.64 | 1.66 | 336.884 | 24.01 | 0.212 | 31.94 | 80.769 | 158.556 | 50.8 | 4.28 | 19.99 | 20.09 | 1586.6 | 62.33 | 25.74 | 29.35 |  | 43 | 70.041 | 45.09 | 79.94 | 120.38 | 29.02 | 31.11 |  | 28.95 | 1679.5 | -4.5 | 31.76 | 78 | 32 | 85.881 |  | 13.33 | 0.02 | 0
| 12 | 1451 | 49 | 11 | 4 | 12 | 14.204 | 11.39 | 99.619 | 10.67 | 2.8852 | 2.859 | 1.49 | 49.46 | 50.95 | 105.91 | 459.61 | 3.32 | 336.118 | 24.01 | 0.147 | 31.93 | 81.102 | 226.562 | 50.14 | 6.4 | 19.99 | 20.08 | 2413.1 | 62.3 | 25.33 | 29.34 |  | 43 | 70.012 | 45.09 | 80.1 | 119.88 | 29.02 | 31.09 |  | 28.97 | 2431.25 | 12.5 | 30.98 | 78 | 32 | 76.861 |  | 12.94 | 0.04 | 6.25
| 12 | 1452 | 49 | 12 | 5 | 12 | 13.762 | 11.391 | 99.619 | 14.29 | 2.8322 | 3.023 | 1.79 | 49.41 | 51.2 | 102.57 | 465.48 | 4.51 | 336.604 | 24.02 | 0.251 | 31.95 | 66.629 | 278.974 | 49.55 | 7.3 | 19.99 | 20.09 | 2802.7 | 62.27 | 24.87 | 29.36 |  | 43 | 70.01 | 45.1 | 80.07 | 120.28 | 29.03 | 31.11 |  | 28.99 | 2827.25 | 28 | 30.2 | 78 | 31 | 45.882 |  | 11.76 | 0.86 | 3.13
| 12 | 1453 | 49 | 13 | 6 | 12 | 14.431 | 11.393 | 99.619 | 15.14 | 2.8564 | 3.002 | 2.09 | 49.37 | 51.46 | 106.66 | 473.37 | 4.56 | 335.425 | 24.01 | 0.133 | 31.94 | 62.427 | 303.696 | 49.16 | 8.23 | 19.98 | 20.08 | 3133.8 | 62.26 | 25.08 | 29.35 |  | 43 | 70.044 | 45.09 | 79.87 | 120.4 | 29.04 | 31.15 |  | 29 | 3202.25 | 27.5 | 27.84 | 78 | 31 | 65.881 |  | 9.8 | 0.66 | -3.13
| 12 | 1454 | 49 | 14 | 7 | 12 | 14.206 | 11.394 | 99.619 | 14.14 | 2.8526 | 3.014 | 2.38 | 49.34 | 51.72 | 107.42 | 478.29 | 5 | 335.095 | 24.01 | 0.128 | 31.95 | 63.177 | 317.061 | 49.9 | 9.48 | 19.98 | 20.08 | 3616 | 62.26 | 25.05 | 29.35 |  | 43 | 70.095 | 45.1 | 79.96 | 120.24 | 29.04 | 31.21 |  | 29.02 | 3629.5 | 28.5 | 31.37 | 78 | 31 | 60.783 |  | 12.94 | 0.86 | -1.56
| 12 | 1455 | 49 | 15 | 8 | 12 | 14.055 | 11.391 | 99.619 | 13.59 | 2.8465 | 3.03 | 2.56 | 49.31 | 51.86 | 107.76 | 485.92 | 5.86 | 334.609 | 24.01 | 0.119 | 31.97 | 61.907 | 324.921 | 51.31 | 10.29 | 19.98 | 20.08 | 3929.7 | 62.2 | 24.99 | 29.35 |  | 43 | 70.117 | 45.11 | 80.02 | 120.21 | 29.05 | 31.27 |  | 29.02 | 3971.75 | 30 | 31.37 | 78 | 31 | 58.823 |  | 13.33 | 0.12 | -1.56
| 2 | 1456 | 49 | 16 | 1 | 2 | 14.147 | 11.391 | 99.619 | 13.47 | 2.848 | 3.002 | 2.81 | 49.29 | 52.1 | 109.23 | 495.3 | 6.25 | 334.321 | 24.01 | 0.084 | 31.99 | 61.677 | 330.015 | 52.4 | 11.1 | 19.97 | 20.08 | 4237.9 | 61.89 | 25.01 | 29.35 |  | 43 | 70.138 | 45.11 | 79.99 | 120.01 | 29.06 | 31.32 |  | 29.02 | 4275.75 | 30.5 | 31.37 | 78 | 31 | 61.568 |  | 13.33 | 0.16 | -4.69
| 2 | 1457 | 49 | 17 | 2 | 2 | 14.08 | 11.389 | 99.619 | 12.55 | 2.8256 | 2.914 | 2.99 | 49.29 | 52.28 | 103.86 | 505.25 | 6.52 | 335.539 | 24.02 | 0.227 | 31.99 | 52.765 | 333.422 | 53.19 | 11.33 | 19.97 | 20.08 | 4359.6 | 61.48 | 24.81 | 29.35 |  | 43 | 70.162 | 45.12 | 80.12 | 119.32 | 29.06 | 31.37 |  | 29.01 | 4360 | 35 | 30.2 | 78 | 31 | 40.784 |  | 11.76 | 0.86 | -14.06
| 2 | 1458 | 49 | 18 | 3 | 2 | 14.149 | 11.391 | 99.619 | 10.19 | 2.8295 | 2.738 | 3.29 | 49.28 | 52.57 | 103.23 | 515.37 | 5.73 | 336.144 | 24.02 | 0.229 | 31.98 | 45.132 | 333.807 | 53.81 | 11.23 | 19.96 | 20.07 | 4317.9 | 61.18 | 24.84 | 29.35 |  | 43 | 70.17 | 45.11 | 80.33 | 120.15 | 29.06 | 31.39 |  | 28.99 | 4314.75 | 37.5 | 27.45 | 78 | 31 | 39.607 |  | 9.02 | 0.23 | -14.84
| 2 | 1459 | 49 | 19 | 4 | 2 | 14.196 | 11.39 | 99.619 | 8.39 | 2.8505 | 2.57 | 3.39 | 49.28 | 52.67 | 103.51 | 521.73 | 4.57 | 336.186 | 24.02 | 0.22 | 31.99 | 42.788 | 332.814 | 54.33 | 11.25 | 19.95 | 20.07 | 4290.9 | 61.05 | 25.03 | 29.35 |  | 43 | 70.193 | 45.11 | 80.19 | 120.02 | 29.05 | 31.42 |  | 28.95 | 4295.25 | 37.5 | 27.45 | 78 | 31 | 41.568 |  | 9.41 | 0.06 | -11.72
| 2 | 1460 | 49 | 20 | 5 | 2 | 14.083 | 11.388 | 99.62 | 7.6 | 2.8449 | 2.488 | 3.38 | 49.28 | 52.66 | 104 | 526.72 | 4.31 | 336.037 | 24.03 | 0.206 | 32.01 | 43.432 | 331.659 | 54.81 | 11.26 | 19.95 | 20.06 | 4304.7 | 61.06 | 24.98 | 29.36 |  | 43 | 70.152 | 45.12 | 79.95 | 120.24 | 29.05 | 31.43 |  | 28.9 | 4310 | 36 | 27.84 | 78 | 31 | 43.137 |  | 9.8 | 0.82 | -15.63
| 2 | 1461 | 49 | 21 | 6 | 2 | 14.199 | 11.39 | 99.62 | 7.31 | 2.8615 | 2.464 | 3.43 | 49.28 | 52.72 | 104.07 | 531.42 | 4.49 | 335.973 | 24.03 | 0.21 | 32 | 44.164 | 331.077 | 55.25 | 11.39 | 19.94 | 20.05 | 4327.4 | 61.1 | 25.12 | 29.35 |  | 43 | 70.139 | 45.11 | 79.95 | 120.08 | 29.04 | 31.43 |  | 28.87 | 4329.5 | 35.5 | 28.24 | 78 | 31 | 42.744 |  | 9.8 | 0.12 | -10.16
| 2 | 1462 | 49 | 22 | 7 | 2 | 14.243 | 11.389 | 99.62 | 7.1 | 2.8507 | 2.434 | 3.44 | 49.3 | 52.75 | 103.43 | 536.22 | 4.66 | 336.232 | 24.04 | 0.225 | 32.01 | 42.414 | 330.44 | 55.68 | 11.29 | 19.95 | 20.06 | 4307.5 | 61.16 | 25.03 | 29.38 |  | 43 | 70.149 | 45.12 | 79.84 | 120.1 | 29.04 | 31.42 |  | 28.82 | 4304.5 | 37.5 | 27.45 | 78 | 31 | 40.784 |  | 9.41 | 0.84 | -16.41
| 21 | 1463 | 49 | 23 | 1 | 21 | 14.236 | 11.393 | 99.62 | 6.96 | 2.8472 | 2.415 | 3.49 | 49.33 | 52.81 | 103.44 | 540.67 | 4.47 | 336.288 | 24.04 | 0.22 | 32 | 41.997 | 329.586 | 56.1 | 11.22 | 19.92 | 20.04 | 4287.7 | 61.25 | 25 | 29.38 |  | 43 | 70.12 | 45.1 | 79.84 | 120.11 | 29.03 | 31.4 |  | 28.77 | 4289.75 | 36.5 | 27.45 | 78 | 31 | 41.176 |  | 9.41 | 0.08 | -11.72
| 21 | 1464 | 49 | 24 | 2 | 21 | 13.486 | 11.391 | 99.62 | 6.8 | 2.8495 | 2.391 | 3.43 | 49.37 | 52.81 | 100.05 | 544.51 | 4.33 | 337.817 | 24.04 | 0.365 | 32.01 | 30.267 | 328.629 | 56.46 | 10.44 | 19.94 | 20.04 | 3984.8 | 61.34 | 25.02 | 29.39 |  | 43 | 70.132 | 45.11 | 80.05 | 120.25 | 29.03 | 31.37 |  | 28.74 | 3914 | 33 | 23.92 | 78 | 31 | 13.725 |  | 5.1 | 0.94 | -16.41
| 21 | 1465 | 49 | 25 | 3 | 21 | 17.964 | 11.39 | 99.62 | 4.41 | 2.8228 | 2.237 | 3.42 | 49.44 | 52.87 | 99 | 546.15 | 2.83 | 338.603 | 24.04 | 0.272 | 32.01 | 19.135 | 324.591 | 56.78 | 8.99 | 19.92 | 20.03 | 3462.7 | 61.45 | 24.79 | 29.4 |  | 43 | 70.154 | 45.12 | 80.06 | 119.9 | 29.02 | 31.35 |  | 28.7 | 3399 | 31 | 18.43 | 78 | 31 | 12.941 |  | 0 | 0 | 0
| 21 | 1466 | 49 | 26 | 4 | 21 | 22.492 | 11.387 | 99.62 | 4.43 | 2.8282 | 2.133 | 3.24 | 49.5 | 52.73 | 99.47 | 537.41 | 0.8 | 338.829 | 24.04 | 0.175 | 32.01 | 15.635 | 317.811 | 57.1 | 7.54 | 19.92 | 20.03 | 2899.7 | 61.54 | 24.83 | 29.39 |  | 43 | 70.184 | 45.12 | 80.22 | 119.68 | 29.02 | 31.31 |  | 28.67 | 2888.25 | 28.5 | 18.82 | 78 | 31 | 13.333 |  | 0.39 | 0 | 0
| 21 | 1467 | 49 | 27 | 5 | 21 | 22.495 | 11.39 | 99.62 | 8.12 | 2.8176 | 2.124 | 2.91 | 49.54 | 52.45 | 99.65 | 525.43 | 0.14 | 338.927 | 24.03 | 0.157 | 32 | 15.52 | 309.834 | 57.34 | 6.35 | 19.9 | 20.02 | 2450.5 | 61.57 | 24.74 | 29.39 |  | 43 | 70.192 | 45.11 | 80.04 | 119.94 | 29.02 | 31.28 |  | 28.64 | 2388.25 | 26.5 | 19.22 | 78 | 31 | 14.902 |  | 0.78 | 0 | 0
| 21 | 1468 | 49 | 28 | 6 | 21 | 22.496 | 11.392 | 99.62 | 11.3 | 2.814 | 2.164 | 2.59 | 49.62 | 52.21 | 99.84 | 513.72 | 0.02 | 338.507 | 24.04 | 0.141 | 31.99 | 16.124 | 293.577 | 57.54 | 5.18 | 19.89 | 20.01 | 2001.4 | 61.64 | 24.71 | 29.39 |  | 43 | 70.168 | 45.11 | 79.96 | 120.13 | 29.03 | 31.26 |  | 28.61 | 1950.75 | 23.5 | 18.43 | 78 | 31 | 17.255 |  | 0.39 | 0 | 0
| 21 | 1469 | 49 | 29 | 7 | 21 | 15.588 | 11.39 | 99.62 | 6.73 | 2.8128 | 2.128 | 2.26 | 49.67 | 51.93 | 100.05 | 503.38 | 0.25 | 338.577 | 24.03 | 0.158 | 31.98 | 17.946 | 257.451 | 57.69 | 4.15 | 19.88 | 20.01 | 1603.6 | 61.73 | 24.7 | 29.39 |  | 43 | 70.156 | 45.11 | 80.03 | 120.02 | 29.03 | 31.23 |  | 28.58 | 1558.5 | 22 | 19.22 | 78 | 32 | 18.039 |  | 0.78 | 0.02 | 0.78
| 21 | 1470 | 49 | 30 | 8 | 21 | 15.035 | 11.392 | 99.62 | 3.58 | 2.7979 | 2.09 | 2.15 | 49.67 | 51.82 | 99.84 | 496.18 | 0.57 | 338.663 | 24.04 | 0.159 | 31.97 | 19.857 | 217.765 | 57.77 | 3.21 | 19.88 | 20 | 1247.8 | 61.87 | 24.57 | 29.39 |  | 43 | 70.147 | 45.11 | 79.95 | 120.02 | 29.02 | 31.21 |  | 28.56 | 1211.5 | 21 | 18.82 | 78 | 32 | 21.176 |  | 0.78 | 0.04 | 3.13
| 1 | 1471 | 50 | 1 | 1 | 1 | 14.844 | 11.394 | 99.62 | 2.48 | 2.8079 | 2.082 | 2.05 | 49.67 | 51.72 | 99.82 | 490.4 | 0.66 | 338.765 | 24.03 | 0.155 | 31.96 | 22.32 | 175.87 | 57.79 | 2.55 | 19.88 | 19.99 | 988.7 | 62.05 | 24.65 | 29.38 |  | 43 | 70.136 | 45.11 | 79.85 | 120.23 | 29.02 | 31.19 |  | 28.55 | 969.5 | 18.5 | 18.43 | 78 | 32 | 25.882 |  | 0 | 0.04 | 6.25
| 1 | 1472 | 50 | 2 | 2 | 1 | 13.938 | 11.394 | 99.621 | 3.19 | 2.8238 | 2.13 | 1.94 | 49.69 | 51.63 | 99.75 | 485.9 | 0.67 | 338.843 | 24.03 | 0.143 | 31.95 | 27.222 | 146.287 | 57.71 | 2.22 | 19.87 | 19.99 | 855.3 | 62.17 | 24.79 | 29.38 |  | 43 | 70.128 | 45.11 | 79.72 | 120.45 | 29.02 | 31.18 |  | 28.54 | 847.5 | 20 | 18.82 | 78 | 32 | 31.764 |  | 0.39 | 0.92 | 2.34
| 1 | 1473 | 50 | 3 | 3 | 1 | 14.128 | 11.393 | 99.621 | 4.56 | 2.8685 | 2.204 | 1.84 | 49.66 | 51.5 | 99.82 | 481.62 | 0.74 | 338.793 | 24.03 | 0.13 | 31.94 | 33.158 | 131.772 | 57.57 | 2.2 | 19.87 | 19.99 | 834 | 62.27 | 25.19 | 29.38 |  | 43 | 70.131 | 45.11 | 79.96 | 119.93 | 29.02 | 31.17 |  | 28.54 | 834.25 | 16 | 19.61 | 78 | 32 | 37.646 |  | 1.18 | 0.88 | -0.78
| 1 | 1474 | 50 | 4 | 4 | 1 | 14.546 | 11.388 | 99.62 | 5.68 | 2.8536 | 2.279 | 1.72 | 49.64 | 51.36 | 99.82 | 478.09 | 0.77 | 338.717 | 24.01 | 0.137 | 31.92 | 36.526 | 125.14 | 57.38 | 2.21 | 19.86 | 19.97 | 842.4 | 62.33 | 25.06 | 29.37 |  | 43 | 70.11 | 45.11 | 80 | 119.97 | 29.02 | 31.16 |  | 28.54 | 844.5 | 15.5 | 19.61 | 78 | 32 | 37.646 |  | 1.18 | 0.7 | -3.13
| 1 | 1475 | 50 | 5 | 5 | 1 | 14.571 | 11.393 | 99.621 | 6.07 | 2.8604 | 2.309 | 1.66 | 49.63 | 51.29 | 99.82 | 474.77 | 0.8 | 338.656 | 24 | 0.145 | 31.92 | 37.884 | 124.02 | 57.04 | 2.27 | 19.86 | 19.97 | 864 | 62.37 | 25.11 | 29.37 |  | 43 | 70.098 | 45.1 | 80.1 | 119.64 | 29.01 | 31.14 |  | 28.54 | 864 | 16 | 19.61 | 78 | 32 | 37.646 |  | 1.18 | 0.06 | 3.13
| 1 | 1476 | 50 | 6 | 6 | 1 | 14.402 | 11.391 | 99.62 | 5.97 | 2.8415 | 2.323 | 1.6 | 49.64 | 51.24 | 99.78 | 471.59 | 0.85 | 338.673 | 24 | 0.164 | 31.9 | 37.269 | 125.286 | 56.54 | 2.28 | 19.85 | 19.96 | 873.6 | 62.38 | 24.95 | 29.37 |  | 43 | 70.05 | 45.11 | 80.01 | 119.88 | 29.01 | 31.12 |  | 28.55 | 871 | 17.5 | 19.61 | 78 | 32 | 35.294 |  | 1.18 | 0.06 | 6.25
| 1 | 1477 | 50 | 7 | 7 | 1 | 14.145 | 11.391 | 99.621 | 5.81 | 2.8286 | 2.318 | 1.57 | 49.6 | 51.16 | 99.77 | 468.56 | 0.86 | 338.779 | 23.99 | 0.173 | 31.9 | 35.704 | 126.653 | 55.82 | 2.2 | 19.85 | 19.95 | 845.5 | 62.36 | 24.84 | 29.37 |  | 43 | 70.038 | 45.11 | 80.12 | 120.21 | 29 | 31.1 |  | 28.57 | 840.5 | 18 | 19.22 | 78 | 32 | 34.509 |  | 0.78 | 0.9 | 2.34
| 12 | 1478 | 50 | 8 | 1 | 12 | 14.25 | 11.391 | 99.62 | 6.12 | 2.8498 | 2.306 | 1.56 | 49.57 | 51.13 | 99.8 | 465.64 | 0.81 | 338.841 | 23.99 | 0.183 | 31.9 | 36.106 | 127.569 | 54.96 | 2.18 | 19.85 | 19.95 | 830.7 | 62.37 | 25.02 | 29.37 |  | 43 | 70.013 | 45.13 | 79.89 | 119.79 | 28.99 | 31.06 |  | 28.6 | 827.25 | 16.5 | 19.22 | 78 | 32 | 35.686 |  | 1.18 | 0.84 | -0.78
| 12 | 1479 | 50 | 9 | 2 | 12 | 15.197 | 11.39 | 99.62 | 6.64 | 2.9935 | 2.379 | 1.5 | 49.52 | 51.03 | 101.78 | 462.74 | 0.8 | 337.965 | 23.98 | 0.209 | 31.91 | 61.545 | 130.766 | 54.04 | 2.97 | 19.85 | 19.95 | 1080.1 | 62.39 | 26.28 | 29.38 |  | 43 | 70.031 | 45.13 | 79.94 | 120.07 | 28.99 | 31.04 |  | 28.65 | 1092.75 | -9 | 22.75 | 78 | 32 | 89.802 |  | 5.1 | 0.63 | -3.13
| 12 | 1480 | 50 | 10 | 3 | 12 | 15.012 | 11.391 | 99.62 | 8.52 | 2.9322 | 2.598 | 1.52 | 49.46 | 50.98 | 104.05 | 460.77 | 1.73 | 337.099 | 23.98 | 0.202 | 31.89 | 80.405 | 153.468 | 53.1 | 4.36 | 19.84 | 19.94 | 1616.8 | 62.41 | 25.75 | 29.36 |  | 43 | 70.032 | 45.12 | 79.84 | 120.07 | 28.99 | 31.02 |  | 28.69 | 1643.75 | -5 | 31.76 | 78 | 32 | 87.449 |  | 13.73 | 0.02 | 0
| 12 | 1481 | 50 | 11 | 4 | 12 | 14.205 | 11.39 | 99.62 | 10.18 | 2.8592 | 2.798 | 1.63 | 49.4 | 51.03 | 103.99 | 464.61 | 3.04 | 336.929 | 23.97 | 0.23 | 31.9 | 77.682 | 213.229 | 52.28 | 5.9 | 19.84 | 19.95 | 2244.8 | 62.42 | 25.1 | 29.37 |  | 43 | 70.053 | 45.13 | 79.87 | 119.99 | 28.99 | 31.01 |  | 28.72 | 2308.5 | 12.5 | 31.76 | 78 | 32 | 62.352 |  | 13.33 | 0.04 | 5.47
| 12 | 1482 | 50 | 12 | 5 | 12 | 14.024 | 11.389 | 99.62 | 13.41 | 2.8595 | 2.944 | 1.94 | 49.38 | 51.32 | 104.24 | 470.88 | 4.17 | 336.461 | 23.97 | 0.201 | 31.92 | 67.405 | 273.05 | 51.44 | 7.22 | 19.84 | 19.94 | 2747.6 | 62.44 | 25.11 | 29.36 |  | 43 | 70.041 | 45.13 | 79.96 | 120.12 | 28.99 | 31.03 |  | 28.75 | 2759.25 | 24.5 | 28.24 | 78 | 31 | 59.999 |  | 9.8 | 0.04 | 8.59
| 12 | 1483 | 50 | 13 | 6 | 12 | 14.166 | 11.388 | 99.62 | 15.23 | 2.8501 | 2.974 | 2.24 | 49.34 | 51.58 | 104.54 | 476.18 | 4.64 | 336.277 | 23.97 | 0.192 | 31.94 | 60.842 | 300.325 | 50.86 | 8.14 | 19.84 | 19.94 | 3107.9 | 62.47 | 25.02 | 29.37 |  | 43 | 70.039 | 45.14 | 79.8 | 119.91 | 28.99 | 31.09 |  | 28.77 | 3117 | 28.5 | 28.63 | 78 | 31 | 54.901 |  | 10.2 | 0.86 | 2.34
| 12 | 1484 | 50 | 14 | 7 | 12 | 14.22 | 11.385 | 99.62 | 13.65 | 2.8556 | 2.953 | 2.5 | 49.31 | 51.81 | 107.29 | 482.03 | 4.92 | 335.253 | 23.97 | 0.124 | 31.95 | 60.817 | 312.455 | 51.68 | 9.03 | 19.84 | 19.94 | 3439.2 | 62.49 | 25.07 | 29.37 |  | 43 | 70.036 | 45.14 | 79.78 | 119.93 | 28.99 | 31.14 |  | 28.8 | 3497.5 | 29.5 | 29.02 | 78 | 31 | 64.313 |  | 10.98 | 0.41 | 0.78
| 12 | 1485 | 50 | 15 | 8 | 12 | 14.226 | 11.387 | 99.621 | 13.2 | 2.8474 | 3.006 | 2.68 | 49.28 | 51.96 | 108.82 | 489.46 | 5.55 | 334.826 | 23.95 | 0.097 | 31.93 | 62.723 | 321.936 | 52.64 | 10.16 | 19.83 | 19.93 | 3882.3 | 62.31 | 25 | 29.36 |  | 43 | 70.04 | 45.13 | 80.09 | 120.08 | 29 | 31.2 |  | 28.84 | 3897.5 | 29.5 | 31.37 | 78 | 31 | 63.528 |  | 12.94 | 0.86 | -3.91
| 2 | 1486 | 50 | 16 | 1 | 2 | 14.256 | 11.389 | 99.621 | 13.5 | 2.8548 | 3.014 | 2.86 | 49.27 | 52.13 | 108.43 | 499.15 | 6.28 | 334.687 | 23.97 | 0.108 | 31.95 | 61.431 | 328.139 | 53.35 | 11 | 19.84 | 19.93 | 4191.2 | 61.96 | 25.07 | 29.36 |  | 43 | 70.057 | 45.13 | 79.91 | 120.1 | 29 | 31.26 |  | 28.88 | 4203.75 | 30.5 | 30.98 | 78 | 31 | 58.823 |  | 12.94 | 0.88 | -7.81
| 2 | 1487 | 50 | 17 | 2 | 2 | 13.989 | 11.388 | 99.621 | 12.92 | 2.8353 | 2.946 | 3.16 | 49.25 | 52.41 | 104.74 | 509.41 | 6.52 | 335.639 | 23.96 | 0.207 | 31.97 | 54.769 | 331.266 | 53.84 | 11.29 | 19.83 | 19.94 | 4329.3 | 61.56 | 24.89 | 29.37 |  | 43 | 70.071 | 45.13 | 79.82 | 120 | 29 | 31.3 |  | 28.91 | 4335 | 34 | 30.2 | 78 | 31 | 43.137 |  | 12.16 | 0.88 | -11.72
| 2 | 1488 | 50 | 18 | 3 | 2 | 14.261 | 11.389 | 99.621 | 10.42 | 2.8546 | 2.762 | 3.34 | 49.24 | 52.59 | 103.57 | 517.66 | 5.94 | 336.151 | 23.97 | 0.224 | 31.97 | 46.325 | 332.163 | 54.2 | 11.31 | 19.83 | 19.94 | 4309.7 | 61.29 | 25.06 | 29.36 |  | 43 | 70.116 | 45.13 | 80.25 | 120.15 | 29 | 31.34 |  | 28.95 | 4310 | 37 | 27.45 | 78 | 31 | 40.784 |  | 9.41 | 0.76 | -18.75
| 2 | 1489 | 50 | 19 | 4 | 2 | 14.167 | 11.39 | 99.62 | 8.56 | 2.8397 | 2.598 | 3.36 | 49.26 | 52.62 | 103.54 | 523.36 | 4.73 | 336.346 | 23.97 | 0.217 | 31.98 | 43.348 | 331.65 | 54.53 | 11.19 | 19.83 | 19.95 | 4285.3 | 61.19 | 24.93 | 29.37 |  | 43 | 70.153 | 45.14 | 80 | 120.03 | 29 | 31.37 |  | 28.97 | 4289.75 | 36.5 | 27.45 | 78 | 31 | 40.784 |  | 9.41 | 0.08 | -12.5
| 2 | 1490 | 50 | 20 | 5 | 2 | 14.359 | 11.386 | 99.621 | 7.69 | 2.7808 | 2.506 | 3.38 | 49.26 | 52.64 | 104.13 | 528.35 | 4.43 | 336.053 | 23.98 | 0.204 | 31.97 | 43.456 | 330.877 | 54.82 | 10.97 | 19.83 | 19.94 | 4290.8 | 61.22 | 24.42 | 29.36 |  | 43 | 70.184 | 45.13 | 79.76 | 119.88 | 29 | 31.39 |  | 28.97 | 4300 | 36 | 27.84 | 78 | 31 | 44.313 |  | 9.41 | 0.45 | -10.16
| 2 | 1491 | 50 | 21 | 6 | 2 | 14.055 | 11.383 | 99.621 | 7.25 | 2.7424 | 2.468 | 3.38 | 49.25 | 52.63 | 104.23 | 533.18 | 4.51 | 336.11 | 23.98 | 0.203 | 31.99 | 44.333 | 330.119 | 55.07 | 10.89 | 19.83 | 19.93 | 4319.3 | 61.3 | 24.08 | 29.37 |  | 43 | 70.219 | 45.14 | 80.02 | 119.67 | 29 | 31.39 |  | 28.98 | 4325 | 36 | 28.24 | 78 | 31 | 43.921 |  | 9.8 | 0.63 | -16.41
| 2 | 1492 | 50 | 22 | 7 | 2 | 14.311 | 11.383 | 99.621 | 7.04 | 2.8284 | 2.438 | 3.41 | 49.27 | 52.67 | 103.55 | 538 | 4.69 | 336.335 | 23.99 | 0.223 | 32 | 42.983 | 329.866 | 55.27 | 11.21 | 19.82 | 19.92 | 4309.5 | 61.39 | 24.83 | 29.36 |  | 43 | 70.23 | 45.13 | 80.1 | 119.79 | 29 | 31.38 |  | 28.97 | 4314.75 | 37 | 27.84 | 78 | 31 | 40.784 |  | 9.41 | 0.86 | -15.63
| 21 | 1493 | 50 | 23 | 1 | 21 | 14.123 | 11.378 | 99.621 | 6.94 | 2.8477 | 2.413 | 3.45 | 49.3 | 52.75 | 103.55 | 542.24 | 4.54 | 336.581 | 24.01 | 0.22 | 32.01 | 42.254 | 329.395 | 55.44 | 11.24 | 19.82 | 19.93 | 4293.1 | 61.5 | 25 | 29.37 |  | 43 | 70.257 | 45.15 | 80.03 | 120.1 | 29 | 31.36 |  | 28.96 | 4289.75 | 36.5 | 27.45 | 78 | 31 | 41.176 |  | 9.41 | 0.74 | -17.97
| 21 | 1494 | 50 | 24 | 2 | 21 | 13.568 | 11.382 | 99.621 | 6.7 | 2.7455 | 2.37 | 3.39 | 49.36 | 52.75 | 99.93 | 545.81 | 4.31 | 338.196 | 24.01 | 0.369 | 32.01 | 28.113 | 328.49 | 55.58 | 9.99 | 19.83 | 19.94 | 3956.1 | 61.58 | 24.11 | 29.37 |  | 43 | 70.264 | 45.15 | 79.95 | 119.82 | 29 | 31.33 |  | 28.96 | 3897.5 | 32.5 | 23.14 | 78 | 31 | 12.549 |  | 4.71 | 0.94 | -17.97
| 21 | 1495 | 50 | 25 | 3 | 21 | 22.414 | 11.381 | 99.621 | 4.22 | 2.8176 | 2.212 | 3.33 | 49.41 | 52.74 | 99.13 | 541.23 | 2.39 | 338.854 | 24.02 | 0.265 | 32 | 18.41 | 324.212 | 55.69 | 8.76 | 19.83 | 19.93 | 3381.4 | 61.62 | 24.74 | 29.36 |  | 43 | 70.309 | 45.14 | 79.92 | 119.75 | 29.01 | 31.3 |  | 28.94 | 3365.5 | 31 | 18.82 | 78 | 31 | 12.157 |  | 0.39 | 0 | 0
| 21 | 1496 | 50 | 26 | 4 | 21 | 22.493 | 11.377 | 99.622 | 4.36 | 2.8235 | 2.12 | 3.06 | 49.45 | 52.51 | 99.52 | 529.65 | 0.72 | 339.127 | 24.02 | 0.163 | 31.99 | 15.689 | 318.203 | 55.75 | 7.58 | 19.82 | 19.93 | 2921.1 | 61.64 | 24.79 | 29.36 |  | 43 | 70.315 | 45.15 | 80.05 | 119.97 | 29 | 31.28 |  | 28.92 | 2855.25 | 28 | 18.43 | 78 | 31 | 14.117 |  | 0 | 0 | 0
| 21 | 1497 | 50 | 27 | 5 | 21 | 22.496 | 11.376 | 99.621 | 8.94 | 2.8218 | 2.107 | 2.68 | 49.52 | 52.2 | 99.6 | 517.75 | 0.09 | 339.137 | 24.03 | 0.147 | 31.99 | 15.213 | 309.71 | 55.76 | 6.28 | 19.83 | 19.93 | 2421.8 | 61.67 | 24.78 | 29.35 |  | 43 | 70.326 | 45.14 | 80.16 | 119.63 | 29.01 | 31.24 |  | 28.91 | 2360.75 | 26 | 18.82 | 78 | 31 | 15.294 |  | 0.39 | 0 | 0
| 21 | 1498 | 50 | 28 | 6 | 21 | 21.781 | 11.376 | 99.621 | 11.14 | 2.8128 | 2.112 | 2.37 | 49.58 | 51.95 | 99.84 | 506.56 | 0.01 | 338.893 | 24.04 | 0.143 | 31.99 | 16.583 | 291.681 | 55.69 | 5.02 | 19.83 | 19.94 | 1939.7 | 61.74 | 24.7 | 29.36 |  | 43 | 70.333 | 45.13 | 80.1 | 120 | 29.02 | 31.21 |  | 28.9 | 1925.75 | 23 | 19.22 | 78 | 31 | 17.255 |  | 0.78 | 0 | 0
| 21 | 1499 | 50 | 29 | 7 | 21 | 15.464 | 11.378 | 99.621 | 6.62 | 2.8075 | 2.074 | 2.16 | 49.59 | 51.75 | 100.01 | 498.09 | 0.31 | 338.914 | 24.03 | 0.14 | 31.97 | 18.181 | 260.026 | 55.57 | 4.1 | 19.83 | 19.93 | 1587.2 | 61.85 | 24.65 | 29.36 |  | 43 | 70.333 | 45.11 | 79.94 | 119.88 | 29.03 | 31.19 |  | 28.89 | 1543.75 | 22 | 19.22 | 78 | 32 | 19.608 |  | 0.78 | 0.02 | 0.78
| 21 | 1500 | 50 | 30 | 8 | 21 | 15.246 | 11.381 | 99.621 | 3.2 | 2.7952 | 2.038 | 2.05 | 49.63 | 51.67 | 99.71 | 491.78 | 0.59 | 338.856 | 24.03 | 0.162 | 31.96 | 19.547 | 216.937 | 55.41 | 3.14 | 19.83 | 19.93 | 1221 | 62.06 | 24.54 | 29.35 |  | 43 | 70.316 | 45.1 | 79.76 | 119.95 | 29.03 | 31.16 |  | 28.88 | 1182 | 19.5 | 18.82 | 78 | 32 | 20.784 |  | 0.39 | 0.02 | 3.91
| 1 | 1501 | 51 | 1 | 1 | 1 | 14.615 | 11.382 | 99.621 | 2.84 | 2.808 | 2.09 | 1.96 | 49.63 | 51.59 | 99.82 | 486.43 | 0.61 | 338.851 | 24.05 | 0.161 | 31.95 | 22.997 | 175.675 | 55.16 | 2.5 | 19.83 | 19.93 | 970 | 62.23 | 24.65 | 29.35 |  | 43 | 70.295 | 45.09 | 80.1 | 120.31 | 29.02 | 31.14 |  | 28.88 | 966.25 | 21 | 18.82 | 78 | 32 | 24.705 |  | 0.39 | 0.04 | 6.25
| 1 | 1502 | 51 | 2 | 2 | 1 | 13.887 | 11.38 | 99.621 | 3.48 | 2.8127 | 2.155 | 1.96 | 49.63 | 51.59 | 99.75 | 486.43 | 0.65 | 338.867 | 24.05 | 0.156 | 31.95 | 26.089 | 149.99 | 55.16 | 2.14 | 19.83 | 19.93 | 825.7 | 62.23 | 24.7 | 29.35 |  | 43 | 70.257 | 45.09 | 80.1 | 120.11 | 29.02 | 31.14 |  | 28.87 | 812.5 | 18.5 | 18.43 | 78 | 32 | 29.411 |  | 0.39 | 0.92 | 1.56
| 1 | 1503 | 51 | 3 | 3 | 1 | 14.029 | 11.381 | 99.621 | 5.59 | 2.8648 | 2.241 | 1.85 | 49.64 | 51.49 | 99.74 | 481.81 | 0.65 | 338.823 | 24.04 | 0.143 | 31.94 | 32.003 | 134.538 | 54.88 | 2.02 | 19.83 | 19.93 | 768.2 | 62.31 | 25.15 | 29.35 |  | 43 | 70.256 | 45.08 | 79.97 | 120.2 | 29.02 | 31.15 |  | 28.86 | 765.5 | 16 | 19.22 | 78 | 32 | 36.862 |  | 0.78 | 0.9 | -0.78
| 1 | 1504 | 51 | 4 | 4 | 1 | 14.478 | 11.38 | 99.621 | 7.42 | 2.8458 | 2.31 | 1.64 | 49.6 | 51.24 | 99.74 | 474.44 | 0.67 | 338.848 | 24.05 | 0.14 | 31.93 | 36.569 | 130.219 | 54.32 | 2.04 | 19.84 | 19.94 | 778.4 | 62.41 | 24.99 | 29.34 |  | 43 | 70.208 | 45.07 | 80.05 | 119.87 | 29.02 | 31.14 |  | 28.86 | 778.75 | 14.5 | 19.22 | 78 | 32 | 38.431 |  | 1.18 | 0.78 | -3.91
| 1 | 1505 | 51 | 5 | 5 | 1 | 14.632 | 11.38 | 99.621 | 8.03 | 2.8694 | 2.339 | 1.64 | 49.6 | 51.24 | 99.78 | 474.44 | 0.72 | 338.828 | 24.05 | 0.149 | 31.93 | 38.271 | 129.562 | 54.32 | 2.12 | 19.84 | 19.94 | 802.9 | 62.41 | 25.19 | 29.34 |  | 43 | 70.166 | 45.07 | 79.91 | 120.08 | 29.02 | 31.13 |  | 28.87 | 803.75 | 14.5 | 19.22 | 78 | 32 | 38.039 |  | 1.18 | 0.25 | 1.56
| 1 | 1506 | 51 | 6 | 6 | 1 | 14.389 | 11.383 | 99.621 | 7.79 | 2.858 | 2.349 | 1.58 | 49.6 | 51.17 | 99.81 | 471.13 | 0.75 | 338.794 | 24.05 | 0.159 | 31.92 | 38.34 | 131.124 | 54.02 | 2.17 | 19.83 | 19.93 | 825.8 | 62.43 | 25.09 | 29.34 |  | 43 | 70.114 | 45.07 | 80.11 | 119.88 | 29.02 | 31.13 |  | 28.89 | 826.5 | 15 | 19.22 | 78 | 32 | 37.254 |  | 1.18 | 0.1 | 3.91
| 1 | 1507 | 51 | 7 | 7 | 1 | 14.296 | 11.384 | 99.621 | 7.27 | 2.845 | 2.32 | 1.52 | 49.6 | 51.12 | 99.83 | 467.86 | 0.8 | 338.827 | 24.05 | 0.168 | 31.91 | 37.842 | 132.187 | 53.45 | 2.18 | 19.84 | 19.93 | 835.2 | 62.45 | 24.98 | 29.34 |  | 43 | 70.089 | 45.07 | 79.99 | 120.03 | 29.01 | 31.15 |  | 28.92 | 834.25 | 16 | 19.22 | 78 | 32 | 36.47 |  | 1.18 | 0.84 | 0
| 12 | 1508 | 51 | 8 | 1 | 12 | 14.452 | 11.385 | 99.62 | 6.99 | 2.8361 | 2.31 | 1.5 | 49.55 | 51.05 | 99.79 | 464.72 | 0.82 | 338.85 | 24.04 | 0.194 | 31.91 | 36.6 | 133.267 | 52.6 | 2.15 | 19.83 | 19.93 | 824.3 | 62.46 | 24.9 | 29.34 |  | 43 | 70.078 | 45.08 | 79.84 | 119.89 | 29.01 | 31.16 |  | 28.93 | 821 | 16.5 | 19.22 | 78 | 32 | 34.509 |  | 0.78 | 0.25 | 4.69
| 12 | 1509 | 51 | 9 | 2 | 12 | 15.055 | 11.384 | 99.621 | 7.02 | 2.9872 | 2.378 | 1.53 | 49.51 | 51.03 | 101.74 | 461.73 | 0.85 | 338.044 | 24.04 | 0.211 | 31.91 | 60.556 | 135.638 | 51.64 | 2.88 | 19.84 | 19.93 | 1049.5 | 62.46 | 26.23 | 29.34 |  | 43 | 70.066 | 45.08 | 79.78 | 119.71 | 29.02 | 31.16 |  | 28.92 | 1096.75 | -6 | 23.14 | 78 | 32 | 90.587 |  | 5.1 | 0.86 | 0
| 12 | 1510 | 51 | 10 | 3 | 12 | 15.031 | 11.383 | 99.621 | 8.75 | 2.9195 | 2.604 | 1.5 | 49.46 | 50.95 | 104.1 | 458.8 | 1.71 | 337.173 | 24.04 | 0.203 | 31.9 | 80.296 | 158.679 | 50.75 | 4.22 | 19.85 | 19.94 | 1573 | 62.46 | 25.63 | 29.34 |  | 43 | 70.039 | 45.09 | 79.86 | 119.87 | 29.02 | 31.15 |  | 28.9 | 1664.75 | -4 | 31.37 | 78 | 32 | 87.842 |  | 12.94 | 0.02 | 0
| 12 | 1511 | 51 | 11 | 4 | 12 | 14.27 | 11.382 | 99.621 | 10.28 | 2.887 | 2.81 | 1.52 | 49.39 | 50.91 | 105.74 | 460.38 | 3.09 | 336.478 | 24.04 | 0.163 | 31.92 | 81.578 | 217.892 | 50.04 | 6.19 | 19.85 | 19.94 | 2331.9 | 62.46 | 25.35 | 29.34 |  | 43 | 70.028 | 45.09 | 79.94 | 119.96 | 29.02 | 31.14 |  | 28.89 | 2425 | 12.5 | 31.37 | 78 | 32 | 77.646 |  | 12.94 | 0.04 | 6.25
| 12 | 1512 | 51 | 12 | 5 | 12 | 13.957 | 11.383 | 99.621 | 14.08 | 2.8371 | 2.985 | 1.76 | 49.35 | 51.11 | 102.69 | 466.5 | 4.52 | 336.972 | 24.04 | 0.244 | 31.94 | 66.51 | 278.166 | 49.43 | 7.25 | 19.84 | 19.94 | 2780.5 | 62.46 | 24.91 | 29.34 |  | 43 | 70.02 | 45.09 | 80.03 | 119.93 | 29.02 | 31.15 |  | 28.9 | 2806.25 | 27.5 | 28.24 | 78 | 31 | 47.45 |  | 9.8 | 0.88 | 2.34
| 12 | 1513 | 51 | 13 | 6 | 12 | 14.507 | 11.38 | 99.621 | 15.33 | 2.8729 | 2.96 | 2.12 | 49.33 | 51.45 | 106.46 | 474.01 | 4.6 | 335.767 | 24.04 | 0.134 | 31.95 | 62.234 | 302.935 | 49.1 | 8.22 | 19.85 | 19.94 | 3110.9 | 62.46 | 25.23 | 29.35 |  | 43 | 70.028 | 45.1 | 79.87 | 119.9 | 29.03 | 31.2 |  | 28.93 | 3180.25 | 28 | 27.84 | 78 | 31 | 66.666 |  | 9.41 | 0.61 | -3.13
| 12 | 1514 | 51 | 14 | 7 | 12 | 14.167 | 11.381 | 99.621 | 14.38 | 2.861 | 2.993 | 2.39 | 49.3 | 51.69 | 107.9 | 478.9 | 4.9 | 335.404 | 24.03 | 0.116 | 31.95 | 64.055 | 315.457 | 49.95 | 9.41 | 19.85 | 19.94 | 3578.1 | 62.44 | 25.12 | 29.35 |  | 43 | 70.021 | 45.09 | 79.99 | 119.67 | 29.04 | 31.26 |  | 28.97 | 3636.5 | 28.5 | 30.98 | 78 | 31 | 63.136 |  | 12.94 | 0.88 | -0.78
| 12 | 1515 | 51 | 15 | 8 | 12 | 14.116 | 11.383 | 99.621 | 13.81 | 2.8518 | 3.033 | 2.56 | 49.27 | 51.83 | 107.88 | 486.69 | 5.92 | 335.056 | 24.04 | 0.115 | 31.98 | 62.623 | 324.763 | 51.39 | 10.34 | 19.85 | 19.94 | 3942.4 | 62.21 | 25.04 | 29.35 |  | 43 | 70.056 | 45.09 | 79.92 | 119.93 | 29.05 | 31.32 |  | 28.98 | 3984.25 | 30 | 31.37 | 78 | 31 | 59.607 |  | 13.33 | 0.16 | -1.56
| 2 | 1516 | 51 | 16 | 1 | 2 | 14.115 | 11.383 | 99.621 | 13.69 | 2.8328 | 3.015 | 2.8 | 49.26 | 52.06 | 108.93 | 496.29 | 6.32 | 334.76 | 24.04 | 0.126 | 32.01 | 61.701 | 330.288 | 52.44 | 11.07 | 19.85 | 19.94 | 4248.8 | 61.8 | 24.87 | 29.35 |  | 43 | 70.071 | 45.1 | 80.12 | 119.8 | 29.05 | 31.38 |  | 28.98 | 4280.25 | 30 | 31.37 | 78 | 31 | 56.47 |  | 13.33 | 0.08 | -4.69
| 2 | 1517 | 51 | 17 | 2 | 2 | 14.072 | 11.382 | 99.621 | 12.61 | 2.8402 | 2.908 | 2.97 | 49.26 | 52.23 | 103.79 | 506.44 | 6.5 | 336.029 | 24.03 | 0.227 | 32.02 | 51.982 | 332.914 | 53.2 | 11.28 | 19.85 | 19.94 | 4320.6 | 61.33 | 24.94 | 29.35 |  | 43 | 70.066 | 45.1 | 80.18 | 119.83 | 29.05 | 31.42 |  | 28.96 | 4314.75 | 36 | 29.02 | 78 | 31 | 40.391 |  | 10.59 | 0.88 | -14.84
| 2 | 1518 | 51 | 18 | 3 | 2 | 14.233 | 11.383 | 99.621 | 9.84 | 2.8558 | 2.698 | 3.28 | 49.26 | 52.53 | 103.38 | 515.46 | 5.35 | 336.593 | 24.04 | 0.225 | 32.02 | 44.504 | 332.977 | 53.85 | 11.25 | 19.84 | 19.95 | 4285.7 | 61.03 | 25.07 | 29.35 |  | 43 | 70.058 | 45.12 | 80.06 | 119.76 | 29.05 | 31.45 |  | 28.92 | 4289.75 | 37 | 27.45 | 78 | 31 | 40.391 |  | 9.02 | 0.08 | -13.28
| 2 | 1519 | 51 | 19 | 4 | 2 | 14.229 | 11.381 | 99.621 | 8.42 | 2.8511 | 2.571 | 3.43 | 49.23 | 52.66 | 104.01 | 521.29 | 4.52 | 336.367 | 24.03 | 0.205 | 32.01 | 43.807 | 331.991 | 54.37 | 11.24 | 19.84 | 19.93 | 4289.1 | 60.97 | 25.03 | 29.34 |  | 43 | 70.068 | 45.11 | 79.99 | 119.86 | 29.04 | 31.48 |  | 28.87 | 4300 | 36 | 27.84 | 78 | 31 | 43.529 |  | 9.41 | 0.78 | -16.41
| 2 | 1520 | 51 | 20 | 5 | 2 | 14.22 | 11.382 | 99.621 | 7.7 | 2.8583 | 2.505 | 3.36 | 49.24 | 52.59 | 104.21 | 526.31 | 4.5 | 336.348 | 24.04 | 0.206 | 32.05 | 44.435 | 331.479 | 54.87 | 11.36 | 19.83 | 19.93 | 4320.6 | 61.02 | 25.1 | 29.34 |  | 43 | 70.08 | 45.11 | 80.2 | 120.18 | 29.04 | 31.49 |  | 28.82 | 4319.5 | 35.5 | 28.24 | 78 | 31 | 43.921 |  | 9.8 | 0.12 | -10.94
| 2 | 1521 | 51 | 21 | 6 | 2 | 14.333 | 11.378 | 99.621 | 7.34 | 2.8433 | 2.467 | 3.41 | 49.25 | 52.66 | 103.55 | 531.32 | 4.72 | 336.599 | 24.05 | 0.221 | 32.05 | 43.082 | 330.904 | 55.33 | 11.27 | 19.84 | 19.94 | 4311.5 | 61.12 | 24.96 | 29.34 |  | 43 | 70.092 | 45.12 | 79.93 | 120.23 | 29.03 | 31.48 |  | 28.78 | 4310 | 37 | 27.84 | 78 | 31 | 41.176 |  | 9.41 | 0.9 | -15.63
| 2 | 1522 | 51 | 22 | 7 | 2 | 14.193 | 11.379 | 99.621 | 7.07 | 2.828 | 2.435 | 3.43 | 49.27 | 52.7 | 103.56 | 536.02 | 4.56 | 336.567 | 24.04 | 0.219 | 32.06 | 42.271 | 330.06 | 55.75 | 11.17 | 19.83 | 19.94 | 4294.2 | 61.19 | 24.83 | 29.34 |  | 43 | 70.12 | 45.12 | 79.86 | 120.1 | 29.03 | 31.47 |  | 28.74 | 4295.25 | 37 | 27.45 | 78 | 31 | 41.176 |  | 9.41 | 0.82 | -17.19
| 21 | 1523 | 51 | 23 | 1 | 21 | 14.245 | 11.378 | 99.621 | 6.95 | 2.893 | 2.411 | 3.47 | 49.31 | 52.77 | 103.56 | 540.21 | 4.37 | 336.631 | 24.04 | 0.214 | 32.05 | 42.027 | 329.406 | 56.14 | 11.37 | 19.84 | 19.93 | 4275.9 | 61.27 | 25.4 | 29.32 |  | 43 | 70.107 | 45.13 | 79.87 | 120.15 | 29.02 | 31.45 |  | 28.7 | 4280.25 | 36.5 | 27.45 | 78 | 31 | 41.176 |  | 9.41 | 0.06 | -11.72
| 21 | 1524 | 51 | 24 | 2 | 21 | 13.471 | 11.378 | 99.621 | 6.73 | 2.8716 | 2.385 | 3.41 | 49.37 | 52.79 | 99.97 | 544.09 | 4.27 | 338.232 | 24.05 | 0.374 | 32.07 | 29.067 | 328.382 | 56.51 | 10.39 | 19.83 | 19.94 | 3933.9 | 61.35 | 25.21 | 29.34 |  | 43 | 70.135 | 45.14 | 79.86 | 120.03 | 29.01 | 31.42 |  | 28.65 | 3930.25 | 33 | 24.31 | 78 | 31 | 13.725 |  | 5.49 | 0.94 | -15.63
| 21 | 1525 | 51 | 25 | 3 | 21 | 17.925 | 11.376 | 99.621 | 4.24 | 2.8682 | 2.229 | 3.36 | 49.44 | 52.8 | 99 | 545.33 | 2.88 | 339.046 | 24.04 | 0.27 | 32.09 | 19.285 | 324.325 | 56.83 | 9.13 | 19.83 | 19.93 | 3462.7 | 61.42 | 25.18 | 29.34 |  | 43 | 70.142 | 45.14 | 80.1 | 119.91 | 29.01 | 31.39 |  | 28.61 | 3392.75 | 31 | 18.43 | 78 | 31 | 12.941 |  | 0 | 0 | 0
| 21 | 1526 | 51 | 26 | 4 | 21 | 22.491 | 11.376 | 99.621 | 4.32 | 2.8188 | 2.145 | 3.21 | 49.51 | 52.72 | 99.42 | 535.9 | 0.89 | 339.219 | 24.04 | 0.173 | 32.09 | 15.713 | 317.994 | 57.13 | 7.65 | 19.83 | 19.93 | 2951.1 | 61.49 | 24.75 | 29.34 |  | 43 | 70.17 | 45.14 | 79.98 | 120.09 | 29.01 | 31.36 |  | 28.58 | 2888.25 | 28.5 | 18.82 | 78 | 31 | 13.333 |  | 0.39 | 0 | 0
| 21 | 1527 | 51 | 27 | 5 | 21 | 22.495 | 11.373 | 99.621 | 8.79 | 2.8181 | 2.131 | 2.87 | 49.56 | 52.43 | 99.65 | 523.89 | 0.1 | 339.219 | 24.04 | 0.158 | 32.08 | 15.488 | 308.963 | 57.37 | 6.23 | 19.83 | 19.93 | 2402.7 | 61.55 | 24.74 | 29.33 |  | 43 | 70.202 | 45.14 | 80.05 | 119.94 | 29.01 | 31.32 |  | 28.56 | 2389.75 | 26 | 19.22 | 78 | 31 | 14.902 |  | 0.78 | 0 | 0
| 21 | 1528 | 51 | 28 | 6 | 21 | 22.496 | 11.373 | 99.621 | 11.43 | 2.8233 | 2.153 | 2.57 | 49.6 | 52.18 | 99.89 | 512.24 | 0.01 | 338.883 | 24.04 | 0.14 | 32.06 | 16.061 | 293.33 | 57.56 | 5.2 | 19.82 | 19.93 | 2001.3 | 61.57 | 24.79 | 29.34 |  | 43 | 70.197 | 45.14 | 80.14 | 120.07 | 29.02 | 31.29 |  | 28.54 | 1950.75 | 23.5 | 18.82 | 78 | 31 | 16.862 |  | 0.39 | 0 | 0
| 21 | 1529 | 51 | 29 | 7 | 21 | 15.589 | 11.375 | 99.621 | 7.04 | 2.8164 | 2.17 | 2.26 | 49.65 | 51.91 | 100 | 502.15 | 0.26 | 338.949 | 24.03 | 0.154 | 32.05 | 17.715 | 257.386 | 57.71 | 4.16 | 19.82 | 19.94 | 1604.9 | 61.62 | 24.73 | 29.34 |  | 43 | 70.191 | 45.15 | 80.09 | 119.5 | 29.03 | 31.27 |  | 28.53 | 1555.25 | 21.5 | 18.82 | 78 | 32 | 18.039 |  | 0.78 | 0.02 | 0.78
| 21 | 1530 | 51 | 30 | 8 | 21 | 15.03 | 11.375 | 99.621 | 3.61 | 2.7963 | 2.122 | 2.07 | 49.68 | 51.76 | 99.83 | 494.83 | 0.57 | 339.036 | 24.03 | 0.157 | 32.04 | 19.951 | 213.86 | 57.76 | 3.14 | 19.82 | 19.92 | 1221.4 | 61.73 | 24.55 | 29.34 |  | 43 | 70.171 | 45.14 | 79.99 | 119.77 | 29.02 | 31.24 |  | 28.51 | 1211.5 | 20.5 | 18.82 | 78 | 32 | 21.176 |  | 0.78 | 0.04 | 3.91
| 1 | 1531 | 52 | 1 | 1 | 1 | 14.856 | 11.376 | 99.621 | 2.63 | 2.8056 | 2.118 | 2.04 | 49.69 | 51.74 | 99.81 | 489.04 | 0.55 | 338.986 | 24.02 | 0.157 | 32.03 | 22.375 | 176.806 | 57.77 | 2.58 | 19.82 | 19.92 | 1000.7 | 61.89 | 24.63 | 29.33 |  | 43 | 70.174 | 45.14 | 80.03 | 120.1 | 29.02 | 31.22 |  | 28.49 | 980.25 | 19.5 | 18.43 | 78 | 32 | 25.49 |  | 0.39 | 0.04 | 6.25
| 1 | 1532 | 52 | 2 | 2 | 1 | 13.929 | 11.376 | 99.621 | 3.22 | 2.8189 | 2.145 | 1.9 | 49.71 | 51.6 | 99.74 | 484.43 | 0.61 | 338.955 | 24.02 | 0.148 | 32.02 | 26.628 | 147.017 | 57.7 | 2.21 | 19.82 | 19.92 | 853.3 | 62.05 | 24.75 | 29.33 |  | 43 | 70.159 | 45.14 | 79.88 | 119.96 | 29.01 | 31.2 |  | 28.48 | 841.25 | 19.5 | 18.82 | 78 | 32 | 30.98 |  | 0.39 | 0.92 | 2.34
| 1 | 1533 | 52 | 3 | 3 | 1 | 14.124 | 11.379 | 99.621 | 4.79 | 2.8612 | 2.213 | 1.86 | 49.68 | 51.54 | 99.81 | 480.18 | 0.65 | 338.906 | 24.01 | 0.134 | 32.01 | 32.948 | 133.051 | 57.55 | 2.15 | 19.82 | 19.91 | 817.3 | 62.17 | 25.12 | 29.32 |  | 43 | 70.122 | 45.14 | 79.84 | 120.03 | 29.01 | 31.21 |  | 28.48 | 816.25 | 16 | 19.22 | 78 | 32 | 37.646 |  | 1.18 | 0.9 | -0.78
| 1 | 1534 | 52 | 4 | 4 | 1 | 14.514 | 11.382 | 99.621 | 6.02 | 2.8567 | 2.276 | 1.68 | 49.69 | 51.37 | 99.82 | 476.68 | 0.73 | 338.868 | 24.01 | 0.136 | 32 | 36.682 | 127.706 | 57.33 | 2.18 | 19.82 | 19.91 | 829.8 | 62.25 | 25.08 | 29.33 |  | 43 | 70.103 | 45.14 | 79.84 | 120.21 | 29.01 | 31.2 |  | 28.48 | 834.25 | 15 | 19.61 | 78 | 32 | 38.823 |  | 1.18 | 0.74 | -3.13
| 1 | 1535 | 52 | 5 | 5 | 1 | 14.623 | 11.38 | 99.621 | 6.38 | 2.8623 | 2.312 | 1.65 | 49.67 | 51.32 | 99.84 | 473.35 | 0.78 | 338.849 | 24.01 | 0.144 | 31.99 | 38.249 | 127.605 | 56.95 | 2.27 | 19.83 | 19.92 | 861.8 | 62.3 | 25.13 | 29.33 |  | 43 | 70.07 | 45.14 | 80.15 | 119.95 | 29.01 | 31.19 |  | 28.49 | 863.25 | 15.5 | 19.61 | 78 | 32 | 37.646 |  | 1.18 | 0.06 | 3.13
| 1 | 1536 | 52 | 6 | 6 | 1 | 14.407 | 11.379 | 99.621 | 6.12 | 2.8437 | 2.326 | 1.57 | 49.65 | 51.21 | 99.78 | 470.14 | 0.84 | 338.847 | 23.99 | 0.172 | 31.99 | 37.57 | 128.839 | 56.41 | 2.3 | 19.82 | 19.92 | 879.7 | 62.31 | 24.97 | 29.32 |  | 43 | 70.086 | 45.12 | 79.91 | 119.73 | 29 | 31.16 |  | 28.5 | 877.25 | 17 | 19.61 | 78 | 32 | 35.294 |  | 1.18 | 0.06 | 6.25
| 1 | 1537 | 52 | 7 | 7 | 1 | 14.06 | 11.377 | 99.621 | 5.83 | 2.8224 | 2.307 | 1.53 | 49.65 | 51.18 | 99.79 | 467.17 | 0.84 | 338.969 | 23.98 | 0.183 | 31.97 | 35.389 | 130.14 | 55.74 | 2.19 | 19.82 | 19.92 | 844.7 | 62.3 | 24.78 | 29.32 |  | 43 | 70.105 | 45.13 | 79.95 | 119.71 | 28.99 | 31.14 |  | 28.52 | 840.5 | 18.5 | 19.22 | 78 | 32 | 33.333 |  | 0.78 | 0.9 | 3.13
| 12 | 1538 | 52 | 8 | 1 | 12 | 14.129 | 11.378 | 99.62 | 6.15 | 2.841 | 2.287 | 1.54 | 49.61 | 51.15 | 99.77 | 464.28 | 0.79 | 338.979 | 23.98 | 0.183 | 31.96 | 35.124 | 129.905 | 54.88 | 2.12 | 19.83 | 19.92 | 809.7 | 62.27 | 24.94 | 29.31 |  | 43 | 70.116 | 45.13 | 79.91 | 119.82 | 28.99 | 31.12 |  | 28.55 | 807.75 | 17 | 19.22 | 78 | 32 | 35.294 |  | 0.78 | 0.9 | 0
| 12 | 1539 | 52 | 9 | 2 | 12 | 15.213 | 11.379 | 99.621 | 6.85 | 2.9874 | 2.374 | 1.53 | 49.55 | 51.08 | 101.88 | 461.38 | 0.81 | 338.06 | 23.98 | 0.23 | 31.97 | 62.391 | 132.288 | 53.98 | 2.93 | 19.83 | 19.92 | 1065.1 | 62.23 | 26.23 | 29.31 |  | 43 | 70.126 | 45.12 | 79.72 | 120.02 | 28.98 | 31.1 |  | 28.59 | 1076.5 | -9.5 | 23.53 | 78 | 32 | 91.371 |  | 5.1 | 0.76 | -2.34
| 12 | 1540 | 52 | 10 | 3 | 12 | 14.995 | 11.38 | 99.621 | 8.54 | 2.9239 | 2.574 | 1.5 | 49.49 | 50.99 | 103.93 | 459.91 | 1.67 | 337.218 | 23.97 | 0.206 | 31.96 | 80.18 | 151.506 | 53.08 | 4.22 | 19.83 | 19.92 | 1571.3 | 62.2 | 25.67 | 29.31 |  | 43 | 70.132 | 45.12 | 79.87 | 120.16 | 28.98 | 31.08 |  | 28.63 | 1668.75 | -4.5 | 31.76 | 78 | 32 | 87.449 |  | 13.73 | 0.02 | 0
| 12 | 1541 | 52 | 11 | 4 | 12 | 14.137 | 11.381 | 99.621 | 10.21 | 2.8496 | 2.788 | 1.69 | 49.43 | 51.12 | 103.01 | 464.41 | 3.15 | 337.34 | 23.97 | 0.24 | 31.98 | 74.029 | 215.204 | 52.17 | 5.78 | 19.84 | 19.93 | 2205.1 | 62.18 | 25.02 | 29.32 |  | 43 | 70.121 | 45.14 | 80.19 | 120.12 | 28.98 | 31.06 |  | 28.66 | 2256.25 | 17 | 31.37 | 78 | 32 | 59.215 |  | 12.55 | 0.04 | 6.25
| 12 | 1542 | 52 | 12 | 5 | 12 | 14.065 | 11.377 | 99.62 | 12.91 | 2.8627 | 2.881 | 1.97 | 49.37 | 51.34 | 103.62 | 470 | 3.94 | 336.812 | 23.95 | 0.21 | 31.99 | 64.566 | 272.47 | 51.25 | 6.99 | 19.84 | 19.93 | 2654.4 | 62.19 | 25.14 | 29.32 |  | 43 | 70.133 | 45.13 | 79.99 | 120.23 | 28.97 | 31.08 |  | 28.69 | 2664.75 | 24.5 | 27.45 | 78 | 31 | 58.43 |  | 9.02 | 0.04 | 8.59
| 12 | 1543 | 52 | 13 | 6 | 12 | 14.18 | 11.373 | 99.62 | 15.48 | 2.8593 | 2.938 | 2.19 | 49.35 | 51.54 | 105.5 | 474.66 | 4.2 | 336.168 | 23.96 | 0.164 | 32.01 | 62.654 | 297.502 | 50.76 | 7.99 | 19.84 | 19.92 | 3039.9 | 62.24 | 25.11 | 29.31 |  | 43 | 70.15 | 45.13 | 79.99 | 120.02 | 28.97 | 31.14 |  | 28.71 | 3091.25 | 27.5 | 29.02 | 78 | 31 | 61.568 |  | 10.59 | 0.82 | 2.34
| 12 | 1544 | 52 | 14 | 7 | 12 | 14.095 | 11.375 | 99.621 | 14.27 | 2.8626 | 2.976 | 2.4 | 49.32 | 51.72 | 107.45 | 481.04 | 4.96 | 335.444 | 23.96 | 0.131 | 32.03 | 63.318 | 312.528 | 51.64 | 9.15 | 19.85 | 19.94 | 3475.5 | 62.29 | 25.13 | 29.32 |  | 43 | 70.156 | 45.15 | 80.04 | 119.97 | 28.98 | 31.2 |  | 28.75 | 3527.25 | 28.5 | 30.2 | 78 | 31 | 61.568 |  | 12.16 | 0.14 | 2.34
| 12 | 1545 | 52 | 15 | 8 | 12 | 14.112 | 11.373 | 99.621 | 13.56 | 2.8484 | 3.024 | 2.68 | 49.29 | 51.97 | 108.7 | 489.51 | 5.76 | 334.929 | 23.95 | 0.096 | 32.04 | 63.199 | 322.458 | 52.58 | 10.21 | 19.85 | 19.93 | 3900.3 | 62.21 | 25.01 | 29.32 |  | 43 | 70.166 | 45.14 | 79.95 | 120 | 28.98 | 31.26 |  | 28.78 | 3914 | 29.5 | 31.37 | 78 | 31 | 62.352 |  | 12.94 | 0.55 | -7.03
| 2 | 1546 | 52 | 16 | 1 | 2 | 14.099 | 11.374 | 99.621 | 13.62 | 2.8536 | 3.021 | 2.92 | 49.29 | 52.21 | 108.58 | 499.37 | 6.27 | 334.82 | 23.97 | 0.102 | 32.05 | 61.481 | 328.358 | 53.26 | 10.94 | 19.86 | 19.96 | 4170.7 | 61.86 | 25.06 | 29.33 |  | 43 | 70.177 | 45.16 | 79.91 | 119.94 | 28.98 | 31.3 |  | 28.81 | 4208.5 | 30.5 | 31.37 | 78 | 31 | 59.607 |  | 12.94 | 0.78 | -10.16
| 2 | 1547 | 52 | 17 | 2 | 2 | 14.104 | 11.374 | 99.621 | 13 | 2.8416 | 2.95 | 3.19 | 49.27 | 52.46 | 104.86 | 509.54 | 6.48 | 335.795 | 23.95 | 0.215 | 32.05 | 54.843 | 331.915 | 53.73 | 11.31 | 19.85 | 19.94 | 4330.4 | 61.45 | 24.95 | 29.31 |  | 43 | 70.206 | 45.14 | 80.06 | 120 | 28.98 | 31.35 |  | 28.84 | 4335 | 34 | 30.59 | 78 | 31 | 42.352 |  | 12.16 | 0.82 | -13.28
| 2 | 1548 | 52 | 18 | 3 | 2 | 14.099 | 11.372 | 99.62 | 10.47 | 2.8537 | 2.766 | 3.35 | 49.28 | 52.63 | 103.52 | 517.7 | 5.86 | 336.301 | 23.96 | 0.22 | 32.08 | 46.358 | 332.797 | 54.11 | 11.31 | 19.86 | 19.95 | 4311.3 | 61.26 | 25.06 | 29.32 |  | 43 | 70.213 | 45.15 | 79.83 | 119.93 | 28.97 | 31.38 |  | 28.86 | 4310 | 37 | 27.45 | 78 | 31 | 41.176 |  | 9.41 | 0.1 | -14.06
| 2 | 1549 | 52 | 19 | 4 | 2 | 14.302 | 11.371 | 99.621 | 8.72 | 2.886 | 2.612 | 3.38 | 49.29 | 52.67 | 103.47 | 523.34 | 4.79 | 336.442 | 23.97 | 0.221 | 32.1 | 43.52 | 332.292 | 54.47 | 11.39 | 19.87 | 19.96 | 4291.4 | 61.26 | 25.34 | 29.33 |  | 43 | 70.214 | 45.17 | 79.84 | 119.87 | 28.97 | 31.42 |  | 28.87 | 4295.25 | 36.5 | 27.45 | 78 | 31 | 41.176 |  | 9.41 | 0.51 | -10.94
| 2 | 1550 | 52 | 20 | 5 | 2 | 14.137 | 11.37 | 99.621 | 7.7 | 2.8544 | 2.503 | 3.38 | 49.28 | 52.66 | 103.83 | 528.31 | 4.42 | 336.401 | 23.97 | 0.203 | 32.1 | 42.903 | 331.492 | 54.72 | 11.24 | 19.87 | 19.96 | 4282.1 | 61.3 | 25.06 | 29.32 |  | 43 | 70.248 | 45.16 | 79.95 | 120.2 | 28.98 | 31.43 |  | 28.89 | 4285 | 36.5 | 27.45 | 78 | 31 | 42.744 |  | 9.41 | 0.41 | -12.5
| 2 | 1551 | 52 | 21 | 6 | 2 | 14.285 | 11.371 | 99.621 | 7.28 | 2.7739 | 2.465 | 3.43 | 49.29 | 52.73 | 104.28 | 533.11 | 4.42 | 336.16 | 23.98 | 0.199 | 32.1 | 44.411 | 330.885 | 54.95 | 11.01 | 19.88 | 19.97 | 4317.9 | 61.35 | 24.36 | 29.34 |  | 43 | 70.257 | 45.16 | 80.16 | 120.38 | 28.98 | 31.43 |  | 28.89 | 4325 | 35.5 | 28.24 | 78 | 31 | 44.705 |  | 10.2 | 0.84 | -14.84
| 2 | 1552 | 52 | 22 | 7 | 2 | 14.177 | 11.369 | 99.621 | 7.08 | 2.8176 | 2.45 | 3.44 | 49.31 | 52.76 | 103.4 | 537.93 | 4.67 | 336.393 | 23.98 | 0.223 | 32.11 | 43.235 | 330.583 | 55.2 | 11.18 | 19.87 | 19.97 | 4316 | 61.38 | 24.74 | 29.33 |  | 43 | 70.284 | 45.14 | 80.13 | 119.92 | 28.98 | 31.42 |  | 28.88 | 4314.75 | 37 | 27.84 | 78 | 31 | 39.999 |  | 9.41 | 0.76 | -17.19
| 21 | 1553 | 52 | 23 | 1 | 21 | 14.171 | 11.365 | 99.62 | 6.95 | 2.7958 | 2.418 | 3.41 | 49.35 | 52.76 | 103.58 | 542.16 | 4.54 | 336.327 | 23.99 | 0.218 | 32.12 | 42.579 | 330.212 | 55.4 | 11.05 | 19.88 | 19.98 | 4300.4 | 61.45 | 24.55 | 29.34 |  | 43 | 70.262 | 45.14 | 80.22 | 119.94 | 28.98 | 31.4 |  | 28.85 | 4300 | 36.5 | 27.84 | 78 | 31 | 41.568 |  | 9.41 | 0.06 | -11.72
| 21 | 1554 | 52 | 24 | 2 | 21 | 13.507 | 11.366 | 99.62 | 6.64 | 2.7969 | 2.375 | 3.36 | 49.39 | 52.75 | 99.68 | 545.48 | 4.31 | 338.02 | 23.99 | 0.362 | 32.11 | 28.1 | 329.199 | 55.57 | 10.17 | 19.88 | 19.97 | 3956 | 61.52 | 24.56 | 29.32 |  | 43 | 70.252 | 45.13 | 79.99 | 120.13 | 28.98 | 31.37 |  | 28.83 | 3901.5 | 32.5 | 22.75 | 78 | 31 | 13.333 |  | 4.31 | 0.94 | -17.19
| 21 | 1555 | 52 | 25 | 3 | 21 | 19.638 | 11.365 | 99.621 | 4.22 | 2.8455 | 2.213 | 3.36 | 49.44 | 52.8 | 99 | 539.78 | 2.68 | 338.747 | 23.99 | 0.267 | 32.11 | 18.928 | 325.162 | 55.68 | 8.99 | 19.87 | 19.97 | 3436.2 | 61.61 | 24.98 | 29.33 |  | 43 | 70.246 | 45.13 | 79.87 | 120.17 | 28.98 | 31.35 |  | 28.81 | 3365.5 | 31 | 18.82 | 78 | 31 | 12.549 |  | 0.39 | 0 | 0
| 21 | 1556 | 52 | 26 | 4 | 21 | 22.491 | 11.367 | 99.621 | 4.24 | 2.8254 | 2.101 | 3.09 | 49.51 | 52.6 | 99.54 | 528.06 | 0.78 | 339.043 | 24 | 0.167 | 32.1 | 15.774 | 318.748 | 55.75 | 7.6 | 19.88 | 19.98 | 2924.6 | 61.6 | 24.81 | 29.33 |  | 43 | 70.216 | 45.12 | 80.06 | 120.28 | 28.97 | 31.32 |  | 28.8 | 2862.5 | 28 | 18.43 | 78 | 31 | 13.725 |  | 0 | 0 | 0
| 21 | 1557 | 52 | 27 | 5 | 21 | 22.495 | 11.368 | 99.621 | 8.78 | 2.8152 | 2.088 | 3.09 | 49.51 | 52.6 | 99.66 | 528.06 | 0.11 | 339.134 | 24 | 0.143 | 32.1 | 15.322 | 309.801 | 55.75 | 6.28 | 19.88 | 19.98 | 2425.2 | 61.6 | 24.72 | 29.33 |  | 43 | 70.177 | 45.12 | 79.95 | 119.87 | 28.98 | 31.28 |  | 28.79 | 2364 | 26 | 18.43 | 78 | 31 | 15.686 |  | 0.39 | 0 | 0
| 21 | 1558 | 52 | 28 | 6 | 21 | 22.206 | 11.369 | 99.621 | 11.01 | 2.8124 | 2.099 | 2.39 | 49.59 | 51.98 | 99.7 | 505.17 | 0.01 | 338.905 | 24.01 | 0.153 | 32.09 | 16.192 | 291.544 | 55.72 | 5.01 | 19.9 | 19.99 | 1939.3 | 61.59 | 24.69 | 29.34 |  | 43 | 70.151 | 45.12 | 80.06 | 119.69 | 28.99 | 31.25 |  | 28.78 | 1932.75 | 23 | 18.82 | 78 | 31 | 16.078 |  | 0.39 | 0 | 0
| 21 | 1559 | 52 | 29 | 7 | 21 | 15.103 | 11.369 | 99.621 | 6.23 | 2.8073 | 2.069 | 2.13 | 49.61 | 51.74 | 99.77 | 496.85 | 0.28 | 338.956 | 24.01 | 0.152 | 32.07 | 18.155 | 256.454 | 55.6 | 4.01 | 19.89 | 20 | 1552.3 | 61.7 | 24.65 | 29.33 |  | 43 | 70.126 | 45.11 | 79.9 | 119.85 | 29 | 31.23 |  | 28.78 | 1543.75 | 22.5 | 19.22 | 78 | 32 | 19.215 |  | 0.78 | 0.04 | 0.78
| 21 | 1560 | 52 | 30 | 8 | 21 | 15.211 | 11.367 | 99.621 | 3 | 2.7988 | 2.021 | 2.13 | 49.61 | 51.74 | 99.79 | 496.85 | 0.55 | 338.945 | 24.01 | 0.147 | 32.07 | 19.619 | 216.99 | 55.6 | 3.16 | 19.89 | 20 | 1228.7 | 61.7 | 24.57 | 29.33 |  | 43 | 70.132 | 45.11 | 80.15 | 119.86 | 29 | 31.2 |  | 28.78 | 1196 | 19.5 | 18.43 | 78 | 32 | 21.96 |  | 0 | 0.04 | 3.91
| 1 | 1561 | 53 | 1 | 1 | 1 | 14.55 | 11.37 | 99.621 | 2.21 | 2.7995 | 2.014 | 1.96 | 49.64 | 51.6 | 99.81 | 485.51 | 0.58 | 339.019 | 24.02 | 0.165 | 32.05 | 22.768 | 176.359 | 55.19 | 2.54 | 19.91 | 20.01 | 985.1 | 62.07 | 24.58 | 29.33 |  | 43 | 70.105 | 45.11 | 79.95 | 119.9 | 29 | 31.18 |  | 28.78 | 982 | 20.5 | 18.82 | 78 | 32 | 24.313 |  | 0.39 | 0.04 | 6.25
| 1 | 1562 | 53 | 2 | 2 | 1 | 13.94 | 11.374 | 99.62 | 2.92 | 2.8138 | 2.05 | 1.96 | 49.64 | 51.6 | 99.74 | 485.51 | 0.58 | 339.052 | 24.02 | 0.151 | 32.05 | 26.15 | 148.468 | 55.19 | 2.13 | 19.91 | 20.01 | 822 | 62.07 | 24.71 | 29.33 |  | 43 | 70.092 | 45.11 | 79.94 | 119.68 | 29 | 31.17 |  | 28.78 | 820.25 | 18 | 18.43 | 78 | 32 | 29.411 |  | 0 | 0.9 | 1.56
| 1 | 1563 | 53 | 3 | 3 | 1 | 14.054 | 11.373 | 99.621 | 4.88 | 2.8426 | 2.127 | 1.87 | 49.62 | 51.49 | 99.72 | 480.94 | 0.58 | 338.847 | 24.01 | 0.143 | 32.04 | 31.844 | 134.571 | 54.9 | 2.04 | 19.9 | 20.01 | 779.2 | 62.15 | 24.96 | 29.32 |  | 43 | 70.082 | 45.11 | 79.87 | 119.87 | 29 | 31.17 |  | 28.78 | 778.75 | 16 | 19.22 | 78 | 32 | 36.47 |  | 0.78 | 0.9 | -0.78
| 1 | 1564 | 53 | 4 | 4 | 1 | 14.503 | 11.374 | 99.621 | 6.84 | 2.8687 | 2.235 | 1.76 | 49.61 | 51.37 | 99.76 | 476.95 | 0.65 | 338.775 | 24.02 | 0.143 | 32.03 | 36.578 | 130.481 | 54.61 | 2.09 | 19.92 | 20.02 | 792 | 62.18 | 25.19 | 29.32 |  | 43 | 70.076 | 45.1 | 79.94 | 119.73 | 29.01 | 31.16 |  | 28.79 | 790.5 | 14.5 | 19.22 | 78 | 32 | 38.823 |  | 1.18 | 0.76 | -3.91
| 1 | 1565 | 53 | 5 | 5 | 1 | 14.597 | 11.376 | 99.621 | 7.43 | 2.863 | 2.292 | 1.64 | 49.62 | 51.26 | 99.82 | 473.6 | 0.72 | 338.759 | 24.03 | 0.147 | 32.03 | 38.425 | 130.673 | 54.24 | 2.16 | 19.92 | 20.02 | 820.8 | 62.16 | 25.14 | 29.33 |  | 43 | 70.071 | 45.11 | 79.82 | 120.08 | 29.01 | 31.15 |  | 28.8 | 821 | 14.5 | 19.22 | 78 | 32 | 38.431 |  | 1.18 | 0.18 | 1.56
| 1 | 1566 | 53 | 6 | 6 | 1 | 14.441 | 11.378 | 99.621 | 7.19 | 2.8603 | 2.315 | 1.59 | 49.6 | 51.19 | 99.85 | 470.3 | 0.77 | 338.679 | 24.02 | 0.157 | 32.01 | 38.559 | 131.08 | 53.77 | 2.22 | 19.92 | 20.02 | 845.9 | 62.13 | 25.11 | 29.32 |  | 43 | 70.059 | 45.1 | 79.74 | 120.24 | 29 | 31.14 |  | 28.82 | 845.25 | 15.5 | 19.61 | 78 | 32 | 37.254 |  | 1.18 | 0.06 | 4.69
| 1 | 1567 | 53 | 7 | 7 | 1 | 14.238 | 11.38 | 99.621 | 6.7 | 2.8395 | 2.331 | 1.55 | 49.6 | 51.15 | 99.79 | 467.08 | 0.78 | 338.717 | 24.02 | 0.176 | 32 | 37.086 | 133.011 | 53.18 | 2.22 | 19.93 | 20.02 | 850.2 | 62.11 | 24.93 | 29.33 |  | 43 | 70.055 | 45.11 | 79.68 | 120.06 | 29 | 31.14 |  | 28.85 | 847.5 | 17 | 19.22 | 78 | 32 | 34.117 |  | 1.18 | 0.39 | 7.81
| 12 | 1568 | 53 | 8 | 1 | 12 | 14.175 | 11.376 | 99.621 | 6.51 | 2.8353 | 2.3 | 1.54 | 49.56 | 51.1 | 99.78 | 464.08 | 0.83 | 338.758 | 24.03 | 0.206 | 32.01 | 35.633 | 134.693 | 52.32 | 2.12 | 19.95 | 20.03 | 813.9 | 62.06 | 24.89 | 29.33 |  | 43 | 70.07 | 45.11 | 79.79 | 119.93 | 29 | 31.14 |  | 28.87 | 814 | 17 | 19.22 | 78 | 32 | 34.117 |  | 0.78 | 0.88 | 0.78
| 12 | 1569 | 53 | 9 | 2 | 12 | 15.189 | 11.374 | 99.621 | 6.86 | 3.0157 | 2.37 | 1.51 | 49.51 | 51.02 | 101.68 | 461.21 | 0.81 | 337.721 | 24.02 | 0.209 | 32 | 61.271 | 137.094 | 51.37 | 2.9 | 19.93 | 20.03 | 1047.2 | 62.04 | 26.48 | 29.32 |  | 43 | 70.043 | 45.1 | 79.9 | 119.79 | 29 | 31.13 |  | 28.88 | 1110.75 | -10 | 23.14 | 78 | 32 | 91.371 |  | 5.1 | 0.78 | -2.34
| 12 | 1570 | 53 | 10 | 3 | 12 | 15.045 | 11.375 | 99.621 | 8.75 | 2.9179 | 2.596 | 1.47 | 49.47 | 50.94 | 104.13 | 458.39 | 1.68 | 336.768 | 24.01 | 0.22 | 31.99 | 80.474 | 159.271 | 50.6 | 4.31 | 19.94 | 20.02 | 1607.7 | 62.03 | 25.62 | 29.32 |  | 43 | 70.012 | 45.11 | 79.98 | 119.35 | 29 | 31.11 |  | 28.88 | 1694.5 | -4 | 31.76 | 78 | 32 | 85.489 |  | 13.33 | 0.02 | 0
| 12 | 1571 | 53 | 11 | 4 | 12 | 14.192 | 11.374 | 99.621 | 10.55 | 2.8871 | 2.846 | 1.54 | 49.42 | 50.95 | 106.11 | 460.38 | 3.3 | 335.976 | 24.01 | 0.178 | 32 | 80.959 | 227.393 | 50.04 | 6.47 | 19.95 | 20.04 | 2437.6 | 62.01 | 25.35 | 29.32 |  | 43 | 70.019 | 45.11 | 79.67 | 119.92 | 29.01 | 31.1 |  | 28.88 | 2455.25 | 13 | 31.37 | 78 | 32 | 77.254 |  | 12.94 | 0.04 | 6.25
| 12 | 1572 | 53 | 12 | 5 | 12 | 13.775 | 11.375 | 99.621 | 14.07 | 2.8423 | 2.967 | 1.8 | 49.37 | 51.17 | 101.96 | 466.65 | 4.48 | 336.835 | 24.01 | 0.226 | 32.02 | 61.666 | 278.132 | 49.49 | 6.99 | 19.96 | 20.04 | 2675.8 | 62.01 | 24.96 | 29.32 |  | 43 | 70.001 | 45.11 | 79.8 | 120.01 | 29.01 | 31.11 |  | 28.88 | 2710.75 | 29 | 25.88 | 78 | 31 | 49.803 |  | 7.06 | 0.92 | 3.13
| 12 | 1573 | 53 | 13 | 6 | 12 | 13.971 | 11.377 | 99.621 | 16.14 | 2.8591 | 2.98 | 2.1 | 49.35 | 51.45 | 107.25 | 473.05 | 4.19 | 335.389 | 24.01 | 0.132 | 32.04 | 64.551 | 302.386 | 49.16 | 8.26 | 19.96 | 20.05 | 3141.7 | 62.03 | 25.1 | 29.33 |  | 43 | 70.026 | 45.13 | 79.93 | 120.38 | 29.02 | 31.17 |  | 28.89 | 3207.75 | 26.5 | 30.2 | 78 | 31 | 64.705 |  | 12.16 | 0.02 | 6.25
| 12 | 1574 | 53 | 14 | 7 | 12 | 14.338 | 11.374 | 99.621 | 14.73 | 2.8528 | 3.02 | 2.34 | 49.29 | 51.63 | 107.83 | 478.03 | 5.1 | 334.98 | 24.01 | 0.116 | 32.03 | 64.102 | 316.414 | 50.12 | 9.5 | 19.97 | 20.05 | 3623 | 62.08 | 25.05 | 29.32 |  | 43 | 70.044 | 45.13 | 80.07 | 120.19 | 29.02 | 31.23 |  | 28.89 | 3636.5 | 29 | 30.98 | 78 | 31 | 62.352 |  | 12.55 | 0.84 | -2.34
| 12 | 1575 | 53 | 15 | 8 | 12 | 14.242 | 11.376 | 99.621 | 14.03 | 2.8507 | 3.038 | 2.57 | 49.25 | 51.82 | 107.74 | 486.56 | 5.91 | 334.609 | 24 | 0.12 | 32.03 | 62.073 | 324.652 | 51.51 | 10.31 | 19.97 | 20.05 | 3932.3 | 62.09 | 25.03 | 29.31 |  | 43 | 70.048 | 45.12 | 79.87 | 119.5 | 29.03 | 31.28 |  | 28.88 | 3976.5 | 30 | 31.37 | 78 | 31 | 58.823 |  | 12.94 | 0.86 | -5.47
| 2 | 1576 | 53 | 16 | 1 | 2 | 14.251 | 11.376 | 99.62 | 13.81 | 2.8346 | 3.019 | 2.81 | 49.23 | 52.05 | 108.35 | 496.15 | 6.27 | 334.319 | 24.01 | 0.111 | 32.06 | 61.021 | 330.071 | 52.52 | 11.04 | 19.97 | 20.06 | 4235.3 | 61.92 | 24.89 | 29.32 |  | 43 | 70.049 | 45.13 | 79.88 | 119.9 | 29.02 | 31.34 |  | 28.88 | 4265.5 | 30 | 31.76 | 78 | 31 | 57.646 |  | 13.33 | 0.84 | -9.38
| 2 | 1577 | 53 | 17 | 2 | 2 | 14.088 | 11.377 | 99.621 | 12.57 | 2.8378 | 2.904 | 3.08 | 49.23 | 52.31 | 103.77 | 506.34 | 6.45 | 335.558 | 24.01 | 0.228 | 32.08 | 51.319 | 332.891 | 53.29 | 11.28 | 19.98 | 20.07 | 4322.7 | 61.49 | 24.92 | 29.33 |  | 43 | 70.055 | 45.14 | 80.08 | 119.82 | 29.03 | 31.39 |  | 28.87 | 4325 | 35.5 | 29.02 | 78 | 31 | 40.784 |  | 10.59 | 0.88 | -13.28
| 2 | 1578 | 53 | 18 | 3 | 2 | 14.131 | 11.375 | 99.621 | 10.18 | 2.8541 | 2.729 | 3.25 | 49.23 | 52.48 | 103.4 | 515.04 | 5.57 | 335.984 | 24.01 | 0.224 | 32.07 | 44.951 | 332.87 | 53.89 | 11.26 | 19.97 | 20.06 | 4291.1 | 61.11 | 25.06 | 29.33 |  | 43 | 70.067 | 45.13 | 80.24 | 119.65 | 29.02 | 31.43 |  | 28.84 | 4289.75 | 37 | 27.45 | 78 | 31 | 40.391 |  | 9.02 | 0.33 | -14.06
| 2 | 1579 | 53 | 19 | 4 | 2 | 14.391 | 11.374 | 99.62 | 8.43 | 2.8642 | 2.571 | 3.39 | 49.23 | 52.62 | 103.92 | 520.9 | 4.58 | 335.868 | 24.02 | 0.199 | 32.07 | 43.453 | 331.865 | 54.45 | 11.27 | 19.97 | 20.07 | 4279.3 | 61 | 25.15 | 29.34 |  | 43 | 70.102 | 45.14 | 79.94 | 120 | 29.02 | 31.46 |  | 28.8 | 4285 | 36 | 27.45 | 78 | 31 | 43.137 |  | 9.02 | 0.2 | -10.94
| 2 | 1580 | 53 | 20 | 5 | 2 | 14.073 | 11.377 | 99.62 | 7.71 | 2.8542 | 2.505 | 3.38 | 49.23 | 52.62 | 104.41 | 525.9 | 4.48 | 335.746 | 24.02 | 0.198 | 32.07 | 44.649 | 331.251 | 54.91 | 11.34 | 19.97 | 20.06 | 4319.9 | 61.04 | 25.06 | 29.34 |  | 43 | 70.111 | 45.14 | 80.15 | 119.87 | 29.01 | 31.47 |  | 28.76 | 4325 | 35.5 | 28.24 | 78 | 31 | 44.705 |  | 10.2 | 0.7 | -15.63
| 2 | 1581 | 53 | 21 | 6 | 2 | 14.147 | 11.377 | 99.621 | 7.4 | 2.8433 | 2.477 | 3.42 | 49.24 | 52.65 | 103.62 | 531.07 | 4.72 | 335.985 | 24.01 | 0.225 | 32.07 | 43.581 | 330.904 | 55.37 | 11.3 | 19.96 | 20.06 | 4321.4 | 61.11 | 24.96 | 29.34 |  | 43 | 70.121 | 45.13 | 80 | 119.77 | 29 | 31.47 |  | 28.7 | 4314.75 | 36.5 | 28.24 | 78 | 31 | 39.607 |  | 9.8 | 0.29 | -10.16
| 2 | 1582 | 53 | 22 | 7 | 2 | 14.215 | 11.38 | 99.621 | 7.09 | 2.8456 | 2.432 | 3.41 | 49.26 | 52.67 | 103.61 | 535.93 | 4.61 | 335.981 | 24.01 | 0.215 | 32.08 | 42.138 | 330.041 | 55.81 | 11.23 | 19.97 | 20.07 | 4292.4 | 61.22 | 24.99 | 29.34 |  | 43 | 70.147 | 45.13 | 79.87 | 120.02 | 28.99 | 31.45 |  | 28.64 | 4289.75 | 37 | 27.45 | 78 | 31 | 41.176 |  | 9.02 | 0.84 | -17.19
| 21 | 1583 | 53 | 23 | 1 | 21 | 14.312 | 11.379 | 99.62 | 6.95 | 2.8426 | 2.408 | 3.39 | 49.32 | 52.71 | 103.92 | 540.1 | 4.33 | 335.922 | 24.02 | 0.201 | 32.09 | 42.461 | 329.09 | 56.21 | 11.19 | 19.97 | 20.08 | 4281.3 | 61.28 | 24.96 | 29.35 |  | 43 | 70.158 | 45.14 | 79.79 | 119.76 | 28.99 | 31.43 |  | 28.58 | 4285 | 36.5 | 27.45 | 78 | 31 | 43.137 |  | 9.41 | 0.06 | -10.94
| 21 | 1584 | 53 | 24 | 2 | 21 | 13.41 | 11.379 | 99.621 | 6.82 | 2.8126 | 2.391 | 3.41 | 49.36 | 52.77 | 99.84 | 544.12 | 4.34 | 337.589 | 24.02 | 0.362 | 32.07 | 30.801 | 328.287 | 56.56 | 10.31 | 19.96 | 20.07 | 3987.1 | 61.36 | 24.7 | 29.34 |  | 43 | 70.165 | 45.13 | 79.8 | 119.89 | 28.99 | 31.41 |  | 28.53 | 3930.25 | 33 | 23.92 | 78 | 31 | 13.333 |  | 5.1 | 0.94 | -15.63
| 21 | 1585 | 53 | 25 | 3 | 21 | 18.387 | 11.378 | 99.621 | 4.29 | 2.8343 | 2.231 | 3.41 | 49.43 | 52.83 | 98.98 | 544.43 | 2.92 | 338.538 | 24.02 | 0.268 | 32.09 | 19.319 | 324.586 | 56.88 | 9.04 | 19.96 | 20.06 | 3467.3 | 61.45 | 24.89 | 29.34 |  | 43 | 70.176 | 45.13 | 80.09 | 119.78 | 28.97 | 31.38 |  | 28.49 | 3396 | 31 | 18.43 | 78 | 31 | 12.941 |  | 0 | 0 | 0
| 21 | 1586 | 53 | 26 | 4 | 21 | 22.491 | 11.377 | 99.62 | 4.36 | 2.8233 | 2.148 | 3.27 | 49.48 | 52.74 | 99.39 | 534.4 | 0.91 | 338.794 | 24.01 | 0.174 | 32.09 | 15.741 | 317.973 | 57.16 | 7.67 | 19.96 | 20.06 | 2954.7 | 61.5 | 24.79 | 29.33 |  | 43 | 70.166 | 45.13 | 80.09 | 120.11 | 28.97 | 31.35 |  | 28.46 | 2890.5 | 28.5 | 18.82 | 78 | 31 | 13.333 |  | 0.39 | 0 | 0
| 21 | 1587 | 53 | 27 | 5 | 21 | 22.495 | 11.38 | 99.621 | 8.13 | 2.8195 | 2.133 | 2.82 | 49.55 | 52.37 | 99.66 | 522.42 | 0.13 | 338.899 | 24.01 | 0.154 | 32.08 | 15.529 | 309.893 | 57.41 | 6.36 | 19.97 | 20.07 | 2455.1 | 61.58 | 24.76 | 29.34 |  | 43 | 70.154 | 45.13 | 79.91 | 120.1 | 28.98 | 31.32 |  | 28.44 | 2394.5 | 26.5 | 19.22 | 78 | 31 | 14.902 |  | 0.78 | 0 | 0
| 21 | 1588 | 53 | 28 | 6 | 21 | 22.496 | 11.382 | 99.621 | 11.42 | 2.819 | 2.173 | 2.56 | 49.59 | 52.15 | 99.86 | 510.82 | 0.01 | 338.589 | 24.01 | 0.138 | 32.07 | 16.068 | 293.303 | 57.59 | 5.19 | 19.95 | 20.05 | 2002.3 | 61.62 | 24.75 | 29.34 |  | 43 | 70.138 | 45.11 | 80.05 | 120.3 | 28.99 | 31.29 |  | 28.42 | 1953.75 | 23.5 | 18.43 | 78 | 31 | 16.862 |  | 0.39 | 0 | 0
| 21 | 1589 | 53 | 29 | 7 | 21 | 15.571 | 11.381 | 99.621 | 7.34 | 2.8117 | 2.181 | 2.25 | 49.64 | 51.89 | 99.89 | 500.97 | 0.34 | 338.627 | 24 | 0.156 | 32.06 | 17.827 | 257.692 | 57.73 | 4.14 | 19.96 | 20.06 | 1600 | 61.69 | 24.69 | 29.33 |  | 43 | 70.13 | 45.11 | 79.87 | 120.16 | 28.99 | 31.26 |  | 28.4 | 1550.75 | 21.5 | 19.22 | 78 | 32 | 18.039 |  | 0.78 | 0.02 | 0.78
| 21 | 1590 | 53 | 30 | 8 | 21 | 15.132 | 11.376 | 99.621 | 3.81 | 2.7917 | 2.122 | 2.11 | 49.66 | 51.78 | 99.75 | 493.95 | 0.57 | 338.601 | 24 | 0.156 | 32.04 | 19.86 | 217.836 | 57.83 | 3.2 | 19.95 | 20.06 | 1248.4 | 61.87 | 24.51 | 29.34 |  | 43 | 70.117 | 45.12 | 79.76 | 120.39 | 28.99 | 31.23 |  | 28.39 | 1211.5 | 20.5 | 18.82 | 78 | 32 | 21.176 |  | 0.78 | 0.04 | 3.13
| 1 | 1591 | 54 | 1 | 1 | 1 | 14.922 | 11.376 | 99.621 | 2.45 | 2.8067 | 2.097 | 2.03 | 49.68 | 51.71 | 99.81 | 488.42 | 0.64 | 338.6 | 23.99 | 0.16 | 32.03 | 22.305 | 176.176 | 57.82 | 2.57 | 19.95 | 20.06 | 995.4 | 62.01 | 24.64 | 29.33 |  | 43 | 70.136 | 45.11 | 79.65 | 120.09 | 28.99 | 31.21 |  | 28.39 | 975.75 | 19 | 18.43 | 78 | 32 | 25.098 |  | 0 | 0.02 | 6.25
| 1 | 1592 | 54 | 2 | 2 | 1 | 13.928 | 11.378 | 99.621 | 3.13 | 2.8219 | 2.136 | 1.9 | 49.68 | 51.59 | 99.76 | 483.72 | 0.62 | 338.615 | 23.98 | 0.144 | 32.02 | 26.984 | 146.437 | 57.74 | 2.22 | 19.95 | 20.05 | 856 | 62.13 | 24.78 | 29.32 |  | 43 | 70.154 | 45.11 | 79.7 | 120.17 | 28.99 | 31.19 |  | 28.38 | 846.75 | 20 | 18.82 | 78 | 32 | 31.372 |  | 0.39 | 0.92 | 2.34
| 1 | 1593 | 54 | 3 | 3 | 1 | 14.121 | 11.378 | 99.621 | 4.6 | 2.8585 | 2.199 | 1.79 | 49.68 | 51.48 | 99.8 | 479.49 | 0.65 | 338.639 | 23.99 | 0.132 | 32.02 | 32.468 | 132.253 | 57.57 | 2.15 | 19.96 | 20.06 | 817.7 | 62.2 | 25.1 | 29.33 |  | 43 | 70.162 | 45.12 | 80 | 119.98 | 28.99 | 31.19 |  | 28.38 | 819.5 | 17 | 19.22 | 78 | 32 | 37.646 |  | 0.78 | 0.88 | -0.78
| 1 | 1594 | 54 | 4 | 4 | 1 | 14.523 | 11.378 | 99.621 | 5.95 | 2.8575 | 2.274 | 1.68 | 49.68 | 51.37 | 99.84 | 476.03 | 0.74 | 338.617 | 23.98 | 0.132 | 32.01 | 36.887 | 127.207 | 57.32 | 2.19 | 19.96 | 20.06 | 832.1 | 62.26 | 25.09 | 29.33 |  | 43 | 70.173 | 45.11 | 80.06 | 119.61 | 28.99 | 31.19 |  | 28.38 | 835.75 | 15 | 19.61 | 78 | 32 | 38.823 |  | 1.18 | 0.72 | -3.13
| 1 | 1595 | 54 | 5 | 5 | 1 | 14.646 | 11.376 | 99.621 | 6.38 | 2.8585 | 2.31 | 1.66 | 49.65 | 51.31 | 99.84 | 472.71 | 0.82 | 338.632 | 23.97 | 0.143 | 32 | 38.294 | 128.029 | 56.97 | 2.26 | 19.96 | 20.06 | 860.9 | 62.32 | 25.1 | 29.33 |  | 43 | 70.171 | 45.11 | 79.57 | 119.77 | 28.98 | 31.17 |  | 28.39 | 865.5 | 15.5 | 19.61 | 78 | 32 | 37.646 |  | 1.18 | 0.04 | 3.13
| 1 | 1596 | 54 | 6 | 6 | 1 | 14.439 | 11.377 | 99.621 | 6.19 | 2.8502 | 2.325 | 1.57 | 49.67 | 51.23 | 99.8 | 469.56 | 0.84 | 338.613 | 23.96 | 0.163 | 31.99 | 38.034 | 128.72 | 56.49 | 2.31 | 19.97 | 20.07 | 881.1 | 62.36 | 25.03 | 29.33 |  | 43 | 70.15 | 45.11 | 79.76 | 119.71 | 28.98 | 31.15 |  | 28.42 | 879.5 | 17 | 19.61 | 78 | 32 | 35.686 |  | 1.18 | 0.06 | 6.25
| 1 | 1597 | 54 | 7 | 7 | 1 | 14.155 | 11.377 | 99.621 | 5.82 | 2.8265 | 2.317 | 1.59 | 49.63 | 51.22 | 99.78 | 466.55 | 0.88 | 338.637 | 23.95 | 0.181 | 31.98 | 35.987 | 129.11 | 55.76 | 2.24 | 19.96 | 20.06 | 860.2 | 62.4 | 24.82 | 29.32 |  | 43 | 70.152 | 45.11 | 79.76 | 119.38 | 28.97 | 31.13 |  | 28.46 | 859.25 | 18 | 19.22 | 78 | 32 | 33.333 |  | 1.18 | 0.88 | 3.91
| 12 | 1598 | 54 | 8 | 1 | 12 | 14.16 | 11.377 | 99.621 | 5.94 | 2.8362 | 2.302 | 1.55 | 49.58 | 51.13 | 99.79 | 463.68 | 0.84 | 338.733 | 23.94 | 0.186 | 31.97 | 35.308 | 129.075 | 54.8 | 2.17 | 19.96 | 20.05 | 831 | 62.41 | 24.9 | 29.31 |  | 43 | 70.142 | 45.1 | 79.65 | 120.24 | 28.96 | 31.11 |  | 28.5 | 824 | 17.5 | 19.22 | 78 | 32 | 34.509 |  | 0.78 | 0.88 | 0.78
| 12 | 1599 | 54 | 9 | 2 | 12 | 15.228 | 11.378 | 99.621 | 6.55 | 2.9973 | 2.381 | 1.53 | 49.53 | 51.06 | 101.93 | 460.81 | 0.8 | 337.752 | 23.94 | 0.199 | 31.97 | 61.822 | 132.077 | 53.82 | 2.96 | 19.96 | 20.06 | 1072.5 | 62.41 | 26.32 | 29.32 |  | 43 | 70.161 | 45.11 | 79.69 | 120.2 | 28.96 | 31.09 |  | 28.56 | 1078.75 | -9.5 | 23.14 | 78 | 32 | 90.979 |  | 5.1 | 0.78 | -2.34
| 12 | 1600 | 54 | 10 | 3 | 12 | 14.929 | 11.378 | 99.621 | 8.61 | 2.9244 | 2.598 | 1.49 | 49.47 | 50.97 | 103.99 | 459.74 | 1.79 | 336.97 | 23.94 | 0.208 | 31.97 | 80.572 | 154.942 | 52.89 | 4.45 | 19.96 | 20.05 | 1653.5 | 62.41 | 25.68 | 29.31 |  | 43 | 70.173 | 45.1 | 79.96 | 119.91 | 28.96 | 31.08 |  | 28.6 | 1670.25 | -4.5 | 31.37 | 78 | 32 | 87.057 |  | 13.33 | 0.02 | 0
| 12 | 1601 | 54 | 11 | 4 | 12 | 14.177 | 11.375 | 99.621 | 10.29 | 2.8595 | 2.813 | 1.67 | 49.43 | 51.1 | 103.74 | 464.53 | 3.18 | 336.854 | 23.93 | 0.218 | 31.97 | 76.669 | 215.956 | 52.03 | 5.93 | 19.96 | 20.05 | 2255.5 | 62.43 | 25.11 | 29.3 |  | 43 | 70.155 | 45.1 | 80.1 | 120.03 | 28.95 | 31.06 |  | 28.63 | 2314 | 14.5 | 31.76 | 78 | 32 | 63.136 |  | 13.33 | 0.04 | 6.25
| 12 | 1602 | 54 | 12 | 5 | 12 | 14.083 | 11.374 | 99.621 | 13.58 | 2.8561 | 2.944 | 1.98 | 49.37 | 51.35 | 104.21 | 470.64 | 4.16 | 336.306 | 23.93 | 0.201 | 31.98 | 67.041 | 274.791 | 51.18 | 7.25 | 19.96 | 20.06 | 2760.9 | 62.45 | 25.08 | 29.31 |  | 43 | 70.164 | 45.12 | 80.1 | 119.87 | 28.95 | 31.08 |  | 28.66 | 2773.25 | 25 | 28.24 | 78 | 31 | 58.823 |  | 10.2 | 0.06 | 9.38
| 12 | 1603 | 54 | 13 | 6 | 12 | 14.19 | 11.374 | 99.621 | 15.26 | 2.849 | 2.966 | 2.27 | 49.34 | 51.61 | 104.44 | 476.09 | 4.51 | 336.089 | 23.93 | 0.195 | 31.99 | 60.298 | 301.249 | 50.85 | 8.14 | 19.97 | 20.06 | 3107.1 | 62.46 | 25.01 | 29.31 |  | 43 | 70.141 | 45.12 | 80.08 | 119.88 | 28.95 | 31.14 |  | 28.7 | 3114 | 28.5 | 28.63 | 78 | 31 | 54.509 |  | 10.2 | 0.86 | 1.56
| 12 | 1604 | 54 | 14 | 7 | 12 | 14.072 | 11.377 | 99.621 | 13.68 | 2.8591 | 2.951 | 2.45 | 49.32 | 51.77 | 107.15 | 482.15 | 4.59 | 335.134 | 23.93 | 0.133 | 32.01 | 61.053 | 313.248 | 51.8 | 9.07 | 19.96 | 20.07 | 3450.5 | 62.4 | 25.1 | 29.3 |  | 43 | 70.13 | 45.12 | 80.04 | 119.52 | 28.96 | 31.19 |  | 28.73 | 3503.75 | 28.5 | 29.41 | 78 | 31 | 61.96 |  | 10.98 | 0.1 | 1.56
| 12 | 1605 | 54 | 15 | 8 | 12 | 14.288 | 11.376 | 99.621 | 13.24 | 2.855 | 3.006 | 2.65 | 49.3 | 51.95 | 108.81 | 490.05 | 5.37 | 334.64 | 23.93 | 0.098 | 32.03 | 62.813 | 322.454 | 52.74 | 10.1 | 19.97 | 20.06 | 3849.2 | 62.12 | 25.07 | 29.3 |  | 43 | 70.137 | 45.12 | 80.01 | 119.83 | 28.96 | 31.26 |  | 28.76 | 3901.5 | 29 | 31.37 | 78 | 31 | 63.136 |  | 13.33 | 0.82 | -4.69
| 2 | 1606 | 54 | 16 | 1 | 2 | 14.255 | 11.374 | 99.621 | 13.47 | 2.8424 | 3.01 | 2.93 | 49.29 | 52.22 | 108.55 | 500.01 | 6.29 | 334.579 | 23.92 | 0.095 | 32.02 | 61.3 | 328.426 | 53.37 | 10.95 | 19.97 | 20.07 | 4191.2 | 61.77 | 24.96 | 29.29 |  | 43 | 70.172 | 45.11 | 79.95 | 120.33 | 28.96 | 31.31 |  | 28.79 | 4203.75 | 30.5 | 30.98 | 78 | 31 | 59.607 |  | 12.94 | 0.86 | -7.81
| 2 | 1607 | 54 | 17 | 2 | 2 | 13.92 | 11.379 | 99.621 | 13.01 | 2.8519 | 2.943 | 3.13 | 49.28 | 52.42 | 104.8 | 510.22 | 6.5 | 335.545 | 23.93 | 0.213 | 32.02 | 55.004 | 331.747 | 53.85 | 11.36 | 19.97 | 20.07 | 4332.5 | 61.45 | 25.04 | 29.29 |  | 43 | 70.211 | 45.12 | 79.84 | 119.88 | 28.96 | 31.36 |  | 28.81 | 4335 | 33.5 | 30.59 | 78 | 31 | 43.137 |  | 12.16 | 0.9 | -10.94
| 2 | 1608 | 54 | 18 | 3 | 2 | 14.404 | 11.377 | 99.621 | 10.53 | 2.8492 | 2.749 | 3.31 | 49.29 | 52.61 | 103.45 | 517.86 | 5.97 | 336.006 | 23.93 | 0.231 | 32.03 | 46.039 | 332.767 | 54.21 | 11.28 | 19.96 | 20.07 | 4305.1 | 61.21 | 25.02 | 29.29 |  | 43 | 70.248 | 45.11 | 79.87 | 119.73 | 28.95 | 31.4 |  | 28.82 | 4300 | 37 | 27.45 | 78 | 31 | 40.391 |  | 9.02 | 0.82 | -17.97
| 2 | 1609 | 54 | 19 | 4 | 2 | 14.135 | 11.376 | 99.621 | 8.58 | 2.8557 | 2.586 | 3.46 | 49.27 | 52.73 | 103.65 | 523.37 | 4.67 | 336.244 | 23.93 | 0.212 | 32.04 | 43.152 | 332.076 | 54.53 | 11.23 | 19.97 | 20.07 | 4277 | 61.16 | 25.07 | 29.29 |  | 43 | 70.255 | 45.11 | 79.81 | 120.06 | 28.94 | 31.43 |  | 28.82 | 4280.25 | 37 | 27.45 | 78 | 31 | 41.96 |  | 9.02 | 0.45 | -13.28
| 2 | 1610 | 54 | 20 | 5 | 2 | 14.242 | 11.374 | 99.621 | 7.73 | 2.8434 | 2.498 | 3.44 | 49.3 | 52.74 | 104.52 | 528.27 | 4.36 | 336.055 | 23.95 | 0.195 | 32.05 | 44.271 | 331.153 | 54.81 | 11.25 | 19.98 | 20.08 | 4303 | 61.26 | 24.97 | 29.29 |  | 43 | 70.276 | 45.11 | 79.87 | 120.34 | 28.94 | 31.45 |  | 28.83 | 4314.75 | 35.5 | 27.84 | 78 | 31 | 45.097 |  | 9.8 | 0.1 | -10.16
| 2 | 1611 | 54 | 21 | 6 | 2 | 14.271 | 11.373 | 99.621 | 7.32 | 2.858 | 2.464 | 3.39 | 49.32 | 52.71 | 103.76 | 533.49 | 4.61 | 336.264 | 23.95 | 0.22 | 32.03 | 43.905 | 330.84 | 55.05 | 11.36 | 19.98 | 20.07 | 4323.2 | 61.35 | 25.09 | 29.3 |  | 43 | 70.311 | 45.11 | 80.03 | 120.21 | 28.94 | 31.46 |  | 28.85 | 4325 | 36.5 | 28.63 | 78 | 31 | 41.176 |  | 10.2 | 0.8 | -16.41
| 2 | 1612 | 54 | 22 | 7 | 2 | 14.23 | 11.375 | 99.621 | 7.04 | 2.8462 | 2.426 | 3.38 | 49.34 | 52.73 | 103.57 | 538.16 | 4.61 | 336.258 | 23.96 | 0.218 | 32.03 | 42.507 | 330.438 | 55.25 | 11.25 | 19.97 | 20.07 | 4300.4 | 61.44 | 24.99 | 29.3 |  | 43 | 70.324 | 45.11 | 79.87 | 120.06 | 28.95 | 31.44 |  | 28.86 | 4300 | 36.5 | 27.45 | 78 | 31 | 40.784 |  | 9.41 | 0.14 | -12.5
| 21 | 1613 | 54 | 23 | 1 | 21 | 14.206 | 11.371 | 99.62 | 6.92 | 2.8046 | 2.406 | 3.38 | 49.34 | 52.73 | 103.58 | 538.16 | 4.43 | 336.227 | 23.96 | 0.216 | 32.03 | 42.102 | 329.998 | 55.25 | 11.06 | 19.97 | 20.07 | 4287.1 | 61.44 | 24.63 | 29.3 |  | 43 | 70.344 | 45.11 | 79.99 | 119.98 | 28.95 | 31.42 |  | 28.86 | 4285 | 36.5 | 27.45 | 78 | 31 | 41.176 |  | 9.41 | 0.84 | -16.41
| 21 | 1614 | 54 | 24 | 2 | 21 | 13.65 | 11.369 | 99.621 | 6.63 | 2.7891 | 2.364 | 3.44 | 49.37 | 52.81 | 99.54 | 542.22 | 4.29 | 338.086 | 23.96 | 0.36 | 32.04 | 27.975 | 329.016 | 55.43 | 10.13 | 19.98 | 20.07 | 3949.5 | 61.53 | 24.49 | 29.31 |  | 43 | 70.351 | 45.1 | 79.92 | 119.75 | 28.95 | 31.39 |  | 28.86 | 3877.25 | 32.5 | 23.14 | 78 | 31 | 12.941 |  | 4.71 | 0.92 | -17.97
| 21 | 1615 | 54 | 25 | 3 | 21 | 22.481 | 11.372 | 99.621 | 4.17 | 2.821 | 2.209 | 3.32 | 49.47 | 52.79 | 99.17 | 538.77 | 2.33 | 338.589 | 23.98 | 0.251 | 32.05 | 18.406 | 324.581 | 55.67 | 8.75 | 19.98 | 20.08 | 3373.4 | 61.61 | 24.77 | 29.31 |  | 43 | 70.328 | 45.09 | 79.83 | 119.86 | 28.95 | 31.37 |  | 28.85 | 3360 | 31 | 18.43 | 78 | 31 | 12.157 |  | 0.39 | 0 | 0
| 21 | 1616 | 54 | 26 | 4 | 21 | 22.493 | 11.373 | 99.621 | 4.35 | 2.8347 | 2.121 | 3.32 | 49.47 | 52.79 | 99.54 | 538.77 | 0.65 | 338.808 | 23.98 | 0.164 | 32.05 | 15.77 | 318.739 | 55.67 | 7.59 | 19.98 | 20.08 | 2912.5 | 61.61 | 24.89 | 29.31 |  | 43 | 70.324 | 45.09 | 80.03 | 120.13 | 28.95 | 31.34 |  | 28.85 | 2849 | 28 | 18.82 | 78 | 31 | 13.725 |  | 0.39 | 0 | 0
| 21 | 1617 | 54 | 27 | 5 | 21 | 22.496 | 11.372 | 99.621 | 8.97 | 2.8177 | 2.105 | 3.04 | 49.52 | 52.56 | 99.64 | 526.97 | 0.08 | 338.928 | 23.98 | 0.139 | 32.04 | 15.353 | 309.674 | 55.75 | 6.25 | 19.97 | 20.09 | 2412.9 | 61.62 | 24.74 | 29.32 |  | 43 | 70.293 | 45.09 | 79.73 | 120.65 | 28.96 | 31.3 |  | 28.85 | 2350.75 | 26 | 18.43 | 78 | 31 | 16.078 |  | 0.39 | 0 | 0
| 21 | 1618 | 54 | 28 | 6 | 21 | 21.902 | 11.372 | 99.621 | 11.05 | 2.8166 | 2.146 | 2.65 | 49.56 | 52.21 | 99.58 | 515.08 | 0.01 | 338.702 | 24 | 0.148 | 32.03 | 16.506 | 291.096 | 55.76 | 4.99 | 19.98 | 20.08 | 1926.8 | 61.62 | 24.73 | 29.32 |  | 43 | 70.268 | 45.1 | 79.85 | 119.89 | 28.97 | 31.28 |  | 28.85 | 1912.5 | 23 | 18.82 | 78 | 31 | 16.862 |  | 0.78 | 0 | 0
| 21 | 1619 | 54 | 29 | 7 | 21 | 15.319 | 11.372 | 99.621 | 6.93 | 2.8062 | 2.128 | 2.34 | 49.62 | 51.96 | 99.96 | 504.3 | 0.32 | 338.635 | 24 | 0.136 | 32.02 | 18.408 | 258.785 | 55.7 | 4.07 | 19.98 | 20.08 | 1578.6 | 61.7 | 24.64 | 29.33 |  | 43 | 70.229 | 45.11 | 79.92 | 119.97 | 28.98 | 31.25 |  | 28.83 | 1537.5 | 22.5 | 19.22 | 78 | 32 | 20 |  | 0.78 | 0.04 | 0.78
| 21 | 1620 | 54 | 30 | 8 | 21 | 15.261 | 11.372 | 99.621 | 3.34 | 2.8006 | 2.088 | 2.12 | 49.67 | 51.78 | 99.84 | 496.35 | 0.56 | 338.598 | 24 | 0.148 | 32.01 | 20.055 | 215.74 | 55.57 | 3.17 | 19.97 | 20.08 | 1230 | 61.82 | 24.59 | 29.33 |  | 43 | 70.192 | 45.1 | 79.99 | 120.44 | 28.97 | 31.23 |  | 28.82 | 1198.25 | 19.5 | 18.43 | 78 | 32 | 22.353 |  | 0 | 0.02 | 3.91
| 1 | 1621 | 55 | 1 | 1 | 1 | 14.566 | 11.37 | 99.621 | 2.6 | 2.7937 | 2.116 | 2.03 | 49.68 | 51.7 | 99.77 | 490.7 | 0.54 | 338.643 | 24 | 0.168 | 32.01 | 22.669 | 176.092 | 55.41 | 2.51 | 19.98 | 20.09 | 976.9 | 61.97 | 24.53 | 29.33 |  | 43 | 70.156 | 45.08 | 79.84 | 120.1 | 28.97 | 31.2 |  | 28.82 | 973.25 | 20.5 | 18.82 | 78 | 32 | 23.529 |  | 0.39 | 0.04 | 6.25
| 1 | 1622 | 55 | 2 | 2 | 1 | 13.962 | 11.366 | 99.621 | 3.08 | 2.8136 | 2.138 | 1.94 | 49.66 | 51.6 | 99.76 | 485.76 | 0.6 | 338.694 | 24 | 0.154 | 31.99 | 25.394 | 150.255 | 55.15 | 2.11 | 19.97 | 20.08 | 815.1 | 62.11 | 24.7 | 29.33 |  | 43 | 70.122 | 45.07 | 80.07 | 120 | 28.97 | 31.19 |  | 28.83 | 804.5 | 17 | 18.43 | 78 | 32 | 29.803 |  | 0 | 0.9 | 1.56
| 1 | 1623 | 55 | 3 | 3 | 1 | 14.058 | 11.365 | 99.621 | 5.41 | 2.8747 | 2.207 | 1.84 | 49.69 | 51.53 | 99.75 | 481.2 | 0.64 | 338.677 | 24.01 | 0.127 | 31.99 | 32.551 | 135.345 | 54.89 | 2.04 | 19.98 | 20.08 | 771.2 | 62.2 | 25.24 | 29.33 |  | 43 | 70.088 | 45.06 | 80.17 | 119.81 | 28.97 | 31.19 |  | 28.86 | 774 | 16 | 19.22 | 78 | 32 | 39.999 |  | 0.78 | 0.9 | -0.78
| 1 | 1624 | 55 | 4 | 4 | 1 | 14.615 | 11.37 | 99.621 | 7.13 | 2.8799 | 2.301 | 1.73 | 49.67 | 51.4 | 99.82 | 477.2 | 0.7 | 338.572 | 24.01 | 0.134 | 31.96 | 38.152 | 130.494 | 54.6 | 2.15 | 19.97 | 20.08 | 811 | 62.25 | 25.29 | 29.31 |  | 43 | 70.06 | 45.04 | 79.96 | 119.89 | 28.98 | 31.18 |  | 28.87 | 817 | 13.5 | 19.61 | 78 | 32 | 39.999 |  | 1.18 | 0.72 | -3.91
| 1 | 1625 | 55 | 5 | 5 | 1 | 14.677 | 11.374 | 99.621 | 7.21 | 2.8546 | 2.326 | 1.62 | 49.66 | 51.29 | 99.84 | 473.75 | 0.8 | 338.625 | 24.01 | 0.16 | 31.97 | 38.452 | 130.449 | 54.33 | 2.21 | 19.98 | 20.08 | 842.1 | 62.28 | 25.06 | 29.32 |  | 43 | 70.062 | 45.04 | 80.05 | 120.28 | 28.98 | 31.17 |  | 28.89 | 839 | 15.5 | 19.61 | 78 | 32 | 34.901 |  | 1.18 | 0.04 | 3.13
| 1 | 1626 | 55 | 6 | 6 | 1 | 14.184 | 11.369 | 99.621 | 6.88 | 2.8419 | 2.312 | 1.56 | 49.65 | 51.21 | 99.82 | 470.37 | 0.84 | 338.683 | 24.02 | 0.165 | 31.96 | 36.975 | 130.702 | 53.9 | 2.17 | 19.99 | 20.08 | 829.5 | 62.29 | 24.95 | 29.33 |  | 43 | 70.053 | 45.04 | 79.68 | 119.93 | 28.98 | 31.17 |  | 28.9 | 827.25 | 16.5 | 19.22 | 78 | 32 | 35.686 |  | 1.18 | 0.16 | 6.25
| 1 | 1627 | 55 | 7 | 7 | 1 | 14.252 | 11.369 | 99.621 | 6.87 | 2.8479 | 2.319 | 1.54 | 49.63 | 51.17 | 99.8 | 467.25 | 0.82 | 338.563 | 24.01 | 0.175 | 31.95 | 36.888 | 131.933 | 53.23 | 2.16 | 19.98 | 20.09 | 824.3 | 62.3 | 25.01 | 29.32 |  | 43 | 70.044 | 45.04 | 80 | 120.02 | 28.98 | 31.17 |  | 28.89 | 823.25 | 16 | 19.22 | 78 | 32 | 36.078 |  | 1.18 | 0.86 | -0.78
| 12 | 1628 | 55 | 8 | 1 | 12 | 14.511 | 11.368 | 99.621 | 6.9 | 2.8509 | 2.305 | 1.52 | 49.59 | 51.1 | 99.8 | 464.25 | 0.78 | 338.584 | 24 | 0.187 | 31.94 | 36.986 | 132.981 | 52.27 | 2.15 | 19.98 | 20.07 | 820 | 62.3 | 25.03 | 29.31 |  | 43 | 70.041 | 45.04 | 79.95 | 119.82 | 28.97 | 31.17 |  | 28.89 | 821 | 16 | 19.22 | 78 | 32 | 36.47 |  | 1.18 | 0.64 | -3.13
| 12 | 1629 | 55 | 9 | 2 | 12 | 14.976 | 11.366 | 99.62 | 7.13 | 2.9819 | 2.386 | 1.49 | 49.55 | 51.04 | 101.67 | 461.29 | 0.77 | 337.882 | 24 | 0.237 | 31.94 | 60.861 | 135.97 | 51.35 | 2.92 | 19.98 | 20.07 | 1064.2 | 62.29 | 26.18 | 29.31 |  | 43 | 70.019 | 45.04 | 79.84 | 119.59 | 28.97 | 31.15 |  | 28.9 | 1102.25 | -7.5 | 23.14 | 78 | 32 | 88.626 |  | 5.1 | 0.1 | 4.69
| 12 | 1630 | 55 | 10 | 3 | 12 | 15.136 | 11.365 | 99.621 | 8.74 | 2.9248 | 2.589 | 1.46 | 49.5 | 50.96 | 103.87 | 458.54 | 1.68 | 336.907 | 24.01 | 0.206 | 31.94 | 80.285 | 156.829 | 50.63 | 4.21 | 19.98 | 20.08 | 1567 | 62.25 | 25.68 | 29.32 |  | 43 | 70.019 | 45.05 | 80.03 | 119.97 | 28.98 | 31.13 |  | 28.93 | 1646.75 | -4 | 30.98 | 78 | 32 | 88.626 |  | 12.55 | 0.02 | 0
| 12 | 1631 | 55 | 11 | 4 | 12 | 14.261 | 11.367 | 99.621 | 10.31 | 2.8844 | 2.81 | 1.55 | 49.45 | 51.01 | 105.7 | 460.86 | 3.17 | 336.285 | 24 | 0.162 | 31.93 | 81.586 | 216.015 | 50.02 | 6.16 | 19.98 | 20.07 | 2323.2 | 62.23 | 25.33 | 29.31 |  | 43 | 70.028 | 45.05 | 80 | 120 | 28.99 | 31.11 |  | 28.93 | 2418.75 | 12.5 | 31.37 | 78 | 32 | 76.861 |  | 12.94 | 0.04 | 6.25
| 12 | 1632 | 55 | 12 | 5 | 12 | 13.901 | 11.364 | 99.62 | 14.1 | 2.8361 | 2.992 | 1.87 | 49.4 | 51.27 | 102.84 | 467.33 | 4.5 | 336.752 | 24.01 | 0.25 | 31.96 | 66.933 | 277.314 | 49.45 | 7.25 | 19.98 | 20.07 | 2778.5 | 62.23 | 24.9 | 29.32 |  | 43 | 70.053 | 45.07 | 79.99 | 119.9 | 29 | 31.12 |  | 28.94 | 2806.25 | 27.5 | 28.63 | 78 | 31 | 48.234 |  | 10.2 | 0.88 | 3.13
| 12 | 1633 | 55 | 13 | 6 | 12 | 14.519 | 11.365 | 99.621 | 15.38 | 2.8672 | 2.969 | 2.12 | 49.36 | 51.48 | 106.3 | 474.58 | 4.68 | 335.652 | 24 | 0.137 | 31.98 | 62.113 | 302.727 | 49.2 | 8.19 | 19.98 | 20.07 | 3108 | 62.22 | 25.18 | 29.31 |  | 43 | 70.081 | 45.07 | 79.84 | 119.91 | 29 | 31.18 |  | 28.95 | 3171.75 | 28 | 27.84 | 78 | 31 | 67.058 |  | 9.41 | 0.66 | -3.13
| 12 | 1634 | 55 | 14 | 7 | 12 | 14.168 | 11.367 | 99.621 | 14.38 | 2.8569 | 3 | 2.42 | 49.31 | 51.73 | 108.1 | 479.67 | 5 | 335.206 | 24 | 0.108 | 31.98 | 64.151 | 315.385 | 50.26 | 9.39 | 19.97 | 20.07 | 3576.1 | 62.15 | 25.08 | 29.31 |  | 43 | 70.102 | 45.07 | 79.8 | 119.94 | 29.01 | 31.24 |  | 28.96 | 3629.5 | 28.5 | 31.37 | 78 | 31 | 64.313 |  | 12.94 | 0.86 | -1.56
| 12 | 1635 | 55 | 15 | 8 | 12 | 14.136 | 11.368 | 99.62 | 13.87 | 2.8625 | 3.039 | 2.58 | 49.28 | 51.86 | 107.49 | 487.87 | 5.95 | 334.93 | 24.01 | 0.118 | 31.98 | 62.156 | 324.513 | 51.65 | 10.34 | 19.98 | 20.07 | 3929.3 | 61.89 | 25.13 | 29.31 |  | 43 | 70.138 | 45.07 | 79.81 | 119.85 | 29.02 | 31.3 |  | 28.98 | 3971.75 | 30 | 30.98 | 78 | 31 | 58.823 |  | 12.55 | 0.2 | -0.78
| 2 | 1636 | 55 | 16 | 1 | 2 | 14.189 | 11.37 | 99.62 | 13.65 | 2.8474 | 3.016 | 2.86 | 49.28 | 52.14 | 108.81 | 497.65 | 6.29 | 334.641 | 24.01 | 0.107 | 31.99 | 61.643 | 329.91 | 52.64 | 11.1 | 19.97 | 20.07 | 4239.6 | 61.52 | 25 | 29.31 |  | 43 | 70.153 | 45.08 | 79.8 | 119.94 | 29.03 | 31.37 |  | 28.99 | 4270.25 | 30 | 31.37 | 78 | 31 | 58.43 |  | 13.33 | 0.35 | -3.13
| 2 | 1637 | 55 | 17 | 2 | 2 | 14.169 | 11.369 | 99.62 | 12.39 | 2.8226 | 2.9 | 3.01 | 49.28 | 52.29 | 103.84 | 507.94 | 6.46 | 335.732 | 24.02 | 0.213 | 32.01 | 51.367 | 332.524 | 53.37 | 11.2 | 19.97 | 20.07 | 4315.6 | 61.13 | 24.78 | 29.31 |  | 43 | 70.151 | 45.08 | 79.86 | 120.06 | 29.03 | 31.42 |  | 29 | 4319.5 | 35.5 | 29.02 | 78 | 31 | 42.352 |  | 10.59 | 0.86 | -14.84
| 2 | 1638 | 55 | 18 | 3 | 2 | 14.25 | 11.374 | 99.621 | 10 | 2.8408 | 2.714 | 3.31 | 49.29 | 52.6 | 103.51 | 516.45 | 5.41 | 335.986 | 24.02 | 0.22 | 32.02 | 45.17 | 332.78 | 53.97 | 11.23 | 19.96 | 20.07 | 4297.5 | 60.89 | 24.94 | 29.32 |  | 43 | 70.167 | 45.09 | 80.03 | 120.1 | 29.03 | 31.46 |  | 28.98 | 4295.25 | 36.5 | 27.45 | 78 | 31 | 41.176 |  | 9.41 | 0.74 | -16.41
| 2 | 1639 | 55 | 19 | 4 | 2 | 14.099 | 11.37 | 99.62 | 8.5 | 2.8438 | 2.577 | 3.37 | 49.28 | 52.65 | 103.52 | 522.25 | 4.64 | 336.208 | 24.02 | 0.22 | 32.01 | 43.079 | 331.837 | 54.48 | 11.19 | 19.95 | 20.05 | 4279.3 | 60.88 | 24.97 | 29.31 |  | 43 | 70.193 | 45.09 | 79.91 | 120.27 | 29.03 | 31.49 |  | 28.93 | 4280.25 | 36.5 | 27.45 | 78 | 31 | 41.176 |  | 9.41 | 0.1 | -12.5
| 2 | 1640 | 55 | 20 | 5 | 2 | 14.325 | 11.369 | 99.62 | 7.6 | 2.8423 | 2.491 | 3.4 | 49.28 | 52.68 | 104.32 | 527.22 | 4.37 | 335.89 | 24.03 | 0.192 | 32.01 | 43.82 | 330.886 | 54.97 | 11.23 | 19.95 | 20.05 | 4295.8 | 60.98 | 24.96 | 29.32 |  | 43 | 70.197 | 45.1 | 80.06 | 119.87 | 29.02 | 31.51 |  | 28.87 | 4300 | 35.5 | 27.84 | 78 | 31 | 44.705 |  | 9.41 | 0.2 | -10.16
| 2 | 1641 | 55 | 21 | 6 | 2 | 14.031 | 11.366 | 99.621 | 7.28 | 2.8581 | 2.47 | 3.37 | 49.28 | 52.65 | 104.06 | 532.05 | 4.58 | 335.993 | 24.02 | 0.22 | 32 | 44.623 | 330.612 | 55.4 | 11.38 | 19.93 | 20.05 | 4332.1 | 61.07 | 25.09 | 29.32 |  | 43 | 70.21 | 45.09 | 79.84 | 120.4 | 29.02 | 31.5 |  | 28.8 | 4335 | 35.5 | 28.63 | 78 | 31 | 43.137 |  | 10.2 | 0.76 | -16.41
| 2 | 1642 | 55 | 22 | 7 | 2 | 14.091 | 11.366 | 99.621 | 7.1 | 2.8428 | 2.447 | 3.41 | 49.31 | 52.72 | 103.4 | 536.99 | 4.76 | 336.205 | 24.04 | 0.226 | 32.03 | 42.457 | 330.124 | 55.83 | 11.25 | 19.94 | 20.04 | 4304.6 | 61.2 | 24.96 | 29.33 |  | 43 | 70.215 | 45.1 | 79.91 | 119.93 | 29.01 | 31.49 |  | 28.75 | 4300 | 37 | 27.45 | 78 | 31 | 40.391 |  | 9.02 | 0.51 | -18.75
| 21 | 1643 | 55 | 23 | 1 | 21 | 14.298 | 11.363 | 99.62 | 6.94 | 2.84 | 2.413 | 3.46 | 49.35 | 52.81 | 103.51 | 541.16 | 4.43 | 336.324 | 24.03 | 0.209 | 32.03 | 41.719 | 329.24 | 56.23 | 11.17 | 19.94 | 20.04 | 4275.8 | 61.29 | 24.94 | 29.33 |  | 43 | 70.229 | 45.09 | 79.84 | 119.79 | 29.01 | 31.46 |  | 28.71 | 4275.75 | 37 | 27.45 | 78 | 31 | 41.568 |  | 9.02 | 0.59 | -10.94
| 21 | 1644 | 55 | 24 | 2 | 21 | 13.607 | 11.364 | 99.62 | 6.76 | 2.8161 | 2.389 | 3.42 | 49.38 | 52.81 | 99.94 | 544.82 | 4.2 | 337.774 | 24.03 | 0.366 | 32.01 | 29.027 | 328.173 | 56.59 | 10.18 | 19.93 | 20.03 | 3933.4 | 61.42 | 24.73 | 29.33 |  | 43 | 70.248 | 45.1 | 80.26 | 119.87 | 29.01 | 31.43 |  | 28.67 | 3926.5 | 33.5 | 23.92 | 78 | 31 | 13.725 |  | 5.49 | 0.92 | -17.19
| 21 | 1645 | 55 | 25 | 3 | 21 | 17.825 | 11.362 | 99.62 | 4.5 | 2.8256 | 2.243 | 3.45 | 49.45 | 52.89 | 98.95 | 544.58 | 2.85 | 338.659 | 24.03 | 0.275 | 32.01 | 19.124 | 324.573 | 56.88 | 9 | 19.91 | 20.03 | 3464.1 | 61.53 | 24.81 | 29.32 |  | 43 | 70.255 | 45.1 | 79.99 | 120.24 | 29 | 31.41 |  | 28.63 | 3396 | 31 | 18.43 | 78 | 31 | 12.941 |  | 0 | 0 | 0
| 21 | 1646 | 55 | 26 | 4 | 21 | 22.491 | 11.363 | 99.62 | 4.43 | 2.8324 | 2.149 | 3.17 | 49.51 | 52.68 | 99.43 | 534.3 | 0.89 | 338.804 | 24.04 | 0.171 | 32.01 | 15.731 | 318.036 | 57.18 | 7.69 | 19.91 | 20.02 | 2951.4 | 61.6 | 24.87 | 29.33 |  | 43 | 70.262 | 45.1 | 80.05 | 120.23 | 28.99 | 31.38 |  | 28.6 | 2888.25 | 28.5 | 18.82 | 78 | 31 | 13.333 |  | 0.39 | 0 | 0
| 21 | 1647 | 55 | 27 | 5 | 21 | 22.495 | 11.367 | 99.62 | 8.94 | 2.8185 | 2.148 | 2.84 | 49.56 | 52.4 | 99.64 | 522.32 | 0.1 | 338.837 | 24.03 | 0.162 | 32 | 15.494 | 309.183 | 57.4 | 6.23 | 19.9 | 20.01 | 2402.5 | 61.61 | 24.75 | 29.32 |  | 43 | 70.27 | 45.09 | 79.88 | 120.15 | 29 | 31.34 |  | 28.58 | 2391.25 | 26.5 | 18.82 | 78 | 31 | 14.902 |  | 0.78 | 0 | 0
| 21 | 1648 | 55 | 28 | 6 | 21 | 22.496 | 11.361 | 99.62 | 11.55 | 2.8167 | 2.158 | 2.51 | 49.6 | 52.11 | 99.73 | 510.74 | 0.01 | 338.613 | 24.03 | 0.139 | 31.99 | 16.189 | 293.48 | 57.6 | 5.19 | 19.89 | 20.01 | 2003 | 61.59 | 24.73 | 29.33 |  | 43 | 70.261 | 45.1 | 79.86 | 120.03 | 29.01 | 31.31 |  | 28.56 | 1953.75 | 23.5 | 18.82 | 78 | 31 | 17.255 |  | 0.39 | 0 | 0
| 21 | 1649 | 55 | 29 | 7 | 21 | 15.513 | 11.365 | 99.62 | 6.72 | 2.8129 | 2.096 | 2.23 | 49.66 | 51.89 | 99.97 | 501.15 | 0.23 | 338.702 | 24.04 | 0.152 | 31.99 | 17.73 | 257.74 | 57.75 | 4.15 | 19.89 | 20 | 1603.9 | 61.63 | 24.7 | 29.33 |  | 43 | 70.228 | 45.11 | 79.89 | 120.22 | 29.01 | 31.28 |  | 28.54 | 1559.25 | 21.5 | 18.82 | 78 | 32 | 18.431 |  | 0.39 | 0.02 | 0.78
| 21 | 1650 | 55 | 30 | 8 | 21 | 15.077 | 11.368 | 99.62 | 2.96 | 2.7944 | 2.026 | 2.07 | 49.68 | 51.75 | 99.73 | 494.15 | 0.5 | 338.886 | 24.03 | 0.159 | 31.97 | 20.002 | 214.108 | 57.83 | 3.13 | 19.87 | 19.99 | 1217.6 | 61.77 | 24.54 | 29.32 |  | 43 | 70.18 | 45.1 | 79.83 | 119.68 | 29 | 31.25 |  | 28.53 | 1208.5 | 21.5 | 19.22 | 78 | 32 | 20.784 |  | 0.78 | 0.04 | 3.13
| 1 | 1651 | 56 | 1 | 1 | 1 | 14.949 | 11.367 | 99.62 | 2.22 | 2.8106 | 2.019 | 2.05 | 49.68 | 51.73 | 99.82 | 488.87 | 0.51 | 338.961 | 24.02 | 0.159 | 31.97 | 22.346 | 176.332 | 57.84 | 2.56 | 19.88 | 19.99 | 991 | 61.88 | 24.68 | 29.32 |  | 43 | 70.144 | 45.1 | 79.89 | 119.56 | 29 | 31.23 |  | 28.51 | 971.75 | 19.5 | 18.43 | 78 | 32 | 25.49 |  | 0 | 0.02 | 6.25
| 1 | 1652 | 56 | 2 | 2 | 1 | 13.892 | 11.371 | 99.62 | 3.04 | 2.828 | 2.078 | 1.93 | 49.68 | 51.62 | 99.75 | 484.31 | 0.61 | 338.883 | 24.03 | 0.143 | 31.96 | 26.853 | 145.997 | 57.75 | 2.21 | 19.88 | 19.98 | 850.5 | 61.95 | 24.83 | 29.32 |  | 43 | 70.124 | 45.1 | 79.68 | 119.22 | 29 | 31.22 |  | 28.49 | 842 | 19.5 | 18.82 | 78 | 32 | 31.764 |  | 0.39 | 0.92 | 2.34
| 1 | 1653 | 56 | 3 | 3 | 1 | 14.111 | 11.373 | 99.62 | 4.69 | 2.8542 | 2.165 | 1.82 | 49.68 | 51.5 | 99.8 | 480.16 | 0.71 | 338.9 | 24.01 | 0.136 | 31.95 | 33.096 | 131.003 | 57.59 | 2.15 | 19.86 | 19.98 | 819.5 | 61.99 | 25.06 | 29.32 |  | 43 | 70.112 | 45.09 | 79.69 | 120.17 | 29 | 31.22 |  | 28.48 | 818.75 | 16.5 | 19.22 | 78 | 32 | 37.646 |  | 0.78 | 0.9 | 0
| 1 | 1654 | 56 | 4 | 4 | 1 | 14.494 | 11.379 | 99.62 | 5.85 | 2.8569 | 2.249 | 1.72 | 49.65 | 51.37 | 99.82 | 476.71 | 0.74 | 338.662 | 24.01 | 0.138 | 31.94 | 36.588 | 127.035 | 57.35 | 2.19 | 19.86 | 19.97 | 832.4 | 62.06 | 25.08 | 29.32 |  | 43 | 70.118 | 45.09 | 79.96 | 120.16 | 29 | 31.22 |  | 28.47 | 837.5 | 15 | 19.61 | 78 | 32 | 38.039 |  | 1.18 | 0.76 | -3.13
| 1 | 1655 | 56 | 5 | 5 | 1 | 14.601 | 11.377 | 99.62 | 6.3 | 2.8542 | 2.293 | 1.61 | 49.66 | 51.27 | 99.83 | 473.42 | 0.79 | 338.637 | 24.01 | 0.15 | 31.93 | 37.678 | 127.453 | 56.91 | 2.23 | 19.86 | 19.97 | 850.8 | 62.11 | 25.06 | 29.32 |  | 43 | 70.112 | 45.09 | 79.69 | 120.21 | 28.99 | 31.2 |  | 28.48 | 853 | 16 | 19.61 | 78 | 32 | 37.254 |  | 1.18 | 0.12 | 3.13
| 1 | 1656 | 56 | 6 | 6 | 1 | 14.319 | 11.37 | 99.62 | 6.26 | 2.8544 | 2.323 | 1.56 | 49.65 | 51.21 | 99.81 | 470.29 | 0.83 | 338.736 | 24.01 | 0.159 | 31.93 | 37.639 | 129.124 | 56.34 | 2.27 | 19.86 | 19.97 | 864.8 | 62.14 | 25.06 | 29.31 |  | 43 | 70.135 | 45.09 | 79.91 | 120.04 | 28.98 | 31.17 |  | 28.51 | 863.25 | 16.5 | 19.61 | 78 | 32 | 36.47 |  | 1.18 | 0.1 | 5.47
| 1 | 1657 | 56 | 7 | 7 | 1 | 14.313 | 11.377 | 99.62 | 6.07 | 2.848 | 2.327 | 1.55 | 49.62 | 51.17 | 99.8 | 467.27 | 0.87 | 338.791 | 24 | 0.167 | 31.92 | 37.378 | 128.776 | 55.69 | 2.27 | 19.86 | 19.96 | 868.5 | 62.15 | 25.01 | 29.32 |  | 43 | 70.107 | 45.08 | 80.19 | 119.53 | 28.98 | 31.15 |  | 28.54 | 867 | 17 | 19.61 | 78 | 32 | 36.078 |  | 1.18 | 0.82 | 0.78
| 12 | 1658 | 56 | 8 | 1 | 12 | 14.426 | 11.376 | 99.619 | 5.93 | 2.822 | 2.31 | 1.54 | 49.58 | 51.12 | 99.78 | 464.33 | 0.85 | 338.836 | 23.99 | 0.189 | 31.91 | 35.374 | 129.124 | 54.79 | 2.18 | 19.85 | 19.96 | 838.3 | 62.16 | 24.78 | 29.32 |  | 43 | 70.076 | 45.08 | 80.08 | 120.36 | 28.97 | 31.12 |  | 28.59 | 836.5 | 18.5 | 18.82 | 78 | 32 | 33.725 |  | 0.78 | 0.31 | 4.69
| 12 | 1659 | 56 | 9 | 2 | 12 | 15.131 | 11.377 | 99.62 | 6.48 | 2.9809 | 2.392 | 1.52 | 49.52 | 51.03 | 101.95 | 461.46 | 0.83 | 337.946 | 23.98 | 0.211 | 31.9 | 61.567 | 132.572 | 53.84 | 2.97 | 19.85 | 19.95 | 1082.7 | 62.17 | 26.17 | 29.32 |  | 43 | 70.084 | 45.08 | 79.86 | 120.55 | 28.97 | 31.1 |  | 28.65 | 1094.5 | -9 | 23.53 | 78 | 32 | 90.587 |  | 5.1 | 0.86 | 0
| 12 | 1660 | 56 | 10 | 3 | 12 | 15.018 | 11.375 | 99.62 | 8.32 | 2.918 | 2.584 | 1.5 | 49.46 | 50.96 | 103.92 | 460.86 | 1.65 | 337.022 | 23.98 | 0.205 | 31.91 | 79.57 | 151.721 | 52.94 | 4.25 | 19.84 | 19.94 | 1583.7 | 62.19 | 25.62 | 29.32 |  | 43 | 70.104 | 45.08 | 79.84 | 120.03 | 28.97 | 31.08 |  | 28.7 | 1675 | -4 | 31.37 | 78 | 32 | 87.449 |  | 12.94 | 0.02 | 0
| 12 | 1661 | 56 | 11 | 4 | 12 | 14.203 | 11.376 | 99.62 | 10.21 | 2.8587 | 2.814 | 1.69 | 49.4 | 51.09 | 103.76 | 465.89 | 3.13 | 336.843 | 23.97 | 0.228 | 31.91 | 76.623 | 217.006 | 52 | 5.95 | 19.84 | 19.93 | 2263.2 | 62.19 | 25.1 | 29.32 |  | 43 | 70.1 | 45.08 | 79.99 | 119.57 | 28.97 | 31.07 |  | 28.72 | 2322.5 | 15 | 31.76 | 78 | 32 | 63.136 |  | 13.33 | 0.04 | 6.25
| 12 | 1662 | 56 | 12 | 5 | 12 | 14.044 | 11.377 | 99.62 | 13.55 | 2.8487 | 2.945 | 2.02 | 49.37 | 51.39 | 104.15 | 471.89 | 4.12 | 336.347 | 23.97 | 0.224 | 31.93 | 66.936 | 275.18 | 51.11 | 7.25 | 19.84 | 19.94 | 2769.3 | 62.21 | 25.01 | 29.32 |  | 43 | 70.094 | 45.09 | 80.1 | 119.72 | 28.96 | 31.08 |  | 28.73 | 2777.25 | 25 | 28.24 | 78 | 31 | 58.43 |  | 10.2 | 0.06 | 9.38
| 12 | 1663 | 56 | 13 | 6 | 12 | 14.106 | 11.377 | 99.62 | 15.3 | 2.8489 | 2.954 | 2.31 | 49.35 | 51.66 | 103.95 | 477.29 | 4.56 | 336.278 | 23.98 | 0.193 | 31.93 | 59.433 | 299.699 | 50.94 | 7.99 | 19.84 | 19.93 | 3051.1 | 62.23 | 25.01 | 29.32 |  | 43 | 70.084 | 45.09 | 79.85 | 119.64 | 28.96 | 31.13 |  | 28.75 | 3088.25 | 29 | 27.84 | 78 | 31 | 54.509 |  | 9.8 | 0.86 | 1.56
| 12 | 1664 | 56 | 14 | 7 | 12 | 13.932 | 11.376 | 99.62 | 13.7 | 2.8642 | 2.945 | 2.53 | 49.32 | 51.85 | 107.57 | 482.97 | 4.72 | 335.216 | 23.97 | 0.127 | 31.94 | 62.067 | 313.165 | 51.92 | 9.13 | 19.84 | 19.94 | 3468.2 | 62.21 | 25.15 | 29.32 |  | 43 | 70.105 | 45.1 | 79.9 | 119.93 | 28.97 | 31.19 |  | 28.78 | 3524 | 28 | 30.2 | 78 | 31 | 63.136 |  | 11.76 | 0.04 | 3.13
| 12 | 1665 | 56 | 15 | 8 | 12 | 14.294 | 11.377 | 99.62 | 13.26 | 2.8634 | 2.993 | 2.73 | 49.29 | 52.02 | 108.79 | 491.31 | 5.54 | 334.761 | 23.97 | 0.101 | 31.96 | 63.031 | 322.647 | 52.82 | 10.17 | 19.84 | 19.93 | 3863.8 | 62.03 | 25.14 | 29.32 |  | 43 | 70.119 | 45.09 | 79.88 | 119.81 | 28.97 | 31.26 |  | 28.82 | 3910 | 29 | 31.37 | 78 | 31 | 62.744 |  | 12.94 | 0.84 | -4.69
| 2 | 1666 | 56 | 16 | 1 | 2 | 14.254 | 11.379 | 99.62 | 13.39 | 2.8583 | 2.989 | 2.91 | 49.28 | 52.19 | 108.5 | 501.22 | 6.25 | 334.821 | 23.97 | 0.1 | 31.96 | 61.377 | 328.401 | 53.45 | 10.96 | 19.83 | 19.93 | 4169.5 | 61.72 | 25.1 | 29.31 |  | 43 | 70.157 | 45.09 | 79.99 | 119.96 | 28.98 | 31.31 |  | 28.86 | 4203.75 | 30.5 | 30.98 | 78 | 31 | 59.999 |  | 12.55 | 0.88 | -7.81
| 2 | 1667 | 56 | 17 | 2 | 2 | 13.947 | 11.379 | 99.62 | 12.77 | 2.8452 | 2.919 | 3.2 | 49.27 | 52.47 | 104.69 | 511.45 | 6.47 | 335.778 | 23.98 | 0.207 | 31.96 | 54.912 | 331.845 | 53.89 | 11.34 | 19.84 | 19.93 | 4335.9 | 61.33 | 24.98 | 29.32 |  | 43 | 70.189 | 45.11 | 79.78 | 119.88 | 28.98 | 31.36 |  | 28.89 | 4339.75 | 34 | 30.2 | 78 | 31 | 43.137 |  | 12.16 | 0.9 | -10.94
| 2 | 1668 | 56 | 18 | 3 | 2 | 14.41 | 11.378 | 99.62 | 10.37 | 2.8456 | 2.741 | 3.2 | 49.27 | 52.47 | 103.66 | 511.45 | 5.94 | 336.282 | 23.98 | 0.217 | 31.96 | 46.358 | 332.807 | 53.89 | 11.28 | 19.84 | 19.93 | 4312.2 | 61.33 | 24.99 | 29.32 |  | 43 | 70.202 | 45.11 | 79.99 | 120.23 | 28.98 | 31.4 |  | 28.93 | 4314.75 | 37 | 27.45 | 78 | 31 | 41.568 |  | 9.02 | 0.8 | -17.97
| 2 | 1669 | 56 | 19 | 4 | 2 | 14.119 | 11.378 | 99.62 | 8.68 | 2.8349 | 2.597 | 3.4 | 49.27 | 52.67 | 103.65 | 518.82 | 4.77 | 336.283 | 23.98 | 0.22 | 31.95 | 43.879 | 332.418 | 54.23 | 11.21 | 19.82 | 19.93 | 4301.6 | 61.14 | 24.89 | 29.31 |  | 43 | 70.194 | 45.1 | 79.92 | 120.46 | 28.97 | 31.44 |  | 28.95 | 4304.5 | 36.5 | 27.84 | 78 | 31 | 41.568 |  | 9.41 | 0.7 | -17.97
| 2 | 1670 | 56 | 20 | 5 | 2 | 14.231 | 11.381 | 99.62 | 7.75 | 2.8508 | 2.496 | 3.4 | 49.28 | 52.68 | 103.65 | 524.34 | 4.44 | 336.302 | 23.99 | 0.213 | 31.98 | 42.863 | 331.778 | 54.55 | 11.24 | 19.84 | 19.94 | 4289.8 | 61.16 | 25.03 | 29.32 |  | 43 | 70.205 | 45.11 | 79.82 | 120.51 | 28.98 | 31.46 |  | 28.97 | 4289.75 | 36.5 | 27.84 | 78 | 31 | 41.96 |  | 9.41 | 0.08 | -10.94
| 2 | 1671 | 56 | 21 | 6 | 2 | 14.211 | 11.382 | 99.62 | 7.26 | 2.8408 | 2.448 | 3.38 | 49.27 | 52.66 | 103.95 | 529.31 | 4.39 | 336.149 | 23.98 | 0.207 | 31.98 | 43.14 | 331.06 | 54.79 | 11.22 | 19.83 | 19.93 | 4294.6 | 61.25 | 24.94 | 29.32 |  | 43 | 70.233 | 45.1 | 79.96 | 120.15 | 28.98 | 31.46 |  | 28.96 | 4300 | 36 | 27.84 | 78 | 31 | 42.744 |  | 9.41 | 0.84 | -15.63
| 2 | 1672 | 56 | 22 | 7 | 2 | 14.079 | 11.379 | 99.62 | 7.04 | 2.8293 | 2.428 | 3.4 | 49.29 | 52.69 | 104.07 | 533.95 | 4.5 | 336.08 | 24 | 0.205 | 31.98 | 43.522 | 330.484 | 55.05 | 11.2 | 19.84 | 19.93 | 4305.7 | 61.36 | 24.84 | 29.33 |  | 43 | 70.248 | 45.09 | 79.84 | 120.29 | 28.99 | 31.45 |  | 28.95 | 4310 | 36 | 27.84 | 78 | 31 | 43.529 |  | 9.8 | 0.1 | -10.94
| 21 | 1673 | 56 | 23 | 1 | 21 | 14.278 | 11.385 | 99.62 | 6.94 | 2.8428 | 2.419 | 3.41 | 49.3 | 52.71 | 104.12 | 538.48 | 4.61 | 336.155 | 24 | 0.214 | 31.96 | 43.887 | 330.191 | 55.27 | 11.3 | 19.82 | 19.93 | 4322.9 | 61.45 | 24.96 | 29.33 |  | 43 | 70.256 | 45.09 | 79.86 | 120.45 | 28.98 | 31.42 |  | 28.93 | 4319.5 | 36 | 28.24 | 78 | 31 | 43.137 |  | 9.8 | 0.88 | -15.63
| 21 | 1674 | 56 | 24 | 2 | 21 | 13.524 | 11.386 | 99.62 | 6.59 | 2.8285 | 2.362 | 3.45 | 49.35 | 52.8 | 99.37 | 542.86 | 4.53 | 338.405 | 24.01 | 0.364 | 31.97 | 27.662 | 329.322 | 55.46 | 10.29 | 19.83 | 19.94 | 3956.6 | 61.51 | 24.84 | 29.33 |  | 43 | 70.277 | 45.1 | 79.8 | 120.17 | 28.98 | 31.4 |  | 28.9 | 3885.75 | 32.5 | 21.96 | 78 | 31 | 12.549 |  | 3.53 | 0.94 | -17.19
| 21 | 1675 | 56 | 25 | 3 | 21 | 22.475 | 11.385 | 99.62 | 3.94 | 2.8269 | 2.193 | 3.54 | 49.39 | 52.94 | 99.18 | 545.71 | 2.36 | 338.947 | 24.01 | 0.248 | 31.98 | 18.357 | 324.725 | 55.59 | 8.79 | 19.83 | 19.93 | 3380.6 | 61.57 | 24.82 | 29.33 |  | 43 | 70.257 | 45.09 | 80.03 | 120.17 | 28.98 | 31.36 |  | 28.89 | 3375 | 31 | 18.82 | 78 | 31 | 12.941 |  | 0.39 | 0 | 0
| 21 | 1676 | 56 | 26 | 4 | 21 | 22.494 | 11.383 | 99.62 | 4.42 | 2.8194 | 2.112 | 3.29 | 49.47 | 52.75 | 99.62 | 537.44 | 0.57 | 339.167 | 24.02 | 0.163 | 31.99 | 15.766 | 318.001 | 55.69 | 7.44 | 19.82 | 19.93 | 2869.8 | 61.6 | 24.76 | 29.34 |  | 43 | 70.244 | 45.09 | 79.93 | 120.15 | 28.98 | 31.33 |  | 28.89 | 2857.75 | 28 | 18.82 | 78 | 31 | 14.117 |  | 0.39 | 0 | 0
| 21 | 1677 | 56 | 27 | 5 | 21 | 22.496 | 11.382 | 99.62 | 8.95 | 2.8179 | 2.121 | 2.96 | 49.51 | 52.47 | 99.62 | 525.42 | 0.09 | 339.272 | 24.03 | 0.14 | 31.98 | 15.346 | 309.8 | 55.76 | 6.27 | 19.83 | 19.94 | 2420.8 | 61.61 | 24.74 | 29.33 |  | 43 | 70.245 | 45.09 | 79.93 | 120.25 | 28.99 | 31.3 |  | 28.89 | 2359.25 | 26 | 18.82 | 78 | 31 | 16.078 |  | 0.39 | 0 | 0
| 21 | 1678 | 56 | 28 | 6 | 21 | 22.083 | 11.385 | 99.62 | 11.21 | 2.8139 | 2.108 | 2.63 | 49.55 | 52.18 | 99.75 | 513.52 | 0.01 | 339.098 | 24.04 | 0.15 | 31.97 | 16.421 | 291.505 | 55.75 | 5 | 19.83 | 19.94 | 1932 | 61.59 | 24.71 | 29.33 |  | 43 | 70.226 | 45.09 | 79.88 | 120.24 | 29 | 31.27 |  | 28.9 | 1923.25 | 23 | 18.82 | 78 | 31 | 16.862 |  | 0.78 | 0 | 0
| 21 | 1679 | 56 | 29 | 7 | 21 | 15.286 | 11.383 | 99.62 | 6.36 | 2.8097 | 2.07 | 2.32 | 49.6 | 51.92 | 100.05 | 502.87 | 0.31 | 339.098 | 24.03 | 0.144 | 31.95 | 18.238 | 256.177 | 55.67 | 3.99 | 19.83 | 19.93 | 1544.1 | 61.57 | 24.67 | 29.33 |  | 43 | 70.212 | 45.09 | 80.22 | 120.14 | 29 | 31.24 |  | 28.89 | 1532 | 22 | 19.22 | 78 | 31 | 19.608 |  | 0.78 | 0.02 | 0.78
| 21 | 1680 | 56 | 30 | 8 | 21 | 15.284 | 11.381 | 99.62 | 3.13 | 2.8017 | 2.006 | 2.12 | 49.64 | 51.76 | 99.78 | 494.88 | 0.55 | 339.124 | 24.05 | 0.143 | 31.94 | 19.979 | 216.639 | 55.54 | 3.17 | 19.83 | 19.94 | 1229.3 | 61.72 | 24.6 | 29.34 |  | 43 | 70.185 | 45.09 | 79.94 | 120.14 | 29 | 31.22 |  | 28.88 | 1202.25 | 20 | 18.82 | 78 | 32 | 22.745 |  | 0.39 | 0.02 | 3.91
| 1 | 1681 | 57 | 1 | 1 | 1 | 14.52 | 11.384 | 99.62 | 2.3 | 2.8029 | 2.017 | 2.03 | 49.67 | 51.7 | 99.82 | 488.88 | 0.68 | 339.161 | 24.04 | 0.159 | 31.94 | 22.883 | 176.326 | 55.36 | 2.55 | 19.83 | 19.93 | 988.1 | 61.91 | 24.61 | 29.33 |  | 43 | 70.154 | 45.08 | 79.96 | 120.15 | 28.99 | 31.2 |  | 28.87 | 986.5 | 20.5 | 18.82 | 78 | 32 | 24.705 |  | 0.39 | 0.04 | 6.25
| 1 | 1682 | 57 | 2 | 2 | 1 | 13.915 | 11.384 | 99.62 | 2.93 | 2.8049 | 2.047 | 1.94 | 49.67 | 51.61 | 99.73 | 483.85 | 0.66 | 339.146 | 24.05 | 0.157 | 31.93 | 26.119 | 149.152 | 55.09 | 2.14 | 19.83 | 19.93 | 830.6 | 62.07 | 24.63 | 29.34 |  | 43 | 70.156 | 45.08 | 79.88 | 119.93 | 28.99 | 31.19 |  | 28.87 | 827.25 | 19 | 18.43 | 78 | 32 | 28.627 |  | 0.39 | 0.9 | 1.56
| 1 | 1683 | 57 | 3 | 3 | 1 | 14.031 | 11.385 | 99.62 | 4.74 | 2.8529 | 2.119 | 1.81 | 49.66 | 51.47 | 99.72 | 479.27 | 0.57 | 338.984 | 24.04 | 0.141 | 31.91 | 31.509 | 135.549 | 54.81 | 2.05 | 19.82 | 19.93 | 781.4 | 62.19 | 25.05 | 29.32 |  | 43 | 70.151 | 45.07 | 80.01 | 119.93 | 29 | 31.19 |  | 28.87 | 779.5 | 16.5 | 19.22 | 78 | 32 | 36.078 |  | 0.78 | 0.9 | -0.78
| 1 | 1684 | 57 | 4 | 4 | 1 | 14.455 | 11.386 | 99.621 | 6.78 | 2.8585 | 2.217 | 1.72 | 49.66 | 51.38 | 99.74 | 475.41 | 0.63 | 338.883 | 24.06 | 0.138 | 31.91 | 36.381 | 130.522 | 54.53 | 2.07 | 19.84 | 19.94 | 788 | 62.26 | 25.1 | 29.33 |  | 43 | 70.132 | 45.07 | 80.07 | 119.82 | 29 | 31.18 |  | 28.88 | 790.5 | 14.5 | 19.22 | 78 | 32 | 39.215 |  | 1.18 | 0.76 | -3.91
| 1 | 1685 | 57 | 5 | 5 | 1 | 14.713 | 11.383 | 99.62 | 7.41 | 2.8658 | 2.293 | 1.65 | 49.64 | 51.29 | 99.82 | 472.06 | 0.7 | 338.809 | 24.06 | 0.145 | 31.9 | 38.555 | 130.982 | 54.19 | 2.17 | 19.83 | 19.93 | 824.5 | 62.28 | 25.16 | 29.32 |  | 43 | 70.128 | 45.06 | 80.14 | 120.05 | 29 | 31.16 |  | 28.89 | 822.5 | 14 | 19.61 | 78 | 32 | 38.431 |  | 1.18 | 0.2 | 0.78
| 1 | 1686 | 57 | 6 | 6 | 1 | 14.507 | 11.383 | 99.621 | 7.15 | 2.852 | 2.323 | 1.6 | 49.64 | 51.24 | 99.81 | 468.8 | 0.76 | 338.72 | 24.05 | 0.168 | 31.9 | 38.24 | 131.522 | 53.69 | 2.22 | 19.83 | 19.94 | 844.7 | 62.29 | 25.04 | 29.32 |  | 43 | 70.104 | 45.07 | 80.08 | 119.85 | 29 | 31.15 |  | 28.9 | 842.75 | 15.5 | 19.61 | 78 | 32 | 35.294 |  | 1.18 | 0.06 | 3.91
| 1 | 1687 | 57 | 7 | 7 | 1 | 14.114 | 11.383 | 99.62 | 6.8 | 2.8398 | 2.323 | 1.54 | 49.62 | 51.15 | 99.78 | 465.62 | 0.79 | 338.806 | 24.06 | 0.178 | 31.89 | 36.472 | 132.678 | 53.04 | 2.16 | 19.83 | 19.94 | 825.5 | 62.31 | 24.93 | 29.33 |  | 43 | 70.089 | 45.06 | 79.91 | 119.59 | 28.99 | 31.15 |  | 28.91 | 823.25 | 17 | 19.22 | 78 | 32 | 34.901 |  | 0.78 | 0.9 | 1.56
| 12 | 1688 | 57 | 8 | 1 | 12 | 14.265 | 11.384 | 99.62 | 6.89 | 2.8516 | 2.309 | 1.5 | 49.58 | 51.09 | 99.76 | 462.64 | 0.76 | 338.771 | 24.06 | 0.199 | 31.88 | 36.247 | 133.216 | 52.15 | 2.11 | 19.84 | 19.94 | 803.9 | 62.32 | 25.04 | 29.33 |  | 43 | 70.119 | 45.06 | 80.05 | 120.17 | 28.99 | 31.15 |  | 28.92 | 803 | 16 | 19.22 | 78 | 32 | 35.294 |  | 0.78 | 0.86 | -0.78
| 12 | 1689 | 57 | 9 | 2 | 12 | 15.225 | 11.387 | 99.62 | 7.28 | 3.0126 | 2.377 | 1.5 | 49.52 | 51.01 | 101.73 | 459.73 | 0.76 | 337.928 | 24.05 | 0.215 | 31.86 | 61.461 | 135.576 | 51.24 | 2.87 | 19.83 | 19.94 | 1037.5 | 62.33 | 26.45 | 29.32 |  | 43 | 70.104 | 45.06 | 80.06 | 120.31 | 28.99 | 31.13 |  | 28.93 | 1100 | -10 | 23.53 | 78 | 32 | 91.371 |  | 5.1 | 0.47 | -3.91
| 12 | 1690 | 57 | 10 | 3 | 12 | 15.024 | 11.385 | 99.62 | 8.98 | 2.9086 | 2.597 | 1.47 | 49.48 | 50.95 | 104.04 | 457.23 | 1.68 | 337.02 | 24.05 | 0.215 | 31.87 | 80.43 | 158.881 | 50.53 | 4.28 | 19.84 | 19.93 | 1600.6 | 62.35 | 25.54 | 29.33 |  | 43 | 70.097 | 45.07 | 79.74 | 120.38 | 28.99 | 31.11 |  | 28.94 | 1689 | -4 | 31.76 | 78 | 32 | 86.273 |  | 13.73 | 0.02 | 0
| 12 | 1691 | 57 | 11 | 4 | 12 | 14.192 | 11.391 | 99.62 | 10.62 | 2.8826 | 2.848 | 1.56 | 49.4 | 50.97 | 106.01 | 460.28 | 3.3 | 336.24 | 24.06 | 0.149 | 31.88 | 81.21 | 227.815 | 49.93 | 6.45 | 19.85 | 19.95 | 2434.9 | 62.33 | 25.31 | 29.33 |  | 43 | 70.113 | 45.07 | 79.94 | 120.1 | 29.01 | 31.1 |  | 28.94 | 2453.75 | 13 | 31.37 | 78 | 32 | 77.254 |  | 12.94 | 0.04 | 6.25
| 12 | 1692 | 57 | 12 | 5 | 12 | 13.968 | 11.392 | 99.62 | 14.26 | 2.8417 | 2.99 | 1.84 | 49.37 | 51.21 | 102.5 | 467.08 | 4.54 | 337.002 | 24.05 | 0.253 | 31.89 | 65.162 | 279.063 | 49.41 | 7.22 | 19.85 | 19.93 | 2762.3 | 62.3 | 24.95 | 29.32 |  | 43 | 70.13 | 45.07 | 79.65 | 120.1 | 29.01 | 31.11 |  | 28.94 | 2787.5 | 27.5 | 27.06 | 78 | 31 | 47.45 |  | 8.63 | 0.88 | 3.13
| 12 | 1693 | 57 | 13 | 6 | 12 | 14.29 | 11.388 | 99.621 | 15.68 | 2.8696 | 2.967 | 2.26 | 49.35 | 51.61 | 106.56 | 473.74 | 4.5 | 335.654 | 24.06 | 0.129 | 31.92 | 62.73 | 303.314 | 49.17 | 8.25 | 19.85 | 19.94 | 3127 | 62.27 | 25.2 | 29.34 |  | 43 | 70.142 | 45.08 | 79.91 | 120.22 | 29.02 | 31.16 |  | 28.94 | 3191.25 | 27.5 | 28.24 | 78 | 31 | 65.881 |  | 10.2 | 0.33 | 3.13
| 12 | 1694 | 57 | 14 | 7 | 12 | 14.236 | 11.385 | 99.621 | 14.49 | 2.852 | 2.997 | 2.48 | 49.28 | 51.76 | 107.81 | 479.14 | 5.11 | 335.302 | 24.04 | 0.113 | 31.93 | 63.679 | 316.741 | 50.31 | 9.48 | 19.84 | 19.94 | 3616 | 62.24 | 25.04 | 29.32 |  | 43 | 70.131 | 45.07 | 80.22 | 120.03 | 29.02 | 31.23 |  | 28.94 | 3629.5 | 29 | 30.98 | 78 | 31 | 62.744 |  | 12.55 | 0.86 | -1.56
| 12 | 1695 | 57 | 15 | 8 | 12 | 14.186 | 11.384 | 99.62 | 13.86 | 2.8476 | 3.034 | 2.6 | 49.29 | 51.9 | 107.61 | 487.59 | 5.92 | 335.048 | 24.05 | 0.12 | 31.94 | 62.039 | 324.754 | 51.7 | 10.29 | 19.85 | 19.94 | 3930.5 | 62.07 | 25 | 29.33 |  | 43 | 70.144 | 45.08 | 79.95 | 119.95 | 29.03 | 31.29 |  | 28.95 | 3967.75 | 30 | 30.98 | 78 | 31 | 59.215 |  | 12.94 | 0.68 | 0
| 2 | 1696 | 57 | 16 | 1 | 2 | 14.193 | 11.382 | 99.62 | 13.62 | 2.8379 | 3.012 | 2.85 | 49.27 | 52.11 | 108.61 | 497.26 | 6.25 | 334.775 | 24.05 | 0.12 | 31.94 | 61.513 | 330.159 | 52.66 | 11.06 | 19.85 | 19.94 | 4240.5 | 61.75 | 24.92 | 29.32 |  | 43 | 70.151 | 45.08 | 79.98 | 120.09 | 29.03 | 31.34 |  | 28.96 | 4270.25 | 30 | 31.76 | 78 | 31 | 57.646 |  | 13.33 | 0.39 | -3.13
| 2 | 1697 | 57 | 17 | 2 | 2 | 14.214 | 11.384 | 99.621 | 12.34 | 2.8426 | 2.891 | 3.09 | 49.27 | 52.37 | 103.63 | 507.71 | 6.45 | 336.163 | 24.06 | 0.219 | 31.95 | 51.042 | 332.86 | 53.38 | 11.27 | 19.85 | 19.95 | 4310.6 | 61.33 | 24.96 | 29.33 |  | 43 | 70.141 | 45.1 | 79.92 | 120.23 | 29.03 | 31.4 |  | 28.98 | 4314.75 | 35.5 | 29.02 | 78 | 31 | 40.784 |  | 10.59 | 0.86 | -14.84
| 2 | 1698 | 57 | 18 | 3 | 2 | 14.385 | 11.386 | 99.621 | 10.05 | 2.8196 | 2.719 | 3.3 | 49.27 | 52.57 | 103.79 | 515.93 | 5.48 | 336.26 | 24.05 | 0.216 | 31.98 | 45.717 | 333.082 | 53.98 | 11.15 | 19.84 | 19.94 | 4301.3 | 61.03 | 24.76 | 29.34 |  | 43 | 70.145 | 45.09 | 80.03 | 119.56 | 29.03 | 31.43 |  | 28.97 | 4304.5 | 36.5 | 27.45 | 78 | 31 | 41.96 |  | 9.41 | 0.31 | -11.72
| 2 | 1699 | 57 | 19 | 4 | 2 | 14.068 | 11.385 | 99.621 | 8.5 | 2.8786 | 2.578 | 3.36 | 49.28 | 52.64 | 103.79 | 521.67 | 4.64 | 336.362 | 24.05 | 0.208 | 31.98 | 43.893 | 332.444 | 54.53 | 11.39 | 19.83 | 19.94 | 4301.5 | 60.95 | 25.27 | 29.33 |  | 43 | 70.164 | 45.1 | 79.99 | 120.06 | 29.02 | 31.46 |  | 28.92 | 4300 | 36.5 | 27.84 | 78 | 31 | 41.96 |  | 9.41 | 0.33 | -12.5
| 2 | 1700 | 57 | 20 | 5 | 2 | 14.339 | 11.386 | 99.621 | 7.68 | 2.8077 | 2.496 | 3.45 | 49.27 | 52.71 | 103.82 | 526.82 | 4.49 | 336.197 | 24.04 | 0.214 | 31.97 | 43.264 | 331.447 | 55.02 | 11.1 | 19.83 | 19.92 | 4300.7 | 60.98 | 24.65 | 29.32 |  | 43 | 70.2 | 45.1 | 79.97 | 120.16 | 29.02 | 31.47 |  | 28.84 | 4304.5 | 36.5 | 27.84 | 78 | 31 | 42.352 |  | 9.41 | 0.45 | -10.94
| 2 | 1701 | 57 | 21 | 6 | 2 | 14.092 | 11.385 | 99.621 | 7.32 | 2.888 | 2.454 | 3.38 | 49.3 | 52.68 | 103.83 | 531.74 | 4.5 | 336.189 | 24.06 | 0.22 | 31.99 | 43.067 | 330.769 | 55.45 | 11.42 | 19.84 | 19.94 | 4300.1 | 61.09 | 25.36 | 29.34 |  | 43 | 70.221 | 45.12 | 79.89 | 119.81 | 29.02 | 31.48 |  | 28.77 | 4300 | 36.5 | 27.84 | 78 | 31 | 42.352 |  | 9.41 | 0.74 | -17.19
| 2 | 1702 | 57 | 22 | 7 | 2 | 14.226 | 11.385 | 99.621 | 7.1 | 2.8911 | 2.428 | 3.42 | 49.29 | 52.71 | 103.78 | 536.28 | 4.51 | 336.265 | 24.05 | 0.211 | 32 | 42.912 | 330.105 | 55.84 | 11.42 | 19.83 | 19.93 | 4297.5 | 61.15 | 25.38 | 29.34 |  | 43 | 70.255 | 45.12 | 79.95 | 119.96 | 29.01 | 31.47 |  | 28.71 | 4300 | 36.5 | 27.84 | 78 | 31 | 42.352 |  | 9.41 | 0.43 | -10.16
| 21 | 1703 | 57 | 23 | 1 | 21 | 14.178 | 11.387 | 99.621 | 6.97 | 2.8577 | 2.425 | 3.48 | 49.33 | 52.81 | 103.83 | 540.61 | 4.51 | 336.239 | 24.05 | 0.211 | 32.02 | 42.946 | 329.612 | 56.24 | 11.3 | 19.83 | 19.94 | 4299 | 61.25 | 25.09 | 29.36 |  | 43 | 70.247 | 45.13 | 80.11 | 119.77 | 29.01 | 31.44 |  | 28.67 | 4300 | 36.5 | 27.84 | 78 | 31 | 42.352 |  | 9.41 | 0.82 | -16.41
| 21 | 1704 | 57 | 24 | 2 | 21 | 13.54 | 11.389 | 99.621 | 6.99 | 2.8778 | 2.411 | 3.48 | 49.38 | 52.86 | 99.9 | 544.66 | 4.48 | 337.936 | 24.05 | 0.364 | 32.02 | 30.341 | 329.035 | 56.58 | 10.55 | 19.82 | 19.93 | 3986 | 61.35 | 25.27 | 29.36 |  | 43 | 70.257 | 45.13 | 80.1 | 120.24 | 29 | 31.42 |  | 28.64 | 3926.5 | 33 | 23.53 | 78 | 31 | 12.941 |  | 4.71 | 0.92 | -17.97
| 21 | 1705 | 57 | 25 | 3 | 21 | 20.358 | 11.388 | 99.621 | 4.52 | 2.8326 | 2.243 | 3.45 | 49.44 | 52.89 | 99.01 | 543.06 | 2.81 | 338.741 | 24.05 | 0.273 | 32.02 | 19.127 | 324.731 | 56.91 | 9.01 | 19.83 | 19.93 | 3460.4 | 61.44 | 24.87 | 29.37 |  | 43 | 70.282 | 45.14 | 80.05 | 120.39 | 29 | 31.39 |  | 28.6 | 3396 | 31 | 18.04 | 78 | 31 | 12.549 |  | 0 | 0 | 0
| 21 | 1706 | 57 | 26 | 4 | 21 | 22.492 | 11.385 | 99.62 | 4.45 | 2.8252 | 2.147 | 3.14 | 49.51 | 52.65 | 99.4 | 532.26 | 0.86 | 338.872 | 24.05 | 0.172 | 32 | 15.643 | 318.141 | 57.18 | 7.66 | 19.81 | 19.91 | 2948.7 | 61.49 | 24.81 | 29.37 |  | 43 | 70.283 | 45.14 | 79.99 | 120.22 | 28.99 | 31.36 |  | 28.57 | 2884.25 | 28.5 | 18.82 | 78 | 31 | 13.333 |  | 0.39 | 0 | 0
| 21 | 1707 | 57 | 27 | 5 | 21 | 22.495 | 11.381 | 99.621 | 8.33 | 2.8265 | 2.131 | 2.81 | 49.55 | 52.36 | 99.63 | 520.33 | 0.13 | 338.992 | 24.04 | 0.153 | 31.99 | 15.422 | 310.049 | 57.4 | 6.37 | 19.82 | 19.92 | 2449.7 | 61.52 | 24.82 | 29.39 |  | 43 | 70.275 | 45.15 | 80.1 | 120.38 | 29 | 31.33 |  | 28.54 | 2391.25 | 26.5 | 19.22 | 78 | 31 | 14.902 |  | 0.78 | 0 | 0
| 21 | 1708 | 57 | 28 | 6 | 21 | 22.496 | 11.378 | 99.621 | 11.55 | 2.8173 | 2.132 | 2.45 | 49.61 | 52.05 | 99.99 | 508.8 | 0.01 | 338.773 | 24.04 | 0.14 | 31.99 | 16.115 | 293.783 | 57.59 | 5.18 | 19.82 | 19.93 | 2001 | 61.56 | 24.74 | 29.4 |  | 43 | 70.257 | 45.15 | 79.95 | 120.78 | 29.01 | 31.3 |  | 28.51 | 1948.25 | 23.5 | 18.43 | 78 | 31 | 16.862 |  | 0.39 | 0 | 0
| 21 | 1709 | 57 | 29 | 7 | 21 | 15.436 | 11.374 | 99.621 | 6.71 | 2.8036 | 2.067 | 2.23 | 49.66 | 51.89 | 99.99 | 499.48 | 0.31 | 338.679 | 24.03 | 0.158 | 31.98 | 17.785 | 257.902 | 57.73 | 4.13 | 19.81 | 19.92 | 1603 | 61.67 | 24.62 | 29.4 |  | 43 | 70.215 | 45.15 | 79.87 | 120.45 | 29.01 | 31.27 |  | 28.5 | 1555.25 | 21.5 | 19.22 | 78 | 31 | 17.647 |  | 0.78 | 0.02 | 0.78
| 21 | 1710 | 57 | 30 | 8 | 21 | 15.017 | 11.38 | 99.621 | 3.18 | 2.7989 | 1.999 | 2.11 | 49.66 | 51.77 | 99.8 | 492.91 | 0.61 | 338.686 | 24.02 | 0.157 | 31.97 | 19.741 | 218.18 | 57.79 | 3.23 | 19.81 | 19.91 | 1253.8 | 61.84 | 24.58 | 29.39 |  | 43 | 70.173 | 45.16 | 80.06 | 119.9 | 29.01 | 31.24 |  | 28.49 | 1214 | 21 | 18.82 | 78 | 32 | 20.784 |  | 0.78 | 0.04 | 3.91
| 1 | 1711 | 58 | 1 | 1 | 1 | 14.916 | 11.382 | 99.621 | 2.39 | 2.8045 | 2.019 | 2.01 | 49.68 | 51.69 | 99.83 | 487.61 | 0.59 | 338.685 | 24.02 | 0.155 | 31.96 | 22.247 | 176.774 | 57.78 | 2.55 | 19.81 | 19.92 | 990.1 | 62 | 24.62 | 29.4 |  | 43 | 70.14 | 45.17 | 80.14 | 119.89 | 29 | 31.21 |  | 28.48 | 968.75 | 19.5 | 18.43 | 78 | 32 | 25.49 |  | 0 | 0.02 | 6.25
| 1 | 1712 | 58 | 2 | 2 | 1 | 13.912 | 11.382 | 99.621 | 3.23 | 2.8258 | 2.099 | 1.87 | 49.68 | 51.56 | 99.76 | 482.99 | 0.6 | 338.644 | 24.01 | 0.144 | 31.95 | 26.774 | 146.477 | 57.68 | 2.2 | 19.82 | 19.92 | 846.2 | 62.1 | 24.81 | 29.39 |  | 43 | 70.102 | 45.17 | 80.11 | 119.58 | 29.01 | 31.2 |  | 28.48 | 837.5 | 19.5 | 18.82 | 78 | 32 | 31.764 |  | 0.39 | 0.92 | 2.34
| 1 | 1713 | 58 | 3 | 3 | 1 | 14.08 | 11.381 | 99.621 | 4.74 | 2.8521 | 2.182 | 1.77 | 49.67 | 51.44 | 99.78 | 478.95 | 0.59 | 338.555 | 24.01 | 0.134 | 31.95 | 32.578 | 131.527 | 57.52 | 2.14 | 19.82 | 19.92 | 815.8 | 62.18 | 25.04 | 29.39 |  | 43 | 70.088 | 45.18 | 79.84 | 119.96 | 29.01 | 31.2 |  | 28.48 | 817.75 | 16 | 19.22 | 78 | 32 | 38.039 |  | 0.78 | 0.9 | 0
| 1 | 1714 | 58 | 4 | 4 | 1 | 14.522 | 11.381 | 99.621 | 6.14 | 2.8526 | 2.26 | 1.68 | 49.66 | 51.34 | 99.83 | 475.49 | 0.71 | 338.542 | 24 | 0.139 | 31.94 | 36.871 | 127.127 | 57.25 | 2.18 | 19.82 | 19.91 | 831.9 | 62.2 | 25.05 | 29.38 |  | 43 | 70.077 | 45.16 | 79.84 | 120.09 | 29 | 31.19 |  | 28.47 | 831.25 | 15 | 19.61 | 78 | 32 | 38.039 |  | 1.18 | 0.76 | -3.13
| 1 | 1715 | 58 | 5 | 5 | 1 | 14.616 | 11.381 | 99.621 | 6.45 | 2.8605 | 2.303 | 1.62 | 49.64 | 51.27 | 99.84 | 472.19 | 0.79 | 338.47 | 23.99 | 0.142 | 31.93 | 37.753 | 127.928 | 56.89 | 2.24 | 19.81 | 19.91 | 850.6 | 62.2 | 25.12 | 29.39 |  | 43 | 70.057 | 45.16 | 79.96 | 120.15 | 28.99 | 31.17 |  | 28.47 | 854.5 | 16 | 19.61 | 78 | 32 | 37.254 |  | 1.18 | 0.08 | 2.34
| 1 | 1716 | 58 | 6 | 6 | 1 | 14.395 | 11.379 | 99.621 | 6.26 | 2.8501 | 2.314 | 1.55 | 49.64 | 51.19 | 99.79 | 469.05 | 0.81 | 338.573 | 23.97 | 0.171 | 31.91 | 37.7 | 128.908 | 56.39 | 2.29 | 19.82 | 19.91 | 872.9 | 62.2 | 25.02 | 29.38 |  | 43 | 70.019 | 45.16 | 79.76 | 120.07 | 28.98 | 31.14 |  | 28.48 | 871.75 | 16.5 | 19.61 | 78 | 32 | 35.686 |  | 1.18 | 0.1 | 5.47
| 1 | 1717 | 58 | 7 | 7 | 1 | 14.133 | 11.377 | 99.621 | 5.99 | 2.835 | 2.312 | 1.55 | 49.62 | 51.16 | 99.79 | 466.06 | 0.84 | 338.624 | 23.96 | 0.168 | 31.92 | 36.17 | 128.552 | 55.65 | 2.22 | 19.82 | 19.91 | 853.2 | 62.2 | 24.89 | 29.38 |  | 43 | 70.008 | 45.16 | 79.85 | 120.1 | 28.97 | 31.12 |  | 28.51 | 853 | 17.5 | 19.22 | 78 | 32 | 34.901 |  | 1.18 | 0.88 | 2.34
| 12 | 1718 | 58 | 8 | 1 | 12 | 14.257 | 11.382 | 99.621 | 6.1 | 2.8446 | 2.298 | 1.53 | 49.56 | 51.09 | 99.82 | 463.16 | 0.83 | 338.602 | 23.95 | 0.183 | 31.91 | 36.114 | 128.65 | 54.69 | 2.2 | 19.82 | 19.91 | 839.4 | 62.22 | 24.98 | 29.38 |  | 43 | 70.005 | 45.16 | 79.88 | 120.1 | 28.97 | 31.1 |  | 28.53 | 839 | 17 | 19.22 | 78 | 32 | 35.294 |  | 1.18 | 0.84 | -0.78
| 12 | 1719 | 58 | 9 | 2 | 12 | 15.277 | 11.381 | 99.62 | 6.48 | 2.9886 | 2.378 | 1.51 | 49.51 | 51.03 | 101.92 | 460.28 | 0.84 | 337.711 | 23.95 | 0.202 | 31.91 | 61.299 | 132.375 | 53.72 | 2.97 | 19.82 | 19.92 | 1080.3 | 62.23 | 26.24 | 29.38 |  | 43 | 70 | 45.17 | 79.8 | 120.07 | 28.97 | 31.07 |  | 28.58 | 1091.25 | -8 | 22.75 | 78 | 32 | 89.802 |  | 4.71 | 0.66 | -3.13
| 12 | 1720 | 58 | 10 | 3 | 12 | 15 | 11.384 | 99.621 | 8.43 | 2.9279 | 2.589 | 1.51 | 49.46 | 50.97 | 103.99 | 459.93 | 1.74 | 336.873 | 23.94 | 0.214 | 31.9 | 80.074 | 155.623 | 52.75 | 4.47 | 19.82 | 19.92 | 1659.9 | 62.26 | 25.71 | 29.37 |  | 43 | 70.012 | 45.17 | 79.89 | 119.81 | 28.96 | 31.05 |  | 28.64 | 1678 | -4 | 30.98 | 78 | 32 | 87.057 |  | 12.55 | 0.02 | 0
| 12 | 1721 | 58 | 11 | 4 | 12 | 14.195 | 11.38 | 99.621 | 10.12 | 2.859 | 2.794 | 1.71 | 49.43 | 51.13 | 103.87 | 465.03 | 3.09 | 336.701 | 23.94 | 0.208 | 31.93 | 76.362 | 216.779 | 51.86 | 5.94 | 19.83 | 19.92 | 2259 | 62.27 | 25.1 | 29.38 |  | 43 | 70.005 | 45.18 | 79.91 | 119.73 | 28.96 | 31.03 |  | 28.67 | 2325.75 | 17 | 31.37 | 78 | 32 | 66.273 |  | 12.94 | 0.02 | 6.25
| 12 | 1722 | 58 | 12 | 5 | 12 | 14.056 | 11.375 | 99.621 | 13.57 | 2.8538 | 2.942 | 2.06 | 49.37 | 51.43 | 104.29 | 471.02 | 4.12 | 336.181 | 23.93 | 0.233 | 31.95 | 67.525 | 275.665 | 50.97 | 7.25 | 19.83 | 19.92 | 2762 | 62.29 | 25.06 | 29.37 |  | 43 | 70.01 | 45.18 | 79.68 | 119.76 | 28.96 | 31.05 |  | 28.71 | 2804.5 | 25 | 29.02 | 78 | 31 | 54.509 |  | 10.59 | 0.43 | 10.94
| 12 | 1723 | 58 | 13 | 6 | 12 | 14.317 | 11.376 | 99.621 | 15.1 | 2.8673 | 2.94 | 2.34 | 49.33 | 51.66 | 104.76 | 476.47 | 4.69 | 335.958 | 23.92 | 0.153 | 31.96 | 59.043 | 301.755 | 50.9 | 8.12 | 19.83 | 19.92 | 3078.6 | 62.31 | 25.18 | 29.36 |  | 43 | 70.058 | 45.17 | 79.89 | 119.83 | 28.97 | 31.1 |  | 28.74 | 3093.75 | 29.5 | 27.06 | 78 | 31 | 58.038 |  | 9.02 | 0.88 | 1.56
| 12 | 1724 | 58 | 14 | 7 | 12 | 14.078 | 11.373 | 99.621 | 13.98 | 2.8601 | 2.959 | 2.34 | 49.33 | 51.66 | 107.71 | 476.47 | 4.74 | 335.152 | 23.92 | 0.116 | 31.96 | 62.904 | 313.842 | 50.9 | 9.2 | 19.83 | 19.92 | 3498.6 | 62.31 | 25.11 | 29.36 |  | 43 | 70.079 | 45.17 | 80.04 | 120.24 | 28.97 | 31.16 |  | 28.77 | 3553.75 | 28.5 | 31.37 | 78 | 31 | 62.352 |  | 12.94 | 0.76 | 5.47
| 12 | 1725 | 58 | 15 | 8 | 12 | 14.18 | 11.375 | 99.621 | 13.39 | 2.8547 | 3.002 | 2.51 | 49.31 | 51.82 | 108.77 | 482.48 | 5.66 | 334.487 | 23.92 | 0.131 | 31.96 | 62.968 | 323.403 | 51.89 | 10.2 | 19.84 | 19.92 | 3885.7 | 62.31 | 25.07 | 29.36 |  | 43 | 70.101 | 45.18 | 79.94 | 120.38 | 28.97 | 31.22 |  | 28.8 | 3926.5 | 29.5 | 31.37 | 78 | 31 | 59.607 |  | 12.94 | 0.68 | -7.03
| 2 | 1726 | 58 | 16 | 1 | 2 | 14.095 | 11.37 | 99.621 | 13.42 | 2.8486 | 2.994 | 3 | 49.3 | 52.29 | 108.71 | 501.68 | 6.28 | 334.337 | 23.93 | 0.099 | 32.02 | 61.327 | 329.271 | 53.41 | 11.04 | 19.84 | 19.94 | 4216.8 | 61.67 | 25.01 | 29.36 |  | 43 | 70.11 | 45.19 | 80.22 | 119.74 | 28.98 | 31.27 |  | 28.83 | 4222.5 | 30.5 | 31.37 | 78 | 31 | 59.607 |  | 12.94 | 0.78 | -9.38
| 2 | 1727 | 58 | 17 | 2 | 2 | 14.041 | 11.368 | 99.621 | 12.85 | 2.8282 | 2.925 | 3 | 49.3 | 52.29 | 104.51 | 501.68 | 6.49 | 335.375 | 23.93 | 0.214 | 32.02 | 54.425 | 332.543 | 53.41 | 11.28 | 19.84 | 19.94 | 4337.6 | 61.67 | 24.83 | 29.36 |  | 43 | 70.118 | 45.19 | 79.95 | 119.8 | 28.97 | 31.31 |  | 28.84 | 4339.75 | 34 | 30.2 | 78 | 31 | 41.96 |  | 11.76 | 0.86 | -13.28
| 2 | 1728 | 58 | 18 | 3 | 2 | 14.122 | 11.366 | 99.621 | 10.34 | 2.8159 | 2.732 | 3.2 | 49.29 | 52.49 | 103.42 | 511.94 | 5.86 | 336.037 | 23.92 | 0.226 | 32.02 | 45.828 | 333.328 | 53.86 | 11.16 | 19.84 | 19.94 | 4309.1 | 61.34 | 24.72 | 29.36 |  | 43 | 70.151 | 45.19 | 80.13 | 119.76 | 28.96 | 31.35 |  | 28.84 | 4304.5 | 37 | 27.45 | 78 | 31 | 40.391 |  | 9.02 | 0.37 | -14.84
| 2 | 1729 | 58 | 19 | 4 | 2 | 14.314 | 11.368 | 99.621 | 8.49 | 2.8657 | 2.574 | 3.38 | 49.29 | 52.67 | 103.61 | 519.09 | 4.66 | 336.069 | 23.93 | 0.208 | 32.02 | 43.051 | 332.596 | 54.24 | 11.28 | 19.86 | 19.95 | 4281.4 | 61.18 | 25.16 | 29.37 |  | 43 | 70.174 | 45.19 | 80.03 | 119.98 | 28.96 | 31.38 |  | 28.85 | 4285 | 37 | 27.45 | 78 | 31 | 41.96 |  | 9.02 | 0.55 | -10.94
| 2 | 1730 | 58 | 20 | 5 | 2 | 14.15 | 11.37 | 99.621 | 7.67 | 2.8089 | 2.494 | 3.49 | 49.28 | 52.77 | 104.15 | 524.42 | 4.35 | 335.847 | 23.93 | 0.2 | 32.02 | 43.669 | 331.611 | 54.53 | 11.1 | 19.85 | 19.95 | 4297.2 | 61.2 | 24.66 | 29.36 |  | 43 | 70.193 | 45.17 | 80.19 | 120.04 | 28.96 | 31.4 |  | 28.85 | 4300 | 36 | 27.84 | 78 | 31 | 44.313 |  | 9.8 | 0.82 | -15.63
| 2 | 1731 | 58 | 21 | 6 | 2 | 14.126 | 11.376 | 99.621 | 7.3 | 2.8423 | 2.462 | 3.38 | 49.29 | 52.66 | 104.11 | 529.34 | 4.49 | 335.863 | 23.93 | 0.215 | 32.04 | 44.394 | 331.268 | 54.8 | 11.31 | 19.86 | 19.95 | 4327.4 | 61.3 | 24.96 | 29.36 |  | 43 | 70.202 | 45.17 | 79.9 | 120.01 | 28.96 | 31.4 |  | 28.85 | 4329.5 | 35.5 | 28.24 | 78 | 31 | 42.352 |  | 10.2 | 0.06 | -10.16
| 2 | 1732 | 58 | 22 | 7 | 2 | 14.323 | 11.378 | 99.621 | 7.07 | 2.8812 | 2.431 | 3.4 | 49.29 | 52.68 | 103.57 | 534.34 | 4.67 | 336.005 | 23.94 | 0.221 | 32.04 | 42.725 | 330.848 | 55.06 | 11.41 | 19.86 | 19.96 | 4306.5 | 61.38 | 25.3 | 29.37 |  | 43 | 70.232 | 45.16 | 79.99 | 119.87 | 28.96 | 31.39 |  | 28.84 | 4304.5 | 36.5 | 27.45 | 78 | 31 | 41.176 |  | 9.41 | 0.51 | -11.72
| 21 | 1733 | 58 | 23 | 1 | 21 | 14.094 | 11.374 | 99.621 | 6.93 | 2.822 | 2.409 | 3.46 | 49.33 | 52.78 | 103.56 | 538.95 | 4.48 | 336.125 | 23.95 | 0.221 | 32.05 | 42.146 | 330.298 | 55.27 | 11.13 | 19.87 | 19.97 | 4289.3 | 61.43 | 24.78 | 29.37 |  | 43 | 70.222 | 45.17 | 80.1 | 119.79 | 28.96 | 31.37 |  | 28.85 | 4289.75 | 36.5 | 27.45 | 78 | 31 | 41.176 |  | 9.41 | 0.53 | -17.97
| 21 | 1734 | 58 | 24 | 2 | 21 | 13.547 | 11.373 | 99.622 | 6.66 | 2.7789 | 2.369 | 3.4 | 49.37 | 52.77 | 99.63 | 543.01 | 4.29 | 337.911 | 23.95 | 0.366 | 32.04 | 27.982 | 329.595 | 55.45 | 10.09 | 19.86 | 19.96 | 3949.4 | 61.53 | 24.4 | 29.36 |  | 43 | 70.238 | 45.16 | 80.22 | 119.79 | 28.96 | 31.35 |  | 28.84 | 3877.25 | 32.5 | 22.75 | 78 | 31 | 12.941 |  | 4.31 | 0.94 | -17.19
| 21 | 1735 | 58 | 25 | 3 | 21 | 22.468 | 11.376 | 99.622 | 4.31 | 2.817 | 2.207 | 3.38 | 49.41 | 52.79 | 99.16 | 545.45 | 2.34 | 338.592 | 23.96 | 0.252 | 32.06 | 18.371 | 325.1 | 55.57 | 8.74 | 19.87 | 19.97 | 3373.3 | 61.59 | 24.73 | 29.37 |  | 43 | 70.272 | 45.16 | 80.03 | 120.27 | 28.96 | 31.32 |  | 28.83 | 3365.5 | 31 | 18.82 | 78 | 31 | 12.549 |  | 0.39 | 0 | 0
| 21 | 1736 | 58 | 26 | 4 | 21 | 22.493 | 11.374 | 99.621 | 4.45 | 2.8239 | 2.123 | 3.28 | 49.47 | 52.76 | 99.55 | 537.23 | 0.63 | 338.765 | 23.96 | 0.15 | 32.06 | 15.773 | 319.184 | 55.68 | 7.56 | 19.88 | 19.97 | 2913.2 | 61.65 | 24.79 | 29.39 |  | 43 | 70.262 | 45.15 | 79.82 | 119.98 | 28.96 | 31.29 |  | 28.79 | 2851.5 | 28 | 18.43 | 78 | 31 | 14.51 |  | 0.39 | 0 | 0
| 21 | 1737 | 58 | 27 | 5 | 21 | 22.496 | 11.371 | 99.622 | 9.09 | 2.8183 | 2.127 | 3.01 | 49.53 | 52.53 | 99.65 | 525.25 | 0.08 | 338.899 | 23.97 | 0.137 | 32.06 | 15.35 | 310.285 | 55.73 | 6.26 | 19.88 | 19.97 | 2414.1 | 61.71 | 24.75 | 29.39 |  | 43 | 70.245 | 45.15 | 79.93 | 120.11 | 28.97 | 31.25 |  | 28.76 | 2353.75 | 26 | 18.43 | 78 | 31 | 16.078 |  | 0.39 | 0 | 0
| 21 | 1738 | 58 | 28 | 6 | 21 | 22.024 | 11.37 | 99.621 | 11.11 | 2.8147 | 2.141 | 2.63 | 49.58 | 52.2 | 99.73 | 513.46 | 0.01 | 338.659 | 23.97 | 0.15 | 32.05 | 16.362 | 291.775 | 55.73 | 4.99 | 19.89 | 19.98 | 1927.5 | 61.79 | 24.71 | 29.39 |  | 43 | 70.229 | 45.16 | 79.95 | 120.03 | 28.99 | 31.22 |  | 28.75 | 1917.75 | 23 | 18.82 | 78 | 31 | 16.47 |  | 0.78 | 0 | 0
| 21 | 1739 | 58 | 29 | 7 | 21 | 15.233 | 11.374 | 99.622 | 6.71 | 2.8049 | 2.099 | 2.33 | 49.6 | 51.94 | 100.13 | 503.07 | 0.27 | 338.633 | 23.98 | 0.145 | 32.04 | 18.067 | 260.023 | 55.65 | 4.07 | 19.88 | 19.98 | 1577.1 | 61.87 | 24.63 | 29.4 |  | 43 | 70.217 | 45.16 | 79.95 | 119.54 | 28.99 | 31.19 |  | 28.75 | 1530.25 | 22 | 18.82 | 78 | 32 | 19.608 |  | 0.78 | 0.04 | 0.78
| 21 | 1740 | 58 | 30 | 8 | 21 | 15.244 | 11.379 | 99.622 | 2.91 | 2.7962 | 2.047 | 2.13 | 49.63 | 51.76 | 99.81 | 495.4 | 0.58 | 338.662 | 23.99 | 0.142 | 32.02 | 20.181 | 216.386 | 55.53 | 3.18 | 19.89 | 20 | 1238.7 | 62.02 | 24.55 | 29.39 |  | 43 | 70.187 | 45.15 | 80.09 | 119.9 | 28.99 | 31.17 |  | 28.75 | 1210.75 | 20 | 18.43 | 78 | 32 | 23.137 |  | 0.39 | 0.02 | 3.91
| 1 | 1741 | 59 | 1 | 1 | 1 | 14.603 | 11.378 | 99.622 | 2.44 | 2.7934 | 2.072 | 2.02 | 49.67 | 51.68 | 99.78 | 489.76 | 0.58 | 338.642 | 23.99 | 0.163 | 32.01 | 22.774 | 177.007 | 55.34 | 2.59 | 19.9 | 20 | 1010.2 | 62.1 | 24.53 | 29.39 |  | 43 | 70.19 | 45.16 | 80.12 | 120.04 | 28.99 | 31.15 |  | 28.76 | 985.75 | 20 | 18.43 | 78 | 32 | 23.921 |  | 0.39 | 0.04 | 6.25
| 1 | 1742 | 59 | 2 | 2 | 1 | 13.96 | 11.373 | 99.621 | 2.92 | 2.817 | 2.093 | 1.92 | 49.67 | 51.59 | 99.74 | 484.97 | 0.62 | 338.716 | 23.99 | 0.161 | 32 | 25.621 | 151.298 | 55.06 | 2.17 | 19.9 | 20.01 | 836.6 | 62.15 | 24.73 | 29.39 |  | 43 | 70.195 | 45.15 | 80.24 | 120.34 | 28.99 | 31.15 |  | 28.75 | 825 | 18 | 18.43 | 78 | 32 | 29.019 |  | 0 | 0.9 | 1.56
| 1 | 1743 | 59 | 3 | 3 | 1 | 14.032 | 11.369 | 99.622 | 4.86 | 2.8447 | 2.169 | 1.81 | 49.64 | 51.45 | 99.73 | 480.47 | 0.59 | 338.634 | 23.99 | 0.141 | 31.99 | 31.678 | 135.104 | 54.78 | 2.04 | 19.9 | 19.99 | 781.7 | 62.22 | 24.98 | 29.38 |  | 43 | 70.156 | 45.15 | 80.1 | 120.15 | 28.99 | 31.15 |  | 28.73 | 781.25 | 16 | 19.22 | 78 | 32 | 36.862 |  | 0.78 | 0.9 | -0.78
| 1 | 1744 | 59 | 4 | 4 | 1 | 14.454 | 11.372 | 99.622 | 6.82 | 2.8423 | 2.25 | 1.73 | 49.64 | 51.37 | 99.74 | 476.67 | 0.65 | 338.567 | 23.99 | 0.142 | 31.98 | 36.484 | 131.048 | 54.49 | 2.08 | 19.9 | 20 | 794.6 | 62.27 | 24.96 | 29.39 |  | 43 | 70.126 | 45.15 | 80.04 | 120.05 | 28.98 | 31.14 |  | 28.73 | 796 | 14.5 | 19.22 | 78 | 32 | 38.431 |  | 1.18 | 0.76 | -3.91
| 1 | 1745 | 59 | 5 | 5 | 1 | 14.621 | 11.373 | 99.622 | 7.36 | 2.8535 | 2.296 | 1.62 | 49.65 | 51.27 | 99.8 | 473.32 | 0.71 | 338.525 | 24 | 0.153 | 31.98 | 37.873 | 131.427 | 54.05 | 2.14 | 19.92 | 20.01 | 817 | 62.29 | 25.05 | 29.38 |  | 43 | 70.119 | 45.16 | 79.97 | 120.1 | 28.98 | 31.13 |  | 28.74 | 818.75 | 15 | 19.22 | 78 | 32 | 37.646 |  | 1.18 | 0.18 | 1.56
| 1 | 1746 | 59 | 6 | 6 | 1 | 14.371 | 11.372 | 99.622 | 7.18 | 2.8563 | 2.311 | 1.56 | 49.62 | 51.18 | 99.84 | 469.98 | 0.79 | 338.515 | 24 | 0.158 | 31.97 | 37.918 | 133.097 | 53.55 | 2.19 | 19.93 | 20.01 | 833.9 | 62.3 | 25.08 | 29.38 |  | 43 | 70.108 | 45.16 | 79.89 | 119.81 | 28.98 | 31.11 |  | 28.75 | 836.5 | 15.5 | 19.22 | 78 | 32 | 36.862 |  | 1.18 | 0.1 | 4.69
| 1 | 1747 | 59 | 7 | 7 | 1 | 14.292 | 11.372 | 99.622 | 6.87 | 2.8461 | 2.307 | 1.5 | 49.61 | 51.11 | 99.84 | 466.8 | 0.83 | 338.614 | 23.98 | 0.167 | 31.96 | 37.559 | 134.267 | 52.9 | 2.19 | 19.92 | 20.01 | 838.5 | 62.27 | 24.99 | 29.37 |  | 43 | 70.075 | 45.15 | 80.13 | 120.16 | 28.98 | 31.11 |  | 28.77 | 836.5 | 16 | 19.22 | 78 | 32 | 36.47 |  | 1.18 | 0.82 | 0
| 12 | 1748 | 59 | 8 | 1 | 12 | 14.449 | 11.372 | 99.621 | 6.66 | 2.8394 | 2.307 | 1.53 | 49.56 | 51.1 | 99.8 | 463.77 | 0.81 | 338.593 | 23.98 | 0.194 | 31.95 | 36.542 | 135.44 | 52.11 | 2.16 | 19.93 | 20.02 | 827.5 | 62.23 | 24.93 | 29.37 |  | 43 | 70.086 | 45.16 | 79.99 | 120.14 | 28.98 | 31.1 |  | 28.8 | 827.25 | 17 | 19.22 | 78 | 32 | 34.901 |  | 0.78 | 0.27 | 4.69
| 12 | 1749 | 59 | 9 | 2 | 12 | 15.122 | 11.374 | 99.622 | 6.86 | 2.9921 | 2.378 | 1.51 | 49.51 | 51.02 | 101.7 | 460.86 | 0.8 | 337.769 | 23.99 | 0.22 | 31.94 | 60.156 | 138.029 | 51.19 | 2.88 | 19.93 | 20.02 | 1046.1 | 62.23 | 26.27 | 29.37 |  | 43 | 70.052 | 45.17 | 79.98 | 119.76 | 28.98 | 31.09 |  | 28.83 | 1094.5 | -9.5 | 23.14 | 78 | 32 | 89.802 |  | 5.1 | 0.86 | 0
| 12 | 1750 | 59 | 10 | 3 | 12 | 15.106 | 11.373 | 99.622 | 8.71 | 2.9185 | 2.609 | 1.5 | 49.46 | 50.96 | 103.91 | 458.5 | 1.68 | 336.849 | 23.98 | 0.212 | 31.95 | 80.234 | 158.679 | 50.47 | 4.24 | 19.94 | 20.03 | 1579.9 | 62.25 | 25.63 | 29.38 |  | 43 | 70.051 | 45.17 | 79.97 | 119.82 | 28.98 | 31.07 |  | 28.85 | 1668.75 | -4.5 | 31.76 | 78 | 32 | 87.057 |  | 13.33 | 0.02 | 0
| 12 | 1751 | 59 | 11 | 4 | 12 | 14.283 | 11.377 | 99.622 | 10.33 | 2.8825 | 2.813 | 1.6 | 49.39 | 50.99 | 105.78 | 461.72 | 3.08 | 336.137 | 23.99 | 0.153 | 31.96 | 81.657 | 218.062 | 49.83 | 6.19 | 19.94 | 20.03 | 2334.6 | 62.27 | 25.31 | 29.38 |  | 43 | 70.048 | 45.17 | 80 | 119.99 | 28.99 | 31.06 |  | 28.85 | 2426.5 | 12 | 31.37 | 78 | 32 | 77.646 |  | 13.33 | 0.04 | 6.25
| 12 | 1752 | 59 | 12 | 5 | 12 | 14.117 | 11.375 | 99.622 | 13.99 | 2.8487 | 2.979 | 1.88 | 49.35 | 51.23 | 102.82 | 468.64 | 4.45 | 336.596 | 23.98 | 0.238 | 31.97 | 65.315 | 277.512 | 49.34 | 7.16 | 19.93 | 20.03 | 2734.4 | 62.29 | 25.01 | 29.38 |  | 43 | 70.041 | 45.17 | 80.1 | 119.69 | 28.99 | 31.06 |  | 28.86 | 2763.25 | 26.5 | 27.06 | 78 | 31 | 49.803 |  | 9.02 | 0.9 | 3.13
| 12 | 1753 | 59 | 13 | 6 | 12 | 14.313 | 11.375 | 99.622 | 15.81 | 2.8633 | 2.959 | 2.21 | 49.32 | 51.53 | 106.4 | 474.79 | 4.49 | 335.345 | 23.99 | 0.149 | 31.98 | 62.375 | 302.392 | 49.23 | 8.15 | 19.95 | 20.03 | 3096.7 | 62.33 | 25.14 | 29.37 |  | 43 | 70.025 | 45.16 | 80.09 | 119.78 | 28.99 | 31.11 |  | 28.87 | 3158.5 | 27.5 | 27.84 | 78 | 31 | 65.881 |  | 9.8 | 0.39 | 3.13
| 12 | 1754 | 59 | 14 | 7 | 12 | 14.203 | 11.377 | 99.622 | 14.59 | 2.8554 | 3 | 2.42 | 49.28 | 51.71 | 108.42 | 480.33 | 5.09 | 334.829 | 23.98 | 0.103 | 32 | 64.857 | 316.186 | 50.42 | 9.51 | 19.95 | 20.03 | 3622.5 | 62.33 | 25.07 | 29.37 |  | 43 | 70.037 | 45.16 | 79.91 | 120.14 | 28.99 | 31.18 |  | 28.87 | 3633.5 | 28.5 | 31.37 | 78 | 31 | 64.705 |  | 12.94 | 0.86 | -0.78
| 12 | 1755 | 59 | 15 | 8 | 12 | 14.149 | 11.376 | 99.622 | 13.88 | 2.8525 | 3.037 | 2.69 | 49.27 | 51.96 | 107.83 | 489.08 | 6.05 | 334.689 | 23.99 | 0.106 | 32.03 | 62.243 | 325.201 | 51.73 | 10.38 | 19.96 | 20.05 | 3959.4 | 62.05 | 25.05 | 29.38 |  | 43 | 70.03 | 45.17 | 80.14 | 119.83 | 29 | 31.24 |  | 28.87 | 3971.75 | 30.5 | 30.59 | 78 | 31 | 60.391 |  | 12.55 | 0.78 | -8.59
| 2 | 1756 | 59 | 16 | 1 | 2 | 14.156 | 11.375 | 99.622 | 13.71 | 2.852 | 3.014 | 2.88 | 49.26 | 52.14 | 108.31 | 498.82 | 6.26 | 334.536 | 23.99 | 0.113 | 32.03 | 61.424 | 330.102 | 52.68 | 11.1 | 19.95 | 20.06 | 4234.2 | 61.67 | 25.04 | 29.37 |  | 43 | 70.051 | 45.18 | 80.01 | 119.68 | 29 | 31.3 |  | 28.86 | 4260.75 | 30 | 31.76 | 78 | 31 | 57.646 |  | 13.33 | 0.33 | -3.13
| 2 | 1757 | 59 | 17 | 2 | 2 | 14.181 | 11.375 | 99.622 | 12.46 | 2.8195 | 2.895 | 3.1 | 49.26 | 52.36 | 103.74 | 509.21 | 6.41 | 335.789 | 24 | 0.226 | 32.02 | 51.475 | 332.796 | 53.41 | 11.19 | 19.96 | 20.06 | 4316.7 | 61.3 | 24.76 | 29.37 |  | 43 | 70.069 | 45.19 | 80.13 | 120.09 | 29 | 31.35 |  | 28.84 | 4314.75 | 35.5 | 29.02 | 78 | 31 | 41.176 |  | 10.59 | 0.86 | -14.84
| 2 | 1758 | 59 | 18 | 3 | 2 | 14.32 | 11.373 | 99.623 | 9.99 | 2.8393 | 2.708 | 3.31 | 49.25 | 52.55 | 103.53 | 517.29 | 5.39 | 336.083 | 23.99 | 0.227 | 32.05 | 45.116 | 332.703 | 54.03 | 11.22 | 19.95 | 20.05 | 4296.1 | 61.04 | 24.93 | 29.38 |  | 43 | 70.077 | 45.18 | 80.01 | 120.23 | 28.99 | 31.39 |  | 28.83 | 4300 | 36.5 | 27.45 | 78 | 31 | 41.176 |  | 9.41 | 0.08 | -12.5
| 2 | 1759 | 59 | 19 | 4 | 2 | 14.158 | 11.37 | 99.623 | 8.49 | 2.8449 | 2.577 | 3.41 | 49.26 | 52.67 | 103.61 | 523 | 4.63 | 336.045 | 24 | 0.211 | 32.06 | 43.261 | 332.196 | 54.6 | 11.21 | 19.96 | 20.05 | 4285 | 60.99 | 24.98 | 29.38 |  | 43 | 70.116 | 45.19 | 80.09 | 120.04 | 28.99 | 31.43 |  | 28.81 | 4285 | 36 | 27.45 | 78 | 31 | 41.568 |  | 9.41 | 0.82 | -16.41
| 2 | 1760 | 59 | 20 | 5 | 2 | 14.272 | 11.373 | 99.623 | 7.68 | 2.8471 | 2.494 | 3.43 | 49.26 | 52.69 | 104.06 | 527.89 | 4.39 | 335.889 | 24 | 0.204 | 32.07 | 43.574 | 331.35 | 55.05 | 11.25 | 19.96 | 20.05 | 4296.1 | 61.08 | 25 | 29.39 |  | 43 | 70.15 | 45.19 | 80.02 | 120.01 | 28.98 | 31.45 |  | 28.77 | 4295.25 | 36 | 27.84 | 78 | 31 | 43.529 |  | 9.8 | 0.1 | -10.16
| 2 | 1761 | 59 | 21 | 6 | 2 | 14.054 | 11.374 | 99.623 | 7.3 | 2.8618 | 2.466 | 3.41 | 49.27 | 52.68 | 104.25 | 532.67 | 4.53 | 335.766 | 24 | 0.204 | 32.06 | 44.252 | 330.645 | 55.46 | 11.37 | 19.95 | 20.05 | 4322 | 61.14 | 25.13 | 29.39 |  | 43 | 70.187 | 45.19 | 80.03 | 120.52 | 28.98 | 31.45 |  | 28.73 | 4329.5 | 35.5 | 28.24 | 78 | 31 | 44.313 |  | 9.8 | 0.84 | -15.63
| 2 | 1762 | 59 | 22 | 7 | 2 | 14.137 | 11.373 | 99.622 | 7.11 | 2.8551 | 2.452 | 3.43 | 49.31 | 52.74 | 103.55 | 537.45 | 4.66 | 335.949 | 24.01 | 0.224 | 32.07 | 43.109 | 330.308 | 55.87 | 11.33 | 19.97 | 20.07 | 4316.7 | 61.18 | 25.07 | 29.39 |  | 43 | 70.212 | 45.2 | 80.17 | 120.16 | 28.97 | 31.43 |  | 28.68 | 4314.75 | 36.5 | 27.84 | 78 | 31 | 40.391 |  | 9.41 | 0.12 | -10.94
| 21 | 1763 | 59 | 23 | 1 | 21 | 14.215 | 11.371 | 99.622 | 6.96 | 2.7973 | 2.417 | 3.48 | 49.34 | 52.82 | 103.28 | 541.72 | 4.55 | 336.07 | 24 | 0.231 | 32.08 | 41.447 | 329.77 | 56.26 | 11.01 | 19.96 | 20.06 | 4279.6 | 61.24 | 24.56 | 29.4 |  | 43 | 70.26 | 45.2 | 79.98 | 119.68 | 28.97 | 31.41 |  | 28.63 | 4275.75 | 37.5 | 27.45 | 78 | 31 | 39.999 |  | 9.02 | 0.84 | -17.19
| 21 | 1764 | 59 | 24 | 2 | 21 | 13.568 | 11.374 | 99.623 | 6.72 | 2.8177 | 2.385 | 3.42 | 49.37 | 52.79 | 99.88 | 545.37 | 4.19 | 337.585 | 24 | 0.366 | 32.09 | 28.838 | 328.559 | 56.63 | 10.18 | 19.96 | 20.06 | 3928.6 | 61.35 | 24.74 | 29.39 |  | 43 | 70.27 | 45.2 | 79.88 | 119.34 | 28.96 | 31.38 |  | 28.57 | 3926.5 | 33 | 23.92 | 78 | 31 | 14.117 |  | 5.1 | 0.9 | -17.19
| 21 | 1765 | 59 | 25 | 3 | 21 | 16.21 | 11.376 | 99.623 | 4.51 | 2.8272 | 2.239 | 3.36 | 49.45 | 52.81 | 98.99 | 543.43 | 2.84 | 338.53 | 24.01 | 0.272 | 32.09 | 19.094 | 324.736 | 56.94 | 9 | 19.96 | 20.07 | 3461.4 | 61.48 | 24.82 | 29.39 |  | 43 | 70.283 | 45.21 | 80.03 | 119.5 | 28.96 | 31.35 |  | 28.53 | 3399 | 31 | 18.04 | 78 | 31 | 12.941 |  | 0 | 0.14 | 0
| 21 | 1766 | 59 | 26 | 4 | 21 | 22.49 | 11.379 | 99.623 | 4.45 | 2.8247 | 2.149 | 3.18 | 49.5 | 52.68 | 99.49 | 532.6 | 0.91 | 338.789 | 24 | 0.174 | 32.08 | 15.549 | 318.05 | 57.23 | 7.66 | 19.96 | 20.06 | 2949.2 | 61.56 | 24.8 | 29.4 |  | 43 | 70.266 | 45.21 | 80.03 | 119.21 | 28.95 | 31.32 |  | 28.5 | 2886.5 | 28.5 | 18.82 | 78 | 31 | 13.333 |  | 0.39 | 0 | 0
| 21 | 1767 | 59 | 27 | 5 | 21 | 22.495 | 11.377 | 99.623 | 8.88 | 2.8209 | 2.132 | 2.82 | 49.54 | 52.35 | 99.61 | 520.63 | 0.1 | 338.819 | 24 | 0.156 | 32.07 | 15.361 | 309.162 | 57.45 | 6.23 | 19.96 | 20.07 | 2400.7 | 61.56 | 24.77 | 29.39 |  | 43 | 70.261 | 45.22 | 79.93 | 119.88 | 28.96 | 31.28 |  | 28.48 | 2388.25 | 26.5 | 18.82 | 78 | 31 | 14.51 |  | 0.78 | 0 | 0
| 21 | 1768 | 59 | 28 | 6 | 21 | 22.496 | 11.375 | 99.623 | 11.5 | 2.8192 | 2.11 | 2.43 | 49.6 | 52.03 | 99.65 | 509.15 | 0.01 | 338.604 | 24 | 0.142 | 32.07 | 16.078 | 293.478 | 57.62 | 5.17 | 19.96 | 20.08 | 1996.3 | 61.59 | 24.75 | 29.39 |  | 43 | 70.224 | 45.21 | 80 | 119.87 | 28.97 | 31.25 |  | 28.48 | 1946.75 | 23.5 | 18.43 | 78 | 31 | 17.255 |  | 0.39 | 0 | 0
| 21 | 1769 | 59 | 29 | 7 | 21 | 15.573 | 11.377 | 99.623 | 6.74 | 2.8114 | 2.056 | 2.19 | 49.64 | 51.83 | 99.93 | 500.03 | 0.24 | 338.579 | 23.99 | 0.155 | 32.05 | 17.806 | 257.671 | 57.76 | 4.13 | 19.95 | 20.06 | 1598.6 | 61.62 | 24.68 | 29.4 |  | 43 | 70.208 | 45.22 | 79.88 | 120.04 | 28.97 | 31.23 |  | 28.47 | 1550.75 | 22 | 19.22 | 78 | 32 | 18.039 |  | 0.78 | 0.02 | 0.78
| 21 | 1770 | 59 | 30 | 8 | 21 | 15.086 | 11.375 | 99.623 | 3.24 | 2.7939 | 2.027 | 2.09 | 49.66 | 51.75 | 99.79 | 493.48 | 0.55 | 338.674 | 23.99 | 0.166 | 32.04 | 19.9 | 213.309 | 57.83 | 3.11 | 19.96 | 20.07 | 1208.9 | 61.76 | 24.53 | 29.4 |  | 43 | 70.198 | 45.22 | 80.1 | 119.9 | 28.97 | 31.2 |  | 28.45 | 1203 | 20.5 | 18.82 | 78 | 32 | 20.392 |  | 0.78 | 0.04 | 3.13
| 1 | 1771 | 60 | 1 | 1 | 1 | 14.905 | 11.372 | 99.623 | 2.39 | 2.8094 | 2.028 | 1.99 | 49.68 | 51.66 | 99.82 | 488.34 | 0.5 | 338.656 | 23.99 | 0.157 | 32.03 | 22.349 | 175.773 | 57.78 | 2.56 | 19.96 | 20.07 | 991.4 | 61.91 | 24.67 | 29.4 |  | 43 | 70.179 | 45.23 | 80.16 | 119.76 | 28.97 | 31.17 |  | 28.43 | 971 | 19.5 | 18.43 | 78 | 32 | 25.49 |  | 0 | 0.02 | 6.25
| 1 | 1772 | 60 | 2 | 2 | 1 | 13.908 | 11.374 | 99.623 | 3.14 | 2.8237 | 2.091 | 1.91 | 49.67 | 51.58 | 99.74 | 483.6 | 0.55 | 338.79 | 23.98 | 0.148 | 32.03 | 26.625 | 146.282 | 57.67 | 2.2 | 19.96 | 20.06 | 847.5 | 62.04 | 24.79 | 29.4 |  | 43 | 70.157 | 45.23 | 80.22 | 120.25 | 28.97 | 31.17 |  | 28.41 | 838.25 | 19.5 | 18.82 | 78 | 32 | 30.588 |  | 0.39 | 0.92 | 2.34
| 1 | 1773 | 60 | 3 | 3 | 1 | 14.149 | 11.378 | 99.624 | 4.81 | 2.8593 | 2.183 | 1.81 | 49.65 | 51.46 | 99.8 | 479.51 | 0.6 | 338.641 | 23.97 | 0.138 | 32.01 | 33.112 | 130.248 | 57.48 | 2.15 | 19.96 | 20.05 | 819.6 | 62.13 | 25.11 | 29.39 |  | 43 | 70.128 | 45.23 | 80.02 | 120.37 | 28.97 | 31.17 |  | 28.4 | 819.5 | 16 | 19.61 | 78 | 32 | 37.254 |  | 1.18 | 0.9 | -0.78
| 1 | 1774 | 60 | 4 | 4 | 1 | 14.495 | 11.375 | 99.623 | 5.99 | 2.8554 | 2.265 | 1.71 | 49.65 | 51.36 | 99.82 | 476.04 | 0.71 | 338.621 | 23.96 | 0.139 | 31.99 | 36.512 | 126.333 | 57.22 | 2.18 | 19.96 | 20.06 | 830.2 | 62.2 | 25.07 | 29.39 |  | 43 | 70.115 | 45.24 | 79.96 | 120.32 | 28.96 | 31.16 |  | 28.4 | 832 | 15 | 19.61 | 78 | 32 | 38.039 |  | 1.18 | 0.74 | -3.13
| 1 | 1775 | 60 | 5 | 5 | 1 | 14.579 | 11.375 | 99.623 | 6.38 | 2.854 | 2.298 | 1.6 | 49.64 | 51.24 | 99.82 | 472.73 | 0.79 | 338.615 | 23.96 | 0.145 | 32 | 37.648 | 127.361 | 56.86 | 2.23 | 19.96 | 20.05 | 851.4 | 62.26 | 25.06 | 29.4 |  | 43 | 70.097 | 45.24 | 79.95 | 120.35 | 28.95 | 31.14 |  | 28.41 | 851.5 | 16 | 19.61 | 78 | 32 | 37.254 |  | 1.18 | 0.06 | 2.34
| 1 | 1776 | 60 | 6 | 6 | 1 | 14.33 | 11.374 | 99.624 | 6.25 | 2.8541 | 2.305 | 1.61 | 49.62 | 51.23 | 99.82 | 469.58 | 0.81 | 338.503 | 23.94 | 0.155 | 31.98 | 37.575 | 128.946 | 56.34 | 2.27 | 19.96 | 20.06 | 865.8 | 62.29 | 25.06 | 29.39 |  | 43 | 70.103 | 45.23 | 80.14 | 119.95 | 28.95 | 31.12 |  | 28.45 | 866.25 | 16.5 | 19.61 | 78 | 32 | 36.47 |  | 1.18 | 0.1 | 5.47
| 1 | 1777 | 60 | 7 | 7 | 1 | 14.291 | 11.376 | 99.624 | 6.02 | 2.8294 | 2.293 | 1.53 | 49.61 | 51.14 | 99.79 | 466.57 | 0.84 | 338.56 | 23.95 | 0.177 | 31.97 | 36.166 | 128.385 | 55.59 | 2.21 | 19.96 | 20.06 | 848.3 | 62.3 | 24.84 | 29.39 |  | 43 | 70.089 | 45.24 | 80.2 | 120.24 | 28.94 | 31.1 |  | 28.47 | 848.25 | 17.5 | 19.22 | 78 | 32 | 34.117 |  | 0.78 | 0.82 | 0.78
| 12 | 1778 | 60 | 8 | 1 | 12 | 14.295 | 11.379 | 99.623 | 6.13 | 2.8348 | 2.28 | 1.52 | 49.56 | 51.08 | 99.78 | 463.67 | 0.79 | 338.581 | 23.95 | 0.184 | 31.98 | 35.562 | 128.835 | 54.62 | 2.14 | 19.96 | 20.06 | 820.1 | 62.31 | 24.89 | 29.4 |  | 43 | 70.077 | 45.24 | 80.12 | 119.94 | 28.94 | 31.08 |  | 28.51 | 817.75 | 17 | 19.22 | 78 | 32 | 34.901 |  | 0.78 | 0.82 | -1.56
| 12 | 1779 | 60 | 9 | 2 | 12 | 15.184 | 11.377 | 99.624 | 6.71 | 3.0034 | 2.367 | 1.51 | 49.49 | 51 | 101.91 | 460.73 | 0.78 | 337.685 | 23.93 | 0.197 | 31.96 | 62.325 | 132.031 | 53.68 | 2.98 | 19.97 | 20.06 | 1080.2 | 62.29 | 26.37 | 29.39 |  | 43 | 70.087 | 45.25 | 79.86 | 119.73 | 28.94 | 31.05 |  | 28.54 | 1089 | -9 | 23.14 | 78 | 32 | 91.371 |  | 5.1 | 0.41 | 1.56
| 12 | 1780 | 60 | 10 | 3 | 12 | 15.025 | 11.376 | 99.624 | 8.41 | 2.9329 | 2.563 | 1.51 | 49.49 | 51 | 103.96 | 460.73 | 1.62 | 336.881 | 23.93 | 0.215 | 31.96 | 80.019 | 151.29 | 53.68 | 4.29 | 19.97 | 20.06 | 1591.3 | 62.29 | 25.75 | 29.39 |  | 43 | 70.074 | 45.25 | 79.77 | 120.3 | 28.94 | 31.02 |  | 28.56 | 1673.25 | -5 | 31.76 | 78 | 32 | 87.057 |  | 13.33 | 0.02 | 0
| 12 | 1781 | 60 | 11 | 4 | 12 | 14.176 | 11.376 | 99.624 | 10.15 | 2.8644 | 2.788 | 1.53 | 49.43 | 50.95 | 103.82 | 461.12 | 3.15 | 336.682 | 23.93 | 0.205 | 31.96 | 76.215 | 216.463 | 52.81 | 5.94 | 19.96 | 20.05 | 2256.4 | 62.29 | 25.15 | 29.38 |  | 43 | 70.089 | 45.24 | 80.07 | 120.28 | 28.93 | 31.01 |  | 28.6 | 2324 | 19.5 | 31.76 | 78 | 32 | 66.666 |  | 12.55 | 0.04 | 6.25
| 12 | 1782 | 60 | 12 | 5 | 12 | 14.088 | 11.38 | 99.624 | 13.65 | 2.8586 | 2.937 | 1.78 | 49.38 | 51.16 | 104.59 | 466.71 | 4.09 | 336.099 | 23.92 | 0.209 | 31.98 | 68.267 | 274.833 | 51.86 | 7.26 | 19.97 | 20.06 | 2763.6 | 62.29 | 25.1 | 29.38 |  | 43 | 70.115 | 45.23 | 80.18 | 119.9 | 28.92 | 31.02 |  | 28.66 | 2810.75 | 25 | 29.02 | 78 | 31 | 57.646 |  | 10.59 | 0.76 | 7.03
| 12 | 1783 | 60 | 13 | 6 | 12 | 14.153 | 11.378 | 99.624 | 15.21 | 2.8538 | 2.956 | 2.04 | 49.34 | 51.38 | 103.9 | 472.42 | 4.59 | 336.173 | 23.92 | 0.193 | 32.01 | 59.304 | 299.684 | 50.89 | 8.03 | 19.97 | 20.07 | 3061.8 | 62.3 | 25.06 | 29.38 |  | 43 | 70.137 | 45.25 | 79.75 | 119.93 | 28.93 | 31.07 |  | 28.71 | 3103.75 | 29.5 | 27.45 | 78 | 31 | 54.901 |  | 9.41 | 0.88 | 0.78
| 12 | 1784 | 60 | 14 | 7 | 12 | 13.942 | 11.378 | 99.624 | 13.68 | 2.8608 | 2.951 | 2.33 | 49.3 | 51.64 | 107.49 | 478.02 | 4.6 | 335.149 | 23.93 | 0.128 | 32.03 | 62.292 | 313.237 | 50.98 | 9.17 | 19.97 | 20.06 | 3486.5 | 62.32 | 25.12 | 29.39 |  | 43 | 70.165 | 45.25 | 79.95 | 120.2 | 28.93 | 31.14 |  | 28.76 | 3543.75 | 28.5 | 30.98 | 78 | 31 | 63.136 |  | 12.55 | 0.04 | 3.91
| 12 | 1785 | 60 | 15 | 8 | 12 | 14.307 | 11.373 | 99.624 | 13.31 | 2.8559 | 3 | 2.54 | 49.27 | 51.81 | 108.78 | 484.15 | 5.56 | 334.587 | 23.92 | 0.092 | 32.03 | 63.334 | 322.636 | 52.03 | 10.2 | 19.97 | 20.07 | 3885.3 | 62.27 | 25.08 | 29.39 |  | 43 | 70.19 | 45.25 | 79.8 | 120.42 | 28.94 | 31.2 |  | 28.79 | 3930.25 | 29 | 31.37 | 78 | 31 | 62.352 |  | 13.33 | 0.82 | -5.47
| 2 | 1786 | 60 | 16 | 1 | 2 | 14.27 | 11.374 | 99.624 | 13.41 | 2.85 | 2.999 | 2.69 | 49.27 | 51.96 | 108.7 | 492.96 | 6.28 | 334.539 | 23.92 | 0.095 | 32.04 | 61.564 | 328.212 | 52.88 | 10.98 | 19.98 | 20.08 | 4189.4 | 62.03 | 25.02 | 29.38 |  | 43 | 70.247 | 45.24 | 79.76 | 120.24 | 28.94 | 31.26 |  | 28.81 | 4227.25 | 30.5 | 31.37 | 78 | 31 | 60.391 |  | 12.94 | 0.84 | -8.59
| 2 | 1787 | 60 | 17 | 2 | 2 | 13.973 | 11.374 | 99.624 | 12.77 | 2.8451 | 2.927 | 2.94 | 49.25 | 52.19 | 104.56 | 503.03 | 6.52 | 335.489 | 23.92 | 0.215 | 32.07 | 54.541 | 331.917 | 53.46 | 11.36 | 19.98 | 20.08 | 4342 | 61.64 | 24.98 | 29.39 |  | 43 | 70.294 | 45.26 | 79.94 | 120.81 | 28.94 | 31.31 |  | 28.84 | 4339.75 | 34.5 | 30.59 | 78 | 31 | 42.352 |  | 12.16 | 0.88 | -12.5
| 2 | 1788 | 60 | 18 | 3 | 2 | 14.197 | 11.372 | 99.624 | 10.23 | 2.8317 | 2.733 | 3.2 | 49.24 | 52.44 | 103.36 | 513.05 | 5.86 | 335.761 | 23.92 | 0.224 | 32.07 | 45.852 | 332.694 | 53.9 | 11.23 | 19.98 | 20.07 | 4313.8 | 61.29 | 24.86 | 29.39 |  | 43 | 70.336 | 45.25 | 79.78 | 120.44 | 28.93 | 31.35 |  | 28.85 | 4310 | 37 | 27.45 | 78 | 31 | 40.391 |  | 9.02 | 0.68 | -18.75
| 2 | 1789 | 60 | 19 | 4 | 2 | 14.209 | 11.37 | 99.624 | 8.58 | 2.8561 | 2.588 | 3.36 | 49.25 | 52.6 | 103.36 | 519.79 | 4.72 | 335.938 | 23.92 | 0.211 | 32.08 | 42.933 | 331.973 | 54.26 | 11.24 | 19.98 | 20.08 | 4281.2 | 61.12 | 25.08 | 29.39 |  | 43 | 70.374 | 45.25 | 79.99 | 119.98 | 28.93 | 31.38 |  | 28.86 | 4285 | 37 | 27.45 | 78 | 31 | 41.96 |  | 9.02 | 0.06 | -12.5
| 2 | 1790 | 60 | 20 | 5 | 2 | 14.37 | 11.371 | 99.624 | 7.64 | 2.8388 | 2.491 | 3.42 | 49.25 | 52.67 | 104.1 | 525 | 4.36 | 335.763 | 23.93 | 0.199 | 32.08 | 43.492 | 330.956 | 54.59 | 11.21 | 19.99 | 20.09 | 4293.6 | 61.15 | 24.93 | 29.39 |  | 43 | 70.38 | 45.25 | 79.88 | 120.18 | 28.94 | 31.4 |  | 28.87 | 4295.25 | 36 | 27.84 | 78 | 31 | 43.921 |  | 9.8 | 0.72 | -14.84
| 2 | 1791 | 60 | 21 | 6 | 2 | 14.07 | 11.374 | 99.624 | 7.24 | 2.8479 | 2.459 | 3.36 | 49.25 | 52.62 | 104.21 | 529.86 | 4.47 | 335.681 | 23.94 | 0.201 | 32.08 | 44.368 | 330.506 | 54.87 | 11.32 | 20 | 20.09 | 4323.3 | 61.21 | 25.01 | 29.39 |  | 43 | 70.369 | 45.24 | 80.03 | 120.35 | 28.94 | 31.4 |  | 28.89 | 4325 | 35.5 | 28.24 | 78 | 31 | 44.313 |  | 9.8 | 0.8 | -16.41
| 2 | 1792 | 60 | 22 | 7 | 2 | 14.262 | 11.374 | 99.624 | 7.05 | 2.8343 | 2.434 | 3.42 | 49.26 | 52.69 | 103.33 | 534.82 | 4.68 | 335.921 | 23.96 | 0.224 | 32.11 | 42.771 | 330.121 | 55.1 | 11.23 | 19.99 | 20.1 | 4311 | 61.35 | 24.89 | 29.42 |  | 43 | 70.384 | 45.24 | 79.98 | 120.28 | 28.95 | 31.39 |  | 28.92 | 4310 | 37 | 27.84 | 78 | 31 | 39.607 |  | 9.41 | 0.8 | -15.63
| 21 | 1793 | 60 | 23 | 1 | 21 | 14.098 | 11.372 | 99.625 | 6.89 | 2.8508 | 2.405 | 3.5 | 49.29 | 52.8 | 103.47 | 539.44 | 4.47 | 336.04 | 23.95 | 0.245 | 32.11 | 41.96 | 329.544 | 55.27 | 11.24 | 19.99 | 20.09 | 4287.7 | 61.46 | 25.03 | 29.41 |  | 43 | 70.382 | 45.23 | 79.99 | 119.82 | 28.94 | 31.36 |  | 28.93 | 4285 | 36.5 | 27.45 | 78 | 31 | 40.784 |  | 9.41 | 0.47 | -13.28
| 21 | 1794 | 60 | 24 | 2 | 21 | 13.578 | 11.369 | 99.625 | 6.5 | 2.817 | 2.359 | 3.45 | 49.33 | 52.78 | 99.5 | 543.33 | 4.25 | 338.058 | 23.96 | 0.362 | 32.1 | 27.705 | 328.7 | 55.42 | 10.22 | 19.98 | 20.09 | 3944.2 | 61.52 | 24.73 | 29.41 |  | 43 | 70.384 | 45.23 | 79.98 | 120.22 | 28.94 | 31.34 |  | 28.92 | 3877.25 | 32.5 | 22.75 | 78 | 31 | 12.549 |  | 4.31 | 0.94 | -17.19
| 21 | 1795 | 60 | 25 | 3 | 21 | 22.466 | 11.371 | 99.624 | 3.95 | 2.8182 | 2.196 | 3.45 | 49.39 | 52.84 | 99.17 | 545.04 | 2.31 | 338.659 | 23.97 | 0.256 | 32.11 | 18.284 | 324.164 | 55.55 | 8.73 | 19.99 | 20.09 | 3368.8 | 61.6 | 24.74 | 29.41 |  | 43 | 70.39 | 45.23 | 80.23 | 119.88 | 28.95 | 31.31 |  | 28.91 | 3362.5 | 31 | 18.82 | 78 | 31 | 12.157 |  | 0.39 | 0 | 0
| 21 | 1796 | 60 | 26 | 4 | 21 | 22.493 | 11.376 | 99.625 | 4.49 | 2.8194 | 2.115 | 3.24 | 49.44 | 52.68 | 99.59 | 535.83 | 0.53 | 338.798 | 23.98 | 0.171 | 32.11 | 15.691 | 317.455 | 55.65 | 7.41 | 19.99 | 20.1 | 2858.6 | 61.65 | 24.76 | 29.41 |  | 43 | 70.379 | 45.23 | 80.08 | 119.5 | 28.95 | 31.28 |  | 28.89 | 2846.75 | 28 | 18.82 | 78 | 31 | 13.725 |  | 0.78 | 0 | 0
| 21 | 1797 | 60 | 27 | 5 | 21 | 22.495 | 11.374 | 99.625 | 9 | 2.8151 | 2.119 | 2.86 | 49.5 | 52.36 | 99.65 | 523.85 | 0.08 | 338.853 | 23.98 | 0.142 | 32.1 | 15.424 | 309.297 | 55.72 | 6.24 | 19.99 | 20.09 | 2410.4 | 61.63 | 24.72 | 29.41 |  | 43 | 70.374 | 45.22 | 79.91 | 119.95 | 28.96 | 31.25 |  | 28.88 | 2350.75 | 26 | 18.43 | 78 | 31 | 16.078 |  | 0 | 0 | 0
| 21 | 1798 | 60 | 28 | 6 | 21 | 21.607 | 11.376 | 99.625 | 11.09 | 2.8185 | 2.097 | 2.57 | 49.54 | 52.11 | 99.63 | 512.17 | 0.01 | 338.782 | 23.98 | 0.144 | 32.09 | 16.597 | 290.494 | 55.71 | 4.99 | 19.99 | 20.1 | 1927.1 | 61.55 | 24.75 | 29.4 |  | 43 | 70.349 | 45.22 | 79.96 | 119.66 | 28.96 | 31.22 |  | 28.87 | 1915.5 | 23 | 18.82 | 78 | 31 | 16.862 |  | 0.39 | 0 | 0
| 21 | 1799 | 60 | 29 | 7 | 21 | 15.293 | 11.375 | 99.625 | 6.17 | 2.8057 | 2.037 | 2.27 | 49.61 | 51.89 | 99.96 | 502 | 0.34 | 338.861 | 24 | 0.144 | 32.08 | 18.499 | 254.762 | 55.63 | 3.98 | 19.99 | 20.1 | 1541.8 | 61.55 | 24.64 | 29.41 |  | 43 | 70.314 | 45.22 | 80.04 | 119.75 | 28.97 | 31.19 |  | 28.87 | 1533.5 | 22 | 19.22 | 78 | 32 | 19.215 |  | 0.78 | 0.02 | 0.78
| 21 | 1800 | 60 | 30 | 8 | 21 | 15.363 | 11.366 | 99.625 | 3.2 | 2.8006 | 1.999 | 2.09 | 49.63 | 51.73 | 99.85 | 494.66 | 0.6 | 338.838 | 24 | 0.146 | 32.07 | 20.09 | 215.536 | 55.5 | 3.16 | 19.99 | 20.11 | 1226.4 | 61.68 | 24.59 | 29.4 |  | 43 | 70.293 | 45.21 | 79.84 | 119.81 | 28.97 | 31.17 |  | 28.87 | 1198.25 | 20 | 18.43 | 78 | 32 | 22.353 |  | 0.39 | 0.02 | 3.91
| 1 | 1801 | 61 | 1 | 1 | 1 | 14.633 | 11.367 | 99.625 | 2.51 | 2.7963 | 2.04 | 2.04 | 49.64 | 51.69 | 99.72 | 488.87 | 0.58 | 338.939 | 24 | 0.173 | 32.06 | 22.609 | 175.855 | 55.31 | 2.56 | 19.99 | 20.1 | 995.1 | 61.83 | 24.55 | 29.39 |  | 43 | 70.265 | 45.19 | 79.96 | 119.86 | 28.97 | 31.15 |  | 28.87 | 967.75 | 20.5 | 18.43 | 78 | 32 | 23.137 |  | 0.39 | 0.04 | 6.25
| 1 | 1802 | 61 | 2 | 2 | 1 | 13.921 | 11.371 | 99.625 | 3.21 | 2.8153 | 2.085 | 1.91 | 49.65 | 51.55 | 99.74 | 484.07 | 0.65 | 338.831 | 24 | 0.153 | 32.05 | 26.001 | 148.123 | 55.04 | 2.06 | 20 | 20.1 | 797.3 | 61.98 | 24.72 | 29.4 |  | 43 | 70.246 | 45.19 | 80.1 | 119.93 | 28.97 | 31.14 |  | 28.89 | 797.5 | 17 | 18.43 | 78 | 32 | 30.196 |  | 0 | 0.92 | 1.56
| 1 | 1803 | 61 | 3 | 3 | 1 | 14.053 | 11.372 | 99.625 | 5.51 | 2.891 | 2.163 | 1.79 | 49.65 | 51.44 | 99.75 | 479.59 | 0.64 | 338.678 | 24.01 | 0.135 | 32.03 | 32.867 | 135.049 | 54.79 | 2.06 | 19.99 | 20.11 | 776.6 | 62.07 | 25.38 | 29.39 |  | 43 | 70.209 | 45.18 | 80.03 | 120.43 | 28.97 | 31.14 |  | 28.92 | 777.25 | 15 | 19.22 | 78 | 32 | 38.431 |  | 1.18 | 0.9 | -0.78
| 1 | 1804 | 61 | 4 | 4 | 1 | 14.498 | 11.368 | 99.625 | 7.13 | 2.8688 | 2.267 | 1.72 | 49.63 | 51.35 | 99.78 | 475.83 | 0.7 | 338.615 | 24.01 | 0.142 | 32.03 | 37.103 | 130.137 | 54.49 | 2.11 | 19.99 | 20.1 | 798.3 | 62.13 | 25.19 | 29.4 |  | 43 | 70.204 | 45.18 | 79.91 | 119.77 | 28.97 | 31.13 |  | 28.92 | 800.75 | 14.5 | 19.22 | 78 | 32 | 38.431 |  | 1.18 | 0.76 | -3.91
| 1 | 1805 | 61 | 5 | 5 | 1 | 14.576 | 11.369 | 99.626 | 7.45 | 2.8585 | 2.301 | 1.62 | 49.62 | 51.24 | 99.82 | 472.45 | 0.75 | 338.616 | 24.01 | 0.152 | 32.01 | 38.031 | 129.333 | 54.22 | 2.16 | 19.99 | 20.09 | 821.3 | 62.18 | 25.1 | 29.38 |  | 43 | 70.179 | 45.17 | 79.8 | 119.95 | 28.97 | 31.12 |  | 28.91 | 822.5 | 15 | 19.22 | 78 | 32 | 37.254 |  | 1.18 | 0.18 | 1.56
| 1 | 1806 | 61 | 6 | 6 | 1 | 14.344 | 11.371 | 99.626 | 7.18 | 2.8509 | 2.306 | 1.54 | 49.63 | 51.17 | 99.82 | 469.17 | 0.76 | 338.655 | 24.02 | 0.159 | 32.01 | 37.87 | 130.798 | 53.75 | 2.19 | 20 | 20.09 | 835 | 62.18 | 25.03 | 29.39 |  | 43 | 70.161 | 45.18 | 79.93 | 120.33 | 28.97 | 31.11 |  | 28.91 | 835 | 15.5 | 19.22 | 78 | 32 | 36.862 |  | 1.18 | 0.12 | 4.69
| 1 | 1807 | 61 | 7 | 7 | 1 | 14.359 | 11.369 | 99.626 | 6.85 | 2.8441 | 2.303 | 1.5 | 49.61 | 51.11 | 99.82 | 466.03 | 0.82 | 338.797 | 24.01 | 0.172 | 31.99 | 37.469 | 132.635 | 53.07 | 2.19 | 19.99 | 20.09 | 838.5 | 62.14 | 24.97 | 29.37 |  | 43 | 70.153 | 45.17 | 80.05 | 120.17 | 28.97 | 31.12 |  | 28.9 | 838.25 | 16 | 19.22 | 78 | 32 | 36.078 |  | 1.18 | 0.8 | 0
| 12 | 1808 | 61 | 8 | 1 | 12 | 14.373 | 11.369 | 99.625 | 6.69 | 2.8446 | 2.298 | 1.51 | 49.57 | 51.07 | 99.8 | 463.03 | 0.79 | 338.88 | 24.01 | 0.207 | 31.99 | 36.34 | 133.721 | 52.21 | 2.15 | 19.99 | 20.09 | 821.7 | 62.12 | 24.98 | 29.39 |  | 43 | 70.172 | 45.18 | 79.84 | 120.12 | 28.97 | 31.12 |  | 28.9 | 822.5 | 16.5 | 19.22 | 78 | 32 | 34.901 |  | 0.78 | 0.23 | 4.69
| 12 | 1809 | 61 | 9 | 2 | 12 | 15.128 | 11.374 | 99.626 | 6.88 | 2.9931 | 2.372 | 1.51 | 49.52 | 51.03 | 101.72 | 460.12 | 0.8 | 338.045 | 24.01 | 0.225 | 31.98 | 60.572 | 135.902 | 51.27 | 2.89 | 19.99 | 20.09 | 1050.5 | 62.11 | 26.28 | 29.37 |  | 43 | 70.16 | 45.18 | 80.01 | 119.91 | 28.97 | 31.11 |  | 28.91 | 1100 | -10 | 23.14 | 78 | 32 | 90.587 |  | 5.1 | 0.84 | 0
| 12 | 1810 | 61 | 10 | 3 | 12 | 15.084 | 11.373 | 99.626 | 8.74 | 2.9348 | 2.591 | 1.5 | 49.45 | 50.95 | 103.92 | 458.12 | 1.68 | 337.079 | 24.01 | 0.207 | 31.98 | 80.143 | 158.524 | 50.47 | 4.29 | 19.99 | 20.09 | 1588.4 | 62.1 | 25.77 | 29.38 |  | 43 | 70.182 | 45.18 | 80.04 | 120.2 | 28.97 | 31.09 |  | 28.94 | 1678.75 | -3.5 | 31.76 | 78 | 32 | 85.881 |  | 13.33 | 0.02 | 0
| 12 | 1811 | 61 | 11 | 4 | 12 | 14.222 | 11.372 | 99.626 | 10.48 | 2.8791 | 2.831 | 1.61 | 49.4 | 51 | 105.85 | 461.93 | 3.24 | 336.415 | 24.01 | 0.212 | 32 | 80.699 | 226.199 | 49.82 | 6.37 | 19.99 | 20.09 | 2405.7 | 62.08 | 25.28 | 29.38 |  | 43 | 70.216 | 45.18 | 79.91 | 120.05 | 28.98 | 31.07 |  | 28.97 | 2420.25 | 12.5 | 31.37 | 78 | 32 | 75.685 |  | 12.94 | 0.04 | 6.25
| 12 | 1812 | 61 | 12 | 5 | 12 | 13.981 | 11.37 | 99.626 | 13.8 | 2.8485 | 2.942 | 1.95 | 49.37 | 51.32 | 102.27 | 469.14 | 4.39 | 337.054 | 24.02 | 0.216 | 32.01 | 62.14 | 277.105 | 49.31 | 6.92 | 20 | 20.1 | 2642.5 | 62.07 | 25.01 | 29.37 |  | 43 | 70.242 | 45.19 | 79.8 | 120.04 | 29 | 31.08 |  | 28.99 | 2683.5 | 28 | 25.49 | 78 | 31 | 55.293 |  | 7.06 | 0.92 | 3.13
| 12 | 1813 | 61 | 13 | 6 | 12 | 13.901 | 11.373 | 99.626 | 16.15 | 2.854 | 2.988 | 2.23 | 49.32 | 51.55 | 107.08 | 473.96 | 4.24 | 335.624 | 24.01 | 0.135 | 32.01 | 65.093 | 302.01 | 49.29 | 8.22 | 19.99 | 20.09 | 3134.1 | 62.08 | 25.06 | 29.36 |  | 43 | 70.252 | 45.18 | 79.72 | 119.83 | 29 | 31.12 |  | 29 | 3196.75 | 26.5 | 30.2 | 78 | 31 | 65.881 |  | 12.55 | 0.04 | 7.81
| 12 | 1814 | 61 | 14 | 7 | 12 | 14.216 | 11.375 | 99.626 | 14.82 | 2.8528 | 3.03 | 2.5 | 49.32 | 51.81 | 108.03 | 480.4 | 5.45 | 335.381 | 24.01 | 0.119 | 32.02 | 64.852 | 316.562 | 50.54 | 9.52 | 19.99 | 20.09 | 3630.5 | 62.1 | 25.05 | 29.36 |  | 43 | 70.261 | 45.19 | 79.89 | 120.11 | 29.01 | 31.18 |  | 29 | 3643.75 | 28.5 | 31.37 | 78 | 31 | 62.744 |  | 12.94 | 0.86 | -1.56
| 12 | 1815 | 61 | 15 | 8 | 12 | 14.107 | 11.374 | 99.626 | 13.99 | 2.8512 | 3.042 | 2.72 | 49.27 | 51.99 | 107.66 | 489.46 | 6.13 | 335.019 | 24.01 | 0.11 | 32.04 | 62.074 | 324.836 | 51.83 | 10.3 | 19.99 | 20.09 | 3928.5 | 62.01 | 25.03 | 29.36 |  | 43 | 70.269 | 45.19 | 80.2 | 120.15 | 29.02 | 31.23 |  | 29 | 3971.75 | 30.5 | 30.98 | 78 | 31 | 60.391 |  | 12.55 | 0.53 | -9.38
| 2 | 1816 | 61 | 16 | 1 | 2 | 14.124 | 11.371 | 99.626 | 13.67 | 2.8474 | 3.008 | 2.95 | 49.26 | 52.2 | 107.86 | 499.17 | 6.29 | 334.858 | 24.01 | 0.12 | 32.05 | 60.526 | 330.418 | 52.73 | 11.06 | 19.98 | 20.09 | 4223.4 | 61.65 | 25 | 29.35 |  | 43 | 70.261 | 45.19 | 80.18 | 119.84 | 29.02 | 31.3 |  | 29.01 | 4260.75 | 31 | 31.76 | 78 | 31 | 57.646 |  | 13.33 | 0.88 | -7.81
| 2 | 1817 | 61 | 17 | 2 | 2 | 14.235 | 11.375 | 99.626 | 12.37 | 2.8379 | 2.887 | 3.14 | 49.27 | 52.41 | 103.99 | 509.38 | 6.4 | 335.907 | 24.02 | 0.221 | 32.05 | 52.087 | 333.047 | 53.44 | 11.29 | 19.97 | 20.09 | 4327.8 | 61.23 | 24.92 | 29.35 |  | 43 | 70.273 | 45.2 | 80.1 | 120.08 | 29.02 | 31.35 |  | 29 | 4329.5 | 35 | 29.41 | 78 | 31 | 41.176 |  | 10.98 | 0.82 | -15.63
| 2 | 1818 | 61 | 18 | 3 | 2 | 14.117 | 11.38 | 99.626 | 10.21 | 2.8329 | 2.722 | 3.38 | 49.28 | 52.66 | 103.4 | 517.42 | 5.61 | 336.385 | 24.02 | 0.221 | 32.04 | 45.349 | 333.271 | 54.03 | 11.21 | 19.97 | 20.08 | 4302.4 | 60.99 | 24.87 | 29.35 |  | 43 | 70.304 | 45.2 | 80.14 | 119.83 | 29.02 | 31.39 |  | 28.98 | 4300 | 37 | 27.45 | 78 | 31 | 40.391 |  | 9.02 | 0.53 | -14.06
| 2 | 1819 | 61 | 19 | 4 | 2 | 14.457 | 11.38 | 99.626 | 8.44 | 2.8576 | 2.575 | 3.38 | 49.27 | 52.65 | 103.79 | 522.96 | 4.63 | 336.359 | 24.03 | 0.206 | 32.06 | 43.109 | 332.187 | 54.55 | 11.25 | 19.96 | 20.08 | 4282.7 | 60.95 | 25.09 | 29.35 |  | 43 | 70.333 | 45.21 | 80.03 | 120 | 29.02 | 31.42 |  | 28.95 | 4289.75 | 37 | 27.45 | 78 | 31 | 43.137 |  | 9.02 | 0.64 | -10.94
| 2 | 1820 | 61 | 20 | 5 | 2 | 14.102 | 11.377 | 99.626 | 7.64 | 2.8501 | 2.497 | 3.42 | 49.27 | 52.69 | 104.25 | 527.82 | 4.38 | 336.138 | 24.02 | 0.2 | 32.07 | 43.933 | 331.361 | 55.03 | 11.29 | 19.96 | 20.07 | 4307 | 61 | 25.02 | 29.34 |  | 43 | 70.362 | 45.2 | 79.91 | 120.24 | 29.01 | 31.44 |  | 28.9 | 4310 | 36 | 28.24 | 78 | 31 | 43.921 |  | 9.8 | 0.82 | -15.63
| 2 | 1821 | 61 | 21 | 6 | 2 | 14.116 | 11.377 | 99.626 | 7.32 | 2.8468 | 2.472 | 3.35 | 49.26 | 52.61 | 104.23 | 532.78 | 4.58 | 336.221 | 24.02 | 0.219 | 32.06 | 44.35 | 330.902 | 55.45 | 11.33 | 19.95 | 20.05 | 4329.2 | 61.1 | 25 | 29.34 |  | 43 | 70.384 | 45.2 | 79.92 | 120.36 | 29.01 | 31.44 |  | 28.85 | 4335 | 35.5 | 28.24 | 78 | 31 | 41.568 |  | 9.8 | 0.08 | -10.94
| 2 | 1822 | 61 | 22 | 7 | 2 | 14.311 | 11.375 | 99.626 | 7.11 | 2.8303 | 2.442 | 3.48 | 49.3 | 52.78 | 103.57 | 537.62 | 4.68 | 336.354 | 24.05 | 0.215 | 32.07 | 42.483 | 330.497 | 55.88 | 11.21 | 19.95 | 20.06 | 4305.9 | 61.18 | 24.85 | 29.36 |  | 43 | 70.403 | 45.21 | 79.87 | 120.74 | 29 | 31.42 |  | 28.8 | 4310 | 37 | 27.45 | 78 | 31 | 41.568 |  | 9.02 | 0.88 | -17.19
| 21 | 1823 | 61 | 23 | 1 | 21 | 14.121 | 11.375 | 99.626 | 6.97 | 2.857 | 2.418 | 3.42 | 49.35 | 52.77 | 103.7 | 541.75 | 4.44 | 336.469 | 24.04 | 0.216 | 32.06 | 42.391 | 329.425 | 56.25 | 11.28 | 19.94 | 20.05 | 4294.8 | 61.26 | 25.09 | 29.35 |  | 43 | 70.405 | 45.21 | 79.91 | 120.46 | 29 | 31.4 |  | 28.75 | 4295.25 | 36.5 | 27.84 | 78 | 31 | 41.568 |  | 9.41 | 0.08 | -11.72
| 21 | 1824 | 61 | 24 | 2 | 21 | 13.477 | 11.372 | 99.626 | 6.8 | 2.7488 | 2.394 | 3.48 | 49.4 | 52.88 | 99.9 | 545.57 | 4.34 | 337.991 | 24.05 | 0.361 | 32.08 | 30.112 | 328.592 | 56.61 | 10.05 | 19.92 | 20.05 | 3977.4 | 61.34 | 24.14 | 29.35 |  | 43 | 70.403 | 45.22 | 79.84 | 120.45 | 29 | 31.37 |  | 28.72 | 3917.75 | 32.5 | 23.53 | 78 | 31 | 13.333 |  | 4.71 | 0.94 | -16.41
| 21 | 1825 | 61 | 25 | 3 | 21 | 18.573 | 11.372 | 99.627 | 4.31 | 2.8295 | 2.228 | 3.38 | 49.44 | 52.82 | 98.98 | 542.2 | 2.78 | 338.811 | 24.03 | 0.274 | 32.08 | 19.058 | 324.456 | 56.92 | 8.99 | 19.91 | 20.03 | 3457.2 | 61.4 | 24.84 | 29.34 |  | 43 | 70.372 | 45.22 | 79.91 | 120.27 | 28.99 | 31.34 |  | 28.68 | 3396 | 31 | 18.43 | 78 | 31 | 12.941 |  | 0 | 0 | 0
| 21 | 1826 | 61 | 26 | 4 | 21 | 22.492 | 11.376 | 99.626 | 4.37 | 2.8267 | 2.133 | 3.13 | 49.51 | 52.63 | 99.45 | 530.88 | 0.84 | 338.959 | 24.05 | 0.177 | 32.07 | 15.503 | 317.915 | 57.2 | 7.65 | 19.92 | 20.03 | 2944.1 | 61.5 | 24.82 | 29.35 |  | 43 | 70.364 | 45.22 | 80.1 | 119.88 | 28.98 | 31.31 |  | 28.65 | 2879.5 | 28.5 | 18.43 | 78 | 31 | 13.333 |  | 0.39 | 0 | 0
| 21 | 1827 | 61 | 27 | 5 | 21 | 22.496 | 11.376 | 99.627 | 8.28 | 2.822 | 2.114 | 2.73 | 49.56 | 52.29 | 99.63 | 518.99 | 0.12 | 339.075 | 24.04 | 0.159 | 32.06 | 15.352 | 309.802 | 57.41 | 6.34 | 19.9 | 20.02 | 2444.3 | 61.55 | 24.78 | 29.34 |  | 43 | 70.349 | 45.21 | 80.18 | 119.84 | 28.99 | 31.28 |  | 28.63 | 2383.5 | 26 | 18.82 | 78 | 31 | 14.51 |  | 0.78 | 0 | 0
| 21 | 1828 | 61 | 28 | 6 | 21 | 22.497 | 11.373 | 99.626 | 11.51 | 2.8199 | 2.117 | 2.44 | 49.61 | 52.05 | 99.57 | 507.64 | 0.01 | 338.842 | 24.03 | 0.14 | 32.04 | 16.235 | 293.21 | 57.58 | 5.17 | 19.89 | 20.02 | 1993.7 | 61.53 | 24.76 | 29.34 |  | 43 | 70.333 | 45.22 | 80.08 | 120.4 | 28.99 | 31.25 |  | 28.61 | 1947.5 | 23 | 18.82 | 78 | 31 | 17.647 |  | 0.39 | 0 | 0
| 21 | 1829 | 61 | 29 | 7 | 21 | 15.453 | 11.373 | 99.626 | 6.8 | 2.8039 | 2.075 | 2.19 | 49.64 | 51.83 | 99.82 | 498.94 | 0.32 | 338.815 | 24.04 | 0.152 | 32.04 | 18.096 | 257.426 | 57.73 | 4.13 | 19.9 | 20.01 | 1600.4 | 61.62 | 24.62 | 29.34 |  | 43 | 70.291 | 45.22 | 80.08 | 120.38 | 28.99 | 31.22 |  | 28.58 | 1557 | 22 | 19.22 | 78 | 32 | 18.431 |  | 0.78 | 0.02 | 0.78
| 21 | 1830 | 61 | 30 | 8 | 21 | 15.163 | 11.374 | 99.626 | 3.48 | 2.797 | 2.048 | 2.06 | 49.66 | 51.73 | 99.86 | 492.72 | 0.59 | 338.877 | 24.03 | 0.157 | 32.02 | 19.786 | 217.673 | 57.81 | 3.2 | 19.88 | 20.01 | 1243.2 | 61.76 | 24.56 | 29.34 |  | 43 | 70.257 | 45.22 | 80.06 | 120.26 | 28.99 | 31.2 |  | 28.56 | 1207 | 20 | 18.82 | 78 | 32 | 20.784 |  | 0.78 | 0.04 | 3.91
| 1 | 1831 | 62 | 1 | 1 | 1 | 15.006 | 11.375 | 99.627 | 2.19 | 2.8089 | 2.029 | 1.98 | 49.68 | 51.66 | 99.81 | 487.52 | 0.66 | 338.9 | 24.03 | 0.151 | 32.01 | 22.339 | 175.826 | 57.79 | 2.54 | 19.87 | 20 | 985.2 | 61.9 | 24.66 | 29.34 |  | 43 | 70.231 | 45.2 | 80.16 | 120.2 | 28.98 | 31.18 |  | 28.53 | 966.25 | 19.5 | 18.43 | 78 | 32 | 26.274 |  | 0 | 0.02 | 6.25
| 1 | 1832 | 62 | 2 | 2 | 1 | 13.938 | 11.374 | 99.627 | 2.98 | 2.8247 | 2.075 | 1.86 | 49.68 | 51.55 | 99.76 | 482.88 | 0.61 | 338.894 | 24.02 | 0.148 | 32 | 26.884 | 145.726 | 57.69 | 2.21 | 19.87 | 19.99 | 849.4 | 62.04 | 24.8 | 29.33 |  | 43 | 70.214 | 45.18 | 79.99 | 120.29 | 28.98 | 31.17 |  | 28.52 | 840.5 | 19.5 | 18.82 | 78 | 32 | 30.98 |  | 0.39 | 0.92 | 2.34
| 1 | 1833 | 62 | 3 | 3 | 1 | 14.114 | 11.376 | 99.627 | 4.69 | 2.8487 | 2.161 | 1.76 | 49.67 | 51.43 | 99.78 | 478.97 | 0.61 | 338.865 | 24.02 | 0.13 | 31.99 | 32.91 | 130.257 | 57.5 | 2.13 | 19.87 | 19.98 | 812.3 | 62.15 | 25.01 | 29.34 |  | 43 | 70.179 | 45.18 | 79.84 | 120.22 | 28.98 | 31.17 |  | 28.52 | 812.5 | 16.5 | 19.22 | 78 | 32 | 37.254 |  | 0.78 | 0.9 | 0
| 1 | 1834 | 62 | 4 | 4 | 1 | 14.598 | 11.372 | 99.627 | 6.05 | 2.868 | 2.253 | 1.64 | 49.67 | 51.31 | 99.87 | 475.54 | 0.7 | 338.664 | 24.01 | 0.134 | 31.98 | 37.364 | 126.665 | 57.24 | 2.21 | 19.87 | 19.97 | 837.1 | 62.21 | 25.18 | 29.33 |  | 43 | 70.165 | 45.18 | 79.91 | 119.93 | 28.98 | 31.15 |  | 28.55 | 838.25 | 14.5 | 19.61 | 78 | 32 | 38.823 |  | 1.18 | 0.74 | -3.13
| 1 | 1835 | 62 | 5 | 5 | 1 | 14.601 | 11.371 | 99.627 | 6.34 | 2.858 | 2.297 | 1.64 | 49.67 | 51.31 | 99.83 | 475.54 | 0.77 | 338.716 | 24.01 | 0.145 | 31.98 | 38.345 | 127.375 | 57.24 | 2.27 | 19.87 | 19.97 | 865.2 | 62.21 | 25.09 | 29.33 |  | 43 | 70.155 | 45.18 | 79.91 | 119.82 | 28.98 | 31.14 |  | 28.59 | 868.75 | 16 | 19.61 | 78 | 32 | 37.646 |  | 1.18 | 0.04 | 3.91
| 1 | 1836 | 62 | 6 | 6 | 1 | 14.257 | 11.37 | 99.627 | 6.04 | 2.829 | 2.311 | 1.56 | 49.64 | 51.2 | 99.77 | 469.06 | 0.85 | 338.765 | 24 | 0.168 | 31.96 | 36.653 | 127.043 | 56.34 | 2.24 | 19.86 | 19.96 | 859.8 | 62.31 | 24.84 | 29.33 |  | 43 | 70.125 | 45.17 | 79.99 | 120.08 | 28.97 | 31.11 |  | 28.62 | 856.25 | 17.5 | 19.22 | 78 | 32 | 33.725 |  | 1.18 | 0.08 | 7.03
| 1 | 1837 | 62 | 7 | 7 | 1 | 14.135 | 11.371 | 99.627 | 6.01 | 2.8325 | 2.288 | 1.55 | 49.6 | 51.15 | 99.79 | 466.12 | 0.84 | 338.843 | 24 | 0.176 | 31.95 | 35.562 | 126.978 | 55.54 | 2.16 | 19.85 | 19.96 | 829.1 | 62.33 | 24.87 | 29.34 |  | 43 | 70.085 | 45.18 | 80.07 | 119.89 | 28.96 | 31.09 |  | 28.64 | 826.5 | 17.5 | 19.22 | 78 | 32 | 34.509 |  | 0.78 | 0.9 | 1.56
| 12 | 1838 | 62 | 8 | 1 | 12 | 14.254 | 11.371 | 99.626 | 6.32 | 2.8472 | 2.284 | 1.55 | 49.6 | 51.15 | 99.77 | 466.12 | 0.8 | 338.853 | 24 | 0.188 | 31.95 | 35.765 | 129.516 | 55.54 | 2.12 | 19.85 | 19.96 | 809.3 | 62.33 | 25 | 29.34 |  | 43 | 70.095 | 45.18 | 79.95 | 119.93 | 28.97 | 31.06 |  | 28.66 | 807 | 16.5 | 19.22 | 78 | 32 | 35.294 |  | 0.78 | 0.84 | -0.78
| 12 | 1839 | 62 | 9 | 2 | 12 | 15.222 | 11.375 | 99.627 | 6.91 | 2.9877 | 2.366 | 1.49 | 49.52 | 51 | 101.92 | 460.27 | 0.82 | 337.939 | 23.99 | 0.22 | 31.94 | 63.058 | 132.939 | 53.67 | 2.94 | 19.85 | 19.96 | 1069.4 | 62.3 | 26.23 | 29.33 |  | 43 | 70.109 | 45.17 | 80 | 120.05 | 28.96 | 31.04 |  | 28.68 | 1069.5 | -11 | 23.53 | 78 | 32 | 92.155 |  | 5.49 | 0.59 | -3.91
| 12 | 1840 | 62 | 10 | 3 | 12 | 14.927 | 11.373 | 99.627 | 8.8 | 2.9277 | 2.604 | 1.49 | 49.52 | 51 | 104.07 | 460.27 | 1.85 | 337.039 | 23.99 | 0.192 | 31.94 | 81.025 | 154.998 | 53.67 | 4.47 | 19.85 | 19.96 | 1660 | 62.3 | 25.71 | 29.33 |  | 43 | 70.123 | 45.17 | 79.8 | 120.14 | 28.96 | 31.01 |  | 28.7 | 1676.5 | -4 | 31.37 | 78 | 32 | 87.057 |  | 13.33 | 0.02 | 0
| 12 | 1841 | 62 | 11 | 4 | 12 | 14.159 | 11.375 | 99.627 | 10.29 | 2.8596 | 2.792 | 1.49 | 49.45 | 50.94 | 103.32 | 461.3 | 3.16 | 337.093 | 23.98 | 0.223 | 31.94 | 74.926 | 214.989 | 52.81 | 5.84 | 19.84 | 19.94 | 2220.2 | 62.28 | 25.11 | 29.33 |  | 43 | 70.135 | 45.16 | 79.74 | 119.6 | 28.96 | 31 |  | 28.75 | 2278 | 20.5 | 30.2 | 78 | 32 | 62.744 |  | 11.76 | 0.04 | 6.25
| 12 | 1842 | 62 | 12 | 5 | 12 | 14.074 | 11.376 | 99.627 | 13.19 | 2.8551 | 2.913 | 1.77 | 49.4 | 51.17 | 103.88 | 466.96 | 4 | 336.539 | 23.98 | 0.213 | 31.96 | 65.882 | 273.247 | 51.89 | 7.01 | 19.84 | 19.94 | 2670.2 | 62.27 | 25.07 | 29.33 |  | 43 | 70.148 | 45.17 | 79.8 | 119.98 | 28.96 | 31.02 |  | 28.79 | 2721 | 24.5 | 27.84 | 78 | 31 | 58.43 |  | 9.8 | 0.08 | 10.16
| 12 | 1843 | 62 | 13 | 6 | 12 | 14.223 | 11.375 | 99.627 | 15.41 | 2.859 | 2.936 | 2.11 | 49.35 | 51.46 | 105 | 471.85 | 4.41 | 336.042 | 23.98 | 0.174 | 31.97 | 61.116 | 300.062 | 50.87 | 8.11 | 19.83 | 19.94 | 3085.5 | 62.26 | 25.1 | 29.33 |  | 43 | 70.162 | 45.17 | 79.76 | 119.76 | 28.96 | 31.07 |  | 28.83 | 3093.75 | 28 | 28.63 | 78 | 31 | 57.646 |  | 10.2 | 0.84 | 1.56
| 12 | 1844 | 62 | 14 | 7 | 12 | 14 | 11.375 | 99.627 | 13.94 | 2.8624 | 2.939 | 2.33 | 49.33 | 51.65 | 107.3 | 477.15 | 4.6 | 335.251 | 23.99 | 0.122 | 31.99 | 61.917 | 312.618 | 51.05 | 9.09 | 19.84 | 19.94 | 3453.9 | 62.27 | 25.13 | 29.34 |  | 43 | 70.191 | 45.18 | 79.63 | 119.75 | 28.97 | 31.12 |  | 28.85 | 3510.75 | 28.5 | 29.41 | 78 | 31 | 63.528 |  | 11.37 | 0.08 | 3.13
| 12 | 1845 | 62 | 15 | 8 | 12 | 14.321 | 11.376 | 99.627 | 13.4 | 2.8478 | 3.002 | 2.51 | 49.3 | 51.81 | 108.91 | 483.77 | 5.44 | 334.67 | 23.98 | 0.129 | 31.99 | 63.348 | 322.326 | 52.08 | 10.11 | 19.83 | 19.94 | 3860.1 | 62.23 | 25 | 29.33 |  | 43 | 70.194 | 45.18 | 80.03 | 120.4 | 28.98 | 31.19 |  | 28.87 | 3906.25 | 29 | 31.37 | 78 | 31 | 60.391 |  | 13.33 | 0.82 | -5.47
| 2 | 1846 | 62 | 16 | 1 | 2 | 14.291 | 11.376 | 99.627 | 13.51 | 2.8594 | 3.002 | 2.77 | 49.29 | 52.06 | 108.83 | 492.75 | 6.25 | 334.409 | 23.98 | 0.1 | 31.99 | 61.702 | 328.625 | 52.92 | 11.04 | 19.84 | 19.93 | 4200.5 | 61.99 | 25.11 | 29.34 |  | 43 | 70.199 | 45.17 | 79.88 | 119.92 | 28.98 | 31.25 |  | 28.89 | 4213.25 | 30.5 | 31.37 | 78 | 31 | 60.391 |  | 12.94 | 0.82 | -8.59
| 2 | 1847 | 62 | 17 | 2 | 2 | 13.949 | 11.377 | 99.627 | 13 | 2.8344 | 2.934 | 2.98 | 49.29 | 52.27 | 104.76 | 502.93 | 6.48 | 335.424 | 23.98 | 0.219 | 31.99 | 54.944 | 331.844 | 53.48 | 11.29 | 19.83 | 19.93 | 4331.9 | 61.64 | 24.89 | 29.33 |  | 43 | 70.194 | 45.18 | 79.75 | 119.82 | 28.98 | 31.29 |  | 28.92 | 4335 | 34 | 30.59 | 78 | 31 | 41.96 |  | 12.16 | 0.88 | -11.72
| 2 | 1848 | 62 | 18 | 3 | 2 | 14.29 | 11.375 | 99.627 | 10.54 | 2.8238 | 2.753 | 3.2 | 49.28 | 52.48 | 103.36 | 512.89 | 5.91 | 336.197 | 23.98 | 0.226 | 32.01 | 45.996 | 332.718 | 53.9 | 11.18 | 19.82 | 19.93 | 4304.1 | 61.36 | 24.79 | 29.33 |  | 43 | 70.179 | 45.18 | 79.99 | 119.92 | 28.98 | 31.32 |  | 28.94 | 4304.5 | 37 | 27.45 | 78 | 31 | 40.391 |  | 9.02 | 0.76 | -18.75
| 2 | 1849 | 62 | 19 | 4 | 2 | 14.189 | 11.377 | 99.627 | 8.59 | 2.862 | 2.592 | 3.37 | 49.27 | 52.64 | 103.61 | 519.51 | 4.64 | 336.317 | 23.98 | 0.214 | 32.02 | 43.161 | 332.028 | 54.25 | 11.25 | 19.82 | 19.92 | 4275 | 61.27 | 25.13 | 29.33 |  | 43 | 70.169 | 45.18 | 79.98 | 119.68 | 28.98 | 31.36 |  | 28.94 | 4280.25 | 37 | 27.45 | 78 | 31 | 41.96 |  | 9.02 | 0.06 | -13.28
| 2 | 1850 | 62 | 20 | 5 | 2 | 14.239 | 11.377 | 99.627 | 7.77 | 2.8409 | 2.507 | 3.45 | 49.27 | 52.71 | 104.16 | 524.65 | 4.37 | 336.09 | 23.98 | 0.201 | 32.01 | 44.191 | 331.22 | 54.57 | 11.24 | 19.82 | 19.93 | 4302.9 | 61.29 | 24.94 | 29.33 |  | 43 | 70.166 | 45.19 | 79.95 | 119.73 | 28.97 | 31.38 |  | 28.95 | 4310 | 35.5 | 28.24 | 78 | 31 | 44.313 |  | 9.8 | 0.25 | -9.38
| 2 | 1851 | 62 | 21 | 6 | 2 | 14.069 | 11.377 | 99.627 | 7.35 | 2.8423 | 2.471 | 3.42 | 49.28 | 52.7 | 103.91 | 529.62 | 4.61 | 336.226 | 23.99 | 0.209 | 32 | 44.178 | 330.874 | 54.85 | 11.31 | 19.82 | 19.93 | 4326.8 | 61.34 | 24.96 | 29.32 |  | 43 | 70.177 | 45.19 | 80.03 | 120.24 | 28.97 | 31.37 |  | 28.96 | 4329.5 | 35.5 | 28.24 | 78 | 31 | 42.744 |  | 10.2 | 0.82 | -16.41
| 2 | 1852 | 62 | 22 | 7 | 2 | 14.242 | 11.373 | 99.627 | 7.08 | 2.8369 | 2.432 | 3.46 | 49.3 | 52.76 | 103.35 | 534.67 | 4.68 | 336.425 | 24 | 0.225 | 32.02 | 42.304 | 330.465 | 55.1 | 11.21 | 19.83 | 19.93 | 4298.9 | 61.39 | 24.91 | 29.34 |  | 43 | 70.179 | 45.21 | 79.91 | 119.93 | 28.98 | 31.36 |  | 28.97 | 4300 | 37 | 27.45 | 78 | 31 | 40.391 |  | 9.02 | 0.18 | -12.5
| 21 | 1853 | 62 | 23 | 1 | 21 | 14.299 | 11.372 | 99.627 | 6.91 | 2.8566 | 2.403 | 3.45 | 49.33 | 52.77 | 103.59 | 539.03 | 4.42 | 336.292 | 24.01 | 0.22 | 32.03 | 41.842 | 329.822 | 55.31 | 11.24 | 19.83 | 19.93 | 4278.3 | 61.47 | 25.08 | 29.34 |  | 43 | 70.174 | 45.2 | 79.99 | 120.14 | 28.99 | 31.34 |  | 28.98 | 4280.25 | 37 | 27.45 | 78 | 31 | 41.96 |  | 9.02 | 0.86 | -16.41
| 21 | 1854 | 62 | 24 | 2 | 21 | 13.463 | 11.375 | 99.627 | 6.54 | 2.8207 | 2.36 | 3.43 | 49.36 | 52.79 | 99.49 | 542.86 | 4.24 | 338.358 | 24.01 | 0.365 | 32.04 | 27.946 | 329.054 | 55.47 | 10.23 | 19.82 | 19.93 | 3942.7 | 61.57 | 24.77 | 29.34 |  | 43 | 70.203 | 45.2 | 79.99 | 120.08 | 28.99 | 31.32 |  | 28.99 | 3885.75 | 32.5 | 23.14 | 78 | 31 | 12.941 |  | 4.31 | 0.92 | -16.41
| 21 | 1855 | 62 | 25 | 3 | 21 | 22.478 | 11.375 | 99.627 | 4.01 | 2.8259 | 2.193 | 3.46 | 49.42 | 52.88 | 99.2 | 544.07 | 2.34 | 338.893 | 24.02 | 0.25 | 32.03 | 18.364 | 324.81 | 55.59 | 8.75 | 19.82 | 19.94 | 3367.2 | 61.66 | 24.81 | 29.33 |  | 43 | 70.228 | 45.2 | 79.96 | 120.08 | 28.99 | 31.29 |  | 28.98 | 3353.75 | 31 | 18.82 | 78 | 31 | 12.549 |  | 0.39 | 0 | 0
| 21 | 1856 | 62 | 26 | 4 | 21 | 22.493 | 11.374 | 99.627 | 4.32 | 2.8176 | 2.119 | 3.26 | 49.46 | 52.72 | 99.54 | 534.47 | 0.65 | 339.1 | 24.02 | 0.159 | 32 | 15.819 | 318.864 | 55.67 | 7.53 | 19.81 | 19.92 | 2907.1 | 61.67 | 24.74 | 29.33 |  | 43 | 70.227 | 45.2 | 80.09 | 120.04 | 28.98 | 31.26 |  | 28.96 | 2846.75 | 28 | 18.82 | 78 | 31 | 13.725 |  | 0.39 | 0 | 0
| 21 | 1857 | 62 | 27 | 5 | 21 | 22.496 | 11.371 | 99.627 | 8.96 | 2.8165 | 2.116 | 2.89 | 49.52 | 52.41 | 99.67 | 522.58 | 0.08 | 339.164 | 24.02 | 0.141 | 32 | 15.445 | 309.759 | 55.72 | 6.24 | 19.82 | 19.92 | 2408.5 | 61.67 | 24.73 | 29.33 |  | 43 | 70.219 | 45.18 | 79.93 | 120.51 | 28.98 | 31.22 |  | 28.94 | 2347.5 | 26 | 18.43 | 78 | 31 | 16.078 |  | 0 | 0 | 0
| 21 | 1858 | 62 | 28 | 6 | 21 | 21.947 | 11.37 | 99.627 | 11.02 | 2.818 | 2.087 | 2.54 | 49.58 | 52.12 | 99.6 | 510.99 | 0.01 | 338.915 | 24.03 | 0.15 | 32 | 16.277 | 291.026 | 55.71 | 4.99 | 19.82 | 19.94 | 1924.2 | 61.62 | 24.74 | 29.33 |  | 43 | 70.204 | 45.19 | 80.05 | 119.87 | 28.99 | 31.19 |  | 28.93 | 1911.5 | 23 | 18.82 | 78 | 31 | 16.078 |  | 0.39 | 0 | 0
| 21 | 1859 | 62 | 29 | 7 | 21 | 15.195 | 11.368 | 99.627 | 6.59 | 2.8063 | 2.026 | 2.25 | 49.62 | 51.87 | 99.76 | 500.99 | 0.28 | 338.976 | 24.03 | 0.146 | 31.99 | 18.002 | 259.445 | 55.62 | 4.07 | 19.82 | 19.92 | 1576.1 | 61.72 | 24.64 | 29.33 |  | 43 | 70.182 | 45.17 | 80.03 | 120.4 | 29 | 31.17 |  | 28.93 | 1536.5 | 22 | 19.22 | 78 | 32 | 19.215 |  | 0.78 | 0.04 | 0.78
| 21 | 1860 | 62 | 30 | 8 | 21 | 15.303 | 11.368 | 99.628 | 2.68 | 2.804 | 1.956 | 2.06 | 49.65 | 51.71 | 99.8 | 493.69 | 0.53 | 338.928 | 24.03 | 0.144 | 31.97 | 20.114 | 216.018 | 55.48 | 3.18 | 19.82 | 19.92 | 1235.4 | 61.9 | 24.62 | 29.32 |  | 43 | 70.157 | 45.16 | 80.3 | 120.06 | 28.99 | 31.15 |  | 28.94 | 1210 | 19.5 | 18.43 | 78 | 32 | 23.137 |  | 0 | 0.02 | 3.91
| 1 | 1861 | 63 | 1 | 1 | 1 | 14.575 | 11.366 | 99.627 | 1.99 | 2.7962 | 1.96 | 1.97 | 49.67 | 51.64 | 99.81 | 487.8 | 0.64 | 338.837 | 24.04 | 0.167 | 31.97 | 22.565 | 176.703 | 55.28 | 2.58 | 19.82 | 19.92 | 1003.8 | 62.07 | 24.55 | 29.32 |  | 43 | 70.152 | 45.17 | 79.93 | 120.23 | 28.99 | 31.13 |  | 28.95 | 980.25 | 20 | 18.43 | 78 | 32 | 23.529 |  | 0.39 | 0.04 | 6.25
| 1 | 1862 | 63 | 2 | 2 | 1 | 13.984 | 11.374 | 99.627 | 2.69 | 2.8122 | 1.992 | 1.9 | 49.66 | 51.56 | 99.76 | 483.03 | 0.64 | 338.858 | 24.04 | 0.16 | 31.95 | 25.485 | 150.941 | 54.99 | 2.14 | 19.82 | 19.93 | 828.7 | 62.17 | 24.69 | 29.33 |  | 43 | 70.152 | 45.16 | 79.84 | 120.11 | 28.99 | 31.12 |  | 28.96 | 816.25 | 18 | 18.43 | 78 | 32 | 29.411 |  | 0 | 0.9 | 1.56
| 1 | 1863 | 63 | 3 | 3 | 1 | 14.064 | 11.366 | 99.627 | 4.92 | 2.8458 | 2.105 | 1.76 | 49.67 | 51.42 | 99.74 | 478.53 | 0.69 | 338.82 | 24.05 | 0.138 | 31.94 | 32.079 | 134.807 | 54.74 | 2.04 | 19.82 | 19.92 | 779.2 | 62.22 | 24.99 | 29.32 |  | 43 | 70.137 | 45.15 | 79.88 | 119.98 | 28.99 | 31.12 |  | 28.96 | 782.75 | 16 | 19.22 | 78 | 32 | 37.646 |  | 0.78 | 0.9 | -1.56
| 1 | 1864 | 63 | 4 | 4 | 1 | 14.508 | 11.37 | 99.628 | 6.84 | 2.8718 | 2.216 | 1.71 | 49.65 | 51.35 | 99.78 | 474.82 | 0.73 | 338.696 | 24.04 | 0.137 | 31.94 | 37.247 | 130.777 | 54.43 | 2.12 | 19.82 | 19.93 | 802.2 | 62.23 | 25.22 | 29.32 |  | 43 | 70.134 | 45.15 | 79.97 | 120.1 | 28.99 | 31.11 |  | 28.97 | 804.5 | 14 | 19.61 | 78 | 32 | 39.215 |  | 1.18 | 0.76 | -3.91
| 1 | 1865 | 63 | 5 | 5 | 1 | 14.667 | 11.374 | 99.628 | 7.16 | 2.8636 | 2.281 | 1.58 | 49.65 | 51.23 | 99.84 | 471.45 | 0.78 | 338.744 | 24.05 | 0.144 | 31.93 | 38.534 | 131.644 | 54.04 | 2.19 | 19.83 | 19.92 | 832.5 | 62.19 | 25.14 | 29.32 |  | 43 | 70.114 | 45.16 | 80.12 | 120.26 | 28.99 | 31.1 |  | 28.98 | 832.75 | 15 | 19.61 | 78 | 32 | 38.039 |  | 1.18 | 0.04 | 1.56
| 1 | 1866 | 63 | 6 | 6 | 1 | 14.452 | 11.37 | 99.628 | 6.87 | 2.8472 | 2.301 | 1.55 | 49.64 | 51.19 | 99.83 | 468.14 | 0.79 | 338.869 | 24.05 | 0.162 | 31.92 | 37.735 | 131.433 | 53.54 | 2.21 | 19.83 | 19.92 | 844.8 | 62.14 | 25 | 29.31 |  | 43 | 70.088 | 45.15 | 79.88 | 120.01 | 29 | 31.09 |  | 29 | 843.75 | 16 | 19.22 | 78 | 32 | 35.686 |  | 1.18 | 0.06 | 4.69
| 1 | 1867 | 63 | 7 | 7 | 1 | 14.164 | 11.37 | 99.628 | 6.56 | 2.8359 | 2.296 | 1.56 | 49.62 | 51.18 | 99.81 | 465.05 | 0.81 | 338.901 | 24.05 | 0.174 | 31.91 | 36.326 | 132.726 | 52.83 | 2.16 | 19.84 | 19.93 | 827.7 | 62.12 | 24.9 | 29.32 |  | 43 | 70.05 | 45.16 | 79.94 | 120.1 | 29 | 31.07 |  | 29.01 | 822.5 | 17 | 19.22 | 78 | 32 | 34.901 |  | 0.78 | 0.88 | 1.56
| 12 | 1868 | 63 | 8 | 1 | 12 | 14.269 | 11.371 | 99.627 | 6.69 | 2.8459 | 2.29 | 1.53 | 49.57 | 51.09 | 99.78 | 462.1 | 0.78 | 338.774 | 24.04 | 0.187 | 31.91 | 36.096 | 134 | 51.91 | 2.11 | 19.83 | 19.93 | 807.3 | 62.09 | 24.99 | 29.31 |  | 43 | 70.049 | 45.16 | 79.76 | 120.36 | 29 | 31.07 |  | 29.03 | 804.5 | 16 | 19.22 | 78 | 32 | 35.294 |  | 0.78 | 0.82 | -1.56
| 12 | 1869 | 63 | 9 | 2 | 12 | 15.238 | 11.37 | 99.627 | 7.09 | 3.0172 | 2.368 | 1.52 | 49.5 | 51.03 | 101.77 | 459.2 | 0.76 | 337.693 | 24.04 | 0.21 | 31.9 | 60.922 | 136.372 | 51.04 | 2.91 | 19.84 | 19.93 | 1048.4 | 62.08 | 26.49 | 29.31 |  | 43 | 70.016 | 45.16 | 79.99 | 119.97 | 29 | 31.05 |  | 29.04 | 1103 | -9.5 | 23.53 | 78 | 32 | 90.979 |  | 5.49 | 0.45 | 1.56
| 12 | 1870 | 63 | 10 | 3 | 12 | 15.041 | 11.369 | 99.628 | 8.86 | 2.9246 | 2.594 | 1.49 | 49.45 | 50.94 | 104.02 | 457.52 | 1.69 | 336.683 | 24.04 | 0.201 | 31.9 | 80.411 | 158.281 | 50.41 | 4.33 | 19.83 | 19.93 | 1611.2 | 62.08 | 25.68 | 29.32 |  | 43 | 70.006 | 45.17 | 80.07 | 119.79 | 29 | 31.03 |  | 29.04 | 1698.25 | -2.5 | 31.76 | 78 | 32 | 86.273 |  | 13.73 | 0.02 | 0
| 12 | 1871 | 63 | 11 | 4 | 12 | 14.173 | 11.371 | 99.628 | 10.57 | 2.8741 | 2.841 | 1.65 | 49.41 | 51.06 | 105.18 | 461.83 | 3.34 | 336.287 | 24.04 | 0.252 | 31.91 | 79.44 | 226.94 | 49.85 | 6.36 | 19.83 | 19.93 | 2407.4 | 62.06 | 25.24 | 29.31 |  | 43 | 70.022 | 45.18 | 79.95 | 119.74 | 29.01 | 31.02 |  | 29.03 | 2418.75 | 13 | 31.37 | 78 | 32 | 66.273 |  | 13.33 | 0.04 | 6.25
| 12 | 1872 | 63 | 12 | 5 | 12 | 14.224 | 11.367 | 99.627 | 14.15 | 2.8593 | 2.909 | 1.93 | 49.37 | 51.3 | 102.85 | 469.23 | 4.4 | 336.492 | 24.04 | 0.198 | 31.93 | 61.27 | 280.011 | 49.34 | 7.01 | 19.84 | 19.93 | 2666.2 | 62.06 | 25.11 | 29.32 |  | 43 | 70.036 | 45.18 | 79.86 | 120.01 | 29.02 | 31.03 |  | 29.03 | 2678 | 27.5 | 25.88 | 78 | 31 | 54.901 |  | 7.45 | 0.92 | 3.13
| 12 | 1873 | 63 | 13 | 6 | 12 | 13.972 | 11.365 | 99.628 | 16.23 | 2.8594 | 2.949 | 2.21 | 49.35 | 51.56 | 106.61 | 473.61 | 4.14 | 335.596 | 24.04 | 0.136 | 31.93 | 63.739 | 301.638 | 49.33 | 8.16 | 19.83 | 19.93 | 3103.8 | 62.06 | 25.11 | 29.31 |  | 43 | 70.049 | 45.18 | 79.95 | 119.86 | 29.03 | 31.08 |  | 29.02 | 3169.5 | 26.5 | 29.8 | 78 | 31 | 65.097 |  | 11.76 | 0.06 | 7.81
| 12 | 1874 | 63 | 14 | 7 | 12 | 14.187 | 11.369 | 99.627 | 14.95 | 2.856 | 3.014 | 2.36 | 49.34 | 51.69 | 108.56 | 480.19 | 5.41 | 335.078 | 24.04 | 0.103 | 31.93 | 65.287 | 315.973 | 50.63 | 9.52 | 19.84 | 19.94 | 3626.6 | 62.09 | 25.08 | 29.32 |  | 43 | 70.088 | 45.18 | 80.02 | 120.01 | 29.03 | 31.14 |  | 29.02 | 3636.5 | 28.5 | 31.37 | 78 | 31 | 64.705 |  | 12.94 | 0.86 | -0.78
| 12 | 1875 | 63 | 15 | 8 | 12 | 14.122 | 11.368 | 99.628 | 14.15 | 2.8535 | 3.034 | 2.59 | 49.31 | 51.9 | 108.17 | 489.49 | 6.23 | 334.634 | 24.04 | 0.1 | 31.96 | 62.665 | 324.991 | 51.9 | 10.41 | 19.84 | 19.93 | 3968.6 | 61.98 | 25.06 | 29.32 |  | 43 | 70.114 | 45.19 | 80.11 | 120.29 | 29.04 | 31.2 |  | 29.04 | 3980.25 | 30 | 30.98 | 78 | 31 | 60.391 |  | 12.55 | 0.72 | -8.59
| 2 | 1876 | 63 | 16 | 1 | 2 | 14.024 | 11.365 | 99.628 | 13.79 | 2.8439 | 3.008 | 2.89 | 49.31 | 52.2 | 108.01 | 499.54 | 6.35 | 334.608 | 24.04 | 0.106 | 31.97 | 61.076 | 329.986 | 52.77 | 11.07 | 19.83 | 19.94 | 4233.4 | 61.66 | 24.97 | 29.32 |  | 43 | 70.122 | 45.19 | 79.95 | 119.93 | 29.05 | 31.26 |  | 29.06 | 4265.5 | 30 | 31.76 | 78 | 31 | 57.646 |  | 13.33 | 0.25 | -4.69
| 2 | 1877 | 63 | 17 | 2 | 2 | 14.154 | 11.365 | 99.628 | 12.44 | 2.8451 | 2.883 | 3.18 | 49.29 | 52.48 | 103.9 | 509.89 | 6.42 | 335.724 | 24.04 | 0.209 | 31.98 | 51.647 | 332.963 | 53.5 | 11.3 | 19.83 | 19.95 | 4321.3 | 61.24 | 24.98 | 29.32 |  | 43 | 70.163 | 45.2 | 79.88 | 120 | 29.05 | 31.32 |  | 29.05 | 4325 | 35.5 | 29.41 | 78 | 31 | 40.784 |  | 10.98 | 0.86 | -14.84
| 2 | 1878 | 63 | 18 | 3 | 2 | 14.275 | 11.364 | 99.628 | 10.02 | 2.8448 | 2.702 | 3.37 | 49.28 | 52.66 | 103.55 | 517.51 | 5.45 | 336.013 | 24.04 | 0.216 | 31.96 | 45.475 | 333.085 | 54.07 | 11.27 | 19.83 | 19.93 | 4307.7 | 60.96 | 24.98 | 29.31 |  | 43 | 70.153 | 45.2 | 79.95 | 120.03 | 29.05 | 31.36 |  | 29.02 | 4310 | 36.5 | 27.84 | 78 | 31 | 40.784 |  | 9.41 | 0.08 | -12.5
| 2 | 1879 | 63 | 19 | 4 | 2 | 14.224 | 11.365 | 99.628 | 8.51 | 2.8348 | 2.572 | 3.37 | 49.3 | 52.67 | 103.55 | 523.18 | 4.68 | 335.997 | 24.05 | 0.219 | 31.98 | 43.197 | 332.225 | 54.61 | 11.19 | 19.83 | 19.93 | 4292.5 | 60.9 | 24.89 | 29.32 |  | 43 | 70.171 | 45.21 | 79.88 | 120.07 | 29.05 | 31.39 |  | 28.98 | 4289.75 | 37 | 27.45 | 78 | 31 | 40.784 |  | 9.41 | 0.84 | -16.41
| 2 | 1880 | 63 | 20 | 5 | 2 | 14.175 | 11.363 | 99.628 | 7.67 | 2.7323 | 2.484 | 3.38 | 49.3 | 52.68 | 103.84 | 528.01 | 4.39 | 335.948 | 24.04 | 0.202 | 32 | 42.813 | 331.216 | 55.05 | 10.76 | 19.82 | 19.92 | 4281.1 | 60.95 | 23.99 | 29.32 |  | 43 | 70.189 | 45.21 | 80.04 | 119.83 | 29.04 | 31.41 |  | 28.91 | 4289.75 | 36.5 | 27.45 | 78 | 31 | 42.744 |  | 9.41 | 0.06 | -10.94
| 2 | 1881 | 63 | 21 | 6 | 2 | 14.126 | 11.363 | 99.628 | 7.27 | 2.8096 | 2.455 | 3.41 | 49.32 | 52.73 | 104.28 | 532.64 | 4.43 | 335.636 | 24.05 | 0.198 | 32.01 | 44.072 | 330.452 | 55.5 | 11.14 | 19.82 | 19.92 | 4313.2 | 61.02 | 24.67 | 29.33 |  | 43 | 70.174 | 45.2 | 80.03 | 119.92 | 29.03 | 31.41 |  | 28.84 | 4314.75 | 35.5 | 28.24 | 78 | 31 | 43.921 |  | 9.8 | 0.84 | -14.84
| 2 | 1882 | 63 | 22 | 7 | 2 | 14.046 | 11.363 | 99.628 | 7.12 | 2.8165 | 2.445 | 3.42 | 49.34 | 52.75 | 103.64 | 537.39 | 4.66 | 335.897 | 24.05 | 0.22 | 32 | 43.619 | 330.152 | 55.93 | 11.19 | 19.82 | 19.92 | 4321.1 | 61.12 | 24.73 | 29.33 |  | 43 | 70.183 | 45.19 | 80.18 | 120.19 | 29.03 | 31.39 |  | 28.78 | 4319.5 | 36.5 | 28.24 | 78 | 31 | 40.784 |  | 10.2 | 0.1 | -10.94
| 21 | 1883 | 63 | 23 | 1 | 21 | 14.299 | 11.36 | 99.628 | 6.98 | 2.8854 | 2.423 | 3.46 | 49.38 | 52.84 | 103.58 | 541.67 | 4.64 | 336.029 | 24.05 | 0.217 | 31.99 | 42.417 | 329.55 | 56.29 | 11.41 | 19.81 | 19.92 | 4300.7 | 61.24 | 25.33 | 29.34 |  | 43 | 70.169 | 45.2 | 80.04 | 120.27 | 29.02 | 31.37 |  | 28.73 | 4300 | 37 | 27.45 | 78 | 31 | 41.176 |  | 9.41 | 0.49 | -11.72
| 21 | 1884 | 63 | 24 | 2 | 21 | 13.65 | 11.363 | 99.628 | 6.73 | 2.7889 | 2.382 | 3.43 | 49.42 | 52.84 | 99.87 | 545.24 | 4.31 | 337.624 | 24.05 | 0.358 | 32.01 | 28.467 | 328.418 | 56.63 | 10.06 | 19.81 | 19.92 | 3922.3 | 61.36 | 24.49 | 29.36 |  | 43 | 70.181 | 45.2 | 80.1 | 120.02 | 29.01 | 31.34 |  | 28.69 | 3897.5 | 32.5 | 23.14 | 78 | 31 | 13.725 |  | 4.31 | 0.94 | -17.19
| 21 | 1885 | 63 | 25 | 3 | 21 | 18.824 | 11.366 | 99.628 | 4.46 | 2.7709 | 2.238 | 3.36 | 49.5 | 52.85 | 99.02 | 541.06 | 2.77 | 338.635 | 24.06 | 0.27 | 32.03 | 19.277 | 324.47 | 56.94 | 8.8 | 19.82 | 19.93 | 3454.4 | 61.47 | 24.33 | 29.37 |  | 43 | 70.179 | 45.2 | 80.14 | 120.05 | 29.01 | 31.32 |  | 28.66 | 3392.75 | 31 | 18.82 | 78 | 31 | 12.941 |  | 0.39 | 0 | 0
| 21 | 1886 | 63 | 26 | 4 | 21 | 22.492 | 11.363 | 99.628 | 4.4 | 2.8013 | 2.142 | 3.06 | 49.55 | 52.61 | 99.49 | 529.62 | 0.87 | 338.869 | 24.05 | 0.163 | 32.03 | 15.755 | 317.919 | 57.22 | 7.57 | 19.82 | 19.93 | 2940.6 | 61.53 | 24.6 | 29.37 |  | 43 | 70.179 | 45.2 | 79.99 | 120.02 | 29 | 31.29 |  | 28.63 | 2877.25 | 28.5 | 18.82 | 78 | 31 | 14.117 |  | 0.39 | 0 | 0
| 21 | 1887 | 63 | 27 | 5 | 21 | 22.495 | 11.364 | 99.628 | 8.92 | 2.8187 | 2.122 | 2.7 | 49.61 | 52.31 | 99.63 | 517.68 | 0.1 | 338.946 | 24.04 | 0.155 | 32.02 | 15.393 | 308.656 | 57.43 | 6.2 | 19.8 | 19.92 | 2392.1 | 61.54 | 24.75 | 29.36 |  | 43 | 70.187 | 45.2 | 80.12 | 119.78 | 29.01 | 31.26 |  | 28.61 | 2383.5 | 26.5 | 18.82 | 78 | 31 | 14.902 |  | 0.39 | 0 | 0
| 21 | 1888 | 63 | 28 | 6 | 21 | 22.496 | 11.366 | 99.628 | 11.47 | 2.8163 | 2.11 | 2.37 | 49.67 | 52.04 | 99.89 | 506.46 | 0.01 | 338.799 | 24.04 | 0.142 | 32.01 | 16.541 | 293.162 | 57.61 | 5.18 | 19.81 | 19.92 | 2001.6 | 61.53 | 24.73 | 29.36 |  | 43 | 70.184 | 45.2 | 79.93 | 120.15 | 29.01 | 31.23 |  | 28.59 | 1953 | 23.5 | 19.22 | 78 | 31 | 16.862 |  | 0.78 | 0 | 0
| 21 | 1889 | 63 | 29 | 7 | 21 | 15.445 | 11.366 | 99.628 | 6.71 | 2.8055 | 2.062 | 2.15 | 49.73 | 51.88 | 99.88 | 498.07 | 0.29 | 338.779 | 24.03 | 0.141 | 31.99 | 18.034 | 257.672 | 57.74 | 4.13 | 19.8 | 19.92 | 1599.5 | 61.69 | 24.63 | 29.36 |  | 43 | 70.179 | 45.19 | 79.84 | 119.68 | 29.02 | 31.2 |  | 28.57 | 1550.75 | 22 | 18.82 | 78 | 32 | 19.608 |  | 0.39 | 0.02 | 0.78
| 21 | 1890 | 63 | 30 | 8 | 21 | 15.191 | 11.363 | 99.628 | 3.42 | 2.7967 | 2.033 | 2.08 | 49.75 | 51.83 | 99.83 | 491.72 | 0.62 | 338.865 | 24.03 | 0.163 | 31.98 | 19.785 | 213.285 | 57.78 | 3.09 | 19.8 | 19.91 | 1200.8 | 61.89 | 24.56 | 29.34 |  | 43 | 70.194 | 45.18 | 80.04 | 119.93 | 29.01 | 31.18 |  | 28.54 | 1196.75 | 20 | 18.82 | 78 | 32 | 20.392 |  | 0.39 | 0.04 | 3.91
| 1 | 1891 | 64 | 1 | 1 | 1 | 14.947 | 11.359 | 99.628 | 2.72 | 2.811 | 2.07 | 2.08 | 49.75 | 51.83 | 99.84 | 491.72 | 0.6 | 338.816 | 24.03 | 0.161 | 31.98 | 22.551 | 175.453 | 57.78 | 2.56 | 19.8 | 19.91 | 989.2 | 61.89 | 24.68 | 29.34 |  | 43 | 70.192 | 45.18 | 80.08 | 119.7 | 29 | 31.16 |  | 28.51 | 966.25 | 21 | 18.82 | 78 | 32 | 25.098 |  | 0.78 | 0.02 | 6.25
| 1 | 1892 | 64 | 2 | 2 | 1 | 13.897 | 11.364 | 99.628 | 3.34 | 2.8236 | 2.125 | 2 | 49.74 | 51.73 | 99.75 | 486.4 | 0.61 | 338.767 | 24.03 | 0.149 | 31.98 | 26.542 | 145.376 | 57.76 | 2.17 | 19.8 | 19.91 | 834.4 | 62 | 24.79 | 29.35 |  | 43 | 70.228 | 45.17 | 80.07 | 119.73 | 29 | 31.15 |  | 28.5 | 825 | 18.5 | 18.43 | 78 | 32 | 30.98 |  | 0.39 | 0.92 | 2.34
| 1 | 1893 | 64 | 3 | 3 | 1 | 14.136 | 11.361 | 99.628 | 5.16 | 2.8584 | 2.219 | 1.76 | 49.74 | 51.49 | 99.78 | 477.76 | 0.6 | 338.708 | 24.01 | 0.131 | 31.95 | 33.3 | 130.367 | 57.46 | 2.12 | 19.81 | 19.91 | 808 | 62.16 | 25.1 | 29.35 |  | 43 | 70.218 | 45.15 | 79.91 | 120.22 | 29 | 31.14 |  | 28.48 | 807 | 15.5 | 19.22 | 78 | 32 | 37.646 |  | 1.18 | 0.9 | -0.78
| 1 | 1894 | 64 | 4 | 4 | 1 | 14.532 | 11.365 | 99.629 | 6.33 | 2.8627 | 2.277 | 1.76 | 49.74 | 51.49 | 99.84 | 477.76 | 0.72 | 338.732 | 24.01 | 0.14 | 31.95 | 36.943 | 126.738 | 57.46 | 2.17 | 19.81 | 19.91 | 823.2 | 62.16 | 25.14 | 29.35 |  | 43 | 70.202 | 45.15 | 79.84 | 120.21 | 29 | 31.14 |  | 28.48 | 823.25 | 15 | 19.61 | 78 | 32 | 38.431 |  | 1.18 | 0.74 | -3.13
| 1 | 1895 | 64 | 5 | 5 | 1 | 14.606 | 11.364 | 99.628 | 6.69 | 2.8581 | 2.316 | 1.67 | 49.75 | 51.42 | 99.84 | 474.3 | 0.8 | 338.666 | 24 | 0.147 | 31.95 | 38.005 | 126.904 | 57.19 | 2.22 | 19.8 | 19.91 | 846.4 | 62.24 | 25.09 | 29.35 |  | 43 | 70.187 | 45.15 | 79.88 | 120.27 | 28.99 | 31.12 |  | 28.5 | 850.75 | 15.5 | 19.61 | 78 | 32 | 37.646 |  | 1.18 | 0.06 | 3.13
| 1 | 1896 | 64 | 6 | 6 | 1 | 14.321 | 11.365 | 99.629 | 6.51 | 2.855 | 2.335 | 1.61 | 49.72 | 51.33 | 99.83 | 470.97 | 0.85 | 338.622 | 23.99 | 0.156 | 31.94 | 37.833 | 126.007 | 56.8 | 2.27 | 19.81 | 19.91 | 863.1 | 62.32 | 25.07 | 29.34 |  | 43 | 70.169 | 45.14 | 80.13 | 119.69 | 28.98 | 31.1 |  | 28.51 | 860 | 16.5 | 19.61 | 78 | 32 | 36.862 |  | 1.18 | 0.1 | 5.47
| 1 | 1897 | 64 | 7 | 7 | 1 | 14.351 | 11.364 | 99.629 | 6.22 | 2.8368 | 2.321 | 1.54 | 49.71 | 51.26 | 99.8 | 467.85 | 0.84 | 338.664 | 23.97 | 0.181 | 31.93 | 36.574 | 126.937 | 56.22 | 2.23 | 19.81 | 19.91 | 853.7 | 62.38 | 24.91 | 29.33 |  | 43 | 70.146 | 45.14 | 80.34 | 119.36 | 28.98 | 31.08 |  | 28.54 | 848.25 | 17.5 | 19.22 | 78 | 32 | 33.725 |  | 1.18 | 0.8 | 0.78
| 12 | 1898 | 64 | 8 | 1 | 12 | 14.268 | 11.364 | 99.628 | 6.2 | 2.8337 | 2.287 | 1.58 | 49.66 | 51.23 | 99.79 | 464.88 | 0.8 | 338.731 | 23.98 | 0.189 | 31.92 | 35.295 | 128.151 | 55.38 | 2.12 | 19.81 | 19.91 | 815.4 | 62.44 | 24.88 | 29.33 |  | 43 | 70.144 | 45.15 | 80.1 | 120.02 | 28.97 | 31.06 |  | 28.58 | 810.75 | 17 | 19.22 | 78 | 32 | 34.117 |  | 0.78 | 0.82 | -2.34
| 12 | 1899 | 64 | 9 | 2 | 12 | 15.258 | 11.364 | 99.628 | 6.77 | 3.0141 | 2.371 | 1.54 | 49.61 | 51.15 | 101.86 | 462.04 | 0.75 | 337.766 | 23.97 | 0.22 | 31.92 | 62.635 | 131.256 | 54.42 | 2.87 | 19.82 | 19.91 | 1033.9 | 62.49 | 26.46 | 29.33 |  | 43 | 70.153 | 45.14 | 80.33 | 120.03 | 28.97 | 31.04 |  | 28.62 | 1097.5 | -10.5 | 23.14 | 78 | 32 | 92.155 |  | 5.1 | 0.41 | 1.56
| 12 | 1900 | 64 | 10 | 3 | 12 | 14.981 | 11.361 | 99.628 | 8.61 | 2.9229 | 2.589 | 1.55 | 49.55 | 51.1 | 104.06 | 459.15 | 1.64 | 336.978 | 23.96 | 0.198 | 31.92 | 79.948 | 151.862 | 53.53 | 4.34 | 19.82 | 19.91 | 1615.6 | 62.53 | 25.66 | 29.33 |  | 43 | 70.168 | 45.14 | 79.93 | 120.52 | 28.97 | 31.01 |  | 28.65 | 1710 | -3.5 | 31.37 | 78 | 32 | 87.057 |  | 12.94 | 0.02 | 0
| 12 | 1901 | 64 | 11 | 4 | 12 | 14.128 | 11.36 | 99.628 | 10.28 | 2.8508 | 2.789 | 1.53 | 49.49 | 51.01 | 103.05 | 460.71 | 3.2 | 337.025 | 23.95 | 0.231 | 31.92 | 73.618 | 217.786 | 52.67 | 5.83 | 19.81 | 19.92 | 2224.9 | 62.54 | 25.03 | 29.33 |  | 43 | 70.143 | 45.13 | 79.99 | 120.47 | 28.96 | 31 |  | 28.67 | 2280.25 | 22.5 | 29.41 | 78 | 32 | 60.391 |  | 10.98 | 0.04 | 6.25
| 12 | 1902 | 64 | 12 | 5 | 12 | 14.053 | 11.359 | 99.628 | 13.14 | 2.8603 | 2.89 | 1.81 | 49.45 | 51.26 | 103.49 | 466.53 | 3.89 | 336.548 | 23.95 | 0.216 | 31.95 | 64.283 | 274.16 | 51.76 | 6.94 | 19.82 | 19.92 | 2640.2 | 62.57 | 25.11 | 29.33 |  | 43 | 70.128 | 45.15 | 80.01 | 120.55 | 28.96 | 31.02 |  | 28.71 | 2689.75 | 24.5 | 27.84 | 78 | 31 | 56.862 |  | 9.41 | 0.06 | 10.16
| 12 | 1903 | 64 | 13 | 6 | 12 | 14.174 | 11.362 | 99.628 | 15.65 | 2.8552 | 2.93 | 2.13 | 49.39 | 51.53 | 105.14 | 471.23 | 4.24 | 335.985 | 23.94 | 0.174 | 31.94 | 61.713 | 298.631 | 50.77 | 7.99 | 19.82 | 19.92 | 3044.3 | 62.55 | 25.07 | 29.32 |  | 43 | 70.1 | 45.14 | 80.14 | 119.93 | 28.96 | 31.07 |  | 28.74 | 3096 | 27.5 | 29.02 | 78 | 31 | 58.823 |  | 10.59 | 0.82 | 2.34
| 12 | 1904 | 64 | 14 | 7 | 12 | 13.999 | 11.357 | 99.628 | 14.29 | 2.8614 | 2.95 | 2.38 | 49.35 | 51.73 | 107.41 | 476.52 | 4.9 | 335.239 | 23.94 | 0.115 | 31.98 | 62.584 | 313.041 | 51.14 | 9.12 | 19.82 | 19.93 | 3466.5 | 62.56 | 25.12 | 29.32 |  | 43 | 70.084 | 45.15 | 80.11 | 120.13 | 28.96 | 31.13 |  | 28.78 | 3524 | 28.5 | 30.2 | 78 | 31 | 64.313 |  | 11.76 | 0.18 | 1.56
| 12 | 1905 | 64 | 15 | 8 | 12 | 14.287 | 11.36 | 99.628 | 13.64 | 2.8449 | 3.016 | 2.64 | 49.34 | 51.98 | 108.93 | 483.66 | 5.69 | 334.594 | 23.95 | 0.133 | 32 | 63.731 | 322.65 | 52.16 | 10.14 | 19.84 | 19.93 | 3876.2 | 62.5 | 24.98 | 29.33 |  | 43 | 70.056 | 45.16 | 79.91 | 120.25 | 28.98 | 31.19 |  | 28.82 | 3917.75 | 29 | 31.37 | 78 | 31 | 59.607 |  | 13.33 | 0.82 | -5.47
| 2 | 1906 | 64 | 16 | 1 | 2 | 14.318 | 11.361 | 99.628 | 13.67 | 2.8501 | 3.014 | 2.8 | 49.33 | 52.14 | 108.73 | 493.09 | 6.33 | 334.504 | 23.94 | 0.097 | 32 | 61.736 | 328.464 | 52.96 | 10.95 | 19.84 | 19.94 | 4178.2 | 62.15 | 25.02 | 29.33 |  | 43 | 70.066 | 45.16 | 79.95 | 120.07 | 28.98 | 31.24 |  | 28.84 | 4222.5 | 30 | 31.37 | 78 | 31 | 60.391 |  | 12.94 | 0.82 | -8.59
| 2 | 1907 | 64 | 17 | 2 | 2 | 14.012 | 11.358 | 99.628 | 13.01 | 2.84 | 2.936 | 3.05 | 49.31 | 52.37 | 104.75 | 503.33 | 6.52 | 335.435 | 23.94 | 0.22 | 32 | 55.115 | 332.169 | 53.51 | 11.32 | 19.84 | 19.94 | 4336.7 | 61.67 | 24.94 | 29.33 |  | 43 | 70.1 | 45.17 | 80.14 | 119.87 | 28.98 | 31.29 |  | 28.88 | 4335 | 34 | 30.59 | 78 | 31 | 42.352 |  | 12.16 | 0.86 | -12.5
| 2 | 1908 | 64 | 18 | 3 | 2 | 14.164 | 11.356 | 99.628 | 10.47 | 2.831 | 2.743 | 3.23 | 49.3 | 52.52 | 103.1 | 513.34 | 5.9 | 336.185 | 23.94 | 0.227 | 32.02 | 45.562 | 333.082 | 53.92 | 11.19 | 19.84 | 19.95 | 4299.3 | 61.28 | 24.86 | 29.32 |  | 43 | 70.109 | 45.17 | 79.91 | 120.21 | 28.97 | 31.33 |  | 28.91 | 4289.75 | 37.5 | 27.45 | 78 | 31 | 39.215 |  | 9.02 | 0.66 | -19.53
| 2 | 1909 | 64 | 19 | 4 | 2 | 14.192 | 11.355 | 99.629 | 8.67 | 2.8498 | 2.591 | 3.39 | 49.3 | 52.69 | 104.04 | 519.87 | 4.68 | 335.872 | 23.95 | 0.2 | 32.04 | 43.735 | 332.189 | 54.24 | 11.23 | 19.85 | 19.94 | 4285.1 | 61.12 | 25.02 | 29.32 |  | 43 | 70.16 | 45.17 | 80.2 | 119.95 | 28.97 | 31.36 |  | 28.94 | 4295.25 | 36.5 | 27.06 | 78 | 31 | 43.921 |  | 9.02 | 0.06 | -12.5
| 2 | 1910 | 64 | 20 | 5 | 2 | 14.158 | 11.356 | 99.629 | 7.7 | 2.8513 | 2.502 | 3.42 | 49.31 | 52.73 | 104.2 | 524.98 | 4.45 | 335.881 | 23.95 | 0.218 | 32.06 | 44.701 | 331.445 | 54.58 | 11.33 | 19.85 | 19.95 | 4323.4 | 61.16 | 25.04 | 29.33 |  | 43 | 70.209 | 45.18 | 80.37 | 120.38 | 28.97 | 31.38 |  | 28.96 | 4325 | 35.5 | 28.24 | 78 | 31 | 44.313 |  | 10.2 | 0.31 | -10.94
| 2 | 1911 | 64 | 21 | 6 | 2 | 14.247 | 11.35 | 99.629 | 7.29 | 2.841 | 2.461 | 3.41 | 49.31 | 52.72 | 103.41 | 530.25 | 4.7 | 336.104 | 23.97 | 0.223 | 32.05 | 43.155 | 331.217 | 54.85 | 11.27 | 19.86 | 19.96 | 4314.9 | 61.25 | 24.94 | 29.34 |  | 43 | 70.236 | 45.19 | 80.18 | 120 | 28.97 | 31.39 |  | 28.96 | 4314.75 | 36.5 | 28.24 | 78 | 31 | 40.391 |  | 9.8 | 0.84 | -15.63
| 2 | 1912 | 64 | 22 | 7 | 2 | 14.142 | 11.352 | 99.628 | 6.99 | 2.8377 | 2.414 | 3.47 | 49.3 | 52.77 | 103.31 | 535.22 | 4.52 | 336.226 | 23.96 | 0.219 | 32.05 | 41.805 | 330.666 | 55.08 | 11.17 | 19.85 | 19.95 | 4280.9 | 61.32 | 24.92 | 29.33 |  | 43 | 70.263 | 45.17 | 80.14 | 120.19 | 28.97 | 31.37 |  | 28.95 | 4280.25 | 37 | 27.45 | 78 | 31 | 40.391 |  | 9.02 | 0.2 | -12.5
| 21 | 1913 | 64 | 23 | 1 | 21 | 14.301 | 11.352 | 99.628 | 6.85 | 2.8572 | 2.394 | 3.51 | 49.33 | 52.84 | 103.95 | 539.38 | 4.3 | 335.917 | 23.98 | 0.226 | 32.08 | 42.744 | 329.876 | 55.28 | 11.26 | 19.87 | 19.96 | 4285.3 | 61.39 | 25.09 | 29.35 |  | 43 | 70.267 | 45.19 | 79.99 | 120.12 | 28.98 | 31.35 |  | 28.94 | 4285 | 36 | 27.84 | 78 | 31 | 43.529 |  | 9.41 | 0.43 | -10.16
| 21 | 1914 | 64 | 24 | 2 | 21 | 13.466 | 11.354 | 99.628 | 6.61 | 2.8202 | 2.362 | 3.46 | 49.37 | 52.83 | 99.66 | 543.32 | 4.34 | 338.007 | 23.98 | 0.357 | 32.08 | 28.23 | 329.2 | 55.42 | 10.24 | 19.87 | 19.97 | 3950.4 | 61.47 | 24.76 | 29.35 |  | 43 | 70.282 | 45.18 | 80 | 120.14 | 28.98 | 31.33 |  | 28.93 | 3893.75 | 32.5 | 22.75 | 78 | 31 | 12.549 |  | 4.31 | 0.94 | -15.63
| 21 | 1915 | 64 | 25 | 3 | 21 | 22.444 | 11.355 | 99.629 | 4.1 | 2.8268 | 2.204 | 3.42 | 49.42 | 52.83 | 99.19 | 543.52 | 2.47 | 338.628 | 23.99 | 0.251 | 32.08 | 18.489 | 324.832 | 55.54 | 8.77 | 19.87 | 19.97 | 3375 | 61.57 | 24.82 | 29.34 |  | 43 | 70.317 | 45.19 | 79.99 | 120.12 | 28.98 | 31.3 |  | 28.92 | 3360 | 31 | 18.82 | 78 | 31 | 12.549 |  | 0.39 | 0 | 0
| 21 | 1916 | 64 | 26 | 4 | 21 | 22.493 | 11.356 | 99.629 | 4.53 | 2.8217 | 2.123 | 3.28 | 49.46 | 52.74 | 99.58 | 533.36 | 0.61 | 338.741 | 23.99 | 0.163 | 32.08 | 15.694 | 318.292 | 55.65 | 7.43 | 19.88 | 19.97 | 2864.5 | 61.62 | 24.78 | 29.35 |  | 43 | 70.316 | 45.2 | 79.95 | 120.16 | 28.98 | 31.27 |  | 28.92 | 2851.5 | 28 | 18.82 | 78 | 31 | 13.725 |  | 0.39 | 0 | 0
| 21 | 1917 | 64 | 27 | 5 | 21 | 22.495 | 11.357 | 99.629 | 8.86 | 2.8149 | 2.101 | 2.92 | 49.5 | 52.43 | 99.68 | 521.43 | 0.1 | 338.861 | 23.99 | 0.143 | 32.07 | 15.419 | 310.095 | 55.71 | 6.25 | 19.88 | 19.98 | 2416.1 | 61.66 | 24.72 | 29.35 |  | 43 | 70.331 | 45.2 | 79.93 | 120.22 | 28.99 | 31.24 |  | 28.9 | 2356.25 | 26 | 18.43 | 78 | 31 | 16.078 |  | 0 | 0 | 0
| 21 | 1918 | 64 | 28 | 6 | 21 | 22.496 | 11.355 | 99.629 | 11.29 | 2.8118 | 2.086 | 2.54 | 49.56 | 52.09 | 99.71 | 509.91 | 0.01 | 338.503 | 23.99 | 0.16 | 32.06 | 16.106 | 292.295 | 55.68 | 5.1 | 19.88 | 19.98 | 1973.3 | 61.7 | 24.69 | 29.34 |  | 43 | 70.317 | 45.2 | 79.91 | 120 | 28.99 | 31.21 |  | 28.89 | 1922.5 | 23 | 18.82 | 78 | 31 | 16.078 |  | 0.78 | 0 | 0
| 21 | 1919 | 64 | 29 | 7 | 21 | 15.189 | 11.356 | 99.629 | 6.22 | 2.8109 | 2.016 | 2.28 | 49.59 | 51.87 | 99.92 | 500.02 | 0.32 | 338.487 | 24 | 0.153 | 32.06 | 17.942 | 256.602 | 55.58 | 3.99 | 19.89 | 20 | 1542.2 | 61.79 | 24.68 | 29.34 |  | 43 | 70.298 | 45.2 | 80.18 | 120.01 | 29 | 31.18 |  | 28.9 | 1535 | 21.5 | 19.22 | 78 | 32 | 18.823 |  | 0.78 | 0.02 | 0.78
| 21 | 1920 | 64 | 30 | 8 | 21 | 15.168 | 11.358 | 99.629 | 2.81 | 2.8018 | 1.976 | 2.13 | 49.61 | 51.74 | 99.76 | 492.75 | 0.54 | 338.454 | 24 | 0.145 | 32.04 | 19.861 | 217.045 | 55.43 | 3.16 | 19.89 | 19.99 | 1227.2 | 61.93 | 24.6 | 29.34 |  | 43 | 70.238 | 45.19 | 79.99 | 119.73 | 28.99 | 31.16 |  | 28.91 | 1198.25 | 20.5 | 18.43 | 78 | 32 | 23.137 |  | 0.39 | 0.04 | 3.91
| 1 | 1921 | 65 | 1 | 1 | 1 | 14.593 | 11.356 | 99.629 | 2.23 | 2.8027 | 2 | 1.96 | 49.62 | 51.59 | 99.77 | 486.88 | 0.57 | 338.549 | 24 | 0.163 | 32.02 | 22.576 | 176.556 | 55.19 | 2.56 | 19.89 | 20 | 995.3 | 62.06 | 24.61 | 29.33 |  | 43 | 70.201 | 45.19 | 80.1 | 120.08 | 28.99 | 31.14 |  | 28.92 | 971.75 | 20.5 | 18.43 | 78 | 32 | 23.921 |  | 0.39 | 0.04 | 6.25
| 1 | 1922 | 65 | 2 | 2 | 1 | 13.943 | 11.356 | 99.629 | 3.1 | 2.8348 | 2.064 | 1.91 | 49.62 | 51.53 | 99.77 | 482.27 | 0.59 | 338.584 | 24.01 | 0.141 | 32.02 | 27.025 | 148.384 | 54.92 | 2.17 | 19.9 | 19.99 | 833.2 | 62.16 | 24.89 | 29.34 |  | 43 | 70.152 | 45.19 | 79.88 | 120.21 | 28.99 | 31.13 |  | 28.92 | 831.25 | 19 | 18.43 | 78 | 32 | 32.156 |  | 0.39 | 0.9 | 1.56
| 1 | 1923 | 65 | 3 | 3 | 1 | 14.174 | 11.356 | 99.629 | 4.74 | 2.8641 | 2.161 | 1.77 | 49.62 | 51.38 | 99.81 | 477.92 | 0.59 | 338.483 | 24 | 0.134 | 32.01 | 33.017 | 135.128 | 54.68 | 2.14 | 19.91 | 20 | 813.8 | 62.22 | 25.15 | 29.33 |  | 43 | 70.128 | 45.2 | 79.99 | 120.05 | 28.99 | 31.13 |  | 28.91 | 814 | 16 | 19.22 | 78 | 32 | 37.646 |  | 1.18 | 0.88 | -1.56
| 1 | 1924 | 65 | 4 | 4 | 1 | 14.578 | 11.352 | 99.629 | 6.09 | 2.8604 | 2.271 | 1.69 | 49.61 | 51.3 | 99.82 | 474.42 | 0.72 | 338.422 | 24.02 | 0.138 | 32 | 36.87 | 131.047 | 54.34 | 2.18 | 19.92 | 20.01 | 828.1 | 62.28 | 25.11 | 29.33 |  | 43 | 70.086 | 45.19 | 79.8 | 120.02 | 28.99 | 31.13 |  | 28.88 | 828.75 | 15 | 19.61 | 78 | 32 | 38.039 |  | 1.18 | 0.7 | -3.91
| 1 | 1925 | 65 | 5 | 5 | 1 | 14.547 | 11.357 | 99.629 | 6.51 | 2.8579 | 2.31 | 1.6 | 49.59 | 51.19 | 99.84 | 471.09 | 0.78 | 338.447 | 24 | 0.151 | 31.99 | 37.825 | 131.193 | 53.95 | 2.23 | 19.91 | 20.01 | 850.5 | 62.31 | 25.09 | 29.32 |  | 43 | 70.045 | 45.18 | 79.95 | 120.39 | 28.99 | 31.11 |  | 28.86 | 848.25 | 15.5 | 19.61 | 78 | 32 | 37.254 |  | 1.18 | 0.06 | 3.13
| 1 | 1926 | 65 | 6 | 6 | 1 | 14.36 | 11.353 | 99.629 | 6.39 | 2.8539 | 2.323 | 1.55 | 49.58 | 51.13 | 99.82 | 467.96 | 0.82 | 338.391 | 24.01 | 0.152 | 31.98 | 37.962 | 131.412 | 53.45 | 2.27 | 19.93 | 20.02 | 866.7 | 62.33 | 25.06 | 29.34 |  | 43 | 70.042 | 45.19 | 80.07 | 120.17 | 29 | 31.09 |  | 28.86 | 869.5 | 16.5 | 19.61 | 78 | 32 | 37.254 |  | 1.18 | 0.1 | 5.47
| 1 | 1927 | 65 | 7 | 7 | 1 | 14.371 | 11.354 | 99.629 | 6.05 | 2.8312 | 2.313 | 1.54 | 49.56 | 51.1 | 99.78 | 464.97 | 0.86 | 338.451 | 24.01 | 0.181 | 31.96 | 36.54 | 133.859 | 52.72 | 2.24 | 19.93 | 20.02 | 860.5 | 62.32 | 24.86 | 29.33 |  | 43 | 70.017 | 45.2 | 79.79 | 119.86 | 29 | 31.06 |  | 28.88 | 855.25 | 17.5 | 19.22 | 78 | 32 | 33.333 |  | 1.18 | 0.78 | 1.56
| 12 | 1928 | 65 | 8 | 1 | 12 | 14.283 | 11.363 | 99.629 | 6.06 | 2.8343 | 2.294 | 1.56 | 49.5 | 51.06 | 99.78 | 462.07 | 0.81 | 338.55 | 24.01 | 0.189 | 31.96 | 35.324 | 134.703 | 51.76 | 2.13 | 19.94 | 20.02 | 817 | 62.29 | 24.89 | 29.32 |  | 43 | 70.022 | 45.19 | 79.89 | 119.87 | 29 | 31.04 |  | 28.92 | 817.75 | 17.5 | 19.22 | 78 | 32 | 34.117 |  | 0.78 | 0.8 | -1.56
| 12 | 1929 | 65 | 9 | 2 | 12 | 15.231 | 11.364 | 99.629 | 6.62 | 3.0184 | 2.369 | 1.54 | 49.45 | 50.98 | 101.82 | 459.27 | 0.77 | 337.722 | 24 | 0.205 | 31.96 | 61.321 | 136.099 | 50.91 | 2.93 | 19.94 | 20.03 | 1055 | 62.24 | 26.5 | 29.32 |  | 43 | 70.006 | 45.19 | 79.96 | 119.98 | 29 | 31.02 |  | 28.95 | 1114 | -10.5 | 23.53 | 78 | 32 | 91.763 |  | 5.88 | 0.45 | 1.56
| 12 | 1930 | 65 | 10 | 3 | 12 | 15.001 | 11.361 | 99.629 | 8.72 | 2.9238 | 2.592 | 1.49 | 49.4 | 50.88 | 103.99 | 458.17 | 1.73 | 336.829 | 24 | 0.214 | 31.96 | 80.542 | 158.303 | 50.28 | 4.35 | 19.94 | 20.03 | 1618.4 | 62.23 | 25.67 | 29.32 |  | 43 | 69.994 | 45.19 | 79.84 | 119.97 | 29 | 30.99 |  | 28.96 | 1707 | -3 | 32.16 | 78 | 32 | 87.057 |  | 13.73 | 0.02 | 0
| 12 | 1931 | 65 | 11 | 4 | 12 | 14.173 | 11.359 | 99.63 | 10.62 | 2.8686 | 2.846 | 1.68 | 49.32 | 51.01 | 105.26 | 463 | 3.4 | 336.412 | 23.99 | 0.25 | 31.97 | 79.452 | 228.587 | 49.78 | 6.4 | 19.94 | 20.03 | 2425.3 | 62.22 | 25.19 | 29.32 |  | 43 | 70.013 | 45.19 | 80.14 | 120.01 | 29.01 | 30.97 |  | 28.96 | 2435.75 | 13 | 31.37 | 78 | 32 | 69.803 |  | 13.33 | 0.04 | 6.25
| 12 | 1932 | 65 | 12 | 5 | 12 | 14.087 | 11.361 | 99.629 | 14 | 2.8567 | 2.923 | 2 | 49.28 | 51.28 | 102.43 | 470.3 | 4.42 | 336.705 | 23.99 | 0.216 | 32 | 61.55 | 278.117 | 49.35 | 6.94 | 19.94 | 20.03 | 2641.9 | 62.24 | 25.08 | 29.31 |  | 43 | 70.041 | 45.19 | 80.07 | 120.29 | 29.01 | 30.98 |  | 28.96 | 2683.5 | 28 | 25.88 | 78 | 31 | 55.293 |  | 7.45 | 0.92 | 3.13
| 12 | 1933 | 65 | 13 | 6 | 12 | 13.937 | 11.36 | 99.629 | 16.09 | 2.854 | 2.961 | 2.29 | 49.27 | 51.56 | 107.02 | 474.49 | 4.11 | 335.287 | 23.99 | 0.142 | 32.02 | 64.602 | 302.459 | 49.52 | 8.22 | 19.95 | 20.05 | 3133.9 | 62.27 | 25.06 | 29.31 |  | 43 | 70.06 | 45.2 | 79.99 | 120.05 | 29.02 | 31.04 |  | 28.97 | 3193.75 | 26.5 | 30.2 | 78 | 31 | 65.881 |  | 12.16 | 0.06 | 8.59
| 12 | 1934 | 65 | 14 | 7 | 12 | 14.225 | 11.361 | 99.629 | 14.89 | 2.856 | 3.023 | 2.45 | 49.23 | 51.68 | 108.12 | 481.51 | 5.16 | 334.999 | 23.99 | 0.135 | 32.02 | 64.966 | 316.649 | 50.85 | 9.57 | 19.95 | 20.04 | 3642.7 | 62.26 | 25.08 | 29.31 |  | 43 | 70.094 | 45.19 | 79.87 | 120.28 | 29.03 | 31.1 |  | 28.97 | 3654.5 | 28.5 | 31.37 | 78 | 31 | 62.352 |  | 13.33 | 0.86 | -1.56
| 12 | 1935 | 65 | 15 | 8 | 12 | 14.116 | 11.361 | 99.629 | 14.07 | 2.8587 | 3.041 | 2.74 | 49.21 | 51.95 | 107.9 | 490.79 | 6.01 | 334.664 | 23.99 | 0.117 | 32.03 | 62.021 | 324.785 | 52.05 | 10.34 | 19.95 | 20.04 | 3934.6 | 62.02 | 25.1 | 29.3 |  | 43 | 70.126 | 45.18 | 79.8 | 120.29 | 29.03 | 31.17 |  | 28.98 | 3976.5 | 30 | 30.98 | 78 | 31 | 59.999 |  | 12.55 | 0.59 | -9.38
| 2 | 1936 | 65 | 16 | 1 | 2 | 14.102 | 11.364 | 99.629 | 13.8 | 2.8507 | 3.008 | 2.97 | 49.21 | 52.19 | 108.41 | 500.63 | 6.24 | 334.321 | 24 | 0.107 | 32.07 | 60.947 | 330.119 | 52.91 | 11.1 | 19.96 | 20.06 | 4235.6 | 61.57 | 25.03 | 29.31 |  | 43 | 70.159 | 45.2 | 80.01 | 120.21 | 29.03 | 31.23 |  | 28.98 | 4270.25 | 31 | 31.76 | 78 | 31 | 58.038 |  | 13.33 | 0.53 | -3.13
| 2 | 1937 | 65 | 17 | 2 | 2 | 14.156 | 11.362 | 99.629 | 12.5 | 2.8183 | 2.897 | 3.14 | 49.22 | 52.36 | 103.94 | 510.91 | 6.44 | 335.565 | 24 | 0.213 | 32.07 | 51.698 | 332.836 | 53.6 | 11.22 | 19.96 | 20.05 | 4327.8 | 61.14 | 24.75 | 29.3 |  | 43 | 70.176 | 45.2 | 80.18 | 120.03 | 29.04 | 31.28 |  | 28.97 | 4325 | 35 | 29.41 | 78 | 31 | 41.568 |  | 10.98 | 0.86 | -14.84
| 2 | 1938 | 65 | 18 | 3 | 2 | 14.284 | 11.358 | 99.63 | 10.23 | 2.8446 | 2.73 | 3.35 | 49.23 | 52.58 | 103.83 | 518.33 | 5.56 | 335.813 | 24.01 | 0.21 | 32.09 | 45.947 | 332.853 | 54.21 | 11.28 | 19.96 | 20.06 | 4313.9 | 60.92 | 24.98 | 29.3 |  | 43 | 70.163 | 45.2 | 79.84 | 120.34 | 29.04 | 31.32 |  | 28.95 | 4314.75 | 36.5 | 27.45 | 78 | 31 | 42.352 |  | 9.41 | 0.12 | -13.28
| 2 | 1939 | 65 | 19 | 4 | 2 | 14.15 | 11.358 | 99.63 | 8.53 | 2.8484 | 2.589 | 3.42 | 49.22 | 52.64 | 103.85 | 523.89 | 4.68 | 335.814 | 24.01 | 0.217 | 32.09 | 43.921 | 332.198 | 54.75 | 11.29 | 19.96 | 20.07 | 4310.2 | 60.93 | 25.01 | 29.29 |  | 43 | 70.181 | 45.2 | 79.68 | 120.18 | 29.03 | 31.36 |  | 28.9 | 4310 | 36.5 | 27.84 | 78 | 31 | 41.176 |  | 9.41 | 0.78 | -17.19
| 2 | 1940 | 65 | 20 | 5 | 2 | 14.158 | 11.359 | 99.63 | 7.66 | 2.8432 | 2.495 | 3.41 | 49.21 | 52.62 | 103.59 | 528.98 | 4.48 | 336.128 | 24.01 | 0.215 | 32.1 | 42.507 | 331.59 | 55.18 | 11.21 | 19.97 | 20.06 | 4288.3 | 61.02 | 24.96 | 29.29 |  | 43 | 70.164 | 45.21 | 79.98 | 120.29 | 29.03 | 31.37 |  | 28.84 | 4289.75 | 36.5 | 27.45 | 78 | 31 | 41.176 |  | 9.41 | 0.06 | -11.72
| 2 | 1941 | 65 | 21 | 6 | 2 | 14.254 | 11.362 | 99.629 | 7.25 | 2.861 | 2.45 | 3.39 | 49.21 | 52.6 | 103.77 | 533.59 | 4.39 | 335.995 | 24.01 | 0.202 | 32.1 | 42.262 | 330.565 | 55.6 | 11.25 | 19.96 | 20.06 | 4275.4 | 61.08 | 25.12 | 29.28 |  | 43 | 70.197 | 45.2 | 79.99 | 120.23 | 29.02 | 31.37 |  | 28.79 | 4280.25 | 36.5 | 27.45 | 78 | 31 | 42.744 |  | 9.41 | 0.86 | -15.63
| 2 | 1942 | 65 | 22 | 7 | 2 | 14.195 | 11.365 | 99.629 | 7.02 | 2.8334 | 2.434 | 3.4 | 49.27 | 52.66 | 104.43 | 538.07 | 4.4 | 335.708 | 24.02 | 0.197 | 32.13 | 44.114 | 329.851 | 56.01 | 11.22 | 19.97 | 20.07 | 4305.6 | 61.15 | 24.88 | 29.29 |  | 43 | 70.187 | 45.2 | 79.95 | 120.02 | 29.01 | 31.36 |  | 28.74 | 4314.75 | 35.5 | 28.24 | 78 | 31 | 44.313 |  | 9.8 | 0.06 | -10.16
| 21 | 1943 | 65 | 23 | 1 | 21 | 14.247 | 11.362 | 99.629 | 6.96 | 2.8449 | 2.441 | 3.45 | 49.3 | 52.75 | 103.73 | 542.64 | 4.66 | 336.054 | 24 | 0.224 | 32.12 | 43.732 | 329.683 | 56.36 | 11.31 | 19.97 | 20.07 | 4324.3 | 61.24 | 24.98 | 29.29 |  | 43 | 70.199 | 45.2 | 79.91 | 119.97 | 29.01 | 31.34 |  | 28.7 | 4325 | 36 | 28.24 | 78 | 31 | 39.999 |  | 10.2 | 0.84 | -15.63
| 21 | 1944 | 65 | 24 | 2 | 21 | 13.6 | 11.357 | 99.629 | 6.81 | 2.8776 | 2.413 | 3.4 | 49.35 | 52.75 | 100 | 546.3 | 4.56 | 337.748 | 24 | 0.366 | 32.11 | 30.033 | 329.102 | 56.7 | 10.55 | 19.96 | 20.07 | 3986.3 | 61.35 | 25.27 | 29.29 |  | 43 | 70.18 | 45.19 | 80.11 | 119.99 | 29.01 | 31.31 |  | 28.66 | 3917.75 | 32.5 | 22.75 | 78 | 31 | 12.549 |  | 4.31 | 0.92 | -18.75
| 21 | 1945 | 65 | 25 | 3 | 21 | 20.232 | 11.362 | 99.63 | 4.39 | 2.8182 | 2.242 | 3.38 | 49.4 | 52.78 | 99.01 | 540.76 | 2.72 | 338.421 | 24.01 | 0.275 | 32.11 | 18.984 | 324.887 | 57.01 | 8.97 | 19.96 | 20.06 | 3461.1 | 61.42 | 24.74 | 29.29 |  | 43 | 70.183 | 45.17 | 80.18 | 120.23 | 29 | 31.28 |  | 28.63 | 3399 | 31 | 18.04 | 78 | 31 | 12.941 |  | 0 | 0 | 0
| 21 | 1946 | 65 | 26 | 4 | 21 | 22.492 | 11.362 | 99.629 | 4.29 | 2.8269 | 2.144 | 3.38 | 49.4 | 52.78 | 99.5 | 540.76 | 0.75 | 338.748 | 24.01 | 0.171 | 32.11 | 15.72 | 318.027 | 57.01 | 7.67 | 19.96 | 20.06 | 2949 | 61.42 | 24.82 | 29.29 |  | 43 | 70.193 | 45.17 | 80.29 | 120.04 | 28.98 | 31.26 |  | 28.6 | 2888.25 | 28.5 | 18.82 | 78 | 31 | 13.725 |  | 0.39 | 0 | 0
| 21 | 1947 | 65 | 27 | 5 | 21 | 22.495 | 11.362 | 99.63 | 8.24 | 2.8217 | 2.142 | 3.06 | 49.47 | 52.53 | 99.6 | 529.06 | 0.1 | 338.826 | 24.01 | 0.164 | 32.12 | 15.2 | 309.922 | 57.28 | 6.35 | 19.96 | 20.07 | 2449 | 61.47 | 24.78 | 29.29 |  | 43 | 70.179 | 45.17 | 80.27 | 120.04 | 28.99 | 31.23 |  | 28.58 | 2391.25 | 26.5 | 18.82 | 78 | 31 | 14.51 |  | 0.39 | 0 | 0
| 21 | 1948 | 65 | 28 | 6 | 21 | 22.496 | 11.361 | 99.629 | 11.58 | 2.8167 | 2.145 | 2.71 | 49.54 | 52.25 | 99.74 | 517.08 | 0.01 | 338.602 | 24.01 | 0.144 | 32.11 | 16.083 | 293.561 | 57.5 | 5.17 | 19.96 | 20.07 | 1998.1 | 61.54 | 24.73 | 29.29 |  | 43 | 70.17 | 45.17 | 79.95 | 120.23 | 29.01 | 31.2 |  | 28.56 | 1945.25 | 23.5 | 18.82 | 78 | 31 | 16.862 |  | 0.78 | 0 | 0
| 21 | 1949 | 65 | 29 | 7 | 21 | 15.55 | 11.362 | 99.629 | 6.73 | 2.8083 | 2.092 | 2.39 | 49.6 | 51.99 | 99.86 | 505.94 | 0.28 | 338.567 | 24.01 | 0.15 | 32.1 | 17.623 | 257.932 | 57.67 | 4.12 | 19.97 | 20.07 | 1595.1 | 61.58 | 24.66 | 29.29 |  | 43 | 70.164 | 45.17 | 79.84 | 120.26 | 29.02 | 31.18 |  | 28.52 | 1546 | 21.5 | 18.82 | 78 | 32 | 18.431 |  | 0.39 | 0.02 | 0.78
| 21 | 1950 | 65 | 30 | 8 | 21 | 15.198 | 11.364 | 99.63 | 3.19 | 2.7974 | 2.046 | 2 | 49.67 | 51.67 | 99.9 | 491.16 | 0.6 | 338.591 | 24 | 0.166 | 32.07 | 19.769 | 213.473 | 57.82 | 3.11 | 19.96 | 20.07 | 1208.5 | 61.89 | 24.56 | 29.29 |  | 43 | 70.122 | 45.17 | 79.91 | 120.07 | 29.01 | 31.16 |  | 28.5 | 1203.75 | 20 | 18.82 | 78 | 32 | 20.392 |  | 0.39 | 0.04 | 3.13
| 1 | 1951 | 66 | 1 | 1 | 1 | 14.797 | 11.361 | 99.63 | 2.43 | 2.82 | 2.063 | 1.98 | 49.67 | 51.66 | 99.84 | 485.79 | 0.67 | 338.464 | 23.99 | 0.149 | 32.06 | 23.198 | 172.718 | 57.77 | 2.56 | 19.96 | 20.07 | 987.4 | 62.03 | 24.76 | 29.29 |  | 43 | 70.113 | 45.17 | 79.82 | 119.97 | 29.01 | 31.13 |  | 28.49 | 988.25 | 20.5 | 18.82 | 78 | 32 | 26.666 |  | 0.39 | 0.02 | 6.25
| 1 | 1952 | 66 | 2 | 2 | 1 | 13.951 | 11.36 | 99.63 | 3.06 | 2.8265 | 2.113 | 1.98 | 49.67 | 51.66 | 99.76 | 485.79 | 0.68 | 338.365 | 23.99 | 0.157 | 32.06 | 27.027 | 147.025 | 57.77 | 2.27 | 19.96 | 20.07 | 873.6 | 62.03 | 24.82 | 29.29 |  | 43 | 70.11 | 45.17 | 79.91 | 120.11 | 29.01 | 31.12 |  | 28.49 | 861.5 | 21 | 18.82 | 78 | 32 | 29.803 |  | 0.39 | 0.92 | 2.34
| 1 | 1953 | 66 | 3 | 3 | 1 | 14.093 | 11.359 | 99.63 | 4.5 | 2.8503 | 2.188 | 1.86 | 49.68 | 51.54 | 99.8 | 481.23 | 0.62 | 338.301 | 23.99 | 0.139 | 32.05 | 32.18 | 131.42 | 57.63 | 2.14 | 19.96 | 20.06 | 815.7 | 62.02 | 25.03 | 29.28 |  | 43 | 70.081 | 45.17 | 79.84 | 120.15 | 29.01 | 31.13 |  | 28.51 | 816.25 | 17 | 19.22 | 78 | 32 | 36.47 |  | 0.78 | 0.9 | -0.78
| 1 | 1954 | 66 | 4 | 4 | 1 | 14.486 | 11.361 | 99.63 | 5.93 | 2.8582 | 2.26 | 1.73 | 49.66 | 51.39 | 99.83 | 477.46 | 0.71 | 338.21 | 23.98 | 0.139 | 32.04 | 36.039 | 126.554 | 57.43 | 2.15 | 19.96 | 20.07 | 819.5 | 62.05 | 25.1 | 29.29 |  | 43 | 70.077 | 45.17 | 79.87 | 120.09 | 29.01 | 31.12 |  | 28.55 | 818.75 | 15.5 | 19.22 | 78 | 32 | 37.646 |  | 1.18 | 0.76 | -3.13
| 1 | 1955 | 66 | 5 | 5 | 1 | 14.696 | 11.362 | 99.63 | 6.52 | 2.86 | 2.301 | 1.64 | 49.65 | 51.29 | 99.84 | 474.15 | 0.75 | 338.204 | 23.99 | 0.143 | 32.03 | 37.672 | 126.965 | 57.13 | 2.2 | 19.96 | 20.07 | 835.8 | 62.11 | 25.11 | 29.29 |  | 43 | 70.068 | 45.18 | 80.12 | 119.97 | 29 | 31.1 |  | 28.58 | 839 | 15 | 19.61 | 78 | 32 | 37.646 |  | 1.18 | 0.2 | 1.56
| 1 | 1956 | 66 | 6 | 6 | 1 | 14.408 | 11.363 | 99.63 | 6.56 | 2.8542 | 2.321 | 1.58 | 49.64 | 51.22 | 99.83 | 470.91 | 0.78 | 338.234 | 23.98 | 0.159 | 32.02 | 37.903 | 126.119 | 56.7 | 2.25 | 19.97 | 20.07 | 856.7 | 62.18 | 25.06 | 29.29 |  | 43 | 70.031 | 45.18 | 79.72 | 120.18 | 28.99 | 31.08 |  | 28.6 | 858.5 | 16 | 19.61 | 78 | 32 | 36.862 |  | 1.18 | 0.06 | 4.69
| 1 | 1957 | 66 | 7 | 7 | 1 | 14.251 | 11.362 | 99.63 | 6.31 | 2.8451 | 2.329 | 1.53 | 49.63 | 51.16 | 99.8 | 467.77 | 0.8 | 338.254 | 23.96 | 0.182 | 32 | 37.301 | 127.036 | 56.13 | 2.26 | 19.96 | 20.07 | 863.7 | 62.23 | 24.98 | 29.28 |  | 43 | 69.998 | 45.17 | 79.8 | 120.19 | 28.99 | 31.06 |  | 28.62 | 860.75 | 17 | 19.61 | 78 | 32 | 35.294 |  | 1.18 | 0.66 | 3.13
| 12 | 1958 | 66 | 8 | 1 | 12 | 14.26 | 11.362 | 99.63 | 6.13 | 2.8325 | 2.308 | 1.52 | 49.6 | 51.12 | 99.81 | 464.79 | 0.81 | 338.315 | 23.95 | 0.186 | 31.99 | 35.79 | 128.234 | 55.28 | 2.18 | 19.97 | 20.07 | 836.7 | 62.27 | 24.87 | 29.29 |  | 43 | 69.99 | 45.18 | 80 | 119.95 | 28.98 | 31.03 |  | 28.64 | 832.75 | 17.5 | 19.22 | 78 | 32 | 34.117 |  | 0.78 | 0.84 | 0
| 12 | 1959 | 66 | 9 | 2 | 12 | 15.241 | 11.362 | 99.63 | 6.5 | 2.9934 | 2.369 | 1.55 | 49.55 | 51.09 | 101.91 | 461.92 | 0.79 | 337.379 | 23.95 | 0.218 | 31.99 | 62.249 | 131.727 | 54.31 | 2.89 | 19.97 | 20.07 | 1049.7 | 62.27 | 26.28 | 29.29 |  | 43 | 69.994 | 45.18 | 80.04 | 120.13 | 28.98 | 31.01 |  | 28.67 | 1107.75 | -10.5 | 23.14 | 78 | 32 | 92.155 |  | 5.1 | 0.76 | -3.13
| 12 | 1960 | 66 | 10 | 3 | 12 | 15.012 | 11.36 | 99.63 | 8.42 | 2.9215 | 2.583 | 1.54 | 49.48 | 51.02 | 104.03 | 459.16 | 1.69 | 336.603 | 23.95 | 0.2 | 31.98 | 79.644 | 153.021 | 53.32 | 4.34 | 19.97 | 20.07 | 1616.2 | 62.24 | 25.65 | 29.28 |  | 43 | 69.996 | 45.18 | 79.95 | 120.25 | 28.98 | 30.98 |  | 28.71 | 1697.5 | -3.5 | 31.37 | 78 | 32 | 87.057 |  | 12.94 | 0.02 | 0
| 12 | 1961 | 66 | 11 | 4 | 12 | 14.409 | 11.36 | 99.63 | 10.13 | 2.8734 | 2.803 | 1.55 | 49.42 | 50.97 | 104.56 | 461.28 | 3.19 | 336.345 | 23.94 | 0.187 | 31.99 | 77.34 | 219.021 | 52.38 | 6.08 | 19.96 | 20.06 | 2302.5 | 62.2 | 25.23 | 29.28 |  | 43 | 69.977 | 45.18 | 79.99 | 120.31 | 28.98 | 30.97 |  | 28.74 | 2383.5 | 16.5 | 29.02 | 78 | 32 | 70.979 |  | 10.59 | 0.04 | 6.25
| 12 | 1962 | 66 | 12 | 5 | 12 | 13.98 | 11.362 | 99.63 | 13.95 | 2.8442 | 2.98 | 1.84 | 49.38 | 51.23 | 103.81 | 467.32 | 4.31 | 336.088 | 23.94 | 0.236 | 31.99 | 68.206 | 277.295 | 51.52 | 7.39 | 19.97 | 20.07 | 2827.1 | 62.16 | 24.97 | 29.28 |  | 43 | 69.947 | 45.18 | 79.81 | 119.83 | 28.97 | 30.99 |  | 28.79 | 2857.75 | 25 | 29.8 | 78 | 31 | 49.803 |  | 11.76 | 0.86 | 5.47
| 12 | 1963 | 66 | 13 | 6 | 12 | 14.493 | 11.363 | 99.63 | 14.84 | 2.87 | 2.949 | 2.14 | 49.36 | 51.5 | 104.79 | 474.11 | 4.85 | 335.718 | 23.93 | 0.153 | 31.99 | 59.203 | 300.88 | 50.68 | 8.14 | 19.97 | 20.06 | 3085.7 | 62.13 | 25.2 | 29.28 |  | 43 | 69.933 | 45.18 | 80.03 | 120.09 | 28.98 | 31.03 |  | 28.84 | 3142.75 | 29.5 | 26.67 | 78 | 31 | 61.96 |  | 8.63 | 0.88 | -0.78
| 12 | 1964 | 66 | 14 | 7 | 12 | 14.13 | 11.363 | 99.63 | 13.77 | 2.8564 | 2.962 | 2.4 | 49.35 | 51.75 | 107.9 | 479.22 | 4.69 | 334.894 | 23.94 | 0.114 | 32.01 | 63.162 | 314.368 | 51.23 | 9.33 | 19.98 | 20.07 | 3551.2 | 62.1 | 25.08 | 29.28 |  | 43 | 69.934 | 45.18 | 79.99 | 120.09 | 28.98 | 31.09 |  | 28.88 | 3605.25 | 28.5 | 31.37 | 78 | 31 | 63.136 |  | 12.94 | 0.88 | 0
| 12 | 1965 | 66 | 15 | 8 | 12 | 14.128 | 11.365 | 99.63 | 13.45 | 2.8447 | 3.012 | 2.65 | 49.3 | 51.96 | 108.32 | 486.6 | 5.72 | 334.292 | 23.92 | 0.118 | 32.03 | 62.86 | 323.739 | 52.29 | 10.28 | 19.97 | 20.07 | 3931.3 | 61.96 | 24.98 | 29.27 |  | 43 | 69.944 | 45.18 | 79.87 | 120.05 | 28.99 | 31.16 |  | 28.91 | 3976.5 | 29.5 | 31.37 | 78 | 31 | 58.823 |  | 12.94 | 0.63 | -7.03
| 2 | 1966 | 66 | 16 | 1 | 2 | 14.052 | 11.362 | 99.63 | 13.52 | 2.8604 | 3.001 | 2.78 | 49.3 | 52.08 | 108.62 | 496.24 | 6.31 | 334.108 | 23.94 | 0.092 | 32.03 | 61.476 | 328.866 | 53.08 | 11.13 | 19.98 | 20.07 | 4231.8 | 61.71 | 25.12 | 29.28 |  | 43 | 69.963 | 45.19 | 79.96 | 119.91 | 28.99 | 31.22 |  | 28.95 | 4265.5 | 30.5 | 31.37 | 78 | 31 | 61.175 |  | 12.94 | 0.61 | -10.16
| 2 | 1967 | 66 | 17 | 2 | 2 | 14.047 | 11.362 | 99.63 | 12.75 | 2.8399 | 2.926 | 3.1 | 49.29 | 52.39 | 104.33 | 506.41 | 6.53 | 335.346 | 23.93 | 0.219 | 32.02 | 54.228 | 332.529 | 53.61 | 11.4 | 19.97 | 20.07 | 4367.2 | 61.4 | 24.93 | 29.28 |  | 43 | 70.023 | 45.19 | 79.91 | 119.79 | 28.99 | 31.27 |  | 28.98 | 4370.25 | 34.5 | 30.2 | 78 | 31 | 40.784 |  | 11.76 | 0.84 | -14.06
| 2 | 1968 | 66 | 18 | 3 | 2 | 14.194 | 11.363 | 99.63 | 10.1 | 2.8289 | 2.733 | 3.27 | 49.3 | 52.57 | 103.11 | 516.08 | 5.82 | 336.122 | 23.94 | 0.218 | 32.03 | 45.042 | 333.018 | 54.03 | 11.24 | 19.98 | 20.08 | 4319.8 | 61.13 | 24.84 | 29.28 |  | 43 | 70.041 | 45.19 | 80.09 | 119.96 | 28.99 | 31.32 |  | 29 | 4319.5 | 37.5 | 27.06 | 78 | 31 | 40.391 |  | 9.02 | 0.29 | -14.06
| 2 | 1969 | 66 | 19 | 4 | 2 | 14.208 | 11.364 | 99.63 | 8.31 | 2.8625 | 2.568 | 3.42 | 49.29 | 52.71 | 103.53 | 522.13 | 4.55 | 336.101 | 23.94 | 0.215 | 32.04 | 42.743 | 332.069 | 54.37 | 11.3 | 19.98 | 20.08 | 4292.2 | 61.13 | 25.13 | 29.29 |  | 43 | 70.069 | 45.19 | 80.22 | 119.99 | 29 | 31.35 |  | 29.01 | 4295.25 | 37 | 27.45 | 78 | 31 | 41.568 |  | 9.02 | 0.82 | -17.19
| 2 | 1970 | 66 | 20 | 5 | 2 | 14.092 | 11.365 | 99.63 | 7.48 | 2.8664 | 2.478 | 3.41 | 49.3 | 52.71 | 104.03 | 527 | 4.32 | 335.929 | 23.95 | 0.198 | 32.05 | 43.437 | 331.128 | 54.68 | 11.35 | 19.98 | 20.08 | 4305.2 | 61.24 | 25.17 | 29.29 |  | 43 | 70.079 | 45.18 | 80.1 | 119.96 | 29 | 31.37 |  | 29.01 | 4310 | 36 | 27.84 | 78 | 31 | 43.921 |  | 9.8 | 0.27 | -11.72
| 2 | 1971 | 66 | 21 | 6 | 2 | 14.237 | 11.364 | 99.63 | 7.16 | 2.794 | 2.446 | 3.46 | 49.3 | 52.76 | 103.97 | 531.77 | 4.52 | 336.052 | 23.95 | 0.22 | 32.04 | 44.041 | 330.788 | 54.94 | 11.11 | 19.97 | 20.07 | 4326.3 | 61.36 | 24.53 | 29.3 |  | 43 | 70.088 | 45.16 | 80.26 | 119.93 | 28.99 | 31.37 |  | 29 | 4329.5 | 35.5 | 28.24 | 78 | 31 | 41.96 |  | 9.8 | 0.57 | -9.38
| 2 | 1972 | 66 | 22 | 7 | 2 | 14.084 | 11.362 | 99.63 | 6.96 | 2.8807 | 2.417 | 3.41 | 49.31 | 52.71 | 103.33 | 536.63 | 4.64 | 336.193 | 23.94 | 0.224 | 32.03 | 42.19 | 330.377 | 55.17 | 11.38 | 19.97 | 20.07 | 4297.1 | 61.43 | 25.29 | 29.3 |  | 43 | 70.103 | 45.16 | 80.26 | 119.65 | 28.99 | 31.36 |  | 28.99 | 4295.25 | 37 | 27.45 | 78 | 31 | 40.391 |  | 9.02 | 0.82 | -17.19
| 21 | 1973 | 66 | 23 | 1 | 21 | 14.363 | 11.363 | 99.63 | 6.81 | 2.8922 | 2.394 | 3.48 | 49.34 | 52.82 | 103.52 | 540.88 | 4.37 | 336.074 | 23.95 | 0.226 | 32.02 | 41.709 | 329.711 | 55.36 | 11.36 | 19.98 | 20.08 | 4272.9 | 61.5 | 25.39 | 29.3 |  | 43 | 70.097 | 45.16 | 80.03 | 119.87 | 28.99 | 31.33 |  | 29 | 4275.75 | 37 | 27.45 | 78 | 31 | 41.568 |  | 9.02 | 0.2 | -10.94
| 21 | 1974 | 66 | 24 | 2 | 21 | 13.48 | 11.363 | 99.63 | 6.48 | 2.771 | 2.358 | 3.45 | 49.41 | 52.86 | 99.9 | 544.64 | 4.21 | 337.96 | 23.97 | 0.36 | 32.05 | 28.267 | 328.944 | 55.51 | 10.06 | 19.98 | 20.08 | 3946.9 | 61.59 | 24.33 | 29.31 |  | 43 | 70.095 | 45.16 | 80.05 | 119.85 | 28.99 | 31.31 |  | 29.01 | 3889.75 | 32.5 | 23.14 | 78 | 31 | 12.549 |  | 4.71 | 0.94 | -15.63
| 21 | 1975 | 66 | 25 | 3 | 21 | 22.359 | 11.363 | 99.63 | 4.02 | 2.835 | 2.198 | 3.42 | 49.45 | 52.87 | 99.17 | 544.11 | 2.48 | 338.567 | 23.97 | 0.249 | 32.05 | 18.393 | 324.608 | 55.64 | 8.79 | 19.98 | 20.08 | 3372.3 | 61.64 | 24.89 | 29.31 |  | 43 | 70.102 | 45.16 | 79.94 | 120.34 | 29 | 31.27 |  | 29.01 | 3357 | 31 | 18.82 | 78 | 31 | 12.549 |  | 0.39 | 0 | 0
| 21 | 1976 | 66 | 26 | 4 | 21 | 22.493 | 11.363 | 99.629 | 4.46 | 2.8238 | 2.112 | 3.24 | 49.51 | 52.76 | 99.59 | 533.7 | 0.64 | 338.782 | 23.99 | 0.166 | 32.06 | 15.647 | 317.975 | 55.74 | 7.43 | 19.98 | 20.09 | 2861.7 | 61.65 | 24.79 | 29.31 |  | 43 | 70.087 | 45.18 | 80.07 | 119.82 | 29 | 31.24 |  | 29 | 2849 | 28 | 18.82 | 78 | 31 | 13.725 |  | 0.39 | 0 | 0
| 21 | 1977 | 66 | 27 | 5 | 21 | 22.495 | 11.363 | 99.629 | 8.83 | 2.8154 | 2.086 | 2.83 | 49.57 | 52.4 | 99.7 | 521.75 | 0.1 | 338.824 | 23.99 | 0.15 | 32.04 | 15.62 | 309.854 | 55.76 | 6.25 | 19.99 | 20.09 | 2413.5 | 61.63 | 24.72 | 29.31 |  | 43 | 70.063 | 45.19 | 80.04 | 119.93 | 29.01 | 31.22 |  | 28.99 | 2353.75 | 26 | 18.82 | 78 | 31 | 15.686 |  | 0.39 | 0 | 0
| 21 | 1978 | 66 | 28 | 6 | 21 | 22.496 | 11.363 | 99.629 | 11.19 | 2.8208 | 2.079 | 2.56 | 49.61 | 52.17 | 99.73 | 510.22 | 0.01 | 338.577 | 23.98 | 0.155 | 32.03 | 16.069 | 291.614 | 55.72 | 5.1 | 19.97 | 20.08 | 1965.5 | 61.68 | 24.77 | 29.31 |  | 43 | 70.061 | 45.17 | 80.07 | 119.85 | 29.01 | 31.19 |  | 28.97 | 1911.5 | 23 | 18.82 | 78 | 31 | 16.078 |  | 0.39 | 0 | 0
| 21 | 1979 | 66 | 29 | 7 | 21 | 15.24 | 11.362 | 99.629 | 6.19 | 2.8113 | 2.063 | 2.26 | 49.66 | 51.92 | 99.94 | 500.56 | 0.34 | 338.564 | 24 | 0.145 | 32.01 | 18.126 | 255.5 | 55.63 | 3.98 | 19.98 | 20.09 | 1538.2 | 61.81 | 24.68 | 29.31 |  | 43 | 70.073 | 45.19 | 79.91 | 120.15 | 29.01 | 31.17 |  | 28.96 | 1537.5 | 22 | 19.22 | 78 | 32 | 19.608 |  | 0.78 | 0.04 | 0.78
| 21 | 1980 | 66 | 30 | 8 | 21 | 15.211 | 11.363 | 99.629 | 3.05 | 2.8077 | 2.004 | 2.06 | 49.71 | 51.77 | 99.77 | 493.51 | 0.57 | 338.589 | 24.01 | 0.146 | 32 | 20.001 | 216.166 | 55.49 | 3.18 | 19.98 | 20.09 | 1230.5 | 61.98 | 24.65 | 29.31 |  | 43 | 70.078 | 45.19 | 80.04 | 120.12 | 29 | 31.14 |  | 28.96 | 1202.25 | 19.5 | 18.43 | 78 | 32 | 22.745 |  | 0 | 0.04 | 3.91
| 1 | 1981 | 67 | 1 | 1 | 1 | 14.62 | 11.36 | 99.629 | 2.3 | 2.7978 | 2.02 | 1.97 | 49.69 | 51.66 | 99.83 | 487.97 | 0.59 | 338.644 | 24 | 0.165 | 31.99 | 22.663 | 176.759 | 55.27 | 2.58 | 19.97 | 20.08 | 1001.1 | 62.09 | 24.57 | 29.3 |  | 43 | 70.066 | 45.18 | 80.16 | 120.08 | 29 | 31.11 |  | 28.95 | 978 | 20 | 18.43 | 78 | 32 | 23.921 |  | 0.39 | 0.04 | 6.25
| 1 | 1982 | 67 | 2 | 2 | 1 | 13.96 | 11.36 | 99.629 | 3.01 | 2.8188 | 2.062 | 1.88 | 49.72 | 51.6 | 99.76 | 483.29 | 0.57 | 338.708 | 24 | 0.156 | 31.98 | 25.939 | 148.855 | 54.97 | 2.11 | 19.98 | 20.08 | 813.2 | 62.19 | 24.75 | 29.31 |  | 43 | 70.062 | 45.19 | 80 | 120.12 | 29 | 31.11 |  | 28.95 | 811.5 | 18 | 18.43 | 78 | 32 | 29.019 |  | 0 | 0.9 | 1.56
| 1 | 1983 | 67 | 3 | 3 | 1 | 14.045 | 11.363 | 99.629 | 5.1 | 2.8593 | 2.145 | 1.8 | 49.7 | 51.5 | 99.73 | 478.95 | 0.55 | 338.595 | 24.01 | 0.135 | 31.97 | 32.03 | 135.202 | 54.72 | 2.03 | 19.98 | 20.08 | 774 | 62.21 | 25.11 | 29.31 |  | 43 | 70.039 | 45.19 | 80.03 | 120.28 | 29 | 31.11 |  | 28.94 | 772.5 | 16.5 | 19.22 | 78 | 32 | 38.431 |  | 0.78 | 0.9 | -0.78
| 1 | 1984 | 67 | 4 | 4 | 1 | 14.505 | 11.359 | 99.63 | 6.97 | 2.8732 | 2.246 | 1.72 | 49.65 | 51.37 | 99.76 | 475.38 | 0.64 | 338.538 | 24.01 | 0.144 | 31.97 | 36.885 | 130.476 | 54.39 | 2.1 | 19.98 | 20.09 | 795.7 | 62.25 | 25.23 | 29.3 |  | 43 | 70.029 | 45.18 | 79.94 | 120.15 | 28.99 | 31.1 |  | 28.94 | 798.25 | 14.5 | 19.22 | 78 | 32 | 38.431 |  | 1.18 | 0.74 | -3.91
| 1 | 1985 | 67 | 5 | 5 | 1 | 14.582 | 11.356 | 99.629 | 7.45 | 2.8597 | 2.308 | 1.6 | 49.65 | 51.26 | 99.81 | 472 | 0.74 | 338.546 | 24 | 0.15 | 31.95 | 38.033 | 129.514 | 54.09 | 2.16 | 19.98 | 20.09 | 821.3 | 62.29 | 25.11 | 29.3 |  | 43 | 70.002 | 45.17 | 79.81 | 120.01 | 29 | 31.09 |  | 28.93 | 820.25 | 14.5 | 19.22 | 78 | 32 | 37.646 |  | 1.18 | 0.18 | 1.56
| 1 | 1986 | 67 | 6 | 6 | 1 | 14.365 | 11.359 | 99.629 | 7.21 | 2.854 | 2.317 | 1.56 | 49.64 | 51.2 | 99.83 | 468.73 | 0.8 | 338.572 | 24.01 | 0.159 | 31.94 | 37.901 | 130.856 | 53.56 | 2.19 | 19.98 | 20.08 | 835 | 62.32 | 25.06 | 29.3 |  | 43 | 70.01 | 45.18 | 79.86 | 119.88 | 29 | 31.08 |  | 28.94 | 835.75 | 15.5 | 19.22 | 78 | 32 | 36.862 |  | 1.18 | 0.1 | 4.69
| 1 | 1987 | 67 | 7 | 7 | 1 | 14.273 | 11.359 | 99.629 | 6.91 | 2.845 | 2.321 | 1.54 | 49.6 | 51.13 | 99.83 | 465.64 | 0.83 | 338.606 | 24.01 | 0.177 | 31.93 | 37.351 | 132.608 | 52.85 | 2.19 | 19.98 | 20.08 | 838.4 | 62.33 | 24.98 | 29.31 |  | 43 | 69.989 | 45.18 | 80.15 | 119.88 | 29 | 31.09 |  | 28.96 | 838.25 | 16 | 19.22 | 78 | 32 | 34.901 |  | 1.18 | 0.84 | 0
| 12 | 1988 | 67 | 8 | 1 | 12 | 14.423 | 11.358 | 99.628 | 6.75 | 2.8418 | 2.309 | 1.5 | 49.58 | 51.08 | 99.79 | 462.67 | 0.79 | 338.648 | 24 | 0.202 | 31.93 | 36.307 | 133.803 | 51.96 | 2.14 | 19.99 | 20.09 | 819.2 | 62.31 | 24.95 | 29.31 |  | 43 | 69.998 | 45.18 | 80.07 | 120.11 | 29 | 31.09 |  | 28.99 | 820.25 | 16.5 | 19.22 | 78 | 32 | 34.901 |  | 0.78 | 0.43 | 3.13
| 12 | 1989 | 67 | 9 | 2 | 12 | 15.085 | 11.362 | 99.629 | 6.95 | 2.9952 | 2.371 | 1.5 | 49.51 | 51.01 | 101.71 | 459.78 | 0.8 | 337.771 | 24 | 0.205 | 31.92 | 60.476 | 135.986 | 50.98 | 2.92 | 19.98 | 20.08 | 1060.6 | 62.27 | 26.3 | 29.31 |  | 43 | 69.989 | 45.17 | 79.97 | 119.9 | 29.01 | 31.08 |  | 29.01 | 1106.25 | -9 | 23.53 | 78 | 32 | 90.587 |  | 5.1 | 0.8 | 0
| 12 | 1990 | 67 | 10 | 3 | 12 | 15.06 | 11.359 | 99.628 | 8.69 | 2.9152 | 2.573 | 1.5 | 49.45 | 50.96 | 103.99 | 458.89 | 1.69 | 336.773 | 24.01 | 0.211 | 31.92 | 80.192 | 158.143 | 50.27 | 4.29 | 19.98 | 20.08 | 1600 | 62.24 | 25.6 | 29.31 |  | 43 | 70.007 | 45.18 | 80.06 | 120.18 | 29.01 | 31.06 |  | 29.03 | 1690.5 | -3.5 | 31.76 | 78 | 32 | 86.665 |  | 13.33 | 0 | 0
| 12 | 1991 | 67 | 11 | 4 | 12 | 14.175 | 11.359 | 99.629 | 10.46 | 2.8691 | 2.826 | 1.7 | 49.4 | 51.1 | 105.13 | 463.75 | 3.3 | 336.283 | 23.99 | 0.252 | 31.92 | 79.246 | 226.856 | 49.62 | 6.34 | 19.98 | 20.07 | 2402.6 | 62.18 | 25.19 | 29.3 |  | 43 | 69.999 | 45.18 | 80.06 | 120.12 | 29.01 | 31.04 |  | 29.05 | 2410.75 | 12.5 | 31.37 | 78 | 32 | 67.058 |  | 12.94 | 0.04 | 6.25
| 12 | 1992 | 67 | 12 | 5 | 12 | 14.145 | 11.361 | 99.628 | 13.67 | 2.857 | 2.911 | 2.02 | 49.36 | 51.39 | 102.67 | 470.76 | 4.29 | 336.525 | 24 | 0.208 | 31.95 | 62.101 | 276.723 | 49.23 | 6.91 | 19.98 | 20.07 | 2630.8 | 62.15 | 25.09 | 29.31 |  | 43 | 70.023 | 45.19 | 80.03 | 119.93 | 29.02 | 31.05 |  | 29.05 | 2678 | 27.5 | 25.49 | 78 | 31 | 56.862 |  | 7.06 | 0.92 | 3.13
| 12 | 1993 | 67 | 13 | 6 | 12 | 13.949 | 11.362 | 99.629 | 16.14 | 2.8582 | 2.96 | 2.31 | 49.32 | 51.63 | 106.81 | 475.05 | 4.15 | 335.222 | 24 | 0.14 | 31.97 | 64.584 | 301.705 | 49.52 | 8.21 | 19.98 | 20.08 | 3124.4 | 62.13 | 25.1 | 29.31 |  | 43 | 70.039 | 45.19 | 80 | 120.14 | 29.03 | 31.1 |  | 29.07 | 3191.25 | 27 | 30.2 | 78 | 31 | 65.881 |  | 12.16 | 0.1 | 8.59
| 12 | 1994 | 67 | 14 | 7 | 12 | 14.191 | 11.363 | 99.629 | 14.97 | 2.8577 | 3.024 | 2.51 | 49.3 | 51.81 | 108.58 | 482.3 | 5.47 | 334.729 | 24.01 | 0.121 | 31.97 | 65.474 | 316.234 | 50.88 | 9.57 | 19.98 | 20.08 | 3643.8 | 62.17 | 25.09 | 29.32 |  | 43 | 70.057 | 45.2 | 80.03 | 120.32 | 29.04 | 31.16 |  | 29.08 | 3657.75 | 28.5 | 31.37 | 78 | 31 | 64.313 |  | 12.94 | 0.86 | -0.78
| 12 | 1995 | 67 | 15 | 8 | 12 | 14.323 | 11.362 | 99.628 | 14.24 | 2.8625 | 3.045 | 2.7 | 49.28 | 51.98 | 107.63 | 491.85 | 6.19 | 334.519 | 24 | 0.105 | 31.97 | 62.153 | 324.637 | 52.08 | 10.35 | 19.97 | 20.07 | 3932 | 62.02 | 25.13 | 29.31 |  | 43 | 70.094 | 45.19 | 80.07 | 120.55 | 29.05 | 31.22 |  | 29.09 | 3971.75 | 30.5 | 30.59 | 78 | 31 | 59.999 |  | 12.55 | 0.78 | -8.59
| 2 | 1996 | 67 | 16 | 1 | 2 | 13.966 | 11.363 | 99.629 | 13.84 | 2.8532 | 3.01 | 2.99 | 49.27 | 52.26 | 108.28 | 501.73 | 6.29 | 334.228 | 24 | 0.123 | 31.96 | 61.288 | 330.14 | 52.92 | 11.12 | 19.96 | 20.07 | 4239.4 | 61.64 | 25.05 | 29.32 |  | 43 | 70.134 | 45.19 | 80.14 | 120.35 | 29.06 | 31.28 |  | 29.11 | 4265.5 | 30 | 32.16 | 78 | 31 | 57.254 |  | 13.73 | 0.68 | -10.16
| 2 | 1997 | 67 | 17 | 2 | 2 | 14.069 | 11.364 | 99.629 | 12.53 | 2.812 | 2.898 | 3.17 | 49.27 | 52.44 | 103.85 | 511.72 | 6.48 | 335.413 | 24 | 0.219 | 31.98 | 51.392 | 332.778 | 53.6 | 11.18 | 19.95 | 20.06 | 4324 | 61.26 | 24.69 | 29.32 |  | 43 | 70.163 | 45.19 | 79.95 | 120.27 | 29.06 | 31.34 |  | 29.1 | 4319.5 | 35.5 | 29.41 | 78 | 31 | 40.784 |  | 10.59 | 0.88 | -14.06
| 2 | 1998 | 67 | 18 | 3 | 2 | 14.166 | 11.363 | 99.629 | 10.2 | 2.843 | 2.727 | 3.33 | 49.26 | 52.59 | 103.67 | 518.57 | 5.59 | 335.76 | 24.01 | 0.22 | 32 | 45.399 | 332.881 | 54.18 | 11.23 | 19.96 | 20.07 | 4297.9 | 61.06 | 24.96 | 29.33 |  | 43 | 70.184 | 45.2 | 80.1 | 120.04 | 29.06 | 31.37 |  | 29.08 | 4300 | 37 | 27.45 | 78 | 31 | 41.568 |  | 9.02 | 0.12 | -13.28
| 2 | 1999 | 67 | 19 | 4 | 2 | 14.344 | 11.364 | 99.629 | 8.49 | 2.8429 | 2.577 | 3.41 | 49.25 | 52.66 | 103.74 | 523.98 | 4.61 | 335.866 | 24.01 | 0.217 | 31.99 | 43.255 | 332.081 | 54.7 | 11.2 | 19.94 | 20.05 | 4285.8 | 61.01 | 24.96 | 29.33 |  | 43 | 70.217 | 45.2 | 80.23 | 120.5 | 29.06 | 31.41 |  | 29.03 | 4289.75 | 36.5 | 27.45 | 78 | 31 | 42.352 |  | 9.02 | 0.84 | -16.41
| 2 | 2000 | 67 | 20 | 5 | 2 | 14.139 | 11.362 | 99.629 | 7.66 | 2.8541 | 2.506 | 3.44 | 49.26 | 52.7 | 104.37 | 529.02 | 4.39 | 335.732 | 24.02 | 0.188 | 31.99 | 44.348 | 331.201 | 55.17 | 11.32 | 19.94 | 20.05 | 4314.3 | 61.1 | 25.06 | 29.33 |  | 43 | 70.232 | 45.2 | 80.24 | 119.85 | 29.06 | 31.43 |  | 28.96 | 4319.5 | 35.5 | 28.24 | 78 | 31 | 45.097 |  | 9.8 | 0.06 | -10.16
| 2 | 2001 | 67 | 21 | 6 | 2 | 14.256 | 11.362 | 99.629 | 7.33 | 2.835 | 2.468 | 3.4 | 49.28 | 52.68 | 103.59 | 534.03 | 4.64 | 335.982 | 24.02 | 0.221 | 31.99 | 43.303 | 330.735 | 55.6 | 11.25 | 19.94 | 20.05 | 4314.4 | 61.2 | 24.89 | 29.33 |  | 43 | 70.248 | 45.2 | 80.07 | 119.89 | 29.06 | 31.43 |  | 28.9 | 4314.75 | 36.5 | 27.84 | 78 | 31 | 41.176 |  | 9.41 | 0.88 | -15.63
| 2 | 2002 | 67 | 22 | 7 | 2 | 14.127 | 11.362 | 99.629 | 7.05 | 2.8432 | 2.432 | 3.4 | 49.28 | 52.68 | 103.63 | 534.03 | 4.58 | 336.08 | 24.02 | 0.226 | 31.99 | 42.3 | 330.206 | 55.6 | 11.23 | 19.94 | 20.05 | 4295.7 | 61.2 | 24.96 | 29.33 |  | 43 | 70.257 | 45.2 | 80.15 | 119.53 | 29.05 | 31.41 |  | 28.85 | 4295.25 | 37 | 27.45 | 78 | 31 | 41.176 |  | 9.41 | 0.7 | -17.97
| 21 | 2003 | 67 | 23 | 1 | 21 | 14.215 | 11.367 | 99.629 | 6.95 | 2.8366 | 2.401 | 3.48 | 49.28 | 52.76 | 103.73 | 538.36 | 4.42 | 336.067 | 24.01 | 0.211 | 32 | 42.152 | 329.302 | 56 | 11.16 | 19.93 | 20.04 | 4278.6 | 61.25 | 24.91 | 29.33 |  | 43 | 70.262 | 45.19 | 80.12 | 119.81 | 29.04 | 31.39 |  | 28.81 | 4280.25 | 36.5 | 27.45 | 78 | 31 | 42.352 |  | 9.41 | 0.12 | -10.94
| 21 | 2004 | 67 | 24 | 2 | 21 | 13.447 | 11.366 | 99.629 | 6.78 | 2.8219 | 2.383 | 3.4 | 49.33 | 52.73 | 99.86 | 542.36 | 4.33 | 337.617 | 24.02 | 0.362 | 32 | 30.413 | 328.622 | 56.37 | 10.31 | 19.91 | 20.03 | 3973.5 | 61.32 | 24.78 | 29.34 |  | 43 | 70.25 | 45.19 | 80.17 | 119.61 | 29.04 | 31.37 |  | 28.78 | 3926.5 | 32.5 | 23.53 | 78 | 31 | 13.725 |  | 5.1 | 0.94 | -15.63
| 21 | 2005 | 67 | 25 | 3 | 21 | 18.414 | 11.365 | 99.629 | 4.43 | 2.8255 | 2.228 | 3.37 | 49.38 | 52.76 | 99.01 | 545.65 | 2.88 | 338.473 | 24.01 | 0.275 | 31.99 | 19.331 | 324.451 | 56.72 | 8.98 | 19.91 | 20.03 | 3455.2 | 61.39 | 24.81 | 29.34 |  | 43 | 70.27 | 45.18 | 79.93 | 119.51 | 29.03 | 31.34 |  | 28.75 | 3392.75 | 31 | 18.43 | 78 | 31 | 12.941 |  | 0.39 | 0 | 0
| 21 | 2006 | 67 | 26 | 4 | 21 | 22.491 | 11.363 | 99.629 | 4.34 | 2.8266 | 2.13 | 3.31 | 49.44 | 52.75 | 99.5 | 539.7 | 0.93 | 338.759 | 24.03 | 0.157 | 31.99 | 15.734 | 318.1 | 57.03 | 7.65 | 19.91 | 20.02 | 2943 | 61.47 | 24.82 | 29.35 |  | 43 | 70.256 | 45.19 | 79.95 | 119.88 | 29.02 | 31.31 |  | 28.73 | 2879.5 | 28.5 | 18.43 | 78 | 31 | 14.51 |  | 0 | 0 | 0
| 21 | 2007 | 67 | 27 | 5 | 21 | 22.495 | 11.362 | 99.629 | 8.29 | 2.8151 | 2.114 | 3.01 | 49.5 | 52.51 | 99.58 | 527.86 | 0.14 | 338.79 | 24.03 | 0.165 | 31.99 | 15.253 | 309.962 | 57.3 | 6.33 | 19.9 | 20.02 | 2443.7 | 61.56 | 24.72 | 29.36 |  | 43 | 70.204 | 45.2 | 79.92 | 119.45 | 29.03 | 31.28 |  | 28.7 | 2383.5 | 26.5 | 18.82 | 78 | 31 | 14.117 |  | 0.39 | 0 | 0
| 21 | 2008 | 67 | 28 | 6 | 21 | 22.203 | 11.366 | 99.629 | 11.36 | 2.8122 | 2.145 | 2.66 | 49.55 | 52.2 | 99.75 | 515.86 | 0.01 | 338.552 | 24.02 | 0.145 | 31.98 | 16.279 | 290.694 | 57.5 | 5.06 | 19.88 | 20 | 1956.8 | 61.65 | 24.69 | 29.36 |  | 43 | 70.184 | 45.18 | 79.91 | 119.75 | 29.03 | 31.25 |  | 28.66 | 1946.75 | 23.5 | 18.82 | 78 | 31 | 16.862 |  | 0.78 | 0 | 0
| 21 | 2009 | 67 | 29 | 7 | 21 | 15.476 | 11.368 | 99.629 | 6.81 | 2.8049 | 2.1 | 2.38 | 49.6 | 51.98 | 99.86 | 504.95 | 0.3 | 338.465 | 24.03 | 0.14 | 31.97 | 17.895 | 258.164 | 57.65 | 4.13 | 19.88 | 20 | 1602.7 | 61.72 | 24.63 | 29.37 |  | 43 | 70.156 | 45.19 | 79.95 | 120 | 29.03 | 31.22 |  | 28.65 | 1555.25 | 22 | 18.82 | 78 | 31 | 19.608 |  | 0.78 | 0.02 | 0.78
| 21 | 2010 | 67 | 30 | 8 | 21 | 15.235 | 11.368 | 99.629 | 3.08 | 2.7933 | 2.032 | 2.16 | 49.65 | 51.8 | 99.8 | 496.98 | 0.57 | 338.476 | 24.02 | 0.166 | 31.96 | 19.792 | 213.709 | 57.78 | 3.11 | 19.87 | 19.99 | 1209.3 | 61.86 | 24.53 | 29.37 |  | 43 | 70.12 | 45.19 | 79.95 | 119.57 | 29.03 | 31.19 |  | 28.64 | 1203 | 20 | 18.82 | 78 | 32 | 20.392 |  | 0.39 | 0.04 | 3.91
| 1 | 2011 | 68 | 1 | 1 | 1 | 14.769 | 11.367 | 99.629 | 2.17 | 2.8133 | 2.019 | 2.04 | 49.64 | 51.68 | 99.84 | 490.81 | 0.62 | 338.43 | 24.02 | 0.157 | 31.94 | 22.913 | 172.514 | 57.83 | 2.53 | 19.86 | 19.98 | 979.8 | 62.01 | 24.7 | 29.35 |  | 43 | 70.111 | 45.17 | 79.82 | 119.1 | 29.02 | 31.17 |  | 28.63 | 978.75 | 20.5 | 18.82 | 78 | 32 | 25.098 |  | 0.39 | 0.02 | 6.25
| 1 | 2012 | 68 | 2 | 2 | 1 | 13.907 | 11.367 | 99.629 | 2.91 | 2.8249 | 2.066 | 1.95 | 49.64 | 51.59 | 99.75 | 485.57 | 0.64 | 338.319 | 24.01 | 0.149 | 31.93 | 26.816 | 146.253 | 57.78 | 2.23 | 19.85 | 19.97 | 857.9 | 62.07 | 24.8 | 29.35 |  | 43 | 70.085 | 45.17 | 79.67 | 119.38 | 29.02 | 31.16 |  | 28.62 | 849 | 20 | 18.82 | 78 | 32 | 30.588 |  | 0.39 | 0.92 | 2.34
| 1 | 2013 | 68 | 3 | 3 | 1 | 14.125 | 11.367 | 99.629 | 4.57 | 2.8415 | 2.158 | 1.84 | 49.65 | 51.48 | 99.78 | 481.05 | 0.7 | 338.394 | 24.01 | 0.133 | 31.92 | 32.347 | 130.58 | 57.63 | 2.12 | 19.85 | 19.97 | 810.3 | 62.15 | 24.95 | 29.35 |  | 43 | 70.054 | 45.17 | 79.73 | 119.74 | 29.02 | 31.16 |  | 28.62 | 809.25 | 16.5 | 19.22 | 78 | 32 | 36.47 |  | 0.78 | 0.9 | -0.78
| 1 | 2014 | 68 | 4 | 4 | 1 | 14.505 | 11.365 | 99.629 | 6 | 2.8585 | 2.238 | 1.74 | 49.65 | 51.38 | 99.82 | 477.32 | 0.71 | 338.383 | 24 | 0.142 | 31.92 | 36.615 | 125.979 | 57.44 | 2.16 | 19.85 | 19.97 | 823.6 | 62.19 | 25.1 | 29.36 |  | 43 | 70.041 | 45.16 | 79.91 | 119.5 | 29.01 | 31.15 |  | 28.63 | 823.25 | 15 | 19.61 | 78 | 32 | 38.431 |  | 1.18 | 0.76 | -3.13
| 1 | 2015 | 68 | 5 | 5 | 1 | 14.689 | 11.364 | 99.629 | 6.44 | 2.8563 | 2.281 | 1.65 | 49.62 | 51.27 | 99.85 | 473.97 | 0.74 | 338.309 | 23.99 | 0.15 | 31.9 | 37.871 | 126.645 | 57.14 | 2.21 | 19.85 | 19.96 | 842.9 | 62.21 | 25.08 | 29.35 |  | 43 | 70.002 | 45.15 | 79.85 | 119.67 | 29.01 | 31.13 |  | 28.64 | 844.5 | 15.5 | 19.61 | 78 | 32 | 37.646 |  | 1.18 | 0.08 | 2.34
| 1 | 2016 | 68 | 6 | 6 | 1 | 14.42 | 11.368 | 99.63 | 6.37 | 2.854 | 2.306 | 1.58 | 49.63 | 51.21 | 99.84 | 470.68 | 0.8 | 338.337 | 24 | 0.157 | 31.9 | 37.877 | 125.485 | 56.75 | 2.26 | 19.84 | 19.95 | 861.2 | 62.27 | 25.06 | 29.35 |  | 43 | 69.991 | 45.16 | 79.94 | 119.89 | 29.01 | 31.1 |  | 28.67 | 862.5 | 16.5 | 19.61 | 78 | 32 | 36.862 |  | 1.18 | 0.06 | 4.69
| 1 | 2017 | 68 | 7 | 7 | 1 | 14.262 | 11.368 | 99.629 | 6.1 | 2.848 | 2.301 | 1.55 | 49.6 | 51.14 | 99.82 | 467.6 | 0.82 | 338.356 | 23.98 | 0.168 | 31.89 | 37.479 | 126.64 | 56.16 | 2.28 | 19.83 | 19.94 | 869.6 | 62.32 | 25.01 | 29.34 |  | 43 | 69.948 | 45.14 | 80.1 | 119.41 | 29 | 31.08 |  | 28.7 | 870.25 | 17 | 19.61 | 78 | 32 | 36.47 |  | 1.18 | 0.84 | 2.34
| 12 | 2018 | 68 | 8 | 1 | 12 | 14.396 | 11.366 | 99.629 | 5.89 | 2.8309 | 2.288 | 1.56 | 49.55 | 51.11 | 99.8 | 464.66 | 0.82 | 338.379 | 23.97 | 0.183 | 31.88 | 35.951 | 128.191 | 55.31 | 2.21 | 19.83 | 19.94 | 849.3 | 62.36 | 24.86 | 29.34 |  | 43 | 69.935 | 45.14 | 80.14 | 119.64 | 28.99 | 31.06 |  | 28.73 | 846.75 | 18 | 19.22 | 78 | 32 | 33.725 |  | 0.78 | 0.72 | 0
| 12 | 2019 | 68 | 9 | 2 | 12 | 15.131 | 11.367 | 99.629 | 6.26 | 3.0059 | 2.374 | 1.52 | 49.51 | 51.02 | 102.07 | 461.8 | 0.81 | 337.417 | 23.98 | 0.208 | 31.88 | 62.181 | 131.884 | 54.35 | 2.97 | 19.83 | 19.94 | 1076.3 | 62.36 | 26.39 | 29.34 |  | 43 | 69.958 | 45.15 | 80.28 | 119.92 | 28.99 | 31.04 |  | 28.76 | 1140.5 | -8.5 | 23.14 | 78 | 32 | 92.155 |  | 5.1 | 0.57 | -3.13
| 12 | 2020 | 68 | 10 | 3 | 12 | 14.913 | 11.366 | 99.629 | 8.44 | 2.9315 | 2.583 | 1.53 | 49.44 | 50.98 | 104.13 | 459.18 | 1.91 | 336.598 | 23.97 | 0.203 | 31.88 | 80.322 | 158.078 | 53.38 | 4.6 | 19.83 | 19.93 | 1706.6 | 62.32 | 25.74 | 29.34 |  | 43 | 69.982 | 45.16 | 80.16 | 119.65 | 28.99 | 31.02 |  | 28.8 | 1715.5 | -3.5 | 31.37 | 78 | 32 | 86.665 |  | 12.94 | 0.02 | 0.78
| 12 | 2021 | 68 | 11 | 4 | 12 | 14.309 | 11.364 | 99.629 | 10.05 | 2.8799 | 2.785 | 1.55 | 49.41 | 50.96 | 104.42 | 462.02 | 3.25 | 336.335 | 23.97 | 0.195 | 31.89 | 76.788 | 219.712 | 52.43 | 6.12 | 19.83 | 19.94 | 2311.4 | 62.29 | 25.29 | 29.34 |  | 43 | 70.002 | 45.15 | 80.18 | 119.98 | 28.99 | 31 |  | 28.83 | 2385 | 18 | 29.02 | 78 | 32 | 68.626 |  | 10.59 | 0.06 | 6.25
| 12 | 2022 | 68 | 12 | 5 | 12 | 14.028 | 11.369 | 99.629 | 14.01 | 2.8485 | 2.947 | 1.85 | 49.36 | 51.21 | 103.64 | 468.14 | 4.26 | 336.067 | 23.97 | 0.233 | 31.9 | 66.706 | 277.378 | 51.59 | 7.34 | 19.83 | 19.94 | 2804.2 | 62.26 | 25.01 | 29.33 |  | 43 | 70.018 | 45.16 | 80.07 | 120.06 | 28.99 | 31.02 |  | 28.87 | 2835.75 | 25.5 | 29.41 | 78 | 31 | 50.587 |  | 10.98 | 0.84 | 5.47
| 12 | 2023 | 68 | 13 | 6 | 12 | 14.627 | 11.367 | 99.629 | 14.97 | 2.8723 | 2.929 | 2.26 | 49.31 | 51.57 | 105.58 | 474.44 | 4.56 | 335.556 | 23.96 | 0.136 | 31.91 | 59.65 | 302.227 | 50.85 | 8.25 | 19.83 | 19.93 | 3124.6 | 62.23 | 25.22 | 29.33 |  | 43 | 70.05 | 45.17 | 79.91 | 119.67 | 29 | 31.07 |  | 28.9 | 3140.5 | 29 | 27.06 | 78 | 31 | 61.96 |  | 8.63 | 0.86 | -0.78
| 12 | 2024 | 68 | 14 | 7 | 12 | 14.109 | 11.367 | 99.629 | 13.96 | 2.8566 | 2.96 | 2.41 | 49.29 | 51.7 | 107.74 | 479.59 | 4.66 | 335.002 | 23.97 | 0.117 | 31.91 | 63.02 | 314.274 | 51.46 | 9.31 | 19.83 | 19.93 | 3543.8 | 62.22 | 25.08 | 29.34 |  | 43 | 70.047 | 45.18 | 80.15 | 119.71 | 29.01 | 31.12 |  | 28.92 | 3598.25 | 28.5 | 31.37 | 78 | 31 | 63.528 |  | 12.94 | 0.9 | 0
| 12 | 2025 | 68 | 15 | 8 | 12 | 14.077 | 11.367 | 99.63 | 13.58 | 2.8554 | 3.018 | 2.61 | 49.28 | 51.89 | 108.47 | 487.34 | 5.78 | 334.539 | 23.97 | 0.117 | 31.93 | 63.075 | 323.64 | 52.45 | 10.31 | 19.83 | 19.93 | 3928.6 | 62.02 | 25.07 | 29.34 |  | 43 | 70.06 | 45.18 | 80.33 | 119.97 | 29.01 | 31.18 |  | 28.94 | 3967.75 | 29.5 | 31.37 | 78 | 31 | 59.607 |  | 13.33 | 0.57 | -7.03
| 2 | 2026 | 68 | 16 | 1 | 2 | 14.04 | 11.365 | 99.629 | 13.61 | 2.8594 | 3.003 | 2.81 | 49.26 | 52.07 | 108.99 | 497.03 | 6.36 | 334.274 | 23.97 | 0.096 | 31.95 | 61.565 | 329.424 | 53.18 | 11.19 | 19.83 | 19.93 | 4257.4 | 61.76 | 25.11 | 29.34 |  | 43 | 70.083 | 45.18 | 80.12 | 120.39 | 29.02 | 31.25 |  | 28.97 | 4265.5 | 30 | 31.37 | 78 | 31 | 60.783 |  | 12.94 | 0.63 | -10.94
| 2 | 2027 | 68 | 17 | 2 | 2 | 14.026 | 11.369 | 99.63 | 12.88 | 2.8958 | 2.932 | 3.09 | 49.24 | 52.34 | 104.24 | 507.27 | 6.51 | 335.352 | 23.97 | 0.222 | 31.96 | 54.137 | 332.41 | 53.68 | 11.62 | 19.82 | 19.93 | 4362.5 | 61.44 | 25.43 | 29.34 |  | 43 | 70.102 | 45.18 | 80.26 | 120.21 | 29.02 | 31.29 |  | 28.99 | 4354.5 | 34.5 | 30.2 | 78 | 31 | 41.176 |  | 12.16 | 0.84 | -14.06
| 2 | 2028 | 68 | 18 | 3 | 2 | 14.138 | 11.372 | 99.63 | 10.23 | 2.8921 | 2.737 | 3.24 | 49.26 | 52.51 | 103.29 | 516.67 | 5.76 | 335.939 | 23.98 | 0.232 | 31.96 | 45.266 | 333.16 | 54.1 | 11.48 | 19.83 | 19.94 | 4318.6 | 61.2 | 25.39 | 29.34 |  | 43 | 70.146 | 45.2 | 80.21 | 120.02 | 29.02 | 31.34 |  | 29.02 | 4319.5 | 37.5 | 27.45 | 78 | 31 | 39.607 |  | 9.02 | 0.35 | -14.84
| 2 | 2029 | 68 | 19 | 4 | 2 | 14.298 | 11.373 | 99.629 | 8.35 | 2.8298 | 2.567 | 3.41 | 49.28 | 52.69 | 103.66 | 522.57 | 4.52 | 335.952 | 23.98 | 0.212 | 31.96 | 42.89 | 332.278 | 54.43 | 11.16 | 19.83 | 19.93 | 4287.8 | 61.12 | 24.85 | 29.34 |  | 43 | 70.15 | 45.19 | 80.24 | 119.75 | 29.02 | 31.38 |  | 29.03 | 4289.75 | 36.5 | 27.45 | 78 | 31 | 41.96 |  | 9.02 | 0.31 | -11.72
| 2 | 2030 | 68 | 20 | 5 | 2 | 14.102 | 11.369 | 99.63 | 7.57 | 2.8546 | 2.491 | 3.48 | 49.29 | 52.77 | 104 | 527.5 | 4.32 | 335.87 | 23.97 | 0.207 | 31.98 | 43.45 | 331.369 | 54.68 | 11.29 | 19.82 | 19.93 | 4301 | 61.16 | 25.06 | 29.33 |  | 43 | 70.169 | 45.19 | 80.29 | 120.07 | 29.02 | 31.4 |  | 29.04 | 4310 | 36 | 27.84 | 78 | 31 | 43.137 |  | 9.8 | 0.72 | -16.41
| 2 | 2031 | 68 | 21 | 6 | 2 | 14.194 | 11.369 | 99.63 | 7.22 | 2.8509 | 2.454 | 3.38 | 49.27 | 52.65 | 104.18 | 532.35 | 4.54 | 335.617 | 23.97 | 0.205 | 31.97 | 44.18 | 330.921 | 54.94 | 11.33 | 19.81 | 19.92 | 4323.9 | 61.28 | 25.03 | 29.33 |  | 43 | 70.198 | 45.18 | 80.01 | 119.77 | 29.01 | 31.41 |  | 29.04 | 4329.5 | 35.5 | 28.24 | 78 | 31 | 43.921 |  | 9.8 | 0.08 | -10.94
| 2 | 2032 | 68 | 22 | 7 | 2 | 14.172 | 11.366 | 99.63 | 7.04 | 2.8635 | 2.427 | 3.43 | 49.28 | 52.71 | 103.29 | 537.14 | 4.69 | 335.99 | 23.99 | 0.224 | 31.99 | 42.483 | 330.682 | 55.18 | 11.34 | 19.82 | 19.94 | 4305.9 | 61.39 | 25.14 | 29.35 |  | 43 | 70.189 | 45.19 | 80.14 | 119.99 | 29.01 | 31.39 |  | 29.05 | 4310 | 36.5 | 27.84 | 78 | 31 | 39.999 |  | 9.41 | 0.86 | -16.41
| 21 | 2033 | 68 | 23 | 1 | 21 | 14.058 | 11.368 | 99.63 | 6.87 | 2.8067 | 2.395 | 3.46 | 49.32 | 52.78 | 103.41 | 541.47 | 4.49 | 336.142 | 24.01 | 0.226 | 31.99 | 41.677 | 329.997 | 55.35 | 11.05 | 19.83 | 19.94 | 4280 | 61.48 | 24.64 | 29.35 |  | 43 | 70.185 | 45.17 | 79.92 | 119.56 | 29.02 | 31.37 |  | 29.06 | 4275.75 | 37 | 27.45 | 78 | 31 | 40.784 |  | 9.41 | 0.04 | -12.5
| 21 | 2034 | 68 | 24 | 2 | 21 | 13.552 | 11.371 | 99.63 | 6.45 | 2.7896 | 2.355 | 3.42 | 49.36 | 52.78 | 99.82 | 545.23 | 4.26 | 337.664 | 24 | 0.374 | 31.99 | 28.062 | 329.239 | 55.49 | 10.1 | 19.82 | 19.93 | 3939.6 | 61.54 | 24.49 | 29.34 |  | 43 | 70.174 | 45.16 | 80.13 | 120.03 | 29.02 | 31.34 |  | 29.06 | 3877.25 | 32.5 | 23.14 | 78 | 31 | 12.941 |  | 4.31 | 0.94 | -16.41
| 21 | 2035 | 68 | 25 | 3 | 21 | 22.047 | 11.368 | 99.63 | 3.99 | 2.845 | 2.185 | 3.36 | 49.43 | 52.8 | 99.18 | 543.9 | 2.46 | 338.351 | 24.01 | 0.249 | 32.01 | 18.337 | 324.6 | 55.61 | 8.81 | 19.82 | 19.93 | 3367.2 | 61.56 | 24.98 | 29.34 |  | 43 | 70.159 | 45.16 | 80.07 | 120.33 | 29.02 | 31.31 |  | 29.04 | 3353.75 | 31 | 18.43 | 78 | 31 | 12.549 |  | 0.39 | 0 | 0
| 21 | 2036 | 68 | 26 | 4 | 21 | 22.492 | 11.373 | 99.63 | 4.28 | 2.8251 | 2.1 | 3.17 | 49.48 | 52.64 | 99.51 | 533.13 | 0.75 | 338.614 | 24.02 | 0.173 | 32.01 | 15.692 | 318.69 | 55.71 | 7.55 | 19.82 | 19.93 | 2907 | 61.56 | 24.8 | 29.35 |  | 43 | 70.15 | 45.17 | 80.2 | 119.9 | 29.02 | 31.29 |  | 29.04 | 2846.75 | 28 | 18.82 | 78 | 31 | 13.333 |  | 0.39 | 0 | 0
| 21 | 2037 | 68 | 27 | 5 | 21 | 22.495 | 11.374 | 99.63 | 8.76 | 2.8164 | 2.087 | 2.78 | 49.54 | 52.31 | 99.71 | 521.17 | 0.1 | 338.697 | 24.03 | 0.151 | 32.01 | 15.537 | 309.852 | 55.76 | 6.24 | 19.83 | 19.94 | 2408.5 | 61.55 | 24.73 | 29.35 |  | 43 | 70.159 | 45.16 | 80.27 | 119.69 | 29.03 | 31.25 |  | 29.04 | 2350.75 | 26 | 18.43 | 78 | 31 | 15.294 |  | 0.39 | 0 | 0
| 21 | 2038 | 68 | 28 | 6 | 21 | 22.443 | 11.368 | 99.63 | 11.08 | 2.8195 | 2.118 | 2.48 | 49.59 | 52.07 | 99.64 | 509.66 | 0.01 | 338.518 | 24.03 | 0.146 | 31.98 | 16.454 | 291.718 | 55.7 | 5.1 | 19.82 | 19.93 | 1968.1 | 61.47 | 24.76 | 29.36 |  | 43 | 70.156 | 45.16 | 80.01 | 119.59 | 29.03 | 31.23 |  | 29.04 | 1914.75 | 23 | 18.82 | 78 | 31 | 16.862 |  | 0.78 | 0 | 0
| 21 | 2039 | 68 | 29 | 7 | 21 | 15.353 | 11.368 | 99.63 | 6.63 | 2.809 | 2.063 | 2.21 | 49.63 | 51.84 | 99.84 | 500.31 | 0.24 | 338.566 | 24.04 | 0.149 | 31.98 | 18.026 | 259.644 | 55.6 | 4.07 | 19.82 | 19.94 | 1576.9 | 61.48 | 24.66 | 29.36 |  | 43 | 70.152 | 45.15 | 79.94 | 119.87 | 29.03 | 31.2 |  | 29.04 | 1533.5 | 22 | 19.22 | 78 | 31 | 18.823 |  | 0.78 | 0.04 | 0.78
| 21 | 2040 | 68 | 30 | 8 | 21 | 15.256 | 11.365 | 99.63 | 2.9 | 2.8032 | 2.01 | 2.06 | 49.66 | 51.72 | 99.78 | 493.56 | 0.57 | 338.6 | 24.04 | 0.155 | 31.97 | 19.905 | 216.519 | 55.45 | 3.14 | 19.83 | 19.94 | 1219.4 | 61.65 | 24.61 | 29.36 |  | 43 | 70.134 | 45.14 | 79.91 | 120.21 | 29.03 | 31.18 |  | 29.04 | 1186.5 | 20.5 | 18.43 | 78 | 32 | 21.96 |  | 0 | 0.02 | 3.91
| 1 | 2041 | 69 | 1 | 1 | 1 | 14.662 | 11.363 | 99.63 | 2.28 | 2.8086 | 2.022 | 2.02 | 49.67 | 51.69 | 99.8 | 488 | 0.63 | 338.63 | 24.04 | 0.167 | 31.96 | 22.445 | 175.602 | 55.22 | 2.51 | 19.83 | 19.93 | 973.3 | 61.84 | 24.66 | 29.35 |  | 43 | 70.144 | 45.13 | 79.8 | 120.09 | 29.03 | 31.15 |  | 29.02 | 948.25 | 19.5 | 18.43 | 78 | 32 | 23.921 |  | 0.39 | 0.04 | 6.25
| 1 | 2042 | 69 | 2 | 2 | 1 | 13.939 | 11.365 | 99.63 | 3.08 | 2.8353 | 2.071 | 1.92 | 49.66 | 51.59 | 99.78 | 483.43 | 0.62 | 338.606 | 24.04 | 0.141 | 31.94 | 27.012 | 149.307 | 54.91 | 2.17 | 19.83 | 19.93 | 833.6 | 61.99 | 24.89 | 29.35 |  | 43 | 70.118 | 45.12 | 79.76 | 120.12 | 29.03 | 31.14 |  | 29 | 828 | 19 | 18.82 | 78 | 32 | 32.941 |  | 0.39 | 0.92 | 1.56
| 1 | 2043 | 69 | 3 | 3 | 1 | 14.181 | 11.367 | 99.63 | 4.85 | 2.8634 | 2.169 | 1.82 | 49.67 | 51.49 | 99.81 | 479.31 | 0.65 | 338.561 | 24.05 | 0.133 | 31.94 | 33.811 | 134.876 | 54.67 | 2.16 | 19.84 | 19.95 | 821.1 | 62.12 | 25.14 | 29.36 |  | 43 | 70.117 | 45.12 | 79.91 | 120.09 | 29.03 | 31.14 |  | 29 | 822.5 | 15.5 | 19.22 | 78 | 32 | 38.039 |  | 1.18 | 0.88 | -0.78
| 1 | 2044 | 69 | 4 | 4 | 1 | 14.628 | 11.363 | 99.63 | 5.98 | 2.8611 | 2.262 | 1.66 | 49.65 | 51.31 | 99.85 | 475.83 | 0.71 | 338.41 | 24.05 | 0.135 | 31.93 | 37.37 | 130.991 | 54.31 | 2.21 | 19.83 | 19.95 | 841.3 | 62.2 | 25.12 | 29.35 |  | 43 | 70.1 | 45.11 | 79.82 | 119.46 | 29.03 | 31.13 |  | 29 | 844.5 | 15 | 19.61 | 78 | 32 | 38.431 |  | 1.18 | 0.64 | -3.91
| 1 | 2045 | 69 | 5 | 5 | 1 | 14.557 | 11.366 | 99.63 | 6.21 | 2.8576 | 2.295 | 1.61 | 49.64 | 51.24 | 99.83 | 472.48 | 0.79 | 338.448 | 24.05 | 0.145 | 31.92 | 38.261 | 131.454 | 53.9 | 2.29 | 19.84 | 19.95 | 870.3 | 62.27 | 25.09 | 29.35 |  | 43 | 70.092 | 45.11 | 80.03 | 119.87 | 29.03 | 31.11 |  | 29 | 875 | 16 | 19.61 | 78 | 32 | 37.646 |  | 1.18 | 0.04 | 3.91
| 1 | 2046 | 69 | 6 | 6 | 1 | 14.323 | 11.367 | 99.63 | 5.93 | 2.8423 | 2.31 | 1.57 | 49.63 | 51.19 | 99.8 | 469.37 | 0.85 | 338.523 | 24.03 | 0.165 | 31.91 | 37.307 | 132.685 | 53.32 | 2.29 | 19.83 | 19.94 | 877.2 | 62.29 | 24.96 | 29.34 |  | 43 | 70.073 | 45.1 | 80.1 | 120.13 | 29.03 | 31.09 |  | 29.01 | 878 | 17.5 | 19.22 | 78 | 32 | 34.901 |  | 1.18 | 0.08 | 7.03
| 1 | 2047 | 69 | 7 | 7 | 1 | 14.177 | 11.373 | 99.63 | 5.72 | 2.8468 | 2.301 | 1.53 | 49.59 | 51.12 | 99.8 | 466.45 | 0.85 | 338.511 | 24.04 | 0.175 | 31.91 | 36.448 | 133.455 | 52.51 | 2.27 | 19.83 | 19.94 | 865.4 | 62.27 | 25 | 29.34 |  | 43 | 70.049 | 45.11 | 79.84 | 119.96 | 29.03 | 31.06 |  | 29.04 | 860.75 | 17.5 | 19.22 | 78 | 32 | 34.901 |  | 1.18 | 0.88 | 1.56
| 12 | 2048 | 69 | 8 | 1 | 12 | 14.333 | 11.367 | 99.629 | 5.81 | 2.842 | 2.281 | 1.54 | 49.53 | 51.07 | 99.81 | 463.59 | 0.84 | 338.559 | 24.04 | 0.189 | 31.9 | 36.017 | 135.125 | 51.63 | 2.2 | 19.83 | 19.93 | 842.5 | 62.25 | 24.95 | 29.34 |  | 43 | 70.063 | 45.11 | 80.19 | 120.1 | 29.03 | 31.04 |  | 29.05 | 839 | 17 | 19.22 | 78 | 32 | 35.294 |  | 1.18 | 0.82 | -0.78
| 12 | 2049 | 69 | 9 | 2 | 12 | 15.204 | 11.371 | 99.63 | 6.28 | 2.9815 | 2.351 | 1.51 | 49.5 | 51.01 | 101.78 | 460.77 | 0.81 | 337.706 | 24.05 | 0.23 | 31.9 | 60.204 | 137.699 | 50.96 | 2.94 | 19.84 | 19.95 | 1071.3 | 62.26 | 26.18 | 29.34 |  | 43 | 70.038 | 45.13 | 80.1 | 119.77 | 29.03 | 31.01 |  | 29.05 | 1073.25 | -5 | 21.96 | 78 | 32 | 89.41 |  | 4.31 | 0.47 | -3.91
| 12 | 2050 | 69 | 10 | 3 | 12 | 15.125 | 11.371 | 99.63 | 8.15 | 2.9192 | 2.552 | 1.53 | 49.41 | 50.95 | 103.69 | 459.92 | 1.54 | 336.868 | 24.04 | 0.214 | 31.89 | 79.178 | 155.477 | 50.4 | 4.11 | 19.83 | 19.93 | 1531.8 | 62.25 | 25.63 | 29.33 |  | 43 | 70.016 | 45.11 | 79.91 | 119.73 | 29.04 | 30.99 |  | 29.05 | 1610.75 | -6 | 31.37 | 78 | 32 | 87.057 |  | 13.33 | 0.02 | 0
| 12 | 2051 | 69 | 11 | 4 | 12 | 14.27 | 11.372 | 99.63 | 10.08 | 2.8806 | 2.794 | 1.69 | 49.37 | 51.06 | 105.67 | 464.86 | 3.16 | 336.149 | 24.04 | 0.223 | 31.91 | 80.771 | 219.751 | 49.82 | 6.22 | 19.85 | 19.94 | 2349.6 | 62.25 | 25.29 | 29.33 |  | 43 | 70.03 | 45.12 | 79.92 | 119.29 | 29.04 | 30.97 |  | 29.04 | 2360.75 | 11.5 | 31.37 | 78 | 32 | 72.548 |  | 12.94 | 0.02 | 5.47
| 12 | 2052 | 69 | 12 | 5 | 12 | 14.208 | 11.372 | 99.63 | 13.7 | 2.8537 | 2.941 | 2.05 | 49.31 | 51.36 | 103.1 | 471.89 | 4.34 | 336.348 | 24.04 | 0.238 | 31.92 | 65.347 | 277.234 | 49.38 | 7.13 | 19.85 | 19.94 | 2719 | 62.25 | 25.06 | 29.34 |  | 43 | 70.003 | 45.13 | 79.92 | 119.29 | 29.05 | 30.98 |  | 29.05 | 2726.5 | 25.5 | 27.84 | 78 | 31 | 52.94 |  | 9.41 | 0.9 | 3.13
| 12 | 2053 | 69 | 13 | 6 | 12 | 14.233 | 11.373 | 99.63 | 15.82 | 2.8634 | 2.952 | 2.28 | 49.29 | 51.58 | 105.79 | 476.92 | 4.36 | 335.461 | 24.05 | 0.157 | 31.96 | 61.806 | 300.511 | 49.63 | 8.03 | 19.85 | 19.94 | 3051.4 | 62.24 | 25.14 | 29.34 |  | 43 | 70.017 | 45.13 | 80.02 | 120.03 | 29.06 | 31.04 |  | 29.06 | 3114 | 27.5 | 27.84 | 78 | 31 | 63.92 |  | 9.41 | 0.31 | 3.91
| 12 | 2054 | 69 | 14 | 7 | 12 | 14.164 | 11.375 | 99.63 | 14.65 | 2.8607 | 2.993 | 2.49 | 49.28 | 51.77 | 108.4 | 483.41 | 5.03 | 334.901 | 24.04 | 0.109 | 31.98 | 64.464 | 314.883 | 50.96 | 9.39 | 19.85 | 19.95 | 3570.8 | 62.22 | 25.12 | 29.34 |  | 43 | 70.024 | 45.13 | 79.91 | 119.93 | 29.07 | 31.11 |  | 29.08 | 3581.25 | 28.5 | 30.98 | 78 | 31 | 65.097 |  | 12.55 | 0.86 | -0.78
| 12 | 2055 | 69 | 15 | 8 | 12 | 14.129 | 11.372 | 99.63 | 13.94 | 2.8484 | 3.028 | 2.7 | 49.26 | 51.96 | 108.14 | 492.63 | 6.03 | 334.592 | 24.04 | 0.107 | 31.99 | 62.753 | 324.227 | 52.12 | 10.29 | 19.85 | 19.96 | 3927.1 | 62.01 | 25.01 | 29.35 |  | 43 | 70.03 | 45.13 | 80.14 | 119.79 | 29.08 | 31.18 |  | 29.11 | 3934.25 | 30 | 30.98 | 78 | 31 | 61.568 |  | 12.94 | 0.74 | -7.81
| 2 | 2056 | 69 | 16 | 1 | 2 | 14.019 | 11.375 | 99.631 | 13.84 | 2.8477 | 3.01 | 3.01 | 49.24 | 52.24 | 107.64 | 502.63 | 6.31 | 334.493 | 24.03 | 0.114 | 31.99 | 60.922 | 329.515 | 52.92 | 10.99 | 19.85 | 19.95 | 4195.8 | 61.64 | 25 | 29.34 |  | 43 | 70.048 | 45.14 | 80 | 119.63 | 29.09 | 31.25 |  | 29.11 | 4232 | 31 | 31.76 | 78 | 31 | 58.038 |  | 13.73 | 0.21 | -3.91
| 2 | 2057 | 69 | 17 | 2 | 2 | 13.897 | 11.378 | 99.63 | 12.89 | 2.8518 | 2.922 | 3.19 | 49.23 | 52.42 | 104.61 | 512.6 | 6.48 | 335.356 | 24.03 | 0.208 | 32 | 54.208 | 332.791 | 53.57 | 11.42 | 19.84 | 19.94 | 4357.1 | 61.28 | 25.04 | 29.33 |  | 43 | 70.07 | 45.14 | 79.84 | 120.04 | 29.08 | 31.3 |  | 29.09 | 4360 | 33.5 | 30.59 | 78 | 31 | 43.137 |  | 12.16 | 0.72 | -6.25
| 2 | 2058 | 69 | 18 | 3 | 2 | 14.372 | 11.383 | 99.63 | 10.47 | 2.8354 | 2.751 | 3.37 | 49.24 | 52.61 | 103.25 | 519.82 | 5.83 | 336.11 | 24.04 | 0.226 | 32.03 | 45.391 | 333.538 | 54.15 | 11.25 | 19.84 | 19.94 | 4316.4 | 61.09 | 24.9 | 29.33 |  | 43 | 70.062 | 45.15 | 79.97 | 120.21 | 29.08 | 31.34 |  | 29.06 | 4314.75 | 37.5 | 27.45 | 78 | 31 | 39.607 |  | 9.02 | 0.84 | -17.97
| 2 | 2059 | 69 | 19 | 4 | 2 | 14.178 | 11.383 | 99.63 | 8.7 | 2.8472 | 2.597 | 3.37 | 49.24 | 52.61 | 103.56 | 519.82 | 4.75 | 336.193 | 24.04 | 0.208 | 32.03 | 42.776 | 332.671 | 54.15 | 11.23 | 19.84 | 19.94 | 4288.7 | 61.09 | 25 | 29.33 |  | 43 | 70.081 | 45.15 | 80.07 | 119.81 | 29.08 | 31.37 |  | 29.01 | 4289.75 | 37.5 | 27.45 | 78 | 31 | 41.96 |  | 9.02 | 0.7 | -18.75
| 2 | 2060 | 69 | 20 | 5 | 2 | 14.107 | 11.379 | 99.63 | 7.77 | 2.8354 | 2.511 | 3.45 | 49.24 | 52.7 | 104 | 524.99 | 4.32 | 336.159 | 24.04 | 0.202 | 32.03 | 43.502 | 331.51 | 54.66 | 11.21 | 19.84 | 19.94 | 4301 | 61.07 | 24.9 | 29.32 |  | 43 | 70.12 | 45.15 | 79.89 | 120.1 | 29.08 | 31.39 |  | 28.95 | 4304.5 | 36 | 27.84 | 78 | 31 | 43.529 |  | 9.8 | 0.06 | -10.94
| 2 | 2061 | 69 | 21 | 6 | 2 | 14.168 | 11.378 | 99.63 | 7.37 | 2.8462 | 2.47 | 3.36 | 49.27 | 52.63 | 104.26 | 534.58 | 4.5 | 335.914 | 24.04 | 0.2 | 32.02 | 44.255 | 330.763 | 55.55 | 11.33 | 19.84 | 19.95 | 4329 | 61.22 | 24.99 | 29.32 |  | 43 | 70.148 | 45.14 | 80.29 | 119.9 | 29.07 | 31.4 |  | 28.89 | 4329.5 | 35.5 | 28.24 | 78 | 31 | 43.921 |  | 9.8 | 0.86 | -15.63
| 2 | 2062 | 69 | 22 | 7 | 2 | 14.124 | 11.379 | 99.631 | 7.14 | 2.8482 | 2.445 | 3.36 | 49.27 | 52.63 | 103.43 | 534.58 | 4.66 | 336.236 | 24.04 | 0.226 | 32.02 | 42.551 | 330.235 | 55.55 | 11.28 | 19.84 | 19.95 | 4308.3 | 61.22 | 25.01 | 29.32 |  | 43 | 70.148 | 45.14 | 80.07 | 120 | 29.07 | 31.39 |  | 28.84 | 4304.5 | 37 | 27.45 | 78 | 31 | 40.391 |  | 9.41 | 0.8 | -17.97
| 21 | 2063 | 69 | 23 | 1 | 21 | 14.226 | 11.381 | 99.63 | 6.98 | 2.8559 | 2.408 | 3.36 | 49.29 | 52.65 | 103.37 | 539.22 | 4.46 | 336.363 | 24.04 | 0.219 | 32.04 | 41.614 | 329.597 | 55.96 | 11.24 | 19.83 | 19.93 | 4279.8 | 61.28 | 25.08 | 29.32 |  | 43 | 70.197 | 45.13 | 79.84 | 119.83 | 29.06 | 31.36 |  | 28.79 | 4280.25 | 37 | 27.45 | 78 | 31 | 41.568 |  | 9.02 | 0.12 | -11.72
| 21 | 2064 | 69 | 24 | 2 | 21 | 13.544 | 11.38 | 99.63 | 6.68 | 2.8197 | 2.372 | 3.45 | 49.32 | 52.76 | 99.91 | 543.12 | 4.21 | 337.779 | 24.04 | 0.361 | 32.05 | 28.746 | 328.474 | 56.35 | 10.17 | 19.84 | 19.94 | 3921.1 | 61.33 | 24.76 | 29.32 |  | 43 | 70.169 | 45.13 | 79.73 | 120.06 | 29.05 | 31.34 |  | 28.74 | 3914 | 33 | 23.53 | 78 | 31 | 14.117 |  | 5.1 | 0.94 | -16.41
| 21 | 2065 | 69 | 25 | 3 | 21 | 17.217 | 11.381 | 99.631 | 4.59 | 2.8201 | 2.24 | 3.39 | 49.4 | 52.79 | 99.04 | 545.95 | 2.85 | 338.735 | 24.05 | 0.275 | 32.06 | 19.445 | 324.632 | 56.71 | 8.96 | 19.83 | 19.95 | 3456.2 | 61.39 | 24.76 | 29.32 |  | 43 | 70.179 | 45.15 | 79.99 | 119.46 | 29.05 | 31.31 |  | 28.69 | 3399 | 31 | 18.82 | 78 | 31 | 12.549 |  | 0.39 | 0.25 | 0
| 21 | 2066 | 69 | 26 | 4 | 21 | 22.491 | 11.378 | 99.631 | 4.48 | 2.822 | 2.145 | 3.35 | 49.46 | 52.81 | 99.49 | 539.17 | 0.93 | 338.897 | 24.05 | 0.166 | 32.06 | 15.752 | 318 | 57.01 | 7.64 | 19.83 | 19.94 | 2944.1 | 61.45 | 24.78 | 29.31 |  | 43 | 70.16 | 45.15 | 80.03 | 119.88 | 29.04 | 31.28 |  | 28.64 | 2884.25 | 28.5 | 18.43 | 78 | 31 | 14.117 |  | 0.39 | 0 | 0
| 21 | 2067 | 69 | 27 | 5 | 21 | 22.495 | 11.378 | 99.631 | 8.87 | 2.8212 | 2.148 | 3.06 | 49.48 | 52.54 | 99.6 | 527.27 | 0.11 | 338.903 | 24.04 | 0.16 | 32.04 | 15.221 | 308.877 | 57.27 | 6.21 | 19.83 | 19.93 | 2395.5 | 61.51 | 24.77 | 29.3 |  | 43 | 70.159 | 45.14 | 79.97 | 120.29 | 29.04 | 31.25 |  | 28.61 | 2383.5 | 26.5 | 18.82 | 78 | 31 | 14.51 |  | 0.39 | 0 | 0
| 21 | 2068 | 69 | 28 | 6 | 21 | 22.496 | 11.378 | 99.631 | 11.55 | 2.817 | 2.175 | 2.65 | 49.54 | 52.19 | 99.67 | 515.37 | 0.01 | 338.7 | 24.03 | 0.152 | 32.03 | 16.223 | 293.639 | 57.47 | 5.19 | 19.82 | 19.93 | 2002.7 | 61.57 | 24.73 | 29.3 |  | 43 | 70.151 | 45.13 | 80.03 | 120.21 | 29.05 | 31.22 |  | 28.6 | 1953 | 23.5 | 19.22 | 78 | 31 | 16.078 |  | 0.78 | 0 | 0
| 21 | 2069 | 69 | 29 | 7 | 21 | 15.437 | 11.378 | 99.631 | 6.98 | 2.8081 | 2.129 | 2.37 | 49.58 | 51.95 | 99.97 | 504.66 | 0.26 | 338.617 | 24.03 | 0.146 | 32.02 | 17.37 | 258.466 | 57.64 | 4.12 | 19.82 | 19.93 | 1597.4 | 61.61 | 24.66 | 29.29 |  | 43 | 70.148 | 45.14 | 79.88 | 119.95 | 29.05 | 31.19 |  | 28.6 | 1551.5 | 21 | 18.82 | 78 | 31 | 18.823 |  | 0.39 | 0.04 | 0.78
| 21 | 2070 | 69 | 30 | 8 | 21 | 15.087 | 11.377 | 99.631 | 3.5 | 2.794 | 2.097 | 2.18 | 49.62 | 51.81 | 99.8 | 496.65 | 0.57 | 338.659 | 24.03 | 0.162 | 32.02 | 19.64 | 213.442 | 57.75 | 3.1 | 19.82 | 19.94 | 1207.8 | 61.8 | 24.53 | 29.29 |  | 43 | 70.16 | 45.14 | 79.99 | 119.91 | 29.04 | 31.17 |  | 28.6 | 1202.25 | 20 | 18.82 | 78 | 32 | 20.784 |  | 0.39 | 0.02 | 3.13
| 1 | 2071 | 70 | 1 | 1 | 1 | 14.911 | 11.375 | 99.631 | 2.77 | 2.8152 | 2.109 | 2.04 | 49.64 | 51.68 | 99.84 | 490.45 | 0.53 | 338.599 | 24.02 | 0.156 | 32 | 22.594 | 175.889 | 57.79 | 2.57 | 19.81 | 19.93 | 994.5 | 61.96 | 24.72 | 29.29 |  | 43 | 70.141 | 45.15 | 79.91 | 119.56 | 29.04 | 31.15 |  | 28.59 | 975 | 20.5 | 18.82 | 78 | 32 | 25.882 |  | 0.39 | 0.02 | 6.25
| 1 | 2072 | 70 | 2 | 2 | 1 | 13.897 | 11.376 | 99.631 | 3.44 | 2.822 | 2.177 | 2.01 | 49.65 | 51.66 | 99.73 | 485.42 | 0.59 | 338.611 | 24.03 | 0.15 | 32 | 26.7 | 146.309 | 57.76 | 2.22 | 19.83 | 19.94 | 854.1 | 62.09 | 24.78 | 29.29 |  | 43 | 70.132 | 45.15 | 79.75 | 119.47 | 29.05 | 31.14 |  | 28.58 | 842.75 | 20 | 18.82 | 78 | 32 | 29.803 |  | 0.39 | 0.92 | 2.34
| 1 | 2073 | 70 | 3 | 3 | 1 | 14.092 | 11.376 | 99.631 | 5.07 | 2.8663 | 2.245 | 1.83 | 49.64 | 51.47 | 99.78 | 480.96 | 0.63 | 338.408 | 24.02 | 0.14 | 31.98 | 32.586 | 132.665 | 57.63 | 2.13 | 19.83 | 19.93 | 807.2 | 62.18 | 25.17 | 29.29 |  | 43 | 70.133 | 45.14 | 79.93 | 120.13 | 29.05 | 31.14 |  | 28.55 | 806.25 | 16.5 | 19.22 | 78 | 32 | 36.862 |  | 0.78 | 0.9 | -0.78
| 1 | 2074 | 70 | 4 | 4 | 1 | 14.432 | 11.379 | 99.631 | 6.34 | 2.8648 | 2.301 | 1.72 | 49.64 | 51.36 | 99.83 | 477.22 | 0.69 | 338.366 | 24.01 | 0.138 | 31.96 | 36.455 | 127.322 | 57.43 | 2.15 | 19.82 | 19.93 | 817.3 | 62.28 | 25.15 | 29.29 |  | 43 | 70.143 | 45.13 | 79.71 | 120.29 | 29.04 | 31.13 |  | 28.54 | 817.75 | 15 | 19.22 | 78 | 32 | 38.431 |  | 1.18 | 0.78 | -3.13
| 1 | 2075 | 70 | 5 | 5 | 1 | 14.643 | 11.381 | 99.631 | 6.83 | 2.8567 | 2.332 | 1.64 | 49.63 | 51.27 | 99.85 | 473.84 | 0.77 | 338.296 | 24 | 0.145 | 31.96 | 38.008 | 126.953 | 57.07 | 2.21 | 19.82 | 19.93 | 840.6 | 62.34 | 25.08 | 29.28 |  | 43 | 70.15 | 45.13 | 79.95 | 119.94 | 29.03 | 31.12 |  | 28.55 | 840.5 | 15.5 | 19.61 | 78 | 32 | 37.646 |  | 1.18 | 0.14 | 2.34
| 1 | 2076 | 70 | 6 | 6 | 1 | 14.429 | 11.382 | 99.631 | 6.67 | 2.8668 | 2.341 | 1.6 | 49.63 | 51.23 | 99.85 | 470.55 | 0.87 | 338.246 | 23.99 | 0.152 | 31.95 | 38.404 | 128.753 | 56.58 | 2.28 | 19.83 | 19.93 | 865.2 | 62.37 | 25.17 | 29.28 |  | 43 | 70.155 | 45.13 | 80.03 | 119.66 | 29.02 | 31.1 |  | 28.57 | 870.25 | 16 | 19.61 | 78 | 32 | 37.646 |  | 1.18 | 0.08 | 4.69
| 1 | 2077 | 70 | 7 | 7 | 1 | 14.241 | 11.383 | 99.632 | 6.23 | 2.8382 | 2.335 | 1.54 | 49.6 | 51.14 | 99.78 | 467.44 | 0.89 | 338.292 | 23.99 | 0.179 | 31.94 | 37.118 | 129.252 | 55.97 | 2.27 | 19.83 | 19.93 | 870.6 | 62.37 | 24.92 | 29.28 |  | 43 | 70.168 | 45.13 | 79.98 | 119.44 | 29.01 | 31.09 |  | 28.61 | 867 | 17.5 | 19.61 | 78 | 32 | 33.333 |  | 1.18 | 0.41 | 7.81
| 12 | 2078 | 70 | 8 | 1 | 12 | 14.161 | 11.387 | 99.631 | 6.01 | 2.8405 | 2.306 | 1.53 | 49.58 | 51.11 | 99.81 | 464.5 | 0.86 | 338.36 | 23.98 | 0.183 | 31.95 | 36.02 | 129.333 | 55.22 | 2.21 | 19.83 | 19.93 | 847.3 | 62.36 | 24.94 | 29.29 |  | 43 | 70.183 | 45.13 | 80.03 | 119.96 | 29.01 | 31.07 |  | 28.64 | 845.25 | 17.5 | 19.22 | 78 | 32 | 35.294 |  | 1.18 | 0.88 | 0.78
| 12 | 2079 | 70 | 9 | 2 | 12 | 15.204 | 11.391 | 99.631 | 6.34 | 2.9844 | 2.365 | 1.55 | 49.5 | 51.06 | 101.84 | 461.68 | 0.8 | 337.449 | 23.97 | 0.221 | 31.94 | 61.63 | 132.608 | 54.25 | 2.9 | 19.84 | 19.93 | 1057.3 | 62.36 | 26.2 | 29.29 |  | 43 | 70.173 | 45.14 | 80.03 | 119.8 | 29.01 | 31.05 |  | 28.67 | 1100 | -4.5 | 22.75 | 78 | 32 | 91.763 |  | 4.71 | 0.78 | -1.56
| 12 | 2080 | 70 | 10 | 3 | 12 | 15.047 | 11.389 | 99.632 | 8.19 | 2.9308 | 2.57 | 1.49 | 49.47 | 50.97 | 104.01 | 459.18 | 1.67 | 336.626 | 23.97 | 0.201 | 31.94 | 79.512 | 152.831 | 53.29 | 4.34 | 19.84 | 19.93 | 1609.1 | 62.35 | 25.73 | 29.28 |  | 43 | 70.16 | 45.15 | 79.69 | 120.21 | 29.01 | 31.03 |  | 28.7 | 1701.5 | -3 | 31.37 | 78 | 32 | 87.449 |  | 12.94 | 0.02 | 0
| 12 | 2081 | 70 | 11 | 4 | 12 | 14.373 | 11.39 | 99.632 | 10.01 | 2.875 | 2.784 | 1.57 | 49.42 | 50.99 | 104.41 | 462.28 | 3.19 | 336.312 | 23.96 | 0.188 | 31.94 | 77.198 | 217.414 | 52.37 | 6.06 | 19.83 | 19.93 | 2293.9 | 62.34 | 25.24 | 29.28 |  | 43 | 70.159 | 45.15 | 79.89 | 119.9 | 29 | 31.02 |  | 28.74 | 2368.75 | 17 | 29.02 | 78 | 32 | 70.587 |  | 10.59 | 0.06 | 6.25
| 12 | 2082 | 70 | 12 | 5 | 12 | 13.863 | 11.392 | 99.632 | 13.88 | 2.8405 | 2.957 | 1.91 | 49.36 | 51.27 | 103.21 | 468.35 | 4.22 | 336.3 | 23.95 | 0.237 | 31.96 | 66.496 | 276.788 | 51.55 | 7.3 | 19.84 | 19.93 | 2795.2 | 62.32 | 24.94 | 29.29 |  | 43 | 70.162 | 45.15 | 79.72 | 119.63 | 29 | 31.03 |  | 28.78 | 2823.25 | 25 | 30.2 | 78 | 31 | 49.411 |  | 11.76 | 0.86 | 5.47
| 12 | 2083 | 70 | 13 | 6 | 12 | 14.593 | 11.392 | 99.631 | 15.17 | 2.8727 | 2.942 | 2.2 | 49.33 | 51.53 | 105.26 | 474.69 | 4.7 | 335.636 | 23.95 | 0.146 | 31.98 | 59.529 | 300.569 | 50.78 | 8.13 | 19.84 | 19.93 | 3077.1 | 62.35 | 25.22 | 29.29 |  | 43 | 70.182 | 45.16 | 79.88 | 119.74 | 29 | 31.08 |  | 28.82 | 3135 | 29 | 26.67 | 78 | 31 | 63.136 |  | 9.02 | 0.86 | 0
| 12 | 2084 | 70 | 14 | 7 | 12 | 14.125 | 11.39 | 99.631 | 14.01 | 2.8578 | 2.965 | 2.44 | 49.3 | 51.74 | 107.75 | 479.58 | 4.85 | 334.995 | 23.96 | 0.122 | 32 | 63.085 | 314.436 | 51.46 | 9.3 | 19.85 | 19.94 | 3540.8 | 62.34 | 25.09 | 29.28 |  | 43 | 70.174 | 45.16 | 79.77 | 119.5 | 29.01 | 31.14 |  | 28.87 | 3595.25 | 28.5 | 31.37 | 78 | 31 | 62.744 |  | 12.94 | 0.88 | 0
| 12 | 2085 | 70 | 15 | 8 | 12 | 14.086 | 11.387 | 99.632 | 13.5 | 2.8385 | 3.014 | 2.56 | 49.3 | 51.86 | 108.39 | 487.58 | 5.82 | 334.474 | 23.95 | 0.127 | 32 | 63.09 | 323.753 | 52.45 | 10.25 | 19.85 | 19.94 | 3926 | 62.14 | 24.92 | 29.29 |  | 43 | 70.166 | 45.17 | 79.84 | 119.64 | 29.02 | 31.2 |  | 28.9 | 3963.25 | 29.5 | 31.37 | 78 | 31 | 58.823 |  | 13.33 | 0.39 | -2.34
| 2 | 2086 | 70 | 16 | 1 | 2 | 14.082 | 11.392 | 99.632 | 13.47 | 2.844 | 2.989 | 2.89 | 49.27 | 52.16 | 108.98 | 497.34 | 6.35 | 334.318 | 23.94 | 0.089 | 32.02 | 61.607 | 329.431 | 53.17 | 11.12 | 19.85 | 19.95 | 4253.8 | 61.81 | 24.97 | 29.28 |  | 43 | 70.179 | 45.16 | 80.03 | 120.13 | 29.02 | 31.26 |  | 28.92 | 4260.75 | 30.5 | 31.37 | 78 | 31 | 60.783 |  | 12.94 | 0.55 | -10.94
| 2 | 2087 | 70 | 17 | 2 | 2 | 14.06 | 11.388 | 99.632 | 12.52 | 2.8394 | 2.905 | 3.13 | 49.27 | 52.4 | 103.99 | 507.6 | 6.54 | 335.619 | 23.94 | 0.22 | 32.04 | 53.28 | 332.881 | 53.69 | 11.38 | 19.85 | 19.95 | 4359.4 | 61.45 | 24.93 | 29.28 |  | 43 | 70.207 | 45.17 | 80.05 | 120.32 | 29.01 | 31.31 |  | 28.94 | 4360 | 34.5 | 30.2 | 78 | 31 | 41.176 |  | 11.76 | 0.86 | -14.06
| 2 | 2088 | 70 | 18 | 3 | 2 | 14.202 | 11.383 | 99.632 | 10.09 | 2.832 | 2.729 | 3.38 | 49.27 | 52.65 | 103.23 | 516.79 | 5.82 | 336.029 | 23.95 | 0.226 | 32.06 | 45.339 | 333.593 | 54.09 | 11.25 | 19.86 | 19.95 | 4318.7 | 61.16 | 24.87 | 29.28 |  | 43 | 70.215 | 45.17 | 79.91 | 120.03 | 29.01 | 31.35 |  | 28.97 | 4314.75 | 37.5 | 27.45 | 78 | 31 | 39.607 |  | 9.02 | 0.61 | -20.31
| 2 | 2089 | 70 | 19 | 4 | 2 | 14.214 | 11.384 | 99.631 | 8.31 | 2.8519 | 2.563 | 3.42 | 49.28 | 52.71 | 103.53 | 522.58 | 4.55 | 336.204 | 23.96 | 0.216 | 32.06 | 42.635 | 332.726 | 54.42 | 11.23 | 19.87 | 19.97 | 4281.5 | 61.11 | 25.04 | 29.29 |  | 43 | 70.247 | 45.19 | 80.1 | 119.45 | 29.02 | 31.38 |  | 29 | 4285 | 37.5 | 27.45 | 78 | 31 | 41.568 |  | 9.02 | 0.04 | -12.5
| 2 | 2090 | 70 | 20 | 5 | 2 | 14.285 | 11.387 | 99.632 | 7.53 | 2.8491 | 2.481 | 3.4 | 49.29 | 52.68 | 104.14 | 527.5 | 4.33 | 335.907 | 23.95 | 0.2 | 32.06 | 43.718 | 331.921 | 54.69 | 11.27 | 19.87 | 19.96 | 4304 | 61.17 | 25.02 | 29.28 |  | 43 | 70.262 | 45.17 | 79.91 | 119.22 | 29.02 | 31.4 |  | 29.02 | 4304.5 | 36 | 27.84 | 78 | 31 | 43.921 |  | 9.8 | 0.51 | -9.38
| 2 | 2091 | 70 | 21 | 6 | 2 | 14.1 | 11.385 | 99.631 | 7.19 | 2.8411 | 2.455 | 3.4 | 49.28 | 52.68 | 104.28 | 532.38 | 4.57 | 335.88 | 23.96 | 0.203 | 32.08 | 44.581 | 331.229 | 54.95 | 11.32 | 19.87 | 19.96 | 4333 | 61.28 | 24.95 | 29.28 |  | 44 | 70.254 | 45.17 | 79.98 | 120.11 | 29.02 | 31.4 |  | 29.01 | 4335 | 35.5 | 28.24 | 78 | 31 | 43.529 |  | 9.8 | 0.76 | -16.41
| 2 | 2092 | 70 | 22 | 7 | 2 | 14.092 | 11.382 | 99.632 | 6.99 | 2.8418 | 2.423 | 3.39 | 49.31 | 52.7 | 103.33 | 537.25 | 4.71 | 336.209 | 23.96 | 0.22 | 32.09 | 42.495 | 331.042 | 55.19 | 11.25 | 19.88 | 19.97 | 4306.3 | 61.38 | 24.95 | 29.28 |  | 44 | 70.244 | 45.17 | 80.14 | 119.93 | 29.02 | 31.38 |  | 28.99 | 4310 | 37 | 27.45 | 78 | 31 | 40.391 |  | 9.41 | 0.53 | -18.75
| 21 | 2093 | 70 | 23 | 1 | 21 | 14.296 | 11.383 | 99.632 | 6.88 | 2.8359 | 2.399 | 3.41 | 49.36 | 52.77 | 103.3 | 541.43 | 4.41 | 336.189 | 23.97 | 0.236 | 32.08 | 41.55 | 330.479 | 55.37 | 11.16 | 19.88 | 19.98 | 4278.7 | 61.45 | 24.9 | 29.28 |  | 44 | 70.224 | 45.16 | 80.14 | 119.86 | 29.02 | 31.36 |  | 28.97 | 4280.25 | 37 | 27.45 | 78 | 31 | 40.391 |  | 9.02 | 0.55 | -10.94
| 21 | 2094 | 70 | 24 | 2 | 21 | 13.561 | 11.386 | 99.632 | 6.43 | 2.8265 | 2.352 | 3.44 | 49.4 | 52.84 | 99.76 | 545.1 | 4.19 | 338.128 | 23.97 | 0.364 | 32.08 | 27.955 | 329.54 | 55.51 | 10.24 | 19.87 | 19.98 | 3938.7 | 61.52 | 24.82 | 29.27 |  | 44 | 70.212 | 45.15 | 80.26 | 120.02 | 29.02 | 31.33 |  | 28.97 | 3881.25 | 32.5 | 22.75 | 78 | 31 | 12.549 |  | 4.31 | 0.94 | -17.19
| 21 | 2095 | 70 | 25 | 3 | 21 | 22.17 | 11.382 | 99.632 | 3.96 | 2.8271 | 2.192 | 3.38 | 49.45 | 52.84 | 99.11 | 542.99 | 2.57 | 338.829 | 23.99 | 0.261 | 32.1 | 18.313 | 324.874 | 55.65 | 8.88 | 19.89 | 19.99 | 3415.4 | 61.58 | 24.82 | 29.29 |  | 44 | 70.222 | 45.16 | 80.19 | 120 | 29.02 | 31.31 |  | 28.96 | 3347.5 | 31 | 18.43 | 78 | 31 | 12.941 |  | 0.39 | 0 | 0
| 21 | 2096 | 70 | 26 | 4 | 21 | 22.493 | 11.386 | 99.632 | 4.49 | 2.8204 | 2.114 | 3.11 | 49.51 | 52.62 | 99.58 | 532.08 | 0.57 | 339.071 | 23.98 | 0.17 | 32.09 | 15.613 | 318.194 | 55.71 | 7.4 | 19.89 | 19.99 | 2853.8 | 61.6 | 24.76 | 29.28 |  | 44 | 70.194 | 45.14 | 79.91 | 119.83 | 29.02 | 31.28 |  | 28.94 | 2842.75 | 28 | 18.82 | 78 | 31 | 13.333 |  | 0.78 | 0 | 0
| 21 | 2097 | 70 | 27 | 5 | 21 | 22.495 | 11.381 | 99.632 | 8.91 | 2.821 | 2.105 | 2.75 | 49.61 | 52.36 | 99.69 | 520.21 | 0.09 | 339.125 | 23.99 | 0.145 | 32.09 | 15.58 | 310.023 | 55.73 | 6.24 | 19.89 | 19.99 | 2406 | 61.63 | 24.77 | 29.27 |  | 44 | 70.2 | 45.14 | 80 | 120.16 | 29.02 | 31.25 |  | 28.92 | 2344.5 | 26 | 18.82 | 78 | 31 | 15.686 |  | 0.39 | 0 | 0
| 21 | 2098 | 70 | 28 | 6 | 21 | 22.496 | 11.381 | 99.632 | 11.24 | 2.8202 | 2.11 | 2.42 | 49.66 | 52.08 | 99.47 | 508.8 | 0.01 | 338.918 | 23.99 | 0.153 | 32.07 | 16.012 | 292.074 | 55.68 | 5.08 | 19.89 | 19.99 | 1958.4 | 61.67 | 24.76 | 29.27 |  | 44 | 70.196 | 45.13 | 79.98 | 119.95 | 29.03 | 31.22 |  | 28.92 | 1907 | 23 | 18.82 | 78 | 31 | 16.862 |  | 0.39 | 0 | 0
| 21 | 2099 | 70 | 29 | 7 | 21 | 15.31 | 11.383 | 99.632 | 6.07 | 2.809 | 2.059 | 2.16 | 49.71 | 51.87 | 99.77 | 499.49 | 0.31 | 338.882 | 24 | 0.144 | 32.07 | 18.437 | 255.468 | 55.58 | 3.95 | 19.9 | 20.01 | 1531.2 | 61.86 | 24.66 | 29.28 |  | 44 | 70.177 | 45.13 | 79.88 | 119.85 | 29.04 | 31.19 |  | 28.91 | 1525 | 22.5 | 19.22 | 78 | 32 | 19.608 |  | 0.78 | 0.04 | 0.78
| 21 | 2100 | 70 | 30 | 8 | 21 | 15.399 | 11.381 | 99.632 | 2.81 | 2.801 | 1.983 | 2.12 | 49.71 | 51.83 | 99.81 | 493 | 0.52 | 338.826 | 24 | 0.155 | 32.04 | 20.306 | 215.992 | 55.41 | 3.16 | 19.9 | 20 | 1228.4 | 62.03 | 24.59 | 29.27 |  | 44 | 70.159 | 45.13 | 79.84 | 119.95 | 29.04 | 31.17 |  | 28.9 | 1198.25 | 20.5 | 18.43 | 78 | 32 | 22.353 |  | 0.39 | 0.02 | 3.91
| 1 | 2101 | 71 | 1 | 1 | 1 | 14.676 | 11.38 | 99.632 | 2.01 | 2.8044 | 1.985 | 1.98 | 49.74 | 51.72 | 99.82 | 487.91 | 0.69 | 338.853 | 24.01 | 0.161 | 32.04 | 22.802 | 175.769 | 55.19 | 2.56 | 19.92 | 20.01 | 993.2 | 62.18 | 24.62 | 29.27 |  | 44 | 70.142 | 45.14 | 79.84 | 119.62 | 29.04 | 31.14 |  | 28.89 | 973.25 | 20 | 18.82 | 78 | 32 | 24.705 |  | 0.39 | 0.04 | 6.25
| 1 | 2102 | 71 | 2 | 2 | 1 | 13.915 | 11.381 | 99.632 | 2.72 | 2.8284 | 2.007 | 1.92 | 49.71 | 51.63 | 99.78 | 483.49 | 0.66 | 338.814 | 24.01 | 0.143 | 32.03 | 27.105 | 149.274 | 54.88 | 2.18 | 19.91 | 20.02 | 840 | 62.26 | 24.83 | 29.26 |  | 44 | 70.134 | 45.14 | 79.84 | 120.15 | 29.04 | 31.13 |  | 28.9 | 839.75 | 19.5 | 18.43 | 78 | 32 | 31.764 |  | 0.39 | 0.92 | 1.56
| 1 | 2103 | 71 | 3 | 3 | 1 | 14.125 | 11.379 | 99.632 | 4.34 | 2.8535 | 2.094 | 1.83 | 49.69 | 51.52 | 99.79 | 479.42 | 0.71 | 338.803 | 24.02 | 0.134 | 32.02 | 32.648 | 135.809 | 54.64 | 2.14 | 19.92 | 20.02 | 816.2 | 62.26 | 25.05 | 29.27 |  | 44 | 70.11 | 45.15 | 79.92 | 120.29 | 29.04 | 31.13 |  | 28.91 | 817 | 16.5 | 19.22 | 78 | 32 | 37.254 |  | 0.78 | 0.88 | -0.78
| 1 | 2104 | 71 | 4 | 4 | 1 | 14.541 | 11.377 | 99.632 | 5.69 | 2.8607 | 2.205 | 1.67 | 49.67 | 51.35 | 99.85 | 475.96 | 0.73 | 338.746 | 24.01 | 0.14 | 32 | 36.7 | 130.337 | 54.28 | 2.18 | 19.92 | 20.02 | 830 | 62.28 | 25.12 | 29.26 |  | 44 | 70.103 | 45.13 | 79.83 | 119.93 | 29.04 | 31.12 |  | 28.93 | 832 | 15 | 19.61 | 78 | 32 | 38.039 |  | 1.18 | 0.74 | -3.91
| 1 | 2105 | 71 | 5 | 5 | 1 | 14.6 | 11.379 | 99.632 | 6.12 | 2.8644 | 2.268 | 1.62 | 49.67 | 51.3 | 99.85 | 472.63 | 0.79 | 338.843 | 24.02 | 0.143 | 32 | 38.179 | 131.816 | 53.82 | 2.27 | 19.94 | 20.03 | 862.9 | 62.3 | 25.15 | 29.27 |  | 44 | 70.068 | 45.14 | 79.76 | 119.78 | 29.04 | 31.11 |  | 28.95 | 861.5 | 15.5 | 19.61 | 78 | 32 | 38.039 |  | 1.18 | 0.06 | 3.13
| 1 | 2106 | 71 | 6 | 6 | 1 | 14.446 | 11.379 | 99.633 | 5.99 | 2.857 | 2.302 | 1.56 | 49.65 | 51.22 | 99.8 | 469.47 | 0.84 | 338.862 | 24.01 | 0.162 | 31.99 | 37.934 | 133.227 | 53.3 | 2.32 | 19.94 | 20.03 | 882.7 | 62.3 | 25.09 | 29.26 |  | 44 | 70.055 | 45.15 | 80 | 119.99 | 29.04 | 31.08 |  | 28.97 | 882 | 16.5 | 19.61 | 78 | 32 | 35.294 |  | 1.18 | 0.06 | 5.47
| 1 | 2107 | 71 | 7 | 7 | 1 | 14.113 | 11.377 | 99.632 | 5.74 | 2.8326 | 2.304 | 1.53 | 49.61 | 51.14 | 99.79 | 466.49 | 0.86 | 338.855 | 24.01 | 0.175 | 31.98 | 36.042 | 134.877 | 52.49 | 2.24 | 19.94 | 20.03 | 859.2 | 62.28 | 24.87 | 29.26 |  | 44 | 70.03 | 45.14 | 79.91 | 120.1 | 29.04 | 31.06 |  | 28.99 | 857.75 | 18 | 19.22 | 78 | 32 | 34.509 |  | 1.18 | 0.9 | 3.13
| 12 | 2108 | 71 | 8 | 1 | 12 | 14.226 | 11.376 | 99.632 | 5.9 | 2.8448 | 2.297 | 1.55 | 49.56 | 51.11 | 99.81 | 463.6 | 0.82 | 338.795 | 24.01 | 0.191 | 31.97 | 35.983 | 135.598 | 51.64 | 2.2 | 19.93 | 20.03 | 841 | 62.26 | 24.98 | 29.26 |  | 44 | 70.031 | 45.14 | 79.95 | 119.88 | 29.04 | 31.03 |  | 28.99 | 843.75 | 17 | 19.22 | 78 | 32 | 35.294 |  | 1.18 | 0.86 | 0.78
| 12 | 2109 | 71 | 9 | 2 | 12 | 15.22 | 11.376 | 99.632 | 6.26 | 2.999 | 2.362 | 1.56 | 49.51 | 51.07 | 101.6 | 460.76 | 0.8 | 338.056 | 24.01 | 0.209 | 31.97 | 57.125 | 137.647 | 50.92 | 2.86 | 19.95 | 20.04 | 1035.6 | 62.25 | 26.33 | 29.26 |  | 44 | 70.01 | 45.16 | 80.03 | 119.97 | 29.04 | 31.01 |  | 28.99 | 1082 | -7 | 22.35 | 78 | 32 | 89.802 |  | 4.31 | 0.76 | -2.34
| 12 | 2110 | 71 | 10 | 3 | 12 | 15.108 | 11.372 | 99.633 | 8.29 | 2.925 | 2.582 | 1.5 | 49.45 | 50.96 | 103.79 | 460.3 | 1.56 | 336.993 | 24.01 | 0.217 | 31.97 | 78.976 | 156.975 | 50.39 | 4.17 | 19.95 | 20.04 | 1551.6 | 62.23 | 25.68 | 29.27 |  | 44 | 69.968 | 45.15 | 80.12 | 119.61 | 29.04 | 30.98 |  | 28.99 | 1642 | -4.5 | 31.37 | 78 | 32 | 87.057 |  | 13.33 | 0.02 | 0
| 12 | 2111 | 71 | 11 | 4 | 12 | 14.16 | 11.377 | 99.633 | 10.21 | 2.8656 | 2.813 | 1.67 | 49.41 | 51.08 | 104.4 | 465.35 | 3.2 | 336.652 | 24.01 | 0.233 | 32 | 78.41 | 222.288 | 49.77 | 6.14 | 19.96 | 20.04 | 2331.9 | 62.22 | 25.16 | 29.26 |  | 44 | 69.959 | 45.15 | 79.87 | 119.73 | 29.05 | 30.96 |  | 29 | 2343.75 | 11.5 | 31.37 | 78 | 32 | 63.528 |  | 12.94 | 0.04 | 6.25
| 12 | 2112 | 71 | 12 | 5 | 12 | 14.284 | 11.376 | 99.633 | 13.28 | 2.8596 | 2.92 | 2.04 | 49.34 | 51.39 | 103.4 | 472.02 | 4.29 | 336.409 | 24 | 0.228 | 31.99 | 66.077 | 274.624 | 49.35 | 7.05 | 19.96 | 20.05 | 2680.5 | 62.21 | 25.11 | 29.26 |  | 44 | 69.949 | 45.15 | 79.95 | 119.93 | 29.06 | 30.97 |  | 29 | 2722.5 | 25 | 27.84 | 78 | 31 | 55.685 |  | 9.41 | 0.82 | 2.34
| 12 | 2113 | 71 | 13 | 6 | 12 | 14.27 | 11.376 | 99.633 | 15.83 | 2.8577 | 2.943 | 2.04 | 49.34 | 51.39 | 105.03 | 472.02 | 4.45 | 335.994 | 24 | 0.171 | 31.99 | 60.723 | 300.764 | 49.35 | 7.97 | 19.96 | 20.05 | 3033.9 | 62.21 | 25.09 | 29.26 |  | 44 | 69.969 | 45.15 | 80 | 120.1 | 29.06 | 31.03 |  | 29.02 | 3083.5 | 28 | 27.84 | 78 | 31 | 59.999 |  | 9.41 | 0.86 | 2.34
| 12 | 2114 | 71 | 14 | 7 | 12 | 14.266 | 11.375 | 99.633 | 14.37 | 2.8535 | 2.957 | 2.31 | 49.32 | 51.63 | 107.06 | 477.13 | 4.76 | 335.414 | 24 | 0.127 | 32.01 | 61.862 | 314.41 | 49.73 | 9.05 | 19.97 | 20.05 | 3449.6 | 62.24 | 25.05 | 29.26 |  | 44 | 69.945 | 45.15 | 80.03 | 119.89 | 29.07 | 31.09 |  | 29.04 | 3500.75 | 29 | 30.2 | 78 | 31 | 61.96 |  | 11.76 | 0.86 | -0.78
| 12 | 2115 | 71 | 15 | 8 | 12 | 14.286 | 11.374 | 99.633 | 13.56 | 2.8562 | 2.996 | 2.52 | 49.28 | 51.8 | 108.38 | 483.48 | 5.51 | 334.918 | 24 | 0.109 | 32.03 | 62.425 | 322.632 | 51.08 | 10.08 | 19.97 | 20.06 | 3836.6 | 62.26 | 25.08 | 29.26 |  | 44 | 69.946 | 45.16 | 80.19 | 120.04 | 29.08 | 31.16 |  | 29.06 | 3885.75 | 29.5 | 30.98 | 78 | 31 | 62.352 |  | 12.55 | 0.84 | -4.69
| 2 | 2116 | 71 | 16 | 1 | 2 | 14.232 | 11.373 | 99.633 | 13.75 | 2.8414 | 3.018 | 2.74 | 49.26 | 52 | 108.48 | 491.9 | 6.17 | 334.832 | 24.01 | 0.117 | 32.06 | 61.68 | 328.762 | 52.2 | 10.88 | 19.97 | 20.07 | 4162.9 | 62.11 | 24.95 | 29.27 |  | 44 | 69.954 | 45.16 | 79.95 | 119.89 | 29.08 | 31.23 |  | 29.06 | 4199 | 30.5 | 31.76 | 78 | 31 | 59.215 |  | 13.73 | 0.84 | -8.59
| 2 | 2117 | 71 | 17 | 2 | 2 | 13.982 | 11.372 | 99.633 | 13.1 | 2.8629 | 2.949 | 3.03 | 49.26 | 52.29 | 104.66 | 501.77 | 6.47 | 335.681 | 24 | 0.21 | 32.05 | 54.528 | 332.169 | 52.98 | 11.4 | 19.97 | 20.07 | 4332.2 | 61.74 | 25.14 | 29.26 |  | 44 | 69.981 | 45.16 | 79.98 | 119.65 | 29.08 | 31.29 |  | 29.05 | 4339.75 | 33.5 | 30.59 | 78 | 31 | 42.744 |  | 12.16 | 0.88 | -11.72
| 2 | 2118 | 71 | 18 | 3 | 2 | 14.243 | 11.373 | 99.634 | 10.85 | 2.8442 | 2.787 | 3.17 | 49.24 | 52.41 | 103.38 | 511.84 | 5.96 | 336.189 | 24 | 0.225 | 32.05 | 46.392 | 332.927 | 53.62 | 11.26 | 19.96 | 20.07 | 4306.6 | 61.31 | 24.97 | 29.26 |  | 44 | 70.013 | 45.16 | 79.87 | 119.87 | 29.08 | 31.33 |  | 29.02 | 4304.5 | 37 | 27.45 | 78 | 31 | 40.784 |  | 9.02 | 0.74 | -18.75
| 2 | 2119 | 71 | 19 | 4 | 2 | 14.124 | 11.375 | 99.633 | 8.82 | 2.8491 | 2.614 | 3.4 | 49.26 | 52.66 | 103.53 | 518.98 | 4.77 | 336.371 | 24.01 | 0.213 | 32.08 | 43.153 | 332.049 | 54.19 | 11.21 | 19.97 | 20.07 | 4280.5 | 61.06 | 25.02 | 29.26 |  | 44 | 70.057 | 45.16 | 79.72 | 120.21 | 29.08 | 31.36 |  | 28.96 | 4280.25 | 37 | 27.45 | 78 | 31 | 41.568 |  | 9.02 | 0.06 | -12.5
| 2 | 2120 | 71 | 20 | 5 | 2 | 14.276 | 11.378 | 99.634 | 7.85 | 2.8525 | 2.52 | 3.4 | 49.25 | 52.66 | 104.01 | 524.31 | 4.38 | 336.063 | 24.02 | 0.2 | 32.09 | 43.65 | 331.192 | 54.74 | 11.27 | 19.97 | 20.07 | 4295.5 | 61 | 25.05 | 29.27 |  | 44 | 70.107 | 45.17 | 79.88 | 119.95 | 29.07 | 31.39 |  | 28.91 | 4304.5 | 36 | 27.84 | 78 | 31 | 43.921 |  | 9.8 | 0.82 | -14.84
| 2 | 2121 | 71 | 21 | 6 | 2 | 14.095 | 11.377 | 99.633 | 7.45 | 2.8156 | 2.481 | 3.42 | 49.25 | 52.67 | 104.18 | 529.16 | 4.54 | 336.03 | 24.02 | 0.203 | 32.1 | 44.36 | 330.654 | 55.19 | 11.19 | 19.97 | 20.07 | 4323.8 | 61.02 | 24.72 | 29.27 |  | 44 | 70.127 | 45.16 | 79.92 | 120 | 29.06 | 31.39 |  | 28.86 | 4329.5 | 35.5 | 28.24 | 78 | 31 | 43.921 |  | 9.8 | 0.16 | -10.94
| 2 | 2122 | 71 | 22 | 7 | 2 | 14.252 | 11.377 | 99.634 | 7.18 | 2.8084 | 2.448 | 3.46 | 49.25 | 52.71 | 103.38 | 534.07 | 4.68 | 336.395 | 24.02 | 0.226 | 32.1 | 42.689 | 330.449 | 55.63 | 11.13 | 19.97 | 20.08 | 4308.7 | 61.1 | 24.66 | 29.28 |  | 44 | 70.136 | 45.15 | 80.18 | 120.1 | 29.06 | 31.39 |  | 28.81 | 4310 | 37 | 27.84 | 78 | 31 | 39.999 |  | 9.41 | 0.9 | -16.41
| 21 | 2123 | 71 | 23 | 1 | 21 | 14.1 | 11.374 | 99.633 | 6.98 | 2.8089 | 2.414 | 3.51 | 49.27 | 52.78 | 103.37 | 538.72 | 4.47 | 336.261 | 24.03 | 0.223 | 32.1 | 41.663 | 329.569 | 56.04 | 11.05 | 19.98 | 20.08 | 4278.3 | 61.2 | 24.66 | 29.29 |  | 44 | 70.171 | 45.15 | 80.37 | 119.93 | 29.06 | 31.37 |  | 28.77 | 4275.75 | 37 | 27.45 | 78 | 31 | 40.391 |  | 9.02 | 0.39 | -13.28
| 21 | 2124 | 71 | 24 | 2 | 21 | 13.516 | 11.374 | 99.633 | 6.78 | 2.7599 | 2.392 | 3.45 | 49.32 | 52.77 | 100.07 | 542.67 | 4.2 | 337.738 | 24.01 | 0.366 | 32.11 | 30.203 | 328.536 | 56.39 | 10.08 | 19.96 | 20.07 | 3970.6 | 61.28 | 24.23 | 29.28 |  | 44 | 70.175 | 45.14 | 80.14 | 119.6 | 29.05 | 31.34 |  | 28.73 | 3910 | 33 | 23.92 | 78 | 31 | 13.725 |  | 5.1 | 0.94 | -16.41
| 21 | 2125 | 71 | 25 | 3 | 21 | 17.908 | 11.376 | 99.634 | 4.51 | 2.7982 | 2.233 | 3.42 | 49.35 | 52.78 | 99.11 | 545.3 | 2.6 | 338.537 | 24.02 | 0.269 | 32.12 | 18.844 | 324.055 | 56.7 | 8.76 | 19.96 | 20.07 | 3405.4 | 61.37 | 24.57 | 29.29 |  | 44 | 70.163 | 45.14 | 80.29 | 119.93 | 29.04 | 31.31 |  | 28.68 | 3396 | 31 | 18.82 | 78 | 31 | 12.549 |  | 0.39 | 0.63 | 0
| 21 | 2126 | 71 | 26 | 4 | 21 | 22.49 | 11.371 | 99.633 | 4.48 | 2.8173 | 2.151 | 3.29 | 49.4 | 52.69 | 99.47 | 538.15 | 0.93 | 338.865 | 24.02 | 0.159 | 32.12 | 15.674 | 318.187 | 57.02 | 7.63 | 19.96 | 20.07 | 2943.8 | 61.44 | 24.74 | 29.29 |  | 44 | 70.154 | 45.14 | 80.23 | 119.95 | 29.03 | 31.28 |  | 28.64 | 2882 | 28.5 | 18.43 | 78 | 31 | 14.117 |  | 0 | 0 | 0
| 21 | 2127 | 71 | 27 | 5 | 21 | 22.495 | 11.371 | 99.633 | 9.05 | 2.8218 | 2.141 | 3.02 | 49.45 | 52.47 | 99.61 | 526.25 | 0.11 | 338.842 | 24.01 | 0.16 | 32.11 | 15.197 | 309.05 | 57.27 | 6.21 | 19.96 | 20.07 | 2395.3 | 61.48 | 24.78 | 29.28 |  | 44 | 70.165 | 45.14 | 80.22 | 119.97 | 29.04 | 31.25 |  | 28.62 | 2386.5 | 26 | 18.82 | 78 | 31 | 14.51 |  | 0.39 | 0 | 0
| 21 | 2128 | 71 | 28 | 6 | 21 | 22.413 | 11.373 | 99.634 | 11.53 | 2.8169 | 2.13 | 2.63 | 49.49 | 52.12 | 99.9 | 514.43 | 0.01 | 338.595 | 24.01 | 0.146 | 32.1 | 16.365 | 291.188 | 57.48 | 5.08 | 19.95 | 20.07 | 1959.8 | 61.6 | 24.73 | 29.28 |  | 44 | 70.133 | 45.15 | 80.07 | 120.26 | 29.05 | 31.22 |  | 28.6 | 1950.75 | 23 | 18.82 | 78 | 31 | 16.862 |  | 0.78 | 0 | 0
| 21 | 2129 | 71 | 29 | 7 | 21 | 15.431 | 11.378 | 99.634 | 6.85 | 2.8036 | 2.052 | 2.32 | 49.53 | 51.85 | 99.91 | 503.89 | 0.34 | 338.607 | 24.01 | 0.145 | 32.08 | 17.381 | 258.62 | 57.65 | 4.11 | 19.95 | 20.06 | 1595.9 | 61.73 | 24.62 | 29.28 |  | 44 | 70.12 | 45.14 | 79.95 | 120.33 | 29.06 | 31.2 |  | 28.57 | 1555.25 | 21 | 18.82 | 78 | 32 | 19.215 |  | 0.39 | 0.04 | 0.78
| 21 | 2130 | 71 | 30 | 8 | 21 | 15.219 | 11.375 | 99.634 | 2.9 | 2.7941 | 1.997 | 2.17 | 49.56 | 51.73 | 99.81 | 496.09 | 0.64 | 338.68 | 24 | 0.163 | 32.08 | 19.505 | 214.028 | 57.75 | 3.1 | 19.95 | 20.07 | 1205.4 | 61.88 | 24.53 | 29.28 |  | 44 | 70.118 | 45.14 | 79.95 | 119.82 | 29.05 | 31.17 |  | 28.53 | 1198.25 | 20 | 18.82 | 78 | 32 | 20 |  | 0.39 | 0.04 | 3.13
| 1 | 2131 | 72 | 1 | 1 | 1 | 14.819 | 11.375 | 99.634 | 2.24 | 2.8117 | 1.996 | 2.06 | 49.57 | 51.63 | 99.83 | 489.85 | 0.68 | 338.706 | 24 | 0.16 | 32.07 | 22.836 | 173.242 | 57.78 | 2.55 | 19.95 | 20.06 | 984.6 | 62.05 | 24.69 | 29.27 |  | 44 | 70.091 | 45.14 | 79.91 | 119.92 | 29.05 | 31.15 |  | 28.5 | 982 | 21.5 | 18.82 | 78 | 32 | 24.705 |  | 0.39 | 0.02 | 6.25
| 1 | 2132 | 72 | 2 | 2 | 1 | 13.891 | 11.374 | 99.634 | 2.82 | 2.8249 | 2.037 | 1.92 | 49.59 | 51.51 | 99.76 | 484.63 | 0.64 | 338.706 | 24 | 0.148 | 32.06 | 26.528 | 146.982 | 57.75 | 2.23 | 19.96 | 20.06 | 858.9 | 62.2 | 24.8 | 29.28 |  | 44 | 70.064 | 45.14 | 80.03 | 119.92 | 29.05 | 31.14 |  | 28.48 | 849 | 20 | 18.82 | 78 | 32 | 30.196 |  | 0.39 | 0.92 | 2.34
| 1 | 2133 | 72 | 3 | 3 | 1 | 14.1 | 11.375 | 99.634 | 4.47 | 2.8544 | 2.129 | 1.83 | 49.58 | 51.42 | 99.8 | 480.12 | 0.72 | 338.798 | 23.99 | 0.131 | 32.04 | 32.518 | 131.099 | 57.61 | 2.14 | 19.95 | 20.06 | 816.4 | 62.29 | 25.06 | 29.27 |  | 44 | 70.041 | 45.13 | 79.92 | 120.06 | 29.05 | 31.14 |  | 28.49 | 816.25 | 17 | 19.22 | 78 | 32 | 36.862 |  | 0.78 | 0.9 | -0.78
| 1 | 2134 | 72 | 4 | 4 | 1 | 14.531 | 11.374 | 99.634 | 5.81 | 2.8599 | 2.226 | 1.7 | 49.58 | 51.28 | 99.85 | 476.45 | 0.75 | 338.811 | 23.99 | 0.141 | 32.04 | 36.628 | 126.868 | 57.43 | 2.18 | 19.96 | 20.07 | 828.8 | 62.39 | 25.11 | 29.27 |  | 44 | 70.01 | 45.13 | 79.72 | 120.34 | 29.05 | 31.14 |  | 28.51 | 828 | 15 | 19.61 | 78 | 32 | 38.039 |  | 1.18 | 0.76 | -3.13
| 1 | 2135 | 72 | 5 | 5 | 1 | 14.679 | 11.374 | 99.634 | 6.27 | 2.863 | 2.281 | 1.66 | 49.55 | 51.21 | 99.86 | 473.12 | 0.8 | 338.677 | 23.98 | 0.141 | 32.03 | 38.106 | 127.505 | 57.11 | 2.25 | 19.96 | 20.07 | 853.2 | 62.41 | 25.14 | 29.27 |  | 44 | 70.014 | 45.13 | 79.86 | 120.15 | 29.04 | 31.12 |  | 28.53 | 858.5 | 15.5 | 19.61 | 78 | 32 | 38.431 |  | 1.18 | 0.08 | 2.34
| 1 | 2136 | 72 | 6 | 6 | 1 | 14.486 | 11.372 | 99.634 | 6.17 | 2.8452 | 2.303 | 1.58 | 49.54 | 51.12 | 99.81 | 469.91 | 0.87 | 338.734 | 23.97 | 0.17 | 32.01 | 37.525 | 127.323 | 56.68 | 2.28 | 19.96 | 20.06 | 872 | 62.39 | 24.98 | 29.27 |  | 44 | 70.01 | 45.13 | 80.13 | 119.79 | 29.03 | 31.09 |  | 28.55 | 867.75 | 17 | 19.61 | 78 | 32 | 34.509 |  | 1.18 | 0.06 | 4.69
| 1 | 2137 | 72 | 7 | 7 | 1 | 14.046 | 11.371 | 99.634 | 5.94 | 2.8242 | 2.292 | 1.58 | 49.52 | 51.1 | 99.79 | 466.85 | 0.87 | 338.747 | 23.96 | 0.18 | 31.99 | 35.426 | 127.672 | 56.05 | 2.16 | 19.95 | 20.05 | 833.7 | 62.37 | 24.8 | 29.26 |  | 44 | 69.998 | 45.12 | 79.97 | 119.62 | 29.02 | 31.07 |  | 28.58 | 834.25 | 18 | 19.22 | 78 | 32 | 33.725 |  | 0.78 | 0.9 | 3.13
| 12 | 2138 | 72 | 8 | 1 | 12 | 14.161 | 11.371 | 99.634 | 6.22 | 2.8494 | 2.269 | 1.53 | 49.49 | 51.02 | 99.78 | 463.96 | 0.81 | 338.739 | 23.96 | 0.187 | 31.99 | 35.234 | 128.368 | 55.16 | 2.12 | 19.95 | 20.05 | 807.3 | 62.35 | 25.02 | 29.26 |  | 44 | 69.962 | 45.13 | 79.96 | 119.85 | 29.01 | 31.05 |  | 28.61 | 804.5 | 17 | 19.22 | 78 | 32 | 34.509 |  | 0.78 | 0.88 | 0
| 12 | 2139 | 72 | 9 | 2 | 12 | 15.215 | 11.371 | 99.634 | 6.81 | 3.0255 | 2.364 | 1.52 | 49.44 | 50.96 | 101.9 | 461.08 | 0.77 | 337.687 | 23.96 | 0.198 | 32.01 | 63.559 | 131.987 | 54.21 | 2.94 | 19.96 | 20.06 | 1055.9 | 62.34 | 26.56 | 29.27 |  | 44 | 69.969 | 45.15 | 79.73 | 120.23 | 29.01 | 31.03 |  | 28.65 | 1117.75 | -10.5 | 23.53 | 78 | 32 | 92.547 |  | 5.49 | 0.76 | -3.13
| 12 | 2140 | 72 | 10 | 3 | 12 | 14.892 | 11.372 | 99.633 | 8.76 | 2.9334 | 2.606 | 1.52 | 49.37 | 50.9 | 104.17 | 458.87 | 1.89 | 336.768 | 23.94 | 0.195 | 31.98 | 81.037 | 157.273 | 53.23 | 4.6 | 19.96 | 20.05 | 1704.9 | 62.31 | 25.76 | 29.26 |  | 44 | 69.934 | 45.13 | 79.95 | 120.21 | 29.01 | 31 |  | 28.68 | 1713.25 | -3.5 | 31.37 | 78 | 32 | 87.449 |  | 13.33 | 0.02 | 0
| 12 | 2141 | 72 | 11 | 4 | 12 | 14.422 | 11.371 | 99.634 | 10.26 | 2.8785 | 2.799 | 1.64 | 49.32 | 50.96 | 104.82 | 462.62 | 3.22 | 336.457 | 23.95 | 0.182 | 31.99 | 77.728 | 218.888 | 52.37 | 6.12 | 19.96 | 20.05 | 2313.9 | 62.31 | 25.27 | 29.26 |  | 44 | 69.933 | 45.15 | 79.94 | 120.22 | 29.01 | 30.98 |  | 28.71 | 2394.5 | 16 | 29.02 | 78 | 32 | 72.94 |  | 10.59 | 0.06 | 6.25
| 12 | 2142 | 72 | 12 | 5 | 12 | 13.634 | 11.37 | 99.633 | 14.11 | 2.8309 | 2.961 | 1.97 | 49.28 | 51.25 | 102.22 | 468.91 | 4.27 | 336.95 | 23.95 | 0.275 | 32.01 | 63.373 | 277.574 | 51.46 | 7.15 | 19.96 | 20.06 | 2745.2 | 62.31 | 24.86 | 29.26 |  | 44 | 69.952 | 45.16 | 79.99 | 119.8 | 29.01 | 31 |  | 28.75 | 2764.75 | 27 | 29.8 | 78 | 31 | 43.529 |  | 11.37 | 0.86 | 5.47
| 12 | 2143 | 72 | 13 | 6 | 12 | 14.078 | 11.371 | 99.633 | 15.8 | 2.8685 | 2.956 | 2.22 | 49.25 | 51.47 | 106.9 | 474.77 | 4.43 | 335.556 | 23.94 | 0.144 | 32.02 | 62.027 | 302.101 | 50.72 | 8.31 | 19.97 | 20.05 | 3151.7 | 62.34 | 25.19 | 29.25 |  | 44 | 69.987 | 45.16 | 79.91 | 119.83 | 29.01 | 31.07 |  | 28.78 | 3167 | 27 | 27.84 | 78 | 31 | 66.273 |  | 9.8 | 0.72 | -0.78
| 12 | 2144 | 72 | 14 | 7 | 12 | 14.203 | 11.373 | 99.633 | 14.62 | 2.8631 | 2.977 | 2.45 | 49.23 | 51.68 | 107.2 | 479.92 | 5.05 | 335.304 | 23.95 | 0.129 | 32.04 | 62.364 | 314.695 | 51.5 | 9.29 | 19.96 | 20.06 | 3529.2 | 62.28 | 25.14 | 29.25 |  | 44 | 70.009 | 45.15 | 79.88 | 119.87 | 29.01 | 31.13 |  | 28.81 | 3578 | 29 | 30.59 | 78 | 31 | 61.175 |  | 12.16 | 0.88 | -0.78
| 12 | 2145 | 72 | 15 | 8 | 12 | 13.972 | 11.371 | 99.633 | 13.65 | 2.8387 | 3.017 | 2.56 | 49.21 | 51.76 | 107.52 | 488.13 | 5.84 | 334.97 | 23.94 | 0.128 | 32.02 | 61.57 | 323.897 | 52.48 | 10.16 | 19.96 | 20.06 | 3893.2 | 62.02 | 24.92 | 29.26 |  | 44 | 70.03 | 45.15 | 79.88 | 119.93 | 29.01 | 31.2 |  | 28.85 | 3934.25 | 29 | 31.37 | 78 | 31 | 58.038 |  | 13.33 | 0.16 | -1.56
| 2 | 2146 | 72 | 16 | 1 | 2 | 14.104 | 11.369 | 99.633 | 13.52 | 2.8453 | 3.001 | 2.9 | 49.21 | 52.11 | 109.05 | 497.65 | 6.29 | 334.737 | 23.96 | 0.085 | 32.04 | 61.427 | 329.516 | 53.2 | 11.08 | 19.97 | 20.07 | 4234 | 61.73 | 24.98 | 29.26 |  | 44 | 70.046 | 45.17 | 79.84 | 119.93 | 29.01 | 31.26 |  | 28.88 | 4246.75 | 30 | 31.37 | 78 | 31 | 60.783 |  | 12.94 | 0.59 | -10.16
| 2 | 2147 | 72 | 17 | 2 | 2 | 14.044 | 11.372 | 99.634 | 12.86 | 2.8406 | 2.931 | 3.09 | 49.21 | 52.29 | 104.49 | 507.91 | 6.5 | 335.603 | 23.95 | 0.226 | 32.06 | 54.627 | 332.724 | 53.71 | 11.36 | 19.97 | 20.07 | 4348.8 | 61.37 | 24.94 | 29.26 |  | 44 | 70.056 | 45.17 | 79.99 | 120.15 | 29.01 | 31.31 |  | 28.9 | 4350 | 34.5 | 30.59 | 78 | 31 | 41.176 |  | 12.16 | 0.84 | -14.06
| 2 | 2148 | 72 | 18 | 3 | 2 | 14.123 | 11.37 | 99.634 | 10.27 | 2.8264 | 2.743 | 3.37 | 49.21 | 52.58 | 103.2 | 516.82 | 5.82 | 336.234 | 23.95 | 0.23 | 32.06 | 45.462 | 333.508 | 54.09 | 11.2 | 19.97 | 20.06 | 4308.3 | 61.15 | 24.82 | 29.26 |  | 44 | 70.09 | 45.17 | 79.88 | 120.09 | 29.01 | 31.34 |  | 28.92 | 4304.5 | 37.5 | 27.45 | 78 | 31 | 39.607 |  | 9.02 | 0.23 | -14.06
| 2 | 2149 | 72 | 19 | 4 | 2 | 14.201 | 11.372 | 99.633 | 8.47 | 2.8667 | 2.575 | 3.47 | 49.2 | 52.67 | 103.68 | 522.56 | 4.55 | 336.261 | 23.95 | 0.208 | 32.06 | 43.207 | 332.616 | 54.41 | 11.3 | 19.97 | 20.07 | 4285.9 | 61.15 | 25.17 | 29.26 |  | 44 | 70.114 | 45.16 | 79.84 | 120.15 | 29.01 | 31.38 |  | 28.94 | 4289.75 | 36.5 | 27.45 | 78 | 31 | 42.352 |  | 9.02 | 0.72 | -16.41
| 2 | 2150 | 72 | 20 | 5 | 2 | 14.052 | 11.371 | 99.634 | 7.71 | 2.8356 | 2.499 | 3.44 | 49.19 | 52.63 | 104.07 | 527.56 | 4.36 | 336.111 | 23.95 | 0.201 | 32.04 | 43.937 | 331.83 | 54.7 | 11.23 | 19.96 | 20.07 | 4307.7 | 61.24 | 24.9 | 29.25 |  | 44 | 70.115 | 45.14 | 79.89 | 120.42 | 29 | 31.4 |  | 28.96 | 4310 | 35.5 | 27.84 | 78 | 31 | 43.921 |  | 9.8 | 0.08 | -10.94
| 2 | 2151 | 72 | 21 | 6 | 2 | 14.228 | 11.374 | 99.634 | 7.25 | 2.8442 | 2.461 | 3.45 | 49.2 | 52.65 | 103.77 | 532.57 | 4.57 | 336.053 | 23.96 | 0.22 | 32.06 | 43.946 | 331.503 | 54.96 | 11.31 | 19.97 | 20.07 | 4325.6 | 61.31 | 24.97 | 29.25 |  | 44 | 70.121 | 45.14 | 80.2 | 119.9 | 29 | 31.41 |  | 28.97 | 4325 | 36 | 28.24 | 78 | 31 | 41.176 |  | 9.8 | 0.86 | -14.84
| 2 | 2152 | 72 | 22 | 7 | 2 | 14.064 | 11.377 | 99.634 | 7.03 | 2.827 | 2.425 | 3.4 | 49.22 | 52.62 | 103.3 | 537.32 | 4.59 | 336.307 | 23.96 | 0.224 | 32.07 | 42.23 | 331.112 | 55.19 | 11.17 | 19.96 | 20.07 | 4298.4 | 61.36 | 24.82 | 29.25 |  | 44 | 70.121 | 45.13 | 80.24 | 120.11 | 29 | 31.39 |  | 28.96 | 4300 | 37 | 27.45 | 78 | 31 | 40.391 |  | 9.41 | 0.76 | -17.97
| 21 | 2153 | 72 | 23 | 1 | 21 | 14.354 | 11.37 | 99.633 | 6.94 | 2.8553 | 2.403 | 3.51 | 49.28 | 52.79 | 103.37 | 541.34 | 4.4 | 336.337 | 23.97 | 0.218 | 32.07 | 41.622 | 330.348 | 55.38 | 11.22 | 19.97 | 20.08 | 4275.5 | 61.43 | 25.07 | 29.25 |  | 44 | 70.14 | 45.13 | 80.36 | 120.04 | 29 | 31.37 |  | 28.95 | 4275.75 | 37 | 27.45 | 78 | 31 | 40.784 |  | 9.02 | 0.59 | -10.94
| 21 | 2154 | 72 | 24 | 2 | 21 | 13.57 | 11.37 | 99.633 | 6.58 | 2.8279 | 2.367 | 3.38 | 49.35 | 52.73 | 100.01 | 544.93 | 4.23 | 338.137 | 23.98 | 0.364 | 32.06 | 28.276 | 329.285 | 55.53 | 10.24 | 19.96 | 20.08 | 3939.3 | 61.5 | 24.83 | 29.26 |  | 44 | 70.173 | 45.13 | 80.09 | 120.01 | 29.01 | 31.35 |  | 28.93 | 3873.25 | 32.5 | 23.14 | 78 | 31 | 12.549 |  | 4.31 | 0.92 | -17.19
| 21 | 2155 | 72 | 25 | 3 | 21 | 20.938 | 11.367 | 99.634 | 3.98 | 2.8229 | 2.192 | 3.33 | 49.4 | 52.72 | 99.08 | 541.75 | 2.64 | 338.469 | 23.99 | 0.266 | 32.06 | 18.351 | 324.967 | 55.65 | 8.87 | 19.97 | 20.08 | 3416.8 | 61.57 | 24.79 | 29.26 |  | 44 | 70.2 | 45.12 | 79.88 | 119.84 | 29.01 | 31.32 |  | 28.92 | 3357 | 31 | 18.82 | 78 | 31 | 12.941 |  | 0.39 | 0 | 0
| 21 | 2156 | 72 | 26 | 4 | 21 | 22.493 | 11.37 | 99.634 | 4.31 | 2.8225 | 2.116 | 3.07 | 49.48 | 52.55 | 99.5 | 530.56 | 0.78 | 338.685 | 23.99 | 0.174 | 32.06 | 15.712 | 319.029 | 55.72 | 7.54 | 19.98 | 20.08 | 2905.4 | 61.67 | 24.78 | 29.27 |  | 44 | 70.19 | 45.12 | 79.87 | 119.97 | 29.01 | 31.28 |  | 28.92 | 2844.5 | 28 | 18.82 | 78 | 31 | 13.333 |  | 0.78 | 0 | 0
| 21 | 2157 | 72 | 27 | 5 | 21 | 22.496 | 11.366 | 99.634 | 8.91 | 2.8215 | 2.108 | 2.72 | 49.53 | 52.26 | 99.69 | 518.68 | 0.11 | 338.788 | 24 | 0.151 | 32.05 | 15.476 | 310.088 | 55.74 | 6.24 | 19.97 | 20.07 | 2407.1 | 61.65 | 24.77 | 29.27 |  | 44 | 70.174 | 45.1 | 79.95 | 119.68 | 29.02 | 31.26 |  | 28.93 | 2347.5 | 26 | 18.43 | 78 | 31 | 15.294 |  | 0.39 | 0 | 0
| 21 | 2158 | 72 | 28 | 6 | 21 | 22.497 | 11.365 | 99.634 | 11.36 | 2.8214 | 2.092 | 2.42 | 49.59 | 52 | 99.46 | 507.36 | 0.01 | 338.535 | 23.99 | 0.153 | 32.03 | 16.09 | 292.24 | 55.68 | 5.08 | 19.96 | 20.07 | 1959.3 | 61.56 | 24.77 | 29.26 |  | 44 | 70.141 | 45.09 | 79.85 | 120.1 | 29.03 | 31.22 |  | 28.94 | 1910 | 23 | 18.82 | 78 | 31 | 16.47 |  | 0.39 | 0 | 0
| 21 | 2159 | 72 | 29 | 7 | 21 | 15.346 | 11.366 | 99.634 | 6.66 | 2.8008 | 2.045 | 2.19 | 49.64 | 51.83 | 99.77 | 498.33 | 0.2 | 338.468 | 24.01 | 0.15 | 32.03 | 17.89 | 259.81 | 55.57 | 4.03 | 19.98 | 20.09 | 1565.7 | 61.63 | 24.59 | 29.27 |  | 44 | 70.108 | 45.08 | 79.94 | 119.68 | 29.03 | 31.19 |  | 28.93 | 1521 | 22 | 19.22 | 78 | 31 | 18.823 |  | 0.78 | 0.04 | 0.78
| 21 | 2160 | 72 | 30 | 8 | 21 | 15.327 | 11.363 | 99.634 | 2.77 | 2.8019 | 1.982 | 2.02 | 49.67 | 51.69 | 99.85 | 491.78 | 0.51 | 338.433 | 24.01 | 0.149 | 32.01 | 20.016 | 216.099 | 55.41 | 3.14 | 19.96 | 20.07 | 1220.2 | 61.8 | 24.6 | 29.26 |  | 44 | 70.084 | 45.07 | 80.03 | 119.87 | 29.03 | 31.17 |  | 28.92 | 1191.25 | 20.5 | 18.43 | 78 | 32 | 22.353 |  | 0.39 | 0.02 | 3.91
| 1 | 2161 | 73 | 1 | 1 | 1 | 14.679 | 11.363 | 99.634 | 1.99 | 2.8032 | 1.964 | 1.94 | 49.69 | 51.63 | 99.81 | 486.3 | 0.58 | 338.441 | 24.02 | 0.163 | 32.01 | 22.728 | 175.841 | 55.18 | 2.55 | 19.98 | 20.08 | 989.7 | 61.97 | 24.61 | 29.27 |  | 44 | 70.096 | 45.07 | 79.95 | 120.08 | 29.03 | 31.14 |  | 28.91 | 967.75 | 20 | 18.82 | 78 | 32 | 24.313 |  | 0.39 | 0.04 | 6.25
| 1 | 2162 | 73 | 2 | 2 | 1 | 13.939 | 11.36 | 99.634 | 2.63 | 2.8278 | 1.997 | 1.83 | 49.69 | 51.52 | 99.78 | 481.68 | 0.62 | 338.428 | 24.02 | 0.143 | 31.99 | 26.671 | 150.137 | 54.88 | 2.2 | 19.97 | 20.07 | 846.6 | 62.07 | 24.83 | 29.26 |  | 44 | 70.093 | 45.06 | 80.03 | 120.03 | 29.04 | 31.14 |  | 28.9 | 838.25 | 19.5 | 18.82 | 78 | 32 | 31.372 |  | 0.39 | 0.92 | 1.56
| 1 | 2163 | 73 | 3 | 3 | 1 | 14.143 | 11.36 | 99.634 | 4.37 | 2.8616 | 2.092 | 1.75 | 49.69 | 51.43 | 99.82 | 477.7 | 0.62 | 338.307 | 24.02 | 0.132 | 31.98 | 33.177 | 135.011 | 54.63 | 2.17 | 19.98 | 20.08 | 826.4 | 62.14 | 25.13 | 29.26 |  | 44 | 70.098 | 45.06 | 80.21 | 120.02 | 29.03 | 31.14 |  | 28.89 | 825.75 | 16 | 19.22 | 78 | 32 | 37.646 |  | 1.18 | 0.88 | -0.78
| 1 | 2164 | 73 | 4 | 4 | 1 | 14.634 | 11.365 | 99.633 | 5.58 | 2.8611 | 2.206 | 1.69 | 49.67 | 51.36 | 99.86 | 474.32 | 0.71 | 338.231 | 24.02 | 0.131 | 31.98 | 37.187 | 131.136 | 54.25 | 2.22 | 19.97 | 20.07 | 845.1 | 62.18 | 25.12 | 29.25 |  | 44 | 70.102 | 45.06 | 79.91 | 120.14 | 29.03 | 31.13 |  | 28.89 | 846 | 15 | 19.61 | 78 | 32 | 38.431 |  | 1.18 | 0.68 | -3.91
| 1 | 2165 | 73 | 5 | 5 | 1 | 14.559 | 11.367 | 99.634 | 5.92 | 2.8599 | 2.273 | 1.6 | 49.65 | 51.24 | 99.83 | 471.07 | 0.75 | 338.223 | 24.01 | 0.154 | 31.96 | 38.047 | 131.721 | 53.81 | 2.3 | 19.98 | 20.08 | 874.4 | 62.2 | 25.11 | 29.25 |  | 44 | 70.107 | 45.06 | 79.84 | 119.93 | 29.04 | 31.11 |  | 28.9 | 874 | 16 | 19.61 | 78 | 32 | 37.254 |  | 1.18 | 0.04 | 3.91
| 1 | 2166 | 73 | 6 | 6 | 1 | 14.243 | 11.367 | 99.634 | 5.76 | 2.8405 | 2.293 | 1.57 | 49.64 | 51.21 | 99.8 | 468 | 0.83 | 338.212 | 24.02 | 0.161 | 31.96 | 36.855 | 132.176 | 53.22 | 2.27 | 19.98 | 20.08 | 869.9 | 62.2 | 24.94 | 29.26 |  | 44 | 70.1 | 45.07 | 80.02 | 120.06 | 29.04 | 31.09 |  | 28.9 | 868.75 | 17.5 | 19.22 | 78 | 32 | 35.294 |  | 1.18 | 0.08 | 6.25
| 1 | 2167 | 73 | 7 | 7 | 1 | 14.22 | 11.363 | 99.634 | 5.68 | 2.8295 | 2.288 | 1.55 | 49.6 | 51.15 | 99.79 | 465.09 | 0.88 | 338.276 | 24.02 | 0.174 | 31.95 | 35.598 | 134.103 | 52.37 | 2.21 | 19.96 | 20.08 | 848.7 | 62.15 | 24.84 | 29.25 |  | 44 | 70.103 | 45.06 | 79.93 | 120.05 | 29.04 | 31.06 |  | 28.92 | 845.25 | 18 | 19.22 | 78 | 32 | 34.117 |  | 1.18 | 0.86 | 1.56
| 12 | 2168 | 73 | 8 | 1 | 12 | 14.384 | 11.366 | 99.633 | 5.98 | 2.8537 | 2.271 | 1.52 | 49.56 | 51.08 | 99.83 | 462.24 | 0.8 | 338.371 | 24.01 | 0.188 | 31.94 | 36.002 | 134.705 | 51.46 | 2.17 | 19.97 | 20.07 | 828.5 | 62.13 | 25.06 | 29.26 |  | 44 | 70.136 | 45.07 | 79.69 | 119.75 | 29.03 | 31.03 |  | 28.94 | 829.5 | 16.5 | 19.22 | 78 | 32 | 35.686 |  | 1.18 | 0.82 | -1.56
| 12 | 2169 | 73 | 9 | 2 | 12 | 15.164 | 11.367 | 99.633 | 6.56 | 2.9938 | 2.369 | 1.51 | 49.49 | 51 | 101.8 | 459.33 | 0.79 | 337.582 | 24.02 | 0.227 | 31.93 | 60.643 | 137.42 | 50.72 | 2.96 | 19.97 | 20.07 | 1076.8 | 62.13 | 26.29 | 29.25 |  | 44 | 70.134 | 45.06 | 79.76 | 119.44 | 29.03 | 31.01 |  | 28.96 | 1071 | -9 | 22.35 | 78 | 32 | 89.41 |  | 4.71 | 0.29 | 2.34
| 12 | 2170 | 73 | 10 | 3 | 12 | 15.153 | 11.369 | 99.633 | 8.37 | 2.9212 | 2.569 | 1.51 | 49.49 | 51 | 103.82 | 459.33 | 1.57 | 336.652 | 24.02 | 0.209 | 31.93 | 79.357 | 155.536 | 50.72 | 4.15 | 19.97 | 20.07 | 1545.4 | 62.13 | 25.65 | 29.25 |  | 44 | 70.119 | 45.06 | 79.86 | 120.1 | 29.03 | 30.99 |  | 28.97 | 1622.5 | -4.5 | 31.37 | 78 | 32 | 87.057 |  | 12.94 | 0.02 | 0
| 12 | 2171 | 73 | 11 | 4 | 12 | 14.192 | 11.373 | 99.633 | 10.37 | 2.858 | 2.818 | 1.73 | 49.39 | 51.11 | 104.38 | 464.84 | 3.18 | 336.385 | 24.02 | 0.239 | 31.95 | 78.397 | 221.334 | 49.73 | 6.13 | 19.97 | 20.07 | 2332.3 | 62.11 | 25.09 | 29.25 |  | 44 | 70.13 | 45.07 | 79.8 | 120.16 | 29.04 | 30.97 |  | 28.97 | 2340.5 | 12 | 31.37 | 78 | 32 | 61.175 |  | 13.33 | 0.04 | 5.47
| 12 | 2172 | 73 | 12 | 5 | 12 | 14.218 | 11.375 | 99.633 | 13.76 | 2.8594 | 2.936 | 2.07 | 49.35 | 51.42 | 103.49 | 471.17 | 4.24 | 336.229 | 24.02 | 0.231 | 31.96 | 64.881 | 277.439 | 49.32 | 7.12 | 19.97 | 20.07 | 2709.4 | 62.11 | 25.11 | 29.25 |  | 44 | 70.128 | 45.08 | 79.72 | 119.87 | 29.04 | 30.98 |  | 28.96 | 2717 | 25.5 | 27.45 | 78 | 31 | 55.293 |  | 9.02 | 0.82 | 2.34
| 12 | 2173 | 73 | 13 | 6 | 12 | 14.264 | 11.374 | 99.633 | 15.93 | 2.8614 | 2.945 | 2.07 | 49.35 | 51.42 | 105.15 | 471.17 | 4.34 | 335.562 | 24.02 | 0.167 | 31.96 | 60.71 | 300.449 | 49.32 | 7.98 | 19.97 | 20.07 | 3033.1 | 62.11 | 25.12 | 29.25 |  | 44 | 70.119 | 45.08 | 80.07 | 120.13 | 29.05 | 31.04 |  | 28.97 | 3088.25 | 28 | 27.84 | 78 | 31 | 60.391 |  | 9.41 | 0.86 | 2.34
| 12 | 2174 | 73 | 14 | 7 | 12 | 14.234 | 11.364 | 99.633 | 14.47 | 2.8462 | 2.957 | 2.34 | 49.32 | 51.66 | 107.11 | 476.18 | 4.64 | 335.095 | 24.02 | 0.128 | 31.97 | 62.062 | 314.2 | 49.88 | 9.05 | 19.98 | 20.07 | 3458.9 | 62.13 | 24.99 | 29.26 |  | 44 | 70.122 | 45.09 | 79.98 | 120.29 | 29.05 | 31.11 |  | 28.98 | 3514 | 29 | 30.2 | 78 | 31 | 61.96 |  | 12.16 | 0.86 | -0.78
| 12 | 2175 | 73 | 15 | 8 | 12 | 14.297 | 11.363 | 99.633 | 13.58 | 2.8525 | 3.003 | 2.49 | 49.28 | 51.77 | 108.59 | 482.79 | 5.58 | 334.494 | 24.01 | 0.102 | 31.98 | 62.521 | 323.367 | 51.21 | 10.18 | 19.96 | 20.06 | 3881 | 62.12 | 25.05 | 29.24 |  | 44 | 70.13 | 45.07 | 79.95 | 119.93 | 29.06 | 31.17 |  | 29 | 3889.75 | 29.5 | 30.98 | 78 | 31 | 62.352 |  | 12.94 | 0.88 | -4.69
| 2 | 2176 | 73 | 16 | 1 | 2 | 14.254 | 11.366 | 99.633 | 13.66 | 2.8456 | 3.009 | 2.68 | 49.28 | 51.97 | 108.52 | 491.47 | 6.17 | 334.39 | 24.02 | 0.107 | 32 | 61.729 | 328.779 | 52.3 | 10.9 | 19.96 | 20.07 | 4167.2 | 61.89 | 24.98 | 29.24 |  | 44 | 70.121 | 45.07 | 79.92 | 119.73 | 29.06 | 31.23 |  | 29.02 | 4203.75 | 31 | 32.16 | 78 | 31 | 59.215 |  | 13.73 | 0.82 | -8.59
| 2 | 2177 | 73 | 17 | 2 | 2 | 13.984 | 11.371 | 99.633 | 13.06 | 2.8477 | 2.944 | 2.91 | 49.27 | 52.18 | 104.85 | 501.67 | 6.51 | 335.336 | 24.02 | 0.207 | 32 | 54.724 | 332.256 | 53.06 | 11.35 | 19.96 | 20.06 | 4334.8 | 61.5 | 25 | 29.23 |  | 44 | 70.129 | 45.07 | 79.97 | 120.3 | 29.06 | 31.28 |  | 29.02 | 4339.75 | 33.5 | 30.59 | 78 | 31 | 43.529 |  | 12.16 | 0.86 | -11.72
| 2 | 2178 | 73 | 18 | 3 | 2 | 14.157 | 11.371 | 99.634 | 10.61 | 2.8502 | 2.764 | 3.21 | 49.3 | 52.51 | 103.38 | 511.75 | 5.81 | 335.804 | 24.03 | 0.225 | 32 | 45.914 | 332.805 | 53.71 | 11.28 | 19.96 | 20.07 | 4304 | 61.09 | 25.03 | 29.24 |  | 44 | 70.156 | 45.08 | 80.03 | 120.04 | 29.07 | 31.33 |  | 29.01 | 4310 | 37 | 27.45 | 78 | 31 | 40.391 |  | 9.02 | 0.8 | -18.75
| 2 | 2179 | 73 | 19 | 4 | 2 | 14.171 | 11.368 | 99.633 | 8.85 | 2.8478 | 2.612 | 3.35 | 49.28 | 52.63 | 103.51 | 518.71 | 4.75 | 335.915 | 24.02 | 0.217 | 32 | 43.18 | 332.201 | 54.26 | 11.21 | 19.95 | 20.05 | 4280.4 | 60.82 | 25 | 29.23 |  | 44 | 70.171 | 45.07 | 80.1 | 119.65 | 29.06 | 31.36 |  | 28.97 | 4280.25 | 37 | 27.45 | 78 | 31 | 41.568 |  | 9.02 | 0.06 | -12.5
| 2 | 2180 | 73 | 20 | 5 | 2 | 14.334 | 11.37 | 99.634 | 7.84 | 2.8552 | 2.518 | 3.4 | 49.28 | 52.69 | 104.25 | 523.98 | 4.37 | 335.593 | 24.03 | 0.193 | 32.02 | 43.968 | 331.106 | 54.79 | 11.28 | 19.93 | 20.05 | 4298.1 | 60.84 | 25.07 | 29.23 |  | 44 | 70.19 | 45.07 | 80 | 119.86 | 29.06 | 31.38 |  | 28.9 | 4310 | 35.5 | 27.84 | 78 | 31 | 44.705 |  | 9.8 | 0.37 | -10.16
| 2 | 2181 | 73 | 21 | 6 | 2 | 14.026 | 11.37 | 99.633 | 7.44 | 2.8512 | 2.484 | 3.38 | 49.28 | 52.66 | 104.02 | 528.91 | 4.61 | 335.63 | 24.02 | 0.222 | 32.02 | 44.467 | 330.508 | 55.23 | 11.36 | 19.93 | 20.04 | 4331.7 | 60.96 | 25.03 | 29.23 |  | 44 | 70.196 | 45.05 | 79.91 | 120.14 | 29.05 | 31.39 |  | 28.84 | 4339.75 | 35.5 | 28.24 | 78 | 31 | 42.352 |  | 10.2 | 0.74 | -16.41
| 2 | 2182 | 73 | 22 | 7 | 2 | 14.093 | 11.372 | 99.634 | 7.16 | 2.8502 | 2.448 | 3.41 | 49.3 | 52.71 | 103.32 | 534.1 | 4.74 | 335.909 | 24.03 | 0.227 | 32.03 | 42.473 | 330.203 | 55.68 | 11.28 | 19.93 | 20.05 | 4304.7 | 61.08 | 25.03 | 29.24 |  | 44 | 70.237 | 45.05 | 79.89 | 120.39 | 29.05 | 31.38 |  | 28.79 | 4304.5 | 37 | 27.45 | 78 | 31 | 39.607 |  | 9.41 | 0.33 | -13.28
| 21 | 2183 | 73 | 23 | 1 | 21 | 14.267 | 11.369 | 99.633 | 6.96 | 2.8138 | 2.416 | 3.45 | 49.32 | 52.77 | 103.33 | 538.72 | 4.44 | 335.875 | 24.03 | 0.214 | 32.01 | 41.534 | 329.364 | 56.06 | 11.06 | 19.91 | 20.03 | 4276.7 | 61.17 | 24.71 | 29.23 |  | 44 | 70.244 | 45.03 | 79.91 | 120.37 | 29.04 | 31.36 |  | 28.74 | 4275.75 | 37 | 27.45 | 78 | 31 | 41.568 |  | 9.41 | 0.78 | -16.41
| 21 | 2184 | 73 | 24 | 2 | 21 | 13.626 | 11.37 | 99.634 | 6.68 | 2.8987 | 2.379 | 3.42 | 49.36 | 52.79 | 99.91 | 542.68 | 4.18 | 337.66 | 24.03 | 0.362 | 32.01 | 28.685 | 328.075 | 56.43 | 10.46 | 19.91 | 20.03 | 3923.5 | 61.29 | 25.45 | 29.24 |  | 44 | 70.225 | 45.03 | 80.03 | 120.06 | 29.04 | 31.33 |  | 28.7 | 3906.25 | 33 | 23.92 | 78 | 31 | 13.333 |  | 5.49 | 0.92 | -17.97
| 21 | 2185 | 73 | 25 | 3 | 21 | 20.882 | 11.368 | 99.633 | 4.56 | 2.8386 | 2.252 | 3.42 | 49.4 | 52.82 | 99.14 | 544.93 | 2.75 | 338.446 | 24.03 | 0.253 | 32.02 | 19.597 | 324.623 | 56.76 | 9.01 | 19.9 | 20.02 | 3451.5 | 61.39 | 24.92 | 29.23 |  | 44 | 70.202 | 45.01 | 80.01 | 120.23 | 29.03 | 31.31 |  | 28.67 | 3392.75 | 31 | 18.82 | 78 | 31 | 14.51 |  | 0.39 | 0 | 0
| 21 | 2186 | 73 | 26 | 4 | 21 | 22.492 | 11.37 | 99.633 | 4.67 | 2.8263 | 2.165 | 3.26 | 49.47 | 52.73 | 99.52 | 536.69 | 0.8 | 338.747 | 24.03 | 0.161 | 32.03 | 15.966 | 318.053 | 57.07 | 7.64 | 19.89 | 20.01 | 2939.7 | 61.48 | 24.82 | 29.23 |  | 44 | 70.19 | 45.03 | 80.08 | 120.47 | 29.02 | 31.28 |  | 28.65 | 2879.5 | 28.5 | 18.43 | 78 | 31 | 14.117 |  | 0.39 | 0 | 0
| 21 | 2187 | 73 | 27 | 5 | 21 | 22.495 | 11.372 | 99.634 | 9.16 | 2.8236 | 2.178 | 2.92 | 49.53 | 52.45 | 99.62 | 524.74 | 0.09 | 338.813 | 24.04 | 0.147 | 32.03 | 15.376 | 308.988 | 57.34 | 6.21 | 19.89 | 20.01 | 2390.9 | 61.51 | 24.79 | 29.24 |  | 44 | 70.166 | 45.03 | 80.1 | 119.85 | 29.03 | 31.25 |  | 28.63 | 2382 | 26 | 18.82 | 78 | 31 | 14.902 |  | 0.39 | 0 | 0
| 21 | 2188 | 73 | 28 | 6 | 21 | 22.496 | 11.373 | 99.634 | 11.74 | 2.8212 | 2.184 | 2.6 | 49.59 | 52.19 | 99.73 | 512.98 | 0.01 | 338.538 | 24.04 | 0.145 | 32.01 | 16.421 | 293.611 | 57.53 | 5.16 | 19.89 | 20 | 1990.8 | 61.52 | 24.77 | 29.23 |  | 44 | 70.155 | 45.02 | 80.02 | 120.25 | 29.05 | 31.22 |  | 28.61 | 1941.25 | 23 | 19.22 | 78 | 31 | 16.862 |  | 0.78 | 0 | 0
| 21 | 2189 | 73 | 29 | 7 | 21 | 15.509 | 11.376 | 99.634 | 7.46 | 2.8115 | 2.183 | 2.31 | 49.64 | 51.95 | 100.13 | 502.67 | 0.29 | 338.509 | 24.02 | 0.148 | 31.99 | 17.698 | 258.356 | 57.67 | 4.11 | 19.87 | 19.99 | 1589 | 61.61 | 24.69 | 29.23 |  | 44 | 70.131 | 45.01 | 79.89 | 120.35 | 29.05 | 31.19 |  | 28.58 | 1545.25 | 21.5 | 18.82 | 78 | 31 | 18.431 |  | 0.39 | 0.02 | 0.78
| 21 | 2190 | 73 | 30 | 8 | 21 | 15.146 | 11.373 | 99.634 | 4.26 | 2.7955 | 2.184 | 2.15 | 49.67 | 51.81 | 99.86 | 495.03 | 0.57 | 338.534 | 24.02 | 0.155 | 31.98 | 19.765 | 213.246 | 57.76 | 3.08 | 19.87 | 19.98 | 1198.6 | 61.78 | 24.55 | 29.23 |  | 44 | 70.131 | 45.02 | 79.84 | 119.67 | 29.04 | 31.16 |  | 28.55 | 1194.5 | 20 | 18.82 | 78 | 32 | 20.784 |  | 0.39 | 0.04 | 3.13
| 1 | 2191 | 74 | 1 | 1 | 1 | 14.809 | 11.374 | 99.634 | 3.48 | 2.8137 | 2.2 | 2.03 | 49.67 | 51.7 | 99.84 | 488.99 | 0.65 | 338.495 | 24.02 | 0.157 | 31.97 | 22.801 | 175.99 | 57.78 | 2.6 | 19.87 | 19.98 | 1003.4 | 61.95 | 24.71 | 29.23 |  | 44 | 70.089 | 45.01 | 79.81 | 119.79 | 29.04 | 31.15 |  | 28.52 | 983.5 | 21 | 18.82 | 78 | 32 | 25.098 |  | 0.39 | 0.02 | 6.25
| 1 | 2192 | 74 | 2 | 2 | 1 | 13.916 | 11.38 | 99.633 | 3.73 | 2.8214 | 2.206 | 1.93 | 49.66 | 51.59 | 99.76 | 484.02 | 0.66 | 338.576 | 24.02 | 0.151 | 31.97 | 26.686 | 146.841 | 57.72 | 2.23 | 19.86 | 19.98 | 858.3 | 62.07 | 24.77 | 29.23 |  | 44 | 70.056 | 45.02 | 80.02 | 119.73 | 29.04 | 31.14 |  | 28.51 | 848.25 | 20 | 18.82 | 78 | 32 | 30.196 |  | 0.39 | 0.92 | 1.56
| 1 | 2193 | 74 | 3 | 3 | 1 | 14.076 | 11.38 | 99.634 | 5.03 | 2.8497 | 2.247 | 1.81 | 49.66 | 51.47 | 99.78 | 479.66 | 0.63 | 338.472 | 24.01 | 0.138 | 31.95 | 32.496 | 133.139 | 57.59 | 2.13 | 19.86 | 19.97 | 814.6 | 62.11 | 25.02 | 29.23 |  | 44 | 70.027 | 45.02 | 79.77 | 119.74 | 29.04 | 31.14 |  | 28.5 | 814.75 | 16.5 | 19.22 | 78 | 32 | 36.47 |  | 0.78 | 0.9 | -0.78
| 1 | 2194 | 74 | 4 | 4 | 1 | 14.476 | 11.379 | 99.633 | 6.15 | 2.858 | 2.286 | 1.74 | 49.64 | 51.38 | 99.82 | 476.11 | 0.73 | 338.459 | 24.01 | 0.143 | 31.94 | 35.966 | 128.513 | 57.37 | 2.15 | 19.85 | 19.96 | 817.5 | 62.14 | 25.09 | 29.23 |  | 44 | 70.025 | 45 | 79.91 | 120.07 | 29.03 | 31.14 |  | 28.5 | 816.25 | 15 | 19.22 | 78 | 32 | 37.254 |  | 1.18 | 0.74 | -3.13
| 1 | 2195 | 74 | 5 | 5 | 1 | 14.606 | 11.378 | 99.633 | 6.69 | 2.8576 | 2.324 | 1.57 | 49.67 | 51.25 | 99.84 | 472.8 | 0.77 | 338.445 | 23.99 | 0.145 | 31.93 | 37.656 | 124.321 | 57 | 2.2 | 19.85 | 19.96 | 836.4 | 62.14 | 25.09 | 29.23 |  | 44 | 69.994 | 45.01 | 80.07 | 119.77 | 29.02 | 31.12 |  | 28.52 | 838.25 | 15 | 19.61 | 78 | 32 | 37.646 |  | 1.18 | 0.16 | 1.56
| 1 | 2196 | 74 | 6 | 6 | 1 | 14.442 | 11.377 | 99.633 | 6.65 | 2.8508 | 2.336 | 1.59 | 49.65 | 51.24 | 99.83 | 469.6 | 0.77 | 338.417 | 23.99 | 0.155 | 31.92 | 37.912 | 124.287 | 56.55 | 2.25 | 19.85 | 19.96 | 856.7 | 62.16 | 25.03 | 29.23 |  | 44 | 69.993 | 45.01 | 80.26 | 119.79 | 29.01 | 31.1 |  | 28.55 | 857.75 | 16 | 19.61 | 78 | 32 | 36.862 |  | 1.18 | 0.06 | 4.69
| 1 | 2197 | 74 | 7 | 7 | 1 | 14.242 | 11.379 | 99.633 | 6.37 | 2.8491 | 2.34 | 1.54 | 49.62 | 51.15 | 99.81 | 466.5 | 0.8 | 338.546 | 23.99 | 0.165 | 31.92 | 37.608 | 125.86 | 55.9 | 2.27 | 19.84 | 19.94 | 868.2 | 62.18 | 25.02 | 29.22 |  | 44 | 69.972 | 45.01 | 80.25 | 120.35 | 29.01 | 31.09 |  | 28.57 | 869.5 | 17 | 19.61 | 78 | 32 | 36.47 |  | 1.18 | 0.78 | 3.13
| 12 | 2198 | 74 | 8 | 1 | 12 | 14.406 | 11.378 | 99.633 | 6.03 | 2.8365 | 2.329 | 1.55 | 49.56 | 51.12 | 99.79 | 463.55 | 0.82 | 338.57 | 23.99 | 0.19 | 31.91 | 36.333 | 127.899 | 55.05 | 2.23 | 19.84 | 19.94 | 856 | 62.22 | 24.91 | 29.22 |  | 44 | 69.976 | 45.02 | 80.22 | 119.87 | 29.01 | 31.07 |  | 28.62 | 850.75 | 17.5 | 19.61 | 78 | 32 | 33.333 |  | 1.18 | 0.76 | 0
| 12 | 2199 | 74 | 9 | 2 | 12 | 15.081 | 11.374 | 99.634 | 6.29 | 2.995 | 2.391 | 1.54 | 49.52 | 51.07 | 101.93 | 460.73 | 0.81 | 337.598 | 23.98 | 0.212 | 31.92 | 62.044 | 131.832 | 54.14 | 2.98 | 19.83 | 19.94 | 1081.5 | 62.26 | 26.3 | 29.24 |  | 44 | 69.967 | 45.02 | 79.95 | 119.67 | 29 | 31.04 |  | 28.67 | 1128.75 | -8 | 23.14 | 78 | 32 | 90.979 |  | 5.1 | 0.82 | 0.78
| 12 | 2200 | 74 | 10 | 3 | 12 | 15.018 | 11.376 | 99.633 | 8.27 | 2.9263 | 2.59 | 1.54 | 49.44 | 50.98 | 103.97 | 458.84 | 1.71 | 336.757 | 23.98 | 0.208 | 31.92 | 79.574 | 153.89 | 53.2 | 4.39 | 19.84 | 19.94 | 1631.2 | 62.29 | 25.69 | 29.24 |  | 44 | 69.96 | 45.02 | 79.84 | 119.91 | 29 | 31.02 |  | 28.71 | 1717 | -2.5 | 31.37 | 78 | 32 | 87.057 |  | 13.33 | 0.02 | 0.78
| 12 | 2201 | 74 | 11 | 4 | 12 | 14.367 | 11.373 | 99.633 | 10.18 | 2.8769 | 2.815 | 1.63 | 49.39 | 51.03 | 105.1 | 462.98 | 3.25 | 336.263 | 23.97 | 0.172 | 31.92 | 78.624 | 219.091 | 52.24 | 6.19 | 19.83 | 19.94 | 2338.5 | 62.33 | 25.26 | 29.24 |  | 44 | 69.955 | 45.03 | 79.82 | 120.12 | 29 | 31.01 |  | 28.74 | 2423.25 | 15 | 29.41 | 78 | 31 | 73.724 |  | 10.98 | 0.06 | 7.03
| 12 | 2202 | 74 | 12 | 5 | 12 | 13.738 | 11.374 | 99.633 | 14.13 | 2.8339 | 2.998 | 1.96 | 49.35 | 51.31 | 102.83 | 469.62 | 4.39 | 336.509 | 23.97 | 0.25 | 31.93 | 65.889 | 277.78 | 51.36 | 7.33 | 19.83 | 19.94 | 2812.1 | 62.36 | 24.88 | 29.23 |  | 44 | 69.959 | 45.03 | 79.94 | 119.91 | 29 | 31.02 |  | 28.77 | 2834.25 | 26.5 | 30.59 | 78 | 31 | 45.882 |  | 12.16 | 0.86 | 4.69
| 12 | 2203 | 74 | 13 | 6 | 12 | 14.593 | 11.369 | 99.634 | 15.13 | 2.8745 | 2.972 | 2.3 | 49.32 | 51.62 | 105.82 | 475.89 | 4.81 | 335.718 | 23.97 | 0.128 | 31.95 | 60.165 | 300.911 | 50.86 | 8.22 | 19.83 | 19.93 | 3108.3 | 62.38 | 25.24 | 29.23 |  | 44 | 69.966 | 45.03 | 80.14 | 119.92 | 29 | 31.08 |  | 28.79 | 3177.25 | 28 | 27.06 | 78 | 31 | 65.097 |  | 9.02 | 0.82 | -1.56
| 12 | 2204 | 74 | 14 | 7 | 12 | 14.145 | 11.373 | 99.633 | 14.04 | 2.8584 | 2.99 | 2.48 | 49.29 | 51.77 | 107.64 | 481.14 | 5.06 | 335.083 | 23.96 | 0.127 | 31.97 | 63.129 | 315.697 | 51.69 | 9.49 | 19.82 | 19.92 | 3609 | 62.36 | 25.1 | 29.23 |  | 44 | 70.012 | 45.03 | 79.86 | 120.02 | 29 | 31.16 |  | 28.84 | 3622.5 | 28.5 | 30.98 | 78 | 31 | 61.568 |  | 12.55 | 0.88 | -0.78
| 12 | 2205 | 74 | 15 | 8 | 12 | 14.104 | 11.374 | 99.633 | 13.55 | 2.8504 | 3.022 | 2.7 | 49.27 | 51.97 | 108.05 | 489.78 | 5.89 | 334.607 | 23.97 | 0.111 | 31.97 | 62.35 | 323.941 | 52.66 | 10.3 | 19.83 | 19.93 | 3931.5 | 62.16 | 25.03 | 29.24 |  | 44 | 70.042 | 45.03 | 79.87 | 119.96 | 29.01 | 31.22 |  | 28.87 | 3971.75 | 29.5 | 30.98 | 78 | 31 | 59.607 |  | 12.94 | 0.61 | -7.81
| 2 | 2206 | 74 | 16 | 1 | 2 | 14.058 | 11.373 | 99.633 | 13.46 | 2.9242 | 3 | 2.92 | 49.26 | 52.18 | 108.92 | 499.52 | 6.34 | 334.375 | 23.96 | 0.092 | 31.97 | 61.396 | 329.315 | 53.33 | 11.46 | 19.82 | 19.92 | 4260.8 | 61.81 | 25.68 | 29.23 |  | 44 | 70.108 | 45.03 | 80.04 | 119.79 | 29.01 | 31.28 |  | 28.9 | 4270.25 | 30 | 31.37 | 78 | 31 | 60.391 |  | 12.94 | 0.78 | -10.16
| 2 | 2207 | 74 | 17 | 2 | 2 | 14.026 | 11.371 | 99.633 | 12.52 | 2.8859 | 2.911 | 3.13 | 49.26 | 52.39 | 103.93 | 509.88 | 6.58 | 335.588 | 23.97 | 0.226 | 31.98 | 53.069 | 332.446 | 53.81 | 11.57 | 19.83 | 19.93 | 4361.1 | 61.47 | 25.34 | 29.23 |  | 44 | 70.144 | 45.04 | 80.03 | 119.14 | 29.01 | 31.33 |  | 28.93 | 4364.75 | 34.5 | 30.2 | 78 | 31 | 41.568 |  | 11.76 | 0.86 | -13.28
| 2 | 2208 | 74 | 18 | 3 | 2 | 14.154 | 11.373 | 99.633 | 10.1 | 2.797 | 2.733 | 3.36 | 49.27 | 52.63 | 103.35 | 518.41 | 5.83 | 335.986 | 23.97 | 0.222 | 32 | 45.586 | 332.992 | 54.18 | 11.13 | 19.81 | 19.93 | 4326.8 | 61.21 | 24.56 | 29.23 |  | 44 | 70.186 | 45.04 | 79.99 | 119.87 | 29 | 31.37 |  | 28.95 | 4325 | 37 | 27.45 | 78 | 31 | 39.999 |  | 9.02 | 0.41 | -14.84
| 2 | 2209 | 74 | 19 | 4 | 2 | 14.34 | 11.373 | 99.633 | 8.36 | 2.896 | 2.571 | 3.45 | 49.27 | 52.72 | 103.37 | 524.03 | 4.58 | 336.194 | 23.97 | 0.224 | 32 | 42.606 | 332.257 | 54.5 | 11.42 | 19.83 | 19.93 | 4289.9 | 61.16 | 25.43 | 29.23 |  | 44 | 70.218 | 45.05 | 79.84 | 120.26 | 29 | 31.39 |  | 28.98 | 4289.75 | 37 | 27.45 | 78 | 31 | 40.391 |  | 9.02 | 0.12 | -11.72
| 2 | 2210 | 74 | 20 | 5 | 2 | 14.109 | 11.373 | 99.633 | 7.52 | 2.906 | 2.485 | 3.5 | 49.25 | 52.76 | 104.12 | 528.89 | 4.29 | 335.917 | 23.98 | 0.202 | 32.01 | 43.178 | 331.305 | 54.79 | 11.48 | 19.83 | 19.94 | 4296.5 | 61.24 | 25.52 | 29.25 |  | 44 | 70.236 | 45.05 | 79.88 | 119.67 | 29.01 | 31.41 |  | 29 | 4300 | 36 | 27.84 | 78 | 31 | 44.313 |  | 9.41 | 0.78 | -16.41
| 2 | 2211 | 74 | 21 | 6 | 2 | 14.087 | 11.374 | 99.633 | 7.23 | 2.8104 | 2.454 | 3.41 | 49.27 | 52.68 | 104.19 | 533.64 | 4.44 | 335.857 | 23.99 | 0.2 | 32 | 44.162 | 330.654 | 55.02 | 11.17 | 19.82 | 19.92 | 4321.2 | 61.29 | 24.68 | 29.25 |  | 44 | 70.265 | 45.04 | 80.05 | 120.2 | 29.01 | 31.41 |  | 29.02 | 4329.5 | 35.5 | 28.24 | 78 | 31 | 43.921 |  | 9.8 | 0.16 | -10.94
| 2 | 2212 | 74 | 22 | 7 | 2 | 14.262 | 11.371 | 99.633 | 7.03 | 2.724 | 2.432 | 3.43 | 49.28 | 52.72 | 103.5 | 538.52 | 4.7 | 336.176 | 23.99 | 0.217 | 32 | 42.867 | 330.362 | 55.23 | 10.8 | 19.82 | 19.93 | 4311.5 | 61.36 | 23.92 | 29.24 |  | 44 | 70.294 | 45.04 | 80.03 | 119.98 | 29.01 | 31.39 |  | 29.03 | 4314.75 | 36.5 | 27.45 | 78 | 31 | 40.784 |  | 9.02 | 0.88 | -15.63
| 21 | 2213 | 74 | 23 | 1 | 21 | 14.092 | 11.369 | 99.633 | 6.92 | 2.8225 | 2.404 | 3.45 | 49.32 | 52.77 | 103.43 | 542.71 | 4.52 | 336.378 | 24 | 0.253 | 32.01 | 42.002 | 329.852 | 55.39 | 11.13 | 19.82 | 19.92 | 4287 | 61.48 | 24.78 | 29.25 |  | 44 | 70.295 | 45.05 | 80.03 | 120.32 | 29.01 | 31.38 |  | 29.03 | 4285 | 37 | 27.45 | 78 | 31 | 40.391 |  | 9.41 | 0.63 | -17.97
| 21 | 2214 | 74 | 24 | 2 | 21 | 13.657 | 11.37 | 99.633 | 6.45 | 2.7867 | 2.359 | 3.41 | 49.38 | 52.79 | 99.68 | 546.42 | 4.31 | 338.231 | 24.02 | 0.365 | 32.02 | 27.855 | 329.063 | 55.53 | 10.07 | 19.83 | 19.94 | 3930.8 | 61.58 | 24.47 | 29.25 |  | 44 | 70.296 | 45.05 | 80.03 | 120.07 | 29.01 | 31.34 |  | 29.02 | 3877.25 | 32.5 | 22.35 | 78 | 31 | 12.157 |  | 3.92 | 0.94 | -17.97
| 21 | 2215 | 74 | 25 | 3 | 21 | 22.348 | 11.373 | 99.633 | 3.81 | 2.8254 | 2.194 | 3.34 | 49.43 | 52.77 | 99.01 | 542.03 | 2.52 | 338.773 | 24.02 | 0.259 | 32.02 | 18.147 | 324.561 | 55.65 | 8.85 | 19.83 | 19.93 | 3407.2 | 61.63 | 24.81 | 29.25 |  | 44 | 70.272 | 45.05 | 80.22 | 119.98 | 29.01 | 31.31 |  | 28.99 | 3342 | 31 | 18.82 | 78 | 31 | 12.941 |  | 0.39 | 0 | 0
| 21 | 2216 | 74 | 26 | 4 | 21 | 22.493 | 11.374 | 99.634 | 4.47 | 2.8165 | 2.124 | 3.12 | 49.47 | 52.59 | 99.57 | 530.55 | 0.55 | 338.927 | 24.02 | 0.164 | 32 | 15.541 | 317.791 | 55.72 | 7.37 | 19.82 | 19.93 | 2845.3 | 61.61 | 24.73 | 29.24 |  | 44 | 70.242 | 45.04 | 80.3 | 120.1 | 29.02 | 31.29 |  | 28.95 | 2834.25 | 28 | 19.22 | 78 | 31 | 13.333 |  | 0.78 | 0 | 0
| 21 | 2217 | 74 | 27 | 5 | 21 | 22.495 | 11.371 | 99.633 | 8.84 | 2.817 | 2.119 | 2.79 | 49.53 | 52.32 | 99.7 | 518.62 | 0.09 | 338.988 | 24.03 | 0.151 | 32 | 15.46 | 309.618 | 55.73 | 6.21 | 19.83 | 19.94 | 2396.9 | 61.59 | 24.73 | 29.25 |  | 44 | 70.2 | 45.05 | 80.01 | 120.26 | 29.03 | 31.26 |  | 28.92 | 2337.5 | 26 | 18.43 | 78 | 31 | 15.294 |  | 0.39 | 0 | 0
| 21 | 2218 | 74 | 28 | 6 | 21 | 22.495 | 11.366 | 99.633 | 11.18 | 2.8137 | 2.126 | 2.39 | 49.59 | 51.98 | 99.67 | 507.38 | 0.01 | 338.793 | 24.04 | 0.151 | 31.99 | 16.106 | 291.376 | 55.68 | 5.05 | 19.82 | 19.93 | 1953.7 | 61.63 | 24.71 | 29.24 |  | 44 | 70.146 | 45.05 | 79.85 | 120.24 | 29.04 | 31.22 |  | 28.9 | 1907.75 | 23 | 18.82 | 78 | 31 | 16.078 |  | 0.39 | 0 | 0
| 21 | 2219 | 74 | 29 | 7 | 21 | 15.163 | 11.369 | 99.634 | 6.45 | 2.8076 | 2.117 | 2.15 | 49.61 | 51.76 | 100.11 | 498.67 | 0.36 | 338.72 | 24.04 | 0.16 | 31.98 | 18.316 | 254.67 | 55.57 | 3.96 | 19.82 | 19.93 | 1533.8 | 61.76 | 24.65 | 29.23 |  | 44 | 70.094 | 45.04 | 79.99 | 120.35 | 29.04 | 31.2 |  | 28.9 | 1525.75 | 22 | 19.22 | 78 | 31 | 20 |  | 0.78 | 0.04 | 0.78
| 21 | 2220 | 74 | 30 | 8 | 21 | 15.362 | 11.369 | 99.633 | 3.35 | 2.8028 | 2.088 | 2.06 | 49.64 | 51.7 | 99.84 | 492.32 | 0.57 | 338.693 | 24.06 | 0.156 | 31.98 | 20.112 | 215.973 | 55.43 | 3.16 | 19.83 | 19.95 | 1226 | 61.95 | 24.61 | 29.25 |  | 44 | 70.07 | 45.05 | 79.92 | 120.23 | 29.03 | 31.17 |  | 28.9 | 1193.75 | 21 | 18.43 | 78 | 32 | 21.96 |  | 0.39 | 0.02 | 3.91
| 1 | 2221 | 75 | 1 | 1 | 1 | 14.651 | 11.37 | 99.634 | 2.43 | 2.8109 | 2.075 | 1.99 | 49.64 | 51.63 | 99.8 | 487.26 | 0.56 | 338.677 | 24.05 | 0.162 | 31.95 | 22.647 | 175.983 | 55.18 | 2.55 | 19.83 | 19.93 | 985.7 | 62.04 | 24.68 | 29.25 |  | 44 | 70.04 | 45.04 | 79.99 | 120.19 | 29.03 | 31.15 |  | 28.9 | 965.5 | 19.5 | 18.43 | 78 | 32 | 24.705 |  | 0.39 | 0.04 | 6.25
| 1 | 2222 | 75 | 2 | 2 | 1 | 13.941 | 11.365 | 99.633 | 3.17 | 2.834 | 2.103 | 1.88 | 49.65 | 51.53 | 99.79 | 482.67 | 0.61 | 338.566 | 24.04 | 0.145 | 31.95 | 27.393 | 148.312 | 54.88 | 2.19 | 19.83 | 19.93 | 838.8 | 62.1 | 24.88 | 29.24 |  | 44 | 70.013 | 45.04 | 79.99 | 120.18 | 29.03 | 31.14 |  | 28.89 | 836.5 | 19.5 | 18.82 | 78 | 32 | 31.764 |  | 0.39 | 0.92 | 1.56
| 1 | 2223 | 75 | 3 | 3 | 1 | 14.157 | 11.365 | 99.633 | 4.68 | 2.8525 | 2.18 | 1.76 | 49.64 | 51.4 | 99.8 | 478.78 | 0.7 | 338.56 | 24.06 | 0.13 | 31.94 | 33.057 | 134.99 | 54.61 | 2.15 | 19.84 | 19.94 | 818.5 | 62.18 | 25.05 | 29.25 |  | 44 | 70.007 | 45.05 | 79.7 | 120.04 | 29.03 | 31.14 |  | 28.87 | 819.5 | 16 | 19.22 | 78 | 32 | 38.431 |  | 0.78 | 0.88 | -0.78
| 1 | 2224 | 75 | 4 | 4 | 1 | 14.641 | 11.363 | 99.633 | 5.89 | 2.862 | 2.262 | 1.67 | 49.62 | 51.29 | 99.85 | 475.36 | 0.79 | 338.525 | 24.05 | 0.134 | 31.94 | 37.327 | 130.519 | 54.21 | 2.22 | 19.83 | 19.94 | 842.4 | 62.22 | 25.13 | 29.25 |  | 44 | 69.977 | 45.04 | 79.77 | 119.89 | 29.03 | 31.13 |  | 28.88 | 842.75 | 15 | 19.61 | 78 | 32 | 38.431 |  | 1.18 | 0.68 | -3.91
| 1 | 2225 | 75 | 5 | 5 | 1 | 14.597 | 11.365 | 99.633 | 6.14 | 2.8601 | 2.295 | 1.6 | 49.59 | 51.19 | 99.83 | 472.05 | 0.82 | 338.465 | 24.06 | 0.146 | 31.92 | 38.195 | 129.618 | 53.73 | 2.29 | 19.83 | 19.93 | 872.2 | 62.26 | 25.11 | 29.23 |  | 44 | 69.961 | 45.04 | 79.76 | 119.76 | 29.03 | 31.11 |  | 28.89 | 869.5 | 16 | 19.61 | 78 | 32 | 37.646 |  | 1.18 | 0.04 | 3.91
| 1 | 2226 | 75 | 6 | 6 | 1 | 14.336 | 11.366 | 99.634 | 5.88 | 2.8389 | 2.299 | 1.6 | 49.59 | 51.19 | 99.79 | 472.05 | 0.85 | 338.482 | 24.06 | 0.163 | 31.92 | 36.874 | 130.983 | 53.73 | 2.27 | 19.83 | 19.93 | 868.3 | 62.26 | 24.93 | 29.23 |  | 44 | 69.964 | 45.04 | 79.94 | 120.1 | 29.03 | 31.09 |  | 28.9 | 868.75 | 17.5 | 19.22 | 78 | 32 | 34.509 |  | 1.18 | 0.06 | 7.03
| 1 | 2227 | 75 | 7 | 7 | 1 | 14.126 | 11.36 | 99.633 | 5.78 | 2.831 | 2.286 | 1.58 | 49.59 | 51.17 | 99.79 | 468.99 | 0.85 | 338.523 | 24.06 | 0.179 | 31.92 | 35.677 | 132.769 | 53.08 | 2.2 | 19.84 | 19.94 | 844.6 | 62.29 | 24.86 | 29.25 |  | 44 | 69.952 | 45.05 | 79.82 | 120.22 | 29.03 | 31.07 |  | 28.91 | 839 | 17.5 | 19.22 | 78 | 32 | 34.117 |  | 1.18 | 0.9 | 1.56
| 12 | 2228 | 75 | 8 | 1 | 12 | 14.253 | 11.36 | 99.633 | 6.1 | 2.8463 | 2.27 | 1.54 | 49.5 | 51.05 | 99.81 | 463.16 | 0.81 | 338.536 | 24.06 | 0.192 | 31.91 | 35.552 | 133.553 | 51.42 | 2.13 | 19.85 | 19.94 | 814.3 | 62.27 | 24.99 | 29.24 |  | 44 | 69.985 | 45.05 | 79.8 | 119.67 | 29.03 | 31.04 |  | 28.92 | 811.5 | 17 | 19.22 | 78 | 32 | 34.901 |  | 0.78 | 0.84 | -0.78
| 12 | 2229 | 75 | 9 | 2 | 12 | 15.226 | 11.361 | 99.633 | 6.59 | 3.025 | 2.345 | 1.54 | 49.5 | 51.05 | 101.64 | 463.16 | 0.77 | 337.714 | 24.06 | 0.198 | 31.91 | 58.273 | 134.834 | 51.42 | 2.88 | 19.85 | 19.94 | 1037.2 | 62.27 | 26.56 | 29.24 |  | 44 | 69.972 | 45.05 | 79.91 | 120 | 29.03 | 31.02 |  | 28.92 | 1095.25 | -5 | 22.75 | 78 | 32 | 90.979 |  | 4.71 | 0.64 | -3.91
| 12 | 2230 | 75 | 10 | 3 | 12 | 15.052 | 11.365 | 99.633 | 8.51 | 2.9231 | 2.56 | 1.53 | 49.44 | 50.96 | 103.9 | 460.22 | 1.56 | 336.826 | 24.06 | 0.208 | 31.91 | 79.654 | 155.678 | 50.71 | 4.2 | 19.85 | 19.93 | 1563.8 | 62.24 | 25.67 | 29.24 |  | 44 | 69.962 | 45.05 | 79.69 | 119.67 | 29.03 | 31 |  | 28.92 | 1649 | -5 | 31.37 | 78 | 32 | 87.449 |  | 13.33 | 0.02 | 0
| 12 | 2231 | 75 | 11 | 4 | 12 | 14.156 | 11.364 | 99.633 | 10.38 | 2.8593 | 2.823 | 1.55 | 49.37 | 50.92 | 104.31 | 460.95 | 3.2 | 336.472 | 24.05 | 0.236 | 31.91 | 78.299 | 223.048 | 50.17 | 6.17 | 19.84 | 19.93 | 2346 | 62.2 | 25.11 | 29.24 |  | 44 | 69.954 | 45.05 | 79.78 | 120.27 | 29.03 | 30.98 |  | 28.94 | 2356.25 | 11.5 | 31.76 | 78 | 31 | 62.744 |  | 13.33 | 0.02 | 6.25
| 12 | 2232 | 75 | 12 | 5 | 12 | 14.381 | 11.361 | 99.633 | 13.4 | 2.8578 | 2.931 | 1.79 | 49.33 | 51.12 | 103.3 | 466.76 | 4.27 | 336.237 | 24.05 | 0.232 | 31.93 | 65.596 | 275.253 | 49.63 | 7.06 | 19.85 | 19.94 | 2686.2 | 62.15 | 25.09 | 29.24 |  | 44 | 69.994 | 45.05 | 79.57 | 119.93 | 29.03 | 31 |  | 28.96 | 2726.5 | 25.5 | 27.45 | 78 | 31 | 54.117 |  | 9.41 | 0.82 | 2.34
| 12 | 2233 | 75 | 13 | 6 | 12 | 14.332 | 11.363 | 99.633 | 15.82 | 2.8564 | 2.94 | 2.13 | 49.29 | 51.42 | 105.17 | 473 | 4.35 | 335.637 | 24.05 | 0.166 | 31.95 | 60.523 | 301.24 | 49.24 | 7.98 | 19.85 | 19.94 | 3039.7 | 62.11 | 25.08 | 29.24 |  | 44 | 70.01 | 45.04 | 79.84 | 119.79 | 29.04 | 31.06 |  | 28.98 | 3093.75 | 28 | 27.84 | 78 | 31 | 60.783 |  | 9.41 | 0.86 | 2.34
| 12 | 2234 | 75 | 14 | 7 | 12 | 14.254 | 11.361 | 99.633 | 14.37 | 2.8575 | 2.957 | 2.33 | 49.28 | 51.61 | 107.34 | 477.89 | 4.73 | 335.108 | 24.05 | 0.127 | 31.95 | 62.274 | 314.76 | 49.92 | 9.11 | 19.85 | 19.95 | 3465.8 | 62.09 | 25.09 | 29.24 |  | 44 | 70.047 | 45.04 | 79.88 | 120.32 | 29.05 | 31.13 |  | 28.99 | 3521 | 28.5 | 30.2 | 78 | 31 | 63.528 |  | 12.16 | 0.84 | -0.78
| 12 | 2235 | 75 | 15 | 8 | 12 | 14.245 | 11.358 | 99.633 | 13.6 | 2.8563 | 3.006 | 2.52 | 49.25 | 51.78 | 108.31 | 484.72 | 5.6 | 334.685 | 24.06 | 0.107 | 31.96 | 62.653 | 323.186 | 51.32 | 10.12 | 19.85 | 19.95 | 3853.6 | 62.03 | 25.08 | 29.24 |  | 44 | 70.092 | 45.04 | 79.94 | 120.15 | 29.06 | 31.19 |  | 29 | 3901.5 | 29.5 | 31.37 | 78 | 31 | 62.352 |  | 12.94 | 0.88 | -4.69
| 2 | 2236 | 75 | 16 | 1 | 2 | 14.222 | 11.357 | 99.633 | 13.72 | 2.8615 | 3.026 | 2.76 | 49.23 | 51.99 | 108.03 | 493.74 | 6.25 | 334.639 | 24.05 | 0.105 | 31.98 | 61.346 | 329.42 | 52.36 | 10.97 | 19.85 | 19.95 | 4168 | 61.75 | 25.12 | 29.24 |  | 44 | 70.141 | 45.03 | 80.1 | 120.22 | 29.06 | 31.24 |  | 29.01 | 4208.5 | 31 | 31.76 | 78 | 31 | 59.607 |  | 13.73 | 0.84 | -8.59
| 2 | 2237 | 75 | 17 | 2 | 2 | 13.91 | 11.362 | 99.633 | 13.14 | 2.8339 | 2.959 | 3.01 | 49.23 | 52.24 | 104.66 | 503.95 | 6.52 | 335.499 | 24.06 | 0.216 | 32.01 | 54.558 | 332.68 | 53.11 | 11.31 | 19.85 | 19.95 | 4338.7 | 61.4 | 24.88 | 29.24 |  | 44 | 70.181 | 45.04 | 80.16 | 120.4 | 29.06 | 31.3 |  | 29.01 | 4339.75 | 33.5 | 30.59 | 78 | 31 | 42.352 |  | 12.16 | 0.9 | -10.94
| 2 | 2238 | 75 | 18 | 3 | 2 | 14.404 | 11.363 | 99.633 | 10.89 | 2.8462 | 2.782 | 3.28 | 49.23 | 52.51 | 103.35 | 513.68 | 5.99 | 336.003 | 24.05 | 0.225 | 32.01 | 46.305 | 333.339 | 53.75 | 11.28 | 19.85 | 19.95 | 4308.9 | 61.11 | 24.99 | 29.25 |  | 44 | 70.225 | 45.04 | 80.18 | 120.37 | 29.06 | 31.34 |  | 28.98 | 4304.5 | 37 | 27.45 | 78 | 31 | 40.391 |  | 9.02 | 0.82 | -17.19
| 2 | 2239 | 75 | 19 | 4 | 2 | 14.131 | 11.361 | 99.633 | 8.77 | 2.8655 | 2.611 | 3.39 | 49.24 | 52.63 | 103.36 | 520.2 | 4.76 | 336.138 | 24.05 | 0.213 | 32 | 42.947 | 332.72 | 54.32 | 11.28 | 19.84 | 19.95 | 4280.7 | 60.95 | 25.16 | 29.24 |  | 44 | 70.273 | 45.04 | 80.16 | 120 | 29.06 | 31.37 |  | 28.94 | 4280.25 | 37 | 27.45 | 78 | 31 | 41.176 |  | 9.02 | 0.51 | -18.75
| 2 | 2240 | 75 | 20 | 5 | 2 | 14.201 | 11.36 | 99.633 | 7.79 | 2.8367 | 2.516 | 3.41 | 49.21 | 52.62 | 104.25 | 525.31 | 4.36 | 335.861 | 24.05 | 0.201 | 32 | 43.971 | 331.599 | 54.8 | 11.21 | 19.83 | 19.93 | 4298.8 | 60.99 | 24.91 | 29.24 |  | 44 | 70.292 | 45.05 | 79.91 | 120.1 | 29.04 | 31.39 |  | 28.89 | 4304.5 | 35.5 | 28.24 | 78 | 31 | 45.097 |  | 9.8 | 0.08 | -10.16
| 2 | 2241 | 75 | 21 | 6 | 2 | 14.224 | 11.356 | 99.633 | 7.43 | 2.8405 | 2.487 | 3.45 | 49.22 | 52.68 | 103.73 | 530.2 | 4.59 | 336.051 | 24.05 | 0.221 | 32.03 | 44.184 | 331.17 | 55.24 | 11.29 | 19.84 | 19.94 | 4324 | 61.08 | 24.94 | 29.24 |  | 44 | 70.325 | 45.05 | 79.91 | 120.29 | 29.04 | 31.39 |  | 28.83 | 4325 | 35.5 | 28.63 | 78 | 31 | 41.176 |  | 10.2 | 0.84 | -15.63
| 2 | 2242 | 75 | 22 | 7 | 2 | 14.143 | 11.358 | 99.633 | 7.13 | 2.8432 | 2.453 | 3.42 | 49.24 | 52.66 | 103.49 | 535.37 | 4.66 | 336.067 | 24.05 | 0.221 | 32.04 | 42.584 | 330.559 | 55.69 | 11.25 | 19.84 | 19.95 | 4304.5 | 61.16 | 24.96 | 29.25 |  | 44 | 70.347 | 45.06 | 80.01 | 120.41 | 29.04 | 31.38 |  | 28.76 | 4304.5 | 36.5 | 27.45 | 78 | 31 | 41.176 |  | 9.41 | 0.74 | -17.97
| 21 | 2243 | 75 | 23 | 1 | 21 | 14.269 | 11.357 | 99.633 | 6.97 | 2.8414 | 2.423 | 3.43 | 49.27 | 52.71 | 103.47 | 539.78 | 4.43 | 336.187 | 24.06 | 0.221 | 32.04 | 42.072 | 329.797 | 56.09 | 11.2 | 19.84 | 19.95 | 4287 | 61.24 | 24.95 | 29.25 |  | 44 | 70.35 | 45.06 | 79.95 | 120.05 | 29.03 | 31.37 |  | 28.68 | 4289.75 | 36.5 | 27.45 | 78 | 31 | 41.176 |  | 9.41 | 0.18 | -10.94
| 21 | 2244 | 75 | 24 | 2 | 21 | 13.557 | 11.357 | 99.633 | 6.6 | 2.8228 | 2.377 | 3.4 | 49.32 | 52.71 | 99.99 | 543.7 | 4.24 | 337.757 | 24.06 | 0.36 | 32.03 | 28.638 | 328.442 | 56.45 | 10.17 | 19.84 | 19.94 | 3919.3 | 61.35 | 24.78 | 29.25 |  | 44 | 70.348 | 45.05 | 79.84 | 120.5 | 29.03 | 31.34 |  | 28.62 | 3921.75 | 32.5 | 23.53 | 78 | 31 | 14.117 |  | 4.71 | 0.94 | -16.41
| 21 | 2245 | 75 | 25 | 3 | 21 | 20.097 | 11.358 | 99.633 | 4.29 | 2.8181 | 2.217 | 3.38 | 49.38 | 52.76 | 99.1 | 545.06 | 2.61 | 338.515 | 24.06 | 0.264 | 32.05 | 18.698 | 324.186 | 56.78 | 8.81 | 19.82 | 19.94 | 3399.9 | 61.42 | 24.74 | 29.25 |  | 44 | 70.318 | 45.05 | 79.94 | 120.59 | 29.02 | 31.31 |  | 28.58 | 3392.75 | 31 | 18.82 | 78 | 31 | 12.549 |  | 0.39 | 0.06 | 0
| 21 | 2246 | 75 | 26 | 4 | 21 | 22.491 | 11.36 | 99.633 | 4.36 | 2.8261 | 2.133 | 3.28 | 49.44 | 52.72 | 99.5 | 536.03 | 0.93 | 338.816 | 24.07 | 0.162 | 32.06 | 15.756 | 318.05 | 57.08 | 7.64 | 19.84 | 19.94 | 2939.5 | 61.45 | 24.81 | 29.26 |  | 44 | 70.302 | 45.06 | 79.95 | 120.16 | 29.02 | 31.28 |  | 28.57 | 2879.5 | 28.5 | 18.43 | 78 | 31 | 14.117 |  | 0 | 0 | 0
| 21 | 2247 | 75 | 27 | 5 | 21 | 22.495 | 11.361 | 99.633 | 8.93 | 2.8204 | 2.148 | 2.9 | 49.5 | 52.4 | 99.61 | 524.06 | 0.12 | 338.83 | 24.06 | 0.159 | 32.05 | 15.26 | 309.136 | 57.34 | 6.2 | 19.82 | 19.93 | 2390.9 | 61.48 | 24.76 | 29.26 |  | 44 | 70.3 | 45.05 | 80.1 | 120.23 | 29.02 | 31.25 |  | 28.57 | 2380.25 | 26 | 18.82 | 78 | 31 | 14.51 |  | 0.39 | 0 | 0
| 21 | 2248 | 75 | 28 | 6 | 21 | 22.076 | 11.36 | 99.633 | 11.4 | 2.8156 | 2.17 | 2.58 | 49.56 | 52.14 | 99.68 | 512.4 | 0.01 | 338.627 | 24.06 | 0.151 | 32.04 | 16.371 | 291.282 | 57.54 | 5.06 | 19.83 | 19.93 | 1953.8 | 61.53 | 24.72 | 29.25 |  | 44 | 70.262 | 45.05 | 79.8 | 120.3 | 29.03 | 31.22 |  | 28.55 | 1945.25 | 23 | 19.22 | 78 | 31 | 16.862 |  | 0.78 | 0 | 0
| 21 | 2249 | 75 | 29 | 7 | 21 | 15.455 | 11.358 | 99.633 | 7.05 | 2.8099 | 2.157 | 2.26 | 49.61 | 51.88 | 99.86 | 502.4 | 0.32 | 338.609 | 24.06 | 0.142 | 32.03 | 17.652 | 258.686 | 57.68 | 4.12 | 19.83 | 19.94 | 1594.8 | 61.63 | 24.67 | 29.25 |  | 44 | 70.262 | 45.06 | 79.81 | 120.28 | 29.04 | 31.2 |  | 28.51 | 1551.5 | 21 | 18.82 | 78 | 31 | 19.215 |  | 0.39 | 0.02 | 0.78
| 21 | 2250 | 75 | 30 | 8 | 21 | 15.174 | 11.36 | 99.633 | 4.05 | 2.7923 | 2.159 | 2.1 | 49.64 | 51.75 | 99.85 | 494.84 | 0.56 | 338.777 | 24.05 | 0.152 | 32.01 | 19.645 | 213.901 | 57.76 | 3.07 | 19.82 | 19.94 | 1197.6 | 61.83 | 24.52 | 29.25 |  | 44 | 70.215 | 45.06 | 79.69 | 120.52 | 29.03 | 31.17 |  | 28.47 | 1194.5 | 19.5 | 18.82 | 78 | 32 | 20.784 |  | 0.39 | 0.04 | 3.13
| 1 | 2251 | 76 | 1 | 1 | 1 | 14.602 | 11.36 | 99.633 | 3.62 | 2.807 | 2.219 | 2.02 | 49.66 | 51.69 | 99.8 | 488.78 | 0.53 | 338.773 | 24.05 | 0.16 | 32.01 | 22.961 | 173.554 | 57.77 | 2.54 | 19.82 | 19.93 | 984.4 | 62.03 | 24.65 | 29.26 |  | 44 | 70.207 | 45.06 | 79.77 | 120.24 | 29.03 | 31.15 |  | 28.45 | 982.75 | 21 | 18.82 | 78 | 32 | 24.705 |  | 0.39 | 0.04 | 6.25
| 1 | 2252 | 76 | 2 | 2 | 1 | 13.945 | 11.362 | 99.633 | 3.95 | 2.8266 | 2.237 | 1.91 | 49.66 | 51.57 | 99.76 | 483.75 | 0.6 | 338.794 | 24.04 | 0.141 | 31.99 | 26.835 | 147.439 | 57.68 | 2.23 | 19.82 | 19.93 | 859.4 | 62.15 | 24.82 | 29.24 |  | 44 | 70.175 | 45.05 | 79.84 | 120.43 | 29.03 | 31.15 |  | 28.43 | 853 | 20 | 18.82 | 78 | 32 | 31.764 |  | 0.39 | 0.9 | 1.56
| 1 | 2253 | 76 | 3 | 3 | 1 | 14.129 | 11.365 | 99.633 | 5.13 | 2.8472 | 2.28 | 1.83 | 49.67 | 51.49 | 99.82 | 479.33 | 0.71 | 338.738 | 24.03 | 0.132 | 31.98 | 33.139 | 131.427 | 57.53 | 2.17 | 19.83 | 19.93 | 830.1 | 62.25 | 25 | 29.26 |  | 44 | 70.136 | 45.06 | 79.98 | 120.22 | 29.02 | 31.15 |  | 28.42 | 830.25 | 16.5 | 19.61 | 78 | 32 | 37.254 |  | 1.18 | 0.88 | -1.56
| 1 | 2254 | 76 | 4 | 4 | 1 | 14.587 | 11.364 | 99.633 | 6.08 | 2.8559 | 2.324 | 1.7 | 49.67 | 51.37 | 99.85 | 475.81 | 0.75 | 338.655 | 24.03 | 0.134 | 31.97 | 36.957 | 124.903 | 57.31 | 2.22 | 19.83 | 19.92 | 843.7 | 62.34 | 25.08 | 29.25 |  | 44 | 70.101 | 45.06 | 79.76 | 120.3 | 29.02 | 31.15 |  | 28.42 | 843.75 | 15.5 | 19.61 | 78 | 32 | 38.431 |  | 1.18 | 0.72 | -3.91
| 1 | 2255 | 76 | 5 | 5 | 1 | 14.638 | 11.36 | 99.633 | 6.3 | 2.8635 | 2.34 | 1.66 | 49.64 | 51.3 | 99.83 | 472.5 | 0.82 | 338.618 | 24.02 | 0.144 | 31.96 | 38.098 | 123.984 | 56.97 | 2.28 | 19.82 | 19.93 | 867.4 | 62.43 | 25.14 | 29.25 |  | 44 | 70.104 | 45.07 | 79.81 | 120.12 | 29.01 | 31.13 |  | 28.43 | 871.75 | 16 | 19.61 | 78 | 32 | 37.646 |  | 1.18 | 0.04 | 3.13
| 1 | 2256 | 76 | 6 | 6 | 1 | 14.462 | 11.359 | 99.634 | 6.03 | 2.859 | 2.343 | 1.65 | 49.61 | 51.26 | 99.81 | 469.37 | 0.85 | 338.575 | 24.01 | 0.154 | 31.97 | 37.981 | 126.578 | 56.49 | 2.33 | 19.82 | 19.94 | 887.4 | 62.49 | 25.1 | 29.25 |  | 44 | 70.104 | 45.07 | 79.95 | 120.58 | 29 | 31.11 |  | 28.45 | 889 | 17 | 19.61 | 78 | 32 | 36.862 |  | 1.18 | 0.06 | 5.47
| 1 | 2257 | 76 | 7 | 7 | 1 | 14.248 | 11.361 | 99.633 | 5.68 | 2.8303 | 2.325 | 1.57 | 49.59 | 51.17 | 99.77 | 466.37 | 0.86 | 338.679 | 24 | 0.176 | 31.96 | 36.257 | 129.628 | 55.8 | 2.28 | 19.83 | 19.93 | 877.3 | 62.51 | 24.85 | 29.24 |  | 44 | 70.097 | 45.06 | 79.88 | 120.36 | 28.99 | 31.09 |  | 28.49 | 876.5 | 18 | 19.22 | 78 | 32 | 33.333 |  | 1.18 | 0.82 | 3.91
| 12 | 2258 | 76 | 8 | 1 | 12 | 14.156 | 11.363 | 99.633 | 5.61 | 2.8356 | 2.3 | 1.54 | 49.55 | 51.09 | 99.8 | 463.51 | 0.85 | 338.695 | 23.99 | 0.188 | 31.94 | 35.119 | 130.245 | 54.96 | 2.2 | 19.83 | 19.93 | 844.4 | 62.52 | 24.9 | 29.25 |  | 44 | 70.123 | 45.07 | 79.72 | 120.28 | 28.98 | 31.07 |  | 28.52 | 844.5 | 18 | 19.22 | 78 | 32 | 34.117 |  | 0.78 | 0.88 | 0.78
| 12 | 2259 | 76 | 9 | 2 | 12 | 15.218 | 11.36 | 99.633 | 6.14 | 3.0072 | 2.371 | 1.54 | 49.49 | 51.03 | 101.91 | 460.72 | 0.83 | 337.803 | 23.98 | 0.208 | 31.95 | 62.237 | 132.441 | 54.03 | 2.95 | 19.83 | 19.93 | 1065.1 | 62.52 | 26.4 | 29.24 |  | 44 | 70.101 | 45.07 | 79.85 | 119.81 | 28.98 | 31.05 |  | 28.57 | 1128 | -7.5 | 23.53 | 78 | 32 | 92.547 |  | 5.1 | 0.78 | -2.34
| 12 | 2260 | 76 | 10 | 3 | 12 | 14.895 | 11.358 | 99.633 | 8.38 | 2.9219 | 2.61 | 1.52 | 49.44 | 50.96 | 104.04 | 459.18 | 1.84 | 336.927 | 23.98 | 0.217 | 31.94 | 80.413 | 157.795 | 53.13 | 4.61 | 19.83 | 19.93 | 1714.6 | 62.51 | 25.66 | 29.25 |  | 44 | 70.109 | 45.07 | 79.87 | 120.27 | 28.97 | 31.04 |  | 28.6 | 1722.5 | -2.5 | 31.76 | 78 | 32 | 86.665 |  | 13.33 | 0.02 | 0
| 12 | 2261 | 76 | 11 | 4 | 12 | 14.354 | 11.359 | 99.633 | 9.98 | 2.8803 | 2.806 | 1.66 | 49.39 | 51.05 | 105.55 | 463.64 | 3.17 | 336.323 | 23.97 | 0.164 | 31.96 | 79.396 | 219.254 | 52.23 | 6.25 | 19.84 | 19.94 | 2358.4 | 62.49 | 25.29 | 29.25 |  | 44 | 70.115 | 45.09 | 79.88 | 120.19 | 28.97 | 31.02 |  | 28.63 | 2447.5 | 14 | 30.2 | 78 | 32 | 75.293 |  | 11.76 | 0.04 | 6.25
| 12 | 2262 | 76 | 12 | 5 | 12 | 13.725 | 11.363 | 99.633 | 14.1 | 2.8322 | 2.989 | 1.97 | 49.35 | 51.32 | 102.48 | 470.54 | 4.47 | 336.83 | 23.97 | 0.264 | 31.97 | 64.817 | 278.46 | 51.37 | 7.32 | 19.85 | 19.93 | 2809.2 | 62.46 | 24.87 | 29.24 |  | 44 | 70.106 | 45.09 | 80.15 | 120.06 | 28.97 | 31.03 |  | 28.65 | 2827.25 | 28 | 30.2 | 78 | 31 | 44.705 |  | 11.76 | 0.86 | 3.91
| 12 | 2263 | 76 | 13 | 6 | 12 | 14.261 | 11.363 | 99.633 | 14.99 | 2.8708 | 2.958 | 2.29 | 49.33 | 51.62 | 106.89 | 476.58 | 4.5 | 335.646 | 23.97 | 0.115 | 31.99 | 61.642 | 302.874 | 50.97 | 8.41 | 19.84 | 19.94 | 3185.7 | 62.41 | 25.21 | 29.25 |  | 44 | 70.132 | 45.09 | 79.95 | 119.88 | 28.97 | 31.1 |  | 28.68 | 3202.25 | 27.5 | 27.84 | 78 | 31 | 67.058 |  | 9.41 | 0.7 | -2.34
| 12 | 2264 | 76 | 14 | 7 | 12 | 14.207 | 11.364 | 99.633 | 14.04 | 2.8559 | 2.972 | 2.53 | 49.28 | 51.81 | 107.39 | 482.42 | 4.89 | 335.477 | 23.96 | 0.131 | 32.01 | 62.725 | 315.118 | 51.82 | 9.38 | 19.85 | 19.95 | 3570.4 | 62.29 | 25.08 | 29.25 |  | 44 | 70.155 | 45.1 | 79.94 | 120.04 | 28.97 | 31.16 |  | 28.71 | 3619.5 | 29 | 30.98 | 78 | 31 | 61.175 |  | 12.55 | 0.86 | -1.56
| 12 | 2265 | 76 | 15 | 8 | 12 | 14.21 | 11.363 | 99.633 | 13.41 | 2.8517 | 3.007 | 2.67 | 49.27 | 51.94 | 107.89 | 491.18 | 5.85 | 335.044 | 23.97 | 0.109 | 32.03 | 61.91 | 324.176 | 52.75 | 10.29 | 19.85 | 19.95 | 3925.6 | 62.07 | 25.04 | 29.25 |  | 44 | 70.178 | 45.1 | 80.23 | 120.6 | 28.97 | 31.22 |  | 28.74 | 3967.75 | 29.5 | 30.98 | 78 | 31 | 60.391 |  | 12.55 | 0.86 | -4.69
| 2 | 2266 | 76 | 16 | 1 | 2 | 14.256 | 11.36 | 99.633 | 13.36 | 2.8405 | 2.994 | 2.98 | 49.27 | 52.25 | 109.09 | 500.96 | 6.26 | 334.741 | 23.96 | 0.091 | 32.03 | 61.398 | 329.596 | 53.38 | 11.13 | 19.85 | 19.95 | 4259.7 | 61.82 | 24.94 | 29.25 |  | 44 | 70.192 | 45.1 | 80.27 | 120.5 | 28.97 | 31.28 |  | 28.77 | 4275.75 | 30 | 31.37 | 78 | 31 | 61.175 |  | 12.94 | 0.86 | -7.81
| 2 | 2267 | 76 | 17 | 2 | 2 | 13.861 | 11.361 | 99.633 | 12.71 | 2.8271 | 2.933 | 3.21 | 49.27 | 52.48 | 104.23 | 511.31 | 6.53 | 335.833 | 23.97 | 0.22 | 32.03 | 54.233 | 332.587 | 53.85 | 11.35 | 19.86 | 19.96 | 4367.8 | 61.47 | 24.82 | 29.25 |  | 44 | 70.206 | 45.1 | 80.17 | 119.8 | 28.97 | 31.32 |  | 28.8 | 4364.75 | 35 | 30.2 | 78 | 31 | 40.391 |  | 11.76 | 0.9 | -11.72
| 2 | 2268 | 76 | 18 | 3 | 2 | 14.413 | 11.363 | 99.633 | 10.11 | 2.8491 | 2.74 | 3.4 | 49.26 | 52.66 | 103.26 | 519.05 | 5.9 | 336.349 | 23.97 | 0.225 | 32.06 | 45.231 | 333.27 | 54.21 | 11.33 | 19.86 | 19.96 | 4323.1 | 61.22 | 25.02 | 29.25 |  | 44 | 70.241 | 45.1 | 80.35 | 120.02 | 28.96 | 31.36 |  | 28.82 | 4319.5 | 37.5 | 27.45 | 78 | 31 | 39.607 |  | 9.02 | 0.8 | -17.97
| 2 | 2269 | 76 | 19 | 4 | 2 | 14.092 | 11.362 | 99.633 | 8.36 | 2.8432 | 2.574 | 3.38 | 49.27 | 52.65 | 103.41 | 524.32 | 4.57 | 336.263 | 23.96 | 0.211 | 32.06 | 42.366 | 332.237 | 54.51 | 11.2 | 19.86 | 19.96 | 4283.4 | 61.17 | 24.96 | 29.24 |  | 44 | 70.263 | 45.1 | 80.05 | 120.22 | 28.96 | 31.39 |  | 28.84 | 4285 | 37.5 | 27.45 | 78 | 31 | 41.176 |  | 9.02 | 0.43 | -13.28
| 2 | 2270 | 76 | 20 | 5 | 2 | 14.255 | 11.363 | 99.633 | 7.57 | 2.8379 | 2.492 | 3.37 | 49.27 | 52.64 | 103.99 | 528.92 | 4.28 | 336.004 | 23.98 | 0.204 | 32.08 | 43.188 | 331.234 | 54.78 | 11.21 | 19.87 | 19.97 | 4294.2 | 61.29 | 24.92 | 29.24 |  | 44 | 70.269 | 45.11 | 79.88 | 120.13 | 28.95 | 31.41 |  | 28.85 | 4304.5 | 36 | 27.84 | 78 | 31 | 43.529 |  | 9.8 | 0.23 | -10.16
| 2 | 2271 | 76 | 21 | 6 | 2 | 14.068 | 11.361 | 99.633 | 7.19 | 2.8519 | 2.458 | 3.4 | 49.27 | 52.67 | 104.19 | 533.75 | 4.47 | 335.929 | 23.98 | 0.2 | 32.07 | 44.234 | 330.924 | 55.03 | 11.34 | 19.87 | 19.96 | 4322.7 | 61.37 | 25.04 | 29.24 |  | 44 | 70.265 | 45.1 | 79.84 | 120.3 | 28.96 | 31.42 |  | 28.86 | 4329.5 | 35.5 | 28.24 | 78 | 31 | 44.313 |  | 9.8 | 0.76 | -16.41
| 2 | 2272 | 76 | 22 | 7 | 2 | 14.249 | 11.364 | 99.633 | 7 | 2.7944 | 2.431 | 3.47 | 49.31 | 52.78 | 103.37 | 538.58 | 4.69 | 336.185 | 23.98 | 0.223 | 32.07 | 42.662 | 330.722 | 55.23 | 11.07 | 19.88 | 19.97 | 4308.9 | 61.41 | 24.54 | 29.27 |  | 44 | 70.246 | 45.11 | 79.76 | 120.47 | 28.96 | 31.4 |  | 28.85 | 4310 | 37 | 27.45 | 78 | 31 | 40.391 |  | 9.41 | 0.72 | -10.94
| 21 | 2273 | 76 | 23 | 1 | 21 | 14.11 | 11.365 | 99.633 | 6.87 | 2.8008 | 2.413 | 3.47 | 49.33 | 52.8 | 103.63 | 542.62 | 4.54 | 336.218 | 23.98 | 0.22 | 32.08 | 42.161 | 330.108 | 55.39 | 11.05 | 19.87 | 19.97 | 4290 | 61.45 | 24.59 | 29.26 |  | 44 | 70.202 | 45.1 | 80.03 | 119.97 | 28.96 | 31.38 |  | 28.83 | 4285 | 36.5 | 27.45 | 78 | 31 | 41.568 |  | 9.02 | 0.39 | -12.5
| 21 | 2274 | 76 | 24 | 2 | 21 | 13.548 | 11.364 | 99.633 | 6.64 | 2.7935 | 2.381 | 3.47 | 49.39 | 52.87 | 99.92 | 546.07 | 4.29 | 338.078 | 23.99 | 0.362 | 32.1 | 28.152 | 329.264 | 55.53 | 10.12 | 19.88 | 19.98 | 3940.3 | 61.55 | 24.53 | 29.27 |  | 44 | 70.221 | 45.09 | 80.1 | 120.59 | 28.96 | 31.35 |  | 28.81 | 3873.25 | 32.5 | 22.35 | 78 | 31 | 12.157 |  | 3.92 | 0.94 | -17.97
| 21 | 2275 | 76 | 25 | 3 | 21 | 20.562 | 11.365 | 99.633 | 4.05 | 2.8992 | 2.206 | 3.38 | 49.45 | 52.82 | 99.01 | 540.95 | 2.65 | 338.667 | 24 | 0.258 | 32.11 | 18.324 | 324.855 | 55.64 | 9.11 | 19.89 | 19.99 | 3417 | 61.65 | 25.46 | 29.27 |  | 44 | 70.245 | 45.09 | 80.12 | 120.42 | 28.96 | 31.32 |  | 28.8 | 3357 | 31 | 18.43 | 78 | 31 | 12.941 |  | 0.39 | 0 | 0
| 21 | 2276 | 76 | 26 | 4 | 21 | 22.492 | 11.364 | 99.633 | 4.32 | 2.8276 | 2.12 | 3.04 | 49.49 | 52.53 | 99.52 | 529.29 | 0.78 | 338.861 | 24 | 0.168 | 32.09 | 15.738 | 318.777 | 55.71 | 7.55 | 19.89 | 19.99 | 2905.7 | 61.67 | 24.83 | 29.26 |  | 44 | 70.24 | 45.08 | 80.2 | 120.06 | 28.96 | 31.29 |  | 28.8 | 2844.5 | 28 | 18.82 | 78 | 31 | 13.333 |  | 0.39 | 0 | 0
| 21 | 2277 | 76 | 27 | 5 | 21 | 22.495 | 11.365 | 99.633 | 8.77 | 2.8182 | 2.105 | 2.71 | 49.53 | 52.24 | 99.71 | 517.4 | 0.11 | 338.825 | 24 | 0.143 | 32.07 | 15.557 | 309.994 | 55.72 | 6.24 | 19.89 | 19.99 | 2407 | 61.62 | 24.74 | 29.25 |  | 44 | 70.233 | 45.07 | 80.22 | 120.2 | 28.97 | 31.25 |  | 28.79 | 2349 | 26 | 18.82 | 78 | 31 | 16.078 |  | 0.39 | 0 | 0
| 21 | 2278 | 76 | 28 | 6 | 21 | 22.497 | 11.364 | 99.633 | 11.33 | 2.8164 | 2.09 | 2.4 | 49.6 | 52 | 99.64 | 506.26 | 0.01 | 338.549 | 24.02 | 0.155 | 32.07 | 16.062 | 292.408 | 55.66 | 5.07 | 19.91 | 20.01 | 1959.1 | 61.62 | 24.73 | 29.27 |  | 44 | 70.234 | 45.08 | 79.83 | 120.04 | 28.98 | 31.22 |  | 28.78 | 1910 | 23 | 18.82 | 78 | 31 | 16.47 |  | 0.39 | 0 | 0
| 21 | 2279 | 76 | 29 | 7 | 21 | 15.415 | 11.365 | 99.633 | 6.62 | 2.8101 | 2.052 | 2.16 | 49.63 | 51.79 | 99.94 | 497.59 | 0.33 | 338.533 | 24.01 | 0.143 | 32.06 | 18.013 | 259.602 | 55.53 | 4.06 | 19.9 | 20.01 | 1571.2 | 61.72 | 24.67 | 29.26 |  | 44 | 70.245 | 45.07 | 79.8 | 119.74 | 28.99 | 31.2 |  | 28.78 | 1526.5 | 22.5 | 19.22 | 78 | 32 | 19.608 |  | 0.78 | 0.04 | 0.78
| 21 | 2280 | 76 | 30 | 8 | 21 | 15.36 | 11.364 | 99.633 | 2.83 | 2.8067 | 1.993 | 2.16 | 49.63 | 51.79 | 99.8 | 497.59 | 0.59 | 338.589 | 24.01 | 0.147 | 32.06 | 20.164 | 216.436 | 55.53 | 3.16 | 19.9 | 20.01 | 1225.5 | 61.72 | 24.64 | 29.26 |  | 44 | 70.225 | 45.07 | 79.91 | 120.06 | 28.99 | 31.18 |  | 28.79 | 1196 | 20.5 | 18.43 | 78 | 32 | 22.745 |  | 0.39 | 0.02 | 3.91
| 1 | 2281 | 77 | 1 | 1 | 1 | 14.675 | 11.362 | 99.633 | 2.05 | 2.7957 | 1.984 | 2.07 | 49.66 | 51.73 | 99.8 | 491.24 | 0.55 | 338.535 | 24.02 | 0.166 | 32.05 | 22.608 | 176.418 | 55.35 | 2.55 | 19.9 | 20.01 | 990.3 | 61.88 | 24.55 | 29.25 |  | 44 | 70.219 | 45.07 | 79.78 | 120.21 | 28.99 | 31.15 |  | 28.8 | 968.75 | 19.5 | 18.43 | 78 | 32 | 23.921 |  | 0.39 | 0.04 | 6.25
| 1 | 2282 | 77 | 2 | 2 | 1 | 13.935 | 11.368 | 99.633 | 2.92 | 2.8263 | 2.03 | 1.84 | 49.65 | 51.49 | 99.77 | 481.67 | 0.64 | 338.49 | 24.02 | 0.14 | 32.02 | 27.155 | 148.387 | 54.8 | 2.18 | 19.91 | 20 | 838.3 | 62.14 | 24.82 | 29.25 |  | 44 | 70.204 | 45.07 | 79.86 | 120.07 | 28.99 | 31.15 |  | 28.8 | 839.75 | 19.5 | 18.82 | 78 | 32 | 31.764 |  | 0.39 | 0.9 | 2.34
| 1 | 2283 | 77 | 3 | 3 | 1 | 14.183 | 11.37 | 99.633 | 4.66 | 2.8658 | 2.137 | 1.76 | 49.64 | 51.41 | 99.83 | 477.81 | 0.67 | 338.417 | 24.02 | 0.133 | 32.02 | 33.559 | 134.039 | 54.55 | 2.16 | 19.92 | 20.02 | 821.6 | 62.24 | 25.16 | 29.25 |  | 44 | 70.178 | 45.08 | 79.84 | 119.96 | 29 | 31.14 |  | 28.79 | 820.25 | 16 | 19.61 | 78 | 32 | 38.039 |  | 1.18 | 0.9 | -0.78
| 1 | 2284 | 77 | 4 | 4 | 1 | 14.565 | 11.37 | 99.633 | 5.76 | 2.8594 | 2.236 | 1.76 | 49.64 | 51.41 | 99.85 | 477.81 | 0.69 | 338.378 | 24.02 | 0.135 | 32.02 | 37.144 | 130.357 | 54.55 | 2.2 | 19.92 | 20.02 | 838.6 | 62.24 | 25.11 | 29.25 |  | 44 | 70.164 | 45.08 | 79.69 | 119.73 | 29 | 31.14 |  | 28.79 | 842.75 | 15 | 19.61 | 78 | 32 | 38.823 |  | 1.18 | 0.72 | -3.91
| 1 | 2285 | 77 | 5 | 5 | 1 | 14.626 | 11.371 | 99.634 | 6.16 | 2.8593 | 2.302 | 1.59 | 49.63 | 51.22 | 99.84 | 471.18 | 0.76 | 338.387 | 24.03 | 0.145 | 32 | 38.239 | 130.981 | 53.57 | 2.29 | 19.93 | 20.02 | 869.6 | 62.37 | 25.11 | 29.25 |  | 44 | 70.146 | 45.08 | 79.72 | 119.76 | 29 | 31.11 |  | 28.81 | 869.5 | 16 | 19.61 | 78 | 32 | 37.646 |  | 1.18 | 0.04 | 3.13
| 1 | 2286 | 77 | 6 | 6 | 1 | 14.416 | 11.376 | 99.633 | 5.93 | 2.8531 | 2.319 | 1.59 | 49.63 | 51.22 | 99.8 | 471.18 | 0.83 | 338.432 | 24.03 | 0.162 | 32 | 37.962 | 132.958 | 53.57 | 2.33 | 19.93 | 20.02 | 889.2 | 62.37 | 25.05 | 29.25 |  | 44 | 70.141 | 45.08 | 79.77 | 119.89 | 29 | 31.09 |  | 28.83 | 890.5 | 17 | 19.61 | 78 | 32 | 36.862 |  | 1.18 | 0.06 | 6.25
| 1 | 2287 | 77 | 7 | 7 | 1 | 14.166 | 11.375 | 99.633 | 5.67 | 2.8224 | 2.3 | 1.57 | 49.63 | 51.2 | 99.78 | 468.12 | 0.88 | 338.473 | 24.02 | 0.182 | 31.98 | 35.476 | 133.845 | 52.93 | 2.23 | 19.94 | 20.03 | 858.2 | 62.43 | 24.78 | 29.25 |  | 44 | 70.116 | 45.09 | 79.78 | 120.06 | 29 | 31.07 |  | 28.86 | 853.75 | 19 | 19.22 | 78 | 32 | 32.941 |  | 0.78 | 0.86 | 3.91
| 12 | 2288 | 77 | 8 | 1 | 12 | 14.115 | 11.376 | 99.633 | 5.89 | 2.833 | 2.288 | 1.55 | 49.58 | 51.14 | 99.79 | 465.25 | 0.82 | 338.545 | 24.02 | 0.191 | 31.98 | 34.878 | 134.882 | 52.23 | 2.13 | 19.93 | 20.03 | 817 | 62.45 | 24.87 | 29.25 |  | 44 | 70.112 | 45.09 | 79.85 | 120.22 | 28.99 | 31.04 |  | 28.9 | 817.75 | 17 | 19.22 | 78 | 32 | 34.117 |  | 0.78 | 0.9 | 1.56
| 12 | 2289 | 77 | 9 | 2 | 12 | 15.202 | 11.375 | 99.633 | 6.65 | 2.9928 | 2.379 | 1.56 | 49.53 | 51.09 | 101.81 | 462.4 | 0.78 | 337.875 | 24.02 | 0.206 | 31.98 | 61.173 | 137.441 | 51.43 | 2.95 | 19.95 | 20.04 | 1072.6 | 62.46 | 26.28 | 29.25 |  | 44 | 70.053 | 45.09 | 80.14 | 120.15 | 29 | 31.02 |  | 28.91 | 1079.5 | -5 | 22.75 | 78 | 32 | 89.802 |  | 5.1 | 0.8 | -1.56
| 12 | 2290 | 77 | 10 | 3 | 12 | 15.057 | 11.376 | 99.634 | 8.58 | 2.927 | 2.6 | 1.5 | 49.48 | 50.98 | 103.74 | 459.51 | 1.63 | 337.086 | 24.02 | 0.209 | 31.97 | 79.51 | 155.315 | 50.76 | 4.21 | 19.95 | 20.05 | 1565.9 | 62.44 | 25.7 | 29.24 |  | 44 | 70.035 | 45.1 | 79.99 | 120.14 | 29 | 31 |  | 28.91 | 1642.75 | -4 | 32.16 | 78 | 32 | 86.665 |  | 13.73 | 0.02 | 0
| 12 | 2291 | 77 | 11 | 4 | 12 | 14.245 | 11.374 | 99.633 | 10.43 | 2.8542 | 2.845 | 1.52 | 49.42 | 50.94 | 103.97 | 460.83 | 3.11 | 336.988 | 24.01 | 0.273 | 31.97 | 76.858 | 221.3 | 50.23 | 5.97 | 19.95 | 20.05 | 2276 | 62.41 | 25.06 | 29.25 |  | 44 | 70.011 | 45.09 | 79.78 | 120.07 | 29 | 30.99 |  | 28.91 | 2315.5 | 12 | 31.37 | 78 | 32 | 55.685 |  | 12.94 | 0.04 | 5.47
| 12 | 2292 | 77 | 12 | 5 | 12 | 14.509 | 11.375 | 99.633 | 13.39 | 2.8658 | 2.904 | 1.79 | 49.37 | 51.16 | 103.1 | 466.68 | 4.11 | 336.72 | 24.01 | 0.212 | 31.99 | 62.342 | 275.8 | 49.71 | 6.89 | 19.95 | 20.05 | 2616.6 | 62.39 | 25.16 | 29.24 |  | 44 | 70.015 | 45.08 | 79.84 | 120.1 | 29 | 31.01 |  | 28.91 | 2623.25 | 25.5 | 26.27 | 78 | 31 | 57.254 |  | 7.84 | 0.82 | 1.56
| 12 | 2293 | 77 | 13 | 6 | 12 | 13.96 | 11.372 | 99.633 | 15.91 | 2.8628 | 2.965 | 2.1 | 49.34 | 51.44 | 106.72 | 471.75 | 4.03 | 335.577 | 24.02 | 0.128 | 32.01 | 64.872 | 298.939 | 49.32 | 8.1 | 19.96 | 20.05 | 3076.4 | 62.38 | 25.14 | 29.24 |  | 44 | 70.009 | 45.1 | 79.95 | 120.18 | 29.01 | 31.06 |  | 28.93 | 3142.75 | 26.5 | 29.41 | 78 | 31 | 67.45 |  | 11.76 | 0.84 | 6.25
| 12 | 2294 | 77 | 14 | 7 | 12 | 14.137 | 11.371 | 99.634 | 15.04 | 2.8516 | 3.031 | 2.3 | 49.31 | 51.61 | 107.84 | 476.8 | 5.03 | 335.326 | 24.01 | 0.135 | 32.02 | 65.392 | 314.403 | 50.07 | 9.34 | 19.97 | 20.07 | 3563.5 | 62.38 | 25.04 | 29.24 |  | 44 | 70.024 | 45.11 | 79.95 | 120.05 | 29.01 | 31.12 |  | 28.95 | 3612.5 | 28.5 | 31.37 | 78 | 31 | 60.391 |  | 13.33 | 0.88 | -0.78
| 12 | 2295 | 77 | 15 | 8 | 12 | 14.084 | 11.369 | 99.633 | 14.09 | 2.86 | 3.058 | 2.53 | 49.29 | 51.82 | 107.76 | 485.12 | 6.08 | 335.083 | 24.02 | 0.097 | 32.01 | 62.378 | 324.064 | 51.4 | 10.36 | 19.97 | 20.06 | 3941.3 | 62.31 | 25.11 | 29.24 |  | 44 | 70.058 | 45.1 | 79.98 | 120.34 | 29.02 | 31.18 |  | 28.97 | 3950.75 | 30 | 30.98 | 78 | 31 | 58.823 |  | 12.55 | 0.63 | -7.81
| 2 | 2296 | 77 | 16 | 1 | 2 | 14.145 | 11.37 | 99.634 | 13.81 | 2.8608 | 3.033 | 2.8 | 49.27 | 52.07 | 108.13 | 494.76 | 6.27 | 334.699 | 24.02 | 0.108 | 32.02 | 60.912 | 329.239 | 52.42 | 11.07 | 19.96 | 20.07 | 4207.3 | 62.1 | 25.12 | 29.24 |  | 44 | 70.076 | 45.11 | 79.88 | 120.13 | 29.02 | 31.24 |  | 28.96 | 4241.25 | 30.5 | 31.37 | 78 | 31 | 58.823 |  | 12.94 | 0.23 | -3.13
| 2 | 2297 | 77 | 17 | 2 | 2 | 13.917 | 11.373 | 99.633 | 12.92 | 2.8331 | 2.947 | 3.07 | 49.27 | 52.34 | 104.53 | 504.82 | 6.45 | 335.745 | 24.02 | 0.223 | 32.05 | 53.964 | 332.164 | 53.2 | 11.36 | 19.98 | 20.08 | 4359.8 | 61.64 | 24.88 | 29.25 |  | 44 | 70.128 | 45.12 | 79.9 | 119.34 | 29.02 | 31.3 |  | 28.93 | 4354.5 | 34 | 30.59 | 78 | 31 | 42.352 |  | 12.16 | 0.35 | -8.59
| 2 | 2298 | 77 | 18 | 3 | 2 | 14.179 | 11.368 | 99.634 | 10.34 | 2.8348 | 2.749 | 3.23 | 49.27 | 52.51 | 103.29 | 514.5 | 5.76 | 336.389 | 24.02 | 0.231 | 32.05 | 45.242 | 332.723 | 53.83 | 11.25 | 19.96 | 20.06 | 4317.4 | 61.22 | 24.89 | 29.24 |  | 44 | 70.151 | 45.11 | 80.13 | 119.73 | 29.02 | 31.35 |  | 28.89 | 4319.5 | 37.5 | 27.45 | 78 | 31 | 39.999 |  | 9.02 | 0.8 | -18.75
| 2 | 2299 | 77 | 19 | 4 | 2 | 14.117 | 11.366 | 99.633 | 8.58 | 2.8488 | 2.594 | 3.42 | 49.28 | 52.7 | 103.47 | 520.71 | 4.7 | 336.433 | 24.01 | 0.213 | 32.04 | 42.611 | 332.013 | 54.39 | 11.22 | 19.95 | 20.06 | 4284.3 | 61.07 | 25.01 | 29.25 |  | 44 | 70.187 | 45.11 | 80.36 | 119.92 | 29.01 | 31.38 |  | 28.82 | 4285 | 37.5 | 27.45 | 78 | 31 | 41.96 |  | 9.02 | 0.08 | -13.28
| 2 | 2300 | 77 | 20 | 5 | 2 | 14.305 | 11.373 | 99.634 | 7.7 | 2.8425 | 2.514 | 3.41 | 49.28 | 52.68 | 104.21 | 525.63 | 4.31 | 336.151 | 24.02 | 0.198 | 32.04 | 43.793 | 330.913 | 54.87 | 11.25 | 19.97 | 20.07 | 4305.9 | 61.09 | 24.96 | 29.27 |  | 44 | 70.195 | 45.12 | 80.12 | 120.14 | 29 | 31.4 |  | 28.76 | 4310 | 35.5 | 28.24 | 78 | 31 | 44.313 |  | 9.8 | 0.59 | -9.38
| 2 | 2301 | 77 | 21 | 6 | 2 | 14.155 | 11.371 | 99.633 | 7.33 | 2.8435 | 2.485 | 3.38 | 49.27 | 52.65 | 103.84 | 530.46 | 4.59 | 336.242 | 24.02 | 0.225 | 32.05 | 44.005 | 330.3 | 55.32 | 11.32 | 19.96 | 20.07 | 4328.5 | 61.14 | 24.97 | 29.27 |  | 44 | 70.192 | 45.12 | 80.19 | 120.52 | 29 | 31.4 |  | 28.69 | 4329.5 | 35.5 | 28.24 | 78 | 31 | 41.176 |  | 9.8 | 0.31 | -11.72
| 2 | 2302 | 77 | 22 | 7 | 2 | 14.21 | 11.369 | 99.633 | 7.08 | 2.8372 | 2.446 | 3.42 | 49.3 | 52.72 | 103.42 | 535.4 | 4.66 | 336.445 | 24.02 | 0.221 | 32.06 | 42.048 | 329.614 | 55.75 | 11.21 | 19.96 | 20.07 | 4296.2 | 61.19 | 24.91 | 29.28 |  | 44 | 70.193 | 45.12 | 79.98 | 120.35 | 28.99 | 31.39 |  | 28.65 | 4295.25 | 37.5 | 27.45 | 78 | 31 | 41.176 |  | 9.02 | 0.08 | -12.5
| 21 | 2303 | 77 | 23 | 1 | 21 | 14.304 | 11.376 | 99.633 | 6.91 | 2.8423 | 2.416 | 3.45 | 49.34 | 52.79 | 103.77 | 539.66 | 4.4 | 336.271 | 24.03 | 0.208 | 32.06 | 42.08 | 328.739 | 56.16 | 11.18 | 19.97 | 20.07 | 4278.8 | 61.29 | 24.96 | 29.29 |  | 44 | 70.197 | 45.12 | 80.1 | 119.38 | 28.99 | 31.37 |  | 28.61 | 4280.25 | 36.5 | 27.45 | 78 | 31 | 43.137 |  | 9.02 | 0.86 | -16.41
| 21 | 2304 | 77 | 24 | 2 | 21 | 13.518 | 11.373 | 99.633 | 6.69 | 2.8206 | 2.388 | 3.45 | 49.37 | 52.82 | 99.76 | 543.52 | 4.31 | 337.825 | 24.02 | 0.367 | 32.05 | 28.808 | 327.733 | 56.51 | 10.17 | 19.95 | 20.07 | 3920.6 | 61.38 | 24.77 | 29.28 |  | 44 | 70.178 | 45.11 | 79.99 | 120.6 | 28.98 | 31.35 |  | 28.57 | 3910 | 32.5 | 23.53 | 78 | 31 | 13.725 |  | 5.1 | 0.94 | -15.63
| 21 | 2305 | 77 | 25 | 3 | 21 | 17.595 | 11.37 | 99.633 | 4.46 | 2.8237 | 2.253 | 3.41 | 49.43 | 52.84 | 99.03 | 544.21 | 2.91 | 338.773 | 24.03 | 0.274 | 32.04 | 19.333 | 324.101 | 56.85 | 8.97 | 19.95 | 20.07 | 3454 | 61.47 | 24.79 | 29.29 |  | 44 | 70.163 | 45.09 | 79.88 | 120.15 | 28.97 | 31.32 |  | 28.53 | 3392.75 | 31 | 18.82 | 78 | 31 | 12.549 |  | 0.39 | 0.08 | 0
| 21 | 2306 | 77 | 26 | 4 | 21 | 22.491 | 11.375 | 99.633 | 4.39 | 2.8186 | 2.158 | 3.27 | 49.49 | 52.76 | 99.5 | 534.29 | 0.98 | 339.069 | 24.02 | 0.162 | 32.04 | 15.761 | 317.677 | 57.15 | 7.62 | 19.96 | 20.07 | 2941.7 | 61.53 | 24.75 | 29.28 |  | 44 | 70.158 | 45.08 | 80.01 | 120.35 | 28.97 | 31.29 |  | 28.49 | 2879.5 | 28.5 | 18.43 | 78 | 31 | 13.725 |  | 0.39 | 0 | 0
| 21 | 2307 | 77 | 27 | 5 | 21 | 22.495 | 11.37 | 99.633 | 8.92 | 2.8178 | 2.153 | 2.84 | 49.57 | 52.4 | 99.63 | 522.29 | 0.13 | 339.037 | 24.03 | 0.128 | 32.05 | 15.306 | 308.398 | 57.4 | 6.2 | 19.96 | 20.07 | 2393.3 | 61.58 | 24.74 | 29.3 |  | 44 | 70.148 | 45.08 | 80.11 | 120.81 | 28.98 | 31.26 |  | 28.46 | 2385 | 26.5 | 18.82 | 78 | 31 | 14.902 |  | 0.39 | 0 | 0
| 21 | 2308 | 77 | 28 | 6 | 21 | 17.645 | 11.37 | 99.634 | 11.66 | 2.8151 | 2.15 | 2.47 | 49.61 | 52.08 | 99.73 | 510.65 | 0.03 | 338.866 | 24.01 | 0.142 | 32.03 | 16.689 | 293.862 | 57.57 | 5.22 | 19.96 | 20.06 | 2018.3 | 61.56 | 24.72 | 29.28 |  | 44 | 70.144 | 45.07 | 79.95 | 120.21 | 29 | 31.24 |  | 28.44 | 1964.75 | 23.5 | 19.22 | 78 | 31 | 16.862 |  | 1.18 | 0 | 0
| 21 | 2309 | 77 | 29 | 7 | 21 | 15.1 | 11.367 | 99.633 | 7.22 | 2.8104 | 2.106 | 2.21 | 49.66 | 51.88 | 100.05 | 501.76 | 0.39 | 338.626 | 24.01 | 0.153 | 32.02 | 17.695 | 259.774 | 57.71 | 4.18 | 19.95 | 20.07 | 1618.6 | 61.61 | 24.68 | 29.29 |  | 44 | 70.146 | 45.07 | 79.91 | 119.9 | 29 | 31.21 |  | 28.42 | 1574 | 21 | 18.82 | 78 | 31 | 18.039 |  | 0.39 | 0.04 | 1.56
| 21 | 2310 | 77 | 30 | 8 | 21 | 15.179 | 11.369 | 99.633 | 3.42 | 2.7995 | 2.049 | 2.12 | 49.7 | 51.81 | 99.92 | 494.69 | 0.6 | 338.73 | 24.01 | 0.159 | 32 | 19.457 | 215.945 | 57.8 | 3.22 | 19.94 | 20.07 | 1252.9 | 61.8 | 24.58 | 29.28 |  | 44 | 70.13 | 45.06 | 79.71 | 120.1 | 29 | 31.18 |  | 28.42 | 1216.25 | 20 | 18.82 | 78 | 32 | 20.392 |  | 0.39 | 0 | 3.91
| 1 | 2311 | 78 | 1 | 1 | 1 | 14.848 | 11.373 | 99.634 | 2.38 | 2.812 | 2.053 | 2.03 | 49.69 | 51.72 | 99.82 | 488.77 | 0.53 | 338.666 | 24 | 0.154 | 31.99 | 22.324 | 177.997 | 57.8 | 2.61 | 19.95 | 20.06 | 1009.1 | 61.98 | 24.69 | 29.28 |  | 44 | 70.129 | 45.06 | 79.69 | 120.02 | 28.99 | 31.16 |  | 28.41 | 989.75 | 20.5 | 18.82 | 78 | 32 | 25.098 |  | 0.39 | 0.02 | 6.25
| 1 | 2312 | 78 | 2 | 2 | 1 | 13.878 | 11.376 | 99.633 | 2.86 | 2.8205 | 2.083 | 1.93 | 49.71 | 51.64 | 99.77 | 483.89 | 0.59 | 338.599 | 24 | 0.149 | 31.98 | 26.483 | 148.029 | 57.73 | 2.24 | 19.96 | 20.06 | 863.7 | 62.12 | 24.76 | 29.28 |  | 44 | 70.126 | 45.06 | 79.84 | 120.16 | 28.99 | 31.15 |  | 28.41 | 855.25 | 19.5 | 18.82 | 78 | 32 | 30.98 |  | 0.39 | 0.92 | 2.34
| 1 | 2313 | 78 | 3 | 3 | 1 | 14.072 | 11.375 | 99.633 | 4.39 | 2.8606 | 2.177 | 1.81 | 49.68 | 51.49 | 99.85 | 479.54 | 0.66 | 338.545 | 24 | 0.134 | 31.98 | 33.172 | 131.802 | 57.57 | 2.21 | 19.95 | 20.06 | 838.4 | 62.17 | 25.12 | 29.28 |  | 44 | 70.131 | 45.06 | 79.88 | 120.21 | 29 | 31.15 |  | 28.4 | 839 | 16.5 | 19.61 | 78 | 32 | 37.254 |  | 1.18 | 0.9 | 0
| 1 | 2314 | 78 | 4 | 4 | 1 | 14.52 | 11.374 | 99.634 | 5.47 | 2.851 | 2.25 | 1.72 | 49.68 | 51.4 | 99.84 | 476.02 | 0.74 | 338.56 | 23.99 | 0.139 | 31.96 | 36.276 | 125.695 | 57.34 | 2.22 | 19.95 | 20.05 | 845.7 | 62.21 | 25.03 | 29.27 |  | 44 | 70.123 | 45.06 | 79.68 | 120.1 | 28.99 | 31.15 |  | 28.4 | 847.5 | 16 | 19.61 | 78 | 32 | 37.254 |  | 1.18 | 0.74 | -3.13
| 1 | 2315 | 78 | 5 | 5 | 1 | 14.539 | 11.37 | 99.634 | 5.96 | 2.8593 | 2.293 | 1.63 | 49.69 | 51.32 | 99.83 | 472.73 | 0.78 | 338.59 | 23.99 | 0.145 | 31.97 | 37.316 | 124.075 | 56.99 | 2.26 | 19.96 | 20.07 | 860.3 | 62.27 | 25.11 | 29.29 |  | 44 | 70.117 | 45.07 | 79.57 | 120.08 | 28.99 | 31.13 |  | 28.4 | 863.25 | 16.5 | 19.61 | 78 | 32 | 36.862 |  | 1.18 | 0.08 | 3.13
| 1 | 2316 | 78 | 6 | 6 | 1 | 14.281 | 11.371 | 99.634 | 5.94 | 2.8527 | 2.307 | 1.6 | 49.67 | 51.27 | 99.81 | 469.61 | 0.8 | 338.471 | 23.97 | 0.158 | 31.95 | 37.322 | 125.111 | 56.47 | 2.28 | 19.95 | 20.05 | 870.4 | 62.3 | 25.05 | 29.26 |  | 44 | 70.12 | 45.07 | 80.07 | 120.16 | 28.98 | 31.1 |  | 28.42 | 870.25 | 17 | 19.61 | 78 | 32 | 36.47 |  | 1.18 | 0.25 | 6.25
| 1 | 2317 | 78 | 7 | 7 | 1 | 14.391 | 11.373 | 99.634 | 5.78 | 2.8496 | 2.308 | 1.56 | 49.65 | 51.21 | 99.81 | 466.61 | 0.85 | 338.419 | 23.96 | 0.171 | 31.94 | 37.16 | 126.765 | 55.74 | 2.28 | 19.95 | 20.04 | 872 | 62.32 | 25.02 | 29.26 |  | 44 | 70.153 | 45.07 | 80.18 | 120.15 | 28.97 | 31.08 |  | 28.43 | 875 | 17 | 19.61 | 78 | 32 | 35.686 |  | 1.18 | 0.78 | 0
| 12 | 2318 | 78 | 8 | 1 | 12 | 14.227 | 11.373 | 99.633 | 5.7 | 2.8314 | 2.302 | 1.58 | 49.6 | 51.18 | 99.78 | 463.71 | 0.83 | 338.483 | 23.95 | 0.202 | 31.94 | 35.619 | 128.283 | 54.89 | 2.21 | 19.95 | 20.05 | 850.1 | 62.33 | 24.86 | 29.27 |  | 44 | 70.185 | 45.07 | 80.01 | 120.27 | 28.96 | 31.05 |  | 28.46 | 843.75 | 17.5 | 19.22 | 78 | 32 | 32.548 |  | 1.18 | 0.14 | 6.25
| 12 | 2319 | 78 | 9 | 2 | 12 | 15.13 | 11.373 | 99.633 | 6.11 | 3.0139 | 2.375 | 1.55 | 49.53 | 51.08 | 101.84 | 460.9 | 0.8 | 337.552 | 23.95 | 0.226 | 31.93 | 62.19 | 131.669 | 53.96 | 2.97 | 19.95 | 20.05 | 1071.8 | 62.32 | 26.46 | 29.26 |  | 44 | 70.182 | 45.08 | 80.03 | 120.16 | 28.96 | 31.02 |  | 28.5 | 1132.75 | -8.5 | 23.53 | 78 | 32 | 91.763 |  | 5.49 | 0.86 | 0
| 12 | 2320 | 78 | 10 | 3 | 12 | 14.965 | 11.376 | 99.633 | 8.17 | 2.9243 | 2.578 | 1.51 | 49.49 | 50.99 | 104.03 | 459.77 | 1.71 | 336.664 | 23.95 | 0.208 | 31.93 | 79.727 | 153.47 | 53.03 | 4.4 | 19.96 | 20.06 | 1638.1 | 62.33 | 25.68 | 29.27 |  | 44 | 70.196 | 45.08 | 79.72 | 119.93 | 28.96 | 31 |  | 28.54 | 1733.5 | -3 | 31.37 | 78 | 32 | 87.057 |  | 13.33 | 0.02 | 0.78
| 12 | 2321 | 78 | 11 | 4 | 12 | 14.19 | 11.375 | 99.634 | 10.25 | 2.8831 | 2.845 | 1.71 | 49.44 | 51.15 | 105.96 | 464.57 | 3.37 | 335.835 | 23.93 | 0.15 | 31.95 | 80.095 | 226.783 | 52.11 | 6.49 | 19.95 | 20.05 | 2449.8 | 62.34 | 25.31 | 29.26 |  | 44 | 70.197 | 45.08 | 80.12 | 120.02 | 28.95 | 30.99 |  | 28.59 | 2466.25 | 13.5 | 30.2 | 78 | 32 | 76.469 |  | 11.76 | 0.04 | 6.25
| 12 | 2322 | 78 | 12 | 5 | 12 | 13.616 | 11.375 | 99.634 | 14.26 | 2.8225 | 2.997 | 2.01 | 49.39 | 51.4 | 101.77 | 471.87 | 4.55 | 336.684 | 23.94 | 0.295 | 31.96 | 63.158 | 278.833 | 51.26 | 7.23 | 19.95 | 20.06 | 2787.5 | 62.37 | 24.78 | 29.26 |  | 44 | 70.217 | 45.08 | 80.11 | 120.03 | 28.94 | 31.01 |  | 28.63 | 2798.25 | 28.5 | 30.2 | 78 | 31 | 39.607 |  | 11.37 | 0.88 | 3.13
| 12 | 2323 | 78 | 13 | 6 | 12 | 14.138 | 11.371 | 99.634 | 15.39 | 2.8739 | 2.962 | 2.35 | 49.36 | 51.71 | 107.55 | 477.24 | 4.56 | 335.204 | 23.94 | 0.155 | 31.96 | 62.691 | 302.95 | 50.94 | 8.45 | 19.96 | 20.06 | 3199 | 62.4 | 25.23 | 29.26 |  | 44 | 70.215 | 45.09 | 80.03 | 120.28 | 28.94 | 31.07 |  | 28.66 | 3210 | 26.5 | 28.24 | 78 | 31 | 67.842 |  | 10.59 | 0.57 | -3.13
| 12 | 2324 | 78 | 14 | 7 | 12 | 14.284 | 11.374 | 99.634 | 14.26 | 2.8538 | 2.992 | 2.49 | 49.33 | 51.82 | 107.66 | 483.53 | 5.23 | 334.997 | 23.93 | 0.125 | 31.97 | 63.179 | 316.47 | 51.87 | 9.5 | 19.96 | 20.05 | 3622 | 62.4 | 25.06 | 29.26 |  | 44 | 70.199 | 45.11 | 79.88 | 119.92 | 28.95 | 31.14 |  | 28.69 | 3633.5 | 29 | 30.98 | 78 | 31 | 61.175 |  | 12.55 | 0.86 | -2.34
| 12 | 2325 | 78 | 15 | 8 | 12 | 14.26 | 11.375 | 99.633 | 13.59 | 2.8515 | 3.025 | 2.74 | 49.33 | 52.07 | 107.96 | 492.55 | 5.97 | 334.48 | 23.93 | 0.114 | 31.99 | 61.799 | 324.356 | 52.76 | 10.31 | 19.96 | 20.06 | 3933.2 | 62.15 | 25.04 | 29.26 |  | 44 | 70.201 | 45.1 | 80.05 | 120.14 | 28.95 | 31.2 |  | 28.72 | 3976.5 | 30 | 30.98 | 78 | 31 | 59.999 |  | 12.55 | 0.88 | -5.47
| 2 | 2326 | 78 | 16 | 1 | 2 | 14.017 | 11.374 | 99.634 | 13.38 | 2.8361 | 3.003 | 3.03 | 49.29 | 52.32 | 109.27 | 502.29 | 6.31 | 334.116 | 23.94 | 0.087 | 32 | 61.472 | 329.909 | 53.41 | 11.13 | 19.97 | 20.07 | 4269.2 | 61.77 | 24.9 | 29.27 |  | 44 | 70.207 | 45.11 | 79.93 | 120.67 | 28.95 | 31.27 |  | 28.76 | 4280.25 | 30 | 31.37 | 78 | 31 | 61.175 |  | 12.94 | 0.76 | -10.16
| 2 | 2327 | 78 | 17 | 2 | 2 | 13.983 | 11.375 | 99.633 | 12.52 | 2.8429 | 2.913 | 3.22 | 49.29 | 52.51 | 104.03 | 512.68 | 6.56 | 335.376 | 23.94 | 0.228 | 31.99 | 52.901 | 333.188 | 53.88 | 11.41 | 19.96 | 20.07 | 4365.1 | 61.33 | 24.96 | 29.27 |  | 44 | 70.233 | 45.11 | 80.03 | 120.29 | 28.94 | 31.31 |  | 28.79 | 4364.75 | 35 | 30.2 | 78 | 31 | 41.568 |  | 11.76 | 0.88 | -13.28
| 2 | 2328 | 78 | 18 | 3 | 2 | 14.344 | 11.377 | 99.634 | 10.07 | 2.8471 | 2.735 | 3.38 | 49.31 | 52.69 | 103.2 | 520.21 | 5.83 | 335.869 | 23.95 | 0.228 | 31.99 | 44.886 | 333.727 | 54.22 | 11.3 | 19.97 | 20.08 | 4314.8 | 61.15 | 25 | 29.28 |  | 44 | 70.27 | 45.11 | 80.2 | 120.21 | 28.94 | 31.36 |  | 28.81 | 4314.75 | 38 | 27.06 | 78 | 31 | 39.607 |  | 8.63 | 0.76 | -19.53
| 2 | 2329 | 78 | 19 | 4 | 2 | 14.133 | 11.379 | 99.633 | 8.33 | 2.8605 | 2.572 | 3.51 | 49.29 | 52.79 | 103.82 | 525.39 | 4.49 | 335.752 | 23.94 | 0.207 | 32.01 | 43.072 | 332.785 | 54.52 | 11.29 | 19.96 | 20.07 | 4293.4 | 61.14 | 25.12 | 29.28 |  | 44 | 70.298 | 45.11 | 80.17 | 120.3 | 28.94 | 31.39 |  | 28.83 | 4295.25 | 36.5 | 27.45 | 78 | 31 | 43.137 |  | 9.02 | 0.45 | -17.97
| 2 | 2330 | 78 | 20 | 5 | 2 | 14.263 | 11.375 | 99.634 | 7.59 | 2.8314 | 2.498 | 3.5 | 49.3 | 52.79 | 104.1 | 530.2 | 4.36 | 335.608 | 23.95 | 0.203 | 32.01 | 43.672 | 331.88 | 54.82 | 11.22 | 19.97 | 20.07 | 4309.9 | 61.23 | 24.86 | 29.3 |  | 44 | 70.307 | 45.1 | 80.06 | 120.09 | 28.94 | 31.41 |  | 28.83 | 4314.75 | 36 | 27.84 | 78 | 31 | 43.921 |  | 9.8 | 0.12 | -10.16
| 2 | 2331 | 78 | 21 | 6 | 2 | 14.26 | 11.374 | 99.634 | 7.27 | 2.8383 | 2.466 | 3.38 | 49.3 | 52.68 | 103.82 | 534.98 | 4.57 | 335.796 | 23.95 | 0.221 | 32.02 | 43.912 | 331.489 | 55.08 | 11.29 | 19.96 | 20.07 | 4326.5 | 61.35 | 24.92 | 29.3 |  | 44 | 70.306 | 45.11 | 80.07 | 120.04 | 28.94 | 31.4 |  | 28.83 | 4329.5 | 35.5 | 28.24 | 78 | 31 | 40.784 |  | 9.8 | 0.84 | -15.63
| 2 | 2332 | 78 | 22 | 7 | 2 | 14.091 | 11.37 | 99.634 | 7.03 | 2.8398 | 2.43 | 3.48 | 49.32 | 52.8 | 103.43 | 539.47 | 4.64 | 336.096 | 23.96 | 0.226 | 32 | 42.355 | 331.167 | 55.26 | 11.24 | 19.96 | 20.06 | 4303.9 | 61.46 | 24.93 | 29.3 |  | 44 | 70.317 | 45.1 | 79.88 | 119.79 | 28.94 | 31.39 |  | 28.83 | 4304.5 | 37 | 27.45 | 78 | 31 | 39.999 |  | 9.41 | 0.31 | -12.5
| 21 | 2333 | 78 | 23 | 1 | 21 | 14.112 | 11.375 | 99.634 | 6.9 | 2.8564 | 2.406 | 3.38 | 49.36 | 52.74 | 103.54 | 543.4 | 4.39 | 336.087 | 23.98 | 0.251 | 32.01 | 42.06 | 330.458 | 55.44 | 11.26 | 19.96 | 20.08 | 4287.3 | 61.53 | 25.08 | 29.31 |  | 44 | 70.321 | 45.11 | 80.17 | 120.8 | 28.94 | 31.37 |  | 28.81 | 4285 | 36.5 | 27.84 | 78 | 31 | 41.176 |  | 9.41 | 0.84 | -16.41
| 21 | 2334 | 78 | 24 | 2 | 21 | 13.559 | 11.374 | 99.633 | 6.58 | 2.8181 | 2.369 | 3.39 | 49.41 | 52.81 | 100.08 | 546.61 | 4.26 | 337.834 | 23.97 | 0.371 | 32.03 | 28.323 | 329.474 | 55.56 | 10.21 | 19.96 | 20.07 | 3938.5 | 61.55 | 24.74 | 29.31 |  | 44 | 70.35 | 45.1 | 80.09 | 119.76 | 28.94 | 31.34 |  | 28.8 | 3881.25 | 32.5 | 22.35 | 78 | 31 | 12.549 |  | 3.92 | 0.94 | -17.97
| 21 | 2335 | 78 | 25 | 3 | 21 | 20.715 | 11.374 | 99.633 | 3.93 | 2.8247 | 2.192 | 3.4 | 49.46 | 52.87 | 99.03 | 540.57 | 2.6 | 338.314 | 23.99 | 0.26 | 32.04 | 18.324 | 325.174 | 55.68 | 8.87 | 19.96 | 20.08 | 3414.8 | 61.59 | 24.8 | 29.31 |  | 44 | 70.356 | 45.11 | 80 | 120.27 | 28.94 | 31.32 |  | 28.79 | 3350.75 | 31 | 18.43 | 78 | 31 | 12.941 |  | 0 | 0 | 0
| 21 | 2336 | 78 | 26 | 4 | 21 | 22.493 | 11.375 | 99.633 | 4.42 | 2.8301 | 2.108 | 3.08 | 49.5 | 52.58 | 99.55 | 528.79 | 0.58 | 338.684 | 23.99 | 0.153 | 32.02 | 15.482 | 318.402 | 55.75 | 7.43 | 19.96 | 20.07 | 2853.4 | 61.62 | 24.85 | 29.31 |  | 44 | 70.334 | 45.11 | 79.99 | 120.03 | 28.94 | 31.28 |  | 28.8 | 2844.5 | 28 | 18.82 | 78 | 31 | 13.333 |  | 0.39 | 0 | 0
| 21 | 2337 | 78 | 27 | 5 | 21 | 22.495 | 11.377 | 99.633 | 8.71 | 2.8157 | 2.102 | 3.08 | 49.5 | 52.58 | 99.7 | 528.79 | 0.09 | 338.804 | 23.99 | 0.152 | 32.02 | 15.584 | 310.336 | 55.75 | 6.23 | 19.96 | 20.07 | 2405.5 | 61.62 | 24.72 | 29.31 |  | 44 | 70.335 | 45.11 | 79.95 | 119.67 | 28.95 | 31.25 |  | 28.8 | 2349 | 26 | 18.82 | 78 | 31 | 15.294 |  | 0.39 | 0 | 0
| 21 | 2338 | 78 | 28 | 6 | 21 | 22.496 | 11.377 | 99.633 | 11.3 | 2.8171 | 2.117 | 2.74 | 49.55 | 52.29 | 99.63 | 516.86 | 0.01 | 338.484 | 24 | 0.138 | 32.02 | 16.134 | 292.516 | 55.74 | 5.07 | 19.97 | 20.08 | 1958.5 | 61.68 | 24.74 | 29.31 |  | 44 | 70.324 | 45.11 | 80.02 | 119.84 | 28.97 | 31.22 |  | 28.8 | 1910.75 | 23 | 18.82 | 78 | 31 | 17.255 |  | 0.39 | 0 | 0
| 21 | 2339 | 78 | 29 | 7 | 21 | 15.385 | 11.378 | 99.634 | 6.14 | 2.8109 | 2.054 | 2.18 | 49.62 | 51.8 | 100.07 | 497.69 | 0.37 | 338.501 | 24.01 | 0.157 | 32 | 18.412 | 256.029 | 55.54 | 3.98 | 19.97 | 20.08 | 1538.7 | 61.84 | 24.68 | 29.31 |  | 44 | 70.346 | 45.11 | 80.07 | 120.04 | 28.98 | 31.19 |  | 28.81 | 1530.25 | 22 | 19.22 | 78 | 32 | 20 |  | 0.78 | 0.04 | 0.78
| 21 | 2340 | 78 | 30 | 8 | 21 | 15.261 | 11.379 | 99.633 | 2.85 | 2.803 | 2.012 | 2.18 | 49.62 | 51.8 | 99.73 | 497.69 | 0.6 | 338.471 | 24.01 | 0.153 | 32 | 20.083 | 216.971 | 55.54 | 3.16 | 19.97 | 20.08 | 1227.7 | 61.84 | 24.61 | 29.31 |  | 44 | 70.344 | 45.11 | 80.04 | 119.77 | 28.98 | 31.17 |  | 28.82 | 1196 | 20.5 | 18.43 | 78 | 32 | 21.96 |  | 0.39 | 0.04 | 3.91
| 1 | 2341 | 79 | 1 | 1 | 1 | 14.723 | 11.381 | 99.633 | 2.14 | 2.8036 | 1.998 | 2.05 | 49.63 | 51.68 | 99.8 | 491.79 | 0.64 | 338.49 | 24.01 | 0.164 | 31.99 | 22.454 | 176.653 | 55.37 | 2.53 | 19.97 | 20.08 | 982.6 | 61.96 | 24.62 | 29.3 |  | 44 | 70.336 | 45.1 | 79.87 | 119.76 | 28.98 | 31.15 |  | 28.82 | 961.5 | 19.5 | 18.82 | 78 | 32 | 24.313 |  | 0.39 | 0.04 | 6.25
| 1 | 2342 | 79 | 2 | 2 | 1 | 13.923 | 11.381 | 99.634 | 2.97 | 2.8343 | 2.045 | 1.96 | 49.62 | 51.58 | 99.8 | 486.93 | 0.58 | 338.496 | 24.01 | 0.141 | 31.98 | 27.507 | 148.378 | 55.1 | 2.19 | 19.97 | 20.08 | 840.6 | 62.1 | 24.89 | 29.29 |  | 44 | 70.302 | 45.09 | 79.91 | 119.84 | 28.98 | 31.15 |  | 28.82 | 839.75 | 20 | 18.82 | 78 | 32 | 32.548 |  | 0.39 | 0.92 | 2.34
| 1 | 2343 | 79 | 3 | 3 | 1 | 14.179 | 11.377 | 99.633 | 4.51 | 2.865 | 2.135 | 1.89 | 49.61 | 51.51 | 99.84 | 482.4 | 0.58 | 338.504 | 24.03 | 0.134 | 31.96 | 33.416 | 135.162 | 54.82 | 2.19 | 19.97 | 20.08 | 829.7 | 62.19 | 25.16 | 29.3 |  | 44 | 70.258 | 45.1 | 79.69 | 119.62 | 28.98 | 31.15 |  | 28.83 | 830.25 | 16 | 19.22 | 78 | 32 | 37.646 |  | 1.18 | 0.88 | -0.78
| 1 | 2344 | 79 | 4 | 4 | 1 | 14.57 | 11.379 | 99.634 | 5.64 | 2.8527 | 2.236 | 1.78 | 49.61 | 51.39 | 99.83 | 478.64 | 0.73 | 338.534 | 24.02 | 0.138 | 31.95 | 36.74 | 130.966 | 54.54 | 2.2 | 19.97 | 20.07 | 839.7 | 62.23 | 25.05 | 29.3 |  | 44 | 70.207 | 45.09 | 79.76 | 119.92 | 28.98 | 31.14 |  | 28.83 | 841.25 | 15.5 | 19.61 | 78 | 32 | 37.646 |  | 1.18 | 0.7 | -3.13
| 1 | 2345 | 79 | 5 | 5 | 1 | 14.519 | 11.382 | 99.633 | 6.03 | 2.8579 | 2.282 | 1.65 | 49.62 | 51.27 | 99.84 | 475.26 | 0.79 | 338.508 | 24.02 | 0.15 | 31.95 | 37.59 | 131.893 | 54.1 | 2.25 | 19.97 | 20.08 | 857.8 | 62.24 | 25.09 | 29.3 |  | 44 | 70.2 | 45.08 | 80.14 | 119.7 | 28.98 | 31.12 |  | 28.84 | 858.5 | 16 | 19.61 | 78 | 32 | 36.862 |  | 1.18 | 0.06 | 3.13
| 1 | 2346 | 79 | 6 | 6 | 1 | 14.299 | 11.38 | 99.633 | 6.01 | 2.857 | 2.297 | 1.63 | 49.61 | 51.24 | 99.82 | 472.04 | 0.81 | 338.436 | 24.03 | 0.157 | 31.94 | 37.502 | 133.076 | 53.55 | 2.28 | 19.98 | 20.09 | 868.5 | 62.27 | 25.08 | 29.3 |  | 44 | 70.192 | 45.1 | 79.97 | 120.23 | 28.98 | 31.1 |  | 28.86 | 871.75 | 16.5 | 19.61 | 78 | 32 | 36.47 |  | 1.18 | 0.14 | 6.25
| 1 | 2347 | 79 | 7 | 7 | 1 | 14.395 | 11.379 | 99.633 | 5.81 | 2.8375 | 2.299 | 1.55 | 49.61 | 51.16 | 99.79 | 468.97 | 0.86 | 338.437 | 24.02 | 0.179 | 31.94 | 36.648 | 133.258 | 52.99 | 2.25 | 19.98 | 20.09 | 862.6 | 62.28 | 24.91 | 29.3 |  | 44 | 70.177 | 45.09 | 80.05 | 120.24 | 28.98 | 31.07 |  | 28.89 | 856.25 | 17 | 19.61 | 78 | 32 | 33.725 |  | 1.18 | 0.8 | 0
| 12 | 2348 | 79 | 8 | 1 | 12 | 14.368 | 11.378 | 99.633 | 5.93 | 2.8438 | 2.291 | 1.55 | 49.55 | 51.1 | 99.8 | 465.99 | 0.83 | 338.358 | 24.02 | 0.194 | 31.92 | 35.577 | 135.697 | 52.24 | 2.16 | 19.97 | 20.08 | 826.4 | 62.25 | 24.97 | 29.3 |  | 44 | 70.151 | 45.09 | 79.99 | 119.88 | 28.98 | 31.04 |  | 28.9 | 825 | 17 | 19.22 | 78 | 32 | 34.509 |  | 0.78 | 0.74 | -2.34
| 12 | 2349 | 79 | 9 | 2 | 12 | 15.007 | 11.383 | 99.633 | 6.42 | 2.9905 | 2.355 | 1.57 | 49.49 | 51.06 | 101.58 | 463.1 | 0.79 | 337.57 | 24.02 | 0.218 | 31.92 | 57.591 | 137.875 | 51.4 | 2.89 | 19.98 | 20.08 | 1049.3 | 62.25 | 26.26 | 29.3 |  | 44 | 70.105 | 45.1 | 79.74 | 119.81 | 28.99 | 31.02 |  | 28.91 | 1083.5 | -8.5 | 22.75 | 78 | 32 | 88.234 |  | 4.71 | 0.08 | 3.91
| 12 | 2350 | 79 | 10 | 3 | 12 | 15.123 | 11.383 | 99.633 | 8.34 | 2.9288 | 2.568 | 1.54 | 49.44 | 50.98 | 103.71 | 460.25 | 1.59 | 336.707 | 24.02 | 0.207 | 31.92 | 79.164 | 155.835 | 50.69 | 4.14 | 19.97 | 20.07 | 1538.8 | 62.26 | 25.72 | 29.29 |  | 44 | 70.07 | 45.1 | 79.79 | 120 | 28.98 | 31 |  | 28.91 | 1620.25 | -4.5 | 30.98 | 78 | 32 | 87.842 |  | 12.94 | 0 | 0
| 12 | 2351 | 79 | 11 | 4 | 12 | 14.256 | 11.386 | 99.633 | 10.28 | 2.8662 | 2.809 | 1.56 | 49.37 | 50.93 | 104.63 | 461.92 | 3.06 | 336.284 | 24.02 | 0.196 | 31.92 | 79.018 | 219.176 | 50.1 | 5.96 | 19.97 | 20.07 | 2262.3 | 62.28 | 25.17 | 29.29 |  | 44 | 70.061 | 45.11 | 79.73 | 119.88 | 28.99 | 30.98 |  | 28.91 | 2334.25 | 12 | 31.37 | 78 | 32 | 69.018 |  | 13.33 | 0.02 | 6.25
| 12 | 2352 | 79 | 12 | 5 | 12 | 14.014 | 11.388 | 99.632 | 13.49 | 2.8652 | 2.99 | 1.82 | 49.32 | 51.14 | 105.19 | 468.02 | 4.22 | 335.651 | 24.02 | 0.164 | 31.92 | 71.699 | 273.65 | 49.6 | 7.41 | 19.97 | 20.06 | 2812.1 | 62.3 | 25.16 | 29.28 |  | 44 | 70.043 | 45.1 | 79.63 | 119.68 | 28.99 | 31 |  | 28.92 | 2868.75 | 24.5 | 29.41 | 78 | 31 | 63.92 |  | 11.37 | 0.14 | 8.59
| 12 | 2353 | 79 | 13 | 6 | 12 | 14.013 | 11.389 | 99.632 | 14.94 | 2.8481 | 3.003 | 2.13 | 49.31 | 51.44 | 103.2 | 474.74 | 4.93 | 336.158 | 24.02 | 0.193 | 31.95 | 58.074 | 302.013 | 49.26 | 8.06 | 19.97 | 20.08 | 3076.6 | 62.34 | 25.01 | 29.3 |  | 44 | 70.035 | 45.11 | 79.72 | 119.72 | 29 | 31.05 |  | 28.93 | 3111.5 | 31 | 27.06 | 78 | 31 | 53.332 |  | 8.63 | 0.92 | 1.56
| 12 | 2354 | 79 | 14 | 7 | 12 | 14.045 | 11.388 | 99.632 | 13.68 | 2.8578 | 2.982 | 2.38 | 49.3 | 51.68 | 107.91 | 480.58 | 4.7 | 335.026 | 24.02 | 0.138 | 31.97 | 62.67 | 314.956 | 50.13 | 9.25 | 19.97 | 20.07 | 3519.3 | 62.37 | 25.09 | 29.29 |  | 44 | 70.058 | 45.11 | 79.95 | 120.23 | 29 | 31.12 |  | 28.94 | 3567.75 | 28 | 31.37 | 78 | 31 | 60.391 |  | 12.94 | 0.06 | 3.91
| 12 | 2355 | 79 | 15 | 8 | 12 | 14.203 | 11.383 | 99.632 | 13.33 | 2.8538 | 3.01 | 2.61 | 49.25 | 51.87 | 108.47 | 487.26 | 5.64 | 334.43 | 24.02 | 0.101 | 31.98 | 62.578 | 323.46 | 51.5 | 10.21 | 19.97 | 20.08 | 3892.9 | 62.18 | 25.06 | 29.29 |  | 44 | 70.083 | 45.11 | 80.03 | 120 | 29.01 | 31.19 |  | 28.94 | 3939 | 29.5 | 31.37 | 78 | 31 | 61.96 |  | 12.94 | 0.8 | -6.25
| 2 | 2356 | 79 | 16 | 1 | 2 | 14.279 | 11.381 | 99.633 | 13.45 | 2.86 | 3.011 | 2.81 | 49.25 | 52.05 | 108.21 | 496.47 | 6.3 | 334.317 | 24.02 | 0.107 | 31.98 | 61.135 | 329.419 | 52.52 | 11.04 | 19.96 | 20.07 | 4196.7 | 61.76 | 25.11 | 29.29 |  | 44 | 70.094 | 45.12 | 79.76 | 119.8 | 29.01 | 31.25 |  | 28.94 | 4236.5 | 30.5 | 31.37 | 78 | 31 | 59.215 |  | 12.94 | 0.72 | -10.16
| 2 | 2357 | 79 | 17 | 2 | 2 | 14.075 | 11.384 | 99.632 | 12.74 | 2.8339 | 2.932 | 3.11 | 49.23 | 52.35 | 104.72 | 506.74 | 6.5 | 335.322 | 24.02 | 0.22 | 31.99 | 54.414 | 332.7 | 53.26 | 11.34 | 19.96 | 20.07 | 4352.5 | 61.37 | 24.88 | 29.29 |  | 44 | 70.135 | 45.12 | 80.1 | 120.01 | 29.01 | 31.31 |  | 28.94 | 4350 | 34 | 30.59 | 78 | 31 | 42.352 |  | 12.16 | 0.84 | -13.28
| 2 | 2358 | 79 | 18 | 3 | 2 | 14.134 | 11.381 | 99.633 | 10.53 | 2.8275 | 2.767 | 3.26 | 49.24 | 52.5 | 103.28 | 516.39 | 5.87 | 335.913 | 24.03 | 0.227 | 32.01 | 46.032 | 333.279 | 53.9 | 11.22 | 19.95 | 20.06 | 4314.9 | 61.08 | 24.83 | 29.28 |  | 44 | 70.182 | 45.13 | 79.9 | 119.61 | 29.01 | 31.35 |  | 28.92 | 4310 | 37.5 | 27.45 | 78 | 31 | 39.607 |  | 9.02 | 0.37 | -14.84
| 2 | 2359 | 79 | 19 | 4 | 2 | 14.362 | 11.384 | 99.632 | 8.58 | 2.8403 | 2.599 | 3.43 | 49.24 | 52.67 | 103.74 | 522.67 | 4.68 | 335.966 | 24.03 | 0.209 | 32.03 | 43.157 | 332.317 | 54.47 | 11.2 | 19.95 | 20.06 | 4287.7 | 61.01 | 24.94 | 29.29 |  | 44 | 70.244 | 45.13 | 80.02 | 119.56 | 29.01 | 31.37 |  | 28.88 | 4295.25 | 36.5 | 27.45 | 78 | 31 | 42.744 |  | 9.02 | 0.1 | -12.5
| 2 | 2360 | 79 | 20 | 5 | 2 | 14.182 | 11.386 | 99.633 | 7.71 | 2.8488 | 2.513 | 3.49 | 49.25 | 52.73 | 104.17 | 527.56 | 4.32 | 335.809 | 24.03 | 0.205 | 32.02 | 43.779 | 331.185 | 54.97 | 11.28 | 19.94 | 20.05 | 4305.3 | 61.08 | 25.01 | 29.29 |  | 44 | 70.268 | 45.12 | 80.02 | 120.28 | 29 | 31.39 |  | 28.84 | 4310 | 36 | 27.84 | 78 | 31 | 43.921 |  | 9.8 | 0.84 | -15.63
| 2 | 2361 | 79 | 21 | 6 | 2 | 14.205 | 11.387 | 99.632 | 7.3 | 2.8539 | 2.477 | 3.43 | 49.24 | 52.67 | 103.82 | 532.45 | 4.58 | 335.813 | 24.03 | 0.224 | 32.03 | 43.941 | 330.713 | 55.42 | 11.35 | 19.93 | 20.05 | 4325.1 | 61.15 | 25.06 | 29.29 |  | 44 | 70.276 | 45.13 | 79.88 | 119.74 | 29 | 31.39 |  | 28.79 | 4325 | 35.5 | 28.24 | 78 | 31 | 41.568 |  | 9.8 | 0.16 | -10.94
| 2 | 2362 | 79 | 22 | 7 | 2 | 14.191 | 11.384 | 99.633 | 7.06 | 2.8486 | 2.443 | 3.45 | 49.26 | 52.71 | 103.55 | 537.27 | 4.67 | 335.907 | 24.04 | 0.223 | 32.04 | 42.529 | 329.994 | 55.82 | 11.28 | 19.92 | 20.04 | 4305.6 | 61.22 | 25.01 | 29.28 |  | 44 | 70.296 | 45.12 | 79.78 | 119.74 | 28.99 | 31.38 |  | 28.74 | 4310 | 36.5 | 27.45 | 78 | 31 | 40.784 |  | 9.41 | 0.84 | -16.41
| 21 | 2363 | 79 | 23 | 1 | 21 | 14.113 | 11.385 | 99.632 | 6.95 | 2.8334 | 2.421 | 3.44 | 49.29 | 52.73 | 103.53 | 541.55 | 4.49 | 335.958 | 24.03 | 0.222 | 32.05 | 42.074 | 329.286 | 56.2 | 11.17 | 19.92 | 20.03 | 4288.7 | 61.32 | 24.88 | 29.29 |  | 44 | 70.319 | 45.12 | 79.79 | 120.13 | 28.99 | 31.36 |  | 28.69 | 4289.75 | 36.5 | 27.45 | 78 | 31 | 41.176 |  | 9.41 | 0.1 | -12.5
| 21 | 2364 | 79 | 24 | 2 | 21 | 13.574 | 11.383 | 99.632 | 6.65 | 2.8343 | 2.38 | 3.5 | 49.35 | 52.86 | 99.7 | 545.4 | 4.25 | 337.736 | 24.03 | 0.357 | 32.06 | 28.249 | 328.181 | 56.55 | 10.19 | 19.91 | 20.03 | 3909.2 | 61.42 | 24.89 | 29.28 |  | 44 | 70.314 | 45.1 | 80.03 | 119.84 | 28.98 | 31.34 |  | 28.64 | 3897.5 | 32.5 | 23.14 | 78 | 31 | 12.941 |  | 4.71 | 0.94 | -16.41
| 21 | 2365 | 79 | 25 | 3 | 21 | 22.447 | 11.385 | 99.633 | 4.37 | 2.8236 | 2.228 | 3.44 | 49.41 | 52.84 | 99.16 | 545.15 | 2.51 | 338.407 | 24.03 | 0.268 | 32.05 | 18.602 | 323.979 | 56.88 | 8.79 | 19.91 | 20.03 | 3386.5 | 61.51 | 24.79 | 29.29 |  | 44 | 70.328 | 45.11 | 80.11 | 119.94 | 28.97 | 31.31 |  | 28.61 | 3375 | 31 | 18.82 | 78 | 31 | 12.549 |  | 0.39 | 0 | 0
| 21 | 2366 | 79 | 26 | 4 | 21 | 22.493 | 11.387 | 99.632 | 4.41 | 2.8238 | 2.144 | 3.17 | 49.48 | 52.66 | 99.57 | 534.85 | 0.8 | 338.595 | 24.05 | 0.155 | 32.05 | 15.917 | 317.763 | 57.16 | 7.6 | 19.91 | 20.03 | 2926.4 | 61.58 | 24.79 | 29.3 |  | 44 | 70.332 | 45.09 | 80.03 | 119.77 | 28.98 | 31.29 |  | 28.58 | 2864 | 28.5 | 18.43 | 78 | 31 | 14.51 |  | 0.39 | 0 | 0
| 21 | 2367 | 79 | 27 | 5 | 21 | 22.496 | 11.385 | 99.632 | 9.14 | 2.8209 | 2.161 | 2.79 | 49.53 | 52.33 | 99.62 | 522.85 | 0.09 | 338.719 | 24.03 | 0.149 | 32.03 | 15.246 | 308.54 | 57.4 | 6.17 | 19.89 | 20.01 | 2378 | 61.6 | 24.77 | 29.29 |  | 44 | 70.327 | 45.07 | 79.9 | 119.46 | 28.99 | 31.26 |  | 28.55 | 2370.25 | 26 | 18.82 | 78 | 31 | 14.902 |  | 0.39 | 0 | 0
| 21 | 2368 | 79 | 28 | 6 | 21 | 22.212 | 11.382 | 99.632 | 11.51 | 2.8142 | 2.213 | 2.53 | 49.58 | 52.11 | 99.81 | 511.32 | 0.01 | 338.515 | 24.03 | 0.15 | 32.02 | 16.283 | 290.024 | 57.59 | 5.02 | 19.88 | 20 | 1939.4 | 61.64 | 24.71 | 29.28 |  | 44 | 70.339 | 45.06 | 79.95 | 119.76 | 28.99 | 31.23 |  | 28.53 | 1933.5 | 23 | 19.22 | 78 | 31 | 16.47 |  | 0.78 | 0 | 0
| 21 | 2369 | 79 | 29 | 7 | 21 | 15.454 | 11.385 | 99.632 | 7.08 | 2.8114 | 2.184 | 2.21 | 49.63 | 51.84 | 99.99 | 501.7 | 0.29 | 338.456 | 24.03 | 0.142 | 32.01 | 17.917 | 257.207 | 57.72 | 4.11 | 19.87 | 20 | 1589 | 61.7 | 24.68 | 29.28 |  | 44 | 70.345 | 45.06 | 79.95 | 119.83 | 29 | 31.2 |  | 28.51 | 1543.75 | 22 | 18.82 | 78 | 32 | 19.608 |  | 0.39 | 0.04 | 0.78
| 21 | 2370 | 79 | 30 | 8 | 21 | 15.142 | 11.382 | 99.632 | 3.18 | 2.7951 | 2.099 | 2.07 | 49.67 | 51.74 | 99.9 | 494.48 | 0.57 | 338.518 | 24.03 | 0.149 | 32.01 | 19.568 | 212.772 | 57.82 | 3.15 | 19.87 | 19.99 | 1223.9 | 61.82 | 24.54 | 29.29 |  | 44 | 70.288 | 45.06 | 80.13 | 120.08 | 28.99 | 31.18 |  | 28.5 | 1193.75 | 20 | 18.43 | 78 | 32 | 21.176 |  | 0.39 | 0.04 | 3.91
| 1 | 2371 | 80 | 1 | 1 | 1 | 14.558 | 11.377 | 99.632 | 2.35 | 2.8059 | 2.08 | 1.97 | 49.68 | 51.66 | 99.81 | 488.93 | 0.61 | 338.491 | 24.03 | 0.163 | 32 | 22.969 | 172.247 | 57.82 | 2.55 | 19.87 | 19.99 | 987.9 | 61.99 | 24.64 | 29.29 |  | 44 | 70.241 | 45.06 | 79.8 | 119.68 | 28.99 | 31.16 |  | 28.48 | 984.25 | 21 | 18.82 | 78 | 32 | 24.705 |  | 0.78 | 0.04 | 6.25
| 1 | 2372 | 80 | 2 | 2 | 1 | 13.945 | 11.377 | 99.632 | 2.86 | 2.8218 | 2.101 | 1.86 | 49.69 | 51.55 | 99.77 | 484.09 | 0.65 | 338.384 | 24.02 | 0.143 | 31.99 | 26.558 | 146.54 | 57.71 | 2.22 | 19.86 | 19.98 | 856.5 | 62.12 | 24.78 | 29.28 |  | 44 | 70.211 | 45.05 | 79.73 | 119.73 | 28.99 | 31.16 |  | 28.47 | 849 | 19.5 | 18.43 | 78 | 32 | 31.372 |  | 0.39 | 0.92 | 1.56
| 1 | 2373 | 80 | 3 | 3 | 1 | 14.112 | 11.38 | 99.632 | 4.47 | 2.8552 | 2.182 | 1.78 | 49.67 | 51.46 | 99.81 | 479.82 | 0.72 | 338.317 | 24.01 | 0.131 | 31.98 | 32.927 | 130.885 | 57.55 | 2.17 | 19.85 | 19.97 | 825.3 | 62.2 | 25.07 | 29.28 |  | 44 | 70.182 | 45.04 | 79.89 | 120.05 | 28.99 | 31.16 |  | 28.46 | 826.5 | 16.5 | 19.22 | 78 | 32 | 37.254 |  | 0.78 | 0.9 | -0.78
| 1 | 2374 | 80 | 4 | 4 | 1 | 14.686 | 11.379 | 99.632 | 5.67 | 2.8677 | 2.254 | 1.69 | 49.67 | 51.36 | 99.88 | 476.33 | 0.77 | 338.367 | 24.01 | 0.133 | 31.96 | 37.564 | 124.774 | 57.3 | 2.25 | 19.85 | 19.96 | 853.1 | 62.23 | 25.18 | 29.27 |  | 44 | 70.144 | 45.04 | 79.85 | 119.85 | 28.98 | 31.14 |  | 28.46 | 853 | 15 | 19.61 | 78 | 32 | 39.607 |  | 1.57 | 0.72 | -3.91
| 1 | 2375 | 80 | 5 | 5 | 1 | 14.693 | 11.377 | 99.632 | 5.96 | 2.8675 | 2.306 | 1.58 | 49.68 | 51.26 | 99.82 | 472.95 | 0.81 | 338.337 | 24 | 0.148 | 31.96 | 38.504 | 124.896 | 56.91 | 2.33 | 19.85 | 19.96 | 884.1 | 62.25 | 25.18 | 29.27 |  | 44 | 70.118 | 45.04 | 79.76 | 119.56 | 28.98 | 31.13 |  | 28.48 | 885 | 16 | 19.61 | 78 | 32 | 36.47 |  | 1.57 | 0.04 | 3.91
| 1 | 2376 | 80 | 6 | 6 | 1 | 14.276 | 11.376 | 99.632 | 5.73 | 2.8398 | 2.323 | 1.6 | 49.64 | 51.25 | 99.78 | 469.81 | 0.86 | 338.392 | 24 | 0.158 | 31.95 | 36.824 | 128.002 | 56.37 | 2.29 | 19.84 | 19.95 | 878.5 | 62.23 | 24.93 | 29.28 |  | 44 | 70.114 | 45.03 | 79.88 | 119.47 | 28.98 | 31.11 |  | 28.5 | 877.25 | 18 | 19.22 | 78 | 32 | 34.901 |  | 1.18 | 0.06 | 6.25
| 1 | 2377 | 80 | 7 | 7 | 1 | 14.214 | 11.376 | 99.632 | 5.64 | 2.841 | 2.313 | 1.59 | 49.62 | 51.21 | 99.8 | 466.91 | 0.88 | 338.5 | 23.99 | 0.173 | 31.95 | 36.26 | 129.176 | 55.63 | 2.26 | 19.85 | 19.95 | 864.7 | 62.2 | 24.95 | 29.28 |  | 44 | 70.108 | 45.03 | 80.02 | 119.73 | 28.97 | 31.08 |  | 28.53 | 862.5 | 17.5 | 19.22 | 78 | 32 | 35.294 |  | 1.18 | 0.88 | 1.56
| 12 | 2378 | 80 | 8 | 1 | 12 | 14.3 | 11.375 | 99.631 | 5.74 | 2.8394 | 2.299 | 1.53 | 49.56 | 51.1 | 99.82 | 464.05 | 0.83 | 338.523 | 23.97 | 0.185 | 31.94 | 35.907 | 129.105 | 54.74 | 2.21 | 19.82 | 19.93 | 845.4 | 62.18 | 24.93 | 29.27 |  | 44 | 70.109 | 45.03 | 80.03 | 119.73 | 28.96 | 31.06 |  | 28.55 | 842 | 17.5 | 19.22 | 78 | 32 | 34.901 |  | 1.18 | 0.82 | -0.78
| 12 | 2379 | 80 | 9 | 2 | 12 | 15.212 | 11.373 | 99.632 | 6.22 | 2.9982 | 2.368 | 1.52 | 49.52 | 51.03 | 101.88 | 461.22 | 0.82 | 337.612 | 23.98 | 0.206 | 31.94 | 62.212 | 132.231 | 53.84 | 2.95 | 19.84 | 19.95 | 1071.4 | 62.2 | 26.33 | 29.28 |  | 44 | 70.078 | 45.04 | 80.03 | 119.98 | 28.96 | 31.04 |  | 28.59 | 1133.5 | -7 | 23.14 | 78 | 32 | 91.763 |  | 5.1 | 0.33 | 2.34
| 12 | 2380 | 80 | 10 | 3 | 12 | 14.898 | 11.379 | 99.632 | 8.47 | 2.9206 | 2.61 | 1.51 | 49.48 | 50.98 | 103.99 | 460.44 | 1.88 | 336.673 | 23.97 | 0.215 | 31.94 | 80.249 | 158.415 | 53.01 | 4.62 | 19.84 | 19.94 | 1719 | 62.23 | 25.64 | 29.28 |  | 44 | 70.076 | 45.05 | 79.72 | 119.34 | 28.96 | 31.02 |  | 28.63 | 1737.5 | -2.5 | 31.37 | 78 | 32 | 86.665 |  | 13.33 | 0.02 | 0
| 12 | 2381 | 80 | 11 | 4 | 12 | 14.336 | 11.381 | 99.632 | 10.13 | 2.8838 | 2.808 | 1.7 | 49.42 | 51.11 | 105.44 | 465.29 | 3.22 | 336.084 | 23.97 | 0.168 | 31.96 | 79.506 | 219.319 | 52.11 | 6.26 | 19.83 | 19.94 | 2361.8 | 62.25 | 25.32 | 29.28 |  | 44 | 70.063 | 45.03 | 79.79 | 119.84 | 28.95 | 31 |  | 28.66 | 2446 | 13.5 | 30.2 | 78 | 32 | 75.293 |  | 11.76 | 0.04 | 6.25
| 12 | 2382 | 80 | 12 | 5 | 12 | 13.755 | 11.373 | 99.631 | 14.14 | 2.8348 | 3.005 | 2.04 | 49.37 | 51.4 | 102.71 | 472.44 | 4.49 | 336.649 | 23.96 | 0.257 | 31.98 | 66.08 | 278.473 | 51.18 | 7.4 | 19.81 | 19.92 | 2839 | 62.29 | 24.89 | 29.27 |  | 44 | 70.083 | 45.04 | 79.84 | 119.88 | 28.95 | 31.03 |  | 28.69 | 2855.25 | 27.5 | 31.37 | 78 | 31 | 44.313 |  | 12.94 | 0.86 | 3.91
| 12 | 2383 | 80 | 13 | 6 | 12 | 14.462 | 11.379 | 99.632 | 14.73 | 2.8785 | 2.962 | 2.33 | 49.35 | 51.68 | 106.92 | 478.13 | 4.51 | 335.603 | 23.96 | 0.117 | 31.98 | 61.441 | 302.773 | 51.02 | 8.45 | 19.83 | 19.92 | 3192.3 | 62.32 | 25.27 | 29.27 |  | 44 | 70.113 | 45.04 | 79.84 | 119.72 | 28.95 | 31.09 |  | 28.72 | 3202.25 | 28 | 27.06 | 78 | 31 | 67.45 |  | 9.02 | 0.8 | -2.34
| 12 | 2384 | 80 | 14 | 7 | 12 | 14.196 | 11.379 | 99.631 | 13.96 | 2.8457 | 2.982 | 2.55 | 49.3 | 51.86 | 107.38 | 484.33 | 4.76 | 335.341 | 23.96 | 0.125 | 31.98 | 63.01 | 315.042 | 52 | 9.39 | 19.82 | 19.93 | 3588.8 | 62.26 | 24.99 | 29.27 |  | 44 | 70.119 | 45.04 | 79.95 | 119.6 | 28.95 | 31.15 |  | 28.76 | 3636.5 | 29 | 30.98 | 78 | 31 | 60.783 |  | 12.55 | 0.88 | -1.56
| 12 | 2385 | 80 | 15 | 8 | 12 | 14.239 | 11.379 | 99.632 | 13.39 | 2.8491 | 3.008 | 2.72 | 49.31 | 52.02 | 107.63 | 493.21 | 5.78 | 334.975 | 23.97 | 0.118 | 32.01 | 61.512 | 323.878 | 52.88 | 10.3 | 19.82 | 19.92 | 3930.9 | 61.97 | 25.02 | 29.27 |  | 44 | 70.126 | 45.04 | 80.07 | 119.92 | 28.95 | 31.22 |  | 28.8 | 3971.75 | 30 | 30.98 | 78 | 31 | 58.823 |  | 12.55 | 0.86 | -5.47
| 2 | 2386 | 80 | 16 | 1 | 2 | 14.272 | 11.379 | 99.631 | 13.23 | 2.8347 | 2.982 | 2.95 | 49.28 | 52.23 | 109.07 | 502.87 | 6.21 | 334.646 | 23.97 | 0.089 | 32.03 | 61.207 | 329.248 | 53.5 | 11.11 | 19.82 | 19.93 | 4261.9 | 61.61 | 24.89 | 29.27 |  | 44 | 70.169 | 45.04 | 79.78 | 119.86 | 28.96 | 31.27 |  | 28.84 | 4275.75 | 30 | 31.37 | 78 | 31 | 61.175 |  | 12.94 | 0.86 | -7.81
| 2 | 2387 | 80 | 17 | 2 | 2 | 13.895 | 11.38 | 99.632 | 12.59 | 2.831 | 2.918 | 3.24 | 49.28 | 52.52 | 104.23 | 513.22 | 6.5 | 335.742 | 23.97 | 0.217 | 32.03 | 54.137 | 332.3 | 53.95 | 11.37 | 19.81 | 19.93 | 4368.1 | 61.29 | 24.86 | 29.27 |  | 44 | 70.202 | 45.04 | 80.01 | 119.77 | 28.95 | 31.32 |  | 28.85 | 4364.75 | 34.5 | 30.2 | 78 | 31 | 40.784 |  | 11.76 | 0.9 | -11.72
| 2 | 2388 | 80 | 18 | 3 | 2 | 14.387 | 11.377 | 99.632 | 10.05 | 2.8359 | 2.728 | 3.44 | 49.31 | 52.75 | 103.1 | 520.3 | 5.86 | 336.513 | 23.97 | 0.228 | 32.03 | 44.969 | 332.85 | 54.31 | 11.26 | 19.82 | 19.93 | 4318.7 | 61.18 | 24.9 | 29.28 |  | 44 | 70.228 | 45.05 | 80.03 | 120.32 | 28.95 | 31.36 |  | 28.86 | 4310 | 37.5 | 27.45 | 78 | 31 | 39.215 |  | 9.02 | 0.8 | -18.75
| 2 | 2389 | 80 | 19 | 4 | 2 | 14.253 | 11.379 | 99.632 | 8.32 | 2.8398 | 2.569 | 3.44 | 49.32 | 52.76 | 103.67 | 525.4 | 4.59 | 336.282 | 23.98 | 0.209 | 32.03 | 42.612 | 331.944 | 54.63 | 11.18 | 19.81 | 19.92 | 4283.2 | 61.22 | 24.93 | 29.27 |  | 44 | 70.269 | 45.04 | 80.23 | 120.31 | 28.95 | 31.4 |  | 28.86 | 4289.75 | 37 | 27.06 | 78 | 31 | 42.744 |  | 9.02 | 0.74 | -18.75
| 2 | 2390 | 80 | 20 | 5 | 2 | 14.125 | 11.38 | 99.632 | 7.55 | 2.8535 | 2.495 | 3.35 | 49.32 | 52.67 | 104.12 | 530.17 | 4.27 | 336.12 | 23.98 | 0.204 | 32.05 | 43.771 | 331.072 | 54.88 | 11.31 | 19.81 | 19.92 | 4309.1 | 61.32 | 25.05 | 29.27 |  | 44 | 70.269 | 45.04 | 80.11 | 119.84 | 28.94 | 31.41 |  | 28.85 | 4314.75 | 35.5 | 28.24 | 78 | 31 | 43.921 |  | 9.8 | 0.82 | -15.63
| 2 | 2391 | 80 | 21 | 6 | 2 | 14.176 | 11.377 | 99.632 | 7.18 | 2.8545 | 2.467 | 3.35 | 49.32 | 52.67 | 103.82 | 530.17 | 4.55 | 336.221 | 23.98 | 0.228 | 32.05 | 44.034 | 330.616 | 54.88 | 11.36 | 19.81 | 19.92 | 4328.9 | 61.32 | 25.06 | 29.27 |  | 44 | 70.291 | 45.04 | 80.14 | 120.07 | 28.94 | 31.42 |  | 28.86 | 4325 | 35.5 | 28.24 | 78 | 31 | 39.999 |  | 9.8 | 0.12 | -10.16
| 2 | 2392 | 80 | 22 | 7 | 2 | 14.154 | 11.377 | 99.632 | 6.99 | 2.8573 | 2.426 | 3.48 | 49.32 | 52.8 | 103.47 | 535.08 | 4.66 | 336.415 | 23.99 | 0.226 | 32.07 | 42.376 | 330.104 | 55.12 | 11.3 | 19.82 | 19.93 | 4302.2 | 61.39 | 25.09 | 29.27 |  | 44 | 70.344 | 45.04 | 79.91 | 119.8 | 28.95 | 31.4 |  | 28.87 | 4304.5 | 36.5 | 27.45 | 78 | 31 | 40.784 |  | 9.41 | 0.06 | -12.5
| 21 | 2393 | 80 | 23 | 1 | 21 | 14.198 | 11.376 | 99.632 | 6.9 | 2.8471 | 2.409 | 3.46 | 49.32 | 52.78 | 103.36 | 539.58 | 4.45 | 336.495 | 24 | 0.211 | 32.06 | 41.843 | 329.569 | 55.3 | 11.21 | 19.82 | 19.93 | 4283.3 | 61.47 | 25 | 29.27 |  | 44 | 70.341 | 45.03 | 79.78 | 119.83 | 28.95 | 31.38 |  | 28.89 | 4275.75 | 36.5 | 27.45 | 78 | 31 | 41.568 |  | 9.41 | 0.86 | -16.41
| 21 | 2394 | 80 | 24 | 2 | 21 | 13.565 | 11.378 | 99.632 | 6.67 | 2.8175 | 2.379 | 3.47 | 49.37 | 52.84 | 99.8 | 543.5 | 4.24 | 338.128 | 24.01 | 0.364 | 32.06 | 28.407 | 328.945 | 55.46 | 10.2 | 19.82 | 19.93 | 3935.6 | 61.54 | 24.74 | 29.29 |  | 44 | 70.328 | 45.03 | 79.88 | 119.68 | 28.95 | 31.35 |  | 28.9 | 3881.25 | 32.5 | 22.75 | 78 | 31 | 12.549 |  | 3.92 | 0.94 | -17.97
| 21 | 2395 | 80 | 25 | 3 | 21 | 19.935 | 11.382 | 99.632 | 4.11 | 2.8287 | 2.212 | 3.4 | 49.43 | 52.83 | 99.01 | 546.37 | 2.59 | 338.841 | 24.02 | 0.261 | 32.07 | 18.369 | 324.557 | 55.6 | 8.88 | 19.82 | 19.93 | 3414.2 | 61.59 | 24.84 | 29.28 |  | 44 | 70.312 | 45.04 | 79.83 | 119.76 | 28.95 | 31.32 |  | 28.9 | 3357 | 31 | 18.43 | 78 | 31 | 12.941 |  | 0 | 0 | 0
| 21 | 2396 | 80 | 26 | 4 | 21 | 22.492 | 11.375 | 99.632 | 4.35 | 2.824 | 2.124 | 3.34 | 49.48 | 52.82 | 99.49 | 539.57 | 0.75 | 339.087 | 24.01 | 0.174 | 32.07 | 15.662 | 318.722 | 55.68 | 7.54 | 19.81 | 19.92 | 2903 | 61.6 | 24.8 | 29.26 |  | 44 | 70.28 | 45.02 | 79.95 | 119.69 | 28.95 | 31.29 |  | 28.87 | 2842.75 | 28 | 18.43 | 78 | 31 | 13.333 |  | 0.39 | 0 | 0
| 21 | 2397 | 80 | 27 | 5 | 21 | 22.495 | 11.375 | 99.632 | 8.74 | 2.8223 | 2.116 | 3.04 | 49.52 | 52.56 | 99.69 | 527.65 | 0.1 | 339.209 | 24.03 | 0.153 | 32.08 | 15.486 | 309.767 | 55.75 | 6.24 | 19.82 | 19.93 | 2404.4 | 61.61 | 24.78 | 29.28 |  | 44 | 70.252 | 45.03 | 79.88 | 119.45 | 28.96 | 31.26 |  | 28.86 | 2346 | 26 | 19.22 | 78 | 31 | 14.902 |  | 0.78 | 0 | 0
| 21 | 2398 | 80 | 28 | 6 | 21 | 22.497 | 11.378 | 99.632 | 11.13 | 2.8151 | 2.13 | 2.7 | 49.57 | 52.27 | 99.71 | 515.83 | 0.01 | 338.965 | 24.03 | 0.139 | 32.06 | 16.088 | 291.86 | 55.74 | 5.06 | 19.82 | 19.93 | 1956.6 | 61.69 | 24.72 | 29.28 |  | 44 | 70.264 | 45.03 | 79.72 | 119.76 | 28.97 | 31.23 |  | 28.84 | 1906.25 | 23 | 18.43 | 78 | 31 | 17.647 |  | 0.39 | 0 | 0
| 21 | 2399 | 80 | 29 | 7 | 21 | 15.413 | 11.38 | 99.632 | 6.02 | 2.8046 | 2.058 | 2.37 | 49.62 | 51.99 | 99.92 | 505.04 | 0.27 | 338.928 | 24.03 | 0.156 | 32.05 | 18.138 | 255.07 | 55.67 | 3.94 | 19.81 | 19.93 | 1529.5 | 61.71 | 24.63 | 29.27 |  | 44 | 70.268 | 45.03 | 79.8 | 119.86 | 28.98 | 31.21 |  | 28.83 | 1521.75 | 22 | 19.22 | 78 | 31 | 18.431 |  | 0.78 | 0.04 | 0.78
| 21 | 2400 | 80 | 30 | 8 | 21 | 15.195 | 11.379 | 99.632 | 2.48 | 2.8115 | 1.994 | 2.11 | 49.65 | 51.76 | 99.85 | 497.01 | 0.56 | 338.897 | 24.03 | 0.156 | 32.04 | 20.499 | 211.845 | 55.55 | 3.1 | 19.81 | 19.93 | 1198.9 | 61.8 | 24.69 | 29.27 |  | 44 | 70.24 | 45.02 | 79.72 | 119.68 | 28.97 | 31.18 |  | 28.82 | 1196 | 21 | 18.82 | 78 | 32 | 21.96 |  | 0.78 | 0.04 | 3.91
| 1 | 2401 | 81 | 1 | 1 | 1 | 14.676 | 11.38 | 99.632 | 1.95 | 2.8068 | 1.978 | 2.02 | 49.68 | 51.7 | 99.8 | 491.15 | 0.61 | 338.855 | 24.04 | 0.163 | 32.03 | 22.254 | 175.919 | 55.37 | 2.52 | 19.83 | 19.93 | 975 | 61.98 | 24.64 | 29.28 |  | 44 | 70.245 | 45.03 | 80.03 | 120.04 | 28.97 | 31.16 |  | 28.82 | 953.75 | 19.5 | 18.43 | 78 | 32 | 23.921 |  | 0 | 0.04 | 6.25
| 1 | 2402 | 81 | 2 | 2 | 1 | 13.942 | 11.38 | 99.632 | 2.87 | 2.835 | 2.025 | 1.96 | 49.67 | 51.63 | 99.79 | 486.52 | 0.61 | 338.976 | 24.05 | 0.126 | 32.02 | 27.817 | 147.48 | 55.09 | 2.18 | 19.82 | 19.93 | 837.3 | 62.12 | 24.89 | 29.27 |  | 44 | 70.216 | 45.03 | 80.03 | 120.13 | 28.98 | 31.15 |  | 28.82 | 837.5 | 20.5 | 18.82 | 78 | 32 | 33.725 |  | 0.39 | 0.92 | 1.56
| 1 | 2403 | 81 | 3 | 3 | 1 | 14.252 | 11.381 | 99.632 | 4.58 | 2.8616 | 2.134 | 1.84 | 49.67 | 51.51 | 99.84 | 481.96 | 0.64 | 338.943 | 24.05 | 0.127 | 32.01 | 34.789 | 133.408 | 54.81 | 2.22 | 19.83 | 19.93 | 842.7 | 62.19 | 25.13 | 29.27 |  | 44 | 70.191 | 45.03 | 80.09 | 119.38 | 28.98 | 31.16 |  | 28.83 | 841.25 | 15.5 | 19.61 | 78 | 32 | 38.431 |  | 1.18 | 0.86 | -0.78
| 1 | 2404 | 81 | 4 | 4 | 1 | 14.7 | 11.379 | 99.632 | 5.42 | 2.8623 | 2.218 | 1.76 | 49.66 | 51.42 | 99.84 | 478.25 | 0.76 | 338.839 | 24.04 | 0.136 | 31.99 | 37.34 | 129.413 | 54.53 | 2.27 | 19.82 | 19.92 | 862 | 62.22 | 25.13 | 29.27 |  | 44 | 70.166 | 45.02 | 79.84 | 119.51 | 28.97 | 31.15 |  | 28.82 | 868.75 | 15.5 | 19.61 | 78 | 32 | 37.646 |  | 1.18 | 0.41 | 2.34
| 1 | 2405 | 81 | 5 | 5 | 1 | 14.422 | 11.377 | 99.632 | 5.59 | 2.8591 | 2.268 | 1.68 | 49.63 | 51.31 | 99.8 | 474.93 | 0.85 | 338.887 | 24.05 | 0.144 | 31.99 | 37.801 | 129.684 | 54.11 | 2.33 | 19.83 | 19.93 | 887.1 | 62.23 | 25.1 | 29.28 |  | 44 | 70.156 | 45.03 | 79.85 | 120.03 | 28.98 | 31.13 |  | 28.82 | 884.25 | 16.5 | 19.61 | 78 | 32 | 36.862 |  | 1.18 | 0.06 | 5.47
| 1 | 2406 | 81 | 6 | 6 | 1 | 14.239 | 11.377 | 99.632 | 5.46 | 2.836 | 2.286 | 1.62 | 49.62 | 51.24 | 99.77 | 471.77 | 0.85 | 338.913 | 24.04 | 0.172 | 31.97 | 36.458 | 132.627 | 53.56 | 2.29 | 19.83 | 19.93 | 878.8 | 62.21 | 24.9 | 29.27 |  | 44 | 70.153 | 45.03 | 80 | 119.72 | 28.97 | 31.11 |  | 28.82 | 877.25 | 18 | 19.22 | 78 | 32 | 33.725 |  | 1.18 | 0.74 | 3.13
| 1 | 2407 | 81 | 7 | 7 | 1 | 14.188 | 11.379 | 99.632 | 5.45 | 2.829 | 2.274 | 1.58 | 49.6 | 51.18 | 99.8 | 468.82 | 0.83 | 338.908 | 24.05 | 0.174 | 31.97 | 35.353 | 133.436 | 52.84 | 2.2 | 19.83 | 19.94 | 845.9 | 62.14 | 24.84 | 29.27 |  | 44 | 70.165 | 45.02 | 80.05 | 119.93 | 28.97 | 31.08 |  | 28.83 | 842 | 18 | 19.22 | 78 | 32 | 34.901 |  | 0.78 | 0.86 | 0
| 12 | 2408 | 81 | 8 | 1 | 12 | 14.393 | 11.378 | 99.631 | 5.89 | 2.8492 | 2.275 | 1.58 | 49.57 | 51.14 | 99.81 | 465.96 | 0.77 | 338.888 | 24.06 | 0.184 | 31.97 | 36.039 | 134.574 | 52.05 | 2.17 | 19.84 | 19.93 | 828.8 | 62.09 | 25.02 | 29.27 |  | 44 | 70.163 | 45.04 | 79.82 | 119.69 | 28.97 | 31.05 |  | 28.85 | 828.75 | 16.5 | 19.22 | 78 | 32 | 35.686 |  | 1.18 | 0.78 | -2.34
| 12 | 2409 | 81 | 9 | 2 | 12 | 15.147 | 11.38 | 99.631 | 6.49 | 2.978 | 2.363 | 1.54 | 49.54 | 51.08 | 101.81 | 463.08 | 0.77 | 338.042 | 24.05 | 0.211 | 31.96 | 60.93 | 137.645 | 51.32 | 2.95 | 19.84 | 19.94 | 1077 | 62.07 | 26.15 | 29.26 |  | 44 | 70.173 | 45.04 | 80.01 | 119.91 | 28.97 | 31.02 |  | 28.88 | 1080.25 | -6.5 | 22.75 | 78 | 32 | 89.018 |  | 4.71 | 0.1 | 2.34
| 12 | 2410 | 81 | 10 | 3 | 12 | 15.117 | 11.381 | 99.632 | 8.23 | 2.9318 | 2.559 | 1.51 | 49.47 | 50.98 | 103.73 | 460.29 | 1.57 | 337.168 | 24.04 | 0.211 | 31.96 | 79.519 | 155.301 | 50.72 | 4.19 | 19.84 | 19.93 | 1556 | 62.08 | 25.74 | 29.26 |  | 44 | 70.175 | 45.03 | 80 | 119.69 | 28.98 | 31 |  | 28.9 | 1646.75 | -5 | 31.76 | 78 | 32 | 87.449 |  | 13.33 | 0.02 | 0
| 12 | 2411 | 81 | 11 | 4 | 12 | 14.217 | 11.37 | 99.632 | 10.13 | 2.8519 | 2.806 | 1.59 | 49.4 | 50.99 | 104.06 | 462.52 | 2.94 | 337.017 | 24.05 | 0.237 | 31.96 | 77.529 | 220.933 | 50.2 | 5.96 | 19.84 | 19.93 | 2271.4 | 62.08 | 25.04 | 29.26 |  | 44 | 70.17 | 45.03 | 80.18 | 119.76 | 28.99 | 30.98 |  | 28.93 | 2325.75 | 11.5 | 31.37 | 78 | 32 | 61.568 |  | 13.33 | 0.04 | 5.47
| 12 | 2412 | 81 | 12 | 5 | 12 | 14.12 | 11.375 | 99.632 | 13.52 | 2.8577 | 2.927 | 1.83 | 49.39 | 51.21 | 103.69 | 468.71 | 4.1 | 336.705 | 24.04 | 0.215 | 31.96 | 65.635 | 277.161 | 49.71 | 7.16 | 19.85 | 19.94 | 2723.1 | 62.08 | 25.09 | 29.26 |  | 44 | 70.149 | 45.03 | 80.1 | 119.98 | 28.99 | 31.01 |  | 28.95 | 2730.25 | 25 | 27.84 | 78 | 31 | 56.862 |  | 9.41 | 0.72 | 1.56
| 12 | 2413 | 81 | 13 | 6 | 12 | 14.178 | 11.379 | 99.632 | 15.63 | 2.86 | 2.948 | 2.19 | 49.34 | 51.53 | 104.67 | 474.18 | 4.33 | 336.287 | 24.05 | 0.189 | 31.99 | 60.532 | 300.563 | 49.37 | 8 | 19.84 | 19.95 | 3042.5 | 62.08 | 25.11 | 29.26 |  | 44 | 70.168 | 45.04 | 79.88 | 120.01 | 29 | 31.06 |  | 28.96 | 3083.5 | 28 | 28.63 | 78 | 31 | 56.47 |  | 10.2 | 0.86 | 2.34
| 12 | 2414 | 81 | 14 | 7 | 12 | 14.097 | 11.383 | 99.632 | 13.91 | 2.8632 | 2.944 | 2.36 | 49.32 | 51.68 | 107.17 | 479.47 | 4.52 | 335.573 | 24.04 | 0.13 | 32.01 | 61.19 | 313.965 | 50.31 | 9.02 | 19.84 | 19.94 | 3424.9 | 62.1 | 25.14 | 29.25 |  | 44 | 70.166 | 45.04 | 79.96 | 119.73 | 29 | 31.12 |  | 28.97 | 3478 | 29 | 29.41 | 78 | 31 | 62.744 |  | 10.98 | 0.12 | 2.34
| 12 | 2415 | 81 | 15 | 8 | 12 | 14.283 | 11.376 | 99.632 | 13.23 | 2.8493 | 2.986 | 2.58 | 49.29 | 51.87 | 108.64 | 486.4 | 5.43 | 335.066 | 24.04 | 0.1 | 32.01 | 62.588 | 323.025 | 51.66 | 10.12 | 19.84 | 19.94 | 3861.1 | 62.07 | 25.02 | 29.25 |  | 44 | 70.209 | 45.04 | 79.77 | 119.55 | 29.01 | 31.18 |  | 28.96 | 3873.25 | 29.5 | 31.37 | 78 | 31 | 63.136 |  | 12.94 | 0.82 | -5.47
| 2 | 2416 | 81 | 16 | 1 | 2 | 14.286 | 11.37 | 99.632 | 13.52 | 2.8459 | 3.008 | 2.83 | 49.28 | 52.11 | 108.59 | 495.6 | 6.14 | 334.978 | 24.05 | 0.106 | 32.02 | 61.882 | 328.809 | 52.59 | 10.87 | 19.85 | 19.96 | 4152.3 | 61.86 | 24.99 | 29.25 |  | 44 | 70.251 | 45.05 | 79.76 | 119.84 | 29.02 | 31.23 |  | 28.94 | 4189.75 | 30.5 | 31.37 | 78 | 31 | 59.999 |  | 12.94 | 0.84 | -8.59
| 2 | 2417 | 81 | 17 | 2 | 2 | 14.016 | 11.373 | 99.632 | 12.99 | 2.8613 | 2.945 | 3.02 | 49.26 | 52.28 | 104.79 | 505.85 | 6.5 | 335.962 | 24.04 | 0.209 | 32 | 54.859 | 332.129 | 53.27 | 11.37 | 19.83 | 19.94 | 4320.2 | 61.47 | 25.12 | 29.24 |  | 44 | 70.29 | 45.04 | 80.06 | 119.76 | 29.01 | 31.28 |  | 28.91 | 4329.5 | 33.5 | 30.2 | 78 | 31 | 43.137 |  | 12.16 | 0.86 | -11.72
| 2 | 2418 | 81 | 18 | 3 | 2 | 14.112 | 11.372 | 99.633 | 10.66 | 2.8462 | 2.77 | 3.24 | 49.26 | 52.5 | 103.54 | 515.3 | 5.78 | 336.422 | 24.04 | 0.22 | 32.03 | 46.421 | 332.967 | 53.86 | 11.26 | 19.84 | 19.94 | 4301.5 | 61.12 | 24.99 | 29.25 |  | 44 | 70.303 | 45.05 | 79.87 | 119.92 | 29 | 31.33 |  | 28.86 | 4304.5 | 36.5 | 27.45 | 78 | 31 | 40.784 |  | 9.41 | 0.64 | -18.75
| 2 | 2419 | 81 | 19 | 4 | 2 | 14.152 | 11.374 | 99.632 | 8.9 | 2.8428 | 2.629 | 3.39 | 49.27 | 52.66 | 103.52 | 521.45 | 4.77 | 336.546 | 24.05 | 0.223 | 32.05 | 43.571 | 332.353 | 54.39 | 11.2 | 19.85 | 19.95 | 4284.6 | 60.99 | 24.96 | 29.26 |  | 44 | 70.327 | 45.05 | 79.99 | 119.88 | 29 | 31.35 |  | 28.83 | 4285 | 36.5 | 27.45 | 78 | 31 | 41.176 |  | 9.41 | 0.06 | -12.5
| 2 | 2420 | 81 | 20 | 5 | 2 | 14.233 | 11.374 | 99.632 | 7.85 | 2.8502 | 2.521 | 3.43 | 49.25 | 52.68 | 104.07 | 526.55 | 4.39 | 336.231 | 24.04 | 0.195 | 32.04 | 43.462 | 331.084 | 54.86 | 11.25 | 19.83 | 19.94 | 4290.9 | 61.02 | 25.03 | 29.25 |  | 44 | 70.35 | 45.05 | 80.03 | 119.92 | 28.99 | 31.38 |  | 28.79 | 4300 | 36 | 27.84 | 78 | 31 | 44.313 |  | 9.41 | 0.86 | -15.63
| 2 | 2421 | 81 | 21 | 6 | 2 | 14.15 | 11.376 | 99.632 | 7.43 | 2.8596 | 2.486 | 3.43 | 49.27 | 52.71 | 104.07 | 531.26 | 4.54 | 336.274 | 24.05 | 0.221 | 32.04 | 44.46 | 330.582 | 55.31 | 11.38 | 19.83 | 19.94 | 4328.6 | 61.08 | 25.11 | 29.26 |  | 44 | 70.36 | 45.06 | 79.88 | 119.77 | 28.98 | 31.38 |  | 28.76 | 4329.5 | 35.5 | 28.24 | 78 | 31 | 42.744 |  | 10.2 | 0.31 | -11.72
| 2 | 2422 | 81 | 22 | 7 | 2 | 14.101 | 11.373 | 99.633 | 7.16 | 2.8474 | 2.455 | 3.39 | 49.3 | 52.69 | 103.5 | 536.23 | 4.7 | 336.467 | 24.05 | 0.223 | 32.04 | 42.846 | 330.296 | 55.74 | 11.28 | 19.84 | 19.95 | 4309.7 | 61.14 | 25 | 29.26 |  | 44 | 70.392 | 45.06 | 79.99 | 119.86 | 28.98 | 31.37 |  | 28.73 | 4310 | 37 | 27.45 | 78 | 31 | 41.176 |  | 9.41 | 0.1 | -13.28
| 21 | 2423 | 81 | 23 | 1 | 21 | 14.281 | 11.377 | 99.632 | 6.98 | 2.8354 | 2.428 | 3.46 | 49.33 | 52.79 | 103.53 | 540.56 | 4.49 | 336.441 | 24.06 | 0.217 | 32.04 | 42.18 | 329.462 | 56.14 | 11.19 | 19.83 | 19.94 | 4292.9 | 61.23 | 24.9 | 29.25 |  | 44 | 70.42 | 45.06 | 80.18 | 120.05 | 28.98 | 31.36 |  | 28.67 | 4289.75 | 36.5 | 27.45 | 78 | 31 | 41.176 |  | 9.41 | 0.86 | -16.41
| 21 | 2424 | 81 | 24 | 2 | 21 | 13.608 | 11.378 | 99.632 | 6.78 | 2.8536 | 2.387 | 3.41 | 49.37 | 52.77 | 99.89 | 544.5 | 4.32 | 337.967 | 24.06 | 0.36 | 32.05 | 28.4 | 328.377 | 56.51 | 10.39 | 19.83 | 19.94 | 3959.5 | 61.33 | 25.06 | 29.26 |  | 44 | 70.416 | 45.07 | 79.99 | 120.08 | 28.97 | 31.33 |  | 28.61 | 3914 | 32.5 | 23.14 | 78 | 31 | 14.117 |  | 4.31 | 0.92 | -17.97
| 21 | 2425 | 81 | 25 | 3 | 21 | 17.641 | 11.377 | 99.633 | 4.52 | 2.8308 | 2.247 | 3.42 | 49.43 | 52.85 | 99.01 | 543.64 | 2.77 | 338.796 | 24.06 | 0.28 | 32.05 | 19.191 | 324.5 | 56.83 | 8.96 | 19.83 | 19.94 | 3443 | 61.45 | 24.86 | 29.26 |  | 44 | 70.396 | 45.07 | 80.07 | 119.9 | 28.97 | 31.31 |  | 28.57 | 3387.5 | 31 | 18.82 | 78 | 31 | 12.549 |  | 0.39 | 0.2 | 0
| 21 | 2426 | 81 | 26 | 4 | 21 | 22.491 | 11.377 | 99.632 | 4.34 | 2.8246 | 2.14 | 3.2 | 49.49 | 52.69 | 99.54 | 533.15 | 0.85 | 339.108 | 24.07 | 0.159 | 32.05 | 15.882 | 318.007 | 57.12 | 7.61 | 19.83 | 19.93 | 2931.6 | 61.54 | 24.8 | 29.26 |  | 44 | 70.366 | 45.07 | 79.99 | 119.42 | 28.96 | 31.29 |  | 28.53 | 2873.25 | 28 | 18.43 | 78 | 31 | 14.51 |  | 0.39 | 0 | 0
| 21 | 2427 | 81 | 27 | 5 | 21 | 22.495 | 11.377 | 99.633 | 9.01 | 2.8251 | 2.137 | 2.82 | 49.53 | 52.35 | 99.65 | 521.24 | 0.1 | 339.114 | 24.05 | 0.154 | 32.03 | 15.347 | 308.857 | 57.37 | 6.19 | 19.82 | 19.92 | 2382.9 | 61.6 | 24.81 | 29.26 |  | 44 | 70.333 | 45.06 | 79.96 | 119.81 | 28.97 | 31.25 |  | 28.5 | 2374 | 26 | 18.82 | 78 | 31 | 14.902 |  | 0.39 | 0 | 0
| 21 | 2428 | 81 | 28 | 6 | 21 | 22.496 | 11.376 | 99.633 | 11.49 | 2.8145 | 2.147 | 2.53 | 49.59 | 52.12 | 100.06 | 509.77 | 0.01 | 338.893 | 24.05 | 0.143 | 32.02 | 16.364 | 293.325 | 57.54 | 5.15 | 19.82 | 19.93 | 1991.4 | 61.62 | 24.71 | 29.27 |  | 44 | 70.287 | 45.06 | 79.95 | 119.92 | 28.98 | 31.22 |  | 28.48 | 1936.5 | 23.5 | 18.82 | 78 | 31 | 16.862 |  | 0.78 | 0 | 0
| 21 | 2429 | 81 | 29 | 7 | 21 | 15.402 | 11.375 | 99.633 | 6.84 | 2.8082 | 2.111 | 2.23 | 49.64 | 51.87 | 99.99 | 500.41 | 0.32 | 338.844 | 24.04 | 0.146 | 32.01 | 18.084 | 258.425 | 57.68 | 4.12 | 19.82 | 19.93 | 1594.7 | 61.77 | 24.66 | 29.27 |  | 44 | 70.255 | 45.05 | 80.06 | 119.87 | 28.98 | 31.2 |  | 28.46 | 1551.5 | 22 | 19.22 | 78 | 31 | 19.215 |  | 0.78 | 0.02 | 0.78
| 21 | 2430 | 81 | 30 | 8 | 21 | 15.204 | 11.375 | 99.633 | 3.32 | 2.7948 | 2.076 | 2.09 | 49.67 | 51.76 | 99.89 | 493.73 | 0.59 | 339.01 | 24.04 | 0.163 | 32 | 19.309 | 213.753 | 57.76 | 3.14 | 19.81 | 19.93 | 1223.2 | 61.97 | 24.54 | 29.27 |  | 44 | 70.233 | 45.05 | 79.97 | 120.05 | 28.98 | 31.17 |  | 28.43 | 1188.25 | 20 | 18.43 | 78 | 32 | 20 |  | 0.39 | 0.02 | 3.91
| 1 | 2431 | 82 | 1 | 1 | 1 | 14.758 | 11.377 | 99.633 | 2.37 | 2.814 | 2.063 | 2.04 | 49.66 | 51.7 | 99.83 | 488.01 | 0.55 | 338.939 | 24.03 | 0.161 | 31.99 | 22.591 | 175.832 | 57.76 | 2.58 | 19.81 | 19.92 | 998.3 | 62.13 | 24.71 | 29.25 |  | 44 | 70.217 | 45.03 | 80.2 | 120.07 | 28.98 | 31.16 |  | 28.41 | 979.5 | 20.5 | 18.82 | 78 | 32 | 25.098 |  | 0.39 | 0.04 | 6.25
| 1 | 2432 | 82 | 2 | 2 | 1 | 13.916 | 11.377 | 99.632 | 2.91 | 2.822 | 2.093 | 1.9 | 49.68 | 51.58 | 99.78 | 483.2 | 0.6 | 338.915 | 24.02 | 0.144 | 31.98 | 26.629 | 147.633 | 57.66 | 2.21 | 19.81 | 19.92 | 851 | 62.25 | 24.78 | 29.26 |  | 44 | 70.157 | 45.04 | 80.11 | 119.9 | 28.98 | 31.15 |  | 28.39 | 842.75 | 19 | 18.43 | 78 | 32 | 32.156 |  | 0.39 | 0.92 | 1.56
| 1 | 2433 | 82 | 3 | 3 | 1 | 14.134 | 11.378 | 99.633 | 4.6 | 2.8643 | 2.178 | 1.78 | 49.65 | 51.43 | 99.84 | 479 | 0.71 | 338.81 | 24.01 | 0.134 | 31.97 | 33.209 | 134.079 | 57.5 | 2.17 | 19.81 | 19.91 | 825 | 62.27 | 25.15 | 29.25 |  | 44 | 70.12 | 45.01 | 79.94 | 119.93 | 28.98 | 31.15 |  | 28.38 | 826.5 | 16.5 | 19.22 | 78 | 32 | 37.646 |  | 1.18 | 0.88 | -0.78
| 1 | 2434 | 82 | 4 | 4 | 1 | 14.572 | 11.377 | 99.633 | 5.71 | 2.8567 | 2.251 | 1.68 | 49.66 | 51.35 | 99.84 | 475.54 | 0.75 | 338.851 | 24 | 0.136 | 31.96 | 36.568 | 129.252 | 57.27 | 2.2 | 19.82 | 19.93 | 836.6 | 62.27 | 25.08 | 29.26 |  | 44 | 70.083 | 45.04 | 79.8 | 120.1 | 28.98 | 31.15 |  | 28.38 | 841.25 | 15.5 | 19.61 | 78 | 32 | 38.039 |  | 1.18 | 0.7 | -3.91
| 1 | 2435 | 82 | 5 | 5 | 1 | 14.571 | 11.377 | 99.633 | 6.18 | 2.8625 | 2.294 | 1.61 | 49.67 | 51.28 | 99.85 | 472.26 | 0.79 | 338.836 | 24 | 0.14 | 31.96 | 38.1 | 128.961 | 56.94 | 2.28 | 19.82 | 19.94 | 864.4 | 62.3 | 25.13 | 29.27 |  | 44 | 70.107 | 45.04 | 79.89 | 120.36 | 28.97 | 31.12 |  | 28.4 | 870.25 | 15.5 | 19.61 | 78 | 32 | 37.646 |  | 1.18 | 0.08 | 3.13
| 1 | 2436 | 82 | 6 | 6 | 1 | 14.414 | 11.382 | 99.633 | 5.98 | 2.8549 | 2.317 | 1.59 | 49.64 | 51.23 | 99.8 | 469.14 | 0.81 | 338.577 | 24 | 0.161 | 31.96 | 37.915 | 129.406 | 56.46 | 2.32 | 19.83 | 19.93 | 885.3 | 62.34 | 25.07 | 29.26 |  | 44 | 70.115 | 45.03 | 80.1 | 119.82 | 28.96 | 31.1 |  | 28.43 | 885 | 17 | 19.61 | 78 | 32 | 35.686 |  | 1.18 | 0.08 | 6.25
| 1 | 2437 | 82 | 7 | 7 | 1 | 14.149 | 11.377 | 99.633 | 5.72 | 2.8325 | 2.316 | 1.54 | 49.6 | 51.14 | 99.78 | 466.17 | 0.84 | 338.529 | 23.98 | 0.173 | 31.94 | 36.494 | 130.059 | 55.73 | 2.27 | 19.82 | 19.92 | 873.4 | 62.37 | 24.87 | 29.26 |  | 44 | 70.114 | 45.04 | 79.95 | 119.48 | 28.96 | 31.08 |  | 28.45 | 868.75 | 18 | 19.22 | 78 | 32 | 34.509 |  | 1.18 | 0.88 | 3.91
| 12 | 2438 | 82 | 8 | 1 | 12 | 14.196 | 11.378 | 99.632 | 5.68 | 2.8394 | 2.308 | 1.54 | 49.56 | 51.1 | 99.8 | 463.34 | 0.84 | 338.507 | 23.97 | 0.182 | 31.94 | 35.817 | 129.557 | 54.82 | 2.22 | 19.83 | 19.92 | 852.2 | 62.38 | 24.93 | 29.27 |  | 44 | 70.101 | 45.04 | 80.1 | 119.38 | 28.95 | 31.05 |  | 28.47 | 850 | 17.5 | 19.22 | 78 | 32 | 34.901 |  | 1.18 | 0.86 | 0.78
| 12 | 2439 | 82 | 9 | 2 | 12 | 15.247 | 11.38 | 99.633 | 6.11 | 2.9936 | 2.368 | 1.53 | 49.51 | 51.04 | 101.75 | 460.52 | 0.81 | 337.681 | 23.96 | 0.213 | 31.93 | 61.218 | 131.918 | 53.82 | 2.92 | 19.83 | 19.92 | 1062.2 | 62.38 | 26.28 | 29.26 |  | 44 | 70.075 | 45.04 | 79.95 | 119.93 | 28.94 | 31.03 |  | 28.5 | 1110.75 | -6 | 23.14 | 78 | 32 | 90.587 |  | 4.71 | 0.76 | -2.34
| 12 | 2440 | 82 | 10 | 3 | 12 | 14.964 | 11.385 | 99.633 | 8.36 | 2.9248 | 2.607 | 1.51 | 49.45 | 50.96 | 104.12 | 460.04 | 1.83 | 336.712 | 23.95 | 0.197 | 31.93 | 80.19 | 156.1 | 52.89 | 4.54 | 19.83 | 19.93 | 1688.5 | 62.36 | 25.68 | 29.25 |  | 44 | 70.048 | 45.04 | 79.94 | 120.14 | 28.93 | 31.02 |  | 28.52 | 1697.5 | -3 | 31.37 | 78 | 32 | 86.665 |  | 13.33 | 0.02 | 0
| 12 | 2441 | 82 | 11 | 4 | 12 | 14.187 | 11.377 | 99.633 | 10.32 | 2.8783 | 2.84 | 1.7 | 49.39 | 51.09 | 105.81 | 465.09 | 3.33 | 335.923 | 23.95 | 0.158 | 31.95 | 80.457 | 223.657 | 52 | 6.46 | 19.84 | 19.93 | 2442.8 | 62.34 | 25.27 | 29.25 |  | 44 | 70.044 | 45.05 | 80.22 | 119.79 | 28.93 | 31 |  | 28.56 | 2458.5 | 13.5 | 30.98 | 78 | 32 | 76.077 |  | 12.55 | 0.04 | 6.25
| 12 | 2442 | 82 | 12 | 5 | 12 | 13.791 | 11.376 | 99.633 | 14.34 | 2.8308 | 3.005 | 2.01 | 49.36 | 51.37 | 102.62 | 472.58 | 4.53 | 336.499 | 23.95 | 0.254 | 31.97 | 65.803 | 276.856 | 51.11 | 7.36 | 19.83 | 19.93 | 2828.1 | 62.33 | 24.86 | 29.24 |  | 44 | 70.059 | 45.05 | 79.84 | 119.62 | 28.92 | 31.03 |  | 28.6 | 2849 | 28 | 30.2 | 78 | 31 | 45.882 |  | 11.76 | 0.84 | 2.34
| 12 | 2443 | 82 | 13 | 6 | 12 | 14.484 | 11.378 | 99.633 | 14.85 | 2.8652 | 2.964 | 2.35 | 49.32 | 51.68 | 106.8 | 478.01 | 4.64 | 335.388 | 23.96 | 0.123 | 31.99 | 61.528 | 302.087 | 51.07 | 8.4 | 19.84 | 19.94 | 3189.9 | 62.31 | 25.16 | 29.25 |  | 44 | 70.072 | 45.07 | 79.91 | 119.23 | 28.92 | 31.08 |  | 28.65 | 3204.5 | 28.5 | 27.45 | 78 | 31 | 66.666 |  | 9.41 | 0.68 | -3.13
| 12 | 2444 | 82 | 14 | 7 | 12 | 14.224 | 11.375 | 99.633 | 13.91 | 2.8532 | 2.985 | 2.54 | 49.3 | 51.84 | 107.78 | 484.68 | 4.99 | 334.885 | 23.95 | 0.118 | 31.98 | 63.4 | 315.527 | 52.09 | 9.53 | 19.85 | 19.95 | 3632.6 | 62.15 | 25.05 | 29.25 |  | 44 | 70.114 | 45.08 | 79.92 | 119.88 | 28.93 | 31.15 |  | 28.69 | 3643.75 | 28.5 | 31.37 | 78 | 31 | 62.352 |  | 12.94 | 0.86 | -1.56
| 12 | 2445 | 82 | 15 | 8 | 12 | 14.153 | 11.374 | 99.633 | 13.48 | 2.8431 | 3.012 | 2.73 | 49.28 | 52.01 | 107.65 | 493.88 | 5.86 | 334.559 | 23.94 | 0.118 | 31.98 | 61.769 | 323.481 | 52.95 | 10.3 | 19.85 | 19.94 | 3941.5 | 61.81 | 24.96 | 29.24 |  | 44 | 70.17 | 45.08 | 79.94 | 120.1 | 28.94 | 31.22 |  | 28.73 | 3980.25 | 30 | 31.37 | 78 | 31 | 59.215 |  | 12.94 | 0.43 | -0.78
| 2 | 2446 | 82 | 16 | 1 | 2 | 14.234 | 11.377 | 99.633 | 13.33 | 2.8455 | 2.992 | 2.97 | 49.27 | 52.24 | 109.07 | 503.69 | 6.26 | 334.225 | 23.94 | 0.089 | 32.01 | 61.424 | 328.772 | 53.57 | 11.18 | 19.86 | 19.95 | 4274.4 | 61.45 | 24.98 | 29.24 |  | 44 | 70.212 | 45.08 | 79.99 | 120.02 | 28.93 | 31.27 |  | 28.77 | 4280.25 | 30.5 | 31.37 | 78 | 31 | 61.175 |  | 13.33 | 0.49 | -3.13
| 2 | 2447 | 82 | 17 | 2 | 2 | 13.885 | 11.383 | 99.633 | 12.44 | 2.8428 | 2.913 | 3.25 | 49.26 | 52.51 | 103.86 | 514.05 | 6.55 | 335.468 | 23.95 | 0.227 | 32 | 52.785 | 332.208 | 54.01 | 11.42 | 19.85 | 19.96 | 4369.4 | 61.18 | 24.96 | 29.23 |  | 44 | 70.243 | 45.07 | 79.88 | 119.87 | 28.93 | 31.32 |  | 28.81 | 4364.75 | 35 | 30.2 | 78 | 31 | 41.176 |  | 11.76 | 0.9 | -11.72
| 2 | 2448 | 82 | 18 | 3 | 2 | 14.414 | 11.38 | 99.633 | 10.01 | 2.8404 | 2.729 | 3.25 | 49.26 | 52.51 | 103.1 | 514.05 | 5.87 | 336.098 | 23.95 | 0.232 | 32 | 44.852 | 332.777 | 54.01 | 11.29 | 19.85 | 19.96 | 4321.1 | 61.18 | 24.94 | 29.23 |  | 44 | 70.268 | 45.07 | 79.96 | 119.93 | 28.93 | 31.36 |  | 28.83 | 4314.75 | 38 | 27.45 | 78 | 31 | 39.215 |  | 9.02 | 0.8 | -18.75
| 2 | 2449 | 82 | 19 | 4 | 2 | 14.209 | 11.38 | 99.633 | 8.21 | 2.8545 | 2.569 | 3.41 | 49.27 | 52.67 | 103.64 | 520.79 | 4.59 | 335.94 | 23.94 | 0.209 | 32.01 | 42.457 | 331.409 | 54.35 | 11.25 | 19.87 | 19.96 | 4285.2 | 61.1 | 25.06 | 29.23 |  | 44 | 70.312 | 45.08 | 80.02 | 119.81 | 28.93 | 31.39 |  | 28.85 | 4289.75 | 37 | 27.06 | 78 | 31 | 42.352 |  | 9.02 | 0.78 | -17.97
| 2 | 2450 | 82 | 20 | 5 | 2 | 14.162 | 11.376 | 99.634 | 7.5 | 2.8337 | 2.494 | 3.48 | 49.26 | 52.74 | 104.26 | 530.51 | 4.32 | 335.722 | 23.96 | 0.197 | 32 | 44.116 | 330.839 | 54.9 | 11.25 | 19.87 | 19.97 | 4318 | 61.35 | 24.88 | 29.23 |  | 44 | 70.32 | 45.08 | 79.69 | 119.81 | 28.92 | 31.4 |  | 28.87 | 4319.5 | 35.5 | 28.24 | 78 | 31 | 44.705 |  | 9.8 | 0.21 | -10.94
| 2 | 2451 | 82 | 21 | 6 | 2 | 14.207 | 11.375 | 99.633 | 7.23 | 2.8416 | 2.464 | 3.48 | 49.26 | 52.74 | 103.5 | 530.51 | 4.65 | 336.023 | 23.96 | 0.223 | 32 | 43.349 | 330.62 | 54.9 | 11.29 | 19.87 | 19.97 | 4319.7 | 61.35 | 24.95 | 29.23 |  | 44 | 70.345 | 45.08 | 79.73 | 119.8 | 28.92 | 31.4 |  | 28.88 | 4319.5 | 36.5 | 28.24 | 78 | 31 | 40.784 |  | 9.8 | 0.88 | -14.84
| 2 | 2452 | 82 | 22 | 7 | 2 | 14.203 | 11.38 | 99.634 | 6.98 | 2.8441 | 2.425 | 3.43 | 49.28 | 52.71 | 103.37 | 535.5 | 4.61 | 336 | 23.96 | 0.22 | 32.03 | 41.946 | 329.98 | 55.12 | 11.23 | 19.88 | 19.98 | 4294.4 | 61.46 | 24.97 | 29.23 |  | 44 | 70.351 | 45.09 | 79.87 | 119.84 | 28.93 | 31.38 |  | 28.89 | 4295.25 | 37 | 27.45 | 78 | 31 | 40.391 |  | 9.02 | 0.84 | -17.19
| 21 | 2453 | 82 | 23 | 1 | 21 | 14.359 | 11.377 | 99.634 | 6.79 | 2.8592 | 2.402 | 3.49 | 49.32 | 52.81 | 103.78 | 539.78 | 4.32 | 335.812 | 23.97 | 0.233 | 32.02 | 41.954 | 328.959 | 55.33 | 11.23 | 19.88 | 19.98 | 4272.6 | 61.56 | 25.1 | 29.23 |  | 44 | 70.326 | 45.1 | 80.06 | 119.61 | 28.93 | 31.36 |  | 28.89 | 4275.75 | 37 | 27.45 | 78 | 31 | 43.137 |  | 9.02 | 0.06 | -11.72
| 21 | 2454 | 82 | 24 | 2 | 21 | 13.473 | 11.377 | 99.634 | 6.61 | 2.7934 | 2.371 | 3.45 | 49.34 | 52.79 | 99.94 | 543.54 | 4.22 | 337.665 | 23.99 | 0.369 | 32.02 | 28.763 | 328.227 | 55.49 | 10.12 | 19.88 | 19.99 | 3939.4 | 61.63 | 24.53 | 29.24 |  | 44 | 70.307 | 45.1 | 79.93 | 119.8 | 28.93 | 31.34 |  | 28.88 | 3889.75 | 32.5 | 22.75 | 78 | 31 | 12.549 |  | 4.31 | 0.94 | -15.63
| 21 | 2455 | 82 | 25 | 3 | 21 | 20.261 | 11.377 | 99.634 | 4.05 | 2.8126 | 2.209 | 3.37 | 49.41 | 52.78 | 99.05 | 546.08 | 2.67 | 338.277 | 23.99 | 0.26 | 32.01 | 18.516 | 324.148 | 55.62 | 8.84 | 19.88 | 19.99 | 3416.9 | 61.64 | 24.7 | 29.23 |  | 44 | 70.288 | 45.1 | 79.97 | 119.47 | 28.94 | 31.3 |  | 28.87 | 3353.75 | 31 | 18.43 | 78 | 31 | 12.941 |  | 0 | 0 | 0
| 21 | 2456 | 82 | 26 | 4 | 21 | 22.493 | 11.379 | 99.633 | 4.45 | 2.8352 | 2.125 | 3.35 | 49.45 | 52.79 | 99.55 | 538.33 | 0.66 | 338.477 | 23.99 | 0.156 | 32.03 | 15.58 | 317.463 | 55.7 | 7.44 | 19.89 | 19.98 | 2854.8 | 61.64 | 24.89 | 29.22 |  | 44 | 70.256 | 45.09 | 80.13 | 120.4 | 28.93 | 31.27 |  | 28.86 | 2844.5 | 28 | 18.82 | 78 | 31 | 13.725 |  | 0.39 | 0 | 0
| 21 | 2457 | 82 | 27 | 5 | 21 | 22.495 | 11.377 | 99.634 | 8.75 | 2.8203 | 2.115 | 3 | 49.5 | 52.51 | 99.7 | 526.37 | 0.11 | 338.661 | 24 | 0.153 | 32.02 | 15.634 | 309.294 | 55.75 | 6.24 | 19.89 | 20 | 2406.6 | 61.62 | 24.76 | 29.23 |  | 44 | 70.233 | 45.09 | 80.03 | 120.53 | 28.94 | 31.24 |  | 28.86 | 2349 | 26 | 18.82 | 78 | 31 | 15.294 |  | 0.78 | 0 | 0
| 21 | 2458 | 82 | 28 | 6 | 21 | 22.496 | 11.374 | 99.633 | 11.32 | 2.8178 | 2.112 | 2.66 | 49.56 | 52.22 | 99.77 | 514.58 | 0.01 | 338.426 | 24.01 | 0.138 | 32.02 | 16.149 | 291.772 | 55.73 | 5.07 | 19.9 | 20.01 | 1958.4 | 61.57 | 24.74 | 29.22 |  | 44 | 70.232 | 45.09 | 79.88 | 120.09 | 28.96 | 31.21 |  | 28.86 | 1910 | 23 | 18.43 | 78 | 31 | 17.255 |  | 0.39 | 0 | 0
| 21 | 2459 | 82 | 29 | 7 | 21 | 15.317 | 11.371 | 99.634 | 6.14 | 2.8064 | 2.067 | 2.34 | 49.6 | 51.94 | 99.74 | 503.92 | 0.36 | 338.367 | 24.01 | 0.165 | 32 | 18.15 | 254.936 | 55.65 | 3.94 | 19.9 | 20 | 1528.7 | 61.58 | 24.64 | 29.22 |  | 44 | 70.224 | 45.08 | 79.79 | 120.12 | 28.96 | 31.18 |  | 28.85 | 1521.75 | 22 | 19.22 | 78 | 31 | 18.039 |  | 0.78 | 0.04 | 0.78
| 21 | 2460 | 82 | 30 | 8 | 21 | 15.211 | 11.374 | 99.634 | 2.99 | 2.803 | 2.032 | 2.13 | 49.62 | 51.75 | 99.76 | 496.24 | 0.62 | 338.388 | 24.01 | 0.152 | 31.99 | 20.077 | 216.023 | 55.53 | 3.15 | 19.91 | 20.01 | 1222 | 61.76 | 24.61 | 29.21 |  | 44 | 70.206 | 45.08 | 79.82 | 120.4 | 28.96 | 31.16 |  | 28.84 | 1191.25 | 21 | 18.82 | 78 | 32 | 21.96 |  | 0.78 | 0.04 | 3.91
| 1 | 2461 | 83 | 1 | 1 | 1 | 14.813 | 11.376 | 99.634 | 1.98 | 2.8094 | 1.993 | 2.01 | 49.64 | 51.65 | 99.83 | 490.37 | 0.59 | 338.339 | 24.01 | 0.158 | 31.98 | 22.609 | 175.737 | 55.35 | 2.52 | 19.92 | 20.01 | 975.2 | 61.92 | 24.67 | 29.22 |  | 44 | 70.192 | 45.09 | 79.86 | 120.43 | 28.96 | 31.14 |  | 28.84 | 957 | 19 | 18.43 | 78 | 32 | 25.49 |  | 0 | 0.04 | 6.25
| 1 | 2462 | 83 | 2 | 2 | 1 | 13.931 | 11.377 | 99.634 | 2.9 | 2.8371 | 2.032 | 1.94 | 49.63 | 51.57 | 99.78 | 485.71 | 0.61 | 338.334 | 24.01 | 0.142 | 31.97 | 27.985 | 147.621 | 55.08 | 2.21 | 19.92 | 20.02 | 847.5 | 62.07 | 24.91 | 29.21 |  | 44 | 70.18 | 45.09 | 80.22 | 120.73 | 28.97 | 31.13 |  | 28.85 | 846.75 | 20.5 | 18.82 | 78 | 32 | 32.941 |  | 0.39 | 0.92 | 2.34
| 1 | 2463 | 83 | 3 | 3 | 1 | 14.204 | 11.378 | 99.634 | 4.35 | 2.861 | 2.117 | 1.85 | 49.64 | 51.49 | 99.83 | 481.34 | 0.68 | 338.316 | 24.03 | 0.132 | 31.98 | 33.306 | 134.633 | 54.82 | 2.19 | 19.93 | 20.03 | 833.8 | 62.18 | 25.12 | 29.23 |  | 44 | 70.164 | 45.09 | 80.01 | 120.32 | 28.97 | 31.13 |  | 28.86 | 834.25 | 16.5 | 19.61 | 78 | 32 | 37.254 |  | 1.18 | 0.88 | -0.78
| 1 | 2464 | 83 | 4 | 4 | 1 | 14.564 | 11.376 | 99.634 | 5.47 | 2.855 | 2.215 | 1.75 | 49.63 | 51.38 | 99.84 | 477.78 | 0.71 | 338.24 | 24.02 | 0.135 | 31.95 | 36.659 | 130.956 | 54.51 | 2.21 | 19.93 | 20.03 | 842.6 | 62.22 | 25.07 | 29.21 |  | 44 | 70.139 | 45.09 | 79.94 | 120.22 | 28.97 | 31.13 |  | 28.87 | 845.25 | 15.5 | 19.61 | 78 | 32 | 38.039 |  | 1.18 | 0.7 | -3.91
| 1 | 2465 | 83 | 5 | 5 | 1 | 14.612 | 11.377 | 99.635 | 5.9 | 2.8606 | 2.271 | 1.69 | 49.63 | 51.31 | 99.84 | 474.47 | 0.76 | 338.3 | 24.03 | 0.143 | 31.95 | 37.976 | 130.783 | 54.12 | 2.29 | 19.93 | 20.04 | 870.4 | 62.24 | 25.12 | 29.22 |  | 44 | 70.109 | 45.08 | 79.95 | 120.23 | 28.98 | 31.11 |  | 28.89 | 869.5 | 16 | 19.61 | 78 | 32 | 37.646 |  | 1.18 | 0.04 | 3.13
| 1 | 2466 | 83 | 6 | 6 | 1 | 14.424 | 11.377 | 99.634 | 5.77 | 2.8572 | 2.29 | 1.6 | 49.6 | 51.21 | 99.8 | 471.26 | 0.85 | 338.308 | 24.02 | 0.154 | 31.94 | 37.905 | 131.29 | 53.61 | 2.33 | 19.94 | 20.04 | 888.5 | 62.25 | 25.09 | 29.22 |  | 44 | 70.096 | 45.09 | 79.98 | 120.01 | 28.98 | 31.09 |  | 28.89 | 889.75 | 17 | 19.61 | 78 | 32 | 36.862 |  | 1.18 | 0.06 | 6.25
| 1 | 2467 | 83 | 7 | 7 | 1 | 14.232 | 11.376 | 99.635 | 5.51 | 2.8284 | 2.289 | 1.53 | 49.59 | 51.11 | 99.78 | 468.23 | 0.87 | 338.341 | 24.01 | 0.172 | 31.93 | 36.077 | 133.393 | 52.87 | 2.27 | 19.95 | 20.04 | 873 | 62.24 | 24.83 | 29.21 |  | 44 | 70.09 | 45.09 | 80.1 | 120.41 | 28.97 | 31.06 |  | 28.9 | 870.25 | 18.5 | 19.22 | 78 | 32 | 33.725 |  | 1.18 | 0.82 | 3.91
| 12 | 2468 | 83 | 8 | 1 | 12 | 14.209 | 11.373 | 99.634 | 5.58 | 2.847 | 2.275 | 1.56 | 49.55 | 51.11 | 99.8 | 465.34 | 0.84 | 338.406 | 24.01 | 0.182 | 31.92 | 35.68 | 134.697 | 52.04 | 2.23 | 19.95 | 20.04 | 850.9 | 62.23 | 25 | 29.21 |  | 44 | 70.068 | 45.09 | 80.06 | 120.27 | 28.97 | 31.04 |  | 28.89 | 850 | 17.5 | 19.22 | 78 | 32 | 34.901 |  | 1.18 | 0.86 | 0.78
| 12 | 2469 | 83 | 9 | 2 | 12 | 15.229 | 11.373 | 99.634 | 5.98 | 2.9949 | 2.339 | 1.55 | 49.5 | 51.05 | 101.58 | 462.53 | 0.8 | 337.573 | 24.01 | 0.221 | 31.91 | 57.273 | 136.412 | 51.21 | 2.88 | 19.95 | 20.04 | 1046.5 | 62.24 | 26.3 | 29.21 |  | 44 | 70.064 | 45.09 | 79.93 | 120.36 | 28.96 | 31.02 |  | 28.88 | 1090.5 | -2.5 | 22.35 | 78 | 32 | 89.41 |  | 4.31 | 0.78 | -1.56
| 12 | 2470 | 83 | 10 | 3 | 12 | 15.073 | 11.375 | 99.634 | 8.05 | 2.926 | 2.565 | 1.56 | 49.43 | 51 | 103.82 | 459.98 | 1.57 | 336.553 | 24.01 | 0.214 | 31.91 | 79.23 | 155.105 | 50.52 | 4.18 | 19.95 | 20.05 | 1555.4 | 62.23 | 25.69 | 29.2 |  | 44 | 70.07 | 45.1 | 80.03 | 120.18 | 28.97 | 31 |  | 28.88 | 1623.25 | -3.5 | 32.16 | 78 | 32 | 87.449 |  | 13.73 | 0.02 | 0
| 12 | 2471 | 83 | 11 | 4 | 12 | 14.24 | 11.373 | 99.634 | 10.07 | 2.8606 | 2.806 | 1.57 | 49.39 | 50.96 | 104.31 | 462.8 | 3.09 | 336.362 | 24.01 | 0.234 | 31.92 | 78.024 | 219.768 | 50.01 | 5.97 | 19.96 | 20.05 | 2271.3 | 62.23 | 25.12 | 29.21 |  | 44 | 70.074 | 45.09 | 80.07 | 120.38 | 28.98 | 30.98 |  | 28.88 | 2328.75 | 11.5 | 31.76 | 78 | 31 | 61.175 |  | 13.33 | 0.04 | 5.47
| 12 | 2472 | 83 | 12 | 5 | 12 | 14.156 | 11.375 | 99.634 | 13.19 | 2.8638 | 2.936 | 1.89 | 49.35 | 51.23 | 103.79 | 469.31 | 4.13 | 335.965 | 24.01 | 0.214 | 31.94 | 67.143 | 273.264 | 49.63 | 7.11 | 19.97 | 20.07 | 2700.3 | 62.25 | 25.14 | 29.21 |  | 44 | 70.088 | 45.1 | 79.81 | 120.8 | 28.99 | 30.99 |  | 28.9 | 2744.5 | 25 | 28.24 | 78 | 31 | 56.862 |  | 9.8 | 0.68 | 1.56
| 12 | 2473 | 83 | 13 | 6 | 12 | 14.194 | 11.371 | 99.634 | 15.59 | 2.8584 | 2.963 | 2.16 | 49.32 | 51.49 | 104.6 | 474.75 | 4.43 | 335.644 | 24.01 | 0.189 | 31.93 | 60.47 | 300.451 | 49.4 | 8.01 | 19.97 | 20.07 | 3049 | 62.24 | 25.1 | 29.21 |  | 44 | 70.125 | 45.11 | 79.88 | 119.98 | 28.99 | 31.05 |  | 28.92 | 3091.25 | 28.5 | 28.24 | 78 | 31 | 56.47 |  | 9.8 | 0.86 | 1.56
| 12 | 2474 | 83 | 14 | 7 | 12 | 14.308 | 11.37 | 99.634 | 13.98 | 2.8577 | 2.959 | 2.47 | 49.28 | 51.76 | 107.13 | 480.29 | 4.63 | 334.879 | 24.01 | 0.115 | 31.96 | 61.031 | 313.865 | 50.45 | 9.01 | 19.98 | 20.07 | 3429 | 62.23 | 25.09 | 29.21 |  | 44 | 70.126 | 45.11 | 79.76 | 120.05 | 29 | 31.12 |  | 28.94 | 3484.25 | 29 | 29.41 | 78 | 31 | 63.528 |  | 10.98 | 0.31 | 3.91
| 12 | 2475 | 83 | 15 | 8 | 12 | 14.199 | 11.365 | 99.634 | 13.35 | 2.862 | 3.004 | 2.63 | 49.27 | 51.9 | 108.61 | 487.27 | 5.35 | 334.393 | 24.01 | 0.092 | 31.99 | 62.64 | 322.306 | 51.75 | 10.09 | 19.98 | 20.08 | 3833.5 | 62.14 | 25.13 | 29.21 |  | 44 | 70.148 | 45.11 | 79.84 | 120.32 | 29 | 31.17 |  | 28.95 | 3877.25 | 29 | 31.37 | 78 | 31 | 62.744 |  | 12.94 | 0.86 | -3.13
| 2 | 2476 | 83 | 16 | 1 | 2 | 14.21 | 11.366 | 99.634 | 13.59 | 2.8664 | 3.019 | 2.86 | 49.26 | 52.11 | 108.41 | 496.46 | 6.2 | 334.215 | 24.01 | 0.102 | 31.99 | 61.711 | 328.58 | 52.66 | 10.95 | 19.98 | 20.07 | 4154.8 | 61.8 | 25.17 | 29.21 |  | 44 | 70.154 | 45.11 | 80.07 | 120.21 | 29.01 | 31.22 |  | 28.95 | 4194.5 | 30.5 | 31.37 | 78 | 31 | 59.999 |  | 12.94 | 0.88 | -7.03
| 2 | 2477 | 83 | 17 | 2 | 2 | 13.908 | 11.369 | 99.634 | 13.04 | 2.8375 | 2.953 | 3.02 | 49.27 | 52.29 | 104.87 | 506.85 | 6.51 | 335.154 | 24.01 | 0.2 | 31.98 | 54.879 | 332.074 | 53.35 | 11.29 | 19.98 | 20.08 | 4325.7 | 61.39 | 24.91 | 29.21 |  | 44 | 70.167 | 45.11 | 79.97 | 119.92 | 29.01 | 31.27 |  | 28.93 | 4329.5 | 33.5 | 30.59 | 78 | 31 | 43.921 |  | 12.55 | 0.9 | -10.94
| 2 | 2478 | 83 | 18 | 3 | 2 | 14.322 | 11.373 | 99.634 | 10.67 | 2.8313 | 2.774 | 3.31 | 49.26 | 52.57 | 103.39 | 515.86 | 5.87 | 335.707 | 24.01 | 0.221 | 31.99 | 46.058 | 332.857 | 53.93 | 11.19 | 19.97 | 20.07 | 4297.2 | 61.09 | 24.86 | 29.21 |  | 44 | 70.184 | 45.11 | 80.21 | 120.21 | 29 | 31.32 |  | 28.9 | 4304.5 | 37 | 27.45 | 78 | 31 | 40.391 |  | 9.02 | 0.82 | -17.19
| 2 | 2479 | 83 | 19 | 4 | 2 | 14.156 | 11.37 | 99.633 | 8.73 | 2.8575 | 2.606 | 3.49 | 49.26 | 52.75 | 103.77 | 521.8 | 4.72 | 335.69 | 24.01 | 0.203 | 32.01 | 43.477 | 331.885 | 54.45 | 11.25 | 19.97 | 20.08 | 4280.7 | 61.01 | 25.09 | 29.21 |  | 44 | 70.192 | 45.11 | 80.03 | 119.91 | 28.99 | 31.35 |  | 28.85 | 4280.25 | 37 | 27.45 | 78 | 31 | 42.744 |  | 9.02 | 0.7 | -17.97
| 2 | 2480 | 83 | 20 | 5 | 2 | 14.204 | 11.368 | 99.634 | 7.85 | 2.7935 | 2.526 | 3.43 | 49.27 | 52.69 | 104.31 | 526.8 | 4.38 | 335.711 | 24 | 0.199 | 32.02 | 44.431 | 330.961 | 54.92 | 11.07 | 19.98 | 20.07 | 4309.7 | 61.02 | 24.53 | 29.21 |  | 44 | 70.179 | 45.12 | 80.07 | 119.93 | 28.99 | 31.37 |  | 28.8 | 4314.75 | 35.5 | 28.24 | 78 | 31 | 44.705 |  | 9.8 | 0.14 | -10.16
| 2 | 2481 | 83 | 21 | 6 | 2 | 14.027 | 11.371 | 99.634 | 7.4 | 2.8796 | 2.49 | 3.35 | 49.27 | 52.62 | 103.57 | 531.9 | 4.64 | 336.001 | 24.02 | 0.215 | 32.03 | 43.547 | 330.817 | 55.37 | 11.43 | 19.98 | 20.07 | 4318.4 | 61.09 | 25.28 | 29.22 |  | 44 | 70.186 | 45.13 | 80.07 | 119.86 | 28.98 | 31.37 |  | 28.75 | 4319.5 | 36.5 | 28.24 | 78 | 31 | 40.784 |  | 10.2 | 0.8 | -16.41
| 2 | 2482 | 83 | 22 | 7 | 2 | 14.359 | 11.373 | 99.634 | 7.11 | 2.9135 | 2.439 | 3.4 | 49.29 | 52.69 | 103.28 | 536.69 | 4.59 | 336.134 | 24.02 | 0.23 | 32.03 | 41.671 | 330.296 | 55.79 | 11.47 | 19.98 | 20.08 | 4281.6 | 61.14 | 25.58 | 29.21 |  | 44 | 70.192 | 45.13 | 80.18 | 120.72 | 28.98 | 31.37 |  | 28.71 | 4285 | 37.5 | 27.45 | 78 | 31 | 39.999 |  | 9.02 | 0.25 | -11.72
| 21 | 2483 | 83 | 23 | 1 | 21 | 14.204 | 11.375 | 99.633 | 6.97 | 2.8279 | 2.422 | 3.4 | 49.33 | 52.73 | 104.15 | 540.72 | 4.34 | 335.619 | 24.02 | 0.201 | 32.03 | 42.776 | 329.373 | 56.2 | 11.14 | 19.98 | 20.08 | 4285.7 | 61.23 | 24.83 | 29.22 |  | 44 | 70.21 | 45.13 | 80.17 | 120.39 | 28.98 | 31.34 |  | 28.67 | 4289.75 | 36 | 27.45 | 78 | 31 | 44.313 |  | 9.41 | 0.7 | -17.19
| 21 | 2484 | 83 | 24 | 2 | 21 | 13.527 | 11.373 | 99.634 | 6.7 | 2.807 | 2.383 | 3.4 | 49.38 | 52.78 | 99.86 | 544.64 | 4.35 | 337.391 | 24.01 | 0.362 | 32.05 | 28.672 | 328.079 | 56.56 | 10.1 | 19.97 | 20.08 | 3914.3 | 61.34 | 24.65 | 29.22 |  | 44 | 70.211 | 45.12 | 80.13 | 120.61 | 28.97 | 31.32 |  | 28.62 | 3914 | 32.5 | 23.53 | 78 | 31 | 13.333 |  | 4.71 | 0.94 | -16.41
| 21 | 2485 | 83 | 25 | 3 | 21 | 22.236 | 11.367 | 99.634 | 4.24 | 2.8082 | 2.228 | 3.42 | 49.43 | 52.85 | 99.17 | 542.48 | 2.6 | 338.121 | 24.01 | 0.264 | 32.05 | 18.83 | 323.907 | 56.89 | 8.76 | 19.97 | 20.07 | 3390.9 | 61.42 | 24.66 | 29.21 |  | 44 | 70.226 | 45.12 | 80.13 | 120.52 | 28.96 | 31.3 |  | 28.57 | 3384.25 | 31 | 18.82 | 78 | 31 | 12.549 |  | 0.39 | 0 | 0
| 21 | 2486 | 83 | 26 | 4 | 21 | 22.492 | 11.367 | 99.634 | 4.33 | 2.8287 | 2.151 | 3.12 | 49.49 | 52.61 | 99.54 | 531.43 | 0.86 | 338.5 | 24.02 | 0.172 | 32.05 | 15.885 | 317.964 | 57.18 | 7.62 | 19.96 | 20.07 | 2930.1 | 61.48 | 24.84 | 29.21 |  | 44 | 70.223 | 45.12 | 79.95 | 120.57 | 28.96 | 31.27 |  | 28.54 | 2873.25 | 28.5 | 18.43 | 78 | 31 | 14.117 |  | 0.39 | 0 | 0
| 21 | 2487 | 83 | 27 | 5 | 21 | 22.495 | 11.368 | 99.634 | 9.07 | 2.8173 | 2.152 | 2.76 | 49.55 | 52.31 | 99.61 | 519.51 | 0.13 | 338.511 | 24.01 | 0.149 | 32.04 | 15.354 | 308.809 | 57.41 | 6.3 | 19.96 | 20.08 | 2430.8 | 61.56 | 24.74 | 29.22 |  | 44 | 70.227 | 45.13 | 79.94 | 120.44 | 28.97 | 31.24 |  | 28.52 | 2372.5 | 26 | 18.82 | 78 | 31 | 15.294 |  | 0.39 | 0 | 0
| 21 | 2488 | 83 | 28 | 6 | 21 | 21.856 | 11.366 | 99.634 | 11.44 | 2.8133 | 2.172 | 2.41 | 49.61 | 52.02 | 99.94 | 508.1 | 0.01 | 338.311 | 24.01 | 0.139 | 32.02 | 16.577 | 290.413 | 57.57 | 5.03 | 19.96 | 20.08 | 1943.2 | 61.62 | 24.7 | 29.22 |  | 44 | 70.204 | 45.12 | 80.13 | 120.22 | 28.98 | 31.22 |  | 28.51 | 1937.5 | 23 | 19.22 | 78 | 31 | 17.255 |  | 0.78 | 0 | 0
| 21 | 2489 | 83 | 29 | 7 | 21 | 15.369 | 11.369 | 99.635 | 6.83 | 2.8037 | 2.123 | 2.2 | 49.65 | 51.84 | 99.92 | 499.08 | 0.32 | 338.316 | 24.01 | 0.148 | 32.02 | 18.132 | 257.653 | 57.7 | 4.1 | 19.97 | 20.08 | 1590.7 | 61.75 | 24.62 | 29.22 |  | 44 | 70.177 | 45.12 | 80.16 | 120.04 | 28.99 | 31.18 |  | 28.5 | 1547.5 | 22 | 19.22 | 78 | 31 | 19.215 |  | 0.78 | 0.04 | 0.78
| 21 | 2490 | 83 | 30 | 8 | 21 | 15.346 | 11.364 | 99.635 | 3.09 | 2.7951 | 2.059 | 2.06 | 49.67 | 51.73 | 99.66 | 492.55 | 0.58 | 338.439 | 23.99 | 0.158 | 32 | 19.649 | 213.291 | 57.77 | 3.13 | 19.95 | 20.07 | 1216.6 | 61.91 | 24.54 | 29.21 |  | 44 | 70.16 | 45.1 | 80.29 | 120.46 | 28.98 | 31.16 |  | 28.48 | 1186.5 | 19.5 | 18.82 | 78 | 32 | 21.176 |  | 0.39 | 0.02 | 3.91
| 1 | 2491 | 84 | 1 | 1 | 1 | 14.668 | 11.365 | 99.635 | 2.54 | 2.8106 | 2.073 | 1.97 | 49.69 | 51.66 | 99.85 | 487.01 | 0.54 | 338.496 | 23.99 | 0.158 | 32 | 23.105 | 172.037 | 57.77 | 2.52 | 19.96 | 20.07 | 976.2 | 62.07 | 24.68 | 29.22 |  | 44 | 70.161 | 45.11 | 80.18 | 120.54 | 28.98 | 31.14 |  | 28.46 | 976.5 | 21 | 18.82 | 78 | 32 | 25.49 |  | 0.39 | 0.02 | 6.25
| 1 | 2492 | 84 | 2 | 2 | 1 | 13.904 | 11.367 | 99.635 | 3.13 | 2.8231 | 2.119 | 1.87 | 49.71 | 51.57 | 99.78 | 482.35 | 0.62 | 338.505 | 23.99 | 0.15 | 32 | 26.812 | 145.983 | 57.69 | 2.21 | 19.96 | 20.07 | 851.3 | 62.19 | 24.79 | 29.22 |  | 44 | 70.16 | 45.1 | 80.17 | 119.58 | 28.99 | 31.13 |  | 28.45 | 844.5 | 19.5 | 18.82 | 78 | 32 | 31.372 |  | 0.39 | 0.92 | 1.56
| 1 | 2493 | 84 | 3 | 3 | 1 | 14.113 | 11.37 | 99.635 | 4.73 | 2.8661 | 2.201 | 1.78 | 49.68 | 51.46 | 99.81 | 478.33 | 0.7 | 338.464 | 23.97 | 0.135 | 31.98 | 33.116 | 130.173 | 57.52 | 2.16 | 19.95 | 20.06 | 819.9 | 62.26 | 25.17 | 29.21 |  | 44 | 70.124 | 45.1 | 79.99 | 120.15 | 28.99 | 31.14 |  | 28.44 | 821.75 | 16 | 19.22 | 78 | 32 | 37.646 |  | 1.18 | 0.9 | -0.78
| 1 | 2494 | 84 | 4 | 4 | 1 | 14.611 | 11.368 | 99.635 | 5.97 | 2.8638 | 2.271 | 1.65 | 49.69 | 51.34 | 99.87 | 474.95 | 0.77 | 338.36 | 23.97 | 0.135 | 31.97 | 37.208 | 124.209 | 57.26 | 2.21 | 19.96 | 20.07 | 840.3 | 62.28 | 25.14 | 29.21 |  | 44 | 70.113 | 45.1 | 79.66 | 120.06 | 28.98 | 31.13 |  | 28.44 | 841.25 | 15 | 19.61 | 78 | 32 | 38.823 |  | 1.18 | 0.72 | -3.91
| 1 | 2495 | 84 | 5 | 5 | 1 | 14.679 | 11.365 | 99.635 | 6.28 | 2.8586 | 2.317 | 1.61 | 49.67 | 51.28 | 99.84 | 471.68 | 0.81 | 338.245 | 23.97 | 0.144 | 31.96 | 38.265 | 123.421 | 56.86 | 2.28 | 19.96 | 20.06 | 866.7 | 62.24 | 25.1 | 29.21 |  | 44 | 70.116 | 45.1 | 79.81 | 120.57 | 28.97 | 31.12 |  | 28.46 | 870.25 | 16 | 19.61 | 78 | 32 | 37.646 |  | 1.18 | 0.04 | 3.13
| 1 | 2496 | 84 | 6 | 6 | 1 | 14.438 | 11.364 | 99.635 | 6.03 | 2.8401 | 2.326 | 1.54 | 49.66 | 51.21 | 99.78 | 468.59 | 0.84 | 338.322 | 23.95 | 0.17 | 31.95 | 37.438 | 125.299 | 56.26 | 2.3 | 19.95 | 20.05 | 879.3 | 62.19 | 24.94 | 29.2 |  | 44 | 70.103 | 45.08 | 79.75 | 120.46 | 28.96 | 31.09 |  | 28.5 | 873.25 | 17 | 19.61 | 78 | 32 | 34.117 |  | 1.18 | 0.06 | 6.25
| 1 | 2497 | 84 | 7 | 7 | 1 | 14.091 | 11.367 | 99.635 | 5.83 | 2.8277 | 2.312 | 1.55 | 49.64 | 51.19 | 99.8 | 465.68 | 0.89 | 338.326 | 23.95 | 0.179 | 31.95 | 35.571 | 126.813 | 55.49 | 2.2 | 19.96 | 20.06 | 844.5 | 62.15 | 24.83 | 29.22 |  | 44 | 70.105 | 45.1 | 79.83 | 120.18 | 28.95 | 31.07 |  | 28.53 | 846.75 | 18 | 19.22 | 78 | 32 | 34.117 |  | 0.78 | 0.9 | 2.34
| 12 | 2498 | 84 | 8 | 1 | 12 | 14.216 | 11.363 | 99.634 | 6.06 | 2.8372 | 2.291 | 1.54 | 49.57 | 51.12 | 99.8 | 462.79 | 0.79 | 338.307 | 23.93 | 0.188 | 31.94 | 35.447 | 127.911 | 54.58 | 2.14 | 19.95 | 20.05 | 819.6 | 62.11 | 24.91 | 29.2 |  | 44 | 70.12 | 45.09 | 80.02 | 119.77 | 28.95 | 31.05 |  | 28.56 | 817 | 17 | 19.22 | 78 | 32 | 34.901 |  | 0.78 | 0.86 | 0
| 12 | 2499 | 84 | 9 | 2 | 12 | 15.22 | 11.364 | 99.635 | 6.63 | 3.0238 | 2.361 | 1.48 | 49.55 | 51.03 | 101.7 | 459.92 | 0.74 | 337.397 | 23.93 | 0.235 | 31.95 | 62.269 | 130.689 | 53.65 | 2.94 | 19.96 | 20.06 | 1057.8 | 62.1 | 26.55 | 29.2 |  | 44 | 70.099 | 45.1 | 80.1 | 120.25 | 28.94 | 31.03 |  | 28.59 | 1109.25 | -9.5 | 23.53 | 78 | 32 | 90.979 |  | 5.49 | 0.7 | -3.13
| 12 | 2500 | 84 | 10 | 3 | 12 | 14.941 | 11.362 | 99.635 | 8.61 | 2.9245 | 2.593 | 1.49 | 49.48 | 50.98 | 104.13 | 459.99 | 1.85 | 336.541 | 23.92 | 0.21 | 31.94 | 80.694 | 155.634 | 52.78 | 4.53 | 19.96 | 20.06 | 1686.5 | 62.11 | 25.68 | 29.2 |  | 44 | 70.082 | 45.09 | 79.93 | 120.27 | 28.94 | 31.01 |  | 28.63 | 1691.25 | -3 | 31.76 | 78 | 32 | 87.449 |  | 13.73 | 0.02 | 0
| 12 | 2501 | 84 | 11 | 4 | 12 | 14.255 | 11.365 | 99.635 | 10.26 | 2.8849 | 2.82 | 1.72 | 49.42 | 51.14 | 105.82 | 465.57 | 3.21 | 335.793 | 23.92 | 0.154 | 31.95 | 81.257 | 216.317 | 51.96 | 6.28 | 19.95 | 20.05 | 2367 | 62.11 | 25.33 | 29.2 |  | 44 | 70.082 | 45.1 | 80.06 | 120.22 | 28.94 | 31 |  | 28.67 | 2455.25 | 13 | 31.37 | 78 | 31 | 77.646 |  | 12.94 | 0.04 | 6.25
| 12 | 2502 | 84 | 12 | 5 | 12 | 13.796 | 11.365 | 99.635 | 14.31 | 2.8338 | 2.997 | 2.03 | 49.38 | 51.41 | 102.42 | 473.31 | 4.52 | 336.418 | 23.91 | 0.261 | 31.98 | 64.625 | 276.958 | 51 | 7.26 | 19.96 | 20.05 | 2787.9 | 62.11 | 24.88 | 29.2 |  | 44 | 70.08 | 45.11 | 79.84 | 120.04 | 28.94 | 31.02 |  | 28.71 | 2808.5 | 28 | 28.63 | 78 | 31 | 46.274 |  | 10.2 | 0.88 | 3.13
| 12 | 2503 | 84 | 13 | 6 | 12 | 14.172 | 11.361 | 99.635 | 15.2 | 2.8596 | 2.964 | 2.39 | 49.34 | 51.72 | 106.8 | 478.19 | 4.45 | 335.198 | 23.92 | 0.126 | 32.01 | 61.956 | 302.141 | 51.06 | 8.38 | 19.96 | 20.06 | 3188.5 | 62.12 | 25.11 | 29.21 |  | 44 | 70.081 | 45.11 | 79.95 | 120.21 | 28.94 | 31.07 |  | 28.74 | 3199 | 27.5 | 27.84 | 78 | 31 | 65.097 |  | 9.8 | 0.37 | 3.13
| 12 | 2504 | 84 | 14 | 7 | 12 | 14.189 | 11.356 | 99.635 | 14.16 | 2.8505 | 2.979 | 2.39 | 49.34 | 51.72 | 107.85 | 478.19 | 4.83 | 334.813 | 23.92 | 0.121 | 32.01 | 63.363 | 314.659 | 51.06 | 9.4 | 19.96 | 20.06 | 3585.7 | 62.12 | 25.03 | 29.21 |  | 44 | 70.103 | 45.11 | 80.18 | 120.19 | 28.94 | 31.13 |  | 28.77 | 3636.5 | 29 | 30.98 | 78 | 31 | 62.352 |  | 12.55 | 0.86 | -0.78
| 12 | 2505 | 84 | 15 | 8 | 12 | 14.11 | 11.359 | 99.635 | 13.47 | 2.8524 | 3.012 | 2.52 | 49.34 | 51.86 | 107.78 | 485.35 | 5.85 | 334.444 | 23.92 | 0.127 | 32.01 | 61.948 | 323.797 | 52.09 | 10.33 | 19.96 | 20.06 | 3938.8 | 61.98 | 25.04 | 29.2 |  | 44 | 70.09 | 45.12 | 79.99 | 120.12 | 28.95 | 31.19 |  | 28.8 | 3971.75 | 30 | 31.37 | 78 | 31 | 58.823 |  | 12.94 | 0.25 | -1.56
| 2 | 2506 | 84 | 16 | 1 | 2 | 14.204 | 11.358 | 99.635 | 13.34 | 2.8639 | 2.992 | 2.79 | 49.31 | 52.1 | 109.22 | 494.76 | 6.24 | 334.213 | 23.92 | 0.084 | 32.02 | 61.47 | 329.202 | 52.96 | 11.16 | 19.96 | 20.06 | 4239.8 | 61.69 | 25.15 | 29.21 |  | 44 | 70.125 | 45.12 | 79.84 | 120.29 | 28.95 | 31.25 |  | 28.84 | 4280.25 | 30 | 31.37 | 78 | 31 | 61.175 |  | 12.94 | 0.25 | -3.91
| 2 | 2507 | 84 | 17 | 2 | 2 | 13.884 | 11.357 | 99.635 | 12.65 | 2.8504 | 2.921 | 3.03 | 49.32 | 52.36 | 104.21 | 504.6 | 6.54 | 335.303 | 23.92 | 0.22 | 32.04 | 53.988 | 332.126 | 53.56 | 11.45 | 19.96 | 20.06 | 4368.4 | 61.35 | 25.03 | 29.2 |  | 44 | 70.13 | 45.12 | 80 | 120.46 | 28.95 | 31.3 |  | 28.87 | 4370.25 | 35 | 30.2 | 78 | 31 | 40.784 |  | 11.76 | 0.9 | -11.72
| 2 | 2508 | 84 | 18 | 3 | 2 | 14.304 | 11.36 | 99.635 | 10.05 | 2.8282 | 2.732 | 3.24 | 49.3 | 52.54 | 103.24 | 514.73 | 5.89 | 335.887 | 23.92 | 0.229 | 32.06 | 45.135 | 332.721 | 53.98 | 11.24 | 19.97 | 20.06 | 4322.1 | 61.09 | 24.83 | 29.21 |  | 44 | 70.174 | 45.12 | 79.91 | 120.58 | 28.95 | 31.33 |  | 28.9 | 4319.5 | 37.5 | 27.45 | 78 | 31 | 39.607 |  | 9.02 | 0.76 | -18.75
| 2 | 2509 | 84 | 19 | 4 | 2 | 14.132 | 11.356 | 99.635 | 8.29 | 2.8575 | 2.567 | 3.38 | 49.31 | 52.69 | 103.55 | 521.29 | 4.64 | 335.962 | 23.92 | 0.219 | 32.06 | 42.645 | 332.133 | 54.32 | 11.27 | 19.95 | 20.05 | 4288.2 | 61.01 | 25.09 | 29.2 |  | 44 | 70.187 | 45.12 | 80.14 | 120.3 | 28.94 | 31.36 |  | 28.91 | 4289.75 | 37.5 | 27.45 | 78 | 31 | 41.96 |  | 9.02 | 0.08 | -13.28
| 2 | 2510 | 84 | 20 | 5 | 2 | 14.305 | 11.359 | 99.635 | 7.55 | 2.8483 | 2.493 | 3.43 | 49.31 | 52.74 | 104 | 526.3 | 4.31 | 335.663 | 23.92 | 0.202 | 32.05 | 43.389 | 331.302 | 54.61 | 11.27 | 19.95 | 20.06 | 4301.5 | 61.1 | 25.01 | 29.2 |  | 44 | 70.195 | 45.12 | 80.01 | 120.68 | 28.94 | 31.38 |  | 28.92 | 4304.5 | 36 | 28.24 | 78 | 31 | 43.529 |  | 9.8 | 0.84 | -14.84
| 2 | 2511 | 84 | 21 | 6 | 2 | 14.035 | 11.36 | 99.635 | 7.21 | 2.8183 | 2.461 | 3.39 | 49.32 | 52.71 | 104.19 | 531.08 | 4.49 | 335.613 | 23.94 | 0.198 | 32.07 | 43.981 | 330.653 | 54.88 | 11.19 | 19.96 | 20.07 | 4319.8 | 61.23 | 24.75 | 29.21 |  | 44 | 70.202 | 45.14 | 79.95 | 120.7 | 28.94 | 31.38 |  | 28.92 | 4325 | 36 | 28.24 | 78 | 31 | 44.313 |  | 9.8 | 0.18 | -10.94
| 2 | 2512 | 84 | 22 | 7 | 2 | 14.234 | 11.356 | 99.636 | 7.01 | 2.8325 | 2.439 | 3.37 | 49.34 | 52.71 | 103.52 | 535.86 | 4.64 | 335.85 | 23.94 | 0.22 | 32.07 | 42.894 | 330.2 | 55.11 | 11.24 | 19.96 | 20.07 | 4314.4 | 61.31 | 24.87 | 29.2 |  | 44 | 70.202 | 45.13 | 79.91 | 119.83 | 28.95 | 31.36 |  | 28.92 | 4310 | 36.5 | 27.84 | 78 | 31 | 41.176 |  | 9.41 | 0.9 | -15.63
| 21 | 2513 | 84 | 23 | 1 | 21 | 14.102 | 11.353 | 99.635 | 6.89 | 2.8389 | 2.411 | 3.41 | 49.36 | 52.77 | 103.38 | 540.48 | 4.51 | 335.898 | 23.94 | 0.227 | 32.1 | 41.794 | 329.63 | 55.32 | 11.19 | 19.96 | 20.06 | 4285.2 | 61.38 | 24.93 | 29.21 |  | 44 | 70.186 | 45.13 | 80.07 | 120.01 | 28.95 | 31.34 |  | 28.92 | 4280.25 | 37 | 27.45 | 78 | 31 | 39.607 |  | 9.02 | 0.76 | -17.19
| 21 | 2514 | 84 | 24 | 2 | 21 | 13.706 | 11.351 | 99.636 | 6.56 | 2.825 | 2.376 | 3.41 | 49.41 | 52.82 | 100.06 | 544.46 | 4.23 | 337.606 | 23.96 | 0.364 | 32.1 | 28.318 | 328.84 | 55.5 | 10.2 | 19.96 | 20.06 | 3927.5 | 61.46 | 24.8 | 29.2 |  | 44 | 70.186 | 45.13 | 80.41 | 120.09 | 28.96 | 31.32 |  | 28.91 | 3869.5 | 32.5 | 22.35 | 78 | 31 | 12.941 |  | 3.92 | 0.92 | -19.53
| 21 | 2515 | 84 | 25 | 3 | 21 | 19.829 | 11.352 | 99.636 | 4.01 | 2.8191 | 2.193 | 3.38 | 49.47 | 52.85 | 99.08 | 546.56 | 2.55 | 338.252 | 23.96 | 0.254 | 32.1 | 18.284 | 324.427 | 55.64 | 8.83 | 19.96 | 20.08 | 3404.7 | 61.56 | 24.75 | 29.2 |  | 44 | 70.19 | 45.13 | 80.33 | 119.93 | 28.95 | 31.29 |  | 28.9 | 3339 | 31 | 18.04 | 78 | 31 | 13.333 |  | 0 | 0 | 0
| 21 | 2516 | 84 | 26 | 4 | 21 | 22.492 | 11.353 | 99.636 | 4.34 | 2.8197 | 2.12 | 3.25 | 49.52 | 52.77 | 99.5 | 538.2 | 0.71 | 338.565 | 23.96 | 0.171 | 32.07 | 15.632 | 318.478 | 55.73 | 7.5 | 19.95 | 20.07 | 2894.3 | 61.59 | 24.76 | 29.19 |  | 44 | 70.181 | 45.11 | 80.23 | 119.92 | 28.95 | 31.26 |  | 28.89 | 2835.75 | 28 | 18.82 | 78 | 31 | 13.333 |  | 0.39 | 0 | 0
| 21 | 2517 | 84 | 27 | 5 | 21 | 22.495 | 11.355 | 99.636 | 9.4 | 2.8162 | 2.107 | 2.93 | 49.57 | 52.5 | 99.69 | 526.23 | 0.08 | 338.735 | 23.98 | 0.156 | 32.08 | 15.49 | 308.619 | 55.79 | 6.08 | 19.96 | 20.07 | 2346.9 | 61.61 | 24.73 | 29.2 |  | 44 | 70.163 | 45.11 | 80.22 | 119.55 | 28.96 | 31.23 |  | 28.9 | 2340.5 | 26 | 18.82 | 78 | 31 | 14.902 |  | 0.78 | 0 | 0
| 21 | 2518 | 84 | 28 | 6 | 21 | 22.488 | 11.356 | 99.636 | 11.3 | 2.8119 | 2.118 | 2.6 | 49.6 | 52.21 | 99.71 | 514.44 | 0.01 | 338.565 | 23.97 | 0.136 | 32.06 | 16.233 | 291.886 | 55.77 | 5.05 | 19.96 | 20.07 | 1953.3 | 61.62 | 24.69 | 29.2 |  | 44 | 70.166 | 45.1 | 79.94 | 119.76 | 28.97 | 31.2 |  | 28.9 | 1903.75 | 23 | 18.82 | 78 | 31 | 17.647 |  | 0.39 | 0 | 0
| 21 | 2519 | 84 | 29 | 7 | 21 | 15.248 | 11.355 | 99.636 | 6.17 | 2.8087 | 2.077 | 2.31 | 49.66 | 51.96 | 99.98 | 504.05 | 0.34 | 338.499 | 23.98 | 0.155 | 32.06 | 18.432 | 255.104 | 55.68 | 3.95 | 19.96 | 20.07 | 1530.1 | 61.66 | 24.66 | 29.2 |  | 44 | 70.147 | 45.1 | 79.77 | 119.95 | 28.98 | 31.18 |  | 28.91 | 1525 | 22 | 19.22 | 78 | 31 | 18.823 |  | 0.78 | 0.02 | 0.78
| 21 | 2520 | 84 | 30 | 8 | 21 | 15.352 | 11.356 | 99.636 | 2.89 | 2.7985 | 2.046 | 2.09 | 49.71 | 51.79 | 99.9 | 496.64 | 0.56 | 338.529 | 23.99 | 0.159 | 32.04 | 20.467 | 212.561 | 55.56 | 3.09 | 19.96 | 20.07 | 1199.4 | 61.8 | 24.57 | 29.2 |  | 44 | 70.137 | 45.1 | 79.76 | 120.41 | 28.97 | 31.16 |  | 28.9 | 1196.75 | 21.5 | 18.82 | 78 | 32 | 21.568 |  | 0.78 | 0.02 | 3.91
| 1 | 2521 | 85 | 1 | 1 | 1 | 14.786 | 11.356 | 99.636 | 2.23 | 2.8089 | 2.024 | 2.02 | 49.72 | 51.73 | 99.82 | 490.97 | 0.53 | 338.507 | 23.98 | 0.16 | 32.03 | 22.503 | 176.433 | 55.35 | 2.52 | 19.96 | 20.07 | 976.6 | 61.93 | 24.66 | 29.19 |  | 44 | 70.114 | 45.09 | 79.92 | 120.5 | 28.97 | 31.15 |  | 28.9 | 957 | 19 | 18.43 | 78 | 32 | 25.49 |  | 0 | 0.04 | 6.25
| 1 | 2522 | 85 | 2 | 2 | 1 | 13.94 | 11.357 | 99.636 | 3.13 | 2.8447 | 2.076 | 1.92 | 49.71 | 51.63 | 99.79 | 486.33 | 0.55 | 338.437 | 23.98 | 0.143 | 32.01 | 27.878 | 148.299 | 55.06 | 2.21 | 19.96 | 20.06 | 846.5 | 62.05 | 24.98 | 29.18 |  | 44 | 70.109 | 45.08 | 79.8 | 120.27 | 28.97 | 31.14 |  | 28.89 | 845.25 | 20.5 | 18.82 | 78 | 32 | 32.548 |  | 0.39 | 0.92 | 1.56
| 1 | 2523 | 85 | 3 | 3 | 1 | 14.228 | 11.358 | 99.637 | 4.66 | 2.8722 | 2.178 | 1.83 | 49.7 | 51.53 | 99.84 | 481.94 | 0.59 | 338.363 | 23.99 | 0.13 | 32.01 | 34.14 | 134.36 | 54.81 | 2.21 | 19.96 | 20.07 | 838.6 | 62.15 | 25.22 | 29.19 |  | 44 | 70.076 | 45.09 | 79.84 | 120.24 | 28.97 | 31.14 |  | 28.89 | 838.25 | 16 | 19.61 | 78 | 32 | 38.039 |  | 1.18 | 0.88 | -0.78
| 1 | 2524 | 85 | 4 | 4 | 1 | 14.654 | 11.357 | 99.637 | 5.62 | 2.8583 | 2.259 | 1.72 | 49.69 | 51.42 | 99.87 | 478.38 | 0.73 | 338.35 | 24 | 0.135 | 32 | 37.138 | 130.029 | 54.51 | 2.25 | 19.96 | 20.07 | 855.7 | 62.22 | 25.1 | 29.19 |  | 44 | 70.067 | 45.08 | 79.72 | 120.12 | 28.97 | 31.14 |  | 28.89 | 858.5 | 15.5 | 19.61 | 78 | 32 | 38.039 |  | 1.18 | 0.63 | -3.91
| 1 | 2525 | 85 | 5 | 5 | 1 | 14.551 | 11.362 | 99.637 | 5.82 | 2.8618 | 2.298 | 1.63 | 49.67 | 51.31 | 99.82 | 475.03 | 0.81 | 338.312 | 23.98 | 0.146 | 31.99 | 37.824 | 129.843 | 54.08 | 2.31 | 19.95 | 20.06 | 878.7 | 62.3 | 25.13 | 29.19 |  | 44 | 70.053 | 45.08 | 79.91 | 120.09 | 28.97 | 31.12 |  | 28.9 | 880.25 | 16.5 | 19.61 | 78 | 32 | 37.254 |  | 1.18 | 0.06 | 4.69
| 1 | 2526 | 85 | 6 | 6 | 1 | 14.251 | 11.362 | 99.636 | 5.64 | 2.8425 | 2.315 | 1.58 | 49.68 | 51.26 | 99.79 | 471.86 | 0.82 | 338.352 | 23.99 | 0.166 | 31.98 | 36.922 | 131.725 | 53.51 | 2.31 | 19.96 | 20.07 | 881.9 | 62.35 | 24.96 | 29.18 |  | 44 | 70.007 | 45.07 | 80.14 | 120.3 | 28.98 | 31.1 |  | 28.92 | 882 | 18 | 19.61 | 78 | 32 | 34.901 |  | 1.18 | 0.1 | 7.03
| 1 | 2527 | 85 | 7 | 7 | 1 | 14.213 | 11.36 | 99.636 | 5.56 | 2.843 | 2.298 | 1.55 | 49.66 | 51.21 | 99.8 | 468.86 | 0.82 | 338.444 | 23.99 | 0.171 | 31.98 | 36.212 | 133.262 | 52.76 | 2.27 | 19.96 | 20.07 | 869 | 62.39 | 24.96 | 29.18 |  | 44 | 69.989 | 45.08 | 80.25 | 120.15 | 28.98 | 31.07 |  | 28.94 | 871 | 18 | 19.22 | 78 | 32 | 34.901 |  | 1.18 | 0.86 | 1.56
| 12 | 2528 | 85 | 8 | 1 | 12 | 14.328 | 11.358 | 99.636 | 5.62 | 2.8393 | 2.294 | 1.52 | 49.64 | 51.16 | 99.81 | 465.95 | 0.84 | 338.483 | 24 | 0.184 | 31.97 | 36.037 | 134.515 | 51.97 | 2.23 | 19.96 | 20.06 | 855.3 | 62.42 | 24.93 | 29.18 |  | 44 | 69.988 | 45.08 | 80.07 | 120.03 | 28.98 | 31.05 |  | 28.96 | 850 | 17 | 19.22 | 78 | 32 | 34.901 |  | 1.18 | 0.82 | -0.78
| 12 | 2529 | 85 | 9 | 2 | 12 | 15.221 | 11.358 | 99.636 | 6.12 | 2.9802 | 2.367 | 1.55 | 49.55 | 51.1 | 101.9 | 463.1 | 0.83 | 337.645 | 24 | 0.21 | 31.97 | 60.234 | 137.357 | 51.21 | 3 | 19.96 | 20.06 | 1095.1 | 62.45 | 26.17 | 29.18 |  | 44 | 69.997 | 45.07 | 79.88 | 120.41 | 28.97 | 31.03 |  | 28.99 | 1099 | -8 | 22.35 | 78 | 32 | 89.018 |  | 4.31 | 0.43 | 2.34
| 12 | 2530 | 85 | 10 | 3 | 12 | 15.136 | 11.36 | 99.637 | 7.98 | 2.9378 | 2.563 | 1.55 | 49.49 | 51.04 | 103.79 | 460.68 | 1.59 | 336.748 | 23.99 | 0.216 | 31.97 | 79.073 | 155.787 | 50.57 | 4.24 | 19.96 | 20.06 | 1569.5 | 62.47 | 25.79 | 29.18 |  | 44 | 69.993 | 45.07 | 79.95 | 120.11 | 28.98 | 31.01 |  | 29 | 1647.5 | -4.5 | 31.37 | 78 | 32 | 87.057 |  | 12.94 | 0.02 | 0
| 12 | 2531 | 85 | 11 | 4 | 12 | 14.22 | 11.361 | 99.637 | 10.07 | 2.8619 | 2.796 | 1.65 | 49.43 | 51.08 | 104.48 | 463.86 | 3.02 | 336.339 | 23.99 | 0.194 | 31.97 | 78.393 | 220.645 | 50.07 | 6.01 | 19.96 | 20.06 | 2283.1 | 62.48 | 25.13 | 29.18 |  | 44 | 69.968 | 45.07 | 79.96 | 120.03 | 28.99 | 31 |  | 29.01 | 2353.75 | 13 | 31.76 | 78 | 31 | 70.195 |  | 13.33 | 0.04 | 6.25
| 12 | 2532 | 85 | 12 | 5 | 12 | 14.004 | 11.363 | 99.636 | 13.81 | 2.8653 | 2.99 | 1.88 | 49.39 | 51.27 | 104.9 | 470.3 | 4.29 | 335.733 | 23.99 | 0.227 | 31.98 | 70.339 | 278.244 | 49.68 | 7.58 | 19.95 | 20.05 | 2878.7 | 62.48 | 25.16 | 29.18 |  | 44 | 69.961 | 45.07 | 80.14 | 120.4 | 29 | 31.02 |  | 28.99 | 2888.25 | 25 | 29.8 | 78 | 31 | 58.038 |  | 11.37 | 0.14 | 10.16
| 12 | 2533 | 85 | 13 | 6 | 12 | 14.113 | 11.363 | 99.636 | 14.68 | 2.8582 | 2.996 | 2.22 | 49.35 | 51.58 | 103.53 | 476.9 | 5.04 | 336.003 | 24 | 0.181 | 32 | 58.279 | 302.288 | 49.51 | 8.12 | 19.96 | 20.06 | 3090.3 | 62.5 | 25.1 | 29.18 |  | 44 | 69.964 | 45.08 | 80.18 | 120.48 | 29.01 | 31.07 |  | 28.98 | 3129.5 | 30.5 | 27.06 | 78 | 31 | 55.685 |  | 8.63 | 0.92 | 0.78
| 12 | 2534 | 85 | 14 | 7 | 12 | 14.034 | 11.362 | 99.637 | 13.6 | 2.8629 | 2.973 | 2.51 | 49.32 | 51.83 | 107.6 | 482.21 | 4.9 | 335.171 | 24 | 0.125 | 32 | 62.078 | 315.249 | 50.63 | 9.28 | 19.96 | 20.06 | 3525.2 | 62.46 | 25.14 | 29.18 |  | 44 | 69.987 | 45.08 | 80.01 | 120.28 | 29.01 | 31.14 |  | 28.97 | 3578 | 28 | 30.98 | 78 | 31 | 61.96 |  | 12.55 | 0.1 | 4.69
| 12 | 2535 | 85 | 15 | 8 | 12 | 14.204 | 11.361 | 99.637 | 13.33 | 2.8643 | 3.016 | 2.63 | 49.3 | 51.93 | 108.87 | 489.8 | 5.77 | 334.435 | 23.99 | 0.091 | 32.01 | 62.942 | 324.223 | 51.91 | 10.4 | 19.95 | 20.05 | 3947 | 62.14 | 25.15 | 29.17 |  | 44 | 69.974 | 45.07 | 79.87 | 120.38 | 29.02 | 31.21 |  | 28.96 | 3955.25 | 29.5 | 31.37 | 78 | 31 | 63.136 |  | 12.94 | 0.8 | -6.25
| 2 | 2536 | 85 | 16 | 1 | 2 | 14.295 | 11.357 | 99.637 | 13.54 | 2.8529 | 3.021 | 2.87 | 49.28 | 52.15 | 108.48 | 499.42 | 6.32 | 334.47 | 24 | 0.104 | 32.03 | 61.303 | 329.449 | 52.79 | 11.05 | 19.94 | 20.05 | 4212.9 | 61.75 | 25.05 | 29.17 |  | 44 | 70.018 | 45.06 | 79.88 | 120.39 | 29.02 | 31.26 |  | 28.97 | 4251.5 | 31 | 30.98 | 78 | 31 | 59.607 |  | 12.55 | 0.86 | -8.59
| 2 | 2537 | 85 | 17 | 2 | 2 | 13.95 | 11.36 | 99.637 | 12.8 | 2.8367 | 2.941 | 3.06 | 49.3 | 52.37 | 104.45 | 509.76 | 6.51 | 335.541 | 24 | 0.211 | 32.04 | 53.993 | 332.771 | 53.48 | 11.37 | 19.95 | 20.06 | 4360 | 61.31 | 24.91 | 29.18 |  | 44 | 70.066 | 45.07 | 80.09 | 120.24 | 29.02 | 31.3 |  | 28.98 | 4360 | 34.5 | 30.59 | 78 | 31 | 42.744 |  | 12.55 | 0.88 | -12.5
| 2 | 2538 | 85 | 18 | 3 | 2 | 14.202 | 11.363 | 99.637 | 10.23 | 2.8494 | 2.745 | 3.34 | 49.29 | 52.64 | 103.24 | 518.36 | 5.76 | 335.905 | 23.99 | 0.228 | 32.03 | 45.227 | 333.078 | 54.09 | 11.3 | 19.94 | 20.05 | 4313.6 | 61.05 | 25.02 | 29.18 |  | 44 | 70.126 | 45.07 | 80.2 | 120.27 | 29.02 | 31.34 |  | 28.97 | 4314.75 | 37.5 | 27.45 | 78 | 31 | 39.607 |  | 9.02 | 0.78 | -18.75
| 2 | 2539 | 85 | 19 | 4 | 2 | 14.152 | 11.357 | 99.637 | 8.55 | 2.8934 | 2.597 | 3.44 | 49.3 | 52.73 | 103.53 | 523.97 | 4.66 | 335.823 | 24.01 | 0.21 | 32.03 | 42.736 | 332.288 | 54.64 | 11.4 | 19.93 | 20.04 | 4284.8 | 61.05 | 25.4 | 29.19 |  | 44 | 70.179 | 45.07 | 80.07 | 120.46 | 29.02 | 31.37 |  | 28.94 | 4289.75 | 37.5 | 27.45 | 78 | 31 | 41.96 |  | 9.02 | 0.14 | -13.28
| 2 | 2540 | 85 | 20 | 5 | 2 | 14.256 | 11.351 | 99.637 | 7.67 | 2.8955 | 2.511 | 3.39 | 49.29 | 52.69 | 104.16 | 528.68 | 4.3 | 335.605 | 24.02 | 0.201 | 32.05 | 43.906 | 331.201 | 55.08 | 11.47 | 19.93 | 20.04 | 4308.3 | 61.14 | 25.42 | 29.18 |  | 44 | 70.195 | 45.07 | 79.88 | 120.53 | 29.01 | 31.39 |  | 28.89 | 4314.75 | 35.5 | 28.24 | 78 | 31 | 44.313 |  | 9.8 | 0.43 | -9.38
| 2 | 2541 | 85 | 21 | 6 | 2 | 13.981 | 11.353 | 99.637 | 7.3 | 2.8189 | 2.477 | 3.35 | 49.31 | 52.65 | 103.71 | 533.53 | 4.6 | 335.704 | 24.01 | 0.225 | 32.05 | 43.733 | 330.699 | 55.51 | 11.21 | 19.91 | 20.03 | 4324.4 | 61.19 | 24.75 | 29.17 |  | 44 | 70.249 | 45.06 | 80 | 120.1 | 29.01 | 31.4 |  | 28.83 | 4329.5 | 35.5 | 28.24 | 78 | 31 | 41.568 |  | 9.8 | 0.76 | -16.41
| 2 | 2542 | 85 | 22 | 7 | 2 | 14.226 | 11.351 | 99.638 | 7.07 | 2.8724 | 2.44 | 3.39 | 49.32 | 52.71 | 103.27 | 538.2 | 4.65 | 335.892 | 24.01 | 0.222 | 32.04 | 41.864 | 330.192 | 55.93 | 11.33 | 19.91 | 20.02 | 4289.6 | 61.25 | 25.22 | 29.18 |  | 44 | 70.269 | 45.05 | 80.13 | 120.62 | 29 | 31.39 |  | 28.79 | 4285 | 37.5 | 27.45 | 78 | 31 | 39.607 |  | 9.02 | 0.12 | -12.5
| 21 | 2543 | 85 | 23 | 1 | 21 | 14.19 | 11.348 | 99.637 | 6.93 | 2.8144 | 2.412 | 3.42 | 49.35 | 52.77 | 103.88 | 542.14 | 4.35 | 335.713 | 24.02 | 0.205 | 32.04 | 42.328 | 329.142 | 56.31 | 11.08 | 19.9 | 20.02 | 4280.6 | 61.34 | 24.71 | 29.18 |  | 44 | 70.288 | 45.05 | 79.9 | 119.99 | 29 | 31.37 |  | 28.74 | 4285 | 36.5 | 27.84 | 78 | 31 | 43.529 |  | 9.41 | 0.82 | -16.41
| 21 | 2544 | 85 | 24 | 2 | 21 | 13.616 | 11.349 | 99.638 | 6.73 | 2.8581 | 2.389 | 3.42 | 49.39 | 52.81 | 99.62 | 545.9 | 4.26 | 337.703 | 24.02 | 0.365 | 32.04 | 28.59 | 327.979 | 56.65 | 10.28 | 19.89 | 20.02 | 3910.9 | 61.42 | 25.09 | 29.18 |  | 44 | 70.289 | 45.05 | 80.18 | 119.84 | 28.99 | 31.34 |  | 28.69 | 3914 | 32.5 | 23.14 | 78 | 31 | 12.941 |  | 4.71 | 0.92 | -17.19
| 21 | 2545 | 85 | 25 | 3 | 21 | 22.431 | 11.35 | 99.638 | 4.63 | 2.831 | 2.247 | 3.48 | 49.45 | 52.93 | 99.05 | 542.92 | 2.74 | 338.301 | 24.03 | 0.284 | 32.07 | 19.299 | 324.287 | 56.97 | 8.95 | 19.89 | 20.01 | 3439.4 | 61.5 | 24.86 | 29.18 |  | 44 | 70.287 | 45.05 | 80.1 | 119.85 | 28.98 | 31.32 |  | 28.66 | 3375 | 31 | 18.82 | 78 | 31 | 12.549 |  | 0.39 | 0 | 0
| 21 | 2546 | 85 | 26 | 4 | 21 | 22.493 | 11.351 | 99.637 | 4.45 | 2.8262 | 2.151 | 3.11 | 49.49 | 52.6 | 99.55 | 531.71 | 0.78 | 338.558 | 24.02 | 0.16 | 32.06 | 15.864 | 317.714 | 57.25 | 7.61 | 19.88 | 20 | 2927.8 | 61.54 | 24.81 | 29.17 |  | 44 | 70.279 | 45.05 | 80.01 | 120.14 | 28.98 | 31.3 |  | 28.64 | 2868.75 | 28 | 18.43 | 78 | 31 | 14.117 |  | 0.39 | 0 | 0
| 21 | 2547 | 85 | 27 | 5 | 21 | 22.496 | 11.349 | 99.638 | 9.06 | 2.8141 | 2.147 | 2.74 | 49.54 | 52.28 | 99.57 | 519.82 | 0.11 | 338.667 | 24.02 | 0.147 | 32.05 | 15.303 | 308.644 | 57.46 | 6.28 | 19.87 | 19.99 | 2428.8 | 61.58 | 24.71 | 29.17 |  | 44 | 70.246 | 45.04 | 79.95 | 119.5 | 28.99 | 31.26 |  | 28.62 | 2372.5 | 26 | 18.82 | 78 | 31 | 15.294 |  | 0.39 | 0 | 0
| 21 | 2548 | 85 | 28 | 6 | 21 | 22.497 | 11.352 | 99.637 | 11.46 | 2.8178 | 2.123 | 2.46 | 49.58 | 52.04 | 99.92 | 508.45 | 0.01 | 338.432 | 24.01 | 0.145 | 32.04 | 16.457 | 292.842 | 57.65 | 5.14 | 19.87 | 19.99 | 1985 | 61.59 | 24.74 | 29.17 |  | 44 | 70.219 | 45.03 | 79.93 | 119.72 | 28.99 | 31.24 |  | 28.6 | 1937.5 | 23 | 19.22 | 78 | 31 | 16.862 |  | 0.78 | 0 | 0
| 21 | 2549 | 85 | 29 | 7 | 21 | 15.365 | 11.353 | 99.638 | 6.77 | 2.8037 | 2.071 | 2.2 | 49.62 | 51.82 | 99.82 | 499.36 | 0.34 | 338.433 | 24.02 | 0.143 | 32.02 | 18.008 | 257.972 | 57.78 | 4.1 | 19.86 | 19.98 | 1591.8 | 61.68 | 24.62 | 29.17 |  | 44 | 70.207 | 45.03 | 80.05 | 120.25 | 28.99 | 31.21 |  | 28.58 | 1553.75 | 22 | 18.82 | 78 | 31 | 19.608 |  | 0.78 | 0.02 | 0.78
| 21 | 2550 | 85 | 30 | 8 | 21 | 15.19 | 11.351 | 99.637 | 3.18 | 2.7911 | 2.036 | 2.05 | 49.63 | 51.68 | 99.8 | 492.74 | 0.58 | 338.516 | 24.01 | 0.16 | 32.01 | 19.682 | 213.771 | 57.84 | 3.16 | 19.85 | 19.97 | 1230.5 | 61.83 | 24.51 | 29.16 |  | 44 | 70.2 | 45.02 | 79.97 | 120.26 | 28.99 | 31.19 |  | 28.56 | 1198.25 | 19.5 | 18.82 | 78 | 32 | 20.784 |  | 0.39 | 0.04 | 3.91
| 1 | 2551 | 86 | 1 | 1 | 1 | 14.845 | 11.35 | 99.638 | 2.27 | 2.8047 | 2.03 | 1.95 | 49.66 | 51.6 | 99.81 | 487.18 | 0.57 | 338.465 | 24 | 0.162 | 32 | 22.482 | 176.123 | 57.78 | 2.58 | 19.85 | 19.96 | 1001 | 61.97 | 24.63 | 29.17 |  | 44 | 70.19 | 45.02 | 80.22 | 120.16 | 28.98 | 31.16 |  | 28.55 | 978 | 21 | 18.82 | 78 | 32 | 23.921 |  | 0.78 | 0.04 | 6.25
| 1 | 2552 | 86 | 2 | 2 | 1 | 13.949 | 11.351 | 99.638 | 2.76 | 2.8308 | 2.049 | 1.86 | 49.68 | 51.54 | 99.79 | 482.48 | 0.63 | 338.435 | 24 | 0.143 | 32 | 26.666 | 147.011 | 57.66 | 2.22 | 19.84 | 19.97 | 854.3 | 62.09 | 24.85 | 29.17 |  | 44 | 70.181 | 45.02 | 80.03 | 120.2 | 28.99 | 31.16 |  | 28.53 | 846.75 | 19.5 | 18.82 | 78 | 32 | 32.548 |  | 0.39 | 0.92 | 1.56
| 1 | 2553 | 86 | 3 | 3 | 1 | 14.198 | 11.352 | 99.638 | 4.36 | 2.8641 | 2.152 | 1.74 | 49.68 | 51.42 | 99.86 | 478.43 | 0.67 | 338.436 | 24 | 0.133 | 31.98 | 33.656 | 133.9 | 57.47 | 2.22 | 19.84 | 19.95 | 843 | 62.19 | 25.15 | 29.17 |  | 44 | 70.148 | 45.02 | 80.07 | 119.89 | 28.99 | 31.16 |  | 28.53 | 842 | 16 | 19.61 | 78 | 32 | 37.254 |  | 1.18 | 0.88 | -0.78
| 1 | 2554 | 86 | 4 | 4 | 1 | 14.606 | 11.353 | 99.638 | 5.35 | 2.8475 | 2.237 | 1.69 | 49.67 | 51.37 | 99.84 | 475.05 | 0.76 | 338.404 | 23.99 | 0.138 | 31.97 | 36.381 | 129.056 | 57.2 | 2.22 | 19.83 | 19.96 | 849.7 | 62.26 | 25 | 29.16 |  | 44 | 70.129 | 45.02 | 80.12 | 120.1 | 28.99 | 31.15 |  | 28.53 | 851.5 | 16 | 19.61 | 78 | 32 | 37.254 |  | 1.18 | 0.66 | -3.91
| 1 | 2555 | 86 | 5 | 5 | 1 | 14.495 | 11.357 | 99.638 | 5.81 | 2.8556 | 2.277 | 1.64 | 49.66 | 51.31 | 99.83 | 471.85 | 0.79 | 338.307 | 23.99 | 0.148 | 31.98 | 37.25 | 127.989 | 56.85 | 2.27 | 19.84 | 19.95 | 863.3 | 62.31 | 25.07 | 29.18 |  | 44 | 70.109 | 45.02 | 79.89 | 120.07 | 28.98 | 31.14 |  | 28.54 | 865.5 | 16.5 | 19.61 | 78 | 32 | 36.47 |  | 1.18 | 0.06 | 3.91
| 1 | 2556 | 86 | 6 | 6 | 1 | 14.248 | 11.357 | 99.638 | 5.8 | 2.8523 | 2.295 | 1.59 | 49.62 | 51.21 | 99.81 | 468.82 | 0.82 | 338.261 | 23.98 | 0.156 | 31.96 | 37.237 | 128.612 | 56.28 | 2.29 | 19.83 | 19.94 | 871.3 | 62.32 | 25.04 | 29.17 |  | 44 | 70.095 | 45.03 | 79.95 | 119.84 | 28.98 | 31.11 |  | 28.56 | 874 | 17 | 19.61 | 78 | 32 | 36.078 |  | 1.18 | 0.53 | 2.34
| 1 | 2557 | 86 | 7 | 7 | 1 | 14.427 | 11.354 | 99.638 | 5.69 | 2.8513 | 2.299 | 1.54 | 49.59 | 51.13 | 99.81 | 465.87 | 0.84 | 338.354 | 23.97 | 0.167 | 31.95 | 37.093 | 130.083 | 55.47 | 2.29 | 19.83 | 19.94 | 872.9 | 62.32 | 25.04 | 29.17 |  | 44 | 70.055 | 45.02 | 80.03 | 120.02 | 28.97 | 31.08 |  | 28.59 | 869.5 | 17 | 19.61 | 78 | 32 | 36.078 |  | 1.18 | 0.76 | 0
| 12 | 2558 | 86 | 8 | 1 | 12 | 14.268 | 11.349 | 99.638 | 5.64 | 2.8531 | 2.3 | 1.52 | 49.54 | 51.07 | 99.8 | 462.99 | 0.82 | 338.38 | 23.97 | 0.215 | 31.94 | 36.763 | 131.556 | 54.58 | 2.29 | 19.83 | 19.93 | 874.6 | 62.3 | 25.05 | 29.17 |  | 44 | 70.06 | 45.02 | 80.23 | 119.73 | 28.97 | 31.05 |  | 28.64 | 875 | 17.5 | 19.61 | 78 | 32 | 34.901 |  | 1.18 | 0.12 | 6.25
| 12 | 2559 | 86 | 9 | 2 | 12 | 15.071 | 11.351 | 99.638 | 5.85 | 2.986 | 2.377 | 1.52 | 49.54 | 51.07 | 101.77 | 462.99 | 0.83 | 337.564 | 23.97 | 0.212 | 31.94 | 59.9 | 135.082 | 54.58 | 3.01 | 19.83 | 19.93 | 1096.8 | 62.3 | 26.22 | 29.17 |  | 44 | 70.043 | 45.02 | 79.99 | 120.05 | 28.96 | 31.03 |  | 28.67 | 1151.5 | -7 | 22.75 | 78 | 32 | 88.626 |  | 4.71 | 0.8 | 0.78
| 12 | 2560 | 86 | 10 | 3 | 12 | 15.032 | 11.351 | 99.638 | 7.96 | 2.9264 | 2.59 | 1.53 | 49.43 | 50.96 | 104.11 | 460.65 | 1.84 | 336.66 | 23.95 | 0.204 | 31.94 | 79.594 | 158.851 | 52.76 | 4.49 | 19.82 | 19.92 | 1667.5 | 62.32 | 25.69 | 29.16 |  | 44 | 70.043 | 45.01 | 80.03 | 120.08 | 28.95 | 31.01 |  | 28.7 | 1681.25 | -4 | 30.59 | 78 | 32 | 87.449 |  | 12.55 | 0.02 | 0
| 12 | 2561 | 86 | 11 | 4 | 12 | 14.198 | 11.355 | 99.638 | 10.07 | 2.8819 | 2.828 | 1.73 | 49.4 | 51.13 | 106 | 466.41 | 3.22 | 335.927 | 23.95 | 0.155 | 31.95 | 80.757 | 223.279 | 51.85 | 6.4 | 19.82 | 19.93 | 2415.1 | 62.35 | 25.3 | 29.17 |  | 44 | 70.035 | 45.02 | 79.86 | 119.62 | 28.96 | 30.99 |  | 28.75 | 2429.5 | 12.5 | 31.37 | 78 | 31 | 77.254 |  | 12.94 | 0.04 | 6.25
| 12 | 2562 | 86 | 12 | 5 | 12 | 13.618 | 11.352 | 99.638 | 13.98 | 2.8329 | 2.968 | 1.73 | 49.4 | 51.13 | 101.96 | 466.41 | 4.51 | 336.775 | 23.95 | 0.266 | 31.95 | 63.312 | 276.243 | 51.85 | 7.12 | 19.82 | 19.93 | 2734.1 | 62.35 | 24.87 | 29.17 |  | 44 | 70.04 | 45.02 | 79.69 | 119.79 | 28.96 | 31.03 |  | 28.78 | 2750.75 | 28.5 | 28.63 | 78 | 31 | 42.744 |  | 10.2 | 0.88 | 3.13
| 12 | 2563 | 86 | 13 | 6 | 12 | 14.049 | 11.356 | 99.638 | 15.52 | 2.8622 | 2.958 | 2.36 | 49.35 | 51.71 | 107.38 | 478.48 | 4.36 | 335.326 | 23.95 | 0.152 | 31.98 | 63.451 | 301.24 | 51.2 | 8.38 | 19.82 | 19.92 | 3185.2 | 62.41 | 25.13 | 29.17 |  | 44 | 70.057 | 45.02 | 80.01 | 119.89 | 28.96 | 31.09 |  | 28.82 | 3193.75 | 26.5 | 29.02 | 78 | 31 | 66.273 |  | 10.98 | 0.14 | 3.13
| 12 | 2564 | 86 | 14 | 7 | 12 | 14.285 | 11.359 | 99.638 | 14.36 | 2.8559 | 2.994 | 2.36 | 49.35 | 51.71 | 107.71 | 478.48 | 5.03 | 334.927 | 23.95 | 0.13 | 31.98 | 63.636 | 315.326 | 51.2 | 9.49 | 19.82 | 19.92 | 3613.5 | 62.41 | 25.08 | 29.17 |  | 44 | 70.076 | 45.02 | 80.1 | 120.15 | 28.97 | 31.16 |  | 28.84 | 3622.5 | 29 | 30.98 | 78 | 31 | 61.568 |  | 12.55 | 0.84 | -2.34
| 12 | 2565 | 86 | 15 | 8 | 12 | 14.163 | 11.357 | 99.638 | 13.68 | 2.846 | 3.023 | 2.57 | 49.32 | 51.89 | 107.67 | 486.25 | 5.87 | 334.579 | 23.96 | 0.124 | 31.99 | 61.896 | 323.744 | 52.21 | 10.27 | 19.81 | 19.92 | 3925.1 | 62.26 | 24.99 | 29.17 |  | 44 | 70.082 | 45.02 | 79.9 | 119.73 | 28.98 | 31.22 |  | 28.86 | 3967.75 | 30.5 | 31.37 | 78 | 31 | 59.215 |  | 13.33 | 0.86 | -5.47
| 2 | 2566 | 86 | 16 | 1 | 2 | 14.233 | 11.356 | 99.638 | 13.44 | 2.8363 | 3.002 | 2.8 | 49.32 | 52.12 | 109.08 | 495.61 | 6.26 | 334.352 | 23.96 | 0.11 | 31.99 | 61.35 | 329.223 | 53.01 | 11.03 | 19.81 | 19.93 | 4230.2 | 61.96 | 24.9 | 29.17 |  | 44 | 70.103 | 45.03 | 79.83 | 120.06 | 28.98 | 31.28 |  | 28.88 | 4260.75 | 30 | 31.37 | 78 | 31 | 59.607 |  | 12.94 | 0.88 | -7.81
| 2 | 2567 | 86 | 17 | 2 | 2 | 14.134 | 11.36 | 99.638 | 12.29 | 2.8487 | 2.896 | 3 | 49.32 | 52.32 | 103.81 | 505.39 | 6.44 | 335.528 | 23.96 | 0.22 | 31.97 | 51.423 | 332.003 | 53.57 | 11.3 | 19.81 | 19.91 | 4313.7 | 61.55 | 25.01 | 29.16 |  | 44 | 70.136 | 45.02 | 79.92 | 120.03 | 28.97 | 31.33 |  | 28.9 | 4314.75 | 35.5 | 29.02 | 78 | 31 | 40.784 |  | 10.59 | 0.88 | -14.06
| 2 | 2568 | 86 | 18 | 3 | 2 | 14.394 | 11.361 | 99.638 | 10.03 | 2.8271 | 2.724 | 3.22 | 49.32 | 52.54 | 103.69 | 515.02 | 5.56 | 335.715 | 23.97 | 0.219 | 32 | 45.438 | 332.483 | 54.02 | 11.16 | 19.82 | 19.92 | 4293.2 | 61.24 | 24.82 | 29.17 |  | 44 | 70.132 | 45.03 | 79.97 | 119.46 | 28.97 | 31.36 |  | 28.94 | 4295.25 | 36.5 | 27.45 | 78 | 31 | 41.568 |  | 9.02 | 0.12 | -12.5
| 2 | 2569 | 86 | 19 | 4 | 2 | 14.144 | 11.357 | 99.638 | 8.4 | 2.857 | 2.579 | 3.35 | 49.33 | 52.68 | 103.74 | 521.24 | 4.65 | 335.832 | 23.98 | 0.214 | 32.02 | 43.439 | 331.831 | 54.38 | 11.26 | 19.81 | 19.92 | 4285 | 61.13 | 25.09 | 29.17 |  | 44 | 70.165 | 45.04 | 80.07 | 119.93 | 28.97 | 31.39 |  | 28.97 | 4285 | 36.5 | 27.84 | 78 | 31 | 41.96 |  | 9.41 | 0.8 | -17.19
| 2 | 2570 | 86 | 20 | 5 | 2 | 14.246 | 11.357 | 99.638 | 7.58 | 2.8337 | 2.499 | 3.38 | 49.31 | 52.69 | 104.1 | 526.43 | 4.45 | 335.731 | 23.97 | 0.209 | 32.03 | 43.62 | 330.887 | 54.65 | 11.19 | 19.81 | 19.91 | 4295.9 | 61.2 | 24.88 | 29.17 |  | 44 | 70.187 | 45.04 | 79.82 | 120.05 | 28.97 | 31.4 |  | 28.97 | 4300 | 36 | 27.84 | 78 | 31 | 43.529 |  | 9.8 | 0.06 | -10.16
| 2 | 2571 | 86 | 21 | 6 | 2 | 14.285 | 11.359 | 99.638 | 7.21 | 2.8523 | 2.463 | 3.39 | 49.31 | 52.7 | 104.32 | 531.27 | 4.54 | 335.664 | 23.98 | 0.204 | 32.02 | 44.141 | 330.52 | 54.9 | 11.32 | 19.81 | 19.92 | 4317.8 | 61.3 | 25.04 | 29.18 |  | 44 | 70.203 | 45.05 | 79.95 | 119.79 | 28.98 | 31.4 |  | 28.98 | 4325 | 35.5 | 28.24 | 78 | 31 | 44.313 |  | 9.8 | 0.84 | -15.63
| 2 | 2572 | 86 | 22 | 7 | 2 | 14.107 | 11.357 | 99.638 | 7.01 | 2.8204 | 2.438 | 3.5 | 49.32 | 52.81 | 103.47 | 535.98 | 4.66 | 336.009 | 23.99 | 0.228 | 32.02 | 42.856 | 330.282 | 55.13 | 11.18 | 19.81 | 19.92 | 4312.4 | 61.39 | 24.76 | 29.17 |  | 44 | 70.196 | 45.04 | 79.89 | 119.78 | 28.97 | 31.39 |  | 28.98 | 4310 | 36.5 | 27.84 | 78 | 31 | 40.391 |  | 9.41 | 0.16 | -11.72
| 21 | 2573 | 86 | 23 | 1 | 21 | 14.331 | 11.358 | 99.638 | 6.87 | 2.8907 | 2.409 | 3.4 | 49.36 | 52.76 | 103.44 | 540.54 | 4.51 | 336.004 | 23.99 | 0.249 | 32.04 | 41.632 | 329.73 | 55.3 | 11.37 | 19.8 | 19.92 | 4278.6 | 61.46 | 25.38 | 29.19 |  | 44 | 70.223 | 45.03 | 80.07 | 120.1 | 28.97 | 31.37 |  | 28.97 | 4280.25 | 37 | 27.45 | 78 | 31 | 40.391 |  | 9.02 | 0.63 | -10.94
| 21 | 2574 | 86 | 24 | 2 | 21 | 13.621 | 11.363 | 99.638 | 6.69 | 2.7709 | 2.384 | 3.42 | 49.41 | 52.83 | 99.96 | 544.37 | 4.25 | 337.695 | 24 | 0.36 | 32.04 | 28.561 | 329.099 | 55.46 | 10.02 | 19.81 | 19.92 | 3931.2 | 61.55 | 24.33 | 29.19 |  | 44 | 70.231 | 45.03 | 79.91 | 120.16 | 28.97 | 31.35 |  | 28.96 | 3873.25 | 32 | 22.75 | 78 | 31 | 13.725 |  | 4.31 | 0.94 | -17.19
| 21 | 2575 | 86 | 25 | 3 | 21 | 19.071 | 11.359 | 99.638 | 4.15 | 2.7865 | 2.215 | 3.42 | 49.47 | 52.89 | 99.06 | 545.78 | 2.64 | 338.393 | 24.01 | 0.256 | 32.04 | 18.539 | 324.645 | 55.59 | 8.74 | 19.81 | 19.92 | 3411.5 | 61.61 | 24.47 | 29.2 |  | 44 | 70.253 | 45.02 | 79.8 | 120.36 | 28.98 | 31.31 |  | 28.95 | 3350.75 | 31 | 18.43 | 78 | 31 | 13.333 |  | 0 | 0 | 0
| 21 | 2576 | 86 | 26 | 4 | 21 | 22.492 | 11.358 | 99.638 | 4.57 | 2.8272 | 2.132 | 3.24 | 49.53 | 52.77 | 99.56 | 536.74 | 0.64 | 338.561 | 24.01 | 0.159 | 32.04 | 15.576 | 317.974 | 55.7 | 7.41 | 19.81 | 19.93 | 2849.5 | 61.61 | 24.82 | 29.2 |  | 44 | 70.287 | 45.02 | 80.03 | 119.86 | 28.98 | 31.28 |  | 28.93 | 2840.5 | 28 | 18.43 | 78 | 31 | 13.725 |  | 0.39 | 0 | 0
| 21 | 2577 | 86 | 27 | 5 | 21 | 22.495 | 11.359 | 99.638 | 8.85 | 2.8231 | 2.132 | 2.87 | 49.58 | 52.45 | 99.66 | 524.69 | 0.1 | 338.698 | 24.02 | 0.152 | 32.03 | 15.516 | 309.931 | 55.75 | 6.23 | 19.81 | 19.92 | 2401.2 | 61.6 | 24.79 | 29.19 |  | 44 | 70.27 | 45 | 79.84 | 119.72 | 28.98 | 31.26 |  | 28.92 | 2344.5 | 26 | 19.22 | 78 | 31 | 15.294 |  | 0.78 | 0 | 0
| 21 | 2578 | 86 | 28 | 6 | 21 | 22.489 | 11.36 | 99.638 | 11.27 | 2.8142 | 2.161 | 2.58 | 49.65 | 52.23 | 99.6 | 513.02 | 0.01 | 338.453 | 24.03 | 0.139 | 32.02 | 16.287 | 292.273 | 55.73 | 5.07 | 19.82 | 19.92 | 1957.7 | 61.57 | 24.71 | 29.19 |  | 44 | 70.256 | 45 | 79.81 | 119.8 | 28.99 | 31.23 |  | 28.92 | 1912.5 | 23 | 18.82 | 78 | 31 | 17.647 |  | 0.39 | 0 | 0
| 21 | 2579 | 86 | 29 | 7 | 21 | 15.298 | 11.358 | 99.638 | 6.31 | 2.8041 | 2.105 | 2.27 | 49.7 | 51.97 | 99.97 | 502.8 | 0.31 | 338.541 | 24.03 | 0.154 | 32.01 | 18.228 | 255.471 | 55.64 | 3.96 | 19.82 | 19.94 | 1535 | 61.61 | 24.62 | 29.19 |  | 44 | 70.237 | 45.01 | 79.94 | 120.16 | 28.99 | 31.21 |  | 28.92 | 1529.5 | 22 | 19.22 | 78 | 31 | 18.431 |  | 0.78 | 0.02 | 0.78
| 21 | 2580 | 86 | 30 | 8 | 21 | 15.148 | 11.359 | 99.639 | 2.97 | 2.7989 | 2.051 | 2.1 | 49.73 | 51.82 | 99.87 | 495.63 | 0.56 | 338.521 | 24.03 | 0.159 | 31.99 | 20.04 | 216.738 | 55.51 | 3.15 | 19.82 | 19.93 | 1224.5 | 61.72 | 24.58 | 29.19 |  | 44 | 70.236 | 45.01 | 79.95 | 119.91 | 28.99 | 31.18 |  | 28.92 | 1193.75 | 20.5 | 18.82 | 78 | 32 | 21.568 |  | 0.39 | 0.04 | 3.91
| 1 | 2581 | 87 | 1 | 1 | 1 | 14.726 | 11.361 | 99.638 | 2.04 | 2.8105 | 2.021 | 2.03 | 49.74 | 51.77 | 99.85 | 489.98 | 0.56 | 338.544 | 24.04 | 0.157 | 31.98 | 22.558 | 176.021 | 55.3 | 2.54 | 19.82 | 19.93 | 983.3 | 61.84 | 24.68 | 29.18 |  | 44 | 70.229 | 45 | 80.09 | 120.07 | 28.98 | 31.17 |  | 28.93 | 966.25 | 19.5 | 18.43 | 78 | 32 | 25.098 |  | 0 | 0.04 | 6.25
| 1 | 2582 | 87 | 2 | 2 | 1 | 13.945 | 11.36 | 99.638 | 2.9 | 2.8363 | 2.064 | 1.91 | 49.77 | 51.68 | 99.79 | 485.48 | 0.6 | 338.481 | 24.04 | 0.135 | 31.97 | 28.043 | 147.561 | 55 | 2.24 | 19.82 | 19.93 | 858.1 | 61.94 | 24.9 | 29.17 |  | 44 | 70.214 | 44.99 | 79.8 | 119.87 | 28.99 | 31.16 |  | 28.93 | 857.75 | 20.5 | 18.82 | 78 | 32 | 32.548 |  | 0.39 | 0.92 | 1.56
| 1 | 2583 | 87 | 3 | 3 | 1 | 14.223 | 11.36 | 99.639 | 4.25 | 2.8618 | 2.144 | 1.83 | 49.74 | 51.57 | 99.85 | 481.19 | 0.69 | 338.406 | 24.03 | 0.124 | 31.95 | 33.724 | 135.274 | 54.72 | 2.24 | 19.81 | 19.92 | 852.3 | 62 | 25.13 | 29.17 |  | 44 | 70.218 | 44.98 | 79.95 | 120 | 28.98 | 31.16 |  | 28.93 | 850.75 | 16.5 | 19.61 | 78 | 32 | 38.431 |  | 1.18 | 0.86 | -0.78
| 1 | 2584 | 87 | 4 | 4 | 1 | 14.719 | 11.359 | 99.639 | 5.15 | 2.8645 | 2.238 | 1.72 | 49.73 | 51.45 | 99.85 | 477.76 | 0.76 | 338.341 | 24.04 | 0.13 | 31.95 | 37.42 | 130.47 | 54.41 | 2.31 | 19.83 | 19.93 | 876.5 | 62.09 | 25.15 | 29.18 |  | 44 | 70.219 | 44.99 | 80.03 | 120.08 | 28.98 | 31.15 |  | 28.94 | 879.5 | 16 | 19.61 | 78 | 32 | 38.431 |  | 1.57 | 0.57 | -3.91
| 1 | 2585 | 87 | 5 | 5 | 1 | 14.582 | 11.364 | 99.639 | 5.35 | 2.852 | 2.284 | 1.63 | 49.72 | 51.35 | 99.81 | 474.48 | 0.83 | 338.347 | 24.04 | 0.154 | 31.94 | 37.758 | 131.011 | 53.97 | 2.36 | 19.82 | 19.93 | 900.6 | 62.15 | 25.04 | 29.18 |  | 44 | 70.202 | 44.98 | 80.13 | 120.34 | 28.99 | 31.13 |  | 28.94 | 901.5 | 17 | 19.61 | 78 | 32 | 35.686 |  | 1.57 | 0.04 | 4.69
| 1 | 2586 | 87 | 6 | 6 | 1 | 14.204 | 11.361 | 99.639 | 5.23 | 2.8373 | 2.281 | 1.64 | 49.7 | 51.34 | 99.8 | 471.37 | 0.85 | 338.355 | 24.04 | 0.164 | 31.93 | 36.329 | 133.137 | 53.41 | 2.31 | 19.83 | 19.94 | 886.3 | 62.17 | 24.91 | 29.18 |  | 44 | 70.177 | 44.98 | 80.03 | 120.09 | 28.99 | 31.11 |  | 28.95 | 884.25 | 18.5 | 19.22 | 78 | 32 | 34.901 |  | 1.18 | 0.14 | 7.81
| 1 | 2587 | 87 | 7 | 7 | 1 | 14.211 | 11.362 | 99.639 | 5.3 | 2.8356 | 2.28 | 1.57 | 49.68 | 51.25 | 99.8 | 468.43 | 0.84 | 338.363 | 24.04 | 0.172 | 31.92 | 35.662 | 134.003 | 52.69 | 2.26 | 19.84 | 19.94 | 865.3 | 62.17 | 24.9 | 29.18 |  | 44 | 70.136 | 44.98 | 80.11 | 120.1 | 28.99 | 31.08 |  | 28.96 | 860 | 18 | 19.22 | 78 | 32 | 34.509 |  | 1.18 | 0.86 | 1.56
| 12 | 2588 | 87 | 8 | 1 | 12 | 14.342 | 11.364 | 99.639 | 5.54 | 2.8454 | 2.263 | 1.56 | 49.63 | 51.19 | 99.82 | 465.55 | 0.83 | 338.383 | 24.04 | 0.184 | 31.92 | 35.744 | 134.532 | 51.91 | 2.21 | 19.85 | 19.94 | 843.1 | 62.18 | 24.98 | 29.18 |  | 44 | 70.092 | 44.98 | 80.03 | 120.19 | 28.99 | 31.06 |  | 28.97 | 840.5 | 17 | 19.22 | 78 | 32 | 35.294 |  | 1.18 | 0.8 | -1.56
| 12 | 2589 | 87 | 9 | 2 | 12 | 15.104 | 11.36 | 99.638 | 6.03 | 2.9986 | 2.335 | 1.51 | 49.6 | 51.11 | 101.68 | 462.71 | 0.79 | 337.672 | 24.04 | 0.228 | 31.92 | 57.667 | 136.265 | 51.18 | 2.9 | 19.84 | 19.93 | 1051.1 | 62.18 | 26.33 | 29.19 |  | 44 | 70.086 | 44.98 | 79.85 | 120.11 | 29 | 31.04 |  | 28.97 | 1082.75 | -6.5 | 22.75 | 78 | 32 | 88.626 |  | 4.71 | 0.23 | 3.13
| 12 | 2590 | 87 | 10 | 3 | 12 | 15.088 | 11.361 | 99.639 | 8.02 | 2.9329 | 2.555 | 1.54 | 49.52 | 51.06 | 103.79 | 460.61 | 1.59 | 336.77 | 24.04 | 0.209 | 31.9 | 79.273 | 155.162 | 50.57 | 4.21 | 19.84 | 19.93 | 1560.8 | 62.16 | 25.75 | 29.18 |  | 44 | 70.05 | 44.99 | 79.97 | 119.98 | 29 | 31.02 |  | 28.98 | 1640.5 | -5 | 31.76 | 78 | 32 | 86.665 |  | 13.33 | 0 | 0
| 12 | 2591 | 87 | 11 | 4 | 12 | 14.22 | 11.363 | 99.639 | 10.03 | 2.859 | 2.793 | 1.63 | 49.46 | 51.1 | 104.01 | 464.27 | 3.05 | 336.571 | 24.03 | 0.226 | 31.93 | 77.493 | 219.075 | 50.09 | 5.94 | 19.83 | 19.93 | 2260.6 | 62.14 | 25.1 | 29.18 |  | 44 | 70.012 | 44.98 | 80.14 | 119.73 | 29 | 31 |  | 29 | 2315.5 | 11.5 | 31.76 | 78 | 31 | 62.744 |  | 13.33 | 0.02 | 5.47
| 12 | 2592 | 87 | 12 | 5 | 12 | 14.035 | 11.362 | 99.638 | 13.06 | 2.8602 | 2.934 | 1.92 | 49.42 | 51.34 | 104.1 | 470.61 | 4.13 | 336.059 | 24.03 | 0.205 | 31.94 | 68.052 | 273.099 | 49.67 | 7.15 | 19.83 | 19.92 | 2719.9 | 62.16 | 25.11 | 29.18 |  | 44 | 69.978 | 44.98 | 79.97 | 119.81 | 29.01 | 31 |  | 29.01 | 2769.5 | 25 | 28.24 | 78 | 31 | 58.823 |  | 10.2 | 0.08 | 8.59
| 12 | 2593 | 87 | 13 | 6 | 12 | 14.117 | 11.358 | 99.638 | 15.39 | 2.8521 | 2.965 | 2.21 | 49.38 | 51.6 | 104.04 | 475.99 | 4.52 | 335.957 | 24.05 | 0.199 | 31.96 | 60 | 300.906 | 49.54 | 8.02 | 19.84 | 19.95 | 3056.8 | 62.21 | 25.04 | 29.18 |  | 44 | 69.987 | 45 | 80.02 | 119.84 | 29.02 | 31.07 |  | 29.02 | 3091.25 | 29 | 28.24 | 78 | 31 | 53.332 |  | 9.8 | 0.86 | 1.56
| 12 | 2594 | 87 | 14 | 7 | 12 | 14.067 | 11.359 | 99.639 | 13.76 | 2.8562 | 2.955 | 2.46 | 49.35 | 51.81 | 107.33 | 481.46 | 4.63 | 334.912 | 24.03 | 0.121 | 31.96 | 61.64 | 314.327 | 50.67 | 9.05 | 19.85 | 19.95 | 3447.4 | 62.19 | 25.08 | 29.19 |  | 44 | 70.005 | 44.99 | 80.14 | 120.18 | 29.03 | 31.13 |  | 29.03 | 3500.75 | 28.5 | 29.41 | 78 | 31 | 63.528 |  | 11.37 | 0.08 | 1.56
| 12 | 2595 | 87 | 15 | 8 | 12 | 14.299 | 11.358 | 99.639 | 13.35 | 2.8617 | 3.009 | 2.58 | 49.35 | 51.92 | 108.61 | 488.73 | 5.55 | 334.489 | 24.04 | 0.096 | 31.98 | 62.847 | 323.544 | 51.91 | 10.22 | 19.85 | 19.95 | 3883.1 | 61.93 | 25.13 | 29.18 |  | 44 | 70.004 | 45.01 | 79.96 | 119.85 | 29.03 | 31.2 |  | 29.04 | 3893.75 | 29 | 31.37 | 78 | 31 | 62.744 |  | 12.94 | 0.84 | -4.69
| 2 | 2596 | 87 | 16 | 1 | 2 | 14.267 | 11.358 | 99.639 | 13.58 | 2.8485 | 3.021 | 2.84 | 49.32 | 52.15 | 108.47 | 498.24 | 6.28 | 334.433 | 24.04 | 0.097 | 31.99 | 61.458 | 329.551 | 52.76 | 10.98 | 19.84 | 19.94 | 4191.4 | 61.59 | 25.01 | 29.18 |  | 44 | 70.011 | 45 | 80.03 | 119.87 | 29.04 | 31.26 |  | 29.04 | 4203.75 | 30.5 | 31.37 | 78 | 31 | 59.999 |  | 12.94 | 0.86 | -7.81
| 2 | 2597 | 87 | 17 | 2 | 2 | 13.932 | 11.362 | 99.639 | 13.05 | 2.8462 | 2.957 | 3.07 | 49.32 | 52.39 | 104.72 | 508.42 | 6.47 | 335.359 | 24.03 | 0.204 | 32.01 | 54.816 | 332.557 | 53.43 | 11.33 | 19.84 | 19.94 | 4330.2 | 61.25 | 24.99 | 29.18 |  | 44 | 70.03 | 45.01 | 79.95 | 119.72 | 29.04 | 31.29 |  | 29.03 | 4329.5 | 34 | 30.59 | 78 | 31 | 43.137 |  | 12.16 | 0.9 | -10.94
| 2 | 2598 | 87 | 18 | 3 | 2 | 14.258 | 11.362 | 99.639 | 10.56 | 2.8452 | 2.768 | 3.31 | 49.32 | 52.63 | 103.44 | 516.91 | 5.84 | 335.902 | 24.04 | 0.226 | 32 | 46.018 | 333.316 | 54.01 | 11.25 | 19.84 | 19.95 | 4301.8 | 60.99 | 24.98 | 29.18 |  | 44 | 70.062 | 45.01 | 79.86 | 120.19 | 29.04 | 31.33 |  | 29 | 4304.5 | 37 | 27.45 | 78 | 31 | 40.391 |  | 9.02 | 0.8 | -17.97
| 2 | 2599 | 87 | 19 | 4 | 2 | 14.104 | 11.363 | 99.638 | 8.66 | 2.8172 | 2.609 | 3.44 | 49.31 | 52.75 | 103.8 | 522.54 | 4.69 | 335.928 | 24.05 | 0.207 | 32 | 43.322 | 332.456 | 54.54 | 11.09 | 19.84 | 19.95 | 4282 | 60.95 | 24.74 | 29.19 |  | 44 | 70.083 | 45.01 | 80.02 | 120.19 | 29.04 | 31.37 |  | 28.95 | 4285 | 36.5 | 27.45 | 78 | 31 | 42.744 |  | 9.02 | 0.49 | -13.28
| 2 | 2600 | 87 | 20 | 5 | 2 | 14.278 | 11.36 | 99.639 | 7.8 | 2.8467 | 2.523 | 3.46 | 49.31 | 52.77 | 104.22 | 527.45 | 4.38 | 335.743 | 24.04 | 0.199 | 32.01 | 43.94 | 331.599 | 54.97 | 11.26 | 19.84 | 19.95 | 4300.9 | 61.03 | 25 | 29.19 |  | 44 | 70.111 | 45.02 | 80.29 | 120.07 | 29.03 | 31.4 |  | 28.9 | 4310 | 36 | 27.84 | 78 | 31 | 44.313 |  | 9.8 | 0.35 | -9.38
| 2 | 2601 | 87 | 21 | 6 | 2 | 13.991 | 11.362 | 99.639 | 7.41 | 2.8185 | 2.484 | 3.39 | 49.33 | 52.72 | 103.94 | 532.41 | 4.6 | 335.798 | 24.04 | 0.218 | 32.03 | 44.207 | 331.185 | 55.4 | 11.22 | 19.84 | 19.94 | 4328.6 | 61.13 | 24.75 | 29.2 |  | 44 | 70.151 | 45.02 | 80.05 | 120.01 | 29.02 | 31.4 |  | 28.83 | 4329.5 | 35.5 | 28.24 | 78 | 31 | 41.96 |  | 10.2 | 0.82 | -15.63
| 2 | 2602 | 87 | 22 | 7 | 2 | 14.075 | 11.36 | 99.639 | 7.11 | 2.8099 | 2.446 | 3.42 | 49.33 | 52.76 | 103.49 | 537.17 | 4.68 | 336.093 | 24.04 | 0.222 | 32.04 | 42.4 | 330.809 | 55.83 | 11.11 | 19.84 | 19.94 | 4301.2 | 61.22 | 24.67 | 29.2 |  | 44 | 70.18 | 45.02 | 80 | 119.92 | 29.02 | 31.39 |  | 28.77 | 4300 | 37 | 27.45 | 78 | 31 | 40.784 |  | 9.41 | 0.51 | -18.75
| 21 | 2603 | 87 | 23 | 1 | 21 | 14.318 | 11.361 | 99.639 | 6.98 | 2.8958 | 2.425 | 3.46 | 49.36 | 52.82 | 103.54 | 541.26 | 4.47 | 336.005 | 24.05 | 0.233 | 32.03 | 41.986 | 330.034 | 56.23 | 11.41 | 19.84 | 19.94 | 4283.8 | 61.32 | 25.43 | 29.21 |  | 44 | 70.166 | 45.03 | 80.12 | 120.08 | 29.02 | 31.36 |  | 28.72 | 4280.25 | 36.5 | 27.45 | 78 | 31 | 39.999 |  | 9.41 | 0.53 | -10.94
| 21 | 2604 | 87 | 24 | 2 | 21 | 13.555 | 11.361 | 99.639 | 6.87 | 2.8429 | 2.391 | 3.49 | 49.41 | 52.9 | 99.73 | 544.98 | 4.31 | 337.938 | 24.04 | 0.37 | 32.03 | 28.289 | 328.964 | 56.59 | 10.34 | 19.84 | 19.94 | 3956.3 | 61.41 | 24.96 | 29.23 |  | 44 | 70.188 | 45.03 | 80.07 | 119.77 | 29.01 | 31.34 |  | 28.68 | 3901.5 | 32.5 | 23.53 | 78 | 31 | 12.941 |  | 4.71 | 0.92 | -17.19
| 21 | 2605 | 87 | 25 | 3 | 21 | 22.464 | 11.362 | 99.639 | 4.52 | 2.8235 | 2.235 | 3.4 | 49.47 | 52.87 | 99.15 | 541.41 | 2.45 | 338.506 | 24.04 | 0.269 | 32.04 | 18.536 | 324.401 | 56.9 | 8.77 | 19.84 | 19.95 | 3379.6 | 61.49 | 24.79 | 29.22 |  | 44 | 70.22 | 45.03 | 80.24 | 119.56 | 29 | 31.32 |  | 28.64 | 3368.75 | 31 | 18.82 | 78 | 31 | 12.157 |  | 0.39 | 0 | 0
| 21 | 2606 | 87 | 26 | 4 | 21 | 22.493 | 11.366 | 99.639 | 4.5 | 2.8235 | 2.142 | 3.07 | 49.51 | 52.58 | 99.55 | 530.05 | 0.71 | 338.755 | 24.04 | 0.169 | 32.04 | 15.877 | 318.384 | 57.18 | 7.58 | 19.82 | 19.95 | 2920.7 | 61.53 | 24.79 | 29.22 |  | 44 | 70.192 | 45.03 | 79.99 | 120.21 | 28.99 | 31.3 |  | 28.61 | 2862.5 | 28.5 | 18.43 | 78 | 31 | 14.117 |  | 0.39 | 0 | 0
| 21 | 2607 | 87 | 27 | 5 | 21 | 22.496 | 11.36 | 99.639 | 9.18 | 2.8259 | 2.16 | 2.76 | 49.55 | 52.3 | 99.6 | 518.14 | 0.09 | 338.823 | 24.04 | 0.15 | 32.04 | 15.313 | 309.325 | 57.41 | 6.29 | 19.82 | 19.94 | 2421.6 | 61.52 | 24.81 | 29.22 |  | 44 | 70.171 | 45.03 | 79.97 | 119.69 | 29 | 31.26 |  | 28.57 | 2364 | 26 | 18.43 | 78 | 31 | 15.294 |  | 0.39 | 0 | 0
| 21 | 2608 | 87 | 28 | 6 | 21 | 22.205 | 11.362 | 99.639 | 11.35 | 2.8162 | 2.172 | 2.44 | 49.59 | 52.03 | 99.77 | 506.9 | 0.01 | 338.551 | 24.03 | 0.146 | 32.02 | 16.463 | 290.587 | 57.59 | 5.01 | 19.82 | 19.93 | 1934.9 | 61.45 | 24.73 | 29.21 |  | 44 | 70.144 | 45.03 | 80.1 | 119.45 | 29.01 | 31.24 |  | 28.55 | 1928.75 | 23 | 19.22 | 78 | 31 | 16.862 |  | 0.78 | 0 | 0
| 21 | 2609 | 87 | 29 | 7 | 21 | 15.349 | 11.37 | 99.639 | 6.72 | 2.808 | 2.124 | 2.21 | 49.62 | 51.83 | 100.16 | 498.45 | 0.32 | 338.559 | 24.02 | 0.139 | 32.01 | 18.082 | 257.791 | 57.72 | 4.09 | 19.82 | 19.93 | 1584.8 | 61.49 | 24.66 | 29.2 |  | 44 | 70.117 | 45.02 | 80.22 | 119.67 | 29 | 31.21 |  | 28.54 | 1545.25 | 21.5 | 18.82 | 78 | 31 | 19.608 |  | 0.78 | 0.02 | 0.78
| 21 | 2610 | 87 | 30 | 8 | 21 | 15.15 | 11.368 | 99.639 | 2.87 | 2.7945 | 2.058 | 2.04 | 49.64 | 51.68 | 99.83 | 492.29 | 0.62 | 338.524 | 24.01 | 0.151 | 32 | 19.718 | 213.646 | 57.78 | 3.14 | 19.82 | 19.93 | 1223.5 | 61.7 | 24.54 | 29.21 |  | 44 | 70.12 | 45.02 | 80.12 | 119.77 | 29 | 31.18 |  | 28.54 | 1195.25 | 20 | 18.82 | 78 | 32 | 21.568 |  | 0.39 | 0.04 | 3.91
| 1 | 2611 | 88 | 1 | 1 | 1 | 14.587 | 11.364 | 99.639 | 2.19 | 2.8041 | 2.044 | 1.96 | 49.65 | 51.61 | 99.85 | 487.13 | 0.6 | 338.518 | 24.02 | 0.164 | 31.98 | 22.905 | 172.683 | 57.74 | 2.52 | 19.82 | 19.93 | 978.3 | 61.9 | 24.62 | 29.21 |  | 44 | 70.091 | 45.03 | 80.12 | 119.85 | 29 | 31.16 |  | 28.53 | 977.25 | 20.5 | 18.82 | 78 | 32 | 24.313 |  | 0.39 | 0.02 | 6.25
| 1 | 2612 | 88 | 2 | 2 | 1 | 13.913 | 11.363 | 99.639 | 2.88 | 2.8176 | 2.073 | 1.89 | 49.64 | 51.54 | 99.78 | 482.59 | 0.6 | 338.513 | 24.01 | 0.158 | 31.99 | 25.836 | 146.633 | 57.62 | 2.15 | 19.83 | 19.93 | 829.9 | 62.03 | 24.74 | 29.21 |  | 44 | 70.097 | 45.03 | 79.99 | 119.74 | 29 | 31.16 |  | 28.53 | 817.75 | 18 | 18.43 | 78 | 32 | 29.411 |  | 0 | 0.92 | 1.56
| 1 | 2613 | 88 | 3 | 3 | 1 | 14.01 | 11.363 | 99.639 | 5.08 | 2.8582 | 2.164 | 1.8 | 49.62 | 51.43 | 99.73 | 478.51 | 0.56 | 338.464 | 23.99 | 0.147 | 31.97 | 31.688 | 130.45 | 57.45 | 2.02 | 19.83 | 19.93 | 770.5 | 62.12 | 25.1 | 29.2 |  | 44 | 70.048 | 45.02 | 79.8 | 120.2 | 29 | 31.17 |  | 28.52 | 770.25 | 16 | 18.82 | 78 | 32 | 36.47 |  | 0.78 | 0.9 | -0.78
| 1 | 2614 | 88 | 4 | 4 | 1 | 14.491 | 11.363 | 99.639 | 7.01 | 2.8558 | 2.249 | 1.62 | 49.64 | 51.27 | 99.8 | 475.1 | 0.64 | 338.431 | 23.98 | 0.137 | 31.97 | 37.207 | 127.501 | 57.17 | 2.09 | 19.82 | 19.92 | 794.3 | 62.21 | 25.07 | 29.2 |  | 44 | 70.04 | 45.02 | 80.07 | 119.81 | 29 | 31.16 |  | 28.51 | 793.75 | 14 | 19.61 | 78 | 32 | 39.607 |  | 1.18 | 0.78 | -3.13
| 1 | 2615 | 88 | 5 | 5 | 1 | 14.765 | 11.365 | 99.639 | 7.46 | 2.8604 | 2.31 | 1.62 | 49.64 | 51.27 | 99.84 | 475.1 | 0.71 | 338.429 | 23.98 | 0.142 | 31.97 | 38.813 | 128.027 | 57.17 | 2.17 | 19.82 | 19.92 | 825.9 | 62.21 | 25.12 | 29.2 |  | 44 | 70.047 | 45.02 | 80.03 | 120.03 | 28.99 | 31.14 |  | 28.51 | 829.5 | 14.5 | 19.61 | 78 | 32 | 38.431 |  | 1.18 | 0.16 | 1.56
| 1 | 2616 | 88 | 6 | 6 | 1 | 14.516 | 11.366 | 99.639 | 7.12 | 2.8483 | 2.325 | 1.55 | 49.66 | 51.21 | 99.83 | 471.73 | 0.78 | 338.365 | 23.99 | 0.161 | 31.96 | 38.024 | 128.468 | 56.86 | 2.21 | 19.83 | 19.93 | 844 | 62.26 | 25.01 | 29.2 |  | 44 | 70.03 | 45.02 | 80.04 | 119.81 | 28.98 | 31.14 |  | 28.53 | 843.75 | 16 | 19.61 | 78 | 32 | 35.686 |  | 1.18 | 0.06 | 3.91
| 1 | 2617 | 88 | 7 | 7 | 1 | 14.156 | 11.364 | 99.639 | 6.74 | 2.8349 | 2.307 | 1.54 | 49.57 | 51.11 | 99.83 | 465.44 | 0.85 | 338.418 | 23.95 | 0.176 | 31.95 | 36.492 | 129.342 | 55.64 | 2.15 | 19.82 | 19.93 | 826 | 62.32 | 24.89 | 29.19 |  | 44 | 70.012 | 45.01 | 79.65 | 119.32 | 28.97 | 31.15 |  | 28.55 | 827.25 | 17 | 19.22 | 78 | 32 | 34.901 |  | 0.78 | 0.88 | 1.56
| 12 | 2618 | 88 | 8 | 1 | 12 | 14.245 | 11.362 | 99.639 | 6.76 | 2.8482 | 2.294 | 1.54 | 49.57 | 51.11 | 99.78 | 465.44 | 0.83 | 338.423 | 23.95 | 0.188 | 31.95 | 36.14 | 129.489 | 55.64 | 2.12 | 19.82 | 19.93 | 809.9 | 62.32 | 25.01 | 29.19 |  | 44 | 70.037 | 45.01 | 79.76 | 119.51 | 28.96 | 31.15 |  | 28.57 | 806.25 | 16 | 19.22 | 78 | 32 | 35.294 |  | 0.78 | 0.84 | -1.56
| 12 | 2619 | 88 | 9 | 2 | 12 | 15.222 | 11.359 | 99.639 | 7.02 | 3.0115 | 2.353 | 1.54 | 49.53 | 51.07 | 101.68 | 462.49 | 0.79 | 337.492 | 23.95 | 0.211 | 31.95 | 61.819 | 131.864 | 54.74 | 2.87 | 19.83 | 19.93 | 1036.8 | 62.34 | 26.44 | 29.19 |  | 44 | 70.023 | 45.02 | 79.84 | 119.81 | 28.96 | 31.13 |  | 28.61 | 1094.5 | -7.5 | 23.14 | 78 | 32 | 91.371 |  | 5.1 | 0.57 | -3.91
| 12 | 2620 | 88 | 10 | 3 | 12 | 14.963 | 11.363 | 99.639 | 8.72 | 2.9363 | 2.587 | 1.51 | 49.47 | 50.98 | 104.1 | 459.51 | 1.86 | 336.62 | 23.94 | 0.213 | 31.93 | 80.726 | 154.808 | 53.8 | 4.5 | 19.83 | 19.93 | 1666 | 62.33 | 25.78 | 29.2 |  | 44 | 70.019 | 45.03 | 79.9 | 120.06 | 28.96 | 31.11 |  | 28.66 | 1667 | -4 | 31.76 | 78 | 32 | 88.234 |  | 13.33 | 0.02 | 0
| 12 | 2621 | 88 | 11 | 4 | 12 | 14.261 | 11.362 | 99.639 | 10.27 | 2.8885 | 2.805 | 1.51 | 49.43 | 50.94 | 105.78 | 460.63 | 3.16 | 335.876 | 23.94 | 0.154 | 31.95 | 81.781 | 213.763 | 52.78 | 6.25 | 19.84 | 19.93 | 2354.4 | 62.32 | 25.36 | 29.2 |  | 44 | 70.027 | 45.04 | 79.92 | 119.99 | 28.96 | 31.1 |  | 28.7 | 2441.25 | 12.5 | 31.37 | 78 | 31 | 77.646 |  | 12.94 | 0.04 | 6.25
| 12 | 2622 | 88 | 12 | 5 | 12 | 13.976 | 11.361 | 99.638 | 14.18 | 2.8451 | 2.964 | 1.81 | 49.36 | 51.17 | 102.57 | 466.55 | 4.55 | 336.472 | 23.95 | 0.236 | 31.96 | 64.816 | 275.331 | 51.77 | 7.22 | 19.84 | 19.94 | 2758.6 | 62.32 | 24.98 | 29.19 |  | 44 | 70.031 | 45.04 | 80.13 | 119.73 | 28.96 | 31.11 |  | 28.75 | 2785.75 | 27.5 | 27.06 | 78 | 31 | 49.411 |  | 8.63 | 0.9 | 2.34
| 12 | 2623 | 88 | 13 | 6 | 12 | 14.223 | 11.364 | 99.638 | 15.44 | 2.8593 | 2.961 | 2.13 | 49.33 | 51.46 | 106.33 | 473.86 | 4.49 | 335.228 | 23.94 | 0.143 | 31.97 | 62.04 | 301.26 | 50.74 | 8.2 | 19.84 | 19.94 | 3120.5 | 62.32 | 25.11 | 29.2 |  | 44 | 70.056 | 45.04 | 79.99 | 119.86 | 28.96 | 31.16 |  | 28.79 | 3177.25 | 27.5 | 27.84 | 78 | 31 | 64.705 |  | 9.8 | 0.23 | 3.91
| 12 | 2624 | 88 | 14 | 7 | 12 | 14.21 | 11.367 | 99.639 | 14.33 | 2.8533 | 2.984 | 2.38 | 49.29 | 51.67 | 108.06 | 478.7 | 4.96 | 334.736 | 23.93 | 0.115 | 31.98 | 64.022 | 314.088 | 51.01 | 9.39 | 19.84 | 19.94 | 3580.5 | 62.29 | 25.05 | 29.2 |  | 44 | 70.084 | 45.04 | 79.95 | 119.79 | 28.96 | 31.22 |  | 28.82 | 3633.5 | 28.5 | 30.98 | 78 | 31 | 63.528 |  | 12.55 | 0.84 | -1.56
| 12 | 2625 | 88 | 15 | 8 | 12 | 14.151 | 11.368 | 99.638 | 13.67 | 2.846 | 3.019 | 2.54 | 49.29 | 51.83 | 107.41 | 486.25 | 5.92 | 334.499 | 23.93 | 0.115 | 32.01 | 61.687 | 323.571 | 52.09 | 10.27 | 19.85 | 19.95 | 3925.4 | 62.14 | 24.99 | 29.19 |  | 44 | 70.096 | 45.04 | 80.18 | 119.93 | 28.97 | 31.28 |  | 28.85 | 3963.25 | 30 | 30.98 | 78 | 31 | 59.607 |  | 12.55 | 0.12 | -1.56
| 2 | 2626 | 88 | 16 | 1 | 2 | 14.233 | 11.364 | 99.639 | 13.44 | 2.8302 | 2.998 | 2.79 | 49.28 | 52.07 | 108.26 | 495.85 | 6.27 | 334.337 | 23.93 | 0.123 | 32.02 | 60.978 | 329.209 | 52.92 | 11.02 | 19.86 | 19.95 | 4233.1 | 61.81 | 24.85 | 29.19 |  | 44 | 70.137 | 45.04 | 80.02 | 120.16 | 28.97 | 31.33 |  | 28.87 | 4260.75 | 30 | 31.37 | 78 | 31 | 56.47 |  | 13.33 | 0.84 | -7.81
| 2 | 2627 | 88 | 17 | 2 | 2 | 14.16 | 11.365 | 99.639 | 12.48 | 2.8442 | 2.907 | 3.01 | 49.28 | 52.3 | 103.78 | 505.93 | 6.46 | 335.487 | 23.93 | 0.217 | 32.02 | 52.229 | 331.994 | 53.49 | 11.28 | 19.86 | 19.95 | 4313.1 | 61.43 | 24.97 | 29.2 |  | 44 | 70.168 | 45.04 | 80.14 | 120.27 | 28.97 | 31.37 |  | 28.88 | 4310 | 35.5 | 29.41 | 78 | 31 | 40.784 |  | 10.98 | 0.84 | -15.63
| 2 | 2628 | 88 | 18 | 3 | 2 | 14.271 | 11.363 | 99.639 | 9.99 | 2.8383 | 2.719 | 3.25 | 49.28 | 52.53 | 103.78 | 515.27 | 5.52 | 335.782 | 23.93 | 0.209 | 32.03 | 45.812 | 332.627 | 53.94 | 11.22 | 19.86 | 19.96 | 4300.8 | 61.23 | 24.92 | 29.2 |  | 44 | 70.201 | 45.05 | 80.03 | 119.89 | 28.97 | 31.41 |  | 28.89 | 4304.5 | 36.5 | 27.45 | 78 | 31 | 41.96 |  | 9.41 | 0.14 | -12.5
| 2 | 2629 | 88 | 19 | 4 | 2 | 14.09 | 11.363 | 99.639 | 8.41 | 2.8385 | 2.577 | 3.44 | 49.28 | 52.72 | 103.83 | 521.5 | 4.68 | 335.838 | 23.94 | 0.215 | 32.05 | 43.937 | 332 | 54.29 | 11.22 | 19.86 | 19.96 | 4300.5 | 61.21 | 24.92 | 29.2 |  | 44 | 70.228 | 45.04 | 80.27 | 120.16 | 28.96 | 31.43 |  | 28.89 | 4304.5 | 36.5 | 27.84 | 78 | 31 | 42.352 |  | 9.41 | 0.61 | -17.19
| 2 | 2630 | 88 | 20 | 5 | 2 | 14.254 | 11.366 | 99.639 | 7.67 | 2.8557 | 2.503 | 3.36 | 49.29 | 52.65 | 103.8 | 526.82 | 4.5 | 335.867 | 23.94 | 0.215 | 32.07 | 43.324 | 331.399 | 54.6 | 11.29 | 19.87 | 19.96 | 4300.8 | 61.29 | 25.07 | 29.21 |  | 44 | 70.235 | 45.05 | 80.29 | 120.17 | 28.96 | 31.43 |  | 28.9 | 4304.5 | 36.5 | 27.84 | 78 | 31 | 42.352 |  | 9.41 | 0.23 | -10.94
| 2 | 2631 | 88 | 21 | 6 | 2 | 14.142 | 11.366 | 99.639 | 7.25 | 2.8422 | 2.459 | 3.4 | 49.27 | 52.67 | 103.84 | 531.71 | 4.49 | 335.787 | 23.93 | 0.213 | 32.06 | 43.087 | 330.785 | 54.86 | 11.24 | 19.86 | 19.96 | 4301.1 | 61.35 | 24.96 | 29.21 |  | 44 | 70.244 | 45.03 | 80.15 | 119.9 | 28.96 | 31.43 |  | 28.92 | 4300 | 36.5 | 27.84 | 78 | 31 | 41.96 |  | 9.41 | 0.8 | -16.41
| 2 | 2632 | 88 | 22 | 7 | 2 | 14.199 | 11.367 | 99.639 | 7.02 | 2.8488 | 2.427 | 3.42 | 49.31 | 52.73 | 103.82 | 536.3 | 4.48 | 335.917 | 23.95 | 0.214 | 32.06 | 43.008 | 330.453 | 55.12 | 11.27 | 19.87 | 19.98 | 4300.8 | 61.44 | 25.01 | 29.22 |  | 44 | 70.248 | 45.02 | 80.22 | 120.1 | 28.96 | 31.41 |  | 28.95 | 4304.5 | 36.5 | 27.84 | 78 | 31 | 42.352 |  | 9.41 | 0.12 | -10.94
| 21 | 2633 | 88 | 23 | 1 | 21 | 14.195 | 11.371 | 99.639 | 6.94 | 2.8501 | 2.415 | 3.45 | 49.33 | 52.78 | 103.84 | 540.61 | 4.47 | 335.82 | 23.96 | 0.21 | 32.07 | 42.995 | 329.886 | 55.33 | 11.27 | 19.88 | 19.98 | 4302.3 | 61.49 | 25.02 | 29.22 |  | 44 | 70.225 | 45.02 | 79.87 | 120.24 | 28.97 | 31.39 |  | 28.95 | 4300 | 36.5 | 27.84 | 78 | 31 | 40.784 |  | 9.41 | 0.84 | -16.41
| 21 | 2634 | 88 | 24 | 2 | 21 | 13.835 | 11.369 | 99.639 | 6.5 | 2.81 | 2.366 | 3.36 | 49.38 | 52.73 | 99.55 | 544.65 | 4.3 | 337.834 | 23.96 | 0.367 | 32.09 | 27.021 | 328.703 | 55.47 | 10.04 | 19.88 | 19.98 | 3884.5 | 61.54 | 24.67 | 29.22 |  | 44 | 70.217 | 45 | 79.97 | 119.73 | 28.96 | 31.36 |  | 28.94 | 3873.25 | 32.5 | 22.35 | 78 | 31 | 12.157 |  | 3.92 | 0.94 | -17.97
| 21 | 2635 | 88 | 25 | 3 | 21 | 22.107 | 11.367 | 99.639 | 4 | 2.8291 | 2.206 | 3.36 | 49.45 | 52.8 | 99.09 | 545.22 | 2.56 | 338.378 | 23.97 | 0.256 | 32.1 | 18.531 | 324.616 | 55.59 | 8.88 | 19.88 | 19.99 | 3413.4 | 61.6 | 24.84 | 29.22 |  | 44 | 70.214 | 45 | 79.87 | 120.04 | 28.97 | 31.34 |  | 28.92 | 3353.75 | 31 | 18.43 | 78 | 31 | 13.333 |  | 0 | 0 | 0
| 21 | 2636 | 88 | 26 | 4 | 21 | 22.493 | 11.371 | 99.639 | 4.47 | 2.8233 | 2.13 | 3.23 | 49.52 | 52.74 | 99.55 | 535.28 | 0.53 | 338.591 | 23.97 | 0.153 | 32.1 | 15.567 | 317.887 | 55.68 | 7.4 | 19.89 | 19.99 | 2851.7 | 61.64 | 24.79 | 29.22 |  | 44 | 70.224 | 45 | 79.88 | 120.16 | 28.97 | 31.31 |  | 28.9 | 2842.75 | 28 | 18.82 | 78 | 31 | 13.333 |  | 0.39 | 0 | 0
| 21 | 2637 | 88 | 27 | 5 | 21 | 22.496 | 11.367 | 99.639 | 9.29 | 2.8162 | 2.138 | 2.89 | 49.57 | 52.45 | 99.66 | 523.23 | 0.07 | 338.638 | 23.98 | 0.155 | 32.09 | 15.528 | 308.99 | 55.72 | 6.1 | 19.89 | 20 | 2354.6 | 61.68 | 24.73 | 29.22 |  | 44 | 70.24 | 44.99 | 80.03 | 120.12 | 28.98 | 31.28 |  | 28.9 | 2346 | 26 | 18.82 | 78 | 31 | 14.902 |  | 0.78 | 0 | 0
| 21 | 2638 | 88 | 28 | 6 | 21 | 22.495 | 11.366 | 99.639 | 11.3 | 2.8142 | 2.162 | 2.57 | 49.62 | 52.2 | 99.68 | 511.63 | 0.01 | 338.364 | 23.98 | 0.138 | 32.08 | 16.423 | 292.308 | 55.69 | 5.08 | 19.89 | 20 | 1961.7 | 61.66 | 24.71 | 29.23 |  | 44 | 70.219 | 44.99 | 79.84 | 119.87 | 28.99 | 31.26 |  | 28.91 | 1912.5 | 23 | 18.43 | 78 | 31 | 17.647 |  | 0.39 | 0 | 0
| 21 | 2639 | 88 | 29 | 7 | 21 | 15.345 | 11.369 | 99.639 | 6.24 | 2.8057 | 2.101 | 2.23 | 49.67 | 51.91 | 99.8 | 501.63 | 0.35 | 338.548 | 23.99 | 0.158 | 32.06 | 17.936 | 255.505 | 55.6 | 3.93 | 19.9 | 20 | 1522.9 | 61.7 | 24.64 | 29.22 |  | 44 | 70.216 | 44.98 | 79.87 | 120.01 | 28.99 | 31.23 |  | 28.9 | 1516.25 | 22 | 18.82 | 78 | 31 | 17.647 |  | 0.78 | 0.02 | 0.78
| 21 | 2640 | 88 | 30 | 8 | 21 | 15.206 | 11.369 | 99.639 | 3.24 | 2.7962 | 2.082 | 2.07 | 49.7 | 51.78 | 99.9 | 494.55 | 0.56 | 338.599 | 23.99 | 0.159 | 32.05 | 20.262 | 211.888 | 55.46 | 3.04 | 19.9 | 20 | 1180.5 | 61.86 | 24.55 | 29.21 |  | 44 | 70.207 | 44.97 | 79.78 | 119.82 | 28.98 | 31.2 |  | 28.88 | 1178 | 21 | 18.82 | 78 | 32 | 21.96 |  | 0.78 | 0.04 | 3.91
| 1 | 2641 | 89 | 1 | 1 | 1 | 14.711 | 11.373 | 99.639 | 2.86 | 2.8145 | 2.122 | 2.02 | 49.71 | 51.73 | 99.85 | 488.9 | 0.51 | 338.54 | 24 | 0.155 | 32.03 | 22.962 | 174.916 | 55.27 | 2.51 | 19.91 | 20.01 | 971.5 | 61.99 | 24.71 | 29.22 |  | 44 | 70.199 | 44.96 | 79.79 | 120.21 | 28.98 | 31.18 |  | 28.86 | 955.25 | 20 | 18.43 | 78 | 32 | 26.274 |  | 0.39 | 0.04 | 6.25
| 1 | 2642 | 89 | 2 | 2 | 1 | 13.918 | 11.374 | 99.639 | 3.51 | 2.8348 | 2.171 | 1.95 | 49.71 | 51.66 | 99.8 | 484.46 | 0.57 | 338.636 | 24 | 0.145 | 32.03 | 28.275 | 146.682 | 55 | 2.22 | 19.91 | 20.01 | 850.4 | 62.1 | 24.89 | 29.22 |  | 44 | 70.175 | 44.96 | 80.16 | 119.99 | 28.98 | 31.18 |  | 28.87 | 843.75 | 20.5 | 18.82 | 78 | 32 | 32.156 |  | 0.39 | 0.92 | 1.56
| 1 | 2643 | 89 | 3 | 3 | 1 | 14.228 | 11.371 | 99.639 | 4.96 | 2.8677 | 2.232 | 1.84 | 49.69 | 51.53 | 99.85 | 480.34 | 0.67 | 338.558 | 23.99 | 0.133 | 32.02 | 34.383 | 133.145 | 54.76 | 2.21 | 19.92 | 20.02 | 837.7 | 62.16 | 25.18 | 29.21 |  | 44 | 70.115 | 44.96 | 80.22 | 119.81 | 28.98 | 31.18 |  | 28.89 | 838.25 | 16 | 19.61 | 78 | 32 | 37.646 |  | 1.18 | 0.88 | -0.78
| 1 | 2644 | 89 | 4 | 4 | 1 | 14.615 | 11.368 | 99.639 | 5.77 | 2.8532 | 2.281 | 1.7 | 49.69 | 51.39 | 99.86 | 476.87 | 0.74 | 338.463 | 24 | 0.137 | 32.01 | 36.791 | 130.123 | 54.42 | 2.21 | 19.92 | 20.02 | 844.3 | 62.23 | 25.05 | 29.21 |  | 44 | 70.09 | 44.95 | 79.78 | 119.42 | 28.98 | 31.17 |  | 28.91 | 846 | 15.5 | 19.61 | 78 | 32 | 37.254 |  | 1.18 | 0.66 | -3.91
| 1 | 2645 | 89 | 5 | 5 | 1 | 14.533 | 11.37 | 99.639 | 6.1 | 2.8587 | 2.326 | 1.66 | 49.67 | 51.33 | 99.83 | 473.6 | 0.81 | 338.471 | 24 | 0.142 | 32.01 | 37.904 | 131.469 | 53.94 | 2.28 | 19.93 | 20.03 | 865.8 | 62.31 | 25.1 | 29.22 |  | 44 | 70.073 | 44.96 | 80.07 | 119.44 | 28.98 | 31.15 |  | 28.93 | 865.5 | 16 | 19.61 | 78 | 32 | 37.646 |  | 1.18 | 0.06 | 3.91
| 1 | 2646 | 89 | 6 | 6 | 1 | 14.366 | 11.37 | 99.639 | 5.99 | 2.8487 | 2.336 | 1.58 | 49.66 | 51.25 | 99.8 | 470.47 | 0.86 | 338.47 | 24 | 0.164 | 31.99 | 37.525 | 133.275 | 53.28 | 2.31 | 19.94 | 20.04 | 882.1 | 62.35 | 25.01 | 29.21 |  | 44 | 70.072 | 44.96 | 80.03 | 119.92 | 28.98 | 31.13 |  | 28.93 | 884.25 | 17 | 19.61 | 78 | 32 | 35.294 |  | 1.18 | 0.08 | 6.25
| 1 | 2647 | 89 | 7 | 7 | 1 | 14.174 | 11.37 | 99.64 | 5.75 | 2.84 | 2.326 | 1.58 | 49.65 | 51.23 | 99.79 | 467.46 | 0.88 | 338.513 | 23.99 | 0.18 | 31.98 | 36.298 | 133.725 | 52.64 | 2.27 | 19.95 | 20.04 | 869.3 | 62.38 | 24.94 | 29.21 |  | 44 | 70.069 | 44.96 | 80.13 | 119.61 | 28.99 | 31.11 |  | 28.93 | 863.25 | 18 | 19.22 | 78 | 32 | 33.333 |  | 1.18 | 0.88 | 3.13
| 12 | 2648 | 89 | 8 | 1 | 12 | 14.164 | 11.371 | 99.639 | 5.85 | 2.8244 | 2.317 | 1.53 | 49.6 | 51.14 | 99.8 | 464.58 | 0.86 | 338.572 | 23.99 | 0.188 | 31.98 | 34.982 | 134.635 | 51.86 | 2.15 | 19.94 | 20.03 | 828.7 | 62.37 | 24.8 | 29.2 |  | 44 | 70.071 | 44.97 | 79.95 | 120.06 | 28.99 | 31.08 |  | 28.93 | 825.75 | 17.5 | 19.22 | 78 | 32 | 33.725 |  | 0.78 | 0.86 | 0
| 12 | 2649 | 89 | 9 | 2 | 12 | 15.24 | 11.37 | 99.639 | 6.55 | 2.996 | 2.394 | 1.53 | 49.55 | 51.07 | 101.99 | 461.73 | 0.81 | 337.64 | 23.99 | 0.213 | 31.98 | 61.633 | 137.442 | 51.12 | 3 | 19.95 | 20.04 | 1087.6 | 62.38 | 26.31 | 29.2 |  | 44 | 70.096 | 44.97 | 79.84 | 119.99 | 28.99 | 31.06 |  | 28.94 | 1096.75 | -10.5 | 23.14 | 78 | 32 | 91.371 |  | 5.1 | 0.78 | -3.13
| 12 | 2650 | 89 | 10 | 3 | 12 | 15.02 | 11.372 | 99.639 | 8.51 | 2.9259 | 2.592 | 1.55 | 49.47 | 51.02 | 103.98 | 459.93 | 1.66 | 336.846 | 23.99 | 0.206 | 31.97 | 79.646 | 156.189 | 50.5 | 4.31 | 19.95 | 20.04 | 1601.7 | 62.38 | 25.69 | 29.2 |  | 44 | 70.093 | 44.98 | 79.8 | 120.41 | 28.99 | 31.05 |  | 28.96 | 1688.25 | -3.5 | 31.37 | 78 | 32 | 87.057 |  | 12.94 | 0.02 | 0
| 12 | 2651 | 89 | 11 | 4 | 12 | 14.181 | 11.376 | 99.639 | 10.36 | 2.8552 | 2.825 | 1.65 | 49.43 | 51.08 | 103.68 | 464.15 | 3.19 | 336.808 | 23.99 | 0.224 | 31.98 | 75.979 | 222.211 | 49.96 | 5.97 | 19.96 | 20.05 | 2274.2 | 62.36 | 25.07 | 29.2 |  | 44 | 70.103 | 44.98 | 79.95 | 120.11 | 29 | 31.04 |  | 28.99 | 2330.25 | 14.5 | 31.76 | 78 | 31 | 63.528 |  | 13.33 | 0.04 | 6.25
| 12 | 2652 | 89 | 12 | 5 | 12 | 14.056 | 11.373 | 99.64 | 13.64 | 2.8586 | 2.948 | 1.95 | 49.39 | 51.34 | 104.09 | 470.43 | 4.16 | 336.361 | 23.99 | 0.206 | 31.99 | 66.44 | 277.581 | 49.52 | 7.28 | 19.96 | 20.05 | 2768.5 | 62.33 | 25.1 | 29.21 |  | 44 | 70.131 | 45 | 79.88 | 120.06 | 29.01 | 31.06 |  | 29 | 2775 | 25 | 28.24 | 78 | 31 | 58.43 |  | 10.2 | 0.04 | 9.38
| 12 | 2653 | 89 | 13 | 6 | 12 | 14.128 | 11.373 | 99.639 | 15.33 | 2.8506 | 2.965 | 2.26 | 49.35 | 51.61 | 103.9 | 475.81 | 4.58 | 336.229 | 23.99 | 0.188 | 32.02 | 59.246 | 301.066 | 49.53 | 8 | 19.96 | 20.06 | 3051.5 | 62.31 | 25.03 | 29.2 |  | 44 | 70.146 | 44.99 | 79.86 | 119.74 | 29.01 | 31.11 |  | 29.01 | 3088.25 | 29 | 27.84 | 78 | 31 | 54.117 |  | 9.8 | 0.88 | 1.56
| 12 | 2654 | 89 | 14 | 7 | 12 | 14.009 | 11.374 | 99.64 | 13.76 | 2.8574 | 2.957 | 2.42 | 49.32 | 51.74 | 107.52 | 481.34 | 4.9 | 335.203 | 23.99 | 0.134 | 32.02 | 61.829 | 313.866 | 50.76 | 9.1 | 19.97 | 20.07 | 3464.3 | 62.28 | 25.09 | 29.2 |  | 44 | 70.168 | 45 | 80.22 | 119.76 | 29.02 | 31.16 |  | 29.02 | 3517 | 28.5 | 29.8 | 78 | 31 | 62.352 |  | 11.76 | 0.04 | 3.13
| 12 | 2655 | 89 | 15 | 8 | 12 | 14.338 | 11.372 | 99.639 | 13.33 | 2.8419 | 3.013 | 2.62 | 49.29 | 51.91 | 108.73 | 489.1 | 5.71 | 334.705 | 23.99 | 0.095 | 32.01 | 63.049 | 322.997 | 51.98 | 10.19 | 19.96 | 20.06 | 3900.8 | 61.99 | 24.95 | 29.19 |  | 44 | 70.204 | 44.99 | 80.29 | 120.32 | 29.02 | 31.22 |  | 29.01 | 3914 | 29.5 | 31.37 | 78 | 31 | 63.136 |  | 12.94 | 0.82 | -5.47
| 2 | 2656 | 89 | 16 | 1 | 2 | 14.364 | 11.376 | 99.639 | 13.58 | 2.8498 | 3.025 | 2.9 | 49.29 | 52.19 | 108.67 | 498.99 | 6.27 | 334.504 | 23.99 | 0.105 | 32.03 | 61.389 | 328.561 | 52.85 | 10.93 | 19.97 | 20.07 | 4169.6 | 61.61 | 25.02 | 29.2 |  | 44 | 70.237 | 45 | 80.15 | 120.04 | 29.03 | 31.28 |  | 29 | 4213.25 | 30.5 | 30.98 | 78 | 31 | 60.783 |  | 12.55 | 0.86 | -8.59
| 2 | 2657 | 89 | 17 | 2 | 2 | 14.005 | 11.374 | 99.64 | 13.03 | 2.8395 | 2.961 | 3.1 | 49.27 | 52.38 | 104.66 | 509.18 | 6.5 | 335.539 | 23.98 | 0.205 | 32.04 | 54.427 | 332.022 | 53.52 | 11.3 | 19.97 | 20.06 | 4328.2 | 61.24 | 24.93 | 29.19 |  | 44 | 70.272 | 44.99 | 80.01 | 119.75 | 29.03 | 31.32 |  | 28.99 | 4329.5 | 34 | 30.59 | 78 | 31 | 43.137 |  | 12.16 | 0.86 | -11.72
| 2 | 2658 | 89 | 18 | 3 | 2 | 14.155 | 11.374 | 99.64 | 10.57 | 2.8403 | 2.775 | 3.33 | 49.29 | 52.61 | 103.56 | 517.38 | 5.8 | 336.132 | 23.99 | 0.223 | 32.05 | 46.239 | 332.574 | 54.1 | 11.25 | 19.96 | 20.08 | 4306.4 | 60.95 | 24.94 | 29.19 |  | 44 | 70.284 | 45 | 80.22 | 120.3 | 29.02 | 31.36 |  | 28.98 | 4304.5 | 36.5 | 27.45 | 78 | 31 | 40.784 |  | 9.41 | 0.7 | -18.75
| 2 | 2659 | 89 | 19 | 4 | 2 | 14.194 | 11.374 | 99.64 | 8.81 | 2.8384 | 2.624 | 3.42 | 49.28 | 52.7 | 103.55 | 523.14 | 4.8 | 336.242 | 24 | 0.222 | 32.05 | 43.499 | 331.937 | 54.62 | 11.19 | 19.96 | 20.07 | 4288.5 | 60.86 | 24.92 | 29.19 |  | 44 | 70.282 | 45.01 | 79.95 | 119.95 | 29.02 | 31.39 |  | 28.96 | 4289.75 | 36.5 | 27.45 | 78 | 31 | 41.176 |  | 9.41 | 0.06 | -11.72
| 2 | 2660 | 89 | 20 | 5 | 2 | 14.294 | 11.371 | 99.64 | 7.8 | 2.8523 | 2.523 | 3.46 | 49.29 | 52.76 | 103.96 | 528.14 | 4.4 | 336.073 | 23.99 | 0.2 | 32.04 | 43.149 | 330.6 | 55.1 | 11.24 | 19.97 | 20.07 | 4285.8 | 60.93 | 25.04 | 29.2 |  | 44 | 70.316 | 45.01 | 80.18 | 120.22 | 29.02 | 31.41 |  | 28.94 | 4289.75 | 36 | 27.45 | 78 | 31 | 43.529 |  | 9.41 | 0.84 | -16.41
| 2 | 2661 | 89 | 21 | 6 | 2 | 14.155 | 11.369 | 99.64 | 7.36 | 2.8482 | 2.484 | 3.46 | 49.29 | 52.75 | 104.37 | 532.91 | 4.48 | 335.954 | 23.99 | 0.198 | 32.04 | 44.554 | 330.069 | 55.53 | 11.33 | 19.95 | 20.06 | 4325.9 | 61.03 | 25.01 | 29.2 |  | 44 | 70.306 | 45 | 80.26 | 120.32 | 29.01 | 31.41 |  | 28.87 | 4329.5 | 35.5 | 28.24 | 78 | 31 | 44.313 |  | 10.2 | 0.18 | -10.94
| 2 | 2662 | 89 | 22 | 7 | 2 | 14.271 | 11.373 | 99.64 | 7.15 | 2.8423 | 2.458 | 3.47 | 49.32 | 52.79 | 103.56 | 537.72 | 4.72 | 336.185 | 24.01 | 0.224 | 32.07 | 43.114 | 329.852 | 55.93 | 11.27 | 19.96 | 20.08 | 4312.3 | 61.15 | 24.96 | 29.2 |  | 44 | 70.321 | 45.01 | 80.16 | 120.05 | 29.01 | 31.4 |  | 28.81 | 4314.75 | 36.5 | 27.45 | 78 | 31 | 41.176 |  | 9.41 | 0.9 | -15.63
| 21 | 2663 | 89 | 23 | 1 | 21 | 14.086 | 11.371 | 99.639 | 6.98 | 2.841 | 2.429 | 3.51 | 49.35 | 52.87 | 103.58 | 541.88 | 4.57 | 336.272 | 24 | 0.216 | 32.08 | 42.268 | 329.273 | 56.29 | 11.22 | 19.96 | 20.07 | 4293.7 | 61.26 | 24.95 | 29.21 |  | 44 | 70.335 | 45.01 | 79.96 | 119.98 | 29 | 31.38 |  | 28.75 | 4295.25 | 36.5 | 27.45 | 78 | 31 | 40.784 |  | 9.41 | 0.31 | -12.5
| 21 | 2664 | 89 | 24 | 2 | 21 | 13.512 | 11.37 | 99.639 | 6.78 | 2.8026 | 2.388 | 3.42 | 49.41 | 52.84 | 99.98 | 545.4 | 4.32 | 337.927 | 24 | 0.372 | 32.06 | 28.124 | 328.27 | 56.63 | 10.19 | 19.96 | 20.07 | 3954 | 61.37 | 24.61 | 29.22 |  | 44 | 70.318 | 45.01 | 79.88 | 119.92 | 29 | 31.36 |  | 28.69 | 3906.25 | 32.5 | 23.14 | 78 | 31 | 12.549 |  | 4.31 | 0.94 | -17.19
| 21 | 2665 | 89 | 25 | 3 | 21 | 21.459 | 11.37 | 99.64 | 4.53 | 2.8186 | 2.25 | 3.4 | 49.46 | 52.86 | 99.01 | 540.52 | 2.64 | 338.625 | 24 | 0.286 | 32.06 | 18.979 | 324.211 | 56.96 | 8.89 | 19.97 | 20.08 | 3431.3 | 61.45 | 24.75 | 29.23 |  | 44 | 70.333 | 45.02 | 80.21 | 120.07 | 28.99 | 31.33 |  | 28.65 | 3365.5 | 31 | 18.82 | 78 | 31 | 12.157 |  | 0.39 | 0 | 0
| 21 | 2666 | 89 | 26 | 4 | 21 | 22.493 | 11.37 | 99.639 | 4.39 | 2.8224 | 2.149 | 3.12 | 49.52 | 52.64 | 99.56 | 528.97 | 0.71 | 338.889 | 24 | 0.162 | 32.06 | 15.828 | 317.782 | 57.24 | 7.58 | 19.97 | 20.07 | 2919.8 | 61.47 | 24.78 | 29.23 |  | 44 | 70.31 | 45.02 | 80.02 | 119.79 | 28.99 | 31.3 |  | 28.63 | 2864 | 28 | 18.43 | 78 | 31 | 14.117 |  | 0.39 | 0 | 0
| 21 | 2667 | 89 | 27 | 5 | 21 | 22.496 | 11.37 | 99.639 | 9.04 | 2.8158 | 2.141 | 2.68 | 49.56 | 52.24 | 99.62 | 517.09 | 0.09 | 338.868 | 24 | 0.145 | 32.05 | 15.475 | 308.228 | 57.46 | 6.27 | 19.96 | 20.07 | 2421 | 61.53 | 24.72 | 29.22 |  | 44 | 70.279 | 45.02 | 80 | 120.15 | 28.99 | 31.27 |  | 28.61 | 2364 | 26 | 18.82 | 78 | 31 | 15.686 |  | 0.39 | 0 | 0
| 21 | 2668 | 89 | 28 | 6 | 21 | 22.497 | 11.372 | 99.639 | 11.39 | 2.8182 | 2.155 | 2.43 | 49.61 | 52.04 | 99.58 | 505.99 | 0.01 | 338.591 | 24 | 0.153 | 32.05 | 16.167 | 289.975 | 57.63 | 5.11 | 19.96 | 20.07 | 1970.8 | 61.6 | 24.75 | 29.24 |  | 44 | 70.248 | 45.04 | 79.97 | 120.16 | 29 | 31.24 |  | 28.59 | 1925.75 | 23 | 19.22 | 78 | 31 | 16.078 |  | 0.78 | 0 | 0
| 21 | 2669 | 89 | 29 | 7 | 21 | 15.349 | 11.371 | 99.639 | 6.63 | 2.8095 | 2.105 | 2.16 | 49.65 | 51.81 | 99.98 | 497.48 | 0.26 | 338.558 | 23.99 | 0.141 | 32.02 | 18.152 | 252.449 | 57.74 | 4.07 | 19.96 | 20.07 | 1575.6 | 61.75 | 24.67 | 29.24 |  | 44 | 70.203 | 45.03 | 79.95 | 119.92 | 29 | 31.22 |  | 28.58 | 1532.75 | 22 | 18.82 | 78 | 31 | 19.608 |  | 0.78 | 0.02 | 0.78
| 21 | 2670 | 89 | 30 | 8 | 21 | 15.265 | 11.371 | 99.64 | 2.94 | 2.7981 | 2.037 | 2.04 | 49.67 | 51.7 | 99.88 | 491.36 | 0.62 | 338.812 | 23.99 | 0.152 | 32.01 | 20.137 | 207.622 | 57.79 | 3.14 | 19.96 | 20.06 | 1220.2 | 61.97 | 24.57 | 29.24 |  | 44 | 70.168 | 45.02 | 79.98 | 119.99 | 29 | 31.2 |  | 28.56 | 1191.25 | 19.5 | 18.82 | 78 | 32 | 21.568 |  | 0.39 | 0.02 | 3.91
| 1 | 2671 | 90 | 1 | 1 | 1 | 14.625 | 11.371 | 99.639 | 2.39 | 2.8089 | 2.042 | 2.04 | 49.67 | 51.71 | 99.84 | 491.36 | 0.7 | 338.934 | 23.99 | 0.163 | 32.02 | 22.854 | 170.638 | 57.8 | 2.55 | 19.95 | 20.07 | 987.5 | 61.97 | 24.66 | 29.24 |  | 44 | 70.128 | 45.03 | 79.94 | 119.69 | 29 | 31.18 |  | 28.55 | 966.25 | 20 | 18.82 | 78 | 32 | 24.705 |  | 0.39 | 0.04 | 6.25
| 1 | 2672 | 90 | 2 | 2 | 1 | 13.926 | 11.368 | 99.639 | 3.12 | 2.815 | 2.08 | 1.97 | 49.65 | 51.62 | 99.76 | 486.23 | 0.68 | 339.005 | 23.98 | 0.161 | 32 | 26.258 | 142.972 | 57.75 | 2.12 | 19.96 | 20.06 | 820.8 | 62.09 | 24.72 | 29.23 |  | 44 | 70.093 | 45.03 | 79.88 | 119.75 | 29 | 31.17 |  | 28.53 | 811.5 | 18 | 18.43 | 78 | 32 | 29.411 |  | 0 | 0.92 | 1.56
| 1 | 2673 | 90 | 3 | 3 | 1 | 14.046 | 11.367 | 99.64 | 5.54 | 2.8655 | 2.168 | 1.86 | 49.66 | 51.51 | 99.76 | 481.73 | 0.66 | 338.983 | 23.98 | 0.139 | 32 | 32.603 | 130.968 | 57.61 | 2.01 | 19.95 | 20.07 | 763.2 | 62.17 | 25.16 | 29.23 |  | 44 | 70.071 | 45.03 | 79.84 | 120.46 | 28.99 | 31.16 |  | 28.51 | 761.5 | 16 | 18.82 | 78 | 32 | 37.646 |  | 0.78 | 0.9 | -0.78
| 1 | 2674 | 90 | 4 | 4 | 1 | 14.487 | 11.367 | 99.639 | 7.36 | 2.8757 | 2.258 | 1.69 | 49.65 | 51.34 | 99.76 | 474.3 | 0.67 | 338.975 | 23.97 | 0.141 | 31.98 | 37.068 | 127.848 | 57.14 | 2.07 | 19.96 | 20.06 | 782.1 | 62.27 | 25.25 | 29.24 |  | 44 | 70.047 | 45.04 | 79.91 | 120.02 | 28.99 | 31.16 |  | 28.52 | 782 | 14.5 | 19.22 | 78 | 32 | 38.823 |  | 1.18 | 0.76 | -3.91
| 1 | 2675 | 90 | 5 | 5 | 1 | 14.611 | 11.369 | 99.639 | 7.86 | 2.8597 | 2.326 | 1.69 | 49.65 | 51.34 | 99.8 | 474.3 | 0.69 | 338.968 | 23.97 | 0.149 | 31.98 | 38.472 | 128.512 | 57.14 | 2.13 | 19.96 | 20.06 | 811.7 | 62.27 | 25.11 | 29.24 |  | 44 | 70.052 | 45.04 | 79.91 | 119.94 | 28.98 | 31.15 |  | 28.53 | 810.75 | 14.5 | 19.22 | 78 | 32 | 38.039 |  | 1.18 | 0.25 | 0.78
| 1 | 2676 | 90 | 6 | 6 | 1 | 14.396 | 11.37 | 99.639 | 7.59 | 2.8566 | 2.333 | 1.57 | 49.65 | 51.21 | 99.84 | 470.96 | 0.73 | 338.962 | 23.96 | 0.157 | 31.97 | 38.258 | 126.046 | 56.76 | 2.18 | 19.95 | 20.06 | 830.1 | 62.27 | 25.08 | 29.24 |  | 44 | 70.035 | 45.03 | 80.03 | 120.06 | 28.97 | 31.15 |  | 28.56 | 832 | 15.5 | 19.22 | 78 | 32 | 36.862 |  | 1.18 | 0.08 | 3.91
| 1 | 2677 | 90 | 7 | 7 | 1 | 14.301 | 11.367 | 99.64 | 7.13 | 2.8376 | 2.329 | 1.52 | 49.63 | 51.15 | 99.83 | 467.69 | 0.8 | 339.045 | 23.96 | 0.174 | 31.96 | 37.319 | 126.717 | 56.35 | 2.17 | 19.95 | 20.06 | 831.8 | 62.29 | 24.91 | 29.24 |  | 44 | 70.011 | 45.04 | 80.22 | 119.99 | 28.97 | 31.16 |  | 28.59 | 830.25 | 16 | 19.22 | 78 | 32 | 34.901 |  | 1.18 | 0.86 | 0
| 12 | 2678 | 90 | 8 | 1 | 12 | 14.423 | 11.366 | 99.64 | 6.91 | 2.8469 | 2.304 | 1.54 | 49.58 | 51.11 | 99.81 | 464.58 | 0.77 | 339.018 | 23.96 | 0.211 | 31.96 | 36.366 | 128.546 | 55.53 | 2.13 | 19.95 | 20.06 | 813.1 | 62.3 | 25 | 29.24 |  | 44 | 70.022 | 45.04 | 80.14 | 120.26 | 28.96 | 31.18 |  | 28.63 | 812.5 | 16.5 | 19.22 | 78 | 32 | 35.294 |  | 0.78 | 0.57 | -2.34
| 12 | 2679 | 90 | 9 | 2 | 12 | 15.049 | 11.366 | 99.64 | 7.09 | 2.9955 | 2.374 | 1.53 | 49.54 | 51.07 | 101.67 | 461.62 | 0.76 | 338.107 | 23.95 | 0.222 | 31.96 | 61.062 | 131.162 | 54.45 | 2.89 | 19.96 | 20.06 | 1049.2 | 62.31 | 26.3 | 29.25 |  | 44 | 70.008 | 45.04 | 80.18 | 120.25 | 28.96 | 31.18 |  | 28.67 | 1087.5 | -8.5 | 23.14 | 78 | 32 | 90.195 |  | 5.1 | 0.8 | 0.78
| 12 | 2680 | 90 | 10 | 3 | 12 | 15.03 | 11.367 | 99.64 | 8.84 | 2.9256 | 2.609 | 1.46 | 49.5 | 50.96 | 104.15 | 458.72 | 1.81 | 337.2 | 23.94 | 0.207 | 31.94 | 80.295 | 154.074 | 53.36 | 4.43 | 19.95 | 20.06 | 1645.5 | 62.32 | 25.69 | 29.24 |  | 44 | 69.992 | 45.04 | 79.97 | 120.38 | 28.96 | 31.17 |  | 28.7 | 1660 | -5 | 31.37 | 78 | 32 | 87.842 |  | 13.33 | 0 | 0
| 12 | 2681 | 90 | 11 | 4 | 12 | 14.24 | 11.367 | 99.64 | 10.5 | 2.8841 | 2.829 | 1.55 | 49.43 | 50.98 | 105.94 | 460.32 | 3.31 | 336.432 | 23.94 | 0.152 | 31.95 | 81.399 | 219.085 | 52.42 | 6.35 | 19.95 | 20.05 | 2393.7 | 62.33 | 25.32 | 29.24 |  | 44 | 70.018 | 45.03 | 80.09 | 120.27 | 28.95 | 31.16 |  | 28.73 | 2406.25 | 12 | 31.37 | 78 | 32 | 78.038 |  | 12.94 | 0.04 | 6.25
| 12 | 2682 | 90 | 12 | 5 | 12 | 13.999 | 11.367 | 99.639 | 14 | 2.845 | 2.969 | 1.84 | 49.38 | 51.22 | 102.85 | 466.5 | 4.54 | 337.043 | 23.93 | 0.239 | 31.98 | 65.614 | 274.284 | 51.5 | 7.18 | 19.96 | 20.06 | 2745.6 | 62.33 | 24.98 | 29.25 |  | 44 | 70.009 | 45.03 | 80.1 | 120.22 | 28.95 | 31.18 |  | 28.76 | 2775 | 27 | 27.06 | 78 | 31 | 49.411 |  | 9.02 | 0.9 | 3.13
| 12 | 2683 | 90 | 13 | 6 | 12 | 14.286 | 11.368 | 99.64 | 15.47 | 2.8705 | 2.955 | 2.13 | 49.35 | 51.47 | 106.52 | 473.81 | 4.58 | 335.808 | 23.94 | 0.134 | 31.97 | 62.156 | 300.812 | 50.61 | 8.18 | 19.96 | 20.07 | 3098.8 | 62.35 | 25.2 | 29.24 |  | 44 | 70.057 | 45.04 | 80.18 | 120.07 | 28.95 | 31.23 |  | 28.8 | 3161.5 | 28 | 27.84 | 78 | 31 | 65.881 |  | 9.8 | 0.55 | -2.34
| 12 | 2684 | 90 | 14 | 7 | 12 | 14.186 | 11.369 | 99.64 | 14.33 | 2.8561 | 2.989 | 2.42 | 49.31 | 51.73 | 108.24 | 478.77 | 5.14 | 335.26 | 23.93 | 0.105 | 31.97 | 64.23 | 314.953 | 51.02 | 9.47 | 19.96 | 20.06 | 3607.9 | 62.36 | 25.08 | 29.25 |  | 44 | 70.086 | 45.03 | 80.2 | 120.29 | 28.96 | 31.28 |  | 28.83 | 3615.5 | 28.5 | 30.98 | 78 | 31 | 64.313 |  | 12.55 | 0.88 | -0.78
| 12 | 2685 | 90 | 15 | 8 | 12 | 14.179 | 11.37 | 99.639 | 13.78 | 2.8529 | 3.023 | 2.56 | 49.29 | 51.84 | 107.68 | 486.54 | 5.99 | 335.192 | 23.93 | 0.121 | 31.99 | 62.377 | 323.501 | 52.12 | 10.31 | 19.96 | 20.05 | 3929.9 | 62.16 | 25.05 | 29.24 |  | 44 | 70.111 | 45.04 | 80.26 | 120 | 28.96 | 31.34 |  | 28.86 | 3971.75 | 30 | 30.98 | 78 | 31 | 59.215 |  | 12.55 | 0.33 | -1.56
| 2 | 2686 | 90 | 16 | 1 | 2 | 14.229 | 11.371 | 99.639 | 13.56 | 2.8391 | 3.007 | 2.85 | 49.29 | 52.14 | 108.63 | 496.31 | 6.32 | 334.809 | 23.94 | 0.121 | 32.01 | 61.388 | 329.339 | 52.96 | 11.05 | 19.96 | 20.06 | 4234.6 | 61.85 | 24.93 | 29.23 |  | 44 | 70.147 | 45.05 | 80.02 | 120.1 | 28.96 | 31.39 |  | 28.89 | 4260.75 | 30 | 31.37 | 78 | 31 | 57.646 |  | 13.33 | 0.72 | -2.34
| 2 | 2687 | 90 | 17 | 2 | 2 | 14.22 | 11.369 | 99.64 | 12.31 | 2.8509 | 2.893 | 3.02 | 49.3 | 52.32 | 103.82 | 506.36 | 6.45 | 336.179 | 23.93 | 0.22 | 32.01 | 51.501 | 332.244 | 53.57 | 11.31 | 19.96 | 20.06 | 4313 | 61.45 | 25.03 | 29.23 |  | 44 | 70.181 | 45.03 | 80.03 | 119.86 | 28.96 | 31.42 |  | 28.93 | 4314.75 | 35.5 | 29.02 | 78 | 31 | 41.176 |  | 10.59 | 0.86 | -14.84
| 2 | 2688 | 90 | 18 | 3 | 2 | 14.361 | 11.373 | 99.64 | 10.02 | 2.7898 | 2.721 | 3.28 | 49.29 | 52.57 | 103.69 | 515.46 | 5.52 | 336.48 | 23.94 | 0.217 | 32.01 | 45.831 | 332.439 | 54.01 | 11.04 | 19.96 | 20.07 | 4302.8 | 61.13 | 24.5 | 29.24 |  | 44 | 70.224 | 45.04 | 80.13 | 119.94 | 28.96 | 31.45 |  | 28.97 | 4304.5 | 36.5 | 27.84 | 78 | 31 | 41.568 |  | 9.41 | 0.72 | -11.72
| 2 | 2689 | 90 | 19 | 4 | 2 | 14.104 | 11.372 | 99.64 | 8.4 | 2.8356 | 2.578 | 3.38 | 49.3 | 52.68 | 103.68 | 521.6 | 4.65 | 336.651 | 23.94 | 0.212 | 32.01 | 43.552 | 331.789 | 54.38 | 11.2 | 19.96 | 20.07 | 4294.1 | 61.05 | 24.9 | 29.24 |  | 44 | 70.267 | 45.04 | 80 | 119.81 | 28.97 | 31.48 |  | 29 | 4300 | 36.5 | 27.84 | 78 | 31 | 41.568 |  | 9.41 | 0.43 | -12.5
| 2 | 2690 | 90 | 20 | 5 | 2 | 14.324 | 11.37 | 99.64 | 7.58 | 2.8512 | 2.496 | 3.39 | 49.27 | 52.66 | 103.92 | 526.8 | 4.43 | 336.521 | 23.95 | 0.208 | 32.04 | 43.092 | 330.896 | 54.66 | 11.25 | 19.97 | 20.07 | 4290.5 | 61.13 | 25.03 | 29.25 |  | 44 | 70.261 | 45.04 | 80.13 | 119.92 | 28.97 | 31.49 |  | 29.02 | 4289.75 | 36.5 | 27.84 | 78 | 31 | 43.137 |  | 9.41 | 0.1 | -10.94
| 2 | 2691 | 90 | 21 | 6 | 2 | 14.172 | 11.37 | 99.639 | 7.23 | 2.8319 | 2.455 | 3.38 | 49.3 | 52.67 | 103.98 | 531.52 | 4.42 | 336.47 | 23.95 | 0.212 | 32.04 | 43.358 | 330.382 | 54.93 | 11.2 | 19.96 | 20.07 | 4300.4 | 61.24 | 24.86 | 29.25 |  | 44 | 70.278 | 45.03 | 80.1 | 119.88 | 28.97 | 31.48 |  | 29.03 | 4304.5 | 36 | 27.84 | 78 | 31 | 43.137 |  | 9.8 | 0.84 | -15.63
| 2 | 2692 | 90 | 22 | 7 | 2 | 14.106 | 11.369 | 99.64 | 7.01 | 2.8822 | 2.433 | 3.36 | 49.32 | 52.67 | 104.1 | 536.08 | 4.52 | 336.382 | 23.95 | 0.204 | 32.03 | 43.768 | 329.856 | 55.17 | 11.43 | 19.97 | 20.07 | 4314 | 61.34 | 25.31 | 29.25 |  | 44 | 70.28 | 45.03 | 80.13 | 120.01 | 28.97 | 31.47 |  | 29.02 | 4314.75 | 36 | 28.24 | 78 | 31 | 43.529 |  | 9.8 | 0.06 | -10.94
| 21 | 2693 | 90 | 23 | 1 | 21 | 14.237 | 11.367 | 99.639 | 6.93 | 2.805 | 2.421 | 3.52 | 49.35 | 52.86 | 103.28 | 540.5 | 4.62 | 336.684 | 23.97 | 0.269 | 32.03 | 42.434 | 329.72 | 55.37 | 11.09 | 19.97 | 20.07 | 4300.6 | 61.4 | 24.63 | 29.25 |  | 44 | 70.276 | 45.04 | 80.29 | 119.87 | 28.98 | 31.44 |  | 29.01 | 4300 | 36.5 | 28.24 | 78 | 31 | 39.607 |  | 9.8 | 0.88 | -15.63
| 21 | 2694 | 90 | 24 | 2 | 21 | 13.624 | 11.367 | 99.639 | 6.81 | 2.8141 | 2.394 | 3.49 | 49.38 | 52.88 | 99.94 | 544.71 | 4.42 | 338.353 | 23.97 | 0.365 | 32.04 | 28.234 | 328.995 | 55.54 | 10.18 | 19.97 | 20.08 | 3935.6 | 61.47 | 24.71 | 29.26 |  | 44 | 70.257 | 45.04 | 80.47 | 119.59 | 28.98 | 31.42 |  | 29.01 | 3881.25 | 32.5 | 22.35 | 78 | 31 | 12.157 |  | 3.53 | 0.94 | -17.97
| 21 | 2695 | 90 | 25 | 3 | 21 | 22.185 | 11.369 | 99.64 | 4.2 | 2.8217 | 2.219 | 3.46 | 49.44 | 52.9 | 99.27 | 544.39 | 2.35 | 338.859 | 23.98 | 0.246 | 32.05 | 18.543 | 324.271 | 55.68 | 8.85 | 19.96 | 20.07 | 3412.7 | 61.54 | 24.78 | 29.26 |  | 44 | 70.244 | 45.04 | 80.33 | 120.05 | 28.98 | 31.39 |  | 29 | 3353.75 | 31 | 18.43 | 78 | 31 | 13.333 |  | 0 | 0 | 0
| 21 | 2696 | 90 | 26 | 4 | 21 | 22.492 | 11.37 | 99.64 | 4.75 | 2.8276 | 2.134 | 3.19 | 49.5 | 52.69 | 99.59 | 534.17 | 0.61 | 339.087 | 23.98 | 0.158 | 32.05 | 15.521 | 317.385 | 55.77 | 7.41 | 19.97 | 20.08 | 2851.4 | 61.58 | 24.83 | 29.25 |  | 44 | 70.226 | 45.04 | 80.33 | 119.82 | 28.98 | 31.35 |  | 28.99 | 2842.75 | 28 | 18.82 | 78 | 31 | 13.333 |  | 0 | 0 | 0
| 21 | 2697 | 90 | 27 | 5 | 21 | 22.495 | 11.369 | 99.639 | 8.85 | 2.817 | 2.122 | 2.81 | 49.55 | 52.36 | 99.67 | 522.18 | 0.1 | 339.209 | 23.99 | 0.157 | 32.04 | 15.555 | 309.712 | 55.81 | 6.23 | 19.97 | 20.08 | 2403.6 | 61.61 | 24.73 | 29.26 |  | 44 | 70.196 | 45.04 | 80.33 | 120.04 | 28.98 | 31.32 |  | 28.99 | 2346 | 26 | 19.22 | 78 | 31 | 14.902 |  | 0.78 | 0 | 0
| 21 | 2698 | 90 | 28 | 6 | 21 | 22.496 | 11.371 | 99.64 | 11.26 | 2.8129 | 2.151 | 2.49 | 49.61 | 52.1 | 99.7 | 510.61 | 0.01 | 339.048 | 23.99 | 0.14 | 32.02 | 16.105 | 292.698 | 55.77 | 5.07 | 19.97 | 20.08 | 1959.7 | 61.59 | 24.7 | 29.26 |  | 44 | 70.17 | 45.03 | 80.29 | 120.02 | 28.99 | 31.3 |  | 29 | 1912.5 | 23 | 18.43 | 78 | 31 | 17.255 |  | 0.39 | 0 | 0
| 21 | 2699 | 90 | 29 | 7 | 21 | 15.167 | 11.371 | 99.64 | 6.22 | 2.8064 | 2.098 | 2.2 | 49.66 | 51.87 | 99.83 | 500.87 | 0.35 | 339.14 | 24.01 | 0.157 | 32.01 | 17.918 | 255.996 | 55.7 | 3.95 | 19.97 | 20.08 | 1529 | 61.59 | 24.64 | 29.27 |  | 44 | 70.154 | 45.04 | 80.33 | 119.79 | 28.99 | 31.27 |  | 29.01 | 1521.75 | 21.5 | 18.82 | 78 | 31 | 18.039 |  | 0.78 | 0.04 | 0.78
| 21 | 2700 | 90 | 30 | 8 | 21 | 15.156 | 11.371 | 99.64 | 3.15 | 2.8006 | 2.07 | 2.11 | 49.68 | 51.79 | 99.79 | 493.94 | 0.58 | 339.127 | 24 | 0.158 | 32 | 20.023 | 217.218 | 55.55 | 3.16 | 19.98 | 20.08 | 1228.1 | 61.72 | 24.59 | 29.26 |  | 44 | 70.138 | 45.02 | 80.05 | 119.89 | 28.99 | 31.25 |  | 29.01 | 1197.5 | 21 | 18.82 | 78 | 32 | 21.568 |  | 0.39 | 0.04 | 3.91
| 1 | 2701 | 91 | 1 | 1 | 1 | 14.755 | 11.368 | 99.639 | 2.52 | 2.8053 | 2.082 | 1.98 | 49.7 | 51.68 | 99.84 | 488.29 | 0.6 | 339.092 | 24.01 | 0.159 | 31.99 | 22.623 | 177.231 | 55.33 | 2.54 | 19.97 | 20.09 | 986.6 | 61.83 | 24.63 | 29.26 |  | 44 | 70.153 | 45.01 | 79.91 | 120.03 | 28.98 | 31.23 |  | 29 | 967 | 19.5 | 18.43 | 78 | 32 | 25.098 |  | 0.39 | 0.04 | 6.25
| 1 | 2702 | 91 | 2 | 2 | 1 | 13.903 | 11.364 | 99.639 | 3.28 | 2.8287 | 2.143 | 1.87 | 49.72 | 51.59 | 99.78 | 483.67 | 0.63 | 339.081 | 24.02 | 0.136 | 31.98 | 27.602 | 149.028 | 55.05 | 2.23 | 19.98 | 20.09 | 857.7 | 61.96 | 24.84 | 29.26 |  | 44 | 70.127 | 45.01 | 79.91 | 119.7 | 28.99 | 31.22 |  | 28.99 | 851.5 | 20.5 | 18.82 | 78 | 32 | 32.941 |  | 0.39 | 0.92 | 1.56
| 1 | 2703 | 91 | 3 | 3 | 1 | 14.188 | 11.365 | 99.64 | 4.62 | 2.8677 | 2.222 | 1.8 | 49.71 | 51.51 | 99.85 | 479.47 | 0.73 | 339.072 | 24.01 | 0.134 | 31.97 | 33.421 | 135.521 | 54.82 | 2.23 | 19.97 | 20.08 | 844 | 62.03 | 25.18 | 29.26 |  | 44 | 70.094 | 45 | 79.92 | 120.14 | 28.98 | 31.22 |  | 28.98 | 845.25 | 16.5 | 19.61 | 78 | 32 | 37.254 |  | 1.18 | 0.88 | -0.78
| 1 | 2704 | 91 | 4 | 4 | 1 | 14.608 | 11.371 | 99.64 | 5.66 | 2.8567 | 2.289 | 1.7 | 49.69 | 51.38 | 99.87 | 476.09 | 0.78 | 338.997 | 24.02 | 0.136 | 31.96 | 36.707 | 129.912 | 54.48 | 2.25 | 19.99 | 20.09 | 856.1 | 62.09 | 25.08 | 29.26 |  | 44 | 70.06 | 44.99 | 79.95 | 119.99 | 28.99 | 31.21 |  | 28.99 | 859.25 | 16 | 19.61 | 78 | 32 | 38.039 |  | 1.18 | 0.64 | -3.91
| 1 | 2705 | 91 | 5 | 5 | 1 | 14.54 | 11.369 | 99.64 | 5.88 | 2.8613 | 2.313 | 1.61 | 49.7 | 51.31 | 99.83 | 472.87 | 0.8 | 339.089 | 24.02 | 0.146 | 31.95 | 37.705 | 129.568 | 54.03 | 2.31 | 19.98 | 20.08 | 879.9 | 62.11 | 25.12 | 29.25 |  | 44 | 70.073 | 44.99 | 79.81 | 119.84 | 28.99 | 31.19 |  | 29 | 880.25 | 16.5 | 19.61 | 78 | 32 | 37.254 |  | 1.18 | 0.06 | 3.91
| 1 | 2706 | 91 | 6 | 6 | 1 | 14.345 | 11.368 | 99.64 | 5.65 | 2.85 | 2.316 | 1.55 | 49.71 | 51.26 | 99.8 | 469.79 | 0.84 | 339.089 | 24.03 | 0.162 | 31.95 | 37.384 | 131.408 | 53.42 | 2.34 | 19.98 | 20.09 | 894.5 | 62.14 | 25.02 | 29.26 |  | 44 | 70.06 | 45 | 79.98 | 120.32 | 28.99 | 31.17 |  | 29 | 894.5 | 17.5 | 19.61 | 78 | 32 | 34.901 |  | 1.18 | 0.1 | 7.03
| 1 | 2707 | 91 | 7 | 7 | 1 | 14.194 | 11.368 | 99.64 | 5.43 | 2.8367 | 2.298 | 1.54 | 49.67 | 51.21 | 99.8 | 466.85 | 0.89 | 339.083 | 24.02 | 0.173 | 31.94 | 36.112 | 133.465 | 52.68 | 2.29 | 19.97 | 20.08 | 878.9 | 62.15 | 24.91 | 29.25 |  | 44 | 70.057 | 45 | 79.88 | 120.25 | 28.99 | 31.14 |  | 29.01 | 877.25 | 18.5 | 19.22 | 78 | 32 | 34.117 |  | 1.18 | 0.86 | 2.34
| 12 | 2708 | 91 | 8 | 1 | 12 | 14.235 | 11.369 | 99.64 | 5.47 | 2.8361 | 2.277 | 1.55 | 49.61 | 51.16 | 99.82 | 464.04 | 0.86 | 339.038 | 24.02 | 0.182 | 31.93 | 35.602 | 134.104 | 51.88 | 2.23 | 19.97 | 20.08 | 856.1 | 62.17 | 24.9 | 29.25 |  | 44 | 70.035 | 45 | 79.8 | 120.04 | 28.99 | 31.11 |  | 29.01 | 855.25 | 18 | 19.22 | 78 | 32 | 34.901 |  | 1.18 | 0.84 | 0
| 12 | 2709 | 91 | 9 | 2 | 12 | 15.299 | 11.37 | 99.639 | 5.81 | 2.9875 | 2.337 | 1.53 | 49.55 | 51.08 | 101.7 | 461.27 | 0.83 | 338.337 | 24.02 | 0.192 | 31.92 | 57.458 | 136.011 | 51.16 | 2.89 | 19.97 | 20.06 | 1051.2 | 62.17 | 26.23 | 29.25 |  | 44 | 70.029 | 44.99 | 79.76 | 120.52 | 28.99 | 31.09 |  | 29 | 1092.75 | -8.5 | 22.75 | 78 | 32 | 90.195 |  | 4.71 | 0.68 | -3.13
| 12 | 2710 | 91 | 10 | 3 | 12 | 15.043 | 11.368 | 99.64 | 7.96 | 2.9241 | 2.559 | 1.52 | 49.47 | 50.99 | 103.81 | 459.89 | 1.57 | 337.417 | 24.02 | 0.207 | 31.92 | 79.208 | 155.114 | 50.56 | 4.27 | 19.96 | 20.07 | 1586.6 | 62.19 | 25.67 | 29.24 |  | 44 | 69.99 | 45 | 79.8 | 120.11 | 29 | 31.08 |  | 29.01 | 1669.5 | -4 | 31.37 | 78 | 32 | 87.057 |  | 12.94 | 0.02 | 0
| 12 | 2711 | 91 | 11 | 4 | 12 | 14.171 | 11.369 | 99.639 | 9.98 | 2.8635 | 2.795 | 1.7 | 49.42 | 51.12 | 103.72 | 464.35 | 3.1 | 337.254 | 24.02 | 0.218 | 31.93 | 76.172 | 220.305 | 50.05 | 5.95 | 19.97 | 20.08 | 2259.7 | 62.2 | 25.14 | 29.25 |  | 44 | 70.007 | 45.01 | 79.85 | 119.68 | 29 | 31.06 |  | 29.04 | 2314 | 14 | 31.76 | 78 | 31 | 64.705 |  | 13.33 | 0.02 | 6.25
| 12 | 2712 | 91 | 12 | 5 | 12 | 14.08 | 11.374 | 99.64 | 12.99 | 2.8627 | 2.931 | 1.96 | 49.37 | 51.34 | 104.24 | 470.55 | 4.13 | 336.741 | 24.03 | 0.195 | 31.95 | 67.983 | 273.321 | 49.65 | 7.2 | 19.97 | 20.08 | 2735.8 | 62.21 | 25.14 | 29.24 |  | 44 | 70.007 | 45.01 | 80.07 | 119.87 | 29.02 | 31.07 |  | 29.06 | 2783.5 | 25 | 28.63 | 78 | 31 | 59.607 |  | 10.2 | 0.08 | 10.16
| 12 | 2713 | 91 | 13 | 6 | 12 | 14.188 | 11.373 | 99.639 | 15.08 | 2.8596 | 2.951 | 2.23 | 49.37 | 51.6 | 104.04 | 476.1 | 4.62 | 336.671 | 24.02 | 0.186 | 31.96 | 58.768 | 302.243 | 49.74 | 8.08 | 19.97 | 20.07 | 3074.5 | 62.22 | 25.11 | 29.25 |  | 44 | 70.026 | 45.02 | 79.99 | 120.09 | 29.03 | 31.14 |  | 29.08 | 3083.5 | 29 | 27.84 | 78 | 31 | 53.725 |  | 9.41 | 0.88 | 0.78
| 12 | 2714 | 91 | 14 | 7 | 12 | 13.956 | 11.373 | 99.639 | 13.78 | 2.8594 | 2.966 | 2.45 | 49.35 | 51.79 | 107.52 | 481.65 | 4.79 | 335.787 | 24.04 | 0.131 | 31.99 | 62.679 | 313.93 | 51 | 9.16 | 19.97 | 20.08 | 3484.1 | 62.2 | 25.11 | 29.25 |  | 44 | 70.026 | 45.03 | 79.88 | 120.25 | 29.03 | 31.19 |  | 29.08 | 3537.5 | 28 | 31.37 | 78 | 31 | 62.352 |  | 12.94 | 0.04 | 3.91
| 12 | 2715 | 91 | 15 | 8 | 12 | 14.163 | 11.367 | 99.64 | 13.39 | 2.8506 | 3.019 | 2.66 | 49.31 | 51.97 | 108.46 | 490.04 | 5.71 | 335.26 | 24.03 | 0.119 | 31.98 | 62.898 | 323.423 | 52.15 | 10.26 | 19.96 | 20.07 | 3914.6 | 61.94 | 25.03 | 29.25 |  | 44 | 70.046 | 45.03 | 80.14 | 120.31 | 29.04 | 31.25 |  | 29.08 | 3921.75 | 29.5 | 31.37 | 78 | 31 | 63.528 |  | 12.94 | 0.74 | -6.25
| 2 | 2716 | 91 | 16 | 1 | 2 | 14.132 | 11.368 | 99.639 | 13.53 | 2.8514 | 3.025 | 2.88 | 49.3 | 52.18 | 108.82 | 500.01 | 6.31 | 335.013 | 24.03 | 0.091 | 31.98 | 61.364 | 329.241 | 52.96 | 11.04 | 19.96 | 20.07 | 4212.1 | 61.57 | 25.04 | 29.25 |  | 44 | 70.086 | 45.03 | 80.07 | 120.03 | 29.05 | 31.3 |  | 29.08 | 4217.75 | 30.5 | 31.37 | 78 | 31 | 60.391 |  | 12.94 | 0.82 | -9.38
| 2 | 2717 | 91 | 17 | 2 | 2 | 14.032 | 11.373 | 99.64 | 12.84 | 2.8318 | 2.945 | 3.09 | 49.32 | 52.41 | 104.25 | 510.4 | 6.5 | 336.118 | 24.04 | 0.22 | 32 | 53.345 | 332.121 | 53.62 | 11.3 | 19.96 | 20.07 | 4340.4 | 61.17 | 24.86 | 29.25 |  | 44 | 70.105 | 45.04 | 80.24 | 119.62 | 29.05 | 31.34 |  | 29.07 | 4344.5 | 34.5 | 30.59 | 78 | 31 | 42.352 |  | 12.16 | 0.86 | -12.5
| 2 | 2718 | 91 | 18 | 3 | 2 | 14.171 | 11.375 | 99.64 | 10.25 | 2.8446 | 2.753 | 3.34 | 49.31 | 52.65 | 103.4 | 518.33 | 5.63 | 336.637 | 24.03 | 0.226 | 32.01 | 45.455 | 332.595 | 54.2 | 11.27 | 19.95 | 20.06 | 4308.8 | 60.92 | 24.98 | 29.25 |  | 44 | 70.132 | 45.04 | 79.99 | 119.93 | 29.05 | 31.38 |  | 29.05 | 4314.75 | 37 | 27.45 | 78 | 31 | 40.391 |  | 9.41 | 0.59 | -19.53
| 2 | 2719 | 91 | 19 | 4 | 2 | 14.331 | 11.377 | 99.639 | 8.46 | 2.8395 | 2.593 | 3.37 | 49.3 | 52.67 | 103.5 | 523.87 | 4.64 | 336.798 | 24.03 | 0.214 | 32.02 | 42.731 | 331.55 | 54.7 | 11.18 | 19.94 | 20.04 | 4280.2 | 60.89 | 24.93 | 29.24 |  | 44 | 70.167 | 45.04 | 79.97 | 120.24 | 29.05 | 31.42 |  | 29.01 | 4280.25 | 37 | 27.45 | 78 | 31 | 40.391 |  | 9.02 | 0.12 | -11.72
| 2 | 2720 | 91 | 20 | 5 | 2 | 14.105 | 11.38 | 99.639 | 7.66 | 2.852 | 2.514 | 3.39 | 49.32 | 52.71 | 104.29 | 528.67 | 4.33 | 336.357 | 24.05 | 0.196 | 32.01 | 43.716 | 330.525 | 55.17 | 11.25 | 19.94 | 20.05 | 4291.9 | 60.98 | 25.04 | 29.25 |  | 44 | 70.199 | 45.04 | 80.1 | 120.04 | 29.04 | 31.43 |  | 28.97 | 4300 | 36 | 27.84 | 78 | 31 | 44.705 |  | 9.41 | 0.76 | -17.19
| 2 | 2721 | 91 | 21 | 6 | 2 | 14.229 | 11.375 | 99.64 | 7.29 | 2.8476 | 2.488 | 3.38 | 49.33 | 52.7 | 104.14 | 533.68 | 4.53 | 336.384 | 24.04 | 0.208 | 32.01 | 44.405 | 330.087 | 55.61 | 11.33 | 19.93 | 20.04 | 4327.1 | 61.04 | 25 | 29.25 |  | 44 | 70.225 | 45.03 | 79.99 | 119.95 | 29.04 | 31.44 |  | 28.92 | 4329.5 | 35.5 | 28.24 | 78 | 31 | 42.744 |  | 10.2 | 0.08 | -10.16
| 2 | 2722 | 91 | 22 | 7 | 2 | 14.084 | 11.372 | 99.64 | 7.06 | 2.8346 | 2.459 | 3.44 | 49.34 | 52.78 | 103.46 | 538.55 | 4.7 | 336.768 | 24.04 | 0.218 | 32.02 | 42.474 | 329.633 | 56 | 11.22 | 19.92 | 20.05 | 4304.7 | 61.12 | 24.89 | 29.25 |  | 44 | 70.231 | 45.02 | 80.07 | 119.88 | 29.03 | 31.42 |  | 28.86 | 4310 | 36.5 | 27.45 | 78 | 31 | 40.391 |  | 9.41 | 0.84 | -17.19
| 21 | 2723 | 91 | 23 | 1 | 21 | 14.24 | 11.373 | 99.639 | 6.95 | 2.851 | 2.424 | 3.44 | 49.37 | 52.81 | 103.45 | 542.59 | 4.45 | 336.756 | 24.04 | 0.231 | 32.02 | 41.667 | 328.822 | 56.36 | 11.21 | 19.91 | 20.03 | 4278 | 61.22 | 25.03 | 29.24 |  | 44 | 70.215 | 45 | 80.2 | 120.14 | 29.03 | 31.4 |  | 28.82 | 4275.75 | 37 | 27.45 | 78 | 31 | 40.391 |  | 9.02 | 0.06 | -12.5
| 21 | 2724 | 91 | 24 | 2 | 21 | 13.582 | 11.377 | 99.639 | 6.55 | 2.8058 | 2.367 | 3.43 | 49.42 | 52.85 | 99.57 | 545.8 | 4.2 | 338.768 | 24.05 | 0.37 | 32.03 | 26.712 | 327.556 | 56.69 | 10.18 | 19.91 | 20.03 | 3946.6 | 61.35 | 24.64 | 29.25 |  | 44 | 70.207 | 44.99 | 80.3 | 119.93 | 29.02 | 31.38 |  | 28.78 | 3885.75 | 32.5 | 23.53 | 78 | 31 | 12.941 |  | 4.71 | 0.94 | -16.41
| 21 | 2725 | 91 | 25 | 3 | 21 | 22.484 | 11.378 | 99.639 | 4.16 | 2.8193 | 2.209 | 3.39 | 49.49 | 52.88 | 99.38 | 539.74 | 2.17 | 339.206 | 24.05 | 0.253 | 32.03 | 17.993 | 322.677 | 57.01 | 8.74 | 19.9 | 20.02 | 3371.1 | 61.44 | 24.75 | 29.24 |  | 44 | 70.202 | 44.97 | 80.2 | 120.11 | 29.02 | 31.35 |  | 28.76 | 3362.5 | 31 | 18.82 | 78 | 31 | 12.549 |  | 0.39 | 0 | 0
| 21 | 2726 | 91 | 26 | 4 | 21 | 22.493 | 11.377 | 99.639 | 4.34 | 2.8233 | 2.148 | 3.39 | 49.49 | 52.88 | 99.55 | 539.74 | 0.71 | 339.303 | 24.05 | 0.166 | 32.03 | 15.642 | 316.991 | 57.01 | 7.56 | 19.9 | 20.02 | 2911.2 | 61.44 | 24.79 | 29.24 |  | 44 | 70.189 | 44.97 | 79.95 | 120.07 | 29.01 | 31.33 |  | 28.75 | 2853 | 28 | 18.82 | 78 | 31 | 14.117 |  | 0.39 | 0 | 0
| 21 | 2727 | 91 | 27 | 5 | 21 | 22.496 | 11.375 | 99.639 | 9.12 | 2.8165 | 2.159 | 2.99 | 49.55 | 52.54 | 99.63 | 528 | 0.09 | 339.37 | 24.05 | 0.143 | 32.02 | 15.298 | 308.222 | 57.28 | 6.25 | 19.9 | 20.02 | 2412.4 | 61.48 | 24.73 | 29.25 |  | 44 | 70.172 | 44.96 | 80.1 | 120.17 | 29.01 | 31.3 |  | 28.74 | 2355.25 | 26 | 18.82 | 78 | 31 | 15.686 |  | 0.39 | 0 | 0
| 21 | 2728 | 91 | 28 | 6 | 21 | 22.079 | 11.38 | 99.64 | 11.17 | 2.8119 | 2.127 | 2.35 | 49.64 | 52 | 99.92 | 505.12 | 0.01 | 339.219 | 24.04 | 0.149 | 32 | 16.533 | 289.037 | 57.65 | 4.99 | 19.88 | 20 | 1929.4 | 61.54 | 24.69 | 29.24 |  | 44 | 70.139 | 44.96 | 80.13 | 119.81 | 29.02 | 31.27 |  | 28.73 | 1923.25 | 23 | 19.22 | 78 | 31 | 16.862 |  | 0.78 | 0 | 0
| 21 | 2729 | 91 | 29 | 7 | 21 | 15.491 | 11.377 | 99.639 | 6.58 | 2.8038 | 2.06 | 2.35 | 49.64 | 52 | 100.2 | 505.12 | 0.35 | 339.284 | 24.04 | 0.141 | 32 | 17.984 | 256.302 | 57.65 | 4.06 | 19.88 | 20 | 1576.7 | 61.54 | 24.62 | 29.24 |  | 44 | 70.135 | 44.96 | 80.21 | 119.76 | 29.02 | 31.24 |  | 28.73 | 1532.75 | 22 | 18.82 | 78 | 31 | 19.215 |  | 0.78 | 0.02 | 0.78
| 21 | 2730 | 91 | 30 | 8 | 21 | 15.145 | 11.377 | 99.639 | 2.87 | 2.7875 | 1.994 | 2.15 | 49.67 | 51.82 | 99.82 | 496.82 | 0.56 | 339.405 | 24.04 | 0.152 | 31.98 | 19.707 | 212.371 | 57.76 | 3.11 | 19.87 | 20 | 1215 | 61.62 | 24.48 | 29.24 |  | 44 | 70.132 | 44.95 | 80.03 | 120.07 | 29.01 | 31.22 |  | 28.71 | 1185.75 | 19.5 | 18.82 | 78 | 32 | 21.96 |  | 0.39 | 0.04 | 3.91
| 1 | 2731 | 92 | 1 | 1 | 1 | 14.569 | 11.374 | 99.639 | 2.12 | 2.7989 | 1.99 | 2.02 | 49.69 | 51.71 | 99.84 | 490.86 | 0.46 | 339.371 | 24.03 | 0.165 | 31.97 | 22.902 | 171.447 | 57.81 | 2.5 | 19.87 | 19.99 | 972.8 | 61.78 | 24.58 | 29.25 |  | 44 | 70.126 | 44.96 | 79.92 | 120.28 | 29.01 | 31.2 |  | 28.68 | 972.5 | 20 | 18.82 | 78 | 32 | 24.313 |  | 0.39 | 0.04 | 6.25
| 1 | 2732 | 92 | 2 | 2 | 1 | 13.944 | 11.373 | 99.64 | 2.75 | 2.8215 | 2.023 | 1.95 | 49.69 | 51.65 | 99.78 | 485.84 | 0.55 | 339.334 | 24.03 | 0.162 | 31.97 | 26.26 | 145.486 | 57.75 | 2.17 | 19.87 | 20 | 838.2 | 61.96 | 24.77 | 29.25 |  | 44 | 70.118 | 44.96 | 79.84 | 120.16 | 29.02 | 31.2 |  | 28.65 | 827.25 | 19 | 18.82 | 78 | 32 | 29.019 |  | 0.39 | 0.9 | 1.56
| 1 | 2733 | 92 | 3 | 3 | 1 | 14.048 | 11.373 | 99.639 | 4.77 | 2.8759 | 2.094 | 1.82 | 49.69 | 51.51 | 99.73 | 481.28 | 0.6 | 339.239 | 24.02 | 0.149 | 31.95 | 31.593 | 129.344 | 57.62 | 2.05 | 19.86 | 19.98 | 774.2 | 62.09 | 25.25 | 29.24 |  | 44 | 70.111 | 44.96 | 79.79 | 120.19 | 29.01 | 31.19 |  | 28.62 | 773.25 | 16.5 | 18.82 | 78 | 32 | 36.078 |  | 0.39 | 0.9 | -0.78
| 1 | 2734 | 92 | 4 | 4 | 1 | 14.494 | 11.377 | 99.64 | 6.84 | 2.8552 | 2.213 | 1.74 | 49.69 | 51.43 | 99.79 | 477.4 | 0.7 | 338.836 | 24.02 | 0.136 | 31.95 | 36.907 | 123.796 | 57.45 | 2.07 | 19.87 | 19.97 | 788.9 | 62.16 | 25.07 | 29.24 |  | 44 | 70.096 | 44.95 | 79.88 | 120.3 | 29.01 | 31.18 |  | 28.63 | 789 | 14.5 | 19.22 | 78 | 32 | 39.607 |  | 1.18 | 0.76 | -3.91
| 1 | 2735 | 92 | 5 | 5 | 1 | 14.692 | 11.379 | 99.639 | 7.45 | 2.8592 | 2.283 | 1.65 | 49.68 | 51.32 | 99.83 | 474.06 | 0.77 | 338.749 | 24.01 | 0.144 | 31.93 | 38.796 | 123.771 | 57.15 | 2.16 | 19.85 | 19.96 | 821.7 | 62.21 | 25.1 | 29.24 |  | 44 | 70.101 | 44.94 | 79.99 | 120.11 | 29.01 | 31.16 |  | 28.66 | 823.25 | 14 | 19.61 | 78 | 32 | 38.431 |  | 1.18 | 0.1 | 1.56
| 1 | 2736 | 92 | 6 | 6 | 1 | 14.489 | 11.376 | 99.64 | 7.14 | 2.8456 | 2.305 | 1.55 | 49.68 | 51.22 | 99.85 | 470.72 | 0.83 | 338.611 | 24.01 | 0.165 | 31.92 | 37.889 | 127.023 | 56.77 | 2.18 | 19.84 | 19.96 | 834.8 | 62.24 | 24.98 | 29.23 |  | 44 | 70.078 | 44.94 | 79.84 | 120.04 | 28.99 | 31.15 |  | 28.7 | 835 | 16 | 19.61 | 78 | 32 | 34.901 |  | 1.18 | 0.06 | 4.69
| 1 | 2737 | 92 | 7 | 7 | 1 | 14.14 | 11.375 | 99.639 | 6.87 | 2.8343 | 2.308 | 1.52 | 49.67 | 51.19 | 99.8 | 467.48 | 0.82 | 338.714 | 24.01 | 0.174 | 31.92 | 36.543 | 128.409 | 56.27 | 2.12 | 19.85 | 19.96 | 815.2 | 62.24 | 24.89 | 29.24 |  | 44 | 70.063 | 44.96 | 79.84 | 119.87 | 28.99 | 31.16 |  | 28.75 | 816.25 | 16.5 | 19.22 | 78 | 32 | 35.294 |  | 0.78 | 0.9 | 1.56
| 12 | 2738 | 92 | 8 | 1 | 12 | 14.261 | 11.374 | 99.639 | 7.01 | 2.8466 | 2.299 | 1.58 | 49.61 | 51.19 | 99.77 | 464.47 | 0.77 | 338.772 | 23.99 | 0.188 | 31.91 | 36.401 | 128.699 | 55.51 | 2.09 | 19.85 | 19.95 | 799.7 | 62.24 | 24.99 | 29.23 |  | 44 | 70.076 | 44.96 | 79.85 | 119.84 | 28.99 | 31.15 |  | 28.79 | 797.5 | 15.5 | 19.22 | 78 | 32 | 35.686 |  | 0.78 | 0.84 | -1.56
| 12 | 2739 | 92 | 9 | 2 | 12 | 15.219 | 11.372 | 99.639 | 7.4 | 3.0164 | 2.384 | 1.51 | 49.59 | 51.1 | 101.7 | 461.52 | 0.77 | 337.787 | 23.99 | 0.212 | 31.9 | 62.284 | 131.697 | 54.59 | 2.87 | 19.84 | 19.95 | 1036.3 | 62.21 | 26.48 | 29.23 |  | 44 | 70.054 | 44.96 | 80.03 | 119.78 | 28.98 | 31.14 |  | 28.82 | 1081.25 | -8 | 23.14 | 78 | 32 | 91.371 |  | 5.1 | 0.47 | -3.91
| 12 | 2740 | 92 | 10 | 3 | 12 | 14.844 | 11.374 | 99.639 | 9.15 | 2.9279 | 2.636 | 1.5 | 49.52 | 51.03 | 104.02 | 458.64 | 1.97 | 337.024 | 23.99 | 0.198 | 31.92 | 80.325 | 158.376 | 53.61 | 4.52 | 19.84 | 19.94 | 1679.8 | 62.21 | 25.71 | 29.23 |  | 44 | 70.044 | 44.96 | 80.13 | 120.04 | 28.99 | 31.13 |  | 28.85 | 1683.5 | -3 | 31.76 | 78 | 32 | 85.881 |  | 13.73 | 0.02 | 0
| 12 | 2741 | 92 | 11 | 4 | 12 | 14.189 | 11.378 | 99.639 | 10.77 | 2.8886 | 2.856 | 1.55 | 49.45 | 51 | 106.1 | 460.85 | 3.31 | 336.399 | 23.98 | 0.174 | 31.92 | 80.991 | 222.373 | 52.61 | 6.3 | 19.83 | 19.95 | 2373.8 | 62.18 | 25.36 | 29.22 |  | 44 | 70.025 | 44.97 | 79.9 | 119.96 | 28.99 | 31.12 |  | 28.87 | 2458.5 | 13 | 31.37 | 78 | 32 | 77.254 |  | 13.33 | 0.04 | 6.25
| 12 | 2742 | 92 | 12 | 5 | 12 | 14.118 | 11.38 | 99.639 | 14.75 | 2.8466 | 2.974 | 1.84 | 49.41 | 51.24 | 102.63 | 467.24 | 4.56 | 336.941 | 23.98 | 0.233 | 31.94 | 62.559 | 278.911 | 51.61 | 7.18 | 19.84 | 19.95 | 2744.3 | 62.18 | 24.99 | 29.23 |  | 44 | 70.005 | 44.98 | 79.97 | 119.73 | 29 | 31.15 |  | 28.9 | 2771 | 27.5 | 26.67 | 78 | 31 | 48.627 |  | 8.24 | 0.9 | 3.13
| 12 | 2743 | 92 | 13 | 6 | 12 | 14.064 | 11.373 | 99.639 | 15.6 | 2.871 | 2.949 | 2.22 | 49.38 | 51.6 | 106.75 | 473.87 | 4.41 | 335.871 | 23.97 | 0.144 | 31.95 | 62.58 | 302.573 | 50.64 | 8.25 | 19.84 | 19.93 | 3125.2 | 62.17 | 25.21 | 29.22 |  | 44 | 70.006 | 44.98 | 80.12 | 119.56 | 29 | 31.2 |  | 28.94 | 3182.75 | 27 | 28.63 | 78 | 31 | 64.705 |  | 10.2 | 0.14 | 3.91
| 12 | 2744 | 92 | 14 | 7 | 12 | 14.213 | 11.371 | 99.639 | 14.46 | 2.8561 | 2.993 | 2.41 | 49.36 | 51.77 | 108.27 | 478.93 | 5.09 | 335.513 | 23.98 | 0.109 | 31.96 | 64.231 | 315.045 | 51.2 | 9.43 | 19.83 | 19.95 | 3589.4 | 62.19 | 25.08 | 29.23 |  | 44 | 70.008 | 44.98 | 80.17 | 119.69 | 29 | 31.25 |  | 28.98 | 3640.5 | 28.5 | 31.37 | 78 | 31 | 63.528 |  | 12.94 | 0.86 | -1.56
| 12 | 2745 | 92 | 15 | 8 | 12 | 14.212 | 11.37 | 99.639 | 13.77 | 2.856 | 3.022 | 2.6 | 49.33 | 51.93 | 107.62 | 487.1 | 6.04 | 335.113 | 23.98 | 0.108 | 31.95 | 61.555 | 324.079 | 52.28 | 10.32 | 19.84 | 19.94 | 3931.4 | 62.12 | 25.08 | 29.22 |  | 44 | 70.021 | 44.98 | 80.14 | 119.83 | 29.02 | 31.31 |  | 29.01 | 3967.75 | 30 | 30.98 | 78 | 31 | 59.607 |  | 12.55 | 0.27 | -3.13
| 2 | 2746 | 92 | 16 | 1 | 2 | 14.138 | 11.373 | 99.639 | 13.53 | 2.8582 | 3.003 | 2.84 | 49.33 | 52.16 | 108.08 | 496.87 | 6.28 | 335.068 | 23.98 | 0.134 | 31.98 | 60.579 | 329.148 | 53.06 | 11.14 | 19.83 | 19.94 | 4238 | 61.83 | 25.1 | 29.22 |  | 44 | 70.009 | 44.98 | 79.99 | 119.71 | 29.02 | 31.37 |  | 29.03 | 4270.25 | 30 | 31.76 | 78 | 31 | 57.646 |  | 13.33 | 0.86 | -7.81
| 2 | 2747 | 92 | 17 | 2 | 2 | 14.202 | 11.373 | 99.639 | 12.3 | 2.8239 | 2.892 | 3.09 | 49.32 | 52.41 | 103.77 | 507.01 | 6.41 | 336.084 | 23.97 | 0.208 | 31.99 | 51.33 | 331.624 | 53.62 | 11.21 | 19.82 | 19.94 | 4317.6 | 61.52 | 24.79 | 29.21 |  | 44 | 70.016 | 44.98 | 80.17 | 119.66 | 29.02 | 31.41 |  | 29.05 | 4319.5 | 35.5 | 29.02 | 78 | 31 | 41.176 |  | 10.59 | 0.84 | -15.63
| 2 | 2748 | 92 | 18 | 3 | 2 | 14.247 | 11.373 | 99.639 | 9.87 | 2.833 | 2.716 | 3.31 | 49.33 | 52.64 | 103.89 | 515.83 | 5.51 | 335.912 | 23.98 | 0.212 | 32 | 45.826 | 332.023 | 54.05 | 11.23 | 19.83 | 19.94 | 4313.1 | 61.3 | 24.87 | 29.23 |  | 44 | 70.045 | 45 | 80.18 | 119.87 | 29.03 | 31.44 |  | 29.06 | 4319.5 | 36.5 | 27.84 | 78 | 31 | 41.96 |  | 9.41 | 0.1 | -12.5
| 2 | 2749 | 92 | 19 | 4 | 2 | 14.129 | 11.369 | 99.64 | 8.37 | 2.8577 | 2.579 | 3.39 | 49.32 | 52.71 | 103.53 | 521.84 | 4.69 | 336.176 | 23.99 | 0.22 | 32 | 42.929 | 331.556 | 54.41 | 11.28 | 19.83 | 19.94 | 4293.4 | 61.21 | 25.09 | 29.23 |  | 44 | 70.085 | 45 | 80.07 | 120.15 | 29.03 | 31.46 |  | 29.06 | 4289.75 | 37.5 | 27.45 | 78 | 31 | 40.784 |  | 9.41 | 0.82 | -17.19
| 2 | 2750 | 92 | 20 | 5 | 2 | 14.275 | 11.372 | 99.639 | 7.62 | 2.8451 | 2.492 | 3.43 | 49.32 | 52.75 | 103.73 | 526.9 | 4.38 | 336.213 | 23.99 | 0.212 | 32 | 42.349 | 330.797 | 54.68 | 11.19 | 19.83 | 19.94 | 4277.5 | 61.23 | 24.98 | 29.23 |  | 44 | 70.121 | 45 | 80.18 | 119.99 | 29.03 | 31.47 |  | 29.05 | 4280.25 | 36.5 | 27.45 | 78 | 31 | 42.352 |  | 9.41 | 0.31 | -10.94
| 2 | 2751 | 92 | 21 | 6 | 2 | 14.094 | 11.373 | 99.639 | 7.19 | 2.848 | 2.455 | 3.45 | 49.33 | 52.78 | 104.44 | 531.48 | 4.34 | 335.916 | 24 | 0.199 | 32.02 | 43.672 | 330.017 | 54.93 | 11.25 | 19.83 | 19.94 | 4297.6 | 61.3 | 25.01 | 29.24 |  | 44 | 70.144 | 45.01 | 80.09 | 120.06 | 29.03 | 31.46 |  | 29.05 | 4300 | 36 | 27.84 | 78 | 31 | 44.705 |  | 9.8 | 0.63 | -16.41
| 2 | 2752 | 92 | 22 | 7 | 2 | 14.194 | 11.381 | 99.639 | 7.02 | 2.8529 | 2.449 | 3.43 | 49.35 | 52.78 | 103.87 | 536.08 | 4.56 | 336.143 | 24 | 0.216 | 32.02 | 43.936 | 329.775 | 55.14 | 11.33 | 19.83 | 19.94 | 4321.1 | 61.35 | 25.05 | 29.24 |  | 44 | 70.155 | 45.01 | 80.29 | 120.16 | 29.03 | 31.45 |  | 29.05 | 4319.5 | 35.5 | 28.24 | 78 | 31 | 41.568 |  | 10.2 | 0.84 | -14.84
| 21 | 2753 | 92 | 23 | 1 | 21 | 14.179 | 11.378 | 99.639 | 6.93 | 2.8585 | 2.429 | 3.41 | 49.38 | 52.79 | 103.91 | 540.8 | 4.64 | 336.204 | 24 | 0.225 | 32.02 | 42.557 | 329.486 | 55.32 | 11.33 | 19.82 | 19.94 | 4310.2 | 61.41 | 25.1 | 29.24 |  | 44 | 70.13 | 45.01 | 80.31 | 119.68 | 29.03 | 31.43 |  | 29.06 | 4314.75 | 36.5 | 27.45 | 78 | 31 | 42.352 |  | 9.41 | 0.84 | -17.19
| 21 | 2754 | 92 | 24 | 2 | 21 | 13.815 | 11.378 | 99.639 | 6.48 | 2.8376 | 2.376 | 3.46 | 49.41 | 52.87 | 99.58 | 544.89 | 4.26 | 338.137 | 24.01 | 0.365 | 32.01 | 26.784 | 328.258 | 55.49 | 10.24 | 19.82 | 19.94 | 3925.9 | 61.5 | 24.92 | 29.24 |  | 44 | 70.131 | 45.02 | 79.98 | 120.08 | 29.03 | 31.4 |  | 29.06 | 3910 | 32.5 | 23.14 | 78 | 31 | 12.941 |  | 4.31 | 0.92 | -17.97
| 21 | 2755 | 92 | 25 | 3 | 21 | 21.807 | 11.376 | 99.639 | 3.94 | 2.826 | 2.209 | 3.42 | 49.48 | 52.89 | 99.13 | 544.52 | 2.49 | 338.663 | 24.02 | 0.267 | 32.02 | 18.386 | 324.038 | 55.62 | 8.98 | 19.82 | 19.93 | 3454.4 | 61.56 | 24.81 | 29.24 |  | 44 | 70.144 | 45.01 | 79.91 | 120.26 | 29.02 | 31.37 |  | 29.05 | 3392.75 | 31 | 18.04 | 78 | 31 | 12.941 |  | 0 | 0 | 0
| 21 | 2756 | 92 | 26 | 4 | 21 | 22.493 | 11.377 | 99.639 | 4.45 | 2.8303 | 2.122 | 3.28 | 49.54 | 52.82 | 99.62 | 534.22 | 0.52 | 338.998 | 24.03 | 0.162 | 32.04 | 15.6 | 317.21 | 55.71 | 7.52 | 19.82 | 19.94 | 2891.1 | 61.57 | 24.85 | 29.25 |  | 44 | 70.153 | 45.01 | 80.09 | 119.83 | 29.02 | 31.33 |  | 29.05 | 2884.25 | 28.5 | 18.43 | 78 | 31 | 13.725 |  | 0.39 | 0 | 0
| 21 | 2757 | 92 | 27 | 5 | 21 | 22.495 | 11.38 | 99.639 | 9.34 | 2.8169 | 2.12 | 2.86 | 49.6 | 52.47 | 99.64 | 522.23 | 0.06 | 339.242 | 24.03 | 0.163 | 32.03 | 15.378 | 308.208 | 55.75 | 6.2 | 19.82 | 19.94 | 2393.1 | 61.58 | 24.73 | 29.25 |  | 44 | 70.164 | 45.01 | 80.17 | 119.57 | 29.02 | 31.3 |  | 29.04 | 2386.5 | 26.5 | 19.22 | 78 | 31 | 14.51 |  | 0.78 | 0 | 0
| 21 | 2758 | 92 | 28 | 6 | 21 | 22.496 | 11.379 | 99.639 | 11.59 | 2.8211 | 2.122 | 2.49 | 49.65 | 52.14 | 99.72 | 510.63 | 0.01 | 339.079 | 24.04 | 0.138 | 32.02 | 16.38 | 293.466 | 55.72 | 5.18 | 19.83 | 19.94 | 1995.4 | 61.6 | 24.77 | 29.26 |  | 44 | 70.158 | 45.02 | 80.08 | 119.76 | 29.03 | 31.28 |  | 29.04 | 1945.25 | 23.5 | 18.82 | 78 | 31 | 17.647 |  | 0.39 | 0 | 0
| 21 | 2759 | 92 | 29 | 7 | 21 | 15.363 | 11.381 | 99.639 | 6.58 | 2.8102 | 2.072 | 2.23 | 49.68 | 51.91 | 100.01 | 500.98 | 0.36 | 339.032 | 24.03 | 0.155 | 32 | 18.291 | 258.47 | 55.63 | 4.04 | 19.82 | 19.93 | 1563.2 | 61.67 | 24.67 | 29.25 |  | 44 | 70.152 | 45 | 80.09 | 119.68 | 29.03 | 31.25 |  | 29.04 | 1558.5 | 22.5 | 19.22 | 78 | 31 | 18.823 |  | 0.78 | 0.02 | 0.78
| 21 | 2760 | 92 | 30 | 8 | 21 | 15.143 | 11.381 | 99.639 | 2.95 | 2.7914 | 2.019 | 2.09 | 49.7 | 51.78 | 99.86 | 494.28 | 0.61 | 339.115 | 24.04 | 0.159 | 31.99 | 20.018 | 216.33 | 55.48 | 3.1 | 19.83 | 19.94 | 1208.6 | 61.87 | 24.51 | 29.25 |  | 44 | 70.148 | 45 | 80.1 | 119.76 | 29.02 | 31.23 |  | 29.04 | 1207.75 | 21 | 19.22 | 78 | 32 | 20.784 |  | 0.78 | 0.02 | 3.91
| 1 | 2761 | 93 | 1 | 1 | 1 | 14.986 | 11.38 | 99.639 | 2.47 | 2.8109 | 2.047 | 2.04 | 49.72 | 51.76 | 99.85 | 488.84 | 0.56 | 338.991 | 24.04 | 0.153 | 31.98 | 22.594 | 179.052 | 55.25 | 2.56 | 19.82 | 19.94 | 992.1 | 62.05 | 24.68 | 29.24 |  | 44 | 70.145 | 44.99 | 79.91 | 119.56 | 29.02 | 31.2 |  | 29.04 | 973.25 | 19.5 | 18.43 | 78 | 32 | 25.882 |  | 0 | 0.02 | 6.25
| 1 | 2762 | 93 | 2 | 2 | 1 | 13.914 | 11.381 | 99.639 | 3.28 | 2.8217 | 2.132 | 1.93 | 49.71 | 51.65 | 99.74 | 484.11 | 0.58 | 339.067 | 24.04 | 0.156 | 31.96 | 26.785 | 149.622 | 54.95 | 2.21 | 19.82 | 19.93 | 850.1 | 62.17 | 24.78 | 29.25 |  | 44 | 70.147 | 44.98 | 79.87 | 120.08 | 29.02 | 31.19 |  | 29.04 | 839.75 | 19.5 | 18.82 | 78 | 32 | 29.803 |  | 0.39 | 0.92 | 2.34
| 1 | 2763 | 93 | 3 | 3 | 1 | 14.088 | 11.38 | 99.639 | 4.99 | 2.864 | 2.229 | 1.79 | 49.71 | 51.49 | 99.79 | 479.94 | 0.6 | 338.809 | 24.04 | 0.135 | 31.96 | 32.643 | 134.575 | 54.71 | 2.12 | 19.82 | 19.93 | 803.6 | 62.27 | 25.15 | 29.24 |  | 44 | 70.131 | 44.97 | 79.95 | 119.88 | 29.02 | 31.19 |  | 29.04 | 803.75 | 16 | 19.22 | 78 | 32 | 37.254 |  | 0.78 | 0.9 | 0
| 1 | 2764 | 93 | 4 | 4 | 1 | 14.416 | 11.38 | 99.639 | 6.38 | 2.8602 | 2.297 | 1.71 | 49.69 | 51.4 | 99.81 | 476.42 | 0.66 | 338.491 | 24.04 | 0.138 | 31.96 | 36.458 | 130.178 | 54.36 | 2.14 | 19.83 | 19.94 | 814.7 | 62.34 | 25.11 | 29.25 |  | 44 | 70.089 | 44.97 | 79.9 | 119.88 | 29.02 | 31.19 |  | 29.05 | 818.75 | 15 | 19.22 | 78 | 32 | 38.431 |  | 1.18 | 0.78 | -3.13
| 1 | 2765 | 93 | 5 | 5 | 1 | 14.672 | 11.379 | 99.639 | 6.92 | 2.854 | 2.349 | 1.6 | 49.68 | 51.29 | 99.85 | 473.07 | 0.76 | 338.39 | 24.04 | 0.146 | 31.94 | 38.033 | 129.767 | 53.98 | 2.2 | 19.83 | 19.94 | 837.6 | 62.34 | 25.06 | 29.24 |  | 44 | 70.061 | 44.97 | 79.87 | 120.08 | 29.02 | 31.18 |  | 29.06 | 839.75 | 15 | 19.61 | 78 | 32 | 37.646 |  | 1.18 | 0.2 | 1.56
| 1 | 2766 | 93 | 6 | 6 | 1 | 14.412 | 11.378 | 99.639 | 6.79 | 2.8499 | 2.36 | 1.56 | 49.68 | 51.24 | 99.84 | 469.85 | 0.81 | 338.524 | 24.05 | 0.159 | 31.94 | 38.001 | 131.307 | 53.43 | 2.25 | 19.84 | 19.94 | 857.3 | 62.34 | 25.02 | 29.25 |  | 44 | 70.026 | 44.97 | 80.09 | 120.03 | 29.02 | 31.16 |  | 29.08 | 859.25 | 16 | 19.61 | 78 | 32 | 36.862 |  | 1.18 | 0.08 | 4.69
| 1 | 2767 | 93 | 7 | 7 | 1 | 14.238 | 11.38 | 99.639 | 6.48 | 2.8413 | 2.351 | 1.54 | 49.65 | 51.19 | 99.83 | 466.8 | 0.82 | 338.532 | 24.05 | 0.179 | 31.94 | 37.359 | 132.746 | 52.72 | 2.25 | 19.83 | 19.93 | 861.4 | 62.33 | 24.95 | 29.24 |  | 44 | 70.012 | 44.97 | 80.11 | 120.1 | 29.02 | 31.15 |  | 29.09 | 857.75 | 17 | 19.61 | 78 | 32 | 34.509 |  | 1.18 | 0.86 | 2.34
| 12 | 2768 | 93 | 8 | 1 | 12 | 14.253 | 11.38 | 99.639 | 6.29 | 2.83 | 2.327 | 1.52 | 49.61 | 51.12 | 99.81 | 463.88 | 0.83 | 338.62 | 24.05 | 0.186 | 31.93 | 35.804 | 134.152 | 51.83 | 2.16 | 19.84 | 19.94 | 829.3 | 62.36 | 24.85 | 29.25 |  | 44 | 69.987 | 44.98 | 79.95 | 120.03 | 29.03 | 31.13 |  | 29.09 | 823.25 | 17.5 | 19.22 | 78 | 32 | 34.509 |  | 0.78 | 0.84 | -0.78
| 12 | 2769 | 93 | 9 | 2 | 12 | 15.206 | 11.379 | 99.639 | 6.78 | 3.0069 | 2.399 | 1.5 | 49.55 | 51.06 | 102.04 | 461.02 | 0.78 | 337.645 | 24.05 | 0.196 | 31.92 | 61.95 | 137.169 | 50.94 | 3.03 | 19.83 | 19.93 | 1095.6 | 62.38 | 26.4 | 29.25 |  | 44 | 69.97 | 44.98 | 80.1 | 120.24 | 29.03 | 31.11 |  | 29.07 | 1099 | -5 | 22.75 | 78 | 32 | 92.155 |  | 5.1 | 0.57 | -3.13
| 12 | 2770 | 93 | 10 | 3 | 12 | 15.013 | 11.384 | 99.639 | 8.6 | 2.9309 | 2.594 | 1.5 | 49.5 | 50.99 | 103.98 | 460.08 | 1.63 | 336.91 | 24.04 | 0.208 | 31.92 | 79.371 | 159.959 | 50.32 | 4.36 | 19.84 | 19.93 | 1618.4 | 62.41 | 25.73 | 29.25 |  | 44 | 69.963 | 44.98 | 80.15 | 120.41 | 29.03 | 31.1 |  | 29.06 | 1699 | -3 | 31.37 | 78 | 32 | 87.057 |  | 12.94 | 0.02 | 0
| 12 | 2771 | 93 | 11 | 4 | 12 | 14.163 | 11.378 | 99.639 | 10.34 | 2.8566 | 2.812 | 1.69 | 49.44 | 51.13 | 103.77 | 464.92 | 3.18 | 336.747 | 24.04 | 0.204 | 31.94 | 74.509 | 231.159 | 49.75 | 6 | 19.84 | 19.94 | 2282.5 | 62.44 | 25.08 | 29.26 |  | 44 | 69.954 | 44.99 | 79.91 | 119.8 | 29.04 | 31.08 |  | 29.07 | 2343.75 | 18.5 | 31.37 | 78 | 31 | 65.489 |  | 12.94 | 0.04 | 6.25
| 12 | 2772 | 93 | 12 | 5 | 12 | 14.101 | 11.378 | 99.639 | 13.79 | 2.8541 | 2.95 | 1.98 | 49.41 | 51.39 | 104.19 | 470.87 | 4.21 | 336.094 | 24.03 | 0.209 | 31.94 | 65.728 | 282.099 | 49.31 | 7.33 | 19.83 | 19.94 | 2792.9 | 62.43 | 25.06 | 29.24 |  | 44 | 69.979 | 44.99 | 79.99 | 120.29 | 29.05 | 31.09 |  | 29.08 | 2798.25 | 25.5 | 28.63 | 78 | 31 | 58.43 |  | 10.2 | 0.8 | 6.25
| 12 | 2773 | 93 | 13 | 6 | 12 | 14.241 | 11.378 | 99.639 | 15.01 | 2.8517 | 2.96 | 2.3 | 49.37 | 51.67 | 104 | 476.53 | 4.65 | 335.944 | 24.03 | 0.195 | 31.97 | 58.737 | 303.322 | 49.61 | 8.05 | 19.83 | 19.94 | 3071.9 | 62.47 | 25.04 | 29.25 |  | 44 | 69.976 | 44.99 | 80.1 | 120.03 | 29.05 | 31.14 |  | 29.09 | 3106.25 | 29 | 28.24 | 78 | 31 | 52.156 |  | 9.8 | 0.86 | 0
| 12 | 2774 | 93 | 14 | 7 | 12 | 13.996 | 11.375 | 99.639 | 13.58 | 2.8581 | 2.958 | 2.5 | 49.34 | 51.83 | 107.77 | 482.29 | 4.82 | 334.932 | 24.03 | 0.118 | 31.99 | 62.151 | 315.571 | 50.95 | 9.16 | 19.84 | 19.94 | 3485.8 | 62.47 | 25.09 | 29.25 |  | 44 | 69.97 | 45 | 79.99 | 119.65 | 29.06 | 31.2 |  | 29.1 | 3537.5 | 28.5 | 30.59 | 78 | 31 | 63.136 |  | 12.55 | 0.04 | 3.13
| 12 | 2775 | 93 | 15 | 8 | 12 | 14.185 | 11.377 | 99.639 | 13.4 | 2.8592 | 3.022 | 2.64 | 49.34 | 51.98 | 108.51 | 490.67 | 5.8 | 334.322 | 24.04 | 0.121 | 32.01 | 62.911 | 324.407 | 52.12 | 10.31 | 19.84 | 19.94 | 3922.3 | 62.2 | 25.1 | 29.25 |  | 44 | 69.994 | 45.02 | 80.27 | 119.89 | 29.07 | 31.27 |  | 29.11 | 3930.25 | 29 | 31.37 | 78 | 31 | 62.744 |  | 13.33 | 0.82 | -5.47
| 2 | 2776 | 93 | 16 | 1 | 2 | 14.295 | 11.379 | 99.639 | 13.61 | 2.8542 | 3.02 | 2.87 | 49.33 | 52.2 | 108.61 | 500.71 | 6.35 | 334.321 | 24.04 | 0.102 | 32 | 61.221 | 329.313 | 52.94 | 10.99 | 19.83 | 19.93 | 4186.6 | 61.8 | 25.06 | 29.24 |  | 44 | 70 | 45.02 | 79.97 | 119.49 | 29.08 | 31.31 |  | 29.11 | 4217.75 | 30.5 | 31.37 | 78 | 31 | 59.607 |  | 12.94 | 0.84 | -8.59
| 2 | 2777 | 93 | 17 | 2 | 2 | 13.951 | 11.381 | 99.639 | 12.92 | 2.8522 | 2.951 | 3.18 | 49.32 | 52.5 | 104.22 | 510.94 | 6.52 | 335.514 | 24.04 | 0.217 | 32.01 | 53.278 | 332.604 | 53.6 | 11.39 | 19.83 | 19.93 | 4344.5 | 61.38 | 25.04 | 29.25 |  | 44 | 70.025 | 45.01 | 80.04 | 119.55 | 29.08 | 31.36 |  | 29.1 | 4344.5 | 34 | 30.59 | 78 | 31 | 42.352 |  | 12.16 | 0.88 | -11.72
| 2 | 2778 | 93 | 18 | 3 | 2 | 14.144 | 11.383 | 99.639 | 10.3 | 2.8399 | 2.748 | 3.46 | 49.32 | 52.78 | 103.23 | 518.42 | 5.68 | 335.996 | 24.03 | 0.228 | 32.03 | 44.85 | 333.084 | 54.16 | 11.23 | 19.82 | 19.93 | 4301.3 | 61.15 | 24.94 | 29.25 |  | 44 | 70.063 | 45.02 | 80.07 | 119.72 | 29.09 | 31.4 |  | 29.08 | 4300 | 37.5 | 27.45 | 78 | 31 | 39.215 |  | 9.02 | 0.8 | -17.97
| 2 | 2779 | 93 | 19 | 4 | 2 | 14.148 | 11.379 | 99.638 | 8.61 | 2.8388 | 2.602 | 3.46 | 49.31 | 52.77 | 104.04 | 523.72 | 4.63 | 335.727 | 24.04 | 0.198 | 32.05 | 43.291 | 332.344 | 54.7 | 11.17 | 19.83 | 19.94 | 4281.3 | 61.08 | 24.93 | 29.25 |  | 44 | 70.101 | 45.02 | 79.96 | 119.76 | 29.08 | 31.42 |  | 29.04 | 4289.75 | 36.5 | 27.06 | 78 | 31 | 43.529 |  | 9.02 | 0.06 | -13.28
| 2 | 2780 | 93 | 20 | 5 | 2 | 14.205 | 11.378 | 99.639 | 7.81 | 2.8528 | 2.524 | 3.39 | 49.3 | 52.69 | 104.44 | 528.76 | 4.42 | 335.545 | 24.04 | 0.195 | 32.06 | 44.613 | 331.486 | 55.14 | 11.32 | 19.83 | 19.93 | 4314.2 | 61.15 | 25.05 | 29.26 |  | 44 | 70.132 | 45.03 | 79.95 | 120.06 | 29.08 | 31.44 |  | 28.98 | 4319.5 | 35.5 | 28.24 | 78 | 31 | 44.705 |  | 10.2 | 0.06 | -10.94
| 2 | 2781 | 93 | 21 | 6 | 2 | 14.242 | 11.376 | 99.639 | 7.39 | 2.8426 | 2.477 | 3.41 | 49.32 | 52.72 | 103.62 | 533.95 | 4.71 | 335.927 | 24.04 | 0.222 | 32.05 | 43.349 | 330.912 | 55.56 | 11.29 | 19.83 | 19.94 | 4320.9 | 61.24 | 24.96 | 29.25 |  | 44 | 70.147 | 45.03 | 79.95 | 120.34 | 29.07 | 31.44 |  | 28.93 | 4319.5 | 36.5 | 28.24 | 78 | 31 | 40.784 |  | 9.8 | 0.88 | -14.84
| 2 | 2782 | 93 | 22 | 7 | 2 | 14.181 | 11.377 | 99.639 | 7.09 | 2.8414 | 2.445 | 3.41 | 49.32 | 52.72 | 103.67 | 533.94 | 4.59 | 335.947 | 24.04 | 0.219 | 32.05 | 42.376 | 330.395 | 55.56 | 11.23 | 19.83 | 19.94 | 4299.1 | 61.23 | 24.95 | 29.25 |  | 44 | 70.165 | 45.03 | 80.04 | 120.46 | 29.06 | 31.42 |  | 28.89 | 4295.25 | 37 | 27.45 | 78 | 31 | 41.176 |  | 9.41 | 0.86 | -17.19
| 21 | 2783 | 93 | 23 | 1 | 21 | 14.178 | 11.378 | 99.638 | 6.94 | 2.8439 | 2.418 | 3.44 | 49.34 | 52.78 | 103.62 | 538.46 | 4.39 | 336.062 | 24.04 | 0.227 | 32.05 | 42.018 | 329.56 | 55.95 | 11.19 | 19.82 | 19.94 | 4281.1 | 61.31 | 24.97 | 29.24 |  | 44 | 70.155 | 45.02 | 80.14 | 120.07 | 29.05 | 31.4 |  | 28.84 | 4280.25 | 37 | 27.45 | 78 | 31 | 41.176 |  | 9.41 | 0.1 | -11.72
| 21 | 2784 | 93 | 24 | 2 | 21 | 13.51 | 11.378 | 99.639 | 6.36 | 2.8092 | 2.355 | 3.47 | 49.38 | 52.85 | 99.56 | 542.67 | 4.24 | 338.135 | 24.04 | 0.36 | 32.07 | 26.709 | 327.977 | 56.33 | 10.19 | 19.82 | 19.93 | 3945.1 | 61.4 | 24.67 | 29.25 |  | 44 | 70.155 | 45.02 | 80.08 | 120.08 | 29.05 | 31.38 |  | 28.81 | 3881.25 | 32.5 | 23.53 | 78 | 31 | 12.941 |  | 4.71 | 0.94 | -16.41
| 21 | 2785 | 93 | 25 | 3 | 21 | 22.48 | 11.38 | 99.639 | 4.1 | 2.8261 | 2.206 | 3.39 | 49.45 | 52.84 | 99.14 | 545.76 | 2.38 | 338.603 | 24.04 | 0.263 | 32.09 | 18.364 | 323.813 | 56.67 | 8.89 | 19.82 | 19.94 | 3420.9 | 61.49 | 24.81 | 29.25 |  | 44 | 70.142 | 45.02 | 79.89 | 119.87 | 29.05 | 31.35 |  | 28.79 | 3368.75 | 31 | 18.82 | 78 | 31 | 12.157 |  | 0.39 | 0 | 0
| 21 | 2786 | 93 | 26 | 4 | 21 | 22.494 | 11.385 | 99.639 | 4.52 | 2.8218 | 2.142 | 3.35 | 49.49 | 52.84 | 99.6 | 538.82 | 0.56 | 338.75 | 24.03 | 0.156 | 32.08 | 15.691 | 317.019 | 56.99 | 7.55 | 19.81 | 19.93 | 2909.2 | 61.55 | 24.78 | 29.24 |  | 44 | 70.131 | 45.01 | 79.93 | 119.62 | 29.04 | 31.32 |  | 28.75 | 2849 | 28 | 18.82 | 78 | 31 | 13.333 |  | 0.39 | 0 | 0
| 21 | 2787 | 93 | 27 | 5 | 21 | 22.496 | 11.38 | 99.639 | 9.17 | 2.8179 | 2.141 | 3 | 49.54 | 52.54 | 99.68 | 526.94 | 0.09 | 338.771 | 24.03 | 0.134 | 32.08 | 15.531 | 308.247 | 57.26 | 6.25 | 19.81 | 19.94 | 2413.3 | 61.55 | 24.74 | 29.24 |  | 44 | 70.114 | 45.02 | 79.96 | 119.84 | 29.05 | 31.29 |  | 28.7 | 2375.75 | 26 | 18.43 | 78 | 31 | 16.47 |  | 0.39 | 0 | 0
| 21 | 2788 | 93 | 28 | 6 | 21 | 16.472 | 11.382 | 99.639 | 11.55 | 2.816 | 2.139 | 2.67 | 49.58 | 52.25 | 99.7 | 515.05 | 0.06 | 338.608 | 24.02 | 0.153 | 32.05 | 16.298 | 293.073 | 57.45 | 5.16 | 19.81 | 19.92 | 1993.4 | 61.55 | 24.73 | 29.23 |  | 44 | 70.117 | 45.02 | 80.07 | 119.97 | 29.05 | 31.26 |  | 28.66 | 1947.5 | 23 | 18.82 | 78 | 31 | 16.078 |  | 0.78 | 0 | 0
| 21 | 2789 | 93 | 29 | 7 | 21 | 14.723 | 11.384 | 99.639 | 6.95 | 2.8026 | 2.088 | 2.32 | 49.64 | 51.96 | 99.83 | 504.96 | 0.47 | 338.562 | 24.01 | 0.151 | 32.04 | 17.686 | 258.95 | 57.61 | 4.09 | 19.8 | 19.92 | 1587.8 | 61.62 | 24.61 | 29.22 |  | 44 | 70.106 | 45.02 | 80.03 | 119.69 | 29.05 | 31.22 |  | 28.62 | 1542 | 22 | 18.82 | 78 | 31 | 18.431 |  | 0.39 | 0.23 | 1.56
| 21 | 2790 | 93 | 30 | 8 | 21 | 15.122 | 11.384 | 99.639 | 3.06 | 2.7935 | 2.023 | 2.19 | 49.67 | 51.85 | 99.88 | 497.34 | 0.61 | 338.542 | 24.01 | 0.147 | 32.03 | 19.526 | 214.375 | 57.72 | 3.15 | 19.8 | 19.91 | 1226.7 | 61.83 | 24.53 | 29.23 |  | 44 | 70.121 | 45.02 | 80.18 | 119.73 | 29.04 | 31.18 |  | 28.6 | 1200 | 20 | 18.82 | 78 | 32 | 21.96 |  | 0.39 | 0 | 4.69
| 1 | 2791 | 94 | 1 | 1 | 1 | 14.472 | 11.382 | 99.639 | 2.11 | 2.8033 | 2.007 | 2.08 | 49.67 | 51.75 | 99.85 | 491.08 | 0.54 | 338.585 | 24.01 | 0.16 | 32.02 | 22.712 | 173.291 | 57.77 | 2.55 | 19.8 | 19.92 | 987.6 | 62.01 | 24.61 | 29.23 |  | 44 | 70.134 | 45.02 | 80.22 | 119.79 | 29.04 | 31.16 |  | 28.6 | 987.5 | 20 | 18.43 | 78 | 32 | 24.705 |  | 0.39 | 0.04 | 7.03
| 1 | 2792 | 94 | 2 | 2 | 1 | 13.903 | 11.378 | 99.639 | 2.7 | 2.8192 | 2.018 | 1.97 | 49.67 | 51.64 | 99.77 | 485.93 | 0.58 | 338.626 | 24 | 0.156 | 32.01 | 26.054 | 145.464 | 57.72 | 2.14 | 19.8 | 19.92 | 826.6 | 62.14 | 24.75 | 29.24 |  | 44 | 70.137 | 45.01 | 79.87 | 120.53 | 29.04 | 31.15 |  | 28.61 | 828 | 18 | 18.43 | 78 | 32 | 29.019 |  | 0 | 0.92 | 2.34
| 1 | 2793 | 94 | 3 | 3 | 1 | 13.996 | 11.377 | 99.639 | 4.68 | 2.8666 | 2.086 | 1.87 | 49.67 | 51.54 | 99.73 | 481.28 | 0.61 | 338.538 | 24 | 0.137 | 31.99 | 31.613 | 130.377 | 57.59 | 2.05 | 19.8 | 19.92 | 777.8 | 62.23 | 25.17 | 29.23 |  | 44 | 70.103 | 45 | 79.68 | 119.74 | 29.04 | 31.15 |  | 28.62 | 778 | 16.5 | 18.82 | 78 | 32 | 37.254 |  | 0.78 | 0.92 | -0.78
| 1 | 2794 | 94 | 4 | 4 | 1 | 14.477 | 11.376 | 99.639 | 6.69 | 2.8852 | 2.21 | 1.75 | 49.66 | 51.42 | 99.8 | 477.33 | 0.69 | 338.459 | 24 | 0.139 | 32 | 37.043 | 124.702 | 57.39 | 2.13 | 19.8 | 19.91 | 803 | 62.29 | 25.33 | 29.22 |  | 44 | 70.085 | 45.01 | 80.07 | 119.81 | 29.04 | 31.14 |  | 28.62 | 802.25 | 14 | 19.61 | 78 | 32 | 39.215 |  | 1.18 | 0.78 | -3.13
| 1 | 2795 | 94 | 5 | 5 | 1 | 14.643 | 11.379 | 99.639 | 7.08 | 2.861 | 2.275 | 1.64 | 49.65 | 51.29 | 99.85 | 473.97 | 0.74 | 338.439 | 23.98 | 0.146 | 31.98 | 38.55 | 125.282 | 57.09 | 2.2 | 19.81 | 19.91 | 834.7 | 62.28 | 25.12 | 29.21 |  | 44 | 70.061 | 45 | 80.01 | 119.67 | 29.02 | 31.13 |  | 28.61 | 834.25 | 14.5 | 19.61 | 78 | 32 | 38.039 |  | 1.18 | 0.16 | 1.56
| 1 | 2796 | 94 | 6 | 6 | 1 | 14.433 | 11.379 | 99.639 | 6.82 | 2.8528 | 2.31 | 1.55 | 49.66 | 51.21 | 99.86 | 470.6 | 0.81 | 338.437 | 23.97 | 0.156 | 31.97 | 38.351 | 127.799 | 56.71 | 2.24 | 19.81 | 19.91 | 854.4 | 62.26 | 25.05 | 29.22 |  | 44 | 70.03 | 45.01 | 80.14 | 119.92 | 29.02 | 31.12 |  | 28.62 | 853.75 | 16 | 19.61 | 78 | 32 | 36.862 |  | 1.18 | 0.06 | 4.69
| 1 | 2797 | 94 | 7 | 7 | 1 | 14.14 | 11.377 | 99.639 | 6.47 | 2.8292 | 2.314 | 1.54 | 49.63 | 51.17 | 99.81 | 467.41 | 0.87 | 338.556 | 23.97 | 0.178 | 31.96 | 36.435 | 129.637 | 56.17 | 2.17 | 19.81 | 19.92 | 834.1 | 62.22 | 24.84 | 29.22 |  | 44 | 70.01 | 45 | 79.91 | 119.84 | 29.01 | 31.12 |  | 28.64 | 833.5 | 17.5 | 19.22 | 78 | 32 | 34.509 |  | 0.78 | 0.88 | 2.34
| 12 | 2798 | 94 | 8 | 1 | 12 | 14.212 | 11.38 | 99.639 | 6.54 | 2.8436 | 2.297 | 1.52 | 49.59 | 51.11 | 99.77 | 464.44 | 0.82 | 338.618 | 23.95 | 0.2 | 31.95 | 35.709 | 130.021 | 55.37 | 2.11 | 19.81 | 19.91 | 805.5 | 62.2 | 24.97 | 29.2 |  | 44 | 70.014 | 44.99 | 79.97 | 119.67 | 29 | 31.11 |  | 28.67 | 807 | 17 | 18.82 | 78 | 32 | 35.294 |  | 0.78 | 0.88 | 0
| 12 | 2799 | 94 | 9 | 2 | 12 | 15.212 | 11.383 | 99.639 | 7 | 3.0107 | 2.369 | 1.56 | 49.53 | 51.08 | 101.65 | 461.55 | 0.78 | 337.759 | 23.94 | 0.233 | 31.96 | 61.751 | 131.752 | 54.44 | 2.85 | 19.81 | 19.92 | 1029.2 | 62.21 | 26.44 | 29.22 |  | 44 | 69.994 | 45 | 79.94 | 119.75 | 29 | 31.09 |  | 28.7 | 1071.75 | -8 | 23.14 | 78 | 32 | 91.763 |  | 5.1 | 0.7 | -3.13
| 12 | 2800 | 94 | 10 | 3 | 12 | 15 | 11.379 | 99.639 | 8.85 | 2.921 | 2.593 | 1.51 | 49.48 | 50.99 | 104.19 | 458.88 | 1.64 | 337.105 | 23.94 | 0.215 | 31.95 | 80.249 | 157.685 | 53.51 | 4.29 | 19.82 | 19.92 | 1596.5 | 62.22 | 25.65 | 29.22 |  | 44 | 70.009 | 45 | 79.92 | 120.16 | 29 | 31.07 |  | 28.73 | 1682.75 | -4.5 | 31.76 | 78 | 32 | 86.665 |  | 13.73 | 0.02 | 0
| 12 | 2801 | 94 | 11 | 4 | 12 | 14.151 | 11.38 | 99.639 | 10.75 | 2.8797 | 2.856 | 1.58 | 49.43 | 51.01 | 105.9 | 461.58 | 3.43 | 336.513 | 23.94 | 0.21 | 31.95 | 79.93 | 228.078 | 52.52 | 6.42 | 19.82 | 19.92 | 2425.2 | 62.23 | 25.28 | 29.22 |  | 44 | 70.037 | 45 | 80.19 | 119.84 | 29 | 31.05 |  | 28.77 | 2435.75 | 13 | 31.37 | 78 | 32 | 78.038 |  | 12.94 | 0.04 | 6.25
| 12 | 2802 | 94 | 12 | 5 | 12 | 14.148 | 11.385 | 99.639 | 14.55 | 2.8457 | 2.971 | 1.82 | 49.39 | 51.21 | 102.91 | 468.19 | 4.57 | 336.879 | 23.93 | 0.235 | 31.98 | 63.503 | 278.224 | 51.54 | 7.19 | 19.82 | 19.92 | 2746.6 | 62.24 | 24.99 | 29.21 |  | 44 | 70.027 | 45 | 79.91 | 119.89 | 29 | 31.06 |  | 28.81 | 2777.25 | 27 | 26.67 | 78 | 31 | 50.587 |  | 8.63 | 0.92 | 3.13
| 12 | 2803 | 94 | 13 | 6 | 12 | 14.18 | 11.381 | 99.639 | 15.51 | 2.8679 | 2.96 | 2.2 | 49.34 | 51.55 | 106.87 | 474.62 | 4.42 | 335.859 | 23.94 | 0.127 | 32.02 | 62.4 | 302.368 | 50.64 | 8.19 | 19.84 | 19.93 | 3107.4 | 62.27 | 25.18 | 29.22 |  | 44 | 70.032 | 45 | 79.84 | 119.97 | 29 | 31.12 |  | 28.86 | 3167 | 28 | 27.84 | 78 | 31 | 65.881 |  | 9.41 | 0.33 | 3.91
| 12 | 2804 | 94 | 14 | 7 | 12 | 14.225 | 11.379 | 99.639 | 14.35 | 2.8548 | 3.005 | 2.44 | 49.31 | 51.75 | 108.78 | 479.86 | 5.19 | 335.489 | 23.93 | 0.119 | 32.03 | 64.772 | 316.051 | 51.23 | 9.53 | 19.83 | 19.92 | 3629.4 | 62.29 | 25.07 | 29.22 |  | 44 | 70.058 | 44.99 | 80.03 | 120.23 | 29.01 | 31.18 |  | 28.9 | 3636.5 | 28.5 | 31.37 | 78 | 31 | 65.881 |  | 12.94 | 0.88 | -0.78
| 12 | 2805 | 94 | 15 | 8 | 12 | 14.222 | 11.378 | 99.639 | 13.81 | 2.858 | 3.035 | 2.57 | 49.28 | 51.86 | 107.92 | 488.23 | 6.07 | 335.35 | 23.92 | 0.104 | 32.02 | 62.006 | 324.135 | 52.3 | 10.33 | 19.83 | 19.93 | 3932.4 | 62.17 | 25.09 | 29.22 |  | 44 | 70.115 | 45 | 79.84 | 120.3 | 29.02 | 31.23 |  | 28.92 | 3976.5 | 30 | 30.59 | 78 | 31 | 59.999 |  | 12.16 | 0.7 | -8.59
| 2 | 2806 | 94 | 16 | 1 | 2 | 13.989 | 11.385 | 99.639 | 13.61 | 2.8547 | 3.014 | 2.84 | 49.29 | 52.12 | 108.36 | 498.09 | 6.32 | 335.151 | 23.92 | 0.139 | 32.04 | 61.026 | 329.524 | 53.07 | 11.14 | 19.83 | 19.93 | 4244.8 | 61.79 | 25.06 | 29.21 |  | 44 | 70.151 | 44.98 | 80.07 | 119.67 | 29.01 | 31.3 |  | 28.94 | 4275.75 | 30 | 31.76 | 78 | 31 | 57.254 |  | 13.33 | 0.8 | -10.16
| 2 | 2807 | 94 | 17 | 2 | 2 | 14.126 | 11.387 | 99.639 | 12.2 | 2.8292 | 2.885 | 3.15 | 49.25 | 52.41 | 103.59 | 508.39 | 6.44 | 336.428 | 23.93 | 0.223 | 32.06 | 50.271 | 332.368 | 53.63 | 11.24 | 19.84 | 19.94 | 4319.4 | 61.4 | 24.84 | 29.22 |  | 44 | 70.187 | 44.98 | 80.07 | 119.48 | 29.01 | 31.34 |  | 28.95 | 4325 | 35.5 | 29.02 | 78 | 31 | 40.784 |  | 10.59 | 0.9 | -13.28
| 2 | 2808 | 94 | 18 | 3 | 2 | 14.139 | 11.382 | 99.639 | 9.9 | 2.8444 | 2.708 | 3.29 | 49.27 | 52.57 | 103.43 | 516.64 | 5.41 | 336.825 | 23.93 | 0.222 | 32.08 | 44.584 | 332.411 | 54.04 | 11.22 | 19.85 | 19.95 | 4291 | 61.13 | 24.97 | 29.22 |  | 44 | 70.227 | 44.98 | 80.15 | 120.09 | 29.01 | 31.37 |  | 28.96 | 4289.75 | 37 | 27.45 | 78 | 31 | 40.391 |  | 9.02 | 0.2 | -14.06
| 2 | 2809 | 94 | 19 | 4 | 2 | 14.242 | 11.379 | 99.639 | 8.27 | 2.8448 | 2.567 | 3.39 | 49.29 | 52.68 | 103.98 | 522.26 | 4.53 | 336.556 | 23.93 | 0.209 | 32.08 | 43.417 | 331.645 | 54.39 | 11.19 | 19.85 | 19.95 | 4279 | 61.04 | 24.98 | 29.23 |  | 44 | 70.251 | 44.98 | 80.02 | 120.1 | 29.01 | 31.4 |  | 28.97 | 4285 | 36.5 | 27.45 | 78 | 31 | 43.137 |  | 9.02 | 0.7 | -15.63
| 2 | 2810 | 94 | 20 | 5 | 2 | 14.17 | 11.38 | 99.639 | 7.59 | 2.8314 | 2.501 | 3.36 | 49.28 | 52.65 | 104.44 | 527.2 | 4.48 | 336.525 | 23.93 | 0.198 | 32.07 | 44.587 | 331.005 | 54.67 | 11.24 | 19.84 | 19.94 | 4315.8 | 61.09 | 24.86 | 29.22 |  | 44 | 70.251 | 44.97 | 80.11 | 119.64 | 29 | 31.41 |  | 28.97 | 4314.75 | 35.5 | 28.24 | 78 | 31 | 44.705 |  | 9.8 | 0.49 | -16.41
| 2 | 2811 | 94 | 21 | 6 | 2 | 14.2 | 11.377 | 99.639 | 7.28 | 2.8483 | 2.468 | 3.37 | 49.29 | 52.66 | 103.64 | 532.21 | 4.7 | 336.742 | 23.95 | 0.222 | 32.09 | 43.555 | 330.705 | 54.91 | 11.31 | 19.86 | 19.95 | 4319.9 | 61.16 | 25.01 | 29.24 |  | 44 | 70.28 | 44.97 | 79.95 | 119.84 | 29 | 31.41 |  | 28.98 | 4319.5 | 36 | 28.24 | 78 | 31 | 41.176 |  | 9.8 | 0.64 | -10.16
| 2 | 2812 | 94 | 22 | 7 | 2 | 14.231 | 11.374 | 99.639 | 7.03 | 2.8477 | 2.429 | 3.42 | 49.3 | 52.72 | 103.49 | 537.08 | 4.61 | 336.894 | 23.96 | 0.22 | 32.1 | 42.014 | 330.288 | 55.13 | 11.24 | 19.86 | 19.96 | 4294.1 | 61.25 | 25 | 29.25 |  | 44 | 70.294 | 44.97 | 80 | 119.54 | 29.01 | 31.39 |  | 28.99 | 4295.25 | 37 | 27.45 | 78 | 31 | 40.391 |  | 9.02 | 0.86 | -16.41
| 21 | 2813 | 94 | 23 | 1 | 21 | 14.243 | 11.374 | 99.638 | 6.85 | 2.8468 | 2.404 | 3.43 | 49.33 | 52.76 | 103.93 | 541.17 | 4.34 | 336.773 | 23.96 | 0.241 | 32.1 | 42.194 | 329.517 | 55.33 | 11.2 | 19.86 | 19.96 | 4277.8 | 61.35 | 25 | 29.26 |  | 44 | 70.31 | 44.96 | 79.98 | 119.79 | 29.01 | 31.36 |  | 28.99 | 4285 | 37 | 27.84 | 78 | 31 | 42.744 |  | 9.41 | 0.16 | -12.5
| 21 | 2814 | 94 | 24 | 2 | 21 | 13.366 | 11.376 | 99.639 | 6.63 | 2.8183 | 2.378 | 3.45 | 49.38 | 52.83 | 99.77 | 544.91 | 4.28 | 338.473 | 23.97 | 0.366 | 32.1 | 29.042 | 328.638 | 55.5 | 10.31 | 19.87 | 19.96 | 3980.3 | 61.41 | 24.75 | 29.25 |  | 44 | 70.316 | 44.95 | 80.17 | 119.87 | 29.01 | 31.34 |  | 28.98 | 3921.75 | 33 | 24.31 | 78 | 31 | 13.725 |  | 5.49 | 0.94 | -15.63
| 21 | 2815 | 94 | 25 | 3 | 21 | 19.808 | 11.379 | 99.639 | 3.93 | 2.8199 | 2.212 | 3.44 | 49.43 | 52.87 | 99.1 | 544.2 | 2.72 | 339.193 | 23.97 | 0.256 | 32.09 | 18.849 | 324.453 | 55.62 | 8.98 | 19.87 | 19.97 | 3462.7 | 61.49 | 24.76 | 29.25 |  | 44 | 70.31 | 44.94 | 80.41 | 119.73 | 29.01 | 31.31 |  | 28.95 | 3408.5 | 31 | 18.43 | 78 | 31 | 12.941 |  | 0 | 0 | 0
| 21 | 2816 | 94 | 26 | 4 | 21 | 22.493 | 11.381 | 99.639 | 4.4 | 2.8222 | 2.133 | 3.21 | 49.49 | 52.69 | 99.61 | 533.66 | 0.68 | 338.949 | 23.98 | 0.142 | 32.09 | 15.753 | 317.681 | 55.72 | 7.52 | 19.87 | 19.98 | 2899.5 | 61.54 | 24.78 | 29.26 |  | 44 | 70.265 | 44.93 | 80.11 | 120.18 | 29.01 | 31.28 |  | 28.93 | 2890.5 | 28.5 | 18.43 | 78 | 31 | 13.333 |  | 0.39 | 0 | 0
| 21 | 2817 | 94 | 27 | 5 | 21 | 22.495 | 11.377 | 99.639 | 8.62 | 2.8213 | 2.136 | 2.82 | 49.55 | 52.37 | 99.63 | 521.64 | 0.11 | 338.913 | 23.98 | 0.159 | 32.09 | 15.415 | 309.728 | 55.75 | 6.36 | 19.88 | 19.98 | 2450.1 | 61.58 | 24.77 | 29.26 |  | 44 | 70.246 | 44.93 | 80.37 | 120.17 | 29.01 | 31.25 |  | 28.92 | 2394.5 | 26.5 | 18.82 | 78 | 31 | 14.51 |  | 0.39 | 0 | 0
| 21 | 2818 | 94 | 28 | 6 | 21 | 22.494 | 11.376 | 99.639 | 11.27 | 2.8182 | 2.14 | 2.49 | 49.6 | 52.1 | 99.73 | 510.07 | 0.01 | 338.563 | 23.99 | 0.143 | 32.08 | 16.269 | 292.456 | 55.69 | 5.18 | 19.87 | 19.98 | 1998.6 | 61.58 | 24.75 | 29.25 |  | 44 | 70.212 | 44.91 | 80.14 | 119.99 | 29.02 | 31.22 |  | 28.9 | 1955.25 | 23.5 | 18.43 | 78 | 31 | 16.862 |  | 0.39 | 0 | 0
| 21 | 2819 | 94 | 29 | 7 | 21 | 15.366 | 11.379 | 99.639 | 6.62 | 2.8124 | 2.134 | 2.24 | 49.66 | 51.9 | 99.97 | 500.49 | 0.31 | 338.657 | 23.99 | 0.149 | 32.06 | 18.028 | 255.947 | 55.59 | 4.15 | 19.88 | 19.99 | 1603.8 | 61.6 | 24.69 | 29.25 |  | 44 | 70.168 | 44.9 | 79.85 | 120.18 | 29.03 | 31.2 |  | 28.91 | 1562.5 | 22 | 19.22 | 78 | 31 | 18.431 |  | 0.78 | 0.02 | 0.78
| 21 | 2820 | 94 | 30 | 8 | 21 | 15.186 | 11.377 | 99.639 | 4.07 | 2.7918 | 2.142 | 2.07 | 49.68 | 51.75 | 99.82 | 493.52 | 0.57 | 338.694 | 24 | 0.157 | 32.05 | 19.873 | 216.736 | 55.44 | 3.17 | 19.89 | 19.99 | 1236.5 | 61.71 | 24.51 | 29.25 |  | 44 | 70.145 | 44.91 | 79.91 | 119.93 | 29.02 | 31.17 |  | 28.92 | 1200 | 20.5 | 18.82 | 78 | 32 | 20.392 |  | 0.78 | 0.04 | 3.13
| 1 | 2821 | 95 | 1 | 1 | 1 | 14.804 | 11.378 | 99.639 | 3.42 | 2.8173 | 2.192 | 2 | 49.64 | 51.64 | 99.85 | 487.86 | 0.56 | 338.646 | 24 | 0.157 | 32.04 | 23.134 | 175.539 | 55.22 | 2.57 | 19.9 | 20 | 991.6 | 61.81 | 24.74 | 29.25 |  | 44 | 70.146 | 44.91 | 79.89 | 119.66 | 29.02 | 31.15 |  | 28.94 | 975 | 20.5 | 18.43 | 78 | 32 | 25.882 |  | 0.39 | 0.04 | 6.25
| 1 | 2822 | 95 | 2 | 2 | 1 | 13.924 | 11.38 | 99.639 | 4.06 | 2.8174 | 2.233 | 1.88 | 49.67 | 51.55 | 99.79 | 483.15 | 0.63 | 338.738 | 24 | 0.147 | 32.03 | 27.383 | 147.58 | 54.94 | 2.2 | 19.9 | 20 | 851.2 | 61.93 | 24.74 | 29.24 |  | 44 | 70.147 | 44.9 | 79.91 | 120.13 | 29.02 | 31.14 |  | 28.97 | 841.25 | 20 | 18.82 | 78 | 32 | 30.196 |  | 0.39 | 0.92 | 2.34
| 1 | 2823 | 95 | 3 | 3 | 1 | 14.094 | 11.382 | 99.638 | 5.36 | 2.8629 | 2.283 | 1.79 | 49.66 | 51.45 | 99.79 | 479.03 | 0.7 | 338.711 | 24.01 | 0.134 | 32.02 | 32.67 | 135.799 | 54.72 | 2.12 | 19.91 | 20.02 | 803.6 | 62.02 | 25.14 | 29.25 |  | 44 | 70.156 | 44.91 | 79.91 | 120.1 | 29.02 | 31.15 |  | 28.97 | 803 | 16.5 | 19.22 | 78 | 32 | 37.254 |  | 0.78 | 0.9 | -0.78
| 1 | 2824 | 95 | 4 | 4 | 1 | 14.515 | 11.381 | 99.639 | 6.61 | 2.8609 | 2.322 | 1.72 | 49.66 | 51.38 | 99.82 | 475.56 | 0.73 | 338.644 | 24 | 0.144 | 32.01 | 36.969 | 130.408 | 54.41 | 2.14 | 19.92 | 20.02 | 814.8 | 62.07 | 25.12 | 29.25 |  | 44 | 70.113 | 44.91 | 80.1 | 119.7 | 29.03 | 31.15 |  | 28.98 | 817 | 14.5 | 19.61 | 78 | 32 | 38.431 |  | 1.18 | 0.76 | -3.13
| 1 | 2825 | 95 | 5 | 5 | 1 | 14.587 | 11.383 | 99.639 | 6.88 | 2.8574 | 2.336 | 1.66 | 49.63 | 51.28 | 99.87 | 472.18 | 0.75 | 338.61 | 24 | 0.15 | 32 | 38.127 | 130.229 | 53.99 | 2.21 | 19.91 | 20.01 | 841 | 62.1 | 25.09 | 29.24 |  | 44 | 70.101 | 44.91 | 79.9 | 119.74 | 29.02 | 31.13 |  | 28.98 | 844.5 | 15.5 | 19.61 | 78 | 32 | 37.646 |  | 1.18 | 0.08 | 2.34
| 1 | 2826 | 95 | 6 | 6 | 1 | 14.397 | 11.381 | 99.639 | 6.7 | 2.8583 | 2.355 | 1.56 | 49.63 | 51.19 | 99.83 | 468.98 | 0.81 | 338.574 | 24 | 0.162 | 31.99 | 38.054 | 131.144 | 53.42 | 2.27 | 19.92 | 20.02 | 862.5 | 62.14 | 25.1 | 29.24 |  | 44 | 70.092 | 44.92 | 80.09 | 120.26 | 29.02 | 31.12 |  | 28.98 | 863.25 | 16 | 19.61 | 78 | 32 | 36.47 |  | 1.18 | 0.08 | 5.47
| 1 | 2827 | 95 | 7 | 7 | 1 | 14.194 | 11.38 | 99.638 | 6.33 | 2.8354 | 2.337 | 1.52 | 49.6 | 51.12 | 99.83 | 465.94 | 0.88 | 338.602 | 24.01 | 0.184 | 31.99 | 36.556 | 133.068 | 52.67 | 2.23 | 19.93 | 20.03 | 853.5 | 62.17 | 24.9 | 29.24 |  | 44 | 70.105 | 44.92 | 80.26 | 120.07 | 29.02 | 31.12 |  | 29 | 848.25 | 17.5 | 19.22 | 78 | 32 | 34.117 |  | 1.18 | 0.88 | 3.13
| 12 | 2828 | 95 | 8 | 1 | 12 | 14.211 | 11.381 | 99.638 | 6.34 | 2.8297 | 2.316 | 1.52 | 49.56 | 51.07 | 99.8 | 463.06 | 0.82 | 338.628 | 24 | 0.191 | 31.98 | 35.369 | 134.509 | 51.73 | 2.13 | 19.93 | 20.04 | 817.8 | 62.16 | 24.85 | 29.24 |  | 44 | 70.13 | 44.93 | 80.06 | 119.54 | 29.03 | 31.11 |  | 29.02 | 814 | 17 | 19.22 | 78 | 32 | 34.117 |  | 0.78 | 0.86 | 0
| 12 | 2829 | 95 | 9 | 2 | 12 | 15.22 | 11.376 | 99.638 | 6.88 | 3.0146 | 2.392 | 1.5 | 49.49 | 50.99 | 101.96 | 460.18 | 0.79 | 337.655 | 24 | 0.204 | 31.98 | 62.259 | 136.916 | 50.93 | 2.88 | 19.93 | 20.02 | 1038.5 | 62.18 | 26.47 | 29.23 |  | 44 | 70.121 | 44.92 | 80.01 | 119.8 | 29.03 | 31.09 |  | 29.03 | 1097.5 | -10 | 23.14 | 78 | 32 | 92.94 |  | 5.1 | 0.76 | -2.34
| 12 | 2830 | 95 | 10 | 3 | 12 | 14.82 | 11.373 | 99.638 | 9 | 2.9328 | 2.644 | 1.49 | 49.42 | 50.92 | 104.3 | 459.74 | 1.97 | 336.75 | 24 | 0.187 | 31.97 | 80.958 | 165.519 | 50.37 | 4.57 | 19.93 | 20.03 | 1694.5 | 62.2 | 25.75 | 29.23 |  | 44 | 70.102 | 44.92 | 80.17 | 120.07 | 29.03 | 31.07 |  | 29.04 | 1708.5 | -3.5 | 31.37 | 78 | 32 | 86.665 |  | 13.33 | 0.02 | 0
| 12 | 2831 | 95 | 11 | 4 | 12 | 14.186 | 11.376 | 99.638 | 10.45 | 2.8555 | 2.801 | 1.68 | 49.39 | 51.08 | 103.18 | 464.97 | 3.27 | 336.867 | 24 | 0.233 | 31.98 | 72.76 | 229.975 | 49.8 | 5.91 | 19.95 | 20.04 | 2249.7 | 62.24 | 25.07 | 29.24 |  | 44 | 70.074 | 44.94 | 80.21 | 120.15 | 29.03 | 31.05 |  | 29.05 | 2304.5 | 18.5 | 29.8 | 78 | 31 | 60.783 |  | 11.37 | 0.04 | 6.25
| 12 | 2832 | 95 | 12 | 5 | 12 | 14.185 | 11.375 | 99.638 | 13.72 | 2.8557 | 2.899 | 2.01 | 49.35 | 51.36 | 103.8 | 470.21 | 4.02 | 336.333 | 24 | 0.2 | 31.99 | 63.591 | 280.417 | 49.3 | 7.06 | 19.95 | 20.04 | 2687.7 | 62.24 | 25.07 | 29.23 |  | 44 | 70.062 | 44.93 | 79.87 | 120.27 | 29.04 | 31.07 |  | 29.06 | 2693.75 | 25 | 27.45 | 78 | 31 | 56.47 |  | 9.02 | 0.12 | 9.38
| 12 | 2833 | 95 | 13 | 6 | 12 | 14.302 | 11.377 | 99.638 | 15.48 | 2.8651 | 2.935 | 2.23 | 49.31 | 51.54 | 105.33 | 475.15 | 4.33 | 335.824 | 24 | 0.168 | 31.99 | 61.165 | 303.352 | 49.67 | 8.12 | 19.96 | 20.05 | 3083.4 | 62.25 | 25.16 | 29.24 |  | 44 | 70.068 | 44.94 | 79.76 | 120.01 | 29.05 | 31.13 |  | 29.06 | 3091.25 | 27.5 | 28.63 | 78 | 31 | 58.823 |  | 10.59 | 0.8 | 0.78
| 12 | 2834 | 95 | 14 | 7 | 12 | 14.155 | 11.374 | 99.638 | 14.14 | 2.8661 | 2.96 | 2.55 | 49.27 | 51.82 | 107.63 | 481.7 | 4.96 | 335.225 | 24 | 0.124 | 32.01 | 62.647 | 315.011 | 51.02 | 9.13 | 19.96 | 20.05 | 3466.1 | 62.23 | 25.17 | 29.25 |  | 44 | 70.074 | 44.94 | 80.13 | 119.73 | 29.06 | 31.19 |  | 29.05 | 3517 | 28.5 | 30.2 | 78 | 31 | 63.528 |  | 11.76 | 0.84 | -1.56
| 12 | 2835 | 95 | 15 | 8 | 12 | 14.082 | 11.373 | 99.638 | 13.7 | 2.8498 | 3.035 | 2.68 | 49.26 | 51.94 | 108.19 | 490.57 | 5.8 | 334.653 | 24 | 0.123 | 32.03 | 63.041 | 324.325 | 52.16 | 10.25 | 19.95 | 20.05 | 3911.7 | 62.02 | 25.02 | 29.24 |  | 44 | 70.064 | 44.95 | 79.91 | 120.05 | 29.06 | 31.24 |  | 29.04 | 3917.75 | 29 | 31.76 | 78 | 31 | 60.783 |  | 13.33 | 0.78 | -5.47
| 2 | 2836 | 95 | 16 | 1 | 2 | 14.169 | 11.372 | 99.638 | 13.7 | 2.846 | 3.033 | 2.97 | 49.26 | 52.23 | 109.06 | 500.62 | 6.41 | 334.388 | 24 | 0.096 | 32.03 | 61.486 | 329.764 | 52.96 | 11.02 | 19.96 | 20.06 | 4210.6 | 61.58 | 24.99 | 29.24 |  | 44 | 70.08 | 44.95 | 79.87 | 120.23 | 29.06 | 31.29 |  | 29.03 | 4222.5 | 30.5 | 30.98 | 78 | 31 | 60.391 |  | 12.55 | 0.84 | -8.59
| 2 | 2837 | 95 | 17 | 2 | 2 | 13.979 | 11.371 | 99.638 | 13 | 2.832 | 2.954 | 2.97 | 49.26 | 52.23 | 104.34 | 500.62 | 6.57 | 335.946 | 24 | 0.225 | 32.03 | 53.469 | 332.547 | 52.96 | 11.3 | 19.96 | 20.06 | 4340.9 | 61.58 | 24.87 | 29.24 |  | 44 | 70.089 | 44.95 | 79.94 | 119.53 | 29.06 | 31.33 |  | 29.01 | 4339.75 | 34 | 30.59 | 78 | 31 | 41.96 |  | 12.16 | 0.88 | -11.72
| 2 | 2838 | 95 | 18 | 3 | 2 | 14.171 | 11.372 | 99.638 | 10.37 | 2.8321 | 2.753 | 3.42 | 49.25 | 52.67 | 103.3 | 518.13 | 5.67 | 336.571 | 24.01 | 0.225 | 32.03 | 45.065 | 333.016 | 54.22 | 11.2 | 19.96 | 20.07 | 4299.2 | 60.95 | 24.87 | 29.25 |  | 44 | 70.095 | 44.95 | 80.09 | 119.73 | 29.06 | 31.36 |  | 28.98 | 4304.5 | 37.5 | 27.45 | 78 | 31 | 39.999 |  | 9.02 | 0.78 | -18.75
| 2 | 2839 | 95 | 19 | 4 | 2 | 14.146 | 11.373 | 99.638 | 8.56 | 2.8055 | 2.6 | 3.42 | 49.26 | 52.68 | 103.89 | 523.44 | 4.63 | 336.36 | 24 | 0.205 | 32.05 | 43.203 | 332.103 | 54.73 | 11.05 | 19.96 | 20.07 | 4281.7 | 60.94 | 24.63 | 29.26 |  | 44 | 70.089 | 44.95 | 80.03 | 120.29 | 29.06 | 31.38 |  | 28.95 | 4285 | 36.5 | 27.45 | 78 | 31 | 43.137 |  | 9.02 | 0.23 | -13.28
| 2 | 2840 | 95 | 20 | 5 | 2 | 14.145 | 11.376 | 99.638 | 7.82 | 2.9244 | 2.528 | 3.42 | 49.26 | 52.68 | 104.26 | 523.44 | 4.39 | 336.438 | 24 | 0.196 | 32.05 | 44.225 | 331.397 | 54.73 | 11.59 | 19.96 | 20.07 | 4308.6 | 60.94 | 25.68 | 29.26 |  | 44 | 70.1 | 44.95 | 80.22 | 120.09 | 29.05 | 31.4 |  | 28.92 | 4319.5 | 35.5 | 28.24 | 78 | 31 | 44.705 |  | 9.8 | 0.06 | -10.94
| 2 | 2841 | 95 | 21 | 6 | 2 | 14.215 | 11.374 | 99.638 | 7.41 | 2.9659 | 2.484 | 3.43 | 49.27 | 52.7 | 103.44 | 528.46 | 4.63 | 336.713 | 24.01 | 0.223 | 32.05 | 43.395 | 330.858 | 55.19 | 11.78 | 19.96 | 20.06 | 4318.7 | 61.04 | 26.04 | 29.25 |  | 44 | 70.116 | 44.94 | 80.14 | 119.95 | 29.05 | 31.4 |  | 28.87 | 4319.5 | 36.5 | 28.24 | 78 | 31 | 39.999 |  | 10.2 | 0.88 | -15.63
| 2 | 2842 | 95 | 22 | 7 | 2 | 14.084 | 11.374 | 99.638 | 7.08 | 2.8501 | 2.441 | 3.52 | 49.27 | 52.79 | 103.42 | 533.52 | 4.58 | 336.732 | 24.02 | 0.224 | 32.05 | 41.892 | 330.182 | 55.58 | 11.23 | 19.96 | 20.07 | 4286.8 | 61.14 | 25.02 | 29.26 |  | 44 | 70.139 | 44.94 | 80.03 | 120.1 | 29.04 | 31.39 |  | 28.82 | 4289.75 | 37 | 27.45 | 78 | 31 | 40.391 |  | 9.02 | 0.8 | -17.97
| 21 | 2843 | 95 | 23 | 1 | 21 | 14.374 | 11.376 | 99.638 | 6.96 | 2.7918 | 2.421 | 3.43 | 49.29 | 52.72 | 103.94 | 537.99 | 4.34 | 336.514 | 24.01 | 0.204 | 32.04 | 42.448 | 329.42 | 55.99 | 11 | 19.96 | 20.06 | 4283.4 | 61.24 | 24.51 | 29.25 |  | 44 | 70.176 | 44.94 | 80.1 | 120.02 | 29.04 | 31.37 |  | 28.77 | 4285 | 36 | 27.45 | 78 | 31 | 42.744 |  | 9.02 | 0.2 | -10.94
| 21 | 2844 | 95 | 24 | 2 | 21 | 13.461 | 11.379 | 99.638 | 6.76 | 2.7842 | 2.383 | 3.44 | 49.33 | 52.77 | 99.61 | 541.92 | 4.33 | 338.507 | 24.01 | 0.366 | 32.04 | 28.461 | 328.481 | 56.37 | 10.12 | 19.96 | 20.07 | 3954 | 61.35 | 24.45 | 29.26 |  | 44 | 70.162 | 44.95 | 80.15 | 120.02 | 29.03 | 31.35 |  | 28.72 | 3885.75 | 32.5 | 23.14 | 78 | 31 | 12.941 |  | 4.71 | 0.94 | -15.63
| 21 | 2845 | 95 | 25 | 3 | 21 | 22.462 | 11.376 | 99.638 | 4.28 | 2.8453 | 2.227 | 3.43 | 49.39 | 52.81 | 99.16 | 544.8 | 2.53 | 338.988 | 24.02 | 0.268 | 32.05 | 18.66 | 324.115 | 56.7 | 8.84 | 19.95 | 20.07 | 3377.9 | 61.47 | 24.98 | 29.25 |  | 44 | 70.175 | 44.94 | 80.23 | 120.28 | 29.02 | 31.32 |  | 28.68 | 3371.75 | 31 | 18.82 | 78 | 31 | 12.549 |  | 0.39 | 0 | 0
| 21 | 2846 | 95 | 26 | 4 | 21 | 22.493 | 11.372 | 99.638 | 4.35 | 2.8195 | 2.153 | 3.31 | 49.45 | 52.75 | 99.53 | 537 | 0.75 | 338.896 | 24.02 | 0.163 | 32.06 | 15.816 | 318.306 | 57.02 | 7.56 | 19.96 | 20.07 | 2917.7 | 61.56 | 24.76 | 29.26 |  | 44 | 70.162 | 44.94 | 80.02 | 119.59 | 29.01 | 31.29 |  | 28.65 | 2860 | 28.5 | 18.43 | 78 | 31 | 14.117 |  | 0.39 | 0 | 0
| 21 | 2847 | 95 | 27 | 5 | 21 | 22.495 | 11.373 | 99.638 | 8.92 | 2.8168 | 2.163 | 2.94 | 49.51 | 52.45 | 99.67 | 525.09 | 0.1 | 338.836 | 24.01 | 0.141 | 32.05 | 15.408 | 309.249 | 57.28 | 6.26 | 19.96 | 20.07 | 2418.8 | 61.64 | 24.73 | 29.26 |  | 44 | 70.164 | 44.95 | 80.14 | 119.49 | 29.02 | 31.25 |  | 28.62 | 2362.5 | 26 | 18.82 | 78 | 31 | 16.078 |  | 0.39 | 0 | 0
| 21 | 2848 | 95 | 28 | 6 | 21 | 22.437 | 11.372 | 99.638 | 11.16 | 2.8206 | 2.191 | 2.63 | 49.57 | 52.2 | 99.47 | 513.26 | 0.01 | 338.628 | 24.02 | 0.155 | 32.04 | 16.132 | 290.208 | 57.5 | 5 | 19.96 | 20.07 | 1928.1 | 61.7 | 24.77 | 29.26 |  | 44 | 70.123 | 44.95 | 80.14 | 120.05 | 29.03 | 31.23 |  | 28.59 | 1921.75 | 23 | 18.82 | 78 | 31 | 16.078 |  | 0.39 | 0 | 0
| 21 | 2849 | 95 | 29 | 7 | 21 | 15.406 | 11.375 | 99.637 | 7.09 | 2.8062 | 2.175 | 2.28 | 49.63 | 51.91 | 100.06 | 502.64 | 0.26 | 338.561 | 24.01 | 0.139 | 32.02 | 18.01 | 257.424 | 57.66 | 4.07 | 19.96 | 20.07 | 1576.6 | 61.76 | 24.64 | 29.27 |  | 44 | 70.097 | 44.96 | 79.88 | 119.82 | 29.04 | 31.2 |  | 28.57 | 1538.25 | 22 | 19.22 | 78 | 31 | 20 |  | 0.78 | 0.04 | 0.78
| 21 | 2850 | 95 | 30 | 8 | 21 | 15.376 | 11.372 | 99.638 | 3.79 | 2.8011 | 2.143 | 2.11 | 49.65 | 51.75 | 99.91 | 494.59 | 0.54 | 338.616 | 24.01 | 0.145 | 32.01 | 20.261 | 211.107 | 57.75 | 3.17 | 19.95 | 20.07 | 1231.2 | 61.9 | 24.59 | 29.26 |  | 44 | 70.067 | 44.96 | 79.83 | 120.09 | 29.03 | 31.18 |  | 28.55 | 1204.5 | 19.5 | 18.43 | 78 | 32 | 22.745 |  | 0 | 0.02 | 3.91
| 1 | 2851 | 96 | 1 | 1 | 1 | 14.374 | 11.375 | 99.638 | 3.18 | 2.7981 | 2.18 | 2.04 | 49.66 | 51.7 | 99.84 | 488.64 | 0.55 | 338.623 | 24 | 0.163 | 32 | 22.948 | 170.69 | 57.78 | 2.53 | 19.95 | 20.07 | 983.8 | 62.04 | 24.57 | 29.26 |  | 44 | 70.053 | 44.95 | 79.95 | 120.06 | 29.02 | 31.16 |  | 28.54 | 983.5 | 20.5 | 18.82 | 78 | 32 | 23.921 |  | 0.39 | 0.04 | 6.25
| 1 | 2852 | 96 | 2 | 2 | 1 | 13.943 | 11.376 | 99.638 | 3.77 | 2.8203 | 2.222 | 1.92 | 49.66 | 51.58 | 99.74 | 483.53 | 0.6 | 338.622 | 23.99 | 0.156 | 31.99 | 25.974 | 146.407 | 57.73 | 2.15 | 19.95 | 20.06 | 828.1 | 62.17 | 24.76 | 29.25 |  | 44 | 70.048 | 44.96 | 79.88 | 119.86 | 29.03 | 31.16 |  | 28.53 | 815.5 | 18 | 18.43 | 78 | 32 | 29.019 |  | 0 | 0.9 | 1.56
| 1 | 2853 | 96 | 3 | 3 | 1 | 14.071 | 11.374 | 99.638 | 5.83 | 2.8455 | 2.266 | 1.85 | 49.64 | 51.49 | 99.73 | 478.93 | 0.58 | 338.541 | 23.98 | 0.14 | 31.98 | 32.821 | 130.239 | 57.6 | 2.03 | 19.96 | 20.07 | 777.1 | 62.22 | 24.98 | 29.26 |  | 44 | 70.037 | 44.96 | 79.91 | 120.12 | 29.02 | 31.17 |  | 28.53 | 777.25 | 16 | 19.22 | 78 | 32 | 37.646 |  | 0.78 | 0.9 | -1.56
| 1 | 2854 | 96 | 4 | 4 | 1 | 14.565 | 11.373 | 99.638 | 7.32 | 2.8663 | 2.33 | 1.73 | 49.62 | 51.35 | 99.79 | 475.05 | 0.67 | 338.504 | 23.98 | 0.139 | 31.97 | 37.427 | 125.238 | 57.4 | 2.1 | 19.95 | 20.05 | 797.6 | 62.22 | 25.17 | 29.25 |  | 44 | 70.029 | 44.95 | 79.95 | 120.04 | 29.01 | 31.16 |  | 28.54 | 795.25 | 14 | 19.61 | 78 | 32 | 39.607 |  | 1.18 | 0.76 | -3.91
| 1 | 2855 | 96 | 5 | 5 | 1 | 14.654 | 11.372 | 99.637 | 7.59 | 2.8603 | 2.351 | 1.59 | 49.65 | 51.24 | 99.86 | 471.73 | 0.75 | 338.526 | 23.97 | 0.148 | 31.96 | 38.686 | 127.214 | 57.1 | 2.18 | 19.95 | 20.06 | 829.1 | 62.23 | 25.11 | 29.25 |  | 44 | 70.037 | 44.96 | 79.87 | 120.09 | 29.01 | 31.15 |  | 28.55 | 831.25 | 14.5 | 19.61 | 78 | 32 | 38.431 |  | 1.18 | 0.1 | 1.56
| 1 | 2856 | 96 | 6 | 6 | 1 | 14.445 | 11.37 | 99.637 | 7.14 | 2.8547 | 2.363 | 1.58 | 49.61 | 51.19 | 99.85 | 468.41 | 0.82 | 338.471 | 23.96 | 0.163 | 31.95 | 38.226 | 128.352 | 56.63 | 2.24 | 19.96 | 20.06 | 854.1 | 62.26 | 25.06 | 29.25 |  | 44 | 70.013 | 44.96 | 79.86 | 120.15 | 28.99 | 31.15 |  | 28.57 | 856.25 | 16 | 19.61 | 78 | 32 | 36.078 |  | 1.18 | 0.06 | 4.69
| 1 | 2857 | 96 | 7 | 7 | 1 | 14.138 | 11.372 | 99.637 | 6.71 | 2.8132 | 2.355 | 1.52 | 49.6 | 51.12 | 99.78 | 465.3 | 0.86 | 338.529 | 23.96 | 0.183 | 31.95 | 35.69 | 128.633 | 56.08 | 2.12 | 19.96 | 20.06 | 820.9 | 62.3 | 24.7 | 29.25 |  | 44 | 70.016 | 44.97 | 79.91 | 119.89 | 28.99 | 31.16 |  | 28.6 | 822.5 | 18 | 18.82 | 78 | 32 | 32.941 |  | 0.78 | 0.88 | 2.34
| 12 | 2858 | 96 | 8 | 1 | 12 | 14.161 | 11.372 | 99.637 | 6.89 | 2.8515 | 2.338 | 1.49 | 49.58 | 51.07 | 99.76 | 462.37 | 0.79 | 338.555 | 23.95 | 0.187 | 31.93 | 35.749 | 128.826 | 55.23 | 2.1 | 19.96 | 20.07 | 799.8 | 62.34 | 25.04 | 29.24 |  | 44 | 70.042 | 44.96 | 79.95 | 119.87 | 28.99 | 31.16 |  | 28.62 | 793.75 | 16 | 19.22 | 78 | 32 | 35.686 |  | 0.78 | 0.88 | 0
| 12 | 2859 | 96 | 9 | 2 | 12 | 15.23 | 11.37 | 99.637 | 7.37 | 3.0019 | 2.405 | 1.51 | 49.51 | 51.03 | 101.7 | 459.47 | 0.72 | 337.669 | 23.94 | 0.21 | 31.92 | 62.103 | 131.457 | 54.25 | 2.85 | 19.95 | 20.06 | 1034 | 62.37 | 26.36 | 29.24 |  | 44 | 70.052 | 44.96 | 79.87 | 119.85 | 28.98 | 31.15 |  | 28.66 | 1085.75 | -9 | 23.53 | 78 | 32 | 91.763 |  | 5.49 | 0.68 | -3.13
| 12 | 2860 | 96 | 10 | 3 | 12 | 14.991 | 11.37 | 99.638 | 9 | 2.9173 | 2.63 | 1.48 | 49.44 | 50.92 | 104.23 | 457.08 | 1.69 | 336.731 | 23.93 | 0.215 | 31.92 | 80.923 | 153.986 | 53.22 | 4.29 | 19.95 | 20.06 | 1599.7 | 62.39 | 25.61 | 29.24 |  | 44 | 70.057 | 44.97 | 80.13 | 120.09 | 28.98 | 31.13 |  | 28.71 | 1676.5 | -3.5 | 31.76 | 78 | 32 | 85.881 |  | 13.73 | 0.02 | 0
| 12 | 2861 | 96 | 11 | 4 | 12 | 14.29 | 11.369 | 99.637 | 10.44 | 2.8853 | 2.824 | 1.57 | 49.41 | 50.98 | 105.95 | 460.4 | 3.26 | 336.114 | 23.94 | 0.155 | 31.94 | 81.628 | 213.858 | 52.32 | 6.23 | 19.96 | 20.07 | 2349.2 | 62.42 | 25.33 | 29.25 |  | 44 | 70.052 | 44.97 | 80.26 | 119.65 | 28.98 | 31.12 |  | 28.77 | 2429.5 | 13 | 31.37 | 78 | 32 | 77.646 |  | 12.94 | 0.04 | 6.25
| 12 | 2862 | 96 | 12 | 5 | 12 | 14.064 | 11.373 | 99.637 | 14.13 | 2.8472 | 2.954 | 1.89 | 49.37 | 51.26 | 102.91 | 467.36 | 4.51 | 336.576 | 23.93 | 0.24 | 31.93 | 65.038 | 275.253 | 51.4 | 7.17 | 19.96 | 20.07 | 2740.4 | 62.41 | 25 | 29.24 |  | 44 | 70.042 | 44.97 | 80.17 | 120.26 | 28.98 | 31.14 |  | 28.83 | 2769.5 | 27 | 27.06 | 78 | 31 | 49.411 |  | 8.63 | 0.9 | 3.13
| 12 | 2863 | 96 | 13 | 6 | 12 | 14.305 | 11.37 | 99.638 | 15.7 | 2.859 | 2.938 | 2.17 | 49.34 | 51.52 | 106.66 | 473.74 | 4.47 | 335.265 | 23.93 | 0.132 | 31.96 | 62.384 | 300.974 | 50.59 | 8.17 | 19.96 | 20.06 | 3106.2 | 62.41 | 25.1 | 29.25 |  | 44 | 70.049 | 44.97 | 80.22 | 119.96 | 28.98 | 31.2 |  | 28.87 | 3171.75 | 27.5 | 27.84 | 78 | 31 | 66.666 |  | 9.41 | 0.43 | 3.13
| 12 | 2864 | 96 | 14 | 7 | 12 | 14.167 | 11.369 | 99.638 | 14.56 | 2.8521 | 2.983 | 2.41 | 49.3 | 51.71 | 108.42 | 479.18 | 4.84 | 334.806 | 23.93 | 0.109 | 31.98 | 64.471 | 314.014 | 51.31 | 9.38 | 19.97 | 20.07 | 3578.3 | 62.41 | 25.04 | 29.25 |  | 44 | 70.04 | 44.98 | 80.3 | 119.61 | 28.99 | 31.25 |  | 28.9 | 3633.5 | 28.5 | 30.98 | 78 | 31 | 64.705 |  | 12.55 | 0.88 | -0.78
| 12 | 2865 | 96 | 15 | 8 | 12 | 14.143 | 11.367 | 99.638 | 13.86 | 2.8543 | 3.03 | 2.63 | 49.27 | 51.91 | 107.85 | 487.74 | 5.93 | 334.609 | 23.93 | 0.108 | 31.98 | 62.512 | 323.62 | 52.36 | 10.33 | 19.96 | 20.07 | 3936.8 | 62.18 | 25.06 | 29.24 |  | 44 | 70.061 | 44.98 | 80.1 | 120.05 | 28.99 | 31.3 |  | 28.93 | 3971.75 | 30 | 30.98 | 78 | 31 | 60.391 |  | 12.55 | 0.1 | -1.56
| 2 | 2866 | 96 | 16 | 1 | 2 | 14.201 | 11.367 | 99.638 | 13.63 | 2.8494 | 3.013 | 2.83 | 49.25 | 52.08 | 108.83 | 497.7 | 6.36 | 334.297 | 23.93 | 0.114 | 31.97 | 61.669 | 329.241 | 53.12 | 11.12 | 19.97 | 20.06 | 4245.7 | 61.81 | 25.02 | 29.24 |  | 44 | 70.08 | 44.98 | 80.14 | 119.84 | 28.99 | 31.36 |  | 28.94 | 4275.75 | 30 | 31.76 | 78 | 31 | 58.43 |  | 13.33 | 0.8 | -7.81
| 2 | 2867 | 96 | 17 | 2 | 2 | 14.132 | 11.367 | 99.638 | 12.52 | 2.8339 | 2.912 | 3.12 | 49.26 | 52.38 | 103.91 | 508.19 | 6.47 | 335.594 | 23.93 | 0.22 | 31.99 | 52.279 | 332.14 | 53.65 | 11.26 | 19.96 | 20.06 | 4319.8 | 61.45 | 24.88 | 29.24 |  | 44 | 70.087 | 44.98 | 79.87 | 120.07 | 28.99 | 31.39 |  | 28.95 | 4319.5 | 35.5 | 29.02 | 78 | 31 | 40.784 |  | 10.59 | 0.86 | -15.63
| 2 | 2868 | 96 | 18 | 3 | 2 | 14.381 | 11.368 | 99.637 | 10.04 | 2.8348 | 2.718 | 3.34 | 49.27 | 52.61 | 103.44 | 516.37 | 5.49 | 336.065 | 23.93 | 0.225 | 32.01 | 45.025 | 332.737 | 54.07 | 11.18 | 19.97 | 20.07 | 4290.3 | 61.18 | 24.89 | 29.25 |  | 44 | 70.106 | 44.99 | 80.08 | 119.85 | 28.99 | 31.42 |  | 28.97 | 4289.75 | 37 | 27.45 | 78 | 31 | 40.391 |  | 9.02 | 0.41 | -12.5
| 2 | 2869 | 96 | 19 | 4 | 2 | 14.142 | 11.368 | 99.637 | 8.38 | 2.8561 | 2.576 | 3.49 | 49.26 | 52.75 | 103.95 | 521.95 | 4.57 | 335.887 | 23.93 | 0.212 | 32.01 | 43.725 | 331.825 | 54.41 | 11.25 | 19.97 | 20.08 | 4284.8 | 61.12 | 25.08 | 29.25 |  | 44 | 70.139 | 44.99 | 80.13 | 119.73 | 28.99 | 31.46 |  | 29.01 | 4289.75 | 36.5 | 27.84 | 78 | 31 | 42.744 |  | 9.41 | 0.14 | -12.5
| 2 | 2870 | 96 | 20 | 5 | 2 | 14.261 | 11.369 | 99.638 | 7.62 | 2.8947 | 2.506 | 3.46 | 49.27 | 52.73 | 104.41 | 527.06 | 4.47 | 335.806 | 23.92 | 0.202 | 32.01 | 44.737 | 331.315 | 54.72 | 11.5 | 19.97 | 20.08 | 4321.1 | 61.2 | 25.42 | 29.25 |  | 44 | 70.143 | 45 | 80.14 | 120.04 | 28.99 | 31.46 |  | 29.04 | 4325 | 35.5 | 28.24 | 78 | 31 | 44.705 |  | 10.2 | 0.18 | -9.38
| 2 | 2871 | 96 | 21 | 6 | 2 | 14.127 | 11.366 | 99.638 | 7.22 | 2.8822 | 2.467 | 3.39 | 49.29 | 52.68 | 103.59 | 532.2 | 4.72 | 336.248 | 23.94 | 0.223 | 32 | 43.164 | 331.033 | 54.99 | 11.44 | 19.98 | 20.09 | 4316.2 | 61.28 | 25.31 | 29.25 |  | 44 | 70.18 | 45 | 80.04 | 120.34 | 29 | 31.45 |  | 29.06 | 4319.5 | 36.5 | 27.45 | 78 | 31 | 40.784 |  | 9.41 | 0.86 | -15.63
| 2 | 2872 | 96 | 22 | 7 | 2 | 14.163 | 11.364 | 99.638 | 7.01 | 2.8001 | 2.431 | 3.47 | 49.3 | 52.77 | 103.59 | 536.85 | 4.58 | 336.575 | 23.95 | 0.221 | 32.02 | 42.311 | 330.565 | 55.22 | 11.07 | 19.98 | 20.08 | 4298.9 | 61.34 | 24.59 | 29.25 |  | 44 | 70.186 | 45 | 79.96 | 120.16 | 29 | 31.44 |  | 29.05 | 4304.5 | 36.5 | 27.45 | 78 | 31 | 41.176 |  | 9.41 | 0.33 | -12.5
| 21 | 2873 | 96 | 23 | 1 | 21 | 14.201 | 11.364 | 99.638 | 6.84 | 2.8692 | 2.41 | 3.4 | 49.34 | 52.74 | 103.6 | 540.98 | 4.41 | 336.583 | 23.95 | 0.219 | 32.03 | 42.016 | 329.853 | 55.4 | 11.29 | 19.97 | 20.08 | 4281.1 | 61.41 | 25.19 | 29.25 |  | 44 | 70.206 | 44.99 | 80.01 | 120.22 | 29 | 31.41 |  | 29.02 | 4285 | 37 | 27.45 | 78 | 31 | 41.176 |  | 9.41 | 0.8 | -15.63
| 21 | 2874 | 96 | 24 | 2 | 21 | 13.581 | 11.362 | 99.637 | 6.43 | 2.8436 | 2.359 | 3.34 | 49.41 | 52.76 | 99.88 | 544.85 | 4.28 | 338.105 | 23.95 | 0.366 | 32.02 | 29.064 | 328.998 | 55.55 | 10.27 | 19.98 | 20.08 | 3928 | 61.52 | 24.97 | 29.25 |  | 44 | 70.216 | 44.99 | 80.03 | 120.13 | 29 | 31.38 |  | 28.99 | 3917.75 | 33 | 23.92 | 78 | 31 | 13.725 |  | 5.49 | 0.92 | -17.19
| 21 | 2875 | 96 | 25 | 3 | 21 | 17.234 | 11.362 | 99.638 | 4.06 | 2.8561 | 2.214 | 3.37 | 49.47 | 52.84 | 99.02 | 543.55 | 2.87 | 339.062 | 23.98 | 0.276 | 32.03 | 19.302 | 325.114 | 55.68 | 9.08 | 19.98 | 20.09 | 3458.8 | 61.62 | 25.08 | 29.25 |  | 44 | 70.216 | 45 | 80.17 | 120.1 | 29 | 31.35 |  | 28.98 | 3402.25 | 31 | 18.43 | 78 | 31 | 12.941 |  | 0 | 0.02 | 0
| 21 | 2876 | 96 | 26 | 4 | 21 | 22.492 | 11.362 | 99.638 | 4.21 | 2.818 | 2.119 | 3.22 | 49.52 | 52.74 | 99.49 | 532.84 | 0.79 | 339.16 | 23.97 | 0.162 | 32.01 | 15.731 | 318.583 | 55.76 | 7.5 | 19.97 | 20.08 | 2894.9 | 61.63 | 24.74 | 29.25 |  | 44 | 70.193 | 44.99 | 80.03 | 119.38 | 29 | 31.32 |  | 28.99 | 2888.25 | 28.5 | 18.43 | 78 | 31 | 13.333 |  | 0.39 | 0 | 0
| 21 | 2877 | 96 | 27 | 5 | 21 | 22.495 | 11.361 | 99.637 | 8.62 | 2.8162 | 2.12 | 2.87 | 49.56 | 52.43 | 99.64 | 520.9 | 0.11 | 339.044 | 23.98 | 0.161 | 32.01 | 15.413 | 309.764 | 55.78 | 6.21 | 19.97 | 20.09 | 2396.4 | 61.65 | 24.73 | 29.26 |  | 44 | 70.158 | 44.99 | 80.03 | 119.87 | 29.01 | 31.29 |  | 29 | 2388.25 | 26.5 | 18.82 | 78 | 31 | 14.51 |  | 0.78 | 0 | 0
| 21 | 2878 | 96 | 28 | 6 | 21 | 22.496 | 11.361 | 99.638 | 11.44 | 2.8145 | 2.155 | 2.53 | 49.62 | 52.16 | 99.86 | 509.41 | 0.02 | 338.652 | 23.99 | 0.141 | 32 | 16.105 | 295.007 | 55.74 | 5.18 | 19.98 | 20.1 | 1999.9 | 61.64 | 24.71 | 29.26 |  | 44 | 70.136 | 45 | 80.12 | 120.07 | 29.02 | 31.26 |  | 29 | 1955.25 | 23.5 | 18.43 | 78 | 31 | 16.862 |  | 0.39 | 0 | 0
| 21 | 2879 | 96 | 29 | 7 | 21 | 15.499 | 11.363 | 99.637 | 6.69 | 2.8086 | 2.127 | 2.26 | 49.64 | 51.9 | 99.76 | 500.2 | 0.29 | 338.583 | 24 | 0.159 | 31.98 | 17.654 | 260.389 | 55.63 | 4.14 | 19.98 | 20.08 | 1604.6 | 61.71 | 24.66 | 29.25 |  | 44 | 70.111 | 45 | 80.26 | 120.2 | 29.02 | 31.23 |  | 28.99 | 1562.5 | 21.5 | 19.22 | 78 | 31 | 18.431 |  | 0.78 | 0.04 | 0.78
| 21 | 2880 | 96 | 30 | 8 | 21 | 15.08 | 11.361 | 99.638 | 3.08 | 2.7957 | 2.089 | 2.07 | 49.68 | 51.75 | 99.83 | 493.56 | 0.55 | 338.591 | 24.01 | 0.154 | 31.98 | 19.734 | 217.519 | 55.47 | 3.13 | 19.99 | 20.09 | 1215.8 | 61.87 | 24.55 | 29.25 |  | 44 | 70.061 | 45.01 | 80.1 | 120.16 | 29.01 | 31.21 |  | 28.98 | 1217 | 20.5 | 18.82 | 78 | 32 | 20.392 |  | 0.78 | 0.04 | 3.91
| 1 | 2881 | 97 | 1 | 1 | 1 | 14.936 | 11.365 | 99.638 | 2.13 | 2.808 | 2.075 | 1.94 | 49.7 | 51.64 | 99.84 | 488.15 | 0.51 | 338.675 | 24 | 0.158 | 31.96 | 22.124 | 179.933 | 55.23 | 2.56 | 19.97 | 20.08 | 990.5 | 62.01 | 24.66 | 29.24 |  | 44 | 70.013 | 44.99 | 79.93 | 120.36 | 29.01 | 31.18 |  | 28.97 | 973.25 | 19.5 | 18.43 | 78 | 32 | 25.098 |  | 0 | 0.04 | 6.25
| 1 | 2882 | 97 | 2 | 2 | 1 | 13.898 | 11.366 | 99.637 | 2.82 | 2.8332 | 2.105 | 1.88 | 49.69 | 51.57 | 99.78 | 483.48 | 0.59 | 338.683 | 24.01 | 0.143 | 31.96 | 27.186 | 149.857 | 54.96 | 2.23 | 19.98 | 20.09 | 857.8 | 62.13 | 24.88 | 29.24 |  | 44 | 70.005 | 44.99 | 79.97 | 119.89 | 29.01 | 31.18 |  | 28.96 | 850 | 20 | 18.82 | 78 | 32 | 31.764 |  | 0.39 | 0.92 | 2.34
| 1 | 2883 | 97 | 3 | 3 | 1 | 14.147 | 11.364 | 99.638 | 4.42 | 2.8597 | 2.186 | 1.8 | 49.69 | 51.49 | 99.85 | 479.45 | 0.73 | 338.823 | 24.02 | 0.133 | 31.95 | 33.258 | 135.253 | 54.72 | 2.18 | 19.99 | 20.09 | 830.6 | 62.21 | 25.11 | 29.24 |  | 44 | 69.983 | 44.99 | 80.11 | 120.32 | 29.02 | 31.17 |  | 28.95 | 832 | 16.5 | 19.22 | 78 | 32 | 37.646 |  | 1.18 | 0.9 | 0
| 1 | 2884 | 97 | 4 | 4 | 1 | 14.498 | 11.366 | 99.638 | 5.54 | 2.8579 | 2.253 | 1.7 | 49.67 | 51.37 | 99.88 | 476.05 | 0.78 | 338.849 | 24.01 | 0.132 | 31.94 | 36.837 | 131.4 | 54.37 | 2.22 | 19.98 | 20.08 | 843.2 | 62.27 | 25.09 | 29.24 |  | 44 | 69.994 | 44.97 | 80.1 | 120.2 | 29.02 | 31.17 |  | 28.95 | 846 | 15.5 | 19.61 | 78 | 32 | 38.431 |  | 1.18 | 0.74 | -3.13
| 1 | 2885 | 97 | 5 | 5 | 1 | 14.661 | 11.365 | 99.638 | 5.99 | 2.8568 | 2.308 | 1.62 | 49.65 | 51.27 | 99.84 | 472.77 | 0.79 | 338.804 | 24.01 | 0.14 | 31.93 | 38.06 | 131.753 | 53.94 | 2.28 | 19.98 | 20.09 | 868.2 | 62.31 | 25.08 | 29.24 |  | 44 | 69.997 | 44.97 | 79.94 | 120.24 | 29.02 | 31.16 |  | 28.96 | 866.25 | 16 | 19.61 | 78 | 32 | 37.646 |  | 1.18 | 0.06 | 3.13
| 1 | 2886 | 97 | 6 | 6 | 1 | 14.405 | 11.367 | 99.638 | 5.83 | 2.8484 | 2.319 | 1.57 | 49.64 | 51.21 | 99.8 | 469.65 | 0.85 | 338.84 | 24.01 | 0.159 | 31.91 | 37.572 | 132.82 | 53.37 | 2.31 | 19.98 | 20.09 | 883.9 | 62.32 | 25.01 | 29.24 |  | 44 | 69.991 | 44.97 | 79.84 | 120.28 | 29.02 | 31.13 |  | 28.97 | 886.5 | 17 | 19.61 | 78 | 32 | 35.294 |  | 1.18 | 0.06 | 5.47
| 1 | 2887 | 97 | 7 | 7 | 1 | 14.136 | 11.368 | 99.638 | 5.68 | 2.8279 | 2.306 | 1.57 | 49.61 | 51.18 | 99.81 | 466.71 | 0.88 | 338.93 | 24.01 | 0.172 | 31.91 | 35.705 | 133.29 | 52.59 | 2.23 | 19.98 | 20.08 | 856.1 | 62.3 | 24.83 | 29.24 |  | 44 | 69.992 | 44.98 | 79.95 | 120.24 | 29.02 | 31.11 |  | 28.98 | 851.5 | 18.5 | 19.22 | 78 | 32 | 34.509 |  | 0.78 | 0.88 | 3.13
| 12 | 2888 | 97 | 8 | 1 | 12 | 14.179 | 11.368 | 99.637 | 5.89 | 2.8459 | 2.297 | 1.55 | 49.56 | 51.12 | 99.83 | 463.82 | 0.81 | 338.858 | 24 | 0.181 | 31.91 | 35.911 | 134.54 | 51.72 | 2.2 | 19.97 | 20.08 | 839 | 62.27 | 24.99 | 29.23 |  | 44 | 69.981 | 44.97 | 79.85 | 120.27 | 29.02 | 31.08 |  | 29 | 837.5 | 17 | 19.22 | 78 | 32 | 35.686 |  | 1.18 | 0.88 | 0.78
| 12 | 2889 | 97 | 9 | 2 | 12 | 15.249 | 11.37 | 99.638 | 6.35 | 2.9699 | 2.368 | 1.52 | 49.51 | 51.03 | 101.89 | 460.94 | 0.8 | 338.093 | 24.02 | 0.202 | 31.91 | 61.114 | 137.267 | 51.04 | 2.95 | 19.99 | 20.09 | 1079 | 62.27 | 26.08 | 29.24 |  | 44 | 69.992 | 44.99 | 79.76 | 120.18 | 29.02 | 31.06 |  | 29.03 | 1082 | -6 | 22.75 | 78 | 32 | 90.587 |  | 4.71 | 0.76 | -2.34
| 12 | 2890 | 97 | 10 | 3 | 12 | 15.068 | 11.37 | 99.638 | 8.06 | 2.9295 | 2.568 | 1.52 | 49.46 | 50.98 | 103.91 | 460.81 | 1.63 | 337.258 | 24.01 | 0.208 | 31.9 | 79.428 | 155.174 | 50.44 | 4.26 | 19.98 | 20.08 | 1579.8 | 62.26 | 25.72 | 29.23 |  | 44 | 69.967 | 44.98 | 79.99 | 119.95 | 29.02 | 31.04 |  | 29.05 | 1657.75 | -4.5 | 31.37 | 78 | 32 | 87.449 |  | 12.94 | 0.02 | 0
| 12 | 2891 | 97 | 11 | 4 | 12 | 14.265 | 11.369 | 99.638 | 10.06 | 2.867 | 2.79 | 1.72 | 49.39 | 51.11 | 104.01 | 465.98 | 3.25 | 337.009 | 24.01 | 0.205 | 31.92 | 76.546 | 220.506 | 49.89 | 5.95 | 19.98 | 20.08 | 2258.5 | 62.26 | 25.17 | 29.24 |  | 44 | 69.971 | 44.98 | 80.1 | 120.03 | 29.03 | 31.02 |  | 29.06 | 2322.5 | 16 | 31.76 | 78 | 31 | 66.273 |  | 12.94 | 0.04 | 6.25
| 12 | 2892 | 97 | 12 | 5 | 12 | 13.921 | 11.367 | 99.638 | 13.9 | 2.8501 | 2.964 | 2.08 | 49.37 | 51.46 | 103.57 | 471.86 | 4.22 | 336.738 | 24.02 | 0.232 | 31.94 | 66.303 | 278.254 | 49.44 | 7.31 | 19.99 | 20.1 | 2790.6 | 62.27 | 25.02 | 29.25 |  | 44 | 69.986 | 45 | 80.04 | 120.14 | 29.04 | 31.05 |  | 29.07 | 2796 | 25 | 29.02 | 78 | 31 | 53.725 |  | 10.98 | 0.45 | 10.94
| 12 | 2893 | 97 | 13 | 6 | 12 | 14.312 | 11.367 | 99.638 | 15.12 | 2.8623 | 2.959 | 2.08 | 49.37 | 51.46 | 104.89 | 471.86 | 4.71 | 336.299 | 24.02 | 0.162 | 31.94 | 59.33 | 301.527 | 49.44 | 8.01 | 19.99 | 20.1 | 3045.1 | 62.27 | 25.13 | 29.25 |  | 44 | 70.007 | 45 | 79.93 | 119.82 | 29.06 | 31.09 |  | 29.07 | 3093.75 | 29 | 27.45 | 78 | 31 | 58.823 |  | 9.02 | 0.88 | 0.78
| 12 | 2894 | 97 | 14 | 7 | 12 | 14.133 | 11.371 | 99.638 | 13.97 | 2.856 | 2.981 | 2.31 | 49.33 | 51.64 | 108.04 | 477.31 | 4.82 | 335.511 | 24.01 | 0.119 | 31.94 | 63.094 | 314.987 | 49.89 | 9.19 | 19.98 | 20.09 | 3501.2 | 62.28 | 25.08 | 29.25 |  | 44 | 70.021 | 44.99 | 79.71 | 119.53 | 29.05 | 31.16 |  | 29.07 | 3550.75 | 28.5 | 30.98 | 78 | 31 | 63.92 |  | 12.55 | 0.82 | 0
| 12 | 2895 | 97 | 15 | 8 | 12 | 14.17 | 11.369 | 99.638 | 13.65 | 2.8419 | 3.035 | 2.69 | 49.3 | 51.99 | 108.12 | 492.5 | 5.84 | 334.995 | 24.02 | 0.123 | 31.96 | 62.698 | 324.412 | 52.3 | 10.26 | 19.97 | 20.08 | 3927.9 | 61.89 | 24.95 | 29.25 |  | 44 | 70.062 | 45 | 79.84 | 119.83 | 29.06 | 31.22 |  | 29.07 | 3939 | 29.5 | 31.37 | 78 | 31 | 59.607 |  | 13.33 | 0.53 | -7.03
| 2 | 2896 | 97 | 16 | 1 | 2 | 14.056 | 11.367 | 99.638 | 13.62 | 2.843 | 3.022 | 2.69 | 49.3 | 51.99 | 108.84 | 492.5 | 6.32 | 334.697 | 24.02 | 0.101 | 31.96 | 61.228 | 329.791 | 52.3 | 10.96 | 19.97 | 20.08 | 4191 | 61.89 | 24.96 | 29.25 |  | 44 | 70.097 | 45 | 79.98 | 120.04 | 29.07 | 31.27 |  | 29.07 | 4232 | 30 | 30.98 | 78 | 31 | 60.391 |  | 12.55 | 0.76 | -10.16
| 2 | 2897 | 97 | 17 | 2 | 2 | 14.054 | 11.365 | 99.638 | 12.83 | 2.8392 | 2.938 | 2.92 | 49.3 | 52.22 | 104.26 | 502.58 | 6.48 | 335.914 | 24.02 | 0.215 | 31.98 | 53.16 | 332.551 | 53.06 | 11.33 | 19.97 | 20.08 | 4341.7 | 61.45 | 24.93 | 29.25 |  | 44 | 70.157 | 45 | 80.19 | 120.4 | 29.07 | 31.32 |  | 29.09 | 4344.5 | 34.5 | 30.59 | 78 | 31 | 42.352 |  | 12.16 | 0.84 | -13.28
| 2 | 2898 | 97 | 18 | 3 | 2 | 14.124 | 11.365 | 99.638 | 10.27 | 2.821 | 2.749 | 3.18 | 49.29 | 52.47 | 103.31 | 512.73 | 5.76 | 336.474 | 24.02 | 0.225 | 31.98 | 45.05 | 332.682 | 53.72 | 11.17 | 19.96 | 20.06 | 4307.9 | 61.09 | 24.77 | 29.24 |  | 44 | 70.179 | 45.01 | 80.14 | 120.11 | 29.07 | 31.36 |  | 29.1 | 4310 | 37.5 | 27.45 | 78 | 31 | 39.607 |  | 9.41 | 0.51 | -19.53
| 2 | 2899 | 97 | 19 | 4 | 2 | 14.372 | 11.365 | 99.638 | 8.62 | 2.8585 | 2.609 | 3.37 | 49.27 | 52.64 | 103.63 | 519.66 | 4.64 | 336.466 | 24.03 | 0.21 | 31.98 | 43.136 | 331.929 | 54.29 | 11.26 | 19.95 | 20.07 | 4285.9 | 60.98 | 25.1 | 29.25 |  | 44 | 70.168 | 44.99 | 80.12 | 120.38 | 29.07 | 31.39 |  | 29.08 | 4285 | 36.5 | 27.45 | 78 | 31 | 41.568 |  | 9.41 | 0.1 | -11.72
| 2 | 2900 | 97 | 20 | 5 | 2 | 14.089 | 11.365 | 99.638 | 7.71 | 2.8296 | 2.515 | 3.39 | 49.29 | 52.68 | 104.18 | 524.84 | 4.35 | 336.322 | 24.02 | 0.202 | 31.98 | 43.632 | 330.857 | 54.79 | 11.18 | 19.95 | 20.06 | 4297.6 | 61.01 | 24.84 | 29.26 |  | 44 | 70.165 | 44.99 | 80.06 | 120.03 | 29.07 | 31.4 |  | 29.03 | 4304.5 | 36 | 27.84 | 78 | 31 | 44.313 |  | 9.8 | 0.78 | -16.41
| 2 | 2901 | 97 | 21 | 6 | 2 | 14.245 | 11.367 | 99.638 | 7.32 | 2.8482 | 2.477 | 3.4 | 49.29 | 52.69 | 104.26 | 529.66 | 4.52 | 336.294 | 24.03 | 0.2 | 32 | 44.365 | 330.511 | 55.26 | 11.33 | 19.94 | 20.05 | 4325.4 | 61.09 | 25.01 | 29.26 |  | 44 | 70.168 | 45 | 80.07 | 120.12 | 29.06 | 31.4 |  | 28.97 | 4329.5 | 35.5 | 28.24 | 78 | 31 | 43.921 |  | 9.8 | 0.16 | -10.16
| 2 | 2902 | 97 | 22 | 7 | 2 | 14.295 | 11.367 | 99.638 | 7.09 | 2.8303 | 2.452 | 3.48 | 49.28 | 52.76 | 103.27 | 534.52 | 4.7 | 336.634 | 24.03 | 0.231 | 32.01 | 42.42 | 330.224 | 55.67 | 11.21 | 19.93 | 20.04 | 4307.9 | 61.17 | 24.85 | 29.27 |  | 44 | 70.146 | 44.99 | 80.15 | 119.75 | 29.05 | 31.38 |  | 28.91 | 4304.5 | 37 | 27.84 | 78 | 31 | 39.999 |  | 9.41 | 0.84 | -16.41
| 21 | 2903 | 97 | 23 | 1 | 21 | 14.154 | 11.363 | 99.638 | 6.96 | 2.8518 | 2.42 | 3.45 | 49.31 | 52.76 | 103.67 | 539.14 | 4.42 | 336.623 | 24.03 | 0.223 | 32.02 | 41.714 | 329.393 | 56.08 | 11.21 | 19.92 | 20.05 | 4276.8 | 61.26 | 25.04 | 29.29 |  | 44 | 70.128 | 44.99 | 80.11 | 120.01 | 29.05 | 31.37 |  | 28.85 | 4280.25 | 37 | 27.45 | 78 | 31 | 42.352 |  | 9.02 | 0.45 | -13.28
| 21 | 2904 | 97 | 24 | 2 | 21 | 13.594 | 11.363 | 99.638 | 6.44 | 2.816 | 2.36 | 3.47 | 49.35 | 52.82 | 99.52 | 542.98 | 4.17 | 338.594 | 24.04 | 0.361 | 32 | 26.634 | 327.889 | 56.45 | 10.22 | 19.92 | 20.04 | 3947.1 | 61.36 | 24.72 | 29.28 |  | 44 | 70.145 | 44.99 | 79.92 | 119.71 | 29.04 | 31.34 |  | 28.8 | 3897.5 | 32.5 | 23.53 | 78 | 31 | 12.549 |  | 5.1 | 0.94 | -16.41
| 21 | 2905 | 97 | 25 | 3 | 21 | 22.477 | 11.367 | 99.638 | 4.07 | 2.8273 | 2.207 | 3.43 | 49.39 | 52.82 | 99.18 | 545.16 | 2.36 | 339.063 | 24.04 | 0.273 | 32.01 | 18.372 | 323.695 | 56.78 | 8.9 | 19.91 | 20.03 | 3422.8 | 61.47 | 24.82 | 29.27 |  | 44 | 70.156 | 44.99 | 80.25 | 120.04 | 29.04 | 31.31 |  | 28.77 | 3362.5 | 31 | 18.82 | 78 | 31 | 12.549 |  | 0.39 | 0 | 0
| 21 | 2906 | 97 | 26 | 4 | 21 | 22.494 | 11.371 | 99.638 | 4.44 | 2.8152 | 2.14 | 3.26 | 49.46 | 52.72 | 99.61 | 536.57 | 0.58 | 339.201 | 24.04 | 0.161 | 32.03 | 15.674 | 317.037 | 57.08 | 7.54 | 19.9 | 20.02 | 2911.3 | 61.56 | 24.72 | 29.28 |  | 44 | 70.174 | 44.98 | 80.01 | 120.16 | 29.03 | 31.29 |  | 28.76 | 2853 | 28 | 18.82 | 78 | 31 | 14.117 |  | 0.39 | 0 | 0
| 21 | 2907 | 97 | 27 | 5 | 21 | 22.496 | 11.377 | 99.638 | 9.57 | 2.8219 | 2.153 | 2.92 | 49.52 | 52.45 | 99.71 | 524.59 | 0.07 | 339.188 | 24.05 | 0.144 | 32.02 | 15.609 | 307.706 | 57.33 | 6.26 | 19.9 | 20.02 | 2412.3 | 61.58 | 24.78 | 29.28 |  | 44 | 70.181 | 44.97 | 80.05 | 119.78 | 29.04 | 31.26 |  | 28.74 | 2356.25 | 26 | 18.82 | 78 | 31 | 15.686 |  | 0.39 | 0 | 0
| 21 | 2908 | 97 | 28 | 6 | 21 | 21.649 | 11.376 | 99.638 | 10.79 | 2.8166 | 2.214 | 2.55 | 49.57 | 52.12 | 99.63 | 512.81 | 0.04 | 339.027 | 24.04 | 0.144 | 32.02 | 16.246 | 286.457 | 57.53 | 4.97 | 19.89 | 20.02 | 1918.6 | 61.52 | 24.73 | 29.28 |  | 44 | 70.16 | 44.96 | 80.06 | 120.19 | 29.05 | 31.23 |  | 28.72 | 1915.5 | 23 | 18.82 | 78 | 31 | 16.47 |  | 0.39 | 0 | 0
| 21 | 2909 | 97 | 29 | 7 | 21 | 15.32 | 11.375 | 99.638 | 6.27 | 2.8104 | 2.203 | 2.31 | 49.6 | 51.91 | 99.99 | 502.44 | 0.42 | 338.997 | 24.04 | 0.143 | 32 | 18.762 | 248.655 | 57.67 | 3.98 | 19.88 | 20.01 | 1538.7 | 61.54 | 24.68 | 29.27 |  | 44 | 70.158 | 44.95 | 79.95 | 120.07 | 29.04 | 31.21 |  | 28.69 | 1537.5 | 22.5 | 19.22 | 78 | 31 | 20.392 |  | 0.78 | 0.04 | 0.78
| 21 | 2910 | 97 | 30 | 8 | 21 | 15.349 | 11.373 | 99.638 | 3.74 | 2.8032 | 2.176 | 2.14 | 49.64 | 51.78 | 99.87 | 494.69 | 0.61 | 339.055 | 24.05 | 0.143 | 31.98 | 20.607 | 208.31 | 57.78 | 3.16 | 19.88 | 20 | 1226.2 | 61.71 | 24.61 | 29.28 |  | 44 | 70.142 | 44.94 | 79.91 | 119.9 | 29.03 | 31.19 |  | 28.68 | 1200 | 20 | 18.43 | 78 | 32 | 23.137 |  | 0 | 0.02 | 3.91
| 1 | 2911 | 98 | 1 | 1 | 1 | 14.529 | 11.369 | 99.638 | 2.99 | 2.796 | 2.177 | 1.99 | 49.65 | 51.64 | 99.82 | 489.12 | 0.58 | 338.965 | 24.03 | 0.165 | 31.97 | 22.837 | 170.209 | 57.8 | 2.5 | 19.86 | 19.98 | 973.9 | 61.91 | 24.55 | 29.27 |  | 44 | 70.163 | 44.93 | 79.76 | 119.65 | 29.03 | 31.16 |  | 28.65 | 973.25 | 20.5 | 18.82 | 78 | 32 | 23.921 |  | 0.39 | 0.04 | 6.25
| 1 | 2912 | 98 | 2 | 2 | 1 | 13.94 | 11.372 | 99.637 | 3.48 | 2.8098 | 2.189 | 1.91 | 49.66 | 51.57 | 99.77 | 484.35 | 0.59 | 338.927 | 24.04 | 0.15 | 31.97 | 26.202 | 143.259 | 57.73 | 2.1 | 19.86 | 19.98 | 811.5 | 62.07 | 24.67 | 29.27 |  | 44 | 70.177 | 44.93 | 80.1 | 119.87 | 29.03 | 31.16 |  | 28.64 | 811.5 | 18 | 18.43 | 78 | 32 | 29.411 |  | 0 | 0.9 | 1.56
| 1 | 2913 | 98 | 3 | 3 | 1 | 14.063 | 11.373 | 99.638 | 5.43 | 2.8566 | 2.236 | 1.84 | 49.65 | 51.49 | 99.74 | 479.81 | 0.54 | 338.881 | 24.03 | 0.134 | 31.95 | 32.206 | 130.707 | 57.58 | 2.03 | 19.85 | 19.97 | 774.4 | 62.2 | 25.08 | 29.27 |  | 44 | 70.145 | 44.93 | 80.22 | 120.33 | 29.03 | 31.16 |  | 28.62 | 775.75 | 16 | 19.22 | 78 | 32 | 38.039 |  | 0.78 | 0.9 | -0.78
| 1 | 2914 | 98 | 4 | 4 | 1 | 14.561 | 11.375 | 99.638 | 7.11 | 2.8742 | 2.3 | 1.72 | 49.65 | 51.37 | 99.79 | 476.03 | 0.67 | 338.777 | 24.02 | 0.139 | 31.94 | 37.402 | 124.892 | 57.37 | 2.13 | 19.85 | 19.97 | 804.9 | 62.28 | 25.24 | 29.27 |  | 44 | 70.121 | 44.93 | 80.04 | 120.11 | 29.02 | 31.16 |  | 28.61 | 803.75 | 14 | 19.61 | 78 | 32 | 39.215 |  | 1.18 | 0.76 | -3.91
| 1 | 2915 | 98 | 5 | 5 | 1 | 14.661 | 11.38 | 99.638 | 7.39 | 2.8633 | 2.335 | 1.6 | 49.64 | 51.24 | 99.86 | 472.66 | 0.76 | 338.735 | 24.01 | 0.148 | 31.93 | 38.611 | 125.231 | 57.03 | 2.2 | 19.84 | 19.96 | 836.1 | 62.3 | 25.14 | 29.27 |  | 44 | 70.078 | 44.94 | 79.88 | 119.76 | 29.02 | 31.16 |  | 28.61 | 834.25 | 15 | 19.61 | 78 | 32 | 38.039 |  | 1.18 | 0.06 | 2.34
| 1 | 2916 | 98 | 6 | 6 | 1 | 14.428 | 11.375 | 99.638 | 7.07 | 2.8425 | 2.353 | 1.57 | 49.62 | 51.19 | 99.83 | 469.33 | 0.81 | 338.783 | 24.01 | 0.167 | 31.93 | 37.802 | 125.831 | 56.56 | 2.21 | 19.84 | 19.96 | 847.1 | 62.29 | 24.96 | 29.26 |  | 44 | 70.05 | 44.93 | 79.91 | 120 | 29.01 | 31.15 |  | 28.63 | 841.25 | 16 | 19.61 | 78 | 32 | 34.901 |  | 1.18 | 0.06 | 4.69
| 1 | 2917 | 98 | 7 | 7 | 1 | 14.125 | 11.374 | 99.638 | 6.83 | 2.821 | 2.327 | 1.59 | 49.58 | 51.17 | 99.78 | 466.21 | 0.83 | 338.837 | 24 | 0.185 | 31.93 | 35.512 | 126.107 | 55.92 | 2.1 | 19.83 | 19.94 | 808.9 | 62.28 | 24.77 | 29.26 |  | 44 | 70.023 | 44.93 | 79.76 | 119.93 | 29 | 31.16 |  | 28.67 | 803 | 17.5 | 19.22 | 78 | 32 | 33.725 |  | 0.78 | 0.9 | 1.56
| 12 | 2918 | 98 | 8 | 1 | 12 | 14.239 | 11.375 | 99.638 | 7.25 | 2.85 | 2.318 | 1.52 | 49.56 | 51.08 | 99.76 | 463.28 | 0.75 | 338.869 | 23.99 | 0.185 | 31.92 | 36.178 | 127.575 | 55.11 | 2.06 | 19.83 | 19.94 | 787.4 | 62.26 | 25.02 | 29.26 |  | 44 | 70.014 | 44.94 | 80.06 | 119.85 | 28.99 | 31.16 |  | 28.72 | 785.75 | 15.5 | 19.22 | 78 | 32 | 36.078 |  | 0.78 | 0.86 | -0.78
| 12 | 2919 | 98 | 9 | 2 | 12 | 15.208 | 11.376 | 99.637 | 7.7 | 3.0081 | 2.392 | 1.52 | 49.49 | 51.01 | 101.7 | 460.34 | 0.73 | 337.968 | 23.99 | 0.213 | 31.92 | 62.501 | 131.005 | 54.11 | 2.84 | 19.83 | 19.94 | 1028.1 | 62.26 | 26.41 | 29.26 |  | 44 | 69.992 | 44.94 | 79.84 | 119.2 | 28.99 | 31.14 |  | 28.75 | 1071.75 | -9.5 | 23.53 | 78 | 32 | 92.155 |  | 5.49 | 0.57 | -3.91
| 12 | 2920 | 98 | 10 | 3 | 12 | 15.009 | 11.375 | 99.638 | 9.21 | 2.9231 | 2.61 | 1.49 | 49.46 | 50.95 | 104.2 | 458.16 | 1.67 | 337.086 | 23.98 | 0.224 | 31.91 | 81.133 | 153.061 | 53.23 | 4.29 | 19.84 | 19.94 | 1595.6 | 62.27 | 25.67 | 29.26 |  | 44 | 69.989 | 44.95 | 79.95 | 119.58 | 28.98 | 31.13 |  | 28.79 | 1678.75 | -4.5 | 31.76 | 78 | 32 | 87.057 |  | 13.73 | 0.02 | 0
| 12 | 2921 | 98 | 11 | 4 | 12 | 14.2 | 11.376 | 99.638 | 10.79 | 2.8846 | 2.855 | 1.62 | 49.39 | 51.01 | 106.27 | 461.83 | 3.25 | 336.276 | 23.97 | 0.172 | 31.92 | 81.775 | 220.762 | 52.36 | 6.45 | 19.83 | 19.93 | 2433 | 62.28 | 25.33 | 29.25 |  | 44 | 70.001 | 44.95 | 80.13 | 119.86 | 28.99 | 31.13 |  | 28.82 | 2439 | 13 | 31.37 | 78 | 32 | 78.43 |  | 13.33 | 0.04 | 5.47
| 12 | 2922 | 98 | 12 | 5 | 12 | 14.031 | 11.375 | 99.637 | 14.22 | 2.8428 | 2.973 | 1.95 | 49.35 | 51.3 | 102.68 | 468.99 | 4.47 | 336.915 | 23.98 | 0.247 | 31.94 | 64.64 | 274.747 | 51.4 | 7.16 | 19.83 | 19.94 | 2737.4 | 62.27 | 24.96 | 29.26 |  | 44 | 70.002 | 44.96 | 80.22 | 120.04 | 28.99 | 31.15 |  | 28.85 | 2763.25 | 27 | 27.06 | 78 | 31 | 48.627 |  | 9.02 | 0.9 | 3.13
| 12 | 2923 | 98 | 13 | 6 | 12 | 14.168 | 11.376 | 99.638 | 15.73 | 2.8544 | 2.953 | 2.21 | 49.32 | 51.52 | 106.67 | 475 | 4.43 | 335.63 | 23.98 | 0.139 | 31.95 | 62.601 | 300.742 | 50.63 | 8.18 | 19.83 | 19.94 | 3117.7 | 62.25 | 25.06 | 29.26 |  | 44 | 70.025 | 44.96 | 80.23 | 119.89 | 29 | 31.21 |  | 28.88 | 3180.25 | 27 | 28.63 | 78 | 31 | 65.489 |  | 10.59 | 0.14 | 3.91
| 12 | 2924 | 98 | 14 | 7 | 12 | 14.213 | 11.378 | 99.638 | 14.47 | 2.855 | 2.995 | 2.46 | 49.29 | 51.75 | 108.57 | 480.76 | 5.01 | 335.142 | 23.97 | 0.1 | 31.98 | 64.698 | 314.97 | 51.44 | 9.53 | 19.83 | 19.93 | 3630.9 | 62.25 | 25.07 | 29.25 |  | 44 | 70.055 | 44.96 | 79.88 | 119.8 | 29 | 31.27 |  | 28.9 | 3643.75 | 28.5 | 31.37 | 78 | 31 | 64.313 |  | 12.94 | 0.84 | -1.56
| 12 | 2925 | 98 | 15 | 8 | 12 | 14.254 | 11.378 | 99.638 | 13.84 | 2.8482 | 3.022 | 2.58 | 49.29 | 51.88 | 108.08 | 489.67 | 5.92 | 334.951 | 23.98 | 0.106 | 32 | 62.243 | 323.32 | 52.5 | 10.3 | 19.83 | 19.93 | 3933.4 | 62.14 | 25.01 | 29.26 |  | 44 | 70.075 | 44.97 | 80.04 | 119.76 | 29.01 | 31.32 |  | 28.92 | 3971.75 | 30 | 30.59 | 78 | 31 | 61.175 |  | 12.16 | 0.84 | -0.78
| 2 | 2926 | 98 | 16 | 1 | 2 | 14.245 | 11.374 | 99.638 | 13.67 | 2.8486 | 3.014 | 2.93 | 49.26 | 52.19 | 108.45 | 499.41 | 6.29 | 334.819 | 23.97 | 0.116 | 32.01 | 61.304 | 328.981 | 53.22 | 11.11 | 19.83 | 19.93 | 4240.4 | 61.9 | 25.01 | 29.25 |  | 44 | 70.087 | 44.97 | 79.91 | 119.81 | 29.01 | 31.37 |  | 28.95 | 4265.5 | 30 | 31.76 | 78 | 31 | 56.862 |  | 13.33 | 0.84 | -8.59
| 2 | 2927 | 98 | 17 | 2 | 2 | 14.183 | 11.374 | 99.638 | 12.37 | 2.8443 | 2.896 | 3.1 | 49.26 | 52.37 | 103.89 | 509.74 | 6.41 | 335.931 | 23.98 | 0.217 | 32.01 | 51.577 | 331.794 | 53.74 | 11.3 | 19.83 | 19.92 | 4321.8 | 61.51 | 24.97 | 29.25 |  | 44 | 70.117 | 44.98 | 80.1 | 119.98 | 29.01 | 31.41 |  | 28.98 | 4325 | 35.5 | 29.02 | 78 | 31 | 41.176 |  | 10.59 | 0.82 | -16.41
| 2 | 2928 | 98 | 18 | 3 | 2 | 14.096 | 11.376 | 99.638 | 10.07 | 2.8353 | 2.724 | 3.26 | 49.29 | 52.54 | 103.57 | 517.69 | 5.49 | 336.277 | 23.98 | 0.216 | 32.03 | 45.497 | 332.181 | 54.13 | 11.22 | 19.83 | 19.94 | 4302.1 | 61.25 | 24.9 | 29.26 |  | 44 | 70.119 | 44.99 | 80.11 | 119.76 | 29.01 | 31.44 |  | 29 | 4304.5 | 36.5 | 27.45 | 78 | 31 | 40.784 |  | 9.41 | 0.08 | -13.28
| 2 | 2929 | 98 | 19 | 4 | 2 | 14.261 | 11.37 | 99.638 | 8.42 | 2.8427 | 2.579 | 3.36 | 49.26 | 52.62 | 103.84 | 523.26 | 4.63 | 336.306 | 23.98 | 0.211 | 32.04 | 43.721 | 331.444 | 54.44 | 11.24 | 19.81 | 19.92 | 4298.8 | 61.19 | 24.96 | 29.25 |  | 44 | 70.122 | 44.98 | 79.97 | 120.23 | 29.01 | 31.47 |  | 29.02 | 4304.5 | 36.5 | 27.84 | 78 | 31 | 42.352 |  | 9.41 | 0.49 | -10.16
| 2 | 2930 | 98 | 20 | 5 | 2 | 14.097 | 11.372 | 99.638 | 7.58 | 2.8604 | 2.496 | 3.41 | 49.27 | 52.68 | 103.61 | 528.3 | 4.47 | 336.418 | 23.99 | 0.212 | 32.05 | 42.762 | 330.79 | 54.76 | 11.28 | 19.82 | 19.93 | 4290.1 | 61.26 | 25.12 | 29.28 |  | 44 | 70.162 | 44.98 | 79.88 | 119.82 | 29.01 | 31.47 |  | 29.03 | 4289.75 | 36.5 | 27.84 | 78 | 31 | 41.176 |  | 9.41 | 0.66 | -17.19
| 2 | 2931 | 98 | 21 | 6 | 2 | 14.356 | 11.374 | 99.638 | 7.19 | 2.8341 | 2.448 | 3.41 | 49.27 | 52.69 | 104.15 | 532.9 | 4.43 | 336.12 | 24 | 0.207 | 32.05 | 43.194 | 330.196 | 55.01 | 11.2 | 19.82 | 19.92 | 4296.8 | 61.33 | 24.88 | 29.29 |  | 44 | 70.185 | 44.99 | 80.09 | 119.89 | 29.01 | 31.47 |  | 29.04 | 4304.5 | 36 | 27.84 | 78 | 31 | 43.529 |  | 9.41 | 0.68 | -14.84
| 2 | 2932 | 98 | 22 | 7 | 2 | 14.046 | 11.376 | 99.638 | 7 | 2.8342 | 2.441 | 3.45 | 49.3 | 52.74 | 104.16 | 537.39 | 4.52 | 336.14 | 24.01 | 0.205 | 32.05 | 43.806 | 329.884 | 55.23 | 11.25 | 19.82 | 19.93 | 4315.5 | 61.4 | 24.89 | 29.31 |  | 44 | 70.188 | 44.99 | 80.06 | 120.06 | 29.01 | 31.46 |  | 29.05 | 4314.75 | 36 | 28.24 | 78 | 31 | 43.529 |  | 9.8 | 0.39 | -11.72
| 21 | 2933 | 98 | 23 | 1 | 21 | 14.254 | 11.375 | 99.638 | 6.93 | 2.8426 | 2.431 | 3.39 | 49.35 | 52.73 | 103.63 | 541.89 | 4.65 | 336.402 | 24.01 | 0.231 | 32.07 | 42.984 | 329.607 | 55.4 | 11.26 | 19.83 | 19.92 | 4310 | 61.5 | 24.96 | 29.31 |  | 44 | 70.195 | 44.99 | 79.88 | 120.04 | 29.01 | 31.42 |  | 29.05 | 4310 | 36.5 | 28.24 | 78 | 31 | 40.784 |  | 9.8 | 0.55 | -10.16
| 21 | 2934 | 98 | 24 | 2 | 21 | 13.562 | 11.373 | 99.638 | 6.72 | 2.8441 | 2.39 | 3.43 | 49.39 | 52.82 | 99.88 | 545.91 | 4.48 | 338.015 | 24.01 | 0.366 | 32.07 | 30.192 | 329.118 | 55.54 | 10.41 | 19.82 | 19.93 | 3979.3 | 61.59 | 24.97 | 29.3 |  | 44 | 70.202 | 44.99 | 79.96 | 120 | 29.01 | 31.39 |  | 29.05 | 3917.75 | 32.5 | 23.14 | 78 | 31 | 13.725 |  | 4.71 | 0.94 | -17.19
| 21 | 2935 | 98 | 25 | 3 | 21 | 17.618 | 11.373 | 99.638 | 4.06 | 2.8211 | 2.22 | 3.44 | 49.46 | 52.91 | 99.01 | 542.98 | 2.79 | 338.946 | 24.03 | 0.272 | 32.08 | 19.084 | 325.015 | 55.66 | 8.97 | 19.82 | 19.93 | 3458.9 | 61.68 | 24.77 | 29.3 |  | 44 | 70.192 | 45 | 80.19 | 119.82 | 29.01 | 31.36 |  | 29.04 | 3405.25 | 31 | 18.04 | 78 | 31 | 12.941 |  | 0 | 0 | 0
| 21 | 2936 | 98 | 26 | 4 | 21 | 22.491 | 11.375 | 99.639 | 4.22 | 2.8196 | 2.12 | 3.12 | 49.52 | 52.64 | 99.42 | 531.81 | 0.82 | 339.031 | 24.03 | 0.165 | 32.06 | 15.548 | 318.489 | 55.74 | 7.64 | 19.82 | 19.93 | 2946.9 | 61.7 | 24.76 | 29.29 |  | 44 | 70.177 | 45 | 80.03 | 119.83 | 29.02 | 31.33 |  | 29.01 | 2888.25 | 28.5 | 18.43 | 78 | 31 | 13.333 |  | 0.39 | 0 | 0
| 21 | 2937 | 98 | 27 | 5 | 21 | 22.495 | 11.376 | 99.639 | 8.13 | 2.8153 | 2.122 | 2.79 | 49.58 | 52.37 | 99.64 | 519.86 | 0.11 | 339.208 | 24.03 | 0.155 | 32.04 | 15.38 | 310.087 | 55.77 | 6.33 | 19.81 | 19.92 | 2447.2 | 61.73 | 24.72 | 29.29 |  | 44 | 70.179 | 45 | 80.11 | 120.15 | 29.02 | 31.3 |  | 28.99 | 2392.75 | 26.5 | 18.82 | 78 | 31 | 14.902 |  | 0.39 | 0 | 0
| 21 | 2938 | 98 | 28 | 6 | 21 | 22.483 | 11.376 | 99.638 | 11.15 | 2.8134 | 2.147 | 2.47 | 49.65 | 52.12 | 99.94 | 508.4 | 0.01 | 338.89 | 24.03 | 0.138 | 32.05 | 16.334 | 292.288 | 55.73 | 5.17 | 19.82 | 19.93 | 1997.2 | 61.74 | 24.7 | 29.29 |  | 44 | 70.177 | 45.01 | 80.22 | 120.03 | 29.02 | 31.27 |  | 28.95 | 1950.75 | 23.5 | 18.82 | 78 | 31 | 16.862 |  | 0.39 | 0 | 0
| 21 | 2939 | 98 | 29 | 7 | 21 | 15.429 | 11.378 | 99.639 | 6.12 | 2.8048 | 2.089 | 2.17 | 49.69 | 51.86 | 99.87 | 499.46 | 0.38 | 338.858 | 24.05 | 0.152 | 32.03 | 17.907 | 255.436 | 55.62 | 4.11 | 19.82 | 19.94 | 1595.3 | 61.82 | 24.63 | 29.29 |  | 44 | 70.181 | 45.01 | 80.22 | 120.18 | 29.02 | 31.24 |  | 28.93 | 1552.25 | 21.5 | 19.22 | 78 | 32 | 18.431 |  | 0.78 | 0.02 | 0.78
| 21 | 2940 | 98 | 30 | 8 | 21 | 15.184 | 11.375 | 99.639 | 2.83 | 2.7888 | 2.033 | 2.09 | 49.71 | 51.8 | 99.78 | 492.79 | 0.58 | 338.955 | 24.04 | 0.164 | 32.03 | 19.626 | 215.86 | 55.48 | 3.16 | 19.82 | 19.93 | 1231.1 | 61.96 | 24.49 | 29.28 |  | 44 | 70.156 | 44.98 | 80.04 | 120.1 | 29.02 | 31.22 |  | 28.92 | 1200.75 | 20.5 | 18.82 | 78 | 32 | 20 |  | 0.39 | 0.04 | 3.13
| 1 | 2941 | 99 | 1 | 1 | 1 | 14.882 | 11.373 | 99.639 | 2.02 | 2.8186 | 2.012 | 1.97 | 49.73 | 51.69 | 99.87 | 487.35 | 0.56 | 338.98 | 24.04 | 0.158 | 32.01 | 23.076 | 174.783 | 55.25 | 2.57 | 19.82 | 19.93 | 993 | 62.09 | 24.75 | 29.28 |  | 44 | 70.148 | 44.97 | 80.16 | 119.88 | 29.02 | 31.2 |  | 28.93 | 976.5 | 20.5 | 18.43 | 78 | 32 | 25.882 |  | 0.39 | 0.02 | 6.25
| 1 | 2942 | 99 | 2 | 2 | 1 | 13.878 | 11.373 | 99.638 | 2.91 | 2.8198 | 2.048 | 1.94 | 49.72 | 51.66 | 99.78 | 482.66 | 0.61 | 338.935 | 24.05 | 0.153 | 32 | 27.201 | 147.235 | 54.96 | 2.21 | 19.82 | 19.93 | 851 | 62.19 | 24.76 | 29.29 |  | 44 | 70.147 | 44.97 | 79.96 | 119.63 | 29.02 | 31.19 |  | 28.95 | 840.5 | 19.5 | 18.82 | 78 | 32 | 30.196 |  | 0.39 | 0.92 | 2.34
| 1 | 2943 | 99 | 3 | 3 | 1 | 14.054 | 11.374 | 99.639 | 4.56 | 2.8632 | 2.121 | 1.79 | 49.72 | 51.5 | 99.79 | 478.63 | 0.68 | 338.893 | 24.05 | 0.135 | 31.99 | 32.527 | 134.347 | 54.69 | 2.12 | 19.82 | 19.93 | 804.2 | 62.26 | 25.14 | 29.28 |  | 44 | 70.125 | 44.95 | 80.22 | 120.03 | 29.02 | 31.19 |  | 28.97 | 803.75 | 16.5 | 19.22 | 78 | 32 | 37.254 |  | 0.78 | 0.9 | 0
| 1 | 2944 | 99 | 4 | 4 | 1 | 14.441 | 11.375 | 99.639 | 6.1 | 2.8568 | 2.225 | 1.67 | 49.68 | 51.35 | 99.82 | 475.15 | 0.72 | 338.896 | 24.04 | 0.137 | 31.99 | 36.61 | 129.634 | 54.32 | 2.14 | 19.82 | 19.93 | 814.4 | 62.31 | 25.08 | 29.27 |  | 44 | 70.065 | 44.95 | 80.07 | 119.34 | 29.02 | 31.18 |  | 28.96 | 815.5 | 15 | 19.22 | 78 | 32 | 38.431 |  | 1.18 | 0.78 | -3.13
| 1 | 2945 | 99 | 5 | 5 | 1 | 14.704 | 11.373 | 99.639 | 6.61 | 2.8552 | 2.28 | 1.6 | 49.69 | 51.29 | 99.87 | 471.79 | 0.77 | 338.887 | 24.05 | 0.148 | 31.98 | 38.078 | 130.42 | 53.9 | 2.19 | 19.82 | 19.93 | 835.3 | 62.35 | 25.07 | 29.28 |  | 44 | 70.059 | 44.94 | 80.1 | 120.1 | 29.02 | 31.16 |  | 28.96 | 837.5 | 15 | 19.61 | 78 | 32 | 37.646 |  | 1.18 | 0.27 | 0.78
| 1 | 2946 | 99 | 6 | 6 | 1 | 14.451 | 11.374 | 99.639 | 6.56 | 2.8532 | 2.311 | 1.55 | 49.7 | 51.24 | 99.85 | 468.59 | 0.79 | 338.913 | 24.05 | 0.158 | 31.97 | 38.048 | 131.652 | 53.34 | 2.24 | 19.83 | 19.93 | 854.1 | 62.37 | 25.05 | 29.27 |  | 44 | 70.055 | 44.95 | 79.97 | 119.94 | 29.02 | 31.14 |  | 28.97 | 854.5 | 16 | 19.61 | 78 | 32 | 36.862 |  | 1.18 | 0.06 | 3.91
| 1 | 2947 | 99 | 7 | 7 | 1 | 14.27 | 11.374 | 99.639 | 6.3 | 2.8421 | 2.312 | 1.5 | 49.67 | 51.18 | 99.82 | 465.56 | 0.82 | 339.052 | 24.05 | 0.179 | 31.96 | 36.989 | 133.235 | 52.61 | 2.24 | 19.84 | 19.94 | 856.3 | 62.37 | 24.95 | 29.27 |  | 44 | 70.036 | 44.94 | 79.91 | 119.85 | 29.02 | 31.12 |  | 28.98 | 851.5 | 16.5 | 19.61 | 78 | 32 | 34.117 |  | 1.18 | 0.8 | 2.34
| 12 | 2948 | 99 | 8 | 1 | 12 | 14.272 | 11.373 | 99.638 | 6.26 | 2.8306 | 2.304 | 1.54 | 49.61 | 51.15 | 99.81 | 462.66 | 0.85 | 339.108 | 24.04 | 0.19 | 31.96 | 35.8 | 133.694 | 51.78 | 2.15 | 19.83 | 19.93 | 825.1 | 62.32 | 24.85 | 29.26 |  | 44 | 70.039 | 44.94 | 79.69 | 120.23 | 29.02 | 31.1 |  | 28.99 | 820.25 | 17 | 19.22 | 78 | 32 | 34.509 |  | 0.78 | 0.84 | -0.78
| 12 | 2949 | 99 | 9 | 2 | 12 | 15.105 | 11.381 | 99.639 | 6.88 | 3.0004 | 2.407 | 1.53 | 49.56 | 51.1 | 102.29 | 459.76 | 0.84 | 338.032 | 24.05 | 0.21 | 31.95 | 64.796 | 136.471 | 50.89 | 2.99 | 19.83 | 19.94 | 1085 | 62.28 | 26.34 | 29.27 |  | 44 | 70.024 | 44.95 | 80.03 | 120.23 | 29.02 | 31.08 |  | 28.98 | 1100 | -8.5 | 22.75 | 78 | 32 | 92.155 |  | 5.1 | 0.61 | -3.91
| 12 | 2950 | 99 | 10 | 3 | 12 | 14.847 | 11.378 | 99.639 | 8.9 | 2.9234 | 2.63 | 1.53 | 49.5 | 51.02 | 104.1 | 460.44 | 1.94 | 337.134 | 24.05 | 0.2 | 31.96 | 80.986 | 163.745 | 50.25 | 4.49 | 19.84 | 19.94 | 1671.8 | 62.23 | 25.67 | 29.27 |  | 44 | 70.016 | 44.95 | 79.83 | 120.39 | 29.02 | 31.06 |  | 28.98 | 1688.25 | -4 | 31.37 | 78 | 32 | 87.057 |  | 12.94 | 0.02 | 0
| 12 | 2951 | 99 | 11 | 4 | 12 | 14.429 | 11.376 | 99.639 | 10.41 | 2.8622 | 2.815 | 1.53 | 49.5 | 51.02 | 104.19 | 460.44 | 3.23 | 336.922 | 24.05 | 0.201 | 31.96 | 75.622 | 228.281 | 50.25 | 5.95 | 19.84 | 19.94 | 2262.4 | 62.23 | 25.13 | 29.27 |  | 44 | 70.007 | 44.95 | 79.8 | 119.95 | 29.03 | 31.04 |  | 29 | 2332 | 18.5 | 30.2 | 78 | 32 | 69.018 |  | 11.76 | 0.04 | 6.25
| 12 | 2952 | 99 | 12 | 5 | 12 | 13.836 | 11.377 | 99.639 | 14.17 | 2.8508 | 2.969 | 2.1 | 49.39 | 51.49 | 103.25 | 471.91 | 4.25 | 336.497 | 24.05 | 0.237 | 31.99 | 65.523 | 281.62 | 49.25 | 7.32 | 19.84 | 19.93 | 2794.1 | 62.16 | 25.03 | 29.27 |  | 44 | 70.007 | 44.96 | 80.1 | 120.06 | 29.03 | 31.07 |  | 29.01 | 2798.25 | 24.5 | 29.41 | 78 | 31 | 51.764 |  | 10.98 | 0.86 | 6.25
| 12 | 2953 | 99 | 13 | 6 | 12 | 14.543 | 11.376 | 99.639 | 15.15 | 2.8647 | 2.969 | 2.33 | 49.36 | 51.69 | 105.36 | 477.25 | 4.49 | 335.931 | 24.05 | 0.133 | 32.02 | 59.541 | 304.527 | 49.88 | 8.15 | 19.84 | 19.94 | 3092.4 | 62.18 | 25.15 | 29.27 |  | 44 | 70.007 | 44.96 | 80.06 | 120.08 | 29.04 | 31.13 |  | 29.02 | 3098.25 | 29 | 27.45 | 78 | 31 | 59.215 |  | 9.02 | 0.86 | 0
| 12 | 2954 | 99 | 14 | 7 | 12 | 14.114 | 11.376 | 99.639 | 14.08 | 2.8575 | 2.994 | 2.33 | 49.36 | 51.69 | 107.97 | 477.25 | 4.67 | 335.3 | 24.05 | 0.117 | 32.02 | 63.084 | 316.007 | 49.88 | 9.23 | 19.84 | 19.94 | 3512.1 | 62.18 | 25.09 | 29.27 |  | 44 | 69.994 | 44.96 | 79.96 | 119.6 | 29.05 | 31.19 |  | 29.03 | 3564 | 28.5 | 30.98 | 78 | 31 | 63.528 |  | 12.55 | 0.86 | 0.78
| 12 | 2955 | 99 | 15 | 8 | 12 | 14.085 | 11.379 | 99.639 | 13.7 | 2.858 | 3.041 | 2.53 | 49.34 | 51.87 | 108.4 | 483.65 | 5.76 | 334.604 | 24.05 | 0.124 | 32.02 | 63.234 | 324.881 | 51.24 | 10.36 | 19.84 | 19.94 | 3941.4 | 62.2 | 25.09 | 29.27 |  | 44 | 70.041 | 44.96 | 79.83 | 120 | 29.05 | 31.25 |  | 29.05 | 3946.75 | 29 | 31.76 | 78 | 31 | 60.391 |  | 13.33 | 0.68 | -7.03
| 2 | 2956 | 99 | 16 | 1 | 2 | 14.143 | 11.38 | 99.639 | 13.7 | 2.8577 | 3.027 | 2.77 | 49.29 | 52.07 | 108.76 | 493.03 | 6.37 | 334.166 | 24.04 | 0.095 | 32.03 | 61.224 | 330.2 | 52.3 | 11.12 | 19.83 | 19.93 | 4231.7 | 61.95 | 25.09 | 29.26 |  | 44 | 70.049 | 44.96 | 79.87 | 119.67 | 29.05 | 31.3 |  | 29.07 | 4241.25 | 30.5 | 30.98 | 78 | 31 | 61.175 |  | 12.55 | 0.82 | -10.16
| 2 | 2957 | 99 | 17 | 2 | 2 | 13.989 | 11.377 | 99.639 | 13.07 | 2.8325 | 2.961 | 3.09 | 49.29 | 52.38 | 104.44 | 503.19 | 6.45 | 335.351 | 24.04 | 0.221 | 32.06 | 54.038 | 332.935 | 53.06 | 11.33 | 19.84 | 19.95 | 4350.6 | 61.48 | 24.87 | 29.26 |  | 44 | 70.085 | 44.97 | 79.95 | 119.88 | 29.06 | 31.34 |  | 29.07 | 4354.5 | 34.5 | 30.59 | 78 | 31 | 41.176 |  | 12.16 | 0.88 | -12.5
| 2 | 2958 | 99 | 18 | 3 | 2 | 14.197 | 11.374 | 99.639 | 10.43 | 2.8191 | 2.763 | 3.22 | 49.29 | 52.51 | 103.3 | 513.27 | 5.69 | 335.855 | 24.05 | 0.229 | 32.08 | 45.225 | 333.181 | 53.71 | 11.17 | 19.84 | 19.95 | 4309.7 | 61.09 | 24.75 | 29.27 |  | 44 | 70.09 | 44.96 | 79.99 | 120.29 | 29.06 | 31.38 |  | 29.05 | 4310 | 37.5 | 27.45 | 78 | 31 | 39.607 |  | 9.02 | 0.7 | -19.53
| 2 | 2959 | 99 | 19 | 4 | 2 | 14.294 | 11.371 | 99.64 | 8.51 | 2.8475 | 2.591 | 3.3 | 49.31 | 52.61 | 103.88 | 519.94 | 4.47 | 335.85 | 24.05 | 0.211 | 32.08 | 43.176 | 332.271 | 54.3 | 11.21 | 19.83 | 19.94 | 4281.1 | 60.93 | 25 | 29.27 |  | 44 | 70.111 | 44.94 | 80.03 | 120.14 | 29.06 | 31.41 |  | 29.01 | 4280.25 | 37 | 27.45 | 78 | 31 | 42.352 |  | 9.02 | 0.08 | -12.5
| 2 | 2960 | 99 | 20 | 5 | 2 | 14.171 | 11.375 | 99.64 | 7.76 | 2.8383 | 2.521 | 3.39 | 49.3 | 52.69 | 104.53 | 525 | 4.32 | 335.535 | 24.05 | 0.197 | 32.07 | 44.643 | 331.495 | 54.78 | 11.26 | 19.84 | 19.95 | 4315.1 | 60.95 | 24.92 | 29.27 |  | 44 | 70.143 | 44.94 | 79.95 | 120.2 | 29.05 | 31.43 |  | 28.97 | 4325 | 35.5 | 28.24 | 78 | 31 | 45.097 |  | 9.8 | 0.55 | -9.38
| 2 | 2961 | 99 | 21 | 6 | 2 | 14.158 | 11.37 | 99.64 | 7.36 | 2.8448 | 2.481 | 3.43 | 49.3 | 52.73 | 103.58 | 530.01 | 4.64 | 335.847 | 24.05 | 0.217 | 32.08 | 43.214 | 330.974 | 55.25 | 11.3 | 19.83 | 19.94 | 4319.4 | 61.06 | 24.98 | 29.26 |  | 44 | 70.19 | 44.94 | 80.14 | 120.2 | 29.05 | 31.42 |  | 28.92 | 4319.5 | 36.5 | 27.84 | 78 | 31 | 40.784 |  | 9.8 | 0.82 | -16.41
| 2 | 2962 | 99 | 22 | 7 | 2 | 14.262 | 11.37 | 99.64 | 7.09 | 2.8421 | 2.44 | 3.4 | 49.32 | 52.72 | 103.57 | 535 | 4.52 | 335.835 | 24.05 | 0.223 | 32.1 | 42.263 | 330.357 | 55.66 | 11.23 | 19.83 | 19.94 | 4296.5 | 61.16 | 24.95 | 29.27 |  | 44 | 70.239 | 44.93 | 79.99 | 120.13 | 29.04 | 31.41 |  | 28.87 | 4300 | 36.5 | 27.45 | 78 | 31 | 41.176 |  | 9.41 | 0.06 | -12.5
| 21 | 2963 | 99 | 23 | 1 | 21 | 14.168 | 11.372 | 99.639 | 6.97 | 2.8485 | 2.42 | 3.41 | 49.34 | 52.75 | 103.59 | 539.33 | 4.38 | 335.84 | 24.05 | 0.222 | 32.1 | 41.978 | 329.383 | 56.06 | 11.22 | 19.82 | 19.93 | 4282.8 | 61.25 | 25.01 | 29.26 |  | 44 | 70.247 | 44.92 | 80.21 | 119.95 | 29.03 | 31.39 |  | 28.83 | 4280.25 | 36.5 | 27.45 | 78 | 31 | 41.176 |  | 9.41 | 0.86 | -15.63
| 21 | 2964 | 99 | 24 | 2 | 21 | 13.602 | 11.369 | 99.64 | 6.5 | 2.8165 | 2.364 | 3.46 | 49.37 | 52.83 | 99.61 | 543.27 | 4.24 | 337.93 | 24.05 | 0.355 | 32.11 | 26.614 | 328.075 | 56.42 | 10.21 | 19.83 | 19.94 | 3943 | 61.37 | 24.73 | 29.27 |  | 44 | 70.276 | 44.93 | 80.21 | 120.23 | 29.03 | 31.36 |  | 28.78 | 3893.75 | 32.5 | 23.53 | 78 | 31 | 12.941 |  | 4.71 | 0.92 | -17.19
| 21 | 2965 | 99 | 25 | 3 | 21 | 22.484 | 11.368 | 99.639 | 4.08 | 2.8239 | 2.198 | 3.48 | 49.43 | 52.91 | 99.36 | 545.01 | 2.14 | 338.408 | 24.04 | 0.241 | 32.11 | 17.861 | 323.446 | 56.76 | 8.74 | 19.82 | 19.94 | 3367.4 | 61.46 | 24.79 | 29.27 |  | 44 | 70.291 | 44.92 | 80.1 | 119.85 | 29.03 | 31.34 |  | 28.73 | 3353.75 | 31 | 18.43 | 78 | 31 | 12.549 |  | 0.39 | 0 | 0
| 21 | 2966 | 99 | 26 | 4 | 21 | 22.494 | 11.368 | 99.64 | 4.47 | 2.8173 | 2.125 | 3.28 | 49.48 | 52.77 | 99.61 | 535.8 | 0.6 | 338.62 | 24.05 | 0.159 | 32.11 | 15.735 | 317.176 | 57.07 | 7.53 | 19.83 | 19.94 | 2908.1 | 61.5 | 24.74 | 29.27 |  | 44 | 70.285 | 44.93 | 80.03 | 120.21 | 29.03 | 31.32 |  | 28.68 | 2853 | 28 | 18.82 | 78 | 31 | 13.333 |  | 0.39 | 0 | 0
| 21 | 2967 | 99 | 27 | 5 | 21 | 22.496 | 11.371 | 99.64 | 9.69 | 2.8158 | 2.119 | 2.91 | 49.53 | 52.44 | 99.69 | 523.86 | 0.08 | 338.61 | 24.04 | 0.143 | 32.1 | 15.484 | 307.909 | 57.31 | 6.24 | 19.81 | 19.93 | 2409.6 | 61.52 | 24.72 | 29.26 |  | 44 | 70.254 | 44.92 | 79.99 | 120.09 | 29.03 | 31.28 |  | 28.63 | 2353.75 | 26 | 18.43 | 78 | 31 | 15.686 |  | 0 | 0 | 0
| 21 | 2968 | 99 | 28 | 6 | 21 | 19.941 | 11.374 | 99.64 | 10.96 | 2.8161 | 2.087 | 2.59 | 49.59 | 52.18 | 99.8 | 512.19 | 0.02 | 338.481 | 24.05 | 0.147 | 32.1 | 16.435 | 286.736 | 57.52 | 4.99 | 19.82 | 19.94 | 1926.2 | 61.56 | 24.73 | 29.27 |  | 44 | 70.246 | 44.94 | 80.18 | 120.04 | 29.04 | 31.25 |  | 28.61 | 1921.75 | 23 | 18.82 | 78 | 31 | 16.47 |  | 0.78 | 0 | 0
| 21 | 2969 | 99 | 29 | 7 | 21 | 15.15 | 11.371 | 99.64 | 6.15 | 2.8064 | 2.034 | 2.32 | 49.61 | 51.93 | 99.95 | 502.07 | 0.37 | 338.448 | 24.04 | 0.144 | 32.08 | 18.168 | 253.051 | 57.66 | 4.06 | 19.82 | 19.94 | 1575.2 | 61.56 | 24.64 | 29.27 |  | 44 | 70.211 | 44.92 | 80.06 | 120.33 | 29.04 | 31.22 |  | 28.59 | 1539 | 22 | 19.22 | 78 | 32 | 18.823 |  | 0.78 | 0.04 | 0.78
| 21 | 2970 | 99 | 30 | 8 | 21 | 15.41 | 11.369 | 99.64 | 2.53 | 2.8057 | 1.961 | 2.17 | 49.62 | 51.79 | 99.88 | 494.74 | 0.6 | 338.407 | 24.03 | 0.151 | 32.07 | 20.501 | 208.769 | 57.75 | 3.17 | 19.82 | 19.93 | 1229.2 | 61.71 | 24.63 | 29.26 |  | 44 | 70.18 | 44.91 | 80.03 | 120.09 | 29.03 | 31.2 |  | 28.57 | 1203 | 19.5 | 18.43 | 78 | 32 | 22.745 |  | 0 | 0.02 | 3.91
| 1 | 2971 | 100 | 1 | 1 | 1 | 14.45 | 11.369 | 99.64 | 2.17 | 2.8099 | 1.972 | 2.01 | 49.64 | 51.64 | 99.83 | 488.72 | 0.58 | 338.395 | 24.03 | 0.165 | 32.05 | 23.212 | 169.326 | 57.76 | 2.54 | 19.82 | 19.93 | 981.8 | 61.89 | 24.67 | 29.26 |  | 44 | 70.136 | 44.91 | 79.97 | 120.32 | 29.03 | 31.19 |  | 28.55 | 982 | 20 | 18.43 | 78 | 32 | 25.098 |  | 0 | 0.04 | 6.25
| 1 | 2972 | 100 | 2 | 2 | 1 | 13.915 | 11.37 | 99.64 | 2.93 | 2.813 | 2.022 | 1.93 | 49.65 | 51.58 | 99.75 | 483.98 | 0.66 | 338.415 | 24.02 | 0.16 | 32.05 | 26.114 | 144.856 | 57.69 | 2.16 | 19.82 | 19.93 | 833.7 | 62.03 | 24.7 | 29.27 |  | 44 | 70.128 | 44.91 | 79.84 | 120.05 | 29.04 | 31.18 |  | 28.54 | 822.5 | 18.5 | 18.43 | 78 | 32 | 29.019 |  | 0 | 0.92 | 1.56
| 1 | 2973 | 100 | 3 | 3 | 1 | 14.036 | 11.369 | 99.64 | 5.18 | 2.8509 | 2.116 | 1.8 | 49.65 | 51.45 | 99.74 | 479.45 | 0.73 | 338.617 | 24.01 | 0.141 | 32.03 | 32.127 | 129.07 | 57.53 | 2.02 | 19.81 | 19.92 | 769.4 | 62.11 | 25.03 | 29.25 |  | 44 | 70.109 | 44.9 | 79.99 | 119.75 | 29.03 | 31.18 |  | 28.54 | 770.25 | 16.5 | 18.82 | 78 | 32 | 37.254 |  | 0.78 | 0.9 | -0.78
| 1 | 2974 | 100 | 4 | 4 | 1 | 14.536 | 11.37 | 99.64 | 7.06 | 2.8632 | 2.237 | 1.68 | 49.65 | 51.33 | 99.78 | 475.67 | 0.76 | 338.433 | 24 | 0.141 | 32.02 | 36.959 | 124.022 | 57.32 | 2.08 | 19.82 | 19.92 | 790.3 | 62.19 | 25.14 | 29.25 |  | 44 | 70.085 | 44.9 | 80.09 | 119.87 | 29.02 | 31.17 |  | 28.53 | 789.75 | 14 | 19.22 | 78 | 32 | 38.823 |  | 1.18 | 0.76 | -3.13
| 1 | 2975 | 100 | 5 | 5 | 1 | 14.613 | 11.37 | 99.64 | 7.53 | 2.8579 | 2.292 | 1.67 | 49.61 | 51.28 | 99.81 | 472.3 | 0.77 | 338.311 | 23.99 | 0.152 | 32.02 | 38.149 | 124.069 | 57.02 | 2.14 | 19.82 | 19.92 | 813.4 | 62.27 | 25.09 | 29.26 |  | 44 | 70.061 | 44.9 | 80.25 | 119.99 | 29.02 | 31.16 |  | 28.52 | 815.5 | 14.5 | 19.22 | 78 | 32 | 37.646 |  | 1.18 | 0.23 | 1.56
| 1 | 2976 | 100 | 6 | 6 | 1 | 14.328 | 11.369 | 99.64 | 7.28 | 2.85 | 2.311 | 1.58 | 49.6 | 51.18 | 99.85 | 469.03 | 0.76 | 338.263 | 23.98 | 0.159 | 32 | 38.018 | 127.039 | 56.63 | 2.18 | 19.82 | 19.92 | 831.9 | 62.31 | 25.02 | 29.25 |  | 44 | 70.043 | 44.9 | 80.03 | 120.22 | 29 | 31.15 |  | 28.54 | 832 | 15.5 | 19.22 | 78 | 32 | 36.862 |  | 1.18 | 0.1 | 3.91
| 1 | 2977 | 100 | 7 | 7 | 1 | 14.378 | 11.369 | 99.64 | 6.95 | 2.8501 | 2.307 | 1.55 | 49.57 | 51.12 | 99.84 | 465.86 | 0.79 | 338.235 | 23.98 | 0.18 | 32.01 | 37.499 | 128.613 | 56.09 | 2.19 | 19.83 | 19.93 | 837.1 | 62.36 | 25.02 | 29.26 |  | 44 | 70.022 | 44.91 | 80.24 | 120.41 | 29 | 31.16 |  | 28.57 | 836.5 | 16 | 19.22 | 78 | 32 | 36.47 |  | 1.18 | 0.8 | -0.78
| 12 | 2978 | 100 | 8 | 1 | 12 | 14.236 | 11.368 | 99.64 | 6.78 | 2.8419 | 2.307 | 1.53 | 49.55 | 51.07 | 99.81 | 462.83 | 0.77 | 338.282 | 23.97 | 0.205 | 31.99 | 36.369 | 129.783 | 55.27 | 2.15 | 19.82 | 19.92 | 823.3 | 62.39 | 24.95 | 29.25 |  | 44 | 70.026 | 44.91 | 79.91 | 120.07 | 28.99 | 31.16 |  | 28.61 | 821.75 | 17 | 19.22 | 78 | 32 | 34.901 |  | 0.78 | 0.14 | 4.69
| 12 | 2979 | 100 | 9 | 2 | 12 | 15.197 | 11.373 | 99.64 | 7.04 | 2.9999 | 2.391 | 1.51 | 49.48 | 50.99 | 101.87 | 459.91 | 0.83 | 337.365 | 23.96 | 0.234 | 31.98 | 64.063 | 132.787 | 54.3 | 2.9 | 19.82 | 19.93 | 1051.4 | 62.41 | 26.34 | 29.25 |  | 44 | 70.023 | 44.92 | 80.22 | 119.92 | 28.99 | 31.15 |  | 28.66 | 1094.5 | -8.5 | 23.14 | 78 | 32 | 90.587 |  | 5.1 | 0.8 | -0.78
| 12 | 2980 | 100 | 10 | 3 | 12 | 14.989 | 11.378 | 99.64 | 8.96 | 2.9356 | 2.637 | 1.47 | 49.43 | 50.9 | 104.13 | 457.93 | 1.83 | 336.467 | 23.96 | 0.205 | 31.98 | 80.97 | 158.187 | 53.31 | 4.31 | 19.83 | 19.93 | 1597 | 62.43 | 25.78 | 29.26 |  | 44 | 70.016 | 44.94 | 80.06 | 119.89 | 28.99 | 31.13 |  | 28.71 | 1669.5 | -4.5 | 31.76 | 78 | 32 | 86.273 |  | 13.73 | 0.02 | 0
| 12 | 2981 | 100 | 11 | 4 | 12 | 14.188 | 11.377 | 99.64 | 10.6 | 2.8801 | 2.847 | 1.62 | 49.37 | 51 | 105.81 | 461.88 | 3.26 | 335.822 | 23.95 | 0.221 | 31.99 | 80.894 | 221.565 | 52.23 | 6.24 | 19.83 | 19.94 | 2356.1 | 62.43 | 25.29 | 29.25 |  | 44 | 70.037 | 44.94 | 79.95 | 119.68 | 28.99 | 31.12 |  | 28.75 | 2428 | 12 | 31.37 | 78 | 32 | 76.077 |  | 13.33 | 0.04 | 6.25
| 12 | 2982 | 100 | 12 | 5 | 12 | 14.171 | 11.375 | 99.64 | 14.51 | 2.8514 | 2.969 | 1.96 | 49.33 | 51.29 | 102.77 | 469.08 | 4.51 | 336.177 | 23.95 | 0.239 | 32.01 | 63.523 | 278.456 | 51.22 | 7.16 | 19.84 | 19.94 | 2730.6 | 62.43 | 25.04 | 29.25 |  | 44 | 70.04 | 44.95 | 79.86 | 120.1 | 28.98 | 31.12 |  | 28.77 | 2759.25 | 26.5 | 27.45 | 78 | 31 | 49.803 |  | 9.02 | 0.9 | 3.13
| 12 | 2983 | 100 | 13 | 6 | 12 | 14.118 | 11.376 | 99.64 | 15.76 | 2.878 | 2.96 | 2.22 | 49.3 | 51.52 | 106.81 | 474.66 | 4.43 | 335.058 | 23.94 | 0.139 | 32 | 62.979 | 302.568 | 50.64 | 8.22 | 19.84 | 19.93 | 3107.6 | 62.43 | 25.27 | 29.26 |  | 44 | 70.053 | 44.96 | 79.78 | 119.75 | 28.98 | 31.17 |  | 28.8 | 3167 | 27 | 27.84 | 78 | 31 | 65.881 |  | 9.41 | 0.25 | 3.91
| 12 | 2984 | 100 | 14 | 7 | 12 | 14.201 | 11.374 | 99.64 | 14.58 | 2.8567 | 2.999 | 2.39 | 49.28 | 51.68 | 108.29 | 480.64 | 5.25 | 334.662 | 23.95 | 0.114 | 32.02 | 64.744 | 315.238 | 51.5 | 9.41 | 19.85 | 19.95 | 3584.2 | 62.42 | 25.08 | 29.27 |  | 44 | 70.077 | 44.96 | 79.9 | 119.95 | 28.99 | 31.23 |  | 28.81 | 3636.5 | 28.5 | 31.37 | 78 | 31 | 63.92 |  | 12.94 | 0.86 | -1.56
| 12 | 2985 | 100 | 15 | 8 | 12 | 14.1 | 11.378 | 99.64 | 13.87 | 2.8446 | 3.027 | 2.67 | 49.27 | 51.94 | 107.94 | 489.7 | 6.11 | 334.396 | 23.95 | 0.107 | 32.05 | 62.207 | 324.631 | 52.51 | 10.29 | 19.86 | 19.95 | 3934.3 | 62.23 | 24.98 | 29.27 |  | 44 | 70.091 | 44.98 | 80.14 | 120.21 | 28.99 | 31.29 |  | 28.83 | 3971.75 | 30 | 30.98 | 78 | 31 | 60.391 |  | 12.55 | 0.64 | -8.59
| 2 | 2986 | 100 | 16 | 1 | 2 | 14.111 | 11.383 | 99.641 | 13.58 | 2.8444 | 3 | 2.95 | 49.26 | 52.21 | 107.96 | 499.54 | 6.34 | 334.345 | 23.94 | 0.137 | 32.05 | 60.6 | 329.915 | 53.22 | 11.08 | 19.85 | 19.95 | 4238.1 | 61.8 | 24.97 | 29.26 |  | 44 | 70.115 | 44.98 | 80.17 | 119.93 | 28.99 | 31.35 |  | 28.85 | 4270.25 | 30 | 31.76 | 78 | 31 | 58.038 |  | 13.33 | 0.18 | -3.91
| 2 | 2987 | 100 | 17 | 2 | 2 | 14.191 | 11.382 | 99.64 | 12.07 | 2.8411 | 2.872 | 3.24 | 49.25 | 52.49 | 103.65 | 509.92 | 6.39 | 335.609 | 23.95 | 0.225 | 32.04 | 50.578 | 332.732 | 53.72 | 11.29 | 19.86 | 19.95 | 4321 | 61.39 | 24.95 | 29.26 |  | 44 | 70.136 | 44.99 | 79.9 | 120.15 | 28.99 | 31.39 |  | 28.88 | 4319.5 | 35.5 | 29.41 | 78 | 31 | 41.568 |  | 10.98 | 0.86 | -14.84
| 2 | 2988 | 100 | 18 | 3 | 2 | 14.391 | 11.381 | 99.641 | 9.67 | 2.8449 | 2.69 | 3.38 | 49.25 | 52.63 | 103.81 | 517.59 | 5.29 | 335.803 | 23.94 | 0.212 | 32.04 | 45.179 | 332.988 | 54.09 | 11.26 | 19.86 | 19.96 | 4304.8 | 61.2 | 24.98 | 29.25 |  | 44 | 70.166 | 44.99 | 80.01 | 120.1 | 28.98 | 31.41 |  | 28.9 | 4310 | 36.5 | 27.45 | 78 | 31 | 42.352 |  | 9.41 | 0.08 | -12.5
| 2 | 2989 | 100 | 19 | 4 | 2 | 14.143 | 11.379 | 99.641 | 8.37 | 2.8368 | 2.574 | 3.41 | 49.25 | 52.66 | 103.87 | 523.23 | 4.63 | 335.792 | 23.95 | 0.214 | 32.06 | 43.777 | 332.479 | 54.4 | 11.23 | 19.86 | 19.96 | 4304.4 | 61.2 | 24.91 | 29.25 |  | 44 | 70.206 | 44.98 | 80.29 | 120.25 | 28.98 | 31.44 |  | 28.93 | 4304.5 | 36.5 | 27.84 | 78 | 31 | 42.352 |  | 9.41 | 0.84 | -16.41
| 2 | 2990 | 100 | 20 | 5 | 2 | 14.249 | 11.381 | 99.641 | 7.65 | 2.8378 | 2.492 | 3.43 | 49.24 | 52.67 | 103.85 | 528.34 | 4.5 | 335.773 | 23.95 | 0.215 | 32.07 | 43.214 | 331.855 | 54.71 | 11.22 | 19.87 | 19.97 | 4301 | 61.29 | 24.92 | 29.25 |  | 44 | 70.246 | 44.98 | 80.41 | 119.87 | 28.97 | 31.45 |  | 28.97 | 4300 | 36.5 | 27.84 | 78 | 31 | 41.96 |  | 9.41 | 0.14 | -12.5
| 2 | 2991 | 100 | 21 | 6 | 2 | 14.154 | 11.377 | 99.641 | 7.23 | 2.8787 | 2.455 | 3.45 | 49.27 | 52.72 | 103.84 | 533.19 | 4.48 | 335.797 | 23.96 | 0.212 | 32.08 | 43.043 | 331.181 | 54.97 | 11.39 | 19.87 | 19.97 | 4301.9 | 61.36 | 25.28 | 29.26 |  | 44 | 70.269 | 44.98 | 80.18 | 119.93 | 28.98 | 31.44 |  | 29 | 4304.5 | 36.5 | 27.84 | 78 | 31 | 41.96 |  | 9.41 | 0.72 | -14.84
| 2 | 2992 | 100 | 22 | 7 | 2 | 14.089 | 11.375 | 99.641 | 7.02 | 2.8186 | 2.432 | 3.49 | 49.28 | 52.77 | 103.88 | 537.71 | 4.5 | 335.762 | 23.96 | 0.21 | 32.06 | 42.99 | 330.685 | 55.19 | 11.15 | 19.87 | 19.97 | 4301.2 | 61.43 | 24.75 | 29.25 |  | 44 | 70.287 | 44.97 | 80.11 | 120.17 | 28.98 | 31.42 |  | 29 | 4304.5 | 36.5 | 27.84 | 78 | 31 | 42.352 |  | 9.41 | 0.51 | -17.19
| 21 | 2993 | 100 | 23 | 1 | 21 | 14.207 | 11.377 | 99.64 | 6.94 | 2.8834 | 2.415 | 3.42 | 49.34 | 52.76 | 103.62 | 542.01 | 4.49 | 335.83 | 23.96 | 0.259 | 32.07 | 42.656 | 330.151 | 55.37 | 11.4 | 19.88 | 19.98 | 4299.3 | 61.52 | 25.32 | 29.25 |  | 44 | 70.304 | 44.97 | 79.91 | 120.38 | 28.98 | 31.4 |  | 28.99 | 4300 | 36.5 | 27.84 | 78 | 31 | 42.352 |  | 9.41 | 0.45 | -10.94
| 21 | 2994 | 100 | 24 | 2 | 21 | 13.705 | 11.378 | 99.641 | 6.38 | 2.8524 | 2.36 | 3.42 | 49.37 | 52.79 | 99.65 | 545.94 | 4.3 | 337.714 | 23.97 | 0.359 | 32.08 | 27.341 | 328.991 | 55.51 | 10.31 | 19.88 | 19.98 | 3929.4 | 61.59 | 25.04 | 29.25 |  | 44 | 70.273 | 44.97 | 79.92 | 120.17 | 28.98 | 31.37 |  | 28.97 | 3914 | 32.5 | 23.53 | 78 | 31 | 13.333 |  | 5.1 | 0.94 | -17.19
| 21 | 2995 | 100 | 25 | 3 | 21 | 20.708 | 11.381 | 99.641 | 3.96 | 2.803 | 2.205 | 3.33 | 49.45 | 52.79 | 99.13 | 542.01 | 2.62 | 338.383 | 23.98 | 0.258 | 32.09 | 18.74 | 324.999 | 55.61 | 8.91 | 19.89 | 19.99 | 3458.7 | 61.66 | 24.61 | 29.25 |  | 44 | 70.268 | 44.97 | 79.95 | 120.01 | 28.98 | 31.34 |  | 28.95 | 3405.25 | 31 | 18.43 | 78 | 31 | 12.941 |  | 0 | 0 | 0
| 21 | 2996 | 100 | 26 | 4 | 21 | 22.492 | 11.381 | 99.641 | 4.35 | 2.8079 | 2.118 | 3.08 | 49.5 | 52.58 | 99.52 | 530.52 | 0.7 | 338.515 | 23.98 | 0.151 | 32.08 | 15.618 | 318.142 | 55.69 | 7.61 | 19.89 | 19.99 | 2946.9 | 61.78 | 24.65 | 29.25 |  | 44 | 70.245 | 44.98 | 79.98 | 119.8 | 28.99 | 31.31 |  | 28.92 | 2890.5 | 28.5 | 18.82 | 78 | 31 | 13.725 |  | 0.39 | 0 | 0
| 21 | 2997 | 100 | 27 | 5 | 21 | 22.495 | 11.379 | 99.641 | 9.34 | 2.8177 | 2.128 | 2.71 | 49.57 | 52.28 | 99.62 | 518.56 | 0.07 | 338.684 | 24 | 0.158 | 32.07 | 15.287 | 308.923 | 55.69 | 6.21 | 19.9 | 20 | 2398.6 | 61.78 | 24.74 | 29.25 |  | 44 | 70.227 | 44.98 | 80.1 | 120.07 | 29 | 31.28 |  | 28.89 | 2394.5 | 26.5 | 18.82 | 78 | 31 | 14.51 |  | 0.39 | 0 | 0
| 21 | 2998 | 100 | 28 | 6 | 21 | 22.438 | 11.38 | 99.641 | 11.44 | 2.8144 | 2.145 | 2.39 | 49.63 | 52.02 | 99.66 | 507.25 | 0.01 | 338.343 | 24 | 0.151 | 32.06 | 16.354 | 292.784 | 55.64 | 5.18 | 19.9 | 20 | 2003 | 61.73 | 24.71 | 29.25 |  | 44 | 70.187 | 44.97 | 80.03 | 120.06 | 29.01 | 31.25 |  | 28.88 | 1951.5 | 23 | 18.82 | 78 | 31 | 16.862 |  | 0.78 | 0 | 0
| 21 | 2999 | 100 | 29 | 7 | 21 | 15.274 | 11.381 | 99.641 | 6.24 | 2.811 | 2.083 | 2.18 | 49.66 | 51.85 | 99.93 | 498.53 | 0.29 | 338.477 | 24 | 0.147 | 32.04 | 17.778 | 256.648 | 55.54 | 4.13 | 19.91 | 20.01 | 1599.1 | 61.85 | 24.68 | 29.25 |  | 44 | 70.137 | 44.97 | 79.95 | 120.15 | 29.01 | 31.22 |  | 28.88 | 1559.25 | 21.5 | 18.82 | 78 | 32 | 18.823 |  | 0.39 | 0.02 | 0.78
| 21 | 3000 | 100 | 30 | 8 | 21 | 15.293 | 11.386 | 99.641 | 2.85 | 2.7952 | 2.032 | 2.08 | 49.68 | 51.76 | 99.88 | 491.86 | 0.57 | 338.525 | 24.01 | 0.162 | 32.03 | 19.947 | 212.909 | 55.38 | 3.11 | 19.91 | 20.02 | 1210.8 | 62 | 24.54 | 29.25 |  | 44 | 70.094 | 44.97 | 80.27 | 119.94 | 29.01 | 31.2 |  | 28.88 | 1206.25 | 20 | 18.82 | 78 | 32 | 20.392 |  | 0.78 | 0.04 | 3.13
| 1 | 3001 | 101 | 1 | 1 | 1 | 14.841 | 11.382 | 99.641 | 2.26 | 2.8186 | 2.022 | 1.97 | 49.69 | 51.67 | 99.87 | 486.56 | 0.64 | 338.457 | 24.01 | 0.159 | 32.02 | 23.003 | 176.127 | 55.14 | 2.59 | 19.91 | 20.02 | 997.7 | 62.14 | 24.75 | 29.25 |  | 44 | 70.058 | 44.98 | 80.1 | 120.25 | 29.01 | 31.18 |  | 28.89 | 978 | 20.5 | 18.82 | 78 | 32 | 25.49 |  | 0.39 | 0.02 | 6.25
| 1 | 3002 | 101 | 2 | 2 | 1 | 13.869 | 11.38 | 99.641 | 3.07 | 2.8178 | 2.07 | 1.88 | 49.69 | 51.56 | 99.79 | 481.99 | 0.65 | 338.416 | 24.01 | 0.148 | 32.01 | 27.372 | 148.291 | 54.87 | 2.21 | 19.92 | 20.02 | 854.2 | 62.24 | 24.74 | 29.25 |  | 44 | 70.037 | 44.98 | 79.93 | 120.1 | 29.01 | 31.18 |  | 28.9 | 841.25 | 19.5 | 18.82 | 78 | 32 | 30.98 |  | 0.39 | 0.92 | 2.34
| 1 | 3003 | 101 | 3 | 3 | 1 | 14.136 | 11.379 | 99.641 | 4.8 | 2.8651 | 2.17 | 1.75 | 49.68 | 51.43 | 99.81 | 478.07 | 0.7 | 338.385 | 24.01 | 0.136 | 32 | 33.165 | 134.144 | 54.62 | 2.14 | 19.93 | 20.02 | 811.4 | 62.31 | 25.16 | 29.24 |  | 44 | 70.009 | 44.98 | 80.06 | 119.85 | 29.01 | 31.18 |  | 28.9 | 814 | 16.5 | 19.22 | 78 | 32 | 37.254 |  | 0.78 | 0.9 | 0
| 1 | 3004 | 101 | 4 | 4 | 1 | 14.472 | 11.379 | 99.641 | 6.05 | 2.8556 | 2.253 | 1.75 | 49.68 | 51.43 | 99.82 | 478.07 | 0.7 | 338.312 | 24.01 | 0.137 | 32 | 36.514 | 130.454 | 54.62 | 2.15 | 19.93 | 20.02 | 818.7 | 62.31 | 25.07 | 29.24 |  | 44 | 70.008 | 44.98 | 79.91 | 119.86 | 29.01 | 31.17 |  | 28.9 | 818.75 | 15 | 19.22 | 78 | 32 | 38.039 |  | 1.18 | 0.76 | -3.13
| 1 | 3005 | 101 | 5 | 5 | 1 | 14.667 | 11.384 | 99.641 | 6.58 | 2.8644 | 2.302 | 1.67 | 49.65 | 51.32 | 99.86 | 474.67 | 0.74 | 338.385 | 24.01 | 0.146 | 31.99 | 37.947 | 130.255 | 54.23 | 2.21 | 19.92 | 20.02 | 838.9 | 62.35 | 25.15 | 29.24 |  | 44 | 70.007 | 44.97 | 80.08 | 120.32 | 29.01 | 31.15 |  | 28.9 | 839 | 15.5 | 19.61 | 78 | 32 | 37.646 |  | 1.18 | 0.21 | 1.56
| 1 | 3006 | 101 | 6 | 6 | 1 | 14.414 | 11.382 | 99.642 | 6.49 | 2.857 | 2.32 | 1.56 | 49.63 | 51.19 | 99.84 | 468.24 | 0.8 | 338.408 | 24 | 0.158 | 31.97 | 37.923 | 131.331 | 53.23 | 2.26 | 19.94 | 20.03 | 859.1 | 62.33 | 25.09 | 29.24 |  | 44 | 70.011 | 44.97 | 80.06 | 120.19 | 29.01 | 31.13 |  | 28.9 | 860 | 16 | 19.61 | 78 | 32 | 36.862 |  | 1.18 | 0.06 | 4.69
| 1 | 3007 | 101 | 7 | 7 | 1 | 14.249 | 11.381 | 99.641 | 6.22 | 2.8441 | 2.32 | 1.56 | 49.63 | 51.19 | 99.82 | 468.24 | 0.83 | 338.443 | 24 | 0.174 | 31.97 | 37.272 | 132.368 | 53.23 | 2.26 | 19.94 | 20.03 | 864.5 | 62.33 | 24.97 | 29.24 |  | 44 | 69.996 | 44.97 | 80.06 | 120.37 | 29.01 | 31.12 |  | 28.9 | 860 | 17 | 19.61 | 78 | 32 | 35.686 |  | 1.18 | 0.66 | 3.13
| 12 | 3008 | 101 | 8 | 1 | 12 | 14.276 | 11.379 | 99.641 | 6.04 | 2.8297 | 2.301 | 1.55 | 49.62 | 51.17 | 99.82 | 465.26 | 0.86 | 338.517 | 24.01 | 0.19 | 31.97 | 35.651 | 134.3 | 52.46 | 2.19 | 19.95 | 20.04 | 841.7 | 62.29 | 24.85 | 29.24 |  | 44 | 70.018 | 44.99 | 79.88 | 120.15 | 29.01 | 31.1 |  | 28.9 | 838.25 | 18 | 19.22 | 78 | 32 | 33.333 |  | 0.78 | 0.82 | 0
| 12 | 3009 | 101 | 9 | 2 | 12 | 15.223 | 11.381 | 99.641 | 6.42 | 2.9834 | 2.382 | 1.53 | 49.56 | 51.09 | 101.99 | 462.37 | 0.78 | 337.554 | 24 | 0.204 | 31.96 | 61.76 | 136.618 | 51.56 | 2.98 | 19.94 | 20.04 | 1085.8 | 62.25 | 26.2 | 29.24 |  | 44 | 70.011 | 44.99 | 80.03 | 119.98 | 29.01 | 31.08 |  | 28.9 | 1082.75 | -8 | 23.14 | 78 | 32 | 91.763 |  | 5.1 | 0.78 | -2.34
| 12 | 3010 | 101 | 10 | 3 | 12 | 15.046 | 11.381 | 99.641 | 8.33 | 2.9254 | 2.573 | 1.5 | 49.5 | 51 | 104.01 | 459.5 | 1.59 | 336.761 | 24 | 0.211 | 31.95 | 79.482 | 159.005 | 50.73 | 4.33 | 19.96 | 20.04 | 1610.7 | 62.19 | 25.69 | 29.24 |  | 44 | 70.013 | 45 | 80.25 | 119.33 | 29.01 | 31.06 |  | 28.91 | 1690.5 | -4 | 31.37 | 78 | 32 | 86.665 |  | 12.94 | 0.02 | 0
| 12 | 3011 | 101 | 11 | 4 | 12 | 14.424 | 11.382 | 99.642 | 10.18 | 2.8681 | 2.804 | 1.53 | 49.43 | 50.96 | 104.18 | 460.77 | 3.25 | 336.488 | 24 | 0.201 | 31.96 | 75.213 | 228.572 | 50.11 | 6 | 19.96 | 20.05 | 2274.3 | 62.16 | 25.18 | 29.23 |  | 44 | 70.035 | 45 | 80.16 | 120.26 | 29.01 | 31.04 |  | 28.94 | 2335.75 | 18.5 | 29.8 | 78 | 32 | 67.842 |  | 11.37 | 0.04 | 6.25
| 12 | 3012 | 101 | 12 | 5 | 12 | 13.881 | 11.385 | 99.642 | 14.05 | 2.8456 | 2.963 | 1.8 | 49.4 | 51.19 | 103.27 | 466.55 | 4.31 | 336.172 | 24 | 0.232 | 31.96 | 65.053 | 281.134 | 49.64 | 7.31 | 19.96 | 20.06 | 2794.2 | 62.13 | 24.99 | 29.23 |  | 44 | 70.079 | 45.02 | 80.08 | 120.08 | 29.02 | 31.06 |  | 28.96 | 2798.25 | 25 | 29.02 | 78 | 31 | 51.764 |  | 10.98 | 0.86 | 6.25
| 12 | 3013 | 101 | 13 | 6 | 12 | 14.548 | 11.389 | 99.641 | 15.21 | 2.861 | 2.955 | 2.06 | 49.38 | 51.44 | 105.29 | 472.43 | 4.72 | 335.615 | 24 | 0.148 | 31.98 | 59.216 | 302.316 | 49.25 | 8.01 | 19.96 | 20.06 | 3045.5 | 62.1 | 25.12 | 29.23 |  | 44 | 70.108 | 45.02 | 80.08 | 120.04 | 29.02 | 31.11 |  | 28.97 | 3101.5 | 29 | 27.06 | 78 | 31 | 61.175 |  | 8.63 | 0.88 | 0
| 12 | 3014 | 101 | 14 | 7 | 12 | 14.129 | 11.385 | 99.641 | 14.1 | 2.8484 | 2.986 | 2.37 | 49.33 | 51.7 | 107.86 | 477.54 | 4.88 | 334.935 | 23.99 | 0.116 | 32 | 62.863 | 315.175 | 50.03 | 9.18 | 19.97 | 20.06 | 3506.8 | 62.13 | 25.01 | 29.23 |  | 44 | 70.125 | 45.02 | 80.1 | 119.96 | 29.02 | 31.18 |  | 28.99 | 3557.75 | 28.5 | 30.98 | 78 | 31 | 62.744 |  | 12.55 | 0.88 | 0
| 12 | 3015 | 101 | 15 | 8 | 12 | 14.11 | 11.382 | 99.641 | 13.73 | 2.8547 | 3.036 | 2.56 | 49.29 | 51.85 | 107.76 | 484.34 | 5.79 | 334.527 | 24 | 0.126 | 32.01 | 62.161 | 324.036 | 51.39 | 10.22 | 19.97 | 20.07 | 3895 | 62.17 | 25.07 | 29.23 |  | 44 | 70.154 | 45.03 | 79.96 | 120.12 | 29.04 | 31.25 |  | 29 | 3934.25 | 29.5 | 31.37 | 78 | 31 | 58.038 |  | 13.33 | 0.51 | -7.03
| 2 | 3016 | 101 | 16 | 1 | 2 | 14.075 | 11.384 | 99.642 | 13.64 | 2.8457 | 3.022 | 2.75 | 49.27 | 52.02 | 108.96 | 493.78 | 6.3 | 334.246 | 23.99 | 0.093 | 32 | 61.245 | 329.108 | 52.41 | 10.98 | 19.97 | 20.07 | 4195 | 62.04 | 24.99 | 29.22 |  | 44 | 70.172 | 45.02 | 80.04 | 119.91 | 29.04 | 31.3 |  | 28.99 | 4236.5 | 30 | 31.37 | 78 | 31 | 60.391 |  | 12.94 | 0.63 | -10.16
| 2 | 3017 | 101 | 17 | 2 | 2 | 14.101 | 11.383 | 99.641 | 12.86 | 2.8299 | 2.936 | 3.06 | 49.27 | 52.32 | 104.34 | 503.76 | 6.49 | 335.373 | 23.99 | 0.225 | 32.01 | 53.403 | 332.003 | 53.16 | 11.3 | 19.97 | 20.06 | 4344.4 | 61.61 | 24.85 | 29.21 |  | 44 | 70.193 | 45.03 | 80.18 | 119.93 | 29.04 | 31.34 |  | 28.97 | 4344.5 | 34.5 | 30.2 | 78 | 31 | 42.744 |  | 12.16 | 0.84 | -13.28
| 2 | 3018 | 101 | 18 | 3 | 2 | 14.142 | 11.378 | 99.642 | 10.2 | 2.8279 | 2.743 | 3.18 | 49.26 | 52.44 | 103.43 | 513.92 | 5.73 | 335.813 | 23.99 | 0.216 | 32.03 | 45.345 | 332.4 | 53.81 | 11.21 | 19.98 | 20.07 | 4312.6 | 61.21 | 24.83 | 29.22 |  | 44 | 70.211 | 45.03 | 80.1 | 120.31 | 29.03 | 31.37 |  | 28.95 | 4310 | 37 | 27.45 | 78 | 31 | 40.391 |  | 9.02 | 0.41 | -14.84
| 2 | 3019 | 101 | 19 | 4 | 2 | 14.28 | 11.378 | 99.642 | 8.57 | 2.852 | 2.597 | 3.42 | 49.27 | 52.69 | 103.48 | 520.58 | 4.66 | 335.898 | 24 | 0.214 | 32.05 | 42.807 | 331.683 | 54.4 | 11.23 | 19.98 | 20.08 | 4280.9 | 61.03 | 25.04 | 29.23 |  | 44 | 70.221 | 45.03 | 80.2 | 120.4 | 29.03 | 31.4 |  | 28.91 | 4280.25 | 37 | 27.45 | 78 | 31 | 40.784 |  | 9.02 | 0.06 | -12.5
| 2 | 3020 | 101 | 20 | 5 | 2 | 14.206 | 11.379 | 99.642 | 7.69 | 2.8064 | 2.509 | 3.39 | 49.26 | 52.65 | 104.35 | 525.68 | 4.36 | 335.564 | 24 | 0.202 | 32.04 | 44.033 | 330.777 | 54.88 | 11.1 | 19.97 | 20.07 | 4302.1 | 61.03 | 24.64 | 29.22 |  | 44 | 70.239 | 45.03 | 80.18 | 120.22 | 29.02 | 31.43 |  | 28.86 | 4314.75 | 35.5 | 27.84 | 78 | 31 | 45.097 |  | 9.8 | 0.7 | -14.06
| 2 | 3021 | 101 | 21 | 6 | 2 | 14.023 | 11.377 | 99.642 | 7.37 | 2.8525 | 2.479 | 3.35 | 49.27 | 52.61 | 103.71 | 530.52 | 4.62 | 335.906 | 23.99 | 0.224 | 32.03 | 43.761 | 330.366 | 55.31 | 11.35 | 19.97 | 20.07 | 4326.6 | 61.08 | 25.05 | 29.22 |  | 44 | 70.283 | 45.03 | 80.22 | 120.09 | 29.02 | 31.43 |  | 28.81 | 4329.5 | 35.5 | 28.24 | 78 | 31 | 41.568 |  | 10.2 | 0.49 | -11.72
| 2 | 3022 | 101 | 22 | 7 | 2 | 14.254 | 11.378 | 99.642 | 7.11 | 2.8139 | 2.445 | 3.49 | 49.29 | 52.78 | 103.39 | 535.53 | 4.66 | 336.073 | 24 | 0.223 | 32.04 | 42.166 | 329.929 | 55.7 | 11.12 | 19.97 | 20.08 | 4299.5 | 61.17 | 24.71 | 29.22 |  | 44 | 70.301 | 45.02 | 80.28 | 119.21 | 29.01 | 31.41 |  | 28.77 | 4300 | 37 | 27.45 | 78 | 31 | 40.391 |  | 9.02 | 0.06 | -11.72
| 21 | 3023 | 101 | 23 | 1 | 21 | 14.121 | 11.376 | 99.641 | 6.94 | 2.8735 | 2.42 | 3.42 | 49.32 | 52.74 | 103.66 | 539.77 | 4.37 | 335.999 | 24.01 | 0.222 | 32.06 | 41.833 | 329.102 | 56.11 | 11.3 | 19.98 | 20.08 | 4276.8 | 61.27 | 25.23 | 29.23 |  | 44 | 70.296 | 45 | 80.45 | 119.95 | 29.01 | 31.39 |  | 28.73 | 4275.75 | 37 | 27.45 | 78 | 31 | 42.352 |  | 9.02 | 0.84 | -16.41
| 21 | 3024 | 101 | 24 | 2 | 21 | 13.655 | 11.375 | 99.642 | 6.6 | 2.828 | 2.372 | 3.36 | 49.36 | 52.72 | 99.61 | 543.53 | 4.2 | 337.9 | 24 | 0.358 | 32.06 | 26.888 | 327.586 | 56.47 | 10.26 | 19.97 | 20.07 | 3945.5 | 61.37 | 24.83 | 29.23 |  | 44 | 70.295 | 45 | 80.29 | 120.35 | 29 | 31.36 |  | 28.69 | 3897.5 | 32.5 | 23.14 | 78 | 31 | 12.549 |  | 4.31 | 0.92 | -17.97
| 21 | 3025 | 101 | 25 | 3 | 21 | 22.441 | 11.375 | 99.642 | 4.32 | 2.8291 | 2.222 | 3.37 | 49.41 | 52.78 | 99.18 | 544.57 | 2.41 | 338.416 | 24.01 | 0.253 | 32.05 | 18.464 | 323.327 | 56.81 | 8.9 | 19.97 | 20.08 | 3421.8 | 61.46 | 24.84 | 29.23 |  | 44 | 70.307 | 45 | 80.03 | 119.73 | 28.99 | 31.34 |  | 28.65 | 3362.5 | 31 | 18.43 | 78 | 31 | 12.549 |  | 0.39 | 0 | 0
| 21 | 3026 | 101 | 26 | 4 | 21 | 22.493 | 11.375 | 99.642 | 4.75 | 2.8253 | 2.132 | 3.22 | 49.46 | 52.68 | 99.64 | 535.07 | 0.55 | 338.7 | 24.01 | 0.169 | 32.04 | 15.576 | 315.799 | 57.12 | 7.43 | 19.97 | 20.08 | 2860.8 | 61.52 | 24.81 | 29.22 |  | 44 | 70.296 | 45 | 80.19 | 120.09 | 28.99 | 31.31 |  | 28.61 | 2857.75 | 28 | 18.82 | 78 | 31 | 13.725 |  | 0.39 | 0 | 0
| 21 | 3027 | 101 | 27 | 5 | 21 | 22.496 | 11.376 | 99.642 | 9.63 | 2.818 | 2.141 | 2.86 | 49.52 | 52.38 | 99.71 | 523.13 | 0.09 | 338.751 | 24.01 | 0.146 | 32.03 | 15.558 | 307.434 | 57.37 | 6.25 | 19.96 | 20.07 | 2412.7 | 61.55 | 24.74 | 29.23 |  | 44 | 70.272 | 45 | 80.22 | 120.05 | 29 | 31.28 |  | 28.58 | 2356.25 | 26 | 18.43 | 78 | 31 | 15.686 |  | 0.39 | 0 | 0
| 21 | 3028 | 101 | 28 | 6 | 21 | 20.797 | 11.371 | 99.642 | 10.86 | 2.8188 | 2.143 | 2.55 | 49.57 | 52.11 | 99.78 | 511.53 | 0.01 | 338.571 | 24.01 | 0.151 | 32.03 | 16.229 | 286.076 | 57.58 | 4.99 | 19.97 | 20.08 | 1926.6 | 61.65 | 24.75 | 29.24 |  | 44 | 70.244 | 45.01 | 80.14 | 120.02 | 29.02 | 31.25 |  | 28.56 | 1922.5 | 23 | 18.82 | 78 | 31 | 16.078 |  | 0.39 | 0 | 0
| 21 | 3029 | 101 | 29 | 7 | 21 | 15.106 | 11.369 | 99.642 | 5.78 | 2.8048 | 2.099 | 2.29 | 49.6 | 51.89 | 100.04 | 501.49 | 0.39 | 338.647 | 24 | 0.154 | 32 | 18.204 | 248.649 | 57.71 | 3.96 | 19.96 | 20.07 | 1534.9 | 61.69 | 24.63 | 29.23 |  | 44 | 70.21 | 45 | 80.03 | 120.06 | 29.02 | 31.22 |  | 28.54 | 1532 | 22 | 19.22 | 78 | 32 | 18.823 |  | 0.78 | 0.04 | 0.78
| 21 | 3030 | 101 | 30 | 8 | 21 | 15.293 | 11.379 | 99.642 | 2.85 | 2.8011 | 2.045 | 2.06 | 49.64 | 51.71 | 99.86 | 494.17 | 0.61 | 338.582 | 24 | 0.158 | 32 | 20.289 | 207.765 | 57.79 | 3.14 | 19.96 | 20.07 | 1218.6 | 61.87 | 24.59 | 29.23 |  | 44 | 70.199 | 45 | 80 | 120.1 | 29.01 | 31.2 |  | 28.53 | 1191.25 | 19.5 | 18.43 | 78 | 32 | 22.353 |  | 0.39 | 0.02 | 3.91
| 1 | 3031 | 102 | 1 | 1 | 1 | 14.488 | 11.376 | 99.642 | 2.32 | 2.8038 | 2.044 | 2 | 49.66 | 51.65 | 99.79 | 488.3 | 0.61 | 338.676 | 24 | 0.17 | 31.99 | 22.779 | 167.985 | 57.79 | 2.48 | 19.97 | 20.08 | 961.4 | 62.09 | 24.62 | 29.24 |  | 44 | 70.184 | 45.01 | 80.18 | 120.54 | 29.01 | 31.18 |  | 28.53 | 962.5 | 20 | 18.43 | 78 | 32 | 23.921 |  | 0 | 0.04 | 6.25
| 1 | 3032 | 102 | 2 | 2 | 1 | 13.926 | 11.375 | 99.643 | 3.22 | 2.8269 | 2.075 | 1.89 | 49.66 | 51.55 | 99.81 | 483.43 | 0.62 | 338.66 | 24 | 0.135 | 31.98 | 27.708 | 141.559 | 57.7 | 2.14 | 19.95 | 20.07 | 822.5 | 62.21 | 24.82 | 29.23 |  | 44 | 70.146 | 45.01 | 80.14 | 119.66 | 29.01 | 31.18 |  | 28.53 | 821.75 | 18.5 | 18.43 | 78 | 32 | 31.764 |  | 0.39 | 0.9 | 1.56
| 1 | 3033 | 102 | 3 | 3 | 1 | 14.203 | 11.374 | 99.642 | 4.99 | 2.8701 | 2.162 | 1.78 | 49.65 | 51.43 | 99.82 | 478.98 | 0.65 | 338.595 | 23.99 | 0.133 | 31.96 | 34.088 | 129.926 | 57.54 | 2.15 | 19.96 | 20.07 | 815.1 | 62.28 | 25.2 | 29.23 |  | 44 | 70.093 | 45.01 | 80.03 | 120.29 | 29.01 | 31.18 |  | 28.52 | 814.75 | 15.5 | 19.22 | 78 | 32 | 38.431 |  | 1.18 | 0.88 | -0.78
| 1 | 3034 | 102 | 4 | 4 | 1 | 14.625 | 11.372 | 99.642 | 6.05 | 2.8509 | 2.233 | 1.67 | 49.64 | 51.31 | 99.88 | 475.35 | 0.73 | 338.548 | 23.98 | 0.14 | 31.95 | 37.259 | 125.551 | 57.31 | 2.18 | 19.95 | 20.06 | 832.6 | 62.31 | 25.03 | 29.22 |  | 44 | 70.061 | 45 | 79.92 | 120.02 | 29 | 31.18 |  | 28.5 | 832.75 | 15 | 19.61 | 78 | 32 | 38.039 |  | 1.18 | 0.7 | -3.91
| 1 | 3035 | 102 | 5 | 5 | 1 | 14.476 | 11.372 | 99.642 | 6.25 | 2.8551 | 2.28 | 1.59 | 49.63 | 51.22 | 99.86 | 472 | 0.81 | 338.496 | 23.97 | 0.149 | 31.94 | 37.852 | 126.259 | 56.94 | 2.25 | 19.96 | 20.06 | 856.5 | 62.32 | 25.07 | 29.22 |  | 44 | 70.047 | 45.01 | 79.75 | 119.73 | 29 | 31.16 |  | 28.5 | 856.25 | 16 | 19.61 | 78 | 32 | 37.254 |  | 1.18 | 0.06 | 3.13
| 1 | 3036 | 102 | 6 | 6 | 1 | 14.307 | 11.374 | 99.643 | 6.13 | 2.8504 | 2.298 | 1.61 | 49.61 | 51.21 | 99.83 | 468.83 | 0.84 | 338.47 | 23.97 | 0.162 | 31.93 | 37.611 | 126.011 | 56.43 | 2.28 | 19.96 | 20.06 | 869.1 | 62.3 | 25.03 | 29.23 |  | 44 | 70.017 | 45.01 | 80.06 | 120.37 | 28.99 | 31.14 |  | 28.52 | 868.75 | 16.5 | 19.61 | 78 | 32 | 36.078 |  | 1.18 | 0.2 | 6.25
| 1 | 3037 | 102 | 7 | 7 | 1 | 14.331 | 11.371 | 99.643 | 5.88 | 2.8234 | 2.289 | 1.54 | 49.6 | 51.14 | 99.79 | 465.84 | 0.86 | 338.51 | 23.96 | 0.184 | 31.93 | 35.772 | 126.622 | 55.76 | 2.21 | 19.96 | 20.06 | 850.1 | 62.31 | 24.79 | 29.23 |  | 44 | 69.97 | 45.03 | 79.89 | 119.84 | 28.98 | 31.13 |  | 28.55 | 846.75 | 17.5 | 19.22 | 78 | 32 | 33.333 |  | 1.18 | 0.78 | 0
| 12 | 3038 | 102 | 8 | 1 | 12 | 14.357 | 11.37 | 99.642 | 6.11 | 2.8402 | 2.272 | 1.59 | 49.54 | 51.12 | 99.81 | 462.97 | 0.76 | 338.507 | 23.95 | 0.169 | 31.92 | 35.933 | 127.721 | 54.87 | 2.11 | 19.95 | 20.06 | 808.1 | 62.31 | 24.94 | 29.22 |  | 44 | 69.958 | 45.02 | 79.83 | 119.89 | 28.98 | 31.1 |  | 28.59 | 807.75 | 17 | 19.22 | 78 | 32 | 34.509 |  | 0.78 | 0.8 | -2.34
| 12 | 3039 | 102 | 9 | 2 | 12 | 15.134 | 11.369 | 99.642 | 6.82 | 3.0012 | 2.37 | 1.54 | 49.47 | 51.02 | 101.94 | 460.14 | 0.77 | 337.505 | 23.94 | 0.233 | 31.91 | 64.579 | 131.316 | 53.93 | 2.95 | 19.95 | 20.06 | 1069.5 | 62.3 | 26.35 | 29.22 |  | 44 | 69.943 | 45.03 | 79.99 | 119.98 | 28.98 | 31.08 |  | 28.62 | 1098.25 | -10 | 23.92 | 78 | 32 | 89.802 |  | 5.88 | 0.12 | 2.34
| 12 | 3040 | 102 | 10 | 3 | 12 | 14.977 | 11.373 | 99.643 | 8.74 | 2.9371 | 2.603 | 1.49 | 49.43 | 50.93 | 104.11 | 458.69 | 1.83 | 336.761 | 23.95 | 0.209 | 31.92 | 81.08 | 158.421 | 53.1 | 4.32 | 19.96 | 20.06 | 1601.3 | 62.28 | 25.79 | 29.23 |  | 44 | 69.924 | 45.04 | 80.03 | 119.81 | 28.98 | 31.06 |  | 28.66 | 1685.75 | -3 | 31.37 | 78 | 32 | 87.057 |  | 12.94 | 0.02 | 0
| 12 | 3041 | 102 | 11 | 4 | 12 | 14.1 | 11.371 | 99.643 | 10.61 | 2.8801 | 2.857 | 1.65 | 49.38 | 51.03 | 105.31 | 463.04 | 3.49 | 336.154 | 23.94 | 0.255 | 31.94 | 79.294 | 228.928 | 52.16 | 6.43 | 19.96 | 20.06 | 2427.6 | 62.26 | 25.29 | 29.23 |  | 44 | 69.945 | 45.04 | 79.87 | 120.21 | 28.97 | 31.03 |  | 28.7 | 2432.75 | 13 | 31.37 | 78 | 32 | 73.332 |  | 12.94 | 0.04 | 6.25
| 12 | 3042 | 102 | 12 | 5 | 12 | 14.2 | 11.369 | 99.642 | 14.3 | 2.8534 | 2.96 | 1.96 | 49.34 | 51.29 | 102.9 | 470.31 | 4.54 | 336.289 | 23.93 | 0.243 | 31.96 | 63.432 | 278.122 | 51.24 | 7.16 | 19.96 | 20.06 | 2730 | 62.25 | 25.05 | 29.22 |  | 44 | 69.95 | 45.04 | 79.99 | 120.06 | 28.97 | 31.05 |  | 28.72 | 2760.75 | 26.5 | 27.06 | 78 | 31 | 50.587 |  | 9.02 | 0.9 | 3.13
| 12 | 3043 | 102 | 13 | 6 | 12 | 14.138 | 11.37 | 99.642 | 15.66 | 2.8593 | 2.953 | 2.27 | 49.31 | 51.58 | 107.06 | 475.54 | 4.29 | 335.076 | 23.93 | 0.128 | 31.96 | 63.276 | 302.159 | 50.81 | 8.18 | 19.96 | 20.06 | 3111.7 | 62.26 | 25.11 | 29.22 |  | 44 | 69.956 | 45.05 | 79.99 | 120.53 | 28.97 | 31.1 |  | 28.76 | 3171.75 | 27 | 27.84 | 78 | 31 | 65.881 |  | 9.8 | 0.43 | 3.13
| 12 | 3044 | 102 | 14 | 7 | 12 | 14.25 | 11.373 | 99.643 | 14.46 | 2.8529 | 3.005 | 2.44 | 49.29 | 51.73 | 108.41 | 481.73 | 5.03 | 334.77 | 23.93 | 0.132 | 31.96 | 64.829 | 315.962 | 51.71 | 9.54 | 19.96 | 20.06 | 3635.7 | 62.26 | 25.05 | 29.23 |  | 44 | 69.969 | 45.04 | 79.94 | 120.15 | 28.97 | 31.16 |  | 28.79 | 3643.75 | 28.5 | 31.37 | 78 | 31 | 65.097 |  | 13.33 | 0.86 | -1.56
| 12 | 3045 | 102 | 15 | 8 | 12 | 14.142 | 11.372 | 99.642 | 13.81 | 2.8455 | 3.024 | 2.69 | 49.27 | 51.96 | 107.88 | 491.1 | 6.01 | 334.58 | 23.93 | 0.104 | 31.98 | 62.19 | 324.195 | 52.67 | 10.31 | 19.97 | 20.06 | 3939.3 | 62.1 | 24.98 | 29.22 |  | 45 | 69.999 | 45.05 | 79.94 | 120.2 | 28.98 | 31.22 |  | 28.82 | 3971.75 | 30 | 30.98 | 78 | 31 | 59.607 |  | 12.55 | 0.39 | -3.91
| 2 | 3046 | 102 | 16 | 1 | 2 | 14.126 | 11.371 | 99.642 | 13.55 | 2.86 | 2.999 | 2.93 | 49.25 | 52.17 | 107.97 | 500.95 | 6.32 | 334.405 | 23.93 | 0.122 | 32 | 60.413 | 329.609 | 53.34 | 11.14 | 19.97 | 20.06 | 4236 | 61.75 | 25.11 | 29.23 |  | 45 | 70.001 | 45.06 | 80.09 | 119.93 | 28.98 | 31.28 |  | 28.86 | 4265.5 | 31 | 31.76 | 78 | 31 | 56.862 |  | 13.33 | 0.57 | -2.34
| 2 | 3047 | 102 | 17 | 2 | 2 | 14.163 | 11.37 | 99.643 | 12.33 | 2.8421 | 2.889 | 3.16 | 49.27 | 52.43 | 103.87 | 511.08 | 6.45 | 335.644 | 23.94 | 0.219 | 32 | 51.538 | 332.281 | 53.81 | 11.31 | 19.97 | 20.07 | 4327.3 | 61.41 | 24.95 | 29.23 |  | 45 | 70.014 | 45.06 | 80.22 | 119.91 | 28.98 | 31.33 |  | 28.88 | 4329.5 | 35 | 29.41 | 78 | 31 | 40.784 |  | 10.98 | 0.84 | -14.84
| 2 | 3048 | 102 | 18 | 3 | 2 | 14.13 | 11.369 | 99.643 | 10.08 | 2.8397 | 2.726 | 3.31 | 49.25 | 52.56 | 103.62 | 518.49 | 5.57 | 335.897 | 23.92 | 0.22 | 31.98 | 45.461 | 332.661 | 54.16 | 11.25 | 19.95 | 20.06 | 4307.2 | 61.21 | 24.93 | 29.22 |  | 45 | 70.029 | 45.04 | 80.06 | 119.7 | 28.97 | 31.36 |  | 28.9 | 4310 | 36.5 | 27.45 | 78 | 31 | 41.176 |  | 9.41 | 0.06 | -13.28
| 2 | 3049 | 102 | 19 | 4 | 2 | 14.273 | 11.37 | 99.643 | 8.43 | 2.8534 | 2.573 | 3.43 | 49.25 | 52.69 | 103.63 | 523.89 | 4.62 | 335.878 | 23.94 | 0.221 | 31.98 | 43.053 | 331.958 | 54.48 | 11.25 | 19.97 | 20.07 | 4288.9 | 61.18 | 25.05 | 29.22 |  | 45 | 70.06 | 45.05 | 80.22 | 119.92 | 28.96 | 31.39 |  | 28.91 | 4289.75 | 37 | 27.45 | 78 | 31 | 41.176 |  | 9.41 | 0.84 | -16.41
| 2 | 3050 | 102 | 20 | 5 | 2 | 14.223 | 11.374 | 99.643 | 7.58 | 2.813 | 2.49 | 3.42 | 49.26 | 52.68 | 104.31 | 528.74 | 4.36 | 335.697 | 23.93 | 0.202 | 31.99 | 43.489 | 331.031 | 54.77 | 11.11 | 19.96 | 20.06 | 4297.1 | 61.25 | 24.7 | 29.22 |  | 45 | 70.083 | 45.05 | 80.03 | 119.93 | 28.96 | 31.41 |  | 28.93 | 4300 | 36 | 27.84 | 78 | 31 | 44.313 |  | 9.41 | 0.06 | -10.94
| 2 | 3051 | 102 | 21 | 6 | 2 | 14.184 | 11.377 | 99.643 | 7.24 | 2.8816 | 2.463 | 3.38 | 49.27 | 52.65 | 104.51 | 533.54 | 4.49 | 335.447 | 23.94 | 0.202 | 32 | 44.476 | 330.484 | 55.02 | 11.47 | 19.96 | 20.06 | 4330 | 61.3 | 25.3 | 29.23 |  | 45 | 70.099 | 45.04 | 80.09 | 120.04 | 28.96 | 31.41 |  | 28.95 | 4335 | 35.5 | 28.24 | 78 | 31 | 44.705 |  | 10.2 | 0.84 | -15.63
| 2 | 3052 | 102 | 22 | 7 | 2 | 14.165 | 11.377 | 99.643 | 7.02 | 2.8657 | 2.435 | 3.4 | 49.29 | 52.68 | 103.49 | 538.37 | 4.72 | 335.688 | 23.95 | 0.227 | 32 | 42.295 | 330.049 | 55.25 | 11.34 | 19.96 | 20.07 | 4305.5 | 61.32 | 25.16 | 29.24 |  | 45 | 70.12 | 45.05 | 80.14 | 120.21 | 28.97 | 31.4 |  | 28.97 | 4304.5 | 37 | 27.45 | 78 | 31 | 40.391 |  | 9.02 | 0.8 | -17.97
| 21 | 3053 | 102 | 23 | 1 | 21 | 14.238 | 11.378 | 99.643 | 6.85 | 2.9776 | 2.402 | 3.46 | 49.35 | 52.81 | 103.73 | 542.36 | 4.45 | 335.713 | 23.96 | 0.215 | 31.99 | 41.88 | 329.256 | 55.45 | 11.72 | 19.97 | 20.08 | 4279.9 | 61.39 | 26.14 | 29.24 |  | 45 | 70.165 | 45.05 | 80.09 | 119.73 | 28.97 | 31.37 |  | 28.96 | 4280.25 | 37 | 27.45 | 78 | 31 | 41.568 |  | 9.02 | 0.08 | -11.72
| 21 | 3054 | 102 | 24 | 2 | 21 | 13.474 | 11.378 | 99.643 | 6.68 | 2.8595 | 2.386 | 3.37 | 49.39 | 52.76 | 100.06 | 545.78 | 4.25 | 337.368 | 23.97 | 0.364 | 32 | 29.059 | 328.525 | 55.57 | 10.45 | 19.96 | 20.08 | 3974.7 | 61.42 | 25.11 | 29.24 |  | 45 | 70.147 | 45.04 | 79.98 | 120.29 | 28.98 | 31.35 |  | 28.95 | 3926.5 | 33 | 23.92 | 78 | 31 | 14.117 |  | 5.1 | 0.94 | -15.63
| 21 | 3055 | 102 | 25 | 3 | 21 | 17.507 | 11.38 | 99.643 | 4.34 | 2.8099 | 2.228 | 3.33 | 49.45 | 52.78 | 99.04 | 541.51 | 2.83 | 338.4 | 23.97 | 0.271 | 32.01 | 18.925 | 324.556 | 55.67 | 8.93 | 19.97 | 20.08 | 3455.6 | 61.46 | 24.67 | 29.24 |  | 45 | 70.121 | 45.03 | 80.1 | 120.39 | 28.98 | 31.32 |  | 28.94 | 3392.75 | 31 | 18.43 | 78 | 31 | 12.941 |  | 0.39 | 0.02 | 0
| 21 | 3056 | 102 | 26 | 4 | 21 | 22.492 | 11.382 | 99.643 | 4.42 | 2.9004 | 2.121 | 3.09 | 49.52 | 52.61 | 99.51 | 529.92 | 0.8 | 338.651 | 23.98 | 0.161 | 32.01 | 15.68 | 317.825 | 55.74 | 7.85 | 19.97 | 20.08 | 2943.6 | 61.49 | 25.47 | 29.24 |  | 45 | 70.08 | 45.02 | 80.23 | 119.84 | 28.98 | 31.29 |  | 28.92 | 2888.25 | 28.5 | 18.43 | 78 | 31 | 13.725 |  | 0 | 0 | 0
| 21 | 3057 | 102 | 27 | 5 | 21 | 22.495 | 11.381 | 99.644 | 8.79 | 2.8277 | 2.13 | 2.7 | 49.55 | 52.25 | 99.63 | 518 | 0.11 | 338.728 | 23.98 | 0.161 | 32 | 15.369 | 309.711 | 55.75 | 6.35 | 19.96 | 20.07 | 2443.7 | 61.51 | 24.83 | 29.23 |  | 45 | 70.073 | 45.01 | 80.22 | 119.92 | 28.98 | 31.26 |  | 28.9 | 2388.25 | 26.5 | 18.82 | 78 | 31 | 14.51 |  | 0.39 | 0 | 0
| 21 | 3058 | 102 | 28 | 6 | 21 | 22.423 | 11.378 | 99.643 | 11.36 | 2.8159 | 2.165 | 2.37 | 49.62 | 52 | 99.71 | 506.8 | 0.01 | 338.492 | 23.98 | 0.148 | 31.98 | 16.495 | 292.712 | 55.68 | 5.18 | 19.96 | 20.07 | 1998.7 | 61.53 | 24.72 | 29.23 |  | 45 | 70.077 | 45.02 | 79.95 | 120.17 | 29 | 31.23 |  | 28.88 | 1955.25 | 23.5 | 18.82 | 78 | 31 | 16.862 |  | 0.78 | 0 | 0
| 21 | 3059 | 102 | 29 | 7 | 21 | 15.372 | 11.38 | 99.644 | 6.33 | 2.8032 | 2.127 | 2.16 | 49.66 | 51.83 | 99.96 | 498.31 | 0.31 | 338.512 | 23.99 | 0.146 | 31.96 | 18.037 | 256.593 | 55.56 | 4.13 | 19.95 | 20.07 | 1600.4 | 61.72 | 24.61 | 29.23 |  | 45 | 70.054 | 45 | 79.79 | 119.53 | 29.01 | 31.21 |  | 28.87 | 1557 | 22 | 19.22 | 78 | 31 | 18.039 |  | 0.78 | 0.02 | 0.78
| 21 | 3060 | 102 | 30 | 8 | 21 | 15.188 | 11.379 | 99.643 | 3.11 | 2.792 | 2.061 | 2.16 | 49.66 | 51.83 | 99.78 | 498.31 | 0.57 | 338.512 | 23.99 | 0.163 | 31.96 | 19.709 | 217.16 | 55.56 | 3.2 | 19.95 | 20.07 | 1244.8 | 61.72 | 24.51 | 29.23 |  | 45 | 70.06 | 45 | 79.83 | 120.13 | 29 | 31.18 |  | 28.86 | 1210 | 20 | 18.82 | 78 | 32 | 20.392 |  | 0.78 | 0.04 | 3.91
| 1 | 3061 | 103 | 1 | 1 | 1 | 14.809 | 11.378 | 99.644 | 2.15 | 2.8146 | 2.047 | 2.04 | 49.69 | 51.72 | 99.84 | 491.98 | 0.52 | 338.495 | 24 | 0.163 | 31.96 | 22.967 | 176.227 | 55.42 | 2.59 | 19.97 | 20.08 | 1001.9 | 61.92 | 24.71 | 29.24 |  | 45 | 70.091 | 45.01 | 79.88 | 119.87 | 29 | 31.16 |  | 28.87 | 983.5 | 21 | 18.82 | 78 | 32 | 25.098 |  | 0.39 | 0.02 | 6.25
| 1 | 3062 | 103 | 2 | 2 | 1 | 13.887 | 11.38 | 99.643 | 2.93 | 2.8191 | 2.074 | 1.96 | 49.7 | 51.66 | 99.78 | 486.7 | 0.53 | 338.49 | 24 | 0.147 | 31.95 | 27.005 | 148.423 | 55.18 | 2.2 | 19.96 | 20.08 | 849.4 | 62.04 | 24.75 | 29.24 |  | 45 | 70.078 | 44.99 | 79.76 | 119.86 | 29.01 | 31.16 |  | 28.89 | 839.75 | 19.5 | 18.43 | 78 | 32 | 30.588 |  | 0.39 | 0.92 | 2.34
| 1 | 3063 | 103 | 3 | 3 | 1 | 14.088 | 11.384 | 99.643 | 4.58 | 2.8518 | 2.144 | 1.85 | 49.7 | 51.55 | 99.8 | 482.14 | 0.62 | 338.464 | 24 | 0.136 | 31.94 | 32.573 | 135.023 | 54.89 | 2.12 | 19.97 | 20.07 | 808.9 | 62.07 | 25.04 | 29.23 |  | 45 | 70.079 | 44.98 | 79.84 | 120.48 | 29.01 | 31.17 |  | 28.9 | 809.25 | 16.5 | 19.22 | 78 | 32 | 36.862 |  | 0.78 | 0.9 | 0
| 1 | 3064 | 103 | 4 | 4 | 1 | 14.499 | 11.383 | 99.644 | 6.04 | 2.8556 | 2.237 | 1.74 | 49.67 | 51.41 | 99.87 | 478.25 | 0.7 | 338.382 | 23.99 | 0.136 | 31.92 | 37.035 | 130.412 | 54.62 | 2.17 | 19.95 | 20.06 | 824.9 | 62.1 | 25.07 | 29.22 |  | 45 | 70.068 | 44.96 | 79.88 | 119.93 | 29 | 31.15 |  | 28.91 | 825.75 | 15 | 19.61 | 78 | 32 | 39.215 |  | 1.18 | 0.76 | -3.13
| 1 | 3065 | 103 | 5 | 5 | 1 | 14.676 | 11.384 | 99.644 | 6.41 | 2.8573 | 2.298 | 1.69 | 49.66 | 51.36 | 99.88 | 474.85 | 0.77 | 338.353 | 24 | 0.143 | 31.92 | 38.507 | 130.963 | 54.27 | 2.25 | 19.96 | 20.07 | 855.6 | 62.14 | 25.09 | 29.22 |  | 45 | 70.071 | 44.97 | 79.87 | 119.62 | 29 | 31.14 |  | 28.93 | 857 | 15.5 | 19.61 | 78 | 32 | 38.039 |  | 1.18 | 0.1 | 2.34
| 1 | 3066 | 103 | 6 | 6 | 1 | 14.34 | 11.386 | 99.644 | 6.18 | 2.8437 | 2.308 | 1.6 | 49.67 | 51.27 | 99.82 | 471.54 | 0.83 | 338.329 | 24.01 | 0.165 | 31.91 | 37.413 | 133.057 | 53.81 | 2.26 | 19.97 | 20.07 | 866.2 | 62.14 | 24.97 | 29.23 |  | 45 | 70.069 | 44.97 | 79.84 | 120.15 | 29 | 31.12 |  | 28.95 | 867.75 | 17 | 19.22 | 78 | 32 | 35.686 |  | 1.18 | 0.06 | 5.47
| 1 | 3067 | 103 | 7 | 7 | 1 | 14.155 | 11.388 | 99.644 | 6.01 | 2.8255 | 2.298 | 1.56 | 49.66 | 51.22 | 99.82 | 468.41 | 0.87 | 338.408 | 24 | 0.178 | 31.9 | 35.558 | 134.221 | 53.21 | 2.17 | 19.97 | 20.07 | 834.8 | 62.13 | 24.81 | 29.22 |  | 45 | 70.061 | 44.98 | 80.14 | 120.43 | 29 | 31.1 |  | 28.96 | 833.5 | 18 | 19.22 | 78 | 32 | 33.725 |  | 0.78 | 0.88 | 1.56
| 12 | 3068 | 103 | 8 | 1 | 12 | 14.225 | 11.392 | 99.644 | 6.32 | 2.8423 | 2.284 | 1.55 | 49.62 | 51.17 | 99.8 | 465.49 | 0.8 | 338.346 | 23.99 | 0.18 | 31.89 | 35.944 | 134.67 | 52.42 | 2.12 | 19.96 | 20.07 | 810.9 | 62.13 | 24.96 | 29.22 |  | 45 | 70.096 | 44.98 | 79.84 | 120.27 | 29 | 31.08 |  | 28.96 | 810 | 17 | 19.22 | 78 | 32 | 36.47 |  | 0.78 | 0.86 | -0.78
| 12 | 3069 | 103 | 9 | 2 | 12 | 15.178 | 11.387 | 99.644 | 7.01 | 2.9953 | 2.396 | 1.52 | 49.57 | 51.09 | 102.26 | 462.59 | 0.8 | 337.375 | 24 | 0.226 | 31.89 | 65.269 | 137.814 | 51.63 | 2.97 | 19.97 | 20.07 | 1079.9 | 62.15 | 26.3 | 29.24 |  | 45 | 70.087 | 44.99 | 79.66 | 119.98 | 29 | 31.06 |  | 28.96 | 1073.25 | -7.5 | 23.14 | 78 | 32 | 92.155 |  | 5.1 | 0.61 | -3.91
| 12 | 3070 | 103 | 10 | 3 | 12 | 14.857 | 11.384 | 99.644 | 8.82 | 2.9263 | 2.622 | 1.53 | 49.5 | 51.03 | 104.21 | 459.65 | 1.97 | 336.539 | 24 | 0.187 | 31.89 | 81.339 | 163.413 | 50.88 | 4.49 | 19.97 | 20.07 | 1667.8 | 62.17 | 25.69 | 29.23 |  | 45 | 70.072 | 44.98 | 79.94 | 119.88 | 29 | 31.04 |  | 28.97 | 1676.5 | -4.5 | 30.98 | 78 | 32 | 87.449 |  | 12.94 | 0.02 | 0
| 12 | 3071 | 103 | 11 | 4 | 12 | 14.397 | 11.384 | 99.644 | 10.33 | 2.8723 | 2.818 | 1.56 | 49.43 | 50.99 | 104.97 | 461.34 | 3.27 | 336.115 | 24 | 0.175 | 31.89 | 77.805 | 226.908 | 50.28 | 6.05 | 19.97 | 20.07 | 2291.8 | 62.18 | 25.22 | 29.23 |  | 45 | 70.044 | 44.99 | 80.05 | 119.81 | 29.01 | 31.02 |  | 28.99 | 2364 | 16.5 | 29.41 | 78 | 32 | 72.94 |  | 10.98 | 0.04 | 6.25
| 12 | 3072 | 103 | 12 | 5 | 12 | 13.779 | 11.386 | 99.644 | 14.25 | 2.8403 | 2.999 | 1.8 | 49.4 | 51.2 | 103.26 | 467.22 | 4.44 | 336.017 | 24 | 0.245 | 31.89 | 66.74 | 281.764 | 49.72 | 7.48 | 19.97 | 20.06 | 2863.4 | 62.2 | 24.94 | 29.23 |  | 45 | 70.055 | 44.99 | 80.07 | 120.3 | 29.02 | 31.05 |  | 29.01 | 2868.75 | 24.5 | 30.2 | 78 | 31 | 49.803 |  | 12.16 | 0.86 | 5.47
| 12 | 3073 | 103 | 13 | 6 | 12 | 14.594 | 11.386 | 99.644 | 14.51 | 2.8747 | 2.963 | 2.13 | 49.34 | 51.47 | 105.9 | 474.07 | 4.73 | 335.357 | 24 | 0.143 | 31.9 | 59.784 | 304.709 | 49.22 | 8.29 | 19.96 | 20.06 | 3135.5 | 62.21 | 25.24 | 29.23 |  | 45 | 70.065 | 45 | 80.03 | 120.26 | 29.03 | 31.1 |  | 29.03 | 3140.5 | 29.5 | 26.67 | 78 | 31 | 61.96 |  | 8.24 | 0.88 | -0.78
| 12 | 3074 | 103 | 14 | 7 | 12 | 14.128 | 11.388 | 99.645 | 13.78 | 2.8567 | 2.982 | 2.39 | 49.33 | 51.72 | 108.05 | 479.3 | 4.83 | 334.809 | 24 | 0.114 | 31.93 | 63.162 | 316.096 | 50.09 | 9.34 | 19.96 | 20.06 | 3554.8 | 62.23 | 25.08 | 29.22 |  | 45 | 70.084 | 45.01 | 80.03 | 119.89 | 29.03 | 31.16 |  | 29.05 | 3605.25 | 28.5 | 31.37 | 78 | 31 | 63.136 |  | 13.33 | 0.88 | 0
| 12 | 3075 | 103 | 15 | 8 | 12 | 14.071 | 11.388 | 99.645 | 13.48 | 2.8434 | 3.029 | 2.57 | 49.31 | 51.88 | 107.78 | 486.46 | 5.9 | 334.491 | 24.02 | 0.119 | 31.94 | 62.194 | 324.774 | 51.51 | 10.28 | 19.97 | 20.07 | 3930.5 | 61.99 | 24.97 | 29.23 |  | 45 | 70.112 | 45.02 | 79.89 | 120.01 | 29.05 | 31.23 |  | 29.06 | 3971.75 | 29.5 | 31.37 | 78 | 31 | 58.038 |  | 13.33 | 0.68 | -7.03
| 2 | 3076 | 103 | 16 | 1 | 2 | 14.141 | 11.385 | 99.645 | 13.4 | 2.8632 | 3.003 | 2.84 | 49.27 | 52.1 | 109.02 | 496.04 | 6.39 | 334.202 | 24 | 0.106 | 31.93 | 61.388 | 329.697 | 52.51 | 11.21 | 19.95 | 20.05 | 4259.9 | 61.64 | 25.14 | 29.22 |  | 45 | 70.129 | 45.01 | 79.84 | 120.26 | 29.05 | 31.28 |  | 29.07 | 4265.5 | 30 | 31.37 | 78 | 31 | 60.783 |  | 12.94 | 0.72 | -10.16
| 2 | 3077 | 103 | 17 | 2 | 2 | 14.069 | 11.384 | 99.645 | 12.59 | 2.8337 | 2.923 | 3.07 | 49.28 | 52.35 | 104 | 506.2 | 6.55 | 335.507 | 24.01 | 0.22 | 31.94 | 52.747 | 332.551 | 53.26 | 11.36 | 19.95 | 20.06 | 4361.9 | 61.27 | 24.88 | 29.23 |  | 45 | 70.155 | 45.02 | 79.99 | 120.63 | 29.05 | 31.32 |  | 29.08 | 4364.75 | 34.5 | 30.2 | 78 | 31 | 41.176 |  | 11.76 | 0.86 | -14.06
| 2 | 3078 | 103 | 18 | 3 | 2 | 14.174 | 11.385 | 99.645 | 9.93 | 2.8604 | 2.724 | 3.33 | 49.27 | 52.6 | 103.33 | 515.94 | 5.68 | 336.082 | 24 | 0.225 | 31.95 | 44.596 | 332.82 | 53.86 | 11.34 | 19.93 | 20.04 | 4313.1 | 61 | 25.11 | 29.23 |  | 45 | 70.186 | 45.01 | 80.1 | 120.39 | 29.05 | 31.36 |  | 29.07 | 4310 | 37.5 | 27.06 | 78 | 31 | 40.391 |  | 9.02 | 0.63 | -20.31
| 2 | 3079 | 103 | 19 | 4 | 2 | 14.395 | 11.384 | 99.645 | 8.27 | 2.8395 | 2.571 | 3.52 | 49.29 | 52.8 | 103.91 | 522.05 | 4.47 | 336.154 | 24 | 0.201 | 31.96 | 43.13 | 331.838 | 54.39 | 11.2 | 19.93 | 20.05 | 4289.8 | 60.96 | 24.93 | 29.22 |  | 45 | 70.197 | 45.01 | 79.99 | 119.88 | 29.05 | 31.39 |  | 29.04 | 4295.25 | 37 | 27.06 | 78 | 31 | 42.744 |  | 9.02 | 0.08 | -12.5
| 2 | 3080 | 103 | 20 | 5 | 2 | 14.199 | 11.383 | 99.645 | 7.63 | 2.838 | 2.507 | 3.48 | 49.27 | 52.75 | 104.26 | 527.03 | 4.38 | 336.224 | 24.02 | 0.196 | 31.97 | 44.133 | 330.885 | 54.9 | 11.26 | 19.93 | 20.04 | 4314.1 | 61.03 | 24.92 | 29.23 |  | 45 | 70.208 | 45.02 | 80.1 | 120.09 | 29.04 | 31.41 |  | 29 | 4314.75 | 36 | 28.24 | 78 | 31 | 43.921 |  | 9.8 | 0.78 | -14.84
| 2 | 3081 | 103 | 21 | 6 | 2 | 14.122 | 11.384 | 99.645 | 7.24 | 2.8331 | 2.469 | 3.4 | 49.29 | 52.69 | 103.58 | 532.14 | 4.62 | 336.236 | 24.02 | 0.222 | 31.97 | 43.196 | 330.493 | 55.34 | 11.26 | 19.93 | 20.03 | 4321.5 | 61.1 | 24.88 | 29.23 |  | 45 | 70.218 | 45.03 | 79.87 | 119.77 | 29.04 | 31.4 |  | 28.95 | 4319.5 | 36 | 28.24 | 78 | 31 | 40.784 |  | 9.8 | 0.33 | -11.72
| 2 | 3082 | 103 | 22 | 7 | 2 | 14.108 | 11.379 | 99.645 | 7.02 | 2.8369 | 2.435 | 3.46 | 49.29 | 52.76 | 103.74 | 536.88 | 4.53 | 336.038 | 24.02 | 0.218 | 31.98 | 42.455 | 329.716 | 55.79 | 11.22 | 19.93 | 20.04 | 4302.5 | 61.16 | 24.91 | 29.23 |  | 45 | 70.229 | 45.03 | 79.93 | 119.67 | 29.04 | 31.39 |  | 28.89 | 4300 | 36.5 | 27.45 | 78 | 31 | 41.568 |  | 9.02 | 0.61 | -10.94
| 21 | 3083 | 103 | 23 | 1 | 21 | 14.161 | 11.384 | 99.645 | 6.94 | 2.8594 | 2.419 | 3.49 | 49.33 | 52.82 | 103.64 | 541 | 4.43 | 335.985 | 24.02 | 0.239 | 31.99 | 42.313 | 329.009 | 56.17 | 11.29 | 19.91 | 20.03 | 4292.4 | 61.26 | 25.11 | 29.22 |  | 45 | 70.224 | 45.02 | 80.17 | 119.79 | 29.04 | 31.37 |  | 28.82 | 4295.25 | 36.5 | 27.84 | 78 | 31 | 41.176 |  | 9.41 | 0.2 | -11.72
| 21 | 3084 | 103 | 24 | 2 | 21 | 13.736 | 11.384 | 99.645 | 6.5 | 2.8188 | 2.362 | 3.51 | 49.37 | 52.88 | 99.55 | 544.91 | 4.27 | 338.008 | 24.03 | 0.359 | 32.01 | 26.439 | 327.489 | 56.54 | 10.21 | 19.91 | 20.03 | 3939.2 | 61.38 | 24.75 | 29.23 |  | 45 | 70.235 | 45.02 | 80.22 | 119.93 | 29.03 | 31.34 |  | 28.76 | 3873.25 | 32.5 | 22.75 | 78 | 31 | 12.549 |  | 4.31 | 0.94 | -16.41
| 21 | 3085 | 103 | 25 | 3 | 21 | 22.476 | 11.383 | 99.645 | 4.09 | 2.8281 | 2.201 | 3.45 | 49.43 | 52.88 | 99.37 | 544.51 | 2.13 | 338.575 | 24.03 | 0.243 | 32.01 | 17.763 | 322.641 | 56.85 | 8.75 | 19.9 | 20.02 | 3364 | 61.49 | 24.83 | 29.22 |  | 45 | 70.265 | 45.03 | 79.95 | 119.87 | 29.02 | 31.31 |  | 28.73 | 3350.75 | 31 | 18.43 | 78 | 31 | 12.549 |  | 0.39 | 0 | 0
| 21 | 3086 | 103 | 26 | 4 | 21 | 22.493 | 11.382 | 99.645 | 4.53 | 2.8188 | 2.14 | 3.26 | 49.47 | 52.74 | 99.59 | 534.09 | 0.58 | 338.741 | 24.03 | 0.154 | 32.01 | 15.542 | 316.483 | 57.13 | 7.53 | 19.9 | 20.02 | 2904.5 | 61.57 | 24.75 | 29.21 |  | 45 | 70.274 | 45.03 | 80.22 | 120.12 | 29.02 | 31.29 |  | 28.71 | 2846.75 | 28 | 18.82 | 78 | 31 | 13.725 |  | 0.39 | 0 | 0
| 21 | 3087 | 103 | 27 | 5 | 21 | 22.495 | 11.385 | 99.646 | 9.64 | 2.8104 | 2.158 | 2.9 | 49.51 | 52.41 | 99.75 | 522.14 | 0.07 | 338.795 | 24.03 | 0.147 | 31.99 | 15.637 | 307.332 | 57.37 | 6.22 | 19.89 | 20 | 2405.9 | 61.6 | 24.68 | 29.21 |  | 45 | 70.237 | 45.02 | 80.08 | 120.33 | 29.02 | 31.26 |  | 28.69 | 2352.25 | 26 | 18.82 | 78 | 31 | 15.686 |  | 0.39 | 0 | 0
| 21 | 3088 | 103 | 28 | 6 | 21 | 20.661 | 11.385 | 99.645 | 10.81 | 2.8159 | 2.189 | 2.52 | 49.57 | 52.1 | 99.86 | 510.59 | 0.01 | 338.605 | 24.04 | 0.143 | 31.99 | 16.347 | 285.654 | 57.57 | 4.97 | 19.89 | 20 | 1917.8 | 61.58 | 24.72 | 29.22 |  | 45 | 70.191 | 45.03 | 80.12 | 120.16 | 29.03 | 31.24 |  | 28.67 | 1915.5 | 23 | 18.82 | 78 | 31 | 16.078 |  | 0.39 | 0 | 0
| 21 | 3089 | 103 | 29 | 7 | 21 | 15.279 | 11.382 | 99.645 | 6.22 | 2.8051 | 2.163 | 2.26 | 49.6 | 51.86 | 99.89 | 500.77 | 0.3 | 338.581 | 24.03 | 0.144 | 31.97 | 18.341 | 251.451 | 57.69 | 4.05 | 19.88 | 19.99 | 1570.2 | 61.68 | 24.63 | 29.21 |  | 45 | 70.172 | 45.02 | 80.04 | 119.87 | 29.04 | 31.22 |  | 28.66 | 1535.75 | 22.5 | 19.22 | 78 | 32 | 19.608 |  | 0.78 | 0.04 | 0.78
| 21 | 3090 | 103 | 30 | 8 | 21 | 15.34 | 11.381 | 99.646 | 2.79 | 2.8024 | 2.083 | 2.06 | 49.63 | 51.69 | 99.84 | 493.71 | 0.61 | 338.613 | 24.02 | 0.146 | 31.95 | 20.386 | 207.222 | 57.76 | 3.15 | 19.86 | 19.99 | 1223.4 | 61.86 | 24.61 | 29.21 |  | 45 | 70.184 | 45.02 | 79.8 | 119.92 | 29.03 | 31.19 |  | 28.63 | 1198.25 | 20 | 18.43 | 78 | 32 | 22.353 |  | 0.39 | 0.02 | 3.91
| 1 | 3091 | 104 | 1 | 1 | 1 | 14.483 | 11.383 | 99.646 | 2.28 | 2.8065 | 2.077 | 2.01 | 49.64 | 51.65 | 99.83 | 488.13 | 0.68 | 338.633 | 24.03 | 0.169 | 31.96 | 23.034 | 167.845 | 57.76 | 2.51 | 19.86 | 19.99 | 971 | 62.03 | 24.64 | 29.21 |  | 45 | 70.167 | 45.01 | 79.97 | 119.74 | 29.03 | 31.17 |  | 28.62 | 969.5 | 19.5 | 18.43 | 78 | 32 | 24.313 |  | 0.39 | 0.04 | 6.25
| 1 | 3092 | 104 | 2 | 2 | 1 | 13.924 | 11.381 | 99.646 | 3 | 2.8232 | 2.106 | 1.91 | 49.63 | 51.54 | 99.79 | 483.44 | 0.64 | 338.582 | 24.02 | 0.142 | 31.94 | 27.011 | 143.252 | 57.69 | 2.17 | 19.86 | 19.98 | 835.4 | 62.09 | 24.79 | 29.2 |  | 45 | 70.16 | 45.01 | 79.95 | 120.03 | 29.03 | 31.16 |  | 28.61 | 828.75 | 18.5 | 18.43 | 78 | 32 | 31.764 |  | 0.39 | 0.92 | 1.56
| 1 | 3093 | 104 | 3 | 3 | 1 | 14.151 | 11.38 | 99.645 | 4.93 | 2.8584 | 2.193 | 1.8 | 49.63 | 51.43 | 99.81 | 479.16 | 0.63 | 338.48 | 24.01 | 0.134 | 31.93 | 33.803 | 130.434 | 57.51 | 2.13 | 19.86 | 19.98 | 811.5 | 62.12 | 25.1 | 29.2 |  | 45 | 70.14 | 45 | 80.12 | 120.07 | 29.03 | 31.16 |  | 28.6 | 813.25 | 16 | 19.22 | 78 | 32 | 38.431 |  | 0.78 | 0.88 | -0.78
| 1 | 3094 | 104 | 4 | 4 | 1 | 14.648 | 11.378 | 99.646 | 6.18 | 2.8499 | 2.259 | 1.68 | 49.62 | 51.31 | 99.89 | 475.64 | 0.69 | 338.447 | 24.01 | 0.14 | 31.93 | 37.233 | 126.574 | 57.29 | 2.18 | 19.85 | 19.96 | 830.4 | 62.17 | 25.02 | 29.21 |  | 45 | 70.111 | 45 | 80.04 | 120.31 | 29.02 | 31.16 |  | 28.59 | 832 | 15 | 19.61 | 78 | 32 | 38.039 |  | 1.18 | 0.7 | -3.91
| 1 | 3095 | 104 | 5 | 5 | 1 | 14.497 | 11.381 | 99.646 | 6.43 | 2.8578 | 2.302 | 1.62 | 49.61 | 51.23 | 99.86 | 472.26 | 0.77 | 338.418 | 24 | 0.147 | 31.91 | 37.863 | 127.958 | 56.94 | 2.24 | 19.84 | 19.95 | 853.8 | 62.21 | 25.09 | 29.2 |  | 45 | 70.064 | 45 | 79.99 | 120.58 | 29.02 | 31.15 |  | 28.59 | 857 | 16 | 19.61 | 78 | 32 | 37.254 |  | 1.18 | 0.06 | 3.91
| 1 | 3096 | 104 | 6 | 6 | 1 | 14.297 | 11.382 | 99.646 | 6.25 | 2.8504 | 2.312 | 1.58 | 49.6 | 51.18 | 99.84 | 469.1 | 0.81 | 338.457 | 23.99 | 0.157 | 31.91 | 37.621 | 128.507 | 56.51 | 2.27 | 19.84 | 19.95 | 867.7 | 62.25 | 25.03 | 29.2 |  | 45 | 70.044 | 45 | 79.87 | 120.03 | 29.01 | 31.12 |  | 28.61 | 868.75 | 16.5 | 19.61 | 78 | 32 | 36.47 |  | 1.18 | 0.18 | 6.25
| 1 | 3097 | 104 | 7 | 7 | 1 | 14.323 | 11.379 | 99.646 | 6 | 2.8292 | 2.307 | 1.58 | 49.55 | 51.13 | 99.8 | 466.09 | 0.84 | 338.396 | 23.98 | 0.179 | 31.9 | 35.939 | 129.76 | 55.79 | 2.21 | 19.83 | 19.93 | 850.9 | 62.29 | 24.84 | 29.19 |  | 45 | 70.015 | 45 | 79.8 | 119.92 | 29 | 31.1 |  | 28.64 | 845.25 | 18 | 19.22 | 78 | 32 | 34.117 |  | 0.78 | 0.8 | 0.78
| 12 | 3098 | 104 | 8 | 1 | 12 | 14.356 | 11.379 | 99.646 | 6.16 | 2.8436 | 2.301 | 1.52 | 49.54 | 51.06 | 99.81 | 463.21 | 0.79 | 338.327 | 23.99 | 0.189 | 31.9 | 35.661 | 129.372 | 54.9 | 2.14 | 19.83 | 19.94 | 820.4 | 62.31 | 24.97 | 29.2 |  | 45 | 70.014 | 45 | 80.06 | 120.15 | 28.99 | 31.08 |  | 28.68 | 817 | 17 | 19.22 | 78 | 32 | 34.901 |  | 0.78 | 0.8 | -2.34
| 12 | 3099 | 104 | 9 | 2 | 12 | 15.126 | 11.379 | 99.646 | 6.82 | 3.0038 | 2.395 | 1.55 | 49.47 | 51.02 | 101.99 | 460.38 | 0.77 | 337.399 | 23.98 | 0.231 | 31.9 | 64.574 | 133.15 | 53.96 | 2.95 | 19.84 | 19.95 | 1068.5 | 62.28 | 26.37 | 29.19 |  | 45 | 70.011 | 45.01 | 79.95 | 119.98 | 28.99 | 31.06 |  | 28.72 | 1103.75 | -11.5 | 23.53 | 78 | 32 | 90.979 |  | 5.49 | 0.23 | 2.34
| 12 | 3100 | 104 | 10 | 3 | 12 | 14.933 | 11.379 | 99.646 | 8.86 | 2.9297 | 2.644 | 1.53 | 49.42 | 50.94 | 104.15 | 459.26 | 1.86 | 336.562 | 23.97 | 0.192 | 31.9 | 81.058 | 160.644 | 53.03 | 4.39 | 19.83 | 19.93 | 1630.4 | 62.24 | 25.72 | 29.19 |  | 45 | 70.01 | 45.01 | 80.03 | 119.65 | 28.99 | 31.03 |  | 28.75 | 1709.25 | -3.5 | 31.76 | 78 | 32 | 86.665 |  | 13.73 | 0.02 | 0
| 12 | 3101 | 104 | 11 | 4 | 12 | 14.247 | 11.378 | 99.646 | 10.44 | 2.8842 | 2.844 | 1.67 | 49.37 | 51.04 | 105.95 | 463.88 | 3.23 | 335.781 | 23.97 | 0.173 | 31.91 | 81.609 | 219.464 | 52.14 | 6.33 | 19.83 | 19.94 | 2387.6 | 62.21 | 25.32 | 29.2 |  | 45 | 70.039 | 45.03 | 79.95 | 120.61 | 28.99 | 31.01 |  | 28.77 | 2457 | 13 | 31.37 | 78 | 32 | 74.901 |  | 12.94 | 0.04 | 6.25
| 12 | 3102 | 104 | 12 | 5 | 12 | 14.163 | 11.375 | 99.646 | 14.08 | 2.8521 | 2.966 | 1.99 | 49.32 | 51.31 | 102.85 | 471.34 | 4.47 | 336.282 | 23.96 | 0.246 | 31.94 | 64.272 | 277.025 | 51.19 | 7.16 | 19.84 | 19.93 | 2731.8 | 62.19 | 25.04 | 29.2 |  | 45 | 70.029 | 45.02 | 79.82 | 119.76 | 28.99 | 31.03 |  | 28.8 | 2759.25 | 27 | 26.67 | 78 | 31 | 50.587 |  | 8.24 | 0.92 | 3.13
| 12 | 3103 | 104 | 13 | 6 | 12 | 14.182 | 11.373 | 99.646 | 15.72 | 2.8737 | 2.952 | 2.32 | 49.29 | 51.6 | 106.91 | 476.27 | 4.31 | 334.859 | 23.96 | 0.13 | 31.95 | 63.24 | 301.545 | 50.93 | 8.27 | 19.82 | 19.92 | 3131.5 | 62.17 | 25.23 | 29.18 |  | 45 | 70.048 | 45.02 | 79.73 | 120.06 | 28.99 | 31.09 |  | 28.83 | 3188.25 | 27 | 28.63 | 78 | 31 | 65.881 |  | 10.2 | 0.16 | 3.91
| 12 | 3104 | 104 | 14 | 7 | 12 | 14.233 | 11.374 | 99.646 | 14.5 | 2.853 | 2.997 | 2.46 | 49.27 | 51.73 | 108.39 | 482.89 | 5.14 | 334.568 | 23.96 | 0.13 | 31.96 | 64.742 | 315.552 | 51.91 | 9.56 | 19.83 | 19.93 | 3642.8 | 62.14 | 25.05 | 29.2 |  | 45 | 70.069 | 45.03 | 79.81 | 119.48 | 28.99 | 31.15 |  | 28.86 | 3654.5 | 28.5 | 31.37 | 78 | 31 | 63.92 |  | 12.94 | 0.86 | -1.56
| 12 | 3105 | 104 | 15 | 8 | 12 | 14.052 | 11.379 | 99.646 | 13.77 | 2.8648 | 3.014 | 2.72 | 49.25 | 51.97 | 107.84 | 492.21 | 6.08 | 334.514 | 23.97 | 0.104 | 31.98 | 61.627 | 324.534 | 52.8 | 10.44 | 19.83 | 19.93 | 3964.4 | 61.93 | 25.15 | 29.2 |  | 45 | 70.078 | 45.03 | 79.83 | 119.93 | 29 | 31.21 |  | 28.89 | 3971.75 | 30 | 30.59 | 78 | 31 | 59.999 |  | 12.55 | 0.59 | -9.38
| 2 | 3106 | 104 | 16 | 1 | 2 | 14.127 | 11.378 | 99.646 | 13.57 | 2.8444 | 2.998 | 2.95 | 49.26 | 52.22 | 108.4 | 501.84 | 6.25 | 334.25 | 23.97 | 0.111 | 32.01 | 61.223 | 329.61 | 53.44 | 11.1 | 19.83 | 19.94 | 4242.5 | 61.66 | 24.97 | 29.21 |  | 45 | 70.081 | 45.04 | 79.94 | 120.16 | 29 | 31.27 |  | 28.9 | 4270.25 | 30 | 31.76 | 78 | 31 | 56.862 |  | 13.33 | 0.86 | -7.03
| 2 | 3107 | 104 | 17 | 2 | 2 | 14.212 | 11.377 | 99.646 | 12.18 | 2.841 | 2.88 | 3.31 | 49.25 | 52.56 | 103.81 | 512.01 | 6.4 | 335.535 | 23.98 | 0.227 | 32.03 | 51.218 | 332.3 | 53.91 | 11.28 | 19.83 | 19.94 | 4319.5 | 61.38 | 24.94 | 29.22 |  | 45 | 70.089 | 45.04 | 79.84 | 119.68 | 29 | 31.32 |  | 28.93 | 4325 | 35.5 | 29.02 | 78 | 31 | 41.568 |  | 10.59 | 0.86 | -14.84
| 2 | 3108 | 104 | 18 | 3 | 2 | 14.339 | 11.379 | 99.647 | 9.66 | 2.8446 | 2.693 | 3.41 | 49.25 | 52.66 | 103.83 | 519.16 | 5.28 | 335.728 | 23.97 | 0.21 | 32.03 | 45.392 | 332.408 | 54.25 | 11.25 | 19.83 | 19.93 | 4302.5 | 61.2 | 24.98 | 29.22 |  | 45 | 70.079 | 45.04 | 79.86 | 119.96 | 29 | 31.36 |  | 28.96 | 4310 | 36.5 | 27.45 | 78 | 31 | 42.352 |  | 9.41 | 0.1 | -12.5
| 2 | 3109 | 104 | 19 | 4 | 2 | 14.101 | 11.381 | 99.647 | 8.29 | 2.841 | 2.572 | 3.38 | 49.24 | 52.61 | 103.86 | 524.67 | 4.6 | 335.752 | 23.98 | 0.215 | 32.02 | 43.866 | 332.138 | 54.52 | 11.24 | 19.82 | 19.93 | 4303.4 | 61.21 | 24.95 | 29.23 |  | 45 | 70.053 | 45.04 | 79.89 | 120.3 | 28.99 | 31.39 |  | 28.98 | 4304.5 | 36.5 | 27.84 | 78 | 31 | 42.352 |  | 9.41 | 0.82 | -17.19
| 2 | 3110 | 104 | 20 | 5 | 2 | 14.286 | 11.377 | 99.647 | 7.51 | 2.845 | 2.49 | 3.38 | 49.27 | 52.65 | 103.84 | 529.63 | 4.48 | 335.762 | 23.98 | 0.214 | 32.03 | 43.257 | 331.418 | 54.8 | 11.25 | 19.82 | 19.93 | 4302.1 | 61.33 | 24.98 | 29.23 |  | 45 | 70.07 | 45.04 | 80.04 | 120.01 | 28.99 | 31.4 |  | 29 | 4304.5 | 36 | 27.84 | 78 | 31 | 42.352 |  | 9.41 | 0.08 | -11.72
| 2 | 3111 | 104 | 21 | 6 | 2 | 14.083 | 11.378 | 99.646 | 7.12 | 2.8585 | 2.449 | 3.42 | 49.25 | 52.68 | 103.87 | 534.31 | 4.49 | 335.799 | 23.99 | 0.216 | 32.05 | 43.051 | 330.724 | 55.08 | 11.31 | 19.82 | 19.93 | 4303.2 | 61.43 | 25.1 | 29.24 |  | 45 | 70.077 | 45.06 | 80.13 | 120.18 | 28.99 | 31.4 |  | 29 | 4304.5 | 36.5 | 27.84 | 78 | 31 | 42.352 |  | 9.41 | 0.84 | -16.41
| 2 | 3112 | 104 | 22 | 7 | 2 | 14.224 | 11.373 | 99.647 | 6.98 | 2.8288 | 2.428 | 3.44 | 49.28 | 52.72 | 103.89 | 538.7 | 4.49 | 335.694 | 24 | 0.212 | 32.06 | 42.987 | 330.246 | 55.29 | 11.19 | 19.82 | 19.93 | 4302.6 | 61.51 | 24.84 | 29.25 |  | 45 | 70.107 | 45.05 | 79.8 | 120.3 | 28.99 | 31.38 |  | 29 | 4304.5 | 36 | 27.84 | 78 | 31 | 42.352 |  | 9.41 | 0.08 | -10.94
| 21 | 3113 | 104 | 23 | 1 | 21 | 14.134 | 11.372 | 99.647 | 6.92 | 2.8389 | 2.412 | 3.48 | 49.33 | 52.81 | 103.87 | 542.85 | 4.49 | 335.766 | 24 | 0.223 | 32.06 | 42.946 | 329.392 | 55.44 | 11.24 | 19.82 | 19.92 | 4304.1 | 61.58 | 24.93 | 29.24 |  | 45 | 70.124 | 45.06 | 80.03 | 120.63 | 28.99 | 31.36 |  | 28.99 | 4304.5 | 36.5 | 27.84 | 78 | 31 | 42.352 |  | 9.41 | 0.86 | -16.41
| 21 | 3114 | 104 | 24 | 2 | 21 | 13.724 | 11.371 | 99.647 | 6.52 | 2.8119 | 2.369 | 3.39 | 49.39 | 52.78 | 99.62 | 546.35 | 4.29 | 337.727 | 24.01 | 0.358 | 32.05 | 27.288 | 328.552 | 55.57 | 10.15 | 19.83 | 19.93 | 3925 | 61.61 | 24.69 | 29.24 |  | 45 | 70.165 | 45.06 | 80.15 | 119.91 | 28.99 | 31.33 |  | 28.98 | 3926.5 | 32.5 | 23.53 | 78 | 31 | 12.549 |  | 4.71 | 0.92 | -17.97
| 21 | 3115 | 104 | 25 | 3 | 21 | 21.605 | 11.376 | 99.647 | 3.97 | 2.8261 | 2.218 | 3.39 | 49.39 | 52.78 | 99.13 | 546.35 | 2.55 | 338.303 | 24.01 | 0.262 | 32.05 | 18.684 | 324.696 | 55.57 | 8.97 | 19.83 | 19.93 | 3453.9 | 61.61 | 24.81 | 29.24 |  | 45 | 70.171 | 45.06 | 80.1 | 120.16 | 29 | 31.31 |  | 28.98 | 3392.75 | 31 | 18.43 | 78 | 31 | 12.941 |  | 0 | 0 | 0
| 21 | 3116 | 104 | 26 | 4 | 21 | 22.493 | 11.374 | 99.647 | 4.35 | 2.8283 | 2.114 | 3.32 | 49.44 | 52.77 | 99.59 | 540.67 | 0.73 | 338.465 | 24.01 | 0.157 | 32.05 | 15.678 | 318.095 | 55.68 | 7.65 | 19.82 | 19.93 | 2941.7 | 61.69 | 24.83 | 29.23 |  | 45 | 70.141 | 45.06 | 80.14 | 120.1 | 28.99 | 31.28 |  | 28.96 | 2888.25 | 28.5 | 18.43 | 78 | 31 | 14.117 |  | 0.39 | 0 | 0
| 21 | 3117 | 104 | 27 | 5 | 21 | 22.496 | 11.372 | 99.647 | 9.18 | 2.8216 | 2.124 | 2.67 | 49.55 | 52.23 | 99.66 | 516.94 | 0.08 | 338.537 | 24.03 | 0.155 | 32.05 | 15.404 | 309.107 | 55.72 | 6.21 | 19.82 | 19.93 | 2393.1 | 61.7 | 24.77 | 29.24 |  | 45 | 70.11 | 45.04 | 80.17 | 119.73 | 29 | 31.25 |  | 28.95 | 2388.25 | 26.5 | 18.82 | 78 | 31 | 14.51 |  | 0.39 | 0 | 0
| 21 | 3118 | 104 | 28 | 6 | 21 | 22.476 | 11.375 | 99.647 | 11.12 | 2.8171 | 2.157 | 2.67 | 49.55 | 52.23 | 99.86 | 516.94 | 0.01 | 338.347 | 24.03 | 0.142 | 32.05 | 16.629 | 292.868 | 55.72 | 5.17 | 19.82 | 19.93 | 1996.7 | 61.7 | 24.73 | 29.24 |  | 45 | 70.103 | 45.04 | 79.84 | 119.99 | 29.01 | 31.22 |  | 28.94 | 1953.75 | 23.5 | 19.22 | 78 | 31 | 17.255 |  | 0.78 | 0 | 0
| 21 | 3119 | 104 | 29 | 7 | 21 | 15.506 | 11.369 | 99.647 | 6.07 | 2.81 | 2.104 | 2.34 | 49.62 | 51.96 | 99.98 | 505.87 | 0.29 | 338.474 | 24.03 | 0.14 | 32.03 | 17.97 | 256.212 | 55.67 | 4.12 | 19.81 | 19.93 | 1593.5 | 61.66 | 24.67 | 29.23 |  | 45 | 70.084 | 45.02 | 79.81 | 119.81 | 29.01 | 31.2 |  | 28.93 | 1557.75 | 21.5 | 18.82 | 78 | 32 | 18.823 |  | 0.78 | 0.02 | 0.78
| 21 | 3120 | 104 | 30 | 8 | 21 | 15.262 | 11.369 | 99.647 | 2.68 | 2.8011 | 2.054 | 2.04 | 49.68 | 51.73 | 99.8 | 491.32 | 0.56 | 338.543 | 24.05 | 0.161 | 32.01 | 19.958 | 212.061 | 55.4 | 3.1 | 19.83 | 19.94 | 1204.9 | 61.98 | 24.59 | 29.24 |  | 45 | 70.084 | 45.02 | 79.88 | 120.09 | 29.01 | 31.18 |  | 28.93 | 1204.5 | 20 | 18.82 | 78 | 32 | 21.176 |  | 0.39 | 0.04 | 3.13
| 1 | 3121 | 105 | 1 | 1 | 1 | 14.726 | 11.368 | 99.648 | 2.04 | 2.8144 | 2.04 | 2.04 | 49.68 | 51.73 | 99.84 | 491.32 | 0.64 | 338.49 | 24.05 | 0.162 | 32.01 | 23.016 | 175.894 | 55.4 | 2.61 | 19.83 | 19.94 | 1008.4 | 61.98 | 24.71 | 29.24 |  | 45 | 70.055 | 45.02 | 80.1 | 120.15 | 29.01 | 31.16 |  | 28.95 | 990.5 | 21 | 18.82 | 78 | 32 | 24.705 |  | 0.39 | 0.02 | 6.25
| 1 | 3122 | 105 | 2 | 2 | 1 | 13.89 | 11.369 | 99.647 | 2.78 | 2.8198 | 2.085 | 1.93 | 49.69 | 51.62 | 99.78 | 485.91 | 0.66 | 338.376 | 24.05 | 0.147 | 32.01 | 27.094 | 148.518 | 55.15 | 2.22 | 19.83 | 19.93 | 855.5 | 62.12 | 24.76 | 29.24 |  | 45 | 70.035 | 45.02 | 80.07 | 120.21 | 29.01 | 31.16 |  | 28.95 | 846.75 | 19.5 | 18.43 | 78 | 32 | 30.98 |  | 0.39 | 0.92 | 2.34
| 1 | 3123 | 105 | 3 | 3 | 1 | 14.159 | 11.369 | 99.647 | 4.53 | 2.8618 | 2.175 | 1.83 | 49.7 | 51.53 | 99.83 | 481.29 | 0.63 | 338.296 | 24.05 | 0.131 | 32 | 33.275 | 134.284 | 54.88 | 2.16 | 19.82 | 19.94 | 819.4 | 62.2 | 25.13 | 29.24 |  | 45 | 70.036 | 45.02 | 79.87 | 120.1 | 29.01 | 31.15 |  | 28.95 | 821 | 16.5 | 19.22 | 78 | 32 | 37.254 |  | 1.18 | 0.9 | -0.78
| 1 | 3124 | 105 | 4 | 4 | 1 | 14.569 | 11.371 | 99.648 | 5.73 | 2.8546 | 2.247 | 1.74 | 49.71 | 51.45 | 99.86 | 477.47 | 0.71 | 338.302 | 24.05 | 0.133 | 31.99 | 36.985 | 130.674 | 54.61 | 2.18 | 19.83 | 19.94 | 829.8 | 62.22 | 25.06 | 29.24 |  | 45 | 70.035 | 45.02 | 80.06 | 119.45 | 29.01 | 31.14 |  | 28.94 | 832.75 | 15 | 19.61 | 78 | 32 | 38.823 |  | 1.18 | 0.76 | -3.13
| 1 | 3125 | 105 | 5 | 5 | 1 | 14.66 | 11.367 | 99.648 | 6.18 | 2.8641 | 2.292 | 1.65 | 49.69 | 51.34 | 99.86 | 474.12 | 0.82 | 338.267 | 24.05 | 0.141 | 31.98 | 38.348 | 130.924 | 54.23 | 2.26 | 19.83 | 19.94 | 859.8 | 62.22 | 25.15 | 29.24 |  | 45 | 70.017 | 45.02 | 79.87 | 119.97 | 29.01 | 31.12 |  | 28.93 | 863.25 | 15.5 | 19.61 | 78 | 32 | 38.039 |  | 1.18 | 0.04 | 2.34
| 1 | 3126 | 105 | 6 | 6 | 1 | 14.401 | 11.366 | 99.648 | 5.97 | 2.8494 | 2.311 | 1.61 | 49.67 | 51.28 | 99.81 | 470.87 | 0.84 | 338.277 | 24.04 | 0.166 | 31.97 | 37.606 | 131.49 | 53.75 | 2.3 | 19.83 | 19.95 | 878.9 | 62.19 | 25.02 | 29.24 |  | 45 | 70.003 | 45.03 | 80.06 | 120.09 | 29.02 | 31.1 |  | 28.94 | 875.75 | 16.5 | 19.61 | 78 | 32 | 35.294 |  | 1.18 | 0.06 | 5.47
| 1 | 3127 | 105 | 7 | 7 | 1 | 14.099 | 11.361 | 99.648 | 5.76 | 2.8334 | 2.303 | 1.54 | 49.66 | 51.2 | 99.81 | 467.79 | 0.83 | 338.343 | 24.04 | 0.173 | 31.96 | 35.993 | 132.822 | 53.09 | 2.23 | 19.84 | 19.93 | 856.9 | 62.18 | 24.88 | 29.23 |  | 45 | 69.971 | 45.02 | 80.05 | 119.87 | 29.01 | 31.09 |  | 28.96 | 855.25 | 18.5 | 19.22 | 78 | 32 | 34.509 |  | 0.78 | 0.88 | 3.13
| 12 | 3128 | 105 | 8 | 1 | 12 | 14.218 | 11.361 | 99.647 | 5.93 | 2.8437 | 2.284 | 1.58 | 49.59 | 51.17 | 99.86 | 464.91 | 0.81 | 338.464 | 24.04 | 0.183 | 31.95 | 36.031 | 134.522 | 52.25 | 2.2 | 19.83 | 19.93 | 841.3 | 62.2 | 24.97 | 29.23 |  | 45 | 69.978 | 45.02 | 79.89 | 119.92 | 29.01 | 31.07 |  | 28.98 | 838.25 | 17 | 19.22 | 78 | 32 | 35.294 |  | 1.18 | 0.86 | 0.78
| 12 | 3129 | 105 | 9 | 2 | 12 | 15.199 | 11.361 | 99.647 | 6.41 | 2.9759 | 2.371 | 1.56 | 49.52 | 51.08 | 101.94 | 462.06 | 0.8 | 337.615 | 24.03 | 0.196 | 31.94 | 64.237 | 138.209 | 51.39 | 2.99 | 19.83 | 19.93 | 1092.7 | 62.21 | 26.13 | 29.22 |  | 45 | 69.985 | 45.02 | 79.8 | 120.1 | 29.01 | 31.04 |  | 28.99 | 1109.25 | -8.5 | 22.75 | 78 | 32 | 91.371 |  | 5.1 | 0.72 | -2.34
| 12 | 3130 | 105 | 10 | 3 | 12 | 15.087 | 11.362 | 99.647 | 8.26 | 2.9262 | 2.57 | 1.52 | 49.5 | 51.02 | 103.91 | 459.26 | 1.64 | 336.81 | 24.04 | 0.205 | 31.94 | 80.31 | 159.574 | 50.64 | 4.27 | 19.84 | 19.94 | 1585.6 | 62.23 | 25.69 | 29.23 |  | 45 | 69.975 | 45.02 | 79.95 | 120.48 | 29.01 | 31.02 |  | 29.01 | 1667.75 | -4.5 | 30.98 | 78 | 32 | 87.449 |  | 12.55 | 0.02 | 0
| 12 | 3131 | 105 | 11 | 4 | 12 | 14.362 | 11.367 | 99.647 | 10.22 | 2.8813 | 2.806 | 1.56 | 49.42 | 50.98 | 105.26 | 461.4 | 3.11 | 336.175 | 24.03 | 0.171 | 31.94 | 79.444 | 227.213 | 50.09 | 6.13 | 19.84 | 19.94 | 2313.4 | 62.23 | 25.3 | 29.24 |  | 45 | 69.986 | 45.02 | 80.22 | 120.67 | 29.02 | 31 |  | 29.01 | 2394.5 | 13.5 | 29.8 | 78 | 32 | 75.685 |  | 11.37 | 0.04 | 6.25
| 12 | 3132 | 105 | 12 | 5 | 12 | 13.955 | 11.366 | 99.648 | 14.12 | 2.8359 | 3.022 | 1.83 | 49.37 | 51.2 | 103.63 | 467.51 | 4.37 | 336.149 | 24.04 | 0.243 | 31.97 | 67.24 | 282.514 | 49.65 | 7.51 | 19.85 | 19.94 | 2878.9 | 62.24 | 24.9 | 29.24 |  | 45 | 69.992 | 45.02 | 80.16 | 119.94 | 29.03 | 31.01 |  | 29.01 | 2902.25 | 24 | 31.37 | 78 | 31 | 47.842 |  | 12.94 | 0.86 | 4.69
| 12 | 3133 | 105 | 13 | 6 | 12 | 14.713 | 11.365 | 99.648 | 14.58 | 2.8688 | 2.98 | 2.11 | 49.35 | 51.45 | 105.13 | 475.23 | 5.04 | 335.67 | 24.04 | 0.129 | 31.98 | 60.038 | 303.961 | 49.37 | 8.23 | 19.84 | 19.94 | 3119.7 | 62.24 | 25.19 | 29.24 |  | 45 | 69.987 | 45.02 | 80.03 | 120.13 | 29.04 | 31.06 |  | 29.02 | 3177.25 | 29.5 | 26.27 | 78 | 31 | 65.489 |  | 7.84 | 0.88 | -1.56
| 12 | 3134 | 105 | 14 | 7 | 12 | 14.102 | 11.366 | 99.647 | 13.82 | 2.8568 | 2.98 | 2.42 | 49.31 | 51.73 | 107.47 | 480.35 | 4.9 | 335.033 | 24.04 | 0.132 | 31.99 | 62.637 | 316.961 | 50.28 | 9.41 | 19.85 | 19.94 | 3583.1 | 62.2 | 25.08 | 29.23 |  | 45 | 70.001 | 45.01 | 79.93 | 120.02 | 29.04 | 31.13 |  | 29.03 | 3629.5 | 29 | 31.76 | 78 | 31 | 61.175 |  | 13.73 | 0.9 | -0.78
| 12 | 3135 | 105 | 15 | 8 | 12 | 14.153 | 11.367 | 99.648 | 13.33 | 2.8396 | 3.01 | 2.6 | 49.29 | 51.89 | 108.17 | 488.06 | 5.87 | 334.554 | 24.03 | 0.126 | 32.02 | 61.335 | 325.253 | 51.63 | 10.25 | 19.85 | 19.94 | 3927.7 | 61.93 | 24.93 | 29.23 |  | 45 | 70.009 | 45.02 | 79.99 | 119.96 | 29.05 | 31.2 |  | 29.03 | 3963.25 | 30 | 30.98 | 78 | 31 | 58.43 |  | 12.55 | 0.59 | -7.81
| 2 | 3136 | 105 | 16 | 1 | 2 | 14.23 | 11.365 | 99.648 | 13.22 | 2.8516 | 2.987 | 2.85 | 49.28 | 52.13 | 108.68 | 497.39 | 6.21 | 334.324 | 24.04 | 0.091 | 32.05 | 60.699 | 329.63 | 52.62 | 11.07 | 19.86 | 19.95 | 4220.5 | 61.58 | 25.04 | 29.24 |  | 45 | 70.023 | 45.02 | 80.06 | 119.84 | 29.05 | 31.25 |  | 29.03 | 4256.25 | 30.5 | 31.37 | 78 | 31 | 59.999 |  | 12.94 | 0.16 | -3.91
| 2 | 3137 | 105 | 17 | 2 | 2 | 13.907 | 11.362 | 99.648 | 12.42 | 2.8467 | 2.904 | 3.05 | 49.29 | 52.34 | 104.05 | 507.32 | 6.41 | 335.49 | 24.04 | 0.233 | 32.04 | 52.909 | 332.826 | 53.35 | 11.43 | 19.85 | 19.96 | 4364.9 | 61.18 | 25 | 29.24 |  | 45 | 70.042 | 45.03 | 80.1 | 119.96 | 29.06 | 31.3 |  | 29 | 4360 | 34.5 | 30.2 | 78 | 31 | 40.784 |  | 12.16 | 0.92 | -11.72
| 2 | 3138 | 105 | 18 | 3 | 2 | 14.174 | 11.361 | 99.648 | 9.9 | 2.8371 | 2.724 | 3.25 | 49.29 | 52.54 | 103.41 | 516.55 | 5.72 | 335.913 | 24.03 | 0.226 | 32.03 | 45.002 | 333.194 | 53.93 | 11.28 | 19.84 | 19.95 | 4324.5 | 60.9 | 24.91 | 29.23 |  | 45 | 70.046 | 45.03 | 80.05 | 119.92 | 29.05 | 31.34 |  | 28.97 | 4319.5 | 37 | 27.45 | 78 | 31 | 40.391 |  | 9.41 | 0.82 | -17.97
| 2 | 3139 | 105 | 19 | 4 | 2 | 14.208 | 11.364 | 99.647 | 8.42 | 2.8587 | 2.585 | 3.39 | 49.27 | 52.66 | 103.42 | 522.39 | 4.62 | 335.997 | 24.03 | 0.22 | 32.05 | 42.589 | 332.344 | 54.43 | 11.28 | 19.83 | 19.93 | 4290.7 | 60.85 | 25.1 | 29.22 |  | 45 | 70.056 | 45.02 | 80.12 | 120 | 29.04 | 31.37 |  | 28.94 | 4289.75 | 37 | 27.45 | 78 | 31 | 40.391 |  | 9.02 | 0.08 | -12.5
| 2 | 3140 | 105 | 20 | 5 | 2 | 14.289 | 11.363 | 99.648 | 7.6 | 2.83 | 2.499 | 3.38 | 49.27 | 52.66 | 104.11 | 527.28 | 4.3 | 335.707 | 24.04 | 0.207 | 32.07 | 43.172 | 331.289 | 54.93 | 11.18 | 19.83 | 19.95 | 4294.6 | 60.95 | 24.85 | 29.22 |  | 45 | 70.05 | 45.03 | 80.22 | 119.75 | 29.03 | 31.38 |  | 28.9 | 4304.5 | 36 | 27.84 | 78 | 31 | 43.529 |  | 9.41 | 0.39 | -10.16
| 2 | 3141 | 105 | 21 | 6 | 2 | 14.069 | 11.367 | 99.648 | 7.26 | 2.8568 | 2.469 | 3.39 | 49.28 | 52.66 | 104.28 | 531.97 | 4.48 | 335.615 | 24.04 | 0.202 | 32.07 | 44.177 | 330.39 | 55.37 | 11.35 | 19.84 | 19.94 | 4321 | 61.08 | 25.08 | 29.21 |  | 45 | 70.091 | 45.03 | 79.95 | 120.01 | 29.03 | 31.38 |  | 28.84 | 4325 | 35.5 | 28.24 | 78 | 31 | 44.313 |  | 9.8 | 0.63 | -16.41
| 2 | 3142 | 105 | 22 | 7 | 2 | 14.243 | 11.366 | 99.648 | 7.1 | 2.8987 | 2.446 | 3.4 | 49.29 | 52.69 | 103.49 | 536.77 | 4.66 | 335.841 | 24.04 | 0.226 | 32.06 | 42.781 | 330.175 | 55.81 | 11.49 | 19.84 | 19.94 | 4311.9 | 61.21 | 25.45 | 29.23 |  | 45 | 70.082 | 45.05 | 80.02 | 119.49 | 29.03 | 31.38 |  | 28.78 | 4310 | 36.5 | 27.84 | 78 | 31 | 40.391 |  | 9.41 | 0.78 | -15.63
| 21 | 3143 | 105 | 23 | 1 | 21 | 14.19 | 11.362 | 99.648 | 6.95 | 2.8673 | 2.419 | 3.47 | 49.34 | 52.81 | 103.16 | 541.21 | 4.46 | 336.021 | 24.05 | 0.28 | 32.07 | 41.244 | 329.532 | 56.2 | 11.28 | 19.83 | 19.95 | 4277.8 | 61.32 | 25.18 | 29.22 |  | 45 | 70.072 | 45.05 | 80.05 | 120.17 | 29.02 | 31.36 |  | 28.73 | 4275.75 | 37 | 27.45 | 78 | 31 | 40.391 |  | 9.02 | 0.45 | -13.28
| 21 | 3144 | 105 | 24 | 2 | 21 | 13.76 | 11.36 | 99.648 | 6.53 | 2.8481 | 2.364 | 3.4 | 49.37 | 52.76 | 99.62 | 545 | 4.18 | 337.844 | 24.04 | 0.362 | 32.09 | 26.492 | 328.154 | 56.54 | 10.31 | 19.83 | 19.93 | 3935.6 | 61.43 | 25.01 | 29.22 |  | 45 | 70.09 | 45.05 | 80.19 | 120.08 | 29.01 | 31.33 |  | 28.69 | 3869.5 | 32.5 | 23.14 | 78 | 31 | 12.549 |  | 4.31 | 0.94 | -17.19
| 21 | 3145 | 105 | 25 | 3 | 21 | 22.483 | 11.361 | 99.648 | 4.07 | 2.8293 | 2.206 | 3.44 | 49.42 | 52.85 | 99.43 | 544.07 | 2.14 | 338.424 | 24.04 | 0.236 | 32.1 | 17.871 | 323.236 | 56.86 | 8.74 | 19.82 | 19.94 | 3359.7 | 61.53 | 24.84 | 29.23 |  | 45 | 70.103 | 45.05 | 80.1 | 120.01 | 29.01 | 31.3 |  | 28.65 | 3353.75 | 31 | 18.82 | 78 | 31 | 12.549 |  | 0.39 | 0 | 0
| 21 | 3146 | 105 | 26 | 4 | 21 | 22.494 | 11.361 | 99.648 | 4.75 | 2.8209 | 2.131 | 3.19 | 49.48 | 52.67 | 99.66 | 533.37 | 0.5 | 338.648 | 24.05 | 0.173 | 32.11 | 15.539 | 316.313 | 57.16 | 7.39 | 19.84 | 19.95 | 2849.8 | 61.59 | 24.77 | 29.23 |  | 45 | 70.106 | 45.06 | 80.29 | 120.11 | 29.01 | 31.28 |  | 28.62 | 2844.5 | 28 | 18.82 | 78 | 31 | 13.333 |  | 0.78 | 0 | 0
| 21 | 3147 | 105 | 27 | 5 | 21 | 22.496 | 11.358 | 99.648 | 9.43 | 2.8184 | 2.142 | 2.8 | 49.53 | 52.33 | 99.73 | 521.42 | 0.08 | 338.686 | 24.04 | 0.146 | 32.07 | 15.538 | 307.769 | 57.38 | 6.22 | 19.82 | 19.93 | 2401.6 | 61.61 | 24.75 | 29.22 |  | 45 | 70.09 | 45.06 | 80.04 | 120.16 | 29.01 | 31.25 |  | 28.57 | 2347.5 | 26 | 18.43 | 78 | 31 | 15.686 |  | 0.39 | 0 | 0
| 21 | 3148 | 105 | 28 | 6 | 21 | 20.348 | 11.358 | 99.648 | 10.64 | 2.8179 | 2.144 | 2.47 | 49.59 | 52.06 | 99.8 | 509.89 | 0.01 | 338.602 | 24.04 | 0.149 | 32.06 | 16.459 | 285.982 | 57.57 | 4.96 | 19.82 | 19.93 | 1912.8 | 61.69 | 24.74 | 29.22 |  | 45 | 70.073 | 45.06 | 80.15 | 119.81 | 29.02 | 31.22 |  | 28.52 | 1910 | 23 | 18.82 | 78 | 31 | 16.47 |  | 0.39 | 0 | 0
| 21 | 3149 | 105 | 29 | 7 | 21 | 15.182 | 11.362 | 99.648 | 5.47 | 2.8094 | 2.066 | 2.22 | 49.62 | 51.84 | 100.02 | 500.31 | 0.4 | 338.603 | 24.03 | 0.152 | 32.05 | 18.67 | 248.203 | 57.71 | 3.95 | 19.82 | 19.94 | 1529.6 | 61.75 | 24.67 | 29.22 |  | 45 | 70.061 | 45.07 | 80.06 | 119.98 | 29.02 | 31.2 |  | 28.49 | 1525.75 | 22 | 19.22 | 78 | 32 | 20 |  | 0.78 | 0.02 | 0.78
| 21 | 3150 | 105 | 30 | 8 | 21 | 15.447 | 11.362 | 99.648 | 2.75 | 2.8053 | 2.037 | 2.04 | 49.66 | 51.7 | 99.94 | 493.49 | 0.64 | 338.578 | 24.03 | 0.152 | 32.04 | 20.883 | 207.909 | 57.77 | 3.17 | 19.82 | 19.94 | 1227.6 | 61.84 | 24.63 | 29.22 |  | 45 | 70.051 | 45.07 | 79.87 | 119.99 | 29.02 | 31.18 |  | 28.47 | 1199 | 21 | 18.43 | 78 | 32 | 22.745 |  | 0.39 | 0.02 | 3.91
| 1 | 3151 | 106 | 1 | 1 | 1 | 14.566 | 11.361 | 99.648 | 2.55 | 2.8025 | 2.079 | 2 | 49.67 | 51.67 | 99.86 | 488.21 | 0.73 | 338.66 | 24.03 | 0.167 | 32.03 | 23.016 | 168.897 | 57.77 | 2.55 | 19.82 | 19.93 | 990.7 | 61.99 | 24.61 | 29.22 |  | 45 | 70.052 | 45.07 | 80.01 | 119.79 | 29.02 | 31.15 |  | 28.45 | 970.25 | 19.5 | 18.82 | 78 | 32 | 23.921 |  | 0.39 | 0.04 | 6.25
| 1 | 3152 | 106 | 2 | 2 | 1 | 13.919 | 11.36 | 99.648 | 3.44 | 2.8287 | 2.134 | 1.91 | 49.66 | 51.58 | 99.82 | 483.67 | 0.64 | 338.54 | 24.02 | 0.145 | 32.02 | 27.912 | 142.795 | 57.68 | 2.18 | 19.82 | 19.93 | 836.3 | 62.12 | 24.84 | 29.22 |  | 45 | 70.047 | 45.07 | 80.14 | 119.93 | 29.02 | 31.15 |  | 28.44 | 836.5 | 19.5 | 18.82 | 78 | 32 | 31.764 |  | 0.39 | 0.92 | 1.56
| 1 | 3153 | 106 | 3 | 3 | 1 | 14.188 | 11.357 | 99.648 | 4.97 | 2.8584 | 2.209 | 1.78 | 49.65 | 51.43 | 99.83 | 479.52 | 0.65 | 338.537 | 24.02 | 0.132 | 32.01 | 33.788 | 131.895 | 57.53 | 2.16 | 19.81 | 19.93 | 821.6 | 62.21 | 25.1 | 29.22 |  | 45 | 70.052 | 45.07 | 80 | 119.82 | 29.02 | 31.15 |  | 28.44 | 821 | 16 | 19.22 | 78 | 32 | 38.039 |  | 1.18 | 0.88 | -0.78
| 1 | 3154 | 106 | 4 | 4 | 1 | 14.628 | 11.362 | 99.649 | 6.04 | 2.8564 | 2.279 | 1.67 | 49.65 | 51.32 | 99.86 | 476.06 | 0.74 | 338.534 | 24.01 | 0.136 | 32 | 37.228 | 127.479 | 57.26 | 2.2 | 19.82 | 19.93 | 836.2 | 62.25 | 25.08 | 29.22 |  | 45 | 70.043 | 45.07 | 80.03 | 119.63 | 29.02 | 31.14 |  | 28.46 | 839 | 15.5 | 19.61 | 78 | 32 | 38.431 |  | 1.18 | 0.68 | -3.91
| 1 | 3155 | 106 | 5 | 5 | 1 | 14.571 | 11.358 | 99.649 | 6.22 | 2.8631 | 2.309 | 1.6 | 49.65 | 51.24 | 99.85 | 472.75 | 0.79 | 338.476 | 24 | 0.147 | 32 | 38.225 | 128.504 | 56.86 | 2.29 | 19.83 | 19.94 | 868.5 | 62.28 | 25.14 | 29.22 |  | 45 | 70.041 | 45.07 | 80.06 | 120.24 | 29.01 | 31.12 |  | 28.48 | 868.75 | 16 | 19.61 | 78 | 32 | 37.646 |  | 1.18 | 0.06 | 3.91
| 1 | 3156 | 106 | 6 | 6 | 1 | 14.376 | 11.356 | 99.649 | 5.98 | 2.8509 | 2.32 | 1.59 | 49.62 | 51.21 | 99.82 | 469.62 | 0.86 | 338.501 | 23.99 | 0.166 | 31.98 | 37.74 | 128.587 | 56.32 | 2.32 | 19.82 | 19.92 | 885.1 | 62.3 | 25.03 | 29.21 |  | 45 | 70.046 | 45.06 | 80.02 | 119.83 | 29 | 31.11 |  | 28.51 | 884.25 | 17 | 19.61 | 78 | 32 | 35.294 |  | 1.18 | 0.08 | 6.25
| 1 | 3157 | 106 | 7 | 7 | 1 | 14.126 | 11.357 | 99.649 | 5.75 | 2.8265 | 2.308 | 1.52 | 49.59 | 51.11 | 99.83 | 466.65 | 0.87 | 338.526 | 23.98 | 0.177 | 31.98 | 35.886 | 128.804 | 55.62 | 2.23 | 19.82 | 19.92 | 859.6 | 62.32 | 24.82 | 29.22 |  | 45 | 70.039 | 45.06 | 80.05 | 120.03 | 28.99 | 31.09 |  | 28.53 | 857 | 18.5 | 19.22 | 78 | 32 | 34.509 |  | 0.78 | 0.9 | 3.13
| 12 | 3158 | 106 | 8 | 1 | 12 | 14.242 | 11.358 | 99.649 | 5.9 | 2.8501 | 2.298 | 1.53 | 49.55 | 51.08 | 99.84 | 463.76 | 0.82 | 338.547 | 23.97 | 0.185 | 31.96 | 36.308 | 128.723 | 54.69 | 2.21 | 19.82 | 19.92 | 841.5 | 62.31 | 25.03 | 29.21 |  | 45 | 70.037 | 45.07 | 79.83 | 120.1 | 28.98 | 31.07 |  | 28.56 | 838.25 | 17 | 19.22 | 78 | 32 | 35.294 |  | 1.18 | 0.86 | 0.78
| 12 | 3159 | 106 | 9 | 2 | 12 | 15.232 | 11.358 | 99.648 | 6.41 | 2.9853 | 2.38 | 1.5 | 49.52 | 51.01 | 102.02 | 460.92 | 0.81 | 337.602 | 23.98 | 0.211 | 31.97 | 63.603 | 132.717 | 53.76 | 2.94 | 19.84 | 19.93 | 1069.4 | 62.32 | 26.21 | 29.22 |  | 45 | 70.046 | 45.08 | 79.97 | 119.88 | 28.98 | 31.04 |  | 28.59 | 1116.25 | -10 | 23.53 | 78 | 32 | 89.802 |  | 5.49 | 0.7 | -2.34
| 12 | 3160 | 106 | 10 | 3 | 12 | 14.97 | 11.358 | 99.649 | 8.6 | 2.936 | 2.617 | 1.53 | 49.45 | 50.98 | 104.07 | 460.18 | 1.79 | 336.631 | 23.97 | 0.196 | 31.97 | 80.761 | 157.391 | 52.91 | 4.32 | 19.84 | 19.94 | 1600 | 62.3 | 25.78 | 29.23 |  | 45 | 70.029 | 45.08 | 80.01 | 120.1 | 28.98 | 31.02 |  | 28.64 | 1691.25 | -4 | 32.16 | 78 | 32 | 86.273 |  | 13.73 | 0.02 | 0
| 12 | 3161 | 106 | 11 | 4 | 12 | 14.044 | 11.355 | 99.649 | 10.55 | 2.8629 | 2.841 | 1.7 | 49.38 | 51.08 | 103.87 | 465.1 | 3.4 | 336.506 | 23.96 | 0.237 | 31.97 | 76.676 | 228.982 | 52.03 | 6.27 | 19.83 | 19.93 | 2381.6 | 62.29 | 25.14 | 29.22 |  | 45 | 70.042 | 45.08 | 80.07 | 120.18 | 28.98 | 31.01 |  | 28.67 | 2386.5 | 12 | 31.37 | 78 | 32 | 61.175 |  | 13.33 | 0.04 | 6.25
| 12 | 3162 | 106 | 12 | 5 | 12 | 14.373 | 11.356 | 99.649 | 13.94 | 2.8589 | 2.93 | 2.01 | 49.34 | 51.36 | 103.33 | 471.86 | 4.33 | 336.124 | 23.95 | 0.227 | 32 | 64.048 | 277.786 | 51.13 | 7.11 | 19.84 | 19.93 | 2703.2 | 62.27 | 25.1 | 29.21 |  | 45 | 70.053 | 45.08 | 79.86 | 120.03 | 28.97 | 31.02 |  | 28.69 | 2742.75 | 25.5 | 27.45 | 78 | 31 | 54.117 |  | 9.02 | 0.86 | 2.34
| 12 | 3163 | 106 | 13 | 6 | 12 | 14.28 | 11.36 | 99.649 | 15.59 | 2.8643 | 2.931 | 2.38 | 49.31 | 51.68 | 106.1 | 476.81 | 4.31 | 335.34 | 23.95 | 0.151 | 32.02 | 61.887 | 302.057 | 50.93 | 8.1 | 19.84 | 19.94 | 3076.9 | 62.26 | 25.15 | 29.21 |  | 45 | 70.054 | 45.08 | 80.16 | 119.42 | 28.97 | 31.08 |  | 28.73 | 3129.5 | 27.5 | 27.84 | 78 | 31 | 63.528 |  | 9.41 | 0.88 | 2.34
| 12 | 3164 | 106 | 14 | 7 | 12 | 14.2 | 11.36 | 99.649 | 14.27 | 2.8546 | 2.969 | 2.45 | 49.3 | 51.75 | 107.81 | 483.08 | 4.98 | 334.932 | 23.96 | 0.117 | 32.03 | 63.592 | 315.717 | 51.89 | 9.39 | 19.85 | 19.94 | 3577.6 | 62.28 | 25.06 | 29.21 |  | 45 | 70.056 | 45.08 | 79.9 | 119.57 | 28.96 | 31.14 |  | 28.77 | 3584.25 | 28.5 | 30.59 | 78 | 31 | 61.96 |  | 12.55 | 0.86 | -0.78
| 12 | 3165 | 106 | 15 | 8 | 12 | 14.101 | 11.363 | 99.648 | 13.57 | 2.8564 | 2.997 | 2.7 | 49.29 | 51.99 | 108.5 | 492.1 | 5.82 | 334.443 | 23.96 | 0.101 | 32.04 | 62.887 | 323.678 | 52.79 | 10.27 | 19.86 | 19.95 | 3908.9 | 62.06 | 25.08 | 29.22 |  | 45 | 70.064 | 45.07 | 79.84 | 119.73 | 28.97 | 31.2 |  | 28.8 | 3946.75 | 29.5 | 31.37 | 78 | 31 | 61.96 |  | 12.94 | 0.63 | -7.81
| 2 | 3166 | 106 | 16 | 1 | 2 | 14.092 | 11.361 | 99.648 | 13.48 | 2.8484 | 2.99 | 2.99 | 49.28 | 52.27 | 107.9 | 502.22 | 6.28 | 334.438 | 23.95 | 0.117 | 32.05 | 60.661 | 329.167 | 53.43 | 11.03 | 19.85 | 19.95 | 4210.2 | 61.72 | 25.01 | 29.21 |  | 45 | 70.07 | 45.08 | 79.91 | 119.82 | 28.97 | 31.26 |  | 28.83 | 4246.75 | 31 | 31.76 | 78 | 31 | 57.254 |  | 13.73 | 0.18 | -3.91
| 2 | 3167 | 106 | 17 | 2 | 2 | 14.194 | 11.364 | 99.648 | 12.18 | 2.8209 | 2.874 | 3.21 | 49.29 | 52.49 | 103.84 | 512.14 | 6.41 | 335.615 | 23.96 | 0.215 | 32.08 | 51.36 | 331.958 | 53.89 | 11.2 | 19.87 | 19.96 | 4316.5 | 61.37 | 24.77 | 29.22 |  | 45 | 70.1 | 45.09 | 80.02 | 120.07 | 28.97 | 31.31 |  | 28.86 | 4314.75 | 35 | 29.8 | 78 | 31 | 41.96 |  | 10.98 | 0.84 | -14.84
| 2 | 3168 | 106 | 18 | 3 | 2 | 14.364 | 11.364 | 99.649 | 9.97 | 2.8388 | 2.715 | 3.32 | 49.28 | 52.6 | 103.72 | 519.24 | 5.49 | 335.85 | 23.96 | 0.215 | 32.09 | 45.649 | 332.273 | 54.23 | 11.23 | 19.86 | 19.95 | 4302 | 61.16 | 24.93 | 29.23 |  | 45 | 70.135 | 45.09 | 80.14 | 119.93 | 28.96 | 31.34 |  | 28.88 | 4300 | 36.5 | 27.45 | 78 | 31 | 41.568 |  | 9.02 | 0.1 | -12.5
| 2 | 3169 | 106 | 19 | 4 | 2 | 14.084 | 11.367 | 99.648 | 8.36 | 2.8617 | 2.576 | 3.38 | 49.29 | 52.66 | 103.76 | 524.65 | 4.64 | 335.94 | 23.96 | 0.214 | 32.09 | 43.503 | 331.758 | 54.56 | 11.3 | 19.87 | 19.97 | 4293.7 | 61.11 | 25.13 | 29.24 |  | 45 | 70.164 | 45.09 | 79.88 | 119.79 | 28.96 | 31.37 |  | 28.89 | 4295.25 | 36.5 | 27.84 | 78 | 31 | 41.568 |  | 9.41 | 0.74 | -17.19
| 2 | 3170 | 106 | 20 | 5 | 2 | 14.293 | 11.368 | 99.648 | 7.55 | 2.8235 | 2.493 | 3.46 | 49.28 | 52.74 | 104.04 | 529.53 | 4.42 | 335.714 | 23.96 | 0.208 | 32.08 | 43.231 | 331.031 | 54.82 | 11.14 | 19.87 | 19.96 | 4290.9 | 61.2 | 24.79 | 29.24 |  | 45 | 70.165 | 45.09 | 80.02 | 119.75 | 28.96 | 31.38 |  | 28.89 | 4295.25 | 36.5 | 27.84 | 78 | 31 | 43.137 |  | 9.41 | 0.25 | -10.94
| 2 | 3171 | 106 | 21 | 6 | 2 | 14.052 | 11.368 | 99.648 | 7.22 | 2.8525 | 2.461 | 3.46 | 49.28 | 52.74 | 104.16 | 529.53 | 4.46 | 335.664 | 23.96 | 0.208 | 32.08 | 43.783 | 330.521 | 54.82 | 11.31 | 19.87 | 19.96 | 4311.6 | 61.2 | 25.05 | 29.24 |  | 45 | 70.182 | 45.09 | 80.09 | 119.74 | 28.96 | 31.38 |  | 28.89 | 4314.75 | 36 | 28.24 | 78 | 31 | 43.529 |  | 9.8 | 0.82 | -15.63
| 2 | 3172 | 106 | 22 | 7 | 2 | 14.209 | 11.364 | 99.648 | 7.04 | 2.8629 | 2.445 | 3.39 | 49.3 | 52.69 | 103.81 | 534.27 | 4.63 | 335.838 | 23.96 | 0.221 | 32.1 | 43.472 | 330.342 | 55.07 | 11.37 | 19.87 | 19.97 | 4320.5 | 61.31 | 25.14 | 29.25 |  | 45 | 70.224 | 45.1 | 80.28 | 119.76 | 28.96 | 31.37 |  | 28.89 | 4319.5 | 36 | 28.24 | 78 | 31 | 40.784 |  | 9.8 | 0.12 | -11.72
| 21 | 3173 | 106 | 23 | 1 | 21 | 14.156 | 11.363 | 99.648 | 6.93 | 2.8598 | 2.417 | 3.46 | 49.32 | 52.79 | 103.64 | 538.94 | 4.56 | 335.921 | 23.98 | 0.236 | 32.12 | 42.312 | 329.738 | 55.27 | 11.31 | 19.88 | 19.98 | 4300.8 | 61.41 | 25.11 | 29.25 |  | 45 | 70.239 | 45.11 | 80.03 | 120.1 | 28.96 | 31.35 |  | 28.9 | 4300 | 37 | 27.45 | 78 | 31 | 41.176 |  | 9.41 | 0.84 | -17.19
| 21 | 3174 | 106 | 24 | 2 | 21 | 13.635 | 11.369 | 99.648 | 6.69 | 2.8153 | 2.389 | 3.37 | 49.38 | 52.75 | 100.01 | 543.15 | 4.28 | 337.507 | 23.99 | 0.358 | 32.13 | 28.614 | 328.802 | 55.44 | 10.27 | 19.89 | 19.98 | 3967.7 | 61.46 | 24.72 | 29.26 |  | 45 | 70.248 | 45.11 | 80.14 | 120.26 | 28.97 | 31.32 |  | 28.89 | 3917.75 | 32.5 | 23.14 | 78 | 31 | 14.117 |  | 4.31 | 0.92 | -18.75
| 21 | 3175 | 106 | 25 | 3 | 21 | 17.552 | 11.366 | 99.648 | 4.35 | 2.8221 | 2.227 | 3.52 | 49.41 | 52.93 | 99.14 | 546.24 | 2.6 | 338.526 | 23.99 | 0.268 | 32.12 | 18.839 | 324.693 | 55.58 | 8.96 | 19.88 | 19.98 | 3453.5 | 61.51 | 24.78 | 29.25 |  | 45 | 70.245 | 45.11 | 80.1 | 120.24 | 28.96 | 31.29 |  | 28.87 | 3396 | 31 | 18.82 | 78 | 31 | 12.941 |  | 0.39 | 0.7 | 0
| 21 | 3176 | 106 | 26 | 4 | 21 | 22.491 | 11.365 | 99.649 | 4.57 | 2.8223 | 2.132 | 3.32 | 49.48 | 52.8 | 99.52 | 540.03 | 0.81 | 338.621 | 24 | 0.159 | 32.11 | 15.636 | 317.972 | 55.7 | 7.63 | 19.88 | 19.99 | 2941.5 | 61.55 | 24.78 | 29.26 |  | 45 | 70.239 | 45.12 | 80.19 | 120.1 | 28.96 | 31.26 |  | 28.86 | 2884.25 | 28.5 | 18.43 | 78 | 31 | 13.725 |  | 0 | 0 | 0
| 21 | 3177 | 106 | 27 | 5 | 21 | 22.495 | 11.363 | 99.648 | 8.82 | 2.8205 | 2.122 | 3.05 | 49.54 | 52.6 | 99.62 | 528.13 | 0.11 | 338.687 | 24 | 0.159 | 32.12 | 15.18 | 309.662 | 55.78 | 6.33 | 19.9 | 20 | 2442.5 | 61.61 | 24.76 | 29.27 |  | 45 | 70.225 | 45.12 | 80.14 | 120.1 | 28.98 | 31.24 |  | 28.86 | 2388.25 | 26 | 18.82 | 78 | 31 | 14.51 |  | 0.39 | 0 | 0
| 21 | 3178 | 106 | 28 | 6 | 21 | 22.461 | 11.365 | 99.649 | 11.32 | 2.8132 | 2.13 | 2.66 | 49.59 | 52.26 | 99.58 | 516.19 | 0.01 | 338.351 | 24.01 | 0.143 | 32.1 | 16.366 | 292.394 | 55.76 | 5.16 | 19.89 | 20 | 1995.2 | 61.6 | 24.7 | 29.26 |  | 45 | 70.204 | 45.12 | 79.74 | 120.35 | 28.99 | 31.21 |  | 28.85 | 1944.5 | 23 | 18.82 | 78 | 31 | 16.862 |  | 0.78 | 0 | 0
| 21 | 3179 | 106 | 29 | 7 | 21 | 15.256 | 11.37 | 99.649 | 6.4 | 2.8094 | 2.092 | 2.42 | 49.65 | 52.07 | 100.13 | 505.33 | 0.34 | 338.468 | 24.01 | 0.151 | 32.1 | 17.936 | 256.466 | 55.68 | 4.13 | 19.9 | 20 | 1597 | 61.62 | 24.67 | 29.27 |  | 45 | 70.209 | 45.13 | 79.84 | 119.75 | 29 | 31.19 |  | 28.84 | 1558.5 | 21.5 | 18.82 | 78 | 32 | 19.215 |  | 0.39 | 0.02 | 0.78
| 21 | 3180 | 106 | 30 | 8 | 21 | 15.136 | 11.365 | 99.649 | 3.3 | 2.788 | 2.057 | 2.17 | 49.67 | 51.84 | 99.86 | 497.28 | 0.57 | 338.567 | 24.03 | 0.163 | 32.08 | 19.496 | 216.429 | 55.54 | 3.14 | 19.9 | 20.01 | 1224.2 | 61.78 | 24.48 | 29.28 |  | 45 | 70.207 | 45.13 | 80.12 | 119.57 | 29 | 31.16 |  | 28.83 | 1186.5 | 20 | 18.82 | 78 | 32 | 20.392 |  | 0.39 | 0.04 | 3.13
| 1 | 3181 | 107 | 1 | 1 | 1 | 14.764 | 11.363 | 99.649 | 2.57 | 2.8138 | 2.073 | 2.04 | 49.69 | 51.73 | 99.87 | 491.06 | 0.54 | 338.596 | 24.02 | 0.162 | 32.07 | 22.993 | 175.239 | 55.4 | 2.57 | 19.91 | 20.02 | 995.1 | 61.96 | 24.71 | 29.27 |  | 45 | 70.177 | 45.13 | 80 | 119.78 | 29 | 31.14 |  | 28.82 | 976.5 | 21.5 | 18.82 | 78 | 32 | 25.098 |  | 0.39 | 0.02 | 6.25
| 1 | 3182 | 107 | 2 | 2 | 1 | 13.889 | 11.364 | 99.649 | 3.29 | 2.8127 | 2.117 | 1.95 | 49.71 | 51.65 | 99.8 | 485.62 | 0.61 | 338.596 | 24.02 | 0.145 | 32.06 | 27.052 | 147.743 | 55.16 | 2.18 | 19.92 | 20.01 | 843.1 | 62.08 | 24.7 | 29.27 |  | 45 | 70.147 | 45.13 | 79.84 | 119.76 | 29 | 31.14 |  | 28.82 | 835 | 18.5 | 18.43 | 78 | 32 | 30.588 |  | 0.39 | 0.92 | 2.34
| 1 | 3183 | 107 | 3 | 3 | 1 | 14.161 | 11.365 | 99.649 | 5.08 | 2.85 | 2.207 | 1.88 | 49.7 | 51.58 | 99.82 | 481.03 | 0.69 | 338.559 | 24.03 | 0.133 | 32.05 | 33.383 | 133.828 | 54.91 | 2.12 | 19.92 | 20.02 | 809.7 | 62.15 | 25.02 | 29.27 |  | 45 | 70.149 | 45.13 | 79.72 | 120.46 | 29 | 31.14 |  | 28.84 | 807.75 | 16 | 19.22 | 78 | 32 | 37.646 |  | 0.78 | 0.9 | -0.78
| 1 | 3184 | 107 | 4 | 4 | 1 | 14.575 | 11.367 | 99.649 | 6.3 | 2.8563 | 2.291 | 1.76 | 49.68 | 51.44 | 99.86 | 477.21 | 0.77 | 338.491 | 24.03 | 0.138 | 32.04 | 37.089 | 130.404 | 54.65 | 2.17 | 19.92 | 20.02 | 826.7 | 62.19 | 25.08 | 29.26 |  | 45 | 70.132 | 45.13 | 79.77 | 120.38 | 29.01 | 31.13 |  | 28.86 | 825 | 15 | 19.61 | 78 | 32 | 38.039 |  | 1.18 | 0.76 | -3.13
| 1 | 3185 | 107 | 5 | 5 | 1 | 14.61 | 11.364 | 99.649 | 6.64 | 2.8606 | 2.331 | 1.65 | 49.67 | 51.33 | 99.85 | 473.81 | 0.79 | 338.572 | 24.03 | 0.148 | 32.03 | 37.906 | 130.755 | 54.28 | 2.23 | 19.93 | 20.02 | 847.8 | 62.19 | 25.12 | 29.26 |  | 45 | 70.122 | 45.13 | 79.93 | 120 | 29 | 31.11 |  | 28.87 | 846.75 | 15.5 | 19.61 | 78 | 32 | 37.254 |  | 1.18 | 0.08 | 2.34
| 1 | 3186 | 107 | 6 | 6 | 1 | 14.4 | 11.365 | 99.649 | 6.44 | 2.8541 | 2.336 | 1.6 | 49.67 | 51.28 | 99.84 | 470.58 | 0.82 | 338.544 | 24.03 | 0.162 | 32.01 | 37.834 | 131.404 | 53.83 | 2.28 | 19.93 | 20.03 | 870 | 62.17 | 25.06 | 29.26 |  | 45 | 70.103 | 45.12 | 79.8 | 120.17 | 29 | 31.09 |  | 28.88 | 870.25 | 16 | 19.61 | 78 | 32 | 36.47 |  | 1.18 | 0.08 | 4.69
| 1 | 3187 | 107 | 7 | 7 | 1 | 14.167 | 11.365 | 99.649 | 6.09 | 2.8334 | 2.325 | 1.58 | 49.64 | 51.23 | 99.81 | 467.49 | 0.83 | 338.561 | 24.03 | 0.176 | 32.02 | 36.131 | 132.387 | 53.18 | 2.23 | 19.94 | 20.03 | 855.8 | 62.18 | 24.88 | 29.26 |  | 45 | 70.089 | 45.12 | 79.87 | 120.3 | 29 | 31.08 |  | 28.89 | 856.25 | 17.5 | 19.22 | 78 | 32 | 33.725 |  | 1.18 | 0.82 | 3.13
| 12 | 3188 | 107 | 8 | 1 | 12 | 14.175 | 11.362 | 99.648 | 6.18 | 2.8367 | 2.309 | 1.55 | 49.61 | 51.16 | 99.84 | 464.58 | 0.82 | 338.706 | 24.03 | 0.187 | 32 | 35.523 | 133.615 | 52.29 | 2.16 | 19.94 | 20.04 | 829.7 | 62.18 | 24.91 | 29.26 |  | 45 | 70.082 | 45.13 | 80.14 | 119.95 | 29 | 31.07 |  | 28.91 | 826.5 | 17 | 19.22 | 78 | 32 | 34.509 |  | 0.78 | 0.88 | 0.78
| 12 | 3189 | 107 | 9 | 2 | 12 | 15.168 | 11.367 | 99.649 | 6.88 | 2.9973 | 2.412 | 1.5 | 49.57 | 51.07 | 102.35 | 461.73 | 0.84 | 337.558 | 24.03 | 0.227 | 31.99 | 64.771 | 137.011 | 51.38 | 3.05 | 19.94 | 20.04 | 1105.5 | 62.18 | 26.32 | 29.26 |  | 45 | 70.02 | 45.13 | 79.69 | 119.82 | 29 | 31.04 |  | 28.92 | 1112.5 | -9.5 | 23.14 | 78 | 32 | 92.155 |  | 5.1 | 0.78 | -2.34
| 12 | 3190 | 107 | 10 | 3 | 12 | 14.854 | 11.365 | 99.649 | 8.89 | 2.9325 | 2.637 | 1.51 | 49.5 | 51.01 | 104.33 | 459.09 | 2.01 | 336.62 | 24.03 | 0.208 | 31.99 | 80.788 | 165.266 | 50.62 | 4.6 | 19.95 | 20.05 | 1706.3 | 62.19 | 25.75 | 29.25 |  | 45 | 69.965 | 45.13 | 79.84 | 120.08 | 29 | 31.02 |  | 28.92 | 1705.25 | -3.5 | 31.37 | 78 | 32 | 87.057 |  | 12.94 | 0.02 | 0
| 12 | 3191 | 107 | 11 | 4 | 12 | 14.347 | 11.364 | 99.649 | 10.33 | 2.8791 | 2.832 | 1.59 | 49.45 | 51.04 | 105.15 | 461.82 | 3.35 | 336.159 | 24.02 | 0.176 | 32 | 77.684 | 230.343 | 50.05 | 6.16 | 19.95 | 20.05 | 2328.2 | 62.19 | 25.28 | 29.25 |  | 45 | 69.948 | 45.13 | 79.99 | 120.51 | 29 | 31.02 |  | 28.92 | 2404.5 | 15 | 29.41 | 78 | 32 | 72.94 |  | 10.98 | 0.06 | 6.25
| 12 | 3192 | 107 | 12 | 5 | 12 | 13.644 | 11.363 | 99.649 | 14.45 | 2.8331 | 2.982 | 1.84 | 49.41 | 51.25 | 102.03 | 467.91 | 4.43 | 336.519 | 24.03 | 0.278 | 32.02 | 62.492 | 282.839 | 49.59 | 7.26 | 19.96 | 20.05 | 2787.7 | 62.17 | 24.88 | 29.26 |  | 45 | 69.941 | 45.13 | 79.91 | 120.03 | 29.01 | 31.04 |  | 28.92 | 2802.25 | 26.5 | 30.59 | 78 | 31 | 43.137 |  | 12.16 | 0.88 | 5.47
| 12 | 3193 | 107 | 13 | 6 | 12 | 14.143 | 11.365 | 99.649 | 15.32 | 2.8722 | 2.968 | 2.18 | 49.35 | 51.53 | 107.36 | 474.49 | 4.59 | 335.211 | 24.02 | 0.117 | 32.02 | 61.946 | 304.599 | 49.32 | 8.34 | 19.95 | 20.05 | 3158 | 62.16 | 25.22 | 29.25 |  | 45 | 69.931 | 45.14 | 80.09 | 120.28 | 29.01 | 31.09 |  | 28.91 | 3164 | 27.5 | 27.45 | 78 | 31 | 68.234 |  | 9.02 | 0.82 | -0.78
| 12 | 3194 | 107 | 14 | 7 | 12 | 14.224 | 11.363 | 99.649 | 14.38 | 2.8575 | 2.997 | 2.46 | 49.31 | 51.77 | 107.42 | 479.03 | 5.01 | 335.079 | 24.02 | 0.131 | 32.02 | 62.787 | 316.339 | 50.41 | 9.35 | 19.97 | 20.05 | 3557.8 | 62.11 | 25.09 | 29.25 |  | 45 | 69.945 | 45.14 | 80.1 | 120.04 | 29.01 | 31.13 |  | 28.91 | 3601.5 | 29 | 30.98 | 78 | 31 | 61.175 |  | 12.55 | 0.88 | -1.56
| 12 | 3195 | 107 | 15 | 8 | 12 | 14.178 | 11.365 | 99.649 | 13.84 | 2.847 | 3.033 | 2.64 | 49.29 | 51.94 | 107.92 | 487.32 | 5.86 | 334.709 | 24.03 | 0.122 | 32.05 | 61.962 | 325.014 | 51.73 | 10.27 | 19.97 | 20.07 | 3923.5 | 61.88 | 25 | 29.25 |  | 45 | 69.952 | 45.14 | 80.18 | 119.63 | 29.02 | 31.2 |  | 28.93 | 3963.25 | 29.5 | 31.37 | 78 | 31 | 59.607 |  | 12.94 | 0.29 | 0
| 2 | 3196 | 107 | 16 | 1 | 2 | 14.241 | 11.359 | 99.649 | 13.72 | 2.8533 | 3.015 | 2.82 | 49.28 | 52.1 | 109.08 | 496.85 | 6.32 | 334.465 | 24.03 | 0.095 | 32.06 | 61.443 | 330.107 | 52.65 | 11.16 | 19.97 | 20.07 | 4255.6 | 61.58 | 25.05 | 29.25 |  | 45 | 69.978 | 45.15 | 80.1 | 119.73 | 29.02 | 31.27 |  | 28.93 | 4265.5 | 30 | 31.37 | 78 | 31 | 61.568 |  | 12.94 | 0.06 | -4.69
| 2 | 3197 | 107 | 17 | 2 | 2 | 13.902 | 11.357 | 99.649 | 12.87 | 2.8461 | 2.94 | 3.06 | 49.27 | 52.33 | 104 | 506.96 | 6.55 | 335.698 | 24.02 | 0.229 | 32.06 | 52.996 | 332.751 | 53.35 | 11.43 | 19.97 | 20.06 | 4367.8 | 61.21 | 24.99 | 29.25 |  | 45 | 70.041 | 45.15 | 80.05 | 120.05 | 29.01 | 31.31 |  | 28.93 | 4364.75 | 34.5 | 30.2 | 78 | 31 | 40.784 |  | 11.76 | 0.92 | -11.72
| 2 | 3198 | 107 | 18 | 3 | 2 | 14.394 | 11.36 | 99.649 | 10.14 | 2.8394 | 2.74 | 3.27 | 49.27 | 52.54 | 103.15 | 516.11 | 5.8 | 336.266 | 24.04 | 0.227 | 32.07 | 44.444 | 332.96 | 53.97 | 11.27 | 19.98 | 20.08 | 4314.8 | 60.94 | 24.93 | 29.27 |  | 45 | 70.077 | 45.16 | 80.03 | 119.85 | 29.01 | 31.36 |  | 28.9 | 4310 | 38 | 27.06 | 78 | 31 | 39.215 |  | 9.02 | 0.8 | -17.97
| 2 | 3199 | 107 | 19 | 4 | 2 | 14.164 | 11.36 | 99.649 | 8.38 | 2.8507 | 2.576 | 3.43 | 49.26 | 52.69 | 103.83 | 521.79 | 4.49 | 335.985 | 24.04 | 0.203 | 32.05 | 42.87 | 331.804 | 54.49 | 11.24 | 19.97 | 20.07 | 4286.3 | 60.86 | 25.03 | 29.25 |  | 45 | 70.121 | 45.15 | 80.13 | 119.92 | 29 | 31.39 |  | 28.85 | 4289.75 | 37 | 27.06 | 78 | 31 | 42.352 |  | 9.02 | 0.84 | -17.19
| 2 | 3200 | 107 | 20 | 5 | 2 | 14.201 | 11.362 | 99.649 | 7.65 | 2.8446 | 2.511 | 3.39 | 49.27 | 52.67 | 104.3 | 526.65 | 4.34 | 335.875 | 24.04 | 0.195 | 32.07 | 44.074 | 330.928 | 54.99 | 11.28 | 19.97 | 20.07 | 4311.1 | 60.95 | 24.98 | 29.27 |  | 45 | 70.12 | 45.16 | 80.03 | 120.01 | 29 | 31.4 |  | 28.8 | 4314.75 | 35.5 | 28.24 | 78 | 31 | 44.705 |  | 9.8 | 0.2 | -10.94
| 2 | 3201 | 107 | 21 | 6 | 2 | 14.227 | 11.362 | 99.649 | 7.27 | 2.8354 | 2.476 | 3.36 | 49.27 | 52.63 | 103.54 | 531.6 | 4.65 | 336.104 | 24.04 | 0.218 | 32.09 | 43.235 | 330.172 | 55.43 | 11.27 | 19.97 | 20.07 | 4323.4 | 61.07 | 24.9 | 29.27 |  | 45 | 70.131 | 45.16 | 80.13 | 120.1 | 29 | 31.41 |  | 28.74 | 4325 | 36 | 28.24 | 78 | 31 | 40.784 |  | 10.2 | 0.86 | -15.63
| 2 | 3202 | 107 | 22 | 7 | 2 | 14.217 | 11.361 | 99.649 | 7.03 | 2.8306 | 2.437 | 3.42 | 49.3 | 52.72 | 103.39 | 536.36 | 4.58 | 336.275 | 24.04 | 0.223 | 32.09 | 41.86 | 329.783 | 55.83 | 11.17 | 19.98 | 20.08 | 4292.6 | 61.19 | 24.85 | 29.28 |  | 45 | 70.129 | 45.15 | 80.05 | 120.33 | 29 | 31.4 |  | 28.68 | 4295.25 | 37 | 27.45 | 78 | 31 | 40.391 |  | 9.02 | 0.53 | -17.97
| 21 | 3203 | 107 | 23 | 1 | 21 | 14.328 | 11.365 | 99.648 | 6.89 | 2.8564 | 2.41 | 3.45 | 49.32 | 52.78 | 103.64 | 540.41 | 4.37 | 336.152 | 24.04 | 0.226 | 32.07 | 41.7 | 328.963 | 56.21 | 11.22 | 19.97 | 20.08 | 4271.3 | 61.28 | 25.08 | 29.28 |  | 45 | 70.148 | 45.15 | 80.14 | 120.31 | 28.99 | 31.39 |  | 28.64 | 4275.75 | 37 | 27.45 | 78 | 31 | 42.352 |  | 9.02 | 0.59 | -10.94
| 21 | 3204 | 107 | 24 | 2 | 21 | 13.505 | 11.365 | 99.649 | 6.55 | 2.8163 | 2.366 | 3.51 | 49.36 | 52.87 | 99.84 | 544.1 | 4.19 | 338.046 | 24.04 | 0.363 | 32.08 | 27.1 | 327.785 | 56.57 | 10.22 | 19.97 | 20.08 | 3948.5 | 61.38 | 24.73 | 29.27 |  | 45 | 70.148 | 45.15 | 79.96 | 120.19 | 28.98 | 31.36 |  | 28.61 | 3881.25 | 32.5 | 23.14 | 78 | 31 | 12.549 |  | 4.71 | 0.94 | -15.63
| 21 | 3205 | 107 | 25 | 3 | 21 | 22.442 | 11.363 | 99.649 | 4.11 | 2.8288 | 2.209 | 3.39 | 49.42 | 52.81 | 99.36 | 542.73 | 2.28 | 338.66 | 24.04 | 0.233 | 32.1 | 18.077 | 323.084 | 56.88 | 8.78 | 19.96 | 20.07 | 3374.8 | 61.47 | 24.84 | 29.27 |  | 45 | 70.138 | 45.13 | 79.84 | 120.16 | 28.97 | 31.33 |  | 28.59 | 3375 | 31 | 18.43 | 78 | 31 | 12.549 |  | 0.39 | 0 | 0
| 21 | 3206 | 107 | 26 | 4 | 21 | 22.492 | 11.36 | 99.649 | 4.53 | 2.8193 | 2.146 | 3.17 | 49.46 | 52.64 | 99.57 | 532.06 | 0.65 | 338.909 | 24.05 | 0.162 | 32.1 | 15.672 | 316.949 | 57.16 | 7.56 | 19.96 | 20.06 | 2915.3 | 61.54 | 24.75 | 29.27 |  | 45 | 70.108 | 45.13 | 79.95 | 120.1 | 28.97 | 31.31 |  | 28.55 | 2860 | 28 | 18.82 | 78 | 31 | 13.333 |  | 0.39 | 0 | 0
| 21 | 3207 | 107 | 27 | 5 | 21 | 22.495 | 11.36 | 99.649 | 9.36 | 2.8163 | 2.154 | 2.79 | 49.53 | 52.33 | 99.74 | 520.16 | 0.08 | 338.938 | 24.04 | 0.154 | 32.09 | 15.652 | 308.019 | 57.41 | 6.26 | 19.97 | 20.08 | 2416.7 | 61.56 | 24.73 | 29.27 |  | 45 | 70.094 | 45.13 | 79.98 | 120.25 | 28.98 | 31.27 |  | 28.51 | 2364 | 26 | 18.43 | 78 | 31 | 15.686 |  | 0.39 | 0 | 0
| 21 | 3208 | 107 | 28 | 6 | 21 | 21.656 | 11.362 | 99.649 | 10.8 | 2.815 | 2.201 | 2.54 | 49.56 | 52.1 | 99.86 | 508.71 | 0.01 | 338.614 | 24.03 | 0.142 | 32.07 | 16.223 | 286.581 | 57.58 | 4.98 | 19.95 | 20.07 | 1924 | 61.51 | 24.72 | 29.28 |  | 45 | 70.08 | 45.12 | 80.11 | 120.29 | 28.99 | 31.24 |  | 28.48 | 1923.25 | 23 | 18.82 | 78 | 31 | 16.078 |  | 0.39 | 0 | 0
| 21 | 3209 | 107 | 29 | 7 | 21 | 15.329 | 11.36 | 99.649 | 6.43 | 2.8096 | 2.168 | 2.22 | 49.62 | 51.84 | 99.92 | 499.31 | 0.31 | 338.593 | 24.03 | 0.144 | 32.06 | 18.169 | 252.653 | 57.72 | 4.07 | 19.96 | 20.07 | 1574.3 | 61.54 | 24.67 | 29.28 |  | 45 | 70.089 | 45.11 | 80.18 | 120.16 | 29 | 31.21 |  | 28.46 | 1528.75 | 22 | 19.22 | 78 | 32 | 19.215 |  | 0.78 | 0.04 | 0.78
| 21 | 3210 | 107 | 30 | 8 | 21 | 15.393 | 11.363 | 99.649 | 2.93 | 2.7994 | 2.077 | 2.11 | 49.63 | 51.74 | 99.89 | 492.64 | 0.59 | 338.587 | 24.03 | 0.147 | 32.05 | 20.663 | 208.769 | 57.79 | 3.19 | 19.95 | 20.07 | 1239 | 61.69 | 24.58 | 29.27 |  | 45 | 70.042 | 45.11 | 79.96 | 119.99 | 29 | 31.18 |  | 28.45 | 1207.75 | 21 | 18.43 | 78 | 32 | 22.745 |  | 0.39 | 0.02 | 3.91
| 1 | 3211 | 108 | 1 | 1 | 1 | 14.573 | 11.361 | 99.649 | 2.43 | 2.8045 | 2.076 | 1.97 | 49.65 | 51.63 | 99.84 | 487.37 | 0.61 | 338.6 | 24.03 | 0.157 | 32.04 | 23.09 | 169.95 | 57.76 | 2.59 | 19.95 | 20.06 | 1005.2 | 61.8 | 24.62 | 29.28 |  | 45 | 70.009 | 45.11 | 80.05 | 119.63 | 29 | 31.16 |  | 28.44 | 985 | 20 | 18.43 | 78 | 32 | 24.705 |  | 0.39 | 0.04 | 6.25
| 1 | 3212 | 108 | 2 | 2 | 1 | 13.93 | 11.361 | 99.649 | 3.14 | 2.8324 | 2.128 | 1.89 | 49.65 | 51.54 | 99.79 | 482.85 | 0.68 | 338.522 | 24.02 | 0.147 | 32.03 | 27.268 | 145.526 | 57.67 | 2.25 | 19.95 | 20.06 | 865.6 | 61.92 | 24.87 | 29.28 |  | 45 | 70.003 | 45.11 | 80.14 | 119.94 | 29 | 31.15 |  | 28.44 | 856.25 | 20.5 | 18.82 | 78 | 32 | 30.98 |  | 0.39 | 0.92 | 1.56
| 1 | 3213 | 108 | 3 | 3 | 1 | 14.169 | 11.359 | 99.649 | 4.66 | 2.8608 | 2.218 | 1.76 | 49.64 | 51.39 | 99.85 | 478.79 | 0.75 | 338.48 | 24 | 0.132 | 32.02 | 33.188 | 130.85 | 57.5 | 2.19 | 19.95 | 20.06 | 832.3 | 62 | 25.12 | 29.27 |  | 45 | 69.986 | 45.1 | 79.95 | 120.07 | 29 | 31.15 |  | 28.45 | 832 | 17 | 19.22 | 78 | 32 | 36.862 |  | 1.18 | 0.88 | -0.78
| 1 | 3214 | 108 | 4 | 4 | 1 | 14.577 | 11.359 | 99.649 | 5.73 | 2.8462 | 2.278 | 1.7 | 49.61 | 51.31 | 99.87 | 475.43 | 0.79 | 338.642 | 24 | 0.139 | 32.01 | 36.574 | 124.901 | 57.25 | 2.2 | 19.95 | 20.06 | 839 | 62.04 | 24.99 | 29.27 |  | 45 | 69.989 | 45.1 | 79.9 | 120.07 | 29 | 31.14 |  | 28.46 | 842 | 15.5 | 19.61 | 78 | 32 | 37.646 |  | 1.18 | 0.72 | -3.91
| 1 | 3215 | 108 | 5 | 5 | 1 | 14.616 | 11.359 | 99.649 | 6.07 | 2.862 | 2.317 | 1.62 | 49.6 | 51.22 | 99.85 | 472.17 | 0.81 | 338.515 | 24 | 0.146 | 32 | 37.883 | 123.462 | 56.85 | 2.27 | 19.96 | 20.05 | 863.3 | 62.06 | 25.13 | 29.27 |  | 45 | 69.982 | 45.11 | 80.03 | 119.98 | 28.99 | 31.12 |  | 28.47 | 867 | 16 | 19.61 | 78 | 32 | 37.646 |  | 1.18 | 0.06 | 2.34
| 1 | 3216 | 108 | 6 | 6 | 1 | 14.435 | 11.362 | 99.65 | 5.92 | 2.8608 | 2.324 | 1.59 | 49.6 | 51.19 | 99.82 | 469.06 | 0.83 | 338.513 | 23.99 | 0.156 | 32 | 37.905 | 127.05 | 56.3 | 2.33 | 19.96 | 20.06 | 885.7 | 62.1 | 25.12 | 29.28 |  | 45 | 69.971 | 45.11 | 80.02 | 119.88 | 28.98 | 31.09 |  | 28.49 | 885 | 17 | 19.61 | 78 | 32 | 36.862 |  | 1.18 | 0.06 | 5.47
| 1 | 3217 | 108 | 7 | 7 | 1 | 14.231 | 11.361 | 99.649 | 5.61 | 2.8298 | 2.322 | 1.54 | 49.57 | 51.11 | 99.8 | 466.09 | 0.88 | 338.489 | 23.98 | 0.18 | 31.97 | 36.012 | 129.535 | 55.6 | 2.28 | 19.95 | 20.05 | 877.7 | 62.17 | 24.85 | 29.27 |  | 45 | 69.961 | 45.1 | 79.87 | 120.32 | 28.98 | 31.07 |  | 28.52 | 873.25 | 18.5 | 19.22 | 78 | 32 | 33.333 |  | 1.18 | 0.47 | 3.91
| 12 | 3218 | 108 | 8 | 1 | 12 | 14.125 | 11.363 | 99.648 | 5.62 | 2.8359 | 2.292 | 1.53 | 49.54 | 51.07 | 99.83 | 463.26 | 0.83 | 338.453 | 23.98 | 0.199 | 31.97 | 35.14 | 130.77 | 54.7 | 2.19 | 19.96 | 20.05 | 841.4 | 62.24 | 24.9 | 29.27 |  | 45 | 69.974 | 45.12 | 80.08 | 120.4 | 28.97 | 31.05 |  | 28.55 | 839 | 18 | 19.22 | 78 | 32 | 34.117 |  | 0.78 | 0.88 | 1.56
| 12 | 3219 | 108 | 9 | 2 | 12 | 15.25 | 11.362 | 99.649 | 6.33 | 2.9936 | 2.376 | 1.51 | 49.47 | 50.98 | 101.96 | 460.43 | 0.84 | 337.503 | 23.97 | 0.228 | 31.98 | 63.393 | 133.665 | 53.81 | 2.96 | 19.95 | 20.05 | 1074.3 | 62.3 | 26.28 | 29.27 |  | 45 | 69.952 | 45.12 | 80.18 | 119.88 | 28.97 | 31.02 |  | 28.58 | 1112.5 | -9 | 23.53 | 78 | 32 | 90.587 |  | 5.49 | 0.78 | -1.56
| 12 | 3220 | 108 | 10 | 3 | 12 | 14.982 | 11.363 | 99.649 | 8.64 | 2.9166 | 2.622 | 1.49 | 49.4 | 50.89 | 104.02 | 460.25 | 1.84 | 336.582 | 23.96 | 0.206 | 31.98 | 80.666 | 159.579 | 52.95 | 4.34 | 19.96 | 20.05 | 1617.7 | 62.32 | 25.61 | 29.27 |  | 45 | 69.957 | 45.1 | 80.29 | 120.13 | 28.96 | 31.01 |  | 28.61 | 1696.75 | -3 | 31.76 | 78 | 32 | 86.273 |  | 13.33 | 0.02 | 0
| 12 | 3221 | 108 | 11 | 4 | 12 | 14.159 | 11.36 | 99.649 | 10.4 | 2.8763 | 2.845 | 1.72 | 49.36 | 51.08 | 105.26 | 465.6 | 3.33 | 336.155 | 23.96 | 0.247 | 31.98 | 79.364 | 224.037 | 52.01 | 6.27 | 19.96 | 20.05 | 2369 | 62.33 | 25.26 | 29.27 |  | 45 | 69.997 | 45.1 | 80.05 | 119.69 | 28.96 | 31 |  | 28.64 | 2425 | 13 | 31.76 | 78 | 32 | 69.018 |  | 13.33 | 0.04 | 6.25
| 12 | 3222 | 108 | 12 | 5 | 12 | 14.264 | 11.361 | 99.649 | 14.6 | 2.8581 | 2.944 | 2.1 | 49.3 | 51.4 | 102.96 | 472.51 | 4.49 | 336.423 | 23.94 | 0.235 | 31.98 | 61.892 | 282.089 | 51.06 | 7.19 | 19.95 | 20.05 | 2737.7 | 62.32 | 25.1 | 29.26 |  | 45 | 70.025 | 45.09 | 80.03 | 120.02 | 28.95 | 31.02 |  | 28.68 | 2740.5 | 26.5 | 27.06 | 78 | 31 | 51.372 |  | 8.63 | 0.88 | 2.34
| 12 | 3223 | 108 | 13 | 6 | 12 | 13.953 | 11.363 | 99.649 | 15.73 | 2.8683 | 2.954 | 2.35 | 49.26 | 51.61 | 107.11 | 477.31 | 4.37 | 335.086 | 23.95 | 0.126 | 32.01 | 63.769 | 302.83 | 51.01 | 8.25 | 19.96 | 20.05 | 3126.9 | 62.35 | 25.18 | 29.27 |  | 45 | 70.047 | 45.09 | 80.18 | 119.87 | 28.94 | 31.08 |  | 28.71 | 3188.25 | 26.5 | 28.63 | 78 | 31 | 66.273 |  | 10.2 | 0.04 | 5.47
| 12 | 3224 | 108 | 14 | 7 | 12 | 14.212 | 11.358 | 99.649 | 14.5 | 2.857 | 3.008 | 2.43 | 49.26 | 51.7 | 108 | 484.55 | 5.46 | 334.934 | 23.95 | 0.127 | 32.03 | 64.548 | 316.647 | 52.01 | 9.57 | 19.95 | 20.06 | 3643.9 | 62.32 | 25.09 | 29.27 |  | 45 | 70.062 | 45.1 | 79.95 | 120.19 | 28.95 | 31.13 |  | 28.76 | 3650.75 | 28.5 | 31.37 | 78 | 31 | 63.92 |  | 13.33 | 0.88 | -1.56
| 12 | 3225 | 108 | 15 | 8 | 12 | 14.104 | 11.359 | 99.649 | 13.79 | 2.8533 | 3.025 | 2.79 | 49.22 | 52.01 | 108 | 494.02 | 6.17 | 334.66 | 23.94 | 0.098 | 32.03 | 61.763 | 325.363 | 52.87 | 10.42 | 19.96 | 20.06 | 3972.2 | 62.13 | 25.05 | 29.26 |  | 45 | 70.109 | 45.1 | 79.98 | 120.16 | 28.96 | 31.19 |  | 28.79 | 3980.25 | 30 | 30.98 | 78 | 31 | 58.823 |  | 12.55 | 0.63 | -8.59
| 2 | 3226 | 108 | 16 | 1 | 2 | 14.108 | 11.358 | 99.649 | 13.55 | 2.8583 | 2.999 | 3 | 49.24 | 52.23 | 108.22 | 503.85 | 6.31 | 334.533 | 23.94 | 0.138 | 32.03 | 60.506 | 330.079 | 53.48 | 11.15 | 19.96 | 20.06 | 4241.2 | 61.76 | 25.1 | 29.27 |  | 45 | 70.131 | 45.1 | 80.26 | 119.84 | 28.95 | 31.26 |  | 28.8 | 4270.25 | 30.5 | 31.76 | 78 | 31 | 57.646 |  | 13.33 | 0.14 | -3.91
| 2 | 3227 | 108 | 17 | 2 | 2 | 14.182 | 11.359 | 99.649 | 12.01 | 2.8332 | 2.869 | 3.24 | 49.22 | 52.46 | 103.72 | 513.58 | 6.37 | 335.844 | 23.95 | 0.225 | 32.04 | 50.565 | 332.849 | 53.93 | 11.27 | 19.96 | 20.06 | 4325.6 | 61.41 | 24.88 | 29.26 |  | 45 | 70.169 | 45.09 | 80.33 | 119.78 | 28.95 | 31.3 |  | 28.82 | 4329.5 | 35.5 | 29.41 | 78 | 31 | 41.568 |  | 10.98 | 0.86 | -14.84
| 2 | 3228 | 108 | 18 | 3 | 2 | 14.244 | 11.36 | 99.649 | 9.57 | 2.8485 | 2.687 | 3.37 | 49.22 | 52.59 | 103.8 | 520.29 | 5.29 | 336.184 | 23.95 | 0.216 | 32.06 | 45.065 | 333.135 | 54.28 | 11.28 | 19.96 | 20.06 | 4308.2 | 61.26 | 25.01 | 29.26 |  | 45 | 70.171 | 45.08 | 80.31 | 120.25 | 28.94 | 31.34 |  | 28.84 | 4314.75 | 36.5 | 27.84 | 78 | 31 | 41.568 |  | 9.41 | 0.06 | -13.28
| 2 | 3229 | 108 | 19 | 4 | 2 | 14.293 | 11.359 | 99.649 | 8.25 | 2.9013 | 2.565 | 3.37 | 49.22 | 52.59 | 103.77 | 520.29 | 4.6 | 336.162 | 23.95 | 0.213 | 32.06 | 43.367 | 332.39 | 54.28 | 11.47 | 19.96 | 20.06 | 4297.8 | 61.26 | 25.47 | 29.26 |  | 45 | 70.203 | 45.08 | 80.18 | 120.59 | 28.94 | 31.37 |  | 28.86 | 4300 | 36.5 | 27.84 | 78 | 31 | 41.568 |  | 9.41 | 0.63 | -10.94
| 2 | 3230 | 108 | 20 | 5 | 2 | 14.057 | 11.359 | 99.649 | 7.49 | 2.8444 | 2.484 | 3.34 | 49.23 | 52.57 | 103.94 | 525.64 | 4.42 | 336.319 | 23.94 | 0.215 | 32.06 | 42.938 | 331.701 | 54.57 | 11.23 | 19.95 | 20.06 | 4293 | 61.3 | 24.97 | 29.25 |  | 45 | 70.228 | 45.07 | 79.95 | 120.27 | 28.94 | 31.39 |  | 28.9 | 4295.25 | 36.5 | 27.84 | 78 | 31 | 41.96 |  | 9.41 | 0.59 | -17.19
| 2 | 3231 | 108 | 21 | 6 | 2 | 14.337 | 11.359 | 99.65 | 7.16 | 2.8838 | 2.444 | 3.49 | 49.24 | 52.73 | 104.2 | 535.07 | 4.47 | 336.184 | 23.97 | 0.205 | 32.05 | 43.435 | 330.983 | 55.09 | 11.41 | 19.96 | 20.06 | 4302.8 | 61.43 | 25.32 | 29.27 |  | 45 | 70.238 | 45.06 | 79.96 | 120.23 | 28.94 | 31.38 |  | 28.94 | 4304.5 | 36 | 27.84 | 78 | 31 | 43.529 |  | 9.8 | 0.16 | -10.16
| 2 | 3232 | 108 | 22 | 7 | 2 | 14.119 | 11.361 | 99.649 | 6.99 | 2.8153 | 2.438 | 3.49 | 49.24 | 52.73 | 104.24 | 535.07 | 4.55 | 336.175 | 23.97 | 0.207 | 32.05 | 43.844 | 330.584 | 55.09 | 11.18 | 19.96 | 20.06 | 4319 | 61.43 | 24.72 | 29.27 |  | 45 | 70.272 | 45.06 | 80.14 | 120.12 | 28.95 | 31.38 |  | 28.94 | 4319.5 | 36 | 28.24 | 78 | 31 | 43.529 |  | 9.8 | 0.86 | -15.63
| 21 | 3233 | 108 | 23 | 1 | 21 | 14.241 | 11.361 | 99.649 | 6.9 | 2.7874 | 2.422 | 3.42 | 49.27 | 52.69 | 103.54 | 539.56 | 4.66 | 336.21 | 23.97 | 0.231 | 32.07 | 42.354 | 330.436 | 55.31 | 11.03 | 19.96 | 20.06 | 4305.4 | 61.48 | 24.47 | 29.27 |  | 45 | 70.267 | 45.06 | 80.14 | 119.94 | 28.95 | 31.36 |  | 28.92 | 4300 | 37 | 27.45 | 78 | 31 | 40.391 |  | 9.41 | 0.16 | -11.72
| 21 | 3234 | 108 | 24 | 2 | 21 | 13.723 | 11.358 | 99.65 | 6.28 | 2.8231 | 2.359 | 3.43 | 49.32 | 52.75 | 99.78 | 543.86 | 4.24 | 337.861 | 23.98 | 0.357 | 32.08 | 27.19 | 329.282 | 55.48 | 10.18 | 19.96 | 20.07 | 3920.4 | 61.52 | 24.79 | 29.27 |  | 45 | 70.324 | 45.05 | 79.96 | 120.22 | 28.95 | 31.33 |  | 28.88 | 3901.5 | 32.5 | 23.14 | 78 | 31 | 13.725 |  | 4.31 | 0.94 | -17.19
| 21 | 3235 | 108 | 25 | 3 | 21 | 21.63 | 11.358 | 99.65 | 4 | 2.8249 | 2.212 | 3.37 | 49.38 | 52.75 | 99.12 | 546.53 | 2.52 | 338.656 | 23.98 | 0.267 | 32.07 | 18.684 | 325.217 | 55.6 | 8.96 | 19.96 | 20.07 | 3449 | 61.58 | 24.8 | 29.27 |  | 45 | 70.312 | 45.05 | 80.22 | 120.24 | 28.95 | 31.31 |  | 28.85 | 3392.75 | 31 | 18.82 | 78 | 31 | 12.549 |  | 0.39 | 0 | 0
| 21 | 3236 | 108 | 26 | 4 | 21 | 22.492 | 11.36 | 99.649 | 4.38 | 2.8279 | 2.105 | 3.3 | 49.43 | 52.73 | 99.56 | 539.36 | 0.69 | 338.831 | 23.99 | 0.164 | 32.07 | 15.686 | 318.568 | 55.7 | 7.64 | 19.96 | 20.07 | 2937.2 | 61.65 | 24.83 | 29.28 |  | 45 | 70.271 | 45.04 | 79.95 | 120.47 | 28.95 | 31.28 |  | 28.84 | 2879.5 | 28.5 | 18.43 | 78 | 31 | 14.117 |  | 0.39 | 0 | 0
| 21 | 3237 | 108 | 27 | 5 | 21 | 22.496 | 11.362 | 99.65 | 9.12 | 2.8227 | 2.106 | 3 | 49.5 | 52.5 | 99.65 | 527.36 | 0.07 | 338.953 | 24 | 0.149 | 32.06 | 15.279 | 309.314 | 55.73 | 6.2 | 19.96 | 20.07 | 2388.5 | 61.68 | 24.78 | 29.28 |  | 45 | 70.241 | 45.03 | 79.89 | 119.78 | 28.96 | 31.25 |  | 28.85 | 2383.5 | 26.5 | 18.82 | 78 | 31 | 14.51 |  | 0.39 | 0 | 0
| 21 | 3238 | 108 | 28 | 6 | 21 | 22.416 | 11.364 | 99.65 | 11.04 | 2.8141 | 2.118 | 2.66 | 49.55 | 52.21 | 99.65 | 515.46 | 0.01 | 338.705 | 24.01 | 0.14 | 32.05 | 16.642 | 293.13 | 55.73 | 5.15 | 19.96 | 20.07 | 1991.2 | 61.73 | 24.71 | 29.29 |  | 45 | 70.205 | 45.02 | 79.95 | 120.15 | 28.98 | 31.23 |  | 28.87 | 1951.5 | 23.5 | 19.22 | 78 | 31 | 16.862 |  | 0.78 | 0 | 0
| 21 | 3239 | 108 | 29 | 7 | 21 | 15.223 | 11.364 | 99.65 | 6.31 | 2.8101 | 2.092 | 2.35 | 49.58 | 51.93 | 99.91 | 504.79 | 0.35 | 338.81 | 24.01 | 0.142 | 32.04 | 18.104 | 256.877 | 55.64 | 4.12 | 19.95 | 20.07 | 1593.4 | 61.72 | 24.67 | 29.28 |  | 45 | 70.16 | 45.01 | 79.8 | 120.16 | 28.99 | 31.2 |  | 28.88 | 1551.5 | 21.5 | 18.82 | 78 | 32 | 18.823 |  | 0.78 | 0.04 | 0.78
| 21 | 3240 | 108 | 30 | 8 | 21 | 15.27 | 11.362 | 99.65 | 3.13 | 2.8012 | 2.059 | 2.16 | 49.64 | 51.79 | 99.86 | 497.17 | 0.6 | 338.886 | 24.01 | 0.159 | 32.04 | 20.05 | 212.348 | 55.53 | 3.08 | 19.97 | 20.08 | 1197.1 | 61.8 | 24.6 | 29.29 |  | 45 | 70.112 | 45.01 | 79.89 | 120.1 | 28.98 | 31.18 |  | 28.89 | 1200.75 | 20 | 18.43 | 78 | 32 | 20.784 |  | 0.39 | 0.04 | 3.91
| 1 | 3241 | 109 | 1 | 1 | 1 | 14.711 | 11.362 | 99.65 | 2.56 | 2.818 | 2.08 | 2.01 | 49.65 | 51.65 | 99.85 | 491.11 | 0.63 | 338.791 | 24.02 | 0.162 | 32.01 | 23.195 | 175.614 | 55.35 | 2.58 | 19.96 | 20.07 | 997.3 | 61.98 | 24.74 | 29.29 |  | 45 | 70.075 | 45 | 79.97 | 120.09 | 28.98 | 31.16 |  | 28.89 | 978.75 | 21 | 18.82 | 78 | 32 | 25.098 |  | 0.39 | 0.04 | 6.25
| 1 | 3242 | 109 | 2 | 2 | 1 | 13.875 | 11.361 | 99.65 | 3.24 | 2.8213 | 2.128 | 1.95 | 49.64 | 51.59 | 99.78 | 486.21 | 0.64 | 338.855 | 24.02 | 0.149 | 32 | 27.199 | 147.912 | 55.08 | 2.19 | 19.96 | 20.07 | 845.9 | 62.12 | 24.77 | 29.28 |  | 45 | 70.059 | 44.99 | 79.96 | 119.96 | 28.98 | 31.15 |  | 28.87 | 837.5 | 19.5 | 18.43 | 78 | 32 | 30.98 |  | 0.39 | 0.92 | 2.34
| 1 | 3243 | 109 | 3 | 3 | 1 | 14.146 | 11.364 | 99.65 | 5.06 | 2.8645 | 2.207 | 1.84 | 49.65 | 51.49 | 99.81 | 481.83 | 0.6 | 338.715 | 24.02 | 0.138 | 31.99 | 33.154 | 134.719 | 54.81 | 2.12 | 19.96 | 20.06 | 803.5 | 62.24 | 25.15 | 29.28 |  | 45 | 70.065 | 44.98 | 79.74 | 119.93 | 28.98 | 31.15 |  | 28.87 | 803 | 16.5 | 19.22 | 78 | 32 | 37.254 |  | 0.78 | 0.9 | -0.78
| 1 | 3244 | 109 | 4 | 4 | 1 | 14.488 | 11.366 | 99.65 | 6.33 | 2.8638 | 2.28 | 1.78 | 49.63 | 51.42 | 99.83 | 478.16 | 0.69 | 338.591 | 24.02 | 0.137 | 31.99 | 36.694 | 132.133 | 54.52 | 2.14 | 19.96 | 20.07 | 811.7 | 62.34 | 25.14 | 29.27 |  | 45 | 70.06 | 44.99 | 79.89 | 120.04 | 28.99 | 31.14 |  | 28.87 | 810.75 | 15 | 19.22 | 78 | 32 | 38.431 |  | 1.18 | 0.76 | -3.13
| 1 | 3245 | 109 | 5 | 5 | 1 | 14.647 | 11.365 | 99.65 | 6.84 | 2.8604 | 2.317 | 1.66 | 49.62 | 51.28 | 99.87 | 474.79 | 0.75 | 338.511 | 24.02 | 0.149 | 31.98 | 38.175 | 131.629 | 54.09 | 2.2 | 19.97 | 20.07 | 836.7 | 62.37 | 25.12 | 29.28 |  | 45 | 70.05 | 44.99 | 79.89 | 119.87 | 28.98 | 31.12 |  | 28.88 | 839 | 15 | 19.61 | 78 | 32 | 38.039 |  | 1.18 | 0.18 | 1.56
| 1 | 3246 | 109 | 6 | 6 | 1 | 14.403 | 11.366 | 99.65 | 6.68 | 2.8529 | 2.328 | 1.6 | 49.61 | 51.21 | 99.86 | 471.46 | 0.81 | 338.571 | 24.03 | 0.161 | 31.97 | 38.065 | 132.61 | 53.55 | 2.26 | 19.97 | 20.07 | 859.8 | 62.36 | 25.05 | 29.29 |  | 45 | 70.028 | 44.98 | 79.88 | 119.82 | 28.98 | 31.1 |  | 28.9 | 858.5 | 16 | 19.61 | 78 | 32 | 36.862 |  | 1.18 | 0.06 | 4.69
| 1 | 3247 | 109 | 7 | 7 | 1 | 14.249 | 11.368 | 99.65 | 6.3 | 2.8425 | 2.324 | 1.58 | 49.6 | 51.18 | 99.83 | 468.33 | 0.83 | 338.588 | 24.02 | 0.182 | 31.96 | 37.028 | 134.252 | 52.83 | 2.25 | 19.97 | 20.07 | 862.7 | 62.33 | 24.96 | 29.28 |  | 45 | 70.019 | 44.98 | 80.1 | 119.98 | 28.98 | 31.09 |  | 28.92 | 861.5 | 17 | 19.61 | 78 | 32 | 34.509 |  | 1.18 | 0.86 | 2.34
| 12 | 3248 | 109 | 8 | 1 | 12 | 14.232 | 11.364 | 99.65 | 6.16 | 2.8404 | 2.307 | 1.55 | 49.56 | 51.1 | 99.86 | 465.32 | 0.79 | 338.551 | 24.02 | 0.187 | 31.96 | 36.181 | 135.011 | 52.01 | 2.19 | 19.97 | 20.06 | 837.6 | 62.31 | 24.94 | 29.28 |  | 45 | 70.036 | 44.99 | 79.84 | 120.16 | 28.99 | 31.07 |  | 28.94 | 836.5 | 17 | 19.22 | 78 | 32 | 35.294 |  | 1.18 | 0.84 | 0
| 12 | 3249 | 109 | 9 | 2 | 12 | 15.213 | 11.364 | 99.65 | 6.65 | 2.9895 | 2.4 | 1.57 | 49.5 | 51.07 | 102.33 | 462.44 | 0.84 | 337.556 | 24.02 | 0.215 | 31.96 | 64.381 | 137.758 | 51.16 | 3.03 | 19.97 | 20.07 | 1100.6 | 62.28 | 26.25 | 29.28 |  | 45 | 70.01 | 44.99 | 79.88 | 120.15 | 28.99 | 31.05 |  | 28.96 | 1097.5 | -6 | 22.75 | 78 | 32 | 91.371 |  | 4.71 | 0.61 | -3.13
| 12 | 3250 | 109 | 10 | 3 | 12 | 14.973 | 11.364 | 99.649 | 8.48 | 2.9321 | 2.603 | 1.49 | 49.44 | 50.93 | 104.12 | 459.95 | 1.8 | 336.773 | 24.02 | 0.192 | 31.94 | 80.335 | 159.834 | 50.45 | 4.32 | 19.96 | 20.05 | 1600.8 | 62.23 | 25.74 | 29.27 |  | 45 | 69.981 | 44.99 | 80.03 | 120.03 | 28.99 | 31.03 |  | 28.97 | 1677.25 | -3 | 31.37 | 78 | 32 | 87.057 |  | 13.33 | 0.02 | 0
| 12 | 3251 | 109 | 11 | 4 | 12 | 14.303 | 11.363 | 99.65 | 10.26 | 2.879 | 2.816 | 1.6 | 49.38 | 50.98 | 105.48 | 463.12 | 3.27 | 336.15 | 24.02 | 0.164 | 31.96 | 79.045 | 227.326 | 49.9 | 6.12 | 19.96 | 20.07 | 2312.8 | 62.21 | 25.28 | 29.27 |  | 45 | 69.972 | 44.98 | 79.96 | 120.07 | 29 | 31.02 |  | 28.98 | 2391.25 | 14 | 29.41 | 78 | 32 | 75.685 |  | 11.37 | 0.04 | 6.25
| 12 | 3252 | 109 | 12 | 5 | 12 | 13.74 | 11.366 | 99.65 | 14.48 | 2.8272 | 2.997 | 1.86 | 49.36 | 51.22 | 102.93 | 469.47 | 4.5 | 336.459 | 24.02 | 0.242 | 31.99 | 66.224 | 282.58 | 49.52 | 7.41 | 19.97 | 20.06 | 2849.9 | 62.2 | 24.82 | 29.28 |  | 45 | 69.97 | 44.99 | 79.84 | 120.11 | 29.01 | 31.03 |  | 28.99 | 2873.25 | 25.5 | 30.98 | 78 | 31 | 47.842 |  | 12.55 | 0.86 | 4.69
| 12 | 3253 | 109 | 13 | 6 | 12 | 14.554 | 11.373 | 99.65 | 14.76 | 2.8713 | 2.968 | 2.18 | 49.34 | 51.52 | 106.06 | 476.77 | 4.75 | 335.661 | 24.03 | 0.123 | 32.01 | 60.283 | 304.081 | 49.36 | 8.23 | 19.98 | 20.08 | 3118 | 62.22 | 25.21 | 29.27 |  | 45 | 69.981 | 44.99 | 80.06 | 120.33 | 29.02 | 31.08 |  | 28.99 | 3171.75 | 29 | 26.67 | 78 | 31 | 64.705 |  | 8.63 | 0.86 | -1.56
| 12 | 3254 | 109 | 14 | 7 | 12 | 14.156 | 11.368 | 99.65 | 13.83 | 2.8518 | 2.974 | 2.45 | 49.28 | 51.73 | 107.53 | 481.83 | 4.89 | 335.27 | 24.01 | 0.128 | 31.99 | 62.354 | 317.201 | 50.49 | 9.35 | 19.96 | 20.06 | 3566.1 | 62.15 | 25.04 | 29.27 |  | 45 | 70.005 | 44.99 | 80.14 | 120.55 | 29.02 | 31.13 |  | 28.99 | 3608.5 | 29 | 30.98 | 78 | 31 | 60.783 |  | 12.55 | 0.88 | -0.78
| 12 | 3255 | 109 | 15 | 8 | 12 | 14.078 | 11.368 | 99.65 | 13.44 | 2.8515 | 3.012 | 2.6 | 49.27 | 51.88 | 107.73 | 489.96 | 5.82 | 334.916 | 24.02 | 0.122 | 32 | 61.435 | 325.776 | 51.8 | 10.28 | 19.95 | 20.06 | 3922.3 | 61.89 | 25.04 | 29.26 |  | 45 | 69.983 | 44.99 | 80.13 | 120.24 | 29.02 | 31.2 |  | 28.98 | 3959.25 | 29.5 | 31.37 | 78 | 31 | 58.43 |  | 12.94 | 0.37 | -2.34
| 2 | 3256 | 109 | 16 | 1 | 2 | 14.152 | 11.368 | 99.65 | 13.43 | 2.848 | 3.002 | 2.92 | 49.26 | 52.18 | 109.03 | 499.54 | 6.24 | 334.531 | 24.02 | 0.092 | 32.02 | 61.089 | 330.201 | 52.73 | 11.06 | 19.96 | 20.06 | 4222.9 | 61.63 | 25.01 | 29.27 |  | 45 | 70 | 44.99 | 80.26 | 120.3 | 29.02 | 31.26 |  | 28.97 | 4260.75 | 30.5 | 31.37 | 78 | 31 | 60.783 |  | 13.33 | 0.37 | -5.47
| 2 | 3257 | 109 | 17 | 2 | 2 | 14.076 | 11.369 | 99.651 | 12.64 | 2.8422 | 2.924 | 3.1 | 49.24 | 52.34 | 104.14 | 509.49 | 6.46 | 335.724 | 24.02 | 0.229 | 32.03 | 52.952 | 333.165 | 53.45 | 11.39 | 19.95 | 20.06 | 4359.1 | 61.3 | 24.96 | 29.27 |  | 45 | 70.03 | 44.99 | 80.07 | 120.02 | 29.02 | 31.31 |  | 28.96 | 4360 | 34.5 | 30.2 | 78 | 31 | 41.96 |  | 11.76 | 0.84 | -14.06
| 2 | 3258 | 109 | 18 | 3 | 2 | 14.193 | 11.369 | 99.651 | 10.02 | 2.8375 | 2.734 | 3.3 | 49.26 | 52.56 | 103.27 | 518.48 | 5.63 | 336.31 | 24.02 | 0.227 | 32.04 | 44.824 | 333.587 | 54.05 | 11.27 | 19.94 | 20.05 | 4318.2 | 61.03 | 24.91 | 29.27 |  | 45 | 70.057 | 44.98 | 79.94 | 119.93 | 29.02 | 31.35 |  | 28.94 | 4314.75 | 37.5 | 27.45 | 78 | 31 | 39.607 |  | 9.02 | 0.14 | -14.06
| 2 | 3259 | 109 | 19 | 4 | 2 | 14.213 | 11.371 | 99.651 | 8.4 | 2.8113 | 2.581 | 3.4 | 49.25 | 52.65 | 103.62 | 524.16 | 4.54 | 336.278 | 24.02 | 0.213 | 32.02 | 42.585 | 332.553 | 54.58 | 11.07 | 19.93 | 20.04 | 4284.3 | 61.01 | 24.68 | 29.26 |  | 45 | 70.084 | 44.98 | 80.1 | 120.28 | 29.02 | 31.39 |  | 28.91 | 4289.75 | 37.5 | 27.45 | 78 | 31 | 41.96 |  | 9.02 | 0.84 | -16.41
| 2 | 3260 | 109 | 20 | 5 | 2 | 14.09 | 11.371 | 99.651 | 7.58 | 2.8157 | 2.503 | 3.41 | 49.25 | 52.66 | 104.35 | 528.84 | 4.29 | 335.982 | 24.02 | 0.193 | 32.02 | 44.009 | 331.561 | 55.07 | 11.16 | 19.92 | 20.04 | 4309.7 | 61.12 | 24.72 | 29.26 |  | 45 | 70.102 | 44.97 | 80.26 | 120.14 | 29.01 | 31.42 |  | 28.87 | 4319.5 | 35.5 | 27.84 | 78 | 31 | 44.705 |  | 9.8 | 0.82 | -15.63
| 2 | 3261 | 109 | 21 | 6 | 2 | 14.125 | 11.371 | 99.651 | 7.2 | 2.823 | 2.468 | 3.42 | 49.25 | 52.67 | 103.58 | 533.65 | 4.61 | 336.183 | 24.03 | 0.222 | 32.05 | 43.313 | 331.148 | 55.51 | 11.22 | 19.93 | 20.04 | 4321 | 61.2 | 24.79 | 29.26 |  | 45 | 70.093 | 44.97 | 80.37 | 119.71 | 29 | 31.42 |  | 28.84 | 4325 | 36 | 28.24 | 78 | 31 | 40.784 |  | 10.2 | 0.08 | -10.16
| 2 | 3262 | 109 | 22 | 7 | 2 | 14.159 | 11.371 | 99.651 | 7 | 2.8015 | 2.431 | 3.48 | 49.29 | 52.77 | 103.56 | 538.35 | 4.6 | 336.125 | 24.03 | 0.22 | 32.05 | 42.285 | 330.39 | 55.94 | 11.07 | 19.92 | 20.03 | 4299 | 61.27 | 24.6 | 29.27 |  | 45 | 70.105 | 44.96 | 79.99 | 119.82 | 29 | 31.41 |  | 28.8 | 4300 | 36.5 | 27.45 | 78 | 31 | 41.176 |  | 9.41 | 0.57 | -10.94
| 21 | 3263 | 109 | 23 | 1 | 21 | 14.181 | 11.372 | 99.651 | 6.92 | 2.8203 | 2.412 | 3.43 | 49.33 | 52.75 | 103.24 | 542.48 | 4.43 | 336.261 | 24.03 | 0.279 | 32.04 | 41.538 | 329.544 | 56.31 | 11.1 | 19.91 | 20.03 | 4279.8 | 61.37 | 24.76 | 29.26 |  | 45 | 70.135 | 44.95 | 79.99 | 120.04 | 29 | 31.38 |  | 28.74 | 4285 | 36.5 | 27.45 | 78 | 31 | 41.176 |  | 9.41 | 0.41 | -12.5
| 21 | 3264 | 109 | 24 | 2 | 21 | 13.615 | 11.37 | 99.651 | 6.43 | 2.8129 | 2.355 | 3.43 | 49.38 | 52.81 | 99.6 | 546.27 | 4.26 | 338.165 | 24.03 | 0.36 | 32.03 | 26.701 | 328.183 | 56.65 | 10.19 | 19.9 | 20.02 | 3939.2 | 61.47 | 24.7 | 29.27 |  | 45 | 70.167 | 44.94 | 79.87 | 119.91 | 28.99 | 31.36 |  | 28.69 | 3881.25 | 32.5 | 23.14 | 78 | 31 | 12.941 |  | 4.31 | 0.94 | -16.41
| 21 | 3265 | 109 | 25 | 3 | 21 | 22.474 | 11.372 | 99.651 | 4.07 | 2.828 | 2.19 | 3.39 | 49.42 | 52.81 | 99.39 | 543.63 | 2.18 | 338.726 | 24.03 | 0.239 | 32.04 | 17.863 | 323.387 | 56.96 | 8.75 | 19.89 | 20.01 | 3363.8 | 61.53 | 24.83 | 29.26 |  | 45 | 70.195 | 44.94 | 80.02 | 120.03 | 28.98 | 31.33 |  | 28.63 | 3365.5 | 31 | 18.43 | 78 | 31 | 12.549 |  | 0 | 0 | 0
| 21 | 3266 | 109 | 26 | 4 | 21 | 22.493 | 11.372 | 99.651 | 4.73 | 2.8254 | 2.123 | 3.13 | 49.49 | 52.62 | 99.62 | 532.45 | 0.51 | 338.913 | 24.03 | 0.174 | 32.04 | 15.38 | 316.495 | 57.24 | 7.41 | 19.89 | 20.01 | 2854 | 61.54 | 24.81 | 29.26 |  | 45 | 70.193 | 44.94 | 80.24 | 120.01 | 28.98 | 31.31 |  | 28.59 | 2846.75 | 28 | 18.82 | 78 | 31 | 13.333 |  | 0.39 | 0 | 0
| 21 | 3267 | 109 | 27 | 5 | 21 | 22.495 | 11.372 | 99.651 | 9.51 | 2.8163 | 2.141 | 2.83 | 49.55 | 52.38 | 99.77 | 520.51 | 0.08 | 338.778 | 24.03 | 0.143 | 32.04 | 15.597 | 308.052 | 57.46 | 6.23 | 19.88 | 20 | 2405.9 | 61.55 | 24.73 | 29.26 |  | 45 | 70.19 | 44.94 | 80.1 | 120.13 | 28.99 | 31.28 |  | 28.56 | 2352.25 | 26 | 18.43 | 78 | 31 | 16.078 |  | 0.39 | 0 | 0
| 21 | 3268 | 109 | 28 | 6 | 21 | 20.859 | 11.373 | 99.652 | 10.85 | 2.8165 | 2.182 | 2.44 | 49.61 | 52.05 | 99.8 | 509.12 | 0.01 | 338.612 | 24.04 | 0.138 | 32.03 | 16.323 | 286.423 | 57.63 | 4.96 | 19.88 | 19.99 | 1913.4 | 61.57 | 24.73 | 29.27 |  | 45 | 70.224 | 44.93 | 79.91 | 120.19 | 29 | 31.25 |  | 28.54 | 1910.75 | 23 | 18.82 | 78 | 31 | 16.862 |  | 0.39 | 0 | 0
| 21 | 3269 | 109 | 29 | 7 | 21 | 15.189 | 11.375 | 99.651 | 6.19 | 2.814 | 2.158 | 2.17 | 49.64 | 51.81 | 99.88 | 499.94 | 0.36 | 338.597 | 24.02 | 0.15 | 32.01 | 18.546 | 248.615 | 57.74 | 3.97 | 19.86 | 19.98 | 1532.6 | 61.67 | 24.71 | 29.25 |  | 45 | 70.206 | 44.92 | 79.84 | 120.29 | 29 | 31.22 |  | 28.52 | 1526.5 | 22 | 19.22 | 78 | 32 | 19.608 |  | 0.78 | 0.04 | 0.78
| 21 | 3270 | 109 | 30 | 8 | 21 | 15.31 | 11.376 | 99.651 | 3.25 | 2.8057 | 2.116 | 2.08 | 49.67 | 51.76 | 99.86 | 493.46 | 0.6 | 338.49 | 24.02 | 0.154 | 32 | 20.45 | 208.977 | 57.81 | 3.16 | 19.86 | 19.98 | 1226.6 | 61.84 | 24.64 | 29.26 |  | 45 | 70.202 | 44.92 | 79.73 | 120.3 | 29 | 31.2 |  | 28.5 | 1200.75 | 20.5 | 18.43 | 78 | 32 | 22.353 |  | 0 | 0.02 | 3.91
| 1 | 3271 | 110 | 1 | 1 | 1 | 14.599 | 11.376 | 99.651 | 2.56 | 2.8048 | 2.093 | 1.98 | 49.66 | 51.64 | 99.86 | 488.18 | 0.69 | 338.704 | 24.02 | 0.162 | 31.99 | 23.045 | 169.57 | 57.78 | 2.56 | 19.86 | 19.97 | 991.9 | 62 | 24.63 | 29.25 |  | 45 | 70.149 | 44.92 | 79.95 | 120.01 | 28.99 | 31.18 |  | 28.49 | 971.75 | 19.5 | 18.82 | 78 | 32 | 24.705 |  | 0.39 | 0.04 | 6.25
| 1 | 3272 | 110 | 2 | 2 | 1 | 13.926 | 11.374 | 99.651 | 3.29 | 2.8312 | 2.129 | 1.9 | 49.65 | 51.55 | 99.8 | 483.52 | 0.68 | 338.71 | 24.01 | 0.14 | 31.98 | 27.648 | 142.866 | 57.66 | 2.18 | 19.85 | 19.97 | 837.5 | 62.1 | 24.86 | 29.25 |  | 45 | 70.129 | 44.91 | 79.95 | 120.01 | 29 | 31.17 |  | 28.48 | 837.5 | 19 | 18.43 | 78 | 32 | 31.764 |  | 0.39 | 0.92 | 1.56
| 1 | 3273 | 110 | 3 | 3 | 1 | 14.157 | 11.373 | 99.652 | 4.87 | 2.8721 | 2.207 | 1.78 | 49.67 | 51.44 | 99.84 | 479.43 | 0.72 | 338.669 | 24 | 0.135 | 31.97 | 33.782 | 129.535 | 57.49 | 2.17 | 19.84 | 19.96 | 821.3 | 62.17 | 25.22 | 29.25 |  | 45 | 70.108 | 44.91 | 79.87 | 120.32 | 29 | 31.17 |  | 28.49 | 822.5 | 15.5 | 19.22 | 78 | 32 | 38.039 |  | 1.18 | 0.9 | -0.78
| 1 | 3274 | 110 | 4 | 4 | 1 | 14.614 | 11.373 | 99.651 | 6.01 | 2.8519 | 2.269 | 1.68 | 49.65 | 51.34 | 99.89 | 475.95 | 0.75 | 338.643 | 24 | 0.138 | 31.96 | 37.426 | 124.113 | 57.22 | 2.2 | 19.85 | 19.95 | 838.8 | 62.25 | 25.04 | 29.25 |  | 45 | 70.093 | 44.91 | 79.86 | 119.57 | 28.99 | 31.16 |  | 28.5 | 841.25 | 15 | 19.61 | 78 | 32 | 38.823 |  | 1.18 | 0.7 | -3.91
| 1 | 3275 | 110 | 5 | 5 | 1 | 14.556 | 11.372 | 99.651 | 6.23 | 2.856 | 2.317 | 1.62 | 49.63 | 51.26 | 99.86 | 472.61 | 0.77 | 338.523 | 23.98 | 0.144 | 31.95 | 38.276 | 123.711 | 56.82 | 2.28 | 19.84 | 19.96 | 869.2 | 62.27 | 25.08 | 29.25 |  | 45 | 70.079 | 44.91 | 80.06 | 119.86 | 28.98 | 31.14 |  | 28.52 | 867 | 16 | 19.61 | 78 | 32 | 37.646 |  | 1.18 | 0.06 | 3.13
| 1 | 3276 | 110 | 6 | 6 | 1 | 14.41 | 11.374 | 99.652 | 5.95 | 2.8474 | 2.324 | 1.57 | 49.63 | 51.21 | 99.81 | 469.49 | 0.84 | 338.544 | 23.98 | 0.165 | 31.95 | 37.338 | 126.705 | 56.25 | 2.3 | 19.84 | 19.95 | 880.2 | 62.26 | 25 | 29.25 |  | 45 | 70.055 | 44.91 | 80 | 119.93 | 28.98 | 31.12 |  | 28.54 | 880.25 | 17 | 19.61 | 78 | 32 | 34.509 |  | 1.18 | 0.06 | 6.25
| 1 | 3277 | 110 | 7 | 7 | 1 | 14.125 | 11.371 | 99.652 | 5.75 | 2.838 | 2.311 | 1.55 | 49.59 | 51.14 | 99.81 | 466.54 | 0.88 | 338.827 | 23.98 | 0.174 | 31.94 | 36.061 | 128.715 | 55.5 | 2.24 | 19.83 | 19.94 | 859.7 | 62.24 | 24.92 | 29.25 |  | 45 | 70.033 | 44.91 | 80.18 | 120.07 | 28.97 | 31.1 |  | 28.56 | 854.5 | 18 | 19.22 | 78 | 32 | 34.901 |  | 1.18 | 0.9 | 3.13
| 12 | 3278 | 110 | 8 | 1 | 12 | 14.255 | 11.377 | 99.652 | 5.95 | 2.8466 | 2.293 | 1.53 | 49.57 | 51.1 | 99.84 | 463.66 | 0.81 | 339.004 | 23.97 | 0.178 | 31.95 | 36.372 | 128.636 | 54.6 | 2.2 | 19.84 | 19.95 | 842.1 | 62.27 | 24.99 | 29.26 |  | 45 | 70.042 | 44.91 | 79.98 | 120.29 | 28.97 | 31.08 |  | 28.6 | 842 | 17 | 19.22 | 78 | 32 | 35.294 |  | 1.18 | 0.86 | 0
| 12 | 3279 | 110 | 9 | 2 | 12 | 15.228 | 11.379 | 99.652 | 6.42 | 2.9936 | 2.379 | 1.49 | 49.51 | 51 | 102.01 | 460.77 | 0.81 | 338.05 | 23.97 | 0.235 | 31.93 | 63.353 | 132.179 | 53.66 | 2.97 | 19.84 | 19.94 | 1078.4 | 62.3 | 26.28 | 29.26 |  | 45 | 70.057 | 44.91 | 80.06 | 119.83 | 28.97 | 31.06 |  | 28.65 | 1133.5 | -10 | 23.14 | 78 | 32 | 90.587 |  | 5.1 | 0.68 | -3.13
| 12 | 3280 | 110 | 10 | 3 | 12 | 14.907 | 11.375 | 99.652 | 8.58 | 2.9355 | 2.615 | 1.56 | 49.41 | 50.96 | 104.08 | 461.04 | 1.84 | 337.204 | 23.96 | 0.196 | 31.93 | 80.47 | 159.219 | 52.73 | 4.39 | 19.83 | 19.93 | 1627.8 | 62.31 | 25.77 | 29.25 |  | 45 | 70.047 | 44.91 | 80.07 | 120.04 | 28.96 | 31.04 |  | 28.68 | 1705.25 | -3.5 | 31.76 | 78 | 32 | 86.665 |  | 13.33 | 0.02 | 0.78
| 12 | 3281 | 110 | 11 | 4 | 12 | 14.003 | 11.374 | 99.652 | 10.64 | 2.858 | 2.845 | 1.75 | 49.36 | 51.11 | 103.77 | 466.68 | 3.5 | 337.12 | 23.95 | 0.235 | 31.95 | 76.198 | 231.318 | 51.87 | 6.32 | 19.83 | 19.93 | 2403.9 | 62.33 | 25.09 | 29.25 |  | 45 | 70.058 | 44.91 | 79.95 | 120.2 | 28.96 | 31.02 |  | 28.71 | 2407.75 | 13.5 | 31.37 | 78 | 32 | 60.783 |  | 13.33 | 0.04 | 6.25
| 12 | 3282 | 110 | 12 | 5 | 12 | 14.308 | 11.372 | 99.652 | 14.22 | 2.8578 | 2.935 | 1.75 | 49.36 | 51.11 | 103.18 | 466.68 | 4.41 | 336.916 | 23.95 | 0.228 | 31.95 | 63.262 | 278.6 | 51.87 | 7.12 | 19.83 | 19.93 | 2709.4 | 62.33 | 25.09 | 29.25 |  | 45 | 70.056 | 44.91 | 79.89 | 119.7 | 28.95 | 31.05 |  | 28.72 | 2744.5 | 26 | 27.06 | 78 | 31 | 53.332 |  | 9.02 | 0.86 | 2.34
| 12 | 3283 | 110 | 13 | 6 | 12 | 14.172 | 11.38 | 99.652 | 15.8 | 2.8637 | 2.93 | 2.06 | 49.34 | 51.4 | 106.21 | 473.19 | 4.27 | 335.848 | 23.96 | 0.137 | 31.94 | 61.879 | 302.086 | 50.97 | 8.12 | 19.82 | 19.92 | 3084.4 | 62.34 | 25.14 | 29.24 |  | 45 | 70.059 | 44.93 | 79.87 | 119.86 | 28.95 | 31.09 |  | 28.75 | 3142.75 | 27.5 | 27.84 | 78 | 31 | 63.92 |  | 9.8 | 0.86 | 1.56
| 12 | 3284 | 110 | 14 | 7 | 12 | 14.195 | 11.379 | 99.652 | 14.39 | 2.8521 | 2.974 | 2.54 | 49.27 | 51.81 | 107.56 | 484.93 | 4.89 | 335.692 | 23.96 | 0.132 | 31.97 | 63.45 | 315.548 | 52.11 | 9.41 | 19.82 | 19.93 | 3588.4 | 62.33 | 25.04 | 29.24 |  | 45 | 70.085 | 44.93 | 79.72 | 120.04 | 28.95 | 31.15 |  | 28.79 | 3595.25 | 28.5 | 30.98 | 78 | 31 | 60.783 |  | 12.55 | 0.86 | -0.78
| 12 | 3285 | 110 | 15 | 8 | 12 | 14.121 | 11.379 | 99.652 | 13.71 | 2.8582 | 3.011 | 2.54 | 49.27 | 51.81 | 108.13 | 484.93 | 5.78 | 335.309 | 23.96 | 0.103 | 31.97 | 62.217 | 323.631 | 52.11 | 10.27 | 19.82 | 19.93 | 3906 | 62.33 | 25.1 | 29.24 |  | 45 | 70.125 | 44.93 | 80.07 | 120.34 | 28.96 | 31.2 |  | 28.82 | 3946.75 | 30 | 30.98 | 78 | 31 | 61.568 |  | 12.55 | 0.49 | -8.59
| 2 | 3286 | 110 | 16 | 1 | 2 | 14.137 | 11.38 | 99.653 | 13.59 | 2.8462 | 3.005 | 2.82 | 49.27 | 52.09 | 108.16 | 494.18 | 6.24 | 335.194 | 23.97 | 0.133 | 31.99 | 60.863 | 329.294 | 52.98 | 11.04 | 19.84 | 19.94 | 4217.3 | 62.16 | 24.99 | 29.26 |  | 45 | 70.156 | 44.94 | 80.3 | 120.32 | 28.96 | 31.26 |  | 28.85 | 4246.75 | 30.5 | 31.76 | 78 | 31 | 58.823 |  | 13.73 | 0.12 | -3.91
| 2 | 3287 | 110 | 17 | 2 | 2 | 14.199 | 11.379 | 99.652 | 12.25 | 2.8344 | 2.885 | 3.19 | 49.24 | 52.44 | 103.75 | 513.73 | 6.41 | 336.536 | 23.97 | 0.221 | 31.99 | 51.025 | 331.971 | 53.99 | 11.24 | 19.82 | 19.93 | 4313.5 | 61.44 | 24.89 | 29.26 |  | 45 | 70.187 | 44.94 | 79.98 | 120.35 | 28.96 | 31.32 |  | 28.88 | 4314.75 | 35 | 29.41 | 78 | 31 | 41.568 |  | 10.98 | 0.86 | -14.06
| 2 | 3288 | 110 | 18 | 3 | 2 | 14.113 | 11.376 | 99.652 | 10.02 | 2.8503 | 2.722 | 3.19 | 49.24 | 52.44 | 103.86 | 513.73 | 5.49 | 336.759 | 23.97 | 0.218 | 31.99 | 45.89 | 332.261 | 53.99 | 11.29 | 19.82 | 19.93 | 4308.4 | 61.44 | 25.03 | 29.26 |  | 45 | 70.23 | 44.94 | 80.05 | 120.1 | 28.96 | 31.35 |  | 28.9 | 4314.75 | 36.5 | 27.84 | 78 | 31 | 42.352 |  | 9.41 | 0.06 | -13.28
| 2 | 3289 | 110 | 19 | 4 | 2 | 14.281 | 11.376 | 99.652 | 8.41 | 2.7984 | 2.577 | 3.37 | 49.25 | 52.62 | 103.6 | 520.28 | 4.68 | 336.829 | 23.97 | 0.225 | 31.99 | 43.251 | 331.867 | 54.3 | 11.05 | 19.81 | 19.91 | 4292.9 | 61.23 | 24.57 | 29.25 |  | 45 | 70.252 | 44.94 | 80.39 | 119.91 | 28.95 | 31.38 |  | 28.91 | 4289.75 | 36.5 | 27.45 | 78 | 31 | 41.176 |  | 9.41 | 0.63 | -10.94
| 2 | 3290 | 110 | 20 | 5 | 2 | 14.135 | 11.374 | 99.652 | 7.54 | 2.762 | 2.484 | 3.43 | 49.26 | 52.68 | 103.91 | 525.65 | 4.42 | 336.684 | 23.97 | 0.208 | 32 | 42.8 | 331.015 | 54.6 | 10.87 | 19.81 | 19.92 | 4279.6 | 61.25 | 24.25 | 29.24 |  | 45 | 70.255 | 44.94 | 80.01 | 119.75 | 28.95 | 31.39 |  | 28.92 | 4285 | 36.5 | 27.45 | 78 | 31 | 42.744 |  | 9.41 | 0.29 | -12.5
| 2 | 3291 | 110 | 21 | 6 | 2 | 14.225 | 11.375 | 99.652 | 7.2 | 2.8132 | 2.45 | 3.39 | 49.24 | 52.63 | 104.36 | 530.37 | 4.4 | 336.392 | 23.98 | 0.202 | 32.01 | 43.988 | 330.478 | 54.88 | 11.14 | 19.82 | 19.92 | 4306.1 | 61.32 | 24.7 | 29.25 |  | 45 | 70.238 | 44.94 | 79.84 | 119.77 | 28.95 | 31.4 |  | 28.94 | 4310 | 35.5 | 28.24 | 78 | 31 | 44.313 |  | 9.8 | 0.8 | -14.84
| 2 | 3292 | 110 | 22 | 7 | 2 | 14.142 | 11.371 | 99.652 | 7.01 | 2.8007 | 2.441 | 3.4 | 49.29 | 52.69 | 103.8 | 535.01 | 4.62 | 336.479 | 24 | 0.23 | 32.01 | 43.759 | 330.132 | 55.12 | 11.14 | 19.83 | 19.94 | 4324.3 | 61.41 | 24.59 | 29.27 |  | 45 | 70.259 | 44.96 | 79.99 | 119.82 | 28.96 | 31.38 |  | 28.95 | 4325 | 36 | 28.24 | 78 | 31 | 41.176 |  | 10.2 | 0.27 | -11.72
| 21 | 3293 | 110 | 23 | 1 | 21 | 14.411 | 11.37 | 99.652 | 6.86 | 2.8782 | 2.421 | 3.4 | 49.31 | 52.7 | 103.62 | 539.73 | 4.66 | 336.618 | 23.99 | 0.229 | 32 | 42.195 | 329.679 | 55.3 | 11.37 | 19.82 | 19.93 | 4296.3 | 61.46 | 25.27 | 29.26 |  | 45 | 70.259 | 44.95 | 80.1 | 119.73 | 28.96 | 31.36 |  | 28.95 | 4295.25 | 37.5 | 27.45 | 78 | 31 | 40.784 |  | 9.02 | 0.06 | -12.5
| 21 | 3294 | 110 | 24 | 2 | 21 | 13.571 | 11.371 | 99.652 | 6.58 | 2.7594 | 2.38 | 3.39 | 49.35 | 52.74 | 99.87 | 543.81 | 4.28 | 338.149 | 24 | 0.358 | 32.03 | 28.688 | 328.922 | 55.47 | 10.07 | 19.82 | 19.92 | 3967.9 | 61.47 | 24.23 | 29.26 |  | 45 | 70.257 | 44.94 | 80.07 | 119.93 | 28.96 | 31.34 |  | 28.94 | 3901.5 | 32.5 | 23.53 | 78 | 31 | 13.725 |  | 4.71 | 0.94 | -17.19
| 21 | 3295 | 110 | 25 | 3 | 21 | 21.018 | 11.367 | 99.652 | 4.13 | 2.7745 | 2.223 | 3.39 | 49.4 | 52.8 | 99.11 | 546.06 | 2.58 | 338.868 | 24.01 | 0.269 | 32.03 | 18.775 | 324.747 | 55.59 | 8.8 | 19.81 | 19.92 | 3451 | 61.5 | 24.36 | 29.26 |  | 45 | 70.249 | 44.92 | 79.94 | 119.98 | 28.96 | 31.31 |  | 28.94 | 3396 | 31 | 18.82 | 78 | 31 | 12.549 |  | 0.39 | 0 | 0
| 21 | 3296 | 110 | 26 | 4 | 21 | 22.492 | 11.369 | 99.652 | 4.39 | 2.8515 | 2.111 | 3.38 | 49.47 | 52.85 | 99.59 | 538.05 | 0.71 | 338.807 | 24.02 | 0.162 | 32.03 | 15.612 | 318.175 | 55.71 | 7.7 | 19.82 | 19.94 | 2937.8 | 61.55 | 25.04 | 29.27 |  | 45 | 70.252 | 44.93 | 80.06 | 119.32 | 28.96 | 31.28 |  | 28.95 | 2882 | 28.5 | 18.43 | 78 | 31 | 13.725 |  | 0 | 0 | 0
| 21 | 3297 | 110 | 27 | 5 | 21 | 22.495 | 11.371 | 99.652 | 8.65 | 2.8219 | 2.095 | 2.99 | 49.5 | 52.49 | 99.63 | 526 | 0.09 | 338.87 | 24.02 | 0.16 | 32.02 | 15.188 | 309.714 | 55.76 | 6.33 | 19.82 | 19.93 | 2438.3 | 61.55 | 24.78 | 29.26 |  | 45 | 70.229 | 44.93 | 80.07 | 119.94 | 28.97 | 31.25 |  | 28.95 | 2385 | 26.5 | 18.82 | 78 | 31 | 14.117 |  | 0.39 | 0 | 0
| 21 | 3298 | 110 | 28 | 6 | 21 | 22.245 | 11.372 | 99.652 | 11.17 | 2.8185 | 2.097 | 2.6 | 49.56 | 52.16 | 99.5 | 514.14 | 0.01 | 338.597 | 24.03 | 0.147 | 32.01 | 16.491 | 292.185 | 55.75 | 5.16 | 19.82 | 19.94 | 1992.7 | 61.58 | 24.75 | 29.26 |  | 45 | 70.23 | 44.92 | 80.25 | 119.68 | 28.98 | 31.22 |  | 28.94 | 1947.5 | 23.5 | 19.22 | 78 | 31 | 16.47 |  | 0.78 | 0 | 0
| 21 | 3299 | 110 | 29 | 7 | 21 | 15.322 | 11.372 | 99.652 | 6.11 | 2.8105 | 2.059 | 2.35 | 49.6 | 51.95 | 99.93 | 503.69 | 0.34 | 338.577 | 24.03 | 0.147 | 32 | 18.123 | 255.935 | 55.67 | 4.12 | 19.83 | 19.93 | 1594.9 | 61.6 | 24.68 | 29.26 |  | 45 | 70.213 | 44.92 | 80.33 | 120.27 | 28.99 | 31.2 |  | 28.94 | 1553.75 | 21 | 18.82 | 78 | 32 | 19.215 |  | 0.39 | 0.02 | 0.78
| 21 | 3300 | 110 | 30 | 8 | 21 | 15.298 | 11.371 | 99.652 | 2.8 | 2.7978 | 1.997 | 2.19 | 49.63 | 51.82 | 99.89 | 495.89 | 0.6 | 338.616 | 24.05 | 0.152 | 31.98 | 19.963 | 212.242 | 55.54 | 3.1 | 19.82 | 19.94 | 1204.2 | 61.74 | 24.57 | 29.26 |  | 45 | 70.208 | 44.92 | 80.18 | 120.02 | 28.99 | 31.18 |  | 28.92 | 1202.25 | 20 | 18.82 | 78 | 32 | 20.784 |  | 0.39 | 0.04 | 3.13
| 1 | 3301 | 111 | 1 | 1 | 1 | 14.569 | 11.37 | 99.652 | 2.3 | 2.8139 | 2.021 | 2.04 | 49.65 | 51.69 | 99.87 | 489.76 | 0.56 | 338.608 | 24.05 | 0.155 | 31.98 | 23.534 | 173.249 | 55.36 | 2.57 | 19.84 | 19.94 | 992.9 | 61.9 | 24.71 | 29.26 |  | 45 | 70.194 | 44.91 | 79.92 | 119.94 | 28.99 | 31.16 |  | 28.91 | 992 | 21.5 | 18.82 | 78 | 32 | 25.49 |  | 0.78 | 0.02 | 6.25
| 1 | 3302 | 111 | 2 | 2 | 1 | 13.913 | 11.369 | 99.652 | 3.02 | 2.8208 | 2.068 | 1.98 | 49.64 | 51.62 | 99.78 | 484.7 | 0.62 | 338.611 | 24.04 | 0.145 | 31.97 | 27.141 | 149.049 | 55.08 | 2.25 | 19.83 | 19.93 | 867.4 | 62.01 | 24.77 | 29.25 |  | 45 | 70.175 | 44.89 | 80.03 | 119.75 | 28.99 | 31.15 |  | 28.9 | 858.5 | 20 | 18.82 | 78 | 32 | 30.196 |  | 0.39 | 0.92 | 1.56
| 1 | 3303 | 111 | 3 | 3 | 1 | 14.162 | 11.372 | 99.652 | 4.55 | 2.8633 | 2.178 | 1.81 | 49.66 | 51.48 | 99.86 | 480.29 | 0.68 | 338.502 | 24.05 | 0.132 | 31.96 | 33.125 | 134.614 | 54.81 | 2.18 | 19.83 | 19.94 | 826.5 | 62.13 | 25.14 | 29.25 |  | 45 | 70.16 | 44.9 | 79.95 | 119.68 | 28.99 | 31.15 |  | 28.9 | 825 | 17 | 19.22 | 78 | 32 | 37.254 |  | 0.78 | 0.9 | -0.78
| 1 | 3304 | 111 | 4 | 4 | 1 | 14.608 | 11.367 | 99.653 | 5.76 | 2.8579 | 2.262 | 1.74 | 49.65 | 51.38 | 99.87 | 476.7 | 0.71 | 338.49 | 24.05 | 0.139 | 31.96 | 36.701 | 129.346 | 54.51 | 2.2 | 19.84 | 19.95 | 835.7 | 62.24 | 25.09 | 29.26 |  | 45 | 70.145 | 44.9 | 80.11 | 119.45 | 29 | 31.13 |  | 28.91 | 836.5 | 15.5 | 19.61 | 78 | 32 | 37.646 |  | 1.18 | 0.74 | -3.91
| 1 | 3305 | 111 | 5 | 5 | 1 | 14.549 | 11.369 | 99.653 | 6.18 | 2.8591 | 2.3 | 1.62 | 49.62 | 51.24 | 99.86 | 473.4 | 0.74 | 338.447 | 24.05 | 0.147 | 31.94 | 37.599 | 128.67 | 54.09 | 2.24 | 19.83 | 19.95 | 852.2 | 62.27 | 25.1 | 29.24 |  | 45 | 70.131 | 44.89 | 79.87 | 119.65 | 28.99 | 31.12 |  | 28.91 | 852.25 | 16 | 19.61 | 78 | 32 | 37.254 |  | 1.18 | 0.06 | 3.13
| 1 | 3306 | 111 | 6 | 6 | 1 | 14.311 | 11.373 | 99.653 | 6.14 | 2.8521 | 2.318 | 1.56 | 49.62 | 51.19 | 99.86 | 470.23 | 0.81 | 338.554 | 24.05 | 0.159 | 31.93 | 37.572 | 129.857 | 53.57 | 2.27 | 19.84 | 19.94 | 866.7 | 62.32 | 25.04 | 29.24 |  | 45 | 70.124 | 44.88 | 80.16 | 119.87 | 28.99 | 31.1 |  | 28.93 | 864.75 | 16.5 | 19.61 | 78 | 32 | 36.47 |  | 1.18 | 0.08 | 5.47
| 1 | 3307 | 111 | 7 | 7 | 1 | 14.324 | 11.37 | 99.653 | 5.9 | 2.8355 | 2.315 | 1.52 | 49.62 | 51.15 | 99.82 | 467.19 | 0.85 | 338.596 | 24.05 | 0.18 | 31.93 | 36.653 | 131.798 | 52.88 | 2.25 | 19.84 | 19.94 | 864.3 | 62.35 | 24.9 | 29.24 |  | 45 | 70.119 | 44.89 | 80.06 | 120.03 | 28.99 | 31.08 |  | 28.95 | 866.25 | 17 | 19.61 | 78 | 32 | 34.117 |  | 1.18 | 0.84 | 1.56
| 12 | 3308 | 111 | 8 | 1 | 12 | 14.294 | 11.37 | 99.653 | 5.91 | 2.8363 | 2.306 | 1.52 | 49.58 | 51.1 | 99.83 | 464.25 | 0.84 | 338.613 | 24.05 | 0.186 | 31.92 | 35.593 | 133.218 | 52.1 | 2.17 | 19.84 | 19.94 | 832.9 | 62.34 | 24.9 | 29.25 |  | 45 | 70.153 | 44.89 | 80.05 | 120.27 | 28.99 | 31.05 |  | 28.97 | 829.5 | 17.5 | 19.22 | 78 | 32 | 34.509 |  | 0.78 | 0.82 | -1.56
| 12 | 3309 | 111 | 9 | 2 | 12 | 15.138 | 11.375 | 99.653 | 6.64 | 3.0029 | 2.397 | 1.53 | 49.54 | 51.07 | 102.2 | 461.43 | 0.81 | 337.631 | 24.05 | 0.226 | 31.92 | 65.131 | 136.821 | 51.32 | 2.94 | 19.85 | 19.95 | 1064.8 | 62.34 | 26.37 | 29.25 |  | 45 | 70.156 | 44.91 | 79.95 | 120.2 | 28.99 | 31.03 |  | 28.99 | 1117.75 | -8 | 23.14 | 78 | 32 | 92.155 |  | 5.1 | 0.33 | 2.34
| 12 | 3310 | 111 | 10 | 3 | 12 | 14.815 | 11.377 | 99.653 | 8.81 | 2.9304 | 2.638 | 1.5 | 49.47 | 50.97 | 104.25 | 459.29 | 2.04 | 336.944 | 24.03 | 0.217 | 31.91 | 80.89 | 165.644 | 50.59 | 4.61 | 19.84 | 19.94 | 1710.3 | 62.34 | 25.73 | 29.24 |  | 45 | 70.134 | 44.9 | 80.14 | 119.87 | 28.99 | 31.01 |  | 28.99 | 1714.75 | -2.5 | 31.37 | 78 | 32 | 87.057 |  | 12.94 | 0.02 | 0
| 12 | 3311 | 111 | 11 | 4 | 12 | 14.375 | 11.373 | 99.653 | 10.28 | 2.88 | 2.824 | 1.61 | 49.4 | 51.01 | 105.02 | 463.06 | 3.39 | 336.583 | 24.05 | 0.177 | 31.91 | 77.342 | 229.961 | 50.02 | 6.14 | 19.85 | 19.94 | 2318.5 | 62.34 | 25.29 | 29.25 |  | 45 | 70.117 | 44.91 | 80.03 | 119.98 | 29 | 31 |  | 28.98 | 2389.75 | 15.5 | 29.02 | 78 | 32 | 72.94 |  | 10.59 | 0.06 | 6.25
| 12 | 3312 | 111 | 12 | 5 | 12 | 13.753 | 11.377 | 99.653 | 14.49 | 2.8471 | 2.992 | 1.93 | 49.37 | 51.3 | 102.8 | 469.38 | 4.47 | 336.873 | 24.04 | 0.239 | 31.94 | 64.736 | 283.11 | 49.59 | 7.38 | 19.85 | 19.95 | 2818.1 | 62.34 | 25 | 29.24 |  | 45 | 70.127 | 44.92 | 80.03 | 119.82 | 29.01 | 31.01 |  | 28.97 | 2840.5 | 25.5 | 30.2 | 78 | 31 | 47.45 |  | 12.16 | 0.86 | 5.47
| 12 | 3313 | 111 | 13 | 6 | 12 | 14.412 | 11.378 | 99.653 | 14.91 | 2.8631 | 2.955 | 2.2 | 49.35 | 51.54 | 106.64 | 475.9 | 4.81 | 335.804 | 24.04 | 0.135 | 31.96 | 60.694 | 305.331 | 49.49 | 8.29 | 19.86 | 19.95 | 3147.4 | 62.34 | 25.14 | 29.25 |  | 45 | 70.111 | 44.93 | 80.1 | 120.17 | 29.01 | 31.07 |  | 28.97 | 3153.75 | 28.5 | 26.67 | 78 | 31 | 64.313 |  | 8.63 | 0.86 | -0.78
| 12 | 3314 | 111 | 14 | 7 | 12 | 14.129 | 11.38 | 99.653 | 14.03 | 2.8483 | 2.98 | 2.41 | 49.35 | 51.76 | 107.64 | 480.92 | 4.98 | 335.627 | 24.04 | 0.123 | 31.95 | 63.027 | 316.878 | 50.67 | 9.33 | 19.85 | 19.95 | 3563.7 | 62.32 | 25.01 | 29.25 |  | 45 | 70.116 | 44.93 | 80.16 | 119.94 | 29.02 | 31.13 |  | 28.97 | 3612.5 | 28.5 | 31.37 | 78 | 31 | 61.175 |  | 12.94 | 0.88 | -0.78
| 12 | 3315 | 111 | 15 | 8 | 12 | 14.034 | 11.373 | 99.653 | 13.56 | 2.8419 | 3.017 | 2.6 | 49.31 | 51.91 | 107.8 | 489.39 | 5.94 | 335.364 | 24.04 | 0.117 | 31.97 | 61.802 | 325.441 | 51.94 | 10.26 | 19.87 | 19.96 | 3926.4 | 62.08 | 24.95 | 29.25 |  | 45 | 70.126 | 44.93 | 79.95 | 119.97 | 29.03 | 31.2 |  | 28.99 | 3959.25 | 29.5 | 31.37 | 78 | 31 | 59.215 |  | 12.94 | 0.51 | -7.81
| 2 | 3316 | 111 | 16 | 1 | 2 | 14.15 | 11.375 | 99.653 | 13.49 | 2.8631 | 3.001 | 2.91 | 49.3 | 52.21 | 108.99 | 498.99 | 6.32 | 335.056 | 24.04 | 0.102 | 31.97 | 61.216 | 330.668 | 52.8 | 11.21 | 19.85 | 19.95 | 4257.1 | 61.63 | 25.14 | 29.25 |  | 45 | 70.133 | 44.93 | 80.03 | 119.96 | 29.03 | 31.26 |  | 29 | 4260.75 | 30.5 | 31.37 | 78 | 31 | 60.391 |  | 13.33 | 0.49 | -10.94
| 2 | 3317 | 111 | 17 | 2 | 2 | 14.085 | 11.377 | 99.653 | 12.68 | 2.844 | 2.923 | 3.17 | 49.3 | 52.46 | 104.03 | 509.14 | 6.52 | 336.371 | 24.04 | 0.227 | 32 | 53.04 | 333.186 | 53.48 | 11.41 | 19.86 | 19.96 | 4363.8 | 61.22 | 24.97 | 29.24 |  | 45 | 70.15 | 44.93 | 80.03 | 119.97 | 29.03 | 31.29 |  | 29 | 4364.75 | 35 | 30.59 | 78 | 31 | 40.784 |  | 12.16 | 0.84 | -14.06
| 2 | 3318 | 111 | 18 | 3 | 2 | 14.138 | 11.376 | 99.653 | 9.97 | 2.8332 | 2.727 | 3.32 | 49.29 | 52.61 | 103.16 | 517.8 | 5.67 | 336.933 | 24.03 | 0.228 | 32 | 44.519 | 333.499 | 54.07 | 11.24 | 19.84 | 19.95 | 4315.5 | 60.99 | 24.88 | 29.24 |  | 45 | 70.151 | 44.92 | 79.95 | 120.13 | 29.02 | 31.34 |  | 28.98 | 4314.75 | 37.5 | 27.45 | 78 | 31 | 39.215 |  | 9.02 | 0.47 | -15.63
| 2 | 3319 | 111 | 19 | 4 | 2 | 14.236 | 11.375 | 99.653 | 8.31 | 2.8445 | 2.576 | 3.39 | 49.32 | 52.7 | 103.95 | 523.38 | 4.43 | 336.728 | 24.05 | 0.204 | 32 | 43.196 | 332.499 | 54.59 | 11.23 | 19.85 | 19.96 | 4292.2 | 60.97 | 24.98 | 29.25 |  | 45 | 70.163 | 44.92 | 79.97 | 120.11 | 29.02 | 31.37 |  | 28.94 | 4295.25 | 36.5 | 27.45 | 78 | 31 | 43.137 |  | 9.02 | 0.06 | -12.5
| 2 | 3320 | 111 | 20 | 5 | 2 | 14.252 | 11.373 | 99.654 | 7.66 | 2.8313 | 2.511 | 3.4 | 49.31 | 52.71 | 104.24 | 528.24 | 4.32 | 336.542 | 24.04 | 0.2 | 32 | 44.117 | 331.744 | 55.05 | 11.24 | 19.84 | 19.96 | 4318.7 | 61.05 | 24.86 | 29.24 |  | 45 | 70.165 | 44.91 | 80.03 | 119.9 | 29.02 | 31.39 |  | 28.91 | 4329.5 | 35.5 | 28.24 | 78 | 31 | 44.313 |  | 9.8 | 0.84 | -14.84
| 2 | 3321 | 111 | 21 | 6 | 2 | 14.015 | 11.371 | 99.654 | 7.26 | 2.8389 | 2.474 | 3.46 | 49.31 | 52.77 | 103.45 | 533.21 | 4.59 | 336.955 | 24.04 | 0.227 | 32 | 42.916 | 330.94 | 55.47 | 11.27 | 19.84 | 19.95 | 4317.4 | 61.12 | 24.93 | 29.25 |  | 45 | 70.188 | 44.9 | 80.14 | 120.01 | 29.01 | 31.39 |  | 28.85 | 4319.5 | 36.5 | 27.84 | 78 | 31 | 40.391 |  | 9.41 | 0.7 | -17.19
| 2 | 3322 | 111 | 22 | 7 | 2 | 14.201 | 11.369 | 99.654 | 7.01 | 2.878 | 2.432 | 3.41 | 49.34 | 52.74 | 103.4 | 537.85 | 4.49 | 337.081 | 24.05 | 0.227 | 32.02 | 41.685 | 330.055 | 55.87 | 11.34 | 19.85 | 19.95 | 4284.5 | 61.18 | 25.27 | 29.25 |  | 45 | 70.194 | 44.9 | 79.91 | 120.15 | 29.01 | 31.38 |  | 28.8 | 4285 | 37 | 27.45 | 78 | 31 | 39.999 |  | 9.02 | 0.16 | -11.72
| 21 | 3323 | 111 | 23 | 1 | 21 | 14.168 | 11.367 | 99.653 | 6.89 | 2.8184 | 2.415 | 3.42 | 49.4 | 52.82 | 104.17 | 541.82 | 4.3 | 336.829 | 24.05 | 0.22 | 32.03 | 42.503 | 328.919 | 56.26 | 11.09 | 19.84 | 19.95 | 4279.2 | 61.26 | 24.75 | 29.26 |  | 45 | 70.19 | 44.89 | 80.26 | 120.02 | 29.01 | 31.36 |  | 28.74 | 4285 | 36.5 | 27.45 | 78 | 31 | 44.313 |  | 9.02 | 0.72 | -17.19
| 21 | 3324 | 111 | 24 | 2 | 21 | 13.577 | 11.369 | 99.654 | 6.49 | 2.7727 | 2.372 | 3.41 | 49.44 | 52.85 | 99.66 | 545.59 | 4.22 | 338.862 | 24.06 | 0.358 | 32.02 | 27.251 | 327.674 | 56.61 | 10.07 | 19.84 | 19.95 | 3948.1 | 61.35 | 24.35 | 29.26 |  | 45 | 70.206 | 44.88 | 80.26 | 120.11 | 29 | 31.33 |  | 28.69 | 3897.5 | 32.5 | 23.14 | 78 | 31 | 12.941 |  | 4.31 | 0.94 | -17.19
| 21 | 3325 | 111 | 25 | 3 | 21 | 22.476 | 11.372 | 99.654 | 4.16 | 2.8929 | 2.208 | 3.37 | 49.49 | 52.87 | 99.38 | 542.19 | 2.22 | 339.336 | 24.04 | 0.232 | 32.01 | 18.139 | 322.96 | 56.92 | 8.97 | 19.84 | 19.94 | 3372.1 | 61.44 | 25.4 | 29.26 |  | 45 | 70.222 | 44.87 | 80.11 | 120.14 | 28.99 | 31.31 |  | 28.64 | 3368.75 | 31 | 18.43 | 78 | 31 | 12.549 |  | 0.39 | 0 | 0
| 21 | 3326 | 111 | 26 | 4 | 21 | 22.493 | 11.373 | 99.654 | 4.5 | 2.792 | 2.131 | 3.06 | 49.56 | 52.62 | 99.59 | 530.91 | 0.6 | 339.486 | 24.05 | 0.178 | 32.01 | 15.653 | 317.03 | 57.21 | 7.48 | 19.84 | 19.95 | 2912.5 | 61.48 | 24.51 | 29.27 |  | 45 | 70.22 | 44.87 | 79.87 | 120.24 | 28.99 | 31.28 |  | 28.62 | 2857.75 | 28 | 18.82 | 78 | 31 | 13.333 |  | 0.78 | 0 | 0
| 21 | 3327 | 111 | 27 | 5 | 21 | 22.495 | 11.371 | 99.654 | 9.31 | 2.8134 | 2.123 | 2.72 | 49.61 | 52.33 | 99.75 | 518.97 | 0.08 | 339.509 | 24.05 | 0.157 | 32.01 | 15.626 | 307.822 | 57.43 | 6.24 | 19.84 | 19.94 | 2414.1 | 61.56 | 24.7 | 29.26 |  | 45 | 70.23 | 44.86 | 80.02 | 119.96 | 29 | 31.25 |  | 28.6 | 2360.75 | 26 | 18.82 | 78 | 31 | 15.294 |  | 0.39 | 0 | 0
| 21 | 3328 | 111 | 28 | 6 | 21 | 22.466 | 11.37 | 99.653 | 10.92 | 2.8193 | 2.146 | 2.41 | 49.67 | 52.08 | 99.2 | 507.63 | 0.01 | 339.358 | 24.05 | 0.152 | 32 | 16.115 | 287.238 | 57.6 | 5.1 | 19.83 | 19.94 | 1967.6 | 61.62 | 24.75 | 29.26 |  | 45 | 70.248 | 44.86 | 79.87 | 120.24 | 29.01 | 31.21 |  | 28.58 | 1921 | 23 | 18.82 | 78 | 31 | 15.686 |  | 0.39 | 0 | 0
| 21 | 3329 | 111 | 29 | 7 | 21 | 15.106 | 11.369 | 99.654 | 6.7 | 2.8093 | 2.142 | 2.19 | 49.69 | 51.88 | 99.95 | 498.62 | 0.32 | 339.474 | 24.03 | 0.153 | 31.99 | 17.922 | 253.07 | 57.74 | 4.05 | 19.83 | 19.94 | 1568.6 | 61.76 | 24.67 | 29.26 |  | 45 | 70.242 | 44.87 | 79.93 | 119.91 | 29.01 | 31.19 |  | 28.56 | 1529.5 | 22 | 19.22 | 78 | 32 | 18.823 |  | 0.78 | 0.04 | 0.78
| 21 | 3330 | 111 | 30 | 8 | 21 | 15.263 | 11.368 | 99.654 | 3.53 | 2.8037 | 2.132 | 2.04 | 49.73 | 51.77 | 99.9 | 492.17 | 0.56 | 339.399 | 24.04 | 0.156 | 31.97 | 20.349 | 208.23 | 57.82 | 3.15 | 19.82 | 19.94 | 1220.7 | 61.96 | 24.62 | 29.26 |  | 45 | 70.259 | 44.86 | 80.1 | 119.96 | 29.01 | 31.17 |  | 28.53 | 1192.75 | 20.5 | 18.43 | 78 | 32 | 22.353 |  | 0.39 | 0.02 | 3.91
| 1 | 3331 | 112 | 1 | 1 | 1 | 14.52 | 11.372 | 99.654 | 3.11 | 2.7986 | 2.176 | 1.92 | 49.74 | 51.66 | 99.82 | 486.94 | 0.68 | 339.333 | 24.02 | 0.164 | 31.96 | 22.448 | 168.642 | 57.77 | 2.5 | 19.83 | 19.93 | 973 | 62.1 | 24.57 | 29.26 |  | 45 | 70.251 | 44.86 | 80.07 | 120.14 | 29.01 | 31.15 |  | 28.5 | 950 | 19.5 | 18.82 | 78 | 32 | 23.529 |  | 0.39 | 0.04 | 6.25
| 1 | 3332 | 112 | 2 | 2 | 1 | 13.931 | 11.371 | 99.654 | 3.89 | 2.8366 | 2.211 | 1.84 | 49.75 | 51.59 | 99.84 | 482.3 | 0.67 | 339.271 | 24.02 | 0.129 | 31.96 | 27.932 | 143.11 | 57.65 | 2.18 | 19.83 | 19.93 | 834.4 | 62.21 | 24.91 | 29.25 |  | 45 | 70.223 | 44.86 | 80.14 | 120.03 | 29.01 | 31.15 |  | 28.47 | 832 | 20 | 18.82 | 78 | 32 | 34.509 |  | 0.39 | 0.92 | 1.56
| 1 | 3333 | 112 | 3 | 3 | 1 | 14.383 | 11.369 | 99.654 | 5.36 | 2.8651 | 2.271 | 1.77 | 49.73 | 51.51 | 99.89 | 478.36 | 0.7 | 339.203 | 24.01 | 0.132 | 31.94 | 35.134 | 132.654 | 57.47 | 2.22 | 19.82 | 19.93 | 841.9 | 62.27 | 25.16 | 29.25 |  | 45 | 70.197 | 44.86 | 80.23 | 119.84 | 29 | 31.15 |  | 28.46 | 844.5 | 15.5 | 19.61 | 78 | 32 | 38.431 |  | 1.18 | 0.86 | -1.56
| 1 | 3334 | 112 | 4 | 4 | 1 | 14.719 | 11.367 | 99.654 | 5.98 | 2.8625 | 2.33 | 1.69 | 49.71 | 51.4 | 99.85 | 474.93 | 0.77 | 339.091 | 23.99 | 0.137 | 31.93 | 37.509 | 129.749 | 57.22 | 2.27 | 19.82 | 19.92 | 863.7 | 62.28 | 25.13 | 29.24 |  | 45 | 70.167 | 44.85 | 80.18 | 119.91 | 29 | 31.14 |  | 28.46 | 865.5 | 15.5 | 19.61 | 78 | 32 | 37.646 |  | 1.18 | 0.35 | 2.34
| 1 | 3335 | 112 | 5 | 5 | 1 | 14.435 | 11.365 | 99.654 | 5.94 | 2.8562 | 2.341 | 1.6 | 49.72 | 51.31 | 99.82 | 471.75 | 0.87 | 339.066 | 23.99 | 0.153 | 31.92 | 37.754 | 127.735 | 56.85 | 2.32 | 19.82 | 19.92 | 884.7 | 62.32 | 25.08 | 29.24 |  | 45 | 70.13 | 44.86 | 80.25 | 120.05 | 28.98 | 31.13 |  | 28.48 | 886.5 | 17 | 19.61 | 78 | 32 | 36.862 |  | 1.18 | 0.06 | 5.47
| 1 | 3336 | 112 | 6 | 6 | 1 | 14.176 | 11.366 | 99.654 | 5.68 | 2.8369 | 2.331 | 1.57 | 49.7 | 51.26 | 99.81 | 468.77 | 0.89 | 339.257 | 23.99 | 0.166 | 31.92 | 36.424 | 127.818 | 56.22 | 2.29 | 19.83 | 19.94 | 877.1 | 62.36 | 24.91 | 29.25 |  | 45 | 70.103 | 44.87 | 79.95 | 120.21 | 28.98 | 31.11 |  | 28.51 | 875.75 | 18 | 19.22 | 78 | 32 | 34.509 |  | 1.18 | 0.64 | 3.91
| 1 | 3337 | 112 | 7 | 7 | 1 | 14.191 | 11.369 | 99.654 | 5.65 | 2.8357 | 2.306 | 1.58 | 49.66 | 51.24 | 99.83 | 465.89 | 0.81 | 339.26 | 23.98 | 0.177 | 31.91 | 35.796 | 128.233 | 55.35 | 2.23 | 19.84 | 19.94 | 854.5 | 62.37 | 24.9 | 29.25 |  | 45 | 70.064 | 44.87 | 79.91 | 120.41 | 28.97 | 31.08 |  | 28.54 | 852.25 | 17.5 | 19.22 | 78 | 32 | 34.901 |  | 1.18 | 0.86 | 0.78
| 12 | 3338 | 112 | 8 | 1 | 12 | 14.4 | 11.372 | 99.654 | 5.96 | 2.8428 | 2.298 | 1.58 | 49.66 | 51.24 | 99.86 | 465.89 | 0.78 | 338.938 | 23.98 | 0.202 | 31.91 | 36.024 | 128.473 | 55.35 | 2.18 | 19.84 | 19.94 | 835.1 | 62.37 | 24.96 | 29.25 |  | 45 | 70.076 | 44.87 | 80.03 | 120.14 | 28.97 | 31.07 |  | 28.56 | 834.25 | 17 | 19.22 | 78 | 32 | 35.294 |  | 1.18 | 0.8 | -1.56
| 12 | 3339 | 112 | 9 | 2 | 12 | 15.271 | 11.376 | 99.654 | 6.8 | 2.9678 | 2.408 | 1.52 | 49.54 | 51.06 | 102.18 | 460.17 | 0.83 | 337.783 | 23.96 | 0.227 | 31.9 | 65.964 | 133.644 | 53.52 | 3.05 | 19.83 | 19.92 | 1116.8 | 62.38 | 26.06 | 29.24 |  | 45 | 70.05 | 44.87 | 80.11 | 119.9 | 28.96 | 31.06 |  | 28.6 | 1122.5 | -9 | 23.53 | 78 | 32 | 89.41 |  | 5.49 | 0.12 | 3.13
| 12 | 3340 | 112 | 10 | 3 | 12 | 14.957 | 11.371 | 99.654 | 8.7 | 2.9298 | 2.62 | 1.52 | 49.54 | 51.06 | 103.97 | 460.17 | 1.84 | 336.792 | 23.96 | 0.209 | 31.9 | 80.426 | 157.421 | 53.52 | 4.32 | 19.83 | 19.92 | 1604.9 | 62.38 | 25.72 | 29.24 |  | 45 | 70.012 | 44.87 | 80.01 | 120.14 | 28.96 | 31.04 |  | 28.62 | 1682 | -3.5 | 31.37 | 78 | 32 | 86.665 |  | 13.33 | 0.02 | 0
| 12 | 3341 | 112 | 11 | 4 | 12 | 14.055 | 11.372 | 99.654 | 10.6 | 2.8577 | 2.854 | 1.79 | 49.44 | 51.22 | 103.97 | 466.74 | 3.42 | 336.653 | 23.95 | 0.236 | 31.93 | 76.644 | 228.435 | 51.81 | 6.25 | 19.84 | 19.94 | 2380.1 | 62.35 | 25.09 | 29.24 |  | 45 | 70.032 | 44.88 | 80.14 | 120.32 | 28.95 | 31.03 |  | 28.64 | 2383.5 | 12.5 | 31.37 | 78 | 32 | 60.391 |  | 13.33 | 0.02 | 6.25
| 12 | 3342 | 112 | 12 | 5 | 12 | 14.205 | 11.37 | 99.654 | 14.44 | 2.8554 | 2.941 | 2.07 | 49.41 | 51.48 | 103.52 | 473.29 | 4.36 | 336.404 | 23.96 | 0.222 | 31.94 | 63.733 | 280.337 | 50.9 | 7.22 | 19.83 | 19.94 | 2748.8 | 62.32 | 25.07 | 29.24 |  | 45 | 70.042 | 44.9 | 80.17 | 120.1 | 28.94 | 31.06 |  | 28.67 | 2753 | 26 | 27.84 | 78 | 31 | 54.509 |  | 9.41 | 0.84 | 2.34
| 12 | 3343 | 112 | 13 | 6 | 12 | 14.316 | 11.367 | 99.654 | 15.69 | 2.8592 | 2.936 | 2.07 | 49.41 | 51.48 | 105.51 | 473.29 | 4.4 | 335.662 | 23.96 | 0.164 | 31.94 | 60.849 | 301.628 | 50.9 | 8.07 | 19.83 | 19.94 | 3070.1 | 62.32 | 25.11 | 29.24 |  | 45 | 70.07 | 44.9 | 80.26 | 119.99 | 28.94 | 31.12 |  | 28.69 | 3119.5 | 28 | 27.84 | 78 | 31 | 60.391 |  | 9.41 | 0.86 | 1.56
| 12 | 3344 | 112 | 14 | 7 | 12 | 14.128 | 11.37 | 99.654 | 13.99 | 2.8532 | 2.953 | 2.4 | 49.38 | 51.78 | 107.95 | 478.31 | 5.02 | 334.996 | 23.95 | 0.12 | 31.94 | 62.532 | 314.771 | 51.1 | 9.28 | 19.84 | 19.94 | 3536.8 | 62.31 | 25.05 | 29.25 |  | 45 | 70.104 | 44.89 | 80.22 | 120.3 | 28.95 | 31.18 |  | 28.73 | 3540.5 | 29 | 30.2 | 78 | 31 | 63.528 |  | 12.16 | 0.84 | -1.56
| 12 | 3345 | 112 | 15 | 8 | 12 | 14.227 | 11.371 | 99.654 | 13.5 | 2.8575 | 3 | 2.58 | 49.34 | 51.92 | 108.74 | 485.09 | 5.8 | 334.455 | 23.94 | 0.101 | 31.96 | 62.814 | 323.548 | 52.13 | 10.29 | 19.85 | 19.94 | 3917.8 | 62.22 | 25.09 | 29.24 |  | 45 | 70.117 | 44.89 | 80.07 | 120.1 | 28.95 | 31.24 |  | 28.76 | 3926.5 | 29.5 | 31.37 | 78 | 31 | 61.96 |  | 12.94 | 0.84 | -5.47
| 2 | 3346 | 112 | 16 | 1 | 2 | 14.298 | 11.37 | 99.654 | 13.55 | 2.8512 | 2.999 | 2.71 | 49.34 | 52.05 | 108.53 | 494.15 | 6.33 | 334.431 | 23.95 | 0.122 | 31.98 | 60.909 | 328.755 | 52.97 | 10.98 | 19.85 | 19.96 | 4186.9 | 61.98 | 25.03 | 29.25 |  | 45 | 70.132 | 44.91 | 80.14 | 120.03 | 28.95 | 31.29 |  | 28.8 | 4222.5 | 31 | 31.76 | 78 | 31 | 59.607 |  | 12.94 | 0.84 | -8.59
| 2 | 3347 | 112 | 17 | 2 | 2 | 14.074 | 11.371 | 99.655 | 12.35 | 2.8338 | 2.892 | 2.96 | 49.33 | 52.29 | 103.99 | 504.28 | 6.44 | 335.429 | 23.94 | 0.216 | 31.97 | 51.647 | 331.633 | 53.54 | 11.22 | 19.86 | 19.95 | 4307.2 | 61.62 | 24.88 | 29.24 |  | 45 | 70.151 | 44.9 | 80.35 | 120.51 | 28.95 | 31.34 |  | 28.84 | 4310 | 35 | 29.8 | 78 | 31 | 42.352 |  | 11.37 | 0.88 | -12.5
| 2 | 3348 | 112 | 18 | 3 | 2 | 14.116 | 11.371 | 99.655 | 9.95 | 2.8525 | 2.712 | 3.32 | 49.33 | 52.65 | 103.76 | 513.83 | 5.47 | 335.776 | 23.95 | 0.215 | 31.98 | 45.51 | 332.018 | 53.99 | 11.26 | 19.86 | 19.95 | 4292.8 | 61.34 | 25.05 | 29.24 |  | 45 | 70.16 | 44.91 | 80.27 | 120.29 | 28.95 | 31.38 |  | 28.87 | 4295.25 | 36.5 | 27.84 | 78 | 31 | 41.568 |  | 9.41 | 0.64 | -18.75
| 2 | 3349 | 112 | 19 | 4 | 2 | 14.347 | 11.369 | 99.655 | 8.46 | 2.8277 | 2.583 | 3.38 | 49.33 | 52.7 | 103.75 | 520.3 | 4.66 | 335.888 | 23.95 | 0.216 | 31.98 | 43.573 | 331.381 | 54.34 | 11.13 | 19.87 | 19.96 | 4282.6 | 61.22 | 24.83 | 29.25 |  | 45 | 70.19 | 44.91 | 80.03 | 120.1 | 28.94 | 31.4 |  | 28.89 | 4280.25 | 36.5 | 27.84 | 78 | 31 | 41.568 |  | 9.41 | 0.08 | -10.94
| 2 | 3350 | 112 | 20 | 5 | 2 | 14.103 | 11.37 | 99.655 | 7.57 | 2.7337 | 2.499 | 3.4 | 49.33 | 52.73 | 104.35 | 525.66 | 4.42 | 335.719 | 23.95 | 0.205 | 31.99 | 44.002 | 330.708 | 54.64 | 10.8 | 19.88 | 19.97 | 4297.4 | 61.2 | 24 | 29.25 |  | 45 | 70.191 | 44.91 | 80.24 | 119.92 | 28.94 | 31.42 |  | 28.91 | 4304.5 | 36 | 27.84 | 78 | 31 | 44.313 |  | 9.8 | 0.8 | -16.41
| 2 | 3351 | 112 | 21 | 6 | 2 | 14.25 | 11.366 | 99.655 | 7.2 | 2.8546 | 2.467 | 3.4 | 49.32 | 52.72 | 103.91 | 530.64 | 4.55 | 335.829 | 23.96 | 0.217 | 32 | 44.038 | 330.486 | 54.9 | 11.35 | 19.87 | 19.96 | 4323.4 | 61.27 | 25.06 | 29.25 |  | 45 | 70.225 | 44.91 | 80.33 | 120.1 | 28.94 | 31.42 |  | 28.92 | 4329.5 | 35.5 | 28.24 | 78 | 31 | 42.744 |  | 9.8 | 0.08 | -10.94
| 2 | 3352 | 112 | 22 | 7 | 2 | 14.139 | 11.368 | 99.655 | 7.02 | 2.8055 | 2.436 | 3.39 | 49.33 | 52.71 | 103.67 | 535.47 | 4.61 | 335.917 | 23.96 | 0.223 | 31.99 | 42.626 | 330.31 | 55.13 | 11.11 | 19.88 | 19.97 | 4306.2 | 61.37 | 24.63 | 29.24 |  | 45 | 70.209 | 44.89 | 80.13 | 120.04 | 28.94 | 31.41 |  | 28.92 | 4310 | 36.5 | 27.45 | 78 | 31 | 41.176 |  | 9.41 | 0.84 | -17.19
| 21 | 3353 | 112 | 23 | 1 | 21 | 14.214 | 11.37 | 99.655 | 6.91 | 2.8991 | 2.416 | 3.46 | 49.36 | 52.81 | 103.63 | 539.89 | 4.45 | 335.952 | 23.97 | 0.228 | 31.99 | 42.086 | 329.831 | 55.34 | 11.43 | 19.87 | 19.98 | 4287 | 61.46 | 25.45 | 29.24 |  | 45 | 70.217 | 44.89 | 80.19 | 120.2 | 28.94 | 31.38 |  | 28.93 | 4285 | 36.5 | 27.45 | 78 | 31 | 41.176 |  | 9.41 | 0.06 | -12.5
| 21 | 3354 | 112 | 24 | 2 | 21 | 13.67 | 11.368 | 99.655 | 6.6 | 2.7715 | 2.382 | 3.39 | 49.39 | 52.78 | 99.91 | 543.87 | 4.18 | 337.573 | 23.97 | 0.359 | 31.99 | 27.537 | 328.534 | 55.49 | 9.98 | 19.88 | 19.99 | 3916.4 | 61.49 | 24.33 | 29.23 |  | 45 | 70.238 | 44.87 | 80.36 | 120.24 | 28.95 | 31.35 |  | 28.94 | 3914 | 32.5 | 23.53 | 78 | 31 | 14.117 |  | 5.1 | 0.94 | -16.41
| 21 | 3355 | 112 | 25 | 3 | 21 | 17.829 | 11.369 | 99.655 | 4.54 | 2.8137 | 2.234 | 3.44 | 49.45 | 52.88 | 99.12 | 545.73 | 2.65 | 338.522 | 23.98 | 0.271 | 32.01 | 18.862 | 324.552 | 55.64 | 8.93 | 19.89 | 20 | 3452.2 | 61.55 | 24.7 | 29.23 |  | 45 | 70.209 | 44.86 | 80.28 | 120.2 | 28.95 | 31.33 |  | 28.94 | 3399 | 31 | 18.82 | 78 | 31 | 12.941 |  | 0.39 | 0.64 | 0
| 21 | 3356 | 112 | 26 | 4 | 21 | 22.491 | 11.37 | 99.655 | 4.58 | 2.8277 | 2.125 | 3.33 | 49.49 | 52.83 | 99.6 | 537.14 | 0.8 | 338.684 | 24 | 0.159 | 32.01 | 15.715 | 317.964 | 55.76 | 7.64 | 19.9 | 20 | 2939.4 | 61.56 | 24.83 | 29.23 |  | 45 | 70.197 | 44.85 | 80.26 | 119.63 | 28.95 | 31.3 |  | 28.94 | 2884.25 | 28.5 | 18.43 | 78 | 31 | 14.117 |  | 0 | 0 | 0
| 21 | 3357 | 112 | 27 | 5 | 21 | 22.495 | 11.368 | 99.654 | 9.39 | 2.8176 | 2.111 | 2.93 | 49.52 | 52.46 | 99.64 | 525.06 | 0.09 | 338.7 | 23.99 | 0.152 | 32 | 15.278 | 308.653 | 55.81 | 6.19 | 19.9 | 20 | 2390.9 | 61.55 | 24.74 | 29.23 |  | 45 | 70.159 | 44.83 | 80.01 | 119.94 | 28.96 | 31.27 |  | 28.94 | 2385 | 26.5 | 18.82 | 78 | 31 | 14.51 |  | 0.39 | 0 | 0
| 21 | 3358 | 112 | 28 | 6 | 21 | 22.437 | 11.368 | 99.655 | 11.41 | 2.8164 | 2.138 | 2.63 | 49.58 | 52.21 | 99.9 | 513.28 | 0.01 | 338.464 | 24 | 0.149 | 31.98 | 16.452 | 292.428 | 55.77 | 5.17 | 19.9 | 20 | 1995 | 61.52 | 24.73 | 29.22 |  | 45 | 70.122 | 44.82 | 80.14 | 119.82 | 28.97 | 31.25 |  | 28.93 | 1950.75 | 23.5 | 18.82 | 78 | 31 | 17.255 |  | 0.78 | 0 | 0
| 21 | 3359 | 112 | 29 | 7 | 21 | 15.393 | 11.369 | 99.655 | 6.89 | 2.8099 | 2.142 | 2.31 | 49.64 | 51.94 | 100.19 | 503.02 | 0.34 | 338.474 | 24 | 0.149 | 31.98 | 17.878 | 256.322 | 55.69 | 4.1 | 19.91 | 20.01 | 1588.8 | 61.55 | 24.67 | 29.23 |  | 45 | 70.117 | 44.82 | 80.03 | 120.29 | 28.98 | 31.22 |  | 28.93 | 1550 | 21 | 18.82 | 78 | 32 | 19.608 |  | 0.39 | 0.02 | 0.78
| 21 | 3360 | 112 | 30 | 8 | 21 | 15.249 | 11.366 | 99.655 | 3.4 | 2.7939 | 2.104 | 2.15 | 49.66 | 51.81 | 100.01 | 495.36 | 0.56 | 338.476 | 24 | 0.152 | 31.97 | 19.869 | 212.023 | 55.55 | 3.07 | 19.91 | 20.01 | 1193.5 | 61.69 | 24.53 | 29.22 |  | 45 | 70.092 | 44.82 | 80.07 | 119.74 | 28.97 | 31.19 |  | 28.92 | 1195.25 | 20 | 18.82 | 78 | 32 | 20.784 |  | 0.39 | 0.04 | 3.13
| 1 | 3361 | 113 | 1 | 1 | 1 | 14.704 | 11.365 | 99.655 | 2.58 | 2.8097 | 2.106 | 2.01 | 49.67 | 51.68 | 99.84 | 489.24 | 0.64 | 338.494 | 24.01 | 0.153 | 31.95 | 22.969 | 175.638 | 55.33 | 2.58 | 19.92 | 20.01 | 998 | 61.86 | 24.67 | 29.22 |  | 45 | 70.076 | 44.82 | 80.06 | 119.87 | 28.97 | 31.18 |  | 28.91 | 981.25 | 21 | 18.82 | 78 | 32 | 25.098 |  | 0.39 | 0.04 | 6.25
| 1 | 3362 | 113 | 2 | 2 | 1 | 13.912 | 11.364 | 99.655 | 3.23 | 2.8226 | 2.141 | 1.92 | 49.66 | 51.58 | 99.79 | 484.32 | 0.64 | 338.447 | 24.01 | 0.145 | 31.95 | 27.185 | 148.069 | 55.05 | 2.22 | 19.92 | 20.02 | 856.1 | 62.01 | 24.78 | 29.22 |  | 45 | 70.065 | 44.82 | 79.76 | 119.93 | 28.97 | 31.17 |  | 28.9 | 848.25 | 20 | 18.82 | 78 | 32 | 30.588 |  | 0.39 | 0.92 | 1.56
| 1 | 3363 | 113 | 3 | 3 | 1 | 14.175 | 11.362 | 99.655 | 4.85 | 2.8513 | 2.213 | 1.83 | 49.66 | 51.49 | 99.83 | 479.92 | 0.66 | 338.488 | 24.02 | 0.132 | 31.94 | 33.158 | 134.06 | 54.8 | 2.14 | 19.93 | 20.03 | 815.4 | 62.11 | 25.04 | 29.23 |  | 45 | 70.052 | 44.83 | 79.95 | 119.87 | 28.98 | 31.17 |  | 28.89 | 814 | 17 | 19.22 | 78 | 32 | 36.862 |  | 0.78 | 0.9 | -0.78
| 1 | 3364 | 113 | 4 | 4 | 1 | 14.568 | 11.364 | 99.656 | 6.06 | 2.8595 | 2.283 | 1.75 | 49.64 | 51.39 | 99.86 | 476.39 | 0.71 | 338.414 | 24.01 | 0.137 | 31.92 | 36.697 | 130.278 | 54.47 | 2.17 | 19.92 | 20.02 | 825.3 | 62.19 | 25.11 | 29.22 |  | 45 | 70.041 | 44.82 | 79.87 | 119.93 | 28.98 | 31.16 |  | 28.88 | 828.75 | 15 | 19.61 | 78 | 32 | 38.039 |  | 1.18 | 0.74 | -3.91
| 1 | 3365 | 113 | 5 | 5 | 1 | 14.555 | 11.367 | 99.656 | 6.51 | 2.8586 | 2.315 | 1.65 | 49.64 | 51.29 | 99.87 | 473.05 | 0.75 | 338.393 | 24.01 | 0.145 | 31.92 | 37.822 | 130.217 | 54.08 | 2.23 | 19.93 | 20.03 | 848.1 | 62.25 | 25.1 | 29.23 |  | 45 | 70.036 | 44.83 | 80.03 | 120.15 | 28.97 | 31.15 |  | 28.88 | 851.5 | 15.5 | 19.61 | 78 | 32 | 37.254 |  | 1.18 | 0.06 | 2.34
| 1 | 3366 | 113 | 6 | 6 | 1 | 14.299 | 11.37 | 99.656 | 6.33 | 2.8499 | 2.319 | 1.6 | 49.62 | 51.22 | 99.85 | 469.86 | 0.83 | 338.52 | 24 | 0.156 | 31.9 | 37.678 | 131.109 | 53.58 | 2.27 | 19.93 | 20.04 | 865.4 | 62.28 | 25.02 | 29.22 |  | 45 | 70.029 | 44.82 | 79.93 | 120.07 | 28.98 | 31.13 |  | 28.88 | 864.75 | 16.5 | 19.61 | 78 | 32 | 36.47 |  | 1.18 | 0.08 | 5.47
| 1 | 3367 | 113 | 7 | 7 | 1 | 14.374 | 11.368 | 99.656 | 6.05 | 2.8442 | 2.315 | 1.55 | 49.61 | 51.15 | 99.83 | 466.85 | 0.87 | 338.514 | 24.01 | 0.176 | 31.91 | 37.162 | 132.794 | 52.93 | 2.27 | 19.94 | 20.04 | 868.1 | 62.27 | 24.97 | 29.22 |  | 45 | 70.024 | 44.83 | 79.9 | 119.95 | 28.98 | 31.12 |  | 28.89 | 868.75 | 17 | 19.61 | 78 | 32 | 35.294 |  | 1.18 | 0.82 | 0.78
| 12 | 3368 | 113 | 8 | 1 | 12 | 14.217 | 11.367 | 99.656 | 5.93 | 2.8359 | 2.305 | 1.54 | 49.57 | 51.12 | 99.82 | 463.92 | 0.84 | 338.528 | 24.01 | 0.184 | 31.89 | 35.625 | 134.341 | 52.05 | 2.2 | 19.95 | 20.04 | 842.6 | 62.25 | 24.9 | 29.21 |  | 45 | 70.044 | 44.83 | 79.95 | 120.26 | 28.98 | 31.09 |  | 28.9 | 839.75 | 17.5 | 19.22 | 78 | 32 | 34.117 |  | 0.78 | 0.23 | 6.25
| 12 | 3369 | 113 | 9 | 2 | 12 | 15.142 | 11.366 | 99.656 | 6.53 | 3.0047 | 2.405 | 1.52 | 49.51 | 51.04 | 102.31 | 461.1 | 0.85 | 337.566 | 24.01 | 0.216 | 31.9 | 64.391 | 137.33 | 51.17 | 2.96 | 19.96 | 20.05 | 1073.1 | 62.22 | 26.38 | 29.23 |  | 45 | 70.053 | 44.85 | 80.05 | 120.01 | 28.98 | 31.07 |  | 28.92 | 1121.75 | -8.5 | 23.14 | 78 | 32 | 91.371 |  | 5.1 | 0.84 | 0
| 12 | 3370 | 113 | 10 | 3 | 12 | 14.919 | 11.365 | 99.655 | 8.45 | 2.9273 | 2.596 | 1.51 | 49.45 | 50.96 | 104.16 | 459.21 | 1.83 | 336.774 | 24.01 | 0.204 | 31.9 | 80.32 | 160.992 | 50.46 | 4.38 | 19.96 | 20.05 | 1627.5 | 62.21 | 25.7 | 29.22 |  | 45 | 70.052 | 44.84 | 80.09 | 120.01 | 28.98 | 31.05 |  | 28.93 | 1704.5 | -3.5 | 31.37 | 78 | 32 | 87.449 |  | 13.33 | 0.02 | 0
| 12 | 3371 | 113 | 11 | 4 | 12 | 14.214 | 11.365 | 99.656 | 10.32 | 2.8795 | 2.826 | 1.62 | 49.41 | 51.03 | 105.92 | 463.31 | 3.29 | 336.042 | 24 | 0.153 | 31.9 | 80.115 | 229.762 | 49.91 | 6.28 | 19.96 | 20.06 | 2371.4 | 62.22 | 25.28 | 29.22 |  | 45 | 70.064 | 44.85 | 80.04 | 119.75 | 28.98 | 31.03 |  | 28.93 | 2452.25 | 13.5 | 30.59 | 78 | 32 | 77.254 |  | 12.16 | 0.04 | 6.25
| 12 | 3372 | 113 | 12 | 5 | 12 | 13.742 | 11.366 | 99.655 | 14.69 | 2.8264 | 2.988 | 1.93 | 49.35 | 51.28 | 102.27 | 470.28 | 4.65 | 336.632 | 24.01 | 0.263 | 31.91 | 63.117 | 283.32 | 49.48 | 7.33 | 19.97 | 20.05 | 2818.9 | 62.24 | 24.82 | 29.21 |  | 45 | 70.07 | 44.85 | 79.91 | 119.87 | 29 | 31.04 |  | 28.94 | 2835.75 | 27.5 | 30.59 | 78 | 31 | 44.313 |  | 11.76 | 0.86 | 3.13
| 12 | 3373 | 113 | 13 | 6 | 12 | 14.286 | 11.368 | 99.656 | 15.19 | 2.869 | 2.948 | 2.27 | 49.31 | 51.57 | 106.49 | 476.65 | 4.51 | 335.506 | 24.01 | 0.141 | 31.93 | 60.996 | 303.737 | 49.53 | 8.27 | 19.97 | 20.06 | 3135.6 | 62.25 | 25.19 | 29.21 |  | 45 | 70.075 | 44.85 | 79.9 | 119.75 | 29 | 31.09 |  | 28.94 | 3191.25 | 27.5 | 27.84 | 78 | 31 | 64.705 |  | 9.41 | 0.7 | -2.34
| 12 | 3374 | 113 | 14 | 7 | 12 | 14.232 | 11.367 | 99.656 | 14 | 2.8579 | 2.97 | 2.46 | 49.3 | 51.76 | 107.47 | 482.15 | 4.79 | 335.102 | 24.01 | 0.133 | 31.95 | 62.36 | 316.613 | 50.81 | 9.37 | 19.97 | 20.06 | 3567.7 | 62.14 | 25.09 | 29.22 |  | 45 | 70.09 | 44.86 | 79.99 | 120.13 | 29 | 31.16 |  | 28.94 | 3608.5 | 29 | 30.98 | 78 | 31 | 61.175 |  | 12.55 | 0.84 | -1.56
| 12 | 3375 | 113 | 15 | 8 | 12 | 14.139 | 11.362 | 99.656 | 13.47 | 2.8581 | 3.007 | 2.65 | 49.27 | 51.92 | 107.58 | 490.68 | 5.77 | 334.664 | 24.01 | 0.124 | 31.95 | 61.122 | 324.956 | 52.06 | 10.3 | 19.97 | 20.07 | 3918.3 | 61.91 | 25.1 | 29.21 |  | 45 | 70.119 | 44.86 | 79.91 | 120.03 | 29.01 | 31.22 |  | 28.92 | 3955.25 | 29.5 | 30.98 | 78 | 31 | 58.038 |  | 12.55 | 0.84 | -5.47
| 2 | 3376 | 113 | 16 | 1 | 2 | 14.089 | 11.367 | 99.656 | 13.39 | 2.8579 | 2.997 | 2.87 | 49.28 | 52.15 | 109.13 | 500.19 | 6.23 | 334.333 | 24.01 | 0.087 | 31.94 | 61.115 | 329.582 | 52.91 | 11.09 | 19.97 | 20.07 | 4220 | 61.63 | 25.09 | 29.21 |  | 45 | 70.13 | 44.86 | 80.15 | 120.15 | 29.01 | 31.28 |  | 28.91 | 4260.75 | 30 | 31.37 | 78 | 31 | 61.175 |  | 12.94 | 0.76 | -9.38
| 2 | 3377 | 113 | 17 | 2 | 2 | 14.02 | 11.366 | 99.656 | 12.68 | 2.8352 | 2.923 | 3.07 | 49.26 | 52.33 | 104.05 | 510.37 | 6.52 | 335.597 | 24.01 | 0.216 | 31.96 | 53.006 | 332.608 | 53.59 | 11.36 | 19.97 | 20.07 | 4359 | 61.3 | 24.89 | 29.21 |  | 45 | 70.127 | 44.87 | 80.34 | 120.5 | 29 | 31.33 |  | 28.91 | 4360 | 34.5 | 30.2 | 78 | 31 | 41.176 |  | 12.16 | 0.88 | -13.28
| 2 | 3378 | 113 | 18 | 3 | 2 | 14.187 | 11.363 | 99.656 | 10.07 | 2.8375 | 2.726 | 3.35 | 49.25 | 52.6 | 103.26 | 518.62 | 5.75 | 336.228 | 24.01 | 0.227 | 31.98 | 44.827 | 332.975 | 54.16 | 11.26 | 19.97 | 20.07 | 4316.6 | 61.1 | 24.91 | 29.22 |  | 45 | 70.147 | 44.87 | 79.95 | 120.09 | 29 | 31.37 |  | 28.9 | 4314.75 | 37.5 | 27.45 | 78 | 31 | 39.607 |  | 9.02 | 0.68 | -19.53
| 2 | 3379 | 113 | 19 | 4 | 2 | 14.345 | 11.362 | 99.656 | 8.4 | 2.835 | 2.575 | 3.43 | 49.24 | 52.67 | 103.67 | 524.09 | 4.51 | 336.147 | 24.01 | 0.205 | 31.98 | 42.72 | 331.828 | 54.66 | 11.16 | 19.96 | 20.07 | 4282.5 | 61.11 | 24.89 | 29.21 |  | 45 | 70.141 | 44.86 | 80.09 | 120.46 | 28.99 | 31.41 |  | 28.87 | 4280.25 | 37 | 27.45 | 78 | 31 | 41.568 |  | 9.02 | 0.12 | -13.28
| 2 | 3380 | 113 | 20 | 5 | 2 | 14.135 | 11.359 | 99.656 | 7.64 | 2.8378 | 2.5 | 3.45 | 49.25 | 52.7 | 104.23 | 528.87 | 4.32 | 335.851 | 24.01 | 0.201 | 31.98 | 43.829 | 330.883 | 55.11 | 11.23 | 19.97 | 20.07 | 4305.2 | 61.18 | 24.92 | 29.21 |  | 45 | 70.149 | 44.86 | 80.07 | 120.05 | 28.99 | 31.43 |  | 28.82 | 4310 | 36 | 27.84 | 78 | 31 | 44.313 |  | 9.8 | 0.68 | -14.06
| 2 | 3381 | 113 | 21 | 6 | 2 | 14.051 | 11.358 | 99.656 | 7.36 | 2.8474 | 2.475 | 3.38 | 49.27 | 52.64 | 104.2 | 533.78 | 4.58 | 335.865 | 24.02 | 0.216 | 31.99 | 44.331 | 330.42 | 55.55 | 11.33 | 19.98 | 20.08 | 4328.2 | 61.23 | 25 | 29.22 |  | 45 | 70.139 | 44.86 | 80.01 | 120.04 | 28.98 | 31.43 |  | 28.77 | 4329.5 | 35.5 | 28.24 | 78 | 31 | 43.921 |  | 9.8 | 0.64 | -16.41
| 2 | 3382 | 113 | 22 | 7 | 2 | 14.449 | 11.362 | 99.656 | 7.09 | 2.8407 | 2.441 | 3.38 | 49.29 | 52.67 | 103.51 | 538.65 | 4.68 | 336.075 | 24.01 | 0.215 | 32 | 42.374 | 329.598 | 55.96 | 11.23 | 19.97 | 20.08 | 4300 | 61.27 | 24.94 | 29.2 |  | 45 | 70.145 | 44.84 | 80.14 | 120.04 | 28.99 | 31.42 |  | 28.71 | 4304.5 | 37.5 | 27.45 | 78 | 31 | 41.176 |  | 9.41 | 0.2 | -13.28
| 21 | 3383 | 113 | 23 | 1 | 21 | 14.113 | 11.362 | 99.656 | 6.96 | 2.8349 | 2.417 | 3.42 | 49.33 | 52.75 | 103.31 | 542.77 | 4.4 | 336.129 | 24.02 | 0.264 | 32.02 | 41.477 | 328.734 | 56.35 | 11.15 | 19.97 | 20.08 | 4277.7 | 61.35 | 24.89 | 29.22 |  | 45 | 70.133 | 44.82 | 80.22 | 120.11 | 28.98 | 31.39 |  | 28.67 | 4275.75 | 37 | 27.45 | 78 | 31 | 41.176 |  | 9.41 | 0.82 | -16.41
| 21 | 3384 | 113 | 24 | 2 | 21 | 13.538 | 11.359 | 99.656 | 6.65 | 2.7806 | 2.385 | 3.43 | 49.39 | 52.82 | 99.79 | 546.26 | 4.18 | 337.85 | 24.01 | 0.352 | 32.02 | 27.054 | 327.614 | 56.69 | 10.09 | 19.97 | 20.07 | 3945 | 61.45 | 24.41 | 29.23 |  | 45 | 70.154 | 44.81 | 80.04 | 120.47 | 28.98 | 31.38 |  | 28.64 | 3897.5 | 32.5 | 23.14 | 78 | 31 | 12.549 |  | 4.31 | 0.94 | -16.41
| 21 | 3385 | 113 | 25 | 3 | 21 | 22.451 | 11.358 | 99.656 | 4.28 | 2.8242 | 2.206 | 3.35 | 49.44 | 52.8 | 99.43 | 542.13 | 2.23 | 338.479 | 24.01 | 0.224 | 32.01 | 18.131 | 322.977 | 57.01 | 8.75 | 19.96 | 20.07 | 3370.3 | 61.52 | 24.8 | 29.24 |  | 45 | 70.153 | 44.79 | 80.04 | 120.16 | 28.97 | 31.35 |  | 28.62 | 3360 | 31 | 18.43 | 78 | 31 | 12.549 |  | 0.39 | 0 | 0
| 21 | 3386 | 113 | 26 | 4 | 21 | 22.493 | 11.36 | 99.655 | 4.88 | 2.8206 | 2.137 | 3.11 | 49.5 | 52.61 | 99.61 | 530.65 | 0.58 | 338.862 | 24.01 | 0.176 | 32.01 | 15.485 | 316.037 | 57.27 | 7.42 | 19.96 | 20.07 | 2859.5 | 61.56 | 24.77 | 29.24 |  | 45 | 70.159 | 44.78 | 80.1 | 120.27 | 28.96 | 31.31 |  | 28.61 | 2855.25 | 28 | 18.82 | 78 | 31 | 13.333 |  | 0.39 | 0 | 0
| 21 | 3387 | 113 | 27 | 5 | 21 | 22.496 | 11.359 | 99.656 | 9.47 | 2.8205 | 2.143 | 2.74 | 49.55 | 52.29 | 99.72 | 518.71 | 0.1 | 338.921 | 24.01 | 0.149 | 31.99 | 15.568 | 307.608 | 57.48 | 6.25 | 19.95 | 20.06 | 2410.9 | 61.6 | 24.76 | 29.24 |  | 45 | 70.142 | 44.79 | 80.02 | 120.3 | 28.97 | 31.28 |  | 28.59 | 2356.25 | 26 | 18.43 | 78 | 31 | 15.294 |  | 0.39 | 0 | 0
| 21 | 3388 | 113 | 28 | 6 | 21 | 22.496 | 11.362 | 99.655 | 11 | 2.8146 | 2.183 | 2.4 | 49.61 | 52.01 | 99.81 | 507.43 | 0.01 | 338.606 | 24.02 | 0.138 | 31.99 | 16.218 | 286.795 | 57.63 | 5.08 | 19.95 | 20.07 | 1962.6 | 61.66 | 24.71 | 29.25 |  | 45 | 70.128 | 44.79 | 79.9 | 119.82 | 28.98 | 31.25 |  | 28.56 | 1918.75 | 23 | 18.82 | 78 | 31 | 16.862 |  | 0.39 | 0 | 0
| 21 | 3389 | 113 | 29 | 7 | 21 | 15.255 | 11.359 | 99.656 | 6.3 | 2.8098 | 2.155 | 2.2 | 49.64 | 51.84 | 99.96 | 498.59 | 0.38 | 338.604 | 24 | 0.155 | 31.97 | 18.321 | 249.222 | 57.76 | 3.96 | 19.94 | 20.06 | 1533.9 | 61.8 | 24.67 | 29.24 |  | 45 | 70.107 | 44.79 | 80.01 | 119.9 | 28.98 | 31.22 |  | 28.54 | 1530.25 | 22 | 19.22 | 78 | 32 | 19.215 |  | 0.78 | 0.02 | 0.78
| 21 | 3390 | 113 | 30 | 8 | 21 | 15.27 | 11.361 | 99.656 | 2.99 | 2.8061 | 2.089 | 2.05 | 49.69 | 51.75 | 99.88 | 492.4 | 0.59 | 338.545 | 24 | 0.151 | 31.97 | 20.448 | 209.024 | 57.83 | 3.18 | 19.96 | 20.07 | 1233.2 | 62 | 24.64 | 29.25 |  | 45 | 70.096 | 44.8 | 79.96 | 120.21 | 28.98 | 31.2 |  | 28.52 | 1204.5 | 20.5 | 18.43 | 78 | 32 | 21.96 |  | 0.39 | 0.02 | 3.91
| 1 | 3391 | 114 | 1 | 1 | 1 | 14.627 | 11.363 | 99.656 | 2.14 | 2.8027 | 2.056 | 1.95 | 49.69 | 51.64 | 99.83 | 487.35 | 0.62 | 338.556 | 24 | 0.163 | 31.96 | 22.412 | 169.781 | 57.78 | 2.52 | 19.96 | 20.06 | 979.4 | 62.13 | 24.61 | 29.25 |  | 45 | 70.073 | 44.8 | 79.84 | 119.55 | 28.98 | 31.18 |  | 28.51 | 957 | 19 | 18.43 | 78 | 32 | 23.921 |  | 0.39 | 0.04 | 6.25
| 1 | 3392 | 114 | 2 | 2 | 1 | 13.991 | 11.363 | 99.656 | 3.07 | 2.8511 | 2.084 | 1.87 | 49.68 | 51.55 | 99.82 | 482.71 | 0.56 | 338.553 | 24 | 0.135 | 31.96 | 28.594 | 142.915 | 57.65 | 2.23 | 19.96 | 20.06 | 849.5 | 62.22 | 25.03 | 29.26 |  | 45 | 70.07 | 44.8 | 80.11 | 120.06 | 28.99 | 31.17 |  | 28.5 | 849 | 20.5 | 18.82 | 78 | 32 | 33.333 |  | 0.78 | 0.9 | 1.56
| 1 | 3393 | 114 | 3 | 3 | 1 | 14.245 | 11.364 | 99.656 | 4.51 | 2.8594 | 2.164 | 1.74 | 49.67 | 51.41 | 99.87 | 478.94 | 0.61 | 338.476 | 23.98 | 0.128 | 31.94 | 34.207 | 130.513 | 57.47 | 2.22 | 19.94 | 20.06 | 844.2 | 62.27 | 25.11 | 29.24 |  | 45 | 70.071 | 44.8 | 80.19 | 120.03 | 28.98 | 31.16 |  | 28.5 | 842 | 16.5 | 19.61 | 78 | 32 | 37.646 |  | 1.18 | 0.86 | -0.78
| 1 | 3394 | 114 | 4 | 4 | 1 | 14.701 | 11.361 | 99.656 | 5.43 | 2.8562 | 2.238 | 1.74 | 49.67 | 51.41 | 99.87 | 478.94 | 0.74 | 338.479 | 23.98 | 0.137 | 31.94 | 37.165 | 127.95 | 57.47 | 2.26 | 19.94 | 20.06 | 861.4 | 62.27 | 25.08 | 29.24 |  | 45 | 70.081 | 44.8 | 79.87 | 119.98 | 28.97 | 31.15 |  | 28.51 | 865.5 | 16 | 19.61 | 78 | 32 | 38.039 |  | 1.18 | 0.57 | -3.91
| 1 | 3395 | 114 | 5 | 5 | 1 | 14.483 | 11.364 | 99.656 | 5.62 | 2.8552 | 2.289 | 1.66 | 49.64 | 51.3 | 99.83 | 472.42 | 0.84 | 338.451 | 23.97 | 0.146 | 31.92 | 37.697 | 128.277 | 56.75 | 2.32 | 19.95 | 20.05 | 885.5 | 62.24 | 25.07 | 29.24 |  | 45 | 70.066 | 44.8 | 79.95 | 120.3 | 28.97 | 31.13 |  | 28.54 | 885 | 17 | 19.61 | 78 | 32 | 36.862 |  | 1.18 | 0.06 | 4.69
| 1 | 3396 | 114 | 6 | 6 | 1 | 14.291 | 11.364 | 99.656 | 5.52 | 2.8536 | 2.306 | 1.66 | 49.64 | 51.3 | 99.82 | 472.42 | 0.9 | 338.432 | 23.97 | 0.165 | 31.92 | 37.312 | 129.693 | 56.75 | 2.35 | 19.95 | 20.05 | 896.7 | 62.24 | 25.06 | 29.24 |  | 45 | 70.064 | 44.8 | 80.15 | 119.67 | 28.97 | 31.11 |  | 28.56 | 899 | 17.5 | 19.61 | 78 | 32 | 35.294 |  | 1.18 | 0.12 | 7.81
| 1 | 3397 | 114 | 7 | 7 | 1 | 14.239 | 11.361 | 99.657 | 5.38 | 2.8364 | 2.31 | 1.6 | 49.62 | 51.23 | 99.81 | 469.42 | 0.9 | 338.438 | 23.96 | 0.173 | 31.92 | 36.121 | 131.153 | 56.11 | 2.3 | 19.95 | 20.05 | 880.1 | 62.2 | 24.9 | 29.23 |  | 45 | 70.054 | 44.81 | 79.96 | 120.01 | 28.96 | 31.08 |  | 28.6 | 881.25 | 18.5 | 19.22 | 78 | 32 | 34.901 |  | 1.18 | 0.84 | 2.34
| 12 | 3398 | 114 | 8 | 1 | 12 | 14.293 | 11.359 | 99.656 | 5.5 | 2.8436 | 2.296 | 1.52 | 49.55 | 51.08 | 99.84 | 463.74 | 0.85 | 338.478 | 23.95 | 0.172 | 31.91 | 36.088 | 130.786 | 54.33 | 2.23 | 19.94 | 20.05 | 854.6 | 62.19 | 24.97 | 29.24 |  | 45 | 70.064 | 44.81 | 79.87 | 119.78 | 28.96 | 31.05 |  | 28.65 | 851.5 | 18 | 19.22 | 78 | 32 | 34.901 |  | 1.18 | 0.82 | -0.78
| 12 | 3399 | 114 | 9 | 2 | 12 | 15.255 | 11.359 | 99.656 | 6.13 | 2.989 | 2.374 | 1.52 | 49.55 | 51.08 | 102.07 | 463.74 | 0.86 | 337.666 | 23.95 | 0.225 | 31.91 | 62.914 | 132.858 | 54.33 | 2.98 | 19.94 | 20.05 | 1085.6 | 62.19 | 26.24 | 29.24 |  | 45 | 70.081 | 44.81 | 79.81 | 119.9 | 28.95 | 31.04 |  | 28.68 | 1128.75 | -8.5 | 23.53 | 78 | 32 | 90.587 |  | 5.49 | 0.49 | -3.91
| 12 | 3400 | 114 | 10 | 3 | 12 | 14.916 | 11.36 | 99.656 | 8.54 | 2.9276 | 2.609 | 1.55 | 49.48 | 51.03 | 103.96 | 460.94 | 1.87 | 336.712 | 23.95 | 0.2 | 31.93 | 80.25 | 159.936 | 53.42 | 4.45 | 19.96 | 20.06 | 1653.4 | 62.2 | 25.7 | 29.24 |  | 45 | 70.092 | 44.82 | 79.77 | 120.04 | 28.95 | 31.02 |  | 28.71 | 1735 | -2 | 31.76 | 78 | 32 | 85.881 |  | 13.73 | 0.02 | 0.78
| 12 | 3401 | 114 | 11 | 4 | 12 | 13.971 | 11.358 | 99.657 | 10.67 | 2.8537 | 2.844 | 1.56 | 49.43 | 50.99 | 103.39 | 462.37 | 3.54 | 336.743 | 23.95 | 0.233 | 31.92 | 74.631 | 232.831 | 52.57 | 6.29 | 19.96 | 20.06 | 2398.2 | 62.21 | 25.06 | 29.24 |  | 45 | 70.095 | 44.83 | 79.9 | 120.1 | 28.95 | 31.02 |  | 28.74 | 2400 | 13 | 31.76 | 78 | 31 | 58.43 |  | 13.33 | 0.04 | 6.25
| 12 | 3402 | 114 | 12 | 5 | 12 | 14.417 | 11.359 | 99.656 | 14.22 | 2.8604 | 2.92 | 1.81 | 49.37 | 51.18 | 103.21 | 468.29 | 4.33 | 336.445 | 23.94 | 0.229 | 31.95 | 62.634 | 278.798 | 51.78 | 7.1 | 19.96 | 20.05 | 2699.1 | 62.2 | 25.11 | 29.23 |  | 45 | 70.107 | 44.83 | 79.93 | 120.3 | 28.95 | 31.05 |  | 28.77 | 2730.25 | 26 | 27.06 | 78 | 31 | 53.725 |  | 9.02 | 0.82 | 2.34
| 12 | 3403 | 114 | 13 | 6 | 12 | 14.003 | 11.36 | 99.656 | 15.81 | 2.863 | 2.922 | 2.18 | 49.35 | 51.52 | 105.92 | 474.07 | 4.24 | 335.642 | 23.94 | 0.145 | 31.96 | 61.734 | 302.129 | 50.94 | 8.15 | 19.96 | 20.04 | 3097.5 | 62.22 | 25.14 | 29.23 |  | 45 | 70.11 | 44.84 | 80.22 | 119.52 | 28.95 | 31.11 |  | 28.82 | 3148.25 | 27.5 | 29.02 | 78 | 31 | 61.96 |  | 10.98 | 0.82 | 1.56
| 12 | 3404 | 114 | 14 | 7 | 12 | 14.278 | 11.359 | 99.657 | 14.05 | 2.8547 | 2.948 | 2.36 | 49.31 | 51.67 | 107.5 | 479.06 | 4.9 | 335.187 | 23.93 | 0.13 | 31.98 | 62.39 | 315.251 | 51.35 | 9.34 | 19.95 | 20.05 | 3558.6 | 62.27 | 25.07 | 29.22 |  | 45 | 70.119 | 44.84 | 80.02 | 119.75 | 28.95 | 31.17 |  | 28.86 | 3564 | 29 | 30.2 | 78 | 31 | 61.568 |  | 12.16 | 0.84 | -1.56
| 12 | 3405 | 114 | 15 | 8 | 12 | 14.107 | 11.36 | 99.657 | 13.39 | 2.8584 | 2.985 | 2.6 | 49.27 | 51.88 | 108.53 | 486.31 | 5.67 | 334.647 | 23.93 | 0.101 | 31.98 | 62.6 | 323.161 | 52.36 | 10.24 | 19.95 | 20.06 | 3897.6 | 62.25 | 25.1 | 29.23 |  | 45 | 70.13 | 44.84 | 80.03 | 120.36 | 28.97 | 31.22 |  | 28.89 | 3939 | 29.5 | 31.37 | 78 | 31 | 62.352 |  | 12.94 | 0.84 | -5.47
| 2 | 3406 | 114 | 16 | 1 | 2 | 14.275 | 11.361 | 99.657 | 13.34 | 2.8581 | 2.982 | 2.73 | 49.26 | 51.99 | 108.46 | 495.39 | 6.27 | 334.384 | 23.93 | 0.121 | 32 | 60.706 | 328.988 | 53.1 | 11.03 | 19.95 | 20.05 | 4195.6 | 62.03 | 25.09 | 29.21 |  | 45 | 70.16 | 44.82 | 80.12 | 119.64 | 28.96 | 31.27 |  | 28.91 | 4227.25 | 31 | 30.59 | 78 | 31 | 59.999 |  | 12.55 | 0.84 | -10.16
| 2 | 3407 | 114 | 17 | 2 | 2 | 14.061 | 11.364 | 99.657 | 12.2 | 2.8215 | 2.876 | 3.04 | 49.27 | 52.3 | 103.91 | 505.49 | 6.42 | 335.438 | 23.93 | 0.215 | 32.03 | 51.352 | 331.842 | 53.63 | 11.18 | 19.96 | 20.06 | 4309.5 | 61.67 | 24.77 | 29.23 |  | 45 | 70.177 | 44.82 | 80.03 | 119.86 | 28.96 | 31.32 |  | 28.94 | 4310 | 35 | 29.41 | 78 | 31 | 41.568 |  | 10.98 | 0.88 | -12.5
| 2 | 3408 | 114 | 18 | 3 | 2 | 14.105 | 11.365 | 99.657 | 10.02 | 2.8276 | 2.721 | 3.2 | 49.27 | 52.47 | 103.67 | 514.69 | 5.56 | 335.86 | 23.93 | 0.222 | 32.02 | 45.464 | 332.181 | 54.01 | 11.16 | 19.95 | 20.06 | 4292.7 | 61.38 | 24.83 | 29.22 |  | 45 | 70.222 | 44.82 | 80.06 | 119.88 | 28.96 | 31.35 |  | 28.96 | 4295.25 | 36.5 | 27.45 | 78 | 31 | 40.784 |  | 9.41 | 0.45 | -14.06
| 2 | 3409 | 114 | 19 | 4 | 2 | 14.328 | 11.366 | 99.657 | 8.39 | 2.8498 | 2.574 | 3.48 | 49.26 | 52.74 | 103.65 | 520.83 | 4.67 | 336.128 | 23.94 | 0.217 | 32.03 | 43.101 | 331.481 | 54.33 | 11.2 | 19.96 | 20.06 | 4275.9 | 61.26 | 25.02 | 29.22 |  | 45 | 70.255 | 44.82 | 80.06 | 120.02 | 28.96 | 31.39 |  | 28.97 | 4275.75 | 36.5 | 27.45 | 78 | 31 | 41.176 |  | 9.41 | 0.37 | -10.94
| 2 | 3410 | 114 | 20 | 5 | 2 | 14.09 | 11.364 | 99.657 | 7.6 | 2.8423 | 2.499 | 3.42 | 49.26 | 52.68 | 104.58 | 525.93 | 4.4 | 335.921 | 23.95 | 0.194 | 32.04 | 44.34 | 330.556 | 54.64 | 11.23 | 19.96 | 20.06 | 4296.4 | 61.25 | 24.96 | 29.22 |  | 45 | 70.27 | 44.82 | 80.03 | 120.1 | 28.96 | 31.4 |  | 28.97 | 4304.5 | 35.5 | 27.84 | 78 | 31 | 45.489 |  | 9.8 | 0.23 | -11.72
| 2 | 3411 | 114 | 21 | 6 | 2 | 14.214 | 11.362 | 99.657 | 7.3 | 2.8525 | 2.473 | 3.38 | 49.25 | 52.63 | 103.75 | 530.78 | 4.63 | 336.087 | 23.95 | 0.223 | 32.06 | 44.021 | 330.507 | 54.9 | 11.33 | 19.96 | 20.06 | 4321.6 | 61.28 | 25.05 | 29.22 |  | 45 | 70.269 | 44.82 | 80.16 | 119.83 | 28.96 | 31.4 |  | 28.97 | 4319.5 | 35.5 | 28.63 | 78 | 31 | 40.784 |  | 10.2 | 0.61 | -9.38
| 2 | 3412 | 114 | 22 | 7 | 2 | 14.128 | 11.359 | 99.657 | 7.04 | 2.8513 | 2.438 | 3.43 | 49.28 | 52.7 | 103.67 | 535.79 | 4.64 | 336.099 | 23.96 | 0.217 | 32.07 | 42.549 | 330.22 | 55.14 | 11.28 | 19.96 | 20.06 | 4303.1 | 61.34 | 25.04 | 29.23 |  | 45 | 70.249 | 44.81 | 80.33 | 120.1 | 28.97 | 31.39 |  | 28.96 | 4304.5 | 36.5 | 27.45 | 78 | 31 | 40.784 |  | 9.41 | 0.84 | -17.19
| 21 | 3413 | 114 | 23 | 1 | 21 | 14.227 | 11.362 | 99.657 | 6.93 | 2.8341 | 2.418 | 3.46 | 49.31 | 52.77 | 103.63 | 540.18 | 4.41 | 336.112 | 23.97 | 0.218 | 32.07 | 42.078 | 329.397 | 55.34 | 11.17 | 19.96 | 20.06 | 4284.6 | 61.44 | 24.88 | 29.23 |  | 45 | 70.222 | 44.81 | 80.2 | 120.1 | 28.97 | 31.37 |  | 28.95 | 4280.25 | 36.5 | 27.45 | 78 | 31 | 41.176 |  | 9.41 | 0.06 | -11.72
| 21 | 3414 | 114 | 24 | 2 | 21 | 13.521 | 11.355 | 99.656 | 6.64 | 2.8225 | 2.378 | 3.39 | 49.35 | 52.74 | 99.93 | 544.05 | 4.24 | 337.707 | 23.98 | 0.362 | 32.08 | 28.905 | 328.629 | 55.49 | 10.29 | 19.96 | 20.07 | 3966.8 | 61.51 | 24.78 | 29.24 |  | 45 | 70.238 | 44.8 | 80.22 | 120.29 | 28.97 | 31.35 |  | 28.94 | 3914 | 32.5 | 23.53 | 78 | 31 | 13.725 |  | 5.1 | 0.94 | -16.41
| 21 | 3415 | 114 | 25 | 3 | 21 | 19.931 | 11.355 | 99.657 | 4.12 | 2.823 | 2.221 | 3.38 | 49.4 | 52.78 | 99.13 | 545.36 | 2.61 | 338.616 | 23.98 | 0.262 | 32.09 | 18.869 | 324.333 | 55.62 | 8.95 | 19.95 | 20.07 | 3448.8 | 61.55 | 24.79 | 29.23 |  | 45 | 70.22 | 44.78 | 80.18 | 120.16 | 28.97 | 31.32 |  | 28.94 | 3399 | 31 | 18.82 | 78 | 31 | 12.549 |  | 0.39 | 0.08 | 0
| 21 | 3416 | 114 | 26 | 4 | 21 | 22.491 | 11.357 | 99.657 | 4.42 | 2.8237 | 2.116 | 3.25 | 49.46 | 52.71 | 99.58 | 536.1 | 0.75 | 338.793 | 23.99 | 0.162 | 32.09 | 15.752 | 317.714 | 55.73 | 7.62 | 19.96 | 20.06 | 2936.7 | 61.59 | 24.79 | 29.23 |  | 45 | 70.216 | 44.78 | 80 | 120.3 | 28.96 | 31.29 |  | 28.92 | 2879.5 | 28.5 | 18.43 | 78 | 31 | 14.117 |  | 0.39 | 0 | 0
| 21 | 3417 | 114 | 27 | 5 | 21 | 22.495 | 11.356 | 99.657 | 9.34 | 2.8214 | 2.109 | 2.93 | 49.51 | 52.44 | 99.68 | 524.02 | 0.08 | 338.789 | 24 | 0.144 | 32.1 | 15.392 | 308.495 | 55.81 | 6.19 | 19.96 | 20.07 | 2387.9 | 61.61 | 24.77 | 29.23 |  | 45 | 70.197 | 44.77 | 80.27 | 120.37 | 28.97 | 31.26 |  | 28.92 | 2383.5 | 26.5 | 18.82 | 78 | 31 | 14.51 |  | 0.39 | 0 | 0
| 21 | 3418 | 114 | 28 | 6 | 21 | 21.582 | 11.356 | 99.657 | 11.04 | 2.8111 | 2.106 | 2.57 | 49.54 | 52.11 | 99.76 | 512.33 | 0.02 | 338.559 | 24 | 0.152 | 32.08 | 16.382 | 289.671 | 55.77 | 5.04 | 19.95 | 20.06 | 1948.4 | 61.56 | 24.68 | 29.22 |  | 45 | 70.168 | 44.76 | 80.16 | 120.57 | 28.98 | 31.23 |  | 28.91 | 1945.25 | 23.5 | 18.82 | 78 | 31 | 16.47 |  | 0.78 | 0 | 0
| 21 | 3419 | 114 | 29 | 7 | 21 | 15.26 | 11.358 | 99.657 | 6.4 | 2.8055 | 2.074 | 2.28 | 49.6 | 51.88 | 100.06 | 502.27 | 0.32 | 338.563 | 24.01 | 0.148 | 32.07 | 17.907 | 256.052 | 55.69 | 4.1 | 19.97 | 20.07 | 1588.7 | 61.61 | 24.63 | 29.23 |  | 45 | 70.167 | 44.77 | 80.1 | 119.51 | 28.98 | 31.21 |  | 28.92 | 1548.25 | 21.5 | 18.82 | 78 | 32 | 19.215 |  | 0.39 | 0.04 | 0.78
| 21 | 3420 | 114 | 30 | 8 | 21 | 15.223 | 11.362 | 99.657 | 2.75 | 2.7901 | 2.001 | 2.1 | 49.62 | 51.73 | 99.88 | 494.76 | 0.59 | 338.634 | 24.01 | 0.146 | 32.05 | 19.915 | 211.435 | 55.53 | 3.06 | 19.96 | 20.08 | 1194.3 | 61.74 | 24.5 | 29.23 |  | 45 | 70.133 | 44.75 | 80.14 | 119.93 | 28.98 | 31.19 |  | 28.94 | 1194.5 | 20.5 | 18.82 | 78 | 32 | 20.784 |  | 0.39 | 0.04 | 3.13
| 1 | 3421 | 115 | 1 | 1 | 1 | 14.424 | 11.363 | 99.657 | 2.09 | 2.8071 | 1.995 | 2.02 | 49.64 | 51.67 | 99.86 | 488.88 | 0.64 | 338.683 | 24.02 | 0.161 | 32.03 | 23.247 | 172.061 | 55.31 | 2.55 | 19.96 | 20.07 | 986.8 | 61.94 | 24.65 | 29.23 |  | 45 | 70.097 | 44.74 | 80.14 | 120.01 | 28.98 | 31.17 |  | 28.96 | 987.5 | 21 | 18.82 | 78 | 32 | 24.705 |  | 0.78 | 0.04 | 6.25
| 1 | 3422 | 115 | 2 | 2 | 1 | 13.929 | 11.369 | 99.657 | 2.78 | 2.8267 | 2.02 | 1.93 | 49.63 | 51.56 | 99.79 | 484.01 | 0.69 | 338.644 | 24.02 | 0.144 | 32.04 | 27.082 | 147.969 | 55.02 | 2.22 | 19.96 | 20.07 | 855.5 | 62.08 | 24.82 | 29.23 |  | 45 | 70.062 | 44.74 | 80.22 | 119.96 | 28.98 | 31.16 |  | 28.99 | 846.75 | 19.5 | 18.82 | 78 | 32 | 31.372 |  | 0.39 | 0.92 | 1.56
| 1 | 3423 | 115 | 3 | 3 | 1 | 14.212 | 11.367 | 99.658 | 4.46 | 2.869 | 2.116 | 1.81 | 49.61 | 51.42 | 99.87 | 479.62 | 0.73 | 338.506 | 24.02 | 0.134 | 32.03 | 33.718 | 133.975 | 54.76 | 2.19 | 19.96 | 20.07 | 828.4 | 62.16 | 25.19 | 29.23 |  | 45 | 70.016 | 44.72 | 80.12 | 120.18 | 28.98 | 31.15 |  | 29.01 | 828.75 | 15.5 | 19.22 | 78 | 32 | 37.646 |  | 1.18 | 0.9 | -0.78
| 1 | 3424 | 115 | 4 | 4 | 1 | 14.658 | 11.368 | 99.658 | 5.58 | 2.8526 | 2.211 | 1.72 | 49.62 | 51.34 | 99.89 | 476.04 | 0.75 | 338.545 | 24.02 | 0.134 | 32.01 | 36.996 | 130.533 | 54.44 | 2.21 | 19.96 | 20.06 | 841 | 62.23 | 25.05 | 29.23 |  | 45 | 70.024 | 44.71 | 80.06 | 120.28 | 28.98 | 31.14 |  | 29.02 | 839.75 | 15.5 | 19.61 | 78 | 32 | 38.039 |  | 1.18 | 0.68 | -3.91
| 1 | 3425 | 115 | 5 | 5 | 1 | 14.594 | 11.365 | 99.658 | 5.97 | 2.8636 | 2.269 | 1.6 | 49.61 | 51.21 | 99.86 | 472.73 | 0.79 | 338.537 | 24.03 | 0.143 | 32 | 38.082 | 131.571 | 54.03 | 2.28 | 19.97 | 20.07 | 866.3 | 62.26 | 25.14 | 29.23 |  | 45 | 70.027 | 44.72 | 80.14 | 120.04 | 28.98 | 31.13 |  | 29.01 | 867 | 15.5 | 19.61 | 78 | 32 | 37.646 |  | 1.18 | 0.04 | 3.13
| 1 | 3426 | 115 | 6 | 6 | 1 | 14.357 | 11.367 | 99.658 | 5.8 | 2.8546 | 2.295 | 1.57 | 49.61 | 51.18 | 99.83 | 469.58 | 0.83 | 338.432 | 24.02 | 0.162 | 31.99 | 37.874 | 132.956 | 53.53 | 2.33 | 19.97 | 20.07 | 888 | 62.3 | 25.06 | 29.22 |  | 45 | 70.026 | 44.71 | 79.99 | 120.35 | 28.98 | 31.11 |  | 29 | 888.25 | 17 | 19.61 | 78 | 32 | 36.862 |  | 1.18 | 0.06 | 6.25
| 1 | 3427 | 115 | 7 | 7 | 1 | 14.203 | 11.366 | 99.658 | 5.56 | 2.827 | 2.3 | 1.52 | 49.59 | 51.11 | 99.8 | 466.61 | 0.85 | 338.744 | 24.02 | 0.181 | 31.99 | 35.807 | 133.844 | 52.84 | 2.25 | 19.96 | 20.06 | 867.5 | 62.32 | 24.82 | 29.22 |  | 45 | 70.019 | 44.71 | 79.95 | 120 | 28.98 | 31.09 |  | 29 | 868.75 | 18.5 | 19.22 | 78 | 32 | 33.333 |  | 1.18 | 0.86 | 3.13
| 12 | 3428 | 115 | 8 | 1 | 12 | 14.208 | 11.365 | 99.657 | 5.67 | 2.8321 | 2.276 | 1.58 | 49.54 | 51.12 | 99.83 | 463.76 | 0.85 | 338.544 | 24.02 | 0.188 | 31.98 | 35.14 | 134.649 | 51.99 | 2.18 | 19.96 | 20.06 | 835.5 | 62.32 | 24.87 | 29.22 |  | 45 | 70.004 | 44.71 | 79.7 | 120.19 | 28.98 | 31.07 |  | 29.01 | 833.5 | 17.5 | 19.22 | 78 | 32 | 34.117 |  | 0.78 | 0.86 | 0
| 12 | 3429 | 115 | 9 | 2 | 12 | 15.266 | 11.365 | 99.658 | 6.48 | 3.0105 | 2.404 | 1.51 | 49.49 | 51 | 102.33 | 460.95 | 0.83 | 337.443 | 24.01 | 0.2 | 31.97 | 65.108 | 137.982 | 51.19 | 2.95 | 19.96 | 20.05 | 1066.3 | 62.25 | 26.43 | 29.21 |  | 45 | 70.016 | 44.71 | 79.87 | 120.23 | 28.98 | 31.04 |  | 29.03 | 1116.25 | -6.5 | 23.14 | 78 | 32 | 92.155 |  | 5.1 | 0.72 | -3.13
| 12 | 3430 | 115 | 10 | 3 | 12 | 14.814 | 11.365 | 99.658 | 8.81 | 2.9306 | 2.638 | 1.54 | 49.42 | 50.96 | 104.25 | 459.49 | 1.98 | 336.656 | 24.03 | 0.212 | 31.98 | 80.803 | 165.781 | 50.6 | 4.6 | 19.97 | 20.08 | 1706.9 | 62.21 | 25.73 | 29.22 |  | 45 | 70.004 | 44.72 | 79.94 | 119.93 | 28.99 | 31.02 |  | 29.04 | 1707.75 | -3 | 31.37 | 78 | 32 | 86.273 |  | 13.33 | 0.02 | 0
| 12 | 3431 | 115 | 11 | 4 | 12 | 14.25 | 11.366 | 99.657 | 10.38 | 2.8869 | 2.838 | 1.66 | 49.37 | 51.03 | 105.91 | 464.05 | 3.34 | 335.965 | 24.01 | 0.16 | 31.98 | 79.842 | 229.322 | 50.03 | 6.26 | 19.96 | 20.06 | 2357.6 | 62.13 | 25.35 | 29.22 |  | 45 | 70.024 | 44.72 | 79.93 | 120.21 | 29 | 31 |  | 29.05 | 2442.75 | 13.5 | 30.2 | 78 | 32 | 77.254 |  | 11.76 | 0.04 | 6.25
| 12 | 3432 | 115 | 12 | 5 | 12 | 13.741 | 11.369 | 99.657 | 14.68 | 2.8311 | 2.991 | 1.98 | 49.32 | 51.3 | 102.43 | 471.18 | 4.63 | 336.442 | 24.02 | 0.254 | 32 | 63.579 | 283.028 | 49.59 | 7.32 | 19.96 | 20.07 | 2813.9 | 62.11 | 24.86 | 29.22 |  | 45 | 70.04 | 44.73 | 79.87 | 120.04 | 29.01 | 31.01 |  | 29.05 | 2835.75 | 27.5 | 30.59 | 78 | 31 | 45.882 |  | 11.76 | 0.86 | 3.91
| 12 | 3433 | 115 | 13 | 6 | 12 | 14.172 | 11.371 | 99.658 | 15.04 | 2.8445 | 2.955 | 2.32 | 49.29 | 51.6 | 106.62 | 477.22 | 4.77 | 335.431 | 24.01 | 0.14 | 32.01 | 61.304 | 305.151 | 49.65 | 8.32 | 19.96 | 20.06 | 3179.2 | 62.13 | 24.98 | 29.21 |  | 45 | 70.039 | 44.72 | 79.86 | 120.38 | 29.02 | 31.07 |  | 29.05 | 3185.75 | 28 | 27.45 | 78 | 31 | 64.313 |  | 9.41 | 0.72 | -2.34
| 12 | 3434 | 115 | 14 | 7 | 12 | 14.247 | 11.369 | 99.658 | 13.92 | 2.8574 | 2.969 | 2.51 | 49.26 | 51.77 | 107.64 | 483.03 | 5.08 | 335.106 | 24.02 | 0.124 | 32.05 | 62.517 | 316.477 | 50.94 | 9.37 | 19.96 | 20.07 | 3565.7 | 62.09 | 25.09 | 29.22 |  | 45 | 70.045 | 44.73 | 79.94 | 120.53 | 29.02 | 31.14 |  | 29.04 | 3608.5 | 29 | 30.98 | 78 | 31 | 61.568 |  | 12.55 | 0.84 | -1.56
| 12 | 3435 | 115 | 15 | 8 | 12 | 14.193 | 11.37 | 99.658 | 13.4 | 2.8511 | 3 | 2.69 | 49.24 | 51.93 | 107.9 | 491.76 | 5.85 | 334.803 | 24.01 | 0.114 | 32.07 | 61.546 | 324.926 | 52.13 | 10.29 | 19.96 | 20.06 | 3923.9 | 61.86 | 25.03 | 29.21 |  | 45 | 70.055 | 44.72 | 79.76 | 120.14 | 29.03 | 31.21 |  | 29.04 | 3963.25 | 30 | 31.37 | 78 | 31 | 59.215 |  | 12.94 | 0.86 | -4.69
| 2 | 3436 | 115 | 16 | 1 | 2 | 14.281 | 11.371 | 99.657 | 13.34 | 2.8514 | 2.989 | 2.95 | 49.22 | 52.18 | 109.26 | 501.49 | 6.3 | 334.37 | 24.02 | 0.115 | 32.07 | 61.618 | 329.973 | 52.95 | 11.19 | 19.95 | 20.06 | 4266.8 | 61.47 | 25.04 | 29.21 |  | 45 | 70.082 | 44.72 | 79.87 | 120.29 | 29.03 | 31.27 |  | 29.04 | 4275.75 | 30 | 31.76 | 78 | 31 | 61.175 |  | 13.33 | 0.84 | -7.81
| 2 | 3437 | 115 | 17 | 2 | 2 | 13.9 | 11.373 | 99.658 | 12.55 | 2.8397 | 2.912 | 3.21 | 49.23 | 52.44 | 104 | 511.95 | 6.59 | 335.689 | 24.02 | 0.221 | 32.08 | 52.889 | 332.699 | 53.6 | 11.4 | 19.95 | 20.05 | 4367.7 | 61.11 | 24.93 | 29.21 |  | 45 | 70.082 | 44.72 | 80.23 | 119.87 | 29.03 | 31.32 |  | 29.03 | 4370.25 | 34.5 | 30.2 | 78 | 31 | 40.784 |  | 11.76 | 0.9 | -11.72
| 2 | 3438 | 115 | 18 | 3 | 2 | 14.345 | 11.371 | 99.658 | 9.87 | 2.8474 | 2.721 | 3.36 | 49.21 | 52.57 | 103.16 | 519.57 | 5.75 | 336.159 | 24.02 | 0.229 | 32.09 | 44.453 | 332.948 | 54.14 | 11.3 | 19.93 | 20.05 | 4317.3 | 60.92 | 25 | 29.21 |  | 45 | 70.112 | 44.71 | 80.36 | 119.88 | 29.03 | 31.36 |  | 29.01 | 4314.75 | 37.5 | 27.06 | 78 | 31 | 39.215 |  | 9.02 | 0.8 | -17.97
| 2 | 3439 | 115 | 19 | 4 | 2 | 14.147 | 11.372 | 99.658 | 8.22 | 2.8454 | 2.563 | 3.41 | 49.25 | 52.66 | 104.07 | 524.83 | 4.46 | 335.719 | 24.02 | 0.199 | 32.11 | 43.088 | 331.756 | 54.67 | 11.23 | 19.93 | 20.05 | 4291.1 | 60.93 | 24.98 | 29.21 |  | 45 | 70.139 | 44.72 | 79.96 | 120.07 | 29.03 | 31.39 |  | 28.98 | 4295.25 | 36.5 | 27.06 | 78 | 31 | 43.529 |  | 9.02 | 0.82 | -17.19
| 2 | 3440 | 115 | 20 | 5 | 2 | 14.196 | 11.372 | 99.658 | 7.6 | 2.8429 | 2.509 | 3.39 | 49.25 | 52.64 | 104.22 | 529.64 | 4.35 | 335.725 | 24.02 | 0.217 | 32.13 | 44.305 | 331.04 | 55.13 | 11.3 | 19.93 | 20.05 | 4322.9 | 61 | 24.96 | 29.22 |  | 45 | 70.174 | 44.72 | 79.87 | 119.93 | 29.03 | 31.41 |  | 28.95 | 4325 | 35.5 | 28.24 | 78 | 31 | 44.313 |  | 10.2 | 0.06 | -10.94
| 2 | 3441 | 115 | 21 | 6 | 2 | 14.227 | 11.374 | 99.658 | 7.24 | 2.8373 | 2.47 | 3.45 | 49.25 | 52.7 | 103.57 | 534.62 | 4.63 | 335.988 | 24.03 | 0.216 | 32.12 | 42.734 | 330.693 | 55.58 | 11.24 | 19.92 | 20.04 | 4309.6 | 61.12 | 24.91 | 29.22 |  | 45 | 70.207 | 44.72 | 79.9 | 120.2 | 29.03 | 31.41 |  | 28.91 | 4310 | 37 | 27.84 | 78 | 31 | 41.176 |  | 9.41 | 0.88 | -16.41
| 2 | 3442 | 115 | 22 | 7 | 2 | 14.266 | 11.374 | 99.658 | 7.03 | 2.8367 | 2.435 | 3.43 | 49.27 | 52.7 | 103.53 | 538.99 | 4.49 | 335.849 | 24.03 | 0.218 | 32.13 | 42.116 | 329.759 | 55.98 | 11.19 | 19.91 | 20.02 | 4289.6 | 61.25 | 24.91 | 29.21 |  | 45 | 70.211 | 44.7 | 79.93 | 119.88 | 29.02 | 31.39 |  | 28.87 | 4289.75 | 36.5 | 27.45 | 78 | 31 | 41.176 |  | 9.41 | 0.12 | -12.5
| 21 | 3443 | 115 | 23 | 1 | 21 | 14.195 | 11.366 | 99.658 | 6.92 | 2.8946 | 2.422 | 3.47 | 49.31 | 52.78 | 103.92 | 542.85 | 4.39 | 335.62 | 24.04 | 0.227 | 32.15 | 42.511 | 328.959 | 56.33 | 11.41 | 19.9 | 20.02 | 4285.7 | 61.36 | 25.42 | 29.21 |  | 45 | 70.219 | 44.7 | 79.97 | 120.21 | 29.02 | 31.37 |  | 28.83 | 4285 | 36.5 | 27.45 | 78 | 31 | 42.744 |  | 9.41 | 0.86 | -15.63
| 21 | 3444 | 115 | 24 | 2 | 21 | 13.555 | 11.365 | 99.658 | 6.65 | 2.8563 | 2.382 | 3.48 | 49.38 | 52.86 | 99.68 | 546.29 | 4.34 | 337.726 | 24.04 | 0.366 | 32.16 | 27.103 | 327.909 | 56.67 | 10.37 | 19.91 | 20.03 | 3950.4 | 61.48 | 25.08 | 29.22 |  | 45 | 70.21 | 44.7 | 79.95 | 119.93 | 29.01 | 31.34 |  | 28.79 | 3885.75 | 32.5 | 22.75 | 78 | 31 | 12.157 |  | 4.31 | 0.94 | -16.41
| 21 | 3445 | 115 | 25 | 3 | 21 | 22.443 | 11.361 | 99.658 | 4.2 | 2.826 | 2.207 | 3.38 | 49.43 | 52.8 | 99.42 | 540.78 | 2.3 | 338.38 | 24.03 | 0.237 | 32.16 | 18.118 | 323.152 | 56.98 | 8.77 | 19.9 | 20.02 | 3376.1 | 61.57 | 24.81 | 29.21 |  | 45 | 70.181 | 44.69 | 80.17 | 120.02 | 29.01 | 31.32 |  | 28.76 | 3371.75 | 31 | 18.43 | 78 | 31 | 13.333 |  | 0.39 | 0 | 0
| 21 | 3446 | 115 | 26 | 4 | 21 | 22.492 | 11.362 | 99.658 | 4.53 | 2.8215 | 2.13 | 3.05 | 49.47 | 52.52 | 99.55 | 529.07 | 0.66 | 338.652 | 24.04 | 0.167 | 32.14 | 15.511 | 317.016 | 57.24 | 7.57 | 19.89 | 20.01 | 2916.3 | 61.66 | 24.77 | 29.21 |  | 45 | 70.171 | 44.69 | 80.07 | 119.98 | 29 | 31.3 |  | 28.73 | 2862.5 | 28 | 18.82 | 78 | 31 | 12.941 |  | 0.39 | 0 | 0
| 21 | 3447 | 115 | 27 | 5 | 21 | 22.495 | 11.364 | 99.658 | 9.24 | 2.8178 | 2.113 | 2.68 | 49.53 | 52.22 | 99.71 | 517.12 | 0.09 | 338.766 | 24.03 | 0.156 | 32.12 | 15.482 | 307.835 | 57.46 | 6.26 | 19.88 | 20 | 2417.4 | 61.74 | 24.74 | 29.21 |  | 45 | 70.155 | 44.69 | 80.21 | 119.7 | 29 | 31.27 |  | 28.69 | 2365.5 | 26 | 18.82 | 78 | 31 | 14.902 |  | 0.78 | 0 | 0
| 21 | 3448 | 115 | 28 | 6 | 21 | 22.462 | 11.364 | 99.658 | 10.89 | 2.8156 | 2.12 | 2.37 | 49.59 | 51.97 | 99.31 | 506 | 0.01 | 338.49 | 24.04 | 0.142 | 32.12 | 16.3 | 287.313 | 57.65 | 5.1 | 19.89 | 20 | 1969.9 | 61.77 | 24.72 | 29.22 |  | 45 | 70.128 | 44.7 | 80.04 | 119.91 | 29.01 | 31.24 |  | 28.66 | 1925 | 23 | 18.82 | 78 | 31 | 16.47 |  | 0.39 | 0 | 0
| 21 | 3449 | 115 | 29 | 7 | 21 | 15.309 | 11.363 | 99.659 | 6.19 | 2.8095 | 2.067 | 2.37 | 49.59 | 51.97 | 99.71 | 506 | 0.33 | 338.51 | 24.04 | 0.157 | 32.12 | 18.05 | 253.61 | 57.65 | 4.08 | 19.89 | 20 | 1577.5 | 61.77 | 24.67 | 29.22 |  | 45 | 70.111 | 44.7 | 79.97 | 119.64 | 29.02 | 31.21 |  | 28.64 | 1535 | 22 | 19.22 | 78 | 32 | 18.039 |  | 0.78 | 0.02 | 0.78
| 21 | 3450 | 115 | 30 | 8 | 21 | 15.31 | 11.363 | 99.658 | 2.78 | 2.8063 | 2.003 | 2.15 | 49.64 | 51.79 | 99.95 | 497.67 | 0.56 | 338.553 | 24.03 | 0.156 | 32.11 | 20.314 | 209.42 | 57.77 | 3.17 | 19.88 | 20.01 | 1228.1 | 61.89 | 24.64 | 29.23 |  | 45 | 70.081 | 44.71 | 80.12 | 119.99 | 29.02 | 31.19 |  | 28.63 | 1199 | 20.5 | 18.43 | 78 | 32 | 22.353 |  | 0.39 | 0.04 | 3.91
| 1 | 3451 | 116 | 1 | 1 | 1 | 14.613 | 11.359 | 99.658 | 2.31 | 2.8019 | 2.017 | 2.02 | 49.66 | 51.68 | 99.82 | 491.51 | 0.55 | 338.566 | 24.03 | 0.162 | 32.09 | 22.78 | 169.49 | 57.81 | 2.53 | 19.87 | 20 | 981.4 | 62.09 | 24.6 | 29.22 |  | 45 | 70.058 | 44.7 | 79.99 | 119.85 | 29.01 | 31.17 |  | 28.62 | 963.25 | 19.5 | 18.43 | 78 | 32 | 24.705 |  | 0.39 | 0.04 | 6.25
| 1 | 3452 | 116 | 2 | 2 | 1 | 13.964 | 11.365 | 99.659 | 3.06 | 2.8362 | 2.068 | 1.93 | 49.66 | 51.6 | 99.82 | 486.45 | 0.57 | 338.531 | 24.02 | 0.135 | 32.08 | 27.834 | 144.492 | 57.76 | 2.23 | 19.86 | 19.98 | 854.2 | 62.22 | 24.9 | 29.22 |  | 45 | 70.037 | 44.69 | 80.05 | 119.93 | 29.01 | 31.16 |  | 28.6 | 850 | 20.5 | 18.82 | 78 | 32 | 32.941 |  | 0.39 | 0.9 | 1.56
| 1 | 3453 | 116 | 3 | 3 | 1 | 14.236 | 11.361 | 99.659 | 4.65 | 2.8604 | 2.181 | 1.87 | 49.66 | 51.53 | 99.87 | 481.88 | 0.6 | 338.498 | 24.01 | 0.128 | 32.06 | 34.005 | 130.067 | 57.63 | 2.21 | 19.84 | 19.97 | 839.2 | 62.32 | 25.12 | 29.21 |  | 45 | 70.016 | 44.68 | 80.08 | 120.1 | 29.01 | 31.16 |  | 28.58 | 839.75 | 16.5 | 19.22 | 78 | 32 | 37.646 |  | 1.18 | 0.86 | -0.78
| 1 | 3454 | 116 | 4 | 4 | 1 | 14.729 | 11.359 | 99.659 | 5.66 | 2.8727 | 2.273 | 1.73 | 49.65 | 51.38 | 99.88 | 478.16 | 0.72 | 338.439 | 24.01 | 0.132 | 32.06 | 37.724 | 124.897 | 57.43 | 2.28 | 19.85 | 19.96 | 861.6 | 62.39 | 25.22 | 29.22 |  | 45 | 70.005 | 44.68 | 80.1 | 120.36 | 29 | 31.15 |  | 28.58 | 864.75 | 15 | 19.61 | 78 | 32 | 38.823 |  | 1.57 | 0.63 | -3.91
| 1 | 3455 | 116 | 5 | 5 | 1 | 14.618 | 11.364 | 99.659 | 5.74 | 2.8579 | 2.303 | 1.64 | 49.65 | 51.28 | 99.82 | 474.85 | 0.8 | 338.487 | 24 | 0.157 | 32.06 | 38.034 | 125.416 | 57.14 | 2.34 | 19.84 | 19.95 | 890.5 | 62.41 | 25.09 | 29.23 |  | 45 | 69.975 | 44.69 | 79.99 | 120.04 | 28.99 | 31.13 |  | 28.6 | 889.75 | 16.5 | 19.61 | 78 | 32 | 36.078 |  | 1.57 | 0.04 | 3.91
| 1 | 3456 | 116 | 6 | 6 | 1 | 14.195 | 11.369 | 99.659 | 5.52 | 2.8391 | 2.31 | 1.59 | 49.63 | 51.22 | 99.82 | 471.64 | 0.84 | 338.458 | 24 | 0.162 | 32.04 | 36.504 | 128.276 | 56.69 | 2.3 | 19.84 | 19.95 | 879.6 | 62.41 | 24.93 | 29.22 |  | 45 | 69.983 | 44.69 | 80.08 | 119.97 | 28.99 | 31.11 |  | 28.64 | 878 | 18 | 19.22 | 78 | 32 | 34.901 |  | 1.18 | 0.08 | 7.03
| 1 | 3457 | 116 | 7 | 7 | 1 | 14.22 | 11.365 | 99.659 | 5.54 | 2.8378 | 2.298 | 1.56 | 49.61 | 51.17 | 99.82 | 468.64 | 0.82 | 338.502 | 23.99 | 0.176 | 32.03 | 35.817 | 129.369 | 56.03 | 2.25 | 19.84 | 19.94 | 861.8 | 62.37 | 24.92 | 29.21 |  | 45 | 69.999 | 44.69 | 79.84 | 120.01 | 28.98 | 31.08 |  | 28.69 | 860 | 18 | 19.22 | 78 | 32 | 34.509 |  | 1.18 | 0.86 | 0.78
| 12 | 3458 | 116 | 8 | 1 | 12 | 14.42 | 11.366 | 99.658 | 5.76 | 2.8455 | 2.283 | 1.55 | 49.57 | 51.12 | 99.84 | 465.79 | 0.77 | 338.41 | 23.99 | 0.184 | 32.02 | 35.998 | 128.971 | 55.22 | 2.19 | 19.84 | 19.95 | 837.3 | 62.34 | 24.98 | 29.22 |  | 45 | 70.025 | 44.69 | 79.84 | 120.07 | 28.98 | 31.06 |  | 28.72 | 838.25 | 17 | 19.22 | 78 | 32 | 35.294 |  | 1.18 | 0.8 | -1.56
| 12 | 3459 | 116 | 9 | 2 | 12 | 15.197 | 11.366 | 99.658 | 6.44 | 2.9699 | 2.367 | 1.52 | 49.56 | 51.07 | 101.98 | 462.96 | 0.83 | 337.555 | 23.98 | 0.224 | 32.02 | 62.931 | 133.302 | 54.32 | 2.95 | 19.83 | 19.94 | 1081.8 | 62.32 | 26.08 | 29.21 |  | 45 | 70.041 | 44.69 | 80.1 | 120.11 | 28.98 | 31.04 |  | 28.74 | 1085.75 | -8 | 22.35 | 78 | 32 | 87.842 |  | 4.71 | 0.14 | 3.13
| 12 | 3460 | 116 | 10 | 3 | 12 | 15.095 | 11.37 | 99.658 | 8.27 | 2.9367 | 2.58 | 1.53 | 49.48 | 51.01 | 104 | 460.13 | 1.7 | 336.565 | 23.98 | 0.205 | 32.01 | 79.929 | 153.696 | 53.46 | 4.14 | 19.83 | 19.94 | 1531.9 | 62.29 | 25.78 | 29.22 |  | 45 | 70.033 | 44.69 | 80.28 | 120.31 | 28.98 | 31.02 |  | 28.75 | 1596 | -4.5 | 31.76 | 78 | 32 | 87.842 |  | 13.73 | 0 | 0
| 12 | 3461 | 116 | 11 | 4 | 12 | 14.076 | 11.367 | 99.659 | 10.18 | 2.8502 | 2.801 | 1.54 | 49.43 | 50.97 | 102.98 | 461.53 | 3.26 | 336.804 | 23.97 | 0.243 | 32 | 74.378 | 220.549 | 52.64 | 5.91 | 19.82 | 19.93 | 2254.8 | 62.28 | 25.03 | 29.22 |  | 45 | 70.065 | 44.7 | 80.23 | 120.18 | 28.98 | 31.01 |  | 28.78 | 2257 | 11 | 31.76 | 78 | 32 | 56.862 |  | 13.33 | 0.02 | 5.47
| 12 | 3462 | 116 | 12 | 5 | 12 | 14.138 | 11.362 | 99.658 | 13.27 | 2.8693 | 2.89 | 1.81 | 49.37 | 51.18 | 103.38 | 467.46 | 3.99 | 336.656 | 23.97 | 0.209 | 32.03 | 63.425 | 274.828 | 51.77 | 6.93 | 19.82 | 19.93 | 2625.9 | 62.28 | 25.19 | 29.21 |  | 45 | 70.085 | 44.7 | 80.18 | 119.97 | 28.97 | 31.02 |  | 28.82 | 2627.25 | 24.5 | 27.06 | 78 | 31 | 56.862 |  | 8.63 | 0.55 | 0.78
| 12 | 3463 | 116 | 13 | 6 | 12 | 14.219 | 11.365 | 99.658 | 15.81 | 2.8693 | 2.936 | 2.08 | 49.35 | 51.43 | 106.13 | 472.51 | 4.18 | 335.894 | 23.96 | 0.149 | 32.05 | 63.447 | 298.568 | 50.86 | 7.98 | 19.82 | 19.93 | 3026.1 | 62.29 | 25.19 | 29.21 |  | 45 | 70.112 | 44.7 | 80.12 | 120.43 | 28.97 | 31.07 |  | 28.87 | 3081.25 | 27 | 29.02 | 78 | 31 | 63.92 |  | 10.59 | 0.8 | 3.13
| 12 | 3464 | 116 | 14 | 7 | 12 | 14.098 | 11.362 | 99.658 | 14.59 | 2.8632 | 2.992 | 2.37 | 49.32 | 51.69 | 107.86 | 477.52 | 5.15 | 335.565 | 23.97 | 0.125 | 32.06 | 64.222 | 313.589 | 51.15 | 9.29 | 19.83 | 19.94 | 3530.4 | 62.33 | 25.14 | 29.22 |  | 45 | 70.127 | 44.72 | 80.25 | 119.69 | 28.98 | 31.14 |  | 28.9 | 3537.5 | 28.5 | 30.98 | 78 | 31 | 63.136 |  | 12.55 | 0.72 | -3.91
| 12 | 3465 | 116 | 15 | 8 | 12 | 14.082 | 11.36 | 99.658 | 13.86 | 2.8617 | 3.029 | 2.5 | 49.31 | 51.81 | 108.83 | 485.32 | 6 | 335.095 | 23.96 | 0.089 | 32.05 | 63.695 | 323.109 | 52.18 | 10.31 | 19.83 | 19.93 | 3916.8 | 62.24 | 25.13 | 29.22 |  | 45 | 70.146 | 44.72 | 80.04 | 119.36 | 28.99 | 31.2 |  | 28.93 | 3921.75 | 29 | 31.37 | 78 | 31 | 62.744 |  | 12.94 | 0.74 | -7.03
| 2 | 3466 | 116 | 16 | 1 | 2 | 14.184 | 11.36 | 99.659 | 13.73 | 2.8541 | 3.012 | 2.8 | 49.3 | 52.1 | 108.45 | 494.86 | 6.39 | 334.943 | 23.96 | 0.103 | 32.07 | 61.177 | 328.47 | 52.98 | 10.97 | 19.82 | 19.93 | 4181.7 | 62.01 | 25.06 | 29.22 |  | 45 | 70.154 | 44.73 | 79.97 | 119.78 | 29 | 31.25 |  | 28.95 | 4217.75 | 31 | 30.98 | 78 | 31 | 59.607 |  | 12.55 | 0.82 | -10.16
| 2 | 3467 | 116 | 17 | 2 | 2 | 14.088 | 11.36 | 99.659 | 12.68 | 2.8417 | 2.912 | 3.03 | 49.29 | 52.32 | 104.22 | 505.25 | 6.47 | 336.171 | 23.97 | 0.222 | 32.08 | 53.146 | 331.874 | 53.56 | 11.34 | 19.82 | 19.93 | 4339.8 | 61.63 | 24.95 | 29.22 |  | 45 | 70.155 | 44.73 | 80.32 | 119.68 | 28.99 | 31.3 |  | 28.96 | 4339.75 | 33.5 | 30.59 | 78 | 31 | 42.744 |  | 12.16 | 0.82 | -13.28
| 2 | 3468 | 116 | 18 | 3 | 2 | 14.182 | 11.36 | 99.659 | 10.1 | 2.8403 | 2.728 | 3.27 | 49.3 | 52.56 | 103.59 | 515.05 | 5.64 | 336.694 | 23.97 | 0.224 | 32.09 | 45.7 | 332.379 | 54 | 11.27 | 19.82 | 19.93 | 4314.3 | 61.3 | 24.94 | 29.23 |  | 45 | 70.13 | 44.73 | 80.17 | 119.99 | 28.99 | 31.35 |  | 28.98 | 4319.5 | 36.5 | 27.45 | 78 | 31 | 41.176 |  | 9.41 | 0.25 | -14.84
| 2 | 3469 | 116 | 19 | 4 | 2 | 14.373 | 11.36 | 99.659 | 8.5 | 2.8451 | 2.588 | 3.38 | 49.3 | 52.68 | 103.6 | 521.6 | 4.73 | 336.744 | 23.98 | 0.223 | 32.1 | 43.279 | 332.041 | 54.35 | 11.24 | 19.82 | 19.93 | 4297.2 | 61.16 | 24.98 | 29.23 |  | 45 | 70.11 | 44.74 | 80.05 | 120.04 | 28.99 | 31.38 |  | 29.02 | 4300 | 36.5 | 27.45 | 78 | 31 | 41.176 |  | 9.41 | 0.51 | -10.94
| 2 | 3470 | 116 | 20 | 5 | 2 | 14.06 | 11.357 | 99.659 | 7.62 | 2.83 | 2.498 | 3.41 | 49.31 | 52.71 | 103.94 | 526.79 | 4.41 | 336.669 | 23.97 | 0.213 | 32.08 | 42.992 | 330.825 | 54.63 | 11.16 | 19.82 | 19.93 | 4290.6 | 61.23 | 24.85 | 29.23 |  | 45 | 70.102 | 44.73 | 80.1 | 119.75 | 28.99 | 31.4 |  | 29.04 | 4295.25 | 36 | 27.45 | 78 | 31 | 43.137 |  | 9.41 | 0.59 | -17.19
| 2 | 3471 | 116 | 21 | 6 | 2 | 14.272 | 11.358 | 99.659 | 7.18 | 2.8518 | 2.456 | 3.48 | 49.3 | 52.79 | 104.14 | 531.51 | 4.42 | 336.522 | 23.97 | 0.204 | 32.08 | 43.538 | 330.263 | 54.88 | 11.29 | 19.82 | 19.93 | 4304.8 | 61.34 | 25.04 | 29.23 |  | 45 | 70.121 | 44.74 | 79.98 | 120 | 28.99 | 31.41 |  | 29.04 | 4310 | 36 | 27.84 | 78 | 31 | 43.529 |  | 9.8 | 0.08 | -10.16
| 2 | 3472 | 116 | 22 | 7 | 2 | 14.143 | 11.361 | 99.659 | 7 | 2.8606 | 2.437 | 3.39 | 49.31 | 52.7 | 104.16 | 536.15 | 4.55 | 336.376 | 23.99 | 0.211 | 32.1 | 43.899 | 330.139 | 55.15 | 11.37 | 19.82 | 19.93 | 4321.5 | 61.43 | 25.12 | 29.23 |  | 45 | 70.138 | 44.73 | 80.1 | 120.12 | 28.99 | 31.4 |  | 29.04 | 4325 | 36 | 28.24 | 78 | 31 | 43.529 |  | 9.8 | 0.86 | -15.63
| 21 | 3473 | 116 | 23 | 1 | 21 | 14.118 | 11.359 | 99.659 | 6.92 | 2.8526 | 2.417 | 3.4 | 49.36 | 52.76 | 103.5 | 540.73 | 4.64 | 336.589 | 23.99 | 0.241 | 32.09 | 42.272 | 329.926 | 55.35 | 11.29 | 19.81 | 19.92 | 4305.2 | 61.47 | 25.05 | 29.23 |  | 45 | 70.129 | 44.73 | 80.15 | 119.73 | 28.99 | 31.38 |  | 29.03 | 4304.5 | 37 | 27.84 | 78 | 31 | 40.391 |  | 9.41 | 0.66 | -17.97
| 21 | 3474 | 116 | 24 | 2 | 21 | 13.743 | 11.357 | 99.659 | 6.38 | 2.8034 | 2.368 | 3.52 | 49.4 | 52.92 | 99.75 | 544.8 | 4.2 | 338.195 | 24.01 | 0.355 | 32.09 | 27.026 | 328.724 | 55.53 | 10.08 | 19.82 | 19.92 | 3909.7 | 61.55 | 24.61 | 29.24 |  | 45 | 70.141 | 44.74 | 79.99 | 120.27 | 29 | 31.35 |  | 29.02 | 3914 | 32.5 | 23.14 | 78 | 31 | 13.725 |  | 4.31 | 0.94 | -17.97
| 21 | 3475 | 116 | 25 | 3 | 21 | 22.472 | 11.356 | 99.659 | 4.15 | 2.8249 | 2.22 | 3.44 | 49.45 | 52.88 | 99.18 | 545.09 | 2.4 | 338.613 | 24.02 | 0.261 | 32.08 | 18.664 | 324.579 | 55.66 | 8.93 | 19.81 | 19.93 | 3438.3 | 61.64 | 24.8 | 29.23 |  | 45 | 70.159 | 44.73 | 80.1 | 120.09 | 28.99 | 31.32 |  | 29.02 | 3381.25 | 31 | 18.82 | 78 | 31 | 12.549 |  | 0.39 | 0 | 0
| 21 | 3476 | 116 | 26 | 4 | 21 | 22.493 | 11.354 | 99.659 | 4.46 | 2.8231 | 2.114 | 3.23 | 49.51 | 52.74 | 99.61 | 535.08 | 0.58 | 338.762 | 24.01 | 0.166 | 32.08 | 15.765 | 317.898 | 55.76 | 7.6 | 19.82 | 19.93 | 2926.4 | 61.67 | 24.79 | 29.23 |  | 45 | 70.156 | 44.72 | 80.1 | 119.92 | 28.99 | 31.3 |  | 29.01 | 2871 | 28.5 | 18.82 | 78 | 31 | 14.117 |  | 0.39 | 0 | 0
| 21 | 3477 | 116 | 27 | 5 | 21 | 22.496 | 11.353 | 99.659 | 9.41 | 2.8228 | 2.081 | 2.8 | 49.6 | 52.4 | 99.69 | 523.15 | 0.06 | 338.882 | 24.03 | 0.138 | 32.08 | 15.38 | 308.377 | 55.79 | 6.17 | 19.83 | 19.93 | 2378.4 | 61.7 | 24.78 | 29.24 |  | 45 | 70.12 | 44.72 | 79.96 | 120.08 | 29 | 31.27 |  | 29.01 | 2375.75 | 26 | 18.82 | 78 | 31 | 14.902 |  | 0.39 | 0 | 0
| 21 | 3478 | 116 | 28 | 6 | 21 | 22.205 | 11.354 | 99.659 | 11.24 | 2.8115 | 2.095 | 2.54 | 49.66 | 52.2 | 99.54 | 511.52 | 0.01 | 338.736 | 24.03 | 0.139 | 32.07 | 16.622 | 291.891 | 55.74 | 5.13 | 19.82 | 19.92 | 1985.5 | 61.76 | 24.69 | 29.23 |  | 45 | 70.106 | 44.73 | 79.78 | 120.05 | 29.01 | 31.24 |  | 29 | 1946.75 | 23 | 19.22 | 78 | 31 | 16.47 |  | 0.78 | 0 | 0
| 21 | 3479 | 116 | 29 | 7 | 21 | 15.382 | 11.355 | 99.659 | 6.52 | 2.807 | 2.072 | 2.23 | 49.7 | 51.93 | 99.87 | 501.77 | 0.36 | 338.825 | 24.03 | 0.153 | 32.06 | 18.284 | 255.355 | 55.65 | 4.1 | 19.82 | 19.93 | 1588.8 | 61.79 | 24.65 | 29.24 |  | 45 | 70.103 | 44.73 | 80.12 | 119.9 | 29.01 | 31.21 |  | 28.99 | 1553 | 21.5 | 18.82 | 78 | 32 | 19.215 |  | 0.39 | 0.04 | 0.78
| 21 | 3480 | 116 | 30 | 8 | 21 | 15.358 | 11.355 | 99.659 | 3.65 | 2.7969 | 2.083 | 2.1 | 49.71 | 51.81 | 100 | 494.61 | 0.61 | 338.793 | 24.03 | 0.154 | 32.04 | 19.835 | 210.685 | 55.52 | 3.04 | 19.82 | 19.93 | 1180.3 | 61.93 | 24.56 | 29.23 |  | 45 | 70.123 | 44.72 | 80.14 | 120.02 | 29 | 31.19 |  | 28.97 | 1182 | 19.5 | 18.82 | 78 | 32 | 20.392 |  | 0.39 | 0.04 | 3.91
| 1 | 3481 | 117 | 1 | 1 | 1 | 14.68 | 11.358 | 99.659 | 3.13 | 2.8138 | 2.14 | 1.98 | 49.74 | 51.72 | 99.86 | 488.64 | 0.59 | 338.82 | 24.04 | 0.167 | 32.04 | 23.193 | 173.934 | 55.32 | 2.56 | 19.82 | 19.93 | 990.5 | 62.08 | 24.71 | 29.24 |  | 45 | 70.109 | 44.73 | 80.27 | 119.98 | 29 | 31.17 |  | 28.96 | 971.75 | 21.5 | 18.82 | 78 | 32 | 24.705 |  | 0.78 | 0.04 | 6.25
| 1 | 3482 | 117 | 2 | 2 | 1 | 13.862 | 11.358 | 99.659 | 3.8 | 2.8216 | 2.193 | 1.86 | 49.75 | 51.6 | 99.79 | 483.71 | 0.63 | 338.883 | 24.04 | 0.152 | 32.03 | 27.15 | 146.655 | 55.03 | 2.17 | 19.83 | 19.93 | 836.1 | 62.18 | 24.77 | 29.24 |  | 45 | 70.12 | 44.74 | 80.22 | 119.99 | 29.01 | 31.16 |  | 28.96 | 826.5 | 19 | 18.43 | 78 | 32 | 30.98 |  | 0.39 | 0.92 | 1.56
| 1 | 3483 | 117 | 3 | 3 | 1 | 14.178 | 11.353 | 99.66 | 5.5 | 2.8593 | 2.256 | 1.8 | 49.72 | 51.52 | 99.83 | 479.39 | 0.7 | 338.841 | 24.04 | 0.128 | 32.02 | 33.792 | 134.495 | 54.78 | 2.12 | 19.83 | 19.93 | 807.2 | 62.22 | 25.11 | 29.24 |  | 45 | 70.101 | 44.73 | 80.25 | 119.86 | 29.01 | 31.17 |  | 28.97 | 806.25 | 16 | 19.22 | 78 | 32 | 37.646 |  | 1.18 | 0.9 | -0.78
| 1 | 3484 | 117 | 4 | 4 | 1 | 14.644 | 11.351 | 99.66 | 6.51 | 2.8594 | 2.298 | 1.69 | 49.71 | 51.4 | 99.89 | 475.85 | 0.72 | 338.848 | 24.04 | 0.135 | 32.01 | 37.649 | 130.646 | 54.38 | 2.18 | 19.83 | 19.94 | 829.5 | 62.25 | 25.11 | 29.23 |  | 45 | 70.102 | 44.74 | 79.85 | 119.86 | 29.01 | 31.17 |  | 28.98 | 835 | 14.5 | 19.61 | 78 | 32 | 39.215 |  | 1.18 | 0.74 | -3.91
| 1 | 3485 | 117 | 5 | 5 | 1 | 14.641 | 11.353 | 99.66 | 6.67 | 2.8611 | 2.335 | 1.63 | 49.68 | 51.32 | 99.89 | 472.48 | 0.75 | 338.793 | 24.05 | 0.151 | 32 | 38.553 | 130.841 | 53.87 | 2.27 | 19.84 | 19.94 | 861.9 | 62.3 | 25.12 | 29.24 |  | 45 | 70.075 | 44.74 | 79.9 | 120.29 | 29.01 | 31.15 |  | 28.99 | 864 | 15.5 | 19.61 | 78 | 32 | 37.646 |  | 1.18 | 0.04 | 3.13
| 1 | 3486 | 117 | 6 | 6 | 1 | 14.263 | 11.354 | 99.659 | 6.29 | 2.8231 | 2.323 | 1.58 | 49.67 | 51.25 | 99.84 | 469.3 | 0.81 | 338.951 | 24.03 | 0.172 | 31.99 | 36.533 | 132.928 | 53.24 | 2.22 | 19.82 | 19.93 | 856.3 | 62.32 | 24.79 | 29.23 |  | 45 | 70.052 | 44.74 | 80.04 | 120.05 | 29.01 | 31.13 |  | 29 | 852.25 | 17.5 | 19.22 | 78 | 32 | 34.117 |  | 1.18 | 0.06 | 6.25
| 1 | 3487 | 117 | 7 | 7 | 1 | 14.138 | 11.35 | 99.66 | 6.25 | 2.8345 | 2.306 | 1.53 | 49.66 | 51.19 | 99.85 | 466.38 | 0.77 | 338.996 | 24.05 | 0.178 | 31.99 | 35.713 | 133.45 | 52.46 | 2.16 | 19.84 | 19.94 | 828 | 62.34 | 24.89 | 29.24 |  | 45 | 70.047 | 44.76 | 79.98 | 119.92 | 29.01 | 31.11 |  | 29.02 | 825 | 17 | 19.22 | 78 | 32 | 34.509 |  | 0.78 | 0.9 | 1.56
| 12 | 3488 | 117 | 8 | 1 | 12 | 14.322 | 11.349 | 99.66 | 6.63 | 2.8497 | 2.303 | 1.51 | 49.62 | 51.13 | 99.81 | 463.48 | 0.76 | 339.016 | 24.03 | 0.182 | 31.98 | 35.922 | 133.327 | 51.62 | 2.11 | 19.83 | 19.93 | 806 | 62.33 | 25.02 | 29.23 |  | 45 | 70.069 | 44.75 | 79.95 | 120.1 | 29.01 | 31.1 |  | 29.04 | 804.5 | 16.5 | 19.22 | 78 | 32 | 35.294 |  | 0.78 | 0.82 | -1.56
| 12 | 3489 | 117 | 9 | 2 | 12 | 15.194 | 11.35 | 99.66 | 7.26 | 3.0288 | 2.41 | 1.52 | 49.54 | 51.06 | 102.12 | 460.59 | 0.77 | 337.804 | 24.04 | 0.23 | 31.98 | 66.006 | 135.855 | 50.92 | 2.93 | 19.84 | 19.94 | 1050.8 | 62.35 | 26.59 | 29.24 |  | 45 | 70.034 | 44.76 | 80.2 | 119.87 | 29.01 | 31.08 |  | 29.03 | 1100 | -10 | 23.53 | 78 | 32 | 92.547 |  | 5.49 | 0.47 | -4.69
| 12 | 3490 | 117 | 10 | 3 | 12 | 14.898 | 11.355 | 99.66 | 8.99 | 2.926 | 2.628 | 1.52 | 49.49 | 51.01 | 104 | 459.47 | 1.88 | 337.031 | 24.04 | 0.21 | 31.97 | 80.961 | 159.182 | 50.41 | 4.39 | 19.84 | 19.94 | 1631.3 | 62.35 | 25.69 | 29.23 |  | 45 | 70.023 | 44.77 | 79.98 | 119.89 | 29.01 | 31.05 |  | 29.03 | 1707 | -4 | 31.37 | 78 | 32 | 87.842 |  | 13.33 | 0.02 | 0
| 12 | 3491 | 117 | 11 | 4 | 12 | 14.24 | 11.353 | 99.66 | 10.6 | 2.8799 | 2.854 | 1.66 | 49.44 | 51.11 | 105.77 | 464.23 | 3.38 | 336.247 | 24.04 | 0.156 | 31.98 | 79.727 | 228.511 | 49.89 | 6.26 | 19.85 | 19.94 | 2364.5 | 62.36 | 25.29 | 29.23 |  | 45 | 70.012 | 44.77 | 79.84 | 120.14 | 29.02 | 31.04 |  | 29.03 | 2442.75 | 14 | 30.2 | 78 | 32 | 76.861 |  | 11.76 | 0.04 | 6.25
| 12 | 3492 | 117 | 12 | 5 | 12 | 13.698 | 11.349 | 99.66 | 14.78 | 2.8278 | 2.998 | 1.99 | 49.39 | 51.38 | 102.15 | 471.25 | 4.67 | 336.804 | 24.03 | 0.258 | 32 | 62.682 | 283.016 | 49.42 | 7.29 | 19.84 | 19.95 | 2804.2 | 62.38 | 24.83 | 29.23 |  | 45 | 70.025 | 44.78 | 80.09 | 120.24 | 29.03 | 31.06 |  | 29.06 | 2821 | 28 | 30.59 | 78 | 31 | 43.921 |  | 11.76 | 0.86 | 3.91
| 12 | 3493 | 117 | 13 | 6 | 12 | 14.173 | 11.347 | 99.66 | 15.29 | 2.8451 | 2.955 | 2.27 | 49.37 | 51.64 | 106.58 | 476.79 | 4.56 | 335.708 | 24.03 | 0.143 | 32 | 61.365 | 303.724 | 49.62 | 8.22 | 19.85 | 19.95 | 3140.5 | 62.41 | 24.98 | 29.23 |  | 45 | 70.036 | 44.79 | 79.96 | 119.82 | 29.04 | 31.11 |  | 29.08 | 3199 | 27.5 | 27.84 | 78 | 31 | 65.097 |  | 9.8 | 0.66 | -2.34
| 12 | 3494 | 117 | 14 | 7 | 12 | 14.215 | 11.348 | 99.661 | 14.14 | 2.8547 | 2.982 | 2.53 | 49.33 | 51.86 | 107.49 | 483.01 | 4.99 | 335.394 | 24.02 | 0.128 | 32.01 | 62.569 | 316.769 | 50.94 | 9.38 | 19.84 | 19.94 | 3575.3 | 62.34 | 25.07 | 29.22 |  | 45 | 70.052 | 44.78 | 79.99 | 120.3 | 29.04 | 31.18 |  | 29.09 | 3622.5 | 29 | 30.98 | 78 | 31 | 61.568 |  | 12.55 | 0.86 | -1.56
| 12 | 3495 | 117 | 15 | 8 | 12 | 14.196 | 11.346 | 99.661 | 13.61 | 2.8413 | 3.016 | 2.73 | 49.33 | 52.06 | 107.64 | 491.84 | 5.85 | 335.015 | 24.04 | 0.106 | 32.03 | 61.305 | 325.36 | 52.16 | 10.25 | 19.85 | 19.95 | 3922.9 | 62.1 | 24.95 | 29.23 |  | 45 | 70.066 | 44.79 | 79.99 | 120.21 | 29.05 | 31.25 |  | 29.1 | 3959.25 | 30 | 30.98 | 78 | 31 | 58.823 |  | 12.55 | 0.29 | -0.78
| 2 | 3496 | 117 | 16 | 1 | 2 | 14.23 | 11.342 | 99.66 | 13.46 | 2.8491 | 2.996 | 2.93 | 49.31 | 52.25 | 108.9 | 501.55 | 6.29 | 334.553 | 24.03 | 0.095 | 32.04 | 61.189 | 330.436 | 52.99 | 11.15 | 19.85 | 19.95 | 4257.9 | 61.7 | 25.02 | 29.23 |  | 45 | 70.105 | 44.8 | 80.03 | 120.18 | 29.06 | 31.31 |  | 29.09 | 4265.5 | 30.5 | 31.37 | 78 | 31 | 60.783 |  | 13.33 | 0.37 | -3.13
| 2 | 3497 | 117 | 17 | 2 | 2 | 14.137 | 11.341 | 99.66 | 12.42 | 2.8257 | 2.908 | 3.16 | 49.31 | 52.47 | 103.75 | 512.01 | 6.51 | 335.919 | 24.03 | 0.224 | 32.03 | 52.175 | 333.234 | 53.67 | 11.33 | 19.84 | 19.94 | 4362.1 | 61.3 | 24.81 | 29.23 |  | 45 | 70.162 | 44.8 | 80.14 | 120.45 | 29.06 | 31.36 |  | 29.07 | 4364.75 | 34.5 | 30.59 | 78 | 31 | 40.784 |  | 12.16 | 0.8 | -14.84
| 2 | 3498 | 117 | 18 | 3 | 2 | 14.225 | 11.339 | 99.66 | 10.01 | 2.8246 | 2.731 | 3.35 | 49.3 | 52.66 | 103.22 | 519.79 | 5.65 | 336.482 | 24.03 | 0.229 | 32.03 | 44.906 | 333.38 | 54.24 | 11.22 | 19.83 | 19.94 | 4321.6 | 61.07 | 24.8 | 29.23 |  | 45 | 70.171 | 44.79 | 80.07 | 119.87 | 29.06 | 31.39 |  | 29.04 | 4319.5 | 37.5 | 27.45 | 78 | 31 | 39.607 |  | 9.02 | 0.08 | -14.06
| 2 | 3499 | 117 | 19 | 4 | 2 | 14.147 | 11.342 | 99.66 | 8.29 | 2.8524 | 2.57 | 3.46 | 49.29 | 52.75 | 103.55 | 525.06 | 4.47 | 336.399 | 24.03 | 0.205 | 32.05 | 42.479 | 332.368 | 54.76 | 11.24 | 19.83 | 19.94 | 4284.3 | 61.05 | 25.04 | 29.22 |  | 45 | 70.198 | 44.79 | 79.99 | 120.3 | 29.05 | 31.42 |  | 28.98 | 4289.75 | 37.5 | 27.45 | 78 | 31 | 41.568 |  | 9.02 | 0.82 | -17.19
| 2 | 3500 | 117 | 20 | 5 | 2 | 14.183 | 11.344 | 99.66 | 7.49 | 2.8492 | 2.492 | 3.42 | 49.27 | 52.7 | 104.27 | 529.7 | 4.26 | 336.118 | 24.03 | 0.2 | 32.05 | 43.946 | 331.533 | 55.23 | 11.28 | 19.83 | 19.94 | 4306.2 | 61.08 | 25.02 | 29.22 |  | 45 | 70.208 | 44.78 | 80.1 | 119.99 | 29.05 | 31.44 |  | 28.92 | 4304.5 | 35.5 | 27.84 | 78 | 31 | 44.705 |  | 9.8 | 0.04 | -10.94
| 2 | 3501 | 117 | 21 | 6 | 2 | 14.203 | 11.34 | 99.66 | 7.23 | 2.8443 | 2.472 | 3.46 | 49.28 | 52.74 | 103.73 | 534.71 | 4.54 | 336.327 | 24.04 | 0.227 | 32.05 | 43.895 | 330.932 | 55.67 | 11.31 | 19.84 | 19.95 | 4325.2 | 61.12 | 24.97 | 29.22 |  | 45 | 70.222 | 44.78 | 80.03 | 119.69 | 29.04 | 31.44 |  | 28.87 | 4325 | 35.5 | 28.24 | 78 | 31 | 41.176 |  | 10.2 | 0.47 | -9.38
| 2 | 3502 | 117 | 22 | 7 | 2 | 14.163 | 11.342 | 99.661 | 7.01 | 2.8475 | 2.441 | 3.44 | 49.31 | 52.75 | 103.62 | 539.34 | 4.58 | 336.215 | 24.04 | 0.213 | 32.04 | 42.434 | 330.334 | 56.05 | 11.26 | 19.83 | 19.94 | 4299.9 | 61.2 | 25 | 29.22 |  | 45 | 70.226 | 44.77 | 80.06 | 119.73 | 29.04 | 31.42 |  | 28.82 | 4300 | 37 | 27.45 | 78 | 31 | 41.568 |  | 9.02 | 0.86 | -17.19
| 21 | 3503 | 117 | 23 | 1 | 21 | 14.207 | 11.342 | 99.66 | 6.93 | 2.8606 | 2.42 | 3.38 | 49.34 | 52.72 | 103.12 | 543.33 | 4.41 | 336.421 | 24.04 | 0.285 | 32.05 | 41.676 | 329.525 | 56.41 | 11.27 | 19.83 | 19.94 | 4284.6 | 61.27 | 25.12 | 29.22 |  | 45 | 70.214 | 44.76 | 79.92 | 119.91 | 29.03 | 31.41 |  | 28.75 | 4289.75 | 36.5 | 27.84 | 78 | 31 | 41.176 |  | 9.41 | 0.18 | -11.72
| 21 | 3504 | 117 | 24 | 2 | 21 | 13.665 | 11.342 | 99.661 | 6.69 | 2.8635 | 2.392 | 3.46 | 49.39 | 52.85 | 99.78 | 546.49 | 4.31 | 338.231 | 24.04 | 0.365 | 32.07 | 26.909 | 328.418 | 56.73 | 10.37 | 19.82 | 19.94 | 3939.4 | 61.36 | 25.14 | 29.22 |  | 45 | 70.215 | 44.76 | 80.02 | 119.87 | 29.02 | 31.38 |  | 28.71 | 3877.25 | 32.5 | 22.75 | 78 | 31 | 12.157 |  | 3.92 | 0.94 | -17.19
| 21 | 3505 | 117 | 25 | 3 | 21 | 22.196 | 11.341 | 99.661 | 4.18 | 2.828 | 2.209 | 3.46 | 49.39 | 52.85 | 99.31 | 546.49 | 2.48 | 338.829 | 24.04 | 0.246 | 32.07 | 18.004 | 323.587 | 56.73 | 8.88 | 19.82 | 19.94 | 3416.3 | 61.36 | 24.83 | 29.22 |  | 45 | 70.238 | 44.76 | 80.33 | 120.26 | 29.01 | 31.35 |  | 28.67 | 3368.75 | 31 | 18.43 | 78 | 31 | 12.941 |  | 0 | 0 | 0
| 21 | 3506 | 117 | 26 | 4 | 21 | 22.493 | 11.338 | 99.661 | 4.75 | 2.8281 | 2.132 | 3.07 | 49.48 | 52.55 | 99.62 | 528.29 | 0.51 | 339.095 | 24.02 | 0.176 | 32.06 | 15.375 | 316.681 | 57.31 | 7.42 | 19.83 | 19.93 | 2854.8 | 61.53 | 24.83 | 29.23 |  | 45 | 70.227 | 44.76 | 80.21 | 120.01 | 29.01 | 31.33 |  | 28.63 | 2851.5 | 28 | 18.82 | 78 | 31 | 13.333 |  | 0.39 | 0 | 0
| 21 | 3507 | 117 | 27 | 5 | 21 | 22.495 | 11.342 | 99.661 | 9.42 | 2.8177 | 2.126 | 3.07 | 49.48 | 52.55 | 99.72 | 528.29 | 0.08 | 339.081 | 24.02 | 0.156 | 32.06 | 15.576 | 308.17 | 57.31 | 6.24 | 19.83 | 19.93 | 2406.7 | 61.53 | 24.74 | 29.23 |  | 45 | 70.22 | 44.76 | 80 | 119.94 | 29.01 | 31.29 |  | 28.6 | 2355.25 | 26 | 19.22 | 78 | 31 | 15.294 |  | 0.78 | 0 | 0
| 21 | 3508 | 117 | 28 | 6 | 21 | 22.295 | 11.343 | 99.661 | 10.98 | 2.8183 | 2.132 | 2.73 | 49.53 | 52.26 | 99.72 | 516.39 | 0.01 | 338.761 | 24.04 | 0.127 | 32.06 | 16.778 | 287.505 | 57.52 | 5.09 | 19.83 | 19.94 | 1962.6 | 61.58 | 24.75 | 29.23 |  | 45 | 70.203 | 44.78 | 80.1 | 120.29 | 29.02 | 31.26 |  | 28.59 | 1914.75 | 23 | 18.43 | 78 | 31 | 18.039 |  | 0.39 | 0 | 0
| 21 | 3509 | 117 | 29 | 7 | 21 | 15.368 | 11.343 | 99.661 | 5.84 | 2.8069 | 2.081 | 2.16 | 49.61 | 51.77 | 99.89 | 497.58 | 0.4 | 338.69 | 24.02 | 0.163 | 32.03 | 19.035 | 249.86 | 57.8 | 4.01 | 19.82 | 19.93 | 1552 | 61.76 | 24.65 | 29.24 |  | 45 | 70.171 | 44.77 | 79.91 | 119.85 | 29.02 | 31.24 |  | 28.58 | 1550.75 | 23 | 19.22 | 78 | 32 | 19.215 |  | 1.18 | 0.02 | 0.78
| 21 | 3510 | 117 | 30 | 8 | 21 | 15.238 | 11.342 | 99.661 | 2.83 | 2.8035 | 2.028 | 2.16 | 49.61 | 51.77 | 99.84 | 497.58 | 0.63 | 338.69 | 24.02 | 0.157 | 32.03 | 20.658 | 211.258 | 57.8 | 3.22 | 19.82 | 19.93 | 1249.7 | 61.76 | 24.62 | 29.24 |  | 45 | 70.166 | 44.77 | 80.22 | 119.51 | 29.02 | 31.21 |  | 28.57 | 1215.5 | 21.5 | 18.82 | 78 | 32 | 21.568 |  | 0.78 | 0.02 | 3.91
| 1 | 3511 | 118 | 1 | 1 | 1 | 14.707 | 11.342 | 99.661 | 2.07 | 2.8124 | 2.008 | 2.08 | 49.62 | 51.7 | 99.86 | 492.12 | 0.7 | 338.793 | 24.02 | 0.165 | 32.01 | 22.92 | 171.57 | 57.85 | 2.58 | 19.82 | 19.93 | 997.8 | 61.94 | 24.69 | 29.23 |  | 45 | 70.144 | 44.75 | 80.26 | 120.01 | 29.01 | 31.19 |  | 28.54 | 977.25 | 19.5 | 18.43 | 78 | 32 | 24.705 |  | 0.39 | 0.04 | 6.25
| 1 | 3512 | 118 | 2 | 2 | 1 | 13.894 | 11.341 | 99.661 | 2.98 | 2.8394 | 2.049 | 1.98 | 49.63 | 51.61 | 99.82 | 487.56 | 0.66 | 338.749 | 24.01 | 0.136 | 32.01 | 28.079 | 143.877 | 57.79 | 2.23 | 19.81 | 19.92 | 853.9 | 62.1 | 24.93 | 29.24 |  | 45 | 70.12 | 44.74 | 80.16 | 119.97 | 29.01 | 31.18 |  | 28.51 | 853.75 | 20 | 18.82 | 78 | 32 | 32.548 |  | 0.39 | 0.92 | 2.34
| 1 | 3513 | 118 | 3 | 3 | 1 | 14.194 | 11.339 | 99.662 | 4.4 | 2.8583 | 2.152 | 1.87 | 49.64 | 51.51 | 99.86 | 483.1 | 0.69 | 338.668 | 24 | 0.13 | 32 | 33.623 | 131.021 | 57.64 | 2.21 | 19.81 | 19.92 | 840.6 | 62.23 | 25.1 | 29.22 |  | 45 | 70.094 | 44.74 | 80.03 | 119.92 | 29.01 | 31.18 |  | 28.5 | 841.25 | 16.5 | 19.22 | 78 | 32 | 37.254 |  | 1.18 | 0.88 | 0
| 1 | 3514 | 118 | 4 | 4 | 1 | 14.639 | 11.338 | 99.662 | 5.49 | 2.8589 | 2.247 | 1.75 | 49.61 | 51.36 | 99.86 | 479.39 | 0.77 | 338.663 | 24 | 0.136 | 31.98 | 37.049 | 125.612 | 57.44 | 2.25 | 19.82 | 19.92 | 855.5 | 62.31 | 25.1 | 29.23 |  | 45 | 70.067 | 44.74 | 79.95 | 119.88 | 29.01 | 31.17 |  | 28.5 | 859.25 | 15.5 | 19.61 | 78 | 32 | 38.039 |  | 1.18 | 0.72 | -3.13
| 1 | 3515 | 118 | 5 | 5 | 1 | 14.549 | 11.336 | 99.661 | 5.73 | 2.859 | 2.298 | 1.69 | 49.6 | 51.28 | 99.83 | 476.02 | 0.83 | 338.504 | 23.98 | 0.148 | 31.98 | 37.816 | 125.443 | 57.08 | 2.32 | 19.83 | 19.93 | 880.9 | 62.33 | 25.1 | 29.23 |  | 45 | 70.068 | 44.74 | 80.06 | 120.21 | 29 | 31.14 |  | 28.54 | 877.25 | 16.5 | 19.61 | 78 | 32 | 37.254 |  | 1.18 | 0.06 | 3.91
| 1 | 3516 | 118 | 6 | 6 | 1 | 14.336 | 11.336 | 99.662 | 5.62 | 2.8468 | 2.307 | 1.6 | 49.59 | 51.18 | 99.82 | 472.8 | 0.86 | 338.308 | 23.97 | 0.162 | 31.96 | 37.272 | 127.544 | 56.59 | 2.33 | 19.81 | 19.92 | 892 | 62.27 | 25 | 29.22 |  | 45 | 70.056 | 44.73 | 80.01 | 120.3 | 28.99 | 31.12 |  | 28.56 | 891.25 | 17.5 | 19.61 | 78 | 32 | 34.901 |  | 1.18 | 0.08 | 7.03
| 1 | 3517 | 118 | 7 | 7 | 1 | 14.202 | 11.333 | 99.661 | 5.45 | 2.8406 | 2.308 | 1.59 | 49.56 | 51.15 | 99.81 | 469.75 | 0.86 | 338.277 | 23.97 | 0.173 | 31.96 | 36.2 | 129.925 | 55.92 | 2.29 | 19.82 | 19.93 | 877.4 | 62.22 | 24.94 | 29.23 |  | 45 | 70.047 | 44.74 | 80.04 | 119.75 | 28.98 | 31.1 |  | 28.58 | 877.25 | 18 | 19.22 | 78 | 32 | 34.901 |  | 1.18 | 0.86 | 2.34
| 12 | 3518 | 118 | 8 | 1 | 12 | 14.303 | 11.338 | 99.662 | 5.55 | 2.8499 | 2.298 | 1.55 | 49.56 | 51.11 | 99.82 | 466.83 | 0.83 | 338.383 | 23.96 | 0.2 | 31.96 | 35.937 | 130.465 | 55.06 | 2.26 | 19.82 | 19.92 | 862.1 | 62.19 | 25.02 | 29.23 |  | 45 | 70.052 | 44.74 | 79.89 | 119.88 | 28.99 | 31.08 |  | 28.62 | 860 | 17.5 | 19.22 | 78 | 32 | 34.901 |  | 1.18 | 0.82 | 0
| 12 | 3519 | 118 | 9 | 2 | 12 | 15.28 | 11.338 | 99.661 | 5.93 | 2.9766 | 2.363 | 1.59 | 49.49 | 51.07 | 101.85 | 463.97 | 0.85 | 337.495 | 23.95 | 0.203 | 31.95 | 59.735 | 132.261 | 54.12 | 2.86 | 19.83 | 19.92 | 1045.6 | 62.18 | 26.14 | 29.22 |  | 45 | 70.066 | 44.74 | 79.8 | 119.96 | 28.98 | 31.06 |  | 28.66 | 1089 | -7 | 21.96 | 78 | 32 | 89.41 |  | 4.31 | 0.7 | -3.13
| 12 | 3520 | 118 | 10 | 3 | 12 | 14.997 | 11.341 | 99.661 | 8.26 | 2.9268 | 2.595 | 1.52 | 49.44 | 50.96 | 104.04 | 461.17 | 1.72 | 336.552 | 23.95 | 0.198 | 31.94 | 79.597 | 154.928 | 53.23 | 4.24 | 19.83 | 19.93 | 1574.3 | 62.22 | 25.7 | 29.22 |  | 45 | 70.049 | 44.74 | 79.95 | 119.98 | 28.97 | 31.04 |  | 28.71 | 1647.5 | -4.5 | 32.16 | 78 | 32 | 87.449 |  | 13.73 | 0.02 | 0
| 12 | 3521 | 118 | 11 | 4 | 12 | 14.082 | 11.342 | 99.661 | 10.27 | 2.8622 | 2.825 | 1.58 | 49.36 | 50.95 | 103.71 | 463.02 | 3.38 | 336.452 | 23.94 | 0.21 | 31.94 | 76.029 | 224.537 | 52.37 | 6.13 | 19.83 | 19.92 | 2329 | 62.24 | 25.13 | 29.23 |  | 45 | 70.041 | 44.74 | 79.87 | 120.08 | 28.97 | 31.03 |  | 28.75 | 2334.25 | 12 | 31.37 | 78 | 32 | 62.744 |  | 13.33 | 0.02 | 5.47
| 12 | 3522 | 118 | 12 | 5 | 12 | 14.036 | 11.334 | 99.662 | 13.62 | 2.8553 | 2.932 | 1.86 | 49.31 | 51.17 | 103.58 | 469.3 | 4.28 | 336.155 | 23.93 | 0.22 | 31.95 | 65.545 | 274.944 | 51.57 | 7.1 | 19.83 | 19.93 | 2703.4 | 62.28 | 25.07 | 29.22 |  | 45 | 70.029 | 44.75 | 79.84 | 119.87 | 28.96 | 31.05 |  | 28.77 | 2740.5 | 25 | 28.24 | 78 | 31 | 55.685 |  | 9.8 | 0.66 | 2.34
| 12 | 3523 | 118 | 13 | 6 | 12 | 14.25 | 11.335 | 99.662 | 15.59 | 2.8591 | 2.952 | 2.16 | 49.27 | 51.43 | 104.91 | 474.97 | 4.44 | 335.726 | 23.93 | 0.18 | 31.98 | 60.435 | 300.818 | 50.79 | 8.03 | 19.84 | 19.94 | 3055.6 | 62.32 | 25.1 | 29.23 |  | 45 | 70.041 | 44.76 | 79.77 | 119.95 | 28.97 | 31.11 |  | 28.8 | 3096 | 28 | 27.84 | 78 | 31 | 57.646 |  | 9.41 | 0.86 | 1.56
| 12 | 3524 | 118 | 14 | 7 | 12 | 14.27 | 11.338 | 99.662 | 13.85 | 2.8654 | 2.945 | 2.39 | 49.25 | 51.64 | 107.4 | 480.08 | 4.63 | 334.879 | 23.92 | 0.121 | 31.99 | 61.422 | 313.896 | 51.29 | 9.07 | 19.84 | 19.94 | 3441.4 | 62.35 | 25.16 | 29.23 |  | 45 | 70.038 | 44.76 | 80.05 | 119.51 | 28.97 | 31.18 |  | 28.82 | 3488.25 | 29 | 29.41 | 78 | 31 | 62.744 |  | 10.98 | 0.31 | 3.91
| 12 | 3525 | 118 | 15 | 8 | 12 | 14.226 | 11.335 | 99.662 | 13.27 | 2.8585 | 2.985 | 2.55 | 49.23 | 51.78 | 108.61 | 486.85 | 5.47 | 334.383 | 23.93 | 0.093 | 32 | 62.784 | 322.223 | 52.31 | 10.1 | 19.85 | 19.94 | 3843.8 | 62.3 | 25.1 | 29.22 |  | 45 | 70.055 | 44.77 | 79.94 | 119.78 | 28.98 | 31.24 |  | 28.84 | 3885.75 | 29.5 | 31.37 | 78 | 31 | 62.744 |  | 12.94 | 0.86 | -3.91
| 2 | 3526 | 118 | 16 | 1 | 2 | 14.229 | 11.333 | 99.662 | 13.35 | 2.8495 | 2.994 | 2.78 | 49.22 | 52 | 108.51 | 495.9 | 6.25 | 334.338 | 23.93 | 0.106 | 31.99 | 61.424 | 328.408 | 53.07 | 10.92 | 19.85 | 19.95 | 4166.2 | 62.03 | 25.02 | 29.22 |  | 45 | 70.086 | 44.77 | 80.06 | 120.17 | 28.98 | 31.3 |  | 28.87 | 4203.75 | 30.5 | 31.76 | 78 | 31 | 59.607 |  | 12.94 | 0.88 | -7.03
| 2 | 3527 | 118 | 17 | 2 | 2 | 13.939 | 11.334 | 99.662 | 12.57 | 2.8128 | 2.913 | 3.06 | 49.22 | 52.28 | 104.35 | 506.09 | 6.49 | 335.381 | 23.93 | 0.211 | 32 | 53.517 | 331.871 | 53.59 | 11.2 | 19.85 | 19.95 | 4331 | 61.62 | 24.7 | 29.22 |  | 45 | 70.116 | 44.78 | 79.96 | 120.39 | 28.98 | 31.34 |  | 28.9 | 4335 | 33.5 | 30.2 | 78 | 31 | 43.137 |  | 12.16 | 0.9 | -10.94
| 2 | 3528 | 118 | 18 | 3 | 2 | 14.432 | 11.333 | 99.662 | 10.43 | 2.8287 | 2.749 | 3.27 | 49.21 | 52.48 | 103.34 | 515.56 | 5.85 | 335.898 | 23.93 | 0.215 | 32.02 | 45.777 | 332.484 | 54 | 11.19 | 19.86 | 19.96 | 4303.7 | 61.31 | 24.84 | 29.23 |  | 45 | 70.141 | 44.78 | 80.16 | 120.27 | 28.98 | 31.38 |  | 28.92 | 4304.5 | 37.5 | 27.45 | 78 | 31 | 39.999 |  | 9.41 | 0.82 | -17.19
| 2 | 3529 | 118 | 19 | 4 | 2 | 14.36 | 11.332 | 99.662 | 8.55 | 2.8585 | 2.588 | 3.42 | 49.22 | 52.63 | 103.6 | 521.73 | 4.71 | 336.007 | 23.93 | 0.215 | 32.02 | 42.931 | 331.706 | 54.35 | 11.24 | 19.86 | 19.95 | 4277.6 | 61.18 | 25.1 | 29.22 |  | 45 | 70.176 | 44.79 | 80.17 | 119.88 | 28.97 | 31.41 |  | 28.94 | 4285 | 37.5 | 27.45 | 78 | 31 | 41.568 |  | 9.41 | 0.66 | -15.63
| 2 | 3530 | 118 | 20 | 5 | 2 | 14.142 | 11.33 | 99.662 | 7.64 | 2.8288 | 2.509 | 3.42 | 49.23 | 52.65 | 104.43 | 526.67 | 4.37 | 335.656 | 23.94 | 0.195 | 32.03 | 44.232 | 330.735 | 54.66 | 11.2 | 19.87 | 19.97 | 4304.9 | 61.2 | 24.84 | 29.23 |  | 45 | 70.187 | 44.79 | 80 | 119.95 | 28.97 | 31.42 |  | 28.96 | 4310 | 35.5 | 28.24 | 78 | 31 | 44.705 |  | 9.8 | 0.78 | -14.06
| 2 | 3531 | 118 | 21 | 6 | 2 | 14.061 | 11.332 | 99.662 | 7.28 | 2.8419 | 2.478 | 3.4 | 49.22 | 52.62 | 103.71 | 531.54 | 4.63 | 335.915 | 23.93 | 0.217 | 32.02 | 43.957 | 330.63 | 54.91 | 11.31 | 19.86 | 19.96 | 4327.8 | 61.29 | 24.95 | 29.22 |  | 45 | 70.226 | 44.79 | 80.31 | 120.16 | 28.97 | 31.43 |  | 28.97 | 4325 | 35.5 | 28.24 | 78 | 31 | 41.176 |  | 10.2 | 0.16 | -10.94
| 2 | 3532 | 118 | 22 | 7 | 2 | 14.304 | 11.333 | 99.662 | 7.03 | 2.8284 | 2.441 | 3.44 | 49.24 | 52.68 | 103.44 | 536.49 | 4.66 | 336.035 | 23.94 | 0.225 | 32.04 | 42.115 | 330.288 | 55.14 | 11.18 | 19.87 | 19.97 | 4300.8 | 61.36 | 24.83 | 29.23 |  | 45 | 70.264 | 44.79 | 80.14 | 120.2 | 28.97 | 31.42 |  | 28.96 | 4300 | 37 | 27.45 | 78 | 31 | 40.391 |  | 9.02 | 0.25 | -11.72
| 21 | 3533 | 118 | 23 | 1 | 21 | 14.134 | 11.332 | 99.662 | 6.89 | 2.8657 | 2.407 | 3.39 | 49.29 | 52.68 | 103.66 | 540.6 | 4.39 | 335.97 | 23.95 | 0.215 | 32.06 | 41.883 | 329.545 | 55.34 | 11.27 | 19.87 | 19.98 | 4276.2 | 61.44 | 25.16 | 29.22 |  | 45 | 70.29 | 44.79 | 80.03 | 120.02 | 28.98 | 31.4 |  | 28.94 | 4280.25 | 37 | 27.45 | 78 | 31 | 41.568 |  | 9.02 | 0.8 | -17.19
| 21 | 3534 | 118 | 24 | 2 | 21 | 13.489 | 11.332 | 99.662 | 6.58 | 2.824 | 2.375 | 3.44 | 49.33 | 52.77 | 99.9 | 544.33 | 4.23 | 337.617 | 23.96 | 0.364 | 32.04 | 28.878 | 328.611 | 55.5 | 10.28 | 19.88 | 19.98 | 3960.9 | 61.49 | 24.8 | 29.22 |  | 45 | 70.315 | 44.78 | 80.07 | 120.16 | 28.98 | 31.38 |  | 28.92 | 3910 | 33 | 23.53 | 78 | 31 | 13.725 |  | 5.1 | 0.94 | -16.41
| 21 | 3535 | 118 | 25 | 3 | 21 | 22.062 | 11.334 | 99.662 | 4.07 | 2.8248 | 2.202 | 3.42 | 49.39 | 52.81 | 99.3 | 544.13 | 2.45 | 338.478 | 23.97 | 0.255 | 32.04 | 18.315 | 323.943 | 55.63 | 8.81 | 19.88 | 19.99 | 3392.4 | 61.57 | 24.8 | 29.23 |  | 45 | 70.331 | 44.78 | 80.06 | 119.89 | 28.98 | 31.35 |  | 28.9 | 3392.75 | 31 | 18.82 | 78 | 31 | 12.549 |  | 0.39 | 0.06 | 0
| 21 | 3536 | 118 | 26 | 4 | 21 | 22.492 | 11.336 | 99.662 | 4.44 | 2.8246 | 2.119 | 3.21 | 49.45 | 52.66 | 99.61 | 533.86 | 0.79 | 338.612 | 23.97 | 0.162 | 32.03 | 15.779 | 317.928 | 55.72 | 7.62 | 19.89 | 19.99 | 2932.1 | 61.6 | 24.8 | 29.22 |  | 45 | 70.341 | 44.79 | 79.98 | 119.99 | 28.98 | 31.32 |  | 28.88 | 2877.25 | 28.5 | 18.43 | 78 | 31 | 14.117 |  | 0.39 | 0 | 0
| 21 | 3537 | 118 | 27 | 5 | 21 | 22.495 | 11.339 | 99.662 | 9.4 | 2.8192 | 2.117 | 2.81 | 49.5 | 52.31 | 99.71 | 521.88 | 0.09 | 338.826 | 23.97 | 0.138 | 32.02 | 15.44 | 308.514 | 55.77 | 6.18 | 19.89 | 19.99 | 2383.3 | 61.57 | 24.75 | 29.22 |  | 45 | 70.343 | 44.78 | 80.33 | 120.01 | 28.99 | 31.28 |  | 28.87 | 2380.25 | 26 | 18.43 | 78 | 31 | 15.294 |  | 0.39 | 0 | 0
| 21 | 3538 | 118 | 28 | 6 | 21 | 19.831 | 11.335 | 99.663 | 11.1 | 2.8123 | 2.119 | 2.54 | 49.56 | 52.1 | 99.44 | 510.36 | 0.02 | 339.019 | 23.98 | 0.166 | 32.01 | 16.329 | 289.809 | 55.72 | 5.03 | 19.89 | 20 | 1946.5 | 61.5 | 24.69 | 29.22 |  | 45 | 70.325 | 44.77 | 80.31 | 119.77 | 28.99 | 31.26 |  | 28.85 | 1944.5 | 23 | 19.22 | 78 | 31 | 16.47 |  | 0.78 | 0 | 0
| 21 | 3539 | 118 | 29 | 7 | 21 | 15.142 | 11.337 | 99.662 | 6.15 | 2.8097 | 2.07 | 2.23 | 49.61 | 51.85 | 99.96 | 500.81 | 0.37 | 339.033 | 23.97 | 0.149 | 31.99 | 18.036 | 256.237 | 55.6 | 4.1 | 19.9 | 20 | 1588.2 | 61.56 | 24.67 | 29.22 |  | 45 | 70.312 | 44.78 | 80.26 | 120.21 | 28.99 | 31.24 |  | 28.84 | 1555.25 | 22 | 18.82 | 78 | 32 | 19.608 |  | 0.39 | 0.04 | 0.78
| 21 | 3540 | 118 | 30 | 8 | 21 | 15.081 | 11.341 | 99.662 | 2.61 | 2.7919 | 2.001 | 2.06 | 49.65 | 51.71 | 99.94 | 493.47 | 0.59 | 338.786 | 23.98 | 0.145 | 31.99 | 19.892 | 211.827 | 55.45 | 3.07 | 19.9 | 20 | 1195.5 | 61.71 | 24.51 | 29.22 |  | 45 | 70.312 | 44.78 | 80.03 | 120.24 | 28.99 | 31.21 |  | 28.84 | 1193.75 | 20 | 18.82 | 78 | 32 | 20.392 |  | 0.39 | 0.02 | 5.47
| 1 | 3541 | 119 | 1 | 1 | 1 | 14.376 | 11.341 | 99.662 | 2.22 | 2.808 | 2.029 | 1.95 | 49.67 | 51.62 | 99.87 | 487.79 | 0.61 | 338.616 | 23.98 | 0.162 | 31.97 | 22.975 | 172.623 | 55.24 | 2.53 | 19.9 | 20.01 | 980.7 | 61.8 | 24.65 | 29.21 |  | 45 | 70.312 | 44.78 | 80.06 | 119.88 | 28.99 | 31.19 |  | 28.84 | 981.25 | 20.5 | 18.82 | 78 | 32 | 23.529 |  | 0.39 | 0.04 | 7.81
| 1 | 3542 | 119 | 2 | 2 | 1 | 13.858 | 11.34 | 99.662 | 3.02 | 2.8328 | 2.096 | 1.89 | 49.68 | 51.56 | 99.8 | 482.88 | 0.62 | 338.472 | 23.98 | 0.144 | 31.96 | 27.337 | 148.021 | 54.95 | 2.22 | 19.9 | 20 | 853.9 | 61.92 | 24.87 | 29.2 |  | 45 | 70.312 | 44.77 | 79.99 | 120.35 | 28.99 | 31.18 |  | 28.84 | 847.5 | 20 | 18.82 | 78 | 32 | 31.764 |  | 0.39 | 0.92 | 3.13
| 1 | 3543 | 119 | 3 | 3 | 1 | 14.098 | 11.34 | 99.663 | 4.72 | 2.8757 | 2.214 | 1.78 | 49.67 | 51.44 | 99.87 | 478.59 | 0.7 | 338.416 | 23.98 | 0.131 | 31.96 | 33.871 | 134.493 | 54.7 | 2.2 | 19.92 | 20.01 | 832.3 | 62.03 | 25.25 | 29.22 |  | 45 | 70.312 | 44.78 | 80.03 | 119.99 | 28.99 | 31.18 |  | 28.85 | 832 | 16 | 19.22 | 78 | 32 | 37.646 |  | 1.18 | 0.9 | 0.78
| 1 | 3544 | 119 | 4 | 4 | 1 | 14.624 | 11.34 | 99.662 | 5.78 | 2.8638 | 2.287 | 1.74 | 49.64 | 51.38 | 99.89 | 475.12 | 0.76 | 338.368 | 23.99 | 0.129 | 31.95 | 37.711 | 131.45 | 54.35 | 2.25 | 19.92 | 20.02 | 856.1 | 62.11 | 25.15 | 29.22 |  | 45 | 70.289 | 44.77 | 80 | 120.65 | 28.99 | 31.17 |  | 28.86 | 856.25 | 15 | 19.61 | 78 | 32 | 39.215 |  | 1.57 | 0.74 | -2.34
| 1 | 3545 | 119 | 5 | 5 | 1 | 14.631 | 11.339 | 99.663 | 5.9 | 2.8616 | 2.32 | 1.64 | 49.63 | 51.28 | 99.83 | 471.83 | 0.8 | 338.342 | 23.99 | 0.154 | 31.94 | 38.147 | 132.487 | 53.95 | 2.33 | 19.92 | 20.02 | 884.1 | 62.16 | 25.13 | 29.2 |  | 45 | 70.264 | 44.77 | 80.14 | 120.4 | 28.99 | 31.15 |  | 28.87 | 885.75 | 16 | 19.61 | 78 | 32 | 35.686 |  | 1.57 | 0.04 | 3.91
| 1 | 3546 | 119 | 6 | 6 | 1 | 14.211 | 11.339 | 99.663 | 5.67 | 2.8357 | 2.308 | 1.6 | 49.62 | 51.22 | 99.82 | 468.73 | 0.83 | 338.402 | 23.99 | 0.161 | 31.93 | 36.665 | 132.539 | 53.38 | 2.28 | 19.92 | 20.03 | 875.7 | 62.2 | 24.9 | 29.21 |  | 45 | 70.239 | 44.78 | 80.06 | 120.3 | 28.99 | 31.13 |  | 28.88 | 875.75 | 18 | 19.22 | 78 | 32 | 34.901 |  | 1.18 | 0.08 | 7.03
| 1 | 3547 | 119 | 7 | 7 | 1 | 14.212 | 11.343 | 99.663 | 5.67 | 2.8397 | 2.298 | 1.56 | 49.61 | 51.16 | 99.83 | 465.83 | 0.83 | 338.4 | 23.99 | 0.176 | 31.93 | 35.935 | 133.015 | 52.62 | 2.24 | 19.93 | 20.02 | 856.4 | 62.22 | 24.93 | 29.21 |  | 45 | 70.202 | 44.78 | 80.23 | 120.47 | 28.99 | 31.1 |  | 28.89 | 857.75 | 17.5 | 19.22 | 78 | 32 | 34.901 |  | 1.18 | 0.88 | 1.56
| 12 | 3548 | 119 | 8 | 1 | 12 | 14.367 | 11.343 | 99.663 | 5.9 | 2.8415 | 2.283 | 1.53 | 49.56 | 51.09 | 99.87 | 463.01 | 0.83 | 338.38 | 23.98 | 0.179 | 31.93 | 36.014 | 134.287 | 51.8 | 2.2 | 19.93 | 20.02 | 840.4 | 62.23 | 24.95 | 29.21 |  | 45 | 70.208 | 44.79 | 79.91 | 120.19 | 28.99 | 31.07 |  | 28.91 | 835.75 | 17 | 19.22 | 78 | 32 | 35.294 |  | 1.18 | 0.82 | -1.56
| 12 | 3549 | 119 | 9 | 2 | 12 | 15.169 | 11.338 | 99.663 | 6.48 | 3.0237 | 2.386 | 1.52 | 49.5 | 51.03 | 102.01 | 460.18 | 0.84 | 337.426 | 23.99 | 0.218 | 31.92 | 64.205 | 137.516 | 51.12 | 2.98 | 19.95 | 20.05 | 1071.9 | 62.24 | 26.55 | 29.22 |  | 45 | 70.206 | 44.8 | 79.73 | 119.72 | 28.99 | 31.05 |  | 28.93 | 1117.75 | -8 | 23.14 | 78 | 32 | 90.587 |  | 5.1 | 0.31 | 2.34
| 12 | 3550 | 119 | 10 | 3 | 12 | 14.874 | 11.338 | 99.663 | 8.52 | 2.9386 | 2.622 | 1.51 | 49.45 | 50.96 | 104.2 | 459.35 | 1.93 | 336.521 | 23.99 | 0.204 | 31.92 | 80.95 | 163.889 | 50.55 | 4.53 | 19.96 | 20.04 | 1675.3 | 62.24 | 25.8 | 29.22 |  | 45 | 70.221 | 44.8 | 79.87 | 119.7 | 29 | 31.03 |  | 28.95 | 1669.5 | -4 | 31.37 | 78 | 32 | 87.449 |  | 13.33 | 0.02 | 0
| 12 | 3551 | 119 | 11 | 4 | 12 | 14.222 | 11.339 | 99.663 | 10.25 | 2.8916 | 2.82 | 1.68 | 49.4 | 51.08 | 105.94 | 464.43 | 3.25 | 335.872 | 23.98 | 0.153 | 31.93 | 80.695 | 226.976 | 49.94 | 6.24 | 19.96 | 20.04 | 2348.8 | 62.24 | 25.39 | 29.21 |  | 45 | 70.194 | 44.8 | 79.81 | 119.85 | 29 | 31.02 |  | 28.96 | 2423.25 | 13.5 | 30.98 | 78 | 32 | 77.254 |  | 12.55 | 0.04 | 6.25
| 12 | 3552 | 119 | 12 | 5 | 12 | 13.885 | 11.344 | 99.662 | 14.5 | 2.8392 | 2.983 | 2.01 | 49.35 | 51.37 | 102.46 | 472.08 | 4.6 | 336.361 | 23.98 | 0.25 | 31.95 | 63.587 | 282.037 | 49.46 | 7.26 | 19.95 | 20.04 | 2781.3 | 62.24 | 24.93 | 29.21 |  | 45 | 70.187 | 44.8 | 80.04 | 119.81 | 29 | 31.05 |  | 28.96 | 2804.5 | 28 | 29.02 | 78 | 31 | 47.058 |  | 10.2 | 0.88 | 3.13
| 12 | 3553 | 119 | 13 | 6 | 12 | 14.145 | 11.342 | 99.663 | 15.25 | 2.8645 | 2.962 | 2.36 | 49.32 | 51.68 | 107.37 | 477.42 | 4.52 | 335.056 | 23.98 | 0.138 | 31.96 | 62.884 | 304.781 | 49.76 | 8.4 | 19.95 | 20.05 | 3187.8 | 62.25 | 25.15 | 29.21 |  | 45 | 70.183 | 44.81 | 80.03 | 119.89 | 29.01 | 31.11 |  | 28.97 | 3193.75 | 28 | 27.84 | 78 | 31 | 68.234 |  | 9.41 | 0.63 | -2.34
| 12 | 3554 | 119 | 14 | 7 | 12 | 14.202 | 11.341 | 99.663 | 14.26 | 2.8524 | 2.99 | 2.56 | 49.31 | 51.87 | 107.59 | 484.16 | 5.1 | 334.912 | 23.98 | 0.124 | 31.96 | 63.279 | 316.813 | 51.08 | 9.4 | 19.96 | 20.06 | 3582.8 | 62.04 | 25.04 | 29.2 |  | 45 | 70.184 | 44.82 | 80.03 | 119.95 | 29.01 | 31.18 |  | 28.99 | 3622.5 | 29 | 31.37 | 78 | 31 | 61.175 |  | 12.94 | 0.86 | -1.56
| 12 | 3555 | 119 | 15 | 8 | 12 | 14.187 | 11.341 | 99.663 | 13.64 | 2.8382 | 3.017 | 2.73 | 49.31 | 52.04 | 107.6 | 493.23 | 5.95 | 334.553 | 23.98 | 0.118 | 31.98 | 61.174 | 325.404 | 52.21 | 10.23 | 19.97 | 20.06 | 3921.8 | 61.79 | 24.92 | 29.21 |  | 45 | 70.196 | 44.82 | 80.11 | 120.3 | 29.02 | 31.25 |  | 29.01 | 3955.25 | 30 | 30.98 | 78 | 31 | 58.823 |  | 12.55 | 0.2 | -0.78
| 2 | 3556 | 119 | 16 | 1 | 2 | 14.249 | 11.341 | 99.663 | 13.46 | 2.8535 | 2.994 | 2.98 | 49.3 | 52.28 | 108.97 | 502.93 | 6.26 | 334.24 | 23.98 | 0.109 | 32 | 61.2 | 330.129 | 53.02 | 11.17 | 19.97 | 20.06 | 4257 | 61.45 | 25.05 | 29.22 |  | 45 | 70.226 | 44.83 | 80.2 | 120.04 | 29.03 | 31.31 |  | 29.02 | 4256.25 | 30 | 31.37 | 78 | 31 | 60.783 |  | 13.33 | 0.41 | -3.13
| 2 | 3557 | 119 | 17 | 2 | 2 | 13.95 | 11.346 | 99.663 | 12.65 | 2.8467 | 2.918 | 3.23 | 49.28 | 52.51 | 104.05 | 513.28 | 6.53 | 335.364 | 23.99 | 0.233 | 32.01 | 53.249 | 332.725 | 53.68 | 11.43 | 19.97 | 20.07 | 4368.2 | 61.11 | 25 | 29.22 |  | 45 | 70.246 | 44.83 | 80.26 | 120.29 | 29.03 | 31.36 |  | 29.01 | 4370.25 | 34.5 | 30.2 | 78 | 31 | 40.784 |  | 11.76 | 0.92 | -11.72
| 2 | 3558 | 119 | 18 | 3 | 2 | 14.443 | 11.347 | 99.663 | 10.05 | 2.8325 | 2.727 | 3.37 | 49.28 | 52.65 | 103.24 | 520.37 | 5.8 | 335.917 | 23.98 | 0.218 | 32 | 44.661 | 333.259 | 54.22 | 11.24 | 19.97 | 20.08 | 4316.4 | 60.96 | 24.87 | 29.23 |  | 45 | 70.273 | 44.83 | 80.16 | 120.17 | 29.02 | 31.4 |  | 28.98 | 4319.5 | 37.5 | 27.45 | 78 | 31 | 39.607 |  | 9.02 | 0.8 | -18.75
| 2 | 3559 | 119 | 19 | 4 | 2 | 14.215 | 11.347 | 99.663 | 8.38 | 2.8491 | 2.573 | 3.45 | 49.28 | 52.73 | 103.75 | 525.5 | 4.52 | 335.802 | 24 | 0.204 | 32 | 42.814 | 332.126 | 54.73 | 11.24 | 19.97 | 20.07 | 4289.6 | 61.02 | 25.02 | 29.24 |  | 45 | 70.304 | 44.84 | 79.95 | 120.09 | 29.02 | 31.43 |  | 28.91 | 4295.25 | 37.5 | 27.45 | 78 | 31 | 41.96 |  | 9.02 | 0.66 | -16.41
| 2 | 3560 | 119 | 20 | 5 | 2 | 14.079 | 11.347 | 99.663 | 7.62 | 2.8317 | 2.506 | 3.45 | 49.28 | 52.73 | 104.03 | 525.5 | 4.32 | 335.741 | 24 | 0.204 | 32 | 43.369 | 331.071 | 54.73 | 11.19 | 19.97 | 20.07 | 4299.3 | 61.02 | 24.86 | 29.24 |  | 45 | 70.295 | 44.84 | 80.06 | 119.62 | 29.01 | 31.45 |  | 28.85 | 4304.5 | 36 | 27.84 | 78 | 31 | 43.137 |  | 9.8 | 0.7 | -16.41
| 2 | 3561 | 119 | 21 | 6 | 2 | 14.235 | 11.35 | 99.664 | 7.25 | 2.8359 | 2.472 | 3.42 | 49.27 | 52.7 | 104.26 | 530.23 | 4.54 | 335.691 | 24 | 0.199 | 32.02 | 44.238 | 330.285 | 55.22 | 11.28 | 19.97 | 20.07 | 4325.4 | 61.12 | 24.9 | 29.24 |  | 45 | 70.306 | 44.84 | 80.07 | 119.88 | 29.01 | 31.45 |  | 28.79 | 4329.5 | 35.5 | 28.24 | 78 | 31 | 44.313 |  | 9.8 | 0.12 | -10.16
| 2 | 3562 | 119 | 22 | 7 | 2 | 14.268 | 11.349 | 99.664 | 7.04 | 2.8381 | 2.448 | 3.45 | 49.28 | 52.73 | 103.35 | 534.98 | 4.71 | 335.996 | 23.99 | 0.232 | 32.02 | 42.399 | 330.01 | 55.65 | 11.25 | 19.97 | 20.07 | 4312.5 | 61.18 | 24.92 | 29.26 |  | 45 | 70.312 | 44.85 | 80.22 | 120.01 | 29 | 31.43 |  | 28.75 | 4310 | 37 | 27.45 | 78 | 31 | 39.607 |  | 9.41 | 0.88 | -16.41
| 21 | 3563 | 119 | 23 | 1 | 21 | 14.104 | 11.355 | 99.662 | 6.9 | 2.8749 | 2.418 | 3.49 | 49.31 | 52.8 | 103.35 | 539.49 | 4.5 | 336.002 | 23.99 | 0.241 | 32.01 | 41.498 | 329.207 | 56.04 | 11.32 | 19.97 | 20.07 | 4282.7 | 61.22 | 25.24 | 29.27 |  | 45 | 70.306 | 44.84 | 80.37 | 120.09 | 28.99 | 31.42 |  | 28.73 | 4280.25 | 36.5 | 27.45 | 78 | 31 | 39.607 |  | 9.02 | 0.39 | -13.28
| 21 | 3564 | 119 | 24 | 2 | 21 | 13.722 | 11.354 | 99.663 | 6.54 | 2.8259 | 2.378 | 3.49 | 49.35 | 52.84 | 99.77 | 543.35 | 4.2 | 337.853 | 24 | 0.359 | 32.01 | 26.748 | 327.762 | 56.42 | 10.2 | 19.96 | 20.07 | 3927.1 | 61.33 | 24.81 | 29.27 |  | 45 | 70.292 | 44.85 | 80.02 | 119.94 | 28.99 | 31.39 |  | 28.7 | 3881.25 | 32.5 | 22.75 | 78 | 31 | 12.941 |  | 3.92 | 0.92 | -17.97
| 21 | 3565 | 119 | 25 | 3 | 21 | 22.375 | 11.351 | 99.663 | 4.33 | 2.8234 | 2.216 | 3.43 | 49.41 | 52.84 | 99.35 | 546.19 | 2.37 | 338.434 | 24 | 0.238 | 32.01 | 17.94 | 323.151 | 56.76 | 8.84 | 19.96 | 20.07 | 3403.9 | 61.43 | 24.79 | 29.27 |  | 45 | 70.275 | 44.85 | 79.96 | 119.67 | 28.99 | 31.36 |  | 28.66 | 3347.5 | 31 | 18.43 | 78 | 31 | 13.333 |  | 0 | 0 | 0
| 21 | 3566 | 119 | 26 | 4 | 21 | 22.493 | 11.351 | 99.663 | 4.78 | 2.8306 | 2.149 | 3.33 | 49.48 | 52.8 | 99.59 | 539.4 | 0.58 | 338.598 | 24 | 0.17 | 32.03 | 15.591 | 316.914 | 57.05 | 7.53 | 19.96 | 20.07 | 2893 | 61.51 | 24.85 | 29.27 |  | 45 | 70.263 | 44.86 | 80.25 | 119.66 | 28.98 | 31.33 |  | 28.63 | 2838.25 | 28 | 18.82 | 78 | 31 | 13.333 |  | 0.78 | 0 | 0
| 21 | 3567 | 119 | 27 | 5 | 21 | 22.495 | 11.352 | 99.663 | 9.67 | 2.816 | 2.161 | 2.94 | 49.53 | 52.47 | 99.7 | 527.52 | 0.07 | 338.674 | 24 | 0.153 | 32.02 | 15.57 | 307.66 | 57.31 | 6.2 | 19.96 | 20.07 | 2394.4 | 61.56 | 24.73 | 29.28 |  | 45 | 70.246 | 44.86 | 80.03 | 120.02 | 28.99 | 31.31 |  | 28.6 | 2342 | 26 | 18.82 | 78 | 31 | 14.902 |  | 0.78 | 0 | 0
| 21 | 3568 | 119 | 28 | 6 | 21 | 22.29 | 11.353 | 99.663 | 11 | 2.8169 | 2.187 | 2.68 | 49.6 | 52.27 | 99.92 | 515.7 | 0.01 | 338.437 | 24 | 0.137 | 32.01 | 16.464 | 286.354 | 57.51 | 5.05 | 19.96 | 20.07 | 1951.5 | 61.58 | 24.73 | 29.28 |  | 45 | 70.218 | 44.87 | 80.01 | 119.84 | 29 | 31.27 |  | 28.59 | 1908.5 | 23 | 18.43 | 78 | 31 | 17.255 |  | 0.39 | 0 | 0
| 21 | 3569 | 119 | 29 | 7 | 21 | 15.506 | 11.353 | 99.663 | 6.38 | 2.8117 | 2.169 | 2.32 | 49.64 | 51.97 | 100.06 | 504.97 | 0.37 | 338.505 | 24 | 0.156 | 32 | 18.375 | 252.094 | 57.64 | 4.04 | 19.96 | 20.07 | 1563.9 | 61.66 | 24.69 | 29.29 |  | 45 | 70.168 | 44.87 | 79.84 | 119.93 | 29.01 | 31.24 |  | 28.58 | 1526.5 | 22.5 | 18.82 | 78 | 32 | 19.215 |  | 0.78 | 0.04 | 0.78
| 21 | 3570 | 119 | 30 | 8 | 21 | 15.084 | 11.352 | 99.663 | 2.91 | 2.7977 | 2.091 | 2.12 | 49.67 | 51.79 | 99.99 | 497.09 | 0.63 | 338.564 | 23.99 | 0.159 | 31.98 | 20.568 | 208.041 | 57.74 | 3.15 | 19.95 | 20.06 | 1225.5 | 61.8 | 24.56 | 29.28 |  | 45 | 70.128 | 44.87 | 79.76 | 120.01 | 29 | 31.22 |  | 28.56 | 1198.25 | 21 | 18.82 | 78 | 32 | 22.353 |  | 0.78 | 0.04 | 3.91
| 1 | 3571 | 120 | 1 | 1 | 1 | 14.634 | 11.357 | 99.663 | 2.09 | 2.8018 | 2.081 | 2.04 | 49.66 | 51.7 | 99.87 | 491.2 | 0.59 | 338.606 | 23.99 | 0.166 | 31.98 | 22.797 | 168.551 | 57.79 | 2.53 | 19.95 | 20.07 | 982.3 | 61.91 | 24.6 | 29.28 |  | 45 | 70.135 | 44.88 | 80.03 | 120.07 | 29 | 31.2 |  | 28.53 | 961.5 | 19.5 | 18.43 | 78 | 32 | 23.921 |  | 0 | 0.04 | 6.25
| 1 | 3572 | 120 | 2 | 2 | 1 | 13.929 | 11.354 | 99.663 | 2.91 | 2.8373 | 2.103 | 1.96 | 49.67 | 51.63 | 99.82 | 486.55 | 0.6 | 338.508 | 23.99 | 0.139 | 31.96 | 27.7 | 142.849 | 57.73 | 2.22 | 19.95 | 20.07 | 849.3 | 62.01 | 24.91 | 29.28 |  | 45 | 70.118 | 44.87 | 80.1 | 120.13 | 29 | 31.19 |  | 28.5 | 842.75 | 20 | 18.82 | 78 | 32 | 32.941 |  | 0.39 | 0.92 | 2.34
| 1 | 3573 | 120 | 3 | 3 | 1 | 14.233 | 11.353 | 99.663 | 4.57 | 2.8606 | 2.191 | 1.84 | 49.67 | 51.5 | 99.87 | 482.05 | 0.66 | 338.481 | 23.98 | 0.131 | 31.97 | 34.269 | 129.145 | 57.59 | 2.21 | 19.95 | 20.06 | 839.7 | 62.13 | 25.12 | 29.28 |  | 45 | 70.105 | 44.87 | 80.04 | 119.99 | 29 | 31.19 |  | 28.49 | 839.75 | 16 | 19.61 | 78 | 32 | 38.039 |  | 1.18 | 0.88 | -0.78
| 1 | 3574 | 120 | 4 | 4 | 1 | 14.667 | 11.354 | 99.663 | 5.58 | 2.8598 | 2.262 | 1.75 | 49.67 | 51.41 | 99.88 | 478.39 | 0.74 | 338.36 | 23.98 | 0.136 | 31.95 | 37.305 | 124.653 | 57.39 | 2.26 | 19.96 | 20.06 | 860 | 62.25 | 25.11 | 29.29 |  | 45 | 70.088 | 44.87 | 79.97 | 120.01 | 29 | 31.18 |  | 28.5 | 863.25 | 15.5 | 19.61 | 78 | 32 | 38.039 |  | 1.18 | 0.63 | -3.91
| 1 | 3575 | 120 | 5 | 5 | 1 | 14.499 | 11.352 | 99.663 | 5.7 | 2.8574 | 2.301 | 1.65 | 49.63 | 51.29 | 99.85 | 475.01 | 0.81 | 338.346 | 23.98 | 0.155 | 31.94 | 37.762 | 126.216 | 57.06 | 2.33 | 19.96 | 20.06 | 885.1 | 62.33 | 25.09 | 29.28 |  | 45 | 70.06 | 44.86 | 79.95 | 119.9 | 28.99 | 31.16 |  | 28.54 | 883.5 | 16.5 | 19.61 | 78 | 32 | 37.254 |  | 1.18 | 0.06 | 4.69
| 1 | 3576 | 120 | 6 | 6 | 1 | 14.186 | 11.355 | 99.663 | 5.56 | 2.8381 | 2.306 | 1.61 | 49.61 | 51.22 | 99.81 | 471.84 | 0.85 | 338.339 | 23.97 | 0.168 | 31.94 | 36.431 | 128.796 | 56.58 | 2.29 | 19.94 | 20.05 | 878.7 | 62.37 | 24.92 | 29.27 |  | 45 | 70.051 | 44.86 | 80.14 | 119.69 | 28.98 | 31.14 |  | 28.58 | 878.75 | 18 | 19.22 | 78 | 32 | 34.509 |  | 1.18 | 0.14 | 7.03
| 1 | 3577 | 120 | 7 | 7 | 1 | 14.183 | 11.355 | 99.664 | 5.57 | 2.8349 | 2.29 | 1.55 | 49.62 | 51.17 | 99.83 | 468.85 | 0.85 | 338.372 | 23.96 | 0.174 | 31.93 | 35.779 | 129.272 | 55.92 | 2.24 | 19.95 | 20.05 | 859.4 | 62.41 | 24.89 | 29.28 |  | 45 | 70.055 | 44.87 | 79.95 | 119.86 | 28.97 | 31.11 |  | 28.63 | 856.25 | 18 | 19.22 | 78 | 32 | 34.901 |  | 1.18 | 0.86 | 1.56
| 12 | 3578 | 120 | 8 | 1 | 12 | 14.36 | 11.352 | 99.663 | 5.82 | 2.8406 | 2.279 | 1.58 | 49.57 | 51.15 | 99.85 | 465.96 | 0.83 | 338.375 | 23.95 | 0.186 | 31.92 | 35.999 | 128.879 | 55.06 | 2.19 | 19.96 | 20.05 | 839.8 | 62.42 | 24.94 | 29.27 |  | 45 | 70.051 | 44.86 | 79.84 | 120.18 | 28.97 | 31.09 |  | 28.66 | 841.25 | 17 | 19.22 | 78 | 32 | 35.294 |  | 1.18 | 0.8 | -1.56
| 12 | 3579 | 120 | 9 | 2 | 12 | 15.193 | 11.35 | 99.663 | 6.47 | 2.9997 | 2.384 | 1.51 | 49.53 | 51.04 | 102.1 | 463.1 | 0.81 | 337.542 | 23.95 | 0.227 | 31.92 | 63.218 | 133.06 | 54.14 | 3.01 | 19.97 | 20.07 | 1091 | 62.44 | 26.34 | 29.28 |  | 45 | 70.033 | 44.88 | 79.84 | 119.87 | 28.96 | 31.06 |  | 28.69 | 1092.75 | -8.5 | 22.35 | 78 | 32 | 89.018 |  | 4.31 | 0.35 | 2.34
| 12 | 3580 | 120 | 10 | 3 | 12 | 15.031 | 11.353 | 99.663 | 8.47 | 2.9245 | 2.583 | 1.53 | 49.47 | 51 | 104.05 | 460.38 | 1.75 | 336.662 | 23.95 | 0.202 | 31.92 | 79.94 | 155.411 | 53.28 | 4.24 | 19.96 | 20.06 | 1578.2 | 62.44 | 25.68 | 29.28 |  | 45 | 70.024 | 44.88 | 80.03 | 119.68 | 28.97 | 31.05 |  | 28.73 | 1657 | -4 | 31.76 | 78 | 32 | 87.449 |  | 13.33 | 0.02 | 0
| 12 | 3581 | 120 | 11 | 4 | 12 | 14.176 | 11.353 | 99.663 | 10.39 | 2.8619 | 2.818 | 1.56 | 49.41 | 50.96 | 103.78 | 462.76 | 3.35 | 336.629 | 23.94 | 0.215 | 31.92 | 75.209 | 225.385 | 52.46 | 6.08 | 19.96 | 20.06 | 2311 | 62.45 | 25.13 | 29.27 |  | 45 | 70.033 | 44.88 | 79.91 | 119.91 | 28.97 | 31.04 |  | 28.76 | 2317 | 13.5 | 31.76 | 78 | 32 | 64.313 |  | 13.33 | 0.04 | 6.25
| 12 | 3582 | 120 | 12 | 5 | 12 | 14.029 | 11.351 | 99.663 | 14.02 | 2.8562 | 2.947 | 1.83 | 49.37 | 51.21 | 104.23 | 468.9 | 4.14 | 336.161 | 23.93 | 0.201 | 31.92 | 66.364 | 278.907 | 51.62 | 7.28 | 19.96 | 20.05 | 2771 | 62.44 | 25.08 | 29.27 |  | 45 | 70.047 | 44.88 | 80.22 | 119.97 | 28.96 | 31.06 |  | 28.79 | 2773.25 | 25 | 28.63 | 78 | 31 | 58.823 |  | 10.2 | 0.06 | 9.38
| 12 | 3583 | 120 | 13 | 6 | 12 | 14.141 | 11.348 | 99.663 | 15.29 | 2.854 | 2.951 | 2.15 | 49.33 | 51.48 | 104.2 | 474.31 | 4.6 | 336.151 | 23.93 | 0.207 | 31.93 | 59.598 | 301.644 | 50.78 | 8.07 | 19.97 | 20.07 | 3074.5 | 62.42 | 25.06 | 29.27 |  | 45 | 70.082 | 44.88 | 80.25 | 120.07 | 28.96 | 31.1 |  | 28.81 | 3103.75 | 28.5 | 28.24 | 78 | 31 | 53.332 |  | 10.2 | 0.88 | 1.56
| 12 | 3584 | 120 | 14 | 7 | 12 | 14.023 | 11.351 | 99.663 | 13.56 | 2.8536 | 2.939 | 2.43 | 49.31 | 51.74 | 107.45 | 479.9 | 4.91 | 335.413 | 23.93 | 0.123 | 31.96 | 61.289 | 314.431 | 51.35 | 9.06 | 19.96 | 20.06 | 3451.3 | 62.41 | 25.06 | 29.27 |  | 45 | 70.09 | 44.9 | 80.22 | 119.87 | 28.97 | 31.17 |  | 28.83 | 3500.75 | 28.5 | 29.41 | 78 | 31 | 62.352 |  | 10.98 | 0.23 | 1.56
| 12 | 3585 | 120 | 15 | 8 | 12 | 14.298 | 11.352 | 99.664 | 13.19 | 2.857 | 2.99 | 2.59 | 49.29 | 51.88 | 108.69 | 486.7 | 5.67 | 334.853 | 23.92 | 0.097 | 31.97 | 62.596 | 323.411 | 52.36 | 10.2 | 19.97 | 20.06 | 3881.9 | 62.22 | 25.09 | 29.27 |  | 45 | 70.104 | 44.89 | 80.3 | 120.14 | 28.97 | 31.24 |  | 28.86 | 3889.75 | 29 | 31.37 | 78 | 31 | 62.744 |  | 12.94 | 0.84 | -3.91
| 2 | 3586 | 120 | 16 | 1 | 2 | 14.26 | 11.356 | 99.664 | 13.52 | 2.8532 | 3.003 | 2.88 | 49.28 | 52.16 | 108.51 | 495.81 | 6.26 | 334.683 | 23.92 | 0.099 | 31.97 | 61.109 | 328.814 | 53.11 | 10.92 | 19.96 | 20.06 | 4161.2 | 61.9 | 25.05 | 29.28 |  | 45 | 70.123 | 44.91 | 80.04 | 120.55 | 28.97 | 31.28 |  | 28.89 | 4199 | 31 | 31.37 | 78 | 31 | 59.999 |  | 12.94 | 0.88 | -7.81
| 2 | 3587 | 120 | 17 | 2 | 2 | 13.926 | 11.356 | 99.663 | 12.81 | 2.833 | 2.928 | 3.04 | 49.28 | 52.31 | 104.18 | 506.03 | 6.51 | 335.824 | 23.94 | 0.218 | 31.96 | 53.301 | 332.381 | 53.63 | 11.28 | 19.97 | 20.07 | 4332.1 | 61.54 | 24.87 | 29.28 |  | 45 | 70.14 | 44.91 | 80.1 | 120.1 | 28.97 | 31.33 |  | 28.93 | 4329.5 | 33.5 | 30.98 | 78 | 31 | 41.568 |  | 12.16 | 0.9 | -10.94
| 2 | 3588 | 120 | 18 | 3 | 2 | 14.159 | 11.356 | 99.663 | 10.33 | 2.8303 | 2.743 | 3.22 | 49.28 | 52.49 | 103.61 | 515.23 | 5.77 | 336.175 | 23.94 | 0.22 | 31.98 | 45.763 | 332.881 | 54.02 | 11.22 | 19.97 | 20.07 | 4309.6 | 61.24 | 24.85 | 29.29 |  | 45 | 70.19 | 44.91 | 80.03 | 119.72 | 28.97 | 31.37 |  | 28.96 | 4314.75 | 36.5 | 27.45 | 78 | 31 | 40.784 |  | 9.41 | 0.8 | -17.19
| 2 | 3589 | 120 | 19 | 4 | 2 | 14.147 | 11.356 | 99.663 | 8.63 | 2.851 | 2.596 | 3.38 | 49.29 | 52.66 | 103.56 | 521.19 | 4.78 | 336.405 | 23.94 | 0.222 | 31.99 | 43.302 | 332.443 | 54.35 | 11.25 | 19.97 | 20.07 | 4291.3 | 61.1 | 25.03 | 29.29 |  | 45 | 70.205 | 44.92 | 79.84 | 120 | 28.97 | 31.4 |  | 28.99 | 4289.75 | 37 | 27.45 | 78 | 31 | 40.784 |  | 9.41 | 0.2 | -12.5
| 2 | 3590 | 120 | 20 | 5 | 2 | 14.2 | 11.356 | 99.663 | 7.66 | 2.8743 | 2.499 | 3.42 | 49.28 | 52.7 | 103.94 | 526.32 | 4.42 | 336.167 | 23.94 | 0.21 | 32 | 43.173 | 331.758 | 54.67 | 11.33 | 19.97 | 20.08 | 4287.9 | 61.19 | 25.24 | 29.3 |  | 45 | 70.218 | 44.93 | 80.25 | 120.28 | 28.97 | 31.42 |  | 29 | 4289.75 | 36 | 27.45 | 78 | 31 | 42.744 |  | 9.41 | 0.74 | -15.63
| 2 | 3591 | 120 | 21 | 6 | 2 | 14.179 | 11.355 | 99.663 | 7.2 | 2.8526 | 2.458 | 3.36 | 49.29 | 52.65 | 104.13 | 531.12 | 4.46 | 336.161 | 23.95 | 0.203 | 31.99 | 43.74 | 331.28 | 54.95 | 11.3 | 19.97 | 20.07 | 4306.7 | 61.3 | 25.05 | 29.3 |  | 45 | 70.243 | 44.93 | 80.37 | 119.88 | 28.97 | 31.43 |  | 28.99 | 4310 | 36 | 28.24 | 78 | 31 | 43.529 |  | 9.8 | 0.29 | -10.94
| 2 | 3592 | 120 | 22 | 7 | 2 | 14.228 | 11.359 | 99.664 | 7.01 | 2.88 | 2.445 | 3.42 | 49.32 | 52.74 | 103.95 | 535.86 | 4.59 | 336.271 | 23.95 | 0.223 | 31.98 | 43.957 | 331.054 | 55.17 | 11.45 | 19.97 | 20.07 | 4324.4 | 61.37 | 25.29 | 29.31 |  | 45 | 70.244 | 44.94 | 80.09 | 120.37 | 28.97 | 31.42 |  | 28.99 | 4325 | 35.5 | 28.24 | 78 | 31 | 41.96 |  | 9.8 | 0.08 | -10.94
| 21 | 3593 | 120 | 23 | 1 | 21 | 14.109 | 11.362 | 99.663 | 6.87 | 2.8664 | 2.418 | 3.43 | 49.35 | 52.78 | 103.44 | 540.58 | 4.61 | 336.538 | 23.97 | 0.241 | 32 | 42.1 | 330.626 | 55.35 | 11.33 | 19.97 | 20.08 | 4298.8 | 61.46 | 25.17 | 29.32 |  | 45 | 70.221 | 44.95 | 80.09 | 120.15 | 28.97 | 31.39 |  | 29 | 4300 | 37 | 27.45 | 78 | 31 | 40.391 |  | 9.02 | 0.84 | -17.19
| 21 | 3594 | 120 | 24 | 2 | 21 | 13.76 | 11.361 | 99.663 | 6.49 | 2.8671 | 2.377 | 3.46 | 49.39 | 52.85 | 99.81 | 544.49 | 4.16 | 338.051 | 23.97 | 0.36 | 32 | 27.016 | 329.416 | 55.5 | 10.3 | 19.96 | 20.08 | 3907.8 | 61.53 | 25.17 | 29.32 |  | 45 | 70.218 | 44.95 | 80.1 | 119.72 | 28.98 | 31.37 |  | 28.99 | 3893.75 | 32.5 | 23.14 | 78 | 31 | 14.117 |  | 4.31 | 0.92 | -18.75
| 21 | 3595 | 120 | 25 | 3 | 21 | 21.277 | 11.361 | 99.663 | 4.29 | 2.8457 | 2.219 | 3.44 | 49.44 | 52.88 | 99.16 | 543.47 | 2.5 | 338.646 | 23.98 | 0.266 | 32.01 | 18.531 | 325.088 | 55.63 | 8.99 | 19.98 | 20.08 | 3435.5 | 61.6 | 24.99 | 29.32 |  | 45 | 70.214 | 44.96 | 80.03 | 119.8 | 28.98 | 31.35 |  | 28.97 | 3381.25 | 31 | 18.82 | 78 | 31 | 12.549 |  | 0.39 | 0 | 0
| 21 | 3596 | 120 | 26 | 4 | 21 | 22.492 | 11.359 | 99.664 | 4.5 | 2.8243 | 2.127 | 3.21 | 49.5 | 52.71 | 99.64 | 532.98 | 0.7 | 338.803 | 23.99 | 0.154 | 32 | 15.772 | 318.417 | 55.71 | 7.59 | 19.98 | 20.08 | 2924.3 | 61.65 | 24.8 | 29.32 |  | 45 | 70.186 | 44.96 | 80.1 | 119.53 | 28.98 | 31.31 |  | 28.95 | 2868.75 | 28.5 | 18.43 | 78 | 31 | 14.117 |  | 0 | 0 | 0
| 21 | 3597 | 120 | 27 | 5 | 21 | 22.496 | 11.358 | 99.663 | 9.52 | 2.8125 | 2.133 | 2.87 | 49.56 | 52.42 | 99.74 | 521.06 | 0.08 | 338.848 | 23.98 | 0.138 | 31.99 | 15.546 | 309.043 | 55.75 | 6.14 | 19.97 | 20.07 | 2376.2 | 61.69 | 24.69 | 29.3 |  | 45 | 70.123 | 44.95 | 79.94 | 119.94 | 28.98 | 31.28 |  | 28.93 | 2372.5 | 26 | 18.82 | 78 | 31 | 15.294 |  | 0.39 | 0 | 0
| 21 | 3598 | 120 | 28 | 6 | 21 | 22.216 | 11.355 | 99.664 | 11.36 | 2.8126 | 2.139 | 2.57 | 49.61 | 52.18 | 99.63 | 509.58 | 0.01 | 338.587 | 23.99 | 0.143 | 31.97 | 16.598 | 292.516 | 55.71 | 5.12 | 19.96 | 20.07 | 1979.5 | 61.71 | 24.7 | 29.31 |  | 45 | 70.097 | 44.95 | 80.05 | 120.1 | 28.98 | 31.25 |  | 28.93 | 1933.5 | 23 | 19.22 | 78 | 31 | 16.862 |  | 0.78 | 0 | 0
| 21 | 3599 | 120 | 29 | 7 | 21 | 15.364 | 11.358 | 99.663 | 6.13 | 2.8076 | 2.08 | 2.22 | 49.66 | 51.87 | 100.06 | 500.25 | 0.26 | 338.537 | 23.99 | 0.151 | 31.97 | 18.401 | 256.34 | 55.61 | 4.1 | 19.97 | 20.07 | 1588.5 | 61.8 | 24.65 | 29.31 |  | 45 | 70.078 | 44.96 | 80 | 119.91 | 28.99 | 31.23 |  | 28.93 | 1549 | 22 | 19.22 | 78 | 32 | 19.215 |  | 0.78 | 0.02 | 0.78
| 21 | 3600 | 120 | 30 | 8 | 21 | 15.32 | 11.358 | 99.664 | 2.58 | 2.797 | 2.016 | 2.08 | 49.71 | 51.79 | 99.97 | 493.55 | 0.54 | 338.497 | 24.01 | 0.151 | 31.97 | 20.227 | 212.038 | 55.47 | 3.09 | 19.98 | 20.08 | 1200.4 | 61.91 | 24.56 | 29.32 |  | 45 | 70.069 | 44.97 | 79.91 | 119.79 | 28.99 | 31.2 |  | 28.93 | 1200.75 | 20 | 18.43 | 78 | 32 | 21.568 |  | 0.39 | 0.02 | 3.91

## Metadata Lists
Laboratory:
Intertek
Southwest
Lubrizol
Yes/No:
Yes
No
Oil Code:
REO1012
REO300
REO3
Scheduled Length:
100HR
125HR
150HR
175HR
200HR
Validity:
Valid
Invalid
TBD
Lifters:
None
Notched
Etched